## Global_Info
Sample No | Channel
16-121 | 67
16-122 | 68
16-123 | 69
16-124 | 70
16-125 | 71
16-126 | 72
16-127 | 74
16-128 | 75

## Statistics_67
Date_Time | Test_Time(s) | Step_Time(s) | Step_Index | Cycle_Index | Voltage(V) | Current(A) | Charge_Capacity(Ah) | Discharge_Capacity(Ah) | Charge_Energy(Wh) | Discharge_Energy(Wh) | ACR(Ohm) | Internal Resistance(Ohm)
2018-01-29 18:38 | 11816.47 | 300.0033 | 6 | 1 | 3.313929 | 0 | 3.317184 | 3.345739 | 13.90356 | 12.43962
2018-01-29 21:25 | 21796.33 | 300.0016 | 6 | 2 | 3.307953 | 0 | 3.349563 | 3.343156 | 14.00685 | 12.4348
2018-01-30 00:11 | 31772.64 | 300.0023 | 6 | 3 | 3.306621 | 0 | 3.346657 | 3.34025 | 13.99166 | 12.42535
2018-01-30 02:57 | 41737.0836 | 300.0023 | 6 | 4 | 3.304424 | 0 | 3.343208 | 3.33738 | 13.97741 | 12.41658
2018-01-30 05:43 | 51699.54 | 300.0023 | 6 | 5 | 3.303609 | 0 | 3.340621 | 3.334744 | 13.9656 | 12.40819
2018-01-30 08:29 | 61678.42 | 300.0014 | 6 | 6 | 3.302958 | 0 | 3.33818 | 3.332671 | 13.95552 | 12.40123
2018-01-30 11:15 | 71642.81 | 300.0012 | 6 | 7 | 3.305779 | 0 | 3.334853 | 3.328931 | 13.94335 | 12.38577
2018-01-30 14:02 | 81613.58 | 300.0006 | 6 | 8 | 3.302665 | 0 | 3.331838 | 3.327247 | 13.93153 | 12.3809
2018-01-30 16:48 | 91582.13 | 300.0021 | 6 | 9 | 3.303077 | 0 | 3.329098 | 3.324019 | 13.91949 | 12.367
2018-01-30 19:34 | 101567.2 | 300.0039 | 6 | 10 | 3.304584 | 0 | 3.326492 | 3.32144 | 13.91106 | 12.35715
2018-01-30 22:20 | 111539.9 | 300.0037 | 6 | 11 | 3.30207 | 0 | 3.323438 | 3.319236 | 13.89894 | 12.34946
2018-01-31 01:06 | 121507.9 | 300.0048 | 6 | 12 | 3.301374 | 0 | 3.322486 | 3.318346 | 13.89348 | 12.348
2018-01-31 03:53 | 131475.9 | 300.0047 | 6 | 13 | 3.301823 | 0 | 3.320591 | 3.316361 | 13.88619 | 12.34037
2018-01-31 06:39 | 141441.2 | 300.003 | 6 | 14 | 3.301029 | 0 | 3.318339 | 3.314552 | 13.87766 | 12.33416
2018-01-31 09:25 | 151398.5 | 300.0021 | 6 | 15 | 3.302697 | 0 | 3.31627 | 3.312074 | 13.86965 | 12.32421
2018-01-31 12:11 | 161359.4 | 300.0015 | 6 | 16 | 3.301737 | 0 | 3.313911 | 3.310293 | 13.8616 | 12.3175
2018-01-31 14:57 | 171326.5 | 300.0039 | 6 | 17 | 3.301517 | 0 | 3.312274 | 3.308649 | 13.85445 | 12.31154
2018-01-31 17:43 | 181305.8 | 300.0028 | 6 | 18 | 3.301239 | 0 | 3.310728 | 3.307269 | 13.84907 | 12.30605
2018-01-31 20:29 | 191280.9 | 300.0031 | 6 | 19 | 3.301377 | 0 | 3.308911 | 3.305457 | 13.84232 | 12.29949
2018-01-31 23:16 | 201265.8 | 300.0038 | 6 | 20 | 3.301075 | 0 | 3.307187 | 3.303806 | 13.83603 | 12.29301
2018-02-01 02:02 | 211242.5 | 300.0016 | 6 | 21 | 3.300496 | 0 | 3.305222 | 3.302079 | 13.82756 | 12.28609
2018-02-01 04:48 | 221217.2 | 300.0022 | 6 | 22 | 3.300086 | 0 | 3.303997 | 3.301102 | 13.82317 | 12.28258
2018-02-01 07:34 | 231177.9 | 300.0046 | 6 | 23 | 3.300541 | 0 | 3.302281 | 3.299286 | 13.81632 | 12.27543
2018-02-01 10:21 | 241152 | 300.0014 | 6 | 24 | 3.300649 | 0 | 3.300936 | 3.29803 | 13.81175 | 12.27017
2018-02-01 13:07 | 251134.3 | 300.0021 | 6 | 25 | 3.299698 | 0 | 3.299541 | 3.296908 | 13.80677 | 12.26717
2018-02-01 15:53 | 261107.4781 | 300.0031 | 6 | 26 | 3.300983 | 0 | 3.297832 | 3.294936 | 13.79943 | 12.25787
2018-02-01 18:39 | 271086.4 | 300.004 | 6 | 27 | 3.300129 | 0 | 3.296429 | 3.293706 | 13.79564 | 12.25351
2018-02-01 21:26 | 281062.1 | 300.0048 | 6 | 28 | 3.299994 | 0 | 3.295149 | 3.292418 | 13.78939 | 12.24918
2018-02-02 00:12 | 291047 | 300.0038 | 6 | 29 | 3.300595 | 0 | 3.293861 | 3.291116 | 13.78463 | 12.24353
2018-02-02 02:58 | 301017.6732 | 300.003 | 6 | 30 | 3.301036 | 0 | 3.292028 | 3.289363 | 13.77811 | 12.23689
2018-02-02 05:45 | 311005.8 | 300.0022 | 6 | 31 | 3.300741 | 0 | 3.290854 | 3.288322 | 13.77379 | 12.23271
2018-02-02 08:31 | 320983.9 | 300.0021 | 6 | 32 | 3.301468 | 0 | 3.28939 | 3.286724 | 13.76816 | 12.22614
2018-02-02 11:18 | 330975.1 | 300.0021 | 6 | 33 | 3.302756 | 0 | 3.28777 | 3.285133 | 13.76296 | 12.21899
2018-02-02 14:04 | 340960.1 | 300.003 | 6 | 34 | 3.302336 | 0 | 3.286431 | 3.283904 | 13.75902 | 12.21493
2018-02-02 16:50 | 350940.2 | 300.0006 | 6 | 35 | 3.30315 | 0 | 3.284943 | 3.282293 | 13.75169 | 12.20804
2018-02-02 19:37 | 360940.4 | 300.0024 | 6 | 36 | 3.302966 | 0 | 3.28384 | 3.281286 | 13.7486 | 12.20405
2018-02-02 22:24 | 370933.1 | 300.0024 | 6 | 37 | 3.302875 | 0 | 3.282784 | 3.280258 | 13.74469 | 12.2003
2018-02-03 01:10 | 380935 | 300.0013 | 6 | 38 | 3.303683 | 0 | 3.281756 | 3.279216 | 13.74062 | 12.1959
2018-02-03 03:57 | 390927.9 | 300.0029 | 6 | 39 | 3.303532 | 0 | 3.280316 | 3.278024 | 13.73506 | 12.19112
2018-02-03 06:43 | 400929.5 | 300.0024 | 6 | 40 | 3.304112 | 0 | 3.279375 | 3.276892 | 13.73192 | 12.18625
2018-02-03 09:30 | 410930.8 | 300.0037 | 6 | 41 | 3.308147 | 0 | 3.277757 | 3.27475 | 13.72561 | 12.17647
2018-02-03 12:17 | 420949.8 | 300.0014 | 6 | 42 | 3.304974 | 0 | 3.275928 | 3.274186 | 13.72033 | 12.17524
2018-02-03 15:04 | 430946.2 | 300.0016 | 6 | 43 | 3.306214 | 0 | 3.275404 | 3.273091 | 13.71698 | 12.17033
2018-02-03 17:51 | 440956.5 | 300.0016 | 6 | 44 | 3.305592 | 0 | 3.274021 | 3.271895 | 13.71317 | 12.16613
2018-02-03 20:38 | 450973 | 300.004 | 6 | 45 | 3.307009 | 0 | 3.273306 | 3.270854 | 13.7098 | 12.16155
2018-02-03 23:24 | 460982 | 300.0007 | 6 | 46 | 3.306821 | 0 | 3.271931 | 3.269687 | 13.70584 | 12.15657
2018-02-04 02:11 | 470980.8 | 300.0038 | 6 | 47 | 3.306612 | 0 | 3.270449 | 3.268325 | 13.69961 | 12.15019
2018-02-04 04:58 | 480993.6 | 300.0016 | 6 | 48 | 3.307124 | 0 | 3.269576 | 3.26745 | 13.69572 | 12.14691
2018-02-04 07:45 | 491002.7 | 300.0023 | 6 | 49 | 3.307801 | 0 | 3.268438 | 3.266268 | 13.69143 | 12.14238
2018-02-04 10:32 | 501022.5 | 300.0014 | 6 | 50 | 3.307968 | 0 | 3.267296 | 3.265157 | 13.68773 | 12.13716
2018-02-04 12:09 | 506847.5 | 4312.8976 | 9 | 51 | 4.400312 | 0.08149529 | 3.266105 | 2.974e-09 | 13.68322 | 1.1122e-08

## Channel_67_1
Date_Time | Test_Time(s) | Step_Time(s) | Step_Index | Cycle_Index | Voltage(V) | Current(A) | Charge_Capacity(Ah) | Discharge_Capacity(Ah) | Charge_Energy(Wh) | Discharge_Energy(Wh) | ACR(Ohm) | Internal Resistance(Ohm) | dV/dt(V/s) | dI/dt(A/s)
2018-01-29 15:23 | 130.0002 | 130 | 1 | 1 | 3.461838 | 0 | 0 | 0 | 0 | 0
2018-01-29 15:26 | 260.001 | 260.0008 | 1 | 1 | 3.462162 | 0 | 0 | 0 | 0 | 0
2018-01-29 15:28 | 390.0002 | 390 | 1 | 1 | 3.462479 | 0 | 0 | 0 | 0 | 0
2018-01-29 15:30 | 520.0002 | 520 | 1 | 1 | 3.462834 | 0 | 0 | 0 | 0 | 0
2018-01-29 15:32 | 650.0002 | 650 | 1 | 1 | 3.463181 | 0 | 0 | 0 | 0 | 0
2018-01-29 15:34 | 780.001 | 780.0008 | 1 | 1 | 3.463587 | 0 | 0 | 0 | 0 | 0
2018-01-29 15:36 | 910.001 | 910.0008 | 1 | 1 | 3.463973 | 0 | 0 | 0 | 0 | 0
2018-01-29 15:39 | 1040.0002 | 1040 | 1 | 1 | 3.464355 | 0 | 0 | 0 | 0 | 0
2018-01-29 15:41 | 1170.0011 | 1170.0009 | 1 | 1 | 3.464747 | 0 | 0 | 0 | 0 | 0
2018-01-29 15:43 | 1300.0011 | 1300.0009 | 1 | 1 | 3.465157 | 0 | 0 | 0 | 0 | 0
2018-01-29 15:45 | 1430.0011 | 1430.0009 | 1 | 1 | 3.465556 | 0 | 0 | 0 | 0 | 0
2018-01-29 15:47 | 1560.0011 | 1560.0009 | 1 | 1 | 3.46595 | 0 | 0 | 0 | 0 | 0
2018-01-29 15:49 | 1690.0011 | 1690.0009 | 1 | 1 | 3.466344 | 0 | 0 | 0 | 0 | 0
2018-01-29 15:51 | 1810.0025 | 1810.0023 | 1 | 1 | 3.466708 | 0 | 0 | 0 | 0 | 0
2018-01-29 15:54 | 1930.084444 | 120.0018 | 2 | 1 | 3.946067 | 4.89012 | 0.1623094 | 1.037e-09 | 0.6278347 | 3.593e-09
2018-01-29 15:56 | 2050.082844 | 240.0002 | 2 | 1 | 3.992009 | 4.890074 | 0.3252927 | 1.037e-09 | 1.274892 | 3.593e-09
2018-01-29 15:58 | 2170.083744 | 360.0011 | 2 | 1 | 4.02619 | 4.890095 | 0.488284 | 1.037e-09 | 1.92847 | 3.593e-09
2018-01-29 16:00 | 2290.084444 | 480.0018 | 2 | 1 | 4.054209 | 4.890053 | 0.65127 | 1.037e-09 | 2.587027 | 3.593e-09
2018-01-29 16:02 | 2410.082844 | 600.0002 | 2 | 1 | 4.078127 | 4.890099 | 0.814249 | 1.037e-09 | 3.249775 | 3.593e-09
2018-01-29 16:04 | 2530.082844 | 720.0002 | 2 | 1 | 4.100259 | 4.890095 | 0.9772391 | 1.037e-09 | 3.916274 | 3.593e-09
2018-01-29 16:06 | 2650.082844 | 840.0002 | 2 | 1 | 4.122894 | 4.890049 | 1.140227 | 1.037e-09 | 4.586403 | 3.593e-09
2018-01-29 16:08 | 2770.083644 | 960.001 | 2 | 1 | 4.146469 | 4.890089 | 1.303215 | 1.037e-09 | 5.260291 | 3.593e-09
2018-01-29 16:10 | 2890.082844 | 1080.0002 | 2 | 1 | 4.172388 | 4.890081 | 1.466202 | 1.037e-09 | 5.938173 | 3.593e-09
2018-01-29 16:12 | 3010.083644 | 1200.001 | 2 | 1 | 4.200414 | 4.840414 | 1.629131 | 1.037e-09 | 6.620345 | 3.593e-09
2018-01-29 16:14 | 3130.082944 | 1320.0003 | 2 | 1 | 4.200402 | 4.264475 | 1.780562 | 1.037e-09 | 7.256417 | 3.593e-09
2018-01-29 16:16 | 3250.082944 | 1440.0003 | 2 | 1 | 4.200405 | 3.73683 | 1.913809 | 1.037e-09 | 7.816107 | 3.593e-09
2018-01-29 16:17 | 3365.840944 | 1555.7583 | 2 | 1 | 4.200397 | 3.25997 | 2.026189 | 1.037e-09 | 8.288148 | 3.593e-09
2018-01-29 16:19 | 3485.858012 | 120.0019 | 3 | 1 | 4.228002 | 3.259855 | 2.134407 | 1.08e-09 | 8.744065 | 3.773e-09
2018-01-29 16:21 | 3605.857212 | 240.0011 | 3 | 1 | 4.26116 | 3.260204 | 2.243061 | 1.08e-09 | 9.20523 | 3.773e-09
2018-01-29 16:23 | 3725.858012 | 360.0019 | 3 | 1 | 4.296889 | 3.259836 | 2.351709 | 1.08e-09 | 9.670121 | 3.773e-09
2018-01-29 16:25 | 3845.858012 | 480.0019 | 3 | 1 | 4.334979 | 3.259901 | 2.460361 | 1.08e-09 | 10.13903 | 3.773e-09
2018-01-29 16:27 | 3965.858012 | 600.0019 | 3 | 1 | 4.374948 | 3.259825 | 2.569016 | 1.08e-09 | 10.61221 | 3.773e-09
2018-01-29 16:29 | 4085.856512 | 720.0004 | 3 | 1 | 4.400395 | 2.977407 | 2.675699 | 1.08e-09 | 11.0808 | 3.773e-09
2018-01-29 16:31 | 4205.856412 | 840.0003 | 3 | 1 | 4.400392 | 2.474958 | 2.766181 | 1.08e-09 | 11.47895 | 3.773e-09
2018-01-29 16:33 | 4325.856512 | 960.0004 | 3 | 1 | 4.400382 | 2.075293 | 2.84179 | 1.08e-09 | 11.81166 | 3.773e-09
2018-01-29 16:35 | 4445.857312 | 1080.0012 | 3 | 1 | 4.400369 | 1.749926 | 2.905363 | 1.08e-09 | 12.09141 | 3.773e-09
2018-01-29 16:37 | 4565.858112 | 1200.002 | 3 | 1 | 4.400361 | 1.485033 | 2.959141 | 1.08e-09 | 12.32805 | 3.773e-09
2018-01-29 16:39 | 4685.858112 | 1320.002 | 3 | 1 | 4.400374 | 1.269115 | 3.004929 | 1.08e-09 | 12.52953 | 3.773e-09
2018-01-29 16:41 | 4805.856512 | 1440.0004 | 3 | 1 | 4.40036 | 1.091106 | 3.044164 | 1.08e-09 | 12.70218 | 3.773e-09
2018-01-29 16:43 | 4925.858112 | 1560.002 | 3 | 1 | 4.400367 | 0.9442158 | 3.078001 | 1.08e-09 | 12.85108 | 3.773e-09
2018-01-29 16:45 | 5045.857312 | 1680.0012 | 3 | 1 | 4.400332 | 0.8205433 | 3.107351 | 1.08e-09 | 12.98023 | 3.773e-09
2018-01-29 16:47 | 5165.856512 | 1800.0004 | 3 | 1 | 4.400353 | 0.7184658 | 3.132955 | 1.08e-09 | 13.0929 | 3.773e-09
2018-01-29 16:49 | 5285.857112 | 1920.001 | 3 | 1 | 4.400327 | 0.6313534 | 3.155414 | 1.08e-09 | 13.19172 | 3.773e-09
2018-01-29 16:51 | 5405.856412 | 2040.0003 | 3 | 1 | 4.400334 | 0.5576935 | 3.175196 | 1.08e-09 | 13.27877 | 3.773e-09
2018-01-29 16:53 | 5525.858012 | 2160.0019 | 3 | 1 | 4.400339 | 0.4940243 | 3.192698 | 1.08e-09 | 13.35579 | 3.773e-09
2018-01-29 16:55 | 5645.858012 | 2280.0019 | 3 | 1 | 4.400327 | 0.4388657 | 3.208229 | 1.08e-09 | 13.42413 | 3.773e-09
2018-01-29 16:57 | 5765.858012 | 2400.0019 | 3 | 1 | 4.400336 | 0.3911133 | 3.222047 | 1.08e-09 | 13.48493 | 3.773e-09
2018-01-29 16:59 | 5885.856412 | 2520.0003 | 3 | 1 | 4.400321 | 0.3490982 | 3.234371 | 1.08e-09 | 13.53916 | 3.773e-09
2018-01-29 17:01 | 6005.858012 | 2640.0019 | 3 | 1 | 4.400335 | 0.3124447 | 3.245382 | 1.08e-09 | 13.58761 | 3.773e-09
2018-01-29 17:03 | 6125.856412 | 2760.0003 | 3 | 1 | 4.400316 | 0.2797375 | 3.255235 | 1.08e-09 | 13.63097 | 3.773e-09
2018-01-29 17:05 | 6245.856412 | 2880.0003 | 3 | 1 | 4.400313 | 0.2505646 | 3.264063 | 1.08e-09 | 13.66982 | 3.773e-09
2018-01-29 17:07 | 6365.856412 | 3000.0003 | 3 | 1 | 4.400298 | 0.2245655 | 3.27198 | 1.08e-09 | 13.70465 | 3.773e-09
2018-01-29 17:09 | 6485.858012 | 3120.0019 | 3 | 1 | 4.400349 | 0.2027016 | 3.279088 | 1.08e-09 | 13.73593 | 3.773e-09
2018-01-29 17:11 | 6605.858012 | 3240.0019 | 3 | 1 | 4.400285 | 0.1809673 | 3.285473 | 1.08e-09 | 13.76402 | 3.773e-09
2018-01-29 17:13 | 6725.858012 | 3360.0019 | 3 | 1 | 4.400302 | 0.1628933 | 3.291209 | 1.08e-09 | 13.78927 | 3.773e-09
2018-01-29 17:15 | 6845.856412 | 3480.0003 | 3 | 1 | 4.400299 | 0.1464672 | 3.296365 | 1.08e-09 | 13.81195 | 3.773e-09
2018-01-29 17:17 | 6965.856512 | 3600.0004 | 3 | 1 | 4.400312 | 0.1325397 | 3.301008 | 1.08e-09 | 13.83239 | 3.773e-09
2018-01-29 17:19 | 7085.856412 | 3720.0003 | 3 | 1 | 4.400322 | 0.1193542 | 3.30519 | 1.08e-09 | 13.85079 | 3.773e-09
2018-01-29 17:21 | 7205.858012 | 3840.0019 | 3 | 1 | 4.400289 | 0.1069927 | 3.308955 | 1.08e-09 | 13.86736 | 3.773e-09
2018-01-29 17:23 | 7325.856812 | 3960.0007 | 3 | 1 | 4.400293 | 0.09639168 | 3.312353 | 1.08e-09 | 13.88231 | 3.773e-09
2018-01-29 17:25 | 7445.856412 | 4080.0003 | 3 | 1 | 4.400313 | 0.08768082 | 3.315413 | 1.08e-09 | 13.89577 | 3.773e-09
2018-01-29 17:27 | 7521.252212 | 4155.3961 | 3 | 1 | 4.400293 | 0.08149529 | 3.317184 | 1.08e-09 | 13.90356 | 3.773e-09
2018-01-29 17:29 | 7641.29782 | 120.0002 | 4 | 1 | 4.394509 | 0 | 3.317184 | 1.08e-09 | 13.90356 | 3.773e-09
2018-01-29 17:31 | 7761.29942 | 240.0018 | 4 | 1 | 4.393758 | 0 | 3.317184 | 1.08e-09 | 13.90356 | 3.773e-09
2018-01-29 17:32 | 7821.30002 | 300.0024 | 4 | 1 | 4.393473 | 0 | 3.317184 | 1.08e-09 | 13.90356 | 3.773e-09
2018-01-29 17:34 | 7941.384992 | 120.001 | 5 | 1 | 4.170887 | -3.259797 | 3.317184 | 0.108657 | 13.90356 | 0.4563797
2018-01-29 17:36 | 8061.386592 | 240.0026 | 5 | 1 | 4.129247 | -3.260004 | 3.317184 | 0.2173179 | 13.90356 | 0.9073057
2018-01-29 17:38 | 8181.384192 | 360.0002 | 5 | 1 | 4.088301 | -3.26018 | 3.317184 | 0.3259688 | 13.90356 | 1.353732
2018-01-29 17:40 | 8301.384192 | 480.0002 | 5 | 1 | 4.047243 | -3.259998 | 3.317184 | 0.4346386 | 13.90356 | 1.795775
2018-01-29 17:42 | 8421.384192 | 600.0002 | 5 | 1 | 4.006632 | -3.259928 | 3.317184 | 0.5433 | 13.90356 | 2.233339
2018-01-29 17:44 | 8541.384192 | 720.0002 | 5 | 1 | 3.967008 | -3.260198 | 3.317184 | 0.6519606 | 13.90356 | 2.66654
2018-01-29 17:46 | 8661.384192 | 840.0002 | 5 | 1 | 3.928596 | -3.259832 | 3.317184 | 0.7606214 | 13.90356 | 3.0955
2018-01-29 17:48 | 8781.384892 | 960.0009 | 5 | 1 | 3.891411 | -3.259832 | 3.317184 | 0.8692731 | 13.90356 | 3.520317
2018-01-29 17:50 | 8901.386592 | 1080.0026 | 5 | 1 | 3.855711 | -3.259857 | 3.317184 | 0.977916 | 13.90356 | 3.941138
2018-01-29 17:52 | 9021.384892 | 1200.0009 | 5 | 1 | 3.821678 | -3.259849 | 3.317184 | 1.086589 | 13.90356 | 4.358285
2018-01-29 17:54 | 9141.384092 | 1320.0001 | 5 | 1 | 3.78951 | -3.259824 | 3.317184 | 1.195234 | 13.90356 | 4.771725
2018-01-29 17:56 | 9261.384092 | 1440.0001 | 5 | 1 | 3.759392 | -3.259828 | 3.317184 | 1.303894 | 13.90356 | 5.181839
2018-01-29 17:58 | 9381.385792 | 1560.0018 | 5 | 1 | 3.731396 | -3.2599 | 3.317184 | 1.412561 | 13.90356 | 5.588822
2018-01-29 18:00 | 9501.384192 | 1680.0002 | 5 | 1 | 3.705453 | -3.259919 | 3.317184 | 1.521214 | 13.90356 | 5.992824
2018-01-29 18:02 | 9621.385792 | 1800.0018 | 5 | 1 | 3.68148 | -3.259905 | 3.317184 | 1.629866 | 13.90356 | 6.39411
2018-01-29 18:04 | 9741.384892 | 1920.0009 | 5 | 1 | 3.6593 | -3.259898 | 3.317184 | 1.738518 | 13.90356 | 6.792888
2018-01-29 18:06 | 9861.385792 | 2040.0018 | 5 | 1 | 3.638926 | -3.259944 | 3.317184 | 1.847172 | 13.90356 | 7.189364
2018-01-29 18:08 | 9981.385292 | 2160.0013 | 5 | 1 | 3.620405 | -3.259915 | 3.317184 | 1.955823 | 13.90356 | 7.583713
2018-01-29 18:10 | 10101.38 | 2280.0002 | 5 | 1 | 3.603633 | -3.259944 | 3.317184 | 2.064478 | 13.90356 | 7.976162
2018-01-29 18:12 | 10221.38 | 2400.0002 | 5 | 1 | 3.588356 | -3.259915 | 3.317184 | 2.173131 | 13.90356 | 8.366863
2018-01-29 18:14 | 10341.38 | 2520.0002 | 5 | 1 | 3.574325 | -3.259905 | 3.317184 | 2.281787 | 13.90356 | 8.755989
2018-01-29 18:16 | 10461.38 | 2640.0002 | 5 | 1 | 3.561167 | -3.259938 | 3.317184 | 2.39044 | 13.90356 | 9.143628
2018-01-29 18:18 | 10581.38 | 2760.001 | 5 | 1 | 3.548251 | -3.259979 | 3.317184 | 2.4991 | 13.90356 | 9.529887
2018-01-29 18:20 | 10701.39 | 2880.0018 | 5 | 1 | 3.534724 | -3.259919 | 3.317184 | 2.607754 | 13.90356 | 9.914692
2018-01-29 18:22 | 10821.38 | 3000.0002 | 5 | 1 | 3.519469 | -3.259944 | 3.317184 | 2.716407 | 13.90356 | 10.29795
2018-01-29 18:24 | 10941.38 | 3120.0002 | 5 | 1 | 3.500473 | -3.2599 | 3.317184 | 2.825064 | 13.90356 | 10.67938
2018-01-29 18:26 | 11061.38 | 3240.0002 | 5 | 1 | 3.47392 | -3.259958 | 3.317184 | 2.933718 | 13.90356 | 11.05836
2018-01-29 18:28 | 11181.38 | 3360.001 | 5 | 1 | 3.4375 | -3.25994 | 3.317184 | 3.042369 | 13.90356 | 11.43394
2018-01-29 18:30 | 11301.38 | 3480.001 | 5 | 1 | 3.381251 | -3.259938 | 3.317184 | 3.151024 | 13.90356 | 11.80464
2018-01-29 18:32 | 11421.38 | 3600.001 | 5 | 1 | 3.272008 | -3.259917 | 3.317184 | 3.259678 | 13.90356 | 12.16692
2018-01-29 18:33 | 11516.43 | 3695.0431 | 5 | 1 | 2.999994 | -3.259932 | 3.317184 | 3.345739 | 13.90356 | 12.43962
2018-01-29 18:35 | 11636.47 | 120.0012 | 6 | 1 | 3.298623 | 0 | 3.317184 | 3.345739 | 13.90356 | 12.43962
2018-01-29 18:37 | 11756.47 | 240.0004 | 6 | 1 | 3.310417 | 0 | 3.317184 | 3.345739 | 13.90356 | 12.43962
2018-01-29 18:38 | 11816.47 | 300.0033 | 6 | 1 | 3.313929 | 0 | 3.317184 | 3.345739 | 13.90356 | 12.43962
2018-01-29 18:38 | 11816.48 | 0.0025 | 7 | 2 | 3.314016 | 0 | 0 | 0 | 0 | 0
2018-01-29 18:40 | 11936.57 | 120.0002 | 2 | 2 | 3.920308 | 4.890095 | 0.1623026 | 3.592e-09 | 0.6162917 | 1.1904e-08
2018-01-29 18:42 | 12056.57 | 240.0002 | 2 | 2 | 3.975241 | 4.8901 | 0.3252944 | 3.592e-09 | 1.260262 | 1.1904e-08
2018-01-29 18:44 | 12176.57 | 360.0002 | 2 | 2 | 4.012208 | 4.89007 | 0.4882784 | 3.592e-09 | 1.911336 | 1.1904e-08
2018-01-29 18:46 | 12296.57 | 480.0002 | 2 | 2 | 4.041416 | 4.890106 | 0.6512771 | 3.592e-09 | 2.567763 | 1.1904e-08
2018-01-29 18:48 | 12416.57 | 600.0002 | 2 | 2 | 4.066288 | 4.890068 | 0.8142627 | 3.592e-09 | 3.228537 | 1.1904e-08
2018-01-29 18:50 | 12536.57 | 720.0002 | 2 | 2 | 4.08841 | 4.890024 | 0.9772496 | 3.592e-09 | 3.893103 | 1.1904e-08
2018-01-29 18:52 | 12656.57 | 840.0028 | 2 | 2 | 4.11092 | 4.890024 | 1.140237 | 3.592e-09 | 4.561284 | 1.1904e-08
2018-01-29 18:54 | 12776.57 | 960.0019 | 2 | 2 | 4.134636 | 4.890017 | 1.30323 | 3.592e-09 | 5.233251 | 1.1904e-08
2018-01-29 18:56 | 12896.57 | 1080.001 | 2 | 2 | 4.160495 | 4.890047 | 1.466211 | 3.592e-09 | 5.909178 | 1.1904e-08
2018-01-29 18:58 | 13016.57 | 1200.001 | 2 | 2 | 4.190342 | 4.889992 | 1.629199 | 3.592e-09 | 6.589657 | 1.1904e-08
2018-01-29 19:00 | 13136.57 | 1320.0002 | 2 | 2 | 4.200393 | 4.443857 | 1.786748 | 3.592e-09 | 7.251174 | 1.1904e-08
2018-01-29 19:02 | 13256.57 | 1440.0018 | 2 | 2 | 4.200408 | 3.882774 | 1.925393 | 3.592e-09 | 7.833539 | 1.1904e-08
2018-01-29 19:04 | 13376.57 | 1560.001 | 2 | 2 | 4.200398 | 3.361923 | 2.045996 | 3.592e-09 | 8.340119 | 1.1904e-08
2018-01-29 19:05 | 13401.39 | 1584.8168 | 2 | 2 | 4.200393 | 3.259987 | 2.068817 | 3.592e-09 | 8.435974 | 1.1904e-08
2018-01-29 19:07 | 13521.40102 | 120.001 | 3 | 2 | 4.228482 | 3.260174 | 2.177046 | 3.592e-09 | 8.891969 | 1.1904e-08
2018-01-29 19:09 | 13641.40022 | 240.0002 | 3 | 2 | 4.261982 | 3.260176 | 2.285707 | 3.592e-09 | 9.353231 | 1.1904e-08
2018-01-29 19:11 | 13761.40112 | 360.0011 | 3 | 2 | 4.297968 | 3.260178 | 2.394369 | 3.592e-09 | 9.818283 | 1.1904e-08
2018-01-29 19:13 | 13881.40102 | 480.001 | 3 | 2 | 4.336227 | 3.26018 | 2.503035 | 3.592e-09 | 10.28739 | 1.1904e-08
2018-01-29 19:15 | 14001.40102 | 600.001 | 3 | 2 | 4.376286 | 3.260189 | 2.61169 | 3.592e-09 | 10.7607 | 1.1904e-08
2018-01-29 19:17 | 14121.40022 | 720.0002 | 3 | 2 | 4.40039 | 2.955175 | 2.718047 | 3.592e-09 | 11.22795 | 1.1904e-08
2018-01-29 19:19 | 14241.40022 | 840.0002 | 3 | 2 | 4.400396 | 2.454176 | 2.807822 | 3.592e-09 | 11.62299 | 1.1904e-08
2018-01-29 19:21 | 14361.40132 | 960.0013 | 3 | 2 | 4.4004 | 2.054728 | 2.882727 | 3.592e-09 | 11.95261 | 1.1904e-08
2018-01-29 19:23 | 14481.40022 | 1080.0002 | 3 | 2 | 4.40038 | 1.729618 | 2.9456 | 3.592e-09 | 12.22927 | 1.1904e-08
2018-01-29 19:25 | 14601.40192 | 1200.0019 | 3 | 2 | 4.400369 | 1.465677 | 2.998699 | 3.592e-09 | 12.46292 | 1.1904e-08
2018-01-29 19:27 | 14721.40022 | 1320.0002 | 3 | 2 | 4.400368 | 1.250803 | 3.043853 | 3.592e-09 | 12.66162 | 1.1904e-08
2018-01-29 19:29 | 14841.40272 | 1440.0027 | 3 | 2 | 4.400347 | 1.07419 | 3.082513 | 3.592e-09 | 12.83174 | 1.1904e-08
2018-01-29 19:31 | 14961.40122 | 1560.0012 | 3 | 2 | 4.400362 | 0.9292908 | 3.115829 | 3.592e-09 | 12.97834 | 1.1904e-08
2018-01-29 19:33 | 15081.40182 | 1680.0018 | 3 | 2 | 4.400332 | 0.8079338 | 3.144725 | 3.592e-09 | 13.10549 | 1.1904e-08
2018-01-29 19:35 | 15201.40022 | 1800.0002 | 3 | 2 | 4.400348 | 0.707386 | 3.169932 | 3.592e-09 | 13.21641 | 1.1904e-08
2018-01-29 19:37 | 15321.40182 | 1920.0018 | 3 | 2 | 4.400351 | 0.6218357 | 3.192042 | 3.592e-09 | 13.3137 | 1.1904e-08
2018-01-29 19:39 | 15441.40022 | 2040.0002 | 3 | 2 | 4.400332 | 0.5489521 | 3.211524 | 3.592e-09 | 13.39943 | 1.1904e-08
2018-01-29 19:41 | 15561.40182 | 2160.0018 | 3 | 2 | 4.400325 | 0.4864044 | 3.228763 | 3.592e-09 | 13.47529 | 1.1904e-08
2018-01-29 19:43 | 15681.40112 | 2280.0011 | 3 | 2 | 4.400349 | 0.4329166 | 3.244063 | 3.592e-09 | 13.54261 | 1.1904e-08
2018-01-29 19:45 | 15801.40182 | 2400.0018 | 3 | 2 | 4.400317 | 0.3851814 | 3.25768 | 3.592e-09 | 13.60253 | 1.1904e-08
2018-01-29 19:47 | 15921.40182 | 2520.0018 | 3 | 2 | 4.400335 | 0.3440552 | 3.269821 | 3.592e-09 | 13.65596 | 1.1904e-08
2018-01-29 19:49 | 16041.40052 | 2640.0005 | 3 | 2 | 4.40031 | 0.3071346 | 3.280665 | 3.592e-09 | 13.70368 | 1.1904e-08
2018-01-29 19:51 | 16161.40182 | 2760.0018 | 3 | 2 | 4.400292 | 0.2745209 | 3.290363 | 3.592e-09 | 13.74635 | 1.1904e-08
2018-01-29 19:53 | 16281.40022 | 2880.0002 | 3 | 2 | 4.400315 | 0.2461758 | 3.299044 | 3.592e-09 | 13.78455 | 1.1904e-08
2018-01-29 19:55 | 16401.40102 | 3000.001 | 3 | 2 | 4.400321 | 0.220974 | 3.306823 | 3.592e-09 | 13.81878 | 1.1904e-08
2018-01-29 19:57 | 16521.40112 | 3120.0011 | 3 | 2 | 4.400337 | 0.1983681 | 3.313796 | 3.592e-09 | 13.84946 | 1.1904e-08
2018-01-29 19:59 | 16641.40022 | 3240.0002 | 3 | 2 | 4.40033 | 0.177433 | 3.320044 | 3.592e-09 | 13.87695 | 1.1904e-08
2018-01-29 20:01 | 16761.40182 | 3360.0018 | 3 | 2 | 4.400286 | 0.1588058 | 3.325644 | 3.592e-09 | 13.9016 | 1.1904e-08
2018-01-29 20:03 | 16881.40012 | 3480.0001 | 3 | 2 | 4.40031 | 0.1428585 | 3.330663 | 3.592e-09 | 13.92368 | 1.1904e-08
2018-01-29 20:05 | 17001.40022 | 3600.0002 | 3 | 2 | 4.400326 | 0.12854 | 3.33517 | 3.592e-09 | 13.94351 | 1.1904e-08
2018-01-29 20:07 | 17121.40112 | 3720.0011 | 3 | 2 | 4.400289 | 0.1146889 | 3.339214 | 3.592e-09 | 13.96131 | 1.1904e-08
2018-01-29 20:09 | 17241.40102 | 3840.001 | 3 | 2 | 4.400299 | 0.103157 | 3.34284 | 3.592e-09 | 13.97727 | 1.1904e-08
2018-01-29 20:11 | 17361.40182 | 3960.0018 | 3 | 2 | 4.4003 | 0.09271812 | 3.346104 | 3.592e-09 | 13.99162 | 1.1904e-08
2018-01-29 20:13 | 17481.40182 | 4080.0018 | 3 | 2 | 4.400292 | 0.08320618 | 3.349039 | 3.592e-09 | 14.00454 | 1.1904e-08
2018-01-29 20:13 | 17504.18642 | 4102.7864 | 3 | 2 | 4.400285 | 0.08149338 | 3.349563 | 3.592e-09 | 14.00685 | 1.1904e-08
2018-01-29 20:15 | 17624.23 | 120.0009 | 4 | 2 | 4.394548 | 0 | 3.349563 | 3.592e-09 | 14.00685 | 1.1904e-08
2018-01-29 20:17 | 17744.23 | 240.0002 | 4 | 2 | 4.393799 | 0 | 3.349563 | 3.592e-09 | 14.00685 | 1.1904e-08
2018-01-29 20:18 | 17804.23 | 300.0015 | 4 | 2 | 4.393507 | 0 | 3.349563 | 3.592e-09 | 14.00685 | 1.1904e-08
2018-01-29 20:20 | 17924.31 | 120.001 | 5 | 2 | 4.171969 | -3.259932 | 3.349563 | 0.1086569 | 14.00685 | 0.4564869
2018-01-29 20:22 | 18044.31 | 240.0002 | 5 | 2 | 4.130434 | -3.260108 | 3.349563 | 0.2173063 | 14.00685 | 0.9074887
2018-01-29 20:24 | 18164.31 | 360.001 | 5 | 2 | 4.089531 | -3.260108 | 3.349563 | 0.325984 | 14.00685 | 1.354155
2018-01-29 20:26 | 18284.31 | 480.0003 | 5 | 2 | 4.048445 | -3.260094 | 3.349563 | 0.4346418 | 14.00685 | 1.796283
2018-01-29 20:28 | 18404.31 | 600.0002 | 5 | 2 | 4.007879 | -3.260087 | 3.349563 | 0.5433044 | 14.00685 | 2.233988
2018-01-29 20:30 | 18524.31 | 720.001 | 5 | 2 | 3.96827 | -3.26011 | 3.349563 | 0.6519709 | 14.00685 | 2.667348
2018-01-29 20:32 | 18644.31 | 840.0001 | 5 | 2 | 3.929838 | -3.260085 | 3.349563 | 0.7606263 | 14.00685 | 3.096421
2018-01-29 20:34 | 18764.31 | 960.001 | 5 | 2 | 3.892689 | -3.260083 | 3.349563 | 0.8692955 | 14.00685 | 3.521443
2018-01-29 20:36 | 18884.31 | 1080.001 | 5 | 2 | 3.856984 | -3.260098 | 3.349563 | 0.9779543 | 14.00685 | 3.942462
2018-01-29 20:38 | 19004.31 | 1200.0009 | 5 | 2 | 3.822977 | -3.260117 | 3.349563 | 1.086612 | 14.00685 | 4.359691
2018-01-29 20:40 | 19124.31 | 1320.0019 | 5 | 2 | 3.790846 | -3.260135 | 3.349563 | 1.195281 | 14.00685 | 4.773366
2018-01-29 20:42 | 19244.31 | 1440.001 | 5 | 2 | 3.760755 | -3.260079 | 3.349563 | 1.303943 | 14.00685 | 5.183635
2018-01-29 20:44 | 19364.31 | 1560.0005 | 5 | 2 | 3.732787 | -3.260094 | 3.349563 | 1.412605 | 14.00685 | 5.590747
2018-01-29 20:46 | 19484.31 | 1680.0003 | 5 | 2 | 3.706856 | -3.26015 | 3.349563 | 1.521265 | 14.00685 | 5.994923
2018-01-29 20:48 | 19604.31 | 1800.001 | 5 | 2 | 3.682858 | -3.260099 | 3.349563 | 1.629924 | 14.00685 | 6.396388
2018-01-29 20:50 | 19724.31 | 1920.0003 | 5 | 2 | 3.660719 | -3.260099 | 3.349563 | 1.738589 | 14.00685 | 6.795367
2018-01-29 20:52 | 19844.31 | 2040.0002 | 5 | 2 | 3.640376 | -3.260104 | 3.349563 | 1.847244 | 14.00685 | 7.192
2018-01-29 20:54 | 19964.31 | 2160.0003 | 5 | 2 | 3.62185 | -3.260122 | 3.349563 | 1.955909 | 14.00685 | 7.586561
2018-01-29 20:56 | 20084.31 | 2280.001 | 5 | 2 | 3.605064 | -3.260062 | 3.349563 | 2.064573 | 14.00685 | 7.979198
2018-01-29 20:58 | 20204.31 | 2400.001 | 5 | 2 | 3.58982 | -3.260098 | 3.349563 | 2.173233 | 14.00685 | 8.370086
2018-01-29 21:00 | 20324.31 | 2520.0017 | 5 | 2 | 3.575733 | -3.260112 | 3.349563 | 2.281894 | 14.00685 | 8.759384
2018-01-29 21:02 | 20444.31 | 2640.0001 | 5 | 2 | 3.562493 | -3.260099 | 3.349563 | 2.390555 | 14.00685 | 9.147201
2018-01-29 21:04 | 20564.31 | 2760.0009 | 5 | 2 | 3.549459 | -3.26012 | 3.349563 | 2.499224 | 14.00685 | 9.533625
2018-01-29 21:06 | 20684.31 | 2880.0026 | 5 | 2 | 3.535773 | -3.260106 | 3.349563 | 2.607894 | 14.00685 | 9.918612
2018-01-29 21:08 | 20804.31 | 3000.0005 | 5 | 2 | 3.520355 | -3.260083 | 3.349563 | 2.716554 | 14.00685 | 10.30199
2018-01-29 21:10 | 20924.31 | 3120.0002 | 5 | 2 | 3.501091 | -3.260062 | 3.349563 | 2.825209 | 14.00685 | 10.6835
2018-01-29 21:12 | 21044.31 | 3240.0001 | 5 | 2 | 3.474167 | -3.260106 | 3.349563 | 2.93388 | 14.00685 | 11.06259
2018-01-29 21:14 | 21164.31 | 3360.0001 | 5 | 2 | 3.437388 | -3.260089 | 3.349563 | 3.042537 | 14.00685 | 11.4382
2018-01-29 21:16 | 21284.31 | 3480.0019 | 5 | 2 | 3.380641 | -3.260069 | 3.349563 | 3.151213 | 14.00685 | 11.80893
2018-01-29 21:18 | 21404.31 | 3600.0001 | 5 | 2 | 3.269192 | -3.260073 | 3.349563 | 3.259871 | 14.00685 | 12.17108
2018-01-29 21:20 | 21496.28 | 3691.9703 | 5 | 2 | 2.999979 | -3.260118 | 3.349563 | 3.343156 | 14.00685 | 12.4348
2018-01-29 21:22 | 21616.33 | 120.0001 | 6 | 2 | 3.292937 | 0 | 3.349563 | 3.343156 | 14.00685 | 12.4348
2018-01-29 21:24 | 21736.33 | 240.0002 | 6 | 2 | 3.304438 | 0 | 3.349563 | 3.343156 | 14.00685 | 12.4348
2018-01-29 21:25 | 21796.33 | 300.0016 | 6 | 2 | 3.307953 | 0 | 3.349563 | 3.343156 | 14.00685 | 12.4348
2018-01-29 21:25 | 21796.34 | 0.0024 | 7 | 3 | 3.308126 | 0 | 0 | 0 | 0 | 0
2018-01-29 21:27 | 21916.42 | 120.001 | 2 | 3 | 3.918604 | 4.889883 | 0.1623009 | 2.994e-09 | 0.6157647 | 9.905e-09
2018-01-29 21:29 | 22036.42 | 240.0002 | 2 | 3 | 3.973742 | 4.88986 | 0.325287 | 2.994e-09 | 1.259473 | 9.905e-09
2018-01-29 21:31 | 22156.42 | 360.0003 | 2 | 3 | 4.010652 | 4.889898 | 0.4882601 | 2.994e-09 | 1.910254 | 9.905e-09
2018-01-29 21:33 | 22276.42 | 480.0003 | 2 | 3 | 4.03998 | 4.889914 | 0.6512533 | 2.994e-09 | 2.56641 | 9.905e-09
2018-01-29 21:35 | 22396.42 | 600.001 | 2 | 3 | 4.064975 | 4.889885 | 0.8142359 | 2.994e-09 | 3.226947 | 9.905e-09
2018-01-29 21:37 | 22516.42 | 720.001 | 2 | 3 | 4.08707 | 4.889881 | 0.9772162 | 2.994e-09 | 3.891271 | 9.905e-09
2018-01-29 21:39 | 22636.42 | 840.001 | 2 | 3 | 4.109595 | 4.889835 | 1.140209 | 2.994e-09 | 4.559254 | 9.905e-09
2018-01-29 21:41 | 22756.42 | 960.0014 | 2 | 3 | 4.133408 | 4.889887 | 1.303191 | 2.994e-09 | 5.230963 | 9.905e-09
2018-01-29 21:43 | 22876.42 | 1080.0009 | 2 | 3 | 4.159444 | 4.889877 | 1.466175 | 2.994e-09 | 5.906722 | 9.905e-09
2018-01-29 21:45 | 22996.42 | 1200.001 | 2 | 3 | 4.189404 | 4.889881 | 1.629152 | 2.994e-09 | 6.586995 | 9.905e-09
2018-01-29 21:47 | 23116.42 | 1320.0003 | 2 | 3 | 4.200401 | 4.452765 | 1.786995 | 2.994e-09 | 7.249699 | 9.905e-09
2018-01-29 21:49 | 23236.42 | 1440.0002 | 2 | 3 | 4.200407 | 3.883966 | 1.925816 | 2.994e-09 | 7.832805 | 9.905e-09
2018-01-29 21:51 | 23356.42 | 1560.0019 | 2 | 3 | 4.200401 | 3.359234 | 2.046404 | 2.994e-09 | 8.339321 | 9.905e-09
2018-01-29 21:51 | 23380.42 | 1584.0008 | 2 | 3 | 4.200396 | 3.259981 | 2.068465 | 2.994e-09 | 8.431985 | 9.905e-09
2018-01-29 21:53 | 23500.44 | 120.0002 | 3 | 3 | 4.228534 | 3.260077 | 2.176701 | 2.994e-09 | 8.888009 | 9.905e-09
2018-01-29 21:55 | 23620.44 | 240.0011 | 3 | 3 | 4.262089 | 3.260096 | 2.285365 | 2.994e-09 | 9.349298 | 9.905e-09
2018-01-29 21:57 | 23740.44 | 360.0027 | 3 | 3 | 4.298079 | 3.260067 | 2.394024 | 2.994e-09 | 9.814348 | 9.905e-09
2018-01-29 21:59 | 23860.44 | 480.0002 | 3 | 3 | 4.336298 | 3.260115 | 2.502683 | 2.994e-09 | 10.28343 | 9.905e-09
2018-01-29 22:01 | 23980.44 | 600.0019 | 3 | 3 | 4.376317 | 3.260084 | 2.611346 | 2.994e-09 | 10.75679 | 9.905e-09
2018-01-29 22:03 | 24100.44 | 720.0001 | 3 | 3 | 4.40042 | 2.955759 | 2.717688 | 2.994e-09 | 11.22396 | 9.905e-09
2018-01-29 22:05 | 24220.44 | 840.001 | 3 | 3 | 4.400403 | 2.452141 | 2.807429 | 2.994e-09 | 11.61886 | 9.905e-09
2018-01-29 22:07 | 24340.44 | 960.0008 | 3 | 3 | 4.400393 | 2.051949 | 2.882252 | 2.994e-09 | 11.94811 | 9.905e-09
2018-01-29 22:09 | 24460.44 | 1080.001 | 3 | 3 | 4.400378 | 1.725983 | 2.945016 | 2.994e-09 | 12.2243 | 9.905e-09
2018-01-29 22:11 | 24580.44 | 1200.002 | 3 | 3 | 4.400383 | 1.462236 | 2.997999 | 2.994e-09 | 12.45745 | 9.905e-09
2018-01-29 22:13 | 24700.44 | 1320.002 | 3 | 3 | 4.400348 | 1.246334 | 3.04303 | 2.994e-09 | 12.65559 | 9.905e-09
2018-01-29 22:15 | 24820.44 | 1440.0002 | 3 | 3 | 4.400345 | 1.070372 | 3.081557 | 2.994e-09 | 12.82513 | 9.905e-09
2018-01-29 22:17 | 24940.44 | 1560.0002 | 3 | 3 | 4.400367 | 0.9254475 | 3.114743 | 2.994e-09 | 12.97116 | 9.905e-09
2018-01-29 22:19 | 25060.44 | 1680.0019 | 3 | 3 | 4.400358 | 0.8044739 | 3.143505 | 2.994e-09 | 13.09772 | 9.905e-09
2018-01-29 22:21 | 25180.44 | 1800.0002 | 3 | 3 | 4.400357 | 0.7031898 | 3.168577 | 2.994e-09 | 13.20805 | 9.905e-09
2018-01-29 22:23 | 25300.44 | 1920.0019 | 3 | 3 | 4.400359 | 0.6180458 | 3.190549 | 2.994e-09 | 13.30473 | 9.905e-09
2018-01-29 22:25 | 25420.44 | 2040.0002 | 3 | 3 | 4.400348 | 0.5451069 | 3.209897 | 2.994e-09 | 13.38987 | 9.905e-09
2018-01-29 22:27 | 25540.44 | 2160.0009 | 3 | 3 | 4.400317 | 0.4823303 | 3.226998 | 2.994e-09 | 13.46512 | 9.905e-09
2018-01-29 22:29 | 25660.44 | 2280.0008 | 3 | 3 | 4.400344 | 0.4293385 | 3.242168 | 2.994e-09 | 13.53187 | 9.905e-09
2018-01-29 22:31 | 25780.44 | 2400.0003 | 3 | 3 | 4.400339 | 0.3817501 | 3.255654 | 2.994e-09 | 13.59122 | 9.905e-09
2018-01-29 22:33 | 25900.44 | 2520.0019 | 3 | 3 | 4.400325 | 0.3403034 | 3.267677 | 2.994e-09 | 13.64412 | 9.905e-09
2018-01-29 22:35 | 26020.44 | 2640.0011 | 3 | 3 | 4.400307 | 0.303875 | 3.278412 | 2.994e-09 | 13.69136 | 9.905e-09
2018-01-29 22:37 | 26140.44 | 2760.0019 | 3 | 3 | 4.400326 | 0.2719994 | 3.288003 | 2.994e-09 | 13.73356 | 9.905e-09
2018-01-29 22:39 | 26260.44 | 2880.0011 | 3 | 3 | 4.400308 | 0.2435074 | 3.296587 | 2.994e-09 | 13.77133 | 9.905e-09
2018-01-29 22:41 | 26380.44 | 3000.0029 | 3 | 3 | 4.400321 | 0.218338 | 3.304278 | 2.994e-09 | 13.80518 | 9.905e-09
2018-01-29 22:43 | 26500.44 | 3120.0003 | 3 | 3 | 4.400314 | 0.1957874 | 3.311169 | 2.994e-09 | 13.8355 | 9.905e-09
2018-01-29 22:45 | 26620.44 | 3240.0019 | 3 | 3 | 4.400298 | 0.1752834 | 3.317347 | 2.994e-09 | 13.86268 | 9.905e-09
2018-01-29 22:47 | 26740.44 | 3360.0019 | 3 | 3 | 4.400283 | 0.156929 | 3.32289 | 2.994e-09 | 13.88707 | 9.905e-09
2018-01-29 22:49 | 26860.44 | 3480.0003 | 3 | 3 | 4.400308 | 0.1413231 | 3.32787 | 2.994e-09 | 13.90899 | 9.905e-09
2018-01-29 22:51 | 26980.44 | 3600.0003 | 3 | 3 | 4.400291 | 0.1267738 | 3.332337 | 2.994e-09 | 13.92864 | 9.905e-09
2018-01-29 22:53 | 27100.44 | 3720.0003 | 3 | 3 | 4.400293 | 0.1139545 | 3.336352 | 2.994e-09 | 13.94631 | 9.905e-09
2018-01-29 22:55 | 27220.44 | 3840.0035 | 3 | 3 | 4.400283 | 0.102314 | 3.339959 | 2.994e-09 | 13.96218 | 9.905e-09
2018-01-29 22:57 | 27340.44 | 3960.0019 | 3 | 3 | 4.400303 | 0.09232712 | 3.343202 | 2.994e-09 | 13.97645 | 9.905e-09
2018-01-29 22:59 | 27460.44 | 4080.0013 | 3 | 3 | 4.400282 | 0.08249474 | 3.346126 | 2.994e-09 | 13.98932 | 9.905e-09
2018-01-29 22:59 | 27483.65 | 4103.2112 | 3 | 3 | 4.400293 | 0.0814991 | 3.346657 | 2.994e-09 | 13.99166 | 9.905e-09
2018-01-29 23:01 | 27603.69 | 120.0011 | 4 | 3 | 4.39459 | 0 | 3.346657 | 2.994e-09 | 13.99166 | 9.905e-09
2018-01-29 23:03 | 27723.69 | 240.0011 | 4 | 3 | 4.393842 | 0 | 3.346657 | 2.994e-09 | 13.99166 | 9.905e-09
2018-01-29 23:04 | 27783.7 | 300.0032 | 4 | 3 | 4.393575 | 0 | 3.346657 | 2.994e-09 | 13.99166 | 9.905e-09
2018-01-29 23:06 | 27903.7831 | 120.001 | 5 | 3 | 4.172356 | -3.260046 | 3.346657 | 0.1086556 | 13.99166 | 0.4565156
2018-01-29 23:08 | 28023.783 | 240.0009 | 5 | 3 | 4.130895 | -3.260104 | 3.346657 | 0.2173179 | 13.99166 | 0.907617
2018-01-29 23:10 | 28143.7831 | 360.001 | 5 | 3 | 4.090045 | -3.260079 | 3.346657 | 0.3259828 | 13.99166 | 1.354285
2018-01-29 23:12 | 28263.7832 | 480.0011 | 5 | 3 | 4.048985 | -3.260087 | 3.346657 | 0.4346492 | 13.99166 | 1.796502
2018-01-29 23:14 | 28383.7822 | 600.0001 | 5 | 3 | 4.008351 | -3.260077 | 3.346657 | 0.5433052 | 13.99166 | 2.234234
2018-01-29 23:16 | 28503.7823 | 720.0002 | 5 | 3 | 3.96866 | -3.260079 | 3.346657 | 0.6519678 | 13.99166 | 2.667624
2018-01-29 23:18 | 28623.783 | 840.0009 | 5 | 3 | 3.930178 | -3.260106 | 3.346657 | 0.7606313 | 13.99166 | 3.09677
2018-01-29 23:20 | 28743.7823 | 960.0002 | 5 | 3 | 3.89297 | -3.260106 | 3.346657 | 0.8692884 | 13.99166 | 3.521779
2018-01-29 23:22 | 28863.7822 | 1080.0001 | 5 | 3 | 3.85724 | -3.260102 | 3.346657 | 0.9779491 | 13.99166 | 3.942836
2018-01-29 23:24 | 28983.7823 | 1200.0002 | 5 | 3 | 3.823211 | -3.260108 | 3.346657 | 1.08661 | 13.99166 | 4.360101
2018-01-29 23:26 | 29103.7823 | 1320.0002 | 5 | 3 | 3.791037 | -3.260129 | 3.346657 | 1.195268 | 13.99166 | 4.773757
2018-01-29 23:28 | 29223.7839 | 1440.0018 | 5 | 3 | 3.76091 | -3.260135 | 3.346657 | 1.303938 | 13.99166 | 5.184072
2018-01-29 23:30 | 29343.7832 | 1560.0011 | 5 | 3 | 3.732933 | -3.260156 | 3.346657 | 1.412597 | 13.99166 | 5.591189
2018-01-29 23:32 | 29463.7822 | 1680.0001 | 5 | 3 | 3.706973 | -3.260145 | 3.346657 | 1.521245 | 13.99166 | 5.995338
2018-01-29 23:34 | 29583.7847 | 1800.0026 | 5 | 3 | 3.682971 | -3.260117 | 3.346657 | 1.629916 | 13.99166 | 6.396857
2018-01-29 23:36 | 29703.7839 | 1920.0018 | 5 | 3 | 3.66078 | -3.260087 | 3.346657 | 1.738579 | 13.99166 | 6.795837
2018-01-29 23:38 | 29823.7823 | 2040.0002 | 5 | 3 | 3.640389 | -3.260108 | 3.346657 | 1.847236 | 13.99166 | 7.192484
2018-01-29 23:40 | 29943.7831 | 2160.001 | 5 | 3 | 3.621841 | -3.260115 | 3.346657 | 1.955862 | 13.99166 | 7.586902
2018-01-29 23:42 | 30063.7832 | 2280.0011 | 5 | 3 | 3.605051 | -3.260112 | 3.346657 | 2.064559 | 13.99166 | 7.979654
2018-01-29 23:44 | 30183.7823 | 2400.0002 | 5 | 3 | 3.589787 | -3.260096 | 3.346657 | 2.17322 | 13.99166 | 8.370543
2018-01-29 23:46 | 30303.7839 | 2520.0018 | 5 | 3 | 3.575709 | -3.260106 | 3.346657 | 2.281886 | 13.99166 | 8.759856
2018-01-29 23:48 | 30423.7839 | 2640.0018 | 5 | 3 | 3.562451 | -3.260175 | 3.346657 | 2.390546 | 13.99166 | 9.147669
2018-01-29 23:50 | 30543.7831 | 2760.001 | 5 | 3 | 3.549403 | -3.260117 | 3.346657 | 2.49919 | 13.99166 | 9.533999
2018-01-29 23:52 | 30663.7832 | 2880.0011 | 5 | 3 | 3.535729 | -3.260175 | 3.346657 | 2.607863 | 13.99166 | 9.918992
2018-01-29 23:54 | 30783.7831 | 3000.001 | 5 | 3 | 3.520276 | -3.260156 | 3.346657 | 2.716529 | 13.99166 | 10.30239
2018-01-29 23:56 | 30903.7831 | 3120.001 | 5 | 3 | 3.500938 | -3.260077 | 3.346657 | 2.825182 | 13.99166 | 10.68388
2018-01-29 23:58 | 31023.7823 | 3240.0002 | 5 | 3 | 3.473782 | -3.260087 | 3.346657 | 2.933852 | 13.99166 | 11.06293
2018-01-30 | 31143.7831 | 3360.001 | 5 | 3 | 3.436686 | -3.260124 | 3.346657 | 3.042503 | 13.99166 | 11.43846
2018-01-30 00:02 | 31263.7831 | 3480.001 | 5 | 3 | 3.379258 | -3.260098 | 3.346657 | 3.151176 | 13.99166 | 11.80908
2018-01-30 00:04 | 31383.7831 | 3600.001 | 5 | 3 | 3.265087 | -3.260138 | 3.346657 | 3.259827 | 13.99166 | 12.17095
2018-01-30 00:06 | 31472.5924 | 3688.8103 | 5 | 3 | 2.999989 | -3.260118 | 3.346657 | 3.34025 | 13.99166 | 12.42535
2018-01-30 00:08 | 31592.64 | 120.0011 | 6 | 3 | 3.291777 | 0 | 3.346657 | 3.34025 | 13.99166 | 12.42535
2018-01-30 00:10 | 31712.64 | 240.0002 | 6 | 3 | 3.303098 | 0 | 3.346657 | 3.34025 | 13.99166 | 12.42535
2018-01-30 00:11 | 31772.64 | 300.0023 | 6 | 3 | 3.306621 | 0 | 3.346657 | 3.34025 | 13.99166 | 12.42535
2018-01-30 00:11 | 31772.65 | 0.0023 | 7 | 4 | 3.306671 | 0 | 0 | 0 | 0 | 0
2018-01-30 00:13 | 31892.73 | 120.0002 | 2 | 4 | 3.91908 | 4.889917 | 0.1623032 | 3.096e-09 | 0.6157612 | 1.0236e-08
2018-01-30 00:15 | 32012.73 | 240.0012 | 2 | 4 | 3.974024 | 4.889904 | 0.3252825 | 3.096e-09 | 1.259504 | 1.0236e-08
2018-01-30 00:17 | 32132.73 | 360.0002 | 2 | 4 | 4.010855 | 4.889898 | 0.4882592 | 3.096e-09 | 1.910336 | 1.0236e-08
2018-01-30 00:19 | 32252.73 | 480.0018 | 2 | 4 | 4.040132 | 4.889885 | 0.6512417 | 3.096e-09 | 2.56648 | 1.0236e-08
2018-01-30 00:21 | 32372.73 | 600.0011 | 2 | 4 | 4.065118 | 4.889923 | 0.8142196 | 3.096e-09 | 3.227021 | 1.0236e-08
2018-01-30 00:23 | 32492.73 | 720.0013 | 2 | 4 | 4.087212 | 4.889933 | 0.9772038 | 3.096e-09 | 3.891387 | 1.0236e-08
2018-01-30 00:25 | 32612.73 | 840.0019 | 2 | 4 | 4.109708 | 4.889891 | 1.140181 | 3.096e-09 | 4.559327 | 1.0236e-08
2018-01-30 00:27 | 32732.73 | 960.0011 | 2 | 4 | 4.133609 | 4.889961 | 1.303164 | 3.096e-09 | 5.231069 | 1.0236e-08
2018-01-30 00:29 | 32852.73 | 1080.0003 | 2 | 4 | 4.159682 | 4.889923 | 1.466148 | 3.096e-09 | 5.906862 | 1.0236e-08
2018-01-30 00:31 | 32972.73 | 1200.0011 | 2 | 4 | 4.189743 | 4.889975 | 1.629127 | 3.096e-09 | 6.587192 | 1.0236e-08
2018-01-30 00:33 | 33092.73 | 1320.0001 | 2 | 4 | 4.200398 | 4.44602 | 1.786813 | 3.096e-09 | 7.249256 | 1.0236e-08
2018-01-30 00:35 | 33212.73 | 1440.0011 | 2 | 4 | 4.200401 | 3.876764 | 1.925398 | 3.096e-09 | 7.831365 | 1.0236e-08
2018-01-30 00:37 | 33332.73 | 1560.0011 | 2 | 4 | 4.200384 | 3.350279 | 2.045714 | 3.096e-09 | 8.33674 | 1.0236e-08
2018-01-30 00:37 | 33354.7 | 1581.9704 | 2 | 4 | 4.200403 | 3.259987 | 2.065878 | 3.096e-09 | 8.421439 | 1.0236e-08
2018-01-30 00:39 | 33474.72 | 120.001 | 3 | 4 | 4.228637 | 3.260101 | 2.174103 | 3.582e-09 | 8.877424 | 1.2225e-08
2018-01-30 00:41 | 33594.72 | 240.0002 | 3 | 4 | 4.262192 | 3.260118 | 2.282759 | 3.582e-09 | 9.338689 | 1.2225e-08
2018-01-30 00:43 | 33714.71 | 360.0001 | 3 | 4 | 4.29821 | 3.260115 | 2.391422 | 3.582e-09 | 9.803766 | 1.2225e-08
2018-01-30 00:45 | 33834.72 | 480.0018 | 3 | 4 | 4.336499 | 3.260088 | 2.500079 | 3.582e-09 | 10.27286 | 1.2225e-08
2018-01-30 00:47 | 33954.72 | 600.0009 | 3 | 4 | 4.376586 | 3.260111 | 2.608741 | 3.582e-09 | 10.74623 | 1.2225e-08
2018-01-30 00:49 | 34074.72 | 720.001 | 3 | 4 | 4.400413 | 2.951374 | 2.715023 | 3.582e-09 | 11.21317 | 1.2225e-08
2018-01-30 00:51 | 34194.71 | 840.0001 | 3 | 4 | 4.400394 | 2.448217 | 2.804621 | 3.582e-09 | 11.60743 | 1.2225e-08
2018-01-30 00:53 | 34314.72 | 960.0011 | 3 | 4 | 4.400392 | 2.047649 | 2.879297 | 3.582e-09 | 11.93604 | 1.2225e-08
2018-01-30 00:55 | 34434.72 | 1080.0011 | 3 | 4 | 4.400366 | 1.722237 | 2.941934 | 3.582e-09 | 12.21167 | 1.2225e-08
2018-01-30 00:57 | 34554.72 | 1200.0011 | 3 | 4 | 4.400359 | 1.459545 | 2.994812 | 3.582e-09 | 12.44435 | 1.2225e-08
2018-01-30 00:59 | 34674.72 | 1320.0011 | 3 | 4 | 4.400362 | 1.244987 | 3.039763 | 3.582e-09 | 12.64215 | 1.2225e-08
2018-01-30 01:01 | 34794.72 | 1440.0011 | 3 | 4 | 4.400338 | 1.068666 | 3.078231 | 3.582e-09 | 12.81142 | 1.2225e-08
2018-01-30 01:03 | 34914.72 | 1560.0019 | 3 | 4 | 4.400326 | 0.9234276 | 3.111375 | 3.582e-09 | 12.95727 | 1.2225e-08
2018-01-30 01:05 | 35034.72 | 1680.0012 | 3 | 4 | 4.400368 | 0.8041 | 3.140111 | 3.582e-09 | 13.08372 | 1.2225e-08
2018-01-30 01:07 | 35154.72 | 1800.0012 | 3 | 4 | 4.400352 | 0.7030697 | 3.165174 | 3.582e-09 | 13.194 | 1.2225e-08
2018-01-30 01:09 | 35274.72 | 1920.0003 | 3 | 4 | 4.400353 | 0.6184177 | 3.187148 | 3.582e-09 | 13.2907 | 1.2225e-08
2018-01-30 01:11 | 35394.72 | 2040.0011 | 3 | 4 | 4.400311 | 0.5447445 | 3.206504 | 3.582e-09 | 13.37587 | 1.2225e-08
2018-01-30 01:13 | 35514.72 | 2160.0002 | 3 | 4 | 4.400321 | 0.4828491 | 3.22362 | 3.582e-09 | 13.45119 | 1.2225e-08
2018-01-30 01:15 | 35634.72 | 2280.0002 | 3 | 4 | 4.400327 | 0.4290409 | 3.238799 | 3.582e-09 | 13.51798 | 1.2225e-08
2018-01-30 01:17 | 35754.72 | 2400.001 | 3 | 4 | 4.40032 | 0.3819485 | 3.252299 | 3.582e-09 | 13.57738 | 1.2225e-08
2018-01-30 01:19 | 35874.72 | 2520.0019 | 3 | 4 | 4.400338 | 0.3412704 | 3.264336 | 3.582e-09 | 13.63035 | 1.2225e-08
2018-01-30 01:21 | 35994.72 | 2640.0011 | 3 | 4 | 4.400312 | 0.3045959 | 3.275079 | 3.582e-09 | 13.67762 | 1.2225e-08
2018-01-30 01:23 | 36114.72 | 2760.0002 | 3 | 4 | 4.400328 | 0.2725105 | 3.284688 | 3.582e-09 | 13.7199 | 1.2225e-08
2018-01-30 01:25 | 36234.72 | 2880.0002 | 3 | 4 | 4.400314 | 0.2436333 | 3.293282 | 3.582e-09 | 13.75772 | 1.2225e-08
2018-01-30 01:27 | 36354.72 | 3000.0003 | 3 | 4 | 4.40032 | 0.2187691 | 3.300979 | 3.582e-09 | 13.79159 | 1.2225e-08
2018-01-30 01:29 | 36474.72 | 3120.0011 | 3 | 4 | 4.400328 | 0.1961002 | 3.307879 | 3.582e-09 | 13.82195 | 1.2225e-08
2018-01-30 01:31 | 36594.72 | 3240.0011 | 3 | 4 | 4.400294 | 0.1753311 | 3.314067 | 3.582e-09 | 13.84918 | 1.2225e-08
2018-01-30 01:33 | 36714.72 | 3360.001 | 3 | 4 | 4.400309 | 0.1573944 | 3.319616 | 3.582e-09 | 13.8736 | 1.2225e-08
2018-01-30 01:35 | 36834.72 | 3480.0002 | 3 | 4 | 4.400309 | 0.1415634 | 3.324594 | 3.582e-09 | 13.89551 | 1.2225e-08
2018-01-30 01:37 | 36954.72 | 3600.0002 | 3 | 4 | 4.400316 | 0.127142 | 3.32906 | 3.582e-09 | 13.91516 | 1.2225e-08
2018-01-30 01:39 | 37074.72 | 3720.001 | 3 | 4 | 4.400309 | 0.114048 | 3.333068 | 3.582e-09 | 13.9328 | 1.2225e-08
2018-01-30 01:41 | 37194.72 | 3840.0002 | 3 | 4 | 4.400333 | 0.1030865 | 3.336675 | 3.582e-09 | 13.94867 | 1.2225e-08
2018-01-30 01:43 | 37314.72 | 3960.001 | 3 | 4 | 4.400281 | 0.09204292 | 3.339917 | 3.582e-09 | 13.96293 | 1.2225e-08
2018-01-30 01:45 | 37434.72 | 4080.0005 | 3 | 4 | 4.400303 | 0.08293343 | 3.342832 | 3.582e-09 | 13.97576 | 1.2225e-08
2018-01-30 01:46 | 37451.19 | 4096.4711 | 3 | 4 | 4.400281 | 0.08149719 | 3.343208 | 3.582e-09 | 13.97741 | 1.2225e-08
2018-01-30 01:48 | 37571.23 | 120.0002 | 4 | 4 | 4.394593 | 0 | 3.343208 | 3.582e-09 | 13.97741 | 1.2225e-08
2018-01-30 01:50 | 37691.23 | 240.001 | 4 | 4 | 4.39386 | 0 | 3.343208 | 3.582e-09 | 13.97741 | 1.2225e-08
2018-01-30 01:51 | 37751.23 | 300.0032 | 4 | 4 | 4.393575 | 0 | 3.343208 | 3.582e-09 | 13.97741 | 1.2225e-08
2018-01-30 01:53 | 37871.31708 | 120.0009 | 5 | 4 | 4.172697 | -3.260175 | 3.343208 | 0.1086561 | 13.97741 | 0.4565465
2018-01-30 01:55 | 37991.31708 | 240.0009 | 5 | 4 | 4.131287 | -3.260112 | 3.343208 | 0.2173228 | 13.97741 | 0.9077085
2018-01-30 01:57 | 38111.31638 | 360.0002 | 5 | 4 | 4.090446 | -3.260108 | 3.343208 | 0.3259789 | 13.97741 | 1.354383
2018-01-30 01:59 | 38231.31628 | 480.0001 | 5 | 4 | 4.049342 | -3.260115 | 3.343208 | 0.4346426 | 13.97741 | 1.796632
2018-01-30 02:01 | 38351.31788 | 600.0017 | 5 | 4 | 4.008708 | -3.260044 | 3.343208 | 0.5433112 | 13.97741 | 2.234454
2018-01-30 02:03 | 38471.31698 | 720.0008 | 5 | 4 | 3.969019 | -3.260092 | 3.343208 | 0.6519696 | 13.97741 | 2.667867
2018-01-30 02:05 | 38591.31628 | 840.0001 | 5 | 4 | 3.930541 | -3.260036 | 3.343208 | 0.7606274 | 13.97741 | 3.09703
2018-01-30 02:07 | 38711.31708 | 960.0009 | 5 | 4 | 3.893353 | -3.260058 | 3.343208 | 0.8692902 | 13.97741 | 3.522103
2018-01-30 02:09 | 38831.31798 | 1080.0018 | 5 | 4 | 3.857626 | -3.260036 | 3.343208 | 0.9779493 | 13.97741 | 3.943195
2018-01-30 02:11 | 38951.31708 | 1200.0009 | 5 | 4 | 3.823629 | -3.260054 | 3.343208 | 1.086606 | 13.97741 | 4.360487
2018-01-30 02:13 | 39071.31798 | 1320.0018 | 5 | 4 | 3.791464 | -3.260039 | 3.343208 | 1.195269 | 13.97741 | 4.774209
2018-01-30 02:15 | 39191.31798 | 1440.0018 | 5 | 4 | 3.761405 | -3.260067 | 3.343208 | 1.303929 | 13.97741 | 5.184539
2018-01-30 02:17 | 39311.31628 | 1560.0001 | 5 | 4 | 3.733431 | -3.260027 | 3.343208 | 1.412565 | 13.97741 | 5.591627
2018-01-30 02:19 | 39431.31628 | 1680.0001 | 5 | 4 | 3.707492 | -3.260069 | 3.343208 | 1.521247 | 13.97741 | 5.995955
2018-01-30 02:21 | 39551.31708 | 1800.0009 | 5 | 4 | 3.683459 | -3.260141 | 3.343208 | 1.62991 | 13.97741 | 6.397499
2018-01-30 02:23 | 39671.31798 | 1920.0018 | 5 | 4 | 3.661237 | -3.260129 | 3.343208 | 1.738567 | 13.97741 | 6.796508
2018-01-30 02:25 | 39791.31638 | 2040.0002 | 5 | 4 | 3.640816 | -3.260154 | 3.343208 | 1.847229 | 13.97741 | 7.193217
2018-01-30 02:27 | 39911.31638 | 2160.0002 | 5 | 4 | 3.622234 | -3.260145 | 3.343208 | 1.955888 | 13.97741 | 7.587799
2018-01-30 02:29 | 40031.31638 | 2280.0002 | 5 | 4 | 3.60538 | -3.260185 | 3.343208 | 2.064549 | 13.97741 | 7.980464
2018-01-30 02:31 | 40151.31708 | 2400.0009 | 5 | 4 | 3.590106 | -3.260129 | 3.343208 | 2.173208 | 13.97741 | 8.371381
2018-01-30 02:33 | 40271.31718 | 2520.001 | 5 | 4 | 3.575973 | -3.260175 | 3.343208 | 2.281864 | 13.97741 | 8.76069
2018-01-30 02:35 | 40391.31648 | 2640.0003 | 5 | 4 | 3.562676 | -3.260129 | 3.343208 | 2.390524 | 13.97741 | 9.148524
2018-01-30 02:37 | 40511.31748 | 2760.0013 | 5 | 4 | 3.549593 | -3.260166 | 3.343208 | 2.499189 | 13.97741 | 9.534954
2018-01-30 02:39 | 40631.31798 | 2880.0018 | 5 | 4 | 3.535893 | -3.260201 | 3.343208 | 2.607846 | 13.97741 | 9.91991
2018-01-30 02:41 | 40751.31638 | 3000.0002 | 5 | 4 | 3.520356 | -3.260129 | 3.343208 | 2.716503 | 13.97741 | 10.30329
2018-01-30 02:43 | 40871.31798 | 3120.0018 | 5 | 4 | 3.500863 | -3.259817 | 3.343208 | 2.825161 | 13.97741 | 10.6848
2018-01-30 02:45 | 40991.31718 | 3240.001 | 5 | 4 | 3.473424 | -3.260166 | 3.343208 | 2.933817 | 13.97741 | 11.06378
2018-01-30 02:47 | 41111.31788 | 3360.0017 | 5 | 4 | 3.436012 | -3.259967 | 3.343208 | 3.042472 | 13.97741 | 11.43926
2018-01-30 02:49 | 41231.31638 | 3480.0002 | 5 | 4 | 3.377985 | -3.259851 | 3.343208 | 3.151123 | 13.97741 | 11.80971
2018-01-30 02:51 | 41351.31798 | 3600.0018 | 5 | 4 | 3.261075 | -3.259882 | 3.343208 | 3.259773 | 13.97741 | 12.17133
2018-01-30 02:52 | 41437.03538 | 3685.7192 | 5 | 4 | 2.999988 | -3.259873 | 3.343208 | 3.33738 | 13.97741 | 12.41658
2018-01-30 02:54 | 41557.0815 | 120.0002 | 6 | 4 | 3.289738 | 0 | 3.343208 | 3.33738 | 13.97741 | 12.41658
2018-01-30 02:56 | 41677.0815 | 240.0002 | 6 | 4 | 3.30092 | 0 | 3.343208 | 3.33738 | 13.97741 | 12.41658
2018-01-30 02:57 | 41737.0836 | 300.0023 | 6 | 4 | 3.304424 | 0 | 3.343208 | 3.33738 | 13.97741 | 12.41658
2018-01-30 02:57 | 41737.09502 | 0.0023 | 7 | 5 | 3.304415 | 0 | 0 | 0 | 0 | 0
2018-01-30 02:59 | 41857.18 | 120.001 | 2 | 5 | 3.918791 | 4.889978 | 0.1623019 | 3.661e-09 | 0.6156105 | 1.2096e-08
2018-01-30 03:01 | 41977.18 | 240.001 | 2 | 5 | 3.973634 | 4.890036 | 0.3252905 | 3.661e-09 | 1.25934 | 1.2096e-08
2018-01-30 03:03 | 42097.18 | 360.001 | 2 | 5 | 4.010375 | 4.89003 | 0.4882754 | 3.661e-09 | 1.910136 | 1.2096e-08
2018-01-30 03:05 | 42217.18 | 480.0002 | 2 | 5 | 4.039666 | 4.890011 | 0.6512555 | 3.661e-09 | 2.566194 | 1.2096e-08
2018-01-30 03:07 | 42337.18 | 600.001 | 2 | 5 | 4.064676 | 4.890032 | 0.8142462 | 3.661e-09 | 3.226715 | 1.2096e-08
2018-01-30 03:09 | 42457.18 | 720.0002 | 2 | 5 | 4.086747 | 4.890047 | 0.9772273 | 3.661e-09 | 3.890993 | 1.2096e-08
2018-01-30 03:11 | 42577.18 | 840.0002 | 2 | 5 | 4.109286 | 4.890072 | 1.14022 | 3.661e-09 | 4.558921 | 1.2096e-08
2018-01-30 03:13 | 42697.18 | 960.0018 | 2 | 5 | 4.133201 | 4.890036 | 1.303208 | 3.661e-09 | 5.230613 | 1.2096e-08
2018-01-30 03:15 | 42817.18 | 1080.001 | 2 | 5 | 4.159444 | 4.890087 | 1.466186 | 3.661e-09 | 5.906332 | 1.2096e-08
2018-01-30 03:17 | 42937.18 | 1200.0006 | 2 | 5 | 4.189623 | 4.890095 | 1.629176 | 3.661e-09 | 6.586673 | 1.2096e-08
2018-01-30 03:19 | 43057.18 | 1320.001 | 2 | 5 | 4.200403 | 4.444651 | 1.786865 | 3.661e-09 | 7.248744 | 1.2096e-08
2018-01-30 03:21 | 43177.18 | 1440.0002 | 2 | 5 | 4.20039 | 3.872606 | 1.925359 | 3.661e-09 | 7.830474 | 1.2096e-08
2018-01-30 03:23 | 43297.18 | 1560.0002 | 2 | 5 | 4.2004 | 3.345825 | 2.04552 | 3.661e-09 | 8.335197 | 1.2096e-08
2018-01-30 03:23 | 43317.73 | 1580.5519 | 2 | 5 | 4.200387 | 3.259979 | 2.064371 | 3.661e-09 | 8.414379 | 1.2096e-08
2018-01-30 03:25 | 43437.75 | 120.0011 | 3 | 5 | 4.228631 | 3.259827 | 2.172583 | 4.175e-09 | 8.870309 | 1.4201e-08
2018-01-30 03:27 | 43557.75 | 240.001 | 3 | 5 | 4.262248 | 3.26017 | 2.281236 | 4.175e-09 | 9.331559 | 1.4201e-08
2018-01-30 03:29 | 43677.75 | 360.0002 | 3 | 5 | 4.29828 | 3.26018 | 2.389891 | 4.175e-09 | 9.79661 | 1.4201e-08
2018-01-30 03:31 | 43797.75 | 480.001 | 3 | 5 | 4.336464 | 3.259865 | 2.498543 | 4.175e-09 | 10.26568 | 1.4201e-08
2018-01-30 03:33 | 43917.75 | 600.0017 | 3 | 5 | 4.37652 | 3.259846 | 2.607198 | 4.175e-09 | 10.73902 | 1.4201e-08
2018-01-30 03:35 | 44037.75 | 720.0018 | 3 | 5 | 4.400418 | 2.951893 | 2.713488 | 4.175e-09 | 11.20599 | 1.4201e-08
2018-01-30 03:37 | 44157.75 | 840.0001 | 3 | 5 | 4.400399 | 2.447741 | 2.803091 | 4.175e-09 | 11.60028 | 1.4201e-08
2018-01-30 03:39 | 44277.75 | 960.0011 | 3 | 5 | 4.400392 | 2.045954 | 2.877731 | 4.175e-09 | 11.92872 | 1.4201e-08
2018-01-30 03:41 | 44397.75 | 1080.0018 | 3 | 5 | 4.400378 | 1.719929 | 2.940295 | 4.175e-09 | 12.20403 | 1.4201e-08
2018-01-30 03:43 | 44517.75 | 1200.001 | 3 | 5 | 4.400381 | 1.456573 | 2.993081 | 4.175e-09 | 12.4363 | 1.4201e-08
2018-01-30 03:45 | 44637.75 | 1320.0018 | 3 | 5 | 4.400361 | 1.241482 | 3.037922 | 4.175e-09 | 12.63362 | 1.4201e-08
2018-01-30 03:47 | 44757.75 | 1440.0003 | 3 | 5 | 4.40038 | 1.065926 | 3.076276 | 4.175e-09 | 12.80239 | 1.4201e-08
2018-01-30 03:49 | 44877.75 | 1560.0003 | 3 | 5 | 4.400345 | 0.9202709 | 3.1093 | 4.175e-09 | 12.94771 | 1.4201e-08
2018-01-30 03:51 | 44997.75 | 1680.001 | 3 | 5 | 4.400331 | 0.8000069 | 3.13792 | 4.175e-09 | 13.07365 | 1.4201e-08
2018-01-30 03:53 | 45117.75 | 1800.001 | 3 | 5 | 4.40035 | 0.7001438 | 3.162873 | 4.175e-09 | 13.18345 | 1.4201e-08
2018-01-30 03:55 | 45237.75 | 1920.001 | 3 | 5 | 4.400309 | 0.6146851 | 3.184747 | 4.175e-09 | 13.2797 | 1.4201e-08
2018-01-30 03:57 | 45357.75 | 2040.0003 | 3 | 5 | 4.400346 | 0.5431309 | 3.204012 | 4.175e-09 | 13.36448 | 1.4201e-08
2018-01-30 03:59 | 45477.75 | 2160.0003 | 3 | 5 | 4.400322 | 0.481081 | 3.221048 | 4.175e-09 | 13.43944 | 1.4201e-08
2018-01-30 04:01 | 45597.75 | 2280.0002 | 3 | 5 | 4.400333 | 0.4273891 | 3.236169 | 4.175e-09 | 13.50598 | 1.4201e-08
2018-01-30 04:03 | 45717.75 | 2400.0003 | 3 | 5 | 4.400347 | 0.3812199 | 3.249625 | 4.175e-09 | 13.56519 | 1.4201e-08
2018-01-30 04:05 | 45837.75 | 2520.0003 | 3 | 5 | 4.400338 | 0.3404274 | 3.261626 | 4.175e-09 | 13.618 | 1.4201e-08
2018-01-30 04:07 | 45957.75 | 2640.0026 | 3 | 5 | 4.400302 | 0.3038807 | 3.272349 | 4.175e-09 | 13.66518 | 1.4201e-08
2018-01-30 04:09 | 46077.75 | 2760.001 | 3 | 5 | 4.400308 | 0.2716522 | 3.281941 | 4.175e-09 | 13.70739 | 1.4201e-08
2018-01-30 04:11 | 46197.75 | 2880.0018 | 3 | 5 | 4.400306 | 0.2435265 | 3.290534 | 4.175e-09 | 13.7452 | 1.4201e-08
2018-01-30 04:13 | 46317.75 | 3000.0003 | 3 | 5 | 4.400319 | 0.218565 | 3.298234 | 4.175e-09 | 13.77908 | 1.4201e-08
2018-01-30 04:15 | 46437.75 | 3120.0026 | 3 | 5 | 4.400301 | 0.1957855 | 3.305137 | 4.175e-09 | 13.80946 | 1.4201e-08
2018-01-30 04:17 | 46557.75 | 3240.001 | 3 | 5 | 4.400298 | 0.1759834 | 3.311334 | 4.175e-09 | 13.83673 | 1.4201e-08
2018-01-30 04:19 | 46677.75 | 3360.0003 | 3 | 5 | 4.400311 | 0.1581268 | 3.316896 | 4.175e-09 | 13.86121 | 1.4201e-08
2018-01-30 04:21 | 46797.75 | 3480.0011 | 3 | 5 | 4.400322 | 0.1422348 | 3.321893 | 4.175e-09 | 13.88319 | 1.4201e-08
2018-01-30 04:23 | 46917.75 | 3600.0002 | 3 | 5 | 4.400288 | 0.1271305 | 3.326378 | 4.175e-09 | 13.90293 | 1.4201e-08
2018-01-30 04:25 | 47037.75 | 3720.001 | 3 | 5 | 4.400308 | 0.1143646 | 3.330403 | 4.175e-09 | 13.92064 | 1.4201e-08
2018-01-30 04:27 | 47157.75 | 3840.0002 | 3 | 5 | 4.400287 | 0.1030254 | 3.33402 | 4.175e-09 | 13.93655 | 1.4201e-08
2018-01-30 04:29 | 47277.75 | 3960.001 | 3 | 5 | 4.400303 | 0.09269333 | 3.337271 | 4.175e-09 | 13.95086 | 1.4201e-08
2018-01-30 04:31 | 47397.75 | 4080.0018 | 3 | 5 | 4.400308 | 0.08314705 | 3.340193 | 4.175e-09 | 13.96372 | 1.4201e-08
2018-01-30 04:32 | 47416.47 | 4098.7248 | 3 | 5 | 4.400291 | 0.08149719 | 3.340621 | 4.175e-09 | 13.9656 | 1.4201e-08
2018-01-30 04:34 | 47536.52 | 120.0019 | 4 | 5 | 4.394616 | 0 | 3.340621 | 4.175e-09 | 13.9656 | 1.4201e-08
2018-01-30 04:36 | 47656.52 | 240.001 | 4 | 5 | 4.393894 | 0 | 3.340621 | 4.175e-09 | 13.9656 | 1.4201e-08
2018-01-30 04:37 | 47716.52 | 300.0033 | 4 | 5 | 4.393636 | 0 | 3.340621 | 4.175e-09 | 13.9656 | 1.4201e-08
2018-01-30 04:39 | 47836.6 | 120.001 | 5 | 5 | 4.17295 | -3.260201 | 3.340621 | 0.1086535 | 13.9656 | 0.4565544
2018-01-30 04:41 | 47956.6 | 240.0011 | 5 | 5 | 4.131629 | -3.25982 | 3.340621 | 0.2173058 | 13.9656 | 0.9076886
2018-01-30 04:43 | 48076.6 | 360.0003 | 5 | 5 | 4.090804 | -3.260191 | 3.340621 | 0.3259566 | 13.9656 | 1.35438
2018-01-30 04:45 | 48196.6 | 480.0011 | 5 | 5 | 4.049762 | -3.259809 | 3.340621 | 0.4346152 | 13.9656 | 1.796651
2018-01-30 04:47 | 48316.6 | 600.001 | 5 | 5 | 4.009111 | -3.259956 | 3.340621 | 0.5432689 | 13.9656 | 2.234457
2018-01-30 04:49 | 48436.6 | 720.0019 | 5 | 5 | 3.96939 | -3.260177 | 3.340621 | 0.6519268 | 13.9656 | 2.667911
2018-01-30 04:51 | 48556.6 | 840.0003 | 5 | 5 | 3.930934 | -3.259842 | 3.340621 | 0.7605771 | 13.9656 | 3.097087
2018-01-30 04:53 | 48676.6 | 960.0019 | 5 | 5 | 3.89375 | -3.259942 | 3.340621 | 0.869233 | 13.9656 | 3.522174
2018-01-30 04:55 | 48796.6 | 1080.0011 | 5 | 5 | 3.858042 | -3.25983 | 3.340621 | 0.9778837 | 13.9656 | 3.943277
2018-01-30 04:57 | 48916.6 | 1200.0003 | 5 | 5 | 3.824072 | -3.259994 | 3.340621 | 1.086536 | 13.9656 | 4.360602
2018-01-30 04:59 | 49036.6 | 1320.0003 | 5 | 5 | 3.791927 | -3.259792 | 3.340621 | 1.195187 | 13.9656 | 4.774324
2018-01-30 05:01 | 49156.6 | 1440.0003 | 5 | 5 | 3.761817 | -3.259801 | 3.340621 | 1.30384 | 13.9656 | 5.184673
2018-01-30 05:03 | 49276.6 | 1560.0011 | 5 | 5 | 3.733841 | -3.25984 | 3.340621 | 1.412498 | 13.9656 | 5.591885
2018-01-30 05:05 | 49396.6 | 1680.0003 | 5 | 5 | 3.707845 | -3.260173 | 3.340621 | 1.521147 | 13.9656 | 5.996133
2018-01-30 05:07 | 49516.6 | 1800.002 | 5 | 5 | 3.683767 | -3.259907 | 3.340621 | 1.629802 | 13.9656 | 6.397686
2018-01-30 05:09 | 49636.6 | 1920.0004 | 5 | 5 | 3.66154 | -3.259832 | 3.340621 | 1.738455 | 13.9656 | 6.796714
2018-01-30 05:11 | 49756.6 | 2040.002 | 5 | 5 | 3.641065 | -3.260189 | 3.340621 | 1.847115 | 13.9656 | 7.193449
2018-01-30 05:13 | 49876.6 | 2160.0003 | 5 | 5 | 3.622455 | -3.259834 | 3.340621 | 1.955765 | 13.9656 | 7.588022
2018-01-30 05:15 | 49996.6 | 2280.0012 | 5 | 5 | 3.605605 | -3.260179 | 3.340621 | 2.064426 | 13.9656 | 7.98071
2018-01-30 05:17 | 50116.6 | 2400.002 | 5 | 5 | 3.590302 | -3.259809 | 3.340621 | 2.173079 | 13.9656 | 8.371626
2018-01-30 05:19 | 50236.6 | 2520.0009 | 5 | 5 | 3.576132 | -3.260162 | 3.340621 | 2.281736 | 13.9656 | 8.760958
2018-01-30 05:21 | 50356.6 | 2640.0003 | 5 | 5 | 3.56281 | -3.260175 | 3.340621 | 2.390396 | 13.9656 | 9.148814
2018-01-30 05:23 | 50476.6 | 2760.0004 | 5 | 5 | 3.549713 | -3.260098 | 3.340621 | 2.499058 | 13.9656 | 9.535246
2018-01-30 05:25 | 50596.6 | 2880.0002 | 5 | 5 | 3.535941 | -3.260131 | 3.340621 | 2.607692 | 13.9656 | 9.920125
2018-01-30 05:27 | 50716.6 | 3000.0002 | 5 | 5 | 3.520322 | -3.260077 | 3.340621 | 2.716376 | 13.9656 | 10.3036
2018-01-30 05:29 | 50836.6 | 3120.001 | 5 | 5 | 3.500628 | -3.260081 | 3.340621 | 2.825027 | 13.9656 | 10.68507
2018-01-30 05:31 | 50956.6 | 3240.001 | 5 | 5 | 3.472897 | -3.260096 | 3.340621 | 2.933695 | 13.9656 | 11.06406
2018-01-30 05:33 | 51076.6 | 3360.0011 | 5 | 5 | 3.435103 | -3.260099 | 3.340621 | 3.042374 | 13.9656 | 11.43955
2018-01-30 05:35 | 51196.6 | 3480.0003 | 5 | 5 | 3.376348 | -3.260081 | 3.340621 | 3.151014 | 13.9656 | 11.80983
2018-01-30 05:37 | 51316.6 | 3600.0011 | 5 | 5 | 3.256719 | -3.260152 | 3.340621 | 3.259691 | 13.9656 | 12.17125
2018-01-30 05:38 | 51399.49 | 3682.8881 | 5 | 5 | 2.99992 | -3.260106 | 3.340621 | 3.334744 | 13.9656 | 12.40819
2018-01-30 05:40 | 51519.54 | 120.0011 | 6 | 5 | 3.289029 | 0 | 3.340621 | 3.334744 | 13.9656 | 12.40819
2018-01-30 05:42 | 51639.54 | 240.0002 | 6 | 5 | 3.300131 | 0 | 3.340621 | 3.334744 | 13.9656 | 12.40819
2018-01-30 05:43 | 51699.54 | 300.0023 | 6 | 5 | 3.303609 | 0 | 3.340621 | 3.334744 | 13.9656 | 12.40819
2018-01-30 05:43 | 51699.55016 | 0.0024 | 7 | 6 | 3.303668 | 0 | 0 | 0 | 0 | 0
2018-01-30 05:45 | 51819.64 | 120.001 | 2 | 6 | 3.919094 | 4.889921 | 0.1622985 | 1.92e-10 | 0.6155926 | 6.35e-10
2018-01-30 05:47 | 51939.64 | 240.0002 | 2 | 6 | 3.973739 | 4.8899 | 0.3252791 | 1.92e-10 | 1.259326 | 6.35e-10
2018-01-30 05:49 | 52059.64 | 360.0002 | 2 | 6 | 4.010483 | 4.889952 | 0.4882628 | 1.92e-10 | 1.910132 | 6.35e-10
2018-01-30 05:51 | 52179.64 | 480.001 | 2 | 6 | 4.039751 | 4.889885 | 0.6512469 | 1.92e-10 | 2.56622 | 6.35e-10
2018-01-30 05:53 | 52299.64 | 600.0002 | 2 | 6 | 4.064815 | 4.889956 | 0.8142255 | 1.92e-10 | 3.226711 | 6.35e-10
2018-01-30 05:55 | 52419.64 | 720.0002 | 2 | 6 | 4.086862 | 4.889994 | 0.9772131 | 1.92e-10 | 3.891037 | 6.35e-10
2018-01-30 05:57 | 52539.64 | 840.001 | 2 | 6 | 4.10936 | 4.889988 | 1.140194 | 1.92e-10 | 4.558929 | 6.35e-10
2018-01-30 05:59 | 52659.64 | 960.0019 | 2 | 6 | 4.133361 | 4.889986 | 1.303179 | 1.92e-10 | 5.23063 | 6.35e-10
2018-01-30 06:01 | 52779.64 | 1080.0003 | 2 | 6 | 4.159646 | 4.889988 | 1.466164 | 1.92e-10 | 5.906403 | 6.35e-10
2018-01-30 06:03 | 52899.64 | 1200.0002 | 2 | 6 | 4.189916 | 4.890013 | 1.629144 | 1.92e-10 | 6.58675 | 6.35e-10
2018-01-30 06:05 | 53019.64 | 1320.0002 | 2 | 6 | 4.200403 | 4.438971 | 1.786694 | 1.92e-10 | 7.24825 | 6.35e-10
2018-01-30 06:07 | 53139.64 | 1440.0018 | 2 | 6 | 4.200404 | 3.865696 | 1.924965 | 1.92e-10 | 7.829046 | 6.35e-10
2018-01-30 06:09 | 53259.64 | 1560.0018 | 2 | 6 | 4.200381 | 3.337890625 | 2.044894 | 1.92e-10 | 8.332794 | 6.35e-10
2018-01-30 06:09 | 53278.49 | 1578.8472 | 2 | 6 | 4.200394 | 3.259989 | 2.062166 | 1.92e-10 | 8.405346 | 6.35e-10
2018-01-30 06:11 | 53398.49622 | 120.0019 | 3 | 6 | 4.228644 | 3.259825 | 2.170383 | 1.92e-10 | 8.861295 | 6.35e-10
2018-01-30 06:13 | 53518.49622 | 240.0019 | 3 | 6 | 4.262248 | 3.259832 | 2.279033 | 1.92e-10 | 9.322536 | 6.35e-10
2018-01-30 06:15 | 53638.49542 | 360.0011 | 3 | 6 | 4.298231 | 3.259848 | 2.387685 | 1.92e-10 | 9.787572 | 6.35e-10
2018-01-30 06:17 | 53758.49472 | 480.0004 | 3 | 6 | 4.33645 | 3.259802 | 2.496338 | 1.92e-10 | 10.25665 | 6.35e-10
2018-01-30 06:19 | 53878.49542 | 600.0011 | 3 | 6 | 4.376506 | 3.260181 | 2.60499 | 1.92e-10 | 10.72997 | 6.35e-10
2018-01-30 06:21 | 53998.49542 | 720.0011 | 3 | 6 | 4.400383 | 2.952229 | 2.711291 | 1.92e-10 | 11.19698 | 6.35e-10
2018-01-30 06:23 | 54118.49472 | 840.0004 | 3 | 6 | 4.400397 | 2.44692 | 2.800889 | 1.92e-10 | 11.59125 | 6.35e-10
2018-01-30 06:25 | 54238.49702 | 960.0027 | 3 | 6 | 4.400372 | 2.043884 | 2.875496 | 1.92e-10 | 11.91955 | 6.35e-10
2018-01-30 06:27 | 54358.49542 | 1080.0011 | 3 | 6 | 4.400372 | 1.718754 | 2.938023 | 1.92e-10 | 12.19469 | 6.35e-10
2018-01-30 06:29 | 54478.49612 | 1200.0018 | 3 | 6 | 4.40037 | 1.454834 | 2.990761 | 1.92e-10 | 12.42676 | 6.35e-10
2018-01-30 06:31 | 54598.49612 | 1320.0018 | 3 | 6 | 4.400357 | 1.239908 | 3.035555 | 1.92e-10 | 12.62387 | 6.35e-10
2018-01-30 06:33 | 54718.49622 | 1440.0019 | 3 | 6 | 4.400345 | 1.064268 | 3.073869 | 1.92e-10 | 12.79247 | 6.35e-10
2018-01-30 06:35 | 54838.49542 | 1560.0011 | 3 | 6 | 4.400372 | 0.9200649 | 3.10686 | 1.92e-10 | 12.93764 | 6.35e-10
2018-01-30 06:37 | 54958.49472 | 1680.0004 | 3 | 6 | 4.40033 | 0.799263 | 3.135451 | 1.92e-10 | 13.06345 | 6.35e-10
2018-01-30 06:39 | 55078.49622 | 1800.0019 | 3 | 6 | 4.400347 | 0.699028 | 3.160374 | 1.92e-10 | 13.17312 | 6.35e-10
2018-01-30 06:41 | 55198.49542 | 1920.0011 | 3 | 6 | 4.400349 | 0.6140423 | 3.182216 | 1.92e-10 | 13.26923 | 6.35e-10
2018-01-30 06:43 | 55318.49542 | 2040.0011 | 3 | 6 | 4.400325 | 0.5414448 | 3.201452 | 1.92e-10 | 13.35388 | 6.35e-10
2018-01-30 06:45 | 55438.49542 | 2160.0011 | 3 | 6 | 4.400318 | 0.4792919 | 3.218456 | 1.92e-10 | 13.4287 | 6.35e-10
2018-01-30 06:47 | 55558.49702 | 2280.0027 | 3 | 6 | 4.400324 | 0.4260616 | 3.233541 | 1.92e-10 | 13.49508 | 6.35e-10
2018-01-30 06:49 | 55678.49462 | 2400.0003 | 3 | 6 | 4.400331 | 0.3796997 | 3.246959 | 1.92e-10 | 13.55412 | 6.35e-10
2018-01-30 06:51 | 55798.49552 | 2520.0012 | 3 | 6 | 4.400338 | 0.3392029 | 3.258921 | 1.92e-10 | 13.60676 | 6.35e-10
2018-01-30 06:53 | 55918.49472 | 2640.0004 | 3 | 6 | 4.400332 | 0.3032417 | 3.269602 | 1.92e-10 | 13.65376 | 6.35e-10
2018-01-30 06:55 | 56038.49552 | 2760.0012 | 3 | 6 | 4.40032 | 0.2712765 | 3.27916 | 1.92e-10 | 13.69581 | 6.35e-10
2018-01-30 06:57 | 56158.49552 | 2880.0012 | 3 | 6 | 4.400288 | 0.2423477 | 3.287718 | 1.92e-10 | 13.73347 | 6.35e-10
2018-01-30 06:59 | 56278.49632 | 3000.002 | 3 | 6 | 4.400322 | 0.2179585 | 3.295391 | 1.92e-10 | 13.76724 | 6.35e-10
2018-01-30 07:01 | 56398.49632 | 3120.002 | 3 | 6 | 4.40031 | 0.1955585 | 3.302274 | 1.92e-10 | 13.79753 | 6.35e-10
2018-01-30 07:03 | 56518.49472 | 3240.0004 | 3 | 6 | 4.400319 | 0.1755543 | 3.308453 | 1.92e-10 | 13.82471 | 6.35e-10
2018-01-30 07:05 | 56638.49552 | 3360.0012 | 3 | 6 | 4.400324 | 0.1580505 | 3.313997 | 1.92e-10 | 13.84911 | 6.35e-10
2018-01-30 07:07 | 56758.49482 | 3480.0005 | 3 | 6 | 4.400313 | 0.1417694 | 3.318981 | 1.92e-10 | 13.87104 | 6.35e-10
2018-01-30 07:09 | 56878.49472 | 3600.0004 | 3 | 6 | 4.400307 | 0.1270561 | 3.323457 | 1.92e-10 | 13.89074 | 6.35e-10
2018-01-30 07:11 | 56998.49462 | 3720.0003 | 3 | 6 | 4.400323 | 0.1146908 | 3.327477 | 1.92e-10 | 13.90843 | 6.35e-10
2018-01-30 07:13 | 57118.49542 | 3840.0011 | 3 | 6 | 4.400287 | 0.1022873 | 3.331094 | 1.92e-10 | 13.92434 | 6.35e-10
2018-01-30 07:15 | 57238.49632 | 3960.002 | 3 | 6 | 4.400313 | 0.09306526 | 3.334348 | 1.92e-10 | 13.93866 | 6.35e-10
2018-01-30 07:17 | 57358.49462 | 4080.0003 | 3 | 6 | 4.400307 | 0.08361816 | 3.337282 | 1.92e-10 | 13.95157 | 6.35e-10
2018-01-30 07:18 | 57397.70162 | 4119.2073 | 3 | 6 | 4.400332 | 0.0814991 | 3.33818 | 1.92e-10 | 13.95552 | 6.35e-10
2018-01-30 07:20 | 57517.75 | 120.0007 | 4 | 6 | 4.394695 | 0 | 3.33818 | 1.92e-10 | 13.95552 | 6.35e-10
2018-01-30 07:22 | 57637.75 | 240 | 4 | 6 | 4.393959 | 0 | 3.33818 | 1.92e-10 | 13.95552 | 6.35e-10
2018-01-30 07:23 | 57697.75 | 300.0029 | 4 | 6 | 4.39372 | 0 | 3.33818 | 1.92e-10 | 13.95552 | 6.35e-10
2018-01-30 07:25 | 57817.84 | 120.0018 | 5 | 6 | 4.173199 | -3.260096 | 3.33818 | 0.1086572 | 13.95552 | 0.4565851
2018-01-30 07:27 | 57937.84 | 240.0011 | 5 | 6 | 4.131969 | -3.26006 | 3.33818 | 0.2173117 | 13.95552 | 0.907761
2018-01-30 07:29 | 58057.84 | 360.0018 | 5 | 6 | 4.091211 | -3.260108 | 3.33818 | 0.3259723 | 13.95552 | 1.354534
2018-01-30 07:31 | 58177.84 | 480.0002 | 5 | 6 | 4.050144 | -3.26012 | 3.33818 | 0.4346171 | 13.95552 | 1.796793
2018-01-30 07:33 | 58297.84 | 600.0002 | 5 | 6 | 4.009464 | -3.260085 | 3.33818 | 0.5432901 | 13.95552 | 2.234719
2018-01-30 07:35 | 58417.84 | 720.001 | 5 | 6 | 3.969714 | -3.260122 | 3.33818 | 0.6519606 | 13.95552 | 2.668259
2018-01-30 07:37 | 58537.84 | 840.0002 | 5 | 6 | 3.931139 | -3.260092 | 3.33818 | 0.7606026 | 13.95552 | 3.09743
2018-01-30 07:39 | 58657.84 | 960.0002 | 5 | 6 | 3.893899 | -3.260118 | 3.33818 | 0.8692765 | 13.95552 | 3.522608
2018-01-30 07:41 | 58777.84 | 1080.0002 | 5 | 6 | 3.858134 | -3.260159 | 3.33818 | 0.9779234 | 13.95552 | 3.94371
2018-01-30 07:43 | 58897.84 | 1200.0002 | 5 | 6 | 3.82411 | -3.260039 | 3.33818 | 1.08661 | 13.95552 | 4.361176
2018-01-30 07:45 | 59017.84 | 1320.0026 | 5 | 6 | 3.79192 | -3.260158 | 3.33818 | 1.195274 | 13.95552 | 4.774948
2018-01-30 07:47 | 59137.84 | 1440.001 | 5 | 6 | 3.761802 | -3.26015 | 3.33818 | 1.303936 | 13.95552 | 5.185333
2018-01-30 07:49 | 59257.84 | 1560.0018 | 5 | 6 | 3.733736 | -3.260096 | 3.33818 | 1.412597 | 13.95552 | 5.59255
2018-01-30 07:51 | 59377.84 | 1680.0004 | 5 | 6 | 3.707744 | -3.260175 | 3.33818 | 1.521253 | 13.95552 | 5.996815
2018-01-30 07:53 | 59497.84 | 1800.0012 | 5 | 6 | 3.683638 | -3.260096 | 3.33818 | 1.629914 | 13.95552 | 6.398374
2018-01-30 07:55 | 59617.84 | 1920.0002 | 5 | 6 | 3.661396 | -3.260046 | 3.33818 | 1.738575 | 13.95552 | 6.797415
2018-01-30 07:57 | 59737.84 | 2040.001 | 5 | 6 | 3.640958 | -3.25983 | 3.33818 | 1.847234 | 13.95552 | 7.194133
2018-01-30 07:59 | 59857.84 | 2160.0002 | 5 | 6 | 3.622316 | -3.26018 | 3.33818 | 1.955885 | 13.95552 | 7.588696
2018-01-30 08:01 | 59977.84 | 2280.0003 | 5 | 6 | 3.605493 | -3.260164 | 3.33818 | 2.064552 | 13.95552 | 7.981394
2018-01-30 08:03 | 60097.84 | 2400.0011 | 5 | 6 | 3.590202 | -3.259842 | 3.33818 | 2.173205 | 13.95552 | 8.372298
2018-01-30 08:05 | 60217.84 | 2520.0011 | 5 | 6 | 3.576066 | -3.259868 | 3.33818 | 2.281856 | 13.95552 | 8.761601
2018-01-30 08:07 | 60337.84 | 2640.0004 | 5 | 6 | 3.562723 | -3.259911 | 3.33818 | 2.390515 | 13.95552 | 9.149443
2018-01-30 08:09 | 60457.84 | 2760.0011 | 5 | 6 | 3.549607 | -3.259974 | 3.33818 | 2.499151 | 13.95552 | 9.535769
2018-01-30 08:11 | 60577.84 | 2880.0011 | 5 | 6 | 3.53582 | -3.259811 | 3.33818 | 2.607829 | 13.95552 | 9.920797
2018-01-30 08:13 | 60697.84 | 3000.0011 | 5 | 6 | 3.520152 | -3.260168 | 3.33818 | 2.71647 | 13.95552 | 10.3041
2018-01-30 08:15 | 60817.84 | 3120.0002 | 5 | 6 | 3.500399 | -3.259865 | 3.33818 | 2.82513 | 13.95552 | 10.68559
2018-01-30 08:17 | 60937.84 | 3240.0011 | 5 | 6 | 3.472529 | -3.25984 | 3.33818 | 2.933796 | 13.95552 | 11.06453
2018-01-30 08:19 | 61057.84 | 3360.0003 | 5 | 6 | 3.434471 | -3.259817 | 3.33818 | 3.042445 | 13.95552 | 11.43987
2018-01-30 08:21 | 61177.84 | 3480.0002 | 5 | 6 | 3.375151 | -3.259892 | 3.33818 | 3.151092 | 13.95552 | 11.81008
2018-01-30 08:23 | 61297.84 | 3600.0028 | 5 | 6 | 3.253209 | -3.259845 | 3.33818 | 3.259753 | 13.95552 | 12.17122
2018-01-30 08:24 | 61378.37 | 3680.5369 | 5 | 6 | 2.999983 | -3.259826 | 3.33818 | 3.332671 | 13.95552 | 12.40123
2018-01-30 08:26 | 61498.42 | 120.001 | 6 | 6 | 3.2884 | 0 | 3.33818 | 3.332671 | 13.95552 | 12.40123
2018-01-30 08:28 | 61618.42 | 240.0017 | 6 | 6 | 3.299443 | 0 | 3.33818 | 3.332671 | 13.95552 | 12.40123
2018-01-30 08:29 | 61678.42 | 300.0014 | 6 | 6 | 3.302958 | 0 | 3.33818 | 3.332671 | 13.95552 | 12.40123
2018-01-30 08:29 | 61678.43006 | 0.0024 | 7 | 7 | 3.303041 | 0 | 0 | 0 | 0 | 0
2018-01-30 08:31 | 61798.52 | 120.001 | 2 | 7 | 3.919631 | 4.890121 | 0.1623019 | 0 | 0.6156389 | 0
2018-01-30 08:33 | 61918.52 | 240.0018 | 2 | 7 | 3.974162 | 4.890064 | 0.3252924 | 0 | 1.259488 | 0
2018-01-30 08:35 | 62038.52 | 360.0018 | 2 | 7 | 4.010932 | 4.890051 | 0.48827 | 0 | 1.910337 | 0
2018-01-30 08:37 | 62158.52 | 480.0003 | 2 | 7 | 4.040295 | 4.890047 | 0.6512505 | 0 | 2.566489 | 0
2018-01-30 08:39 | 62278.52 | 600.0014 | 2 | 7 | 4.065495 | 4.89002 | 0.8142322 | 0 | 3.227092 | 0
2018-01-30 08:41 | 62398.52 | 720.0011 | 2 | 7 | 4.087717 | 4.890041 | 0.977219 | 0 | 3.891538 | 0
2018-01-30 08:43 | 62518.52 | 840.0011 | 2 | 7 | 4.110421 | 4.890028 | 1.140204 | 0 | 4.559605 | 0
2018-01-30 08:45 | 62638.52 | 960.0019 | 2 | 7 | 4.134648 | 4.890068 | 1.303191 | 0 | 5.231503 | 0
2018-01-30 08:47 | 62758.52 | 1080.0019 | 2 | 7 | 4.161113 | 4.890024 | 1.466174 | 0 | 5.907492 | 0
2018-01-30 08:49 | 62878.52 | 1200.0003 | 2 | 7 | 4.191524 | 4.890045 | 1.629155 | 0 | 6.588089 | 0
2018-01-30 08:51 | 62998.52 | 1320.0018 | 2 | 7 | 4.200425 | 4.412289 | 1.785981 | 0 | 7.24663 | 0
2018-01-30 08:53 | 63118.52 | 1440.0019 | 2 | 7 | 4.200408 | 3.84437 | 1.92343 | 0 | 7.823973 | 0
2018-01-30 08:55 | 63238.52 | 1560.0019 | 2 | 7 | 4.200406 | 3.320705 | 2.04269 | 0 | 8.324909 | 0
2018-01-30 08:56 | 63253.07 | 1574.548 | 2 | 7 | 4.200399 | 3.259993 | 2.055982 | 0 | 8.380743 | 0
2018-01-30 08:58 | 63373.09 | 120.0003 | 3 | 7 | 4.228587 | 3.260147 | 2.164205 | 0 | 8.836718 | 0
2018-01-30 09:00 | 63493.09 | 240.0019 | 3 | 7 | 4.262095 | 3.260162 | 2.272867 | 0 | 9.298 | 0
2018-01-30 09:02 | 63613.09 | 360.002 | 3 | 7 | 4.297986 | 3.260115 | 2.381524 | 0 | 9.763034 | 0
2018-01-30 09:04 | 63733.09 | 480.002 | 3 | 7 | 4.336118 | 3.260143 | 2.490176 | 0 | 10.23207 | 0
2018-01-30 09:06 | 63853.09 | 600.0006 | 3 | 7 | 4.37605 | 3.259809 | 2.598824 | 0 | 10.70534 | 0
2018-01-30 09:08 | 63973.09 | 720.0004 | 3 | 7 | 4.400418 | 2.960962 | 2.705251 | 0 | 11.17287 | 0
2018-01-30 09:10 | 64093.09 | 840.002 | 3 | 7 | 4.4004 | 2.454584 | 2.795119 | 0 | 11.56833 | 0
2018-01-30 09:12 | 64213.09 | 960.0008 | 3 | 7 | 4.400387 | 2.051523 | 2.869967 | 0 | 11.89769 | 0
2018-01-30 09:14 | 64333.09 | 1080.0003 | 3 | 7 | 4.400385 | 1.725492 | 2.932711 | 0 | 12.17379 | 0
2018-01-30 09:16 | 64453.09 | 1200.0011 | 3 | 7 | 4.400357 | 1.459831 | 2.985643 | 0 | 12.40671 | 0
2018-01-30 09:18 | 64573.09 | 1320.0003 | 3 | 7 | 4.40038 | 1.24548 | 3.030609 | 0 | 12.60457 | 0
2018-01-30 09:20 | 64693.09 | 1440.0004 | 3 | 7 | 4.400374 | 1.069061 | 3.069073 | 0 | 12.77383 | 0
2018-01-30 09:22 | 64813.09 | 1560.0004 | 3 | 7 | 4.400369 | 0.9235878 | 3.102195 | 0 | 12.91958 | 0
2018-01-30 09:24 | 64933.09 | 1680.0004 | 3 | 7 | 4.400333 | 0.8026199 | 3.130905 | 0 | 13.04591 | 0
2018-01-30 09:26 | 65053.09 | 1800.0004 | 3 | 7 | 4.400339 | 0.7019463 | 3.15594 | 0 | 13.15608 | 0
2018-01-30 09:28 | 65173.09 | 1920.0028 | 3 | 7 | 4.400332 | 0.61693 | 3.177887 | 0 | 13.25265 | 0
2018-01-30 09:30 | 65293.09 | 2040.0019 | 3 | 7 | 4.400332 | 0.5449772 | 3.19722 | 0 | 13.33772 | 0
2018-01-30 09:32 | 65413.09 | 2160.0011 | 3 | 7 | 4.400316 | 0.4823723 | 3.214323 | 0 | 13.41298 | 0
2018-01-30 09:34 | 65533.09 | 2280.0011 | 3 | 7 | 4.40033 | 0.4290657 | 3.2295 | 0 | 13.47977 | 0
2018-01-30 09:36 | 65653.09 | 2400.0003 | 3 | 7 | 4.400319 | 0.3823318 | 3.243005 | 0 | 13.53919 | 0
2018-01-30 09:38 | 65773.09 | 2520.0011 | 3 | 7 | 4.400321 | 0.3413658 | 3.255055 | 0 | 13.59222 | 0
2018-01-30 09:40 | 65893.09 | 2640.002 | 3 | 7 | 4.400334 | 0.3054218 | 3.265822 | 0 | 13.6396 | 0
2018-01-30 09:42 | 66013.09 | 2760.002 | 3 | 7 | 4.400338 | 0.2735291 | 3.275453 | 0 | 13.68197 | 0
2018-01-30 09:44 | 66133.09 | 2880.0008 | 3 | 7 | 4.400321 | 0.2450657 | 3.284077 | 0 | 13.71992 | 0
2018-01-30 09:46 | 66253.09 | 3000.0019 | 3 | 7 | 4.400309 | 0.2195683 | 3.291812 | 0 | 13.75396 | 0
2018-01-30 09:48 | 66373.09 | 3120.0019 | 3 | 7 | 4.4003 | 0.1968613 | 3.298756 | 0 | 13.78451 | 0
2018-01-30 09:50 | 66493.09 | 3240.0011 | 3 | 7 | 4.400328 | 0.1774979 | 3.304988 | 0 | 13.81194 | 0
2018-01-30 09:52 | 66613.09 | 3360.0011 | 3 | 7 | 4.400311 | 0.1592312 | 3.310587 | 0 | 13.83658 | 0
2018-01-30 09:54 | 66733.09 | 3480.0018 | 3 | 7 | 4.400302 | 0.1426353 | 3.315615 | 0 | 13.8587 | 0
2018-01-30 09:56 | 66853.09 | 3600.0018 | 3 | 7 | 4.400298 | 0.1282482 | 3.320133 | 0 | 13.87858 | 0
2018-01-30 09:58 | 66973.09 | 3720.0009 | 3 | 7 | 4.400327 | 0.1162167 | 3.324197 | 0 | 13.89646 | 0
2018-01-30 10:00 | 67093.09 | 3840.001 | 3 | 7 | 4.400301 | 0.1038208 | 3.327845 | 0 | 13.91251 | 0
2018-01-30 10:02 | 67213.09 | 3960.0003 | 3 | 7 | 4.40033 | 0.09422684 | 3.33113 | 0 | 13.92697 | 0
2018-01-30 10:04 | 67333.09 | 4080.0027 | 3 | 7 | 4.400308 | 0.08438683 | 3.33409 | 0 | 13.94 | 0
2018-01-30 10:04 | 67366.19 | 4113.1055 | 3 | 7 | 4.40029 | 0.08149147 | 3.334853 | 0 | 13.94335 | 0
2018-01-30 10:06 | 67486.23756 | 120.0018 | 4 | 7 | 4.394616 | 0 | 3.334853 | 0 | 13.94335 | 0
2018-01-30 10:08 | 67606.23756 | 240.0018 | 4 | 7 | 4.39389 | 0 | 3.334853 | 0 | 13.94335 | 0
2018-01-30 10:09 | 67666.23646 | 300.0007 | 4 | 7 | 4.393618 | 0 | 3.334853 | 0 | 13.94335 | 0
2018-01-30 10:11 | 67786.32 | 120.0001 | 5 | 7 | 4.172699 | -3.260099 | 3.334853 | 0.1086586 | 13.94335 | 0.4565346
2018-01-30 10:13 | 67906.32 | 240.0001 | 5 | 7 | 4.131507 | -3.26011 | 3.334853 | 0.2173191 | 13.94335 | 0.9076833
2018-01-30 10:15 | 68026.32 | 360.0009 | 5 | 7 | 4.090721 | -3.260124 | 3.334853 | 0.3259813 | 13.94335 | 1.354409
2018-01-30 10:17 | 68146.32 | 480.0009 | 5 | 7 | 4.049634 | -3.260133 | 3.334853 | 0.4346433 | 13.94335 | 1.796684
2018-01-30 10:19 | 68266.32 | 600.0017 | 5 | 7 | 4.008923 | -3.260079 | 3.334853 | 0.5433111 | 13.94335 | 2.23453
2018-01-30 10:21 | 68386.32 | 720.0018 | 5 | 7 | 3.969111 | -3.260058 | 3.334853 | 0.6519722 | 13.94335 | 2.66797
2018-01-30 10:23 | 68506.32 | 840.0017 | 5 | 7 | 3.93054 | -3.260102 | 3.334853 | 0.7606302 | 13.94335 | 3.09714
2018-01-30 10:25 | 68626.32 | 960.0002 | 5 | 7 | 3.893338 | -3.260122 | 3.334853 | 0.8692898 | 13.94335 | 3.522198
2018-01-30 10:27 | 68746.32 | 1080.001 | 5 | 7 | 3.857565 | -3.260139 | 3.334853 | 0.9779547 | 13.94335 | 3.943307
2018-01-30 10:29 | 68866.32 | 1200.0002 | 5 | 7 | 3.823503 | -3.260085 | 3.334853 | 1.086617 | 13.94335 | 4.360615
2018-01-30 10:31 | 68986.32 | 1320.0017 | 5 | 7 | 3.791325 | -3.260131 | 3.334853 | 1.195276 | 13.94335 | 4.774302
2018-01-30 10:33 | 69106.32 | 1440.0001 | 5 | 7 | 3.761184 | -3.260143 | 3.334853 | 1.303936 | 13.94335 | 5.18461
2018-01-30 10:35 | 69226.32 | 1560.0026 | 5 | 7 | 3.733117 | -3.260083 | 3.334853 | 1.412602 | 13.94335 | 5.591779
2018-01-30 10:37 | 69346.32 | 1680.001 | 5 | 7 | 3.707088 | -3.260147 | 3.334853 | 1.521264 | 13.94335 | 5.995996
2018-01-30 10:39 | 69466.32 | 1800.0018 | 5 | 7 | 3.682997 | -3.260185 | 3.334853 | 1.629924 | 13.94335 | 6.397482
2018-01-30 10:41 | 69586.32 | 1920.0001 | 5 | 7 | 3.660717 | -3.260124 | 3.334853 | 1.738586 | 13.94335 | 6.796457
2018-01-30 10:43 | 69706.32 | 2040.0009 | 5 | 7 | 3.640262 | -3.259836 | 3.334853 | 1.847245 | 13.94335 | 7.193101
2018-01-30 10:45 | 69826.32 | 2160.0002 | 5 | 7 | 3.621607 | -3.259898 | 3.334853 | 1.955895 | 13.94335 | 7.587585
2018-01-30 10:47 | 69946.32 | 2280.0018 | 5 | 7 | 3.604711 | -3.259875 | 3.334853 | 2.064549 | 13.94335 | 7.980153
2018-01-30 10:49 | 70066.32 | 2400.001 | 5 | 7 | 3.589318 | -3.259842 | 3.334853 | 2.1732 | 13.94335 | 8.370964
2018-01-30 10:51 | 70186.32 | 2520.0018 | 5 | 7 | 3.575107 | -3.259859 | 3.334853 | 2.281851 | 13.94335 | 8.760164
2018-01-30 10:53 | 70306.32 | 2640.0002 | 5 | 7 | 3.561715 | -3.259813 | 3.334853 | 2.390499 | 13.94335 | 9.147861
2018-01-30 10:55 | 70426.32 | 2760.001 | 5 | 7 | 3.548554 | -3.259946 | 3.334853 | 2.499153 | 13.94335 | 9.534142
2018-01-30 10:57 | 70546.32 | 2880.0017 | 5 | 7 | 3.534661 | -3.259915 | 3.334853 | 2.607803 | 13.94335 | 9.918949
2018-01-30 10:59 | 70666.32 | 3000.0018 | 5 | 7 | 3.518911 | -3.259896 | 3.334853 | 2.716459 | 13.94335 | 10.30218
2018-01-30 11:01 | 70786.32 | 3120.001 | 5 | 7 | 3.498997 | -3.259917 | 3.334853 | 2.825111 | 13.94335 | 10.68349
2018-01-30 11:03 | 70906.32 | 3240.0017 | 5 | 7 | 3.470855 | -3.259892 | 3.334853 | 2.933767 | 13.94335 | 11.06224
2018-01-30 11:05 | 71026.32 | 3360.001 | 5 | 7 | 3.432331 | -3.259852 | 3.334853 | 3.042415 | 13.94335 | 11.43736
2018-01-30 11:07 | 71146.32 | 3480.0026 | 5 | 7 | 3.371679 | -3.259888 | 3.334853 | 3.151065 | 13.94335 | 11.80729
2018-01-30 11:09 | 71266.32 | 3600.001 | 5 | 7 | 3.245304 | -3.259898 | 3.334853 | 3.259716 | 13.94335 | 12.16784
2018-01-30 11:10 | 71342.77 | 3676.4448 | 5 | 7 | 2.999981 | -3.259877 | 3.334853 | 3.328931 | 13.94335 | 12.38577
2018-01-30 11:12 | 71462.81 | 120.0015 | 6 | 7 | 3.291344 | 0 | 3.334853 | 3.328931 | 13.94335 | 12.38577
2018-01-30 11:14 | 71582.81 | 240.0007 | 6 | 7 | 3.302323 | 0 | 3.334853 | 3.328931 | 13.94335 | 12.38577
2018-01-30 11:15 | 71642.81 | 300.0012 | 6 | 7 | 3.305779 | 0 | 3.334853 | 3.328931 | 13.94335 | 12.38577
2018-01-30 11:15 | 71642.82 | 0.0025 | 7 | 8 | 3.305796 | 0 | 0 | 0 | 0 | 0
2018-01-30 11:17 | 71762.91 | 120.0003 | 2 | 8 | 3.921404 | 4.890066 | 0.1622971 | 1.969e-09 | 0.6159943 | 6.509e-09
2018-01-30 11:19 | 71882.91 | 240.0019 | 2 | 8 | 3.975298 | 4.890064 | 0.3252839 | 1.969e-09 | 1.26005 | 6.509e-09
2018-01-30 11:21 | 72002.91 | 360.0019 | 2 | 8 | 4.011826 | 4.890013 | 0.4882689 | 1.969e-09 | 1.911095 | 6.509e-09
2018-01-30 11:23 | 72122.91 | 480.0005 | 2 | 8 | 4.040958 | 4.889999 | 0.6512514 | 1.969e-09 | 2.567381 | 6.509e-09
2018-01-30 11:25 | 72242.91 | 600.0028 | 2 | 8 | 4.066006 | 4.890022 | 0.814248 | 1.969e-09 | 3.228137 | 6.509e-09
2018-01-30 11:27 | 72362.91 | 720.0004 | 2 | 8 | 4.088049 | 4.890022 | 0.9772251 | 1.969e-09 | 3.892616 | 6.509e-09
2018-01-30 11:29 | 72482.91 | 840.0004 | 2 | 8 | 4.110592 | 4.889988 | 1.140213 | 1.969e-09 | 4.560737 | 6.509e-09
2018-01-30 11:31 | 72602.91 | 960.0011 | 2 | 8 | 4.134737 | 4.890017 | 1.3032 | 1.969e-09 | 5.232653 | 6.509e-09
2018-01-30 11:33 | 72722.91 | 1080.0004 | 2 | 8 | 4.161238 | 4.890018 | 1.466179 | 1.969e-09 | 5.908643 | 6.509e-09
2018-01-30 11:35 | 72842.91 | 1200.0012 | 2 | 8 | 4.191669 | 4.889971 | 1.62917 | 1.969e-09 | 6.589304 | 6.509e-09
2018-01-30 11:37 | 72962.91 | 1320.0012 | 2 | 8 | 4.200381 | 4.408531 | 1.785912 | 1.969e-09 | 7.247496 | 6.509e-09
2018-01-30 11:39 | 73082.91 | 1440.002 | 2 | 8 | 4.200408 | 3.840141 | 1.92327 | 1.969e-09 | 7.824456 | 6.509e-09
2018-01-30 11:41 | 73202.91 | 1560.002 | 2 | 8 | 4.200401 | 3.316162 | 2.042391 | 1.969e-09 | 8.324809 | 6.509e-09
2018-01-30 11:42 | 73216.28 | 1573.372 | 2 | 8 | 4.200371 | 3.259993 | 2.054602 | 1.969e-09 | 8.376101 | 6.509e-09
2018-01-30 11:44 | 73336.29 | 120.0003 | 3 | 8 | 4.228579 | 3.260101 | 2.162819 | 1.969e-09 | 8.83205 | 6.509e-09
2018-01-30 11:46 | 73456.3 | 240.001 | 3 | 8 | 4.262116 | 3.260098 | 2.271482 | 1.969e-09 | 9.293337 | 6.509e-09
2018-01-30 11:48 | 73576.3 | 360.001 | 3 | 8 | 4.298003 | 3.260113 | 2.380144 | 1.969e-09 | 9.7584 | 6.509e-09
2018-01-30 11:50 | 73696.3 | 480.001 | 3 | 8 | 4.336168 | 3.260147 | 2.488806 | 1.969e-09 | 10.22749 | 6.509e-09
2018-01-30 11:52 | 73816.29 | 600.0003 | 3 | 8 | 4.376097 | 3.26009 | 2.597467 | 1.969e-09 | 10.70081 | 6.509e-09
2018-01-30 11:54 | 73936.29 | 720.0002 | 3 | 8 | 4.400383 | 2.960133 | 2.703893 | 1.969e-09 | 11.16835 | 6.509e-09
2018-01-30 11:56 | 74056.3 | 840.0018 | 3 | 8 | 4.400379 | 2.453569 | 2.793747 | 1.969e-09 | 11.56374 | 6.509e-09
2018-01-30 11:58 | 74176.29 | 960.0003 | 3 | 8 | 4.400389 | 2.050741 | 2.868569 | 1.969e-09 | 11.89299 | 6.509e-09
2018-01-30 12:00 | 74296.3 | 1080.0018 | 3 | 8 | 4.400377 | 1.72381 | 2.93127 | 1.969e-09 | 12.16889 | 6.509e-09
2018-01-30 12:02 | 74416.3 | 1200.0011 | 3 | 8 | 4.400388 | 1.459309 | 2.984152 | 1.969e-09 | 12.40159 | 6.509e-09
2018-01-30 12:04 | 74536.3 | 1320.0018 | 3 | 8 | 4.400364 | 1.243174 | 3.029057 | 1.969e-09 | 12.59919 | 6.509e-09
2018-01-30 12:06 | 74656.3 | 1440.001 | 3 | 8 | 4.400373 | 1.066776 | 3.067446 | 1.969e-09 | 12.76812 | 6.509e-09
2018-01-30 12:08 | 74776.3 | 1560.0019 | 3 | 8 | 4.400353 | 0.9207134 | 3.100489 | 1.969e-09 | 12.91352 | 6.509e-09
2018-01-30 12:10 | 74896.29 | 1680.0003 | 3 | 8 | 4.400342 | 0.7999859 | 3.129109 | 1.969e-09 | 13.03946 | 6.509e-09
2018-01-30 12:12 | 75016.3 | 1800.0012 | 3 | 8 | 4.400304 | 0.6981068 | 3.154047 | 1.969e-09 | 13.14919 | 6.509e-09
2018-01-30 12:14 | 75136.29 | 1920.0003 | 3 | 8 | 4.400331 | 0.6139755 | 3.175894 | 1.969e-09 | 13.24533 | 6.509e-09
2018-01-30 12:16 | 75256.3 | 2040.0009 | 3 | 8 | 4.40035 | 0.5421066 | 3.195125 | 1.969e-09 | 13.32995 | 6.509e-09
2018-01-30 12:18 | 75376.3 | 2160.0018 | 3 | 8 | 4.400353 | 0.4802074 | 3.212123 | 1.969e-09 | 13.40475 | 6.509e-09
2018-01-30 12:20 | 75496.3 | 2280.0018 | 3 | 8 | 4.400331 | 0.4261322 | 3.227199 | 1.969e-09 | 13.47109 | 6.509e-09
2018-01-30 12:22 | 75616.29 | 2400.0003 | 3 | 8 | 4.400337 | 0.3793621 | 3.240602 | 1.969e-09 | 13.53007 | 6.509e-09
2018-01-30 12:24 | 75736.3 | 2520.0011 | 3 | 8 | 4.400329 | 0.3389149 | 3.252551 | 1.969e-09 | 13.58264 | 6.509e-09
2018-01-30 12:26 | 75856.29 | 2640.0003 | 3 | 8 | 4.400292 | 0.3016071 | 3.263223 | 1.969e-09 | 13.62961 | 6.509e-09
2018-01-30 12:28 | 75976.3 | 2760.0018 | 3 | 8 | 4.400301 | 0.2705975 | 3.272767 | 1.969e-09 | 13.6716 | 6.509e-09
2018-01-30 12:30 | 76096.29 | 2880.0003 | 3 | 8 | 4.400295 | 0.2420216 | 3.281313 | 1.969e-09 | 13.70921 | 6.509e-09
2018-01-30 12:32 | 76216.3 | 3000.0018 | 3 | 8 | 4.400309 | 0.2176628 | 3.288968 | 1.969e-09 | 13.74289 | 6.509e-09
2018-01-30 12:34 | 76336.3 | 3120.0019 | 3 | 8 | 4.400299 | 0.194952 | 3.295838 | 1.969e-09 | 13.77312 | 6.509e-09
2018-01-30 12:36 | 76456.3 | 3240.0018 | 3 | 8 | 4.400289 | 0.1749458 | 3.302004 | 1.969e-09 | 13.80025 | 6.509e-09
2018-01-30 12:38 | 76576.3 | 3360.0018 | 3 | 8 | 4.400304 | 0.1577187 | 3.30754 | 1.969e-09 | 13.82462 | 6.509e-09
2018-01-30 12:40 | 76696.3 | 3480.0018 | 3 | 8 | 4.400312 | 0.1417122 | 3.31252 | 1.969e-09 | 13.84653 | 6.509e-09
2018-01-30 12:42 | 76816.3 | 3600.001 | 3 | 8 | 4.400297 | 0.1273766 | 3.316998 | 1.969e-09 | 13.86623 | 6.509e-09
2018-01-30 12:44 | 76936.3 | 3720.0018 | 3 | 8 | 4.400305 | 0.1147194 | 3.321028 | 1.969e-09 | 13.88396 | 6.509e-09
2018-01-30 12:46 | 77056.3 | 3840.0018 | 3 | 8 | 4.400309 | 0.1034317 | 3.324654 | 1.969e-09 | 13.89992 | 6.509e-09
2018-01-30 12:48 | 77176.3 | 3960.0018 | 3 | 8 | 4.400301 | 0.09312057 | 3.327922 | 1.969e-09 | 13.9143 | 6.509e-09
2018-01-30 12:50 | 77296.3 | 4080.001 | 3 | 8 | 4.400286 | 0.08379364 | 3.330871 | 1.969e-09 | 13.92728 | 6.509e-09
2018-01-30 12:50 | 77338.67 | 4122.38 | 3 | 8 | 4.400326 | 0.08149719 | 3.331838 | 1.969e-09 | 13.93153 | 6.509e-09
2018-01-30 12:52 | 77458.72 | 120.0007 | 4 | 8 | 4.394665 | 0 | 3.331838 | 1.969e-09 | 13.93153 | 6.509e-09
2018-01-30 12:54 | 77578.72 | 240.0002 | 4 | 8 | 4.393948 | 0 | 3.331838 | 1.969e-09 | 13.93153 | 6.509e-09
2018-01-30 12:55 | 77638.72 | 300.0005 | 4 | 8 | 4.393698 | 0 | 3.331838 | 1.969e-09 | 13.93153 | 6.509e-09
2018-01-30 12:57 | 77758.8 | 120.0002 | 5 | 8 | 4.172644 | -3.26012 | 3.331838 | 0.1086608 | 13.93153 | 0.4565285
2018-01-30 12:59 | 77878.8 | 240.0002 | 5 | 8 | 4.131536 | -3.260122 | 3.331838 | 0.2173152 | 13.93153 | 0.9076518
2018-01-30 13:01 | 77998.8 | 360.0003 | 5 | 8 | 4.090823 | -3.259849 | 3.331838 | 0.325968 | 13.93153 | 1.354349
2018-01-30 13:03 | 78118.81 | 480.0027 | 5 | 8 | 4.049762 | -3.25984 | 3.331838 | 0.4346248 | 13.93153 | 1.796615
2018-01-30 13:05 | 78238.8 | 600.0018 | 5 | 8 | 4.009037 | -3.259953 | 3.331838 | 0.5432767 | 13.93153 | 2.23441
2018-01-30 13:07 | 78358.81 | 720.0019 | 5 | 8 | 3.969253 | -3.260175 | 3.331838 | 0.6519312 | 13.93153 | 2.667839
2018-01-30 13:09 | 78478.8 | 840.0011 | 5 | 8 | 3.930705 | -3.260179 | 3.331838 | 0.7605829 | 13.93153 | 3.096999
2018-01-30 13:11 | 78598.81 | 960.0019 | 5 | 8 | 3.893509 | -3.259852 | 3.331838 | 0.8692424 | 13.93153 | 3.522075
2018-01-30 13:13 | 78718.8 | 1080.0003 | 5 | 8 | 3.857776 | -3.259807 | 3.331838 | 0.97789 | 13.93153 | 3.943139
2018-01-30 13:15 | 78838.8 | 1200.0011 | 5 | 8 | 3.823769 | -3.260145 | 3.331838 | 1.086552 | 13.93153 | 4.360469
2018-01-30 13:17 | 78958.8 | 1320.0003 | 5 | 8 | 3.791621 | -3.25984 | 3.331838 | 1.195204 | 13.93153 | 4.774164
2018-01-30 13:19 | 79078.8 | 1440.0011 | 5 | 8 | 3.761494 | -3.260216 | 3.331838 | 1.303861 | 13.93153 | 5.184495
2018-01-30 13:21 | 79198.8 | 1560.0011 | 5 | 8 | 3.73346 | -3.260147 | 3.331838 | 1.412513 | 13.93153 | 5.591651
2018-01-30 13:23 | 79318.81 | 1680.0019 | 5 | 8 | 3.707437 | -3.259799 | 3.331838 | 1.521166 | 13.93153 | 5.995872
2018-01-30 13:25 | 79438.81 | 1800.0028 | 5 | 8 | 3.683321 | -3.259807 | 3.331838 | 1.62982 | 13.93153 | 6.39737
2018-01-30 13:27 | 79558.8 | 1920.0005 | 5 | 8 | 3.66104 | -3.259942 | 3.331838 | 1.738472 | 13.93153 | 6.796346
2018-01-30 13:29 | 79678.8 | 2040.0011 | 5 | 8 | 3.640556 | -3.259845 | 3.331838 | 1.847122 | 13.93153 | 7.19299
2018-01-30 13:31 | 79798.81 | 2160.002 | 5 | 8 | 3.621905 | -3.259838 | 3.331838 | 1.955774 | 13.93153 | 7.587512
2018-01-30 13:33 | 79918.8 | 2280.0003 | 5 | 8 | 3.605019 | -3.259857 | 3.331838 | 2.064428 | 13.93153 | 7.980114
2018-01-30 13:35 | 80038.8 | 2400.0003 | 5 | 8 | 3.589677 | -3.260021 | 3.331838 | 2.173079 | 13.93153 | 8.370956
2018-01-30 13:37 | 80158.8 | 2520.0011 | 5 | 8 | 3.57551 | -3.259857 | 3.331838 | 2.281728 | 13.93153 | 8.760195
2018-01-30 13:39 | 80278.8 | 2640.0011 | 5 | 8 | 3.562144 | -3.259877 | 3.331838 | 2.390385 | 13.93153 | 9.147966
2018-01-30 13:41 | 80398.81 | 2760.002 | 5 | 8 | 3.548948 | -3.259838 | 3.331838 | 2.499035 | 13.93153 | 9.534277
2018-01-30 13:43 | 80518.8 | 2880.0005 | 5 | 8 | 3.535089 | -3.259859 | 3.331838 | 2.607685 | 13.93153 | 9.919128
2018-01-30 13:45 | 80638.81 | 3000.0019 | 5 | 8 | 3.519319 | -3.259884 | 3.331838 | 2.716336 | 13.93153 | 10.30239
2018-01-30 13:47 | 80758.81 | 3120.0027 | 5 | 8 | 3.499322 | -3.25988 | 3.331838 | 2.824989 | 13.93153 | 10.68374
2018-01-30 13:49 | 80878.8 | 3240.0002 | 5 | 8 | 3.470965 | -3.259859 | 3.331838 | 2.933631 | 13.93153 | 11.06246
2018-01-30 13:51 | 80998.81 | 3360.0019 | 5 | 8 | 3.432253 | -3.259873 | 3.331838 | 3.042283 | 13.93153 | 11.4376
2018-01-30 13:53 | 81118.81 | 3480.0027 | 5 | 8 | 3.371338 | -3.259888 | 3.331838 | 3.150942 | 13.93153 | 11.80754
2018-01-30 13:55 | 81238.8 | 3600.0003 | 5 | 8 | 3.243206 | -3.259891 | 3.331838 | 3.259589 | 13.93153 | 12.16798
2018-01-30 13:57 | 81313.53 | 3674.7264 | 5 | 8 | 2.999994 | -3.259834 | 3.331838 | 3.327247 | 13.93153 | 12.3809
2018-01-30 13:59 | 81433.58 | 120.0008 | 6 | 8 | 3.288236 | 0 | 3.331838 | 3.327247 | 13.93153 | 12.3809
2018-01-30 14:01 | 81553.58 | 240.0016 | 6 | 8 | 3.299171 | 0 | 3.331838 | 3.327247 | 13.93153 | 12.3809
2018-01-30 14:02 | 81613.58 | 300.0006 | 6 | 8 | 3.302665 | 0 | 3.331838 | 3.327247 | 13.93153 | 12.3809
2018-01-30 14:02 | 81613.59 | 0.0023 | 7 | 9 | 3.302716 | 0 | 0 | 0 | 0 | 0
2018-01-30 14:04 | 81733.68 | 120.0001 | 2 | 9 | 3.920598 | 4.890093 | 0.1623005 | 2.101e-09 | 0.6157415 | 6.94e-09
2018-01-30 14:06 | 81853.68 | 240.0018 | 2 | 9 | 3.974612 | 4.890068 | 0.3252929 | 2.101e-09 | 1.259712 | 6.94e-09
2018-01-30 14:08 | 81973.68 | 360.001 | 2 | 9 | 4.011204 | 4.890072 | 0.4882831 | 2.101e-09 | 1.910671 | 6.94e-09
2018-01-30 14:10 | 82093.68 | 480.0018 | 2 | 9 | 4.040468 | 4.890091 | 0.6512722 | 2.101e-09 | 2.566894 | 6.94e-09
2018-01-30 14:12 | 82213.68 | 600.001 | 2 | 9 | 4.065593 | 4.890102 | 0.8142553 | 2.101e-09 | 3.227524 | 6.94e-09
2018-01-30 14:14 | 82333.68 | 720.0011 | 2 | 9 | 4.087765 | 4.890089 | 0.9772458 | 2.101e-09 | 3.892 | 6.94e-09
2018-01-30 14:16 | 82453.68 | 840.0011 | 2 | 9 | 4.110395 | 4.89011 | 1.140229 | 2.101e-09 | 4.560061 | 6.94e-09
2018-01-30 14:18 | 82573.68 | 960.0003 | 2 | 9 | 4.134696 | 4.890112 | 1.303216 | 2.101e-09 | 5.231962 | 6.94e-09
2018-01-30 14:20 | 82693.68 | 1080.0018 | 2 | 9 | 4.161273 | 4.890129 | 1.466212 | 2.101e-09 | 5.908022 | 6.94e-09
2018-01-30 14:22 | 82813.68 | 1200.001 | 2 | 9 | 4.191869 | 4.89015 | 1.629194 | 2.101e-09 | 6.588669 | 6.94e-09
2018-01-30 14:24 | 82933.68 | 1320.0018 | 2 | 9 | 4.200402 | 4.402945 | 1.785805 | 2.101e-09 | 7.246319 | 6.94e-09
2018-01-30 14:26 | 83053.68 | 1440.0019 | 2 | 9 | 4.200403 | 3.832531 | 1.922932 | 2.101e-09 | 7.822307 | 6.94e-09
2018-01-30 14:28 | 83173.68 | 1560.0003 | 2 | 9 | 4.200403 | 3.307079 | 2.041772 | 2.101e-09 | 8.321483 | 6.94e-09
2018-01-30 14:28 | 83185.09 | 1571.4128 | 2 | 9 | 4.2004 | 3.259983 | 2.052177 | 2.101e-09 | 8.365189 | 6.94e-09
2018-01-30 14:30 | 83305.1 | 120.0002 | 3 | 9 | 4.228764 | 3.259922 | 2.160392 | 2.101e-09 | 8.821139 | 6.94e-09
2018-01-30 14:32 | 83425.1 | 240.0002 | 3 | 9 | 4.262372 | 3.259968 | 2.269048 | 2.101e-09 | 9.282419 | 6.94e-09
2018-01-30 14:34 | 83545.1 | 360.0002 | 3 | 9 | 4.298457 | 3.259926 | 2.377697 | 2.101e-09 | 9.747463 | 6.94e-09
2018-01-30 14:36 | 83665.1 | 480.0002 | 3 | 9 | 4.336754 | 3.25993 | 2.48635 | 2.101e-09 | 10.21657 | 6.94e-09
2018-01-30 14:38 | 83785.1 | 600.0002 | 3 | 9 | 4.376858 | 3.259962 | 2.595007 | 2.101e-09 | 10.68995 | 6.94e-09
2018-01-30 14:40 | 83905.1 | 720.0019 | 3 | 9 | 4.400387 | 2.947206 | 2.70121 | 2.101e-09 | 11.15655 | 6.94e-09
2018-01-30 14:42 | 84025.1 | 840.001 | 3 | 9 | 4.400408 | 2.444479 | 2.790689 | 2.101e-09 | 11.55029 | 6.94e-09
2018-01-30 14:44 | 84145.1 | 960.0003 | 3 | 9 | 4.40039 | 2.043121 | 2.865227 | 2.101e-09 | 11.87829 | 6.94e-09
2018-01-30 14:46 | 84265.1 | 1080.001 | 3 | 9 | 4.400364 | 1.718079 | 2.927724 | 2.101e-09 | 12.1533 | 6.94e-09
2018-01-30 14:48 | 84385.1 | 1200.0019 | 3 | 9 | 4.400378 | 1.456028 | 2.980475 | 2.101e-09 | 12.38543 | 6.94e-09
2018-01-30 14:50 | 84505.1 | 1320.0009 | 3 | 9 | 4.400367 | 1.241734 | 3.025311 | 2.101e-09 | 12.58272 | 6.94e-09
2018-01-30 14:52 | 84625.1 | 1440.0009 | 3 | 9 | 4.400353 | 1.066208 | 3.06368 | 2.101e-09 | 12.75156 | 6.94e-09
2018-01-30 14:54 | 84745.1 | 1560.001 | 3 | 9 | 4.400351 | 0.921484 | 3.096737 | 2.101e-09 | 12.89702 | 6.94e-09
2018-01-30 14:56 | 84865.1 | 1680.001 | 3 | 9 | 4.400377 | 0.8019257 | 3.125395 | 2.101e-09 | 13.02313 | 6.94e-09
2018-01-30 14:58 | 84985.1 | 1800.002 | 3 | 9 | 4.400341 | 0.7011127 | 3.150389 | 2.101e-09 | 13.13311 | 6.94e-09
2018-01-30 15:00 | 85105.1 | 1920.0003 | 3 | 9 | 4.400331 | 0.6155567 | 3.172306 | 2.101e-09 | 13.22955 | 6.94e-09
2018-01-30 15:02 | 85225.1 | 2040.0003 | 3 | 9 | 4.40033 | 0.5436134 | 3.191609 | 2.101e-09 | 13.31449 | 6.94e-09
2018-01-30 15:04 | 85345.1 | 2160.0003 | 3 | 9 | 4.400335 | 0.4818516 | 3.208679 | 2.101e-09 | 13.3896 | 6.94e-09
2018-01-30 15:06 | 85465.1 | 2280.0009 | 3 | 9 | 4.400325 | 0.4275875 | 3.223821 | 2.101e-09 | 13.45624 | 6.94e-09
2018-01-30 15:08 | 85585.1 | 2400.001 | 3 | 9 | 4.40035 | 0.3814983 | 3.237289 | 2.101e-09 | 13.5155 | 6.94e-09
2018-01-30 15:10 | 85705.1 | 2520.0011 | 3 | 9 | 4.400334 | 0.3402405 | 3.249298 | 2.101e-09 | 13.56834 | 6.94e-09
2018-01-30 15:12 | 85825.1 | 2640.001 | 3 | 9 | 4.400341 | 0.304472 | 3.260023 | 2.101e-09 | 13.61553 | 6.94e-09
2018-01-30 15:14 | 85945.1 | 2760.0003 | 3 | 9 | 4.400311 | 0.2718868 | 3.269615 | 2.101e-09 | 13.65774 | 6.94e-09
2018-01-30 15:16 | 86065.1 | 2880.002 | 3 | 9 | 4.400294 | 0.2432556 | 3.278206 | 2.101e-09 | 13.69555 | 6.94e-09
2018-01-30 15:18 | 86185.1 | 3000.0005 | 3 | 9 | 4.400321 | 0.2186966 | 3.285909 | 2.101e-09 | 13.72944 | 6.94e-09
2018-01-30 15:20 | 86305.1 | 3120.0003 | 3 | 9 | 4.400321 | 0.1964474 | 3.29282 | 2.101e-09 | 13.75985 | 6.94e-09
2018-01-30 15:22 | 86425.1 | 3240.0019 | 3 | 9 | 4.400299 | 0.1760788 | 3.299023 | 2.101e-09 | 13.78715 | 6.94e-09
2018-01-30 15:24 | 86545.1 | 3360.001 | 3 | 9 | 4.400294 | 0.1580486 | 3.304595 | 2.101e-09 | 13.81167 | 6.94e-09
2018-01-30 15:26 | 86665.1 | 3480.0002 | 3 | 9 | 4.400296 | 0.1420708 | 3.309601 | 2.101e-09 | 13.8337 | 6.94e-09
2018-01-30 15:28 | 86785.1 | 3600.001 | 3 | 9 | 4.400312 | 0.1282024 | 3.314101 | 2.101e-09 | 13.8535 | 6.94e-09
2018-01-30 15:30 | 86905.1 | 3720.0003 | 3 | 9 | 4.400281 | 0.1147194 | 3.318148 | 2.101e-09 | 13.87131 | 6.94e-09
2018-01-30 15:32 | 87025.1 | 3840.0019 | 3 | 9 | 4.400304 | 0.103754 | 3.321792 | 2.101e-09 | 13.88734 | 6.94e-09
2018-01-30 15:34 | 87145.1 | 3960.0003 | 3 | 9 | 4.400306 | 0.09374428 | 3.325082 | 2.101e-09 | 13.90182 | 6.94e-09
2018-01-30 15:36 | 87265.1 | 4080.002 | 3 | 9 | 4.400307 | 0.08476448 | 3.328041 | 2.101e-09 | 13.91484 | 6.94e-09
2018-01-30 15:37 | 87311.02 | 4125.9192 | 3 | 9 | 4.400302 | 0.0814991 | 3.329098 | 2.101e-09 | 13.91949 | 6.94e-09
2018-01-30 15:39 | 87431.07378 | 120.0006 | 4 | 9 | 4.394623 | 0 | 3.329098 | 2.101e-09 | 13.91949 | 6.94e-09
2018-01-30 15:41 | 87551.07408 | 240.0009 | 4 | 9 | 4.393924 | 0 | 3.329098 | 2.101e-09 | 13.91949 | 6.94e-09
2018-01-30 15:42 | 87611.07688 | 300.0037 | 4 | 9 | 4.393653 | 0 | 3.329098 | 2.101e-09 | 13.91949 | 6.94e-09
2018-01-30 15:44 | 87731.15 | 120.0002 | 5 | 9 | 4.171199 | -3.259886 | 3.329098 | 0.1086484 | 13.91949 | 0.4563231
2018-01-30 15:46 | 87851.16 | 240.0009 | 5 | 9 | 4.130132 | -3.259857 | 3.329098 | 0.2172994 | 13.91949 | 0.9072775
2018-01-30 15:48 | 87971.15 | 360.0002 | 5 | 9 | 4.089448 | -3.259873 | 3.329098 | 0.3259511 | 13.91949 | 1.353817
2018-01-30 15:50 | 88091.15 | 480.0003 | 5 | 9 | 4.048455 | -3.259826 | 3.329098 | 0.4346031 | 13.91949 | 1.795916
2018-01-30 15:52 | 88211.16 | 600.0009 | 5 | 9 | 4.007837 | -3.259834 | 3.329098 | 0.5432612 | 13.91949 | 2.233599
2018-01-30 15:54 | 88331.15 | 720.0001 | 5 | 9 | 3.968094 | -3.260175 | 3.329098 | 0.6519108 | 13.91949 | 2.666879
2018-01-30 15:56 | 88451.15 | 840.0001 | 5 | 9 | 3.929603 | -3.26015 | 3.329098 | 0.7605879 | 13.91949 | 3.096016
2018-01-30 15:58 | 88571.16 | 960.0009 | 5 | 9 | 3.892451 | -3.260094 | 3.329098 | 0.8692504 | 13.91949 | 3.520986
2018-01-30 16:00 | 88691.15 | 1080.0001 | 5 | 9 | 3.856782 | -3.260139 | 3.329098 | 0.9779061 | 13.91949 | 3.941971
2018-01-30 16:02 | 88811.15 | 1200.0001 | 5 | 9 | 3.822833 | -3.260138 | 3.329098 | 1.086578 | 13.91949 | 4.359233
2018-01-30 16:04 | 88931.16 | 1320.0009 | 5 | 9 | 3.790732 | -3.260179 | 3.329098 | 1.195231 | 13.91949 | 4.772834
2018-01-30 16:06 | 89051.16 | 1440.0017 | 5 | 9 | 3.760663 | -3.260139 | 3.329098 | 1.303894 | 13.91949 | 5.183095
2018-01-30 16:08 | 89171.16 | 1560.0009 | 5 | 9 | 3.732646 | -3.260185 | 3.329098 | 1.412562 | 13.91949 | 5.590219
2018-01-30 16:10 | 89291.15 | 1680.0001 | 5 | 9 | 3.706614 | -3.260179 | 3.329098 | 1.521224 | 13.91949 | 5.994386
2018-01-30 16:12 | 89411.15 | 1800.0001 | 5 | 9 | 3.682518 | -3.260139 | 3.329098 | 1.629887 | 13.91949 | 6.395829
2018-01-30 16:14 | 89531.16 | 1920.0009 | 5 | 9 | 3.660271 | -3.260141 | 3.329098 | 1.738556 | 13.91949 | 6.794783
2018-01-30 16:16 | 89651.15 | 2040.0001 | 5 | 9 | 3.639805 | -3.260141 | 3.329098 | 1.847217 | 13.91949 | 7.191382
2018-01-30 16:18 | 89771.16 | 2160.0009 | 5 | 9 | 3.621168 | -3.260158 | 3.329098 | 1.955877 | 13.91949 | 7.585856
2018-01-30 16:20 | 89891.15 | 2280.0001 | 5 | 9 | 3.604314 | -3.260122 | 3.329098 | 2.064542 | 13.91949 | 7.978417
2018-01-30 16:22 | 90011.16 | 2400.0012 | 5 | 9 | 3.589015 | -3.260117 | 3.329098 | 2.173203 | 13.91949 | 8.369223
2018-01-30 16:24 | 90131.16 | 2520.0009 | 5 | 9 | 3.574881 | -3.260096 | 3.329098 | 2.281833 | 13.91949 | 8.758324
2018-01-30 16:26 | 90251.15 | 2640.0001 | 5 | 9 | 3.561489 | -3.260115 | 3.329098 | 2.390521 | 13.91949 | 9.146137
2018-01-30 16:28 | 90371.15 | 2760.0001 | 5 | 9 | 3.548337 | -3.260087 | 3.329098 | 2.499189 | 13.91949 | 9.532443
2018-01-30 16:30 | 90491.16 | 2880.0034 | 5 | 9 | 3.534451 | -3.260089 | 3.329098 | 2.607855 | 13.91949 | 9.917285
2018-01-30 16:32 | 90611.16 | 3000.0018 | 5 | 9 | 3.51859 | -3.260106 | 3.329098 | 2.716513 | 13.91949 | 10.3005
2018-01-30 16:34 | 90731.16 | 3120.0009 | 5 | 9 | 3.498477 | -3.260115 | 3.329098 | 2.825167 | 13.91949 | 10.68177
2018-01-30 16:36 | 90851.16 | 3240.0017 | 5 | 9 | 3.469871 | -3.260064 | 3.329098 | 2.933829 | 13.91949 | 11.06045
2018-01-30 16:38 | 90971.15 | 3360.0003 | 5 | 9 | 3.430793 | -3.260118 | 3.329098 | 3.042487 | 13.91949 | 11.43548
2018-01-30 16:40 | 91091.15 | 3480.0002 | 5 | 9 | 3.368776 | -3.26011 | 3.329098 | 3.151143 | 13.91949 | 11.8052
2018-01-30 16:42 | 91211.15 | 3600.0001 | 5 | 9 | 3.236241 | -3.26017 | 3.329098 | 3.259803 | 13.91949 | 12.16524
2018-01-30 16:43 | 91282.07 | 3670.9183 | 5 | 9 | 2.999944 | -3.260135 | 3.329098 | 3.324019 | 13.91949 | 12.367
2018-01-30 16:45 | 91402.13 | 120.0008 | 6 | 9 | 3.288649 | 0 | 3.329098 | 3.324019 | 13.91949 | 12.367
2018-01-30 16:47 | 91522.13 | 240.0016 | 6 | 9 | 3.299591 | 0 | 3.329098 | 3.324019 | 13.91949 | 12.367
2018-01-30 16:48 | 91582.13 | 300.0021 | 6 | 9 | 3.303077 | 0 | 3.329098 | 3.324019 | 13.91949 | 12.367
2018-01-30 16:48 | 91582.15 | 0.0026 | 7 | 10 | 3.303081 | 0 | 0 | 0 | 0 | 0
2018-01-30 16:50 | 91702.23 | 120.0002 | 2 | 10 | 3.921525 | 4.890104 | 0.1623009 | 3.946e-09 | 0.6158788 | 1.3034e-08
2018-01-30 16:52 | 91822.23 | 240.0019 | 2 | 10 | 3.975432 | 4.890081 | 0.3252855 | 3.946e-09 | 1.259954 | 1.3034e-08
2018-01-30 16:54 | 91942.23 | 360.0002 | 2 | 10 | 4.012171 | 4.890076 | 0.488273 | 3.946e-09 | 1.911045 | 1.3034e-08
2018-01-30 16:56 | 92062.23 | 480.001 | 2 | 10 | 4.041513 | 4.890066 | 0.6512573 | 3.946e-09 | 2.567415 | 1.3034e-08
2018-01-30 16:58 | 92182.23 | 600.001 | 2 | 10 | 4.066781 | 4.890068 | 0.8142344 | 3.946e-09 | 3.228202 | 1.3034e-08
2018-01-30 17:00 | 92302.23 | 720.0003 | 2 | 10 | 4.089115 | 4.890106 | 0.9772211 | 3.946e-09 | 3.892869 | 1.3034e-08
2018-01-30 17:02 | 92422.23 | 840.0002 | 2 | 10 | 4.111915 | 4.890055 | 1.140211 | 3.946e-09 | 4.561187 | 1.3034e-08
2018-01-30 17:04 | 92542.23 | 960.0019 | 2 | 10 | 4.136375 | 4.890043 | 1.303201 | 3.946e-09 | 5.233361 | 1.3034e-08
2018-01-30 17:06 | 92662.23 | 1080.0008 | 2 | 10 | 4.163056 | 4.890057 | 1.466184 | 3.946e-09 | 5.909651 | 1.3034e-08
2018-01-30 17:08 | 92782.23 | 1200.0002 | 2 | 10 | 4.193726 | 4.890102 | 1.629167 | 3.946e-09 | 6.590596 | 1.3034e-08
2018-01-30 17:10 | 92902.23 | 1320.0008 | 2 | 10 | 4.2004 | 4.374674 | 1.784917 | 3.946e-09 | 7.244702 | 1.3034e-08
2018-01-30 17:12 | 93022.23 | 1440.0003 | 2 | 10 | 4.200403 | 3.810621 | 1.921205 | 3.946e-09 | 7.817164 | 1.3034e-08
2018-01-30 17:14 | 93142.23 | 1560.0003 | 2 | 10 | 4.200398 | 3.291206 | 2.039431 | 3.946e-09 | 8.313762 | 1.3034e-08
2018-01-30 17:14 | 93149.89 | 1567.664 | 2 | 10 | 4.200393 | 3.259979 | 2.046408 | 3.946e-09 | 8.343065 | 1.3034e-08
2018-01-30 17:16 | 93269.91 | 120.0011 | 3 | 10 | 4.228592 | 3.259815 | 2.154628 | 3.946e-09 | 8.799028 | 1.3034e-08
2018-01-30 17:18 | 93389.9 | 240.0003 | 3 | 10 | 4.262114 | 3.260195 | 2.263281 | 3.946e-09 | 9.260276 | 1.3034e-08
2018-01-30 17:20 | 93509.91 | 360.0019 | 3 | 10 | 4.29805 | 3.259935 | 2.371935 | 3.946e-09 | 9.725302 | 1.3034e-08
2018-01-30 17:22 | 93629.91 | 480.0019 | 3 | 10 | 4.336247 | 3.260015 | 2.480588 | 3.946e-09 | 10.19435 | 1.3034e-08
2018-01-30 17:24 | 93749.91 | 600.0011 | 3 | 10 | 4.37622 | 3.25983 | 2.589239 | 3.946e-09 | 10.66765 | 1.3034e-08
2018-01-30 17:26 | 93869.91 | 720.0014 | 3 | 10 | 4.400412 | 2.95822 | 2.695614 | 3.946e-09 | 11.13497 | 1.3034e-08
2018-01-30 17:28 | 93989.9 | 840.0004 | 3 | 10 | 4.400386 | 2.452284 | 2.785404 | 3.946e-09 | 11.53008 | 1.3034e-08
2018-01-30 17:30 | 94109.9 | 960 | 3 | 10 | 4.400399 | 2.050531 | 2.860207 | 3.946e-09 | 11.85924 | 1.3034e-08
2018-01-30 17:32 | 94229.91 | 1080.0019 | 3 | 10 | 4.400381 | 1.724617 | 2.922927 | 3.946e-09 | 12.13523 | 1.3034e-08
2018-01-30 17:34 | 94349.9 | 1200.0003 | 3 | 10 | 4.400377 | 1.461039 | 2.975857 | 3.946e-09 | 12.36815 | 1.3034e-08
2018-01-30 17:36 | 94469.91 | 1320.0019 | 3 | 10 | 4.400347 | 1.244839 | 3.020831 | 3.946e-09 | 12.56605 | 1.3034e-08
2018-01-30 17:38 | 94589.9 | 1440.0003 | 3 | 10 | 4.400351 | 1.068832 | 3.059306 | 3.946e-09 | 12.73535 | 1.3034e-08
2018-01-30 17:40 | 94709.91 | 1560.0019 | 3 | 10 | 4.400365 | 0.9239082 | 3.092441 | 3.946e-09 | 12.88116 | 1.3034e-08
2018-01-30 17:42 | 94829.9 | 1680.0004 | 3 | 10 | 4.400341 | 0.8031158 | 3.121163 | 3.946e-09 | 13.00755 | 1.3034e-08
2018-01-30 17:44 | 94949.91 | 1800.0019 | 3 | 10 | 4.400348 | 0.7025299 | 3.146208 | 3.946e-09 | 13.11775 | 1.3034e-08
2018-01-30 17:46 | 95069.91 | 1920.0011 | 3 | 10 | 4.400333 | 0.6167908 | 3.168164 | 3.946e-09 | 13.21437 | 1.3034e-08
2018-01-30 17:48 | 95189.91 | 2040.002 | 3 | 10 | 4.400328 | 0.544796 | 3.187503 | 3.946e-09 | 13.29946 | 1.3034e-08
2018-01-30 17:50 | 95309.91 | 2160.0011 | 3 | 10 | 4.400351 | 0.4835014 | 3.204605 | 3.946e-09 | 13.37472 | 1.3034e-08
2018-01-30 17:52 | 95429.9 | 2280.0004 | 3 | 10 | 4.400338 | 0.4293976 | 3.219784 | 3.946e-09 | 13.44151 | 1.3034e-08
2018-01-30 17:54 | 95549.91 | 2400.0011 | 3 | 10 | 4.400328 | 0.3822422 | 3.233288 | 3.946e-09 | 13.50093 | 1.3034e-08
2018-01-30 17:56 | 95669.9 | 2520.0003 | 3 | 10 | 4.400328 | 0.3413868 | 3.245331 | 3.946e-09 | 13.55392 | 1.3034e-08
2018-01-30 17:58 | 95789.91 | 2640.0018 | 3 | 10 | 4.400333 | 0.3054028 | 3.256095 | 3.946e-09 | 13.60129 | 1.3034e-08
2018-01-30 18:00 | 95909.91 | 2760.0018 | 3 | 10 | 4.40034 | 0.2739449 | 3.265732 | 3.946e-09 | 13.64369 | 1.3034e-08
2018-01-30 18:02 | 96029.91 | 2880.0018 | 3 | 10 | 4.400314 | 0.2454281 | 3.274369 | 3.946e-09 | 13.6817 | 1.3034e-08
2018-01-30 18:04 | 96149.91 | 3000.001 | 3 | 10 | 4.400326 | 0.2206001 | 3.282121 | 3.946e-09 | 13.71582 | 1.3034e-08
2018-01-30 18:06 | 96269.9 | 3120.0003 | 3 | 10 | 4.400298 | 0.1975212 | 3.289088 | 3.946e-09 | 13.74647 | 1.3034e-08
2018-01-30 18:08 | 96389.9 | 3240.0003 | 3 | 10 | 4.400314 | 0.1780128 | 3.295353 | 3.946e-09 | 13.77404 | 1.3034e-08
2018-01-30 18:10 | 96509.91 | 3360.001 | 3 | 10 | 4.400324 | 0.1607456 | 3.300989 | 3.946e-09 | 13.79884 | 1.3034e-08
2018-01-30 18:12 | 96629.9 | 3480.0002 | 3 | 10 | 4.400314 | 0.14464 | 3.306062 | 3.946e-09 | 13.82116 | 1.3034e-08
2018-01-30 18:14 | 96749.9 | 3600.0003 | 3 | 10 | 4.400299 | 0.1301498 | 3.310637 | 3.946e-09 | 13.84129 | 1.3034e-08
2018-01-30 18:16 | 96869.91 | 3720.0018 | 3 | 10 | 4.400302 | 0.1174431 | 3.314764 | 3.946e-09 | 13.85946 | 1.3034e-08
2018-01-30 18:18 | 96989.91 | 3840.001 | 3 | 10 | 4.400299 | 0.1060848 | 3.318488 | 3.946e-09 | 13.87584 | 1.3034e-08
2018-01-30 18:20 | 97109.91 | 3960.0018 | 3 | 10 | 4.400307 | 0.09602928 | 3.321845 | 3.946e-09 | 13.89061 | 1.3034e-08
2018-01-30 18:22 | 97229.9 | 4080.0005 | 3 | 10 | 4.400297 | 0.08625984 | 3.324879 | 3.946e-09 | 13.90396 | 1.3034e-08
2018-01-30 18:23 | 97298.77 | 4148.8704 | 3 | 10 | 4.400299 | 0.08149719 | 3.326492 | 3.946e-09 | 13.91106 | 1.3034e-08
2018-01-30 18:25 | 97418.82 | 120 | 4 | 10 | 4.394617 | 0 | 3.326492 | 3.946e-09 | 13.91106 | 1.3034e-08
2018-01-30 18:27 | 97538.82 | 240.0007 | 4 | 10 | 4.393904 | 0 | 3.326492 | 3.946e-09 | 13.91106 | 1.3034e-08
2018-01-30 18:28 | 97598.82 | 300.0022 | 4 | 10 | 4.393648 | 0 | 3.326492 | 3.946e-09 | 13.91106 | 1.3034e-08
2018-01-30 18:30 | 97718.91 | 120.0005 | 5 | 10 | 4.17138 | -3.25988 | 3.326492 | 0.1086561 | 13.91106 | 0.4563695
2018-01-30 18:32 | 97838.91 | 240.001 | 5 | 10 | 4.130381 | -3.259912 | 3.326492 | 0.2173124 | 13.91106 | 0.90737
2018-01-30 18:34 | 97958.91 | 360.0009 | 5 | 10 | 4.089668 | -3.259849 | 3.326492 | 0.3259654 | 13.91106 | 1.353941
2018-01-30 18:36 | 98078.91 | 480.0018 | 5 | 10 | 4.048627 | -3.259903 | 3.326492 | 0.4346147 | 13.91106 | 1.796051
2018-01-30 18:38 | 98198.91 | 600.0001 | 5 | 10 | 4.007885 | -3.259828 | 3.326492 | 0.5432724 | 13.91106 | 2.233745
2018-01-30 18:40 | 98318.91 | 720.0018 | 5 | 10 | 3.968102 | -3.259842 | 3.326492 | 0.6519297 | 13.91106 | 2.66706
2018-01-30 18:42 | 98438.91 | 840.001 | 5 | 10 | 3.929542 | -3.260179 | 3.326492 | 0.7605796 | 13.91106 | 3.096086
2018-01-30 18:44 | 98558.91 | 960.0009 | 5 | 10 | 3.892293 | -3.260023 | 3.326492 | 0.8692076 | 13.91106 | 3.52091
2018-01-30 18:46 | 98678.91 | 1080.0001 | 5 | 10 | 3.856603 | -3.259845 | 3.326492 | 0.9778938 | 13.91106 | 3.941995
2018-01-30 18:48 | 98798.91 | 1200.0002 | 5 | 10 | 3.822568 | -3.260129 | 3.326492 | 1.08655 | 13.91106 | 4.359171
2018-01-30 18:50 | 98918.91 | 1320.001 | 5 | 10 | 3.790389 | -3.259834 | 3.326492 | 1.195207 | 13.91106 | 4.772752
2018-01-30 18:52 | 99038.91 | 1440.0017 | 5 | 10 | 3.760289 | -3.26017 | 3.326492 | 1.303869 | 13.91106 | 5.182971
2018-01-30 18:54 | 99158.91 | 1560 | 5 | 10 | 3.732283 | -3.260106 | 3.326492 | 1.412525 | 13.91106 | 5.590009
2018-01-30 18:56 | 99278.91 | 1680.0018 | 5 | 10 | 3.706303 | -3.260122 | 3.326492 | 1.521195 | 13.91106 | 5.994166
2018-01-30 18:58 | 99398.91 | 1800.0017 | 5 | 10 | 3.682216 | -3.260135 | 3.326492 | 1.629857 | 13.91106 | 6.395578
2018-01-30 19:00 | 99518.91 | 1920.0001 | 5 | 10 | 3.659973 | -3.260122 | 3.326492 | 1.738506 | 13.91106 | 6.79442
2018-01-30 19:02 | 99638.91 | 2040.0017 | 5 | 10 | 3.639511 | -3.260081 | 3.326492 | 1.847183 | 13.91106 | 7.191047
2018-01-30 19:04 | 99758.91 | 2160.0006 | 5 | 10 | 3.620894 | -3.259815 | 3.326492 | 1.955843 | 13.91106 | 7.585491
2018-01-30 19:06 | 99878.91 | 2280.0001 | 5 | 10 | 3.604027 | -3.260159 | 3.326492 | 2.064497 | 13.91106 | 7.977982
2018-01-30 19:08 | 99998.91 | 2400.0018 | 5 | 10 | 3.588737 | -3.259912 | 3.326492 | 2.173148 | 13.91106 | 8.36872
2018-01-30 19:10 | 100118.9 | 2520.0017 | 5 | 10 | 3.574573 | -3.259865 | 3.326492 | 2.281801 | 13.91106 | 8.757872
2018-01-30 19:12 | 100238.9 | 2640.001 | 5 | 10 | 3.561157 | -3.259882 | 3.326492 | 2.390447 | 13.91106 | 9.1455
2018-01-30 19:14 | 100358.9 | 2760.0018 | 5 | 10 | 3.547888 | -3.259903 | 3.326492 | 2.499098 | 13.91106 | 9.531705
2018-01-30 19:16 | 100478.9 | 2880.001 | 5 | 10 | 3.5339 | -3.259896 | 3.326492 | 2.607748 | 13.91106 | 9.916434
2018-01-30 19:18 | 100598.9 | 3000.0009 | 5 | 10 | 3.51792 | -3.259873 | 3.326492 | 2.716395 | 13.91106 | 10.29954
2018-01-30 19:20 | 100718.9 | 3120.0001 | 5 | 10 | 3.497648 | -3.259871 | 3.326492 | 2.825047 | 13.91106 | 10.68073
2018-01-30 19:22 | 100838.9 | 3240.0008 | 5 | 10 | 3.468852 | -3.259912 | 3.326492 | 2.933698 | 13.91106 | 11.05927
2018-01-30 19:24 | 100958.9 | 3360 | 5 | 10 | 3.429318 | -3.259877 | 3.326492 | 3.042352 | 13.91106 | 11.43415
2018-01-30 19:26 | 101078.9 | 3480.0012 | 5 | 10 | 3.366436 | -3.259852 | 3.326492 | 3.151 | 13.91106 | 11.80364
2018-01-30 19:28 | 101198.9 | 3600.0002 | 5 | 10 | 3.230594 | -3.25982 | 3.326492 | 3.259655 | 13.91106 | 12.16327
2018-01-30 19:29 | 101267.1 | 3668.2424 | 5 | 10 | 2.999979 | -3.259832 | 3.326492 | 3.32144 | 13.91106 | 12.35715
2018-01-30 19:31 | 101387.2 | 120.0002 | 6 | 10 | 3.290249 | 0 | 3.326492 | 3.32144 | 13.91106 | 12.35715
2018-01-30 19:33 | 101507.2 | 240.0009 | 6 | 10 | 3.301132 | 0 | 3.326492 | 3.32144 | 13.91106 | 12.35715
2018-01-30 19:34 | 101567.2 | 300.0039 | 6 | 10 | 3.304584 | 0 | 3.326492 | 3.32144 | 13.91106 | 12.35715
2018-01-30 19:34 | 101567.2 | 0.0024 | 7 | 11 | 3.304663 | 0 | 0 | 0 | 0 | 0
2018-01-30 19:36 | 101687.3 | 120.0004 | 2 | 11 | 3.922508 | 4.890039 | 0.1622967 | 4.266e-09 | 0.61607 | 1.4096e-08
2018-01-30 19:38 | 101807.3 | 240.0002 | 2 | 11 | 3.975957 | 4.890022 | 0.3252858 | 4.266e-09 | 1.260277 | 1.4096e-08
2018-01-30 19:40 | 101927.3 | 360.001 | 2 | 11 | 4.012479 | 4.89002 | 0.4882682 | 4.266e-09 | 1.911416 | 1.4096e-08
2018-01-30 19:42 | 102047.3 | 480.0002 | 2 | 11 | 4.041768 | 4.890043 | 0.6512573 | 4.266e-09 | 2.567848 | 1.4096e-08
2018-01-30 19:44 | 102167.3 | 600.0002 | 2 | 11 | 4.066993 | 4.890034 | 0.8142418 | 4.266e-09 | 3.228705 | 1.4096e-08
2018-01-30 19:46 | 102287.3 | 720.0011 | 2 | 11 | 4.089283 | 4.890059 | 0.9772283 | 4.266e-09 | 3.893401 | 1.4096e-08
2018-01-30 19:48 | 102407.3 | 840.0002 | 2 | 11 | 4.112085 | 4.890057 | 1.140213 | 4.266e-09 | 4.561731 | 1.4096e-08
2018-01-30 19:50 | 102527.3 | 960.001 | 2 | 11 | 4.13654 | 4.890087 | 1.303202 | 4.266e-09 | 5.233927 | 1.4096e-08
2018-01-30 19:52 | 102647.3 | 1080.0002 | 2 | 11 | 4.163338 | 4.890087 | 1.466189 | 4.266e-09 | 5.910268 | 1.4096e-08
2018-01-30 19:54 | 102767.3 | 1200.001 | 2 | 11 | 4.194164 | 4.890089 | 1.629182 | 4.266e-09 | 6.591313 | 1.4096e-08
2018-01-30 19:56 | 102887.3 | 1320.0013 | 2 | 11 | 4.200407 | 4.366331 | 1.784679 | 4.266e-09 | 7.244369 | 1.4096e-08
2018-01-30 19:58 | 103007.3 | 1440.0011 | 2 | 11 | 4.200391 | 3.801622 | 1.920683 | 4.266e-09 | 7.815641 | 1.4096e-08
2018-01-30 20:00 | 103127.3 | 1560.0004 | 2 | 11 | 4.2004 | 3.282267 | 2.038599 | 4.266e-09 | 8.310938 | 1.4096e-08
2018-01-30 20:00 | 103132.5 | 1565.2344 | 2 | 11 | 4.200381 | 3.259985 | 2.043355 | 4.266e-09 | 8.330913 | 1.4096e-08
2018-01-30 20:02 | 103252.5 | 120.0002 | 3 | 11 | 4.228629 | 3.259844 | 2.151567 | 4.266e-09 | 8.786846 | 1.4096e-08
2018-01-30 20:04 | 103372.5 | 240.0008 | 3 | 11 | 4.262162 | 3.259901 | 2.260217 | 4.266e-09 | 9.248083 | 1.4096e-08
2018-01-30 20:06 | 103492.5 | 360 | 3 | 11 | 4.298144 | 3.259932 | 2.368866 | 4.266e-09 | 9.713096 | 1.4096e-08
2018-01-30 20:08 | 103612.5 | 480.0001 | 3 | 11 | 4.336297 | 3.259916 | 2.477522 | 4.266e-09 | 10.18217 | 1.4096e-08
2018-01-30 20:10 | 103732.5 | 600.0017 | 3 | 11 | 4.376286 | 3.259937 | 2.586179 | 4.266e-09 | 10.65549 | 1.4096e-08
2018-01-30 20:12 | 103852.5 | 720.0017 | 3 | 11 | 4.400416 | 2.958004 | 2.692547 | 4.266e-09 | 11.12279 | 1.4096e-08
2018-01-30 20:14 | 103972.5 | 840.0011 | 3 | 11 | 4.40038 | 2.45212 | 2.782329 | 4.266e-09 | 11.51786 | 1.4096e-08
2018-01-30 20:16 | 104092.5 | 960.0004 | 3 | 11 | 4.400403 | 2.050976 | 2.857131 | 4.266e-09 | 11.84702 | 1.4096e-08
2018-01-30 20:18 | 104212.5 | 1080.0017 | 3 | 11 | 4.40038 | 1.724304 | 2.919845 | 4.266e-09 | 12.12298 | 1.4096e-08
2018-01-30 20:20 | 104332.5 | 1200.0017 | 3 | 11 | 4.400361 | 1.460226 | 2.972769 | 4.266e-09 | 12.35587 | 1.4096e-08
2018-01-30 20:22 | 104452.5 | 1320.0017 | 3 | 11 | 4.40037 | 1.245146 | 3.017733 | 4.266e-09 | 12.55373 | 1.4096e-08
2018-01-30 20:24 | 104572.5 | 1440.0009 | 3 | 11 | 4.40035 | 1.068638 | 3.056203 | 4.266e-09 | 12.72301 | 1.4096e-08
2018-01-30 20:26 | 104692.5 | 1560.0009 | 3 | 11 | 4.400362 | 0.9242325 | 3.089334 | 4.266e-09 | 12.8688 | 1.4096e-08
2018-01-30 20:28 | 104812.5 | 1680.0007 | 3 | 11 | 4.400362 | 0.8033447 | 3.118053 | 4.266e-09 | 12.99517 | 1.4096e-08
2018-01-30 20:30 | 104932.5 | 1800.0009 | 3 | 11 | 4.400341 | 0.7022362 | 3.143095 | 4.266e-09 | 13.10537 | 1.4096e-08
2018-01-30 20:32 | 105052.5 | 1920.0017 | 3 | 11 | 4.400353 | 0.6177006 | 3.165056 | 4.266e-09 | 13.202 | 1.4096e-08
2018-01-30 20:34 | 105172.5 | 2040.0018 | 3 | 11 | 4.400351 | 0.5451946 | 3.1844 | 4.266e-09 | 13.28712 | 1.4096e-08
2018-01-30 20:36 | 105292.5 | 2160.0017 | 3 | 11 | 4.400326 | 0.4828987 | 3.201511 | 4.266e-09 | 13.36242 | 1.4096e-08
2018-01-30 20:38 | 105412.5 | 2280.0009 | 3 | 11 | 4.400308 | 0.4288254 | 3.216702 | 4.266e-09 | 13.42927 | 1.4096e-08
2018-01-30 20:40 | 105532.5 | 2400.0009 | 3 | 11 | 4.400328 | 0.3832092 | 3.230227 | 4.266e-09 | 13.48878 | 1.4096e-08
2018-01-30 20:42 | 105652.5 | 2520.0017 | 3 | 11 | 4.400352 | 0.3424473 | 3.242296 | 4.266e-09 | 13.54189 | 1.4096e-08
2018-01-30 20:44 | 105772.5 | 2640.0018 | 3 | 11 | 4.400293 | 0.3055744 | 3.253087 | 4.266e-09 | 13.58937 | 1.4096e-08
2018-01-30 20:46 | 105892.5 | 2760.0009 | 3 | 11 | 4.400318 | 0.274332 | 3.262747 | 4.266e-09 | 13.63188 | 1.4096e-08
2018-01-30 20:48 | 106012.5 | 2880.0001 | 3 | 11 | 4.400307 | 0.2458038 | 3.271405 | 4.266e-09 | 13.66998 | 1.4096e-08
2018-01-30 20:50 | 106132.5 | 3000.0009 | 3 | 11 | 4.400324 | 0.2209835 | 3.279181 | 4.266e-09 | 13.70419 | 1.4096e-08
2018-01-30 20:52 | 106252.5 | 3120.0001 | 3 | 11 | 4.400321 | 0.1987 | 3.286162 | 4.266e-09 | 13.73491 | 1.4096e-08
2018-01-30 20:54 | 106372.5 | 3240.0009 | 3 | 11 | 4.40031 | 0.1786213 | 3.292441 | 4.266e-09 | 13.76254 | 1.4096e-08
2018-01-30 20:56 | 106492.5 | 3360.0017 | 3 | 11 | 4.40029 | 0.1603279 | 3.298087 | 4.266e-09 | 13.78738 | 1.4096e-08
2018-01-30 20:58 | 106612.5 | 3480.0017 | 3 | 11 | 4.4003 | 0.1446819 | 3.303173 | 4.266e-09 | 13.80976 | 1.4096e-08
2018-01-30 21:00 | 106732.5 | 3600.0001 | 3 | 11 | 4.400287 | 0.1299553 | 3.307752 | 4.266e-09 | 13.82991 | 1.4096e-08
2018-01-30 21:02 | 106852.5 | 3720.0001 | 3 | 11 | 4.400316 | 0.1177425 | 3.311883 | 4.266e-09 | 13.84809 | 1.4096e-08
2018-01-30 21:04 | 106972.5 | 3840.0001 | 3 | 11 | 4.400316 | 0.1063976 | 3.315606 | 4.266e-09 | 13.86447 | 1.4096e-08
2018-01-30 21:06 | 107092.5 | 3960.0025 | 3 | 11 | 4.400315 | 0.09608459 | 3.318963 | 4.266e-09 | 13.87924 | 1.4096e-08
2018-01-30 21:08 | 107212.5 | 4080.0009 | 3 | 11 | 4.400288 | 0.08650017 | 3.321998 | 4.266e-09 | 13.8926 | 1.4096e-08
2018-01-30 21:09 | 107274 | 4141.4959 | 3 | 11 | 4.400282 | 0.08149147 | 3.323438 | 4.266e-09 | 13.89894 | 1.4096e-08
2018-01-30 21:11 | 107394.1 | 120.0003 | 4 | 11 | 4.394581 | 0 | 3.323438 | 4.266e-09 | 13.89894 | 1.4096e-08
2018-01-30 21:13 | 107514.1 | 240.0019 | 4 | 11 | 4.393855 | 0 | 3.323438 | 4.266e-09 | 13.89894 | 1.4096e-08
2018-01-30 21:14 | 107574.1 | 300.0016 | 4 | 11 | 4.393601 | 0 | 3.323438 | 4.266e-09 | 13.89894 | 1.4096e-08
2018-01-30 21:16 | 107694.2 | 120.001 | 5 | 11 | 4.170808 | -3.259898 | 3.323438 | 0.1086531 | 13.89894 | 0.4562932
2018-01-30 21:18 | 107814.2 | 240.0002 | 5 | 11 | 4.1299 | -3.259909 | 3.323438 | 0.2173061 | 13.89894 | 0.907223
2018-01-30 21:20 | 107934.2 | 360.001 | 5 | 11 | 4.089246 | -3.259891 | 3.323438 | 0.3259616 | 13.89894 | 1.353756
2018-01-30 21:22 | 108054.2 | 480.0011 | 5 | 11 | 4.048254 | -3.259898 | 3.323438 | 0.4346135 | 13.89894 | 1.795833
2018-01-30 21:24 | 108174.2 | 600.0019 | 5 | 11 | 4.007579 | -3.259877 | 3.323438 | 0.5432714 | 13.89894 | 2.233494
2018-01-30 21:26 | 108294.2 | 720.0002 | 5 | 11 | 3.967851 | -3.259849 | 3.323438 | 0.6519192 | 13.89894 | 2.66674
2018-01-30 21:28 | 108414.2 | 840.001 | 5 | 11 | 3.92937 | -3.259919 | 3.323438 | 0.7605741 | 13.89894 | 3.095764
2018-01-30 21:30 | 108534.2 | 960.001 | 5 | 11 | 3.892223 | -3.259822 | 3.323438 | 0.869225 | 13.89894 | 3.520666
2018-01-30 21:32 | 108654.2 | 1080.001 | 5 | 11 | 3.856574 | -3.259857 | 3.323438 | 0.9778761 | 13.89894 | 3.941608
2018-01-30 21:34 | 108774.2 | 1200.001 | 5 | 11 | 3.822637 | -3.259809 | 3.323438 | 1.086533 | 13.89894 | 4.35879
2018-01-30 21:36 | 108894.2 | 1320.0019 | 5 | 11 | 3.790506 | -3.260025 | 3.323438 | 1.195194 | 13.89894 | 4.772398
2018-01-30 21:38 | 109014.2 | 1440.0006 | 5 | 11 | 3.760444 | -3.260085 | 3.323438 | 1.303858 | 13.89894 | 5.182638
2018-01-30 21:40 | 109134.2 | 1560.0009 | 5 | 11 | 3.732434 | -3.259977 | 3.323438 | 1.412507 | 13.89894 | 5.589664
2018-01-30 21:42 | 109254.2 | 1680.0018 | 5 | 11 | 3.706483 | -3.260145 | 3.323438 | 1.521178 | 13.89894 | 5.993845
2018-01-30 21:44 | 109374.2 | 1800.001 | 5 | 11 | 3.682392 | -3.260182 | 3.323438 | 1.629841 | 13.89894 | 6.395275
2018-01-30 21:46 | 109494.2 | 1920.0002 | 5 | 11 | 3.660112 | -3.260077 | 3.323438 | 1.738503 | 13.89894 | 6.794184
2018-01-30 21:48 | 109614.2 | 2040 | 5 | 11 | 3.639641 | -3.260102 | 3.323438 | 1.847161 | 13.89894 | 7.190756
2018-01-30 21:50 | 109734.2 | 2160.0004 | 5 | 11 | 3.620988 | -3.260143 | 3.323438 | 1.955824 | 13.89894 | 7.585218
2018-01-30 21:52 | 109854.2 | 2280.0011 | 5 | 11 | 3.604125 | -3.260158 | 3.323438 | 2.064484 | 13.89894 | 7.977747
2018-01-30 21:54 | 109974.2 | 2400.0014 | 5 | 11 | 3.588799 | -3.260124 | 3.323438 | 2.173148 | 13.89894 | 8.36854
2018-01-30 21:56 | 110094.2 | 2520.0003 | 5 | 11 | 3.574626 | -3.260158 | 3.323438 | 2.281804 | 13.89894 | 8.757706
2018-01-30 21:58 | 110214.2 | 2640.0019 | 5 | 11 | 3.561147 | -3.260117 | 3.323438 | 2.390463 | 13.89894 | 9.145384
2018-01-30 22:00 | 110334.2 | 2760.0014 | 5 | 11 | 3.547856 | -3.260152 | 3.323438 | 2.499123 | 13.89894 | 9.531615
2018-01-30 22:02 | 110454.2 | 2880.0019 | 5 | 11 | 3.533852 | -3.26015 | 3.323438 | 2.607783 | 13.89894 | 9.916379
2018-01-30 22:04 | 110574.2 | 3000.0004 | 5 | 11 | 3.517844 | -3.260044 | 3.323438 | 2.716439 | 13.89894 | 10.29951
2018-01-30 22:06 | 110694.2 | 3120.0011 | 5 | 11 | 3.497475 | -3.260073 | 3.323438 | 2.825099 | 13.89894 | 10.68071
2018-01-30 22:08 | 110814.2 | 3240.0002 | 5 | 11 | 3.468421 | -3.260067 | 3.323438 | 2.933754 | 13.89894 | 11.05924
2018-01-30 22:10 | 110934.2 | 3360.0002 | 5 | 11 | 3.428653 | -3.260067 | 3.323438 | 3.042411 | 13.89894 | 11.43407
2018-01-30 22:12 | 111054.2 | 3480.0002 | 5 | 11 | 3.365211 | -3.260117 | 3.323438 | 3.151071 | 13.89894 | 11.80351
2018-01-30 22:14 | 111174.2 | 3600.0019 | 5 | 11 | 3.226389 | -3.26006 | 3.323438 | 3.25973 | 13.89894 | 12.16292
2018-01-30 22:15 | 111239.9 | 3665.72 | 5 | 11 | 2.999979 | -3.260067 | 3.323438 | 3.319236 | 13.89894 | 12.34946
2018-01-30 22:17 | 111359.9 | 120.0007 | 6 | 11 | 3.287681 | 0 | 3.323438 | 3.319236 | 13.89894 | 12.34946
2018-01-30 22:19 | 111479.9 | 239.9999 | 6 | 11 | 3.298581 | 0 | 3.323438 | 3.319236 | 13.89894 | 12.34946
2018-01-30 22:20 | 111539.9 | 300.0037 | 6 | 11 | 3.30207 | 0 | 3.323438 | 3.319236 | 13.89894 | 12.34946
2018-01-30 22:20 | 111540 | 0.0025 | 7 | 12 | 3.302037 | 0 | 0 | 0 | 0 | 0
2018-01-30 22:22 | 111660 | 120.0018 | 2 | 12 | 3.921692 | 4.889977 | 0.1623005 | 3.885e-09 | 0.6158559 | 1.2828e-08
2018-01-30 22:24 | 111780 | 240.0002 | 2 | 12 | 3.975249 | 4.889997 | 0.3252783 | 3.885e-09 | 1.259906 | 1.2828e-08
2018-01-30 22:26 | 111900 | 360.0011 | 2 | 12 | 4.011843 | 4.889963 | 0.4882607 | 3.885e-09 | 1.910934 | 1.2828e-08
2018-01-30 22:28 | 112020 | 480.0012 | 2 | 12 | 4.041183 | 4.889973 | 0.6512466 | 3.885e-09 | 2.567251 | 1.2828e-08
2018-01-30 22:30 | 112140 | 600.0001 | 2 | 12 | 4.066396 | 4.889984 | 0.8142251 | 3.885e-09 | 3.227984 | 1.2828e-08
2018-01-30 22:32 | 112260 | 720.0011 | 2 | 12 | 4.088675 | 4.889996 | 0.9772085 | 3.885e-09 | 3.89257 | 1.2828e-08
2018-01-30 22:34 | 112380 | 840.0019 | 2 | 12 | 4.11147 | 4.890011 | 1.14019 | 3.885e-09 | 4.560786 | 1.2828e-08
2018-01-30 22:36 | 112500 | 960.0018 | 2 | 12 | 4.135977 | 4.889961 | 1.303175 | 3.885e-09 | 5.232871 | 1.2828e-08
2018-01-30 22:38 | 112620 | 1080.0013 | 2 | 12 | 4.162805 | 4.889997 | 1.466154 | 3.885e-09 | 5.909088 | 1.2828e-08
2018-01-30 22:40 | 112740 | 1200.0011 | 2 | 12 | 4.193573 | 4.889973 | 1.629139 | 3.885e-09 | 6.590011 | 1.2828e-08
2018-01-30 22:42 | 112860 | 1320.0003 | 2 | 12 | 4.20041 | 4.373194 | 1.784884 | 3.885e-09 | 7.244088 | 1.2828e-08
2018-01-30 22:44 | 112980 | 1440.0003 | 2 | 12 | 4.200397 | 3.805649 | 1.921059 | 3.885e-09 | 7.816078 | 1.2828e-08
2018-01-30 22:46 | 113100 | 1560.0019 | 2 | 12 | 4.20038 | 3.282604 | 2.039059 | 3.885e-09 | 8.311725 | 1.2828e-08
2018-01-30 22:46 | 113105.7 | 1565.6416 | 2 | 12 | 4.200406 | 3.259941 | 2.044182 | 3.885e-09 | 8.333241 | 1.2828e-08
2018-01-30 22:48 | 113225.7 | 120.002 | 3 | 12 | 4.228725 | 3.260157 | 2.15241 | 3.885e-09 | 8.789249 | 1.2828e-08
2018-01-30 22:50 | 113345.7 | 240.002 | 3 | 12 | 4.26225 | 3.26018 | 2.26107 | 3.885e-09 | 9.25054 | 1.2828e-08
2018-01-30 22:52 | 113465.7 | 360.002 | 3 | 12 | 4.298183 | 3.260086 | 2.369729 | 3.885e-09 | 9.715605 | 1.2828e-08
2018-01-30 22:54 | 113585.7 | 480.0013 | 3 | 12 | 4.336369 | 3.25984 | 2.478391 | 3.885e-09 | 10.18471 | 1.2828e-08
2018-01-30 22:56 | 113705.7 | 600.0013 | 3 | 12 | 4.376398 | 3.260151 | 2.587046 | 3.885e-09 | 10.65804 | 1.2828e-08
2018-01-30 22:58 | 113825.7 | 720.0004 | 3 | 12 | 4.40039 | 2.955265 | 2.693398 | 3.885e-09 | 11.12526 | 1.2828e-08
2018-01-30 23:00 | 113945.7 | 840.0005 | 3 | 12 | 4.400401 | 2.449171 | 2.783099 | 3.885e-09 | 11.51999 | 1.2828e-08
2018-01-30 23:02 | 114065.7 | 960.0004 | 3 | 12 | 4.400384 | 2.045971 | 2.85778 | 3.885e-09 | 11.84861 | 1.2828e-08
2018-01-30 23:04 | 114185.7 | 1080.0013 | 3 | 12 | 4.400389 | 1.720291 | 2.920355 | 3.885e-09 | 12.12396 | 1.2828e-08
2018-01-30 23:06 | 114305.7 | 1200.0013 | 3 | 12 | 4.40037 | 1.456135 | 2.973139 | 3.885e-09 | 12.35623 | 1.2828e-08
2018-01-30 23:08 | 114425.7 | 1320.0029 | 3 | 12 | 4.400358 | 1.241095 | 3.017975 | 3.885e-09 | 12.55353 | 1.2828e-08
2018-01-30 23:10 | 114545.7 | 1440.0013 | 3 | 12 | 4.400362 | 1.065363 | 3.056318 | 3.885e-09 | 12.72225 | 1.2828e-08
2018-01-30 23:12 | 114665.7 | 1560.0004 | 3 | 12 | 4.400354 | 0.9204865 | 3.089337 | 3.885e-09 | 12.86755 | 1.2828e-08
2018-01-30 23:14 | 114785.7 | 1680.0005 | 3 | 12 | 4.400369 | 0.8010445 | 3.11796 | 3.885e-09 | 12.9935 | 1.2828e-08
2018-01-30 23:16 | 114905.7 | 1800.0021 | 3 | 12 | 4.400375 | 0.7006874 | 3.142923 | 3.885e-09 | 13.10335 | 1.2828e-08
2018-01-30 23:18 | 115025.7 | 1920.002 | 3 | 12 | 4.400315 | 0.6146851 | 3.164809 | 3.885e-09 | 13.19965 | 1.2828e-08
2018-01-30 23:20 | 115145.7 | 2040.0013 | 3 | 12 | 4.400335 | 0.5434246 | 3.184095 | 3.885e-09 | 13.28452 | 1.2828e-08
2018-01-30 23:22 | 115265.7 | 2160.0013 | 3 | 12 | 4.400321 | 0.4816418 | 3.201158 | 3.885e-09 | 13.3596 | 1.2828e-08
2018-01-30 23:24 | 115385.7 | 2280.002 | 3 | 12 | 4.400348 | 0.4289932 | 3.216311 | 3.885e-09 | 13.42628 | 1.2828e-08
2018-01-30 23:26 | 115505.7 | 2400.0012 | 3 | 12 | 4.400325 | 0.3819103 | 3.229802 | 3.885e-09 | 13.48564 | 1.2828e-08
2018-01-30 23:28 | 115625.7 | 2520.0004 | 3 | 12 | 4.400307 | 0.3406467 | 3.241839 | 3.885e-09 | 13.53861 | 1.2828e-08
2018-01-30 23:30 | 115745.7 | 2640.0014 | 3 | 12 | 4.400316 | 0.3050632 | 3.252601 | 3.885e-09 | 13.58597 | 1.2828e-08
2018-01-30 23:32 | 115865.7 | 2760.0012 | 3 | 12 | 4.400322 | 0.2731438 | 3.262235 | 3.885e-09 | 13.62836 | 1.2828e-08
2018-01-30 23:34 | 115985.7 | 2880.002 | 3 | 12 | 4.400342 | 0.2457256 | 3.270866 | 3.885e-09 | 13.66634 | 1.2828e-08
2018-01-30 23:36 | 116105.7 | 3000.002 | 3 | 12 | 4.400298 | 0.2194767 | 3.278611 | 3.885e-09 | 13.70042 | 1.2828e-08
2018-01-30 23:38 | 116225.7 | 3120.001 | 3 | 12 | 4.400321 | 0.197958 | 3.285567 | 3.885e-09 | 13.73103 | 1.2828e-08
2018-01-30 23:40 | 116345.7 | 3240.0028 | 3 | 12 | 4.400331 | 0.1781349 | 3.291818 | 3.885e-09 | 13.75853 | 1.2828e-08
2018-01-30 23:42 | 116465.7 | 3360.0003 | 3 | 12 | 4.400288 | 0.1595325 | 3.297439 | 3.885e-09 | 13.78327 | 1.2828e-08
2018-01-30 23:44 | 116585.7 | 3480.0003 | 3 | 12 | 4.400315 | 0.1439209 | 3.302493 | 3.885e-09 | 13.80551 | 1.2828e-08
2018-01-30 23:46 | 116705.7 | 3600.0003 | 3 | 12 | 4.400301 | 0.1293011 | 3.307044 | 3.885e-09 | 13.82553 | 1.2828e-08
2018-01-30 23:48 | 116825.7 | 3720.0012 | 3 | 12 | 4.400302 | 0.1165829 | 3.31114 | 3.885e-09 | 13.84356 | 1.2828e-08
2018-01-30 23:50 | 116945.7 | 3840.0011 | 3 | 12 | 4.400261 | 0.1044807 | 3.314826 | 3.885e-09 | 13.85978 | 1.2828e-08
2018-01-30 23:52 | 117065.7 | 3960.0011 | 3 | 12 | 4.400288 | 0.09453201 | 3.318155 | 3.885e-09 | 13.87442 | 1.2828e-08
2018-01-30 23:54 | 117185.7 | 4080.0011 | 3 | 12 | 4.40031 | 0.08547974 | 3.321157 | 3.885e-09 | 13.88763 | 1.2828e-08
2018-01-30 23:55 | 117243.1 | 4137.3529 | 3 | 12 | 4.400308 | 0.08149529 | 3.322486 | 3.885e-09 | 13.89348 | 1.2828e-08
2018-01-30 23:57 | 117363.1 | 120 | 4 | 12 | 4.394664 | 0 | 3.322486 | 3.885e-09 | 13.89348 | 1.2828e-08
2018-01-30 23:59 | 117483.1 | 240 | 4 | 12 | 4.393982 | 0 | 3.322486 | 3.885e-09 | 13.89348 | 1.2828e-08
2018-01-31 | 117543.1 | 300.0029 | 4 | 12 | 4.393706 | 0 | 3.322486 | 3.885e-09 | 13.89348 | 1.2828e-08
2018-01-31 00:02 | 117663.2 | 120.0017 | 5 | 12 | 4.172009 | -3.260166 | 3.322486 | 0.1086577 | 13.89348 | 0.4564306
2018-01-31 00:04 | 117783.2 | 240.0002 | 5 | 12 | 4.131131 | -3.260016 | 3.322486 | 0.2173171 | 13.89348 | 0.9075192
2018-01-31 00:06 | 117903.2 | 360.001 | 5 | 12 | 4.090449 | -3.260139 | 3.322486 | 0.325978 | 13.89348 | 1.354208
2018-01-31 00:08 | 118023.2 | 480.0017 | 5 | 12 | 4.049403 | -3.260133 | 3.322486 | 0.4346386 | 13.89348 | 1.796449
2018-01-31 00:10 | 118143.2 | 600.0017 | 5 | 12 | 4.008709 | -3.260158 | 3.322486 | 0.543295 | 13.89348 | 2.234227
2018-01-31 00:12 | 118263.2 | 720.0003 | 5 | 12 | 3.968894 | -3.260179 | 3.322486 | 0.6519572 | 13.89348 | 2.667647
2018-01-31 00:14 | 118383.2 | 840 | 5 | 12 | 3.930333 | -3.260124 | 3.322486 | 0.7606009 | 13.89348 | 3.096736
2018-01-31 00:16 | 118503.2 | 960.0001 | 5 | 12 | 3.893133 | -3.260152 | 3.322486 | 0.8692774 | 13.89348 | 3.521838
2018-01-31 00:18 | 118623.2 | 1080.0009 | 5 | 12 | 3.857398 | -3.260098 | 3.322486 | 0.9779498 | 13.89348 | 3.942957
2018-01-31 00:20 | 118743.2 | 1200.0016 | 5 | 12 | 3.823387 | -3.260102 | 3.322486 | 1.086592 | 13.89348 | 4.36017
2018-01-31 00:22 | 118863.2 | 1320.0016 | 5 | 12 | 3.791219 | -3.260096 | 3.322486 | 1.195272 | 13.89348 | 4.773931
2018-01-31 00:24 | 118983.2 | 1440.0001 | 5 | 12 | 3.761091 | -3.260122 | 3.322486 | 1.303937 | 13.89348 | 5.184247
2018-01-31 00:26 | 119103.2 | 1560.0017 | 5 | 12 | 3.733039 | -3.260094 | 3.322486 | 1.412597 | 13.89348 | 5.591384
2018-01-31 00:28 | 119223.2 | 1680.0009 | 5 | 12 | 3.706989 | -3.260117 | 3.322486 | 1.521252 | 13.89348 | 5.995568
2018-01-31 00:30 | 119343.2 | 1800.0009 | 5 | 12 | 3.682812 | -3.260193 | 3.322486 | 1.629917 | 13.89348 | 6.397057
2018-01-31 00:32 | 119463.2 | 1920.0017 | 5 | 12 | 3.660502 | -3.260145 | 3.322486 | 1.738582 | 13.89348 | 6.79602
2018-01-31 00:34 | 119583.2 | 2040.0009 | 5 | 12 | 3.639946 | -3.26015 | 3.322486 | 1.847247 | 13.89348 | 7.192655
2018-01-31 00:36 | 119703.2 | 2160.0001 | 5 | 12 | 3.621233 | -3.260156 | 3.322486 | 1.955909 | 13.89348 | 7.587147
2018-01-31 00:38 | 119823.2 | 2280.0017 | 5 | 12 | 3.60431 | -3.260145 | 3.322486 | 2.06457 | 13.89348 | 7.979699
2018-01-31 00:40 | 119943.2 | 2400.0008 | 5 | 12 | 3.588898 | -3.260205 | 3.322486 | 2.17323 | 13.89348 | 8.370492
2018-01-31 00:42 | 120063.2 | 2520.0009 | 5 | 12 | 3.574676 | -3.260189 | 3.322486 | 2.281884 | 13.89348 | 8.75966
2018-01-31 00:44 | 120183.2 | 2640.0001 | 5 | 12 | 3.561167 | -3.260214 | 3.322486 | 2.390544 | 13.89348 | 9.147346
2018-01-31 00:46 | 120303.2 | 2760 | 5 | 12 | 3.547879 | -3.260133 | 3.322486 | 2.499203 | 13.89348 | 9.533581
2018-01-31 00:48 | 120423.2 | 2880.0016 | 5 | 12 | 3.533794 | -3.260104 | 3.322486 | 2.607857 | 13.89348 | 9.918317
2018-01-31 00:50 | 120543.2 | 3000.001 | 5 | 12 | 3.517713 | -3.260152 | 3.322486 | 2.716528 | 13.89348 | 10.30149
2018-01-31 00:52 | 120663.2 | 3120.0009 | 5 | 12 | 3.497247 | -3.260122 | 3.322486 | 2.825187 | 13.89348 | 10.68267
2018-01-31 00:54 | 120783.2 | 3240.0017 | 5 | 12 | 3.468116 | -3.260075 | 3.322486 | 2.933847 | 13.89348 | 11.06118
2018-01-31 00:56 | 120903.2 | 3360.0003 | 5 | 12 | 3.428214 | -3.260087 | 3.322486 | 3.042503 | 13.89348 | 11.43598
2018-01-31 00:58 | 121023.2 | 3480.0001 | 5 | 12 | 3.36449 | -3.260044 | 3.322486 | 3.151164 | 13.89348 | 11.80536
2018-01-31 01:00 | 121143.2 | 3600.0017 | 5 | 12 | 3.224266 | -3.260062 | 3.322486 | 3.25982 | 13.89348 | 12.16462
2018-01-31 01:01 | 121207.8 | 3664.6263 | 5 | 12 | 2.999974 | -3.260046 | 3.322486 | 3.318337 | 13.89348 | 12.34798
2018-01-31 01:03 | 121327.9 | 120.001 | 6 | 12 | 3.28702 | 0 | 3.322486 | 3.318346 | 13.89348 | 12.348
2018-01-31 01:05 | 121447.9 | 240.0019 | 6 | 12 | 3.297874 | 0 | 3.322486 | 3.318346 | 13.89348 | 12.348
2018-01-31 01:06 | 121507.9 | 300.0048 | 6 | 12 | 3.301374 | 0 | 3.322486 | 3.318346 | 13.89348 | 12.348
2018-01-31 01:06 | 121507.9 | 0.0025 | 7 | 13 | 3.301357 | 0 | 0 | 0 | 0 | 0
2018-01-31 01:08 | 121628 | 120.0002 | 2 | 13 | 3.921814 | 4.889975 | 0.1623029 | 1.726e-09 | 0.615841 | 5.699e-09
2018-01-31 01:10 | 121748 | 240.0002 | 2 | 13 | 3.975307 | 4.889971 | 0.3252882 | 1.726e-09 | 1.259936 | 5.699e-09
2018-01-31 01:12 | 121868 | 360.0012 | 2 | 13 | 4.011949 | 4.88995 | 0.4882722 | 1.726e-09 | 1.910984 | 5.699e-09
2018-01-31 01:14 | 121988 | 480.0026 | 2 | 13 | 4.041322 | 4.889984 | 0.6512586 | 1.726e-09 | 2.567323 | 5.699e-09
2018-01-31 01:16 | 122108 | 600.0018 | 2 | 13 | 4.06672 | 4.890001 | 0.8142357 | 1.726e-09 | 3.228089 | 5.699e-09
2018-01-31 01:18 | 122228 | 720.0018 | 2 | 13 | 4.08912 | 4.889971 | 0.9772188 | 1.726e-09 | 3.892736 | 5.699e-09
2018-01-31 01:20 | 122348 | 840.0018 | 2 | 13 | 4.112013 | 4.890001 | 1.140204 | 1.726e-09 | 4.561046 | 5.699e-09
2018-01-31 01:22 | 122468 | 960.0011 | 2 | 13 | 4.136537 | 4.889973 | 1.303193 | 1.726e-09 | 5.233229 | 5.699e-09
2018-01-31 01:24 | 122588 | 1080.0002 | 2 | 13 | 4.163466 | 4.890026 | 1.466168 | 1.726e-09 | 5.909533 | 5.699e-09
2018-01-31 01:26 | 122708 | 1200.0026 | 2 | 13 | 4.194376 | 4.890047 | 1.62916 | 1.726e-09 | 6.5906 | 5.699e-09
2018-01-31 01:28 | 122828 | 1320.0011 | 2 | 13 | 4.200384 | 4.359953 | 1.784513 | 1.726e-09 | 7.243057 | 5.699e-09
2018-01-31 01:30 | 122948 | 1440.0011 | 2 | 13 | 4.200398 | 3.795263 | 1.920308 | 1.726e-09 | 7.813449 | 5.699e-09
2018-01-31 01:32 | 123068 | 1560.0003 | 2 | 13 | 4.200393 | 3.274817 | 2.037998 | 1.726e-09 | 8.307795 | 5.699e-09
2018-01-31 01:33 | 123071.5 | 1563.5456 | 2 | 13 | 4.200388 | 3.259974 | 2.041216 | 1.726e-09 | 8.32131 | 5.699e-09
2018-01-31 01:35 | 123191.5 | 120.0003 | 3 | 13 | 4.22867 | 3.260128 | 2.149436 | 1.726e-09 | 8.777284 | 5.699e-09
2018-01-31 01:37 | 123311.5 | 240.0018 | 3 | 13 | 4.262182 | 3.260153 | 2.258099 | 1.726e-09 | 9.238578 | 5.699e-09
2018-01-31 01:39 | 123431.5 | 360.0018 | 3 | 13 | 4.298071 | 3.259802 | 2.366762 | 1.726e-09 | 9.703646 | 5.699e-09
2018-01-31 01:41 | 123551.5 | 480.0002 | 3 | 13 | 4.336195 | 3.259823 | 2.475425 | 1.726e-09 | 10.17274 | 5.699e-09
2018-01-31 01:43 | 123671.5 | 600.0003 | 3 | 13 | 4.376101 | 3.260147 | 2.584083 | 1.726e-09 | 10.64606 | 5.699e-09
2018-01-31 01:45 | 123791.5 | 720.0003 | 3 | 13 | 4.400414 | 2.961128 | 2.690512 | 1.726e-09 | 11.11361 | 5.699e-09
2018-01-31 01:47 | 123911.5 | 840.0002 | 3 | 13 | 4.400402 | 2.454283 | 2.780381 | 1.726e-09 | 11.50907 | 5.699e-09
2018-01-31 01:49 | 124031.5 | 960.0018 | 3 | 13 | 4.400401 | 2.050659 | 2.855208 | 1.726e-09 | 11.83834 | 5.699e-09
2018-01-31 01:51 | 124151.5 | 1080.0013 | 3 | 13 | 4.400384 | 1.723883 | 2.917913 | 1.726e-09 | 12.11426 | 5.699e-09
2018-01-31 01:53 | 124271.5 | 1200.0003 | 3 | 13 | 4.400358 | 1.458509 | 2.970798 | 1.726e-09 | 12.34698 | 5.699e-09
2018-01-31 01:55 | 124391.5 | 1320.0003 | 3 | 13 | 4.400378 | 1.244066 | 3.015718 | 1.726e-09 | 12.54464 | 5.699e-09
2018-01-31 01:57 | 124511.5 | 1440.0003 | 3 | 13 | 4.400359 | 1.067383 | 3.054136 | 1.726e-09 | 12.7137 | 5.699e-09
2018-01-31 01:59 | 124631.5 | 1560.0019 | 3 | 13 | 4.400348 | 0.9222336 | 3.087222 | 1.726e-09 | 12.85928 | 5.699e-09
2018-01-31 02:01 | 124751.5 | 1680.0009 | 3 | 13 | 4.400355 | 0.8020172 | 3.115891 | 1.726e-09 | 12.98544 | 5.699e-09
2018-01-31 02:03 | 124871.5 | 1800.0003 | 3 | 13 | 4.400355 | 0.7014198 | 3.140886 | 1.726e-09 | 13.09543 | 5.699e-09
2018-01-31 02:05 | 124991.5 | 1920.0028 | 3 | 13 | 4.400341 | 0.616148 | 3.162796 | 1.726e-09 | 13.19184 | 5.699e-09
2018-01-31 02:07 | 125111.5 | 2040.0003 | 3 | 13 | 4.400333 | 0.5437202 | 3.182091 | 1.726e-09 | 13.27674 | 5.699e-09
2018-01-31 02:09 | 125231.5 | 2160.0002 | 3 | 13 | 4.400352 | 0.4817333 | 3.199152 | 1.726e-09 | 13.35182 | 5.699e-09
2018-01-31 02:11 | 125351.5 | 2280.002 | 3 | 13 | 4.400318 | 0.4279709 | 3.214295 | 1.726e-09 | 13.41845 | 5.699e-09
2018-01-31 02:13 | 125471.5 | 2400.0008 | 3 | 13 | 4.400312 | 0.381218 | 3.227772 | 1.726e-09 | 13.47775 | 5.699e-09
2018-01-31 02:15 | 125591.5 | 2520.0027 | 3 | 13 | 4.400321 | 0.3407345 | 3.239797 | 1.726e-09 | 13.53066 | 5.699e-09
2018-01-31 02:17 | 125711.5 | 2640.0018 | 3 | 13 | 4.400344 | 0.3053417 | 3.250541 | 1.726e-09 | 13.57795 | 5.699e-09
2018-01-31 02:19 | 125831.5 | 2760.0003 | 3 | 13 | 4.400339 | 0.2735424 | 3.260157 | 1.726e-09 | 13.62026 | 5.699e-09
2018-01-31 02:21 | 125951.5 | 2880.0003 | 3 | 13 | 4.4003 | 0.2443161 | 3.268776 | 1.726e-09 | 13.65818 | 5.699e-09
2018-01-31 02:23 | 126071.5 | 3000.0018 | 3 | 13 | 4.400311 | 0.2195644 | 3.276509 | 1.726e-09 | 13.69221 | 5.699e-09
2018-01-31 02:25 | 126191.5 | 3120.0002 | 3 | 13 | 4.400301 | 0.1972218 | 3.283458 | 1.726e-09 | 13.72279 | 5.699e-09
2018-01-31 02:27 | 126311.5 | 3240.0011 | 3 | 13 | 4.400314 | 0.177734375 | 3.289705 | 1.726e-09 | 13.75028 | 5.699e-09
2018-01-31 02:29 | 126431.5 | 3360.001 | 3 | 13 | 4.40032 | 0.1603413 | 3.295331 | 1.726e-09 | 13.77503 | 5.699e-09
2018-01-31 02:31 | 126551.5 | 3480.0002 | 3 | 13 | 4.400312 | 0.1440983 | 3.300395 | 1.726e-09 | 13.79731 | 5.699e-09
2018-01-31 02:33 | 126671.5 | 3600.0002 | 3 | 13 | 4.400291 | 0.1297684 | 3.304958 | 1.726e-09 | 13.8174 | 5.699e-09
2018-01-31 02:35 | 126791.5 | 3720.0002 | 3 | 13 | 4.400286 | 0.1169682 | 3.309076 | 1.726e-09 | 13.83552 | 5.699e-09
2018-01-31 02:37 | 126911.5 | 3840.0014 | 3 | 13 | 4.40031 | 0.1056919 | 3.312794 | 1.726e-09 | 13.85188 | 5.699e-09
2018-01-31 02:39 | 127031.5 | 3960.0018 | 3 | 13 | 4.400294 | 0.09535027 | 3.316138 | 1.726e-09 | 13.86659 | 5.699e-09
2018-01-31 02:41 | 127151.5 | 4080.0002 | 3 | 13 | 4.40028 | 0.08551216 | 3.319159 | 1.726e-09 | 13.87988 | 5.699e-09
2018-01-31 02:42 | 127213.2 | 4141.7168 | 3 | 13 | 4.400293 | 0.0814991 | 3.320591 | 1.726e-09 | 13.88619 | 5.699e-09
2018-01-31 02:44 | 127333.3 | 119.9999 | 4 | 13 | 4.394665 | 0 | 3.320591 | 1.726e-09 | 13.88619 | 5.699e-09
2018-01-31 02:46 | 127453.3 | 240.0007 | 4 | 13 | 4.393986 | 0 | 3.320591 | 1.726e-09 | 13.88619 | 5.699e-09
2018-01-31 02:47 | 127513.3 | 300.0013 | 4 | 13 | 4.393718 | 0 | 3.320591 | 1.726e-09 | 13.88619 | 5.699e-09
2018-01-31 02:49 | 127633.4 | 120.0002 | 5 | 13 | 4.171952 | -3.260058 | 3.320591 | 0.1086584 | 13.88619 | 0.4564201
2018-01-31 02:51 | 127753.4 | 240.0003 | 5 | 13 | 4.131088 | -3.260102 | 3.320591 | 0.2173218 | 13.88619 | 0.9075199
2018-01-31 02:53 | 127873.4 | 360.0009 | 5 | 13 | 4.090444 | -3.260117 | 3.320591 | 0.3259794 | 13.88619 | 1.354191
2018-01-31 02:55 | 127993.4 | 480.0002 | 5 | 13 | 4.049372 | -3.260147 | 3.320591 | 0.434646 | 13.88619 | 1.796455
2018-01-31 02:57 | 128113.4 | 600.0009 | 5 | 13 | 4.008592 | -3.260087 | 3.320591 | 0.5433093 | 13.88619 | 2.234251
2018-01-31 02:59 | 128233.4 | 720.0002 | 5 | 13 | 3.968724 | -3.260077 | 3.320591 | 0.6519727 | 13.88619 | 2.667661
2018-01-31 03:01 | 128353.4 | 840.0009 | 5 | 13 | 3.93013 | -3.260099 | 3.320591 | 0.7606277 | 13.88619 | 3.096775
2018-01-31 03:03 | 128473.4 | 960.0009 | 5 | 13 | 3.892868 | -3.260164 | 3.320591 | 0.8692831 | 13.88619 | 3.52177
2018-01-31 03:05 | 128593.4 | 1080.0018 | 5 | 13 | 3.857126 | -3.260158 | 3.320591 | 0.9779605 | 13.88619 | 3.942879
2018-01-31 03:07 | 128713.4 | 1200.0002 | 5 | 13 | 3.82309 | -3.260118 | 3.320591 | 1.086617 | 13.88619 | 4.360116
2018-01-31 03:09 | 128833.4 | 1320.0018 | 5 | 13 | 3.790856 | -3.260168 | 3.320591 | 1.195285 | 13.88619 | 4.773796
2018-01-31 03:11 | 128953.4 | 1440.0009 | 5 | 13 | 3.760757 | -3.260162 | 3.320591 | 1.303905 | 13.88619 | 5.183905
2018-01-31 03:13 | 129073.4 | 1560.0002 | 5 | 13 | 3.732682 | -3.260159 | 3.320591 | 1.412609 | 13.88619 | 5.59117
2018-01-31 03:15 | 129193.4 | 1680.0009 | 5 | 13 | 3.706617 | -3.260145 | 3.320591 | 1.521276 | 13.88619 | 5.995354
2018-01-31 03:17 | 129313.4 | 1800.0009 | 5 | 13 | 3.682463 | -3.260112 | 3.320591 | 1.629937 | 13.88619 | 6.396793
2018-01-31 03:19 | 129433.4 | 1920.0009 | 5 | 13 | 3.660168 | -3.260117 | 3.320591 | 1.738593 | 13.88619 | 6.795688
2018-01-31 03:21 | 129553.4 | 2040.0009 | 5 | 13 | 3.639656 | -3.260138 | 3.320591 | 1.847248 | 13.88619 | 7.192252
2018-01-31 03:23 | 129673.4 | 2160.0001 | 5 | 13 | 3.620965 | -3.260098 | 3.320591 | 1.955922 | 13.88619 | 7.586755
2018-01-31 03:25 | 129793.4 | 2280.0009 | 5 | 13 | 3.604033 | -3.26012 | 3.320591 | 2.064573 | 13.88619 | 7.979241
2018-01-31 03:27 | 129913.4 | 2400.0002 | 5 | 13 | 3.588687 | -3.25984 | 3.320591 | 2.173242 | 13.88619 | 8.370043
2018-01-31 03:29 | 130033.4 | 2520.0009 | 5 | 13 | 3.574451 | -3.260037 | 3.320591 | 2.281897 | 13.88619 | 8.759188
2018-01-31 03:31 | 130153.4 | 2640.0002 | 5 | 13 | 3.560935 | -3.25984 | 3.320591 | 2.390552 | 13.88619 | 9.146832
2018-01-31 03:33 | 130273.4 | 2760.0009 | 5 | 13 | 3.547599 | -3.259849 | 3.320591 | 2.499204 | 13.88619 | 9.533012
2018-01-31 03:35 | 130393.4 | 2880.0009 | 5 | 13 | 3.533497 | -3.260073 | 3.320591 | 2.607851 | 13.88619 | 9.917691
2018-01-31 03:37 | 130513.4 | 3000.0002 | 5 | 13 | 3.517407 | -3.259826 | 3.320591 | 2.7165 | 13.88619 | 10.30075
2018-01-31 03:39 | 130633.4 | 3120.0034 | 5 | 13 | 3.496839 | -3.259857 | 3.320591 | 2.825155 | 13.88619 | 10.68188
2018-01-31 03:41 | 130753.4 | 3240.0002 | 5 | 13 | 3.467486 | -3.259926 | 3.320591 | 2.933803 | 13.88619 | 11.0603
2018-01-31 03:43 | 130873.4 | 3360.0018 | 5 | 13 | 3.427313 | -3.2599 | 3.320591 | 3.042466 | 13.88619 | 11.43504
2018-01-31 03:45 | 130993.4 | 3480.0002 | 5 | 13 | 3.362862 | -3.260182 | 3.320591 | 3.151121 | 13.88619 | 11.80426
2018-01-31 03:47 | 131113.4 | 3600.0002 | 5 | 13 | 3.219814 | -3.260162 | 3.320591 | 3.259786 | 13.88619 | 12.16327
2018-01-31 03:48 | 131175.9 | 3662.4832 | 5 | 13 | 2.999999 | -3.259787 | 3.320591 | 3.316361 | 13.88619 | 12.34037
2018-01-31 03:50 | 131295.9 | 120.0009 | 6 | 13 | 3.287469 | 0 | 3.320591 | 3.316361 | 13.88619 | 12.34037
2018-01-31 03:52 | 131415.9 | 240.0008 | 6 | 13 | 3.298338 | 0 | 3.320591 | 3.316361 | 13.88619 | 12.34037
2018-01-31 03:53 | 131475.9 | 300.0047 | 6 | 13 | 3.301823 | 0 | 3.320591 | 3.316361 | 13.88619 | 12.34037
2018-01-31 03:53 | 131475.9 | 0.0025 | 7 | 14 | 3.30182 | 0 | 0 | 0 | 0 | 0
2018-01-31 03:55 | 131596 | 120.0002 | 2 | 14 | 3.922677 | 4.889933 | 0.1623017 | 1.082e-09 | 0.6159734 | 3.572e-09
2018-01-31 03:57 | 131716 | 240.0018 | 2 | 14 | 3.975966 | 4.889894 | 0.3252762 | 1.082e-09 | 1.260147 | 3.572e-09
2018-01-31 03:59 | 131836 | 360.0018 | 2 | 14 | 4.012454 | 4.889927 | 0.4882567 | 1.082e-09 | 1.911273 | 3.572e-09
2018-01-31 04:01 | 131956 | 480.0002 | 2 | 14 | 4.041815 | 4.889851 | 0.6512442 | 1.082e-09 | 2.5677 | 3.572e-09
2018-01-31 04:03 | 132076 | 600.0003 | 2 | 14 | 4.067107 | 4.88991 | 0.8142246 | 1.082e-09 | 3.228553 | 3.572e-09
2018-01-31 04:05 | 132196 | 720.0019 | 2 | 14 | 4.089449 | 4.88991 | 0.9772079 | 1.082e-09 | 3.89326 | 3.572e-09
2018-01-31 04:07 | 132316 | 840.0002 | 2 | 14 | 4.112284 | 4.889954 | 1.140189 | 1.082e-09 | 4.561597 | 3.572e-09
2018-01-31 04:09 | 132436 | 960.0002 | 2 | 14 | 4.136917 | 4.889935 | 1.303166 | 1.082e-09 | 5.233791 | 3.572e-09
2018-01-31 04:11 | 132556 | 1080.0002 | 2 | 14 | 4.163916 | 4.889957 | 1.466145 | 1.082e-09 | 5.910179 | 3.572e-09
2018-01-31 04:13 | 132676 | 1200.001 | 2 | 14 | 4.194861 | 4.889969 | 1.629133 | 1.082e-09 | 6.591308 | 3.572e-09
2018-01-31 04:15 | 132796 | 1320.001 | 2 | 14 | 4.200411 | 4.351686 | 1.784226 | 1.082e-09 | 7.242685 | 3.572e-09
2018-01-31 04:17 | 132916 | 1440.0004 | 2 | 14 | 4.2004 | 3.786671 | 1.919728 | 1.082e-09 | 7.811847 | 3.572e-09
2018-01-31 04:19 | 133036 | 1560.0011 | 2 | 14 | 4.20039 | 3.26605 | 2.037149 | 1.082e-09 | 8.305063 | 3.572e-09
2018-01-31 04:19 | 133037.6 | 1561.6137 | 2 | 14 | 4.200398 | 3.259983 | 2.038606 | 1.082e-09 | 8.311182 | 3.572e-09
2018-01-31 04:21 | 133157.6 | 120.001 | 3 | 14 | 4.228706 | 3.260197 | 2.146831 | 1.082e-09 | 8.767174 | 3.572e-09
2018-01-31 04:23 | 133277.6 | 240.0009 | 3 | 14 | 4.262216 | 3.26017 | 2.255487 | 1.082e-09 | 9.228446 | 3.572e-09
2018-01-31 04:25 | 133397.6 | 360.001 | 3 | 14 | 4.298137 | 3.26 | 2.364145 | 1.082e-09 | 9.693499 | 3.572e-09
2018-01-31 04:27 | 133517.6 | 480.0018 | 3 | 14 | 4.336269 | 3.260157 | 2.472811 | 1.082e-09 | 10.16262 | 3.572e-09
2018-01-31 04:29 | 133637.6 | 600.0018 | 3 | 14 | 4.376182 | 3.260153 | 2.581468 | 1.082e-09 | 10.63594 | 3.572e-09
2018-01-31 04:31 | 133757.6 | 720.0001 | 3 | 14 | 4.400406 | 2.960781 | 2.687889 | 1.082e-09 | 11.10345 | 3.572e-09
2018-01-31 04:33 | 133877.6 | 840.0011 | 3 | 14 | 4.400389 | 2.453995 | 2.777751 | 1.082e-09 | 11.49888 | 3.572e-09
2018-01-31 04:35 | 133997.6 | 960.0001 | 3 | 14 | 4.400375 | 2.05044 | 2.852586 | 1.082e-09 | 11.82818 | 3.572e-09
2018-01-31 04:37 | 134117.6 | 1080.0018 | 3 | 14 | 4.400391 | 1.724474 | 2.915301 | 1.082e-09 | 12.10415 | 3.572e-09
2018-01-31 04:39 | 134237.6 | 1200.001 | 3 | 14 | 4.400337 | 1.458324 | 2.968202 | 1.082e-09 | 12.33694 | 3.572e-09
2018-01-31 04:41 | 134357.6 | 1320.0018 | 3 | 14 | 4.400366 | 1.24424 | 3.013133 | 1.082e-09 | 12.53465 | 3.572e-09
2018-01-31 04:43 | 134477.6 | 1440.0002 | 3 | 14 | 4.40038 | 1.06818 | 3.051558 | 1.082e-09 | 12.70373 | 3.572e-09
2018-01-31 04:45 | 134597.6 | 1560.0002 | 3 | 14 | 4.400366 | 0.9227238 | 3.084649 | 1.082e-09 | 12.84935 | 3.572e-09
2018-01-31 04:47 | 134717.6 | 1680.0008 | 3 | 14 | 4.400353 | 0.8019867 | 3.113326 | 1.082e-09 | 12.97554 | 3.572e-09
2018-01-31 04:49 | 134837.6 | 1800.0018 | 3 | 14 | 4.400342 | 0.7014256 | 3.138333 | 1.082e-09 | 13.08558 | 3.572e-09
2018-01-31 04:51 | 134957.6 | 1920.0002 | 3 | 14 | 4.400346 | 0.6167698 | 3.16026 | 1.082e-09 | 13.18206 | 3.572e-09
2018-01-31 04:53 | 135077.6 | 2040.0018 | 3 | 14 | 4.40035 | 0.5446033 | 3.179582 | 1.082e-09 | 13.26708 | 3.572e-09
2018-01-31 04:55 | 135197.6 | 2160.0017 | 3 | 14 | 4.400335 | 0.4827423 | 3.196674 | 1.082e-09 | 13.34229 | 3.572e-09
2018-01-31 04:57 | 135317.6 | 2280.0017 | 3 | 14 | 4.400304 | 0.4284134 | 3.211851 | 1.082e-09 | 13.40908 | 3.572e-09
2018-01-31 04:59 | 135437.6 | 2400.0002 | 3 | 14 | 4.400327 | 0.3827 | 3.225359 | 1.082e-09 | 13.46852 | 3.572e-09
2018-01-31 05:01 | 135557.6 | 2520.0006 | 3 | 14 | 4.400346 | 0.3420963 | 3.237414 | 1.082e-09 | 13.52157 | 3.572e-09
2018-01-31 05:03 | 135677.6 | 2640.0001 | 3 | 14 | 4.40033 | 0.3060036 | 3.248193 | 1.082e-09 | 13.56899 | 3.572e-09
2018-01-31 05:05 | 135797.6 | 2760.0017 | 3 | 14 | 4.400311 | 0.2736969 | 3.257843 | 1.082e-09 | 13.61146 | 3.572e-09
2018-01-31 05:07 | 135917.6 | 2880.0001 | 3 | 14 | 4.400339 | 0.2457981 | 3.26649 | 1.082e-09 | 13.64951 | 3.572e-09
2018-01-31 05:09 | 136037.6 | 3000.001 | 3 | 14 | 4.400291 | 0.220005 | 3.274246 | 1.082e-09 | 13.68364 | 3.572e-09
2018-01-31 05:11 | 136157.6 | 3120.001 | 3 | 14 | 4.400302 | 0.1979084 | 3.281211 | 1.082e-09 | 13.71428 | 3.572e-09
2018-01-31 05:13 | 136277.6 | 3240.0016 | 3 | 14 | 4.400272 | 0.1772137 | 3.287472 | 1.082e-09 | 13.74184 | 3.572e-09
2018-01-31 05:15 | 136397.6 | 3360.0009 | 3 | 14 | 4.400303 | 0.1599751 | 3.2931 | 1.082e-09 | 13.7666 | 3.572e-09
2018-01-31 05:17 | 136517.6 | 3480.0017 | 3 | 14 | 4.400292 | 0.1436234 | 3.298166 | 1.082e-09 | 13.78889 | 3.572e-09
2018-01-31 05:19 | 136637.6 | 3600.0017 | 3 | 14 | 4.400295 | 0.1297493 | 3.302731 | 1.082e-09 | 13.80898 | 3.572e-09
2018-01-31 05:21 | 136757.6 | 3720.0009 | 3 | 14 | 4.400311 | 0.1173267 | 3.306842 | 1.082e-09 | 13.82707 | 3.572e-09
2018-01-31 05:23 | 136877.6 | 3840.0006 | 3 | 14 | 4.400265 | 0.1046009 | 3.310541 | 1.082e-09 | 13.84335 | 3.572e-09
2018-01-31 05:25 | 136997.6 | 3960.001 | 3 | 14 | 4.400299 | 0.09495735 | 3.313872 | 1.082e-09 | 13.858 | 3.572e-09
2018-01-31 05:27 | 137117.6 | 4080.0009 | 3 | 14 | 4.400308 | 0.08626556 | 3.316883 | 1.082e-09 | 13.87125 | 3.572e-09
2018-01-31 05:28 | 137180.4 | 4142.7623 | 3 | 14 | 4.400306 | 0.0814991 | 3.318339 | 1.082e-09 | 13.87766 | 3.572e-09
2018-01-31 05:30 | 137300.4 | 120 | 4 | 14 | 4.394685 | 0 | 3.318339 | 1.082e-09 | 13.87766 | 3.572e-09
2018-01-31 05:32 | 137420.4 | 240 | 4 | 14 | 4.393981 | 0 | 3.318339 | 1.082e-09 | 13.87766 | 3.572e-09
2018-01-31 05:33 | 137480.4 | 300.0022 | 4 | 14 | 4.393727 | 0 | 3.318339 | 1.082e-09 | 13.87766 | 3.572e-09
2018-01-31 05:35 | 137600.5 | 120.0015 | 5 | 14 | 4.171969 | -3.26017 | 3.318339 | 0.1086571 | 13.87766 | 0.4564112
2018-01-31 05:37 | 137720.5 | 240.0011 | 5 | 14 | 4.131184 | -3.260189 | 3.318339 | 0.2172905 | 13.87766 | 0.9073948
2018-01-31 05:39 | 137840.5 | 360.0003 | 5 | 14 | 4.09059 | -3.260193 | 3.318339 | 0.3259736 | 13.87766 | 1.354187
2018-01-31 05:41 | 137960.5 | 480.0003 | 5 | 14 | 4.049535 | -3.260139 | 3.318339 | 0.4346355 | 13.87766 | 1.79645
2018-01-31 05:43 | 138080.5 | 600.0011 | 5 | 14 | 4.008768 | -3.260159 | 3.318339 | 0.5432932 | 13.87766 | 2.234241
2018-01-31 05:45 | 138200.5 | 720.0019 | 5 | 14 | 3.968892 | -3.260187 | 3.318339 | 0.6519516 | 13.87766 | 2.667651
2018-01-31 05:47 | 138320.5 | 840.0019 | 5 | 14 | 3.930293 | -3.26015 | 3.318339 | 0.7606074 | 13.87766 | 3.096785
2018-01-31 05:49 | 138440.5 | 960.0011 | 5 | 14 | 3.893075 | -3.259851 | 3.318339 | 0.869264 | 13.87766 | 3.521803
2018-01-31 05:51 | 138560.5 | 1080.002 | 5 | 14 | 3.857312 | -3.26018 | 3.318339 | 0.977921 | 13.87766 | 3.942854
2018-01-31 05:53 | 138680.5 | 1200.002 | 5 | 14 | 3.823314 | -3.260166 | 3.318339 | 1.086577 | 13.87766 | 4.36011
2018-01-31 05:55 | 138800.5 | 1320.0011 | 5 | 14 | 3.791087 | -3.260198 | 3.318339 | 1.195232 | 13.87766 | 4.773765
2018-01-31 05:57 | 138920.5 | 1440.0003 | 5 | 14 | 3.760954 | -3.259838 | 3.318339 | 1.303894 | 13.87766 | 5.184057
2018-01-31 05:59 | 139040.5 | 1560.0012 | 5 | 14 | 3.732797 | -3.260154 | 3.318339 | 1.412552 | 13.87766 | 5.591163
2018-01-31 06:01 | 139160.5 | 1680.0011 | 5 | 14 | 3.706712 | -3.259822 | 3.318339 | 1.521199 | 13.87766 | 5.995286
2018-01-31 06:03 | 139280.5 | 1800.0014 | 5 | 14 | 3.682518 | -3.260182 | 3.318339 | 1.629854 | 13.87766 | 6.396708
2018-01-31 06:05 | 139400.5 | 1920.0004 | 5 | 14 | 3.66019 | -3.259898 | 3.318339 | 1.738503 | 13.87766 | 6.79558
2018-01-31 06:07 | 139520.5 | 2040.0012 | 5 | 14 | 3.639607 | -3.259861 | 3.318339 | 1.847157 | 13.87766 | 7.192138
2018-01-31 06:09 | 139640.5 | 2160.0003 | 5 | 14 | 3.620887 | -3.259859 | 3.318339 | 1.955807 | 13.87766 | 7.586549
2018-01-31 06:11 | 139760.5 | 2280.0003 | 5 | 14 | 3.60397 | -3.259859 | 3.318339 | 2.064456 | 13.87766 | 7.979021
2018-01-31 06:13 | 139880.5 | 2400.0004 | 5 | 14 | 3.588552 | -3.259884 | 3.318339 | 2.173104 | 13.87766 | 8.369735
2018-01-31 06:15 | 140000.5 | 2520.0004 | 5 | 14 | 3.574306 | -3.259805 | 3.318339 | 2.281755 | 13.87766 | 8.758855
2018-01-31 06:17 | 140120.5 | 2640.002 | 5 | 14 | 3.560787 | -3.259824 | 3.318339 | 2.390407 | 13.87766 | 9.146471
2018-01-31 06:19 | 140240.5 | 2760.0003 | 5 | 14 | 3.547445 | -3.259905 | 3.318339 | 2.499055 | 13.87766 | 9.53262
2018-01-31 06:21 | 140360.5 | 2880.002 | 5 | 14 | 3.533322 | -3.259863 | 3.318339 | 2.607705 | 13.87766 | 9.917295
2018-01-31 06:23 | 140480.5 | 3000.0012 | 5 | 14 | 3.517152 | -3.260099 | 3.318339 | 2.716352 | 13.87766 | 10.30033
2018-01-31 06:25 | 140600.5 | 3120.0003 | 5 | 14 | 3.496501 | -3.259919 | 3.318339 | 2.825004 | 13.87766 | 10.68141
2018-01-31 06:27 | 140720.5 | 3240.0003 | 5 | 14 | 3.467023 | -3.259794 | 3.318339 | 2.933656 | 13.87766 | 11.0598
2018-01-31 06:29 | 140840.5 | 3360.0003 | 5 | 14 | 3.426674 | -3.260182 | 3.318339 | 3.042317 | 13.87766 | 11.43447
2018-01-31 06:31 | 140960.5 | 3480.0003 | 5 | 14 | 3.361705 | -3.260115 | 3.318339 | 3.150973 | 13.87766 | 11.80361
2018-01-31 06:33 | 141080.5 | 3600.0003 | 5 | 14 | 3.216226 | -3.259849 | 3.318339 | 3.259632 | 13.87766 | 12.16238
2018-01-31 06:34 | 141141.2 | 3660.6513 | 5 | 14 | 2.999977 | -3.260156 | 3.318339 | 3.314552 | 13.87766 | 12.33416
2018-01-31 06:36 | 141261.2 | 120.0016 | 6 | 14 | 3.28662 | 0 | 3.318339 | 3.314552 | 13.87766 | 12.33416
2018-01-31 06:38 | 141381.2 | 240.0008 | 6 | 14 | 3.297513 | 0 | 3.318339 | 3.314552 | 13.87766 | 12.33416
2018-01-31 06:39 | 141441.2 | 300.003 | 6 | 14 | 3.301029 | 0 | 3.318339 | 3.314552 | 13.87766 | 12.33416
2018-01-31 06:39 | 141441.2 | 0.0024 | 7 | 15 | 3.301028 | 0 | 0 | 0 | 0 | 0
2018-01-31 06:41 | 141561.3 | 120.0009 | 2 | 15 | 3.922875 | 4.890118 | 0.162303 | 2.148e-09 | 0.6159567 | 7.092e-09
2018-01-31 06:43 | 141681.3 | 240.0001 | 2 | 15 | 3.976157 | 4.890097 | 0.3252885 | 2.148e-09 | 1.260207 | 7.092e-09
2018-01-31 06:45 | 141801.3 | 360.0018 | 2 | 15 | 4.012721 | 4.890074 | 0.4882809 | 2.148e-09 | 1.911418 | 7.092e-09
2018-01-31 06:47 | 141921.3 | 480.0001 | 2 | 15 | 4.042123 | 4.890095 | 0.6512585 | 2.148e-09 | 2.567848 | 7.092e-09
2018-01-31 06:49 | 142041.3 | 600.0018 | 2 | 15 | 4.067489 | 4.890158 | 0.8142554 | 2.148e-09 | 3.22882 | 7.092e-09
2018-01-31 06:51 | 142161.3 | 720.0011 | 2 | 15 | 4.089923 | 4.890144 | 0.9772328 | 2.148e-09 | 3.893573 | 7.092e-09
2018-01-31 06:53 | 142281.3 | 840.0009 | 2 | 15 | 4.112775 | 4.890207 | 1.140223 | 2.148e-09 | 4.56203 | 7.092e-09
2018-01-31 06:55 | 142401.3 | 960.0018 | 2 | 15 | 4.137493 | 4.89016 | 1.30321 | 2.148e-09 | 5.234352 | 7.092e-09
2018-01-31 06:57 | 142521.3 | 1080.001 | 2 | 15 | 4.164506 | 4.890169 | 1.466197 | 2.148e-09 | 5.910866 | 7.092e-09
2018-01-31 06:59 | 142641.3 | 1200.0001 | 2 | 15 | 4.195535 | 4.890135 | 1.629186 | 2.148e-09 | 6.592101 | 7.092e-09
2018-01-31 07:01 | 142761.3 | 1320.0018 | 2 | 15 | 4.200388 | 4.340559 | 1.783945 | 2.148e-09 | 7.242092 | 7.092e-09
2018-01-31 07:03 | 142881.3 | 1440.0018 | 2 | 15 | 4.20039 | 3.776058 | 1.919106 | 2.148e-09 | 7.809822 | 7.092e-09
2018-01-31 07:05 | 143000.8 | 1559.4799 | 2 | 15 | 4.200396 | 3.259996 | 2.035729 | 2.148e-09 | 8.299685 | 7.092e-09
2018-01-31 07:07 | 143120.8 | 120.0018 | 3 | 15 | 4.228662 | 3.259874 | 2.143944 | 2.148e-09 | 8.755632 | 7.092e-09
2018-01-31 07:09 | 143240.8 | 240.0003 | 3 | 15 | 4.262167 | 3.259886 | 2.252595 | 2.148e-09 | 9.216876 | 7.092e-09
2018-01-31 07:11 | 143360.8 | 360.0002 | 3 | 15 | 4.298009 | 3.259869 | 2.361248 | 2.148e-09 | 9.681899 | 7.092e-09
2018-01-31 07:13 | 143480.8 | 480.0019 | 3 | 15 | 4.336064 | 3.259892 | 2.469902 | 2.148e-09 | 10.15094 | 7.092e-09
2018-01-31 07:15 | 143600.8 | 600.0019 | 3 | 15 | 4.375932 | 3.259802 | 2.578555 | 2.148e-09 | 10.62423 | 7.092e-09
2018-01-31 07:17 | 143720.8 | 720.0002 | 3 | 15 | 4.400396 | 2.964642 | 2.685039 | 2.148e-09 | 11.092 | 7.092e-09
2018-01-31 07:19 | 143840.8 | 840.0011 | 3 | 15 | 4.400403 | 2.457762 | 2.77502 | 2.148e-09 | 11.48795 | 7.092e-09
2018-01-31 07:21 | 143960.8 | 960.0003 | 3 | 15 | 4.400389 | 2.052755 | 2.849947 | 2.148e-09 | 11.81766 | 7.092e-09
2018-01-31 07:23 | 144080.8 | 1080.0002 | 3 | 15 | 4.40038 | 1.726366 | 2.912738 | 2.148e-09 | 12.09397 | 7.092e-09
2018-01-31 07:25 | 144200.8 | 1200.0002 | 3 | 15 | 4.400375 | 1.461992 | 2.965713 | 2.148e-09 | 12.32707 | 7.092e-09
2018-01-31 07:27 | 144320.8 | 1320.001 | 3 | 15 | 4.40037 | 1.246384 | 3.010713 | 2.148e-09 | 12.52509 | 7.092e-09
2018-01-31 07:29 | 144440.8 | 1440.0002 | 3 | 15 | 4.400356 | 1.069939 | 3.049214 | 2.148e-09 | 12.69451 | 7.092e-09
2018-01-31 07:31 | 144560.8 | 1560.001 | 3 | 15 | 4.400384 | 0.9251633 | 3.082368 | 2.148e-09 | 12.8404 | 7.092e-09
2018-01-31 07:33 | 144680.8 | 1680.0019 | 3 | 15 | 4.400364 | 0.8039951 | 3.111107 | 2.148e-09 | 12.96686 | 7.092e-09
2018-01-31 07:35 | 144800.8 | 1800.0003 | 3 | 15 | 4.400359 | 0.7027664 | 3.136161 | 2.148e-09 | 13.07711 | 7.092e-09
2018-01-31 07:37 | 144920.8 | 1920.0011 | 3 | 15 | 4.400362 | 0.6178532 | 3.158124 | 2.148e-09 | 13.17376 | 7.092e-09
2018-01-31 07:39 | 145040.8 | 2040.0028 | 3 | 15 | 4.400358 | 0.5452061 | 3.177467 | 2.148e-09 | 13.25887 | 7.092e-09
2018-01-31 07:41 | 145160.8 | 2160.0004 | 3 | 15 | 4.40033 | 0.4827194 | 3.194566 | 2.148e-09 | 13.33411 | 7.092e-09
2018-01-31 07:43 | 145280.8 | 2280.0027 | 3 | 15 | 4.400331 | 0.4290428 | 3.209743 | 2.148e-09 | 13.40089 | 7.092e-09
2018-01-31 07:45 | 145400.8 | 2400.0003 | 3 | 15 | 4.400313 | 0.3822994 | 3.22325 | 2.148e-09 | 13.46033 | 7.092e-09
2018-01-31 07:47 | 145520.8 | 2520.0003 | 3 | 15 | 4.400311 | 0.3414707 | 3.235298 | 2.148e-09 | 13.51334 | 7.092e-09
2018-01-31 07:49 | 145640.8 | 2640.0013 | 3 | 15 | 4.400335 | 0.305933 | 3.246072 | 2.148e-09 | 13.56075 | 7.092e-09
2018-01-31 07:51 | 145760.8 | 2760.0027 | 3 | 15 | 4.40032 | 0.2738724 | 3.255714 | 2.148e-09 | 13.60318 | 7.092e-09
2018-01-31 07:53 | 145880.8 | 2880.0003 | 3 | 15 | 4.400296 | 0.2453976 | 3.264356 | 2.148e-09 | 13.64121 | 7.092e-09
2018-01-31 07:55 | 146000.8 | 3000.0011 | 3 | 15 | 4.400319 | 0.2202873 | 3.272117 | 2.148e-09 | 13.67536 | 7.092e-09
2018-01-31 07:57 | 146120.8 | 3120.0004 | 3 | 15 | 4.400304 | 0.1979408 | 3.279086 | 2.148e-09 | 13.70603 | 7.092e-09
2018-01-31 07:59 | 146240.8 | 3240.0026 | 3 | 15 | 4.40032 | 0.1784058 | 3.285357 | 2.148e-09 | 13.73362 | 7.092e-09
2018-01-31 08:01 | 146360.8 | 3360.0003 | 3 | 15 | 4.400312 | 0.1606617 | 3.290999 | 2.148e-09 | 13.75845 | 7.092e-09
2018-01-31 08:03 | 146480.8 | 3480.0027 | 3 | 15 | 4.400288 | 0.1442184 | 3.296076 | 2.148e-09 | 13.78079 | 7.092e-09
2018-01-31 08:05 | 146600.8 | 3600.0026 | 3 | 15 | 4.400295 | 0.1300697 | 3.300652 | 2.148e-09 | 13.80092 | 7.092e-09
2018-01-31 08:07 | 146720.8 | 3720.001 | 3 | 15 | 4.400309 | 0.1176777 | 3.304767 | 2.148e-09 | 13.81903 | 7.092e-09
2018-01-31 08:09 | 146840.8 | 3840.0018 | 3 | 15 | 4.4003 | 0.1060143 | 3.308484 | 2.148e-09 | 13.83538 | 7.092e-09
2018-01-31 08:11 | 146960.8 | 3960.0003 | 3 | 15 | 4.400312 | 0.09604454 | 3.311842 | 2.148e-09 | 13.85016 | 7.092e-09
2018-01-31 08:13 | 147080.8 | 4080.0011 | 3 | 15 | 4.400305 | 0.08657455 | 3.314873 | 2.148e-09 | 13.8635 | 7.092e-09
2018-01-31 08:14 | 147140.6 | 4139.7488 | 3 | 15 | 4.400273 | 0.08149529 | 3.31627 | 2.148e-09 | 13.86965 | 7.092e-09
2018-01-31 08:16 | 147260.6077 | 119.9998 | 4 | 15 | 4.394617 | 0 | 3.31627 | 2.148e-09 | 13.86965 | 7.092e-09
2018-01-31 08:18 | 147380.6095 | 240.0016 | 4 | 15 | 4.393932 | 0 | 3.31627 | 2.148e-09 | 13.86965 | 7.092e-09
2018-01-31 08:19 | 147440.6108 | 300.0029 | 4 | 15 | 4.393679 | 0 | 3.31627 | 2.148e-09 | 13.86965 | 7.092e-09
2018-01-31 08:21 | 147560.7 | 120.0013 | 5 | 15 | 4.171453 | -3.260166 | 3.31627 | 0.1086584 | 13.86965 | 0.4563608
2018-01-31 08:23 | 147680.7 | 240.0017 | 5 | 15 | 4.130732 | -3.260141 | 3.31627 | 0.2173151 | 13.86965 | 0.9073887
2018-01-31 08:25 | 147800.7 | 360.0002 | 5 | 15 | 4.090119 | -3.259822 | 3.31627 | 0.3259723 | 13.86965 | 1.354022
2018-01-31 08:27 | 147920.7 | 480.0002 | 5 | 15 | 4.049074 | -3.260195 | 3.31627 | 0.434627 | 13.86965 | 1.796203
2018-01-31 08:29 | 148040.7 | 600.001 | 5 | 15 | 4.008332 | -3.25993 | 3.31627 | 0.5432824 | 13.86965 | 2.233938
2018-01-31 08:31 | 148160.7 | 720.0001 | 5 | 15 | 3.9685 | -3.260185 | 3.31627 | 0.6519378 | 13.86965 | 2.66729
2018-01-31 08:33 | 148280.7 | 840.0001 | 5 | 15 | 3.929947 | -3.25983 | 3.31627 | 0.7605926 | 13.86965 | 3.096382
2018-01-31 08:35 | 148400.7 | 960.0009 | 5 | 15 | 3.892733 | -3.260145 | 3.31627 | 0.8692561 | 13.86965 | 3.521389
2018-01-31 08:37 | 148520.7 | 1080.0009 | 5 | 15 | 3.856995 | -3.260191 | 3.31627 | 0.9779123 | 13.86965 | 3.942402
2018-01-31 08:39 | 148640.7 | 1200.0001 | 5 | 15 | 3.823016 | -3.260145 | 3.31627 | 1.086573 | 13.86965 | 4.359646
2018-01-31 08:41 | 148760.7 | 1320.0026 | 5 | 15 | 3.790834 | -3.260139 | 3.31627 | 1.195248 | 13.86965 | 4.773346
2018-01-31 08:43 | 148880.7 | 1440.0017 | 5 | 15 | 3.760719 | -3.260124 | 3.31627 | 1.303912 | 13.86965 | 5.183619
2018-01-31 08:45 | 149000.7 | 1560.001 | 5 | 15 | 3.732648 | -3.260112 | 3.31627 | 1.412571 | 13.86965 | 5.59071
2018-01-31 08:47 | 149120.7 | 1680.0002 | 5 | 15 | 3.706561 | -3.260193 | 3.31627 | 1.521233 | 13.86965 | 5.994872
2018-01-31 08:49 | 149240.7 | 1800.0001 | 5 | 15 | 3.682344 | -3.260016 | 3.31627 | 1.629878 | 13.86965 | 6.396237
2018-01-31 08:51 | 149360.7 | 1920.0017 | 5 | 15 | 3.659975 | -3.259807 | 3.31627 | 1.738557 | 13.86965 | 6.795199
2018-01-31 08:53 | 149480.7 | 2040.0017 | 5 | 15 | 3.639377 | -3.260162 | 3.31627 | 1.847221 | 13.86965 | 7.191771
2018-01-31 08:55 | 149600.7 | 2160.0002 | 5 | 15 | 3.620636 | -3.259811 | 3.31627 | 1.955872 | 13.86965 | 7.586161
2018-01-31 08:57 | 149720.7 | 2280.0018 | 5 | 15 | 3.603631 | -3.260216 | 3.31627 | 2.064535 | 13.86965 | 7.97865
2018-01-31 08:59 | 149840.7 | 2400.0004 | 5 | 15 | 3.588158 | -3.260141 | 3.31627 | 2.173193 | 13.86965 | 8.369361
2018-01-31 09:01 | 149960.7 | 2520.0002 | 5 | 15 | 3.573839 | -3.260099 | 3.31627 | 2.281848 | 13.86965 | 8.758447
2018-01-31 09:03 | 150080.7 | 2640.0002 | 5 | 15 | 3.560256 | -3.259797 | 3.31627 | 2.390508 | 13.86965 | 9.146034
2018-01-31 09:05 | 150200.7 | 2760.0009 | 5 | 15 | 3.546823 | -3.260027 | 3.31627 | 2.499168 | 13.86965 | 9.532164
2018-01-31 09:07 | 150320.7 | 2880.0002 | 5 | 15 | 3.532633 | -3.260147 | 3.31627 | 2.607825 | 13.86965 | 9.916792
2018-01-31 09:09 | 150440.7 | 3000.001 | 5 | 15 | 3.516365 | -3.260122 | 3.31627 | 2.716484 | 13.86965 | 10.29978
2018-01-31 09:11 | 150560.7 | 3120.0019 | 5 | 15 | 3.495543 | -3.260156 | 3.31627 | 2.825141 | 13.86965 | 10.68079
2018-01-31 09:13 | 150680.7 | 3240.0018 | 5 | 15 | 3.465903 | -3.259828 | 3.31627 | 2.933798 | 13.86965 | 11.05909
2018-01-31 09:15 | 150800.7 | 3360.0018 | 5 | 15 | 3.425112 | -3.260168 | 3.31627 | 3.042459 | 13.86965 | 11.43361
2018-01-31 09:17 | 150920.7 | 3480.0004 | 5 | 15 | 3.359164 | -3.260127 | 3.31627 | 3.151114 | 13.86965 | 11.80254
2018-01-31 09:19 | 151040.7 | 3600.0002 | 5 | 15 | 3.209376 | -3.260158 | 3.31627 | 3.259778 | 13.86965 | 12.16088
2018-01-31 09:20 | 151098.5 | 3657.7552 | 5 | 15 | 2.999965 | -3.260179 | 3.31627 | 3.312074 | 13.86965 | 12.32421
2018-01-31 09:22 | 151218.5 | 120.0007 | 6 | 15 | 3.288352 | 0 | 3.31627 | 3.312074 | 13.86965 | 12.32421
2018-01-31 09:24 | 151338.5 | 240.0015 | 6 | 15 | 3.299202 | 0 | 3.31627 | 3.312074 | 13.86965 | 12.32421
2018-01-31 09:25 | 151398.5 | 300.0021 | 6 | 15 | 3.302697 | 0 | 3.31627 | 3.312074 | 13.86965 | 12.32421
2018-01-31 09:25 | 151398.5 | 0.0024 | 7 | 16 | 3.30265 | 0 | 0 | 0 | 0 | 0
2018-01-31 09:27 | 151518.6 | 120.001 | 2 | 16 | 3.924169 | 4.890165 | 0.1623088 | 1.401e-09 | 0.6162348 | 4.628e-09
2018-01-31 09:29 | 151638.6 | 240.0001 | 2 | 16 | 3.977094 | 4.8901 | 0.3252894 | 1.401e-09 | 1.260637 | 4.628e-09
2018-01-31 09:31 | 151758.6 | 360.0002 | 2 | 16 | 4.013652 | 4.890097 | 0.4882827 | 1.401e-09 | 1.912004 | 4.628e-09
2018-01-31 09:33 | 151878.6 | 480.0002 | 2 | 16 | 4.042993 | 4.890135 | 0.6512666 | 1.401e-09 | 2.568608 | 4.628e-09
2018-01-31 09:35 | 151998.6 | 600.0006 | 2 | 16 | 4.068417 | 4.890127 | 0.8142523 | 1.401e-09 | 3.229685 | 4.628e-09
2018-01-31 09:37 | 152118.6 | 720.001 | 2 | 16 | 4.090848 | 4.890099 | 0.9772347 | 1.401e-09 | 3.89461 | 4.628e-09
2018-01-31 09:39 | 152238.6 | 840.0019 | 2 | 16 | 4.113737 | 4.890041 | 1.140227 | 1.401e-09 | 4.563228 | 4.628e-09
2018-01-31 09:41 | 152358.6 | 960.0019 | 2 | 16 | 4.138413 | 4.890062 | 1.303208 | 1.401e-09 | 5.235676 | 4.628e-09
2018-01-31 09:43 | 152478.6 | 1080.0019 | 2 | 16 | 4.165479 | 4.890091 | 1.466196 | 1.401e-09 | 5.912349 | 4.628e-09
2018-01-31 09:45 | 152598.6 | 1200.001 | 2 | 16 | 4.196522 | 4.890064 | 1.62918 | 1.401e-09 | 6.593724 | 4.628e-09
2018-01-31 09:47 | 152718.6 | 1320.0003 | 2 | 16 | 4.200409 | 4.326658 | 1.78343 | 1.401e-09 | 7.241602 | 4.628e-09
2018-01-31 09:49 | 152838.6 | 1440.0003 | 2 | 16 | 4.200391 | 3.764912 | 1.918162 | 1.401e-09 | 7.807529 | 4.628e-09
2018-01-31 09:51 | 152956.2 | 1557.5448 | 2 | 16 | 4.20041 | 3.259985 | 2.032722 | 1.401e-09 | 8.288728 | 4.628e-09
2018-01-31 09:53 | 153076.2 | 120.0003 | 3 | 16 | 4.228702 | 3.259951 | 2.140925 | 1.401e-09 | 8.744627 | 4.628e-09
2018-01-31 09:55 | 153196.2 | 240.001 | 3 | 16 | 4.262183 | 3.25983 | 2.249577 | 1.401e-09 | 9.205877 | 4.628e-09
2018-01-31 09:57 | 153316.2 | 360.0018 | 3 | 16 | 4.298084 | 3.259842 | 2.358227 | 1.401e-09 | 9.670893 | 4.628e-09
2018-01-31 09:59 | 153436.2 | 480.001 | 3 | 16 | 4.336226 | 3.259884 | 2.46688 | 1.401e-09 | 10.13994 | 4.628e-09
2018-01-31 10:01 | 153556.2 | 600.0002 | 3 | 16 | 4.37614 | 3.25984 | 2.575534 | 1.401e-09 | 10.61325 | 4.628e-09
2018-01-31 10:03 | 153676.2 | 720.0003 | 3 | 16 | 4.400403 | 2.961792 | 2.681964 | 1.401e-09 | 11.0808 | 4.628e-09
2018-01-31 10:05 | 153796.2 | 840.0002 | 3 | 16 | 4.400414 | 2.455734 | 2.771867 | 1.401e-09 | 11.47641 | 4.628e-09
2018-01-31 10:07 | 153916.2 | 960.001 | 3 | 16 | 4.400401 | 2.052387 | 2.846752 | 1.401e-09 | 11.80594 | 4.628e-09
2018-01-31 10:09 | 154036.2 | 1080.0018 | 3 | 16 | 4.400379 | 1.725801 | 2.909523 | 1.401e-09 | 12.08215 | 4.628e-09
2018-01-31 10:11 | 154156.2 | 1200.001 | 3 | 16 | 4.400367 | 1.460733 | 2.962479 | 1.401e-09 | 12.31518 | 4.628e-09
2018-01-31 10:13 | 154276.2 | 1320.0003 | 3 | 16 | 4.400357 | 1.245802 | 3.007471 | 1.401e-09 | 12.51316 | 4.628e-09
2018-01-31 10:15 | 154396.2 | 1440.0011 | 3 | 16 | 4.400375 | 1.069902 | 3.045962 | 1.401e-09 | 12.68253 | 4.628e-09
2018-01-31 10:17 | 154516.2 | 1560.0003 | 3 | 16 | 4.400335 | 0.9240437 | 3.079114 | 1.401e-09 | 12.82841 | 4.628e-09
2018-01-31 10:19 | 154636.2 | 1680.0028 | 3 | 16 | 4.400361 | 0.8042622 | 3.107861 | 1.401e-09 | 12.95491 | 4.628e-09
2018-01-31 10:21 | 154756.2 | 1800.0019 | 3 | 16 | 4.400334 | 0.7035522 | 3.132939 | 1.401e-09 | 13.06527 | 4.628e-09
2018-01-31 10:23 | 154876.2 | 1920.0019 | 3 | 16 | 4.400332 | 0.6189613 | 3.154936 | 1.401e-09 | 13.16206 | 4.628e-09
2018-01-31 10:25 | 154996.2 | 2040.0011 | 3 | 16 | 4.400335 | 0.5462246 | 3.17432 | 1.401e-09 | 13.24736 | 4.628e-09
2018-01-31 10:27 | 155116.2 | 2160.0019 | 3 | 16 | 4.400351 | 0.4846725 | 3.191478 | 1.401e-09 | 13.32285 | 4.628e-09
2018-01-31 10:29 | 155236.2 | 2280.001 | 3 | 16 | 4.400333 | 0.4310017 | 3.206713 | 1.401e-09 | 13.3899 | 4.628e-09
2018-01-31 10:31 | 155356.2 | 2400.0003 | 3 | 16 | 4.400303 | 0.3838234 | 3.220276 | 1.401e-09 | 13.44958 | 4.628e-09
2018-01-31 10:33 | 155476.2 | 2520.0011 | 3 | 16 | 4.400316 | 0.3432465 | 3.232383 | 1.401e-09 | 13.50285 | 4.628e-09
2018-01-31 10:35 | 155596.2 | 2640.0004 | 3 | 16 | 4.400302 | 0.3064232 | 3.243204 | 1.401e-09 | 13.55047 | 4.628e-09
2018-01-31 10:37 | 155716.2 | 2760.0011 | 3 | 16 | 4.400312 | 0.2749615 | 3.252899 | 1.401e-09 | 13.59313 | 4.628e-09
2018-01-31 10:39 | 155836.2 | 2880.0002 | 3 | 16 | 4.40032 | 0.2468834 | 3.261587 | 1.401e-09 | 13.63136 | 4.628e-09
2018-01-31 10:41 | 155956.2 | 3000.0018 | 3 | 16 | 4.400285 | 0.221035 | 3.269387 | 1.401e-09 | 13.66568 | 4.628e-09
2018-01-31 10:43 | 156076.2 | 3120.0002 | 3 | 16 | 4.400264 | 0.1983719 | 3.276392 | 1.401e-09 | 13.6965 | 4.628e-09
2018-01-31 10:45 | 156196.2 | 3240.001 | 3 | 16 | 4.400276 | 0.1786404 | 3.282696 | 1.401e-09 | 13.72425 | 4.628e-09
2018-01-31 10:47 | 156316.2 | 3360.001 | 3 | 16 | 4.400297 | 0.1610737 | 3.288363 | 1.401e-09 | 13.74918 | 4.628e-09
2018-01-31 10:49 | 156436.2 | 3480.0013 | 3 | 16 | 4.40029 | 0.1449986 | 3.293464 | 1.401e-09 | 13.77163 | 4.628e-09
2018-01-31 10:51 | 156556.2 | 3600.0014 | 3 | 16 | 4.400276 | 0.1301098 | 3.298058 | 1.401e-09 | 13.79184 | 4.628e-09
2018-01-31 10:53 | 156676.2 | 3720.0002 | 3 | 16 | 4.400312 | 0.1180992 | 3.302197 | 1.401e-09 | 13.81006 | 4.628e-09
2018-01-31 10:55 | 156796.2 | 3840.0002 | 3 | 16 | 4.400292 | 0.1064186 | 3.305934 | 1.401e-09 | 13.8265 | 4.628e-09
2018-01-31 10:57 | 156916.2 | 3960.0018 | 3 | 16 | 4.400282 | 0.09605408 | 3.309298 | 1.401e-09 | 13.8413 | 4.628e-09
2018-01-31 10:59 | 157036.2 | 4080.0018 | 3 | 16 | 4.400318 | 0.08697891 | 3.312339 | 1.401e-09 | 13.85468 | 4.628e-09
2018-01-31 11:00 | 157103.3 | 4147.1535 | 3 | 16 | 4.40028 | 0.0814991 | 3.313911 | 1.401e-09 | 13.8616 | 4.628e-09
2018-01-31 11:02 | 157223.4 | 120.0015 | 4 | 16 | 4.39463 | 0 | 3.313911 | 1.401e-09 | 13.8616 | 4.628e-09
2018-01-31 11:04 | 157343.4 | 240.0011 | 4 | 16 | 4.39393 | 0 | 3.313911 | 1.401e-09 | 13.8616 | 4.628e-09
2018-01-31 11:05 | 157403.4 | 300.0029 | 4 | 16 | 4.393694 | 0 | 3.313911 | 1.401e-09 | 13.8616 | 4.628e-09
2018-01-31 11:07 | 157523.4 | 120.001 | 5 | 16 | 4.171234 | -3.260177 | 3.313911 | 0.108647 | 13.8616 | 0.4562824
2018-01-31 11:09 | 157643.4 | 240.001 | 5 | 16 | 4.130591 | -3.259809 | 3.313911 | 0.2173184 | 13.8616 | 0.9073508
2018-01-31 11:11 | 157763.4 | 360.001 | 5 | 16 | 4.090022 | -3.26018 | 3.313911 | 0.3259882 | 13.8616 | 1.354023
2018-01-31 11:13 | 157883.4 | 480.0018 | 5 | 16 | 4.049027 | -3.260182 | 3.313911 | 0.43465 | 13.8616 | 1.796225
2018-01-31 11:15 | 158003.4 | 600.0011 | 5 | 16 | 4.008286 | -3.260175 | 3.313911 | 0.5433145 | 13.8616 | 2.233992
2018-01-31 11:17 | 158123.4 | 720.0003 | 5 | 16 | 3.968441 | -3.26015 | 3.313911 | 0.6519763 | 13.8616 | 2.667365
2018-01-31 11:19 | 158243.4 | 840.001 | 5 | 16 | 3.929847 | -3.260179 | 3.313911 | 0.760638 | 13.8616 | 3.096473
2018-01-31 11:21 | 158363.4 | 960.0002 | 5 | 16 | 3.892588 | -3.260102 | 3.313911 | 0.8693014 | 13.8616 | 3.521466
2018-01-31 11:23 | 158483.4 | 1080.0018 | 5 | 16 | 3.856853 | -3.26015 | 3.313911 | 0.9779447 | 13.8616 | 3.942414
2018-01-31 11:25 | 158603.4 | 1200.0018 | 5 | 16 | 3.822856 | -3.26012 | 3.313911 | 1.08662 | 13.8616 | 4.359697
2018-01-31 11:27 | 158723.4 | 1320.0002 | 5 | 16 | 3.790679 | -3.260143 | 3.313911 | 1.195269 | 13.8616 | 4.773283
2018-01-31 11:29 | 158843.4 | 1440.001 | 5 | 16 | 3.760531 | -3.260133 | 3.313911 | 1.303931 | 13.8616 | 5.183531
2018-01-31 11:31 | 158963.4 | 1560.0003 | 5 | 16 | 3.732386 | -3.260104 | 3.313911 | 1.412611 | 13.8616 | 5.590678
2018-01-31 11:33 | 159083.4 | 1680.0003 | 5 | 16 | 3.706334 | -3.260154 | 3.313911 | 1.521276 | 13.8616 | 5.994825
2018-01-31 11:35 | 159203.4 | 1800.0002 | 5 | 16 | 3.68214 | -3.260164 | 3.313911 | 1.62992 | 13.8616 | 6.396164
2018-01-31 11:37 | 159323.4 | 1920.0018 | 5 | 16 | 3.659736 | -3.260162 | 3.313911 | 1.738595 | 13.8616 | 6.79509
2018-01-31 11:39 | 159443.4 | 2040.0018 | 5 | 16 | 3.639143 | -3.259894 | 3.313911 | 1.84725 | 13.8616 | 7.191601
2018-01-31 11:41 | 159563.4 | 2160.0002 | 5 | 16 | 3.62035 | -3.259868 | 3.313911 | 1.955898 | 13.8616 | 7.58595
2018-01-31 11:43 | 159683.4 | 2280.0002 | 5 | 16 | 3.603331 | -3.259842 | 3.313911 | 2.064545 | 13.8616 | 7.978349
2018-01-31 11:45 | 159803.4 | 2400 | 5 | 16 | 3.587855 | -3.259898 | 3.313911 | 2.173203 | 13.8616 | 8.369029
2018-01-31 11:47 | 159923.4 | 2520.0019 | 5 | 16 | 3.573521 | -3.259888 | 3.313911 | 2.281857 | 13.8616 | 8.758075
2018-01-31 11:49 | 160043.4 | 2640.001 | 5 | 16 | 3.559956 | -3.259871 | 3.313911 | 2.390501 | 13.8616 | 9.145577
2018-01-31 11:51 | 160163.4 | 2760.0011 | 5 | 16 | 3.546532 | -3.259877 | 3.313911 | 2.499154 | 13.8616 | 9.531649
2018-01-31 11:53 | 160283.4 | 2880.0019 | 5 | 16 | 3.532332 | -3.259832 | 3.313911 | 2.607804 | 13.8616 | 9.91622
2018-01-31 11:55 | 160403.4 | 3000.0003 | 5 | 16 | 3.516091 | -3.259863 | 3.313911 | 2.716451 | 13.8616 | 10.29914
2018-01-31 11:57 | 160523.4 | 3120.0019 | 5 | 16 | 3.495201 | -3.259884 | 3.313911 | 2.825107 | 13.8616 | 10.68012
2018-01-31 11:59 | 160643.4 | 3240.0019 | 5 | 16 | 3.465407 | -3.259898 | 3.313911 | 2.933758 | 13.8616 | 11.05834
2018-01-31 12:01 | 160763.4 | 3360.0003 | 5 | 16 | 3.424481 | -3.260135 | 3.313911 | 3.042409 | 13.8616 | 11.43278
2018-01-31 12:03 | 160883.4 | 3480.0019 | 5 | 16 | 3.357993 | -3.259805 | 3.313911 | 3.151061 | 13.8616 | 11.8016
2018-01-31 12:05 | 161003.4 | 3600.0019 | 5 | 16 | 3.205464 | -3.259855 | 3.313911 | 3.259709 | 13.8616 | 12.15966
2018-01-31 12:06 | 161059.3 | 3655.8633 | 5 | 16 | 2.999975 | -3.259807 | 3.313911 | 3.310293 | 13.8616 | 12.3175
2018-01-31 12:08 | 161179.4 | 120.0017 | 6 | 16 | 3.287399 | 0 | 3.313911 | 3.310293 | 13.8616 | 12.3175
2018-01-31 12:10 | 161299.4 | 240.001 | 6 | 16 | 3.298245 | 0 | 3.313911 | 3.310293 | 13.8616 | 12.3175
2018-01-31 12:11 | 161359.4 | 300.0015 | 6 | 16 | 3.301737 | 0 | 3.313911 | 3.310293 | 13.8616 | 12.3175
2018-01-31 12:11 | 161359.4 | 0.0024 | 7 | 17 | 3.30182 | 0 | 0 | 0 | 0 | 0
2018-01-31 12:13 | 161479.4 | 120.0002 | 2 | 17 | 3.924007 | 4.890036 | 0.1622962 | 4.491e-09 | 0.6161165 | 1.4828e-08
2018-01-31 12:15 | 161599.4 | 240.0004 | 2 | 17 | 3.976953 | 4.890003 | 0.325274 | 4.491e-09 | 1.260487 | 1.4828e-08
2018-01-31 12:17 | 161719.4 | 360.0018 | 2 | 17 | 4.013481 | 4.889952 | 0.4882587 | 4.491e-09 | 1.911793 | 1.4828e-08
2018-01-31 12:19 | 161839.4 | 480.0003 | 2 | 17 | 4.042882 | 4.890018 | 0.6512411 | 4.491e-09 | 2.568367 | 1.4828e-08
2018-01-31 12:21 | 161959.4 | 600.001 | 2 | 17 | 4.068295 | 4.89003 | 0.8142306 | 4.491e-09 | 3.229437 | 1.4828e-08
2018-01-31 12:23 | 162079.4 | 720.0003 | 2 | 17 | 4.090742 | 4.889956 | 0.9772165 | 4.491e-09 | 3.894357 | 1.4828e-08
2018-01-31 12:25 | 162199.4 | 840.0004 | 2 | 17 | 4.113697 | 4.890022 | 1.140204 | 4.491e-09 | 4.562947 | 1.4828e-08
2018-01-31 12:27 | 162319.4 | 960.002 | 2 | 17 | 4.138424 | 4.889988 | 1.30319 | 4.491e-09 | 5.235411 | 1.4828e-08
2018-01-31 12:29 | 162439.4 | 1080.0004 | 2 | 17 | 4.165493 | 4.890043 | 1.466172 | 4.491e-09 | 5.912063 | 1.4828e-08
2018-01-31 12:31 | 162559.4 | 1200.0004 | 2 | 17 | 4.196635 | 4.890018 | 1.629154 | 4.491e-09 | 6.593436 | 1.4828e-08
2018-01-31 12:33 | 162679.4 | 1320.0019 | 2 | 17 | 4.200388 | 4.321697 | 1.783313 | 4.491e-09 | 7.240928 | 1.4828e-08
2018-01-31 12:35 | 162799.4 | 1440.0027 | 2 | 17 | 4.200389 | 3.760817 | 1.917899 | 4.491e-09 | 7.806245 | 1.4828e-08
2018-01-31 12:37 | 162915.8 | 1556.3713 | 2 | 17 | 4.200412 | 3.259996 | 2.031243 | 4.491e-09 | 8.282335 | 1.4828e-08
2018-01-31 12:39 | 163035.8 | 120.0018 | 3 | 17 | 4.22866 | 3.259829 | 2.139463 | 4.491e-09 | 8.738308 | 1.4828e-08
2018-01-31 12:41 | 163155.8 | 240.0019 | 3 | 17 | 4.262119 | 3.259859 | 2.248114 | 4.491e-09 | 9.19955 | 1.4828e-08
2018-01-31 12:43 | 163275.8 | 360.0034 | 3 | 17 | 4.298003 | 3.259989 | 2.35677 | 4.491e-09 | 9.664579 | 1.4828e-08
2018-01-31 12:45 | 163395.8 | 480.001 | 3 | 17 | 4.336092 | 3.259829 | 2.46542 | 4.491e-09 | 10.13361 | 1.4828e-08
2018-01-31 12:47 | 163515.8 | 600.001 | 3 | 17 | 4.375953 | 3.259851 | 2.574072 | 4.491e-09 | 10.60689 | 1.4828e-08
2018-01-31 12:49 | 163635.8 | 720.001 | 3 | 17 | 4.400397 | 2.964594 | 2.680545 | 4.491e-09 | 11.07462 | 1.4828e-08
2018-01-31 12:51 | 163755.8 | 840.0002 | 3 | 17 | 4.400405 | 2.456383 | 2.770502 | 4.491e-09 | 11.47046 | 1.4828e-08
2018-01-31 12:53 | 163875.8 | 960.0003 | 3 | 17 | 4.400385 | 2.051739 | 2.845391 | 4.491e-09 | 11.80001 | 1.4828e-08
2018-01-31 12:55 | 163995.8 | 1080.0004 | 3 | 17 | 4.400366 | 1.724554 | 2.90814 | 4.491e-09 | 12.07613 | 1.4828e-08
2018-01-31 12:57 | 164115.8 | 1200.0003 | 3 | 17 | 4.400359 | 1.459799 | 2.961066 | 4.491e-09 | 12.30902 | 1.4828e-08
2018-01-31 12:59 | 164235.8 | 1320.001 | 3 | 17 | 4.400383 | 1.24474 | 3.006017 | 4.491e-09 | 12.50682 | 1.4828e-08
2018-01-31 13:01 | 164355.8 | 1440.0018 | 3 | 17 | 4.400351 | 1.067953 | 3.044454 | 4.491e-09 | 12.67596 | 1.4828e-08
2018-01-31 13:03 | 164475.8 | 1560.0003 | 3 | 17 | 4.400362 | 0.9232903 | 3.077555 | 4.491e-09 | 12.82162 | 1.4828e-08
2018-01-31 13:05 | 164595.8 | 1680.0018 | 3 | 17 | 4.400365 | 0.8027153 | 3.106242 | 4.491e-09 | 12.94785 | 1.4828e-08
2018-01-31 13:07 | 164715.8 | 1800.001 | 3 | 17 | 4.400351 | 0.7019825 | 3.131258 | 4.491e-09 | 13.05793 | 1.4828e-08
2018-01-31 13:09 | 164835.8 | 1920.0002 | 3 | 17 | 4.400338 | 0.6167755 | 3.153195 | 4.491e-09 | 13.15446 | 1.4828e-08
2018-01-31 13:11 | 164955.8 | 2040.0018 | 3 | 17 | 4.400342 | 0.5448856 | 3.172524 | 4.491e-09 | 13.23951 | 1.4828e-08
2018-01-31 13:13 | 165075.8 | 2160.0018 | 3 | 17 | 4.400327 | 0.4827328 | 3.189631 | 4.491e-09 | 13.31479 | 1.4828e-08
2018-01-31 13:15 | 165195.8 | 2280.0002 | 3 | 17 | 4.400345 | 0.4301643 | 3.204817 | 4.491e-09 | 13.38161 | 1.4828e-08
2018-01-31 13:17 | 165315.8 | 2400.0009 | 3 | 17 | 4.400356 | 0.3837147 | 3.218343 | 4.491e-09 | 13.44113 | 1.4828e-08
2018-01-31 13:19 | 165435.8 | 2520.001 | 3 | 17 | 4.4003 | 0.3416348 | 3.230417 | 4.491e-09 | 13.49426 | 1.4828e-08
2018-01-31 13:21 | 165555.8 | 2640.0018 | 3 | 17 | 4.400312 | 0.3060169 | 3.241215 | 4.491e-09 | 13.54177 | 1.4828e-08
2018-01-31 13:23 | 165675.8 | 2760.0002 | 3 | 17 | 4.40031 | 0.2747669 | 3.250893 | 4.491e-09 | 13.58436 | 1.4828e-08
2018-01-31 13:25 | 165795.8 | 2880.0018 | 3 | 17 | 4.400314 | 0.2469692 | 3.259575 | 4.491e-09 | 13.62256 | 1.4828e-08
2018-01-31 13:27 | 165915.8 | 3000.0008 | 3 | 17 | 4.400309 | 0.2217579 | 3.267371 | 4.491e-09 | 13.65687 | 1.4828e-08
2018-01-31 13:29 | 166035.8 | 3120.0002 | 3 | 17 | 4.400311 | 0.1994247 | 3.274382 | 4.491e-09 | 13.68772 | 1.4828e-08
2018-01-31 13:31 | 166155.8 | 3240.001 | 3 | 17 | 4.400312 | 0.1797371 | 3.280696 | 4.491e-09 | 13.7155 | 1.4828e-08
2018-01-31 13:33 | 166275.8 | 3360.0002 | 3 | 17 | 4.400274 | 0.1609669 | 3.286382 | 4.491e-09 | 13.74052 | 1.4828e-08
2018-01-31 13:35 | 166395.8 | 3480.0002 | 3 | 17 | 4.400295 | 0.1457691 | 3.291499 | 4.491e-09 | 13.76304 | 1.4828e-08
2018-01-31 13:37 | 166515.8 | 3600.0002 | 3 | 17 | 4.400313 | 0.1313725 | 3.296118 | 4.491e-09 | 13.78336 | 1.4828e-08
2018-01-31 13:39 | 166635.8 | 3720.001 | 3 | 17 | 4.4003 | 0.1184387 | 3.300283 | 4.491e-09 | 13.80169 | 1.4828e-08
2018-01-31 13:41 | 166755.8 | 3840.0002 | 3 | 17 | 4.400316 | 0.1074429 | 3.304035 | 4.491e-09 | 13.8182 | 1.4828e-08
2018-01-31 13:43 | 166875.8 | 3960.0002 | 3 | 17 | 4.400301 | 0.09670067 | 3.307423 | 4.491e-09 | 13.83311 | 1.4828e-08
2018-01-31 13:45 | 166995.8 | 4080.001 | 3 | 17 | 4.400283 | 0.08694458 | 3.310483 | 4.491e-09 | 13.84657 | 1.4828e-08
2018-01-31 13:46 | 167072.3 | 4156.4664 | 3 | 17 | 4.400278 | 0.0814991 | 3.312274 | 4.491e-09 | 13.85445 | 1.4828e-08
2018-01-31 13:48 | 167192.4 | 119.9999 | 4 | 17 | 4.394631 | 0 | 3.312274 | 4.491e-09 | 13.85445 | 1.4828e-08
2018-01-31 13:50 | 167312.4 | 240.0008 | 4 | 17 | 4.393961 | 0 | 3.312274 | 4.491e-09 | 13.85445 | 1.4828e-08
2018-01-31 13:51 | 167372.4 | 300.003 | 4 | 17 | 4.393713 | 0 | 3.312274 | 4.491e-09 | 13.85445 | 1.4828e-08
2018-01-31 13:53 | 167492.4 | 120.0003 | 5 | 17 | 4.171224 | -3.259857 | 3.312274 | 0.1086501 | 13.85445 | 0.45629
2018-01-31 13:55 | 167612.4 | 240.0019 | 5 | 17 | 4.130599 | -3.259852 | 3.312274 | 0.2173074 | 13.85445 | 0.9073004
2018-01-31 13:57 | 167732.4 | 360.0019 | 5 | 17 | 4.090045 | -3.259805 | 3.312274 | 0.3259555 | 13.85445 | 1.353884
2018-01-31 13:59 | 167852.4 | 480.0011 | 5 | 17 | 4.049011 | -3.259884 | 3.312274 | 0.4346088 | 13.85445 | 1.796053
2018-01-31 14:01 | 167972.4 | 600.0003 | 5 | 17 | 4.00825 | -3.260173 | 3.312274 | 0.5432615 | 13.85445 | 2.23377
2018-01-31 14:03 | 168092.4 | 720.0003 | 5 | 17 | 3.968413 | -3.260203 | 3.312274 | 0.6519179 | 13.85445 | 2.667118
2018-01-31 14:05 | 168212.4 | 840.0019 | 5 | 17 | 3.929791 | -3.260013 | 3.312274 | 0.760567 | 13.85445 | 3.096171
2018-01-31 14:07 | 168332.4 | 960.0003 | 5 | 17 | 3.892561 | -3.260143 | 3.312274 | 0.8692254 | 13.85445 | 3.521141
2018-01-31 14:09 | 168452.4 | 1080.0003 | 5 | 17 | 3.856842 | -3.260133 | 3.312274 | 0.9778832 | 13.85445 | 3.942142
2018-01-31 14:11 | 168572.4 | 1200.0013 | 5 | 17 | 3.822841 | -3.260127 | 3.312274 | 1.086547 | 13.85445 | 4.359377
2018-01-31 14:13 | 168692.4 | 1320.0019 | 5 | 17 | 3.790673 | -3.260159 | 3.312274 | 1.195207 | 13.85445 | 4.773004
2018-01-31 14:15 | 168812.4 | 1440.0011 | 5 | 17 | 3.760532 | -3.260182 | 3.312274 | 1.303866 | 13.85445 | 5.18324
2018-01-31 14:17 | 168932.4 | 1560.0003 | 5 | 17 | 3.732388 | -3.26015 | 3.312274 | 1.412521 | 13.85445 | 5.590292
2018-01-31 14:19 | 169052.4 | 1680.0003 | 5 | 17 | 3.706295 | -3.260087 | 3.312274 | 1.521191 | 13.85445 | 5.994452
2018-01-31 14:21 | 169172.4 | 1800.0002 | 5 | 17 | 3.682071 | -3.260185 | 3.312274 | 1.629846 | 13.85445 | 6.395826
2018-01-31 14:23 | 169292.4 | 1920.0019 | 5 | 17 | 3.659666 | -3.260158 | 3.312274 | 1.738513 | 13.85445 | 6.794715
2018-01-31 14:25 | 169412.4 | 2040.0011 | 5 | 17 | 3.639037 | -3.260193 | 3.312274 | 1.84717 | 13.85445 | 7.191227
2018-01-31 14:27 | 169532.4 | 2160.0003 | 5 | 17 | 3.62023 | -3.259832 | 3.312274 | 1.955828 | 13.85445 | 7.585597
2018-01-31 14:29 | 169652.4 | 2280.0003 | 5 | 17 | 3.603233 | -3.259797 | 3.312274 | 2.064487 | 13.85445 | 7.978026
2018-01-31 14:31 | 169772.4 | 2400.002 | 5 | 17 | 3.587737 | -3.260177 | 3.312274 | 2.173147 | 13.85445 | 8.368699
2018-01-31 14:33 | 169892.4 | 2520.0003 | 5 | 17 | 3.573452 | -3.260187 | 3.312274 | 2.281806 | 13.85445 | 8.757755
2018-01-31 14:35 | 170012.4 | 2640.002 | 5 | 17 | 3.559889 | -3.260117 | 3.312274 | 2.390464 | 13.85445 | 9.1453
2018-01-31 14:37 | 170132.4 | 2760.002 | 5 | 17 | 3.546465 | -3.259822 | 3.312274 | 2.499115 | 13.85445 | 9.531357
2018-01-31 14:39 | 170252.4 | 2880.0004 | 5 | 17 | 3.532253 | -3.260191 | 3.312274 | 2.607768 | 13.85445 | 9.915934
2018-01-31 14:41 | 170372.4 | 3000.002 | 5 | 17 | 3.515934 | -3.260152 | 3.312274 | 2.71643 | 13.85445 | 10.29889
2018-01-31 14:43 | 170492.4 | 3120.0012 | 5 | 17 | 3.494937 | -3.260158 | 3.312274 | 2.825091 | 13.85445 | 10.67986
2018-01-31 14:45 | 170612.4 | 3240.0019 | 5 | 17 | 3.464893 | -3.260147 | 3.312274 | 2.933752 | 13.85445 | 11.05808
2018-01-31 14:47 | 170732.4 | 3360.0011 | 5 | 17 | 3.42368 | -3.260085 | 3.312274 | 3.04241 | 13.85445 | 11.43247
2018-01-31 14:49 | 170852.4 | 3480.0019 | 5 | 17 | 3.356571 | -3.26012 | 3.312274 | 3.151071 | 13.85445 | 11.8012
2018-01-31 14:51 | 170972.4 | 3600.0019 | 5 | 17 | 3.201152 | -3.260122 | 3.312274 | 3.25973 | 13.85445 | 12.15903
2018-01-31 14:52 | 171026.5 | 3654.0177 | 5 | 17 | 2.999975 | -3.260173 | 3.312274 | 3.308641 | 13.85445 | 12.31151
2018-01-31 14:54 | 171146.5 | 120.0003 | 6 | 17 | 3.28714 | 0 | 3.312274 | 3.308649 | 13.85445 | 12.31154
2018-01-31 14:56 | 171266.5 | 240.0017 | 6 | 17 | 3.297995 | 0 | 3.312274 | 3.308649 | 13.85445 | 12.31154
2018-01-31 14:57 | 171326.5 | 300.0039 | 6 | 17 | 3.301517 | 0 | 3.312274 | 3.308649 | 13.85445 | 12.31154
2018-01-31 14:57 | 171326.5 | 0.0023 | 7 | 18 | 3.301423 | 0 | 0 | 0 | 0 | 0
2018-01-31 14:59 | 171446.6 | 120.001 | 2 | 18 | 3.924679 | 4.890055 | 0.1623029 | 3.41e-10 | 0.6162168 | 1.126e-09
2018-01-31 15:01 | 171566.6 | 240.0002 | 2 | 18 | 3.977492 | 4.890074 | 0.3252871 | 3.41e-10 | 1.26071 | 1.126e-09
2018-01-31 15:03 | 171686.6 | 360.0018 | 2 | 18 | 4.013981 | 4.890062 | 0.4882779 | 3.41e-10 | 1.912127 | 1.126e-09
2018-01-31 15:05 | 171806.6 | 480.0018 | 2 | 18 | 4.043383 | 4.890055 | 0.6512625 | 3.41e-10 | 2.568796 | 1.126e-09
2018-01-31 15:07 | 171926.6 | 600.001 | 2 | 18 | 4.068821 | 4.890034 | 0.814241 | 3.41e-10 | 3.229906 | 1.126e-09
2018-01-31 15:09 | 172046.6 | 720.0013 | 2 | 18 | 4.091259 | 4.890062 | 0.9772234 | 3.41e-10 | 3.894898 | 1.126e-09
2018-01-31 15:11 | 172166.6 | 840.001 | 2 | 18 | 4.114284 | 4.889973 | 1.140211 | 3.41e-10 | 4.563576 | 1.126e-09
2018-01-31 15:13 | 172286.6 | 960.0018 | 2 | 18 | 4.139076 | 4.890013 | 1.303192 | 3.41e-10 | 5.236126 | 1.126e-09
2018-01-31 15:15 | 172406.6 | 1080.0003 | 2 | 18 | 4.166184 | 4.889997 | 1.466177 | 3.41e-10 | 5.912901 | 1.126e-09
2018-01-31 15:17 | 172526.6 | 1200.0018 | 2 | 18 | 4.197326 | 4.889971 | 1.629161 | 3.41e-10 | 6.594397 | 1.126e-09
2018-01-31 15:19 | 172646.6 | 1320.0011 | 2 | 18 | 4.200405 | 4.313242 | 1.782983 | 3.41e-10 | 7.240489 | 1.126e-09
2018-01-31 15:21 | 172766.6 | 1440.0018 | 2 | 18 | 4.200404 | 3.753197 | 1.917301 | 3.41e-10 | 7.804679 | 1.126e-09
2018-01-31 15:23 | 172881.2 | 1554.6048 | 2 | 18 | 4.200397 | 3.259989 | 2.028806 | 3.41e-10 | 8.273044 | 1.126e-09
2018-01-31 15:25 | 173001.2 | 120.0018 | 3 | 18 | 4.228657 | 3.260174 | 2.137028 | 3.41e-10 | 8.729022 | 1.126e-09
2018-01-31 15:27 | 173121.2 | 240.0003 | 3 | 18 | 4.262089 | 3.26017 | 2.245684 | 3.41e-10 | 9.19028 | 1.126e-09
2018-01-31 15:29 | 173241.2 | 360.0002 | 3 | 18 | 4.297971 | 3.25983 | 2.354341 | 3.41e-10 | 9.655314 | 1.126e-09
2018-01-31 15:31 | 173361.2 | 480.0006 | 3 | 18 | 4.336082 | 3.260065 | 2.462994 | 3.41e-10 | 10.12435 | 1.126e-09
2018-01-31 15:33 | 173481.2 | 600.0002 | 3 | 18 | 4.375953 | 3.25984 | 2.571649 | 3.41e-10 | 10.59764 | 1.126e-09
2018-01-31 15:35 | 173601.2 | 720.0002 | 3 | 18 | 4.400386 | 2.964361 | 2.678135 | 3.41e-10 | 11.06543 | 1.126e-09
2018-01-31 15:37 | 173721.2 | 840.0002 | 3 | 18 | 4.400389 | 2.45717 | 2.768127 | 3.41e-10 | 11.46143 | 1.126e-09
2018-01-31 15:39 | 173841.2 | 960.0002 | 3 | 18 | 4.400386 | 2.053194 | 2.843057 | 3.41e-10 | 11.79115 | 1.126e-09
2018-01-31 15:41 | 173961.2 | 1080.0019 | 3 | 18 | 4.40038 | 1.72629 | 2.905852 | 3.41e-10 | 12.06747 | 1.126e-09
2018-01-31 15:43 | 174081.2 | 1200.0019 | 3 | 18 | 4.400361 | 1.460833 | 2.958827 | 3.41e-10 | 12.30058 | 1.126e-09
2018-01-31 15:45 | 174201.2 | 1320.0019 | 3 | 18 | 4.400349 | 1.245066 | 3.003819 | 3.41e-10 | 12.49857 | 1.126e-09
2018-01-31 15:47 | 174321.2 | 1440.0002 | 3 | 18 | 4.400356 | 1.069244 | 3.042301 | 3.41e-10 | 12.6679 | 1.126e-09
2018-01-31 15:49 | 174441.2 | 1560.0002 | 3 | 18 | 4.40038 | 0.9242764 | 3.075438 | 3.41e-10 | 12.81371 | 1.126e-09
2018-01-31 15:51 | 174561.2 | 1680.0019 | 3 | 18 | 4.400327 | 0.8025703 | 3.104156 | 3.41e-10 | 12.94008 | 1.126e-09
2018-01-31 15:53 | 174681.2 | 1800.001 | 3 | 18 | 4.400308 | 0.7016373 | 3.129194 | 3.41e-10 | 13.05026 | 1.126e-09
2018-01-31 15:55 | 174801.2 | 1920.0004 | 3 | 18 | 4.400344 | 0.6173897 | 3.151148 | 3.41e-10 | 13.14686 | 1.126e-09
2018-01-31 15:57 | 174921.2 | 2040.001 | 3 | 18 | 4.400318 | 0.5447464 | 3.170488 | 3.41e-10 | 13.23197 | 1.126e-09
2018-01-31 15:59 | 175041.2 | 2160.0018 | 3 | 18 | 4.400346 | 0.4835796 | 3.187599 | 3.41e-10 | 13.30726 | 1.126e-09
2018-01-31 16:01 | 175161.2 | 2280.0003 | 3 | 18 | 4.400321 | 0.429388 | 3.202789 | 3.41e-10 | 13.3741 | 1.126e-09
2018-01-31 16:03 | 175281.2 | 2400.0018 | 3 | 18 | 4.400342 | 0.3833237 | 3.216316 | 3.41e-10 | 13.43363 | 1.126e-09
2018-01-31 16:05 | 175401.2 | 2520.0003 | 3 | 18 | 4.400352 | 0.3428154 | 3.228391 | 3.41e-10 | 13.48676 | 1.126e-09
2018-01-31 16:07 | 175521.2 | 2640.0018 | 3 | 18 | 4.400332 | 0.3066597 | 3.239195 | 3.41e-10 | 13.5343 | 1.126e-09
2018-01-31 16:09 | 175641.2 | 2760.0018 | 3 | 18 | 4.400321 | 0.2747574 | 3.248873 | 3.41e-10 | 13.57689 | 1.126e-09
2018-01-31 16:11 | 175761.2 | 2880.0019 | 3 | 18 | 4.400321 | 0.24683 | 3.257557 | 3.41e-10 | 13.6151 | 1.126e-09
2018-01-31 16:13 | 175881.2 | 3000.0019 | 3 | 18 | 4.40031 | 0.2216549 | 3.265356 | 3.41e-10 | 13.64942 | 1.126e-09
2018-01-31 16:15 | 176001.2 | 3120.0011 | 3 | 18 | 4.400302 | 0.1993923 | 3.272374 | 3.41e-10 | 13.6803 | 1.126e-09
2018-01-31 16:17 | 176121.2 | 3240.0003 | 3 | 18 | 4.400313 | 0.179863 | 3.278695 | 3.41e-10 | 13.70811 | 1.126e-09
2018-01-31 16:19 | 176241.2 | 3360.0003 | 3 | 18 | 4.400307 | 0.1621456 | 3.284389 | 3.41e-10 | 13.73317 | 1.126e-09
2018-01-31 16:21 | 176361.2 | 3480.0003 | 3 | 18 | 4.400299 | 0.1460133 | 3.289521 | 3.41e-10 | 13.75575 | 1.126e-09
2018-01-31 16:23 | 176481.2 | 3600.0003 | 3 | 18 | 4.400332 | 0.1324997 | 3.294151 | 3.41e-10 | 13.77612 | 1.126e-09
2018-01-31 16:25 | 176601.2 | 3720.0018 | 3 | 18 | 4.400302 | 0.1190376 | 3.298323 | 3.41e-10 | 13.79448 | 1.126e-09
2018-01-31 16:27 | 176721.2 | 3840.0003 | 3 | 18 | 4.400293 | 0.1073551 | 3.302096 | 3.41e-10 | 13.81109 | 1.126e-09
2018-01-31 16:29 | 176841.2 | 3960.0003 | 3 | 18 | 4.400297 | 0.09675598 | 3.305497 | 3.41e-10 | 13.82605 | 1.126e-09
2018-01-31 16:31 | 176961.2 | 4080.0003 | 3 | 18 | 4.400293 | 0.08764267 | 3.308574 | 3.41e-10 | 13.83959 | 1.126e-09
2018-01-31 16:32 | 177053.1 | 4171.9088 | 3 | 18 | 4.400318 | 0.08149338 | 3.310728 | 3.41e-10 | 13.84907 | 1.126e-09
2018-01-31 16:34 | 177173.2 | 120 | 4 | 18 | 4.39468 | 0 | 3.310728 | 3.41e-10 | 13.84907 | 1.126e-09
2018-01-31 16:36 | 177293.2 | 240.0001 | 4 | 18 | 4.394012 | 0 | 3.310728 | 3.41e-10 | 13.84907 | 1.126e-09
2018-01-31 16:37 | 177353.2 | 300.0038 | 4 | 18 | 4.393762 | 0 | 3.310728 | 3.41e-10 | 13.84907 | 1.126e-09
2018-01-31 16:39 | 177473.3 | 120.0005 | 5 | 18 | 4.17111 | -3.26015 | 3.310728 | 0.1086557 | 13.84907 | 0.4562984
2018-01-31 16:41 | 177593.3 | 240.0003 | 5 | 18 | 4.130538 | -3.259891 | 3.310728 | 0.2173153 | 13.84907 | 0.9073089
2018-01-31 16:43 | 177713.3 | 360.0011 | 5 | 18 | 4.090024 | -3.259822 | 3.310728 | 0.3259722 | 13.84907 | 1.353925
2018-01-31 16:45 | 177833.3 | 480.0003 | 5 | 18 | 4.048995 | -3.260191 | 3.310728 | 0.434634 | 13.84907 | 1.796127
2018-01-31 16:47 | 177953.3 | 600.001 | 5 | 18 | 4.008222 | -3.260138 | 3.310728 | 0.5432859 | 13.84907 | 2.233837
2018-01-31 16:49 | 178073.3 | 720 | 5 | 18 | 3.968349 | -3.260159 | 3.310728 | 0.6519461 | 13.84907 | 2.667196
2018-01-31 16:51 | 178193.3 | 840.001 | 5 | 18 | 3.929746 | -3.26017 | 3.310728 | 0.7606076 | 13.84907 | 3.096292
2018-01-31 16:53 | 178313.3 | 960.001 | 5 | 18 | 3.892456 | -3.260145 | 3.310728 | 0.8692681 | 13.84907 | 3.521262
2018-01-31 16:55 | 178433.3 | 1080.001 | 5 | 18 | 3.856703 | -3.260175 | 3.310728 | 0.9779329 | 13.84907 | 3.942278
2018-01-31 16:57 | 178553.3 | 1200.0002 | 5 | 18 | 3.82269 | -3.260173 | 3.310728 | 1.086594 | 13.84907 | 4.359486
2018-01-31 16:59 | 178673.3 | 1320.0011 | 5 | 18 | 3.790532 | -3.26018 | 3.310728 | 1.195255 | 13.84907 | 4.773102
2018-01-31 17:01 | 178793.3 | 1440.0003 | 5 | 18 | 3.760384 | -3.26018 | 3.310728 | 1.303916 | 13.84907 | 5.183326
2018-01-31 17:03 | 178913.3 | 1560.0011 | 5 | 18 | 3.732243 | -3.260162 | 3.310728 | 1.412579 | 13.84907 | 5.590393
2018-01-31 17:05 | 179033.3 | 1680.0003 | 5 | 18 | 3.706078 | -3.260168 | 3.310728 | 1.521238 | 13.84907 | 5.994498
2018-01-31 17:07 | 179153.3 | 1800.0027 | 5 | 18 | 3.681831 | -3.25994 | 3.310728 | 1.629896 | 13.84907 | 6.395859
2018-01-31 17:09 | 179273.3 | 1920.0011 | 5 | 18 | 3.659358 | -3.260156 | 3.310728 | 1.738552 | 13.84907 | 6.794674
2018-01-31 17:11 | 179393.3 | 2040.0019 | 5 | 18 | 3.638702 | -3.260173 | 3.310728 | 1.847212 | 13.84907 | 7.191162
2018-01-31 17:13 | 179513.3 | 2160.0011 | 5 | 18 | 3.619898 | -3.260147 | 3.310728 | 1.955871 | 13.84907 | 7.585501
2018-01-31 17:15 | 179633.3 | 2280.0019 | 5 | 18 | 3.602908 | -3.259849 | 3.310728 | 2.064526 | 13.84907 | 7.977883
2018-01-31 17:17 | 179753.3 | 2400.0011 | 5 | 18 | 3.587383 | -3.260177 | 3.310728 | 2.173184 | 13.84907 | 8.368511
2018-01-31 17:19 | 179873.3 | 2520.0012 | 5 | 18 | 3.573045 | -3.26017 | 3.310728 | 2.281839 | 13.84907 | 8.757507
2018-01-31 17:21 | 179993.3 | 2640.0012 | 5 | 18 | 3.55945 | -3.260205 | 3.310728 | 2.390497 | 13.84907 | 9.145007
2018-01-31 17:23 | 180113.3 | 2760.0012 | 5 | 18 | 3.546017 | -3.260129 | 3.310728 | 2.499157 | 13.84907 | 9.531049
2018-01-31 17:25 | 180233.3 | 2880.0027 | 5 | 18 | 3.531796 | -3.260191 | 3.310728 | 2.607818 | 13.84907 | 9.915602
2018-01-31 17:27 | 180353.3 | 3000.0027 | 5 | 18 | 3.515476 | -3.260175 | 3.310728 | 2.716476 | 13.84907 | 10.2985
2018-01-31 17:29 | 180473.3 | 3120.0005 | 5 | 18 | 3.494364 | -3.260152 | 3.310728 | 2.825136 | 13.84907 | 10.67941
2018-01-31 17:31 | 180593.3 | 3240.0019 | 5 | 18 | 3.46428 | -3.260154 | 3.310728 | 2.933797 | 13.84907 | 11.05756
2018-01-31 17:33 | 180713.3 | 3360.0019 | 5 | 18 | 3.42287 | -3.260115 | 3.310728 | 3.042455 | 13.84907 | 11.43188
2018-01-31 17:35 | 180833.3 | 3480.0003 | 5 | 18 | 3.355283 | -3.26017 | 3.310728 | 3.15111 | 13.84907 | 11.80048
2018-01-31 17:37 | 180953.3 | 3600.0012 | 5 | 18 | 3.19749 | -3.260108 | 3.310728 | 3.259772 | 13.84907 | 12.1581
2018-01-31 17:38 | 181005.7 | 3652.4505 | 5 | 18 | 2.999975 | -3.260098 | 3.310728 | 3.307262 | 13.84907 | 12.30603
2018-01-31 17:40 | 181125.8 | 120.0008 | 6 | 18 | 3.286852 | 0 | 3.310728 | 3.307269 | 13.84907 | 12.30605
2018-01-31 17:42 | 181245.8 | 240.0016 | 6 | 18 | 3.297711 | 0 | 3.310728 | 3.307269 | 13.84907 | 12.30605
2018-01-31 17:43 | 181305.8 | 300.0028 | 6 | 18 | 3.301239 | 0 | 3.310728 | 3.307269 | 13.84907 | 12.30605
2018-01-31 17:43 | 181305.8 | 0.0024 | 7 | 19 | 3.301312 | 0 | 0 | 0 | 0 | 0
2018-01-31 17:45 | 181425.9 | 120.0012 | 2 | 19 | 3.924922 | 4.8901 | 0.1622967 | 1.324e-09 | 0.6162097 | 4.369e-09
2018-01-31 17:47 | 181545.9 | 240.0012 | 2 | 19 | 3.977682 | 4.890036 | 0.3252856 | 1.324e-09 | 1.260757 | 4.369e-09
2018-01-31 17:49 | 181665.9 | 360.0013 | 2 | 19 | 4.014201 | 4.890053 | 0.4882724 | 1.324e-09 | 1.91219 | 4.369e-09
2018-01-31 17:51 | 181785.9 | 480.002 | 2 | 19 | 4.043683 | 4.890114 | 0.651256 | 1.324e-09 | 2.568893 | 4.369e-09
2018-01-31 17:53 | 181905.9 | 600.0004 | 2 | 19 | 4.069187 | 4.890158 | 0.8142373 | 1.324e-09 | 3.230067 | 4.369e-09
2018-01-31 17:55 | 182025.9 | 720.002 | 2 | 19 | 4.091715 | 4.890064 | 0.9772234 | 1.324e-09 | 3.895139 | 4.369e-09
2018-01-31 17:57 | 182145.9 | 840.0004 | 2 | 19 | 4.114813 | 4.89007 | 1.140205 | 1.324e-09 | 4.563873 | 4.369e-09
2018-01-31 17:59 | 182265.9 | 960.002 | 2 | 19 | 4.139695 | 4.89007 | 1.303193 | 1.324e-09 | 5.236544 | 4.369e-09
2018-01-31 18:01 | 182385.9 | 1080.0021 | 2 | 19 | 4.166946 | 4.890059 | 1.466181 | 1.324e-09 | 5.913442 | 4.369e-09
2018-01-31 18:03 | 182505.9 | 1200.0004 | 2 | 19 | 4.198161 | 4.890028 | 1.629163 | 1.324e-09 | 6.595065 | 4.369e-09
2018-01-31 18:05 | 182625.9 | 1320.002 | 2 | 19 | 4.200422 | 4.301317 | 1.782526 | 1.324e-09 | 7.239237 | 4.369e-09
2018-01-31 18:07 | 182745.9 | 1440.0004 | 2 | 19 | 4.200403 | 3.743 | 1.916464 | 1.324e-09 | 7.801829 | 4.369e-09
2018-01-31 18:09 | 182858.7 | 1552.8264 | 2 | 19 | 4.200409 | 3.259991 | 2.026071 | 1.324e-09 | 8.262224 | 4.369e-09
2018-01-31 18:11 | 182978.7 | 120.0019 | 3 | 19 | 4.228722 | 3.260191 | 2.134291 | 1.345e-09 | 8.718198 | 4.459e-09
2018-01-31 18:13 | 183098.7 | 240.0019 | 3 | 19 | 4.262167 | 3.260185 | 2.242951 | 1.345e-09 | 9.179482 | 4.459e-09
2018-01-31 18:15 | 183218.7 | 360.0005 | 3 | 19 | 4.298007 | 3.259769 | 2.35161 | 1.345e-09 | 9.64453125 | 4.459e-09
2018-01-31 18:17 | 183338.7 | 480.001 | 3 | 19 | 4.3361 | 3.259823 | 2.460266 | 1.345e-09 | 10.11359 | 4.459e-09
2018-01-31 18:19 | 183458.7 | 600.0018 | 3 | 19 | 4.376003 | 3.260176 | 2.568922 | 1.345e-09 | 10.58688 | 4.459e-09
2018-01-31 18:21 | 183578.7 | 720.0011 | 3 | 19 | 4.400409 | 2.964903 | 2.675399 | 1.345e-09 | 11.05463 | 4.459e-09
2018-01-31 18:23 | 183698.7 | 840.0018 | 3 | 19 | 4.400394 | 2.457388 | 2.76538 | 1.345e-09 | 11.45059 | 4.459e-09
2018-01-31 18:25 | 183818.7 | 960.0004 | 3 | 19 | 4.400389 | 2.053999 | 2.840323 | 1.345e-09 | 11.78036 | 4.459e-09
2018-01-31 18:27 | 183938.7 | 1080.0004 | 3 | 19 | 4.400394 | 1.727299 | 2.903142 | 1.345e-09 | 12.05679 | 4.459e-09
2018-01-31 18:29 | 184058.7 | 1200.0018 | 3 | 19 | 4.400377 | 1.462238 | 2.956141 | 1.345e-09 | 12.29001 | 4.459e-09
2018-01-31 18:31 | 184178.7 | 1320.0004 | 3 | 19 | 4.40038 | 1.246511 | 3.001159 | 1.345e-09 | 12.4881 | 4.459e-09
2018-01-31 18:33 | 184298.7 | 1440.0011 | 3 | 19 | 4.40038 | 1.070747 | 3.039666 | 1.345e-09 | 12.65755 | 4.459e-09
2018-01-31 18:35 | 184418.7 | 1560.0003 | 3 | 19 | 4.40038 | 0.9249878 | 3.072829 | 1.345e-09 | 12.80348 | 4.459e-09
2018-01-31 18:37 | 184538.7 | 1680.0004 | 3 | 19 | 4.400352 | 0.8042355 | 3.101577 | 1.345e-09 | 12.92998 | 4.459e-09
2018-01-31 18:39 | 184658.7 | 1800.0019 | 3 | 19 | 4.400366 | 0.7039356 | 3.12665 | 1.345e-09 | 13.04031 | 4.459e-09
2018-01-31 18:41 | 184778.7 | 1920.0012 | 3 | 19 | 4.400364 | 0.6191235 | 3.148642 | 1.345e-09 | 13.13708 | 4.459e-09
2018-01-31 18:43 | 184898.7 | 2040.0003 | 3 | 19 | 4.400327 | 0.5462837 | 3.168027 | 1.345e-09 | 13.22238 | 4.459e-09
2018-01-31 18:45 | 185018.7 | 2160.0011 | 3 | 19 | 4.400361 | 0.4848347 | 3.185188 | 1.345e-09 | 13.2979 | 4.459e-09
2018-01-31 18:47 | 185138.7 | 2280.0019 | 3 | 19 | 4.400332 | 0.4312744 | 3.200429 | 1.345e-09 | 13.36496 | 4.459e-09
2018-01-31 18:49 | 185258.7 | 2400.0011 | 3 | 19 | 4.400328 | 0.3848591 | 3.21401 | 1.345e-09 | 13.42472 | 4.459e-09
2018-01-31 18:51 | 185378.7 | 2520.0011 | 3 | 19 | 4.400326 | 0.3439655 | 3.226141 | 1.345e-09 | 13.47811 | 4.459e-09
2018-01-31 18:53 | 185498.7 | 2640.0018 | 3 | 19 | 4.400329 | 0.3085613 | 3.237 | 1.345e-09 | 13.52588 | 4.459e-09
2018-01-31 18:55 | 185618.7 | 2760.0007 | 3 | 19 | 4.400351 | 0.2772694 | 3.246736 | 1.345e-09 | 13.56873 | 4.459e-09
2018-01-31 18:57 | 185738.7 | 2880.0018 | 3 | 19 | 4.400299 | 0.2482796 | 3.255471 | 1.345e-09 | 13.60717 | 4.459e-09
2018-01-31 18:59 | 185858.7 | 3000.0006 | 3 | 19 | 4.400284 | 0.2227669 | 3.263322 | 1.345e-09 | 13.64171 | 4.459e-09
2018-01-31 19:01 | 185978.7 | 3120.001 | 3 | 19 | 4.400322 | 0.2012463 | 3.270382 | 1.345e-09 | 13.67278 | 4.459e-09
2018-01-31 19:03 | 186098.7 | 3240.0018 | 3 | 19 | 4.400314 | 0.1812267 | 3.27674 | 1.345e-09 | 13.70075 | 4.459e-09
2018-01-31 19:05 | 186218.7 | 3360.0018 | 3 | 19 | 4.400302 | 0.1628971 | 3.282467 | 1.345e-09 | 13.72596 | 4.459e-09
2018-01-31 19:07 | 186338.7 | 3480.0004 | 3 | 19 | 4.400283 | 0.1464481 | 3.287627 | 1.345e-09 | 13.74866 | 4.459e-09
2018-01-31 19:09 | 186458.7 | 3600.001 | 3 | 19 | 4.400297 | 0.1319122 | 3.292277 | 1.345e-09 | 13.76912 | 4.459e-09
2018-01-31 19:11 | 186578.7 | 3720.0012 | 3 | 19 | 4.400295 | 0.1195126 | 3.296467 | 1.345e-09 | 13.78756 | 4.459e-09
2018-01-31 19:13 | 186698.7 | 3840.0011 | 3 | 19 | 4.400305 | 0.1081715 | 3.300253 | 1.345e-09 | 13.80422 | 4.459e-09
2018-01-31 19:15 | 186818.7 | 3960.0011 | 3 | 19 | 4.40028 | 0.09724617 | 3.30367 | 1.345e-09 | 13.81926 | 4.459e-09
2018-01-31 19:17 | 186938.7 | 4080.0003 | 3 | 19 | 4.400281 | 0.08772087 | 3.306759 | 1.345e-09 | 13.83285 | 4.459e-09
2018-01-31 19:19 | 187030.2 | 4171.4624 | 3 | 19 | 4.400277 | 0.0814991 | 3.308911 | 1.345e-09 | 13.84232 | 4.459e-09
2018-01-31 19:21 | 187150.2 | 120.0015 | 4 | 19 | 4.394639 | 0 | 3.308911 | 1.345e-09 | 13.84232 | 4.459e-09
2018-01-31 19:23 | 187270.2 | 240.0007 | 4 | 19 | 4.39397 | 0 | 3.308911 | 1.345e-09 | 13.84232 | 4.459e-09
2018-01-31 19:24 | 187330.2 | 300.0005 | 4 | 19 | 4.393718 | 0 | 3.308911 | 1.345e-09 | 13.84232 | 4.459e-09
2018-01-31 19:26 | 187450.3 | 120.0002 | 5 | 19 | 4.170877 | -3.260098 | 3.308911 | 0.1086598 | 13.84232 | 0.4562866
2018-01-31 19:28 | 187570.3 | 240.0019 | 5 | 19 | 4.130347 | -3.260127 | 3.308911 | 0.2173159 | 13.84232 | 0.9072609
2018-01-31 19:30 | 187690.3 | 360.0002 | 5 | 19 | 4.089858 | -3.260166 | 3.308911 | 0.3259845 | 13.84232 | 1.353908
2018-01-31 19:32 | 187810.3 | 480.0018 | 5 | 19 | 4.048898 | -3.260104 | 3.308911 | 0.4346502 | 13.84232 | 1.796111
2018-01-31 19:34 | 187930.3 | 600.001 | 5 | 19 | 4.00816 | -3.260118 | 3.308911 | 0.5433089 | 13.84232 | 2.23384
2018-01-31 19:36 | 188050.3 | 720.0012 | 5 | 19 | 3.968311 | -3.260087 | 3.308911 | 0.6519756 | 13.84232 | 2.667219
2018-01-31 19:38 | 188170.3 | 840.0002 | 5 | 19 | 3.929677 | -3.260124 | 3.308911 | 0.7606298 | 13.84232 | 3.09628
2018-01-31 19:40 | 188290.3 | 960.001 | 5 | 19 | 3.892449 | -3.260089 | 3.308911 | 0.8693001 | 13.84232 | 3.521284
2018-01-31 19:42 | 188410.3 | 1080.0005 | 5 | 19 | 3.856701 | -3.260156 | 3.308911 | 0.9779651 | 13.84232 | 3.9423
2018-01-31 19:44 | 188530.3 | 1200.0003 | 5 | 19 | 3.822702 | -3.260141 | 3.308911 | 1.086623 | 13.84232 | 4.359497
2018-01-31 19:46 | 188650.3 | 1320.0019 | 5 | 19 | 3.790529 | -3.260104 | 3.308911 | 1.195284 | 13.84232 | 4.773112
2018-01-31 19:48 | 188770.3 | 1440.0018 | 5 | 19 | 3.76042 | -3.260166 | 3.308911 | 1.30395 | 13.84232 | 5.183358
2018-01-31 19:50 | 188890.3 | 1560.0026 | 5 | 19 | 3.73229 | -3.260143 | 3.308911 | 1.412614 | 13.84232 | 5.590433
2018-01-31 19:52 | 189010.3 | 1680.0002 | 5 | 19 | 3.706128 | -3.260175 | 3.308911 | 1.521271 | 13.84232 | 5.994534
2018-01-31 19:54 | 189130.3 | 1800.0019 | 5 | 19 | 3.681861 | -3.259935 | 3.308911 | 1.629931 | 13.84232 | 6.395909
2018-01-31 19:56 | 189250.3 | 1920.0011 | 5 | 19 | 3.659379 | -3.260205 | 3.308911 | 1.738586 | 13.84232 | 6.794722
2018-01-31 19:58 | 189370.3 | 2040.0018 | 5 | 19 | 3.638691 | -3.260143 | 3.308911 | 1.847241 | 13.84232 | 7.191194
2018-01-31 20:00 | 189490.3 | 2160.001 | 5 | 19 | 3.619824 | -3.260025 | 3.308911 | 1.9559 | 13.84232 | 7.585527
2018-01-31 20:02 | 189610.3 | 2280.0002 | 5 | 19 | 3.602784 | -3.25988 | 3.308911 | 2.064544 | 13.84232 | 7.977856
2018-01-31 20:04 | 189730.3 | 2400.0011 | 5 | 19 | 3.587273 | -3.259801 | 3.308911 | 2.173201 | 13.84232 | 8.368467
2018-01-31 20:06 | 189850.3 | 2520.0011 | 5 | 19 | 3.572947 | -3.259891 | 3.308911 | 2.281849 | 13.84232 | 8.757432
2018-01-31 20:08 | 189970.3 | 2640.0005 | 5 | 19 | 3.559338 | -3.259892 | 3.308911 | 2.390496 | 13.84232 | 9.144881
2018-01-31 20:10 | 190090.3 | 2760.0002 | 5 | 19 | 3.545867 | -3.259898 | 3.308911 | 2.499143 | 13.84232 | 9.530861
2018-01-31 20:12 | 190210.3 | 2880.0019 | 5 | 19 | 3.531579 | -3.259845 | 3.308911 | 2.607799 | 13.84232 | 9.915377
2018-01-31 20:14 | 190330.3 | 3000.0003 | 5 | 19 | 3.515132 | -3.259859 | 3.308911 | 2.716451 | 13.84232 | 10.29822
2018-01-31 20:16 | 190450.3 | 3120.0011 | 5 | 19 | 3.493995 | -3.259896 | 3.308911 | 2.825102 | 13.84232 | 10.67906
2018-01-31 20:18 | 190570.3 | 3240.0019 | 5 | 19 | 3.463714 | -3.259855 | 3.308911 | 2.933756 | 13.84232 | 11.05714
2018-01-31 20:20 | 190690.3 | 3360.0002 | 5 | 19 | 3.421999 | -3.259838 | 3.308911 | 3.042404 | 13.84232 | 11.43134
2018-01-31 20:22 | 190810.3 | 3480.0019 | 5 | 19 | 3.353742 | -3.259871 | 3.308911 | 3.151057 | 13.84232 | 11.79981
2018-01-31 20:24 | 190930.3 | 3600.0019 | 5 | 19 | 3.192893 | -3.259855 | 3.308911 | 3.259709 | 13.84232 | 12.15712
2018-01-31 20:24 | 190980.8 | 3650.5289 | 5 | 19 | 2.999985 | -3.259813 | 3.308911 | 3.305457 | 13.84232 | 12.29949
2018-01-31 20:26 | 191100.9 | 120.0026 | 6 | 19 | 3.287005 | 0 | 3.308911 | 3.305457 | 13.84232 | 12.29949
2018-01-31 20:28 | 191220.9 | 240.0005 | 6 | 19 | 3.297872 | 0 | 3.308911 | 3.305457 | 13.84232 | 12.29949
2018-01-31 20:29 | 191280.9 | 300.0031 | 6 | 19 | 3.301377 | 0 | 3.308911 | 3.305457 | 13.84232 | 12.29949
2018-01-31 20:29 | 191280.9 | 0.0024 | 7 | 20 | 3.301388 | 0 | 0 | 0 | 0 | 0
2018-01-31 20:31 | 191401 | 120.0004 | 2 | 20 | 3.92551 | 4.890074 | 0.1623079 | 4.799e-09 | 0.6163397 | 1.5845e-08
2018-01-31 20:33 | 191521 | 240.0008 | 2 | 20 | 3.978168 | 4.890062 | 0.3252882 | 4.799e-09 | 1.260937 | 1.5845e-08
2018-01-31 20:35 | 191641 | 360.001 | 2 | 20 | 4.014673 | 4.890074 | 0.4882781 | 4.799e-09 | 1.912457 | 1.5845e-08
2018-01-31 20:37 | 191761 | 480.0003 | 2 | 20 | 4.044095 | 4.890074 | 0.6512638 | 4.799e-09 | 2.569239 | 1.5845e-08
2018-01-31 20:39 | 191881 | 600.001 | 2 | 20 | 4.069579 | 4.890104 | 0.8142512 | 4.799e-09 | 3.230505 | 1.5845e-08
2018-01-31 20:41 | 192001 | 720.0019 | 2 | 20 | 4.092109 | 4.890127 | 0.9772397 | 4.799e-09 | 3.895654 | 1.5845e-08
2018-01-31 20:43 | 192121 | 840.002 | 2 | 20 | 4.115217 | 4.890093 | 1.140226 | 4.799e-09 | 4.56447 | 1.5845e-08
2018-01-31 20:45 | 192241 | 960.0011 | 2 | 20 | 4.140193 | 4.890095 | 1.303217 | 4.799e-09 | 5.237225 | 1.5845e-08
2018-01-31 20:47 | 192361 | 1080.0011 | 2 | 20 | 4.167482 | 4.890129 | 1.466205 | 4.799e-09 | 5.91421 | 1.5845e-08
2018-01-31 20:49 | 192481 | 1200.0027 | 2 | 20 | 4.198843 | 4.890106 | 1.629191 | 4.799e-09 | 6.595945 | 1.5845e-08
2018-01-31 20:51 | 192601 | 1320.0003 | 2 | 20 | 4.200399 | 4.290127 | 1.782175 | 4.799e-09 | 7.238535 | 1.5845e-08
2018-01-31 20:53 | 192721 | 1440.0009 | 2 | 20 | 4.200387 | 3.734135 | 1.915796 | 4.799e-09 | 7.799794 | 1.5845e-08
2018-01-31 20:55 | 192831.8 | 1550.784 | 2 | 20 | 4.200399 | 3.259983 | 2.023296 | 4.799e-09 | 8.251336 | 1.5845e-08
2018-01-31 20:57 | 192951.8 | 120.0002 | 3 | 20 | 4.228677 | 3.259817 | 2.131506 | 5.233e-09 | 8.707267 | 1.7617e-08
2018-01-31 20:59 | 193071.8 | 240.0018 | 3 | 20 | 4.262131 | 3.259884 | 2.240155 | 5.233e-09 | 9.168504 | 1.7617e-08
2018-01-31 21:01 | 193191.8 | 360.0001 | 3 | 20 | 4.298007 | 3.259838 | 2.348804 | 5.233e-09 | 9.633508 | 1.7617e-08
2018-01-31 21:03 | 193311.8 | 480.0002 | 3 | 20 | 4.336042 | 3.259838 | 2.457455 | 5.233e-09 | 10.10254 | 1.7617e-08
2018-01-31 21:05 | 193431.8 | 600.0006 | 3 | 20 | 4.375859 | 3.259836 | 2.566113 | 5.233e-09 | 10.57583 | 1.7617e-08
2018-01-31 21:07 | 193551.8 | 720.0002 | 3 | 20 | 4.400412 | 2.967382 | 2.672628 | 5.233e-09 | 11.04374 | 1.7617e-08
2018-01-31 21:09 | 193671.8 | 840.0019 | 3 | 20 | 4.400386 | 2.459709 | 2.762698 | 5.233e-09 | 11.44008 | 1.7617e-08
2018-01-31 21:11 | 193791.8 | 960.001 | 3 | 20 | 4.400378 | 2.056259 | 2.837718 | 5.233e-09 | 11.7702 | 1.7617e-08
2018-01-31 21:13 | 193911.8 | 1080.0019 | 3 | 20 | 4.400372 | 1.729147 | 2.90062 | 5.233e-09 | 12.04699 | 1.7617e-08
2018-01-31 21:15 | 194031.8 | 1200.0002 | 3 | 20 | 4.400364 | 1.463655 | 2.953677 | 5.233e-09 | 12.28047 | 1.7617e-08
2018-01-31 21:17 | 194151.8 | 1320.0019 | 3 | 20 | 4.40036 | 1.247667 | 2.998749 | 5.233e-09 | 12.4788 | 1.7617e-08
2018-01-31 21:19 | 194271.8 | 1440.0013 | 3 | 20 | 4.400377 | 1.07128 | 3.037301 | 5.233e-09 | 12.64844 | 1.7617e-08
2018-01-31 21:21 | 194391.8 | 1560.0019 | 3 | 20 | 4.400363 | 0.9259491 | 3.070503 | 5.233e-09 | 12.79454 | 1.7617e-08
2018-01-31 21:23 | 194511.8 | 1680.0002 | 3 | 20 | 4.400364 | 0.8053951 | 3.099283 | 5.233e-09 | 12.92119 | 1.7617e-08
2018-01-31 21:25 | 194631.8 | 1800.0018 | 3 | 20 | 4.400375 | 0.7046623 | 3.124389 | 5.233e-09 | 13.03166 | 1.7617e-08
2018-01-31 21:27 | 194751.8 | 1920.0002 | 3 | 20 | 4.400337 | 0.6192207 | 3.146407 | 5.233e-09 | 13.12855 | 1.7617e-08
2018-01-31 21:29 | 194871.8 | 2040.001 | 3 | 20 | 4.400357 | 0.5475063 | 3.165815 | 5.233e-09 | 13.21395 | 1.7617e-08
2018-01-31 21:31 | 194991.8 | 2160.0002 | 3 | 20 | 4.400356 | 0.4856949 | 3.182986 | 5.233e-09 | 13.28951 | 1.7617e-08
2018-01-31 21:33 | 195111.8 | 2280.001 | 3 | 20 | 4.400333 | 0.4314156 | 3.198238 | 5.233e-09 | 13.35662 | 1.7617e-08
2018-01-31 21:35 | 195231.8 | 2400.001 | 3 | 20 | 4.400316 | 0.3845215 | 3.211827 | 5.233e-09 | 13.41642 | 1.7617e-08
2018-01-31 21:37 | 195351.8 | 2520.001 | 3 | 20 | 4.400317 | 0.3439503 | 3.223961 | 5.233e-09 | 13.46981 | 1.7617e-08
2018-01-31 21:39 | 195471.8 | 2640.0026 | 3 | 20 | 4.400316 | 0.3080311 | 3.234821 | 5.233e-09 | 13.5176 | 1.7617e-08
2018-01-31 21:41 | 195591.8 | 2760.0027 | 3 | 20 | 4.400318 | 0.2764435 | 3.244554 | 5.233e-09 | 13.56042 | 1.7617e-08
2018-01-31 21:43 | 195711.8 | 2880.0026 | 3 | 20 | 4.400335 | 0.2486553 | 3.253296 | 5.233e-09 | 13.59889 | 1.7617e-08
2018-01-31 21:45 | 195831.8 | 3000.001 | 3 | 20 | 4.400323 | 0.2234554 | 3.261151 | 5.233e-09 | 13.63346 | 1.7617e-08
2018-01-31 21:47 | 195951.8 | 3120.0018 | 3 | 20 | 4.400329 | 0.2013588 | 3.268217 | 5.233e-09 | 13.66455 | 1.7617e-08
2018-01-31 21:49 | 196071.8 | 3240.0018 | 3 | 20 | 4.400296 | 0.1808014 | 3.274578 | 5.233e-09 | 13.69254 | 1.7617e-08
2018-01-31 21:51 | 196191.8 | 3360.0018 | 3 | 20 | 4.400287 | 0.1629467 | 3.280311 | 5.233e-09 | 13.71777 | 1.7617e-08
2018-01-31 21:53 | 196311.8 | 3480.0009 | 3 | 20 | 4.400337 | 0.1479225 | 3.285479 | 5.233e-09 | 13.74051 | 1.7617e-08
2018-01-31 21:55 | 196431.8 | 3600.0018 | 3 | 20 | 4.400312 | 0.1329288 | 3.29014 | 5.233e-09 | 13.76102 | 1.7617e-08
2018-01-31 21:57 | 196551.8 | 3720.0002 | 3 | 20 | 4.400313 | 0.1202679 | 3.294351 | 5.233e-09 | 13.77955 | 1.7617e-08
2018-01-31 21:59 | 196671.8 | 3840.0025 | 3 | 20 | 4.400302 | 0.1085434 | 3.298151 | 5.233e-09 | 13.79627 | 1.7617e-08
2018-01-31 22:01 | 196791.8 | 3960.0002 | 3 | 20 | 4.400297 | 0.09788895 | 3.301592 | 5.233e-09 | 13.81141 | 1.7617e-08
2018-01-31 22:03 | 196911.8 | 4080.0002 | 3 | 20 | 4.40029 | 0.0886898 | 3.304705 | 5.233e-09 | 13.82511 | 1.7617e-08
2018-01-31 22:05 | 197016.9 | 4185.0856 | 3 | 20 | 4.400295 | 0.0814991 | 3.307187 | 5.233e-09 | 13.83603 | 1.7617e-08
2018-01-31 22:07 | 197136.9 | 120 | 4 | 20 | 4.394639 | 0 | 3.307187 | 5.233e-09 | 13.83603 | 1.7617e-08
2018-01-31 22:09 | 197256.9 | 240.0001 | 4 | 20 | 4.393939 | 0 | 3.307187 | 5.233e-09 | 13.83603 | 1.7617e-08
2018-01-31 22:10 | 197316.9 | 300.0023 | 4 | 20 | 4.393708 | 0 | 3.307187 | 5.233e-09 | 13.83603 | 1.7617e-08
2018-01-31 22:12 | 197437 | 120.0009 | 5 | 20 | 4.17061 | -3.260143 | 3.307187 | 0.108655 | 13.83603 | 0.4562338
2018-01-31 22:14 | 197557 | 240.0002 | 5 | 20 | 4.130131 | -3.260117 | 3.307187 | 0.2173213 | 13.83603 | 0.9072241
2018-01-31 22:16 | 197677 | 360.0017 | 5 | 20 | 4.089653 | -3.260117 | 3.307187 | 0.3259852 | 13.83603 | 1.353828
2018-01-31 22:18 | 197797 | 480.0017 | 5 | 20 | 4.048699 | -3.259855 | 3.307187 | 0.434646 | 13.83603 | 1.795988
2018-01-31 22:20 | 197917 | 600.0012 | 5 | 20 | 4.007975 | -3.260175 | 3.307187 | 0.5433027 | 13.83603 | 2.233688
2018-01-31 22:22 | 198037 | 720.0008 | 5 | 20 | 3.968095 | -3.260099 | 3.307187 | 0.6519592 | 13.83603 | 2.667004
2018-01-31 22:24 | 198157 | 840.0018 | 5 | 20 | 3.929475 | -3.260164 | 3.307187 | 0.7606218 | 13.83603 | 3.096076
2018-01-31 22:26 | 198277 | 960.0018 | 5 | 20 | 3.892251 | -3.260131 | 3.307187 | 0.8692799 | 13.83603 | 3.521011
2018-01-31 22:28 | 198397 | 1080.0017 | 5 | 20 | 3.856518 | -3.259809 | 3.307187 | 0.9779363 | 13.83603 | 3.941972
2018-01-31 22:30 | 198517 | 1200.0009 | 5 | 20 | 3.822532 | -3.259834 | 3.307187 | 1.086584 | 13.83603 | 4.359113
2018-01-31 22:32 | 198637 | 1320.0009 | 5 | 20 | 3.790327 | -3.259842 | 3.307187 | 1.195232 | 13.83603 | 4.772654
2018-01-31 22:34 | 198757 | 1440.0002 | 5 | 20 | 3.760144 | -3.260018 | 3.307187 | 1.303887 | 13.83603 | 5.182835
2018-01-31 22:36 | 198877 | 1560.0012 | 5 | 20 | 3.732039 | -3.259803 | 3.307187 | 1.412537 | 13.83603 | 5.589828
2018-01-31 22:38 | 198997 | 1680.0007 | 5 | 20 | 3.70585 | -3.259845 | 3.307187 | 1.521192 | 13.83603 | 5.993892
2018-01-31 22:40 | 199117 | 1800.0018 | 5 | 20 | 3.681571 | -3.259909 | 3.307187 | 1.629842 | 13.83603 | 6.395195
2018-01-31 22:42 | 199237 | 1920.0009 | 5 | 20 | 3.659075 | -3.259873 | 3.307187 | 1.73849 | 13.83603 | 6.793953
2018-01-31 22:44 | 199357 | 2040.0018 | 5 | 20 | 3.638398 | -3.259838 | 3.307187 | 1.847147 | 13.83603 | 7.190396
2018-01-31 22:46 | 199477 | 2160.0002 | 5 | 20 | 3.619551 | -3.259842 | 3.307187 | 1.955791 | 13.83603 | 7.584646
2018-01-31 22:48 | 199597 | 2280.0018 | 5 | 20 | 3.602539 | -3.259811 | 3.307187 | 2.064445 | 13.83603 | 7.976982
2018-01-31 22:50 | 199717 | 2400.0018 | 5 | 20 | 3.587022 | -3.259903 | 3.307187 | 2.173097 | 13.83603 | 8.367551
2018-01-31 22:52 | 199837 | 2520.0017 | 5 | 20 | 3.572692 | -3.259828 | 3.307187 | 2.281751 | 13.83603 | 8.756507
2018-01-31 22:54 | 199957 | 2640.0011 | 5 | 20 | 3.559108 | -3.259822 | 3.307187 | 2.390403 | 13.83603 | 9.143946
2018-01-31 22:56 | 200077 | 2760.0002 | 5 | 20 | 3.545628 | -3.260162 | 3.307187 | 2.499054 | 13.83603 | 9.529918
2018-01-31 22:58 | 200197 | 2880.0026 | 5 | 20 | 3.53132 | -3.260158 | 3.307187 | 2.607717 | 13.83603 | 9.914431
2018-01-31 23:00 | 200317 | 3000.0026 | 5 | 20 | 3.514846 | -3.260191 | 3.307187 | 2.716374 | 13.83603 | 10.29727
2018-01-31 23:02 | 200437 | 3120.0002 | 5 | 20 | 3.493619 | -3.259811 | 3.307187 | 2.825025 | 13.83603 | 10.67807
2018-01-31 23:04 | 200557 | 3240.0002 | 5 | 20 | 3.463182 | -3.260193 | 3.307187 | 2.93368 | 13.83603 | 11.05611
2018-01-31 23:06 | 200677 | 3360.0002 | 5 | 20 | 3.42132 | -3.260185 | 3.307187 | 3.042336 | 13.83603 | 11.43027
2018-01-31 23:08 | 200797 | 3480.0002 | 5 | 20 | 3.352445 | -3.260205 | 3.307187 | 3.150995 | 13.83603 | 11.79866
2018-01-31 23:10 | 200917 | 3600.0002 | 5 | 20 | 3.188539 | -3.26015 | 3.307187 | 3.259652 | 13.83603 | 12.15573
2018-01-31 23:11 | 200965.8 | 3648.7592 | 5 | 20 | 2.999964 | -3.260147 | 3.307187 | 3.303806 | 13.83603 | 12.29301
2018-01-31 23:13 | 201085.8 | 120.0017 | 6 | 20 | 3.286723 | 0 | 3.307187 | 3.303806 | 13.83603 | 12.29301
2018-01-31 23:15 | 201205.8 | 240.0016 | 6 | 20 | 3.297553 | 0 | 3.307187 | 3.303806 | 13.83603 | 12.29301
2018-01-31 23:16 | 201265.8 | 300.0038 | 6 | 20 | 3.301075 | 0 | 3.307187 | 3.303806 | 13.83603 | 12.29301
2018-01-31 23:16 | 201265.8 | 0.0023 | 7 | 21 | 3.301134 | 0 | 0 | 0 | 0 | 0
2018-01-31 23:18 | 201385.9 | 120.0003 | 2 | 21 | 3.925769 | 4.890043 | 0.1623036 | 4.3e-10 | 0.616338 | 1.418e-09
2018-01-31 23:20 | 201505.9 | 240.0018 | 2 | 21 | 3.978339 | 4.890007 | 0.3252864 | 4.3e-10 | 1.26098 | 1.418e-09
2018-01-31 23:22 | 201625.9 | 360.001 | 2 | 21 | 4.0148 | 4.889969 | 0.4882694 | 4.3e-10 | 1.912501 | 1.418e-09
2018-01-31 23:24 | 201745.9 | 480.001 | 2 | 21 | 4.044208 | 4.889961 | 0.6512538 | 4.3e-10 | 2.569298 | 1.418e-09
2018-01-31 23:26 | 201865.9 | 600.001 | 2 | 21 | 4.069667 | 4.889954 | 0.8142406 | 4.3e-10 | 3.230578 | 1.418e-09
2018-01-31 23:28 | 201985.9 | 720.001 | 2 | 21 | 4.09214 | 4.889973 | 0.9772173 | 4.3e-10 | 3.895687 | 1.418e-09
2018-01-31 23:30 | 202105.9 | 840.0003 | 2 | 21 | 4.115208 | 4.889931 | 1.140198 | 4.3e-10 | 4.564482 | 1.418e-09
2018-01-31 23:32 | 202225.9 | 960.0003 | 2 | 21 | 4.140074 | 4.889925 | 1.303182 | 4.3e-10 | 5.237198 | 1.418e-09
2018-01-31 23:34 | 202345.9 | 1080.0003 | 2 | 21 | 4.167389 | 4.889912 | 1.466165 | 4.3e-10 | 5.914144 | 1.418e-09
2018-01-31 23:36 | 202465.9 | 1200.0018 | 2 | 21 | 4.198699 | 4.88995 | 1.629147 | 4.3e-10 | 6.595842 | 1.418e-09
2018-01-31 23:38 | 202585.9 | 1320.0003 | 2 | 21 | 4.200396 | 4.29104 | 1.782201 | 4.3e-10 | 7.238722 | 1.418e-09
2018-01-31 23:40 | 202705.9 | 1440.0013 | 2 | 21 | 4.2004 | 3.732845 | 1.915812 | 4.3e-10 | 7.799943 | 1.418e-09
2018-01-31 23:42 | 202816.2 | 1550.2976 | 2 | 21 | 4.200412 | 3.259972 | 2.022823 | 4.3e-10 | 8.249431 | 1.418e-09
2018-01-31 23:44 | 202936.2 | 120.0018 | 3 | 21 | 4.228703 | 3.260141 | 2.131045 | 4.3e-10 | 8.705412 | 1.418e-09
2018-01-31 23:46 | 203056.2 | 240.0011 | 3 | 21 | 4.262138 | 3.260132 | 2.239705 | 4.3e-10 | 9.166694 | 1.418e-09
2018-01-31 23:48 | 203176.2 | 360.0018 | 3 | 21 | 4.297969 | 3.260153 | 2.348363 | 4.3e-10 | 9.631737 | 1.418e-09
2018-01-31 23:50 | 203296.2 | 480.0011 | 3 | 21 | 4.336062 | 3.260128 | 2.457026 | 4.3e-10 | 10.10082 | 1.418e-09
2018-01-31 23:52 | 203416.2 | 600.001 | 3 | 21 | 4.375922 | 3.259842 | 2.565689 | 4.3e-10 | 10.57414 | 1.418e-09
2018-01-31 23:54 | 203536.2 | 720.0011 | 3 | 21 | 4.4004 | 2.96612 | 2.67219 | 4.3e-10 | 11.042 | 1.418e-09
2018-01-31 23:56 | 203656.2 | 840.0018 | 3 | 21 | 4.400391 | 2.457897 | 2.762202 | 4.3e-10 | 11.43808 | 1.418e-09
2018-01-31 23:58 | 203776.2 | 960.0012 | 3 | 21 | 4.400373 | 2.053169 | 2.837144 | 4.3e-10 | 11.76785 | 1.418e-09
2018-02-01 | 203896.2 | 1080.0018 | 3 | 21 | 4.400361 | 1.725815 | 2.899943 | 4.3e-10 | 12.0442 | 1.418e-09
2018-02-01 00:02 | 204016.2 | 1200.001 | 3 | 21 | 4.400393 | 1.461603 | 2.952908 | 4.3e-10 | 12.27726 | 1.418e-09
2018-02-01 00:04 | 204136.2 | 1320.0011 | 3 | 21 | 4.400372 | 1.245207 | 2.997889 | 4.3e-10 | 12.47519 | 1.418e-09
2018-02-01 00:06 | 204256.2 | 1440.0004 | 3 | 21 | 4.400361 | 1.068682 | 3.036355 | 4.3e-10 | 12.64446 | 1.418e-09
2018-02-01 00:08 | 204376.2 | 1560.0018 | 3 | 21 | 4.400351 | 0.9231052 | 3.069474 | 4.3e-10 | 12.7902 | 1.418e-09
2018-02-01 00:10 | 204496.2 | 1680.001 | 3 | 21 | 4.400344 | 0.8025379 | 3.098178 | 4.3e-10 | 12.9165 | 1.418e-09
2018-02-01 00:12 | 204616.2 | 1800.0019 | 3 | 21 | 4.400353 | 0.702034 | 3.123205 | 4.3e-10 | 13.02663 | 1.418e-09
2018-02-01 00:14 | 204736.2 | 1920.0011 | 3 | 21 | 4.400341 | 0.6171227 | 3.14515 | 4.3e-10 | 13.12319 | 1.418e-09
2018-02-01 00:16 | 204856.2 | 2040.0007 | 3 | 21 | 4.40036 | 0.5455284 | 3.164484 | 4.3e-10 | 13.20827 | 1.418e-09
2018-02-01 00:18 | 204976.2 | 2160.0019 | 3 | 21 | 4.400319 | 0.4830952 | 3.181594 | 4.3e-10 | 13.28356 | 1.418e-09
2018-02-01 00:20 | 205096.2 | 2280.0018 | 3 | 21 | 4.400319 | 0.4294643 | 3.196794 | 4.3e-10 | 13.35045 | 1.418e-09
2018-02-01 00:22 | 205216.2 | 2400.0009 | 3 | 21 | 4.400288 | 0.382658 | 3.210329 | 4.3e-10 | 13.41 | 1.418e-09
2018-02-01 00:24 | 205336.2 | 2520.0018 | 3 | 21 | 4.400312 | 0.3427963 | 3.222419 | 4.3e-10 | 13.4632 | 1.418e-09
2018-02-01 00:26 | 205456.2 | 2640.0002 | 3 | 21 | 4.400332 | 0.3070316 | 3.23324 | 4.3e-10 | 13.51082 | 1.418e-09
2018-02-01 00:28 | 205576.2 | 2760.0018 | 3 | 21 | 4.400301 | 0.2748871 | 3.242938 | 4.3e-10 | 13.55349 | 1.418e-09
2018-02-01 00:30 | 205696.2 | 2880.0002 | 3 | 21 | 4.40031 | 0.2472782 | 3.251642 | 4.3e-10 | 13.59179 | 1.418e-09
2018-02-01 00:32 | 205816.2 | 3000.0002 | 3 | 21 | 4.40031 | 0.2224102 | 3.259462 | 4.3e-10 | 13.62621 | 1.418e-09
2018-02-01 00:34 | 205936.2 | 3120.0011 | 3 | 21 | 4.400307 | 0.2001209 | 3.2665 | 4.3e-10 | 13.65718 | 1.418e-09
2018-02-01 00:36 | 206056.2 | 3240.0002 | 3 | 21 | 4.400336 | 0.1807327 | 3.272837 | 4.3e-10 | 13.68506 | 1.418e-09
2018-02-01 00:38 | 206176.2 | 3360.0018 | 3 | 21 | 4.400287 | 0.1620884 | 3.278546 | 4.3e-10 | 13.71018 | 1.418e-09
2018-02-01 00:40 | 206296.2 | 3480.0002 | 3 | 21 | 4.400331 | 0.1470394 | 3.283694 | 4.3e-10 | 13.73283 | 1.418e-09
2018-02-01 00:42 | 206416.2 | 3600.0007 | 3 | 21 | 4.400282 | 0.1321659 | 3.288334 | 4.3e-10 | 13.75325 | 1.418e-09
2018-02-01 00:44 | 206536.2 | 3720.0008 | 3 | 21 | 4.400286 | 0.1194115 | 3.292529 | 4.3e-10 | 13.77171 | 1.418e-09
2018-02-01 00:46 | 206656.2 | 3840.0027 | 3 | 21 | 4.400309 | 0.1084747 | 3.29632 | 4.3e-10 | 13.78839 | 1.418e-09
2018-02-01 00:48 | 206776.2 | 3960.0002 | 3 | 21 | 4.400337 | 0.09855652 | 3.299756 | 4.3e-10 | 13.80351 | 1.418e-09
2018-02-01 00:50 | 206896.2 | 4080.0008 | 3 | 21 | 4.400301 | 0.08887672 | 3.302869 | 4.3e-10 | 13.81721 | 1.418e-09
2018-02-01 00:51 | 206995.6 | 4179.3608 | 3 | 21 | 4.400299 | 0.08149338 | 3.305222 | 4.3e-10 | 13.82756 | 1.418e-09
2018-02-01 00:53 | 207115.6 | 120.0003 | 4 | 21 | 4.394606 | 0 | 3.305222 | 4.3e-10 | 13.82756 | 1.418e-09
2018-02-01 00:55 | 207235.6 | 240.001 | 4 | 21 | 4.393924 | 0 | 3.305222 | 4.3e-10 | 13.82756 | 1.418e-09
2018-02-01 00:56 | 207295.6 | 300.0039 | 4 | 21 | 4.393671 | 0 | 3.305222 | 4.3e-10 | 13.82756 | 1.418e-09
2018-02-01 00:58 | 207415.7 | 120.0009 | 5 | 21 | 4.170287 | -3.260143 | 3.305222 | 0.1086568 | 13.82756 | 0.456204
2018-02-01 01:00 | 207535.7 | 240.0017 | 5 | 21 | 4.129823 | -3.260089 | 3.305222 | 0.2173151 | 13.82756 | 0.907128
2018-02-01 01:02 | 207655.7 | 360.001 | 5 | 21 | 4.089379 | -3.260131 | 3.305222 | 0.3259751 | 13.82756 | 1.353684
2018-02-01 01:04 | 207775.7 | 480.0002 | 5 | 21 | 4.048409 | -3.260104 | 3.305222 | 0.4346339 | 13.82756 | 1.795807
2018-02-01 01:06 | 207895.7 | 600.0001 | 5 | 21 | 4.007686 | -3.260071 | 3.305222 | 0.5432907 | 13.82756 | 2.233474
2018-02-01 01:08 | 208015.7 | 720.0008 | 5 | 21 | 3.967812 | -3.260108 | 3.305222 | 0.6519377 | 13.82756 | 2.666722
2018-02-01 01:10 | 208135.7 | 840.0001 | 5 | 21 | 3.929175 | -3.260106 | 3.305222 | 0.7606079 | 13.82756 | 3.095794
2018-02-01 01:12 | 208255.7 | 960.0001 | 5 | 21 | 3.891948 | -3.260087 | 3.305222 | 0.8692685 | 13.82756 | 3.520707
2018-02-01 01:14 | 208375.7 | 1080 | 5 | 21 | 3.856215 | -3.260139 | 3.305222 | 0.9779212 | 13.82756 | 3.941622
2018-02-01 01:16 | 208495.7 | 1200 | 5 | 21 | 3.822221 | -3.260056 | 3.305222 | 1.086577 | 13.82756 | 4.358759
2018-02-01 01:18 | 208615.7 | 1320.0001 | 5 | 21 | 3.790015 | -3.260027 | 3.305222 | 1.195251 | 13.82756 | 4.772368
2018-02-01 01:20 | 208735.7 | 1440.0001 | 5 | 21 | 3.759861 | -3.260071 | 3.305222 | 1.303906 | 13.82756 | 5.182517
2018-02-01 01:22 | 208855.7 | 1560.0001 | 5 | 21 | 3.731682 | -3.260023 | 3.305222 | 1.41256 | 13.82756 | 5.589494
2018-02-01 01:24 | 208975.7 | 1680.0001 | 5 | 21 | 3.705497 | -3.260018 | 3.305222 | 1.521222 | 13.82756 | 5.993543
2018-02-01 01:26 | 209095.7 | 1800.0001 | 5 | 21 | 3.681244 | -3.260089 | 3.305222 | 1.62988 | 13.82756 | 6.394841
2018-02-01 01:28 | 209215.7 | 1920.0033 | 5 | 21 | 3.658762 | -3.26005 | 3.305222 | 1.738538 | 13.82756 | 6.793602
2018-02-01 01:30 | 209335.7 | 2040.0009 | 5 | 21 | 3.638093 | -3.260054 | 3.305222 | 1.847195 | 13.82756 | 7.190012
2018-02-01 01:32 | 209455.7 | 2160.0008 | 5 | 21 | 3.619261 | -3.260058 | 3.305222 | 1.95585 | 13.82756 | 7.584268
2018-02-01 01:34 | 209575.7 | 2280.0017 | 5 | 21 | 3.602215 | -3.260006 | 3.305222 | 2.064506 | 13.82756 | 7.976583
2018-02-01 01:36 | 209695.7 | 2400.0025 | 5 | 21 | 3.586697 | -3.26005 | 3.305222 | 2.173163 | 13.82756 | 8.367134
2018-02-01 01:38 | 209815.7 | 2520.0006 | 5 | 21 | 3.572355 | -3.260062 | 3.305222 | 2.28182 | 13.82756 | 8.756066
2018-02-01 01:40 | 209935.7 | 2640.001 | 5 | 21 | 3.558777 | -3.260015 | 3.305222 | 2.390478 | 13.82756 | 9.14349
2018-02-01 01:42 | 210055.7 | 2760.001 | 5 | 21 | 3.545314 | -3.260062 | 3.305222 | 2.49913 | 13.82756 | 9.52943
2018-02-01 01:44 | 210175.7 | 2880.0009 | 5 | 21 | 3.530995 | -3.25999 | 3.305222 | 2.607789 | 13.82756 | 9.913894
2018-02-01 01:46 | 210295.7 | 3000.0018 | 5 | 21 | 3.514479 | -3.260029 | 3.305222 | 2.716447 | 13.82756 | 10.2967
2018-02-01 01:48 | 210415.7 | 3120.0002 | 5 | 21 | 3.493103 | -3.260071 | 3.305222 | 2.825102 | 13.82756 | 10.67747
2018-02-01 01:50 | 210535.7 | 3240.0002 | 5 | 21 | 3.462524 | -3.260041 | 3.305222 | 2.933761 | 13.82756 | 11.05545
2018-02-01 01:52 | 210655.7 | 3360.0002 | 5 | 21 | 3.420407 | -3.260062 | 3.305222 | 3.042417 | 13.82756 | 11.42953
2018-02-01 01:54 | 210775.7 | 3480.0003 | 5 | 21 | 3.350858 | -3.260009 | 3.305222 | 3.151074 | 13.82756 | 11.79779
2018-02-01 01:56 | 210895.7 | 3600.0027 | 5 | 21 | 3.18364 | -3.260002 | 3.305222 | 3.259734 | 13.82756 | 12.15457
2018-02-01 01:57 | 210942.5 | 3646.7688 | 5 | 21 | 2.999977 | -3.260016 | 3.305222 | 3.302079 | 13.82756 | 12.28609
2018-02-01 01:59 | 211062.5 | 120.0026 | 6 | 21 | 3.286115 | 0 | 3.305222 | 3.302079 | 13.82756 | 12.28609
2018-02-01 02:01 | 211182.5 | 240.001 | 6 | 21 | 3.29695 | 0 | 3.305222 | 3.302079 | 13.82756 | 12.28609
2018-02-01 02:02 | 211242.5 | 300.0016 | 6 | 21 | 3.300496 | 0 | 3.305222 | 3.302079 | 13.82756 | 12.28609
2018-02-01 02:02 | 211242.6 | 0.0023 | 7 | 22 | 3.300493 | 0 | 0 | 0 | 0 | 0
2018-02-01 02:04 | 211362.6 | 120.0001 | 2 | 22 | 3.925962 | 4.889854 | 0.1622855 | 2.533e-09 | 0.616266 | 8.361e-09
2018-02-01 02:06 | 211482.6 | 240.0001 | 2 | 22 | 3.978471 | 4.88987 | 0.3252657 | 2.533e-09 | 1.260926 | 8.361e-09
2018-02-01 02:08 | 211602.6 | 360.0018 | 2 | 22 | 4.01496 | 4.889822 | 0.4882394 | 2.533e-09 | 1.912429 | 8.361e-09
2018-02-01 02:10 | 211722.6 | 480.0001 | 2 | 22 | 4.044425 | 4.88986 | 0.6512104 | 2.533e-09 | 2.569202 | 8.361e-09
2018-02-01 02:12 | 211842.6 | 600.0018 | 2 | 22 | 4.069975 | 4.889843 | 0.8141937 | 2.533e-09 | 3.230511 | 8.361e-09
2018-02-01 02:14 | 211962.6 | 720.001 | 2 | 22 | 4.092548 | 4.889862 | 0.9771741 | 2.533e-09 | 3.895693 | 8.361e-09
2018-02-01 02:16 | 212082.6 | 840.0018 | 2 | 22 | 4.115698 | 4.890188 | 1.140157 | 2.533e-09 | 4.564568 | 8.361e-09
2018-02-01 02:18 | 212202.6 | 960.0002 | 2 | 22 | 4.140711 | 4.890074 | 1.303137 | 2.533e-09 | 5.237359 | 8.361e-09
2018-02-01 02:20 | 212322.6 | 1080.0002 | 2 | 22 | 4.168053 | 4.889946 | 1.466126 | 2.533e-09 | 5.914434 | 8.361e-09
2018-02-01 02:22 | 212442.6 | 1200.0002 | 2 | 22 | 4.199422 | 4.8902 | 1.629112 | 2.533e-09 | 6.596261 | 8.361e-09
2018-02-01 02:24 | 212562.6 | 1320.0019 | 2 | 22 | 4.200383 | 4.280012 | 1.78175 | 2.533e-09 | 7.237401 | 8.361e-09
2018-02-01 02:26 | 212682.6 | 1440.0019 | 2 | 22 | 4.200401 | 3.725658 | 1.915053 | 2.533e-09 | 7.797323 | 8.361e-09
2018-02-01 02:28 | 212791.4 | 1548.7656 | 2 | 22 | 4.200404 | 3.259996 | 2.020461 | 2.533e-09 | 8.24008 | 8.361e-09
2018-02-01 02:30 | 212911.4 | 120.0003 | 3 | 22 | 4.228652 | 3.259991 | 2.128685 | 2.533e-09 | 8.696069 | 8.361e-09
2018-02-01 02:32 | 213031.4 | 240.0013 | 3 | 22 | 4.262082 | 3.260015 | 2.237343 | 2.533e-09 | 9.157338 | 8.361e-09
2018-02-01 02:34 | 213151.4 | 360.0003 | 3 | 22 | 4.297926 | 3.259991 | 2.345992 | 2.533e-09 | 9.622336 | 8.361e-09
2018-02-01 02:36 | 213271.4 | 480.0003 | 3 | 22 | 4.335961 | 3.260017 | 2.454653 | 2.533e-09 | 10.0914 | 8.361e-09
2018-02-01 02:38 | 213391.4 | 600.0004 | 3 | 22 | 4.375764 | 3.260063 | 2.563306 | 2.533e-09 | 10.56467 | 8.361e-09
2018-02-01 02:40 | 213511.4 | 720.0012 | 3 | 22 | 4.400398 | 2.968702 | 2.669845 | 2.533e-09 | 11.03267 | 8.361e-09
2018-02-01 02:42 | 213631.4 | 840.0012 | 3 | 22 | 4.400392 | 2.460049 | 2.759945 | 2.533e-09 | 11.42915 | 8.361e-09
2018-02-01 02:44 | 213751.4 | 960.0004 | 3 | 22 | 4.400373 | 2.055569 | 2.834963 | 2.533e-09 | 11.75925 | 8.361e-09
2018-02-01 02:46 | 213871.4 | 1080.0004 | 3 | 22 | 4.400377 | 1.728445 | 2.897842 | 2.533e-09 | 12.03595 | 8.361e-09
2018-02-01 02:48 | 213991.4 | 1200.0012 | 3 | 22 | 4.40038 | 1.463856 | 2.950889 | 2.533e-09 | 12.26937 | 8.361e-09
2018-02-01 02:50 | 214111.4 | 1320.0004 | 3 | 22 | 4.400384 | 1.247961 | 2.995948 | 2.533e-09 | 12.46765 | 8.361e-09
2018-02-01 02:52 | 214231.4 | 1440.0004 | 3 | 22 | 4.400355 | 1.070721 | 3.034489 | 2.533e-09 | 12.63725 | 8.361e-09
2018-02-01 02:54 | 214351.4 | 1560.0019 | 3 | 22 | 4.40037 | 0.9258347 | 3.067683 | 2.533e-09 | 12.78331 | 8.361e-09
2018-02-01 02:56 | 214471.4 | 1680.0011 | 3 | 22 | 4.40037 | 0.8052979 | 3.096455 | 2.533e-09 | 12.90992 | 8.361e-09
2018-02-01 02:58 | 214591.4 | 1800.002 | 3 | 22 | 4.400336 | 0.7037697 | 3.121547 | 2.533e-09 | 13.02033 | 8.361e-09
2018-02-01 03:00 | 214711.4 | 1920.0011 | 3 | 22 | 4.400352 | 0.6192894 | 3.143551 | 2.533e-09 | 13.11716 | 8.361e-09
2018-02-01 03:02 | 214831.4 | 2040.0011 | 3 | 22 | 4.400328 | 0.5462608 | 3.162945 | 2.533e-09 | 13.2025 | 8.361e-09
2018-02-01 03:04 | 214951.4 | 2160.0003 | 3 | 22 | 4.400321 | 0.4845924 | 3.180103 | 2.533e-09 | 13.278 | 8.361e-09
2018-02-01 03:06 | 215071.4 | 2280.0003 | 3 | 22 | 4.400339 | 0.4313869 | 3.195345 | 2.533e-09 | 13.34507 | 8.361e-09
2018-02-01 03:08 | 215191.4 | 2400.0003 | 3 | 22 | 4.400314 | 0.3844337 | 3.208922 | 2.533e-09 | 13.40481 | 8.361e-09
2018-02-01 03:10 | 215311.4 | 2520.0002 | 3 | 22 | 4.400324 | 0.3439255 | 3.221046 | 2.533e-09 | 13.45816 | 8.361e-09
2018-02-01 03:12 | 215431.4 | 2640.0003 | 3 | 22 | 4.400337 | 0.308176 | 3.231896 | 2.533e-09 | 13.5059 | 8.361e-09
2018-02-01 03:14 | 215551.4 | 2760.0004 | 3 | 22 | 4.400312 | 0.2760906 | 3.241619 | 2.533e-09 | 13.54869 | 8.361e-09
2018-02-01 03:16 | 215671.4 | 2880.0006 | 3 | 22 | 4.400325 | 0.2482948 | 3.250345 | 2.533e-09 | 13.58709 | 8.361e-09
2018-02-01 03:18 | 215791.4 | 3000.001 | 3 | 22 | 4.400325 | 0.2234764 | 3.258188 | 2.533e-09 | 13.6216 | 8.361e-09
2018-02-01 03:20 | 215911.4 | 3120.0027 | 3 | 22 | 4.40032 | 0.200861 | 3.265241 | 2.533e-09 | 13.65263 | 8.361e-09
2018-02-01 03:22 | 216031.4 | 3240.0003 | 3 | 22 | 4.400291 | 0.1804142 | 3.27159 | 2.533e-09 | 13.68057 | 8.361e-09
2018-02-01 03:24 | 216151.4 | 3360.0019 | 3 | 22 | 4.400317 | 0.16329 | 3.277311 | 2.533e-09 | 13.70574 | 8.361e-09
2018-02-01 03:26 | 216271.4 | 3480.001 | 3 | 22 | 4.400293 | 0.1466942 | 3.282473 | 2.533e-09 | 13.72846 | 8.361e-09
2018-02-01 03:28 | 216391.4 | 3600.0002 | 3 | 22 | 4.400298 | 0.132555 | 3.287127 | 2.533e-09 | 13.74894 | 8.361e-09
2018-02-01 03:30 | 216511.4 | 3720.0003 | 3 | 22 | 4.400302 | 0.1198215 | 3.291325 | 2.533e-09 | 13.76741 | 8.361e-09
2018-02-01 03:32 | 216631.4 | 3840.001 | 3 | 22 | 4.400293 | 0.1081371 | 3.295118 | 2.533e-09 | 13.7841 | 8.361e-09
2018-02-01 03:34 | 216751.4 | 3960.0003 | 3 | 22 | 4.400325 | 0.09829521 | 3.298548 | 2.533e-09 | 13.79919 | 8.361e-09
2018-02-01 03:36 | 216871.4 | 4080.0027 | 3 | 22 | 4.400293 | 0.08843613 | 3.301644 | 2.533e-09 | 13.81282 | 8.361e-09
2018-02-01 03:38 | 216971.4 | 4179.9529 | 3 | 22 | 4.4003 | 0.08149719 | 3.303997 | 2.533e-09 | 13.82317 | 8.361e-09
2018-02-01 03:40 | 217091.4 | 120.0004 | 4 | 22 | 4.394645 | 0 | 3.303997 | 2.533e-09 | 13.82317 | 8.361e-09
2018-02-01 03:42 | 217211.4 | 240.0002 | 4 | 22 | 4.393984 | 0 | 3.303997 | 2.533e-09 | 13.82317 | 8.361e-09
2018-02-01 03:43 | 217271.4 | 300.0023 | 4 | 22 | 4.393734 | 0 | 3.303997 | 2.533e-09 | 13.82317 | 8.361e-09
2018-02-01 03:45 | 217391.5007 | 120.0001 | 5 | 22 | 4.17025 | -3.259981 | 3.303997 | 0.1086581 | 13.82317 | 0.4562022
2018-02-01 03:47 | 217511.5015 | 240.0009 | 5 | 22 | 4.129858 | -3.259988 | 3.303997 | 0.2173151 | 13.82317 | 0.9071202
2018-02-01 03:49 | 217631.5016 | 360.001 | 5 | 22 | 4.089464 | -3.260018 | 3.303997 | 0.3259769 | 13.82317 | 1.353688
2018-02-01 03:51 | 217751.5008 | 480.0002 | 5 | 22 | 4.048518 | -3.25999 | 3.303997 | 0.4346367 | 13.82317 | 1.795826
2018-02-01 03:53 | 217871.5015 | 600.0009 | 5 | 22 | 4.007769 | -3.260011 | 3.303997 | 0.5432946 | 13.82317 | 2.233512
2018-02-01 03:55 | 217991.5016 | 720.001 | 5 | 22 | 3.967903 | -3.259967 | 3.303997 | 0.6519509 | 13.82317 | 2.666806
2018-02-01 03:57 | 218111.5024 | 840.0018 | 5 | 22 | 3.929325 | -3.260002 | 3.303997 | 0.760614 | 13.82317 | 3.09586
2018-02-01 03:59 | 218231.5007 | 960.0001 | 5 | 22 | 3.892106 | -3.260025 | 3.303997 | 0.8692657 | 13.82317 | 3.520752
2018-02-01 04:01 | 218351.5015 | 1080.0009 | 5 | 22 | 3.856328 | -3.260037 | 3.303997 | 0.9779274 | 13.82317 | 3.941715
2018-02-01 04:03 | 218471.5015 | 1200.0009 | 5 | 22 | 3.822318 | -3.259988 | 3.303997 | 1.086581 | 13.82317 | 4.358856
2018-02-01 04:05 | 218591.5024 | 1320.0018 | 5 | 22 | 3.7901 | -3.260075 | 3.303997 | 1.195249 | 13.82317 | 4.772448
2018-02-01 04:07 | 218711.5016 | 1440.001 | 5 | 22 | 3.759921 | -3.260015 | 3.303997 | 1.303904 | 13.82317 | 5.182607
2018-02-01 04:09 | 218831.5008 | 1560.0002 | 5 | 22 | 3.73173 | -3.260027 | 3.303997 | 1.412561 | 13.82317 | 5.589598
2018-02-01 04:11 | 218951.5008 | 1680.0002 | 5 | 22 | 3.705477 | -3.260073 | 3.303997 | 1.521216 | 13.82317 | 5.993625
2018-02-01 04:13 | 219071.5015 | 1800.0009 | 5 | 22 | 3.681142 | -3.260058 | 3.303997 | 1.629875 | 13.82317 | 6.394919
2018-02-01 04:15 | 219191.504 | 1920.0034 | 5 | 22 | 3.658659 | -3.260023 | 3.303997 | 1.738531 | 13.82317 | 6.793657
2018-02-01 04:17 | 219311.5007 | 2040.0001 | 5 | 22 | 3.637961 | -3.260067 | 3.303997 | 1.847181 | 13.82317 | 7.19003
2018-02-01 04:19 | 219431.5008 | 2160.0002 | 5 | 22 | 3.619109 | -3.260025 | 3.303997 | 1.955836 | 13.82317 | 7.584273
2018-02-01 04:21 | 219551.504 | 2280.0034 | 5 | 22 | 3.602077 | -3.260039 | 3.303997 | 2.064497 | 13.82317 | 7.976584
2018-02-01 04:23 | 219671.5024 | 2400.0018 | 5 | 22 | 3.586563 | -3.260044 | 3.303997 | 2.173149 | 13.82317 | 8.367105
2018-02-01 04:25 | 219791.5008 | 2520.0002 | 5 | 22 | 3.572238 | -3.260071 | 3.303997 | 2.281806 | 13.82317 | 8.756024
2018-02-01 04:27 | 219911.5008 | 2640.0002 | 5 | 22 | 3.558615 | -3.260085 | 3.303997 | 2.390465 | 13.82317 | 9.143434
2018-02-01 04:29 | 220031.5016 | 2760.001 | 5 | 22 | 3.54511 | -3.260106 | 3.303997 | 2.499122 | 13.82317 | 9.52937
2018-02-01 04:31 | 220151.5016 | 2880.001 | 5 | 22 | 3.530822 | -3.260052 | 3.303997 | 2.607784 | 13.82317 | 9.913827
2018-02-01 04:33 | 220271.5008 | 3000.0002 | 5 | 22 | 3.514287 | -3.260096 | 3.303997 | 2.71644 | 13.82317 | 10.2966
2018-02-01 04:35 | 220391.5017 | 3120.0011 | 5 | 22 | 3.492842 | -3.260069 | 3.303997 | 2.825097 | 13.82317 | 10.67735
2018-02-01 04:37 | 220511.5016 | 3240.001 | 5 | 22 | 3.462189 | -3.260071 | 3.303997 | 2.933755 | 13.82317 | 11.0553
2018-02-01 04:39 | 220631.5017 | 3360.0011 | 5 | 22 | 3.41992 | -3.260052 | 3.303997 | 3.042416 | 13.82317 | 11.42936
2018-02-01 04:41 | 220751.5008 | 3480.0002 | 5 | 22 | 3.350057 | -3.260044 | 3.303997 | 3.151072 | 13.82317 | 11.79755
2018-02-01 04:43 | 220871.5016 | 3600.001 | 5 | 22 | 3.180877 | -3.260025 | 3.303997 | 3.259731 | 13.82317 | 12.15416
2018-02-01 04:43 | 220917.187 | 3645.6864 | 5 | 22 | 2.999961 | -3.260036 | 3.303997 | 3.301102 | 13.82317 | 12.28258
2018-02-01 04:45 | 221037.2 | 120.0017 | 6 | 22 | 3.285701 | 0 | 3.303997 | 3.301102 | 13.82317 | 12.28258
2018-02-01 04:47 | 221157.2 | 240.0008 | 6 | 22 | 3.296553 | 0 | 3.303997 | 3.301102 | 13.82317 | 12.28258
2018-02-01 04:48 | 221217.2 | 300.0022 | 6 | 22 | 3.300086 | 0 | 3.303997 | 3.301102 | 13.82317 | 12.28258
2018-02-01 04:48 | 221217.2 | 0.0024 | 7 | 23 | 3.300184 | 0 | 0 | 0 | 0 | 0
2018-02-01 04:50 | 221337.3 | 120.0018 | 2 | 23 | 3.926058 | 4.889832 | 0.162302 | 1.616e-09 | 0.6163228 | 5.332e-09
2018-02-01 04:52 | 221457.3 | 240.0018 | 2 | 23 | 3.978535 | 4.889853 | 0.3252869 | 1.616e-09 | 1.261017 | 5.332e-09
2018-02-01 04:54 | 221577.3 | 360.0018 | 2 | 23 | 4.015054 | 4.889862 | 0.4882635 | 1.616e-09 | 1.912548 | 5.332e-09
2018-02-01 04:56 | 221697.3 | 480.0003 | 2 | 23 | 4.044574 | 4.890207 | 0.6512454 | 1.616e-09 | 2.569385 | 5.332e-09
2018-02-01 04:58 | 221817.3 | 600.0003 | 2 | 23 | 4.070105 | 4.889851 | 0.814223 | 1.616e-09 | 3.230692 | 5.332e-09
2018-02-01 05:00 | 221937.3 | 720.001 | 2 | 23 | 4.092699 | 4.889835 | 0.9772064 | 1.616e-09 | 3.895907 | 5.332e-09
2018-02-01 05:02 | 222057.3 | 840.001 | 2 | 23 | 4.115921 | 4.889837 | 1.140188 | 1.616e-09 | 4.56481 | 5.332e-09
2018-02-01 05:04 | 222177.3 | 960.0011 | 2 | 23 | 4.140959 | 4.889856 | 1.303166 | 1.616e-09 | 5.237625 | 5.332e-09
2018-02-01 05:06 | 222297.3 | 1080.0012 | 2 | 23 | 4.168437 | 4.889843 | 1.466155 | 1.616e-09 | 5.914754 | 5.332e-09
2018-02-01 05:08 | 222417.3 | 1200.0003 | 2 | 23 | 4.199856 | 4.889868 | 1.629127 | 1.616e-09 | 6.59659 | 5.332e-09
2018-02-01 05:10 | 222537.3 | 1320.0019 | 2 | 23 | 4.200384 | 4.271961 | 1.781493 | 1.616e-09 | 7.236587 | 5.332e-09
2018-02-01 05:12 | 222657.3 | 1440.0004 | 2 | 23 | 4.200401 | 3.717756 | 1.914516 | 1.616e-09 | 7.795339 | 5.332e-09
2018-02-01 05:14 | 222764.4 | 1547.0208 | 2 | 23 | 4.200392 | 3.259995 | 2.018132 | 1.616e-09 | 8.230566 | 5.332e-09
2018-02-01 05:16 | 222884.4 | 120.0003 | 3 | 23 | 4.228608 | 3.260067 | 2.126352 | 1.616e-09 | 8.686531 | 5.332e-09
2018-02-01 05:18 | 223004.4 | 240.0018 | 3 | 23 | 4.261999 | 3.260029 | 2.23501 | 1.616e-09 | 9.147796 | 5.332e-09
2018-02-01 05:20 | 223124.4 | 360.001 | 3 | 23 | 4.297841 | 3.260063 | 2.343667 | 1.616e-09 | 9.612816 | 5.332e-09
2018-02-01 05:22 | 223244.4 | 480.0002 | 3 | 23 | 4.335898 | 3.260105 | 2.452327 | 1.616e-09 | 10.08187 | 5.332e-09
2018-02-01 05:24 | 223364.4 | 600.001 | 3 | 23 | 4.37576 | 3.260113 | 2.560984 | 1.616e-09 | 10.55515 | 5.332e-09
2018-02-01 05:26 | 223484.4 | 720.0035 | 3 | 23 | 4.400402 | 2.969097 | 2.667537 | 1.616e-09 | 11.02322 | 5.332e-09
2018-02-01 05:28 | 223604.4 | 840.0018 | 3 | 23 | 4.400385 | 2.461258 | 2.757662 | 1.616e-09 | 11.4198 | 5.332e-09
2018-02-01 05:30 | 223724.4 | 960.001 | 3 | 23 | 4.400382 | 2.057081 | 2.832727 | 1.616e-09 | 11.75012 | 5.332e-09
2018-02-01 05:32 | 223844.4 | 1080.0002 | 3 | 23 | 4.400375 | 1.729799 | 2.895645 | 1.616e-09 | 12.02698 | 5.332e-09
2018-02-01 05:34 | 223964.4 | 1200.0003 | 3 | 23 | 4.400372 | 1.464491 | 2.948728 | 1.616e-09 | 12.26056 | 5.332e-09
2018-02-01 05:36 | 224084.4 | 1320.0002 | 3 | 23 | 4.40036 | 1.24815 | 2.993822 | 1.616e-09 | 12.45899 | 5.332e-09
2018-02-01 05:38 | 224204.4 | 1440.0018 | 3 | 23 | 4.40037 | 1.071623 | 3.032395 | 1.616e-09 | 12.62873 | 5.332e-09
2018-02-01 05:40 | 224324.4 | 1560.0002 | 3 | 23 | 4.400351 | 0.9265442 | 3.065615 | 1.616e-09 | 12.77491 | 5.332e-09
2018-02-01 05:42 | 224444.4 | 1680.001 | 3 | 23 | 4.40034 | 0.8055477 | 3.094418 | 1.616e-09 | 12.90165 | 5.332e-09
2018-02-01 05:44 | 224564.4 | 1800.0011 | 3 | 23 | 4.40035 | 0.7047863 | 3.119544 | 1.616e-09 | 13.01222 | 5.332e-09
2018-02-01 05:46 | 224684.4 | 1920.0018 | 3 | 23 | 4.400353 | 0.6202431 | 3.141583 | 1.616e-09 | 13.1092 | 5.332e-09
2018-02-01 05:48 | 224804.4 | 2040.002 | 3 | 23 | 4.400345 | 0.54813 | 3.161012 | 1.616e-09 | 13.19469 | 5.332e-09
2018-02-01 05:50 | 224924.4 | 2160.0002 | 3 | 23 | 4.400331 | 0.4858685 | 3.178212 | 1.616e-09 | 13.27038 | 5.332e-09
2018-02-01 05:52 | 225044.4 | 2280.001 | 3 | 23 | 4.400351 | 0.4326649 | 3.193493 | 1.616e-09 | 13.33762 | 5.332e-09
2018-02-01 05:54 | 225164.4 | 2400.001 | 3 | 23 | 4.400322 | 0.3855419 | 3.207114 | 1.616e-09 | 13.39755 | 5.332e-09
2018-02-01 05:56 | 225284.4 | 2520.0002 | 3 | 23 | 4.400306 | 0.3446922 | 3.219274 | 1.616e-09 | 13.45106 | 5.332e-09
2018-02-01 05:58 | 225404.4 | 2640.0018 | 3 | 23 | 4.400304 | 0.3087025 | 3.230157 | 1.616e-09 | 13.49895 | 5.332e-09
2018-02-01 06:00 | 225524.4 | 2760.0026 | 3 | 23 | 4.400324 | 0.2771683 | 3.239918 | 1.616e-09 | 13.5419 | 5.332e-09
2018-02-01 06:02 | 225644.4 | 2880.0003 | 3 | 23 | 4.400311 | 0.2489986 | 3.248678 | 1.616e-09 | 13.58045 | 5.332e-09
2018-02-01 06:04 | 225764.4 | 3000.001 | 3 | 23 | 4.400322 | 0.223835 | 3.256553 | 1.616e-09 | 13.6151 | 5.332e-09
2018-02-01 06:06 | 225884.4 | 3120.001 | 3 | 23 | 4.400313 | 0.2016468 | 3.263634 | 1.616e-09 | 13.64626 | 5.332e-09
2018-02-01 06:08 | 226004.4 | 3240.0002 | 3 | 23 | 4.400321 | 0.1819477 | 3.27001 | 1.616e-09 | 13.67432 | 5.332e-09
2018-02-01 06:10 | 226124.4 | 3360.0002 | 3 | 23 | 4.400321 | 0.1636257 | 3.275753 | 1.616e-09 | 13.69959 | 5.332e-09
2018-02-01 06:12 | 226244.4 | 3480.001 | 3 | 23 | 4.400282 | 0.146843 | 3.280926 | 1.616e-09 | 13.72235 | 5.332e-09
2018-02-01 06:14 | 226364.4 | 3600.0026 | 3 | 23 | 4.4003 | 0.1329498 | 3.285592 | 1.616e-09 | 13.74288 | 5.332e-09
2018-02-01 06:16 | 226484.4 | 3720.0002 | 3 | 23 | 4.400307 | 0.120182 | 3.289808 | 1.616e-09 | 13.76143 | 5.332e-09
2018-02-01 06:18 | 226604.4 | 3840.0018 | 3 | 23 | 4.400315 | 0.1088257 | 3.293611 | 1.616e-09 | 13.77817 | 5.332e-09
2018-02-01 06:20 | 226724.4 | 3960.0002 | 3 | 23 | 4.400312 | 0.09819221 | 3.297054 | 1.616e-09 | 13.79332 | 5.332e-09
2018-02-01 06:22 | 226844.4 | 4080.0018 | 3 | 23 | 4.400284 | 0.0884304 | 3.300161 | 1.616e-09 | 13.80699 | 5.332e-09
2018-02-01 06:24 | 226934 | 4169.6168 | 3 | 23 | 4.400257 | 0.08149529 | 3.302281 | 1.616e-09 | 13.81632 | 5.332e-09
2018-02-01 06:26 | 227054 | 119.9999 | 4 | 23 | 4.39459 | 0 | 3.302281 | 1.616e-09 | 13.81632 | 5.332e-09
2018-02-01 06:28 | 227174 | 240 | 4 | 23 | 4.393919 | 0 | 3.302281 | 1.616e-09 | 13.81632 | 5.332e-09
2018-02-01 06:29 | 227234 | 300.0022 | 4 | 23 | 4.393671 | 0 | 3.302281 | 1.616e-09 | 13.81632 | 5.332e-09
2018-02-01 06:31 | 227354.1 | 120.001 | 5 | 23 | 4.17004 | -3.260096 | 3.302281 | 0.1086579 | 13.81632 | 0.4561749
2018-02-01 06:33 | 227474.1 | 240.0009 | 5 | 23 | 4.129651 | -3.260056 | 3.302281 | 0.2173142 | 13.81632 | 0.907067
2018-02-01 06:35 | 227594.1 | 360.0017 | 5 | 23 | 4.089217 | -3.260064 | 3.302281 | 0.3259757 | 13.81632 | 1.353611
2018-02-01 06:37 | 227714.1 | 480.001 | 5 | 23 | 4.048278 | -3.260075 | 3.302281 | 0.4346343 | 13.81632 | 1.795718
2018-02-01 06:39 | 227834.1 | 600.0002 | 5 | 23 | 4.007526 | -3.260034 | 3.302281 | 0.5432935 | 13.81632 | 2.233382
2018-02-01 06:41 | 227954.1 | 720.0002 | 5 | 23 | 3.967637 | -3.260089 | 3.302281 | 0.6519498 | 13.81632 | 2.666647
2018-02-01 06:43 | 228074.1 | 840.0002 | 5 | 23 | 3.928989 | -3.260117 | 3.302281 | 0.7606104 | 13.81632 | 3.095661
2018-02-01 06:45 | 228194.1 | 960.0001 | 5 | 23 | 3.89178 | -3.260073 | 3.302281 | 0.8692691 | 13.81632 | 3.520546
2018-02-01 06:47 | 228314.1 | 1080.0018 | 5 | 23 | 3.856033 | -3.260087 | 3.302281 | 0.9779266 | 13.81632 | 3.94146
2018-02-01 06:49 | 228434.1 | 1200.001 | 5 | 23 | 3.821991 | -3.260115 | 3.302281 | 1.086585 | 13.81632 | 4.358585
2018-02-01 06:51 | 228554.1 | 1320.001 | 5 | 23 | 3.789782 | -3.260073 | 3.302281 | 1.195245 | 13.81632 | 4.772115
2018-02-01 06:53 | 228674.1 | 1440.0018 | 5 | 23 | 3.759613 | -3.260046 | 3.302281 | 1.303903 | 13.81632 | 5.182249
2018-02-01 06:55 | 228794.1 | 1560.001 | 5 | 23 | 3.731473 | -3.260067 | 3.302281 | 1.412561 | 13.81632 | 5.589211
2018-02-01 06:57 | 228914.1 | 1680.0018 | 5 | 23 | 3.705265 | -3.260098 | 3.302281 | 1.521219 | 13.81632 | 5.993224
2018-02-01 06:59 | 229034.1 | 1800.0011 | 5 | 23 | 3.680955 | -3.260081 | 3.302281 | 1.629875 | 13.81632 | 6.394487
2018-02-01 07:01 | 229154.1 | 1920.0018 | 5 | 23 | 3.65848 | -3.260087 | 3.302281 | 1.738533 | 13.81632 | 6.793216
2018-02-01 07:03 | 229274.1 | 2040.0018 | 5 | 23 | 3.637802 | -3.260064 | 3.302281 | 1.84719 | 13.81632 | 7.189594
2018-02-01 07:05 | 229394.1 | 2160.0018 | 5 | 23 | 3.618907 | -3.260046 | 3.302281 | 1.955848 | 13.81632 | 7.583826
2018-02-01 07:07 | 229514.1 | 2280.0011 | 5 | 23 | 3.601878 | -3.260067 | 3.302281 | 2.064506 | 13.81632 | 7.97611
2018-02-01 07:09 | 229634.1 | 2400.0013 | 5 | 23 | 3.586374 | -3.260077 | 3.302281 | 2.173163 | 13.81632 | 8.366625
2018-02-01 07:11 | 229754.1 | 2520.001 | 5 | 23 | 3.572025 | -3.260069 | 3.302281 | 2.281818 | 13.81632 | 8.755512
2018-02-01 07:13 | 229874.1 | 2640.0018 | 5 | 23 | 3.558403 | -3.260058 | 3.302281 | 2.390476 | 13.81632 | 9.142895
2018-02-01 07:15 | 229994.1 | 2760.0018 | 5 | 23 | 3.544881 | -3.260062 | 3.302281 | 2.499136 | 13.81632 | 9.52882
2018-02-01 07:17 | 230114.1 | 2880.0018 | 5 | 23 | 3.530495 | -3.259971 | 3.302281 | 2.607792 | 13.81632 | 9.913221
2018-02-01 07:19 | 230234.1 | 3000.001 | 5 | 23 | 3.513874 | -3.260071 | 3.302281 | 2.716449 | 13.81632 | 10.29596
2018-02-01 07:21 | 230354.1 | 3120.0018 | 5 | 23 | 3.492252 | -3.259969 | 3.302281 | 2.825105 | 13.81632 | 10.67666
2018-02-01 07:23 | 230474.1 | 3240.0002 | 5 | 23 | 3.461426 | -3.260021 | 3.302281 | 2.933761 | 13.81632 | 11.05452
2018-02-01 07:25 | 230594.1 | 3360.001 | 5 | 23 | 3.418838 | -3.25999 | 3.302281 | 3.042417 | 13.81632 | 11.42846
2018-02-01 07:27 | 230714.1 | 3480.0011 | 5 | 23 | 3.348301 | -3.260034 | 3.302281 | 3.151067 | 13.81632 | 11.79648
2018-02-01 07:29 | 230834.1 | 3600.0018 | 5 | 23 | 3.175479 | -3.259996 | 3.302281 | 3.259729 | 13.81632 | 12.15278
2018-02-01 07:29 | 230877.8 | 3643.6912 | 5 | 23 | 2.999958 | -3.259992 | 3.302281 | 3.299286 | 13.81632 | 12.27543
2018-02-01 07:31 | 230997.9 | 120 | 6 | 23 | 3.286138 | 0 | 3.302281 | 3.299286 | 13.81632 | 12.27543
2018-02-01 07:33 | 231117.9 | 240.0009 | 6 | 23 | 3.296992 | 0 | 3.302281 | 3.299286 | 13.81632 | 12.27543
2018-02-01 07:34 | 231177.9 | 300.0046 | 6 | 23 | 3.300541 | 0 | 3.302281 | 3.299286 | 13.81632 | 12.27543
2018-02-01 07:34 | 231177.9 | 0.0048 | 7 | 24 | 3.300653 | 0 | 0 | 0 | 0 | 0
2018-02-01 07:36 | 231298 | 120.0002 | 2 | 24 | 3.92682 | 4.889818 | 0.1623015 | 1.101e-09 | 0.6164488 | 3.633e-09
2018-02-01 07:38 | 231418 | 240.0018 | 2 | 24 | 3.979199 | 4.889843 | 0.3252808 | 1.101e-09 | 1.261232 | 3.633e-09
2018-02-01 07:40 | 231538 | 360.0002 | 2 | 24 | 4.015705 | 4.889986 | 0.4882585 | 1.101e-09 | 1.912871 | 3.633e-09
2018-02-01 07:42 | 231658 | 480.0018 | 2 | 24 | 4.045194 | 4.889854 | 0.6512421 | 1.101e-09 | 2.569821 | 3.633e-09
2018-02-01 07:44 | 231778 | 600.0002 | 2 | 24 | 4.070718 | 4.889847 | 0.8142185 | 1.101e-09 | 3.231225 | 3.633e-09
2018-02-01 07:46 | 231898 | 720.001 | 2 | 24 | 4.093271 | 4.889975 | 0.9772062 | 1.101e-09 | 3.896557 | 3.633e-09
2018-02-01 07:48 | 232018 | 840.0002 | 2 | 24 | 4.116445 | 4.889915 | 1.140187 | 1.101e-09 | 4.565545 | 3.633e-09
2018-02-01 07:50 | 232138 | 960.0019 | 2 | 24 | 4.14151 | 4.889917 | 1.303174 | 1.101e-09 | 5.238492 | 3.633e-09
2018-02-01 07:52 | 232258 | 1080.0011 | 2 | 24 | 4.168952 | 4.889938 | 1.466153 | 1.101e-09 | 5.915662 | 3.633e-09
2018-02-01 07:54 | 232378 | 1200.0011 | 2 | 24 | 4.200382 | 4.889181 | 1.629141 | 1.101e-09 | 6.597652 | 3.633e-09
2018-02-01 07:56 | 232498 | 1320.0014 | 2 | 24 | 4.200403 | 4.265045 | 1.781204 | 1.101e-09 | 7.236379 | 3.633e-09
2018-02-01 07:58 | 232618 | 1440.0019 | 2 | 24 | 4.200408 | 3.712893 | 1.914034 | 1.101e-09 | 7.79432 | 3.633e-09
2018-02-01 08:00 | 232724.1 | 1546.1528 | 2 | 24 | 4.20042 | 3.259993 | 2.016717 | 1.101e-09 | 8.225629 | 3.633e-09
2018-02-01 08:02 | 232844.1 | 120.0002 | 3 | 24 | 4.228706 | 3.260136 | 2.124938 | 2.048e-09 | 8.681608 | 7.505e-09
2018-02-01 08:04 | 232964.1 | 240.0011 | 3 | 24 | 4.262129 | 3.260149 | 2.233599 | 2.048e-09 | 9.142893 | 7.505e-09
2018-02-01 08:06 | 233084.1 | 360.0002 | 3 | 24 | 4.297949 | 3.260103 | 2.342264 | 2.048e-09 | 9.607962 | 7.505e-09
2018-02-01 08:08 | 233204.1 | 480.0027 | 3 | 24 | 4.336 | 3.260084 | 2.450927 | 2.048e-09 | 10.07704 | 7.505e-09
2018-02-01 08:10 | 233324.1 | 600.0002 | 3 | 24 | 4.375805 | 3.260088 | 2.559584 | 2.048e-09 | 10.55033 | 7.505e-09
2018-02-01 08:12 | 233444.1 | 720.0019 | 3 | 24 | 4.400384 | 2.968346 | 2.666121 | 2.048e-09 | 11.01833 | 7.505e-09
2018-02-01 08:14 | 233564.1 | 840.0002 | 3 | 24 | 4.400389 | 2.459965 | 2.756213 | 2.048e-09 | 11.41477 | 7.505e-09
2018-02-01 08:16 | 233684.1 | 960.0002 | 3 | 24 | 4.400363 | 2.054941 | 2.831225 | 2.048e-09 | 11.74485 | 7.505e-09
2018-02-01 08:18 | 233804.1 | 1080.0011 | 3 | 24 | 4.400378 | 1.72847 | 2.894093 | 2.048e-09 | 12.02149 | 7.505e-09
2018-02-01 08:20 | 233924.1 | 1200.0019 | 3 | 24 | 4.400378 | 1.463436 | 2.947134 | 2.048e-09 | 12.2549 | 7.505e-09
2018-02-01 08:22 | 234044.1 | 1320.0026 | 3 | 24 | 4.400379 | 1.247744 | 2.9921875 | 2.048e-09 | 12.45315 | 7.505e-09
2018-02-01 08:24 | 234164.1 | 1440.0018 | 3 | 24 | 4.400362 | 1.071058 | 3.030721 | 2.048e-09 | 12.62271 | 7.505e-09
2018-02-01 08:26 | 234284.1 | 1560.0002 | 3 | 24 | 4.400352 | 0.9252663 | 3.063913 | 2.048e-09 | 12.76877 | 7.505e-09
2018-02-01 08:28 | 234404.1 | 1680.0011 | 3 | 24 | 4.400363 | 0.8052654 | 3.092691 | 2.048e-09 | 12.8954 | 7.505e-09
2018-02-01 08:30 | 234524.1 | 1800.0019 | 3 | 24 | 4.400355 | 0.7042942 | 3.117793 | 2.048e-09 | 13.00586 | 7.505e-09
2018-02-01 08:32 | 234644.1 | 1920.0002 | 3 | 24 | 4.400353 | 0.6196632 | 3.139812 | 2.048e-09 | 13.10275 | 7.505e-09
2018-02-01 08:34 | 234764.1 | 2040.0019 | 3 | 24 | 4.400341 | 0.5468636 | 3.159225 | 2.048e-09 | 13.18817 | 7.505e-09
2018-02-01 08:36 | 234884.1 | 2160.0018 | 3 | 24 | 4.400305 | 0.4846001 | 3.176405 | 2.048e-09 | 13.26377 | 7.505e-09
2018-02-01 08:38 | 235004.1 | 2280.0002 | 3 | 24 | 4.40033 | 0.4321613 | 3.191668 | 2.048e-09 | 13.33093 | 7.505e-09
2018-02-01 08:40 | 235124.1 | 2400.0011 | 3 | 24 | 4.400321 | 0.3853874 | 3.20527 | 2.048e-09 | 13.39079 | 7.505e-09
2018-02-01 08:42 | 235244.1 | 2520.0011 | 3 | 24 | 4.400321 | 0.3446674 | 3.217423 | 2.048e-09 | 13.44426 | 7.505e-09
2018-02-01 08:44 | 235364.1 | 2640.0002 | 3 | 24 | 4.40032 | 0.3088722 | 3.228303 | 2.048e-09 | 13.49214 | 7.505e-09
2018-02-01 08:46 | 235484.1 | 2760.0026 | 3 | 24 | 4.400329 | 0.27742 | 3.238059 | 2.048e-09 | 13.53507 | 7.505e-09
2018-02-01 08:48 | 235604.1 | 2880.0011 | 3 | 24 | 4.400326 | 0.2492867 | 3.246821 | 2.048e-09 | 13.57362 | 7.505e-09
2018-02-01 08:50 | 235724.1 | 3000.0018 | 3 | 24 | 4.400334 | 0.2241783 | 3.254701 | 2.048e-09 | 13.6083 | 7.505e-09
2018-02-01 08:52 | 235844.1 | 3120.0003 | 3 | 24 | 4.400289 | 0.2012424 | 3.261788 | 2.048e-09 | 13.63948 | 7.505e-09
2018-02-01 08:54 | 235964.1 | 3240.0018 | 3 | 24 | 4.400292 | 0.181118 | 3.268173 | 2.048e-09 | 13.66758 | 7.505e-09
2018-02-01 08:56 | 236084.1 | 3360.0002 | 3 | 24 | 4.400323 | 0.1643562 | 3.27393 | 2.048e-09 | 13.69291 | 7.505e-09
2018-02-01 08:58 | 236204.1 | 3480.0011 | 3 | 24 | 4.400296 | 0.1478806 | 3.279121 | 2.048e-09 | 13.71575 | 7.505e-09
2018-02-01 09:00 | 236324.1 | 3600.0003 | 3 | 24 | 4.400278 | 0.1328716 | 3.283804 | 2.048e-09 | 13.73636 | 7.505e-09
2018-02-01 09:02 | 236444.1 | 3720.0004 | 3 | 24 | 4.400315 | 0.1208744 | 3.288035 | 2.048e-09 | 13.75498 | 7.505e-09
2018-02-01 09:04 | 236564.1 | 3840.0011 | 3 | 24 | 4.400279 | 0.1084614 | 3.291854 | 2.048e-09 | 13.77178 | 7.505e-09
2018-02-01 09:06 | 236684.1 | 3960.0027 | 3 | 24 | 4.40029 | 0.09824944 | 3.295309 | 2.048e-09 | 13.78698 | 7.505e-09
2018-02-01 09:08 | 236804.1 | 4080.0011 | 3 | 24 | 4.400301 | 0.08947182 | 3.298437 | 2.048e-09 | 13.80075 | 7.505e-09
2018-02-01 09:10 | 236909.5 | 4185.392 | 3 | 24 | 4.400274 | 0.08149719 | 3.300936 | 2.048e-09 | 13.81175 | 7.505e-09
2018-02-01 09:12 | 237029.6 | 120.0007 | 4 | 24 | 4.394613 | 0 | 3.300936 | 2.048e-09 | 13.81175 | 7.505e-09
2018-02-01 09:14 | 237149.6 | 240.001 | 4 | 24 | 4.39395 | 0 | 3.300936 | 2.048e-09 | 13.81175 | 7.505e-09
2018-02-01 09:15 | 237209.6 | 300.0008 | 4 | 24 | 4.393705 | 0 | 3.300936 | 2.048e-09 | 13.81175 | 7.505e-09
2018-02-01 09:17 | 237329.6 | 120.0009 | 5 | 24 | 4.169848 | -3.260023 | 3.300936 | 0.1086461 | 13.81175 | 0.4561026
2018-02-01 09:19 | 237449.6 | 240.0003 | 5 | 24 | 4.12954 | -3.260029 | 3.300936 | 0.2173003 | 13.81175 | 0.9069697
2018-02-01 09:21 | 237569.6 | 360.0002 | 5 | 24 | 4.089163 | -3.260013 | 3.300936 | 0.3259539 | 13.81175 | 1.353472
2018-02-01 09:23 | 237689.6 | 480.0009 | 5 | 24 | 4.048182 | -3.259979 | 3.300936 | 0.4346069 | 13.81175 | 1.795548
2018-02-01 09:25 | 237809.6 | 600.0001 | 5 | 24 | 4.007411 | -3.259983 | 3.300936 | 0.5432668 | 13.81175 | 2.233203
2018-02-01 09:27 | 237929.6 | 720.0001 | 5 | 24 | 3.967517 | -3.259948 | 3.300936 | 0.6519201 | 13.81175 | 2.666445
2018-02-01 09:29 | 238049.6 | 840.0009 | 5 | 24 | 3.928893 | -3.26 | 3.300936 | 0.7605805 | 13.81175 | 3.095445
2018-02-01 09:31 | 238169.7 | 960.0016 | 5 | 24 | 3.891595 | -3.260048 | 3.300936 | 0.8692365 | 13.81175 | 3.520303
2018-02-01 09:33 | 238289.7 | 1080.0017 | 5 | 24 | 3.855848 | -3.260064 | 3.300936 | 0.9779005 | 13.81175 | 3.941223
2018-02-01 09:35 | 238409.6 | 1200.0006 | 5 | 24 | 3.821809 | -3.260048 | 3.300936 | 1.086553 | 13.81175 | 4.358302
2018-02-01 09:37 | 238529.6 | 1320.0009 | 5 | 24 | 3.789579 | -3.260023 | 3.300936 | 1.195207 | 13.81175 | 4.77179
2018-02-01 09:39 | 238649.6 | 1440.0009 | 5 | 24 | 3.759388 | -3.260046 | 3.300936 | 1.303867 | 13.81175 | 5.181909
2018-02-01 09:41 | 238769.6 | 1560.001 | 5 | 24 | 3.731163 | -3.260058 | 3.300936 | 1.412525 | 13.81175 | 5.588844
2018-02-01 09:43 | 238889.6 | 1680.0001 | 5 | 24 | 3.704935 | -3.260032 | 3.300936 | 1.521186 | 13.81175 | 5.992833
2018-02-01 09:45 | 239009.6 | 1800.0009 | 5 | 24 | 3.680565 | -3.260064 | 3.300936 | 1.629841 | 13.81175 | 6.394053
2018-02-01 09:47 | 239129.6 | 1920.0001 | 5 | 24 | 3.658037 | -3.260032 | 3.300936 | 1.738498 | 13.81175 | 6.792731
2018-02-01 09:49 | 239249.6 | 2040.0009 | 5 | 24 | 3.637333 | -3.260067 | 3.300936 | 1.847155 | 13.81175 | 7.189062
2018-02-01 09:51 | 239369.6 | 2160.0009 | 5 | 24 | 3.618507 | -3.260013 | 3.300936 | 1.955814 | 13.81175 | 7.583252
2018-02-01 09:53 | 239489.6 | 2280.0001 | 5 | 24 | 3.601431 | -3.260056 | 3.300936 | 2.064469 | 13.81175 | 7.97548
2018-02-01 09:55 | 239609.6 | 2400.0009 | 5 | 24 | 3.585923 | -3.260075 | 3.300936 | 2.173128 | 13.81175 | 8.365953
2018-02-01 09:57 | 239729.7 | 2520.0026 | 5 | 24 | 3.571588 | -3.259998 | 3.300936 | 2.281785 | 13.81175 | 8.754804
2018-02-01 09:59 | 239849.6 | 2640.0004 | 5 | 24 | 3.557982 | -3.26005 | 3.300936 | 2.390444 | 13.81175 | 9.142142
2018-02-01 10:01 | 239969.6 | 2760.0009 | 5 | 24 | 3.544456 | -3.259979 | 3.300936 | 2.499099 | 13.81175 | 9.528005
2018-02-01 10:03 | 240089.6 | 2880.0009 | 5 | 24 | 3.53008 | -3.260021 | 3.300936 | 2.607755 | 13.81175 | 9.912365
2018-02-01 10:05 | 240209.6 | 3000.0005 | 5 | 24 | 3.513476 | -3.260025 | 3.300936 | 2.716415 | 13.81175 | 10.29507
2018-02-01 10:07 | 240329.6 | 3120.0001 | 5 | 24 | 3.491848 | -3.260071 | 3.300936 | 2.825068 | 13.81175 | 10.67571
2018-02-01 10:09 | 240449.6 | 3240.0009 | 5 | 24 | 3.46089 | -3.259994 | 3.300936 | 2.933727 | 13.81175 | 11.05354
2018-02-01 10:11 | 240569.6 | 3360.0009 | 5 | 24 | 3.418091 | -3.260029 | 3.300936 | 3.042378 | 13.81175 | 11.42739
2018-02-01 10:13 | 240689.7 | 3480.0018 | 5 | 24 | 3.347027 | -3.260032 | 3.300936 | 3.151041 | 13.81175 | 11.79535
2018-02-01 10:15 | 240809.6 | 3600.001 | 5 | 24 | 3.171786 | -3.260071 | 3.300936 | 3.259694 | 13.81175 | 12.15139
2018-02-01 10:16 | 240852 | 3642.3399 | 5 | 24 | 2.999984 | -3.260002 | 3.300936 | 3.29803 | 13.81175 | 12.27017
2018-02-01 10:18 | 240972 | 120.0008 | 6 | 24 | 3.28628 | 0 | 3.300936 | 3.29803 | 13.81175 | 12.27017
2018-02-01 10:20 | 241092 | 240.0017 | 6 | 24 | 3.297123 | 0 | 3.300936 | 3.29803 | 13.81175 | 12.27017
2018-02-01 10:21 | 241152 | 300.0014 | 6 | 24 | 3.300649 | 0 | 3.300936 | 3.29803 | 13.81175 | 12.27017
2018-02-01 10:21 | 241152.1 | 0.0024 | 7 | 25 | 3.3006 | 0 | 0 | 0 | 0 | 0
2018-02-01 10:23 | 241272.1 | 120.0007 | 2 | 25 | 3.927262 | 4.889917 | 0.1622954 | 1.625e-09 | 0.6164854 | 5.364e-09
2018-02-01 10:25 | 241392.1 | 240.0018 | 2 | 25 | 3.979499 | 4.889894 | 0.3252748 | 1.625e-09 | 1.261328 | 5.364e-09
2018-02-01 10:27 | 241512.1 | 360.001 | 2 | 25 | 4.01603 | 4.889893 | 0.4882504 | 1.625e-09 | 1.913011 | 5.364e-09
2018-02-01 10:29 | 241632.1 | 480.001 | 2 | 25 | 4.045518 | 4.889885 | 0.6512275 | 1.625e-09 | 2.569984 | 5.364e-09
2018-02-01 10:31 | 241752.1 | 600.0002 | 2 | 25 | 4.071068 | 4.889879 | 0.8142062 | 1.625e-09 | 3.231452 | 5.364e-09
2018-02-01 10:33 | 241872.1 | 720.0003 | 2 | 25 | 4.093664 | 4.889898 | 0.9771868 | 1.625e-09 | 3.896815 | 5.364e-09
2018-02-01 10:35 | 241992.1 | 840.0002 | 2 | 25 | 4.116892 | 4.889866 | 1.140172 | 1.625e-09 | 4.565894 | 5.364e-09
2018-02-01 10:37 | 242112.1 | 960.001 | 2 | 25 | 4.141979 | 4.889828 | 1.303155 | 1.625e-09 | 5.238896 | 5.364e-09
2018-02-01 10:39 | 242232.1 | 1080.0007 | 2 | 25 | 4.170034 | 4.890005 | 1.466141 | 1.625e-09 | 5.916196 | 5.364e-09
2018-02-01 10:41 | 242352.1 | 1200.0002 | 2 | 25 | 4.200417 | 4.864927 | 1.629111 | 1.625e-09 | 6.598279 | 5.364e-09
2018-02-01 10:43 | 242472.1 | 1320.0019 | 2 | 25 | 4.200414 | 4.253153 | 1.780665 | 1.625e-09 | 7.234867 | 5.364e-09
2018-02-01 10:45 | 242592.1 | 1440.0003 | 2 | 25 | 4.200405 | 3.703733 | 1.913156 | 1.625e-09 | 7.791385 | 5.364e-09
2018-02-01 10:46 | 242696.6 | 1544.4399 | 2 | 25 | 4.200402 | 3.259945 | 2.014072 | 1.625e-09 | 8.21527 | 5.364e-09
2018-02-01 10:48 | 242816.6015 | 120.0004 | 3 | 25 | 4.2286 | 3.260021 | 2.122292 | 2.439e-09 | 8.671236 | 8.69e-09
2018-02-01 10:50 | 242936.6023 | 240.0012 | 3 | 25 | 4.26196 | 3.260033 | 2.230951 | 2.439e-09 | 9.132498 | 8.69e-09
2018-02-01 10:52 | 243056.6023 | 360.0012 | 3 | 25 | 4.297754 | 3.260067 | 2.33961 | 2.439e-09 | 9.597524 | 8.69e-09
2018-02-01 10:54 | 243176.6023 | 480.0012 | 3 | 25 | 4.335727 | 3.260061 | 2.448268 | 2.439e-09 | 10.06655 | 8.69e-09
2018-02-01 10:56 | 243296.6015 | 600.0004 | 3 | 25 | 4.375554 | 3.260052 | 2.556925 | 2.439e-09 | 10.5398 | 8.69e-09
2018-02-01 10:58 | 243416.6016 | 720.0005 | 3 | 25 | 4.400408 | 2.973557 | 2.663539 | 2.439e-09 | 11.00813 | 8.69e-09
2018-02-01 11:00 | 243536.6016 | 840.0005 | 3 | 25 | 4.400383 | 2.464418 | 2.753798 | 2.439e-09 | 11.40531 | 8.69e-09
2018-02-01 11:02 | 243656.6016 | 960.0005 | 3 | 25 | 4.400373 | 2.059046 | 2.828956 | 2.439e-09 | 11.73603 | 8.69e-09
2018-02-01 11:04 | 243776.6023 | 1080.0012 | 3 | 25 | 4.400389 | 1.73135 | 2.891931 | 2.439e-09 | 12.01314 | 8.69e-09
2018-02-01 11:06 | 243896.6015 | 1200.0004 | 3 | 25 | 4.400382 | 1.465591 | 2.945043 | 2.439e-09 | 12.24685 | 8.69e-09
2018-02-01 11:08 | 244016.6022 | 1320.0011 | 3 | 25 | 4.400361 | 1.248924 | 2.990149 | 2.439e-09 | 12.44534 | 8.69e-09
2018-02-01 11:10 | 244136.6015 | 1440.0004 | 3 | 25 | 4.400371 | 1.072363 | 3.028727 | 2.439e-09 | 12.6151 | 8.69e-09
2018-02-01 11:12 | 244256.6015 | 1560.0004 | 3 | 25 | 4.400353 | 0.9262199 | 3.061949 | 2.439e-09 | 12.76128 | 8.69e-09
2018-02-01 11:14 | 244376.6015 | 1680.0004 | 3 | 25 | 4.400362 | 0.8059597 | 3.090748 | 2.439e-09 | 12.88801 | 8.69e-09
2018-02-01 11:16 | 244496.6023 | 1800.0012 | 3 | 25 | 4.40034 | 0.7048683 | 3.115868 | 2.439e-09 | 12.99855 | 8.69e-09
2018-02-01 11:18 | 244616.6023 | 1920.0012 | 3 | 25 | 4.400341 | 0.6198616 | 3.137905 | 2.439e-09 | 13.09552 | 8.69e-09
2018-02-01 11:20 | 244736.6015 | 2040.0004 | 3 | 25 | 4.400334 | 0.5477428 | 3.157333 | 2.439e-09 | 13.18101 | 8.69e-09
2018-02-01 11:22 | 244856.6015 | 2160.0004 | 3 | 25 | 4.400329 | 0.4857178 | 3.174537 | 2.439e-09 | 13.25671 | 8.69e-09
2018-02-01 11:24 | 244976.6023 | 2280.0012 | 3 | 25 | 4.400337 | 0.4325466 | 3.18982 | 2.439e-09 | 13.32396 | 8.69e-09
2018-02-01 11:26 | 245096.6022 | 2400.0011 | 3 | 25 | 4.400342 | 0.3863106 | 3.203441 | 2.439e-09 | 13.3839 | 8.69e-09
2018-02-01 11:28 | 245216.6022 | 2520.0011 | 3 | 25 | 4.400308 | 0.3447514 | 3.21561 | 2.439e-09 | 13.43745 | 8.69e-09
2018-02-01 11:30 | 245336.6022 | 2640.0011 | 3 | 25 | 4.400299 | 0.30859375 | 3.226505 | 2.439e-09 | 13.48539 | 8.69e-09
2018-02-01 11:32 | 245456.6031 | 2760.002 | 3 | 25 | 4.400292 | 0.2771435 | 3.236274 | 2.439e-09 | 13.52837 | 8.69e-09
2018-02-01 11:34 | 245576.6015 | 2880.0004 | 3 | 25 | 4.400325 | 0.2497787 | 3.245051 | 2.439e-09 | 13.567 | 8.69e-09
2018-02-01 11:36 | 245696.6031 | 3000.002 | 3 | 25 | 4.400301 | 0.2240791 | 3.252939 | 2.439e-09 | 13.60171 | 8.69e-09
2018-02-01 11:38 | 245816.6022 | 3120.0011 | 3 | 25 | 4.400306 | 0.2020359 | 3.260041 | 2.439e-09 | 13.63296 | 8.69e-09
2018-02-01 11:40 | 245936.6022 | 3240.0011 | 3 | 25 | 4.400295 | 0.1818848 | 3.266439 | 2.439e-09 | 13.66111 | 8.69e-09
2018-02-01 11:42 | 246056.6022 | 3360.0011 | 3 | 25 | 4.400312 | 0.164341 | 3.272209 | 2.439e-09 | 13.6865 | 8.69e-09
2018-02-01 11:44 | 246176.6022 | 3480.0011 | 3 | 25 | 4.400301 | 0.1481686 | 3.277412 | 2.439e-09 | 13.70939 | 8.69e-09
2018-02-01 11:46 | 246296.6022 | 3600.0011 | 3 | 25 | 4.400311 | 0.1341648 | 3.28211 | 2.439e-09 | 13.73007 | 8.69e-09
2018-02-01 11:48 | 246416.6015 | 3720.0004 | 3 | 25 | 4.400326 | 0.1212578 | 3.286353 | 2.439e-09 | 13.74874 | 8.69e-09
2018-02-01 11:50 | 246536.6022 | 3840.0011 | 3 | 25 | 4.400315 | 0.109314 | 3.290186 | 2.439e-09 | 13.7656 | 8.69e-09
2018-02-01 11:52 | 246656.6022 | 3960.0011 | 3 | 25 | 4.400294 | 0.09901047 | 3.293649 | 2.439e-09 | 13.78084 | 8.69e-09
2018-02-01 11:54 | 246776.6015 | 4080.0004 | 3 | 25 | 4.400301 | 0.08944321 | 3.296784 | 2.439e-09 | 13.79463 | 8.69e-09
2018-02-01 11:56 | 246893.0572 | 4196.4561 | 3 | 25 | 4.400302 | 0.0814991 | 3.299541 | 2.439e-09 | 13.80677 | 8.69e-09
2018-02-01 11:58 | 247013.1 | 120.0002 | 4 | 25 | 4.394656 | 0 | 3.299541 | 2.439e-09 | 13.80677 | 8.69e-09
2018-02-01 12:00 | 247133.1 | 240.0009 | 4 | 25 | 4.393975 | 0 | 3.299541 | 2.439e-09 | 13.80677 | 8.69e-09
2018-02-01 12:01 | 247193.1 | 300.0023 | 4 | 25 | 4.393748 | 0 | 3.299541 | 2.439e-09 | 13.80677 | 8.69e-09
2018-02-01 12:03 | 247313.1903 | 120.0002 | 5 | 25 | 4.169821 | -3.259994 | 3.299541 | 0.1086568 | 13.80677 | 0.4561393
2018-02-01 12:05 | 247433.1911 | 240.001 | 5 | 25 | 4.129608 | -3.260018 | 3.299541 | 0.2173173 | 13.80677 | 0.9070359
2018-02-01 12:07 | 247553.1903 | 360.0002 | 5 | 25 | 4.089316 | -3.260067 | 3.299541 | 0.3259759 | 13.80677 | 1.353572
2018-02-01 12:09 | 247673.1907 | 480.0006 | 5 | 25 | 4.048374 | -3.259994 | 3.299541 | 0.4346307 | 13.80677 | 1.795674
2018-02-01 12:11 | 247793.1911 | 600.001 | 5 | 25 | 4.007698 | -3.260058 | 3.299541 | 0.5432856 | 13.80677 | 2.233336
2018-02-01 12:13 | 247913.191 | 720.0009 | 5 | 25 | 3.967848 | -3.260058 | 3.299541 | 0.6519467 | 13.80677 | 2.666641
2018-02-01 12:15 | 248033.1903 | 840.0002 | 5 | 25 | 3.929227 | -3.260087 | 3.299541 | 0.760582 | 13.80677 | 3.095579
2018-02-01 12:17 | 248153.1919 | 960.0018 | 5 | 25 | 3.891981 | -3.260067 | 3.299541 | 0.8692672 | 13.80677 | 3.52059
2018-02-01 12:19 | 248273.1912 | 1080.0011 | 5 | 25 | 3.856225 | -3.260044 | 3.299541 | 0.9779248 | 13.80677 | 3.941527
2018-02-01 12:21 | 248393.1919 | 1200.0018 | 5 | 25 | 3.822207 | -3.260064 | 3.299541 | 1.086582 | 13.80677 | 4.358671
2018-02-01 12:23 | 248513.1927 | 1320.0026 | 5 | 25 | 3.789991 | -3.260073 | 3.299541 | 1.195241 | 13.80677 | 4.772218
2018-02-01 12:25 | 248633.1911 | 1440.001 | 5 | 25 | 3.759737 | -3.260071 | 3.299541 | 1.303895 | 13.80677 | 5.182355
2018-02-01 12:27 | 248753.1908 | 1560.0007 | 5 | 25 | 3.731523 | -3.260064 | 3.299541 | 1.412551 | 13.80677 | 5.589321
2018-02-01 12:29 | 248873.1903 | 1680.0002 | 5 | 25 | 3.705316 | -3.260083 | 3.299541 | 1.521207 | 13.80677 | 5.993336
2018-02-01 12:31 | 248993.192 | 1800.0019 | 5 | 25 | 3.680974 | -3.260106 | 3.299541 | 1.629867 | 13.80677 | 6.394616
2018-02-01 12:33 | 249113.1912 | 1920.0011 | 5 | 25 | 3.658475 | -3.260154 | 3.299541 | 1.738521 | 13.80677 | 6.793332
2018-02-01 12:35 | 249233.1904 | 2040.0003 | 5 | 25 | 3.637762 | -3.260048 | 3.299541 | 1.847182 | 13.80677 | 7.189724
2018-02-01 12:37 | 249353.192 | 2160.0019 | 5 | 25 | 3.618898 | -3.260115 | 3.299541 | 1.955841 | 13.80677 | 7.583958
2018-02-01 12:39 | 249473.1928 | 2280.0027 | 5 | 25 | 3.601807 | -3.260117 | 3.299541 | 2.064494 | 13.80677 | 7.976217
2018-02-01 12:41 | 249593.1904 | 2400.0003 | 5 | 25 | 3.586306 | -3.260166 | 3.299541 | 2.173152 | 13.80677 | 8.366729
2018-02-01 12:43 | 249713.192 | 2520.0019 | 5 | 25 | 3.571926 | -3.260187 | 3.299541 | 2.28181 | 13.80677 | 8.755619
2018-02-01 12:45 | 249833.1905 | 2640.0004 | 5 | 25 | 3.558249 | -3.260143 | 3.299541 | 2.39047 | 13.80677 | 9.142996
2018-02-01 12:47 | 249953.192 | 2760.0019 | 5 | 25 | 3.544654 | -3.260133 | 3.299541 | 2.499131 | 13.80677 | 9.528903
2018-02-01 12:49 | 250073.1904 | 2880.0003 | 5 | 25 | 3.530247 | -3.260099 | 3.299541 | 2.60779 | 13.80677 | 9.913293
2018-02-01 12:51 | 250193.1904 | 3000.0003 | 5 | 25 | 3.513562 | -3.260104 | 3.299541 | 2.71645 | 13.80677 | 10.29601
2018-02-01 12:53 | 250313.192 | 3120.0019 | 5 | 25 | 3.491784 | -3.260168 | 3.299541 | 2.825111 | 13.80677 | 10.67668
2018-02-01 12:55 | 250433.1905 | 3240.0004 | 5 | 25 | 3.460707 | -3.260152 | 3.299541 | 2.933772 | 13.80677 | 11.0545
2018-02-01 12:57 | 250553.192 | 3360.0019 | 5 | 25 | 3.417717 | -3.260094 | 3.299541 | 3.042432 | 13.80677 | 11.42836
2018-02-01 12:59 | 250673.1905 | 3480.0004 | 5 | 25 | 3.346165 | -3.260115 | 3.299541 | 3.151091 | 13.80677 | 11.79624
2018-02-01 13:01 | 250793.1913 | 3600.0012 | 5 | 25 | 3.1684 | -3.260058 | 3.299541 | 3.259748 | 13.80677 | 12.15212
2018-02-01 13:02 | 250834.2261 | 3641.036 | 5 | 25 | 2.999995 | -3.260108 | 3.299541 | 3.296908 | 13.80677 | 12.26717
2018-02-01 13:04 | 250954.3 | 120.0001 | 6 | 25 | 3.285258 | 0 | 3.299541 | 3.296908 | 13.80677 | 12.26717
2018-02-01 13:06 | 251074.3 | 240.0017 | 6 | 25 | 3.29612 | 0 | 3.299541 | 3.296908 | 13.80677 | 12.26717
2018-02-01 13:07 | 251134.3 | 300.0021 | 6 | 25 | 3.299698 | 0 | 3.299541 | 3.296908 | 13.80677 | 12.26717
2018-02-01 13:07 | 251134.3 | 0.0023 | 7 | 26 | 3.299684 | 0 | 0 | 0 | 0 | 0
2018-02-01 13:09 | 251254.4 | 120.0002 | 2 | 26 | 3.927248 | 4.889893 | 0.1622974 | 1.662e-09 | 0.6164354 | 5.482e-09
2018-02-01 13:11 | 251374.4 | 240.0002 | 2 | 26 | 3.979531 | 4.889862 | 0.325276 | 1.662e-09 | 1.261279 | 5.482e-09
2018-02-01 13:13 | 251494.4 | 360.0011 | 2 | 26 | 4.016037 | 4.889898 | 0.4882513 | 1.662e-09 | 1.912963 | 5.482e-09
2018-02-01 13:15 | 251614.4 | 480.0027 | 2 | 26 | 4.045557 | 4.889856 | 0.6512371 | 1.662e-09 | 2.569977 | 5.482e-09
2018-02-01 13:17 | 251734.4 | 600.0019 | 2 | 26 | 4.071154 | 4.889908 | 0.8142092 | 1.662e-09 | 3.231429 | 5.482e-09
2018-02-01 13:19 | 251854.4 | 720.0019 | 2 | 26 | 4.09375 | 4.889814 | 0.9771922 | 1.662e-09 | 3.896817 | 5.482e-09
2018-02-01 13:21 | 251974.4 | 840.0003 | 2 | 26 | 4.116976 | 4.88986 | 1.140171 | 1.662e-09 | 4.565878 | 5.482e-09
2018-02-01 13:23 | 252094.4 | 960.0013 | 2 | 26 | 4.142061 | 4.88986 | 1.303154 | 1.662e-09 | 5.238897 | 5.482e-09
2018-02-01 13:25 | 252214.4 | 1080.0011 | 2 | 26 | 4.169567 | 4.889893 | 1.466136 | 1.662e-09 | 5.916176 | 5.482e-09
2018-02-01 13:27 | 252334.4 | 1200.0028 | 2 | 26 | 4.200412 | 4.873215 | 1.629113 | 1.662e-09 | 6.598221 | 5.482e-09
2018-02-01 13:29 | 252454.4 | 1320.0019 | 2 | 26 | 4.200387 | 4.253817 | 1.780794 | 1.662e-09 | 7.235342 | 5.482e-09
2018-02-01 13:31 | 252574.4 | 1440.0011 | 2 | 26 | 4.200407 | 3.702061 | 1.913275 | 1.662e-09 | 7.791815 | 5.482e-09
2018-02-01 13:33 | 252678.1 | 1543.7663 | 2 | 26 | 4.200418 | 3.259989 | 2.013504 | 1.662e-09 | 8.212817 | 5.482e-09
2018-02-01 13:35 | 252798.2 | 120.0011 | 3 | 26 | 4.228714 | 3.260086 | 2.121725 | 1.662e-09 | 8.668798 | 5.482e-09
2018-02-01 13:37 | 252918.2 | 240.0003 | 3 | 26 | 4.262137 | 3.260086 | 2.230386 | 1.662e-09 | 9.130086 | 5.482e-09
2018-02-01 13:39 | 253038.2 | 360.0018 | 3 | 26 | 4.297975 | 3.260065 | 2.339045 | 1.662e-09 | 9.595133 | 5.482e-09
2018-02-01 13:41 | 253158.2 | 480.0018 | 3 | 26 | 4.336031 | 3.26012 | 2.447701 | 1.662e-09 | 10.06418 | 5.482e-09
2018-02-01 13:43 | 253278.2 | 600.0019 | 3 | 26 | 4.375853 | 3.260059 | 2.556356 | 1.662e-09 | 10.53746 | 5.482e-09
2018-02-01 13:45 | 253398.2 | 720.0018 | 3 | 26 | 4.400378 | 2.967686 | 2.662885 | 1.662e-09 | 11.00543 | 5.482e-09
2018-02-01 13:47 | 253518.2 | 840.0027 | 3 | 26 | 4.400394 | 2.46069 | 2.752974 | 1.662e-09 | 11.40186 | 5.482e-09
2018-02-01 13:49 | 253638.2 | 960.0002 | 3 | 26 | 4.400382 | 2.055845 | 2.827998 | 1.662e-09 | 11.732 | 5.482e-09
2018-02-01 13:51 | 253758.2 | 1080.0003 | 3 | 26 | 4.400379 | 1.728075 | 2.890865 | 1.662e-09 | 12.00864 | 5.482e-09
2018-02-01 13:53 | 253878.2 | 1200.0018 | 3 | 26 | 4.40038 | 1.46336 | 2.943897 | 1.662e-09 | 12.24199 | 5.482e-09
2018-02-01 13:55 | 253998.2 | 1320.0018 | 3 | 26 | 4.400362 | 1.246956 | 2.988943 | 1.662e-09 | 12.44021 | 5.482e-09
2018-02-01 13:57 | 254118.2 | 1440.0018 | 3 | 26 | 4.400387 | 1.071381 | 3.027475 | 1.662e-09 | 12.60977 | 5.482e-09
2018-02-01 13:59 | 254238.2 | 1560.0018 | 3 | 26 | 4.400365 | 0.9252892 | 3.060666 | 1.662e-09 | 12.75582 | 5.482e-09
2018-02-01 14:01 | 254358.2 | 1680.0003 | 3 | 26 | 4.400342 | 0.8049641 | 3.089434 | 1.662e-09 | 12.88241 | 5.482e-09
2018-02-01 14:03 | 254478.2 | 1800.0018 | 3 | 26 | 4.400348 | 0.7038441 | 3.114529 | 1.662e-09 | 12.99284 | 5.482e-09
2018-02-01 14:05 | 254598.2 | 1920.0027 | 3 | 26 | 4.400323 | 0.618784 | 3.136542 | 1.662e-09 | 13.0897 | 5.482e-09
2018-02-01 14:07 | 254718.2 | 2040.0018 | 3 | 26 | 4.400345 | 0.5474434 | 3.155947 | 1.662e-09 | 13.17509 | 5.482e-09
2018-02-01 14:09 | 254838.2 | 2160.0003 | 3 | 26 | 4.400338 | 0.4855022 | 3.173129 | 1.662e-09 | 13.2507 | 5.482e-09
2018-02-01 14:11 | 254958.2 | 2280.0002 | 3 | 26 | 4.4003 | 0.4316463 | 3.1884 | 1.662e-09 | 13.31789 | 5.482e-09
2018-02-01 14:13 | 255078.2 | 2400.0018 | 3 | 26 | 4.400325 | 0.3855877 | 3.202011 | 1.662e-09 | 13.37779 | 5.482e-09
2018-02-01 14:15 | 255198.2 | 2520.0027 | 3 | 26 | 4.400302 | 0.3443794 | 3.214168 | 1.662e-09 | 13.43128 | 5.482e-09
2018-02-01 14:17 | 255318.2 | 2640.0011 | 3 | 26 | 4.400302 | 0.3086128 | 3.225056 | 1.662e-09 | 13.47919 | 5.482e-09
2018-02-01 14:19 | 255438.2 | 2760.0002 | 3 | 26 | 4.4003 | 0.2771454 | 3.234823 | 1.662e-09 | 13.52217 | 5.482e-09
2018-02-01 14:21 | 255558.2 | 2880.0018 | 3 | 26 | 4.400319 | 0.2494183 | 3.243595 | 1.662e-09 | 13.56077 | 5.482e-09
2018-02-01 14:23 | 255678.2 | 3000.0002 | 3 | 26 | 4.400324 | 0.2244015 | 3.251472 | 1.662e-09 | 13.59543 | 5.482e-09
2018-02-01 14:25 | 255798.2 | 3120.0011 | 3 | 26 | 4.400306 | 0.2016983 | 3.258561 | 1.662e-09 | 13.62663 | 5.482e-09
2018-02-01 14:27 | 255918.2 | 3240.0003 | 3 | 26 | 4.400335 | 0.1824017 | 3.264946 | 1.662e-09 | 13.65472 | 5.482e-09
2018-02-01 14:29 | 256038.2 | 3360.001 | 3 | 26 | 4.400305 | 0.1640053 | 3.270702 | 1.662e-09 | 13.68005 | 5.482e-09
2018-02-01 14:31 | 256158.2 | 3480.0027 | 3 | 26 | 4.400298 | 0.1479378 | 3.275894 | 1.662e-09 | 13.70289 | 5.482e-09
2018-02-01 14:33 | 256278.2 | 3600.0011 | 3 | 26 | 4.400289 | 0.1333008 | 3.280578 | 1.662e-09 | 13.72351 | 5.482e-09
2018-02-01 14:35 | 256398.2 | 3720.0002 | 3 | 26 | 4.400278 | 0.1201725 | 3.28481 | 1.662e-09 | 13.74213 | 5.482e-09
2018-02-01 14:37 | 256518.2 | 3840.001 | 3 | 26 | 4.400317 | 0.1092777 | 3.288635 | 1.662e-09 | 13.75896 | 5.482e-09
2018-02-01 14:39 | 256638.2 | 3960.0002 | 3 | 26 | 4.400309 | 0.0989666 | 3.292088 | 1.662e-09 | 13.77416 | 5.482e-09
2018-02-01 14:41 | 256758.2 | 4080.0002 | 3 | 26 | 4.400291 | 0.08903122 | 3.295218 | 1.662e-09 | 13.78793 | 5.482e-09
2018-02-01 14:42 | 256868.5 | 4190.3344 | 3 | 26 | 4.40029 | 0.08149529 | 3.297832 | 1.662e-09 | 13.79943 | 5.482e-09
2018-02-01 14:44 | 256988.5 | 120.0014 | 4 | 26 | 4.394619 | 0 | 3.297832 | 1.662e-09 | 13.79943 | 5.482e-09
2018-02-01 14:46 | 257108.5 | 240.0011 | 4 | 26 | 4.393954 | 0 | 3.297832 | 1.662e-09 | 13.79943 | 5.482e-09
2018-02-01 14:47 | 257168.5 | 300.0009 | 4 | 26 | 4.393716 | 0 | 3.297832 | 1.662e-09 | 13.79943 | 5.482e-09
2018-02-01 14:49 | 257288.6 | 120.0001 | 5 | 26 | 4.169161 | -3.260092 | 3.297832 | 0.108642 | 13.79943 | 0.4560089
2018-02-01 14:51 | 257408.6 | 240.0009 | 5 | 26 | 4.128954 | -3.260062 | 3.297832 | 0.2173112 | 13.79943 | 0.9068704
2018-02-01 14:53 | 257528.6 | 360.0018 | 5 | 26 | 4.088659 | -3.260129 | 3.297832 | 0.3259711 | 13.79943 | 1.353342
2018-02-01 14:55 | 257648.6 | 480.0018 | 5 | 26 | 4.047775 | -3.260112 | 3.297832 | 0.434633 | 13.79943 | 1.795404
2018-02-01 14:57 | 257768.6 | 600.0002 | 5 | 26 | 4.007086 | -3.260145 | 3.297832 | 0.543291 | 13.79943 | 2.233011
2018-02-01 14:59 | 257888.6 | 720.0002 | 5 | 26 | 3.967235 | -3.260112 | 3.297832 | 0.6519514 | 13.79943 | 2.666248
2018-02-01 15:01 | 258008.6 | 840.001 | 5 | 26 | 3.928567 | -3.260139 | 3.297832 | 0.7606121 | 13.79943 | 3.095217
2018-02-01 15:03 | 258128.6 | 960.001 | 5 | 26 | 3.891319 | -3.260071 | 3.297832 | 0.8692757 | 13.79943 | 3.520074
2018-02-01 15:05 | 258248.6 | 1080.0017 | 5 | 26 | 3.855567 | -3.260079 | 3.297832 | 0.9779354 | 13.79943 | 3.940946
2018-02-01 15:07 | 258368.6 | 1200.0018 | 5 | 26 | 3.821529 | -3.260096 | 3.297832 | 1.086599 | 13.79943 | 4.358042
2018-02-01 15:09 | 258488.6 | 1320.0018 | 5 | 26 | 3.789312 | -3.260118 | 3.297832 | 1.195256 | 13.79943 | 4.771508
2018-02-01 15:11 | 258608.6 | 1440.0005 | 5 | 26 | 3.759131 | -3.26006 | 3.297832 | 1.303916 | 13.79943 | 5.181594
2018-02-01 15:13 | 258728.6 | 1560.0002 | 5 | 26 | 3.730929 | -3.260083 | 3.297832 | 1.412574 | 13.79943 | 5.588501
2018-02-01 15:15 | 258848.6 | 1680.0002 | 5 | 26 | 3.704604 | -3.260162 | 3.297832 | 1.521235 | 13.79943 | 5.992463
2018-02-01 15:17 | 258968.6 | 1800.001 | 5 | 26 | 3.680273 | -3.260133 | 3.297832 | 1.629896 | 13.79943 | 6.393669
2018-02-01 15:19 | 259088.6 | 1920.0005 | 5 | 26 | 3.657414 | -3.260099 | 3.297832 | 1.738554 | 13.79943 | 6.792313
2018-02-01 15:21 | 259208.6 | 2040.0018 | 5 | 26 | 3.636711 | -3.26012 | 3.297832 | 1.847212 | 13.79943 | 7.188578
2018-02-01 15:23 | 259328.6 | 2160.0011 | 5 | 26 | 3.617851 | -3.260106 | 3.297832 | 1.955874 | 13.79943 | 7.582709
2018-02-01 15:25 | 259448.6 | 2280.0011 | 5 | 26 | 3.600787 | -3.260141 | 3.297832 | 2.064532 | 13.79943 | 7.974874
2018-02-01 15:27 | 259568.6 | 2400.0011 | 5 | 26 | 3.585313 | -3.260138 | 3.297832 | 2.173188 | 13.79943 | 8.365271
2018-02-01 15:29 | 259688.6 | 2520.0018 | 5 | 26 | 3.570961 | -3.260158 | 3.297832 | 2.281852 | 13.79943 | 8.754077
2018-02-01 15:31 | 259808.6 | 2640.0011 | 5 | 26 | 3.557299 | -3.260112 | 3.297832 | 2.390513 | 13.79943 | 9.141354
2018-02-01 15:33 | 259928.6 | 2760.0026 | 5 | 26 | 3.543789 | -3.260112 | 3.297832 | 2.499175 | 13.79943 | 9.527166
2018-02-01 15:35 | 260048.6 | 2880.001 | 5 | 26 | 3.529325 | -3.260133 | 3.297832 | 2.607833 | 13.79943 | 9.911453
2018-02-01 15:37 | 260168.6 | 3000.0002 | 5 | 26 | 3.512599 | -3.260156 | 3.297832 | 2.716491 | 13.79943 | 10.29407
2018-02-01 15:39 | 260288.6 | 3120.001 | 5 | 26 | 3.490754 | -3.260145 | 3.297832 | 2.82515 | 13.79943 | 10.67462
2018-02-01 15:41 | 260408.6 | 3240.0009 | 5 | 26 | 3.459539 | -3.260143 | 3.297832 | 2.933813 | 13.79943 | 11.05233
2018-02-01 15:43 | 260528.6 | 3360.0018 | 5 | 26 | 3.416311 | -3.260139 | 3.297832 | 3.042476 | 13.79943 | 11.42606
2018-02-01 15:45 | 260648.6 | 3480.0026 | 5 | 26 | 3.343878 | -3.260129 | 3.297832 | 3.151138 | 13.79943 | 11.79376
2018-02-01 15:47 | 260768.6 | 3600.0018 | 5 | 26 | 3.161732 | -3.260154 | 3.297832 | 3.259796 | 13.79943 | 12.14922
2018-02-01 15:48 | 260807.4 | 3638.808 | 5 | 26 | 2.999994 | -3.260133 | 3.297832 | 3.294936 | 13.79943 | 12.25787
2018-02-01 15:50 | 260927.4751 | 120.0001 | 6 | 26 | 3.286558 | 0 | 3.297832 | 3.294936 | 13.79943 | 12.25787
2018-02-01 15:52 | 261047.4759 | 240.0009 | 6 | 26 | 3.29742 | 0 | 3.297832 | 3.294936 | 13.79943 | 12.25787
2018-02-01 15:53 | 261107.4781 | 300.0031 | 6 | 26 | 3.300983 | 0 | 3.297832 | 3.294936 | 13.79943 | 12.25787
2018-02-01 15:53 | 261107.5 | 0.0047 | 7 | 27 | 3.300985 | 0 | 0 | 0 | 0 | 0
2018-02-01 15:55 | 261227.6 | 120.0012 | 2 | 27 | 3.928586 | 4.890045 | 0.1623102 | 8.83e-10 | 0.6167286 | 2.915e-09
2018-02-01 15:57 | 261347.6 | 240.002 | 2 | 27 | 3.980651 | 4.89011 | 0.3252924 | 8.83e-10 | 1.261779 | 2.915e-09
2018-02-01 15:59 | 261467.6 | 360.0004 | 2 | 27 | 4.017191 | 4.890078 | 0.488279 | 8.83e-10 | 1.913692 | 2.915e-09
2018-02-01 16:01 | 261587.6 | 480.002 | 2 | 27 | 4.046649 | 4.8901 | 0.6512651 | 8.83e-10 | 2.57089 | 2.915e-09
2018-02-01 16:03 | 261707.6 | 600.002 | 2 | 27 | 4.072226 | 4.890036 | 0.8142483 | 8.83e-10 | 3.232563 | 2.915e-09
2018-02-01 16:05 | 261827.6 | 720.001 | 2 | 27 | 4.094777 | 4.890068 | 0.9772423 | 8.83e-10 | 3.898166 | 2.915e-09
2018-02-01 16:07 | 261947.6 | 840.002 | 2 | 27 | 4.118061 | 4.890011 | 1.140231 | 8.83e-10 | 4.567438 | 2.915e-09
2018-02-01 16:09 | 262067.6 | 960.0012 | 2 | 27 | 4.143199 | 4.890018 | 1.303216 | 8.83e-10 | 5.240646 | 2.915e-09
2018-02-01 16:11 | 262187.6 | 1080.002 | 2 | 27 | 4.170677 | 4.890057 | 1.466203 | 8.83e-10 | 5.91813 | 2.915e-09
2018-02-01 16:13 | 262307.6 | 1200.0012 | 2 | 27 | 4.200421 | 4.846977 | 1.629148 | 8.83e-10 | 6.600215 | 2.915e-09
2018-02-01 16:15 | 262427.6 | 1320.0004 | 2 | 27 | 4.200401 | 4.238924 | 1.780224 | 8.83e-10 | 7.234795 | 2.915e-09
2018-02-01 16:17 | 262547.6 | 1440.0004 | 2 | 27 | 4.200402 | 3.689924 | 1.912248 | 8.83e-10 | 7.789349 | 2.915e-09
2018-02-01 16:19 | 262648.9 | 1541.3257 | 2 | 27 | 4.200389 | 3.259991 | 2.009962 | 8.83e-10 | 8.199784 | 2.915e-09
2018-02-01 16:21 | 262768.9 | 120.0019 | 3 | 27 | 4.228593 | 3.260176 | 2.118186 | 8.83e-10 | 8.655769 | 2.915e-09
2018-02-01 16:23 | 262888.9 | 240.0011 | 3 | 27 | 4.261895 | 3.260153 | 2.226845 | 8.83e-10 | 9.117031 | 2.915e-09
2018-02-01 16:25 | 263008.9 | 360.0011 | 3 | 27 | 4.297656 | 3.260124 | 2.335504 | 8.83e-10 | 9.582045 | 2.915e-09
2018-02-01 16:27 | 263128.9 | 480.0003 | 3 | 27 | 4.33566 | 3.260103 | 2.44416 | 8.83e-10 | 10.05106 | 2.915e-09
2018-02-01 16:29 | 263248.9 | 600.0003 | 3 | 27 | 4.37545 | 3.260193 | 2.552821 | 8.83e-10 | 10.52432 | 2.915e-09
2018-02-01 16:31 | 263368.9 | 720.0003 | 3 | 27 | 4.400401 | 2.974882 | 2.659457 | 8.83e-10 | 10.99274 | 2.915e-09
2018-02-01 16:33 | 263488.9 | 840.0019 | 3 | 27 | 4.400395 | 2.466089 | 2.749764 | 8.83e-10 | 11.39012 | 2.915e-09
2018-02-01 16:35 | 263608.9 | 960.0003 | 3 | 27 | 4.4004 | 2.061363 | 2.824971 | 8.83e-10 | 11.72106 | 2.915e-09
2018-02-01 16:37 | 263728.9 | 1080.0011 | 3 | 27 | 4.400369 | 1.732801 | 2.888007 | 8.83e-10 | 11.99844 | 2.915e-09
2018-02-01 16:39 | 263848.9 | 1200.0011 | 3 | 27 | 4.400374 | 1.46711 | 2.941178 | 8.83e-10 | 12.23242 | 2.915e-09
2018-02-01 16:41 | 263968.9 | 1320.0011 | 3 | 27 | 4.400359 | 1.250608 | 2.986342 | 8.83e-10 | 12.43116 | 2.915e-09
2018-02-01 16:43 | 264088.9 | 1440.0011 | 3 | 27 | 4.400362 | 1.07361 | 3.024976 | 8.83e-10 | 12.60116 | 2.915e-09
2018-02-01 16:45 | 264208.9 | 1560.0019 | 3 | 27 | 4.400344 | 0.9274426 | 3.058245 | 8.83e-10 | 12.74756 | 2.915e-09
2018-02-01 16:47 | 264328.9 | 1680.0011 | 3 | 27 | 4.400333 | 0.8065147 | 3.087085 | 8.83e-10 | 12.87446 | 2.915e-09
2018-02-01 16:49 | 264448.9 | 1800.0011 | 3 | 27 | 4.400359 | 0.7059574 | 3.112241 | 8.83e-10 | 12.98515 | 2.915e-09
2018-02-01 16:51 | 264568.9 | 1920.002 | 3 | 27 | 4.400355 | 0.6206951 | 3.134309 | 8.83e-10 | 13.08226 | 2.915e-09
2018-02-01 16:53 | 264688.9 | 2040.0004 | 3 | 27 | 4.400312 | 0.5479221 | 3.153767 | 8.83e-10 | 13.16789 | 2.915e-09
2018-02-01 16:55 | 264808.9 | 2160.002 | 3 | 27 | 4.400351 | 0.48703 | 3.170997 | 8.83e-10 | 13.2437 | 2.915e-09
2018-02-01 16:57 | 264928.9 | 2280.0003 | 3 | 27 | 4.40033 | 0.4333858 | 3.186303 | 8.83e-10 | 13.31106 | 2.915e-09
2018-02-01 16:59 | 265048.9 | 2400.0003 | 3 | 27 | 4.400324 | 0.3863506 | 3.199946 | 8.83e-10 | 13.37109 | 2.915e-09
2018-02-01 17:01 | 265168.9 | 2520.0003 | 3 | 27 | 4.400319 | 0.3457508 | 3.212136 | 8.83e-10 | 13.42473 | 2.915e-09
2018-02-01 17:03 | 265288.9 | 2640.0012 | 3 | 27 | 4.400303 | 0.3093033 | 3.223054 | 8.83e-10 | 13.47277 | 2.915e-09
2018-02-01 17:05 | 265408.9 | 2760.002 | 3 | 27 | 4.400325 | 0.2785511 | 3.232848 | 8.83e-10 | 13.51587 | 2.915e-09
2018-02-01 17:07 | 265528.9 | 2880.0019 | 3 | 27 | 4.40032 | 0.2504845 | 3.241646 | 8.83e-10 | 13.55458 | 2.915e-09
2018-02-01 17:09 | 265648.9 | 3000.0004 | 3 | 27 | 4.400342 | 0.2256527 | 3.249557 | 8.83e-10 | 13.58939 | 2.915e-09
2018-02-01 17:11 | 265768.9 | 3120.0004 | 3 | 27 | 4.400299 | 0.2027416 | 3.256676 | 8.83e-10 | 13.62072 | 2.915e-09
2018-02-01 17:13 | 265888.9 | 3240.002 | 3 | 27 | 4.400321 | 0.1829453 | 3.263093 | 8.83e-10 | 13.64896 | 2.915e-09
2018-02-01 17:15 | 266008.9 | 3360.0019 | 3 | 27 | 4.400318 | 0.1651287 | 3.268882 | 8.83e-10 | 13.67443 | 2.915e-09
2018-02-01 17:17 | 266128.9 | 3480.0003 | 3 | 27 | 4.400333 | 0.149395 | 3.27411 | 8.83e-10 | 13.69743 | 2.915e-09
2018-02-01 17:19 | 266248.9 | 3600.0003 | 3 | 27 | 4.400312 | 0.1344242 | 3.278828 | 8.83e-10 | 13.71819 | 2.915e-09
2018-02-01 17:21 | 266368.9 | 3720.002 | 3 | 27 | 4.400291 | 0.1212826 | 3.283088 | 8.83e-10 | 13.73694 | 2.915e-09
2018-02-01 17:23 | 266488.9 | 3840.0004 | 3 | 27 | 4.400293 | 0.1096325 | 3.286941 | 8.83e-10 | 13.75389 | 2.915e-09
2018-02-01 17:25 | 266608.9 | 3960.002 | 3 | 27 | 4.400259 | 0.09868431 | 3.290424 | 8.83e-10 | 13.76922 | 2.915e-09
2018-02-01 17:27 | 266728.9 | 4080.0012 | 3 | 27 | 4.400303 | 0.09026718 | 3.293575 | 8.83e-10 | 13.78308 | 2.915e-09
2018-02-01 17:29 | 266848.7 | 4199.756 | 3 | 27 | 4.400302 | 0.08149719 | 3.296429 | 8.83e-10 | 13.79564 | 2.915e-09
2018-02-01 17:31 | 266968.7 | 119.9999 | 4 | 27 | 4.394639 | 0 | 3.296429 | 8.83e-10 | 13.79564 | 2.915e-09
2018-02-01 17:33 | 267088.7 | 240 | 4 | 27 | 4.393975 | 0 | 3.296429 | 8.83e-10 | 13.79564 | 2.915e-09
2018-02-01 17:34 | 267148.7 | 300.0028 | 4 | 27 | 4.393734 | 0 | 3.296429 | 8.83e-10 | 13.79564 | 2.915e-09
2018-02-01 17:36 | 267268.8 | 120.001 | 5 | 27 | 4.169049 | -3.260115 | 3.296429 | 0.1086553 | 13.79564 | 0.4560488
2018-02-01 17:38 | 267388.8 | 240 | 5 | 27 | 4.128917 | -3.260133 | 3.296429 | 0.2173134 | 13.79564 | 0.9068568
2018-02-01 17:40 | 267508.8 | 360.0016 | 5 | 27 | 4.088641 | -3.26011 | 3.296429 | 0.3259721 | 13.79564 | 1.35332
2018-02-01 17:42 | 267628.8 | 480.0009 | 5 | 27 | 4.047764 | -3.260102 | 3.296429 | 0.4346273 | 13.79564 | 1.795354
2018-02-01 17:44 | 267748.8 | 600.0001 | 5 | 27 | 4.007044 | -3.260089 | 3.296429 | 0.5432828 | 13.79564 | 2.232949
2018-02-01 17:46 | 267868.8 | 720.0008 | 5 | 27 | 3.967123 | -3.260092 | 3.296429 | 0.6519429 | 13.79564 | 2.666176
2018-02-01 17:48 | 267988.8 | 840.0016 | 5 | 27 | 3.928432 | -3.260077 | 3.296429 | 0.7606005 | 13.79564 | 3.09512
2018-02-01 17:50 | 268108.8 | 960.0001 | 5 | 27 | 3.891138 | -3.260067 | 3.296429 | 0.8692641 | 13.79564 | 3.519961
2018-02-01 17:52 | 268228.8 | 1080.0001 | 5 | 27 | 3.855357 | -3.260071 | 3.296429 | 0.9779223 | 13.79564 | 3.940806
2018-02-01 17:54 | 268348.8 | 1200.0009 | 5 | 27 | 3.821338 | -3.260062 | 3.296429 | 1.08658 | 13.79564 | 4.357855
2018-02-01 17:56 | 268468.8 | 1320.0009 | 5 | 27 | 3.789096 | -3.260104 | 3.296429 | 1.195241 | 13.79564 | 4.771317
2018-02-01 17:58 | 268588.8 | 1440 | 5 | 27 | 3.758878 | -3.260067 | 3.296429 | 1.303897 | 13.79564 | 5.181366
2018-02-01 18:00 | 268708.8 | 1560.0016 | 5 | 27 | 3.73068 | -3.260124 | 3.296429 | 1.412559 | 13.79564 | 5.588263
2018-02-01 18:02 | 268828.8 | 1680.0008 | 5 | 27 | 3.704408 | -3.260092 | 3.296429 | 1.521208 | 13.79564 | 5.992152
2018-02-01 18:04 | 268948.8 | 1800.0016 | 5 | 27 | 3.680086 | -3.260094 | 3.296429 | 1.629871 | 13.79564 | 6.393348
2018-02-01 18:06 | 269068.8 | 1920.0017 | 5 | 27 | 3.657557 | -3.260143 | 3.296429 | 1.738537 | 13.79564 | 6.792004
2018-02-01 18:08 | 269188.8 | 2040.0001 | 5 | 27 | 3.63684 | -3.260115 | 3.296429 | 1.847192 | 13.79564 | 7.188276
2018-02-01 18:10 | 269308.8 | 2160.0009 | 5 | 27 | 3.617975 | -3.260087 | 3.296429 | 1.955856 | 13.79564 | 7.582424
2018-02-01 18:12 | 269428.8 | 2280.0009 | 5 | 27 | 3.600908 | -3.260139 | 3.296429 | 2.064513 | 13.79564 | 7.974601
2018-02-01 18:14 | 269548.8 | 2400.0009 | 5 | 27 | 3.585395 | -3.26011 | 3.296429 | 2.173172 | 13.79564 | 8.365019
2018-02-01 18:16 | 269668.8 | 2520.0001 | 5 | 27 | 3.571035 | -3.260102 | 3.296429 | 2.281832 | 13.79564 | 8.753819
2018-02-01 18:18 | 269788.8 | 2640.0025 | 5 | 27 | 3.557397 | -3.260124 | 3.296429 | 2.390495 | 13.79564 | 9.14111
2018-02-01 18:20 | 269908.8 | 2760.0006 | 5 | 27 | 3.543835 | -3.260122 | 3.296429 | 2.49915 | 13.79564 | 9.526905
2018-02-01 18:22 | 270028.8 | 2880.0025 | 5 | 27 | 3.529368 | -3.260138 | 3.296429 | 2.607815 | 13.79564 | 9.911223
2018-02-01 18:24 | 270148.8 | 3000 | 5 | 27 | 3.51261 | -3.260112 | 3.296429 | 2.716472 | 13.79564 | 10.29384
2018-02-01 18:26 | 270268.8 | 3120 | 5 | 27 | 3.490697 | -3.260089 | 3.296429 | 2.825135 | 13.79564 | 10.6744
2018-02-01 18:28 | 270388.8 | 3240 | 5 | 27 | 3.459324 | -3.260117 | 3.296429 | 2.93379 | 13.79564 | 11.05207
2018-02-01 18:30 | 270508.8 | 3360.0009 | 5 | 27 | 3.415906 | -3.260081 | 3.296429 | 3.042452 | 13.79564 | 11.42577
2018-02-01 18:32 | 270628.8 | 3480.0009 | 5 | 27 | 3.343009 | -3.260139 | 3.296429 | 3.151112 | 13.79564 | 11.79339
2018-02-01 18:34 | 270748.8 | 3600.0026 | 5 | 27 | 3.158124 | -3.260118 | 3.296429 | 3.259773 | 13.79564 | 12.14867
2018-02-01 18:34 | 270786.3 | 3637.4751 | 5 | 27 | 2.999995 | -3.260083 | 3.296429 | 3.293706 | 13.79564 | 12.25351
2018-02-01 18:36 | 270906.3 | 120.0002 | 6 | 27 | 3.285681 | 0 | 3.296429 | 3.293706 | 13.79564 | 12.25351
2018-02-01 18:38 | 271026.3 | 240.0018 | 6 | 27 | 3.296566 | 0 | 3.296429 | 3.293706 | 13.79564 | 12.25351
2018-02-01 18:39 | 271086.4 | 300.004 | 6 | 27 | 3.300129 | 0 | 3.296429 | 3.293706 | 13.79564 | 12.25351
2018-02-01 18:39 | 271086.3 | 0.0024 | 7 | 28 | 3.300107 | 0 | 0 | 0 | 0 | 0
2018-02-01 18:41 | 271206.4 | 120 | 2 | 28 | 3.928145 | 4.889984 | 0.1622982 | 4.18e-10 | 0.6165771 | 1.379e-09
2018-02-01 18:43 | 271326.4 | 240.0011 | 2 | 28 | 3.980241 | 4.889956 | 0.3252727 | 4.18e-10 | 1.261534 | 1.379e-09
2018-02-01 18:45 | 271446.4 | 360.0018 | 2 | 28 | 4.016711 | 4.889971 | 0.4882538 | 4.18e-10 | 1.913352 | 1.379e-09
2018-02-01 18:47 | 271566.4 | 480.0011 | 2 | 28 | 4.046191 | 4.88994 | 0.6512369 | 4.18e-10 | 2.570459 | 1.379e-09
2018-02-01 18:49 | 271686.4 | 600.0011 | 2 | 28 | 4.071716 | 4.889935 | 0.8142169 | 4.18e-10 | 3.23204 | 1.379e-09
2018-02-01 18:51 | 271806.4 | 720.0003 | 2 | 28 | 4.094311 | 4.889948 | 0.9771965 | 4.18e-10 | 3.897503 | 1.379e-09
2018-02-01 18:53 | 271926.4 | 840.0002 | 2 | 28 | 4.11757 | 4.889906 | 1.140178 | 4.18e-10 | 4.566672 | 1.379e-09
2018-02-01 18:55 | 272046.4 | 960.0018 | 2 | 28 | 4.142731 | 4.889954 | 1.303168 | 4.18e-10 | 5.239816 | 1.379e-09
2018-02-01 18:57 | 272166.4 | 1080.0014 | 2 | 28 | 4.170326 | 4.889969 | 1.466143 | 4.18e-10 | 5.917185 | 1.379e-09
2018-02-01 18:59 | 272286.4 | 1200.0026 | 2 | 28 | 4.200415 | 4.853155 | 1.629102 | 4.18e-10 | 6.599281 | 1.379e-09
2018-02-01 19:01 | 272406.4 | 1320.0003 | 2 | 28 | 4.200398 | 4.241451 | 1.780296 | 4.18e-10 | 7.234354 | 1.379e-09
2018-02-01 19:03 | 272526.4 | 1440.0002 | 2 | 28 | 4.200393 | 3.690063 | 1.912361 | 4.18e-10 | 7.789079 | 1.379e-09
2018-02-01 19:05 | 272627.4 | 1540.9935 | 2 | 28 | 4.200394 | 3.259987 | 2.009765 | 4.18e-10 | 8.198216 | 1.379e-09
2018-02-01 19:07 | 272747.4 | 120.0011 | 3 | 28 | 4.228641 | 3.260082 | 2.117986 | 4.18e-10 | 8.654192 | 1.379e-09
2018-02-01 19:09 | 272867.4 | 240.0011 | 3 | 28 | 4.262028 | 3.26009 | 2.226643 | 4.18e-10 | 9.11545 | 1.379e-09
2018-02-01 19:11 | 272987.4 | 360.0011 | 3 | 28 | 4.297852 | 3.26004 | 2.3353 | 4.18e-10 | 9.580478 | 1.379e-09
2018-02-01 19:13 | 273107.4 | 480.0003 | 3 | 28 | 4.335856 | 3.260096 | 2.44396 | 4.18e-10 | 10.04953 | 1.379e-09
2018-02-01 19:15 | 273227.4 | 600.0002 | 3 | 28 | 4.375638 | 3.260065 | 2.552619 | 4.18e-10 | 10.5228 | 1.379e-09
2018-02-01 19:17 | 273347.4 | 720.0012 | 3 | 28 | 4.400398 | 2.971306 | 2.659199 | 4.18e-10 | 10.99098 | 1.379e-09
2018-02-01 19:19 | 273467.4 | 840.0028 | 3 | 28 | 4.400406 | 2.463617 | 2.749394 | 4.18e-10 | 11.38788 | 1.379e-09
2018-02-01 19:21 | 273587.4 | 960.0011 | 3 | 28 | 4.400391 | 2.058231 | 2.824506 | 4.18e-10 | 11.7184 | 1.379e-09
2018-02-01 19:23 | 273707.4 | 1080.0003 | 3 | 28 | 4.400374 | 1.730219 | 2.887446 | 4.18e-10 | 11.99536 | 1.379e-09
2018-02-01 19:25 | 273827.4 | 1200.0003 | 3 | 28 | 4.400344 | 1.464132 | 2.940531 | 4.18e-10 | 12.22896 | 1.379e-09
2018-02-01 19:27 | 273947.4 | 1320.0012 | 3 | 28 | 4.400382 | 1.248829 | 2.985619 | 4.18e-10 | 12.42736 | 1.379e-09
2018-02-01 19:29 | 274067.4 | 1440.0012 | 3 | 28 | 4.400345 | 1.07093 | 3.024178 | 4.18e-10 | 12.59703 | 1.379e-09
2018-02-01 19:31 | 274187.4 | 1560.0004 | 3 | 28 | 4.400356 | 0.9260368 | 3.057388 | 4.18e-10 | 12.74317 | 1.379e-09
2018-02-01 19:33 | 274307.4 | 1680.0011 | 3 | 28 | 4.400345 | 0.8052216 | 3.086175 | 4.18e-10 | 12.86984 | 1.379e-09
2018-02-01 19:35 | 274427.4 | 1800.0012 | 3 | 28 | 4.400325 | 0.7044277 | 3.111292 | 4.18e-10 | 12.98036 | 1.379e-09
2018-02-01 19:37 | 274547.4 | 1920.0015 | 3 | 28 | 4.400351 | 0.6199703 | 3.133326 | 4.18e-10 | 13.07732 | 1.379e-09
2018-02-01 19:39 | 274667.4 | 2040.0004 | 3 | 28 | 4.400348 | 0.5479527 | 3.152752 | 4.18e-10 | 13.1628 | 1.379e-09
2018-02-01 19:41 | 274787.4 | 2160.0004 | 3 | 28 | 4.400341 | 0.4865093 | 3.169952 | 4.18e-10 | 13.23849 | 1.379e-09
2018-02-01 19:43 | 274907.4 | 2280.0003 | 3 | 28 | 4.400342 | 0.4326782 | 3.185237 | 4.18e-10 | 13.30575 | 1.379e-09
2018-02-01 19:45 | 275027.4 | 2400.0019 | 3 | 28 | 4.400317 | 0.3855934 | 3.198856 | 4.18e-10 | 13.36567 | 1.379e-09
2018-02-01 19:47 | 275147.4 | 2520.0003 | 3 | 28 | 4.400297 | 0.3443642 | 3.21102 | 4.18e-10 | 13.4192 | 1.379e-09
2018-02-01 19:49 | 275267.4 | 2640.0003 | 3 | 28 | 4.400316 | 0.3091354 | 3.22191 | 4.18e-10 | 13.46712 | 1.379e-09
2018-02-01 19:51 | 275387.4 | 2760.0003 | 3 | 28 | 4.400328 | 0.2778988 | 3.231681 | 4.18e-10 | 13.51011 | 1.379e-09
2018-02-01 19:53 | 275507.4 | 2880.0011 | 3 | 28 | 4.400297 | 0.2490215 | 3.240456 | 4.18e-10 | 13.54873 | 1.379e-09
2018-02-01 19:55 | 275627.4 | 3000.0002 | 3 | 28 | 4.400347 | 0.2248173 | 3.248348 | 4.18e-10 | 13.58346 | 1.379e-09
2018-02-01 19:57 | 275747.4 | 3120.0003 | 3 | 28 | 4.400302 | 0.2023888 | 3.255451 | 4.18e-10 | 13.61471 | 1.379e-09
2018-02-01 19:59 | 275867.4 | 3240.0012 | 3 | 28 | 4.400287 | 0.1822376 | 3.261862 | 4.18e-10 | 13.64292 | 1.379e-09
2018-02-01 20:01 | 275987.4 | 3360.0003 | 3 | 28 | 4.400304 | 0.1647243 | 3.267641 | 4.18e-10 | 13.66835 | 1.379e-09
2018-02-01 20:03 | 276107.4 | 3480.0001 | 3 | 28 | 4.4003 | 0.1487236 | 3.272857 | 4.18e-10 | 13.6913 | 1.379e-09
2018-02-01 20:05 | 276227.4 | 3600.0003 | 3 | 28 | 4.400294 | 0.1341 | 3.277572 | 4.18e-10 | 13.71205 | 1.379e-09
2018-02-01 20:07 | 276347.4 | 3720.0011 | 3 | 28 | 4.400312 | 0.1216755 | 3.281834 | 4.18e-10 | 13.7308 | 1.379e-09
2018-02-01 20:09 | 276467.4 | 3840.0003 | 3 | 28 | 4.40028 | 0.1092281 | 3.285685 | 4.18e-10 | 13.74775 | 1.379e-09
2018-02-01 20:11 | 276587.4 | 3960.0027 | 3 | 28 | 4.400303 | 0.09933281 | 3.289169 | 4.18e-10 | 13.76308 | 1.379e-09
2018-02-01 20:13 | 276707.4 | 4080.0012 | 3 | 28 | 4.400318 | 0.09036064 | 3.292328 | 4.18e-10 | 13.77698 | 1.379e-09
2018-02-01 20:15 | 276825.9 | 4198.4561 | 3 | 28 | 4.400289 | 0.08149719 | 3.295149 | 4.18e-10 | 13.78939 | 1.379e-09
2018-02-01 20:17 | 276945.9 | 120.0009 | 4 | 28 | 4.394622 | 0 | 3.295149 | 4.18e-10 | 13.78939 | 1.379e-09
2018-02-01 20:19 | 277065.9 | 240.0017 | 4 | 28 | 4.393966 | 0 | 3.295149 | 4.18e-10 | 13.78939 | 1.379e-09
2018-02-01 20:20 | 277125.9 | 300.0047 | 4 | 28 | 4.393709 | 0 | 3.295149 | 4.18e-10 | 13.78939 | 1.379e-09
2018-02-01 20:22 | 277246 | 120.001 | 5 | 28 | 4.168985 | -3.26006 | 3.295149 | 0.1086519 | 13.78939 | 0.4560252
2018-02-01 20:24 | 277366 | 240.001 | 5 | 28 | 4.128876 | -3.260036 | 3.295149 | 0.2173189 | 13.78939 | 0.9068632
2018-02-01 20:26 | 277486 | 360.001 | 5 | 28 | 4.08863 | -3.260096 | 3.295149 | 0.3259802 | 13.78939 | 1.353333
2018-02-01 20:28 | 277606 | 480.001 | 5 | 28 | 4.047777 | -3.260054 | 3.295149 | 0.43464 | 13.78939 | 1.795385
2018-02-01 20:30 | 277726 | 600.0011 | 5 | 28 | 4.007078 | -3.260098 | 3.295149 | 0.5432984 | 13.78939 | 2.232995
2018-02-01 20:32 | 277846 | 720.0003 | 5 | 28 | 3.967198 | -3.260092 | 3.295149 | 0.6519608 | 13.78939 | 2.666238
2018-02-01 20:34 | 277966 | 840.0003 | 5 | 28 | 3.928507 | -3.260096 | 3.295149 | 0.7606195 | 13.78939 | 3.095193
2018-02-01 20:36 | 278086 | 960.0006 | 5 | 28 | 3.891217 | -3.260141 | 3.295149 | 0.8692786 | 13.78939 | 3.520022
2018-02-01 20:38 | 278206 | 1080.0019 | 5 | 28 | 3.855461 | -3.260124 | 3.295149 | 0.977939 | 13.78939 | 3.940886
2018-02-01 20:40 | 278326 | 1200.0003 | 5 | 28 | 3.821444 | -3.260079 | 3.295149 | 1.086593 | 13.78939 | 4.357933
2018-02-01 20:42 | 278446 | 1320.0019 | 5 | 28 | 3.789219 | -3.26006 | 3.295149 | 1.195251 | 13.78939 | 4.771393
2018-02-01 20:44 | 278566 | 1440.0002 | 5 | 28 | 3.759047 | -3.26005 | 3.295149 | 1.303904 | 13.78939 | 5.181447
2018-02-01 20:46 | 278686 | 1560.0002 | 5 | 28 | 3.730843 | -3.260079 | 3.295149 | 1.412561 | 13.78939 | 5.588345
2018-02-01 20:48 | 278806 | 1680.0006 | 5 | 28 | 3.704626 | -3.260079 | 3.295149 | 1.521219 | 13.78939 | 5.992289
2018-02-01 20:50 | 278926 | 1800.0011 | 5 | 28 | 3.680271 | -3.260085 | 3.295149 | 1.629876 | 13.78939 | 6.393484
2018-02-01 20:52 | 279046 | 1920.0003 | 5 | 28 | 3.657739 | -3.260096 | 3.295149 | 1.738533 | 13.78939 | 6.79213
2018-02-01 20:54 | 279166 | 2040.001 | 5 | 28 | 3.63703 | -3.26015 | 3.295149 | 1.847195 | 13.78939 | 7.188447
2018-02-01 20:56 | 279286 | 2160.0011 | 5 | 28 | 3.618144 | -3.260118 | 3.295149 | 1.955854 | 13.78939 | 7.582599
2018-02-01 20:58 | 279406 | 2280.0003 | 5 | 28 | 3.60106 | -3.260073 | 3.295149 | 2.064513 | 13.78939 | 7.974801
2018-02-01 21:00 | 279526 | 2400.0003 | 5 | 28 | 3.585499 | -3.260094 | 3.295149 | 2.173167 | 13.78939 | 8.365213
2018-02-01 21:02 | 279646 | 2520.0019 | 5 | 28 | 3.571105 | -3.260075 | 3.295149 | 2.281829 | 13.78939 | 8.754029
2018-02-01 21:04 | 279766 | 2640.0012 | 5 | 28 | 3.557395 | -3.26012 | 3.295149 | 2.39049 | 13.78939 | 9.141319
2018-02-01 21:06 | 279886 | 2760.0003 | 5 | 28 | 3.543785 | -3.260104 | 3.295149 | 2.499153 | 13.78939 | 9.527143
2018-02-01 21:08 | 280006 | 2880.0003 | 5 | 28 | 3.529249 | -3.260122 | 3.295149 | 2.607812 | 13.78939 | 9.911428
2018-02-01 21:10 | 280126 | 3000.0003 | 5 | 28 | 3.512427 | -3.260073 | 3.295149 | 2.716474 | 13.78939 | 10.29404
2018-02-01 21:12 | 280246 | 3120.0003 | 5 | 28 | 3.490346 | -3.260106 | 3.295149 | 2.825133 | 13.78939 | 10.67457
2018-02-01 21:14 | 280366 | 3240.0003 | 5 | 28 | 3.45887 | -3.260071 | 3.295149 | 2.933792 | 13.78939 | 11.05221
2018-02-01 21:16 | 280486 | 3360.002 | 5 | 28 | 3.415227 | -3.260089 | 3.295149 | 3.042452 | 13.78939 | 11.42583
2018-02-01 21:18 | 280606 | 3480.0003 | 5 | 28 | 3.34184 | -3.260092 | 3.295149 | 3.151113 | 13.78939 | 11.79337
2018-02-01 21:20 | 280726 | 3600.0004 | 5 | 28 | 3.153916 | -3.260143 | 3.295149 | 3.259769 | 13.78939 | 12.1484
2018-02-01 21:21 | 280762.1 | 3636.0569 | 5 | 28 | 2.999984 | -3.260081 | 3.295149 | 3.292418 | 13.78939 | 12.24918
2018-02-01 21:23 | 280882.1 | 120.0002 | 6 | 28 | 3.285531 | 0 | 3.295149 | 3.292418 | 13.78939 | 12.24918
2018-02-01 21:25 | 281002.1 | 240.0019 | 6 | 28 | 3.296416 | 0 | 3.295149 | 3.292418 | 13.78939 | 12.24918
2018-02-01 21:26 | 281062.1 | 300.0048 | 6 | 28 | 3.299994 | 0 | 3.295149 | 3.292418 | 13.78939 | 12.24918
2018-02-01 21:26 | 281062.2 | 0.0048 | 7 | 29 | 3.300066 | 0 | 0 | 0 | 0 | 0
2018-02-01 21:28 | 281182.2 | 120.001 | 2 | 29 | 3.928475 | 4.889864 | 0.1623006 | 2.27e-09 | 0.6166199 | 7.49e-09
2018-02-01 21:30 | 281302.2 | 240.0019 | 2 | 29 | 3.980519 | 4.889898 | 0.3252827 | 2.27e-09 | 1.261654 | 7.49e-09
2018-02-01 21:32 | 281422.2 | 360.0002 | 2 | 29 | 4.017 | 4.889938 | 0.4882533 | 2.27e-09 | 1.913474 | 7.49e-09
2018-02-01 21:34 | 281542.2 | 480.0003 | 2 | 29 | 4.046469 | 4.88995 | 0.6512359 | 2.27e-09 | 2.570626 | 7.49e-09
2018-02-01 21:36 | 281662.2 | 600.0019 | 2 | 29 | 4.072031 | 4.889952 | 0.8142238 | 2.27e-09 | 3.232288 | 7.49e-09
2018-02-01 21:38 | 281782.2 | 720.0002 | 2 | 29 | 4.094601 | 4.889938 | 0.9772056 | 2.27e-09 | 3.897812 | 7.49e-09
2018-02-01 21:40 | 281902.2 | 840.0002 | 2 | 29 | 4.117868 | 4.88991 | 1.14019 | 2.27e-09 | 4.567038 | 7.49e-09
2018-02-01 21:42 | 282022.2 | 960.001 | 2 | 29 | 4.143082 | 4.889936 | 1.303169 | 2.27e-09 | 5.240196 | 7.49e-09
2018-02-01 21:44 | 282142.2 | 1080.0002 | 2 | 29 | 4.170742 | 4.889929 | 1.466155 | 2.27e-09 | 5.917671 | 7.49e-09
2018-02-01 21:46 | 282262.2 | 1200.0018 | 2 | 29 | 4.200405 | 4.841734 | 1.629089 | 2.27e-09 | 6.599732 | 7.49e-09
2018-02-01 21:48 | 282382.2 | 1320.0018 | 2 | 29 | 4.20039 | 4.233614 | 1.78001 | 2.27e-09 | 7.23366 | 7.49e-09
2018-02-01 21:50 | 282502.2 | 1440.0011 | 2 | 29 | 4.200384 | 3.684217 | 1.91186 | 2.27e-09 | 7.78748 | 7.49e-09
2018-02-01 21:51 | 282602 | 1539.7311 | 2 | 29 | 4.200397 | 3.259987 | 2.007957 | 2.27e-09 | 8.191128 | 7.49e-09
2018-02-01 21:53 | 282722 | 120.0002 | 3 | 29 | 4.228698 | 3.260141 | 2.116174 | 4.052e-09 | 8.64709 | 1.4772e-08
2018-02-01 21:55 | 282842 | 240.0002 | 3 | 29 | 4.262103 | 3.260126 | 2.22483 | 4.052e-09 | 9.10835 | 1.4772e-08
2018-02-01 21:57 | 282962 | 360.0002 | 3 | 29 | 4.297903 | 3.260141 | 2.333493 | 4.052e-09 | 9.57341 | 1.4772e-08
2018-02-01 21:59 | 283082 | 480.002 | 3 | 29 | 4.335907 | 3.260136 | 2.442152 | 4.052e-09 | 10.04246 | 1.4772e-08
2018-02-01 22:01 | 283202 | 600.0011 | 3 | 29 | 4.375705 | 3.260109 | 2.550812 | 4.052e-09 | 10.51575 | 1.4772e-08
2018-02-01 22:03 | 283322 | 720.0012 | 3 | 29 | 4.40042 | 2.971352 | 2.65738 | 4.052e-09 | 10.98388 | 1.4772e-08
2018-02-01 22:05 | 283442 | 840.0002 | 3 | 29 | 4.4004 | 2.462193 | 2.747545 | 4.052e-09 | 11.38064 | 1.4772e-08
2018-02-01 22:07 | 283562 | 960.0019 | 3 | 29 | 4.400387 | 2.057146 | 2.822619 | 4.052e-09 | 11.711 | 1.4772e-08
2018-02-01 22:09 | 283682 | 1080.002 | 3 | 29 | 4.400362 | 1.729584 | 2.885539 | 4.052e-09 | 11.98787 | 1.4772e-08
2018-02-01 22:11 | 283802 | 1200.0011 | 3 | 29 | 4.400377 | 1.464272 | 2.938616 | 4.052e-09 | 12.22143 | 1.4772e-08
2018-02-01 22:13 | 283922 | 1320.0003 | 3 | 29 | 4.400346 | 1.248171 | 2.983706 | 4.052e-09 | 12.41984 | 1.4772e-08
2018-02-01 22:15 | 284042 | 1440.0002 | 3 | 29 | 4.400346 | 1.071463 | 3.022273 | 4.052e-09 | 12.58955 | 1.4772e-08
2018-02-01 22:17 | 284162 | 1560.0003 | 3 | 29 | 4.400349 | 0.9262581 | 3.055488 | 4.052e-09 | 12.73571 | 1.4772e-08
2018-02-01 22:19 | 284282 | 1680.0002 | 3 | 29 | 4.400332 | 0.8054295 | 3.08429 | 4.052e-09 | 12.86244 | 1.4772e-08
2018-02-01 22:21 | 284402 | 1800.0012 | 3 | 29 | 4.400355 | 0.7052937 | 3.109415 | 4.052e-09 | 12.97301 | 1.4772e-08
2018-02-01 22:23 | 284522 | 1920.0003 | 3 | 29 | 4.400337 | 0.6200199 | 3.131459 | 4.052e-09 | 13.07 | 1.4772e-08
2018-02-01 22:25 | 284642 | 2040.0002 | 3 | 29 | 4.400351 | 0.5480194 | 3.15089 | 4.052e-09 | 13.15551 | 1.4772e-08
2018-02-01 22:27 | 284762 | 2160.0011 | 3 | 29 | 4.400344 | 0.4862061 | 3.168097 | 4.052e-09 | 13.23123 | 1.4772e-08
2018-02-01 22:29 | 284882 | 2280.0019 | 3 | 29 | 4.400341 | 0.4330158 | 3.183392 | 4.052e-09 | 13.29853 | 1.4772e-08
2018-02-01 22:31 | 285002 | 2400.0011 | 3 | 29 | 4.400331 | 0.3865719 | 3.19703 | 4.052e-09 | 13.35854 | 1.4772e-08
2018-02-01 22:33 | 285122 | 2520.0002 | 3 | 29 | 4.400343 | 0.3459854 | 3.209219 | 4.052e-09 | 13.41218 | 1.4772e-08
2018-02-01 22:35 | 285242 | 2640.0002 | 3 | 29 | 4.400339 | 0.3103867 | 3.220134 | 4.052e-09 | 13.46021 | 1.4772e-08
2018-02-01 22:37 | 285362 | 2760.0011 | 3 | 29 | 4.400322 | 0.2782574 | 3.229921 | 4.052e-09 | 13.50327 | 1.4772e-08
2018-02-01 22:39 | 285482 | 2880.0019 | 3 | 29 | 4.400322 | 0.2504654 | 3.238716 | 4.052e-09 | 13.54197 | 1.4772e-08
2018-02-01 22:41 | 285602 | 3000.0001 | 3 | 29 | 4.400316 | 0.2253056 | 3.246632 | 4.052e-09 | 13.5768 | 1.4772e-08
2018-02-01 22:43 | 285722 | 3120.001 | 3 | 29 | 4.400302 | 0.2026463 | 3.253758 | 4.052e-09 | 13.60816 | 1.4772e-08
2018-02-01 22:45 | 285842 | 3240.001 | 3 | 29 | 4.400297 | 0.1829414 | 3.260185 | 4.052e-09 | 13.63644 | 1.4772e-08
2018-02-01 22:47 | 285962 | 3360.0002 | 3 | 29 | 4.400297 | 0.1651154 | 3.265982 | 4.052e-09 | 13.66195 | 1.4772e-08
2018-02-01 22:49 | 286082 | 3480.0002 | 3 | 29 | 4.400311 | 0.1493416 | 3.271218 | 4.052e-09 | 13.68499 | 1.4772e-08
2018-02-01 22:51 | 286202 | 3600.0019 | 3 | 29 | 4.400297 | 0.1348114 | 3.275942 | 4.052e-09 | 13.70578 | 1.4772e-08
2018-02-01 22:53 | 286322 | 3720.0011 | 3 | 29 | 4.400301 | 0.1219292 | 3.280218 | 4.052e-09 | 13.72459 | 1.4772e-08
2018-02-01 22:55 | 286442 | 3840.0002 | 3 | 29 | 4.400327 | 0.1108837 | 3.284087 | 4.052e-09 | 13.74162 | 1.4772e-08
2018-02-01 22:57 | 286562 | 3960.001 | 3 | 29 | 4.400255 | 0.09890747 | 3.287589 | 4.052e-09 | 13.75703 | 1.4772e-08
2018-02-01 22:59 | 286682 | 4080.001 | 3 | 29 | 4.400299 | 0.09056091 | 3.290759 | 4.052e-09 | 13.77098 | 1.4772e-08
2018-02-01 23:01 | 286802 | 4200.0019 | 3 | 29 | 4.400301 | 0.08246803 | 3.293626 | 4.052e-09 | 13.78359 | 1.4772e-08
2018-02-01 23:02 | 286812.3 | 4210.3145 | 3 | 29 | 4.400308 | 0.08149147 | 3.293861 | 4.052e-09 | 13.78463 | 1.4772e-08
2018-02-01 23:04 | 286932.3 | 120.0002 | 4 | 29 | 4.394634 | 0 | 3.293861 | 4.052e-09 | 13.78463 | 1.4772e-08
2018-02-01 23:06 | 287052.3 | 240.001 | 4 | 29 | 4.393978 | 0 | 3.293861 | 4.052e-09 | 13.78463 | 1.4772e-08
2018-02-01 23:07 | 287112.3 | 300.0023 | 4 | 29 | 4.393723 | 0 | 3.293861 | 4.052e-09 | 13.78463 | 1.4772e-08
2018-02-01 23:09 | 287232.4 | 120.0002 | 5 | 29 | 4.168762 | -3.260029 | 3.293861 | 0.1086597 | 13.78463 | 0.4560331
2018-02-01 23:11 | 287352.4 | 240.0026 | 5 | 29 | 4.128669 | -3.260016 | 3.293861 | 0.217313 | 13.78463 | 0.9067926
2018-02-01 23:13 | 287472.4 | 360.0011 | 5 | 29 | 4.088416 | -3.260069 | 3.293861 | 0.3259834 | 13.78463 | 1.353278
2018-02-01 23:15 | 287592.4 | 480.0002 | 5 | 29 | 4.04757 | -3.260115 | 3.293861 | 0.434638 | 13.78463 | 1.795287
2018-02-01 23:17 | 287712.4 | 600.0002 | 5 | 29 | 4.006832 | -3.260152 | 3.293861 | 0.5432953 | 13.78463 | 2.232867
2018-02-01 23:19 | 287832.4 | 720.0002 | 5 | 29 | 3.966918 | -3.260112 | 3.293861 | 0.6519687 | 13.78463 | 2.666124
2018-02-01 23:21 | 287952.4 | 840.0001 | 5 | 29 | 3.928216 | -3.260124 | 3.293861 | 0.760628 | 13.78463 | 3.095052
2018-02-01 23:23 | 288072.4 | 960.0019 | 5 | 29 | 3.890915 | -3.260147 | 3.293861 | 0.8692874 | 13.78463 | 3.51985
2018-02-01 23:25 | 288192.4 | 1080.0003 | 5 | 29 | 3.855132 | -3.260138 | 3.293861 | 0.9779468 | 13.78463 | 3.940675
2018-02-01 23:27 | 288312.4 | 1200.0002 | 5 | 29 | 3.821112 | -3.26012 | 3.293861 | 1.086609 | 13.78463 | 4.357717
2018-02-01 23:29 | 288432.4 | 1320.001 | 5 | 29 | 3.788874 | -3.260133 | 3.293861 | 1.195268 | 13.78463 | 4.771148
2018-02-01 23:31 | 288552.4 | 1440.0002 | 5 | 29 | 3.758648 | -3.260124 | 3.293861 | 1.30393 | 13.78463 | 5.181198
2018-02-01 23:33 | 288672.4 | 1560.0019 | 5 | 29 | 3.730444 | -3.260145 | 3.293861 | 1.412595 | 13.78463 | 5.588078
2018-02-01 23:35 | 288792.4 | 1680.0003 | 5 | 29 | 3.704184 | -3.260135 | 3.293861 | 1.521257 | 13.78463 | 5.991991
2018-02-01 23:37 | 288912.4 | 1800.0012 | 5 | 29 | 3.679863 | -3.26018 | 3.293861 | 1.629916 | 13.78463 | 6.393149
2018-02-01 23:39 | 289032.4 | 1920.0004 | 5 | 29 | 3.657358 | -3.260138 | 3.293861 | 1.738575 | 13.78463 | 6.791759
2018-02-01 23:41 | 289152.4 | 2040.0011 | 5 | 29 | 3.636644 | -3.260162 | 3.293861 | 1.847239 | 13.78463 | 7.18804
2018-02-01 23:43 | 289272.4 | 2160.0026 | 5 | 29 | 3.61775 | -3.260164 | 3.293861 | 1.9559 | 13.78463 | 7.58216
2018-02-01 23:45 | 289392.4 | 2280.0026 | 5 | 29 | 3.600635 | -3.260152 | 3.293861 | 2.064559 | 13.78463 | 7.974317
2018-02-01 23:47 | 289512.4 | 2400.0003 | 5 | 29 | 3.58507 | -3.26015 | 3.293861 | 2.173217 | 13.78463 | 8.364694
2018-02-01 23:49 | 289632.4 | 2520.0011 | 5 | 29 | 3.570653 | -3.260182 | 3.293861 | 2.28188 | 13.78463 | 8.753468
2018-02-01 23:51 | 289752.4 | 2640.0013 | 5 | 29 | 3.556932 | -3.260164 | 3.293861 | 2.390535 | 13.78463 | 9.140689
2018-02-01 23:53 | 289872.4 | 2760.001 | 5 | 29 | 3.543297 | -3.260139 | 3.293861 | 2.499192 | 13.78463 | 9.526436
2018-02-01 23:55 | 289992.4 | 2880.0018 | 5 | 29 | 3.528749 | -3.26011 | 3.293861 | 2.607856 | 13.78463 | 9.910687
2018-02-01 23:57 | 290112.4 | 3000.0002 | 5 | 29 | 3.511869 | -3.260092 | 3.293861 | 2.716511 | 13.78463 | 10.29322
2018-02-01 23:59 | 290232.4 | 3120.0002 | 5 | 29 | 3.489769 | -3.260108 | 3.293861 | 2.825176 | 13.78463 | 10.6737
2018-02-02 00:01 | 290352.4 | 3240.0011 | 5 | 29 | 3.458226 | -3.260098 | 3.293861 | 2.933837 | 13.78463 | 11.05128
2018-02-02 00:03 | 290472.4 | 3360.0011 | 5 | 29 | 3.41439 | -3.260127 | 3.293861 | 3.042492 | 13.78463 | 11.42481
2018-02-02 00:05 | 290592.4 | 3480.0011 | 5 | 29 | 3.34034 | -3.260073 | 3.293861 | 3.151155 | 13.78463 | 11.79224
2018-02-02 00:07 | 290712.4 | 3600.0011 | 5 | 29 | 3.149266 | -3.260085 | 3.293861 | 3.259812 | 13.78463 | 12.14699
2018-02-02 00:07 | 290747 | 3634.5688 | 5 | 29 | 2.99997 | -3.260071 | 3.293861 | 3.291116 | 13.78463 | 12.24353
2018-02-02 00:09 | 290867 | 120.0024 | 6 | 29 | 3.286151 | 0 | 3.293861 | 3.291116 | 13.78463 | 12.24353
2018-02-02 00:11 | 290987 | 240.001 | 6 | 29 | 3.29703 | 0 | 3.293861 | 3.291116 | 13.78463 | 12.24353
2018-02-02 00:12 | 291047 | 300.0038 | 6 | 29 | 3.300595 | 0 | 3.293861 | 3.291116 | 13.78463 | 12.24353
2018-02-02 00:12 | 291047.1 | 0.0049 | 7 | 30 | 3.300474 | 0 | 0 | 0 | 0 | 0
2018-02-02 00:14 | 291167.1 | 120.0003 | 2 | 30 | 3.929226 | 4.889927 | 0.1623076 | 2.366e-09 | 0.6167784 | 7.81e-09
2018-02-02 00:16 | 291287.1 | 240.0018 | 2 | 30 | 3.98117 | 4.889956 | 0.3252879 | 2.366e-09 | 1.261917 | 7.81e-09
2018-02-02 00:18 | 291407.1 | 360.0003 | 2 | 30 | 4.017622 | 4.889977 | 0.4882626 | 2.366e-09 | 1.913858 | 7.81e-09
2018-02-02 00:20 | 291527.1 | 480.0011 | 2 | 30 | 4.047087 | 4.889963 | 0.651253 | 2.366e-09 | 2.571143 | 7.81e-09
2018-02-02 00:22 | 291647.1 | 600.0011 | 2 | 30 | 4.072691 | 4.889961 | 0.8142311 | 2.366e-09 | 3.232869 | 7.81e-09
2018-02-02 00:24 | 291767.1 | 720.0018 | 2 | 30 | 4.095301 | 4.889961 | 0.9772158 | 2.366e-09 | 3.898515 | 7.81e-09
2018-02-02 00:26 | 291887.1 | 840.0011 | 2 | 30 | 4.118588 | 4.889961 | 1.140201 | 2.366e-09 | 4.567861 | 7.81e-09
2018-02-02 00:28 | 292007.1 | 960.0011 | 2 | 30 | 4.143801 | 4.889933 | 1.303183 | 2.366e-09 | 5.241144 | 7.81e-09
2018-02-02 00:30 | 292127.1 | 1080.0011 | 2 | 30 | 4.171459 | 4.889935 | 1.466165 | 2.366e-09 | 5.918719 | 7.81e-09
2018-02-02 00:32 | 292247.1 | 1200.0018 | 2 | 30 | 4.20041 | 4.825851 | 1.629059 | 2.366e-09 | 6.600722 | 7.81e-09
2018-02-02 00:34 | 292367.1 | 1320.0003 | 2 | 30 | 4.200406 | 4.224161 | 1.779574 | 2.366e-09 | 7.232944 | 7.81e-09
2018-02-02 00:36 | 292487.1 | 1440.0019 | 2 | 30 | 4.200384 | 3.675594 | 1.911108 | 2.366e-09 | 7.785441 | 7.81e-09
2018-02-02 00:38 | 292585.4 | 1538.208 | 2 | 30 | 4.200387 | 3.259966 | 2.005633 | 2.366e-09 | 8.182486 | 7.81e-09
2018-02-02 00:40 | 292705.4 | 120.0003 | 3 | 30 | 4.22865 | 3.260103 | 2.113855 | 2.854e-09 | 8.638462 | 9.802e-09
2018-02-02 00:42 | 292825.4 | 240.0011 | 3 | 30 | 4.262024 | 3.26013 | 2.222516 | 2.854e-09 | 9.099744 | 9.802e-09
2018-02-02 00:44 | 292945.4 | 360.0018 | 3 | 30 | 4.297854 | 3.260075 | 2.331174 | 2.854e-09 | 9.564772 | 9.802e-09
2018-02-02 00:46 | 293065.4 | 480.0003 | 3 | 30 | 4.33585 | 3.260103 | 2.439835 | 2.854e-09 | 10.03383 | 9.802e-09
2018-02-02 00:48 | 293185.4 | 600.0018 | 3 | 30 | 4.375649 | 3.260086 | 2.548496 | 2.854e-09 | 10.50711 | 9.802e-09
2018-02-02 00:50 | 293305.4 | 720.0003 | 3 | 30 | 4.400403 | 2.972382 | 2.655092 | 2.854e-09 | 10.97536 | 9.802e-09
2018-02-02 00:52 | 293425.4 | 840.0018 | 3 | 30 | 4.400397 | 2.46476 | 2.745319 | 2.854e-09 | 11.3724 | 9.802e-09
2018-02-02 00:54 | 293545.4 | 960.0003 | 3 | 30 | 4.40039 | 2.059881 | 2.820471 | 2.854e-09 | 11.70309 | 9.802e-09
2018-02-02 00:56 | 293665.4 | 1080.0003 | 3 | 30 | 4.400394 | 1.732292 | 2.88346 | 2.854e-09 | 11.98027 | 9.802e-09
2018-02-02 00:58 | 293785.4 | 1200.0018 | 3 | 30 | 4.400361 | 1.465639 | 2.936597 | 2.854e-09 | 12.21409 | 9.802e-09
2018-02-02 01:00 | 293905.4 | 1320.0011 | 3 | 30 | 4.400359 | 1.24964 | 2.981734 | 2.854e-09 | 12.41271 | 9.802e-09
2018-02-02 01:02 | 294025.4 | 1440.0018 | 3 | 30 | 4.400343 | 1.07279 | 3.020349 | 2.854e-09 | 12.58263 | 9.802e-09
2018-02-02 01:04 | 294145.4 | 1560.0003 | 3 | 30 | 4.400347 | 0.927021 | 3.053609 | 2.854e-09 | 12.72899 | 9.802e-09
2018-02-02 01:06 | 294265.4 | 1680.0019 | 3 | 30 | 4.400378 | 0.8075447 | 3.082448 | 2.854e-09 | 12.85589 | 9.802e-09
2018-02-02 01:08 | 294385.4 | 1800.0003 | 3 | 30 | 4.400337 | 0.7055111 | 3.107611 | 2.854e-09 | 12.96662 | 9.802e-09
2018-02-02 01:10 | 294505.4 | 1920.0011 | 3 | 30 | 4.400338 | 0.6208954 | 3.129685 | 2.854e-09 | 13.06375 | 9.802e-09
2018-02-02 01:12 | 294625.4 | 2040.0019 | 3 | 30 | 4.400364 | 0.5492115 | 3.149148 | 2.854e-09 | 13.14939 | 9.802e-09
2018-02-02 01:14 | 294745.4 | 2160.0019 | 3 | 30 | 4.400365 | 0.4874954 | 3.166377 | 2.854e-09 | 13.22521 | 9.802e-09
2018-02-02 01:16 | 294865.4 | 2280.001 | 3 | 30 | 4.400359 | 0.4335613 | 3.181689 | 2.854e-09 | 13.29258 | 9.802e-09
2018-02-02 01:18 | 294985.4 | 2400.0019 | 3 | 30 | 4.400324 | 0.386652 | 3.195337 | 2.854e-09 | 13.35264 | 9.802e-09
2018-02-02 01:20 | 295105.4 | 2520.0009 | 3 | 30 | 4.40033 | 0.3457985 | 3.207533 | 2.854e-09 | 13.40631 | 9.802e-09
2018-02-02 01:22 | 295225.4 | 2640.0003 | 3 | 30 | 4.400333 | 0.3102264 | 3.218452 | 2.854e-09 | 13.45436 | 9.802e-09
2018-02-02 01:24 | 295345.4 | 2760.0019 | 3 | 30 | 4.400351 | 0.2791824 | 3.228248 | 2.854e-09 | 13.49746 | 9.802e-09
2018-02-02 01:26 | 295465.4 | 2880.0005 | 3 | 30 | 4.400322 | 0.2504673 | 3.237051 | 2.854e-09 | 13.53619 | 9.802e-09
2018-02-02 01:28 | 295585.4 | 3000.0003 | 3 | 30 | 4.4003 | 0.2253189 | 3.244972 | 2.854e-09 | 13.57105 | 9.802e-09
2018-02-02 01:30 | 295705.4 | 3120.0019 | 3 | 30 | 4.4003 | 0.2030449 | 3.252106 | 2.854e-09 | 13.60244 | 9.802e-09
2018-02-02 01:32 | 295825.4 | 3240.0003 | 3 | 30 | 4.400334 | 0.1836433 | 3.258539 | 2.854e-09 | 13.63075 | 9.802e-09
2018-02-02 01:34 | 295945.4 | 3360.0019 | 3 | 30 | 4.400331 | 0.1656246 | 3.264344 | 2.854e-09 | 13.65629 | 9.802e-09
2018-02-02 01:36 | 296065.4 | 3480.001 | 3 | 30 | 4.400302 | 0.1493778 | 3.269583 | 2.854e-09 | 13.67935 | 9.802e-09
2018-02-02 01:38 | 296185.4 | 3600.0003 | 3 | 30 | 4.400312 | 0.135128 | 3.274316 | 2.854e-09 | 13.70017 | 9.802e-09
2018-02-02 01:40 | 296305.4 | 3720.0003 | 3 | 30 | 4.400304 | 0.1219902 | 3.278596 | 2.854e-09 | 13.71901 | 9.802e-09
2018-02-02 01:42 | 296425.4 | 3840.0002 | 3 | 30 | 4.40028 | 0.1103287 | 3.282469 | 2.854e-09 | 13.73605 | 9.802e-09
2018-02-02 01:44 | 296545.4 | 3960.0002 | 3 | 30 | 4.400302 | 0.1000843 | 3.285979 | 2.854e-09 | 13.75149 | 9.802e-09
2018-02-02 01:46 | 296665.4 | 4080.0011 | 3 | 30 | 4.400321 | 0.09124184 | 3.289157 | 2.854e-09 | 13.76548 | 9.802e-09
2018-02-02 01:48 | 296784.8 | 4199.3968 | 3 | 30 | 4.400272 | 0.08149529 | 3.292028 | 2.854e-09 | 13.77811 | 9.802e-09
2018-02-02 01:50 | 296904.8 | 120.0017 | 4 | 30 | 4.394572 | 0 | 3.292028 | 2.854e-09 | 13.77811 | 9.802e-09
2018-02-02 01:52 | 297024.8 | 240.0009 | 4 | 30 | 4.393899 | 0 | 3.292028 | 2.854e-09 | 13.77811 | 9.802e-09
2018-02-02 01:53 | 297084.8 | 300.003 | 4 | 30 | 4.393659 | 0 | 3.292028 | 2.854e-09 | 13.77811 | 9.802e-09
2018-02-02 01:55 | 297204.9 | 120.0025 | 5 | 30 | 4.168541 | -3.260064 | 3.292028 | 0.108658 | 13.77811 | 0.4560002
2018-02-02 01:57 | 297324.9 | 240.0009 | 5 | 30 | 4.128494 | -3.260067 | 3.292028 | 0.2173027 | 13.77811 | 0.9067012
2018-02-02 01:59 | 297444.9 | 360.0017 | 5 | 30 | 4.088233 | -3.260122 | 3.292028 | 0.3259669 | 13.77811 | 1.353142
2018-02-02 02:01 | 297564.9 | 480.0001 | 5 | 30 | 4.047368 | -3.260073 | 3.292028 | 0.4346239 | 13.77811 | 1.795139
2018-02-02 02:03 | 297684.9 | 600.0017 | 5 | 30 | 4.006615 | -3.260098 | 3.292028 | 0.5432898 | 13.77811 | 2.232731
2018-02-02 02:05 | 297804.9 | 720.0009 | 5 | 30 | 3.966688 | -3.260081 | 3.292028 | 0.6519424 | 13.77811 | 2.665882
2018-02-02 02:07 | 297924.9 | 840.0001 | 5 | 30 | 3.928023 | -3.260073 | 3.292028 | 0.760606 | 13.77811 | 3.094804
2018-02-02 02:09 | 298044.9 | 960.0001 | 5 | 30 | 3.890738 | -3.260046 | 3.292028 | 0.8692632 | 13.77811 | 3.519574
2018-02-02 02:11 | 298164.9 | 1080.0017 | 5 | 30 | 3.855001 | -3.260062 | 3.292028 | 0.9779221 | 13.77811 | 3.94038
2018-02-02 02:13 | 298284.9 | 1200.0017 | 5 | 30 | 3.820958 | -3.260143 | 3.292028 | 1.08658 | 13.77811 | 4.357392
2018-02-02 02:15 | 298404.9 | 1320.0001 | 5 | 30 | 3.788755 | -3.260118 | 3.292028 | 1.19524 | 13.77811 | 4.770808
2018-02-02 02:17 | 298524.9 | 1440.0009 | 5 | 30 | 3.758558 | -3.260112 | 3.292028 | 1.303903 | 13.77811 | 5.180846
2018-02-02 02:19 | 298644.9 | 1560.0009 | 5 | 30 | 3.730351 | -3.260085 | 3.292028 | 1.412559 | 13.77811 | 5.587688
2018-02-02 02:21 | 298764.9 | 1680.0009 | 5 | 30 | 3.704146 | -3.26011 | 3.292028 | 1.521217 | 13.77811 | 5.991579
2018-02-02 02:23 | 298884.9 | 1800.001 | 5 | 30 | 3.67978 | -3.260087 | 3.292028 | 1.629876 | 13.77811 | 6.392727
2018-02-02 02:25 | 299004.9 | 1920.0009 | 5 | 30 | 3.657245 | -3.260079 | 3.292028 | 1.738534 | 13.77811 | 6.791327
2018-02-02 02:27 | 299124.9 | 2040.0009 | 5 | 30 | 3.63654 | -3.260094 | 3.292028 | 1.847192 | 13.77811 | 7.187574
2018-02-02 02:29 | 299244.9 | 2160.0017 | 5 | 30 | 3.61761 | -3.260025 | 3.292028 | 1.955851 | 13.77811 | 7.581672
2018-02-02 02:31 | 299364.9 | 2280.0009 | 5 | 30 | 3.600493 | -3.260046 | 3.292028 | 2.064509 | 13.77811 | 7.973808
2018-02-02 02:33 | 299484.9 | 2400.0017 | 5 | 30 | 3.584949 | -3.260034 | 3.292028 | 2.173167 | 13.77811 | 8.364174
2018-02-02 02:35 | 299604.9 | 2520.0017 | 5 | 30 | 3.570506 | -3.260056 | 3.292028 | 2.281821 | 13.77811 | 8.7529
2018-02-02 02:37 | 299724.9 | 2640.0001 | 5 | 30 | 3.55676 | -3.260094 | 3.292028 | 2.390481 | 13.77811 | 9.140121
2018-02-02 02:39 | 299844.9 | 2760.0017 | 5 | 30 | 3.543067 | -3.26006 | 3.292028 | 2.499141 | 13.77811 | 9.525856
2018-02-02 02:41 | 299964.9 | 2880.0009 | 5 | 30 | 3.5285 | -3.260085 | 3.292028 | 2.607798 | 13.77811 | 9.910057
2018-02-02 02:43 | 300084.9 | 3000.0002 | 5 | 30 | 3.511595 | -3.260081 | 3.292028 | 2.716458 | 13.77811 | 10.29257
2018-02-02 02:45 | 300204.9 | 3120.0026 | 5 | 30 | 3.489391 | -3.260108 | 3.292028 | 2.825113 | 13.77811 | 10.67299
2018-02-02 02:47 | 300324.9 | 3240.0017 | 5 | 30 | 3.457632 | -3.260102 | 3.292028 | 2.933774 | 13.77811 | 11.05051
2018-02-02 02:49 | 300444.9 | 3360.0009 | 5 | 30 | 3.413461 | -3.260147 | 3.292028 | 3.042432 | 13.77811 | 11.42397
2018-02-02 02:51 | 300564.9 | 3480.0001 | 5 | 30 | 3.338611 | -3.260147 | 3.292028 | 3.15109 | 13.77811 | 11.79125
2018-02-02 02:53 | 300684.9 | 3600.0001 | 5 | 30 | 3.143402 | -3.260099 | 3.292028 | 3.25975 | 13.77811 | 12.14567
2018-02-02 02:53 | 300717.6 | 3632.7015 | 5 | 30 | 2.999991 | -3.260122 | 3.292028 | 3.289363 | 13.77811 | 12.23689
2018-02-02 02:55 | 300837.6719 | 120.0017 | 6 | 30 | 3.286612 | 0 | 3.292028 | 3.289363 | 13.77811 | 12.23689
2018-02-02 02:57 | 300957.6719 | 240.0017 | 6 | 30 | 3.297477 | 0 | 3.292028 | 3.289363 | 13.77811 | 12.23689
2018-02-02 02:58 | 301017.6732 | 300.003 | 6 | 30 | 3.301036 | 0 | 3.292028 | 3.289363 | 13.77811 | 12.23689
2018-02-02 02:58 | 301017.7 | 0.0024 | 7 | 31 | 3.301102 | 0 | 0 | 0 | 0 | 0
2018-02-02 03:00 | 301137.8 | 120.0018 | 2 | 31 | 3.929677 | 4.889946 | 0.1623012 | 1.066e-09 | 0.6168344 | 3.52e-09
2018-02-02 03:02 | 301257.8 | 240.0003 | 2 | 31 | 3.981431 | 4.889969 | 0.3252818 | 1.066e-09 | 1.26203 | 3.52e-09
2018-02-02 03:04 | 301377.8 | 360.0004 | 2 | 31 | 4.017849 | 4.889948 | 0.4882552 | 1.066e-09 | 1.914006 | 3.52e-09
2018-02-02 03:06 | 301497.8 | 480.0018 | 2 | 31 | 4.047321 | 4.889931 | 0.6512399 | 1.066e-09 | 2.571308 | 3.52e-09
2018-02-02 03:08 | 301617.8 | 600.0019 | 2 | 31 | 4.072932 | 4.889959 | 0.8142264 | 1.066e-09 | 3.233107 | 3.52e-09
2018-02-02 03:10 | 301737.8 | 720.0019 | 2 | 31 | 4.095541 | 4.889956 | 0.9772041 | 1.066e-09 | 3.898762 | 3.52e-09
2018-02-02 03:12 | 301857.8 | 840.0013 | 2 | 31 | 4.118812 | 4.889914 | 1.140194 | 1.066e-09 | 4.568163 | 3.52e-09
2018-02-02 03:14 | 301977.8 | 960.001 | 2 | 31 | 4.144106 | 4.889902 | 1.303173 | 1.066e-09 | 5.241478 | 3.52e-09
2018-02-02 03:16 | 302097.8 | 1080.0019 | 2 | 31 | 4.171781 | 4.889875 | 1.466157 | 1.066e-09 | 5.919113 | 3.52e-09
2018-02-02 03:18 | 302217.8 | 1200.0018 | 2 | 31 | 4.200409 | 4.818361 | 1.629026 | 1.066e-09 | 6.601066 | 3.52e-09
2018-02-02 03:20 | 302337.8 | 1320.0011 | 2 | 31 | 4.20039 | 4.21785 | 1.779333 | 1.066e-09 | 7.232413 | 3.52e-09
2018-02-02 03:22 | 302457.8 | 1440.001 | 2 | 31 | 4.200403 | 3.670271 | 1.910678 | 1.066e-09 | 7.784116 | 3.52e-09
2018-02-02 03:24 | 302554.6 | 1536.8521 | 2 | 31 | 4.200394 | 3.259981 | 2.003825 | 1.066e-09 | 8.175372 | 3.52e-09
2018-02-02 03:26 | 302674.6 | 120.0002 | 3 | 31 | 4.228648 | 3.260063 | 2.112038 | 1.066e-09 | 8.63131 | 3.52e-09
2018-02-02 03:28 | 302794.6 | 240.0003 | 3 | 31 | 4.262035 | 3.260111 | 2.220698 | 1.066e-09 | 9.092586 | 3.52e-09
2018-02-02 03:30 | 302914.6 | 360.0012 | 3 | 31 | 4.297832 | 3.260071 | 2.329357 | 1.066e-09 | 9.557618 | 3.52e-09
2018-02-02 03:32 | 303034.6 | 480.0002 | 3 | 31 | 4.33584 | 3.260099 | 2.438017 | 1.066e-09 | 10.02667 | 3.52e-09
2018-02-02 03:34 | 303154.6 | 600.0002 | 3 | 31 | 4.375666 | 3.260056 | 2.546679 | 1.066e-09 | 10.49996 | 3.52e-09
2018-02-02 03:36 | 303274.6 | 720.0011 | 3 | 31 | 4.400407 | 2.971933 | 2.653262 | 1.066e-09 | 10.96815 | 3.52e-09
2018-02-02 03:38 | 303394.6 | 840.0011 | 3 | 31 | 4.4004 | 2.463905 | 2.743473 | 1.066e-09 | 11.36512 | 3.52e-09
2018-02-02 03:40 | 303514.6 | 960.0011 | 3 | 31 | 4.400385 | 2.05827 | 2.818601 | 1.066e-09 | 11.69571 | 3.52e-09
2018-02-02 03:42 | 303634.6 | 1080.0003 | 3 | 31 | 4.400365 | 1.730522 | 2.881559 | 1.066e-09 | 11.97275 | 3.52e-09
2018-02-02 03:44 | 303754.6 | 1200.0003 | 3 | 31 | 4.40038 | 1.465403 | 2.934672 | 1.066e-09 | 12.20647 | 3.52e-09
2018-02-02 03:46 | 303874.6 | 1320.0003 | 3 | 31 | 4.400368 | 1.249449 | 2.979793 | 1.066e-09 | 12.40502 | 3.52e-09
2018-02-02 03:48 | 303994.6 | 1440.0003 | 3 | 31 | 4.400361 | 1.073132 | 3.018397 | 1.066e-09 | 12.57489 | 3.52e-09
2018-02-02 03:50 | 304114.6 | 1560.0011 | 3 | 31 | 4.400359 | 0.9273853 | 3.051657 | 1.066e-09 | 12.72124 | 3.52e-09
2018-02-02 03:52 | 304234.6 | 1680.0019 | 3 | 31 | 4.400343 | 0.8067818 | 3.080499 | 1.066e-09 | 12.84816 | 3.52e-09
2018-02-02 03:54 | 304354.6 | 1800.0011 | 3 | 31 | 4.400331 | 0.7061844 | 3.10567 | 1.066e-09 | 12.95892 | 3.52e-09
2018-02-02 03:56 | 304474.6 | 1920.0019 | 3 | 31 | 4.400331 | 0.6210041 | 3.127752 | 1.066e-09 | 13.05609 | 3.52e-09
2018-02-02 03:58 | 304594.6 | 2040.0004 | 3 | 31 | 4.400351 | 0.5492744 | 3.147223 | 1.066e-09 | 13.14176 | 3.52e-09
2018-02-02 04:00 | 304714.6 | 2160.0019 | 3 | 31 | 4.400301 | 0.4862251 | 3.164466 | 1.066e-09 | 13.21764 | 3.52e-09
2018-02-02 04:02 | 304834.6 | 2280.0011 | 3 | 31 | 4.400322 | 0.4336147 | 3.179785 | 1.066e-09 | 13.28505 | 3.52e-09
2018-02-02 04:04 | 304954.6 | 2400.0011 | 3 | 31 | 4.400321 | 0.3870754 | 3.193444 | 1.066e-09 | 13.34515 | 3.52e-09
2018-02-02 04:06 | 305074.6 | 2520.0018 | 3 | 31 | 4.400326 | 0.3461685 | 3.205651 | 1.066e-09 | 13.39887 | 3.52e-09
2018-02-02 04:08 | 305194.6 | 2640.0003 | 3 | 31 | 4.400318 | 0.3104668 | 3.216585 | 1.066e-09 | 13.44698 | 3.52e-09
2018-02-02 04:10 | 305314.6 | 2760.0002 | 3 | 31 | 4.400329 | 0.2793465 | 3.226397 | 1.066e-09 | 13.49016 | 3.52e-09
2018-02-02 04:12 | 305434.6 | 2880.0002 | 3 | 31 | 4.400314 | 0.2509003 | 3.235216 | 1.066e-09 | 13.52896 | 3.52e-09
2018-02-02 04:14 | 305554.6 | 3000.0002 | 3 | 31 | 4.400301 | 0.2257366 | 3.243154 | 1.066e-09 | 13.56389 | 3.52e-09
2018-02-02 04:16 | 305674.6 | 3120.0012 | 3 | 31 | 4.400306 | 0.2035141 | 3.250308 | 1.066e-09 | 13.59537 | 3.52e-09
2018-02-02 04:18 | 305794.6 | 3240.001 | 3 | 31 | 4.40029 | 0.1836605 | 3.25676 | 1.066e-09 | 13.62376 | 3.52e-09
2018-02-02 04:20 | 305914.6 | 3360.0002 | 3 | 31 | 4.400302 | 0.1658325 | 3.262585 | 1.066e-09 | 13.6494 | 3.52e-09
2018-02-02 04:22 | 306034.6 | 3480.001 | 3 | 31 | 4.400266 | 0.1494026 | 3.267848 | 1.066e-09 | 13.67255 | 3.52e-09
2018-02-02 04:24 | 306154.6 | 3600.0018 | 3 | 31 | 4.40034 | 0.1362724 | 3.272611 | 1.066e-09 | 13.69351 | 3.52e-09
2018-02-02 04:26 | 306274.6 | 3720.001 | 3 | 31 | 4.400272 | 0.1220074 | 3.276909 | 1.066e-09 | 13.71242 | 3.52e-09
2018-02-02 04:28 | 306394.6 | 3840.0018 | 3 | 31 | 4.400308 | 0.1110764 | 3.280802 | 1.066e-09 | 13.72956 | 3.52e-09
2018-02-02 04:30 | 306514.6 | 3960.0002 | 3 | 31 | 4.400295 | 0.1004715 | 3.284324 | 1.066e-09 | 13.74505 | 3.52e-09
2018-02-02 04:32 | 306634.6 | 4080.001 | 3 | 31 | 4.400322 | 0.09168625 | 3.287517 | 1.066e-09 | 13.7591 | 3.52e-09
2018-02-02 04:34 | 306754.6 | 4200.0018 | 3 | 31 | 4.400285 | 0.08256531 | 3.29041 | 1.066e-09 | 13.77183 | 3.52e-09
2018-02-02 04:34 | 306774.1 | 4219.4408 | 3 | 31 | 4.400313 | 0.08149719 | 3.290854 | 1.066e-09 | 13.77379 | 3.52e-09
2018-02-02 04:36 | 306894.1 | 120.0015 | 4 | 31 | 4.394627 | 0 | 3.290854 | 1.066e-09 | 13.77379 | 3.52e-09
2018-02-02 04:38 | 307014.1 | 240.0006 | 4 | 31 | 4.393962 | 0 | 3.290854 | 1.066e-09 | 13.77379 | 3.52e-09
2018-02-02 04:39 | 307074.1 | 300.0005 | 4 | 31 | 4.393734 | 0 | 3.290854 | 1.066e-09 | 13.77379 | 3.52e-09
2018-02-02 04:41 | 307194.2 | 120.0002 | 5 | 31 | 4.168374 | -3.260009 | 3.290854 | 0.1086532 | 13.77379 | 0.4559595
2018-02-02 04:43 | 307314.2 | 240.0002 | 5 | 31 | 4.128385 | -3.260002 | 3.290854 | 0.217313 | 13.77379 | 0.9067096
2018-02-02 04:45 | 307434.2 | 360.0018 | 5 | 31 | 4.088152 | -3.260006 | 3.290854 | 0.3259738 | 13.77379 | 1.353126
2018-02-02 04:47 | 307554.2 | 480.0002 | 5 | 31 | 4.047303 | -3.260037 | 3.290854 | 0.4346283 | 13.77379 | 1.795106
2018-02-02 04:49 | 307674.2 | 600.0011 | 5 | 31 | 4.006554 | -3.259969 | 3.290854 | 0.543282 | 13.77379 | 2.232642
2018-02-02 04:51 | 307794.2 | 720.0018 | 5 | 31 | 3.96665 | -3.260029 | 3.290854 | 0.6519394 | 13.77379 | 2.665807
2018-02-02 04:53 | 307914.2 | 840.0011 | 5 | 31 | 3.927925 | -3.260025 | 3.290854 | 0.7605975 | 13.77379 | 3.094701
2018-02-02 04:55 | 308034.2 | 960.0011 | 5 | 31 | 3.890636 | -3.260032 | 3.290854 | 0.8692562 | 13.77379 | 3.519464
2018-02-02 04:57 | 308154.2 | 1080.0003 | 5 | 31 | 3.854869 | -3.260054 | 3.290854 | 0.9779139 | 13.77379 | 3.940253
2018-02-02 04:59 | 308274.2 | 1200.0018 | 5 | 31 | 3.820835 | -3.260077 | 3.290854 | 1.086569 | 13.77379 | 4.357239
2018-02-02 05:01 | 308394.2 | 1320.0002 | 5 | 31 | 3.788617 | -3.260048 | 3.290854 | 1.195206 | 13.77379 | 4.770558
2018-02-02 05:03 | 308514.2 | 1440.0018 | 5 | 31 | 3.758464 | -3.260054 | 3.290854 | 1.303884 | 13.77379 | 5.180642
2018-02-02 05:05 | 308634.2 | 1560.0003 | 5 | 31 | 3.730277 | -3.260071 | 3.290854 | 1.412538 | 13.77379 | 5.587464
2018-02-02 05:07 | 308754.2 | 1680.0002 | 5 | 31 | 3.704042 | -3.260115 | 3.290854 | 1.521193 | 13.77379 | 5.991334
2018-02-02 05:09 | 308874.2 | 1800.0028 | 5 | 31 | 3.679678 | -3.260124 | 3.290854 | 1.629861 | 13.77379 | 6.392504
2018-02-02 05:11 | 308994.2 | 1920.0003 | 5 | 31 | 3.657127 | -3.260096 | 3.290854 | 1.73852 | 13.77379 | 6.791093
2018-02-02 05:13 | 309114.2 | 2040.0003 | 5 | 31 | 3.636391 | -3.260092 | 3.290854 | 1.847177 | 13.77379 | 7.187324
2018-02-02 05:15 | 309234.2 | 2160.0011 | 5 | 31 | 3.617449 | -3.260092 | 3.290854 | 1.955835 | 13.77379 | 7.581399
2018-02-02 05:17 | 309354.2 | 2280.0011 | 5 | 31 | 3.600307 | -3.260037 | 3.290854 | 2.064493 | 13.77379 | 7.973518
2018-02-02 05:19 | 309474.2 | 2400.0011 | 5 | 31 | 3.584705 | -3.260087 | 3.290854 | 2.17315 | 13.77379 | 8.363855
2018-02-02 05:21 | 309594.2 | 2520.0003 | 5 | 31 | 3.570261 | -3.260099 | 3.290854 | 2.281812 | 13.77379 | 8.752585
2018-02-02 05:23 | 309714.2 | 2640.0019 | 5 | 31 | 3.556447 | -3.260089 | 3.290854 | 2.390469 | 13.77379 | 9.139764
2018-02-02 05:25 | 309834.2 | 2760.0012 | 5 | 31 | 3.542754 | -3.260073 | 3.290854 | 2.499126 | 13.77379 | 9.525456
2018-02-02 05:27 | 309954.2 | 2880.0003 | 5 | 31 | 3.528151 | -3.260058 | 3.290854 | 2.607787 | 13.77379 | 9.909636
2018-02-02 05:29 | 310074.2 | 3000.0028 | 5 | 31 | 3.511178 | -3.260058 | 3.290854 | 2.716449 | 13.77379 | 10.29212
2018-02-02 05:31 | 310194.2 | 3120.0003 | 5 | 31 | 3.488912 | -3.260098 | 3.290854 | 2.825106 | 13.77379 | 10.67249
2018-02-02 05:33 | 310314.2 | 3240.0003 | 5 | 31 | 3.457045 | -3.260064 | 3.290854 | 2.933766 | 13.77379 | 11.04996
2018-02-02 05:35 | 310434.2 | 3360.0012 | 5 | 31 | 3.412769 | -3.260054 | 3.290854 | 3.042421 | 13.77379 | 11.42334
2018-02-02 05:37 | 310554.2 | 3480.0028 | 5 | 31 | 3.337524 | -3.260054 | 3.290854 | 3.151082 | 13.77379 | 11.79053
2018-02-02 05:39 | 310674.2 | 3600.0003 | 5 | 31 | 3.139795 | -3.260037 | 3.290854 | 3.259735 | 13.77379 | 12.14472
2018-02-02 05:40 | 310705.8 | 3631.5697 | 5 | 31 | 2.99999 | -3.260044 | 3.290854 | 3.288322 | 13.77379 | 12.23271
2018-02-02 05:42 | 310825.8 | 120.0001 | 6 | 31 | 3.286313 | 0 | 3.290854 | 3.288322 | 13.77379 | 12.23271
2018-02-02 05:44 | 310945.8 | 240.0017 | 6 | 31 | 3.297186 | 0 | 3.290854 | 3.288322 | 13.77379 | 12.23271
2018-02-02 05:45 | 311005.8 | 300.0022 | 6 | 31 | 3.300741 | 0 | 3.290854 | 3.288322 | 13.77379 | 12.23271
2018-02-02 05:45 | 311005.8 | 0.0025 | 7 | 32 | 3.300786 | 0 | 0 | 0 | 0 | 0
2018-02-02 05:47 | 311125.9 | 120.0002 | 2 | 32 | 3.929771 | 4.889868 | 0.1623035 | 2.4e-10 | 0.6168388 | 7.94e-10
2018-02-02 05:49 | 311245.9 | 240.0018 | 2 | 32 | 3.981505 | 4.889894 | 0.3252811 | 2.4e-10 | 1.262036 | 7.94e-10
2018-02-02 05:51 | 311365.9 | 360.001 | 2 | 32 | 4.017996 | 4.889885 | 0.4882604 | 2.4e-10 | 1.914052 | 7.94e-10
2018-02-02 05:53 | 311485.9 | 480.001 | 2 | 32 | 4.04751 | 4.8899 | 0.6512437 | 2.4e-10 | 2.571372 | 7.94e-10
2018-02-02 05:55 | 311605.9 | 600.0004 | 2 | 32 | 4.073203 | 4.889946 | 0.8142281 | 2.4e-10 | 3.233199 | 7.94e-10
2018-02-02 05:57 | 311725.9 | 720.0002 | 2 | 32 | 4.09593 | 4.889923 | 0.9772124 | 2.4e-10 | 3.898935 | 7.94e-10
2018-02-02 05:59 | 311845.9 | 840.0003 | 2 | 32 | 4.11926 | 4.890005 | 1.140198 | 2.4e-10 | 4.56839 | 7.94e-10
2018-02-02 06:01 | 311965.9 | 960.0002 | 2 | 32 | 4.144593 | 4.889997 | 1.303179 | 2.4e-10 | 5.241786 | 7.94e-10
2018-02-02 06:03 | 312085.9 | 1080.0018 | 2 | 32 | 4.172306 | 4.890005 | 1.46616 | 2.4e-10 | 5.919489 | 7.94e-10
2018-02-02 06:05 | 312205.9 | 1200.0002 | 2 | 32 | 4.200419 | 4.807199 | 1.628978 | 2.4e-10 | 6.601308 | 7.94e-10
2018-02-02 06:07 | 312325.9 | 1320.001 | 2 | 32 | 4.200393 | 4.21035 | 1.778977 | 2.4e-10 | 7.231363 | 7.94e-10
2018-02-02 06:09 | 312445.9 | 1440.0018 | 2 | 32 | 4.200392 | 3.664476 | 1.910104 | 2.4e-10 | 7.782148 | 7.94e-10
2018-02-02 06:10 | 312541.6 | 1535.648 | 2 | 32 | 4.200402 | 3.259989 | 2.002016 | 2.4e-10 | 8.168213 | 7.94e-10
2018-02-02 06:12 | 312661.6 | 120.0009 | 3 | 32 | 4.228692 | 3.260115 | 2.110237 | 2.4e-10 | 8.62419 | 7.94e-10
2018-02-02 06:14 | 312781.6 | 240.0002 | 3 | 32 | 4.262073 | 3.260176 | 2.218896 | 2.4e-10 | 9.085466 | 7.94e-10
2018-02-02 06:16 | 312901.6 | 360.0009 | 3 | 32 | 4.297832 | 3.259821 | 2.327554 | 2.4e-10 | 9.550497 | 7.94e-10
2018-02-02 06:18 | 313021.6 | 480.0018 | 3 | 32 | 4.335838 | 3.26017 | 2.436215 | 2.4e-10 | 10.01955 | 7.94e-10
2018-02-02 06:20 | 313141.6 | 600.001 | 3 | 32 | 4.375634 | 3.260197 | 2.544868 | 2.4e-10 | 10.4928 | 7.94e-10
2018-02-02 06:22 | 313261.6 | 720.001 | 3 | 32 | 4.400413 | 2.9729 | 2.651457 | 2.4e-10 | 10.96102 | 7.94e-10
2018-02-02 06:24 | 313381.6 | 840.0002 | 3 | 32 | 4.400389 | 2.464588 | 2.74169 | 2.4e-10 | 11.35808 | 7.94e-10
2018-02-02 06:26 | 313501.6 | 960.0002 | 3 | 32 | 4.400384 | 2.060308 | 2.816856 | 2.4e-10 | 11.68884 | 7.94e-10
2018-02-02 06:28 | 313621.6 | 1080.001 | 3 | 32 | 4.400386 | 1.732727 | 2.879868 | 2.4e-10 | 11.96612 | 7.94e-10
2018-02-02 06:30 | 313741.6 | 1200.0002 | 3 | 32 | 4.400383 | 1.466892 | 2.933031 | 2.4e-10 | 12.20006 | 7.94e-10
2018-02-02 06:32 | 313861.6 | 1320.001 | 3 | 32 | 4.400361 | 1.250744 | 2.978196 | 2.4e-10 | 12.3988 | 7.94e-10
2018-02-02 06:34 | 313981.6 | 1440.0002 | 3 | 32 | 4.400378 | 1.074047 | 3.016838 | 2.4e-10 | 12.56884 | 7.94e-10
2018-02-02 06:36 | 314101.6 | 1560.001 | 3 | 32 | 4.400349 | 0.9278488 | 3.050123 | 2.4e-10 | 12.7153 | 7.94e-10
2018-02-02 06:38 | 314221.6 | 1680.0002 | 3 | 32 | 4.400339 | 0.8069725 | 3.078983 | 2.4e-10 | 12.8423 | 7.94e-10
2018-02-02 06:40 | 314341.6 | 1800.0002 | 3 | 32 | 4.400339 | 0.7063885 | 3.104163 | 2.4e-10 | 12.9531 | 7.94e-10
2018-02-02 06:42 | 314461.6 | 1920.0018 | 3 | 32 | 4.40036 | 0.6219788 | 3.126261 | 2.4e-10 | 13.05034 | 7.94e-10
2018-02-02 06:44 | 314581.6 | 2040.0018 | 3 | 32 | 4.400363 | 0.5502529 | 3.145747 | 2.4e-10 | 13.13608 | 7.94e-10
2018-02-02 06:46 | 314701.6 | 2160.001 | 3 | 32 | 4.400342 | 0.4876919 | 3.163006 | 2.4e-10 | 13.21203 | 7.94e-10
2018-02-02 06:48 | 314821.6 | 2280.0002 | 3 | 32 | 4.400333 | 0.4341545 | 3.178348 | 2.4e-10 | 13.27954 | 7.94e-10
2018-02-02 06:50 | 314941.6 | 2400.0002 | 3 | 32 | 4.400324 | 0.3875809 | 3.192028 | 2.4e-10 | 13.33973 | 7.94e-10
2018-02-02 06:52 | 315061.6 | 2520.0002 | 3 | 32 | 4.400352 | 0.3476734 | 3.204257 | 2.4e-10 | 13.39355 | 7.94e-10
2018-02-02 06:54 | 315181.6 | 2640.0018 | 3 | 32 | 4.400323 | 0.3111439 | 3.215208 | 2.4e-10 | 13.44173 | 7.94e-10
2018-02-02 06:56 | 315301.6 | 2760.0002 | 3 | 32 | 4.400312 | 0.2796364 | 3.22504 | 2.4e-10 | 13.485 | 7.94e-10
2018-02-02 06:58 | 315421.6 | 2880.001 | 3 | 32 | 4.400324 | 0.2516098 | 3.233878 | 2.4e-10 | 13.52389 | 7.94e-10
2018-02-02 07:00 | 315541.6 | 3000.001 | 3 | 32 | 4.400308 | 0.2260799 | 3.241834 | 2.4e-10 | 13.5589 | 7.94e-10
2018-02-02 07:02 | 315661.6 | 3120.0002 | 3 | 32 | 4.400319 | 0.2041969 | 3.248997 | 2.4e-10 | 13.59042 | 7.94e-10
2018-02-02 07:04 | 315781.6 | 3240.0002 | 3 | 32 | 4.400315 | 0.1841354 | 3.255456 | 2.4e-10 | 13.61884 | 7.94e-10
2018-02-02 07:06 | 315901.6 | 3360.0002 | 3 | 32 | 4.400315 | 0.1662159 | 3.261285 | 2.4e-10 | 13.64449 | 7.94e-10
2018-02-02 07:08 | 316021.6 | 3480.001 | 3 | 32 | 4.400313 | 0.1501141 | 3.266546 | 2.4e-10 | 13.66764 | 7.94e-10
2018-02-02 07:10 | 316141.6 | 3600.001 | 3 | 32 | 4.400327 | 0.1362171 | 3.271305 | 2.4e-10 | 13.68858 | 7.94e-10
2018-02-02 07:12 | 316261.6 | 3720.0011 | 3 | 32 | 4.400292 | 0.1221333 | 3.275608 | 2.4e-10 | 13.70751 | 7.94e-10
2018-02-02 07:14 | 316381.6 | 3840.0018 | 3 | 32 | 4.400281 | 0.1107197 | 3.279498 | 2.4e-10 | 13.72463 | 7.94e-10
2018-02-02 07:16 | 316501.6 | 3960.001 | 3 | 32 | 4.400306 | 0.1007729 | 3.28302 | 2.4e-10 | 13.74012 | 7.94e-10
2018-02-02 07:18 | 316621.6 | 4080.0018 | 3 | 32 | 4.400301 | 0.0912323 | 3.286213 | 2.4e-10 | 13.75418 | 7.94e-10
2018-02-02 07:20 | 316741.6 | 4200.001 | 3 | 32 | 4.400293 | 0.0824604 | 3.289106 | 2.4e-10 | 13.76691 | 7.94e-10
2018-02-02 07:21 | 316754 | 4212.4272 | 3 | 32 | 4.400293 | 0.0814991 | 3.28939 | 2.4e-10 | 13.76816 | 7.94e-10
2018-02-02 07:23 | 316874 | 120.0016 | 4 | 32 | 4.394584 | 0 | 3.28939 | 2.4e-10 | 13.76816 | 7.94e-10
2018-02-02 07:25 | 316994 | 240.0016 | 4 | 32 | 4.39393 | 0 | 3.28939 | 2.4e-10 | 13.76816 | 7.94e-10
2018-02-02 07:26 | 317054 | 300.0022 | 4 | 32 | 4.393702 | 0 | 3.28939 | 2.4e-10 | 13.76816 | 7.94e-10
2018-02-02 07:28 | 317174.1 | 120.0002 | 5 | 32 | 4.168092 | -3.260158 | 3.28939 | 0.1086576 | 13.76816 | 0.4559494
2018-02-02 07:30 | 317294.1 | 240.001 | 5 | 32 | 4.128088 | -3.260139 | 3.28939 | 0.2173164 | 13.76816 | 0.9066642
2018-02-02 07:32 | 317414.1 | 360.001 | 5 | 32 | 4.087866 | -3.260159 | 3.28939 | 0.3259729 | 13.76816 | 1.353033
2018-02-02 07:34 | 317534.1 | 480.0012 | 5 | 32 | 4.047015 | -3.260159 | 3.28939 | 0.4346309 | 13.76816 | 1.794994
2018-02-02 07:36 | 317654.1 | 600.0018 | 5 | 32 | 4.006265 | -3.260187 | 3.28939 | 0.5432943 | 13.76816 | 2.232538
2018-02-02 07:38 | 317774.1 | 720.001 | 5 | 32 | 3.966347 | -3.260135 | 3.28939 | 0.6519549 | 13.76816 | 2.665684
2018-02-02 07:40 | 317894.1 | 840.0018 | 5 | 32 | 3.927702 | -3.260118 | 3.28939 | 0.7606135 | 13.76816 | 3.09455
2018-02-02 07:42 | 318014.1 | 960.001 | 5 | 32 | 3.890431 | -3.260138 | 3.28939 | 0.869275 | 13.76816 | 3.519302
2018-02-02 07:44 | 318134.1 | 1080.0018 | 5 | 32 | 3.854662 | -3.260127 | 3.28939 | 0.9779336 | 13.76816 | 3.940073
2018-02-02 07:46 | 318254.1 | 1200.0002 | 5 | 32 | 3.820608 | -3.26012 | 3.28939 | 1.086593 | 13.76816 | 4.357053
2018-02-02 07:48 | 318374.1 | 1320.0001 | 5 | 32 | 3.788382 | -3.260124 | 3.28939 | 1.195247 | 13.76816 | 4.770409
2018-02-02 07:50 | 318494.1 | 1440.0019 | 5 | 32 | 3.758146 | -3.260162 | 3.28939 | 1.30391 | 13.76816 | 5.180404
2018-02-02 07:52 | 318614.1 | 1560.001 | 5 | 32 | 3.729952 | -3.260117 | 3.28939 | 1.41257 | 13.76816 | 5.587215
2018-02-02 07:54 | 318734.1 | 1680.0019 | 5 | 32 | 3.703681 | -3.260117 | 3.28939 | 1.521234 | 13.76816 | 5.991081
2018-02-02 07:56 | 318854.1 | 1800.0018 | 5 | 32 | 3.679312 | -3.260154 | 3.28939 | 1.629891 | 13.76816 | 6.392171
2018-02-02 07:58 | 318974.1 | 1920.0009 | 5 | 32 | 3.656754 | -3.260099 | 3.28939 | 1.738546 | 13.76816 | 6.790703
2018-02-02 08:00 | 319094.1 | 2040.0003 | 5 | 32 | 3.635961 | -3.26006 | 3.28939 | 1.847204 | 13.76816 | 7.186893
2018-02-02 08:02 | 319214.1 | 2160.0018 | 5 | 32 | 3.617045 | -3.260085 | 3.28939 | 1.955866 | 13.76816 | 7.580938
2018-02-02 08:04 | 319334.1 | 2280.0018 | 5 | 32 | 3.599863 | -3.260075 | 3.28939 | 2.064526 | 13.76816 | 7.973019
2018-02-02 08:06 | 319454.1 | 2400.0002 | 5 | 32 | 3.584245 | -3.260124 | 3.28939 | 2.173179 | 13.76816 | 8.363293
2018-02-02 08:08 | 319574.1 | 2520.001 | 5 | 32 | 3.569781 | -3.260073 | 3.28939 | 2.281839 | 13.76816 | 8.751965
2018-02-02 08:10 | 319694.1 | 2640.0019 | 5 | 32 | 3.556025 | -3.260048 | 3.28939 | 2.390493 | 13.76816 | 9.139087
2018-02-02 08:12 | 319814.1 | 2760.0003 | 5 | 32 | 3.542396 | -3.260087 | 3.28939 | 2.49915 | 13.76816 | 9.524734
2018-02-02 08:14 | 319934.1 | 2880.0019 | 5 | 32 | 3.527783 | -3.260106 | 3.28939 | 2.607809 | 13.76816 | 9.908866
2018-02-02 08:16 | 320054.1 | 3000.0003 | 5 | 32 | 3.510757 | -3.260079 | 3.28939 | 2.716469 | 13.76816 | 10.2913
2018-02-02 08:18 | 320174.1 | 3120.001 | 5 | 32 | 3.488373 | -3.260081 | 3.28939 | 2.825128 | 13.76816 | 10.67163
2018-02-02 08:20 | 320294.1 | 3240.001 | 5 | 32 | 3.456398 | -3.260069 | 3.28939 | 2.933787 | 13.76816 | 11.04903
2018-02-02 08:22 | 320414.1 | 3360.0003 | 5 | 32 | 3.411804 | -3.260052 | 3.28939 | 3.042447 | 13.76816 | 11.42235
2018-02-02 08:24 | 320534.1 | 3480.0003 | 5 | 32 | 3.335777 | -3.260067 | 3.28939 | 3.151107 | 13.76816 | 11.78939
2018-02-02 08:26 | 320654.1 | 3600.0004 | 5 | 32 | 3.133826 | -3.260094 | 3.28939 | 3.259763 | 13.76816 | 12.14325
2018-02-02 08:26 | 320683.9 | 3629.7712 | 5 | 32 | 2.999984 | -3.260098 | 3.28939 | 3.286724 | 13.76816 | 12.22614
2018-02-02 08:28 | 320803.9 | 120.0015 | 6 | 32 | 3.287 | 0 | 3.28939 | 3.286724 | 13.76816 | 12.22614
2018-02-02 08:30 | 320923.9 | 240.0015 | 6 | 32 | 3.297902 | 0 | 3.28939 | 3.286724 | 13.76816 | 12.22614
2018-02-02 08:31 | 320983.9 | 300.0021 | 6 | 32 | 3.301468 | 0 | 3.28939 | 3.286724 | 13.76816 | 12.22614
2018-02-02 08:31 | 320984 | 0.0024 | 7 | 33 | 3.301376 | 0 | 0 | 0 | 0 | 0
2018-02-02 08:33 | 321104.1 | 120.0019 | 2 | 33 | 3.930743 | 4.889929 | 0.1622977 | 2.8e-11 | 0.6169808 | 9.1e-11
2018-02-02 08:35 | 321224.1 | 240.0002 | 2 | 33 | 3.982435 | 4.889875 | 0.3252744 | 2.8e-11 | 1.262327 | 9.1e-11
2018-02-02 08:37 | 321344.1 | 360.0019 | 2 | 33 | 4.018978 | 4.889927 | 0.4882559 | 2.8e-11 | 1.914509 | 9.1e-11
2018-02-02 08:39 | 321464.1 | 480.001 | 2 | 33 | 4.048542 | 4.889923 | 0.6512328 | 2.8e-11 | 2.571971 | 9.1e-11
2018-02-02 08:41 | 321584.1 | 600.0012 | 2 | 33 | 4.074141 | 4.889956 | 0.8142174 | 2.8e-11 | 3.233962 | 9.1e-11
2018-02-02 08:43 | 321704.1 | 720.0019 | 2 | 33 | 4.096772 | 4.889929 | 0.9772035 | 2.8e-11 | 3.899851 | 9.1e-11
2018-02-02 08:45 | 321824.1 | 840.0011 | 2 | 33 | 4.120103 | 4.889938 | 1.14018 | 2.8e-11 | 4.569403 | 9.1e-11
2018-02-02 08:47 | 321944.1 | 960.0002 | 2 | 33 | 4.145421 | 4.889938 | 1.303161 | 2.8e-11 | 5.242936 | 9.1e-11
2018-02-02 08:49 | 322064.1 | 1080.001 | 2 | 33 | 4.173157 | 4.889933 | 1.466131 | 2.8e-11 | 5.920734 | 9.1e-11
2018-02-02 08:51 | 322184.1 | 1200.0002 | 2 | 33 | 4.200412 | 4.790953 | 1.628885 | 2.8e-11 | 6.602397 | 9.1e-11
2018-02-02 08:53 | 322304.1 | 1320.001 | 2 | 33 | 4.200395 | 4.199383 | 1.778497 | 2.8e-11 | 7.230825 | 9.1e-11
2018-02-02 08:55 | 322424.1 | 1440.0011 | 2 | 33 | 4.200401 | 3.656292 | 1.909304 | 2.8e-11 | 7.780268 | 9.1e-11
2018-02-02 08:57 | 322518.1 | 1534.0136 | 2 | 33 | 4.200393 | 3.259974 | 1.999531 | 2.8e-11 | 8.159257 | 9.1e-11
2018-02-02 08:59 | 322638.1 | 120.0019 | 3 | 33 | 4.228628 | 3.260124 | 2.107745 | 2.8e-11 | 8.615201 | 9.1e-11
2018-02-02 09:01 | 322758.1 | 240.0019 | 3 | 33 | 4.261977 | 3.260153 | 2.216405 | 2.8e-11 | 9.07647 | 9.1e-11
2018-02-02 09:03 | 322878.1 | 360.001 | 3 | 33 | 4.29776 | 3.260128 | 2.325067 | 2.8e-11 | 9.541509 | 9.1e-11
2018-02-02 09:05 | 322998.1 | 480.001 | 3 | 33 | 4.33577 | 3.26017 | 2.433732 | 2.8e-11 | 10.01057 | 9.1e-11
2018-02-02 09:07 | 323118.1 | 600.0002 | 3 | 33 | 4.37557 | 3.26017 | 2.542389 | 2.8e-11 | 10.48383 | 9.1e-11
2018-02-02 09:09 | 323238.1 | 720.0002 | 3 | 33 | 4.400404 | 2.974264 | 2.649004 | 2.8e-11 | 10.95216 | 9.1e-11
2018-02-02 09:11 | 323358.1 | 840.0003 | 3 | 33 | 4.400392 | 2.465969 | 2.739296 | 2.8e-11 | 11.34948 | 9.1e-11
2018-02-02 09:13 | 323478.1 | 960.0002 | 3 | 33 | 4.400388 | 2.061346 | 2.814502 | 2.8e-11 | 11.68041 | 9.1e-11
2018-02-02 09:15 | 323598.1 | 1080.0019 | 3 | 33 | 4.400381 | 1.733597 | 2.877549 | 2.8e-11 | 11.95785 | 9.1e-11
2018-02-02 09:17 | 323718.1 | 1200.001 | 3 | 33 | 4.400377 | 1.468332 | 2.930754 | 2.8e-11 | 12.19197 | 9.1e-11
2018-02-02 09:19 | 323838.1 | 1320.0019 | 3 | 33 | 4.400361 | 1.251936 | 2.975965 | 2.8e-11 | 12.39091 | 9.1e-11
2018-02-02 09:21 | 323958.1 | 1440.001 | 3 | 33 | 4.400358 | 1.074623 | 3.014651 | 2.8e-11 | 12.56115 | 9.1e-11
2018-02-02 09:23 | 324078.1 | 1560.001 | 3 | 33 | 4.400339 | 0.9292793 | 3.047983 | 2.8e-11 | 12.70782 | 9.1e-11
2018-02-02 09:25 | 324198.1 | 1680.0011 | 3 | 33 | 4.400355 | 0.8085213 | 3.07689 | 2.8e-11 | 12.83502 | 9.1e-11
2018-02-02 09:27 | 324318.1 | 1800.0019 | 3 | 33 | 4.400352 | 0.7078285 | 3.102113 | 2.8e-11 | 12.94601 | 9.1e-11
2018-02-02 09:29 | 324438.1 | 1920.0019 | 3 | 33 | 4.400334 | 0.6225834 | 3.124247 | 2.8e-11 | 13.04341 | 9.1e-11
2018-02-02 09:31 | 324558.1 | 2040.0013 | 3 | 33 | 4.400359 | 0.5503941 | 3.143766 | 2.8e-11 | 13.1293 | 9.1e-11
2018-02-02 09:33 | 324678.1 | 2160.0003 | 3 | 33 | 4.400362 | 0.4888229 | 3.161053 | 2.8e-11 | 13.20537 | 9.1e-11
2018-02-02 09:35 | 324798.1 | 2280.0011 | 3 | 33 | 4.400312 | 0.4345894 | 3.176411 | 2.8e-11 | 13.27295 | 9.1e-11
2018-02-02 09:37 | 324918.1 | 2400.001 | 3 | 33 | 4.40032 | 0.3879223 | 3.190104 | 2.8e-11 | 13.3332 | 9.1e-11
2018-02-02 09:39 | 325038.1 | 2520.0002 | 3 | 33 | 4.40035 | 0.3480949 | 3.202346 | 2.8e-11 | 13.38707 | 9.1e-11
2018-02-02 09:41 | 325158.1 | 2640.0019 | 3 | 33 | 4.400341 | 0.3120728 | 3.213314 | 2.8e-11 | 13.43533 | 9.1e-11
2018-02-02 09:43 | 325278.1 | 2760.0011 | 3 | 33 | 4.40033 | 0.2801056 | 3.223159 | 2.8e-11 | 13.47865 | 9.1e-11
2018-02-02 09:45 | 325398.1 | 2880.0011 | 3 | 33 | 4.400312 | 0.2504902 | 3.231997 | 2.8e-11 | 13.51754 | 9.1e-11
2018-02-02 09:47 | 325518.1 | 3000.001 | 3 | 33 | 4.400324 | 0.225872 | 3.239929 | 2.8e-11 | 13.55244 | 9.1e-11
2018-02-02 09:49 | 325638.1 | 3120.001 | 3 | 33 | 4.400301 | 0.2034607 | 3.247083 | 2.8e-11 | 13.58393 | 9.1e-11
2018-02-02 09:51 | 325758.1 | 3240.0001 | 3 | 33 | 4.400313 | 0.1840935 | 3.253541 | 2.8e-11 | 13.61234 | 9.1e-11
2018-02-02 09:53 | 325878.1 | 3360.0003 | 3 | 33 | 4.400312 | 0.1661377 | 3.25937 | 2.8e-11 | 13.63799 | 9.1e-11
2018-02-02 09:55 | 325998.1 | 3480.0003 | 3 | 33 | 4.400308 | 0.1489964 | 3.264591 | 2.8e-11 | 13.66097 | 9.1e-11
2018-02-02 09:57 | 326118.1 | 3600.0003 | 3 | 33 | 4.400314 | 0.134716 | 3.269312 | 2.8e-11 | 13.68174 | 9.1e-11
2018-02-02 09:59 | 326238.1 | 3720.0011 | 3 | 33 | 4.400314 | 0.1223812 | 3.273586 | 2.8e-11 | 13.70055 | 9.1e-11
2018-02-02 10:01 | 326358.1 | 3840.0011 | 3 | 33 | 4.400277 | 0.1103134 | 3.277467 | 2.8e-11 | 13.71762 | 9.1e-11
2018-02-02 10:03 | 326478.1 | 3960.0011 | 3 | 33 | 4.400321 | 0.1012039 | 3.280992 | 2.8e-11 | 13.73313 | 9.1e-11
2018-02-02 10:05 | 326598.1 | 4080.0011 | 3 | 33 | 4.400297 | 0.09203148 | 3.284191 | 2.8e-11 | 13.74721 | 9.1e-11
2018-02-02 10:07 | 326718.1 | 4200.0011 | 3 | 33 | 4.400302 | 0.08370399 | 3.287106 | 2.8e-11 | 13.76004 | 9.1e-11
2018-02-02 10:07 | 326746.9 | 4228.856 | 3 | 33 | 4.400293 | 0.08149719 | 3.28777 | 2.8e-11 | 13.76296 | 9.1e-11
2018-02-02 10:09 | 326867 | 120.0017 | 4 | 33 | 4.39459 | 0 | 3.28777 | 2.8e-11 | 13.76296 | 9.1e-11
2018-02-02 10:11 | 326987 | 240.0009 | 4 | 33 | 4.39393 | 0 | 3.28777 | 2.8e-11 | 13.76296 | 9.1e-11
2018-02-02 10:12 | 327047 | 300.0039 | 4 | 33 | 4.393684 | 0 | 3.28777 | 2.8e-11 | 13.76296 | 9.1e-11
2018-02-02 10:14 | 327167.1 | 120.0019 | 5 | 33 | 4.167436 | -3.260156 | 3.28777 | 0.1086561 | 13.76296 | 0.455873
2018-02-02 10:16 | 327287.1 | 240.0001 | 5 | 33 | 4.12752 | -3.260145 | 3.28777 | 0.2173129 | 13.76296 | 0.9065128
2018-02-02 10:18 | 327407.1 | 360.001 | 5 | 33 | 4.087322 | -3.260201 | 3.28777 | 0.3259779 | 13.76296 | 1.352854
2018-02-02 10:20 | 327527.1 | 480.0009 | 5 | 33 | 4.046452 | -3.260135 | 3.28777 | 0.4346351 | 13.76296 | 1.794754
2018-02-02 10:22 | 327647.1 | 600.001 | 5 | 33 | 4.005728 | -3.260108 | 3.28777 | 0.5432985 | 13.76296 | 2.232239
2018-02-02 10:24 | 327767.1 | 720.0003 | 5 | 33 | 3.965828 | -3.260158 | 3.28777 | 0.6519572 | 13.76296 | 2.665319
2018-02-02 10:26 | 327887.1 | 840.0005 | 5 | 33 | 3.927139 | -3.260141 | 3.28777 | 0.7606185 | 13.76296 | 3.094137
2018-02-02 10:28 | 328007.1 | 960.001 | 5 | 33 | 3.8899 | -3.259915 | 3.28777 | 0.8692848 | 13.76296 | 3.518848
2018-02-02 10:30 | 328127.1 | 1080.001 | 5 | 33 | 3.854147 | -3.259961 | 3.28777 | 0.977951 | 13.76296 | 3.939592
2018-02-02 10:32 | 328247.1 | 1200.0002 | 5 | 33 | 3.820188 | -3.259801 | 3.28777 | 1.08661 | 13.76296 | 4.356518
2018-02-02 10:34 | 328367.1 | 1320.0019 | 5 | 33 | 3.787991 | -3.260129 | 3.28777 | 1.195272 | 13.76296 | 4.76986
2018-02-02 10:36 | 328487.1 | 1440.0002 | 5 | 33 | 3.757785 | -3.260085 | 3.28777 | 1.303931 | 13.76296 | 5.179801
2018-02-02 10:38 | 328607.1 | 1560.0002 | 5 | 33 | 3.729577 | -3.260166 | 3.28777 | 1.412591 | 13.76296 | 5.586573
2018-02-02 10:40 | 328727.1 | 1680.0002 | 5 | 33 | 3.703326 | -3.260154 | 3.28777 | 1.521248 | 13.76296 | 5.990372
2018-02-02 10:42 | 328847.1 | 1800.001 | 5 | 33 | 3.67892 | -3.260173 | 3.28777 | 1.629916 | 13.76296 | 6.391462
2018-02-02 10:44 | 328967.1 | 1920.0002 | 5 | 33 | 3.656335 | -3.260131 | 3.28777 | 1.738571 | 13.76296 | 6.789955
2018-02-02 10:46 | 329087.1 | 2040.001 | 5 | 33 | 3.635536 | -3.260177 | 3.28777 | 1.847232 | 13.76296 | 7.186111
2018-02-02 10:48 | 329207.1 | 2160.001 | 5 | 33 | 3.616608 | -3.260139 | 3.28777 | 1.955895 | 13.76296 | 7.580113
2018-02-02 10:50 | 329327.1 | 2280.0008 | 5 | 33 | 3.599433 | -3.260179 | 3.28777 | 2.064556 | 13.76296 | 7.97215
2018-02-02 10:52 | 329447.1 | 2400.001 | 5 | 33 | 3.583815 | -3.259979 | 3.28777 | 2.173214 | 13.76296 | 8.362395
2018-02-02 10:54 | 329567.1 | 2520.001 | 5 | 33 | 3.569317 | -3.260141 | 3.28777 | 2.281877 | 13.76296 | 8.751025
2018-02-02 10:56 | 329687.1 | 2640.001 | 5 | 33 | 3.555528 | -3.260131 | 3.28777 | 2.390537 | 13.76296 | 9.138116
2018-02-02 10:58 | 329807.1 | 2760.0002 | 5 | 33 | 3.541798 | -3.260185 | 3.28777 | 2.499194 | 13.76296 | 9.523703
2018-02-02 11:00 | 329927.1 | 2880.0002 | 5 | 33 | 3.527132 | -3.260168 | 3.28777 | 2.607859 | 13.76296 | 9.907793
2018-02-02 11:02 | 330047.1 | 3000.0019 | 5 | 33 | 3.510082 | -3.260117 | 3.28777 | 2.716522 | 13.76296 | 10.29016
2018-02-02 11:04 | 330167.1 | 3120.001 | 5 | 33 | 3.48759 | -3.260189 | 3.28777 | 2.825184 | 13.76296 | 10.67043
2018-02-02 11:06 | 330287.1 | 3240.0002 | 5 | 33 | 3.455461 | -3.260189 | 3.28777 | 2.933847 | 13.76296 | 11.04774
2018-02-02 11:08 | 330407.1 | 3360.0002 | 5 | 33 | 3.410553 | -3.260156 | 3.28777 | 3.042507 | 13.76296 | 11.42094
2018-02-02 11:10 | 330527.1 | 3480.0009 | 5 | 33 | 3.33365 | -3.260164 | 3.28777 | 3.15117 | 13.76296 | 11.78782
2018-02-02 11:12 | 330647.1 | 3600.0002 | 5 | 33 | 3.127468 | -3.260177 | 3.28777 | 3.259825 | 13.76296 | 12.14128
2018-02-02 11:13 | 330675 | 3627.9464 | 5 | 33 | 2.999999 | -3.260112 | 3.28777 | 3.285133 | 13.76296 | 12.21899
2018-02-02 11:15 | 330795.1 | 119.9999 | 6 | 33 | 3.288317 | 0 | 3.28777 | 3.285133 | 13.76296 | 12.21899
2018-02-02 11:17 | 330915.1 | 240.0016 | 6 | 33 | 3.29919 | 0 | 3.28777 | 3.285133 | 13.76296 | 12.21899
2018-02-02 11:18 | 330975.1 | 300.0021 | 6 | 33 | 3.302756 | 0 | 3.28777 | 3.285133 | 13.76296 | 12.21899
2018-02-02 11:18 | 330975.1 | 0.0024 | 7 | 34 | 3.302808 | 0 | 0 | 0 | 0 | 0
2018-02-02 11:20 | 331095.2 | 120.0009 | 2 | 34 | 3.931712 | 4.890057 | 0.1623019 | 0 | 0.6171928 | 0
2018-02-02 11:22 | 331215.2 | 240.0009 | 2 | 34 | 3.983124 | 4.890024 | 0.3252867 | 0 | 1.262698 | 0
2018-02-02 11:24 | 331335.2 | 360.001 | 2 | 34 | 4.019588 | 4.890049 | 0.4882681 | 0 | 1.914985 | 0
2018-02-02 11:26 | 331455.1 | 480.0002 | 2 | 34 | 4.049102 | 4.890074 | 0.6512556 | 0 | 2.572582 | 0
2018-02-02 11:28 | 331575.1 | 600.0001 | 2 | 34 | 4.074705 | 4.890011 | 0.8142363 | 0 | 3.234646 | 0
2018-02-02 11:30 | 331695.2 | 720.0014 | 2 | 34 | 4.097397 | 4.890007 | 0.9772285 | 0 | 3.900654 | 0
2018-02-02 11:32 | 331815.2 | 840.0019 | 2 | 34 | 4.120817 | 4.890087 | 1.140211 | 0 | 4.570339 | 0
2018-02-02 11:34 | 331935.2 | 960.0027 | 2 | 34 | 4.146261 | 4.890072 | 1.303191 | 0 | 5.244 | 0
2018-02-02 11:36 | 332055.2 | 1080.0011 | 2 | 34 | 4.174138 | 4.89007 | 1.466183 | 0 | 5.922038 | 0
2018-02-02 11:38 | 332175.2 | 1200.002 | 2 | 34 | 4.200394 | 4.768053 | 1.628816 | 0 | 6.603342 | 0
2018-02-02 11:40 | 332295.1 | 1320.0002 | 2 | 34 | 4.200399 | 4.181822 | 1.777779 | 0 | 7.229044 | 0
2018-02-02 11:42 | 332415.2 | 1440.0019 | 2 | 34 | 4.200396 | 3.641573 | 1.90806 | 0 | 7.776278 | 0
2018-02-02 11:43 | 332506.1 | 1530.9984 | 2 | 34 | 4.20039 | 3.259981 | 1.995221 | 0 | 8.142388 | 0
2018-02-02 11:45 | 332626.2 | 120.0002 | 3 | 34 | 4.228532 | 3.259832 | 2.103436 | 0 | 8.59833 | 0
2018-02-02 11:47 | 332746.2 | 240 | 3 | 34 | 4.261812 | 3.259817 | 2.21209 | 0 | 9.059559 | 0
2018-02-02 11:49 | 332866.2 | 360.0018 | 3 | 34 | 4.297478 | 3.259836 | 2.320741 | 0 | 9.524529 | 0
2018-02-02 11:51 | 332986.2 | 480.0002 | 3 | 34 | 4.335414 | 3.259863 | 2.42939 | 0 | 9.993489 | 0
2018-02-02 11:53 | 333106.2 | 600.001 | 3 | 34 | 4.375121 | 3.25985 | 2.538038 | 0 | 10.46667 | 0
2018-02-02 11:55 | 333226.2 | 720.0003 | 3 | 34 | 4.400388 | 2.981977 | 2.644765 | 0 | 10.93546 | 0
2018-02-02 11:57 | 333346.2 | 840.0002 | 3 | 34 | 4.400415 | 2.473269 | 2.735305 | 0 | 11.33387 | 0
2018-02-02 11:59 | 333466.2 | 960.0019 | 3 | 34 | 4.400394 | 2.066544 | 2.810679 | 0 | 11.66554 | 0
2018-02-02 12:01 | 333586.2 | 1080.0002 | 3 | 34 | 4.400375 | 1.738476 | 2.8739 | 0 | 11.94374 | 0
2018-02-02 12:03 | 333706.2 | 1200.0002 | 3 | 34 | 4.400379 | 1.473015 | 2.927274 | 0 | 12.17861 | 0
2018-02-02 12:05 | 333826.2 | 1320.0002 | 3 | 34 | 4.400388 | 1.257101 | 2.972646 | 0 | 12.37826 | 0
2018-02-02 12:07 | 333946.2 | 1440.0002 | 3 | 34 | 4.400357 | 1.079746 | 3.011485 | 0 | 12.54916 | 0
2018-02-02 12:09 | 334066.2 | 1560.0011 | 3 | 34 | 4.40035 | 0.9332962 | 3.044959 | 0 | 12.69646 | 0
2018-02-02 12:11 | 334186.2 | 1680.0002 | 3 | 34 | 4.40038 | 0.8130455 | 3.073995 | 0 | 12.82423 | 0
2018-02-02 12:13 | 334306.2 | 1800.0018 | 3 | 34 | 4.400343 | 0.7109318 | 3.099336 | 0 | 12.93574 | 0
2018-02-02 12:15 | 334426.2 | 1920.0002 | 3 | 34 | 4.400346 | 0.6254921 | 3.121568 | 0 | 13.03357 | 0
2018-02-02 12:17 | 334546.2 | 2040.0019 | 3 | 34 | 4.400349 | 0.5531769 | 3.141174 | 0 | 13.11984 | 0
2018-02-02 12:19 | 334666.2 | 2160.0011 | 3 | 34 | 4.40033 | 0.4904118 | 3.158541 | 0 | 13.19626 | 0
2018-02-02 12:21 | 334786.2 | 2280.0018 | 3 | 34 | 4.400354 | 0.4373131 | 3.173982 | 0 | 13.26421 | 0
2018-02-02 12:23 | 334906.2 | 2400.0017 | 3 | 34 | 4.400332 | 0.390295 | 3.187754 | 0 | 13.32481 | 0
2018-02-02 12:25 | 335026.2 | 2520.0018 | 3 | 34 | 4.40035 | 0.3498726 | 3.200066 | 0 | 13.37899 | 0
2018-02-02 12:27 | 335146.2 | 2640.0002 | 3 | 34 | 4.400334 | 0.3137035 | 3.211103 | 0 | 13.42755 | 0
2018-02-02 12:29 | 335266.2 | 2760.0018 | 3 | 34 | 4.400321 | 0.2815838 | 3.221009 | 0 | 13.47114 | 0
2018-02-02 12:31 | 335386.2 | 2880.0018 | 3 | 34 | 4.400323 | 0.2534542 | 3.229918 | 0 | 13.51035 | 0
2018-02-02 12:33 | 335506.2 | 3000.001 | 3 | 34 | 4.400292 | 0.2277889 | 3.237939 | 0 | 13.54564 | 0
2018-02-02 12:35 | 335626.2 | 3120.0002 | 3 | 34 | 4.400279 | 0.2052078 | 3.245169 | 0 | 13.57745 | 0
2018-02-02 12:37 | 335746.2 | 3240.0002 | 3 | 34 | 4.400305 | 0.1858463 | 3.251696 | 0 | 13.60618 | 0
2018-02-02 12:39 | 335866.2 | 3360.001 | 3 | 34 | 4.400299 | 0.1680584 | 3.25759 | 0 | 13.63211 | 0
2018-02-02 12:41 | 335986.2 | 3480.001 | 3 | 34 | 4.400304 | 0.1518459 | 3.262916 | 0 | 13.65555 | 0
2018-02-02 12:43 | 336106.2 | 3600.001 | 3 | 34 | 4.400315 | 0.1377525 | 3.267739 | 0 | 13.67677 | 0
2018-02-02 12:45 | 336226.2 | 3720.0003 | 3 | 34 | 4.400282 | 0.1242142 | 3.2721 | 0 | 13.69596 | 0
2018-02-02 12:47 | 336346.2 | 3840.0002 | 3 | 34 | 4.400282 | 0.1125679 | 3.276052 | 0 | 13.71335 | 0
2018-02-02 12:49 | 336466.2 | 3960.0002 | 3 | 34 | 4.40031 | 0.1023712 | 3.279631 | 0 | 13.7291 | 0
2018-02-02 12:51 | 336586.2 | 4080.0003 | 3 | 34 | 4.40027 | 0.09202003 | 3.282871 | 0 | 13.74335 | 0
2018-02-02 12:53 | 336706.2 | 4200.001 | 3 | 34 | 4.400307 | 0.08439827 | 3.285809 | 0 | 13.75628 | 0
2018-02-02 12:54 | 336733.2 | 4226.9999 | 3 | 34 | 4.400283 | 0.0814991 | 3.286431 | 0 | 13.75902 | 0
2018-02-02 12:56 | 336853.2 | 120 | 4 | 34 | 4.394576 | 0 | 3.286431 | 0 | 13.75902 | 0
2018-02-02 12:58 | 336973.2 | 240.0008 | 4 | 34 | 4.393914 | 0 | 3.286431 | 0 | 13.75902 | 0
2018-02-02 12:59 | 337033.2 | 300.0038 | 4 | 34 | 4.393668 | 0 | 3.286431 | 0 | 13.75902 | 0
2018-02-02 13:01 | 337153.3 | 120.0011 | 5 | 34 | 4.167495 | -3.260021 | 3.286431 | 0.1086457 | 13.75902 | 0.4558346
2018-02-02 13:03 | 337273.3 | 240.0011 | 5 | 34 | 4.127525 | -3.260156 | 3.286431 | 0.2173142 | 13.75902 | 0.9065269
2018-02-02 13:05 | 337393.3 | 360.0019 | 5 | 34 | 4.087314 | -3.260122 | 3.286431 | 0.3259783 | 13.75902 | 1.352864
2018-02-02 13:07 | 337513.3 | 480.0011 | 5 | 34 | 4.046447 | -3.260198 | 3.286431 | 0.434639 | 13.75902 | 1.794777
2018-02-02 13:09 | 337633.3 | 600.0012 | 5 | 34 | 4.005735 | -3.26015 | 3.286431 | 0.5433009 | 13.75902 | 2.232255
2018-02-02 13:11 | 337753.3 | 720.0012 | 5 | 34 | 3.965814 | -3.260141 | 3.286431 | 0.6519644 | 13.75902 | 2.665352
2018-02-02 13:13 | 337873.3 | 840.0003 | 5 | 34 | 3.927147 | -3.260185 | 3.286431 | 0.7606245 | 13.75902 | 3.094165
2018-02-02 13:15 | 337993.3 | 960.0003 | 5 | 34 | 3.889907 | -3.259824 | 3.286431 | 0.8692877 | 13.75902 | 3.518864
2018-02-02 13:17 | 338113.3 | 1080.0003 | 5 | 34 | 3.854211 | -3.260141 | 3.286431 | 0.9779504 | 13.75902 | 3.939598
2018-02-02 13:19 | 338233.3 | 1200.002 | 5 | 34 | 3.820238 | -3.259861 | 3.286431 | 1.086607 | 13.75902 | 4.356522
2018-02-02 13:21 | 338353.3 | 1320.002 | 5 | 34 | 3.78809 | -3.259851 | 3.286431 | 1.19526 | 13.75902 | 4.769837
2018-02-02 13:23 | 338473.3 | 1440.002 | 5 | 34 | 3.757907 | -3.260089 | 3.286431 | 1.303916 | 13.75902 | 5.179779
2018-02-02 13:25 | 338593.3 | 1560.0002 | 5 | 34 | 3.729711 | -3.259859 | 3.286431 | 1.412569 | 13.75902 | 5.58654
2018-02-02 13:27 | 338713.3 | 1680.0003 | 5 | 34 | 3.703463 | -3.259817 | 3.286431 | 1.521221 | 13.75902 | 5.990335
2018-02-02 13:29 | 338833.3 | 1800.0003 | 5 | 34 | 3.679084 | -3.25984 | 3.286431 | 1.629872 | 13.75902 | 6.391382
2018-02-02 13:31 | 338953.3 | 1920.0003 | 5 | 34 | 3.656461 | -3.25984 | 3.286431 | 1.738524 | 13.75902 | 6.789874
2018-02-02 13:33 | 339073.3 | 2040.0028 | 5 | 34 | 3.635684 | -3.259859 | 3.286431 | 1.847177 | 13.75902 | 7.186015
2018-02-02 13:35 | 339193.3 | 2160.0012 | 5 | 34 | 3.616717 | -3.259886 | 3.286431 | 1.955823 | 13.75902 | 7.579971
2018-02-02 13:37 | 339313.3 | 2280.002 | 5 | 34 | 3.599521 | -3.259886 | 3.286431 | 2.064482 | 13.75902 | 7.972009
2018-02-02 13:39 | 339433.3 | 2400.0029 | 5 | 34 | 3.583887 | -3.259842 | 3.286431 | 2.173132 | 13.75902 | 8.362235
2018-02-02 13:41 | 339553.3 | 2520.002 | 5 | 34 | 3.569375 | -3.260044 | 3.286431 | 2.281787 | 13.75902 | 8.750846
2018-02-02 13:43 | 339673.3 | 2640.0021 | 5 | 34 | 3.555565 | -3.259859 | 3.286431 | 2.390443 | 13.75902 | 9.137929
2018-02-02 13:45 | 339793.3 | 2760.0004 | 5 | 34 | 3.541809 | -3.260168 | 3.286431 | 2.499095 | 13.75902 | 9.523504
2018-02-02 13:47 | 339913.3 | 2880.0021 | 5 | 34 | 3.527139 | -3.25982 | 3.286431 | 2.607752 | 13.75902 | 9.907561
2018-02-02 13:49 | 340033.3 | 3000.0029 | 5 | 34 | 3.510035 | -3.25984 | 3.286431 | 2.716404 | 13.75902 | 10.28989
2018-02-02 13:51 | 340153.3 | 3120.0013 | 5 | 34 | 3.487471 | -3.259859 | 3.286431 | 2.825052 | 13.75902 | 10.6701
2018-02-02 13:53 | 340273.3 | 3240.001 | 5 | 34 | 3.455238 | -3.259884 | 3.286431 | 2.933699 | 13.75902 | 11.04734
2018-02-02 13:55 | 340393.3 | 3360.0004 | 5 | 34 | 3.410257 | -3.259928 | 3.286431 | 3.042352 | 13.75902 | 11.42049
2018-02-02 13:57 | 340513.3 | 3480.0013 | 5 | 34 | 3.332873 | -3.259817 | 3.286431 | 3.151007 | 13.75902 | 11.78729
2018-02-02 13:59 | 340633.3 | 3600.0021 | 5 | 34 | 3.123508 | -3.259861 | 3.286431 | 3.259655 | 13.75902 | 12.14053
2018-02-02 13:59 | 340660.1 | 3626.7714 | 5 | 34 | 2.999985 | -3.259803 | 3.286431 | 3.283896 | 13.75902 | 12.21491
2018-02-02 14:01 | 340780.1 | 120.0001 | 6 | 34 | 3.287955 | 0 | 3.286431 | 3.283904 | 13.75902 | 12.21493
2018-02-02 14:03 | 340900.1 | 240.0005 | 6 | 34 | 3.298798 | 0 | 3.286431 | 3.283904 | 13.75902 | 12.21493
2018-02-02 14:04 | 340960.1 | 300.003 | 6 | 34 | 3.302336 | 0 | 3.286431 | 3.283904 | 13.75902 | 12.21493
2018-02-02 14:04 | 340960.1 | 0.0048 | 7 | 35 | 3.302414 | 0 | 0 | 0 | 0 | 0
2018-02-02 14:06 | 341080.2 | 120.0011 | 2 | 35 | 3.931451 | 4.890064 | 0.1623077 | 4.291e-09 | 0.6171533 | 1.4169e-08
2018-02-02 14:08 | 341200.2 | 240.0011 | 2 | 35 | 3.982813 | 4.890057 | 0.3252896 | 4.291e-09 | 1.262603 | 1.4169e-08
2018-02-02 14:10 | 341320.2 | 360.0011 | 2 | 35 | 4.019218 | 4.890121 | 0.4882759 | 4.291e-09 | 1.914851 | 1.4169e-08
2018-02-02 14:12 | 341440.2 | 480.0004 | 2 | 35 | 4.048668 | 4.890028 | 0.6512631 | 4.291e-09 | 2.572381 | 1.4169e-08
2018-02-02 14:14 | 341560.2 | 600.0011 | 2 | 35 | 4.074301 | 4.890043 | 0.8142537 | 4.291e-09 | 3.234417 | 1.4169e-08
2018-02-02 14:16 | 341680.2 | 720.001 | 2 | 35 | 4.096966 | 4.890053 | 0.977236 | 4.291e-09 | 3.900321 | 1.4169e-08
2018-02-02 14:18 | 341800.2 | 840.001 | 2 | 35 | 4.12036 | 4.890095 | 1.140211 | 4.291e-09 | 4.569905 | 1.4169e-08
2018-02-02 14:20 | 341920.2 | 960.0003 | 2 | 35 | 4.145679 | 4.890059 | 1.303192 | 4.291e-09 | 5.243482 | 1.4169e-08
2018-02-02 14:22 | 342040.2 | 1080.0003 | 2 | 35 | 4.173514 | 4.890053 | 1.466183 | 4.291e-09 | 5.921413 | 1.4169e-08
2018-02-02 14:24 | 342160.2 | 1200.0008 | 2 | 35 | 4.200422 | 4.780556 | 1.628883 | 4.291e-09 | 6.602915 | 1.4169e-08
2018-02-02 14:26 | 342280.2 | 1320.001 | 2 | 35 | 4.200404 | 4.190363 | 1.77815 | 4.291e-09 | 7.229896 | 1.4169e-08
2018-02-02 14:28 | 342400.2 | 1440.0018 | 2 | 35 | 4.2004 | 3.646349 | 1.908638 | 4.291e-09 | 7.777998 | 1.4169e-08
2018-02-02 14:30 | 342491.9 | 1531.6992 | 2 | 35 | 4.200392 | 3.259987 | 1.996534 | 4.291e-09 | 8.147196 | 1.4169e-08
2018-02-02 14:32 | 342611.9 | 120.0019 | 3 | 35 | 4.228641 | 3.259823 | 2.104748 | 4.361e-09 | 8.603143 | 1.4456e-08
2018-02-02 14:34 | 342731.9 | 240.0002 | 3 | 35 | 4.262016 | 3.259817 | 2.213397 | 4.361e-09 | 9.064369 | 1.4456e-08
2018-02-02 14:36 | 342851.9 | 360.0002 | 3 | 35 | 4.297829 | 3.259821 | 2.322046 | 4.361e-09 | 9.529358 | 1.4456e-08
2018-02-02 14:38 | 342971.9 | 480.0002 | 3 | 35 | 4.335815 | 3.259827 | 2.430698 | 4.361e-09 | 9.998371 | 1.4456e-08
2018-02-02 14:40 | 343091.9 | 600.001 | 3 | 35 | 4.375676 | 3.259859 | 2.539351 | 4.361e-09 | 10.47162 | 1.4456e-08
2018-02-02 14:42 | 343211.9 | 720.0019 | 3 | 35 | 4.400408 | 2.972242 | 2.645927 | 4.361e-09 | 10.93979 | 1.4456e-08
2018-02-02 14:44 | 343331.9 | 840.001 | 3 | 35 | 4.400393 | 2.46394 | 2.736156 | 4.361e-09 | 11.33683 | 1.4456e-08
2018-02-02 14:46 | 343451.9 | 960.0003 | 3 | 35 | 4.40038 | 2.059956 | 2.811306 | 4.361e-09 | 11.66752 | 1.4456e-08
2018-02-02 14:48 | 343571.9 | 1080.0003 | 3 | 35 | 4.400399 | 1.733265 | 2.874313 | 4.361e-09 | 11.94478 | 1.4456e-08
2018-02-02 14:50 | 343691.9 | 1200.0002 | 3 | 35 | 4.400381 | 1.467951 | 2.927492 | 4.361e-09 | 12.17878 | 1.4456e-08
2018-02-02 14:52 | 343811.9 | 1320.0019 | 3 | 35 | 4.400364 | 1.251692 | 2.972684 | 4.361e-09 | 12.37765 | 1.4456e-08
2018-02-02 14:54 | 343931.9 | 1440.001 | 3 | 35 | 4.400364 | 1.075022 | 3.011361 | 4.361e-09 | 12.54784 | 1.4456e-08
2018-02-02 14:56 | 344051.9 | 1560.0009 | 3 | 35 | 4.400366 | 0.9298458 | 3.044692 | 4.361e-09 | 12.6945 | 1.4456e-08
2018-02-02 14:58 | 344171.9 | 1680.0002 | 3 | 35 | 4.400344 | 0.8090591 | 3.073605 | 4.361e-09 | 12.82173 | 1.4456e-08
2018-02-02 15:00 | 344291.9 | 1800.0003 | 3 | 35 | 4.400354 | 0.7083035 | 3.098838 | 4.361e-09 | 12.93277 | 1.4456e-08
2018-02-02 15:02 | 344411.9 | 1920.0019 | 3 | 35 | 4.40034 | 0.6230984 | 3.120982 | 4.361e-09 | 13.03021 | 1.4456e-08
2018-02-02 15:04 | 344531.9 | 2040.001 | 3 | 35 | 4.400321 | 0.5508137 | 3.140517 | 4.361e-09 | 13.11617 | 1.4456e-08
2018-02-02 15:06 | 344651.9 | 2160.0019 | 3 | 35 | 4.400333 | 0.4890537 | 3.157821 | 4.361e-09 | 13.19231 | 1.4456e-08
2018-02-02 15:08 | 344771.9 | 2280.001 | 3 | 35 | 4.400325 | 0.4352493 | 3.173205 | 4.361e-09 | 13.26001 | 1.4456e-08
2018-02-02 15:10 | 344891.9 | 2400.0002 | 3 | 35 | 4.400323 | 0.3885117 | 3.186921 | 4.361e-09 | 13.32036 | 1.4456e-08
2018-02-02 15:12 | 345011.9 | 2520.0018 | 3 | 35 | 4.400339 | 0.3480339 | 3.19918 | 4.361e-09 | 13.37431 | 1.4456e-08
2018-02-02 15:14 | 345131.9 | 2640.0018 | 3 | 35 | 4.400349 | 0.3125725 | 3.210162 | 4.361e-09 | 13.42263 | 1.4456e-08
2018-02-02 15:16 | 345251.9 | 2760.001 | 3 | 35 | 4.400314 | 0.2801456 | 3.22002 | 4.361e-09 | 13.46601 | 1.4456e-08
2018-02-02 15:18 | 345371.9 | 2880.0002 | 3 | 35 | 4.400342 | 0.2526913 | 3.22888 | 4.361e-09 | 13.50499 | 1.4456e-08
2018-02-02 15:20 | 345491.9 | 3000.0018 | 3 | 35 | 4.400323 | 0.2271957 | 3.236855 | 4.361e-09 | 13.54009 | 1.4456e-08
2018-02-02 15:22 | 345611.9 | 3120.0002 | 3 | 35 | 4.40032 | 0.2048645 | 3.244043 | 4.361e-09 | 13.57172 | 1.4456e-08
2018-02-02 15:24 | 345731.9 | 3240.0002 | 3 | 35 | 4.400297 | 0.1847191 | 3.25052 | 4.361e-09 | 13.60022 | 1.4456e-08
2018-02-02 15:26 | 345851.9 | 3360.0002 | 3 | 35 | 4.400323 | 0.1673012 | 3.256376 | 4.361e-09 | 13.62599 | 1.4456e-08
2018-02-02 15:28 | 345971.9 | 3480.0002 | 3 | 35 | 4.400302 | 0.1508045 | 3.261666 | 4.361e-09 | 13.64926 | 1.4456e-08
2018-02-02 15:30 | 346091.9 | 3600.001 | 3 | 35 | 4.400303 | 0.1365204 | 3.266449 | 4.361e-09 | 13.67031 | 1.4456e-08
2018-02-02 15:32 | 346211.9 | 3720.0013 | 3 | 35 | 4.400288 | 0.1238003 | 3.270781 | 4.361e-09 | 13.68937 | 1.4456e-08
2018-02-02 15:34 | 346331.9 | 3840.0018 | 3 | 35 | 4.400292 | 0.1117115 | 3.274703 | 4.361e-09 | 13.70663 | 1.4456e-08
2018-02-02 15:36 | 346451.9 | 3960.0002 | 3 | 35 | 4.40027 | 0.1011734 | 3.278253 | 4.361e-09 | 13.72225 | 1.4456e-08
2018-02-02 15:38 | 346571.9 | 4080.0003 | 3 | 35 | 4.400306 | 0.09236145 | 3.281482 | 4.361e-09 | 13.73646 | 1.4456e-08
2018-02-02 15:40 | 346691.9 | 4200.0018 | 3 | 35 | 4.400295 | 0.08356857 | 3.284412 | 4.361e-09 | 13.74935 | 1.4456e-08
2018-02-02 15:40 | 346715.1 | 4223.1408 | 3 | 35 | 4.40027 | 0.08149719 | 3.284943 | 4.361e-09 | 13.75169 | 1.4456e-08
2018-02-02 15:42 | 346835.1 | 120.0018 | 4 | 35 | 4.39456 | 0 | 3.284943 | 4.361e-09 | 13.75169 | 1.4456e-08
2018-02-02 15:44 | 346955.1 | 240.0018 | 4 | 35 | 4.393914 | 0 | 3.284943 | 4.361e-09 | 13.75169 | 1.4456e-08
2018-02-02 15:45 | 347015.1 | 300.0008 | 4 | 35 | 4.393663 | 0 | 3.284943 | 4.361e-09 | 13.75169 | 1.4456e-08
2018-02-02 15:47 | 347135.2 | 120.0002 | 5 | 35 | 4.167058 | -3.259891 | 3.284943 | 0.1086465 | 13.75169 | 0.4557907
2018-02-02 15:49 | 347255.2 | 240.001 | 5 | 35 | 4.127118 | -3.259886 | 3.284943 | 0.2172989 | 13.75169 | 0.9063701
2018-02-02 15:51 | 347375.2 | 360.0017 | 5 | 35 | 4.086917 | -3.259915 | 3.284943 | 0.3259465 | 13.75169 | 1.352596
2018-02-02 15:53 | 347495.2 | 480.001 | 5 | 35 | 4.046077 | -3.259921 | 3.284943 | 0.4345974 | 13.75169 | 1.794426
2018-02-02 15:55 | 347615.2 | 600.001 | 5 | 35 | 4.005336 | -3.25988 | 3.284943 | 0.5432494 | 13.75169 | 2.231824
2018-02-02 15:57 | 347735.2 | 720.0002 | 5 | 35 | 3.965471 | -3.259832 | 3.284943 | 0.6519012 | 13.75169 | 2.664836
2018-02-02 15:59 | 347855.2 | 840.0002 | 5 | 35 | 3.926814 | -3.259871 | 3.284943 | 0.7605557 | 13.75169 | 3.09359
2018-02-02 16:01 | 347975.2 | 960.0011 | 5 | 35 | 3.889594 | -3.25984 | 3.284943 | 0.8692073 | 13.75169 | 3.51821
2018-02-02 16:03 | 348095.2 | 1080.0002 | 5 | 35 | 3.853898 | -3.259855 | 3.284943 | 0.9778544 | 13.75169 | 3.938849
2018-02-02 16:05 | 348215.2 | 1200.0002 | 5 | 35 | 3.819945 | -3.259836 | 3.284943 | 1.086504 | 13.75169 | 4.355714
2018-02-02 16:07 | 348335.2 | 1320.001 | 5 | 35 | 3.787732 | -3.25984 | 3.284943 | 1.195154 | 13.75169 | 4.76898
2018-02-02 16:09 | 348455.2 | 1440.0011 | 5 | 35 | 3.75751 | -3.259852 | 3.284943 | 1.303811 | 13.75169 | 5.178883
2018-02-02 16:11 | 348575.2 | 1560.0011 | 5 | 35 | 3.729322 | -3.259834 | 3.284943 | 1.412471 | 13.75169 | 5.585624
2018-02-02 16:13 | 348695.2 | 1680.0026 | 5 | 35 | 3.70307 | -3.260145 | 3.284943 | 1.521127 | 13.75169 | 5.989392
2018-02-02 16:15 | 348815.2 | 1800.0011 | 5 | 35 | 3.678689 | -3.260067 | 3.284943 | 1.629786 | 13.75169 | 6.390422
2018-02-02 16:17 | 348935.2 | 1920.0011 | 5 | 35 | 3.65606 | -3.260173 | 3.284943 | 1.738438 | 13.75169 | 6.788875
2018-02-02 16:19 | 349055.2 | 2040.001 | 5 | 35 | 3.635258 | -3.260058 | 3.284943 | 1.847097 | 13.75169 | 7.184992
2018-02-02 16:21 | 349175.2 | 2160.0002 | 5 | 35 | 3.616268 | -3.260079 | 3.284943 | 1.955751 | 13.75169 | 7.57893
2018-02-02 16:23 | 349295.2 | 2280.001 | 5 | 35 | 3.599097 | -3.260173 | 3.284943 | 2.064405 | 13.75169 | 7.970905
2018-02-02 16:25 | 349415.2 | 2400.0026 | 5 | 35 | 3.583442 | -3.260185 | 3.284943 | 2.17307 | 13.75169 | 8.361137
2018-02-02 16:27 | 349535.2 | 2520.001 | 5 | 35 | 3.568965 | -3.260182 | 3.284943 | 2.281725 | 13.75169 | 8.749702
2018-02-02 16:29 | 349655.2 | 2640.0018 | 5 | 35 | 3.555179 | -3.260124 | 3.284943 | 2.390388 | 13.75169 | 9.136765
2018-02-02 16:31 | 349775.2 | 2760.0018 | 5 | 35 | 3.541429 | -3.260203 | 3.284943 | 2.49905 | 13.75169 | 9.522335
2018-02-02 16:33 | 349895.2 | 2880.001 | 5 | 35 | 3.526707 | -3.260139 | 3.284943 | 2.60771 | 13.75169 | 9.906362
2018-02-02 16:35 | 350015.2 | 3000.001 | 5 | 35 | 3.509554 | -3.260096 | 3.284943 | 2.716367 | 13.75169 | 10.28866
2018-02-02 16:37 | 350135.2 | 3120.001 | 5 | 35 | 3.486872 | -3.260164 | 3.284943 | 2.825027 | 13.75169 | 10.66885
2018-02-02 16:39 | 350255.2 | 3240.0001 | 5 | 35 | 3.454516 | -3.259852 | 3.284943 | 2.933683 | 13.75169 | 11.04606
2018-02-02 16:41 | 350375.2 | 3360.0018 | 5 | 35 | 3.409147 | -3.260205 | 3.284943 | 3.042345 | 13.75169 | 11.41914
2018-02-02 16:43 | 350495.2 | 3480.0002 | 5 | 35 | 3.330921 | -3.260117 | 3.284943 | 3.151 | 13.75169 | 11.78578
2018-02-02 16:45 | 350615.2 | 3600.0005 | 5 | 35 | 3.117092 | -3.260147 | 3.284943 | 3.259664 | 13.75169 | 12.13869
2018-02-02 16:45 | 350640.2 | 3624.9952 | 5 | 35 | 2.999959 | -3.260187 | 3.284943 | 3.282293 | 13.75169 | 12.20804
2018-02-02 16:47 | 350760.2 | 120.0008 | 6 | 35 | 3.288785 | 0 | 3.284943 | 3.282293 | 13.75169 | 12.20804
2018-02-02 16:49 | 350880.2 | 240.0024 | 6 | 35 | 3.299615 | 0 | 3.284943 | 3.282293 | 13.75169 | 12.20804
2018-02-02 16:50 | 350940.2 | 300.0006 | 6 | 35 | 3.30315 | 0 | 3.284943 | 3.282293 | 13.75169 | 12.20804
2018-02-02 16:50 | 350940.2 | 0.0024 | 7 | 36 | 3.303236 | 0 | 0 | 0 | 0 | 0
2018-02-02 16:52 | 351060.3 | 120.0018 | 2 | 36 | 3.932305 | 4.890112 | 0.1623092 | 3.498e-09 | 0.6173105 | 1.1556e-08
2018-02-02 16:54 | 351180.3 | 240.0018 | 2 | 36 | 3.983455 | 4.890066 | 0.3252959 | 3.498e-09 | 1.262896 | 1.1556e-08
2018-02-02 16:56 | 351300.3 | 360.0018 | 2 | 36 | 4.019824 | 4.89012 | 0.4882778 | 3.498e-09 | 1.91523 | 1.1556e-08
2018-02-02 16:58 | 351420.3 | 480.0018 | 2 | 36 | 4.049295 | 4.890099 | 0.6512658 | 3.498e-09 | 2.572863 | 1.1556e-08
2018-02-02 17:00 | 351540.3 | 600.0018 | 2 | 36 | 4.074884 | 4.890074 | 0.8142503 | 3.498e-09 | 3.234973 | 1.1556e-08
2018-02-02 17:02 | 351660.3 | 720.001 | 2 | 36 | 4.097569 | 4.890125 | 0.9772339 | 3.498e-09 | 3.90098 | 1.1556e-08
2018-02-02 17:04 | 351780.3 | 840.0018 | 2 | 36 | 4.121024 | 4.89015 | 1.140224 | 3.498e-09 | 4.570726 | 1.1556e-08
2018-02-02 17:06 | 351900.3 | 960.001 | 2 | 36 | 4.146484 | 4.890133 | 1.303203 | 3.498e-09 | 5.24442 | 1.1556e-08
2018-02-02 17:08 | 352020.3 | 1080.001 | 2 | 36 | 4.174343 | 4.889793 | 1.466202 | 3.498e-09 | 5.922513 | 1.1556e-08
2018-02-02 17:10 | 352140.3 | 1200.001 | 2 | 36 | 4.200412 | 4.763739 | 1.628798 | 3.498e-09 | 6.603698 | 1.1556e-08
2018-02-02 17:12 | 352260.3 | 1320.001 | 2 | 36 | 4.200405 | 4.176199 | 1.777582 | 3.498e-09 | 7.22865 | 1.1556e-08
2018-02-02 17:14 | 352380.3 | 1440.0018 | 2 | 36 | 4.200387 | 3.635729 | 1.907675 | 3.498e-09 | 7.77509 | 1.1556e-08
2018-02-02 17:16 | 352469.8 | 1529.4952 | 2 | 36 | 4.200389 | 3.259972 | 1.993324 | 3.498e-09 | 8.134852 | 1.1556e-08
2018-02-02 17:18 | 352589.8 | 120.001 | 3 | 36 | 4.22864 | 3.259932 | 2.101541 | 4.118e-09 | 8.590809 | 1.4087e-08
2018-02-02 17:20 | 352709.8 | 240.001 | 3 | 36 | 4.261981 | 3.259914 | 2.210191 | 4.118e-09 | 9.052039 | 1.4087e-08
2018-02-02 17:22 | 352829.8 | 360.0018 | 3 | 36 | 4.297806 | 3.259884 | 2.318841 | 4.118e-09 | 9.517028 | 1.4087e-08
2018-02-02 17:24 | 352949.8 | 480.0002 | 3 | 36 | 4.33583 | 3.259947 | 2.427488 | 4.118e-09 | 9.986021 | 1.4087e-08
2018-02-02 17:26 | 353069.8 | 600.0003 | 3 | 36 | 4.375655 | 3.259901 | 2.536147 | 4.118e-09 | 10.45929 | 1.4087e-08
2018-02-02 17:28 | 353189.8 | 720.0009 | 3 | 36 | 4.400385 | 2.973326 | 2.642739 | 4.118e-09 | 10.92753 | 1.4087e-08
2018-02-02 17:30 | 353309.8 | 840.0018 | 3 | 36 | 4.40039 | 2.466381 | 2.733037 | 4.118e-09 | 11.32488 | 1.4087e-08
2018-02-02 17:32 | 353429.8 | 960.0002 | 3 | 36 | 4.400391 | 2.063293 | 2.808285 | 4.118e-09 | 11.656 | 1.4087e-08
2018-02-02 17:34 | 353549.8 | 1080.0009 | 3 | 36 | 4.40038 | 1.736189 | 2.871408 | 4.118e-09 | 11.93376 | 1.4087e-08
2018-02-02 17:36 | 353669.8 | 1200.0018 | 3 | 36 | 4.400378 | 1.470592 | 2.924696 | 4.118e-09 | 12.16825 | 1.4087e-08
2018-02-02 17:38 | 353789.8 | 1320.0018 | 3 | 36 | 4.400344 | 1.254177 | 2.96999 | 4.118e-09 | 12.36756 | 1.4087e-08
2018-02-02 17:40 | 353909.8 | 1440.0003 | 3 | 36 | 4.400364 | 1.077766 | 3.008762 | 4.118e-09 | 12.53817 | 1.4087e-08
2018-02-02 17:42 | 354029.8 | 1560.0002 | 3 | 36 | 4.400345 | 0.9317131 | 3.04217 | 4.118e-09 | 12.68517 | 1.4087e-08
2018-02-02 17:44 | 354149.8 | 1680.001 | 3 | 36 | 4.400361 | 0.8108635 | 3.071144 | 4.118e-09 | 12.81267 | 1.4087e-08
2018-02-02 17:46 | 354269.8 | 1800.0019 | 3 | 36 | 4.400312 | 0.7087326 | 3.096428 | 4.118e-09 | 12.92393 | 1.4087e-08
2018-02-02 17:48 | 354389.8 | 1920.0019 | 3 | 36 | 4.400326 | 0.6240826 | 3.118619 | 4.118e-09 | 13.02158 | 1.4087e-08
2018-02-02 17:50 | 354509.8 | 2040.0002 | 3 | 36 | 4.400342 | 0.5520515 | 3.138189 | 4.118e-09 | 13.1077 | 1.4087e-08
2018-02-02 17:52 | 354629.8 | 2160.0018 | 3 | 36 | 4.400345 | 0.4901562 | 3.155525 | 4.118e-09 | 13.18398 | 1.4087e-08
2018-02-02 17:54 | 354749.8 | 2280.001 | 3 | 36 | 4.400313 | 0.4360142 | 3.170938 | 4.118e-09 | 13.2518 | 1.4087e-08
2018-02-02 17:56 | 354869.8 | 2400.001 | 3 | 36 | 4.400331 | 0.3896675 | 3.184685 | 4.118e-09 | 13.31229 | 1.4087e-08
2018-02-02 17:58 | 354989.8 | 2520.0019 | 3 | 36 | 4.400302 | 0.348711 | 3.19698 | 4.118e-09 | 13.3664 | 1.4087e-08
2018-02-02 18:00 | 355109.8 | 2640.002 | 3 | 36 | 4.400322 | 0.3133144 | 3.208 | 4.118e-09 | 13.41488 | 1.4087e-08
2018-02-02 18:02 | 355229.8 | 2760.0013 | 3 | 36 | 4.40028 | 0.2803822 | 3.217896 | 4.118e-09 | 13.45843 | 1.4087e-08
2018-02-02 18:04 | 355349.8 | 2880.0011 | 3 | 36 | 4.400323 | 0.253397 | 3.2268 | 4.118e-09 | 13.49761 | 1.4087e-08
2018-02-02 18:06 | 355469.8 | 3000.0002 | 3 | 36 | 4.40032 | 0.2282257 | 3.234819 | 4.118e-09 | 13.5329 | 1.4087e-08
2018-02-02 18:08 | 355589.8 | 3120.0002 | 3 | 36 | 4.400303 | 0.2059631 | 3.242047 | 4.118e-09 | 13.5647 | 1.4087e-08
2018-02-02 18:10 | 355709.8 | 3240.001 | 3 | 36 | 4.400313 | 0.1860313 | 3.248574 | 4.118e-09 | 13.59342 | 1.4087e-08
2018-02-02 18:12 | 355829.8 | 3360.0003 | 3 | 36 | 4.400302 | 0.1680164 | 3.254475 | 4.118e-09 | 13.61939 | 1.4087e-08
2018-02-02 18:14 | 355949.8 | 3480.0012 | 3 | 36 | 4.400307 | 0.1523075 | 3.259808 | 4.118e-09 | 13.64286 | 1.4087e-08
2018-02-02 18:16 | 356069.8 | 3600.0019 | 3 | 36 | 4.400284 | 0.1371861 | 3.264637 | 4.118e-09 | 13.66411 | 1.4087e-08
2018-02-02 18:18 | 356189.8 | 3720.0003 | 3 | 36 | 4.400305 | 0.1245995 | 3.269001 | 4.118e-09 | 13.68331 | 1.4087e-08
2018-02-02 18:20 | 356309.8 | 3840.0008 | 3 | 36 | 4.400294 | 0.1128979 | 3.272961 | 4.118e-09 | 13.70073 | 1.4087e-08
2018-02-02 18:22 | 356429.8 | 3960.0011 | 3 | 36 | 4.40027 | 0.1019936 | 3.276548 | 4.118e-09 | 13.71652 | 1.4087e-08
2018-02-02 18:24 | 356549.8 | 4080.0013 | 3 | 36 | 4.4003 | 0.09315872 | 3.279808 | 4.118e-09 | 13.73086 | 1.4087e-08
2018-02-02 18:26 | 356669.8 | 4200.0011 | 3 | 36 | 4.400292 | 0.08446884 | 3.282767 | 4.118e-09 | 13.74389 | 1.4087e-08
2018-02-02 18:27 | 356716.4 | 4246.5079 | 3 | 36 | 4.400283 | 0.08149719 | 3.28384 | 4.118e-09 | 13.7486 | 1.4087e-08
2018-02-02 18:29 | 356836.4 | 120.0013 | 4 | 36 | 4.394589 | 0 | 3.28384 | 4.118e-09 | 13.7486 | 1.4087e-08
2018-02-02 18:31 | 356956.4 | 240.002 | 4 | 36 | 4.393939 | 0 | 3.28384 | 4.118e-09 | 13.7486 | 1.4087e-08
2018-02-02 18:32 | 357016.4 | 300.0017 | 4 | 36 | 4.393674 | 0 | 3.28384 | 4.118e-09 | 13.7486 | 1.4087e-08
2018-02-02 18:34 | 357136.5 | 120.001 | 5 | 36 | 4.166866 | -3.260195 | 3.28384 | 0.1086445 | 13.7486 | 0.455762
2018-02-02 18:36 | 357256.5 | 240.0018 | 5 | 36 | 4.126999 | -3.260208 | 3.28384 | 0.2173085 | 13.7486 | 0.906373
2018-02-02 18:38 | 357376.5 | 360.0002 | 5 | 36 | 4.086824 | -3.260147 | 3.28384 | 0.3259606 | 13.7486 | 1.352605
2018-02-02 18:40 | 357496.5 | 480.0019 | 5 | 36 | 4.046006 | -3.260152 | 3.28384 | 0.4346275 | 13.7486 | 1.794493
2018-02-02 18:42 | 357616.5 | 600.0011 | 5 | 36 | 4.005337 | -3.260156 | 3.28384 | 0.5432864 | 13.7486 | 2.231913
2018-02-02 18:44 | 357736.5 | 720.0011 | 5 | 36 | 3.965434 | -3.260158 | 3.28384 | 0.6519451 | 13.7486 | 2.664951
2018-02-02 18:46 | 357856.5 | 840.0018 | 5 | 36 | 3.926777 | -3.260152 | 3.28384 | 0.7606037 | 13.7486 | 3.093717
2018-02-02 18:48 | 357976.5 | 960.0018 | 5 | 36 | 3.889561 | -3.260131 | 3.28384 | 0.869263 | 13.7486 | 3.518363
2018-02-02 18:50 | 358096.5 | 1080.0011 | 5 | 36 | 3.853846 | -3.260156 | 3.28384 | 0.9779184 | 13.7486 | 3.93903
2018-02-02 18:52 | 358216.5 | 1200.0002 | 5 | 36 | 3.819831 | -3.259815 | 3.28384 | 1.086575 | 13.7486 | 4.355911
2018-02-02 18:54 | 358336.5 | 1320.0002 | 5 | 36 | 3.787618 | -3.260198 | 3.28384 | 1.195226 | 13.7486 | 4.769172
2018-02-02 18:56 | 358456.5 | 1440.0011 | 5 | 36 | 3.757418 | -3.259813 | 3.28384 | 1.303882 | 13.7486 | 5.179061
2018-02-02 18:58 | 358576.5 | 1560.0011 | 5 | 36 | 3.729196 | -3.259824 | 3.28384 | 1.412535 | 13.7486 | 5.585764
2018-02-02 19:00 | 358696.5 | 1680.0007 | 5 | 36 | 3.702877 | -3.259811 | 3.28384 | 1.521189 | 13.7486 | 5.989509
2018-02-02 19:02 | 358816.5 | 1800.0019 | 5 | 36 | 3.678419 | -3.25987 | 3.28384 | 1.629842 | 13.7486 | 6.390493
2018-02-02 19:04 | 358936.5 | 1920.0027 | 5 | 36 | 3.655829 | -3.259892 | 3.28384 | 1.738492 | 13.7486 | 6.788908
2018-02-02 19:06 | 359056.5 | 2040.0003 | 5 | 36 | 3.635011 | -3.259865 | 3.28384 | 1.847138 | 13.7486 | 7.184954
2018-02-02 19:08 | 359176.5 | 2160.0027 | 5 | 36 | 3.616045 | -3.259838 | 3.28384 | 1.955795 | 13.7486 | 7.578876
2018-02-02 19:10 | 359296.5 | 2280.0019 | 5 | 36 | 3.598839 | -3.259811 | 3.28384 | 2.064447 | 13.7486 | 7.970815
2018-02-02 19:12 | 359416.5 | 2400.0019 | 5 | 36 | 3.583194 | -3.260195 | 3.28384 | 2.173101 | 13.7486 | 8.360982
2018-02-02 19:14 | 359536.5 | 2520.0003 | 5 | 36 | 3.568674 | -3.259789 | 3.28384 | 2.281757 | 13.7486 | 8.749518
2018-02-02 19:16 | 359656.5 | 2640.0011 | 5 | 36 | 3.554893 | -3.25984 | 3.28384 | 2.390414 | 13.7486 | 9.136527
2018-02-02 19:18 | 359776.5 | 2760.0003 | 5 | 36 | 3.54114 | -3.259824 | 3.28384 | 2.499069 | 13.7486 | 9.52204
2018-02-02 19:20 | 359896.5 | 2880.0009 | 5 | 36 | 3.526424 | -3.259817 | 3.28384 | 2.607724 | 13.7486 | 9.906016
2018-02-02 19:22 | 360016.5 | 3000.0019 | 5 | 36 | 3.509223 | -3.260198 | 3.28384 | 2.716382 | 13.7486 | 10.28829
2018-02-02 19:24 | 360136.5 | 3120.0019 | 5 | 36 | 3.486555 | -3.259807 | 3.28384 | 2.825038 | 13.7486 | 10.66843
2018-02-02 19:26 | 360256.5 | 3240.0011 | 5 | 36 | 3.454084 | -3.259836 | 3.28384 | 2.933692 | 13.7486 | 11.04558
2018-02-02 19:28 | 360376.5 | 3360.0019 | 5 | 36 | 3.40856 | -3.259834 | 3.28384 | 3.042343 | 13.7486 | 11.41857
2018-02-02 19:30 | 360496.5 | 3480.0019 | 5 | 36 | 3.329933 | -3.259849 | 3.28384 | 3.150993 | 13.7486 | 11.78512
2018-02-02 19:32 | 360616.5 | 3600.0019 | 5 | 36 | 3.113203 | -3.259861 | 3.28384 | 3.259648 | 13.7486 | 12.13779
2018-02-02 19:32 | 360640.4 | 3623.9025 | 5 | 36 | 2.999999 | -3.259871 | 3.28384 | 3.281286 | 13.7486 | 12.20405
2018-02-02 19:34 | 360760.4 | 120.0027 | 6 | 36 | 3.288601 | 0 | 3.28384 | 3.281286 | 13.7486 | 12.20405
2018-02-02 19:36 | 360880.4 | 240.001 | 6 | 36 | 3.299436 | 0 | 3.28384 | 3.281286 | 13.7486 | 12.20405
2018-02-02 19:37 | 360940.4 | 300.0024 | 6 | 36 | 3.302966 | 0 | 3.28384 | 3.281286 | 13.7486 | 12.20405
2018-02-02 19:37 | 360940.5 | 0.0024 | 7 | 37 | 3.30308 | 0 | 0 | 0 | 0 | 0
2018-02-02 19:39 | 361060.6 | 120.0002 | 2 | 37 | 3.932415 | 4.890087 | 0.1622953 | 1.32e-10 | 0.6172603 | 4.37e-10
2018-02-02 19:41 | 361180.6 | 240.0002 | 2 | 37 | 3.983608 | 4.890087 | 0.3252778 | 1.32e-10 | 1.262852 | 4.37e-10
2018-02-02 19:43 | 361300.6 | 360.0001 | 2 | 37 | 4.020038 | 4.890091 | 0.4882649 | 1.32e-10 | 1.915237 | 4.37e-10
2018-02-02 19:45 | 361420.6 | 480.001 | 2 | 37 | 4.049575 | 4.89011 | 0.651247 | 1.32e-10 | 2.572888 | 4.37e-10
2018-02-02 19:47 | 361540.6 | 600.0002 | 2 | 37 | 4.075202 | 4.890163 | 0.8142326 | 1.32e-10 | 3.235051 | 4.37e-10
2018-02-02 19:49 | 361660.6 | 720.0019 | 2 | 37 | 4.097919 | 4.890089 | 0.9772184 | 1.32e-10 | 3.901119 | 4.37e-10
2018-02-02 19:51 | 361780.6 | 840.0027 | 2 | 37 | 4.121389 | 4.890142 | 1.140212 | 1.32e-10 | 4.57094 | 4.37e-10
2018-02-02 19:53 | 361900.6 | 960.0002 | 2 | 37 | 4.146885 | 4.890129 | 1.303197 | 1.32e-10 | 5.244711 | 4.37e-10
2018-02-02 19:55 | 362020.6 | 1080.0002 | 2 | 37 | 4.174839 | 4.890152 | 1.466187 | 1.32e-10 | 5.922847 | 4.37e-10
2018-02-02 19:57 | 362140.6 | 1200.0002 | 2 | 37 | 4.200416 | 4.754297 | 1.628727 | 1.32e-10 | 6.603857 | 4.37e-10
2018-02-02 19:59 | 362260.6 | 1320.0019 | 2 | 37 | 4.200378 | 4.169014 | 1.777264 | 1.32e-10 | 7.227773 | 4.37e-10
2018-02-02 20:01 | 362380.6 | 1440.0002 | 2 | 37 | 4.20037 | 3.62925 | 1.907128 | 1.32e-10 | 7.773254 | 4.37e-10
2018-02-02 20:02 | 362468.8 | 1528.2352 | 2 | 37 | 4.200396 | 3.259977 | 1.991504 | 1.32e-10 | 8.127666 | 4.37e-10
2018-02-02 20:04 | 362588.8 | 120.001 | 3 | 37 | 4.228625 | 3.259853 | 2.09972 | 1.32e-10 | 8.583621 | 4.37e-10
2018-02-02 20:06 | 362708.8 | 240.001 | 3 | 37 | 4.261925 | 3.259922 | 2.208368 | 1.32e-10 | 9.044834 | 4.37e-10
2018-02-02 20:08 | 362828.8 | 360.0002 | 3 | 37 | 4.297653 | 3.259878 | 2.317017 | 1.32e-10 | 9.509809 | 4.37e-10
2018-02-02 20:10 | 362948.8 | 480.0018 | 3 | 37 | 4.335601 | 3.259912 | 2.42567 | 1.32e-10 | 9.978806 | 4.37e-10
2018-02-02 20:12 | 363068.8 | 600.0018 | 3 | 37 | 4.375383 | 3.259876 | 2.534328 | 1.32e-10 | 10.45205 | 4.37e-10
2018-02-02 20:14 | 363188.8 | 720.0009 | 3 | 37 | 4.400408 | 2.978386 | 2.640989 | 1.32e-10 | 10.92057 | 4.37e-10
2018-02-02 20:16 | 363308.8 | 840.0003 | 3 | 37 | 4.400371 | 2.469748 | 2.731417 | 1.32e-10 | 11.31849 | 4.37e-10
2018-02-02 20:18 | 363428.8 | 960.0011 | 3 | 37 | 4.400406 | 2.066809 | 2.806782 | 1.32e-10 | 11.65012 | 4.37e-10
2018-02-02 20:20 | 363548.8 | 1080.0002 | 3 | 37 | 4.400383 | 1.73852 | 2.869996 | 1.32e-10 | 11.92829 | 4.37e-10
2018-02-02 20:22 | 363668.8 | 1200.0011 | 3 | 37 | 4.400392 | 1.472879 | 2.923347 | 1.32e-10 | 12.16305 | 4.37e-10
2018-02-02 20:24 | 363788.8 | 1320.0019 | 3 | 37 | 4.400356 | 1.255688 | 2.968695 | 1.32e-10 | 12.3626 | 4.37e-10
2018-02-02 20:26 | 363908.8 | 1440.0011 | 3 | 37 | 4.400374 | 1.079409 | 3.007508 | 1.32e-10 | 12.53339 | 4.37e-10
2018-02-02 20:28 | 364028.8 | 1560.0002 | 3 | 37 | 4.400348 | 0.9327316 | 3.04095 | 1.32e-10 | 12.68055 | 4.37e-10
2018-02-02 20:30 | 364148.8 | 1680.0009 | 3 | 37 | 4.400366 | 0.812006 | 3.069963 | 1.32e-10 | 12.80821 | 4.37e-10
2018-02-02 20:32 | 364268.8 | 1800.0011 | 3 | 37 | 4.400325 | 0.7106514 | 3.095285 | 1.32e-10 | 12.91964 | 4.37e-10
2018-02-02 20:34 | 364388.8 | 1920.0011 | 3 | 37 | 4.40035 | 0.625433 | 3.117514 | 1.32e-10 | 13.01745 | 4.37e-10
2018-02-02 20:36 | 364508.8 | 2040.0027 | 3 | 37 | 4.400324 | 0.5525894 | 3.137118 | 1.32e-10 | 13.10372 | 4.37e-10
2018-02-02 20:38 | 364628.8 | 2160.001 | 3 | 37 | 4.400319 | 0.4903793 | 3.154483 | 1.32e-10 | 13.18013 | 4.37e-10
2018-02-02 20:40 | 364748.8 | 2280.001 | 3 | 37 | 4.400339 | 0.4369888 | 3.169923 | 1.32e-10 | 13.24807 | 4.37e-10
2018-02-02 20:42 | 364868.8 | 2400.001 | 3 | 37 | 4.400322 | 0.3903713 | 3.183696 | 1.32e-10 | 13.30868 | 4.37e-10
2018-02-02 20:44 | 364988.8 | 2520.001 | 3 | 37 | 4.400321 | 0.3494854 | 3.196012 | 1.32e-10 | 13.36287 | 4.37e-10
2018-02-02 20:46 | 365108.8 | 2640.0018 | 3 | 37 | 4.400326 | 0.3136158 | 3.207048 | 1.32e-10 | 13.41144 | 4.37e-10
2018-02-02 20:48 | 365228.8 | 2760.0001 | 3 | 37 | 4.400306 | 0.2815647 | 3.216952 | 1.32e-10 | 13.45502 | 4.37e-10
2018-02-02 20:50 | 365348.8 | 2880.001 | 3 | 37 | 4.400328 | 0.253828 | 3.225863 | 1.32e-10 | 13.49423 | 4.37e-10
2018-02-02 20:52 | 365468.8 | 3000.0002 | 3 | 37 | 4.400307 | 0.2282581 | 3.233885 | 1.32e-10 | 13.52953 | 4.37e-10
2018-02-02 20:54 | 365588.8 | 3120.0002 | 3 | 37 | 4.400314 | 0.2061806 | 3.241116 | 1.32e-10 | 13.56135 | 4.37e-10
2018-02-02 20:56 | 365708.8 | 3240.0011 | 3 | 37 | 4.400331 | 0.186615 | 3.247645 | 1.32e-10 | 13.59007 | 4.37e-10
2018-02-02 20:58 | 365828.8 | 3360.0019 | 3 | 37 | 4.400301 | 0.1680183 | 3.253541 | 1.32e-10 | 13.61602 | 4.37e-10
2018-02-02 21:00 | 365948.8 | 3480.001 | 3 | 37 | 4.400287 | 0.151947 | 3.258869 | 1.32e-10 | 13.63946 | 4.37e-10
2018-02-02 21:02 | 366068.8 | 3600.0002 | 3 | 37 | 4.400303 | 0.1377182 | 3.263694 | 1.32e-10 | 13.66069 | 4.37e-10
2018-02-02 21:04 | 366188.8 | 3720.0003 | 3 | 37 | 4.400306 | 0.1249466 | 3.268061 | 1.32e-10 | 13.67991 | 4.37e-10
2018-02-02 21:06 | 366308.8 | 3840.0018 | 3 | 37 | 4.400264 | 0.1126022 | 3.27202 | 1.32e-10 | 13.69733 | 4.37e-10
2018-02-02 21:08 | 366428.8 | 3960.001 | 3 | 37 | 4.400268 | 0.1014748 | 3.275614 | 1.32e-10 | 13.71315 | 4.37e-10
2018-02-02 21:10 | 366548.8 | 4080.0018 | 3 | 37 | 4.400268 | 0.09238052 | 3.278869 | 1.32e-10 | 13.72747 | 4.37e-10
2018-02-02 21:12 | 366668.8 | 4200.0002 | 3 | 37 | 4.400289 | 0.08475304 | 3.281825 | 1.32e-10 | 13.74048 | 4.37e-10
2018-02-02 21:13 | 366710.2 | 4241.3672 | 3 | 37 | 4.400296 | 0.08149719 | 3.282784 | 1.32e-10 | 13.74469 | 4.37e-10
2018-02-02 21:15 | 366830.2 | 120 | 4 | 37 | 4.39458 | 0 | 3.282784 | 1.32e-10 | 13.74469 | 4.37e-10
2018-02-02 21:17 | 366950.2 | 240.0016 | 4 | 37 | 4.393936 | 0 | 3.282784 | 1.32e-10 | 13.74469 | 4.37e-10
2018-02-02 21:18 | 367010.2 | 300.0022 | 4 | 37 | 4.393695 | 0 | 3.282784 | 1.32e-10 | 13.74469 | 4.37e-10
2018-02-02 21:20 | 367130.3 | 120.0017 | 5 | 37 | 4.166889 | -3.259824 | 3.282784 | 0.1086584 | 13.74469 | 0.4558168
2018-02-02 21:22 | 367250.3 | 240.0017 | 5 | 37 | 4.126983 | -3.259832 | 3.282784 | 0.2173158 | 13.74469 | 0.9063986
2018-02-02 21:24 | 367370.3 | 360.0017 | 5 | 37 | 4.086808 | -3.260173 | 3.282784 | 0.325978 | 13.74469 | 1.35267
2018-02-02 21:26 | 367490.3 | 480.0002 | 5 | 37 | 4.045985 | -3.260156 | 3.282784 | 0.434637 | 13.74469 | 1.794524
2018-02-02 21:28 | 367610.3 | 600.001 | 5 | 37 | 4.005276 | -3.260158 | 3.282784 | 0.5432951 | 13.74469 | 2.231936
2018-02-02 21:30 | 367730.3 | 720.0002 | 5 | 37 | 3.965436 | -3.259834 | 3.282784 | 0.6519495 | 13.74469 | 2.664953
2018-02-02 21:32 | 367850.3 | 840.0018 | 5 | 37 | 3.926781 | -3.259884 | 3.282784 | 0.7606043 | 13.74469 | 3.093703
2018-02-02 21:34 | 367970.3 | 960.0017 | 5 | 37 | 3.889511 | -3.259884 | 3.282784 | 0.8692558 | 13.74469 | 3.518316
2018-02-02 21:36 | 368090.3 | 1080.0004 | 5 | 37 | 3.853827 | -3.259886 | 3.282784 | 0.9779059 | 13.74469 | 3.938959
2018-02-02 21:38 | 368210.3 | 1200.0018 | 5 | 37 | 3.819842 | -3.259871 | 3.282784 | 1.086563 | 13.74469 | 4.355842
2018-02-02 21:40 | 368330.3 | 1320.0002 | 5 | 37 | 3.787658 | -3.259868 | 3.282784 | 1.195212 | 13.74469 | 4.7691
2018-02-02 21:42 | 368450.3 | 1440.0013 | 5 | 37 | 3.757438 | -3.259877 | 3.282784 | 1.303867 | 13.74469 | 5.178985
2018-02-02 21:44 | 368570.3 | 1560.0002 | 5 | 37 | 3.729195 | -3.25988 | 3.282784 | 1.412516 | 13.74469 | 5.585677
2018-02-02 21:46 | 368690.3 | 1680.0018 | 5 | 37 | 3.702865 | -3.259921 | 3.282784 | 1.52117 | 13.74469 | 5.98942
2018-02-02 21:48 | 368810.3 | 1800.0007 | 5 | 37 | 3.678438 | -3.259907 | 3.282784 | 1.629817 | 13.74469 | 6.390385
2018-02-02 21:50 | 368930.3 | 1920.001 | 5 | 37 | 3.655802 | -3.259921 | 3.282784 | 1.738475 | 13.74469 | 6.788829
2018-02-02 21:52 | 369050.3 | 2040.0003 | 5 | 37 | 3.634967 | -3.259888 | 3.282784 | 1.847125 | 13.74469 | 7.184883
2018-02-02 21:54 | 369170.3 | 2160.0018 | 5 | 37 | 3.615938 | -3.259912 | 3.282784 | 1.95578 | 13.74469 | 7.578792
2018-02-02 21:56 | 369290.3 | 2280.0003 | 5 | 37 | 3.598721 | -3.259909 | 3.282784 | 2.064431 | 13.74469 | 7.970715
2018-02-02 21:58 | 369410.3 | 2400.0018 | 5 | 37 | 3.583071 | -3.259865 | 3.282784 | 2.173087 | 13.74469 | 8.360874
2018-02-02 22:00 | 369530.3 | 2520.0003 | 5 | 37 | 3.568587 | -3.259842 | 3.282784 | 2.281737 | 13.74469 | 8.74938
2018-02-02 22:02 | 369650.3 | 2640.0003 | 5 | 37 | 3.554739 | -3.260201 | 3.282784 | 2.390386 | 13.74469 | 9.136351
2018-02-02 22:04 | 369770.3 | 2760.0003 | 5 | 37 | 3.541006 | -3.259946 | 3.282784 | 2.499041 | 13.74469 | 9.521849
2018-02-02 22:06 | 369890.3 | 2880.0003 | 5 | 37 | 3.526258 | -3.26018 | 3.282784 | 2.607702 | 13.74469 | 9.905833
2018-02-02 22:08 | 370010.3 | 3000.0018 | 5 | 37 | 3.509069 | -3.260173 | 3.282784 | 2.716361 | 13.74469 | 10.28809
2018-02-02 22:10 | 370130.3 | 3120.001 | 5 | 37 | 3.48628 | -3.260147 | 3.282784 | 2.825021 | 13.74469 | 10.66822
2018-02-02 22:12 | 370250.3 | 3240.0018 | 5 | 37 | 3.453732 | -3.260158 | 3.282784 | 2.933679 | 13.74469 | 11.04536
2018-02-02 22:14 | 370370.3 | 3360.0006 | 5 | 37 | 3.407983 | -3.26012 | 3.282784 | 3.042344 | 13.74469 | 11.41835
2018-02-02 22:16 | 370490.3 | 3480.0018 | 5 | 37 | 3.328785 | -3.260135 | 3.282784 | 3.151007 | 13.74469 | 11.78485
2018-02-02 22:18 | 370610.3 | 3600.0011 | 5 | 37 | 3.108953 | -3.260156 | 3.282784 | 3.259666 | 13.74469 | 12.1373
2018-02-02 22:19 | 370633.1 | 3622.7456 | 5 | 37 | 2.999972 | -3.260115 | 3.282784 | 3.280258 | 13.74469 | 12.2003
2018-02-02 22:21 | 370753.1 | 120.0011 | 6 | 37 | 3.288529 | 0 | 3.282784 | 3.280258 | 13.74469 | 12.2003
2018-02-02 22:23 | 370873.1 | 240.0018 | 6 | 37 | 3.299359 | 0 | 3.282784 | 3.280258 | 13.74469 | 12.2003
2018-02-02 22:24 | 370933.1 | 300.0024 | 6 | 37 | 3.302875 | 0 | 3.282784 | 3.280258 | 13.74469 | 12.2003
2018-02-02 22:24 | 370933.1 | 0.0025 | 7 | 38 | 3.302796 | 0 | 0 | 0 | 0 | 0
2018-02-02 22:26 | 371053.2 | 120.0012 | 2 | 38 | 3.932613 | 4.890049 | 0.1623081 | 4.021e-09 | 0.6173288 | 1.328e-08
2018-02-02 22:28 | 371173.2 | 240.0012 | 2 | 38 | 3.98376 | 4.889999 | 0.3252889 | 4.021e-09 | 1.262942 | 1.328e-08
2018-02-02 22:30 | 371293.2 | 360.0003 | 2 | 38 | 4.020182 | 4.890072 | 0.4882647 | 4.021e-09 | 1.915305 | 1.328e-08
2018-02-02 22:32 | 371413.2 | 480.002 | 2 | 38 | 4.049693 | 4.890097 | 0.6512495 | 4.021e-09 | 2.572988 | 1.328e-08
2018-02-02 22:34 | 371533.2 | 600.0012 | 2 | 38 | 4.075344 | 4.890076 | 0.8142347 | 4.021e-09 | 3.235171 | 1.328e-08
2018-02-02 22:36 | 371653.2 | 720.0012 | 2 | 38 | 4.098087 | 4.89011 | 0.9772179 | 4.021e-09 | 3.901253 | 1.328e-08
2018-02-02 22:38 | 371773.2 | 840.0012 | 2 | 38 | 4.121594 | 4.890093 | 1.140206 | 4.021e-09 | 4.571078 | 1.328e-08
2018-02-02 22:40 | 371893.2 | 960.0004 | 2 | 38 | 4.147122 | 4.890066 | 1.30319 | 4.021e-09 | 5.244886 | 1.328e-08
2018-02-02 22:42 | 372013.2 | 1080.0004 | 2 | 38 | 4.175083 | 4.890022 | 1.466177 | 4.021e-09 | 5.92305 | 1.328e-08
2018-02-02 22:44 | 372133.2 | 1200.0004 | 2 | 38 | 4.200401 | 4.748682 | 1.628672 | 4.021e-09 | 6.603902 | 1.328e-08
2018-02-02 22:46 | 372253.2 | 1320.0019 | 2 | 38 | 4.200404 | 4.166115 | 1.777066 | 4.021e-09 | 7.227215 | 1.328e-08
2018-02-02 22:48 | 372373.2 | 1440.0011 | 2 | 38 | 4.200388 | 3.626205 | 1.906815 | 4.021e-09 | 7.772213 | 1.328e-08
2018-02-02 22:49 | 372460.5 | 1527.2833 | 2 | 38 | 4.20038 | 3.259972 | 1.990247 | 4.021e-09 | 8.122662 | 1.328e-08
2018-02-02 22:51 | 372580.5 | 120.0018 | 3 | 38 | 4.228563 | 3.259815 | 2.098474 | 4.021e-09 | 8.578657 | 1.328e-08
2018-02-02 22:53 | 372700.5 | 240.0013 | 3 | 38 | 4.261827 | 3.259871 | 2.207129 | 4.021e-09 | 9.03989 | 1.328e-08
2018-02-02 22:55 | 372820.5 | 360.001 | 3 | 38 | 4.297524 | 3.259853 | 2.315788 | 4.021e-09 | 9.504898 | 1.328e-08
2018-02-02 22:57 | 372940.5 | 480.0018 | 3 | 38 | 4.335465 | 3.260181 | 2.424445 | 4.021e-09 | 9.973897 | 1.328e-08
2018-02-02 22:59 | 373060.5 | 600.0003 | 3 | 38 | 4.37515 | 3.259867 | 2.533094 | 4.021e-09 | 10.44708 | 1.328e-08
2018-02-02 23:01 | 373180.5 | 720.0019 | 3 | 38 | 4.400398 | 2.981775 | 2.639819 | 4.021e-09 | 10.91587 | 1.328e-08
2018-02-02 23:03 | 373300.5 | 840.0019 | 3 | 38 | 4.40037 | 2.472515 | 2.730351 | 4.021e-09 | 11.31424 | 1.328e-08
2018-02-02 23:05 | 373420.5 | 960.0011 | 3 | 38 | 4.400399 | 2.06745 | 2.805781 | 4.021e-09 | 11.64616 | 1.328e-08
2018-02-02 23:07 | 373540.5 | 1080.0002 | 3 | 38 | 4.400359 | 1.73875 | 2.869032 | 4.021e-09 | 11.92449 | 1.328e-08
2018-02-02 23:09 | 373660.5 | 1200.0011 | 3 | 38 | 4.40037 | 1.472942 | 2.922413 | 4.021e-09 | 12.15939 | 1.328e-08
2018-02-02 23:11 | 373780.5 | 1320.0011 | 3 | 38 | 4.400389 | 1.256533 | 2.967771 | 4.021e-09 | 12.35898 | 1.328e-08
2018-02-02 23:13 | 373900.5 | 1440.0003 | 3 | 38 | 4.400379 | 1.078526 | 3.006577 | 4.021e-09 | 12.52974 | 1.328e-08
2018-02-02 23:15 | 374020.5 | 1560.0003 | 3 | 38 | 4.400341 | 0.9316959 | 3.040003 | 4.021e-09 | 12.67683 | 1.328e-08
2018-02-02 23:17 | 374140.5 | 1680.001 | 3 | 38 | 4.40035 | 0.810873 | 3.068991 | 4.021e-09 | 12.80438 | 1.328e-08
2018-02-02 23:19 | 374260.5 | 1800.0019 | 3 | 38 | 4.400342 | 0.7098408 | 3.094284 | 4.021e-09 | 12.91568 | 1.328e-08
2018-02-02 23:21 | 374380.5 | 1920.0019 | 3 | 38 | 4.400351 | 0.6247044 | 3.116478 | 4.021e-09 | 13.01335 | 1.328e-08
2018-02-02 23:23 | 374500.5 | 2040.001 | 3 | 38 | 4.400334 | 0.5520706 | 3.136054 | 4.021e-09 | 13.09948 | 1.328e-08
2018-02-02 23:25 | 374620.5 | 2160.0019 | 3 | 38 | 4.400321 | 0.4896698 | 3.153391 | 4.021e-09 | 13.17577 | 1.328e-08
2018-02-02 23:27 | 374740.5 | 2280.0011 | 3 | 38 | 4.40034 | 0.4363708 | 3.168801 | 4.021e-09 | 13.24358 | 1.328e-08
2018-02-02 23:29 | 374860.5 | 2400.0009 | 3 | 38 | 4.400326 | 0.3896599 | 3.182543 | 4.021e-09 | 13.30405 | 1.328e-08
2018-02-02 23:31 | 374980.5 | 2520.001 | 3 | 38 | 4.400337 | 0.3491936 | 3.194831 | 4.021e-09 | 13.35813 | 1.328e-08
2018-02-02 23:33 | 375100.5 | 2640.0018 | 3 | 38 | 4.40034 | 0.3130589 | 3.205839 | 4.021e-09 | 13.40656 | 1.328e-08
2018-02-02 23:35 | 375220.5 | 2760.0014 | 3 | 38 | 4.400338 | 0.2814255 | 3.215725 | 4.021e-09 | 13.45006 | 1.328e-08
2018-02-02 23:37 | 375340.5 | 2880.001 | 3 | 38 | 4.400299 | 0.2526531 | 3.224613 | 4.021e-09 | 13.48917 | 1.328e-08
2018-02-02 23:39 | 375460.5 | 3000.0002 | 3 | 38 | 4.400312 | 0.2278423 | 3.232619 | 4.021e-09 | 13.5244 | 1.328e-08
2018-02-02 23:41 | 375580.5 | 3120.0009 | 3 | 38 | 4.400332 | 0.2059212 | 3.239837 | 4.021e-09 | 13.55616 | 1.328e-08
2018-02-02 23:43 | 375700.5 | 3240.0002 | 3 | 38 | 4.400327 | 0.1858082 | 3.246352 | 4.021e-09 | 13.58483 | 1.328e-08
2018-02-02 23:45 | 375820.5 | 3360.0008 | 3 | 38 | 4.400264 | 0.1673851 | 3.252241 | 4.021e-09 | 13.61074 | 1.328e-08
2018-02-02 23:47 | 375940.5 | 3480.0002 | 3 | 38 | 4.400295 | 0.151907 | 3.257574 | 4.021e-09 | 13.63421 | 1.328e-08
2018-02-02 23:49 | 376060.5 | 3600.0002 | 3 | 38 | 4.400301 | 0.1380043 | 3.262403 | 4.021e-09 | 13.65546 | 1.328e-08
2018-02-02 23:51 | 376180.5 | 3720.0011 | 3 | 38 | 4.400285 | 0.1245327 | 3.266771 | 4.021e-09 | 13.67468 | 1.328e-08
2018-02-02 23:53 | 376300.5 | 3840.0018 | 3 | 38 | 4.400276 | 0.112833 | 3.27073 | 4.021e-09 | 13.69211 | 1.328e-08
2018-02-02 23:55 | 376420.5 | 3960.0018 | 3 | 38 | 4.400301 | 0.1030464 | 3.274323 | 4.021e-09 | 13.70791 | 1.328e-08
2018-02-02 23:57 | 376540.5 | 4080.0019 | 3 | 38 | 4.400283 | 0.09300995 | 3.277582 | 4.021e-09 | 13.72225 | 1.328e-08
2018-02-02 23:59 | 376660.5 | 4200.001 | 3 | 38 | 4.400293 | 0.08436012 | 3.280538 | 4.021e-09 | 13.73526 | 1.328e-08
2018-02-03 | 376713.4 | 4252.8816 | 3 | 38 | 4.400316 | 0.0814991 | 3.281756 | 4.021e-09 | 13.74062 | 1.328e-08
2018-02-03 00:02 | 376833.4 | 120.001 | 4 | 38 | 4.394639 | 0 | 3.281756 | 4.021e-09 | 13.74062 | 1.328e-08
2018-02-03 00:04 | 376953.4 | 240.0017 | 4 | 38 | 4.393996 | 0 | 3.281756 | 4.021e-09 | 13.74062 | 1.328e-08
2018-02-03 00:05 | 377013.4 | 300.0008 | 4 | 38 | 4.39376 | 0 | 3.281756 | 4.021e-09 | 13.74062 | 1.328e-08
2018-02-03 00:07 | 377133.5 | 120.0018 | 5 | 38 | 4.166861 | -3.260147 | 3.281756 | 0.1086556 | 13.74062 | 0.4558025
2018-02-03 00:09 | 377253.5 | 240.001 | 5 | 38 | 4.127031 | -3.260175 | 3.281756 | 0.2173108 | 13.74062 | 0.906379
2018-02-03 00:11 | 377373.5 | 360.001 | 5 | 38 | 4.086873 | -3.260083 | 3.281756 | 0.3259715 | 13.74062 | 1.352652
2018-02-03 00:13 | 377493.5 | 480.0002 | 5 | 38 | 4.046034 | -3.260166 | 3.281756 | 0.4346307 | 13.74062 | 1.794512
2018-02-03 00:15 | 377613.5 | 600.0002 | 5 | 38 | 4.005303 | -3.260139 | 3.281756 | 0.5432897 | 13.74062 | 2.231932
2018-02-03 00:17 | 377733.5 | 720.0009 | 5 | 38 | 3.965396 | -3.260224 | 3.281756 | 0.6519498 | 13.74062 | 2.664969
2018-02-03 00:19 | 377853.5 | 840.0018 | 5 | 38 | 3.926683 | -3.25983 | 3.281756 | 0.7606113 | 13.74062 | 3.093738
2018-02-03 00:21 | 377973.5 | 960.0003 | 5 | 38 | 3.889409 | -3.260191 | 3.281756 | 0.8692654 | 13.74062 | 3.51835
2018-02-03 00:23 | 378093.5 | 1080.0002 | 5 | 38 | 3.853706 | -3.260143 | 3.281756 | 0.9779286 | 13.74062 | 3.939032
2018-02-03 00:25 | 378213.5 | 1200.0019 | 5 | 38 | 3.819694 | -3.259797 | 3.281756 | 1.086589 | 13.74062 | 4.355911
2018-02-03 00:27 | 378333.5 | 1320.0002 | 5 | 38 | 3.787448 | -3.260191 | 3.281756 | 1.195245 | 13.74062 | 4.769174
2018-02-03 00:29 | 378453.5 | 1440.0002 | 5 | 38 | 3.757224 | -3.260156 | 3.281756 | 1.303904 | 13.74062 | 5.179054
2018-02-03 00:31 | 378573.5 | 1560.0002 | 5 | 38 | 3.728952 | -3.260117 | 3.281756 | 1.412567 | 13.74062 | 5.585772
2018-02-03 00:33 | 378693.5 | 1680.001 | 5 | 38 | 3.702611 | -3.260152 | 3.281756 | 1.521225 | 13.74062 | 5.989505
2018-02-03 00:35 | 378813.5 | 1800.0011 | 5 | 38 | 3.678145 | -3.260166 | 3.281756 | 1.629885 | 13.74062 | 6.390483
2018-02-03 00:37 | 378933.5 | 1920.0002 | 5 | 38 | 3.655477 | -3.260154 | 3.281756 | 1.738542 | 13.74062 | 6.788894
2018-02-03 00:39 | 379053.5 | 2040.0019 | 5 | 38 | 3.634628 | -3.260071 | 3.281756 | 1.847205 | 13.74062 | 7.184959
2018-02-03 00:41 | 379173.5 | 2160.0002 | 5 | 38 | 3.615612 | -3.260124 | 3.281756 | 1.955864 | 13.74062 | 7.578846
2018-02-03 00:43 | 379293.5 | 2280.0002 | 5 | 38 | 3.598366 | -3.260115 | 3.281756 | 2.064524 | 13.74062 | 7.970766
2018-02-03 00:45 | 379413.5 | 2400.0018 | 5 | 38 | 3.582718 | -3.260102 | 3.281756 | 2.173185 | 13.74062 | 8.360905
2018-02-03 00:47 | 379533.5 | 2520.0002 | 5 | 38 | 3.568164 | -3.260094 | 3.281756 | 2.281847 | 13.74062 | 8.749409
2018-02-03 00:49 | 379653.5 | 2640.0002 | 5 | 38 | 3.554307 | -3.260098 | 3.281756 | 2.39051 | 13.74062 | 9.13638
2018-02-03 00:51 | 379773.5 | 2760.0018 | 5 | 38 | 3.540547 | -3.26015 | 3.281756 | 2.499169 | 13.74062 | 9.521844
2018-02-03 00:53 | 379893.5 | 2880.0002 | 5 | 38 | 3.525766 | -3.260175 | 3.281756 | 2.607831 | 13.74062 | 9.905776
2018-02-03 00:55 | 380013.5 | 3000.001 | 5 | 38 | 3.508505 | -3.260189 | 3.281756 | 2.716493 | 13.74062 | 10.28799
2018-02-03 00:57 | 380133.5 | 3120.001 | 5 | 38 | 3.485639 | -3.260159 | 3.281756 | 2.825154 | 13.74062 | 10.66806
2018-02-03 00:59 | 380253.5 | 3240.0001 | 5 | 38 | 3.452984 | -3.260118 | 3.281756 | 2.933813 | 13.74062 | 11.04512
2018-02-03 01:01 | 380373.5 | 3360.0011 | 5 | 38 | 3.407032 | -3.260154 | 3.281756 | 3.042479 | 13.74062 | 11.41802
2018-02-03 01:03 | 380493.5 | 3480.0011 | 5 | 38 | 3.327219 | -3.26015 | 3.281756 | 3.151144 | 13.74062 | 11.7844
2018-02-03 01:05 | 380613.5 | 3600.0019 | 5 | 38 | 3.103897 | -3.260173 | 3.281756 | 3.259802 | 13.74062 | 12.13656
2018-02-03 01:05 | 380634.9 | 3621.4385 | 5 | 38 | 2.999979 | -3.260041 | 3.281756 | 3.279216 | 13.74062 | 12.1959
2018-02-03 01:07 | 380755 | 120 | 6 | 38 | 3.289407 | 0 | 3.281756 | 3.279216 | 13.74062 | 12.1959
2018-02-03 01:09 | 380875 | 240.0017 | 6 | 38 | 3.30019 | 0 | 3.281756 | 3.279216 | 13.74062 | 12.1959
2018-02-03 01:10 | 380935 | 300.0013 | 6 | 38 | 3.303683 | 0 | 3.281756 | 3.279216 | 13.74062 | 12.1959
2018-02-03 01:10 | 380935 | 0.0023 | 7 | 39 | 3.303671 | 0 | 0 | 0 | 0 | 0
2018-02-03 01:12 | 381055.1 | 120.0009 | 2 | 39 | 3.933102 | 4.890116 | 0.1623011 | 1.051e-09 | 0.6174047 | 3.471e-09
2018-02-03 01:14 | 381175.1 | 240.0009 | 2 | 39 | 3.984082 | 4.890129 | 0.3252845 | 1.051e-09 | 1.26309 | 3.471e-09
2018-02-03 01:16 | 381295.1 | 360.0004 | 2 | 39 | 4.020433 | 4.890079 | 0.4882677 | 1.051e-09 | 1.915529 | 3.471e-09
2018-02-03 01:18 | 381415.1 | 480.0009 | 2 | 39 | 4.049981 | 4.890121 | 0.6512477 | 1.051e-09 | 2.573237 | 3.471e-09
2018-02-03 01:20 | 381535.1 | 600.0018 | 2 | 39 | 4.075655 | 4.890163 | 0.8142324 | 1.051e-09 | 3.235465 | 3.471e-09
2018-02-03 01:22 | 381655.1 | 720.0017 | 2 | 39 | 4.098365 | 4.890133 | 0.97721 | 1.051e-09 | 3.901569 | 3.471e-09
2018-02-03 01:24 | 381775.1 | 840.0017 | 2 | 39 | 4.121805 | 4.890121 | 1.140197 | 1.051e-09 | 4.571432 | 3.471e-09
2018-02-03 01:26 | 381895.1 | 960.0009 | 2 | 39 | 4.147322 | 4.890137 | 1.303209 | 1.051e-09 | 5.245388 | 3.471e-09
2018-02-03 01:28 | 382015.1 | 1080.0009 | 2 | 39 | 4.175308 | 4.890095 | 1.466207 | 1.051e-09 | 5.923628 | 3.471e-09
2018-02-03 01:30 | 382135.1 | 1200.0001 | 2 | 39 | 4.200403 | 4.744524 | 1.628682 | 1.051e-09 | 6.604432 | 3.471e-09
2018-02-03 01:32 | 382255.1 | 1320.0009 | 2 | 39 | 4.200397 | 4.161053 | 1.776917 | 1.051e-09 | 7.227077 | 3.471e-09
2018-02-03 01:34 | 382375.1 | 1440.0009 | 2 | 39 | 4.2004 | 3.622225 | 1.906528 | 1.051e-09 | 7.771493 | 3.471e-09
2018-02-03 01:36 | 382461.6 | 1526.4863 | 2 | 39 | 4.200394 | 3.259996 | 1.989137 | 1.051e-09 | 8.118484 | 3.471e-09
2018-02-03 01:38 | 382581.6 | 120.0004 | 3 | 39 | 4.228638 | 3.259884 | 2.097336 | 2.83e-09 | 8.574368 | 1.074e-08
2018-02-03 01:40 | 382701.6 | 240.0004 | 3 | 39 | 4.261915 | 3.259886 | 2.206006 | 2.83e-09 | 9.035677 | 1.074e-08
2018-02-03 01:42 | 382821.6 | 360.0002 | 3 | 39 | 4.297639 | 3.259874 | 2.314656 | 2.83e-09 | 9.50065 | 1.074e-08
2018-02-03 01:44 | 382941.6 | 480.0004 | 3 | 39 | 4.335577 | 3.259926 | 2.423318 | 2.83e-09 | 9.969684 | 1.074e-08
2018-02-03 01:46 | 383061.6 | 600.0012 | 3 | 39 | 4.37531 | 3.259884 | 2.531977 | 2.83e-09 | 10.44293 | 1.074e-08
2018-02-03 01:48 | 383181.6 | 720.0008 | 3 | 39 | 4.400392 | 2.979441 | 2.638679 | 2.83e-09 | 10.91162 | 1.074e-08
2018-02-03 01:50 | 383301.6 | 840.0005 | 3 | 39 | 4.400393 | 2.471523 | 2.729161 | 2.83e-09 | 11.30978 | 1.074e-08
2018-02-03 01:52 | 383421.6 | 960.0008 | 3 | 39 | 4.400389 | 2.066328 | 2.80453 | 2.83e-09 | 11.64143 | 1.074e-08
2018-02-03 01:54 | 383541.6 | 1080.0008 | 3 | 39 | 4.400368 | 1.73793 | 2.867749 | 2.83e-09 | 11.91962 | 1.074e-08
2018-02-03 01:56 | 383661.6 | 1200.002 | 3 | 39 | 4.400382 | 1.472174 | 2.921108 | 2.83e-09 | 12.15442 | 1.074e-08
2018-02-03 01:58 | 383781.6 | 1320.0012 | 3 | 39 | 4.400376 | 1.255415 | 2.966437 | 2.83e-09 | 12.35389 | 1.074e-08
2018-02-03 02:00 | 383901.6 | 1440.0011 | 3 | 39 | 4.400356 | 1.077387 | 3.005217 | 2.83e-09 | 12.52453 | 1.074e-08
2018-02-03 02:02 | 384021.6 | 1560.0008 | 3 | 39 | 4.400362 | 0.9313183 | 3.038618 | 2.83e-09 | 12.67151 | 1.074e-08
2018-02-03 02:04 | 384141.6 | 1680.0011 | 3 | 39 | 4.400336 | 0.8098621 | 3.067579 | 2.83e-09 | 12.79895 | 1.074e-08
2018-02-03 02:06 | 384261.6 | 1800.0011 | 3 | 39 | 4.40034 | 0.7089939 | 3.092849 | 2.83e-09 | 12.91014 | 1.074e-08
2018-02-03 02:08 | 384381.6 | 1920.0011 | 3 | 39 | 4.400324 | 0.6235313 | 3.115028 | 2.83e-09 | 13.00774 | 1.074e-08
2018-02-03 02:10 | 384501.6 | 2040.0011 | 3 | 39 | 4.400339 | 0.5516586 | 3.134583 | 2.83e-09 | 13.09379 | 1.074e-08
2018-02-03 02:12 | 384621.6 | 2160.0011 | 3 | 39 | 4.40034 | 0.4895992 | 3.151911 | 2.83e-09 | 13.17003 | 1.074e-08
2018-02-03 02:14 | 384741.6 | 2280.0008 | 3 | 39 | 4.400322 | 0.436018 | 3.167319 | 2.83e-09 | 13.23784 | 1.074e-08
2018-02-03 02:16 | 384861.6 | 2400.0027 | 3 | 39 | 4.400342 | 0.3897209 | 3.181061 | 2.83e-09 | 13.2983 | 1.074e-08
2018-02-03 02:18 | 384981.6 | 2520.0011 | 3 | 39 | 4.400321 | 0.348772 | 3.193351 | 2.83e-09 | 13.35239 | 1.074e-08
2018-02-03 02:20 | 385101.6 | 2640.0011 | 3 | 39 | 4.400329 | 0.3132534 | 3.204371 | 2.83e-09 | 13.40088 | 1.074e-08
2018-02-03 02:22 | 385221.6 | 2760.0013 | 3 | 39 | 4.400327 | 0.2815552 | 3.214268 | 2.83e-09 | 13.44443 | 1.074e-08
2018-02-03 02:24 | 385341.6 | 2880.0004 | 3 | 39 | 4.400338 | 0.2537937 | 3.223175 | 2.83e-09 | 13.48362 | 1.074e-08
2018-02-03 02:26 | 385461.6 | 3000.0011 | 3 | 39 | 4.400302 | 0.2278004 | 3.231195 | 2.83e-09 | 13.51891 | 1.074e-08
2018-02-03 02:28 | 385581.6 | 3120.0011 | 3 | 39 | 4.400331 | 0.2066479 | 3.23843 | 2.83e-09 | 13.55075 | 1.074e-08
2018-02-03 02:30 | 385701.6 | 3240.0011 | 3 | 39 | 4.40032 | 0.1865768 | 3.244962 | 2.83e-09 | 13.57949 | 1.074e-08
2018-02-03 02:32 | 385821.6 | 3360.0011 | 3 | 39 | 4.4003 | 0.168026 | 3.250873 | 2.83e-09 | 13.6055 | 1.074e-08
2018-02-03 02:34 | 385941.6 | 3480.0011 | 3 | 39 | 4.400312 | 0.1527042 | 3.256214 | 2.83e-09 | 13.629 | 1.074e-08
2018-02-03 02:36 | 386061.6 | 3600.0011 | 3 | 39 | 4.400304 | 0.1381207 | 3.261051 | 2.83e-09 | 13.65028 | 1.074e-08
2018-02-03 02:38 | 386181.6 | 3720.002 | 3 | 39 | 4.400286 | 0.124548 | 3.265433 | 2.83e-09 | 13.66957 | 1.074e-08
2018-02-03 02:40 | 386301.6 | 3840.0011 | 3 | 39 | 4.400295 | 0.1132832 | 3.269403 | 2.83e-09 | 13.68704 | 1.074e-08
2018-02-03 02:42 | 386421.6 | 3960.0028 | 3 | 39 | 4.400305 | 0.1030483 | 3.273006 | 2.83e-09 | 13.70289 | 1.074e-08
2018-02-03 02:44 | 386541.6 | 4080.0012 | 3 | 39 | 4.400283 | 0.09325218 | 3.276274 | 2.83e-09 | 13.71727 | 1.074e-08
2018-02-03 02:46 | 386661.6 | 4200.0011 | 3 | 39 | 4.400312 | 0.08547974 | 3.279247 | 2.83e-09 | 13.73035 | 1.074e-08
2018-02-03 02:46 | 386707.7 | 4246.0866 | 3 | 39 | 4.400293 | 0.0814991 | 3.280316 | 2.83e-09 | 13.73506 | 1.074e-08
2018-02-03 02:48 | 386827.7 | 120.0005 | 4 | 39 | 4.394595 | 0 | 3.280316 | 2.83e-09 | 13.73506 | 1.074e-08
2018-02-03 02:50 | 386947.7 | 240.0008 | 4 | 39 | 4.393947 | 0 | 3.280316 | 2.83e-09 | 13.73506 | 1.074e-08
2018-02-03 02:51 | 387007.7 | 300.003 | 4 | 39 | 4.393709 | 0 | 3.280316 | 2.83e-09 | 13.73506 | 1.074e-08
2018-02-03 02:53 | 387127.8 | 120.0002 | 5 | 39 | 4.166594 | -3.259909 | 3.280316 | 0.1086447 | 13.73506 | 0.4557263
2018-02-03 02:55 | 387247.8 | 240.0002 | 5 | 39 | 4.12672 | -3.259886 | 3.280316 | 0.2173136 | 13.73506 | 0.9063274
2018-02-03 02:57 | 387367.8 | 360.0017 | 5 | 39 | 4.086601 | -3.259909 | 3.280316 | 0.3259582 | 13.73506 | 1.352503
2018-02-03 02:59 | 387487.8 | 480.0002 | 5 | 39 | 4.04572 | -3.259865 | 3.280316 | 0.4346246 | 13.73506 | 1.794361
2018-02-03 03:01 | 387607.8 | 600.0018 | 5 | 39 | 4.005049 | -3.259871 | 3.280316 | 0.5432714 | 13.73506 | 2.231701
2018-02-03 03:03 | 387727.8 | 720.001 | 5 | 39 | 3.965186 | -3.259891 | 3.280316 | 0.6519426 | 13.73506 | 2.664758
2018-02-03 03:05 | 387847.8 | 840.0002 | 5 | 39 | 3.926499 | -3.259842 | 3.280316 | 0.7605937 | 13.73506 | 3.093466
2018-02-03 03:07 | 387967.8 | 960.0009 | 5 | 39 | 3.889213 | -3.260185 | 3.280316 | 0.8692494 | 13.73506 | 3.518066
2018-02-03 03:09 | 388087.8 | 1080.0002 | 5 | 39 | 3.853479 | -3.259863 | 3.280316 | 0.9779203 | 13.73506 | 3.938753
2018-02-03 03:11 | 388207.8 | 1200.0002 | 5 | 39 | 3.819458 | -3.260162 | 3.280316 | 1.086576 | 13.73506 | 4.355592
2018-02-03 03:13 | 388327.8 | 1320.0002 | 5 | 39 | 3.787247 | -3.260127 | 3.280316 | 1.195261 | 13.73506 | 4.76894
2018-02-03 03:15 | 388447.8 | 1440.001 | 5 | 39 | 3.757019 | -3.260156 | 3.280316 | 1.303913 | 13.73506 | 5.178771
2018-02-03 03:17 | 388567.8 | 1560.0018 | 5 | 39 | 3.72872 | -3.260145 | 3.280316 | 1.412599 | 13.73506 | 5.585552
2018-02-03 03:19 | 388687.8 | 1680.0002 | 5 | 39 | 3.702355 | -3.260102 | 3.280316 | 1.521257 | 13.73506 | 5.989255
2018-02-03 03:21 | 388807.8 | 1800.0018 | 5 | 39 | 3.677903 | -3.260108 | 3.280316 | 1.629921 | 13.73506 | 6.390224
2018-02-03 03:23 | 388927.8 | 1920.0018 | 5 | 39 | 3.655262 | -3.260118 | 3.280316 | 1.738586 | 13.73506 | 6.788638
2018-02-03 03:25 | 389047.8 | 2040.0002 | 5 | 39 | 3.634426 | -3.260124 | 3.280316 | 1.847252 | 13.73506 | 7.18469
2018-02-03 03:27 | 389167.8 | 2160.0002 | 5 | 39 | 3.615412 | -3.260108 | 3.280316 | 1.955908 | 13.73506 | 7.578544
2018-02-03 03:29 | 389287.8 | 2280.0003 | 5 | 39 | 3.598183 | -3.260139 | 3.280316 | 2.064601 | 13.73506 | 7.970562
2018-02-03 03:31 | 389407.8 | 2400.0003 | 5 | 39 | 3.582502 | -3.260152 | 3.280316 | 2.173248 | 13.73506 | 8.360628
2018-02-03 03:33 | 389527.8 | 2520.0003 | 5 | 39 | 3.567982 | -3.260141 | 3.280316 | 2.281932 | 13.73506 | 8.749192
2018-02-03 03:35 | 389647.8 | 2640.0018 | 5 | 39 | 3.554137 | -3.26012 | 3.280316 | 2.390603 | 13.73506 | 9.136172
2018-02-03 03:37 | 389767.8 | 2760.0002 | 5 | 39 | 3.540335 | -3.260177 | 3.280316 | 2.499269 | 13.73506 | 9.521638
2018-02-03 03:39 | 389887.8 | 2880.001 | 5 | 39 | 3.525549 | -3.260156 | 3.280316 | 2.607934 | 13.73506 | 9.905564
2018-02-03 03:41 | 390007.8 | 3000.0007 | 5 | 39 | 3.508261 | -3.259822 | 3.280316 | 2.716595 | 13.73506 | 10.28775
2018-02-03 03:43 | 390127.8 | 3120.0003 | 5 | 39 | 3.48529 | -3.259855 | 3.280316 | 2.825235 | 13.73506 | 10.66771
2018-02-03 03:45 | 390247.8 | 3240.0003 | 5 | 39 | 3.452553 | -3.259832 | 3.280316 | 2.93391 | 13.73506 | 11.04478
2018-02-03 03:47 | 390367.8 | 3360.0003 | 5 | 39 | 3.406405 | -3.259807 | 3.280316 | 3.042554 | 13.73506 | 11.41755
2018-02-03 03:49 | 390487.8 | 3480.001 | 5 | 39 | 3.325953 | -3.260158 | 3.280316 | 3.151223 | 13.73506 | 11.78385
2018-02-03 03:51 | 390607.8 | 3600.0003 | 5 | 39 | 3.098547 | -3.259863 | 3.280316 | 3.259884 | 13.73506 | 12.13573
2018-02-03 03:52 | 390627.8 | 3620.0368 | 5 | 39 | 2.999969 | -3.259861 | 3.280316 | 3.278024 | 13.73506 | 12.19112
2018-02-03 03:54 | 390747.9 | 120.0007 | 6 | 39 | 3.289194 | 0 | 3.280316 | 3.278024 | 13.73506 | 12.19112
2018-02-03 03:56 | 390867.9 | 239.9999 | 6 | 39 | 3.300015 | 0 | 3.280316 | 3.278024 | 13.73506 | 12.19112
2018-02-03 03:57 | 390927.9 | 300.0029 | 6 | 39 | 3.303532 | 0 | 3.280316 | 3.278024 | 13.73506 | 12.19112
2018-02-03 03:57 | 390927.9 | 0.0024 | 7 | 40 | 3.303493 | 0 | 0 | 0 | 0 | 0
2018-02-03 03:59 | 391047.975 | 120.0009 | 2 | 40 | 3.933465 | 4.890081 | 0.1623037 | 3.36e-10 | 0.6174595 | 1.109e-09
2018-02-03 04:01 | 391167.9744 | 240.0003 | 2 | 40 | 3.984454 | 4.890173 | 0.3253198 | 3.36e-10 | 1.263334 | 1.109e-09
2018-02-03 04:03 | 391287.9748 | 360.0007 | 2 | 40 | 4.020851 | 4.890116 | 0.4882773 | 3.36e-10 | 1.915734 | 1.109e-09
2018-02-03 04:05 | 391407.9751 | 480.001 | 2 | 40 | 4.050347 | 4.890095 | 0.6512874 | 3.36e-10 | 2.573628 | 1.109e-09
2018-02-03 04:07 | 391527.9767 | 600.0026 | 2 | 40 | 4.076039 | 4.890182 | 0.8143051 | 3.36e-10 | 3.236053 | 1.109e-09
2018-02-03 04:09 | 391647.9751 | 720.001 | 2 | 40 | 4.09874 | 4.890148 | 0.9772786 | 3.36e-10 | 3.902209 | 1.109e-09
2018-02-03 04:11 | 391767.9743 | 840.0002 | 2 | 40 | 4.122219 | 4.890104 | 1.140288 | 3.36e-10 | 4.57223 | 1.109e-09
2018-02-03 04:13 | 391887.9748 | 960.0007 | 2 | 40 | 4.147784 | 4.890163 | 1.30328 | 3.36e-10 | 5.246176 | 1.109e-09
2018-02-03 04:15 | 392007.9756 | 1080.0015 | 2 | 40 | 4.175782 | 4.890203 | 1.466284 | 3.36e-10 | 5.924518 | 1.109e-09
2018-02-03 04:17 | 392127.9744 | 1200.0003 | 2 | 40 | 4.200405 | 4.734589 | 1.628684 | 3.36e-10 | 6.605069 | 1.109e-09
2018-02-03 04:19 | 392247.975 | 1320.0009 | 2 | 40 | 4.200408 | 4.153446 | 1.776636 | 3.36e-10 | 7.226526 | 1.109e-09
2018-02-03 04:21 | 392367.975 | 1440.0009 | 2 | 40 | 4.200393 | 3.615891 | 1.906033 | 3.36e-10 | 7.770046 | 1.109e-09
2018-02-03 04:22 | 392453.0037 | 1525.0296 | 2 | 40 | 4.200396 | 3.259995 | 1.987178 | 3.36e-10 | 8.110888 | 1.109e-09
2018-02-03 04:24 | 392573 | 120.0002 | 3 | 40 | 4.228612 | 3.25989 | 2.095387 | 1.198e-09 | 8.566811 | 4.63e-09
2018-02-03 04:26 | 392693 | 240.0002 | 3 | 40 | 4.261899 | 3.259897 | 2.204039 | 1.198e-09 | 9.028039 | 4.63e-09
2018-02-03 04:28 | 392813 | 360.0002 | 3 | 40 | 4.297622 | 3.259869 | 2.312718 | 1.198e-09 | 9.493139 | 4.63e-09
2018-02-03 04:30 | 392933 | 480.0002 | 3 | 40 | 4.335528 | 3.259893 | 2.421377 | 1.198e-09 | 9.962156 | 4.63e-09
2018-02-03 04:32 | 393053 | 600.001 | 3 | 40 | 4.375265 | 3.25993 | 2.530015 | 1.198e-09 | 10.4353 | 4.63e-09
2018-02-03 04:34 | 393173 | 720.0002 | 3 | 40 | 4.400396 | 2.980131 | 2.636738 | 1.198e-09 | 10.90409 | 4.63e-09
2018-02-03 04:36 | 393293 | 840.0002 | 3 | 40 | 4.400398 | 2.472971 | 2.727241 | 1.198e-09 | 11.30234 | 4.63e-09
2018-02-03 04:38 | 393413 | 960.0002 | 3 | 40 | 4.400392 | 2.067976 | 2.80267 | 1.198e-09 | 11.63425 | 4.63e-09
2018-02-03 04:40 | 393533 | 1080.0002 | 3 | 40 | 4.400385 | 1.739712 | 2.865945 | 1.198e-09 | 11.91268 | 4.63e-09
2018-02-03 04:42 | 393653 | 1200.0002 | 3 | 40 | 4.400352 | 1.472681 | 2.919323 | 1.198e-09 | 12.14757 | 4.63e-09
2018-02-03 04:44 | 393773 | 1320.0001 | 3 | 40 | 4.400349 | 1.25629 | 2.96471 | 1.198e-09 | 12.34729 | 4.63e-09
2018-02-03 04:46 | 393893 | 1440.0001 | 3 | 40 | 4.400363 | 1.079046 | 3.003539 | 1.198e-09 | 12.51815 | 4.63e-09
2018-02-03 04:48 | 394013 | 1560.0001 | 3 | 40 | 4.400385 | 0.9334126 | 3.036991 | 1.198e-09 | 12.66535 | 4.63e-09
2018-02-03 04:50 | 394133 | 1680.0002 | 3 | 40 | 4.400362 | 0.8119011 | 3.066003 | 1.198e-09 | 12.79301 | 4.63e-09
2018-02-03 04:52 | 394253 | 1800.0018 | 3 | 40 | 4.400342 | 0.7103863 | 3.091323 | 1.198e-09 | 12.90443 | 4.63e-09
2018-02-03 04:54 | 394373 | 1920.0002 | 3 | 40 | 4.400335 | 0.625145 | 3.113546 | 1.198e-09 | 13.00222 | 4.63e-09
2018-02-03 04:56 | 394493 | 2040.0002 | 3 | 40 | 4.400347 | 0.553091 | 3.133145 | 1.198e-09 | 13.08846 | 4.63e-09
2018-02-03 04:58 | 394613 | 2160.0002 | 3 | 40 | 4.40035 | 0.4908447 | 3.15051 | 1.198e-09 | 13.16488 | 4.63e-09
2018-02-03 05:00 | 394733 | 2280.0018 | 3 | 40 | 4.400301 | 0.4363422 | 3.165949 | 1.198e-09 | 13.23281 | 4.63e-09
2018-02-03 05:02 | 394853 | 2400.0001 | 3 | 40 | 4.400321 | 0.3903713 | 3.179722 | 1.198e-09 | 13.29342 | 4.63e-09
2018-02-03 05:04 | 394973 | 2520.001 | 3 | 40 | 4.400312 | 0.3491344 | 3.192039 | 1.198e-09 | 13.34762 | 4.63e-09
2018-02-03 05:06 | 395093 | 2640.0002 | 3 | 40 | 4.400312 | 0.3133144 | 3.203076 | 1.198e-09 | 13.39618 | 4.63e-09
2018-02-03 05:08 | 395213 | 2760.001 | 3 | 40 | 4.400334 | 0.282177 | 3.212989 | 1.198e-09 | 13.4398 | 4.63e-09
2018-02-03 05:10 | 395333 | 2880.0002 | 3 | 40 | 4.400307 | 0.2537937 | 3.221905 | 1.198e-09 | 13.47903 | 4.63e-09
2018-02-03 05:12 | 395453 | 3000.001 | 3 | 40 | 4.400309 | 0.2286968 | 3.229934 | 1.198e-09 | 13.51437 | 4.63e-09
2018-02-03 05:14 | 395573 | 3120.0002 | 3 | 40 | 4.400301 | 0.2059326 | 3.23718 | 1.198e-09 | 13.54625 | 4.63e-09
2018-02-03 05:16 | 395693 | 3240.0002 | 3 | 40 | 4.40028 | 0.1862316 | 3.243715 | 1.198e-09 | 13.57501 | 4.63e-09
2018-02-03 05:18 | 395813 | 3360.0002 | 3 | 40 | 4.400309 | 0.1687565 | 3.249629 | 1.198e-09 | 13.60103 | 4.63e-09
2018-02-03 05:20 | 395933 | 3480.0018 | 3 | 40 | 4.400295 | 0.1527042 | 3.254977 | 1.198e-09 | 13.62456 | 4.63e-09
2018-02-03 05:22 | 396053 | 3600.0002 | 3 | 40 | 4.400285 | 0.1377468 | 3.259819 | 1.198e-09 | 13.64587 | 4.63e-09
2018-02-03 05:24 | 396173 | 3720.0002 | 3 | 40 | 4.400313 | 0.1253452 | 3.264204 | 1.198e-09 | 13.66516 | 4.63e-09
2018-02-03 05:26 | 396293 | 3840.001 | 3 | 40 | 4.400291 | 0.1133327 | 3.268179 | 1.198e-09 | 13.68266 | 4.63e-09
2018-02-03 05:28 | 396413 | 3960.0018 | 3 | 40 | 4.400297 | 0.1034374 | 3.271783 | 1.198e-09 | 13.69852 | 4.63e-09
2018-02-03 05:30 | 396533 | 4080.0011 | 3 | 40 | 4.400293 | 0.09384727 | 3.275066 | 1.198e-09 | 13.71296 | 4.63e-09
2018-02-03 05:32 | 396653 | 4200.0003 | 3 | 40 | 4.400288 | 0.08510017 | 3.278042 | 1.198e-09 | 13.72605 | 4.63e-09
2018-02-03 05:33 | 396710.6 | 4257.5921 | 3 | 40 | 4.400297 | 0.08149338 | 3.279375 | 1.198e-09 | 13.73192 | 4.63e-09
2018-02-03 05:35 | 396830.6 | 120.0003 | 4 | 40 | 4.394615 | 0 | 3.279375 | 1.198e-09 | 13.73192 | 4.63e-09
2018-02-03 05:37 | 396950.6 | 240.0003 | 4 | 40 | 4.393958 | 0 | 3.279375 | 1.198e-09 | 13.73192 | 4.63e-09
2018-02-03 05:38 | 397010.6 | 300.0017 | 4 | 40 | 4.393742 | 0 | 3.279375 | 1.198e-09 | 13.73192 | 4.63e-09
2018-02-03 05:40 | 397130.7 | 120.001 | 5 | 40 | 4.166215 | -3.259803 | 3.279375 | 0.1086476 | 13.73192 | 0.4556997
2018-02-03 05:42 | 397250.7 | 240.0018 | 5 | 40 | 4.126422 | -3.259813 | 3.279375 | 0.2173234 | 13.73192 | 0.9062926
2018-02-03 05:44 | 397370.7 | 360.001 | 5 | 40 | 4.086328 | -3.259817 | 3.279375 | 0.3259762 | 13.73192 | 1.352469
2018-02-03 05:46 | 397490.7 | 480.001 | 5 | 40 | 4.045504 | -3.260179 | 3.279375 | 0.4346406 | 13.73192 | 1.794292
2018-02-03 05:48 | 397610.7 | 600.0018 | 5 | 40 | 4.00478 | -3.25993 | 3.279375 | 0.5432868 | 13.73192 | 2.231604
2018-02-03 05:50 | 397730.7 | 720.001 | 5 | 40 | 3.964906 | -3.259824 | 3.279375 | 0.6519534 | 13.73192 | 2.664613
2018-02-03 05:52 | 397850.7 | 840.001 | 5 | 40 | 3.92623 | -3.259822 | 3.279375 | 0.7606305 | 13.73192 | 3.093393
2018-02-03 05:54 | 397970.7 | 960.0002 | 5 | 40 | 3.888978 | -3.259863 | 3.279375 | 0.8692694 | 13.73192 | 3.517897
2018-02-03 05:56 | 398090.7 | 1080.0002 | 5 | 40 | 3.853248 | -3.26018 | 3.279375 | 0.9779374 | 13.73192 | 3.938548
2018-02-03 05:58 | 398210.7 | 1200.0006 | 5 | 40 | 3.819201 | -3.260052 | 3.279375 | 1.086595 | 13.73192 | 4.355367
2018-02-03 06:00 | 398330.7 | 1320.0011 | 5 | 40 | 3.786972 | -3.260162 | 3.279375 | 1.195283 | 13.73192 | 4.7687
2018-02-03 06:02 | 398450.7 | 1440.001 | 5 | 40 | 3.756705 | -3.260122 | 3.279375 | 1.303933 | 13.73192 | 5.178494
2018-02-03 06:04 | 398570.7 | 1560.0007 | 5 | 40 | 3.728431 | -3.260131 | 3.279375 | 1.412601 | 13.73192 | 5.585173
2018-02-03 06:06 | 398690.7 | 1680.0002 | 5 | 40 | 3.702116 | -3.26015 | 3.279375 | 1.52127 | 13.73192 | 5.988892
2018-02-03 06:08 | 398810.7 | 1800.0007 | 5 | 40 | 3.677634 | -3.260129 | 3.279375 | 1.629954 | 13.73192 | 6.389904
2018-02-03 06:10 | 398930.7 | 1920.001 | 5 | 40 | 3.654965 | -3.260133 | 3.279375 | 1.738613 | 13.73192 | 6.788265
2018-02-03 06:12 | 399050.7 | 2040.0002 | 5 | 40 | 3.634091 | -3.260117 | 3.279375 | 1.847277 | 13.73192 | 7.18428
2018-02-03 06:14 | 399170.7 | 2160.0002 | 5 | 40 | 3.615074 | -3.260187 | 3.279375 | 1.955945 | 13.73192 | 7.57814
2018-02-03 06:16 | 399290.7 | 2280.0019 | 5 | 40 | 3.597857 | -3.260108 | 3.279375 | 2.064621 | 13.73192 | 7.970059
2018-02-03 06:18 | 399410.7 | 2400.0019 | 5 | 40 | 3.58217 | -3.260124 | 3.279375 | 2.173292 | 13.73192 | 8.360177
2018-02-03 06:20 | 399530.7 | 2520.0002 | 5 | 40 | 3.567637 | -3.260168 | 3.279375 | 2.281957 | 13.73192 | 8.748634
2018-02-03 06:22 | 399650.7 | 2640.001 | 5 | 40 | 3.553791 | -3.26017 | 3.279375 | 2.390618 | 13.73192 | 9.13554
2018-02-03 06:24 | 399770.7 | 2760.0003 | 5 | 40 | 3.539999 | -3.25983 | 3.279375 | 2.499284 | 13.73192 | 9.520969
2018-02-03 06:26 | 399890.7 | 2880.0018 | 5 | 40 | 3.525207 | -3.260158 | 3.279375 | 2.607956 | 13.73192 | 9.904881
2018-02-03 06:28 | 400010.7 | 3000.0003 | 5 | 40 | 3.507891 | -3.259907 | 3.279375 | 2.716614 | 13.73192 | 10.28701
2018-02-03 06:30 | 400130.7 | 3120.0018 | 5 | 40 | 3.484886 | -3.259847 | 3.279375 | 2.825273 | 13.73192 | 10.667
2018-02-03 06:32 | 400250.7 | 3240.0003 | 5 | 40 | 3.452023 | -3.259838 | 3.279375 | 2.933918 | 13.73192 | 11.04392
2018-02-03 06:34 | 400370.7 | 3360.0019 | 5 | 40 | 3.4056 | -3.259852 | 3.279375 | 3.042593 | 13.73192 | 11.41673
2018-02-03 06:36 | 400490.7 | 3480.0011 | 5 | 40 | 3.324445 | -3.259822 | 3.279375 | 3.151247 | 13.73192 | 11.78286
2018-02-03 06:38 | 400610.7 | 3600.0002 | 5 | 40 | 3.093315 | -3.260058 | 3.279375 | 3.259903 | 13.73192 | 12.13443
2018-02-03 06:38 | 400629.5 | 3618.748 | 5 | 40 | 2.999978 | -3.259826 | 3.279375 | 3.276885 | 13.73192 | 12.18623
2018-02-03 06:40 | 400749.5 | 120.001 | 6 | 40 | 3.289862 | 0 | 3.279375 | 3.276892 | 13.73192 | 12.18625
2018-02-03 06:42 | 400869.5 | 240.0007 | 6 | 40 | 3.300634 | 0 | 3.279375 | 3.276892 | 13.73192 | 12.18625
2018-02-03 06:43 | 400929.5 | 300.0024 | 6 | 40 | 3.304112 | 0 | 3.279375 | 3.276892 | 13.73192 | 12.18625
2018-02-03 06:43 | 400929.5 | 0.0024 | 7 | 41 | 3.304159 | 0 | 0 | 0 | 0 | 0
2018-02-03 06:45 | 401049.6 | 120.0007 | 2 | 41 | 3.933979 | 4.890112 | 0.1623025 | 9.64e-10 | 0.6175482 | 3.186e-09
2018-02-03 06:47 | 401169.6 | 240.0007 | 2 | 41 | 3.984765 | 4.890142 | 0.3253078 | 9.64e-10 | 1.263442 | 3.186e-09
2018-02-03 06:49 | 401289.6 | 360.0018 | 2 | 41 | 4.02108 | 4.890142 | 0.4883115 | 9.64e-10 | 1.916072 | 3.186e-09
2018-02-03 06:51 | 401409.6 | 480.0006 | 2 | 41 | 4.05057 | 4.890123 | 0.6512651 | 9.64e-10 | 2.573773 | 3.186e-09
2018-02-03 06:53 | 401529.6 | 600.0011 | 2 | 41 | 4.076249 | 4.890097 | 0.8142858 | 9.64e-10 | 3.236244 | 3.186e-09
2018-02-03 06:55 | 401649.6 | 720.0011 | 2 | 41 | 4.099001 | 4.890118 | 0.9772907 | 9.64e-10 | 3.902565 | 3.186e-09
2018-02-03 06:57 | 401769.6 | 840.0016 | 2 | 41 | 4.122507 | 4.890133 | 1.140279 | 9.64e-10 | 4.572539 | 3.186e-09
2018-02-03 06:59 | 401889.6 | 960.0007 | 2 | 41 | 4.148057 | 4.890112 | 1.303291 | 9.64e-10 | 5.246615 | 3.186e-09
2018-02-03 07:01 | 402009.6 | 1080.0011 | 2 | 41 | 4.176176 | 4.89015 | 1.466248 | 9.64e-10 | 5.924812 | 3.186e-09
2018-02-03 07:03 | 402129.6 | 1200.001 | 2 | 41 | 4.200401 | 4.727068 | 1.628616 | 9.64e-10 | 6.605279 | 3.186e-09
2018-02-03 07:05 | 402249.6 | 1320.001 | 2 | 41 | 4.200391 | 4.148098 | 1.776353 | 9.64e-10 | 7.225834 | 3.186e-09
2018-02-03 07:07 | 402369.6 | 1440.001 | 2 | 41 | 4.200397 | 3.610998 | 1.905581 | 9.64e-10 | 7.768644 | 3.186e-09
2018-02-03 07:09 | 402453.5 | 1523.9249 | 2 | 41 | 4.200403 | 3.259979 | 1.985591 | 9.64e-10 | 8.104718 | 3.186e-09
2018-02-03 07:11 | 402573.6 | 120.0018 | 3 | 41 | 4.228631 | 3.260166 | 2.093827 | 1.97e-09 | 8.56076 | 7.293e-09
2018-02-03 07:13 | 402693.6 | 240.0002 | 3 | 41 | 4.261908 | 3.26016 | 2.202511 | 1.97e-09 | 9.022127 | 7.293e-09
2018-02-03 07:15 | 402813.6 | 360.0016 | 3 | 41 | 4.297597 | 3.26017 | 2.311177 | 1.97e-09 | 9.487169 | 7.293e-09
2018-02-03 07:17 | 402933.6 | 480.0003 | 3 | 41 | 4.335538 | 3.260132 | 2.419843 | 1.97e-09 | 9.956218 | 7.293e-09
2018-02-03 07:19 | 403053.6 | 600.001 | 3 | 41 | 4.375244 | 3.260181 | 2.5285 | 1.97e-09 | 10.42945 | 7.293e-09
2018-02-03 07:21 | 403173.6 | 720.0009 | 3 | 41 | 4.400403 | 2.980974 | 2.635215 | 1.97e-09 | 10.89819 | 7.293e-09
2018-02-03 07:23 | 403293.6 | 840.0002 | 3 | 41 | 4.4004 | 2.47279 | 2.725735 | 1.97e-09 | 11.29652 | 7.293e-09
2018-02-03 07:25 | 403413.6 | 960.0002 | 3 | 41 | 4.400383 | 2.067924 | 2.801177 | 1.97e-09 | 11.62849 | 7.293e-09
2018-02-03 07:27 | 403533.6 | 1080.0002 | 3 | 41 | 4.400383 | 1.73922 | 2.864434 | 1.97e-09 | 11.90684 | 7.293e-09
2018-02-03 07:29 | 403653.6 | 1200.0002 | 3 | 41 | 4.400348 | 1.471861 | 2.917807 | 1.97e-09 | 12.14171 | 7.293e-09
2018-02-03 07:31 | 403773.6 | 1320.0002 | 3 | 41 | 4.400393 | 1.256392 | 2.963155 | 1.97e-09 | 12.34125 | 7.293e-09
2018-02-03 07:33 | 403893.6 | 1440.0006 | 3 | 41 | 4.400368 | 1.078218 | 3.00196 | 1.97e-09 | 12.51201 | 7.293e-09
2018-02-03 07:35 | 404013.6 | 1560.0017 | 3 | 41 | 4.400361 | 0.9318371 | 3.035389 | 1.97e-09 | 12.65911 | 7.293e-09
2018-02-03 07:37 | 404133.6 | 1680.0002 | 3 | 41 | 4.400364 | 0.811203 | 3.06438 | 1.97e-09 | 12.78668 | 7.293e-09
2018-02-03 07:39 | 404253.6 | 1800.0009 | 3 | 41 | 4.400344 | 0.7098408 | 3.089675 | 1.97e-09 | 12.89799 | 7.293e-09
2018-02-03 07:41 | 404373.6 | 1920.0017 | 3 | 41 | 4.400331 | 0.6247768 | 3.111874 | 1.97e-09 | 12.99567 | 7.293e-09
2018-02-03 07:43 | 404493.6 | 2040.0009 | 3 | 41 | 4.400366 | 0.552784 | 3.131465 | 1.97e-09 | 13.08188 | 7.293e-09
2018-02-03 07:45 | 404613.6 | 2160.0001 | 3 | 41 | 4.400314 | 0.4896202 | 3.148814 | 1.97e-09 | 13.15822 | 7.293e-09
2018-02-03 07:47 | 404733.6 | 2280.0001 | 3 | 41 | 4.400347 | 0.4372139 | 3.16424 | 1.97e-09 | 13.2261 | 7.293e-09
2018-02-03 07:49 | 404853.6 | 2400.0001 | 3 | 41 | 4.400325 | 0.3899155 | 3.178001 | 1.97e-09 | 13.28665 | 7.293e-09
2018-02-03 07:51 | 404973.6 | 2520.0017 | 3 | 41 | 4.400339 | 0.3495197 | 3.190307 | 1.97e-09 | 13.3408 | 7.293e-09
2018-02-03 07:53 | 405093.6 | 2640.0001 | 3 | 41 | 4.400332 | 0.3134613 | 3.201336 | 1.97e-09 | 13.38933 | 7.293e-09
2018-02-03 07:55 | 405213.6 | 2760.0017 | 3 | 41 | 4.400321 | 0.2819328 | 3.211246 | 1.97e-09 | 13.43294 | 7.293e-09
2018-02-03 07:57 | 405333.6 | 2880.0001 | 3 | 41 | 4.400314 | 0.2534046 | 3.220161 | 1.97e-09 | 13.47217 | 7.293e-09
2018-02-03 07:59 | 405453.6 | 3000.0001 | 3 | 41 | 4.40033 | 0.2287731 | 3.228194 | 1.97e-09 | 13.50752 | 7.293e-09
2018-02-03 08:01 | 405573.6 | 3120.0001 | 3 | 41 | 4.400301 | 0.2062149 | 3.235444 | 1.97e-09 | 13.53942 | 7.293e-09
2018-02-03 08:03 | 405693.6 | 3240.0017 | 3 | 41 | 4.40033 | 0.186779 | 3.241988 | 1.97e-09 | 13.56821 | 7.293e-09
2018-02-03 08:05 | 405813.6 | 3360.0002 | 3 | 41 | 4.400326 | 0.1691399 | 3.247902 | 1.97e-09 | 13.59424 | 7.293e-09
2018-02-03 08:07 | 405933.6 | 3480.0017 | 3 | 41 | 4.400344 | 0.153389 | 3.253256 | 1.97e-09 | 13.6178 | 7.293e-09
2018-02-03 08:09 | 406053.6 | 3600.0017 | 3 | 41 | 4.400298 | 0.1384602 | 3.258101 | 1.97e-09 | 13.63912 | 7.293e-09
2018-02-03 08:11 | 406173.6 | 3720.001 | 3 | 41 | 4.400321 | 0.1257057 | 3.262496 | 1.97e-09 | 13.65845 | 7.293e-09
2018-02-03 08:13 | 406293.6 | 3840.0001 | 3 | 41 | 4.400283 | 0.1136932 | 3.266481 | 1.97e-09 | 13.67599 | 7.293e-09
2018-02-03 08:15 | 406413.6 | 3960.0001 | 3 | 41 | 4.400321 | 0.103515625 | 3.270097 | 1.97e-09 | 13.69191 | 7.293e-09
2018-02-03 08:17 | 406533.6 | 4080.0019 | 3 | 41 | 4.400293 | 0.09329796 | 3.27338 | 1.97e-09 | 13.70635 | 7.293e-09
2018-02-03 08:19 | 406653.6 | 4200.0001 | 3 | 41 | 4.400335 | 0.08577347 | 3.276358 | 1.97e-09 | 13.71945 | 7.293e-09
2018-02-03 08:20 | 406714.1 | 4260.5439 | 3 | 41 | 4.400313 | 0.0814991 | 3.277757 | 1.97e-09 | 13.72561 | 7.293e-09
2018-02-03 08:22 | 406834.1 | 120.0008 | 4 | 41 | 4.394621 | 0 | 3.277757 | 1.97e-09 | 13.72561 | 7.293e-09
2018-02-03 08:24 | 406954.1 | 240.0008 | 4 | 41 | 4.393963 | 0 | 3.277757 | 1.97e-09 | 13.72561 | 7.293e-09
2018-02-03 08:25 | 407014.1 | 300.0022 | 4 | 41 | 4.393726 | 0 | 3.277757 | 1.97e-09 | 13.72561 | 7.293e-09
2018-02-03 08:27 | 407134.2 | 120.001 | 5 | 41 | 4.165453 | -3.259896 | 3.277757 | 0.1086474 | 13.72561 | 0.4556187
2018-02-03 08:29 | 407254.2 | 240.0005 | 5 | 41 | 4.125713 | -3.259898 | 3.277757 | 0.2173136 | 13.72561 | 0.906093
2018-02-03 08:31 | 407374.2 | 360.001 | 5 | 41 | 4.085639 | -3.259865 | 3.277757 | 0.3259684 | 13.72561 | 1.352202
2018-02-03 08:33 | 407494.2 | 480.0002 | 5 | 41 | 4.044868 | -3.259894 | 3.277757 | 0.4346227 | 13.72561 | 1.793912
2018-02-03 08:35 | 407614.2 | 600.0003 | 5 | 41 | 4.004231 | -3.259892 | 3.277757 | 0.5432874 | 13.72561 | 2.231235
2018-02-03 08:37 | 407734.2 | 720.001 | 5 | 41 | 3.964369 | -3.259912 | 3.277757 | 0.6519548 | 13.72561 | 2.66419
2018-02-03 08:39 | 407854.2 | 840.0002 | 5 | 41 | 3.925712 | -3.259847 | 3.277757 | 0.7606123 | 13.72561 | 3.092835
2018-02-03 08:41 | 407974.2 | 960.001 | 5 | 41 | 3.888495 | -3.259903 | 3.277757 | 0.8692647 | 13.72561 | 3.517339
2018-02-03 08:43 | 408094.2 | 1080.001 | 5 | 41 | 3.85277 | -3.259875 | 3.277757 | 0.977936 | 13.72561 | 3.937951
2018-02-03 08:45 | 408214.2 | 1200.0002 | 5 | 41 | 3.818732 | -3.259917 | 3.277757 | 1.086599 | 13.72561 | 4.354738
2018-02-03 08:47 | 408334.2 | 1320.001 | 5 | 41 | 3.786493 | -3.259863 | 3.277757 | 1.195253 | 13.72561 | 4.76789
2018-02-03 08:49 | 408454.2 | 1440.001 | 5 | 41 | 3.756261 | -3.259877 | 3.277757 | 1.303911 | 13.72561 | 5.177665
2018-02-03 08:51 | 408574.2 | 1560.0007 | 5 | 41 | 3.72798 | -3.259912 | 3.277757 | 1.412563 | 13.72561 | 5.584236
2018-02-03 08:53 | 408694.2 | 1680.0002 | 5 | 41 | 3.701671 | -3.259905 | 3.277757 | 1.521223 | 13.72561 | 5.987873
2018-02-03 08:55 | 408814.2 | 1800.0027 | 5 | 41 | 3.677178 | -3.259909 | 3.277757 | 1.6299 | 13.72561 | 6.38881
2018-02-03 08:57 | 408934.2 | 1920.0003 | 5 | 41 | 3.654515 | -3.259909 | 3.277757 | 1.738554 | 13.72561 | 6.787102
2018-02-03 08:59 | 409054.2 | 2040.0002 | 5 | 41 | 3.633671 | -3.259891 | 3.277757 | 1.847202 | 13.72561 | 7.183012
2018-02-03 09:01 | 409174.2 | 2160.001 | 5 | 41 | 3.614644 | -3.259875 | 3.277757 | 1.955874 | 13.72561 | 7.576838
2018-02-03 09:03 | 409294.2 | 2280.0002 | 5 | 41 | 3.597403 | -3.259911 | 3.277757 | 2.064523 | 13.72561 | 7.968612
2018-02-03 09:05 | 409414.2 | 2400.0002 | 5 | 41 | 3.581747 | -3.259851 | 3.277757 | 2.173186 | 13.72561 | 8.358654
2018-02-03 09:07 | 409534.2 | 2520.0007 | 5 | 41 | 3.567215 | -3.2599 | 3.277757 | 2.281845 | 13.72561 | 8.747046
2018-02-03 09:09 | 409654.2 | 2640.0002 | 5 | 41 | 3.553371 | -3.259877 | 3.277757 | 2.390491 | 13.72561 | 9.133855
2018-02-03 09:11 | 409774.2 | 2760.0002 | 5 | 41 | 3.539571 | -3.259822 | 3.277757 | 2.499169 | 13.72561 | 9.519279
2018-02-03 09:13 | 409894.2 | 2880.0002 | 5 | 41 | 3.524776 | -3.259824 | 3.277757 | 2.607822 | 13.72561 | 9.903076
2018-02-03 09:15 | 410014.2 | 3000.0002 | 5 | 41 | 3.506519 | -3.25983 | 3.277757 | 2.716477 | 13.72561 | 10.28513
2018-02-03 09:17 | 410134.2 | 3120.0027 | 5 | 41 | 3.482645 | -3.259807 | 3.277757 | 2.825147 | 13.72561 | 10.66493
2018-02-03 09:19 | 410254.2 | 3240.0027 | 5 | 41 | 3.449772 | -3.260158 | 3.277757 | 2.933805 | 13.72561 | 11.04165
2018-02-03 09:21 | 410374.2 | 3360.0002 | 5 | 41 | 3.403034 | -3.259801 | 3.277757 | 3.042439 | 13.72561 | 11.41407
2018-02-03 09:23 | 410494.2 | 3480.0003 | 5 | 41 | 3.320597 | -3.26012 | 3.277757 | 3.151128 | 13.72561 | 11.77998
2018-02-03 09:25 | 410614.2 | 3600.0011 | 5 | 41 | 3.083519 | -3.260156 | 3.277757 | 3.259795 | 13.72561 | 12.13094
2018-02-03 09:25 | 410630.7 | 3616.5168 | 5 | 41 | 2.99999 | -3.26012 | 3.277757 | 3.27475 | 13.72561 | 12.17647
2018-02-03 09:27 | 410750.8 | 120.0007 | 6 | 41 | 3.29398 | 0 | 3.277757 | 3.27475 | 13.72561 | 12.17647
2018-02-03 09:29 | 410870.8 | 240.0016 | 6 | 41 | 3.304711 | 0 | 3.277757 | 3.27475 | 13.72561 | 12.17647
2018-02-03 09:30 | 410930.8 | 300.0037 | 6 | 41 | 3.308147 | 0 | 3.277757 | 3.27475 | 13.72561 | 12.17647
2018-02-03 09:30 | 410930.8 | 0.0024 | 7 | 42 | 3.308168 | 0 | 0 | 0 | 0 | 0
2018-02-03 09:32 | 411050.9 | 120.0002 | 2 | 42 | 3.935786 | 4.890051 | 0.1623197 | 1.807e-09 | 0.6180655 | 5.979e-09
2018-02-03 09:34 | 411170.9 | 240.001 | 2 | 42 | 3.986028 | 4.890112 | 0.3253216 | 1.807e-09 | 1.264177 | 5.979e-09
2018-02-03 09:36 | 411290.9 | 360.0018 | 2 | 42 | 4.022308 | 4.890064 | 0.488313 | 1.807e-09 | 1.916959 | 5.979e-09
2018-02-03 09:38 | 411410.9 | 480.001 | 2 | 42 | 4.051723 | 4.890064 | 0.651313 | 1.807e-09 | 2.57504 | 5.979e-09
2018-02-03 09:40 | 411530.9 | 600.0002 | 2 | 42 | 4.077323 | 4.89007 | 0.8142933 | 1.807e-09 | 3.237528 | 5.979e-09
2018-02-03 09:42 | 411650.9 | 720.0009 | 2 | 42 | 4.100053 | 4.890097 | 0.9773027 | 1.807e-09 | 3.904038 | 5.979e-09
2018-02-03 09:44 | 411770.9 | 840.0002 | 2 | 42 | 4.123553 | 4.89007 | 1.140273 | 1.807e-09 | 4.574111 | 5.979e-09
2018-02-03 09:46 | 411890.9 | 960.0018 | 2 | 42 | 4.149145 | 4.890162 | 1.30327 | 1.807e-09 | 5.248296 | 5.979e-09
2018-02-03 09:48 | 412010.9 | 1080.0003 | 2 | 42 | 4.177251 | 4.890114 | 1.466287 | 1.807e-09 | 5.926925 | 5.979e-09
2018-02-03 09:50 | 412130.9 | 1200.0002 | 2 | 42 | 4.200403 | 4.705956 | 1.628389 | 1.807e-09 | 6.606411 | 5.979e-09
2018-02-03 09:52 | 412250.9 | 1320.0003 | 2 | 42 | 4.20041 | 4.132292 | 1.775566 | 1.807e-09 | 7.22461 | 5.979e-09
2018-02-03 09:54 | 412370.9 | 1440.0002 | 2 | 42 | 4.2004 | 3.598648 | 1.904269 | 1.807e-09 | 7.765217 | 5.979e-09
2018-02-03 09:56 | 412452.3 | 1521.42 | 2 | 42 | 4.200387 | 3.259987 | 1.981819 | 1.807e-09 | 8.090955 | 5.979e-09
2018-02-03 09:58 | 412572.3 | 120.0011 | 3 | 42 | 4.228575 | 3.259895 | 2.090038 | 6.778e-09 | 8.546919 | 2.628e-08
2018-02-03 10:00 | 412692.3 | 240.0011 | 3 | 42 | 4.2618 | 3.259888 | 2.198692 | 6.778e-09 | 9.008151 | 2.628e-08
2018-02-03 10:02 | 412812.3 | 360.0003 | 3 | 42 | 4.29748 | 3.25985 | 2.307333 | 6.778e-09 | 9.473075 | 2.628e-08
2018-02-03 10:04 | 412932.3 | 480.0011 | 3 | 42 | 4.335322 | 3.259874 | 2.416018 | 6.778e-09 | 9.942184 | 2.628e-08
2018-02-03 10:06 | 413052.3 | 600.0011 | 3 | 42 | 4.375058 | 3.259846 | 2.52468 | 6.778e-09 | 10.41541 | 2.628e-08
2018-02-03 10:08 | 413172.3 | 720.0011 | 3 | 42 | 4.400399 | 2.984594 | 2.631438 | 6.778e-09 | 10.88434 | 2.628e-08
2018-02-03 10:10 | 413292.3 | 840.0011 | 3 | 42 | 4.400403 | 2.476501 | 2.722074 | 6.778e-09 | 11.28317 | 2.628e-08
2018-02-03 10:12 | 413412.3 | 960.0006 | 3 | 42 | 4.400391 | 2.071541 | 2.797622 | 6.778e-09 | 11.61561 | 2.628e-08
2018-02-03 10:14 | 413532.3 | 1080.0011 | 3 | 42 | 4.400389 | 1.743074 | 2.861004 | 6.778e-09 | 11.89452 | 2.628e-08
2018-02-03 10:16 | 413652.3 | 1200.0007 | 3 | 42 | 4.400373 | 1.47621 | 2.914509 | 6.778e-09 | 12.12996 | 2.628e-08
2018-02-03 10:18 | 413772.3 | 1320.001 | 3 | 42 | 4.400378 | 1.258678 | 2.959974 | 6.778e-09 | 12.33002 | 2.628e-08
2018-02-03 10:20 | 413892.3 | 1440.001 | 3 | 42 | 4.400359 | 1.070597 | 2.998651 | 6.778e-09 | 12.50021 | 2.628e-08
2018-02-03 10:22 | 414012.3 | 1560.0002 | 3 | 42 | 4.400341 | 0.9263439 | 3.031859 | 6.778e-09 | 12.64634 | 2.628e-08
2018-02-03 10:24 | 414132.3 | 1680.0019 | 3 | 42 | 4.400347 | 0.8072548 | 3.060704 | 6.778e-09 | 12.77327 | 2.628e-08
2018-02-03 10:26 | 414252.3 | 1800.0003 | 3 | 42 | 4.40035 | 0.7079754 | 3.085914 | 6.778e-09 | 12.8842 | 2.628e-08
2018-02-03 10:28 | 414372.3 | 1920.0011 | 3 | 42 | 4.400341 | 0.6240482 | 3.108076 | 6.778e-09 | 12.98172 | 2.628e-08
2018-02-03 10:30 | 414492.3 | 2040.0007 | 3 | 42 | 4.400351 | 0.5529442 | 3.127659 | 6.778e-09 | 13.06789 | 2.628e-08
2018-02-03 10:32 | 414612.3 | 2160.0006 | 3 | 42 | 4.400346 | 0.4917336 | 3.145037 | 6.778e-09 | 13.14436 | 2.628e-08
2018-02-03 10:34 | 414732.3 | 2280.001 | 3 | 42 | 4.400341 | 0.4388256 | 3.160517 | 6.778e-09 | 13.21248 | 2.628e-08
2018-02-03 10:36 | 414852.3 | 2400.0011 | 3 | 42 | 4.400351 | 0.3929081 | 3.174354 | 6.778e-09 | 13.27337 | 2.628e-08
2018-02-03 10:38 | 414972.3 | 2520.0019 | 3 | 42 | 4.400334 | 0.3522377 | 3.186744 | 6.778e-09 | 13.32789 | 2.628e-08
2018-02-03 10:40 | 415092.3 | 2640.0007 | 3 | 42 | 4.400321 | 0.3159294 | 3.197867 | 6.778e-09 | 13.37683 | 2.628e-08
2018-02-03 10:42 | 415212.3 | 2760.0007 | 3 | 42 | 4.40034 | 0.2850914 | 3.207873 | 6.778e-09 | 13.42086 | 2.628e-08
2018-02-03 10:44 | 415332.3 | 2880.0007 | 3 | 42 | 4.40033 | 0.2570515 | 3.216891 | 6.778e-09 | 13.46054 | 2.628e-08
2018-02-03 10:46 | 415452.3 | 3000.001 | 3 | 42 | 4.400311 | 0.2318096 | 3.225027 | 6.778e-09 | 13.49635 | 2.628e-08
2018-02-03 10:48 | 415572.3 | 3120.0007 | 3 | 42 | 4.400311 | 0.2092628 | 3.232378 | 6.778e-09 | 13.52869 | 2.628e-08
2018-02-03 10:50 | 415692.3 | 3240.0003 | 3 | 42 | 4.400302 | 0.1893539 | 3.239029 | 6.778e-09 | 13.55796 | 2.628e-08
2018-02-03 10:52 | 415812.3 | 3360.0011 | 3 | 42 | 4.400301 | 0.1712341 | 3.245041 | 6.778e-09 | 13.58441 | 2.628e-08
2018-02-03 10:54 | 415932.3 | 3480.0002 | 3 | 42 | 4.400322 | 0.155592 | 3.250482 | 6.778e-09 | 13.60835 | 2.628e-08
2018-02-03 10:56 | 416052.3 | 3600.0019 | 3 | 42 | 4.400293 | 0.1406364 | 3.255414 | 6.778e-09 | 13.63006 | 2.628e-08
2018-02-03 10:58 | 416172.3 | 3720.0019 | 3 | 42 | 4.400327 | 0.1282215 | 3.259884 | 6.778e-09 | 13.64972 | 2.628e-08
2018-02-03 11:00 | 416292.3 | 3840.0011 | 3 | 42 | 4.400299 | 0.116169 | 3.263942 | 6.778e-09 | 13.66758 | 2.628e-08
2018-02-03 11:02 | 416412.3 | 3960.0006 | 3 | 42 | 4.400286 | 0.1048622 | 3.267631 | 6.778e-09 | 13.68382 | 2.628e-08
2018-02-03 11:04 | 416532.3 | 4080.001 | 3 | 42 | 4.400264 | 0.09530067 | 3.270978 | 6.778e-09 | 13.69855 | 2.628e-08
2018-02-03 11:06 | 416652.3 | 4200.001 | 3 | 42 | 4.400287 | 0.08689117 | 3.274018 | 6.778e-09 | 13.71192 | 2.628e-08
2018-02-03 11:07 | 416733.8 | 4281.4984 | 3 | 42 | 4.400289 | 0.0814991 | 3.275928 | 6.778e-09 | 13.72033 | 2.628e-08
2018-02-03 11:09 | 416853.9 | 120.0002 | 4 | 42 | 4.394572 | 0 | 3.275928 | 6.778e-09 | 13.72033 | 2.628e-08
2018-02-03 11:11 | 416973.9 | 240.001 | 4 | 42 | 4.393913 | 0 | 3.275928 | 6.778e-09 | 13.72033 | 2.628e-08
2018-02-03 11:12 | 417033.9 | 300.0024 | 4 | 42 | 4.39368 | 0 | 3.275928 | 6.778e-09 | 13.72033 | 2.628e-08
2018-02-03 11:14 | 417153.9 | 120.0002 | 5 | 42 | 4.165612 | -3.259873 | 3.275928 | 0.1086509 | 13.72033 | 0.4556448
2018-02-03 11:16 | 417273.9 | 240.001 | 5 | 42 | 4.125869 | -3.259824 | 3.275928 | 0.2173093 | 13.72033 | 0.9061034
2018-02-03 11:18 | 417393.9 | 360.0002 | 5 | 42 | 4.08584 | -3.259845 | 3.275928 | 0.3259745 | 13.72033 | 1.352276
2018-02-03 11:20 | 417513.9 | 480.0006 | 5 | 42 | 4.045076 | -3.259873 | 3.275928 | 0.4346156 | 13.72033 | 1.793954
2018-02-03 11:22 | 417633.9 | 600.0002 | 5 | 42 | 4.004383 | -3.259859 | 3.275928 | 0.5432932 | 13.72033 | 2.231346
2018-02-03 11:24 | 417753.9 | 720.0009 | 5 | 42 | 3.964465 | -3.260067 | 3.275928 | 0.6519403 | 13.72033 | 2.664233
2018-02-03 11:26 | 417873.9 | 840.001 | 5 | 42 | 3.925795 | -3.259951 | 3.275928 | 0.7605993 | 13.72033 | 3.092896
2018-02-03 11:28 | 417993.9 | 960.0017 | 5 | 42 | 3.888525 | -3.260162 | 3.275928 | 0.8692736 | 13.72033 | 3.517491
2018-02-03 11:30 | 418113.9 | 1080.001 | 5 | 42 | 3.852746 | -3.260164 | 3.275928 | 0.9779456 | 13.72033 | 3.938107
2018-02-03 11:32 | 418233.9 | 1200.001 | 5 | 42 | 3.818747 | -3.260141 | 3.275928 | 1.086608 | 13.72033 | 4.354894
2018-02-03 11:34 | 418353.9 | 1320.001 | 5 | 42 | 3.7865 | -3.260154 | 3.275928 | 1.195287 | 13.72033 | 4.768141
2018-02-03 11:36 | 418473.9 | 1440.0002 | 5 | 42 | 3.756283 | -3.260164 | 3.275928 | 1.303945 | 13.72033 | 5.177917
2018-02-03 11:38 | 418593.9 | 1560.0006 | 5 | 42 | 3.728018 | -3.260129 | 3.275928 | 1.412613 | 13.72033 | 5.58455
2018-02-03 11:40 | 418713.9 | 1680.001 | 5 | 42 | 3.701661 | -3.260156 | 3.275928 | 1.521271 | 13.72033 | 5.988183
2018-02-03 11:42 | 418833.9 | 1800.001 | 5 | 42 | 3.677208 | -3.260205 | 3.275928 | 1.629943 | 13.72033 | 6.389104
2018-02-03 11:44 | 418953.9 | 1920.0006 | 5 | 42 | 3.65454 | -3.260139 | 3.275928 | 1.73861 | 13.72033 | 6.78745
2018-02-03 11:46 | 419073.9 | 2040.0018 | 5 | 42 | 3.633661 | -3.260056 | 3.275928 | 1.847276 | 13.72033 | 7.183424
2018-02-03 11:48 | 419193.9 | 2160.0001 | 5 | 42 | 3.614603 | -3.260191 | 3.275928 | 1.955932 | 13.72033 | 7.577192
2018-02-03 11:50 | 419313.9 | 2280 | 5 | 42 | 3.597358 | -3.259834 | 3.275928 | 2.0646 | 13.72033 | 7.96903
2018-02-03 11:52 | 419433.9 | 2400.0009 | 5 | 42 | 3.581663 | -3.259852 | 3.275928 | 2.173239 | 13.72033 | 8.35898
2018-02-03 11:54 | 419553.9 | 2520.0001 | 5 | 42 | 3.567102 | -3.259817 | 3.275928 | 2.281891 | 13.72033 | 8.747337
2018-02-03 11:56 | 419673.9 | 2640.001 | 5 | 42 | 3.553215 | -3.259845 | 3.275928 | 2.390551 | 13.72033 | 9.13418
2018-02-03 11:58 | 419793.9 | 2760.0018 | 5 | 42 | 3.539368 | -3.259824 | 3.275928 | 2.499231 | 13.72033 | 9.519591
2018-02-03 12:00 | 419913.9 | 2880.001 | 5 | 42 | 3.524533 | -3.259845 | 3.275928 | 2.607874 | 13.72033 | 9.903332
2018-02-03 12:02 | 420033.9 | 3000.001 | 5 | 42 | 3.50712 | -3.259836 | 3.275928 | 2.716547 | 13.72033 | 10.28544
2018-02-03 12:04 | 420153.9 | 3120.0002 | 5 | 42 | 3.483944 | -3.259826 | 3.275928 | 2.825198 | 13.72033 | 10.66531
2018-02-03 12:06 | 420273.9 | 3240.0006 | 5 | 42 | 3.450775 | -3.259805 | 3.275928 | 2.933847 | 13.72033 | 11.04213
2018-02-03 12:08 | 420393.9 | 3360.001 | 5 | 42 | 3.4038 | -3.260158 | 3.275928 | 3.042493 | 13.72033 | 11.41467
2018-02-03 12:10 | 420513.9 | 3480.0005 | 5 | 42 | 3.321195 | -3.259815 | 3.275928 | 3.15116 | 13.72033 | 11.78059
2018-02-03 12:12 | 420633.9 | 3600.0009 | 5 | 42 | 3.081299 | -3.260189 | 3.275928 | 3.259833 | 13.72033 | 12.13155
2018-02-03 12:12 | 420649.8 | 3615.8455 | 5 | 42 | 2.999995 | -3.260168 | 3.275928 | 3.274186 | 13.72033 | 12.17524
2018-02-03 12:14 | 420769.8 | 120 | 6 | 42 | 3.290743 | 0 | 3.275928 | 3.274186 | 13.72033 | 12.17524
2018-02-03 12:16 | 420889.8 | 239.9999 | 6 | 42 | 3.301512 | 0 | 3.275928 | 3.274186 | 13.72033 | 12.17524
2018-02-03 12:17 | 420949.8 | 300.0014 | 6 | 42 | 3.304974 | 0 | 3.275928 | 3.274186 | 13.72033 | 12.17524
2018-02-03 12:17 | 420949.8 | 0.0025 | 7 | 43 | 3.304899 | 0 | 0 | 0 | 0 | 0
2018-02-03 12:19 | 421069.9 | 120.0002 | 2 | 43 | 3.934837 | 4.890051 | 0.1623105 | 6.06e-10 | 0.6177391 | 2.003e-09
2018-02-03 12:21 | 421189.9 | 240.0014 | 2 | 43 | 3.985455 | 4.88998 | 0.3253123 | 6.06e-10 | 1.263741 | 2.003e-09
2018-02-03 12:23 | 421309.9 | 360.0002 | 2 | 43 | 4.02181 | 4.890003 | 0.4882961 | 6.06e-10 | 1.916404 | 2.003e-09
2018-02-03 12:25 | 421429.9 | 480.0018 | 2 | 43 | 4.0513 | 4.890039 | 0.6512955 | 6.06e-10 | 2.574409 | 2.003e-09
2018-02-03 12:27 | 421549.9 | 600.0013 | 2 | 43 | 4.076953 | 4.890003 | 0.8142815 | 6.06e-10 | 3.236857 | 2.003e-09
2018-02-03 12:29 | 421669.9 | 720.0011 | 2 | 43 | 4.099644 | 4.890047 | 0.9772463 | 6.06e-10 | 3.903121 | 2.003e-09
2018-02-03 12:31 | 421789.9 | 840.0011 | 2 | 43 | 4.123174 | 4.890043 | 1.140271 | 6.06e-10 | 4.573351 | 2.003e-09
2018-02-03 12:33 | 421909.9 | 960.001 | 2 | 43 | 4.148784 | 4.890028 | 1.303243 | 6.06e-10 | 5.247375 | 2.003e-09
2018-02-03 12:35 | 422029.9 | 1080.0008 | 2 | 43 | 4.176945 | 4.890045 | 1.466237 | 6.06e-10 | 5.925854 | 2.003e-09
2018-02-03 12:37 | 422149.9 | 1200.0008 | 2 | 43 | 4.200406 | 4.712046 | 1.628442 | 6.06e-10 | 6.605733 | 2.003e-09
2018-02-03 12:39 | 422269.9 | 1320.0019 | 2 | 43 | 4.200407 | 4.13665 | 1.775762 | 6.06e-10 | 7.224539 | 2.003e-09
2018-02-03 12:41 | 422389.9 | 1440.0011 | 2 | 43 | 4.200402 | 3.601578 | 1.904579 | 6.06e-10 | 7.765619 | 2.003e-09
2018-02-03 12:43 | 422471.8 | 1521.8809 | 2 | 43 | 4.200387 | 3.259993 | 1.982581 | 6.06e-10 | 8.093259 | 2.003e-09
2018-02-03 12:45 | 422591.8 | 120.0002 | 3 | 43 | 4.228621 | 3.26013 | 2.090817 | 6.06e-10 | 8.549296 | 2.003e-09
2018-02-03 12:47 | 422711.8 | 240.0035 | 3 | 43 | 4.261869 | 3.259808 | 2.199507 | 6.06e-10 | 9.010685 | 2.003e-09
2018-02-03 12:49 | 422831.8 | 360.001 | 3 | 43 | 4.297521 | 3.260153 | 2.308163 | 6.06e-10 | 9.475679 | 2.003e-09
2018-02-03 12:51 | 422951.8 | 480.001 | 3 | 43 | 4.335372 | 3.259821 | 2.41682 | 6.06e-10 | 9.944673 | 2.003e-09
2018-02-03 12:53 | 423071.8 | 600.001 | 3 | 43 | 4.375059 | 3.260166 | 2.525481 | 6.06e-10 | 10.4179 | 2.003e-09
2018-02-03 12:55 | 423191.8 | 720.001 | 3 | 43 | 4.400399 | 2.984028 | 2.632257 | 6.06e-10 | 10.8869 | 2.003e-09
2018-02-03 12:57 | 423311.8 | 840.0011 | 3 | 43 | 4.400387 | 2.474699 | 2.722853 | 6.06e-10 | 11.28556 | 2.003e-09
2018-02-03 12:59 | 423431.8 | 960.0003 | 3 | 43 | 4.400403 | 2.069231 | 2.798336 | 6.06e-10 | 11.61772 | 2.003e-09
2018-02-03 13:01 | 423551.8 | 1080.0017 | 3 | 43 | 4.400362 | 1.739861 | 2.861622 | 6.06e-10 | 11.8962 | 2.003e-09
2018-02-03 13:03 | 423671.8 | 1200.0008 | 3 | 43 | 4.400367 | 1.473902 | 2.915042 | 6.06e-10 | 12.13127 | 2.003e-09
2018-02-03 13:05 | 423791.8 | 1320.0027 | 3 | 43 | 4.400349 | 1.256512 | 2.960425 | 6.06e-10 | 12.33097 | 2.003e-09
2018-02-03 13:07 | 423911.8 | 1440.0003 | 3 | 43 | 4.400357 | 1.078909 | 2.999256 | 6.06e-10 | 12.50184 | 2.003e-09
2018-02-03 13:09 | 424031.8 | 1560.002 | 3 | 43 | 4.400362 | 0.9329987 | 3.032704 | 6.06e-10 | 12.64902 | 2.003e-09
2018-02-03 13:11 | 424151.8 | 1680.0003 | 3 | 43 | 4.40035 | 0.8113117 | 3.061707 | 6.06e-10 | 12.77665 | 2.003e-09
2018-02-03 13:13 | 424271.8 | 1800.0003 | 3 | 43 | 4.400334 | 0.7100735 | 3.087019 | 6.06e-10 | 12.88803 | 2.003e-09
2018-02-03 13:15 | 424391.8 | 1920.0002 | 3 | 43 | 4.400322 | 0.6243534 | 3.109227 | 6.06e-10 | 12.98575 | 2.003e-09
2018-02-03 13:17 | 424511.8 | 2040.0002 | 3 | 43 | 4.400332 | 0.5522327 | 3.128819 | 6.06e-10 | 13.07196 | 2.003e-09
2018-02-03 13:19 | 424631.8 | 2160.0002 | 3 | 43 | 4.400339 | 0.4904175 | 3.146172 | 6.06e-10 | 13.14832 | 2.003e-09
2018-02-03 13:21 | 424751.8 | 2280.0002 | 3 | 43 | 4.400338 | 0.4369259 | 3.161605 | 6.06e-10 | 13.21623 | 2.003e-09
2018-02-03 13:23 | 424871.8 | 2400.0002 | 3 | 43 | 4.400341 | 0.3904686 | 3.175375 | 6.06e-10 | 13.27682 | 2.003e-09
2018-02-03 13:25 | 424991.8 | 2520.0002 | 3 | 43 | 4.400351 | 0.3502216 | 3.187694 | 6.06e-10 | 13.33103 | 2.003e-09
2018-02-03 13:27 | 425111.8 | 2640.0019 | 3 | 43 | 4.400319 | 0.3140373 | 3.198741 | 6.06e-10 | 13.37964 | 2.003e-09
2018-02-03 13:29 | 425231.8 | 2760.0003 | 3 | 43 | 4.400342 | 0.2826347 | 3.208669 | 6.06e-10 | 13.42333 | 2.003e-09
2018-02-03 13:31 | 425351.8 | 2880.0002 | 3 | 43 | 4.400323 | 0.254549 | 3.217603 | 6.06e-10 | 13.46264 | 2.003e-09
2018-02-03 13:33 | 425471.8 | 3000.0002 | 3 | 43 | 4.400321 | 0.2297688 | 3.225654 | 6.06e-10 | 13.49807 | 2.003e-09
2018-02-03 13:35 | 425591.8 | 3120.0003 | 3 | 43 | 4.400292 | 0.2066803 | 3.232925 | 6.06e-10 | 13.53006 | 2.003e-09
2018-02-03 13:37 | 425711.8 | 3240.0019 | 3 | 43 | 4.400313 | 0.1873226 | 3.239493 | 6.06e-10 | 13.55896 | 2.003e-09
2018-02-03 13:39 | 425831.8 | 3360.0019 | 3 | 43 | 4.400284 | 0.1691208 | 3.245434 | 6.06e-10 | 13.58511 | 2.003e-09
2018-02-03 13:41 | 425951.8 | 3480.0002 | 3 | 43 | 4.400314 | 0.1537514 | 3.250813 | 6.06e-10 | 13.60878 | 2.003e-09
2018-02-03 13:43 | 426071.8 | 3600.002 | 3 | 43 | 4.400309 | 0.1391659 | 3.255688 | 6.06e-10 | 13.63023 | 2.003e-09
2018-02-03 13:45 | 426191.8 | 3720.0002 | 3 | 43 | 4.400314 | 0.126379 | 3.260108 | 6.06e-10 | 13.64967 | 2.003e-09
2018-02-03 13:47 | 426311.8 | 3840.0003 | 3 | 43 | 4.40032 | 0.1146965 | 3.264116 | 6.06e-10 | 13.66731 | 2.003e-09
2018-02-03 13:49 | 426431.8 | 3960.0002 | 3 | 43 | 4.400279 | 0.1034145 | 3.267744 | 6.06e-10 | 13.68328 | 2.003e-09
2018-02-03 13:51 | 426551.8 | 4080.0002 | 3 | 43 | 4.400279 | 0.09381104 | 3.271036 | 6.06e-10 | 13.69776 | 2.003e-09
2018-02-03 13:53 | 426671.8 | 4200.0002 | 3 | 43 | 4.400275 | 0.08540344 | 3.274028 | 6.06e-10 | 13.71093 | 2.003e-09
2018-02-03 13:54 | 426731.3 | 4259.4512 | 3 | 43 | 4.40028 | 0.0814991 | 3.275404 | 6.06e-10 | 13.71698 | 2.003e-09
2018-02-03 13:56 | 426851.3 | 120.0001 | 4 | 43 | 4.394585 | 0 | 3.275404 | 6.06e-10 | 13.71698 | 2.003e-09
2018-02-03 13:58 | 426971.3 | 240 | 4 | 43 | 4.393934 | 0 | 3.275404 | 6.06e-10 | 13.71698 | 2.003e-09
2018-02-03 13:59 | 427031.3 | 300.0039 | 4 | 43 | 4.393697 | 0 | 3.275404 | 6.06e-10 | 13.71698 | 2.003e-09
2018-02-03 14:01 | 427151.4 | 120.0005 | 5 | 43 | 4.165589 | -3.260164 | 3.275404 | 0.1086357 | 13.71698 | 0.4555825
2018-02-03 14:03 | 427271.4 | 240.0002 | 5 | 43 | 4.125908 | -3.259809 | 3.275404 | 0.2173101 | 13.71698 | 0.9061076
2018-02-03 14:05 | 427391.4 | 360.0017 | 5 | 43 | 4.085803 | -3.259868 | 3.275404 | 0.3259772 | 13.71698 | 1.352289
2018-02-03 14:07 | 427511.4 | 480.0008 | 5 | 43 | 4.045031 | -3.25983 | 3.275404 | 0.4346242 | 13.71698 | 1.793987
2018-02-03 14:09 | 427631.4 | 600.0009 | 5 | 43 | 4.004325 | -3.260156 | 3.275404 | 0.5432799 | 13.71698 | 2.231287
2018-02-03 14:11 | 427751.4 | 720.0005 | 5 | 43 | 3.964424 | -3.260205 | 3.275404 | 0.6519503 | 13.71698 | 2.664262
2018-02-03 14:13 | 427871.4 | 840.001 | 5 | 43 | 3.925691 | -3.260198 | 3.275404 | 0.7606126 | 13.71698 | 3.092928
2018-02-03 14:15 | 427991.4 | 960.0002 | 5 | 43 | 3.88841 | -3.259859 | 3.275404 | 0.869271 | 13.71698 | 3.51745
2018-02-03 14:17 | 428111.4 | 1080.0002 | 5 | 43 | 3.852664 | -3.259855 | 3.275404 | 0.9779305 | 13.71698 | 3.938005
2018-02-03 14:19 | 428231.4 | 1200.0001 | 5 | 43 | 3.818579 | -3.25987 | 3.275404 | 1.086576 | 13.71698 | 4.354708
2018-02-03 14:21 | 428351.4 | 1320.0017 | 5 | 43 | 3.786288 | -3.25987 | 3.275404 | 1.195235 | 13.71698 | 4.767861
2018-02-03 14:23 | 428471.4 | 1440.0005 | 5 | 43 | 3.756001 | -3.259861 | 3.275404 | 1.303905 | 13.71698 | 5.177655
2018-02-03 14:25 | 428591.4 | 1560.0005 | 5 | 43 | 3.727684 | -3.259891 | 3.275404 | 1.412565 | 13.71698 | 5.584223
2018-02-03 14:27 | 428711.4 | 1680.001 | 5 | 43 | 3.70127 | -3.259811 | 3.275404 | 1.521227 | 13.71698 | 5.98783
2018-02-03 14:29 | 428831.4 | 1800.0002 | 5 | 43 | 3.676739 | -3.259907 | 3.275404 | 1.629881 | 13.71698 | 6.388639
2018-02-03 14:31 | 428951.4 | 1920.0006 | 5 | 43 | 3.654024 | -3.259855 | 3.275404 | 1.738533 | 13.71698 | 6.786875
2018-02-03 14:33 | 429071.4 | 2040.001 | 5 | 43 | 3.633106 | -3.259851 | 3.275404 | 1.847199 | 13.71698 | 7.182789
2018-02-03 14:35 | 429191.4 | 2160.0002 | 5 | 43 | 3.614027 | -3.259813 | 3.275404 | 1.95586 | 13.71698 | 7.576512
2018-02-03 14:37 | 429311.4 | 2280.0018 | 5 | 43 | 3.596729 | -3.259903 | 3.275404 | 2.064523 | 13.71698 | 7.968268
2018-02-03 14:39 | 429431.4 | 2400.001 | 5 | 43 | 3.580997 | -3.259847 | 3.275404 | 2.17318 | 13.71698 | 8.358212
2018-02-03 14:41 | 429551.4 | 2520.0006 | 5 | 43 | 3.566428 | -3.260141 | 3.275404 | 2.281827 | 13.71698 | 8.746478
2018-02-03 14:43 | 429671.4 | 2640.001 | 5 | 43 | 3.552544 | -3.259852 | 3.275404 | 2.390497 | 13.71698 | 9.133283
2018-02-03 14:45 | 429791.4 | 2760.001 | 5 | 43 | 3.53874 | -3.25987 | 3.275404 | 2.499141 | 13.71698 | 9.518502
2018-02-03 14:47 | 429911.4 | 2880.001 | 5 | 43 | 3.523934 | -3.259855 | 3.275404 | 2.607812 | 13.71698 | 9.902269
2018-02-03 14:49 | 430031.4 | 3000.001 | 5 | 43 | 3.506521 | -3.259865 | 3.275404 | 2.716465 | 13.71698 | 10.28424
2018-02-03 14:51 | 430151.4 | 3120.0002 | 5 | 43 | 3.483334 | -3.25984 | 3.275404 | 2.825123 | 13.71698 | 10.66407
2018-02-03 14:53 | 430271.4 | 3240.001 | 5 | 43 | 3.450143 | -3.259851 | 3.275404 | 2.933776 | 13.71698 | 11.04084
2018-02-03 14:55 | 430391.4 | 3360.0005 | 5 | 43 | 3.403017 | -3.259888 | 3.275404 | 3.042436 | 13.71698 | 11.41336
2018-02-03 14:57 | 430511.4 | 3480.001 | 5 | 43 | 3.319804 | -3.259888 | 3.275404 | 3.151101 | 13.71698 | 11.77915
2018-02-03 14:59 | 430631.4 | 3600.001 | 5 | 43 | 3.076428 | -3.259905 | 3.275404 | 3.259761 | 13.71698 | 12.1298
2018-02-03 14:59 | 430646.1 | 3614.7383 | 5 | 43 | 2.999984 | -3.259852 | 3.275404 | 3.273091 | 13.71698 | 12.17033
2018-02-03 15:01 | 430766.2 | 120.0002 | 6 | 43 | 3.291952 | 0 | 3.275404 | 3.273091 | 13.71698 | 12.17033
2018-02-03 15:03 | 430886.2 | 240.0011 | 6 | 43 | 3.30272 | 0 | 3.275404 | 3.273091 | 13.71698 | 12.17033
2018-02-03 15:04 | 430946.2 | 300.0016 | 6 | 43 | 3.306214 | 0 | 3.275404 | 3.273091 | 13.71698 | 12.17033
2018-02-03 15:04 | 430946.2 | 0.0026 | 7 | 44 | 3.306167 | 0 | 0 | 0 | 0 | 0
2018-02-03 15:06 | 431066.3 | 120.0019 | 2 | 44 | 3.935897 | 4.89011 | 0.1622948 | 3.745e-09 | 0.6178696 | 1.2383e-08
2018-02-03 15:08 | 431186.3 | 240.0007 | 2 | 44 | 3.986363 | 4.890093 | 0.3252851 | 3.745e-09 | 1.263978 | 1.2383e-08
2018-02-03 15:10 | 431306.3 | 360.0007 | 2 | 44 | 4.022737 | 4.890106 | 0.4882814 | 3.745e-09 | 1.916842 | 1.2383e-08
2018-02-03 15:12 | 431426.3 | 480.0002 | 2 | 44 | 4.052267 | 4.890097 | 0.651303 | 3.745e-09 | 2.575091 | 1.2383e-08
2018-02-03 15:14 | 431546.3 | 600.0003 | 2 | 44 | 4.077904 | 4.890137 | 0.8142951 | 3.745e-09 | 3.23772 | 1.2383e-08
2018-02-03 15:16 | 431666.3 | 720.0002 | 2 | 44 | 4.100659 | 4.890102 | 0.9772927 | 3.745e-09 | 3.904276 | 1.2383e-08
2018-02-03 15:18 | 431786.3 | 840.0019 | 2 | 44 | 4.124253 | 4.890081 | 1.140288 | 3.745e-09 | 4.574559 | 1.2383e-08
2018-02-03 15:20 | 431906.3 | 960.001 | 2 | 44 | 4.149861 | 4.890118 | 1.30328 | 3.745e-09 | 5.248844 | 1.2383e-08
2018-02-03 15:22 | 432026.3 | 1080.001 | 2 | 44 | 4.178008 | 4.890078 | 1.466278 | 3.745e-09 | 5.927514 | 1.2383e-08
2018-02-03 15:24 | 432146.3 | 1200.0019 | 2 | 44 | 4.200407 | 4.693409 | 1.628279 | 3.745e-09 | 6.606667 | 1.2383e-08
2018-02-03 15:26 | 432266.3 | 1320.0007 | 2 | 44 | 4.200378 | 4.122036 | 1.775033 | 3.745e-09 | 7.223091 | 1.2383e-08
2018-02-03 15:28 | 432386.3 | 1440.0007 | 2 | 44 | 4.200403 | 3.590664 | 1.903481 | 3.745e-09 | 7.762622 | 1.2383e-08
2018-02-03 15:29 | 432465.9 | 1519.6696 | 2 | 44 | 4.200396 | 3.259968 | 1.979252 | 3.745e-09 | 8.080893 | 1.2383e-08
2018-02-03 15:31 | 432585.9 | 120.0002 | 3 | 44 | 4.228579 | 3.25985 | 2.087494 | 3.745e-09 | 8.536956 | 1.2383e-08
2018-02-03 15:33 | 432705.9 | 240.0006 | 3 | 44 | 4.261812 | 3.259863 | 2.196128 | 3.745e-09 | 8.998105 | 1.2383e-08
2018-02-03 15:35 | 432825.9 | 360.0002 | 3 | 44 | 4.297499 | 3.259827 | 2.30481 | 3.745e-09 | 9.463207 | 1.2383e-08
2018-02-03 15:37 | 432945.9 | 480.0002 | 3 | 44 | 4.335341 | 3.259832 | 2.413465 | 3.745e-09 | 9.932187 | 1.2383e-08
2018-02-03 15:39 | 433065.9 | 600.0002 | 3 | 44 | 4.375042 | 3.259855 | 2.522104 | 3.745e-09 | 10.40532 | 1.2383e-08
2018-02-03 15:41 | 433185.9 | 720.001 | 3 | 44 | 4.400402 | 2.985012 | 2.628888 | 3.745e-09 | 10.87435 | 1.2383e-08
2018-02-03 15:43 | 433305.9 | 840.0002 | 3 | 44 | 4.400395 | 2.477144 | 2.719552 | 3.745e-09 | 11.27331 | 1.2383e-08
2018-02-03 15:45 | 433425.9 | 960.0018 | 3 | 44 | 4.400361 | 2.071188 | 2.795118 | 3.745e-09 | 11.60583 | 1.2383e-08
2018-02-03 15:47 | 433545.9 | 1080.0002 | 3 | 44 | 4.40038 | 1.743 | 2.858502 | 3.745e-09 | 11.88475 | 1.2383e-08
2018-02-03 15:49 | 433665.9 | 1200.0017 | 3 | 44 | 4.400371 | 1.476063 | 2.912005 | 3.745e-09 | 12.12018 | 1.2383e-08
2018-02-03 15:51 | 433785.9 | 1320.0002 | 3 | 44 | 4.400351 | 1.258881 | 2.957465 | 3.745e-09 | 12.32022 | 1.2383e-08
2018-02-03 15:53 | 433905.9 | 1440.0002 | 3 | 44 | 4.400384 | 1.081945 | 2.996385 | 3.745e-09 | 12.49148 | 1.2383e-08
2018-02-03 15:55 | 434025.9 | 1560.0002 | 3 | 44 | 4.400347 | 0.9349422 | 3.029919 | 3.745e-09 | 12.63904 | 1.2383e-08
2018-02-03 15:57 | 434145.9 | 1680.0017 | 3 | 44 | 4.400331 | 0.8134651 | 3.059006 | 3.745e-09 | 12.76704 | 1.2383e-08
2018-02-03 15:59 | 434265.9 | 1800.0002 | 3 | 44 | 4.400358 | 0.7124119 | 3.08439 | 3.745e-09 | 12.87873 | 1.2383e-08
2018-02-03 16:01 | 434385.9 | 1920.0002 | 3 | 44 | 4.400373 | 0.6276531 | 3.106674 | 3.745e-09 | 12.97679 | 1.2383e-08
2018-02-03 16:03 | 434505.9 | 2040.0018 | 3 | 44 | 4.400335 | 0.5541477 | 3.126332 | 3.745e-09 | 13.06329 | 1.2383e-08
2018-02-03 16:05 | 434625.9 | 2160.0017 | 3 | 44 | 4.40032 | 0.4916191 | 3.143749 | 3.745e-09 | 13.13993 | 1.2383e-08
2018-02-03 16:07 | 434745.9 | 2280.0001 | 3 | 44 | 4.400333 | 0.4383717 | 3.159239 | 3.745e-09 | 13.20809 | 1.2383e-08
2018-02-03 16:09 | 434865.9 | 2400.0017 | 3 | 44 | 4.400345 | 0.3921604 | 3.173062 | 3.745e-09 | 13.26892 | 1.2383e-08
2018-02-03 16:11 | 434985.9 | 2520.0017 | 3 | 44 | 4.400332 | 0.351326 | 3.185427 | 3.745e-09 | 13.32333 | 1.2383e-08
2018-02-03 16:13 | 435105.9 | 2640.0001 | 3 | 44 | 4.400336 | 0.3155518 | 3.196518 | 3.745e-09 | 13.37214 | 1.2383e-08
2018-02-03 16:15 | 435225.9 | 2760.0001 | 3 | 44 | 4.400362 | 0.2843628 | 3.206489 | 3.745e-09 | 13.41601 | 1.2383e-08
2018-02-03 16:17 | 435345.9 | 2880.0001 | 3 | 44 | 4.400318 | 0.2554646 | 3.215461 | 3.745e-09 | 13.45549 | 1.2383e-08
2018-02-03 16:19 | 435465.9 | 3000.0017 | 3 | 44 | 4.400311 | 0.2303486 | 3.22355 | 3.745e-09 | 13.49109 | 1.2383e-08
2018-02-03 16:21 | 435585.9 | 3120.0001 | 3 | 44 | 4.400298 | 0.2077446 | 3.230854 | 3.745e-09 | 13.52322 | 1.2383e-08
2018-02-03 16:23 | 435705.9 | 3240.0018 | 3 | 44 | 4.400324 | 0.1885433 | 3.23745 | 3.745e-09 | 13.55225 | 1.2383e-08
2018-02-03 16:25 | 435825.9 | 3360.001 | 3 | 44 | 4.400304 | 0.1703396 | 3.243423 | 3.745e-09 | 13.57853 | 1.2383e-08
2018-02-03 16:27 | 435945.9 | 3480.0001 | 3 | 44 | 4.400309 | 0.1544991 | 3.248828 | 3.745e-09 | 13.60232 | 1.2383e-08
2018-02-03 16:29 | 436065.9 | 3600.0001 | 3 | 44 | 4.400321 | 0.1400337 | 3.25373 | 3.745e-09 | 13.62388 | 1.2383e-08
2018-02-03 16:31 | 436185.9 | 3720.0001 | 3 | 44 | 4.400299 | 0.1267223 | 3.258175 | 3.745e-09 | 13.64344 | 1.2383e-08
2018-02-03 16:33 | 436305.9 | 3840.0001 | 3 | 44 | 4.400292 | 0.1150379 | 3.262203 | 3.745e-09 | 13.66117 | 1.2383e-08
2018-02-03 16:35 | 436425.9 | 3960.0009 | 3 | 44 | 4.400293 | 0.1045151 | 3.265858 | 3.745e-09 | 13.67725 | 1.2383e-08
2018-02-03 16:37 | 436545.9 | 4080.0001 | 3 | 44 | 4.400268 | 0.09458351 | 3.269188 | 3.745e-09 | 13.6919 | 1.2383e-08
2018-02-03 16:39 | 436665.9 | 4200.0017 | 3 | 44 | 4.400278 | 0.0862236 | 3.272216 | 3.745e-09 | 13.70523 | 1.2383e-08
2018-02-03 16:40 | 436743.1 | 4277.1199 | 3 | 44 | 4.40028 | 0.08149719 | 3.274021 | 3.745e-09 | 13.71317 | 1.2383e-08
2018-02-03 16:42 | 436863.1 | 120 | 4 | 44 | 4.39455 | 0 | 3.274021 | 3.745e-09 | 13.71317 | 1.2383e-08
2018-02-03 16:44 | 436983.1 | 240.0008 | 4 | 44 | 4.39391 | 0 | 3.274021 | 3.745e-09 | 13.71317 | 1.2383e-08
2018-02-03 16:45 | 437043.1 | 300.0014 | 4 | 44 | 4.393663 | 0 | 3.274021 | 3.745e-09 | 13.71317 | 1.2383e-08
2018-02-03 16:47 | 437163.2003 | 120.0006 | 5 | 44 | 4.165327 | -3.26017 | 3.274021 | 0.1086465 | 13.71317 | 0.4555977
2018-02-03 16:49 | 437283.1998 | 240.0001 | 5 | 44 | 4.125678 | -3.260106 | 3.274021 | 0.2173138 | 13.71317 | 0.9060677
2018-02-03 16:51 | 437403.1998 | 360.0001 | 5 | 44 | 4.085614 | -3.260154 | 3.274021 | 0.3259917 | 13.71317 | 1.35227
2018-02-03 16:53 | 437523.1998 | 480.0001 | 5 | 44 | 4.044886 | -3.259894 | 3.274021 | 0.4346476 | 13.71317 | 1.793987
2018-02-03 16:55 | 437643.2006 | 600.0009 | 5 | 44 | 4.004194 | -3.26015 | 3.274021 | 0.5433129 | 13.71317 | 2.231311
2018-02-03 16:57 | 437763.2006 | 720.0009 | 5 | 44 | 3.964305 | -3.26017 | 3.274021 | 0.6519932 | 13.71317 | 2.66431
2018-02-03 16:59 | 437883.2014 | 840.0017 | 5 | 44 | 3.925626 | -3.259822 | 3.274021 | 0.7606594 | 13.71317 | 3.092983
2018-02-03 17:01 | 438003.2006 | 960.0009 | 5 | 44 | 3.888315 | -3.260117 | 3.274021 | 0.8693054 | 13.71317 | 3.517446
2018-02-03 17:03 | 438123.2006 | 1080.0009 | 5 | 44 | 3.852578 | -3.260139 | 3.274021 | 0.9779779 | 13.71317 | 3.938041
2018-02-03 17:05 | 438243.2006 | 1200.0009 | 5 | 44 | 3.818579 | -3.260189 | 3.274021 | 1.086642 | 13.71317 | 4.354815
2018-02-03 17:07 | 438363.2006 | 1320.0009 | 5 | 44 | 3.786279 | -3.260166 | 3.274021 | 1.195315 | 13.71317 | 4.768022
2018-02-03 17:09 | 438483.2006 | 1440.0009 | 5 | 44 | 3.756001 | -3.260159 | 3.274021 | 1.303985 | 13.71317 | 5.177812
2018-02-03 17:11 | 438603.2006 | 1560.0009 | 5 | 44 | 3.727671 | -3.260118 | 3.274021 | 1.412651 | 13.71317 | 5.584404
2018-02-03 17:13 | 438723.2014 | 1680.0017 | 5 | 44 | 3.701296 | -3.260162 | 3.274021 | 1.521303 | 13.71317 | 5.987976
2018-02-03 17:15 | 438843.2006 | 1800.0009 | 5 | 44 | 3.676781 | -3.260162 | 3.274021 | 1.629972 | 13.71317 | 6.388842
2018-02-03 17:17 | 438963.2006 | 1920.0009 | 5 | 44 | 3.654058 | -3.260241 | 3.274021 | 1.73864 | 13.71317 | 6.787139
2018-02-03 17:19 | 439083.1999 | 2040.0002 | 5 | 44 | 3.633167 | -3.25982 | 3.274021 | 1.84731 | 13.71317 | 7.183073
2018-02-03 17:21 | 439203.2003 | 2160.0006 | 5 | 44 | 3.614093 | -3.259805 | 3.274021 | 1.955957 | 13.71317 | 7.576751
2018-02-03 17:23 | 439323.2006 | 2280.0009 | 5 | 44 | 3.596795 | -3.259935 | 3.274021 | 2.064615 | 13.71317 | 7.968494
2018-02-03 17:25 | 439443.2003 | 2400.0006 | 5 | 44 | 3.58108 | -3.259832 | 3.274021 | 2.173283 | 13.71317 | 8.358484
2018-02-03 17:27 | 439563.2006 | 2520.0009 | 5 | 44 | 3.566501 | -3.259817 | 3.274021 | 2.281942 | 13.71317 | 8.746802
2018-02-03 17:29 | 439683.2014 | 2640.0017 | 5 | 44 | 3.552621 | -3.259805 | 3.274021 | 2.390597 | 13.71317 | 9.133563
2018-02-03 17:31 | 439803.2006 | 2760.0009 | 5 | 44 | 3.53878 | -3.259875 | 3.274021 | 2.499242 | 13.71317 | 9.518786
2018-02-03 17:33 | 439923.2006 | 2880.0009 | 5 | 44 | 3.523912 | -3.259828 | 3.274021 | 2.607899 | 13.71317 | 9.902507
2018-02-03 17:35 | 440043.2006 | 3000.0009 | 5 | 44 | 3.506424 | -3.260041 | 3.274021 | 2.716572 | 13.71317 | 10.28454
2018-02-03 17:37 | 440163.2003 | 3120.0006 | 5 | 44 | 3.483121 | -3.259946 | 3.274021 | 2.825235 | 13.71317 | 10.66437
2018-02-03 17:39 | 440283.2006 | 3240.0009 | 5 | 44 | 3.449781 | -3.25984 | 3.274021 | 2.933886 | 13.71317 | 11.0411
2018-02-03 17:41 | 440403.2006 | 3360.0009 | 5 | 44 | 3.402422 | -3.259815 | 3.274021 | 3.04255 | 13.71317 | 11.41358
2018-02-03 17:43 | 440523.2007 | 3480.001 | 5 | 44 | 3.318511 | -3.259815 | 3.274021 | 3.151218 | 13.71317 | 11.7793
2018-02-03 17:45 | 440643.2006 | 3600.0009 | 5 | 44 | 3.070134 | -3.25984 | 3.274021 | 3.259863 | 13.71317 | 12.12959
2018-02-03 17:46 | 440656.4836 | 3613.2839 | 5 | 44 | 2.999983 | -3.259845 | 3.274021 | 3.271895 | 13.71317 | 12.16613
2018-02-03 17:48 | 440776.5 | 120.0011 | 6 | 44 | 3.291364 | 0 | 3.274021 | 3.271895 | 13.71317 | 12.16613
2018-02-03 17:50 | 440896.5 | 240.0003 | 6 | 44 | 3.302126 | 0 | 3.274021 | 3.271895 | 13.71317 | 12.16613
2018-02-03 17:51 | 440956.5 | 300.0016 | 6 | 44 | 3.305592 | 0 | 3.274021 | 3.271895 | 13.71317 | 12.16613
2018-02-03 17:51 | 440956.5 | 0.0024 | 7 | 45 | 3.30554 | 0 | 0 | 0 | 0 | 0
2018-02-03 17:53 | 441076.6 | 120.0006 | 2 | 45 | 3.935546 | 4.890034 | 0.162283 | 8.69e-10 | 0.6177526 | 2.873e-09
2018-02-03 17:55 | 441196.6 | 240.0011 | 2 | 45 | 3.986015 | 4.89015 | 0.3252936 | 8.69e-10 | 1.263891 | 2.873e-09
2018-02-03 17:57 | 441316.6 | 360.0007 | 2 | 45 | 4.022375 | 4.890154 | 0.4882871 | 8.69e-10 | 1.916684 | 2.873e-09
2018-02-03 17:59 | 441436.6 | 480.0011 | 2 | 45 | 4.051912 | 4.890142 | 0.6512846 | 8.69e-10 | 2.574778 | 2.873e-09
2018-02-03 18:01 | 441556.6 | 600.0003 | 2 | 45 | 4.07761 | 4.89015 | 0.8142919 | 8.69e-10 | 3.237415 | 2.873e-09
2018-02-03 18:03 | 441676.6 | 720.0003 | 2 | 45 | 4.100388 | 4.890116 | 0.9772856 | 8.69e-10 | 3.903912 | 2.873e-09
2018-02-03 18:05 | 441796.6 | 840.0002 | 2 | 45 | 4.124019 | 4.890141 | 1.140267 | 8.69e-10 | 4.5741 | 2.873e-09
2018-02-03 18:07 | 441916.6 | 960.0002 | 2 | 45 | 4.149708 | 4.890091 | 1.303268 | 8.69e-10 | 5.248386 | 2.873e-09
2018-02-03 18:09 | 442036.6 | 1080.0007 | 2 | 45 | 4.177969 | 4.890181 | 1.466262 | 8.69e-10 | 5.927025 | 2.873e-09
2018-02-03 18:11 | 442156.6 | 1200.001 | 2 | 45 | 4.200401 | 4.692106 | 1.628248 | 8.69e-10 | 6.606111 | 2.873e-09
2018-02-03 18:13 | 442276.6 | 1320.0011 | 2 | 45 | 4.200393 | 4.119852 | 1.774963 | 8.69e-10 | 7.222374 | 2.873e-09
2018-02-03 18:15 | 442396.6 | 1440.0007 | 2 | 45 | 4.200403 | 3.587517 | 1.903326 | 8.69e-10 | 7.761548 | 2.873e-09
2018-02-03 18:16 | 442475.4 | 1518.7928 | 2 | 45 | 4.200393 | 3.259989 | 1.978221 | 8.69e-10 | 8.076137 | 2.873e-09
2018-02-03 18:18 | 442595.4 | 120.0012 | 3 | 45 | 4.228604 | 3.259907 | 2.08643 | 8.69e-10 | 8.53206 | 2.873e-09
2018-02-03 18:20 | 442715.4 | 240.0003 | 3 | 45 | 4.261823 | 3.259842 | 2.195085 | 8.69e-10 | 8.993298 | 2.873e-09
2018-02-03 18:22 | 442835.4 | 360.0012 | 3 | 45 | 4.297461 | 3.259855 | 2.303736 | 8.69e-10 | 9.458264 | 2.873e-09
2018-02-03 18:24 | 442955.4 | 480.0004 | 3 | 45 | 4.335338 | 3.259878 | 2.412415 | 8.69e-10 | 9.927347 | 2.873e-09
2018-02-03 18:26 | 443075.4 | 600.0008 | 3 | 45 | 4.374991 | 3.259926 | 2.521072 | 8.69e-10 | 10.40055 | 2.873e-09
2018-02-03 18:28 | 443195.4 | 720.0003 | 3 | 45 | 4.400397 | 2.986263 | 2.62785 | 8.69e-10 | 10.86956 | 2.873e-09
2018-02-03 18:30 | 443315.4 | 840.0003 | 3 | 45 | 4.40038 | 2.477524 | 2.718539 | 8.69e-10 | 11.26863 | 2.873e-09
2018-02-03 18:32 | 443435.4 | 960.0019 | 3 | 45 | 4.400383 | 2.071856 | 2.794127 | 8.69e-10 | 11.60124 | 2.873e-09
2018-02-03 18:34 | 443555.4 | 1080.0008 | 3 | 45 | 4.400374 | 1.743641 | 2.85752 | 8.69e-10 | 11.88019 | 2.873e-09
2018-02-03 18:36 | 443675.4 | 1200.0003 | 3 | 45 | 4.400403 | 1.477093 | 2.911041 | 8.69e-10 | 12.11571 | 2.873e-09
2018-02-03 18:38 | 443795.4 | 1320.0012 | 3 | 45 | 4.400396 | 1.259886 | 2.956515 | 8.69e-10 | 12.31581 | 2.873e-09
2018-02-03 18:40 | 443915.4 | 1440.0003 | 3 | 45 | 4.400352 | 1.081394 | 2.995428 | 8.69e-10 | 12.48704 | 2.873e-09
2018-02-03 18:42 | 444035.4 | 1560.0003 | 3 | 45 | 4.400354 | 0.9346848 | 3.028944 | 8.69e-10 | 12.63453 | 2.873e-09
2018-02-03 18:44 | 444155.4 | 1680.0003 | 3 | 45 | 4.400331 | 0.8129158 | 3.058025 | 8.69e-10 | 12.76249 | 2.873e-09
2018-02-03 18:46 | 444275.4 | 1800.0011 | 3 | 45 | 4.400339 | 0.711689 | 3.083397 | 8.69e-10 | 12.87414 | 2.873e-09
2018-02-03 18:48 | 444395.4 | 1920.0003 | 3 | 45 | 4.400331 | 0.6262131 | 3.105663 | 8.69e-10 | 12.97211 | 2.873e-09
2018-02-03 18:50 | 444515.4 | 2040.0008 | 3 | 45 | 4.400347 | 0.5539646 | 3.125304 | 8.69e-10 | 13.05854 | 2.873e-09
2018-02-03 18:52 | 444635.4 | 2160.0019 | 3 | 45 | 4.400339 | 0.4919147 | 3.142706 | 8.69e-10 | 13.13512 | 2.873e-09
2018-02-03 18:54 | 444755.4 | 2280.0003 | 3 | 45 | 4.40033 | 0.4382343 | 3.15818 | 8.69e-10 | 13.2032 | 2.873e-09
2018-02-03 18:56 | 444875.4 | 2400.0003 | 3 | 45 | 4.400351 | 0.3920193 | 3.171985 | 8.69e-10 | 13.26395 | 2.873e-09
2018-02-03 18:58 | 444995.4 | 2520.0003 | 3 | 45 | 4.400319 | 0.3503723 | 3.184338 | 8.69e-10 | 13.31831 | 2.873e-09
2018-02-03 19:00 | 445115.4 | 2640.002 | 3 | 45 | 4.400321 | 0.314949 | 3.195415 | 8.69e-10 | 13.36705 | 2.873e-09
2018-02-03 19:02 | 445235.4 | 2760.0019 | 3 | 45 | 4.400315 | 0.2830181 | 3.205375 | 8.69e-10 | 13.41088 | 2.873e-09
2018-02-03 19:04 | 445355.4 | 2880.0003 | 3 | 45 | 4.400301 | 0.2549076 | 3.214345 | 8.69e-10 | 13.45035 | 2.873e-09
2018-02-03 19:06 | 445475.4 | 3000.0017 | 3 | 45 | 4.40033 | 0.2306728 | 3.222437 | 8.69e-10 | 13.48596 | 2.873e-09
2018-02-03 19:08 | 445595.4 | 3120.0003 | 3 | 45 | 4.40029 | 0.2081757 | 3.229745 | 8.69e-10 | 13.51812 | 2.873e-09
2018-02-03 19:10 | 445715.4 | 3240.0004 | 3 | 45 | 4.40033 | 0.1891556 | 3.236362 | 8.69e-10 | 13.54723 | 2.873e-09
2018-02-03 19:12 | 445835.4 | 3360.0003 | 3 | 45 | 4.400318 | 0.1712513 | 3.242352 | 8.69e-10 | 13.57359 | 2.873e-09
2018-02-03 19:14 | 445955.4 | 3480.0004 | 3 | 45 | 4.400309 | 0.1548328 | 3.247776 | 8.69e-10 | 13.59746 | 2.873e-09
2018-02-03 19:16 | 446075.4 | 3600.0019 | 3 | 45 | 4.400313 | 0.14118 | 3.252697 | 8.69e-10 | 13.61911 | 2.873e-09
2018-02-03 19:18 | 446195.4 | 3720.0004 | 3 | 45 | 4.400317 | 0.1278343 | 3.257161 | 8.69e-10 | 13.63875 | 2.873e-09
2018-02-03 19:20 | 446315.4 | 3840.0003 | 3 | 45 | 4.400309 | 0.1161194 | 3.26122 | 8.69e-10 | 13.65661 | 2.873e-09
2018-02-03 19:22 | 446435.4 | 3960.0004 | 3 | 45 | 4.400273 | 0.1052303 | 3.264909 | 8.69e-10 | 13.67285 | 2.873e-09
2018-02-03 19:24 | 446555.4 | 4080.002 | 3 | 45 | 4.400306 | 0.09604645 | 3.268262 | 8.69e-10 | 13.6876 | 2.873e-09
2018-02-03 19:26 | 446675.4 | 4200.002 | 3 | 45 | 4.400303 | 0.08741951 | 3.271309 | 8.69e-10 | 13.70101 | 2.873e-09
2018-02-03 19:27 | 446760.6 | 4285.1578 | 3 | 45 | 4.400299 | 0.08149719 | 3.273306 | 8.69e-10 | 13.7098 | 2.873e-09
2018-02-03 19:29 | 446880.6 | 120.001 | 4 | 45 | 4.394578 | 0 | 3.273306 | 8.69e-10 | 13.7098 | 2.873e-09
2018-02-03 19:31 | 447000.6 | 240.0006 | 4 | 45 | 4.393939 | 0 | 3.273306 | 8.69e-10 | 13.7098 | 2.873e-09
2018-02-03 19:32 | 447060.6 | 300.004 | 4 | 45 | 4.393699 | 0 | 3.273306 | 8.69e-10 | 13.7098 | 2.873e-09
2018-02-03 19:34 | 447180.7 | 120.001 | 5 | 45 | 4.165221 | -3.259859 | 3.273306 | 0.1086427 | 13.7098 | 0.4555677
2018-02-03 19:36 | 447300.7 | 240.0002 | 5 | 45 | 4.125539 | -3.259859 | 3.273306 | 0.2173108 | 13.7098 | 0.9060255
2018-02-03 19:38 | 447420.7 | 360.001 | 5 | 45 | 4.08551 | -3.25987 | 3.273306 | 0.3259678 | 13.7098 | 1.352128
2018-02-03 19:40 | 447540.7 | 480.0006 | 5 | 45 | 4.044708 | -3.25987 | 3.273306 | 0.4346203 | 13.7098 | 1.793815
2018-02-03 19:42 | 447660.7 | 600.0002 | 5 | 45 | 4.004021 | -3.259836 | 3.273306 | 0.5432765 | 13.7098 | 2.231084
2018-02-03 19:44 | 447780.7 | 720.0008 | 5 | 45 | 3.964102 | -3.259855 | 3.273306 | 0.6519406 | 13.7098 | 2.663998
2018-02-03 19:46 | 447900.7 | 840.0002 | 5 | 45 | 3.925429 | -3.259863 | 3.273306 | 0.7606047 | 13.7098 | 3.092641
2018-02-03 19:48 | 448020.7 | 960.0002 | 5 | 45 | 3.888135 | -3.259824 | 3.273306 | 0.8692625 | 13.7098 | 3.51713
2018-02-03 19:50 | 448140.7 | 1080.0018 | 5 | 45 | 3.852356 | -3.259891 | 3.273306 | 0.9779018 | 13.7098 | 3.937576
2018-02-03 19:52 | 448260.7 | 1200.0002 | 5 | 45 | 3.81834 | -3.25984 | 3.273306 | 1.086557 | 13.7098 | 4.35429
2018-02-03 19:54 | 448380.7 | 1320.0018 | 5 | 45 | 3.786061 | -3.25984 | 3.273306 | 1.195232 | 13.7098 | 4.767477
2018-02-03 19:56 | 448500.7 | 1440.001 | 5 | 45 | 3.755766 | -3.259912 | 3.273306 | 1.303892 | 13.7098 | 5.177208
2018-02-03 19:58 | 448620.7 | 1560.001 | 5 | 45 | 3.72746 | -3.259838 | 3.273306 | 1.412547 | 13.7098 | 5.583732
2018-02-03 20:00 | 448740.7 | 1680.0002 | 5 | 45 | 3.701084 | -3.259811 | 3.273306 | 1.521201 | 13.7098 | 5.987287
2018-02-03 20:02 | 448860.7 | 1800.0002 | 5 | 45 | 3.676564 | -3.259896 | 3.273306 | 1.629868 | 13.7098 | 6.388125
2018-02-03 20:04 | 448980.7 | 1920.0002 | 5 | 45 | 3.653855 | -3.2599 | 3.273306 | 1.738503 | 13.7098 | 6.786278
2018-02-03 20:06 | 449100.7 | 2040.0002 | 5 | 45 | 3.632907 | -3.259863 | 3.273306 | 1.847184 | 13.7098 | 7.18223
2018-02-03 20:08 | 449220.7 | 2160.0019 | 5 | 45 | 3.613814 | -3.259907 | 3.273306 | 1.955845 | 13.7098 | 7.575929
2018-02-03 20:10 | 449340.7 | 2280.001 | 5 | 45 | 3.596492 | -3.259845 | 3.273306 | 2.064505 | 13.7098 | 7.96765
2018-02-03 20:12 | 449460.7 | 2400.0002 | 5 | 45 | 3.580747 | -3.259871 | 3.273306 | 2.173153 | 13.7098 | 8.357533
2018-02-03 20:14 | 449580.7 | 2520.0002 | 5 | 45 | 3.566146 | -3.259884 | 3.273306 | 2.281823 | 13.7098 | 8.745852
2018-02-03 20:16 | 449700.7 | 2640.001 | 5 | 45 | 3.552214 | -3.259896 | 3.273306 | 2.390483 | 13.7098 | 9.132591
2018-02-03 20:18 | 449820.7 | 2760.0011 | 5 | 45 | 3.53834 | -3.259919 | 3.273306 | 2.499137 | 13.7098 | 9.517799
2018-02-03 20:20 | 449940.7 | 2880.0002 | 5 | 45 | 3.523455 | -3.259928 | 3.273306 | 2.607791 | 13.7098 | 9.901464
2018-02-03 20:22 | 450060.7 | 3000.001 | 5 | 45 | 3.505953 | -3.259944 | 3.273306 | 2.716456 | 13.7098 | 10.28342
2018-02-03 20:24 | 450180.7 | 3120.0002 | 5 | 45 | 3.482586 | -3.259905 | 3.273306 | 2.825098 | 13.7098 | 10.66312
2018-02-03 20:26 | 450300.7 | 3240.0009 | 5 | 45 | 3.449097 | -3.259951 | 3.273306 | 2.933778 | 13.7098 | 11.03988
2018-02-03 20:28 | 450420.7 | 3360.0002 | 5 | 45 | 3.401501 | -3.259882 | 3.273306 | 3.042434 | 13.7098 | 11.41225
2018-02-03 20:30 | 450540.7 | 3480.0019 | 5 | 45 | 3.316972 | -3.259884 | 3.273306 | 3.1511 | 13.7098 | 11.77783
2018-02-03 20:32 | 450660.7 | 3600.0018 | 5 | 45 | 3.06533 | -3.259863 | 3.273306 | 3.259758 | 13.7098 | 12.12788
2018-02-03 20:33 | 450672.9 | 3612.2568 | 5 | 45 | 2.999997 | -3.259907 | 3.273306 | 3.270854 | 13.7098 | 12.16155
2018-02-03 20:35 | 450793 | 120.0007 | 6 | 45 | 3.292787 | 0 | 3.273306 | 3.270854 | 13.7098 | 12.16155
2018-02-03 20:37 | 450913 | 240.0018 | 6 | 45 | 3.303545 | 0 | 3.273306 | 3.270854 | 13.7098 | 12.16155
2018-02-03 20:38 | 450973 | 300.004 | 6 | 45 | 3.307009 | 0 | 3.273306 | 3.270854 | 13.7098 | 12.16155
2018-02-03 20:38 | 450973 | 0.0024 | 7 | 46 | 3.306962 | 0 | 0 | 0 | 0 | 0
2018-02-03 20:40 | 451093.1 | 120.001 | 2 | 46 | 3.936662 | 4.889828 | 0.1623017 | 4.391e-09 | 0.6180385 | 1.452e-08
2018-02-03 20:42 | 451213.1 | 240.0019 | 2 | 46 | 3.986997 | 4.889822 | 0.3252977 | 4.391e-09 | 1.264281 | 1.452e-08
2018-02-03 20:44 | 451333.1 | 360.0003 | 2 | 46 | 4.023361 | 4.889805 | 0.4882916 | 4.391e-09 | 1.917239 | 1.452e-08
2018-02-03 20:46 | 451453.1 | 480.001 | 2 | 46 | 4.052902 | 4.889858 | 0.6512846 | 4.391e-09 | 2.575475 | 1.452e-08
2018-02-03 20:48 | 451573.1 | 600.0003 | 2 | 46 | 4.078597 | 4.890072 | 0.8142664 | 4.391e-09 | 3.23817 | 1.452e-08
2018-02-03 20:50 | 451693.1 | 720.001 | 2 | 46 | 4.10141 | 4.889837 | 0.9772582 | 4.391e-09 | 3.904819 | 1.452e-08
2018-02-03 20:52 | 451813.1 | 840.001 | 2 | 46 | 4.125032 | 4.889839 | 1.140246 | 4.391e-09 | 4.575197 | 1.452e-08
2018-02-03 20:54 | 451933.1 | 960.0002 | 2 | 46 | 4.150727 | 4.889851 | 1.303249 | 4.391e-09 | 5.249652 | 1.452e-08
2018-02-03 20:56 | 452053.1 | 1080.0007 | 2 | 46 | 4.178961 | 4.889866 | 1.466224 | 4.391e-09 | 5.928373 | 1.452e-08
2018-02-03 20:58 | 452173.1 | 1200.0002 | 2 | 46 | 4.200414 | 4.675892 | 1.628011 | 4.391e-09 | 6.606737 | 1.452e-08
2018-02-03 21:00 | 452293.1 | 1320.0002 | 2 | 46 | 4.200401 | 4.108528 | 1.774306 | 4.391e-09 | 7.221233 | 1.452e-08
2018-02-03 21:02 | 452413.1 | 1440.001 | 2 | 46 | 4.200406 | 3.579391 | 1.902326 | 4.391e-09 | 7.75897 | 1.452e-08
2018-02-03 21:03 | 452490.1 | 1517.0112 | 2 | 46 | 4.200379 | 3.259989 | 1.975442 | 4.391e-09 | 8.066083 | 1.452e-08
2018-02-03 21:05 | 452610.1 | 120.0002 | 3 | 46 | 4.228528 | 3.25993 | 2.083644 | 4.391e-09 | 8.521975 | 1.452e-08
2018-02-03 21:07 | 452730.1 | 240.0002 | 3 | 46 | 4.261729 | 3.259954 | 2.192311 | 4.391e-09 | 8.983252 | 1.452e-08
2018-02-03 21:09 | 452850.1 | 360.0018 | 3 | 46 | 4.297317 | 3.259918 | 2.300972 | 4.391e-09 | 9.448251 | 1.452e-08
2018-02-03 21:11 | 452970.1 | 480.0002 | 3 | 46 | 4.335148 | 3.25993 | 2.409622 | 4.391e-09 | 9.917192 | 1.452e-08
2018-02-03 21:13 | 453090.1 | 600.0002 | 3 | 46 | 4.374813 | 3.259895 | 2.518294 | 4.391e-09 | 10.39044 | 1.452e-08
2018-02-03 21:15 | 453210.1 | 720.0002 | 3 | 46 | 4.400403 | 2.989561 | 2.625112 | 4.391e-09 | 10.85961 | 1.452e-08
2018-02-03 21:17 | 453330.1 | 840.0002 | 3 | 46 | 4.400394 | 2.480677 | 2.715899 | 4.391e-09 | 11.2591 | 1.452e-08
2018-02-03 21:19 | 453450.1 | 960.0007 | 3 | 46 | 4.400384 | 2.074978 | 2.791604 | 4.391e-09 | 11.59224 | 1.452e-08
2018-02-03 21:21 | 453570.1 | 1080.0002 | 3 | 46 | 4.400386 | 1.745991 | 2.855088 | 4.391e-09 | 11.87159 | 1.452e-08
2018-02-03 21:23 | 453690.1 | 1200.001 | 3 | 46 | 4.400388 | 1.479361 | 2.908685 | 4.391e-09 | 12.10744 | 1.452e-08
2018-02-03 21:25 | 453810.1 | 1320.0018 | 3 | 46 | 4.400362 | 1.261389 | 2.954233 | 4.391e-09 | 12.30787 | 1.452e-08
2018-02-03 21:27 | 453930.1 | 1440.0002 | 3 | 46 | 4.400359 | 1.083599 | 2.993226 | 4.391e-09 | 12.47945 | 1.452e-08
2018-02-03 21:29 | 454050.1 | 1560.0017 | 3 | 46 | 4.400358 | 0.9372349 | 3.026824 | 4.391e-09 | 12.62729 | 1.452e-08
2018-02-03 21:31 | 454170.1 | 1680.0002 | 3 | 46 | 4.400354 | 0.8154163 | 3.055966 | 4.391e-09 | 12.75553 | 1.452e-08
2018-02-03 21:33 | 454290.1 | 1800.0002 | 3 | 46 | 4.400355 | 0.7144947 | 3.08141 | 4.391e-09 | 12.86749 | 1.452e-08
2018-02-03 21:35 | 454410.1 | 1920.0009 | 3 | 46 | 4.400338 | 0.6291065 | 3.103759 | 4.391e-09 | 12.96584 | 1.452e-08
2018-02-03 21:37 | 454530.1 | 2040.0018 | 3 | 46 | 4.400327 | 0.5564995 | 3.123481 | 4.391e-09 | 13.05262 | 1.452e-08
2018-02-03 21:39 | 454650.1 | 2160.0018 | 3 | 46 | 4.40032 | 0.4940071 | 3.140965 | 4.391e-09 | 13.12955 | 1.452e-08
2018-02-03 21:41 | 454770.1 | 2280.0002 | 3 | 46 | 4.400341 | 0.441061 | 3.156523 | 4.391e-09 | 13.19802 | 1.452e-08
2018-02-03 21:43 | 454890.1 | 2400.0018 | 3 | 46 | 4.400316 | 0.3936367 | 3.170414 | 4.391e-09 | 13.25914 | 1.452e-08
2018-02-03 21:45 | 455010.1 | 2520.0003 | 3 | 46 | 4.400331 | 0.3534012 | 3.182847 | 4.391e-09 | 13.31385 | 1.452e-08
2018-02-03 21:47 | 455130.1 | 2640.0002 | 3 | 46 | 4.400333 | 0.3173618 | 3.194 | 4.391e-09 | 13.36293 | 1.452e-08
2018-02-03 21:49 | 455250.1 | 2760.0002 | 3 | 46 | 4.40032 | 0.2847614 | 3.204025 | 4.391e-09 | 13.40704 | 1.452e-08
2018-02-03 21:51 | 455370.1 | 2880.0018 | 3 | 46 | 4.400298 | 0.2567177 | 3.213044 | 4.391e-09 | 13.44672 | 1.452e-08
2018-02-03 21:53 | 455490.1 | 3000.0002 | 3 | 46 | 4.400335 | 0.2321835 | 3.221177 | 4.391e-09 | 13.48251 | 1.452e-08
2018-02-03 21:55 | 455610.1 | 3120.0018 | 3 | 46 | 4.400317 | 0.209259 | 3.228521 | 4.391e-09 | 13.51483 | 1.452e-08
2018-02-03 21:57 | 455730.1 | 3240.0001 | 3 | 46 | 4.400331 | 0.1898346 | 3.235157 | 4.391e-09 | 13.54403 | 1.452e-08
2018-02-03 21:59 | 455850.1 | 3360.0001 | 3 | 46 | 4.400304 | 0.1709633 | 3.241158 | 4.391e-09 | 13.57044 | 1.452e-08
2018-02-03 22:01 | 455970.1 | 3480.0018 | 3 | 46 | 4.400271 | 0.1540909 | 3.246589 | 4.391e-09 | 13.59433 | 1.452e-08
2018-02-03 22:03 | 456090.1 | 3600.0002 | 3 | 46 | 4.400316 | 0.1406136 | 3.251504 | 4.391e-09 | 13.61596 | 1.452e-08
2018-02-03 22:05 | 456210.1 | 3720.0002 | 3 | 46 | 4.4003 | 0.1274471 | 3.255964 | 4.391e-09 | 13.63559 | 1.452e-08
2018-02-03 22:07 | 456330.1 | 3840.0002 | 3 | 46 | 4.400316 | 0.1157875 | 3.260007 | 4.391e-09 | 13.65338 | 1.452e-08
2018-02-03 22:09 | 456450.1 | 3960.0002 | 3 | 46 | 4.400305 | 0.104948 | 3.263676 | 4.391e-09 | 13.66952 | 1.452e-08
2018-02-03 22:11 | 456570.1 | 4080.0002 | 3 | 46 | 4.400255 | 0.09470558 | 3.267012 | 4.391e-09 | 13.6842 | 1.452e-08
2018-02-03 22:13 | 456690.1 | 4200.0002 | 3 | 46 | 4.400274 | 0.08617401 | 3.270045 | 4.391e-09 | 13.69755 | 1.452e-08
2018-02-03 22:14 | 456770.9 | 4280.8192 | 3 | 46 | 4.400309 | 0.08149719 | 3.271931 | 4.391e-09 | 13.70584 | 1.452e-08
2018-02-03 22:16 | 456891 | 120.001 | 4 | 46 | 4.39457 | 0 | 3.271931 | 4.391e-09 | 13.70584 | 1.452e-08
2018-02-03 22:18 | 457011 | 240.0006 | 4 | 46 | 4.393922 | 0 | 3.271931 | 4.391e-09 | 13.70584 | 1.452e-08
2018-02-03 22:19 | 457071 | 300.0008 | 4 | 46 | 4.3937 | 0 | 3.271931 | 4.391e-09 | 13.70584 | 1.452e-08
2018-02-03 22:21 | 457191 | 120.0002 | 5 | 46 | 4.164909 | -3.259898 | 3.271931 | 0.1086499 | 13.70584 | 0.455566
2018-02-03 22:23 | 457311 | 240.0002 | 5 | 46 | 4.125224 | -3.259903 | 3.271931 | 0.2173131 | 13.70584 | 0.9059706
2018-02-03 22:25 | 457431 | 360.0007 | 5 | 46 | 4.085192 | -3.259912 | 3.271931 | 0.3259679 | 13.70584 | 1.352031
2018-02-03 22:27 | 457551 | 480.0009 | 5 | 46 | 4.044382 | -3.259926 | 3.271931 | 0.4346368 | 13.70584 | 1.793749
2018-02-03 22:29 | 457671 | 600.0008 | 5 | 46 | 4.003626 | -3.259896 | 3.271931 | 0.5432809 | 13.70584 | 2.230928
2018-02-03 22:31 | 457791 | 720.0018 | 5 | 46 | 3.963694 | -3.25988 | 3.271931 | 0.6519513 | 13.70584 | 2.663826
2018-02-03 22:33 | 457911 | 840.0018 | 5 | 46 | 3.924982 | -3.259871 | 3.271931 | 0.7605951 | 13.70584 | 3.092341
2018-02-03 22:35 | 458031 | 960.001 | 5 | 46 | 3.887656 | -3.259875 | 3.271931 | 0.86927 | 13.70584 | 3.516847
2018-02-03 22:37 | 458151 | 1080.0002 | 5 | 46 | 3.851882 | -3.259892 | 3.271931 | 0.9779307 | 13.70584 | 3.937325
2018-02-03 22:39 | 458271 | 1200.001 | 5 | 46 | 3.817861 | -3.259852 | 3.271931 | 1.086579 | 13.70584 | 4.35396
2018-02-03 22:41 | 458391 | 1320.0011 | 5 | 46 | 3.78564 | -3.25988 | 3.271931 | 1.195256 | 13.70584 | 4.767108
2018-02-03 22:43 | 458511 | 1440.0018 | 5 | 46 | 3.755397 | -3.259797 | 3.271931 | 1.303915 | 13.70584 | 5.176792
2018-02-03 22:45 | 458631 | 1560.0002 | 5 | 46 | 3.727108 | -3.259834 | 3.271931 | 1.412566 | 13.70584 | 5.583265
2018-02-03 22:47 | 458751 | 1680.0018 | 5 | 46 | 3.700711 | -3.260152 | 3.271931 | 1.521222 | 13.70584 | 5.986786
2018-02-03 22:49 | 458871 | 1800.0003 | 5 | 46 | 3.676204 | -3.260143 | 3.271931 | 1.629901 | 13.70584 | 6.387626
2018-02-03 22:51 | 458991 | 1920.0003 | 5 | 46 | 3.653494 | -3.260156 | 3.271931 | 1.738562 | 13.70584 | 6.785834
2018-02-03 22:53 | 459111 | 2040.0003 | 5 | 46 | 3.632579 | -3.259824 | 3.271931 | 1.847202 | 13.70584 | 7.181598
2018-02-03 22:55 | 459231 | 2160.0002 | 5 | 46 | 3.613489 | -3.260191 | 3.271931 | 1.955896 | 13.70584 | 7.575383
2018-02-03 22:57 | 459351 | 2280.0011 | 5 | 46 | 3.596203 | -3.260131 | 3.271931 | 2.064569 | 13.70584 | 7.967118
2018-02-03 22:59 | 459471 | 2400.0018 | 5 | 46 | 3.580495 | -3.260156 | 3.271931 | 2.173238 | 13.70584 | 8.357047
2018-02-03 23:01 | 459591 | 2520.0018 | 5 | 46 | 3.565916 | -3.26017 | 3.271931 | 2.281901 | 13.70584 | 8.745316
2018-02-03 23:03 | 459711 | 2640.0007 | 5 | 46 | 3.552016 | -3.259873 | 3.271931 | 2.390549 | 13.70584 | 9.131985
2018-02-03 23:05 | 459831 | 2760.001 | 5 | 46 | 3.538088 | -3.260106 | 3.271931 | 2.499225 | 13.70584 | 9.517251
2018-02-03 23:07 | 459951 | 2880.0002 | 5 | 46 | 3.523231 | -3.259824 | 3.271931 | 2.607888 | 13.70584 | 9.900919
2018-02-03 23:09 | 460071 | 3000.001 | 5 | 46 | 3.505676 | -3.259815 | 3.271931 | 2.716534 | 13.70584 | 10.28279
2018-02-03 23:11 | 460191 | 3120.001 | 5 | 46 | 3.482261 | -3.259849 | 3.271931 | 2.825202 | 13.70584 | 10.66255
2018-02-03 23:13 | 460311 | 3240.0002 | 5 | 46 | 3.448704 | -3.259847 | 3.271931 | 2.933856 | 13.70584 | 11.03918
2018-02-03 23:15 | 460431 | 3360.0003 | 5 | 46 | 3.400913 | -3.259873 | 3.271931 | 3.042513 | 13.70584 | 11.4115
2018-02-03 23:17 | 460551 | 3480.0002 | 5 | 46 | 3.315609 | -3.259851 | 3.271931 | 3.151183 | 13.70584 | 11.77699
2018-02-03 23:19 | 460671 | 3600.0011 | 5 | 46 | 3.058989 | -3.259865 | 3.271931 | 3.25984 | 13.70584 | 12.12672
2018-02-03 23:19 | 460681.9 | 3610.8784 | 5 | 46 | 2.999984 | -3.259886 | 3.271931 | 3.269687 | 13.70584 | 12.15657
2018-02-03 23:21 | 460802 | 120 | 6 | 46 | 3.292605 | 0 | 3.271931 | 3.269687 | 13.70584 | 12.15657
2018-02-03 23:23 | 460922 | 240.0009 | 6 | 46 | 3.303351 | 0 | 3.271931 | 3.269687 | 13.70584 | 12.15657
2018-02-03 23:24 | 460982 | 300.0007 | 6 | 46 | 3.306821 | 0 | 3.271931 | 3.269687 | 13.70584 | 12.15657
2018-02-03 23:24 | 460982 | 0.0025 | 7 | 47 | 3.306889 | 0 | 0 | 0 | 0 | 0
2018-02-03 23:26 | 461102.1 | 120.0002 | 2 | 47 | 3.93691 | 4.890165 | 0.1622893 | 4.281e-09 | 0.6180148 | 1.4155e-08
2018-02-03 23:28 | 461222.1 | 240.001 | 2 | 47 | 3.987164 | 4.890152 | 0.3252917 | 4.281e-09 | 1.264315 | 1.4155e-08
2018-02-03 23:30 | 461342.1 | 360.001 | 2 | 47 | 4.023527 | 4.890141 | 0.4882894 | 4.281e-09 | 1.917313 | 1.4155e-08
2018-02-03 23:32 | 461462.1 | 480.001 | 2 | 47 | 4.053054 | 4.890121 | 0.6512823 | 4.281e-09 | 2.575574 | 1.4155e-08
2018-02-03 23:34 | 461582.1 | 600.0018 | 2 | 47 | 4.078704 | 4.890148 | 0.8142977 | 4.281e-09 | 3.238426 | 1.4155e-08
2018-02-03 23:36 | 461702.1 | 720.0018 | 2 | 47 | 4.101502 | 4.8901 | 0.977282 | 4.281e-09 | 3.905066 | 1.4155e-08
2018-02-03 23:38 | 461822.1 | 840.001 | 2 | 47 | 4.125103 | 4.890097 | 1.140282 | 4.281e-09 | 4.575504 | 1.4155e-08
2018-02-03 23:40 | 461942.1 | 960.001 | 2 | 47 | 4.150824 | 4.890142 | 1.303274 | 4.281e-09 | 5.249929 | 1.4155e-08
2018-02-03 23:42 | 462062.1 | 1080.001 | 2 | 47 | 4.179065 | 4.890162 | 1.466285 | 4.281e-09 | 5.928818 | 1.4155e-08
2018-02-03 23:44 | 462182.1 | 1200.001 | 2 | 47 | 4.200393 | 4.673569 | 1.628055 | 4.281e-09 | 6.607122 | 1.4155e-08
2018-02-03 23:46 | 462302.1 | 1320.001 | 2 | 47 | 4.200402 | 4.106735 | 1.774262 | 4.281e-09 | 7.221248 | 1.4155e-08
2018-02-03 23:48 | 462422.1 | 1440.0019 | 2 | 47 | 4.200405 | 3.577723 | 1.902232 | 4.281e-09 | 7.758774 | 1.4155e-08
2018-02-03 23:50 | 462498.9 | 1516.8033 | 2 | 47 | 4.200389 | 3.259985 | 1.975132 | 4.281e-09 | 8.064984 | 1.4155e-08
2018-02-03 23:52 | 462618.9 | 120.0018 | 3 | 47 | 4.22854 | 3.259838 | 2.083366 | 4.281e-09 | 8.521008 | 1.4155e-08
2018-02-03 23:54 | 462738.9 | 240.0018 | 3 | 47 | 4.261728 | 3.259829 | 2.192019 | 4.281e-09 | 8.982232 | 1.4155e-08
2018-02-03 23:56 | 462858.9 | 360.0002 | 3 | 47 | 4.29734 | 3.259884 | 2.300668 | 4.281e-09 | 9.447179 | 1.4155e-08
2018-02-03 23:58 | 462978.9 | 480.0002 | 3 | 47 | 4.335217 | 3.259859 | 2.409331 | 4.281e-09 | 9.916183 | 1.4155e-08
2018-02-04 | 463098.9 | 600.0002 | 3 | 47 | 4.374862 | 3.259827 | 2.517991 | 4.281e-09 | 10.38938 | 1.4155e-08
2018-02-04 00:02 | 463218.9 | 720.0002 | 3 | 47 | 4.400398 | 2.987499 | 2.624798 | 4.281e-09 | 10.85851 | 1.4155e-08
2018-02-04 00:04 | 463338.9 | 840.0002 | 3 | 47 | 4.4004 | 2.478201 | 2.715501 | 4.281e-09 | 11.25764 | 1.4155e-08
2018-02-04 00:06 | 463458.9 | 960.0008 | 3 | 47 | 4.400394 | 2.073154 | 2.791116 | 4.281e-09 | 11.59037 | 1.4155e-08
2018-02-04 00:08 | 463578.9 | 1080.001 | 3 | 47 | 4.400377 | 1.743671 | 2.854535 | 4.281e-09 | 11.86944 | 1.4155e-08
2018-02-04 00:10 | 463698.9 | 1200.0002 | 3 | 47 | 4.400373 | 1.476665 | 2.908059 | 4.281e-09 | 12.10497 | 1.4155e-08
2018-02-04 00:12 | 463818.9 | 1320.0018 | 3 | 47 | 4.400367 | 1.259871 | 2.953548 | 4.281e-09 | 12.30514 | 1.4155e-08
2018-02-04 00:14 | 463938.9 | 1440.0003 | 3 | 47 | 4.400351 | 1.081997 | 2.992477 | 4.281e-09 | 12.47644 | 1.4155e-08
2018-02-04 00:16 | 464058.9 | 1560.0003 | 3 | 47 | 4.400358 | 0.9359608 | 3.026036 | 4.281e-09 | 12.62411 | 1.4155e-08
2018-02-04 00:18 | 464178.9 | 1680.0011 | 3 | 47 | 4.400367 | 0.815115 | 3.055149 | 4.281e-09 | 12.75222 | 1.4155e-08
2018-02-04 00:20 | 464298.9 | 1800.0011 | 3 | 47 | 4.400329 | 0.7127571 | 3.080563 | 4.281e-09 | 12.86405 | 1.4155e-08
2018-02-04 00:22 | 464418.9 | 1920.0003 | 3 | 47 | 4.400354 | 0.6283264 | 3.102873 | 4.281e-09 | 12.96222 | 1.4155e-08
2018-02-04 00:24 | 464538.9 | 2040 | 3 | 47 | 4.400352 | 0.5557098 | 3.122559 | 4.281e-09 | 13.04885 | 1.4155e-08
2018-02-04 00:26 | 464658.9 | 2160.001 | 3 | 47 | 4.40034 | 0.4933052 | 3.140012 | 4.281e-09 | 13.12564 | 1.4155e-08
2018-02-04 00:28 | 464778.9 | 2280.0003 | 3 | 47 | 4.400341 | 0.4394875 | 3.155533 | 4.281e-09 | 13.19394 | 1.4155e-08
2018-02-04 00:30 | 464898.9 | 2400.0018 | 3 | 47 | 4.400292 | 0.3915405 | 3.169377 | 4.281e-09 | 13.25486 | 1.4155e-08
2018-02-04 00:32 | 465018.9 | 2520.0009 | 3 | 47 | 4.400339 | 0.3522453 | 3.181768 | 4.281e-09 | 13.30938 | 1.4155e-08
2018-02-04 00:34 | 465138.9 | 2640.0003 | 3 | 47 | 4.400334 | 0.3161793 | 3.192881 | 4.281e-09 | 13.35829 | 1.4155e-08
2018-02-04 00:36 | 465258.9 | 2760.0016 | 3 | 47 | 4.400331 | 0.2842598 | 3.202872 | 4.281e-09 | 13.40225 | 1.4155e-08
2018-02-04 00:38 | 465378.9 | 2880.0001 | 3 | 47 | 4.400325 | 0.2563438 | 3.211866 | 4.281e-09 | 13.44183 | 1.4155e-08
2018-02-04 00:40 | 465498.9 | 3000.0001 | 3 | 47 | 4.400311 | 0.2310581 | 3.219979 | 4.281e-09 | 13.47752 | 1.4155e-08
2018-02-04 00:42 | 465618.9 | 3120.0002 | 3 | 47 | 4.400301 | 0.2085247 | 3.227302 | 4.281e-09 | 13.50975 | 1.4155e-08
2018-02-04 00:44 | 465738.9 | 3240.001 | 3 | 47 | 4.400331 | 0.1891174 | 3.233924 | 4.281e-09 | 13.53889 | 1.4155e-08
2018-02-04 00:46 | 465858.9 | 3360.0003 | 3 | 47 | 4.400323 | 0.1711922 | 3.239918 | 4.281e-09 | 13.56526 | 1.4155e-08
2018-02-04 00:48 | 465978.9 | 3480.0003 | 3 | 47 | 4.400291 | 0.1544285 | 3.245341 | 4.281e-09 | 13.58913 | 1.4155e-08
2018-02-04 00:50 | 466098.9 | 3600.0011 | 3 | 47 | 4.400339 | 0.1409073 | 3.250256 | 4.281e-09 | 13.61075 | 1.4155e-08
2018-02-04 00:52 | 466218.9 | 3720.001 | 3 | 47 | 4.400317 | 0.1274738 | 3.254703 | 4.281e-09 | 13.63032 | 1.4155e-08
2018-02-04 00:54 | 466338.9 | 3840.001 | 3 | 47 | 4.400289 | 0.1150265 | 3.258741 | 4.281e-09 | 13.64809 | 1.4155e-08
2018-02-04 00:56 | 466458.9 | 3960.0003 | 3 | 47 | 4.400293 | 0.1048679 | 3.262402 | 4.281e-09 | 13.6642 | 1.4155e-08
2018-02-04 00:58 | 466578.9 | 4080.0003 | 3 | 47 | 4.400317 | 0.09560776 | 3.265731 | 4.281e-09 | 13.67885 | 1.4155e-08
2018-02-04 01:00 | 466698.9 | 4200.0003 | 3 | 47 | 4.400293 | 0.08651543 | 3.268759 | 4.281e-09 | 13.69217 | 1.4155e-08
2018-02-04 01:01 | 466771.3 | 4272.4056 | 3 | 47 | 4.400288 | 0.08149719 | 3.270449 | 4.281e-09 | 13.69961 | 1.4155e-08
2018-02-04 01:03 | 466891.3 | 120.001 | 4 | 47 | 4.394538 | 0 | 3.270449 | 4.281e-09 | 13.69961 | 1.4155e-08
2018-02-04 01:05 | 467011.3 | 240.0003 | 4 | 47 | 4.3939 | 0 | 3.270449 | 4.281e-09 | 13.69961 | 1.4155e-08
2018-02-04 01:06 | 467071.3 | 300.0016 | 4 | 47 | 4.393655 | 0 | 3.270449 | 4.281e-09 | 13.69961 | 1.4155e-08
2018-02-04 01:08 | 467191.4 | 120.0009 | 5 | 47 | 4.164155 | -3.25993 | 3.270449 | 0.1086514 | 13.69961 | 0.4554975
2018-02-04 01:10 | 467311.4 | 240.0017 | 5 | 47 | 4.124533 | -3.259926 | 3.270449 | 0.2173062 | 13.69961 | 0.9057904
2018-02-04 01:12 | 467431.4 | 360.001 | 5 | 47 | 4.084496 | -3.259948 | 3.270449 | 0.3259643 | 13.69961 | 1.351788
2018-02-04 01:14 | 467551.4 | 480.001 | 5 | 47 | 4.043706 | -3.259946 | 3.270449 | 0.4346249 | 13.69961 | 1.793401
2018-02-04 01:16 | 467671.4 | 600.0006 | 5 | 47 | 4.002988 | -3.259933 | 3.270449 | 0.5432763 | 13.69961 | 2.23054
2018-02-04 01:18 | 467791.4 | 720.0019 | 5 | 47 | 3.963052 | -3.259938 | 3.270449 | 0.6519368 | 13.69961 | 2.663329
2018-02-04 01:20 | 467911.4 | 840.001 | 5 | 47 | 3.924361 | -3.259974 | 3.270449 | 0.7606055 | 13.69961 | 3.091875
2018-02-04 01:22 | 468031.4 | 960.0006 | 5 | 47 | 3.887067 | -3.259953 | 3.270449 | 0.8692601 | 13.69961 | 3.516236
2018-02-04 01:24 | 468151.4 | 1080.0002 | 5 | 47 | 3.851287 | -3.259938 | 3.270449 | 0.9779197 | 13.69961 | 3.936644
2018-02-04 01:26 | 468271.4 | 1200.0009 | 5 | 47 | 3.817247 | -3.259974 | 3.270449 | 1.086585 | 13.69961 | 4.35328
2018-02-04 01:28 | 468391.4 | 1320.0001 | 5 | 47 | 3.785029 | -3.259935 | 3.270449 | 1.195254 | 13.69961 | 4.766328
2018-02-04 01:30 | 468511.4 | 1440.0018 | 5 | 47 | 3.754774 | -3.259933 | 3.270449 | 1.303904 | 13.69961 | 5.17591
2018-02-04 01:32 | 468631.4 | 1560.0002 | 5 | 47 | 3.726456 | -3.259873 | 3.270449 | 1.412561 | 13.69961 | 5.582335
2018-02-04 01:34 | 468751.4 | 1680.001 | 5 | 47 | 3.700109 | -3.259813 | 3.270449 | 1.521224 | 13.69961 | 5.985816
2018-02-04 01:36 | 468871.4 | 1800.0009 | 5 | 47 | 3.675582 | -3.259857 | 3.270449 | 1.629878 | 13.69961 | 6.386497
2018-02-04 01:38 | 468991.4 | 1920.0008 | 5 | 47 | 3.6529 | -3.259894 | 3.270449 | 1.738539 | 13.69961 | 6.784643
2018-02-04 01:40 | 469111.4 | 2040.0002 | 5 | 47 | 3.632025 | -3.259861 | 3.270449 | 1.847191 | 13.69961 | 7.180385
2018-02-04 01:42 | 469231.4 | 2160.0002 | 5 | 47 | 3.612971 | -3.260198 | 3.270449 | 1.955841 | 13.69961 | 7.573955
2018-02-04 01:44 | 469351.4 | 2280.0002 | 5 | 47 | 3.595722 | -3.260029 | 3.270449 | 2.064508 | 13.69961 | 7.965615
2018-02-04 01:46 | 469471.4 | 2400.001 | 5 | 47 | 3.580035 | -3.259838 | 3.270449 | 2.173177 | 13.69961 | 8.355489
2018-02-04 01:48 | 469591.4 | 2520.0002 | 5 | 47 | 3.565464 | -3.260191 | 3.270449 | 2.281832 | 13.69961 | 8.743678
2018-02-04 01:50 | 469711.4 | 2640.0005 | 5 | 47 | 3.55156 | -3.260164 | 3.270449 | 2.390498 | 13.69961 | 9.130364
2018-02-04 01:52 | 469831.4 | 2760.0002 | 5 | 47 | 3.537707 | -3.260118 | 3.270449 | 2.499174 | 13.69961 | 9.515584
2018-02-04 01:54 | 469951.4 | 2880.0009 | 5 | 47 | 3.522821 | -3.260177 | 3.270449 | 2.607818 | 13.69961 | 9.899144
2018-02-04 01:56 | 470071.4 | 3000.0009 | 5 | 47 | 3.505303 | -3.260127 | 3.270449 | 2.716501 | 13.69961 | 10.2811
2018-02-04 01:58 | 470191.4 | 3120.0018 | 5 | 47 | 3.481806 | -3.260147 | 3.270449 | 2.825173 | 13.69961 | 10.66083
2018-02-04 02:00 | 470311.4 | 3240.0009 | 5 | 47 | 3.448148 | -3.259838 | 3.270449 | 2.933822 | 13.69961 | 11.03739
2018-02-04 02:02 | 470431.4 | 3360.0019 | 5 | 47 | 3.400114 | -3.259971 | 3.270449 | 3.042499 | 13.69961 | 11.40971
2018-02-04 02:04 | 470551.4 | 3480.0018 | 5 | 47 | 3.314093 | -3.259873 | 3.270449 | 3.151146 | 13.69961 | 11.77501
2018-02-04 02:06 | 470671.4 | 3600.0002 | 5 | 47 | 3.051904 | -3.259807 | 3.270449 | 3.259808 | 13.69961 | 12.12441
2018-02-04 02:06 | 470680.8 | 3609.3976 | 5 | 47 | 2.999972 | -3.259834 | 3.270449 | 3.268325 | 13.69961 | 12.15019
2018-02-04 02:08 | 470800.8 | 120.0005 | 6 | 47 | 3.292394 | 0 | 3.270449 | 3.268325 | 13.69961 | 12.15019
2018-02-04 02:10 | 470920.8 | 240.0009 | 6 | 47 | 3.303137 | 0 | 3.270449 | 3.268325 | 13.69961 | 12.15019
2018-02-04 02:11 | 470980.8 | 300.0038 | 6 | 47 | 3.306612 | 0 | 3.270449 | 3.268325 | 13.69961 | 12.15019
2018-02-04 02:11 | 470980.9 | 0.0024 | 7 | 48 | 3.306602 | 0 | 0 | 0 | 0 | 0
2018-02-04 02:13 | 471101 | 120.0003 | 2 | 48 | 3.936847 | 4.890049 | 0.1623101 | 0 | 0.618073 | 0
2018-02-04 02:15 | 471221 | 240.0002 | 2 | 48 | 3.987078 | 4.890079 | 0.3252947 | 0 | 1.264296 | 0
2018-02-04 02:17 | 471341 | 360.0002 | 2 | 48 | 4.023423 | 4.88998 | 0.4882932 | 0 | 1.917283 | 0
2018-02-04 02:19 | 471461 | 480.0002 | 2 | 48 | 4.05294 | 4.890011 | 0.6512874 | 0 | 2.575532 | 0
2018-02-04 02:21 | 471581 | 600.001 | 2 | 48 | 4.078591 | 4.89003 | 0.8142715 | 0 | 3.238239 | 0
2018-02-04 02:23 | 471701 | 720.0004 | 2 | 48 | 4.101349 | 4.889973 | 0.9772792 | 0 | 3.90495 | 0
2018-02-04 02:25 | 471821 | 840.0006 | 2 | 48 | 4.124955 | 4.889973 | 1.140255 | 0 | 4.57527 | 0
2018-02-04 02:27 | 471941 | 960.0018 | 2 | 48 | 4.150658 | 4.889957 | 1.303268 | 0 | 5.249755 | 0
2018-02-04 02:29 | 472061 | 1080.001 | 2 | 48 | 4.178879 | 4.889929 | 1.466226 | 0 | 5.928393 | 0
2018-02-04 02:31 | 472181 | 1200.0003 | 2 | 48 | 4.200406 | 4.676027 | 1.628059 | 0 | 6.60694 | 0
2018-02-04 02:33 | 472301 | 1320.0011 | 2 | 48 | 4.200387 | 4.106365 | 1.774308 | 0 | 7.221246 | 0
2018-02-04 02:35 | 472421 | 1440.0002 | 2 | 48 | 4.200401 | 3.576475 | 1.902218 | 0 | 7.75852 | 0
2018-02-04 02:36 | 472497.3 | 1516.3553 | 2 | 48 | 4.2004 | 3.259981 | 1.974704 | 0 | 8.062989 | 0
2018-02-04 02:38 | 472617.3 | 120.0003 | 3 | 48 | 4.22857 | 3.260202 | 2.082929 | 1.227e-09 | 8.518982 | 5.01e-09
2018-02-04 02:40 | 472737.3 | 240.0011 | 3 | 48 | 4.261825 | 3.260159 | 2.191584 | 1.227e-09 | 8.980218 | 5.01e-09
2018-02-04 02:42 | 472857.3 | 360.0011 | 3 | 48 | 4.297505 | 3.259817 | 2.300241 | 1.227e-09 | 9.44521 | 5.01e-09
2018-02-04 02:44 | 472977.3 | 480.0019 | 3 | 48 | 4.335333 | 3.259825 | 2.40892 | 1.227e-09 | 9.914298 | 5.01e-09
2018-02-04 02:46 | 473097.3 | 600.0007 | 3 | 48 | 4.375068 | 3.259842 | 2.517574 | 1.227e-09 | 10.38749 | 5.01e-09
2018-02-04 02:48 | 473217.3 | 720.0011 | 3 | 48 | 4.400402 | 2.984556 | 2.62434 | 1.227e-09 | 10.85645 | 5.01e-09
2018-02-04 02:50 | 473337.3 | 840.001 | 3 | 48 | 4.400397 | 2.475847 | 2.714965 | 1.227e-09 | 11.25524 | 5.01e-09
2018-02-04 02:52 | 473457.3 | 960.0003 | 3 | 48 | 4.40038 | 2.06974 | 2.790489 | 1.227e-09 | 11.58757 | 5.01e-09
2018-02-04 02:54 | 473577.3 | 1080.0006 | 3 | 48 | 4.40037 | 1.74107 | 2.853807 | 1.227e-09 | 11.8662 | 5.01e-09
2018-02-04 02:56 | 473697.3 | 1200.001 | 3 | 48 | 4.400376 | 1.474688 | 2.907259 | 1.227e-09 | 12.10141 | 5.01e-09
2018-02-04 02:58 | 473817.3 | 1320.001 | 3 | 48 | 4.400364 | 1.257664 | 2.952674 | 1.227e-09 | 12.30125 | 5.01e-09
2018-02-04 03:00 | 473937.3 | 1440.0002 | 3 | 48 | 4.40037 | 1.080437 | 2.991539 | 1.227e-09 | 12.47227 | 5.01e-09
2018-02-04 03:02 | 474057.3 | 1560.0007 | 3 | 48 | 4.400363 | 0.9344025 | 3.025039 | 1.227e-09 | 12.61968 | 5.01e-09
2018-02-04 03:04 | 474177.3 | 1680.0019 | 3 | 48 | 4.400357 | 0.8133488 | 3.054101 | 1.227e-09 | 12.74756 | 5.01e-09
2018-02-04 03:06 | 474297.3 | 1800.0003 | 3 | 48 | 4.400361 | 0.7123394 | 3.079474 | 1.227e-09 | 12.85921 | 5.01e-09
2018-02-04 03:08 | 474417.3 | 1920.0007 | 3 | 48 | 4.400333 | 0.6267738 | 3.101743 | 1.227e-09 | 12.9572 | 5.01e-09
2018-02-04 03:10 | 474537.3 | 2040.001 | 3 | 48 | 4.400362 | 0.5550442 | 3.121401 | 1.227e-09 | 13.04371 | 5.01e-09
2018-02-04 03:12 | 474657.3 | 2160.0003 | 3 | 48 | 4.400333 | 0.4923153 | 3.13882 | 1.227e-09 | 13.12036 | 5.01e-09
2018-02-04 03:14 | 474777.3 | 2280.0002 | 3 | 48 | 4.400345 | 0.439209 | 3.154319 | 1.227e-09 | 13.18856 | 5.01e-09
2018-02-04 03:16 | 474897.3 | 2400.001 | 3 | 48 | 4.400331 | 0.3921471 | 3.16815 | 1.227e-09 | 13.24942 | 5.01e-09
2018-02-04 03:18 | 475017.3 | 2520.0006 | 3 | 48 | 4.400335 | 0.3516045 | 3.180529 | 1.227e-09 | 13.30389 | 5.01e-09
2018-02-04 03:20 | 475137.3 | 2640.0006 | 3 | 48 | 4.400307 | 0.3155975 | 3.191637 | 1.227e-09 | 13.35277 | 5.01e-09
2018-02-04 03:22 | 475257.3 | 2760.0006 | 3 | 48 | 4.400331 | 0.2839756 | 3.201624 | 1.227e-09 | 13.39672 | 5.01e-09
2018-02-04 03:24 | 475377.3 | 2880.0002 | 3 | 48 | 4.400316 | 0.2556267 | 3.210612 | 1.227e-09 | 13.43627 | 5.01e-09
2018-02-04 03:26 | 475497.3 | 3000.0003 | 3 | 48 | 4.400339 | 0.2314796 | 3.218719 | 1.227e-09 | 13.47194 | 5.01e-09
2018-02-04 03:28 | 475617.3 | 3120.0002 | 3 | 48 | 4.400332 | 0.2091274 | 3.226047 | 1.227e-09 | 13.50418 | 5.01e-09
2018-02-04 03:30 | 475737.3 | 3240.0007 | 3 | 48 | 4.400293 | 0.1883698 | 3.232664 | 1.227e-09 | 13.5333 | 5.01e-09
2018-02-04 03:32 | 475857.3 | 3360.0011 | 3 | 48 | 4.400312 | 0.1708279 | 3.238654 | 1.227e-09 | 13.55966 | 5.01e-09
2018-02-04 03:34 | 475977.3 | 3480.001 | 3 | 48 | 4.400291 | 0.1544895 | 3.244075 | 1.227e-09 | 13.58351 | 5.01e-09
2018-02-04 03:36 | 476097.3 | 3600.001 | 3 | 48 | 4.400293 | 0.1402111 | 3.248986 | 1.227e-09 | 13.60512 | 5.01e-09
2018-02-04 03:38 | 476217.3 | 3720.0027 | 3 | 48 | 4.400305 | 0.1270847 | 3.25344 | 1.227e-09 | 13.62472 | 5.01e-09
2018-02-04 03:40 | 476337.3 | 3840.0001 | 3 | 48 | 4.400305 | 0.1154728 | 3.257481 | 1.227e-09 | 13.6425 | 5.01e-09
2018-02-04 03:42 | 476457.3 | 3960.0006 | 3 | 48 | 4.40033 | 0.1055908 | 3.261151 | 1.227e-09 | 13.65865 | 5.01e-09
2018-02-04 03:44 | 476577.3 | 4080.0007 | 3 | 48 | 4.400285 | 0.09566689 | 3.26449 | 1.227e-09 | 13.67335 | 5.01e-09
2018-02-04 03:46 | 476697.3 | 4200.0011 | 3 | 48 | 4.400293 | 0.08695412 | 3.267525 | 1.227e-09 | 13.6867 | 5.01e-09
2018-02-04 03:48 | 476785 | 4287.7193 | 3 | 48 | 4.400319 | 0.0814991 | 3.269576 | 1.227e-09 | 13.69572 | 5.01e-09
2018-02-04 03:50 | 476905.0511 | 120.0018 | 4 | 48 | 4.394567 | 0 | 3.269576 | 1.227e-09 | 13.69572 | 5.01e-09
2018-02-04 03:52 | 477025.0503 | 240.001 | 4 | 48 | 4.39393 | 0 | 3.269576 | 1.227e-09 | 13.69572 | 5.01e-09
2018-02-04 03:53 | 477085.0524 | 300.0031 | 4 | 48 | 4.393697 | 0 | 3.269576 | 1.227e-09 | 13.69572 | 5.01e-09
2018-02-04 03:55 | 477205.2 | 120.001 | 5 | 48 | 4.164217 | -3.25988 | 3.269576 | 0.1086565 | 13.69572 | 0.4555193
2018-02-04 03:57 | 477325.2 | 240.0018 | 5 | 48 | 4.124606 | -3.259868 | 3.269576 | 0.2173184 | 13.69572 | 0.9058483
2018-02-04 03:59 | 477445.2 | 360.0007 | 5 | 48 | 4.084613 | -3.259896 | 3.269576 | 0.32597 | 13.69572 | 1.35183
2018-02-04 04:01 | 477565.2 | 480.0003 | 5 | 48 | 4.043848 | -3.259921 | 3.269576 | 0.4346118 | 13.69572 | 1.793379
2018-02-04 04:03 | 477685.2 | 600.0003 | 5 | 48 | 4.003124 | -3.259963 | 3.269576 | 0.5432835 | 13.69572 | 2.230614
2018-02-04 04:05 | 477805.2 | 720.0003 | 5 | 48 | 3.963208 | -3.259886 | 3.269576 | 0.6519522 | 13.69572 | 2.663449
2018-02-04 04:07 | 477925.2 | 840.0003 | 5 | 48 | 3.924479 | -3.259884 | 3.269576 | 0.7606171 | 13.69572 | 3.091995
2018-02-04 04:09 | 478045.2 | 960.0003 | 5 | 48 | 3.887191 | -3.259813 | 3.269576 | 0.8692576 | 13.69572 | 3.516314
2018-02-04 04:11 | 478165.2 | 1080.0007 | 5 | 48 | 3.851436 | -3.259859 | 3.269576 | 0.977915 | 13.69572 | 3.93673
2018-02-04 04:13 | 478285.2 | 1200.0003 | 5 | 48 | 3.817397 | -3.260158 | 3.269576 | 1.086595 | 13.69572 | 4.35344
2018-02-04 04:15 | 478405.2 | 1320.0018 | 5 | 48 | 3.785149 | -3.260218 | 3.269576 | 1.195243 | 13.69572 | 4.766423
2018-02-04 04:17 | 478525.2 | 1440.0018 | 5 | 48 | 3.75485 | -3.260214 | 3.269576 | 1.303918 | 13.69572 | 5.176112
2018-02-04 04:19 | 478645.2 | 1560.0003 | 5 | 48 | 3.726472 | -3.26017 | 3.269576 | 1.412588 | 13.69572 | 5.582589
2018-02-04 04:21 | 478765.2 | 1680.0004 | 5 | 48 | 3.70007 | -3.260166 | 3.269576 | 1.521255 | 13.69572 | 5.986086
2018-02-04 04:23 | 478885.2 | 1800.0003 | 5 | 48 | 3.675537 | -3.26017 | 3.269576 | 1.629892 | 13.69572 | 6.386699
2018-02-04 04:25 | 479005.2 | 1920.0004 | 5 | 48 | 3.652801 | -3.260175 | 3.269576 | 1.738584 | 13.69572 | 6.784949
2018-02-04 04:27 | 479125.2 | 2040.0003 | 5 | 48 | 3.631852 | -3.259905 | 3.269576 | 1.847246 | 13.69572 | 7.180715
2018-02-04 04:29 | 479245.2 | 2160.0007 | 5 | 48 | 3.612799 | -3.260152 | 3.269576 | 1.955905 | 13.69572 | 7.574298
2018-02-04 04:31 | 479365.2 | 2280.0007 | 5 | 48 | 3.595537 | -3.259891 | 3.269576 | 2.064583 | 13.69572 | 7.965975
2018-02-04 04:33 | 479485.2 | 2400.0018 | 5 | 48 | 3.579802 | -3.260044 | 3.269576 | 2.17323 | 13.69572 | 8.355751
2018-02-04 04:35 | 479605.2 | 2520.0018 | 5 | 48 | 3.565241 | -3.259838 | 3.269576 | 2.281884 | 13.69572 | 8.743913
2018-02-04 04:37 | 479725.2 | 2640.0002 | 5 | 48 | 3.55133 | -3.259803 | 3.269576 | 2.390543 | 13.69572 | 9.130547
2018-02-04 04:39 | 479845.2 | 2760.0002 | 5 | 48 | 3.53743 | -3.259851 | 3.269576 | 2.49921 | 13.69572 | 9.515706
2018-02-04 04:41 | 479965.2 | 2880.0003 | 5 | 48 | 3.522528 | -3.259845 | 3.269576 | 2.607875 | 13.69572 | 9.899307
2018-02-04 04:43 | 480085.2 | 3000.0018 | 5 | 48 | 3.504923 | -3.25999 | 3.269576 | 2.716545 | 13.69572 | 10.28118
2018-02-04 04:45 | 480205.2 | 3120.0018 | 5 | 48 | 3.481395 | -3.259905 | 3.269576 | 2.825191 | 13.69572 | 10.66077
2018-02-04 04:47 | 480325.2 | 3240.0003 | 5 | 48 | 3.447636 | -3.259873 | 3.269576 | 2.933856 | 13.69572 | 11.03734
2018-02-04 04:49 | 480445.2 | 3360.0003 | 5 | 48 | 3.39933 | -3.259847 | 3.269576 | 3.042514 | 13.69572 | 11.40953
2018-02-04 04:51 | 480565.2 | 3480.0003 | 5 | 48 | 3.312679 | -3.259826 | 3.269576 | 3.151174 | 13.69572 | 11.77476
2018-02-04 04:53 | 480685.2 | 3600.0011 | 5 | 48 | 3.04704 | -3.25983 | 3.269576 | 3.259832 | 13.69572 | 12.12387
2018-02-04 04:53 | 480693.6 | 3608.4208 | 5 | 48 | 2.999994 | -3.259875 | 3.269576 | 3.26745 | 13.69572 | 12.14691
2018-02-04 04:55 | 480813.6 | 120.0002 | 6 | 48 | 3.292922 | 0 | 3.269576 | 3.26745 | 13.69572 | 12.14691
2018-02-04 04:57 | 480933.6 | 240.0003 | 6 | 48 | 3.303686 | 0 | 3.269576 | 3.26745 | 13.69572 | 12.14691
2018-02-04 04:58 | 480993.6 | 300.0016 | 6 | 48 | 3.307124 | 0 | 3.269576 | 3.26745 | 13.69572 | 12.14691
2018-02-04 04:58 | 480993.6 | 0.0024 | 7 | 49 | 3.307201 | 0 | 0 | 0 | 0 | 0
2018-02-04 05:00 | 481113.7 | 120.001 | 2 | 49 | 3.937099 | 4.8901 | 0.1623076 | 3.441e-09 | 0.6181294 | 1.1381e-08
2018-02-04 05:02 | 481233.7 | 240.001 | 2 | 49 | 3.987281 | 4.890137 | 0.325312 | 3.441e-09 | 1.264465 | 1.1381e-08
2018-02-04 05:04 | 481353.7 | 360.0002 | 2 | 49 | 4.023607 | 4.890106 | 0.4883045 | 3.441e-09 | 1.917458 | 1.1381e-08
2018-02-04 05:06 | 481473.7 | 480.0002 | 2 | 49 | 4.053121 | 4.890116 | 0.6513048 | 3.441e-09 | 2.575764 | 1.1381e-08
2018-02-04 05:08 | 481593.7 | 600.0002 | 2 | 49 | 4.078821 | 4.890087 | 0.814281 | 3.441e-09 | 3.238472 | 1.1381e-08
2018-02-04 05:10 | 481713.7 | 720.001 | 2 | 49 | 4.101636 | 4.890123 | 0.9772837 | 3.441e-09 | 3.905203 | 1.1381e-08
2018-02-04 05:12 | 481833.7 | 840.001 | 2 | 49 | 4.125262 | 4.890133 | 1.140301 | 3.441e-09 | 4.575736 | 1.1381e-08
2018-02-04 05:14 | 481953.7 | 960.001 | 2 | 49 | 4.151037 | 4.890099 | 1.303272 | 3.441e-09 | 5.250111 | 1.1381e-08
2018-02-04 05:16 | 482073.7 | 1080.0002 | 2 | 49 | 4.179308 | 4.890135 | 1.466295 | 3.441e-09 | 5.929082 | 1.1381e-08
2018-02-04 05:18 | 482193.7 | 1200.001 | 2 | 49 | 4.200408 | 4.669346 | 1.627997 | 3.441e-09 | 6.60713 | 1.1381e-08
2018-02-04 05:20 | 482313.7 | 1320.001 | 2 | 49 | 4.200403 | 4.102816 | 1.774051 | 3.441e-09 | 7.220615 | 1.1381e-08
2018-02-04 05:22 | 482433.7 | 1440.001 | 2 | 49 | 4.200377 | 3.572212 | 1.901846 | 3.441e-09 | 7.757406 | 1.1381e-08
2018-02-04 05:23 | 482509.2 | 1515.5143 | 2 | 49 | 4.200411 | 3.259996 | 1.973485 | 3.441e-09 | 8.058317 | 1.1381e-08
2018-02-04 05:25 | 482629.2 | 120.0003 | 3 | 49 | 4.228628 | 3.26018 | 2.081694 | 4.106e-09 | 8.514241 | 1.4094e-08
2018-02-04 05:27 | 482749.2 | 240.0011 | 3 | 49 | 4.261863 | 3.26018 | 2.190371 | 4.106e-09 | 8.975574 | 1.4094e-08
2018-02-04 05:29 | 482869.2 | 360.0011 | 3 | 49 | 4.297527 | 3.260147 | 2.299028 | 4.106e-09 | 9.440576 | 1.4094e-08
2018-02-04 05:31 | 482989.2 | 480.0003 | 3 | 49 | 4.335399 | 3.260166 | 2.407712 | 4.106e-09 | 9.909688 | 1.4094e-08
2018-02-04 05:33 | 483109.2 | 600.0011 | 3 | 49 | 4.375098 | 3.260107 | 2.516384 | 4.106e-09 | 10.38297 | 1.4094e-08
2018-02-04 05:35 | 483229.2 | 720.0004 | 3 | 49 | 4.400411 | 2.985443 | 2.623145 | 4.106e-09 | 10.8519 | 1.4094e-08
2018-02-04 05:37 | 483349.2 | 840.0008 | 3 | 49 | 4.400397 | 2.47611 | 2.713792 | 4.106e-09 | 11.25079 | 1.4094e-08
2018-02-04 05:39 | 483469.2 | 960.0011 | 3 | 49 | 4.40037 | 2.07007 | 2.78933 | 4.106e-09 | 11.58319 | 1.4094e-08
2018-02-04 05:41 | 483589.2 | 1080.0003 | 3 | 49 | 4.40037 | 1.741854 | 2.852678 | 4.106e-09 | 11.86194 | 1.4094e-08
2018-02-04 05:43 | 483709.2 | 1200.0004 | 3 | 49 | 4.400366 | 1.475531 | 2.906153 | 4.106e-09 | 12.09725 | 1.4094e-08
2018-02-04 05:45 | 483829.2 | 1320.0003 | 3 | 49 | 4.400362 | 1.258545 | 2.951593 | 4.106e-09 | 12.2972 | 1.4094e-08
2018-02-04 05:47 | 483949.2 | 1440.0012 | 3 | 49 | 4.400333 | 1.08046 | 2.990478 | 4.106e-09 | 12.46831 | 1.4094e-08
2018-02-04 05:49 | 484069.2 | 1560.0003 | 3 | 49 | 4.40035 | 0.9343128 | 3.023986 | 4.106e-09 | 12.61576 | 1.4094e-08
2018-02-04 05:51 | 484189.2 | 1680.0003 | 3 | 49 | 4.400351 | 0.8132267 | 3.053055 | 4.106e-09 | 12.74367 | 1.4094e-08
2018-02-04 05:53 | 484309.2 | 1800.0003 | 3 | 49 | 4.400328 | 0.7116318 | 3.07843 | 4.106e-09 | 12.85533 | 1.4094e-08
2018-02-04 05:55 | 484429.2 | 1920.0019 | 3 | 49 | 4.400353 | 0.6268272 | 3.100701 | 4.106e-09 | 12.95333 | 1.4094e-08
2018-02-04 05:57 | 484549.2 | 2040.0003 | 3 | 49 | 4.400347 | 0.5541687 | 3.120347 | 4.106e-09 | 13.03978 | 1.4094e-08
2018-02-04 05:59 | 484669.2 | 2160.0003 | 3 | 49 | 4.400361 | 0.4928474 | 3.137759 | 4.106e-09 | 13.1164 | 1.4094e-08
2018-02-04 06:01 | 484789.2 | 2280.0003 | 3 | 49 | 4.400358 | 0.4391479 | 3.153246 | 4.106e-09 | 13.18455 | 1.4094e-08
2018-02-04 06:03 | 484909.2 | 2400.0004 | 3 | 49 | 4.400352 | 0.3921795 | 3.167072 | 4.106e-09 | 13.24539 | 1.4094e-08
2018-02-04 06:05 | 485029.2 | 2520.0011 | 3 | 49 | 4.400332 | 0.3509579 | 3.17944 | 4.106e-09 | 13.29981 | 1.4094e-08
2018-02-04 06:07 | 485149.2 | 2640.0003 | 3 | 49 | 4.400299 | 0.3147449 | 3.190535 | 4.106e-09 | 13.34863 | 1.4094e-08
2018-02-04 06:09 | 485269.2 | 2760.0011 | 3 | 49 | 4.400285 | 0.2830086 | 3.20051 | 4.106e-09 | 13.39252 | 1.4094e-08
2018-02-04 06:11 | 485389.2 | 2880.0003 | 3 | 49 | 4.400337 | 0.2563705 | 3.209494 | 4.106e-09 | 13.43206 | 1.4094e-08
2018-02-04 06:13 | 485509.2 | 3000.0019 | 3 | 49 | 4.400302 | 0.2307396 | 3.217596 | 4.106e-09 | 13.46771 | 1.4094e-08
2018-02-04 06:15 | 485629.2 | 3120.0004 | 3 | 49 | 4.400337 | 0.2088261 | 3.224914 | 4.106e-09 | 13.49991 | 1.4094e-08
2018-02-04 06:17 | 485749.2 | 3240.0003 | 3 | 49 | 4.400314 | 0.1887894 | 3.231529 | 4.106e-09 | 13.52902 | 1.4094e-08
2018-02-04 06:19 | 485869.2 | 3360.0003 | 3 | 49 | 4.400309 | 0.1711483 | 3.237514 | 4.106e-09 | 13.55535 | 1.4094e-08
2018-02-04 06:21 | 485989.2 | 3480.0003 | 3 | 49 | 4.40031 | 0.1548176 | 3.242934 | 4.106e-09 | 13.5792 | 1.4094e-08
2018-02-04 06:23 | 486109.2 | 3600.0003 | 3 | 49 | 4.400308 | 0.1402493 | 3.24785 | 4.106e-09 | 13.60084 | 1.4094e-08
2018-02-04 06:25 | 486229.2 | 3720.0003 | 3 | 49 | 4.400321 | 0.1278152 | 3.252305 | 4.106e-09 | 13.62044 | 1.4094e-08
2018-02-04 06:27 | 486349.2 | 3840.002 | 3 | 49 | 4.400303 | 0.1157837 | 3.25635 | 4.106e-09 | 13.63824 | 1.4094e-08
2018-02-04 06:29 | 486469.2 | 3960.0004 | 3 | 49 | 4.400294 | 0.1052284 | 3.260026 | 4.106e-09 | 13.65441 | 1.4094e-08
2018-02-04 06:31 | 486589.2 | 4080.0019 | 3 | 49 | 4.400279 | 0.09527016 | 3.263373 | 4.106e-09 | 13.66914 | 1.4094e-08
2018-02-04 06:33 | 486709.2 | 4200.0003 | 3 | 49 | 4.400305 | 0.08763123 | 3.266418 | 4.106e-09 | 13.68254 | 1.4094e-08
2018-02-04 06:35 | 486795.3 | 4286.0865 | 3 | 49 | 4.400305 | 0.0814991 | 3.268438 | 4.106e-09 | 13.69143 | 1.4094e-08
2018-02-04 06:37 | 486915.4 | 120.0011 | 4 | 49 | 4.394547 | 0 | 3.268438 | 4.106e-09 | 13.69143 | 1.4094e-08
2018-02-04 06:39 | 487035.4 | 240.0018 | 4 | 49 | 4.393889 | 0 | 3.268438 | 4.106e-09 | 13.69143 | 1.4094e-08
2018-02-04 06:40 | 487095.4 | 300.0032 | 4 | 49 | 4.393653 | 0 | 3.268438 | 4.106e-09 | 13.69143 | 1.4094e-08
2018-02-04 06:42 | 487215.4 | 120.0017 | 5 | 49 | 4.164139 | -3.259799 | 3.268438 | 0.1086567 | 13.69143 | 0.4555129
2018-02-04 06:44 | 487335.4 | 240.001 | 5 | 49 | 4.124528 | -3.259832 | 3.268438 | 0.217314 | 13.69143 | 0.9058133
2018-02-04 06:46 | 487455.4 | 360.0002 | 5 | 49 | 4.084511 | -3.259845 | 3.268438 | 0.3259721 | 13.69143 | 1.35181
2018-02-04 06:48 | 487575.4 | 480.0002 | 5 | 49 | 4.043744 | -3.260096 | 3.268438 | 0.4346313 | 13.69143 | 1.793419
2018-02-04 06:50 | 487695.4 | 600.001 | 5 | 49 | 4.003022 | -3.260173 | 3.268438 | 0.5432917 | 13.69143 | 2.230598
2018-02-04 06:52 | 487815.4 | 720.0018 | 5 | 49 | 3.963073 | -3.260187 | 3.268438 | 0.6519507 | 13.69143 | 2.663382
2018-02-04 06:54 | 487935.4 | 840.001 | 5 | 49 | 3.924372 | -3.259849 | 3.268438 | 0.7606167 | 13.69143 | 3.091919
2018-02-04 06:56 | 488055.4 | 960.001 | 5 | 49 | 3.88707 | -3.260145 | 3.268438 | 0.8692778 | 13.69143 | 3.516308
2018-02-04 06:58 | 488175.4 | 1080.001 | 5 | 49 | 3.851333 | -3.259834 | 3.268438 | 0.9779528 | 13.69143 | 3.936778
2018-02-04 07:00 | 488295.4 | 1200.001 | 5 | 49 | 3.817313 | -3.260182 | 3.268438 | 1.086613 | 13.69143 | 4.353401
2018-02-04 07:02 | 488415.4 | 1320.0003 | 5 | 49 | 3.785072 | -3.259875 | 3.268438 | 1.19527 | 13.69143 | 4.766412
2018-02-04 07:04 | 488535.4 | 1440.0012 | 5 | 49 | 3.754798 | -3.260089 | 3.268438 | 1.303929 | 13.69143 | 5.176032
2018-02-04 07:06 | 488655.4 | 1560.0011 | 5 | 49 | 3.726471 | -3.25984 | 3.268438 | 1.412581 | 13.69143 | 5.582439
2018-02-04 07:08 | 488775.4 | 1680.0011 | 5 | 49 | 3.700051 | -3.259847 | 3.268438 | 1.521243 | 13.69143 | 5.985912
2018-02-04 07:10 | 488895.4 | 1800.0011 | 5 | 49 | 3.675521 | -3.259891 | 3.268438 | 1.629894 | 13.69143 | 6.38658
2018-02-04 07:12 | 489015.4 | 1920.0002 | 5 | 49 | 3.652767 | -3.259882 | 3.268438 | 1.738556 | 13.69143 | 6.784715
2018-02-04 07:14 | 489135.4 | 2040.001 | 5 | 49 | 3.631835 | -3.259886 | 3.268438 | 1.847193 | 13.69143 | 7.180389
2018-02-04 07:16 | 489255.4 | 2160.001 | 5 | 49 | 3.612732 | -3.259871 | 3.268438 | 1.955861 | 13.69143 | 7.573997
2018-02-04 07:18 | 489375.4 | 2280.001 | 5 | 49 | 3.595439 | -3.259857 | 3.268438 | 2.064514 | 13.69143 | 7.965578
2018-02-04 07:20 | 489495.4 | 2400.0006 | 5 | 49 | 3.579701 | -3.259898 | 3.268438 | 2.173176 | 13.69143 | 8.355395
2018-02-04 07:22 | 489615.4 | 2520.001 | 5 | 49 | 3.565071 | -3.259882 | 3.268438 | 2.281838 | 13.69143 | 8.743569
2018-02-04 07:24 | 489735.4 | 2640.001 | 5 | 49 | 3.551129 | -3.259886 | 3.268438 | 2.390504 | 13.69143 | 9.130212
2018-02-04 07:26 | 489855.4 | 2760.0011 | 5 | 49 | 3.537217 | -3.259865 | 3.268438 | 2.499168 | 13.69143 | 9.515337
2018-02-04 07:28 | 489975.4 | 2880.0002 | 5 | 49 | 3.522217 | -3.259894 | 3.268438 | 2.607824 | 13.69143 | 9.898879
2018-02-04 07:30 | 490095.4 | 3000.001 | 5 | 49 | 3.504566 | -3.259926 | 3.268438 | 2.716475 | 13.69143 | 10.28065
2018-02-04 07:32 | 490215.4 | 3120.0016 | 5 | 49 | 3.480869 | -3.259933 | 3.268438 | 2.825124 | 13.69143 | 10.66021
2018-02-04 07:34 | 490335.4 | 3240.001 | 5 | 49 | 3.447008 | -3.259956 | 3.268438 | 2.933802 | 13.69143 | 11.03676
2018-02-04 07:36 | 490455.4 | 3360.001 | 5 | 49 | 3.398505 | -3.259871 | 3.268438 | 3.042465 | 13.69143 | 11.40888
2018-02-04 07:38 | 490575.4 | 3480.001 | 5 | 49 | 3.3112 | -3.259926 | 3.268438 | 3.15113 | 13.69143 | 11.77401
2018-02-04 07:40 | 490695.4 | 3600.001 | 5 | 49 | 3.040671 | -3.259888 | 3.268438 | 3.259773 | 13.69143 | 12.12276
2018-02-04 07:40 | 490702.6 | 3607.1736 | 5 | 49 | 2.999974 | -3.259909 | 3.268438 | 3.266268 | 13.69143 | 12.14238
2018-02-04 07:42 | 490822.7 | 120.0026 | 6 | 49 | 3.293655 | 0 | 3.268438 | 3.266268 | 13.69143 | 12.14238
2018-02-04 07:44 | 490942.7 | 240.0017 | 6 | 49 | 3.304364 | 0 | 3.268438 | 3.266268 | 13.69143 | 12.14238
2018-02-04 07:45 | 491002.7 | 300.0023 | 6 | 49 | 3.307801 | 0 | 3.268438 | 3.266268 | 13.69143 | 12.14238
2018-02-04 07:45 | 491002.7 | 0.0024 | 7 | 50 | 3.30787 | 0 | 0 | 0 | 0 | 0
2018-02-04 07:47 | 491122.8 | 120.0011 | 2 | 50 | 3.937848 | 4.890089 | 0.1623147 | 2.635e-09 | 0.6182858 | 8.718e-09
2018-02-04 07:49 | 491242.8 | 240.0008 | 2 | 50 | 3.987897 | 4.890127 | 0.325314 | 2.635e-09 | 1.264707 | 8.718e-09
2018-02-04 07:51 | 491362.8 | 360.0017 | 2 | 50 | 4.02421 | 4.890135 | 0.4882913 | 2.635e-09 | 1.917737 | 8.718e-09
2018-02-04 07:53 | 491482.8 | 480.0005 | 2 | 50 | 4.053793 | 4.890079 | 0.6512726 | 2.635e-09 | 2.576069 | 8.718e-09
2018-02-04 07:55 | 491602.8 | 600.0002 | 2 | 50 | 4.079442 | 4.890142 | 0.8142785 | 2.635e-09 | 3.239002 | 8.718e-09
2018-02-04 07:57 | 491722.8 | 720.0017 | 2 | 50 | 4.10221 | 4.890106 | 0.9772978 | 2.635e-09 | 3.905899 | 8.718e-09
2018-02-04 07:59 | 491842.8 | 840.0009 | 2 | 50 | 4.125858 | 4.890022 | 1.140265 | 2.635e-09 | 4.576323 | 8.718e-09
2018-02-04 08:01 | 491962.8 | 960.0009 | 2 | 50 | 4.151627 | 4.890091 | 1.303265 | 2.635e-09 | 5.250907 | 8.718e-09
2018-02-04 08:03 | 492082.8 | 1080.0009 | 2 | 50 | 4.179922 | 4.89007 | 1.466261 | 2.635e-09 | 5.929868 | 8.718e-09
2018-02-04 08:05 | 492202.8 | 1200.0005 | 2 | 50 | 4.200393 | 4.658478 | 1.627861 | 2.635e-09 | 6.607549 | 8.718e-09
2018-02-04 08:07 | 492322.8 | 1320.0009 | 2 | 50 | 4.200411 | 4.09416 | 1.773597 | 2.635e-09 | 7.219699 | 8.718e-09
2018-02-04 08:09 | 492442.8 | 1440.0008 | 2 | 50 | 4.200404 | 3.565725 | 1.901154 | 2.635e-09 | 7.755492 | 8.718e-09
2018-02-04 08:10 | 492516.9 | 1514.0967 | 2 | 50 | 4.20039 | 3.259974 | 1.971373 | 2.635e-09 | 8.05044 | 8.718e-09
2018-02-04 08:12 | 492636.9 | 120.0019 | 3 | 50 | 4.228554 | 3.260155 | 2.079602 | 2.635e-09 | 8.506443 | 8.718e-09
2018-02-04 08:14 | 492756.9 | 240.0011 | 3 | 50 | 4.261716 | 3.260176 | 2.188266 | 2.635e-09 | 8.967711 | 8.718e-09
2018-02-04 08:16 | 492876.9 | 360.0007 | 3 | 50 | 4.297348 | 3.260199 | 2.296915 | 2.635e-09 | 9.432658 | 8.718e-09
2018-02-04 08:18 | 492996.9 | 480.0004 | 3 | 50 | 4.335186 | 3.259785 | 2.405581 | 2.635e-09 | 9.90167 | 8.718e-09
2018-02-04 08:20 | 493116.9 | 600.0004 | 3 | 50 | 4.374895 | 3.260111 | 2.514262 | 2.635e-09 | 10.37497 | 8.718e-09
2018-02-04 08:22 | 493236.9 | 720.0011 | 3 | 50 | 4.400413 | 2.98814 | 2.621078 | 2.635e-09 | 10.84414 | 8.718e-09
2018-02-04 08:24 | 493356.9 | 840.0004 | 3 | 50 | 4.400377 | 2.478676 | 2.711812 | 2.635e-09 | 11.2434 | 8.718e-09
2018-02-04 08:26 | 493476.9 | 960.0019 | 3 | 50 | 4.400384 | 2.072861 | 2.787443 | 2.635e-09 | 11.57621 | 8.718e-09
2018-02-04 08:28 | 493596.9 | 1080.0011 | 3 | 50 | 4.400369 | 1.743643 | 2.850853 | 2.635e-09 | 11.85524 | 8.718e-09
2018-02-04 08:30 | 493716.9 | 1200.0009 | 3 | 50 | 4.40037 | 1.476442 | 2.904358 | 2.635e-09 | 12.09068 | 8.718e-09
2018-02-04 08:32 | 493836.9 | 1320.0003 | 3 | 50 | 4.400363 | 1.258938 | 2.949821 | 2.635e-09 | 12.29073 | 8.718e-09
2018-02-04 08:34 | 493956.9 | 1440.0003 | 3 | 50 | 4.400338 | 1.080589 | 2.988729 | 2.635e-09 | 12.46194 | 8.718e-09
2018-02-04 08:36 | 494076.9 | 1560.0004 | 3 | 50 | 4.400333 | 0.9343376 | 3.022251 | 2.635e-09 | 12.60945 | 8.718e-09
2018-02-04 08:38 | 494196.9 | 1680.002 | 3 | 50 | 4.400347 | 0.8132877 | 3.051323 | 2.635e-09 | 12.73738 | 8.718e-09
2018-02-04 08:40 | 494316.9 | 1800.0003 | 3 | 50 | 4.400339 | 0.711586 | 3.076693 | 2.635e-09 | 12.84901 | 8.718e-09
2018-02-04 08:42 | 494436.9 | 1920.0019 | 3 | 50 | 4.400338 | 0.6263294 | 3.098962 | 2.635e-09 | 12.94701 | 8.718e-09
2018-02-04 08:44 | 494556.9 | 2040.0003 | 3 | 50 | 4.400349 | 0.5546227 | 3.118608 | 2.635e-09 | 13.03345 | 8.718e-09
2018-02-04 08:46 | 494676.9 | 2160.0003 | 3 | 50 | 4.400324 | 0.4918766 | 3.136019 | 2.635e-09 | 13.11007 | 8.718e-09
2018-02-04 08:48 | 494796.9 | 2280.0019 | 3 | 50 | 4.400328 | 0.4385376 | 3.151508 | 2.635e-09 | 13.17822 | 8.718e-09
2018-02-04 08:50 | 494916.9 | 2400.0019 | 3 | 50 | 4.400331 | 0.3921776 | 3.165336 | 2.635e-09 | 13.23907 | 8.718e-09
2018-02-04 08:52 | 495036.9 | 2520.0003 | 3 | 50 | 4.400321 | 0.3515606 | 3.177716 | 2.635e-09 | 13.29355 | 8.718e-09
2018-02-04 08:54 | 495156.9 | 2640.0011 | 3 | 50 | 4.400315 | 0.3156834 | 3.188831 | 2.635e-09 | 13.34246 | 8.718e-09
2018-02-04 08:56 | 495276.9 | 2760.0015 | 3 | 50 | 4.400334 | 0.2843647 | 3.198824 | 2.635e-09 | 13.38643 | 8.718e-09
2018-02-04 08:58 | 495396.9 | 2880.0016 | 3 | 50 | 4.400297 | 0.2559757 | 3.207822 | 2.635e-09 | 13.42602 | 8.718e-09
2018-02-04 09:00 | 495516.9 | 3000.0003 | 3 | 50 | 4.40032 | 0.2313404 | 3.215941 | 2.635e-09 | 13.46175 | 8.718e-09
2018-02-04 09:02 | 495636.9 | 3120.0011 | 3 | 50 | 4.400323 | 0.2096043 | 3.22328 | 2.635e-09 | 13.49404 | 8.718e-09
2018-02-04 09:04 | 495756.9 | 3240.0004 | 3 | 50 | 4.40028 | 0.1887131 | 3.229915 | 2.635e-09 | 13.52324 | 8.718e-09
2018-02-04 09:06 | 495876.9 | 3360.0003 | 3 | 50 | 4.400304 | 0.1715832 | 3.235921 | 2.635e-09 | 13.54967 | 8.718e-09
2018-02-04 09:08 | 495996.9 | 3480.0003 | 3 | 50 | 4.400313 | 0.1555367 | 3.241366 | 2.635e-09 | 13.57363 | 8.718e-09
2018-02-04 09:10 | 496116.9 | 3600.0011 | 3 | 50 | 4.400291 | 0.1406021 | 3.246302 | 2.635e-09 | 13.59535 | 8.718e-09
2018-02-04 09:12 | 496236.9 | 3720.0006 | 3 | 50 | 4.400256 | 0.1270943 | 3.250784 | 2.635e-09 | 13.61507 | 8.718e-09
2018-02-04 09:14 | 496356.9 | 3840.0003 | 3 | 50 | 4.400273 | 0.1157341 | 3.254848 | 2.635e-09 | 13.63295 | 8.718e-09
2018-02-04 09:16 | 496476.9 | 3960.0003 | 3 | 50 | 4.400296 | 0.1059799 | 3.258547 | 2.635e-09 | 13.64923 | 8.718e-09
2018-02-04 09:18 | 496596.9 | 4080.0011 | 3 | 50 | 4.400298 | 0.0965023 | 3.26191 | 2.635e-09 | 13.66403 | 8.718e-09
2018-02-04 09:20 | 496716.9 | 4200.0004 | 3 | 50 | 4.400263 | 0.08693123 | 3.264971 | 2.635e-09 | 13.6775 | 8.718e-09
2018-02-04 09:22 | 496816.4 | 4299.4897 | 3 | 50 | 4.400319 | 0.0814991 | 3.267296 | 2.635e-09 | 13.68773 | 8.718e-09
2018-02-04 09:24 | 496936.4 | 120.0003 | 4 | 50 | 4.394574 | 0 | 3.267296 | 2.635e-09 | 13.68773 | 8.718e-09
2018-02-04 09:26 | 497056.4 | 240.0007 | 4 | 50 | 4.393919 | 0 | 3.267296 | 2.635e-09 | 13.68773 | 8.718e-09
2018-02-04 09:27 | 497116.4 | 300.0021 | 4 | 50 | 4.393705 | 0 | 3.267296 | 2.635e-09 | 13.68773 | 8.718e-09
2018-02-04 09:29 | 497236.5 | 120.0002 | 5 | 50 | 4.163499 | -3.259873 | 3.267296 | 0.1086523 | 13.68773 | 0.4554284
2018-02-04 09:31 | 497356.5 | 240.0002 | 5 | 50 | 4.123912 | -3.259851 | 3.267296 | 0.2173093 | 13.68773 | 0.9056603
2018-02-04 09:33 | 497476.5 | 360.0007 | 5 | 50 | 4.083936 | -3.260094 | 3.267296 | 0.3259534 | 13.68773 | 1.351537
2018-02-04 09:35 | 497596.5 | 480.0002 | 5 | 50 | 4.043224 | -3.259857 | 3.267296 | 0.4346258 | 13.68773 | 1.79314
2018-02-04 09:37 | 497716.5 | 600.0018 | 5 | 50 | 4.002549 | -3.259828 | 3.267296 | 0.5432767 | 13.68773 | 2.230226
2018-02-04 09:39 | 497836.5 | 720.0002 | 5 | 50 | 3.962636 | -3.25979 | 3.267296 | 0.6519492 | 13.68773 | 2.663013
2018-02-04 09:41 | 497956.5 | 840.0011 | 5 | 50 | 3.923969 | -3.259863 | 3.267296 | 0.7606027 | 13.68773 | 3.091453
2018-02-04 09:43 | 498076.5 | 960.0002 | 5 | 50 | 3.886692 | -3.259847 | 3.267296 | 0.8692557 | 13.68773 | 3.515765
2018-02-04 09:45 | 498196.5 | 1080.0018 | 5 | 50 | 3.850979 | -3.259849 | 3.267296 | 0.9779252 | 13.68773 | 3.936174
2018-02-04 09:47 | 498316.5 | 1200.0018 | 5 | 50 | 3.816971 | -3.259817 | 3.267296 | 1.086578 | 13.68773 | 4.352729
2018-02-04 09:49 | 498436.5 | 1320.0002 | 5 | 50 | 3.784715 | -3.259875 | 3.267296 | 1.195243 | 13.68773 | 4.76573
2018-02-04 09:51 | 498556.5 | 1440.001 | 5 | 50 | 3.754415 | -3.259865 | 3.267296 | 1.303882 | 13.68773 | 5.175234
2018-02-04 09:53 | 498676.5 | 1560.0018 | 5 | 50 | 3.726059 | -3.259861 | 3.267296 | 1.412549 | 13.68773 | 5.581658
2018-02-04 09:55 | 498796.5 | 1680.0018 | 5 | 50 | 3.699614 | -3.259868 | 3.267296 | 1.521198 | 13.68773 | 5.985039
2018-02-04 09:57 | 498916.5 | 1800.0003 | 5 | 50 | 3.675047 | -3.259852 | 3.267296 | 1.629859 | 13.68773 | 6.385688
2018-02-04 09:59 | 499036.5 | 1920.0002 | 5 | 50 | 3.652263 | -3.259863 | 3.267296 | 1.738526 | 13.68773 | 6.783792
2018-02-04 10:01 | 499156.5 | 2040.0019 | 5 | 50 | 3.631338 | -3.25987 | 3.267296 | 1.847186 | 13.68773 | 7.179491
2018-02-04 10:03 | 499276.5 | 2160.0002 | 5 | 50 | 3.612228 | -3.259849 | 3.267296 | 1.955828 | 13.68773 | 7.572954
2018-02-04 10:05 | 499396.5 | 2280.001 | 5 | 50 | 3.594928 | -3.259851 | 3.267296 | 2.064505 | 13.68773 | 7.964562
2018-02-04 10:07 | 499516.5 | 2400.0011 | 5 | 50 | 3.579217 | -3.259836 | 3.267296 | 2.17316 | 13.68773 | 8.354302
2018-02-04 10:09 | 499636.5 | 2520.001 | 5 | 50 | 3.564584 | -3.260164 | 3.267296 | 2.281818 | 13.68773 | 8.742414
2018-02-04 10:11 | 499756.5 | 2640.001 | 5 | 50 | 3.550668 | -3.260147 | 3.267296 | 2.390486 | 13.68773 | 9.129012
2018-02-04 10:13 | 499876.5 | 2760.001 | 5 | 50 | 3.536811 | -3.260138 | 3.267296 | 2.49914 | 13.68773 | 9.514056
2018-02-04 10:15 | 499996.5 | 2880.0002 | 5 | 50 | 3.521851 | -3.260177 | 3.267296 | 2.607809 | 13.68773 | 9.897599
2018-02-04 10:17 | 500116.5 | 3000.0002 | 5 | 50 | 3.504207 | -3.259832 | 3.267296 | 2.716469 | 13.68773 | 10.27936
2018-02-04 10:19 | 500236.5 | 3120.0002 | 5 | 50 | 3.480501 | -3.259805 | 3.267296 | 2.825122 | 13.68773 | 10.6589
2018-02-04 10:21 | 500356.5 | 3240.0002 | 5 | 50 | 3.446508 | -3.259896 | 3.267296 | 2.933787 | 13.68773 | 11.03535
2018-02-04 10:23 | 500476.5 | 3360.0002 | 5 | 50 | 3.397775 | -3.259834 | 3.267296 | 3.042437 | 13.68773 | 11.40737
2018-02-04 10:25 | 500596.5 | 3480.0002 | 5 | 50 | 3.309786 | -3.25987 | 3.267296 | 3.151091 | 13.68773 | 11.77235
2018-02-04 10:27 | 500716.5 | 3600.0002 | 5 | 50 | 3.034375 | -3.259847 | 3.267296 | 3.25976 | 13.68773 | 12.12087
2018-02-04 10:27 | 500722.5 | 3605.9728 | 5 | 50 | 2.99996 | -3.259787 | 3.267296 | 3.265157 | 13.68773 | 12.13716
2018-02-04 10:29 | 500842.5 | 120.0001 | 6 | 50 | 3.293835 | 0 | 3.267296 | 3.265157 | 13.68773 | 12.13716
2018-02-04 10:31 | 500962.5 | 240.0001 | 6 | 50 | 3.304542 | 0 | 3.267296 | 3.265157 | 13.68773 | 12.13716
2018-02-04 10:32 | 501022.5 | 300.0014 | 6 | 50 | 3.307968 | 0 | 3.267296 | 3.265157 | 13.68773 | 12.13716
2018-02-04 10:32 | 501022.5 | 0.0025 | 7 | 51 | 3.307935 | 0 | 0 | 0 | 0 | 0
2018-02-04 10:34 | 501142.6 | 120.0011 | 8 | 51 | 3.937904 | 4.889954 | 0.162303 | 1.314e-09 | 0.6182601 | 4.347e-09
2018-02-04 10:36 | 501262.6 | 240.0011 | 8 | 51 | 3.987877 | 4.889957 | 0.3253 | 1.314e-09 | 1.264674 | 4.347e-09
2018-02-04 10:38 | 501382.6 | 360.0011 | 8 | 51 | 4.024149 | 4.889956 | 0.4882831 | 1.314e-09 | 1.917723 | 4.347e-09
2018-02-04 10:40 | 501502.6 | 480.0003 | 8 | 51 | 4.053661 | 4.889923 | 0.6512621 | 1.314e-09 | 2.576029 | 4.347e-09
2018-02-04 10:42 | 501622.6 | 600.0011 | 8 | 51 | 4.07935 | 4.889971 | 0.8142543 | 1.314e-09 | 3.238888 | 4.347e-09
2018-02-04 10:44 | 501742.6 | 720.0007 | 8 | 51 | 4.102185 | 4.890047 | 0.9772424 | 1.314e-09 | 3.905646 | 4.347e-09
2018-02-04 10:46 | 501862.6 | 840.0003 | 8 | 51 | 4.125851 | 4.89007 | 1.140226 | 1.314e-09 | 4.576133 | 4.347e-09
2018-02-04 10:48 | 501982.6 | 960.0004 | 8 | 51 | 4.151718 | 4.890036 | 1.303219 | 1.314e-09 | 5.250698 | 4.347e-09
2018-02-04 10:50 | 502102.6 | 1080.0011 | 8 | 51 | 4.180145 | 4.890106 | 1.466205 | 1.314e-09 | 5.929639 | 4.347e-09
2018-02-04 10:52 | 502222.6 | 1200.0011 | 8 | 51 | 4.200404 | 4.651659 | 1.627689 | 1.314e-09 | 6.606866 | 4.347e-09
2018-02-04 10:54 | 502342.6 | 1320.0003 | 8 | 51 | 4.200396 | 4.085842 | 1.77319 | 1.314e-09 | 7.218029 | 4.347e-09
2018-02-04 10:56 | 502462.6 | 1440.0003 | 8 | 51 | 4.200373 | 3.557327 | 1.900471 | 1.314e-09 | 7.752657 | 4.347e-09
2018-02-04 10:57 | 502534.6 | 1511.9745 | 8 | 51 | 4.200384 | 3.259996 | 1.968603 | 1.314e-09 | 8.038841 | 4.347e-09
2018-02-04 10:59 | 502654.6 | 120.0014 | 9 | 51 | 4.228637 | 3.259838 | 2.07683 | 2.974e-09 | 8.494841 | 1.1122e-08
2018-02-04 11:01 | 502774.6 | 240.0005 | 9 | 51 | 4.261912 | 3.259815 | 2.185482 | 2.974e-09 | 8.956075 | 1.1122e-08
2018-02-04 11:03 | 502894.6 | 360.001 | 9 | 51 | 4.297641 | 3.259844 | 2.294145 | 2.974e-09 | 9.421106 | 1.1122e-08
2018-02-04 11:05 | 503014.6 | 480.001 | 9 | 51 | 4.335534 | 3.259897 | 2.402798 | 2.974e-09 | 9.8901 | 1.1122e-08
2018-02-04 11:07 | 503134.6 | 600.001 | 9 | 51 | 4.375258 | 3.260172 | 2.511455 | 2.974e-09 | 10.36333 | 1.1122e-08
2018-02-04 11:09 | 503254.6 | 720.0015 | 9 | 51 | 4.400408 | 2.983381 | 2.61817 | 2.974e-09 | 10.83208 | 1.1122e-08
2018-02-04 11:11 | 503374.6 | 840.0006 | 9 | 51 | 4.400381 | 2.476234 | 2.708785 | 2.974e-09 | 11.23082 | 1.1122e-08
2018-02-04 11:13 | 503494.6 | 960.0001 | 9 | 51 | 4.400373 | 2.070854 | 2.784347 | 2.974e-09 | 11.56332 | 1.1122e-08
2018-02-04 11:15 | 503614.6 | 1080.0009 | 9 | 51 | 4.40037 | 1.743219 | 2.847731 | 2.974e-09 | 11.84224 | 1.1122e-08
2018-02-04 11:17 | 503734.6 | 1200.0009 | 9 | 51 | 4.400373 | 1.478182 | 2.901261 | 2.974e-09 | 12.07779 | 1.1122e-08
2018-02-04 11:19 | 503854.6 | 1320.0003 | 9 | 51 | 4.40036 | 1.261379 | 2.946784 | 2.974e-09 | 12.2781 | 1.1122e-08
2018-02-04 11:21 | 503974.6 | 1440.0001 | 9 | 51 | 4.400365 | 1.083925 | 2.985766 | 2.974e-09 | 12.44964 | 1.1122e-08
2018-02-04 11:23 | 504094.6 | 1560.0007 | 9 | 51 | 4.400363 | 0.9375858 | 3.019377 | 2.974e-09 | 12.59754 | 1.1122e-08
2018-02-04 11:25 | 504214.6 | 1680.0006 | 9 | 51 | 4.400341 | 0.8163166 | 3.048548 | 2.974e-09 | 12.7259 | 1.1122e-08
2018-02-04 11:27 | 504334.6 | 1800.0009 | 9 | 51 | 4.400338 | 0.7149734 | 3.074024 | 2.974e-09 | 12.83801 | 1.1122e-08
2018-02-04 11:29 | 504454.6 | 1920.0007 | 9 | 51 | 4.400343 | 0.6296654 | 3.096394 | 2.974e-09 | 12.93644 | 1.1122e-08
2018-02-04 11:31 | 504574.6 | 2040.0001 | 9 | 51 | 4.40034 | 0.5569897 | 3.11614 | 2.974e-09 | 13.02333 | 1.1122e-08
2018-02-04 11:33 | 504694.6 | 2160.0012 | 9 | 51 | 4.400342 | 0.4949455 | 3.133643 | 2.974e-09 | 13.10035 | 1.1122e-08
2018-02-04 11:35 | 504814.6 | 2280.0009 | 9 | 51 | 4.400332 | 0.4410801 | 3.149217 | 2.974e-09 | 13.16888 | 1.1122e-08
2018-02-04 11:37 | 504934.6 | 2400.0008 | 9 | 51 | 4.400321 | 0.3940544 | 3.163122 | 2.974e-09 | 13.23007 | 1.1122e-08
2018-02-04 11:39 | 505054.6 | 2520.0017 | 9 | 51 | 4.400319 | 0.353384 | 3.175572 | 2.974e-09 | 13.28485 | 1.1122e-08
2018-02-04 11:41 | 505174.6 | 2640.0008 | 9 | 51 | 4.400318 | 0.3176975 | 3.186746 | 2.974e-09 | 13.33402 | 1.1122e-08
2018-02-04 11:43 | 505294.6 | 2760.0001 | 9 | 51 | 4.400343 | 0.2862167 | 3.196799 | 2.974e-09 | 13.37825 | 1.1122e-08
2018-02-04 11:45 | 505414.6 | 2880.0009 | 9 | 51 | 4.400312 | 0.2580814 | 3.205853 | 2.974e-09 | 13.4181 | 1.1122e-08
2018-02-04 11:47 | 505534.6 | 3000.0001 | 9 | 51 | 4.400287 | 0.2322216 | 3.214024 | 2.974e-09 | 13.45405 | 1.1122e-08
2018-02-04 11:49 | 505654.6 | 3120.0009 | 9 | 51 | 4.400298 | 0.2103539 | 3.221409 | 2.974e-09 | 13.48655 | 1.1122e-08
2018-02-04 11:51 | 505774.6 | 3240.0013 | 9 | 51 | 4.400332 | 0.1911182 | 3.228091 | 2.974e-09 | 13.51595 | 1.1122e-08
2018-02-04 11:53 | 505894.6 | 3360.0001 | 9 | 51 | 4.400251 | 0.1719227 | 3.234139 | 2.974e-09 | 13.54256 | 1.1122e-08
2018-02-04 11:55 | 506014.6 | 3480.0002 | 9 | 51 | 4.400301 | 0.1560726 | 3.239625 | 2.974e-09 | 13.5667 | 1.1122e-08
2018-02-04 11:57 | 506134.6 | 3600.0001 | 9 | 51 | 4.400279 | 0.1417141 | 3.2446 | 2.974e-09 | 13.58859 | 1.1122e-08
2018-02-04 11:59 | 506254.6 | 3720.0001 | 9 | 51 | 4.400309 | 0.1291332 | 3.249114 | 2.974e-09 | 13.60846 | 1.1122e-08
2018-02-04 12:01 | 506374.6 | 3840.0001 | 9 | 51 | 4.400295 | 0.1176262 | 3.253224 | 2.974e-09 | 13.62654 | 1.1122e-08
2018-02-04 12:03 | 506494.6 | 3960.0001 | 9 | 51 | 4.400268 | 0.1063328 | 3.256955 | 2.974e-09 | 13.64296 | 1.1122e-08
2018-02-04 12:05 | 506614.6 | 4080.0007 | 9 | 51 | 4.400285 | 0.09674454 | 3.260354 | 2.974e-09 | 13.65792 | 1.1122e-08
2018-02-04 12:07 | 506734.6 | 4200.0002 | 9 | 51 | 4.400281 | 0.08869362 | 3.263443 | 2.974e-09 | 13.67151 | 1.1122e-08
2018-02-04 12:09 | 506847.5 | 4312.8976 | 9 | 51 | 4.400312 | 0.08149529 | 3.266105 | 2.974e-09 | 13.68322 | 1.1122e-08

## Statistics_68
Date_Time | Test_Time(s) | Step_Time(s) | Step_Index | Cycle_Index | Voltage(V) | Current(A) | Charge_Capacity(Ah) | Discharge_Capacity(Ah) | Charge_Energy(Wh) | Discharge_Energy(Wh) | ACR(Ohm) | Internal Resistance(Ohm)
2018-01-29 18:36 | 11679.59714 | 300.0032 | 6 | 1 | 3.304564 | 0 | 3.318395 | 3.3447 | 13.89056 | 12.44688
2018-01-29 21:20 | 21536.38 | 300.0038 | 6 | 2 | 3.299188 | 0 | 3.348171 | 3.342406 | 13.98207 | 12.44273
2018-01-30 00:04 | 31366.14 | 300.0032 | 6 | 3 | 3.298571 | 0 | 3.344712 | 3.339027 | 13.96459 | 12.43041
2018-01-30 02:48 | 41199.72 | 300.004 | 6 | 4 | 3.296817 | 0 | 3.341467 | 3.336507 | 13.95146 | 12.42263
2018-01-30 05:32 | 51048.06914 | 300.0016 | 6 | 5 | 3.295417 | 0 | 3.339084 | 3.334362 | 13.94197 | 12.41654
2018-01-30 08:16 | 60882.47 | 300.0038 | 6 | 6 | 3.295093 | 0 | 3.336111 | 3.331588 | 13.92943 | 12.40633
2018-01-30 11:00 | 70736.98 | 300.0005 | 6 | 7 | 3.297139 | 0 | 3.333589 | 3.328934 | 13.92046 | 12.39601
2018-01-30 13:44 | 80570.77 | 300.0015 | 6 | 8 | 3.295034 | 0 | 3.330509 | 3.326726 | 13.90994 | 12.38786
2018-01-30 16:28 | 90414.45 | 300.0021 | 6 | 9 | 3.296041 | 0 | 3.328046 | 3.32407 | 13.89862 | 12.37527
2018-01-30 19:12 | 100261.2 | 300.0033 | 6 | 10 | 3.296469 | 0 | 3.32497 | 3.321538 | 13.88721 | 12.36561
2018-01-30 21:56 | 110106.4 | 300.002 | 6 | 11 | 3.295211 | 0 | 3.322713 | 3.319564 | 13.87993 | 12.35795
2018-01-31 00:41 | 119954.3 | 300.0038 | 6 | 12 | 3.294559 | 0 | 3.321643 | 3.31872 | 13.87446 | 12.35788
2018-01-31 03:25 | 129794.3 | 300.0032 | 6 | 13 | 3.29491 | 0 | 3.319665 | 3.316621 | 13.86663 | 12.3498
2018-01-31 06:09 | 139651.6 | 300.0038 | 6 | 14 | 3.294699 | 0 | 3.318069 | 3.31525 | 13.86102 | 12.34528
2018-01-31 08:53 | 149503.7 | 300.0021 | 6 | 15 | 3.294447 | 0 | 3.316138 | 3.313433 | 13.85344 | 12.33798
2018-01-31 11:37 | 159368 | 300.0038 | 6 | 16 | 3.294537 | 0 | 3.314332 | 3.311623 | 13.84768 | 12.33085
2018-01-31 14:22 | 169220 | 300.0022 | 6 | 17 | 3.294092 | 0 | 3.312331 | 3.309854 | 13.83933 | 12.32429
2018-01-31 17:06 | 179075 | 300.0029 | 6 | 18 | 3.294257 | 0 | 3.310675 | 3.30827 | 13.83259 | 12.31826
2018-01-31 19:50 | 188935.9 | 300.0031 | 6 | 19 | 3.293636 | 0 | 3.308906 | 3.306631 | 13.82642 | 12.31213
2018-01-31 22:35 | 198797.2 | 300.0024 | 6 | 20 | 3.293598 | 0 | 3.307262 | 3.304966 | 13.81984 | 12.30501
2018-02-01 01:19 | 208650.9 | 300.0046 | 6 | 21 | 3.293618 | 0 | 3.305879 | 3.303574 | 13.81476 | 12.2993
2018-02-01 04:03 | 218508.1 | 300.0023 | 6 | 22 | 3.293158 | 0 | 3.304314 | 3.30223 | 13.8087 | 12.29479
2018-02-01 06:48 | 228372.6 | 300.0022 | 6 | 23 | 3.293325 | 0 | 3.302885 | 3.300812 | 13.80304 | 12.28968
2018-02-01 09:32 | 238242.3 | 300.0032 | 6 | 24 | 3.293527 | 0 | 3.301314 | 3.299285 | 13.79726 | 12.28355
2018-02-01 12:16 | 248106.5 | 300.0008 | 6 | 25 | 3.291793 | 0 | 3.299527 | 3.297853 | 13.79115 | 12.27865
2018-02-01 15:01 | 257979.4 | 300.0025 | 6 | 26 | 3.292689 | 0 | 3.2986 | 3.296506 | 13.78629 | 12.27299
2018-02-01 17:46 | 267855.8 | 300.0048 | 6 | 27 | 3.292425 | 0 | 3.296629 | 3.294741 | 13.77997 | 12.26619
2018-02-01 20:30 | 277732.1 | 300.0006 | 6 | 28 | 3.292234 | 0 | 3.295451 | 3.293547 | 13.77566 | 12.26208
2018-02-01 23:15 | 287609.4 | 300.0023 | 6 | 29 | 3.292373 | 0 | 3.29392 | 3.29218 | 13.76908 | 12.25638
2018-02-02 01:59 | 297477.4 | 300.0041 | 6 | 30 | 3.29239 | 0 | 3.292173 | 3.290374 | 13.76312 | 12.24928
2018-02-02 04:44 | 307360.4 | 300.0032 | 6 | 31 | 3.292845 | 0 | 3.290982 | 3.289207 | 13.75876 | 12.24442
2018-02-02 07:29 | 317233.8 | 300.0039 | 6 | 32 | 3.292748 | 0 | 3.289191 | 3.2877 | 13.75194 | 12.23865
2018-02-02 10:13 | 327127.8 | 300.0032 | 6 | 33 | 3.294367 | 0 | 3.288158 | 3.286461 | 13.74847 | 12.23301
2018-02-02 12:58 | 337016.2 | 300.0032 | 6 | 34 | 3.293509 | 0 | 3.28614 | 3.284859 | 13.74155 | 12.22645
2018-02-02 15:43 | 346912.4 | 300.0006 | 6 | 35 | 3.294143 | 0 | 3.285576 | 3.283907 | 13.73974 | 12.22323
2018-02-02 18:28 | 356800.1 | 300.0013 | 6 | 36 | 3.294551 | 0 | 3.283594 | 3.282181 | 13.73257 | 12.2155
2018-02-02 21:13 | 366698 | 300.0029 | 6 | 37 | 3.293901 | 0 | 3.282513 | 3.281222 | 13.72862 | 12.21247
2018-02-02 23:58 | 376594.9 | 300.0019 | 6 | 38 | 3.293831 | 0 | 3.281566 | 3.28016 | 13.72485 | 12.2087
2018-02-03 02:43 | 386497.7 | 300.0031 | 6 | 39 | 3.294077 | 0 | 3.280333 | 3.279295 | 13.71988 | 12.20512
2018-02-03 05:28 | 396401 | 300.0015 | 6 | 40 | 3.294555 | 0 | 3.279332 | 3.278022 | 13.71646 | 12.19994
2018-02-03 08:13 | 406303.4 | 300.0013 | 6 | 41 | 3.295789 | 0 | 3.278056 | 3.276614 | 13.71204 | 12.19404
2018-02-03 10:58 | 416218.4 | 300.0022 | 6 | 42 | 3.296043 | 0 | 3.276603 | 3.27532 | 13.70783 | 12.187
2018-02-03 13:43 | 426127.7 | 300.0039 | 6 | 43 | 3.294802 | 0 | 3.275718 | 3.274705 | 13.70379 | 12.18708
2018-02-03 16:29 | 436039.3 | 300.003 | 6 | 44 | 3.296438 | 0 | 3.274414 | 3.273076 | 13.69813 | 12.17918
2018-02-03 19:14 | 445949.1 | 300.0032 | 6 | 45 | 3.296524 | 0 | 3.273247 | 3.272279 | 13.69458 | 12.17624
2018-02-03 21:59 | 455854.3 | 300.003 | 6 | 46 | 3.295845 | 0 | 3.271768 | 3.270981 | 13.6884 | 12.1706
2018-02-04 00:44 | 465755.3 | 300.0032 | 6 | 47 | 3.296217 | 0 | 3.27094 | 3.26978 | 13.68547 | 12.16617
2018-02-04 03:29 | 475680.5 | 300.0014 | 6 | 48 | 3.296786 | 0 | 3.27036 | 3.269284 | 13.68448 | 12.16448
2018-02-04 06:15 | 485600.9 | 300.003 | 6 | 49 | 3.296894 | 0 | 3.269096 | 3.26808 | 13.67958 | 12.15988
2018-02-04 09:00 | 495516 | 300.0018 | 6 | 50 | 3.297832 | 0 | 3.26774 | 3.266737 | 13.67421 | 12.15403
2018-02-04 10:35 | 501242.6 | 4204.7568 | 9 | 51 | 4.400304 | 0.0814991 | 3.267049 | 1.125e-09 | 13.67285 | 3.849e-09

## Channel_68_1
Date_Time | Test_Time(s) | Step_Time(s) | Step_Index | Cycle_Index | Voltage(V) | Current(A) | Charge_Capacity(Ah) | Discharge_Capacity(Ah) | Charge_Energy(Wh) | Discharge_Energy(Wh) | ACR(Ohm) | Internal Resistance(Ohm) | dV/dt(V/s) | dI/dt(A/s)
2018-01-29 15:24 | 130.001 | 130.0008 | 1 | 1 | 3.447838 | 0 | 0 | 0 | 0 | 0
2018-01-29 15:26 | 260.0002 | 260 | 1 | 1 | 3.448174 | 0 | 0 | 0 | 0 | 0
2018-01-29 15:28 | 390.0002 | 390 | 1 | 1 | 3.448524 | 0 | 0 | 0 | 0 | 0
2018-01-29 15:30 | 520.001 | 520.0008 | 1 | 1 | 3.448899 | 0 | 0 | 0 | 0 | 0
2018-01-29 15:32 | 650.0002 | 650 | 1 | 1 | 3.449306 | 0 | 0 | 0 | 0 | 0
2018-01-29 15:34 | 780.001 | 780.0008 | 1 | 1 | 3.449692 | 0 | 0 | 0 | 0 | 0
2018-01-29 15:37 | 910.001 | 910.0008 | 1 | 1 | 3.450108 | 0 | 0 | 0 | 0 | 0
2018-01-29 15:39 | 1040.001 | 1040.0008 | 1 | 1 | 3.450542 | 0 | 0 | 0 | 0 | 0
2018-01-29 15:41 | 1170.0003 | 1170.0001 | 1 | 1 | 3.450948 | 0 | 0 | 0 | 0 | 0
2018-01-29 15:43 | 1300.0003 | 1300.0001 | 1 | 1 | 3.451381 | 0 | 0 | 0 | 0 | 0
2018-01-29 15:45 | 1430.0011 | 1430.0009 | 1 | 1 | 3.451796 | 0 | 0 | 0 | 0 | 0
2018-01-29 15:47 | 1560.0003 | 1560.0001 | 1 | 1 | 3.452226 | 0 | 0 | 0 | 0 | 0
2018-01-29 15:50 | 1690.0003 | 1690.0001 | 1 | 1 | 3.452644 | 0 | 0 | 0 | 0 | 0
2018-01-29 15:52 | 1810.0017 | 1810.0015 | 1 | 1 | 3.453042 | 0 | 0 | 0 | 0 | 0
2018-01-29 15:54 | 1930.082844 | 120.0002 | 2 | 1 | 3.939952 | 4.889877 | 0.162307 | 3.85e-10 | 0.6262745 | 1.328e-09
2018-01-29 15:56 | 2050.082744 | 240.0001 | 2 | 1 | 3.985303 | 4.890177 | 0.3252932 | 3.85e-10 | 1.272308 | 1.328e-09
2018-01-29 15:58 | 2170.084344 | 360.0017 | 2 | 1 | 4.018847 | 4.890142 | 0.4882861 | 3.85e-10 | 1.924749 | 1.328e-09
2018-01-29 16:00 | 2290.084344 | 480.0017 | 2 | 1 | 4.046425 | 4.890156 | 0.6512773 | 3.85e-10 | 2.58209 | 1.328e-09
2018-01-29 16:02 | 2410.082744 | 600.0001 | 2 | 1 | 4.070032 | 4.89016 | 0.814256 | 3.85e-10 | 3.24355 | 1.328e-09
2018-01-29 16:04 | 2530.082744 | 720.0001 | 2 | 1 | 4.091561 | 4.889948 | 0.9772514 | 3.85e-10 | 3.908703 | 1.328e-09
2018-01-29 16:06 | 2650.082744 | 840.0001 | 2 | 1 | 4.113647 | 4.890148 | 1.140238 | 3.85e-10 | 4.577359 | 1.328e-09
2018-01-29 16:08 | 2770.083544 | 960.0009 | 2 | 1 | 4.136937 | 4.890139 | 1.30323 | 3.85e-10 | 5.249726 | 1.328e-09
2018-01-29 16:10 | 2890.082744 | 1080.0001 | 2 | 1 | 4.162672 | 4.890095 | 1.466214 | 3.85e-10 | 5.926034 | 1.328e-09
2018-01-29 16:12 | 3010.083544 | 1200.0009 | 2 | 1 | 4.192537 | 4.890095 | 1.629204 | 3.85e-10 | 6.606879 | 1.328e-09
2018-01-29 16:14 | 3130.082844 | 1320.0002 | 2 | 1 | 4.200406 | 4.399084 | 1.785632 | 3.85e-10 | 7.263786 | 1.328e-09
2018-01-29 16:16 | 3250.082844 | 1440.0002 | 2 | 1 | 4.200376 | 3.830257 | 1.922675 | 3.85e-10 | 7.83942 | 1.328e-09
2018-01-29 16:18 | 3370.082844 | 1560.0002 | 2 | 1 | 4.200397 | 3.304245 | 2.041441 | 3.85e-10 | 8.338287 | 1.328e-09
2018-01-29 16:18 | 3380.832144 | 1570.7495 | 2 | 1 | 4.200402 | 3.259981 | 2.05124 | 3.85e-10 | 8.379445 | 1.328e-09
2018-01-29 16:20 | 3500.849116 | 120.0018 | 3 | 1 | 4.228507 | 3.259947 | 2.159456 | 4.73e-10 | 8.835382 | 1.689e-09
2018-01-29 16:22 | 3620.847516 | 240.0002 | 3 | 1 | 4.262018 | 3.259974 | 2.268111 | 4.73e-10 | 9.296627 | 1.689e-09
2018-01-29 16:24 | 3740.848716 | 360.0014 | 3 | 1 | 4.298057 | 3.259968 | 2.376763 | 4.73e-10 | 9.761638 | 1.689e-09
2018-01-29 16:26 | 3860.848316 | 480.001 | 3 | 1 | 4.336356 | 3.259937 | 2.485418 | 4.73e-10 | 10.23071 | 1.689e-09
2018-01-29 16:28 | 3980.849916 | 600.0026 | 3 | 1 | 4.376429 | 3.259924 | 2.594074 | 4.73e-10 | 10.70404 | 1.689e-09
2018-01-29 16:30 | 4100.849216 | 720.0019 | 3 | 1 | 4.400395 | 2.949907 | 2.700358 | 4.73e-10 | 11.17097 | 1.689e-09
2018-01-29 16:32 | 4220.847616 | 840.0003 | 3 | 1 | 4.400398 | 2.443138 | 2.789856 | 4.73e-10 | 11.5648 | 1.689e-09
2018-01-29 16:34 | 4340.849216 | 960.0019 | 3 | 1 | 4.400395 | 2.040695 | 2.864338 | 4.73e-10 | 11.89255 | 1.689e-09
2018-01-29 16:36 | 4460.849216 | 1080.0019 | 3 | 1 | 4.400368 | 1.714121 | 2.926723 | 4.73e-10 | 12.16707 | 1.689e-09
2018-01-29 16:38 | 4580.848416 | 1200.0011 | 3 | 1 | 4.400379 | 1.451103 | 2.979321 | 4.73e-10 | 12.39852 | 1.689e-09
2018-01-29 16:40 | 4700.848416 | 1320.0011 | 3 | 1 | 4.400386 | 1.236544 | 3.023976 | 4.73e-10 | 12.59502 | 1.689e-09
2018-01-29 16:42 | 4820.848416 | 1440.0011 | 3 | 1 | 4.400359 | 1.060064 | 3.062142 | 4.73e-10 | 12.76296 | 1.689e-09
2018-01-29 16:44 | 4940.848416 | 1560.0011 | 3 | 1 | 4.400348 | 0.9148521 | 3.094976 | 4.73e-10 | 12.90744 | 1.689e-09
2018-01-29 16:46 | 5060.849216 | 1680.0019 | 3 | 1 | 4.400342 | 0.793911 | 3.123394 | 4.73e-10 | 13.03249 | 1.689e-09
2018-01-29 16:48 | 5180.848416 | 1800.0011 | 3 | 1 | 4.400334 | 0.6931171 | 3.148132 | 4.73e-10 | 13.14135 | 1.689e-09
2018-01-29 16:50 | 5300.847416 | 1920.0001 | 3 | 1 | 4.400359 | 0.6084805 | 3.169779 | 4.73e-10 | 13.2366 | 1.689e-09
2018-01-29 16:52 | 5420.849216 | 2040.0019 | 3 | 1 | 4.400338 | 0.5353146 | 3.188804 | 4.73e-10 | 13.32032 | 1.689e-09
2018-01-29 16:54 | 5540.848416 | 2160.0011 | 3 | 1 | 4.400331 | 0.4730167 | 3.205585 | 4.73e-10 | 13.39416 | 1.689e-09
2018-01-29 16:56 | 5660.848416 | 2280.0011 | 3 | 1 | 4.400324 | 0.418684 | 3.22043 | 4.73e-10 | 13.45949 | 1.689e-09
2018-01-29 16:58 | 5780.849216 | 2400.0019 | 3 | 1 | 4.400326 | 0.3717651 | 3.233596 | 4.73e-10 | 13.51742 | 1.689e-09
2018-01-29 17:00 | 5900.847616 | 2520.0003 | 3 | 1 | 4.400315 | 0.3305626 | 3.245293 | 4.73e-10 | 13.56889 | 1.689e-09
2018-01-29 17:02 | 6020.849216 | 2640.0019 | 3 | 1 | 4.400341 | 0.2946892 | 3.255699 | 4.73e-10 | 13.61468 | 1.689e-09
2018-01-29 17:04 | 6140.849216 | 2760.0019 | 3 | 1 | 4.400351 | 0.2631168 | 3.264971 | 4.73e-10 | 13.65548 | 1.689e-09
2018-01-29 17:06 | 6260.848416 | 2880.0011 | 3 | 1 | 4.400315 | 0.234127 | 3.273237 | 4.73e-10 | 13.69185 | 1.689e-09
2018-01-29 17:08 | 6380.848016 | 3000.0007 | 3 | 1 | 4.400312 | 0.2089577 | 3.280617 | 4.73e-10 | 13.72432 | 1.689e-09
2018-01-29 17:10 | 6500.847616 | 3120.0003 | 3 | 1 | 4.400324 | 0.1868191 | 3.287202 | 4.73e-10 | 13.7533 | 1.689e-09
2018-01-29 17:12 | 6620.847616 | 3240.0003 | 3 | 1 | 4.400301 | 0.1661243 | 3.293083 | 4.73e-10 | 13.77918 | 1.689e-09
2018-01-29 17:14 | 6740.848416 | 3360.0011 | 3 | 1 | 4.400304 | 0.1489105 | 3.298336 | 4.73e-10 | 13.8023 | 1.689e-09
2018-01-29 17:16 | 6860.847616 | 3480.0003 | 3 | 1 | 4.400285 | 0.1326962 | 3.303033 | 4.73e-10 | 13.82296 | 1.689e-09
2018-01-29 17:18 | 6980.847516 | 3600.0002 | 3 | 1 | 4.400326 | 0.1194019 | 3.307232 | 4.73e-10 | 13.84144 | 1.689e-09
2018-01-29 17:20 | 7100.848416 | 3720.0011 | 3 | 1 | 4.400301 | 0.1065502 | 3.310985 | 4.73e-10 | 13.85795 | 1.689e-09
2018-01-29 17:22 | 7220.847616 | 3840.0003 | 3 | 1 | 4.400311 | 0.09571266 | 3.314347 | 4.73e-10 | 13.87275 | 1.689e-09
2018-01-29 17:24 | 7340.847616 | 3960.0003 | 3 | 1 | 4.40029 | 0.08502769 | 3.317356 | 4.73e-10 | 13.88599 | 1.689e-09
2018-01-29 17:24 | 7385.689716 | 4004.8424 | 3 | 1 | 4.400279 | 0.08149719 | 3.318395 | 4.73e-10 | 13.89056 | 1.689e-09
2018-01-29 17:26 | 7505.739252 | 120.0009 | 4 | 1 | 4.394547 | 0 | 3.318395 | 4.73e-10 | 13.89056 | 1.689e-09
2018-01-29 17:28 | 7625.738452 | 240.0001 | 4 | 1 | 4.393793 | 0 | 3.318395 | 4.73e-10 | 13.89056 | 1.689e-09
2018-01-29 17:29 | 7685.741452 | 300.0031 | 4 | 1 | 4.39353 | 0 | 3.318395 | 4.73e-10 | 13.89056 | 1.689e-09
2018-01-29 17:31 | 7805.824252 | 120.0026 | 5 | 1 | 4.172778 | -3.260059 | 3.318395 | 0.1086591 | 13.89056 | 0.4565869
2018-01-29 17:33 | 7925.821852 | 240.0002 | 5 | 1 | 4.131282 | -3.259998 | 3.318395 | 0.2173164 | 13.89056 | 0.9077121
2018-01-29 17:35 | 8045.821952 | 360.0003 | 5 | 1 | 4.090431 | -3.260055 | 3.318395 | 0.325982 | 13.89056 | 1.354424
2018-01-29 17:37 | 8165.822652 | 480.001 | 5 | 1 | 4.049462 | -3.260026 | 3.318395 | 0.434641 | 13.89056 | 1.796659
2018-01-29 17:39 | 8285.821952 | 600.0003 | 5 | 1 | 4.008924 | -3.260024 | 3.318395 | 0.5433044 | 13.89056 | 2.234478
2018-01-29 17:41 | 8405.822752 | 720.0011 | 5 | 1 | 3.969368 | -3.260007 | 3.318395 | 0.6519608 | 13.89056 | 2.667915
2018-01-29 17:43 | 8525.822752 | 840.0011 | 5 | 1 | 3.931075 | -3.260042 | 3.318395 | 0.7606248 | 13.89056 | 3.097151
2018-01-29 17:45 | 8645.821952 | 960.0003 | 5 | 1 | 3.894065 | -3.260068 | 3.318395 | 0.8692856 | 13.89056 | 3.522281
2018-01-29 17:47 | 8765.822752 | 1080.0011 | 5 | 1 | 3.858516 | -3.260076 | 3.318395 | 0.9779445 | 13.89056 | 3.943461
2018-01-29 17:49 | 8885.823552 | 1200.0019 | 5 | 1 | 3.824712 | -3.260055 | 3.318395 | 1.08661 | 13.89056 | 4.360897
2018-01-29 17:51 | 9005.823552 | 1320.0019 | 5 | 1 | 3.792756 | -3.260036 | 3.318395 | 1.195273 | 13.89056 | 4.774745
2018-01-29 17:53 | 9125.823552 | 1440.0019 | 5 | 1 | 3.762864 | -3.260042 | 3.318395 | 1.303936 | 13.89056 | 5.185236
2018-01-29 17:55 | 9245.822652 | 1560.001 | 5 | 1 | 3.735083 | -3.260078 | 3.318395 | 1.412585 | 13.89056 | 5.592542
2018-01-29 17:57 | 9365.821952 | 1680.0003 | 5 | 1 | 3.70927 | -3.260095 | 3.318395 | 1.521261 | 13.89056 | 5.997036
2018-01-29 17:59 | 9485.822852 | 1800.0012 | 5 | 1 | 3.685407 | -3.260114 | 3.318395 | 1.62992 | 13.89056 | 6.398766
2018-01-29 18:01 | 9605.823552 | 1920.0019 | 5 | 1 | 3.663374 | -3.260112 | 3.318395 | 1.738584 | 13.89056 | 6.798024
2018-01-29 18:03 | 9725.821952 | 2040.0003 | 5 | 1 | 3.643209 | -3.260122 | 3.318395 | 1.84724 | 13.89056 | 7.19496
2018-01-29 18:05 | 9845.822752 | 2160.0011 | 5 | 1 | 3.624844 | -3.260124 | 3.318395 | 1.955901 | 13.89056 | 7.589818
2018-01-29 18:07 | 9965.822752 | 2280.0011 | 5 | 1 | 3.608191 | -3.260112 | 3.318395 | 2.064561 | 13.89056 | 7.982774
2018-01-29 18:09 | 10085.82 | 2400.0003 | 5 | 1 | 3.592944 | -3.260124 | 3.318395 | 2.173219 | 13.89056 | 8.373994
2018-01-29 18:11 | 10205.82 | 2520.0019 | 5 | 1 | 3.578783 | -3.26011 | 3.318395 | 2.281881 | 13.89056 | 8.763633
2018-01-29 18:13 | 10325.82 | 2640.0019 | 5 | 1 | 3.565371 | -3.260099 | 3.318395 | 2.390543 | 13.89056 | 9.151778
2018-01-29 18:15 | 10445.82 | 2760.0003 | 5 | 1 | 3.552276 | -3.260143 | 3.318395 | 2.499203 | 13.89056 | 9.538481
2018-01-29 18:17 | 10565.82 | 2880.0019 | 5 | 1 | 3.538521 | -3.260089 | 3.318395 | 2.607862 | 13.89056 | 9.923726
2018-01-29 18:19 | 10685.82 | 3000.0011 | 5 | 1 | 3.523057 | -3.260101 | 3.318395 | 2.716523 | 13.89056 | 10.30741
2018-01-29 18:21 | 10805.82 | 3120.0009 | 5 | 1 | 3.503031 | -3.260093 | 3.318395 | 2.825185 | 13.89056 | 10.68921
2018-01-29 18:23 | 10925.82 | 3240.0003 | 5 | 1 | 3.475775 | -3.260103 | 3.318395 | 2.93384 | 13.89056 | 11.06841
2018-01-29 18:25 | 11045.82 | 3360.0003 | 5 | 1 | 3.43954 | -3.260112 | 3.318395 | 3.042506 | 13.89056 | 11.44426
2018-01-29 18:27 | 11165.82 | 3480.0002 | 5 | 1 | 3.383695 | -3.260099 | 3.318395 | 3.151164 | 13.89056 | 11.81522
2018-01-29 18:29 | 11285.82 | 3600.002 | 5 | 1 | 3.274276 | -3.260097 | 3.318395 | 3.259829 | 13.89056 | 12.1778
2018-01-29 18:31 | 11379.55 | 3693.7288 | 5 | 1 | 3 | -3.26011 | 3.318395 | 3.3447 | 13.89056 | 12.44688
2018-01-29 18:33 | 11499.59404 | 120.0001 | 6 | 1 | 3.289433 | 0 | 3.318395 | 3.3447 | 13.89056 | 12.44688
2018-01-29 18:35 | 11619.59404 | 240.0001 | 6 | 1 | 3.300961 | 0 | 3.318395 | 3.3447 | 13.89056 | 12.44688
2018-01-29 18:36 | 11679.59714 | 300.0032 | 6 | 1 | 3.304564 | 0 | 3.318395 | 3.3447 | 13.89056 | 12.44688
2018-01-29 18:36 | 11679.61 | 0.0048 | 7 | 2 | 3.304637 | 0 | 0 | 0 | 0 | 0
2018-01-29 18:38 | 11799.69 | 120.0011 | 2 | 2 | 3.912887 | 4.889891 | 0.1622964 | 3.031e-09 | 0.6148571 | 1.0016e-08
2018-01-29 18:40 | 11919.69 | 240.0002 | 2 | 2 | 3.96746 | 4.889948 | 0.325278 | 3.031e-09 | 1.257579 | 1.0016e-08
2018-01-29 18:42 | 12039.69 | 360.0018 | 2 | 2 | 4.003664 | 4.889803 | 0.4882722 | 3.031e-09 | 1.907365 | 1.0016e-08
2018-01-29 18:44 | 12159.69 | 480.0011 | 2 | 2 | 4.032566 | 4.890156 | 0.6512578 | 3.031e-09 | 2.562314 | 1.0016e-08
2018-01-29 18:46 | 12279.69 | 600.0002 | 2 | 2 | 4.057377 | 4.890148 | 0.8142456 | 3.031e-09 | 3.221646 | 1.0016e-08
2018-01-29 18:48 | 12399.69 | 720.0002 | 2 | 2 | 4.079228 | 4.890163 | 0.9772382 | 3.031e-09 | 3.884766 | 1.0016e-08
2018-01-29 18:50 | 12519.69 | 840.001 | 2 | 2 | 4.10148 | 4.890091 | 1.140236 | 3.031e-09 | 4.551469 | 1.0016e-08
2018-01-29 18:52 | 12639.69 | 960.0002 | 2 | 2 | 4.125217 | 4.890184 | 1.303223 | 3.031e-09 | 5.221866 | 1.0016e-08
2018-01-29 18:54 | 12759.69 | 1080.0011 | 2 | 2 | 4.151278 | 4.89016 | 1.46622 | 3.031e-09 | 5.896345 | 1.0016e-08
2018-01-29 18:56 | 12879.69 | 1200.0003 | 2 | 2 | 4.18121 | 4.890146 | 1.629207 | 3.031e-09 | 6.575329 | 1.0016e-08
2018-01-29 18:58 | 12999.69 | 1320.0004 | 2 | 2 | 4.200391 | 4.580223 | 1.789842 | 3.031e-09 | 7.249154 | 1.0016e-08
2018-01-29 19:00 | 13119.69 | 1440.0011 | 2 | 2 | 4.200413 | 3.973715 | 1.932246 | 3.031e-09 | 7.84731 | 1.0016e-08
2018-01-29 19:02 | 13239.69 | 1560.0002 | 2 | 2 | 4.200403 | 3.419046 | 2.055296 | 3.031e-09 | 8.364167 | 1.0016e-08
2018-01-29 19:03 | 13276.44 | 1596.7504 | 2 | 2 | 4.200399 | 3.259989 | 2.089378 | 3.031e-09 | 8.507328 | 1.0016e-08
2018-01-29 19:05 | 13396.46 | 120.0002 | 3 | 2 | 4.228856 | 3.25992 | 2.197587 | 3.042e-09 | 8.963255 | 1.0061e-08
2018-01-29 19:07 | 13516.46 | 240.0002 | 3 | 2 | 4.262671 | 3.259962 | 2.306237 | 3.042e-09 | 9.42453 | 1.0061e-08
2018-01-29 19:09 | 13636.46 | 360.0002 | 3 | 2 | 4.2989 | 3.259935 | 2.414899 | 3.042e-09 | 9.889669 | 1.0061e-08
2018-01-29 19:11 | 13756.46 | 480.0002 | 3 | 2 | 4.337306 | 3.259903 | 2.523554 | 3.042e-09 | 10.35884 | 1.0061e-08
2018-01-29 19:13 | 13876.46 | 600.0002 | 3 | 2 | 4.377406 | 3.259928 | 2.632206 | 3.042e-09 | 10.83226 | 1.0061e-08
2018-01-29 19:15 | 13996.46 | 720.0002 | 3 | 2 | 4.400393 | 2.933197 | 2.738221 | 3.042e-09 | 11.29807 | 1.0061e-08
2018-01-29 19:17 | 14116.46 | 840.002 | 3 | 2 | 4.400403 | 2.426218 | 2.827161 | 3.042e-09 | 11.68944 | 1.0061e-08
2018-01-29 19:19 | 14236.46 | 960.002 | 3 | 2 | 4.400384 | 2.022259 | 2.901052 | 3.042e-09 | 12.01459 | 1.0061e-08
2018-01-29 19:21 | 14356.46 | 1080.0006 | 3 | 2 | 4.400361 | 1.697123 | 2.962849 | 3.042e-09 | 12.28652 | 1.0061e-08
2018-01-29 19:23 | 14476.46 | 1200.0002 | 3 | 2 | 4.40037 | 1.434156 | 3.014884 | 3.042e-09 | 12.51549 | 1.0061e-08
2018-01-29 19:25 | 14596.46 | 1320.0011 | 3 | 2 | 4.400382 | 1.221048 | 3.059005 | 3.042e-09 | 12.70964 | 1.0061e-08
2018-01-29 19:27 | 14716.46 | 1440.0011 | 3 | 2 | 4.400363 | 1.045885 | 3.096681 | 3.042e-09 | 12.87543 | 1.0061e-08
2018-01-29 19:29 | 14836.46 | 1560.0008 | 3 | 2 | 4.400356 | 0.9022179 | 3.12907 | 3.042e-09 | 13.01795 | 1.0061e-08
2018-01-29 19:31 | 14956.46 | 1680.0027 | 3 | 2 | 4.400319 | 0.7822933 | 3.157097 | 3.042e-09 | 13.14128 | 1.0061e-08
2018-01-29 19:33 | 15076.46 | 1800.0011 | 3 | 2 | 4.400366 | 0.6840248 | 3.181494 | 3.042e-09 | 13.24864 | 1.0061e-08
2018-01-29 19:35 | 15196.46 | 1920.002 | 3 | 2 | 4.400331 | 0.5991802 | 3.202841 | 3.042e-09 | 13.34257 | 1.0061e-08
2018-01-29 19:37 | 15316.46 | 2040.0011 | 3 | 2 | 4.400344 | 0.5281448 | 3.221605 | 3.042e-09 | 13.42514 | 1.0061e-08
2018-01-29 19:39 | 15436.46 | 2160.002 | 3 | 2 | 4.400338 | 0.4671535 | 3.238162 | 3.042e-09 | 13.49799 | 1.0061e-08
2018-01-29 19:41 | 15556.46 | 2280.0011 | 3 | 2 | 4.400313 | 0.4131851 | 3.252815 | 3.042e-09 | 13.56247 | 1.0061e-08
2018-01-29 19:43 | 15676.46 | 2400.0019 | 3 | 2 | 4.400358 | 0.367815 | 3.265812 | 3.042e-09 | 13.61967 | 1.0061e-08
2018-01-29 19:45 | 15796.46 | 2520.002 | 3 | 2 | 4.400341 | 0.3267956 | 3.277361 | 3.042e-09 | 13.67049 | 1.0061e-08
2018-01-29 19:47 | 15916.46 | 2640.0002 | 3 | 2 | 4.400325 | 0.2905903 | 3.287632 | 3.042e-09 | 13.71568 | 1.0061e-08
2018-01-29 19:49 | 16036.46 | 2760.0002 | 3 | 2 | 4.400352 | 0.2592812 | 3.296776 | 3.042e-09 | 13.75592 | 1.0061e-08
2018-01-29 19:51 | 16156.46 | 2880.0011 | 3 | 2 | 4.400333 | 0.2311554 | 3.304924 | 3.042e-09 | 13.79177 | 1.0061e-08
2018-01-29 19:53 | 16276.46 | 3000.0019 | 3 | 2 | 4.400305 | 0.2054253 | 3.312184 | 3.042e-09 | 13.82372 | 1.0061e-08
2018-01-29 19:55 | 16396.46 | 3120.0002 | 3 | 2 | 4.400307 | 0.1830482 | 3.318661 | 3.042e-09 | 13.85222 | 1.0061e-08
2018-01-29 19:57 | 16516.46 | 3240.002 | 3 | 2 | 4.400319 | 0.1635227 | 3.324429 | 3.042e-09 | 13.8776 | 1.0061e-08
2018-01-29 19:59 | 16636.46 | 3360.0012 | 3 | 2 | 4.400322 | 0.145546 | 3.32957 | 3.042e-09 | 13.90022 | 1.0061e-08
2018-01-29 20:01 | 16756.46 | 3480.0001 | 3 | 2 | 4.40029 | 0.129282 | 3.334144 | 3.042e-09 | 13.92035 | 1.0061e-08
2018-01-29 20:03 | 16876.46 | 3600.0001 | 3 | 2 | 4.400284 | 0.1149521 | 3.33822 | 3.042e-09 | 13.93828 | 1.0061e-08
2018-01-29 20:05 | 16996.46 | 3720.002 | 3 | 2 | 4.400315 | 0.1030579 | 3.341851 | 3.042e-09 | 13.95426 | 1.0061e-08
2018-01-29 20:07 | 17116.46 | 3840.0012 | 3 | 2 | 4.400314 | 0.09204292 | 3.345091 | 3.042e-09 | 13.96852 | 1.0061e-08
2018-01-29 20:09 | 17236.46 | 3960.002 | 3 | 2 | 4.400274 | 0.08164597 | 3.347977 | 3.042e-09 | 13.98122 | 1.0061e-08
2018-01-29 20:09 | 17244.98 | 3968.528 | 3 | 2 | 4.400306 | 0.08149719 | 3.348171 | 3.042e-09 | 13.98207 | 1.0061e-08
2018-01-29 20:11 | 17365.03 | 120.0018 | 4 | 2 | 4.394654 | 0 | 3.348171 | 3.042e-09 | 13.98207 | 1.0061e-08
2018-01-29 20:13 | 17485.03 | 240.0002 | 4 | 2 | 4.393926 | 0 | 3.348171 | 3.042e-09 | 13.98207 | 1.0061e-08
2018-01-29 20:14 | 17545.04 | 300.0031 | 4 | 2 | 4.393655 | 0 | 3.348171 | 3.042e-09 | 13.98207 | 1.0061e-08
2018-01-29 20:16 | 17665.12 | 120.0001 | 5 | 2 | 4.173801 | -3.26014 | 3.348171 | 0.1086552 | 13.98207 | 0.4566772
2018-01-29 20:18 | 17785.12 | 240.0017 | 5 | 2 | 4.13238 | -3.260118 | 3.348171 | 0.2173199 | 13.98207 | 0.9079481
2018-01-29 20:20 | 17905.12 | 360.0001 | 5 | 2 | 4.09156 | -3.260114 | 3.348171 | 0.3259773 | 13.98207 | 1.354747
2018-01-29 20:22 | 18025.12 | 480.0009 | 5 | 2 | 4.050589 | -3.260112 | 3.348171 | 0.4346437 | 13.98207 | 1.797135
2018-01-29 20:24 | 18145.12 | 600.0017 | 5 | 2 | 4.010046 | -3.26011 | 3.348171 | 0.5433066 | 13.98207 | 2.235074
2018-01-29 20:26 | 18265.12 | 720.0017 | 5 | 2 | 3.970505 | -3.260042 | 3.348171 | 0.6519659 | 13.98207 | 2.668645
2018-01-29 20:28 | 18385.12 | 840.0002 | 5 | 2 | 3.932201 | -3.260107 | 3.348171 | 0.7606269 | 13.98207 | 3.09799
2018-01-29 20:30 | 18505.12 | 960.0001 | 5 | 2 | 3.895209 | -3.260076 | 3.348171 | 0.8692859 | 13.98207 | 3.523237
2018-01-29 20:32 | 18625.12 | 1080.0001 | 5 | 2 | 3.859688 | -3.260074 | 3.348171 | 0.977949 | 13.98207 | 3.944558
2018-01-29 20:34 | 18745.12 | 1200.0009 | 5 | 2 | 3.825915 | -3.260051 | 3.348171 | 1.086602 | 13.98207 | 4.362072
2018-01-29 20:36 | 18865.12 | 1320.0007 | 5 | 2 | 3.793999 | -3.260036 | 3.348171 | 1.195266 | 13.98207 | 4.77606
2018-01-29 20:38 | 18985.12 | 1440.0008 | 5 | 2 | 3.764148 | -3.260044 | 3.348171 | 1.303899 | 13.98207 | 5.186575
2018-01-29 20:40 | 19105.12 | 1560.0017 | 5 | 2 | 3.736366 | -3.260053 | 3.348171 | 1.412591 | 13.98207 | 5.594178
2018-01-29 20:42 | 19225.12 | 1680.001 | 5 | 2 | 3.710583 | -3.260034 | 3.348171 | 1.521259 | 13.98207 | 5.998782
2018-01-29 20:44 | 19345.12 | 1800.001 | 5 | 2 | 3.686727 | -3.260044 | 3.348171 | 1.629916 | 13.98207 | 6.400648
2018-01-29 20:46 | 19465.12 | 1920.001 | 5 | 2 | 3.66469 | -3.26003 | 3.348171 | 1.738581 | 13.98207 | 6.800054
2018-01-29 20:48 | 19585.12 | 2040.001 | 5 | 2 | 3.644498 | -3.260103 | 3.348171 | 1.847236 | 13.98207 | 7.197127
2018-01-29 20:50 | 19705.12 | 2160.0004 | 5 | 2 | 3.626139 | -3.260063 | 3.348171 | 1.955899 | 13.98207 | 7.592135
2018-01-29 20:52 | 19825.12 | 2280.0017 | 5 | 2 | 3.609507 | -3.26004 | 3.348171 | 2.064566 | 13.98207 | 7.985256
2018-01-29 20:54 | 19945.12 | 2400.0025 | 5 | 2 | 3.594281 | -3.260053 | 3.348171 | 2.173224 | 13.98207 | 8.376621
2018-01-29 20:56 | 20065.12 | 2520.001 | 5 | 2 | 3.580088 | -3.260089 | 3.348171 | 2.281882 | 13.98207 | 8.76639
2018-01-29 20:58 | 20185.12 | 2640.001 | 5 | 2 | 3.56661 | -3.260021 | 3.348171 | 2.390548 | 13.98207 | 9.154685
2018-01-29 21:00 | 20305.12 | 2760.001 | 5 | 2 | 3.553383 | -3.260021 | 3.348171 | 2.499207 | 13.98207 | 9.541512
2018-01-29 21:02 | 20425.12 | 2880.0001 | 5 | 2 | 3.53951 | -3.260053 | 3.348171 | 2.607855 | 13.98207 | 9.926838
2018-01-29 21:04 | 20545.12 | 3000.0001 | 5 | 2 | 3.523932 | -3.260017 | 3.348171 | 2.716525 | 13.98207 | 10.31066
2018-01-29 21:06 | 20665.12 | 3120.0009 | 5 | 2 | 3.503717 | -3.26008 | 3.348171 | 2.825189 | 13.98207 | 10.69254
2018-01-29 21:08 | 20785.12 | 3240 | 5 | 2 | 3.4761 | -3.260116 | 3.348171 | 2.93385 | 13.98207 | 11.07183
2018-01-29 21:10 | 20905.12 | 3360 | 5 | 2 | 3.43955 | -3.260051 | 3.348171 | 3.042505 | 13.98207 | 11.44765
2018-01-29 21:12 | 21025.12 | 3480.0018 | 5 | 2 | 3.38331 | -3.260038 | 3.348171 | 3.15117 | 13.98207 | 11.81861
2018-01-29 21:14 | 21145.12 | 3600 | 5 | 2 | 3.272077 | -3.260053 | 3.348171 | 3.259833 | 13.98207 | 12.18109
2018-01-29 21:15 | 21236.33 | 3691.2167 | 5 | 2 | 2.99997 | -3.260057 | 3.348171 | 3.342406 | 13.98207 | 12.44273
2018-01-29 21:17 | 21356.38 | 120.0001 | 6 | 2 | 3.284174 | 0 | 3.348171 | 3.342406 | 13.98207 | 12.44273
2018-01-29 21:19 | 21476.38 | 240.0009 | 6 | 2 | 3.295553 | 0 | 3.348171 | 3.342406 | 13.98207 | 12.44273
2018-01-29 21:20 | 21536.38 | 300.0038 | 6 | 2 | 3.299188 | 0 | 3.348171 | 3.342406 | 13.98207 | 12.44273
2018-01-29 21:20 | 21536.39262 | 0.0039 | 7 | 3 | 3.299067 | 0 | 0 | 0 | 0 | 0
2018-01-29 21:22 | 21656.48 | 120.0019 | 2 | 3 | 3.911575 | 4.890091 | 0.1623153 | 0 | 0.6144793 | 0
2018-01-29 21:24 | 21776.48 | 240.0018 | 2 | 3 | 3.966345 | 4.890133 | 0.3253014 | 0 | 1.257041 | 0
2018-01-29 21:26 | 21896.48 | 360.001 | 2 | 3 | 4.002438 | 4.890083 | 0.488289 | 0 | 1.906607 | 0
2018-01-29 21:28 | 22016.47 | 480 | 2 | 3 | 4.031224 | 4.890068 | 0.6512771 | 0 | 2.561354 | 0
2018-01-29 21:30 | 22136.48 | 600.0019 | 2 | 3 | 4.055989 | 4.890057 | 0.8142704 | 0 | 3.220488 | 0
2018-01-29 21:32 | 22256.48 | 720.0002 | 2 | 3 | 4.077755 | 4.890093 | 0.9772568 | 0 | 3.88335 | 0
2018-01-29 21:34 | 22376.48 | 840.0002 | 2 | 3 | 4.100014 | 4.890053 | 1.14025 | 0 | 4.549787 | 0
2018-01-29 21:36 | 22496.48 | 960.001 | 2 | 3 | 4.123913 | 4.890072 | 1.303243 | 0 | 5.21999 | 0
2018-01-29 21:38 | 22616.48 | 1080.0019 | 2 | 3 | 4.150122 | 4.89006 | 1.466236 | 0 | 5.89425 | 0
2018-01-29 21:40 | 22736.48 | 1200.0019 | 2 | 3 | 4.180214 | 4.890059 | 1.629233 | 0 | 6.573098 | 0
2018-01-29 21:42 | 22856.48 | 1320.0019 | 2 | 3 | 4.200423 | 4.593637 | 1.790102 | 0 | 7.24782 | 0
2018-01-29 21:44 | 22976.48 | 1440.0007 | 2 | 3 | 4.200407 | 3.977655 | 1.932754 | 0 | 7.847015 | 0
2018-01-29 21:46 | 23096.48 | 1560.0003 | 2 | 3 | 4.200416 | 3.416971 | 2.055824 | 0 | 8.363956 | 0
2018-01-29 21:47 | 23132.43 | 1595.9536 | 2 | 3 | 4.200399 | 3.259974 | 2.089153 | 0 | 8.503953 | 0
2018-01-29 21:49 | 23252.44 | 120.001 | 3 | 3 | 4.229001 | 3.259882 | 2.19736 | 0 | 8.959884 | 0
2018-01-29 21:51 | 23372.44 | 240.0003 | 3 | 3 | 4.262897 | 3.259876 | 2.30602 | 0 | 9.421221 | 0
2018-01-29 21:53 | 23492.44 | 360.0002 | 3 | 3 | 4.299154 | 3.259829 | 2.414669 | 0 | 9.886333 | 0
2018-01-29 21:55 | 23612.44 | 480.0007 | 3 | 3 | 4.337569 | 3.259844 | 2.523323 | 0 | 10.35552 | 0
2018-01-29 21:57 | 23732.44 | 600.001 | 3 | 3 | 4.377656 | 3.259941 | 2.631982 | 0 | 10.829 | 0
2018-01-29 21:59 | 23852.44 | 720.0002 | 3 | 3 | 4.400411 | 2.929882 | 2.737937 | 0 | 11.29456 | 0
2018-01-29 22:01 | 23972.44 | 840.0002 | 3 | 3 | 4.400387 | 2.421295 | 2.826742 | 0 | 11.68534 | 0
2018-01-29 22:03 | 24092.44 | 960.0003 | 3 | 3 | 4.400384 | 2.017418 | 2.900476 | 0 | 12.00979 | 0
2018-01-29 22:05 | 24212.44 | 1080.0003 | 3 | 3 | 4.400364 | 1.692188 | 2.962107 | 0 | 12.281 | 0
2018-01-29 22:07 | 24332.44 | 1200.0009 | 3 | 3 | 4.40038 | 1.42967 | 3.013985 | 0 | 12.50928 | 0
2018-01-29 22:09 | 24452.44 | 1320.0009 | 3 | 3 | 4.400373 | 1.216234 | 3.057962 | 0 | 12.70279 | 0
2018-01-29 22:11 | 24572.44 | 1440.0012 | 3 | 3 | 4.40035 | 1.041855 | 3.095504 | 0 | 12.86799 | 0
2018-01-29 22:13 | 24692.44 | 1560.0019 | 3 | 3 | 4.40036 | 0.8986816 | 3.127768 | 0 | 13.00997 | 0
2018-01-29 22:15 | 24812.44 | 1680.0003 | 3 | 3 | 4.40036 | 0.7795773 | 3.155674 | 0 | 13.13277 | 0
2018-01-29 22:17 | 24932.44 | 1800.0019 | 3 | 3 | 4.400332 | 0.6797085 | 3.179954 | 0 | 13.2396 | 0
2018-01-29 22:19 | 25052.44 | 1920.0019 | 3 | 3 | 4.400349 | 0.5961742 | 3.201187 | 0 | 13.33304 | 0
2018-01-29 22:21 | 25172.44 | 2040.0019 | 3 | 3 | 4.400352 | 0.5249443 | 3.219832 | 0 | 13.41508 | 0
2018-01-29 22:23 | 25292.44 | 2160.0019 | 3 | 3 | 4.400305 | 0.4626827 | 3.236269 | 0 | 13.48741 | 0
2018-01-29 22:25 | 25412.44 | 2280.0011 | 3 | 3 | 4.40034 | 0.4104328 | 3.250803 | 0 | 13.55136 | 0
2018-01-29 22:27 | 25532.44 | 2400.0003 | 3 | 3 | 4.400331 | 0.3644409 | 3.263681 | 0 | 13.60803 | 0
2018-01-29 22:29 | 25652.44 | 2520.002 | 3 | 3 | 4.400308 | 0.3226414 | 3.275119 | 0 | 13.65836 | 0
2018-01-29 22:31 | 25772.44 | 2640.0019 | 3 | 3 | 4.400311 | 0.2871494 | 3.285286 | 0 | 13.7031 | 0
2018-01-29 22:33 | 25892.44 | 2760.0011 | 3 | 3 | 4.400331 | 0.2563362 | 3.294339 | 0 | 13.74294 | 0
2018-01-29 22:35 | 26012.44 | 2880.0019 | 3 | 3 | 4.400335 | 0.2285309 | 3.302398 | 0 | 13.7784 | 0
2018-01-29 22:37 | 26132.44 | 3000.0003 | 3 | 3 | 4.400309 | 0.2029209 | 3.309575 | 0 | 13.80998 | 0
2018-01-29 22:39 | 26252.44 | 3120.001 | 3 | 3 | 4.400285 | 0.1806259 | 3.315972 | 0 | 13.83813 | 0
2018-01-29 22:41 | 26372.44 | 3240.0004 | 3 | 3 | 4.400325 | 0.1617508 | 3.321676 | 0 | 13.86323 | 0
2018-01-29 22:43 | 26492.44 | 3360.0011 | 3 | 3 | 4.400323 | 0.1441135 | 3.32676 | 0 | 13.8856 | 0
2018-01-29 22:45 | 26612.44 | 3480.0011 | 3 | 3 | 4.400311 | 0.1285191 | 3.331291 | 0 | 13.90554 | 0
2018-01-29 22:47 | 26732.44 | 3600.0019 | 3 | 3 | 4.40031 | 0.1149445 | 3.335332 | 0 | 13.92332 | 0
2018-01-29 22:49 | 26852.44 | 3720.001 | 3 | 3 | 4.400305 | 0.1023693 | 3.338939 | 0 | 13.93919 | 0
2018-01-29 22:51 | 26972.44 | 3840.0011 | 3 | 3 | 4.400288 | 0.09093666 | 3.342158 | 0 | 13.95335 | 0
2018-01-29 22:53 | 27078.4 | 3945.9584 | 3 | 3 | 4.400245 | 0.08148956 | 3.344712 | 0 | 13.96459 | 0
2018-01-29 22:55 | 27198.4512 | 120.0004 | 4 | 3 | 4.394577 | 0 | 3.344712 | 0 | 13.96459 | 0
2018-01-29 22:57 | 27318.4518 | 240.001 | 4 | 3 | 4.393832 | 0 | 3.344712 | 0 | 13.96459 | 0
2018-01-29 22:58 | 27378.4556 | 300.0048 | 4 | 3 | 4.393574 | 0 | 3.344712 | 0 | 13.96459 | 0
2018-01-29 23:00 | 27498.54 | 120.0009 | 5 | 3 | 4.173942 | -3.260055 | 3.344712 | 0.1086527 | 13.96459 | 0.4566782
2018-01-29 23:02 | 27618.54 | 240.0002 | 5 | 3 | 4.132537 | -3.260076 | 3.344712 | 0.2173049 | 13.96459 | 0.9079146
2018-01-29 23:04 | 27738.54 | 360.0009 | 5 | 3 | 4.091719 | -3.260036 | 3.344712 | 0.3259549 | 13.96459 | 1.354701
2018-01-29 23:06 | 27858.54 | 480.001 | 5 | 3 | 4.050679 | -3.260042 | 3.344712 | 0.4346115 | 13.96459 | 1.797063
2018-01-29 23:08 | 27978.54 | 600.0001 | 5 | 3 | 4.010118 | -3.260036 | 3.344712 | 0.5432611 | 13.96459 | 2.234957
2018-01-29 23:10 | 28098.54 | 720 | 5 | 3 | 3.970524 | -3.260068 | 3.344712 | 0.651926 | 13.96459 | 2.668555
2018-01-29 23:12 | 28218.54 | 840.0001 | 5 | 3 | 3.932184 | -3.260047 | 3.344712 | 0.7605886 | 13.96459 | 3.097908
2018-01-29 23:14 | 28338.54 | 960 | 5 | 3 | 3.895132 | -3.260014 | 3.344712 | 0.8692531 | 13.96459 | 3.523171
2018-01-29 23:16 | 28458.54 | 1080.0011 | 5 | 3 | 3.859596 | -3.26004 | 3.344712 | 0.9779142 | 13.96459 | 3.944475
2018-01-29 23:18 | 28578.54 | 1200.0017 | 5 | 3 | 3.82578 | -3.260036 | 3.344712 | 1.086575 | 13.96459 | 4.362008
2018-01-29 23:20 | 28698.54 | 1320.0018 | 5 | 3 | 3.793808 | -3.260024 | 3.344712 | 1.195235 | 13.96459 | 4.775963
2018-01-29 23:22 | 28818.54 | 1440.0008 | 5 | 3 | 3.763913 | -3.260049 | 3.344712 | 1.303882 | 13.96459 | 5.186508
2018-01-29 23:24 | 28938.54 | 1560.0001 | 5 | 3 | 3.736088 | -3.260026 | 3.344712 | 1.412551 | 13.96459 | 5.593995
2018-01-29 23:26 | 29058.54 | 1680.0001 | 5 | 3 | 3.71026 | -3.260044 | 3.344712 | 1.521207 | 13.96459 | 5.998526
2018-01-29 23:28 | 29178.54 | 1800.0001 | 5 | 3 | 3.686386 | -3.260051 | 3.344712 | 1.629869 | 13.96459 | 6.400375
2018-01-29 23:30 | 29298.54 | 1920.0017 | 5 | 3 | 3.664359 | -3.260028 | 3.344712 | 1.738526 | 13.96459 | 6.799713
2018-01-29 23:32 | 29418.54 | 2040.0004 | 5 | 3 | 3.644176 | -3.260042 | 3.344712 | 1.847189 | 13.96459 | 7.19678
2018-01-29 23:34 | 29538.54 | 2160.0002 | 5 | 3 | 3.625791 | -3.260076 | 3.344712 | 1.955847 | 13.96459 | 7.591733
2018-01-29 23:36 | 29658.54 | 2280.0017 | 5 | 3 | 3.609127 | -3.260086 | 3.344712 | 2.064505 | 13.96459 | 7.984784
2018-01-29 23:38 | 29778.54 | 2400.0002 | 5 | 3 | 3.593884 | -3.26004 | 3.344712 | 2.173164 | 13.96459 | 8.376108
2018-01-29 23:40 | 29898.54 | 2520.0009 | 5 | 3 | 3.579689 | -3.260068 | 3.344712 | 2.281819 | 13.96459 | 8.765825
2018-01-29 23:42 | 30018.54 | 2640.0009 | 5 | 3 | 3.56618 | -3.260057 | 3.344712 | 2.390483 | 13.96459 | 9.15407
2018-01-29 23:44 | 30138.54 | 2760.0009 | 5 | 3 | 3.552939 | -3.26004 | 3.344712 | 2.499138 | 13.96459 | 9.540833
2018-01-29 23:46 | 30258.54 | 2880.001 | 5 | 3 | 3.539093 | -3.26011 | 3.344712 | 2.6078 | 13.96459 | 9.926163
2018-01-29 23:48 | 30378.54 | 3000.0001 | 5 | 3 | 3.523509 | -3.260034 | 3.344712 | 2.716453 | 13.96459 | 10.30987
2018-01-29 23:50 | 30498.54 | 3120.0009 | 5 | 3 | 3.503203 | -3.260032 | 3.344712 | 2.825116 | 13.96459 | 10.69171
2018-01-29 23:52 | 30618.54 | 3240.0009 | 5 | 3 | 3.475387 | -3.260051 | 3.344712 | 2.933775 | 13.96459 | 11.07092
2018-01-29 23:54 | 30738.54 | 3360.0017 | 5 | 3 | 3.438407 | -3.260038 | 3.344712 | 3.042436 | 13.96459 | 11.44666
2018-01-29 23:56 | 30858.54 | 3480.0017 | 5 | 3 | 3.38125 | -3.260021 | 3.344712 | 3.151094 | 13.96459 | 11.81744
2018-01-29 23:58 | 30978.54 | 3600.0009 | 5 | 3 | 3.266787 | -3.260026 | 3.344712 | 3.259753 | 13.96459 | 12.17954
2018-01-29 23:59 | 31066.09 | 3687.5495 | 5 | 3 | 2.999965 | -3.260042 | 3.344712 | 3.339027 | 13.96459 | 12.43041
2018-01-30 00:01 | 31186.14 | 120.0002 | 6 | 3 | 3.283662 | 0 | 3.344712 | 3.339027 | 13.96459 | 12.43041
2018-01-30 00:03 | 31306.14 | 240.001 | 6 | 3 | 3.294939 | 0 | 3.344712 | 3.339027 | 13.96459 | 12.43041
2018-01-30 00:04 | 31366.14 | 300.0032 | 6 | 3 | 3.298571 | 0 | 3.344712 | 3.339027 | 13.96459 | 12.43041
2018-01-30 00:04 | 31366.15 | 0.0039 | 7 | 4 | 3.298603 | 0 | 0 | 0 | 0 | 0
2018-01-30 00:06 | 31486.23 | 120.0018 | 2 | 4 | 3.912219 | 4.890118 | 0.162314 | 0 | 0.6145307 | 0
2018-01-30 00:08 | 31606.23 | 240.001 | 2 | 4 | 3.966669 | 4.890139 | 0.3252962 | 0 | 1.257157 | 0
2018-01-30 00:10 | 31726.23 | 360.0018 | 2 | 4 | 4.002701 | 4.890081 | 0.4882828 | 0 | 1.906766 | 0
2018-01-30 00:12 | 31846.23 | 480.0003 | 2 | 4 | 4.031399 | 4.890051 | 0.6512671 | 0 | 2.561531 | 0
2018-01-30 00:14 | 31966.23 | 600.001 | 2 | 4 | 4.056177 | 4.890076 | 0.8142498 | 0 | 3.220649 | 0
2018-01-30 00:16 | 32086.23 | 720.0003 | 2 | 4 | 4.077959 | 4.890072 | 0.9772322 | 0 | 3.88353 | 0
2018-01-30 00:18 | 32206.23 | 840.0019 | 2 | 4 | 4.100166 | 4.890093 | 1.140218 | 0 | 4.549968 | 0
2018-01-30 00:20 | 32326.23 | 960.0011 | 2 | 4 | 4.124123 | 4.89006 | 1.303202 | 0 | 5.22016 | 0
2018-01-30 00:22 | 32446.23 | 1080.0003 | 2 | 4 | 4.15046 | 4.890072 | 1.466189 | 0 | 5.894441 | 0
2018-01-30 00:24 | 32566.23 | 1200.0011 | 2 | 4 | 4.180678 | 4.890047 | 1.629173 | 0 | 6.573304 | 0
2018-01-30 00:26 | 32686.23 | 1320.0011 | 2 | 4 | 4.200402 | 4.582191 | 1.789874 | 0 | 7.247365 | 0
2018-01-30 00:28 | 32806.23 | 1440.0004 | 2 | 4 | 4.200419 | 3.966591 | 1.932155 | 0 | 7.845003 | 0
2018-01-30 00:30 | 32926.23 | 1560.0019 | 2 | 4 | 4.200411 | 3.406126 | 2.054862 | 0 | 8.360422 | 0
2018-01-30 00:31 | 32959.77 | 1593.5376 | 2 | 4 | 4.2004 | 3.259979 | 2.085906 | 0 | 8.49082 | 0
2018-01-30 00:33 | 33079.78646 | 120.0018 | 3 | 4 | 4.229006 | 3.25984 | 2.194122 | 1.04e-10 | 8.946785 | 4.25e-10
2018-01-30 00:35 | 33199.78566 | 240.001 | 3 | 4 | 4.262877 | 3.259899 | 2.302775 | 1.04e-10 | 9.408097 | 4.25e-10
2018-01-30 00:37 | 33319.78566 | 360.001 | 3 | 4 | 4.299131 | 3.259848 | 2.411426 | 1.04e-10 | 9.873209 | 4.25e-10
2018-01-30 00:39 | 33439.78566 | 480.001 | 3 | 4 | 4.337546 | 3.259872 | 2.520078 | 1.04e-10 | 10.34239 | 4.25e-10
2018-01-30 00:41 | 33559.78646 | 600.0018 | 3 | 4 | 4.377643 | 3.259871 | 2.628729 | 1.04e-10 | 10.81583 | 4.25e-10
2018-01-30 00:43 | 33679.78486 | 720.0002 | 3 | 4 | 4.400403 | 2.928947 | 2.734673 | 1.04e-10 | 11.28135 | 4.25e-10
2018-01-30 00:45 | 33799.78646 | 840.0018 | 3 | 4 | 4.400390625 | 2.41995 | 2.823447 | 1.04e-10 | 11.67199 | 4.25e-10
2018-01-30 00:47 | 33919.78566 | 960.001 | 3 | 4 | 4.400375 | 2.014811 | 2.897114 | 1.04e-10 | 11.99615 | 4.25e-10
2018-01-30 00:49 | 34039.78486 | 1080.0002 | 3 | 4 | 4.400388 | 1.689693 | 2.958654 | 1.04e-10 | 12.26695 | 4.25e-10
2018-01-30 00:51 | 34159.78486 | 1200.0002 | 3 | 4 | 4.400373 | 1.426693 | 3.01043 | 1.04e-10 | 12.49478 | 4.25e-10
2018-01-30 00:53 | 34279.78566 | 1320.001 | 3 | 4 | 4.40035 | 1.213123 | 3.054314 | 1.04e-10 | 12.68789 | 4.25e-10
2018-01-30 00:55 | 34399.78656 | 1440.0019 | 3 | 4 | 4.400369 | 1.04023 | 3.091777 | 1.04e-10 | 12.85274 | 4.25e-10
2018-01-30 00:57 | 34519.78656 | 1560.0019 | 3 | 4 | 4.400334 | 0.8967838 | 3.123978 | 1.04e-10 | 12.99444 | 4.25e-10
2018-01-30 00:59 | 34639.78546 | 1680.0008 | 3 | 4 | 4.40035 | 0.778759 | 3.151844 | 1.04e-10 | 13.11706 | 4.25e-10
2018-01-30 01:01 | 34759.78596 | 1800.0013 | 3 | 4 | 4.400362 | 0.6800919 | 3.1761 | 1.04e-10 | 13.22379 | 4.25e-10
2018-01-30 01:03 | 34879.78586 | 1920.0012 | 3 | 4 | 4.400367 | 0.597084 | 3.197326 | 1.04e-10 | 13.31719 | 4.25e-10
2018-01-30 01:05 | 34999.78666 | 2040.002 | 3 | 4 | 4.400323 | 0.5247803 | 3.215979 | 1.04e-10 | 13.39927 | 4.25e-10
2018-01-30 01:07 | 35119.78576 | 2160.0011 | 3 | 4 | 4.400347 | 0.4641495 | 3.232437 | 1.04e-10 | 13.47169 | 4.25e-10
2018-01-30 01:09 | 35239.78666 | 2280.002 | 3 | 4 | 4.400331 | 0.41119 | 3.247 | 1.04e-10 | 13.53577 | 4.25e-10
2018-01-30 01:11 | 35359.78656 | 2400.0019 | 3 | 4 | 4.400327 | 0.3649082 | 3.259917 | 1.04e-10 | 13.59261 | 4.25e-10
2018-01-30 01:13 | 35479.78666 | 2520.002 | 3 | 4 | 4.400306 | 0.3240185 | 3.271389 | 1.04e-10 | 13.64309 | 4.25e-10
2018-01-30 01:15 | 35599.78656 | 2640.0019 | 3 | 4 | 4.40034 | 0.2890148 | 3.28159 | 1.04e-10 | 13.68798 | 4.25e-10
2018-01-30 01:17 | 35719.78666 | 2760.002 | 3 | 4 | 4.400335 | 0.2570953 | 3.29067 | 1.04e-10 | 13.72794 | 4.25e-10
2018-01-30 01:19 | 35839.78576 | 2880.0011 | 3 | 4 | 4.400316 | 0.2291183 | 3.298758 | 1.04e-10 | 13.76353 | 4.25e-10
2018-01-30 01:21 | 35959.78576 | 3000.0011 | 3 | 4 | 4.400296 | 0.2036343 | 3.305964 | 1.04e-10 | 13.79524 | 4.25e-10
2018-01-30 01:23 | 36079.78666 | 3120.002 | 3 | 4 | 4.400308 | 0.1819344 | 3.312385 | 1.04e-10 | 13.82349 | 4.25e-10
2018-01-30 01:25 | 36199.78496 | 3240.0003 | 3 | 4 | 4.400306 | 0.1623917 | 3.318112 | 1.04e-10 | 13.84869 | 4.25e-10
2018-01-30 01:27 | 36319.78576 | 3360.0011 | 3 | 4 | 4.400325 | 0.1451302 | 3.323223 | 1.04e-10 | 13.87118 | 4.25e-10
2018-01-30 01:29 | 36439.78576 | 3480.0011 | 3 | 4 | 4.400313 | 0.1292305 | 3.327779 | 1.04e-10 | 13.89123 | 4.25e-10
2018-01-30 01:31 | 36559.78656 | 3600.0019 | 3 | 4 | 4.400317 | 0.115242 | 3.331843 | 1.04e-10 | 13.90911 | 4.25e-10
2018-01-30 01:33 | 36679.78666 | 3720.002 | 3 | 4 | 4.400322 | 0.1029282 | 3.335466 | 1.04e-10 | 13.92505 | 4.25e-10
2018-01-30 01:35 | 36799.78566 | 3840.001 | 3 | 4 | 4.400301 | 0.09170914 | 3.338694 | 1.04e-10 | 13.93926 | 4.25e-10
2018-01-30 01:37 | 36914.80456 | 3955.0199 | 3 | 4 | 4.400282 | 0.08149529 | 3.341467 | 1.04e-10 | 13.95146 | 4.25e-10
2018-01-30 01:39 | 37034.85254 | 120.0008 | 4 | 4 | 4.394635 | 0 | 3.341467 | 1.04e-10 | 13.95146 | 4.25e-10
2018-01-30 01:41 | 37154.85174 | 240 | 4 | 4 | 4.393917 | 0 | 3.341467 | 1.04e-10 | 13.95146 | 4.25e-10
2018-01-30 01:42 | 37214.85464 | 300.0029 | 4 | 4 | 4.39365 | 0 | 3.341467 | 1.04e-10 | 13.95146 | 4.25e-10
2018-01-30 01:44 | 37334.94 | 120.0003 | 5 | 4 | 4.17432 | -3.260057 | 3.341467 | 0.1086504 | 13.95146 | 0.4567006
2018-01-30 01:46 | 37454.94 | 240.0003 | 5 | 4 | 4.132993 | -3.260047 | 3.341467 | 0.2173073 | 13.95146 | 0.9080021
2018-01-30 01:48 | 37574.94 | 360.0002 | 5 | 4 | 4.092206 | -3.260095 | 3.341467 | 0.3259688 | 13.95146 | 1.354887
2018-01-30 01:50 | 37694.94 | 480.001 | 5 | 4 | 4.051188 | -3.260099 | 3.341467 | 0.4346324 | 13.95146 | 1.797332
2018-01-30 01:52 | 37814.94 | 600.001 | 5 | 4 | 4.010579 | -3.260049 | 3.341467 | 0.5432854 | 13.95146 | 2.235293
2018-01-30 01:54 | 37934.94 | 720.001 | 5 | 4 | 3.97095 | -3.260055 | 3.341467 | 0.6519558 | 13.95146 | 2.668962
2018-01-30 01:56 | 38054.94 | 840.0011 | 5 | 4 | 3.932559 | -3.260076 | 3.341467 | 0.7606167 | 13.95146 | 3.098351
2018-01-30 01:58 | 38174.94 | 960.001 | 5 | 4 | 3.895523 | -3.260063 | 3.341467 | 0.8692737 | 13.95146 | 3.523626
2018-01-30 02:00 | 38294.94 | 1080.0003 | 5 | 4 | 3.859941 | -3.260055 | 3.341467 | 0.9779353 | 13.95146 | 3.94497
2018-01-30 02:02 | 38414.94 | 1200.0009 | 5 | 4 | 3.826146 | -3.26008 | 3.341467 | 1.086589 | 13.95146 | 4.362513
2018-01-30 02:04 | 38534.94 | 1320.0002 | 5 | 4 | 3.794191 | -3.260068 | 3.341467 | 1.195253 | 13.95146 | 4.776524
2018-01-30 02:06 | 38654.94 | 1440.001 | 5 | 4 | 3.764277 | -3.260049 | 3.341467 | 1.30391 | 13.95146 | 5.187146
2018-01-30 02:08 | 38774.94 | 1560.0003 | 5 | 4 | 3.736441 | -3.260026 | 3.341467 | 1.412569 | 13.95146 | 5.594638
2018-01-30 02:10 | 38894.94 | 1680.0011 | 5 | 4 | 3.710646 | -3.260049 | 3.341467 | 1.521231 | 13.95146 | 5.999226
2018-01-30 02:12 | 39014.94 | 1800.0019 | 5 | 4 | 3.686718 | -3.260055 | 3.341467 | 1.629893 | 13.95146 | 6.401116
2018-01-30 02:14 | 39134.94 | 1920.0003 | 5 | 4 | 3.664668 | -3.260019 | 3.341467 | 1.738551 | 13.95146 | 6.800492
2018-01-30 02:16 | 39254.94 | 2040.0019 | 5 | 4 | 3.644465 | -3.260042 | 3.341467 | 1.84721 | 13.95146 | 7.19758
2018-01-30 02:18 | 39374.94 | 2160.001 | 5 | 4 | 3.626054 | -3.260078 | 3.341467 | 1.955867 | 13.95146 | 7.592559
2018-01-30 02:20 | 39494.94 | 2280.0002 | 5 | 4 | 3.609389 | -3.26008 | 3.341467 | 2.06452 | 13.95146 | 7.985622
2018-01-30 02:22 | 39614.94 | 2400.0011 | 5 | 4 | 3.594131 | -3.260091 | 3.341467 | 2.173198 | 13.95146 | 8.377042
2018-01-30 02:24 | 39734.94 | 2520.0019 | 5 | 4 | 3.5799 | -3.260082 | 3.341467 | 2.281857 | 13.95146 | 8.766795
2018-01-30 02:26 | 39854.94 | 2640.0008 | 5 | 4 | 3.566353 | -3.260095 | 3.341467 | 2.390512 | 13.95146 | 9.155026
2018-01-30 02:28 | 39974.94 | 2760.0019 | 5 | 4 | 3.553063 | -3.260122 | 3.341467 | 2.499175 | 13.95146 | 9.541838
2018-01-30 02:30 | 40094.94 | 2880.0003 | 5 | 4 | 3.539144 | -3.260072 | 3.341467 | 2.607831 | 13.95146 | 9.927153
2018-01-30 02:32 | 40214.94 | 3000.0013 | 5 | 4 | 3.523423 | -3.260122 | 3.341467 | 2.716493 | 13.95146 | 10.31089
2018-01-30 02:34 | 40334.94 | 3120.0003 | 5 | 4 | 3.502963 | -3.26012 | 3.341467 | 2.825151 | 13.95146 | 10.6927
2018-01-30 02:36 | 40454.94 | 3240.0019 | 5 | 4 | 3.474944 | -3.260051 | 3.341467 | 2.933812 | 13.95146 | 11.07188
2018-01-30 02:38 | 40574.94 | 3360.001 | 5 | 4 | 3.437673 | -3.26011 | 3.341467 | 3.042472 | 13.95146 | 11.44755
2018-01-30 02:40 | 40694.94 | 3480.001 | 5 | 4 | 3.379913 | -3.260139 | 3.341467 | 3.151126 | 13.95146 | 11.81821
2018-01-30 02:42 | 40814.94 | 3600.0019 | 5 | 4 | 3.262864 | -3.260093 | 3.341467 | 3.259789 | 13.95146 | 12.18009
2018-01-30 02:43 | 40899.67 | 3684.7273 | 5 | 4 | 2.999978 | -3.260097 | 3.341467 | 3.336507 | 13.95146 | 12.42263
2018-01-30 02:45 | 41019.71 | 120.0002 | 6 | 4 | 3.281968 | 0 | 3.341467 | 3.336507 | 13.95146 | 12.42263
2018-01-30 02:47 | 41139.72 | 240.0009 | 6 | 4 | 3.293205 | 0 | 3.341467 | 3.336507 | 13.95146 | 12.42263
2018-01-30 02:48 | 41199.72 | 300.004 | 6 | 4 | 3.296817 | 0 | 3.341467 | 3.336507 | 13.95146 | 12.42263
2018-01-30 02:48 | 41199.73 | 0.0024 | 7 | 5 | 3.296907 | 0 | 0 | 0 | 0 | 0
2018-01-30 02:50 | 41319.82 | 120.0003 | 2 | 5 | 3.912065 | 4.890146 | 0.1623034 | 0 | 0.6143696 | 0
2018-01-30 02:52 | 41439.82 | 240.0003 | 2 | 5 | 3.966581 | 4.890154 | 0.3252813 | 0 | 1.256966 | 0
2018-01-30 02:54 | 41559.82 | 360.0003 | 2 | 5 | 4.002719 | 4.890141 | 0.4882689 | 0 | 1.906572 | 0
2018-01-30 02:56 | 41679.82 | 480.0002 | 2 | 5 | 4.031554 | 4.890127 | 0.6512437 | 0 | 2.561314 | 0
2018-01-30 02:58 | 41799.82 | 600.0011 | 2 | 5 | 4.056476 | 4.890102 | 0.8142283 | 0 | 3.220481 | 0
2018-01-30 03:00 | 41919.82 | 720.0003 | 2 | 5 | 4.078388 | 4.890108 | 0.9772124 | 0 | 3.883427 | 0
2018-01-30 03:02 | 42039.82 | 840.0003 | 2 | 5 | 4.100662 | 4.890123 | 1.140203 | 0 | 4.54996 | 0
2018-01-30 03:04 | 42159.82 | 960.0012 | 2 | 5 | 4.124679 | 4.890125 | 1.303194 | 0 | 5.220262 | 0
2018-01-30 03:06 | 42279.82 | 1080.0001 | 2 | 5 | 4.151122 | 4.890158 | 1.466174 | 0 | 5.894617 | 0
2018-01-30 03:08 | 42399.82 | 1200.0011 | 2 | 5 | 4.181474 | 4.890106 | 1.629169 | 0 | 6.57364 | 0
2018-01-30 03:10 | 42519.82 | 1320.0003 | 2 | 5 | 4.200409 | 4.566807 | 1.789625 | 0 | 7.24675 | 0
2018-01-30 03:12 | 42639.82 | 1440.0003 | 2 | 5 | 4.200405 | 3.954323 | 1.931446 | 0 | 7.842453 | 0
2018-01-30 03:14 | 42759.82 | 1560.0012 | 2 | 5 | 4.200408 | 3.396038 | 2.053775 | 0 | 8.356285 | 0
2018-01-30 03:15 | 42791.07 | 1591.2513 | 2 | 5 | 4.20041 | 3.259968 | 2.082658 | 0 | 8.477604 | 0
2018-01-30 03:17 | 42911.08 | 120.001 | 3 | 5 | 4.228962 | 3.259895 | 2.190876 | 1.729e-09 | 8.933579 | 7.079e-09
2018-01-30 03:19 | 43031.08 | 240.0001 | 3 | 5 | 4.262801 | 3.259943 | 2.299531 | 1.729e-09 | 9.394891 | 7.079e-09
2018-01-30 03:21 | 43151.08 | 360.0001 | 3 | 5 | 4.299006 | 3.259884 | 2.408181 | 1.729e-09 | 9.859995 | 7.079e-09
2018-01-30 03:23 | 43271.08 | 480.0001 | 3 | 5 | 4.337315 | 3.259933 | 2.516831 | 1.729e-09 | 10.32914 | 7.079e-09
2018-01-30 03:25 | 43391.09 | 600.0025 | 3 | 5 | 4.37736 | 3.259989 | 2.625484 | 1.729e-09 | 10.80257 | 7.079e-09
2018-01-30 03:27 | 43511.09 | 720.0026 | 3 | 5 | 4.4004 | 2.934258 | 2.731516 | 1.729e-09 | 11.26845 | 7.079e-09
2018-01-30 03:29 | 43631.09 | 840.0017 | 3 | 5 | 4.400385 | 2.423271 | 2.820433 | 1.729e-09 | 11.65972 | 7.079e-09
2018-01-30 03:31 | 43751.08 | 960.0009 | 3 | 5 | 4.400394 | 2.018631 | 2.894217 | 1.729e-09 | 11.9844 | 7.079e-09
2018-01-30 03:33 | 43871.09 | 1080.0017 | 3 | 5 | 4.400379 | 1.691849 | 2.95586 | 1.729e-09 | 12.25565 | 7.079e-09
2018-01-30 03:35 | 43991.08 | 1200 | 3 | 5 | 4.400374 | 1.428339 | 3.007707 | 1.729e-09 | 12.4838 | 7.079e-09
2018-01-30 03:37 | 44111.08 | 1320.0001 | 3 | 5 | 4.400348 | 1.214394 | 3.051635 | 1.729e-09 | 12.67709 | 7.079e-09
2018-01-30 03:39 | 44231.08 | 1440.0001 | 3 | 5 | 4.40034 | 1.039885 | 3.089121 | 1.729e-09 | 12.84205 | 7.079e-09
2018-01-30 03:41 | 44351.09 | 1560.0026 | 3 | 5 | 4.400352 | 0.8970737 | 3.121329 | 1.729e-09 | 12.98378 | 7.079e-09
2018-01-30 03:43 | 44471.09 | 1680.0026 | 3 | 5 | 4.400343 | 0.7783089 | 3.149184 | 1.729e-09 | 13.10635 | 7.079e-09
2018-01-30 03:45 | 44591.08 | 1800.0009 | 3 | 5 | 4.400361 | 0.6794434 | 3.173417 | 1.729e-09 | 13.21298 | 7.079e-09
2018-01-30 03:47 | 44711.09 | 1920.0013 | 3 | 5 | 4.400361 | 0.595335 | 3.194607 | 1.729e-09 | 13.30622 | 7.079e-09
2018-01-30 03:49 | 44831.08 | 2040.0001 | 3 | 5 | 4.400331 | 0.5235825 | 3.213218 | 1.729e-09 | 13.38812 | 7.079e-09
2018-01-30 03:51 | 44951.08 | 2160.0001 | 3 | 5 | 4.400321 | 0.4623489 | 3.22963 | 1.729e-09 | 13.46034 | 7.079e-09
2018-01-30 03:53 | 45071.09 | 2280.0017 | 3 | 5 | 4.400313 | 0.4093742 | 3.244143 | 1.729e-09 | 13.5242 | 7.079e-09
2018-01-30 03:55 | 45191.09 | 2400.0026 | 3 | 5 | 4.400342 | 0.3636818 | 3.257009 | 1.729e-09 | 13.58081 | 7.079e-09
2018-01-30 03:57 | 45311.08 | 2520.0001 | 3 | 5 | 4.400324 | 0.3229923 | 3.268439 | 1.729e-09 | 13.63111 | 7.079e-09
2018-01-30 03:59 | 45431.09 | 2640.0017 | 3 | 5 | 4.400311 | 0.2873287 | 3.278608 | 1.729e-09 | 13.67586 | 7.079e-09
2018-01-30 04:01 | 45551.08 | 2760.0001 | 3 | 5 | 4.400306 | 0.2559929 | 3.287663 | 1.729e-09 | 13.7157 | 7.079e-09
2018-01-30 04:03 | 45671.08 | 2880.0009 | 3 | 5 | 4.400319 | 0.2287407 | 3.295737 | 1.729e-09 | 13.75123 | 7.079e-09
2018-01-30 04:05 | 45791.08 | 3000.0001 | 3 | 5 | 4.400341 | 0.2048244 | 3.302945 | 1.729e-09 | 13.78295 | 7.079e-09
2018-01-30 04:07 | 45911.08 | 3120.0009 | 3 | 5 | 4.400302 | 0.1819973 | 3.309376 | 1.729e-09 | 13.81124 | 7.079e-09
2018-01-30 04:09 | 46031.09 | 3240.0026 | 3 | 5 | 4.400315 | 0.1627998 | 3.31512 | 1.729e-09 | 13.83652 | 7.079e-09
2018-01-30 04:11 | 46151.08 | 3360.0001 | 3 | 5 | 4.400295 | 0.1452026 | 3.320248 | 1.729e-09 | 13.85908 | 7.079e-09
2018-01-30 04:13 | 46271.08 | 3480.0001 | 3 | 5 | 4.400297 | 0.1300392 | 3.324827 | 1.729e-09 | 13.87924 | 7.079e-09
2018-01-30 04:15 | 46391.08 | 3600.0001 | 3 | 5 | 4.400321 | 0.1163826 | 3.328924 | 1.729e-09 | 13.89726 | 7.079e-09
2018-01-30 04:17 | 46511.08 | 3720.0001 | 3 | 5 | 4.400288 | 0.1035023 | 3.332576 | 1.729e-09 | 13.91333 | 7.079e-09
2018-01-30 04:19 | 46631.09 | 3840.0026 | 3 | 5 | 4.400273 | 0.09207726 | 3.335838 | 1.729e-09 | 13.92768 | 7.079e-09
2018-01-30 04:21 | 46751.08 | 3960.0009 | 3 | 5 | 4.400284 | 0.08241081 | 3.338756 | 1.729e-09 | 13.94052 | 7.079e-09
2018-01-30 04:21 | 46765.52 | 3974.4358 | 3 | 5 | 4.40029 | 0.08149719 | 3.339084 | 1.729e-09 | 13.94197 | 7.079e-09
2018-01-30 04:23 | 46885.5695 | 120.0018 | 4 | 5 | 4.39468 | 0 | 3.339084 | 1.729e-09 | 13.94197 | 7.079e-09
2018-01-30 04:25 | 47005.5679 | 240.0002 | 4 | 5 | 4.393972 | 0 | 3.339084 | 1.729e-09 | 13.94197 | 7.079e-09
2018-01-30 04:26 | 47065.57 | 300.0023 | 4 | 5 | 4.393713 | 0 | 3.339084 | 1.729e-09 | 13.94197 | 7.079e-09
2018-01-30 04:28 | 47185.65 | 120.0003 | 5 | 5 | 4.174784 | -3.260044 | 3.339084 | 0.1086525 | 13.94197 | 0.4567468
2018-01-30 04:30 | 47305.65 | 240.0003 | 5 | 5 | 4.133569 | -3.260118 | 3.339084 | 0.217308 | 13.94197 | 0.9080991
2018-01-30 04:32 | 47425.65 | 360.0018 | 5 | 5 | 4.092834 | -3.260159 | 3.339084 | 0.3259656 | 13.94197 | 1.355034
2018-01-30 04:34 | 47545.65 | 480.0002 | 5 | 5 | 4.051787 | -3.260093 | 3.339084 | 0.4346229 | 13.94197 | 1.79752
2018-01-30 04:36 | 47665.65 | 600.0011 | 5 | 5 | 4.011159 | -3.260082 | 3.339084 | 0.5432847 | 13.94197 | 2.235581
2018-01-30 04:38 | 47785.65 | 720.0011 | 5 | 5 | 3.971474 | -3.260082 | 3.339084 | 0.6519417 | 13.94197 | 2.669255
2018-01-30 04:40 | 47905.65 | 840.0003 | 5 | 5 | 3.933055 | -3.260116 | 3.339084 | 0.7606016 | 13.94197 | 3.098696
2018-01-30 04:42 | 48025.65 | 960 | 5 | 5 | 3.896 | -3.260065 | 3.339084 | 0.8692615 | 13.94197 | 3.524035
2018-01-30 04:44 | 48145.65 | 1080.0003 | 5 | 5 | 3.860443 | -3.260065 | 3.339084 | 0.9779229 | 13.94197 | 3.945432
2018-01-30 04:46 | 48265.65 | 1200.0011 | 5 | 5 | 3.826628 | -3.260082 | 3.339084 | 1.086581 | 13.94197 | 4.363047
2018-01-30 04:48 | 48385.65 | 1320.0019 | 5 | 5 | 3.794688 | -3.260089 | 3.339084 | 1.19524 | 13.94197 | 4.77709
2018-01-30 04:50 | 48505.65 | 1440.0011 | 5 | 5 | 3.764811 | -3.260103 | 3.339084 | 1.303902 | 13.94197 | 5.187789
2018-01-30 04:52 | 48625.65 | 1560.0014 | 5 | 5 | 3.736977 | -3.260114 | 3.339084 | 1.412561 | 13.94197 | 5.595335
2018-01-30 04:54 | 48745.65 | 1680.0019 | 5 | 5 | 3.711116 | -3.26007 | 3.339084 | 1.521224 | 13.94197 | 5.999985
2018-01-30 04:56 | 48865.65 | 1800.0011 | 5 | 5 | 3.687202 | -3.260101 | 3.339084 | 1.629885 | 13.94197 | 6.401922
2018-01-30 04:58 | 48985.65 | 1920.0019 | 5 | 5 | 3.665149 | -3.260084 | 3.339084 | 1.738543 | 13.94197 | 6.801352
2018-01-30 05:00 | 49105.65 | 2040.0003 | 5 | 5 | 3.644895 | -3.260095 | 3.339084 | 1.847201 | 13.94197 | 7.198483
2018-01-30 05:02 | 49225.65 | 2160.0011 | 5 | 5 | 3.626462 | -3.260105 | 3.339084 | 1.95586 | 13.94197 | 7.593514
2018-01-30 05:04 | 49345.65 | 2280.0011 | 5 | 5 | 3.609748 | -3.260143 | 3.339084 | 2.064522 | 13.94197 | 7.98665
2018-01-30 05:06 | 49465.65 | 2400.0012 | 5 | 5 | 3.594471 | -3.26004 | 3.339084 | 2.173182 | 13.94197 | 8.378042
2018-01-30 05:08 | 49585.65 | 2520.0004 | 5 | 5 | 3.58023 | -3.260078 | 3.339084 | 2.281838 | 13.94197 | 8.767825
2018-01-30 05:10 | 49705.65 | 2640.0012 | 5 | 5 | 3.566622 | -3.260105 | 3.339084 | 2.3905 | 13.94197 | 9.156115
2018-01-30 05:12 | 49825.65 | 2760.0019 | 5 | 5 | 3.553287 | -3.260091 | 3.339084 | 2.49916 | 13.94197 | 9.54294
2018-01-30 05:14 | 49945.65 | 2880.0019 | 5 | 5 | 3.539331 | -3.260099 | 3.339084 | 2.607822 | 13.94197 | 9.928299
2018-01-30 05:16 | 50065.65 | 3000.0003 | 5 | 5 | 3.523548 | -3.260112 | 3.339084 | 2.716479 | 13.94197 | 10.31204
2018-01-30 05:18 | 50185.65 | 3120.0003 | 5 | 5 | 3.502954 | -3.260072 | 3.339084 | 2.825139 | 13.94197 | 10.69386
2018-01-30 05:20 | 50305.65 | 3240.0003 | 5 | 5 | 3.47472 | -3.260089 | 3.339084 | 2.933796 | 13.94197 | 11.07301
2018-01-30 05:22 | 50425.65 | 3360.0012 | 5 | 5 | 3.437175 | -3.260091 | 3.339084 | 3.042457 | 13.94197 | 11.44865
2018-01-30 05:24 | 50545.66 | 3480.0027 | 5 | 5 | 3.378904 | -3.260086 | 3.339084 | 3.151117 | 13.94197 | 11.81925
2018-01-30 05:26 | 50665.65 | 3600.0011 | 5 | 5 | 3.259709 | -3.260053 | 3.339084 | 3.259773 | 13.94197 | 12.18091
2018-01-30 05:27 | 50748.02 | 3682.3672 | 5 | 5 | 2.99996 | -3.260065 | 3.339084 | 3.334362 | 13.94197 | 12.41654
2018-01-30 05:29 | 50868.06834 | 120.0008 | 6 | 5 | 3.280512 | 0 | 3.339084 | 3.334362 | 13.94197 | 12.41654
2018-01-30 05:31 | 50988.06944 | 240.0019 | 6 | 5 | 3.291762 | 0 | 3.339084 | 3.334362 | 13.94197 | 12.41654
2018-01-30 05:32 | 51048.06914 | 300.0016 | 6 | 5 | 3.295417 | 0 | 3.339084 | 3.334362 | 13.94197 | 12.41654
2018-01-30 05:32 | 51048.08 | 0.0023 | 7 | 6 | 3.295405 | 0 | 0 | 0 | 0 | 0
2018-01-30 05:34 | 51168.16 | 120.0009 | 2 | 6 | 3.912412 | 4.890102 | 0.1622994 | 0 | 0.6143343 | 0
2018-01-30 05:36 | 51288.16 | 240.001 | 2 | 6 | 3.966743 | 4.890125 | 0.3252973 | 0 | 1.257054 | 0
2018-01-30 05:38 | 51408.16 | 360.0018 | 2 | 6 | 4.002757 | 4.890125 | 0.4882852 | 0 | 1.906677 | 0
2018-01-30 05:40 | 51528.16 | 480.0018 | 2 | 6 | 4.031552 | 4.890091 | 0.6512667 | 0 | 2.561445 | 0
2018-01-30 05:42 | 51648.16 | 600.0002 | 2 | 6 | 4.05651 | 4.890055 | 0.814251 | 0 | 3.220612 | 0
2018-01-30 05:44 | 51768.16 | 720.0018 | 2 | 6 | 4.078362 | 4.890112 | 0.9772397 | 0 | 3.883577 | 0
2018-01-30 05:46 | 51888.16 | 840.0018 | 2 | 6 | 4.100658 | 4.890106 | 1.140226 | 0 | 4.550088 | 0
2018-01-30 05:48 | 52008.16 | 960.001 | 2 | 6 | 4.124773 | 4.8901 | 1.303206 | 0 | 5.220347 | 0
2018-01-30 05:50 | 52128.16 | 1080.001 | 2 | 6 | 4.15125 | 4.890104 | 1.466192 | 0 | 5.894742 | 0
2018-01-30 05:52 | 52248.16 | 1200.0002 | 2 | 6 | 4.181709 | 4.890032 | 1.62918 | 0 | 6.573768 | 0
2018-01-30 05:54 | 52368.16 | 1320.001 | 2 | 6 | 4.200397 | 4.561993 | 1.789544 | 0 | 7.246514 | 0
2018-01-30 05:56 | 52488.16 | 1440.0019 | 2 | 6 | 4.200397 | 3.948374 | 1.931208 | 0 | 7.841561 | 0
2018-01-30 05:58 | 52608.16 | 1560.0018 | 2 | 6 | 4.200399 | 3.388824 | 2.053313 | 0 | 8.354451 | 0
2018-01-30 05:59 | 52637.56 | 1589.3992 | 2 | 6 | 4.20039 | 3.259991 | 2.080457 | 0 | 8.468467 | 0
2018-01-30 06:01 | 52757.57 | 120.0009 | 3 | 6 | 4.228929 | 3.259882 | 2.188676 | 3.06e-10 | 8.924442 | 1.253e-09
2018-01-30 06:03 | 52877.57 | 240.0009 | 3 | 6 | 4.262792 | 3.259943 | 2.29733 | 3.06e-10 | 9.38575 | 1.253e-09
2018-01-30 06:05 | 52997.57 | 360.001 | 3 | 6 | 4.299015 | 3.259836 | 2.405982 | 3.06e-10 | 9.850859 | 1.253e-09
2018-01-30 06:07 | 53117.57 | 480.0001 | 3 | 6 | 4.337349 | 3.259922 | 2.514633 | 3.06e-10 | 10.32001 | 1.253e-09
2018-01-30 06:09 | 53237.57 | 600.0018 | 3 | 6 | 4.377398 | 3.259901 | 2.623288 | 3.06e-10 | 10.79345 | 1.253e-09
2018-01-30 06:11 | 53357.57 | 720.0017 | 3 | 6 | 4.400407 | 2.93478 | 2.729328 | 3.06e-10 | 11.25937 | 1.253e-09
2018-01-30 06:13 | 53477.57 | 840.0018 | 3 | 6 | 4.40039 | 2.423203 | 2.818236 | 3.06e-10 | 11.6506 | 1.253e-09
2018-01-30 06:15 | 53597.57 | 960.0004 | 3 | 6 | 4.400389 | 2.017767 | 2.892 | 3.06e-10 | 11.97519 | 1.253e-09
2018-01-30 06:17 | 53717.57 | 1080.0001 | 3 | 6 | 4.400372 | 1.691351 | 2.95361 | 3.06e-10 | 12.2463 | 1.253e-09
2018-01-30 06:19 | 53837.57 | 1200.0016 | 3 | 6 | 4.400368 | 1.427509 | 3.005436 | 3.06e-10 | 12.47435 | 1.253e-09
2018-01-30 06:21 | 53957.57 | 1320.0018 | 3 | 6 | 4.400363 | 1.213852 | 3.049336 | 3.06e-10 | 12.66753 | 1.253e-09
2018-01-30 06:23 | 54077.57 | 1440.0001 | 3 | 6 | 4.400364 | 1.039532 | 3.086791 | 3.06e-10 | 12.83234 | 1.253e-09
2018-01-30 06:25 | 54197.57 | 1560.0001 | 3 | 6 | 4.40035 | 0.8956776 | 3.118969 | 3.06e-10 | 12.97394 | 1.253e-09
2018-01-30 06:27 | 54317.57 | 1680.0008 | 3 | 6 | 4.40034 | 0.7768669 | 3.146793 | 3.06e-10 | 13.09637 | 1.253e-09
2018-01-30 06:29 | 54437.57 | 1800.0017 | 3 | 6 | 4.40035 | 0.6778164 | 3.171 | 3.06e-10 | 13.20289 | 1.253e-09
2018-01-30 06:31 | 54557.57 | 1920.0026 | 3 | 6 | 4.400357 | 0.5946732 | 3.192166 | 3.06e-10 | 13.29603 | 1.253e-09
2018-01-30 06:33 | 54677.57 | 2040.0001 | 3 | 6 | 4.400347 | 0.5232086 | 3.210757 | 3.06e-10 | 13.37784 | 1.253e-09
2018-01-30 06:35 | 54797.57 | 2160.0018 | 3 | 6 | 4.40034 | 0.4621067 | 3.227151 | 3.06e-10 | 13.44998 | 1.253e-09
2018-01-30 06:37 | 54917.57 | 2280.0018 | 3 | 6 | 4.400321 | 0.4091587 | 3.24165 | 3.06e-10 | 13.51378 | 1.253e-09
2018-01-30 06:39 | 55037.57 | 2400.0001 | 3 | 6 | 4.400324 | 0.362854 | 3.254502 | 3.06e-10 | 13.57033 | 1.253e-09
2018-01-30 06:41 | 55157.57 | 2520.0001 | 3 | 6 | 4.400309 | 0.3223801 | 3.265915 | 3.06e-10 | 13.62055 | 1.253e-09
2018-01-30 06:43 | 55277.57 | 2640.0001 | 3 | 6 | 4.400336 | 0.2873173 | 3.276066 | 3.06e-10 | 13.66522 | 1.253e-09
2018-01-30 06:45 | 55397.57 | 2760.0001 | 3 | 6 | 4.400315 | 0.2555161 | 3.285099 | 3.06e-10 | 13.70497 | 1.253e-09
2018-01-30 06:47 | 55517.57 | 2880.0001 | 3 | 6 | 4.400297 | 0.2273045 | 3.293151 | 3.06e-10 | 13.7404 | 1.253e-09
2018-01-30 06:49 | 55637.57 | 3000.0018 | 3 | 6 | 4.400322 | 0.2036152 | 3.300325 | 3.06e-10 | 13.77196 | 1.253e-09
2018-01-30 06:51 | 55757.57 | 3120.001 | 3 | 6 | 4.400296 | 0.1808262 | 3.306729 | 3.06e-10 | 13.80015 | 1.253e-09
2018-01-30 06:53 | 55877.57 | 3240.0002 | 3 | 6 | 4.400282 | 0.1609993 | 3.312442 | 3.06e-10 | 13.82528 | 1.253e-09
2018-01-30 06:55 | 55997.57 | 3360.0018 | 3 | 6 | 4.400307 | 0.1444225 | 3.317544 | 3.06e-10 | 13.84773 | 1.253e-09
2018-01-30 06:57 | 56117.57 | 3480.0002 | 3 | 6 | 4.400316 | 0.1296158 | 3.322108 | 3.06e-10 | 13.86782 | 1.253e-09
2018-01-30 06:59 | 56237.57 | 3600.001 | 3 | 6 | 4.400295 | 0.1152439 | 3.326184 | 3.06e-10 | 13.88575 | 1.253e-09
2018-01-30 07:01 | 56357.57 | 3720.0002 | 3 | 6 | 4.400312 | 0.1030941 | 3.329824 | 3.06e-10 | 13.90177 | 1.253e-09
2018-01-30 07:03 | 56477.57 | 3840.0002 | 3 | 6 | 4.400254 | 0.09130669 | 3.333082 | 3.06e-10 | 13.91611 | 1.253e-09
2018-01-30 07:05 | 56597.57 | 3960.0002 | 3 | 6 | 4.400273 | 0.08199501 | 3.335989 | 3.06e-10 | 13.92889 | 1.253e-09
2018-01-30 07:05 | 56602.96 | 3965.3943 | 3 | 6 | 4.400271 | 0.0814991 | 3.336111 | 3.06e-10 | 13.92943 | 1.253e-09
2018-01-30 07:07 | 56723.01382 | 120.001 | 4 | 6 | 4.394651 | 0 | 3.336111 | 3.06e-10 | 13.92943 | 1.253e-09
2018-01-30 07:09 | 56843.01302 | 240.0002 | 4 | 6 | 4.393943 | 0 | 3.336111 | 3.06e-10 | 13.92943 | 1.253e-09
2018-01-30 07:10 | 56903.01352 | 300.0007 | 4 | 6 | 4.393676 | 0 | 3.336111 | 3.06e-10 | 13.92943 | 1.253e-09
2018-01-30 07:12 | 57023.1 | 120.0018 | 5 | 6 | 4.174627 | -3.260124 | 3.336111 | 0.1086584 | 13.92943 | 0.456746
2018-01-30 07:14 | 57143.1 | 240.0002 | 5 | 6 | 4.133487 | -3.260118 | 3.336111 | 0.2173115 | 13.92943 | 0.9080748
2018-01-30 07:16 | 57263.1 | 360.001 | 5 | 6 | 4.092788 | -3.260057 | 3.336111 | 0.3259678 | 13.92943 | 1.354997
2018-01-30 07:18 | 57383.1 | 480.0003 | 5 | 6 | 4.051808 | -3.260128 | 3.336111 | 0.4346291 | 13.92943 | 1.797498
2018-01-30 07:20 | 57503.1 | 600.0002 | 5 | 6 | 4.011183 | -3.260086 | 3.336111 | 0.5432827 | 13.92943 | 2.235529
2018-01-30 07:22 | 57623.1 | 720.0018 | 5 | 6 | 3.971504 | -3.260137 | 3.336111 | 0.6519409 | 13.92943 | 2.66921
2018-01-30 07:24 | 57743.1 | 840.0008 | 5 | 6 | 3.933058 | -3.260082 | 3.336111 | 0.7605954 | 13.92943 | 3.09863
2018-01-30 07:26 | 57863.1 | 960.0011 | 5 | 6 | 3.896001 | -3.260097 | 3.336111 | 0.8692503 | 13.92943 | 3.523949
2018-01-30 07:28 | 57983.1 | 1080.001 | 5 | 6 | 3.860452 | -3.260101 | 3.336111 | 0.9779106 | 13.92943 | 3.945343
2018-01-30 07:30 | 58103.1 | 1200.0009 | 5 | 6 | 3.82664 | -3.260086 | 3.336111 | 1.08657 | 13.92943 | 4.362963
2018-01-30 07:32 | 58223.1 | 1320.0009 | 5 | 6 | 3.794689 | -3.260059 | 3.336111 | 1.19523 | 13.92943 | 4.777013
2018-01-30 07:34 | 58343.1 | 1440.0009 | 5 | 6 | 3.764759 | -3.260065 | 3.336111 | 1.303875 | 13.92943 | 5.18764
2018-01-30 07:36 | 58463.1 | 1560.0001 | 5 | 6 | 3.736857 | -3.260078 | 3.336111 | 1.412555 | 13.92943 | 5.59526
2018-01-30 07:38 | 58583.1 | 1680.0002 | 5 | 6 | 3.710958 | -3.260047 | 3.336111 | 1.521215 | 13.92943 | 5.999884
2018-01-30 07:40 | 58703.1 | 1800.0001 | 5 | 6 | 3.686971 | -3.260051 | 3.336111 | 1.629877 | 13.92943 | 6.401804
2018-01-30 07:42 | 58823.1 | 1920.0017 | 5 | 6 | 3.664863 | -3.260082 | 3.336111 | 1.738533 | 13.92943 | 6.801198
2018-01-30 07:44 | 58943.1 | 2040.0017 | 5 | 6 | 3.64457 | -3.26013 | 3.336111 | 1.847196 | 13.92943 | 7.198316
2018-01-30 07:46 | 59063.1 | 2160.0025 | 5 | 6 | 3.626106 | -3.260053 | 3.336111 | 1.955854 | 13.92943 | 7.593307
2018-01-30 07:48 | 59183.1 | 2280.0018 | 5 | 6 | 3.609355 | -3.260084 | 3.336111 | 2.064512 | 13.92943 | 7.986388
2018-01-30 07:50 | 59303.1 | 2400.0009 | 5 | 6 | 3.594063 | -3.260044 | 3.336111 | 2.173172 | 13.92943 | 8.377737
2018-01-30 07:52 | 59423.1 | 2520.0017 | 5 | 6 | 3.579819 | -3.260061 | 3.336111 | 2.281831 | 13.92943 | 8.767485
2018-01-30 07:54 | 59543.1 | 2640.0017 | 5 | 6 | 3.566214 | -3.260078 | 3.336111 | 2.390496 | 13.92943 | 9.15574
2018-01-30 07:56 | 59663.1 | 2760.0001 | 5 | 6 | 3.552875 | -3.260059 | 3.336111 | 2.499154 | 13.92943 | 9.542516
2018-01-30 07:58 | 59783.1 | 2880.0002 | 5 | 6 | 3.538892 | -3.260078 | 3.336111 | 2.607813 | 13.92943 | 9.927819
2018-01-30 08:00 | 59903.1 | 3000.0002 | 5 | 6 | 3.523102 | -3.260047 | 3.336111 | 2.716471 | 13.92943 | 10.31151
2018-01-30 08:02 | 60023.1 | 3120.0002 | 5 | 6 | 3.502419 | -3.260078 | 3.336111 | 2.825132 | 13.92943 | 10.69328
2018-01-30 08:04 | 60143.1 | 3240.0009 | 5 | 6 | 3.473962 | -3.260097 | 3.336111 | 2.933788 | 13.92943 | 11.07236
2018-01-30 08:06 | 60263.1 | 3360.0002 | 5 | 6 | 3.436101 | -3.260084 | 3.336111 | 3.04245 | 13.92943 | 11.44791
2018-01-30 08:08 | 60383.1 | 3480.0003 | 5 | 6 | 3.377102 | -3.260051 | 3.336111 | 3.151109 | 13.92943 | 11.81835
2018-01-30 08:10 | 60503.1 | 3600.0002 | 5 | 6 | 3.254802 | -3.260089 | 3.336111 | 3.259735 | 13.92943 | 12.1796
2018-01-30 08:11 | 60582.42 | 3679.3191 | 5 | 6 | 2.999991 | -3.260059 | 3.336111 | 3.331588 | 13.92943 | 12.40633
2018-01-30 08:13 | 60702.47 | 120.0001 | 6 | 6 | 3.280166 | 0 | 3.336111 | 3.331588 | 13.92943 | 12.40633
2018-01-30 08:15 | 60822.47 | 240.0008 | 6 | 6 | 3.291425 | 0 | 3.336111 | 3.331588 | 13.92943 | 12.40633
2018-01-30 08:16 | 60882.47 | 300.0038 | 6 | 6 | 3.295093 | 0 | 3.336111 | 3.331588 | 13.92943 | 12.40633
2018-01-30 08:16 | 60882.48 | 0.0025 | 7 | 7 | 3.295078 | 0 | 0 | 0 | 0 | 0
2018-01-30 08:18 | 61002.56 | 120.001 | 2 | 7 | 3.912808 | 4.889793 | 0.1623127 | 1.733e-09 | 0.6144136 | 5.709e-09
2018-01-30 08:20 | 61122.56 | 240.0003 | 2 | 7 | 3.967039 | 4.889803 | 0.3252926 | 1.733e-09 | 1.257118 | 5.709e-09
2018-01-30 08:22 | 61242.56 | 360.0003 | 2 | 7 | 4.003104 | 4.88986 | 0.488272 | 1.733e-09 | 1.906758 | 5.709e-09
2018-01-30 08:24 | 61362.56 | 480.0018 | 2 | 7 | 4.032011 | 4.889828 | 0.6512445 | 1.733e-09 | 2.56156 | 5.709e-09
2018-01-30 08:26 | 61482.56 | 600.0018 | 2 | 7 | 4.057023 | 4.890156 | 0.8142275 | 1.733e-09 | 3.2208 | 5.709e-09
2018-01-30 08:28 | 61602.56 | 720.0002 | 2 | 7 | 4.078954 | 4.889822 | 0.9772017 | 1.733e-09 | 3.883794 | 5.709e-09
2018-01-30 08:30 | 61722.56 | 840.0008 | 2 | 7 | 4.101322 | 4.890202 | 1.140181 | 1.733e-09 | 4.550381 | 5.709e-09
2018-01-30 08:32 | 61842.56 | 960.0003 | 2 | 7 | 4.125595 | 4.890167 | 1.30317 | 1.733e-09 | 5.220804 | 5.709e-09
2018-01-30 08:34 | 61962.56 | 1080.0018 | 2 | 7 | 4.15217 | 4.890162 | 1.466154 | 1.733e-09 | 5.895334 | 5.709e-09
2018-01-30 08:36 | 62082.56 | 1200.0019 | 2 | 7 | 4.182733 | 4.890156 | 1.629141 | 1.733e-09 | 6.574513 | 5.709e-09
2018-01-30 08:38 | 62202.56 | 1320.0002 | 2 | 7 | 4.20039 | 4.541124 | 1.789145 | 1.733e-09 | 7.245841 | 5.709e-09
2018-01-30 08:40 | 62322.56 | 1440.001 | 2 | 7 | 4.200403 | 3.928715 | 1.930132 | 1.733e-09 | 7.838044 | 5.709e-09
2018-01-30 08:42 | 62442.56 | 1560.0003 | 2 | 7 | 4.200401 | 3.371428 | 2.051635 | 1.733e-09 | 8.348403 | 5.709e-09
2018-01-30 08:42 | 62468.31 | 1585.7512 | 2 | 7 | 4.200407 | 3.25997 | 2.075346 | 1.733e-09 | 8.448003 | 5.709e-09
2018-01-30 08:44 | 62588.33 | 120.001 | 3 | 7 | 4.229073 | 3.259897 | 2.183566 | 1.953e-09 | 8.903993 | 6.611e-09
2018-01-30 08:46 | 62708.33 | 240.0003 | 3 | 7 | 4.262945 | 3.259912 | 2.292217 | 1.953e-09 | 9.365297 | 6.611e-09
2018-01-30 08:48 | 62828.33 | 360.0003 | 3 | 7 | 4.299175 | 3.259912 | 2.40087 | 1.953e-09 | 9.830429 | 6.611e-09
2018-01-30 08:50 | 62948.33 | 480.0003 | 3 | 7 | 4.337545 | 3.259899 | 2.509522 | 1.953e-09 | 10.29961 | 6.611e-09
2018-01-30 08:52 | 63068.33 | 600.0019 | 3 | 7 | 4.37762 | 3.259912 | 2.618171 | 1.953e-09 | 10.77304 | 6.611e-09
2018-01-30 08:54 | 63188.33 | 720.0011 | 3 | 7 | 4.400397 | 2.932238 | 2.724157 | 1.953e-09 | 11.23873 | 6.611e-09
2018-01-30 08:56 | 63308.33 | 840.0003 | 3 | 7 | 4.400417 | 2.42354 | 2.813028 | 1.953e-09 | 11.62981 | 6.611e-09
2018-01-30 08:58 | 63428.33 | 960.0012 | 3 | 7 | 4.400384 | 2.019251 | 2.886825 | 1.953e-09 | 11.95454 | 6.611e-09
2018-01-30 09:00 | 63548.33 | 1080.0011 | 3 | 7 | 4.400377 | 1.693701 | 2.948511 | 1.953e-09 | 12.22598 | 6.611e-09
2018-01-30 09:02 | 63668.33 | 1200.0019 | 3 | 7 | 4.400352 | 1.430628 | 3.000437 | 1.953e-09 | 12.45448 | 6.611e-09
2018-01-30 09:04 | 63788.33 | 1320.0019 | 3 | 7 | 4.400369 | 1.217529 | 3.044456 | 1.953e-09 | 12.64817 | 6.611e-09
2018-01-30 09:06 | 63908.33 | 1440.0002 | 3 | 7 | 4.400363 | 1.043226 | 3.082031 | 1.953e-09 | 12.81352 | 6.611e-09
2018-01-30 09:08 | 64028.33 | 1560.0019 | 3 | 7 | 4.400359 | 0.8998394 | 3.114327 | 1.953e-09 | 12.95563 | 6.611e-09
2018-01-30 09:10 | 64148.33 | 1680.0019 | 3 | 7 | 4.400345 | 0.7803211 | 3.142267 | 1.953e-09 | 13.07858 | 6.611e-09
2018-01-30 09:12 | 64268.33 | 1800.0005 | 3 | 7 | 4.400316 | 0.6803532 | 3.166576 | 1.953e-09 | 13.18555 | 6.611e-09
2018-01-30 09:14 | 64388.33 | 1920.0019 | 3 | 7 | 4.400325 | 0.59692 | 3.187843 | 1.953e-09 | 13.27913 | 6.611e-09
2018-01-30 09:16 | 64508.33 | 2040.0004 | 3 | 7 | 4.400354 | 0.5262375 | 3.206524 | 1.953e-09 | 13.36133 | 6.611e-09
2018-01-30 09:18 | 64628.33 | 2160.0004 | 3 | 7 | 4.400358 | 0.4650383 | 3.223002 | 1.953e-09 | 13.43384 | 6.611e-09
2018-01-30 09:20 | 64748.33 | 2280.0004 | 3 | 7 | 4.40035 | 0.4117489 | 3.237577 | 1.953e-09 | 13.49797 | 6.611e-09
2018-01-30 09:22 | 64868.33 | 2400.0004 | 3 | 7 | 4.400339 | 0.3654613 | 3.250506 | 1.953e-09 | 13.55487 | 6.611e-09
2018-01-30 09:24 | 64988.33 | 2520.002 | 3 | 7 | 4.400356 | 0.3253536 | 3.261994 | 1.953e-09 | 13.60542 | 6.611e-09
2018-01-30 09:26 | 65108.33 | 2640.0004 | 3 | 7 | 4.40033 | 0.289526 | 3.272219 | 1.953e-09 | 13.65041 | 6.611e-09
2018-01-30 09:28 | 65228.33 | 2760.0004 | 3 | 7 | 4.400302 | 0.2578449 | 3.281333 | 1.953e-09 | 13.69051 | 6.611e-09
2018-01-30 09:30 | 65348.33 | 2880.0004 | 3 | 7 | 4.400327 | 0.2305489 | 3.289466 | 1.953e-09 | 13.7263 | 6.611e-09
2018-01-30 09:32 | 65468.33 | 3000.0004 | 3 | 7 | 4.40033 | 0.2058334 | 3.29672 | 1.953e-09 | 13.75822 | 6.611e-09
2018-01-30 09:34 | 65588.33 | 3120.001 | 3 | 7 | 4.400334 | 0.1838512 | 3.303199 | 1.953e-09 | 13.78673 | 6.611e-09
2018-01-30 09:36 | 65708.33 | 3240.0019 | 3 | 7 | 4.400322 | 0.1641464 | 3.308984 | 1.953e-09 | 13.81219 | 6.611e-09
2018-01-30 09:38 | 65828.33 | 3360.0002 | 3 | 7 | 4.400298 | 0.1465435 | 3.314159 | 1.953e-09 | 13.83496 | 6.611e-09
2018-01-30 09:40 | 65948.33 | 3480.0019 | 3 | 7 | 4.400312 | 0.1311665 | 3.318781 | 1.953e-09 | 13.8553 | 6.611e-09
2018-01-30 09:42 | 66068.33 | 3600.0002 | 3 | 7 | 4.4003 | 0.1168346 | 3.322908 | 1.953e-09 | 13.87346 | 6.611e-09
2018-01-30 09:44 | 66188.33 | 3720.0003 | 3 | 7 | 4.400321 | 0.1049824 | 3.326596 | 1.953e-09 | 13.88969 | 6.611e-09
2018-01-30 09:46 | 66308.33 | 3840.001 | 3 | 7 | 4.400295 | 0.09384155 | 3.329898 | 1.953e-09 | 13.90422 | 6.611e-09
2018-01-30 09:48 | 66428.33 | 3960.0003 | 3 | 7 | 4.400311 | 0.08428383 | 3.332852 | 1.953e-09 | 13.91722 | 6.611e-09
2018-01-30 09:49 | 66460.41 | 3992.0816 | 3 | 7 | 4.400303 | 0.0814991 | 3.333589 | 1.953e-09 | 13.92046 | 6.611e-09
2018-01-30 09:51 | 66580.46 | 120.0015 | 4 | 7 | 4.394686 | 0 | 3.333589 | 1.953e-09 | 13.92046 | 6.611e-09
2018-01-30 09:53 | 66700.46 | 240.0016 | 4 | 7 | 4.393993 | 0 | 3.333589 | 1.953e-09 | 13.92046 | 6.611e-09
2018-01-30 09:54 | 66760.46 | 300.0013 | 4 | 7 | 4.393741 | 0 | 3.333589 | 1.953e-09 | 13.92046 | 6.611e-09
2018-01-30 09:56 | 66880.55 | 120.0027 | 5 | 7 | 4.174308 | -3.260055 | 3.333589 | 0.1086576 | 13.92046 | 0.4567007
2018-01-30 09:58 | 67000.55 | 240.0003 | 5 | 7 | 4.133271 | -3.260051 | 3.333589 | 0.2173117 | 13.92046 | 0.908006
2018-01-30 10:00 | 67120.55 | 360.0003 | 5 | 7 | 4.092638 | -3.260086 | 3.333589 | 0.3259651 | 13.92046 | 1.354897
2018-01-30 10:02 | 67240.55 | 480.0014 | 5 | 7 | 4.051677 | -3.260051 | 3.333589 | 0.4346258 | 13.92046 | 1.797382
2018-01-30 10:04 | 67360.55 | 600.0003 | 5 | 7 | 4.011081 | -3.26007 | 3.333589 | 0.543281 | 13.92046 | 2.235406
2018-01-30 10:06 | 67480.55 | 720.0018 | 5 | 7 | 3.971395 | -3.260044 | 3.333589 | 0.6519419 | 13.92046 | 2.669088
2018-01-30 10:08 | 67600.55 | 840.0002 | 5 | 7 | 3.932957 | -3.260078 | 3.333589 | 0.7605751 | 13.92046 | 3.098413
2018-01-30 10:10 | 67720.55 | 960.0011 | 5 | 7 | 3.895871 | -3.260086 | 3.333589 | 0.8692604 | 13.92046 | 3.523841
2018-01-30 10:12 | 67840.55 | 1080.0002 | 5 | 7 | 3.860305 | -3.260063 | 3.333589 | 0.9779058 | 13.92046 | 3.945163
2018-01-30 10:14 | 67960.55 | 1200.0002 | 5 | 7 | 3.826448 | -3.260036 | 3.333589 | 1.086546 | 13.92046 | 4.362693
2018-01-30 10:16 | 68080.55 | 1320.0002 | 5 | 7 | 3.794453 | -3.260034 | 3.333589 | 1.195239 | 13.92046 | 4.776843
2018-01-30 10:18 | 68200.55 | 1440.0018 | 5 | 7 | 3.764494 | -3.260042 | 3.333589 | 1.303902 | 13.92046 | 5.187517
2018-01-30 10:20 | 68320.55 | 1560.0002 | 5 | 7 | 3.736593 | -3.260014 | 3.333589 | 1.412559 | 13.92046 | 5.595023
2018-01-30 10:22 | 68440.55 | 1680.0006 | 5 | 7 | 3.71069 | -3.260057 | 3.333589 | 1.521217 | 13.92046 | 5.999609
2018-01-30 10:24 | 68560.55 | 1800.001 | 5 | 7 | 3.686676 | -3.260063 | 3.333589 | 1.629865 | 13.92046 | 6.401445
2018-01-30 10:26 | 68680.55 | 1920.001 | 5 | 7 | 3.664526 | -3.260015 | 3.333589 | 1.738536 | 13.92046 | 6.800859
2018-01-30 10:28 | 68800.55 | 2040.0019 | 5 | 7 | 3.644217 | -3.26003 | 3.333589 | 1.847194 | 13.92046 | 7.197921
2018-01-30 10:30 | 68920.55 | 2160.0018 | 5 | 7 | 3.625685 | -3.260034 | 3.333589 | 1.955853 | 13.92046 | 7.592873
2018-01-30 10:32 | 69040.55 | 2280.0003 | 5 | 7 | 3.608932 | -3.260044 | 3.333589 | 2.064511 | 13.92046 | 7.985907
2018-01-30 10:34 | 69160.55 | 2400.0019 | 5 | 7 | 3.59363 | -3.260093 | 3.333589 | 2.173172 | 13.92046 | 8.377215
2018-01-30 10:36 | 69280.55 | 2520.0011 | 5 | 7 | 3.57937 | -3.260036 | 3.333589 | 2.281832 | 13.92046 | 8.766917
2018-01-30 10:38 | 69400.55 | 2640.0002 | 5 | 7 | 3.56574 | -3.260068 | 3.333589 | 2.39047 | 13.92046 | 9.155028
2018-01-30 10:40 | 69520.55 | 2760.001 | 5 | 7 | 3.552372 | -3.26004 | 3.333589 | 2.499148 | 13.92046 | 9.541819
2018-01-30 10:42 | 69640.55 | 2880.0002 | 5 | 7 | 3.538347 | -3.260099 | 3.333589 | 2.607802 | 13.92046 | 9.927046
2018-01-30 10:44 | 69760.55 | 3000.0011 | 5 | 7 | 3.522465 | -3.260055 | 3.333589 | 2.716473 | 13.92046 | 10.31072
2018-01-30 10:46 | 69880.55 | 3120.0021 | 5 | 7 | 3.501671 | -3.260122 | 3.333589 | 2.825131 | 13.92046 | 10.69241
2018-01-30 10:48 | 70000.55 | 3240.0003 | 5 | 7 | 3.472987 | -3.260082 | 3.333589 | 2.933787 | 13.92046 | 11.0714
2018-01-30 10:50 | 70120.55 | 3360.0011 | 5 | 7 | 3.434726 | -3.260099 | 3.333589 | 3.042448 | 13.92046 | 11.44681
2018-01-30 10:52 | 70240.55 | 3480.0011 | 5 | 7 | 3.374812 | -3.260091 | 3.333589 | 3.151107 | 13.92046 | 11.81707
2018-01-30 10:54 | 70360.55 | 3600.0003 | 5 | 7 | 3.249225 | -3.260095 | 3.333589 | 3.259765 | 13.92046 | 12.17804
2018-01-30 10:55 | 70436.94 | 3676.3872 | 5 | 7 | 2.999997 | -3.260065 | 3.333589 | 3.328934 | 13.92046 | 12.39601
2018-01-30 10:57 | 70556.98 | 120.0007 | 6 | 7 | 3.282201 | 0 | 3.333589 | 3.328934 | 13.92046 | 12.39601
2018-01-30 10:59 | 70676.98 | 239.9999 | 6 | 7 | 3.293454 | 0 | 3.333589 | 3.328934 | 13.92046 | 12.39601
2018-01-30 11:00 | 70736.98 | 300.0005 | 6 | 7 | 3.297139 | 0 | 3.333589 | 3.328934 | 13.92046 | 12.39601
2018-01-30 11:00 | 70736.99 | 0.0025 | 7 | 8 | 3.297108 | 0 | 0 | 0 | 0 | 0
2018-01-30 11:02 | 70857.07 | 120.0018 | 2 | 8 | 3.915002 | 4.889824 | 0.1623092 | 2.133e-09 | 0.6147839 | 7.031e-09
2018-01-30 11:04 | 70977.07 | 240.0011 | 2 | 8 | 3.96876 | 4.889828 | 0.3252861 | 2.133e-09 | 1.257782 | 7.031e-09
2018-01-30 11:06 | 71097.07 | 360.0011 | 2 | 8 | 4.004802 | 4.890203 | 0.4882602 | 2.133e-09 | 1.907679 | 7.031e-09
2018-01-30 11:08 | 71217.07 | 480 | 2 | 8 | 4.0336 | 4.88983 | 0.6512357 | 2.133e-09 | 2.562757 | 7.031e-09
2018-01-30 11:10 | 71337.07 | 600.0018 | 2 | 8 | 4.058515 | 4.889841 | 0.814216 | 2.133e-09 | 3.222238 | 7.031e-09
2018-01-30 11:12 | 71457.07 | 720.001 | 2 | 8 | 4.08038 | 4.890182 | 0.9772048 | 2.133e-09 | 3.885529 | 7.031e-09
2018-01-30 11:14 | 71577.07 | 840.0018 | 2 | 8 | 4.102659 | 4.890129 | 1.140188 | 2.133e-09 | 4.552356 | 7.031e-09
2018-01-30 11:16 | 71697.07 | 960.0012 | 2 | 8 | 4.126779 | 4.890114 | 1.303166 | 2.133e-09 | 5.222938 | 7.031e-09
2018-01-30 11:18 | 71817.07 | 1080.0018 | 2 | 8 | 4.153294 | 4.890125 | 1.466151 | 2.133e-09 | 5.897655 | 7.031e-09
2018-01-30 11:20 | 71937.07 | 1200.001 | 2 | 8 | 4.183789 | 4.890068 | 1.629144 | 2.133e-09 | 6.577038 | 7.031e-09
2018-01-30 11:22 | 72057.07 | 1320.0011 | 2 | 8 | 4.200404 | 4.526255 | 1.788848 | 2.133e-09 | 7.247194 | 7.031e-09
2018-01-30 11:24 | 72177.07 | 1440.0003 | 2 | 8 | 4.200416 | 3.919062 | 1.929421 | 2.133e-09 | 7.837658 | 7.031e-09
2018-01-30 11:26 | 72297.07 | 1560.0011 | 2 | 8 | 4.200407 | 3.36338 | 2.050605 | 2.133e-09 | 8.346679 | 7.031e-09
2018-01-30 11:27 | 72320.6 | 1583.5312 | 2 | 8 | 4.200383 | 3.259995 | 2.072249 | 2.133e-09 | 8.437591 | 7.031e-09
2018-01-30 11:29 | 72440.6151 | 120.001 | 3 | 8 | 4.228845 | 3.259909 | 2.180466 | 2.383e-09 | 8.893553 | 8.056e-09
2018-01-30 11:31 | 72560.6143 | 240.0002 | 3 | 8 | 4.262657 | 3.259914 | 2.289121 | 2.383e-09 | 9.354855 | 8.056e-09
2018-01-30 11:33 | 72680.6143 | 360.0002 | 3 | 8 | 4.298847 | 3.259933 | 2.397775 | 2.383e-09 | 9.819951 | 8.056e-09
2018-01-30 11:35 | 72800.6151 | 480.001 | 3 | 8 | 4.337159 | 3.259871 | 2.506424 | 2.383e-09 | 10.28908 | 8.056e-09
2018-01-30 11:37 | 72920.6144 | 600.0003 | 3 | 8 | 4.377153 | 3.259893 | 2.615077 | 2.383e-09 | 10.76249 | 8.056e-09
2018-01-30 11:39 | 73040.6144 | 720.0003 | 3 | 8 | 4.400404 | 2.93947 | 2.721194 | 2.383e-09 | 11.22873 | 8.056e-09
2018-01-30 11:41 | 73160.615 | 840.0009 | 3 | 8 | 4.400393 | 2.427843 | 2.810261 | 2.383e-09 | 11.62066 | 8.056e-09
2018-01-30 11:43 | 73280.6142 | 960.0001 | 3 | 8 | 4.400359 | 2.021927 | 2.88418 | 2.383e-09 | 11.94593 | 8.056e-09
2018-01-30 11:45 | 73400.6158 | 1080.0017 | 3 | 8 | 4.400390625 | 1.696001 | 2.945947 | 2.383e-09 | 12.21773 | 8.056e-09
2018-01-30 11:47 | 73520.6142 | 1200.0001 | 3 | 8 | 4.400376 | 1.432192 | 2.997913 | 2.383e-09 | 12.4464 | 8.056e-09
2018-01-30 11:49 | 73640.6142 | 1320.0001 | 3 | 8 | 4.400359 | 1.218061 | 3.04196 | 2.383e-09 | 12.64022 | 8.056e-09
2018-01-30 11:51 | 73760.6142 | 1440.0001 | 3 | 8 | 4.400377 | 1.044222 | 3.079561 | 2.383e-09 | 12.80568 | 8.056e-09
2018-01-30 11:53 | 73880.615 | 1560.0009 | 3 | 8 | 4.400355 | 0.9003696 | 3.111884 | 2.383e-09 | 12.94791 | 8.056e-09
2018-01-30 11:55 | 74000.615 | 1680.0009 | 3 | 8 | 4.400345 | 0.7812462 | 3.139851 | 2.383e-09 | 13.07098 | 8.056e-09
2018-01-30 11:57 | 74120.615 | 1800.0009 | 3 | 8 | 4.400346 | 0.6818256 | 3.164194 | 2.383e-09 | 13.17809 | 8.056e-09
2018-01-30 11:59 | 74240.6142 | 1920.0001 | 3 | 8 | 4.400315 | 0.5974808 | 3.185491 | 2.383e-09 | 13.27181 | 8.056e-09
2018-01-30 12:01 | 74360.615 | 2040.0009 | 3 | 8 | 4.400333 | 0.5264721 | 3.204204 | 2.383e-09 | 13.35415 | 8.056e-09
2018-01-30 12:03 | 74480.6142 | 2160.0001 | 3 | 8 | 4.400315 | 0.4645405 | 3.220707 | 2.383e-09 | 13.42677 | 8.056e-09
2018-01-30 12:05 | 74600.6143 | 2280.0002 | 3 | 8 | 4.400315 | 0.4115982 | 3.235304 | 2.383e-09 | 13.491 | 8.056e-09
2018-01-30 12:07 | 74720.6159 | 2400.0018 | 3 | 8 | 4.400335 | 0.3655109 | 3.248242 | 2.383e-09 | 13.54794 | 8.056e-09
2018-01-30 12:09 | 74840.6143 | 2520.0002 | 3 | 8 | 4.400311 | 0.3245754 | 3.259728 | 2.383e-09 | 13.59848 | 8.056e-09
2018-01-30 12:11 | 74960.6143 | 2640.0002 | 3 | 8 | 4.400317 | 0.2886543 | 3.269943 | 2.383e-09 | 13.64343 | 8.056e-09
2018-01-30 12:13 | 75080.6143 | 2760.0002 | 3 | 8 | 4.40035 | 0.257803 | 3.279034 | 2.383e-09 | 13.68343 | 8.056e-09
2018-01-30 12:15 | 75200.615 | 2880.0009 | 3 | 8 | 4.400291 | 0.228756 | 3.287132 | 2.383e-09 | 13.71906 | 8.056e-09
2018-01-30 12:17 | 75320.6143 | 3000.0002 | 3 | 8 | 4.400334 | 0.2047615 | 3.29435 | 2.383e-09 | 13.75083 | 8.056e-09
2018-01-30 12:19 | 75440.6159 | 3120.0018 | 3 | 8 | 4.400295 | 0.1823406 | 3.300786 | 2.383e-09 | 13.77915 | 8.056e-09
2018-01-30 12:21 | 75560.6159 | 3240.0018 | 3 | 8 | 4.40032 | 0.1628418 | 3.306531 | 2.383e-09 | 13.80443 | 8.056e-09
2018-01-30 12:23 | 75680.6142 | 3360.0001 | 3 | 8 | 4.4003 | 0.1448059 | 3.311657 | 2.383e-09 | 13.82698 | 8.056e-09
2018-01-30 12:25 | 75800.6142 | 3480.0001 | 3 | 8 | 4.400311 | 0.1295948 | 3.316232 | 2.383e-09 | 13.84711 | 8.056e-09
2018-01-30 12:27 | 75920.6143 | 3600.0002 | 3 | 8 | 4.400297 | 0.1156635 | 3.320317 | 2.383e-09 | 13.86509 | 8.056e-09
2018-01-30 12:29 | 76040.6142 | 3720.0001 | 3 | 8 | 4.400301 | 0.1035099 | 3.323967 | 2.383e-09 | 13.88115 | 8.056e-09
2018-01-30 12:31 | 76160.6159 | 3840.0018 | 3 | 8 | 4.400314 | 0.09281921 | 3.327231 | 2.383e-09 | 13.89551 | 8.056e-09
2018-01-30 12:33 | 76280.6143 | 3960.0002 | 3 | 8 | 4.400302 | 0.08284187 | 3.330143 | 2.383e-09 | 13.90833 | 8.056e-09
2018-01-30 12:33 | 76296.6115 | 3975.9974 | 3 | 8 | 4.400298 | 0.08149719 | 3.330509 | 2.383e-09 | 13.90994 | 8.056e-09
2018-01-30 12:35 | 76416.67 | 120.0015 | 4 | 8 | 4.394708 | 0 | 3.330509 | 2.383e-09 | 13.90994 | 8.056e-09
2018-01-30 12:37 | 76536.67 | 240.0023 | 4 | 8 | 4.393984 | 0 | 3.330509 | 2.383e-09 | 13.90994 | 8.056e-09
2018-01-30 12:38 | 76596.67 | 300.0028 | 4 | 8 | 4.393736 | 0 | 3.330509 | 2.383e-09 | 13.90994 | 8.056e-09
2018-01-30 12:40 | 76716.75718 | 120.001 | 5 | 8 | 4.174022 | -3.260053 | 3.330509 | 0.1086546 | 13.90994 | 0.4566526
2018-01-30 12:42 | 76836.75788 | 240.0017 | 5 | 8 | 4.133022 | -3.260065 | 3.330509 | 0.2173104 | 13.90994 | 0.9079364
2018-01-30 12:44 | 76956.75788 | 360.0017 | 5 | 8 | 4.092434 | -3.260089 | 3.330509 | 0.3259656 | 13.90994 | 1.35481
2018-01-30 12:46 | 77076.75798 | 480.0018 | 5 | 8 | 4.051433 | -3.260091 | 3.330509 | 0.4346186 | 13.90994 | 1.797238
2018-01-30 12:48 | 77196.75638 | 600.0002 | 5 | 8 | 4.010826 | -3.260126 | 3.330509 | 0.5432749 | 13.90994 | 2.23524
2018-01-30 12:50 | 77316.75638 | 720.0002 | 5 | 8 | 3.971144 | -3.260126 | 3.330509 | 0.6519289 | 13.90994 | 2.668866
2018-01-30 12:52 | 77436.75718 | 840.001 | 5 | 8 | 3.932721 | -3.260151 | 3.330509 | 0.7605907 | 13.90994 | 3.098279
2018-01-30 12:54 | 77556.75628 | 960.0001 | 5 | 8 | 3.895638 | -3.260124 | 3.330509 | 0.8692385 | 13.90994 | 3.523533
2018-01-30 12:56 | 77676.75718 | 1080.001 | 5 | 8 | 3.860103 | -3.260074 | 3.330509 | 0.9779073 | 13.90994 | 3.944921
2018-01-30 12:58 | 77796.75628 | 1200.0001 | 5 | 8 | 3.826264 | -3.260099 | 3.330509 | 1.086564 | 13.90994 | 4.362491
2018-01-30 13:00 | 77916.75628 | 1320.0001 | 5 | 8 | 3.794268 | -3.260107 | 3.330509 | 1.195224 | 13.90994 | 4.776495
2018-01-30 13:02 | 78036.75788 | 1440.0017 | 5 | 8 | 3.764302 | -3.260074 | 3.330509 | 1.303888 | 13.90994 | 5.187152
2018-01-30 13:04 | 78156.75798 | 1560.0018 | 5 | 8 | 3.736389 | -3.260103 | 3.330509 | 1.412541 | 13.90994 | 5.594621
2018-01-30 13:06 | 78276.75718 | 1680.001 | 5 | 8 | 3.710468 | -3.260101 | 3.330509 | 1.521201 | 13.90994 | 5.999188
2018-01-30 13:08 | 78396.75718 | 1800.001 | 5 | 8 | 3.686489 | -3.260101 | 3.330509 | 1.629857 | 13.90994 | 6.401034
2018-01-30 13:10 | 78516.75718 | 1920.001 | 5 | 8 | 3.664364 | -3.260101 | 3.330509 | 1.738518 | 13.90994 | 6.800396
2018-01-30 13:12 | 78636.75788 | 2040.0017 | 5 | 8 | 3.644042 | -3.260128 | 3.330509 | 1.847183 | 13.90994 | 7.197459
2018-01-30 13:14 | 78756.75798 | 2160.0018 | 5 | 8 | 3.625535 | -3.260103 | 3.330509 | 1.955839 | 13.90994 | 7.592386
2018-01-30 13:16 | 78876.75788 | 2280.0017 | 5 | 8 | 3.608797 | -3.260097 | 3.330509 | 2.064499 | 13.90994 | 7.985413
2018-01-30 13:18 | 78996.75788 | 2400.0017 | 5 | 8 | 3.593502 | -3.260068 | 3.330509 | 2.173155 | 13.90994 | 8.376688
2018-01-30 13:20 | 79116.75638 | 2520.0002 | 5 | 8 | 3.579256 | -3.260093 | 3.330509 | 2.281812 | 13.90994 | 8.766365
2018-01-30 13:22 | 79236.75798 | 2640.0018 | 5 | 8 | 3.565618 | -3.260112 | 3.330509 | 2.390471 | 13.90994 | 9.154536
2018-01-30 13:24 | 79356.75628 | 2760.0001 | 5 | 8 | 3.552222 | -3.26008 | 3.330509 | 2.499127 | 13.90994 | 9.541238
2018-01-30 13:26 | 79476.75638 | 2880.0002 | 5 | 8 | 3.538153 | -3.260053 | 3.330509 | 2.607788 | 13.90994 | 9.926471
2018-01-30 13:28 | 79596.75738 | 3000.0012 | 5 | 8 | 3.522245 | -3.26003 | 3.330509 | 2.716445 | 13.90994 | 10.31008
2018-01-30 13:30 | 79716.75718 | 3120.001 | 5 | 8 | 3.501345 | -3.260128 | 3.330509 | 2.825102 | 13.90994 | 10.69173
2018-01-30 13:32 | 79836.75798 | 3240.0018 | 5 | 8 | 3.472537 | -3.260082 | 3.330509 | 2.933766 | 13.90994 | 11.0707
2018-01-30 13:34 | 79956.75718 | 3360.001 | 5 | 8 | 3.434036 | -3.26008 | 3.330509 | 3.042425 | 13.90994 | 11.44605
2018-01-30 13:36 | 80076.75718 | 3480.001 | 5 | 8 | 3.373617 | -3.260074 | 3.330509 | 3.151086 | 13.90994 | 11.81621
2018-01-30 13:38 | 80196.75788 | 3600.0017 | 5 | 8 | 3.245502 | -3.260036 | 3.330509 | 3.259746 | 13.90994 | 12.17697
2018-01-30 13:39 | 80270.72978 | 3673.9736 | 5 | 8 | 2.99996 | -3.260076 | 3.330509 | 3.326726 | 13.90994 | 12.38786
2018-01-30 13:41 | 80390.77 | 120.0017 | 6 | 8 | 3.28008 | 0 | 3.330509 | 3.326726 | 13.90994 | 12.38786
2018-01-30 13:43 | 80510.77 | 240.0008 | 6 | 8 | 3.291354 | 0 | 3.330509 | 3.326726 | 13.90994 | 12.38786
2018-01-30 13:44 | 80570.77 | 300.0015 | 6 | 8 | 3.295034 | 0 | 3.330509 | 3.326726 | 13.90994 | 12.38786
2018-01-30 13:44 | 80570.7795 | 0.0022 | 7 | 9 | 3.295048 | 0 | 0 | 0 | 0 | 0
2018-01-30 13:46 | 80690.87 | 120.0001 | 2 | 9 | 3.914111 | 4.889833 | 0.1622947 | 0 | 0.6144977 | 0
2018-01-30 13:48 | 80810.87 | 240.0001 | 2 | 9 | 3.96801 | 4.890179 | 0.3252639 | 0 | 1.257339 | 0
2018-01-30 13:50 | 80930.87 | 360.001 | 2 | 9 | 4.004055 | 4.889833 | 0.4882599 | 0 | 1.907199 | 0
2018-01-30 13:52 | 81050.87 | 480.001 | 2 | 9 | 4.032921 | 4.889841 | 0.6512439 | 0 | 2.562196 | 0
2018-01-30 13:54 | 81170.87 | 600.0002 | 2 | 9 | 4.058013 | 4.889826 | 0.8142272 | 0 | 3.221596 | 0
2018-01-30 13:56 | 81290.87 | 720.001 | 2 | 9 | 4.079963 | 4.889868 | 0.9772076 | 0 | 3.884782 | 0
2018-01-30 13:58 | 81410.87 | 840.0002 | 2 | 9 | 4.102301 | 4.889845 | 1.140187 | 0 | 4.55153 | 0
2018-01-30 14:00 | 81530.87 | 960.0026 | 2 | 9 | 4.126587 | 4.889847 | 1.303166 | 0 | 5.222072 | 0
2018-01-30 14:02 | 81650.87 | 1080.0008 | 2 | 9 | 4.153307 | 4.89019 | 1.466133 | 0 | 5.896701 | 0
2018-01-30 14:04 | 81770.87 | 1200.0003 | 2 | 9 | 4.183888 | 4.889826 | 1.629119 | 0 | 6.576061 | 0
2018-01-30 14:06 | 81890.87 | 1320.0003 | 2 | 9 | 4.200401 | 4.521296 | 1.788748 | 0 | 7.245908 | 0
2018-01-30 14:08 | 82010.87 | 1440.0018 | 2 | 9 | 4.200417 | 3.91246 | 1.929142 | 0 | 7.835621 | 0
2018-01-30 14:10 | 82130.87 | 1560.001 | 2 | 9 | 4.200402 | 3.357437 | 2.050129 | 0 | 8.343814 | 0
2018-01-30 14:11 | 82153.17 | 1582.3063 | 2 | 9 | 4.200399 | 3.259979 | 2.070627 | 0 | 8.429913 | 0
2018-01-30 14:13 | 82273.18598 | 120.001 | 3 | 9 | 4.228985 | 3.259922 | 2.178855 | 2.5e-11 | 8.885931 | 1.02e-10
2018-01-30 14:15 | 82393.18518 | 240.0002 | 3 | 9 | 4.262776 | 3.259949 | 2.287506 | 2.5e-11 | 9.347226 | 1.02e-10
2018-01-30 14:17 | 82513.18528 | 360.0003 | 3 | 9 | 4.298952 | 3.259956 | 2.396165 | 2.5e-11 | 9.812361 | 1.02e-10
2018-01-30 14:19 | 82633.18678 | 480.0018 | 3 | 9 | 4.337265 | 3.259983 | 2.504823 | 2.5e-11 | 10.28154 | 1.02e-10
2018-01-30 14:21 | 82753.18518 | 600.0002 | 3 | 9 | 4.377276 | 3.259949 | 2.613478 | 2.5e-11 | 10.75496 | 1.02e-10
2018-01-30 14:23 | 82873.18518 | 720.0002 | 3 | 9 | 4.400416 | 2.937239 | 2.719554 | 2.5e-11 | 11.22103 | 1.02e-10
2018-01-30 14:25 | 82993.18518 | 840.0002 | 3 | 9 | 4.400398 | 2.425285 | 2.808528 | 2.5e-11 | 11.61255 | 1.02e-10
2018-01-30 14:27 | 83113.18678 | 960.0018 | 3 | 9 | 4.400389 | 2.018833 | 2.882339 | 2.5e-11 | 11.93735 | 1.02e-10
2018-01-30 14:29 | 83233.18608 | 1080.0011 | 3 | 9 | 4.400367 | 1.691141 | 2.943976 | 2.5e-11 | 12.20858 | 1.02e-10
2018-01-30 14:31 | 83353.18688 | 1200.0019 | 3 | 9 | 4.400374 | 1.427467 | 2.995804 | 2.5e-11 | 12.43664 | 1.02e-10
2018-01-30 14:33 | 83473.18518 | 1320.0002 | 3 | 9 | 4.400349 | 1.213171 | 3.039696 | 2.5e-11 | 12.62978 | 1.02e-10
2018-01-30 14:35 | 83593.18608 | 1440.0011 | 3 | 9 | 4.400344 | 1.038492 | 3.077136 | 2.5e-11 | 12.79453 | 1.02e-10
2018-01-30 14:37 | 83713.18518 | 1560.0002 | 3 | 9 | 4.40036 | 0.8956356 | 3.109299 | 2.5e-11 | 12.93606 | 1.02e-10
2018-01-30 14:39 | 83833.18518 | 1680.0002 | 3 | 9 | 4.400368 | 0.7770386 | 3.137109 | 2.5e-11 | 13.05843 | 1.02e-10
2018-01-30 14:41 | 83953.18518 | 1800.0002 | 3 | 9 | 4.40033 | 0.6773052 | 3.161303 | 2.5e-11 | 13.1649 | 1.02e-10
2018-01-30 14:43 | 84073.18548 | 1920.0005 | 3 | 9 | 4.400317 | 0.5939369 | 3.182468 | 2.5e-11 | 13.25803 | 1.02e-10
2018-01-30 14:45 | 84193.18518 | 2040.0002 | 3 | 9 | 4.400335 | 0.5239563 | 3.201074 | 2.5e-11 | 13.3399 | 1.02e-10
2018-01-30 14:47 | 84313.18538 | 2160.0004 | 3 | 9 | 4.400331 | 0.4633579 | 3.217499 | 2.5e-11 | 13.41218 | 1.02e-10
2018-01-30 14:49 | 84433.18508 | 2280.0001 | 3 | 9 | 4.400313 | 0.4103413 | 3.232043 | 2.5e-11 | 13.47617 | 1.02e-10
2018-01-30 14:51 | 84553.18688 | 2400.0019 | 3 | 9 | 4.400356 | 0.3654404 | 3.244953 | 2.5e-11 | 13.53298 | 1.02e-10
2018-01-30 14:53 | 84673.18508 | 2520.0001 | 3 | 9 | 4.400332 | 0.3249264 | 3.256435 | 2.5e-11 | 13.58351 | 1.02e-10
2018-01-30 14:55 | 84793.18698 | 2640.002 | 3 | 9 | 4.400315 | 0.2894859 | 3.266662 | 2.5e-11 | 13.62851 | 1.02e-10
2018-01-30 14:57 | 84913.18608 | 2760.0011 | 3 | 9 | 4.400311 | 0.257864 | 3.27578 | 2.5e-11 | 13.66863 | 1.02e-10
2018-01-30 14:59 | 85033.18608 | 2880.0011 | 3 | 9 | 4.400292 | 0.2301941 | 3.283917 | 2.5e-11 | 13.70444 | 1.02e-10
2018-01-30 15:01 | 85153.18778 | 3000.0028 | 3 | 9 | 4.40032 | 0.2057438 | 3.291181 | 2.5e-11 | 13.7364 | 1.02e-10
2018-01-30 15:03 | 85273.18518 | 3120.0002 | 3 | 9 | 4.400309 | 0.1835918 | 3.297669 | 2.5e-11 | 13.76495 | 1.02e-10
2018-01-30 15:05 | 85393.18518 | 3240.0002 | 3 | 9 | 4.400296 | 0.1638699 | 3.303464 | 2.5e-11 | 13.79045 | 1.02e-10
2018-01-30 15:07 | 85513.18518 | 3360.0002 | 3 | 9 | 4.400307 | 0.1469421 | 3.308642 | 2.5e-11 | 13.81323 | 1.02e-10
2018-01-30 15:09 | 85633.18538 | 3480.0004 | 3 | 9 | 4.400291 | 0.1307526 | 3.313266 | 2.5e-11 | 13.83358 | 1.02e-10
2018-01-30 15:11 | 85753.18618 | 3600.0012 | 3 | 9 | 4.400324 | 0.1175308 | 3.3174 | 2.5e-11 | 13.85177 | 1.02e-10
2018-01-30 15:13 | 85873.18618 | 3720.0012 | 3 | 9 | 4.400316 | 0.1049194 | 3.321093 | 2.5e-11 | 13.86802 | 1.02e-10
2018-01-30 15:15 | 85993.18528 | 3840.0003 | 3 | 9 | 4.400316 | 0.0941906 | 3.324397 | 2.5e-11 | 13.88256 | 1.02e-10
2018-01-30 15:17 | 86113.18698 | 3960.002 | 3 | 9 | 4.400282 | 0.08351326 | 3.327353 | 2.5e-11 | 13.89557 | 1.02e-10
2018-01-30 15:17 | 86143.31718 | 3990.1322 | 3 | 9 | 4.400297 | 0.08149338 | 3.328046 | 2.5e-11 | 13.89862 | 1.02e-10
2018-01-30 15:19 | 86263.37 | 120.0001 | 4 | 9 | 4.394675 | 0 | 3.328046 | 2.5e-11 | 13.89862 | 1.02e-10
2018-01-30 15:21 | 86383.37 | 240.0009 | 4 | 9 | 4.393992 | 0 | 3.328046 | 2.5e-11 | 13.89862 | 1.02e-10
2018-01-30 15:22 | 86443.37 | 300.0023 | 4 | 9 | 4.39373 | 0 | 3.328046 | 2.5e-11 | 13.89862 | 1.02e-10
2018-01-30 15:24 | 86563.45916 | 120.001 | 5 | 9 | 4.173054 | -3.260168 | 3.328046 | 0.108661 | 13.89862 | 0.4565768
2018-01-30 15:26 | 86683.46006 | 240.0019 | 5 | 9 | 4.132026 | -3.260118 | 3.328046 | 0.2173216 | 13.89862 | 0.9077752
2018-01-30 15:28 | 86803.45836 | 360.0002 | 5 | 9 | 4.091329 | -3.260139 | 3.328046 | 0.3259752 | 13.89862 | 1.354529
2018-01-30 15:30 | 86923.46006 | 480.0019 | 5 | 9 | 4.05028 | -3.260078 | 3.328046 | 0.4346387 | 13.89862 | 1.796877
2018-01-30 15:32 | 87043.46006 | 600.0019 | 5 | 9 | 4.009603 | -3.260147 | 3.328046 | 0.5432978 | 13.89862 | 2.234761
2018-01-30 15:34 | 87163.45836 | 720.0002 | 5 | 9 | 3.969902 | -3.260082 | 3.328046 | 0.6519533 | 13.89862 | 2.668259
2018-01-30 15:36 | 87283.45866 | 840.0005 | 5 | 9 | 3.931457 | -3.260151 | 3.328046 | 0.7606216 | 13.89862 | 3.097562
2018-01-30 15:38 | 87403.45836 | 960.0002 | 5 | 9 | 3.894364 | -3.260076 | 3.328046 | 0.8692803 | 13.89862 | 3.522721
2018-01-30 15:40 | 87523.45836 | 1080.0002 | 5 | 9 | 3.858788 | -3.260099 | 3.328046 | 0.9779398 | 13.89862 | 3.943932
2018-01-30 15:42 | 87643.45936 | 1200.0012 | 5 | 9 | 3.824935 | -3.260118 | 3.328046 | 1.0866 | 13.89862 | 4.361373
2018-01-30 15:44 | 87763.46016 | 1320.002 | 5 | 9 | 3.792906 | -3.260047 | 3.328046 | 1.195256 | 13.89862 | 4.775217
2018-01-30 15:46 | 87883.45936 | 1440.0012 | 5 | 9 | 3.762974 | -3.260112 | 3.328046 | 1.303914 | 13.89862 | 5.185701
2018-01-30 15:48 | 88003.45936 | 1560.0012 | 5 | 9 | 3.735101 | -3.260084 | 3.328046 | 1.412576 | 13.89862 | 5.593059
2018-01-30 15:50 | 88123.45936 | 1680.0012 | 5 | 9 | 3.709245 | -3.26007 | 3.328046 | 1.521234 | 13.89862 | 5.997485
2018-01-30 15:52 | 88243.45846 | 1800.0003 | 5 | 9 | 3.685296 | -3.260105 | 3.328046 | 1.629877 | 13.89862 | 6.399151
2018-01-30 15:54 | 88363.45926 | 1920.0011 | 5 | 9 | 3.663178 | -3.260116 | 3.328046 | 1.738535 | 13.89862 | 6.79837
2018-01-30 15:56 | 88483.45926 | 2040.0011 | 5 | 9 | 3.642916 | -3.260065 | 3.328046 | 1.847216 | 13.89862 | 7.195369
2018-01-30 15:58 | 88603.45846 | 2160.0003 | 5 | 9 | 3.624475 | -3.260084 | 3.328046 | 1.955877 | 13.89862 | 7.590193
2018-01-30 16:00 | 88723.45846 | 2280.0003 | 5 | 9 | 3.607782 | -3.260076 | 3.328046 | 2.064543 | 13.89862 | 7.983128
2018-01-30 16:02 | 88843.45846 | 2400.0003 | 5 | 9 | 3.592519 | -3.260068 | 3.328046 | 2.1732 | 13.89862 | 8.374298
2018-01-30 16:04 | 88963.45846 | 2520.0003 | 5 | 9 | 3.57832 | -3.26004 | 3.328046 | 2.281863 | 13.89862 | 8.763897
2018-01-30 16:06 | 89083.45846 | 2640.0003 | 5 | 9 | 3.56471 | -3.260084 | 3.328046 | 2.390529 | 13.89862 | 9.151991
2018-01-30 16:08 | 89203.45846 | 2760.0003 | 5 | 9 | 3.551346 | -3.260063 | 3.328046 | 2.499183 | 13.89862 | 9.538588
2018-01-30 16:10 | 89323.45846 | 2880.0003 | 5 | 9 | 3.537277 | -3.260055 | 3.328046 | 2.607851 | 13.89862 | 9.923753
2018-01-30 16:12 | 89443.45846 | 3000.0003 | 5 | 9 | 3.521338 | -3.260055 | 3.328046 | 2.716511 | 13.89862 | 10.30727
2018-01-30 16:14 | 89563.45846 | 3120.0003 | 5 | 9 | 3.500381 | -3.260055 | 3.328046 | 2.825168 | 13.89862 | 10.68882
2018-01-30 16:16 | 89683.45946 | 3240.0013 | 5 | 9 | 3.471418 | -3.260061 | 3.328046 | 2.933838 | 13.89862 | 11.0677
2018-01-30 16:18 | 89803.46006 | 3360.0019 | 5 | 9 | 3.432589 | -3.260057 | 3.328046 | 3.0425 | 13.89862 | 11.44293
2018-01-30 16:20 | 89923.45846 | 3480.0003 | 5 | 9 | 3.371273 | -3.260128 | 3.328046 | 3.151161 | 13.89862 | 11.81289
2018-01-30 16:22 | 90043.45846 | 3600.0003 | 5 | 9 | 3.239597 | -3.260072 | 3.328046 | 3.259813 | 13.89862 | 12.17323
2018-01-30 16:23 | 90114.40866 | 3670.9505 | 5 | 9 | 2.999978 | -3.260042 | 3.328046 | 3.324063 | 13.89862 | 12.37524
2018-01-30 16:25 | 90234.45 | 119.9999 | 6 | 9 | 3.281166 | 0 | 3.328046 | 3.32407 | 13.89862 | 12.37527
2018-01-30 16:27 | 90354.45 | 240.0015 | 6 | 9 | 3.292355 | 0 | 3.328046 | 3.32407 | 13.89862 | 12.37527
2018-01-30 16:28 | 90414.45 | 300.0021 | 6 | 9 | 3.296041 | 0 | 3.328046 | 3.32407 | 13.89862 | 12.37527
2018-01-30 16:28 | 90414.47 | 0.0025 | 7 | 10 | 3.296166 | 0 | 0 | 0 | 0 | 0
2018-01-30 16:30 | 90534.55 | 120.0018 | 2 | 10 | 3.914839 | 4.89016 | 0.1623 | 1.277e-09 | 0.6146743 | 4.209e-09
2018-01-30 16:32 | 90654.55 | 240.001 | 2 | 10 | 3.968391 | 4.890099 | 0.325256 | 1.277e-09 | 1.257547 | 4.209e-09
2018-01-30 16:34 | 90774.55 | 360.001 | 2 | 10 | 4.004383 | 4.890127 | 0.4882732 | 1.277e-09 | 1.907547 | 4.209e-09
2018-01-30 16:36 | 90894.55 | 480.0011 | 2 | 10 | 4.033261 | 4.890121 | 0.6512676 | 1.277e-09 | 2.562642 | 4.209e-09
2018-01-30 16:38 | 91014.55 | 600.001 | 2 | 10 | 4.058369 | 4.890099 | 0.8142535 | 1.277e-09 | 3.222102 | 4.209e-09
2018-01-30 16:40 | 91134.55 | 720.0018 | 2 | 10 | 4.080408 | 4.890127 | 0.9772354 | 1.277e-09 | 3.885359 | 4.209e-09
2018-01-30 16:42 | 91254.55 | 840.001 | 2 | 10 | 4.102899 | 4.890171 | 1.140218 | 1.277e-09 | 4.552203 | 4.209e-09
2018-01-30 16:44 | 91374.55 | 960.0011 | 2 | 10 | 4.127295 | 4.890116 | 1.303209 | 1.277e-09 | 5.222901 | 4.209e-09
2018-01-30 16:46 | 91494.55 | 1080.001 | 2 | 10 | 4.15415 | 4.890167 | 1.466195 | 1.277e-09 | 5.897735 | 4.209e-09
2018-01-30 16:48 | 91614.55 | 1200.0014 | 2 | 10 | 4.184947 | 4.890099 | 1.629174 | 1.277e-09 | 6.577224 | 4.209e-09
2018-01-30 16:50 | 91734.55 | 1320.0018 | 2 | 10 | 4.200397 | 4.499304 | 1.788369 | 1.277e-09 | 7.245334 | 4.209e-09
2018-01-30 16:52 | 91854.55 | 1440.0005 | 2 | 10 | 4.200403 | 3.892429 | 1.928054 | 1.277e-09 | 7.832067 | 4.209e-09
2018-01-30 16:54 | 91974.55 | 1560.0018 | 2 | 10 | 4.200384 | 3.338741 | 2.048402 | 1.277e-09 | 8.337579 | 4.209e-09
2018-01-30 16:55 | 91992.93 | 1578.3872 | 2 | 10 | 4.200408 | 3.259979 | 2.065253 | 1.277e-09 | 8.408356 | 4.209e-09
2018-01-30 16:57 | 92112.96 | 120.0018 | 3 | 10 | 4.228996 | 3.259941 | 2.173466 | 1.673e-09 | 8.864318 | 5.831e-09
2018-01-30 16:59 | 92232.96 | 240.0006 | 3 | 10 | 4.262822 | 3.259918 | 2.282115 | 1.673e-09 | 9.325602 | 5.831e-09
2018-01-30 17:01 | 92352.96 | 360.0018 | 3 | 10 | 4.299011 | 3.259897 | 2.39077 | 1.673e-09 | 9.790727 | 5.831e-09
2018-01-30 17:03 | 92472.96 | 480.0002 | 3 | 10 | 4.337327 | 3.259899 | 2.499419 | 1.673e-09 | 10.25988 | 5.831e-09
2018-01-30 17:05 | 92592.96 | 600.0002 | 3 | 10 | 4.377357 | 3.259865 | 2.608073 | 1.673e-09 | 10.73331 | 5.831e-09
2018-01-30 17:07 | 92712.96 | 720.0002 | 3 | 10 | 4.400408 | 2.937191 | 2.714137 | 1.673e-09 | 11.19932 | 5.831e-09
2018-01-30 17:09 | 92832.96 | 840.0019 | 3 | 10 | 4.400393 | 2.426861 | 2.80315 | 1.673e-09 | 11.59102 | 5.831e-09
2018-01-30 17:11 | 92952.96 | 960.0019 | 3 | 10 | 4.400387 | 2.022221 | 2.877054 | 1.673e-09 | 11.91622 | 5.831e-09
2018-01-30 17:13 | 93072.96 | 1080.0019 | 3 | 10 | 4.400385 | 1.6961 | 2.938832 | 1.673e-09 | 12.18807 | 5.831e-09
2018-01-30 17:15 | 93192.96 | 1200.001 | 3 | 10 | 4.400384 | 1.433216 | 2.990827 | 1.673e-09 | 12.41687 | 5.831e-09
2018-01-30 17:17 | 93312.96 | 1320.0003 | 3 | 10 | 4.400352 | 1.21908 | 3.034907 | 1.673e-09 | 12.61084 | 5.831e-09
2018-01-30 17:19 | 93432.96 | 1440.0012 | 3 | 10 | 4.400376 | 1.0448 | 3.072539 | 1.673e-09 | 12.77643 | 5.831e-09
2018-01-30 17:21 | 93552.96 | 1560.0003 | 3 | 10 | 4.400354 | 0.9008999 | 3.10489 | 1.673e-09 | 12.91879 | 5.831e-09
2018-01-30 17:23 | 93672.96 | 1680.0004 | 3 | 10 | 4.400347 | 0.7819633 | 3.132873 | 1.673e-09 | 13.04192 | 5.831e-09
2018-01-30 17:25 | 93792.96 | 1800.0019 | 3 | 10 | 4.400366 | 0.682333 | 3.157221 | 1.673e-09 | 13.14906 | 5.831e-09
2018-01-30 17:27 | 93912.96 | 1920.0002 | 3 | 10 | 4.400353 | 0.5985775 | 3.17852 | 1.673e-09 | 13.24279 | 5.831e-09
2018-01-30 17:29 | 94032.96 | 2040 | 3 | 10 | 4.400345 | 0.5268974 | 3.197236 | 1.673e-09 | 13.32514 | 5.831e-09
2018-01-30 17:31 | 94152.96 | 2160.001 | 3 | 10 | 4.400331 | 0.4653492 | 3.213749 | 1.673e-09 | 13.3978 | 5.831e-09
2018-01-30 17:33 | 94272.96 | 2280.0003 | 3 | 10 | 4.400323 | 0.4122715 | 3.228364 | 1.673e-09 | 13.46211 | 5.831e-09
2018-01-30 17:35 | 94392.96 | 2400.0002 | 3 | 10 | 4.400358 | 0.3668613 | 3.241327 | 1.673e-09 | 13.51916 | 5.831e-09
2018-01-30 17:37 | 94512.96 | 2520.0011 | 3 | 10 | 4.400356 | 0.3269386 | 3.252852 | 1.673e-09 | 13.56987 | 5.831e-09
2018-01-30 17:39 | 94632.96 | 2640.0019 | 3 | 10 | 4.40032 | 0.2901974 | 3.26311 | 1.673e-09 | 13.61501 | 5.831e-09
2018-01-30 17:41 | 94752.96 | 2760.0005 | 3 | 10 | 4.400337 | 0.2594128 | 3.272252 | 1.673e-09 | 13.65524 | 5.831e-09
2018-01-30 17:43 | 94872.96 | 2880.0028 | 3 | 10 | 4.400323 | 0.2309895 | 3.280413 | 1.673e-09 | 13.69115 | 5.831e-09
2018-01-30 17:45 | 94992.96 | 3000.0003 | 3 | 10 | 4.400331 | 0.2066593 | 3.287701 | 1.673e-09 | 13.72322 | 5.831e-09
2018-01-30 17:47 | 95112.96 | 3120.0019 | 3 | 10 | 4.400319 | 0.1848373 | 3.294209 | 1.673e-09 | 13.75186 | 5.831e-09
2018-01-30 17:49 | 95232.96 | 3240.0003 | 3 | 10 | 4.400321 | 0.16502 | 3.300026 | 1.673e-09 | 13.77745 | 5.831e-09
2018-01-30 17:51 | 95352.96 | 3360.0003 | 3 | 10 | 4.400292 | 0.1473122 | 3.305221 | 1.673e-09 | 13.80031 | 5.831e-09
2018-01-30 17:53 | 95472.96 | 3480.0011 | 3 | 10 | 4.400315 | 0.1318722 | 3.30987 | 1.673e-09 | 13.82077 | 5.831e-09
2018-01-30 17:55 | 95592.96 | 3600.0019 | 3 | 10 | 4.400325 | 0.1183662 | 3.314026 | 1.673e-09 | 13.83906 | 5.831e-09
2018-01-30 17:57 | 95712.96 | 3720.0011 | 3 | 10 | 4.400322 | 0.1057644 | 3.317742 | 1.673e-09 | 13.85541 | 5.831e-09
2018-01-30 17:59 | 95832.96 | 3840.0002 | 3 | 10 | 4.400292 | 0.09399986 | 3.321067 | 1.673e-09 | 13.87004 | 5.831e-09
2018-01-30 18:01 | 95952.96 | 3960.001 | 3 | 10 | 4.400317 | 0.08510017 | 3.324048 | 1.673e-09 | 13.88316 | 5.831e-09
2018-01-30 18:01 | 95992.8 | 3999.8447 | 3 | 10 | 4.400285 | 0.08149529 | 3.32497 | 1.673e-09 | 13.88721 | 5.831e-09
2018-01-30 18:03 | 96112.84 | 120.0014 | 4 | 10 | 4.394661 | 0 | 3.32497 | 1.673e-09 | 13.88721 | 5.831e-09
2018-01-30 18:05 | 96232.84 | 240.0011 | 4 | 10 | 4.393945 | 0 | 3.32497 | 1.673e-09 | 13.88721 | 5.831e-09
2018-01-30 18:06 | 96292.84 | 300.0028 | 4 | 10 | 4.393704 | 0 | 3.32497 | 1.673e-09 | 13.88721 | 5.831e-09
2018-01-30 18:08 | 96412.94 | 120.0027 | 5 | 10 | 4.172419 | -3.260049 | 3.32497 | 0.1086612 | 13.88721 | 0.4565044
2018-01-30 18:10 | 96532.94 | 240.0012 | 5 | 10 | 4.131552 | -3.260051 | 3.32497 | 0.217315 | 13.88721 | 0.9076144
2018-01-30 18:12 | 96652.94 | 360.0017 | 5 | 10 | 4.091016 | -3.260082 | 3.32497 | 0.3259707 | 13.88721 | 1.354333
2018-01-30 18:14 | 96772.94 | 480.001 | 5 | 10 | 4.050095 | -3.260086 | 3.32497 | 0.4346276 | 13.88721 | 1.796627
2018-01-30 18:16 | 96892.94 | 600.001 | 5 | 10 | 4.009514 | -3.260124 | 3.32497 | 0.543285 | 13.88721 | 2.234489
2018-01-30 18:18 | 97012.94 | 720.0002 | 5 | 10 | 3.969841 | -3.26007 | 3.32497 | 0.6519418 | 13.88721 | 2.667984
2018-01-30 18:20 | 97132.94 | 840.0002 | 5 | 10 | 3.931415 | -3.260068 | 3.32497 | 0.7605939 | 13.88721 | 3.097216
2018-01-30 18:22 | 97252.94 | 960.0002 | 5 | 10 | 3.894358 | -3.260038 | 3.32497 | 0.8692583 | 13.88721 | 3.522396
2018-01-30 18:24 | 97372.94 | 1080.0001 | 5 | 10 | 3.858818 | -3.260063 | 3.32497 | 0.9779189 | 13.88721 | 3.943614
2018-01-30 18:26 | 97492.94 | 1200.0001 | 5 | 10 | 3.825004 | -3.260038 | 3.32497 | 1.086534 | 13.88721 | 4.360889
2018-01-30 18:28 | 97612.94 | 1320.0001 | 5 | 10 | 3.792971 | -3.260074 | 3.32497 | 1.195237 | 13.88721 | 4.77492
2018-01-30 18:30 | 97732.94 | 1440.0009 | 5 | 10 | 3.763033 | -3.260057 | 3.32497 | 1.303893 | 13.88721 | 5.185404
2018-01-30 18:32 | 97852.94 | 1560.0002 | 5 | 10 | 3.735143 | -3.260072 | 3.32497 | 1.41256 | 13.88721 | 5.592789
2018-01-30 18:34 | 97972.94 | 1680.0001 | 5 | 10 | 3.709221 | -3.260049 | 3.32497 | 1.521219 | 13.88721 | 5.997221
2018-01-30 18:36 | 98092.94 | 1800.0017 | 5 | 10 | 3.6852 | -3.260061 | 3.32497 | 1.629886 | 13.88721 | 6.398967
2018-01-30 18:38 | 98212.94 | 1920.0001 | 5 | 10 | 3.663032 | -3.260074 | 3.32497 | 1.738545 | 13.88721 | 6.798175
2018-01-30 18:40 | 98332.94 | 2040.0018 | 5 | 10 | 3.642667 | -3.260101 | 3.32497 | 1.847205 | 13.88721 | 7.195078
2018-01-30 18:42 | 98452.94 | 2160.0018 | 5 | 10 | 3.624158 | -3.260076 | 3.32497 | 1.955863 | 13.88721 | 7.589861
2018-01-30 18:44 | 98572.94 | 2280.0001 | 5 | 10 | 3.607359 | -3.260047 | 3.32497 | 2.064523 | 13.88721 | 7.982736
2018-01-30 18:46 | 98692.94 | 2400.001 | 5 | 10 | 3.592066 | -3.260051 | 3.32497 | 2.173184 | 13.88721 | 8.373872
2018-01-30 18:48 | 98812.94 | 2520.0001 | 5 | 10 | 3.577774 | -3.260047 | 3.32497 | 2.281842 | 13.88721 | 8.763397
2018-01-30 18:50 | 98932.94 | 2640.0017 | 5 | 10 | 3.564159 | -3.259995 | 3.32497 | 2.390502 | 13.88721 | 9.151413
2018-01-30 18:52 | 99052.94 | 2760.0026 | 5 | 10 | 3.550783 | -3.260068 | 3.32497 | 2.499161 | 13.88721 | 9.537964
2018-01-30 18:54 | 99172.94 | 2880.0008 | 5 | 10 | 3.536698 | -3.260024 | 3.32497 | 2.60782 | 13.88721 | 9.923033
2018-01-30 18:56 | 99292.94 | 3000.0018 | 5 | 10 | 3.52073 | -3.260028 | 3.32497 | 2.716481 | 13.88721 | 10.30649
2018-01-30 18:58 | 99412.94 | 3120.0002 | 5 | 10 | 3.499666 | -3.260078 | 3.32497 | 2.82514 | 13.88721 | 10.68798
2018-01-30 19:00 | 99532.94 | 3240.0009 | 5 | 10 | 3.470531 | -3.260049 | 3.32497 | 2.933797 | 13.88721 | 11.06673
2018-01-30 19:02 | 99652.94 | 3360.0009 | 5 | 10 | 3.431427 | -3.260093 | 3.32497 | 3.042449 | 13.88721 | 11.44181
2018-01-30 19:04 | 99772.94 | 3480.0001 | 5 | 10 | 3.369323 | -3.260072 | 3.32497 | 3.151124 | 13.88721 | 11.81166
2018-01-30 19:06 | 99892.94 | 3600.0017 | 5 | 10 | 3.234216 | -3.260082 | 3.32497 | 3.259785 | 13.88721 | 12.17169
2018-01-30 19:07 | 99961.14 | 3668.2008 | 5 | 10 | 2.999977 | -3.260072 | 3.32497 | 3.321538 | 13.88721 | 12.36561
2018-01-30 19:09 | 100081.2 | 120.0011 | 6 | 10 | 3.281532 | 0 | 3.32497 | 3.321538 | 13.88721 | 12.36561
2018-01-30 19:11 | 100201.2 | 240.0019 | 6 | 10 | 3.292755 | 0 | 3.32497 | 3.321538 | 13.88721 | 12.36561
2018-01-30 19:12 | 100261.2 | 300.0033 | 6 | 10 | 3.296469 | 0 | 3.32497 | 3.321538 | 13.88721 | 12.36561
2018-01-30 19:12 | 100261.2 | 0.0048 | 7 | 11 | 3.296491 | 0 | 0 | 0 | 0 | 0
2018-01-30 19:14 | 100381.3 | 120.0013 | 2 | 11 | 3.916039 | 4.889845 | 0.1623016 | 0 | 0.6148512 | 0
2018-01-30 19:16 | 100501.3 | 240 | 2 | 11 | 3.969471 | 4.889984 | 0.3252644 | 0 | 1.257931 | 0
2018-01-30 19:18 | 100621.3 | 360.001 | 2 | 11 | 4.005527 | 4.889805 | 0.4882666 | 0 | 1.908054 | 0
2018-01-30 19:20 | 100741.3 | 480.0004 | 2 | 11 | 4.034504 | 4.889814 | 0.6512436 | 0 | 2.563274 | 0
2018-01-30 19:22 | 100861.3 | 600.0009 | 2 | 11 | 4.05973 | 4.890177 | 0.8142202 | 0 | 3.222914 | 0
2018-01-30 19:24 | 100981.3 | 720.001 | 2 | 11 | 4.081819 | 4.889816 | 0.977209 | 0 | 3.886424 | 0
2018-01-30 19:26 | 101101.3 | 840.0018 | 2 | 11 | 4.104342 | 4.890192 | 1.140191 | 0 | 4.553498 | 0
2018-01-30 19:28 | 101221.3 | 960.0002 | 2 | 11 | 4.1287 | 4.889826 | 1.303171 | 0 | 5.224381 | 0
2018-01-30 19:30 | 101341.3 | 1080.0019 | 2 | 11 | 4.155512 | 4.89019 | 1.466159 | 0 | 5.899451 | 0
2018-01-30 19:32 | 101461.3 | 1200.0018 | 2 | 11 | 4.186277 | 4.890175 | 1.629145 | 0 | 6.579186 | 0
2018-01-30 19:34 | 101581.3 | 1320.0018 | 2 | 11 | 4.200409 | 4.480787 | 1.787897 | 0 | 7.245531 | 0
2018-01-30 19:36 | 101701.3 | 1440.001 | 2 | 11 | 4.200385 | 3.878998 | 1.927066 | 0 | 7.830098 | 0
2018-01-30 19:38 | 101821.3 | 1560.0002 | 2 | 11 | 4.200398 | 3.331638 | 2.047094 | 0 | 8.334262 | 0
2018-01-30 19:39 | 101838 | 1576.6936 | 2 | 11 | 4.200415 | 3.259998 | 2.062372 | 0 | 8.398436 | 0
2018-01-30 19:41 | 101958 | 120.001 | 3 | 11 | 4.228951 | 3.259882 | 2.170583 | 0 | 8.854384 | 0
2018-01-30 19:43 | 102078 | 240.0018 | 3 | 11 | 4.262699 | 3.259899 | 2.279239 | 0 | 9.315694 | 0
2018-01-30 19:45 | 102198 | 360.0002 | 3 | 11 | 4.298812 | 3.259937 | 2.387887 | 0 | 9.780769 | 0
2018-01-30 19:47 | 102318 | 480.0002 | 3 | 11 | 4.337088 | 3.259966 | 2.496541 | 0 | 10.24992 | 0
2018-01-30 19:49 | 102438 | 600.0027 | 3 | 11 | 4.377046 | 3.259918 | 2.605203 | 0 | 10.72335 | 0
2018-01-30 19:51 | 102558 | 720.0003 | 3 | 11 | 4.400398 | 2.941793 | 2.711353 | 0 | 11.18973 | 0
2018-01-30 19:53 | 102678 | 840.0019 | 3 | 11 | 4.400394 | 2.430107 | 2.800505 | 0 | 11.58203 | 0
2018-01-30 19:55 | 102798 | 960.0011 | 3 | 11 | 4.400359 | 2.02323 | 2.8745 | 0 | 11.90764 | 0
2018-01-30 19:57 | 102918 | 1080.0003 | 3 | 11 | 4.400385 | 1.697435 | 2.936327 | 0 | 12.1797 | 0
2018-01-30 19:59 | 103038 | 1200.0005 | 3 | 11 | 4.400368 | 1.43335 | 2.988348 | 0 | 12.40861 | 0
2018-01-30 20:01 | 103158 | 1320.001 | 3 | 11 | 4.400352 | 1.218922 | 3.032435 | 0 | 12.60261 | 0
2018-01-30 20:03 | 103278 | 1440.0019 | 3 | 11 | 4.400363 | 1.044348 | 3.070059 | 0 | 12.76817 | 0
2018-01-30 20:05 | 103398 | 1560.0002 | 3 | 11 | 4.400326 | 0.8996525 | 3.102391 | 0 | 12.91045 | 0
2018-01-30 20:07 | 103518 | 1680.0019 | 3 | 11 | 4.400335 | 0.7811241 | 3.130359 | 0 | 13.03351 | 0
2018-01-30 20:09 | 103638 | 1800.0002 | 3 | 11 | 4.400331 | 0.6817112 | 3.154697 | 0 | 13.14061 | 0
2018-01-30 20:11 | 103758 | 1920.0002 | 3 | 11 | 4.400344 | 0.5979118 | 3.175991 | 0 | 13.23431 | 0
2018-01-30 20:13 | 103878 | 2040.0003 | 3 | 11 | 4.40035 | 0.5268211 | 3.194706 | 0 | 13.31666 | 0
2018-01-30 20:15 | 103998 | 2160.0003 | 3 | 11 | 4.400319 | 0.4651604 | 3.211221 | 0 | 13.38933 | 0
2018-01-30 20:17 | 104118 | 2280.0002 | 3 | 11 | 4.400306 | 0.4123096 | 3.225832 | 0 | 13.45363 | 0
2018-01-30 20:19 | 104238 | 2400.0002 | 3 | 11 | 4.400333 | 0.3666363 | 3.238805 | 0 | 13.51071 | 0
2018-01-30 20:21 | 104358 | 2520.0019 | 3 | 11 | 4.400316 | 0.3257389 | 3.25034 | 0 | 13.56147 | 0
2018-01-30 20:23 | 104478 | 2640.0003 | 3 | 11 | 4.400316 | 0.290287 | 3.260609 | 0 | 13.60666 | 0
2018-01-30 20:25 | 104598 | 2760.0003 | 3 | 11 | 4.400355 | 0.2600021 | 3.269761 | 0 | 13.64693 | 0
2018-01-30 20:27 | 104718 | 2880.0019 | 3 | 11 | 4.400296 | 0.2310314 | 3.277929 | 0 | 13.68287 | 0
2018-01-30 20:29 | 104838 | 3000.0003 | 3 | 11 | 4.400314 | 0.2064686 | 3.285225 | 0 | 13.71497 | 0
2018-01-30 20:31 | 104958 | 3120.0003 | 3 | 11 | 4.400332 | 0.1853733 | 3.291745 | 0 | 13.74367 | 0
2018-01-30 20:33 | 105078 | 3240.0019 | 3 | 11 | 4.400296 | 0.165411 | 3.297576 | 0 | 13.76933 | 0
2018-01-30 20:35 | 105198 | 3360.0003 | 3 | 11 | 4.400306 | 0.1477947 | 3.302795 | 0 | 13.79229 | 0
2018-01-30 20:37 | 105318 | 3480.0003 | 3 | 11 | 4.400285 | 0.1319103 | 3.307459 | 0 | 13.81281 | 0
2018-01-30 20:39 | 105438 | 3600.0003 | 3 | 11 | 4.400314 | 0.1187286 | 3.311636 | 0 | 13.83119 | 0
2018-01-30 20:41 | 105558 | 3720.0019 | 3 | 11 | 4.400301 | 0.1060429 | 3.315373 | 0 | 13.84764 | 0
2018-01-30 20:43 | 105678 | 3840.0003 | 3 | 11 | 4.400279 | 0.09490395 | 3.318728 | 0 | 13.8624 | 0
2018-01-30 20:45 | 105798 | 3960.0018 | 3 | 11 | 4.400328 | 0.08579445 | 3.321733 | 0 | 13.87562 | 0
2018-01-30 20:45 | 105840.2 | 4002.1616 | 3 | 11 | 4.400272 | 0.0814991 | 3.322713 | 0 | 13.87993 | 0
2018-01-30 20:47 | 105960.2 | 120 | 4 | 11 | 4.394615 | 0 | 3.322713 | 0 | 13.87993 | 0
2018-01-30 20:49 | 106080.2 | 240.0024 | 4 | 11 | 4.393922 | 0 | 3.322713 | 0 | 13.87993 | 0
2018-01-30 20:50 | 106140.2 | 300.0039 | 4 | 11 | 4.393685 | 0 | 3.322713 | 0 | 13.87993 | 0
2018-01-30 20:52 | 106260.3 | 120.0011 | 5 | 11 | 4.172195 | -3.260053 | 3.322713 | 0.1086533 | 13.87993 | 0.4564433
2018-01-30 20:54 | 106380.3 | 240.0026 | 5 | 11 | 4.131327 | -3.260047 | 3.322713 | 0.2173173 | 13.87993 | 0.9075722
2018-01-30 20:56 | 106500.3 | 360.0002 | 5 | 11 | 4.090769 | -3.260032 | 3.322713 | 0.3259708 | 13.87993 | 1.354259
2018-01-30 20:58 | 106620.3 | 480.0002 | 5 | 11 | 4.049835 | -3.26007 | 3.322713 | 0.4346235 | 13.87993 | 1.796508
2018-01-30 21:00 | 106740.3 | 600.0018 | 5 | 11 | 4.00921 | -3.260057 | 3.322713 | 0.5432794 | 13.87993 | 2.234334
2018-01-30 21:02 | 106860.3 | 720 | 5 | 11 | 3.969506 | -3.260032 | 3.322713 | 0.651931 | 13.87993 | 2.667775
2018-01-30 21:04 | 106980.3 | 840.0002 | 5 | 11 | 3.931056 | -3.260093 | 3.322713 | 0.7605914 | 13.87993 | 3.097002
2018-01-30 21:06 | 107100.3 | 960.0018 | 5 | 11 | 3.893991 | -3.260101 | 3.322713 | 0.8692469 | 13.87993 | 3.522108
2018-01-30 21:08 | 107220.3 | 1080.0018 | 5 | 11 | 3.858393 | -3.260093 | 3.322713 | 0.9779053 | 13.87993 | 3.943273
2018-01-30 21:10 | 107340.3 | 1200.0003 | 5 | 11 | 3.824527 | -3.260116 | 3.322713 | 1.086562 | 13.87993 | 4.360656
2018-01-30 21:12 | 107460.3 | 1320.0003 | 5 | 11 | 3.79252 | -3.260116 | 3.322713 | 1.195215 | 13.87993 | 4.774448
2018-01-30 21:14 | 107580.3 | 1440.0011 | 5 | 11 | 3.762571 | -3.260133 | 3.322713 | 1.303879 | 13.87993 | 5.184913
2018-01-30 21:16 | 107700.3 | 1560.0009 | 5 | 11 | 3.734618 | -3.260068 | 3.322713 | 1.412539 | 13.87993 | 5.592216
2018-01-30 21:18 | 107820.3 | 1680.0019 | 5 | 11 | 3.708755 | -3.260133 | 3.322713 | 1.521199 | 13.87993 | 5.996598
2018-01-30 21:20 | 107940.3 | 1800.0011 | 5 | 11 | 3.684768 | -3.260084 | 3.322713 | 1.629845 | 13.87993 | 6.39822
2018-01-30 21:22 | 108060.3 | 1920.0011 | 5 | 11 | 3.662638 | -3.260042 | 3.322713 | 1.738517 | 13.87993 | 6.797433
2018-01-30 21:24 | 108180.3 | 2040.0011 | 5 | 11 | 3.642327 | -3.260093 | 3.322713 | 1.847165 | 13.87993 | 7.194251
2018-01-30 21:26 | 108300.3 | 2160.0003 | 5 | 11 | 3.623855 | -3.260103 | 3.322713 | 1.955837 | 13.87993 | 7.589051
2018-01-30 21:28 | 108420.3 | 2280.0003 | 5 | 11 | 3.607131 | -3.260076 | 3.322713 | 2.064498 | 13.87993 | 7.981901
2018-01-30 21:30 | 108540.3 | 2400.002 | 5 | 11 | 3.591881 | -3.260074 | 3.322713 | 2.173162 | 13.87993 | 8.373028
2018-01-30 21:32 | 108660.3 | 2520.001 | 5 | 11 | 3.577651 | -3.260026 | 3.322713 | 2.28181 | 13.87993 | 8.762495
2018-01-30 21:34 | 108780.3 | 2640.001 | 5 | 11 | 3.564062 | -3.260082 | 3.322713 | 2.390483 | 13.87993 | 9.150547
2018-01-30 21:36 | 108900.3 | 2760.0019 | 5 | 11 | 3.550685 | -3.260086 | 3.322713 | 2.499143 | 13.87993 | 9.537092
2018-01-30 21:38 | 109020.3 | 2880.0011 | 5 | 11 | 3.536605 | -3.260076 | 3.322713 | 2.607801 | 13.87993 | 9.922149
2018-01-30 21:40 | 109140.3 | 3000.0011 | 5 | 11 | 3.520544 | -3.260099 | 3.322713 | 2.716455 | 13.87993 | 10.30557
2018-01-30 21:42 | 109260.3 | 3120.0011 | 5 | 11 | 3.499379 | -3.260114 | 3.322713 | 2.825118 | 13.87993 | 10.68704
2018-01-30 21:44 | 109380.3 | 3240.0004 | 5 | 11 | 3.470081 | -3.260093 | 3.322713 | 2.933781 | 13.87993 | 11.06578
2018-01-30 21:46 | 109500.3 | 3360.001 | 5 | 11 | 3.430725 | -3.260076 | 3.322713 | 3.042439 | 13.87993 | 11.44082
2018-01-30 21:48 | 109620.3 | 3480.0003 | 5 | 11 | 3.368076 | -3.260082 | 3.322713 | 3.151095 | 13.87993 | 11.8105
2018-01-30 21:50 | 109740.3 | 3600.001 | 5 | 11 | 3.230355 | -3.260093 | 3.322713 | 3.259757 | 13.87993 | 12.1703
2018-01-30 21:51 | 109806.3 | 3666.0514 | 5 | 11 | 2.999975 | -3.260124 | 3.322713 | 3.319564 | 13.87993 | 12.35795
2018-01-30 21:53 | 109926.4 | 120.0022 | 6 | 11 | 3.280296 | 0 | 3.322713 | 3.319564 | 13.87993 | 12.35795
2018-01-30 21:55 | 110046.4 | 239.9999 | 6 | 11 | 3.291517 | 0 | 3.322713 | 3.319564 | 13.87993 | 12.35795
2018-01-30 21:56 | 110106.4 | 300.002 | 6 | 11 | 3.295211 | 0 | 3.322713 | 3.319564 | 13.87993 | 12.35795
2018-01-30 21:56 | 110106.4 | 0.0024 | 7 | 12 | 3.295233 | 0 | 0 | 0 | 0 | 0
2018-01-30 21:58 | 110226.5 | 120.0001 | 2 | 12 | 3.915789 | 4.890104 | 0.1623085 | 0 | 0.6147848 | 0
2018-01-30 22:00 | 110346.5 | 240.0017 | 2 | 12 | 3.969103 | 4.890154 | 0.3252995 | 0 | 1.257931 | 0
2018-01-30 22:02 | 110466.5 | 360.0009 | 2 | 12 | 4.005054 | 4.890106 | 0.4882801 | 0 | 1.907898 | 0
2018-01-30 22:04 | 110586.5 | 480.0017 | 2 | 12 | 4.033993 | 4.890091 | 0.6512674 | 0 | 2.563075 | 0
2018-01-30 22:06 | 110706.5 | 600.0001 | 2 | 12 | 4.059098 | 4.890097 | 0.8142465 | 0 | 3.22263 | 0
2018-01-30 22:08 | 110826.5 | 720.0009 | 2 | 12 | 4.081229 | 4.890116 | 0.9772287 | 0 | 3.886012 | 0
2018-01-30 22:10 | 110946.5 | 840.0001 | 2 | 12 | 4.103718 | 4.890051 | 1.140219 | 0 | 4.553021 | 0
2018-01-30 22:12 | 111066.5 | 960.0017 | 2 | 12 | 4.128169 | 4.890129 | 1.30321 | 0 | 5.223855 | 0
2018-01-30 22:14 | 111186.5 | 1080.0018 | 2 | 12 | 4.155044 | 4.890089 | 1.466197 | 0 | 5.898843 | 0
2018-01-30 22:16 | 111306.5 | 1200.001 | 2 | 12 | 4.185861 | 4.890112 | 1.62918 | 0 | 6.578493 | 0
2018-01-30 22:18 | 111426.5 | 1320.0002 | 2 | 12 | 4.200401 | 4.484282 | 1.788053 | 0 | 7.245319 | 0
2018-01-30 22:20 | 111546.5 | 1440.0017 | 2 | 12 | 4.200407 | 3.879827 | 1.927289 | 0 | 7.830165 | 0
2018-01-30 22:22 | 111666.5 | 1560.0025 | 2 | 12 | 4.200388 | 3.329592 | 2.047265 | 0 | 8.334112 | 0
2018-01-30 22:23 | 111682.7 | 1576.2207 | 2 | 12 | 4.20041 | 3.259993 | 2.062105 | 0 | 8.396447 | 0
2018-01-30 22:25 | 111802.7 | 120.0012 | 3 | 12 | 4.229008 | 3.25988 | 2.170317 | 7.64e-10 | 8.852401 | 3.126e-09
2018-01-30 22:27 | 111922.7 | 240.0012 | 3 | 12 | 4.262823 | 3.259922 | 2.278971 | 7.64e-10 | 9.313711 | 3.126e-09
2018-01-30 22:29 | 112042.7 | 360.002 | 3 | 12 | 4.298957 | 3.259893 | 2.387625 | 7.64e-10 | 9.778829 | 3.126e-09
2018-01-30 22:31 | 112162.7 | 480.0012 | 3 | 12 | 4.337186 | 3.259874 | 2.496276 | 7.64e-10 | 10.24797 | 3.126e-09
2018-01-30 22:33 | 112282.7 | 600.0012 | 3 | 12 | 4.377128 | 3.259871 | 2.604931 | 7.64e-10 | 10.72139 | 3.126e-09
2018-01-30 22:35 | 112402.7 | 720.002 | 3 | 12 | 4.400408 | 2.940941 | 2.711069 | 7.64e-10 | 11.18772 | 3.126e-09
2018-01-30 22:37 | 112522.7 | 840.0012 | 3 | 12 | 4.400398 | 2.429226 | 2.800183 | 7.64e-10 | 11.57986 | 3.126e-09
2018-01-30 22:39 | 112642.7 | 960.0007 | 3 | 12 | 4.400384 | 2.02314 | 2.874129 | 7.64e-10 | 11.90525 | 3.126e-09
2018-01-30 22:41 | 112762.7 | 1080.0004 | 3 | 12 | 4.400378 | 1.696049 | 2.93591 | 7.64e-10 | 12.1771 | 3.126e-09
2018-01-30 22:43 | 112882.7 | 1200.0012 | 3 | 12 | 4.400381 | 1.432589 | 2.987885 | 7.64e-10 | 12.40581 | 3.126e-09
2018-01-30 22:45 | 113002.7 | 1320.002 | 3 | 12 | 4.400378 | 1.218836 | 3.031928 | 7.64e-10 | 12.59962 | 3.126e-09
2018-01-30 22:47 | 113122.7 | 1440.0003 | 3 | 12 | 4.40035 | 1.042988 | 3.06952 | 7.64e-10 | 12.76504 | 3.126e-09
2018-01-30 22:49 | 113242.7 | 1560.0012 | 3 | 12 | 4.400346 | 0.8990955 | 3.10182 | 7.64e-10 | 12.90717 | 3.126e-09
2018-01-30 22:51 | 113362.7 | 1680.0003 | 3 | 12 | 4.400352 | 0.7807064 | 3.129755 | 7.64e-10 | 13.0301 | 3.126e-09
2018-01-30 22:53 | 113482.7 | 1800.0012 | 3 | 12 | 4.400351 | 0.6810684 | 3.154068 | 7.64e-10 | 13.13708 | 3.126e-09
2018-01-30 22:55 | 113602.7 | 1920.0004 | 3 | 12 | 4.400333 | 0.5971184 | 3.175331 | 7.64e-10 | 13.23064 | 3.126e-09
2018-01-30 22:57 | 113722.7 | 2040.0007 | 3 | 12 | 4.400315 | 0.5252171 | 3.194018 | 7.64e-10 | 13.31287 | 3.126e-09
2018-01-30 22:59 | 113842.7 | 2160.0003 | 3 | 12 | 4.400316 | 0.4642143 | 3.210498 | 7.64e-10 | 13.38539 | 3.126e-09
2018-01-30 23:01 | 113962.7 | 2280.0013 | 3 | 12 | 4.400324 | 0.4112473 | 3.225078 | 7.64e-10 | 13.44955 | 3.126e-09
2018-01-30 23:03 | 114082.7 | 2400.0003 | 3 | 12 | 4.400322 | 0.3654976 | 3.238013 | 7.64e-10 | 13.50647 | 3.126e-09
2018-01-30 23:05 | 114202.7 | 2520.0004 | 3 | 12 | 4.40033 | 0.3253136 | 3.249506 | 7.64e-10 | 13.55704 | 3.126e-09
2018-01-30 23:07 | 114322.7 | 2640.0005 | 3 | 12 | 4.400344 | 0.2901649 | 3.259737 | 7.64e-10 | 13.60206 | 3.126e-09
2018-01-30 23:09 | 114442.7 | 2760.002 | 3 | 12 | 4.400291 | 0.2575054 | 3.268857 | 7.64e-10 | 13.64219 | 3.126e-09
2018-01-30 23:11 | 114562.7 | 2880.0029 | 3 | 12 | 4.400313 | 0.2302494 | 3.276994 | 7.64e-10 | 13.67799 | 3.126e-09
2018-01-30 23:13 | 114682.7 | 3000.0003 | 3 | 12 | 4.400314 | 0.205925 | 3.284258 | 7.64e-10 | 13.70996 | 3.126e-09
2018-01-30 23:15 | 114802.7 | 3120.002 | 3 | 12 | 4.400317 | 0.1840687 | 3.290751 | 7.64e-10 | 13.73853 | 3.126e-09
2018-01-30 23:17 | 114922.7 | 3240.0004 | 3 | 12 | 4.400329 | 0.1650181 | 3.296552 | 7.64e-10 | 13.76406 | 3.126e-09
2018-01-30 23:19 | 115042.7 | 3360.0012 | 3 | 12 | 4.400306 | 0.1473103 | 3.301742 | 7.64e-10 | 13.78689 | 3.126e-09
2018-01-30 23:21 | 115162.7 | 3480.002 | 3 | 12 | 4.400321 | 0.1319256 | 3.306384 | 7.64e-10 | 13.80732 | 3.126e-09
2018-01-30 23:23 | 115282.7 | 3600.0012 | 3 | 12 | 4.400294 | 0.1178684 | 3.310541 | 7.64e-10 | 13.82561 | 3.126e-09
2018-01-30 23:25 | 115402.7 | 3720.0012 | 3 | 12 | 4.400317 | 0.1059723 | 3.314262 | 7.64e-10 | 13.84199 | 3.126e-09
2018-01-30 23:27 | 115522.7 | 3840.0012 | 3 | 12 | 4.40028 | 0.09417343 | 3.317591 | 7.64e-10 | 13.85664 | 3.126e-09
2018-01-30 23:29 | 115642.7 | 3960.0021 | 3 | 12 | 4.40029 | 0.08425331 | 3.320578 | 7.64e-10 | 13.86978 | 3.126e-09
2018-01-30 23:29 | 115689 | 4006.2761 | 3 | 12 | 4.400302 | 0.0814991 | 3.321643 | 7.64e-10 | 13.87446 | 3.126e-09
2018-01-30 23:31 | 115809 | 120.0024 | 4 | 12 | 4.394718 | 0 | 3.321643 | 7.64e-10 | 13.87446 | 3.126e-09
2018-01-30 23:33 | 115929 | 240.0014 | 4 | 12 | 4.394038 | 0 | 3.321643 | 7.64e-10 | 13.87446 | 3.126e-09
2018-01-30 23:34 | 115989 | 300.0037 | 4 | 12 | 4.393796 | 0 | 3.321643 | 7.64e-10 | 13.87446 | 3.126e-09
2018-01-30 23:36 | 116109.1 | 120.0003 | 5 | 12 | 4.17352 | -3.260105 | 3.321643 | 0.1086531 | 13.87446 | 0.4565695
2018-01-30 23:38 | 116229.1 | 240.0012 | 5 | 12 | 4.132765 | -3.260049 | 3.321643 | 0.2173184 | 13.87446 | 0.9078538
2018-01-30 23:40 | 116349.1 | 360.0019 | 5 | 12 | 4.092252 | -3.26007 | 3.321643 | 0.3259735 | 13.87446 | 1.354706
2018-01-30 23:42 | 116469.1 | 480.0002 | 5 | 12 | 4.051297 | -3.260118 | 3.321643 | 0.4346284 | 13.87446 | 1.797127
2018-01-30 23:44 | 116589.1 | 600.0019 | 5 | 12 | 4.010653 | -3.260063 | 3.321643 | 0.5432875 | 13.87446 | 2.235124
2018-01-30 23:46 | 116709.1 | 720.0002 | 5 | 12 | 3.970888 | -3.260112 | 3.321643 | 0.6519415 | 13.87446 | 2.668728
2018-01-30 23:48 | 116829.1 | 840.0019 | 5 | 12 | 3.93238 | -3.260044 | 3.321643 | 0.7606013 | 13.87446 | 3.098099
2018-01-30 23:50 | 116949.1 | 960.0002 | 5 | 12 | 3.895275 | -3.260074 | 3.321643 | 0.8692545 | 13.87446 | 3.523336
2018-01-30 23:52 | 117069.1 | 1080.001 | 5 | 12 | 3.859678 | -3.260082 | 3.321643 | 0.9779183 | 13.87446 | 3.944663
2018-01-30 23:54 | 117189.1 | 1200.0003 | 5 | 12 | 3.825846 | -3.260047 | 3.321643 | 1.086576 | 13.87446 | 4.362193
2018-01-30 23:56 | 117309.1 | 1320.0002 | 5 | 12 | 3.793789 | -3.260051 | 3.321643 | 1.195236 | 13.87446 | 4.77615
2018-01-30 23:58 | 117429.1 | 1440.0002 | 5 | 12 | 3.763784 | -3.260089 | 3.321643 | 1.303894 | 13.87446 | 5.186728
2018-01-31 | 117549.1 | 1560.0002 | 5 | 12 | 3.735795 | -3.260053 | 3.321643 | 1.412549 | 13.87446 | 5.594142
2018-01-31 00:02 | 117669.1 | 1680.0035 | 5 | 12 | 3.709829 | -3.260061 | 3.321643 | 1.521207 | 13.87446 | 5.99864
2018-01-31 00:04 | 117789.1 | 1800.0004 | 5 | 12 | 3.685768 | -3.260103 | 3.321643 | 1.629861 | 13.87446 | 6.400404
2018-01-31 00:06 | 117909.1 | 1920.0018 | 5 | 12 | 3.663527 | -3.260072 | 3.321643 | 1.738524 | 13.87446 | 6.799687
2018-01-31 00:08 | 118029.1 | 2040.001 | 5 | 12 | 3.643142 | -3.26008 | 3.321643 | 1.847179 | 13.87446 | 7.196622
2018-01-31 00:10 | 118149.1 | 2160.001 | 5 | 12 | 3.624621 | -3.260059 | 3.321643 | 1.955836 | 13.87446 | 7.591454
2018-01-31 00:12 | 118269.1 | 2280.0007 | 5 | 12 | 3.607796 | -3.260026 | 3.321643 | 2.064496 | 13.87446 | 7.984374
2018-01-31 00:14 | 118389.1 | 2400.0002 | 5 | 12 | 3.592465 | -3.260084 | 3.321643 | 2.173155 | 13.87446 | 8.375552
2018-01-31 00:16 | 118509.1 | 2520.0009 | 5 | 12 | 3.578183 | -3.260065 | 3.321643 | 2.28182 | 13.87446 | 8.765141
2018-01-31 00:18 | 118629.1 | 2640.0002 | 5 | 12 | 3.564506 | -3.260049 | 3.321643 | 2.39048 | 13.87446 | 9.153202
2018-01-31 00:20 | 118749.1 | 2760.0002 | 5 | 12 | 3.551036 | -3.260028 | 3.321643 | 2.499131 | 13.87446 | 9.539757
2018-01-31 00:22 | 118869.1 | 2880.0009 | 5 | 12 | 3.536873 | -3.260061 | 3.321643 | 2.607795 | 13.87446 | 9.924871
2018-01-31 00:24 | 118989.1 | 3000.0002 | 5 | 12 | 3.520732 | -3.260053 | 3.321643 | 2.716455 | 13.87446 | 10.30834
2018-01-31 00:26 | 119109.1 | 3120.0002 | 5 | 12 | 3.499458 | -3.260051 | 3.321643 | 2.825118 | 13.87446 | 10.68983
2018-01-31 00:28 | 119229.1 | 3240.0002 | 5 | 12 | 3.470055 | -3.260042 | 3.321643 | 2.933777 | 13.87446 | 11.06855
2018-01-31 00:30 | 119349.1 | 3360.0005 | 5 | 12 | 3.430537 | -3.260059 | 3.321643 | 3.042443 | 13.87446 | 11.4436
2018-01-31 00:32 | 119469.1 | 3480.0002 | 5 | 12 | 3.367666 | -3.260042 | 3.321643 | 3.151099 | 13.87446 | 11.81326
2018-01-31 00:34 | 119589.1 | 3600.0002 | 5 | 12 | 3.228683 | -3.260044 | 3.321643 | 3.25976 | 13.87446 | 12.17296
2018-01-31 00:36 | 119654.2 | 3665.1048 | 5 | 12 | 2.999995 | -3.260032 | 3.321643 | 3.318713 | 13.87446 | 12.35786
2018-01-31 00:38 | 119774.3 | 120.0009 | 6 | 12 | 3.279601 | 0 | 3.321643 | 3.31872 | 13.87446 | 12.35788
2018-01-31 00:40 | 119894.3 | 240.0025 | 6 | 12 | 3.290834 | 0 | 3.321643 | 3.31872 | 13.87446 | 12.35788
2018-01-31 00:41 | 119954.3 | 300.0038 | 6 | 12 | 3.294559 | 0 | 3.321643 | 3.31872 | 13.87446 | 12.35788
2018-01-31 00:41 | 119954.3 | 0.004 | 7 | 13 | 3.294548 | 0 | 0 | 0 | 0 | 0
2018-01-31 00:43 | 120074.4 | 120.0028 | 2 | 13 | 3.915993 | 4.890163 | 0.162301 | 5.02e-10 | 0.6147491 | 1.654e-09
2018-01-31 00:45 | 120194.4 | 240.0004 | 2 | 13 | 3.96926 | 4.889837 | 0.3252776 | 5.02e-10 | 1.257868 | 1.654e-09
2018-01-31 00:47 | 120314.4 | 360.0014 | 2 | 13 | 4.005241 | 4.890192 | 0.4882652 | 5.02e-10 | 1.907888 | 1.654e-09
2018-01-31 00:49 | 120434.4 | 480.0004 | 2 | 13 | 4.034236 | 4.890013 | 0.6512482 | 5.02e-10 | 2.563082 | 1.654e-09
2018-01-31 00:51 | 120554.4 | 600.0004 | 2 | 13 | 4.059495 | 4.890154 | 0.814236 | 5.02e-10 | 3.222726 | 1.654e-09
2018-01-31 00:53 | 120674.4 | 720.002 | 2 | 13 | 4.081592 | 4.890158 | 0.9772177 | 5.02e-10 | 3.886167 | 1.654e-09
2018-01-31 00:55 | 120794.4 | 840.0012 | 2 | 13 | 4.104081 | 4.890182 | 1.140204 | 5.02e-10 | 4.553219 | 1.654e-09
2018-01-31 00:57 | 120914.4 | 960.0004 | 2 | 13 | 4.128615 | 4.890148 | 1.303196 | 5.02e-10 | 5.224122 | 1.654e-09
2018-01-31 00:59 | 121034.4 | 1080.002 | 2 | 13 | 4.155491 | 4.890129 | 1.466189 | 5.02e-10 | 5.899202 | 1.654e-09
2018-01-31 01:01 | 121154.4 | 1200.0012 | 2 | 13 | 4.18627 | 4.890068 | 1.629169 | 5.02e-10 | 6.578909 | 1.654e-09
2018-01-31 01:03 | 121274.4 | 1320.0012 | 2 | 13 | 4.200403 | 4.477644 | 1.787898 | 5.02e-10 | 7.245157 | 1.654e-09
2018-01-31 01:05 | 121394.4 | 1440.0013 | 2 | 13 | 4.2004 | 3.87339 | 1.926926 | 5.02e-10 | 7.82913 | 1.654e-09
2018-01-31 01:07 | 121514.4 | 1560.0004 | 2 | 13 | 4.2004 | 3.324514 | 2.046725 | 5.02e-10 | 8.332335 | 1.654e-09
2018-01-31 01:07 | 121529.4 | 1575.0442 | 2 | 13 | 4.200407 | 3.259983 | 2.060482 | 5.02e-10 | 8.39012 | 1.654e-09
2018-01-31 01:09 | 121649.4 | 120.0011 | 3 | 13 | 4.229048 | 3.259861 | 2.168692 | 5.02e-10 | 8.84607 | 1.654e-09
2018-01-31 01:11 | 121769.4 | 240.0019 | 3 | 13 | 4.262853 | 3.259918 | 2.27734375 | 5.02e-10 | 9.307374 | 1.654e-09
2018-01-31 01:13 | 121889.4 | 360.0004 | 3 | 13 | 4.29901 | 3.25992 | 2.385994 | 5.02e-10 | 9.772479 | 1.654e-09
2018-01-31 01:15 | 122009.4 | 480.0011 | 3 | 13 | 4.337317 | 3.259859 | 2.494648 | 5.02e-10 | 10.24164 | 1.654e-09
2018-01-31 01:17 | 122129.4 | 600.0018 | 3 | 13 | 4.377318 | 3.259884 | 2.603298 | 5.02e-10 | 10.71506 | 1.654e-09
2018-01-31 01:19 | 122249.4 | 720.0005 | 3 | 13 | 4.400411 | 2.936903 | 2.709368 | 5.02e-10 | 11.1811 | 1.654e-09
2018-01-31 01:21 | 122369.4 | 840.0019 | 3 | 13 | 4.400375 | 2.425459 | 2.79836 | 5.02e-10 | 11.5727 | 1.654e-09
2018-01-31 01:23 | 122489.4 | 960.0019 | 3 | 13 | 4.400372 | 2.019756 | 2.872205 | 5.02e-10 | 11.89765 | 1.654e-09
2018-01-31 01:25 | 122609.4 | 1080.0003 | 3 | 13 | 4.400362 | 1.693033 | 2.933896 | 5.02e-10 | 12.16911 | 1.654e-09
2018-01-31 01:27 | 122729.4 | 1200.0003 | 3 | 13 | 4.400404 | 1.431013 | 2.985799 | 5.02e-10 | 12.3975 | 1.654e-09
2018-01-31 01:29 | 122849.4 | 1320.0019 | 3 | 13 | 4.400355 | 1.216032 | 3.029786 | 5.02e-10 | 12.59107 | 1.654e-09
2018-01-31 01:31 | 122969.4 | 1440.0004 | 3 | 13 | 4.400341 | 1.041866 | 3.067331 | 5.02e-10 | 12.75628 | 1.654e-09
2018-01-31 01:33 | 123089.4 | 1560.0012 | 3 | 13 | 4.400353 | 0.8990746 | 3.099603 | 5.02e-10 | 12.89828 | 1.654e-09
2018-01-31 01:35 | 123209.4 | 1680.0019 | 3 | 13 | 4.400367 | 0.7803669 | 3.127523 | 5.02e-10 | 13.02114 | 1.654e-09
2018-01-31 01:37 | 123329.4 | 1800.0009 | 3 | 13 | 4.400341 | 0.6806011 | 3.151823 | 5.02e-10 | 13.12807 | 1.654e-09
2018-01-31 01:39 | 123449.4 | 1920.0012 | 3 | 13 | 4.40036 | 0.59765625 | 3.173086 | 5.02e-10 | 13.22164 | 1.654e-09
2018-01-31 01:41 | 123569.4 | 2040.0005 | 3 | 13 | 4.400331 | 0.5260258 | 3.19178 | 5.02e-10 | 13.30389 | 1.654e-09
2018-01-31 01:43 | 123689.4 | 2160.0004 | 3 | 13 | 4.400307 | 0.4646778 | 3.208279 | 5.02e-10 | 13.3765 | 1.654e-09
2018-01-31 01:45 | 123809.4 | 2280.002 | 3 | 13 | 4.400328 | 0.4124222 | 3.222884 | 5.02e-10 | 13.44076 | 1.654e-09
2018-01-31 01:47 | 123929.4 | 2400.0012 | 3 | 13 | 4.400323 | 0.36623 | 3.235845 | 5.02e-10 | 13.4978 | 1.654e-09
2018-01-31 01:49 | 124049.4 | 2520.0004 | 3 | 13 | 4.400305 | 0.3256283 | 3.247374 | 5.02e-10 | 13.54853 | 1.654e-09
2018-01-31 01:51 | 124169.4 | 2640.001 | 3 | 13 | 4.40032 | 0.2906036 | 3.257642 | 5.02e-10 | 13.59371 | 1.654e-09
2018-01-31 01:53 | 124289.4 | 2760.0012 | 3 | 13 | 4.400322 | 0.2593174 | 3.266793 | 5.02e-10 | 13.63398 | 1.654e-09
2018-01-31 01:55 | 124409.4 | 2880.0019 | 3 | 13 | 4.400321 | 0.2316761 | 3.274965 | 5.02e-10 | 13.66994 | 1.654e-09
2018-01-31 01:57 | 124529.4 | 3000.0004 | 3 | 13 | 4.400297 | 0.2066002 | 3.282262 | 5.02e-10 | 13.70205 | 1.654e-09
2018-01-31 01:59 | 124649.4 | 3120.0012 | 3 | 13 | 4.400273 | 0.1842022 | 3.288783 | 5.02e-10 | 13.73074 | 1.654e-09
2018-01-31 02:01 | 124769.4 | 3240.0004 | 3 | 13 | 4.400318 | 0.1653824 | 3.29461 | 5.02e-10 | 13.75638 | 1.654e-09
2018-01-31 02:03 | 124889.4 | 3360.0029 | 3 | 13 | 4.400295 | 0.1472893 | 3.299824 | 5.02e-10 | 13.77932 | 1.654e-09
2018-01-31 02:05 | 125009.4 | 3480.0004 | 3 | 13 | 4.4003 | 0.1319103 | 3.304482 | 5.02e-10 | 13.79982 | 1.654e-09
2018-01-31 02:07 | 125129.4 | 3600.0004 | 3 | 13 | 4.400311 | 0.1182461 | 3.308648 | 5.02e-10 | 13.81815 | 1.654e-09
2018-01-31 02:09 | 125249.4 | 3720.002 | 3 | 13 | 4.400298 | 0.1057205 | 3.312372 | 5.02e-10 | 13.83454 | 1.654e-09
2018-01-31 02:11 | 125369.4 | 3840.002 | 3 | 13 | 4.400298 | 0.09454155 | 3.315713 | 5.02e-10 | 13.84924 | 1.654e-09
2018-01-31 02:13 | 125489.4 | 3960.0004 | 3 | 13 | 4.400282 | 0.08466911 | 3.318697 | 5.02e-10 | 13.86237 | 1.654e-09
2018-01-31 02:14 | 125531.3 | 4001.8642 | 3 | 13 | 4.400302 | 0.08149147 | 3.319665 | 5.02e-10 | 13.86663 | 1.654e-09
2018-01-31 02:16 | 125651.3407 | 120.0003 | 4 | 13 | 4.394686 | 0 | 3.319665 | 5.02e-10 | 13.86663 | 1.654e-09
2018-01-31 02:18 | 125771.3423 | 240.0019 | 4 | 13 | 4.394009 | 0 | 3.319665 | 5.02e-10 | 13.86663 | 1.654e-09
2018-01-31 02:19 | 125831.3412 | 300.0008 | 4 | 13 | 4.393759 | 0 | 3.319665 | 5.02e-10 | 13.86663 | 1.654e-09
2018-01-31 02:21 | 125951.4 | 120.0011 | 5 | 13 | 4.173293 | -3.26004 | 3.319665 | 0.1086574 | 13.86663 | 0.4565589
2018-01-31 02:23 | 126071.4 | 240.0003 | 5 | 13 | 4.132562 | -3.260042 | 3.319665 | 0.2173121 | 13.86663 | 0.9077752
2018-01-31 02:25 | 126191.4 | 360.0011 | 5 | 13 | 4.092057 | -3.260036 | 3.319665 | 0.3259734 | 13.86663 | 1.35463
2018-01-31 02:27 | 126311.4 | 480.0019 | 5 | 13 | 4.051098 | -3.260122 | 3.319665 | 0.4346292 | 13.86663 | 1.797033
2018-01-31 02:29 | 126431.4 | 600.0018 | 5 | 13 | 4.010473 | -3.260051 | 3.319665 | 0.543283 | 13.86663 | 2.234987
2018-01-31 02:31 | 126551.4 | 720.0003 | 5 | 13 | 3.970769 | -3.260028 | 3.319665 | 0.6519408 | 13.86663 | 2.668589
2018-01-31 02:33 | 126671.4 | 840.001 | 5 | 13 | 3.9323 | -3.260024 | 3.319665 | 0.760602 | 13.86663 | 3.097953
2018-01-31 02:35 | 126791.4 | 960.0011 | 5 | 13 | 3.895199 | -3.260049 | 3.319665 | 0.8692575 | 13.86663 | 3.523191
2018-01-31 02:37 | 126911.4 | 1080.0003 | 5 | 13 | 3.859628 | -3.260068 | 3.319665 | 0.9779174 | 13.86663 | 3.944496
2018-01-31 02:39 | 127031.4 | 1200.0003 | 5 | 13 | 3.825772 | -3.260061 | 3.319665 | 1.086575 | 13.86663 | 4.362017
2018-01-31 02:41 | 127151.4 | 1320.001 | 5 | 13 | 3.79378 | -3.260026 | 3.319665 | 1.195234 | 13.86663 | 4.775965
2018-01-31 02:43 | 127271.4 | 1440.0002 | 5 | 13 | 3.763773 | -3.260061 | 3.319665 | 1.303893 | 13.86663 | 5.186546
2018-01-31 02:45 | 127391.4 | 1560.0018 | 5 | 13 | 3.735788 | -3.260059 | 3.319665 | 1.412553 | 13.86663 | 5.593979
2018-01-31 02:47 | 127511.4 | 1680.0009 | 5 | 13 | 3.709803 | -3.259995 | 3.319665 | 1.521197 | 13.86663 | 5.998422
2018-01-31 02:49 | 127631.4 | 1800.0019 | 5 | 13 | 3.685685 | -3.26 | 3.319665 | 1.629869 | 13.86663 | 6.400246
2018-01-31 02:51 | 127751.4 | 1920.0018 | 5 | 13 | 3.663395 | -3.260063 | 3.319665 | 1.738528 | 13.86663 | 6.799501
2018-01-31 02:53 | 127871.4 | 2040.0002 | 5 | 13 | 3.643 | -3.26 | 3.319665 | 1.847189 | 13.86663 | 7.196442
2018-01-31 02:55 | 127991.4 | 2160.0018 | 5 | 13 | 3.624394 | -3.260049 | 3.319665 | 1.955848 | 13.86663 | 7.591259
2018-01-31 02:57 | 128111.4 | 2280.0002 | 5 | 13 | 3.607535 | -3.260057 | 3.319665 | 2.064508 | 13.86663 | 7.984156
2018-01-31 02:59 | 128231.4 | 2400.0011 | 5 | 13 | 3.592141 | -3.260051 | 3.319665 | 2.173166 | 13.86663 | 8.375295
2018-01-31 03:01 | 128351.4 | 2520.001 | 5 | 13 | 3.577811 | -3.260074 | 3.319665 | 2.281826 | 13.86663 | 8.764832
2018-01-31 03:03 | 128471.4 | 2640.001 | 5 | 13 | 3.564057 | -3.260044 | 3.319665 | 2.390489 | 13.86663 | 9.152854
2018-01-31 03:05 | 128591.4 | 2760.0018 | 5 | 13 | 3.55057 | -3.260099 | 3.319665 | 2.499145 | 13.86663 | 9.53938
2018-01-31 03:07 | 128711.4 | 2880.001 | 5 | 13 | 3.536339 | -3.260057 | 3.319665 | 2.607805 | 13.86663 | 9.924425
2018-01-31 03:09 | 128831.4 | 3000.0001 | 5 | 13 | 3.520115 | -3.26008 | 3.319665 | 2.71644 | 13.86663 | 10.30774
2018-01-31 03:11 | 128951.4 | 3120.0009 | 5 | 13 | 3.498725 | -3.260053 | 3.319665 | 2.825122 | 13.86663 | 10.68922
2018-01-31 03:13 | 129071.4 | 3240.0018 | 5 | 13 | 3.469115 | -3.26008 | 3.319665 | 2.933786 | 13.86663 | 11.06787
2018-01-31 03:15 | 129191.4 | 3360.0011 | 5 | 13 | 3.429379 | -3.260076 | 3.319665 | 3.042448 | 13.86663 | 11.4428
2018-01-31 03:17 | 129311.4 | 3480.0018 | 5 | 13 | 3.365753 | -3.260053 | 3.319665 | 3.151109 | 13.86663 | 11.81231
2018-01-31 03:19 | 129431.4 | 3600.0009 | 5 | 13 | 3.223727 | -3.260101 | 3.319665 | 3.259766 | 13.86663 | 12.17167
2018-01-31 03:20 | 129494.2 | 3662.7872 | 5 | 13 | 2.999982 | -3.260061 | 3.319665 | 3.316621 | 13.86663 | 12.3498
2018-01-31 03:22 | 129614.3 | 120.001 | 6 | 13 | 3.280008 | 0 | 3.319665 | 3.316621 | 13.86663 | 12.3498
2018-01-31 03:24 | 129734.3 | 240.0003 | 6 | 13 | 3.291223 | 0 | 3.319665 | 3.316621 | 13.86663 | 12.3498
2018-01-31 03:25 | 129794.3 | 300.0032 | 6 | 13 | 3.29491 | 0 | 3.319665 | 3.316621 | 13.86663 | 12.3498
2018-01-31 03:25 | 129794.3 | 0.0023 | 7 | 14 | 3.294882 | 0 | 0 | 0 | 0 | 0
2018-01-31 03:27 | 129914.4 | 120.0009 | 2 | 14 | 3.916441 | 4.89016 | 0.1623134 | 0 | 0.6148743 | 0
2018-01-31 03:29 | 130034.4 | 240.0001 | 2 | 14 | 3.969527 | 4.890146 | 0.3252995 | 0 | 1.258088 | 0
2018-01-31 03:31 | 130154.4 | 360.0012 | 2 | 14 | 4.005508 | 4.890129 | 0.4882943 | 0 | 1.908181 | 0
2018-01-31 03:33 | 130274.4 | 480.001 | 2 | 14 | 4.034504 | 4.890182 | 0.6512735 | 0 | 2.563406 | 0
2018-01-31 03:35 | 130394.4 | 600.0018 | 2 | 14 | 4.059806 | 4.890114 | 0.8142613 | 0 | 3.223098 | 0
2018-01-31 03:37 | 130514.4 | 720.0002 | 2 | 14 | 4.081993 | 4.890112 | 0.9772468 | 0 | 3.886615 | 0
2018-01-31 03:39 | 130634.4 | 840.001 | 2 | 14 | 4.10459 | 4.890144 | 1.140234 | 0 | 4.553743 | 0
2018-01-31 03:41 | 130754.4 | 960.0002 | 2 | 14 | 4.129251 | 4.890181 | 1.303219 | 0 | 5.224709 | 0
2018-01-31 03:43 | 130874.4 | 1080.0018 | 2 | 14 | 4.156317 | 4.890146 | 1.466208 | 0 | 5.899892 | 0
2018-01-31 03:45 | 130994.4 | 1200.0018 | 2 | 14 | 4.187246 | 4.890175 | 1.629201 | 0 | 6.5798 | 0
2018-01-31 03:47 | 131114.4 | 1320.001 | 2 | 14 | 4.200402 | 4.461792 | 1.787547 | 0 | 7.244503 | 0
2018-01-31 03:49 | 131234.4 | 1440.0018 | 2 | 14 | 4.200407 | 3.861101 | 1.9261 | 0 | 7.826482 | 0
2018-01-31 03:51 | 131354.4 | 1560.0003 | 2 | 14 | 4.200401 | 3.313179 | 2.045501 | 0 | 8.328011 | 0
2018-01-31 03:51 | 131366.8 | 1572.4208 | 2 | 14 | 4.2004 | 3.259987 | 2.056834 | 0 | 8.375617 | 0
2018-01-31 03:53 | 131486.8 | 120.0011 | 3 | 14 | 4.228938 | 3.259912 | 2.165042 | 0 | 8.831551 | 0
2018-01-31 03:55 | 131606.8 | 240.0019 | 3 | 14 | 4.262664 | 3.259865 | 2.273694 | 0 | 9.292841 | 0
2018-01-31 03:57 | 131726.8 | 360.0011 | 3 | 14 | 4.29879 | 3.259853 | 2.382339 | 0 | 9.757899 | 0
2018-01-31 03:59 | 131846.8 | 480.0001 | 3 | 14 | 4.336996 | 3.259859 | 2.490993 | 0 | 10.22704 | 0
2018-01-31 04:01 | 131966.8 | 600.0003 | 3 | 14 | 4.376942 | 3.259886 | 2.599648 | 0 | 10.70043 | 0
2018-01-31 04:03 | 132086.8 | 720.0003 | 3 | 14 | 4.400419 | 2.944849 | 2.705839 | 0 | 11.16698 | 0
2018-01-31 04:05 | 132206.8 | 840.0003 | 3 | 14 | 4.40039 | 2.431734 | 2.79505 | 0 | 11.55955 | 0
2018-01-31 04:07 | 132326.8 | 960.0004 | 3 | 14 | 4.400398 | 2.02552 | 2.869085 | 0 | 11.88533 | 0
2018-01-31 04:09 | 132446.8 | 1080.0012 | 3 | 14 | 4.400381 | 1.697784 | 2.930932 | 0 | 12.15748 | 0
2018-01-31 04:11 | 132566.8 | 1200.002 | 3 | 14 | 4.400387 | 1.433874 | 2.982962 | 0 | 12.38644 | 0
2018-01-31 04:13 | 132686.8 | 1320.0012 | 3 | 14 | 4.40037 | 1.219143 | 3.027047 | 0 | 12.58043 | 0
2018-01-31 04:15 | 132806.8 | 1440.0003 | 3 | 14 | 4.400376 | 1.04509 | 3.064672 | 0 | 12.74599 | 0
2018-01-31 04:17 | 132926.8 | 1560.0012 | 3 | 14 | 4.400356 | 0.9008713 | 3.097009 | 0 | 12.88828 | 0
2018-01-31 04:19 | 133046.8 | 1680.0021 | 3 | 14 | 4.400366 | 0.7818775 | 3.124986 | 0 | 13.01139 | 0
2018-01-31 04:21 | 133166.8 | 1800.002 | 3 | 14 | 4.40034 | 0.6818962 | 3.14933 | 0 | 13.11851 | 0
2018-01-31 04:23 | 133286.8 | 1920.001 | 3 | 14 | 4.400337 | 0.5978088 | 3.170628 | 0 | 13.21223 | 0
2018-01-31 04:25 | 133406.8 | 2040.0011 | 3 | 14 | 4.400331 | 0.5268593 | 3.189346 | 0 | 13.2946 | 0
2018-01-31 04:27 | 133526.8 | 2160.002 | 3 | 14 | 4.400329 | 0.4653149 | 3.205863 | 0 | 13.36728 | 0
2018-01-31 04:29 | 133646.8 | 2280.0011 | 3 | 14 | 4.400315 | 0.4126034 | 3.220483 | 0 | 13.43161 | 0
2018-01-31 04:31 | 133766.8 | 2400.0012 | 3 | 14 | 4.40034 | 0.367012 | 3.233463 | 0 | 13.48873 | 0
2018-01-31 04:33 | 133886.8 | 2520.0011 | 3 | 14 | 4.400316 | 0.3264637 | 3.245006 | 0 | 13.53952 | 0
2018-01-31 04:35 | 134006.8 | 2640.0012 | 3 | 14 | 4.400334 | 0.2913303 | 3.255292 | 0 | 13.58478 | 0
2018-01-31 04:37 | 134126.8 | 2760.0004 | 3 | 14 | 4.400314 | 0.259737 | 3.264463 | 0 | 13.62514 | 0
2018-01-31 04:39 | 134246.8 | 2880.0004 | 3 | 14 | 4.400321 | 0.2321053 | 3.27265 | 0 | 13.66116 | 0
2018-01-31 04:41 | 134366.8 | 3000.0012 | 3 | 14 | 4.400336 | 0.207777 | 3.279965 | 0 | 13.69335 | 0
2018-01-31 04:43 | 134486.8 | 3120.0004 | 3 | 14 | 4.400306 | 0.1853352 | 3.286506 | 0 | 13.72213 | 0
2018-01-31 04:45 | 134606.8 | 3240.0012 | 3 | 14 | 4.400319 | 0.1658459 | 3.292356 | 0 | 13.74787 | 0
2018-01-31 04:47 | 134726.8 | 3360.0013 | 3 | 14 | 4.400316 | 0.1485195 | 3.297582 | 0 | 13.77087 | 0
2018-01-31 04:49 | 134846.8 | 3480.0004 | 3 | 14 | 4.400293 | 0.1325264 | 3.302263 | 0 | 13.79147 | 0
2018-01-31 04:51 | 134966.8 | 3600.0006 | 3 | 14 | 4.400301 | 0.1193638 | 3.306449 | 0 | 13.80989 | 0
2018-01-31 04:53 | 135086.8 | 3720.0004 | 3 | 14 | 4.400285 | 0.1063976 | 3.31021 | 0 | 13.82644 | 0
2018-01-31 04:55 | 135206.8 | 3840.0004 | 3 | 14 | 4.400308 | 0.09568596 | 3.313582 | 0 | 13.84128 | 0
2018-01-31 04:57 | 135326.8 | 3960.0004 | 3 | 14 | 4.400308 | 0.0859375 | 3.316602 | 0 | 13.85456 | 0
2018-01-31 04:58 | 135390.1 | 4023.269 | 3 | 14 | 4.400315 | 0.08149719 | 3.318069 | 0 | 13.86102 | 0
2018-01-31 05:00 | 135510.1 | 120.0019 | 4 | 14 | 4.394724 | 0 | 3.318069 | 0 | 13.86102 | 0
2018-01-31 05:02 | 135630.1 | 240.001 | 4 | 14 | 4.394047 | 0 | 3.318069 | 0 | 13.86102 | 0
2018-01-31 05:03 | 135690.1 | 300.0008 | 4 | 14 | 4.393806 | 0 | 3.318069 | 0 | 13.86102 | 0
2018-01-31 05:05 | 135810.2 | 120.0018 | 5 | 14 | 4.173382 | -3.26008 | 3.318069 | 0.1086534 | 13.86102 | 0.4565446
2018-01-31 05:07 | 135930.2 | 240.0003 | 5 | 14 | 4.132741 | -3.260042 | 3.318069 | 0.2173152 | 13.86102 | 0.9078057
2018-01-31 05:09 | 136050.2 | 360.001 | 5 | 14 | 4.092252 | -3.259984 | 3.318069 | 0.325973 | 13.86102 | 1.354667
2018-01-31 05:11 | 136170.2 | 480.001 | 5 | 14 | 4.051335 | -3.260007 | 3.318069 | 0.4346261 | 13.86102 | 1.797082
2018-01-31 05:13 | 136290.2 | 600.0001 | 5 | 14 | 4.010678 | -3.260049 | 3.318069 | 0.5432829 | 13.86102 | 2.235072
2018-01-31 05:15 | 136410.2 | 720.001 | 5 | 14 | 3.970924 | -3.260021 | 3.318069 | 0.6519355 | 13.86102 | 2.668672
2018-01-31 05:17 | 136530.2 | 840.0001 | 5 | 14 | 3.932414 | -3.260019 | 3.318069 | 0.7605963 | 13.86102 | 3.098051
2018-01-31 05:19 | 136650.2 | 960.0002 | 5 | 14 | 3.895282 | -3.260049 | 3.318069 | 0.8692468 | 13.86102 | 3.52328
2018-01-31 05:21 | 136770.2 | 1080.0009 | 5 | 14 | 3.859719 | -3.260011 | 3.318069 | 0.9779083 | 13.86102 | 3.9446
2018-01-31 05:23 | 136890.2 | 1200.0027 | 5 | 14 | 3.825858 | -3.260044 | 3.318069 | 1.086573 | 13.86102 | 4.362157
2018-01-31 05:25 | 137010.2 | 1320.0002 | 5 | 14 | 3.793824 | -3.260065 | 3.318069 | 1.195226 | 13.86102 | 4.776091
2018-01-31 05:27 | 137130.2 | 1440.0002 | 5 | 14 | 3.763842 | -3.260084 | 3.318069 | 1.303881 | 13.86102 | 5.186663
2018-01-31 05:29 | 137250.2 | 1560.001 | 5 | 14 | 3.7359 | -3.260036 | 3.318069 | 1.412541 | 13.86102 | 5.594104
2018-01-31 05:31 | 137370.2 | 1680.0002 | 5 | 14 | 3.709883 | -3.260151 | 3.318069 | 1.521195 | 13.86102 | 5.998593
2018-01-31 05:33 | 137490.2 | 1800.001 | 5 | 14 | 3.685771 | -3.260074 | 3.318069 | 1.629856 | 13.86102 | 6.400389
2018-01-31 05:35 | 137610.2 | 1920.001 | 5 | 14 | 3.663491 | -3.260091 | 3.318069 | 1.738511 | 13.86102 | 6.799639
2018-01-31 05:37 | 137730.2 | 2040.0018 | 5 | 14 | 3.643083 | -3.260078 | 3.318069 | 1.847174 | 13.86102 | 7.196599
2018-01-31 05:39 | 137850.2 | 2160.0026 | 5 | 14 | 3.624478 | -3.26007 | 3.318069 | 1.955831 | 13.86102 | 7.591418
2018-01-31 05:41 | 137970.2 | 2280.0018 | 5 | 14 | 3.607611 | -3.260057 | 3.318069 | 2.064489 | 13.86102 | 7.984318
2018-01-31 05:43 | 138090.2 | 2400.001 | 5 | 14 | 3.592208 | -3.260091 | 3.318069 | 2.173146 | 13.86102 | 8.375459
2018-01-31 05:45 | 138210.2 | 2520.0026 | 5 | 14 | 3.577851 | -3.260095 | 3.318069 | 2.281806 | 13.86102 | 8.765002
2018-01-31 05:47 | 138330.2 | 2640.001 | 5 | 14 | 3.564115 | -3.260086 | 3.318069 | 2.390457 | 13.86102 | 9.152989
2018-01-31 05:49 | 138450.2 | 2760.0026 | 5 | 14 | 3.550595 | -3.260101 | 3.318069 | 2.499118 | 13.86102 | 9.539536
2018-01-31 05:51 | 138570.2 | 2880.0027 | 5 | 14 | 3.536338 | -3.260086 | 3.318069 | 2.607779 | 13.86102 | 9.924582
2018-01-31 05:53 | 138690.2 | 3000.0002 | 5 | 14 | 3.520112 | -3.260089 | 3.318069 | 2.716431 | 13.86102 | 10.30796
2018-01-31 05:55 | 138810.2 | 3120.0002 | 5 | 14 | 3.498608 | -3.260078 | 3.318069 | 2.825091 | 13.86102 | 10.68935
2018-01-31 05:57 | 138930.2 | 3240.0002 | 5 | 14 | 3.46885 | -3.26008 | 3.318069 | 2.933747 | 13.86102 | 11.06795
2018-01-31 05:59 | 139050.2 | 3360.001 | 5 | 14 | 3.428831 | -3.260072 | 3.318069 | 3.042408 | 13.86102 | 11.44284
2018-01-31 06:01 | 139170.2 | 3480.001 | 5 | 14 | 3.36474 | -3.260034 | 3.318069 | 3.151065 | 13.86102 | 11.81226
2018-01-31 06:03 | 139290.2 | 3600.0026 | 5 | 14 | 3.220672 | -3.260042 | 3.318069 | 3.259722 | 13.86102 | 12.17143
2018-01-31 06:04 | 139351.5 | 3661.3288 | 5 | 14 | 2.999982 | -3.260063 | 3.318069 | 3.31525 | 13.86102 | 12.34528
2018-01-31 06:06 | 139471.6 | 120.0009 | 6 | 14 | 3.279758 | 0 | 3.318069 | 3.31525 | 13.86102 | 12.34528
2018-01-31 06:08 | 139591.6 | 240 | 6 | 14 | 3.290974 | 0 | 3.318069 | 3.31525 | 13.86102 | 12.34528
2018-01-31 06:09 | 139651.6 | 300.0038 | 6 | 14 | 3.294699 | 0 | 3.318069 | 3.31525 | 13.86102 | 12.34528
2018-01-31 06:09 | 139651.6 | 0.0026 | 7 | 15 | 3.294742 | 0 | 0 | 0 | 0 | 0
2018-01-31 06:11 | 139771.7 | 120.001 | 2 | 15 | 3.91696 | 4.889793 | 0.1623074 | 0 | 0.6149057 | 0
2018-01-31 06:13 | 139891.7 | 240.0003 | 2 | 15 | 3.969877 | 4.889887 | 0.3252877 | 0 | 1.258164 | 0
2018-01-31 06:15 | 140011.7 | 360.001 | 2 | 15 | 4.005812 | 4.889826 | 0.4882727 | 0 | 1.908271 | 0
2018-01-31 06:17 | 140131.7 | 480.0009 | 2 | 15 | 4.03476 | 4.889864 | 0.6512439 | 0 | 2.563509 | 0
2018-01-31 06:19 | 140251.7 | 600.0002 | 2 | 15 | 4.060067 | 4.889875 | 0.8142205 | 0 | 3.223196 | 0
2018-01-31 06:21 | 140371.7 | 720.0009 | 2 | 15 | 4.082253 | 4.889862 | 0.9771901 | 0 | 3.886691 | 0
2018-01-31 06:23 | 140491.7 | 840.001 | 2 | 15 | 4.104907 | 4.889843 | 1.140169 | 0 | 4.553831 | 0
2018-01-31 06:25 | 140611.7 | 960.0011 | 2 | 15 | 4.129514 | 4.889818 | 1.303149 | 0 | 5.224827 | 0
2018-01-31 06:27 | 140731.7 | 1080.0011 | 2 | 15 | 4.156607 | 4.889835 | 1.466124 | 0 | 5.899999 | 0
2018-01-31 06:29 | 140851.7 | 1200.0004 | 2 | 15 | 4.187569 | 4.889828 | 1.629104 | 0 | 6.5799 | 0
2018-01-31 06:31 | 140971.7 | 1320.001 | 2 | 15 | 4.200403 | 4.454683 | 1.787298 | 0 | 7.243984 | 0
2018-01-31 06:33 | 141091.7 | 1440.001 | 2 | 15 | 4.200402 | 3.855291 | 1.925636 | 0 | 7.82506 | 0
2018-01-31 06:35 | 141211.7 | 1560.001 | 2 | 15 | 4.200397 | 3.308132 | 2.044859 | 0 | 8.325844 | 0
2018-01-31 06:35 | 141222.8 | 1571.1448 | 2 | 15 | 4.200391 | 3.259974 | 2.055025 | 0 | 8.368546 | 0
2018-01-31 06:37 | 141342.8 | 120.0003 | 3 | 15 | 4.228969 | 3.260006 | 2.163244 | 0 | 8.824527 | 0
2018-01-31 06:39 | 141462.8 | 240.0019 | 3 | 15 | 4.262718 | 3.259983 | 2.271895 | 0 | 9.285817 | 0
2018-01-31 06:41 | 141582.8 | 360.0019 | 3 | 15 | 4.298834 | 3.259968 | 2.380547 | 0 | 9.750915 | 0
2018-01-31 06:43 | 141702.8 | 480.0012 | 3 | 15 | 4.337076 | 3.259949 | 2.489196 | 0 | 10.22004 | 0
2018-01-31 06:45 | 141822.8 | 600.0019 | 3 | 15 | 4.377016 | 3.259935 | 2.597851 | 0 | 10.69344 | 0
2018-01-31 06:47 | 141942.8 | 720.002 | 3 | 15 | 4.400398 | 2.942451 | 2.70402 | 0 | 11.1599 | 0
2018-01-31 06:49 | 142062.8 | 840.0001 | 3 | 15 | 4.400403 | 2.430141 | 2.793172 | 0 | 11.5522 | 0
2018-01-31 06:51 | 142182.8 | 960.0004 | 3 | 15 | 4.400407 | 2.023746 | 2.867132 | 0 | 11.87765 | 0
2018-01-31 06:53 | 142302.8 | 1080.0004 | 3 | 15 | 4.400377 | 1.696413 | 2.928919 | 0 | 12.14954 | 0
2018-01-31 06:55 | 142422.8 | 1200.0019 | 3 | 15 | 4.400378 | 1.432159 | 2.980896 | 0 | 12.37826 | 0
2018-01-31 06:57 | 142542.8 | 1320.0011 | 3 | 15 | 4.400362 | 1.217821 | 3.024939 | 0 | 12.57206 | 0
2018-01-31 06:59 | 142662.8 | 1440.0004 | 3 | 15 | 4.400377 | 1.043236 | 3.062526 | 0 | 12.73746 | 0
2018-01-31 07:01 | 142782.8 | 1560.0019 | 3 | 15 | 4.400352 | 0.8996429 | 3.094833 | 0 | 12.87962 | 0
2018-01-31 07:03 | 142902.8 | 1680.0004 | 3 | 15 | 4.400362 | 0.7814083 | 3.122783 | 0 | 13.00261 | 0
2018-01-31 07:05 | 143022.8 | 1800.0019 | 3 | 15 | 4.400331 | 0.6817455 | 3.147113 | 0 | 13.10967 | 0
2018-01-31 07:07 | 143142.8 | 1920.0005 | 3 | 15 | 4.400336 | 0.5980206 | 3.168404 | 0 | 13.20336 | 0
2018-01-31 07:09 | 143262.8 | 2040.0019 | 3 | 15 | 4.400333 | 0.5268078 | 3.187123 | 0 | 13.28573 | 0
2018-01-31 07:11 | 143382.8 | 2160.0004 | 3 | 15 | 4.400329 | 0.4661045 | 3.20365 | 0 | 13.35846 | 0
2018-01-31 07:13 | 143502.8 | 2280.0027 | 3 | 15 | 4.400312 | 0.4128208 | 3.218287 | 0 | 13.42286 | 0
2018-01-31 07:15 | 143622.8 | 2400.0012 | 3 | 15 | 4.40035 | 0.3680801 | 3.231283 | 0 | 13.48005 | 0
2018-01-31 07:17 | 143742.8 | 2520.0019 | 3 | 15 | 4.400336 | 0.3272858 | 3.242847 | 0 | 13.53094 | 0
2018-01-31 07:19 | 143862.8 | 2640.0011 | 3 | 15 | 4.400331 | 0.2917576 | 3.253152 | 0 | 13.57628 | 0
2018-01-31 07:21 | 143982.8 | 2760.0012 | 3 | 15 | 4.40033 | 0.2607384 | 3.262346 | 0 | 13.61674 | 0
2018-01-31 07:23 | 144102.8 | 2880.0013 | 3 | 15 | 4.400311 | 0.2328053 | 3.270562 | 0 | 13.65289 | 0
2018-01-31 07:25 | 144222.8 | 3000.0004 | 3 | 15 | 4.400283 | 0.2077713 | 3.277906 | 0 | 13.68521 | 0
2018-01-31 07:27 | 144342.8 | 3120.0019 | 3 | 15 | 4.400326 | 0.187151 | 3.28448 | 0 | 13.71413 | 0
2018-01-31 07:29 | 144462.8 | 3240.0019 | 3 | 15 | 4.40031 | 0.1665878 | 3.290362 | 0 | 13.74002 | 0
2018-01-31 07:31 | 144582.8 | 3360.0019 | 3 | 15 | 4.400322 | 0.1498375 | 3.295624 | 0 | 13.76317 | 0
2018-01-31 07:33 | 144702.8 | 3480.0005 | 3 | 15 | 4.400293 | 0.133007 | 3.30034 | 0 | 13.78393 | 0
2018-01-31 07:35 | 144822.8 | 3600.0004 | 3 | 15 | 4.400303 | 0.11936 | 3.304554 | 0 | 13.80247 | 0
2018-01-31 07:37 | 144942.8 | 3720.002 | 3 | 15 | 4.400285 | 0.1063423 | 3.308322 | 0 | 13.81905 | 0
2018-01-31 07:39 | 145062.8 | 3840.0012 | 3 | 15 | 4.400318 | 0.09597397 | 3.311696 | 0 | 13.83389 | 0
2018-01-31 07:41 | 145182.8 | 3960.002 | 3 | 15 | 4.400276 | 0.08538246 | 3.314717 | 0 | 13.84719 | 0
2018-01-31 07:42 | 145244.2 | 4021.3825 | 3 | 15 | 4.400313 | 0.0814991 | 3.316138 | 0 | 13.85344 | 0
2018-01-31 07:44 | 145364.3 | 120.0001 | 4 | 15 | 4.394724 | 0 | 3.316138 | 0 | 13.85344 | 0
2018-01-31 07:46 | 145484.3 | 240.0017 | 4 | 15 | 4.394057 | 0 | 3.316138 | 0 | 13.85344 | 0
2018-01-31 07:47 | 145544.3 | 300.0022 | 4 | 15 | 4.393822 | 0 | 3.316138 | 0 | 13.85344 | 0
2018-01-31 07:49 | 145664.3 | 120.0019 | 5 | 15 | 4.173059 | -3.26014 | 3.316138 | 0.1086585 | 13.85344 | 0.4565291
2018-01-31 07:51 | 145784.3 | 240.0003 | 5 | 15 | 4.132476 | -3.260086 | 3.316138 | 0.2173139 | 13.85344 | 0.9077329
2018-01-31 07:53 | 145904.3 | 360.0019 | 5 | 15 | 4.092012 | -3.260107 | 3.316138 | 0.3259783 | 13.85344 | 1.354595
2018-01-31 07:55 | 146024.3 | 480.0003 | 5 | 15 | 4.051126 | -3.260128 | 3.316138 | 0.4346358 | 13.85344 | 1.797003
2018-01-31 07:57 | 146144.3 | 600.0002 | 5 | 15 | 4.01045 | -3.260036 | 3.316138 | 0.543294 | 13.85344 | 2.234975
2018-01-31 07:59 | 146264.3 | 720.0002 | 5 | 15 | 3.970671 | -3.260099 | 3.316138 | 0.6519486 | 13.85344 | 2.668557
2018-01-31 08:01 | 146384.3 | 840.0026 | 5 | 15 | 3.932172 | -3.260051 | 3.316138 | 0.7606041 | 13.85344 | 3.097889
2018-01-31 08:03 | 146504.3 | 960.001 | 5 | 15 | 3.895053 | -3.260084 | 3.316138 | 0.8692646 | 13.85344 | 3.523131
2018-01-31 08:05 | 146624.3 | 1080.0018 | 5 | 15 | 3.859453 | -3.260074 | 3.316138 | 0.9779254 | 13.85344 | 3.944423
2018-01-31 08:07 | 146744.3 | 1200.0018 | 5 | 15 | 3.825589 | -3.260072 | 3.316138 | 1.086584 | 13.85344 | 4.36193
2018-01-31 08:09 | 146864.3 | 1320.0002 | 5 | 15 | 3.793548 | -3.260114 | 3.316138 | 1.195236 | 13.85344 | 4.775831
2018-01-31 08:11 | 146984.3 | 1440.0018 | 5 | 15 | 3.763551 | -3.260149 | 3.316138 | 1.303901 | 13.85344 | 5.186407
2018-01-31 08:13 | 147104.3 | 1560.0018 | 5 | 15 | 3.735574 | -3.260093 | 3.316138 | 1.412556 | 13.85344 | 5.593798
2018-01-31 08:15 | 147224.3 | 1680.0002 | 5 | 15 | 3.709531 | -3.260051 | 3.316138 | 1.521211 | 13.85344 | 5.998257
2018-01-31 08:17 | 147344.3 | 1800.001 | 5 | 15 | 3.685411 | -3.260047 | 3.316138 | 1.629872 | 13.85344 | 6.400011
2018-01-31 08:19 | 147464.3 | 1920.001 | 5 | 15 | 3.663121 | -3.260078 | 3.316138 | 1.738527 | 13.85344 | 6.799221
2018-01-31 08:21 | 147584.3 | 2040.001 | 5 | 15 | 3.642655 | -3.260047 | 3.316138 | 1.847186 | 13.85344 | 7.196125
2018-01-31 08:23 | 147704.3 | 2160.0018 | 5 | 15 | 3.624028 | -3.26004 | 3.316138 | 1.95584 | 13.85344 | 7.590884
2018-01-31 08:25 | 147824.3 | 2280.0018 | 5 | 15 | 3.607144 | -3.260028 | 3.316138 | 2.064502 | 13.85344 | 7.983747
2018-01-31 08:27 | 147944.3 | 2400.001 | 5 | 15 | 3.591749 | -3.260014 | 3.316138 | 2.173161 | 13.85344 | 8.374846
2018-01-31 08:29 | 148064.3 | 2520.0002 | 5 | 15 | 3.577386 | -3.260032 | 3.316138 | 2.281821 | 13.85344 | 8.76434
2018-01-31 08:31 | 148184.3 | 2640.0018 | 5 | 15 | 3.563667 | -3.260038 | 3.316138 | 2.390474 | 13.85344 | 9.152282
2018-01-31 08:33 | 148304.3 | 2760.0009 | 5 | 15 | 3.550142 | -3.260038 | 3.316138 | 2.499125 | 13.85344 | 9.538745
2018-01-31 08:35 | 148424.3 | 2880.001 | 5 | 15 | 3.53592 | -3.260038 | 3.316138 | 2.607798 | 13.85344 | 9.92379
2018-01-31 08:37 | 148544.3 | 3000.0002 | 5 | 15 | 3.519647 | -3.260053 | 3.316138 | 2.716438 | 13.85344 | 10.30707
2018-01-31 08:39 | 148664.3 | 3120.0018 | 5 | 15 | 3.498063 | -3.260011 | 3.316138 | 2.825123 | 13.85344 | 10.68851
2018-01-31 08:41 | 148784.3 | 3240.0009 | 5 | 15 | 3.46822 | -3.26003 | 3.316138 | 2.933778 | 13.85344 | 11.06704
2018-01-31 08:43 | 148904.3 | 3360.001 | 5 | 15 | 3.428006 | -3.260019 | 3.316138 | 3.042439 | 13.85344 | 11.44185
2018-01-31 08:45 | 149024.3 | 3480.0009 | 5 | 15 | 3.363399 | -3.260019 | 3.316138 | 3.151094 | 13.85344 | 11.81115
2018-01-31 08:47 | 149144.3 | 3600 | 5 | 15 | 3.216418 | -3.259986 | 3.316138 | 3.259752 | 13.85344 | 12.17007
2018-01-31 08:48 | 149203.6 | 3659.2855 | 5 | 15 | 2.999987 | -3.260076 | 3.316138 | 3.313433 | 13.85344 | 12.33798
2018-01-31 08:50 | 149323.7 | 120 | 6 | 15 | 3.279466 | 0 | 3.316138 | 3.313433 | 13.85344 | 12.33798
2018-01-31 08:52 | 149443.7 | 239.9999 | 6 | 15 | 3.290705 | 0 | 3.316138 | 3.313433 | 13.85344 | 12.33798
2018-01-31 08:53 | 149503.7 | 300.0021 | 6 | 15 | 3.294447 | 0 | 3.316138 | 3.313433 | 13.85344 | 12.33798
2018-01-31 08:53 | 149503.7 | 0.0025 | 7 | 16 | 3.294485 | 0 | 0 | 0 | 0 | 0
2018-01-31 08:55 | 149623.8 | 120.0012 | 2 | 16 | 3.917462 | 4.8899 | 0.1622985 | 8.3e-11 | 0.6149223 | 2.72e-10
2018-01-31 08:57 | 149743.8 | 240.0027 | 2 | 16 | 3.970363 | 4.8899 | 0.325278 | 8.3e-11 | 1.25826 | 2.72e-10
2018-01-31 08:59 | 149863.8 | 360.0018 | 2 | 16 | 4.006433 | 4.889858 | 0.4882553 | 8.3e-11 | 1.908423 | 2.72e-10
2018-01-31 09:01 | 149983.8 | 480.0018 | 2 | 16 | 4.035539 | 4.889877 | 0.6512366 | 8.3e-11 | 2.563815 | 2.72e-10
2018-01-31 09:03 | 150103.8 | 600.0002 | 2 | 16 | 4.06093 | 4.889914 | 0.8142129 | 8.3e-11 | 3.223634 | 2.72e-10
2018-01-31 09:05 | 150223.8 | 720.001 | 2 | 16 | 4.083206 | 4.889866 | 0.9771975 | 8.3e-11 | 3.88734 | 2.72e-10
2018-01-31 09:07 | 150343.8 | 840.0002 | 2 | 16 | 4.105942 | 4.889902 | 1.140166 | 8.3e-11 | 4.554604 | 2.72e-10
2018-01-31 09:09 | 150463.8 | 960.0018 | 2 | 16 | 4.130652 | 4.889862 | 1.303148 | 8.3e-11 | 5.225787 | 2.72e-10
2018-01-31 09:11 | 150583.8 | 1080.001 | 2 | 16 | 4.157796 | 4.889896 | 1.466127 | 8.3e-11 | 5.901165 | 2.72e-10
2018-01-31 09:13 | 150703.8 | 1200.0018 | 2 | 16 | 4.188854 | 4.889812 | 1.629104 | 8.3e-11 | 6.581258 | 2.72e-10
2018-01-31 09:15 | 150823.8 | 1320.0002 | 2 | 16 | 4.200401 | 4.433292 | 1.786764 | 8.3e-11 | 7.243172 | 2.72e-10
2018-01-31 09:17 | 150943.8 | 1440.0018 | 2 | 16 | 4.200402 | 3.838709 | 1.924473 | 8.3e-11 | 7.821609 | 2.72e-10
2018-01-31 09:19 | 151063.8 | 1560.0003 | 2 | 16 | 4.200394 | 3.295156 | 2.043198 | 8.3e-11 | 8.320301 | 2.72e-10
2018-01-31 09:19 | 151072 | 1568.1711 | 2 | 16 | 4.200398 | 3.259977 | 2.050637 | 8.3e-11 | 8.351548 | 2.72e-10
2018-01-31 09:21 | 151191.9487 | 120.0002 | 3 | 16 | 4.228876 | 3.259962 | 2.158854 | 3.543e-09 | 8.807517 | 1.443e-08
2018-01-31 09:23 | 151311.9503 | 240.0018 | 3 | 16 | 4.262565 | 3.260015 | 2.267507 | 3.543e-09 | 9.268802 | 1.443e-08
2018-01-31 09:25 | 151431.9487 | 360.0002 | 3 | 16 | 4.298616 | 3.259968 | 2.376161 | 3.543e-09 | 9.733884 | 1.443e-08
2018-01-31 09:27 | 151551.9494 | 480.0009 | 3 | 16 | 4.336781 | 3.260004 | 2.484814 | 3.543e-09 | 10.203 | 1.443e-08
2018-01-31 09:29 | 151671.9503 | 600.0018 | 3 | 16 | 4.376668 | 3.260019 | 2.593467 | 3.543e-09 | 10.67635 | 1.443e-08
2018-01-31 09:31 | 151791.9487 | 720.0002 | 3 | 16 | 4.400403 | 2.948904 | 2.699733 | 3.543e-09 | 11.14322 | 1.443e-08
2018-01-31 09:33 | 151911.9503 | 840.0018 | 3 | 16 | 4.400387 | 2.435026 | 2.789076 | 3.543e-09 | 11.53637 | 1.443e-08
2018-01-31 09:35 | 152031.9494 | 960.0009 | 3 | 16 | 4.400373 | 2.028179 | 2.863216 | 3.543e-09 | 11.86261 | 1.443e-08
2018-01-31 09:37 | 152151.9495 | 1080.001 | 3 | 16 | 4.40037 | 1.701025 | 2.925172 | 3.543e-09 | 12.13524 | 1.443e-08
2018-01-31 09:39 | 152271.9494 | 1200.0009 | 3 | 16 | 4.400403 | 1.437656 | 2.977312 | 3.543e-09 | 12.36468 | 1.443e-08
2018-01-31 09:41 | 152391.9487 | 1320.0002 | 3 | 16 | 4.400367 | 1.222679 | 3.021512 | 3.543e-09 | 12.55917 | 1.443e-08
2018-01-31 09:43 | 152511.9487 | 1440.0002 | 3 | 16 | 4.400377 | 1.047777 | 3.059248 | 3.543e-09 | 12.72523 | 1.443e-08
2018-01-31 09:45 | 152631.9496 | 1560.0011 | 3 | 16 | 4.400353 | 0.9033375 | 3.091683 | 3.543e-09 | 12.86795 | 1.443e-08
2018-01-31 09:47 | 152751.9495 | 1680.001 | 3 | 16 | 4.400337 | 0.7841148 | 3.119748 | 3.543e-09 | 12.99145 | 1.443e-08
2018-01-31 09:49 | 152871.9495 | 1800.001 | 3 | 16 | 4.40035 | 0.6845169 | 3.144175 | 3.543e-09 | 13.09894 | 1.443e-08
2018-01-31 09:51 | 152991.949 | 1920.0005 | 3 | 16 | 4.400341 | 0.6006012 | 3.165554 | 3.543e-09 | 13.19301 | 1.443e-08
2018-01-31 09:53 | 153111.9488 | 2040.0003 | 3 | 16 | 4.400338 | 0.5291824 | 3.184352 | 3.543e-09 | 13.27573 | 1.443e-08
2018-01-31 09:55 | 153231.949 | 2160.0005 | 3 | 16 | 4.40032 | 0.4675732 | 3.200942 | 3.543e-09 | 13.34873 | 1.443e-08
2018-01-31 09:57 | 153351.9487 | 2280.0002 | 3 | 16 | 4.400352 | 0.4150772 | 3.215632 | 3.543e-09 | 13.41337 | 1.443e-08
2018-01-31 09:59 | 153471.9488 | 2400.0003 | 3 | 16 | 4.400308 | 0.3683281 | 3.228674 | 3.543e-09 | 13.47076 | 1.443e-08
2018-01-31 10:01 | 153591.9488 | 2520.0003 | 3 | 16 | 4.400311 | 0.3278751 | 3.240275 | 3.543e-09 | 13.5218 | 1.443e-08
2018-01-31 10:03 | 153711.9488 | 2640.0003 | 3 | 16 | 4.400326 | 0.292841 | 3.250617 | 3.543e-09 | 13.56731 | 1.443e-08
2018-01-31 10:05 | 153831.9495 | 2760.001 | 3 | 16 | 4.400308 | 0.260601 | 3.259841 | 3.543e-09 | 13.6079 | 1.443e-08
2018-01-31 10:07 | 153951.9487 | 2880.0002 | 3 | 16 | 4.400318 | 0.2335949 | 3.26808 | 3.543e-09 | 13.64416 | 1.443e-08
2018-01-31 10:09 | 154071.9503 | 3000.0018 | 3 | 16 | 4.400311 | 0.2089233 | 3.275446 | 3.543e-09 | 13.67657 | 1.443e-08
2018-01-31 10:11 | 154191.9495 | 3120.001 | 3 | 16 | 4.40028 | 0.1864319 | 3.282034 | 3.543e-09 | 13.70556 | 1.443e-08
2018-01-31 10:13 | 154311.9488 | 3240.0003 | 3 | 16 | 4.400326 | 0.1676121 | 3.287933 | 3.543e-09 | 13.73152 | 1.443e-08
2018-01-31 10:15 | 154431.9504 | 3360.0019 | 3 | 16 | 4.400326 | 0.1502991 | 3.293216 | 3.543e-09 | 13.75476 | 1.443e-08
2018-01-31 10:17 | 154551.9487 | 3480.0002 | 3 | 16 | 4.400308 | 0.1347084 | 3.297949 | 3.543e-09 | 13.77559 | 1.443e-08
2018-01-31 10:19 | 154671.9504 | 3600.0019 | 3 | 16 | 4.400312 | 0.120863 | 3.302194 | 3.543e-09 | 13.79427 | 1.443e-08
2018-01-31 10:21 | 154791.9504 | 3720.0019 | 3 | 16 | 4.400319 | 0.1085796 | 3.306004 | 3.543e-09 | 13.81103 | 1.443e-08
2018-01-31 10:23 | 154911.9495 | 3840.001 | 3 | 16 | 4.400291 | 0.09716225 | 3.309424 | 3.543e-09 | 13.82608 | 1.443e-08
2018-01-31 10:25 | 155031.9504 | 3960.0019 | 3 | 16 | 4.4003 | 0.08761597 | 3.312495 | 3.543e-09 | 13.8396 | 1.443e-08
2018-01-31 10:27 | 155110.4876 | 4038.5391 | 3 | 16 | 4.400302 | 0.08149338 | 3.314332 | 3.543e-09 | 13.84768 | 1.443e-08
2018-01-31 10:29 | 155230.5 | 120.0001 | 4 | 16 | 4.394689 | 0 | 3.314332 | 3.543e-09 | 13.84768 | 1.443e-08
2018-01-31 10:31 | 155350.5 | 240.0008 | 4 | 16 | 4.394015 | 0 | 3.314332 | 3.543e-09 | 13.84768 | 1.443e-08
2018-01-31 10:32 | 155410.5 | 300.0046 | 4 | 16 | 4.393782 | 0 | 3.314332 | 3.543e-09 | 13.84768 | 1.443e-08
2018-01-31 10:34 | 155530.6 | 120.0002 | 5 | 16 | 4.172798 | -3.260076 | 3.314332 | 0.1086514 | 13.84768 | 0.4564659
2018-01-31 10:36 | 155650.6 | 240.0003 | 5 | 16 | 4.132257 | -3.260044 | 3.314332 | 0.2173102 | 13.84768 | 0.9076582
2018-01-31 10:38 | 155770.6 | 360.001 | 5 | 16 | 4.091832 | -3.26008 | 3.314332 | 0.3259659 | 13.84768 | 1.354462
2018-01-31 10:40 | 155890.6 | 480.0003 | 5 | 16 | 4.050919 | -3.260036 | 3.314332 | 0.4346191 | 13.84768 | 1.79683
2018-01-31 10:42 | 156010.6 | 600.0018 | 5 | 16 | 4.010261 | -3.260003 | 3.314332 | 0.5432763 | 13.84768 | 2.234776
2018-01-31 10:44 | 156130.6 | 720.0002 | 5 | 16 | 3.970491 | -3.260036 | 3.314332 | 0.6519291 | 13.84768 | 2.668331
2018-01-31 10:46 | 156250.6 | 840.0002 | 5 | 16 | 3.931947 | -3.260055 | 3.314332 | 0.7605871 | 13.84768 | 3.09765
2018-01-31 10:48 | 156370.6 | 960.0009 | 5 | 16 | 3.894811 | -3.260105 | 3.314332 | 0.8692458 | 13.84768 | 3.522861
2018-01-31 10:50 | 156490.6 | 1080.0006 | 5 | 16 | 3.859188 | -3.260061 | 3.314332 | 0.9779034 | 13.84768 | 3.944112
2018-01-31 10:52 | 156610.6 | 1200.0004 | 5 | 16 | 3.825327 | -3.260061 | 3.314332 | 1.086563 | 13.84768 | 4.361596
2018-01-31 10:54 | 156730.6 | 1320.0018 | 5 | 16 | 3.793261 | -3.260065 | 3.314332 | 1.195223 | 13.84768 | 4.775494
2018-01-31 10:56 | 156850.6 | 1440.0018 | 5 | 16 | 3.763239 | -3.260065 | 3.314332 | 1.30388 | 13.84768 | 5.18601
2018-01-31 10:58 | 156970.6 | 1560.0001 | 5 | 16 | 3.735258 | -3.26008 | 3.314332 | 1.412533 | 13.84768 | 5.593359
2018-01-31 11:00 | 157090.6 | 1680.001 | 5 | 16 | 3.709234 | -3.260065 | 3.314332 | 1.521196 | 13.84768 | 5.997812
2018-01-31 11:02 | 157210.6 | 1800.0003 | 5 | 16 | 3.685128 | -3.260055 | 3.314332 | 1.62985 | 13.84768 | 6.399507
2018-01-31 11:04 | 157330.6 | 1920.0009 | 5 | 16 | 3.66282 | -3.260057 | 3.314332 | 1.738516 | 13.84768 | 6.798727
2018-01-31 11:06 | 157450.6 | 2040.0017 | 5 | 16 | 3.642368 | -3.260047 | 3.314332 | 1.847166 | 13.84768 | 7.195563
2018-01-31 11:08 | 157570.6 | 2160.0009 | 5 | 16 | 3.623766 | -3.260038 | 3.314332 | 1.955818 | 13.84768 | 7.590288
2018-01-31 11:10 | 157690.6 | 2280.0018 | 5 | 16 | 3.606894 | -3.260042 | 3.314332 | 2.064499 | 13.84768 | 7.983192
2018-01-31 11:12 | 157810.6 | 2400.0017 | 5 | 16 | 3.591535 | -3.260089 | 3.314332 | 2.173143 | 13.84768 | 8.374213
2018-01-31 11:14 | 157930.6 | 2520.002 | 5 | 16 | 3.577198 | -3.260095 | 3.314332 | 2.28182 | 13.84768 | 8.763744
2018-01-31 11:16 | 158050.6 | 2640.0017 | 5 | 16 | 3.563468 | -3.260082 | 3.314332 | 2.390469 | 13.84768 | 9.151652
2018-01-31 11:18 | 158170.6 | 2760.0002 | 5 | 16 | 3.549918 | -3.260099 | 3.314332 | 2.499132 | 13.84768 | 9.538135
2018-01-31 11:20 | 158290.6 | 2880.0001 | 5 | 16 | 3.535607 | -3.260061 | 3.314332 | 2.607795 | 13.84768 | 9.923114
2018-01-31 11:22 | 158410.6 | 3000.0009 | 5 | 16 | 3.519279 | -3.26007 | 3.314332 | 2.716448 | 13.84768 | 10.30641
2018-01-31 11:24 | 158530.6 | 3120.0009 | 5 | 16 | 3.4976 | -3.260089 | 3.314332 | 2.825114 | 13.84768 | 10.68773
2018-01-31 11:26 | 158650.6 | 3240.0017 | 5 | 16 | 3.467587 | -3.260049 | 3.314332 | 2.933782 | 13.84768 | 11.06625
2018-01-31 11:28 | 158770.6 | 3360.0002 | 5 | 16 | 3.427134 | -3.260095 | 3.314332 | 3.042434 | 13.84768 | 11.44094
2018-01-31 11:30 | 158890.6 | 3480.0009 | 5 | 16 | 3.361808 | -3.260065 | 3.314332 | 3.151097 | 13.84768 | 11.81015
2018-01-31 11:32 | 159010.6 | 3600.0018 | 5 | 16 | 3.211804 | -3.260053 | 3.314332 | 3.259755 | 13.84768 | 12.16878
2018-01-31 11:32 | 159067.9 | 3657.2759 | 5 | 16 | 2.999987 | -3.260044 | 3.314332 | 3.311616 | 13.84768 | 12.33083
2018-01-31 11:34 | 159187.9 | 120 | 6 | 16 | 3.279579 | 0 | 3.314332 | 3.311623 | 13.84768 | 12.33085
2018-01-31 11:36 | 159307.9 | 240 | 6 | 16 | 3.290816 | 0 | 3.314332 | 3.311623 | 13.84768 | 12.33085
2018-01-31 11:37 | 159368 | 300.0038 | 6 | 16 | 3.294537 | 0 | 3.314332 | 3.311623 | 13.84768 | 12.33085
2018-01-31 11:37 | 159368 | 0.004 | 7 | 17 | 3.294585 | 0 | 0 | 0 | 0 | 0
2018-01-31 11:39 | 159488.1 | 120.001 | 2 | 17 | 3.917921 | 4.889856 | 0.1622921 | 0 | 0.6149627 | 0
2018-01-31 11:41 | 159608.1 | 240.0019 | 2 | 17 | 3.970658 | 4.8902 | 0.3252832 | 0 | 1.258405 | 0
2018-01-31 11:43 | 159728.1 | 360.0019 | 2 | 17 | 4.006554 | 4.889919 | 0.4882611 | 0 | 1.908604 | 0
2018-01-31 11:45 | 159848.1 | 480.001 | 2 | 17 | 4.0356 | 4.889843 | 0.6512415 | 0 | 2.564005 | 0
2018-01-31 11:47 | 159968.1 | 600.0011 | 2 | 17 | 4.060968 | 4.890175 | 0.814229 | 0 | 3.223879 | 0
2018-01-31 11:49 | 160088.1 | 720.0011 | 2 | 17 | 4.083234 | 4.890196 | 0.9772116 | 0 | 3.887582 | 0
2018-01-31 11:51 | 160208.1 | 840.0003 | 2 | 17 | 4.106005 | 4.890192 | 1.140188 | 0 | 4.554883 | 0
2018-01-31 11:53 | 160328.1 | 960.0019 | 2 | 17 | 4.130692 | 4.889809 | 1.303169 | 0 | 5.226071 | 0
2018-01-31 11:55 | 160448.1 | 1080.0003 | 2 | 17 | 4.157887 | 4.89019 | 1.466162 | 0 | 5.901519 | 0
2018-01-31 11:57 | 160568.1 | 1200.0035 | 2 | 17 | 4.189041 | 4.890171 | 1.629152 | 0 | 6.581688 | 0
2018-01-31 11:59 | 160688.1 | 1320.0019 | 2 | 17 | 4.200391 | 4.430357 | 1.786744 | 0 | 7.243329 | 0
2018-01-31 12:01 | 160808.1 | 1440.0006 | 2 | 17 | 4.200411 | 3.835619 | 1.924356 | 0 | 7.821353 | 0
2018-01-31 12:03 | 160928.1 | 1560.0019 | 2 | 17 | 4.200401 | 3.291594 | 2.042974 | 0 | 8.319598 | 0
2018-01-31 12:04 | 160935.3 | 1567.2008 | 2 | 17 | 4.200382 | 3.259974 | 2.04953 | 0 | 8.347133 | 0
2018-01-31 12:06 | 161055.3 | 120.0002 | 3 | 17 | 4.228909 | 3.259947 | 2.157741 | 1.281e-09 | 8.803079 | 5.239e-09
2018-01-31 12:08 | 161175.3 | 240.0017 | 3 | 17 | 4.262555 | 3.259926 | 2.266393 | 1.281e-09 | 9.264362 | 5.239e-09
2018-01-31 12:10 | 161295.3 | 360.0018 | 3 | 17 | 4.298586 | 3.25992 | 2.375042 | 1.281e-09 | 9.729421 | 5.239e-09
2018-01-31 12:12 | 161415.3 | 480.0016 | 3 | 17 | 4.336762 | 3.259863 | 2.483696 | 1.281e-09 | 10.19853 | 5.239e-09
2018-01-31 12:14 | 161535.3 | 600.001 | 3 | 17 | 4.376648 | 3.259869 | 2.592349 | 1.281e-09 | 10.67189 | 5.239e-09
2018-01-31 12:16 | 161655.3 | 720.001 | 3 | 17 | 4.400374 | 2.948185 | 2.698619 | 1.281e-09 | 11.13877 | 5.239e-09
2018-01-31 12:18 | 161775.3 | 840.001 | 3 | 17 | 4.400389 | 2.434584 | 2.787952 | 1.281e-09 | 11.53187 | 5.239e-09
2018-01-31 12:20 | 161895.3 | 960.0002 | 3 | 17 | 4.400399 | 2.027548 | 2.862067 | 1.281e-09 | 11.85801 | 5.239e-09
2018-01-31 12:22 | 162015.3 | 1080.001 | 3 | 17 | 4.400401 | 1.700058 | 2.923974 | 1.281e-09 | 12.13042 | 5.239e-09
2018-01-31 12:24 | 162135.3 | 1200.0001 | 3 | 17 | 4.400359 | 1.43454 | 2.976055 | 1.281e-09 | 12.3596 | 5.239e-09
2018-01-31 12:26 | 162255.3 | 1320.002 | 3 | 17 | 4.400351 | 1.220459 | 3.020191 | 1.281e-09 | 12.55382 | 5.239e-09
2018-01-31 12:28 | 162375.3 | 1440.0011 | 3 | 17 | 4.400365 | 1.045977 | 3.057872 | 1.281e-09 | 12.71963 | 5.239e-09
2018-01-31 12:30 | 162495.3 | 1560.0003 | 3 | 17 | 4.400339 | 0.9021606 | 3.090262 | 1.281e-09 | 12.86215 | 5.239e-09
2018-01-31 12:32 | 162615.3 | 1680.0012 | 3 | 17 | 4.400346 | 0.782793 | 3.118288 | 1.281e-09 | 12.98547 | 5.239e-09
2018-01-31 12:34 | 162735.3 | 1800.002 | 3 | 17 | 4.400353 | 0.6835899 | 3.142682 | 1.281e-09 | 13.09282 | 5.239e-09
2018-01-31 12:36 | 162855.3 | 1920.0012 | 3 | 17 | 4.400357 | 0.600275 | 3.164035 | 1.281e-09 | 13.18678 | 5.239e-09
2018-01-31 12:38 | 162975.3 | 2040.0012 | 3 | 17 | 4.400312 | 0.528244 | 3.182813 | 1.281e-09 | 13.26941 | 5.239e-09
2018-01-31 12:40 | 163095.3 | 2160.0011 | 3 | 17 | 4.400344 | 0.4678497 | 3.199392 | 1.281e-09 | 13.34236 | 5.239e-09
2018-01-31 12:42 | 163215.3 | 2280.0011 | 3 | 17 | 4.400322 | 0.4143143 | 3.214075 | 1.281e-09 | 13.40697 | 5.239e-09
2018-01-31 12:44 | 163335.3 | 2400.0013 | 3 | 17 | 4.400341 | 0.3687038 | 3.227111 | 1.281e-09 | 13.46433 | 5.239e-09
2018-01-31 12:46 | 163455.3 | 2520.0003 | 3 | 17 | 4.400324 | 0.328083 | 3.238707 | 1.281e-09 | 13.51536 | 5.239e-09
2018-01-31 12:48 | 163575.3 | 2640.0003 | 3 | 17 | 4.400316 | 0.292572 | 3.24904 | 1.281e-09 | 13.56083 | 5.239e-09
2018-01-31 12:50 | 163695.3 | 2760.0011 | 3 | 17 | 4.400338 | 0.2616367 | 3.258255 | 1.281e-09 | 13.60138 | 5.239e-09
2018-01-31 12:52 | 163815.3 | 2880.0001 | 3 | 17 | 4.400305 | 0.2329254 | 3.266488 | 1.281e-09 | 13.6376 | 5.239e-09
2018-01-31 12:54 | 163935.3 | 3000.0004 | 3 | 17 | 4.400284 | 0.2078037 | 3.273843 | 1.281e-09 | 13.66997 | 5.239e-09
2018-01-31 12:56 | 164055.3 | 3120.0011 | 3 | 17 | 4.400319 | 0.186615 | 3.280425 | 1.281e-09 | 13.69893 | 5.239e-09
2018-01-31 12:58 | 164175.3 | 3240.0011 | 3 | 17 | 4.400326 | 0.1672993 | 3.286305 | 1.281e-09 | 13.72481 | 5.239e-09
2018-01-31 13:00 | 164295.3 | 3360.0011 | 3 | 17 | 4.400293 | 0.1492119 | 3.291571 | 1.281e-09 | 13.74798 | 5.239e-09
2018-01-31 13:02 | 164415.3 | 3480.0003 | 3 | 17 | 4.400331 | 0.1344261 | 3.296289 | 1.281e-09 | 13.76874 | 5.239e-09
2018-01-31 13:04 | 164535.3 | 3600.0019 | 3 | 17 | 4.400273 | 0.1190472 | 3.300513 | 1.281e-09 | 13.78732 | 5.239e-09
2018-01-31 13:06 | 164655.3 | 3720.0011 | 3 | 17 | 4.400308 | 0.1072025 | 3.304292 | 1.281e-09 | 13.80396 | 5.239e-09
2018-01-31 13:08 | 164775.3 | 3840.0011 | 3 | 17 | 4.400308 | 0.09649086 | 3.307678 | 1.281e-09 | 13.81885 | 5.239e-09
2018-01-31 13:10 | 164895.3 | 3960.0011 | 3 | 17 | 4.400315 | 0.08688545 | 3.31072 | 1.281e-09 | 13.83224 | 5.239e-09
2018-01-31 13:11 | 164964.5 | 4029.1986 | 3 | 17 | 4.400302 | 0.08149719 | 3.312331 | 1.281e-09 | 13.83933 | 5.239e-09
2018-01-31 13:13 | 165084.5 | 120.0002 | 4 | 17 | 4.394714 | 0 | 3.312331 | 1.281e-09 | 13.83933 | 5.239e-09
2018-01-31 13:15 | 165204.5 | 240.0002 | 4 | 17 | 4.394034 | 0 | 3.312331 | 1.281e-09 | 13.83933 | 5.239e-09
2018-01-31 13:16 | 165264.5 | 300.0024 | 4 | 17 | 4.393798 | 0 | 3.312331 | 1.281e-09 | 13.83933 | 5.239e-09
2018-01-31 13:18 | 165384.6 | 120.0003 | 5 | 17 | 4.172549 | -3.260095 | 3.312331 | 0.1086564 | 13.83933 | 0.4564573
2018-01-31 13:20 | 165504.6 | 240.0002 | 5 | 17 | 4.132042 | -3.26007 | 3.312331 | 0.2173174 | 13.83933 | 0.9076331
2018-01-31 13:22 | 165624.6 | 360.0005 | 5 | 17 | 4.091598 | -3.26007 | 3.312331 | 0.3259776 | 13.83933 | 1.354432
2018-01-31 13:24 | 165744.6 | 480.0018 | 5 | 17 | 4.050757 | -3.260053 | 3.312331 | 0.4346345 | 13.83933 | 1.796795
2018-01-31 13:26 | 165864.6 | 600.0009 | 5 | 17 | 4.010134 | -3.26007 | 3.312331 | 0.5432929 | 13.83933 | 2.23473
2018-01-31 13:28 | 165984.6 | 720.0001 | 5 | 17 | 3.970398 | -3.260091 | 3.312331 | 0.6519408 | 13.83933 | 2.668252
2018-01-31 13:30 | 166104.6 | 840.0002 | 5 | 17 | 3.93188 | -3.260082 | 3.312331 | 0.7606036 | 13.83933 | 3.097582
2018-01-31 13:32 | 166224.6 | 960.0002 | 5 | 17 | 3.894759 | -3.260068 | 3.312331 | 0.8692597 | 13.83933 | 3.522774
2018-01-31 13:34 | 166344.6 | 1080.0018 | 5 | 17 | 3.859179 | -3.260055 | 3.312331 | 0.9779227 | 13.83933 | 3.944041
2018-01-31 13:36 | 166464.6 | 1200.0002 | 5 | 17 | 3.825298 | -3.260078 | 3.312331 | 1.086578 | 13.83933 | 4.361503
2018-01-31 13:38 | 166584.6 | 1320.0003 | 5 | 17 | 3.793262 | -3.260078 | 3.312331 | 1.195237 | 13.83933 | 4.775399
2018-01-31 13:40 | 166704.6 | 1440.0018 | 5 | 17 | 3.763263 | -3.260107 | 3.312331 | 1.303902 | 13.83933 | 5.185941
2018-01-31 13:42 | 166824.6 | 1560.0002 | 5 | 17 | 3.735255 | -3.260068 | 3.312331 | 1.412558 | 13.83933 | 5.593304
2018-01-31 13:44 | 166944.6 | 1680.0002 | 5 | 17 | 3.709246 | -3.260065 | 3.312331 | 1.521214 | 13.83933 | 5.997732
2018-01-31 13:46 | 167064.6 | 1800.001 | 5 | 17 | 3.685115 | -3.260055 | 3.312331 | 1.629869 | 13.83933 | 6.399431
2018-01-31 13:48 | 167184.6 | 1920.001 | 5 | 17 | 3.662782 | -3.26004 | 3.312331 | 1.738526 | 13.83933 | 6.798616
2018-01-31 13:50 | 167304.6 | 2040.001 | 5 | 17 | 3.64232 | -3.260093 | 3.312331 | 1.847184 | 13.83933 | 7.195477
2018-01-31 13:52 | 167424.6 | 2160.0009 | 5 | 17 | 3.623664 | -3.260063 | 3.312331 | 1.955839 | 13.83933 | 7.590204
2018-01-31 13:54 | 167544.6 | 2280.0009 | 5 | 17 | 3.606765 | -3.260059 | 3.312331 | 2.064498 | 13.83933 | 7.983014
2018-01-31 13:56 | 167664.6 | 2400.0002 | 5 | 17 | 3.591364 | -3.260074 | 3.312331 | 2.173161 | 13.83933 | 8.374088
2018-01-31 13:58 | 167784.6 | 2520.0018 | 5 | 17 | 3.576978 | -3.260091 | 3.312331 | 2.281824 | 13.83933 | 8.763547
2018-01-31 14:00 | 167904.6 | 2640.001 | 5 | 17 | 3.563186 | -3.260105 | 3.312331 | 2.390481 | 13.83933 | 9.151458
2018-01-31 14:02 | 168024.6 | 2760.001 | 5 | 17 | 3.54961 | -3.260086 | 3.312331 | 2.499139 | 13.83933 | 9.53789
2018-01-31 14:04 | 168144.6 | 2880.0018 | 5 | 17 | 3.535296 | -3.260095 | 3.312331 | 2.607804 | 13.83933 | 9.922841
2018-01-31 14:06 | 168264.6 | 3000.0018 | 5 | 17 | 3.518907 | -3.260059 | 3.312331 | 2.71646 | 13.83933 | 10.30611
2018-01-31 14:08 | 168384.6 | 3120.001 | 5 | 17 | 3.497123 | -3.260095 | 3.312331 | 2.825119 | 13.83933 | 10.68736
2018-01-31 14:10 | 168504.6 | 3240.001 | 5 | 17 | 3.466977 | -3.260047 | 3.312331 | 2.933777 | 13.83933 | 11.06579
2018-01-31 14:12 | 168624.6 | 3360.0002 | 5 | 17 | 3.426324 | -3.260139 | 3.312331 | 3.042434 | 13.83933 | 11.44042
2018-01-31 14:14 | 168744.6 | 3480.001 | 5 | 17 | 3.360431 | -3.260076 | 3.312331 | 3.151093 | 13.83933 | 11.8095
2018-01-31 14:16 | 168864.6 | 3600.001 | 5 | 17 | 3.207579 | -3.26008 | 3.312331 | 3.259732 | 13.83933 | 12.16782
2018-01-31 14:17 | 168919.9 | 3655.3352 | 5 | 17 | 2.999967 | -3.26008 | 3.312331 | 3.309854 | 13.83933 | 12.32429
2018-01-31 14:19 | 169040 | 120 | 6 | 17 | 3.279147 | 0 | 3.312331 | 3.309854 | 13.83933 | 12.32429
2018-01-31 14:21 | 169160 | 240 | 6 | 17 | 3.290365 | 0 | 3.312331 | 3.309854 | 13.83933 | 12.32429
2018-01-31 14:22 | 169220 | 300.0022 | 6 | 17 | 3.294092 | 0 | 3.312331 | 3.309854 | 13.83933 | 12.32429
2018-01-31 14:22 | 169220 | 0.0025 | 7 | 18 | 3.294132 | 0 | 0 | 0 | 0 | 0
2018-01-31 14:24 | 169340.0964 | 120.0007 | 2 | 18 | 3.918044 | 4.890167 | 0.1623108 | 3.68e-10 | 0.6150289 | 1.212e-09
2018-01-31 14:26 | 169460.0975 | 240.0018 | 2 | 18 | 3.970696 | 4.89015 | 0.3253029 | 3.68e-10 | 1.258488 | 1.212e-09
2018-01-31 14:28 | 169580.0975 | 360.0018 | 2 | 18 | 4.006578 | 4.890202 | 0.4882933 | 3.68e-10 | 1.908744 | 1.212e-09
2018-01-31 14:30 | 169700.0975 | 480.0018 | 2 | 18 | 4.035616 | 4.890179 | 0.6512795 | 3.68e-10 | 2.564171 | 1.212e-09
2018-01-31 14:32 | 169820.0968 | 600.0011 | 2 | 18 | 4.061 | 4.890169 | 0.8142608 | 3.68e-10 | 3.224023 | 1.212e-09
2018-01-31 14:34 | 169940.096 | 720.0003 | 2 | 18 | 4.083238 | 4.890184 | 0.9772526 | 3.68e-10 | 3.887765 | 1.212e-09
2018-01-31 14:36 | 170060.0976 | 840.0019 | 2 | 18 | 4.105986 | 4.890169 | 1.140237 | 3.68e-10 | 4.555099 | 1.212e-09
2018-01-31 14:38 | 170180.0959 | 960.0002 | 2 | 18 | 4.130772 | 4.890144 | 1.303215 | 3.68e-10 | 5.226279 | 1.212e-09
2018-01-31 14:40 | 170300.0968 | 1080.0011 | 2 | 18 | 4.158048 | 4.890202 | 1.466207 | 3.68e-10 | 5.901741 | 1.212e-09
2018-01-31 14:42 | 170420.0967 | 1200.001 | 2 | 18 | 4.189221 | 4.89019 | 1.629199 | 3.68e-10 | 6.581944 | 1.212e-09
2018-01-31 14:44 | 170540.0975 | 1320.0018 | 2 | 18 | 4.200407 | 4.424463 | 1.786668 | 3.68e-10 | 7.243083 | 1.212e-09
2018-01-31 14:46 | 170660.096 | 1440.0003 | 2 | 18 | 4.200384 | 3.826975 | 1.924033 | 3.68e-10 | 7.820071 | 1.212e-09
2018-01-31 14:48 | 170780.0975 | 1560.0018 | 2 | 18 | 4.200385 | 3.284082 | 2.042399 | 3.68e-10 | 8.317254 | 1.212e-09
2018-01-31 14:48 | 170785.755 | 1565.6593 | 2 | 18 | 4.200385 | 3.259985 | 2.047536 | 3.68e-10 | 8.338832 | 1.212e-09
2018-01-31 14:50 | 170905.8 | 120.0011 | 3 | 18 | 4.228946 | 3.259901 | 2.155752 | 3.93e-10 | 8.794801 | 1.313e-09
2018-01-31 14:52 | 171025.8 | 240.0026 | 3 | 18 | 4.262661 | 3.259972 | 2.264407 | 3.93e-10 | 9.256104 | 1.313e-09
2018-01-31 14:54 | 171145.8 | 360.0011 | 3 | 18 | 4.29874 | 3.259962 | 2.373058 | 3.93e-10 | 9.721182 | 1.313e-09
2018-01-31 14:56 | 171265.8 | 480.0003 | 3 | 18 | 4.336946 | 3.259912 | 2.48171 | 3.93e-10 | 10.19031 | 1.313e-09
2018-01-31 14:58 | 171385.8 | 600.0026 | 3 | 18 | 4.376904 | 3.259933 | 2.590361 | 3.93e-10 | 10.66368 | 1.313e-09
2018-01-31 15:00 | 171505.8 | 720.001 | 3 | 18 | 4.400403 | 2.945538 | 2.696562 | 3.93e-10 | 11.13027 | 1.313e-09
2018-01-31 15:02 | 171625.8 | 840.0027 | 3 | 18 | 4.400381 | 2.432438 | 2.785807 | 3.93e-10 | 11.52299 | 1.313e-09
2018-01-31 15:04 | 171745.8 | 960.001 | 3 | 18 | 4.400393 | 2.026215 | 2.859864 | 3.93e-10 | 11.84887 | 1.313e-09
2018-01-31 15:06 | 171865.8 | 1080.0018 | 3 | 18 | 4.400378 | 1.698599 | 2.921735 | 3.93e-10 | 12.12112 | 1.313e-09
2018-01-31 15:08 | 171985.8 | 1200.0018 | 3 | 18 | 4.400367 | 1.434483 | 2.97379 | 3.93e-10 | 12.35019 | 1.313e-09
2018-01-31 15:10 | 172105.8 | 1320.0002 | 3 | 18 | 4.400355 | 1.220339 | 3.017914 | 3.93e-10 | 12.54435 | 1.313e-09
2018-01-31 15:12 | 172225.8 | 1440.0003 | 3 | 18 | 4.400378 | 1.046381 | 3.05559 | 3.93e-10 | 12.71013 | 1.313e-09
2018-01-31 15:14 | 172345.8 | 1560.0002 | 3 | 18 | 4.400389 | 0.9031048 | 3.087983 | 3.93e-10 | 12.85268 | 1.313e-09
2018-01-31 15:16 | 172465.8 | 1680.001 | 3 | 18 | 4.400348 | 0.7837296 | 3.116024 | 3.93e-10 | 12.97607 | 1.313e-09
2018-01-31 15:18 | 172585.8 | 1800.001 | 3 | 18 | 4.400333 | 0.6841888 | 3.140445 | 3.93e-10 | 13.08353 | 1.313e-09
2018-01-31 15:20 | 172705.8 | 1920.0011 | 3 | 18 | 4.400342 | 0.6007538 | 3.16183 | 3.93e-10 | 13.17763 | 1.313e-09
2018-01-31 15:22 | 172825.8 | 2040.0027 | 3 | 18 | 4.400348 | 0.5300236 | 3.180641 | 3.93e-10 | 13.2604 | 1.313e-09
2018-01-31 15:24 | 172945.8 | 2160.0026 | 3 | 18 | 4.400308 | 0.4672451 | 3.197248 | 3.93e-10 | 13.33348 | 1.313e-09
2018-01-31 15:26 | 173065.8 | 2280.001 | 3 | 18 | 4.400342 | 0.415493 | 3.211954 | 3.93e-10 | 13.39819 | 1.313e-09
2018-01-31 15:28 | 173185.8 | 2400.0026 | 3 | 18 | 4.400316 | 0.368866 | 3.225009 | 3.93e-10 | 13.45564 | 1.313e-09
2018-01-31 15:30 | 173305.8 | 2520.0002 | 3 | 18 | 4.400347 | 0.3292732 | 3.236625 | 3.93e-10 | 13.50675 | 1.313e-09
2018-01-31 15:32 | 173425.8 | 2640.0019 | 3 | 18 | 4.400311 | 0.29282 | 3.246973 | 3.93e-10 | 13.55228 | 1.313e-09
2018-01-31 15:34 | 173545.8 | 2760.001 | 3 | 18 | 4.400321 | 0.2619133 | 3.256207 | 3.93e-10 | 13.59292 | 1.313e-09
2018-01-31 15:36 | 173665.8 | 2880.0019 | 3 | 18 | 4.400311 | 0.2335739 | 3.26446 | 3.93e-10 | 13.62923 | 1.313e-09
2018-01-31 15:38 | 173785.8 | 3000.0003 | 3 | 18 | 4.400302 | 0.2091007 | 3.27184 | 3.93e-10 | 13.66171 | 1.313e-09
2018-01-31 15:40 | 173905.8 | 3120.001 | 3 | 18 | 4.400302 | 0.1874428 | 3.278442 | 3.93e-10 | 13.69076 | 1.313e-09
2018-01-31 15:42 | 174025.8 | 3240.0003 | 3 | 18 | 4.400324 | 0.1680775 | 3.284355 | 3.93e-10 | 13.71678 | 1.313e-09
2018-01-31 15:44 | 174145.8 | 3360.001 | 3 | 18 | 4.400272 | 0.1491776 | 3.289648 | 3.93e-10 | 13.74007 | 1.313e-09
2018-01-31 15:46 | 174265.8 | 3480.0003 | 3 | 18 | 4.400296 | 0.1347866 | 3.294389 | 3.93e-10 | 13.76093 | 1.313e-09
2018-01-31 15:48 | 174385.8 | 3600.001 | 3 | 18 | 4.40032 | 0.1209278 | 3.298639 | 3.93e-10 | 13.77963 | 1.313e-09
2018-01-31 15:50 | 174505.8 | 3720.001 | 3 | 18 | 4.400301 | 0.1078091 | 3.302449 | 3.93e-10 | 13.7964 | 1.313e-09
2018-01-31 15:52 | 174625.8 | 3840.0019 | 3 | 18 | 4.400304 | 0.09685516 | 3.305857 | 3.93e-10 | 13.81139 | 1.313e-09
2018-01-31 15:54 | 174745.8 | 3960.0003 | 3 | 18 | 4.400275 | 0.08650208 | 3.308917 | 3.93e-10 | 13.82486 | 1.313e-09
2018-01-31 15:55 | 174821.3 | 4035.4992 | 3 | 18 | 4.400296 | 0.08149719 | 3.310675 | 3.93e-10 | 13.83259 | 1.313e-09
2018-01-31 15:57 | 174941.3 | 120.0009 | 4 | 18 | 4.394703 | 0 | 3.310675 | 3.93e-10 | 13.83259 | 1.313e-09
2018-01-31 15:59 | 175061.3 | 240.0018 | 4 | 18 | 4.394044 | 0 | 3.310675 | 3.93e-10 | 13.83259 | 1.313e-09
2018-01-31 16:00 | 175121.3 | 300.0023 | 4 | 18 | 4.393814 | 0 | 3.310675 | 3.93e-10 | 13.83259 | 1.313e-09
2018-01-31 16:02 | 175241.4 | 120.0003 | 5 | 18 | 4.172423 | -3.260116 | 3.310675 | 0.1086572 | 13.83259 | 0.4564429
2018-01-31 16:04 | 175361.4 | 240.0003 | 5 | 18 | 4.131926 | -3.260107 | 3.310675 | 0.217318 | 13.83259 | 0.9076052
2018-01-31 16:06 | 175481.4 | 360.001 | 5 | 18 | 4.09154 | -3.260139 | 3.310675 | 0.3259777 | 13.83259 | 1.354392
2018-01-31 16:08 | 175601.4 | 480.0011 | 5 | 18 | 4.050662 | -3.260114 | 3.310675 | 0.4346402 | 13.83259 | 1.79677
2018-01-31 16:10 | 175721.4 | 600.0011 | 5 | 18 | 4.009957 | -3.26014 | 3.310675 | 0.5432956 | 13.83259 | 2.23468
2018-01-31 16:12 | 175841.4 | 720.0003 | 5 | 18 | 3.970219 | -3.260118 | 3.310675 | 0.6519533 | 13.83259 | 2.668224
2018-01-31 16:14 | 175961.4 | 840.0019 | 5 | 18 | 3.931699 | -3.260135 | 3.310675 | 0.7606136 | 13.83259 | 3.097522
2018-01-31 16:16 | 176081.4 | 960.0003 | 5 | 18 | 3.894597 | -3.260112 | 3.310675 | 0.8692721 | 13.83259 | 3.522707
2018-01-31 16:18 | 176201.4 | 1080.0011 | 5 | 18 | 3.859063 | -3.260105 | 3.310675 | 0.9779328 | 13.83259 | 3.943951
2018-01-31 16:20 | 176321.4 | 1200.0019 | 5 | 18 | 3.82523 | -3.260095 | 3.310675 | 1.086594 | 13.83259 | 4.361426
2018-01-31 16:22 | 176441.4 | 1320.0018 | 5 | 18 | 3.793192 | -3.260145 | 3.310675 | 1.19525 | 13.83259 | 4.775303
2018-01-31 16:24 | 176561.4 | 1440.001 | 5 | 18 | 3.763196 | -3.260118 | 3.310675 | 1.30391 | 13.83259 | 5.185823
2018-01-31 16:26 | 176681.4 | 1560.0011 | 5 | 18 | 3.735185 | -3.260143 | 3.310675 | 1.412569 | 13.83259 | 5.593189
2018-01-31 16:28 | 176801.4 | 1680.0003 | 5 | 18 | 3.709151 | -3.260126 | 3.310675 | 1.52123 | 13.83259 | 5.997626
2018-01-31 16:30 | 176921.4 | 1800.0001 | 5 | 18 | 3.685004 | -3.260135 | 3.310675 | 1.629889 | 13.83259 | 6.399332
2018-01-31 16:32 | 177041.4 | 1920.0011 | 5 | 18 | 3.662704 | -3.260122 | 3.310675 | 1.73855 | 13.83259 | 6.798521
2018-01-31 16:34 | 177161.4 | 2040.0011 | 5 | 18 | 3.64222 | -3.260124 | 3.310675 | 1.847209 | 13.83259 | 7.195375
2018-01-31 16:36 | 177281.4 | 2160.0003 | 5 | 18 | 3.623544 | -3.260086 | 3.310675 | 1.955867 | 13.83259 | 7.590101
2018-01-31 16:38 | 177401.4 | 2280.0019 | 5 | 18 | 3.606608 | -3.260116 | 3.310675 | 2.064527 | 13.83259 | 7.9829
2018-01-31 16:40 | 177521.4 | 2400.0018 | 5 | 18 | 3.591158 | -3.260034 | 3.310675 | 2.17318 | 13.83259 | 8.373918
2018-01-31 16:42 | 177641.4 | 2520.0002 | 5 | 18 | 3.576758 | -3.260078 | 3.310675 | 2.281832 | 13.83259 | 8.763317
2018-01-31 16:44 | 177761.4 | 2640.0003 | 5 | 18 | 3.562971 | -3.260095 | 3.310675 | 2.390497 | 13.83259 | 9.151233
2018-01-31 16:46 | 177881.4 | 2760.0011 | 5 | 18 | 3.549336 | -3.26014 | 3.310675 | 2.499157 | 13.83259 | 9.537647
2018-01-31 16:48 | 178001.4 | 2880.0002 | 5 | 18 | 3.534991 | -3.260139 | 3.310675 | 2.607816 | 13.83259 | 9.922545
2018-01-31 16:50 | 178121.4 | 3000.0002 | 5 | 18 | 3.51853 | -3.260084 | 3.310675 | 2.716475 | 13.83259 | 10.30579
2018-01-31 16:52 | 178241.4 | 3120.0009 | 5 | 18 | 3.49665 | -3.260099 | 3.310675 | 2.825117 | 13.83259 | 10.68693
2018-01-31 16:54 | 178361.4 | 3240.0002 | 5 | 18 | 3.466346 | -3.260065 | 3.310675 | 2.933794 | 13.83259 | 11.06537
2018-01-31 16:56 | 178481.4 | 3360.001 | 5 | 18 | 3.425382 | -3.260063 | 3.310675 | 3.042456 | 13.83259 | 11.43994
2018-01-31 16:58 | 178601.4 | 3480.001 | 5 | 18 | 3.358906 | -3.26008 | 3.310675 | 3.151104 | 13.83259 | 11.80885
2018-01-31 17:00 | 178721.4 | 3600.0002 | 5 | 18 | 3.203331 | -3.260057 | 3.310675 | 3.259779 | 13.83259 | 12.16702
2018-01-31 17:01 | 178774.9 | 3653.5591 | 5 | 18 | 2.999988 | -3.260063 | 3.310675 | 3.30827 | 13.83259 | 12.31826
2018-01-31 17:03 | 178895 | 120.0007 | 6 | 18 | 3.279292 | 0 | 3.310675 | 3.30827 | 13.83259 | 12.31826
2018-01-31 17:05 | 179015 | 240 | 6 | 18 | 3.290503 | 0 | 3.310675 | 3.30827 | 13.83259 | 12.31826
2018-01-31 17:06 | 179075 | 300.0029 | 6 | 18 | 3.294257 | 0 | 3.310675 | 3.30827 | 13.83259 | 12.31826
2018-01-31 17:06 | 179075 | 0.0025 | 7 | 19 | 3.294241 | 0 | 0 | 0 | 0 | 0
2018-01-31 17:08 | 179195.1 | 120.0003 | 2 | 19 | 3.918805 | 4.889854 | 0.1623026 | 2.33e-10 | 0.6151065 | 7.69e-10
2018-01-31 17:10 | 179315.1 | 240.0019 | 2 | 19 | 3.971319 | 4.889893 | 0.3252807 | 2.33e-10 | 1.258621 | 7.69e-10
2018-01-31 17:12 | 179435.1 | 360.0003 | 2 | 19 | 4.007218 | 4.889847 | 0.4882545 | 2.33e-10 | 1.908912 | 7.69e-10
2018-01-31 17:14 | 179555.1 | 480.0011 | 2 | 19 | 4.03626 | 4.889969 | 0.6512383 | 2.33e-10 | 2.564435 | 7.69e-10
2018-01-31 17:16 | 179675.1 | 600.0011 | 2 | 19 | 4.061639 | 4.889851 | 0.8142155 | 2.33e-10 | 3.224374 | 7.69e-10
2018-01-31 17:18 | 179795.1 | 720.0002 | 2 | 19 | 4.083978 | 4.88982 | 0.9771604 | 2.33e-10 | 3.888036 | 7.69e-10
2018-01-31 17:20 | 179915.1 | 840.0003 | 2 | 19 | 4.106756 | 4.889868 | 1.140172 | 2.33e-10 | 4.555604 | 7.69e-10
2018-01-31 17:22 | 180035.1 | 960.0019 | 2 | 19 | 4.131607 | 4.889896 | 1.303146 | 2.33e-10 | 5.226894 | 7.69e-10
2018-01-31 17:24 | 180155.1 | 1080.0027 | 2 | 19 | 4.158868 | 4.889864 | 1.466129 | 2.33e-10 | 5.902451 | 7.69e-10
2018-01-31 17:26 | 180275.1 | 1200.0011 | 2 | 19 | 4.190101 | 4.889858 | 1.629105 | 2.33e-10 | 6.582732 | 7.69e-10
2018-01-31 17:28 | 180395.1 | 1320.0011 | 2 | 19 | 4.200397 | 4.412188 | 1.786222 | 2.33e-10 | 7.24243 | 7.69e-10
2018-01-31 17:30 | 180515.1 | 1440.0003 | 2 | 19 | 4.200406 | 3.81798 | 1.923224 | 2.33e-10 | 7.817894 | 7.69e-10
2018-01-31 17:32 | 180635.1 | 1560.0003 | 2 | 19 | 4.200387 | 3.276684 | 2.041308 | 2.33e-10 | 8.313894 | 7.69e-10
2018-01-31 17:32 | 180639.1 | 1563.9833 | 2 | 19 | 4.200401 | 3.259983 | 2.044924 | 2.33e-10 | 8.329083 | 7.69e-10
2018-01-31 17:34 | 180759.1 | 120.001 | 3 | 19 | 4.228893 | 3.259998 | 2.153155 | 2.33e-10 | 8.78511 | 7.69e-10
2018-01-31 17:36 | 180879.1 | 240.0002 | 3 | 19 | 4.262519 | 3.259909 | 2.261807 | 2.33e-10 | 9.246392 | 7.69e-10
2018-01-31 17:38 | 180999.1 | 360.0011 | 3 | 19 | 4.298517 | 3.25993 | 2.370461 | 2.33e-10 | 9.711465 | 7.69e-10
2018-01-31 17:40 | 181119.1 | 480.001 | 3 | 19 | 4.33665 | 3.259933 | 2.479115 | 2.33e-10 | 10.18057 | 7.69e-10
2018-01-31 17:42 | 181239.1 | 600.0002 | 3 | 19 | 4.376512 | 3.259949 | 2.587766 | 2.33e-10 | 10.6539 | 7.69e-10
2018-01-31 17:44 | 181359.1 | 720.0002 | 3 | 19 | 4.400405 | 2.951494 | 2.694076 | 2.33e-10 | 11.12095 | 7.69e-10
2018-01-31 17:46 | 181479.1 | 840.0011 | 3 | 19 | 4.400393 | 2.436354 | 2.783482 | 2.33e-10 | 11.51437 | 7.69e-10
2018-01-31 17:48 | 181599.1 | 960.0019 | 3 | 19 | 4.400386 | 2.02866 | 2.857652 | 2.33e-10 | 11.84075 | 7.69e-10
2018-01-31 17:50 | 181719.1 | 1080.0019 | 3 | 19 | 4.400384 | 1.700575 | 2.919605 | 2.33e-10 | 12.11337 | 7.69e-10
2018-01-31 17:52 | 181839.1 | 1200.0002 | 3 | 19 | 4.400389 | 1.435902 | 2.971707 | 2.33e-10 | 12.34263 | 7.69e-10
2018-01-31 17:54 | 181959.1 | 1320.0019 | 3 | 19 | 4.400342 | 1.220047 | 3.015851 | 2.33e-10 | 12.53689 | 7.69e-10
2018-01-31 17:56 | 182079.1 | 1440.0003 | 3 | 19 | 4.400369 | 1.04541 | 3.053524 | 2.33e-10 | 12.70266 | 7.69e-10
2018-01-31 17:58 | 182199.1 | 1560.0019 | 3 | 19 | 4.400365 | 0.9023705 | 3.085904 | 2.33e-10 | 12.84514 | 7.69e-10
2018-01-31 18:00 | 182319.1 | 1680.0002 | 3 | 19 | 4.400353 | 0.7831001 | 3.113925 | 2.33e-10 | 12.96845 | 7.69e-10
2018-01-31 18:02 | 182439.1 | 1800.0019 | 3 | 19 | 4.400317 | 0.6831264 | 3.13832 | 2.33e-10 | 13.07579 | 7.69e-10
2018-01-31 18:04 | 182559.1 | 1920.0027 | 3 | 19 | 4.400361 | 0.6003571 | 3.159675 | 2.33e-10 | 13.16976 | 7.69e-10
2018-01-31 18:06 | 182679.1 | 2040.0019 | 3 | 19 | 4.400345 | 0.5287495 | 3.178459 | 2.33e-10 | 13.25242 | 7.69e-10
2018-01-31 18:08 | 182799.1 | 2160.0002 | 3 | 19 | 4.40032 | 0.4675312 | 3.195046 | 2.33e-10 | 13.32541 | 7.69e-10
2018-01-31 18:10 | 182919.1 | 2280.0011 | 3 | 19 | 4.400321 | 0.4149952 | 3.209743 | 2.33e-10 | 13.39008 | 7.69e-10
2018-01-31 18:12 | 183039.1 | 2400.0002 | 3 | 19 | 4.400331 | 0.3691883 | 3.222797 | 2.33e-10 | 13.44752 | 7.69e-10
2018-01-31 18:14 | 183159.1 | 2520.0006 | 3 | 19 | 4.400317 | 0.3289337 | 3.234414 | 2.33e-10 | 13.49864 | 7.69e-10
2018-01-31 18:16 | 183279.1 | 2640.0019 | 3 | 19 | 4.40033 | 0.2933979 | 3.244774 | 2.33e-10 | 13.54423 | 7.69e-10
2018-01-31 18:18 | 183399.1 | 2760.0003 | 3 | 19 | 4.400336 | 0.2627373 | 3.254021 | 2.33e-10 | 13.58492 | 7.69e-10
2018-01-31 18:20 | 183519.1 | 2880.0011 | 3 | 19 | 4.400326 | 0.2347298 | 3.26229 | 2.33e-10 | 13.6213 | 7.69e-10
2018-01-31 18:22 | 183639.1 | 3000.0003 | 3 | 19 | 4.400293 | 0.2096043 | 3.269683 | 2.33e-10 | 13.65383 | 7.69e-10
2018-01-31 18:24 | 183759.1 | 3120.0011 | 3 | 19 | 4.400318 | 0.1882095 | 3.276305 | 2.33e-10 | 13.68297 | 7.69e-10
2018-01-31 18:26 | 183879.1 | 3240.0002 | 3 | 19 | 4.400294 | 0.1679249 | 3.282234 | 2.33e-10 | 13.70906 | 7.69e-10
2018-01-31 18:28 | 183999.1 | 3360.0002 | 3 | 19 | 4.400311 | 0.1510353 | 3.287547 | 2.33e-10 | 13.73244 | 7.69e-10
2018-01-31 18:30 | 184119.1 | 3480.0011 | 3 | 19 | 4.400318 | 0.1351509 | 3.292308 | 2.33e-10 | 13.75339 | 7.69e-10
2018-01-31 18:32 | 184239.1 | 3600.0003 | 3 | 19 | 4.40027 | 0.120472 | 3.296575 | 2.33e-10 | 13.77217 | 7.69e-10
2018-01-31 18:34 | 184359.1 | 3720.0003 | 3 | 19 | 4.400283 | 0.1082096 | 3.300403 | 2.33e-10 | 13.78901 | 7.69e-10
2018-01-31 18:36 | 184479.1 | 3840.002 | 3 | 19 | 4.40032 | 0.09785652 | 3.303835 | 2.33e-10 | 13.80411 | 7.69e-10
2018-01-31 18:38 | 184599.1 | 3960.0003 | 3 | 19 | 4.40026 | 0.08690834 | 3.306915 | 2.33e-10 | 13.81767 | 7.69e-10
2018-01-31 18:39 | 184683.9 | 4044.8616 | 3 | 19 | 4.40031 | 0.0814991 | 3.308905 | 2.33e-10 | 13.82642 | 7.69e-10
2018-01-31 18:41 | 184804 | 120.0019 | 4 | 19 | 4.394691 | 0 | 3.308906 | 2.33e-10 | 13.82642 | 7.69e-10
2018-01-31 18:43 | 184924 | 240.0019 | 4 | 19 | 4.394027 | 0 | 3.308906 | 2.33e-10 | 13.82642 | 7.69e-10
2018-01-31 18:44 | 184984 | 300.0041 | 4 | 19 | 4.393787 | 0 | 3.308906 | 2.33e-10 | 13.82642 | 7.69e-10
2018-01-31 18:46 | 185104.1 | 120.002 | 5 | 19 | 4.172124 | -3.260105 | 3.308906 | 0.1086542 | 13.82642 | 0.4563947
2018-01-31 18:48 | 185224.1 | 240.0013 | 5 | 19 | 4.131775 | -3.260128 | 3.308906 | 0.2173152 | 13.82642 | 0.9075344
2018-01-31 18:50 | 185344.1 | 360.002 | 5 | 19 | 4.091394 | -3.260055 | 3.308906 | 0.3259801 | 13.82642 | 1.354326
2018-01-31 18:52 | 185464.1 | 480.0028 | 5 | 19 | 4.050577 | -3.26007 | 3.308906 | 0.4346387 | 13.82642 | 1.796675
2018-01-31 18:54 | 185584.1 | 600.0011 | 5 | 19 | 4.009977 | -3.260076 | 3.308906 | 0.5432899 | 13.82642 | 2.234564
2018-01-31 18:56 | 185704.1 | 720.0004 | 5 | 19 | 3.97023 | -3.260038 | 3.308906 | 0.6519434 | 13.82642 | 2.668093
2018-01-31 18:58 | 185824.1 | 840.0003 | 5 | 19 | 3.931726 | -3.260082 | 3.308906 | 0.7606015 | 13.82642 | 3.097387
2018-01-31 19:00 | 185944.1 | 960.0008 | 5 | 19 | 3.89463 | -3.260024 | 3.308906 | 0.8692549 | 13.82642 | 3.522554
2018-01-31 19:02 | 186064.1 | 1080.0003 | 5 | 19 | 3.85905 | -3.26007 | 3.308906 | 0.9779129 | 13.82642 | 3.94379
2018-01-31 19:04 | 186184.1 | 1200.0012 | 5 | 19 | 3.825209 | -3.260011 | 3.308906 | 1.086571 | 13.82642 | 4.361253
2018-01-31 19:06 | 186304.1 | 1320.0027 | 5 | 19 | 3.793132 | -3.260032 | 3.308906 | 1.195233 | 13.82642 | 4.775146
2018-01-31 19:08 | 186424.1 | 1440.0011 | 5 | 19 | 3.763122 | -3.26003 | 3.308906 | 1.303885 | 13.82642 | 5.185628
2018-01-31 19:10 | 186544.1 | 1560.0019 | 5 | 19 | 3.735106 | -3.260082 | 3.308906 | 1.412547 | 13.82642 | 5.592995
2018-01-31 19:12 | 186664.1 | 1680.0003 | 5 | 19 | 3.709045 | -3.260053 | 3.308906 | 1.521204 | 13.82642 | 5.99741
2018-01-31 19:14 | 186784.1 | 1800.0012 | 5 | 19 | 3.684854 | -3.260036 | 3.308906 | 1.629864 | 13.82642 | 6.399103
2018-01-31 19:16 | 186904.1 | 1920.0004 | 5 | 19 | 3.662523 | -3.260049 | 3.308906 | 1.73852 | 13.82642 | 6.798254
2018-01-31 19:18 | 187024.1 | 2040.0005 | 5 | 19 | 3.641964 | -3.260015 | 3.308906 | 1.84718 | 13.82642 | 7.195092
2018-01-31 19:20 | 187144.1 | 2160.0011 | 5 | 19 | 3.623311 | -3.260097 | 3.308906 | 1.95584 | 13.82642 | 7.589795
2018-01-31 19:22 | 187264.1 | 2280.0011 | 5 | 19 | 3.606391 | -3.260044 | 3.308906 | 2.064494 | 13.82642 | 7.982548
2018-01-31 19:24 | 187384.1 | 2400.0003 | 5 | 19 | 3.590936 | -3.260047 | 3.308906 | 2.173152 | 13.82642 | 8.37356
2018-01-31 19:26 | 187504.1 | 2520.0027 | 5 | 19 | 3.576531 | -3.260034 | 3.308906 | 2.28182 | 13.82642 | 8.762989
2018-01-31 19:28 | 187624.1 | 2640.0019 | 5 | 19 | 3.562718 | -3.26004 | 3.308906 | 2.390481 | 13.82642 | 9.150862
2018-01-31 19:30 | 187744.1 | 2760.0011 | 5 | 19 | 3.549086 | -3.26007 | 3.308906 | 2.499125 | 13.82642 | 9.537194
2018-01-31 19:32 | 187864.1 | 2880.002 | 5 | 19 | 3.534715 | -3.260068 | 3.308906 | 2.607798 | 13.82642 | 9.922114
2018-01-31 19:34 | 187984.1 | 3000.002 | 5 | 19 | 3.518254 | -3.260068 | 3.308906 | 2.716455 | 13.82642 | 10.30532
2018-01-31 19:36 | 188104.1 | 3120.0003 | 5 | 19 | 3.496252 | -3.260026 | 3.308906 | 2.825118 | 13.82642 | 10.6865
2018-01-31 19:38 | 188224.1 | 3240.0003 | 5 | 19 | 3.465852 | -3.260034 | 3.308906 | 2.933773 | 13.82642 | 11.06481
2018-01-31 19:40 | 188344.1 | 3360.0028 | 5 | 19 | 3.424716 | -3.26003 | 3.308906 | 3.042437 | 13.82642 | 11.43933
2018-01-31 19:42 | 188464.1 | 3480.0028 | 5 | 19 | 3.357712 | -3.260021 | 3.308906 | 3.151094 | 13.82642 | 11.80817
2018-01-31 19:44 | 188584.1 | 3600.002 | 5 | 19 | 3.199197 | -3.260014 | 3.308906 | 3.259753 | 13.82642 | 12.16606
2018-01-31 19:45 | 188635.9 | 3651.7778 | 5 | 19 | 2.999979 | -3.260024 | 3.308906 | 3.306631 | 13.82642 | 12.31213
2018-01-31 19:47 | 188755.9 | 120.001 | 6 | 19 | 3.278713 | 0 | 3.308906 | 3.306631 | 13.82642 | 12.31213
2018-01-31 19:49 | 188875.9 | 240.0001 | 6 | 19 | 3.289899 | 0 | 3.308906 | 3.306631 | 13.82642 | 12.31213
2018-01-31 19:50 | 188935.9 | 300.0031 | 6 | 19 | 3.293636 | 0 | 3.308906 | 3.306631 | 13.82642 | 12.31213
2018-01-31 19:50 | 188935.9 | 0.0025 | 7 | 20 | 3.293553 | 0 | 0 | 0 | 0 | 0
2018-01-31 19:52 | 189056 | 120.0018 | 2 | 20 | 3.918675 | 4.889944 | 0.1623044 | 0 | 0.615064 | 0
2018-01-31 19:54 | 189176 | 240.0014 | 2 | 20 | 3.971214 | 4.889812 | 0.3252901 | 0 | 1.258592 | 0
2018-01-31 19:56 | 189296 | 360.0009 | 2 | 20 | 4.007169 | 4.889889 | 0.4882667 | 0 | 1.908881 | 0
2018-01-31 19:58 | 189416 | 480.0009 | 2 | 20 | 4.036309 | 4.89012 | 0.651247 | 0 | 2.564389 | 0
2018-01-31 20:00 | 189536 | 600.0002 | 2 | 20 | 4.061796 | 4.889921 | 0.8142231 | 0 | 3.224339 | 0
2018-01-31 20:02 | 189656 | 720.0018 | 2 | 20 | 4.084114 | 4.89016 | 0.9772088 | 0 | 3.888193 | 0
2018-01-31 20:04 | 189776 | 840.0019 | 2 | 20 | 4.106956 | 4.890154 | 1.14019 | 0 | 4.555665 | 0
2018-01-31 20:06 | 189896 | 960.0003 | 2 | 20 | 4.131848 | 4.890141 | 1.303165 | 0 | 5.226993 | 0
2018-01-31 20:08 | 190016 | 1080.0011 | 2 | 20 | 4.159226 | 4.88999 | 1.466149 | 0 | 5.902609 | 0
2018-01-31 20:10 | 190136 | 1200.0019 | 2 | 20 | 4.190552 | 4.889843 | 1.62912 | 0 | 6.582935 | 0
2018-01-31 20:12 | 190256 | 1320.0019 | 2 | 20 | 4.200401 | 4.402077 | 1.786002 | 0 | 7.241671 | 0
2018-01-31 20:14 | 190376 | 1440.0003 | 2 | 20 | 4.200385 | 3.810175 | 1.922729 | 0 | 7.815981 | 0
2018-01-31 20:16 | 190496 | 1560.0003 | 2 | 20 | 4.200408 | 3.270988 | 2.040597 | 0 | 8.311075 | 0
2018-01-31 20:16 | 190498.5 | 1562.4657 | 2 | 20 | 4.200392 | 3.259985 | 2.04283 | 0 | 8.320454 | 0
2018-01-31 20:18 | 190618.5 | 120.0002 | 3 | 20 | 4.228961 | 3.259985 | 2.151049 | 1.519e-09 | 8.776438 | 6.211e-09
2018-01-31 20:20 | 190738.5 | 240.0002 | 3 | 20 | 4.262659 | 3.259977 | 2.259707 | 1.519e-09 | 9.237756 | 6.211e-09
2018-01-31 20:22 | 190858.5 | 360.0018 | 3 | 20 | 4.298651 | 3.259979 | 2.368362 | 1.519e-09 | 9.702847 | 6.211e-09
2018-01-31 20:24 | 190978.5 | 480.0003 | 3 | 20 | 4.33676 | 3.259993 | 2.477017 | 1.519e-09 | 10.17197 | 6.211e-09
2018-01-31 20:26 | 191098.5 | 600.0002 | 3 | 20 | 4.376619 | 3.260002 | 2.585673 | 1.519e-09 | 10.64534 | 6.211e-09
2018-01-31 20:28 | 191218.5 | 720.0002 | 3 | 20 | 4.400403 | 2.950394 | 2.691962 | 1.519e-09 | 11.1123 | 6.211e-09
2018-01-31 20:30 | 191338.5 | 840.0018 | 3 | 20 | 4.400386 | 2.43652 | 2.78136 | 1.519e-09 | 11.50569 | 6.211e-09
2018-01-31 20:32 | 191458.5 | 960.0001 | 3 | 20 | 4.400386 | 2.029463 | 2.855536 | 1.519e-09 | 11.83209 | 6.211e-09
2018-01-31 20:34 | 191578.5 | 1080.0027 | 3 | 20 | 4.40037 | 1.701193 | 2.91751 | 1.519e-09 | 12.1048 | 6.211e-09
2018-01-31 20:36 | 191698.5 | 1200.001 | 3 | 20 | 4.400368 | 1.436134 | 2.969633 | 1.519e-09 | 12.33416 | 6.211e-09
2018-01-31 20:38 | 191818.5 | 1320.0019 | 3 | 20 | 4.400371 | 1.22151 | 3.0138 | 1.519e-09 | 12.52851 | 6.211e-09
2018-01-31 20:40 | 191938.5 | 1440.0002 | 3 | 20 | 4.400359 | 1.046171 | 3.051494 | 1.519e-09 | 12.69438 | 6.211e-09
2018-01-31 20:42 | 192058.5 | 1560.0003 | 3 | 20 | 4.400349 | 0.902132 | 3.083894 | 1.519e-09 | 12.83695 | 6.211e-09
2018-01-31 20:44 | 192178.5 | 1680.0002 | 3 | 20 | 4.400355 | 0.7835979 | 3.111927 | 1.519e-09 | 12.96031 | 6.211e-09
2018-01-31 20:46 | 192298.5 | 1800.0002 | 3 | 20 | 4.400344 | 0.6839199 | 3.136331 | 1.519e-09 | 13.06769 | 6.211e-09
2018-01-31 20:48 | 192418.5 | 1920.0012 | 3 | 20 | 4.400349 | 0.6003056 | 3.157695 | 1.519e-09 | 13.1617 | 6.211e-09
2018-01-31 20:50 | 192538.5 | 2040.0019 | 3 | 20 | 4.40035 | 0.5293274 | 3.176488 | 1.519e-09 | 13.2444 | 6.211e-09
2018-01-31 20:52 | 192658.5 | 2160.0003 | 3 | 20 | 4.400314 | 0.4675446 | 3.193083 | 1.519e-09 | 13.31742 | 6.211e-09
2018-01-31 20:54 | 192778.5 | 2280.0003 | 3 | 20 | 4.40031 | 0.4151535 | 3.207789 | 1.519e-09 | 13.38213 | 6.211e-09
2018-01-31 20:56 | 192898.5 | 2400.001 | 3 | 20 | 4.400296 | 0.3687401 | 3.220853 | 1.519e-09 | 13.43962 | 6.211e-09
2018-01-31 20:58 | 193018.5 | 2520.0002 | 3 | 20 | 4.400299 | 0.3289852 | 3.232484 | 1.519e-09 | 13.4908 | 6.211e-09
2018-01-31 21:00 | 193138.5 | 2640.0012 | 3 | 20 | 4.400334 | 0.2943401 | 3.242859 | 1.519e-09 | 13.53645 | 6.211e-09
2018-01-31 21:02 | 193258.5 | 2760.0002 | 3 | 20 | 4.400318 | 0.2627373 | 3.252125 | 1.519e-09 | 13.57723 | 6.211e-09
2018-01-31 21:04 | 193378.5 | 2880.0009 | 3 | 20 | 4.400323 | 0.2349758 | 3.260408 | 1.519e-09 | 13.61367 | 6.211e-09
2018-01-31 21:06 | 193498.5 | 3000.0001 | 3 | 20 | 4.400315 | 0.2103252 | 3.267815 | 1.519e-09 | 13.64627 | 6.211e-09
2018-01-31 21:08 | 193618.5 | 3120.0001 | 3 | 20 | 4.400309 | 0.1886501 | 3.274451 | 1.519e-09 | 13.67546 | 6.211e-09
2018-01-31 21:10 | 193738.5 | 3240.0002 | 3 | 20 | 4.400323 | 0.1687756 | 3.280398 | 1.519e-09 | 13.70164 | 6.211e-09
2018-01-31 21:12 | 193858.5 | 3360.0002 | 3 | 20 | 4.400316 | 0.1516075 | 3.285732 | 1.519e-09 | 13.7251 | 6.211e-09
2018-01-31 21:14 | 193978.5 | 3480.0002 | 3 | 20 | 4.400281 | 0.1352024 | 3.29051 | 1.519e-09 | 13.74613 | 6.211e-09
2018-01-31 21:16 | 194098.5 | 3600.001 | 3 | 20 | 4.400327 | 0.1222935 | 3.294794 | 1.519e-09 | 13.76498 | 6.211e-09
2018-01-31 21:18 | 194218.5 | 3720.0002 | 3 | 20 | 4.400282 | 0.1086349 | 3.298634 | 1.519e-09 | 13.78188 | 6.211e-09
2018-01-31 21:20 | 194338.5 | 3840.001 | 3 | 20 | 4.400248 | 0.0971756 | 3.30208 | 1.519e-09 | 13.79704 | 6.211e-09
2018-01-31 21:22 | 194458.5 | 3960.0002 | 3 | 20 | 4.400277 | 0.08765793 | 3.305178 | 1.519e-09 | 13.81067 | 6.211e-09
2018-01-31 21:24 | 194547.1 | 4048.6056 | 3 | 20 | 4.400309 | 0.08149719 | 3.307262 | 1.519e-09 | 13.81984 | 6.211e-09
2018-01-31 21:26 | 194667.1 | 120.001 | 4 | 20 | 4.394702 | 0 | 3.307262 | 1.519e-09 | 13.81984 | 6.211e-09
2018-01-31 21:28 | 194787.1 | 240.0026 | 4 | 20 | 4.394034 | 0 | 3.307262 | 1.519e-09 | 13.81984 | 6.211e-09
2018-01-31 21:29 | 194847.1 | 300.0016 | 4 | 20 | 4.39378 | 0 | 3.307262 | 1.519e-09 | 13.81984 | 6.211e-09
2018-01-31 21:31 | 194967.2 | 120.001 | 5 | 20 | 4.171765 | -3.260082 | 3.307262 | 0.1086573 | 13.81984 | 0.4563668
2018-01-31 21:33 | 195087.2 | 240.001 | 5 | 20 | 4.131417 | -3.260072 | 3.307262 | 0.2173168 | 13.81984 | 0.9074609
2018-01-31 21:35 | 195207.2 | 360.001 | 5 | 20 | 4.091059 | -3.260093 | 3.307262 | 0.3259773 | 13.81984 | 1.354198
2018-01-31 21:37 | 195327.2 | 480.0003 | 5 | 20 | 4.050188 | -3.260078 | 3.307262 | 0.4346367 | 13.81984 | 1.796512
2018-01-31 21:39 | 195447.2 | 600.0002 | 5 | 20 | 4.009549 | -3.26008 | 3.307262 | 0.5432936 | 13.81984 | 2.234379
2018-01-31 21:41 | 195567.2 | 720.0002 | 5 | 20 | 3.969762 | -3.260044 | 3.307262 | 0.6519502 | 13.81984 | 2.667871
2018-01-31 21:43 | 195687.2 | 840.0002 | 5 | 20 | 3.931231 | -3.260091 | 3.307262 | 0.7606084 | 13.81984 | 3.097112
2018-01-31 21:45 | 195807.2 | 960.0014 | 5 | 20 | 3.89411 | -3.260074 | 3.307262 | 0.8692687 | 13.81984 | 3.522251
2018-01-31 21:47 | 195927.2 | 1080.001 | 5 | 20 | 3.858494 | -3.260101 | 3.307262 | 0.9779233 | 13.81984 | 3.943412
2018-01-31 21:49 | 196047.2 | 1200.0002 | 5 | 20 | 3.82461 | -3.260074 | 3.307262 | 1.086582 | 13.81984 | 4.360816
2018-01-31 21:51 | 196167.2 | 1320.0018 | 5 | 20 | 3.792576 | -3.26004 | 3.307262 | 1.195242 | 13.81984 | 4.774639
2018-01-31 21:53 | 196287.2 | 1440.001 | 5 | 20 | 3.762572 | -3.260078 | 3.307262 | 1.303899 | 13.81984 | 5.185078
2018-01-31 21:55 | 196407.2 | 1560.001 | 5 | 20 | 3.734534 | -3.260044 | 3.307262 | 1.412555 | 13.81984 | 5.592364
2018-01-31 21:57 | 196527.2 | 1680.001 | 5 | 20 | 3.708489 | -3.26008 | 3.307262 | 1.521211 | 13.81984 | 5.99671
2018-01-31 21:59 | 196647.2 | 1800.001 | 5 | 20 | 3.684337 | -3.260078 | 3.307262 | 1.629869 | 13.81984 | 6.398338
2018-01-31 22:01 | 196767.2 | 1920.0018 | 5 | 20 | 3.662009 | -3.260089 | 3.307262 | 1.738528 | 13.81984 | 6.797444
2018-01-31 22:03 | 196887.2 | 2040.0002 | 5 | 20 | 3.641541 | -3.260068 | 3.307262 | 1.847181 | 13.81984 | 7.194203
2018-01-31 22:05 | 197007.2 | 2160.0002 | 5 | 20 | 3.622906 | -3.260065 | 3.307262 | 1.955842 | 13.81984 | 7.58887
2018-01-31 22:07 | 197127.2 | 2280.0001 | 5 | 20 | 3.606007 | -3.260091 | 3.307262 | 2.064497 | 13.81984 | 7.981581
2018-01-31 22:09 | 197247.2 | 2400.0002 | 5 | 20 | 3.590569 | -3.260044 | 3.307262 | 2.173153 | 13.81984 | 8.372546
2018-01-31 22:11 | 197367.2 | 2520.0026 | 5 | 20 | 3.576178 | -3.260103 | 3.307262 | 2.281815 | 13.81984 | 8.761915
2018-01-31 22:13 | 197487.2 | 2640.0009 | 5 | 20 | 3.562352 | -3.260082 | 3.307262 | 2.39047 | 13.81984 | 9.149728
2018-01-31 22:15 | 197607.2 | 2760.0018 | 5 | 20 | 3.548759 | -3.260068 | 3.307262 | 2.49913 | 13.81984 | 9.536078
2018-01-31 22:17 | 197727.2 | 2880.001 | 5 | 20 | 3.534339 | -3.26004 | 3.307262 | 2.607789 | 13.81984 | 9.920912
2018-01-31 22:19 | 197847.2 | 3000.0006 | 5 | 20 | 3.517853 | -3.260003 | 3.307262 | 2.716446 | 13.81984 | 10.30408
2018-01-31 22:21 | 197967.2 | 3120.0002 | 5 | 20 | 3.495779 | -3.260055 | 3.307262 | 2.825104 | 13.81984 | 10.68519
2018-01-31 22:23 | 198087.2 | 3240.0001 | 5 | 20 | 3.46523 | -3.260061 | 3.307262 | 2.933753 | 13.81984 | 11.06342
2018-01-31 22:25 | 198207.2 | 3360.001 | 5 | 20 | 3.423886 | -3.260026 | 3.307262 | 3.042416 | 13.81984 | 11.43786
2018-01-31 22:27 | 198327.2 | 3480.0001 | 5 | 20 | 3.356267 | -3.260076 | 3.307262 | 3.151067 | 13.81984 | 11.80656
2018-01-31 22:29 | 198447.2 | 3600.0002 | 5 | 20 | 3.1947 | -3.260057 | 3.307262 | 3.259727 | 13.81984 | 12.16418
2018-01-31 22:30 | 198497.2 | 3649.9576 | 5 | 20 | 2.999987 | -3.26007 | 3.307262 | 3.304966 | 13.81984 | 12.30501
2018-01-31 22:32 | 198617.2 | 120.0017 | 6 | 20 | 3.278673 | 0 | 3.307262 | 3.304966 | 13.81984 | 12.30501
2018-01-31 22:34 | 198737.2 | 240.001 | 6 | 20 | 3.289875 | 0 | 3.307262 | 3.304966 | 13.81984 | 12.30501
2018-01-31 22:35 | 198797.2 | 300.0024 | 6 | 20 | 3.293598 | 0 | 3.307262 | 3.304966 | 13.81984 | 12.30501
2018-01-31 22:35 | 198797.2 | 0.0024 | 7 | 21 | 3.293638 | 0 | 0 | 0 | 0 | 0
2018-01-31 22:37 | 198917.3 | 120.0002 | 2 | 21 | 3.919313 | 4.890207 | 0.1623064 | 1.189e-09 | 0.6151505 | 3.917e-09
2018-01-31 22:39 | 199037.3 | 240.0011 | 2 | 21 | 3.971673 | 4.889826 | 0.3252883 | 1.189e-09 | 1.258752 | 3.917e-09
2018-01-31 22:41 | 199157.3 | 360.0002 | 2 | 21 | 4.007609 | 4.890167 | 0.4882796 | 1.189e-09 | 1.909171 | 3.917e-09
2018-01-31 22:43 | 199277.3 | 480.0011 | 2 | 21 | 4.036693 | 4.890156 | 0.6512621 | 1.189e-09 | 2.564755 | 3.917e-09
2018-01-31 22:45 | 199397.3 | 600.0002 | 2 | 21 | 4.06216 | 4.89006 | 0.8142525 | 1.189e-09 | 3.224823 | 3.917e-09
2018-01-31 22:47 | 199517.3 | 720.0003 | 2 | 21 | 4.084493 | 4.890099 | 0.9772357 | 1.189e-09 | 3.888728 | 3.917e-09
2018-01-31 22:49 | 199637.3 | 840.0002 | 2 | 21 | 4.10729 | 4.890182 | 1.140215 | 1.189e-09 | 4.556246 | 3.917e-09
2018-01-31 22:51 | 199757.3 | 960.0003 | 2 | 21 | 4.132237 | 4.889854 | 1.303193 | 1.189e-09 | 5.227648 | 3.917e-09
2018-01-31 22:53 | 199877.3 | 1080.002 | 2 | 21 | 4.159616 | 4.890205 | 1.466176 | 1.189e-09 | 5.903321 | 3.917e-09
2018-01-31 22:55 | 199997.3 | 1200.0002 | 2 | 21 | 4.190857 | 4.890181 | 1.629152 | 1.189e-09 | 6.583717 | 3.917e-09
2018-01-31 22:57 | 200117.3 | 1320.0019 | 2 | 21 | 4.200392 | 4.397379 | 1.785899 | 1.189e-09 | 7.241901 | 3.917e-09
2018-01-31 22:59 | 200237.3 | 1440.002 | 2 | 21 | 4.200395 | 3.804861 | 1.922453 | 1.189e-09 | 7.815483 | 3.917e-09
2018-01-31 23:01 | 200357.3 | 1560.0002 | 2 | 21 | 4.200389 | 3.264585 | 2.040116 | 1.189e-09 | 8.309714 | 3.917e-09
2018-01-31 23:01 | 200358.6 | 1561.2273 | 2 | 21 | 4.200401 | 3.259991 | 2.041228 | 1.189e-09 | 8.314384 | 3.917e-09
2018-01-31 23:03 | 200478.6 | 120.001 | 3 | 21 | 4.228962 | 3.259983 | 2.149442 | 1.189e-09 | 8.770346 | 3.917e-09
2018-01-31 23:05 | 200598.6 | 240.001 | 3 | 21 | 4.262638 | 3.259966 | 2.258093 | 1.189e-09 | 9.231635 | 3.917e-09
2018-01-31 23:07 | 200718.6 | 360.0002 | 3 | 21 | 4.298684 | 3.259977 | 2.366744 | 1.189e-09 | 9.696712 | 3.917e-09
2018-01-31 23:09 | 200838.6 | 480.0009 | 3 | 21 | 4.336809 | 3.259943 | 2.475396 | 1.189e-09 | 10.16582 | 3.917e-09
2018-01-31 23:11 | 200958.6 | 600.0002 | 3 | 21 | 4.376679 | 3.25996 | 2.584055 | 1.189e-09 | 10.63921 | 3.917e-09
2018-01-31 23:13 | 201078.6 | 720.0026 | 3 | 21 | 4.400417 | 2.950535 | 2.690336 | 1.189e-09 | 11.10614 | 3.917e-09
2018-01-31 23:15 | 201198.6 | 840.001 | 3 | 21 | 4.400387 | 2.43611 | 2.77972 | 1.189e-09 | 11.49947 | 3.917e-09
2018-01-31 23:17 | 201318.6 | 960.001 | 3 | 21 | 4.400403 | 2.029503 | 2.853887 | 1.189e-09 | 11.82583 | 3.917e-09
2018-01-31 23:19 | 201438.6 | 1080.0001 | 3 | 21 | 4.400368 | 1.70059 | 2.915845 | 1.189e-09 | 12.09847 | 3.917e-09
2018-01-31 23:21 | 201558.6 | 1200.0018 | 3 | 21 | 4.400389 | 1.436502 | 2.967971 | 1.189e-09 | 12.32784 | 3.917e-09
2018-01-31 23:23 | 201678.6 | 1320.0002 | 3 | 21 | 4.400373 | 1.221935 | 3.012145 | 1.189e-09 | 12.52223 | 3.917e-09
2018-01-31 23:25 | 201798.6 | 1440.0027 | 3 | 21 | 4.400368 | 1.047314 | 3.049856 | 1.189e-09 | 12.68817 | 3.917e-09
2018-01-31 23:27 | 201918.6 | 1560.0002 | 3 | 21 | 4.400359 | 0.9033718 | 3.082279 | 1.189e-09 | 12.83084 | 3.917e-09
2018-01-31 23:29 | 202038.6 | 1680.0009 | 3 | 21 | 4.400353 | 0.7847652 | 3.110349 | 1.189e-09 | 12.95436 | 3.917e-09
2018-01-31 23:31 | 202158.6 | 1800.0018 | 3 | 21 | 4.400361 | 0.6857738 | 3.134801 | 1.189e-09 | 13.06196 | 3.917e-09
2018-01-31 23:33 | 202278.6 | 1920.0018 | 3 | 21 | 4.40033 | 0.6016827 | 3.156214 | 1.189e-09 | 13.15618 | 3.917e-09
2018-01-31 23:35 | 202398.6 | 2040.001 | 3 | 21 | 4.400322 | 0.5300941 | 3.175054 | 1.189e-09 | 13.23908 | 3.917e-09
2018-01-31 23:37 | 202518.6 | 2160.0018 | 3 | 21 | 4.400311 | 0.4690819 | 3.191696 | 1.189e-09 | 13.31231 | 3.917e-09
2018-01-31 23:39 | 202638.6 | 2280.001 | 3 | 21 | 4.400333 | 0.4164658 | 3.206439 | 1.189e-09 | 13.37719 | 3.917e-09
2018-01-31 23:41 | 202758.6 | 2400.0012 | 3 | 21 | 4.400341 | 0.3707714 | 3.219534 | 1.189e-09 | 13.43481 | 3.917e-09
2018-01-31 23:43 | 202878.6 | 2520.0027 | 3 | 21 | 4.40033 | 0.3304825 | 3.231195 | 1.189e-09 | 13.48612 | 3.917e-09
2018-01-31 23:45 | 202998.6 | 2640.0002 | 3 | 21 | 4.400311 | 0.294342 | 3.24159 | 1.189e-09 | 13.53187 | 3.917e-09
2018-01-31 23:47 | 203118.6 | 2760.0002 | 3 | 21 | 4.400307 | 0.2627048 | 3.250876 | 1.189e-09 | 13.57273 | 3.917e-09
2018-01-31 23:49 | 203238.6 | 2880.0002 | 3 | 21 | 4.400313 | 0.2350578 | 3.259174 | 1.189e-09 | 13.60924 | 3.917e-09
2018-01-31 23:51 | 203358.6 | 3000.001 | 3 | 21 | 4.400335 | 0.2111263 | 3.266596 | 1.189e-09 | 13.6419 | 3.917e-09
2018-01-31 23:53 | 203478.6 | 3120.0004 | 3 | 21 | 4.400319 | 0.1885777 | 3.273238 | 1.189e-09 | 13.67113 | 3.917e-09
2018-01-31 23:55 | 203598.6 | 3240.0002 | 3 | 21 | 4.400336 | 0.1692944 | 3.279182 | 1.189e-09 | 13.69728 | 3.917e-09
2018-01-31 23:57 | 203718.6 | 3360.0018 | 3 | 21 | 4.400287 | 0.1506748 | 3.284507 | 1.189e-09 | 13.72071 | 3.917e-09
2018-01-31 23:59 | 203838.6 | 3480.0011 | 3 | 21 | 4.400316 | 0.1355267 | 3.289282 | 1.189e-09 | 13.74172 | 3.917e-09
2018-02-01 00:01 | 203958.6 | 3600.0011 | 3 | 21 | 4.400323 | 0.1219292 | 3.29356 | 1.189e-09 | 13.76055 | 3.917e-09
2018-02-01 00:03 | 204078.6 | 3720.0011 | 3 | 21 | 4.400289 | 0.1086388 | 3.297395 | 1.189e-09 | 13.77742 | 3.917e-09
2018-02-01 00:05 | 204198.6 | 3840.0018 | 3 | 21 | 4.400292 | 0.09732056 | 3.300831 | 1.189e-09 | 13.79254 | 3.917e-09
2018-02-01 00:07 | 204318.6 | 3960.0011 | 3 | 21 | 4.400252 | 0.08688736 | 3.303915 | 1.189e-09 | 13.80611 | 3.917e-09
2018-02-01 00:08 | 204402.4 | 4043.7816 | 3 | 21 | 4.400306 | 0.08149529 | 3.305879 | 1.189e-09 | 13.81476 | 3.917e-09
2018-02-01 00:10 | 204522.4 | 120.0019 | 4 | 21 | 4.39471 | 0 | 3.305879 | 1.189e-09 | 13.81476 | 3.917e-09
2018-02-01 00:12 | 204642.4 | 240.0018 | 4 | 21 | 4.394041 | 0 | 3.305879 | 1.189e-09 | 13.81476 | 3.917e-09
2018-02-01 00:13 | 204702.4 | 300.0041 | 4 | 21 | 4.393802 | 0 | 3.305879 | 1.189e-09 | 13.81476 | 3.917e-09
2018-02-01 00:15 | 204822.5 | 120.0009 | 5 | 21 | 4.171756 | -3.260068 | 3.305879 | 0.1086574 | 13.81476 | 0.4563632
2018-02-01 00:17 | 204942.5 | 240.0002 | 5 | 21 | 4.131414 | -3.260086 | 3.305879 | 0.2173188 | 13.81476 | 0.9074661
2018-02-01 00:19 | 205062.5 | 360.0002 | 5 | 21 | 4.091054 | -3.260055 | 3.305879 | 0.3259794 | 13.81476 | 1.354202
2018-02-01 00:21 | 205182.5 | 480.0018 | 5 | 21 | 4.050182 | -3.260091 | 3.305879 | 0.434637 | 13.81476 | 1.796508
2018-02-01 00:23 | 205302.5 | 600.0011 | 5 | 21 | 4.009481 | -3.260089 | 3.305879 | 0.5432975 | 13.81476 | 2.234386
2018-02-01 00:25 | 205422.5 | 720.0018 | 5 | 21 | 3.96965 | -3.260082 | 3.305879 | 0.6519544 | 13.81476 | 2.66787
2018-02-01 00:27 | 205542.5 | 840.0018 | 5 | 21 | 3.931054 | -3.260063 | 3.305879 | 0.7606089 | 13.81476 | 3.097081
2018-02-01 00:29 | 205662.5 | 960.0018 | 5 | 21 | 3.8939 | -3.260089 | 3.305879 | 0.869271 | 13.81476 | 3.522207
2018-02-01 00:31 | 205782.5 | 1080.0002 | 5 | 21 | 3.858267 | -3.260097 | 3.305879 | 0.9779307 | 13.81476 | 3.943367
2018-02-01 00:33 | 205902.5 | 1200.001 | 5 | 21 | 3.824385 | -3.260133 | 3.305879 | 1.086589 | 13.81476 | 4.360744
2018-02-01 00:35 | 206022.5 | 1320.0018 | 5 | 21 | 3.792295 | -3.26013 | 3.305879 | 1.195251 | 13.81476 | 4.774547
2018-02-01 00:37 | 206142.5 | 1440.0002 | 5 | 21 | 3.762236 | -3.260099 | 3.305879 | 1.30391 | 13.81476 | 5.184963
2018-02-01 00:39 | 206262.5 | 1560.0002 | 5 | 21 | 3.734235 | -3.260137 | 3.305879 | 1.412567 | 13.81476 | 5.59222
2018-02-01 00:41 | 206382.5 | 1680.0018 | 5 | 21 | 3.708143 | -3.260143 | 3.305879 | 1.521229 | 13.81476 | 5.996553
2018-02-01 00:43 | 206502.5 | 1800.001 | 5 | 21 | 3.683981 | -3.260128 | 3.305879 | 1.629885 | 13.81476 | 6.398137
2018-02-01 00:45 | 206622.5 | 1920.0002 | 5 | 21 | 3.661641 | -3.260118 | 3.305879 | 1.738545 | 13.81476 | 6.797208
2018-02-01 00:47 | 206742.5 | 2040.0002 | 5 | 21 | 3.641182 | -3.260137 | 3.305879 | 1.847207 | 13.81476 | 7.193961
2018-02-01 00:49 | 206862.5 | 2160.001 | 5 | 21 | 3.622527 | -3.260107 | 3.305879 | 1.955863 | 13.81476 | 7.588566
2018-02-01 00:51 | 206982.5 | 2280.0017 | 5 | 21 | 3.605605 | -3.260057 | 3.305879 | 2.064527 | 13.81476 | 7.98127
2018-02-01 00:53 | 207102.5 | 2400.0002 | 5 | 21 | 3.590169 | -3.260135 | 3.305879 | 2.173179 | 13.81476 | 8.372178
2018-02-01 00:55 | 207222.5 | 2520.0002 | 5 | 21 | 3.575767 | -3.260105 | 3.305879 | 2.281837 | 13.81476 | 8.761486
2018-02-01 00:57 | 207342.5 | 2640.0017 | 5 | 21 | 3.561968 | -3.260105 | 3.305879 | 2.390493 | 13.81476 | 9.149263
2018-02-01 00:59 | 207462.5 | 2760.0002 | 5 | 21 | 3.548362 | -3.260057 | 3.305879 | 2.499149 | 13.81476 | 9.535555
2018-02-01 01:01 | 207582.5 | 2880.0033 | 5 | 21 | 3.53391 | -3.260049 | 3.305879 | 2.60781 | 13.81476 | 9.920348
2018-02-01 01:03 | 207702.5 | 3000.0017 | 5 | 21 | 3.517337 | -3.26008 | 3.305879 | 2.716465 | 13.81476 | 10.30346
2018-02-01 01:05 | 207822.5 | 3120.0017 | 5 | 21 | 3.495192 | -3.260055 | 3.305879 | 2.825125 | 13.81476 | 10.68452
2018-02-01 01:07 | 207942.5 | 3240.0008 | 5 | 21 | 3.464585 | -3.260101 | 3.305879 | 2.933771 | 13.81476 | 11.06267
2018-02-01 01:09 | 208062.5 | 3360.0017 | 5 | 21 | 3.423009 | -3.260028 | 3.305879 | 3.042435 | 13.81476 | 11.43703
2018-02-01 01:11 | 208182.5 | 3480.0009 | 5 | 21 | 3.354844 | -3.260061 | 3.305879 | 3.151093 | 13.81476 | 11.80564
2018-02-01 01:13 | 208302.5 | 3600.0001 | 5 | 21 | 3.190661 | -3.260047 | 3.305879 | 3.25975 | 13.81476 | 12.16299
2018-02-01 01:14 | 208350.9 | 3648.3951 | 5 | 21 | 2.999996 | -3.260068 | 3.305879 | 3.303574 | 13.81476 | 12.2993
2018-02-01 01:16 | 208470.9 | 120.0016 | 6 | 21 | 3.278759 | 0 | 3.305879 | 3.303574 | 13.81476 | 12.2993
2018-02-01 01:18 | 208590.9 | 240.0016 | 6 | 21 | 3.289901 | 0 | 3.305879 | 3.303574 | 13.81476 | 12.2993
2018-02-01 01:19 | 208650.9 | 300.0046 | 6 | 21 | 3.293618 | 0 | 3.305879 | 3.303574 | 13.81476 | 12.2993
2018-02-01 01:19 | 208651 | 0.0025 | 7 | 22 | 3.293648 | 0 | 0 | 0 | 0 | 0
2018-02-01 01:21 | 208771 | 120.0018 | 2 | 22 | 3.91968 | 4.890079 | 0.1623029 | 0 | 0.6151897 | 0
2018-02-01 01:23 | 208891 | 240.0002 | 2 | 22 | 3.971976 | 4.890154 | 0.3252917 | 0 | 1.258872 | 0
2018-02-01 01:25 | 209011 | 360.0034 | 2 | 22 | 4.007844 | 4.89012 | 0.4882851 | 0 | 1.909344 | 0
2018-02-01 01:27 | 209131 | 480.001 | 2 | 22 | 4.036932 | 4.890106 | 0.6512707 | 0 | 2.564977 | 0
2018-02-01 01:29 | 209251 | 600.001 | 2 | 22 | 4.062373 | 4.890104 | 0.8142598 | 0 | 3.225078 | 0
2018-02-01 01:31 | 209371 | 720.0002 | 2 | 22 | 4.084709 | 4.89007 | 0.9772424 | 0 | 3.889016 | 0
2018-02-01 01:33 | 209491 | 840.0018 | 2 | 22 | 4.10759 | 4.890129 | 1.140229 | 0 | 4.556608 | 0
2018-02-01 01:35 | 209611 | 960.001 | 2 | 22 | 4.13256 | 4.890079 | 1.303211 | 0 | 5.228076 | 0
2018-02-01 01:37 | 209731 | 1080.0002 | 2 | 22 | 4.160014 | 4.890108 | 1.466197 | 0 | 5.903817 | 0
2018-02-01 01:39 | 209851 | 1200.0018 | 2 | 22 | 4.19137 | 4.8901 | 1.629186 | 0 | 6.58435 | 0
2018-02-01 01:41 | 209971 | 1320.001 | 2 | 22 | 4.200409 | 4.389639 | 1.785705 | 0 | 7.241598 | 0
2018-02-01 01:43 | 210091 | 1440.0018 | 2 | 22 | 4.200406 | 3.798906 | 1.922023 | 0 | 7.814189 | 0
2018-02-01 01:45 | 210211 | 1560.001 | 2 | 22 | 4.200413 | 3.260748 | 2.039505 | 0 | 8.307659 | 0
2018-02-01 01:45 | 210211.2 | 1560.136 | 2 | 22 | 4.200407 | 3.259964 | 2.039625 | 0 | 8.308164 | 0
2018-02-01 01:47 | 210331.2 | 120.0003 | 3 | 22 | 4.228984 | 3.259907 | 2.147836 | 1.27e-10 | 8.76412 | 5.19e-10
2018-02-01 01:49 | 210451.2 | 240.0011 | 3 | 22 | 4.262641 | 3.25992 | 2.256486 | 1.27e-10 | 9.225401 | 5.19e-10
2018-02-01 01:51 | 210571.2 | 360.0003 | 3 | 22 | 4.29865 | 3.259901 | 2.365141 | 1.27e-10 | 9.690494 | 5.19e-10
2018-02-01 01:53 | 210691.2 | 480.0011 | 3 | 22 | 4.336793 | 3.259926 | 2.473795 | 1.27e-10 | 10.15962 | 5.19e-10
2018-02-01 01:55 | 210811.2 | 600.0011 | 3 | 22 | 4.376652 | 3.259863 | 2.582448 | 1.27e-10 | 10.63297 | 5.19e-10
2018-02-01 01:57 | 210931.2 | 720.0002 | 3 | 22 | 4.400411 | 2.950476 | 2.688733 | 1.27e-10 | 11.09992 | 5.19e-10
2018-02-01 01:59 | 211051.2 | 840.0011 | 3 | 22 | 4.400398 | 2.43659 | 2.778121 | 1.27e-10 | 11.49327 | 5.19e-10
2018-02-01 02:01 | 211171.2 | 960.001 | 3 | 22 | 4.400388 | 2.028372 | 2.852283 | 1.27e-10 | 11.8196 | 5.19e-10
2018-02-01 02:03 | 211291.2 | 1080 | 3 | 22 | 4.400387 | 1.700403 | 2.914231 | 1.27e-10 | 12.0922 | 5.19e-10
2018-02-01 02:05 | 211411.2 | 1200.0019 | 3 | 22 | 4.400345 | 1.435173 | 2.966337 | 1.27e-10 | 12.32149 | 5.19e-10
2018-02-01 02:07 | 211531.2 | 1320.001 | 3 | 22 | 4.400378 | 1.221336 | 3.010489 | 1.27e-10 | 12.51577 | 5.19e-10
2018-02-01 02:09 | 211651.2 | 1440 | 3 | 22 | 4.40036 | 1.045868 | 3.048169 | 1.27e-10 | 12.68157 | 5.19e-10
2018-02-01 02:11 | 211771.2 | 1560.0019 | 3 | 22 | 4.400349 | 0.9020119 | 3.080556 | 1.27e-10 | 12.82409 | 5.19e-10
2018-02-01 02:13 | 211891.2 | 1680.0019 | 3 | 22 | 4.400359 | 0.7834187 | 3.108578 | 1.27e-10 | 12.9474 | 5.19e-10
2018-02-01 02:15 | 212011.2 | 1800.0002 | 3 | 22 | 4.400358 | 0.6844749 | 3.132982 | 1.27e-10 | 13.05478 | 5.19e-10
2018-02-01 02:17 | 212131.2 | 1920.0002 | 3 | 22 | 4.400351 | 0.6005573 | 3.15435 | 1.27e-10 | 13.14881 | 5.19e-10
2018-02-01 02:19 | 212251.2 | 2040.0011 | 3 | 22 | 4.400366 | 0.5301018 | 3.173151 | 1.27e-10 | 13.23154 | 5.19e-10
2018-02-01 02:21 | 212371.2 | 2160.0011 | 3 | 22 | 4.400306 | 0.4677963 | 3.189761 | 1.27e-10 | 13.30463 | 5.19e-10
2018-02-01 02:23 | 212491.2 | 2280.0002 | 3 | 22 | 4.400311 | 0.4154568 | 3.204482 | 1.27e-10 | 13.36941 | 5.19e-10
2018-02-01 02:25 | 212611.2 | 2400.0003 | 3 | 22 | 4.400305 | 0.3696613 | 3.217565 | 1.27e-10 | 13.42698 | 5.19e-10
2018-02-01 02:27 | 212731.2 | 2520.0011 | 3 | 22 | 4.40032 | 0.3295593 | 3.229219 | 1.27e-10 | 13.47826 | 5.19e-10
2018-02-01 02:29 | 212851.2 | 2640.0003 | 3 | 22 | 4.400315 | 0.2944527 | 3.239619 | 1.27e-10 | 13.52402 | 5.19e-10
2018-02-01 02:31 | 212971.2 | 2760.0003 | 3 | 22 | 4.400333 | 0.2636776 | 3.248907 | 1.27e-10 | 13.56489 | 5.19e-10
2018-02-01 02:33 | 213091.2 | 2880.002 | 3 | 22 | 4.400321 | 0.2361355 | 3.257217 | 1.27e-10 | 13.60146 | 5.19e-10
2018-02-01 02:35 | 213211.2 | 3000.0003 | 3 | 22 | 4.40028 | 0.2105942 | 3.264652 | 1.27e-10 | 13.63418 | 5.19e-10
2018-02-01 02:37 | 213331.2 | 3120.0004 | 3 | 22 | 4.400309 | 0.189209 | 3.271316 | 1.27e-10 | 13.6635 | 5.19e-10
2018-02-01 02:39 | 213451.2 | 3240.0003 | 3 | 22 | 4.400316 | 0.1697388 | 3.277283 | 1.27e-10 | 13.68976 | 5.19e-10
2018-02-01 02:41 | 213571.2 | 3360.0005 | 3 | 22 | 4.400311 | 0.1518993 | 3.282637 | 1.27e-10 | 13.71332 | 5.19e-10
2018-02-01 02:43 | 213691.2 | 3480.0012 | 3 | 22 | 4.400311 | 0.1362953 | 3.287434 | 1.27e-10 | 13.73442 | 5.19e-10
2018-02-01 02:45 | 213811.2 | 3600.0003 | 3 | 22 | 4.400285 | 0.1218185 | 3.291742 | 1.27e-10 | 13.75338 | 5.19e-10
2018-02-01 02:47 | 213931.2 | 3720.0003 | 3 | 22 | 4.400295 | 0.1100597 | 3.295604 | 1.27e-10 | 13.77037 | 5.19e-10
2018-02-01 02:49 | 214051.2 | 3840.0011 | 3 | 22 | 4.400331 | 0.09936523 | 3.299075 | 1.27e-10 | 13.78565 | 5.19e-10
2018-02-01 02:51 | 214171.2 | 3960.0004 | 3 | 22 | 4.40028 | 0.08796883 | 3.302193 | 1.27e-10 | 13.79937 | 5.19e-10
2018-02-01 02:52 | 214261 | 4049.8153 | 3 | 22 | 4.400285 | 0.08149719 | 3.304314 | 1.27e-10 | 13.8087 | 5.19e-10
2018-02-01 02:54 | 214381 | 120.0003 | 4 | 22 | 4.394672 | 0 | 3.304314 | 1.27e-10 | 13.8087 | 5.19e-10
2018-02-01 02:56 | 214501 | 240.0003 | 4 | 22 | 4.394018 | 0 | 3.304314 | 1.27e-10 | 13.8087 | 5.19e-10
2018-02-01 02:57 | 214561 | 300.0016 | 4 | 22 | 4.393776 | 0 | 3.304314 | 1.27e-10 | 13.8087 | 5.19e-10
2018-02-01 02:59 | 214681.1 | 120.0012 | 5 | 22 | 4.171975 | -3.260061 | 3.304314 | 0.1086606 | 13.8087 | 0.4563941
2018-02-01 03:01 | 214801.1 | 240.002 | 5 | 22 | 4.131683 | -3.260078 | 3.304314 | 0.2173222 | 13.8087 | 0.9075235
2018-02-01 03:03 | 214921.1 | 360.002 | 5 | 22 | 4.091354 | -3.260044 | 3.304314 | 0.3259835 | 13.8087 | 1.354294
2018-02-01 03:05 | 215041.1 | 480.002 | 5 | 22 | 4.050459 | -3.260047 | 3.304314 | 0.4346442 | 13.8087 | 1.796644
2018-02-01 03:07 | 215161.1 | 600.0003 | 5 | 22 | 4.009771 | -3.260072 | 3.304314 | 0.5433027 | 13.8087 | 2.234546
2018-02-01 03:09 | 215281.1 | 720.0003 | 5 | 22 | 3.969956 | -3.260099 | 3.304314 | 0.6519593 | 13.8087 | 2.668061
2018-02-01 03:11 | 215401.1 | 840.0011 | 5 | 22 | 3.931362 | -3.260068 | 3.304314 | 0.7606143 | 13.8087 | 3.097307
2018-02-01 03:13 | 215521.1 | 960.0003 | 5 | 22 | 3.894208 | -3.260118 | 3.304314 | 0.8692664 | 13.8087 | 3.522426
2018-02-01 03:15 | 215641.1 | 1080.0011 | 5 | 22 | 3.858583 | -3.260049 | 3.304314 | 0.9779263 | 13.8087 | 3.943621
2018-02-01 03:17 | 215761.1 | 1200.0011 | 5 | 22 | 3.824685 | -3.26003 | 3.304314 | 1.08658 | 13.8087 | 4.361011
2018-02-01 03:19 | 215881.1 | 1320.0002 | 5 | 22 | 3.792586 | -3.260044 | 3.304314 | 1.195236 | 13.8087 | 4.774825
2018-02-01 03:21 | 216001.1 | 1440.0011 | 5 | 22 | 3.762506 | -3.260059 | 3.304314 | 1.303893 | 13.8087 | 5.185263
2018-02-01 03:23 | 216121.1 | 1560.0019 | 5 | 22 | 3.734437 | -3.260055 | 3.304314 | 1.412554 | 13.8087 | 5.592558
2018-02-01 03:25 | 216241.1 | 1680.0002 | 5 | 22 | 3.708326 | -3.260049 | 3.304314 | 1.521212 | 13.8087 | 5.996898
2018-02-01 03:27 | 216361.1 | 1800.0019 | 5 | 22 | 3.684119 | -3.260014 | 3.304314 | 1.62987 | 13.8087 | 6.398508
2018-02-01 03:29 | 216481.1 | 1920.0011 | 5 | 22 | 3.661724 | -3.260068 | 3.304314 | 1.738528 | 13.8087 | 6.797582
2018-02-01 03:31 | 216601.1 | 2040.0011 | 5 | 22 | 3.641159 | -3.260021 | 3.304314 | 1.847182 | 13.8087 | 7.194312
2018-02-01 03:33 | 216721.1 | 2160.0027 | 5 | 22 | 3.622426 | -3.26004 | 3.304314 | 1.955841 | 13.8087 | 7.588924
2018-02-01 03:35 | 216841.1 | 2280.0003 | 5 | 22 | 3.605468 | -3.260032 | 3.304314 | 2.064499 | 13.8087 | 7.981593
2018-02-01 03:37 | 216961.1 | 2400.0005 | 5 | 22 | 3.590001 | -3.260047 | 3.304314 | 2.173157 | 13.8087 | 8.372502
2018-02-01 03:39 | 217081.1 | 2520.0002 | 5 | 22 | 3.575598 | -3.26004 | 3.304314 | 2.281811 | 13.8087 | 8.761784
2018-02-01 03:41 | 217201.1 | 2640.0003 | 5 | 22 | 3.561774 | -3.260028 | 3.304314 | 2.390471 | 13.8087 | 9.149551
2018-02-01 03:43 | 217321.1 | 2760.0018 | 5 | 22 | 3.5481 | -3.260089 | 3.304314 | 2.49913 | 13.8087 | 9.535828
2018-02-01 03:45 | 217441.1 | 2880.0003 | 5 | 22 | 3.53363 | -3.260036 | 3.304314 | 2.607788 | 13.8087 | 9.920587
2018-02-01 03:47 | 217561.1 | 3000.001 | 5 | 22 | 3.516984 | -3.260097 | 3.304314 | 2.716433 | 13.8087 | 10.30362
2018-02-01 03:49 | 217681.1 | 3120.001 | 5 | 22 | 3.494769 | -3.260015 | 3.304314 | 2.82511 | 13.8087 | 10.68471
2018-02-01 03:51 | 217801.1 | 3240.001 | 5 | 22 | 3.464034 | -3.260024 | 3.304314 | 2.933773 | 13.8087 | 11.06286
2018-02-01 03:53 | 217921.1 | 3360.0019 | 5 | 22 | 3.422248 | -3.260065 | 3.304314 | 3.042433 | 13.8087 | 11.43713
2018-02-01 03:55 | 218041.1 | 3480.001 | 5 | 22 | 3.353562 | -3.260051 | 3.304314 | 3.151088 | 13.8087 | 11.80563
2018-02-01 03:57 | 218161.1 | 3600.0019 | 5 | 22 | 3.186816 | -3.260065 | 3.304314 | 3.259752 | 13.8087 | 12.16277
2018-02-01 03:58 | 218208.1 | 3646.9137 | 5 | 22 | 2.999973 | -3.260053 | 3.304314 | 3.30223 | 13.8087 | 12.29479
2018-02-01 04:00 | 218328.1 | 120.0018 | 6 | 22 | 3.278344 | 0 | 3.304314 | 3.30223 | 13.8087 | 12.29479
2018-02-01 04:02 | 218448.1 | 240.0009 | 6 | 22 | 3.289445 | 0 | 3.304314 | 3.30223 | 13.8087 | 12.29479
2018-02-01 04:03 | 218508.1 | 300.0023 | 6 | 22 | 3.293158 | 0 | 3.304314 | 3.30223 | 13.8087 | 12.29479
2018-02-01 04:03 | 218508.1 | 0.0024 | 7 | 23 | 3.293171 | 0 | 0 | 0 | 0 | 0
2018-02-01 04:05 | 218628.2 | 120.001 | 2 | 23 | 3.919842 | 4.890041 | 0.1623127 | 0 | 0.6152221 | 0
2018-02-01 04:07 | 218748.2 | 240.001 | 2 | 23 | 3.972052 | 4.890018 | 0.3252966 | 0 | 1.258906 | 0
2018-02-01 04:09 | 218868.2 | 360.0018 | 2 | 23 | 4.007997 | 4.890022 | 0.4882852 | 0 | 1.909374 | 0
2018-02-01 04:11 | 218988.2 | 480.0002 | 2 | 23 | 4.037087 | 4.890007 | 0.651268 | 0 | 2.565022 | 0
2018-02-01 04:13 | 219108.2 | 600.0013 | 2 | 23 | 4.062574 | 4.890064 | 0.8142548 | 0 | 3.22514 | 0
2018-02-01 04:15 | 219228.2 | 720.0001 | 2 | 23 | 4.084947 | 4.890078 | 0.9772334 | 0 | 3.889096 | 0
2018-02-01 04:17 | 219348.2 | 840.0002 | 2 | 23 | 4.107837 | 4.890097 | 1.140216 | 0 | 4.556711 | 0
2018-02-01 04:19 | 219468.2 | 960.0002 | 2 | 23 | 4.132871 | 4.890068 | 1.303198 | 0 | 5.228228 | 0
2018-02-01 04:21 | 219588.2 | 1080.0001 | 2 | 23 | 4.16028 | 4.890038 | 1.466179 | 0 | 5.904 | 0
2018-02-01 04:23 | 219708.2 | 1200.0005 | 2 | 23 | 4.191718 | 4.890017 | 1.629165 | 0 | 6.584566 | 0
2018-02-01 04:25 | 219828.2 | 1320 | 2 | 23 | 4.200398 | 4.383812 | 1.785509 | 0 | 7.241093 | 0
2018-02-01 04:27 | 219948.2 | 1440.001 | 2 | 23 | 4.200407 | 3.793184 | 1.921638 | 0 | 7.812891 | 0
2018-02-01 04:29 | 220066.9 | 1558.7344 | 2 | 23 | 4.200387 | 3.259949 | 2.037795 | 0 | 8.300798 | 0
2018-02-01 04:31 | 220186.9 | 120.0002 | 3 | 23 | 4.228931 | 3.260044 | 2.146012 | 0 | 8.756767 | 0
2018-02-01 04:33 | 220306.9 | 240.001 | 3 | 23 | 4.262555 | 3.259838 | 2.254669 | 0 | 9.218073 | 0
2018-02-01 04:35 | 220426.9 | 360.0005 | 3 | 23 | 4.298559 | 3.259821 | 2.363322 | 0 | 9.683147 | 0
2018-02-01 04:37 | 220546.9 | 480.001 | 3 | 23 | 4.336703 | 3.259863 | 2.471974 | 0 | 10.15225 | 0
2018-02-01 04:39 | 220666.9 | 600.0011 | 3 | 23 | 4.376536 | 3.259832 | 2.580628 | 0 | 10.6256 | 0
2018-02-01 04:41 | 220786.9 | 720.001 | 3 | 23 | 4.40042 | 2.952538 | 2.686945 | 0 | 11.09268 | 0
2018-02-01 04:43 | 220906.9 | 840.0019 | 3 | 23 | 4.400406 | 2.43821 | 2.776396 | 0 | 11.4863 | 0
2018-02-01 04:45 | 221026.9 | 960.001 | 3 | 23 | 4.400396 | 2.030684 | 2.850617 | 0 | 11.8129 | 0
2018-02-01 04:47 | 221146.9 | 1080.0003 | 3 | 23 | 4.400367 | 1.701658 | 2.912618 | 0 | 12.08573 | 0
2018-02-01 04:49 | 221266.9 | 1200.0018 | 3 | 23 | 4.400379 | 1.436607 | 2.964761 | 0 | 12.31518 | 0
2018-02-01 04:51 | 221386.9 | 1320.0011 | 3 | 23 | 4.400373 | 1.221962 | 3.008933 | 0 | 12.50955 | 0
2018-02-01 04:53 | 221506.9 | 1440.0003 | 3 | 23 | 4.400352 | 1.045891 | 3.046627 | 0 | 12.67542 | 0
2018-02-01 04:55 | 221626.9 | 1560.001 | 3 | 23 | 4.400334 | 0.9020977 | 3.07902 | 0 | 12.81796 | 0
2018-02-01 04:57 | 221746.9 | 1680.0019 | 3 | 23 | 4.400367 | 0.7832146 | 3.107044 | 0 | 12.94127 | 0
2018-02-01 04:59 | 221866.9 | 1800.0003 | 3 | 23 | 4.40035 | 0.6840286 | 3.131438 | 0 | 13.04862 | 0
2018-02-01 05:01 | 221986.9 | 1920.0019 | 3 | 23 | 4.400344 | 0.6002293 | 3.152796 | 0 | 13.1426 | 0
2018-02-01 05:03 | 222106.9 | 2040.0011 | 3 | 23 | 4.400356 | 0.5293961 | 3.171584 | 0 | 13.22527 | 0
2018-02-01 05:05 | 222226.9 | 2160.0019 | 3 | 23 | 4.400335 | 0.4677639 | 3.188174 | 0 | 13.29827 | 0
2018-02-01 05:07 | 222346.9 | 2280.0019 | 3 | 23 | 4.400348 | 0.4158325 | 3.202876 | 0 | 13.36297 | 0
2018-02-01 05:09 | 222466.9 | 2400.0003 | 3 | 23 | 4.400298 | 0.3690662 | 3.215942 | 0 | 13.42047 | 0
2018-02-01 05:11 | 222586.9 | 2520.0019 | 3 | 23 | 4.400334 | 0.3301029 | 3.227583 | 0 | 13.47169 | 0
2018-02-01 05:13 | 222706.9 | 2640.0019 | 3 | 23 | 4.400321 | 0.2941284 | 3.237972 | 0 | 13.51741 | 0
2018-02-01 05:15 | 222826.9 | 2760.0019 | 3 | 23 | 4.400335 | 0.2633724 | 3.247252 | 0 | 13.55824 | 0
2018-02-01 05:17 | 222946.9 | 2880.0019 | 3 | 23 | 4.400331 | 0.2357922 | 3.255553 | 0 | 13.59476 | 0
2018-02-01 05:19 | 223066.9 | 3000.0011 | 3 | 23 | 4.400298 | 0.2106781 | 3.26298 | 0 | 13.62745 | 0
2018-02-01 05:21 | 223186.9 | 3120.0003 | 3 | 23 | 4.400319 | 0.1893101 | 3.269639 | 0 | 13.65675 | 0
2018-02-01 05:23 | 223306.9 | 3240.0019 | 3 | 23 | 4.40029 | 0.1686974 | 3.275604 | 0 | 13.683 | 0
2018-02-01 05:25 | 223426.9 | 3360.0011 | 3 | 23 | 4.400297 | 0.1517448 | 3.280956 | 0 | 13.70655 | 0
2018-02-01 05:27 | 223546.9 | 3480.0003 | 3 | 23 | 4.400288 | 0.1359539 | 3.285755 | 0 | 13.72767 | 0
2018-02-01 05:29 | 223666.9 | 3600.0003 | 3 | 23 | 4.400314 | 0.1226215 | 3.290062 | 0 | 13.74662 | 0
2018-02-01 05:31 | 223786.9 | 3720.001 | 3 | 23 | 4.400273 | 0.1093388 | 3.293926 | 0 | 13.76362 | 0
2018-02-01 05:33 | 223906.9 | 3840.001 | 3 | 23 | 4.400297 | 0.0986824 | 3.297402 | 0 | 13.77892 | 0
2018-02-01 05:35 | 224026.9 | 3960.0001 | 3 | 23 | 4.400271 | 0.0883503 | 3.300524 | 0 | 13.79265 | 0
2018-02-01 05:37 | 224127.1 | 4060.1368 | 3 | 23 | 4.400307 | 0.0814991 | 3.302885 | 0 | 13.80304 | 0
2018-02-01 05:39 | 224247.1 | 120.001 | 4 | 23 | 4.394692 | 0 | 3.302885 | 0 | 13.80304 | 0
2018-02-01 05:41 | 224367.1 | 240.001 | 4 | 23 | 4.394037 | 0 | 3.302885 | 0 | 13.80304 | 0
2018-02-01 05:42 | 224427.1 | 300.0024 | 4 | 23 | 4.393801 | 0 | 3.302885 | 0 | 13.80304 | 0
2018-02-01 05:44 | 224547.2128 | 120.0004 | 5 | 23 | 4.171768 | -3.260032 | 3.302885 | 0.1086535 | 13.80304 | 0.4563375
2018-02-01 05:46 | 224667.2136 | 240.0012 | 5 | 23 | 4.131561 | -3.260059 | 3.302885 | 0.2173169 | 13.80304 | 0.9074575
2018-02-01 05:48 | 224787.2136 | 360.0012 | 5 | 23 | 4.091279 | -3.259998 | 3.302885 | 0.3259766 | 13.80304 | 1.354212
2018-02-01 05:50 | 224907.2135 | 480.0011 | 5 | 23 | 4.050457 | -3.260017 | 3.302885 | 0.4346357 | 13.80304 | 1.796551
2018-02-01 05:52 | 225027.2136 | 600.0012 | 5 | 23 | 4.009792 | -3.260034 | 3.302885 | 0.5432924 | 13.80304 | 2.234446
2018-02-01 05:54 | 225147.2135 | 720.0011 | 5 | 23 | 3.969972 | -3.260026 | 3.302885 | 0.6519479 | 13.80304 | 2.667957
2018-02-01 05:56 | 225267.2135 | 840.0011 | 5 | 23 | 3.93145 | -3.260017 | 3.302885 | 0.7606075 | 13.80304 | 3.097226
2018-02-01 05:58 | 225387.2143 | 960.0019 | 5 | 23 | 3.894284 | -3.260053 | 3.302885 | 0.869264 | 13.80304 | 3.522372
2018-02-01 06:00 | 225507.2127 | 1080.0003 | 5 | 23 | 3.858684 | -3.260021 | 3.302885 | 0.9779181 | 13.80304 | 3.943552
2018-02-01 06:02 | 225627.2127 | 1200.0003 | 5 | 23 | 3.824781 | -3.260051 | 3.302885 | 1.086574 | 13.80304 | 4.360962
2018-02-01 06:04 | 225747.2143 | 1320.0019 | 5 | 23 | 3.792667 | -3.260057 | 3.302885 | 1.195237 | 13.80304 | 4.774814
2018-02-01 06:06 | 225867.2127 | 1440.0003 | 5 | 23 | 3.762605 | -3.260019 | 3.302885 | 1.30389 | 13.80304 | 5.185246
2018-02-01 06:08 | 225987.213 | 1560.0006 | 5 | 23 | 3.734527 | -3.260097 | 3.302885 | 1.412553 | 13.80304 | 5.59256
2018-02-01 06:10 | 226107.2127 | 1680.0003 | 5 | 23 | 3.70841 | -3.260042 | 3.302885 | 1.521212 | 13.80304 | 5.996912
2018-02-01 06:12 | 226227.2127 | 1800.0003 | 5 | 23 | 3.684155 | -3.26003 | 3.302885 | 1.629871 | 13.80304 | 6.398531
2018-02-01 06:14 | 226347.2135 | 1920.0011 | 5 | 23 | 3.661738 | -3.260049 | 3.302885 | 1.738526 | 13.80304 | 6.797596
2018-02-01 06:16 | 226467.2135 | 2040.0011 | 5 | 23 | 3.641162 | -3.260072 | 3.302885 | 1.847189 | 13.80304 | 7.194356
2018-02-01 06:18 | 226587.2151 | 2160.0027 | 5 | 23 | 3.622444 | -3.260051 | 3.302885 | 1.955846 | 13.80304 | 7.58896
2018-02-01 06:20 | 226707.2127 | 2280.0003 | 5 | 23 | 3.605457 | -3.260042 | 3.302885 | 2.064504 | 13.80304 | 7.98163
2018-02-01 06:22 | 226827.2143 | 2400.0019 | 5 | 23 | 3.589957 | -3.260107 | 3.302885 | 2.173163 | 13.80304 | 8.372541
2018-02-01 06:24 | 226947.2127 | 2520.0003 | 5 | 23 | 3.57552 | -3.260059 | 3.302885 | 2.281821 | 13.80304 | 8.761827
2018-02-01 06:26 | 227067.2135 | 2640.0011 | 5 | 23 | 3.561617 | -3.260021 | 3.302885 | 2.390477 | 13.80304 | 9.14957
2018-02-01 06:28 | 227187.2143 | 2760.0019 | 5 | 23 | 3.547895 | -3.260107 | 3.302885 | 2.499137 | 13.80304 | 9.53583
2018-02-01 06:30 | 227307.2143 | 2880.0019 | 5 | 23 | 3.533396 | -3.260059 | 3.302885 | 2.607796 | 13.80304 | 9.920568
2018-02-01 06:32 | 227427.2127 | 3000.0003 | 5 | 23 | 3.516703 | -3.260084 | 3.302885 | 2.716453 | 13.80304 | 10.30362
2018-02-01 06:34 | 227547.2135 | 3120.0011 | 5 | 23 | 3.494326 | -3.260086 | 3.302885 | 2.825114 | 13.80304 | 10.68461
2018-02-01 06:36 | 227667.2143 | 3240.0019 | 5 | 23 | 3.463449 | -3.260084 | 3.302885 | 2.933774 | 13.80304 | 11.0627
2018-02-01 06:38 | 227787.2127 | 3360.0003 | 5 | 23 | 3.421489 | -3.260072 | 3.302885 | 3.042432 | 13.80304 | 11.4369
2018-02-01 06:40 | 227907.2125 | 3480.0001 | 5 | 23 | 3.352244 | -3.260059 | 3.302885 | 3.151087 | 13.80304 | 11.80528
2018-02-01 06:42 | 228027.2135 | 3600.0011 | 5 | 23 | 3.182675 | -3.260091 | 3.302885 | 3.259748 | 13.80304 | 12.16217
2018-02-01 06:43 | 228072.5637 | 3645.3513 | 5 | 23 | 2.999978 | -3.260107 | 3.302885 | 3.300812 | 13.80304 | 12.28968
2018-02-01 06:45 | 228192.6 | 120.0015 | 6 | 23 | 3.278582 | 0 | 3.302885 | 3.300812 | 13.80304 | 12.28968
2018-02-01 06:47 | 228312.6 | 240 | 6 | 23 | 3.289644 | 0 | 3.302885 | 3.300812 | 13.80304 | 12.28968
2018-02-01 06:48 | 228372.6 | 300.0022 | 6 | 23 | 3.293325 | 0 | 3.302885 | 3.300812 | 13.80304 | 12.28968
2018-02-01 06:48 | 228372.6 | 0.0026 | 7 | 24 | 3.293344 | 0 | 0 | 0 | 0 | 0
2018-02-01 06:50 | 228492.7 | 120.001 | 2 | 24 | 3.920374 | 4.890049 | 0.1623015 | 0 | 0.6152589 | 0
2018-02-01 06:52 | 228612.7 | 240.0002 | 2 | 24 | 3.972459 | 4.890026 | 0.3252868 | 0 | 1.259025 | 0
2018-02-01 06:54 | 228732.7 | 360.0011 | 2 | 24 | 4.008347 | 4.890011 | 0.4882746 | 0 | 1.909551 | 0
2018-02-01 06:56 | 228852.7 | 480.0007 | 2 | 24 | 4.037418 | 4.890036 | 0.6512597 | 0 | 2.565262 | 0
2018-02-01 06:58 | 228972.7 | 600.0002 | 2 | 24 | 4.062922 | 4.890034 | 0.8142476 | 0 | 3.225445 | 0
2018-02-01 07:00 | 229092.7 | 720.0018 | 2 | 24 | 4.085292 | 4.889992 | 0.9772351 | 0 | 3.889494 | 0
2018-02-01 07:02 | 229212.7 | 840.0018 | 2 | 24 | 4.108194 | 4.890076 | 1.140216 | 0 | 4.557158 | 0
2018-02-01 07:04 | 229332.7 | 960.001 | 2 | 24 | 4.133238 | 4.890097 | 1.303199 | 0 | 5.228735 | 0
2018-02-01 07:06 | 229452.7 | 1080.0018 | 2 | 24 | 4.160709 | 4.890007 | 1.46618 | 0 | 5.904572 | 0
2018-02-01 07:08 | 229572.7 | 1200.001 | 2 | 24 | 4.192158 | 4.890022 | 1.62916 | 0 | 6.585184 | 0
2018-02-01 07:10 | 229692.7 | 1320.0002 | 2 | 24 | 4.2004 | 4.374895 | 1.785275 | 0 | 7.240767 | 0
2018-02-01 07:12 | 229812.7 | 1440.0002 | 2 | 24 | 4.200391 | 3.785517 | 1.921132 | 0 | 7.811424 | 0
2018-02-01 07:13 | 229929.9 | 1557.1672 | 2 | 24 | 4.200382 | 3.259981 | 2.035639 | 0 | 8.292398 | 0
2018-02-01 07:15 | 230049.9 | 120.0009 | 3 | 24 | 4.228927 | 3.259851 | 2.143844 | 1.017e-09 | 8.748318 | 4.158e-09
2018-02-01 07:17 | 230169.9 | 240.0017 | 3 | 24 | 4.262618 | 3.260187 | 2.252499 | 1.017e-09 | 9.209616 | 4.158e-09
2018-02-01 07:19 | 230289.9 | 360.0001 | 3 | 24 | 4.298624 | 3.259836 | 2.361145 | 1.017e-09 | 9.67467 | 4.158e-09
2018-02-01 07:21 | 230409.9 | 480.0017 | 3 | 24 | 4.33679 | 3.25984 | 2.469793 | 1.017e-09 | 10.14376 | 4.158e-09
2018-02-01 07:23 | 230529.9 | 600.0004 | 3 | 24 | 4.376645 | 3.259893 | 2.578443 | 1.017e-09 | 10.6171 | 4.158e-09
2018-02-01 07:25 | 230649.9 | 720.001 | 3 | 24 | 4.400417 | 2.95088 | 2.684732 | 1.017e-09 | 11.08407 | 4.158e-09
2018-02-01 07:27 | 230769.9 | 840.0017 | 3 | 24 | 4.400387 | 2.436935 | 2.774144 | 1.017e-09 | 11.47752 | 4.158e-09
2018-02-01 07:29 | 230889.9 | 960.0001 | 3 | 24 | 4.400378 | 2.029739 | 2.848332 | 1.017e-09 | 11.80398 | 4.158e-09
2018-02-01 07:31 | 231009.9 | 1080.0017 | 3 | 24 | 4.400388 | 1.701822 | 2.910319 | 1.017e-09 | 12.07674 | 4.158e-09
2018-02-01 07:33 | 231129.9 | 1200.0017 | 3 | 24 | 4.400386 | 1.437115 | 2.962469 | 1.017e-09 | 12.30622 | 4.158e-09
2018-02-01 07:35 | 231249.9 | 1320.0009 | 3 | 24 | 4.400378 | 1.222261 | 3.006653 | 1.017e-09 | 12.50065 | 4.158e-09
2018-02-01 07:37 | 231369.9 | 1440.001 | 3 | 24 | 4.400371 | 1.046835 | 3.044359 | 1.017e-09 | 12.66657 | 4.158e-09
2018-02-01 07:39 | 231489.9 | 1560.0001 | 3 | 24 | 4.400356 | 0.9024277 | 3.076763 | 1.017e-09 | 12.80916 | 4.158e-09
2018-02-01 07:41 | 231609.9 | 1680.0011 | 3 | 24 | 4.400348 | 0.7831631 | 3.104801 | 1.017e-09 | 12.93253 | 4.158e-09
2018-02-01 07:43 | 231729.9 | 1800.0017 | 3 | 24 | 4.400352 | 0.6845684 | 3.129212 | 1.017e-09 | 13.03995 | 4.158e-09
2018-02-01 07:45 | 231849.9 | 1920.0017 | 3 | 24 | 4.400336 | 0.600565 | 3.150589 | 1.017e-09 | 13.13402 | 4.158e-09
2018-02-01 07:47 | 231969.9 | 2040.0001 | 3 | 24 | 4.400349 | 0.529953 | 3.169396 | 1.017e-09 | 13.21677 | 4.158e-09
2018-02-01 07:49 | 232089.9 | 2160.0001 | 3 | 24 | 4.400303 | 0.4681969 | 3.186011 | 1.017e-09 | 13.28988 | 4.158e-09
2018-02-01 07:51 | 232209.9 | 2280.0003 | 3 | 24 | 4.400345 | 0.4163418 | 3.20074 | 1.017e-09 | 13.3547 | 4.158e-09
2018-02-01 07:53 | 232329.9 | 2400.0001 | 3 | 24 | 4.400298 | 0.3698273 | 3.21383 | 1.017e-09 | 13.4123 | 4.158e-09
2018-02-01 07:55 | 232449.9 | 2520.0018 | 3 | 24 | 4.400337 | 0.3308048 | 3.225496 | 1.017e-09 | 13.46363 | 4.158e-09
2018-02-01 07:57 | 232569.9 | 2640.0018 | 3 | 24 | 4.400328 | 0.2954178 | 3.23591 | 1.017e-09 | 13.50946 | 4.158e-09
2018-02-01 07:59 | 232689.9 | 2760.0001 | 3 | 24 | 4.400325 | 0.2640572 | 3.245219 | 1.017e-09 | 13.55042 | 4.158e-09
2018-02-01 08:01 | 232809.9 | 2880.0001 | 3 | 24 | 4.400302 | 0.2359333 | 3.253551 | 1.017e-09 | 13.58708 | 4.158e-09
2018-02-01 08:03 | 232929.9 | 3000.0006 | 3 | 24 | 4.400331 | 0.2117081 | 3.261009 | 1.017e-09 | 13.6199 | 4.158e-09
2018-02-01 08:05 | 233049.9 | 3120.001 | 3 | 24 | 4.400298 | 0.1897202 | 3.267696 | 1.017e-09 | 13.64933 | 4.158e-09
2018-02-01 08:07 | 233169.9 | 3240.0001 | 3 | 24 | 4.400295 | 0.1697788 | 3.273687 | 1.017e-09 | 13.67569 | 4.158e-09
2018-02-01 08:09 | 233289.9 | 3360.0001 | 3 | 24 | 4.400304 | 0.1524601 | 3.279062 | 1.017e-09 | 13.69934 | 4.158e-09
2018-02-01 08:11 | 233409.9 | 3480.0007 | 3 | 24 | 4.40029 | 0.1370049 | 3.283888 | 1.017e-09 | 13.72058 | 4.158e-09
2018-02-01 08:13 | 233529.9 | 3600.0007 | 3 | 24 | 4.400323 | 0.1235561 | 3.288218 | 1.017e-09 | 13.73963 | 4.158e-09
2018-02-01 08:15 | 233649.9 | 3720.0001 | 3 | 24 | 4.400311 | 0.1107883 | 3.292108 | 1.017e-09 | 13.75675 | 4.158e-09
2018-02-01 08:17 | 233769.9 | 3840.0001 | 3 | 24 | 4.400302 | 0.09933472 | 3.295604 | 1.017e-09 | 13.77213 | 4.158e-09
2018-02-01 08:19 | 233889.9 | 3960.001 | 3 | 24 | 4.400281 | 0.0887928 | 3.298748 | 1.017e-09 | 13.78596 | 4.158e-09
2018-02-01 08:21 | 233998.5 | 4068.6079 | 3 | 24 | 4.400324 | 0.0814991 | 3.301314 | 1.017e-09 | 13.79726 | 4.158e-09
2018-02-01 08:23 | 234118.5 | 120.0009 | 4 | 24 | 4.394715 | 0 | 3.301314 | 1.017e-09 | 13.79726 | 4.158e-09
2018-02-01 08:25 | 234238.5 | 240.0001 | 4 | 24 | 4.394039 | 0 | 3.301314 | 1.017e-09 | 13.79726 | 4.158e-09
2018-02-01 08:26 | 234298.6 | 300.003 | 4 | 24 | 4.393815 | 0 | 3.301314 | 1.017e-09 | 13.79726 | 4.158e-09
2018-02-01 08:28 | 234418.6 | 120.001 | 5 | 24 | 4.171541 | -3.260154 | 3.301314 | 0.1086557 | 13.79726 | 0.4563214
2018-02-01 08:30 | 234538.6 | 240.0017 | 5 | 24 | 4.131384 | -3.260072 | 3.301314 | 0.2173173 | 13.79726 | 0.9074113
2018-02-01 08:32 | 234658.6 | 360.0009 | 5 | 24 | 4.091104 | -3.260082 | 3.301314 | 0.3259726 | 13.79726 | 1.354128
2018-02-01 08:34 | 234778.6 | 480.0001 | 5 | 24 | 4.050251 | -3.260061 | 3.301314 | 0.4346349 | 13.79726 | 1.796459
2018-02-01 08:36 | 234898.6 | 600.0018 | 5 | 24 | 4.009595 | -3.260097 | 3.301314 | 0.5432954 | 13.79726 | 2.234349
2018-02-01 08:38 | 235018.6 | 720.001 | 5 | 24 | 3.969766 | -3.260122 | 3.301314 | 0.6519552 | 13.79726 | 2.667856
2018-02-01 08:40 | 235138.6 | 840.0009 | 5 | 24 | 3.931192 | -3.260097 | 3.301314 | 0.7606093 | 13.79726 | 3.09708
2018-02-01 08:42 | 235258.6 | 960.001 | 5 | 24 | 3.894027 | -3.260086 | 3.301314 | 0.8692708 | 13.79726 | 3.522218
2018-02-01 08:44 | 235378.6 | 1080.0009 | 5 | 24 | 3.858397 | -3.260057 | 3.301314 | 0.9779294 | 13.79726 | 3.943388
2018-02-01 08:46 | 235498.6 | 1200.0008 | 5 | 24 | 3.824475 | -3.260082 | 3.301314 | 1.086591 | 13.79726 | 4.360791
2018-02-01 08:48 | 235618.6 | 1320.0001 | 5 | 24 | 3.792394 | -3.260139 | 3.301314 | 1.195248 | 13.79726 | 4.774585
2018-02-01 08:50 | 235738.6 | 1440.0009 | 5 | 24 | 3.762364 | -3.260101 | 3.301314 | 1.303905 | 13.79726 | 5.185007
2018-02-01 08:52 | 235858.6 | 1560.0017 | 5 | 24 | 3.734267 | -3.260089 | 3.301314 | 1.41257 | 13.79726 | 5.592299
2018-02-01 08:54 | 235978.6 | 1680.0001 | 5 | 24 | 3.708166 | -3.260122 | 3.301314 | 1.52123 | 13.79726 | 5.996631
2018-02-01 08:56 | 236098.6 | 1800.0009 | 5 | 24 | 3.683897 | -3.260122 | 3.301314 | 1.629888 | 13.79726 | 6.39822
2018-02-01 08:58 | 236218.6 | 1920.0009 | 5 | 24 | 3.661493 | -3.26012 | 3.301314 | 1.738549 | 13.79726 | 6.797282
2018-02-01 09:00 | 236338.6 | 2040.0002 | 5 | 24 | 3.640917 | -3.26013 | 3.301314 | 1.847212 | 13.79726 | 7.194016
2018-02-01 09:02 | 236458.6 | 2160.0002 | 5 | 24 | 3.622192 | -3.260103 | 3.301314 | 1.955877 | 13.79726 | 7.588622
2018-02-01 09:04 | 236578.6 | 2280.0017 | 5 | 24 | 3.6052 | -3.260097 | 3.301314 | 2.06454 | 13.79726 | 7.981283
2018-02-01 09:06 | 236698.6 | 2400.0025 | 5 | 24 | 3.589658 | -3.260076 | 3.301314 | 2.173199 | 13.79726 | 8.372164
2018-02-01 09:08 | 236818.6 | 2520.0017 | 5 | 24 | 3.575174 | -3.260065 | 3.301314 | 2.281858 | 13.79726 | 8.761418
2018-02-01 09:10 | 236938.6 | 2640.0001 | 5 | 24 | 3.56126 | -3.260011 | 3.301314 | 2.390516 | 13.79726 | 9.14913
2018-02-01 09:12 | 237058.6 | 2760.0001 | 5 | 24 | 3.547534 | -3.260057 | 3.301314 | 2.499169 | 13.79726 | 9.535327
2018-02-01 09:14 | 237178.6 | 2880.0017 | 5 | 24 | 3.533023 | -3.260089 | 3.301314 | 2.607826 | 13.79726 | 9.920019
2018-02-01 09:16 | 237298.6 | 3000.0009 | 5 | 24 | 3.516314 | -3.260055 | 3.301314 | 2.716481 | 13.79726 | 10.30302
2018-02-01 09:18 | 237418.6 | 3120.0017 | 5 | 24 | 3.493876 | -3.260065 | 3.301314 | 2.825138 | 13.79726 | 10.68395
2018-02-01 09:20 | 237538.6 | 3240.0001 | 5 | 24 | 3.462864 | -3.260051 | 3.301314 | 2.933793 | 13.79726 | 11.06196
2018-02-01 09:22 | 237658.6 | 3360.0001 | 5 | 24 | 3.420662 | -3.260028 | 3.301314 | 3.042452 | 13.79726 | 11.43609
2018-02-01 09:24 | 237778.6 | 3480.001 | 5 | 24 | 3.350799 | -3.260114 | 3.301314 | 3.151111 | 13.79726 | 11.80437
2018-02-01 09:26 | 237898.6 | 3600.0017 | 5 | 24 | 3.177982 | -3.260059 | 3.301314 | 3.259765 | 13.79726 | 12.16095
2018-02-01 09:27 | 237942.3 | 3643.6447 | 5 | 24 | 2.999988 | -3.260065 | 3.301314 | 3.299285 | 13.79726 | 12.28355
2018-02-01 09:29 | 238062.3 | 120.0002 | 6 | 24 | 3.278834 | 0 | 3.301314 | 3.299285 | 13.79726 | 12.28355
2018-02-01 09:31 | 238182.3 | 240.001 | 6 | 24 | 3.289846 | 0 | 3.301314 | 3.299285 | 13.79726 | 12.28355
2018-02-01 09:32 | 238242.3 | 300.0032 | 6 | 24 | 3.293527 | 0 | 3.301314 | 3.299285 | 13.79726 | 12.28355
2018-02-01 09:32 | 238242.4 | 0.0025 | 7 | 25 | 3.293591 | 0 | 0 | 0 | 0 | 0
2018-02-01 09:34 | 238362.4 | 120.001 | 2 | 25 | 3.921051 | 4.890062 | 0.1623018 | 0 | 0.6153538 | 0
2018-02-01 09:36 | 238482.4 | 240.0002 | 2 | 25 | 3.973034 | 4.890051 | 0.3252831 | 0 | 1.259203 | 0
2018-02-01 09:38 | 238602.4 | 360.001 | 2 | 25 | 4.008932 | 4.890095 | 0.4882754 | 0 | 1.909843 | 0
2018-02-01 09:40 | 238722.4 | 480.0002 | 2 | 25 | 4.038086 | 4.890049 | 0.6512568 | 0 | 2.565642 | 0
2018-02-01 09:42 | 238842.4 | 600.0019 | 2 | 25 | 4.063577 | 4.890007 | 0.814248 | 0 | 3.225944 | 0
2018-02-01 09:44 | 238962.4 | 720.0026 | 2 | 25 | 4.08604 | 4.89006 | 0.9772306 | 0 | 3.890086 | 0
2018-02-01 09:46 | 239082.4 | 840.0002 | 2 | 25 | 4.109041 | 4.890089 | 1.140207 | 0 | 4.557864 | 0
2018-02-01 09:48 | 239202.4 | 960.0011 | 2 | 25 | 4.134144 | 4.890091 | 1.303199 | 0 | 5.229623 | 0
2018-02-01 09:50 | 239322.4 | 1080.001 | 2 | 25 | 4.161698 | 4.890047 | 1.46618 | 0 | 5.905614 | 0
2018-02-01 09:52 | 239442.4 | 1200.0019 | 2 | 25 | 4.193153 | 4.890051 | 1.629175 | 0 | 6.586453 | 0
2018-02-01 09:54 | 239562.4 | 1320.0002 | 2 | 25 | 4.200392 | 4.359354 | 1.784808 | 0 | 7.240049 | 0
2018-02-01 09:56 | 239682.4 | 1440.0019 | 2 | 25 | 4.200397 | 3.7742 | 1.920218 | 0 | 7.808826 | 0
2018-02-01 09:58 | 239797.9 | 1555.4384 | 2 | 25 | 4.200402 | 3.259989 | 2.032846 | 0 | 8.281909 | 0
2018-02-01 10:00 | 239917.9 | 120.001 | 3 | 25 | 4.228931 | 3.259872 | 2.141059 | 1.5e-10 | 8.737865 | 6.14e-10
2018-02-01 10:02 | 240037.9 | 240.0002 | 3 | 25 | 4.262573 | 3.259874 | 2.249709 | 1.5e-10 | 9.199142 | 6.14e-10
2018-02-01 10:04 | 240157.9 | 360.0018 | 3 | 25 | 4.298565 | 3.259882 | 2.358366 | 1.5e-10 | 9.664238 | 6.14e-10
2018-02-01 10:06 | 240277.9 | 480.0002 | 3 | 25 | 4.336658 | 3.259863 | 2.467012 | 1.5e-10 | 10.13331 | 6.14e-10
2018-02-01 10:08 | 240397.9 | 600.001 | 3 | 25 | 4.376489 | 3.259838 | 2.575668 | 1.5e-10 | 10.60666 | 6.14e-10
2018-02-01 10:10 | 240517.9 | 720.001 | 3 | 25 | 4.400417 | 2.953642 | 2.681999 | 1.5e-10 | 11.0738 | 6.14e-10
2018-02-01 10:12 | 240637.9 | 840.001 | 3 | 25 | 4.400396 | 2.440296 | 2.771498 | 1.5e-10 | 11.46763 | 6.14e-10
2018-02-01 10:14 | 240757.9 | 960.001 | 3 | 25 | 4.400401 | 2.033329 | 2.84579 | 1.5e-10 | 11.79455 | 6.14e-10
2018-02-01 10:16 | 240877.9 | 1080.001 | 3 | 25 | 4.400361 | 1.704079 | 2.907879 | 1.5e-10 | 12.06776 | 6.14e-10
2018-02-01 10:18 | 240997.9 | 1200.0018 | 3 | 25 | 4.400386 | 1.439913 | 2.960119 | 1.5e-10 | 12.29764 | 6.14e-10
2018-02-01 10:20 | 241117.9 | 1320.001 | 3 | 25 | 4.400388 | 1.224833 | 3.004384 | 1.5e-10 | 12.49242 | 6.14e-10
2018-02-01 10:22 | 241237.9 | 1440.001 | 3 | 25 | 4.40035 | 1.048422 | 3.042164 | 1.5e-10 | 12.65867 | 6.14e-10
2018-02-01 10:24 | 241357.9 | 1560.0018 | 3 | 25 | 4.400352 | 0.9044094 | 3.074634 | 1.5e-10 | 12.80155 | 6.14e-10
2018-02-01 10:26 | 241477.9 | 1680.0002 | 3 | 25 | 4.40034 | 0.7849503 | 3.102725 | 1.5e-10 | 12.92515 | 6.14e-10
2018-02-01 10:28 | 241597.9 | 1800.0002 | 3 | 25 | 4.400361 | 0.685751 | 3.127183 | 1.5e-10 | 13.03278 | 6.14e-10
2018-02-01 10:30 | 241717.9 | 1920.0019 | 3 | 25 | 4.400365 | 0.6021519 | 3.148595 | 1.5e-10 | 13.127 | 6.14e-10
2018-02-01 10:32 | 241837.9 | 2040.0002 | 3 | 25 | 4.400332 | 0.5304527 | 3.167429 | 1.5e-10 | 13.20988 | 6.14e-10
2018-02-01 10:34 | 241957.9 | 2160.001 | 3 | 25 | 4.400321 | 0.4692688 | 3.184069 | 1.5e-10 | 13.2831 | 6.14e-10
2018-02-01 10:36 | 242077.9 | 2280.0019 | 3 | 25 | 4.400349 | 0.4171734 | 3.198821 | 1.5e-10 | 13.34801 | 6.14e-10
2018-02-01 10:38 | 242197.9 | 2400.0019 | 3 | 25 | 4.40034 | 0.3717155 | 3.211938 | 1.5e-10 | 13.40573 | 6.14e-10
2018-02-01 10:40 | 242317.9 | 2520.0002 | 3 | 25 | 4.400324 | 0.3306179 | 3.223611 | 1.5e-10 | 13.4571 | 6.14e-10
2018-02-01 10:42 | 242437.9 | 2640.0004 | 3 | 25 | 4.400332 | 0.2956829 | 3.234033 | 1.5e-10 | 13.50296 | 6.14e-10
2018-02-01 10:44 | 242557.9 | 2760.0011 | 3 | 25 | 4.400327 | 0.2643909 | 3.243346 | 1.5e-10 | 13.54393 | 6.14e-10
2018-02-01 10:46 | 242677.9 | 2880.0002 | 3 | 25 | 4.400325 | 0.2368317 | 3.251688 | 1.5e-10 | 13.58064 | 6.14e-10
2018-02-01 10:48 | 242797.9 | 3000.001 | 3 | 25 | 4.400336 | 0.2122917 | 3.259161 | 1.5e-10 | 13.61352 | 6.14e-10
2018-02-01 10:50 | 242917.9 | 3120.0011 | 3 | 25 | 4.400307 | 0.1899452 | 3.265859 | 1.5e-10 | 13.643 | 6.14e-10
2018-02-01 10:52 | 243037.9 | 3240.0011 | 3 | 25 | 4.400297 | 0.1705074 | 3.271863 | 1.5e-10 | 13.66942 | 6.14e-10
2018-02-01 10:54 | 243157.9 | 3360.0011 | 3 | 25 | 4.400311 | 0.1531677 | 3.277254 | 1.5e-10 | 13.69314 | 6.14e-10
2018-02-01 10:56 | 243277.9 | 3480.0011 | 3 | 25 | 4.400287 | 0.1376362 | 3.282092 | 1.5e-10 | 13.71443 | 6.14e-10
2018-02-01 10:58 | 243397.9 | 3600.0003 | 3 | 25 | 4.4003 | 0.1236992 | 3.286441 | 1.5e-10 | 13.73357 | 6.14e-10
2018-02-01 11:00 | 243517.9 | 3720.0003 | 3 | 25 | 4.400292 | 0.1107178 | 3.290342 | 1.5e-10 | 13.75073 | 6.14e-10
2018-02-01 11:02 | 243637.9 | 3840.0002 | 3 | 25 | 4.400293 | 0.09937477 | 3.293847 | 1.5e-10 | 13.76616 | 6.14e-10
2018-02-01 11:04 | 243757.9 | 3960.0013 | 3 | 25 | 4.400294 | 0.08945274 | 3.297001 | 1.5e-10 | 13.78003 | 6.14e-10
2018-02-01 11:06 | 243864.2 | 4066.3408 | 3 | 25 | 4.400289 | 0.0814991 | 3.299527 | 1.5e-10 | 13.79115 | 6.14e-10
2018-02-01 11:08 | 243984.3 | 120.0016 | 4 | 25 | 4.394673 | 0 | 3.299527 | 1.5e-10 | 13.79115 | 6.14e-10
2018-02-01 11:10 | 244104.3 | 240.0009 | 4 | 25 | 4.394017 | 0 | 3.299527 | 1.5e-10 | 13.79115 | 6.14e-10
2018-02-01 11:11 | 244164.3 | 300.003 | 4 | 25 | 4.393788 | 0 | 3.299527 | 1.5e-10 | 13.79115 | 6.14e-10
2018-02-01 11:13 | 244284.4 | 120.001 | 5 | 25 | 4.171318 | -3.260065 | 3.299527 | 0.1086517 | 13.79115 | 0.4562755
2018-02-01 11:15 | 244404.4 | 240.001 | 5 | 25 | 4.131222 | -3.260072 | 3.299527 | 0.21731 | 13.79115 | 0.9073312
2018-02-01 11:17 | 244524.4 | 360.0003 | 5 | 25 | 4.091006 | -3.260101 | 3.299527 | 0.3259686 | 13.79115 | 1.354047
2018-02-01 11:19 | 244644.4 | 480.0003 | 5 | 25 | 4.050191 | -3.26004 | 3.299527 | 0.4346273 | 13.79115 | 1.796356
2018-02-01 11:21 | 244764.4 | 600.001 | 5 | 25 | 4.009564 | -3.260128 | 3.299527 | 0.5432866 | 13.79115 | 2.234236
2018-02-01 11:23 | 244884.4 | 720.0003 | 5 | 25 | 3.969765 | -3.260044 | 3.299527 | 0.6519468 | 13.79115 | 2.667744
2018-02-01 11:25 | 245004.4 | 840.0002 | 5 | 25 | 3.931217 | -3.26011 | 3.299527 | 0.7606032 | 13.79115 | 3.096978
2018-02-01 11:27 | 245124.4 | 960.0009 | 5 | 25 | 3.894061 | -3.260072 | 3.299527 | 0.8692536 | 13.79115 | 3.522075
2018-02-01 11:29 | 245244.4 | 1080.001 | 5 | 25 | 3.858437 | -3.260063 | 3.299527 | 0.9779088 | 13.79115 | 3.943234
2018-02-01 11:31 | 245364.4 | 1200.001 | 5 | 25 | 3.824539 | -3.260032 | 3.299527 | 1.086569 | 13.79115 | 4.360635
2018-02-01 11:33 | 245484.4 | 1320.0018 | 5 | 25 | 3.792489 | -3.259995 | 3.299527 | 1.195224 | 13.79115 | 4.774432
2018-02-01 11:35 | 245604.4 | 1440.0002 | 5 | 25 | 3.76243 | -3.260038 | 3.299527 | 1.303873 | 13.79115 | 5.184832
2018-02-01 11:37 | 245724.4 | 1560.001 | 5 | 25 | 3.734317 | -3.260036 | 3.299527 | 1.412531 | 13.79115 | 5.592103
2018-02-01 11:39 | 245844.4 | 1680.0018 | 5 | 25 | 3.708198 | -3.260019 | 3.299527 | 1.521184 | 13.79115 | 5.996413
2018-02-01 11:41 | 245964.4 | 1800.0002 | 5 | 25 | 3.683951 | -3.260038 | 3.299527 | 1.629838 | 13.79115 | 6.397991
2018-02-01 11:43 | 246084.4 | 1920.0018 | 5 | 25 | 3.661532 | -3.260026 | 3.299527 | 1.738499 | 13.79115 | 6.797058
2018-02-01 11:45 | 246204.4 | 2040.0026 | 5 | 25 | 3.640951 | -3.260007 | 3.299527 | 1.847156 | 13.79115 | 7.193773
2018-02-01 11:47 | 246324.4 | 2160.0002 | 5 | 25 | 3.622192 | -3.260057 | 3.299527 | 1.955809 | 13.79115 | 7.588338
2018-02-01 11:49 | 246444.4 | 2280.0002 | 5 | 25 | 3.605221 | -3.260034 | 3.299527 | 2.064466 | 13.79115 | 7.980978
2018-02-01 11:51 | 246564.4 | 2400.001 | 5 | 25 | 3.589689 | -3.259986 | 3.299527 | 2.173121 | 13.79115 | 8.371848
2018-02-01 11:53 | 246684.4 | 2520.001 | 5 | 25 | 3.575246 | -3.260024 | 3.299527 | 2.281779 | 13.79115 | 8.761102
2018-02-01 11:55 | 246804.4 | 2640.0018 | 5 | 25 | 3.56136 | -3.260011 | 3.299527 | 2.390437 | 13.79115 | 9.148823
2018-02-01 11:57 | 246924.4 | 2760.0006 | 5 | 25 | 3.547586 | -3.260053 | 3.299527 | 2.499092 | 13.79115 | 9.535037
2018-02-01 11:59 | 247044.4 | 2880.0001 | 5 | 25 | 3.533051 | -3.260026 | 3.299527 | 2.607747 | 13.79115 | 9.919724
2018-02-01 12:01 | 247164.4 | 3000.0001 | 5 | 25 | 3.516285 | -3.26003 | 3.299527 | 2.716403 | 13.79115 | 10.30273
2018-02-01 12:03 | 247284.4 | 3120.0009 | 5 | 25 | 3.493753 | -3.259996 | 3.299527 | 2.825051 | 13.79115 | 10.68362
2018-02-01 12:05 | 247404.4 | 3240.0009 | 5 | 25 | 3.462597 | -3.26004 | 3.299527 | 2.933706 | 13.79115 | 11.06162
2018-02-01 12:07 | 247524.4 | 3360.001 | 5 | 25 | 3.420229 | -3.260024 | 3.299527 | 3.042378 | 13.79115 | 11.43575
2018-02-01 12:09 | 247644.4 | 3480.0001 | 5 | 25 | 3.349934 | -3.260015 | 3.299527 | 3.151033 | 13.79115 | 11.80395
2018-02-01 12:11 | 247764.4 | 3600.0009 | 5 | 25 | 3.17427 | -3.26004 | 3.299527 | 3.259686 | 13.79115 | 12.16034
2018-02-01 12:11 | 247806.5 | 3642.1487 | 5 | 25 | 2.99996 | -3.259986 | 3.299527 | 3.297853 | 13.79115 | 12.27865
2018-02-01 12:13 | 247926.5 | 120.0002 | 6 | 25 | 3.277069 | 0 | 3.299527 | 3.297853 | 13.79115 | 12.27865
2018-02-01 12:15 | 248046.5 | 240.0011 | 6 | 25 | 3.288079 | 0 | 3.299527 | 3.297853 | 13.79115 | 12.27865
2018-02-01 12:16 | 248106.5 | 300.0008 | 6 | 25 | 3.291793 | 0 | 3.299527 | 3.297853 | 13.79115 | 12.27865
2018-02-01 12:16 | 248106.6 | 0.0048 | 7 | 26 | 3.291793 | 0 | 0 | 0 | 0 | 0
2018-02-01 12:18 | 248226.7 | 120.001 | 2 | 26 | 3.920507 | 4.8901 | 0.1623046 | 8.9e-10 | 0.6151996 | 2.929e-09
2018-02-01 12:20 | 248346.7 | 240.0018 | 2 | 26 | 3.972692 | 4.890133 | 0.325296 | 8.9e-10 | 1.259026 | 2.929e-09
2018-02-01 12:22 | 248466.7 | 360.0002 | 2 | 26 | 4.008543 | 4.890133 | 0.4882789 | 8.9e-10 | 1.909569 | 2.929e-09
2018-02-01 12:24 | 248586.7 | 480.0003 | 2 | 26 | 4.037685 | 4.890095 | 0.6512648 | 8.9e-10 | 2.565321 | 2.929e-09
2018-02-01 12:26 | 248706.7 | 600.0003 | 2 | 26 | 4.06326 | 4.890137 | 0.8142524 | 8.9e-10 | 3.22555 | 2.929e-09
2018-02-01 12:28 | 248826.7 | 720.0003 | 2 | 26 | 4.085615 | 4.890089 | 0.9772369 | 8.9e-10 | 3.889641 | 2.929e-09
2018-02-01 12:30 | 248946.7 | 840.0011 | 2 | 26 | 4.108523 | 4.890083 | 1.140217 | 8.9e-10 | 4.557356 | 2.929e-09
2018-02-01 12:32 | 249066.7 | 960.0019 | 2 | 26 | 4.133611 | 4.890079 | 1.303209 | 8.9e-10 | 5.229025 | 2.929e-09
2018-02-01 12:34 | 249186.7 | 1080.0011 | 2 | 26 | 4.161201 | 4.890112 | 1.466191 | 8.9e-10 | 5.904932 | 2.929e-09
2018-02-01 12:36 | 249306.7 | 1200.0019 | 2 | 26 | 4.192725 | 4.890106 | 1.629183 | 8.9e-10 | 6.585681 | 2.929e-09
2018-02-01 12:38 | 249426.7 | 1320.0003 | 2 | 26 | 4.200389 | 4.365358 | 1.785017 | 8.9e-10 | 7.240109 | 2.929e-09
2018-02-01 12:40 | 249546.7 | 1440.0004 | 2 | 26 | 4.200399 | 3.776724 | 1.92058 | 8.9e-10 | 7.809526 | 2.929e-09
2018-02-01 12:42 | 249661.8 | 1555.1641 | 2 | 26 | 4.200394 | 3.259968 | 2.032991 | 8.9e-10 | 8.281695 | 2.929e-09
2018-02-01 12:44 | 249781.8 | 120.002 | 3 | 26 | 4.22896 | 3.259872 | 2.141206 | 8.9e-10 | 8.737663 | 2.929e-09
2018-02-01 12:46 | 249901.8 | 240.0003 | 3 | 26 | 4.262651 | 3.259838 | 2.249859 | 8.9e-10 | 9.198957 | 2.929e-09
2018-02-01 12:48 | 250021.8 | 360.0011 | 3 | 26 | 4.298686 | 3.259899 | 2.358507 | 8.9e-10 | 9.664024 | 2.929e-09
2018-02-01 12:50 | 250141.8 | 480.0003 | 3 | 26 | 4.336805 | 3.259853 | 2.467157 | 8.9e-10 | 10.13313 | 2.929e-09
2018-02-01 12:52 | 250261.8 | 600.0011 | 3 | 26 | 4.376705 | 3.259863 | 2.575809 | 8.9e-10 | 10.60649 | 2.929e-09
2018-02-01 12:54 | 250381.8 | 720.0004 | 3 | 26 | 4.400398 | 2.949255 | 2.682079 | 8.9e-10 | 11.07337 | 2.929e-09
2018-02-01 12:56 | 250501.8 | 840.0004 | 3 | 26 | 4.400379 | 2.435053 | 2.771446 | 8.9e-10 | 11.46662 | 2.929e-09
2018-02-01 12:58 | 250621.8 | 960.0004 | 3 | 26 | 4.400385 | 2.027742 | 2.845583 | 8.9e-10 | 11.79286 | 2.929e-09
2018-02-01 13:00 | 250741.8 | 1080.0004 | 3 | 26 | 4.400373 | 1.699783 | 2.907511 | 8.9e-10 | 12.06536 | 2.929e-09
2018-02-01 13:02 | 250861.8 | 1200.0012 | 3 | 26 | 4.400381 | 1.435953 | 2.959609 | 8.9e-10 | 12.29461 | 2.929e-09
2018-02-01 13:04 | 250981.8 | 1320.0011 | 3 | 26 | 4.400378 | 1.221357 | 3.003757 | 8.9e-10 | 12.48888 | 2.929e-09
2018-02-01 13:06 | 251101.8 | 1440.0005 | 3 | 26 | 4.400368 | 1.046545 | 3.041443 | 8.9e-10 | 12.65471 | 2.929e-09
2018-02-01 13:08 | 251221.8 | 1560.0003 | 3 | 26 | 4.400358 | 0.9023743 | 3.073838 | 8.9e-10 | 12.79726 | 2.929e-09
2018-02-01 13:10 | 251341.8 | 1680.002 | 3 | 26 | 4.400338 | 0.7829361 | 3.101864 | 8.9e-10 | 12.92058 | 2.929e-09
2018-02-01 13:12 | 251461.8 | 1800.002 | 3 | 26 | 4.400339 | 0.6840553 | 3.126263 | 8.9e-10 | 13.02795 | 2.929e-09
2018-02-01 13:14 | 251581.8 | 1920.0012 | 3 | 26 | 4.400349 | 0.6003075 | 3.14763 | 8.9e-10 | 13.12197 | 2.929e-09
2018-02-01 13:16 | 251701.8 | 2040.0004 | 3 | 26 | 4.400348 | 0.5293694 | 3.166421 | 8.9e-10 | 13.20466 | 2.929e-09
2018-02-01 13:18 | 251821.8 | 2160.0004 | 3 | 26 | 4.400358 | 0.4687119 | 3.183018 | 8.9e-10 | 13.27769 | 2.929e-09
2018-02-01 13:20 | 251941.8 | 2280.0004 | 3 | 26 | 4.40034 | 0.4157047 | 3.19773 | 8.9e-10 | 13.34243 | 2.929e-09
2018-02-01 13:22 | 252061.8 | 2400.0012 | 3 | 26 | 4.400312 | 0.3697376 | 3.210804 | 8.9e-10 | 13.39996 | 2.929e-09
2018-02-01 13:24 | 252181.8 | 2520.002 | 3 | 26 | 4.400333 | 0.3300171 | 3.222459 | 8.9e-10 | 13.45124 | 2.929e-09
2018-02-01 13:26 | 252301.8 | 2640.0004 | 3 | 26 | 4.400305 | 0.2946491 | 3.232863 | 8.9e-10 | 13.49702 | 2.929e-09
2018-02-01 13:28 | 252421.8 | 2760.0004 | 3 | 26 | 4.40034 | 0.2644062 | 3.242169 | 8.9e-10 | 13.53798 | 2.929e-09
2018-02-01 13:30 | 252541.8 | 2880.0021 | 3 | 26 | 4.400271 | 0.2354641 | 3.250503 | 8.9e-10 | 13.57465 | 2.929e-09
2018-02-01 13:32 | 252661.8 | 3000.0021 | 3 | 26 | 4.400298 | 0.2117481 | 3.257969 | 8.9e-10 | 13.6075 | 2.929e-09
2018-02-01 13:34 | 252781.8 | 3120.0003 | 3 | 26 | 4.400321 | 0.1903896 | 3.264668 | 8.9e-10 | 13.63698 | 2.929e-09
2018-02-01 13:36 | 252901.8 | 3240.002 | 3 | 26 | 4.400315 | 0.1709099 | 3.270676 | 8.9e-10 | 13.66341 | 2.929e-09
2018-02-01 13:38 | 253021.8 | 3360.001 | 3 | 26 | 4.400312 | 0.153204 | 3.276068 | 8.9e-10 | 13.68714 | 2.929e-09
2018-02-01 13:40 | 253141.8 | 3480.0011 | 3 | 26 | 4.400332 | 0.1380692 | 3.280909 | 8.9e-10 | 13.70844 | 2.929e-09
2018-02-01 13:42 | 253261.8 | 3600.0011 | 3 | 26 | 4.400311 | 0.1237183 | 3.285257 | 8.9e-10 | 13.72758 | 2.929e-09
2018-02-01 13:44 | 253381.8 | 3720.0012 | 3 | 26 | 4.400324 | 0.1114101 | 3.289165 | 8.9e-10 | 13.74477 | 2.929e-09
2018-02-01 13:46 | 253501.8 | 3840.0004 | 3 | 26 | 4.400291 | 0.09966469 | 3.292677 | 8.9e-10 | 13.76023 | 2.929e-09
2018-02-01 13:48 | 253621.8 | 3960.0021 | 3 | 26 | 4.400294 | 0.0899601 | 3.295834 | 8.9e-10 | 13.77412 | 2.929e-09
2018-02-01 13:50 | 253738.6 | 4076.7712 | 3 | 26 | 4.400314 | 0.0814991 | 3.2986 | 8.9e-10 | 13.78629 | 2.929e-09
2018-02-01 13:52 | 253858.6 | 120.0017 | 4 | 26 | 4.394707 | 0 | 3.2986 | 8.9e-10 | 13.78629 | 2.929e-09
2018-02-01 13:54 | 253978.6 | 240.0002 | 4 | 26 | 4.394067 | 0 | 3.2986 | 8.9e-10 | 13.78629 | 2.929e-09
2018-02-01 13:55 | 254038.6 | 300.0021 | 4 | 26 | 4.393834 | 0 | 3.2986 | 8.9e-10 | 13.78629 | 2.929e-09
2018-02-01 13:57 | 254158.7 | 120.0011 | 5 | 26 | 4.171124 | -3.260078 | 3.2986 | 0.108657 | 13.78629 | 0.4562742
2018-02-01 13:59 | 254278.7 | 240.0019 | 5 | 26 | 4.131058 | -3.260089 | 3.2986 | 0.2173165 | 13.78629 | 0.907316
2018-02-01 14:01 | 254398.7 | 360.0011 | 5 | 26 | 4.090877 | -3.260036 | 3.2986 | 0.3259725 | 13.78629 | 1.354006
2018-02-01 14:03 | 254518.7 | 480.001 | 5 | 26 | 4.05009 | -3.260044 | 3.2986 | 0.4346304 | 13.78629 | 1.796299
2018-02-01 14:05 | 254638.7 | 600.001 | 5 | 26 | 4.009437 | -3.260007 | 3.2986 | 0.5432907 | 13.78629 | 2.234169
2018-02-01 14:07 | 254758.7 | 720.0018 | 5 | 26 | 3.969649 | -3.260038 | 3.2986 | 0.6519486 | 13.78629 | 2.667654
2018-02-01 14:09 | 254878.7 | 840.0011 | 5 | 26 | 3.931091 | -3.26004 | 3.2986 | 0.7606049 | 13.78629 | 3.096873
2018-02-01 14:11 | 254998.7 | 960.0011 | 5 | 26 | 3.893943 | -3.260051 | 3.2986 | 0.8692604 | 13.78629 | 3.521976
2018-02-01 14:13 | 255118.7 | 1080.0011 | 5 | 26 | 3.858347 | -3.260047 | 3.2986 | 0.9779162 | 13.78629 | 3.943126
2018-02-01 14:15 | 255238.7 | 1200.001 | 5 | 26 | 3.82444 | -3.260065 | 3.2986 | 1.086572 | 13.78629 | 4.360501
2018-02-01 14:17 | 255358.7 | 1320.0011 | 5 | 26 | 3.792366 | -3.260044 | 3.2986 | 1.195228 | 13.78629 | 4.77429
2018-02-01 14:19 | 255478.7 | 1440.0002 | 5 | 26 | 3.762307 | -3.260072 | 3.2986 | 1.303881 | 13.78629 | 5.184688
2018-02-01 14:21 | 255598.7 | 1560.001 | 5 | 26 | 3.734132 | -3.260082 | 3.2986 | 1.412539 | 13.78629 | 5.591945
2018-02-01 14:23 | 255718.7 | 1680.001 | 5 | 26 | 3.707973 | -3.260021 | 3.2986 | 1.521194 | 13.78629 | 5.996241
2018-02-01 14:25 | 255838.7 | 1800.0018 | 5 | 26 | 3.683679 | -3.260061 | 3.2986 | 1.629851 | 13.78629 | 6.397803
2018-02-01 14:27 | 255958.7 | 1920.0014 | 5 | 26 | 3.661191 | -3.260051 | 3.2986 | 1.738511 | 13.78629 | 6.796832
2018-02-01 14:29 | 256078.7 | 2040.0003 | 5 | 26 | 3.640562 | -3.260044 | 3.2986 | 1.847169 | 13.78629 | 7.193513
2018-02-01 14:31 | 256198.7 | 2160.0002 | 5 | 26 | 3.621793 | -3.26007 | 3.2986 | 1.955828 | 13.78629 | 7.588057
2018-02-01 14:33 | 256318.7 | 2280.0011 | 5 | 26 | 3.604744 | -3.260072 | 3.2986 | 2.064488 | 13.78629 | 7.980661
2018-02-01 14:35 | 256438.7 | 2400.0018 | 5 | 26 | 3.589214 | -3.260078 | 3.2986 | 2.173148 | 13.78629 | 8.371498
2018-02-01 14:37 | 256558.7 | 2520 | 5 | 26 | 3.574758 | -3.260128 | 3.2986 | 2.281801 | 13.78629 | 8.760682
2018-02-01 14:39 | 256678.7 | 2640.001 | 5 | 26 | 3.560833 | -3.26013 | 3.2986 | 2.390465 | 13.78629 | 9.148368
2018-02-01 14:41 | 256798.7 | 2760 | 5 | 26 | 3.547068 | -3.26007 | 3.2986 | 2.499117 | 13.78629 | 9.534516
2018-02-01 14:43 | 256918.7 | 2880.0018 | 5 | 26 | 3.532505 | -3.260057 | 3.2986 | 2.607779 | 13.78629 | 9.919168
2018-02-01 14:45 | 257038.7 | 3000.0017 | 5 | 26 | 3.515681 | -3.260128 | 3.2986 | 2.716433 | 13.78629 | 10.30211
2018-02-01 14:47 | 257158.7 | 3120.0017 | 5 | 26 | 3.493106 | -3.260139 | 3.2986 | 2.82509 | 13.78629 | 10.68296
2018-02-01 14:49 | 257278.7 | 3240.001 | 5 | 26 | 3.461857 | -3.260114 | 3.2986 | 2.933751 | 13.78629 | 11.0609
2018-02-01 14:51 | 257398.7 | 3360.0001 | 5 | 26 | 3.419218 | -3.260091 | 3.2986 | 3.042408 | 13.78629 | 11.43489
2018-02-01 14:53 | 257518.7 | 3480.0001 | 5 | 26 | 3.348309 | -3.260143 | 3.2986 | 3.151066 | 13.78629 | 11.80297
2018-02-01 14:55 | 257638.7 | 3600.001 | 5 | 26 | 3.16968 | -3.260086 | 3.2986 | 3.25973 | 13.78629 | 12.1591
2018-02-01 14:56 | 257679.4 | 3640.6136 | 5 | 26 | 2.999981 | -3.260122 | 3.2986 | 3.296506 | 13.78629 | 12.27299
2018-02-01 14:58 | 257799.4 | 120.0003 | 6 | 26 | 3.278068 | 0 | 3.2986 | 3.296506 | 13.78629 | 12.27299
2018-02-01 15:00 | 257919.4 | 240.0019 | 6 | 26 | 3.289021 | 0 | 3.2986 | 3.296506 | 13.78629 | 12.27299
2018-02-01 15:01 | 257979.4 | 300.0025 | 6 | 26 | 3.292689 | 0 | 3.2986 | 3.296506 | 13.78629 | 12.27299
2018-02-01 15:01 | 257979.4 | 0.0056 | 7 | 27 | 3.292735 | 0 | 0 | 0 | 0 | 0
2018-02-01 15:03 | 258099.5 | 120.0002 | 2 | 27 | 3.921543 | 4.890059 | 0.1623048 | 1.291e-09 | 0.6153752 | 4.251e-09
2018-02-01 15:05 | 258219.5 | 240.0003 | 2 | 27 | 3.973535 | 4.890047 | 0.3252939 | 1.291e-09 | 1.259338 | 4.251e-09
2018-02-01 15:07 | 258339.5 | 360.0003 | 2 | 27 | 4.009403 | 4.890118 | 0.4882786 | 1.291e-09 | 1.910026 | 4.251e-09
2018-02-01 15:09 | 258459.5 | 480.0006 | 2 | 27 | 4.038496 | 4.890057 | 0.6512697 | 1.291e-09 | 2.565938 | 4.251e-09
2018-02-01 15:11 | 258579.5 | 600.0019 | 2 | 27 | 4.06402 | 4.890041 | 0.8142536 | 1.291e-09 | 3.226282 | 4.251e-09
2018-02-01 15:13 | 258699.5 | 720.0019 | 2 | 27 | 4.086454 | 4.890097 | 0.9772464 | 1.291e-09 | 3.890537 | 4.251e-09
2018-02-01 15:15 | 258819.5 | 840.0018 | 2 | 27 | 4.109448 | 4.890093 | 1.140231 | 1.291e-09 | 4.55841 | 4.251e-09
2018-02-01 15:17 | 258939.5 | 960.0018 | 2 | 27 | 4.134644 | 4.890142 | 1.303217 | 1.291e-09 | 5.230217 | 4.251e-09
2018-02-01 15:19 | 259059.5 | 1080.0003 | 2 | 27 | 4.162455 | 4.890139 | 1.466194 | 1.291e-09 | 5.90628 | 4.251e-09
2018-02-01 15:21 | 259179.5 | 1200.0011 | 2 | 27 | 4.194143 | 4.890106 | 1.629189 | 1.291e-09 | 6.587266 | 4.251e-09
2018-02-01 15:23 | 259299.5 | 1320.0019 | 2 | 27 | 4.200411 | 4.344671 | 1.784355 | 1.291e-09 | 7.238933 | 4.251e-09
2018-02-01 15:25 | 259419.5 | 1440.0019 | 2 | 27 | 4.20039 | 3.76005 | 1.919285 | 1.291e-09 | 7.805694 | 4.251e-09
2018-02-01 15:27 | 259532 | 1552.4529 | 2 | 27 | 4.200404 | 3.259956 | 2.0288 | 1.291e-09 | 8.265704 | 4.251e-09
2018-02-01 15:29 | 259652 | 120.0011 | 3 | 27 | 4.228904 | 3.259905 | 2.137016 | 1.775e-09 | 8.721669 | 6.23e-09
2018-02-01 15:31 | 259772 | 240.0012 | 3 | 27 | 4.262504 | 3.25993 | 2.245671 | 1.775e-09 | 9.182961 | 6.23e-09
2018-02-01 15:33 | 259892 | 360.0019 | 3 | 27 | 4.298502 | 3.259922 | 2.354322 | 1.775e-09 | 9.648022 | 6.23e-09
2018-02-01 15:35 | 260012 | 480.0003 | 3 | 27 | 4.336615 | 3.26 | 2.462975 | 1.775e-09 | 10.11712 | 6.23e-09
2018-02-01 15:37 | 260132 | 600.0019 | 3 | 27 | 4.376462 | 3.259903 | 2.571629 | 1.775e-09 | 10.59046 | 6.23e-09
2018-02-01 15:39 | 260252 | 720.0003 | 3 | 27 | 4.400398 | 2.953836 | 2.677966 | 1.775e-09 | 11.05763 | 6.23e-09
2018-02-01 15:41 | 260372 | 840.0019 | 3 | 27 | 4.400390625 | 2.439762 | 2.767483 | 1.775e-09 | 11.45154 | 6.23e-09
2018-02-01 15:43 | 260492 | 960.002 | 3 | 27 | 4.400377 | 2.032005 | 2.841767 | 1.775e-09 | 11.77842 | 6.23e-09
2018-02-01 15:45 | 260612 | 1080.0019 | 3 | 27 | 4.400365 | 1.703279 | 2.903832 | 1.775e-09 | 12.05152 | 6.23e-09
2018-02-01 15:47 | 260732 | 1200.0027 | 3 | 27 | 4.400385 | 1.439095 | 2.956046 | 1.775e-09 | 12.28129 | 6.23e-09
2018-02-01 15:49 | 260852 | 1320.0012 | 3 | 27 | 4.400377 | 1.224131 | 3.000298 | 1.775e-09 | 12.47601 | 6.23e-09
2018-02-01 15:51 | 260972 | 1440.0004 | 3 | 27 | 4.400383 | 1.048971 | 3.038073 | 1.775e-09 | 12.64224 | 6.23e-09
2018-02-01 15:53 | 261092 | 1560.0012 | 3 | 27 | 4.400332 | 0.9043465 | 3.070547 | 1.775e-09 | 12.78513 | 6.23e-09
2018-02-01 15:55 | 261212 | 1680.0004 | 3 | 27 | 4.400353 | 0.7850895 | 3.09865 | 1.775e-09 | 12.9088 | 6.23e-09
2018-02-01 15:57 | 261332 | 1800.0002 | 3 | 27 | 4.400367 | 0.6863289 | 3.123118 | 1.775e-09 | 13.01647 | 6.23e-09
2018-02-01 15:59 | 261452 | 1920.0004 | 3 | 27 | 4.400332 | 0.6016903 | 3.144544 | 1.775e-09 | 13.11074 | 6.23e-09
2018-02-01 16:01 | 261572 | 2040.0012 | 3 | 27 | 4.400343 | 0.5307941 | 3.163392 | 1.775e-09 | 13.19368 | 6.23e-09
2018-02-01 16:03 | 261692 | 2160.0019 | 3 | 27 | 4.400312 | 0.469532 | 3.180046 | 1.775e-09 | 13.26697 | 6.23e-09
2018-02-01 16:05 | 261812 | 2280.0004 | 3 | 27 | 4.40032 | 0.4170532 | 3.194812 | 1.775e-09 | 13.33194 | 6.23e-09
2018-02-01 16:07 | 261932 | 2400.0001 | 3 | 27 | 4.400328 | 0.3716393 | 3.207939 | 1.775e-09 | 13.3897 | 6.23e-09
2018-02-01 16:09 | 262052 | 2520.0004 | 3 | 27 | 4.400295 | 0.3309422 | 3.219643 | 1.775e-09 | 13.4412 | 6.23e-09
2018-02-01 16:11 | 262172 | 2640 | 3 | 27 | 4.400334 | 0.2969112 | 3.230097 | 1.775e-09 | 13.48721 | 6.23e-09
2018-02-01 16:13 | 262292 | 2760.0012 | 3 | 27 | 4.400313 | 0.2652016 | 3.239454 | 1.775e-09 | 13.52838 | 6.23e-09
2018-02-01 16:15 | 262412 | 2880.0013 | 3 | 27 | 4.400316 | 0.2381058 | 3.247834 | 1.775e-09 | 13.56526 | 6.23e-09
2018-02-01 16:17 | 262532 | 3000.0013 | 3 | 27 | 4.400312 | 0.2132683 | 3.255348 | 1.775e-09 | 13.59832 | 6.23e-09
2018-02-01 16:19 | 262652 | 3120.0012 | 3 | 27 | 4.4003 | 0.1914902 | 3.262093 | 1.775e-09 | 13.628 | 6.23e-09
2018-02-01 16:21 | 262772 | 3240.002 | 3 | 27 | 4.400311 | 0.1720047 | 3.268154 | 1.775e-09 | 13.65467 | 6.23e-09
2018-02-01 16:23 | 262892 | 3360.0012 | 3 | 27 | 4.400337 | 0.1554699 | 3.273603 | 1.775e-09 | 13.67865 | 6.23e-09
2018-02-01 16:25 | 263012 | 3480.0027 | 3 | 27 | 4.400325 | 0.139616 | 3.278501 | 1.775e-09 | 13.7002 | 6.23e-09
2018-02-01 16:27 | 263132 | 3600.0003 | 3 | 27 | 4.400299 | 0.1252079 | 3.282903 | 1.775e-09 | 13.71957 | 6.23e-09
2018-02-01 16:29 | 263252 | 3720.0019 | 3 | 27 | 4.400311 | 0.1126575 | 3.28686 | 1.775e-09 | 13.73698 | 6.23e-09
2018-02-01 16:31 | 263372 | 3840.0012 | 3 | 27 | 4.400312 | 0.1016197 | 3.290424 | 1.775e-09 | 13.75267 | 6.23e-09
2018-02-01 16:33 | 263492 | 3960.0003 | 3 | 27 | 4.400288 | 0.0909481 | 3.293629 | 1.775e-09 | 13.76677 | 6.23e-09
2018-02-01 16:35 | 263612 | 4080.0003 | 3 | 27 | 4.400285 | 0.08174515 | 3.296517 | 1.775e-09 | 13.77948 | 6.23e-09
2018-02-01 16:35 | 263616.9 | 4084.9625 | 3 | 27 | 4.400287 | 0.0814991 | 3.296629 | 1.775e-09 | 13.77997 | 6.23e-09
2018-02-01 16:37 | 263737 | 120.0008 | 4 | 27 | 4.39465 | 0 | 3.296629 | 1.775e-09 | 13.77997 | 6.23e-09
2018-02-01 16:39 | 263857 | 240.0017 | 4 | 27 | 4.394006 | 0 | 3.296629 | 1.775e-09 | 13.77997 | 6.23e-09
2018-02-01 16:40 | 263917 | 300.003 | 4 | 27 | 4.393759 | 0 | 3.296629 | 1.775e-09 | 13.77997 | 6.23e-09
2018-02-01 16:42 | 264037.1 | 120.001 | 5 | 27 | 4.170915 | -3.260086 | 3.296629 | 0.1086516 | 13.77997 | 0.4562279
2018-02-01 16:44 | 264157.1 | 240.0003 | 5 | 27 | 4.130898 | -3.26008 | 3.296629 | 0.2173126 | 13.77997 | 0.9072562
2018-02-01 16:46 | 264277.1 | 360.0018 | 5 | 27 | 4.090706 | -3.260049 | 3.296629 | 0.3259691 | 13.77997 | 1.353929
2018-02-01 16:48 | 264397.1 | 480.0003 | 5 | 27 | 4.049887 | -3.260133 | 3.296629 | 0.4346269 | 13.77997 | 1.796201
2018-02-01 16:50 | 264517.1 | 600.0003 | 5 | 27 | 4.009273 | -3.26013 | 3.296629 | 0.5432823 | 13.77997 | 2.234032
2018-02-01 16:52 | 264637.1 | 720.0019 | 5 | 27 | 3.969446 | -3.260122 | 3.296629 | 0.6519433 | 13.77997 | 2.66751
2018-02-01 16:54 | 264757.1 | 840.001 | 5 | 27 | 3.930885 | -3.260038 | 3.296629 | 0.7605978 | 13.77997 | 3.096701
2018-02-01 16:56 | 264877.1 | 960.0019 | 5 | 27 | 3.893709 | -3.260019 | 3.296629 | 0.8692519 | 13.77997 | 3.521775
2018-02-01 16:58 | 264997.1 | 1080.0018 | 5 | 27 | 3.8581 | -3.260082 | 3.296629 | 0.9779097 | 13.77997 | 3.942908
2018-02-01 17:00 | 265117.1 | 1200.0002 | 5 | 27 | 3.824209 | -3.260068 | 3.296629 | 1.086564 | 13.77997 | 4.36025
2018-02-01 17:02 | 265237.1 | 1320.001 | 5 | 27 | 3.792103 | -3.260051 | 3.296629 | 1.195226 | 13.77997 | 4.774035
2018-02-01 17:04 | 265357.1 | 1440.0003 | 5 | 27 | 3.762024 | -3.260053 | 3.296629 | 1.303883 | 13.77997 | 5.18442
2018-02-01 17:06 | 265477.1 | 1560.001 | 5 | 27 | 3.733892 | -3.260063 | 3.296629 | 1.41254 | 13.77997 | 5.591644
2018-02-01 17:08 | 265597.1 | 1680.0002 | 5 | 27 | 3.707741 | -3.260051 | 3.296629 | 1.521198 | 13.77997 | 5.995922
2018-02-01 17:10 | 265717.1 | 1800.001 | 5 | 27 | 3.683445 | -3.26007 | 3.296629 | 1.629857 | 13.77997 | 6.397467
2018-02-01 17:12 | 265837.1 | 1920.001 | 5 | 27 | 3.660983 | -3.260036 | 3.296629 | 1.738512 | 13.77997 | 6.796458
2018-02-01 17:14 | 265957.1 | 2040.0002 | 5 | 27 | 3.640382 | -3.260024 | 3.296629 | 1.847171 | 13.77997 | 7.193121
2018-02-01 17:16 | 266077.1 | 2160.001 | 5 | 27 | 3.621611 | -3.26007 | 3.296629 | 1.955826 | 13.77997 | 7.58763
2018-02-01 17:18 | 266197.1 | 2280.0002 | 5 | 27 | 3.6046 | -3.260032 | 3.296629 | 2.064485 | 13.77997 | 7.98021
2018-02-01 17:20 | 266317.1 | 2400.001 | 5 | 27 | 3.58908 | -3.26004 | 3.296629 | 2.173144 | 13.77997 | 8.371024
2018-02-01 17:22 | 266437.1 | 2520.0002 | 5 | 27 | 3.574544 | -3.260036 | 3.296629 | 2.281801 | 13.77997 | 8.760207
2018-02-01 17:24 | 266557.1 | 2640.0002 | 5 | 27 | 3.56061 | -3.260028 | 3.296629 | 2.390458 | 13.77997 | 9.147847
2018-02-01 17:26 | 266677.1 | 2760.0002 | 5 | 27 | 3.546814 | -3.260021 | 3.296629 | 2.499115 | 13.77997 | 9.533984
2018-02-01 17:28 | 266797.1 | 2880.0002 | 5 | 27 | 3.532216 | -3.260135 | 3.296629 | 2.607776 | 13.77997 | 9.918605
2018-02-01 17:30 | 266917.1 | 3000.0019 | 5 | 27 | 3.515347 | -3.260042 | 3.296629 | 2.716434 | 13.77997 | 10.30152
2018-02-01 17:32 | 267037.1 | 3120.0019 | 5 | 27 | 3.492622 | -3.260009 | 3.296629 | 2.82509 | 13.77997 | 10.68233
2018-02-01 17:34 | 267157.1 | 3240.001 | 5 | 27 | 3.461241 | -3.260057 | 3.296629 | 2.933749 | 13.77997 | 11.06021
2018-02-01 17:36 | 267277.1 | 3360.0018 | 5 | 27 | 3.418328 | -3.260036 | 3.296629 | 3.042403 | 13.77997 | 11.43411
2018-02-01 17:38 | 267397.1 | 3480.0018 | 5 | 27 | 3.34674 | -3.26008 | 3.296629 | 3.151056 | 13.77997 | 11.80204
2018-02-01 17:40 | 267517.1 | 3600.0018 | 5 | 27 | 3.164268 | -3.260072 | 3.296629 | 3.259714 | 13.77997 | 12.15784
2018-02-01 17:41 | 267555.7 | 3638.6871 | 5 | 27 | 2.999988 | -3.26008 | 3.296629 | 3.294741 | 13.77997 | 12.26619
2018-02-01 17:43 | 267675.8 | 120.0011 | 6 | 27 | 3.277819 | 0 | 3.296629 | 3.294741 | 13.77997 | 12.26619
2018-02-01 17:45 | 267795.8 | 240.0002 | 6 | 27 | 3.288757 | 0 | 3.296629 | 3.294741 | 13.77997 | 12.26619
2018-02-01 17:46 | 267855.8 | 300.0048 | 6 | 27 | 3.292425 | 0 | 3.296629 | 3.294741 | 13.77997 | 12.26619
2018-02-01 17:46 | 267855.8 | 0.0039 | 7 | 28 | 3.292496 | 0 | 0 | 0 | 0 | 0
2018-02-01 17:48 | 267975.9 | 120.001 | 2 | 28 | 3.921963 | 4.890141 | 0.1623147 | 1.258e-09 | 0.6154528 | 4.143e-09
2018-02-01 17:50 | 268095.9 | 240.0018 | 2 | 28 | 3.973892 | 4.890156 | 0.325301 | 1.258e-09 | 1.259469 | 4.143e-09
2018-02-01 17:52 | 268215.9 | 360.0011 | 2 | 28 | 4.009798 | 4.89015 | 0.4882927 | 1.258e-09 | 1.910246 | 4.143e-09
2018-02-01 17:54 | 268335.9 | 480.0002 | 2 | 28 | 4.038909 | 4.89015 | 0.6512792 | 1.258e-09 | 2.566205 | 4.143e-09
2018-02-01 17:56 | 268455.9 | 600.0001 | 2 | 28 | 4.06446 | 4.890114 | 0.8142626 | 1.258e-09 | 3.226615 | 4.143e-09
2018-02-01 17:58 | 268575.9 | 720.0003 | 2 | 28 | 4.086942 | 4.890118 | 0.9772518 | 1.258e-09 | 3.890933 | 4.143e-09
2018-02-01 18:00 | 268695.9 | 840.001 | 2 | 28 | 4.109943 | 4.890139 | 1.140244 | 1.258e-09 | 4.558918 | 4.143e-09
2018-02-01 18:02 | 268815.9 | 960.0019 | 2 | 28 | 4.135124 | 4.890127 | 1.303228 | 1.258e-09 | 5.230796 | 4.143e-09
2018-02-01 18:04 | 268935.9 | 1080.0011 | 2 | 28 | 4.162758 | 4.890097 | 1.466188 | 1.258e-09 | 5.906862 | 4.143e-09
2018-02-01 18:06 | 269055.9 | 1200.0019 | 2 | 28 | 4.194347 | 4.890118 | 1.629204 | 1.258e-09 | 6.587968 | 4.143e-09
2018-02-01 18:08 | 269175.9 | 1320.0012 | 2 | 28 | 4.20041 | 4.340855 | 1.784264 | 1.258e-09 | 7.239199 | 4.143e-09
2018-02-01 18:10 | 269295.9 | 1440.0002 | 2 | 28 | 4.20041 | 3.757389 | 1.919073 | 1.258e-09 | 7.805448 | 4.143e-09
2018-02-01 18:11 | 269407.6 | 1551.6921 | 2 | 28 | 4.200404 | 3.259989 | 2.027795 | 1.258e-09 | 8.262125 | 4.143e-09
2018-02-01 18:13 | 269527.6 | 120.0001 | 3 | 28 | 4.228959 | 3.259937 | 2.136003 | 1.258e-09 | 8.718063 | 4.143e-09
2018-02-01 18:15 | 269647.6 | 240.001 | 3 | 28 | 4.262582 | 3.259892 | 2.244659 | 1.258e-09 | 9.17937 | 4.143e-09
2018-02-01 18:17 | 269767.6 | 360.0002 | 3 | 28 | 4.298545 | 3.25988 | 2.35331 | 1.258e-09 | 9.644434 | 4.143e-09
2018-02-01 18:19 | 269887.6 | 480.0001 | 3 | 28 | 4.336661 | 3.259892 | 2.461961 | 1.258e-09 | 10.11353 | 4.143e-09
2018-02-01 18:21 | 270007.6 | 600.001 | 3 | 28 | 4.376476 | 3.259903 | 2.570615 | 1.258e-09 | 10.58687 | 4.143e-09
2018-02-01 18:23 | 270127.6 | 720.0018 | 3 | 28 | 4.400373 | 2.953768 | 2.676961 | 1.258e-09 | 11.05408 | 4.143e-09
2018-02-01 18:25 | 270247.6 | 840.001 | 3 | 28 | 4.400389 | 2.439787 | 2.766488 | 1.258e-09 | 11.44803 | 4.143e-09
2018-02-01 18:27 | 270367.6 | 960.0018 | 3 | 28 | 4.400408 | 2.032234 | 2.840768 | 1.258e-09 | 11.77489 | 4.143e-09
2018-02-01 18:29 | 270487.6 | 1080.0001 | 3 | 28 | 4.400378 | 1.703701 | 2.902819 | 1.258e-09 | 12.04794 | 4.143e-09
2018-02-01 18:31 | 270607.6 | 1200.001 | 3 | 28 | 4.400373 | 1.438637 | 2.955021 | 1.258e-09 | 12.27765 | 4.143e-09
2018-02-01 18:33 | 270727.6 | 1320.0002 | 3 | 28 | 4.400367 | 1.223774 | 2.999266 | 1.258e-09 | 12.47234 | 4.143e-09
2018-02-01 18:35 | 270847.6 | 1440.0002 | 3 | 28 | 4.400377 | 1.048927 | 3.037037 | 1.258e-09 | 12.63855 | 4.143e-09
2018-02-01 18:37 | 270967.6 | 1560.001 | 3 | 28 | 4.400376 | 0.9046993 | 3.069509 | 1.258e-09 | 12.78144 | 4.143e-09
2018-02-01 18:39 | 271087.6 | 1680.001 | 3 | 28 | 4.400356 | 0.7855434 | 3.097611 | 1.258e-09 | 12.9051 | 4.143e-09
2018-02-01 18:41 | 271207.6 | 1800.0018 | 3 | 28 | 4.400353 | 0.6860275 | 3.122083 | 1.258e-09 | 13.01278 | 4.143e-09
2018-02-01 18:43 | 271327.6 | 1920.001 | 3 | 28 | 4.400332 | 0.6020622 | 3.143509 | 1.258e-09 | 13.10706 | 4.143e-09
2018-02-01 18:45 | 271447.6 | 2040.001 | 3 | 28 | 4.400343 | 0.5311241 | 3.162361 | 1.258e-09 | 13.19002 | 4.143e-09
2018-02-01 18:47 | 271567.6 | 2160.0001 | 3 | 28 | 4.400341 | 0.4700546 | 3.179016 | 1.258e-09 | 13.26331 | 4.143e-09
2018-02-01 18:49 | 271687.6 | 2280.0013 | 3 | 28 | 4.400354 | 0.4178028 | 3.193782 | 1.258e-09 | 13.32828 | 4.143e-09
2018-02-01 18:51 | 271807.6 | 2400.0002 | 3 | 28 | 4.400304 | 0.3713455 | 3.20691 | 1.258e-09 | 13.38605 | 4.143e-09
2018-02-01 18:53 | 271927.6 | 2520.0018 | 3 | 28 | 4.400295 | 0.3311291 | 3.218611 | 1.258e-09 | 13.43754 | 4.143e-09
2018-02-01 18:55 | 272047.6 | 2640.001 | 3 | 28 | 4.400333 | 0.2965183 | 3.229061 | 1.258e-09 | 13.48352 | 4.143e-09
2018-02-01 18:57 | 272167.6 | 2760.0002 | 3 | 28 | 4.400323 | 0.2650051 | 3.238404 | 1.258e-09 | 13.52463 | 4.143e-09
2018-02-01 18:59 | 272287.6 | 2880.0019 | 3 | 28 | 4.400338 | 0.2379532 | 3.246771 | 1.258e-09 | 13.56145 | 4.143e-09
2018-02-01 19:01 | 272407.6 | 3000.001 | 3 | 28 | 4.400333 | 0.2133389 | 3.254273 | 1.258e-09 | 13.59446 | 4.143e-09
2018-02-01 19:03 | 272527.6 | 3120.0011 | 3 | 28 | 4.400321 | 0.1914864 | 3.261004 | 1.258e-09 | 13.62408 | 4.143e-09
2018-02-01 19:05 | 272647.6 | 3240.001 | 3 | 28 | 4.400321 | 0.1720066 | 3.267048 | 1.258e-09 | 13.65067 | 4.143e-09
2018-02-01 19:07 | 272767.6 | 3360.0002 | 3 | 28 | 4.400316 | 0.1546993 | 3.272475 | 1.258e-09 | 13.67456 | 4.143e-09
2018-02-01 19:09 | 272887.6 | 3480.001 | 3 | 28 | 4.40031 | 0.1388245 | 3.277354 | 1.258e-09 | 13.69602 | 4.143e-09
2018-02-01 19:11 | 273007.6 | 3600.001 | 3 | 28 | 4.400318 | 0.1251812 | 3.281739 | 1.258e-09 | 13.71532 | 4.143e-09
2018-02-01 19:13 | 273127.6 | 3720.0002 | 3 | 28 | 4.400316 | 0.1126213 | 3.285683 | 1.258e-09 | 13.73268 | 4.143e-09
2018-02-01 19:15 | 273247.6 | 3840.0018 | 3 | 28 | 4.400294 | 0.1008568 | 3.289228 | 1.258e-09 | 13.74828 | 4.143e-09
2018-02-01 19:17 | 273367.6 | 3960.0002 | 3 | 28 | 4.400287 | 0.09053802 | 3.292424 | 1.258e-09 | 13.76234 | 4.143e-09
2018-02-01 19:19 | 273487.6 | 4080.0027 | 3 | 28 | 4.400275 | 0.08161736 | 3.295293 | 1.258e-09 | 13.77496 | 4.143e-09
2018-02-01 19:20 | 273494.6 | 4086.9616 | 3 | 28 | 4.400301 | 0.0814991 | 3.295451 | 1.258e-09 | 13.77566 | 4.143e-09
2018-02-01 19:22 | 273614.6 | 120.0008 | 4 | 28 | 4.394684 | 0 | 3.295451 | 1.258e-09 | 13.77566 | 4.143e-09
2018-02-01 19:24 | 273734.6 | 240 | 4 | 28 | 4.394034 | 0 | 3.295451 | 1.258e-09 | 13.77566 | 4.143e-09
2018-02-01 19:25 | 273794.6 | 300.0013 | 4 | 28 | 4.393789 | 0 | 3.295451 | 1.258e-09 | 13.77566 | 4.143e-09
2018-02-01 19:27 | 273914.7 | 120.0002 | 5 | 28 | 4.170996 | -3.26012 | 3.295451 | 0.1086534 | 13.77566 | 0.4562384
2018-02-01 19:29 | 274034.7 | 240.0009 | 5 | 28 | 4.13101 | -3.260065 | 3.295451 | 0.2173149 | 13.77566 | 0.9072793
2018-02-01 19:31 | 274154.7 | 360.0002 | 5 | 28 | 4.090858 | -3.260118 | 3.295451 | 0.3259732 | 13.77566 | 1.353975
2018-02-01 19:33 | 274274.7 | 480.0002 | 5 | 28 | 4.050056 | -3.260086 | 3.295451 | 0.4346339 | 13.77566 | 1.796276
2018-02-01 19:35 | 274394.7 | 600.0009 | 5 | 28 | 4.009393 | -3.260103 | 3.295451 | 0.5432931 | 13.77566 | 2.234138
2018-02-01 19:37 | 274514.7 | 720.0002 | 5 | 28 | 3.969562 | -3.260059 | 3.295451 | 0.6519527 | 13.77566 | 2.667623
2018-02-01 19:39 | 274634.7 | 840.0018 | 5 | 28 | 3.930972 | -3.260074 | 3.295451 | 0.7606142 | 13.77566 | 3.096852
2018-02-01 19:41 | 274754.7 | 960.0002 | 5 | 28 | 3.893844 | -3.260061 | 3.295451 | 0.86927 | 13.77566 | 3.521944
2018-02-01 19:43 | 274874.7 | 1080.0009 | 5 | 28 | 3.858212 | -3.260105 | 3.295451 | 0.9779282 | 13.77566 | 3.943091
2018-02-01 19:45 | 274994.7 | 1200.0001 | 5 | 28 | 3.824337 | -3.260053 | 3.295451 | 1.086579 | 13.77566 | 4.360431
2018-02-01 19:47 | 275114.7 | 1320.0001 | 5 | 28 | 3.792198 | -3.260126 | 3.295451 | 1.195237 | 13.77566 | 4.774213
2018-02-01 19:49 | 275234.7 | 1440.0009 | 5 | 28 | 3.762097 | -3.260063 | 3.295451 | 1.303895 | 13.77566 | 5.184615
2018-02-01 19:51 | 275354.7 | 1560.0017 | 5 | 28 | 3.733955 | -3.260065 | 3.295451 | 1.41255 | 13.77566 | 5.591838
2018-02-01 19:53 | 275474.7 | 1680.0001 | 5 | 28 | 3.707786 | -3.26004 | 3.295451 | 1.521204 | 13.77566 | 5.996108
2018-02-01 19:55 | 275594.7 | 1800.0009 | 5 | 28 | 3.683485 | -3.260042 | 3.295451 | 1.629863 | 13.77566 | 6.397655
2018-02-01 19:57 | 275714.7 | 1920.0009 | 5 | 28 | 3.661016 | -3.260116 | 3.295451 | 1.738522 | 13.77566 | 6.796661
2018-02-01 19:59 | 275834.7 | 2040.0001 | 5 | 28 | 3.64035 | -3.260044 | 3.295451 | 1.847179 | 13.77566 | 7.193315
2018-02-01 20:01 | 275954.7 | 2160.0025 | 5 | 28 | 3.621552 | -3.260057 | 3.295451 | 1.955841 | 13.77566 | 7.587845
2018-02-01 20:03 | 276074.7 | 2280.0009 | 5 | 28 | 3.604532 | -3.260089 | 3.295451 | 2.064496 | 13.77566 | 7.980405
2018-02-01 20:05 | 276194.7 | 2400.0009 | 5 | 28 | 3.588967 | -3.260068 | 3.295451 | 2.173154 | 13.77566 | 8.371207
2018-02-01 20:07 | 276314.7 | 2520.0017 | 5 | 28 | 3.574477 | -3.260036 | 3.295451 | 2.281814 | 13.77566 | 8.76039
2018-02-01 20:09 | 276434.7 | 2640.0002 | 5 | 28 | 3.560528 | -3.260011 | 3.295451 | 2.390472 | 13.77566 | 9.148025
2018-02-01 20:11 | 276554.7 | 2760.0008 | 5 | 28 | 3.546715 | -3.260044 | 3.295451 | 2.499132 | 13.77566 | 9.534162
2018-02-01 20:13 | 276674.7 | 2880.0009 | 5 | 28 | 3.532084 | -3.260024 | 3.295451 | 2.607786 | 13.77566 | 9.918747
2018-02-01 20:15 | 276794.7 | 3000.0009 | 5 | 28 | 3.515141 | -3.26007 | 3.295451 | 2.716443 | 13.77566 | 10.30164
2018-02-01 20:17 | 276914.7 | 3120.0001 | 5 | 28 | 3.492331 | -3.259996 | 3.295451 | 2.825098 | 13.77566 | 10.68242
2018-02-01 20:19 | 277034.7 | 3240.0017 | 5 | 28 | 3.460838 | -3.260078 | 3.295451 | 2.93376 | 13.77566 | 11.06027
2018-02-01 20:21 | 277154.7 | 3360.0009 | 5 | 28 | 3.417727 | -3.260072 | 3.295451 | 3.042413 | 13.77566 | 11.43411
2018-02-01 20:23 | 277274.7 | 3480.0008 | 5 | 28 | 3.345614 | -3.260065 | 3.295451 | 3.151066 | 13.77566 | 11.80195
2018-02-01 20:25 | 277394.7 | 3600.0004 | 5 | 28 | 3.160283 | -3.260003 | 3.295451 | 3.259735 | 13.77566 | 12.15757
2018-02-01 20:25 | 277432.1 | 3637.3478 | 5 | 28 | 2.999987 | -3.260068 | 3.295451 | 3.293547 | 13.77566 | 12.26208
2018-02-01 20:27 | 277552.1 | 120.0008 | 6 | 28 | 3.277686 | 0 | 3.295451 | 3.293547 | 13.77566 | 12.26208
2018-02-01 20:29 | 277672.1 | 240.0008 | 6 | 28 | 3.288582 | 0 | 3.295451 | 3.293547 | 13.77566 | 12.26208
2018-02-01 20:30 | 277732.1 | 300.0006 | 6 | 28 | 3.292234 | 0 | 3.295451 | 3.293547 | 13.77566 | 12.26208
2018-02-01 20:30 | 277732.1 | 0.0023 | 7 | 29 | 3.292336 | 0 | 0 | 0 | 0 | 0
2018-02-01 20:32 | 277852.2 | 120.0018 | 2 | 29 | 3.922009 | 4.890108 | 0.1623124 | 4.65e-10 | 0.6154349 | 1.532e-09
2018-02-01 20:34 | 277972.2 | 240.001 | 2 | 29 | 3.973906 | 4.890064 | 0.3252946 | 4.65e-10 | 1.259441 | 1.532e-09
2018-02-01 20:36 | 278092.2 | 360.0002 | 2 | 29 | 4.009731 | 4.890106 | 0.4882807 | 4.65e-10 | 1.91019 | 1.532e-09
2018-02-01 20:38 | 278212.2 | 480.001 | 2 | 29 | 4.038874 | 4.890104 | 0.6512629 | 4.65e-10 | 2.566121 | 1.532e-09
2018-02-01 20:40 | 278332.2 | 600.0018 | 2 | 29 | 4.064404 | 4.890089 | 0.8142564 | 4.65e-10 | 3.226564 | 1.532e-09
2018-02-01 20:42 | 278452.2 | 720.001 | 2 | 29 | 4.086869 | 4.890083 | 0.9772442 | 4.65e-10 | 3.890865 | 1.532e-09
2018-02-01 20:44 | 278572.2 | 840.0003 | 2 | 29 | 4.10987 | 4.890125 | 1.140231 | 4.65e-10 | 4.55882 | 1.532e-09
2018-02-01 20:46 | 278692.2 | 960.001 | 2 | 29 | 4.135077 | 4.890142 | 1.30321 | 4.65e-10 | 5.230668 | 1.532e-09
2018-02-01 20:48 | 278812.2 | 1080.0001 | 2 | 29 | 4.162729 | 4.890106 | 1.466192 | 4.65e-10 | 5.906822 | 1.532e-09
2018-02-01 20:50 | 278932.2 | 1200.0002 | 2 | 29 | 4.194376 | 4.890083 | 1.629182 | 4.65e-10 | 6.587819 | 1.532e-09
2018-02-01 20:52 | 279052.2 | 1320.0018 | 2 | 29 | 4.200395 | 4.338209 | 1.784189 | 4.65e-10 | 7.238826 | 1.532e-09
2018-02-01 20:54 | 279172.2 | 1440.0018 | 2 | 29 | 4.200403 | 3.75461 | 1.918926 | 4.65e-10 | 7.804774 | 1.532e-09
2018-02-01 20:56 | 279283 | 1550.8503 | 2 | 29 | 4.200392 | 3.259998 | 2.026784 | 4.65e-10 | 8.257822 | 1.532e-09
2018-02-01 20:58 | 279403.1 | 120.0001 | 3 | 29 | 4.228928 | 3.259853 | 2.134994 | 4.65e-10 | 8.713764 | 1.532e-09
2018-02-01 21:00 | 279523.1 | 240.001 | 3 | 29 | 4.262578 | 3.259863 | 2.243646 | 4.65e-10 | 9.175049 | 1.532e-09
2018-02-01 21:02 | 279643.1 | 360.0013 | 3 | 29 | 4.298608 | 3.260199 | 2.352299 | 4.65e-10 | 9.640129 | 1.532e-09
2018-02-01 21:04 | 279763.1 | 480.0018 | 3 | 29 | 4.336712 | 3.259865 | 2.460953 | 4.65e-10 | 10.10924 | 1.532e-09
2018-02-01 21:06 | 279883.1 | 600.0002 | 3 | 29 | 4.376566 | 3.259821 | 2.569603 | 4.65e-10 | 10.58258 | 1.532e-09
2018-02-01 21:08 | 280003.1 | 720.0019 | 3 | 29 | 4.400408 | 2.952757 | 2.675921 | 4.65e-10 | 11.04966 | 1.532e-09
2018-02-01 21:10 | 280123.1 | 840 | 3 | 29 | 4.400405 | 2.438278 | 2.765376 | 4.65e-10 | 11.4433 | 1.532e-09
2018-02-01 21:12 | 280243.1 | 960.002 | 3 | 29 | 4.4004 | 2.030539 | 2.839595 | 4.65e-10 | 11.76989 | 1.532e-09
2018-02-01 21:14 | 280363.1 | 1080.001 | 3 | 29 | 4.400384 | 1.701935 | 2.901593 | 4.65e-10 | 12.04271 | 1.532e-09
2018-02-01 21:16 | 280483.1 | 1200.0011 | 3 | 29 | 4.400359 | 1.436626 | 2.953744 | 4.65e-10 | 12.27219 | 1.532e-09
2018-02-01 21:18 | 280603.1 | 1320.0008 | 3 | 29 | 4.400388 | 1.22271 | 2.997939 | 4.65e-10 | 12.46666 | 1.532e-09
2018-02-01 21:20 | 280723.1 | 1440.0011 | 3 | 29 | 4.400347 | 1.046928 | 3.035665 | 4.65e-10 | 12.63267 | 1.532e-09
2018-02-01 21:22 | 280843.1 | 1560.0002 | 3 | 29 | 4.400358 | 0.9034748 | 3.068101 | 4.65e-10 | 12.7754 | 1.532e-09
2018-02-01 21:24 | 280963.1 | 1680.001 | 3 | 29 | 4.400334 | 0.7844028 | 3.096171 | 4.65e-10 | 12.89892 | 1.532e-09
2018-02-01 21:26 | 281083.1 | 1800.0028 | 3 | 29 | 4.400347 | 0.6852264 | 3.120618 | 4.65e-10 | 13.0065 | 1.532e-09
2018-02-01 21:28 | 281203.1 | 1920.0011 | 3 | 29 | 4.400328 | 0.6016903 | 3.142025 | 4.65e-10 | 13.1007 | 1.532e-09
2018-02-01 21:30 | 281323.1 | 2040.0011 | 3 | 29 | 4.400315 | 0.5302525 | 3.160863 | 4.65e-10 | 13.18359 | 1.532e-09
2018-02-01 21:32 | 281443.1 | 2160.0003 | 3 | 29 | 4.400322 | 0.4695263 | 3.177503 | 4.65e-10 | 13.25681 | 1.532e-09
2018-02-01 21:34 | 281563.1 | 2280.0028 | 3 | 29 | 4.400351 | 0.4173584 | 3.192253 | 4.65e-10 | 13.32171 | 1.532e-09
2018-02-01 21:36 | 281683.1 | 2400.002 | 3 | 29 | 4.400352 | 0.3715515 | 3.205366 | 4.65e-10 | 13.37942 | 1.532e-09
2018-02-01 21:38 | 281803.1 | 2520.0011 | 3 | 29 | 4.400347 | 0.3315525 | 3.217055 | 4.65e-10 | 13.43085 | 1.532e-09
2018-02-01 21:40 | 281923.1 | 2640.0009 | 3 | 29 | 4.4003 | 0.295435 | 3.22749 | 4.65e-10 | 13.47677 | 1.532e-09
2018-02-01 21:42 | 282043.1 | 2760.002 | 3 | 29 | 4.400319 | 0.2651443 | 3.236823 | 4.65e-10 | 13.51783 | 1.532e-09
2018-02-01 21:44 | 282163.1 | 2880.002 | 3 | 29 | 4.400302 | 0.237072 | 3.245186 | 4.65e-10 | 13.55464 | 1.532e-09
2018-02-01 21:46 | 282283.1 | 3000.001 | 3 | 29 | 4.400331 | 0.2132168 | 3.252679 | 4.65e-10 | 13.58761 | 1.532e-09
2018-02-01 21:48 | 282403.1 | 3120.0002 | 3 | 29 | 4.40032 | 0.1912174 | 3.259407 | 4.65e-10 | 13.61721 | 1.532e-09
2018-02-01 21:50 | 282523.1 | 3240.0002 | 3 | 29 | 4.400302 | 0.1715755 | 3.265446 | 4.65e-10 | 13.64379 | 1.532e-09
2018-02-01 21:52 | 282643.1 | 3360.0019 | 3 | 29 | 4.400306 | 0.1539936 | 3.270869 | 4.65e-10 | 13.66765 | 1.532e-09
2018-02-01 21:54 | 282763.1 | 3480.0019 | 3 | 29 | 4.400306 | 0.1388226 | 3.275741 | 4.65e-10 | 13.68909 | 1.532e-09
2018-02-01 21:56 | 282883.1 | 3600.0003 | 3 | 29 | 4.400265 | 0.1240692 | 3.280122 | 4.65e-10 | 13.70837 | 1.532e-09
2018-02-01 21:58 | 283003.1 | 3720.001 | 3 | 29 | 4.400328 | 0.1126747 | 3.284069 | 4.65e-10 | 13.72573 | 1.532e-09
2018-02-01 22:00 | 283123.1 | 3840.0019 | 3 | 29 | 4.400307 | 0.1012039 | 3.287614 | 4.65e-10 | 13.74133 | 1.532e-09
2018-02-01 22:02 | 283243.1 | 3960.0019 | 3 | 29 | 4.400266 | 0.09059525 | 3.290802 | 4.65e-10 | 13.75536 | 1.532e-09
2018-02-01 22:04 | 283363.1 | 4080.0019 | 3 | 29 | 4.400306 | 0.08200836 | 3.293683 | 4.65e-10 | 13.76804 | 1.532e-09
2018-02-01 22:04 | 283373.5 | 4090.4184 | 3 | 29 | 4.400314 | 0.08149719 | 3.29392 | 4.65e-10 | 13.76908 | 1.532e-09
2018-02-01 22:06 | 283493.5 | 120.0001 | 4 | 29 | 4.394701 | 0 | 3.29392 | 4.65e-10 | 13.76908 | 1.532e-09
2018-02-01 22:08 | 283613.5 | 239.9999 | 4 | 29 | 4.394053 | 0 | 3.29392 | 4.65e-10 | 13.76908 | 1.532e-09
2018-02-01 22:09 | 283673.5 | 300.0021 | 4 | 29 | 4.393807 | 0 | 3.29392 | 4.65e-10 | 13.76908 | 1.532e-09
2018-02-01 22:11 | 283793.6 | 120.0003 | 5 | 29 | 4.170606 | -3.260086 | 3.29392 | 0.1086604 | 13.76908 | 0.4562258
2018-02-01 22:13 | 283913.6 | 240.0002 | 5 | 29 | 4.130658 | -3.260099 | 3.29392 | 0.2173195 | 13.76908 | 0.907216
2018-02-01 22:15 | 284033.6 | 360.0003 | 5 | 29 | 4.090516 | -3.260074 | 3.29392 | 0.3259821 | 13.76908 | 1.353891
2018-02-01 22:17 | 284153.6 | 480.0002 | 5 | 29 | 4.049727 | -3.260086 | 3.29392 | 0.4346417 | 13.76908 | 1.796152
2018-02-01 22:19 | 284273.6 | 600.0018 | 5 | 29 | 4.00911 | -3.260076 | 3.29392 | 0.5432996 | 13.76908 | 2.233977
2018-02-01 22:21 | 284393.6 | 720.0017 | 5 | 29 | 3.969295 | -3.260086 | 3.29392 | 0.651962 | 13.76908 | 2.667444
2018-02-01 22:23 | 284513.6 | 840.0003 | 5 | 29 | 3.93069 | -3.260116 | 3.29392 | 0.760618 | 13.76908 | 3.096622
2018-02-01 22:25 | 284633.6 | 960.0003 | 5 | 29 | 3.893527 | -3.260122 | 3.29392 | 0.8692815 | 13.76908 | 3.521712
2018-02-01 22:27 | 284753.6 | 1080.0017 | 5 | 29 | 3.857862 | -3.26011 | 3.29392 | 0.9779435 | 13.76908 | 3.942837
2018-02-01 22:29 | 284873.6 | 1200.0002 | 5 | 29 | 3.823956 | -3.260139 | 3.29392 | 1.086598 | 13.76908 | 4.360153
2018-02-01 22:31 | 284993.6 | 1320.0017 | 5 | 29 | 3.791865 | -3.260103 | 3.29392 | 1.195263 | 13.76908 | 4.773923
2018-02-01 22:33 | 285113.6 | 1440.0002 | 5 | 29 | 3.761773 | -3.260114 | 3.29392 | 1.303923 | 13.76908 | 5.184295
2018-02-01 22:35 | 285233.6 | 1560.0008 | 5 | 29 | 3.73366 | -3.26008 | 3.29392 | 1.412582 | 13.76908 | 5.5915
2018-02-01 22:37 | 285353.6 | 1680.0001 | 5 | 29 | 3.707476 | -3.260068 | 3.29392 | 1.521244 | 13.76908 | 5.995769
2018-02-01 22:39 | 285473.6 | 1800.0002 | 5 | 29 | 3.683162 | -3.260047 | 3.29392 | 1.629906 | 13.76908 | 6.397292
2018-02-01 22:41 | 285593.6 | 1920.0002 | 5 | 29 | 3.660689 | -3.260105 | 3.29392 | 1.738575 | 13.76908 | 6.796301
2018-02-01 22:43 | 285713.6 | 2040.0017 | 5 | 29 | 3.640083 | -3.260122 | 3.29392 | 1.847238 | 13.76908 | 7.192945
2018-02-01 22:45 | 285833.6 | 2160.0008 | 5 | 29 | 3.621281 | -3.260036 | 3.29392 | 1.955898 | 13.76908 | 7.58744
2018-02-01 22:47 | 285953.6 | 2280.0001 | 5 | 29 | 3.60423 | -3.260095 | 3.29392 | 2.064559 | 13.76908 | 7.97999
2018-02-01 22:49 | 286073.6 | 2400.0001 | 5 | 29 | 3.588683 | -3.260101 | 3.29392 | 2.173223 | 13.76908 | 8.370783
2018-02-01 22:51 | 286193.6 | 2520.0002 | 5 | 29 | 3.574156 | -3.260072 | 3.29392 | 2.281886 | 13.76908 | 8.759945
2018-02-01 22:53 | 286313.6 | 2640.001 | 5 | 29 | 3.560193 | -3.26011 | 3.29392 | 2.390547 | 13.76908 | 9.147554
2018-02-01 22:55 | 286433.6 | 2760.001 | 5 | 29 | 3.546392 | -3.260101 | 3.29392 | 2.499208 | 13.76908 | 9.533664
2018-02-01 22:57 | 286553.6 | 2880.0017 | 5 | 29 | 3.531764 | -3.260089 | 3.29392 | 2.607872 | 13.76908 | 9.918247
2018-02-01 22:59 | 286673.6 | 3000.0017 | 5 | 29 | 3.51478 | -3.260097 | 3.29392 | 2.716524 | 13.76908 | 10.30109
2018-02-01 23:01 | 286793.6 | 3120.0001 | 5 | 29 | 3.491861 | -3.260139 | 3.29392 | 2.825188 | 13.76908 | 10.68185
2018-02-01 23:03 | 286913.6 | 3240.0009 | 5 | 29 | 3.46023 | -3.260154 | 3.29392 | 2.933851 | 13.76908 | 11.05965
2018-02-01 23:05 | 287033.6 | 3360.0017 | 5 | 29 | 3.416917 | -3.260103 | 3.29392 | 3.042512 | 13.76908 | 11.43344
2018-02-01 23:07 | 287153.6 | 3480.0009 | 5 | 29 | 3.344173 | -3.260036 | 3.29392 | 3.151171 | 13.76908 | 11.80119
2018-02-01 23:09 | 287273.6 | 3600.0002 | 5 | 29 | 3.155355 | -3.260072 | 3.29392 | 3.259834 | 13.76908 | 12.1565
2018-02-01 23:10 | 287309.4 | 3635.7263 | 5 | 29 | 2.999972 | -3.260091 | 3.29392 | 3.29218 | 13.76908 | 12.25638
2018-02-01 23:12 | 287429.4 | 120.0009 | 6 | 29 | 3.277882 | 0 | 3.29392 | 3.29218 | 13.76908 | 12.25638
2018-02-01 23:14 | 287549.4 | 240.001 | 6 | 29 | 3.288759 | 0 | 3.29392 | 3.29218 | 13.76908 | 12.25638
2018-02-01 23:15 | 287609.4 | 300.0023 | 6 | 29 | 3.292373 | 0 | 3.29392 | 3.29218 | 13.76908 | 12.25638
2018-02-01 23:15 | 287609.4 | 0.0025 | 7 | 30 | 3.292323 | 0 | 0 | 0 | 0 | 0
2018-02-01 23:17 | 287729.5 | 120.0003 | 2 | 30 | 3.922673 | 4.890085 | 0.1623106 | 1.979e-09 | 0.615518 | 6.515e-09
2018-02-01 23:19 | 287849.5 | 240.0009 | 2 | 30 | 3.974431 | 4.890118 | 0.3253004 | 1.979e-09 | 1.259648 | 6.515e-09
2018-02-01 23:21 | 287969.5 | 360.0001 | 2 | 30 | 4.010348 | 4.890009 | 0.4882863 | 1.979e-09 | 1.91049 | 6.515e-09
2018-02-01 23:23 | 288089.5 | 480.0009 | 2 | 30 | 4.03948 | 4.890022 | 0.6512758 | 1.979e-09 | 2.566552 | 6.515e-09
2018-02-01 23:25 | 288209.5 | 600.0001 | 2 | 30 | 4.065071 | 4.89007 | 0.814266 | 1.979e-09 | 3.227088 | 6.515e-09
2018-02-01 23:27 | 288329.5 | 720.0017 | 2 | 30 | 4.087567 | 4.890097 | 0.9772453 | 1.979e-09 | 3.891463 | 6.515e-09
2018-02-01 23:29 | 288449.5 | 840.0001 | 2 | 30 | 4.110635 | 4.890091 | 1.140229 | 1.979e-09 | 4.559522 | 6.515e-09
2018-02-01 23:31 | 288569.5 | 960.0009 | 2 | 30 | 4.135875 | 4.890102 | 1.303235 | 1.979e-09 | 5.231605 | 6.515e-09
2018-02-01 23:33 | 288689.5 | 1080.0008 | 2 | 30 | 4.163628 | 4.890091 | 1.466216 | 1.979e-09 | 5.907892 | 6.515e-09
2018-02-01 23:35 | 288809.5 | 1200.0001 | 2 | 30 | 4.195346 | 4.890078 | 1.629207 | 1.979e-09 | 6.58905 | 6.515e-09
2018-02-01 23:37 | 288929.5 | 1320 | 2 | 30 | 4.200405 | 4.325018 | 1.783773 | 1.979e-09 | 7.238228 | 6.515e-09
2018-02-01 23:39 | 289049.5 | 1440.0012 | 2 | 30 | 4.200393 | 3.743599 | 1.918104 | 1.979e-09 | 7.802471 | 6.515e-09
2018-02-01 23:41 | 289158.4 | 1548.9463 | 2 | 30 | 4.200409 | 3.259985 | 2.023955 | 1.979e-09 | 8.247088 | 6.515e-09
2018-02-01 23:43 | 289278.4 | 120.0002 | 3 | 30 | 4.228977 | 3.259903 | 2.132169 | 3.151e-09 | 8.703053 | 1.1306e-08
2018-02-01 23:45 | 289398.4 | 240.0002 | 3 | 30 | 4.262602 | 3.259871 | 2.240822 | 3.151e-09 | 9.16435 | 1.1306e-08
2018-02-01 23:47 | 289518.4 | 360.0011 | 3 | 30 | 4.298603 | 3.259903 | 2.349479 | 3.151e-09 | 9.629446 | 1.1306e-08
2018-02-01 23:49 | 289638.4 | 480.0018 | 3 | 30 | 4.336712 | 3.259863 | 2.458129 | 3.151e-09 | 10.09854 | 1.1306e-08
2018-02-01 23:51 | 289758.4 | 600.0008 | 3 | 30 | 4.376558 | 3.259935 | 2.566778 | 3.151e-09 | 10.57187 | 1.1306e-08
2018-02-01 23:53 | 289878.4 | 720.001 | 3 | 30 | 4.400403 | 2.953321 | 2.673104 | 3.151e-09 | 11.039 | 1.1306e-08
2018-02-01 23:55 | 289998.4 | 840.0009 | 3 | 30 | 4.400390625 | 2.439444 | 2.762596 | 3.151e-09 | 11.4328 | 1.1306e-08
2018-02-01 23:57 | 290118.4 | 960.0017 | 3 | 30 | 4.400393 | 2.032473 | 2.836871 | 3.151e-09 | 11.75963 | 1.1306e-08
2018-02-01 23:59 | 290238.4 | 1080.0017 | 3 | 30 | 4.400392 | 1.704348 | 2.898938 | 3.151e-09 | 12.03275 | 1.1306e-08
2018-02-02 00:01 | 290358.4 | 1200.0009 | 3 | 30 | 4.400349 | 1.438541 | 2.951166 | 3.151e-09 | 12.26258 | 1.1306e-08
2018-02-02 00:03 | 290478.4 | 1320.0026 | 3 | 30 | 4.400367 | 1.22473 | 2.995434 | 3.151e-09 | 12.45737 | 1.1306e-08
2018-02-02 00:05 | 290598.4 | 1440.0009 | 3 | 30 | 4.400377 | 1.049738 | 3.033228 | 3.151e-09 | 12.62368 | 1.1306e-08
2018-02-02 00:07 | 290718.4 | 1560.0009 | 3 | 30 | 4.400355 | 0.9055061 | 3.065728 | 3.151e-09 | 12.76669 | 1.1306e-08
2018-02-02 00:09 | 290838.4 | 1680.0009 | 3 | 30 | 4.400353 | 0.7864361 | 3.093858 | 3.151e-09 | 12.89047 | 1.1306e-08
2018-02-02 00:11 | 290958.4 | 1800.0001 | 3 | 30 | 4.40036 | 0.6873474 | 3.118357 | 3.151e-09 | 12.99828 | 1.1306e-08
2018-02-02 00:13 | 291078.4 | 1920.0011 | 3 | 30 | 4.400352 | 0.6030254 | 3.139811 | 3.151e-09 | 13.09268 | 1.1306e-08
2018-02-02 00:15 | 291198.4 | 2040.0009 | 3 | 30 | 4.400329 | 0.5312328 | 3.158686 | 3.151e-09 | 13.17574 | 1.1306e-08
2018-02-02 00:17 | 291318.4 | 2160 | 3 | 30 | 4.400324 | 0.4706535 | 3.175363 | 3.151e-09 | 13.24912 | 1.1306e-08
2018-02-02 00:19 | 291438.4 | 2280.0017 | 3 | 30 | 4.400322 | 0.4178066 | 3.190153 | 3.151e-09 | 13.3142 | 1.1306e-08
2018-02-02 00:21 | 291558.4 | 2400.0003 | 3 | 30 | 4.400327 | 0.3720551 | 3.203302 | 3.151e-09 | 13.37206 | 1.1306e-08
2018-02-02 00:23 | 291678.4 | 2520.0009 | 3 | 30 | 4.400333 | 0.3325481 | 3.21502 | 3.151e-09 | 13.42362 | 1.1306e-08
2018-02-02 00:25 | 291798.4 | 2640.0017 | 3 | 30 | 4.400315 | 0.2969017 | 3.225487 | 3.151e-09 | 13.46969 | 1.1306e-08
2018-02-02 00:27 | 291918.4 | 2760.0009 | 3 | 30 | 4.400305 | 0.265501 | 3.234857 | 3.151e-09 | 13.51091 | 1.1306e-08
2018-02-02 00:29 | 292038.4 | 2880.0001 | 3 | 30 | 4.400316 | 0.238308 | 3.243249 | 3.151e-09 | 13.54784 | 1.1306e-08
2018-02-02 00:31 | 292158.4 | 3000.0017 | 3 | 30 | 4.400338 | 0.2144032 | 3.250776 | 3.151e-09 | 13.58096 | 1.1306e-08
2018-02-02 00:33 | 292278.4 | 3120.0009 | 3 | 30 | 4.40032 | 0.1922321 | 3.257532 | 3.151e-09 | 13.61069 | 1.1306e-08
2018-02-02 00:35 | 292398.4 | 3240.0001 | 3 | 30 | 4.400311 | 0.1723843 | 3.263604 | 3.151e-09 | 13.63741 | 1.1306e-08
2018-02-02 00:37 | 292518.4 | 3360.001 | 3 | 30 | 4.400325 | 0.155407 | 3.269064 | 3.151e-09 | 13.66144 | 1.1306e-08
2018-02-02 00:39 | 292638.4 | 3480.0002 | 3 | 30 | 4.400325 | 0.1399403 | 3.273969 | 3.151e-09 | 13.68302 | 1.1306e-08
2018-02-02 00:41 | 292758.4 | 3600.0018 | 3 | 30 | 4.400273 | 0.1252575 | 3.278383 | 3.151e-09 | 13.70244 | 1.1306e-08
2018-02-02 00:43 | 292878.4 | 3720.001 | 3 | 30 | 4.400267 | 0.1123009 | 3.282353 | 3.151e-09 | 13.71991 | 1.1306e-08
2018-02-02 00:45 | 292998.4 | 3840.001 | 3 | 30 | 4.400283 | 0.1015816 | 3.285927 | 3.151e-09 | 13.73564 | 1.1306e-08
2018-02-02 00:47 | 293118.4 | 3960.0001 | 3 | 30 | 4.400279 | 0.09128761 | 3.289154 | 3.151e-09 | 13.74984 | 1.1306e-08
2018-02-02 00:49 | 293238.4 | 4080.0009 | 3 | 30 | 4.400297 | 0.08272934 | 3.29206 | 3.151e-09 | 13.76262 | 1.1306e-08
2018-02-02 00:49 | 293243.4 | 4084.9455 | 3 | 30 | 4.400251 | 0.0814991 | 3.292173 | 3.151e-09 | 13.76312 | 1.1306e-08
2018-02-02 00:51 | 293363.5 | 120.0007 | 4 | 30 | 4.394606 | 0 | 3.292173 | 3.151e-09 | 13.76312 | 1.1306e-08
2018-02-02 00:53 | 293483.5 | 240.0015 | 4 | 30 | 4.393943 | 0 | 3.292173 | 3.151e-09 | 13.76312 | 1.1306e-08
2018-02-02 00:54 | 293543.5 | 300.0029 | 4 | 30 | 4.393706 | 0 | 3.292173 | 3.151e-09 | 13.76312 | 1.1306e-08
2018-02-02 00:56 | 293663.5 | 120.0001 | 5 | 30 | 4.170356 | -3.260093 | 3.292173 | 0.1086525 | 13.76312 | 0.4561639
2018-02-02 00:58 | 293783.5 | 240.0018 | 5 | 30 | 4.130429 | -3.260093 | 3.292173 | 0.2173081 | 13.76312 | 0.9071143
2018-02-02 01:00 | 293903.5 | 360.0018 | 5 | 30 | 4.090311 | -3.260172 | 3.292173 | 0.325972 | 13.76312 | 1.353773
2018-02-02 01:02 | 294023.5 | 480.0018 | 5 | 30 | 4.049551 | -3.260084 | 3.292173 | 0.4346316 | 13.76312 | 1.796012
2018-02-02 01:04 | 294143.5 | 600.0001 | 5 | 30 | 4.008903 | -3.260147 | 3.292173 | 0.5432885 | 13.76312 | 2.233811
2018-02-02 01:06 | 294263.5 | 720.001 | 5 | 30 | 3.969061 | -3.260145 | 3.292173 | 0.6519536 | 13.76312 | 2.667265
2018-02-02 01:08 | 294383.5 | 840.0018 | 5 | 30 | 3.930512 | -3.260086 | 3.292173 | 0.7606123 | 13.76312 | 3.096433
2018-02-02 01:10 | 294503.5 | 960.0018 | 5 | 30 | 3.893327 | -3.260124 | 3.292173 | 0.8692761 | 13.76312 | 3.521504
2018-02-02 01:12 | 294623.5 | 1080.001 | 5 | 30 | 3.857702 | -3.260105 | 3.292173 | 0.9779325 | 13.76312 | 3.94259
2018-02-02 01:14 | 294743.5 | 1200.0002 | 5 | 30 | 3.823805 | -3.260084 | 3.292173 | 1.086586 | 13.76312 | 4.359887
2018-02-02 01:16 | 294863.5 | 1320.001 | 5 | 30 | 3.791683 | -3.260112 | 3.292173 | 1.195247 | 13.76312 | 4.773622
2018-02-02 01:18 | 294983.5 | 1440.0018 | 5 | 30 | 3.761554 | -3.260017 | 3.292173 | 1.303905 | 13.76312 | 5.183962
2018-02-02 01:20 | 295103.5 | 1560.0002 | 5 | 30 | 3.733417 | -3.260065 | 3.292173 | 1.412562 | 13.76312 | 5.591136
2018-02-02 01:22 | 295223.5 | 1680.001 | 5 | 30 | 3.707257 | -3.260089 | 3.292173 | 1.52122 | 13.76312 | 5.995363
2018-02-02 01:24 | 295343.5 | 1800.001 | 5 | 30 | 3.682963 | -3.260097 | 3.292173 | 1.629878 | 13.76312 | 6.396852
2018-02-02 01:26 | 295463.5 | 1920.0002 | 5 | 30 | 3.66046 | -3.260076 | 3.292173 | 1.738533 | 13.76312 | 6.795786
2018-02-02 01:28 | 295583.5 | 2040.0002 | 5 | 30 | 3.639791 | -3.260061 | 3.292173 | 1.847194 | 13.76312 | 7.192395
2018-02-02 01:30 | 295703.5 | 2160.0025 | 5 | 30 | 3.62101 | -3.260097 | 3.292173 | 1.955855 | 13.76312 | 7.58686
2018-02-02 01:32 | 295823.5 | 2280.0009 | 5 | 30 | 3.603947 | -3.260078 | 3.292173 | 2.064504 | 13.76312 | 7.979336
2018-02-02 01:34 | 295943.5 | 2400.001 | 5 | 30 | 3.588395 | -3.26008 | 3.292173 | 2.173172 | 13.76312 | 8.370112
2018-02-02 01:36 | 296063.5 | 2520.0002 | 5 | 30 | 3.573857 | -3.260089 | 3.292173 | 2.281829 | 13.76312 | 8.759221
2018-02-02 01:38 | 296183.5 | 2640.0018 | 5 | 30 | 3.559879 | -3.26008 | 3.292173 | 2.390492 | 13.76312 | 9.146806
2018-02-02 01:40 | 296303.5 | 2760.0025 | 5 | 30 | 3.546012 | -3.260107 | 3.292173 | 2.499148 | 13.76312 | 9.532854
2018-02-02 01:42 | 296423.5 | 2880.0002 | 5 | 30 | 3.531353 | -3.260078 | 3.292173 | 2.607802 | 13.76312 | 9.917362
2018-02-02 01:44 | 296543.5 | 3000.0017 | 5 | 30 | 3.514317 | -3.260032 | 3.292173 | 2.716461 | 13.76312 | 10.30018
2018-02-02 01:46 | 296663.5 | 3120.0002 | 5 | 30 | 3.49132 | -3.260063 | 3.292173 | 2.825123 | 13.76312 | 10.68088
2018-02-02 01:48 | 296783.5 | 3240.001 | 5 | 30 | 3.459544 | -3.260105 | 3.292173 | 2.933783 | 13.76312 | 11.0586
2018-02-02 01:50 | 296903.5 | 3360.001 | 5 | 30 | 3.415935 | -3.260086 | 3.292173 | 3.042441 | 13.76312 | 11.4323
2018-02-02 01:52 | 297023.5 | 3480.0002 | 5 | 30 | 3.342467 | -3.260055 | 3.292173 | 3.151094 | 13.76312 | 11.79989
2018-02-02 01:54 | 297143.5 | 3600.0009 | 5 | 30 | 3.149446 | -3.260036 | 3.292173 | 3.259751 | 13.76312 | 12.15484
2018-02-02 01:54 | 297177.4 | 3633.8199 | 5 | 30 | 2.999988 | -3.260063 | 3.292173 | 3.290374 | 13.76312 | 12.24928
2018-02-02 01:56 | 297297.4 | 120.0002 | 6 | 30 | 3.277863 | 0 | 3.292173 | 3.290374 | 13.76312 | 12.24928
2018-02-02 01:58 | 297417.4 | 240.0018 | 6 | 30 | 3.288764 | 0 | 3.292173 | 3.290374 | 13.76312 | 12.24928
2018-02-02 01:59 | 297477.4 | 300.0041 | 6 | 30 | 3.29239 | 0 | 3.292173 | 3.290374 | 13.76312 | 12.24928
2018-02-02 01:59 | 297477.4 | 0.0024 | 7 | 31 | 3.292305 | 0 | 0 | 0 | 0 | 0
2018-02-02 02:01 | 297597.5 | 120.0009 | 2 | 31 | 3.923032 | 4.890116 | 0.1622772 | 9.95e-10 | 0.6154327 | 3.275e-09
2018-02-02 02:03 | 297717.5 | 240.0009 | 2 | 31 | 3.974764 | 4.890102 | 0.325284 | 9.95e-10 | 1.259684 | 3.275e-09
2018-02-02 02:05 | 297837.5 | 360.0009 | 2 | 31 | 4.010661 | 4.890079 | 0.4882829 | 9.95e-10 | 1.910629 | 3.275e-09
2018-02-02 02:07 | 297957.5 | 480.0018 | 2 | 31 | 4.039805 | 4.890139 | 0.6512721 | 9.95e-10 | 2.566739 | 3.275e-09
2018-02-02 02:09 | 298077.5 | 600.0017 | 2 | 31 | 4.065392 | 4.890139 | 0.8142523 | 9.95e-10 | 3.227284 | 3.275e-09
2018-02-02 02:11 | 298197.5 | 720.0001 | 2 | 31 | 4.087883 | 4.890139 | 0.977239 | 9.95e-10 | 3.891742 | 3.275e-09
2018-02-02 02:13 | 298317.5 | 840.0018 | 2 | 31 | 4.110987 | 4.890177 | 1.140226 | 9.95e-10 | 4.559869 | 3.275e-09
2018-02-02 02:15 | 298437.5 | 960.0002 | 2 | 31 | 4.136194 | 4.890099 | 1.30321 | 9.95e-10 | 5.231922 | 3.275e-09
2018-02-02 02:17 | 298557.5 | 1080.0009 | 2 | 31 | 4.163999 | 4.890133 | 1.466201 | 9.95e-10 | 5.908307 | 3.275e-09
2018-02-02 02:19 | 298677.5 | 1200.0009 | 2 | 31 | 4.19575 | 4.8901 | 1.629185 | 9.95e-10 | 6.589492 | 3.275e-09
2018-02-02 02:21 | 298797.5 | 1320.001 | 2 | 31 | 4.200403 | 4.318535 | 1.783525 | 9.95e-10 | 7.237731 | 3.275e-09
2018-02-02 02:23 | 298917.5 | 1440.0009 | 2 | 31 | 4.200401 | 3.737535 | 1.917652 | 9.95e-10 | 7.801119 | 3.275e-09
2018-02-02 02:25 | 299025.1 | 1547.6183 | 2 | 31 | 4.200397 | 3.259972 | 2.02212 | 9.95e-10 | 8.239924 | 3.275e-09
2018-02-02 02:27 | 299145.1 | 120.0011 | 3 | 31 | 4.228955 | 3.259901 | 2.130332 | 2.295e-09 | 8.695881 | 8.589e-09
2018-02-02 02:29 | 299265.1 | 240.0011 | 3 | 31 | 4.262552 | 3.259907 | 2.238982 | 2.295e-09 | 9.15716 | 8.589e-09
2018-02-02 02:31 | 299385.1 | 360.0011 | 3 | 31 | 4.29853 | 3.259897 | 2.347633 | 2.295e-09 | 9.622225 | 8.589e-09
2018-02-02 02:33 | 299505.1 | 480.0011 | 3 | 31 | 4.336627 | 3.259865 | 2.456285 | 2.295e-09 | 10.09132 | 8.589e-09
2018-02-02 02:35 | 299625.1 | 600.0011 | 3 | 31 | 4.376488 | 3.259901 | 2.564937 | 2.295e-09 | 10.56465 | 8.589e-09
2018-02-02 02:37 | 299745.1 | 720.0019 | 3 | 31 | 4.400398 | 2.954214 | 2.671277 | 2.295e-09 | 11.03183 | 8.589e-09
2018-02-02 02:39 | 299865.1 | 840.0003 | 3 | 31 | 4.400390625 | 2.440212 | 2.760794 | 2.295e-09 | 11.42574 | 8.589e-09
2018-02-02 02:41 | 299985.1 | 960.0004 | 3 | 31 | 4.400403 | 2.033382 | 2.835085 | 2.295e-09 | 11.75265 | 8.589e-09
2018-02-02 02:43 | 300105.1 | 1080.0019 | 3 | 31 | 4.40038 | 1.704327 | 2.897164 | 2.295e-09 | 12.02582 | 8.589e-09
2018-02-02 02:45 | 300225.1 | 1200.0018 | 3 | 31 | 4.400373 | 1.439344 | 2.949395 | 2.295e-09 | 12.25566 | 8.589e-09
2018-02-02 02:47 | 300345.1 | 1320.0011 | 3 | 31 | 4.400368 | 1.22418 | 2.993657 | 2.295e-09 | 12.45043 | 8.589e-09
2018-02-02 02:49 | 300465.1 | 1440.0018 | 3 | 31 | 4.400364 | 1.049154 | 3.031443 | 2.295e-09 | 12.6167 | 8.589e-09
2018-02-02 02:51 | 300585.1 | 1560.001 | 3 | 31 | 4.400359 | 0.9053326 | 3.06393 | 2.295e-09 | 12.75965 | 8.589e-09
2018-02-02 02:53 | 300705.1 | 1680.0026 | 3 | 31 | 4.400331 | 0.7855835 | 3.092052 | 2.295e-09 | 12.8834 | 8.589e-09
2018-02-02 02:55 | 300825.1 | 1800.0018 | 3 | 31 | 4.400305 | 0.6860714 | 3.116544 | 2.295e-09 | 12.99118 | 8.589e-09
2018-02-02 02:57 | 300945.1 | 1920.0011 | 3 | 31 | 4.400356 | 0.6033039 | 3.137998 | 2.295e-09 | 13.08558 | 8.589e-09
2018-02-02 02:59 | 301065.1 | 2040.0012 | 3 | 31 | 4.400346 | 0.5318756 | 3.15688 | 2.295e-09 | 13.16867 | 8.589e-09
2018-02-02 03:01 | 301185.1 | 2160.0019 | 3 | 31 | 4.400345 | 0.4711704 | 3.173569 | 2.295e-09 | 13.24211 | 8.589e-09
2018-02-02 03:03 | 301305.1 | 2280.0018 | 3 | 31 | 4.40032 | 0.4182568 | 3.188367 | 2.295e-09 | 13.30722 | 8.589e-09
2018-02-02 03:05 | 301425.1 | 2400.0018 | 3 | 31 | 4.400318 | 0.3724232 | 3.201531 | 2.295e-09 | 13.36515 | 8.589e-09
2018-02-02 03:07 | 301545.1 | 2520.0019 | 3 | 31 | 4.400346 | 0.332613 | 3.213267 | 2.295e-09 | 13.41679 | 8.589e-09
2018-02-02 03:09 | 301665.1 | 2640.0019 | 3 | 31 | 4.400342 | 0.2979851 | 3.223747 | 2.295e-09 | 13.4629 | 8.589e-09
2018-02-02 03:11 | 301785.1 | 2760.0011 | 3 | 31 | 4.400322 | 0.266201 | 3.23313 | 2.295e-09 | 13.50419 | 8.589e-09
2018-02-02 03:13 | 301905.1 | 2880.0004 | 3 | 31 | 4.400326 | 0.2390041 | 3.241532 | 2.295e-09 | 13.54116 | 8.589e-09
2018-02-02 03:15 | 302025.1 | 3000.0011 | 3 | 31 | 4.400341 | 0.2145977 | 3.249072 | 2.295e-09 | 13.57434 | 8.589e-09
2018-02-02 03:17 | 302145.1 | 3120.001 | 3 | 31 | 4.400297 | 0.1922112 | 3.255837 | 2.295e-09 | 13.60411 | 8.589e-09
2018-02-02 03:19 | 302265.1 | 3240.0003 | 3 | 31 | 4.40032 | 0.1731319 | 3.261918 | 2.295e-09 | 13.63087 | 8.589e-09
2018-02-02 03:21 | 302385.1 | 3360.0019 | 3 | 31 | 4.40031 | 0.1554432 | 3.267385 | 2.295e-09 | 13.65493 | 8.589e-09
2018-02-02 03:23 | 302505.1 | 3480.0011 | 3 | 31 | 4.400321 | 0.140522 | 3.272309 | 2.295e-09 | 13.67659 | 8.589e-09
2018-02-02 03:25 | 302625.1 | 3600.0013 | 3 | 31 | 4.400309 | 0.1263294 | 3.276742 | 2.295e-09 | 13.6961 | 8.589e-09
2018-02-02 03:27 | 302745.1 | 3720.0012 | 3 | 31 | 4.400308 | 0.1136379 | 3.280725 | 2.295e-09 | 13.71363 | 8.589e-09
2018-02-02 03:29 | 302865.1 | 3840.002 | 3 | 31 | 4.40032 | 0.1027088 | 3.284318 | 2.295e-09 | 13.72944 | 8.589e-09
2018-02-02 03:31 | 302985.1 | 3960.002 | 3 | 31 | 4.400288 | 0.0920639 | 3.287552 | 2.295e-09 | 13.74367 | 8.589e-09
2018-02-02 03:33 | 303105.1 | 4080.0012 | 3 | 31 | 4.400305 | 0.0831604 | 3.290466 | 2.295e-09 | 13.75649 | 8.589e-09
2018-02-02 03:33 | 303127.6 | 4102.5025 | 3 | 31 | 4.400301 | 0.08149529 | 3.290982 | 2.295e-09 | 13.75876 | 8.589e-09
2018-02-02 03:35 | 303247.7 | 120.0016 | 4 | 31 | 4.394662 | 0 | 3.290982 | 2.295e-09 | 13.75876 | 8.589e-09
2018-02-02 03:37 | 303367.7 | 240 | 4 | 31 | 4.394013 | 0 | 3.290982 | 2.295e-09 | 13.75876 | 8.589e-09
2018-02-02 03:38 | 303427.7 | 300.0029 | 4 | 31 | 4.393789 | 0 | 3.290982 | 2.295e-09 | 13.75876 | 8.589e-09
2018-02-02 03:40 | 303547.7 | 120.001 | 5 | 31 | 4.17014 | -3.260114 | 3.290982 | 0.1086555 | 13.75876 | 0.4561549
2018-02-02 03:42 | 303667.7 | 240.0018 | 5 | 31 | 4.130249 | -3.260107 | 3.290982 | 0.2173143 | 13.75876 | 0.9070975
2018-02-02 03:44 | 303787.7 | 360.0018 | 5 | 31 | 4.090144 | -3.260082 | 3.290982 | 0.3259732 | 13.75876 | 1.353715
2018-02-02 03:46 | 303907.7 | 480.001 | 5 | 31 | 4.049369 | -3.26008 | 3.290982 | 0.4346324 | 13.75876 | 1.795935
2018-02-02 03:48 | 304027.7 | 600.0018 | 5 | 31 | 4.008721 | -3.260107 | 3.290982 | 0.543291 | 13.75876 | 2.233721
2018-02-02 03:50 | 304147.7 | 720.0018 | 5 | 31 | 3.968894 | -3.260091 | 3.290982 | 0.6519512 | 13.75876 | 2.667136
2018-02-02 03:52 | 304267.7 | 840.001 | 5 | 31 | 3.93031 | -3.260078 | 3.290982 | 0.7606108 | 13.75876 | 3.096286
2018-02-02 03:54 | 304387.7 | 960.0005 | 5 | 31 | 3.893113 | -3.260086 | 3.290982 | 0.869271 | 13.75876 | 3.52132
2018-02-02 03:56 | 304507.7 | 1080.001 | 5 | 31 | 3.857464 | -3.260015 | 3.290982 | 0.9779282 | 13.75876 | 3.942382
2018-02-02 03:58 | 304627.7 | 1200.0018 | 5 | 31 | 3.823593 | -3.260063 | 3.290982 | 1.086582 | 13.75876 | 4.359655
2018-02-02 04:00 | 304747.7 | 1320.001 | 5 | 31 | 3.791489 | -3.260047 | 3.290982 | 1.195237 | 13.75876 | 4.773344
2018-02-02 04:02 | 304867.7 | 1440.0018 | 5 | 31 | 3.761365 | -3.260019 | 3.290982 | 1.303892 | 13.75876 | 5.183656
2018-02-02 04:04 | 304987.7 | 1560.0001 | 5 | 31 | 3.73322 | -3.260026 | 3.290982 | 1.412547 | 13.75876 | 5.590796
2018-02-02 04:06 | 305107.7 | 1680.0002 | 5 | 31 | 3.706999 | -3.260051 | 3.290982 | 1.521205 | 13.75876 | 5.995001
2018-02-02 04:08 | 305227.7 | 1800.0009 | 5 | 31 | 3.682691 | -3.260051 | 3.290982 | 1.629861 | 13.75876 | 6.396451
2018-02-02 04:10 | 305347.7 | 1920.0002 | 5 | 31 | 3.660205 | -3.260065 | 3.290982 | 1.738517 | 13.75876 | 6.79536
2018-02-02 04:12 | 305467.7 | 2040.0002 | 5 | 31 | 3.639541 | -3.260021 | 3.290982 | 1.847175 | 13.75876 | 7.191933
2018-02-02 04:14 | 305587.8 | 2160.0025 | 5 | 31 | 3.620728 | -3.260072 | 3.290982 | 1.955831 | 13.75876 | 7.586354
2018-02-02 04:16 | 305707.7 | 2280.0017 | 5 | 31 | 3.603649 | -3.260034 | 3.290982 | 2.064487 | 13.75876 | 7.978821
2018-02-02 04:18 | 305827.7 | 2400.0001 | 5 | 31 | 3.588082 | -3.260053 | 3.290982 | 2.173145 | 13.75876 | 8.36953
2018-02-02 04:20 | 305947.7 | 2520.0001 | 5 | 31 | 3.573569 | -3.260049 | 3.290982 | 2.281799 | 13.75876 | 8.758595
2018-02-02 04:22 | 306067.7 | 2640.0013 | 5 | 31 | 3.559566 | -3.260026 | 3.290982 | 2.390461 | 13.75876 | 9.146141
2018-02-02 04:24 | 306187.7 | 2760.0017 | 5 | 31 | 3.545724 | -3.260009 | 3.290982 | 2.499114 | 13.75876 | 9.532149
2018-02-02 04:26 | 306307.7 | 2880.0017 | 5 | 31 | 3.531048 | -3.260005 | 3.290982 | 2.607768 | 13.75876 | 9.916623
2018-02-02 04:28 | 306427.7 | 3000.0009 | 5 | 31 | 3.513966 | -3.260036 | 3.290982 | 2.716426 | 13.75876 | 10.2994
2018-02-02 04:30 | 306547.7 | 3120.0009 | 5 | 31 | 3.490862 | -3.260038 | 3.290982 | 2.825083 | 13.75876 | 10.68004
2018-02-02 04:32 | 306667.7 | 3240.0002 | 5 | 31 | 3.459005 | -3.26003 | 3.290982 | 2.933739 | 13.75876 | 11.05769
2018-02-02 04:34 | 306787.7 | 3360.0015 | 5 | 31 | 3.415228 | -3.260015 | 3.290982 | 3.042397 | 13.75876 | 11.43132
2018-02-02 04:36 | 306907.7 | 3480.0017 | 5 | 31 | 3.341149 | -3.260097 | 3.290982 | 3.151052 | 13.75876 | 11.79881
2018-02-02 04:38 | 307027.7 | 3600.0008 | 5 | 31 | 3.145345 | -3.260038 | 3.290982 | 3.259706 | 13.75876 | 12.15351
2018-02-02 04:39 | 307060.3 | 3632.5799 | 5 | 31 | 2.999997 | -3.260003 | 3.290982 | 3.289207 | 13.75876 | 12.24442
2018-02-02 04:41 | 307180.4 | 120.0002 | 6 | 31 | 3.278355 | 0 | 3.290982 | 3.289207 | 13.75876 | 12.24442
2018-02-02 04:43 | 307300.4 | 240.001 | 6 | 31 | 3.289224 | 0 | 3.290982 | 3.289207 | 13.75876 | 12.24442
2018-02-02 04:44 | 307360.4 | 300.0032 | 6 | 31 | 3.292845 | 0 | 3.290982 | 3.289207 | 13.75876 | 12.24442
2018-02-02 04:44 | 307360.4 | 0.0024 | 7 | 32 | 3.292953 | 0 | 0 | 0 | 0 | 0
2018-02-02 04:46 | 307480.5 | 120.0003 | 2 | 32 | 3.923498 | 4.890076 | 0.1623091 | 0 | 0.6156403 | 0
2018-02-02 04:48 | 307600.5 | 240.0011 | 2 | 32 | 3.975075 | 4.89007 | 0.3252986 | 0 | 1.259886 | 0
2018-02-02 04:50 | 307720.5 | 360 | 2 | 32 | 4.010992 | 4.890059 | 0.4882768 | 0 | 1.910801 | 0
2018-02-02 04:52 | 307840.5 | 480.0027 | 2 | 32 | 4.040112 | 4.89007 | 0.6512728 | 0 | 2.566993 | 0
2018-02-02 04:54 | 307960.5 | 600.0011 | 2 | 32 | 4.065765 | 4.890097 | 0.8142588 | 0 | 3.227618 | 0
2018-02-02 04:56 | 308080.5 | 720.0003 | 2 | 32 | 4.088281 | 4.890177 | 0.9772445 | 0 | 3.892137 | 0
2018-02-02 04:58 | 308200.5 | 840.0011 | 2 | 32 | 4.111415 | 4.890059 | 1.140236 | 0 | 4.560351 | 0
2018-02-02 05:00 | 308320.5 | 960.0011 | 2 | 32 | 4.136711 | 4.890129 | 1.303222 | 0 | 5.232482 | 0
2018-02-02 05:02 | 308440.5 | 1080.0018 | 2 | 32 | 4.164487 | 4.890104 | 1.466207 | 0 | 5.908925 | 0
2018-02-02 05:04 | 308560.5 | 1200.0003 | 2 | 32 | 4.196227 | 4.890079 | 1.629186 | 0 | 6.590174 | 0
2018-02-02 05:06 | 308680.5 | 1320.0011 | 2 | 32 | 4.200405 | 4.310427 | 1.783258 | 0 | 7.237298 | 0
2018-02-02 05:08 | 308800.5 | 1440.0011 | 2 | 32 | 4.200401 | 3.730742 | 1.917136 | 0 | 7.799638 | 0
2018-02-02 05:10 | 308906.7 | 1546.2713 | 2 | 32 | 4.200398 | 3.259979 | 2.020201 | 0 | 8.232552 | 0
2018-02-02 05:12 | 309026.8 | 120.0002 | 3 | 32 | 4.228943 | 3.25985 | 2.12841 | 0 | 8.688496 | 0
2018-02-02 05:14 | 309146.8 | 240.0018 | 3 | 32 | 4.262519 | 3.259886 | 2.23706 | 0 | 9.149771 | 0
2018-02-02 05:16 | 309266.8 | 360.0002 | 3 | 32 | 4.298506 | 3.259892 | 2.345708 | 0 | 9.614821 | 0
2018-02-02 05:18 | 309386.8 | 480.0018 | 3 | 32 | 4.336615 | 3.259863 | 2.454362 | 0 | 10.08392 | 0
2018-02-02 05:20 | 309506.8 | 600.001 | 3 | 32 | 4.376487 | 3.259808 | 2.563013 | 0 | 10.55725 | 0
2018-02-02 05:22 | 309626.8 | 720.0002 | 3 | 32 | 4.400411 | 2.955109 | 2.669362 | 0 | 11.02447 | 0
2018-02-02 05:24 | 309746.8 | 840.001 | 3 | 32 | 4.400392 | 2.440125 | 2.758894 | 0 | 11.41845 | 0
2018-02-02 05:26 | 309866.8 | 960.0008 | 3 | 32 | 4.40038 | 2.032692 | 2.83319 | 0 | 11.74538 | 0
2018-02-02 05:28 | 309986.8 | 1080.0002 | 3 | 32 | 4.400387 | 1.7045 | 2.895275 | 0 | 12.01857 | 0
2018-02-02 05:30 | 310106.8 | 1200.0018 | 3 | 32 | 4.400351 | 1.439228 | 2.947518 | 0 | 12.24846 | 0
2018-02-02 05:32 | 310226.8 | 1320.0002 | 3 | 32 | 4.400363 | 1.224838 | 2.991801 | 0 | 12.44333 | 0
2018-02-02 05:34 | 310346.8 | 1440.0018 | 3 | 32 | 4.400377 | 1.050152 | 3.029616 | 0 | 12.60972 | 0
2018-02-02 05:36 | 310466.8 | 1560.0018 | 3 | 32 | 4.400337 | 0.9056358 | 3.062135 | 0 | 12.75282 | 0
2018-02-02 05:38 | 310586.8 | 1680.0018 | 3 | 32 | 4.400333 | 0.7869091 | 3.090289 | 0 | 12.87671 | 0
2018-02-02 05:40 | 310706.8 | 1800.0002 | 3 | 32 | 4.400341 | 0.6878319 | 3.114819 | 0 | 12.98465 | 0
2018-02-02 05:42 | 310826.8 | 1920.0007 | 3 | 32 | 4.400346 | 0.60425 | 3.136314 | 0 | 13.07923 | 0
2018-02-02 05:44 | 310946.8 | 2040.0019 | 3 | 32 | 4.400351 | 0.5334072 | 3.155235 | 0 | 13.16249 | 0
2018-02-02 05:46 | 311066.8 | 2160.0002 | 3 | 32 | 4.400352 | 0.4722843 | 3.17196 | 0 | 13.23609 | 0
2018-02-02 05:48 | 311186.8 | 2280.0002 | 3 | 32 | 4.400327 | 0.4188824 | 3.186789 | 0 | 13.30134 | 0
2018-02-02 05:50 | 311306.8 | 2400.0002 | 3 | 32 | 4.400342 | 0.3730984 | 3.199969 | 0 | 13.35934 | 0
2018-02-02 05:52 | 311426.8 | 2520.0003 | 3 | 32 | 4.400314 | 0.3323898 | 3.211713 | 0 | 13.41101 | 0
2018-02-02 05:54 | 311546.8 | 2640.001 | 3 | 32 | 4.400335 | 0.2972431 | 3.222196 | 0 | 13.45714 | 0
2018-02-02 05:56 | 311666.8 | 2760.001 | 3 | 32 | 4.400327 | 0.2659016 | 3.23157 | 0 | 13.49839 | 0
2018-02-02 05:58 | 311786.8 | 2880.0003 | 3 | 32 | 4.400322 | 0.2384987 | 3.239964 | 0 | 13.53533 | 0
2018-02-02 06:00 | 311906.8 | 3000.0003 | 3 | 32 | 4.400302 | 0.2132473 | 3.247489 | 0 | 13.56844 | 0
2018-02-02 06:02 | 312026.8 | 3120.0002 | 3 | 32 | 4.400322 | 0.1926308 | 3.254244 | 0 | 13.59816 | 0
2018-02-02 06:04 | 312146.8 | 3240.0002 | 3 | 32 | 4.400297 | 0.1724243 | 3.260313 | 0 | 13.62487 | 0
2018-02-02 06:06 | 312266.8 | 3360.001 | 3 | 32 | 4.400288 | 0.1546955 | 3.265772 | 0 | 13.64889 | 0
2018-02-02 06:08 | 312386.8 | 3480.0002 | 3 | 32 | 4.400303 | 0.1395855 | 3.270683 | 0 | 13.6705 | 0
2018-02-02 06:10 | 312506.8 | 3600.0002 | 3 | 32 | 4.40029 | 0.1256313 | 3.275102 | 0 | 13.68995 | 0
2018-02-02 06:12 | 312626.8 | 3720.0002 | 3 | 32 | 4.40029 | 0.1131001 | 3.27908 | 0 | 13.70745 | 0
2018-02-02 06:14 | 312746.8 | 3840.0018 | 3 | 32 | 4.400331 | 0.1027279 | 3.282672 | 0 | 13.72326 | 0
2018-02-02 06:16 | 312866.8 | 3960.0002 | 3 | 32 | 4.400313 | 0.09246826 | 3.285907 | 0 | 13.73749 | 0
2018-02-02 06:18 | 312986.8 | 4080.0018 | 3 | 32 | 4.400304 | 0.08334732 | 3.288823 | 0 | 13.75032 | 0
2018-02-02 06:18 | 313002.8 | 4096.024 | 3 | 32 | 4.400273 | 0.08149719 | 3.289191 | 0 | 13.75194 | 0
2018-02-02 06:20 | 313122.9 | 120.0008 | 4 | 32 | 4.394622 | 0 | 3.289191 | 0 | 13.75194 | 0
2018-02-02 06:22 | 313242.9 | 240 | 4 | 32 | 4.393967 | 0 | 3.289191 | 0 | 13.75194 | 0
2018-02-02 06:23 | 313302.9 | 300.0022 | 4 | 32 | 4.393732 | 0 | 3.289191 | 0 | 13.75194 | 0
2018-02-02 06:25 | 313422.9 | 120.0018 | 5 | 32 | 4.169963 | -3.26004 | 3.289191 | 0.1086615 | 13.75194 | 0.4561562
2018-02-02 06:27 | 313542.9 | 240.0018 | 5 | 32 | 4.130102 | -3.260065 | 3.289191 | 0.2173164 | 13.75194 | 0.9070653
2018-02-02 06:29 | 313662.9 | 360.0002 | 5 | 32 | 4.090028 | -3.260051 | 3.289191 | 0.3259753 | 13.75194 | 1.353669
2018-02-02 06:31 | 313782.9 | 480.0002 | 5 | 32 | 4.049246 | -3.260026 | 3.289191 | 0.4346335 | 13.75194 | 1.795872
2018-02-02 06:33 | 313902.9 | 600.0007 | 5 | 32 | 4.008589 | -3.260036 | 3.289191 | 0.5432892 | 13.75194 | 2.233634
2018-02-02 06:35 | 314022.9 | 720.001 | 5 | 32 | 3.968742 | -3.260003 | 3.289191 | 0.6519494 | 13.75194 | 2.667035
2018-02-02 06:37 | 314142.9 | 840.0018 | 5 | 32 | 3.930137 | -3.260021 | 3.289191 | 0.7606072 | 13.75194 | 3.09616
2018-02-02 06:39 | 314262.9 | 960.001 | 5 | 32 | 3.892961 | -3.260042 | 3.289191 | 0.8692629 | 13.75194 | 3.521159
2018-02-02 06:41 | 314382.9 | 1080.0002 | 5 | 32 | 3.857336 | -3.260036 | 3.289191 | 0.9779182 | 13.75194 | 3.9422
2018-02-02 06:43 | 314502.9 | 1200.0018 | 5 | 32 | 3.823457 | -3.260063 | 3.289191 | 1.086578 | 13.75194 | 4.359483
2018-02-02 06:45 | 314622.9 | 1320.001 | 5 | 32 | 3.791364 | -3.260026 | 3.289191 | 1.195232 | 13.75194 | 4.773156
2018-02-02 06:47 | 314742.9 | 1440.0018 | 5 | 32 | 3.76125 | -3.260082 | 3.289191 | 1.303892 | 13.75194 | 5.18347
2018-02-02 06:49 | 314862.9 | 1560.0011 | 5 | 32 | 3.733086 | -3.260032 | 3.289191 | 1.412549 | 13.75194 | 5.590612
2018-02-02 06:51 | 314982.9 | 1680.0018 | 5 | 32 | 3.706891 | -3.260082 | 3.289191 | 1.521207 | 13.75194 | 5.9948
2018-02-02 06:53 | 315102.9 | 1800.001 | 5 | 32 | 3.682568 | -3.259998 | 3.289191 | 1.629863 | 13.75194 | 6.39624
2018-02-02 06:55 | 315222.9 | 1920.0018 | 5 | 32 | 3.66006 | -3.260061 | 3.289191 | 1.73852 | 13.75194 | 6.795136
2018-02-02 06:57 | 315342.9 | 2040.0002 | 5 | 32 | 3.639385 | -3.26004 | 3.289191 | 1.847177 | 13.75194 | 7.191686
2018-02-02 06:59 | 315462.9 | 2160.0005 | 5 | 32 | 3.620524 | -3.260036 | 3.289191 | 1.955838 | 13.75194 | 7.586102
2018-02-02 07:01 | 315582.9 | 2280.0018 | 5 | 32 | 3.603427 | -3.260032 | 3.289191 | 2.064494 | 13.75194 | 7.97855
2018-02-02 07:03 | 315702.9 | 2400.001 | 5 | 32 | 3.587846 | -3.260057 | 3.289191 | 2.173155 | 13.75194 | 8.369245
2018-02-02 07:05 | 315822.9 | 2520.001 | 5 | 32 | 3.573303 | -3.260095 | 3.289191 | 2.281812 | 13.75194 | 8.758293
2018-02-02 07:07 | 315942.9 | 2640.0018 | 5 | 32 | 3.559335 | -3.260059 | 3.289191 | 2.390467 | 13.75194 | 9.145785
2018-02-02 07:09 | 316062.9 | 2760.001 | 5 | 32 | 3.54549 | -3.260089 | 3.289191 | 2.499125 | 13.75194 | 9.531785
2018-02-02 07:11 | 316182.9 | 2880.0018 | 5 | 32 | 3.530779 | -3.260078 | 3.289191 | 2.60778 | 13.75194 | 9.916235
2018-02-02 07:13 | 316302.9 | 3000.001 | 5 | 32 | 3.513652 | -3.260091 | 3.289191 | 2.716441 | 13.75194 | 10.299
2018-02-02 07:15 | 316422.9 | 3120.0018 | 5 | 32 | 3.490449 | -3.260101 | 3.289191 | 2.8251 | 13.75194 | 10.67961
2018-02-02 07:17 | 316542.9 | 3240.0002 | 5 | 32 | 3.45843 | -3.260068 | 3.289191 | 2.933756 | 13.75194 | 11.0572
2018-02-02 07:19 | 316662.9 | 3360.0002 | 5 | 32 | 3.41441 | -3.26014 | 3.289191 | 3.042418 | 13.75194 | 11.43077
2018-02-02 07:21 | 316782.9 | 3480.0002 | 5 | 32 | 3.339733 | -3.260145 | 3.289191 | 3.151073 | 13.75194 | 11.79815
2018-02-02 07:23 | 316902.9 | 3600.0002 | 5 | 32 | 3.139915 | -3.260089 | 3.289191 | 3.259734 | 13.75194 | 12.15257
2018-02-02 07:24 | 316933.8 | 3630.8824 | 5 | 32 | 2.999985 | -3.260122 | 3.289191 | 3.2877 | 13.75194 | 12.23865
2018-02-02 07:26 | 317053.8 | 120.0017 | 6 | 32 | 3.278289 | 0 | 3.289191 | 3.2877 | 13.75194 | 12.23865
2018-02-02 07:28 | 317173.8 | 240.0001 | 6 | 32 | 3.289123 | 0 | 3.289191 | 3.2877 | 13.75194 | 12.23865
2018-02-02 07:29 | 317233.8 | 300.0039 | 6 | 32 | 3.292748 | 0 | 3.289191 | 3.2877 | 13.75194 | 12.23865
2018-02-02 07:29 | 317233.9 | 0.0048 | 7 | 33 | 3.292718 | 0 | 0 | 0 | 0 | 0
2018-02-02 07:31 | 317354 | 120.0002 | 2 | 33 | 3.923963 | 4.890068 | 0.1623048 | 5.26e-10 | 0.615675 | 1.731e-09
2018-02-02 07:33 | 317474 | 240.001 | 2 | 33 | 3.975501 | 4.890038 | 0.3252912 | 5.26e-10 | 1.25998 | 1.731e-09
2018-02-02 07:35 | 317594 | 360.0014 | 2 | 33 | 4.011389 | 4.89012 | 0.488282 | 5.26e-10 | 1.911013 | 1.731e-09
2018-02-02 07:37 | 317714 | 480.0002 | 2 | 33 | 4.040535 | 4.890085 | 0.651261 | 5.26e-10 | 2.567202 | 1.731e-09
2018-02-02 07:39 | 317834 | 600.0018 | 2 | 33 | 4.066123 | 4.890085 | 0.8142545 | 5.26e-10 | 3.227921 | 1.731e-09
2018-02-02 07:41 | 317954 | 720.0018 | 2 | 33 | 4.088614 | 4.890097 | 0.9772427 | 5.26e-10 | 3.892505 | 1.731e-09
2018-02-02 07:43 | 318074 | 840.0002 | 2 | 33 | 4.1117 | 4.890074 | 1.140224 | 5.26e-10 | 4.560726 | 1.731e-09
2018-02-02 07:45 | 318194 | 960.0002 | 2 | 33 | 4.137012 | 4.890095 | 1.303208 | 5.26e-10 | 5.232896 | 1.731e-09
2018-02-02 07:47 | 318314 | 1080.0018 | 2 | 33 | 4.164852 | 4.890081 | 1.466197 | 5.26e-10 | 5.909409 | 1.731e-09
2018-02-02 07:49 | 318434 | 1200.001 | 2 | 33 | 4.196779 | 4.89006 | 1.629175 | 5.26e-10 | 6.590726 | 1.731e-09
2018-02-02 07:51 | 318554 | 1320.0018 | 2 | 33 | 4.2004 | 4.301153 | 1.782943 | 5.26e-10 | 7.236586 | 1.731e-09
2018-02-02 07:53 | 318674 | 1440.0001 | 2 | 33 | 4.200407 | 3.723194 | 1.916537 | 5.26e-10 | 7.797731 | 1.731e-09
2018-02-02 07:54 | 318778.5 | 1544.5887 | 2 | 33 | 4.200392 | 3.259989 | 2.017859 | 5.26e-10 | 8.223325 | 1.731e-09
2018-02-02 07:56 | 318898.5734 | 120.0009 | 3 | 33 | 4.228942 | 3.259884 | 2.126072 | 1.686e-09 | 8.679283 | 6.476e-09
2018-02-02 07:58 | 319018.5734 | 240.0009 | 3 | 33 | 4.262563 | 3.259912 | 2.234726 | 1.686e-09 | 9.140576 | 6.476e-09
2018-02-02 08:00 | 319138.5734 | 360.0009 | 3 | 33 | 4.298514 | 3.259916 | 2.343376 | 1.686e-09 | 9.605638 | 6.476e-09
2018-02-02 08:02 | 319258.5727 | 480.0002 | 3 | 33 | 4.336601 | 3.259884 | 2.452028 | 1.686e-09 | 10.07473 | 6.476e-09
2018-02-02 08:04 | 319378.5734 | 600.0009 | 3 | 33 | 4.376465 | 3.259882 | 2.560678 | 1.686e-09 | 10.54806 | 6.476e-09
2018-02-02 08:06 | 319498.5727 | 720.0002 | 3 | 33 | 4.400397 | 2.95599 | 2.667039 | 1.686e-09 | 11.01532 | 6.476e-09
2018-02-02 08:08 | 319618.5727 | 840.0002 | 3 | 33 | 4.400388 | 2.442005 | 2.756626 | 1.686e-09 | 11.40954 | 6.476e-09
2018-02-02 08:10 | 319738.5727 | 960.0002 | 3 | 33 | 4.400416 | 2.035557 | 2.830991 | 1.686e-09 | 11.73677 | 6.476e-09
2018-02-02 08:12 | 319858.5734 | 1080.0009 | 3 | 33 | 4.400374 | 1.706392 | 2.893141 | 1.686e-09 | 12.01026 | 6.476e-09
2018-02-02 08:14 | 319978.5741 | 1200.0016 | 3 | 33 | 4.400384 | 1.44149 | 2.945435 | 1.686e-09 | 12.24037 | 6.476e-09
2018-02-02 08:16 | 320098.5743 | 1320.0018 | 3 | 33 | 4.40037 | 1.226362 | 2.989763 | 1.686e-09 | 12.43543 | 6.476e-09
2018-02-02 08:18 | 320218.5734 | 1440.0009 | 3 | 33 | 4.400366 | 1.051086 | 3.027606 | 1.686e-09 | 12.60195 | 6.476e-09
2018-02-02 08:20 | 320338.5727 | 1560.0002 | 3 | 33 | 4.400351 | 0.9063377 | 3.060146 | 1.686e-09 | 12.74514 | 6.476e-09
2018-02-02 08:22 | 320458.5727 | 1680.0002 | 3 | 33 | 4.400347 | 0.7873459 | 3.088315 | 1.686e-09 | 12.8691 | 6.476e-09
2018-02-02 08:24 | 320578.5727 | 1800.0002 | 3 | 33 | 4.400355 | 0.6885147 | 3.112858 | 1.686e-09 | 12.9771 | 6.476e-09
2018-02-02 08:26 | 320698.5727 | 1920.0002 | 3 | 33 | 4.400304 | 0.6034698 | 3.134361 | 1.686e-09 | 13.07172 | 6.476e-09
2018-02-02 08:28 | 320818.5734 | 2040.0009 | 3 | 33 | 4.400338 | 0.5330524 | 3.153294 | 1.686e-09 | 13.15503 | 6.476e-09
2018-02-02 08:30 | 320938.5734 | 2160.0009 | 3 | 33 | 4.40034 | 0.472353 | 3.170027 | 1.686e-09 | 13.22866 | 6.476e-09
2018-02-02 08:32 | 321058.573 | 2280.0005 | 3 | 33 | 4.400308 | 0.4189148 | 3.184863 | 1.686e-09 | 13.29394 | 6.476e-09
2018-02-02 08:34 | 321178.5742 | 2400.0017 | 3 | 33 | 4.400325 | 0.3732872 | 3.198054 | 1.686e-09 | 13.35199 | 6.476e-09
2018-02-02 08:36 | 321298.5727 | 2520.0002 | 3 | 33 | 4.400322 | 0.333025 | 3.209807 | 1.686e-09 | 13.4037 | 6.476e-09
2018-02-02 08:38 | 321418.5743 | 2640.0018 | 3 | 33 | 4.400306 | 0.297266 | 3.220303 | 1.686e-09 | 13.44989 | 6.476e-09
2018-02-02 08:40 | 321538.5734 | 2760.0009 | 3 | 33 | 4.400321 | 0.2660637 | 3.229688 | 1.686e-09 | 13.49119 | 6.476e-09
2018-02-02 08:42 | 321658.5727 | 2880.0002 | 3 | 33 | 4.400293 | 0.2386475 | 3.238099 | 1.686e-09 | 13.5282 | 6.476e-09
2018-02-02 08:44 | 321778.5743 | 3000.0018 | 3 | 33 | 4.400284 | 0.2139874 | 3.245642 | 1.686e-09 | 13.56139 | 6.476e-09
2018-02-02 08:46 | 321898.5734 | 3120.0009 | 3 | 33 | 4.400333 | 0.1929874 | 3.252426 | 1.686e-09 | 13.59124 | 6.476e-09
2018-02-02 08:48 | 322018.5743 | 3240.0018 | 3 | 33 | 4.400312 | 0.1733551 | 3.258525 | 1.686e-09 | 13.61808 | 6.476e-09
2018-02-02 08:50 | 322138.5734 | 3360.0009 | 3 | 33 | 4.400295 | 0.1561852 | 3.264014 | 1.686e-09 | 13.64223 | 6.476e-09
2018-02-02 08:52 | 322258.5735 | 3480.001 | 3 | 33 | 4.400316 | 0.1410789 | 3.268955 | 1.686e-09 | 13.66398 | 6.476e-09
2018-02-02 08:54 | 322378.5743 | 3600.0018 | 3 | 33 | 4.400321 | 0.1274509 | 3.273411 | 1.686e-09 | 13.68358 | 6.476e-09
2018-02-02 08:56 | 322498.5735 | 3720.001 | 3 | 33 | 4.400296 | 0.114172 | 3.277427 | 1.686e-09 | 13.70125 | 6.476e-09
2018-02-02 08:58 | 322618.5727 | 3840.0002 | 3 | 33 | 4.40031 | 0.103117 | 3.281049 | 1.686e-09 | 13.71719 | 6.476e-09
2018-02-02 09:00 | 322738.5743 | 3960.0018 | 3 | 33 | 4.400283 | 0.09283447 | 3.284309 | 1.686e-09 | 13.73153 | 6.476e-09
2018-02-02 09:02 | 322858.5727 | 4080.0002 | 3 | 33 | 4.400299 | 0.0838871 | 3.287251 | 1.686e-09 | 13.74448 | 6.476e-09
2018-02-02 09:03 | 322898.1731 | 4119.6006 | 3 | 33 | 4.400313 | 0.08149719 | 3.288158 | 1.686e-09 | 13.74847 | 6.476e-09
2018-02-02 09:05 | 323018.2 | 120.0002 | 4 | 33 | 4.394678 | 0 | 3.288158 | 1.686e-09 | 13.74847 | 6.476e-09
2018-02-02 09:07 | 323138.2 | 240.0002 | 4 | 33 | 4.39404 | 0 | 3.288158 | 1.686e-09 | 13.74847 | 6.476e-09
2018-02-02 09:08 | 323198.2 | 300.0009 | 4 | 33 | 4.393811 | 0 | 3.288158 | 1.686e-09 | 13.74847 | 6.476e-09
2018-02-02 09:10 | 323318.3 | 120.0018 | 5 | 33 | 4.169745 | -3.260097 | 3.288158 | 0.1086611 | 13.74847 | 0.456129
2018-02-02 09:12 | 323438.3 | 240.0003 | 5 | 33 | 4.12991 | -3.260074 | 3.288158 | 0.2173154 | 13.74847 | 0.9070127
2018-02-02 09:14 | 323558.3 | 360.0018 | 5 | 33 | 4.089837 | -3.260107 | 3.288158 | 0.3259791 | 13.74847 | 1.353616
2018-02-02 09:16 | 323678.3 | 480.0002 | 5 | 33 | 4.04911 | -3.260114 | 3.288158 | 0.4346383 | 13.74847 | 1.795804
2018-02-02 09:18 | 323798.3 | 600.0011 | 5 | 33 | 4.008468 | -3.260086 | 3.288158 | 0.5432957 | 13.74847 | 2.233557
2018-02-02 09:20 | 323918.3 | 720.0003 | 5 | 33 | 3.968656 | -3.260097 | 3.288158 | 0.6519556 | 13.74847 | 2.666945
2018-02-02 09:22 | 324038.3 | 840.0011 | 5 | 33 | 3.930063 | -3.260103 | 3.288158 | 0.7606182 | 13.74847 | 3.09608
2018-02-02 09:24 | 324158.3 | 960.0018 | 5 | 33 | 3.892882 | -3.260101 | 3.288158 | 0.8692826 | 13.74847 | 3.521104
2018-02-02 09:26 | 324278.3 | 1080.0018 | 5 | 33 | 3.857257 | -3.260063 | 3.288158 | 0.9779397 | 13.74847 | 3.942142
2018-02-02 09:28 | 324398.3 | 1200.0018 | 5 | 33 | 3.823345 | -3.260068 | 3.288158 | 1.086601 | 13.74847 | 4.359418
2018-02-02 09:30 | 324518.3 | 1320.001 | 5 | 33 | 3.791248 | -3.260122 | 3.288158 | 1.195259 | 13.74847 | 4.773095
2018-02-02 09:32 | 324638.3 | 1440.0002 | 5 | 33 | 3.761127 | -3.260133 | 3.288158 | 1.303917 | 13.74847 | 5.183392
2018-02-02 09:34 | 324758.3 | 1560.0002 | 5 | 33 | 3.732962 | -3.260118 | 3.288158 | 1.412575 | 13.74847 | 5.590521
2018-02-02 09:36 | 324878.3 | 1680.0002 | 5 | 33 | 3.706753 | -3.260112 | 3.288158 | 1.52124 | 13.74847 | 5.99472
2018-02-02 09:38 | 324998.3 | 1800.001 | 5 | 33 | 3.682412 | -3.260128 | 3.288158 | 1.629899 | 13.74847 | 6.396153
2018-02-02 09:40 | 325118.3 | 1920.0002 | 5 | 33 | 3.659873 | -3.260093 | 3.288158 | 1.738556 | 13.74847 | 6.795029
2018-02-02 09:42 | 325238.3 | 2040.0018 | 5 | 33 | 3.639214 | -3.260107 | 3.288158 | 1.847212 | 13.74847 | 7.191559
2018-02-02 09:44 | 325358.3 | 2160.0002 | 5 | 33 | 3.620258 | -3.260091 | 3.288158 | 1.955873 | 13.74847 | 7.585961
2018-02-02 09:46 | 325478.3 | 2280.001 | 5 | 33 | 3.602906 | -3.260139 | 3.288158 | 2.064537 | 13.74847 | 7.978382
2018-02-02 09:48 | 325598.3 | 2400.0002 | 5 | 33 | 3.587289 | -3.260103 | 3.288158 | 2.173194 | 13.74847 | 8.369003
2018-02-02 09:50 | 325718.3 | 2520.001 | 5 | 33 | 3.57276 | -3.260105 | 3.288158 | 2.281855 | 13.74847 | 8.758005
2018-02-02 09:52 | 325838.3 | 2640.0001 | 5 | 33 | 3.558808 | -3.260074 | 3.288158 | 2.390512 | 13.74847 | 9.145452
2018-02-02 09:54 | 325958.3 | 2760.0001 | 5 | 33 | 3.544194 | -3.260082 | 3.288158 | 2.499171 | 13.74847 | 9.531356
2018-02-02 09:56 | 326078.3 | 2880.001 | 5 | 33 | 3.529457 | -3.260122 | 3.288158 | 2.607833 | 13.74847 | 9.915688
2018-02-02 09:58 | 326198.3 | 3000.0011 | 5 | 33 | 3.512393 | -3.260091 | 3.288158 | 2.716489 | 13.74847 | 10.29829
2018-02-02 10:00 | 326318.3 | 3120.0013 | 5 | 33 | 3.48931 | -3.260086 | 3.288158 | 2.825155 | 13.74847 | 10.67879
2018-02-02 10:02 | 326438.3 | 3240.0002 | 5 | 33 | 3.457276 | -3.26013 | 3.288158 | 2.933815 | 13.74847 | 11.05628
2018-02-02 10:04 | 326558.3 | 3360.0027 | 5 | 33 | 3.413085 | -3.260055 | 3.288158 | 3.042477 | 13.74847 | 11.42972
2018-02-02 10:06 | 326678.3 | 3480.0002 | 5 | 33 | 3.337756 | -3.260065 | 3.288158 | 3.151135 | 13.74847 | 11.79693
2018-02-02 10:08 | 326798.3 | 3600.0018 | 5 | 33 | 3.134692 | -3.260047 | 3.288158 | 3.259793 | 13.74847 | 12.151
2018-02-02 10:08 | 326827.8 | 3629.4537 | 5 | 33 | 2.999994 | -3.260059 | 3.288158 | 3.286461 | 13.74847 | 12.23301
2018-02-02 10:10 | 326947.8 | 120.0011 | 6 | 33 | 3.279958 | 0 | 3.288158 | 3.286461 | 13.74847 | 12.23301
2018-02-02 10:12 | 327067.8 | 240.0003 | 6 | 33 | 3.290784 | 0 | 3.288158 | 3.286461 | 13.74847 | 12.23301
2018-02-02 10:13 | 327127.8 | 300.0032 | 6 | 33 | 3.294367 | 0 | 3.288158 | 3.286461 | 13.74847 | 12.23301
2018-02-02 10:13 | 327127.8 | 0.0024 | 7 | 34 | 3.294323 | 0 | 0 | 0 | 0 | 0
2018-02-02 10:15 | 327247.9 | 120.0001 | 2 | 34 | 3.924943 | 4.890137 | 0.1622981 | 0 | 0.6158512 | 0
2018-02-02 10:17 | 327367.9 | 240.001 | 2 | 34 | 3.976264 | 4.89016 | 0.3252891 | 0 | 1.260307 | 0
2018-02-02 10:19 | 327487.9 | 360.0019 | 2 | 34 | 4.012156 | 4.890146 | 0.4882803 | 0 | 1.911465 | 0
2018-02-02 10:21 | 327607.9 | 480.001 | 2 | 34 | 4.041307 | 4.890163 | 0.6512824 | 0 | 2.567876 | 0
2018-02-02 10:23 | 327727.9 | 600.0002 | 2 | 34 | 4.066907 | 4.890129 | 0.814269 | 0 | 3.228692 | 0
2018-02-02 10:25 | 327847.9 | 720.0002 | 2 | 34 | 4.089452 | 4.890165 | 0.9772596 | 0 | 3.893417 | 0
2018-02-02 10:27 | 327967.9 | 840.0002 | 2 | 34 | 4.112593 | 4.890137 | 1.140252 | 0 | 4.561823 | 0
2018-02-02 10:29 | 328087.9 | 960.0002 | 2 | 34 | 4.137918 | 4.890177 | 1.303247 | 0 | 5.23419 | 0
2018-02-02 10:31 | 328207.9 | 1080.0002 | 2 | 34 | 4.16577 | 4.890108 | 1.466231 | 0 | 5.91083 | 0
2018-02-02 10:33 | 328327.9 | 1200.0002 | 2 | 34 | 4.197607 | 4.890156 | 1.629218 | 0 | 6.592328 | 0
2018-02-02 10:35 | 328447.9 | 1320.0018 | 2 | 34 | 4.200403 | 4.28863 | 1.782554 | 0 | 7.236384 | 0
2018-02-02 10:37 | 328567.9 | 1440.001 | 2 | 34 | 4.200391 | 3.713297 | 1.915774 | 0 | 7.79596 | 0
2018-02-02 10:39 | 328670.6 | 1542.6903 | 2 | 34 | 4.200394 | 3.259998 | 2.015126 | 0 | 8.213278 | 0
2018-02-02 10:41 | 328790.6 | 120.0002 | 3 | 34 | 4.22893 | 3.259945 | 2.123335 | 5.8e-11 | 8.669221 | 2.36e-10
2018-02-02 10:43 | 328910.6 | 240.0002 | 3 | 34 | 4.262516 | 3.259933 | 2.231987 | 5.8e-11 | 9.130503 | 2.36e-10
2018-02-02 10:45 | 329030.6 | 360.0002 | 3 | 34 | 4.29846 | 3.259937 | 2.340638 | 5.8e-11 | 9.595561 | 2.36e-10
2018-02-02 10:47 | 329150.6 | 480.0011 | 3 | 34 | 4.336579 | 3.259943 | 2.449294 | 5.8e-11 | 10.06467 | 2.36e-10
2018-02-02 10:49 | 329270.6 | 600.0018 | 3 | 34 | 4.376405 | 3.259954 | 2.557951 | 5.8e-11 | 10.53802 | 2.36e-10
2018-02-02 10:51 | 329390.6 | 720.0011 | 3 | 34 | 4.400393 | 2.956533 | 2.664324 | 5.8e-11 | 11.00534 | 2.36e-10
2018-02-02 10:53 | 329510.6 | 840.001 | 3 | 34 | 4.40041 | 2.444111 | 2.753949 | 5.8e-11 | 11.39972 | 2.36e-10
2018-02-02 10:55 | 329630.6 | 960.0002 | 3 | 34 | 4.400367 | 2.035387 | 2.82836 | 5.8e-11 | 11.72716 | 2.36e-10
2018-02-02 10:57 | 329750.6 | 1080.0002 | 3 | 34 | 4.400393 | 1.707644 | 2.890543 | 5.8e-11 | 12.00079 | 2.36e-10
2018-02-02 10:59 | 329870.6 | 1200.0002 | 3 | 34 | 4.400383 | 1.441919 | 2.94287 | 5.8e-11 | 12.23105 | 2.36e-10
2018-02-02 11:01 | 329990.6 | 1320.001 | 3 | 34 | 4.400374 | 1.226818 | 2.987221 | 5.8e-11 | 12.42621 | 2.36e-10
2018-02-02 11:03 | 330110.6 | 1440.0002 | 3 | 34 | 4.40035 | 1.051643 | 3.025094 | 5.8e-11 | 12.59286 | 2.36e-10
2018-02-02 11:05 | 330230.6 | 1560.0009 | 3 | 34 | 4.400373 | 0.9076958 | 3.057663 | 5.8e-11 | 12.73618 | 2.36e-10
2018-02-02 11:07 | 330350.6 | 1680.0027 | 3 | 34 | 4.400359 | 0.788269 | 3.085859 | 5.8e-11 | 12.86025 | 2.36e-10
2018-02-02 11:09 | 330470.6 | 1800.0011 | 3 | 34 | 4.400371 | 0.6893177 | 3.110425 | 5.8e-11 | 12.96835 | 2.36e-10
2018-02-02 11:11 | 330590.6 | 1920.001 | 3 | 34 | 4.400337 | 0.6049995 | 3.131951 | 5.8e-11 | 13.06307 | 2.36e-10
2018-02-02 11:13 | 330710.6 | 2040.001 | 3 | 34 | 4.400332 | 0.5338726 | 3.150904 | 5.8e-11 | 13.14647 | 2.36e-10
2018-02-02 11:15 | 330830.6 | 2160.0019 | 3 | 34 | 4.400344 | 0.4734287 | 3.167665 | 5.8e-11 | 13.22023 | 2.36e-10
2018-02-02 11:17 | 330950.6 | 2280.0002 | 3 | 34 | 4.400331 | 0.4204063 | 3.182538 | 5.8e-11 | 13.28567 | 2.36e-10
2018-02-02 11:19 | 331070.6 | 2400.0018 | 3 | 34 | 4.400349 | 0.3747196 | 3.195766 | 5.8e-11 | 13.34388 | 2.36e-10
2018-02-02 11:21 | 331190.6 | 2520.0027 | 3 | 34 | 4.400325 | 0.3339787 | 3.207557 | 5.8e-11 | 13.39576 | 2.36e-10
2018-02-02 11:23 | 331310.6 | 2640.0002 | 3 | 34 | 4.400348 | 0.2994576 | 3.218092 | 5.8e-11 | 13.44212 | 2.36e-10
2018-02-02 11:25 | 331430.6 | 2760.0002 | 3 | 34 | 4.400315 | 0.2676048 | 3.227521 | 5.8e-11 | 13.48361 | 2.36e-10
2018-02-02 11:27 | 331550.6 | 2880.0002 | 3 | 34 | 4.400331 | 0.2401237 | 3.23597 | 5.8e-11 | 13.52079 | 2.36e-10
2018-02-02 11:29 | 331670.6 | 3000.0011 | 3 | 34 | 4.400332 | 0.2158432 | 3.243551 | 5.8e-11 | 13.55415 | 2.36e-10
2018-02-02 11:31 | 331790.6 | 3120.0002 | 3 | 34 | 4.400329 | 0.193615 | 3.250355 | 5.8e-11 | 13.58409 | 2.36e-10
2018-02-02 11:33 | 331910.6 | 3240.0019 | 3 | 34 | 4.40028 | 0.1735172 | 3.256476 | 5.8e-11 | 13.61102 | 2.36e-10
2018-02-02 11:35 | 332030.6 | 3360.0011 | 3 | 34 | 4.400289 | 0.1561432 | 3.261977 | 5.8e-11 | 13.63523 | 2.36e-10
2018-02-02 11:37 | 332150.6 | 3480.0002 | 3 | 34 | 4.400302 | 0.1410847 | 3.266931 | 5.8e-11 | 13.65702 | 2.36e-10
2018-02-02 11:39 | 332270.6 | 3600.0003 | 3 | 34 | 4.40031 | 0.127018 | 3.271392 | 5.8e-11 | 13.67666 | 2.36e-10
2018-02-02 11:41 | 332390.6 | 3720.0011 | 3 | 34 | 4.400306 | 0.114233 | 3.275414 | 5.8e-11 | 13.69436 | 2.36e-10
2018-02-02 11:43 | 332510.6 | 3840.0002 | 3 | 34 | 4.400315 | 0.1034756 | 3.27904 | 5.8e-11 | 13.71031 | 2.36e-10
2018-02-02 11:45 | 332630.6 | 3960.0019 | 3 | 34 | 4.400321 | 0.09350967 | 3.282315 | 5.8e-11 | 13.72472 | 2.36e-10
2018-02-02 11:47 | 332750.6 | 4080.0004 | 3 | 34 | 4.400302 | 0.08425713 | 3.285269 | 5.8e-11 | 13.73772 | 2.36e-10
2018-02-02 11:48 | 332788.4 | 4117.7673 | 3 | 34 | 4.400307 | 0.08149529 | 3.28614 | 5.8e-11 | 13.74155 | 2.36e-10
2018-02-02 11:50 | 332908.4 | 120.0009 | 4 | 34 | 4.394652 | 0 | 3.28614 | 5.8e-11 | 13.74155 | 2.36e-10
2018-02-02 11:52 | 333028.4 | 240.001 | 4 | 34 | 4.394001 | 0 | 3.28614 | 5.8e-11 | 13.74155 | 2.36e-10
2018-02-02 11:53 | 333088.4 | 300.0031 | 4 | 34 | 4.393757 | 0 | 3.28614 | 5.8e-11 | 13.74155 | 2.36e-10
2018-02-02 11:55 | 333208.5 | 120.0002 | 5 | 34 | 4.169106 | -3.260116 | 3.28614 | 0.108661 | 13.74155 | 0.4560635
2018-02-02 11:57 | 333328.5 | 240.001 | 5 | 34 | 4.129327 | -3.26013 | 3.28614 | 0.21732 | 13.74155 | 0.9069026
2018-02-02 11:59 | 333448.5 | 360.0002 | 5 | 34 | 4.089107 | -3.26011 | 3.28614 | 0.3259841 | 13.74155 | 1.353429
2018-02-02 12:01 | 333568.5 | 480.0011 | 5 | 34 | 4.048399 | -3.260101 | 3.28614 | 0.434644 | 13.74155 | 1.795542
2018-02-02 12:03 | 333688.5 | 600.001 | 5 | 34 | 4.007785 | -3.260135 | 3.28614 | 0.5433068 | 13.74155 | 2.23324
2018-02-02 12:05 | 333808.5 | 720.001 | 5 | 34 | 3.967971 | -3.260078 | 3.28614 | 0.6519695 | 13.74155 | 2.666563
2018-02-02 12:07 | 333928.5 | 840.0002 | 5 | 34 | 3.92943 | -3.260107 | 3.28614 | 0.7606296 | 13.74155 | 3.095617
2018-02-02 12:09 | 334048.5 | 960.0019 | 5 | 34 | 3.8923 | -3.260107 | 3.28614 | 0.8692881 | 13.74155 | 3.520552
2018-02-02 12:11 | 334168.5 | 1080.0011 | 5 | 34 | 3.8567 | -3.260126 | 3.28614 | 0.9779505 | 13.74155 | 3.941551
2018-02-02 12:13 | 334288.5 | 1200.0002 | 5 | 34 | 3.822784 | -3.260099 | 3.28614 | 1.086607 | 13.74155 | 4.358747
2018-02-02 12:15 | 334408.5 | 1320.0011 | 5 | 34 | 3.790638 | -3.260103 | 3.28614 | 1.195265 | 13.74155 | 4.772359
2018-02-02 12:17 | 334528.5 | 1440.0019 | 5 | 34 | 3.76053 | -3.260114 | 3.28614 | 1.303924 | 13.74155 | 5.182594
2018-02-02 12:19 | 334648.5 | 1560.0011 | 5 | 34 | 3.732404 | -3.260091 | 3.28614 | 1.412583 | 13.74155 | 5.589662
2018-02-02 12:21 | 334768.5 | 1680.001 | 5 | 34 | 3.706229 | -3.260074 | 3.28614 | 1.521242 | 13.74155 | 5.993781
2018-02-02 12:23 | 334888.5 | 1800.001 | 5 | 34 | 3.681868 | -3.260101 | 3.28614 | 1.629903 | 13.74155 | 6.395165
2018-02-02 12:25 | 335008.5 | 1920.001 | 5 | 34 | 3.659327 | -3.260072 | 3.28614 | 1.738561 | 13.74155 | 6.79399
2018-02-02 12:27 | 335128.5 | 2040.0018 | 5 | 34 | 3.638662 | -3.260049 | 3.28614 | 1.847219 | 13.74155 | 7.190464
2018-02-02 12:29 | 335248.5 | 2160.001 | 5 | 34 | 3.619797 | -3.260093 | 3.28614 | 1.955881 | 13.74155 | 7.584807
2018-02-02 12:31 | 335368.5 | 2280.001 | 5 | 34 | 3.60268 | -3.260053 | 3.28614 | 2.06454 | 13.74155 | 7.977185
2018-02-02 12:33 | 335488.5 | 2400.0002 | 5 | 34 | 3.587066 | -3.260053 | 3.28614 | 2.173199 | 13.74155 | 8.367787
2018-02-02 12:35 | 335608.5 | 2520.0002 | 5 | 34 | 3.572498 | -3.260114 | 3.28614 | 2.281856 | 13.74155 | 8.756748
2018-02-02 12:37 | 335728.5 | 2640.0027 | 5 | 34 | 3.55852 | -3.260099 | 3.28614 | 2.39052 | 13.74155 | 9.14419
2018-02-02 12:39 | 335848.5 | 2760.0002 | 5 | 34 | 3.544658 | -3.260107 | 3.28614 | 2.499176 | 13.74155 | 9.530093
2018-02-02 12:41 | 335968.5 | 2880.0018 | 5 | 34 | 3.529931 | -3.260101 | 3.28614 | 2.607836 | 13.74155 | 9.914467
2018-02-02 12:43 | 336088.5 | 3000.001 | 5 | 34 | 3.512764 | -3.260072 | 3.28614 | 2.716496 | 13.74155 | 10.29713
2018-02-02 12:45 | 336208.5 | 3120.0008 | 5 | 34 | 3.48945 | -3.260107 | 3.28614 | 2.825154 | 13.74155 | 10.67763
2018-02-02 12:47 | 336328.5 | 3240.0002 | 5 | 34 | 3.457173 | -3.260128 | 3.28614 | 2.933815 | 13.74155 | 11.05513
2018-02-02 12:49 | 336448.5 | 3360.001 | 5 | 34 | 3.41268 | -3.260038 | 3.28614 | 3.042473 | 13.74155 | 11.42852
2018-02-02 12:51 | 336568.5 | 3480.0002 | 5 | 34 | 3.336609 | -3.260105 | 3.28614 | 3.151127 | 13.74155 | 11.79565
2018-02-02 12:53 | 336688.5 | 3600.001 | 5 | 34 | 3.128978 | -3.260049 | 3.28614 | 3.259792 | 13.74155 | 12.14945
2018-02-02 12:53 | 336716.2 | 3627.6784 | 5 | 34 | 2.999962 | -3.260074 | 3.28614 | 3.284859 | 13.74155 | 12.22645
2018-02-02 12:55 | 336836.2 | 120.0002 | 6 | 34 | 3.279093 | 0 | 3.28614 | 3.284859 | 13.74155 | 12.22645
2018-02-02 12:57 | 336956.2 | 240.0002 | 6 | 34 | 3.289908 | 0 | 3.28614 | 3.284859 | 13.74155 | 12.22645
2018-02-02 12:58 | 337016.2 | 300.0032 | 6 | 34 | 3.293509 | 0 | 3.28614 | 3.284859 | 13.74155 | 12.22645
2018-02-02 12:58 | 337016.3 | 0.0024 | 7 | 35 | 3.293466 | 0 | 0 | 0 | 0 | 0
2018-02-02 13:00 | 337136.3 | 120.0018 | 2 | 35 | 3.92523 | 4.890106 | 0.1622946 | 0 | 0.61583 | 0
2018-02-02 13:02 | 337256.3 | 240.0003 | 2 | 35 | 3.976552 | 4.889807 | 0.3252799 | 0 | 1.260311 | 0
2018-02-02 13:04 | 337376.3 | 360.001 | 2 | 35 | 4.012497 | 4.890202 | 0.488279 | 0 | 1.911552 | 0
2018-02-02 13:06 | 337496.3 | 480.0002 | 2 | 35 | 4.041651 | 4.88982 | 0.6512622 | 0 | 2.56794 | 0
2018-02-02 13:08 | 337616.3 | 600.001 | 2 | 35 | 4.067224 | 4.890171 | 0.8142508 | 0 | 3.228819 | 0
2018-02-02 13:10 | 337736.3 | 720.0018 | 2 | 35 | 4.089745 | 4.890089 | 0.9772351 | 0 | 3.893567 | 0
2018-02-02 13:12 | 337856.3 | 840.001 | 2 | 35 | 4.1129 | 4.889912 | 1.140219 | 0 | 4.561991 | 0
2018-02-02 13:14 | 337976.3 | 960.0011 | 2 | 35 | 4.138264 | 4.890142 | 1.303219 | 0 | 5.234428 | 0
2018-02-02 13:16 | 338096.3 | 1080.0018 | 2 | 35 | 4.166107 | 4.890049 | 1.46621 | 0 | 5.911154 | 0
2018-02-02 13:18 | 338216.3 | 1200.0002 | 2 | 35 | 4.197989 | 4.890137 | 1.629186 | 0 | 6.592664 | 0
2018-02-02 13:20 | 338336.3 | 1320.001 | 2 | 35 | 4.200416 | 4.28344 | 1.782317 | 0 | 7.235864 | 0
2018-02-02 13:22 | 338456.3 | 1440.0026 | 2 | 35 | 4.200401 | 3.709053 | 1.915389 | 0 | 7.794817 | 0
2018-02-02 13:24 | 338558.2 | 1541.8336 | 2 | 35 | 4.200378 | 3.259987 | 2.01386 | 0 | 8.208436 | 0
2018-02-02 13:26 | 338678.2 | 120.0018 | 3 | 35 | 4.228894 | 3.25993 | 2.122073 | 5.26e-10 | 8.664391 | 2.151e-09
2018-02-02 13:28 | 338798.2 | 240.0018 | 3 | 35 | 4.262443 | 3.259937 | 2.230732 | 5.26e-10 | 9.125698 | 2.151e-09
2018-02-02 13:30 | 338918.2 | 360.0002 | 3 | 35 | 4.298357 | 3.259888 | 2.339386 | 5.26e-10 | 9.59076 | 2.151e-09
2018-02-02 13:32 | 339038.2 | 480.0011 | 3 | 35 | 4.336457 | 3.259892 | 2.448038 | 5.26e-10 | 10.05983 | 2.151e-09
2018-02-02 13:34 | 339158.2 | 600.0005 | 3 | 35 | 4.376272 | 3.259922 | 2.556691 | 5.26e-10 | 10.53316 | 2.151e-09
2018-02-02 13:36 | 339278.2 | 720.0003 | 3 | 35 | 4.400389 | 2.958796 | 2.663101 | 5.26e-10 | 11.00063 | 2.151e-09
2018-02-02 13:38 | 339398.2 | 840.0003 | 3 | 35 | 4.400379 | 2.44446 | 2.752771 | 5.26e-10 | 11.39521 | 2.151e-09
2018-02-02 13:40 | 339518.2 | 960.0012 | 3 | 35 | 4.400389 | 2.036331 | 2.827214 | 5.26e-10 | 11.72279 | 2.151e-09
2018-02-02 13:42 | 339638.2 | 1080.0012 | 3 | 35 | 4.40038 | 1.707531 | 2.889418 | 5.26e-10 | 11.99651 | 2.151e-09
2018-02-02 13:44 | 339758.2 | 1200.0004 | 3 | 35 | 4.40037 | 1.441996 | 2.941755 | 5.26e-10 | 12.22681 | 2.151e-09
2018-02-02 13:46 | 339878.2 | 1320.002 | 3 | 35 | 4.400382 | 1.227467 | 2.986118 | 5.26e-10 | 12.42202 | 2.151e-09
2018-02-02 13:48 | 339998.2 | 1440.0029 | 3 | 35 | 4.400371 | 1.051504 | 3.023993 | 5.26e-10 | 12.58869 | 2.151e-09
2018-02-02 13:50 | 340118.2 | 1560.0004 | 3 | 35 | 4.400366 | 0.9077969 | 3.056561 | 5.26e-10 | 12.732 | 2.151e-09
2018-02-02 13:52 | 340238.2 | 1680.0004 | 3 | 35 | 4.400346 | 0.7881432 | 3.084759 | 5.26e-10 | 12.85608 | 2.151e-09
2018-02-02 13:54 | 340358.2 | 1800.0021 | 3 | 35 | 4.400344 | 0.6890793 | 3.109331 | 5.26e-10 | 12.96421 | 2.151e-09
2018-02-02 13:56 | 340478.2 | 1920.002 | 3 | 35 | 4.400343 | 0.6052628 | 3.130861 | 5.26e-10 | 13.05895 | 2.151e-09
2018-02-02 13:58 | 340598.2 | 2040.002 | 3 | 35 | 4.40035 | 0.5345764 | 3.149822 | 5.26e-10 | 13.14238 | 2.151e-09
2018-02-02 14:00 | 340718.2 | 2160.0004 | 3 | 35 | 4.400346 | 0.473587 | 3.166591 | 5.26e-10 | 13.21617 | 2.151e-09
2018-02-02 14:02 | 340838.2 | 2280.0004 | 3 | 35 | 4.400331 | 0.4208145 | 3.181469 | 5.26e-10 | 13.28164 | 2.151e-09
2018-02-02 14:04 | 340958.2 | 2400.0004 | 3 | 35 | 4.400328 | 0.3750038 | 3.194709 | 5.26e-10 | 13.3399 | 2.151e-09
2018-02-02 14:06 | 341078.2 | 2520.0004 | 3 | 35 | 4.400344 | 0.3348923 | 3.206519 | 5.26e-10 | 13.39187 | 2.151e-09
2018-02-02 14:08 | 341198.2 | 2640.0004 | 3 | 35 | 4.400322 | 0.2997093 | 3.217073 | 5.26e-10 | 13.43831 | 2.151e-09
2018-02-02 14:10 | 341318.2 | 2760.0004 | 3 | 35 | 4.400327 | 0.2683678 | 3.226521 | 5.26e-10 | 13.47988 | 2.151e-09
2018-02-02 14:12 | 341438.2 | 2880.002 | 3 | 35 | 4.400309 | 0.2404995 | 3.234989 | 5.26e-10 | 13.51714 | 2.151e-09
2018-02-02 14:14 | 341558.2 | 3000.0004 | 3 | 35 | 4.400326 | 0.2165928 | 3.242587 | 5.26e-10 | 13.55058 | 2.151e-09
2018-02-02 14:16 | 341678.2 | 3120.0028 | 3 | 35 | 4.400339 | 0.1948051 | 3.249417 | 5.26e-10 | 13.58063 | 2.151e-09
2018-02-02 14:18 | 341798.2 | 3240.0003 | 3 | 35 | 4.400315 | 0.174942 | 3.255554 | 5.26e-10 | 13.60763 | 2.151e-09
2018-02-02 14:20 | 341918.2 | 3360.002 | 3 | 35 | 4.400318 | 0.1573086 | 3.261079 | 5.26e-10 | 13.63195 | 2.151e-09
2018-02-02 14:22 | 342038.2 | 3480.002 | 3 | 35 | 4.400292 | 0.1414547 | 3.266055 | 5.26e-10 | 13.65384 | 2.151e-09
2018-02-02 14:24 | 342158.2 | 3600.002 | 3 | 35 | 4.40031 | 0.1277924 | 3.27054 | 5.26e-10 | 13.67358 | 2.151e-09
2018-02-02 14:26 | 342278.2 | 3720.0013 | 3 | 35 | 4.400306 | 0.1152992 | 3.274585 | 5.26e-10 | 13.69138 | 2.151e-09
2018-02-02 14:28 | 342398.2 | 3840.0011 | 3 | 35 | 4.400299 | 0.1038494 | 3.27823 | 5.26e-10 | 13.70742 | 2.151e-09
2018-02-02 14:30 | 342518.2 | 3960.0012 | 3 | 35 | 4.400292 | 0.09352493 | 3.281519 | 5.26e-10 | 13.72189 | 2.151e-09
2018-02-02 14:32 | 342638.2 | 4080.0003 | 3 | 35 | 4.400309 | 0.084692 | 3.284485 | 5.26e-10 | 13.73494 | 2.151e-09
2018-02-02 14:33 | 342685.6 | 4127.3689 | 3 | 35 | 4.400315 | 0.08149529 | 3.285576 | 5.26e-10 | 13.73974 | 2.151e-09
2018-02-02 14:35 | 342805.6 | 120.001 | 4 | 35 | 4.394684 | 0 | 3.285576 | 5.26e-10 | 13.73974 | 2.151e-09
2018-02-02 14:37 | 342925.6 | 240.001 | 4 | 35 | 4.394053 | 0 | 3.285576 | 5.26e-10 | 13.73974 | 2.151e-09
2018-02-02 14:38 | 342985.6 | 300.0032 | 4 | 35 | 4.393806 | 0 | 3.285576 | 5.26e-10 | 13.73974 | 2.151e-09
2018-02-02 14:40 | 343105.7 | 120.0011 | 5 | 35 | 4.169376 | -3.260068 | 3.285576 | 0.1086553 | 13.73974 | 0.4560655
2018-02-02 14:42 | 343225.7 | 240.0027 | 5 | 35 | 4.129583 | -3.260114 | 3.285576 | 0.217317 | 13.73974 | 0.9069443
2018-02-02 14:44 | 343345.7 | 360.0011 | 5 | 35 | 4.089492 | -3.260068 | 3.285576 | 0.3259744 | 13.73974 | 1.353486
2018-02-02 14:46 | 343465.7 | 480.0002 | 5 | 35 | 4.048711 | -3.260063 | 3.285576 | 0.434631 | 13.73974 | 1.795624
2018-02-02 14:48 | 343585.7 | 600.0011 | 5 | 35 | 4.008078 | -3.260059 | 3.285576 | 0.543288 | 13.73974 | 2.233333
2018-02-02 14:50 | 343705.7 | 720.0018 | 5 | 35 | 3.968209 | -3.260072 | 3.285576 | 0.6519474 | 13.73974 | 2.666672
2018-02-02 14:52 | 343825.7 | 840.0018 | 5 | 35 | 3.929594 | -3.260068 | 3.285576 | 0.7606057 | 13.73974 | 3.09574
2018-02-02 14:54 | 343945.7 | 960.0011 | 5 | 35 | 3.892433 | -3.260126 | 3.285576 | 0.8692646 | 13.73974 | 3.520694
2018-02-02 14:56 | 344065.7 | 1080.0019 | 5 | 35 | 3.856791 | -3.260082 | 3.285576 | 0.9779242 | 13.73974 | 3.941694
2018-02-02 14:58 | 344185.7 | 1200.0018 | 5 | 35 | 3.822907 | -3.260107 | 3.285576 | 1.08658 | 13.73974 | 4.3589
2018-02-02 15:00 | 344305.7 | 1320.0002 | 5 | 35 | 3.790788 | -3.260068 | 3.285576 | 1.195235 | 13.73974 | 4.772517
2018-02-02 15:02 | 344425.7 | 1440.0018 | 5 | 35 | 3.76066 | -3.260078 | 3.285576 | 1.303895 | 13.73974 | 5.182769
2018-02-02 15:04 | 344545.7 | 1560.0018 | 5 | 35 | 3.732513 | -3.260053 | 3.285576 | 1.412553 | 13.73974 | 5.589847
2018-02-02 15:06 | 344665.7 | 1680.001 | 5 | 35 | 3.706295 | -3.260065 | 3.285576 | 1.521215 | 13.73974 | 5.993987
2018-02-02 15:08 | 344785.7 | 1800.0018 | 5 | 35 | 3.68194 | -3.260034 | 3.285576 | 1.629873 | 13.73974 | 6.395367
2018-02-02 15:10 | 344905.7 | 1920.001 | 5 | 35 | 3.659404 | -3.260095 | 3.285576 | 1.738532 | 13.73974 | 6.7942
2018-02-02 15:12 | 345025.7 | 2040.0026 | 5 | 35 | 3.638679 | -3.260068 | 3.285576 | 1.847187 | 13.73974 | 7.190672
2018-02-02 15:14 | 345145.7 | 2160.0002 | 5 | 35 | 3.619798 | -3.260122 | 3.285576 | 1.955841 | 13.73974 | 7.584987
2018-02-02 15:16 | 345265.7 | 2280.001 | 5 | 35 | 3.602657 | -3.260057 | 3.285576 | 2.064498 | 13.73974 | 7.977359
2018-02-02 15:18 | 345385.7 | 2400.001 | 5 | 35 | 3.587058 | -3.26011 | 3.285576 | 2.17316 | 13.73974 | 8.36797
2018-02-02 15:20 | 345505.7 | 2520.001 | 5 | 35 | 3.572462 | -3.26004 | 3.285576 | 2.281812 | 13.73974 | 8.756911
2018-02-02 15:22 | 345625.7 | 2640.001 | 5 | 35 | 3.558424 | -3.260089 | 3.285576 | 2.390465 | 13.73974 | 9.144303
2018-02-02 15:24 | 345745.7 | 2760.0018 | 5 | 35 | 3.544474 | -3.260118 | 3.285576 | 2.49912 | 13.73974 | 9.530191
2018-02-02 15:26 | 345865.7 | 2880 | 5 | 35 | 3.52967 | -3.260063 | 3.285576 | 2.607777 | 13.73974 | 9.914533
2018-02-02 15:28 | 345985.7 | 3000.0007 | 5 | 35 | 3.512434 | -3.260114 | 3.285576 | 2.716437 | 13.73974 | 10.29716
2018-02-02 15:30 | 346105.7 | 3120.001 | 5 | 35 | 3.489014 | -3.26013 | 3.285576 | 2.825097 | 13.73974 | 10.67763
2018-02-02 15:32 | 346225.7 | 3240.0018 | 5 | 35 | 3.456681 | -3.260112 | 3.285576 | 2.933758 | 13.73974 | 11.05508
2018-02-02 15:34 | 346345.7 | 3360.001 | 5 | 35 | 3.412053 | -3.260139 | 3.285576 | 3.042418 | 13.73974 | 11.42842
2018-02-02 15:36 | 346465.7 | 3480.0002 | 5 | 35 | 3.335478 | -3.260158 | 3.285576 | 3.151077 | 13.73974 | 11.79547
2018-02-02 15:38 | 346585.7 | 3600.0018 | 5 | 35 | 3.12536 | -3.260145 | 3.285576 | 3.259738 | 13.73974 | 12.14905
2018-02-02 15:38 | 346612.4 | 3626.6936 | 5 | 35 | 2.999984 | -3.260122 | 3.285576 | 3.283907 | 13.73974 | 12.22323
2018-02-02 15:40 | 346732.4 | 120.0008 | 6 | 35 | 3.279738 | 0 | 3.285576 | 3.283907 | 13.73974 | 12.22323
2018-02-02 15:42 | 346852.4 | 240.0001 | 6 | 35 | 3.290549 | 0 | 3.285576 | 3.283907 | 13.73974 | 12.22323
2018-02-02 15:43 | 346912.4 | 300.0006 | 6 | 35 | 3.294143 | 0 | 3.285576 | 3.283907 | 13.73974 | 12.22323
2018-02-02 15:43 | 346912.4 | 0.0048 | 7 | 36 | 3.294173 | 0 | 0 | 0 | 0 | 0
2018-02-02 15:45 | 347032.5 | 120.0002 | 2 | 36 | 3.925946 | 4.889801 | 0.1623141 | 9.28e-10 | 0.6160272 | 3.057e-09
2018-02-02 15:47 | 347152.5 | 240.0008 | 2 | 36 | 3.977194 | 4.890108 | 0.3253015 | 9.28e-10 | 1.260627 | 3.057e-09
2018-02-02 15:49 | 347272.5 | 360.0018 | 2 | 36 | 4.013137 | 4.890203 | 0.4882814 | 9.28e-10 | 1.911893 | 3.057e-09
2018-02-02 15:51 | 347392.5 | 480.0002 | 2 | 36 | 4.042302 | 4.89016 | 0.6512643 | 9.28e-10 | 2.568386 | 3.057e-09
2018-02-02 15:53 | 347512.5 | 600.0002 | 2 | 36 | 4.067913 | 4.890177 | 0.8142555 | 9.28e-10 | 3.229384 | 3.057e-09
2018-02-02 15:55 | 347632.5 | 720.0009 | 2 | 36 | 4.090425 | 4.890181 | 0.9772416 | 9.28e-10 | 3.894251 | 3.057e-09
2018-02-02 15:57 | 347752.5 | 840.0002 | 2 | 36 | 4.113565 | 4.889791 | 1.140228 | 9.28e-10 | 4.562792 | 3.057e-09
2018-02-02 15:59 | 347872.5 | 960.0013 | 2 | 36 | 4.138915 | 4.890148 | 1.303214 | 9.28e-10 | 5.235281 | 3.057e-09
2018-02-02 16:01 | 347992.5 | 1080.0002 | 2 | 36 | 4.166795 | 4.890148 | 1.466206 | 9.28e-10 | 5.912121 | 3.057e-09
2018-02-02 16:03 | 348112.5 | 1200.0002 | 2 | 36 | 4.198663 | 4.890095 | 1.629187 | 9.28e-10 | 6.593761 | 3.057e-09
2018-02-02 16:05 | 348232.5 | 1320.0018 | 2 | 36 | 4.200402 | 4.273697 | 1.781953 | 9.28e-10 | 7.235431 | 3.057e-09
2018-02-02 16:07 | 348352.5 | 1440.001 | 2 | 36 | 4.200408 | 3.700975 | 1.914719 | 9.28e-10 | 7.793105 | 3.057e-09
2018-02-02 16:09 | 348452.7 | 1540.2144 | 2 | 36 | 4.200389 | 3.259998 | 2.011504 | 9.28e-10 | 8.199639 | 3.057e-09
2018-02-02 16:11 | 348572.8 | 120.0018 | 3 | 36 | 4.228886 | 3.259907 | 2.11972 | 1.819e-09 | 8.655607 | 6.701e-09
2018-02-02 16:13 | 348692.8 | 240.0011 | 3 | 36 | 4.262403 | 3.259912 | 2.228376 | 1.819e-09 | 9.116898 | 6.701e-09
2018-02-02 16:15 | 348812.8 | 360.0026 | 3 | 36 | 4.29832 | 3.259895 | 2.337029 | 1.819e-09 | 9.58195 | 6.701e-09
2018-02-02 16:17 | 348932.7 | 480.0002 | 3 | 36 | 4.336382 | 3.259939 | 2.445676 | 1.819e-09 | 10.051 | 6.701e-09
2018-02-02 16:19 | 349052.7 | 600.0009 | 3 | 36 | 4.376217 | 3.259951 | 2.554332 | 1.819e-09 | 10.52432 | 6.701e-09
2018-02-02 16:21 | 349172.8 | 720.0026 | 3 | 36 | 4.400408 | 2.960499 | 2.660756 | 1.819e-09 | 10.99186 | 6.701e-09
2018-02-02 16:23 | 349292.7 | 840.0008 | 3 | 36 | 4.400401 | 2.446348 | 2.750465 | 1.819e-09 | 11.38661 | 6.701e-09
2018-02-02 16:25 | 349412.7 | 960.0002 | 3 | 36 | 4.400388 | 2.037548 | 2.824943 | 1.819e-09 | 11.71434 | 6.701e-09
2018-02-02 16:27 | 349532.8 | 1080.0026 | 3 | 36 | 4.400373 | 1.708673 | 2.887187 | 1.819e-09 | 11.98824 | 6.701e-09
2018-02-02 16:29 | 349652.8 | 1200.0018 | 3 | 36 | 4.400374 | 1.443668 | 2.93957 | 1.819e-09 | 12.21874 | 6.701e-09
2018-02-02 16:31 | 349772.8 | 1320.0018 | 3 | 36 | 4.400363 | 1.227806 | 2.983969 | 1.819e-09 | 12.41412 | 6.701e-09
2018-02-02 16:33 | 349892.8 | 1440.0018 | 3 | 36 | 4.400337 | 1.051716 | 3.021873 | 1.819e-09 | 12.58091 | 6.701e-09
2018-02-02 16:35 | 350012.8 | 1560.0018 | 3 | 36 | 4.400355 | 0.9078045 | 3.054459 | 1.819e-09 | 12.7243 | 6.701e-09
2018-02-02 16:37 | 350132.7 | 1680.001 | 3 | 36 | 4.40037 | 0.7890244 | 3.082671 | 1.819e-09 | 12.84844 | 6.701e-09
2018-02-02 16:39 | 350252.7 | 1800.0001 | 3 | 36 | 4.40033 | 0.6887169 | 3.107245 | 1.819e-09 | 12.95658 | 6.701e-09
2018-02-02 16:41 | 350372.8 | 1920.0018 | 3 | 36 | 4.400339 | 0.6054001 | 3.128776 | 1.819e-09 | 13.05132 | 6.701e-09
2018-02-02 16:43 | 350492.8 | 2040.0018 | 3 | 36 | 4.400357 | 0.5351048 | 3.147736 | 1.819e-09 | 13.13475 | 6.701e-09
2018-02-02 16:45 | 350612.7 | 2160.0001 | 3 | 36 | 4.400343 | 0.473959 | 3.164508 | 1.819e-09 | 13.20855 | 6.701e-09
2018-02-02 16:47 | 350732.8 | 2280.0018 | 3 | 36 | 4.40032 | 0.420454 | 3.179395 | 1.819e-09 | 13.27406 | 6.701e-09
2018-02-02 16:49 | 350852.8 | 2400.0018 | 3 | 36 | 4.400331 | 0.3754253 | 3.192648 | 1.819e-09 | 13.33238 | 6.701e-09
2018-02-02 16:51 | 350972.7 | 2520.0002 | 3 | 36 | 4.400352 | 0.3356133 | 3.204475 | 1.819e-09 | 13.38442 | 6.701e-09
2018-02-02 16:53 | 351092.7 | 2640.0001 | 3 | 36 | 4.400331 | 0.3001938 | 3.215046 | 1.819e-09 | 13.43093 | 6.701e-09
2018-02-02 16:55 | 351212.7 | 2760.001 | 3 | 36 | 4.400318 | 0.2685432 | 3.224517 | 1.819e-09 | 13.47261 | 6.701e-09
2018-02-02 16:57 | 351332.7 | 2880.001 | 3 | 36 | 4.400295 | 0.2405605 | 3.233007 | 1.819e-09 | 13.50997 | 6.701e-09
2018-02-02 16:59 | 351452.7 | 3000.001 | 3 | 36 | 4.4003 | 0.2162609 | 3.240623 | 1.819e-09 | 13.54348 | 6.701e-09
2018-02-02 17:01 | 351572.7 | 3120.0002 | 3 | 36 | 4.400293 | 0.1943188 | 3.247468 | 1.819e-09 | 13.5736 | 6.701e-09
2018-02-02 17:03 | 351692.8 | 3240.0012 | 3 | 36 | 4.400321 | 0.1752491 | 3.253624 | 1.819e-09 | 13.60069 | 6.701e-09
2018-02-02 17:05 | 351812.8 | 3360.0018 | 3 | 36 | 4.400316 | 0.1576767 | 3.259164 | 1.819e-09 | 13.62507 | 6.701e-09
2018-02-02 17:07 | 351932.8 | 3480.0018 | 3 | 36 | 4.400279 | 0.14147 | 3.264152 | 1.819e-09 | 13.64702 | 6.701e-09
2018-02-02 17:09 | 352052.7 | 3600.001 | 3 | 36 | 4.400286 | 0.1275024 | 3.268648 | 1.819e-09 | 13.6668 | 6.701e-09
2018-02-02 17:11 | 352172.7 | 3720.0002 | 3 | 36 | 4.400298 | 0.1153603 | 3.272699 | 1.819e-09 | 13.68463 | 6.701e-09
2018-02-02 17:13 | 352292.7 | 3840 | 3 | 36 | 4.400314 | 0.1045952 | 3.276347 | 1.819e-09 | 13.70068 | 6.701e-09
2018-02-02 17:15 | 352412.7 | 3960.001 | 3 | 36 | 4.400298 | 0.09391594 | 3.279643 | 1.819e-09 | 13.71518 | 6.701e-09
2018-02-02 17:17 | 352532.7 | 4080.001 | 3 | 36 | 4.400275 | 0.08431244 | 3.282614 | 1.819e-09 | 13.72826 | 6.701e-09
2018-02-02 17:18 | 352575.3 | 4122.5016 | 3 | 36 | 4.400287 | 0.08149719 | 3.283594 | 1.819e-09 | 13.73257 | 6.701e-09
2018-02-02 17:20 | 352695.3 | 120.0017 | 4 | 36 | 4.394622 | 0 | 3.283594 | 1.819e-09 | 13.73257 | 6.701e-09
2018-02-02 17:22 | 352815.3 | 240 | 4 | 36 | 4.393983 | 0 | 3.283594 | 1.819e-09 | 13.73257 | 6.701e-09
2018-02-02 17:23 | 352875.3 | 300.003 | 4 | 36 | 4.393743 | 0 | 3.283594 | 1.819e-09 | 13.73257 | 6.701e-09
2018-02-02 17:25 | 352995.4 | 120.0019 | 5 | 36 | 4.168662 | -3.260063 | 3.283594 | 0.1086556 | 13.73257 | 0.4559916
2018-02-02 17:27 | 353115.4 | 240.0012 | 5 | 36 | 4.128896 | -3.260116 | 3.283594 | 0.2173142 | 13.73257 | 0.9067795
2018-02-02 17:29 | 353235.4 | 360.0003 | 5 | 36 | 4.088854 | -3.260107 | 3.283594 | 0.3259721 | 13.73257 | 1.353251
2018-02-02 17:31 | 353355.4 | 480.0003 | 5 | 36 | 4.048098 | -3.260101 | 3.283594 | 0.4346325 | 13.73257 | 1.795336
2018-02-02 17:33 | 353475.4 | 600.0003 | 5 | 36 | 4.007498 | -3.260107 | 3.283594 | 0.5432948 | 13.73257 | 2.233002
2018-02-02 17:35 | 353595.4 | 720.0003 | 5 | 36 | 3.96769 | -3.260082 | 3.283594 | 0.6519535 | 13.73257 | 2.666279
2018-02-02 17:37 | 353715.4 | 840.0009 | 5 | 36 | 3.929107 | -3.260139 | 3.283594 | 0.7606102 | 13.73257 | 3.095286
2018-02-02 17:39 | 353835.4 | 960.0003 | 5 | 36 | 3.891932 | -3.260128 | 3.283594 | 0.8692768 | 13.73257 | 3.520216
2018-02-02 17:41 | 353955.4 | 1080.0019 | 5 | 36 | 3.856296 | -3.260105 | 3.283594 | 0.9779379 | 13.73257 | 3.941167
2018-02-02 17:43 | 354075.4 | 1200.0011 | 5 | 36 | 3.822408 | -3.260089 | 3.283594 | 1.086597 | 13.73257 | 4.35833
2018-02-02 17:45 | 354195.4 | 1320.0011 | 5 | 36 | 3.790273 | -3.260086 | 3.283594 | 1.195251 | 13.73257 | 4.77189
2018-02-02 17:47 | 354315.4 | 1440.0011 | 5 | 36 | 3.760139 | -3.260156 | 3.283594 | 1.303914 | 13.73257 | 5.182096
2018-02-02 17:49 | 354435.4 | 1560.0003 | 5 | 36 | 3.731971 | -3.260154 | 3.283594 | 1.412573 | 13.73257 | 5.589122
2018-02-02 17:51 | 354555.4 | 1680.0011 | 5 | 36 | 3.705707 | -3.260151 | 3.283594 | 1.521235 | 13.73257 | 5.993201
2018-02-02 17:53 | 354675.4 | 1800.0011 | 5 | 36 | 3.681324 | -3.260118 | 3.283594 | 1.629897 | 13.73257 | 6.394528
2018-02-02 17:55 | 354795.4 | 1920.0011 | 5 | 36 | 3.658769 | -3.260147 | 3.283594 | 1.738554 | 13.73257 | 6.793289
2018-02-02 17:57 | 354915.4 | 2040.0002 | 5 | 36 | 3.638051 | -3.26012 | 3.283594 | 1.847209 | 13.73257 | 7.189689
2018-02-02 17:59 | 355035.4 | 2160.0003 | 5 | 36 | 3.619205 | -3.260149 | 3.283594 | 1.955867 | 13.73257 | 7.583952
2018-02-02 18:01 | 355155.4 | 2280.0003 | 5 | 36 | 3.602074 | -3.260116 | 3.283594 | 2.064529 | 13.73257 | 7.976276
2018-02-02 18:03 | 355275.4 | 2400.0002 | 5 | 36 | 3.586448 | -3.260143 | 3.283594 | 2.173188 | 13.73257 | 8.366813
2018-02-02 18:05 | 355395.4 | 2520.0002 | 5 | 36 | 3.571873 | -3.260044 | 3.283594 | 2.281845 | 13.73257 | 8.755705
2018-02-02 18:07 | 355515.4 | 2640.0002 | 5 | 36 | 3.557874 | -3.260103 | 3.283594 | 2.390502 | 13.73257 | 9.143053
2018-02-02 18:09 | 355635.4 | 2760.0003 | 5 | 36 | 3.543966 | -3.260116 | 3.283594 | 2.499163 | 13.73257 | 9.528901
2018-02-02 18:11 | 355755.4 | 2880.0011 | 5 | 36 | 3.529176 | -3.26011 | 3.283594 | 2.607825 | 13.73257 | 9.913205
2018-02-02 18:13 | 355875.4 | 3000.0011 | 5 | 36 | 3.511914 | -3.260124 | 3.283594 | 2.716486 | 13.73257 | 10.29578
2018-02-02 18:15 | 355995.4 | 3120.0002 | 5 | 36 | 3.488383 | -3.260097 | 3.283594 | 2.825146 | 13.73257 | 10.67619
2018-02-02 18:17 | 356115.4 | 3240.0007 | 5 | 36 | 3.455903 | -3.260099 | 3.283594 | 2.933809 | 13.73257 | 11.05356
2018-02-02 18:19 | 356235.4 | 3360.0011 | 5 | 36 | 3.41087 | -3.260116 | 3.283594 | 3.042471 | 13.73257 | 11.42681
2018-02-02 18:21 | 356355.4 | 3480.0011 | 5 | 36 | 3.333456 | -3.260116 | 3.283594 | 3.151134 | 13.73257 | 11.79371
2018-02-02 18:23 | 356475.4 | 3600.0002 | 5 | 36 | 3.118242 | -3.260053 | 3.283594 | 3.259791 | 13.73257 | 12.14688
2018-02-02 18:23 | 356500.1 | 3624.7241 | 5 | 36 | 2.999978 | -3.26013 | 3.283594 | 3.282181 | 13.73257 | 12.2155
2018-02-02 18:25 | 356620.1 | 120 | 6 | 36 | 3.280187 | 0 | 3.283594 | 3.282181 | 13.73257 | 12.2155
2018-02-02 18:27 | 356740.1 | 239.9999 | 6 | 36 | 3.290957 | 0 | 3.283594 | 3.282181 | 13.73257 | 12.2155
2018-02-02 18:28 | 356800.1 | 300.0013 | 6 | 36 | 3.294551 | 0 | 3.283594 | 3.282181 | 13.73257 | 12.2155
2018-02-02 18:28 | 356800.2 | 0.0025 | 7 | 37 | 3.294616 | 0 | 0 | 0 | 0 | 0
2018-02-02 18:30 | 356920.3 | 120.0009 | 2 | 37 | 3.92635 | 4.890165 | 0.1623061 | 0 | 0.6160715 | 0
2018-02-02 18:32 | 357040.3 | 240.0002 | 2 | 37 | 3.977446 | 4.890179 | 0.3252879 | 0 | 1.260702 | 0
2018-02-02 18:34 | 357160.3 | 360.0012 | 2 | 37 | 4.013354 | 4.89003 | 0.4882742 | 0 | 1.912034 | 0
2018-02-02 18:36 | 357280.3 | 480.001 | 2 | 37 | 4.04251 | 4.890175 | 0.6512576 | 0 | 2.568562 | 0
2018-02-02 18:38 | 357400.3 | 600.0018 | 2 | 37 | 4.068097 | 4.890137 | 0.8142409 | 0 | 3.229559 | 0
2018-02-02 18:40 | 357520.3 | 720.0018 | 2 | 37 | 4.090574 | 4.889816 | 0.9772306 | 0 | 3.894468 | 0
2018-02-02 18:42 | 357640.3 | 840.0002 | 2 | 37 | 4.113708 | 4.890163 | 1.14021 | 0 | 4.563003 | 0
2018-02-02 18:44 | 357760.3 | 960.0004 | 2 | 37 | 4.139105 | 4.890158 | 1.303197 | 0 | 5.235525 | 0
2018-02-02 18:46 | 357880.3 | 1080.0002 | 2 | 37 | 4.167077 | 4.890182 | 1.466186 | 0 | 5.912393 | 0
2018-02-02 18:48 | 358000.3 | 1200.001 | 2 | 37 | 4.199005 | 4.890139 | 1.629174 | 0 | 6.594114 | 0
2018-02-02 18:50 | 358120.3 | 1320.001 | 2 | 37 | 4.200417 | 4.26786 | 1.781736 | 0 | 7.234931 | 0
2018-02-02 18:52 | 358240.3 | 1440.001 | 2 | 37 | 4.200404 | 3.695429 | 1.914305 | 0 | 7.791775 | 0
2018-02-02 18:54 | 358339.1 | 1538.8776 | 2 | 37 | 4.200386 | 3.259995 | 2.009728 | 0 | 8.19259 | 0
2018-02-02 18:56 | 358459.2 | 120.001 | 3 | 37 | 4.228924 | 3.25997 | 2.11794 | 0 | 8.64854 | 0
2018-02-02 18:58 | 358579.1 | 240.0002 | 3 | 37 | 4.262478 | 3.259977 | 2.226595 | 0 | 9.109833 | 0
2018-02-02 19:00 | 358699.2 | 360.0018 | 3 | 37 | 4.298415 | 3.259943 | 2.335251 | 0 | 9.574907 | 0
2018-02-02 19:02 | 358819.1 | 480.0002 | 3 | 37 | 4.336517 | 3.259935 | 2.443901 | 0 | 10.04399 | 0
2018-02-02 19:04 | 358939.1 | 600.0002 | 3 | 37 | 4.376299 | 3.25996 | 2.552555 | 0 | 10.51731 | 0
2018-02-02 19:06 | 359059.1 | 720.0001 | 3 | 37 | 4.400390625 | 2.959227 | 2.658973 | 0 | 10.98482 | 0
2018-02-02 19:08 | 359179.1 | 840.0002 | 3 | 37 | 4.400393 | 2.446018 | 2.748684 | 0 | 11.37959 | 0
2018-02-02 19:10 | 359299.2 | 960.001 | 3 | 37 | 4.400384 | 2.03821 | 2.823172 | 0 | 11.70736 | 0
2018-02-02 19:12 | 359419.2 | 1080.001 | 3 | 37 | 4.400367 | 1.709263 | 2.885434 | 0 | 11.98134 | 0
2018-02-02 19:14 | 359539.1 | 1200.0003 | 3 | 37 | 4.40037 | 1.443838 | 2.93783 | 0 | 12.2119 | 0
2018-02-02 19:16 | 359659.1 | 1320.0002 | 3 | 37 | 4.400375 | 1.228718 | 2.982241 | 0 | 12.40732 | 0
2018-02-02 19:18 | 359779.2 | 1440.0018 | 3 | 37 | 4.400373 | 1.053017 | 3.020161 | 0 | 12.57418 | 0
2018-02-02 19:20 | 359899.2 | 1560.0018 | 3 | 37 | 4.400373 | 0.9093266 | 3.052775 | 0 | 12.7177 | 0
2018-02-02 19:22 | 360019.2 | 1680.0018 | 3 | 37 | 4.400349 | 0.7894363 | 3.081015 | 0 | 12.84196 | 0
2018-02-02 19:24 | 360139.2 | 1800.001 | 3 | 37 | 4.40034 | 0.6899395 | 3.105624 | 0 | 12.95025 | 0
2018-02-02 19:26 | 360259.2 | 1920.0018 | 3 | 37 | 4.400359 | 0.6067162 | 3.127194 | 0 | 13.04517 | 0
2018-02-02 19:28 | 360379.1 | 2040.0002 | 3 | 37 | 4.400359 | 0.5359917 | 3.146191 | 0 | 13.12876 | 0
2018-02-02 19:30 | 360499.1 | 2160.0002 | 3 | 37 | 4.400314 | 0.4739552 | 3.162997 | 0 | 13.20271 | 0
2018-02-02 19:32 | 360619.1 | 2280.0002 | 3 | 37 | 4.40033 | 0.4214287 | 3.177908 | 0 | 13.26832 | 0
2018-02-02 19:34 | 360739.2 | 2400.0018 | 3 | 37 | 4.400329 | 0.3760433 | 3.191185 | 0 | 13.32675 | 0
2018-02-02 19:36 | 360859.2 | 2520.0018 | 3 | 37 | 4.400333 | 0.3358459 | 3.20303 | 0 | 13.37887 | 0
2018-02-02 19:38 | 360979.1 | 2640.0002 | 3 | 37 | 4.400297 | 0.3001728 | 3.213623 | 0 | 13.42548 | 0
2018-02-02 19:40 | 361099.1 | 2760 | 3 | 37 | 4.400311 | 0.2694302 | 3.223105 | 0 | 13.46721 | 0
2018-02-02 19:42 | 361219.2 | 2880.001 | 3 | 37 | 4.400331 | 0.2417011 | 3.231607 | 0 | 13.50462 | 0
2018-02-02 19:44 | 361339.2 | 3000.001 | 3 | 37 | 4.400302 | 0.2165966 | 3.239232 | 0 | 13.53817 | 0
2018-02-02 19:46 | 361459.1 | 3120.0002 | 3 | 37 | 4.400311 | 0.1945057 | 3.246081 | 0 | 13.56831 | 0
2018-02-02 19:48 | 361579.1 | 3240.0003 | 3 | 37 | 4.400313 | 0.1752796 | 3.252237 | 0 | 13.5954 | 0
2018-02-02 19:50 | 361699.2 | 3360.0018 | 3 | 37 | 4.400314 | 0.1576157 | 3.257778 | 0 | 13.61978 | 0
2018-02-02 19:52 | 361819.2 | 3480.0009 | 3 | 37 | 4.400321 | 0.1421642 | 3.262765 | 0 | 13.64172 | 0
2018-02-02 19:54 | 361939.2 | 3600.0018 | 3 | 37 | 4.400313 | 0.1279507 | 3.26726 | 0 | 13.6615 | 0
2018-02-02 19:56 | 362059.2 | 3720.001 | 3 | 37 | 4.400299 | 0.1152706 | 3.271307 | 0 | 13.67931 | 0
2018-02-02 19:58 | 362179.1 | 3840.0002 | 3 | 37 | 4.400322 | 0.1042862 | 3.274961 | 0 | 13.69539 | 0
2018-02-02 20:00 | 362299.1 | 3960.0003 | 3 | 37 | 4.400304 | 0.0940876 | 3.278255 | 0 | 13.70988 | 0
2018-02-02 20:02 | 362419.2 | 4080.0019 | 3 | 37 | 4.4003 | 0.08499336 | 3.281239 | 0 | 13.72301 | 0
2018-02-02 20:03 | 362474.2 | 4135.0776 | 3 | 37 | 4.400311 | 0.08149719 | 3.282513 | 0 | 13.72862 | 0
2018-02-02 20:05 | 362594.3 | 120.0016 | 4 | 37 | 4.394665 | 0 | 3.282513 | 0 | 13.72862 | 0
2018-02-02 20:07 | 362714.3 | 240 | 4 | 37 | 4.394029 | 0 | 3.282513 | 0 | 13.72862 | 0
2018-02-02 20:08 | 362774.3 | 300.0022 | 4 | 37 | 4.393795 | 0 | 3.282513 | 0 | 13.72862 | 0
2018-02-02 20:10 | 362894.4 | 120.0002 | 5 | 37 | 4.168715 | -3.260154 | 3.282513 | 0.108659 | 13.72862 | 0.4560091
2018-02-02 20:12 | 363014.4 | 240.0018 | 5 | 37 | 4.129 | -3.260154 | 3.282513 | 0.2173269 | 13.72862 | 0.9068465
2018-02-02 20:14 | 363134.4 | 360.0002 | 5 | 37 | 4.088989 | -3.260122 | 3.282513 | 0.3259823 | 13.72862 | 1.35332
2018-02-02 20:16 | 363254.4 | 480.0011 | 5 | 37 | 4.048255 | -3.260164 | 3.282513 | 0.4346453 | 13.72862 | 1.795431
2018-02-02 20:18 | 363374.4 | 600.0003 | 5 | 37 | 4.00764 | -3.26014 | 3.282513 | 0.5433075 | 13.72862 | 2.233112
2018-02-02 20:20 | 363494.4 | 720.0002 | 5 | 37 | 3.967815 | -3.260099 | 3.282513 | 0.6519682 | 13.72862 | 2.666412
2018-02-02 20:22 | 363614.4 | 840.0018 | 5 | 37 | 3.929209 | -3.260159 | 3.282513 | 0.7606328 | 13.72862 | 3.095463
2018-02-02 20:24 | 363734.4 | 960.0011 | 5 | 37 | 3.892013 | -3.260128 | 3.282513 | 0.8692955 | 13.72862 | 3.520388
2018-02-02 20:26 | 363854.4 | 1080.0003 | 5 | 37 | 3.856399 | -3.260139 | 3.282513 | 0.9779592 | 13.72862 | 3.94136
2018-02-02 20:28 | 363974.4 | 1200.0002 | 5 | 37 | 3.822473 | -3.260126 | 3.282513 | 1.086617 | 13.72862 | 4.35853
2018-02-02 20:30 | 364094.4 | 1320.0002 | 5 | 37 | 3.790339 | -3.260133 | 3.282513 | 1.195274 | 13.72862 | 4.772104
2018-02-02 20:32 | 364214.4 | 1440.0011 | 5 | 37 | 3.760214 | -3.260089 | 3.282513 | 1.303933 | 13.72862 | 5.182305
2018-02-02 20:34 | 364334.4 | 1560.0002 | 5 | 37 | 3.732059 | -3.260074 | 3.282513 | 1.412593 | 13.72862 | 5.58934
2018-02-02 20:36 | 364454.4 | 1680.0018 | 5 | 37 | 3.705837 | -3.260047 | 3.282513 | 1.521254 | 13.72862 | 5.993429
2018-02-02 20:38 | 364574.4 | 1800.0002 | 5 | 37 | 3.681473 | -3.260158 | 3.282513 | 1.629909 | 13.72862 | 6.394747
2018-02-02 20:40 | 364694.4 | 1920.0002 | 5 | 37 | 3.65892 | -3.260093 | 3.282513 | 1.73857 | 13.72862 | 6.793539
2018-02-02 20:42 | 364814.4 | 2040.001 | 5 | 37 | 3.638196 | -3.260061 | 3.282513 | 1.847228 | 13.72862 | 7.189966
2018-02-02 20:44 | 364934.4 | 2160.001 | 5 | 37 | 3.619334 | -3.260114 | 3.282513 | 1.955884 | 13.72862 | 7.584239
2018-02-02 20:46 | 365054.4 | 2280.0003 | 5 | 37 | 3.602191 | -3.260063 | 3.282513 | 2.064544 | 13.72862 | 7.976569
2018-02-02 20:48 | 365174.4 | 2400.0017 | 5 | 37 | 3.58656 | -3.260061 | 3.282513 | 2.173206 | 13.72862 | 8.367128
2018-02-02 20:50 | 365294.4 | 2520.0018 | 5 | 37 | 3.571956 | -3.260099 | 3.282513 | 2.281859 | 13.72862 | 8.756019
2018-02-02 20:52 | 365414.4 | 2640.001 | 5 | 37 | 3.557907 | -3.260105 | 3.282513 | 2.390517 | 13.72862 | 9.143373
2018-02-02 20:54 | 365534.4 | 2760.0027 | 5 | 37 | 3.543957 | -3.260099 | 3.282513 | 2.499177 | 13.72862 | 9.529219
2018-02-02 20:56 | 365654.4 | 2880.0018 | 5 | 37 | 3.529147 | -3.260099 | 3.282513 | 2.607833 | 13.72862 | 9.913504
2018-02-02 20:58 | 365774.4 | 3000.0002 | 5 | 37 | 3.511826 | -3.260093 | 3.282513 | 2.716495 | 13.72862 | 10.29608
2018-02-02 21:00 | 365894.4 | 3120.0018 | 5 | 37 | 3.488201 | -3.260118 | 3.282513 | 2.825154 | 13.72862 | 10.67647
2018-02-02 21:02 | 366014.4 | 3240.0002 | 5 | 37 | 3.455649 | -3.260135 | 3.282513 | 2.933814 | 13.72862 | 11.05381
2018-02-02 21:04 | 366134.4 | 3360.001 | 5 | 37 | 3.410514 | -3.260116 | 3.282513 | 3.042474 | 13.72862 | 11.42702
2018-02-02 21:06 | 366254.4 | 3480.0006 | 5 | 37 | 3.332717 | -3.260095 | 3.282513 | 3.151135 | 13.72862 | 11.79385
2018-02-02 21:08 | 366374.4 | 3600.0002 | 5 | 37 | 3.114455 | -3.26007 | 3.282513 | 3.259792 | 13.72862 | 12.14683
2018-02-02 21:08 | 366398 | 3623.664 | 5 | 37 | 2.999984 | -3.260114 | 3.282513 | 3.281222 | 13.72862 | 12.21247
2018-02-02 21:10 | 366518 | 119.9999 | 6 | 37 | 3.27951 | 0 | 3.282513 | 3.281222 | 13.72862 | 12.21247
2018-02-02 21:12 | 366638 | 240.0007 | 6 | 37 | 3.290296 | 0 | 3.282513 | 3.281222 | 13.72862 | 12.21247
2018-02-02 21:13 | 366698 | 300.0029 | 6 | 37 | 3.293901 | 0 | 3.282513 | 3.281222 | 13.72862 | 12.21247
2018-02-02 21:13 | 366698.1 | 0.0048 | 7 | 38 | 3.293969 | 0 | 0 | 0 | 0 | 0
2018-02-02 21:15 | 366818.2 | 120.0018 | 2 | 38 | 3.926165 | 4.89019 | 0.1623126 | 1.498e-09 | 0.6160386 | 4.936e-09
2018-02-02 21:17 | 366938.2 | 240.0002 | 2 | 38 | 3.97736 | 4.890167 | 0.3253 | 1.498e-09 | 1.26067 | 4.936e-09
2018-02-02 21:19 | 367058.2 | 360.0002 | 2 | 38 | 4.013317 | 4.890181 | 0.4882867 | 1.498e-09 | 1.911993 | 4.936e-09
2018-02-02 21:21 | 367178.2 | 480.0001 | 2 | 38 | 4.042564 | 4.89019 | 0.6512702 | 1.498e-09 | 2.568524 | 4.936e-09
2018-02-02 21:23 | 367298.2 | 600.0001 | 2 | 38 | 4.068256 | 4.889946 | 0.8142606 | 1.498e-09 | 3.22957 | 4.936e-09
2018-02-02 21:25 | 367418.2 | 720.001 | 2 | 38 | 4.090847 | 4.890179 | 0.9772447 | 1.498e-09 | 3.894492 | 4.936e-09
2018-02-02 21:27 | 367538.2 | 840.0018 | 2 | 38 | 4.11403 | 4.889835 | 1.140236 | 1.498e-09 | 4.563125 | 4.936e-09
2018-02-02 21:29 | 367658.2 | 960.0002 | 2 | 38 | 4.139434 | 4.8902 | 1.303218 | 1.498e-09 | 5.235679 | 4.936e-09
2018-02-02 21:31 | 367778.2 | 1080.001 | 2 | 38 | 4.167361 | 4.889902 | 1.466209 | 1.498e-09 | 5.912601 | 4.936e-09
2018-02-02 21:33 | 367898.2 | 1200.0018 | 2 | 38 | 4.199338 | 4.889824 | 1.629192 | 1.498e-09 | 6.594353 | 4.936e-09
2018-02-02 21:35 | 368018.2 | 1320.0018 | 2 | 38 | 4.200401 | 4.26111 | 1.781523 | 1.498e-09 | 7.234202 | 4.936e-09
2018-02-02 21:37 | 368138.2 | 1440.001 | 2 | 38 | 4.200407 | 3.690519 | 1.913916 | 1.498e-09 | 7.790308 | 4.936e-09
2018-02-02 21:39 | 368236.3 | 1538.1056 | 2 | 38 | 4.200403 | 3.259991 | 2.008516 | 1.498e-09 | 8.187666 | 4.936e-09
2018-02-02 21:41 | 368356.3 | 120.001 | 3 | 38 | 4.228927 | 3.259922 | 2.116727 | 2.236e-09 | 8.643615 | 7.95e-09
2018-02-02 21:43 | 368476.3 | 240.001 | 3 | 38 | 4.262468 | 3.259945 | 2.225384 | 2.236e-09 | 9.104917 | 7.95e-09
2018-02-02 21:45 | 368596.3 | 360.001 | 3 | 38 | 4.298382 | 3.259876 | 2.334038 | 2.236e-09 | 9.569982 | 7.95e-09
2018-02-02 21:47 | 368716.3 | 480.001 | 3 | 38 | 4.336468 | 3.259979 | 2.442686 | 2.236e-09 | 10.03904 | 7.95e-09
2018-02-02 21:49 | 368836.3 | 600.0011 | 3 | 38 | 4.376241 | 3.259966 | 2.551337 | 2.236e-09 | 10.51235 | 7.95e-09
2018-02-02 21:51 | 368956.3 | 720.0011 | 3 | 38 | 4.400411 | 2.960892 | 2.657767 | 2.236e-09 | 10.9799 | 7.95e-09
2018-02-02 21:53 | 369076.3 | 840.0011 | 3 | 38 | 4.400387 | 2.446291 | 2.747494 | 2.236e-09 | 11.37474 | 7.95e-09
2018-02-02 21:55 | 369196.3 | 960.0011 | 3 | 38 | 4.400382 | 2.037817 | 2.821981 | 2.236e-09 | 11.70251 | 7.95e-09
2018-02-02 21:57 | 369316.3 | 1080.0019 | 3 | 38 | 4.400379 | 1.70916 | 2.884235 | 2.236e-09 | 11.97645 | 7.95e-09
2018-02-02 21:59 | 369436.3 | 1200.001 | 3 | 38 | 4.400352 | 1.443882 | 2.93663 | 2.236e-09 | 12.20701 | 7.95e-09
2018-02-02 22:01 | 369556.3 | 1320.0018 | 3 | 38 | 4.400355 | 1.22887 | 2.981053 | 2.236e-09 | 12.40249 | 7.95e-09
2018-02-02 22:03 | 369676.3 | 1440.0011 | 3 | 38 | 4.400333 | 1.052832 | 3.018996 | 2.236e-09 | 12.56945 | 7.95e-09
2018-02-02 22:05 | 369796.3 | 1560.0011 | 3 | 38 | 4.400375 | 0.9096203 | 3.051629 | 2.236e-09 | 12.71305 | 7.95e-09
2018-02-02 22:07 | 369916.3 | 1680.0011 | 3 | 38 | 4.400349 | 0.7902679 | 3.079886 | 2.236e-09 | 12.83739 | 7.95e-09
2018-02-02 22:09 | 370036.3 | 1800.0018 | 3 | 38 | 4.400342 | 0.6904259 | 3.104509 | 2.236e-09 | 12.94574 | 7.95e-09
2018-02-02 22:11 | 370156.3 | 1920.0005 | 3 | 38 | 4.400342 | 0.6063709 | 3.126087 | 2.236e-09 | 13.04069 | 7.95e-09
2018-02-02 22:13 | 370276.3 | 2040.0003 | 3 | 38 | 4.400319 | 0.5353565 | 3.145094 | 2.236e-09 | 13.12432 | 7.95e-09
2018-02-02 22:15 | 370396.3 | 2160.0011 | 3 | 38 | 4.400317 | 0.4745274 | 3.161905 | 2.236e-09 | 13.1983 | 7.95e-09
2018-02-02 22:17 | 370516.3 | 2280.0003 | 3 | 38 | 4.400331 | 0.4218674 | 3.176828 | 2.236e-09 | 13.26397 | 7.95e-09
2018-02-02 22:19 | 370636.3 | 2400.001 | 3 | 38 | 4.400345 | 0.3764629 | 3.190112 | 2.236e-09 | 13.32242 | 7.95e-09
2018-02-02 22:21 | 370756.3 | 2520.0011 | 3 | 38 | 4.400305 | 0.3355675 | 3.201965 | 2.236e-09 | 13.37458 | 7.95e-09
2018-02-02 22:23 | 370876.3 | 2640.0004 | 3 | 38 | 4.400315 | 0.3005371 | 3.21256 | 2.236e-09 | 13.4212 | 7.95e-09
2018-02-02 22:25 | 370996.3 | 2760.0004 | 3 | 38 | 4.400299 | 0.2688293 | 3.222048 | 2.236e-09 | 13.46295 | 7.95e-09
2018-02-02 22:27 | 371116.3 | 2880.0012 | 3 | 38 | 4.400326 | 0.2414074 | 3.230555 | 2.236e-09 | 13.50038 | 7.95e-09
2018-02-02 22:29 | 371236.3 | 3000.002 | 3 | 38 | 4.400328 | 0.2173576 | 3.238187 | 2.236e-09 | 13.53397 | 7.95e-09
2018-02-02 22:31 | 371356.3 | 3120.0004 | 3 | 38 | 4.400304 | 0.1948586 | 3.245044 | 2.236e-09 | 13.56414 | 7.95e-09
2018-02-02 22:33 | 371476.3 | 3240.0012 | 3 | 38 | 4.400297 | 0.175272 | 3.251209 | 2.236e-09 | 13.59127 | 7.95e-09
2018-02-02 22:35 | 371596.3 | 3360.002 | 3 | 38 | 4.400294 | 0.1576385 | 3.256754 | 2.236e-09 | 13.61567 | 7.95e-09
2018-02-02 22:37 | 371716.3 | 3480.0012 | 3 | 38 | 4.400314 | 0.1421757 | 3.261747 | 2.236e-09 | 13.63764 | 7.95e-09
2018-02-02 22:39 | 371836.3 | 3600.0011 | 3 | 38 | 4.400322 | 0.1285667 | 3.26624 | 2.236e-09 | 13.65741 | 7.95e-09
2018-02-02 22:41 | 371956.3 | 3720.0011 | 3 | 38 | 4.400262 | 0.1148949 | 3.270303 | 2.236e-09 | 13.67529 | 7.95e-09
2018-02-02 22:43 | 372076.3 | 3840.0003 | 3 | 38 | 4.400281 | 0.1038647 | 3.273971 | 2.236e-09 | 13.69143 | 7.95e-09
2018-02-02 22:45 | 372196.3 | 3960.0001 | 3 | 38 | 4.400304 | 0.09456444 | 3.27728 | 2.236e-09 | 13.70599 | 7.95e-09
2018-02-02 22:47 | 372316.3 | 4080.002 | 3 | 38 | 4.400302 | 0.08538055 | 3.280271 | 2.236e-09 | 13.71915 | 7.95e-09
2018-02-02 22:48 | 372372.2 | 4135.94 | 3 | 38 | 4.400302 | 0.0814991 | 3.281566 | 2.236e-09 | 13.72485 | 7.95e-09
2018-02-02 22:50 | 372492.2767 | 120.0019 | 4 | 38 | 4.394649 | 0 | 3.281566 | 2.236e-09 | 13.72485 | 7.95e-09
2018-02-02 22:52 | 372612.2767 | 240.0019 | 4 | 38 | 4.39402 | 0 | 3.281566 | 2.236e-09 | 13.72485 | 7.95e-09
2018-02-02 22:53 | 372672.2773 | 300.0025 | 4 | 38 | 4.393764 | 0 | 3.281566 | 2.236e-09 | 13.72485 | 7.95e-09
2018-02-02 22:55 | 372792.4 | 120.0001 | 5 | 38 | 4.168737 | -3.260074 | 3.281566 | 0.1086536 | 13.72485 | 0.4559819
2018-02-02 22:57 | 372912.4 | 240.0011 | 5 | 38 | 4.129106 | -3.26007 | 3.281566 | 0.2173168 | 13.72485 | 0.9068058
2018-02-02 22:59 | 373032.4 | 360.0011 | 5 | 38 | 4.089113 | -3.260036 | 3.281566 | 0.3259771 | 13.72485 | 1.353312
2018-02-02 23:01 | 373152.4 | 480.0018 | 5 | 38 | 4.048429 | -3.260078 | 3.281566 | 0.4346373 | 13.72485 | 1.795427
2018-02-02 23:03 | 373272.4 | 600.0002 | 5 | 38 | 4.007809 | -3.260076 | 3.281566 | 0.543292 | 13.72485 | 2.233095
2018-02-02 23:05 | 373392.4 | 720.0003 | 5 | 38 | 3.967968 | -3.260076 | 3.281566 | 0.6519524 | 13.72485 | 2.666411
2018-02-02 23:07 | 373512.4 | 840.0003 | 5 | 38 | 3.929383 | -3.260078 | 3.281566 | 0.7606111 | 13.72485 | 3.095455
2018-02-02 23:09 | 373632.4 | 960.0019 | 5 | 38 | 3.892173 | -3.260042 | 3.281566 | 0.8692713 | 13.72485 | 3.520388
2018-02-02 23:11 | 373752.4 | 1080.0019 | 5 | 38 | 3.856507 | -3.260105 | 3.281566 | 0.9779296 | 13.72485 | 3.941353
2018-02-02 23:13 | 373872.4 | 1200.001 | 5 | 38 | 3.822585 | -3.260068 | 3.281566 | 1.086586 | 13.72485 | 4.358529
2018-02-02 23:15 | 373992.4 | 1320.0018 | 5 | 38 | 3.790439 | -3.260053 | 3.281566 | 1.195243 | 13.72485 | 4.772113
2018-02-02 23:17 | 374112.4 | 1440.0027 | 5 | 38 | 3.76028 | -3.260065 | 3.281566 | 1.303901 | 13.72485 | 5.182322
2018-02-02 23:19 | 374232.4 | 1560.0019 | 5 | 38 | 3.732066 | -3.260116 | 3.281566 | 1.412557 | 13.72485 | 5.58935
2018-02-02 23:21 | 374352.4 | 1680.0018 | 5 | 38 | 3.705823 | -3.260032 | 3.281566 | 1.521215 | 13.72485 | 5.993426
2018-02-02 23:23 | 374472.4 | 1800.0019 | 5 | 38 | 3.681433 | -3.260059 | 3.281566 | 1.629873 | 13.72485 | 6.394749
2018-02-02 23:25 | 374592.4 | 1920.0018 | 5 | 38 | 3.658857 | -3.260093 | 3.281566 | 1.738533 | 13.72485 | 6.793533
2018-02-02 23:27 | 374712.4 | 2040.0011 | 5 | 38 | 3.638115 | -3.260055 | 3.281566 | 1.847189 | 13.72485 | 7.189945
2018-02-02 23:29 | 374832.4 | 2160.0001 | 5 | 38 | 3.619216 | -3.260101 | 3.281566 | 1.955847 | 13.72485 | 7.584213
2018-02-02 23:31 | 374952.4 | 2280.0001 | 5 | 38 | 3.602093 | -3.260072 | 3.281566 | 2.064507 | 13.72485 | 7.976535
2018-02-02 23:33 | 375072.4 | 2400 | 5 | 38 | 3.586404 | -3.260068 | 3.281566 | 2.173162 | 13.72485 | 8.367054
2018-02-02 23:35 | 375192.4 | 2520.0001 | 5 | 38 | 3.571779 | -3.260133 | 3.281566 | 2.281816 | 13.72485 | 8.75593
2018-02-02 23:37 | 375312.4 | 2640.0026 | 5 | 38 | 3.557706 | -3.260099 | 3.281566 | 2.390476 | 13.72485 | 9.143269
2018-02-02 23:39 | 375432.4 | 2760.0001 | 5 | 38 | 3.543774 | -3.260128 | 3.281566 | 2.499134 | 13.72485 | 9.529086
2018-02-02 23:41 | 375552.4 | 2880.0002 | 5 | 38 | 3.528965 | -3.260118 | 3.281566 | 2.60779 | 13.72485 | 9.91335
2018-02-02 23:43 | 375672.4 | 3000.0001 | 5 | 38 | 3.511583 | -3.260116 | 3.281566 | 2.716455 | 13.72485 | 10.29591
2018-02-02 23:45 | 375792.4 | 3120.0014 | 5 | 38 | 3.487894 | -3.260093 | 3.281566 | 2.825117 | 13.72485 | 10.67628
2018-02-02 23:47 | 375912.4 | 3240.0011 | 5 | 38 | 3.455221 | -3.260128 | 3.281566 | 2.933775 | 13.72485 | 11.05357
2018-02-02 23:49 | 376032.4 | 3360.0018 | 5 | 38 | 3.409955 | -3.260112 | 3.281566 | 3.042433 | 13.72485 | 11.42672
2018-02-02 23:51 | 376152.4 | 3480.0018 | 5 | 38 | 3.331688 | -3.260105 | 3.281566 | 3.151094 | 13.72485 | 11.79348
2018-02-02 23:53 | 376272.4 | 3600.001 | 5 | 38 | 3.110264 | -3.260161 | 3.281566 | 3.259755 | 13.72485 | 12.14625
2018-02-02 23:53 | 376294.9 | 3622.5352 | 5 | 38 | 2.999978 | -3.260143 | 3.281566 | 3.28016 | 13.72485 | 12.2087
2018-02-02 23:55 | 376414.9 | 120.0001 | 6 | 38 | 3.279413 | 0 | 3.281566 | 3.28016 | 13.72485 | 12.2087
2018-02-02 23:57 | 376534.9 | 240.0006 | 6 | 38 | 3.290212 | 0 | 3.281566 | 3.28016 | 13.72485 | 12.2087
2018-02-02 23:58 | 376594.9 | 300.0019 | 6 | 38 | 3.293831 | 0 | 3.281566 | 3.28016 | 13.72485 | 12.2087
2018-02-02 23:58 | 376595 | 0.0025 | 7 | 39 | 3.293873 | 0 | 0 | 0 | 0 | 0
2018-02-03 | 376715.1 | 120.001 | 2 | 39 | 3.926306 | 4.890089 | 0.1623192 | 2.36e-10 | 0.6160836 | 7.79e-10
2018-02-03 00:02 | 376835.1 | 240.0009 | 2 | 39 | 3.977374 | 4.890091 | 0.3253022 | 2.36e-10 | 1.26071 | 7.79e-10
2018-02-03 00:04 | 376955.1 | 360.0018 | 2 | 39 | 4.013296 | 4.890099 | 0.48829 | 2.36e-10 | 1.912038 | 7.79e-10
2018-02-03 00:06 | 377075.1 | 480.0018 | 2 | 39 | 4.042539 | 4.890167 | 0.6512695 | 2.36e-10 | 2.568548 | 7.79e-10
2018-02-03 00:08 | 377195.1 | 600.0018 | 2 | 39 | 4.06823 | 4.89007 | 0.8142633 | 2.36e-10 | 3.229605 | 7.79e-10
2018-02-03 00:10 | 377315.1 | 720.0034 | 2 | 39 | 4.090821 | 4.89012 | 0.9772454 | 2.36e-10 | 3.894513 | 7.79e-10
2018-02-03 00:12 | 377435.1 | 840.0002 | 2 | 39 | 4.114062 | 4.890085 | 1.140223 | 2.36e-10 | 4.563093 | 7.79e-10
2018-02-03 00:14 | 377555.1 | 960.0018 | 2 | 39 | 4.139522 | 4.890093 | 1.303216 | 2.36e-10 | 5.235701 | 7.79e-10
2018-02-03 00:16 | 377675.1 | 1080.0002 | 2 | 39 | 4.167578 | 4.890106 | 1.466203 | 2.36e-10 | 5.91263 | 7.79e-10
2018-02-03 00:18 | 377795.1 | 1200.001 | 2 | 39 | 4.199693 | 4.890118 | 1.629189 | 2.36e-10 | 6.594444 | 7.79e-10
2018-02-03 00:20 | 377915.1 | 1320.001 | 2 | 39 | 4.200398 | 4.255251 | 1.78132 | 2.36e-10 | 7.233453 | 7.79e-10
2018-02-03 00:22 | 378035.1 | 1440.0002 | 2 | 39 | 4.200399 | 3.685001 | 1.913516 | 2.36e-10 | 7.78873 | 7.79e-10
2018-02-03 00:24 | 378132.1 | 1537.0168 | 2 | 39 | 4.200414 | 3.259991 | 2.007004 | 2.36e-10 | 8.181417 | 7.79e-10
2018-02-03 00:26 | 378252.1 | 120.0009 | 3 | 39 | 4.228995 | 3.259884 | 2.115219 | 3.7e-10 | 8.637387 | 1.336e-09
2018-02-03 00:28 | 378372.1 | 240.0002 | 3 | 39 | 4.262557 | 3.25983 | 2.22387 | 3.7e-10 | 9.098673 | 1.336e-09
2018-02-03 00:30 | 378492.1 | 360.0001 | 3 | 39 | 4.29847 | 3.259937 | 2.332524 | 3.7e-10 | 9.563747 | 1.336e-09
2018-02-03 00:32 | 378612.1 | 480.0018 | 3 | 39 | 4.336535 | 3.259903 | 2.441182 | 3.7e-10 | 10.03286 | 1.336e-09
2018-02-03 00:34 | 378732.1 | 600.0002 | 3 | 39 | 4.376334 | 3.259914 | 2.549832 | 3.7e-10 | 10.50617 | 1.336e-09
2018-02-03 00:36 | 378852.1 | 720.001 | 3 | 39 | 4.400398 | 2.958656 | 2.656235 | 3.7e-10 | 10.97362 | 1.336e-09
2018-02-03 00:38 | 378972.1 | 840.0019 | 3 | 39 | 4.400393 | 2.44627 | 2.745941 | 3.7e-10 | 11.36836 | 1.336e-09
2018-02-03 00:40 | 379092.1 | 960.001 | 3 | 39 | 4.400402 | 2.038864 | 2.820427 | 3.7e-10 | 11.69613 | 1.336e-09
2018-02-03 00:42 | 379212.1 | 1080.0003 | 3 | 39 | 4.400377 | 1.709772 | 2.882696 | 3.7e-10 | 11.97014 | 1.336e-09
2018-02-03 00:44 | 379332.1 | 1200.0008 | 3 | 39 | 4.400383 | 1.444696 | 2.935104 | 3.7e-10 | 12.20075 | 1.336e-09
2018-02-03 00:46 | 379452.1 | 1320.0003 | 3 | 39 | 4.400352 | 1.228554 | 2.979536 | 3.7e-10 | 12.39627 | 1.336e-09
2018-02-03 00:48 | 379572.1 | 1440.0002 | 3 | 39 | 4.400361 | 1.053396 | 3.017473 | 3.7e-10 | 12.5632 | 1.336e-09
2018-02-03 00:50 | 379692.1 | 1560.0003 | 3 | 39 | 4.400326 | 0.9081573 | 3.050091 | 3.7e-10 | 12.70673 | 1.336e-09
2018-02-03 00:52 | 379812.1 | 1680.0003 | 3 | 39 | 4.400358 | 0.7896423 | 3.078327 | 3.7e-10 | 12.83098 | 1.336e-09
2018-02-03 00:54 | 379932.1 | 1800.0003 | 3 | 39 | 4.400356 | 0.6900673 | 3.102924 | 3.7e-10 | 12.93922 | 1.336e-09
2018-02-03 00:56 | 380052.1 | 1920.0004 | 3 | 39 | 4.400331 | 0.6056309 | 3.124477 | 3.7e-10 | 13.03406 | 1.336e-09
2018-02-03 00:58 | 380172.1 | 2040.002 | 3 | 39 | 4.400331 | 0.5348606 | 3.143462 | 3.7e-10 | 13.1176 | 1.336e-09
2018-02-03 01:00 | 380292.1 | 2160.001 | 3 | 39 | 4.400311 | 0.4737492 | 3.160254 | 3.7e-10 | 13.19149 | 1.336e-09
2018-02-03 01:02 | 380412.1 | 2280.002 | 3 | 39 | 4.400314 | 0.4213638 | 3.175164 | 3.7e-10 | 13.2571 | 1.336e-09
2018-02-03 01:04 | 380532.1 | 2400.0004 | 3 | 39 | 4.400341 | 0.3765106 | 3.188442 | 3.7e-10 | 13.31553 | 1.336e-09
2018-02-03 01:06 | 380652.1 | 2520.0003 | 3 | 39 | 4.400311 | 0.3359432 | 3.200295 | 3.7e-10 | 13.36768 | 1.336e-09
2018-02-03 01:08 | 380772.1 | 2640.0004 | 3 | 39 | 4.400322 | 0.3009815 | 3.2109 | 3.7e-10 | 13.41435 | 1.336e-09
2018-02-03 01:10 | 380892.1 | 2760.0003 | 3 | 39 | 4.400321 | 0.269762 | 3.220399 | 3.7e-10 | 13.45615 | 1.336e-09
2018-02-03 01:12 | 381012.1 | 2880.0011 | 3 | 39 | 4.40034 | 0.2427025 | 3.228922 | 3.7e-10 | 13.49365 | 1.336e-09
2018-02-03 01:14 | 381132.1 | 3000.002 | 3 | 39 | 4.400321 | 0.2176666 | 3.236574 | 3.7e-10 | 13.52732 | 1.336e-09
2018-02-03 01:16 | 381252.1 | 3120.0014 | 3 | 39 | 4.400318 | 0.1959057 | 3.243455 | 3.7e-10 | 13.5576 | 1.336e-09
2018-02-03 01:18 | 381372.1 | 3240.0011 | 3 | 39 | 4.400329 | 0.1762218 | 3.249647 | 3.7e-10 | 13.58485 | 1.336e-09
2018-02-03 01:20 | 381492.1 | 3360.0011 | 3 | 39 | 4.400311 | 0.1583881 | 3.255215 | 3.7e-10 | 13.60935 | 1.336e-09
2018-02-03 01:22 | 381612.1 | 3480.0011 | 3 | 39 | 4.400297 | 0.1425171 | 3.260232 | 3.7e-10 | 13.63142 | 1.336e-09
2018-02-03 01:24 | 381732.1 | 3600.0011 | 3 | 39 | 4.400291 | 0.1285648 | 3.264751 | 3.7e-10 | 13.65131 | 1.336e-09
2018-02-03 01:26 | 381852.1 | 3720.0002 | 3 | 39 | 4.400326 | 0.1167316 | 3.268833 | 3.7e-10 | 13.66927 | 1.336e-09
2018-02-03 01:28 | 381972.1 | 3840.0002 | 3 | 39 | 4.400292 | 0.1049328 | 3.272514 | 3.7e-10 | 13.68547 | 1.336e-09
2018-02-03 01:30 | 382092.1 | 3960.0003 | 3 | 39 | 4.400286 | 0.09453583 | 3.275839 | 3.7e-10 | 13.7001 | 1.336e-09
2018-02-03 01:32 | 382212.1 | 4080.0002 | 3 | 39 | 4.400291 | 0.08574104 | 3.278845 | 3.7e-10 | 13.71333 | 1.336e-09
2018-02-03 01:33 | 382276.3 | 4144.1649 | 3 | 39 | 4.400308 | 0.0814991 | 3.280333 | 3.7e-10 | 13.71988 | 1.336e-09
2018-02-03 01:35 | 382396.3 | 120.0001 | 4 | 39 | 4.394658 | 0 | 3.280333 | 3.7e-10 | 13.71988 | 1.336e-09
2018-02-03 01:37 | 382516.3 | 240.001 | 4 | 39 | 4.394026 | 0 | 3.280333 | 3.7e-10 | 13.71988 | 1.336e-09
2018-02-03 01:38 | 382576.3 | 300.0014 | 4 | 39 | 4.393777 | 0 | 3.280333 | 3.7e-10 | 13.71988 | 1.336e-09
2018-02-03 01:40 | 382696.4 | 120.001 | 5 | 39 | 4.168604 | -3.260191 | 3.280333 | 0.1086498 | 13.71988 | 0.4559516
2018-02-03 01:42 | 382816.4 | 240.001 | 5 | 39 | 4.12898 | -3.26011 | 3.280333 | 0.2173217 | 13.71988 | 0.9067991
2018-02-03 01:44 | 382936.4 | 360.001 | 5 | 39 | 4.089008 | -3.260156 | 3.280333 | 0.3259751 | 13.71988 | 1.353265
2018-02-03 01:46 | 383056.4 | 480.001 | 5 | 39 | 4.048296 | -3.260139 | 3.280333 | 0.4346381 | 13.71988 | 1.795381
2018-02-03 01:48 | 383176.4 | 600.0018 | 5 | 39 | 4.00768 | -3.2602 | 3.280333 | 0.5433352 | 13.71988 | 2.233207
2018-02-03 01:50 | 383296.4 | 720.001 | 5 | 39 | 3.967852 | -3.260105 | 3.280333 | 0.6519985 | 13.71988 | 2.66652
2018-02-03 01:52 | 383416.4 | 840.0002 | 5 | 39 | 3.929244 | -3.260175 | 3.280333 | 0.7606623 | 13.71988 | 3.095572
2018-02-03 01:54 | 383536.4 | 960.0002 | 5 | 39 | 3.892066 | -3.260133 | 3.280333 | 0.8693234 | 13.71988 | 3.520495
2018-02-03 01:56 | 383656.4 | 1080.001 | 5 | 39 | 3.85644 | -3.260133 | 3.280333 | 0.9779742 | 13.71988 | 3.941421
2018-02-03 01:58 | 383776.4 | 1200.0018 | 5 | 39 | 3.822486 | -3.260124 | 3.280333 | 1.086665 | 13.71988 | 4.358719
2018-02-03 02:00 | 383896.4 | 1320.0026 | 5 | 39 | 3.790309 | -3.260135 | 3.280333 | 1.195331 | 13.71988 | 4.772328
2018-02-03 02:02 | 384016.4 | 1440.0011 | 5 | 39 | 3.760167 | -3.260151 | 3.280333 | 1.303993 | 13.71988 | 5.182536
2018-02-03 02:04 | 384136.4 | 1560.001 | 5 | 39 | 3.731966 | -3.260126 | 3.280333 | 1.412653 | 13.71988 | 5.589563
2018-02-03 02:06 | 384256.4 | 1680.0012 | 5 | 39 | 3.705708 | -3.260159 | 3.280333 | 1.521318 | 13.71988 | 5.993654
2018-02-03 02:08 | 384376.4 | 1800.001 | 5 | 39 | 3.681289 | -3.260116 | 3.280333 | 1.629988 | 13.71988 | 6.395012
2018-02-03 02:10 | 384496.4 | 1920.001 | 5 | 39 | 3.65864 | -3.26011 | 3.280333 | 1.738635 | 13.71988 | 6.793727
2018-02-03 02:12 | 384616.4 | 2040.0009 | 5 | 39 | 3.637881 | -3.260133 | 3.280333 | 1.84732 | 13.71988 | 7.19022
2018-02-03 02:14 | 384736.4 | 2160.0009 | 5 | 39 | 3.618961 | -3.260091 | 3.280333 | 1.955981 | 13.71988 | 7.584472
2018-02-03 02:16 | 384856.4 | 2280.0009 | 5 | 39 | 3.601809 | -3.260105 | 3.280333 | 2.064651 | 13.71988 | 7.976797
2018-02-03 02:18 | 384976.4 | 2400.0009 | 5 | 39 | 3.586134 | -3.260139 | 3.280333 | 2.173313 | 13.71988 | 8.367314
2018-02-03 02:20 | 385096.4 | 2520.0009 | 5 | 39 | 3.571491 | -3.260122 | 3.280333 | 2.281998 | 13.71988 | 8.75627
2018-02-03 02:22 | 385216.4 | 2640.0009 | 5 | 39 | 3.557423 | -3.260166 | 3.280333 | 2.390646 | 13.71988 | 9.143536
2018-02-03 02:24 | 385336.4 | 2760.0002 | 5 | 39 | 3.54346 | -3.260089 | 3.280333 | 2.499328 | 13.71988 | 9.529408
2018-02-03 02:26 | 385456.4 | 2880.0002 | 5 | 39 | 3.528628 | -3.260103 | 3.280333 | 2.607995 | 13.71988 | 9.913675
2018-02-03 02:28 | 385576.4 | 3000.0009 | 5 | 39 | 3.51123 | -3.260103 | 3.280333 | 2.716656 | 13.71988 | 10.29619
2018-02-03 02:30 | 385696.4 | 3120.0003 | 5 | 39 | 3.487457 | -3.260126 | 3.280333 | 2.82533 | 13.71988 | 10.67656
2018-02-03 02:32 | 385816.4 | 3240.0002 | 5 | 39 | 3.454677 | -3.260065 | 3.280333 | 2.933986 | 13.71988 | 11.05379
2018-02-03 02:34 | 385936.4 | 3360.0009 | 5 | 39 | 3.40915 | -3.260084 | 3.280333 | 3.042662 | 13.71988 | 11.42693
2018-02-03 02:36 | 386056.4 | 3480.002 | 5 | 39 | 3.330319 | -3.260105 | 3.280333 | 3.151314 | 13.71988 | 11.79355
2018-02-03 02:38 | 386176.4 | 3600.0009 | 5 | 39 | 3.105511 | -3.260139 | 3.280333 | 3.259996 | 13.71988 | 12.14611
2018-02-03 02:38 | 386197.7 | 3621.3144 | 5 | 39 | 2.99996 | -3.260124 | 3.280333 | 3.279295 | 13.71988 | 12.20512
2018-02-03 02:40 | 386317.7 | 120.0001 | 6 | 39 | 3.279689 | 0 | 3.280333 | 3.279295 | 13.71988 | 12.20512
2018-02-03 02:42 | 386437.7 | 240.0001 | 6 | 39 | 3.290495 | 0 | 3.280333 | 3.279295 | 13.71988 | 12.20512
2018-02-03 02:43 | 386497.7 | 300.0031 | 6 | 39 | 3.294077 | 0 | 3.280333 | 3.279295 | 13.71988 | 12.20512
2018-02-03 02:43 | 386497.7428 | 0.0024 | 7 | 40 | 3.294137 | 0 | 0 | 0 | 0 | 0
2018-02-03 02:45 | 386617.8 | 120.0002 | 2 | 40 | 3.926604 | 4.890171 | 0.1623195 | 5.49e-10 | 0.6161411 | 1.81e-09
2018-02-03 02:47 | 386737.8 | 240.0002 | 2 | 40 | 3.977647 | 4.890102 | 0.3253133 | 5.49e-10 | 1.260855 | 1.81e-09
2018-02-03 02:49 | 386857.8 | 360.0009 | 2 | 40 | 4.013641 | 4.890106 | 0.4883016 | 5.49e-10 | 1.912233 | 1.81e-09
2018-02-03 02:51 | 386977.8 | 480.001 | 2 | 40 | 4.042915 | 4.890129 | 0.651286 | 5.49e-10 | 2.568819 | 1.81e-09
2018-02-03 02:53 | 387097.8 | 600.001 | 2 | 40 | 4.068606 | 4.890118 | 0.8143129 | 5.49e-10 | 3.230071 | 1.81e-09
2018-02-03 02:55 | 387217.8 | 720.0001 | 2 | 40 | 4.091298 | 4.889866 | 0.9773088 | 5.49e-10 | 3.895107 | 1.81e-09
2018-02-03 02:57 | 387337.8 | 840.0002 | 2 | 40 | 4.114584 | 4.89015 | 1.140298 | 5.49e-10 | 4.563815 | 1.81e-09
2018-02-03 02:59 | 387457.8 | 960.001 | 2 | 40 | 4.140159 | 4.890144 | 1.303289 | 5.49e-10 | 5.236507 | 1.81e-09
2018-02-03 03:01 | 387577.8 | 1080.0002 | 2 | 40 | 4.168215 | 4.890188 | 1.466283 | 5.49e-10 | 5.913572 | 1.81e-09
2018-02-03 03:03 | 387697.8 | 1200.0001 | 2 | 40 | 4.200212 | 4.889809 | 1.629281 | 5.49e-10 | 6.595528 | 1.81e-09
2018-02-03 03:05 | 387817.8 | 1320.0001 | 2 | 40 | 4.200393 | 4.248165 | 1.781154 | 5.49e-10 | 7.233453 | 1.81e-09
2018-02-03 03:07 | 387937.8 | 1440.001 | 2 | 40 | 4.200402 | 3.679367 | 1.913165 | 5.49e-10 | 7.787952 | 1.81e-09
2018-02-03 03:09 | 388033.4 | 1535.544 | 2 | 40 | 4.20039 | 3.259991 | 2.005155 | 5.49e-10 | 8.174346 | 1.81e-09
2018-02-03 03:11 | 388153.4 | 120.001 | 3 | 40 | 4.228941 | 3.259941 | 2.11339 | 1.943e-09 | 8.6304 | 7.506e-09
2018-02-03 03:13 | 388273.4 | 240.0003 | 3 | 40 | 4.262467 | 3.259922 | 2.222057 | 1.943e-09 | 9.091743 | 7.506e-09
2018-02-03 03:15 | 388393.4 | 360.001 | 3 | 40 | 4.298312 | 3.259893 | 2.330701 | 1.943e-09 | 9.556764 | 7.506e-09
2018-02-03 03:17 | 388513.4 | 480.0003 | 3 | 40 | 4.336355 | 3.259924 | 2.439378 | 1.943e-09 | 10.02594 | 7.506e-09
2018-02-03 03:19 | 388633.4 | 600.0002 | 3 | 40 | 4.376163 | 3.259903 | 2.548026 | 1.943e-09 | 10.49922 | 7.506e-09
2018-02-03 03:21 | 388753.4 | 720.0003 | 3 | 40 | 4.400393 | 2.961611 | 2.654498 | 1.943e-09 | 10.96696 | 7.506e-09
2018-02-03 03:23 | 388873.4 | 840.001 | 3 | 40 | 4.400375 | 2.448164 | 2.74429 | 1.943e-09 | 11.36208 | 7.506e-09
2018-02-03 03:25 | 388993.4 | 960.001 | 3 | 40 | 4.400394 | 2.040781 | 2.818857 | 1.943e-09 | 11.69021 | 7.506e-09
2018-02-03 03:27 | 389113.4 | 1080.0011 | 3 | 40 | 4.400374 | 1.711231 | 2.88119 | 1.943e-09 | 11.9645 | 7.506e-09
2018-02-03 03:29 | 389233.4 | 1200.0003 | 3 | 40 | 4.400384 | 1.445639 | 2.933647 | 1.943e-09 | 12.19533 | 7.506e-09
2018-02-03 03:31 | 389353.4 | 1320.0003 | 3 | 40 | 4.400356 | 1.230114 | 2.978111 | 1.943e-09 | 12.39098 | 7.506e-09
2018-02-03 03:33 | 389473.4 | 1440.0003 | 3 | 40 | 4.400358 | 1.054235 | 3.016086 | 1.943e-09 | 12.55809 | 7.506e-09
2018-02-03 03:35 | 389593.4 | 1560.0004 | 3 | 40 | 4.400359 | 0.9098053 | 3.048748 | 1.943e-09 | 12.70181 | 7.506e-09
2018-02-03 03:37 | 389713.4 | 1680.0002 | 3 | 40 | 4.400341 | 0.7902985 | 3.077014 | 1.943e-09 | 12.82619 | 7.506e-09
2018-02-03 03:39 | 389833.4 | 1800.0002 | 3 | 40 | 4.400355 | 0.6910686 | 3.101649 | 1.943e-09 | 12.9346 | 7.506e-09
2018-02-03 03:41 | 389953.4 | 1920.001 | 3 | 40 | 4.40035 | 0.6070843 | 3.123236 | 1.943e-09 | 13.02959 | 7.506e-09
2018-02-03 03:43 | 390073.4 | 2040.0003 | 3 | 40 | 4.400353 | 0.536005 | 3.142245 | 1.943e-09 | 13.11323 | 7.506e-09
2018-02-03 03:45 | 390193.4 | 2160.0002 | 3 | 40 | 4.40034 | 0.4747849 | 3.159054 | 1.943e-09 | 13.1872 | 7.506e-09
2018-02-03 03:47 | 390313.4 | 2280.0004 | 3 | 40 | 4.400315 | 0.422102 | 3.173984 | 1.943e-09 | 13.25289 | 7.506e-09
2018-02-03 03:49 | 390433.4 | 2400.0003 | 3 | 40 | 4.400309 | 0.3762074 | 3.187274 | 1.943e-09 | 13.31137 | 7.506e-09
2018-02-03 03:51 | 390553.4 | 2520.0011 | 3 | 40 | 4.40034 | 0.336731 | 3.199143 | 1.943e-09 | 13.3636 | 7.506e-09
2018-02-03 03:53 | 390673.4 | 2640.0003 | 3 | 40 | 4.400331 | 0.3012714 | 3.209754 | 1.943e-09 | 13.41029 | 7.506e-09
2018-02-03 03:55 | 390793.4 | 2760.0003 | 3 | 40 | 4.400326 | 0.2701702 | 3.219264 | 1.943e-09 | 13.45214 | 7.506e-09
2018-02-03 03:57 | 390913.4 | 2880.001 | 3 | 40 | 4.400343 | 0.2426834 | 3.227797 | 1.943e-09 | 13.48969 | 7.506e-09
2018-02-03 03:59 | 391033.4 | 3000.0002 | 3 | 40 | 4.40031 | 0.2177372 | 3.235458 | 1.943e-09 | 13.5234 | 7.506e-09
2018-02-03 04:01 | 391153.4 | 3120.0002 | 3 | 40 | 4.400317 | 0.1959572 | 3.24234 | 1.943e-09 | 13.55368 | 7.506e-09
2018-02-03 04:03 | 391273.4 | 3240.0004 | 3 | 40 | 4.400319 | 0.1760273 | 3.248535 | 1.943e-09 | 13.58094 | 7.506e-09
2018-02-03 04:05 | 391393.4 | 3360.0004 | 3 | 40 | 4.400306 | 0.1587677 | 3.254108 | 1.943e-09 | 13.60546 | 7.506e-09
2018-02-03 04:07 | 391513.4 | 3480.0004 | 3 | 40 | 4.400301 | 0.142952 | 3.259133 | 1.943e-09 | 13.62758 | 7.506e-09
2018-02-03 04:09 | 391633.4 | 3600.0002 | 3 | 40 | 4.400319 | 0.1292801 | 3.263655 | 1.943e-09 | 13.64748 | 7.506e-09
2018-02-03 04:11 | 391753.4 | 3720.0003 | 3 | 40 | 4.400296 | 0.1164169 | 3.26774 | 1.943e-09 | 13.66545 | 7.506e-09
2018-02-03 04:13 | 391873.4 | 3840.0003 | 3 | 40 | 4.400313 | 0.1053104 | 3.271423 | 1.943e-09 | 13.68166 | 7.506e-09
2018-02-03 04:15 | 391993.4 | 3960.0002 | 3 | 40 | 4.400292 | 0.09495354 | 3.274747 | 1.943e-09 | 13.69628 | 7.506e-09
2018-02-03 04:17 | 392113.4 | 4080.001 | 3 | 40 | 4.400318 | 0.08570671 | 3.277764 | 1.943e-09 | 13.70956 | 7.506e-09
2018-02-03 04:18 | 392180.9 | 4147.5464 | 3 | 40 | 4.400307 | 0.08149529 | 3.279332 | 1.943e-09 | 13.71646 | 7.506e-09
2018-02-03 04:20 | 392301 | 120 | 4 | 40 | 4.39466 | 0 | 3.279332 | 1.943e-09 | 13.71646 | 7.506e-09
2018-02-03 04:22 | 392421 | 240 | 4 | 40 | 4.394018 | 0 | 3.279332 | 1.943e-09 | 13.71646 | 7.506e-09
2018-02-03 04:23 | 392481 | 300.003 | 4 | 40 | 4.393786 | 0 | 3.279332 | 1.943e-09 | 13.71646 | 7.506e-09
2018-02-03 04:25 | 392601 | 120.0002 | 5 | 40 | 4.168282 | -3.260135 | 3.279332 | 0.1086446 | 13.71646 | 0.4558947
2018-02-03 04:27 | 392721 | 240.001 | 5 | 40 | 4.128685 | -3.260114 | 3.279332 | 0.217323 | 13.71646 | 0.9067346
2018-02-03 04:29 | 392841 | 360.001 | 5 | 40 | 4.08874 | -3.260112 | 3.279332 | 0.3259988 | 13.71646 | 1.353262
2018-02-03 04:31 | 392961 | 480.001 | 5 | 40 | 4.048029 | -3.260122 | 3.279332 | 0.434642 | 13.71646 | 1.795268
2018-02-03 04:33 | 393081 | 600.0002 | 5 | 40 | 4.007417 | -3.260145 | 3.279332 | 0.5433345 | 13.71646 | 2.233047
2018-02-03 04:35 | 393201 | 720.0003 | 5 | 40 | 3.967555 | -3.260101 | 3.279332 | 0.6520017 | 13.71646 | 2.666346
2018-02-03 04:37 | 393321 | 840.001 | 5 | 40 | 3.928968 | -3.260114 | 3.279332 | 0.7606565 | 13.71646 | 3.095332
2018-02-03 04:39 | 393441 | 960.001 | 5 | 40 | 3.891788 | -3.260107 | 3.279332 | 0.8693089 | 13.71646 | 3.52019
2018-02-03 04:41 | 393561 | 1080.001 | 5 | 40 | 3.856171 | -3.260151 | 3.279332 | 0.9779864 | 13.71646 | 3.941191
2018-02-03 04:43 | 393681 | 1200.001 | 5 | 40 | 3.822265625 | -3.260103 | 3.279332 | 1.086629 | 13.71646 | 4.35828
2018-02-03 04:45 | 393801 | 1320.001 | 5 | 40 | 3.790137 | -3.260059 | 3.279332 | 1.195313 | 13.71646 | 4.771935
2018-02-03 04:47 | 393921 | 1440.0013 | 5 | 40 | 3.759968 | -3.260126 | 3.279332 | 1.303991 | 13.71646 | 5.18218
2018-02-03 04:49 | 394041 | 1560.001 | 5 | 40 | 3.73174 | -3.260124 | 3.279332 | 1.412648 | 13.71646 | 5.589176
2018-02-03 04:51 | 394161 | 1680.001 | 5 | 40 | 3.705479 | -3.260097 | 3.279332 | 1.521308 | 13.71646 | 5.993222
2018-02-03 04:53 | 394281 | 1800.001 | 5 | 40 | 3.681047 | -3.260107 | 3.279332 | 1.629973 | 13.71646 | 6.394535
2018-02-03 04:55 | 394401 | 1920.0011 | 5 | 40 | 3.658478 | -3.260068 | 3.279332 | 1.738648 | 13.71646 | 6.793331
2018-02-03 04:57 | 394521 | 2040.0002 | 5 | 40 | 3.637712 | -3.260042 | 3.279332 | 1.847301 | 13.71646 | 7.189691
2018-02-03 04:59 | 394641 | 2160.0009 | 5 | 40 | 3.618763 | -3.260059 | 3.279332 | 1.95597 | 13.71646 | 7.583948
2018-02-03 05:01 | 394761 | 2280.0009 | 5 | 40 | 3.601622 | -3.26008 | 3.279332 | 2.064643 | 13.71646 | 7.976265
2018-02-03 05:03 | 394881 | 2400.0009 | 5 | 40 | 3.585944 | -3.260068 | 3.279332 | 2.173299 | 13.71646 | 8.366739
2018-02-03 05:05 | 395001 | 2520.0021 | 5 | 40 | 3.571285 | -3.260049 | 3.279332 | 2.281972 | 13.71646 | 8.75563
2018-02-03 05:07 | 395121 | 2640.001 | 5 | 40 | 3.557241 | -3.260028 | 3.279332 | 2.390622 | 13.71646 | 9.142885
2018-02-03 05:09 | 395241 | 2760.001 | 5 | 40 | 3.54325 | -3.260101 | 3.279332 | 2.499296 | 13.71646 | 9.528705
2018-02-03 05:11 | 395361 | 2880.001 | 5 | 40 | 3.528381 | -3.260091 | 3.279332 | 2.607969 | 13.71646 | 9.912966
2018-02-03 05:13 | 395481 | 3000.001 | 5 | 40 | 3.510913 | -3.260114 | 3.279332 | 2.71663 | 13.71646 | 10.29545
2018-02-03 05:15 | 395601 | 3120.001 | 5 | 40 | 3.487048 | -3.260089 | 3.279332 | 2.825304 | 13.71646 | 10.67578
2018-02-03 05:17 | 395721 | 3240.001 | 5 | 40 | 3.454155 | -3.260059 | 3.279332 | 2.933969 | 13.71646 | 11.05299
2018-02-03 05:19 | 395841 | 3360.001 | 5 | 40 | 3.408408 | -3.260093 | 3.279332 | 3.042636 | 13.71646 | 11.42603
2018-02-03 05:21 | 395961 | 3480.001 | 5 | 40 | 3.328915 | -3.260076 | 3.279332 | 3.151292 | 13.71646 | 11.79255
2018-02-03 05:23 | 396081 | 3600.0026 | 5 | 40 | 3.100103 | -3.260057 | 3.279332 | 3.259966 | 13.71646 | 12.14479
2018-02-03 05:23 | 396101 | 3619.9392 | 5 | 40 | 2.999976 | -3.260042 | 3.279332 | 3.278022 | 13.71646 | 12.19994
2018-02-03 05:25 | 396221 | 120.0001 | 6 | 40 | 3.280175 | 0 | 3.279332 | 3.278022 | 13.71646 | 12.19994
2018-02-03 05:27 | 396341 | 240.0001 | 6 | 40 | 3.290964 | 0 | 3.279332 | 3.278022 | 13.71646 | 12.19994
2018-02-03 05:28 | 396401 | 300.0015 | 6 | 40 | 3.294555 | 0 | 3.279332 | 3.278022 | 13.71646 | 12.19994
2018-02-03 05:28 | 396401 | 0.0025 | 7 | 41 | 3.294471 | 0 | 0 | 0 | 0 | 0
2018-02-03 05:30 | 396521.1 | 120.0003 | 2 | 41 | 3.927192 | 4.890167 | 0.1623186 | 2.221e-09 | 0.6162385 | 7.319e-09
2018-02-03 05:32 | 396641.1 | 240.0011 | 2 | 41 | 3.97807 | 4.890184 | 0.3253167 | 2.221e-09 | 1.26105 | 7.319e-09
2018-02-03 05:34 | 396761.1 | 360.0003 | 2 | 41 | 4.014076 | 4.890162 | 0.4883095 | 2.221e-09 | 1.912514 | 7.319e-09
2018-02-03 05:36 | 396881.1 | 480.0003 | 2 | 41 | 4.043297 | 4.889847 | 0.651296 | 2.221e-09 | 2.569178 | 7.319e-09
2018-02-03 05:38 | 397001.1 | 600.0011 | 2 | 41 | 4.069053 | 4.890137 | 0.8143129 | 2.221e-09 | 3.230456 | 7.319e-09
2018-02-03 05:40 | 397121.1 | 720.0011 | 2 | 41 | 4.091737 | 4.889971 | 0.977289 | 2.221e-09 | 3.895482 | 7.319e-09
2018-02-03 05:42 | 397241.1 | 840.0003 | 2 | 41 | 4.115047 | 4.890139 | 1.140312 | 2.221e-09 | 4.564401 | 7.319e-09
2018-02-03 05:44 | 397361.1 | 960.0003 | 2 | 41 | 4.140586 | 4.890146 | 1.303289 | 2.221e-09 | 5.23711 | 7.319e-09
2018-02-03 05:46 | 397481.1 | 1080.0011 | 2 | 41 | 4.168731 | 4.889931 | 1.46631 | 2.221e-09 | 5.914359 | 7.319e-09
2018-02-03 05:48 | 397601.1 | 1200.0003 | 2 | 41 | 4.200418 | 4.877787 | 1.629301 | 2.221e-09 | 6.596383 | 7.319e-09
2018-02-03 05:50 | 397721.1 | 1320.0011 | 2 | 41 | 4.20041 | 4.238529 | 1.780762 | 2.221e-09 | 7.23258 | 7.319e-09
2018-02-03 05:52 | 397841.1 | 1440.0011 | 2 | 41 | 4.200379 | 3.670658 | 1.912457 | 2.221e-09 | 7.78575 | 7.319e-09
2018-02-03 05:54 | 397935.1 | 1533.9857 | 2 | 41 | 4.200387 | 3.259998 | 2.002859 | 2.221e-09 | 8.165473 | 7.319e-09
2018-02-03 05:56 | 398055.1 | 120.001 | 3 | 41 | 4.228886 | 3.259949 | 2.111084 | 2.233e-09 | 8.621483 | 7.367e-09
2018-02-03 05:58 | 398175.1 | 240.001 | 3 | 41 | 4.262387 | 3.259907 | 2.219744 | 2.233e-09 | 9.082789 | 7.367e-09
2018-02-03 06:00 | 398295.1 | 360.0002 | 3 | 41 | 4.298294 | 3.259882 | 2.328406 | 2.233e-09 | 9.547876 | 7.367e-09
2018-02-03 06:02 | 398415.1 | 480.0002 | 3 | 41 | 4.33632 | 3.259899 | 2.43706 | 2.233e-09 | 10.01695 | 7.367e-09
2018-02-03 06:04 | 398535.1 | 600.0002 | 3 | 41 | 4.376065 | 3.259951 | 2.545712 | 2.233e-09 | 10.49025 | 7.367e-09
2018-02-03 06:06 | 398655.1 | 720.001 | 3 | 41 | 4.400414 | 2.964979 | 2.652228 | 2.233e-09 | 10.95817 | 7.367e-09
2018-02-03 06:08 | 398775.1 | 840.001 | 3 | 41 | 4.400408 | 2.451294 | 2.742114 | 2.233e-09 | 11.35371 | 7.367e-09
2018-02-03 06:10 | 398895.1 | 960.001 | 3 | 41 | 4.400387 | 2.042404 | 2.816751 | 2.233e-09 | 11.68214 | 7.367e-09
2018-02-03 06:12 | 399015.1 | 1080.001 | 3 | 41 | 4.400345 | 1.712723 | 2.879149 | 2.233e-09 | 11.95671 | 7.367e-09
2018-02-03 06:14 | 399135.1 | 1200.0002 | 3 | 41 | 4.400378 | 1.447456 | 2.931667 | 2.233e-09 | 12.18781 | 7.367e-09
2018-02-03 06:16 | 399255.1 | 1320.001 | 3 | 41 | 4.400354 | 1.231295 | 2.976186 | 2.233e-09 | 12.38371 | 7.367e-09
2018-02-03 06:18 | 399375.1 | 1440.001 | 3 | 41 | 4.400367 | 1.055891 | 3.014212 | 2.233e-09 | 12.55104 | 7.367e-09
2018-02-03 06:20 | 399495.1 | 1560.001 | 3 | 41 | 4.400359 | 0.9112511 | 3.04691 | 2.233e-09 | 12.69492 | 7.367e-09
2018-02-03 06:22 | 399615.1 | 1680.001 | 3 | 41 | 4.400364 | 0.7916145 | 3.07522 | 2.233e-09 | 12.81949 | 7.367e-09
2018-02-03 06:24 | 399735.1 | 1800.001 | 3 | 41 | 4.400333 | 0.6911964 | 3.099879 | 2.233e-09 | 12.928 | 7.367e-09
2018-02-03 06:26 | 399855.1 | 1920.0002 | 3 | 41 | 4.400352 | 0.6077099 | 3.121496 | 2.233e-09 | 13.02313 | 7.367e-09
2018-02-03 06:28 | 399975.1 | 2040.001 | 3 | 41 | 4.40033 | 0.5364914 | 3.140533 | 2.233e-09 | 13.1069 | 7.367e-09
2018-02-03 06:30 | 400095.1 | 2160.0018 | 3 | 41 | 4.400343 | 0.4756622 | 3.157377 | 2.233e-09 | 13.18101 | 7.367e-09
2018-02-03 06:32 | 400215.1 | 2280.0018 | 3 | 41 | 4.400308 | 0.422184 | 3.172329 | 2.233e-09 | 13.24681 | 7.367e-09
2018-02-03 06:34 | 400335.1 | 2400.001 | 3 | 41 | 4.400338 | 0.3772297 | 3.185643 | 2.233e-09 | 13.3054 | 7.367e-09
2018-02-03 06:36 | 400455.1 | 2520.0018 | 3 | 41 | 4.400311 | 0.3363457 | 3.197531 | 2.233e-09 | 13.35771 | 7.367e-09
2018-02-03 06:38 | 400575.1 | 2640.001 | 3 | 41 | 4.400345 | 0.3024578 | 3.208164 | 2.233e-09 | 13.40449 | 7.367e-09
2018-02-03 06:40 | 400695.1 | 2760.0002 | 3 | 41 | 4.400314 | 0.2707977 | 3.217691 | 2.233e-09 | 13.44642 | 7.367e-09
2018-02-03 06:42 | 400815.1 | 2880.0002 | 3 | 41 | 4.400311 | 0.2427788 | 3.226246 | 2.233e-09 | 13.48406 | 7.367e-09
2018-02-03 06:44 | 400935.1 | 3000.001 | 3 | 41 | 4.400307 | 0.2184486 | 3.233928 | 2.233e-09 | 13.51786 | 7.367e-09
2018-02-03 06:46 | 401055.1 | 3120.0018 | 3 | 41 | 4.400331 | 0.1970749 | 3.240836 | 2.233e-09 | 13.54826 | 7.367e-09
2018-02-03 06:48 | 401175.1 | 3240.0013 | 3 | 41 | 4.40029 | 0.1767998 | 3.247054 | 2.233e-09 | 13.57562 | 7.367e-09
2018-02-03 06:50 | 401295.1 | 3360.001 | 3 | 41 | 4.400299 | 0.1595306 | 3.252653 | 2.233e-09 | 13.60026 | 7.367e-09
2018-02-03 06:52 | 401415.1 | 3480.001 | 3 | 41 | 4.400307 | 0.1435947 | 3.257698 | 2.233e-09 | 13.62246 | 7.367e-09
2018-02-03 06:54 | 401535.1 | 3600.001 | 3 | 41 | 4.400289 | 0.1292953 | 3.26225 | 2.233e-09 | 13.64249 | 7.367e-09
2018-02-03 06:56 | 401655.1 | 3720.001 | 3 | 41 | 4.400331 | 0.1173153 | 3.266355 | 2.233e-09 | 13.66055 | 7.367e-09
2018-02-03 06:58 | 401775.1 | 3840.001 | 3 | 41 | 4.400299 | 0.1056881 | 3.270057 | 2.233e-09 | 13.67684 | 7.367e-09
2018-02-03 07:00 | 401895.1 | 3960.0003 | 3 | 41 | 4.400294 | 0.09531593 | 3.273404 | 2.233e-09 | 13.69157 | 7.367e-09
2018-02-03 07:02 | 402015.1 | 4080.001 | 3 | 41 | 4.40031 | 0.08651352 | 3.276433 | 2.233e-09 | 13.7049 | 7.367e-09
2018-02-03 07:03 | 402084.8 | 4149.6841 | 3 | 41 | 4.400296 | 0.0814991 | 3.278056 | 2.233e-09 | 13.71204 | 7.367e-09
2018-02-03 07:05 | 402204.9 | 120.0001 | 4 | 41 | 4.394617 | 0 | 3.278056 | 2.233e-09 | 13.71204 | 7.367e-09
2018-02-03 07:07 | 402324.9 | 240.0001 | 4 | 41 | 4.393954 | 0 | 3.278056 | 2.233e-09 | 13.71204 | 7.367e-09
2018-02-03 07:08 | 402384.9 | 300.0015 | 4 | 41 | 4.393736 | 0 | 3.278056 | 2.233e-09 | 13.71204 | 7.367e-09
2018-02-03 07:10 | 402504.9 | 120.0014 | 5 | 41 | 4.168073 | -3.26007 | 3.278056 | 0.1086523 | 13.71204 | 0.4559038
2018-02-03 07:12 | 402624.9 | 240.0003 | 5 | 41 | 4.128515 | -3.260089 | 3.278056 | 0.2173198 | 13.71204 | 0.9066785
2018-02-03 07:14 | 402744.9 | 360.0003 | 5 | 41 | 4.088558 | -3.260089 | 3.278056 | 0.3259908 | 13.71204 | 1.353167
2018-02-03 07:16 | 402864.9 | 480.0004 | 5 | 41 | 4.047887 | -3.260089 | 3.278056 | 0.4346573 | 13.71204 | 1.795251
2018-02-03 07:18 | 402984.9 | 600.0011 | 5 | 41 | 4.007216 | -3.26012 | 3.278056 | 0.5433185 | 13.71204 | 2.232884
2018-02-03 07:20 | 403104.9 | 720.0003 | 5 | 41 | 3.967379 | -3.260047 | 3.278056 | 0.6519774 | 13.71204 | 2.66613
2018-02-03 07:22 | 403224.9 | 840.0003 | 5 | 41 | 3.928755 | -3.260065 | 3.278056 | 0.760647 | 13.71204 | 3.095153
2018-02-03 07:24 | 403344.9 | 960.0011 | 5 | 41 | 3.891608 | -3.260097 | 3.278056 | 0.8693112 | 13.71204 | 3.520037
2018-02-03 07:26 | 403464.9 | 1080.0003 | 5 | 41 | 3.855969 | -3.260122 | 3.278056 | 0.9779783 | 13.71204 | 3.940975
2018-02-03 07:28 | 403584.9 | 1200.0002 | 5 | 41 | 3.822021 | -3.260122 | 3.278056 | 1.086645 | 13.71204 | 4.358133
2018-02-03 07:30 | 403704.9 | 1320.0027 | 5 | 41 | 3.789851 | -3.26008 | 3.278056 | 1.19531 | 13.71204 | 4.771687
2018-02-03 07:32 | 403824.9 | 1440.0011 | 5 | 41 | 3.759672 | -3.260112 | 3.278056 | 1.303967 | 13.71204 | 5.181822
2018-02-03 07:34 | 403944.9 | 1560.0003 | 5 | 41 | 3.731475 | -3.260114 | 3.278056 | 1.412618 | 13.71204 | 5.588767
2018-02-03 07:36 | 404064.9 | 1680.0003 | 5 | 41 | 3.705191 | -3.260042 | 3.278056 | 1.521305 | 13.71204 | 5.992883
2018-02-03 07:38 | 404184.9 | 1800.0003 | 5 | 41 | 3.680749 | -3.260143 | 3.278056 | 1.629959 | 13.71204 | 6.394122
2018-02-03 07:40 | 404304.9 | 1920.0003 | 5 | 41 | 3.658138 | -3.26013 | 3.278056 | 1.738616 | 13.71204 | 6.792816
2018-02-03 07:42 | 404424.9 | 2040.0003 | 5 | 41 | 3.637352 | -3.26008 | 3.278056 | 1.847288 | 13.71204 | 7.189206
2018-02-03 07:44 | 404544.9 | 2160.0002 | 5 | 41 | 3.618406 | -3.260099 | 3.278056 | 1.955962 | 13.71204 | 7.583445
2018-02-03 07:46 | 404664.9 | 2280.0002 | 5 | 41 | 3.601228 | -3.260135 | 3.278056 | 2.06463 | 13.71204 | 7.9757
2018-02-03 07:48 | 404784.9 | 2400.0002 | 5 | 41 | 3.585546 | -3.260133 | 3.278056 | 2.173286 | 13.71204 | 8.366132
2018-02-03 07:50 | 404904.9 | 2520.0002 | 5 | 41 | 3.570875 | -3.260091 | 3.278056 | 2.28195 | 13.71204 | 8.754947
2018-02-03 07:52 | 405024.9 | 2640.0002 | 5 | 41 | 3.556786 | -3.260091 | 3.278056 | 2.390609 | 13.71204 | 9.142186
2018-02-03 07:54 | 405144.9 | 2760.0002 | 5 | 41 | 3.542802 | -3.260065 | 3.278056 | 2.499269 | 13.71204 | 9.527911
2018-02-03 07:56 | 405264.9 | 2880.0002 | 5 | 41 | 3.527877 | -3.260126 | 3.278056 | 2.607945 | 13.71204 | 9.91213
2018-02-03 07:58 | 405384.9 | 3000.0002 | 5 | 41 | 3.51038 | -3.260095 | 3.278056 | 2.716619 | 13.71204 | 10.29461
2018-02-03 08:00 | 405504.9 | 3120.0002 | 5 | 41 | 3.486414 | -3.260091 | 3.278056 | 2.825277 | 13.71204 | 10.67482
2018-02-03 08:02 | 405624.9 | 3240.0002 | 5 | 41 | 3.453424 | -3.260091 | 3.278056 | 2.933959 | 13.71204 | 11.05202
2018-02-03 08:04 | 405744.9 | 3360.001 | 5 | 41 | 3.407389 | -3.260145 | 3.278056 | 3.04263 | 13.71204 | 11.42498
2018-02-03 08:06 | 405864.9 | 3480.0002 | 5 | 41 | 3.327054 | -3.26008 | 3.278056 | 3.151288 | 13.71204 | 11.79135
2018-02-03 08:08 | 405984.9 | 3600.0002 | 5 | 41 | 3.093721 | -3.260095 | 3.278056 | 3.259966 | 13.71204 | 12.14325
2018-02-03 08:08 | 406003.3 | 3618.4032 | 5 | 41 | 2.999966 | -3.260095 | 3.278056 | 3.276614 | 13.71204 | 12.19404
2018-02-03 08:10 | 406123.4 | 120 | 6 | 41 | 3.281464 | 0 | 3.278056 | 3.276614 | 13.71204 | 12.19404
2018-02-03 08:12 | 406243.4 | 240 | 6 | 41 | 3.29222 | 0 | 3.278056 | 3.276614 | 13.71204 | 12.19404
2018-02-03 08:13 | 406303.4 | 300.0013 | 6 | 41 | 3.295789 | 0 | 3.278056 | 3.276614 | 13.71204 | 12.19404
2018-02-03 08:13 | 406303.4 | 0.0025 | 7 | 42 | 3.295826 | 0 | 0 | 0 | 0 | 0
2018-02-03 08:15 | 406423.5 | 120.001 | 2 | 42 | 3.928398 | 4.889862 | 0.1622729 | 5.26e-10 | 0.616273 | 1.733e-09
2018-02-03 08:17 | 406543.5 | 240.0009 | 2 | 42 | 3.979104 | 4.890213 | 0.3252677 | 5.26e-10 | 1.261244 | 1.733e-09
2018-02-03 08:19 | 406663.5 | 360.001 | 2 | 42 | 4.015073 | 4.889822 | 0.4882801 | 5.26e-10 | 1.912953 | 1.733e-09
2018-02-03 08:21 | 406783.5 | 480.0005 | 2 | 42 | 4.044328 | 4.889866 | 0.651286 | 5.26e-10 | 2.56986 | 1.733e-09
2018-02-03 08:23 | 406903.5 | 600.0009 | 2 | 42 | 4.070035 | 4.889866 | 0.8142722 | 5.26e-10 | 3.231178 | 1.733e-09
2018-02-03 08:25 | 407023.5 | 720.0009 | 2 | 42 | 4.092699 | 4.889872 | 0.9772512 | 5.26e-10 | 3.896376 | 1.733e-09
2018-02-03 08:27 | 407143.5 | 840.0009 | 2 | 42 | 4.116036 | 4.889809 | 1.140245 | 5.26e-10 | 4.565332 | 1.733e-09
2018-02-03 08:29 | 407263.5 | 960.0009 | 2 | 42 | 4.141584 | 4.889799 | 1.303246 | 5.26e-10 | 5.238304 | 1.733e-09
2018-02-03 08:31 | 407383.5 | 1080.0009 | 2 | 42 | 4.169685 | 4.889887 | 1.466227 | 5.26e-10 | 5.915553 | 1.733e-09
2018-02-03 08:33 | 407503.5 | 1200.0001 | 2 | 42 | 4.200415 | 4.855009 | 1.629176 | 5.26e-10 | 6.597543 | 1.733e-09
2018-02-03 08:35 | 407623.5 | 1320.0009 | 2 | 42 | 4.200401 | 4.227177 | 1.78019 | 5.26e-10 | 7.231864 | 1.733e-09
2018-02-03 08:37 | 407743.5 | 1440.0009 | 2 | 42 | 4.200401 | 3.662331 | 1.911558 | 5.26e-10 | 7.78366 | 1.733e-09
2018-02-03 08:39 | 407836 | 1532.4911 | 2 | 42 | 4.200397 | 3.259991 | 2.000409 | 5.26e-10 | 8.156874 | 1.733e-09
2018-02-03 08:41 | 407956 | 120.0002 | 3 | 42 | 4.228882 | 3.259972 | 2.108646 | 2.751e-09 | 8.612928 | 1.0825e-08
2018-02-03 08:43 | 408076 | 240.0011 | 3 | 42 | 4.262392 | 3.25996 | 2.217304 | 2.751e-09 | 9.074225 | 1.0825e-08
2018-02-03 08:45 | 408196 | 360.0003 | 3 | 42 | 4.298295 | 3.259943 | 2.325963 | 2.751e-09 | 9.539302 | 1.0825e-08
2018-02-03 08:47 | 408316 | 480.0002 | 3 | 42 | 4.336311 | 3.259981 | 2.434624 | 2.751e-09 | 10.00841 | 1.0825e-08
2018-02-03 08:49 | 408436 | 600.0002 | 3 | 42 | 4.37606 | 3.259916 | 2.543296 | 2.751e-09 | 10.48179 | 1.0825e-08
2018-02-03 08:51 | 408556 | 720.001 | 3 | 42 | 4.40039 | 2.964155 | 2.649774 | 2.751e-09 | 10.94955 | 1.0825e-08
2018-02-03 08:53 | 408676 | 840.0002 | 3 | 42 | 4.400393 | 2.451656 | 2.739664 | 2.751e-09 | 11.3451 | 1.0825e-08
2018-02-03 08:55 | 408796 | 960.0003 | 3 | 42 | 4.400373 | 2.043255 | 2.814334 | 2.751e-09 | 11.67367 | 1.0825e-08
2018-02-03 08:57 | 408916 | 1080.0011 | 3 | 42 | 4.400364 | 1.714106 | 2.876773 | 2.751e-09 | 11.94843 | 1.0825e-08
2018-02-03 08:59 | 409036 | 1200.0003 | 3 | 42 | 4.400366 | 1.44894 | 2.929339 | 2.751e-09 | 12.17974 | 1.0825e-08
2018-02-03 09:01 | 409156 | 1320.0003 | 3 | 42 | 4.400369 | 1.232813 | 2.973915 | 2.751e-09 | 12.37589 | 1.0825e-08
2018-02-03 09:03 | 409276 | 1440.0003 | 3 | 42 | 4.400373 | 1.057587 | 3.011982 | 2.751e-09 | 12.5434 | 1.0825e-08
2018-02-03 09:05 | 409396 | 1560.0003 | 3 | 42 | 4.400356 | 0.9125862 | 3.04472 | 2.751e-09 | 12.68746 | 1.0825e-08
2018-02-03 09:07 | 409516 | 1680.0003 | 3 | 42 | 4.400373 | 0.7931385 | 3.073073 | 2.751e-09 | 12.81222 | 1.0825e-08
2018-02-03 09:09 | 409636 | 1800.0003 | 3 | 42 | 4.400368 | 0.6932907 | 3.097783 | 2.751e-09 | 12.92096 | 1.0825e-08
2018-02-03 09:11 | 409756 | 1920.0003 | 3 | 42 | 4.400335 | 0.6090145 | 3.119442 | 2.751e-09 | 13.01626 | 1.0825e-08
2018-02-03 09:13 | 409876 | 2040.0012 | 3 | 42 | 4.400358 | 0.5383244 | 3.138531 | 2.751e-09 | 13.10026 | 1.0825e-08
2018-02-03 09:15 | 409996 | 2160.0003 | 3 | 42 | 4.400353 | 0.4749718 | 3.155406 | 2.751e-09 | 13.17452 | 1.0825e-08
2018-02-03 09:17 | 410116 | 2280.0003 | 3 | 42 | 4.400337 | 0.4198093 | 3.170263 | 2.751e-09 | 13.23989 | 1.0825e-08
2018-02-03 09:19 | 410236 | 2400.002 | 3 | 42 | 4.40035 | 0.3750038 | 3.183484 | 2.751e-09 | 13.29807 | 1.0825e-08
2018-02-03 09:21 | 410356 | 2520.0028 | 3 | 42 | 4.400349 | 0.3358459 | 3.195301 | 2.751e-09 | 13.35007 | 1.0825e-08
2018-02-03 09:23 | 410476 | 2640.0003 | 3 | 42 | 4.400313 | 0.300396 | 3.205893 | 2.751e-09 | 13.39668 | 1.0825e-08
2018-02-03 09:25 | 410596 | 2760.0003 | 3 | 42 | 4.400291 | 0.2700195 | 3.215401 | 2.751e-09 | 13.43851 | 1.0825e-08
2018-02-03 09:27 | 410716 | 2880.0003 | 3 | 42 | 4.400306 | 0.2431278 | 3.223954 | 2.751e-09 | 13.47615 | 1.0825e-08
2018-02-03 09:29 | 410836 | 3000.0003 | 3 | 42 | 4.400311 | 0.2192268 | 3.231658 | 2.751e-09 | 13.51005 | 1.0825e-08
2018-02-03 09:31 | 410956 | 3120.0003 | 3 | 42 | 4.400304 | 0.1971722 | 3.238599 | 2.751e-09 | 13.54059 | 1.0825e-08
2018-02-03 09:33 | 411076 | 3240.0003 | 3 | 42 | 4.400342 | 0.1787071 | 3.244853 | 2.751e-09 | 13.56811 | 1.0825e-08
2018-02-03 09:35 | 411196 | 3360.0003 | 3 | 42 | 4.400311 | 0.1609917 | 3.250502 | 2.751e-09 | 13.59297 | 1.0825e-08
2018-02-03 09:37 | 411316 | 3480.0011 | 3 | 42 | 4.400274 | 0.1444473 | 3.255595 | 2.751e-09 | 13.61538 | 1.0825e-08
2018-02-03 09:39 | 411436 | 3600.0003 | 3 | 42 | 4.400302 | 0.1311588 | 3.2602 | 2.751e-09 | 13.63565 | 1.0825e-08
2018-02-03 09:41 | 411556 | 3720.0011 | 3 | 42 | 4.400266 | 0.117878 | 3.264357 | 2.751e-09 | 13.65394 | 1.0825e-08
2018-02-03 09:43 | 411676 | 3840.0011 | 3 | 42 | 4.400315 | 0.1074276 | 3.26812 | 2.751e-09 | 13.6705 | 1.0825e-08
2018-02-03 09:45 | 411796 | 3960.002 | 3 | 42 | 4.400315 | 0.09759331 | 3.271521 | 2.751e-09 | 13.68546 | 1.0825e-08
2018-02-03 09:47 | 411916 | 4080.0004 | 3 | 42 | 4.400284 | 0.0872097 | 3.274596 | 2.751e-09 | 13.69899 | 1.0825e-08
2018-02-03 09:48 | 412001.2 | 4165.2752 | 3 | 42 | 4.400287 | 0.0814991 | 3.276603 | 2.751e-09 | 13.70783 | 1.0825e-08
2018-02-03 09:50 | 412121.3 | 120.0001 | 4 | 42 | 4.394589 | 0 | 3.276603 | 2.751e-09 | 13.70783 | 1.0825e-08
2018-02-03 09:52 | 412241.3 | 240 | 4 | 42 | 4.39395 | 0 | 3.276603 | 2.751e-09 | 13.70783 | 1.0825e-08
2018-02-03 09:53 | 412301.3 | 300.0014 | 4 | 42 | 4.393712 | 0 | 3.276603 | 2.751e-09 | 13.70783 | 1.0825e-08
2018-02-03 09:55 | 412421.4 | 120.001 | 5 | 42 | 4.167419 | -3.260084 | 3.276603 | 0.1086644 | 13.70783 | 0.4558859
2018-02-03 09:57 | 412541.4 | 240.0003 | 5 | 42 | 4.127917 | -3.260103 | 3.276603 | 0.2173278 | 13.70783 | 0.9065742
2018-02-03 09:59 | 412661.4 | 360.0011 | 5 | 42 | 4.088009 | -3.26011 | 3.276603 | 0.3259948 | 13.70783 | 1.352983
2018-02-03 10:01 | 412781.4 | 480.0011 | 5 | 42 | 4.047334 | -3.260126 | 3.276603 | 0.4346527 | 13.70783 | 1.794971
2018-02-03 10:03 | 412901.4 | 600.001 | 5 | 42 | 4.006728 | -3.260116 | 3.276603 | 0.5433111 | 13.70783 | 2.232537
2018-02-03 10:05 | 413021.4 | 720.0011 | 5 | 42 | 3.966866 | -3.260107 | 3.276603 | 0.6519963 | 13.70783 | 2.665835
2018-02-03 10:07 | 413141.4 | 840.001 | 5 | 42 | 3.928252 | -3.260151 | 3.276603 | 0.7606493 | 13.70783 | 3.094736
2018-02-03 10:09 | 413261.4 | 960.001 | 5 | 42 | 3.891115 | -3.260164 | 3.276603 | 0.8693063 | 13.70783 | 3.519538
2018-02-03 10:11 | 413381.4 | 1080.001 | 5 | 42 | 3.855488 | -3.260139 | 3.276603 | 0.9779838 | 13.70783 | 3.940464
2018-02-03 10:13 | 413501.4 | 1200.001 | 5 | 42 | 3.821573 | -3.260147 | 3.276603 | 1.086647 | 13.70783 | 4.357556
2018-02-03 10:15 | 413621.4 | 1320.0003 | 5 | 42 | 3.789437 | -3.260095 | 3.276603 | 1.195321 | 13.70783 | 4.771098
2018-02-03 10:17 | 413741.4 | 1440.0011 | 5 | 42 | 3.759298 | -3.260093 | 3.276603 | 1.303981 | 13.70783 | 5.181204
2018-02-03 10:19 | 413861.4 | 1560.001 | 5 | 42 | 3.729852 | -3.260128 | 3.276603 | 1.412663 | 13.70783 | 5.58817
2018-02-03 10:21 | 413981.4 | 1680.0011 | 5 | 42 | 3.703523 | -3.260151 | 3.276603 | 1.521306 | 13.70783 | 5.991941
2018-02-03 10:23 | 414101.4 | 1800.0019 | 5 | 42 | 3.679151 | -3.260097 | 3.276603 | 1.629994 | 13.70783 | 6.39313
2018-02-03 10:25 | 414221.4 | 1920.001 | 5 | 42 | 3.656576 | -3.260118 | 3.276603 | 1.738649 | 13.70783 | 6.791644
2018-02-03 10:27 | 414341.4 | 2040.001 | 5 | 42 | 3.635862 | -3.26013 | 3.276603 | 1.847322 | 13.70783 | 7.187873
2018-02-03 10:29 | 414461.4 | 2160.0019 | 5 | 42 | 3.617028 | -3.260089 | 3.276603 | 1.955995 | 13.70783 | 7.581955
2018-02-03 10:31 | 414581.4 | 2280.001 | 5 | 42 | 3.599954 | -3.260122 | 3.276603 | 2.064658 | 13.70783 | 7.974049
2018-02-03 10:33 | 414701.4 | 2400.0011 | 5 | 42 | 3.584373 | -3.260112 | 3.276603 | 2.173323 | 13.70783 | 8.364378
2018-02-03 10:35 | 414821.4 | 2520.001 | 5 | 42 | 3.569826 | -3.260128 | 3.276603 | 2.281982 | 13.70783 | 8.753056
2018-02-03 10:37 | 414941.4 | 2640.0011 | 5 | 42 | 3.55585 | -3.260084 | 3.276603 | 2.39064 | 13.70783 | 9.140182
2018-02-03 10:39 | 415061.4 | 2760.001 | 5 | 42 | 3.541967 | -3.260082 | 3.276603 | 2.499329 | 13.70783 | 9.525912
2018-02-03 10:41 | 415181.4 | 2880.001 | 5 | 42 | 3.527155 | -3.260089 | 3.276603 | 2.607982 | 13.70783 | 9.909967
2018-02-03 10:43 | 415301.4 | 3000.0011 | 5 | 42 | 3.509716 | -3.26013 | 3.276603 | 2.716652 | 13.70783 | 10.29235
2018-02-03 10:45 | 415421.4 | 3120.0011 | 5 | 42 | 3.485804 | -3.260135 | 3.276603 | 2.825305 | 13.70783 | 10.67247
2018-02-03 10:47 | 415541.4 | 3240.0011 | 5 | 42 | 3.452719 | -3.260105 | 3.276603 | 2.933981 | 13.70783 | 11.04959
2018-02-03 10:49 | 415661.4 | 3360.0011 | 5 | 42 | 3.406487 | -3.260116 | 3.276603 | 3.042655 | 13.70783 | 11.42247
2018-02-03 10:51 | 415781.4 | 3480.001 | 5 | 42 | 3.325528 | -3.260107 | 3.276603 | 3.151317 | 13.70783 | 11.78874
2018-02-03 10:53 | 415901.4 | 3600.001 | 5 | 42 | 3.087633 | -3.260105 | 3.276603 | 3.259995 | 13.70783 | 12.1403
2018-02-03 10:53 | 415918.3 | 3616.9416 | 5 | 42 | 2.999988 | -3.26011 | 3.276603 | 3.27532 | 13.70783 | 12.187
2018-02-03 10:55 | 416038.4 | 120.0001 | 6 | 42 | 3.281703 | 0 | 3.276603 | 3.27532 | 13.70783 | 12.187
2018-02-03 10:57 | 416158.4 | 240.0001 | 6 | 42 | 3.292473 | 0 | 3.276603 | 3.27532 | 13.70783 | 12.187
2018-02-03 10:58 | 416218.4 | 300.0022 | 6 | 42 | 3.296043 | 0 | 3.276603 | 3.27532 | 13.70783 | 12.187
2018-02-03 10:58 | 416218.4 | 0.0024 | 7 | 43 | 3.296139 | 0 | 0 | 0 | 0 | 0
2018-02-03 11:00 | 416338.4 | 120.0011 | 2 | 43 | 3.928446 | 4.89015 | 0.1623105 | 0 | 0.6164456 | 0
2018-02-03 11:02 | 416458.4 | 240.0011 | 2 | 43 | 3.97902 | 4.890162 | 0.3252811 | 0 | 1.261318 | 0
2018-02-03 11:04 | 416578.4 | 360.0019 | 2 | 43 | 4.01494 | 4.890158 | 0.4882923 | 0 | 1.913004 | 0
2018-02-03 11:06 | 416698.4 | 480.0003 | 2 | 43 | 4.04416 | 4.889858 | 0.6513081 | 0 | 2.569928 | 0
2018-02-03 11:08 | 416818.4 | 600.0003 | 2 | 43 | 4.069853 | 4.890144 | 0.8142802 | 0 | 3.23116 | 0
2018-02-03 11:10 | 416938.4 | 720.0003 | 2 | 43 | 4.092496 | 4.89015 | 0.9773026 | 0 | 3.896503 | 0
2018-02-03 11:12 | 417058.4 | 840.0011 | 2 | 43 | 4.115759 | 4.890186 | 1.140305 | 0 | 4.565455 | 0
2018-02-03 11:14 | 417178.4 | 960.0002 | 2 | 43 | 4.141332 | 4.889845 | 1.303289 | 0 | 5.238315 | 0
2018-02-03 11:16 | 417298.4 | 1080.0002 | 2 | 43 | 4.169474 | 4.890133 | 1.466286 | 0 | 5.915589 | 0
2018-02-03 11:18 | 417418.4 | 1200.0002 | 2 | 43 | 4.200415 | 4.859753 | 1.629255 | 0 | 6.597635 | 0
2018-02-03 11:20 | 417538.4 | 1320.001 | 2 | 43 | 4.200411 | 4.2276 | 1.780322 | 0 | 7.232178 | 0
2018-02-03 11:22 | 417658.4 | 1440.001 | 2 | 43 | 4.200389 | 3.661606 | 1.911659 | 0 | 7.783846 | 0
2018-02-03 11:24 | 417750.6 | 1532.1864 | 2 | 43 | 4.200401 | 3.259993 | 2.00023 | 0 | 8.155879 | 0
2018-02-03 11:26 | 417870.6 | 120.001 | 3 | 43 | 4.228936 | 3.259905 | 2.108439 | 0 | 8.611823 | 0
2018-02-03 11:28 | 417990.6 | 240.0002 | 3 | 43 | 4.262476 | 3.259909 | 2.217095 | 0 | 9.073123 | 0
2018-02-03 11:30 | 418110.6 | 360.0002 | 3 | 43 | 4.29841 | 3.259922 | 2.32577 | 0 | 9.538277 | 0
2018-02-03 11:32 | 418230.6 | 480.001 | 3 | 43 | 4.33644 | 3.259945 | 2.43442 | 0 | 10.00735 | 0
2018-02-03 11:34 | 418350.6 | 600.0011 | 3 | 43 | 4.376187 | 3.259918 | 2.543078 | 0 | 10.48069 | 0
2018-02-03 11:36 | 418470.6 | 720.0003 | 3 | 43 | 4.400389 | 2.962484 | 2.649544 | 0 | 10.9484 | 0
2018-02-03 11:38 | 418590.6 | 840.001 | 3 | 43 | 4.400397 | 2.449347 | 2.73937 | 0 | 11.34367 | 0
2018-02-03 11:40 | 418710.6 | 960.001 | 3 | 43 | 4.400382 | 2.041752 | 2.813983 | 0 | 11.67199 | 0
2018-02-03 11:42 | 418830.6 | 1080.001 | 3 | 43 | 4.400383 | 1.712654 | 2.876348 | 0 | 11.94642 | 0
2018-02-03 11:44 | 418950.6 | 1200.001 | 3 | 43 | 4.400383 | 1.447039 | 2.928849 | 0 | 12.17745 | 0
2018-02-03 11:46 | 419070.6 | 1320.0013 | 3 | 43 | 4.400368 | 1.230968 | 2.973371 | 0 | 12.37336 | 0
2018-02-03 11:48 | 419190.6 | 1440.001 | 3 | 43 | 4.400364 | 1.055466 | 3.011379 | 0 | 12.54061 | 0
2018-02-03 11:50 | 419310.6 | 1560.001 | 3 | 43 | 4.400341 | 0.910347 | 3.044071 | 0 | 12.68446 | 0
2018-02-03 11:52 | 419430.6 | 1680.0002 | 3 | 43 | 4.400344 | 0.7907982 | 3.072371 | 0 | 12.80899 | 0
2018-02-03 11:54 | 419550.6 | 1800.001 | 3 | 43 | 4.40035 | 0.6914692 | 3.097029 | 0 | 12.9175 | 0
2018-02-03 11:56 | 419670.6 | 1920.001 | 3 | 43 | 4.40037 | 0.6080132 | 3.118637 | 0 | 13.01258 | 0
2018-02-03 11:58 | 419790.6 | 2040.001 | 3 | 43 | 4.400325 | 0.5361423 | 3.137666 | 0 | 13.09631 | 0
2018-02-03 12:00 | 419910.6 | 2160.0007 | 3 | 43 | 4.400333 | 0.4752159 | 3.154503 | 0 | 13.17041 | 0
2018-02-03 12:02 | 420030.6 | 2280.0003 | 3 | 43 | 4.400351 | 0.4229393 | 3.169452 | 0 | 13.23618 | 0
2018-02-03 12:04 | 420150.6 | 2400.001 | 3 | 43 | 4.400322 | 0.3769588 | 3.182766 | 0 | 13.29477 | 0
2018-02-03 12:06 | 420270.6 | 2520.001 | 3 | 43 | 4.40032 | 0.3370609 | 3.194652 | 0 | 13.34707 | 0
2018-02-03 12:08 | 420390.6 | 2640.0013 | 3 | 43 | 4.400318 | 0.3020573 | 3.205292 | 0 | 13.39389 | 0
2018-02-03 12:10 | 420510.6 | 2760.001 | 3 | 43 | 4.40031 | 0.2711468 | 3.214829 | 0 | 13.43586 | 0
2018-02-03 12:12 | 420630.6 | 2880.001 | 3 | 43 | 4.400337 | 0.2436218 | 3.223394 | 0 | 13.47355 | 0
2018-02-03 12:14 | 420750.6 | 3000.001 | 3 | 43 | 4.400327 | 0.2192287 | 3.231096 | 0 | 13.50744 | 0
2018-02-03 12:16 | 420870.6 | 3120.001 | 3 | 43 | 4.400331 | 0.1977901 | 3.238027 | 0 | 13.53794 | 0
2018-02-03 12:18 | 420990.6 | 3240.0002 | 3 | 43 | 4.400302 | 0.177454 | 3.244271 | 0 | 13.56541 | 0
2018-02-03 12:20 | 421110.6 | 3360.0003 | 3 | 43 | 4.400309 | 0.1602039 | 3.249892 | 0 | 13.59015 | 0
2018-02-03 12:22 | 421230.6 | 3480.0002 | 3 | 43 | 4.400321 | 0.1447239 | 3.254963 | 0 | 13.61246 | 0
2018-02-03 12:24 | 421350.6 | 3600.001 | 3 | 43 | 4.400326 | 0.130724 | 3.259538 | 0 | 13.63259 | 0
2018-02-03 12:26 | 421470.6 | 3720.001 | 3 | 43 | 4.400293 | 0.1178532 | 3.263671875 | 0 | 13.65078 | 0
2018-02-03 12:28 | 421590.6 | 3840.0004 | 3 | 43 | 4.400309 | 0.1066761 | 3.267411 | 0 | 13.66723 | 0
2018-02-03 12:30 | 421710.6 | 3960.0004 | 3 | 43 | 4.400276 | 0.09565353 | 3.270786 | 0 | 13.68208 | 0
2018-02-03 12:32 | 421830.6 | 4080.0019 | 3 | 43 | 4.400255 | 0.08608055 | 3.273833 | 0 | 13.69549 | 0
2018-02-03 12:33 | 421911.2 | 4160.6025 | 3 | 43 | 4.400311 | 0.08149719 | 3.275718 | 0 | 13.70379 | 0
2018-02-03 12:35 | 422031.3 | 120 | 4 | 43 | 4.394632 | 0 | 3.275718 | 0 | 13.70379 | 0
2018-02-03 12:37 | 422151.3 | 240 | 4 | 43 | 4.393981 | 0 | 3.275718 | 0 | 13.70379 | 0
2018-02-03 12:38 | 422211.3 | 300.003 | 4 | 43 | 4.393744 | 0 | 3.275718 | 0 | 13.70379 | 0
2018-02-03 12:40 | 422331.4 | 120.0002 | 5 | 43 | 4.167841 | -3.260097 | 3.275718 | 0.1086477 | 13.70379 | 0.455855
2018-02-03 12:42 | 422451.4 | 240.0002 | 5 | 43 | 4.128348 | -3.260122 | 3.275718 | 0.2173261 | 13.70379 | 0.9066535
2018-02-03 12:44 | 422571.4 | 360.0001 | 5 | 43 | 4.088466 | -3.260124 | 3.275718 | 0.325976 | 13.70379 | 1.353042
2018-02-03 12:46 | 422691.4 | 480.0002 | 5 | 43 | 4.047812 | -3.260097 | 3.275718 | 0.4346561 | 13.70379 | 1.79517
2018-02-03 12:48 | 422811.4 | 600.0002 | 5 | 43 | 4.007177 | -3.260151 | 3.275718 | 0.5433086 | 13.70379 | 2.232764
2018-02-03 12:50 | 422931.4 | 720.0018 | 5 | 43 | 3.967373 | -3.260126 | 3.275718 | 0.6519901 | 13.70379 | 2.666096
2018-02-03 12:52 | 423051.4 | 840.0002 | 5 | 43 | 3.928736 | -3.260114 | 3.275718 | 0.7606326 | 13.70379 | 3.095009
2018-02-03 12:54 | 423171.4 | 960.0002 | 5 | 43 | 3.891572 | -3.260122 | 3.275718 | 0.8693097 | 13.70379 | 3.519941
2018-02-03 12:56 | 423291.4 | 1080.0003 | 5 | 43 | 3.855941 | -3.260156 | 3.275718 | 0.9779859 | 13.70379 | 3.94091
2018-02-03 12:58 | 423411.4 | 1200.0002 | 5 | 43 | 3.822006 | -3.260089 | 3.275718 | 1.086632 | 13.70379 | 4.357983
2018-02-03 13:00 | 423531.4 | 1320.0003 | 5 | 43 | 3.78987 | -3.260074 | 3.275718 | 1.195309 | 13.70379 | 4.771585
2018-02-03 13:02 | 423651.4 | 1440.0011 | 5 | 43 | 3.759693 | -3.260093 | 3.275718 | 1.303978 | 13.70379 | 5.18177
2018-02-03 13:04 | 423771.4 | 1560.0002 | 5 | 43 | 3.731473 | -3.260101 | 3.275718 | 1.412638 | 13.70379 | 5.588746
2018-02-03 13:06 | 423891.4 | 1680.0003 | 5 | 43 | 3.705174 | -3.260103 | 3.275718 | 1.5213 | 13.70379 | 5.992768
2018-02-03 13:08 | 424011.4 | 1800.0005 | 5 | 43 | 3.680696 | -3.260151 | 3.275718 | 1.629961 | 13.70379 | 6.394032
2018-02-03 13:10 | 424131.4 | 1920.0002 | 5 | 43 | 3.658031 | -3.260095 | 3.275718 | 1.738623 | 13.70379 | 6.792733
2018-02-03 13:12 | 424251.4 | 2040.0006 | 5 | 43 | 3.63723 | -3.260101 | 3.275718 | 1.847288 | 13.70379 | 7.189084
2018-02-03 13:14 | 424371.4 | 2160.001 | 5 | 43 | 3.618284 | -3.260097 | 3.275718 | 1.955944 | 13.70379 | 7.583247
2018-02-03 13:16 | 424491.4 | 2280.001 | 5 | 43 | 3.601076 | -3.260093 | 3.275718 | 2.064618 | 13.70379 | 7.97551
2018-02-03 13:18 | 424611.4 | 2400.001 | 5 | 43 | 3.585375 | -3.26008 | 3.275718 | 2.17328 | 13.70379 | 8.365944
2018-02-03 13:20 | 424731.4 | 2520.0011 | 5 | 43 | 3.570696 | -3.26012 | 3.275718 | 2.281952 | 13.70379 | 8.754768
2018-02-03 13:22 | 424851.4 | 2640.0002 | 5 | 43 | 3.55659 | -3.260097 | 3.275718 | 2.390616 | 13.70379 | 9.142006
2018-02-03 13:24 | 424971.4 | 2760.0002 | 5 | 43 | 3.542564 | -3.260133 | 3.275718 | 2.49928 | 13.70379 | 9.527719
2018-02-03 13:26 | 425091.4 | 2880.001 | 5 | 43 | 3.527632 | -3.260139 | 3.275718 | 2.60795 | 13.70379 | 9.911895
2018-02-03 13:28 | 425211.4 | 3000.0002 | 5 | 43 | 3.510077 | -3.260101 | 3.275718 | 2.716616 | 13.70379 | 10.29431
2018-02-03 13:30 | 425331.4 | 3120.001 | 5 | 43 | 3.485949 | -3.260135 | 3.275718 | 2.825273 | 13.70379 | 10.67447
2018-02-03 13:32 | 425451.4 | 3240.001 | 5 | 43 | 3.452744 | -3.260112 | 3.275718 | 2.933929 | 13.70379 | 11.05152
2018-02-03 13:34 | 425571.4 | 3360.0006 | 5 | 43 | 3.406423 | -3.260137 | 3.275718 | 3.042606 | 13.70379 | 11.42442
2018-02-03 13:36 | 425691.4 | 3480.0003 | 5 | 43 | 3.325188 | -3.260082 | 3.275718 | 3.151273 | 13.70379 | 11.79068
2018-02-03 13:38 | 425811.4 | 3600.0011 | 5 | 43 | 3.085234 | -3.260118 | 3.275718 | 3.25994 | 13.70379 | 12.14211
2018-02-03 13:38 | 425827.7 | 3616.3192 | 5 | 43 | 2.999981 | -3.260065 | 3.275718 | 3.274705 | 13.70379 | 12.18708
2018-02-03 13:40 | 425947.7 | 120.0009 | 6 | 43 | 3.280478 | 0 | 3.275718 | 3.274705 | 13.70379 | 12.18708
2018-02-03 13:42 | 426067.7 | 240.0009 | 6 | 43 | 3.291219 | 0 | 3.275718 | 3.274705 | 13.70379 | 12.18708
2018-02-03 13:43 | 426127.7 | 300.0039 | 6 | 43 | 3.294802 | 0 | 3.275718 | 3.274705 | 13.70379 | 12.18708
2018-02-03 13:43 | 426127.8 | 0.0023 | 7 | 44 | 3.29482 | 0 | 0 | 0 | 0 | 0
2018-02-03 13:45 | 426247.8 | 120.0002 | 2 | 44 | 3.927991 | 4.890163 | 0.1623187 | 0 | 0.6163495 | 0
2018-02-03 13:47 | 426367.8 | 240.001 | 2 | 44 | 3.978722 | 4.890123 | 0.3253155 | 0 | 1.261272 | 0
2018-02-03 13:49 | 426487.8 | 360.0011 | 2 | 44 | 4.014641 | 4.890148 | 0.4883127 | 0 | 1.912853 | 0
2018-02-03 13:51 | 426607.8 | 480.0002 | 2 | 44 | 4.043941 | 4.890121 | 0.6513062 | 0 | 2.569644 | 0
2018-02-03 13:53 | 426727.8 | 600.001 | 2 | 44 | 4.06969 | 4.890125 | 0.8143014 | 0 | 3.230937 | 0
2018-02-03 13:55 | 426847.8 | 720.001 | 2 | 44 | 4.09236 | 4.890137 | 0.9773023 | 0 | 3.896168 | 0
2018-02-03 13:57 | 426967.8 | 840.001 | 2 | 44 | 4.115746 | 4.890165 | 1.140298 | 0 | 4.565082 | 0
2018-02-03 13:59 | 427087.8 | 960.001 | 2 | 44 | 4.141386 | 4.890148 | 1.303276 | 0 | 5.237916 | 0
2018-02-03 14:01 | 427207.8 | 1080.001 | 2 | 44 | 4.169644 | 4.890203 | 1.466294 | 0 | 5.915292 | 0
2018-02-03 14:03 | 427327.8 | 1200.0002 | 2 | 44 | 4.200417 | 4.852743 | 1.629238 | 0 | 6.597273 | 0
2018-02-03 14:05 | 427447.8 | 1320.001 | 2 | 44 | 4.200408 | 4.22138 | 1.780087 | 0 | 7.2309 | 0
2018-02-03 14:07 | 427567.8 | 1440.001 | 2 | 44 | 4.200417 | 3.656031 | 1.911245 | 0 | 7.781816 | 0
2018-02-03 14:09 | 427658.7 | 1530.8768 | 2 | 44 | 4.200403 | 3.25997 | 1.998457 | 0 | 8.148141 | 0
2018-02-03 14:11 | 427778.7 | 120.0011 | 3 | 44 | 4.228951 | 3.259941 | 2.106705 | 0 | 8.604247 | 0
2018-02-03 14:13 | 427898.7 | 240.0011 | 3 | 44 | 4.262522 | 3.259954 | 2.215359 | 0 | 9.065542 | 0
2018-02-03 14:15 | 428018.7 | 360.0003 | 3 | 44 | 4.298434 | 3.259949 | 2.324017 | 0 | 9.530628 | 0
2018-02-03 14:17 | 428138.7 | 480.0013 | 3 | 44 | 4.336494 | 3.259916 | 2.432678 | 0 | 9.999748 | 0
2018-02-03 14:19 | 428258.7 | 600.0011 | 3 | 44 | 4.376277 | 3.259937 | 2.541347 | 0 | 10.47314 | 0
2018-02-03 14:21 | 428378.7 | 720.0003 | 3 | 44 | 4.400408 | 2.961411 | 2.647777 | 0 | 10.9407 | 0
2018-02-03 14:23 | 428498.7 | 840.0019 | 3 | 44 | 4.400388 | 2.448496 | 2.737577 | 0 | 11.33585 | 0
2018-02-03 14:25 | 428618.7 | 960.0011 | 3 | 44 | 4.400378 | 2.040993 | 2.812158 | 0 | 11.66404 | 0
2018-02-03 14:27 | 428738.7 | 1080.0003 | 3 | 44 | 4.400392 | 1.712564 | 2.874513 | 0 | 11.93842 | 0
2018-02-03 14:29 | 428858.7 | 1200.0011 | 3 | 44 | 4.400359 | 1.446423 | 2.927001 | 0 | 12.16939 | 0
2018-02-03 14:31 | 428978.7 | 1320.0003 | 3 | 44 | 4.400331 | 1.230534 | 2.971502 | 0 | 12.36521 | 0
2018-02-03 14:33 | 429098.7 | 1440.0003 | 3 | 44 | 4.40035 | 1.0548 | 3.009515 | 0 | 12.53249 | 0
2018-02-03 14:35 | 429218.7 | 1560.0005 | 3 | 44 | 4.40038 | 0.9113388 | 3.042208 | 0 | 12.67635 | 0
2018-02-03 14:37 | 429338.7 | 1680.0011 | 3 | 44 | 4.400359 | 0.7911816 | 3.070517 | 0 | 12.80091 | 0
2018-02-03 14:39 | 429458.7 | 1800.0003 | 3 | 44 | 4.40035 | 0.6920662 | 3.095179 | 0 | 12.90944 | 0
2018-02-03 14:41 | 429578.7 | 1920.0003 | 3 | 44 | 4.400338 | 0.6080132 | 3.116804 | 0 | 13.00459 | 0
2018-02-03 14:43 | 429698.7 | 2040.0003 | 3 | 44 | 4.400327 | 0.5366821 | 3.135856 | 0 | 13.08843 | 0
2018-02-03 14:45 | 429818.7 | 2160.0003 | 3 | 44 | 4.400337 | 0.4759464 | 3.152714 | 0 | 13.16261 | 0
2018-02-03 14:47 | 429938.7 | 2280.002 | 3 | 44 | 4.400316 | 0.4233627 | 3.167688 | 0 | 13.2285 | 0
2018-02-03 14:49 | 430058.7 | 2400.0013 | 3 | 44 | 4.400308 | 0.3776131 | 3.181023 | 0 | 13.28718 | 0
2018-02-03 14:51 | 430178.7 | 2520.0011 | 3 | 44 | 4.400341 | 0.3381977 | 3.192937 | 0 | 13.3396 | 0
2018-02-03 14:53 | 430298.7 | 2640.0003 | 3 | 44 | 4.400317 | 0.3024197 | 3.203602 | 0 | 13.38653 | 0
2018-02-03 14:55 | 430418.7 | 2760.0003 | 3 | 44 | 4.400315 | 0.2718353 | 3.213166 | 0 | 13.42862 | 0
2018-02-03 14:57 | 430538.7 | 2880.0003 | 3 | 44 | 4.400338 | 0.2446232 | 3.221758 | 0 | 13.46643 | 0
2018-02-03 14:59 | 430658.7 | 3000.0003 | 3 | 44 | 4.40031 | 0.2199726 | 3.229483 | 0 | 13.50042 | 0
2018-02-03 15:01 | 430778.7 | 3120.0003 | 3 | 44 | 4.400324 | 0.1978226 | 3.236441 | 0 | 13.53104 | 0
2018-02-03 15:03 | 430898.7 | 3240.0003 | 3 | 44 | 4.40029 | 0.1782646 | 3.242706 | 0 | 13.5586 | 0
2018-02-03 15:05 | 431018.7 | 3360.0003 | 3 | 44 | 4.4003 | 0.1606293 | 3.248351 | 0 | 13.58345 | 0
2018-02-03 15:07 | 431138.7 | 3480.0003 | 3 | 44 | 4.400296 | 0.1448002 | 3.253445 | 0 | 13.60586 | 0
2018-02-03 15:09 | 431258.7 | 3600.0019 | 3 | 44 | 4.400307 | 0.1311378 | 3.258036 | 0 | 13.62606 | 0
2018-02-03 15:11 | 431378.7 | 3720.0011 | 3 | 44 | 4.400293 | 0.1182404 | 3.26219 | 0 | 13.64434 | 0
2018-02-03 15:13 | 431498.7 | 3840.0011 | 3 | 44 | 4.400262 | 0.1063366 | 3.265934 | 0 | 13.66082 | 0
2018-02-03 15:15 | 431618.7 | 3960.0011 | 3 | 44 | 4.400294 | 0.09678841 | 3.269326 | 0 | 13.67574 | 0
2018-02-03 15:17 | 431738.7 | 4080.0011 | 3 | 44 | 4.400309 | 0.08792114 | 3.272393 | 0 | 13.68924 | 0
2018-02-03 15:18 | 431824.7 | 4165.9921 | 3 | 44 | 4.40029 | 0.08149529 | 3.274414 | 0 | 13.69813 | 0
2018-02-03 15:20 | 431944.8 | 120.0008 | 4 | 44 | 4.394604 | 0 | 3.274414 | 0 | 13.69813 | 0
2018-02-03 15:22 | 432064.8 | 240.0008 | 4 | 44 | 4.393965 | 0 | 3.274414 | 0 | 13.69813 | 0
2018-02-03 15:23 | 432124.8 | 300.0014 | 4 | 44 | 4.393723 | 0 | 3.274414 | 0 | 13.69813 | 0
2018-02-03 15:25 | 432244.8 | 120.0019 | 5 | 44 | 4.167014 | -3.260118 | 3.274414 | 0.1086597 | 13.69813 | 0.4558199
2018-02-03 15:27 | 432364.8 | 240.0003 | 5 | 44 | 4.127532 | -3.260103 | 3.274414 | 0.2173106 | 13.69813 | 0.9064146
2018-02-03 15:29 | 432484.8 | 360.0003 | 5 | 44 | 4.087659 | -3.260089 | 3.274414 | 0.3259818 | 13.69813 | 1.352803
2018-02-03 15:31 | 432604.8 | 480.0003 | 5 | 44 | 4.047025 | -3.260078 | 3.274414 | 0.4346544 | 13.69813 | 1.794815
2018-02-03 15:33 | 432724.8 | 600.0027 | 5 | 44 | 4.006412 | -3.260099 | 3.274414 | 0.5433227 | 13.69813 | 2.232388
2018-02-03 15:35 | 432844.8 | 720.0011 | 5 | 44 | 3.966558 | -3.260147 | 3.274414 | 0.6519863 | 13.69813 | 2.665563
2018-02-03 15:37 | 432964.8 | 840.0011 | 5 | 44 | 3.92794 | -3.26012 | 3.274414 | 0.7606485 | 13.69813 | 3.094468
2018-02-03 15:39 | 433084.8 | 960.0003 | 5 | 44 | 3.890725 | -3.26011 | 3.274414 | 0.8693164 | 13.69813 | 3.519274
2018-02-03 15:41 | 433204.8 | 1080.0003 | 5 | 44 | 3.85512 | -3.260084 | 3.274414 | 0.9779741 | 13.69813 | 3.940083
2018-02-03 15:43 | 433324.8 | 1200.0003 | 5 | 44 | 3.82123 | -3.260116 | 3.274414 | 1.086624 | 13.69813 | 4.357086
2018-02-03 15:45 | 433444.8 | 1320.0003 | 5 | 44 | 3.789125 | -3.260118 | 3.274414 | 1.195319 | 13.69813 | 4.770671
2018-02-03 15:47 | 433564.8 | 1440.0002 | 5 | 44 | 3.758951 | -3.260122 | 3.274414 | 1.303973 | 13.69813 | 5.180718
2018-02-03 15:49 | 433684.8 | 1560.0011 | 5 | 44 | 3.730727 | -3.260095 | 3.274414 | 1.412634 | 13.69813 | 5.58762
2018-02-03 15:51 | 433804.8 | 1680.0002 | 5 | 44 | 3.70444 | -3.260149 | 3.274414 | 1.521312 | 13.69813 | 5.991621
2018-02-03 15:53 | 433924.8 | 1800.0003 | 5 | 44 | 3.680033 | -3.260095 | 3.274414 | 1.629987 | 13.69813 | 6.39286
2018-02-03 15:55 | 434044.8 | 1920.0003 | 5 | 44 | 3.657409 | -3.260177 | 3.274414 | 1.738649 | 13.69813 | 6.791494
2018-02-03 15:57 | 434164.8 | 2040.0002 | 5 | 44 | 3.636621 | -3.260126 | 3.274414 | 1.847297 | 13.69813 | 7.187718
2018-02-03 15:59 | 434284.8 | 2160.0011 | 5 | 44 | 3.617692 | -3.260158 | 3.274414 | 1.955981 | 13.69813 | 7.581913
2018-02-03 16:01 | 434404.8 | 2280.0002 | 5 | 44 | 3.600469 | -3.260139 | 3.274414 | 2.064638 | 13.69813 | 7.974052
2018-02-03 16:03 | 434524.8 | 2400.0019 | 5 | 44 | 3.584769 | -3.26012 | 3.274414 | 2.173316 | 13.69813 | 8.364476
2018-02-03 16:05 | 434644.8 | 2520.0002 | 5 | 44 | 3.570088 | -3.260139 | 3.274414 | 2.281977 | 13.69813 | 8.753199
2018-02-03 16:07 | 434764.8 | 2640.0002 | 5 | 44 | 3.555966 | -3.260161 | 3.274414 | 2.390635 | 13.69813 | 9.140346
2018-02-03 16:09 | 434884.8 | 2760.0002 | 5 | 44 | 3.541931 | -3.26008 | 3.274414 | 2.499324 | 13.69813 | 9.52608
2018-02-03 16:11 | 435004.8 | 2880.0002 | 5 | 44 | 3.526961 | -3.26007 | 3.274414 | 2.607989 | 13.69813 | 9.910168
2018-02-03 16:13 | 435124.8 | 3000.0002 | 5 | 44 | 3.509312 | -3.260116 | 3.274414 | 2.716648 | 13.69813 | 10.29248
2018-02-03 16:15 | 435244.8 | 3120.0002 | 5 | 44 | 3.485113 | -3.260101 | 3.274414 | 2.825312 | 13.69813 | 10.67259
2018-02-03 16:17 | 435364.8 | 3240.0011 | 5 | 44 | 3.451774 | -3.260091 | 3.274414 | 2.933985 | 13.69813 | 11.04959
2018-02-03 16:19 | 435484.8 | 3360.0003 | 5 | 44 | 3.405112 | -3.260139 | 3.274414 | 3.042639 | 13.69813 | 11.4223
2018-02-03 16:21 | 435604.8 | 3480.0002 | 5 | 44 | 3.322803 | -3.260101 | 3.274414 | 3.151304 | 13.69813 | 11.78836
2018-02-03 16:23 | 435724.8 | 3600.0003 | 5 | 44 | 3.076856 | -3.260156 | 3.274414 | 3.259963 | 13.69813 | 12.1393
2018-02-03 16:24 | 435739.3 | 3614.4529 | 5 | 44 | 2.999988 | -3.260105 | 3.274414 | 3.273076 | 13.69813 | 12.17918
2018-02-03 16:26 | 435859.3 | 120 | 6 | 44 | 3.282155 | 0 | 3.274414 | 3.273076 | 13.69813 | 12.17918
2018-02-03 16:28 | 435979.3 | 240.0011 | 6 | 44 | 3.292877 | 0 | 3.274414 | 3.273076 | 13.69813 | 12.17918
2018-02-03 16:29 | 436039.3 | 300.003 | 6 | 44 | 3.296438 | 0 | 3.274414 | 3.273076 | 13.69813 | 12.17918
2018-02-03 16:29 | 436039.4 | 0.0024 | 7 | 45 | 3.296374 | 0 | 0 | 0 | 0 | 0
2018-02-03 16:31 | 436159.4 | 120.0001 | 2 | 45 | 3.929281 | 4.889797 | 0.1622907 | 1.452e-09 | 0.6164925 | 4.788e-09
2018-02-03 16:33 | 436279.4 | 240.0001 | 2 | 45 | 3.979738 | 4.889902 | 0.3252713 | 1.452e-09 | 1.261527 | 4.788e-09
2018-02-03 16:35 | 436399.4 | 360.0001 | 2 | 45 | 4.015606 | 4.890188 | 0.4882756 | 1.452e-09 | 1.913296 | 4.788e-09
2018-02-03 16:37 | 436519.4 | 480.0001 | 2 | 45 | 4.044825 | 4.889925 | 0.6512879 | 1.452e-09 | 2.570311 | 4.788e-09
2018-02-03 16:39 | 436639.4 | 600.0001 | 2 | 45 | 4.070493 | 4.890154 | 0.814285 | 1.452e-09 | 3.23175 | 4.788e-09
2018-02-03 16:41 | 436759.4 | 720.001 | 2 | 45 | 4.093073 | 4.89016 | 0.9772828 | 1.452e-09 | 3.897093 | 4.788e-09
2018-02-03 16:43 | 436879.4 | 840.001 | 2 | 45 | 4.116361 | 4.890118 | 1.140288 | 1.452e-09 | 4.566158 | 4.788e-09
2018-02-03 16:45 | 436999.4 | 960.0002 | 2 | 45 | 4.141966 | 4.890123 | 1.303277 | 1.452e-09 | 5.239134 | 4.788e-09
2018-02-03 16:47 | 437119.4 | 1080.0002 | 2 | 45 | 4.170156 | 4.890163 | 1.466286 | 1.452e-09 | 5.916569 | 4.788e-09
2018-02-03 16:49 | 437239.4 | 1200.0002 | 2 | 45 | 4.200398 | 4.841431 | 1.629227 | 1.452e-09 | 6.598609 | 4.788e-09
2018-02-03 16:51 | 437359.4 | 1320.0002 | 2 | 45 | 4.200396 | 4.215258 | 1.779837 | 1.452e-09 | 7.231232 | 4.788e-09
2018-02-03 16:53 | 437479.4 | 1440.0009 | 2 | 45 | 4.200386 | 3.650473 | 1.910807 | 1.452e-09 | 7.78136 | 4.788e-09
2018-02-03 16:54 | 437569.2 | 1529.7855 | 2 | 45 | 4.20039 | 3.259983 | 1.996918 | 1.452e-09 | 8.143061 | 4.788e-09
2018-02-03 16:56 | 437689.2 | 120.0002 | 3 | 45 | 4.228891 | 3.259901 | 2.105135 | 1.452e-09 | 8.599032 | 4.788e-09
2018-02-03 16:58 | 437809.2 | 240.001 | 3 | 45 | 4.262378 | 3.259872 | 2.213811 | 1.452e-09 | 9.060408 | 4.788e-09
2018-02-03 17:00 | 437929.2 | 360.0013 | 3 | 45 | 4.298238 | 3.259857 | 2.322462 | 1.452e-09 | 9.525445 | 4.788e-09
2018-02-03 17:02 | 438049.2 | 480.0002 | 3 | 45 | 4.336275 | 3.259933 | 2.431118 | 1.452e-09 | 9.994524 | 4.788e-09
2018-02-03 17:04 | 438169.2 | 600.001 | 3 | 45 | 4.375959 | 3.259933 | 2.53978 | 1.452e-09 | 10.46785 | 4.788e-09
2018-02-03 17:06 | 438289.2 | 720.0002 | 3 | 45 | 4.400408 | 2.966236 | 2.646292 | 1.452e-09 | 10.93575 | 4.788e-09
2018-02-03 17:08 | 438409.2 | 840.001 | 3 | 45 | 4.4004 | 2.451458 | 2.736208 | 1.452e-09 | 11.33142 | 4.788e-09
2018-02-03 17:10 | 438529.2 | 960.0001 | 3 | 45 | 4.400377 | 2.043207 | 2.810884 | 1.452e-09 | 11.66002 | 4.788e-09
2018-02-03 17:12 | 438649.2 | 1080.001 | 3 | 45 | 4.400373 | 1.713964 | 2.873303 | 1.452e-09 | 11.93469 | 4.788e-09
2018-02-03 17:14 | 438769.2 | 1200.001 | 3 | 45 | 4.400367 | 1.447807 | 2.925833 | 1.452e-09 | 12.16584 | 4.788e-09
2018-02-03 17:16 | 438889.2 | 1320.001 | 3 | 45 | 4.40035 | 1.231661 | 2.970385 | 1.452e-09 | 12.36189 | 4.788e-09
2018-02-03 17:18 | 439009.2 | 1440.001 | 3 | 45 | 4.400369 | 1.055901 | 3.008408 | 1.452e-09 | 12.5292 | 4.788e-09
2018-02-03 17:20 | 439129.2 | 1560.0019 | 3 | 45 | 4.400365 | 0.911396 | 3.041121 | 1.452e-09 | 12.67315 | 4.788e-09
2018-02-03 17:22 | 439249.2 | 1680.001 | 3 | 45 | 4.400374 | 0.7920151 | 3.069435 | 1.452e-09 | 12.79774 | 4.788e-09
2018-02-03 17:24 | 439369.2 | 1800.0003 | 3 | 45 | 4.400373 | 0.6924553 | 3.094112 | 1.452e-09 | 12.90633 | 4.788e-09
2018-02-03 17:26 | 439489.2 | 1920.0002 | 3 | 45 | 4.40034 | 0.6079597 | 3.115734 | 1.452e-09 | 13.00147 | 4.788e-09
2018-02-03 17:28 | 439609.2 | 2040.001 | 3 | 45 | 4.400322 | 0.5365372 | 3.13478 | 1.452e-09 | 13.08529 | 4.788e-09
2018-02-03 17:30 | 439729.2 | 2160.001 | 3 | 45 | 4.400329 | 0.4759636 | 3.151634 | 1.452e-09 | 13.15945 | 4.788e-09
2018-02-03 17:32 | 439849.2 | 2280.0003 | 3 | 45 | 4.400345 | 0.4236183 | 3.166601 | 1.452e-09 | 13.22531 | 4.788e-09
2018-02-03 17:34 | 439969.2 | 2400.0018 | 3 | 45 | 4.400319 | 0.3776283 | 3.179933 | 1.452e-09 | 13.28397 | 4.788e-09
2018-02-03 17:36 | 440089.2 | 2520.001 | 3 | 45 | 4.400326 | 0.3376102 | 3.191837 | 1.452e-09 | 13.33635 | 4.788e-09
2018-02-03 17:38 | 440209.2 | 2640.001 | 3 | 45 | 4.400348 | 0.3030682 | 3.202498 | 1.452e-09 | 13.38327 | 4.788e-09
2018-02-03 17:40 | 440329.2 | 2760.0009 | 3 | 45 | 4.40031 | 0.2713642 | 3.212057 | 1.452e-09 | 13.42533 | 4.788e-09
2018-02-03 17:42 | 440449.2 | 2880.0009 | 3 | 45 | 4.40031 | 0.2439175 | 3.220637 | 1.452e-09 | 13.46308 | 4.788e-09
2018-02-03 17:44 | 440569.2 | 3000.001 | 3 | 45 | 4.400326 | 0.2194347 | 3.228357 | 1.452e-09 | 13.49705 | 4.788e-09
2018-02-03 17:46 | 440689.2 | 3120.001 | 3 | 45 | 4.400299 | 0.1974373 | 3.235302 | 1.452e-09 | 13.52761 | 4.788e-09
2018-02-03 17:48 | 440809.2 | 3240.001 | 3 | 45 | 4.400303 | 0.1781235 | 3.241564 | 1.452e-09 | 13.55517 | 4.788e-09
2018-02-03 17:50 | 440929.2 | 3360.0002 | 3 | 45 | 4.400311 | 0.1609421 | 3.247207 | 1.452e-09 | 13.58 | 4.788e-09
2018-02-03 17:52 | 441049.2 | 3480.001 | 3 | 45 | 4.400311 | 0.1451588 | 3.252293 | 1.452e-09 | 13.60238 | 4.788e-09
2018-02-03 17:54 | 441169.2 | 3600.0002 | 3 | 45 | 4.400311 | 0.1307468 | 3.256888 | 1.452e-09 | 13.6226 | 4.788e-09
2018-02-03 17:56 | 441289.2 | 3720.0018 | 3 | 45 | 4.40025 | 0.1175098 | 3.26104 | 1.452e-09 | 13.64087 | 4.788e-09
2018-02-03 17:58 | 441409.2 | 3840.001 | 3 | 45 | 4.400305 | 0.1071129 | 3.264782 | 1.452e-09 | 13.65734 | 4.788e-09
2018-02-03 18:00 | 441529.2 | 3960.001 | 3 | 45 | 4.400316 | 0.09682846 | 3.268172 | 1.452e-09 | 13.67225 | 4.788e-09
2018-02-03 18:02 | 441649.2 | 4080.0011 | 3 | 45 | 4.400311 | 0.08757973 | 3.271233 | 1.452e-09 | 13.68572 | 4.788e-09
2018-02-03 18:04 | 441735.4 | 4166.1392 | 3 | 45 | 4.400314 | 0.08149338 | 3.273247 | 1.452e-09 | 13.69458 | 4.788e-09
2018-02-03 18:06 | 441855.4 | 120 | 4 | 45 | 4.394629 | 0 | 3.273247 | 1.452e-09 | 13.69458 | 4.788e-09
2018-02-03 18:08 | 441975.4 | 240.0008 | 4 | 45 | 4.393989 | 0 | 3.273247 | 1.452e-09 | 13.69458 | 4.788e-09
2018-02-03 18:09 | 442035.4 | 300.003 | 4 | 45 | 4.393753 | 0 | 3.273247 | 1.452e-09 | 13.69458 | 4.788e-09
2018-02-03 18:11 | 442155.5 | 120.001 | 5 | 45 | 4.167018 | -3.260124 | 3.273247 | 0.1086492 | 13.69458 | 0.4557773
2018-02-03 18:13 | 442275.5 | 240.001 | 5 | 45 | 4.127525 | -3.260095 | 3.273247 | 0.2173161 | 13.69458 | 0.9064378
2018-02-03 18:15 | 442395.5 | 360.0011 | 5 | 45 | 4.087636 | -3.260149 | 3.273247 | 0.3259717 | 13.69458 | 1.352761
2018-02-03 18:17 | 442515.5 | 480.0002 | 5 | 45 | 4.047004 | -3.260122 | 3.273247 | 0.4346648 | 13.69458 | 1.794854
2018-02-03 18:19 | 442635.5 | 600.001 | 5 | 45 | 4.006375 | -3.260126 | 3.273247 | 0.5433328 | 13.69458 | 2.232422
2018-02-03 18:21 | 442755.5 | 720.001 | 5 | 45 | 3.966558 | -3.26008 | 3.273247 | 0.6519997 | 13.69458 | 2.665609
2018-02-03 18:23 | 442875.5 | 840.001 | 5 | 45 | 3.92799 | -3.260133 | 3.273247 | 0.7606688 | 13.69458 | 3.094543
2018-02-03 18:25 | 442995.5 | 960.001 | 5 | 45 | 3.890805 | -3.260105 | 3.273247 | 0.8693253 | 13.69458 | 3.519312
2018-02-03 18:27 | 443115.5 | 1080.001 | 5 | 45 | 3.855192 | -3.260065 | 3.273247 | 0.9779908 | 13.69458 | 3.940159
2018-02-03 18:29 | 443235.5 | 1200.0002 | 5 | 45 | 3.821263 | -3.260097 | 3.273247 | 1.086667 | 13.69458 | 4.357268
2018-02-03 18:31 | 443355.5 | 1320.0002 | 5 | 45 | 3.789179 | -3.26013 | 3.273247 | 1.195331 | 13.69458 | 4.770741
2018-02-03 18:33 | 443475.5 | 1440.0001 | 5 | 45 | 3.759037 | -3.260124 | 3.273247 | 1.303989 | 13.69458 | 5.180809
2018-02-03 18:35 | 443595.5 | 1560.001 | 5 | 45 | 3.730844 | -3.260116 | 3.273247 | 1.412662 | 13.69458 | 5.587766
2018-02-03 18:37 | 443715.5 | 1680.0006 | 5 | 45 | 3.704535 | -3.26013 | 3.273247 | 1.521333 | 13.69458 | 5.991754
2018-02-03 18:39 | 443835.5 | 1800.001 | 5 | 45 | 3.680088 | -3.260097 | 3.273247 | 1.629984 | 13.69458 | 6.392911
2018-02-03 18:41 | 443955.5 | 1920.001 | 5 | 45 | 3.657404 | -3.260086 | 3.273247 | 1.738638 | 13.69458 | 6.791518
2018-02-03 18:43 | 444075.5 | 2040.001 | 5 | 45 | 3.636598 | -3.260126 | 3.273247 | 1.847315 | 13.69458 | 7.187848
2018-02-03 18:45 | 444195.5 | 2160.001 | 5 | 45 | 3.617618 | -3.260074 | 3.273247 | 1.955986 | 13.69458 | 7.581992
2018-02-03 18:47 | 444315.5 | 2280.001 | 5 | 45 | 3.600393 | -3.260107 | 3.273247 | 2.064643 | 13.69458 | 7.974122
2018-02-03 18:49 | 444435.5 | 2400.001 | 5 | 45 | 3.584641 | -3.260112 | 3.273247 | 2.173318 | 13.69458 | 8.364528
2018-02-03 18:51 | 444555.5 | 2520.001 | 5 | 45 | 3.569944 | -3.260147 | 3.273247 | 2.281996 | 13.69458 | 8.753296
2018-02-03 18:53 | 444675.5 | 2640.001 | 5 | 45 | 3.555806 | -3.260126 | 3.273247 | 2.390656 | 13.69458 | 9.140433
2018-02-03 18:55 | 444795.5 | 2760.001 | 5 | 45 | 3.541713 | -3.260135 | 3.273247 | 2.499316 | 13.69458 | 9.526042
2018-02-03 18:57 | 444915.5 | 2880.0011 | 5 | 45 | 3.526728 | -3.260093 | 3.273247 | 2.607995 | 13.69458 | 9.910155
2018-02-03 18:59 | 445035.5 | 3000.001 | 5 | 45 | 3.509049 | -3.26013 | 3.273247 | 2.716645 | 13.69458 | 10.29241
2018-02-03 19:01 | 445155.5 | 3120.001 | 5 | 45 | 3.484781 | -3.260107 | 3.273247 | 2.825329 | 13.69458 | 10.67255
2018-02-03 19:03 | 445275.5 | 3240.0003 | 5 | 45 | 3.451353 | -3.260122 | 3.273247 | 2.933998 | 13.69458 | 11.0495
2018-02-03 19:05 | 445395.5 | 3360.0001 | 5 | 45 | 3.404502 | -3.260147 | 3.273247 | 3.042658 | 13.69458 | 11.42216
2018-02-03 19:07 | 445515.5 | 3480.001 | 5 | 45 | 3.321793 | -3.26013 | 3.273247 | 3.15133 | 13.69458 | 11.78817
2018-02-03 19:09 | 445635.5 | 3600.0002 | 5 | 45 | 3.072827 | -3.260122 | 3.273247 | 3.259996 | 13.69458 | 12.13892
2018-02-03 19:09 | 445649 | 3613.5544 | 5 | 45 | 2.999998 | -3.260126 | 3.273247 | 3.272249 | 13.69458 | 12.17615
2018-02-03 19:11 | 445769.1 | 120.001 | 6 | 45 | 3.282243 | 0 | 3.273247 | 3.272279 | 13.69458 | 12.17624
2018-02-03 19:13 | 445889.1 | 240.001 | 6 | 45 | 3.292976 | 0 | 3.273247 | 3.272279 | 13.69458 | 12.17624
2018-02-03 19:14 | 445949.1 | 300.0032 | 6 | 45 | 3.296524 | 0 | 3.273247 | 3.272279 | 13.69458 | 12.17624
2018-02-03 19:14 | 445949.1 | 0.0024 | 7 | 46 | 3.296576 | 0 | 0 | 0 | 0 | 0
2018-02-03 19:16 | 446069.1 | 120.001 | 2 | 46 | 3.929255 | 4.890121 | 0.1622986 | 4.5e-11 | 0.6165248 | 1.47e-10
2018-02-03 19:18 | 446189.2 | 240.0019 | 2 | 46 | 3.979606 | 4.890167 | 0.3253119 | 4.5e-11 | 1.261677 | 1.47e-10
2018-02-03 19:20 | 446309.1 | 360.0011 | 2 | 46 | 4.015439 | 4.89016 | 0.4882958 | 4.5e-11 | 1.913343 | 1.47e-10
2018-02-03 19:22 | 446429.1 | 480.0011 | 2 | 46 | 4.044633 | 4.890163 | 0.6512977 | 4.5e-11 | 2.570291 | 1.47e-10
2018-02-03 19:24 | 446549.2 | 600.0015 | 2 | 46 | 4.070317 | 4.890156 | 0.8143066 | 4.5e-11 | 3.231748 | 1.47e-10
2018-02-03 19:26 | 446669.1 | 720.0003 | 2 | 46 | 4.092984 | 4.890127 | 0.9773003 | 4.5e-11 | 3.897052 | 1.47e-10
2018-02-03 19:28 | 446789.1 | 840.001 | 2 | 46 | 4.116395 | 4.89012 | 1.140281 | 4.5e-11 | 4.566007 | 1.47e-10
2018-02-03 19:30 | 446909.1 | 960.0002 | 2 | 46 | 4.142091 | 4.89016 | 1.303291 | 4.5e-11 | 5.239084 | 1.47e-10
2018-02-03 19:32 | 447029.1 | 1080.001 | 2 | 46 | 4.17035 | 4.890165 | 1.466271 | 4.5e-11 | 5.916418 | 1.47e-10
2018-02-03 19:34 | 447149.1 | 1200.001 | 2 | 46 | 4.200407 | 4.834784 | 1.629219 | 4.5e-11 | 6.598527 | 1.47e-10
2018-02-03 19:36 | 447269.1 | 1320.0011 | 2 | 46 | 4.200402 | 4.209068 | 1.779622 | 4.5e-11 | 7.230281 | 1.47e-10
2018-02-03 19:38 | 447389.1 | 1440.0011 | 2 | 46 | 4.20041 | 3.645792 | 1.910407 | 4.5e-11 | 7.779632 | 1.47e-10
2018-02-03 19:39 | 447477.9 | 1528.7785 | 2 | 46 | 4.200404 | 3.259977 | 1.995471 | 4.5e-11 | 8.136935 | 1.47e-10
2018-02-03 19:41 | 447597.9 | 120.0002 | 3 | 46 | 4.228983 | 3.259977 | 2.103702 | 4.5e-11 | 8.592973 | 1.47e-10
2018-02-03 19:43 | 447717.9 | 240.0002 | 3 | 46 | 4.262532 | 3.259995 | 2.212372 | 4.5e-11 | 9.054333 | 1.47e-10
2018-02-03 19:45 | 447837.9 | 360.001 | 3 | 46 | 4.298419 | 3.259912 | 2.321037 | 4.5e-11 | 9.519449 | 1.47e-10
2018-02-03 19:47 | 447957.9 | 480.001 | 3 | 46 | 4.336427 | 3.259947 | 2.42969 | 4.5e-11 | 9.988536 | 1.47e-10
2018-02-03 19:49 | 448077.9 | 600.0002 | 3 | 46 | 4.376188 | 3.259993 | 2.53835 | 4.5e-11 | 10.46188 | 1.47e-10
2018-02-03 19:51 | 448197.9 | 720.001 | 3 | 46 | 4.400401 | 2.963484 | 2.644812 | 4.5e-11 | 10.92957 | 1.47e-10
2018-02-03 19:53 | 448317.9 | 840.0002 | 3 | 46 | 4.400388 | 2.450274 | 2.734675 | 4.5e-11 | 11.32501 | 1.47e-10
2018-02-03 19:55 | 448437.9 | 960.0002 | 3 | 46 | 4.400377 | 2.042385 | 2.809309 | 4.5e-11 | 11.65342 | 1.47e-10
2018-02-03 19:57 | 448557.9 | 1080.001 | 3 | 46 | 4.400394 | 1.714432 | 2.871706 | 4.5e-11 | 11.92799 | 1.47e-10
2018-02-03 19:59 | 448677.9 | 1200.001 | 3 | 46 | 4.400374 | 1.448086 | 2.924255 | 4.5e-11 | 12.15923 | 1.47e-10
2018-02-03 20:01 | 448797.9 | 1320.001 | 3 | 46 | 4.400349 | 1.232067 | 2.968811 | 4.5e-11 | 12.35529 | 1.47e-10
2018-02-03 20:03 | 448917.9 | 1440.001 | 3 | 46 | 4.400373 | 1.057247 | 3.006864 | 4.5e-11 | 12.52274 | 1.47e-10
2018-02-03 20:05 | 449037.9 | 1560.0002 | 3 | 46 | 4.400377 | 0.9124756 | 3.039598 | 4.5e-11 | 12.66678 | 1.47e-10
2018-02-03 20:07 | 449157.9 | 1680.0011 | 3 | 46 | 4.400359 | 0.7921066 | 3.067937 | 4.5e-11 | 12.79148 | 1.47e-10
2018-02-03 20:09 | 449277.9 | 1800.001 | 3 | 46 | 4.400342 | 0.6923084 | 3.092624 | 4.5e-11 | 12.90011 | 1.47e-10
2018-02-03 20:11 | 449397.9 | 1920.0011 | 3 | 46 | 4.400341 | 0.6082745 | 3.114258 | 4.5e-11 | 12.99531 | 1.47e-10
2018-02-03 20:13 | 449517.9 | 2040.001 | 3 | 46 | 4.400328 | 0.5366573 | 3.133306 | 4.5e-11 | 13.07913 | 1.47e-10
2018-02-03 20:15 | 449637.9 | 2160.001 | 3 | 46 | 4.400341 | 0.4761925 | 3.150155 | 4.5e-11 | 13.15327 | 1.47e-10
2018-02-03 20:17 | 449757.9 | 2280.001 | 3 | 46 | 4.400335 | 0.4233208 | 3.165117 | 4.5e-11 | 13.21911 | 1.47e-10
2018-02-03 20:19 | 449877.9 | 2400.001 | 3 | 46 | 4.400361 | 0.378294 | 3.178445 | 4.5e-11 | 13.27775 | 1.47e-10
2018-02-03 20:21 | 449997.9 | 2520.0012 | 3 | 46 | 4.400311 | 0.3371296 | 3.19035 | 4.5e-11 | 13.33014 | 1.47e-10
2018-02-03 20:23 | 450117.9 | 2640.001 | 3 | 46 | 4.400348 | 0.3027935 | 3.201003 | 4.5e-11 | 13.37702 | 1.47e-10
2018-02-03 20:25 | 450237.9 | 2760.001 | 3 | 46 | 4.400322 | 0.2714348 | 3.210557 | 4.5e-11 | 13.41906 | 1.47e-10
2018-02-03 20:27 | 450357.9 | 2880.001 | 3 | 46 | 4.400334 | 0.2442474 | 3.21914 | 4.5e-11 | 13.45682 | 1.47e-10
2018-02-03 20:29 | 450477.9 | 3000.001 | 3 | 46 | 4.400303 | 0.2192001 | 3.226854 | 4.5e-11 | 13.49077 | 1.47e-10
2018-02-03 20:31 | 450597.9 | 3120.001 | 3 | 46 | 4.400324 | 0.1981983 | 3.233803 | 4.5e-11 | 13.52135 | 1.47e-10
2018-02-03 20:33 | 450717.9 | 3240.001 | 3 | 46 | 4.40029 | 0.1782398 | 3.240066 | 4.5e-11 | 13.5489 | 1.47e-10
2018-02-03 20:35 | 450837.9 | 3360.001 | 3 | 46 | 4.400298 | 0.1607113 | 3.245711 | 4.5e-11 | 13.57375 | 1.47e-10
2018-02-03 20:37 | 450957.9 | 3480.001 | 3 | 46 | 4.400302 | 0.1451473 | 3.250811 | 4.5e-11 | 13.59619 | 1.47e-10
2018-02-03 20:39 | 451077.9 | 3600.001 | 3 | 46 | 4.400298 | 0.1312904 | 3.255413 | 4.5e-11 | 13.61644 | 1.47e-10
2018-02-03 20:41 | 451197.9 | 3720.001 | 3 | 46 | 4.400269 | 0.1175365 | 3.259567 | 4.5e-11 | 13.63472 | 1.47e-10
2018-02-03 20:43 | 451317.9 | 3840.0002 | 3 | 46 | 4.400275 | 0.1063366 | 3.26332 | 4.5e-11 | 13.65123 | 1.47e-10
2018-02-03 20:45 | 451437.9 | 3960.0002 | 3 | 46 | 4.400305 | 0.09714508 | 3.266717 | 4.5e-11 | 13.66618 | 1.47e-10
2018-02-03 20:47 | 451557.9 | 4080.0002 | 3 | 46 | 4.400287 | 0.08764458 | 3.269788 | 4.5e-11 | 13.67969 | 1.47e-10
2018-02-03 20:49 | 451642 | 4164.0392 | 3 | 46 | 4.400287 | 0.0814991 | 3.271768 | 4.5e-11 | 13.6884 | 1.47e-10
2018-02-03 20:51 | 451762 | 120.0007 | 4 | 46 | 4.394578 | 0 | 3.271768 | 4.5e-11 | 13.6884 | 1.47e-10
2018-02-03 20:53 | 451882 | 239.9999 | 4 | 46 | 4.393932 | 0 | 3.271768 | 4.5e-11 | 13.6884 | 1.47e-10
2018-02-03 20:54 | 451942 | 300.0013 | 4 | 46 | 4.393691 | 0 | 3.271768 | 4.5e-11 | 13.6884 | 1.47e-10
2018-02-03 20:56 | 452062.1 | 120.0002 | 5 | 46 | 4.166279 | -3.260139 | 3.271768 | 0.108659 | 13.6884 | 0.4557419
2018-02-03 20:58 | 452182.1 | 240.0002 | 5 | 46 | 4.126843 | -3.260122 | 3.271768 | 0.2173112 | 13.6884 | 0.9062649
2018-02-03 21:00 | 452302.1 | 360.0002 | 5 | 46 | 4.086989 | -3.260093 | 3.271768 | 0.3259826 | 13.6884 | 1.352579
2018-02-03 21:02 | 452422.1 | 480.001 | 5 | 46 | 4.046347 | -3.260137 | 3.271768 | 0.4346591 | 13.6884 | 1.794534
2018-02-03 21:04 | 452542.1 | 600.0011 | 5 | 46 | 4.005792 | -3.260112 | 3.271768 | 0.5433283 | 13.6884 | 2.23204
2018-02-03 21:06 | 452662.1 | 720.001 | 5 | 46 | 3.965994 | -3.260107 | 3.271768 | 0.6519716 | 13.6884 | 2.66507
2018-02-03 21:08 | 452782.1 | 840.0002 | 5 | 46 | 3.927408 | -3.26011 | 3.271768 | 0.7606432 | 13.6884 | 3.093952
2018-02-03 21:10 | 452902.1 | 960.0002 | 5 | 46 | 3.890244 | -3.260112 | 3.271768 | 0.8693299 | 13.6884 | 3.518778
2018-02-03 21:12 | 453022.1 | 1080.001 | 5 | 46 | 3.854658 | -3.260101 | 3.271768 | 0.9779854 | 13.6884 | 3.939526
2018-02-03 21:14 | 453142.1 | 1200.001 | 5 | 46 | 3.820757 | -3.260151 | 3.271768 | 1.086658 | 13.6884 | 4.356563
2018-02-03 21:16 | 453262.1 | 1320.0002 | 5 | 46 | 3.788658 | -3.260143 | 3.271768 | 1.195318 | 13.6884 | 4.769966
2018-02-03 21:18 | 453382.1 | 1440.0002 | 5 | 46 | 3.758536 | -3.260133 | 3.271768 | 1.303996 | 13.6884 | 5.180055
2018-02-03 21:20 | 453502.1 | 1560.0002 | 5 | 46 | 3.730335 | -3.260112 | 3.271768 | 1.412666 | 13.6884 | 5.586947
2018-02-03 21:22 | 453622.1 | 1680.001 | 5 | 46 | 3.704077 | -3.260122 | 3.271768 | 1.521322 | 13.6884 | 5.990829
2018-02-03 21:24 | 453742.1 | 1800.0002 | 5 | 46 | 3.67967 | -3.260147 | 3.271768 | 1.629973 | 13.6884 | 6.391937
2018-02-03 21:26 | 453862.1 | 1920.0002 | 5 | 46 | 3.657036 | -3.260149 | 3.271768 | 1.738652 | 13.6884 | 6.790594
2018-02-03 21:28 | 453982.1 | 2040.0018 | 5 | 46 | 3.636238 | -3.260154 | 3.271768 | 1.847332 | 13.6884 | 7.186895
2018-02-03 21:30 | 454102.1 | 2160.0022 | 5 | 46 | 3.617299 | -3.260143 | 3.271768 | 1.955995 | 13.6884 | 7.580972
2018-02-03 21:32 | 454222.1 | 2280.0002 | 5 | 46 | 3.600099 | -3.260158 | 3.271768 | 2.064649 | 13.6884 | 7.973056
2018-02-03 21:34 | 454342.1 | 2400.0003 | 5 | 46 | 3.584381 | -3.26013 | 3.271768 | 2.173302 | 13.6884 | 8.363352
2018-02-03 21:36 | 454462.1 | 2520.0001 | 5 | 46 | 3.569746 | -3.260147 | 3.271768 | 2.281998 | 13.6884 | 8.752159
2018-02-03 21:38 | 454582.1 | 2640.0001 | 5 | 46 | 3.555676 | -3.260107 | 3.271768 | 2.390649 | 13.6884 | 9.139244
2018-02-03 21:40 | 454702.1 | 2760.0002 | 5 | 46 | 3.541666 | -3.260128 | 3.271768 | 2.499321 | 13.6884 | 9.52489
2018-02-03 21:42 | 454822.1 | 2880.0002 | 5 | 46 | 3.526684 | -3.26014 | 3.271768 | 2.607989 | 13.6884 | 9.908956
2018-02-03 21:44 | 454942.1 | 3000.0002 | 5 | 46 | 3.508962 | -3.260086 | 3.271768 | 2.716667 | 13.6884 | 10.2913
2018-02-03 21:46 | 455062.1 | 3120.0002 | 5 | 46 | 3.484597 | -3.260116 | 3.271768 | 2.825318 | 13.6884 | 10.67131
2018-02-03 21:48 | 455182.1 | 3240.0002 | 5 | 46 | 3.451023 | -3.260095 | 3.271768 | 2.933997 | 13.6884 | 11.04828
2018-02-03 21:50 | 455302.1 | 3360.001 | 5 | 46 | 3.403972 | -3.260068 | 3.271768 | 3.042657 | 13.6884 | 11.4209
2018-02-03 21:52 | 455422.1 | 3480.0019 | 5 | 46 | 3.320576 | -3.26008 | 3.271768 | 3.151331 | 13.6884 | 11.78683
2018-02-03 21:54 | 455542.1 | 3600.0002 | 5 | 46 | 3.066359 | -3.260097 | 3.271768 | 3.259994 | 13.6884 | 12.13726
2018-02-03 21:54 | 455554.2 | 3612.1192 | 5 | 46 | 2.999979 | -3.260084 | 3.271768 | 3.270972 | 13.6884 | 12.17058
2018-02-03 21:56 | 455674.3 | 120 | 6 | 46 | 3.281523 | 0 | 3.271768 | 3.270981 | 13.6884 | 12.1706
2018-02-03 21:58 | 455794.3 | 240.0008 | 6 | 46 | 3.292273 | 0 | 3.271768 | 3.270981 | 13.6884 | 12.1706
2018-02-03 21:59 | 455854.3 | 300.003 | 6 | 46 | 3.295845 | 0 | 3.271768 | 3.270981 | 13.6884 | 12.1706
2018-02-03 21:59 | 455854.3 | 0.0024 | 7 | 47 | 3.29584 | 0 | 0 | 0 | 0 | 0
2018-02-03 22:01 | 455974.4 | 120.0001 | 2 | 47 | 3.929297 | 4.890144 | 0.1623192 | 0 | 0.6165795 | 0
2018-02-03 22:03 | 456094.4 | 240.0025 | 2 | 47 | 3.979741 | 4.89015 | 0.3253286 | 0 | 1.261735 | 0
2018-02-03 22:05 | 456214.4 | 360.0001 | 2 | 47 | 4.015642 | 4.890186 | 0.4882984 | 0 | 1.913368 | 0
2018-02-03 22:07 | 456334.4 | 480.0001 | 2 | 47 | 4.044899 | 4.890171 | 0.6512922 | 0 | 2.570318 | 0
2018-02-03 22:09 | 456454.4 | 600.0001 | 2 | 47 | 4.070596 | 4.890211 | 0.8143108 | 0 | 3.23186 | 0
2018-02-03 22:11 | 456574.4 | 720.0004 | 2 | 47 | 4.09325 | 4.890106 | 0.9772983 | 0 | 3.897182 | 0
2018-02-03 22:13 | 456694.4 | 840.0009 | 2 | 47 | 4.116673 | 4.889835 | 1.14031 | 0 | 4.566309 | 0
2018-02-03 22:15 | 456814.4 | 960.0008 | 2 | 47 | 4.1424 | 4.890009 | 1.303299 | 0 | 5.239348 | 0
2018-02-03 22:17 | 456934.4 | 1080.0009 | 2 | 47 | 4.170724 | 4.890182 | 1.466286 | 0 | 5.916771 | 0
2018-02-03 22:19 | 457054.4 | 1200 | 2 | 47 | 4.200411 | 4.825748 | 1.629192 | 0 | 6.59876 | 0
2018-02-03 22:21 | 457174.4 | 1320.0009 | 2 | 47 | 4.200397 | 4.203369 | 1.779365 | 0 | 7.229548 | 0
2018-02-03 22:23 | 457294.4 | 1440.0009 | 2 | 47 | 4.200397 | 3.64003 | 1.909965 | 0 | 7.778119 | 0
2018-02-03 22:24 | 457381.9 | 1527.5543 | 2 | 47 | 4.20041 | 3.259987 | 1.993802 | 0 | 8.130269 | 0
2018-02-03 22:26 | 457501.9 | 120.0011 | 3 | 47 | 4.229018 | 3.259983 | 2.102031 | 0 | 8.586303 | 0
2018-02-03 22:28 | 457621.9 | 240.0003 | 3 | 47 | 4.262554 | 3.260029 | 2.210688 | 0 | 9.047609 | 0
2018-02-03 22:30 | 457741.9 | 360.0011 | 3 | 47 | 4.29847 | 3.259985 | 2.319367 | 0 | 9.512794 | 0
2018-02-03 22:32 | 457861.9 | 480.0011 | 3 | 47 | 4.33651 | 3.260004 | 2.428024 | 0 | 9.9819 | 0
2018-02-03 22:34 | 457981.9 | 600.0003 | 3 | 47 | 4.376285 | 3.260006 | 2.536689 | 0 | 10.45527 | 0
2018-02-03 22:36 | 458101.9 | 720.0011 | 3 | 47 | 4.400385 | 2.96166 | 2.643124 | 0 | 10.92286 | 0
2018-02-03 22:38 | 458221.9 | 840.0003 | 3 | 47 | 4.400403 | 2.450312 | 2.732941 | 0 | 11.31809 | 0
2018-02-03 22:40 | 458341.9 | 960.0011 | 3 | 47 | 4.400401 | 2.043226 | 2.807585 | 0 | 11.64655 | 0
2018-02-03 22:42 | 458461.9 | 1080.0003 | 3 | 47 | 4.400384 | 1.715088 | 2.87003 | 0 | 11.92133 | 0
2018-02-03 22:44 | 458581.9 | 1200.0003 | 3 | 47 | 4.400359 | 1.449162 | 2.922612 | 0 | 12.15271 | 0
2018-02-03 22:46 | 458701.9 | 1320.0003 | 3 | 47 | 4.400379 | 1.234282 | 2.967215 | 0 | 12.34898 | 0
2018-02-03 22:48 | 458821.9 | 1440.0003 | 3 | 47 | 4.40036 | 1.058147 | 3.005327 | 0 | 12.51669 | 0
2018-02-03 22:50 | 458941.9 | 1560.0003 | 3 | 47 | 4.400368 | 0.9141369 | 3.038113 | 0 | 12.66096 | 0
2018-02-03 22:52 | 459061.9 | 1680.0003 | 3 | 47 | 4.400352 | 0.7940712 | 3.066519 | 0 | 12.78595 | 0
2018-02-03 22:54 | 459181.9 | 1800.0003 | 3 | 47 | 4.400346 | 0.6942806 | 3.09128 | 0 | 12.89491 | 0
2018-02-03 22:56 | 459301.9 | 1920.0011 | 3 | 47 | 4.400341 | 0.6104641 | 3.112983 | 0 | 12.99041 | 0
2018-02-03 22:58 | 459421.9 | 2040.0003 | 3 | 47 | 4.400346 | 0.5388641 | 3.1321 | 0 | 13.07453 | 0
2018-02-03 23:00 | 459541.9 | 2160.0003 | 3 | 47 | 4.400331 | 0.4775772 | 3.149009 | 0 | 13.14894 | 0
2018-02-03 23:02 | 459661.9 | 2280.0003 | 3 | 47 | 4.400347 | 0.4251194 | 3.164025 | 0 | 13.21502 | 0
2018-02-03 23:04 | 459781.9 | 2400.0004 | 3 | 47 | 4.400328 | 0.3787556 | 3.177401 | 0 | 13.27387 | 0
2018-02-03 23:06 | 459901.9 | 2520.0004 | 3 | 47 | 4.400309 | 0.3381786 | 3.189345 | 0 | 13.32643 | 0
2018-02-03 23:08 | 460021.9 | 2640.0004 | 3 | 47 | 4.400327 | 0.3036041 | 3.200037 | 0 | 13.37348 | 0
2018-02-03 23:10 | 460141.9 | 2760.0003 | 3 | 47 | 4.400319 | 0.2725544 | 3.209624 | 0 | 13.41566 | 0
2018-02-03 23:12 | 460261.9 | 2880.0003 | 3 | 47 | 4.400326 | 0.2450008 | 3.218235 | 0 | 13.45356 | 0
2018-02-03 23:14 | 460381.9 | 3000.0003 | 3 | 47 | 4.400345 | 0.2208538 | 3.225976 | 0 | 13.48762 | 0
2018-02-03 23:16 | 460501.9 | 3120.0003 | 3 | 47 | 4.40032 | 0.1985092 | 3.232945 | 0 | 13.51829 | 0
2018-02-03 23:18 | 460621.9 | 3240.0003 | 3 | 47 | 4.400302 | 0.1782951 | 3.239223 | 0 | 13.54591 | 0
2018-02-03 23:20 | 460741.9 | 3360.0003 | 3 | 47 | 4.400301 | 0.1610737 | 3.244883 | 0 | 13.57082 | 0
2018-02-03 23:22 | 460861.9 | 3480.0004 | 3 | 47 | 4.400289 | 0.1451607 | 3.249991 | 0 | 13.59329 | 0
2018-02-03 23:24 | 460981.9 | 3600.0003 | 3 | 47 | 4.40033 | 0.1318264 | 3.254599 | 0 | 13.61357 | 0
2018-02-03 23:26 | 461101.9 | 3720.0011 | 3 | 47 | 4.400311 | 0.11866 | 3.258758 | 0 | 13.63187 | 0
2018-02-03 23:28 | 461221.9 | 3840.0004 | 3 | 47 | 4.400311 | 0.1074734 | 3.262522 | 0 | 13.64843 | 0
2018-02-03 23:30 | 461341.9 | 3960.002 | 3 | 47 | 4.400311 | 0.09756851 | 3.265919 | 0 | 13.66338 | 0
2018-02-03 23:32 | 461461.9 | 4080.0004 | 3 | 47 | 4.400303 | 0.08760262 | 3.268999 | 0 | 13.67694 | 0
2018-02-03 23:34 | 461544.2 | 4162.2161 | 3 | 47 | 4.400268 | 0.08149338 | 3.27094 | 0 | 13.68547 | 0
2018-02-03 23:36 | 461664.2 | 119.9999 | 4 | 47 | 4.394559 | 0 | 3.27094 | 0 | 13.68547 | 0
2018-02-03 23:38 | 461784.2 | 239.9999 | 4 | 47 | 4.393918 | 0 | 3.27094 | 0 | 13.68547 | 0
2018-02-03 23:39 | 461844.2 | 300.0013 | 4 | 47 | 4.393682 | 0 | 3.27094 | 0 | 13.68547 | 0
2018-02-03 23:41 | 461964.3 | 120.0002 | 5 | 47 | 4.166299 | -3.260124 | 3.27094 | 0.108647 | 13.68547 | 0.4556906
2018-02-03 23:43 | 462084.3 | 240.0002 | 5 | 47 | 4.126881 | -3.26011 | 3.27094 | 0.2173115 | 13.68547 | 0.9062673
2018-02-03 23:45 | 462204.3 | 360.0002 | 5 | 47 | 4.087041 | -3.260114 | 3.27094 | 0.3259958 | 13.68547 | 1.352639
2018-02-03 23:47 | 462324.3 | 480.0011 | 5 | 47 | 4.046445 | -3.260126 | 3.27094 | 0.4346593 | 13.68547 | 1.79455
2018-02-03 23:49 | 462444.3 | 600.001 | 5 | 47 | 4.005914 | -3.260101 | 3.27094 | 0.5433223 | 13.68547 | 2.232043
2018-02-03 23:51 | 462564.3 | 720.001 | 5 | 47 | 3.966113 | -3.260042 | 3.27094 | 0.6519712 | 13.68547 | 2.66511
2018-02-03 23:53 | 462684.3 | 840.0002 | 5 | 47 | 3.927548 | -3.260116 | 3.27094 | 0.7606383 | 13.68547 | 3.093989
2018-02-03 23:55 | 462804.3 | 960.0002 | 5 | 47 | 3.890417 | -3.26011 | 3.27094 | 0.8693144 | 13.68547 | 3.518789
2018-02-03 23:57 | 462924.3 | 1080.001 | 5 | 47 | 3.854783 | -3.26007 | 3.27094 | 0.9779798 | 13.68547 | 3.939592
2018-02-03 23:59 | 463044.3 | 1200.0002 | 5 | 47 | 3.820875 | -3.260116 | 3.27094 | 1.086641 | 13.68547 | 4.356598
2018-02-04 00:01 | 463164.3 | 1320.0002 | 5 | 47 | 3.78873 | -3.260122 | 3.27094 | 1.195308 | 13.68547 | 4.77004
2018-02-04 00:03 | 463284.3 | 1440.0011 | 5 | 47 | 3.758565 | -3.260103 | 3.27094 | 1.303977 | 13.68547 | 5.180101
2018-02-04 00:05 | 463404.3 | 1560.001 | 5 | 47 | 3.730328 | -3.260099 | 3.27094 | 1.412637 | 13.68547 | 5.586954
2018-02-04 00:07 | 463524.3 | 1680.001 | 5 | 47 | 3.704043 | -3.260086 | 3.27094 | 1.521302 | 13.68547 | 5.990867
2018-02-04 00:09 | 463644.3 | 1800.0002 | 5 | 47 | 3.679552 | -3.260038 | 3.27094 | 1.629966 | 13.68547 | 6.392014
2018-02-04 00:11 | 463764.3 | 1920.0002 | 5 | 47 | 3.656919 | -3.260084 | 3.27094 | 1.738626 | 13.68547 | 6.790589
2018-02-04 00:13 | 463884.3 | 2040.001 | 5 | 47 | 3.636091 | -3.260095 | 3.27094 | 1.847285 | 13.68547 | 7.186797
2018-02-04 00:15 | 464004.3 | 2160.0002 | 5 | 47 | 3.617138 | -3.260086 | 3.27094 | 1.955949 | 13.68547 | 7.580865
2018-02-04 00:17 | 464124.3 | 2280.0002 | 5 | 47 | 3.59994 | -3.260093 | 3.27094 | 2.064615 | 13.68547 | 7.972972
2018-02-04 00:19 | 464244.3 | 2400.0019 | 5 | 47 | 3.584222 | -3.26011 | 3.27094 | 2.173266 | 13.68547 | 8.363246
2018-02-04 00:21 | 464364.3 | 2520.0005 | 5 | 47 | 3.569575 | -3.260099 | 3.27094 | 2.281933 | 13.68547 | 8.751927
2018-02-04 00:23 | 464484.3 | 2640.0002 | 5 | 47 | 3.555447 | -3.260118 | 3.27094 | 2.390594 | 13.68547 | 9.13903
2018-02-04 00:25 | 464604.3 | 2760.0005 | 5 | 47 | 3.541375 | -3.260059 | 3.27094 | 2.499256 | 13.68547 | 9.524609
2018-02-04 00:27 | 464724.3 | 2880.0002 | 5 | 47 | 3.526361 | -3.260114 | 3.27094 | 2.607917 | 13.68547 | 9.908622
2018-02-04 00:29 | 464844.3 | 3000.0004 | 5 | 47 | 3.50859 | -3.260093 | 3.27094 | 2.716579 | 13.68547 | 10.29088
2018-02-04 00:31 | 464964.3 | 3120.0002 | 5 | 47 | 3.484143 | -3.260061 | 3.27094 | 2.825245 | 13.68547 | 10.67089
2018-02-04 00:33 | 465084.3 | 3240.0002 | 5 | 47 | 3.450459 | -3.260124 | 3.27094 | 2.933908 | 13.68547 | 11.04775
2018-02-04 00:35 | 465204.3 | 3360.0002 | 5 | 47 | 3.403159 | -3.260103 | 3.27094 | 3.042566 | 13.68547 | 11.42028
2018-02-04 00:37 | 465324.3 | 3480.0011 | 5 | 47 | 3.319169 | -3.260158 | 3.27094 | 3.151234 | 13.68547 | 11.78608
2018-02-04 00:39 | 465444.3 | 3600.0011 | 5 | 47 | 3.06065 | -3.260143 | 3.27094 | 3.259897 | 13.68547 | 12.13621
2018-02-04 00:39 | 465455.2 | 3610.9152 | 5 | 47 | 2.999992 | -3.260124 | 3.27094 | 3.26978 | 13.68547 | 12.16617
2018-02-04 00:41 | 465575.3 | 120.0001 | 6 | 47 | 3.281906 | 0 | 3.27094 | 3.26978 | 13.68547 | 12.16617
2018-02-04 00:43 | 465695.3 | 240.001 | 6 | 47 | 3.292647 | 0 | 3.27094 | 3.26978 | 13.68547 | 12.16617
2018-02-04 00:44 | 465755.3 | 300.0032 | 6 | 47 | 3.296217 | 0 | 3.27094 | 3.26978 | 13.68547 | 12.16617
2018-02-04 00:44 | 465755.2 | 0.0023 | 7 | 48 | 3.296217 | 0 | 0 | 0 | 0 | 0
2018-02-04 00:46 | 465875.3415 | 120.0009 | 2 | 48 | 3.929767 | 4.890135 | 0.1622933 | 1.929e-09 | 0.6165491 | 6.359e-09
2018-02-04 00:48 | 465995.3415 | 240.0009 | 2 | 48 | 3.980104 | 4.889933 | 0.3252805 | 1.929e-09 | 1.26168 | 6.359e-09
2018-02-04 00:50 | 466115.3415 | 360.0009 | 2 | 48 | 4.01609 | 4.890123 | 0.4882896 | 1.929e-09 | 1.913536 | 6.359e-09
2018-02-04 00:52 | 466235.3415 | 480.0009 | 2 | 48 | 4.045412 | 4.89012 | 0.6513071 | 1.929e-09 | 2.570661 | 6.359e-09
2018-02-04 00:54 | 466355.3417 | 600.0011 | 2 | 48 | 4.071157 | 4.890133 | 0.8142876 | 1.929e-09 | 3.232134 | 6.359e-09
2018-02-04 00:56 | 466475.3415 | 720.0009 | 2 | 48 | 4.093878 | 4.890142 | 0.977293 | 1.929e-09 | 3.897626 | 6.359e-09
2018-02-04 00:58 | 466595.3416 | 840.001 | 2 | 48 | 4.117384 | 4.889988 | 1.140275 | 1.929e-09 | 4.566743 | 6.359e-09
2018-02-04 01:00 | 466715.3416 | 960.001 | 2 | 48 | 4.143244 | 4.890188 | 1.303285 | 1.929e-09 | 5.239995 | 6.359e-09
2018-02-04 01:02 | 466835.3416 | 1080.001 | 2 | 48 | 4.171624 | 4.889824 | 1.466276 | 1.929e-09 | 5.91757 | 6.359e-09
2018-02-04 01:04 | 466955.3408 | 1200.0002 | 2 | 48 | 4.200414 | 4.806232 | 1.629116 | 1.929e-09 | 6.599423 | 6.359e-09
2018-02-04 01:06 | 467075.3408 | 1320.0002 | 2 | 48 | 4.200388 | 4.189417 | 1.77876 | 1.929e-09 | 7.22799 | 6.359e-09
2018-02-04 01:08 | 467195.3408 | 1440.0002 | 2 | 48 | 4.200413 | 3.628761 | 1.908904 | 1.929e-09 | 7.774645 | 6.359e-09
2018-02-04 01:09 | 467280.4741 | 1525.1335 | 2 | 48 | 4.200388 | 3.259991 | 1.990313 | 1.929e-09 | 8.116595 | 6.359e-09
2018-02-04 01:11 | 467400.5 | 120.0002 | 3 | 48 | 4.228898 | 3.259981 | 2.098534 | 1.929e-09 | 8.572584 | 6.359e-09
2018-02-04 01:13 | 467520.5 | 240.0001 | 3 | 48 | 4.262374 | 3.25993 | 2.207185 | 1.929e-09 | 9.033854 | 6.359e-09
2018-02-04 01:15 | 467640.5 | 360.0002 | 3 | 48 | 4.298234 | 3.259966 | 2.315847 | 1.929e-09 | 9.49894 | 6.359e-09
2018-02-04 01:17 | 467760.5 | 480.0002 | 3 | 48 | 4.336244 | 3.259956 | 2.424515 | 1.929e-09 | 9.968069 | 6.359e-09
2018-02-04 01:19 | 467880.5 | 600.0004 | 3 | 48 | 4.375958 | 3.259995 | 2.53318 | 1.929e-09 | 10.44141 | 6.359e-09
2018-02-04 01:21 | 468000.5 | 720.001 | 3 | 48 | 4.400403 | 2.967554 | 2.639709 | 1.929e-09 | 10.90938 | 6.359e-09
2018-02-04 01:23 | 468120.5 | 840.001 | 3 | 48 | 4.400385 | 2.454674 | 2.729695 | 1.929e-09 | 11.30536 | 6.359e-09
2018-02-04 01:25 | 468240.5 | 960.0011 | 3 | 48 | 4.400385 | 2.04744 | 2.804495 | 1.929e-09 | 11.63451 | 6.359e-09
2018-02-04 01:27 | 468360.5 | 1080.0002 | 3 | 48 | 4.400379 | 1.718967 | 2.867061 | 1.929e-09 | 11.90982 | 6.359e-09
2018-02-04 01:29 | 468480.5 | 1200.001 | 3 | 48 | 4.40039 | 1.453533 | 2.919763 | 1.929e-09 | 12.14173 | 6.359e-09
2018-02-04 01:31 | 468600.5 | 1320.0002 | 3 | 48 | 4.400382 | 1.237658 | 2.964483 | 1.929e-09 | 12.33851 | 6.359e-09
2018-02-04 01:33 | 468720.5 | 1440.001 | 3 | 48 | 4.400368 | 1.061556 | 3.002689 | 1.929e-09 | 12.50663 | 6.359e-09
2018-02-04 01:35 | 468840.5 | 1560.0002 | 3 | 48 | 4.400341 | 0.9160824 | 3.035569 | 1.929e-09 | 12.65132 | 6.359e-09
2018-02-04 01:37 | 468960.5 | 1680.0002 | 3 | 48 | 4.400344 | 0.7963028 | 3.064056 | 1.929e-09 | 12.77667 | 6.359e-09
2018-02-04 01:39 | 469080.5 | 1800.0017 | 3 | 48 | 4.400336 | 0.696434 | 3.088894 | 1.929e-09 | 12.88597 | 6.359e-09
2018-02-04 01:41 | 469200.5 | 1920.001 | 3 | 48 | 4.40034 | 0.6123924 | 3.110671 | 1.929e-09 | 12.98179 | 6.359e-09
2018-02-04 01:43 | 469320.5 | 2040.0002 | 3 | 48 | 4.40034 | 0.541214 | 3.129867 | 1.929e-09 | 13.06627 | 6.359e-09
2018-02-04 01:45 | 469440.5 | 2160.0002 | 3 | 48 | 4.400332 | 0.4798031 | 3.146858 | 1.929e-09 | 13.14103 | 6.359e-09
2018-02-04 01:47 | 469560.5 | 2280.0002 | 3 | 48 | 4.400321 | 0.4266281 | 3.161951 | 1.929e-09 | 13.20745 | 6.359e-09
2018-02-04 01:49 | 469680.5 | 2400.0002 | 3 | 48 | 4.400341 | 0.3815975 | 3.175402 | 1.929e-09 | 13.26663 | 6.359e-09
2018-02-04 01:51 | 469800.5 | 2520.0009 | 3 | 48 | 4.400289 | 0.3403797 | 3.187425 | 1.929e-09 | 13.31954 | 6.359e-09
2018-02-04 01:53 | 469920.5 | 2640.0009 | 3 | 48 | 4.400326 | 0.3058472 | 3.198194 | 1.929e-09 | 13.36692 | 6.359e-09
2018-02-04 01:55 | 470040.5 | 2760.0009 | 3 | 48 | 4.400304 | 0.2744045 | 3.20785 | 1.929e-09 | 13.40941 | 6.359e-09
2018-02-04 01:57 | 470160.5 | 2880.0001 | 3 | 48 | 4.4003 | 0.2462673 | 3.21653 | 1.929e-09 | 13.44761 | 6.359e-09
2018-02-04 01:59 | 470280.5 | 3000.0001 | 3 | 48 | 4.400319 | 0.2224712 | 3.224336 | 1.929e-09 | 13.48196 | 6.359e-09
2018-02-04 02:01 | 470400.5 | 3120.001 | 3 | 48 | 4.400331 | 0.2003479 | 3.231367 | 1.929e-09 | 13.5129 | 6.359e-09
2018-02-04 02:03 | 470520.5 | 3240.0001 | 3 | 48 | 4.4003 | 0.1801224 | 3.237702 | 1.929e-09 | 13.54077 | 6.359e-09
2018-02-04 02:05 | 470640.5 | 3360.0004 | 3 | 48 | 4.400292 | 0.1624336 | 3.243414 | 1.929e-09 | 13.56591 | 6.359e-09
2018-02-04 02:07 | 470760.5 | 3480.001 | 3 | 48 | 4.400298 | 0.1467857 | 3.248569 | 1.929e-09 | 13.58859 | 6.359e-09
2018-02-04 02:09 | 470880.5 | 3600.0018 | 3 | 48 | 4.400303 | 0.1326694 | 3.253227 | 1.929e-09 | 13.60909 | 6.359e-09
2018-02-04 02:11 | 471000.5 | 3720.001 | 3 | 48 | 4.400305 | 0.1199455 | 3.25743 | 1.929e-09 | 13.62758 | 6.359e-09
2018-02-04 02:13 | 471120.5 | 3840.001 | 3 | 48 | 4.400288 | 0.1081886 | 3.261228 | 1.929e-09 | 13.64429 | 6.359e-09
2018-02-04 02:15 | 471240.5 | 3960.001 | 3 | 48 | 4.400314 | 0.09821701 | 3.264661 | 1.929e-09 | 13.6594 | 6.359e-09
2018-02-04 02:17 | 471360.5 | 4080.0002 | 3 | 48 | 4.400307 | 0.08906746 | 3.267773 | 1.929e-09 | 13.67309 | 6.359e-09
2018-02-04 02:19 | 471470 | 4189.556 | 3 | 48 | 4.400317 | 0.0814991 | 3.27036 | 1.929e-09 | 13.68448 | 6.359e-09
2018-02-04 02:21 | 471590.0808 | 120.0009 | 4 | 48 | 4.394609 | 0 | 3.27036 | 1.929e-09 | 13.68448 | 6.359e-09
2018-02-04 02:23 | 471710.0807 | 240.0008 | 4 | 48 | 4.39397 | 0 | 3.27036 | 1.929e-09 | 13.68448 | 6.359e-09
2018-02-04 02:24 | 471770.082 | 300.0021 | 4 | 48 | 4.393741 | 0 | 3.27036 | 1.929e-09 | 13.68448 | 6.359e-09
2018-02-04 02:26 | 471890.2 | 120.001 | 5 | 48 | 4.166475 | -3.260159 | 3.27036 | 0.1086645 | 13.68448 | 0.4557818
2018-02-04 02:28 | 472010.2 | 240.0014 | 5 | 48 | 4.12712 | -3.260159 | 3.27036 | 0.2173289 | 13.68448 | 0.9063805
2018-02-04 02:30 | 472130.2 | 360.0002 | 5 | 48 | 4.08731 | -3.260154 | 3.27036 | 0.3259848 | 13.68448 | 1.352662
2018-02-04 02:32 | 472250.2 | 480.0003 | 5 | 48 | 4.046687 | -3.260084 | 3.27036 | 0.4346665 | 13.68448 | 1.794674
2018-02-04 02:34 | 472370.2 | 600.0019 | 5 | 48 | 4.006096 | -3.26011 | 3.27036 | 0.5433369 | 13.68448 | 2.232219
2018-02-04 02:36 | 472490.2 | 720.001 | 5 | 48 | 3.966294 | -3.260128 | 3.27036 | 0.6519853 | 13.68448 | 2.665304
2018-02-04 02:38 | 472610.2 | 840.001 | 5 | 48 | 3.927703 | -3.260128 | 3.27036 | 0.7606555 | 13.68448 | 3.094214
2018-02-04 02:40 | 472730.2 | 960.001 | 5 | 48 | 3.890548 | -3.260065 | 3.27036 | 0.8693095 | 13.68448 | 3.518943
2018-02-04 02:42 | 472850.2 | 1080.0002 | 5 | 48 | 3.854907 | -3.260086 | 3.27036 | 0.977989 | 13.68448 | 3.939814
2018-02-04 02:44 | 472970.2 | 1200.001 | 5 | 48 | 3.821023 | -3.260126 | 3.27036 | 1.086663 | 13.68448 | 4.356884
2018-02-04 02:46 | 473090.2 | 1320.001 | 5 | 48 | 3.788872 | -3.260076 | 3.27036 | 1.19533 | 13.68448 | 4.770338
2018-02-04 02:48 | 473210.2 | 1440.0011 | 5 | 48 | 3.758698 | -3.260149 | 3.27036 | 1.304004 | 13.68448 | 5.180432
2018-02-04 02:50 | 473330.2 | 1560.0011 | 5 | 48 | 3.730449 | -3.26012 | 3.27036 | 1.41266 | 13.68448 | 5.587287
2018-02-04 02:52 | 473450.2 | 1680.001 | 5 | 48 | 3.704114 | -3.260114 | 3.27036 | 1.521324 | 13.68448 | 5.991201
2018-02-04 02:54 | 473570.2 | 1800.0003 | 5 | 48 | 3.679608 | -3.260116 | 3.27036 | 1.630002 | 13.68448 | 6.392409
2018-02-04 02:56 | 473690.2 | 1920.001 | 5 | 48 | 3.656936 | -3.260107 | 3.27036 | 1.73866 | 13.68448 | 6.790983
2018-02-04 02:58 | 473810.2 | 2040.0003 | 5 | 48 | 3.636102 | -3.260103 | 3.27036 | 1.847331 | 13.68448 | 7.187237
2018-02-04 03:00 | 473930.2 | 2160.0003 | 5 | 48 | 3.617107 | -3.26011 | 3.27036 | 1.955994 | 13.68448 | 7.581297
2018-02-04 03:02 | 474050.2 | 2280.0011 | 5 | 48 | 3.599854 | -3.26011 | 3.27036 | 2.06466 | 13.68448 | 7.973399
2018-02-04 03:04 | 474170.2 | 2400.0002 | 5 | 48 | 3.584134 | -3.260154 | 3.27036 | 2.173316 | 13.68448 | 8.363681
2018-02-04 03:06 | 474290.2 | 2520.001 | 5 | 48 | 3.569399 | -3.26007 | 3.27036 | 2.281967 | 13.68448 | 8.752296
2018-02-04 03:08 | 474410.2 | 2640.001 | 5 | 48 | 3.555266 | -3.260078 | 3.27036 | 2.390656 | 13.68448 | 9.139477
2018-02-04 03:10 | 474530.2 | 2760.0011 | 5 | 48 | 3.541154 | -3.260099 | 3.27036 | 2.499313 | 13.68448 | 9.525019
2018-02-04 03:12 | 474650.2 | 2880.001 | 5 | 48 | 3.526125 | -3.260103 | 3.27036 | 2.60797 | 13.68448 | 9.908988
2018-02-04 03:14 | 474770.2 | 3000.001 | 5 | 48 | 3.508321 | -3.260126 | 3.27036 | 2.716657 | 13.68448 | 10.2913
2018-02-04 03:16 | 474890.2 | 3120.0011 | 5 | 48 | 3.483851 | -3.26012 | 3.27036 | 2.825316 | 13.68448 | 10.67127
2018-02-04 03:18 | 475010.2 | 3240.0011 | 5 | 48 | 3.450096 | -3.260103 | 3.27036 | 2.933979 | 13.68448 | 11.04808
2018-02-04 03:20 | 475130.2 | 3360.001 | 5 | 48 | 3.402662 | -3.26012 | 3.27036 | 3.042646 | 13.68448 | 11.42061
2018-02-04 03:22 | 475250.2 | 3480.0013 | 5 | 48 | 3.31825 | -3.260128 | 3.27036 | 3.151328 | 13.68448 | 11.78637
2018-02-04 03:24 | 475370.2 | 3600.001 | 5 | 48 | 3.057405 | -3.260097 | 3.27036 | 3.259978 | 13.68448 | 12.13628
2018-02-04 03:24 | 475380.4 | 3610.2633 | 5 | 48 | 2.999982 | -3.260089 | 3.27036 | 3.269284 | 13.68448 | 12.16448
2018-02-04 03:26 | 475500.5 | 120 | 6 | 48 | 3.2825 | 0 | 3.27036 | 3.269284 | 13.68448 | 12.16448
2018-02-04 03:28 | 475620.5 | 240.0007 | 6 | 48 | 3.293248 | 0 | 3.27036 | 3.269284 | 13.68448 | 12.16448
2018-02-04 03:29 | 475680.5 | 300.0014 | 6 | 48 | 3.296786 | 0 | 3.27036 | 3.269284 | 13.68448 | 12.16448
2018-02-04 03:29 | 475680.5 | 0.0025 | 7 | 49 | 3.296842 | 0 | 0 | 0 | 0 | 0
2018-02-04 03:31 | 475800.6 | 120.0002 | 2 | 49 | 3.930317 | 4.889843 | 0.1623043 | 7.8e-11 | 0.6167024 | 2.57e-10
2018-02-04 03:33 | 475920.6 | 240.0009 | 2 | 49 | 3.980556 | 4.889851 | 0.3252967 | 7.8e-11 | 1.261935 | 2.57e-10
2018-02-04 03:35 | 476040.6 | 360.0009 | 2 | 49 | 4.016432 | 4.890198 | 0.4882889 | 7.8e-11 | 1.91379 | 2.57e-10
2018-02-04 03:37 | 476160.6 | 480.001 | 2 | 49 | 4.04571 | 4.889837 | 0.651266 | 7.8e-11 | 2.570802 | 2.57e-10
2018-02-04 03:39 | 476280.6 | 600.0002 | 2 | 49 | 4.071492 | 4.889872 | 0.8142605 | 7.8e-11 | 3.232381 | 2.57e-10
2018-02-04 03:41 | 476400.6 | 720.001 | 2 | 49 | 4.094181 | 4.889866 | 0.977221 | 7.8e-11 | 3.897743 | 2.57e-10
2018-02-04 03:43 | 476520.6 | 840.001 | 2 | 49 | 4.11764 | 4.889919 | 1.140218 | 7.8e-11 | 4.566963 | 2.57e-10
2018-02-04 03:45 | 476640.6 | 960.0002 | 2 | 49 | 4.143354 | 4.889849 | 1.303226 | 7.8e-11 | 5.240238 | 2.57e-10
2018-02-04 03:47 | 476760.6 | 1080.001 | 2 | 49 | 4.171745 | 4.889841 | 1.466216 | 7.8e-11 | 5.917832 | 2.57e-10
2018-02-04 03:49 | 476880.6 | 1200.001 | 2 | 49 | 4.200424 | 4.803982 | 1.629033 | 7.8e-11 | 6.599606 | 2.57e-10
2018-02-04 03:51 | 477000.6 | 1320.001 | 2 | 49 | 4.200401 | 4.187155 | 1.77861 | 7.8e-11 | 7.227889 | 2.57e-10
2018-02-04 03:53 | 477120.6 | 1440.001 | 2 | 49 | 4.200412 | 3.627439 | 1.908719 | 7.8e-11 | 7.7744 | 2.57e-10
2018-02-04 03:55 | 477205.4 | 1524.8079 | 2 | 49 | 4.200386 | 3.259985 | 1.989791 | 7.8e-11 | 8.114934 | 2.57e-10
2018-02-04 03:57 | 477325.4 | 120.0002 | 3 | 49 | 4.228936 | 3.260006 | 2.098009 | 7.8e-11 | 8.570915 | 2.57e-10
2018-02-04 03:59 | 477445.4 | 240.001 | 3 | 49 | 4.262428 | 3.259949 | 2.20668 | 7.8e-11 | 9.032274 | 2.57e-10
2018-02-04 04:01 | 477565.4 | 360.001 | 3 | 49 | 4.298315 | 3.259962 | 2.315332 | 7.8e-11 | 9.497327 | 2.57e-10
2018-02-04 04:03 | 477685.4 | 480.001 | 3 | 49 | 4.3363 | 3.259985 | 2.423993 | 7.8e-11 | 9.966429 | 2.57e-10
2018-02-04 04:05 | 477805.4 | 600.0003 | 3 | 49 | 4.376018 | 3.259979 | 2.532665 | 7.8e-11 | 10.43981 | 2.57e-10
2018-02-04 04:07 | 477925.4 | 720.0002 | 3 | 49 | 4.400409 | 2.967035 | 2.639186 | 7.8e-11 | 10.90775 | 2.57e-10
2018-02-04 04:09 | 478045.4 | 840.0003 | 3 | 49 | 4.400393 | 2.454819 | 2.729177 | 7.8e-11 | 11.30375 | 2.57e-10
2018-02-04 04:11 | 478165.4 | 960.0002 | 3 | 49 | 4.40039 | 2.047386 | 2.803972 | 7.8e-11 | 11.63288 | 2.57e-10
2018-02-04 04:13 | 478285.4 | 1080.001 | 3 | 49 | 4.400375 | 1.718149 | 2.866527 | 7.8e-11 | 11.90814 | 2.57e-10
2018-02-04 04:15 | 478405.4 | 1200.0002 | 3 | 49 | 4.40037 | 1.452387 | 2.919209 | 7.8e-11 | 12.13996 | 2.57e-10
2018-02-04 04:17 | 478525.4 | 1320.001 | 3 | 49 | 4.400356 | 1.235903 | 2.963896 | 7.8e-11 | 12.3366 | 2.57e-10
2018-02-04 04:19 | 478645.4 | 1440.0011 | 3 | 49 | 4.400369 | 1.060396 | 3.002069 | 7.8e-11 | 12.50457 | 2.57e-10
2018-02-04 04:21 | 478765.4 | 1560.0019 | 3 | 49 | 4.400332 | 0.9143467 | 3.034918 | 7.8e-11 | 12.64912 | 2.57e-10
2018-02-04 04:23 | 478885.4 | 1680.0018 | 3 | 49 | 4.400344 | 0.7953854 | 3.063363 | 7.8e-11 | 12.77429 | 2.57e-10
2018-02-04 04:25 | 479005.4 | 1800.0013 | 3 | 49 | 4.400341 | 0.6953583 | 3.088155 | 7.8e-11 | 12.88339 | 2.57e-10
2018-02-04 04:27 | 479125.4 | 1920.001 | 3 | 49 | 4.400331 | 0.6107273 | 3.109893 | 7.8e-11 | 12.97904 | 2.57e-10
2018-02-04 04:29 | 479245.4 | 2040.001 | 3 | 49 | 4.400353 | 0.540062 | 3.12904 | 7.8e-11 | 13.06329 | 2.57e-10
2018-02-04 04:31 | 479365.4 | 2160.001 | 3 | 49 | 4.400335 | 0.4785767 | 3.145988 | 7.8e-11 | 13.13787 | 2.57e-10
2018-02-04 04:33 | 479485.4 | 2280.001 | 3 | 49 | 4.40033 | 0.4255409 | 3.161037 | 7.8e-11 | 13.20409 | 2.57e-10
2018-02-04 04:35 | 479605.4 | 2400.0002 | 3 | 49 | 4.400329 | 0.3798733 | 3.174443 | 7.8e-11 | 13.26308 | 2.57e-10
2018-02-04 04:37 | 479725.4 | 2520.001 | 3 | 49 | 4.400322 | 0.3394489 | 3.186421 | 7.8e-11 | 13.31579 | 2.57e-10
2018-02-04 04:39 | 479845.4 | 2640.0003 | 3 | 49 | 4.400319 | 0.3043823 | 3.197146 | 7.8e-11 | 13.36298 | 2.57e-10
2018-02-04 04:41 | 479965.4 | 2760.0003 | 3 | 49 | 4.400324 | 0.2736549 | 3.206769 | 7.8e-11 | 13.40533 | 2.57e-10
2018-02-04 04:43 | 480085.4 | 2880.001 | 3 | 49 | 4.400337 | 0.2460423 | 3.215415 | 7.8e-11 | 13.44337 | 2.57e-10
2018-02-04 04:45 | 480205.4 | 3000.001 | 3 | 49 | 4.400321 | 0.2213783 | 3.223195 | 7.8e-11 | 13.47761 | 2.57e-10
2018-02-04 04:47 | 480325.4 | 3120.001 | 3 | 49 | 4.400303 | 0.199646 | 3.230203 | 7.8e-11 | 13.50844 | 2.57e-10
2018-02-04 04:49 | 480445.4 | 3240.001 | 3 | 49 | 4.400326 | 0.1805 | 3.236521 | 7.8e-11 | 13.53625 | 2.57e-10
2018-02-04 04:51 | 480565.4 | 3360.001 | 3 | 49 | 4.400323 | 0.162817 | 3.242221 | 7.8e-11 | 13.56133 | 2.57e-10
2018-02-04 04:53 | 480685.4 | 3480.001 | 3 | 49 | 4.400288 | 0.1465683 | 3.247365 | 7.8e-11 | 13.58396 | 2.57e-10
2018-02-04 04:55 | 480805.4 | 3600.0003 | 3 | 49 | 4.40032 | 0.1330185 | 3.252018 | 7.8e-11 | 13.60443 | 2.57e-10
2018-02-04 04:57 | 480925.4 | 3720.0003 | 3 | 49 | 4.400296 | 0.1197701 | 3.256221 | 7.8e-11 | 13.62293 | 2.57e-10
2018-02-04 04:59 | 481045.4 | 3840.0005 | 3 | 49 | 4.40028 | 0.1078224 | 3.260024 | 7.8e-11 | 13.63966 | 2.57e-10
2018-02-04 05:01 | 481165.4 | 3960.0018 | 3 | 49 | 4.400318 | 0.09831238 | 3.26347 | 7.8e-11 | 13.65483 | 2.57e-10
2018-02-04 05:03 | 481285.4 | 4080.001 | 3 | 49 | 4.400301 | 0.08913231 | 3.26658 | 7.8e-11 | 13.66851 | 2.57e-10
2018-02-04 05:05 | 481391.8 | 4186.4048 | 3 | 49 | 4.4003 | 0.0814991 | 3.269096 | 7.8e-11 | 13.67958 | 2.57e-10
2018-02-04 05:07 | 481511.8 | 120.0008 | 4 | 49 | 4.394605 | 0 | 3.269096 | 7.8e-11 | 13.67958 | 2.57e-10
2018-02-04 05:09 | 481631.8 | 240.0008 | 4 | 49 | 4.393966 | 0 | 3.269096 | 7.8e-11 | 13.67958 | 2.57e-10
2018-02-04 05:10 | 481691.8 | 300.0037 | 4 | 49 | 4.393729 | 0 | 3.269096 | 7.8e-11 | 13.67958 | 2.57e-10
2018-02-04 05:12 | 481811.9 | 120.0003 | 5 | 49 | 4.166313 | -3.260068 | 3.269096 | 0.1086566 | 13.67958 | 0.4557293
2018-02-04 05:14 | 481931.9 | 240.0011 | 5 | 49 | 4.126925 | -3.260145 | 3.269096 | 0.2173101 | 13.67958 | 0.9062644
2018-02-04 05:16 | 482051.9 | 360.0003 | 5 | 49 | 4.087125 | -3.260166 | 3.269096 | 0.3260001 | 13.67958 | 1.352667
2018-02-04 05:18 | 482171.9 | 480.0003 | 5 | 49 | 4.046503 | -3.260116 | 3.269096 | 0.4346588 | 13.67958 | 1.794565
2018-02-04 05:20 | 482291.9 | 600.0003 | 5 | 49 | 4.005967 | -3.26012 | 3.269096 | 0.5433163 | 13.67958 | 2.232041
2018-02-04 05:22 | 482411.9 | 720.0003 | 5 | 49 | 3.966131 | -3.260128 | 3.269096 | 0.6519904 | 13.67958 | 2.665212
2018-02-04 05:24 | 482531.9 | 840.0002 | 5 | 49 | 3.927556 | -3.26012 | 3.269096 | 0.7606501 | 13.67958 | 3.094062
2018-02-04 05:26 | 482651.9 | 960.0003 | 5 | 49 | 3.89039 | -3.260107 | 3.269096 | 0.8693272 | 13.67958 | 3.518864
2018-02-04 05:28 | 482771.9 | 1080.0003 | 5 | 49 | 3.854767 | -3.260084 | 3.269096 | 0.9779827 | 13.67958 | 3.939625
2018-02-04 05:30 | 482891.9 | 1200.0003 | 5 | 49 | 3.820838 | -3.26014 | 3.269096 | 1.086662 | 13.67958 | 4.356696
2018-02-04 05:32 | 483011.9 | 1320.0003 | 5 | 49 | 3.788702 | -3.260091 | 3.269096 | 1.195329 | 13.67958 | 4.770132
2018-02-04 05:34 | 483131.9 | 1440.0003 | 5 | 49 | 3.758527 | -3.260118 | 3.269096 | 1.303983 | 13.67958 | 5.180131
2018-02-04 05:36 | 483251.9 | 1560.0003 | 5 | 49 | 3.730309 | -3.26014 | 3.269096 | 1.412663 | 13.67958 | 5.587058
2018-02-04 05:38 | 483371.9 | 1680.0004 | 5 | 49 | 3.704019 | -3.260107 | 3.269096 | 1.521333 | 13.67958 | 5.990986
2018-02-04 05:40 | 483491.9 | 1800.0011 | 5 | 49 | 3.67953 | -3.260124 | 3.269096 | 1.62999 | 13.67958 | 6.392105
2018-02-04 05:42 | 483611.9 | 1920.0004 | 5 | 49 | 3.656863 | -3.260126 | 3.269096 | 1.73867 | 13.67958 | 6.790747
2018-02-04 05:44 | 483731.9 | 2040.0004 | 5 | 49 | 3.636019 | -3.26008 | 3.269096 | 1.847325 | 13.67958 | 7.186935
2018-02-04 05:46 | 483851.9 | 2160.0011 | 5 | 49 | 3.617048 | -3.26013 | 3.269096 | 1.955995 | 13.67958 | 7.581013
2018-02-04 05:48 | 483971.9 | 2280.0011 | 5 | 49 | 3.599813 | -3.260133 | 3.269096 | 2.06466 | 13.67958 | 7.973109
2018-02-04 05:50 | 484091.9 | 2400.0005 | 5 | 49 | 3.584065 | -3.260116 | 3.269096 | 2.173334 | 13.67958 | 8.363448
2018-02-04 05:52 | 484211.9 | 2520.0004 | 5 | 49 | 3.569324 | -3.260168 | 3.269096 | 2.282 | 13.67958 | 8.752105
2018-02-04 05:54 | 484331.9 | 2640.0003 | 5 | 49 | 3.555157 | -3.260105 | 3.269096 | 2.390662 | 13.67958 | 9.139183
2018-02-04 05:56 | 484451.9 | 2760.0003 | 5 | 49 | 3.541027 | -3.260118 | 3.269096 | 2.499326 | 13.67958 | 9.524735
2018-02-04 05:58 | 484571.9 | 2880.0003 | 5 | 49 | 3.525946 | -3.260116 | 3.269096 | 2.607983 | 13.67958 | 9.908688
2018-02-04 06:00 | 484691.9 | 3000.0003 | 5 | 49 | 3.508094 | -3.260154 | 3.269096 | 2.71666 | 13.67958 | 10.29095
2018-02-04 06:02 | 484811.9 | 3120.0003 | 5 | 49 | 3.483483 | -3.260116 | 3.269096 | 2.825314 | 13.67958 | 10.67086
2018-02-04 06:04 | 484931.9 | 3240.0003 | 5 | 49 | 3.449615 | -3.260105 | 3.269096 | 2.933987 | 13.67958 | 11.04767
2018-02-04 06:06 | 485051.9 | 3360.0003 | 5 | 49 | 3.401998 | -3.26013 | 3.269096 | 3.04265 | 13.67958 | 11.42012
2018-02-04 06:08 | 485171.9 | 3480.0011 | 5 | 49 | 3.316876 | -3.260093 | 3.269096 | 3.151325 | 13.67958 | 11.78576
2018-02-04 06:10 | 485291.9 | 3600.0003 | 5 | 49 | 3.050908 | -3.260068 | 3.269096 | 3.259995 | 13.67958 | 12.13542
2018-02-04 06:10 | 485300.8 | 3608.9489 | 5 | 49 | 2.999982 | -3.260084 | 3.269096 | 3.26808 | 13.67958 | 12.15988
2018-02-04 06:12 | 485420.9 | 120 | 6 | 49 | 3.28262 | 0 | 3.269096 | 3.26808 | 13.67958 | 12.15988
2018-02-04 06:14 | 485540.9 | 240 | 6 | 49 | 3.293354 | 0 | 3.269096 | 3.26808 | 13.67958 | 12.15988
2018-02-04 06:15 | 485600.9 | 300.003 | 6 | 49 | 3.296894 | 0 | 3.269096 | 3.26808 | 13.67958 | 12.15988
2018-02-04 06:15 | 485600.9 | 0.0026 | 7 | 50 | 3.296952 | 0 | 0 | 0 | 0 | 0
2018-02-04 06:17 | 485721 | 120.0005 | 2 | 50 | 3.930593 | 4.889875 | 0.1623176 | 3.395e-09 | 0.6167981 | 1.1194e-08
2018-02-04 06:19 | 485841 | 240.001 | 2 | 50 | 3.980772 | 4.890085 | 0.3253013 | 3.395e-09 | 1.262036 | 1.1194e-08
2018-02-04 06:21 | 485961 | 360.001 | 2 | 50 | 4.016661 | 4.890167 | 0.4883026 | 3.395e-09 | 1.913961 | 1.1194e-08
2018-02-04 06:23 | 486081 | 480.001 | 2 | 50 | 4.045938 | 4.890184 | 0.6512749 | 3.395e-09 | 2.570992 | 1.1194e-08
2018-02-04 06:25 | 486201 | 600.0011 | 2 | 50 | 4.071711 | 4.890163 | 0.8143027 | 3.395e-09 | 3.232743 | 1.1194e-08
2018-02-04 06:27 | 486321 | 720.0018 | 2 | 50 | 4.094399 | 4.890171 | 0.9772926 | 3.395e-09 | 3.898262 | 1.1194e-08
2018-02-04 06:29 | 486441 | 840.001 | 2 | 50 | 4.117899 | 4.890184 | 1.140272 | 3.395e-09 | 4.56745 | 1.1194e-08
2018-02-04 06:31 | 486561 | 960.0018 | 2 | 50 | 4.143703 | 4.890093 | 1.303284 | 3.395e-09 | 5.240788 | 1.1194e-08
2018-02-04 06:33 | 486681 | 1080.001 | 2 | 50 | 4.172054 | 4.89019 | 1.466278 | 3.395e-09 | 5.918455 | 1.1194e-08
2018-02-04 06:35 | 486801 | 1200.001 | 2 | 50 | 4.200403 | 4.796782 | 1.629061 | 3.395e-09 | 6.600127 | 1.1194e-08
2018-02-04 06:37 | 486921 | 1320.0002 | 2 | 50 | 4.200411 | 4.184036 | 1.778484 | 3.395e-09 | 7.227767 | 1.1194e-08
2018-02-04 06:39 | 487041 | 1440.001 | 2 | 50 | 4.200407 | 3.624466 | 1.908514 | 3.395e-09 | 7.773942 | 1.1194e-08
2018-02-04 06:40 | 487125 | 1523.9992 | 2 | 50 | 4.200368 | 3.259981 | 1.988769 | 3.395e-09 | 8.111049 | 1.1194e-08
2018-02-04 06:42 | 487244.9925 | 120.0009 | 3 | 50 | 4.228926 | 3.259937 | 2.097009 | 3.395e-09 | 8.567118 | 1.1194e-08
2018-02-04 06:44 | 487364.9918 | 240.0002 | 3 | 50 | 4.262444 | 3.259926 | 2.205675 | 3.395e-09 | 9.028455 | 1.1194e-08
2018-02-04 06:46 | 487484.9926 | 360.001 | 3 | 50 | 4.298306 | 3.259895 | 2.314332 | 3.395e-09 | 9.493526 | 1.1194e-08
2018-02-04 06:48 | 487604.9918 | 480.0002 | 3 | 50 | 4.336237 | 3.25988 | 2.422975 | 3.395e-09 | 9.962549 | 1.1194e-08
2018-02-04 06:50 | 487724.9926 | 600.001 | 3 | 50 | 4.376 | 3.259888 | 2.531643 | 3.395e-09 | 10.43591 | 1.1194e-08
2018-02-04 06:52 | 487844.9919 | 720.0003 | 3 | 50 | 4.400415 | 2.967489 | 2.63817 | 3.395e-09 | 10.90387 | 1.1194e-08
2018-02-04 06:54 | 487964.9918 | 840.0002 | 3 | 50 | 4.400406 | 2.454859 | 2.728166 | 3.395e-09 | 11.29989 | 1.1194e-08
2018-02-04 06:56 | 488084.9926 | 960.001 | 3 | 50 | 4.400407 | 2.047415 | 2.802935 | 3.395e-09 | 11.6289 | 1.1194e-08
2018-02-04 06:58 | 488204.9918 | 1080.0002 | 3 | 50 | 4.400386 | 1.718151 | 2.865487 | 3.395e-09 | 11.90415 | 1.1194e-08
2018-02-04 07:00 | 488324.9918 | 1200.0002 | 3 | 50 | 4.400399 | 1.452785 | 2.918158 | 3.395e-09 | 12.13593 | 1.1194e-08
2018-02-04 07:02 | 488444.9926 | 1320.001 | 3 | 50 | 4.400376 | 1.236393 | 2.962843 | 3.395e-09 | 12.33256 | 1.1194e-08
2018-02-04 07:04 | 488564.9918 | 1440.0002 | 3 | 50 | 4.400359 | 1.059713 | 3.001011 | 3.395e-09 | 12.50051 | 1.1194e-08
2018-02-04 07:06 | 488684.9919 | 1560.0003 | 3 | 50 | 4.400363 | 0.9151516 | 3.033848 | 3.395e-09 | 12.64501 | 1.1194e-08
2018-02-04 07:08 | 488804.9919 | 1680.0003 | 3 | 50 | 4.400347 | 0.795063 | 3.062282 | 3.395e-09 | 12.77013 | 1.1194e-08
2018-02-04 07:10 | 488924.9919 | 1800.0003 | 3 | 50 | 4.400359 | 0.6952515 | 3.087065 | 3.395e-09 | 12.87918 | 1.1194e-08
2018-02-04 07:12 | 489044.9926 | 1920.001 | 3 | 50 | 4.400345 | 0.610693 | 3.108781 | 3.395e-09 | 12.97474 | 1.1194e-08
2018-02-04 07:14 | 489164.9918 | 2040.0002 | 3 | 50 | 4.400359 | 0.539463 | 3.127915 | 3.395e-09 | 13.05893 | 1.1194e-08
2018-02-04 07:16 | 489284.9919 | 2160.0003 | 3 | 50 | 4.400343 | 0.4779854 | 3.144845 | 3.395e-09 | 13.13343 | 1.1194e-08
2018-02-04 07:18 | 489404.9918 | 2280.0002 | 3 | 50 | 4.40034 | 0.4253559 | 3.159876 | 3.395e-09 | 13.19957 | 1.1194e-08
2018-02-04 07:20 | 489524.9918 | 2400.0002 | 3 | 50 | 4.40034 | 0.3798656 | 3.17327 | 3.395e-09 | 13.25851 | 1.1194e-08
2018-02-04 07:22 | 489644.9917 | 2520.0001 | 3 | 50 | 4.400321 | 0.3391914 | 3.185231 | 3.395e-09 | 13.31115 | 1.1194e-08
2018-02-04 07:24 | 489764.9918 | 2640.0002 | 3 | 50 | 4.400332 | 0.3043308 | 3.195942 | 3.395e-09 | 13.35828 | 1.1194e-08
2018-02-04 07:26 | 489884.9919 | 2760.0003 | 3 | 50 | 4.400314 | 0.2730026 | 3.205548 | 3.395e-09 | 13.40054 | 1.1194e-08
2018-02-04 07:28 | 490004.9918 | 2880.0002 | 3 | 50 | 4.400331 | 0.2457809 | 3.214176 | 3.395e-09 | 13.43851 | 1.1194e-08
2018-02-04 07:30 | 490124.9921 | 3000.0005 | 3 | 50 | 4.400295 | 0.2203617 | 3.221941 | 3.395e-09 | 13.47268 | 1.1194e-08
2018-02-04 07:32 | 490244.9918 | 3120.0002 | 3 | 50 | 4.400328 | 0.1993484 | 3.228933 | 3.395e-09 | 13.50345 | 1.1194e-08
2018-02-04 07:34 | 490364.9918 | 3240.0002 | 3 | 50 | 4.400289 | 0.179348 | 3.235236 | 3.395e-09 | 13.53118 | 1.1194e-08
2018-02-04 07:36 | 490484.9918 | 3360.0002 | 3 | 50 | 4.400283 | 0.1613541 | 3.240925 | 3.395e-09 | 13.55622 | 1.1194e-08
2018-02-04 07:38 | 490604.9918 | 3480.0002 | 3 | 50 | 4.400321 | 0.1470509 | 3.246062 | 3.395e-09 | 13.57882 | 1.1194e-08
2018-02-04 07:40 | 490724.9918 | 3600.0002 | 3 | 50 | 4.400321 | 0.1330338 | 3.25071 | 3.395e-09 | 13.59927 | 1.1194e-08
2018-02-04 07:42 | 490844.9919 | 3720.0003 | 3 | 50 | 4.400308 | 0.1201057 | 3.254914 | 3.395e-09 | 13.61777 | 1.1194e-08
2018-02-04 07:44 | 490964.9918 | 3840.0002 | 3 | 50 | 4.400305 | 0.1087227 | 3.258722 | 3.395e-09 | 13.63453 | 1.1194e-08
2018-02-04 07:46 | 491084.9934 | 3960.0018 | 3 | 50 | 4.400313 | 0.09865952 | 3.26217 | 3.395e-09 | 13.6497 | 1.1194e-08
2018-02-04 07:48 | 491204.9918 | 4080.0002 | 3 | 50 | 4.400298 | 0.08909035 | 3.265287 | 3.395e-09 | 13.66342 | 1.1194e-08
2018-02-04 07:50 | 491308.3956 | 4183.404 | 3 | 50 | 4.400285 | 0.0814991 | 3.26774 | 3.395e-09 | 13.67421 | 1.1194e-08
2018-02-04 07:52 | 491428.4 | 120.0002 | 4 | 50 | 4.39455 | 0 | 3.26774 | 3.395e-09 | 13.67421 | 1.1194e-08
2018-02-04 07:54 | 491548.4 | 240.0003 | 4 | 50 | 4.393909 | 0 | 3.26774 | 3.395e-09 | 13.67421 | 1.1194e-08
2018-02-04 07:55 | 491608.5 | 300.0016 | 4 | 50 | 4.393676 | 0 | 3.26774 | 3.395e-09 | 13.67421 | 1.1194e-08
2018-02-04 07:57 | 491728.5 | 120.001 | 5 | 50 | 4.165793 | -3.260143 | 3.26774 | 0.1086371 | 13.67421 | 0.455595
2018-02-04 07:59 | 491848.5 | 240.0002 | 5 | 50 | 4.126424 | -3.260126 | 3.26774 | 0.2173051 | 13.67421 | 0.9061357
2018-02-04 08:01 | 491968.5 | 360.001 | 5 | 50 | 4.086628 | -3.260128 | 3.26774 | 0.3259776 | 13.67421 | 1.352412
2018-02-04 08:03 | 492088.5 | 480.0002 | 5 | 50 | 4.046041 | -3.260112 | 3.26774 | 0.4346634 | 13.67421 | 1.794368
2018-02-04 08:05 | 492208.5 | 600.0002 | 5 | 50 | 4.005479 | -3.260145 | 3.26774 | 0.5433285 | 13.67421 | 2.231823
2018-02-04 08:07 | 492328.5 | 720.0004 | 5 | 50 | 3.965673 | -3.26011 | 3.26774 | 0.6519992 | 13.67421 | 2.664928
2018-02-04 08:09 | 492448.5 | 840.001 | 5 | 50 | 3.927127 | -3.260128 | 3.26774 | 0.7606651 | 13.67421 | 3.093755
2018-02-04 08:11 | 492568.5 | 960.0002 | 5 | 50 | 3.890002 | -3.260118 | 3.26774 | 0.8693298 | 13.67421 | 3.518465
2018-02-04 08:13 | 492688.5 | 1080.0011 | 5 | 50 | 3.854445 | -3.260137 | 3.26774 | 0.9779904 | 13.67421 | 3.939209
2018-02-04 08:15 | 492808.5 | 1200.0002 | 5 | 50 | 3.820564 | -3.260107 | 3.26774 | 1.086639 | 13.67421 | 4.356134
2018-02-04 08:17 | 492928.5 | 1320.001 | 5 | 50 | 3.788473 | -3.260143 | 3.26774 | 1.195328 | 13.67421 | 4.769628
2018-02-04 08:19 | 493048.5 | 1440.001 | 5 | 50 | 3.7583 | -3.260143 | 3.26774 | 1.303995 | 13.67421 | 5.179652
2018-02-04 08:21 | 493168.5 | 1560.001 | 5 | 50 | 3.730106 | -3.260133 | 3.26774 | 1.412661 | 13.67421 | 5.586501
2018-02-04 08:23 | 493288.5 | 1680.0018 | 5 | 50 | 3.703812 | -3.26013 | 3.26774 | 1.521338 | 13.67421 | 5.990434
2018-02-04 08:25 | 493408.5 | 1800.0009 | 5 | 50 | 3.679332 | -3.260124 | 3.26774 | 1.629994 | 13.67421 | 6.391527
2018-02-04 08:27 | 493528.5 | 1920.0011 | 5 | 50 | 3.656647 | -3.260082 | 3.26774 | 1.738658 | 13.67421 | 6.790089
2018-02-04 08:29 | 493648.5 | 2040.0002 | 5 | 50 | 3.635789 | -3.260139 | 3.26774 | 1.847334 | 13.67421 | 7.18633
2018-02-04 08:31 | 493768.5 | 2160.001 | 5 | 50 | 3.616779 | -3.260116 | 3.26774 | 1.955992 | 13.67421 | 7.580337
2018-02-04 08:33 | 493888.5 | 2280.001 | 5 | 50 | 3.599531 | -3.260112 | 3.26774 | 2.064664 | 13.67421 | 7.972429
2018-02-04 08:35 | 494008.5 | 2400.0003 | 5 | 50 | 3.583779 | -3.260128 | 3.26774 | 2.173333 | 13.67421 | 8.362717
2018-02-04 08:37 | 494128.5 | 2520.001 | 5 | 50 | 3.568962 | -3.26008 | 3.26774 | 2.281971 | 13.67421 | 8.751241
2018-02-04 08:39 | 494248.5 | 2640.0003 | 5 | 50 | 3.554757 | -3.260145 | 3.26774 | 2.390662 | 13.67421 | 9.138379
2018-02-04 08:41 | 494368.5 | 2760.001 | 5 | 50 | 3.54058 | -3.260107 | 3.26774 | 2.499331 | 13.67421 | 9.523904
2018-02-04 08:43 | 494488.5 | 2880.001 | 5 | 50 | 3.525455 | -3.260099 | 3.26774 | 2.607982 | 13.67421 | 9.907785
2018-02-04 08:45 | 494608.5 | 3000.001 | 5 | 50 | 3.507514 | -3.26012 | 3.26774 | 2.716659 | 13.67421 | 10.28999
2018-02-04 08:47 | 494728.5 | 3120.001 | 5 | 50 | 3.482827 | -3.260099 | 3.26774 | 2.82533 | 13.67421 | 10.66989
2018-02-04 08:49 | 494848.5 | 3240.001 | 5 | 50 | 3.448842 | -3.260112 | 3.26774 | 2.933977 | 13.67421 | 11.04653
2018-02-04 08:51 | 494968.5 | 3360.001 | 5 | 50 | 3.400892 | -3.260068 | 3.26774 | 3.042663 | 13.67421 | 11.41896
2018-02-04 08:53 | 495088.5 | 3480.001 | 5 | 50 | 3.314927 | -3.26012 | 3.26774 | 3.151327 | 13.67421 | 11.78441
2018-02-04 08:55 | 495208.5 | 3600.001 | 5 | 50 | 3.043203 | -3.260082 | 3.26774 | 3.259985 | 13.67421 | 12.13362
2018-02-04 08:55 | 495216 | 3607.4584 | 5 | 50 | 2.99999 | -3.260095 | 3.26774 | 3.266737 | 13.67421 | 12.15403
2018-02-04 08:57 | 495336 | 120.0002 | 6 | 50 | 3.283594 | 0 | 3.26774 | 3.266737 | 13.67421 | 12.15403
2018-02-04 08:59 | 495456 | 240.0012 | 6 | 50 | 3.294293 | 0 | 3.26774 | 3.266737 | 13.67421 | 12.15403
2018-02-04 09:00 | 495516 | 300.0018 | 6 | 50 | 3.297832 | 0 | 3.26774 | 3.266737 | 13.67421 | 12.15403
2018-02-04 09:00 | 495516 | 0.0024 | 7 | 51 | 3.297831 | 0 | 0 | 0 | 0 | 0
2018-02-04 09:02 | 495636.1 | 120.0002 | 8 | 51 | 3.93139 | 4.889862 | 0.1623001 | 9.48e-10 | 0.6168814 | 3.125e-09
2018-02-04 09:04 | 495756.1 | 240.0002 | 8 | 51 | 3.981368 | 4.889851 | 0.3252909 | 9.48e-10 | 1.262254 | 3.125e-09
2018-02-04 09:06 | 495876.1 | 360.0002 | 8 | 51 | 4.017285 | 4.890007 | 0.4882725 | 9.48e-10 | 1.914202 | 3.125e-09
2018-02-04 09:08 | 495996.1 | 480.0002 | 8 | 51 | 4.046553 | 4.890022 | 0.6512494 | 9.48e-10 | 2.571351 | 3.125e-09
2018-02-04 09:10 | 496116.1 | 600.0002 | 8 | 51 | 4.072251 | 4.889812 | 0.8142309 | 9.48e-10 | 3.233007 | 3.125e-09
2018-02-04 09:12 | 496236.1 | 720.0002 | 8 | 51 | 4.094983 | 4.889845 | 0.977231 | 9.48e-10 | 3.898657 | 3.125e-09
2018-02-04 09:14 | 496356.1 | 840.0002 | 8 | 51 | 4.118479 | 4.889847 | 1.140209 | 9.48e-10 | 4.567932 | 3.125e-09
2018-02-04 09:16 | 496476.1 | 960.0002 | 8 | 51 | 4.14432 | 4.88986 | 1.303172 | 9.48e-10 | 5.241169 | 3.125e-09
2018-02-04 09:18 | 496596.1 | 1080.0009 | 8 | 51 | 4.172787 | 4.889841 | 1.466194 | 9.48e-10 | 5.91906 | 3.125e-09
2018-02-04 09:20 | 496716.1 | 1200.0002 | 8 | 51 | 4.200402 | 4.779995 | 1.628902 | 9.48e-10 | 6.600531 | 3.125e-09
2018-02-04 09:22 | 496836.1 | 1320.0001 | 8 | 51 | 4.20041 | 4.171743 | 1.777846 | 9.48e-10 | 7.226154 | 3.125e-09
2018-02-04 09:24 | 496956.1 | 1440.0001 | 8 | 51 | 4.20039 | 3.613667 | 1.907437 | 9.48e-10 | 7.77049 | 3.125e-09
2018-02-04 09:25 | 497037.9 | 1521.7439 | 8 | 51 | 4.200372 | 3.259998 | 1.985436 | 9.48e-10 | 8.098117 | 3.125e-09
2018-02-04 09:27 | 497157.9 | 120.001 | 9 | 51 | 4.228896 | 3.25996 | 2.093677 | 1.125e-09 | 8.554186 | 3.849e-09
2018-02-04 09:29 | 497277.9 | 240.0002 | 9 | 51 | 4.262361 | 3.259924 | 2.202337 | 1.125e-09 | 9.015494 | 3.849e-09
2018-02-04 09:31 | 497397.9 | 360.001 | 9 | 51 | 4.298203 | 3.259945 | 2.310999 | 1.125e-09 | 9.480578 | 3.849e-09
2018-02-04 09:33 | 497517.9 | 480.0011 | 9 | 51 | 4.336157 | 3.259945 | 2.419653 | 1.125e-09 | 9.949639 | 3.849e-09
2018-02-04 09:35 | 497637.9 | 600.0011 | 9 | 51 | 4.375795 | 3.259933 | 2.528323 | 1.125e-09 | 10.42299 | 3.849e-09
2018-02-04 09:37 | 497757.9 | 720.0011 | 9 | 51 | 4.400417 | 2.972309 | 2.634903 | 1.125e-09 | 10.89118 | 3.849e-09
2018-02-04 09:39 | 497877.9 | 840.001 | 9 | 51 | 4.400402 | 2.459999 | 2.725053 | 1.125e-09 | 11.28787 | 3.849e-09
2018-02-04 09:41 | 497997.9 | 960.0011 | 9 | 51 | 4.40039 | 2.052341 | 2.800002 | 1.125e-09 | 11.61767 | 3.849e-09
2018-02-04 09:43 | 498117.9 | 1080.0011 | 9 | 51 | 4.400374 | 1.722143 | 2.862721 | 1.125e-09 | 11.89366 | 3.849e-09
2018-02-04 09:45 | 498237.9 | 1200.0011 | 9 | 51 | 4.400373 | 1.456369 | 2.915545 | 1.125e-09 | 12.12611 | 3.849e-09
2018-02-04 09:47 | 498357.9 | 1320.001 | 9 | 51 | 4.400384 | 1.240602 | 2.960369 | 1.125e-09 | 12.32335 | 3.849e-09
2018-02-04 09:49 | 498477.9 | 1440.0011 | 9 | 51 | 4.400372 | 1.063469 | 2.998657 | 1.125e-09 | 12.49183 | 3.849e-09
2018-02-04 09:51 | 498597.9 | 1560.0011 | 9 | 51 | 4.400355 | 0.9177914 | 3.031598 | 1.125e-09 | 12.63678 | 3.849e-09
2018-02-04 09:53 | 498717.9 | 1680.0011 | 9 | 51 | 4.400372 | 0.7978191 | 3.060125 | 1.125e-09 | 12.76231 | 3.849e-09
2018-02-04 09:55 | 498837.9 | 1800.0011 | 9 | 51 | 4.400356 | 0.6972504 | 3.084984 | 1.125e-09 | 12.8717 | 3.849e-09
2018-02-04 09:57 | 498957.9 | 1920.001 | 9 | 51 | 4.400337 | 0.6124172 | 3.106767 | 1.125e-09 | 12.96755 | 3.849e-09
2018-02-04 09:59 | 499077.9 | 2040.0011 | 9 | 51 | 4.400325 | 0.5402393 | 3.125956 | 1.125e-09 | 13.05199 | 3.849e-09
2018-02-04 10:01 | 499197.9 | 2160.0011 | 9 | 51 | 4.400346 | 0.479908 | 3.142936 | 1.125e-09 | 13.12671 | 3.849e-09
2018-02-04 10:03 | 499317.9 | 2280.0019 | 9 | 51 | 4.400304 | 0.4259949 | 3.15802 | 1.125e-09 | 13.19308 | 3.849e-09
2018-02-04 10:05 | 499437.9 | 2400.0002 | 9 | 51 | 4.400338 | 0.3810349 | 3.171458 | 1.125e-09 | 13.25222 | 3.849e-09
2018-02-04 10:07 | 499557.9 | 2520.0002 | 9 | 51 | 4.400344 | 0.3412876 | 3.183465 | 1.125e-09 | 13.30505 | 3.849e-09
2018-02-04 10:09 | 499677.9 | 2640.0002 | 9 | 51 | 4.40032 | 0.30546 | 3.194225 | 1.125e-09 | 13.3524 | 3.849e-09
2018-02-04 10:11 | 499797.9 | 2760.0002 | 9 | 51 | 4.400334 | 0.2749767 | 3.203883 | 1.125e-09 | 13.3949 | 3.849e-09
2018-02-04 10:13 | 499917.9 | 2880.0002 | 9 | 51 | 4.400339 | 0.2474937 | 3.212568 | 1.125e-09 | 13.43311 | 3.849e-09
2018-02-04 10:15 | 500037.9 | 3000.0009 | 9 | 51 | 4.4003 | 0.2221012 | 3.220388 | 1.125e-09 | 13.46752 | 3.849e-09
2018-02-04 10:17 | 500157.9 | 3120.0009 | 9 | 51 | 4.400285 | 0.1999264 | 3.227427 | 1.125e-09 | 13.4985 | 3.849e-09
2018-02-04 10:19 | 500277.9 | 3240.0002 | 9 | 51 | 4.400326 | 0.1809177 | 3.23378 | 1.125e-09 | 13.52645 | 3.849e-09
2018-02-04 10:21 | 500397.9 | 3360.0009 | 9 | 51 | 4.400303 | 0.1630268 | 3.239508 | 1.125e-09 | 13.55166 | 3.849e-09
2018-02-04 10:23 | 500517.9 | 3480.0009 | 9 | 51 | 4.400342 | 0.1480331 | 3.244685 | 1.125e-09 | 13.57444 | 3.849e-09
2018-02-04 10:25 | 500637.9 | 3600.0002 | 9 | 51 | 4.400283 | 0.1332264 | 3.249365 | 1.125e-09 | 13.59503 | 3.849e-09
2018-02-04 10:27 | 500757.9 | 3720.001 | 9 | 51 | 4.400294 | 0.1210899 | 3.253604 | 1.125e-09 | 13.61369 | 3.849e-09
2018-02-04 10:29 | 500877.9 | 3840.001 | 9 | 51 | 4.40028 | 0.1093388 | 3.257446 | 1.125e-09 | 13.63059 | 3.849e-09
2018-02-04 10:31 | 500997.9 | 3960.0026 | 9 | 51 | 4.400287 | 0.09903336 | 3.260922 | 1.125e-09 | 13.64589 | 3.849e-09
2018-02-04 10:33 | 501117.9 | 4080.0002 | 9 | 51 | 4.400296 | 0.09017181 | 3.264079 | 1.125e-09 | 13.65978 | 3.849e-09
2018-02-04 10:35 | 501237.9 | 4200.0002 | 9 | 51 | 4.400314 | 0.08205223 | 3.266941 | 1.125e-09 | 13.67237 | 3.849e-09
2018-02-04 10:35 | 501242.6 | 4204.7568 | 9 | 51 | 4.400304 | 0.0814991 | 3.267049 | 1.125e-09 | 13.67285 | 3.849e-09

## Statistics_69
Date_Time | Test_Time(s) | Step_Time(s) | Step_Index | Cycle_Index | Voltage(V) | Current(A) | Charge_Capacity(Ah) | Discharge_Capacity(Ah) | Charge_Energy(Wh) | Discharge_Energy(Wh) | ACR(Ohm) | Internal Resistance(Ohm)
2018-01-29 18:37 | 11743.25932 | 300.0033 | 6 | 1 | 3.309255 | 0 | 3.327244 | 3.356449 | 13.93785 | 12.49057
2018-01-29 21:22 | 21651.17 | 300.0022 | 6 | 2 | 3.303288 | 0 | 3.359663 | 3.354058 | 14.04092 | 12.48615
2018-01-30 00:07 | 31561.93442 | 300.0033 | 6 | 3 | 3.301924 | 0 | 3.356968 | 3.351303 | 14.02691 | 12.47694
2018-01-30 02:52 | 41457.39 | 300.0006 | 6 | 4 | 3.299503 | 0 | 3.353293 | 3.348352 | 14.01179 | 12.46742
2018-01-30 05:37 | 51366.54 | 300.0024 | 6 | 5 | 3.299047 | 0 | 3.350969 | 3.345866 | 14.00124 | 12.4596
2018-01-30 08:22 | 61268.16 | 300.004 | 6 | 6 | 3.298292 | 0 | 3.347781 | 3.343198 | 13.98797 | 12.45021
2018-01-30 11:07 | 71167.39 | 300.0037 | 6 | 7 | 3.301096 | 0 | 3.344771 | 3.33983 | 13.97703 | 12.43662
2018-01-30 13:52 | 81061.32562 | 300.0021 | 6 | 8 | 3.297962 | 0 | 3.341702 | 3.338005 | 13.96629 | 12.43064
2018-01-30 16:37 | 90962.7109 | 300.004 | 6 | 9 | 3.298195 | 0 | 3.339237 | 3.335191 | 13.95462 | 12.41783
2018-01-30 19:23 | 100872.8 | 300.0046 | 6 | 10 | 3.299603 | 0 | 3.336353 | 3.332426 | 13.94358 | 12.40762
2018-01-30 22:08 | 110790.6 | 300.0013 | 6 | 11 | 3.2979 | 0 | 3.33403 | 3.330695 | 13.93562 | 12.40127
2018-01-31 00:53 | 120693 | 300.0033 | 6 | 12 | 3.297326 | 0 | 3.332757 | 3.329581 | 13.92897 | 12.39949
2018-01-31 03:38 | 130596.3 | 300.0022 | 6 | 13 | 3.297058 | 0 | 3.330824 | 3.327712 | 13.92117 | 12.39223
2018-01-31 06:23 | 140504.7 | 300.0038 | 6 | 14 | 3.297029 | 0 | 3.329131 | 3.326086 | 13.91514 | 12.38671
2018-01-31 09:08 | 150406.9 | 300.0023 | 6 | 15 | 3.297772 | 0 | 3.326993 | 3.32389 | 13.90644 | 12.37809
2018-01-31 11:53 | 160319.2533 | 300.0024 | 6 | 16 | 3.297467 | 0 | 3.325055 | 3.322275 | 13.90059 | 12.37187
2018-01-31 14:39 | 170235.6 | 300.0031 | 6 | 17 | 3.296395 | 0 | 3.323334 | 3.320736 | 13.89339 | 12.36612
2018-01-31 17:24 | 180146.9 | 300.0024 | 6 | 18 | 3.29706 | 0 | 3.321604 | 3.318917 | 13.88661 | 12.35903
2018-01-31 20:09 | 190079 | 300.0008 | 6 | 19 | 3.296568 | 0 | 3.320149 | 3.317674 | 13.88138 | 12.35472
2018-01-31 22:55 | 199997.4 | 300.0014 | 6 | 20 | 3.296225 | 0 | 3.318028 | 3.315547 | 13.87315 | 12.34598
2018-02-01 01:40 | 209918.3 | 300.0046 | 6 | 21 | 3.295691 | 0 | 3.316685 | 3.314383 | 13.86803 | 12.34107
2018-02-01 04:25 | 219834.5 | 300.0046 | 6 | 22 | 3.295201 | 0 | 3.315377 | 3.313267 | 13.86275 | 12.33704
2018-02-01 07:11 | 229760.8 | 300.0041 | 6 | 23 | 3.294887 | 0 | 3.314183 | 3.312012 | 13.85795 | 12.33235
2018-02-01 09:56 | 239689 | 300.0033 | 6 | 24 | 3.295862 | 0 | 3.312577 | 3.31031 | 13.85206 | 12.32548
2018-02-01 12:42 | 249626.6 | 300.0057 | 6 | 25 | 3.293808 | 0 | 3.311012 | 3.309275 | 13.84671 | 12.3223
2018-02-01 15:27 | 259548 | 300.0026 | 6 | 26 | 3.295496 | 0 | 3.309564 | 3.307234 | 13.84068 | 12.31338
2018-02-01 18:13 | 269491 | 300.0045 | 6 | 27 | 3.294545 | 0 | 3.308266 | 3.306302 | 13.83757 | 12.30968
2018-02-01 20:58 | 279423.7 | 300.0048 | 6 | 28 | 3.293641 | 0 | 3.306877 | 3.304989 | 13.83124 | 12.30498
2018-02-01 23:44 | 289359 | 300.0023 | 6 | 29 | 3.294524 | 0 | 3.305484 | 3.303436 | 13.82529 | 12.29843
2018-02-02 02:30 | 299293.6 | 300.0022 | 6 | 30 | 3.29408 | 0 | 3.30391 | 3.302119 | 13.82059 | 12.29328
2018-02-02 05:15 | 309228.7 | 300.0029 | 6 | 31 | 3.293947 | 0 | 3.302536 | 3.300723 | 13.81536 | 12.2876
2018-02-02 08:01 | 319168.2 | 300.0039 | 6 | 32 | 3.294271 | 0 | 3.30123 | 3.299406 | 13.81034 | 12.28245
2018-02-02 10:46 | 329110.1 | 300.0021 | 6 | 33 | 3.294751 | 0 | 3.299702 | 3.297967 | 13.80517 | 12.27557
2018-02-02 13:33 | 339074 | 300.0016 | 6 | 34 | 3.294439 | 0 | 3.298505 | 3.296815 | 13.80164 | 12.27162
2018-02-02 16:18 | 349018.5 | 300.0041 | 6 | 35 | 3.294792 | 0 | 3.297136 | 3.295266 | 13.79606 | 12.26512
2018-02-02 19:04 | 358964.7 | 300.0038 | 6 | 36 | 3.295042 | 0 | 3.295388 | 3.293649 | 13.78975 | 12.25838
2018-02-02 21:50 | 368938.2 | 300.0038 | 6 | 37 | 3.29486 | 0 | 3.294947 | 3.293303 | 13.78876 | 12.25775
2018-02-03 00:36 | 378894.2 | 300.0023 | 6 | 38 | 3.295257 | 0 | 3.293595 | 3.291885 | 13.78327 | 12.25225
2018-02-03 03:22 | 388848.2 | 300.0037 | 6 | 39 | 3.295469 | 0 | 3.292112 | 3.290725 | 13.77803 | 12.24742
2018-02-03 06:08 | 398816.3 | 300.0016 | 6 | 40 | 3.295988 | 0 | 3.291407 | 3.289852 | 13.77562 | 12.24362
2018-02-03 08:54 | 408775.4 | 300.0022 | 6 | 41 | 3.29704 | 0 | 3.28994 | 3.288402 | 13.77041 | 12.23679
2018-02-03 11:40 | 418727.8 | 300.0031 | 6 | 42 | 3.296099 | 0 | 3.287866 | 3.286615 | 13.76346 | 12.22962
2018-02-03 14:26 | 428679.5 | 300.0015 | 6 | 43 | 3.296785 | 0 | 3.287728 | 3.286151 | 13.76218 | 12.22918
2018-02-03 17:12 | 438651.3 | 300.0016 | 6 | 44 | 3.296159 | 0 | 3.286458 | 3.285082 | 13.75872 | 12.22391
2018-02-03 19:58 | 448606.9 | 300.0041 | 6 | 45 | 3.29689 | 0 | 3.285229 | 3.283671 | 13.75289 | 12.21824
2018-02-03 22:44 | 458590.4 | 300.0017 | 6 | 46 | 3.297871 | 0 | 3.284414 | 3.28276 | 13.75054 | 12.21501
2018-02-04 01:31 | 468566 | 300.0032 | 6 | 47 | 3.299044 | 0 | 3.28317 | 3.281583 | 13.74577 | 12.20989
2018-02-04 04:17 | 478530.3 | 300.003 | 6 | 48 | 3.298225 | 0 | 3.281724 | 3.280652 | 13.74111 | 12.20608
2018-02-04 07:03 | 488498.6 | 300.0022 | 6 | 49 | 3.297981 | 0 | 3.281054 | 3.279817 | 13.73865 | 12.20275
2018-02-04 09:49 | 498470.4 | 300.0016 | 6 | 50 | 3.298754 | 0 | 3.279997 | 3.278619 | 13.73453 | 12.19688
2018-02-04 11:25 | 504239.8 | 4244.872 | 9 | 51 | 4.400306 | 0.08149529 | 3.278592 | 2.136e-09 | 13.72944 | 7.046e-09

## Channel_69_1
Date_Time | Test_Time(s) | Step_Time(s) | Step_Index | Cycle_Index | Voltage(V) | Current(A) | Charge_Capacity(Ah) | Discharge_Capacity(Ah) | Charge_Energy(Wh) | Discharge_Energy(Wh) | ACR(Ohm) | Internal Resistance(Ohm) | dV/dt(V/s) | dI/dt(A/s)
2018-01-29 15:24 | 130.0002 | 130 | 1 | 1 | 3.458051 | 0 | 0 | 0 | 0 | 0
2018-01-29 15:26 | 260.001 | 260.0008 | 1 | 1 | 3.458383 | 0 | 0 | 0 | 0 | 0
2018-01-29 15:28 | 390.001 | 390.0008 | 1 | 1 | 3.458716 | 0 | 0 | 0 | 0 | 0
2018-01-29 15:30 | 520.001 | 520.0008 | 1 | 1 | 3.459076 | 0 | 0 | 0 | 0 | 0
2018-01-29 15:32 | 650.0002 | 650 | 1 | 1 | 3.459462 | 0 | 0 | 0 | 0 | 0
2018-01-29 15:34 | 780.0002 | 780 | 1 | 1 | 3.459831 | 0 | 0 | 0 | 0 | 0
2018-01-29 15:37 | 910.001 | 910.0008 | 1 | 1 | 3.460243 | 0 | 0 | 0 | 0 | 0
2018-01-29 15:39 | 1040.001 | 1040.0008 | 1 | 1 | 3.460655 | 0 | 0 | 0 | 0 | 0
2018-01-29 15:41 | 1170.0011 | 1170.0009 | 1 | 1 | 3.461055 | 0 | 0 | 0 | 0 | 0
2018-01-29 15:43 | 1300.0003 | 1300.0001 | 1 | 1 | 3.461457 | 0 | 0 | 0 | 0 | 0
2018-01-29 15:45 | 1430.0011 | 1430.0009 | 1 | 1 | 3.461866 | 0 | 0 | 0 | 0 | 0
2018-01-29 15:47 | 1560.0003 | 1560.0001 | 1 | 1 | 3.462269 | 0 | 0 | 0 | 0 | 0
2018-01-29 15:50 | 1690.0011 | 1690.0009 | 1 | 1 | 3.462679 | 0 | 0 | 0 | 0 | 0
2018-01-29 15:52 | 1810.0033 | 1810.0031 | 1 | 1 | 3.463057 | 0 | 0 | 0 | 0 | 0
2018-01-29 15:54 | 1930.086812 | 120.0002 | 2 | 1 | 3.942616 | 4.889847 | 0.162306 | 1.671e-09 | 0.6270221 | 5.788e-09
2018-01-29 15:56 | 2050.086812 | 240.0002 | 2 | 1 | 3.988493 | 4.889919 | 0.3252836 | 1.671e-09 | 1.273481 | 5.788e-09
2018-01-29 15:58 | 2170.088412 | 360.0018 | 2 | 1 | 4.023021 | 4.889835 | 0.488268 | 1.671e-09 | 1.926488 | 5.788e-09
2018-01-29 16:00 | 2290.086812 | 480.0002 | 2 | 1 | 4.05135 | 4.889776 | 0.6512444 | 1.671e-09 | 2.584512 | 5.788e-09
2018-01-29 16:02 | 2410.086812 | 600.0002 | 2 | 1 | 4.07544 | 4.889847 | 0.8142235 | 1.671e-09 | 3.246814 | 5.788e-09
2018-01-29 16:04 | 2530.086812 | 720.0002 | 2 | 1 | 4.097383 | 4.889809 | 0.9772031 | 1.671e-09 | 3.912822 | 5.788e-09
2018-01-29 16:06 | 2650.086812 | 840.0002 | 2 | 1 | 4.119664 | 4.889849 | 1.140188 | 1.671e-09 | 4.582438 | 5.788e-09
2018-01-29 16:08 | 2770.087612 | 960.001 | 2 | 1 | 4.142819 | 4.890165 | 1.303181 | 1.671e-09 | 5.255786 | 5.788e-09
2018-01-29 16:10 | 2890.087712 | 1080.0011 | 2 | 1 | 4.168242 | 4.890051 | 1.466166 | 1.671e-09 | 5.93303 | 5.788e-09
2018-01-29 16:12 | 3010.087812 | 1200.0012 | 2 | 1 | 4.197597 | 4.890162 | 1.629151 | 1.671e-09 | 6.614722 | 5.788e-09
2018-01-29 16:14 | 3130.086912 | 1320.0003 | 2 | 1 | 4.200398 | 4.338911 | 1.783327 | 1.671e-09 | 7.262307 | 5.788e-09
2018-01-29 16:16 | 3250.086912 | 1440.0003 | 2 | 1 | 4.200397 | 3.800762 | 1.91889 | 1.671e-09 | 7.831722 | 5.788e-09
2018-01-29 16:18 | 3370.086812 | 1560.0002 | 2 | 1 | 4.200387 | 3.297293 | 2.037076 | 1.671e-09 | 8.328151 | 5.788e-09
2018-01-29 16:18 | 3379.432212 | 1569.3456 | 2 | 1 | 4.200411 | 3.259996 | 2.045584 | 1.671e-09 | 8.363888 | 5.788e-09
2018-01-29 16:20 | 3499.44854 | 120.0018 | 3 | 1 | 4.22779 | 3.260059 | 2.153806 | 1.671e-09 | 8.819816 | 5.788e-09
2018-01-29 16:22 | 3619.44694 | 240.0002 | 3 | 1 | 4.260736 | 3.260084 | 2.26246 | 1.671e-09 | 9.280941 | 5.788e-09
2018-01-29 16:24 | 3739.44764 | 360.0009 | 3 | 1 | 4.296274 | 3.260103 | 2.371121 | 1.671e-09 | 9.745831 | 5.788e-09
2018-01-29 16:26 | 3859.44774 | 480.001 | 3 | 1 | 4.334117 | 3.260078 | 2.47978 | 1.671e-09 | 10.2147 | 5.788e-09
2018-01-29 16:28 | 3979.44694 | 600.0002 | 3 | 1 | 4.373796 | 3.260084 | 2.588438 | 1.671e-09 | 10.68777 | 5.788e-09
2018-01-29 16:30 | 4099.44764 | 720.0009 | 3 | 1 | 4.400423 | 2.995741 | 2.695415 | 1.671e-09 | 11.15757 | 5.788e-09
2018-01-29 16:32 | 4219.44704 | 840.0003 | 3 | 1 | 4.400392 | 2.482603 | 2.786298 | 1.671e-09 | 11.55749 | 5.788e-09
2018-01-29 16:34 | 4339.44864 | 960.0019 | 3 | 1 | 4.400399 | 2.077528 | 2.862047 | 1.671e-09 | 11.89082 | 5.788e-09
2018-01-29 16:36 | 4459.44864 | 1080.0019 | 3 | 1 | 4.400386 | 1.747997 | 2.925599 | 1.671e-09 | 12.17047 | 5.788e-09
2018-01-29 16:38 | 4579.44784 | 1200.0011 | 3 | 1 | 4.400377 | 1.480318 | 2.979241 | 1.671e-09 | 12.40652 | 5.788e-09
2018-01-29 16:40 | 4699.44784 | 1320.0011 | 3 | 1 | 4.400364 | 1.262054 | 3.024815 | 1.671e-09 | 12.60706 | 5.788e-09
2018-01-29 16:42 | 4819.44814 | 1440.0014 | 3 | 1 | 4.400369 | 1.082453 | 3.063777 | 1.671e-09 | 12.77851 | 5.788e-09
2018-01-29 16:44 | 4939.44784 | 1560.0011 | 3 | 1 | 4.40037 | 0.9342556 | 3.097301 | 1.671e-09 | 12.92602 | 5.788e-09
2018-01-29 16:46 | 5059.44864 | 1680.0019 | 3 | 1 | 4.400359 | 0.8105049 | 3.126312 | 1.671e-09 | 13.05368 | 5.788e-09
2018-01-29 16:48 | 5179.44694 | 1800.0002 | 3 | 1 | 4.400352 | 0.7079754 | 3.151564 | 1.671e-09 | 13.1648 | 5.788e-09
2018-01-29 16:50 | 5299.44694 | 1920.0002 | 3 | 1 | 4.40034 | 0.6205196 | 3.173657 | 1.671e-09 | 13.26202 | 5.788e-09
2018-01-29 16:52 | 5419.44864 | 2040.0019 | 3 | 1 | 4.400348 | 0.5465889 | 3.193069 | 1.671e-09 | 13.34744 | 5.788e-09
2018-01-29 16:54 | 5539.44864 | 2160.0019 | 3 | 1 | 4.400337 | 0.4827862 | 3.210196 | 1.671e-09 | 13.4228 | 5.788e-09
2018-01-29 16:56 | 5659.44784 | 2280.0011 | 3 | 1 | 4.400342 | 0.4277802 | 3.225352 | 1.671e-09 | 13.48949 | 5.788e-09
2018-01-29 16:58 | 5779.44864 | 2400.0019 | 3 | 1 | 4.400341 | 0.380312 | 3.2388 | 1.671e-09 | 13.54867 | 5.788e-09
2018-01-29 17:00 | 5899.44704 | 2520.0003 | 3 | 1 | 4.40034 | 0.3382416 | 3.250756 | 1.671e-09 | 13.60128 | 5.788e-09
2018-01-29 17:02 | 6019.44864 | 2640.0019 | 3 | 1 | 4.400307 | 0.3011055 | 3.2614 | 1.671e-09 | 13.64812 | 5.788e-09
2018-01-29 17:04 | 6139.44714 | 2760.0004 | 3 | 1 | 4.40034 | 0.2693005 | 3.27089 | 1.671e-09 | 13.68987 | 5.788e-09
2018-01-29 17:06 | 6259.44864 | 2880.0019 | 3 | 1 | 4.40032 | 0.2403011 | 3.279368 | 1.671e-09 | 13.72718 | 5.788e-09
2018-01-29 17:08 | 6379.44864 | 3000.0019 | 3 | 1 | 4.400311 | 0.2145348 | 3.286941 | 1.671e-09 | 13.76051 | 5.788e-09
2018-01-29 17:10 | 6499.44864 | 3120.0019 | 3 | 1 | 4.40027 | 0.1909657 | 3.293715 | 1.671e-09 | 13.79031 | 5.788e-09
2018-01-29 17:12 | 6619.44784 | 3240.0011 | 3 | 1 | 4.400314 | 0.1719589 | 3.29977 | 1.671e-09 | 13.81696 | 5.788e-09
2018-01-29 17:14 | 6739.44784 | 3360.0011 | 3 | 1 | 4.4003 | 0.1536732 | 3.305194 | 1.671e-09 | 13.84082 | 5.788e-09
2018-01-29 17:16 | 6859.44704 | 3480.0003 | 3 | 1 | 4.400304 | 0.1376762 | 3.310047 | 1.671e-09 | 13.86218 | 5.788e-09
2018-01-29 17:18 | 6979.44784 | 3600.0011 | 3 | 1 | 4.400297 | 0.1235218 | 3.314398 | 1.671e-09 | 13.88132 | 5.788e-09
2018-01-29 17:20 | 7099.44684 | 3720.0001 | 3 | 1 | 4.400343 | 0.1115208 | 3.318306 | 1.671e-09 | 13.89852 | 5.788e-09
2018-01-29 17:22 | 7219.44704 | 3840.0003 | 3 | 1 | 4.40027 | 0.09887314 | 3.321804 | 1.671e-09 | 13.91391 | 5.788e-09
2018-01-29 17:24 | 7339.44864 | 3960.0019 | 3 | 1 | 4.40029 | 0.08916283 | 3.324945 | 1.671e-09 | 13.92773 | 5.788e-09
2018-01-29 17:25 | 7436.38754 | 4056.9408 | 3 | 1 | 4.400295 | 0.08149719 | 3.327244 | 1.671e-09 | 13.93785 | 5.788e-09
2018-01-29 17:27 | 7556.431448 | 120.0009 | 4 | 1 | 4.394651 | 0 | 3.327244 | 1.671e-09 | 13.93785 | 5.788e-09
2018-01-29 17:29 | 7676.431448 | 240.0009 | 4 | 1 | 4.393928 | 0 | 3.327244 | 1.671e-09 | 13.93785 | 5.788e-09
2018-01-29 17:30 | 7736.434448 | 300.0039 | 4 | 1 | 4.393659 | 0 | 3.327244 | 1.671e-09 | 13.93785 | 5.788e-09
2018-01-29 17:32 | 7856.513024 | 120.0003 | 5 | 1 | 4.174037 | -3.260037 | 3.327244 | 0.1086641 | 13.93785 | 0.4567309
2018-01-29 17:34 | 7976.514624 | 240.0019 | 5 | 1 | 4.132559 | -3.260124 | 3.327244 | 0.2173276 | 13.93785 | 0.9080189
2018-01-29 17:36 | 8096.513924 | 360.0012 | 5 | 1 | 4.091693 | -3.260098 | 3.327244 | 0.3259875 | 13.93785 | 1.354844
2018-01-29 17:38 | 8216.512924 | 480.0002 | 5 | 1 | 4.050655 | -3.260079 | 3.327244 | 0.4346386 | 13.93785 | 1.797181
2018-01-29 17:40 | 8336.514624 | 600.0019 | 5 | 1 | 4.010084 | -3.260164 | 3.327244 | 0.5433106 | 13.93785 | 2.235162
2018-01-29 17:42 | 8456.513024 | 720.0003 | 5 | 1 | 3.97051 | -3.260116 | 3.327244 | 0.6519765 | 13.93785 | 2.66876
2018-01-29 17:44 | 8576.512924 | 840.0002 | 5 | 1 | 3.932144 | -3.26013 | 3.327244 | 0.7606376 | 13.93785 | 3.098104
2018-01-29 17:46 | 8696.513824 | 960.0011 | 5 | 1 | 3.895095 | -3.260102 | 3.327244 | 0.8693038 | 13.93785 | 3.523372
2018-01-29 17:48 | 8816.513724 | 1080.001 | 5 | 1 | 3.859523 | -3.260088 | 3.327244 | 0.9779574 | 13.93785 | 3.944641
2018-01-29 17:50 | 8936.513024 | 1200.0003 | 5 | 1 | 3.825661 | -3.260097 | 3.327244 | 1.086628 | 13.93785 | 4.362203
2018-01-29 17:52 | 9056.513024 | 1320.0003 | 5 | 1 | 3.793652 | -3.260067 | 3.327244 | 1.195291 | 13.93785 | 4.77615
2018-01-29 17:54 | 9176.513724 | 1440.001 | 5 | 1 | 3.763687 | -3.260128 | 3.327244 | 1.303926 | 13.93785 | 5.18663
2018-01-29 17:56 | 9296.513724 | 1560.001 | 5 | 1 | 3.735832 | -3.260067 | 3.327244 | 1.412614 | 13.93785 | 5.594167
2018-01-29 17:58 | 9416.513824 | 1680.0011 | 5 | 1 | 3.709987 | -3.260071 | 3.327244 | 1.521279 | 13.93785 | 5.998696
2018-01-29 18:00 | 9536.513024 | 1800.0003 | 5 | 1 | 3.686057 | -3.26009 | 3.327244 | 1.62994 | 13.93785 | 6.400509
2018-01-29 18:02 | 9656.513324 | 1920.0006 | 5 | 1 | 3.663961 | -3.260088 | 3.327244 | 1.738597 | 13.93785 | 6.799809
2018-01-29 18:04 | 9776.513824 | 2040.0011 | 5 | 1 | 3.643716 | -3.260098 | 3.327244 | 1.847258 | 13.93785 | 7.196823
2018-01-29 18:06 | 9896.512924 | 2160.0002 | 5 | 1 | 3.625287 | -3.260107 | 3.327244 | 1.955912 | 13.93785 | 7.591711
2018-01-29 18:08 | 10016.51 | 2280.0019 | 5 | 1 | 3.60859 | -3.260083 | 3.327244 | 2.064574 | 13.93785 | 7.984719
2018-01-29 18:10 | 10136.51 | 2400.0019 | 5 | 1 | 3.593384 | -3.260073 | 3.327244 | 2.173235 | 13.93785 | 8.375993
2018-01-29 18:12 | 10256.51 | 2520.0003 | 5 | 1 | 3.579262 | -3.260116 | 3.327244 | 2.281893 | 13.93785 | 8.765671
2018-01-29 18:14 | 10376.51 | 2640.002 | 5 | 1 | 3.565944 | -3.260119 | 3.327244 | 2.390554 | 13.93785 | 9.153868
2018-01-29 18:16 | 10496.51 | 2760.0003 | 5 | 1 | 3.552962 | -3.260118 | 3.327244 | 2.499215 | 13.93785 | 9.54064
2018-01-29 18:18 | 10616.51 | 2880.0012 | 5 | 1 | 3.53947 | -3.260094 | 3.327244 | 2.607873 | 13.93785 | 9.925976
2018-01-29 18:20 | 10736.51 | 3000.0012 | 5 | 1 | 3.52445 | -3.260064 | 3.327244 | 2.716533 | 13.93785 | 10.30977
2018-01-29 18:22 | 10856.51 | 3120.0012 | 5 | 1 | 3.505671 | -3.26005 | 3.327244 | 2.825194 | 13.93785 | 10.69178
2018-01-29 18:24 | 10976.51 | 3240.0019 | 5 | 1 | 3.479259 | -3.260128 | 3.327244 | 2.933855 | 13.93785 | 11.07135
2018-01-29 18:26 | 11096.51 | 3360.002 | 5 | 1 | 3.444268 | -3.260088 | 3.327244 | 3.042513 | 13.93785 | 11.44759
2018-01-29 18:28 | 11216.51 | 3480.002 | 5 | 1 | 3.391317 | -3.260088 | 3.327244 | 3.151171 | 13.93785 | 11.8192
2018-01-29 18:30 | 11336.51 | 3600.0002 | 5 | 1 | 3.2913 | -3.260069 | 3.327244 | 3.259835 | 13.93785 | 12.183
2018-01-29 18:32 | 11443.21 | 3706.6992 | 5 | 1 | 2.999994 | -3.260151 | 3.327244 | 3.356449 | 13.93785 | 12.49057
2018-01-29 18:34 | 11563.25702 | 120.001 | 6 | 1 | 3.29468 | 0 | 3.327244 | 3.356449 | 13.93785 | 12.49057
2018-01-29 18:36 | 11683.25712 | 240.0011 | 6 | 1 | 3.305882 | 0 | 3.327244 | 3.356449 | 13.93785 | 12.49057
2018-01-29 18:37 | 11743.25932 | 300.0033 | 6 | 1 | 3.309255 | 0 | 3.327244 | 3.356449 | 13.93785 | 12.49057
2018-01-29 18:37 | 11743.27 | 0.0024 | 7 | 2 | 3.309266 | 0 | 0 | 0 | 0 | 0
2018-01-29 18:39 | 11863.36 | 120.0002 | 2 | 2 | 3.916549 | 4.889832 | 0.16229 | 3.688e-09 | 0.6153361 | 1.2205e-08
2018-01-29 18:41 | 11983.36 | 240.0002 | 2 | 2 | 3.971633 | 4.889833 | 0.3252759 | 3.688e-09 | 1.258704 | 1.2205e-08
2018-01-29 18:43 | 12103.36 | 360.0017 | 2 | 2 | 4.008941 | 4.889837 | 0.4882611 | 3.688e-09 | 1.909223 | 1.2205e-08
2018-01-29 18:45 | 12223.36 | 480.0011 | 2 | 2 | 4.038459 | 4.889807 | 0.6512501 | 3.688e-09 | 2.565101 | 1.2205e-08
2018-01-29 18:47 | 12343.36 | 600.0002 | 2 | 2 | 4.063563 | 4.890154 | 0.8142375 | 3.688e-09 | 3.225422 | 1.2205e-08
2018-01-29 18:49 | 12463.36 | 720.0002 | 2 | 2 | 4.085541 | 4.8901 | 0.9772269 | 3.688e-09 | 3.889549 | 1.2205e-08
2018-01-29 18:51 | 12583.36 | 840.0002 | 2 | 2 | 4.10763 | 4.890095 | 1.140211 | 3.688e-09 | 4.557213 | 1.2205e-08
2018-01-29 18:53 | 12703.36 | 960.0017 | 2 | 2 | 4.130919 | 4.890059 | 1.303197 | 3.688e-09 | 5.22858 | 1.2205e-08
2018-01-29 18:55 | 12823.36 | 1080.0008 | 2 | 2 | 4.156333 | 4.89007 | 1.466189 | 3.688e-09 | 5.903918 | 1.2205e-08
2018-01-29 18:57 | 12943.36 | 1200.0008 | 2 | 2 | 4.185471 | 4.890123 | 1.629175 | 3.688e-09 | 6.583658 | 1.2205e-08
2018-01-29 18:59 | 13063.36 | 1320.0009 | 2 | 2 | 4.200416 | 4.52762 | 1.788705 | 3.688e-09 | 7.253183 | 1.2205e-08
2018-01-29 19:01 | 13183.36 | 1440.001 | 2 | 2 | 4.200408 | 3.951866 | 1.929883 | 3.688e-09 | 7.846187 | 1.2205e-08
2018-01-29 19:03 | 13303.36 | 1560.0001 | 2 | 2 | 4.20039 | 3.41877 | 2.052589 | 3.688e-09 | 8.3616 | 1.2205e-08
2018-01-29 19:04 | 13341.35 | 1597.9886 | 2 | 2 | 4.200389 | 3.259979 | 2.087823 | 3.688e-09 | 8.509595 | 1.2205e-08
2018-01-29 19:06 | 13461.36 | 120.0018 | 3 | 2 | 4.228268 | 3.259977 | 2.196052 | 3.688e-09 | 8.965579 | 1.2205e-08
2018-01-29 19:08 | 13581.36 | 240.0009 | 3 | 2 | 4.261569 | 3.259964 | 2.304705 | 3.688e-09 | 9.426774 | 1.2205e-08
2018-01-29 19:10 | 13701.36 | 360.0018 | 3 | 2 | 4.297376 | 3.259998 | 2.413368 | 3.688e-09 | 9.891777 | 1.2205e-08
2018-01-29 19:12 | 13821.36 | 480.0002 | 3 | 2 | 4.3354 | 3.259962 | 2.522019 | 3.688e-09 | 10.36074 | 1.2205e-08
2018-01-29 19:14 | 13941.36 | 600.0018 | 3 | 2 | 4.375133 | 3.259989 | 2.630684 | 3.688e-09 | 10.83399 | 1.2205e-08
2018-01-29 19:16 | 14061.36 | 720.0002 | 3 | 2 | 4.400405 | 2.972441 | 2.737334 | 3.688e-09 | 11.30244 | 1.2205e-08
2018-01-29 19:18 | 14181.36 | 840.0009 | 3 | 2 | 4.400389 | 2.461035 | 2.827484 | 3.688e-09 | 11.69914 | 1.2205e-08
2018-01-29 19:20 | 14301.36 | 960.0019 | 3 | 2 | 4.400379 | 2.05534 | 2.902511 | 3.688e-09 | 12.02929 | 1.2205e-08
2018-01-29 19:22 | 14421.36 | 1080.0009 | 3 | 2 | 4.400379 | 1.727427 | 2.965359 | 3.688e-09 | 12.30584 | 1.2205e-08
2018-01-29 19:24 | 14541.36 | 1200.0002 | 3 | 2 | 4.400397 | 1.461246 | 3.018333 | 3.688e-09 | 12.53895 | 1.2205e-08
2018-01-29 19:26 | 14661.36 | 1320.0019 | 3 | 2 | 4.40034 | 1.242979 | 3.063286 | 3.688e-09 | 12.73676 | 1.2205e-08
2018-01-29 19:28 | 14781.36 | 1440.0002 | 3 | 2 | 4.40036 | 1.06596 | 3.10169 | 3.688e-09 | 12.90575 | 1.2205e-08
2018-01-29 19:30 | 14901.36 | 1560.0002 | 3 | 2 | 4.400363 | 0.9197121 | 3.134712 | 3.688e-09 | 13.05106 | 1.2205e-08
2018-01-29 19:32 | 15021.36 | 1680.0011 | 3 | 2 | 4.400351 | 0.7986488 | 3.163289 | 3.688e-09 | 13.17681 | 1.2205e-08
2018-01-29 19:34 | 15141.36 | 1800.0028 | 3 | 2 | 4.400364 | 0.6973858 | 3.188165 | 3.688e-09 | 13.28627 | 1.2205e-08
2018-01-29 19:36 | 15261.36 | 1920.0009 | 3 | 2 | 4.400326 | 0.611227 | 3.209933 | 3.688e-09 | 13.38206 | 1.2205e-08
2018-01-29 19:38 | 15381.36 | 2040.0011 | 3 | 2 | 4.400352 | 0.5390549 | 3.229068 | 3.688e-09 | 13.46626 | 1.2205e-08
2018-01-29 19:40 | 15501.36 | 2160.0019 | 3 | 2 | 4.400359 | 0.4766808 | 3.245956 | 3.688e-09 | 13.54057 | 1.2205e-08
2018-01-29 19:42 | 15621.36 | 2280.0019 | 3 | 2 | 4.400339 | 0.4223938 | 3.260907 | 3.688e-09 | 13.60636 | 1.2205e-08
2018-01-29 19:44 | 15741.36 | 2400.0019 | 3 | 2 | 4.400327 | 0.3750706 | 3.274175 | 3.688e-09 | 13.66474 | 1.2205e-08
2018-01-29 19:46 | 15861.36 | 2520.001 | 3 | 2 | 4.400346 | 0.3341064 | 3.285968 | 3.688e-09 | 13.71664 | 1.2205e-08
2018-01-29 19:48 | 15981.36 | 2640.0002 | 3 | 2 | 4.400295 | 0.2964973 | 3.296468 | 3.688e-09 | 13.76284 | 1.2205e-08
2018-01-29 19:50 | 16101.36 | 2760.002 | 3 | 2 | 4.40033 | 0.2650433 | 3.30583 | 3.688e-09 | 13.80404 | 1.2205e-08
2018-01-29 19:52 | 16221.36 | 2880.001 | 3 | 2 | 4.400314 | 0.2366962 | 3.314176 | 3.688e-09 | 13.84076 | 1.2205e-08
2018-01-29 19:54 | 16341.36 | 3000.0011 | 3 | 2 | 4.400312 | 0.2111282 | 3.321625 | 3.688e-09 | 13.87354 | 1.2205e-08
2018-01-29 19:56 | 16461.36 | 3120.0011 | 3 | 2 | 4.400332 | 0.1889992 | 3.328276 | 3.688e-09 | 13.90281 | 1.2205e-08
2018-01-29 19:58 | 16581.36 | 3240.0011 | 3 | 2 | 4.400319 | 0.1685314 | 3.334218 | 3.688e-09 | 13.92895 | 1.2205e-08
2018-01-29 20:00 | 16701.36 | 3360.0011 | 3 | 2 | 4.40031 | 0.1500149 | 3.339514 | 3.688e-09 | 13.95226 | 1.2205e-08
2018-01-29 20:02 | 16821.36 | 3480.001 | 3 | 2 | 4.400316 | 0.1340256 | 3.344241 | 3.688e-09 | 13.97306 | 1.2205e-08
2018-01-29 20:04 | 16941.36 | 3600.0002 | 3 | 2 | 4.400307 | 0.1196861 | 3.348457 | 3.688e-09 | 13.99161 | 1.2205e-08
2018-01-29 20:06 | 17061.36 | 3720.0002 | 3 | 2 | 4.400316 | 0.1071301 | 3.352225 | 3.688e-09 | 14.00819 | 1.2205e-08
2018-01-29 20:08 | 17181.36 | 3840.0003 | 3 | 2 | 4.400311 | 0.0959301 | 3.355592 | 3.688e-09 | 14.023 | 1.2205e-08
2018-01-29 20:10 | 17301.36 | 3960.0002 | 3 | 2 | 4.400301 | 0.0851078 | 3.358605 | 3.688e-09 | 14.03626 | 1.2205e-08
2018-01-29 20:10 | 17346.94 | 4005.5783 | 3 | 2 | 4.400288 | 0.08149529 | 3.359663 | 3.688e-09 | 14.04092 | 1.2205e-08
2018-01-29 20:12 | 17466.98 | 120.0012 | 4 | 2 | 4.394656 | 0 | 3.359663 | 3.688e-09 | 14.04092 | 1.2205e-08
2018-01-29 20:14 | 17586.98 | 240.001 | 4 | 2 | 4.393959 | 0 | 3.359663 | 3.688e-09 | 14.04092 | 1.2205e-08
2018-01-29 20:15 | 17646.99 | 300.0033 | 4 | 2 | 4.393695 | 0 | 3.359663 | 3.688e-09 | 14.04092 | 1.2205e-08
2018-01-29 20:17 | 17767.07 | 120.0001 | 5 | 2 | 4.174976 | -3.260045 | 3.359663 | 0.1086534 | 14.04092 | 0.4567791
2018-01-29 20:19 | 17887.07 | 240.0019 | 5 | 2 | 4.133592 | -3.260067 | 3.359663 | 0.2173232 | 14.04092 | 0.908201
2018-01-29 20:21 | 18007.07 | 360.001 | 5 | 2 | 4.092817 | -3.260054 | 3.359663 | 0.3259792 | 14.04092 | 1.355129
2018-01-29 20:23 | 18127.07 | 480.001 | 5 | 2 | 4.051848 | -3.260043 | 3.359663 | 0.4346402 | 14.04092 | 1.797633
2018-01-29 20:25 | 18247.07 | 600.0002 | 5 | 2 | 4.011317 | -3.260031 | 3.359663 | 0.5433055 | 14.04092 | 2.23572
2018-01-29 20:27 | 18367.07 | 720.0002 | 5 | 2 | 3.971728 | -3.260069 | 3.359663 | 0.6519632 | 14.04092 | 2.669419
2018-01-29 20:29 | 18487.07 | 840.001 | 5 | 2 | 3.933396 | -3.260083 | 3.359663 | 0.7606258 | 14.04092 | 3.098902
2018-01-29 20:31 | 18607.07 | 960.001 | 5 | 2 | 3.896365 | -3.260075 | 3.359663 | 0.8692836 | 14.04092 | 3.524273
2018-01-29 20:33 | 18727.07 | 1080.001 | 5 | 2 | 3.860806 | -3.260052 | 3.359663 | 0.9779457 | 14.04092 | 3.945712
2018-01-29 20:35 | 18847.07 | 1200.0002 | 5 | 2 | 3.826976 | -3.260022 | 3.359663 | 1.086607 | 14.04092 | 4.36338
2018-01-29 20:37 | 18967.07 | 1320.001 | 5 | 2 | 3.794972 | -3.260015 | 3.359663 | 1.195268 | 14.04092 | 4.777465
2018-01-29 20:39 | 19087.07 | 1440.0019 | 5 | 2 | 3.76502 | -3.260015 | 3.359663 | 1.303931 | 14.04092 | 5.188193
2018-01-29 20:41 | 19207.07 | 1560.0019 | 5 | 2 | 3.737177 | -3.260073 | 3.359663 | 1.412594 | 14.04092 | 5.595782
2018-01-29 20:43 | 19327.07 | 1680.0002 | 5 | 2 | 3.711324 | -3.259999 | 3.359663 | 1.521232 | 14.04092 | 6.000358
2018-01-29 20:45 | 19447.07 | 1800.002 | 5 | 2 | 3.687392 | -3.260001 | 3.359663 | 1.62991 | 14.04092 | 6.402381
2018-01-29 20:47 | 19567.07 | 1920.0019 | 5 | 2 | 3.665279 | -3.260048 | 3.359663 | 1.73857 | 14.04092 | 6.801834
2018-01-29 20:49 | 19687.07 | 2040.0002 | 5 | 2 | 3.645022 | -3.260029 | 3.359663 | 1.847234 | 14.04092 | 7.199002
2018-01-29 20:51 | 19807.07 | 2160.0002 | 5 | 2 | 3.626596 | -3.260077 | 3.359663 | 1.955894 | 14.04092 | 7.594053
2018-01-29 20:53 | 19927.07 | 2280.0002 | 5 | 2 | 3.609909 | -3.260073 | 3.359663 | 2.064553 | 14.04092 | 7.987192
2018-01-29 20:55 | 20047.07 | 2400.001 | 5 | 2 | 3.594688 | -3.260058 | 3.359663 | 2.173219 | 14.04092 | 8.378627
2018-01-29 20:57 | 20167.07 | 2520.001 | 5 | 2 | 3.580577 | -3.260014 | 3.359663 | 2.281874 | 14.04092 | 8.768434
2018-01-29 20:59 | 20287.07 | 2640.0003 | 5 | 2 | 3.567166 | -3.260029 | 3.359663 | 2.39054 | 14.04092 | 9.156786
2018-01-29 21:01 | 20407.07 | 2760.0018 | 5 | 2 | 3.554102 | -3.26005 | 3.359663 | 2.499202 | 14.04092 | 9.543691
2018-01-29 21:03 | 20527.07 | 2880.0009 | 5 | 2 | 3.540471 | -3.260015 | 3.359663 | 2.607865 | 14.04092 | 9.929159
2018-01-29 21:05 | 20647.07 | 3000.0001 | 5 | 2 | 3.525357 | -3.260003 | 3.359663 | 2.716505 | 14.04092 | 10.31299
2018-01-29 21:07 | 20767.07 | 3120.0002 | 5 | 2 | 3.506354 | -3.260041 | 3.359663 | 2.825163 | 14.04092 | 10.69508
2018-01-29 21:09 | 20887.07 | 3240.0019 | 5 | 2 | 3.479597 | -3.260094 | 3.359663 | 2.93385 | 14.04092 | 11.07479
2018-01-29 21:11 | 21007.07 | 3360.0002 | 5 | 2 | 3.444272 | -3.260064 | 3.359663 | 3.042505 | 14.04092 | 11.45105
2018-01-29 21:13 | 21127.07 | 3480.0009 | 5 | 2 | 3.390854 | -3.260001 | 3.359663 | 3.151175 | 14.04092 | 11.82267
2018-01-29 21:15 | 21247.07 | 3600.0019 | 5 | 2 | 3.289304 | -3.260031 | 3.359663 | 3.259839 | 14.04092 | 12.18636
2018-01-29 21:17 | 21351.12 | 3704.052 | 5 | 2 | 2.999969 | -3.260056 | 3.359663 | 3.354058 | 14.04092 | 12.48615
2018-01-29 21:19 | 21471.16 | 120.0007 | 6 | 2 | 3.288782 | 0 | 3.359663 | 3.354058 | 14.04092 | 12.48615
2018-01-29 21:21 | 21591.16 | 240.0007 | 6 | 2 | 3.299819 | 0 | 3.359663 | 3.354058 | 14.04092 | 12.48615
2018-01-29 21:22 | 21651.17 | 300.0022 | 6 | 2 | 3.303288 | 0 | 3.359663 | 3.354058 | 14.04092 | 12.48615
2018-01-29 21:22 | 21651.18 | 0.0041 | 7 | 3 | 3.303231 | 0 | 0 | 0 | 0 | 0
2018-01-29 21:24 | 21771.26 | 120.0002 | 2 | 3 | 3.914836 | 4.890049 | 0.162295 | 8.83e-10 | 0.61483 | 2.916e-09
2018-01-29 21:26 | 21891.26 | 240.0004 | 2 | 3 | 3.970225 | 4.88999 | 0.3252734 | 8.83e-10 | 1.257935 | 2.916e-09
2018-01-29 21:28 | 22011.26 | 360.0002 | 2 | 3 | 4.007502 | 4.889961 | 0.4882771 | 8.83e-10 | 1.908293 | 2.916e-09
2018-01-29 21:30 | 22131.26 | 480.0002 | 2 | 3 | 4.037042 | 4.889967 | 0.6512633 | 8.83e-10 | 2.563926 | 2.916e-09
2018-01-29 21:32 | 22251.26 | 600.0018 | 2 | 3 | 4.062302 | 4.88999 | 0.8142552 | 8.83e-10 | 3.224049 | 2.916e-09
2018-01-29 21:34 | 22371.26 | 720.0002 | 2 | 3 | 4.084346 | 4.889992 | 0.9772388 | 8.83e-10 | 3.887953 | 2.916e-09
2018-01-29 21:36 | 22491.26 | 840.0018 | 2 | 3 | 4.106498 | 4.889971 | 1.14023 | 8.83e-10 | 4.555455 | 2.916e-09
2018-01-29 21:38 | 22611.26 | 960.0002 | 2 | 3 | 4.129945 | 4.889927 | 1.303213 | 8.83e-10 | 5.226636 | 2.916e-09
2018-01-29 21:40 | 22731.26 | 1080.0019 | 2 | 3 | 4.155549 | 4.889954 | 1.4662 | 8.83e-10 | 5.901808 | 2.916e-09
2018-01-29 21:42 | 22851.26 | 1200.0002 | 2 | 3 | 4.184915 | 4.889946 | 1.629184 | 8.83e-10 | 6.581433 | 2.916e-09
2018-01-29 21:44 | 22971.26 | 1320.0019 | 2 | 3 | 4.200409 | 4.531897 | 1.788829 | 8.83e-10 | 7.251403 | 2.916e-09
2018-01-29 21:46 | 23091.26 | 1440.0001 | 2 | 3 | 4.200393 | 3.950943 | 1.930065 | 8.83e-10 | 7.844651 | 2.916e-09
2018-01-29 21:48 | 23211.26 | 1560.0002 | 2 | 3 | 4.200402 | 3.415382 | 2.052703 | 8.83e-10 | 8.359782 | 2.916e-09
2018-01-29 21:49 | 23248.17 | 1596.9064 | 2 | 3 | 4.200392 | 3.259985 | 2.086919 | 8.83e-10 | 8.503503 | 2.916e-09
2018-01-29 21:51 | 23368.18 | 120.0012 | 3 | 3 | 4.228264 | 3.25989 | 2.195137 | 9.01e-10 | 8.959435 | 2.99e-09
2018-01-29 21:53 | 23488.18 | 240.0002 | 3 | 3 | 4.261569 | 3.259886 | 2.303789 | 9.01e-10 | 9.420629 | 2.99e-09
2018-01-29 21:55 | 23608.18 | 360.0011 | 3 | 3 | 4.297323 | 3.259876 | 2.412446 | 9.01e-10 | 9.885597 | 2.99e-09
2018-01-29 21:57 | 23728.18 | 480.0011 | 3 | 3 | 4.335304 | 3.259892 | 2.521099 | 9.01e-10 | 10.35456 | 2.99e-09
2018-01-29 21:59 | 23848.18 | 600.0019 | 3 | 3 | 4.374994 | 3.259863 | 2.629754 | 9.01e-10 | 10.82776 | 2.99e-09
2018-01-29 22:01 | 23968.18 | 720.0011 | 3 | 3 | 4.400399 | 2.974998 | 2.736447 | 9.01e-10 | 11.29639 | 2.99e-09
2018-01-29 22:03 | 24088.18 | 840.0003 | 3 | 3 | 4.400402 | 2.461334 | 2.826636 | 9.01e-10 | 11.69325 | 2.99e-09
2018-01-29 22:05 | 24208.18 | 960.001 | 3 | 3 | 4.400394 | 2.054892 | 2.901646 | 9.01e-10 | 12.02333 | 2.99e-09
2018-01-29 22:07 | 24328.18 | 1080.0001 | 3 | 3 | 4.400374 | 1.725039 | 2.964443 | 9.01e-10 | 12.29966 | 2.99e-09
2018-01-29 22:09 | 24448.18 | 1200.001 | 3 | 3 | 4.400375 | 1.458414 | 3.017352 | 9.01e-10 | 12.53248 | 2.99e-09
2018-01-29 22:11 | 24568.18 | 1320.0002 | 3 | 3 | 4.400389 | 1.241879 | 3.062227 | 9.01e-10 | 12.72995 | 2.99e-09
2018-01-29 22:13 | 24688.18 | 1440.002 | 3 | 3 | 4.400376 | 1.063723 | 3.10054 | 9.01e-10 | 12.89854 | 2.99e-09
2018-01-29 22:15 | 24808.18 | 1560.0003 | 3 | 3 | 4.400349 | 0.9168987 | 3.133461 | 9.01e-10 | 13.0434 | 2.99e-09
2018-01-29 22:17 | 24928.18 | 1680.0019 | 3 | 3 | 4.400375 | 0.7956085 | 3.161932 | 9.01e-10 | 13.16869 | 2.99e-09
2018-01-29 22:19 | 25048.18 | 1800.0003 | 3 | 3 | 4.400357 | 0.6936398 | 3.186695 | 9.01e-10 | 13.27765 | 2.99e-09
2018-01-29 22:21 | 25168.18 | 1920.0011 | 3 | 3 | 4.400352 | 0.6081047 | 3.208345 | 9.01e-10 | 13.37292 | 2.99e-09
2018-01-29 22:23 | 25288.18 | 2040.0011 | 3 | 3 | 4.400319 | 0.5348473 | 3.227359 | 9.01e-10 | 13.45658 | 2.99e-09
2018-01-29 22:25 | 25408.18 | 2160.0002 | 3 | 3 | 4.400355 | 0.4729996 | 3.244123 | 9.01e-10 | 13.53035 | 2.99e-09
2018-01-29 22:27 | 25528.18 | 2280.0003 | 3 | 3 | 4.400342 | 0.4190159 | 3.258952 | 9.01e-10 | 13.5956 | 2.99e-09
2018-01-29 22:29 | 25648.18 | 2400.0003 | 3 | 3 | 4.400345 | 0.3717327 | 3.272102 | 9.01e-10 | 13.65347 | 2.99e-09
2018-01-29 22:31 | 25768.18 | 2520.0027 | 3 | 3 | 4.400311 | 0.3299847 | 3.283785 | 9.01e-10 | 13.70488 | 2.99e-09
2018-01-29 22:33 | 25888.18 | 2640.0003 | 3 | 3 | 4.400326 | 0.2944546 | 3.294185 | 9.01e-10 | 13.75064 | 2.99e-09
2018-01-29 22:35 | 26008.18 | 2760.0003 | 3 | 3 | 4.400315 | 0.2621994 | 3.303451 | 9.01e-10 | 13.79142 | 2.99e-09
2018-01-29 22:37 | 26128.18 | 2880.0008 | 3 | 3 | 4.400319 | 0.2338657 | 3.311708 | 9.01e-10 | 13.82775 | 2.99e-09
2018-01-29 22:39 | 26248.18 | 3000.0012 | 3 | 3 | 4.400319 | 0.208746 | 3.319076 | 9.01e-10 | 13.86017 | 2.99e-09
2018-01-29 22:41 | 26368.18 | 3120.0003 | 3 | 3 | 4.400317 | 0.1865196 | 3.325654 | 9.01e-10 | 13.88912 | 2.99e-09
2018-01-29 22:43 | 26488.18 | 3240.0011 | 3 | 3 | 4.40027 | 0.1655598 | 3.331528 | 9.01e-10 | 13.91496 | 2.99e-09
2018-01-29 22:45 | 26608.18 | 3360.0019 | 3 | 3 | 4.400309 | 0.148428 | 3.336778 | 9.01e-10 | 13.93807 | 2.99e-09
2018-01-29 22:47 | 26728.18 | 3480.0003 | 3 | 3 | 4.400319 | 0.1332684 | 3.341466 | 9.01e-10 | 13.95869 | 2.99e-09
2018-01-29 22:49 | 26848.18 | 3600.0019 | 3 | 3 | 4.400295 | 0.118536 | 3.345656 | 9.01e-10 | 13.97713 | 2.99e-09
2018-01-29 22:51 | 26968.18 | 3720.0003 | 3 | 3 | 4.400311 | 0.1063671 | 3.349403 | 9.01e-10 | 13.99362 | 2.99e-09
2018-01-29 22:53 | 27088.18 | 3840.0011 | 3 | 3 | 4.400297 | 0.09508514 | 3.352751 | 9.01e-10 | 14.00835 | 2.99e-09
2018-01-29 22:55 | 27208.18 | 3960.0012 | 3 | 3 | 4.400295 | 0.08499527 | 3.355754 | 9.01e-10 | 14.02156 | 2.99e-09
2018-01-29 22:56 | 27260.67 | 4012.4865 | 3 | 3 | 4.400316 | 0.08149719 | 3.356968 | 9.01e-10 | 14.02691 | 2.99e-09
2018-01-29 22:58 | 27380.71 | 120.0002 | 4 | 3 | 4.394728 | 0 | 3.356968 | 9.01e-10 | 14.02691 | 2.99e-09
2018-01-29 23:00 | 27500.72 | 240.0017 | 4 | 3 | 4.394039 | 0 | 3.356968 | 9.01e-10 | 14.02691 | 2.99e-09
2018-01-29 23:01 | 27560.72 | 300.0031 | 4 | 3 | 4.393779 | 0 | 3.356968 | 9.01e-10 | 14.02691 | 2.99e-09
2018-01-29 23:03 | 27680.8 | 120.0019 | 5 | 3 | 4.175257 | -3.260067 | 3.356968 | 0.1086536 | 14.02691 | 0.4568023
2018-01-29 23:05 | 27800.8 | 240.001 | 5 | 3 | 4.133917 | -3.260048 | 3.356968 | 0.2173057 | 14.02691 | 0.9081842
2018-01-29 23:07 | 27920.8 | 360.0003 | 5 | 3 | 4.093173 | -3.260012 | 3.356968 | 0.3259623 | 14.02691 | 1.355151
2018-01-29 23:09 | 28040.8 | 480.0002 | 5 | 3 | 4.052197 | -3.260064 | 3.356968 | 0.4346226 | 14.02691 | 1.797689
2018-01-29 23:11 | 28160.8 | 600.0018 | 5 | 3 | 4.011643 | -3.260041 | 3.356968 | 0.5432869 | 14.02691 | 2.235807
2018-01-29 23:13 | 28280.8 | 720.0009 | 5 | 3 | 3.97201 | -3.260075 | 3.356968 | 0.6519417 | 14.02691 | 2.669528
2018-01-29 23:15 | 28400.8 | 840.0001 | 5 | 3 | 3.9336 | -3.260069 | 3.356968 | 0.7606017 | 14.02691 | 3.099028
2018-01-29 23:17 | 28520.8 | 960.0002 | 5 | 3 | 3.89653 | -3.260039 | 3.356968 | 0.8692679 | 14.02691 | 3.524452
2018-01-29 23:19 | 28640.8 | 1080.0003 | 5 | 3 | 3.860918 | -3.260075 | 3.356968 | 0.9779295 | 14.02691 | 3.945906
2018-01-29 23:21 | 28760.8 | 1200.0006 | 5 | 3 | 3.827061 | -3.260088 | 3.356968 | 1.086588 | 14.02691 | 4.363572
2018-01-29 23:23 | 28880.8 | 1320.001 | 5 | 3 | 3.795019 | -3.26005 | 3.356968 | 1.195245 | 14.02691 | 4.777648
2018-01-29 23:25 | 29000.8 | 1440.001 | 5 | 3 | 3.765094 | -3.260035 | 3.356968 | 1.303887 | 14.02691 | 5.188304
2018-01-29 23:27 | 29120.8 | 1560.0002 | 5 | 3 | 3.737199 | -3.260098 | 3.356968 | 1.412561 | 14.02691 | 5.595936
2018-01-29 23:29 | 29240.8 | 1680.001 | 5 | 3 | 3.711348 | -3.260039 | 3.356968 | 1.521227 | 14.02691 | 6.000619
2018-01-29 23:31 | 29360.8 | 1800.0002 | 5 | 3 | 3.687401 | -3.260058 | 3.356968 | 1.629889 | 14.02691 | 6.402585
2018-01-29 23:33 | 29480.8 | 1920.001 | 5 | 3 | 3.665314 | -3.260048 | 3.356968 | 1.738549 | 14.02691 | 6.802042
2018-01-29 23:35 | 29600.8 | 2040.0002 | 5 | 3 | 3.645038 | -3.260079 | 3.356968 | 1.847189 | 14.02691 | 7.199123
2018-01-29 23:37 | 29720.8 | 2160.0011 | 5 | 3 | 3.626578 | -3.260058 | 3.356968 | 1.95587 | 14.02691 | 7.59425
2018-01-29 23:39 | 29840.8 | 2280.001 | 5 | 3 | 3.609889 | -3.260088 | 3.356968 | 2.064528 | 14.02691 | 7.987384
2018-01-29 23:41 | 29960.8 | 2400.0002 | 5 | 3 | 3.594685 | -3.260105 | 3.356968 | 2.173185 | 14.02691 | 8.378786
2018-01-29 23:43 | 30080.8 | 2520.0011 | 5 | 3 | 3.58056 | -3.260083 | 3.356968 | 2.28185 | 14.02691 | 8.768625
2018-01-29 23:45 | 30200.8 | 2640.0018 | 5 | 3 | 3.567144 | -3.26006 | 3.356968 | 2.390511 | 14.02691 | 9.156958
2018-01-29 23:47 | 30320.8 | 2760.0002 | 5 | 3 | 3.554041 | -3.260081 | 3.356968 | 2.499117 | 14.02691 | 9.543661
2018-01-29 23:49 | 30440.8 | 2880.001 | 5 | 3 | 3.540414 | -3.260071 | 3.356968 | 2.607827 | 14.02691 | 9.929292
2018-01-29 23:51 | 30560.8 | 3000.001 | 5 | 3 | 3.52523 | -3.260054 | 3.356968 | 2.716479 | 14.02691 | 10.31316
2018-01-29 23:53 | 30680.8 | 3120.0019 | 5 | 3 | 3.506146 | -3.260014 | 3.356968 | 2.825148 | 14.02691 | 10.69526
2018-01-29 23:55 | 30800.8 | 3240.0002 | 5 | 3 | 3.479204 | -3.260077 | 3.356968 | 2.933773 | 14.02691 | 11.07473
2018-01-29 23:57 | 30920.8 | 3360.001 | 5 | 3 | 3.443569 | -3.260116 | 3.356968 | 3.042464 | 14.02691 | 11.45105
2018-01-29 23:59 | 31040.8 | 3480.0026 | 5 | 3 | 3.38959 | -3.26013 | 3.356968 | 3.151124 | 14.02691 | 11.82254
2018-01-30 00:01 | 31160.8 | 3600.0001 | 5 | 3 | 3.285876 | -3.260097 | 3.356968 | 3.259781 | 14.02691 | 12.18598
2018-01-30 00:02 | 31261.89 | 3701.0879 | 5 | 3 | 2.999992 | -3.2601 | 3.356968 | 3.351303 | 14.02691 | 12.47694
2018-01-30 00:04 | 31381.93232 | 120.0012 | 6 | 3 | 3.287473 | 0 | 3.356968 | 3.351303 | 14.02691 | 12.47694
2018-01-30 00:06 | 31501.93152 | 240.0004 | 6 | 3 | 3.298433 | 0 | 3.356968 | 3.351303 | 14.02691 | 12.47694
2018-01-30 00:07 | 31561.93442 | 300.0033 | 6 | 3 | 3.301924 | 0 | 3.356968 | 3.351303 | 14.02691 | 12.47694
2018-01-30 00:07 | 31561.94 | 0.0024 | 7 | 4 | 3.301855 | 0 | 0 | 0 | 0 | 0
2018-01-30 00:09 | 31682.03 | 120.0002 | 2 | 4 | 3.915296 | 4.890039 | 0.1622958 | 4.88e-10 | 0.6148221 | 1.611e-09
2018-01-30 00:11 | 31802.03 | 240.0011 | 2 | 4 | 3.970484 | 4.889999 | 0.3252757 | 4.88e-10 | 1.257993 | 1.611e-09
2018-01-30 00:13 | 31922.03 | 360.0004 | 2 | 4 | 4.007694 | 4.889944 | 0.4882557 | 4.88e-10 | 1.908293 | 1.611e-09
2018-01-30 00:15 | 32042.03 | 480.0004 | 2 | 4 | 4.037227 | 4.890022 | 0.6512368 | 4.88e-10 | 2.563937 | 1.611e-09
2018-01-30 00:17 | 32162.03 | 600.002 | 2 | 4 | 4.062467 | 4.890009 | 0.8142238 | 4.88e-10 | 3.224066 | 1.611e-09
2018-01-30 00:19 | 32282.03 | 720.0004 | 2 | 4 | 4.084487 | 4.890041 | 0.977206 | 4.88e-10 | 3.88799 | 1.611e-09
2018-01-30 00:21 | 32402.03 | 840.0004 | 2 | 4 | 4.106637 | 4.890059 | 1.140184 | 4.88e-10 | 4.555462 | 1.611e-09
2018-01-30 00:23 | 32522.03 | 960.0004 | 2 | 4 | 4.130153 | 4.890007 | 1.303166 | 4.88e-10 | 5.226665 | 1.611e-09
2018-01-30 00:25 | 32642.03 | 1080.0004 | 2 | 4 | 4.155784 | 4.89007 | 1.466149 | 4.88e-10 | 5.901856 | 1.611e-09
2018-01-30 00:27 | 32762.03 | 1200.0004 | 2 | 4 | 4.185242 | 4.890032 | 1.629138 | 4.88e-10 | 6.581541 | 1.611e-09
2018-01-30 00:29 | 32882.03 | 1320.0021 | 2 | 4 | 4.200389 | 4.523375 | 1.788642 | 4.88e-10 | 7.250948 | 1.611e-09
2018-01-30 00:31 | 33002.03 | 1440.0012 | 2 | 4 | 4.200389 | 3.942221 | 1.929601 | 4.88e-10 | 7.843033 | 1.611e-09
2018-01-30 00:33 | 33122.03 | 1560.002 | 2 | 4 | 4.200409 | 3.405916 | 2.05194 | 4.88e-10 | 8.356903 | 1.611e-09
2018-01-30 00:34 | 33156.7 | 1594.6777 | 2 | 4 | 4.200405 | 3.259972 | 2.084038 | 4.88e-10 | 8.491728 | 1.611e-09
2018-01-30 00:36 | 33276.72 | 120.0008 | 3 | 4 | 4.228381 | 3.259933 | 2.192255 | 4.88e-10 | 8.947667 | 1.611e-09
2018-01-30 00:38 | 33396.72 | 240.0004 | 3 | 4 | 4.261748 | 3.259989 | 2.300908 | 4.88e-10 | 9.408883 | 1.611e-09
2018-01-30 00:40 | 33516.72 | 360.0012 | 3 | 4 | 4.297593 | 3.259996 | 2.409565 | 4.88e-10 | 9.873877 | 1.611e-09
2018-01-30 00:42 | 33636.72 | 480.0011 | 3 | 4 | 4.335619 | 3.259932 | 2.518223 | 4.88e-10 | 10.34289 | 1.611e-09
2018-01-30 00:44 | 33756.72 | 600.0002 | 3 | 4 | 4.375389 | 3.25996 | 2.626876 | 4.88e-10 | 10.81612 | 1.611e-09
2018-01-30 00:46 | 33876.72 | 720.0002 | 3 | 4 | 4.400398 | 2.967438 | 2.733462 | 4.88e-10 | 11.28431 | 1.611e-09
2018-01-30 00:48 | 33996.72 | 840.0007 | 3 | 4 | 4.4004 | 2.455639 | 2.823442 | 4.88e-10 | 11.68026 | 1.611e-09
2018-01-30 00:50 | 34116.72 | 960.0019 | 3 | 4 | 4.400378 | 2.048964 | 2.898266 | 4.88e-10 | 12.00951 | 1.611e-09
2018-01-30 00:52 | 34236.72 | 1080.0011 | 3 | 4 | 4.400402 | 1.721209 | 2.960893 | 4.88e-10 | 12.28509 | 1.611e-09
2018-01-30 00:54 | 34356.72 | 1200.002 | 3 | 4 | 4.400377 | 1.454571 | 3.013659 | 4.88e-10 | 12.51729 | 1.611e-09
2018-01-30 00:56 | 34476.72 | 1320.002 | 3 | 4 | 4.400352 | 1.237923 | 3.058422 | 4.88e-10 | 12.71426 | 1.611e-09
2018-01-30 00:58 | 34596.72 | 1440.0019 | 3 | 4 | 4.40037 | 1.061842 | 3.096656 | 4.88e-10 | 12.8825 | 1.611e-09
2018-01-30 01:00 | 34716.72 | 1560.0019 | 3 | 4 | 4.400359 | 0.9159184 | 3.129535 | 4.88e-10 | 13.02718 | 1.611e-09
2018-01-30 01:02 | 34836.72 | 1680.002 | 3 | 4 | 4.400357 | 0.7950191 | 3.157985 | 4.88e-10 | 13.15237 | 1.611e-09
2018-01-30 01:04 | 34956.72 | 1800.0004 | 3 | 4 | 4.400337 | 0.6937981 | 3.182751 | 4.88e-10 | 13.26135 | 1.611e-09
2018-01-30 01:06 | 35076.72 | 1920.0005 | 3 | 4 | 4.400364 | 0.609066 | 3.204421 | 4.88e-10 | 13.3567 | 1.611e-09
2018-01-30 01:08 | 35196.72 | 2040.0004 | 3 | 4 | 4.400336 | 0.5362988 | 3.223469 | 4.88e-10 | 13.44052 | 1.611e-09
2018-01-30 01:10 | 35316.72 | 2160.002 | 3 | 4 | 4.400348 | 0.4740944 | 3.240279 | 4.88e-10 | 13.51449 | 1.611e-09
2018-01-30 01:12 | 35436.72 | 2280.0004 | 3 | 4 | 4.400323 | 0.4198704 | 3.255159 | 4.88e-10 | 13.57997 | 1.611e-09
2018-01-30 01:14 | 35556.72 | 2400.0003 | 3 | 4 | 4.400326 | 0.3728695 | 3.268357 | 4.88e-10 | 13.63804 | 1.611e-09
2018-01-30 01:16 | 35676.72 | 2520.002 | 3 | 4 | 4.400344 | 0.3322639 | 3.280083 | 4.88e-10 | 13.68964 | 1.611e-09
2018-01-30 01:18 | 35796.72 | 2640.0003 | 3 | 4 | 4.400314 | 0.2953339 | 3.290522 | 4.88e-10 | 13.73558 | 1.611e-09
2018-01-30 01:20 | 35916.72 | 2760.002 | 3 | 4 | 4.400332 | 0.2632713 | 3.29982 | 4.88e-10 | 13.77649 | 1.611e-09
2018-01-30 01:22 | 36036.72 | 2880.002 | 3 | 4 | 4.400335 | 0.2352047 | 3.30811 | 4.88e-10 | 13.81297 | 1.611e-09
2018-01-30 01:24 | 36156.72 | 3000.0003 | 3 | 4 | 4.400304 | 0.2092304 | 3.315505 | 4.88e-10 | 13.84551 | 1.611e-09
2018-01-30 01:26 | 36276.72 | 3120.002 | 3 | 4 | 4.400308 | 0.1869297 | 3.32211 | 4.88e-10 | 13.87458 | 1.611e-09
2018-01-30 01:28 | 36396.72 | 3240.0012 | 3 | 4 | 4.400321 | 0.1674042 | 3.328007 | 4.88e-10 | 13.90053 | 1.611e-09
2018-01-30 01:30 | 36516.72 | 3360.0012 | 3 | 4 | 4.400326 | 0.1496048 | 3.333278 | 4.88e-10 | 13.92372 | 1.611e-09
2018-01-30 01:32 | 36636.72 | 3480.0003 | 3 | 4 | 4.400316 | 0.1335506 | 3.337984 | 4.88e-10 | 13.94443 | 1.611e-09
2018-01-30 01:34 | 36756.72 | 3600.0012 | 3 | 4 | 4.400316 | 0.1193581 | 3.342186 | 4.88e-10 | 13.96292 | 1.611e-09
2018-01-30 01:36 | 36876.72 | 3720.0019 | 3 | 4 | 4.400297 | 0.1063824 | 3.345944 | 4.88e-10 | 13.97945 | 1.611e-09
2018-01-30 01:38 | 36996.72 | 3840.0003 | 3 | 4 | 4.400298 | 0.09503365 | 3.349301 | 4.88e-10 | 13.99422 | 1.611e-09
2018-01-30 01:40 | 37116.72 | 3960.0019 | 3 | 4 | 4.40031 | 0.08537102 | 3.352301 | 4.88e-10 | 14.00743 | 1.611e-09
2018-01-30 01:41 | 37159.39 | 4002.6672 | 3 | 4 | 4.400276 | 0.0814991 | 3.353293 | 4.88e-10 | 14.01179 | 1.611e-09
2018-01-30 01:43 | 37279.43 | 120.0019 | 4 | 4 | 4.394712 | 0 | 3.353293 | 4.88e-10 | 14.01179 | 1.611e-09
2018-01-30 01:45 | 37399.43 | 240.0019 | 4 | 4 | 4.394009 | 0 | 3.353293 | 4.88e-10 | 14.01179 | 1.611e-09
2018-01-30 01:46 | 37459.44 | 300.0032 | 4 | 4 | 4.393747 | 0 | 3.353293 | 4.88e-10 | 14.01179 | 1.611e-09
2018-01-30 01:48 | 37579.52 | 120.0002 | 5 | 4 | 4.175541 | -3.260126 | 3.353293 | 0.1086459 | 14.01179 | 0.4567938
2018-01-30 01:50 | 37699.52 | 240.001 | 5 | 4 | 4.134303 | -3.260058 | 3.353293 | 0.2173146 | 14.01179 | 0.9082824
2018-01-30 01:52 | 37819.52 | 360.001 | 5 | 4 | 4.093576 | -3.260018 | 3.353293 | 0.3259804 | 14.01179 | 1.355331
2018-01-30 01:54 | 37939.52 | 480.0003 | 5 | 4 | 4.052553 | -3.260105 | 3.353293 | 0.4346392 | 14.01179 | 1.797906
2018-01-30 01:56 | 38059.52 | 600.0003 | 5 | 4 | 4.011979 | -3.260081 | 3.353293 | 0.5432973 | 14.01179 | 2.236038
2018-01-30 01:58 | 38179.52 | 720.0003 | 5 | 4 | 3.972327 | -3.260052 | 3.353293 | 0.651962 | 14.01179 | 2.669833
2018-01-30 02:00 | 38299.52 | 840.0002 | 5 | 4 | 3.933883 | -3.2601 | 3.353293 | 0.7606181 | 14.01179 | 3.099349
2018-01-30 02:02 | 38419.52 | 960.0018 | 5 | 4 | 3.896813 | -3.260094 | 3.353293 | 0.8692817 | 14.01179 | 3.524793
2018-01-30 02:04 | 38539.52 | 1080.0002 | 5 | 4 | 3.86121 | -3.26005 | 3.353293 | 0.977936 | 14.01179 | 3.946248
2018-01-30 02:06 | 38659.52 | 1200.001 | 5 | 4 | 3.827322 | -3.260015 | 3.353293 | 1.086574 | 14.01179 | 4.363865
2018-01-30 02:08 | 38779.52 | 1320.0011 | 5 | 4 | 3.795313 | -3.260035 | 3.353293 | 1.195258 | 14.01179 | 4.778078
2018-01-30 02:10 | 38899.52 | 1440.0014 | 5 | 4 | 3.765361 | -3.260001 | 3.353293 | 1.30392 | 14.01179 | 5.18884
2018-01-30 02:12 | 39019.52 | 1560.0002 | 5 | 4 | 3.73745 | -3.260058 | 3.353293 | 1.412578 | 14.01179 | 5.596441
2018-01-30 02:14 | 39139.52 | 1680.0002 | 5 | 4 | 3.711584 | -3.260075 | 3.353293 | 1.52122 | 14.01179 | 6.001061
2018-01-30 02:16 | 39259.52 | 1800.0013 | 5 | 4 | 3.687632 | -3.260043 | 3.353293 | 1.629894 | 14.01179 | 6.403096
2018-01-30 02:18 | 39379.52 | 1920.001 | 5 | 4 | 3.665506 | -3.260033 | 3.353293 | 1.73855 | 14.01179 | 6.80256
2018-01-30 02:20 | 39499.52 | 2040.0002 | 5 | 4 | 3.645202 | -3.260069 | 3.353293 | 1.847212 | 14.01179 | 7.199742
2018-01-30 02:22 | 39619.52 | 2160.0003 | 5 | 4 | 3.626716 | -3.260067 | 3.353293 | 1.955878 | 14.01179 | 7.594831
2018-01-30 02:24 | 39739.52 | 2280.0011 | 5 | 4 | 3.609977 | -3.260064 | 3.353293 | 2.064539 | 14.01179 | 7.98799
2018-01-30 02:26 | 39859.52 | 2400.0003 | 5 | 4 | 3.594758 | -3.260073 | 3.353293 | 2.173197 | 14.01179 | 8.379401
2018-01-30 02:28 | 39979.52 | 2520.0011 | 5 | 4 | 3.58064 | -3.260056 | 3.353293 | 2.281851 | 14.01179 | 8.769214
2018-01-30 02:30 | 40099.52 | 2640.0011 | 5 | 4 | 3.567176 | -3.260045 | 3.353293 | 2.390511 | 14.01179 | 9.157548
2018-01-30 02:32 | 40219.52 | 2760.0011 | 5 | 4 | 3.554015 | -3.260045 | 3.353293 | 2.499168 | 14.01179 | 9.544432
2018-01-30 02:34 | 40339.52 | 2880.0011 | 5 | 4 | 3.540331 | -3.260113 | 3.353293 | 2.607826 | 14.01179 | 9.929869
2018-01-30 02:36 | 40459.52 | 3000.0003 | 5 | 4 | 3.525153 | -3.260037 | 3.353293 | 2.716484 | 14.01179 | 10.31375
2018-01-30 02:38 | 40579.52 | 3120.0011 | 5 | 4 | 3.505967 | -3.260073 | 3.353293 | 2.82514 | 14.01179 | 10.6958
2018-01-30 02:40 | 40699.52 | 3240.0011 | 5 | 4 | 3.47877 | -3.260054 | 3.353293 | 2.933797 | 14.01179 | 11.07534
2018-01-30 02:42 | 40819.52 | 3360.0011 | 5 | 4 | 3.442842 | -3.260088 | 3.353293 | 3.042454 | 14.01179 | 11.45148
2018-01-30 02:44 | 40939.52 | 3480.0019 | 5 | 4 | 3.388249 | -3.260083 | 3.353293 | 3.151117 | 14.01179 | 11.82288
2018-01-30 02:46 | 41059.52 | 3600.0002 | 5 | 4 | 3.282175 | -3.260113 | 3.353293 | 3.259768 | 14.01179 | 12.18606
2018-01-30 02:47 | 41157.35 | 3697.8304 | 5 | 4 | 2.999981 | -3.260107 | 3.353293 | 3.348352 | 14.01179 | 12.46742
2018-01-30 02:49 | 41277.4 | 120.0008 | 6 | 4 | 3.28508 | 0 | 3.353293 | 3.348352 | 14.01179 | 12.46742
2018-01-30 02:51 | 41397.4 | 240.0016 | 6 | 4 | 3.296007 | 0 | 3.353293 | 3.348352 | 14.01179 | 12.46742
2018-01-30 02:52 | 41457.39 | 300.0006 | 6 | 4 | 3.299503 | 0 | 3.353293 | 3.348352 | 14.01179 | 12.46742
2018-01-30 02:52 | 41457.4 | 0.0023 | 7 | 5 | 3.299528 | 0 | 0 | 0 | 0 | 0
2018-01-30 02:54 | 41577.49 | 120.0017 | 2 | 5 | 3.914876 | 4.890137 | 0.1623069 | 1.671e-09 | 0.6146832 | 5.512e-09
2018-01-30 02:56 | 41697.49 | 240.0001 | 2 | 5 | 3.970065 | 4.89012 | 0.3252864 | 1.671e-09 | 1.257794 | 5.512e-09
2018-01-30 02:58 | 41817.49 | 360.0001 | 2 | 5 | 4.007264 | 4.890131 | 0.4882711 | 1.671e-09 | 1.908043 | 5.512e-09
2018-01-30 03:00 | 41937.49 | 480.001 | 2 | 5 | 4.03683 | 4.890081 | 0.6512601 | 1.671e-09 | 2.563649 | 5.512e-09
2018-01-30 03:02 | 42057.49 | 600.0018 | 2 | 5 | 4.062083 | 4.890114 | 0.8142442 | 1.671e-09 | 3.223705 | 5.512e-09
2018-01-30 03:04 | 42177.49 | 720.001 | 2 | 5 | 4.084132 | 4.890104 | 0.9772352 | 1.671e-09 | 3.887605 | 5.512e-09
2018-01-30 03:06 | 42297.49 | 840.0018 | 2 | 5 | 4.106302 | 4.890095 | 1.140225 | 1.671e-09 | 4.555067 | 5.512e-09
2018-01-30 03:08 | 42417.49 | 960.0018 | 2 | 5 | 4.129872 | 4.890087 | 1.303216 | 1.671e-09 | 5.226257 | 5.512e-09
2018-01-30 03:10 | 42537.49 | 1080.0008 | 2 | 5 | 4.155602 | 4.890114 | 1.466202 | 1.671e-09 | 5.901425 | 5.512e-09
2018-01-30 03:12 | 42657.49 | 1200.0001 | 2 | 5 | 4.18514 | 4.890087 | 1.629196 | 1.671e-09 | 6.581108 | 5.512e-09
2018-01-30 03:14 | 42777.49 | 1320.0002 | 2 | 5 | 4.200409 | 4.523407 | 1.788704 | 1.671e-09 | 7.250529 | 5.512e-09
2018-01-30 03:16 | 42897.49 | 1440.0018 | 2 | 5 | 4.200409 | 3.9387 | 1.929576 | 1.671e-09 | 7.842245 | 5.512e-09
2018-01-30 03:18 | 43017.49 | 1560.0009 | 2 | 5 | 4.200416 | 3.400351 | 2.051736 | 1.671e-09 | 8.355367 | 5.512e-09
2018-01-30 03:19 | 43050.65 | 1593.1543 | 2 | 5 | 4.200408 | 3.259979 | 2.082393 | 1.671e-09 | 8.484138 | 5.512e-09
2018-01-30 03:21 | 43170.66054 | 120.001 | 3 | 5 | 4.228433 | 3.260017 | 2.190613 | 1.671e-09 | 8.940094 | 5.512e-09
2018-01-30 03:23 | 43290.66144 | 240.0019 | 3 | 5 | 4.261797 | 3.259985 | 2.299266 | 1.671e-09 | 9.401312 | 5.512e-09
2018-01-30 03:25 | 43410.65974 | 360.0002 | 3 | 5 | 4.297656 | 3.260019 | 2.407917 | 1.671e-09 | 9.866292 | 5.512e-09
2018-01-30 03:27 | 43530.65974 | 480.0002 | 3 | 5 | 4.3357 | 3.260035 | 2.516577 | 1.671e-09 | 10.33532 | 5.512e-09
2018-01-30 03:29 | 43650.66134 | 600.0018 | 3 | 5 | 4.375436 | 3.260054 | 2.625236 | 1.671e-09 | 10.80858 | 5.512e-09
2018-01-30 03:31 | 43770.66064 | 720.0011 | 3 | 5 | 4.400402 | 2.967979 | 2.73182 | 1.671e-09 | 11.27676 | 5.512e-09
2018-01-30 03:33 | 43890.66134 | 840.0018 | 3 | 5 | 4.400375 | 2.453249 | 2.821775 | 1.671e-09 | 11.6726 | 5.512e-09
2018-01-30 03:35 | 44010.65984 | 960.0003 | 3 | 5 | 4.400365 | 2.046228 | 2.896531 | 1.671e-09 | 12.00156 | 5.512e-09
2018-01-30 03:37 | 44130.66064 | 1080.0011 | 3 | 5 | 4.400398 | 1.71826 | 2.959074 | 1.671e-09 | 12.27677 | 5.512e-09
2018-01-30 03:39 | 44250.66064 | 1200.0011 | 3 | 5 | 4.400359 | 1.451197 | 3.011746 | 1.671e-09 | 12.50855 | 5.512e-09
2018-01-30 03:41 | 44370.65984 | 1320.0003 | 3 | 5 | 4.400361 | 1.235325 | 3.056404 | 1.671e-09 | 12.70506 | 5.512e-09
2018-01-30 03:43 | 44490.66144 | 1440.0019 | 3 | 5 | 4.400357 | 1.058205 | 3.094531 | 1.671e-09 | 12.87283 | 5.512e-09
2018-01-30 03:45 | 44610.66144 | 1560.0019 | 3 | 5 | 4.400351 | 0.9123249 | 3.127298 | 1.671e-09 | 13.01702 | 5.512e-09
2018-01-30 03:47 | 44730.66144 | 1680.0019 | 3 | 5 | 4.40035 | 0.7917347 | 3.155636 | 1.671e-09 | 13.14171 | 5.512e-09
2018-01-30 03:49 | 44850.65984 | 1800.0003 | 3 | 5 | 4.400352 | 0.6909809 | 3.180289 | 1.671e-09 | 13.2502 | 5.512e-09
2018-01-30 03:51 | 44970.66064 | 1920.0011 | 3 | 5 | 4.400366 | 0.605938 | 3.201853 | 1.671e-09 | 13.34508 | 5.512e-09
2018-01-30 03:53 | 45090.65984 | 2040.0003 | 3 | 5 | 4.400335 | 0.5333843 | 3.220797 | 1.671e-09 | 13.42845 | 5.512e-09
2018-01-30 03:55 | 45210.66144 | 2160.0019 | 3 | 5 | 4.40035 | 0.4716263 | 3.237513 | 1.671e-09 | 13.502 | 5.512e-09
2018-01-30 03:57 | 45330.66064 | 2280.0011 | 3 | 5 | 4.400312 | 0.4172421 | 3.252305 | 1.671e-09 | 13.56709 | 5.512e-09
2018-01-30 03:59 | 45450.66144 | 2400.0019 | 3 | 5 | 4.400326 | 0.3709946 | 3.265435 | 1.671e-09 | 13.62487 | 5.512e-09
2018-01-30 04:01 | 45570.66144 | 2520.0019 | 3 | 5 | 4.400324 | 0.3305073 | 3.277111 | 1.671e-09 | 13.67625 | 5.512e-09
2018-01-30 04:03 | 45690.66144 | 2640.0019 | 3 | 5 | 4.400342 | 0.2953358 | 3.287519 | 1.671e-09 | 13.72204 | 5.512e-09
2018-01-30 04:05 | 45810.66084 | 2760.0013 | 3 | 5 | 4.400331 | 0.2629509 | 3.296804 | 1.671e-09 | 13.7629 | 5.512e-09
2018-01-30 04:07 | 45930.66064 | 2880.0011 | 3 | 5 | 4.400331 | 0.2350082 | 3.305091 | 1.671e-09 | 13.79937 | 5.512e-09
2018-01-30 04:09 | 46050.66064 | 3000.0011 | 3 | 5 | 4.400338 | 0.2107754 | 3.312496 | 1.671e-09 | 13.83195 | 5.512e-09
2018-01-30 04:11 | 46170.66144 | 3120.0019 | 3 | 5 | 4.400307 | 0.1876926 | 3.319118 | 1.671e-09 | 13.86109 | 5.512e-09
2018-01-30 04:13 | 46290.66144 | 3240.0019 | 3 | 5 | 4.40028 | 0.1674309 | 3.325042 | 1.671e-09 | 13.88715 | 5.512e-09
2018-01-30 04:15 | 46410.66064 | 3360.0011 | 3 | 5 | 4.400321 | 0.1507015 | 3.33034 | 1.671e-09 | 13.91047 | 5.512e-09
2018-01-30 04:17 | 46530.66064 | 3480.0011 | 3 | 5 | 4.400321 | 0.1346149 | 3.335085 | 1.671e-09 | 13.93135 | 5.512e-09
2018-01-30 04:19 | 46650.66144 | 3600.0019 | 3 | 5 | 4.400289 | 0.1201496 | 3.339327 | 1.671e-09 | 13.95002 | 5.512e-09
2018-01-30 04:21 | 46770.66054 | 3720.001 | 3 | 5 | 4.400311 | 0.1077404 | 3.343124 | 1.671e-09 | 13.96672 | 5.512e-09
2018-01-30 04:23 | 46890.65984 | 3840.0003 | 3 | 5 | 4.400311 | 0.09622955 | 3.346526 | 1.671e-09 | 13.98169 | 5.512e-09
2018-01-30 04:25 | 47010.66064 | 3960.0011 | 3 | 5 | 4.400288 | 0.08584023 | 3.349562 | 1.671e-09 | 13.99505 | 5.512e-09
2018-01-30 04:26 | 47071.24354 | 4020.584 | 3 | 5 | 4.400299 | 0.08149719 | 3.350969 | 1.671e-09 | 14.00124 | 5.512e-09
2018-01-30 04:28 | 47191.29404 | 120.0007 | 4 | 5 | 4.394756 | 0 | 3.350969 | 1.671e-09 | 14.00124 | 5.512e-09
2018-01-30 04:30 | 47311.29334 | 240 | 4 | 5 | 4.394073 | 0 | 3.350969 | 1.671e-09 | 14.00124 | 5.512e-09
2018-01-30 04:31 | 47371.29554 | 300.0022 | 4 | 5 | 4.393824 | 0 | 3.350969 | 1.671e-09 | 14.00124 | 5.512e-09
2018-01-30 04:33 | 47491.38 | 120.0019 | 5 | 5 | 4.175939 | -3.26013 | 3.350969 | 0.108654 | 14.00124 | 0.4568616
2018-01-30 04:35 | 47611.38 | 240.0013 | 5 | 5 | 4.134747 | -3.260132 | 3.350969 | 0.2173119 | 14.00124 | 0.9083515
2018-01-30 04:37 | 47731.38 | 360.0002 | 5 | 5 | 4.094027 | -3.260081 | 3.350969 | 0.325965 | 14.00124 | 1.355398
2018-01-30 04:39 | 47851.38 | 480.0019 | 5 | 5 | 4.053037 | -3.26009 | 3.350969 | 0.4346295 | 14.00124 | 1.798046
2018-01-30 04:41 | 47971.38 | 600.0003 | 5 | 5 | 4.012386 | -3.260088 | 3.350969 | 0.5432816 | 14.00124 | 2.236202
2018-01-30 04:43 | 48091.38 | 720.0003 | 5 | 5 | 3.972704 | -3.260077 | 3.350969 | 0.6519392 | 14.00124 | 2.670013
2018-01-30 04:45 | 48211.38 | 840.0019 | 5 | 5 | 3.934257 | -3.260056 | 3.350969 | 0.7606012 | 14.00124 | 3.099593
2018-01-30 04:47 | 48331.38 | 960.0003 | 5 | 5 | 3.897183 | -3.260069 | 3.350969 | 0.8692587 | 14.00124 | 3.525054
2018-01-30 04:49 | 48451.38 | 1080.001 | 5 | 5 | 3.861611 | -3.260062 | 3.350969 | 0.9779181 | 14.00124 | 3.946572
2018-01-30 04:51 | 48571.38 | 1200.001 | 5 | 5 | 3.827753 | -3.260037 | 3.350969 | 1.086573 | 14.00124 | 4.3643
2018-01-30 04:53 | 48691.38 | 1320.0011 | 5 | 5 | 3.795737 | -3.260107 | 3.350969 | 1.195229 | 14.00124 | 4.778449
2018-01-30 04:55 | 48811.38 | 1440.0003 | 5 | 5 | 3.765788 | -3.260045 | 3.350969 | 1.303886 | 14.00124 | 5.18924
2018-01-30 04:57 | 48931.38 | 1560.0003 | 5 | 5 | 3.737878 | -3.260039 | 3.350969 | 1.412545 | 14.00124 | 5.59689
2018-01-30 04:59 | 49051.38 | 1680.0003 | 5 | 5 | 3.711991 | -3.26006 | 3.350969 | 1.521204 | 14.00124 | 6.001618
2018-01-30 05:01 | 49171.38 | 1800.0003 | 5 | 5 | 3.687973 | -3.260088 | 3.350969 | 1.629858 | 14.00124 | 6.403622
2018-01-30 05:03 | 49291.38 | 1920.0003 | 5 | 5 | 3.665804 | -3.260024 | 3.350969 | 1.738517 | 14.00124 | 6.803132
2018-01-30 05:05 | 49411.38 | 2040.0019 | 5 | 5 | 3.645474 | -3.260041 | 3.350969 | 1.847172 | 14.00124 | 7.200318
2018-01-30 05:07 | 49531.38 | 2160.0011 | 5 | 5 | 3.626936 | -3.260092 | 3.350969 | 1.95583 | 14.00124 | 7.595401
2018-01-30 05:09 | 49651.38 | 2280.0002 | 5 | 5 | 3.610184 | -3.260075 | 3.350969 | 2.064486 | 14.00124 | 7.988567
2018-01-30 05:11 | 49771.38 | 2400.0011 | 5 | 5 | 3.594928 | -3.260015 | 3.350969 | 2.173151 | 14.00124 | 8.380025
2018-01-30 05:13 | 49891.38 | 2520.0003 | 5 | 5 | 3.580761 | -3.26005 | 3.350969 | 2.281805 | 14.00124 | 8.76985
2018-01-30 05:15 | 50011.38 | 2640.0019 | 5 | 5 | 3.567266 | -3.260041 | 3.350969 | 2.390463 | 14.00124 | 9.158192
2018-01-30 05:17 | 50131.38 | 2760.001 | 5 | 5 | 3.554079 | -3.260039 | 3.350969 | 2.499123 | 14.00124 | 9.545094
2018-01-30 05:19 | 50251.38 | 2880.0003 | 5 | 5 | 3.54034 | -3.260035 | 3.350969 | 2.60778 | 14.00124 | 9.930533
2018-01-30 05:21 | 50371.38 | 3000.0019 | 5 | 5 | 3.525054 | -3.260081 | 3.350969 | 2.716441 | 14.00124 | 10.31442
2018-01-30 05:23 | 50491.38 | 3120.0003 | 5 | 5 | 3.505741 | -3.260029 | 3.350969 | 2.825097 | 14.00124 | 10.69645
2018-01-30 05:25 | 50611.38 | 3240.0003 | 5 | 5 | 3.478292 | -3.260041 | 3.350969 | 2.933737 | 14.00124 | 11.07589
2018-01-30 05:27 | 50731.38 | 3360.0002 | 5 | 5 | 3.442046 | -3.260054 | 3.350969 | 3.042413 | 14.00124 | 11.45203
2018-01-30 05:29 | 50851.38 | 3480.0002 | 5 | 5 | 3.386805 | -3.260064 | 3.350969 | 3.151076 | 14.00124 | 11.82331
2018-01-30 05:31 | 50971.38 | 3600.001 | 5 | 5 | 3.278537 | -3.260075 | 3.350969 | 3.259733 | 14.00124 | 12.18627
2018-01-30 05:32 | 51066.49 | 3695.1113 | 5 | 5 | 2.999986 | -3.260086 | 3.350969 | 3.345866 | 14.00124 | 12.4596
2018-01-30 05:34 | 51186.54 | 120.0004 | 6 | 5 | 3.284598 | 0 | 3.350969 | 3.345866 | 14.00124 | 12.4596
2018-01-30 05:36 | 51306.54 | 240.0009 | 6 | 5 | 3.295526 | 0 | 3.350969 | 3.345866 | 14.00124 | 12.4596
2018-01-30 05:37 | 51366.54 | 300.0024 | 6 | 5 | 3.299047 | 0 | 3.350969 | 3.345866 | 14.00124 | 12.4596
2018-01-30 05:37 | 51366.55 | 0.0024 | 7 | 6 | 3.299067 | 0 | 0 | 0 | 0 | 0
2018-01-30 05:39 | 51486.63 | 120.001 | 2 | 6 | 3.91538 | 4.890055 | 0.162308 | 1.19e-10 | 0.6147316 | 3.92e-10
2018-01-30 05:41 | 51606.63 | 240.0002 | 2 | 6 | 3.970317 | 4.890047 | 0.3252889 | 1.19e-10 | 1.257909 | 3.92e-10
2018-01-30 05:43 | 51726.63 | 360.0002 | 2 | 6 | 4.007426 | 4.890076 | 0.4882672 | 1.19e-10 | 1.908164 | 3.92e-10
2018-01-30 05:45 | 51846.63 | 480.0002 | 2 | 6 | 4.036933 | 4.890057 | 0.6512512 | 1.19e-10 | 2.563769 | 3.92e-10
2018-01-30 05:47 | 51966.63 | 600.001 | 2 | 6 | 4.062189 | 4.890039 | 0.8142353 | 1.19e-10 | 3.223841 | 3.92e-10
2018-01-30 05:49 | 52086.63 | 720.001 | 2 | 6 | 4.084194 | 4.890009 | 0.9772182 | 1.19e-10 | 3.887723 | 3.92e-10
2018-01-30 05:51 | 52206.63 | 840.0002 | 2 | 6 | 4.106307 | 4.890032 | 1.140201 | 1.19e-10 | 4.555161 | 3.92e-10
2018-01-30 05:53 | 52326.63 | 960.001 | 2 | 6 | 4.129974 | 4.890041 | 1.303186 | 1.19e-10 | 5.226338 | 3.92e-10
2018-01-30 05:55 | 52446.63 | 1080.0018 | 2 | 6 | 4.155731 | 4.890087 | 1.466172 | 1.19e-10 | 5.901522 | 3.92e-10
2018-01-30 05:57 | 52566.63 | 1200.001 | 2 | 6 | 4.185363 | 4.890099 | 1.629155 | 1.19e-10 | 6.581189 | 3.92e-10
2018-01-30 05:59 | 52686.63 | 1320.001 | 2 | 6 | 4.200396 | 4.517277 | 1.788575 | 1.19e-10 | 7.250254 | 3.92e-10
2018-01-30 06:01 | 52806.63 | 1440.001 | 2 | 6 | 4.200399 | 3.931705 | 1.929253 | 1.19e-10 | 7.841157 | 3.92e-10
2018-01-30 06:03 | 52926.63 | 1560.001 | 2 | 6 | 4.200389 | 3.392052 | 2.051174 | 1.19e-10 | 8.353277 | 3.92e-10
2018-01-30 06:04 | 52957.89 | 1591.2592 | 2 | 6 | 4.2004 | 3.259985 | 2.080048 | 1.19e-10 | 8.474557 | 3.92e-10
2018-01-30 06:06 | 53077.9024 | 120.0019 | 3 | 6 | 4.228463 | 3.259987 | 2.188263 | 4.6e-10 | 8.930496 | 1.787e-09
2018-01-30 06:08 | 53197.9024 | 240.0019 | 3 | 6 | 4.261862 | 3.259966 | 2.296918 | 4.6e-10 | 9.391725 | 1.787e-09
2018-01-30 06:10 | 53317.9016 | 360.0011 | 3 | 6 | 4.297675 | 3.260036 | 2.405572 | 4.6e-10 | 9.856721 | 1.787e-09
2018-01-30 06:12 | 53437.9016 | 480.0011 | 3 | 6 | 4.33571 | 3.260006 | 2.514231 | 4.6e-10 | 10.32575 | 1.787e-09
2018-01-30 06:14 | 53557.9025 | 600.002 | 3 | 6 | 4.375443 | 3.26 | 2.622889 | 4.6e-10 | 10.799 | 1.787e-09
2018-01-30 06:16 | 53677.9008 | 720.0003 | 3 | 6 | 4.400404 | 2.968332 | 2.729478 | 4.6e-10 | 11.26721 | 1.787e-09
2018-01-30 06:18 | 53797.9016 | 840.0011 | 3 | 6 | 4.400381 | 2.453527 | 2.819441 | 4.6e-10 | 11.66308 | 1.787e-09
2018-01-30 06:20 | 53917.9008 | 960.0003 | 3 | 6 | 4.400402 | 2.046612 | 2.89419 | 4.6e-10 | 11.99201 | 1.787e-09
2018-01-30 06:22 | 54037.9025 | 1080.002 | 3 | 6 | 4.40037 | 1.716776 | 2.956716 | 4.6e-10 | 12.26715 | 1.787e-09
2018-01-30 06:24 | 54157.9016 | 1200.0011 | 3 | 6 | 4.400364 | 1.450418 | 3.009351 | 4.6e-10 | 12.49876 | 1.787e-09
2018-01-30 06:26 | 54277.9016 | 1320.0011 | 3 | 6 | 4.400356 | 1.233395 | 3.05397 | 4.6e-10 | 12.6951 | 1.787e-09
2018-01-30 06:28 | 54397.9024 | 1440.0019 | 3 | 6 | 4.400346 | 1.056583 | 3.092054 | 4.6e-10 | 12.86268 | 1.787e-09
2018-01-30 06:30 | 54517.9008 | 1560.0003 | 3 | 6 | 4.400379 | 0.9119244 | 3.124779 | 4.6e-10 | 13.00669 | 1.787e-09
2018-01-30 06:32 | 54637.9017 | 1680.0012 | 3 | 6 | 4.400368 | 0.7909546 | 3.153082 | 4.6e-10 | 13.13123 | 1.787e-09
2018-01-30 06:34 | 54757.9011 | 1800.0006 | 3 | 6 | 4.400336 | 0.6892548 | 3.1777 | 4.6e-10 | 13.23956 | 1.787e-09
2018-01-30 06:36 | 54877.9016 | 1920.0011 | 3 | 6 | 4.400339 | 0.6045799 | 3.199234 | 4.6e-10 | 13.33431 | 1.787e-09
2018-01-30 06:38 | 54997.9025 | 2040.002 | 3 | 6 | 4.400337 | 0.5324306 | 3.218153 | 4.6e-10 | 13.41757 | 1.787e-09
2018-01-30 06:40 | 55117.9016 | 2160.0011 | 3 | 6 | 4.400324 | 0.4700909 | 3.234838 | 4.6e-10 | 13.49098 | 1.787e-09
2018-01-30 06:42 | 55237.9008 | 2280.0003 | 3 | 6 | 4.400325 | 0.4164391 | 3.249603 | 4.6e-10 | 13.55595 | 1.787e-09
2018-01-30 06:44 | 55357.9016 | 2400.0011 | 3 | 6 | 4.400356 | 0.3706226 | 3.262702 | 4.6e-10 | 13.61359 | 1.787e-09
2018-01-30 06:46 | 55477.9008 | 2520.0003 | 3 | 6 | 4.400323 | 0.329216 | 3.274341 | 4.6e-10 | 13.66481 | 1.787e-09
2018-01-30 06:48 | 55597.9018 | 2640.0013 | 3 | 6 | 4.400328 | 0.2933121 | 3.284706 | 4.6e-10 | 13.71042 | 1.787e-09
2018-01-30 06:50 | 55717.9016 | 2760.0011 | 3 | 6 | 4.400332 | 0.2618408 | 3.293942 | 4.6e-10 | 13.75106 | 1.787e-09
2018-01-30 06:52 | 55837.9007 | 2880.0002 | 3 | 6 | 4.400335 | 0.2338409 | 3.302189 | 4.6e-10 | 13.78735 | 1.787e-09
2018-01-30 06:54 | 55957.9009 | 3000.0004 | 3 | 6 | 4.400319 | 0.2088871 | 3.309551 | 4.6e-10 | 13.81975 | 1.787e-09
2018-01-30 06:56 | 56077.9018 | 3120.0013 | 3 | 6 | 4.400285 | 0.1861534 | 3.316135 | 4.6e-10 | 13.84872 | 1.787e-09
2018-01-30 06:58 | 56197.9009 | 3240.0004 | 3 | 6 | 4.400308 | 0.1670341 | 3.322026 | 4.6e-10 | 13.87464 | 1.787e-09
2018-01-30 07:00 | 56317.9017 | 3360.0012 | 3 | 6 | 4.400298 | 0.1492691 | 3.327293 | 4.6e-10 | 13.89782 | 1.787e-09
2018-01-30 07:02 | 56437.9017 | 3480.0012 | 3 | 6 | 4.400295 | 0.133934 | 3.33201 | 4.6e-10 | 13.91857 | 1.787e-09
2018-01-30 07:04 | 56557.9009 | 3600.0004 | 3 | 6 | 4.400309 | 0.1199894 | 3.33623 | 4.6e-10 | 13.93714 | 1.787e-09
2018-01-30 07:06 | 56677.9024 | 3720.0019 | 3 | 6 | 4.400296 | 0.1074715 | 3.340012 | 4.6e-10 | 13.95378 | 1.787e-09
2018-01-30 07:08 | 56797.9017 | 3840.0012 | 3 | 6 | 4.400306 | 0.09622574 | 3.343399 | 4.6e-10 | 13.96869 | 1.787e-09
2018-01-30 07:10 | 56917.9008 | 3960.0003 | 3 | 6 | 4.400312 | 0.08661461 | 3.346432 | 4.6e-10 | 13.98203 | 1.787e-09
2018-01-30 07:11 | 56975.8573 | 4017.9568 | 3 | 6 | 4.400285 | 0.0814991 | 3.347781 | 4.6e-10 | 13.98797 | 1.787e-09
2018-01-30 07:13 | 57095.9 | 120 | 4 | 6 | 4.394729 | 0 | 3.347781 | 4.6e-10 | 13.98797 | 1.787e-09
2018-01-30 07:15 | 57215.91 | 240.0008 | 4 | 6 | 4.394031 | 0 | 3.347781 | 4.6e-10 | 13.98797 | 1.787e-09
2018-01-30 07:16 | 57275.91 | 300.0023 | 4 | 6 | 4.393767 | 0 | 3.347781 | 4.6e-10 | 13.98797 | 1.787e-09
2018-01-30 07:18 | 57396 | 120.0019 | 5 | 6 | 4.175917 | -3.260092 | 3.347781 | 0.108656 | 13.98797 | 0.4568577
2018-01-30 07:20 | 57515.99 | 240.001 | 5 | 6 | 4.134846 | -3.260052 | 3.347781 | 0.2173105 | 13.98797 | 0.9083389
2018-01-30 07:22 | 57635.99 | 360.0002 | 5 | 6 | 4.094214 | -3.260086 | 3.347781 | 0.3259625 | 13.98797 | 1.355396
2018-01-30 07:24 | 57755.99 | 480.001 | 5 | 6 | 4.053249 | -3.260045 | 3.347781 | 0.4346182 | 13.98797 | 1.79803
2018-01-30 07:26 | 57875.99 | 600.0002 | 5 | 6 | 4.012635 | -3.260037 | 3.347781 | 0.5432723 | 13.98797 | 2.236219
2018-01-30 07:28 | 57996 | 720.0018 | 5 | 6 | 3.972923 | -3.260048 | 3.347781 | 0.6519232 | 13.98797 | 2.670028
2018-01-30 07:30 | 58116 | 840.0018 | 5 | 6 | 3.934487 | -3.260045 | 3.347781 | 0.760591 | 13.98797 | 3.099657
2018-01-30 07:32 | 58235.99 | 960.001 | 5 | 6 | 3.897378 | -3.260077 | 3.347781 | 0.8692219 | 13.98797 | 3.525037
2018-01-30 07:34 | 58355.99 | 1080.0002 | 5 | 6 | 3.861742 | -3.260064 | 3.347781 | 0.9779133 | 13.98797 | 3.946697
2018-01-30 07:36 | 58475.99 | 1200.0002 | 5 | 6 | 3.827851 | -3.259986 | 3.347781 | 1.086575 | 13.98797 | 4.364463
2018-01-30 07:38 | 58595.99 | 1320.0002 | 5 | 6 | 3.795753 | -3.260018 | 3.347781 | 1.195232 | 13.98797 | 4.778622
2018-01-30 07:40 | 58715.99 | 1440.001 | 5 | 6 | 3.765738 | -3.260015 | 3.347781 | 1.303881 | 13.98797 | 5.189379
2018-01-30 07:42 | 58835.99 | 1560.001 | 5 | 6 | 3.737786 | -3.260077 | 3.347781 | 1.412552 | 13.98797 | 5.59707
2018-01-30 07:44 | 58955.99 | 1680.001 | 5 | 6 | 3.711842 | -3.260043 | 3.347781 | 1.521203 | 13.98797 | 6.001754
2018-01-30 07:46 | 59076 | 1800.0018 | 5 | 6 | 3.687796 | -3.260048 | 3.347781 | 1.629875 | 13.98797 | 6.403804
2018-01-30 07:48 | 59195.99 | 1920.0003 | 5 | 6 | 3.665592 | -3.260071 | 3.347781 | 1.73853 | 13.98797 | 6.803278
2018-01-30 07:50 | 59315.99 | 2040.0002 | 5 | 6 | 3.645215 | -3.260043 | 3.347781 | 1.847194 | 13.98797 | 7.200474
2018-01-30 07:52 | 59435.99 | 2160.001 | 5 | 6 | 3.626667 | -3.260079 | 3.347781 | 1.955856 | 13.98797 | 7.595546
2018-01-30 07:54 | 59555.99 | 2280.001 | 5 | 6 | 3.609926 | -3.260079 | 3.347781 | 2.0645 | 13.98797 | 7.988636
2018-01-30 07:56 | 59676 | 2400.0019 | 5 | 6 | 3.594682 | -3.260064 | 3.347781 | 2.173177 | 13.98797 | 8.380114
2018-01-30 07:58 | 59796 | 2520.0019 | 5 | 6 | 3.580518 | -3.260088 | 3.347781 | 2.281836 | 13.98797 | 8.76993
2018-01-30 08:00 | 59915.99 | 2640.0003 | 5 | 6 | 3.56705 | -3.26009 | 3.347781 | 2.390496 | 13.98797 | 9.158253
2018-01-30 08:02 | 60035.99 | 2760.0003 | 5 | 6 | 3.553857 | -3.260056 | 3.347781 | 2.499158 | 13.98797 | 9.545139
2018-01-30 08:04 | 60155.99 | 2880.0011 | 5 | 6 | 3.540105 | -3.260081 | 3.347781 | 2.607819 | 13.98797 | 9.930567
2018-01-30 08:06 | 60275.99 | 3000.0011 | 5 | 6 | 3.524786 | -3.260081 | 3.347781 | 2.716478 | 13.98797 | 10.31442
2018-01-30 08:08 | 60395.99 | 3120.0003 | 5 | 6 | 3.505366 | -3.260124 | 3.347781 | 2.825137 | 13.98797 | 10.69642
2018-01-30 08:10 | 60515.99 | 3240.001 | 5 | 6 | 3.477744 | -3.260111 | 3.347781 | 2.933798 | 13.98797 | 11.07589
2018-01-30 08:12 | 60635.99 | 3360.0003 | 5 | 6 | 3.441198 | -3.260118 | 3.347781 | 3.042462 | 13.98797 | 11.45191
2018-01-30 08:14 | 60755.99 | 3480.001 | 5 | 6 | 3.385304 | -3.260126 | 3.347781 | 3.151124 | 13.98797 | 11.82307
2018-01-30 08:16 | 60876 | 3600.0019 | 5 | 6 | 3.274549 | -3.26017 | 3.347781 | 3.259793 | 13.98797 | 12.18581
2018-01-30 08:17 | 60968.11 | 3692.1176 | 5 | 6 | 2.999991 | -3.260124 | 3.347781 | 3.343198 | 13.98797 | 12.45021
2018-01-30 08:19 | 61088.16 | 120.0006 | 6 | 6 | 3.2838 | 0 | 3.347781 | 3.343198 | 13.98797 | 12.45021
2018-01-30 08:21 | 61208.16 | 240.0002 | 6 | 6 | 3.294746 | 0 | 3.347781 | 3.343198 | 13.98797 | 12.45021
2018-01-30 08:22 | 61268.16 | 300.004 | 6 | 6 | 3.298292 | 0 | 3.347781 | 3.343198 | 13.98797 | 12.45021
2018-01-30 08:22 | 61268.17 | 0.0025 | 7 | 7 | 3.298302 | 0 | 0 | 0 | 0 | 0
2018-01-30 08:24 | 61388.25612 | 120.0018 | 2 | 7 | 3.915784 | 4.890184 | 0.1622894 | 4.9e-11 | 0.6146646 | 1.6e-10
2018-01-30 08:26 | 61508.25622 | 240.0019 | 2 | 7 | 3.970606 | 4.889853 | 0.3252667 | 4.9e-11 | 1.257884 | 1.6e-10
2018-01-30 08:28 | 61628.25522 | 360.0009 | 2 | 7 | 4.007783 | 4.890087 | 0.4882328 | 4.9e-11 | 1.908144 | 1.6e-10
2018-01-30 08:30 | 61748.25532 | 480.001 | 2 | 7 | 4.037406 | 4.890133 | 0.651221 | 4.9e-11 | 2.563833 | 1.6e-10
2018-01-30 08:32 | 61868.25452 | 600.0002 | 2 | 7 | 4.062771 | 4.890135 | 0.8142048 | 4.9e-11 | 3.223988 | 1.6e-10
2018-01-30 08:34 | 61988.25452 | 720.0002 | 2 | 7 | 4.084896 | 4.890173 | 0.9771861 | 4.9e-11 | 3.887968 | 1.6e-10
2018-01-30 08:36 | 62108.25532 | 840.001 | 2 | 7 | 4.107175 | 4.890158 | 1.140169 | 4.9e-11 | 4.555534 | 1.6e-10
2018-01-30 08:38 | 62228.25502 | 960.0007 | 2 | 7 | 4.130948 | 4.889832 | 1.303148 | 4.9e-11 | 5.226836 | 1.6e-10
2018-01-30 08:40 | 62348.25532 | 1080.001 | 2 | 7 | 4.157011 | 4.889805 | 1.466136 | 4.9e-11 | 5.902211 | 1.6e-10
2018-01-30 08:42 | 62468.25462 | 1200.0003 | 2 | 7 | 4.186886 | 4.890188 | 1.629117 | 4.9e-11 | 6.5821 | 1.6e-10
2018-01-30 08:44 | 62588.25462 | 1320.0003 | 2 | 7 | 4.200391 | 4.490572 | 1.787947 | 4.9e-11 | 7.248796 | 1.6e-10
2018-01-30 08:46 | 62708.25622 | 1440.0019 | 2 | 7 | 4.200389 | 3.909706 | 1.927809 | 4.9e-11 | 7.836274 | 1.6e-10
2018-01-30 08:48 | 62828.25542 | 1560.0011 | 2 | 7 | 4.200393 | 3.374029 | 2.049071 | 4.9e-11 | 8.345624 | 1.6e-10
2018-01-30 08:49 | 62855.43122 | 1587.1769 | 2 | 7 | 4.200403 | 3.259966 | 2.074109 | 4.9e-11 | 8.450792 | 1.6e-10
2018-01-30 08:51 | 62975.45 | 120.0019 | 3 | 7 | 4.228464 | 3.260035 | 2.182324 | 4.9e-11 | 8.906727 | 1.6e-10
2018-01-30 08:53 | 63095.45 | 240.0003 | 3 | 7 | 4.261827 | 3.260035 | 2.290979 | 4.9e-11 | 9.367956 | 1.6e-10
2018-01-30 08:55 | 63215.45 | 360.0012 | 3 | 7 | 4.297606 | 3.259991 | 2.399638 | 4.9e-11 | 9.832969 | 1.6e-10
2018-01-30 08:57 | 63335.45 | 480.0003 | 3 | 7 | 4.335571 | 3.260042 | 2.508292 | 4.9e-11 | 10.30196 | 1.6e-10
2018-01-30 08:59 | 63455.45 | 600.0019 | 3 | 7 | 4.375196 | 3.260059 | 2.616951 | 4.9e-11 | 10.7752 | 1.6e-10
2018-01-30 09:01 | 63575.45 | 720.0003 | 3 | 7 | 4.400398 | 2.974001 | 2.723619 | 4.9e-11 | 11.24374 | 1.6e-10
2018-01-30 09:03 | 63695.45 | 840.0003 | 3 | 7 | 4.400394 | 2.460497 | 2.81379 | 4.9e-11 | 11.64052 | 1.6e-10
2018-01-30 09:05 | 63815.45 | 960.0001 | 3 | 7 | 4.400375 | 2.052195 | 2.888756 | 4.9e-11 | 11.9704 | 1.6e-10
2018-01-30 09:07 | 63935.45 | 1080.0003 | 3 | 7 | 4.400372 | 1.722525 | 2.951472 | 4.9e-11 | 12.24638 | 1.6e-10
2018-01-30 09:09 | 64055.45 | 1200.0019 | 3 | 7 | 4.400347 | 1.455317 | 3.004292 | 4.9e-11 | 12.47881 | 1.6e-10
2018-01-30 09:11 | 64175.45 | 1320.0001 | 3 | 7 | 4.400367 | 1.238667 | 3.049075 | 4.9e-11 | 12.67587 | 1.6e-10
2018-01-30 09:13 | 64295.45 | 1440.0012 | 3 | 7 | 4.400390625 | 1.061983 | 3.087306 | 4.9e-11 | 12.8441 | 1.6e-10
2018-01-30 09:15 | 64415.45 | 1560.0027 | 3 | 7 | 4.400367 | 0.9154854 | 3.120164 | 4.9e-11 | 12.98868 | 1.6e-10
2018-01-30 09:17 | 64535.45 | 1680.0004 | 3 | 7 | 4.400334 | 0.7934036 | 3.148579 | 4.9e-11 | 13.11372 | 1.6e-10
2018-01-30 09:19 | 64655.45 | 1800.0012 | 3 | 7 | 4.400344 | 0.6928864 | 3.173302 | 4.9e-11 | 13.22251 | 1.6e-10
2018-01-30 09:21 | 64775.45 | 1920.0012 | 3 | 7 | 4.400361 | 0.6074142 | 3.194926 | 4.9e-11 | 13.31766 | 1.6e-10
2018-01-30 09:23 | 64895.45 | 2040.0012 | 3 | 7 | 4.400324 | 0.5345306 | 3.21393 | 4.9e-11 | 13.40129 | 1.6e-10
2018-01-30 09:25 | 65015.45 | 2160.0003 | 3 | 7 | 4.400341 | 0.4731178 | 3.2307 | 4.9e-11 | 13.47508 | 1.6e-10
2018-01-30 09:27 | 65135.45 | 2280.0003 | 3 | 7 | 4.400345 | 0.4194489 | 3.245548 | 4.9e-11 | 13.54041 | 1.6e-10
2018-01-30 09:29 | 65255.45 | 2400.0004 | 3 | 7 | 4.400312 | 0.3725834 | 3.258727 | 4.9e-11 | 13.59841 | 1.6e-10
2018-01-30 09:31 | 65375.45 | 2520.0003 | 3 | 7 | 4.400326 | 0.3319168 | 3.270454 | 4.9e-11 | 13.65001 | 1.6e-10
2018-01-30 09:33 | 65495.45 | 2640.0003 | 3 | 7 | 4.400328 | 0.295927 | 3.280901 | 4.9e-11 | 13.69598 | 1.6e-10
2018-01-30 09:35 | 65615.45 | 2760.0003 | 3 | 7 | 4.400305 | 0.2637043 | 3.29022 | 4.9e-11 | 13.73699 | 1.6e-10
2018-01-30 09:37 | 65735.45 | 2880.0019 | 3 | 7 | 4.400335 | 0.2364368 | 3.298545 | 4.9e-11 | 13.77362 | 1.6e-10
2018-01-30 09:39 | 65855.45 | 3000.0019 | 3 | 7 | 4.400336 | 0.2115288 | 3.305986 | 4.9e-11 | 13.80636 | 1.6e-10
2018-01-30 09:41 | 65975.45 | 3120.0003 | 3 | 7 | 4.400323 | 0.1890411 | 3.312638 | 4.9e-11 | 13.83564 | 1.6e-10
2018-01-30 09:43 | 66095.45 | 3240.0003 | 3 | 7 | 4.400325 | 0.1689091 | 3.318592 | 4.9e-11 | 13.86183 | 1.6e-10
2018-01-30 09:45 | 66215.45 | 3360.0004 | 3 | 7 | 4.400334 | 0.1514854 | 3.323917 | 4.9e-11 | 13.88527 | 1.6e-10
2018-01-30 09:47 | 66335.45 | 3480.0003 | 3 | 7 | 4.40029 | 0.1354599 | 3.328687 | 4.9e-11 | 13.90626 | 1.6e-10
2018-01-30 09:49 | 66455.45 | 3600.0003 | 3 | 7 | 4.400307 | 0.121336 | 3.332963 | 4.9e-11 | 13.92507 | 1.6e-10
2018-01-30 09:51 | 66575.45 | 3720.0019 | 3 | 7 | 4.400311 | 0.1087704 | 3.336789 | 4.9e-11 | 13.94191 | 1.6e-10
2018-01-30 09:53 | 66695.45 | 3840.0011 | 3 | 7 | 4.400315 | 0.0972805 | 3.340213 | 4.9e-11 | 13.95697 | 1.6e-10
2018-01-30 09:55 | 66815.45 | 3960.0005 | 3 | 7 | 4.400306 | 0.08738708 | 3.34328 | 4.9e-11 | 13.97047 | 1.6e-10
2018-01-30 09:56 | 66878.8 | 4023.3496 | 3 | 7 | 4.400269 | 0.08149719 | 3.344771 | 4.9e-11 | 13.97703 | 1.6e-10
2018-01-30 09:58 | 66998.85 | 120.0017 | 4 | 7 | 4.394707 | 0 | 3.344771 | 4.9e-11 | 13.97703 | 1.6e-10
2018-01-30 10:00 | 67118.85 | 240.0017 | 4 | 7 | 4.394014 | 0 | 3.344771 | 4.9e-11 | 13.97703 | 1.6e-10
2018-01-30 10:01 | 67178.85 | 300.004 | 4 | 7 | 4.393777 | 0 | 3.344771 | 4.9e-11 | 13.97703 | 1.6e-10
2018-01-30 10:03 | 67298.93 | 120.0002 | 5 | 7 | 4.175408 | -3.26006 | 3.344771 | 0.1086533 | 13.97703 | 0.4567885
2018-01-30 10:05 | 67418.93 | 240.0011 | 5 | 7 | 4.134418 | -3.260107 | 3.344771 | 0.2173154 | 13.97703 | 0.9082501
2018-01-30 10:07 | 67538.93 | 360.0001 | 5 | 7 | 4.093774 | -3.260113 | 3.344771 | 0.3259672 | 13.97703 | 1.355259
2018-01-30 10:09 | 67658.93 | 480.0009 | 5 | 7 | 4.052832 | -3.260071 | 3.344771 | 0.4346314 | 13.97703 | 1.797882
2018-01-30 10:11 | 67778.93 | 600.0001 | 5 | 7 | 4.012197 | -3.260107 | 3.344771 | 0.5432953 | 13.97703 | 2.236063
2018-01-30 10:13 | 67898.93 | 720.0018 | 5 | 7 | 3.972489 | -3.260067 | 3.344771 | 0.6519563 | 13.97703 | 2.669865
2018-01-30 10:15 | 68018.93 | 840.0018 | 5 | 7 | 3.933995 | -3.260056 | 3.344771 | 0.7606179 | 13.97703 | 3.099418
2018-01-30 10:17 | 68138.93 | 960.001 | 5 | 7 | 3.896875 | -3.260048 | 3.344771 | 0.8692738 | 13.97703 | 3.524842
2018-01-30 10:19 | 68258.93 | 1080.001 | 5 | 7 | 3.861263 | -3.26009 | 3.344771 | 0.9779323 | 13.97703 | 3.946321
2018-01-30 10:21 | 68378.93 | 1200.001 | 5 | 7 | 3.827378 | -3.260067 | 3.344771 | 1.086591 | 13.97703 | 4.364025
2018-01-30 10:23 | 68498.93 | 1320.0009 | 5 | 7 | 3.795284 | -3.260086 | 3.344771 | 1.195247 | 13.97703 | 4.778127
2018-01-30 10:25 | 68618.93 | 1440.0018 | 5 | 7 | 3.765281 | -3.260077 | 3.344771 | 1.303915 | 13.97703 | 5.188905
2018-01-30 10:27 | 68738.93 | 1560.0009 | 5 | 7 | 3.737323 | -3.260058 | 3.344771 | 1.412571 | 13.97703 | 5.596487
2018-01-30 10:29 | 68858.93 | 1680.0001 | 5 | 7 | 3.711362 | -3.260098 | 3.344771 | 1.52122 | 13.97703 | 6.001118
2018-01-30 10:31 | 68978.93 | 1800.0001 | 5 | 7 | 3.687304 | -3.260083 | 3.344771 | 1.629891 | 13.97703 | 6.403111
2018-01-30 10:33 | 69098.93 | 1920.0026 | 5 | 7 | 3.665114 | -3.260041 | 3.344771 | 1.738555 | 13.97703 | 6.802568
2018-01-30 10:35 | 69218.93 | 2040.0018 | 5 | 7 | 3.644716 | -3.260031 | 3.344771 | 1.847211 | 13.97703 | 7.199678
2018-01-30 10:37 | 69338.93 | 2160.0009 | 5 | 7 | 3.626164 | -3.260058 | 3.344771 | 1.955861 | 13.97703 | 7.594653
2018-01-30 10:39 | 69458.93 | 2280.0001 | 5 | 7 | 3.609397 | -3.26006 | 3.344771 | 2.064512 | 13.97703 | 7.987713
2018-01-30 10:41 | 69578.93 | 2400.0001 | 5 | 7 | 3.594124 | -3.260024 | 3.344771 | 2.173183 | 13.97703 | 8.379108
2018-01-30 10:43 | 69698.93 | 2520.0009 | 5 | 7 | 3.579914 | -3.260062 | 3.344771 | 2.281845 | 13.97703 | 8.768872
2018-01-30 10:45 | 69818.93 | 2640.0018 | 5 | 7 | 3.56639 | -3.260088 | 3.344771 | 2.390515 | 13.97703 | 9.157162
2018-01-30 10:47 | 69938.93 | 2760.001 | 5 | 7 | 3.553112 | -3.260098 | 3.344771 | 2.499174 | 13.97703 | 9.543962
2018-01-30 10:49 | 70058.93 | 2880.0001 | 5 | 7 | 3.539283 | -3.260062 | 3.344771 | 2.607831 | 13.97703 | 9.929293
2018-01-30 10:51 | 70178.93 | 3000.0018 | 5 | 7 | 3.52381 | -3.260083 | 3.344771 | 2.716493 | 13.97703 | 10.31306
2018-01-30 10:53 | 70298.93 | 3120.0012 | 5 | 7 | 3.504225 | -3.260097 | 3.344771 | 2.825148 | 13.97703 | 10.69493
2018-01-30 10:55 | 70418.93 | 3240.001 | 5 | 7 | 3.47636 | -3.260124 | 3.344771 | 2.933808 | 13.97703 | 11.07426
2018-01-30 10:57 | 70538.93 | 3360.0002 | 5 | 7 | 3.439431 | -3.2601 | 3.344771 | 3.042465 | 13.97703 | 11.45009
2018-01-30 10:59 | 70658.93 | 3480.001 | 5 | 7 | 3.382466 | -3.260154 | 3.344771 | 3.151125 | 13.97703 | 11.821
2018-01-30 11:01 | 70778.93 | 3600.0002 | 5 | 7 | 3.268205 | -3.260098 | 3.344771 | 3.259781 | 13.97703 | 12.18324
2018-01-30 11:02 | 70867.33 | 3688.404 | 5 | 7 | 2.999959 | -3.26014 | 3.344771 | 3.33983 | 13.97703 | 12.43662
2018-01-30 11:04 | 70987.39 | 120.0017 | 6 | 7 | 3.286657 | 0 | 3.344771 | 3.33983 | 13.97703 | 12.43662
2018-01-30 11:06 | 71107.39 | 240.0017 | 6 | 7 | 3.297589 | 0 | 3.344771 | 3.33983 | 13.97703 | 12.43662
2018-01-30 11:07 | 71167.39 | 300.0037 | 6 | 7 | 3.301096 | 0 | 3.344771 | 3.33983 | 13.97703 | 12.43662
2018-01-30 11:07 | 71167.4 | 0.0024 | 7 | 8 | 3.301104 | 0 | 0 | 0 | 0 | 0
2018-01-30 11:09 | 71287.48 | 120.001 | 2 | 8 | 3.918147 | 4.889929 | 0.1623069 | 1.64e-10 | 0.6151764 | 5.41e-10
2018-01-30 11:11 | 71407.48 | 240.0002 | 2 | 8 | 3.972341 | 4.889874 | 0.3252821 | 1.64e-10 | 1.258703 | 5.41e-10
2018-01-30 11:13 | 71527.48 | 360.001 | 2 | 8 | 4.009344 | 4.889914 | 0.4882628 | 1.64e-10 | 1.90929 | 5.41e-10
2018-01-30 11:15 | 71647.48 | 480.0018 | 2 | 8 | 4.038805 | 4.889835 | 0.6512299 | 1.64e-10 | 2.565138 | 5.41e-10
2018-01-30 11:17 | 71767.48 | 600.001 | 2 | 8 | 4.064024 | 4.890192 | 0.8142049 | 1.64e-10 | 3.225475 | 5.41e-10
2018-01-30 11:19 | 71887.48 | 720.0003 | 2 | 8 | 4.086043 | 4.890196 | 0.9771838 | 1.64e-10 | 3.889639 | 5.41e-10
2018-01-30 11:21 | 72007.48 | 840.0003 | 2 | 8 | 4.108201 | 4.890158 | 1.140179 | 1.64e-10 | 4.557433 | 5.41e-10
2018-01-30 11:23 | 72127.48 | 960.001 | 2 | 8 | 4.131875 | 4.890135 | 1.303168 | 1.64e-10 | 5.228932 | 5.41e-10
2018-01-30 11:25 | 72247.48 | 1080.001 | 2 | 8 | 4.157806 | 4.890171 | 1.466156 | 1.64e-10 | 5.90445 | 5.41e-10
2018-01-30 11:27 | 72367.48 | 1200.0003 | 2 | 8 | 4.187559 | 4.890141 | 1.629144 | 1.64e-10 | 6.584487 | 5.41e-10
2018-01-30 11:29 | 72487.48 | 1320.0011 | 2 | 8 | 4.200387 | 4.479746 | 1.787723 | 1.64e-10 | 7.250173 | 5.41e-10
2018-01-30 11:31 | 72607.48 | 1440.0019 | 2 | 8 | 4.20039 | 3.901436 | 1.927271 | 1.64e-10 | 7.836331 | 5.41e-10
2018-01-30 11:33 | 72727.48 | 1560.001 | 2 | 8 | 4.200389 | 3.367018 | 2.048275 | 1.64e-10 | 8.344596 | 5.41e-10
2018-01-30 11:34 | 72753.03 | 1585.5505 | 2 | 8 | 4.200402 | 3.259983 | 2.071783 | 1.64e-10 | 8.443337 | 5.41e-10
2018-01-30 11:36 | 72873.04 | 120.0002 | 3 | 8 | 4.228442 | 3.259972 | 2.180006 | 1.64e-10 | 8.899304 | 5.41e-10
2018-01-30 11:38 | 72993.04 | 240.0003 | 3 | 8 | 4.261817 | 3.259964 | 2.288661 | 1.64e-10 | 9.360537 | 5.41e-10
2018-01-30 11:40 | 73113.04 | 360.001 | 3 | 8 | 4.297584 | 3.259926 | 2.397319 | 1.64e-10 | 9.825539 | 5.41e-10
2018-01-30 11:42 | 73233.04 | 480.0002 | 3 | 8 | 4.335526 | 3.25996 | 2.505972 | 1.64e-10 | 10.29453 | 5.41e-10
2018-01-30 11:44 | 73353.04 | 600.0002 | 3 | 8 | 4.375137 | 3.259949 | 2.614629 | 1.64e-10 | 10.76775 | 5.41e-10
2018-01-30 11:46 | 73473.04 | 720.0003 | 3 | 8 | 4.40041 | 2.974752 | 2.721303 | 1.64e-10 | 11.23631 | 5.41e-10
2018-01-30 11:48 | 73593.04 | 840.0002 | 3 | 8 | 4.400386 | 2.459604 | 2.811465 | 1.64e-10 | 11.63305 | 5.41e-10
2018-01-30 11:50 | 73713.04 | 960.0001 | 3 | 8 | 4.400374 | 2.051897 | 2.88642 | 1.64e-10 | 11.96289 | 5.41e-10
2018-01-30 11:52 | 73833.04 | 1080.0001 | 3 | 8 | 4.40038 | 1.722668 | 2.949139 | 1.64e-10 | 12.23887 | 5.41e-10
2018-01-30 11:54 | 73953.04 | 1200.0003 | 3 | 8 | 4.400371 | 1.455915 | 3.001967 | 1.64e-10 | 12.47134 | 5.41e-10
2018-01-30 11:56 | 74073.04 | 1320.001 | 3 | 8 | 4.400379 | 1.239523 | 3.046765 | 1.64e-10 | 12.66847 | 5.41e-10
2018-01-30 11:58 | 74193.04 | 1440.0018 | 3 | 8 | 4.400357 | 1.061617 | 3.085016 | 1.64e-10 | 12.83679 | 5.41e-10
2018-01-30 12:00 | 74313.04 | 1560.001 | 3 | 8 | 4.400335 | 0.9151363 | 3.117895 | 1.64e-10 | 12.98146 | 5.41e-10
2018-01-30 12:02 | 74433.04 | 1680.0018 | 3 | 8 | 4.400345 | 0.7942734 | 3.146331 | 1.64e-10 | 13.10659 | 5.41e-10
2018-01-30 12:04 | 74553.04 | 1800.0002 | 3 | 8 | 4.400333 | 0.6930275 | 3.171072 | 1.64e-10 | 13.21546 | 5.41e-10
2018-01-30 12:06 | 74673.04 | 1920.0002 | 3 | 8 | 4.400357 | 0.6077442 | 3.192709 | 1.64e-10 | 13.31067 | 5.41e-10
2018-01-30 12:08 | 74793.04 | 2040.0018 | 3 | 8 | 4.400328 | 0.5345268 | 3.211711 | 1.64e-10 | 13.39429 | 5.41e-10
2018-01-30 12:10 | 74913.04 | 2160.0002 | 3 | 8 | 4.400307 | 0.4715633 | 3.228463 | 1.64e-10 | 13.468 | 5.41e-10
2018-01-30 12:12 | 75033.04 | 2280.0002 | 3 | 8 | 4.400346 | 0.4184151 | 3.243281 | 1.64e-10 | 13.53321 | 5.41e-10
2018-01-30 12:14 | 75153.04 | 2400.0002 | 3 | 8 | 4.400297 | 0.3703995 | 3.256422 | 1.64e-10 | 13.59103 | 5.41e-10
2018-01-30 12:16 | 75273.04 | 2520.0002 | 3 | 8 | 4.400337 | 0.3300705 | 3.268095 | 1.64e-10 | 13.64239 | 5.41e-10
2018-01-30 12:18 | 75393.04 | 2640.001 | 3 | 8 | 4.400326 | 0.2940445 | 3.278486 | 1.64e-10 | 13.68812 | 5.41e-10
2018-01-30 12:20 | 75513.04 | 2760.0002 | 3 | 8 | 4.40033 | 0.2622604 | 3.287744 | 1.64e-10 | 13.72885 | 5.41e-10
2018-01-30 12:22 | 75633.04 | 2880.001 | 3 | 8 | 4.400328 | 0.2342491 | 3.296008 | 1.64e-10 | 13.76522 | 5.41e-10
2018-01-30 12:24 | 75753.04 | 3000.0018 | 3 | 8 | 4.400332 | 0.2092991 | 3.30338 | 1.64e-10 | 13.79766 | 5.41e-10
2018-01-30 12:26 | 75873.04 | 3120.0002 | 3 | 8 | 4.400331 | 0.1872826 | 3.30997 | 1.64e-10 | 13.82666 | 5.41e-10
2018-01-30 12:28 | 75993.04 | 3240.0002 | 3 | 8 | 4.400314 | 0.1670837 | 3.315861 | 1.64e-10 | 13.85258 | 5.41e-10
2018-01-30 12:30 | 76113.04 | 3360.0018 | 3 | 8 | 4.400301 | 0.1492615 | 3.321129 | 1.64e-10 | 13.87576 | 5.41e-10
2018-01-30 12:32 | 76233.04 | 3480.0002 | 3 | 8 | 4.400322 | 0.1339779 | 3.325845 | 1.64e-10 | 13.89651 | 5.41e-10
2018-01-30 12:34 | 76353.04 | 3600.0001 | 3 | 8 | 4.400293 | 0.1193352 | 3.330065 | 1.64e-10 | 13.91508 | 5.41e-10
2018-01-30 12:36 | 76473.04 | 3720.0001 | 3 | 8 | 4.400295 | 0.1067848 | 3.333839 | 1.64e-10 | 13.93169 | 5.41e-10
2018-01-30 12:38 | 76593.04 | 3840.0002 | 3 | 8 | 4.400316 | 0.09635353 | 3.337225 | 1.64e-10 | 13.94659 | 5.41e-10
2018-01-30 12:40 | 76713.04 | 3960.0001 | 3 | 8 | 4.400287 | 0.08585739 | 3.340264 | 1.64e-10 | 13.95996 | 5.41e-10
2018-01-30 12:41 | 76774.71 | 4021.6751 | 3 | 8 | 4.400287 | 0.0814991 | 3.341702 | 1.64e-10 | 13.96629 | 5.41e-10
2018-01-30 12:43 | 76894.76934 | 120.0008 | 4 | 8 | 4.394731 | 0 | 3.341702 | 1.64e-10 | 13.96629 | 5.41e-10
2018-01-30 12:45 | 77014.76854 | 240 | 4 | 8 | 4.394034 | 0 | 3.341702 | 1.64e-10 | 13.96629 | 5.41e-10
2018-01-30 12:46 | 77074.76994 | 300.0014 | 4 | 8 | 4.393791 | 0 | 3.341702 | 1.64e-10 | 13.96629 | 5.41e-10
2018-01-30 12:48 | 77194.85 | 120.001 | 5 | 8 | 4.175295 | -3.260109 | 3.341702 | 0.1086536 | 13.96629 | 0.4567691
2018-01-30 12:50 | 77314.85 | 240.001 | 5 | 8 | 4.134387 | -3.260073 | 3.341702 | 0.2173115 | 13.96629 | 0.9082061
2018-01-30 12:52 | 77434.85 | 360.001 | 5 | 8 | 4.09379 | -3.260052 | 3.341702 | 0.325972 | 13.96629 | 1.35525
2018-01-30 12:54 | 77554.85 | 480.0001 | 5 | 8 | 4.052834 | -3.260102 | 3.341702 | 0.4346281 | 13.96629 | 1.797841
2018-01-30 12:56 | 77674.85 | 600.0001 | 5 | 8 | 4.012222 | -3.260077 | 3.341702 | 0.5432742 | 13.96629 | 2.235955
2018-01-30 12:58 | 77794.85 | 720.0002 | 5 | 8 | 3.972486 | -3.260149 | 3.341702 | 0.6519489 | 13.96629 | 2.669813
2018-01-30 13:00 | 77914.85 | 840.0001 | 5 | 8 | 3.934026 | -3.260118 | 3.341702 | 0.7606045 | 13.96629 | 3.099345
2018-01-30 13:02 | 78034.85 | 960.001 | 5 | 8 | 3.8969 | -3.260083 | 3.341702 | 0.8692637 | 13.96629 | 3.524783
2018-01-30 13:04 | 78154.85 | 1080.001 | 5 | 8 | 3.861231 | -3.260105 | 3.341702 | 0.9779253 | 13.96629 | 3.946274
2018-01-30 13:06 | 78274.85 | 1200.001 | 5 | 8 | 3.82734 | -3.260119 | 3.341702 | 1.086582 | 13.96629 | 4.363965
2018-01-30 13:08 | 78394.85 | 1320.001 | 5 | 8 | 3.795281 | -3.260075 | 3.341702 | 1.195238 | 13.96629 | 4.778068
2018-01-30 13:10 | 78514.85 | 1440.0018 | 5 | 8 | 3.765304 | -3.260071 | 3.341702 | 1.303897 | 13.96629 | 5.188814
2018-01-30 13:12 | 78634.85 | 1560.0017 | 5 | 8 | 3.737345 | -3.260132 | 3.341702 | 1.412558 | 13.96629 | 5.596418
2018-01-30 13:14 | 78754.85 | 1680.0004 | 5 | 8 | 3.711411 | -3.260121 | 3.341702 | 1.521216 | 13.96629 | 6.001084
2018-01-30 13:16 | 78874.85 | 1800.001 | 5 | 8 | 3.687373 | -3.260039 | 3.341702 | 1.629873 | 13.96629 | 6.403033
2018-01-30 13:18 | 78994.85 | 1920.0026 | 5 | 8 | 3.665154 | -3.260067 | 3.341702 | 1.738534 | 13.96629 | 6.80248
2018-01-30 13:20 | 79114.85 | 2040.0017 | 5 | 8 | 3.644778 | -3.260037 | 3.341702 | 1.847192 | 13.96629 | 7.199606
2018-01-30 13:22 | 79234.85 | 2160.0001 | 5 | 8 | 3.62623 | -3.26005 | 3.341702 | 1.955848 | 13.96629 | 7.594607
2018-01-30 13:24 | 79354.85 | 2280.0018 | 5 | 8 | 3.609461 | -3.260056 | 3.341702 | 2.064505 | 13.96629 | 7.987699
2018-01-30 13:26 | 79474.85 | 2400.0018 | 5 | 8 | 3.594175 | -3.260041 | 3.341702 | 2.173162 | 13.96629 | 8.379048
2018-01-30 13:28 | 79594.85 | 2520.0013 | 5 | 8 | 3.580004 | -3.260067 | 3.341702 | 2.281816 | 13.96629 | 8.768795
2018-01-30 13:30 | 79714.85 | 2640.0018 | 5 | 8 | 3.566474 | -3.260088 | 3.341702 | 2.390479 | 13.96629 | 9.157067
2018-01-30 13:32 | 79834.85 | 2760.001 | 5 | 8 | 3.553225 | -3.260071 | 3.341702 | 2.499135 | 13.96629 | 9.543869
2018-01-30 13:34 | 79954.85 | 2880.001 | 5 | 8 | 3.539409 | -3.2601 | 3.341702 | 2.607797 | 13.96629 | 9.929226
2018-01-30 13:36 | 80074.85 | 3000.001 | 5 | 8 | 3.523981 | -3.260058 | 3.341702 | 2.716455 | 13.96629 | 10.31299
2018-01-30 13:38 | 80194.85 | 3120.0008 | 5 | 8 | 3.504335 | -3.260069 | 3.341702 | 2.825114 | 13.96629 | 10.6949
2018-01-30 13:40 | 80314.85 | 3240.0018 | 5 | 8 | 3.476338 | -3.260077 | 3.341702 | 2.933775 | 13.96629 | 11.07424
2018-01-30 13:42 | 80434.85 | 3360.0003 | 5 | 8 | 3.43923 | -3.26017 | 3.341702 | 3.042431 | 13.96629 | 11.45005
2018-01-30 13:44 | 80554.85 | 3480.001 | 5 | 8 | 3.381987 | -3.260166 | 3.341702 | 3.151091 | 13.96629 | 11.82092
2018-01-30 13:46 | 80674.85 | 3600.001 | 5 | 8 | 3.266121 | -3.260094 | 3.341702 | 3.259751 | 13.96629 | 12.18307
2018-01-30 13:47 | 80761.27 | 3686.4232 | 5 | 8 | 2.999977 | -3.260139 | 3.341702 | 3.338005 | 13.96629 | 12.43064
2018-01-30 13:49 | 80881.32332 | 119.9998 | 6 | 8 | 3.283467 | 0 | 3.341702 | 3.338005 | 13.96629 | 12.43064
2018-01-30 13:51 | 81001.32502 | 240.0015 | 6 | 8 | 3.294401 | 0 | 3.341702 | 3.338005 | 13.96629 | 12.43064
2018-01-30 13:52 | 81061.32562 | 300.0021 | 6 | 8 | 3.297962 | 0 | 3.341702 | 3.338005 | 13.96629 | 12.43064
2018-01-30 13:52 | 81061.33 | 0.0024 | 7 | 9 | 3.297942 | 0 | 0 | 0 | 0 | 0
2018-01-30 13:54 | 81181.42 | 120.0009 | 2 | 9 | 3.916972 | 4.889851 | 0.1622927 | 9.06e-10 | 0.6148103 | 2.989e-09
2018-01-30 13:56 | 81301.42 | 240.0009 | 2 | 9 | 3.971375 | 4.889887 | 0.3252655 | 9.06e-10 | 1.258168 | 2.989e-09
2018-01-30 13:58 | 81421.42 | 360.0009 | 2 | 9 | 4.008436 | 4.889881 | 0.4882495 | 9.06e-10 | 1.908612 | 2.989e-09
2018-01-30 14:00 | 81541.42 | 480.0012 | 2 | 9 | 4.037965 | 4.889854 | 0.6512237 | 9.06e-10 | 2.564345 | 2.989e-09
2018-01-30 14:02 | 81661.42 | 600.0009 | 2 | 9 | 4.063361 | 4.889828 | 0.8141965 | 9.06e-10 | 3.224549 | 2.989e-09
2018-01-30 14:04 | 81781.42 | 720.0001 | 2 | 9 | 4.08543 | 4.890188 | 0.9771784 | 9.06e-10 | 3.888624 | 2.989e-09
2018-01-30 14:06 | 81901.42 | 840.001 | 2 | 9 | 4.107678 | 4.890137 | 1.140166 | 9.06e-10 | 4.556292 | 2.989e-09
2018-01-30 14:08 | 82021.42 | 960.0017 | 2 | 9 | 4.131514 | 4.890177 | 1.303149 | 9.06e-10 | 5.227695 | 2.989e-09
2018-01-30 14:10 | 82141.42 | 1080.001 | 2 | 9 | 4.157537 | 4.889793 | 1.466131 | 9.06e-10 | 5.903134 | 2.989e-09
2018-01-30 14:12 | 82261.42 | 1200.0017 | 2 | 9 | 4.187468 | 4.890169 | 1.62912 | 9.06e-10 | 6.583144 | 2.989e-09
2018-01-30 14:14 | 82381.42 | 1320.0018 | 2 | 9 | 4.20041 | 4.479412 | 1.787706 | 9.06e-10 | 7.248853 | 2.989e-09
2018-01-30 14:16 | 82501.42 | 1440.0025 | 2 | 9 | 4.200395 | 3.897398 | 1.927186 | 9.06e-10 | 7.834726 | 2.989e-09
2018-01-30 14:18 | 82621.42 | 1560.0017 | 2 | 9 | 4.200401 | 3.362385 | 2.048032 | 9.06e-10 | 8.342329 | 2.989e-09
2018-01-30 14:19 | 82645.69 | 1584.2719 | 2 | 9 | 4.200397 | 3.259974 | 2.070352 | 9.06e-10 | 8.436083 | 2.989e-09
2018-01-30 14:21 | 82765.7 | 120.0002 | 3 | 9 | 4.2285 | 3.260025 | 2.178569 | 9.06e-10 | 8.892029 | 2.989e-09
2018-01-30 14:23 | 82885.7 | 240.0002 | 3 | 9 | 4.261892 | 3.260038 | 2.287229 | 9.06e-10 | 9.353289 | 2.989e-09
2018-01-30 14:25 | 83005.71 | 360.001 | 3 | 9 | 4.297746 | 3.260036 | 2.395886 | 9.06e-10 | 9.818299 | 2.989e-09
2018-01-30 14:27 | 83125.71 | 480.0019 | 3 | 9 | 4.335852 | 3.260059 | 2.504548 | 9.06e-10 | 10.28735 | 2.989e-09
2018-01-30 14:29 | 83245.71 | 600.0013 | 3 | 9 | 4.375625 | 3.260084 | 2.613203 | 9.06e-10 | 10.76061 | 2.989e-09
2018-01-30 14:31 | 83365.71 | 720.001 | 3 | 9 | 4.400397 | 2.963995 | 2.719739 | 9.06e-10 | 11.2286 | 2.989e-09
2018-01-30 14:33 | 83485.71 | 840.001 | 3 | 9 | 4.40039 | 2.450584 | 2.809578 | 9.06e-10 | 11.62393 | 2.989e-09
2018-01-30 14:35 | 83605.71 | 960.0019 | 3 | 9 | 4.400404 | 2.043476 | 2.884226 | 9.06e-10 | 11.9524 | 2.989e-09
2018-01-30 14:37 | 83725.71 | 1080.001 | 3 | 9 | 4.400376 | 1.714701 | 2.946654 | 9.06e-10 | 12.22711 | 2.989e-09
2018-01-30 14:39 | 83845.71 | 1200.0019 | 3 | 9 | 4.400367 | 1.448511 | 2.999215 | 9.06e-10 | 12.4584 | 2.989e-09
2018-01-30 14:41 | 83965.71 | 1320.001 | 3 | 9 | 4.400371 | 1.232384 | 3.043773 | 9.06e-10 | 12.65448 | 2.989e-09
2018-01-30 14:43 | 84085.71 | 1440.001 | 3 | 9 | 4.400353 | 1.056244 | 3.081817 | 9.06e-10 | 12.82188 | 2.989e-09
2018-01-30 14:45 | 84205.71 | 1560.0019 | 3 | 9 | 4.400342 | 0.9112244 | 3.114535 | 9.06e-10 | 12.96585 | 2.989e-09
2018-01-30 14:47 | 84325.7 | 1680.0002 | 3 | 9 | 4.400364 | 0.7915649 | 3.142853 | 9.06e-10 | 13.09046 | 2.989e-09
2018-01-30 14:49 | 84445.71 | 1800.0012 | 3 | 9 | 4.400321 | 0.6904907 | 3.167511 | 9.06e-10 | 13.19896 | 2.989e-09
2018-01-30 14:51 | 84565.71 | 1920.0009 | 3 | 9 | 4.400344 | 0.6070271 | 3.189101 | 9.06e-10 | 13.29397 | 2.989e-09
2018-01-30 14:53 | 84685.71 | 2040.0009 | 3 | 9 | 4.400331 | 0.5343742 | 3.20809 | 9.06e-10 | 13.37752 | 2.989e-09
2018-01-30 14:55 | 84805.71 | 2160.001 | 3 | 9 | 4.400343 | 0.473177 | 3.22486 | 9.06e-10 | 13.45132 | 2.989e-09
2018-01-30 14:57 | 84925.71 | 2280.002 | 3 | 9 | 4.400316 | 0.4191456 | 3.239715 | 9.06e-10 | 13.51669 | 2.989e-09
2018-01-30 14:59 | 85045.71 | 2400.002 | 3 | 9 | 4.400314 | 0.3729248 | 3.252906 | 9.06e-10 | 13.57473 | 2.989e-09
2018-01-30 15:01 | 85165.71 | 2520.0019 | 3 | 9 | 4.400333 | 0.3322601 | 3.264643 | 9.06e-10 | 13.62638 | 2.989e-09
2018-01-30 15:03 | 85285.71 | 2640.002 | 3 | 9 | 4.400319 | 0.2957363 | 3.275103 | 9.06e-10 | 13.67241 | 2.989e-09
2018-01-30 15:05 | 85405.7 | 2760.0002 | 3 | 9 | 4.400335 | 0.2647095 | 3.284437 | 9.06e-10 | 13.71348 | 2.989e-09
2018-01-30 15:07 | 85525.7 | 2880.0002 | 3 | 9 | 4.400311 | 0.2359295 | 3.292766 | 9.06e-10 | 13.75013 | 2.989e-09
2018-01-30 15:09 | 85645.7 | 3000.0003 | 3 | 9 | 4.400297 | 0.2104511 | 3.300208 | 9.06e-10 | 13.78288 | 2.989e-09
2018-01-30 15:11 | 85765.71 | 3120.001 | 3 | 9 | 4.400317 | 0.1886978 | 3.306863 | 9.06e-10 | 13.81216 | 2.989e-09
2018-01-30 15:13 | 85885.7 | 3240.0003 | 3 | 9 | 4.400316 | 0.1689396 | 3.312817 | 9.06e-10 | 13.83836 | 2.989e-09
2018-01-30 15:15 | 86005.7 | 3360.0003 | 3 | 9 | 4.400307 | 0.1514473 | 3.318142 | 9.06e-10 | 13.86179 | 2.989e-09
2018-01-30 15:17 | 86125.7 | 3480.0003 | 3 | 9 | 4.400302 | 0.135107 | 3.322914 | 9.06e-10 | 13.88279 | 2.989e-09
2018-01-30 15:19 | 86245.7 | 3600.0003 | 3 | 9 | 4.400278 | 0.1207752 | 3.327183 | 9.06e-10 | 13.90157 | 2.989e-09
2018-01-30 15:21 | 86365.7 | 3720.0002 | 3 | 9 | 4.400331 | 0.1089802 | 3.331009 | 9.06e-10 | 13.91841 | 2.989e-09
2018-01-30 15:23 | 86485.71 | 3840.0011 | 3 | 9 | 4.400331 | 0.09775734 | 3.334438 | 9.06e-10 | 13.9335 | 2.989e-09
2018-01-30 15:25 | 86605.7 | 3960.0002 | 3 | 9 | 4.400298 | 0.08694077 | 3.337512 | 9.06e-10 | 13.94703 | 2.989e-09
2018-01-30 15:26 | 86679.31 | 4033.6025 | 3 | 9 | 4.400316 | 0.08148956 | 3.339237 | 9.06e-10 | 13.95462 | 2.989e-09
2018-01-30 15:28 | 86799.36 | 120.0023 | 4 | 9 | 4.394732 | 0 | 3.339237 | 9.06e-10 | 13.95462 | 2.989e-09
2018-01-30 15:30 | 86919.36 | 240.0016 | 4 | 9 | 4.394058 | 0 | 3.339237 | 9.06e-10 | 13.95462 | 2.989e-09
2018-01-30 15:31 | 86979.36 | 300.0021 | 4 | 9 | 4.393806 | 0 | 3.339237 | 9.06e-10 | 13.95462 | 2.989e-09
2018-01-30 15:33 | 87099.44 | 120.001 | 5 | 9 | 4.174047 | -3.260143 | 3.339237 | 0.1086565 | 13.95462 | 0.456651
2018-01-30 15:35 | 87219.44 | 240.0002 | 5 | 9 | 4.133149 | -3.260154 | 3.339237 | 0.2173173 | 13.95462 | 0.9079656
2018-01-30 15:37 | 87339.44 | 360.001 | 5 | 9 | 4.092548 | -3.260139 | 3.339237 | 0.3259833 | 13.95462 | 1.354898
2018-01-30 15:39 | 87459.44 | 480.0003 | 5 | 9 | 4.0516 | -3.260113 | 3.339237 | 0.4346433 | 13.95462 | 1.797371
2018-01-30 15:41 | 87579.44 | 600.0002 | 5 | 9 | 4.010948 | -3.260098 | 3.339237 | 0.5433019 | 13.95462 | 2.235398
2018-01-30 15:43 | 87699.44 | 720.0003 | 5 | 9 | 3.971231 | -3.260156 | 3.339237 | 0.6519557 | 13.95462 | 2.669034
2018-01-30 15:45 | 87819.44 | 840.0011 | 5 | 9 | 3.932759 | -3.260098 | 3.339237 | 0.7606188 | 13.95462 | 3.098459
2018-01-30 15:47 | 87939.44 | 960.0004 | 5 | 9 | 3.895635 | -3.260107 | 3.339237 | 0.8692774 | 13.95462 | 3.523759
2018-01-30 15:49 | 88059.44 | 1080.0011 | 5 | 9 | 3.860024 | -3.260071 | 3.339237 | 0.9779384 | 13.95462 | 3.945112
2018-01-30 15:51 | 88179.44 | 1200.0011 | 5 | 9 | 3.826207 | -3.260075 | 3.339237 | 1.086594 | 13.95462 | 4.362672
2018-01-30 15:53 | 88299.44 | 1320.0003 | 5 | 9 | 3.794191 | -3.260071 | 3.339237 | 1.195241 | 13.95462 | 4.776619
2018-01-30 15:55 | 88419.44 | 1440.0004 | 5 | 9 | 3.76426 | -3.260054 | 3.339237 | 1.303916 | 13.95462 | 5.187309
2018-01-30 15:57 | 88539.44 | 1560.001 | 5 | 9 | 3.73636 | -3.260094 | 3.339237 | 1.412583 | 13.95462 | 5.594826
2018-01-30 15:59 | 88659.44 | 1680.0011 | 5 | 9 | 3.710464 | -3.260128 | 3.339237 | 1.521241 | 13.95462 | 5.999388
2018-01-30 16:01 | 88779.44 | 1800.0013 | 5 | 9 | 3.686473 | -3.260079 | 3.339237 | 1.629906 | 13.95462 | 6.401267
2018-01-30 16:03 | 88899.44 | 1920.0004 | 5 | 9 | 3.664287 | -3.26006 | 3.339237 | 1.73857 | 13.95462 | 6.800632
2018-01-30 16:05 | 89019.44 | 2040.0003 | 5 | 9 | 3.643929 | -3.260079 | 3.339237 | 1.847229 | 13.95462 | 7.197665
2018-01-30 16:07 | 89139.44 | 2160.0003 | 5 | 9 | 3.625367 | -3.260073 | 3.339237 | 1.955895 | 13.95462 | 7.592612
2018-01-30 16:09 | 89259.44 | 2280.0011 | 5 | 9 | 3.608584 | -3.260118 | 3.339237 | 2.064556 | 13.95462 | 7.985622
2018-01-30 16:11 | 89379.44 | 2400.0011 | 5 | 9 | 3.593339 | -3.260077 | 3.339237 | 2.173221 | 13.95462 | 8.376906
2018-01-30 16:13 | 89499.44 | 2520.0011 | 5 | 9 | 3.579184 | -3.260043 | 3.339237 | 2.28188 | 13.95462 | 8.76658
2018-01-30 16:15 | 89619.44 | 2640.0011 | 5 | 9 | 3.565685 | -3.260128 | 3.339237 | 2.390539 | 13.95462 | 9.154754
2018-01-30 16:17 | 89739.44 | 2760.0002 | 5 | 9 | 3.552458 | -3.260075 | 3.339237 | 2.499206 | 13.95462 | 9.541505
2018-01-30 16:19 | 89859.44 | 2880.0019 | 5 | 9 | 3.538643 | -3.260058 | 3.339237 | 2.607871 | 13.95462 | 9.926794
2018-01-30 16:21 | 89979.44 | 3000.0011 | 5 | 9 | 3.523195 | -3.260139 | 3.339237 | 2.716526 | 13.95462 | 10.31047
2018-01-30 16:23 | 90099.44 | 3120.0011 | 5 | 9 | 3.503469 | -3.260143 | 3.339237 | 2.825193 | 13.95462 | 10.69231
2018-01-30 16:25 | 90219.44 | 3240.0003 | 5 | 9 | 3.475318 | -3.260109 | 3.339237 | 2.933841 | 13.95462 | 11.07151
2018-01-30 16:27 | 90339.44 | 3360.0003 | 5 | 9 | 3.437864 | -3.260147 | 3.339237 | 3.042524 | 13.95462 | 11.44729
2018-01-30 16:29 | 90459.44 | 3480.0011 | 5 | 9 | 3.379799 | -3.260118 | 3.339237 | 3.151183 | 13.95462 | 11.81797
2018-01-30 16:31 | 90579.44 | 3600.0019 | 5 | 9 | 3.260866 | -3.260069 | 3.339237 | 3.259845 | 13.95462 | 12.17976
2018-01-30 16:32 | 90662.66 | 3683.2209 | 5 | 9 | 2.999997 | -3.260164 | 3.339237 | 3.335191 | 13.95462 | 12.41783
2018-01-30 16:34 | 90782.708 | 120.0011 | 6 | 9 | 3.283739 | 0 | 3.339237 | 3.335191 | 13.95462 | 12.41783
2018-01-30 16:36 | 90902.7072 | 240.0003 | 6 | 9 | 3.294657 | 0 | 3.339237 | 3.335191 | 13.95462 | 12.41783
2018-01-30 16:37 | 90962.7109 | 300.004 | 6 | 9 | 3.298195 | 0 | 3.339237 | 3.335191 | 13.95462 | 12.41783
2018-01-30 16:37 | 90962.72 | 0.0024 | 7 | 10 | 3.298199 | 0 | 0 | 0 | 0 | 0
2018-01-30 16:39 | 91082.8 | 120.0002 | 2 | 10 | 3.91717 | 4.890093 | 0.1623011 | 1.1e-10 | 0.6148788 | 3.62e-10
2018-01-30 16:41 | 91202.81 | 240.0017 | 2 | 10 | 3.971323 | 4.890078 | 0.3252982 | 1.1e-10 | 1.25834 | 3.62e-10
2018-01-30 16:43 | 91322.81 | 360.0017 | 2 | 10 | 4.008307 | 4.890137 | 0.4882842 | 1.1e-10 | 1.908775 | 3.62e-10
2018-01-30 16:45 | 91442.81 | 480.0017 | 2 | 10 | 4.037932 | 4.890123 | 0.6512668 | 1.1e-10 | 2.564527 | 3.62e-10
2018-01-30 16:47 | 91562.81 | 600.0009 | 2 | 10 | 4.063444 | 4.890118 | 0.8142439 | 1.1e-10 | 3.224754 | 3.62e-10
2018-01-30 16:49 | 91682.81 | 720.0018 | 2 | 10 | 4.085724 | 4.889925 | 0.9772276 | 1.1e-10 | 3.888866 | 3.62e-10
2018-01-30 16:51 | 91802.81 | 840.0018 | 2 | 10 | 4.108209 | 4.890116 | 1.140216 | 1.1e-10 | 4.556608 | 3.62e-10
2018-01-30 16:53 | 91922.81 | 960.0009 | 2 | 10 | 4.132345 | 4.890139 | 1.303196 | 1.1e-10 | 5.228105 | 3.62e-10
2018-01-30 16:55 | 92042.81 | 1080.0009 | 2 | 10 | 4.158689 | 4.890196 | 1.466184 | 1.1e-10 | 5.903733 | 3.62e-10
2018-01-30 16:57 | 92162.8 | 1200.0001 | 2 | 10 | 4.188765 | 4.889795 | 1.629164 | 1.1e-10 | 6.583907 | 3.62e-10
2018-01-30 16:59 | 92282.81 | 1320.0009 | 2 | 10 | 4.200412 | 4.455269 | 1.78718 | 1.1e-10 | 7.247304 | 3.62e-10
2018-01-30 17:01 | 92402.81 | 1440.0018 | 2 | 10 | 4.200407 | 3.877371 | 1.925901 | 1.1e-10 | 7.829989 | 3.62e-10
2018-01-30 17:03 | 92522.81 | 1560.0009 | 2 | 10 | 4.200384 | 3.344471 | 2.046109 | 1.1e-10 | 8.334911 | 3.62e-10
2018-01-30 17:04 | 92543.05 | 1580.2439 | 2 | 10 | 4.200402 | 3.259985 | 2.064681 | 1.1e-10 | 8.412919 | 3.62e-10
2018-01-30 17:06 | 92663.07 | 120.0018 | 3 | 10 | 4.228444 | 3.260059 | 2.172898 | 1.1e-10 | 8.868863 | 3.62e-10
2018-01-30 17:08 | 92783.07 | 240.0011 | 3 | 10 | 4.261785 | 3.26004 | 2.281554 | 1.1e-10 | 9.330097 | 3.62e-10
2018-01-30 17:10 | 92903.07 | 360.0002 | 3 | 10 | 4.297562 | 3.259974 | 2.390207 | 1.1e-10 | 9.795074 | 3.62e-10
2018-01-30 17:12 | 93023.07 | 480.0019 | 3 | 10 | 4.335511 | 3.260038 | 2.498871 | 1.1e-10 | 10.26411 | 3.62e-10
2018-01-30 17:14 | 93143.07 | 600.0011 | 3 | 10 | 4.375152 | 3.260069 | 2.607528 | 1.1e-10 | 10.73733 | 3.62e-10
2018-01-30 17:16 | 93263.07 | 720.0012 | 3 | 10 | 4.400409 | 2.974024 | 2.714198 | 1.1e-10 | 11.20587 | 3.62e-10
2018-01-30 17:18 | 93383.07 | 840.0012 | 3 | 10 | 4.400421 | 2.460508 | 2.804356 | 1.1e-10 | 11.6026 | 3.62e-10
2018-01-30 17:20 | 93503.07 | 960.0012 | 3 | 10 | 4.400383 | 2.052149 | 2.87931 | 1.1e-10 | 11.93243 | 3.62e-10
2018-01-30 17:22 | 93623.07 | 1080.0003 | 3 | 10 | 4.400361 | 1.722229 | 2.942018 | 1.1e-10 | 12.20837 | 3.62e-10
2018-01-30 17:24 | 93743.07 | 1200.0012 | 3 | 10 | 4.400363 | 1.455376 | 2.994827 | 1.1e-10 | 12.44075 | 3.62e-10
2018-01-30 17:26 | 93863.07 | 1320.0012 | 3 | 10 | 4.400398 | 1.238976 | 3.039604 | 1.1e-10 | 12.63778 | 3.62e-10
2018-01-30 17:28 | 93983.07 | 1440.0004 | 3 | 10 | 4.400377 | 1.061167 | 3.07783 | 1.1e-10 | 12.80599 | 3.62e-10
2018-01-30 17:30 | 94103.07 | 1560.0012 | 3 | 10 | 4.400362 | 0.9149303 | 3.110683 | 1.1e-10 | 12.95056 | 3.62e-10
2018-01-30 17:32 | 94223.07 | 1680.0003 | 3 | 10 | 4.400384 | 0.7945671 | 3.139104 | 1.1e-10 | 13.07562 | 3.62e-10
2018-01-30 17:34 | 94343.07 | 1800.0019 | 3 | 10 | 4.400345 | 0.6927414 | 3.163838 | 1.1e-10 | 13.18446 | 3.62e-10
2018-01-30 17:36 | 94463.07 | 1920.0008 | 3 | 10 | 4.400345 | 0.6079903 | 3.185477 | 1.1e-10 | 13.27968 | 3.62e-10
2018-01-30 17:38 | 94583.07 | 2040.0004 | 3 | 10 | 4.40033 | 0.5349712 | 3.204496 | 1.1e-10 | 13.36337 | 3.62e-10
2018-01-30 17:40 | 94703.07 | 2160.0003 | 3 | 10 | 4.400316 | 0.4727612 | 3.221281 | 1.1e-10 | 13.43723 | 3.62e-10
2018-01-30 17:42 | 94823.07 | 2280.0012 | 3 | 10 | 4.400338 | 0.4199772 | 3.236143 | 1.1e-10 | 13.50263 | 3.62e-10
2018-01-30 17:44 | 94943.07 | 2400.0011 | 3 | 10 | 4.40034 | 0.373291 | 3.249341 | 1.1e-10 | 13.5607 | 3.62e-10
2018-01-30 17:46 | 95063.07 | 2520.0027 | 3 | 10 | 4.400313 | 0.331686 | 3.261083 | 1.1e-10 | 13.61237 | 3.62e-10
2018-01-30 17:48 | 95183.07 | 2640.0019 | 3 | 10 | 4.400316 | 0.2961769 | 3.271548 | 1.1e-10 | 13.65842 | 3.62e-10
2018-01-30 17:50 | 95303.07 | 2760.0012 | 3 | 10 | 4.400345 | 0.2650681 | 3.280885 | 1.1e-10 | 13.69951 | 3.62e-10
2018-01-30 17:52 | 95423.07 | 2880.0003 | 3 | 10 | 4.400325 | 0.2366962 | 3.289226 | 1.1e-10 | 13.73621 | 3.62e-10
2018-01-30 17:54 | 95543.07 | 3000.0003 | 3 | 10 | 4.40031 | 0.2110291 | 3.296683 | 1.1e-10 | 13.76902 | 3.62e-10
2018-01-30 17:56 | 95663.07 | 3120.0003 | 3 | 10 | 4.40032 | 0.1892147 | 3.303355 | 1.1e-10 | 13.79838 | 3.62e-10
2018-01-30 17:58 | 95783.07 | 3240.0003 | 3 | 10 | 4.400327 | 0.1693916 | 3.309326 | 1.1e-10 | 13.82465 | 3.62e-10
2018-01-30 18:00 | 95903.07 | 3360.0005 | 3 | 10 | 4.400305 | 0.1519184 | 3.314678 | 1.1e-10 | 13.8482 | 3.62e-10
2018-01-30 18:02 | 96023.07 | 3480.0019 | 3 | 10 | 4.400325 | 0.136692 | 3.319478 | 1.1e-10 | 13.86932 | 3.62e-10
2018-01-30 18:04 | 96143.07 | 3600.0019 | 3 | 10 | 4.400299 | 0.1221008 | 3.323781 | 1.1e-10 | 13.88826 | 3.62e-10
2018-01-30 18:06 | 96263.07 | 3720.0011 | 3 | 10 | 4.400307 | 0.1097908 | 3.327643 | 1.1e-10 | 13.90526 | 3.62e-10
2018-01-30 18:08 | 96383.07 | 3840.0009 | 3 | 10 | 4.400305 | 0.09871483 | 3.331114 | 1.1e-10 | 13.92053 | 3.62e-10
2018-01-30 18:10 | 96503.07 | 3960.0018 | 3 | 10 | 4.400311 | 0.08892441 | 3.334235 | 1.1e-10 | 13.93426 | 3.62e-10
2018-01-30 18:11 | 96592.47 | 4049.4031 | 3 | 10 | 4.400275 | 0.08149529 | 3.336353 | 1.1e-10 | 13.94358 | 3.62e-10
2018-01-30 18:13 | 96712.51 | 120.0002 | 4 | 10 | 4.394682 | 0 | 3.336353 | 1.1e-10 | 13.94358 | 3.62e-10
2018-01-30 18:15 | 96832.51 | 240.0019 | 4 | 10 | 4.393984 | 0 | 3.336353 | 1.1e-10 | 13.94358 | 3.62e-10
2018-01-30 18:16 | 96892.51 | 300.0008 | 4 | 10 | 4.39373 | 0 | 3.336353 | 1.1e-10 | 13.94358 | 3.62e-10
2018-01-30 18:18 | 97012.59 | 120.0018 | 5 | 10 | 4.174064 | -3.260098 | 3.336353 | 0.1086615 | 13.94358 | 0.4566626
2018-01-30 18:20 | 97132.59 | 240.001 | 5 | 10 | 4.133266 | -3.260137 | 3.336353 | 0.2173182 | 13.94358 | 0.9079669
2018-01-30 18:22 | 97252.59 | 360.0011 | 5 | 10 | 4.092717 | -3.260111 | 3.336353 | 0.3259764 | 13.94358 | 1.354882
2018-01-30 18:24 | 97372.59 | 480.0018 | 5 | 10 | 4.051781 | -3.260149 | 3.336353 | 0.434638 | 13.94358 | 1.797379
2018-01-30 18:26 | 97492.59 | 600.001 | 5 | 10 | 4.011135 | -3.260116 | 3.336353 | 0.5432984 | 13.94358 | 2.235433
2018-01-30 18:28 | 97612.59 | 720.0002 | 5 | 10 | 3.9714 | -3.260097 | 3.336353 | 0.6519614 | 13.94358 | 2.669126
2018-01-30 18:30 | 97732.59 | 840.0009 | 5 | 10 | 3.932895 | -3.260158 | 3.336353 | 0.7606083 | 13.94358 | 3.098501
2018-01-30 18:32 | 97852.59 | 960.0002 | 5 | 10 | 3.895784 | -3.260094 | 3.336353 | 0.8692883 | 13.94358 | 3.523899
2018-01-30 18:34 | 97972.59 | 1080.0001 | 5 | 10 | 3.860111 | -3.260077 | 3.336353 | 0.9779423 | 13.94358 | 3.945239
2018-01-30 18:36 | 98092.59 | 1200.0018 | 5 | 10 | 3.826242 | -3.260088 | 3.336353 | 1.086606 | 13.94358 | 4.362835
2018-01-30 18:38 | 98212.59 | 1320.0018 | 5 | 10 | 3.794173 | -3.260064 | 3.336353 | 1.19527 | 13.94358 | 4.776848
2018-01-30 18:40 | 98332.59 | 1440.0009 | 5 | 10 | 3.764153 | -3.260118 | 3.336353 | 1.30392 | 13.94358 | 5.187434
2018-01-30 18:42 | 98452.59 | 1560.0002 | 5 | 10 | 3.736204 | -3.260107 | 3.336353 | 1.41259 | 13.94358 | 5.59495
2018-01-30 18:44 | 98572.59 | 1680.0002 | 5 | 10 | 3.710225 | -3.260107 | 3.336353 | 1.521248 | 13.94358 | 5.999491
2018-01-30 18:46 | 98692.59 | 1800.0002 | 5 | 10 | 3.686156 | -3.260035 | 3.336353 | 1.629911 | 13.94358 | 6.401331
2018-01-30 18:48 | 98812.59 | 1920.0018 | 5 | 10 | 3.663898 | -3.260088 | 3.336353 | 1.738575 | 13.94358 | 6.800654
2018-01-30 18:50 | 98932.59 | 2040.0009 | 5 | 10 | 3.643482 | -3.260073 | 3.336353 | 1.84723 | 13.94358 | 7.197629
2018-01-30 18:52 | 99052.59 | 2160.0002 | 5 | 10 | 3.624919 | -3.260052 | 3.336353 | 1.955894 | 13.94358 | 7.592518
2018-01-30 18:54 | 99172.59 | 2280.001 | 5 | 10 | 3.608149 | -3.260121 | 3.336353 | 2.064555 | 13.94358 | 7.985482
2018-01-30 18:56 | 99292.59 | 2400.0018 | 5 | 10 | 3.592941 | -3.260083 | 3.336353 | 2.173216 | 13.94358 | 8.376709
2018-01-30 18:58 | 99412.59 | 2520.0009 | 5 | 10 | 3.578812 | -3.260116 | 3.336353 | 2.281872 | 13.94358 | 8.766327
2018-01-30 19:00 | 99532.59 | 2640.0001 | 5 | 10 | 3.565312 | -3.260069 | 3.336353 | 2.390532 | 13.94358 | 9.154463
2018-01-30 19:02 | 99652.59 | 2760.0001 | 5 | 10 | 3.552069 | -3.260092 | 3.336353 | 2.499194 | 13.94358 | 9.541159
2018-01-30 19:04 | 99772.59 | 2880.0018 | 5 | 10 | 3.538225 | -3.260111 | 3.336353 | 2.607853 | 13.94358 | 9.926381
2018-01-30 19:06 | 99892.59 | 3000.0018 | 5 | 10 | 3.522701 | -3.260126 | 3.336353 | 2.716519 | 13.94358 | 10.31004
2018-01-30 19:08 | 100012.6 | 3120.001 | 5 | 10 | 3.502851 | -3.260067 | 3.336353 | 2.825175 | 13.94358 | 10.69179
2018-01-30 19:10 | 100132.6 | 3240.0018 | 5 | 10 | 3.474457 | -3.260119 | 3.336353 | 2.933837 | 13.94358 | 11.07095
2018-01-30 19:12 | 100252.6 | 3360.001 | 5 | 10 | 3.436674 | -3.260132 | 3.336353 | 3.042491 | 13.94358 | 11.44652
2018-01-30 19:14 | 100372.6 | 3480.0018 | 5 | 10 | 3.377702 | -3.260118 | 3.336353 | 3.151151 | 13.94358 | 11.81704
2018-01-30 19:16 | 100492.6 | 3600.0006 | 5 | 10 | 3.255557 | -3.260164 | 3.336353 | 3.259812 | 13.94358 | 12.17848
2018-01-30 19:18 | 100572.8 | 3680.1936 | 5 | 10 | 2.999968 | -3.260166 | 3.336353 | 3.332426 | 13.94358 | 12.40762
2018-01-30 19:20 | 100692.8 | 120.0015 | 6 | 10 | 3.285138 | 0 | 3.336353 | 3.332426 | 13.94358 | 12.40762
2018-01-30 19:22 | 100812.8 | 240 | 6 | 10 | 3.296055 | 0 | 3.336353 | 3.332426 | 13.94358 | 12.40762
2018-01-30 19:23 | 100872.8 | 300.0046 | 6 | 10 | 3.299603 | 0 | 3.336353 | 3.332426 | 13.94358 | 12.40762
2018-01-30 19:23 | 100872.9 | 0.0039 | 7 | 11 | 3.299568 | 0 | 0 | 0 | 0 | 0
2018-01-30 19:25 | 100992.9 | 120.0002 | 2 | 11 | 3.919013 | 4.889811 | 0.1622856 | 2.408e-09 | 0.615128 | 7.945e-09
2018-01-30 19:27 | 101112.9 | 240.0002 | 2 | 11 | 3.972746 | 4.88983 | 0.3252675 | 2.408e-09 | 1.258787 | 7.945e-09
2018-01-30 19:29 | 101232.9 | 360.001 | 2 | 11 | 4.009666 | 4.890188 | 0.4882567 | 2.408e-09 | 1.909462 | 7.945e-09
2018-01-30 19:31 | 101352.9 | 480.001 | 2 | 11 | 4.039174 | 4.890194 | 0.6512344 | 2.408e-09 | 2.565405 | 7.945e-09
2018-01-30 19:33 | 101472.9 | 600.0002 | 2 | 11 | 4.064554 | 4.890171 | 0.8142163 | 2.408e-09 | 3.225842 | 7.945e-09
2018-01-30 19:35 | 101592.9 | 720.0003 | 2 | 11 | 4.086671 | 4.89016 | 0.9771978 | 2.408e-09 | 3.890112 | 7.945e-09
2018-01-30 19:37 | 101712.9 | 840.0018 | 2 | 11 | 4.108986 | 4.890175 | 1.140188 | 2.408e-09 | 4.557998 | 7.945e-09
2018-01-30 19:39 | 101832.9 | 960.001 | 2 | 11 | 4.132952 | 4.890133 | 1.303172 | 2.408e-09 | 5.229625 | 7.945e-09
2018-01-30 19:41 | 101952.9 | 1080.0006 | 2 | 11 | 4.159206 | 4.890154 | 1.466155 | 2.408e-09 | 5.905326 | 7.945e-09
2018-01-30 19:43 | 102072.9 | 1200.0018 | 2 | 11 | 4.18929 | 4.890188 | 1.629147 | 2.408e-09 | 6.585632 | 7.945e-09
2018-01-30 19:45 | 102192.9 | 1320.001 | 2 | 11 | 4.200392 | 4.44677 | 1.786942 | 2.408e-09 | 7.248129 | 7.945e-09
2018-01-30 19:47 | 102312.9 | 1440.0019 | 2 | 11 | 4.200399 | 3.870472 | 1.925426 | 2.408e-09 | 7.829818 | 7.945e-09
2018-01-30 19:49 | 102432.9 | 1560.0002 | 2 | 11 | 4.200401 | 3.33943 | 2.045433 | 2.408e-09 | 8.333892 | 7.945e-09
2018-01-30 19:49 | 102451.8 | 1578.9088 | 2 | 11 | 4.200397 | 3.259979 | 2.062761 | 2.408e-09 | 8.406676 | 7.945e-09
2018-01-30 19:51 | 102571.9 | 120.001 | 3 | 11 | 4.228448 | 3.259991 | 2.170973 | 2.408e-09 | 8.862602 | 7.945e-09
2018-01-30 19:53 | 102691.9 | 240.0018 | 3 | 11 | 4.261813 | 3.260027 | 2.279633 | 2.408e-09 | 9.323854 | 7.945e-09
2018-01-30 19:55 | 102811.9 | 360.0018 | 3 | 11 | 4.297616 | 3.260057 | 2.388286 | 2.408e-09 | 9.788838 | 7.945e-09
2018-01-30 19:57 | 102931.9 | 480.0001 | 3 | 11 | 4.335614 | 3.260063 | 2.496943 | 2.408e-09 | 10.25785 | 7.945e-09
2018-01-30 19:59 | 103051.9 | 600.0018 | 3 | 11 | 4.375367 | 3.260077 | 2.605607 | 2.408e-09 | 10.73112 | 7.945e-09
2018-01-30 20:01 | 103171.9 | 720.0017 | 3 | 11 | 4.400405 | 2.970461 | 2.712222 | 2.408e-09 | 11.19943 | 7.945e-09
2018-01-30 20:03 | 103291.9 | 840.0009 | 3 | 11 | 4.40039 | 2.455408 | 2.802251 | 2.408e-09 | 11.5956 | 7.945e-09
2018-01-30 20:05 | 103411.9 | 960.0026 | 3 | 11 | 4.400375 | 2.048098 | 2.877067 | 2.408e-09 | 11.92482 | 7.945e-09
2018-01-30 20:07 | 103531.9 | 1080.0007 | 3 | 11 | 4.400373 | 1.718847 | 2.939658 | 2.408e-09 | 12.20024 | 7.945e-09
2018-01-30 20:09 | 103651.9 | 1200.0017 | 3 | 11 | 4.400357 | 1.452864 | 2.992375 | 2.408e-09 | 12.43222 | 7.945e-09
2018-01-30 20:11 | 103771.9 | 1320.0001 | 3 | 11 | 4.400383 | 1.236881 | 3.037073 | 2.408e-09 | 12.62891 | 7.945e-09
2018-01-30 20:13 | 103891.9 | 1440.0001 | 3 | 11 | 4.400364 | 1.05979 | 3.075239 | 2.408e-09 | 12.79685 | 7.945e-09
2018-01-30 20:15 | 104011.9 | 1560.0017 | 3 | 11 | 4.400383 | 0.9144306 | 3.10805 | 2.408e-09 | 12.94123 | 7.945e-09
2018-01-30 20:17 | 104131.9 | 1680.001 | 3 | 11 | 4.400363 | 0.7935333 | 3.136436 | 2.408e-09 | 13.06614 | 7.945e-09
2018-01-30 20:19 | 104251.9 | 1800.0017 | 3 | 11 | 4.400328 | 0.6916676 | 3.161144 | 2.408e-09 | 13.17486 | 7.945e-09
2018-01-30 20:21 | 104371.9 | 1920.0026 | 3 | 11 | 4.400327 | 0.6069317 | 3.182765 | 2.408e-09 | 13.27 | 7.945e-09
2018-01-30 20:23 | 104491.9 | 2040.0026 | 3 | 11 | 4.400332 | 0.5353165 | 3.201771 | 2.408e-09 | 13.35364 | 7.945e-09
2018-01-30 20:25 | 104611.9 | 2160.0001 | 3 | 11 | 4.400345 | 0.4734993 | 3.218545 | 2.408e-09 | 13.42745 | 7.945e-09
2018-01-30 20:27 | 104731.9 | 2280.0001 | 3 | 11 | 4.400338 | 0.419733 | 3.233402 | 2.408e-09 | 13.49282 | 7.945e-09
2018-01-30 20:29 | 104851.9 | 2400.0001 | 3 | 11 | 4.400345 | 0.3735065 | 3.246598 | 2.408e-09 | 13.55089 | 7.945e-09
2018-01-30 20:31 | 104971.9 | 2520.0009 | 3 | 11 | 4.400335 | 0.3325081 | 3.258339 | 2.408e-09 | 13.60255 | 7.945e-09
2018-01-30 20:33 | 105091.9 | 2640.0002 | 3 | 11 | 4.400329 | 0.2963428 | 3.26881 | 2.408e-09 | 13.64863 | 7.945e-09
2018-01-30 20:35 | 105211.9 | 2760.0001 | 3 | 11 | 4.400339 | 0.2653351 | 3.278154 | 2.408e-09 | 13.68974 | 7.945e-09
2018-01-30 20:37 | 105331.9 | 2880.0026 | 3 | 11 | 4.400321 | 0.236866 | 3.286507 | 2.408e-09 | 13.7265 | 7.945e-09
2018-01-30 20:39 | 105451.9 | 3000.0001 | 3 | 11 | 4.400333 | 0.2125645 | 3.293981 | 2.408e-09 | 13.75939 | 7.945e-09
2018-01-30 20:41 | 105571.9 | 3120.0009 | 3 | 11 | 4.400301 | 0.1898556 | 3.30067 | 2.408e-09 | 13.78882 | 7.945e-09
2018-01-30 20:43 | 105691.9 | 3240.001 | 3 | 11 | 4.400285 | 0.1697216 | 3.306664 | 2.408e-09 | 13.8152 | 7.945e-09
2018-01-30 20:45 | 105811.9 | 3360.0001 | 3 | 11 | 4.40028 | 0.1519299 | 3.312036 | 2.408e-09 | 13.83884 | 7.945e-09
2018-01-30 20:47 | 105931.9 | 3480.0017 | 3 | 11 | 4.40032 | 0.1369534 | 3.316858 | 2.408e-09 | 13.86005 | 7.945e-09
2018-01-30 20:49 | 106051.9 | 3600.0001 | 3 | 11 | 4.400294 | 0.1224117 | 3.32118 | 2.408e-09 | 13.87907 | 7.945e-09
2018-01-30 20:51 | 106171.9 | 3720.0009 | 3 | 11 | 4.400285 | 0.1098213 | 3.325053 | 2.408e-09 | 13.89612 | 7.945e-09
2018-01-30 20:53 | 106291.9 | 3840.0017 | 3 | 11 | 4.4003 | 0.0989151 | 3.328532 | 2.408e-09 | 13.91143 | 7.945e-09
2018-01-30 20:55 | 106411.9 | 3960.0001 | 3 | 11 | 4.400318 | 0.08930969 | 3.331659 | 2.408e-09 | 13.92518 | 7.945e-09
2018-01-30 20:57 | 106512.1 | 4060.2479 | 3 | 11 | 4.400312 | 0.0814991 | 3.33403 | 2.408e-09 | 13.93562 | 7.945e-09
2018-01-30 20:59 | 106632.1 | 120.0011 | 4 | 11 | 4.394723 | 0 | 3.33403 | 2.408e-09 | 13.93562 | 7.945e-09
2018-01-30 21:01 | 106752.1 | 240 | 4 | 11 | 4.394051 | 0 | 3.33403 | 2.408e-09 | 13.93562 | 7.945e-09
2018-01-30 21:02 | 106812.1 | 300.0038 | 4 | 11 | 4.393805 | 0 | 3.33403 | 2.408e-09 | 13.93562 | 7.945e-09
2018-01-30 21:04 | 106932.2 | 120.0002 | 5 | 11 | 4.173604 | -3.260116 | 3.33403 | 0.1086557 | 13.93562 | 0.4565869
2018-01-30 21:06 | 107052.2 | 240.001 | 5 | 11 | 4.132853 | -3.260118 | 3.33403 | 0.2173106 | 13.93562 | 0.9078372
2018-01-30 21:08 | 107172.2 | 360.0001 | 5 | 11 | 4.092307 | -3.260147 | 3.33403 | 0.3259718 | 13.93562 | 1.354721
2018-01-30 21:10 | 107292.2 | 480.0019 | 5 | 11 | 4.051374 | -3.260097 | 3.33403 | 0.4346324 | 13.93562 | 1.797171
2018-01-30 21:12 | 107412.2 | 600.0003 | 5 | 11 | 4.010754 | -3.26013 | 3.33403 | 0.54329 | 13.93562 | 2.23517
2018-01-30 21:14 | 107532.2 | 720.0011 | 5 | 11 | 3.971018 | -3.260124 | 3.33403 | 0.6519451 | 13.93562 | 2.668789
2018-01-30 21:16 | 107652.2 | 840.0011 | 5 | 11 | 3.932527 | -3.260081 | 3.33403 | 0.7606112 | 13.93562 | 3.098201
2018-01-30 21:18 | 107772.2 | 960 | 5 | 11 | 3.895435 | -3.26009 | 3.33403 | 0.869274 | 13.93562 | 3.523492
2018-01-30 21:20 | 107892.2 | 1080.0019 | 5 | 11 | 3.859839 | -3.260118 | 3.33403 | 0.9779357 | 13.93562 | 3.944827
2018-01-30 21:22 | 108012.2 | 1200.0003 | 5 | 11 | 3.826013 | -3.260098 | 3.33403 | 1.086586 | 13.93562 | 4.362349
2018-01-30 21:24 | 108132.2 | 1320.0003 | 5 | 11 | 3.794018 | -3.260067 | 3.33403 | 1.195252 | 13.93562 | 4.776349
2018-01-30 21:26 | 108252.2 | 1440.0011 | 5 | 11 | 3.764085 | -3.260064 | 3.33403 | 1.303915 | 13.93562 | 5.186974
2018-01-30 21:28 | 108372.2 | 1560.0003 | 5 | 11 | 3.736201 | -3.260041 | 3.33403 | 1.412566 | 13.93562 | 5.594408
2018-01-30 21:30 | 108492.2 | 1680.0019 | 5 | 11 | 3.710259 | -3.260073 | 3.33403 | 1.521232 | 13.93562 | 5.998981
2018-01-30 21:32 | 108612.2 | 1800.0003 | 5 | 11 | 3.686207 | -3.260077 | 3.33403 | 1.62989 | 13.93562 | 6.400808
2018-01-30 21:34 | 108732.2 | 1920.0003 | 5 | 11 | 3.664014 | -3.260069 | 3.33403 | 1.738553 | 13.93562 | 6.800137
2018-01-30 21:36 | 108852.2 | 2040.002 | 5 | 11 | 3.64362 | -3.260064 | 3.33403 | 1.847209 | 13.93562 | 7.19713
2018-01-30 21:38 | 108972.2 | 2160.0028 | 5 | 11 | 3.625057 | -3.260039 | 3.33403 | 1.955872 | 13.93562 | 7.592033
2018-01-30 21:40 | 109092.2 | 2280.0019 | 5 | 11 | 3.608294 | -3.260026 | 3.33403 | 2.064532 | 13.93562 | 7.985006
2018-01-30 21:42 | 109212.2 | 2400.0011 | 5 | 11 | 3.593053 | -3.260056 | 3.33403 | 2.173191 | 13.93562 | 8.376238
2018-01-30 21:44 | 109332.2 | 2520.0011 | 5 | 11 | 3.578908 | -3.260067 | 3.33403 | 2.281851 | 13.93562 | 8.765882
2018-01-30 21:46 | 109452.2 | 2640.0003 | 5 | 11 | 3.565383 | -3.260039 | 3.33403 | 2.390483 | 13.93562 | 9.153927
2018-01-30 21:48 | 109572.2 | 2760.0003 | 5 | 11 | 3.552114 | -3.260041 | 3.33403 | 2.499166 | 13.93562 | 9.540703
2018-01-30 21:50 | 109692.2 | 2880.0012 | 5 | 11 | 3.538256 | -3.260064 | 3.33403 | 2.607824 | 13.93562 | 9.925928
2018-01-30 21:52 | 109812.2 | 3000.002 | 5 | 11 | 3.522655 | -3.260098 | 3.33403 | 2.716483 | 13.93562 | 10.30956
2018-01-30 21:54 | 109932.2 | 3120.002 | 5 | 11 | 3.502662 | -3.260102 | 3.33403 | 2.825144 | 13.93562 | 10.69132
2018-01-30 21:56 | 110052.2 | 3240.002 | 5 | 11 | 3.474071 | -3.260083 | 3.33403 | 2.933801 | 13.93562 | 11.07043
2018-01-30 21:58 | 110172.2 | 3360.0003 | 5 | 11 | 3.436047 | -3.260126 | 3.33403 | 3.042462 | 13.93562 | 11.44597
2018-01-30 22:00 | 110292.2 | 3480.002 | 5 | 11 | 3.376636 | -3.260069 | 3.33403 | 3.151124 | 13.93562 | 11.81641
2018-01-30 22:02 | 110412.2 | 3600.0003 | 5 | 11 | 3.252646 | -3.260119 | 3.33403 | 3.259781 | 13.93562 | 12.17764
2018-01-30 22:03 | 110490.5 | 3678.3097 | 5 | 11 | 2.999974 | -3.260147 | 3.33403 | 3.330687 | 13.93562 | 12.40125
2018-01-30 22:05 | 110610.6 | 120.0007 | 6 | 11 | 3.283495 | 0 | 3.33403 | 3.330695 | 13.93562 | 12.40127
2018-01-30 22:07 | 110730.6 | 239.9999 | 6 | 11 | 3.294361 | 0 | 3.33403 | 3.330695 | 13.93562 | 12.40127
2018-01-30 22:08 | 110790.6 | 300.0013 | 6 | 11 | 3.2979 | 0 | 3.33403 | 3.330695 | 13.93562 | 12.40127
2018-01-30 22:08 | 110790.6 | 0.0024 | 7 | 12 | 3.297894 | 0 | 0 | 0 | 0 | 0
2018-01-30 22:10 | 110910.7 | 120.0018 | 2 | 12 | 3.918118 | 4.889986 | 0.1623039 | 2.659e-09 | 0.6150014 | 8.771e-09
2018-01-30 22:12 | 111030.7 | 240.001 | 2 | 12 | 3.971898 | 4.89003 | 0.325288 | 2.659e-09 | 1.258535 | 8.771e-09
2018-01-30 22:14 | 111150.7 | 360.0019 | 2 | 12 | 4.008834 | 4.889984 | 0.488278 | 2.659e-09 | 1.909072 | 8.771e-09
2018-01-30 22:16 | 111270.7 | 480.0003 | 2 | 12 | 4.038362 | 4.890051 | 0.6512598 | 2.659e-09 | 2.564898 | 8.771e-09
2018-01-30 22:18 | 111390.7 | 600.0003 | 2 | 12 | 4.063841 | 4.890062 | 0.814234 | 2.659e-09 | 3.225178 | 8.771e-09
2018-01-30 22:20 | 111510.7 | 720.001 | 2 | 12 | 4.086048 | 4.890093 | 0.9772192 | 2.659e-09 | 3.889354 | 8.771e-09
2018-01-30 22:22 | 111630.7 | 840.001 | 2 | 12 | 4.108477 | 4.890017 | 1.140199 | 2.659e-09 | 4.557105 | 8.771e-09
2018-01-30 22:24 | 111750.7 | 960.0003 | 2 | 12 | 4.132582 | 4.890051 | 1.303183 | 2.659e-09 | 5.228661 | 8.771e-09
2018-01-30 22:26 | 111870.7 | 1080.0002 | 2 | 12 | 4.158956 | 4.890059 | 1.466166 | 2.659e-09 | 5.904307 | 8.771e-09
2018-01-30 22:28 | 111990.7 | 1200.0019 | 2 | 12 | 4.189172 | 4.890007 | 1.629153 | 2.659e-09 | 6.584565 | 8.771e-09
2018-01-30 22:30 | 112110.7 | 1320.0003 | 2 | 12 | 4.200414 | 4.447676 | 1.786972 | 2.659e-09 | 7.24716 | 8.771e-09
2018-01-30 22:32 | 112230.7 | 1440.0003 | 2 | 12 | 4.200409 | 3.869377 | 1.925455 | 2.659e-09 | 7.828843 | 8.771e-09
2018-01-30 22:34 | 112350.7 | 1560.0004 | 2 | 12 | 4.200385 | 3.335615 | 2.045389 | 2.659e-09 | 8.332614 | 8.771e-09
2018-01-30 22:34 | 112368.9 | 1578.2032 | 2 | 12 | 4.200396 | 3.259983 | 2.062064 | 2.659e-09 | 8.402657 | 8.771e-09
2018-01-30 22:36 | 112488.9 | 120.0009 | 3 | 12 | 4.228431 | 3.260002 | 2.170279 | 2.659e-09 | 8.85859 | 8.771e-09
2018-01-30 22:38 | 112608.9 | 240.0009 | 3 | 12 | 4.261737 | 3.259962 | 2.278933 | 2.659e-09 | 9.31981 | 8.771e-09
2018-01-30 22:40 | 112728.9 | 360.0009 | 3 | 12 | 4.297482 | 3.259935 | 2.387586 | 2.659e-09 | 9.784783 | 8.771e-09
2018-01-30 22:42 | 112848.9 | 480.0018 | 3 | 12 | 4.335418 | 3.25996 | 2.496243 | 2.659e-09 | 10.25378 | 8.771e-09
2018-01-30 22:44 | 112968.9 | 600.0005 | 3 | 12 | 4.375055 | 3.259977 | 2.6049 | 2.659e-09 | 10.72699 | 8.771e-09
2018-01-30 22:46 | 113088.9 | 720.0002 | 3 | 12 | 4.400415 | 2.975832 | 2.711596 | 2.659e-09 | 11.19564 | 8.771e-09
2018-01-30 22:48 | 113208.9 | 840.0005 | 3 | 12 | 4.400397 | 2.458757 | 2.80176 | 2.659e-09 | 11.5924 | 8.771e-09
2018-01-30 22:50 | 113328.9 | 960.0003 | 3 | 12 | 4.400379 | 2.049892 | 2.876659 | 2.659e-09 | 11.92198 | 8.771e-09
2018-01-30 22:52 | 113448.9 | 1080.0001 | 3 | 12 | 4.400373 | 1.719925 | 2.939304 | 2.659e-09 | 12.19764 | 8.771e-09
2018-01-30 22:54 | 113568.9 | 1200.0009 | 3 | 12 | 4.400377 | 1.453739 | 2.992041 | 2.659e-09 | 12.4297 | 8.771e-09
2018-01-30 22:56 | 113688.9 | 1320.0009 | 3 | 12 | 4.400364 | 1.236628 | 3.036745 | 2.659e-09 | 12.62642 | 8.771e-09
2018-01-30 22:58 | 113808.9 | 1440.0002 | 3 | 12 | 4.400383 | 1.059175 | 3.074901 | 2.659e-09 | 12.79432 | 8.771e-09
2018-01-30 23:00 | 113928.9 | 1560.001 | 3 | 12 | 4.400359 | 0.913269 | 3.107687 | 2.659e-09 | 12.93859 | 8.771e-09
2018-01-30 23:02 | 114048.9 | 1680.0018 | 3 | 12 | 4.40035 | 0.7920704 | 3.136041 | 2.659e-09 | 13.06336 | 8.771e-09
2018-01-30 23:04 | 114168.9 | 1800.0018 | 3 | 12 | 4.400333 | 0.6909943 | 3.160711 | 2.659e-09 | 13.17191 | 8.771e-09
2018-01-30 23:06 | 114288.9 | 1920.0018 | 3 | 12 | 4.40032 | 0.6052589 | 3.182291 | 2.659e-09 | 13.26687 | 8.771e-09
2018-01-30 23:08 | 114408.9 | 2040.0002 | 3 | 12 | 4.400327 | 0.5334549 | 3.201259 | 2.659e-09 | 13.35034 | 8.771e-09
2018-01-30 23:10 | 114528.9 | 2160.0002 | 3 | 12 | 4.400331 | 0.4719753 | 3.217995 | 2.659e-09 | 13.42398 | 8.771e-09
2018-01-30 23:12 | 114648.9 | 2280.0009 | 3 | 12 | 4.400324 | 0.4180107 | 3.232811 | 2.659e-09 | 13.48918 | 8.771e-09
2018-01-30 23:14 | 114768.9 | 2400.0009 | 3 | 12 | 4.400336 | 0.3721218 | 3.245966 | 2.659e-09 | 13.54707 | 8.771e-09
2018-01-30 23:16 | 114888.9 | 2520.001 | 3 | 12 | 4.400347 | 0.3314171 | 3.257674 | 2.659e-09 | 13.59858 | 8.771e-09
2018-01-30 23:18 | 115008.9 | 2640.0002 | 3 | 12 | 4.400331 | 0.2957325 | 3.26811 | 2.659e-09 | 13.64451 | 8.771e-09
2018-01-30 23:20 | 115128.9 | 2760.0018 | 3 | 12 | 4.4003 | 0.2636471 | 3.277424 | 2.659e-09 | 13.68549 | 8.771e-09
2018-01-30 23:22 | 115248.9 | 2880.0018 | 3 | 12 | 4.400332 | 0.2364388 | 3.285751 | 2.659e-09 | 13.72213 | 8.771e-09
2018-01-30 23:24 | 115368.9 | 3000.0018 | 3 | 12 | 4.400326 | 0.2114601 | 3.293203 | 2.659e-09 | 13.75493 | 8.771e-09
2018-01-30 23:26 | 115488.9 | 3120.0034 | 3 | 12 | 4.400303 | 0.1890411 | 3.299867 | 2.659e-09 | 13.78425 | 8.771e-09
2018-01-30 23:28 | 115608.9 | 3240.0019 | 3 | 12 | 4.400336 | 0.1700459 | 3.305841 | 2.659e-09 | 13.81054 | 8.771e-09
2018-01-30 23:30 | 115728.9 | 3360.0007 | 3 | 12 | 4.400308 | 0.1518688 | 3.311191 | 2.659e-09 | 13.83408 | 8.771e-09
2018-01-30 23:32 | 115848.9 | 3480.001 | 3 | 12 | 4.40029 | 0.1358528 | 3.315986 | 2.659e-09 | 13.85517 | 8.771e-09
2018-01-30 23:34 | 115968.9 | 3600.0018 | 3 | 12 | 4.400316 | 0.122406 | 3.320277 | 2.659e-09 | 13.87406 | 8.771e-09
2018-01-30 23:36 | 116088.9 | 3720.0018 | 3 | 12 | 4.400314 | 0.109745 | 3.324132 | 2.659e-09 | 13.89102 | 8.771e-09
2018-01-30 23:38 | 116208.9 | 3840.0003 | 3 | 12 | 4.400307 | 0.09853935 | 3.327591 | 2.659e-09 | 13.90624 | 8.771e-09
2018-01-30 23:40 | 116328.9 | 3960.0018 | 3 | 12 | 4.400305 | 0.08851433 | 3.330703 | 2.659e-09 | 13.91994 | 8.771e-09
2018-01-30 23:42 | 116415.8 | 4046.876 | 3 | 12 | 4.400286 | 0.08149338 | 3.332757 | 2.659e-09 | 13.92897 | 8.771e-09
2018-01-30 23:44 | 116535.8 | 120.0011 | 4 | 12 | 4.394737 | 0 | 3.332757 | 2.659e-09 | 13.92897 | 8.771e-09
2018-01-30 23:46 | 116655.8 | 240.0027 | 4 | 12 | 4.394073 | 0 | 3.332757 | 2.659e-09 | 13.92897 | 8.771e-09
2018-01-30 23:47 | 116715.8 | 300.0016 | 4 | 12 | 4.393831 | 0 | 3.332757 | 2.659e-09 | 13.92897 | 8.771e-09
2018-01-30 23:49 | 116835.9 | 120.0003 | 5 | 12 | 4.174902 | -3.260132 | 3.332757 | 0.108654 | 13.92897 | 0.4567056
2018-01-30 23:51 | 116955.9 | 240.0011 | 5 | 12 | 4.13416 | -3.260116 | 3.332757 | 0.2173194 | 13.92897 | 0.9081413
2018-01-30 23:53 | 117075.9 | 360.0011 | 5 | 12 | 4.093629 | -3.260086 | 3.332757 | 0.3259787 | 13.92897 | 1.35516
2018-01-30 23:55 | 117195.9 | 480.0019 | 5 | 12 | 4.052663 | -3.260109 | 3.332757 | 0.4346405 | 13.92897 | 1.797756
2018-01-30 23:57 | 117315.9 | 600.0019 | 5 | 12 | 4.011975 | -3.260079 | 3.332757 | 0.5432969 | 13.92897 | 2.235888
2018-01-30 23:59 | 117435.9 | 720.0018 | 5 | 12 | 3.972139 | -3.260137 | 3.332757 | 0.6519552 | 13.92897 | 2.669648
2018-01-31 00:01 | 117555.9 | 840.0019 | 5 | 12 | 3.933577 | -3.260113 | 3.332757 | 0.7606142 | 13.92897 | 3.099151
2018-01-31 00:03 | 117675.9 | 960.0012 | 5 | 12 | 3.896439 | -3.260086 | 3.332757 | 0.869272 | 13.92897 | 3.524535
2018-01-31 00:05 | 117795.9 | 1080.0012 | 5 | 12 | 3.860824 | -3.260083 | 3.332757 | 0.9779291 | 13.92897 | 3.945961
2018-01-31 00:07 | 117915.9 | 1200.0011 | 5 | 12 | 3.826922 | -3.260109 | 3.332757 | 1.086585 | 13.92897 | 4.363605
2018-01-31 00:09 | 118035.9 | 1320.0027 | 5 | 12 | 3.794852 | -3.260079 | 3.332757 | 1.195249 | 13.92897 | 4.777695
2018-01-31 00:11 | 118155.9 | 1440.001 | 5 | 12 | 3.764893 | -3.260058 | 3.332757 | 1.303906 | 13.92897 | 5.188387
2018-01-31 00:13 | 118275.9 | 1560.0003 | 5 | 12 | 3.736911 | -3.260094 | 3.332757 | 1.412546 | 13.92897 | 5.595866
2018-01-31 00:15 | 118395.9 | 1680.0002 | 5 | 12 | 3.710941 | -3.260081 | 3.332757 | 1.52122 | 13.92897 | 6.000541
2018-01-31 00:17 | 118515.9 | 1800.0008 | 5 | 12 | 3.686843 | -3.260073 | 3.332757 | 1.629883 | 13.92897 | 6.402456
2018-01-31 00:19 | 118635.9 | 1920.0002 | 5 | 12 | 3.664595 | -3.260039 | 3.332757 | 1.738541 | 13.92897 | 6.801836
2018-01-31 00:21 | 118755.9 | 2040.0002 | 5 | 12 | 3.644139 | -3.260109 | 3.332757 | 1.847197 | 13.92897 | 7.198887
2018-01-31 00:23 | 118875.9 | 2160.0003 | 5 | 12 | 3.625542 | -3.260092 | 3.332757 | 1.955871 | 13.92897 | 7.593885
2018-01-31 00:25 | 118995.9 | 2280.0003 | 5 | 12 | 3.608704 | -3.260081 | 3.332757 | 2.064528 | 13.92897 | 7.986895
2018-01-31 00:27 | 119115.9 | 2400.0003 | 5 | 12 | 3.593427 | -3.260067 | 3.332757 | 2.173192 | 13.92897 | 8.378186
2018-01-31 00:29 | 119235.9 | 2520.0002 | 5 | 12 | 3.579244 | -3.26009 | 3.332757 | 2.281849 | 13.92897 | 8.76786
2018-01-31 00:31 | 119355.9 | 2640.0003 | 5 | 12 | 3.565664 | -3.260137 | 3.332757 | 2.390512 | 13.92897 | 9.15605
2018-01-31 00:33 | 119475.9 | 2760.001 | 5 | 12 | 3.552314 | -3.260026 | 3.332757 | 2.499174 | 13.92897 | 9.542777
2018-01-31 00:35 | 119595.9 | 2880.0019 | 5 | 12 | 3.538363 | -3.260094 | 3.332757 | 2.60783 | 13.92897 | 9.928008
2018-01-31 00:37 | 119715.9 | 3000.0002 | 5 | 12 | 3.522676 | -3.260077 | 3.332757 | 2.716467 | 13.92897 | 10.31158
2018-01-31 00:39 | 119835.9 | 3120.0012 | 5 | 12 | 3.502557 | -3.260145 | 3.332757 | 2.825155 | 13.92897 | 10.69342
2018-01-31 00:41 | 119955.9 | 3240.0004 | 5 | 12 | 3.473847 | -3.26017 | 3.332757 | 2.933816 | 13.92897 | 11.07253
2018-01-31 00:43 | 120075.9 | 3360.0011 | 5 | 12 | 3.435674 | -3.260159 | 3.332757 | 3.042476 | 13.92897 | 11.44803
2018-01-31 00:45 | 120195.9 | 3480.0011 | 5 | 12 | 3.375951 | -3.260098 | 3.332757 | 3.151137 | 13.92897 | 11.81841
2018-01-31 00:47 | 120315.9 | 3600.0015 | 5 | 12 | 3.250656 | -3.260113 | 3.332757 | 3.259799 | 13.92897 | 12.17953
2018-01-31 00:48 | 120393 | 3677.072 | 5 | 12 | 3 | -3.260147 | 3.332757 | 3.329581 | 13.92897 | 12.39949
2018-01-31 00:50 | 120513 | 120.001 | 6 | 12 | 3.282955 | 0 | 3.332757 | 3.329581 | 13.92897 | 12.39949
2018-01-31 00:52 | 120633 | 240.001 | 6 | 12 | 3.293799 | 0 | 3.332757 | 3.329581 | 13.92897 | 12.39949
2018-01-31 00:53 | 120693 | 300.0033 | 6 | 12 | 3.297326 | 0 | 3.332757 | 3.329581 | 13.92897 | 12.39949
2018-01-31 00:53 | 120693 | 0.0024 | 7 | 13 | 3.297371 | 0 | 0 | 0 | 0 | 0
2018-01-31 00:55 | 120813.1 | 120.0002 | 2 | 13 | 3.918373 | 4.89007 | 0.1622933 | 1.533e-09 | 0.6149625 | 5.056e-09
2018-01-31 00:57 | 120933.1 | 240.0019 | 2 | 13 | 3.972 | 4.89003 | 0.3252777 | 1.533e-09 | 1.258528 | 5.056e-09
2018-01-31 00:59 | 121053.1 | 360.0019 | 2 | 13 | 4.008833 | 4.889973 | 0.4882669 | 1.533e-09 | 1.90907 | 5.056e-09
2018-01-31 01:01 | 121173.1 | 480.0013 | 2 | 13 | 4.038293 | 4.890024 | 0.6512522 | 1.533e-09 | 2.564902 | 5.056e-09
2018-01-31 01:03 | 121293.1 | 600.0004 | 2 | 13 | 4.063782 | 4.890038 | 0.8142325 | 1.533e-09 | 3.225197 | 5.056e-09
2018-01-31 01:05 | 121413.1 | 720.0011 | 2 | 13 | 4.086006 | 4.890079 | 0.9772186 | 1.533e-09 | 3.889369 | 5.056e-09
2018-01-31 01:07 | 121533.1 | 840.0018 | 2 | 13 | 4.108471 | 4.890049 | 1.140201 | 1.533e-09 | 4.557127 | 5.056e-09
2018-01-31 01:09 | 121653.1 | 960.0002 | 2 | 13 | 4.132662 | 4.890079 | 1.303176 | 1.533e-09 | 5.228652 | 5.056e-09
2018-01-31 01:11 | 121773.1 | 1080.0002 | 2 | 13 | 4.159151 | 4.890089 | 1.466159 | 1.533e-09 | 5.904324 | 5.056e-09
2018-01-31 01:13 | 121893.1 | 1200.0002 | 2 | 13 | 4.189509 | 4.890089 | 1.629148 | 1.533e-09 | 6.584632 | 5.056e-09
2018-01-31 01:15 | 122013.1 | 1320.0011 | 2 | 13 | 4.2004 | 4.439262 | 1.786774 | 1.533e-09 | 7.246437 | 5.056e-09
2018-01-31 01:17 | 122133.1 | 1440.0019 | 2 | 13 | 4.200392 | 3.859879 | 1.924951 | 1.533e-09 | 7.826835 | 5.056e-09
2018-01-31 01:19 | 122253.1 | 1560.0003 | 2 | 13 | 4.200386 | 3.327328 | 2.0446 | 1.533e-09 | 8.329407 | 5.056e-09
2018-01-31 01:19 | 122269.3 | 1576.188 | 2 | 13 | 4.200412 | 3.259996 | 2.059408 | 1.533e-09 | 8.39161 | 5.056e-09
2018-01-31 01:21 | 122389.3 | 120.0002 | 3 | 13 | 4.228496 | 3.260006 | 2.167624 | 1.533e-09 | 8.847556 | 5.056e-09
2018-01-31 01:23 | 122509.3 | 240.0002 | 3 | 13 | 4.261829 | 3.259985 | 2.276283 | 1.533e-09 | 9.308805 | 5.056e-09
2018-01-31 01:25 | 122629.3 | 360.001 | 3 | 13 | 4.297605 | 3.259983 | 2.384938 | 1.533e-09 | 9.773793 | 5.056e-09
2018-01-31 01:27 | 122749.3 | 480.0005 | 3 | 13 | 4.335547 | 3.260029 | 2.493595 | 1.533e-09 | 10.2428 | 5.056e-09
2018-01-31 01:29 | 122869.3 | 600.0002 | 3 | 13 | 4.37522 | 3.260015 | 2.602253 | 1.533e-09 | 10.71604 | 5.056e-09
2018-01-31 01:31 | 122989.3 | 720.0019 | 3 | 13 | 4.400421 | 2.974113 | 2.708915 | 1.533e-09 | 11.18454 | 5.056e-09
2018-01-31 01:33 | 123109.3 | 840.0019 | 3 | 13 | 4.400402 | 2.458261 | 2.799037 | 1.533e-09 | 11.58112 | 5.056e-09
2018-01-31 01:35 | 123229.3 | 960.0003 | 3 | 13 | 4.400392 | 2.049866 | 2.873912 | 1.533e-09 | 11.9106 | 5.056e-09
2018-01-31 01:37 | 123349.3 | 1080.001 | 3 | 13 | 4.400389 | 1.72068 | 2.936549 | 1.533e-09 | 12.18623 | 5.056e-09
2018-01-31 01:39 | 123469.3 | 1200.001 | 3 | 13 | 4.400373 | 1.453875 | 2.989297 | 1.533e-09 | 12.41833 | 5.056e-09
2018-01-31 01:41 | 123589.3 | 1320.0001 | 3 | 13 | 4.400366 | 1.237572 | 3.034027 | 1.533e-09 | 12.61516 | 5.056e-09
2018-01-31 01:43 | 123709.3 | 1440.0003 | 3 | 13 | 4.400378 | 1.060862 | 3.072224 | 1.533e-09 | 12.78325 | 5.056e-09
2018-01-31 01:45 | 123829.3 | 1560.0011 | 3 | 13 | 4.400364 | 0.914959 | 3.105061 | 1.533e-09 | 12.92774 | 5.056e-09
2018-01-31 01:47 | 123949.3 | 1680.001 | 3 | 13 | 4.400341 | 0.7936287 | 3.133476 | 1.533e-09 | 13.05278 | 5.056e-09
2018-01-31 01:49 | 124069.3 | 1800.0012 | 3 | 13 | 4.400337 | 0.6928387 | 3.158207 | 1.533e-09 | 13.1616 | 5.056e-09
2018-01-31 01:51 | 124189.3 | 1920.0003 | 3 | 13 | 4.400342 | 0.6080704 | 3.179851 | 1.533e-09 | 13.25684 | 5.056e-09
2018-01-31 01:53 | 124309.3 | 2040.0011 | 3 | 13 | 4.400332 | 0.5353355 | 3.198878 | 1.533e-09 | 13.34057 | 5.056e-09
2018-01-31 01:55 | 124429.3 | 2160.0003 | 3 | 13 | 4.400297 | 0.4729691 | 3.215674 | 1.533e-09 | 13.41448 | 5.056e-09
2018-01-31 01:57 | 124549.3 | 2280.0003 | 3 | 13 | 4.400311 | 0.4194622 | 3.230548 | 1.533e-09 | 13.47993 | 5.056e-09
2018-01-31 01:59 | 124669.3 | 2400.0011 | 3 | 13 | 4.400343 | 0.3737164 | 3.243759 | 1.533e-09 | 13.53806 | 5.056e-09
2018-01-31 02:01 | 124789.3 | 2520.0011 | 3 | 13 | 4.400335 | 0.3328476 | 3.255509 | 1.533e-09 | 13.58976 | 5.056e-09
2018-01-31 02:03 | 124909.3 | 2640.0004 | 3 | 13 | 4.400333 | 0.2968445 | 3.265982 | 1.533e-09 | 13.63585 | 5.056e-09
2018-01-31 02:05 | 125029.3 | 2760.0004 | 3 | 13 | 4.400329 | 0.2651196 | 3.275327 | 1.533e-09 | 13.67697 | 5.056e-09
2018-01-31 02:07 | 125149.3 | 2880.002 | 3 | 13 | 4.400323 | 0.2366009 | 3.283675 | 1.533e-09 | 13.7137 | 5.056e-09
2018-01-31 02:09 | 125269.3 | 3000 | 3 | 13 | 4.400307 | 0.2115498 | 3.291136 | 1.533e-09 | 13.74653 | 5.056e-09
2018-01-31 02:11 | 125389.3 | 3120.002 | 3 | 13 | 4.400325 | 0.189806 | 3.297808 | 1.533e-09 | 13.77589 | 5.056e-09
2018-01-31 02:13 | 125509.3 | 3240.002 | 3 | 13 | 4.400316 | 0.1697712 | 3.303784 | 1.533e-09 | 13.80219 | 5.056e-09
2018-01-31 02:15 | 125629.3 | 3360.0011 | 3 | 13 | 4.400291 | 0.151556 | 3.309135 | 1.533e-09 | 13.82573 | 5.056e-09
2018-01-31 02:17 | 125749.3 | 3480.0019 | 3 | 13 | 4.400298 | 0.1358929 | 3.313926 | 1.533e-09 | 13.84681 | 5.056e-09
2018-01-31 02:19 | 125869.3 | 3600.0008 | 3 | 13 | 4.400262 | 0.1212711 | 3.318223 | 1.533e-09 | 13.86572 | 5.056e-09
2018-01-31 02:21 | 125989.3 | 3720.0019 | 3 | 13 | 4.40029 | 0.1094208 | 3.322083 | 1.533e-09 | 13.88271 | 5.056e-09
2018-01-31 02:23 | 126109.3 | 3840.001 | 3 | 13 | 4.400282 | 0.09859276 | 3.325542 | 1.533e-09 | 13.89793 | 5.056e-09
2018-01-31 02:25 | 126229.3 | 3960.0003 | 3 | 13 | 4.400307 | 0.08921623 | 3.328654 | 1.533e-09 | 13.91162 | 5.056e-09
2018-01-31 02:27 | 126321.1 | 4051.8064 | 3 | 13 | 4.400285 | 0.08149719 | 3.330824 | 1.533e-09 | 13.92117 | 5.056e-09
2018-01-31 02:29 | 126441.2 | 119.9999 | 4 | 13 | 4.394728 | 0 | 3.330824 | 1.533e-09 | 13.92117 | 5.056e-09
2018-01-31 02:31 | 126561.2 | 240.0008 | 4 | 13 | 4.394045 | 0 | 3.330824 | 1.533e-09 | 13.92117 | 5.056e-09
2018-01-31 02:32 | 126621.2 | 300.0029 | 4 | 13 | 4.393798 | 0 | 3.330824 | 1.533e-09 | 13.92117 | 5.056e-09
2018-01-31 02:34 | 126741.3 | 120.0019 | 5 | 13 | 4.174774 | -3.260045 | 3.330824 | 0.1086588 | 13.92117 | 0.4567066
2018-01-31 02:36 | 126861.3 | 240.0004 | 5 | 13 | 4.134139 | -3.260107 | 3.330824 | 0.2173164 | 13.92117 | 0.908103
2018-01-31 02:38 | 126981.3 | 360.0019 | 5 | 13 | 4.093657 | -3.260098 | 3.330824 | 0.3259724 | 13.92117 | 1.355109
2018-01-31 02:40 | 127101.3 | 480.0011 | 5 | 13 | 4.052725 | -3.260081 | 3.330824 | 0.4346331 | 13.92117 | 1.797706
2018-01-31 02:42 | 127221.3 | 600.0003 | 5 | 13 | 4.012033 | -3.26009 | 3.330824 | 0.543292 | 13.92117 | 2.235856
2018-01-31 02:44 | 127341.3 | 720.0012 | 5 | 13 | 3.972213 | -3.260037 | 3.330824 | 0.6519513 | 13.92117 | 2.669626
2018-01-31 02:46 | 127461.3 | 840.0003 | 5 | 13 | 3.933616 | -3.260064 | 3.330824 | 0.7606092 | 13.92117 | 3.099128
2018-01-31 02:48 | 127581.3 | 960.0002 | 5 | 13 | 3.896438 | -3.260039 | 3.330824 | 0.8692688 | 13.92117 | 3.524522
2018-01-31 02:50 | 127701.3 | 1080.001 | 5 | 13 | 3.860772 | -3.260109 | 3.330824 | 0.9779217 | 13.92117 | 3.94593
2018-01-31 02:52 | 127821.3 | 1200.001 | 5 | 13 | 3.826859 | -3.260083 | 3.330824 | 1.086588 | 13.92117 | 4.363608
2018-01-31 02:54 | 127941.3 | 1320.0012 | 5 | 13 | 3.794738 | -3.260071 | 3.330824 | 1.19525 | 13.92117 | 4.777678
2018-01-31 02:56 | 128061.3 | 1440.0002 | 5 | 13 | 3.7647 | -3.26005 | 3.330824 | 1.30391 | 13.92117 | 5.188365
2018-01-31 02:58 | 128181.3 | 1560.0001 | 5 | 13 | 3.736679 | -3.26006 | 3.330824 | 1.412572 | 13.92117 | 5.595905
2018-01-31 03:00 | 128301.3 | 1680.0011 | 5 | 13 | 3.710664 | -3.260058 | 3.330824 | 1.521231 | 13.92117 | 6.000499
2018-01-31 03:02 | 128421.3 | 1800.0011 | 5 | 13 | 3.686488 | -3.260081 | 3.330824 | 1.62989 | 13.92117 | 6.402365
2018-01-31 03:04 | 128541.3 | 1920.0019 | 5 | 13 | 3.664142 | -3.260081 | 3.330824 | 1.738551 | 13.92117 | 6.801711
2018-01-31 03:06 | 128661.3 | 2040.0002 | 5 | 13 | 3.643646 | -3.260015 | 3.330824 | 1.847186 | 13.92117 | 7.198637
2018-01-31 03:08 | 128781.3 | 2160.0002 | 5 | 13 | 3.624994 | -3.260081 | 3.330824 | 1.955864 | 13.92117 | 7.593591
2018-01-31 03:10 | 128901.3 | 2280.0003 | 5 | 13 | 3.60816 | -3.260054 | 3.330824 | 2.064528 | 13.92117 | 7.986567
2018-01-31 03:12 | 129021.3 | 2400.0015 | 5 | 13 | 3.59284 | -3.260043 | 3.330824 | 2.173191 | 13.92117 | 8.377794
2018-01-31 03:14 | 129141.3 | 2520.0002 | 5 | 13 | 3.578639 | -3.260077 | 3.330824 | 2.281848 | 13.92117 | 8.767403
2018-01-31 03:16 | 129261.3 | 2640.0002 | 5 | 13 | 3.565097 | -3.260079 | 3.330824 | 2.390514 | 13.92117 | 9.15554
2018-01-31 03:18 | 129381.3 | 2760.001 | 5 | 13 | 3.551785 | -3.260073 | 3.330824 | 2.49916 | 13.92117 | 9.542151
2018-01-31 03:20 | 129501.3 | 2880.0002 | 5 | 13 | 3.53788 | -3.260088 | 3.330824 | 2.60783 | 13.92117 | 9.927381
2018-01-31 03:22 | 129621.3 | 3000.0002 | 5 | 13 | 3.522221 | -3.260118 | 3.330824 | 2.716491 | 13.92117 | 10.31098
2018-01-31 03:24 | 129741.3 | 3120.0027 | 5 | 13 | 3.502048 | -3.260145 | 3.330824 | 2.825156 | 13.92117 | 10.69269
2018-01-31 03:26 | 129861.3 | 3240.0003 | 5 | 13 | 3.473251 | -3.260083 | 3.330824 | 2.933818 | 13.92117 | 11.07174
2018-01-31 03:28 | 129981.3 | 3360.0011 | 5 | 13 | 3.434886 | -3.260113 | 3.330824 | 3.04248 | 13.92117 | 11.44719
2018-01-31 03:30 | 130101.3 | 3480.0002 | 5 | 13 | 3.374681 | -3.260094 | 3.330824 | 3.151138 | 13.92117 | 11.81744
2018-01-31 03:32 | 130221.3 | 3600.0019 | 5 | 13 | 3.247053 | -3.260116 | 3.330824 | 3.259803 | 13.92117 | 12.17835
2018-01-31 03:33 | 130296.3 | 3675.0009 | 5 | 13 | 2.999993 | -3.260132 | 3.330824 | 3.327712 | 13.92117 | 12.39223
2018-01-31 03:35 | 130416.3 | 120.0004 | 6 | 13 | 3.282651 | 0 | 3.330824 | 3.327712 | 13.92117 | 12.39223
2018-01-31 03:37 | 130536.3 | 240.0008 | 6 | 13 | 3.293498 | 0 | 3.330824 | 3.327712 | 13.92117 | 12.39223
2018-01-31 03:38 | 130596.3 | 300.0022 | 6 | 13 | 3.297058 | 0 | 3.330824 | 3.327712 | 13.92117 | 12.39223
2018-01-31 03:38 | 130596.3 | 0.0047 | 7 | 14 | 3.29712 | 0 | 0 | 0 | 0 | 0
2018-01-31 03:40 | 130716.4 | 120.0001 | 2 | 14 | 3.918788 | 4.890112 | 0.1622984 | 6.43e-10 | 0.615016 | 2.119e-09
2018-01-31 03:42 | 130836.4 | 240.0002 | 2 | 14 | 3.972409 | 4.890123 | 0.3252902 | 6.43e-10 | 1.258678 | 2.119e-09
2018-01-31 03:44 | 130956.4 | 360.001 | 2 | 14 | 4.009306 | 4.890102 | 0.4882841 | 6.43e-10 | 1.90931 | 2.119e-09
2018-01-31 03:46 | 131076.4 | 480.0002 | 2 | 14 | 4.038893 | 4.890127 | 0.6512675 | 6.43e-10 | 2.565224 | 2.119e-09
2018-01-31 03:48 | 131196.4 | 600.0002 | 2 | 14 | 4.064449 | 4.890085 | 0.8142584 | 6.43e-10 | 3.225666 | 2.119e-09
2018-01-31 03:50 | 131316.4 | 720.0018 | 2 | 14 | 4.08676 | 4.890154 | 0.9772464 | 6.43e-10 | 3.889963 | 2.119e-09
2018-01-31 03:52 | 131436.4 | 840.0005 | 2 | 14 | 4.109262 | 4.890099 | 1.140227 | 6.43e-10 | 4.557838 | 2.119e-09
2018-01-31 03:54 | 131556.4 | 960.0018 | 2 | 14 | 4.13349 | 4.890068 | 1.303207 | 6.43e-10 | 5.229516 | 2.119e-09
2018-01-31 03:56 | 131676.4 | 1080.0018 | 2 | 14 | 4.159977 | 4.890005 | 1.466195 | 6.43e-10 | 5.905344 | 2.119e-09
2018-01-31 03:58 | 131796.4 | 1200.0002 | 2 | 14 | 4.190283 | 4.890041 | 1.629175 | 6.43e-10 | 6.585741 | 2.119e-09
2018-01-31 04:00 | 131916.4 | 1320.0011 | 2 | 14 | 4.200407 | 4.427513 | 1.786499 | 6.43e-10 | 7.246317 | 2.119e-09
2018-01-31 04:02 | 132036.4 | 1440.001 | 2 | 14 | 4.200397 | 3.852367 | 1.924362 | 6.43e-10 | 7.825395 | 2.119e-09
2018-01-31 04:04 | 132156.4 | 1560.0011 | 2 | 14 | 4.200407 | 3.322359 | 2.043787 | 6.43e-10 | 8.327027 | 2.119e-09
2018-01-31 04:04 | 132171.2 | 1574.796 | 2 | 14 | 4.200384 | 3.259985 | 2.057311 | 6.43e-10 | 8.383835 | 2.119e-09
2018-01-31 04:06 | 132291.2 | 120.001 | 3 | 14 | 4.228436 | 3.259926 | 2.165528 | 6.43e-10 | 8.839777 | 2.119e-09
2018-01-31 04:08 | 132411.2 | 240.0001 | 3 | 14 | 4.261777 | 3.259897 | 2.274179 | 6.43e-10 | 9.300986 | 2.119e-09
2018-01-31 04:10 | 132531.2 | 360.0026 | 3 | 14 | 4.297524 | 3.259924 | 2.38283 | 6.43e-10 | 9.765955 | 2.119e-09
2018-01-31 04:12 | 132651.2 | 480.0026 | 3 | 14 | 4.335477 | 3.259895 | 2.491482 | 6.43e-10 | 10.23494 | 2.119e-09
2018-01-31 04:14 | 132771.2 | 600.0017 | 3 | 14 | 4.375163 | 3.259945 | 2.600137 | 6.43e-10 | 10.70815 | 2.119e-09
2018-01-31 04:16 | 132891.2 | 720.0012 | 3 | 14 | 4.400406 | 2.974648 | 2.706813 | 6.43e-10 | 11.17671 | 2.119e-09
2018-01-31 04:18 | 133011.2 | 840.0003 | 3 | 14 | 4.400407 | 2.458342 | 2.796951 | 6.43e-10 | 11.57336 | 2.119e-09
2018-01-31 04:20 | 133131.2 | 960.0027 | 3 | 14 | 4.400389 | 2.049898 | 2.87184 | 6.43e-10 | 11.9029 | 2.119e-09
2018-01-31 04:22 | 133251.2 | 1080.0011 | 3 | 14 | 4.40037 | 1.719774 | 2.934465 | 6.43e-10 | 12.17847 | 2.119e-09
2018-01-31 04:24 | 133371.2 | 1200.0036 | 3 | 14 | 4.400372 | 1.452553 | 2.987188 | 6.43e-10 | 12.41048 | 2.119e-09
2018-01-31 04:26 | 133491.2 | 1320.0009 | 3 | 14 | 4.400375 | 1.236589 | 3.031887 | 6.43e-10 | 12.60717 | 2.119e-09
2018-01-31 04:28 | 133611.2 | 1440.0027 | 3 | 14 | 4.400356 | 1.059381 | 3.07005 | 6.43e-10 | 12.7751 | 2.119e-09
2018-01-31 04:30 | 133731.2 | 1560.0003 | 3 | 14 | 4.400349 | 0.913599 | 3.102856 | 6.43e-10 | 12.91945 | 2.119e-09
2018-01-31 04:32 | 133851.2 | 1680.0003 | 3 | 14 | 4.400352 | 0.7932854 | 3.131244 | 6.43e-10 | 13.04437 | 2.119e-09
2018-01-31 04:34 | 133971.2 | 1800.0011 | 3 | 14 | 4.400344 | 0.6923714 | 3.155958 | 6.43e-10 | 13.15312 | 2.119e-09
2018-01-31 04:36 | 134091.2 | 1920 | 3 | 14 | 4.400354 | 0.6076927 | 3.177588 | 6.43e-10 | 13.2483 | 2.119e-09
2018-01-31 04:38 | 134211.2 | 2040.001 | 3 | 14 | 4.400331 | 0.5353565 | 3.196607 | 6.43e-10 | 13.33199 | 2.119e-09
2018-01-31 04:40 | 134331.2 | 2160.0019 | 3 | 14 | 4.400335 | 0.4733772 | 3.213394 | 6.43e-10 | 13.40586 | 2.119e-09
2018-01-31 04:42 | 134451.2 | 2280.0002 | 3 | 14 | 4.400329 | 0.4198227 | 3.228262 | 6.43e-10 | 13.47129 | 2.119e-09
2018-01-31 04:44 | 134571.2 | 2400.0011 | 3 | 14 | 4.400335 | 0.3733959 | 3.241468 | 6.43e-10 | 13.5294 | 2.119e-09
2018-01-31 04:46 | 134691.2 | 2520.002 | 3 | 14 | 4.400332 | 0.332859 | 3.253221 | 6.43e-10 | 13.58111 | 2.119e-09
2018-01-31 04:48 | 134811.2 | 2640.0019 | 3 | 14 | 4.400315 | 0.2967014 | 3.263701 | 6.43e-10 | 13.62723 | 2.119e-09
2018-01-31 04:50 | 134931.2 | 2760.0011 | 3 | 14 | 4.40032 | 0.2654152 | 3.273061 | 6.43e-10 | 13.66842 | 2.119e-09
2018-01-31 04:52 | 135051.2 | 2880.0019 | 3 | 14 | 4.400326 | 0.2374916 | 3.281432 | 6.43e-10 | 13.70525 | 2.119e-09
2018-01-31 04:54 | 135171.2 | 3000.0011 | 3 | 14 | 4.400322 | 0.2126331 | 3.288928 | 6.43e-10 | 13.73824 | 2.119e-09
2018-01-31 04:56 | 135291.2 | 3120.0019 | 3 | 14 | 4.400307 | 0.1905575 | 3.29564 | 6.43e-10 | 13.76777 | 2.119e-09
2018-01-31 04:58 | 135411.2 | 3240.0011 | 3 | 14 | 4.400316 | 0.1707821 | 3.301656 | 6.43e-10 | 13.79424 | 2.119e-09
2018-01-31 05:00 | 135531.2 | 3360.0002 | 3 | 14 | 4.400282 | 0.1529522 | 3.307048 | 6.43e-10 | 13.81797 | 2.119e-09
2018-01-31 05:02 | 135651.2 | 3480.0011 | 3 | 14 | 4.400283 | 0.13694 | 3.311889 | 6.43e-10 | 13.83927 | 2.119e-09
2018-01-31 05:04 | 135771.2 | 3600.0001 | 3 | 14 | 4.400319 | 0.1238708 | 3.316231 | 6.43e-10 | 13.85838 | 2.119e-09
2018-01-31 05:06 | 135891.2 | 3720.0011 | 3 | 14 | 4.400308 | 0.1108513 | 3.320128 | 6.43e-10 | 13.87552 | 2.119e-09
2018-01-31 05:08 | 136011.2 | 3840.0011 | 3 | 14 | 4.400318 | 0.09963608 | 3.323624 | 6.43e-10 | 13.89091 | 2.119e-09
2018-01-31 05:10 | 136131.2 | 3960.0011 | 3 | 14 | 4.400299 | 0.08919907 | 3.326762 | 6.43e-10 | 13.90472 | 2.119e-09
2018-01-31 05:12 | 136231.3 | 4060.036 | 3 | 14 | 4.400296 | 0.08149719 | 3.329131 | 6.43e-10 | 13.91514 | 2.119e-09
2018-01-31 05:14 | 136351.3 | 120.0008 | 4 | 14 | 4.394753 | 0 | 3.329131 | 6.43e-10 | 13.91514 | 2.119e-09
2018-01-31 05:16 | 136471.3 | 240.0009 | 4 | 14 | 4.394094 | 0 | 3.329131 | 6.43e-10 | 13.91514 | 2.119e-09
2018-01-31 05:17 | 136531.3 | 300.0023 | 4 | 14 | 4.39385 | 0 | 3.329131 | 6.43e-10 | 13.91514 | 2.119e-09
2018-01-31 05:19 | 136651.4 | 120.0005 | 5 | 14 | 4.174844 | -3.260071 | 3.329131 | 0.1086527 | 13.91514 | 0.4566847
2018-01-31 05:21 | 136771.4 | 240.0009 | 5 | 14 | 4.134235 | -3.2601 | 3.329131 | 0.2173112 | 13.91514 | 0.9080944
2018-01-31 05:23 | 136891.4 | 360.0018 | 5 | 14 | 4.093757 | -3.260119 | 3.329131 | 0.3259735 | 13.91514 | 1.355136
2018-01-31 05:25 | 137011.4 | 480.0017 | 5 | 14 | 4.052839 | -3.260092 | 3.329131 | 0.4346257 | 13.91514 | 1.79771
2018-01-31 05:27 | 137131.4 | 600.0018 | 5 | 14 | 4.012156 | -3.260097 | 3.329131 | 0.5432789 | 13.91514 | 2.235848
2018-01-31 05:29 | 137251.4 | 720.0009 | 5 | 14 | 3.972371 | -3.26009 | 3.329131 | 0.6519349 | 13.91514 | 2.669621
2018-01-31 05:31 | 137371.4 | 840.0001 | 5 | 14 | 3.933808 | -3.260073 | 3.329131 | 0.7605934 | 13.91514 | 3.099147
2018-01-31 05:33 | 137491.4 | 960.001 | 5 | 14 | 3.896648 | -3.260107 | 3.329131 | 0.8692515 | 13.91514 | 3.524556
2018-01-31 05:35 | 137611.4 | 1080.0009 | 5 | 14 | 3.861009 | -3.260116 | 3.329131 | 0.9779047 | 13.91514 | 3.945987
2018-01-31 05:37 | 137731.4 | 1200.0017 | 5 | 14 | 3.827121 | -3.260075 | 3.329131 | 1.086576 | 13.91514 | 4.363709
2018-01-31 05:39 | 137851.4 | 1320.0001 | 5 | 14 | 3.79504 | -3.260031 | 3.329131 | 1.195231 | 13.91514 | 4.777783
2018-01-31 05:41 | 137971.4 | 1440.0017 | 5 | 14 | 3.764979 | -3.260069 | 3.329131 | 1.303888 | 13.91514 | 5.188492
2018-01-31 05:43 | 138091.4 | 1560.0001 | 5 | 14 | 3.736939 | -3.260073 | 3.329131 | 1.412551 | 13.91514 | 5.596063
2018-01-31 05:45 | 138211.4 | 1680.0001 | 5 | 14 | 3.710861 | -3.260088 | 3.329131 | 1.521209 | 13.91514 | 6.000678
2018-01-31 05:47 | 138331.4 | 1800.0009 | 5 | 14 | 3.686714 | -3.260041 | 3.329131 | 1.629865 | 13.91514 | 6.402559
2018-01-31 05:49 | 138451.4 | 1920.0001 | 5 | 14 | 3.664368 | -3.260092 | 3.329131 | 1.738518 | 13.91514 | 6.801899
2018-01-31 05:51 | 138571.4 | 2040.0017 | 5 | 14 | 3.64385 | -3.260075 | 3.329131 | 1.847182 | 13.91514 | 7.198953
2018-01-31 05:53 | 138691.4 | 2160.0009 | 5 | 14 | 3.625177 | -3.260097 | 3.329131 | 1.955841 | 13.91514 | 7.593861
2018-01-31 05:55 | 138811.4 | 2280.0001 | 5 | 14 | 3.608299 | -3.260083 | 3.329131 | 2.064496 | 13.91514 | 7.986825
2018-01-31 05:57 | 138931.4 | 2400.001 | 5 | 14 | 3.592932 | -3.26013 | 3.329131 | 2.173157 | 13.91514 | 8.378059
2018-01-31 05:59 | 139051.4 | 2520.0004 | 5 | 14 | 3.578655 | -3.260181 | 3.329131 | 2.281816 | 13.91514 | 8.767679
2018-01-31 06:01 | 139171.4 | 2640.0017 | 5 | 14 | 3.564985 | -3.260143 | 3.329131 | 2.390476 | 13.91514 | 9.155787
2018-01-31 06:03 | 139291.4 | 2760.0003 | 5 | 14 | 3.551611 | -3.260111 | 3.329131 | 2.499131 | 13.91514 | 9.542419
2018-01-31 06:05 | 139411.4 | 2880.0001 | 5 | 14 | 3.537602 | -3.260139 | 3.329131 | 2.607787 | 13.91514 | 9.927572
2018-01-31 06:07 | 139531.4 | 3000.0001 | 5 | 14 | 3.521834 | -3.260164 | 3.329131 | 2.716449 | 13.91514 | 10.31114
2018-01-31 06:09 | 139651.4 | 3120.0001 | 5 | 14 | 3.501547 | -3.260173 | 3.329131 | 2.825111 | 13.91514 | 10.69279
2018-01-31 06:11 | 139771.4 | 3240.0001 | 5 | 14 | 3.472581 | -3.260189 | 3.329131 | 2.933769 | 13.91514 | 11.07177
2018-01-31 06:13 | 139891.4 | 3360.0017 | 5 | 14 | 3.434009 | -3.260118 | 3.329131 | 3.042433 | 13.91514 | 11.44713
2018-01-31 06:15 | 140011.4 | 3480.0002 | 5 | 14 | 3.373349 | -3.260164 | 3.329131 | 3.151088 | 13.91514 | 11.81727
2018-01-31 06:17 | 140131.4 | 3600.0001 | 5 | 14 | 3.24382 | -3.260185 | 3.329131 | 3.25975 | 13.91514 | 12.17795
2018-01-31 06:18 | 140204.7 | 3673.2567 | 5 | 14 | 2.999972 | -3.260128 | 3.329131 | 3.326086 | 13.91514 | 12.38671
2018-01-31 06:20 | 140324.7 | 120.0001 | 6 | 14 | 3.282663 | 0 | 3.329131 | 3.326086 | 13.91514 | 12.38671
2018-01-31 06:22 | 140444.7 | 240.0009 | 6 | 14 | 3.293475 | 0 | 3.329131 | 3.326086 | 13.91514 | 12.38671
2018-01-31 06:23 | 140504.7 | 300.0038 | 6 | 14 | 3.297029 | 0 | 3.329131 | 3.326086 | 13.91514 | 12.38671
2018-01-31 06:23 | 140504.7 | 0.0026 | 7 | 15 | 3.297008 | 0 | 0 | 0 | 0 | 0
2018-01-31 06:25 | 140624.8 | 120.0011 | 2 | 15 | 3.919119 | 4.890198 | 0.1623092 | 2.358e-09 | 0.6150975 | 7.776e-09
2018-01-31 06:27 | 140744.8 | 240.0018 | 2 | 15 | 3.972529 | 4.890141 | 0.3252973 | 2.358e-09 | 1.258781 | 7.776e-09
2018-01-31 06:29 | 140864.8 | 360.0003 | 2 | 15 | 4.009336 | 4.890175 | 0.4882778 | 2.358e-09 | 1.909371 | 7.776e-09
2018-01-31 06:31 | 140984.8 | 480.0018 | 2 | 15 | 4.038869 | 4.889853 | 0.6512697 | 2.358e-09 | 2.56532 | 7.776e-09
2018-01-31 06:33 | 141104.8 | 600.0018 | 2 | 15 | 4.064408 | 4.890198 | 0.8142585 | 2.358e-09 | 3.225748 | 7.776e-09
2018-01-31 06:35 | 141224.8 | 720.0026 | 2 | 15 | 4.08673 | 4.890133 | 0.9772476 | 2.358e-09 | 3.890043 | 7.776e-09
2018-01-31 06:37 | 141344.8 | 840.0018 | 2 | 15 | 4.109296 | 4.890131 | 1.140231 | 2.358e-09 | 4.55793 | 7.776e-09
2018-01-31 06:39 | 141464.8 | 960.0018 | 2 | 15 | 4.133595 | 4.890182 | 1.303214 | 2.358e-09 | 5.229634 | 7.776e-09
2018-01-31 06:41 | 141584.8 | 1080.0003 | 2 | 15 | 4.160176 | 4.890118 | 1.466195 | 2.358e-09 | 5.905459 | 7.776e-09
2018-01-31 06:43 | 141704.8 | 1200.0001 | 2 | 15 | 4.190603 | 4.890093 | 1.629187 | 2.358e-09 | 6.585953 | 7.776e-09
2018-01-31 06:45 | 141824.8 | 1320.0018 | 2 | 15 | 4.200408 | 4.421537 | 1.786356 | 2.358e-09 | 7.24589 | 7.776e-09
2018-01-31 06:47 | 141944.8 | 1440.001 | 2 | 15 | 4.200399 | 3.844637 | 1.923984 | 2.358e-09 | 7.823984 | 7.776e-09
2018-01-31 06:49 | 142064.8 | 1560.0003 | 2 | 15 | 4.200409 | 3.313818 | 2.043131 | 2.358e-09 | 8.32445 | 7.776e-09
2018-01-31 06:49 | 142077.5 | 1572.7376 | 2 | 15 | 4.200398 | 3.259996 | 2.054764 | 2.358e-09 | 8.373309 | 7.776e-09
2018-01-31 06:51 | 142197.6 | 120.0012 | 3 | 15 | 4.22849 | 3.260075 | 2.162975 | 3.175e-09 | 8.829232 | 1.1117e-08
2018-01-31 06:53 | 142317.6 | 240.0012 | 3 | 15 | 4.261793 | 3.26001 | 2.271633 | 3.175e-09 | 9.290474 | 1.1117e-08
2018-01-31 06:55 | 142437.6 | 360.0003 | 3 | 15 | 4.297552 | 3.260006 | 2.38029 | 3.175e-09 | 9.75547 | 1.1117e-08
2018-01-31 06:57 | 142557.6 | 480.0012 | 3 | 15 | 4.335507 | 3.260025 | 2.488944 | 3.175e-09 | 10.22446 | 1.1117e-08
2018-01-31 06:59 | 142677.6 | 600.002 | 3 | 15 | 4.375203 | 3.260017 | 2.597607 | 3.175e-09 | 10.69771 | 1.1117e-08
2018-01-31 07:01 | 142797.6 | 720.0012 | 3 | 15 | 4.400399 | 2.973991 | 2.704274 | 3.175e-09 | 11.16624 | 1.1117e-08
2018-01-31 07:03 | 142917.6 | 840.0012 | 3 | 15 | 4.400395 | 2.457842 | 2.794405 | 3.175e-09 | 11.56285 | 1.1117e-08
2018-01-31 07:05 | 143037.6 | 960.002 | 3 | 15 | 4.400383 | 2.049671 | 2.869286 | 3.175e-09 | 11.89236 | 1.1117e-08
2018-01-31 07:07 | 143157.6 | 1080.0011 | 3 | 15 | 4.40037 | 1.720545 | 2.93193 | 3.175e-09 | 12.16802 | 1.1117e-08
2018-01-31 07:09 | 143277.6 | 1200.0012 | 3 | 15 | 4.400382 | 1.45443 | 2.984684 | 3.175e-09 | 12.40016 | 1.1117e-08
2018-01-31 07:11 | 143397.6 | 1320.0012 | 3 | 15 | 4.400368 | 1.237633 | 3.029419 | 3.175e-09 | 12.59701 | 1.1117e-08
2018-01-31 07:13 | 143517.6 | 1440.0003 | 3 | 15 | 4.40036 | 1.0604 | 3.067626 | 3.175e-09 | 12.76513 | 1.1117e-08
2018-01-31 07:15 | 143637.6 | 1560.0003 | 3 | 15 | 4.400373 | 0.9153328 | 3.10047 | 3.175e-09 | 12.90966 | 1.1117e-08
2018-01-31 07:17 | 143757.6 | 1680.001 | 3 | 15 | 4.400338 | 0.7941837 | 3.128892 | 3.175e-09 | 13.03473 | 1.1117e-08
2018-01-31 07:19 | 143877.6 | 1800.0012 | 3 | 15 | 4.400358 | 0.6940117 | 3.15364 | 3.175e-09 | 13.14362 | 1.1117e-08
2018-01-31 07:21 | 143997.6 | 1920.0012 | 3 | 15 | 4.400364 | 0.6090508 | 3.1753 | 3.175e-09 | 13.23894 | 1.1117e-08
2018-01-31 07:23 | 144117.6 | 2040.002 | 3 | 15 | 4.40035 | 0.5366249 | 3.194353 | 3.175e-09 | 13.32278 | 1.1117e-08
2018-01-31 07:25 | 144237.6 | 2160.002 | 3 | 15 | 4.400326 | 0.4744911 | 3.211175 | 3.175e-09 | 13.3968 | 1.1117e-08
2018-01-31 07:27 | 144357.6 | 2280.0012 | 3 | 15 | 4.400305 | 0.4203854 | 3.226083 | 3.175e-09 | 13.4624 | 1.1117e-08
2018-01-31 07:29 | 144477.6 | 2400.002 | 3 | 15 | 4.400338 | 0.3743629 | 3.239326 | 3.175e-09 | 13.52067 | 1.1117e-08
2018-01-31 07:31 | 144597.6 | 2520.0036 | 3 | 15 | 4.400338 | 0.3341141 | 3.251115 | 3.175e-09 | 13.57255 | 1.1117e-08
2018-01-31 07:33 | 144717.6 | 2640.0012 | 3 | 15 | 4.400315 | 0.2978745 | 3.261627 | 3.175e-09 | 13.61881 | 1.1117e-08
2018-01-31 07:35 | 144837.6 | 2760.0012 | 3 | 15 | 4.400334 | 0.2661781 | 3.27101 | 3.175e-09 | 13.66009 | 1.1117e-08
2018-01-31 07:37 | 144957.6 | 2880.0012 | 3 | 15 | 4.400276 | 0.2368298 | 3.27939 | 3.175e-09 | 13.69697 | 1.1117e-08
2018-01-31 07:39 | 145077.6 | 3000.002 | 3 | 15 | 4.400322 | 0.2126217 | 3.286886 | 3.175e-09 | 13.72995 | 1.1117e-08
2018-01-31 07:41 | 145197.6 | 3120.0012 | 3 | 15 | 4.400311 | 0.1901932 | 3.29359 | 3.175e-09 | 13.75945 | 1.1117e-08
2018-01-31 07:43 | 145317.6 | 3240.002 | 3 | 15 | 4.400315 | 0.170475 | 3.299602 | 3.175e-09 | 13.78591 | 1.1117e-08
2018-01-31 07:45 | 145437.6 | 3360.002 | 3 | 15 | 4.400316 | 0.1527081 | 3.304987 | 3.175e-09 | 13.8096 | 1.1117e-08
2018-01-31 07:47 | 145557.6 | 3480.0012 | 3 | 15 | 4.400295 | 0.1364784 | 3.309813 | 3.175e-09 | 13.83084 | 1.1117e-08
2018-01-31 07:49 | 145677.6 | 3600.002 | 3 | 15 | 4.400291 | 0.1227455 | 3.314145 | 3.175e-09 | 13.8499 | 1.1117e-08
2018-01-31 07:51 | 145797.6 | 3720.0004 | 3 | 15 | 4.400302 | 0.1104755 | 3.318026 | 3.175e-09 | 13.86698 | 1.1117e-08
2018-01-31 07:53 | 145917.6 | 3840.0004 | 3 | 15 | 4.400296 | 0.09930611 | 3.321518 | 3.175e-09 | 13.88235 | 1.1117e-08
2018-01-31 07:55 | 146037.6 | 3960.0012 | 3 | 15 | 4.400292 | 0.08954239 | 3.324656 | 3.175e-09 | 13.89615 | 1.1117e-08
2018-01-31 07:57 | 146135.9 | 4058.3225 | 3 | 15 | 4.400287 | 0.0814991 | 3.326993 | 3.175e-09 | 13.90644 | 1.1117e-08
2018-01-31 07:59 | 146255.9 | 120.001 | 4 | 15 | 4.394727 | 0 | 3.326993 | 3.175e-09 | 13.90644 | 1.1117e-08
2018-01-31 08:01 | 146375.9 | 240.0002 | 4 | 15 | 4.394057 | 0 | 3.326993 | 3.175e-09 | 13.90644 | 1.1117e-08
2018-01-31 08:02 | 146435.9 | 300.0047 | 4 | 15 | 4.393821 | 0 | 3.326993 | 3.175e-09 | 13.90644 | 1.1117e-08
2018-01-31 08:04 | 146556 | 120.0003 | 5 | 15 | 4.174507 | -3.260069 | 3.326993 | 0.1086558 | 13.90644 | 0.456657
2018-01-31 08:06 | 146676 | 240.0007 | 5 | 15 | 4.133942 | -3.260045 | 3.326993 | 0.2173157 | 13.90644 | 0.9080382
2018-01-31 08:08 | 146796 | 360.0027 | 5 | 15 | 4.093466 | -3.260102 | 3.326993 | 0.3259791 | 13.90644 | 1.355054
2018-01-31 08:10 | 146916 | 480.001 | 5 | 15 | 4.052558 | -3.260081 | 3.326993 | 0.434635 | 13.90644 | 1.797612
2018-01-31 08:12 | 147036 | 600.0027 | 5 | 15 | 4.011856 | -3.260102 | 3.326993 | 0.5432975 | 13.90644 | 2.235758
2018-01-31 08:14 | 147156 | 720.0019 | 5 | 15 | 3.97204 | -3.260094 | 3.326993 | 0.651956 | 13.90644 | 2.669508
2018-01-31 08:16 | 147276 | 840.0019 | 5 | 15 | 3.933457 | -3.260124 | 3.326993 | 0.7606107 | 13.90644 | 3.09898
2018-01-31 08:18 | 147396 | 960.0019 | 5 | 15 | 3.896288 | -3.260064 | 3.326993 | 0.869266 | 13.90644 | 3.524339
2018-01-31 08:20 | 147516 | 1080.001 | 5 | 15 | 3.860614 | -3.260071 | 3.326993 | 0.9779246 | 13.90644 | 3.945752
2018-01-31 08:22 | 147636 | 1200.001 | 5 | 15 | 3.826704 | -3.260045 | 3.326993 | 1.08658 | 13.90644 | 4.36337
2018-01-31 08:24 | 147756 | 1320.0019 | 5 | 15 | 3.794602 | -3.260075 | 3.326993 | 1.195235 | 13.90644 | 4.7774
2018-01-31 08:26 | 147876 | 1440.0002 | 5 | 15 | 3.76457 | -3.260018 | 3.326993 | 1.303895 | 13.90644 | 5.188071
2018-01-31 08:28 | 147996 | 1560.0019 | 5 | 15 | 3.736547 | -3.260043 | 3.326993 | 1.412552 | 13.90644 | 5.595579
2018-01-31 08:30 | 148116 | 1680.0011 | 5 | 15 | 3.710469 | -3.260054 | 3.326993 | 1.521212 | 13.90644 | 6.000157
2018-01-31 08:32 | 148236 | 1800.0001 | 5 | 15 | 3.686336 | -3.260067 | 3.326993 | 1.629864 | 13.90644 | 6.40198
2018-01-31 08:34 | 148356 | 1920.0017 | 5 | 15 | 3.66402 | -3.260054 | 3.326993 | 1.738531 | 13.90644 | 6.801332
2018-01-31 08:36 | 148476 | 2040.001 | 5 | 15 | 3.6435 | -3.260071 | 3.326993 | 1.847194 | 13.90644 | 7.198346
2018-01-31 08:38 | 148596 | 2160.0018 | 5 | 15 | 3.624871 | -3.260035 | 3.326993 | 1.955853 | 13.90644 | 7.593218
2018-01-31 08:40 | 148716 | 2280.001 | 5 | 15 | 3.608026 | -3.260111 | 3.326993 | 2.064516 | 13.90644 | 7.986178
2018-01-31 08:42 | 148836 | 2400.0002 | 5 | 15 | 3.592693 | -3.260116 | 3.326993 | 2.173177 | 13.90644 | 8.377382
2018-01-31 08:44 | 148956 | 2520.0017 | 5 | 15 | 3.578446 | -3.260137 | 3.326993 | 2.281838 | 13.90644 | 8.766989
2018-01-31 08:46 | 149076 | 2640.0001 | 5 | 15 | 3.564836 | -3.260064 | 3.326993 | 2.390497 | 13.90644 | 9.155072
2018-01-31 08:48 | 149196 | 2760.0018 | 5 | 15 | 3.551401 | -3.260156 | 3.326993 | 2.499161 | 13.90644 | 9.541715
2018-01-31 08:50 | 149316 | 2880.0002 | 5 | 15 | 3.537365 | -3.260109 | 3.326993 | 2.607823 | 13.90644 | 9.926864
2018-01-31 08:52 | 149436 | 3000.0018 | 5 | 15 | 3.521507 | -3.26013 | 3.326993 | 2.716486 | 13.90644 | 10.31041
2018-01-31 08:54 | 149556 | 3120.001 | 5 | 15 | 3.501063 | -3.26013 | 3.326993 | 2.825148 | 13.90644 | 10.69201
2018-01-31 08:56 | 149676 | 3240.0002 | 5 | 15 | 3.471919 | -3.260121 | 3.326993 | 2.933806 | 13.90644 | 11.07093
2018-01-31 08:58 | 149796 | 3360.0013 | 5 | 15 | 3.433029 | -3.260135 | 3.326993 | 3.042469 | 13.90644 | 11.4462
2018-01-31 09:00 | 149916 | 3480.0018 | 5 | 15 | 3.371582 | -3.260132 | 3.326993 | 3.151131 | 13.90644 | 11.81621
2018-01-31 09:02 | 150036 | 3600.0002 | 5 | 15 | 3.239078 | -3.260177 | 3.326993 | 3.259789 | 13.90644 | 12.17658
2018-01-31 09:03 | 150106.8 | 3670.7959 | 5 | 15 | 2.999982 | -3.26013 | 3.326993 | 3.32389 | 13.90644 | 12.37809
2018-01-31 09:05 | 150226.9 | 120.0017 | 6 | 15 | 3.283378 | 0 | 3.326993 | 3.32389 | 13.90644 | 12.37809
2018-01-31 09:07 | 150346.9 | 240 | 6 | 15 | 3.294207 | 0 | 3.326993 | 3.32389 | 13.90644 | 12.37809
2018-01-31 09:08 | 150406.9 | 300.0023 | 6 | 15 | 3.297772 | 0 | 3.326993 | 3.32389 | 13.90644 | 12.37809
2018-01-31 09:08 | 150406.9 | 0.0048 | 7 | 16 | 3.297835 | 0 | 0 | 0 | 0 | 0
2018-01-31 09:10 | 150527 | 120.001 | 2 | 16 | 3.920405 | 4.889811 | 0.1622907 | 6.38e-10 | 0.6152306 | 2.104e-09
2018-01-31 09:12 | 150647 | 240.0002 | 2 | 16 | 3.973612 | 4.889816 | 0.325268 | 6.38e-10 | 1.259058 | 2.104e-09
2018-01-31 09:14 | 150767 | 360.0002 | 2 | 16 | 4.010478 | 4.889832 | 0.4882482 | 6.38e-10 | 1.909829 | 2.104e-09
2018-01-31 09:16 | 150887 | 480.0003 | 2 | 16 | 4.040052 | 4.889872 | 0.6512293 | 6.38e-10 | 2.565923 | 2.104e-09
2018-01-31 09:18 | 151007 | 600.001 | 2 | 16 | 4.065658 | 4.890211 | 0.8142145 | 6.38e-10 | 3.226533 | 2.104e-09
2018-01-31 09:20 | 151127 | 720.0018 | 2 | 16 | 4.087965 | 4.890051 | 0.9771981 | 6.38e-10 | 3.891007 | 2.104e-09
2018-01-31 09:22 | 151247 | 840.0026 | 2 | 16 | 4.110536 | 4.890196 | 1.140176 | 6.38e-10 | 4.559074 | 2.104e-09
2018-01-31 09:24 | 151367 | 960.0001 | 2 | 16 | 4.134863 | 4.890141 | 1.303152 | 6.38e-10 | 5.23095 | 2.104e-09
2018-01-31 09:26 | 151487 | 1080.001 | 2 | 16 | 4.161457 | 4.889883 | 1.466137 | 6.38e-10 | 5.906999 | 2.104e-09
2018-01-31 09:28 | 151607 | 1200.0018 | 2 | 16 | 4.191896 | 4.890114 | 1.62912 | 6.38e-10 | 6.587664 | 2.104e-09
2018-01-31 09:30 | 151727 | 1320.0019 | 2 | 16 | 4.200405 | 4.40192 | 1.785722 | 6.38e-10 | 7.245277 | 2.104e-09
2018-01-31 09:32 | 151847 | 1440.0027 | 2 | 16 | 4.200398 | 3.82946 | 1.922774 | 6.38e-10 | 7.820948 | 2.104e-09
2018-01-31 09:34 | 151967 | 1560.0002 | 2 | 16 | 4.2004 | 3.30279 | 2.041495 | 6.38e-10 | 8.319625 | 2.104e-09
2018-01-31 09:34 | 151977.3 | 1570.3208 | 2 | 16 | 4.200397 | 3.25997 | 2.050901 | 6.38e-10 | 8.359135 | 2.104e-09
2018-01-31 09:36 | 152097.3 | 120.0018 | 3 | 16 | 4.228425 | 3.260019 | 2.15912 | 6.38e-10 | 8.81509 | 2.104e-09
2018-01-31 09:38 | 152217.3 | 240.001 | 3 | 16 | 4.261641 | 3.260073 | 2.267775 | 6.38e-10 | 9.276307 | 2.104e-09
2018-01-31 09:40 | 152337.3 | 360.001 | 3 | 16 | 4.297304 | 3.260031 | 2.376435 | 6.38e-10 | 9.741293 | 2.104e-09
2018-01-31 09:42 | 152457.3 | 480.001 | 3 | 16 | 4.335173 | 3.260057 | 2.48509 | 6.38e-10 | 10.21026 | 2.104e-09
2018-01-31 09:44 | 152577.3 | 600.0018 | 3 | 16 | 4.374798 | 3.26001 | 2.593745 | 6.38e-10 | 10.68343 | 2.104e-09
2018-01-31 09:46 | 152697.3 | 720.0002 | 3 | 16 | 4.400390625 | 2.980433 | 2.700513 | 6.38e-10 | 11.15238 | 2.104e-09
2018-01-31 09:48 | 152817.3 | 840.0011 | 3 | 16 | 4.400386 | 2.463766 | 2.790847 | 6.38e-10 | 11.54988 | 2.104e-09
2018-01-31 09:50 | 152937.3 | 960.0011 | 3 | 16 | 4.400398 | 2.055035 | 2.86591 | 6.38e-10 | 11.88019 | 2.104e-09
2018-01-31 09:52 | 153057.3 | 1080.0002 | 3 | 16 | 4.400365 | 1.723871 | 2.928695 | 6.38e-10 | 12.15647 | 2.104e-09
2018-01-31 09:54 | 153177.3 | 1200.0019 | 3 | 16 | 4.400345 | 1.456268 | 2.981561 | 6.38e-10 | 12.3891 | 2.104e-09
2018-01-31 09:56 | 153297.3 | 1320.001 | 3 | 16 | 4.400376 | 1.239775 | 3.026378 | 6.38e-10 | 12.58631 | 2.104e-09
2018-01-31 09:58 | 153417.3 | 1440.0011 | 3 | 16 | 4.400379 | 1.061886 | 3.064641 | 6.38e-10 | 12.75468 | 2.104e-09
2018-01-31 10:00 | 153537.3 | 1560.0011 | 3 | 16 | 4.400357 | 0.9159279 | 3.097529 | 6.38e-10 | 12.8994 | 2.104e-09
2018-01-31 10:02 | 153657.3 | 1680.0019 | 3 | 16 | 4.400358 | 0.7954521 | 3.125983 | 6.38e-10 | 13.02461 | 2.104e-09
2018-01-31 10:04 | 153777.3 | 1800.0011 | 3 | 16 | 4.400354 | 0.6942482 | 3.15075 | 6.38e-10 | 13.1336 | 2.104e-09
2018-01-31 10:06 | 153897.3 | 1920.0027 | 3 | 16 | 4.400339 | 0.609087 | 3.172427 | 6.38e-10 | 13.22898 | 2.104e-09
2018-01-31 10:08 | 154017.3 | 2040.0003 | 3 | 16 | 4.400335 | 0.5365696 | 3.19149 | 6.38e-10 | 13.31287 | 2.104e-09
2018-01-31 10:10 | 154137.3 | 2160.0019 | 3 | 16 | 4.400328 | 0.4742966 | 3.208323 | 6.38e-10 | 13.38693 | 2.104e-09
2018-01-31 10:12 | 154257.3 | 2280.0019 | 3 | 16 | 4.400354 | 0.421524 | 3.223238 | 6.38e-10 | 13.45257 | 2.104e-09
2018-01-31 10:14 | 154377.3 | 2400.0003 | 3 | 16 | 4.400321 | 0.374752 | 3.23649 | 6.38e-10 | 13.51088 | 2.104e-09
2018-01-31 10:16 | 154497.3 | 2520.0019 | 3 | 16 | 4.40035 | 0.3348522 | 3.248289 | 6.38e-10 | 13.5628 | 2.104e-09
2018-01-31 10:18 | 154617.3 | 2640.0019 | 3 | 16 | 4.400334 | 0.2986774 | 3.25882 | 6.38e-10 | 13.60914 | 2.104e-09
2018-01-31 10:20 | 154737.3 | 2760.0019 | 3 | 16 | 4.400316 | 0.2673283 | 3.268232 | 6.38e-10 | 13.65055 | 2.104e-09
2018-01-31 10:22 | 154857.3 | 2880.0019 | 3 | 16 | 4.400324 | 0.2388248 | 3.276656 | 6.38e-10 | 13.68762 | 2.104e-09
2018-01-31 10:24 | 154977.3 | 3000.0011 | 3 | 16 | 4.400337 | 0.2145214 | 3.284202 | 6.38e-10 | 13.72083 | 2.104e-09
2018-01-31 10:26 | 155097.3 | 3120.0019 | 3 | 16 | 4.40031 | 0.1920738 | 3.290961 | 6.38e-10 | 13.75057 | 2.104e-09
2018-01-31 10:28 | 155217.3 | 3240.0003 | 3 | 16 | 4.400292 | 0.1719112 | 3.297027 | 6.38e-10 | 13.77726 | 2.104e-09
2018-01-31 10:30 | 155337.3 | 3360.001 | 3 | 16 | 4.40029 | 0.1541462 | 3.302467 | 6.38e-10 | 13.8012 | 2.104e-09
2018-01-31 10:32 | 155457.3 | 3480.0011 | 3 | 16 | 4.40032 | 0.1388378 | 3.30735 | 6.38e-10 | 13.82269 | 2.104e-09
2018-01-31 10:34 | 155577.3 | 3600.0019 | 3 | 16 | 4.40033 | 0.1246395 | 3.311733 | 6.38e-10 | 13.84197 | 2.104e-09
2018-01-31 10:36 | 155697.3 | 3720.0019 | 3 | 16 | 4.40031 | 0.1119404 | 3.315664 | 6.38e-10 | 13.85927 | 2.104e-09
2018-01-31 10:38 | 155817.3 | 3840.0034 | 3 | 16 | 4.400299 | 0.1003971 | 3.319197 | 6.38e-10 | 13.87481 | 2.104e-09
2018-01-31 10:40 | 155937.3 | 3960.0019 | 3 | 16 | 4.400291 | 0.0903244 | 3.322372 | 6.38e-10 | 13.88879 | 2.104e-09
2018-01-31 10:42 | 156050.1 | 4072.7975 | 3 | 16 | 4.400282 | 0.08149338 | 3.325055 | 6.38e-10 | 13.90059 | 2.104e-09
2018-01-31 10:44 | 156170.1 | 119.9997 | 4 | 16 | 4.394745 | 0 | 3.325055 | 6.38e-10 | 13.90059 | 2.104e-09
2018-01-31 10:46 | 156290.1 | 240.0008 | 4 | 16 | 4.394102 | 0 | 3.325055 | 6.38e-10 | 13.90059 | 2.104e-09
2018-01-31 10:47 | 156350.1 | 300.0029 | 4 | 16 | 4.393869 | 0 | 3.325055 | 6.38e-10 | 13.90059 | 2.104e-09
2018-01-31 10:49 | 156470.2 | 120.0009 | 5 | 16 | 4.174119 | -3.260107 | 3.325055 | 0.1086572 | 13.90059 | 0.4566205
2018-01-31 10:51 | 156590.2 | 240.0002 | 5 | 16 | 4.133622 | -3.260111 | 3.325055 | 0.2173167 | 13.90059 | 0.9079618
2018-01-31 10:53 | 156710.2 | 360.0018 | 5 | 16 | 4.093173 | -3.260135 | 3.325055 | 0.3259795 | 13.90059 | 1.354942
2018-01-31 10:55 | 156830.2 | 480.0007 | 5 | 16 | 4.052226 | -3.260137 | 3.325055 | 0.4346381 | 13.90059 | 1.797477
2018-01-31 10:57 | 156950.2 | 600.0018 | 5 | 16 | 4.011548 | -3.260151 | 3.325055 | 0.5432978 | 13.90059 | 2.235576
2018-01-31 10:59 | 157070.2 | 720.0018 | 5 | 16 | 3.971728 | -3.260113 | 3.325055 | 0.6519559 | 13.90059 | 2.66929
2018-01-31 11:01 | 157190.2 | 840.001 | 5 | 16 | 3.933192 | -3.260105 | 3.325055 | 0.7606201 | 13.90059 | 3.098768
2018-01-31 11:03 | 157310.2 | 960.0001 | 5 | 16 | 3.896042 | -3.260151 | 3.325055 | 0.8692786 | 13.90059 | 3.524113
2018-01-31 11:05 | 157430.2 | 1080.0002 | 5 | 16 | 3.860424 | -3.260107 | 3.325055 | 0.9779348 | 13.90059 | 3.945491
2018-01-31 11:07 | 157550.2 | 1200.0001 | 5 | 16 | 3.826542 | -3.260109 | 3.325055 | 1.086598 | 13.90059 | 4.363122
2018-01-31 11:09 | 157670.2 | 1320.0009 | 5 | 16 | 3.794481 | -3.260166 | 3.325055 | 1.195247 | 13.90059 | 4.777112
2018-01-31 11:11 | 157790.2 | 1440.0002 | 5 | 16 | 3.764499 | -3.260113 | 3.325055 | 1.303928 | 13.90059 | 5.187856
2018-01-31 11:13 | 157910.2 | 1560.0009 | 5 | 16 | 3.736506 | -3.260088 | 3.325055 | 1.412584 | 13.90059 | 5.595351
2018-01-31 11:15 | 158030.2 | 1680.0009 | 5 | 16 | 3.710461 | -3.260081 | 3.325055 | 1.521239 | 13.90059 | 5.999908
2018-01-31 11:17 | 158150.2 | 1800.0017 | 5 | 16 | 3.686305 | -3.260083 | 3.325055 | 1.629914 | 13.90059 | 6.401817
2018-01-31 11:19 | 158270.2 | 1920.0009 | 5 | 16 | 3.663967 | -3.260107 | 3.325055 | 1.738576 | 13.90059 | 6.801147
2018-01-31 11:21 | 158390.2 | 2040.0018 | 5 | 16 | 3.643461 | -3.260033 | 3.325055 | 1.847233 | 13.90059 | 7.198133
2018-01-31 11:23 | 158510.2 | 2160.0012 | 5 | 16 | 3.624803 | -3.260102 | 3.325055 | 1.955895 | 13.90059 | 7.593007
2018-01-31 11:25 | 158630.2 | 2280.001 | 5 | 16 | 3.607899 | -3.260088 | 3.325055 | 2.064558 | 13.90059 | 7.985952
2018-01-31 11:27 | 158750.2 | 2400.0001 | 5 | 16 | 3.59253 | -3.260054 | 3.325055 | 2.173209 | 13.90059 | 8.37711
2018-01-31 11:29 | 158870.2 | 2520.0002 | 5 | 16 | 3.578263 | -3.26009 | 3.325055 | 2.281879 | 13.90059 | 8.766726
2018-01-31 11:31 | 158990.2 | 2640.0002 | 5 | 16 | 3.564595 | -3.260139 | 3.325055 | 2.390539 | 13.90059 | 9.154796
2018-01-31 11:33 | 159110.2 | 2760.0018 | 5 | 16 | 3.551159 | -3.260098 | 3.325055 | 2.499203 | 13.90059 | 9.541409
2018-01-31 11:35 | 159230.2 | 2880.0009 | 5 | 16 | 3.537061 | -3.259912 | 3.325055 | 2.607865 | 13.90059 | 9.926531
2018-01-31 11:37 | 159350.2 | 3000.0009 | 5 | 16 | 3.521175 | -3.260181 | 3.325055 | 2.71652 | 13.90059 | 10.31001
2018-01-31 11:39 | 159470.2 | 3120.0002 | 5 | 16 | 3.50064 | -3.260045 | 3.325055 | 2.825183 | 13.90059 | 10.69158
2018-01-31 11:41 | 159590.2 | 3240.0009 | 5 | 16 | 3.471338 | -3.260177 | 3.325055 | 2.933841 | 13.90059 | 11.07044
2018-01-31 11:43 | 159710.2 | 3360.0001 | 5 | 16 | 3.432323 | -3.260156 | 3.325055 | 3.042492 | 13.90059 | 11.44561
2018-01-31 11:45 | 159830.2 | 3480.0004 | 5 | 16 | 3.370367 | -3.260168 | 3.325055 | 3.151159 | 13.90059 | 11.81554
2018-01-31 11:47 | 159950.2 | 3600.0002 | 5 | 16 | 3.235642 | -3.259816 | 3.325055 | 3.259815 | 13.90059 | 12.17568
2018-01-31 11:48 | 160019.2 | 3668.9816 | 5 | 16 | 2.999999 | -3.26017 | 3.325055 | 3.322275 | 13.90059 | 12.37187
2018-01-31 11:50 | 160139.2511 | 120.0002 | 6 | 16 | 3.283118 | 0 | 3.325055 | 3.322275 | 13.90059 | 12.37187
2018-01-31 11:52 | 160259.2511 | 240.0002 | 6 | 16 | 3.29394 | 0 | 3.325055 | 3.322275 | 13.90059 | 12.37187
2018-01-31 11:53 | 160319.2533 | 300.0024 | 6 | 16 | 3.297467 | 0 | 3.325055 | 3.322275 | 13.90059 | 12.37187
2018-01-31 11:53 | 160319.3 | 0.0024 | 7 | 17 | 3.297372 | 0 | 0 | 0 | 0 | 0
2018-01-31 11:55 | 160439.4 | 120.001 | 2 | 17 | 3.920509 | 4.890181 | 0.1623035 | 0 | 0.6152833 | 0
2018-01-31 11:57 | 160559.4 | 240.0011 | 2 | 17 | 3.973621 | 4.890175 | 0.3252891 | 0 | 1.259155 | 0
2018-01-31 11:59 | 160679.4 | 360.0002 | 2 | 17 | 4.010458 | 4.890194 | 0.4882797 | 0 | 1.909963 | 0
2018-01-31 12:01 | 160799.4 | 480.0002 | 2 | 17 | 4.039996 | 4.890125 | 0.6512632 | 0 | 2.56606 | 0
2018-01-31 12:03 | 160919.4 | 600.0002 | 2 | 17 | 4.065599 | 4.89015 | 0.8142566 | 0 | 3.226694 | 0
2018-01-31 12:05 | 161039.4 | 720.0019 | 2 | 17 | 4.087934 | 4.890104 | 0.9772472 | 0 | 3.891191 | 0
2018-01-31 12:07 | 161159.4 | 840.0002 | 2 | 17 | 4.110543 | 4.890112 | 1.14023 | 0 | 4.559276 | 0
2018-01-31 12:09 | 161279.4 | 960.001 | 2 | 17 | 4.134929 | 4.890177 | 1.303216 | 0 | 5.231198 | 0
2018-01-31 12:11 | 161399.4 | 1080.0018 | 2 | 17 | 4.161607 | 4.890089 | 1.466201 | 0 | 5.907264 | 0
2018-01-31 12:13 | 161519.4 | 1200.0002 | 2 | 17 | 4.192108 | 4.890123 | 1.629187 | 0 | 6.587972 | 0
2018-01-31 12:15 | 161639.4 | 1320.0002 | 2 | 17 | 4.200406 | 4.397335 | 1.785661 | 0 | 7.245058 | 0
2018-01-31 12:17 | 161759.4 | 1440.0018 | 2 | 17 | 4.200397 | 3.824791 | 1.922563 | 0 | 7.820103 | 0
2018-01-31 12:19 | 161879.4 | 1560.0018 | 2 | 17 | 4.20041 | 3.29812 | 2.041128 | 0 | 8.318121 | 0
2018-01-31 12:19 | 161888.4 | 1569.0377 | 2 | 17 | 4.20038 | 3.259989 | 2.049357 | 0 | 8.352689 | 0
2018-01-31 12:21 | 162008.4 | 120.0018 | 3 | 17 | 4.228416 | 3.259985 | 2.157577 | 0 | 8.808643 | 0
2018-01-31 12:23 | 162128.4 | 240.0002 | 3 | 17 | 4.261688 | 3.259983 | 2.266228 | 0 | 9.269849 | 0
2018-01-31 12:25 | 162248.4 | 360.0003 | 3 | 17 | 4.297356 | 3.259972 | 2.374882 | 0 | 9.734817 | 0
2018-01-31 12:27 | 162368.4 | 480.0028 | 3 | 17 | 4.335256 | 3.26004 | 2.483544 | 0 | 10.20382 | 0
2018-01-31 12:29 | 162488.4 | 600.002 | 3 | 17 | 4.374842 | 3.259977 | 2.592194 | 0 | 10.67698 | 0
2018-01-31 12:31 | 162608.4 | 720.0004 | 3 | 17 | 4.400401 | 2.979683 | 2.69895 | 0 | 11.14588 | 0
2018-01-31 12:33 | 162728.4 | 840.0011 | 3 | 17 | 4.400397 | 2.4634 | 2.789258 | 0 | 11.54327 | 0
2018-01-31 12:35 | 162848.4 | 960.0004 | 3 | 17 | 4.400379 | 2.054186 | 2.864303 | 0 | 11.8735 | 0
2018-01-31 12:37 | 162968.4 | 1080.0004 | 3 | 17 | 4.400383 | 1.724483 | 2.927085 | 0 | 12.14976 | 0
2018-01-31 12:39 | 163088.4 | 1200.0004 | 3 | 17 | 4.400388 | 1.457535 | 2.979958 | 0 | 12.38242 | 0
2018-01-31 12:41 | 163208.4 | 1320.002 | 3 | 17 | 4.400347 | 1.239576 | 3.024788 | 0 | 12.57969 | 0
2018-01-31 12:43 | 163328.4 | 1440.002 | 3 | 17 | 4.400364 | 1.062391 | 3.063063 | 0 | 12.74812 | 0
2018-01-31 12:45 | 163448.4 | 1560.0012 | 3 | 17 | 4.400354 | 0.9166222 | 3.095966 | 0 | 12.8929 | 0
2018-01-31 12:47 | 163568.4 | 1680.0028 | 3 | 17 | 4.400358 | 0.7956829 | 3.124437 | 0 | 13.01818 | 0
2018-01-31 12:49 | 163688.4 | 1800.0004 | 3 | 17 | 4.400359 | 0.6947861 | 3.149215 | 0 | 13.12722 | 0
2018-01-31 12:51 | 163808.4 | 1920.002 | 3 | 17 | 4.400338 | 0.6089191 | 3.170902 | 0 | 13.22265 | 0
2018-01-31 12:53 | 163928.4 | 2040.0004 | 3 | 17 | 4.400352 | 0.5371513 | 3.189967 | 0 | 13.30654 | 0
2018-01-31 12:55 | 164048.4 | 2160.0004 | 3 | 17 | 4.40033 | 0.4745884 | 3.206798 | 0 | 13.3806 | 0
2018-01-31 12:57 | 164168.4 | 2280.0012 | 3 | 17 | 4.40031 | 0.4204483 | 3.221701 | 0 | 13.44618 | 0
2018-01-31 12:59 | 164288.4 | 2400.0004 | 3 | 17 | 4.400323 | 0.3740044 | 3.234934 | 0 | 13.5044 | 0
2018-01-31 13:01 | 164408.4 | 2520.0011 | 3 | 17 | 4.400331 | 0.3337593 | 3.246711 | 0 | 13.55623 | 0
2018-01-31 13:03 | 164528.4 | 2640.0011 | 3 | 17 | 4.400338 | 0.2977543 | 3.257212 | 0 | 13.60244 | 0
2018-01-31 13:05 | 164648.4 | 2760.0019 | 3 | 17 | 4.400331 | 0.2662563 | 3.266586 | 0 | 13.64368 | 0
2018-01-31 13:07 | 164768.4 | 2880.0019 | 3 | 17 | 4.400312 | 0.237606 | 3.27497 | 0 | 13.68058 | 0
2018-01-31 13:09 | 164888.4 | 3000.0004 | 3 | 17 | 4.400307 | 0.2126732 | 3.282475 | 0 | 13.7136 | 0
2018-01-31 13:11 | 165008.4 | 3120.0004 | 3 | 17 | 4.400343 | 0.1915932 | 3.289201 | 0 | 13.7432 | 0
2018-01-31 13:13 | 165128.4 | 3240.0012 | 3 | 17 | 4.400317 | 0.171278 | 3.295231 | 0 | 13.76973 | 0
2018-01-31 13:15 | 165248.4 | 3360.0019 | 3 | 17 | 4.400298 | 0.1533489 | 3.300638 | 0 | 13.79352 | 0
2018-01-31 13:17 | 165368.4 | 3480.0001 | 3 | 17 | 4.40033 | 0.1384487 | 3.305493 | 0 | 13.81489 | 0
2018-01-31 13:19 | 165488.4 | 3600.0019 | 3 | 17 | 4.400296 | 0.1237488 | 3.309858 | 0 | 13.83409 | 0
2018-01-31 13:21 | 165608.4 | 3720.0011 | 3 | 17 | 4.400313 | 0.1118641 | 3.313773 | 0 | 13.85132 | 0
2018-01-31 13:23 | 165728.4 | 3840.0003 | 3 | 17 | 4.400288 | 0.1003819 | 3.317307 | 0 | 13.86687 | 0
2018-01-31 13:25 | 165848.4 | 3960.0004 | 3 | 17 | 4.400289 | 0.0903492 | 3.320476 | 0 | 13.88082 | 0
2018-01-31 13:27 | 165968.1 | 4079.6889 | 3 | 17 | 4.400298 | 0.08149529 | 3.323334 | 0 | 13.89339 | 0
2018-01-31 13:29 | 166088.1 | 120 | 4 | 17 | 4.394749 | 0 | 3.323334 | 0 | 13.89339 | 0
2018-01-31 13:31 | 166208.1 | 240 | 4 | 17 | 4.394115 | 0 | 3.323334 | 0 | 13.89339 | 0
2018-01-31 13:32 | 166268.1 | 300.0014 | 4 | 17 | 4.393864 | 0 | 3.323334 | 0 | 13.89339 | 0
2018-01-31 13:34 | 166388.2 | 120.0011 | 5 | 17 | 4.174088 | -3.260086 | 3.323334 | 0.108659 | 13.89339 | 0.4566182
2018-01-31 13:36 | 166508.2 | 240.0003 | 5 | 17 | 4.133639 | -3.260071 | 3.323334 | 0.2173137 | 13.89339 | 0.9079399
2018-01-31 13:38 | 166628.2 | 360.0019 | 5 | 17 | 4.093237 | -3.260156 | 3.323334 | 0.3259761 | 13.89339 | 1.354923
2018-01-31 13:40 | 166748.2 | 480.0013 | 5 | 17 | 4.052304 | -3.260107 | 3.323334 | 0.4346327 | 13.89339 | 1.797457
2018-01-31 13:42 | 166868.2 | 600.0019 | 5 | 17 | 4.011609 | -3.260139 | 3.323334 | 0.5432951 | 13.89339 | 2.235574
2018-01-31 13:44 | 166988.2 | 720.0019 | 5 | 17 | 3.971758 | -3.260081 | 3.323334 | 0.6519495 | 13.89339 | 2.669276
2018-01-31 13:46 | 167108.2 | 840.0003 | 5 | 17 | 3.933183 | -3.260116 | 3.323334 | 0.7606089 | 13.89339 | 3.098736
2018-01-31 13:48 | 167228.2 | 960.0011 | 5 | 17 | 3.896002 | -3.260121 | 3.323334 | 0.869268 | 13.89339 | 3.52408
2018-01-31 13:50 | 167348.2 | 1080.0027 | 5 | 17 | 3.860378 | -3.260145 | 3.323334 | 0.9779273 | 13.89339 | 3.945466
2018-01-31 13:52 | 167468.2 | 1200.0006 | 5 | 17 | 3.826466 | -3.260147 | 3.323334 | 1.086585 | 13.89339 | 4.363069
2018-01-31 13:54 | 167588.2 | 1320.0003 | 5 | 17 | 3.794398 | -3.260092 | 3.323334 | 1.195246 | 13.89339 | 4.777095
2018-01-31 13:56 | 167708.2 | 1440.0003 | 5 | 17 | 3.764363 | -3.260105 | 3.323334 | 1.303903 | 13.89339 | 5.187734
2018-01-31 13:58 | 167828.2 | 1560.0035 | 5 | 17 | 3.736328125 | -3.260105 | 3.323334 | 1.412563 | 13.89339 | 5.595227
2018-01-31 14:00 | 167948.2 | 1680.0011 | 5 | 17 | 3.710266 | -3.260045 | 3.323334 | 1.521222 | 13.89339 | 5.999778
2018-01-31 14:02 | 168068.2 | 1800.0011 | 5 | 17 | 3.686061 | -3.260071 | 3.323334 | 1.629879 | 13.89339 | 6.401594
2018-01-31 14:04 | 168188.2 | 1920.0027 | 5 | 17 | 3.663711 | -3.260043 | 3.323334 | 1.738538 | 13.89339 | 6.800888
2018-01-31 14:06 | 168308.2 | 2040.0011 | 5 | 17 | 3.643207 | -3.260056 | 3.323334 | 1.847194 | 13.89339 | 7.197839
2018-01-31 14:08 | 168428.2 | 2160.0003 | 5 | 17 | 3.624552 | -3.260105 | 3.323334 | 1.955852 | 13.89339 | 7.592673
2018-01-31 14:10 | 168548.2 | 2280.0018 | 5 | 17 | 3.607661 | -3.26009 | 3.323334 | 2.064509 | 13.89339 | 7.985573
2018-01-31 14:12 | 168668.2 | 2400.0003 | 5 | 17 | 3.592331 | -3.260086 | 3.323334 | 2.173171 | 13.89339 | 8.376742
2018-01-31 14:14 | 168788.2 | 2520.0005 | 5 | 17 | 3.578077 | -3.260132 | 3.323334 | 2.281825 | 13.89339 | 8.766283
2018-01-31 14:16 | 168908.2 | 2640.0011 | 5 | 17 | 3.564427 | -3.260113 | 3.323334 | 2.39049 | 13.89339 | 9.154347
2018-01-31 14:18 | 169028.2 | 2760.0011 | 5 | 17 | 3.550954 | -3.260116 | 3.323334 | 2.49915 | 13.89339 | 9.54093
2018-01-31 14:20 | 169148.2 | 2880.0019 | 5 | 17 | 3.53686 | -3.260137 | 3.323334 | 2.60781 | 13.89339 | 9.926022
2018-01-31 14:22 | 169268.2 | 3000.0003 | 5 | 17 | 3.520948 | -3.260143 | 3.323334 | 2.716468 | 13.89339 | 10.30949
2018-01-31 14:24 | 169388.2 | 3120.0019 | 5 | 17 | 3.500318 | -3.260113 | 3.323334 | 2.825127 | 13.89339 | 10.69102
2018-01-31 14:26 | 169508.2 | 3240.0019 | 5 | 17 | 3.470877 | -3.260149 | 3.323334 | 2.933784 | 13.89339 | 11.06983
2018-01-31 14:28 | 169628.2 | 3360.0003 | 5 | 17 | 3.431639 | -3.260081 | 3.323334 | 3.04244 | 13.89339 | 11.44495
2018-01-31 14:30 | 169748.2 | 3480.0003 | 5 | 17 | 3.369264 | -3.260149 | 3.323334 | 3.151098 | 13.89339 | 11.81476
2018-01-31 14:32 | 169868.2 | 3600.0011 | 5 | 17 | 3.232574 | -3.260128 | 3.323334 | 3.259764 | 13.89339 | 12.17474
2018-01-31 14:34 | 169935.6 | 3667.3369 | 5 | 17 | 2.999991 | -3.260139 | 3.323334 | 3.320736 | 13.89339 | 12.36612
2018-01-31 14:36 | 170055.6 | 120.0017 | 6 | 17 | 3.28201 | 0 | 3.323334 | 3.320736 | 13.89339 | 12.36612
2018-01-31 14:38 | 170175.6 | 240 | 6 | 17 | 3.292831 | 0 | 3.323334 | 3.320736 | 13.89339 | 12.36612
2018-01-31 14:39 | 170235.6 | 300.0031 | 6 | 17 | 3.296395 | 0 | 3.323334 | 3.320736 | 13.89339 | 12.36612
2018-01-31 14:39 | 170235.6 | 0.0025 | 7 | 18 | 3.296437 | 0 | 0 | 0 | 0 | 0
2018-01-31 14:41 | 170355.7 | 120.002 | 2 | 18 | 3.920339 | 4.890125 | 0.1623019 | 2.66e-09 | 0.6151987 | 8.767e-09
2018-01-31 14:43 | 170475.7 | 240.002 | 2 | 18 | 3.973495 | 4.890156 | 0.3252905 | 2.66e-09 | 1.259061 | 8.767e-09
2018-01-31 14:45 | 170595.7 | 360.0003 | 2 | 18 | 4.010363 | 4.890093 | 0.4882749 | 2.66e-09 | 1.909825 | 8.767e-09
2018-01-31 14:47 | 170715.7 | 480.0003 | 2 | 18 | 4.040009 | 4.890079 | 0.6512648 | 2.66e-09 | 2.56594 | 8.767e-09
2018-01-31 14:49 | 170835.7 | 600.0011 | 2 | 18 | 4.065734 | 4.890152 | 0.8142515 | 2.66e-09 | 3.22656 | 8.767e-09
2018-01-31 14:51 | 170955.7 | 720.0015 | 2 | 18 | 4.088189 | 4.890121 | 0.9772422 | 2.66e-09 | 3.891088 | 8.767e-09
2018-01-31 14:53 | 171075.7 | 840.0011 | 2 | 18 | 4.110914 | 4.890085 | 1.140228 | 2.66e-09 | 4.559234 | 8.767e-09
2018-01-31 14:55 | 171195.7 | 960.0019 | 2 | 18 | 4.135438 | 4.890203 | 1.303212 | 2.66e-09 | 5.231223 | 8.767e-09
2018-01-31 14:57 | 171315.7 | 1080.0012 | 2 | 18 | 4.162254 | 4.890123 | 1.466194 | 2.66e-09 | 5.907368 | 8.767e-09
2018-01-31 14:59 | 171435.7 | 1200.0004 | 2 | 18 | 4.192873 | 4.890112 | 1.629179 | 2.66e-09 | 6.588189 | 8.767e-09
2018-01-31 15:01 | 171555.7 | 1320.0003 | 2 | 18 | 4.200402 | 4.384016 | 1.785291 | 2.66e-09 | 7.243781 | 8.767e-09
2018-01-31 15:03 | 171675.7 | 1440.0019 | 2 | 18 | 4.200388 | 3.813913 | 1.921793 | 2.66e-09 | 7.817145 | 8.767e-09
2018-01-31 15:05 | 171795.7 | 1560.002 | 2 | 18 | 4.200408 | 3.289824 | 2.040038 | 2.66e-09 | 8.313823 | 8.767e-09
2018-01-31 15:05 | 171802.8 | 1567.1297 | 2 | 18 | 4.200402 | 3.259972 | 2.046522 | 2.66e-09 | 8.341056 | 8.767e-09
2018-01-31 15:07 | 171922.9 | 120.001 | 3 | 18 | 4.228441 | 3.259996 | 2.154739 | 2.66e-09 | 8.797003 | 8.767e-09
2018-01-31 15:09 | 172042.9 | 240.0035 | 3 | 18 | 4.261676 | 3.259964 | 2.263399 | 2.66e-09 | 9.258249 | 8.767e-09
2018-01-31 15:11 | 172162.9 | 360.0009 | 3 | 18 | 4.297338 | 3.259951 | 2.372053 | 2.66e-09 | 9.723212 | 8.767e-09
2018-01-31 15:13 | 172282.9 | 480.001 | 3 | 18 | 4.3352 | 3.259968 | 2.48071 | 2.66e-09 | 10.19219 | 8.767e-09
2018-01-31 15:15 | 172402.9 | 600.001 | 3 | 18 | 4.374761 | 3.259945 | 2.589365 | 2.66e-09 | 10.66536 | 8.767e-09
2018-01-31 15:17 | 172522.9 | 720.001 | 3 | 18 | 4.400381 | 2.982527 | 2.696157 | 2.66e-09 | 11.13441 | 8.767e-09
2018-01-31 15:19 | 172642.9 | 840.0019 | 3 | 18 | 4.400409 | 2.46685 | 2.786567 | 2.66e-09 | 11.53225 | 8.767e-09
2018-01-31 15:21 | 172762.9 | 960.0011 | 3 | 18 | 4.400383 | 2.056946 | 2.861701 | 2.66e-09 | 11.86287 | 8.767e-09
2018-01-31 15:23 | 172882.9 | 1080.0019 | 3 | 18 | 4.400381 | 1.726578 | 2.924556 | 2.66e-09 | 12.13946 | 8.767e-09
2018-01-31 15:25 | 173002.9 | 1200 | 3 | 18 | 4.400382 | 1.45937 | 2.977484 | 2.66e-09 | 12.37236 | 8.767e-09
2018-01-31 15:27 | 173122.9 | 1320.0003 | 3 | 18 | 4.400378 | 1.241718 | 3.022361 | 2.66e-09 | 12.56984 | 8.767e-09
2018-01-31 15:29 | 173242.9 | 1440.0019 | 3 | 18 | 4.400361 | 1.063763 | 3.060678 | 2.66e-09 | 12.73845 | 8.767e-09
2018-01-31 15:31 | 173362.9 | 1560.0027 | 3 | 18 | 4.400371 | 0.9175243 | 3.093617 | 2.66e-09 | 12.88339 | 8.767e-09
2018-01-31 15:33 | 173482.9 | 1680.0002 | 3 | 18 | 4.40037 | 0.7968483 | 3.122114 | 2.66e-09 | 13.00878 | 8.767e-09
2018-01-31 15:35 | 173602.9 | 1800.0002 | 3 | 18 | 4.400354 | 0.695303 | 3.146924 | 2.66e-09 | 13.11796 | 8.767e-09
2018-01-31 15:37 | 173722.9 | 1920.0011 | 3 | 18 | 4.400366 | 0.6105614 | 3.168641 | 2.66e-09 | 13.21352 | 8.767e-09
2018-01-31 15:39 | 173842.9 | 2040.0019 | 3 | 18 | 4.400307 | 0.5366802 | 3.187739 | 2.66e-09 | 13.29756 | 8.767e-09
2018-01-31 15:41 | 173962.9 | 2160.001 | 3 | 18 | 4.400352 | 0.4762402 | 3.204607 | 2.66e-09 | 13.37178 | 8.767e-09
2018-01-31 15:43 | 174082.9 | 2280.0003 | 3 | 18 | 4.400322 | 0.4220619 | 3.219552 | 2.66e-09 | 13.43755 | 8.767e-09
2018-01-31 15:45 | 174202.9 | 2400.0019 | 3 | 18 | 4.40031 | 0.3748837 | 3.23283 | 2.66e-09 | 13.49597 | 8.767e-09
2018-01-31 15:47 | 174322.9 | 2520.0019 | 3 | 18 | 4.400334 | 0.3350658 | 3.244655 | 2.66e-09 | 13.54801 | 8.767e-09
2018-01-31 15:49 | 174442.9 | 2640.0019 | 3 | 18 | 4.400312 | 0.2983742 | 3.255203 | 2.66e-09 | 13.59442 | 8.767e-09
2018-01-31 15:51 | 174562.9 | 2760.0011 | 3 | 18 | 4.400311 | 0.2669773 | 3.264621 | 2.66e-09 | 13.63587 | 8.767e-09
2018-01-31 15:53 | 174682.9 | 2880.0002 | 3 | 18 | 4.40033 | 0.2395248 | 3.273048 | 2.66e-09 | 13.67294 | 8.767e-09
2018-01-31 15:55 | 174802.9 | 3000.0011 | 3 | 18 | 4.400352 | 0.2147598 | 3.280591 | 2.66e-09 | 13.70614 | 8.767e-09
2018-01-31 15:57 | 174922.9 | 3120.0011 | 3 | 18 | 4.400319 | 0.1918068 | 3.287352 | 2.66e-09 | 13.73589 | 8.767e-09
2018-01-31 15:59 | 175042.9 | 3240.0003 | 3 | 18 | 4.400302 | 0.1719398 | 3.293411 | 2.66e-09 | 13.76255 | 8.767e-09
2018-01-31 16:01 | 175162.9 | 3360.0011 | 3 | 18 | 4.400323 | 0.1547947 | 3.298844 | 2.66e-09 | 13.78646 | 8.767e-09
2018-01-31 16:03 | 175282.9 | 3480.0003 | 3 | 18 | 4.400292 | 0.138443 | 3.303724 | 2.66e-09 | 13.80793 | 8.767e-09
2018-01-31 16:05 | 175402.9 | 3600.0011 | 3 | 18 | 4.400295 | 0.1242275 | 3.308106 | 2.66e-09 | 13.82721 | 8.767e-09
2018-01-31 16:07 | 175522.9 | 3720.0003 | 3 | 18 | 4.400291 | 0.1119461 | 3.312046 | 2.66e-09 | 13.84455 | 8.767e-09
2018-01-31 16:09 | 175642.9 | 3840.0003 | 3 | 18 | 4.40027 | 0.09998322 | 3.315581 | 2.66e-09 | 13.8601 | 8.767e-09
2018-01-31 16:11 | 175762.9 | 3960.0003 | 3 | 18 | 4.4003 | 0.09073639 | 3.318769 | 2.66e-09 | 13.87413 | 8.767e-09
2018-01-31 16:13 | 175881.4 | 4078.5281 | 3 | 18 | 4.400287 | 0.0814991 | 3.321604 | 2.66e-09 | 13.88661 | 8.767e-09
2018-01-31 16:15 | 176001.4 | 120.0001 | 4 | 18 | 4.394735 | 0 | 3.321604 | 2.66e-09 | 13.88661 | 8.767e-09
2018-01-31 16:17 | 176121.4 | 240.001 | 4 | 18 | 4.394068 | 0 | 3.321604 | 2.66e-09 | 13.88661 | 8.767e-09
2018-01-31 16:18 | 176181.4 | 300.0031 | 4 | 18 | 4.393829 | 0 | 3.321604 | 2.66e-09 | 13.88661 | 8.767e-09
2018-01-31 16:20 | 176301.5 | 120.0009 | 5 | 18 | 4.173915 | -3.260045 | 3.321604 | 0.1086567 | 13.88661 | 0.4565843
2018-01-31 16:22 | 176421.5 | 240.0017 | 5 | 18 | 4.133518 | -3.260077 | 3.321604 | 0.217318 | 13.88661 | 0.907917
2018-01-31 16:24 | 176541.5 | 360.001 | 5 | 18 | 4.09315 | -3.260077 | 3.321604 | 0.3259768 | 13.88661 | 1.354872
2018-01-31 16:26 | 176661.5 | 480.0017 | 5 | 18 | 4.052236 | -3.26009 | 3.321604 | 0.4346378 | 13.88661 | 1.797417
2018-01-31 16:28 | 176781.5 | 600.0009 | 5 | 18 | 4.011546 | -3.260132 | 3.321604 | 0.5432972 | 13.88661 | 2.235514
2018-01-31 16:30 | 176901.5 | 720.0026 | 5 | 18 | 3.971701 | -3.260102 | 3.321604 | 0.6519576 | 13.88661 | 2.669235
2018-01-31 16:32 | 177021.5 | 840.0009 | 5 | 18 | 3.933135 | -3.260105 | 3.321604 | 0.7606157 | 13.88661 | 3.098685
2018-01-31 16:34 | 177141.5 | 960.0009 | 5 | 18 | 3.895956 | -3.260135 | 3.321604 | 0.8692743 | 13.88661 | 3.52402
2018-01-31 16:36 | 177261.5 | 1080.0006 | 5 | 18 | 3.86032 | -3.260111 | 3.321604 | 0.9779304 | 13.88661 | 3.945389
2018-01-31 16:38 | 177381.5 | 1200.0017 | 5 | 18 | 3.826433 | -3.260075 | 3.321604 | 1.086591 | 13.88661 | 4.362995
2018-01-31 16:40 | 177501.5 | 1320.0017 | 5 | 18 | 3.794342 | -3.260111 | 3.321604 | 1.195248 | 13.88661 | 4.777005
2018-01-31 16:42 | 177621.5 | 1440.0017 | 5 | 18 | 3.764278 | -3.260054 | 3.321604 | 1.303903 | 13.88661 | 5.187629
2018-01-31 16:44 | 177741.5 | 1560.0017 | 5 | 18 | 3.736214 | -3.260067 | 3.321604 | 1.412562 | 13.88661 | 5.595109
2018-01-31 16:46 | 177861.5 | 1680.001 | 5 | 18 | 3.710115 | -3.260064 | 3.321604 | 1.521222 | 13.88661 | 5.999652
2018-01-31 16:48 | 177981.5 | 1800.0002 | 5 | 18 | 3.685899 | -3.260058 | 3.321604 | 1.629876 | 13.88661 | 6.401437
2018-01-31 16:50 | 178101.5 | 1920.0017 | 5 | 18 | 3.663514 | -3.260118 | 3.321604 | 1.738542 | 13.88661 | 6.800739
2018-01-31 16:52 | 178221.5 | 2040 | 5 | 18 | 3.642977 | -3.260062 | 3.321604 | 1.847185 | 13.88661 | 7.197621
2018-01-31 16:54 | 178341.5 | 2160.0008 | 5 | 18 | 3.624245 | -3.260092 | 3.321604 | 1.955849 | 13.88661 | 7.592447
2018-01-31 16:56 | 178461.5 | 2280.0017 | 5 | 18 | 3.607333 | -3.260077 | 3.321604 | 2.064516 | 13.88661 | 7.985349
2018-01-31 16:58 | 178581.5 | 2400.001 | 5 | 18 | 3.591941 | -3.260109 | 3.321604 | 2.173186 | 13.88661 | 8.376511
2018-01-31 17:00 | 178701.5 | 2520.0009 | 5 | 18 | 3.577668 | -3.260121 | 3.321604 | 2.281842 | 13.88661 | 8.766014
2018-01-31 17:02 | 178821.5 | 2640.0009 | 5 | 18 | 3.563968 | -3.260143 | 3.321604 | 2.39051 | 13.88661 | 9.154042
2018-01-31 17:04 | 178941.5 | 2760.0001 | 5 | 18 | 3.550475 | -3.26014 | 3.321604 | 2.499173 | 13.88661 | 9.540582
2018-01-31 17:06 | 179061.5 | 2880.0017 | 5 | 18 | 3.536296 | -3.260156 | 3.321604 | 2.60783 | 13.88661 | 9.925604
2018-01-31 17:08 | 179181.5 | 3000.0017 | 5 | 18 | 3.520339 | -3.260132 | 3.321604 | 2.716494 | 13.88661 | 10.30903
2018-01-31 17:10 | 179301.5 | 3120.0001 | 5 | 18 | 3.499623 | -3.260132 | 3.321604 | 2.825155 | 13.88661 | 10.69049
2018-01-31 17:12 | 179421.5 | 3240.0017 | 5 | 18 | 3.470085 | -3.260156 | 3.321604 | 2.93382 | 13.88661 | 11.06925
2018-01-31 17:14 | 179541.5 | 3360.0025 | 5 | 18 | 3.430575 | -3.260126 | 3.321604 | 3.042482 | 13.88661 | 11.4443
2018-01-31 17:16 | 179661.5 | 3480.0001 | 5 | 18 | 3.367611 | -3.260067 | 3.321604 | 3.15114 | 13.88661 | 11.81396
2018-01-31 17:18 | 179781.5 | 3600.0001 | 5 | 18 | 3.228232 | -3.26014 | 3.321604 | 3.259801 | 13.88661 | 12.17364
2018-01-31 17:19 | 179846.8 | 3665.2895 | 5 | 18 | 2.999987 | -3.259854 | 3.321604 | 3.318917 | 13.88661 | 12.35903
2018-01-31 17:21 | 179966.9 | 120.0019 | 6 | 18 | 3.282736 | 0 | 3.321604 | 3.318917 | 13.88661 | 12.35903
2018-01-31 17:23 | 180086.9 | 240.0011 | 6 | 18 | 3.293535 | 0 | 3.321604 | 3.318917 | 13.88661 | 12.35903
2018-01-31 17:24 | 180146.9 | 300.0024 | 6 | 18 | 3.29706 | 0 | 3.321604 | 3.318917 | 13.88661 | 12.35903
2018-01-31 17:24 | 180146.9 | 0.0025 | 7 | 19 | 3.297213 | 0 | 0 | 0 | 0 | 0
2018-01-31 17:26 | 180266.9 | 120.0001 | 2 | 19 | 3.92109 | 4.889933 | 0.1622957 | 2.6e-10 | 0.6153082 | 8.56e-10
2018-01-31 17:28 | 180386.9 | 240.0018 | 2 | 19 | 3.974059 | 4.890131 | 0.325282 | 2.6e-10 | 1.259263 | 8.56e-10
2018-01-31 17:30 | 180506.9 | 360.0009 | 2 | 19 | 4.010863 | 4.889839 | 0.4882642 | 2.6e-10 | 1.910107 | 8.56e-10
2018-01-31 17:32 | 180626.9 | 480.001 | 2 | 19 | 4.040496 | 4.890137 | 0.6512496 | 2.6e-10 | 2.566283 | 8.56e-10
2018-01-31 17:34 | 180746.9 | 600.0001 | 2 | 19 | 4.066139 | 4.890133 | 0.8142353 | 2.6e-10 | 3.22697 | 8.56e-10
2018-01-31 17:36 | 180866.9 | 720.0017 | 2 | 19 | 4.088531 | 4.890133 | 0.9772251 | 2.6e-10 | 3.891555 | 8.56e-10
2018-01-31 17:38 | 180986.9 | 840.0001 | 2 | 19 | 4.111217 | 4.890083 | 1.140216 | 2.6e-10 | 4.559777 | 8.56e-10
2018-01-31 17:40 | 181106.9 | 960.0017 | 2 | 19 | 4.135683 | 4.890165 | 1.303209 | 2.6e-10 | 5.231845 | 8.56e-10
2018-01-31 17:42 | 181226.9 | 1080.0001 | 2 | 19 | 4.162467 | 4.890179 | 1.466191 | 2.6e-10 | 5.908033 | 8.56e-10
2018-01-31 17:44 | 181346.9 | 1200.0009 | 2 | 19 | 4.193147 | 4.890163 | 1.629174 | 2.6e-10 | 6.588881 | 8.56e-10
2018-01-31 17:46 | 181466.9 | 1320.0001 | 2 | 19 | 4.200394 | 4.378712 | 1.785136 | 2.6e-10 | 7.243853 | 8.56e-10
2018-01-31 17:48 | 181586.9 | 1440.0016 | 2 | 19 | 4.200386 | 3.807976 | 1.921457 | 2.6e-10 | 7.816458 | 8.56e-10
2018-01-31 17:50 | 181706.9 | 1560.0018 | 2 | 19 | 4.20041 | 3.283529 | 2.039504 | 2.6e-10 | 8.3123 | 8.56e-10
2018-01-31 17:50 | 181712.5 | 1565.5742 | 2 | 19 | 4.200397 | 3.259977 | 2.044566 | 2.6e-10 | 8.333564 | 8.56e-10
2018-01-31 17:52 | 181832.6 | 120.0002 | 3 | 19 | 4.228448 | 3.260048 | 2.152778 | 2.6e-10 | 8.789488 | 8.56e-10
2018-01-31 17:54 | 181952.6 | 240.0002 | 3 | 19 | 4.261728 | 3.26005 | 2.261429 | 2.6e-10 | 9.250699 | 8.56e-10
2018-01-31 17:56 | 182072.6 | 360.0011 | 3 | 19 | 4.297441 | 3.260015 | 2.370089 | 2.6e-10 | 9.715697 | 8.56e-10
2018-01-31 17:58 | 182192.6 | 480.0003 | 3 | 19 | 4.335339 | 3.260077 | 2.478746 | 2.6e-10 | 10.18469 | 8.56e-10
2018-01-31 18:00 | 182312.6 | 600.0003 | 3 | 19 | 4.374947 | 3.260057 | 2.587403 | 2.6e-10 | 10.65789 | 8.56e-10
2018-01-31 18:02 | 182432.6 | 720.0003 | 3 | 19 | 4.400419 | 2.979639 | 2.694145 | 2.6e-10 | 11.12673 | 8.56e-10
2018-01-31 18:04 | 182552.6 | 840.0012 | 3 | 19 | 4.40037 | 2.462145 | 2.784446 | 2.6e-10 | 11.52409 | 8.56e-10
2018-01-31 18:06 | 182672.6 | 960.002 | 3 | 19 | 4.400369 | 2.054089 | 2.859488 | 2.6e-10 | 11.85431 | 8.56e-10
2018-01-31 18:08 | 182792.6 | 1080.0019 | 3 | 19 | 4.400373 | 1.724771 | 2.922274 | 2.6e-10 | 12.13059 | 8.56e-10
2018-01-31 18:10 | 182912.6 | 1200.0019 | 3 | 19 | 4.400359 | 1.457201 | 2.975156 | 2.6e-10 | 12.36329 | 8.56e-10
2018-01-31 18:12 | 183032.6 | 1320.0011 | 3 | 19 | 4.400366 | 1.240562 | 3.02 | 2.6e-10 | 12.56062 | 8.56e-10
2018-01-31 18:14 | 183152.6 | 1440.0011 | 3 | 19 | 4.400375 | 1.063576 | 3.058291 | 2.6e-10 | 12.72911 | 8.56e-10
2018-01-31 18:16 | 183272.6 | 1560.0011 | 3 | 19 | 4.400345 | 0.9168167 | 3.091215 | 2.6e-10 | 12.87399 | 8.56e-10
2018-01-31 18:18 | 183392.6 | 1680.0003 | 3 | 19 | 4.400347 | 0.7959976 | 3.119703 | 2.6e-10 | 12.99935 | 8.56e-10
2018-01-31 18:20 | 183512.6 | 1800.0003 | 3 | 19 | 4.400373 | 0.6956043 | 3.144505 | 2.6e-10 | 13.10849 | 8.56e-10
2018-01-31 18:22 | 183632.6 | 1920.0011 | 3 | 19 | 4.400334 | 0.6097813 | 3.166212 | 2.6e-10 | 13.20401 | 8.56e-10
2018-01-31 18:24 | 183752.6 | 2040.0003 | 3 | 19 | 4.400335 | 0.5378723 | 3.185308 | 2.6e-10 | 13.28804 | 8.56e-10
2018-01-31 18:26 | 183872.6 | 2160.002 | 3 | 19 | 4.400326 | 0.4757442 | 3.202176 | 2.6e-10 | 13.36226 | 8.56e-10
2018-01-31 18:28 | 183992.6 | 2280.0012 | 3 | 19 | 4.400328 | 0.4218311 | 3.217122 | 2.6e-10 | 13.42803 | 8.56e-10
2018-01-31 18:30 | 184112.6 | 2400.0002 | 3 | 19 | 4.400326 | 0.3755589 | 3.2304 | 2.6e-10 | 13.48645 | 8.56e-10
2018-01-31 18:32 | 184232.6 | 2520.0011 | 3 | 19 | 4.40032 | 0.3345909 | 3.242231 | 2.6e-10 | 13.53851 | 8.56e-10
2018-01-31 18:34 | 184352.6 | 2640.0027 | 3 | 19 | 4.400327 | 0.2990723 | 3.252784 | 2.6e-10 | 13.58495 | 8.56e-10
2018-01-31 18:36 | 184472.6 | 2760.0019 | 3 | 19 | 4.400316 | 0.267437 | 3.262216 | 2.6e-10 | 13.62646 | 8.56e-10
2018-01-31 18:38 | 184592.6 | 2880.0011 | 3 | 19 | 4.400344 | 0.2399254 | 3.27066 | 2.6e-10 | 13.66361 | 8.56e-10
2018-01-31 18:40 | 184712.6 | 3000.0011 | 3 | 19 | 4.400331 | 0.2152328 | 3.278223 | 2.6e-10 | 13.69689 | 8.56e-10
2018-01-31 18:42 | 184832.6 | 3120.001 | 3 | 19 | 4.400326 | 0.1932068 | 3.28501 | 2.6e-10 | 13.72675 | 8.56e-10
2018-01-31 18:44 | 184952.6 | 3240.001 | 3 | 19 | 4.400313 | 0.1731148 | 3.291099 | 2.6e-10 | 13.75355 | 8.56e-10
2018-01-31 18:46 | 185072.6 | 3360.0011 | 3 | 19 | 4.400326 | 0.1557598 | 3.296568 | 2.6e-10 | 13.77761 | 8.56e-10
2018-01-31 18:48 | 185192.6 | 3480.0018 | 3 | 19 | 4.40033 | 0.1402855 | 3.301492 | 2.6e-10 | 13.79928 | 8.56e-10
2018-01-31 18:50 | 185312.6 | 3600.0011 | 3 | 19 | 4.400326 | 0.1263447 | 3.30592 | 2.6e-10 | 13.81876 | 8.56e-10
2018-01-31 18:52 | 185432.6 | 3720.0011 | 3 | 19 | 4.400325 | 0.1138763 | 3.309904 | 2.6e-10 | 13.8363 | 8.56e-10
2018-01-31 18:54 | 185552.6 | 3840.0002 | 3 | 19 | 4.400307 | 0.1022739 | 3.313499 | 2.6e-10 | 13.85211 | 8.56e-10
2018-01-31 18:56 | 185672.6 | 3960.0002 | 3 | 19 | 4.400274 | 0.09182358 | 3.316725 | 2.6e-10 | 13.86631 | 8.56e-10
2018-01-31 18:58 | 185792.6 | 4080.0018 | 3 | 19 | 4.400292 | 0.0829258 | 3.319637 | 2.6e-10 | 13.87912 | 8.56e-10
2018-01-31 18:58 | 185814.9 | 4102.384 | 3 | 19 | 4.400311 | 0.08149529 | 3.320149 | 2.6e-10 | 13.88138 | 8.56e-10
2018-01-31 19:00 | 185935 | 120.001 | 4 | 19 | 4.394763 | 0 | 3.320149 | 2.6e-10 | 13.88138 | 8.56e-10
2018-01-31 19:02 | 186055 | 240.0018 | 4 | 19 | 4.394121 | 0 | 3.320149 | 2.6e-10 | 13.88138 | 8.56e-10
2018-01-31 19:03 | 186115 | 300.004 | 4 | 19 | 4.393873 | 0 | 3.320149 | 2.6e-10 | 13.88138 | 8.56e-10
2018-01-31 19:05 | 186235.1 | 120.0027 | 5 | 19 | 4.173995 | -3.260064 | 3.320149 | 0.1086556 | 13.88138 | 0.4565839
2018-01-31 19:07 | 186355.1 | 240.002 | 5 | 19 | 4.133612 | -3.260081 | 3.320149 | 0.2173125 | 13.88138 | 0.9079092
2018-01-31 19:09 | 186475.1 | 360.0003 | 5 | 19 | 4.093241 | -3.260098 | 3.320149 | 0.3259744 | 13.88138 | 1.354889
2018-01-31 19:11 | 186595.1 | 480.002 | 5 | 19 | 4.05232 | -3.260107 | 3.320149 | 0.4346327 | 13.88138 | 1.797433
2018-01-31 19:13 | 186715.1 | 600.0004 | 5 | 19 | 4.011601 | -3.260086 | 3.320149 | 0.5432936 | 13.88138 | 2.235543
2018-01-31 19:15 | 186835.1 | 720.0004 | 5 | 19 | 3.971755 | -3.260151 | 3.320149 | 0.6519527 | 13.88138 | 2.669265
2018-01-31 19:17 | 186955.1 | 840.0011 | 5 | 19 | 3.933125 | -3.260143 | 3.320149 | 0.7606077 | 13.88138 | 3.098706
2018-01-31 19:19 | 187075.1 | 960.0012 | 5 | 19 | 3.895944 | -3.260098 | 3.320149 | 0.8692724 | 13.88138 | 3.524063
2018-01-31 19:21 | 187195.1 | 1080.0004 | 5 | 19 | 3.860291 | -3.260088 | 3.320149 | 0.9779292 | 13.88138 | 3.945432
2018-01-31 19:23 | 187315.1 | 1200.0019 | 5 | 19 | 3.826399 | -3.260111 | 3.320149 | 1.086586 | 13.88138 | 4.363023
2018-01-31 19:25 | 187435.1 | 1320.0011 | 5 | 19 | 3.794295 | -3.260094 | 3.320149 | 1.195234 | 13.88138 | 4.77699
2018-01-31 19:27 | 187555.1 | 1440.0011 | 5 | 19 | 3.764262 | -3.260137 | 3.320149 | 1.303893 | 13.88138 | 5.187626
2018-01-31 19:29 | 187675.1 | 1560.0012 | 5 | 19 | 3.736218 | -3.260039 | 3.320149 | 1.412581 | 13.88138 | 5.595217
2018-01-31 19:31 | 187795.1 | 1680.0004 | 5 | 19 | 3.710129 | -3.260045 | 3.320149 | 1.521242 | 13.88138 | 5.999762
2018-01-31 19:33 | 187915.1 | 1800.0011 | 5 | 19 | 3.685922 | -3.260111 | 3.320149 | 1.629904 | 13.88138 | 6.40158
2018-01-31 19:35 | 188035.1 | 1920.0012 | 5 | 19 | 3.663536 | -3.260048 | 3.320149 | 1.738565 | 13.88138 | 6.800865
2018-01-31 19:37 | 188155.1 | 2040.0009 | 5 | 19 | 3.643007 | -3.260105 | 3.320149 | 1.847226 | 13.88138 | 7.197816
2018-01-31 19:39 | 188275.1 | 2160.0011 | 5 | 19 | 3.624306 | -3.260121 | 3.320149 | 1.955889 | 13.88138 | 7.592643
2018-01-31 19:41 | 188395.1 | 2280.0011 | 5 | 19 | 3.607359 | -3.26017 | 3.320149 | 2.06455 | 13.88138 | 7.985528
2018-01-31 19:43 | 188515.1 | 2400.0019 | 5 | 19 | 3.591989 | -3.260116 | 3.320149 | 2.17321 | 13.88138 | 8.376657
2018-01-31 19:45 | 188635.1 | 2520.0027 | 5 | 19 | 3.577678 | -3.260156 | 3.320149 | 2.281873 | 13.88138 | 8.766189
2018-01-31 19:47 | 188755.1 | 2640.0011 | 5 | 19 | 3.563957 | -3.260105 | 3.320149 | 2.390535 | 13.88138 | 9.154196
2018-01-31 19:49 | 188875.1 | 2760.0019 | 5 | 19 | 3.550424 | -3.260119 | 3.320149 | 2.499201 | 13.88138 | 9.540745
2018-01-31 19:51 | 188995.1 | 2880.0012 | 5 | 19 | 3.536226 | -3.260105 | 3.320149 | 2.607863 | 13.88138 | 9.925781
2018-01-31 19:53 | 189115.1 | 3000.0003 | 5 | 19 | 3.520201 | -3.260135 | 3.320149 | 2.71652 | 13.88138 | 10.30917
2018-01-31 19:55 | 189235.1 | 3120.0007 | 5 | 19 | 3.499366 | -3.260158 | 3.320149 | 2.825181 | 13.88138 | 10.69061
2018-01-31 19:57 | 189355.1 | 3240.0011 | 5 | 19 | 3.469724 | -3.260116 | 3.320149 | 2.933841 | 13.88138 | 11.06933
2018-01-31 19:59 | 189475.1 | 3360.0019 | 5 | 19 | 3.430052 | -3.260143 | 3.320149 | 3.042504 | 13.88138 | 11.44432
2018-01-31 20:01 | 189595.1 | 3480.0011 | 5 | 19 | 3.366669 | -3.260126 | 3.320149 | 3.151165 | 13.88138 | 11.81392
2018-01-31 20:03 | 189715.1 | 3600.0011 | 5 | 19 | 3.225431 | -3.260102 | 3.320149 | 3.259823 | 13.88138 | 12.17342
2018-01-31 20:04 | 189779 | 3663.8914 | 5 | 19 | 2.999996 | -3.260159 | 3.320149 | 3.317674 | 13.88138 | 12.35472
2018-01-31 20:06 | 189899 | 120.0001 | 6 | 19 | 3.282259 | 0 | 3.320149 | 3.317674 | 13.88138 | 12.35472
2018-01-31 20:08 | 190019 | 240.0002 | 6 | 19 | 3.293043 | 0 | 3.320149 | 3.317674 | 13.88138 | 12.35472
2018-01-31 20:09 | 190079 | 300.0008 | 6 | 19 | 3.296568 | 0 | 3.320149 | 3.317674 | 13.88138 | 12.35472
2018-01-31 20:09 | 190079 | 0.0024 | 7 | 20 | 3.296546 | 0 | 0 | 0 | 0 | 0
2018-01-31 20:11 | 190199.1 | 120.001 | 2 | 20 | 3.921486 | 4.889986 | 0.1623061 | 5.85e-10 | 0.6153699 | 1.928e-09
2018-01-31 20:13 | 190319.1 | 240.0002 | 2 | 20 | 3.974366 | 4.889801 | 0.3252828 | 5.85e-10 | 1.259348 | 1.928e-09
2018-01-31 20:15 | 190439.1 | 360.001 | 2 | 20 | 4.011174 | 4.889843 | 0.4882696 | 5.85e-10 | 1.910259 | 1.928e-09
2018-01-31 20:17 | 190559.1 | 480.0001 | 2 | 20 | 4.040826 | 4.889853 | 0.6512465 | 5.85e-10 | 2.566455 | 1.928e-09
2018-01-31 20:19 | 190679.1 | 600.001 | 2 | 20 | 4.066543 | 4.890182 | 0.8142297 | 5.85e-10 | 3.227194 | 1.928e-09
2018-01-31 20:21 | 190799.1 | 720.001 | 2 | 20 | 4.088965 | 4.889824 | 0.9772048 | 5.85e-10 | 3.891787 | 1.928e-09
2018-01-31 20:23 | 190919.1 | 840.0018 | 2 | 20 | 4.111677 | 4.890192 | 1.140188 | 5.85e-10 | 4.560049 | 1.928e-09
2018-01-31 20:25 | 191039.1 | 960.0003 | 2 | 20 | 4.136215 | 4.889793 | 1.303171 | 5.85e-10 | 5.232156 | 1.928e-09
2018-01-31 20:27 | 191159.1 | 1080.0002 | 2 | 20 | 4.16305 | 4.88983 | 1.466154 | 5.85e-10 | 5.908438 | 1.928e-09
2018-01-31 20:29 | 191279.1 | 1200.0026 | 2 | 20 | 4.193744 | 4.890181 | 1.629134 | 5.85e-10 | 6.589368 | 1.928e-09
2018-01-31 20:31 | 191399.1 | 1320.001 | 2 | 20 | 4.200383 | 4.369305 | 1.784802 | 5.85e-10 | 7.243131 | 1.928e-09
2018-01-31 20:33 | 191519.1 | 1440.001 | 2 | 20 | 4.200398 | 3.801176 | 1.920864 | 5.85e-10 | 7.814644 | 1.928e-09
2018-01-31 20:35 | 191639.1 | 1560.001 | 2 | 20 | 4.200411 | 3.27746 | 2.038689 | 5.85e-10 | 8.309557 | 1.928e-09
2018-01-31 20:35 | 191643.2 | 1564.1528 | 2 | 20 | 4.200389 | 3.259996 | 2.042459 | 5.85e-10 | 8.325392 | 1.928e-09
2018-01-31 20:37 | 191763.3 | 120.0018 | 3 | 20 | 4.228474 | 3.260061 | 2.150677 | 5.85e-10 | 8.781343 | 1.928e-09
2018-01-31 20:39 | 191883.3 | 240.0018 | 3 | 20 | 4.261713 | 3.260012 | 2.259333 | 5.85e-10 | 9.242576 | 1.928e-09
2018-01-31 20:41 | 192003.3 | 360.0003 | 3 | 20 | 4.297432 | 3.260015 | 2.367991 | 5.85e-10 | 9.707565 | 1.928e-09
2018-01-31 20:43 | 192123.3 | 480.0002 | 3 | 20 | 4.335363 | 3.260086 | 2.476645 | 5.85e-10 | 10.17654 | 1.928e-09
2018-01-31 20:45 | 192243.3 | 600.0019 | 3 | 20 | 4.374981 | 3.260035 | 2.585304 | 5.85e-10 | 10.64975 | 1.928e-09
2018-01-31 20:47 | 192363.3 | 720.0009 | 3 | 20 | 4.400401 | 2.979122 | 2.692039 | 5.85e-10 | 11.11857 | 1.928e-09
2018-01-31 20:49 | 192483.3 | 840.0003 | 3 | 20 | 4.400416 | 2.463644 | 2.782334 | 5.85e-10 | 11.5159 | 1.928e-09
2018-01-31 20:51 | 192603.3 | 960.0011 | 3 | 20 | 4.400394 | 2.055183 | 2.857377 | 5.85e-10 | 11.84612 | 1.928e-09
2018-01-31 20:53 | 192723.3 | 1080.0019 | 3 | 20 | 4.400382 | 1.724966 | 2.920169 | 5.85e-10 | 12.12243 | 1.928e-09
2018-01-31 20:55 | 192843.3 | 1200.001 | 3 | 20 | 4.400382 | 1.457977 | 2.973058 | 5.85e-10 | 12.35516 | 1.928e-09
2018-01-31 20:57 | 192963.3 | 1320.0002 | 3 | 20 | 4.400377 | 1.240833 | 3.017908 | 5.85e-10 | 12.55252 | 1.928e-09
2018-01-31 20:59 | 193083.3 | 1440.001 | 3 | 20 | 4.400358 | 1.063417 | 3.056208 | 5.85e-10 | 12.72105 | 1.928e-09
2018-01-31 21:01 | 193203.3 | 1560.0009 | 3 | 20 | 4.400348 | 0.9171581 | 3.08914 | 5.85e-10 | 12.86597 | 1.928e-09
2018-01-31 21:03 | 193323.3 | 1680.0001 | 3 | 20 | 4.400338 | 0.7962456 | 3.117643 | 5.85e-10 | 12.99139 | 1.928e-09
2018-01-31 21:05 | 193443.3 | 1800.0002 | 3 | 20 | 4.400345 | 0.6953239 | 3.142457 | 5.85e-10 | 13.10058 | 1.928e-09
2018-01-31 21:07 | 193563.3 | 1920.0002 | 3 | 20 | 4.400354 | 0.6108456 | 3.164184 | 5.85e-10 | 13.19618 | 1.928e-09
2018-01-31 21:09 | 193683.3 | 2040.0002 | 3 | 20 | 4.400348 | 0.5383568 | 3.183296 | 5.85e-10 | 13.28028 | 1.928e-09
2018-01-31 21:11 | 193803.3 | 2160.0002 | 3 | 20 | 4.400326 | 0.4762592 | 3.20018 | 5.85e-10 | 13.35458 | 1.928e-09
2018-01-31 21:13 | 193923.3 | 2280.0027 | 3 | 20 | 4.400334 | 0.4228458 | 3.215148 | 5.85e-10 | 13.42044 | 1.928e-09
2018-01-31 21:15 | 194043.3 | 2400.0002 | 3 | 20 | 4.400322 | 0.3758717 | 3.228442 | 5.85e-10 | 13.47894 | 1.928e-09
2018-01-31 21:17 | 194163.3 | 2520.0019 | 3 | 20 | 4.400345 | 0.3358345 | 3.240286 | 5.85e-10 | 13.53106 | 1.928e-09
2018-01-31 21:19 | 194283.3 | 2640.002 | 3 | 20 | 4.400326 | 0.2996845 | 3.250854 | 5.85e-10 | 13.57756 | 1.928e-09
2018-01-31 21:21 | 194403.3 | 2760.0002 | 3 | 20 | 4.400315 | 0.267786 | 3.2603 | 5.85e-10 | 13.61913 | 1.928e-09
2018-01-31 21:23 | 194523.3 | 2880.002 | 3 | 20 | 4.400335 | 0.2402496 | 3.268751 | 5.85e-10 | 13.65631 | 1.928e-09
2018-01-31 21:25 | 194643.3 | 3000.0002 | 3 | 20 | 4.40033 | 0.2149982 | 3.276326 | 5.85e-10 | 13.68964 | 1.928e-09
2018-01-31 21:27 | 194763.3 | 3120.0011 | 3 | 20 | 4.400308 | 0.1928444 | 3.28312 | 5.85e-10 | 13.71954 | 1.928e-09
2018-01-31 21:29 | 194883.3 | 3240.0026 | 3 | 20 | 4.400297 | 0.1727123 | 3.28922 | 5.85e-10 | 13.74638 | 1.928e-09
2018-01-31 21:31 | 195003.3 | 3360.0018 | 3 | 20 | 4.400308 | 0.1559525 | 3.294687 | 5.85e-10 | 13.77044 | 1.928e-09
2018-01-31 21:33 | 195123.3 | 3480.0018 | 3 | 20 | 4.400307 | 0.1398926 | 3.299613 | 5.85e-10 | 13.79212 | 1.928e-09
2018-01-31 21:35 | 195243.3 | 3600.0026 | 3 | 20 | 4.400319 | 0.126152 | 3.304039 | 5.85e-10 | 13.81159 | 1.928e-09
2018-01-31 21:37 | 195363.3 | 3720.0019 | 3 | 20 | 4.400317 | 0.1138859 | 3.30802 | 5.85e-10 | 13.82911 | 1.928e-09
2018-01-31 21:39 | 195483.3 | 3840.0026 | 3 | 20 | 4.400307 | 0.1022663 | 3.311606 | 5.85e-10 | 13.84489 | 1.928e-09
2018-01-31 21:41 | 195603.3 | 3960.0018 | 3 | 20 | 4.400299 | 0.09224129 | 3.314833 | 5.85e-10 | 13.85909 | 1.928e-09
2018-01-31 21:43 | 195723.3 | 4080.0002 | 3 | 20 | 4.40032 | 0.08318901 | 3.317746 | 5.85e-10 | 13.87191 | 1.928e-09
2018-01-31 21:44 | 195735.6 | 4092.3304 | 3 | 20 | 4.400288 | 0.08149719 | 3.318028 | 5.85e-10 | 13.87315 | 1.928e-09
2018-01-31 21:46 | 195855.6 | 120.0002 | 4 | 20 | 4.394712 | 0 | 3.318028 | 5.85e-10 | 13.87315 | 1.928e-09
2018-01-31 21:48 | 195975.6 | 240.0018 | 4 | 20 | 4.394049 | 0 | 3.318028 | 5.85e-10 | 13.87315 | 1.928e-09
2018-01-31 21:49 | 196035.6 | 300.0024 | 4 | 20 | 4.393811 | 0 | 3.318028 | 5.85e-10 | 13.87315 | 1.928e-09
2018-01-31 21:51 | 196155.7 | 120.0011 | 5 | 20 | 4.173217 | -3.260105 | 3.318028 | 0.1086563 | 13.87315 | 0.4565037
2018-01-31 21:53 | 196275.7 | 240.0019 | 5 | 20 | 4.132923 | -3.260105 | 3.318028 | 0.2173126 | 13.87315 | 0.907746
2018-01-31 21:55 | 196395.7 | 360.0003 | 5 | 20 | 4.092583 | -3.260109 | 3.318028 | 0.3259701 | 13.87315 | 1.354636
2018-01-31 21:57 | 196515.7 | 480.0003 | 5 | 20 | 4.0517 | -3.260111 | 3.318028 | 0.4346257 | 13.87315 | 1.797099
2018-01-31 21:59 | 196635.7 | 600.0019 | 5 | 20 | 4.011052 | -3.260109 | 3.318028 | 0.5432887 | 13.87315 | 2.235155
2018-01-31 22:01 | 196755.7 | 720.0011 | 5 | 20 | 3.971237 | -3.260094 | 3.318028 | 0.6519465 | 13.87315 | 2.668813
2018-01-31 22:03 | 196875.7 | 840.0011 | 5 | 20 | 3.932693 | -3.260102 | 3.318028 | 0.7606045 | 13.87315 | 3.098212
2018-01-31 22:05 | 196995.7 | 960.0003 | 5 | 20 | 3.895571 | -3.260048 | 3.318028 | 0.869258 | 13.87315 | 3.523484
2018-01-31 22:07 | 197115.7 | 1080.0019 | 5 | 20 | 3.859968 | -3.260098 | 3.318028 | 0.9779179 | 13.87315 | 3.944826
2018-01-31 22:09 | 197235.7 | 1200.0011 | 5 | 20 | 3.826091 | -3.26006 | 3.318028 | 1.086572 | 13.87315 | 4.362369
2018-01-31 22:11 | 197355.7 | 1320.001 | 5 | 20 | 3.793989 | -3.260083 | 3.318028 | 1.195218 | 13.87315 | 4.776297
2018-01-31 22:13 | 197475.7 | 1440.0002 | 5 | 20 | 3.763949 | -3.260056 | 3.318028 | 1.303885 | 13.87315 | 5.186929
2018-01-31 22:15 | 197595.7 | 1560.001 | 5 | 20 | 3.73593 | -3.260062 | 3.318028 | 1.412539 | 13.87315 | 5.594355
2018-01-31 22:17 | 197715.7 | 1680.0002 | 5 | 20 | 3.709844 | -3.26006 | 3.318028 | 1.521203 | 13.87315 | 5.998883
2018-01-31 22:19 | 197835.7 | 1800.0027 | 5 | 20 | 3.685644 | -3.26005 | 3.318028 | 1.629858 | 13.87315 | 6.400641
2018-01-31 22:21 | 197955.7 | 1920.0011 | 5 | 20 | 3.663239 | -3.260073 | 3.318028 | 1.738517 | 13.87315 | 6.799888
2018-01-31 22:23 | 198075.7 | 2040.0003 | 5 | 20 | 3.642669 | -3.259996 | 3.318028 | 1.847171 | 13.87315 | 7.196779
2018-01-31 22:25 | 198195.7 | 2160.0002 | 5 | 20 | 3.623983 | -3.260081 | 3.318028 | 1.955827 | 13.87315 | 7.591547
2018-01-31 22:27 | 198315.7 | 2280.0003 | 5 | 20 | 3.607047 | -3.260145 | 3.318028 | 2.06449 | 13.87315 | 7.984402
2018-01-31 22:29 | 198435.7 | 2400.0011 | 5 | 20 | 3.591619 | -3.260116 | 3.318028 | 2.173147 | 13.87315 | 8.375483
2018-01-31 22:31 | 198555.7 | 2520.0011 | 5 | 20 | 3.577293 | -3.26013 | 3.318028 | 2.281812 | 13.87315 | 8.764981
2018-01-31 22:33 | 198675.7 | 2640.001 | 5 | 20 | 3.563526 | -3.260119 | 3.318028 | 2.390462 | 13.87315 | 9.152904
2018-01-31 22:35 | 198795.7 | 2760.001 | 5 | 20 | 3.549979 | -3.260092 | 3.318028 | 2.499125 | 13.87315 | 9.539392
2018-01-31 22:37 | 198915.7 | 2880.0013 | 5 | 20 | 3.535773 | -3.260119 | 3.318028 | 2.607787 | 13.87315 | 9.924377
2018-01-31 22:39 | 199035.7 | 3000.0019 | 5 | 20 | 3.519707 | -3.260124 | 3.318028 | 2.716443 | 13.87315 | 10.30771
2018-01-31 22:41 | 199155.7 | 3120.0003 | 5 | 20 | 3.498777 | -3.260113 | 3.318028 | 2.825103 | 13.87315 | 10.6891
2018-01-31 22:43 | 199275.7 | 3240.0003 | 5 | 20 | 3.468942 | -3.260126 | 3.318028 | 2.933764 | 13.87315 | 11.06773
2018-01-31 22:45 | 199395.7 | 3360.0003 | 5 | 20 | 3.42901 | -3.260128 | 3.318028 | 3.042422 | 13.87315 | 11.44262
2018-01-31 22:47 | 199515.7 | 3480.002 | 5 | 20 | 3.364915 | -3.26014 | 3.318028 | 3.15108 | 13.87315 | 11.81206
2018-01-31 22:49 | 199635.7 | 3600.0011 | 5 | 20 | 3.220746 | -3.260156 | 3.318028 | 3.259739 | 13.87315 | 12.17126
2018-01-31 22:50 | 199697.4 | 3661.6329 | 5 | 20 | 2.99999 | -3.26017 | 3.318028 | 3.315547 | 13.87315 | 12.34598
2018-01-31 22:52 | 199817.4 | 120 | 6 | 20 | 3.28198 | 0 | 3.318028 | 3.315547 | 13.87315 | 12.34598
2018-01-31 22:54 | 199937.4 | 240.0008 | 6 | 20 | 3.292716 | 0 | 3.318028 | 3.315547 | 13.87315 | 12.34598
2018-01-31 22:55 | 199997.4 | 300.0014 | 6 | 20 | 3.296225 | 0 | 3.318028 | 3.315547 | 13.87315 | 12.34598
2018-01-31 22:55 | 199997.4 | 0.0023 | 7 | 21 | 3.296247 | 0 | 0 | 0 | 0 | 0
2018-01-31 22:57 | 200117.5 | 120.0019 | 2 | 21 | 3.921691 | 4.890142 | 0.1623146 | 3.973e-09 | 0.6154112 | 1.3097e-08
2018-01-31 22:59 | 200237.5 | 240.0019 | 2 | 21 | 3.97456 | 4.890154 | 0.3253008 | 3.973e-09 | 1.259459 | 1.3097e-08
2018-01-31 23:01 | 200357.5 | 360.0002 | 2 | 21 | 4.011372 | 4.88979 | 0.4882863 | 3.973e-09 | 1.910396 | 1.3097e-08
2018-01-31 23:03 | 200477.5 | 480.0018 | 2 | 21 | 4.041061 | 4.89015 | 0.6512758 | 3.973e-09 | 2.566676 | 1.3097e-08
2018-01-31 23:05 | 200597.5 | 600.0002 | 2 | 21 | 4.066797 | 4.89012 | 0.8142581 | 3.973e-09 | 3.227449 | 1.3097e-08
2018-01-31 23:07 | 200717.5 | 720.0002 | 2 | 21 | 4.089297 | 4.890173 | 0.9772504 | 3.973e-09 | 3.892164 | 1.3097e-08
2018-01-31 23:09 | 200837.5 | 840.0002 | 2 | 21 | 4.112077 | 4.889757 | 1.140238 | 3.973e-09 | 4.560502 | 1.3097e-08
2018-01-31 23:11 | 200957.5 | 960.0002 | 2 | 21 | 4.136693 | 4.890152 | 1.303225 | 3.973e-09 | 5.232702 | 1.3097e-08
2018-01-31 23:13 | 201077.5 | 1080.0018 | 2 | 21 | 4.163594 | 4.889776 | 1.466206 | 3.973e-09 | 5.909052 | 1.3097e-08
2018-01-31 23:15 | 201197.5 | 1200.0002 | 2 | 21 | 4.194369 | 4.890137 | 1.62919 | 3.973e-09 | 6.590099 | 1.3097e-08
2018-01-31 23:17 | 201317.5 | 1320.001 | 2 | 21 | 4.2004 | 4.360043 | 1.784562 | 3.973e-09 | 7.242638 | 1.3097e-08
2018-01-31 23:19 | 201437.5 | 1440.0002 | 2 | 21 | 4.200381 | 3.792763 | 1.920314 | 3.973e-09 | 7.812851 | 1.3097e-08
2018-01-31 23:21 | 201557.5 | 1560.001 | 2 | 21 | 4.200396 | 3.271255 | 2.037912 | 3.973e-09 | 8.306808 | 1.3097e-08
2018-01-31 23:21 | 201560.1 | 1562.6423 | 2 | 21 | 4.20039 | 3.259993 | 2.04031 | 3.973e-09 | 8.316879 | 1.3097e-08
2018-01-31 23:23 | 201680.2 | 120.0018 | 3 | 21 | 4.228395 | 3.259958 | 2.148524 | 3.973e-09 | 8.77281 | 1.3097e-08
2018-01-31 23:25 | 201800.2 | 240.0004 | 3 | 21 | 4.261603 | 3.259981 | 2.257177 | 3.973e-09 | 9.234021 | 1.3097e-08
2018-01-31 23:27 | 201920.2 | 360.0018 | 3 | 21 | 4.297193 | 3.25992 | 2.365832 | 3.973e-09 | 9.698978 | 1.3097e-08
2018-01-31 23:29 | 202040.2 | 480.0002 | 3 | 21 | 4.33497 | 3.259932 | 2.474484 | 3.973e-09 | 10.16791 | 1.3097e-08
2018-01-31 23:31 | 202160.2 | 600.0011 | 3 | 21 | 4.374475 | 3.260004 | 2.583142 | 3.973e-09 | 10.64107 | 1.3097e-08
2018-01-31 23:33 | 202280.2 | 720.001 | 3 | 21 | 4.400412 | 2.988071 | 2.690006 | 3.973e-09 | 11.11042 | 1.3097e-08
2018-01-31 23:35 | 202400.2 | 840.001 | 3 | 21 | 4.400397 | 2.470053 | 2.780564 | 3.973e-09 | 11.50891 | 1.3097e-08
2018-01-31 23:37 | 202520.2 | 960.0011 | 3 | 21 | 4.400390625 | 2.060398 | 2.855814 | 3.973e-09 | 11.84004 | 1.3097e-08
2018-01-31 23:39 | 202640.2 | 1080.0011 | 3 | 21 | 4.40037 | 1.728348 | 2.918765 | 3.973e-09 | 12.11705 | 1.3097e-08
2018-01-31 23:41 | 202760.2 | 1200.0002 | 3 | 21 | 4.400369 | 1.460472 | 2.971765 | 3.973e-09 | 12.35027 | 1.3097e-08
2018-01-31 23:43 | 202880.2 | 1320.0002 | 3 | 21 | 4.400372 | 1.243153 | 3.0167 | 3.973e-09 | 12.54799 | 1.3097e-08
2018-01-31 23:45 | 203000.2 | 1440.0019 | 3 | 21 | 4.400356 | 1.064783 | 3.055057 | 3.973e-09 | 12.71678 | 1.3097e-08
2018-01-31 23:47 | 203120.2 | 1560.0007 | 3 | 21 | 4.400375 | 0.9186192 | 3.088028 | 3.973e-09 | 12.86187 | 1.3097e-08
2018-01-31 23:49 | 203240.2 | 1680.001 | 3 | 21 | 4.400334 | 0.7970409 | 3.116556 | 3.973e-09 | 12.9874 | 1.3097e-08
2018-01-31 23:51 | 203360.2 | 1800.001 | 3 | 21 | 4.400348 | 0.6959038 | 3.141386 | 3.973e-09 | 13.09666 | 1.3097e-08
2018-01-31 23:53 | 203480.2 | 1920.002 | 3 | 21 | 4.400348 | 0.6101723 | 3.163116 | 3.973e-09 | 13.19228 | 1.3097e-08
2018-01-31 23:55 | 203600.2 | 2040.002 | 3 | 21 | 4.400343 | 0.5382271 | 3.182219 | 3.973e-09 | 13.27634 | 1.3097e-08
2018-01-31 23:57 | 203720.2 | 2160.0002 | 3 | 21 | 4.400335 | 0.4758148 | 3.19909 | 3.973e-09 | 13.35058 | 1.3097e-08
2018-01-31 23:59 | 203840.2 | 2280.0011 | 3 | 21 | 4.400317 | 0.4220791 | 3.214033 | 3.973e-09 | 13.41633 | 1.3097e-08
2018-02-01 00:01 | 203960.2 | 2400.002 | 3 | 21 | 4.400352 | 0.3758698 | 3.227309 | 3.973e-09 | 13.47475 | 1.3097e-08
2018-02-01 00:03 | 204080.2 | 2520.002 | 3 | 21 | 4.400333 | 0.3348637 | 3.23913 | 3.973e-09 | 13.52677 | 1.3097e-08
2018-02-01 00:05 | 204200.2 | 2640.0002 | 3 | 21 | 4.40032 | 0.2988148 | 3.249678 | 3.973e-09 | 13.57318 | 1.3097e-08
2018-02-01 00:07 | 204320.2 | 2760.0002 | 3 | 21 | 4.400311 | 0.2670002 | 3.259099 | 3.973e-09 | 13.61463 | 1.3097e-08
2018-02-01 00:09 | 204440.2 | 2880.0001 | 3 | 21 | 4.400324 | 0.2391396 | 3.267522 | 3.973e-09 | 13.6517 | 1.3097e-08
2018-02-01 00:11 | 204560.2 | 3000.0019 | 3 | 21 | 4.40032 | 0.2145615 | 3.275069 | 3.973e-09 | 13.68491 | 1.3097e-08
2018-02-01 00:13 | 204680.2 | 3120.0002 | 3 | 21 | 4.40028 | 0.1916943 | 3.281836 | 3.973e-09 | 13.71469 | 1.3097e-08
2018-02-01 00:15 | 204800.2 | 3240.0002 | 3 | 21 | 4.400334 | 0.1730366 | 3.287904 | 3.973e-09 | 13.74139 | 1.3097e-08
2018-02-01 00:17 | 204920.2 | 3360.002 | 3 | 21 | 4.400326 | 0.1555405 | 3.293357 | 3.973e-09 | 13.76538 | 1.3097e-08
2018-02-01 00:19 | 205040.2 | 3480.0011 | 3 | 21 | 4.400289 | 0.1388378 | 3.298254 | 3.973e-09 | 13.78693 | 1.3097e-08
2018-02-01 00:21 | 205160.2 | 3600.0001 | 3 | 21 | 4.400277 | 0.1246357 | 3.302655 | 3.973e-09 | 13.80629 | 1.3097e-08
2018-02-01 00:23 | 205280.2 | 3720.0002 | 3 | 21 | 4.400303 | 0.1127396 | 3.306617 | 3.973e-09 | 13.82373 | 1.3097e-08
2018-02-01 00:25 | 205400.2 | 3840.0011 | 3 | 21 | 4.400285 | 0.1011181 | 3.310184 | 3.973e-09 | 13.83943 | 1.3097e-08
2018-02-01 00:27 | 205520.2 | 3960.0004 | 3 | 21 | 4.400275 | 0.09149361 | 3.313394 | 3.973e-09 | 13.85355 | 1.3097e-08
2018-02-01 00:29 | 205640.2 | 4080.0011 | 3 | 21 | 4.400277 | 0.08179283 | 3.316284 | 3.973e-09 | 13.86627 | 1.3097e-08
2018-02-01 00:29 | 205657.8 | 4097.6193 | 3 | 21 | 4.40032 | 0.0814991 | 3.316685 | 3.973e-09 | 13.86803 | 1.3097e-08
2018-02-01 00:31 | 205777.8 | 120.0026 | 4 | 21 | 4.394767 | 0 | 3.316685 | 3.973e-09 | 13.86803 | 1.3097e-08
2018-02-01 00:33 | 205897.8 | 240.0001 | 4 | 21 | 4.394141 | 0 | 3.316685 | 3.973e-09 | 13.86803 | 1.3097e-08
2018-02-01 00:34 | 205957.8 | 300.0032 | 4 | 21 | 4.393896 | 0 | 3.316685 | 3.973e-09 | 13.86803 | 1.3097e-08
2018-02-01 00:36 | 206077.9 | 120.0011 | 5 | 21 | 4.172816 | -3.260105 | 3.316685 | 0.1086606 | 13.86803 | 0.4564783
2018-02-01 00:38 | 206197.9 | 240.0011 | 5 | 21 | 4.132555 | -3.260102 | 3.316685 | 0.2173174 | 13.86803 | 0.9076816
2018-02-01 00:40 | 206317.9 | 360.0011 | 5 | 21 | 4.092258 | -3.260118 | 3.316685 | 0.325978 | 13.86803 | 1.354545
2018-02-01 00:42 | 206437.9 | 480.0003 | 5 | 21 | 4.051367 | -3.260121 | 3.316685 | 0.4346396 | 13.86803 | 1.796997
2018-02-01 00:44 | 206557.9 | 600.0019 | 5 | 21 | 4.010719 | -3.260116 | 3.316685 | 0.5432986 | 13.86803 | 2.235002
2018-02-01 00:46 | 206677.9 | 720.0007 | 5 | 21 | 3.970946 | -3.260111 | 3.316685 | 0.6519573 | 13.86803 | 2.66863
2018-02-01 00:48 | 206797.9 | 840.0003 | 5 | 21 | 3.932403 | -3.260054 | 3.316685 | 0.7606182 | 13.86803 | 3.09801
2018-02-01 00:50 | 206917.9 | 960.0003 | 5 | 21 | 3.895269 | -3.260132 | 3.316685 | 0.869277 | 13.86803 | 3.52327
2018-02-01 00:52 | 207037.9 | 1080.002 | 5 | 21 | 3.859671 | -3.260052 | 3.316685 | 0.9779334 | 13.86803 | 3.944567
2018-02-01 00:54 | 207157.9 | 1200.0011 | 5 | 21 | 3.825819 | -3.260037 | 3.316685 | 1.08659 | 13.86803 | 4.362091
2018-02-01 00:56 | 207277.9 | 1320.0011 | 5 | 21 | 3.793782 | -3.260064 | 3.316685 | 1.195249 | 13.86803 | 4.776042
2018-02-01 00:58 | 207397.9 | 1440.0019 | 5 | 21 | 3.763739 | -3.260071 | 3.316685 | 1.303907 | 13.86803 | 5.186614
2018-02-01 01:00 | 207517.9 | 1560.001 | 5 | 21 | 3.735716 | -3.260043 | 3.316685 | 1.412561 | 13.86803 | 5.594021
2018-02-01 01:02 | 207637.9 | 1680.0002 | 5 | 21 | 3.709625 | -3.260033 | 3.316685 | 1.521219 | 13.86803 | 5.9985
2018-02-01 01:04 | 207757.9 | 1800.0011 | 5 | 21 | 3.685416 | -3.260097 | 3.316685 | 1.629879 | 13.86803 | 6.400258
2018-02-01 01:06 | 207877.9 | 1920.0006 | 5 | 21 | 3.663039 | -3.260128 | 3.316685 | 1.738534 | 13.86803 | 6.799463
2018-02-01 01:08 | 207997.9 | 2040.0002 | 5 | 21 | 3.642482 | -3.260079 | 3.316685 | 1.847187 | 13.86803 | 7.19633
2018-02-01 01:10 | 208117.9 | 2160.001 | 5 | 21 | 3.623738 | -3.26009 | 3.316685 | 1.955847 | 13.86803 | 7.591084
2018-02-01 01:12 | 208237.9 | 2280.001 | 5 | 21 | 3.606791 | -3.260098 | 3.316685 | 2.064512 | 13.86803 | 7.983921
2018-02-01 01:14 | 208357.9 | 2400.0018 | 5 | 21 | 3.591355 | -3.260126 | 3.316685 | 2.173172 | 13.86803 | 8.374987
2018-02-01 01:16 | 208477.9 | 2520.001 | 5 | 21 | 3.577026 | -3.260056 | 3.316685 | 2.281834 | 13.86803 | 8.764441
2018-02-01 01:18 | 208597.9 | 2640.0009 | 5 | 21 | 3.563253 | -3.260113 | 3.316685 | 2.390483 | 13.86803 | 9.15233
2018-02-01 01:20 | 208717.9 | 2760.0004 | 5 | 21 | 3.549672 | -3.260109 | 3.316685 | 2.499153 | 13.86803 | 9.538814
2018-02-01 01:22 | 208837.9 | 2880.0018 | 5 | 21 | 3.535443 | -3.260062 | 3.316685 | 2.607813 | 13.86803 | 9.923759
2018-02-01 01:24 | 208957.9 | 3000.0018 | 5 | 21 | 3.519322 | -3.260045 | 3.316685 | 2.716475 | 13.86803 | 10.30707
2018-02-01 01:26 | 209077.9 | 3120.0018 | 5 | 21 | 3.498355 | -3.260045 | 3.316685 | 2.825133 | 13.86803 | 10.68841
2018-02-01 01:28 | 209197.9 | 3240.001 | 5 | 21 | 3.468415 | -3.260071 | 3.316685 | 2.93379 | 13.86803 | 11.06698
2018-02-01 01:30 | 209317.9 | 3360.0018 | 5 | 21 | 3.428351 | -3.260105 | 3.316685 | 3.042449 | 13.86803 | 11.44181
2018-02-01 01:32 | 209437.9 | 3480.0002 | 5 | 21 | 3.363928 | -3.260048 | 3.316685 | 3.151105 | 13.86803 | 11.81116
2018-02-01 01:34 | 209557.9 | 3600.0009 | 5 | 21 | 3.217924 | -3.260135 | 3.316685 | 3.259765 | 13.86803 | 12.17019
2018-02-01 01:35 | 209618.2 | 3660.3216 | 5 | 21 | 2.999964 | -3.26014 | 3.316685 | 3.314383 | 13.86803 | 12.34107
2018-02-01 01:37 | 209738.3 | 120.0009 | 6 | 21 | 3.281484 | 0 | 3.316685 | 3.314383 | 13.86803 | 12.34107
2018-02-01 01:39 | 209858.3 | 240.0008 | 6 | 21 | 3.292163 | 0 | 3.316685 | 3.314383 | 13.86803 | 12.34107
2018-02-01 01:40 | 209918.3 | 300.0046 | 6 | 21 | 3.295691 | 0 | 3.316685 | 3.314383 | 13.86803 | 12.34107
2018-02-01 01:40 | 209918.3 | 0.0025 | 7 | 22 | 3.295753 | 0 | 0 | 0 | 0 | 0
2018-02-01 01:42 | 210038.4 | 120.0011 | 2 | 22 | 3.921702 | 4.889971 | 0.1623034 | 1.655e-09 | 0.6153445 | 5.454e-09
2018-02-01 01:44 | 210158.4 | 240.0011 | 2 | 22 | 3.974528 | 4.889988 | 0.3252835 | 1.655e-09 | 1.25937 | 5.454e-09
2018-02-01 01:46 | 210278.4 | 360.0019 | 2 | 22 | 4.011365 | 4.890017 | 0.4882677 | 1.655e-09 | 1.910298 | 5.454e-09
2018-02-01 01:48 | 210398.4 | 480.0021 | 2 | 22 | 4.040998 | 4.890059 | 0.6512534 | 1.655e-09 | 2.566556 | 5.454e-09
2018-02-01 01:50 | 210518.4 | 600.0012 | 2 | 22 | 4.066743 | 4.890011 | 0.814238 | 1.655e-09 | 3.227331 | 5.454e-09
2018-02-01 01:52 | 210638.4 | 720.0008 | 2 | 22 | 4.089264 | 4.890024 | 0.9772214 | 1.655e-09 | 3.891999 | 5.454e-09
2018-02-01 01:54 | 210758.4 | 840.0008 | 2 | 22 | 4.112091 | 4.890001 | 1.140204 | 1.655e-09 | 4.560317 | 5.454e-09
2018-02-01 01:56 | 210878.4 | 960.0004 | 2 | 22 | 4.136738 | 4.890036 | 1.303188 | 1.655e-09 | 5.232503 | 5.454e-09
2018-02-01 01:58 | 210998.4 | 1080.0001 | 2 | 22 | 4.163723 | 4.89002 | 1.466166 | 1.655e-09 | 5.908858 | 5.454e-09
2018-02-01 02:00 | 211118.4 | 1200.002 | 2 | 22 | 4.194587 | 4.89002 | 1.629152 | 1.655e-09 | 6.58994 | 5.454e-09
2018-02-01 02:02 | 211238.4 | 1320.001 | 2 | 22 | 4.200389 | 4.353844 | 1.784358 | 1.655e-09 | 7.241785 | 5.454e-09
2018-02-01 02:04 | 211358.4 | 1440.0012 | 2 | 22 | 4.200397 | 3.786732 | 1.919908 | 1.655e-09 | 7.811149 | 5.454e-09
2018-02-01 02:06 | 211478.4 | 1560.0004 | 2 | 22 | 4.200389 | 3.26524 | 2.037295 | 1.655e-09 | 8.304224 | 5.454e-09
2018-02-01 02:06 | 211479.8 | 1561.385 | 2 | 22 | 4.200406 | 3.259991 | 2.038551 | 1.655e-09 | 8.309499 | 5.454e-09
2018-02-01 02:08 | 211599.8 | 120.001 | 3 | 22 | 4.228456 | 3.259865 | 2.146766 | 1.655e-09 | 8.765435 | 5.454e-09
2018-02-01 02:10 | 211719.8 | 240.0019 | 3 | 22 | 4.261741 | 3.259827 | 2.255418 | 1.655e-09 | 9.226651 | 5.454e-09
2018-02-01 02:12 | 211839.8 | 360.0002 | 3 | 22 | 4.297376 | 3.259859 | 2.364068 | 1.655e-09 | 9.691601 | 5.454e-09
2018-02-01 02:14 | 211959.8 | 480.001 | 3 | 22 | 4.335231 | 3.259884 | 2.472721 | 1.655e-09 | 10.16056 | 5.454e-09
2018-02-01 02:16 | 212079.8 | 600.0019 | 3 | 22 | 4.374788 | 3.259884 | 2.581369 | 1.655e-09 | 10.63372 | 5.454e-09
2018-02-01 02:18 | 212199.8 | 720.0002 | 3 | 22 | 4.400402 | 2.982649 | 2.688154 | 1.655e-09 | 11.10274 | 5.454e-09
2018-02-01 02:20 | 212319.8 | 840.001 | 3 | 22 | 4.400411 | 2.467127 | 2.778573 | 1.655e-09 | 11.50062 | 5.454e-09
2018-02-01 02:22 | 212439.8 | 960.0002 | 3 | 22 | 4.400386 | 2.058193 | 2.853743 | 1.655e-09 | 11.83139 | 5.454e-09
2018-02-01 02:24 | 212559.8 | 1080.0019 | 3 | 22 | 4.40039 | 1.728109 | 2.916643 | 1.655e-09 | 12.10818 | 5.454e-09
2018-02-01 02:26 | 212679.8 | 1200.0003 | 3 | 22 | 4.400373 | 1.460419 | 2.969627 | 1.655e-09 | 12.34133 | 5.454e-09
2018-02-01 02:28 | 212799.8 | 1320.0002 | 3 | 22 | 4.400354 | 1.242731 | 3.014562 | 1.655e-09 | 12.53906 | 5.454e-09
2018-02-01 02:30 | 212919.8 | 1440.0019 | 3 | 22 | 4.400373 | 1.066162 | 3.05294 | 1.655e-09 | 12.70794 | 5.454e-09
2018-02-01 02:32 | 213039.8 | 1560.001 | 3 | 22 | 4.400361 | 0.9195137 | 3.085943 | 1.655e-09 | 12.85316 | 5.454e-09
2018-02-01 02:34 | 213159.8 | 1680.001 | 3 | 22 | 4.40035 | 0.7981377 | 3.114507 | 1.655e-09 | 12.97885 | 5.454e-09
2018-02-01 02:36 | 213279.8 | 1800.0003 | 3 | 22 | 4.400326 | 0.6968842 | 3.139379 | 1.655e-09 | 13.0883 | 5.454e-09
2018-02-01 02:38 | 213399.8 | 1920.0001 | 3 | 22 | 4.400329 | 0.6116562 | 3.161154 | 1.655e-09 | 13.18411 | 5.454e-09
2018-02-01 02:40 | 213519.8 | 2040.0011 | 3 | 22 | 4.40032 | 0.5393124 | 3.18031 | 1.655e-09 | 13.26841 | 5.454e-09
2018-02-01 02:42 | 213639.8 | 2160.0011 | 3 | 22 | 4.400335 | 0.4769726 | 3.197228 | 1.655e-09 | 13.34285 | 5.454e-09
2018-02-01 02:44 | 213759.8 | 2280.0011 | 3 | 22 | 4.400328 | 0.4236794 | 3.212223 | 1.655e-09 | 13.40884 | 5.454e-09
2018-02-01 02:46 | 213879.8 | 2400.0011 | 3 | 22 | 4.400352 | 0.3774834 | 3.225549 | 1.655e-09 | 13.46747 | 5.454e-09
2018-02-01 02:48 | 213999.8 | 2520.0011 | 3 | 22 | 4.400333 | 0.3363037 | 3.237418 | 1.655e-09 | 13.5197 | 5.454e-09
2018-02-01 02:50 | 214119.8 | 2640.0003 | 3 | 22 | 4.400298 | 0.2998046875 | 3.248014 | 1.655e-09 | 13.56633 | 5.454e-09
2018-02-01 02:52 | 214239.8 | 2760.0004 | 3 | 22 | 4.40031 | 0.2684422 | 3.257483 | 1.655e-09 | 13.608 | 5.454e-09
2018-02-01 02:54 | 214359.8 | 2880.001 | 3 | 22 | 4.40029 | 0.2399387 | 3.265959 | 1.655e-09 | 13.64529 | 5.454e-09
2018-02-01 02:56 | 214479.8 | 3000.001 | 3 | 22 | 4.400304 | 0.2155037 | 3.273551 | 1.655e-09 | 13.6787 | 5.454e-09
2018-02-01 02:58 | 214599.8 | 3120.001 | 3 | 22 | 4.400337 | 0.1939335 | 3.280359 | 1.655e-09 | 13.70866 | 5.454e-09
2018-02-01 03:00 | 214719.8 | 3240.0011 | 3 | 22 | 4.400288 | 0.1734428 | 3.286468 | 1.655e-09 | 13.73554 | 5.454e-09
2018-02-01 03:02 | 214839.8 | 3360.001 | 3 | 22 | 4.40032 | 0.1562557 | 3.291958 | 1.655e-09 | 13.75969 | 5.454e-09
2018-02-01 03:04 | 214959.8 | 3480.0003 | 3 | 22 | 4.400303 | 0.1398582 | 3.296886 | 1.655e-09 | 13.78138 | 5.454e-09
2018-02-01 03:06 | 215079.8 | 3600.0011 | 3 | 22 | 4.400292 | 0.1260509 | 3.301315 | 1.655e-09 | 13.80087 | 5.454e-09
2018-02-01 03:08 | 215199.8 | 3720.0003 | 3 | 22 | 4.400288 | 0.11343 | 3.305301 | 1.655e-09 | 13.81841 | 5.454e-09
2018-02-01 03:10 | 215319.8 | 3840.0026 | 3 | 22 | 4.400304 | 0.1022091 | 3.30889 | 1.655e-09 | 13.8342 | 5.454e-09
2018-02-01 03:12 | 215439.8 | 3960.0018 | 3 | 22 | 4.400294 | 0.09179115 | 3.31212 | 1.655e-09 | 13.84842 | 5.454e-09
2018-02-01 03:14 | 215559.8 | 4080.0002 | 3 | 22 | 4.400275 | 0.08249092 | 3.315024 | 1.655e-09 | 13.86119 | 5.454e-09
2018-02-01 03:14 | 215575.2 | 4095.456 | 3 | 22 | 4.400294 | 0.0814991 | 3.315377 | 1.655e-09 | 13.86275 | 5.454e-09
2018-02-01 03:16 | 215695.3 | 120 | 4 | 22 | 4.394726 | 0 | 3.315377 | 1.655e-09 | 13.86275 | 5.454e-09
2018-02-01 03:18 | 215815.3 | 240.0017 | 4 | 22 | 4.394075 | 0 | 3.315377 | 1.655e-09 | 13.86275 | 5.454e-09
2018-02-01 03:19 | 215875.3 | 300.0031 | 4 | 22 | 4.39384 | 0 | 3.315377 | 1.655e-09 | 13.86275 | 5.454e-09
2018-02-01 03:21 | 215995.4 | 120.0002 | 5 | 22 | 4.173168 | -3.260071 | 3.315377 | 0.1086525 | 13.86275 | 0.4564756
2018-02-01 03:23 | 216115.4 | 240.0018 | 5 | 22 | 4.132896 | -3.260041 | 3.315377 | 0.2173131 | 13.86275 | 0.9077328
2018-02-01 03:25 | 216235.4 | 360.0018 | 5 | 22 | 4.09256 | -3.259988 | 3.315377 | 0.3259715 | 13.86275 | 1.354623
2018-02-01 03:27 | 216355.4 | 480.0002 | 5 | 22 | 4.051669 | -3.260048 | 3.315377 | 0.4346249 | 13.86275 | 1.797074
2018-02-01 03:29 | 216475.4 | 600.0002 | 5 | 22 | 4.010963 | -3.26005 | 3.315377 | 0.5432827 | 13.86275 | 2.235103
2018-02-01 03:31 | 216595.4 | 720.0011 | 5 | 22 | 3.971069 | -3.260012 | 3.315377 | 0.651942 | 13.86275 | 2.668753
2018-02-01 03:33 | 216715.4 | 840.0018 | 5 | 22 | 3.93246 | -3.260045 | 3.315377 | 0.7605982 | 13.86275 | 3.098125
2018-02-01 03:35 | 216835.4 | 960.0018 | 5 | 22 | 3.895278 | -3.26002 | 3.315377 | 0.8692544 | 13.86275 | 3.523379
2018-02-01 03:37 | 216955.4 | 1080.0018 | 5 | 22 | 3.859656 | -3.260045 | 3.315377 | 0.9779108 | 13.86275 | 3.944675
2018-02-01 03:39 | 217075.4 | 1200.0009 | 5 | 22 | 3.825769 | -3.260043 | 3.315377 | 1.086569 | 13.86275 | 4.362201
2018-02-01 03:41 | 217195.4 | 1320.0026 | 5 | 22 | 3.79368 | -3.260022 | 3.315377 | 1.195227 | 13.86275 | 4.776141
2018-02-01 03:43 | 217315.4 | 1440.0001 | 5 | 22 | 3.76364 | -3.260035 | 3.315377 | 1.303876 | 13.86275 | 5.186674
2018-02-01 03:45 | 217435.4 | 1560.0001 | 5 | 22 | 3.735585 | -3.26005 | 3.315377 | 1.412534 | 13.86275 | 5.59408
2018-02-01 03:47 | 217555.4 | 1680.0009 | 5 | 22 | 3.709476 | -3.260062 | 3.315377 | 1.521183 | 13.86275 | 5.99851
2018-02-01 03:49 | 217675.4 | 1800.0026 | 5 | 22 | 3.685244 | -3.260022 | 3.315377 | 1.629869 | 13.86275 | 6.400349
2018-02-01 03:51 | 217795.4 | 1920.0002 | 5 | 22 | 3.662866 | -3.260045 | 3.315377 | 1.73853 | 13.86275 | 6.799556
2018-02-01 03:53 | 217915.4 | 2040.001 | 5 | 22 | 3.642301 | -3.26009 | 3.315377 | 1.847188 | 13.86275 | 7.196422
2018-02-01 03:55 | 218035.4 | 2160.0002 | 5 | 22 | 3.623559 | -3.260109 | 3.315377 | 1.955849 | 13.86275 | 7.591162
2018-02-01 03:57 | 218155.4 | 2280.0002 | 5 | 22 | 3.606588 | -3.260062 | 3.315377 | 2.064512 | 13.86275 | 7.983973
2018-02-01 03:59 | 218275.4 | 2400.0002 | 5 | 22 | 3.591159 | -3.260075 | 3.315377 | 2.173173 | 13.86275 | 8.375016
2018-02-01 04:01 | 218395.4 | 2520.0009 | 5 | 22 | 3.576811 | -3.260094 | 3.315377 | 2.281825 | 13.86275 | 8.764416
2018-02-01 04:03 | 218515.4 | 2640.0018 | 5 | 22 | 3.56305 | -3.2601 | 3.315377 | 2.390493 | 13.86275 | 9.152351
2018-02-01 04:05 | 218635.4 | 2760.0009 | 5 | 22 | 3.549485 | -3.260132 | 3.315377 | 2.499154 | 13.86275 | 9.538776
2018-02-01 04:07 | 218755.4 | 2880.0018 | 5 | 22 | 3.535223 | -3.260071 | 3.315377 | 2.60781 | 13.86275 | 9.923686
2018-02-01 04:09 | 218875.4 | 3000.0003 | 5 | 22 | 3.519109 | -3.260077 | 3.315377 | 2.716471 | 13.86275 | 10.30698
2018-02-01 04:11 | 218995.4 | 3120.0002 | 5 | 22 | 3.498011 | -3.260083 | 3.315377 | 2.82513 | 13.86275 | 10.68829
2018-02-01 04:13 | 219115.4 | 3240.0009 | 5 | 22 | 3.468063 | -3.260052 | 3.315377 | 2.933788 | 13.86275 | 11.06682
2018-02-01 04:15 | 219235.4 | 3360.001 | 5 | 22 | 3.427828 | -3.260088 | 3.315377 | 3.042444 | 13.86275 | 11.44159
2018-02-01 04:17 | 219355.4 | 3480.0009 | 5 | 22 | 3.36307 | -3.260088 | 3.315377 | 3.151101 | 13.86275 | 11.81087
2018-02-01 04:19 | 219475.4 | 3600.001 | 5 | 22 | 3.215254 | -3.260088 | 3.315377 | 3.259757 | 13.86275 | 12.16972
2018-02-01 04:20 | 219534.5 | 3659.096 | 5 | 22 | 2.999961 | -3.260128 | 3.315377 | 3.313267 | 13.86275 | 12.33704
2018-02-01 04:22 | 219654.5 | 120 | 6 | 22 | 3.28103 | 0 | 3.315377 | 3.313267 | 13.86275 | 12.33704
2018-02-01 04:24 | 219774.5 | 240.0009 | 6 | 22 | 3.291696 | 0 | 3.315377 | 3.313267 | 13.86275 | 12.33704
2018-02-01 04:25 | 219834.5 | 300.0046 | 6 | 22 | 3.295201 | 0 | 3.315377 | 3.313267 | 13.86275 | 12.33704
2018-02-01 04:25 | 219834.5 | 0.0048 | 7 | 23 | 3.295254 | 0 | 0 | 0 | 0 | 0
2018-02-01 04:27 | 219954.6 | 120.0018 | 2 | 23 | 3.921902 | 4.889921 | 0.1622988 | 5.47e-10 | 0.6153235 | 1.804e-09
2018-02-01 04:29 | 220074.6 | 240.0017 | 2 | 23 | 3.974657 | 4.889925 | 0.3252808 | 5.47e-10 | 1.259382 | 1.804e-09
2018-02-01 04:31 | 220194.6 | 360.0009 | 2 | 23 | 4.011429 | 4.889961 | 0.4882704 | 5.47e-10 | 1.910348 | 1.804e-09
2018-02-01 04:33 | 220314.6 | 480.0017 | 2 | 23 | 4.041088 | 4.890005 | 0.6512519 | 5.47e-10 | 2.566602 | 1.804e-09
2018-02-01 04:35 | 220434.6 | 600.0006 | 2 | 23 | 4.066853 | 4.889977 | 0.8142318 | 5.47e-10 | 3.227374 | 1.804e-09
2018-02-01 04:37 | 220554.6 | 720.0009 | 2 | 23 | 4.089376 | 4.889973 | 0.9772167 | 5.47e-10 | 3.892067 | 1.804e-09
2018-02-01 04:39 | 220674.6 | 840.0018 | 2 | 23 | 4.112193 | 4.889982 | 1.140201 | 5.47e-10 | 4.560408 | 1.804e-09
2018-02-01 04:41 | 220794.6 | 960.0018 | 2 | 23 | 4.136859 | 4.890039 | 1.30318 | 5.47e-10 | 5.232592 | 1.804e-09
2018-02-01 04:43 | 220914.6 | 1080.0009 | 2 | 23 | 4.163862 | 4.889973 | 1.466167 | 5.47e-10 | 5.909008 | 1.804e-09
2018-02-01 04:45 | 221034.6 | 1200.0001 | 2 | 23 | 4.194736 | 4.889965 | 1.629147 | 5.47e-10 | 6.590089 | 1.804e-09
2018-02-01 04:47 | 221154.6 | 1320.0017 | 2 | 23 | 4.200413 | 4.352329 | 1.784291 | 5.47e-10 | 7.241676 | 1.804e-09
2018-02-01 04:49 | 221274.6 | 1440.0018 | 2 | 23 | 4.20039 | 3.783009 | 1.91974 | 5.47e-10 | 7.810618 | 1.804e-09
2018-02-01 04:51 | 221394.6 | 1560.0017 | 2 | 23 | 4.200419 | 3.261814 | 2.036994 | 5.47e-10 | 8.303128 | 1.804e-09
2018-02-01 04:51 | 221395 | 1560.4079 | 2 | 23 | 4.200418 | 3.259998 | 2.037362 | 5.47e-10 | 8.304676 | 1.804e-09
2018-02-01 04:53 | 221515 | 120.0003 | 3 | 23 | 4.22851 | 3.259863 | 2.145574 | 5.47e-10 | 8.76061 | 1.804e-09
2018-02-01 04:55 | 221635 | 240.0003 | 3 | 23 | 4.261771 | 3.259888 | 2.254227 | 5.47e-10 | 9.221831 | 1.804e-09
2018-02-01 04:57 | 221755 | 360.0004 | 3 | 23 | 4.297475 | 3.259924 | 2.362881 | 5.47e-10 | 9.686808 | 1.804e-09
2018-02-01 04:59 | 221875 | 480.0004 | 3 | 23 | 4.335346 | 3.259859 | 2.471533 | 5.47e-10 | 10.15578 | 1.804e-09
2018-02-01 05:01 | 221995 | 600.002 | 3 | 23 | 4.374935 | 3.259892 | 2.580185 | 5.47e-10 | 10.62896 | 1.804e-09
2018-02-01 05:03 | 222115 | 720.0004 | 3 | 23 | 4.4004 | 2.980377 | 2.686939 | 5.47e-10 | 11.09785 | 1.804e-09
2018-02-01 05:05 | 222235 | 840.002 | 3 | 23 | 4.400388 | 2.464361 | 2.777281 | 5.47e-10 | 11.49539 | 1.804e-09
2018-02-01 05:07 | 222355 | 960.0012 | 3 | 23 | 4.400402 | 2.056072 | 2.852358 | 5.47e-10 | 11.82576 | 1.804e-09
2018-02-01 05:09 | 222475 | 1080.0004 | 3 | 23 | 4.400377 | 1.725775 | 2.915178 | 5.47e-10 | 12.10219 | 1.804e-09
2018-02-01 05:11 | 222595 | 1200.0004 | 3 | 23 | 4.400385 | 1.459223 | 2.968097 | 5.47e-10 | 12.33506 | 1.804e-09
2018-02-01 05:13 | 222715 | 1320.0011 | 3 | 23 | 4.400396 | 1.242401 | 3.012977 | 5.47e-10 | 12.53255 | 1.804e-09
2018-02-01 05:15 | 222835 | 1440.0004 | 3 | 23 | 4.400347 | 1.064037 | 3.051306 | 5.47e-10 | 12.70121 | 1.804e-09
2018-02-01 05:17 | 222955 | 1560.0011 | 3 | 23 | 4.400347 | 0.9178505 | 3.084265 | 5.47e-10 | 12.84624 | 1.804e-09
2018-02-01 05:19 | 223075 | 1680.0003 | 3 | 23 | 4.400352 | 0.7973003 | 3.112789 | 5.47e-10 | 12.97175 | 1.804e-09
2018-02-01 05:21 | 223195 | 1800.0002 | 3 | 23 | 4.400366 | 0.6968155 | 3.13763 | 5.47e-10 | 13.08106 | 1.804e-09
2018-02-01 05:23 | 223315 | 1920.0003 | 3 | 23 | 4.400328 | 0.6108818 | 3.159381 | 5.47e-10 | 13.17677 | 1.804e-09
2018-02-01 05:25 | 223435 | 2040.0003 | 3 | 23 | 4.40032 | 0.5385857 | 3.178518 | 5.47e-10 | 13.26098 | 1.804e-09
2018-02-01 05:27 | 223555 | 2160.0003 | 3 | 23 | 4.400362 | 0.4775753 | 3.195426 | 5.47e-10 | 13.33539 | 1.804e-09
2018-02-01 05:29 | 223675 | 2280.0003 | 3 | 23 | 4.400335 | 0.4236679 | 3.210414 | 5.47e-10 | 13.40133 | 1.804e-09
2018-02-01 05:31 | 223795 | 2400.0028 | 3 | 23 | 4.400335 | 0.377224 | 3.223741 | 5.47e-10 | 13.45998 | 1.804e-09
2018-02-01 05:33 | 223915 | 2520.0011 | 3 | 23 | 4.400339 | 0.3366432 | 3.235616 | 5.47e-10 | 13.51223 | 1.804e-09
2018-02-01 05:35 | 224035 | 2640.0003 | 3 | 23 | 4.400341 | 0.3011971 | 3.246219 | 5.47e-10 | 13.55889 | 1.804e-09
2018-02-01 05:37 | 224155 | 2760.0004 | 3 | 23 | 4.400331 | 0.2691975 | 3.255704 | 5.47e-10 | 13.60063 | 1.804e-09
2018-02-01 05:39 | 224275 | 2880.0003 | 3 | 23 | 4.400318 | 0.2413368 | 3.264197 | 5.47e-10 | 13.638 | 1.804e-09
2018-02-01 05:41 | 224395 | 3000.0003 | 3 | 23 | 4.400312 | 0.2159977 | 3.271812 | 5.47e-10 | 13.67151 | 1.804e-09
2018-02-01 05:43 | 224515 | 3120.0019 | 3 | 23 | 4.400303 | 0.1942825 | 3.278645 | 5.47e-10 | 13.70158 | 1.804e-09
2018-02-01 05:45 | 224635 | 3240.0011 | 3 | 23 | 4.400291 | 0.1738186 | 3.284784 | 5.47e-10 | 13.72859 | 1.804e-09
2018-02-01 05:47 | 224755 | 3360.002 | 3 | 23 | 4.40033 | 0.157383 | 3.2903 | 5.47e-10 | 13.75286 | 1.804e-09
2018-02-01 05:49 | 224875 | 3480.0011 | 3 | 23 | 4.400313 | 0.1413841 | 3.295263 | 5.47e-10 | 13.7747 | 1.804e-09
2018-02-01 05:51 | 224995 | 3600.0003 | 3 | 23 | 4.400309 | 0.1271973 | 3.299724 | 5.47e-10 | 13.79433 | 1.804e-09
2018-02-01 05:53 | 225115 | 3720.0003 | 3 | 23 | 4.400319 | 0.114603 | 3.303741 | 5.47e-10 | 13.81201 | 1.804e-09
2018-02-01 05:55 | 225235 | 3840.0019 | 3 | 23 | 4.400312 | 0.1029606 | 3.307358 | 5.47e-10 | 13.82792 | 1.804e-09
2018-02-01 05:57 | 225355 | 3960.0003 | 3 | 23 | 4.400315 | 0.0928936 | 3.31061 | 5.47e-10 | 13.84223 | 1.804e-09
2018-02-01 05:59 | 225475 | 4080.0014 | 3 | 23 | 4.400305 | 0.0836277 | 3.313543 | 5.47e-10 | 13.85514 | 1.804e-09
2018-02-01 06:00 | 225502.9 | 4107.8769 | 3 | 23 | 4.400298 | 0.0814991 | 3.314183 | 5.47e-10 | 13.85795 | 1.804e-09
2018-02-01 06:02 | 225623 | 120 | 4 | 23 | 4.394745 | 0 | 3.314183 | 5.47e-10 | 13.85795 | 1.804e-09
2018-02-01 06:04 | 225743 | 240.0006 | 4 | 23 | 4.394108 | 0 | 3.314183 | 5.47e-10 | 13.85795 | 1.804e-09
2018-02-01 06:05 | 225803 | 300.0022 | 4 | 23 | 4.393861 | 0 | 3.314183 | 5.47e-10 | 13.85795 | 1.804e-09
2018-02-01 06:07 | 225923 | 120.0011 | 5 | 23 | 4.173265 | -3.260069 | 3.314183 | 0.1086585 | 13.85795 | 0.4565063
2018-02-01 06:09 | 226043 | 240.001 | 5 | 23 | 4.133063 | -3.260035 | 3.314183 | 0.2173154 | 13.85795 | 0.9077616
2018-02-01 06:11 | 226163 | 360.0002 | 5 | 23 | 4.092731 | -3.260073 | 3.314183 | 0.3259729 | 13.85795 | 1.354666
2018-02-01 06:13 | 226283 | 480.0002 | 5 | 23 | 4.05181 | -3.260045 | 3.314183 | 0.434631 | 13.85795 | 1.797153
2018-02-01 06:15 | 226403 | 600.001 | 5 | 23 | 4.011104 | -3.260075 | 3.314183 | 0.5432932 | 13.85795 | 2.235215
2018-02-01 06:17 | 226523 | 720.001 | 5 | 23 | 3.971208 | -3.260054 | 3.314183 | 0.6519512 | 13.85795 | 2.668875
2018-02-01 06:19 | 226643 | 840.001 | 5 | 23 | 3.932588 | -3.260073 | 3.314183 | 0.7606069 | 13.85795 | 3.098258
2018-02-01 06:21 | 226763 | 960.0018 | 5 | 23 | 3.895405 | -3.26002 | 3.314183 | 0.8692637 | 13.85795 | 3.523527
2018-02-01 06:23 | 226883 | 1080.0003 | 5 | 23 | 3.859735 | -3.260056 | 3.314183 | 0.9779207 | 13.85795 | 3.944836
2018-02-01 06:25 | 227003 | 1200.0001 | 5 | 23 | 3.825821 | -3.260067 | 3.314183 | 1.086574 | 13.85795 | 4.36235
2018-02-01 06:27 | 227123 | 1320.0018 | 5 | 23 | 3.793726 | -3.26002 | 3.314183 | 1.195239 | 13.85795 | 4.776322
2018-02-01 06:29 | 227243 | 1440.0002 | 5 | 23 | 3.763645 | -3.26006 | 3.314183 | 1.303895 | 13.85795 | 5.186882
2018-02-01 06:31 | 227363 | 1560.0009 | 5 | 23 | 3.735562 | -3.260026 | 3.314183 | 1.412546 | 13.85795 | 5.59426
2018-02-01 06:33 | 227483 | 1680.0009 | 5 | 23 | 3.709421 | -3.260111 | 3.314183 | 1.521207 | 13.85795 | 5.998736
2018-02-01 06:35 | 227603 | 1800.001 | 5 | 23 | 3.685141 | -3.260045 | 3.314183 | 1.629873 | 13.85795 | 6.400487
2018-02-01 06:37 | 227723 | 1920.0018 | 5 | 23 | 3.662704 | -3.260111 | 3.314183 | 1.73853 | 13.85795 | 6.799665
2018-02-01 06:39 | 227843 | 2040.001 | 5 | 23 | 3.642037 | -3.2601 | 3.314183 | 1.847189 | 13.85795 | 7.196512
2018-02-01 06:41 | 227963 | 2160.0018 | 5 | 23 | 3.623272 | -3.260119 | 3.314183 | 1.955849 | 13.85795 | 7.591222
2018-02-01 06:43 | 228083 | 2280.0002 | 5 | 23 | 3.606297 | -3.260126 | 3.314183 | 2.064508 | 13.85795 | 7.983983
2018-02-01 06:45 | 228203 | 2400.0034 | 5 | 23 | 3.590816 | -3.260111 | 3.314183 | 2.173168 | 13.85795 | 8.374991
2018-02-01 06:47 | 228323 | 2520.0002 | 5 | 23 | 3.576433 | -3.260079 | 3.314183 | 2.281827 | 13.85795 | 8.764376
2018-02-01 06:49 | 228443 | 2640.0002 | 5 | 23 | 3.562655 | -3.260098 | 3.314183 | 2.390484 | 13.85795 | 9.152229
2018-02-01 06:51 | 228563 | 2760.0018 | 5 | 23 | 3.549067 | -3.260113 | 3.314183 | 2.499145 | 13.85795 | 9.538613
2018-02-01 06:53 | 228683 | 2880.0009 | 5 | 23 | 3.534831 | -3.260069 | 3.314183 | 2.607806 | 13.85795 | 9.923496
2018-02-01 06:55 | 228803 | 3000.001 | 5 | 23 | 3.518698 | -3.260054 | 3.314183 | 2.716464 | 13.85795 | 10.30673
2018-02-01 06:57 | 228923 | 3120.0018 | 5 | 23 | 3.497581 | -3.26009 | 3.314183 | 2.825125 | 13.85795 | 10.688
2018-02-01 06:59 | 229043 | 3240.001 | 5 | 23 | 3.467525 | -3.26009 | 3.314183 | 2.933786 | 13.85795 | 11.0665
2018-02-01 07:01 | 229163 | 3360.0011 | 5 | 23 | 3.427192 | -3.260097 | 3.314183 | 3.042441 | 13.85795 | 11.4412
2018-02-01 07:03 | 229283 | 3480.0018 | 5 | 23 | 3.362011 | -3.260097 | 3.314183 | 3.151096 | 13.85795 | 11.81039
2018-02-01 07:05 | 229403 | 3600.0012 | 5 | 23 | 3.21217 | -3.26014 | 3.314183 | 3.259756 | 13.85795 | 12.16906
2018-02-01 07:06 | 229460.8 | 3657.7122 | 5 | 23 | 2.999985 | -3.260124 | 3.314183 | 3.312012 | 13.85795 | 12.33235
2018-02-01 07:08 | 229580.8 | 120.001 | 6 | 23 | 3.280734 | 0 | 3.314183 | 3.312012 | 13.85795 | 12.33235
2018-02-01 07:10 | 229700.8 | 240.0018 | 6 | 23 | 3.291376 | 0 | 3.314183 | 3.312012 | 13.85795 | 12.33235
2018-02-01 07:11 | 229760.8 | 300.0041 | 6 | 23 | 3.294887 | 0 | 3.314183 | 3.312012 | 13.85795 | 12.33235
2018-02-01 07:11 | 229760.8 | 0.0024 | 7 | 24 | 3.294823 | 0 | 0 | 0 | 0 | 0
2018-02-01 07:13 | 229880.9 | 120.0018 | 2 | 24 | 3.922139 | 4.889923 | 0.1623005 | 2.654e-09 | 0.6153419 | 8.746e-09
2018-02-01 07:15 | 230000.9 | 240.0001 | 2 | 24 | 3.974885 | 4.889977 | 0.3252805 | 2.654e-09 | 1.25943 | 8.746e-09
2018-02-01 07:17 | 230120.9 | 360.001 | 2 | 24 | 4.011703 | 4.889908 | 0.4882648 | 2.654e-09 | 1.910412 | 8.746e-09
2018-02-01 07:19 | 230240.9 | 480 | 2 | 24 | 4.041421 | 4.889933 | 0.6512462 | 2.654e-09 | 2.566716 | 8.746e-09
2018-02-01 07:21 | 230360.9 | 600.0026 | 2 | 24 | 4.067225 | 4.889942 | 0.8142294 | 2.654e-09 | 3.227559 | 8.746e-09
2018-02-01 07:23 | 230480.9 | 720.0026 | 2 | 24 | 4.089829 | 4.889912 | 0.977209 | 2.654e-09 | 3.892299 | 8.746e-09
2018-02-01 07:25 | 230600.9 | 840.0017 | 2 | 24 | 4.112717 | 4.889927 | 1.140191 | 2.654e-09 | 4.560709 | 8.746e-09
2018-02-01 07:27 | 230720.9 | 960.0001 | 2 | 24 | 4.137481 | 4.88995 | 1.303173 | 2.654e-09 | 5.233 | 8.746e-09
2018-02-01 07:29 | 230840.9 | 1080.0001 | 2 | 24 | 4.164577 | 4.889971 | 1.46615 | 2.654e-09 | 5.909482 | 8.746e-09
2018-02-01 07:31 | 230960.9 | 1200.0017 | 2 | 24 | 4.195501 | 4.889912 | 1.629138 | 2.654e-09 | 6.590714 | 8.746e-09
2018-02-01 07:33 | 231080.9 | 1320.0001 | 2 | 24 | 4.2004 | 4.339981 | 1.783889 | 2.654e-09 | 7.240673 | 8.746e-09
2018-02-01 07:35 | 231200.9 | 1440 | 2 | 24 | 4.200389 | 3.774216 | 1.918996 | 2.654e-09 | 7.80818 | 8.746e-09
2018-02-01 07:37 | 231319.5 | 1558.6319 | 2 | 24 | 4.20039 | 3.259998 | 2.034757 | 2.654e-09 | 8.294419 | 8.746e-09
2018-02-01 07:39 | 231439.6 | 120.0018 | 3 | 24 | 4.228481 | 3.259869 | 2.142969 | 2.654e-09 | 8.750348 | 8.746e-09
2018-02-01 07:41 | 231559.6 | 240.0002 | 3 | 24 | 4.261752 | 3.259926 | 2.251623 | 2.654e-09 | 9.211573 | 8.746e-09
2018-02-01 07:43 | 231679.6 | 360.0002 | 3 | 24 | 4.297426 | 3.259935 | 2.360274 | 2.654e-09 | 9.676532 | 8.746e-09
2018-02-01 07:45 | 231799.6 | 480.0002 | 3 | 24 | 4.335272 | 3.259941 | 2.468927 | 2.654e-09 | 10.1455 | 8.746e-09
2018-02-01 07:47 | 231919.6 | 600.0009 | 3 | 24 | 4.374806 | 3.259922 | 2.577583 | 2.654e-09 | 10.61869 | 8.746e-09
2018-02-01 07:49 | 232039.6 | 720.0005 | 3 | 24 | 4.400405 | 2.983704 | 2.684379 | 2.654e-09 | 11.08775 | 8.746e-09
2018-02-01 07:51 | 232159.6 | 840.001 | 3 | 24 | 4.400392 | 2.467287 | 2.77482 | 2.654e-09 | 11.48573 | 8.746e-09
2018-02-01 07:53 | 232279.6 | 960.0002 | 3 | 24 | 4.400373 | 2.057817 | 2.849997 | 2.654e-09 | 11.81654 | 8.746e-09
2018-02-01 07:55 | 232399.6 | 1080.001 | 3 | 24 | 4.400362 | 1.727894 | 2.912907 | 2.654e-09 | 12.09337 | 8.746e-09
2018-02-01 07:57 | 232519.6 | 1200.0001 | 3 | 24 | 4.400382 | 1.461472 | 2.965905 | 2.654e-09 | 12.32658 | 8.746e-09
2018-02-01 07:59 | 232639.6 | 1320.0011 | 3 | 24 | 4.400359 | 1.243465 | 3.010863 | 2.654e-09 | 12.52441 | 8.746e-09
2018-02-01 08:01 | 232759.6 | 1440.0018 | 3 | 24 | 4.400354 | 1.065607 | 3.049258 | 2.654e-09 | 12.69336 | 8.746e-09
2018-02-01 08:03 | 232879.6 | 1560.001 | 3 | 24 | 4.400361 | 0.9197044 | 3.082272 | 2.654e-09 | 12.83863 | 8.746e-09
2018-02-01 08:05 | 232999.6 | 1680.0002 | 3 | 24 | 4.40034 | 0.7980461 | 3.110842 | 2.654e-09 | 12.96435 | 8.746e-09
2018-02-01 08:07 | 233119.6 | 1800.0019 | 3 | 24 | 4.400337 | 0.6967773 | 3.13572 | 2.654e-09 | 13.07382 | 8.746e-09
2018-02-01 08:09 | 233239.6 | 1920.0007 | 3 | 24 | 4.400356 | 0.6123257 | 3.157495 | 2.654e-09 | 13.16964 | 8.746e-09
2018-02-01 08:11 | 233359.6 | 2040.0018 | 3 | 24 | 4.400351 | 0.5396996 | 3.176654 | 2.654e-09 | 13.25395 | 8.746e-09
2018-02-01 08:13 | 233479.6 | 2160.0018 | 3 | 24 | 4.400297 | 0.476469 | 3.193577 | 2.654e-09 | 13.32841 | 8.746e-09
2018-02-01 08:15 | 233599.6 | 2280.001 | 3 | 24 | 4.400334 | 0.4238625 | 3.208577 | 2.654e-09 | 13.39442 | 8.746e-09
2018-02-01 08:17 | 233719.6 | 2400.001 | 3 | 24 | 4.400335 | 0.3775139 | 3.221915 | 2.654e-09 | 13.45311 | 8.746e-09
2018-02-01 08:19 | 233839.6 | 2520.0003 | 3 | 24 | 4.400346 | 0.3370571 | 3.233795 | 2.654e-09 | 13.50539 | 8.746e-09
2018-02-01 08:21 | 233959.6 | 2640.0002 | 3 | 24 | 4.400331 | 0.3009663 | 3.244407 | 2.654e-09 | 13.55208 | 8.746e-09
2018-02-01 08:23 | 234079.6 | 2760.0017 | 3 | 24 | 4.400327 | 0.2692719 | 3.253894 | 2.654e-09 | 13.59383 | 8.746e-09
2018-02-01 08:25 | 234199.6 | 2880.0017 | 3 | 24 | 4.400293 | 0.2408752 | 3.262391 | 2.654e-09 | 13.63122 | 8.746e-09
2018-02-01 08:27 | 234319.6 | 3000.001 | 3 | 24 | 4.400328 | 0.2166195 | 3.270012 | 2.654e-09 | 13.66475 | 8.746e-09
2018-02-01 08:29 | 234439.6 | 3120.0017 | 3 | 24 | 4.400308 | 0.1943111 | 3.27685 | 2.654e-09 | 13.69484 | 8.746e-09
2018-02-01 08:31 | 234559.6 | 3240.0017 | 3 | 24 | 4.400338 | 0.175354 | 3.282995 | 2.654e-09 | 13.72188 | 8.746e-09
2018-02-01 08:33 | 234679.6 | 3360.0018 | 3 | 24 | 4.400288 | 0.1566257 | 3.288517 | 2.654e-09 | 13.74618 | 8.746e-09
2018-02-01 08:35 | 234799.6 | 3480.0002 | 3 | 24 | 4.400316 | 0.1414032 | 3.293483 | 2.654e-09 | 13.76803 | 8.746e-09
2018-02-01 08:37 | 234919.6 | 3600.0002 | 3 | 24 | 4.400314 | 0.1272469 | 3.297952 | 2.654e-09 | 13.7877 | 8.746e-09
2018-02-01 08:39 | 235039.6 | 3720.001 | 3 | 24 | 4.400302 | 0.1141624 | 3.301973 | 2.654e-09 | 13.80539 | 8.746e-09
2018-02-01 08:41 | 235159.6 | 3840.0002 | 3 | 24 | 4.400309 | 0.1033955 | 3.305596 | 2.654e-09 | 13.82133 | 8.746e-09
2018-02-01 08:43 | 235279.6 | 3960.0002 | 3 | 24 | 4.400316 | 0.09329414 | 3.308861 | 2.654e-09 | 13.8357 | 8.746e-09
2018-02-01 08:45 | 235399.6 | 4080.0017 | 3 | 24 | 4.400287 | 0.08362961 | 3.311809 | 2.654e-09 | 13.84867 | 8.746e-09
2018-02-01 08:45 | 235433 | 4113.4567 | 3 | 24 | 4.4003 | 0.0814991 | 3.312577 | 2.654e-09 | 13.85206 | 8.746e-09
2018-02-01 08:47 | 235553.1 | 120 | 4 | 24 | 4.394742 | 0 | 3.312577 | 2.654e-09 | 13.85206 | 8.746e-09
2018-02-01 08:49 | 235673.1 | 240 | 4 | 24 | 4.394069 | 0 | 3.312577 | 2.654e-09 | 13.85206 | 8.746e-09
2018-02-01 08:50 | 235733.1 | 300.0029 | 4 | 24 | 4.393851 | 0 | 3.312577 | 2.654e-09 | 13.85206 | 8.746e-09
2018-02-01 08:52 | 235853.1 | 120.0018 | 5 | 24 | 4.17297 | -3.260092 | 3.312577 | 0.1086601 | 13.85206 | 0.4564792
2018-02-01 08:54 | 235973.1 | 240.001 | 5 | 24 | 4.132809 | -3.260073 | 3.312577 | 0.2173178 | 13.85206 | 0.9077094
2018-02-01 08:56 | 236093.1 | 360.0011 | 5 | 24 | 4.092508 | -3.260079 | 3.312577 | 0.3259698 | 13.85206 | 1.354566
2018-02-01 08:58 | 236213.1 | 480.0019 | 5 | 24 | 4.051621 | -3.260064 | 3.312577 | 0.4346318 | 13.85206 | 1.797048
2018-02-01 09:00 | 236333.1 | 600.0018 | 5 | 24 | 4.010917 | -3.260005 | 3.312577 | 0.5432895 | 13.85206 | 2.235071
2018-02-01 09:02 | 236453.1 | 720.001 | 5 | 24 | 3.97106 | -3.259982 | 3.312577 | 0.6519471 | 13.85206 | 2.668712
2018-02-01 09:04 | 236573.1 | 840.001 | 5 | 24 | 3.932422 | -3.260035 | 3.312577 | 0.7606087 | 13.85206 | 3.0981
2018-02-01 09:06 | 236693.1 | 960.001 | 5 | 24 | 3.895206 | -3.260064 | 3.312577 | 0.8692703 | 13.85206 | 3.523368
2018-02-01 09:08 | 236813.1 | 1080.0003 | 5 | 24 | 3.859534 | -3.260022 | 3.312577 | 0.9779285 | 13.85206 | 3.944662
2018-02-01 09:10 | 236933.1 | 1200.0002 | 5 | 24 | 3.825602 | -3.260071 | 3.312577 | 1.086582 | 13.85206 | 4.362155
2018-02-01 09:12 | 237053.1 | 1320.001 | 5 | 24 | 3.793502 | -3.260024 | 3.312577 | 1.195246 | 13.85206 | 4.776097
2018-02-01 09:14 | 237173.1 | 1440.0002 | 5 | 24 | 3.763438 | -3.260007 | 3.312577 | 1.3039 | 13.85206 | 5.186626
2018-02-01 09:16 | 237293.1 | 1560.001 | 5 | 24 | 3.735368 | -3.260015 | 3.312577 | 1.412559 | 13.85206 | 5.594016
2018-02-01 09:18 | 237413.1 | 1680.001 | 5 | 24 | 3.70923 | -3.260041 | 3.312577 | 1.521212 | 13.85206 | 5.998436
2018-02-01 09:20 | 237533.1 | 1800.0018 | 5 | 24 | 3.684951 | -3.260158 | 3.312577 | 1.62987 | 13.85206 | 6.400138
2018-02-01 09:22 | 237653.1 | 1920.001 | 5 | 24 | 3.662501 | -3.260121 | 3.312577 | 1.738526 | 13.85206 | 6.799294
2018-02-01 09:24 | 237773.1 | 2040.001 | 5 | 24 | 3.641809 | -3.260113 | 3.312577 | 1.847182 | 13.85206 | 7.196108
2018-02-01 09:26 | 237893.1 | 2160.0011 | 5 | 24 | 3.623013 | -3.260107 | 3.312577 | 1.955842 | 13.85206 | 7.590786
2018-02-01 09:28 | 238013.1 | 2280.001 | 5 | 24 | 3.605973 | -3.260097 | 3.312577 | 2.064498 | 13.85206 | 7.983509
2018-02-01 09:30 | 238133.1 | 2400.0002 | 5 | 24 | 3.590475 | -3.260111 | 3.312577 | 2.173164 | 13.85206 | 8.374502
2018-02-01 09:32 | 238253.1 | 2520.0019 | 5 | 24 | 3.576056 | -3.260088 | 3.312577 | 2.281826 | 13.85206 | 8.763859
2018-02-01 09:34 | 238373.1 | 2640.0019 | 5 | 24 | 3.562252 | -3.260054 | 3.312577 | 2.390484 | 13.85206 | 9.151673
2018-02-01 09:36 | 238493.1 | 2760.001 | 5 | 24 | 3.548635 | -3.26006 | 3.312577 | 2.49913 | 13.85206 | 9.537958
2018-02-01 09:38 | 238613.1 | 2880.0018 | 5 | 24 | 3.534373 | -3.260081 | 3.312577 | 2.607798 | 13.85206 | 9.922817
2018-02-01 09:40 | 238733.1 | 3000.0019 | 5 | 24 | 3.518161 | -3.260048 | 3.312577 | 2.716461 | 13.85206 | 10.30602
2018-02-01 09:42 | 238853.1 | 3120.0019 | 5 | 24 | 3.496943 | -3.260102 | 3.312577 | 2.825121 | 13.85206 | 10.68722
2018-02-01 09:44 | 238973.1 | 3240.0019 | 5 | 24 | 3.466752 | -3.2601 | 3.312577 | 2.93378 | 13.85206 | 11.06564
2018-02-01 09:46 | 239093.1 | 3360.0002 | 5 | 24 | 3.426123 | -3.2601 | 3.312577 | 3.042423 | 13.85206 | 11.4402
2018-02-01 09:48 | 239213.1 | 3480.001 | 5 | 24 | 3.360215 | -3.26009 | 3.312577 | 3.151097 | 13.85206 | 11.8093
2018-02-01 09:50 | 239333.1 | 3600.0018 | 5 | 24 | 3.207598 | -3.260116 | 3.312577 | 3.259755 | 13.85206 | 12.16767
2018-02-01 09:51 | 239389 | 3655.8296 | 5 | 24 | 2.999992 | -3.260132 | 3.312577 | 3.31031 | 13.85206 | 12.32548
2018-02-01 09:53 | 239509 | 120 | 6 | 24 | 3.28179 | 0 | 3.312577 | 3.31031 | 13.85206 | 12.32548
2018-02-01 09:55 | 239629 | 240.0018 | 6 | 24 | 3.292394 | 0 | 3.312577 | 3.31031 | 13.85206 | 12.32548
2018-02-01 09:56 | 239689 | 300.0033 | 6 | 24 | 3.295862 | 0 | 3.312577 | 3.31031 | 13.85206 | 12.32548
2018-02-01 09:56 | 239689 | 0.0039 | 7 | 25 | 3.295904 | 0 | 0 | 0 | 0 | 0
2018-02-01 09:58 | 239809.1 | 120.0013 | 2 | 25 | 3.923182 | 4.890038 | 0.1623015 | 4.453e-09 | 0.615527 | 1.4676e-08
2018-02-01 10:00 | 239929.1 | 240.0004 | 2 | 25 | 3.975693 | 4.890049 | 0.325285 | 4.453e-09 | 1.259775 | 1.4676e-08
2018-02-01 10:02 | 240049.1 | 360.0021 | 2 | 25 | 4.012473 | 4.89003 | 0.4882729 | 4.453e-09 | 1.910901 | 1.4676e-08
2018-02-01 10:04 | 240169.1 | 480.0004 | 2 | 25 | 4.042163 | 4.889986 | 0.6512622 | 4.453e-09 | 2.567361 | 1.4676e-08
2018-02-01 10:06 | 240289.1 | 600.0003 | 2 | 25 | 4.067914 | 4.89003 | 0.8142449 | 4.453e-09 | 3.228316 | 1.4676e-08
2018-02-01 10:08 | 240409.1 | 720.0011 | 2 | 25 | 4.090403 | 4.890039 | 0.9772301 | 4.453e-09 | 3.89318 | 1.4676e-08
2018-02-01 10:10 | 240529.1 | 840.0004 | 2 | 25 | 4.113276 | 4.890015 | 1.140211 | 4.453e-09 | 4.561682 | 1.4676e-08
2018-02-01 10:12 | 240649.1 | 960.001 | 2 | 25 | 4.13804 | 4.890017 | 1.303203 | 4.453e-09 | 5.234105 | 1.4676e-08
2018-02-01 10:14 | 240769.1 | 1080.0012 | 2 | 25 | 4.165075 | 4.889986 | 1.466184 | 4.453e-09 | 5.910688 | 1.4676e-08
2018-02-01 10:16 | 240889.1 | 1200.0009 | 2 | 25 | 4.196033 | 4.890003 | 1.629167 | 4.453e-09 | 6.591983 | 1.4676e-08
2018-02-01 10:18 | 241009.1 | 1320.0004 | 2 | 25 | 4.200391 | 4.331942 | 1.783659 | 4.453e-09 | 7.240865 | 1.4676e-08
2018-02-01 10:20 | 241129.1 | 1440.0012 | 2 | 25 | 4.200397 | 3.767399 | 1.918519 | 4.453e-09 | 7.80733 | 1.4676e-08
2018-02-01 10:22 | 241246.1 | 1557.0265 | 2 | 25 | 4.200388 | 3.259981 | 2.032606 | 4.453e-09 | 8.28654 | 1.4676e-08
2018-02-01 10:24 | 241366.2 | 120.0018 | 3 | 25 | 4.228415 | 3.259941 | 2.140819 | 4.453e-09 | 8.742472 | 1.4676e-08
2018-02-01 10:26 | 241486.2 | 240.0009 | 3 | 25 | 4.261667 | 3.259914 | 2.249467 | 4.453e-09 | 9.203663 | 1.4676e-08
2018-02-01 10:28 | 241606.2 | 360.0018 | 3 | 25 | 4.297304 | 3.259886 | 2.358117 | 4.453e-09 | 9.668608 | 1.4676e-08
2018-02-01 10:30 | 241726.2 | 480.0001 | 3 | 25 | 4.335177 | 3.259892 | 2.466771 | 4.453e-09 | 10.13757 | 1.4676e-08
2018-02-01 10:32 | 241846.2 | 600.0009 | 3 | 25 | 4.374752 | 3.259928 | 2.575425 | 4.453e-09 | 10.61074 | 1.4676e-08
2018-02-01 10:34 | 241966.2 | 720.0018 | 3 | 25 | 4.400405 | 2.983885 | 2.682222 | 4.453e-09 | 11.07981 | 1.4676e-08
2018-02-01 10:36 | 242086.2 | 840.0002 | 3 | 25 | 4.400387 | 2.467493 | 2.772683 | 4.453e-09 | 11.47787 | 1.4676e-08
2018-02-01 10:38 | 242206.2 | 960.001 | 3 | 25 | 4.400390625 | 2.05858 | 2.847884 | 4.453e-09 | 11.80879 | 1.4676e-08
2018-02-01 10:40 | 242326.2 | 1080.0002 | 3 | 25 | 4.400373 | 1.727779 | 2.910773 | 4.453e-09 | 12.08552 | 1.4676e-08
2018-02-01 10:42 | 242446.2 | 1200.0001 | 3 | 25 | 4.400358 | 1.460499 | 2.963762 | 4.453e-09 | 12.31869 | 1.4676e-08
2018-02-01 10:44 | 242566.2 | 1320.0001 | 3 | 25 | 4.400369 | 1.244164 | 3.008712 | 4.453e-09 | 12.51649 | 1.4676e-08
2018-02-01 10:46 | 242686.2 | 1440.001 | 3 | 25 | 4.400347 | 1.066179 | 3.047117 | 4.453e-09 | 12.68548 | 1.4676e-08
2018-02-01 10:48 | 242806.2 | 1560.0002 | 3 | 25 | 4.400373 | 0.920393 | 3.080147 | 4.453e-09 | 12.83083 | 1.4676e-08
2018-02-01 10:50 | 242926.2 | 1680.0018 | 3 | 25 | 4.400373 | 0.7993011 | 3.108733 | 4.453e-09 | 12.95662 | 1.4676e-08
2018-02-01 10:52 | 243046.2 | 1800.0002 | 3 | 25 | 4.400362 | 0.6981125 | 3.133628 | 4.453e-09 | 13.06616 | 1.4676e-08
2018-02-01 10:54 | 243166.2 | 1920.001 | 3 | 25 | 4.400362 | 0.6129913 | 3.155424 | 4.453e-09 | 13.16207 | 1.4676e-08
2018-02-01 10:56 | 243286.2 | 2040.0002 | 3 | 25 | 4.40034 | 0.5400906 | 3.174598 | 4.453e-09 | 13.24644 | 1.4676e-08
2018-02-01 10:58 | 243406.2 | 2160.0002 | 3 | 25 | 4.40032 | 0.4775848 | 3.191537 | 4.453e-09 | 13.32098 | 1.4676e-08
2018-02-01 11:00 | 243526.2 | 2280.0002 | 3 | 25 | 4.400315 | 0.424181 | 3.206552 | 4.453e-09 | 13.38705 | 1.4676e-08
2018-02-01 11:02 | 243646.2 | 2400.0001 | 3 | 25 | 4.400335 | 0.3779907 | 3.219901 | 4.453e-09 | 13.4458 | 1.4676e-08
2018-02-01 11:04 | 243766.2 | 2520.0027 | 3 | 25 | 4.400338 | 0.3373146 | 3.231801 | 4.453e-09 | 13.49816 | 1.4676e-08
2018-02-01 11:06 | 243886.2 | 2640.001 | 3 | 25 | 4.400345 | 0.3019199 | 3.242425 | 4.453e-09 | 13.54491 | 1.4676e-08
2018-02-01 11:08 | 244006.2 | 2760.0002 | 3 | 25 | 4.400309 | 0.2692547 | 3.251925 | 4.453e-09 | 13.58671 | 1.4676e-08
2018-02-01 11:10 | 244126.2 | 2880.001 | 3 | 25 | 4.400316 | 0.2416267 | 3.260437 | 4.453e-09 | 13.62416 | 1.4676e-08
2018-02-01 11:12 | 244246.2 | 3000.0011 | 3 | 25 | 4.400314 | 0.216692 | 3.268066 | 4.453e-09 | 13.65774 | 1.4676e-08
2018-02-01 11:14 | 244366.2 | 3120.0011 | 3 | 25 | 4.400302 | 0.1943359375 | 3.274913 | 4.453e-09 | 13.68787 | 1.4676e-08
2018-02-01 11:16 | 244486.2 | 3240.0011 | 3 | 25 | 4.400312 | 0.1749458 | 3.281069 | 4.453e-09 | 13.71495 | 1.4676e-08
2018-02-01 11:18 | 244606.2 | 3360.0018 | 3 | 25 | 4.400303 | 0.157362 | 3.286599 | 4.453e-09 | 13.73929 | 1.4676e-08
2018-02-01 11:20 | 244726.2 | 3480.0002 | 3 | 25 | 4.400315 | 0.1416912 | 3.291578 | 4.453e-09 | 13.7612 | 1.4676e-08
2018-02-01 11:22 | 244846.2 | 3600.0011 | 3 | 25 | 4.400289 | 0.1271915 | 3.296062 | 4.453e-09 | 13.78093 | 1.4676e-08
2018-02-01 11:24 | 244966.2 | 3720.0002 | 3 | 25 | 4.400302 | 0.1149578 | 3.300099 | 4.453e-09 | 13.79869 | 1.4676e-08
2018-02-01 11:26 | 245086.2 | 3840.0004 | 3 | 25 | 4.400294 | 0.1033802 | 3.30373 | 4.453e-09 | 13.81467 | 1.4676e-08
2018-02-01 11:28 | 245206.2 | 3960.001 | 3 | 25 | 4.400317 | 0.09371376 | 3.307007 | 4.453e-09 | 13.82909 | 1.4676e-08
2018-02-01 11:30 | 245326.2 | 4080.0002 | 3 | 25 | 4.400303 | 0.08432961 | 3.309963 | 4.453e-09 | 13.84209 | 1.4676e-08
2018-02-01 11:31 | 245371.7 | 4125.5351 | 3 | 25 | 4.400316 | 0.08149529 | 3.311012 | 4.453e-09 | 13.84671 | 1.4676e-08
2018-02-01 11:33 | 245491.7 | 120.0015 | 4 | 25 | 4.39476 | 0 | 3.311012 | 4.453e-09 | 13.84671 | 1.4676e-08
2018-02-01 11:35 | 245611.7 | 240.0007 | 4 | 25 | 4.39412 | 0 | 3.311012 | 4.453e-09 | 13.84671 | 1.4676e-08
2018-02-01 11:36 | 245671.7 | 300.0035 | 4 | 25 | 4.393884 | 0 | 3.311012 | 4.453e-09 | 13.84671 | 1.4676e-08
2018-02-01 11:38 | 245791.8 | 120.0011 | 5 | 25 | 4.172754 | -3.260092 | 3.311012 | 0.108654 | 13.84671 | 0.4564267
2018-02-01 11:40 | 245911.8 | 240.001 | 5 | 25 | 4.132692 | -3.260073 | 3.311012 | 0.2173075 | 13.84671 | 0.9076221
2018-02-01 11:42 | 246031.8 | 360.0019 | 5 | 25 | 4.092478 | -3.260039 | 3.311012 | 0.3259709 | 13.84671 | 1.354518
2018-02-01 11:44 | 246151.8 | 480.0019 | 5 | 25 | 4.051642 | -3.260033 | 3.311012 | 0.4346286 | 13.84671 | 1.796981
2018-02-01 11:46 | 246271.8 | 600.0011 | 5 | 25 | 4.010955 | -3.259995 | 3.311012 | 0.5432827 | 13.84671 | 2.234993
2018-02-01 11:48 | 246391.8 | 720.0019 | 5 | 25 | 3.971098 | -3.260067 | 3.311012 | 0.6519455 | 13.84671 | 2.66866
2018-02-01 11:50 | 246511.8 | 840.0002 | 5 | 25 | 3.932482 | -3.260121 | 3.311012 | 0.7606029 | 13.84671 | 3.098039
2018-02-01 11:52 | 246631.8 | 960.0002 | 5 | 25 | 3.895324 | -3.260075 | 3.311012 | 0.8692619 | 13.84671 | 3.523308
2018-02-01 11:54 | 246751.8 | 1080.001 | 5 | 25 | 3.859691 | -3.260062 | 3.311012 | 0.9779186 | 13.84671 | 3.944611
2018-02-01 11:56 | 246871.8 | 1200.0009 | 5 | 25 | 3.825804 | -3.260094 | 3.311012 | 1.086579 | 13.84671 | 4.362148
2018-02-01 11:58 | 246991.8 | 1320.0003 | 5 | 25 | 3.793711 | -3.260077 | 3.311012 | 1.195238 | 13.84671 | 4.776095
2018-02-01 12:00 | 247111.8 | 1440.0002 | 5 | 25 | 3.763634 | -3.260088 | 3.311012 | 1.303894 | 13.84671 | 5.186654
2018-02-01 12:02 | 247231.8 | 1560.001 | 5 | 25 | 3.735526 | -3.260064 | 3.311012 | 1.412548 | 13.84671 | 5.594043
2018-02-01 12:04 | 247351.8 | 1680.0009 | 5 | 25 | 3.709383 | -3.260113 | 3.311012 | 1.521206 | 13.84671 | 5.998501
2018-02-01 12:06 | 247471.8 | 1800.0019 | 5 | 25 | 3.685066 | -3.260183 | 3.311012 | 1.629876 | 13.84671 | 6.400264
2018-02-01 12:08 | 247591.8 | 1920.0011 | 5 | 25 | 3.662601 | -3.260097 | 3.311012 | 1.738532 | 13.84671 | 6.799431
2018-02-01 12:10 | 247711.8 | 2040.0018 | 5 | 25 | 3.641953 | -3.260116 | 3.311012 | 1.847192 | 13.84671 | 7.19627
2018-02-01 12:12 | 247831.8 | 2160.001 | 5 | 25 | 3.623135 | -3.26014 | 3.311012 | 1.955846 | 13.84671 | 7.59094
2018-02-01 12:14 | 247951.8 | 2280.001 | 5 | 25 | 3.606108 | -3.260073 | 3.311012 | 2.06451 | 13.84671 | 7.983704
2018-02-01 12:16 | 248071.8 | 2400.0018 | 5 | 25 | 3.590634 | -3.260185 | 3.311012 | 2.173174 | 13.84671 | 8.374707
2018-02-01 12:18 | 248191.8 | 2520.0003 | 5 | 25 | 3.57627 | -3.26014 | 3.311012 | 2.281834 | 13.84671 | 8.764074
2018-02-01 12:20 | 248311.8 | 2640.001 | 5 | 25 | 3.562458 | -3.260105 | 3.311012 | 2.390493 | 13.84671 | 9.151914
2018-02-01 12:22 | 248431.8 | 2760.001 | 5 | 25 | 3.548801 | -3.260121 | 3.311012 | 2.49915 | 13.84671 | 9.538259
2018-02-01 12:24 | 248551.8 | 2880.0003 | 5 | 25 | 3.534509 | -3.260094 | 3.311012 | 2.607808 | 13.84671 | 9.923101
2018-02-01 12:26 | 248671.8 | 3000.0003 | 5 | 25 | 3.518269 | -3.260132 | 3.311012 | 2.716466 | 13.84671 | 10.3063
2018-02-01 12:28 | 248791.8 | 3120.0018 | 5 | 25 | 3.497001 | -3.260069 | 3.311012 | 2.825123 | 13.84671 | 10.6875
2018-02-01 12:30 | 248911.8 | 3240.0011 | 5 | 25 | 3.466656 | -3.260077 | 3.311012 | 2.933781 | 13.84671 | 11.06591
2018-02-01 12:32 | 249031.8 | 3360.0014 | 5 | 25 | 3.425931 | -3.260105 | 3.311012 | 3.042442 | 13.84671 | 11.44051
2018-02-01 12:34 | 249151.8 | 3480.0011 | 5 | 25 | 3.359795 | -3.260179 | 3.311012 | 3.151098 | 13.84671 | 11.80953
2018-02-01 12:36 | 249271.8 | 3600.0004 | 5 | 25 | 3.205462 | -3.260156 | 3.311012 | 3.259757 | 13.84671 | 12.16779
2018-02-01 12:37 | 249326.5 | 3654.6897 | 5 | 25 | 2.999975 | -3.260128 | 3.311012 | 3.309275 | 13.84671 | 12.3223
2018-02-01 12:39 | 249446.6 | 120.0019 | 6 | 25 | 3.279687 | 0 | 3.311012 | 3.309275 | 13.84671 | 12.3223
2018-02-01 12:41 | 249566.6 | 240.0019 | 6 | 25 | 3.29029 | 0 | 3.311012 | 3.309275 | 13.84671 | 12.3223
2018-02-01 12:42 | 249626.6 | 300.0057 | 6 | 25 | 3.293808 | 0 | 3.311012 | 3.309275 | 13.84671 | 12.3223
2018-02-01 12:42 | 249626.6 | 0.0049 | 7 | 26 | 3.2938 | 0 | 0 | 0 | 0 | 0
2018-02-01 12:44 | 249746.7 | 120.0003 | 2 | 26 | 3.922903 | 4.890095 | 0.1623041 | 3.632e-09 | 0.6153923 | 1.1964e-08
2018-02-01 12:46 | 249866.7 | 240.0003 | 2 | 26 | 3.975632 | 4.890057 | 0.3252862 | 3.632e-09 | 1.259615 | 1.1964e-08
2018-02-01 12:48 | 249986.7 | 360.0003 | 2 | 26 | 4.012482 | 4.890051 | 0.4882719 | 3.632e-09 | 1.910728 | 1.1964e-08
2018-02-01 12:50 | 250106.7 | 480.001 | 2 | 26 | 4.042192 | 4.890093 | 0.651262 | 3.632e-09 | 2.567193 | 1.1964e-08
2018-02-01 12:52 | 250226.7 | 600.0018 | 2 | 26 | 4.068027 | 4.890112 | 0.8142445 | 3.632e-09 | 3.228159 | 1.1964e-08
2018-02-01 12:54 | 250346.7 | 720.0027 | 2 | 26 | 4.090628 | 4.890076 | 0.9772303 | 3.632e-09 | 3.893054 | 1.1964e-08
2018-02-01 12:56 | 250466.7 | 840.0019 | 2 | 26 | 4.113539 | 4.890032 | 1.140215 | 3.632e-09 | 4.561608 | 1.1964e-08
2018-02-01 12:58 | 250586.7 | 960.0018 | 2 | 26 | 4.138321 | 4.890045 | 1.3032 | 3.632e-09 | 5.234047 | 1.1964e-08
2018-02-01 13:00 | 250706.7 | 1080.0003 | 2 | 26 | 4.165442 | 4.890041 | 1.466185 | 3.632e-09 | 5.910697 | 1.1964e-08
2018-02-01 13:02 | 250826.7 | 1200.001 | 2 | 26 | 4.196415 | 4.890057 | 1.629175 | 3.632e-09 | 6.592085 | 1.1964e-08
2018-02-01 13:04 | 250946.7 | 1320.0018 | 2 | 26 | 4.200404 | 4.326689 | 1.783466 | 3.632e-09 | 7.240134 | 1.1964e-08
2018-02-01 13:06 | 251066.7 | 1440.0002 | 2 | 26 | 4.20039 | 3.762766 | 1.918156 | 3.632e-09 | 7.805884 | 1.1964e-08
2018-02-01 13:08 | 251182.8 | 1556.128 | 2 | 26 | 4.200384 | 3.259991 | 2.031296 | 3.632e-09 | 8.281118 | 1.1964e-08
2018-02-01 13:10 | 251302.8 | 120.0009 | 3 | 26 | 4.228497 | 3.259895 | 2.139507 | 3.702e-09 | 8.737043 | 1.2248e-08
2018-02-01 13:12 | 251422.8 | 240.0018 | 3 | 26 | 4.261685 | 3.259909 | 2.248165 | 3.702e-09 | 9.198279 | 1.2248e-08
2018-02-01 13:14 | 251542.8 | 360.0018 | 3 | 26 | 4.297327 | 3.259905 | 2.356817 | 3.702e-09 | 9.663233 | 1.2248e-08
2018-02-01 13:16 | 251662.8 | 480.0018 | 3 | 26 | 4.335145 | 3.259905 | 2.465472 | 3.702e-09 | 10.1322 | 1.2248e-08
2018-02-01 13:18 | 251782.8 | 600.0002 | 3 | 26 | 4.374701 | 3.259892 | 2.574121 | 3.702e-09 | 10.60534 | 1.2248e-08
2018-02-01 13:20 | 251902.8 | 720.0018 | 3 | 26 | 4.400407 | 2.985647 | 2.680941 | 3.702e-09 | 11.07451 | 1.2248e-08
2018-02-01 13:22 | 252022.8 | 840.0018 | 3 | 26 | 4.400408 | 2.469229 | 2.771431 | 3.702e-09 | 11.4727 | 1.2248e-08
2018-02-01 13:24 | 252142.8 | 960.0018 | 3 | 26 | 4.400374 | 2.059706 | 2.846653 | 3.702e-09 | 11.8037 | 1.2248e-08
2018-02-01 13:26 | 252262.8 | 1080.0018 | 3 | 26 | 4.400383 | 1.729124 | 2.909595 | 3.702e-09 | 12.08067 | 1.2248e-08
2018-02-01 13:28 | 252382.8 | 1200.0011 | 3 | 26 | 4.40036 | 1.461266 | 2.96261 | 3.702e-09 | 12.31396 | 1.2248e-08
2018-02-01 13:30 | 252502.8 | 1320.001 | 3 | 26 | 4.400347 | 1.24357 | 3.007572 | 3.702e-09 | 12.51181 | 1.2248e-08
2018-02-01 13:32 | 252622.8 | 1440.0001 | 3 | 26 | 4.400359 | 1.066137 | 3.045967 | 3.702e-09 | 12.68076 | 1.2248e-08
2018-02-01 13:34 | 252742.8 | 1560.0002 | 3 | 26 | 4.400354 | 0.9196701 | 3.078983 | 3.702e-09 | 12.82605 | 1.2248e-08
2018-02-01 13:36 | 252862.8 | 1680.0017 | 3 | 26 | 4.400353 | 0.7985744 | 3.107557 | 3.702e-09 | 12.95178 | 1.2248e-08
2018-02-01 13:38 | 252982.8 | 1800.0017 | 3 | 26 | 4.400347 | 0.696991 | 3.132436 | 3.702e-09 | 13.06126 | 1.2248e-08
2018-02-01 13:40 | 253102.8 | 1920.0001 | 3 | 26 | 4.40034 | 0.6121426 | 3.154216 | 3.702e-09 | 13.1571 | 1.2248e-08
2018-02-01 13:42 | 253222.8 | 2040.0001 | 3 | 26 | 4.400311 | 0.53895 | 3.173382 | 3.702e-09 | 13.24143 | 1.2248e-08
2018-02-01 13:44 | 253342.8 | 2160.0001 | 3 | 26 | 4.400326 | 0.4776134 | 3.190311 | 3.702e-09 | 13.31593 | 1.2248e-08
2018-02-01 13:46 | 253462.8 | 2280.001 | 3 | 26 | 4.400326 | 0.4242115 | 3.205322 | 3.702e-09 | 13.38198 | 1.2248e-08
2018-02-01 13:48 | 253582.8 | 2400.0027 | 3 | 26 | 4.400318 | 0.3776054 | 3.21867 | 3.702e-09 | 13.44071 | 1.2248e-08
2018-02-01 13:50 | 253702.8 | 2520.001 | 3 | 26 | 4.400351 | 0.337616 | 3.230569 | 3.702e-09 | 13.49307 | 1.2248e-08
2018-02-01 13:52 | 253822.8 | 2640.001 | 3 | 26 | 4.400301 | 0.3009357 | 3.241198 | 3.702e-09 | 13.53985 | 1.2248e-08
2018-02-01 13:54 | 253942.8 | 2760.0001 | 3 | 26 | 4.400323 | 0.2698307 | 3.250706 | 3.702e-09 | 13.58169 | 1.2248e-08
2018-02-01 13:56 | 254062.8 | 2880.0017 | 3 | 26 | 4.400293 | 0.2412033 | 3.259226 | 3.702e-09 | 13.61917 | 1.2248e-08
2018-02-01 13:58 | 254182.8 | 3000.0017 | 3 | 26 | 4.40032 | 0.217432 | 3.266868 | 3.702e-09 | 13.6528 | 1.2248e-08
2018-02-01 14:00 | 254302.8 | 3120.0017 | 3 | 26 | 4.400307 | 0.1947803 | 3.273728 | 3.702e-09 | 13.68299 | 1.2248e-08
2018-02-01 14:02 | 254422.8 | 3240.0018 | 3 | 26 | 4.40033 | 0.1757221 | 3.279895 | 3.702e-09 | 13.71012 | 1.2248e-08
2018-02-01 14:04 | 254542.8 | 3360.0001 | 3 | 26 | 4.400294 | 0.1573925 | 3.285434 | 3.702e-09 | 13.7345 | 1.2248e-08
2018-02-01 14:06 | 254662.8 | 3480.0001 | 3 | 26 | 4.400314 | 0.1420803 | 3.290416 | 3.702e-09 | 13.75642 | 1.2248e-08
2018-02-01 14:08 | 254782.8 | 3600.0009 | 3 | 26 | 4.400303 | 0.1277313 | 3.294905 | 3.702e-09 | 13.77617 | 1.2248e-08
2018-02-01 14:10 | 254902.8 | 3720.0018 | 3 | 26 | 4.400298 | 0.1149578 | 3.298945 | 3.702e-09 | 13.79395 | 1.2248e-08
2018-02-01 14:12 | 255022.8 | 3840.001 | 3 | 26 | 4.400305 | 0.1037769 | 3.302582 | 3.702e-09 | 13.80995 | 1.2248e-08
2018-02-01 14:14 | 255142.8 | 3960.0001 | 3 | 26 | 4.400296 | 0.09332085 | 3.305857 | 3.702e-09 | 13.82437 | 1.2248e-08
2018-02-01 14:16 | 255262.8 | 4080.0017 | 3 | 26 | 4.400291 | 0.08398056 | 3.308813 | 3.702e-09 | 13.83737 | 1.2248e-08
2018-02-01 14:16 | 255295.4 | 4112.6135 | 3 | 26 | 4.400292 | 0.08149719 | 3.309564 | 3.702e-09 | 13.84068 | 1.2248e-08
2018-02-01 14:18 | 255415.5 | 120.0015 | 4 | 26 | 4.394722 | 0 | 3.309564 | 3.702e-09 | 13.84068 | 1.2248e-08
2018-02-01 14:20 | 255535.5 | 239.9999 | 4 | 26 | 4.39408 | 0 | 3.309564 | 3.702e-09 | 13.84068 | 1.2248e-08
2018-02-01 14:21 | 255595.5 | 300.0013 | 4 | 26 | 4.393838 | 0 | 3.309564 | 3.702e-09 | 13.84068 | 1.2248e-08
2018-02-01 14:23 | 255715.5 | 120.0018 | 5 | 26 | 4.172252 | -3.260119 | 3.309564 | 0.1086584 | 13.84068 | 0.4563922
2018-02-01 14:25 | 255835.5 | 240.0011 | 5 | 26 | 4.132159 | -3.260079 | 3.309564 | 0.2173153 | 13.84068 | 0.9075451
2018-02-01 14:27 | 255955.5 | 360.0002 | 5 | 26 | 4.091937 | -3.260118 | 3.309564 | 0.3259757 | 13.84068 | 1.35437
2018-02-01 14:29 | 256075.5 | 480.0011 | 5 | 26 | 4.051071 | -3.260126 | 3.309564 | 0.4346351 | 13.84068 | 1.796778
2018-02-01 14:31 | 256195.5 | 600.0005 | 5 | 26 | 4.010367 | -3.260116 | 3.309564 | 0.5432938 | 13.84068 | 2.234745
2018-02-01 14:33 | 256315.5 | 720.0012 | 5 | 26 | 3.970496 | -3.260094 | 3.309564 | 0.6519523 | 13.84068 | 2.66833
2018-02-01 14:35 | 256435.5 | 840.0011 | 5 | 26 | 3.931876 | -3.260054 | 3.309564 | 0.7606062 | 13.84068 | 3.097629
2018-02-01 14:37 | 256555.5 | 960.0002 | 5 | 26 | 3.894712 | -3.260094 | 3.309564 | 0.8692626 | 13.84068 | 3.52282
2018-02-01 14:39 | 256675.5 | 1080.0018 | 5 | 26 | 3.85909 | -3.260118 | 3.309564 | 0.9779224 | 13.84068 | 3.944068
2018-02-01 14:41 | 256795.5 | 1200.0009 | 5 | 26 | 3.825186 | -3.26006 | 3.309564 | 1.086577 | 13.84068 | 4.361516
2018-02-01 14:43 | 256915.5 | 1320.001 | 5 | 26 | 3.793091 | -3.260149 | 3.309564 | 1.195235 | 13.84068 | 4.775395
2018-02-01 14:45 | 257035.5 | 1440.0017 | 5 | 26 | 3.763043 | -3.260145 | 3.309564 | 1.30389 | 13.84068 | 5.185884
2018-02-01 14:47 | 257155.5 | 1560.0003 | 5 | 26 | 3.734971 | -3.260145 | 3.309564 | 1.412547 | 13.84068 | 5.593221
2018-02-01 14:49 | 257275.5 | 1680.001 | 5 | 26 | 3.708819 | -3.260073 | 3.309564 | 1.521208 | 13.84068 | 5.99763
2018-02-01 14:51 | 257395.5 | 1800.0001 | 5 | 26 | 3.684529 | -3.260088 | 3.309564 | 1.629868 | 13.84068 | 6.399292
2018-02-01 14:53 | 257515.5 | 1920.001 | 5 | 26 | 3.662018 | -3.260168 | 3.309564 | 1.73853 | 13.84068 | 6.798421
2018-02-01 14:55 | 257635.5 | 2040.0018 | 5 | 26 | 3.641377 | -3.260079 | 3.309564 | 1.847189 | 13.84068 | 7.195194
2018-02-01 14:57 | 257755.5 | 2160.0009 | 5 | 26 | 3.622576 | -3.260088 | 3.309564 | 1.955848 | 13.84068 | 7.589822
2018-02-01 14:59 | 257875.5 | 2280.0018 | 5 | 26 | 3.605556 | -3.26013 | 3.309564 | 2.064505 | 13.84068 | 7.982503
2018-02-01 15:01 | 257995.5 | 2400.0018 | 5 | 26 | 3.590075 | -3.26009 | 3.309564 | 2.173166 | 13.84068 | 8.373429
2018-02-01 15:03 | 258115.5 | 2520.0018 | 5 | 26 | 3.575659 | -3.260097 | 3.309564 | 2.281824 | 13.84068 | 8.762729
2018-02-01 15:05 | 258235.5 | 2640.0002 | 5 | 26 | 3.561883 | -3.260132 | 3.309564 | 2.390483 | 13.84068 | 9.150506
2018-02-01 15:07 | 258355.5 | 2760.0017 | 5 | 26 | 3.548259 | -3.260143 | 3.309564 | 2.49914 | 13.84068 | 9.536792
2018-02-01 15:09 | 258475.5 | 2880.0002 | 5 | 26 | 3.533953 | -3.260113 | 3.309564 | 2.607802 | 13.84068 | 9.921584
2018-02-01 15:11 | 258595.5 | 3000.0018 | 5 | 26 | 3.517689 | -3.260111 | 3.309564 | 2.716461 | 13.84068 | 10.30472
2018-02-01 15:13 | 258715.5 | 3120.0018 | 5 | 26 | 3.496318 | -3.260088 | 3.309564 | 2.825119 | 13.84068 | 10.68586
2018-02-01 15:15 | 258835.5 | 3240.0001 | 5 | 26 | 3.465826 | -3.260128 | 3.309564 | 2.933772 | 13.84068 | 11.06417
2018-02-01 15:17 | 258955.5 | 3360.001 | 5 | 26 | 3.424757 | -3.260143 | 3.309564 | 3.042433 | 13.84068 | 11.43867
2018-02-01 15:19 | 259075.5 | 3480.0002 | 5 | 26 | 3.357664 | -3.260128 | 3.309564 | 3.151087 | 13.84068 | 11.80751
2018-02-01 15:21 | 259195.5 | 3600.0018 | 5 | 26 | 3.199555 | -3.260173 | 3.309564 | 3.259749 | 13.84068 | 12.1654
2018-02-01 15:22 | 259248 | 3652.436 | 5 | 26 | 2.999965 | -3.260173 | 3.309564 | 3.307234 | 13.84068 | 12.31338
2018-02-01 15:24 | 259368 | 120.0019 | 6 | 26 | 3.281457 | 0 | 3.309564 | 3.307234 | 13.84068 | 12.31338
2018-02-01 15:26 | 259488 | 240.0011 | 6 | 26 | 3.292028 | 0 | 3.309564 | 3.307234 | 13.84068 | 12.31338
2018-02-01 15:27 | 259548 | 300.0026 | 6 | 26 | 3.295496 | 0 | 3.309564 | 3.307234 | 13.84068 | 12.31338
2018-02-01 15:27 | 259548.1 | 0.0023 | 7 | 27 | 3.295362 | 0 | 0 | 0 | 0 | 0
2018-02-01 15:29 | 259668.1 | 120.001 | 2 | 27 | 3.924276 | 4.89015 | 0.1623037 | 0 | 0.6156508 | 0
2018-02-01 15:31 | 259788.1 | 240.0018 | 2 | 27 | 3.976707 | 4.89015 | 0.325298 | 0 | 1.260112 | 0
2018-02-01 15:33 | 259908.1 | 360.0012 | 2 | 27 | 4.013525 | 4.890146 | 0.4882848 | 0 | 1.911402 | 0
2018-02-01 15:35 | 260028.1 | 480.001 | 2 | 27 | 4.043238 | 4.890182 | 0.6512748 | 0 | 2.568038 | 0
2018-02-01 15:37 | 260148.1 | 600.0018 | 2 | 27 | 4.06906 | 4.890175 | 0.8142601 | 0 | 3.229187 | 0
2018-02-01 15:39 | 260268.1 | 720.0009 | 2 | 27 | 4.091618 | 4.890141 | 0.9772438 | 0 | 3.894237 | 0
2018-02-01 15:41 | 260388.1 | 840.0002 | 2 | 27 | 4.114502 | 4.889845 | 1.140231 | 0 | 4.562959 | 0
2018-02-01 15:43 | 260508.1 | 960.0008 | 2 | 27 | 4.139353 | 4.890171 | 1.303214 | 0 | 5.235556 | 0
2018-02-01 15:45 | 260628.1 | 1080.0014 | 2 | 27 | 4.166558 | 4.89015 | 1.466208 | 0 | 5.912419 | 0
2018-02-01 15:47 | 260748.1 | 1200.001 | 2 | 27 | 4.197598 | 4.890139 | 1.629195 | 0 | 6.593982 | 0
2018-02-01 15:49 | 260868.1 | 1320.0011 | 2 | 27 | 4.200407 | 4.307707 | 1.782859 | 0 | 7.239413 | 0
2018-02-01 15:51 | 260988.1 | 1440.0011 | 2 | 27 | 4.200407 | 3.748846 | 1.916999 | 0 | 7.802857 | 0
2018-02-01 15:53 | 261101.6 | 1553.5072 | 2 | 27 | 4.200397 | 3.259977 | 2.027365 | 0 | 8.266438 | 0
2018-02-01 15:55 | 261221.6 | 120 | 3 | 27 | 4.228488 | 3.260029 | 2.13558 | 0 | 8.722376 | 0
2018-02-01 15:57 | 261341.6 | 240.0002 | 3 | 27 | 4.26169 | 3.260042 | 2.244238 | 0 | 9.183615 | 0
2018-02-01 15:59 | 261461.7 | 360.001 | 3 | 27 | 4.297311 | 3.260027 | 2.352896 | 0 | 9.648598 | 0
2018-02-01 16:01 | 261581.7 | 480.0011 | 3 | 27 | 4.335094 | 3.260008 | 2.461552 | 0 | 10.11756 | 0
2018-02-01 16:03 | 261701.7 | 600.0018 | 3 | 27 | 4.374654 | 3.260019 | 2.570206 | 0 | 10.59072 | 0
2018-02-01 16:05 | 261821.7 | 720.0011 | 3 | 27 | 4.4004 | 2.986494 | 2.677044 | 0 | 11.05996 | 0
2018-02-01 16:07 | 261941.6 | 840.0002 | 3 | 27 | 4.400404 | 2.471502 | 2.767611 | 0 | 11.45849 | 0
2018-02-01 16:09 | 262061.6 | 960.0002 | 3 | 27 | 4.400383 | 2.062529 | 2.842917 | 0 | 11.78987 | 0
2018-02-01 16:11 | 262181.7 | 1080.0011 | 3 | 27 | 4.400379 | 1.7321 | 2.905963 | 0 | 12.0673 | 0
2018-02-01 16:13 | 262301.7 | 1200.0011 | 3 | 27 | 4.400357 | 1.464354 | 2.959086 | 0 | 12.30106 | 0
2018-02-01 16:15 | 262421.6 | 1320.0003 | 3 | 27 | 4.400365 | 1.247055 | 3.004158 | 0 | 12.49939 | 0
2018-02-01 16:17 | 262541.7 | 1440.0011 | 3 | 27 | 4.400384 | 1.06934 | 3.042662 | 0 | 12.66882 | 0
2018-02-01 16:19 | 262661.6 | 1560.0002 | 3 | 27 | 4.400368 | 0.9229641 | 3.075777 | 0 | 12.81454 | 0
2018-02-01 16:21 | 262781.7 | 1680.0019 | 3 | 27 | 4.400341 | 0.8016949 | 3.104454 | 0 | 12.94073 | 0
2018-02-01 16:23 | 262901.7 | 1800.0018 | 3 | 27 | 4.400334 | 0.7000828 | 3.129434 | 0 | 13.05065 | 0
2018-02-01 16:25 | 263021.7 | 1920.0018 | 3 | 27 | 4.400351 | 0.6150894 | 3.151318 | 0 | 13.14695 | 0
2018-02-01 16:27 | 263141.7 | 2040.0011 | 3 | 27 | 4.400317 | 0.5423031 | 3.170583 | 0 | 13.23172 | 0
2018-02-01 16:29 | 263261.7 | 2160.0011 | 3 | 27 | 4.400304 | 0.4797153 | 3.187603 | 0 | 13.30662 | 0
2018-02-01 16:31 | 263381.7 | 2280.0018 | 3 | 27 | 4.400327 | 0.4264984 | 3.202699 | 0 | 13.37304 | 0
2018-02-01 16:33 | 263501.7 | 2400.0027 | 3 | 27 | 4.400352 | 0.3804569 | 3.21613 | 0 | 13.43214 | 0
2018-02-01 16:35 | 263621.7 | 2520.0011 | 3 | 27 | 4.400331 | 0.3393021 | 3.2281 | 0 | 13.48481 | 0
2018-02-01 16:37 | 263741.7 | 2640.001 | 3 | 27 | 4.400311 | 0.3030109 | 3.238792 | 0 | 13.53186 | 0
2018-02-01 16:39 | 263861.7 | 2760.0011 | 3 | 27 | 4.400342 | 0.2718792 | 3.248364 | 0 | 13.57398 | 0
2018-02-01 16:41 | 263981.7 | 2880.0018 | 3 | 27 | 4.400331 | 0.243845 | 3.256936 | 0 | 13.6117 | 0
2018-02-01 16:43 | 264101.7 | 3000.0011 | 3 | 27 | 4.400335 | 0.2189026 | 3.264632 | 0 | 13.64557 | 0
2018-02-01 16:45 | 264221.6 | 3120.0002 | 3 | 27 | 4.400316 | 0.1965847 | 3.271543 | 0 | 13.67598 | 0
2018-02-01 16:47 | 264341.7 | 3240.0018 | 3 | 27 | 4.400333 | 0.1768551 | 3.277751 | 0 | 13.7033 | 0
2018-02-01 16:49 | 264461.7 | 3360.0027 | 3 | 27 | 4.400315 | 0.1589336 | 3.283334 | 0 | 13.72786 | 0
2018-02-01 16:51 | 264581.7 | 3480.0018 | 3 | 27 | 4.400312 | 0.1429043 | 3.288361 | 0 | 13.74998 | 0
2018-02-01 16:53 | 264701.6 | 3600.0001 | 3 | 27 | 4.400319 | 0.1287155 | 3.292886 | 0 | 13.76989 | 0
2018-02-01 16:55 | 264821.7 | 3720.0011 | 3 | 27 | 4.400299 | 0.1157284 | 3.296963 | 0 | 13.78783 | 0
2018-02-01 16:57 | 264941.6 | 3840.0002 | 3 | 27 | 4.400323 | 0.1049137 | 3.300631 | 0 | 13.80398 | 0
2018-02-01 16:59 | 265061.7 | 3960.0011 | 3 | 27 | 4.400291 | 0.09440804 | 3.303942 | 0 | 13.81854 | 0
2018-02-01 17:01 | 265181.6 | 4080.0003 | 3 | 27 | 4.400307 | 0.08544731 | 3.306931 | 0 | 13.83169 | 0
2018-02-01 17:02 | 265239.4 | 4137.796 | 3 | 27 | 4.400326 | 0.08149719 | 3.308266 | 0 | 13.83757 | 0
2018-02-01 17:04 | 265359.5 | 119.9998 | 4 | 27 | 4.394761 | 0 | 3.308266 | 0 | 13.83757 | 0
2018-02-01 17:06 | 265479.5 | 240.0013 | 4 | 27 | 4.394106 | 0 | 3.308266 | 0 | 13.83757 | 0
2018-02-01 17:07 | 265539.5 | 300.002 | 4 | 27 | 4.393886 | 0 | 3.308266 | 0 | 13.83757 | 0
2018-02-01 17:09 | 265659.6 | 120.0019 | 5 | 27 | 4.172123 | -3.260092 | 3.308266 | 0.1086603 | 13.83757 | 0.4563825
2018-02-01 17:11 | 265779.6 | 240.0011 | 5 | 27 | 4.132101 | -3.26006 | 3.308266 | 0.217318 | 13.83757 | 0.9075283
2018-02-01 17:13 | 265899.6 | 360.0019 | 5 | 27 | 4.091905 | -3.260043 | 3.308266 | 0.3259752 | 13.83757 | 1.354335
2018-02-01 17:15 | 266019.6 | 480.0019 | 5 | 27 | 4.051087 | -3.260075 | 3.308266 | 0.4346355 | 13.83757 | 1.796747
2018-02-01 17:17 | 266139.6 | 600.0003 | 5 | 27 | 4.010414 | -3.260045 | 3.308266 | 0.543291 | 13.83757 | 2.234704
2018-02-01 17:19 | 266259.6 | 720.0011 | 5 | 27 | 3.970546 | -3.260079 | 3.308266 | 0.6519474 | 13.83757 | 2.668286
2018-02-01 17:21 | 266379.6 | 840.0011 | 5 | 27 | 3.931932 | -3.260058 | 3.308266 | 0.760606 | 13.83757 | 3.09761
2018-02-01 17:23 | 266499.6 | 960.0002 | 5 | 27 | 3.894722 | -3.260081 | 3.308266 | 0.8692668 | 13.83757 | 3.522822
2018-02-01 17:25 | 266619.6 | 1080.0002 | 5 | 27 | 3.859065 | -3.260071 | 3.308266 | 0.9779229 | 13.83757 | 3.944056
2018-02-01 17:27 | 266739.6 | 1200.0001 | 5 | 27 | 3.825141 | -3.260073 | 3.308266 | 1.086582 | 13.83757 | 4.361519
2018-02-01 17:29 | 266859.6 | 1320.0019 | 5 | 27 | 3.793026 | -3.260111 | 3.308266 | 1.195241 | 13.83757 | 4.775395
2018-02-01 17:31 | 266979.6 | 1440.0002 | 5 | 27 | 3.762955 | -3.260159 | 3.308266 | 1.303896 | 13.83757 | 5.185875
2018-02-01 17:33 | 267099.6 | 1560.001 | 5 | 27 | 3.734818 | -3.260159 | 3.308266 | 1.41255 | 13.83757 | 5.593191
2018-02-01 17:35 | 267219.6 | 1680.0018 | 5 | 27 | 3.708637 | -3.260159 | 3.308266 | 1.521213 | 13.83757 | 5.997588
2018-02-01 17:37 | 267339.6 | 1800.0018 | 5 | 27 | 3.684322 | -3.260121 | 3.308266 | 1.629873 | 13.83757 | 6.399231
2018-02-01 17:39 | 267459.6 | 1920.0002 | 5 | 27 | 3.661817 | -3.260086 | 3.308266 | 1.738524 | 13.83757 | 6.798296
2018-02-01 17:41 | 267579.6 | 2040.0011 | 5 | 27 | 3.641171 | -3.260098 | 3.308266 | 1.847188 | 13.83757 | 7.195066
2018-02-01 17:43 | 267699.6 | 2160.0008 | 5 | 27 | 3.622327 | -3.260116 | 3.308266 | 1.955842 | 13.83757 | 7.589651
2018-02-01 17:45 | 267819.6 | 2280.0027 | 5 | 27 | 3.605285 | -3.260079 | 3.308266 | 2.064508 | 13.83757 | 7.982335
2018-02-01 17:47 | 267939.6 | 2400.0003 | 5 | 27 | 3.589807 | -3.260119 | 3.308266 | 2.173171 | 13.83757 | 8.373241
2018-02-01 17:49 | 268059.6 | 2520.0003 | 5 | 27 | 3.575398 | -3.260145 | 3.308266 | 2.281832 | 13.83757 | 8.762525
2018-02-01 17:51 | 268179.6 | 2640.0027 | 5 | 27 | 3.561599 | -3.260159 | 3.308266 | 2.390491 | 13.83757 | 9.15027
2018-02-01 17:53 | 268299.6 | 2760.0012 | 5 | 27 | 3.547954 | -3.260143 | 3.308266 | 2.499151 | 13.83757 | 9.536531
2018-02-01 17:55 | 268419.6 | 2880.0019 | 5 | 27 | 3.533618 | -3.260092 | 3.308266 | 2.60781 | 13.83757 | 9.921286
2018-02-01 17:57 | 268539.6 | 3000.0011 | 5 | 27 | 3.517311 | -3.260128 | 3.308266 | 2.71647 | 13.83757 | 10.30439
2018-02-01 17:59 | 268659.6 | 3120.0003 | 5 | 27 | 3.495861 | -3.260177 | 3.308266 | 2.825127 | 13.83757 | 10.68547
2018-02-01 18:01 | 268779.6 | 3240.0003 | 5 | 27 | 3.465327 | -3.260159 | 3.308266 | 2.933791 | 13.83757 | 11.06377
2018-02-01 18:03 | 268899.6 | 3360.0002 | 5 | 27 | 3.424183 | -3.260135 | 3.308266 | 3.042445 | 13.83757 | 11.43819
2018-02-01 18:05 | 269019.6 | 3480.0011 | 5 | 27 | 3.356909 | -3.259793 | 3.308266 | 3.151108 | 13.83757 | 11.80698
2018-02-01 18:07 | 269139.6 | 3600.0011 | 5 | 27 | 3.197269 | -3.260119 | 3.308266 | 3.259764 | 13.83757 | 12.16472
2018-02-01 18:08 | 269191 | 3651.3945 | 5 | 27 | 2.999959 | -3.260113 | 3.308266 | 3.306302 | 13.83757 | 12.30968
2018-02-01 18:10 | 269311 | 119.9999 | 6 | 27 | 3.280475 | 0 | 3.308266 | 3.306302 | 13.83757 | 12.30968
2018-02-01 18:12 | 269431 | 240.0015 | 6 | 27 | 3.291053 | 0 | 3.308266 | 3.306302 | 13.83757 | 12.30968
2018-02-01 18:13 | 269491 | 300.0045 | 6 | 27 | 3.294545 | 0 | 3.308266 | 3.306302 | 13.83757 | 12.30968
2018-02-01 18:13 | 269491 | 0.0024 | 7 | 28 | 3.29462 | 0 | 0 | 0 | 0 | 0
2018-02-01 18:15 | 269611.1 | 120.0018 | 2 | 28 | 3.92414 | 4.890062 | 0.1623059 | 1.368e-09 | 0.6155977 | 4.505e-09
2018-02-01 18:17 | 269731.1 | 240.0002 | 2 | 28 | 3.976582 | 4.890066 | 0.3252911 | 1.368e-09 | 1.260008 | 4.505e-09
2018-02-01 18:19 | 269851.1 | 360.001 | 2 | 28 | 4.013393 | 4.890102 | 0.4882775 | 1.368e-09 | 1.911274 | 4.505e-09
2018-02-01 18:21 | 269971.1 | 480.0018 | 2 | 28 | 4.043091 | 4.890156 | 0.6512709 | 1.368e-09 | 2.567899 | 4.505e-09
2018-02-01 18:23 | 270091.1 | 600.0005 | 2 | 28 | 4.068931 | 4.890131 | 0.8142524 | 1.368e-09 | 3.229006 | 4.505e-09
2018-02-01 18:25 | 270211.1 | 720.001 | 2 | 28 | 4.091481 | 4.890076 | 0.9772381 | 1.368e-09 | 3.894042 | 4.505e-09
2018-02-01 18:27 | 270331.1 | 840.0007 | 2 | 28 | 4.114412 | 4.890059 | 1.140223 | 1.368e-09 | 4.562738 | 4.505e-09
2018-02-01 18:29 | 270451.1 | 960.001 | 2 | 28 | 4.139241 | 4.89012 | 1.303211 | 1.368e-09 | 5.235336 | 4.505e-09
2018-02-01 18:31 | 270571.1 | 1080.0018 | 2 | 28 | 4.166428 | 4.890108 | 1.466203 | 1.368e-09 | 5.912169 | 4.505e-09
2018-02-01 18:33 | 270691.1 | 1200.001 | 2 | 28 | 4.197519 | 4.890074 | 1.629192 | 1.368e-09 | 6.593723 | 4.505e-09
2018-02-01 18:35 | 270811.1 | 1320.001 | 2 | 28 | 4.200397 | 4.308268 | 1.782883 | 1.368e-09 | 7.239265 | 4.505e-09
2018-02-01 18:37 | 270931.1 | 1440.0026 | 2 | 28 | 4.200394 | 3.748648 | 1.91703 | 1.368e-09 | 7.802736 | 4.505e-09
2018-02-01 18:39 | 271044.5 | 1553.3464 | 2 | 28 | 4.200407 | 3.259972 | 2.027234 | 1.368e-09 | 8.265638 | 4.505e-09
2018-02-01 18:41 | 271164.5 | 120.0019 | 3 | 28 | 4.228478 | 3.259979 | 2.135447 | 1.368e-09 | 8.721573 | 4.505e-09
2018-02-01 18:43 | 271284.5 | 240.0011 | 3 | 28 | 4.261678 | 3.25993 | 2.244096 | 1.368e-09 | 9.182768 | 4.505e-09
2018-02-01 18:45 | 271404.5 | 360.0004 | 3 | 28 | 4.297306 | 3.259947 | 2.352746 | 1.368e-09 | 9.647716 | 4.505e-09
2018-02-01 18:47 | 271524.5 | 480.0012 | 3 | 28 | 4.335116 | 3.259968 | 2.461403 | 1.368e-09 | 10.11669 | 4.505e-09
2018-02-01 18:49 | 271644.5 | 600.0019 | 3 | 28 | 4.374651 | 3.259981 | 2.570057 | 1.368e-09 | 10.58985 | 4.505e-09
2018-02-01 18:51 | 271764.5 | 720.0019 | 3 | 28 | 4.400383 | 2.986086 | 2.676887 | 1.368e-09 | 11.05905 | 4.505e-09
2018-02-01 18:53 | 271884.5 | 840.0006 | 3 | 28 | 4.400386 | 2.469801 | 2.767419 | 1.368e-09 | 11.45743 | 4.505e-09
2018-02-01 18:55 | 272004.5 | 960.0004 | 3 | 28 | 4.400393 | 2.06074 | 2.84268 | 1.368e-09 | 11.78861 | 4.505e-09
2018-02-01 18:57 | 272124.5 | 1080.002 | 3 | 28 | 4.400387 | 1.729959 | 2.905657 | 1.368e-09 | 12.06573 | 4.505e-09
2018-02-01 18:59 | 272244.5 | 1200.0005 | 3 | 28 | 4.40037 | 1.462202 | 2.958702 | 1.368e-09 | 12.29915 | 4.505e-09
2018-02-01 19:01 | 272364.5 | 1320.0011 | 3 | 28 | 4.40038 | 1.245216 | 3.003694 | 1.368e-09 | 12.49713 | 4.505e-09
2018-02-01 19:03 | 272484.5 | 1440.0004 | 3 | 28 | 4.400354 | 1.066849 | 3.042118 | 1.368e-09 | 12.66621 | 4.505e-09
2018-02-01 19:05 | 272604.5 | 1560.002 | 3 | 28 | 4.400349 | 0.9205647 | 3.075163 | 1.368e-09 | 12.81162 | 4.505e-09
2018-02-01 19:07 | 272724.5 | 1680.0004 | 3 | 28 | 4.400356 | 0.7996616 | 3.10377 | 1.368e-09 | 12.9375 | 4.505e-09
2018-02-01 19:09 | 272844.5 | 1800.0012 | 3 | 28 | 4.400353 | 0.698597 | 3.128687 | 1.368e-09 | 13.04715 | 4.505e-09
2018-02-01 19:11 | 272964.5 | 1920.002 | 3 | 28 | 4.40037 | 0.6139259 | 3.150512 | 1.368e-09 | 13.14318 | 4.505e-09
2018-02-01 19:13 | 273084.5 | 2040.002 | 3 | 28 | 4.400331 | 0.5406933 | 3.169717 | 1.368e-09 | 13.22769 | 4.505e-09
2018-02-01 19:15 | 273204.5 | 2160.002 | 3 | 28 | 4.400348 | 0.4789143 | 3.186686 | 1.368e-09 | 13.30236 | 4.505e-09
2018-02-01 19:17 | 273324.5 | 2280.0009 | 3 | 28 | 4.40036 | 0.4260483 | 3.201735 | 1.368e-09 | 13.36858 | 4.505e-09
2018-02-01 19:19 | 273444.5 | 2400.002 | 3 | 28 | 4.400335 | 0.3789291 | 3.215126 | 1.368e-09 | 13.42751 | 4.505e-09
2018-02-01 19:21 | 273564.5 | 2520.0004 | 3 | 28 | 4.400334 | 0.3382797 | 3.227065 | 1.368e-09 | 13.48004 | 4.505e-09
2018-02-01 19:23 | 273684.5 | 2640.002 | 3 | 28 | 4.400315 | 0.3023815 | 3.237736 | 1.368e-09 | 13.527 | 4.505e-09
2018-02-01 19:25 | 273804.5 | 2760.002 | 3 | 28 | 4.400332 | 0.2711601 | 3.247292 | 1.368e-09 | 13.56905 | 4.505e-09
2018-02-01 19:27 | 273924.5 | 2880.0004 | 3 | 28 | 4.400347 | 0.243721 | 3.255854 | 1.368e-09 | 13.60672 | 4.505e-09
2018-02-01 19:29 | 274044.5 | 3000.0004 | 3 | 28 | 4.400301 | 0.2181854 | 3.263526 | 1.368e-09 | 13.64048 | 4.505e-09
2018-02-01 19:31 | 274164.5 | 3120.002 | 3 | 28 | 4.400335 | 0.1965599 | 3.270427 | 1.368e-09 | 13.67085 | 4.505e-09
2018-02-01 19:33 | 274284.5 | 3240.0011 | 3 | 28 | 4.400297 | 0.1761112 | 3.276623 | 1.368e-09 | 13.69812 | 4.505e-09
2018-02-01 19:35 | 274404.5 | 3360.0004 | 3 | 28 | 4.400284 | 0.1584759 | 3.282199 | 1.368e-09 | 13.72265 | 4.505e-09
2018-02-01 19:37 | 274524.5 | 3480.0004 | 3 | 28 | 4.40031 | 0.1428032 | 3.287221 | 1.368e-09 | 13.74475 | 4.505e-09
2018-02-01 19:39 | 274644.5 | 3600.002 | 3 | 28 | 4.400281 | 0.1279831 | 3.291738 | 1.368e-09 | 13.76462 | 4.505e-09
2018-02-01 19:41 | 274764.5 | 3720.0011 | 3 | 28 | 4.400307 | 0.1156139 | 3.295806 | 1.368e-09 | 13.78252 | 4.505e-09
2018-02-01 19:43 | 274884.5 | 3840.0011 | 3 | 28 | 4.400294 | 0.1044254 | 3.299466 | 1.368e-09 | 13.79863 | 4.505e-09
2018-02-01 19:45 | 275004.5 | 3960.002 | 3 | 28 | 4.400291 | 0.09371185 | 3.30277 | 1.368e-09 | 13.81317 | 4.505e-09
2018-02-01 19:47 | 275124.5 | 4080.0011 | 3 | 28 | 4.400301 | 0.08472061 | 3.305743 | 1.368e-09 | 13.82625 | 4.505e-09
2018-02-01 19:48 | 275173.5 | 4129.0521 | 3 | 28 | 4.400295 | 0.08149529 | 3.306877 | 1.368e-09 | 13.83124 | 4.505e-09
2018-02-01 19:50 | 275293.6 | 120.001 | 4 | 28 | 4.39475 | 0 | 3.306877 | 1.368e-09 | 13.83124 | 4.505e-09
2018-02-01 19:52 | 275413.6 | 240.0009 | 4 | 28 | 4.394117 | 0 | 3.306877 | 1.368e-09 | 13.83124 | 4.505e-09
2018-02-01 19:53 | 275473.6 | 300.004 | 4 | 28 | 4.393871 | 0 | 3.306877 | 1.368e-09 | 13.83124 | 4.505e-09
2018-02-01 19:55 | 275593.7 | 120.0002 | 5 | 28 | 4.172125 | -3.260121 | 3.306877 | 0.1086567 | 13.83124 | 0.4563647
2018-02-01 19:57 | 275713.7 | 240.0002 | 5 | 28 | 4.132164 | -3.260158 | 3.306877 | 0.2173157 | 13.83124 | 0.9075192
2018-02-01 19:59 | 275833.7 | 360.0005 | 5 | 28 | 4.091949 | -3.260086 | 3.306877 | 0.3259735 | 13.83124 | 1.354334
2018-02-01 20:01 | 275953.7 | 480.0018 | 5 | 28 | 4.05112 | -3.260058 | 3.306877 | 0.434634 | 13.83124 | 1.796752
2018-02-01 20:03 | 276073.7 | 600.0014 | 5 | 28 | 4.010448 | -3.260092 | 3.306877 | 0.5432913 | 13.83124 | 2.234721
2018-02-01 20:05 | 276193.7 | 720.0002 | 5 | 28 | 3.97056 | -3.260062 | 3.306877 | 0.6519485 | 13.83124 | 2.668308
2018-02-01 20:07 | 276313.7 | 840.0018 | 5 | 28 | 3.931924 | -3.260081 | 3.306877 | 0.7606047 | 13.83124 | 3.097623
2018-02-01 20:09 | 276433.7 | 960.001 | 5 | 28 | 3.894704 | -3.260033 | 3.306877 | 0.8692601 | 13.83124 | 3.522813
2018-02-01 20:11 | 276553.7 | 1080.0005 | 5 | 28 | 3.859075 | -3.260083 | 3.306877 | 0.9779196 | 13.83124 | 3.944059
2018-02-01 20:13 | 276673.7 | 1200.0002 | 5 | 28 | 3.825151 | -3.26014 | 3.306877 | 1.086577 | 13.83124 | 4.361518
2018-02-01 20:15 | 276793.7 | 1320.001 | 5 | 28 | 3.793044 | -3.260079 | 3.306877 | 1.195236 | 13.83124 | 4.775396
2018-02-01 20:17 | 276913.7 | 1440.0027 | 5 | 28 | 3.762945 | -3.260071 | 3.306877 | 1.303896 | 13.83124 | 5.185896
2018-02-01 20:19 | 277033.7 | 1560.0001 | 5 | 28 | 3.734774 | -3.260196 | 3.306877 | 1.412552 | 13.83124 | 5.593214
2018-02-01 20:21 | 277153.7 | 1680.001 | 5 | 28 | 3.70858 | -3.260139 | 3.306877 | 1.521213 | 13.83124 | 5.997598
2018-02-01 20:23 | 277273.7 | 1800.001 | 5 | 28 | 3.684247 | -3.2601 | 3.306877 | 1.62987 | 13.83124 | 6.399224
2018-02-01 20:25 | 277393.7 | 1920.0002 | 5 | 28 | 3.66173 | -3.260109 | 3.306877 | 1.738506 | 13.83124 | 6.798226
2018-02-01 20:27 | 277513.7 | 2040.0002 | 5 | 28 | 3.641046 | -3.260111 | 3.306877 | 1.847199 | 13.83124 | 7.195089
2018-02-01 20:29 | 277633.7 | 2160.0011 | 5 | 28 | 3.622219 | -3.260083 | 3.306877 | 1.955859 | 13.83124 | 7.589684
2018-02-01 20:31 | 277753.7 | 2280.0002 | 5 | 28 | 3.605174 | -3.260098 | 3.306877 | 2.064518 | 13.83124 | 7.98233
2018-02-01 20:33 | 277873.7 | 2400.0018 | 5 | 28 | 3.589655 | -3.260116 | 3.306877 | 2.173177 | 13.83124 | 8.373207
2018-02-01 20:35 | 277993.7 | 2520.0002 | 5 | 28 | 3.57525 | -3.260098 | 3.306877 | 2.281838 | 13.83124 | 8.762474
2018-02-01 20:37 | 278113.7 | 2640.0018 | 5 | 28 | 3.561454 | -3.260124 | 3.306877 | 2.390495 | 13.83124 | 9.150197
2018-02-01 20:39 | 278233.7 | 2760.0018 | 5 | 28 | 3.547806 | -3.260094 | 3.306877 | 2.499153 | 13.83124 | 9.536436
2018-02-01 20:41 | 278353.7 | 2880.0018 | 5 | 28 | 3.533483 | -3.260139 | 3.306877 | 2.60781 | 13.83124 | 9.921168
2018-02-01 20:43 | 278473.7 | 3000.0002 | 5 | 28 | 3.517159 | -3.260086 | 3.306877 | 2.716464 | 13.83124 | 10.30423
2018-02-01 20:45 | 278593.7 | 3120.001 | 5 | 28 | 3.495621 | -3.260086 | 3.306877 | 2.825122 | 13.83124 | 10.6853
2018-02-01 20:47 | 278713.7 | 3240.0018 | 5 | 28 | 3.464963 | -3.260121 | 3.306877 | 2.933776 | 13.83124 | 11.06353
2018-02-01 20:49 | 278833.7 | 3360.0001 | 5 | 28 | 3.423625 | -3.260147 | 3.306877 | 3.042432 | 13.83124 | 11.43791
2018-02-01 20:51 | 278953.7 | 3480.0011 | 5 | 28 | 3.355947 | -3.260107 | 3.306877 | 3.151093 | 13.83124 | 11.80662
2018-02-01 20:53 | 279073.7 | 3600.001 | 5 | 28 | 3.193922 | -3.260126 | 3.306877 | 3.259757 | 13.83124 | 12.1642
2018-02-01 20:53 | 279123.6 | 3649.9536 | 5 | 28 | 2.999987 | -3.260105 | 3.306877 | 3.304989 | 13.83124 | 12.30498
2018-02-01 20:55 | 279243.7 | 120.0002 | 6 | 28 | 3.279593 | 0 | 3.306877 | 3.304989 | 13.83124 | 12.30498
2018-02-01 20:57 | 279363.7 | 240.001 | 6 | 28 | 3.290149 | 0 | 3.306877 | 3.304989 | 13.83124 | 12.30498
2018-02-01 20:58 | 279423.7 | 300.0048 | 6 | 28 | 3.293641 | 0 | 3.306877 | 3.304989 | 13.83124 | 12.30498
2018-02-01 20:58 | 279423.7 | 0.0049 | 7 | 29 | 3.293826 | 0 | 0 | 0 | 0 | 0
2018-02-01 21:00 | 279543.8 | 120.0009 | 2 | 29 | 3.923849 | 4.890026 | 0.1623087 | 3.71e-10 | 0.6155224 | 1.221e-09
2018-02-01 21:02 | 279663.8 | 240.0009 | 2 | 29 | 3.976387 | 4.889984 | 0.3252853 | 3.71e-10 | 1.259862 | 1.221e-09
2018-02-01 21:04 | 279783.8 | 360.0017 | 2 | 29 | 4.013239 | 4.889997 | 0.4882782 | 3.71e-10 | 1.911124 | 1.221e-09
2018-02-01 21:06 | 279903.8 | 480.0034 | 2 | 29 | 4.042993 | 4.890032 | 0.6512647 | 3.71e-10 | 2.567701 | 1.221e-09
2018-02-01 21:08 | 280023.8 | 600.0017 | 2 | 29 | 4.068857 | 4.890005 | 0.8142522 | 3.71e-10 | 3.228822 | 1.221e-09
2018-02-01 21:10 | 280143.8 | 720.0001 | 2 | 29 | 4.091484 | 4.890017 | 0.9772326 | 3.71e-10 | 3.893835 | 1.221e-09
2018-02-01 21:12 | 280263.8 | 840.0017 | 2 | 29 | 4.114441 | 4.890051 | 1.140222 | 3.71e-10 | 4.562552 | 1.221e-09
2018-02-01 21:14 | 280383.8 | 960.0017 | 2 | 29 | 4.139338 | 4.890049 | 1.303211 | 3.71e-10 | 5.23516 | 1.221e-09
2018-02-01 21:16 | 280503.8 | 1080.0001 | 2 | 29 | 4.1666 | 4.890114 | 1.466195 | 3.71e-10 | 5.911988 | 1.221e-09
2018-02-01 21:18 | 280623.8 | 1200.0001 | 2 | 29 | 4.197749 | 4.890114 | 1.629184 | 3.71e-10 | 6.593575 | 1.221e-09
2018-02-01 21:20 | 280743.8 | 1320.0009 | 2 | 29 | 4.2004 | 4.303787 | 1.782725 | 3.71e-10 | 7.238489 | 1.221e-09
2018-02-01 21:22 | 280863.8 | 1440.0017 | 2 | 29 | 4.200397 | 3.743372 | 1.916739 | 3.71e-10 | 7.8014 | 1.221e-09
2018-02-01 21:24 | 280976 | 1552.2335 | 2 | 29 | 4.20039 | 3.259985 | 2.025787 | 3.71e-10 | 8.259446 | 1.221e-09
2018-02-01 21:26 | 281096 | 120.0003 | 3 | 29 | 4.22848 | 3.260006 | 2.134 | 3.71e-10 | 8.715381 | 1.221e-09
2018-02-01 21:28 | 281216 | 240.0011 | 3 | 29 | 4.261662 | 3.259924 | 2.242655 | 3.71e-10 | 9.176604 | 1.221e-09
2018-02-01 21:30 | 281336 | 360.001 | 3 | 29 | 4.297313 | 3.259951 | 2.35131 | 3.71e-10 | 9.641572 | 1.221e-09
2018-02-01 21:32 | 281456 | 480.0018 | 3 | 29 | 4.335119 | 3.259922 | 2.459962 | 3.71e-10 | 10.11052 | 1.221e-09
2018-02-01 21:34 | 281576 | 600.001 | 3 | 29 | 4.374672 | 3.259953 | 2.568619 | 3.71e-10 | 10.5837 | 1.221e-09
2018-02-01 21:36 | 281696 | 720.0009 | 3 | 29 | 4.400412 | 2.986624 | 2.675453 | 3.71e-10 | 11.05292 | 1.221e-09
2018-02-01 21:38 | 281816 | 840.0018 | 3 | 29 | 4.400397 | 2.469557 | 2.765984 | 3.71e-10 | 11.45129 | 1.221e-09
2018-02-01 21:40 | 281936 | 960.0004 | 3 | 29 | 4.400388 | 2.060482 | 2.841235 | 3.71e-10 | 11.78243 | 1.221e-09
2018-02-01 21:42 | 282056 | 1080.0003 | 3 | 29 | 4.400401 | 1.730677 | 2.904215 | 3.71e-10 | 12.05956 | 1.221e-09
2018-02-01 21:44 | 282176 | 1200.0018 | 3 | 29 | 4.400367 | 1.46212 | 2.957264 | 3.71e-10 | 12.293 | 1.221e-09
2018-02-01 21:46 | 282296 | 1320.0002 | 3 | 29 | 4.400381 | 1.24501 | 3.00226 | 3.71e-10 | 12.491 | 1.221e-09
2018-02-01 21:48 | 282416 | 1440.0011 | 3 | 29 | 4.400362 | 1.066917 | 3.040687 | 3.71e-10 | 12.66009 | 1.221e-09
2018-02-01 21:50 | 282536 | 1560.0009 | 3 | 29 | 4.40036 | 0.9205761 | 3.073726 | 3.71e-10 | 12.80547 | 1.221e-09
2018-02-01 21:52 | 282656 | 1680.001 | 3 | 29 | 4.400319 | 0.7983189 | 3.10232 | 3.71e-10 | 12.9313 | 1.221e-09
2018-02-01 21:54 | 282776 | 1800.0017 | 3 | 29 | 4.400347 | 0.6977673 | 3.127217 | 3.71e-10 | 13.04085 | 1.221e-09
2018-02-01 21:56 | 282896 | 1920.0003 | 3 | 29 | 4.400331 | 0.6126175 | 3.149022 | 3.71e-10 | 13.1368 | 1.221e-09
2018-02-01 21:58 | 283016 | 2040.0002 | 3 | 29 | 4.400343 | 0.5405216 | 3.168212 | 3.71e-10 | 13.22124 | 1.221e-09
2018-02-01 22:00 | 283136 | 2160.0009 | 3 | 29 | 4.400351 | 0.4789257 | 3.185169 | 3.71e-10 | 13.29586 | 1.221e-09
2018-02-01 22:02 | 283256 | 2280.001 | 3 | 29 | 4.400336 | 0.4253235 | 3.200209 | 3.71e-10 | 13.36205 | 1.221e-09
2018-02-01 22:04 | 283376 | 2400.0003 | 3 | 29 | 4.400323 | 0.3787575 | 3.213587 | 3.71e-10 | 13.42091 | 1.221e-09
2018-02-01 22:06 | 283496 | 2520.0002 | 3 | 29 | 4.400352 | 0.3386097 | 3.225518 | 3.71e-10 | 13.47341 | 1.221e-09
2018-02-01 22:08 | 283616 | 2640.0002 | 3 | 29 | 4.40032 | 0.3022861 | 3.236179 | 3.71e-10 | 13.52032 | 1.221e-09
2018-02-01 22:10 | 283736 | 2760.0003 | 3 | 29 | 4.400309 | 0.2704506 | 3.245723 | 3.71e-10 | 13.56232 | 1.221e-09
2018-02-01 22:12 | 283856 | 2880.0017 | 3 | 29 | 4.400326 | 0.2428551 | 3.254278 | 3.71e-10 | 13.59996 | 1.221e-09
2018-02-01 22:14 | 283976 | 3000.0017 | 3 | 29 | 4.400321 | 0.2181606 | 3.261953 | 3.71e-10 | 13.63374 | 1.221e-09
2018-02-01 22:16 | 284096 | 3120.0008 | 3 | 29 | 4.400288 | 0.1954403 | 3.268851 | 3.71e-10 | 13.66409 | 1.221e-09
2018-02-01 22:18 | 284216 | 3240.0017 | 3 | 29 | 4.400286 | 0.1756763 | 3.275044 | 3.71e-10 | 13.69134 | 1.221e-09
2018-02-01 22:20 | 284336 | 3360.0017 | 3 | 29 | 4.400277 | 0.1581478 | 3.280618 | 3.71e-10 | 13.71587 | 1.221e-09
2018-02-01 22:22 | 284456 | 3480.001 | 3 | 29 | 4.400321 | 0.1431122 | 3.28564 | 3.71e-10 | 13.73796 | 1.221e-09
2018-02-01 22:24 | 284576 | 3600.0001 | 3 | 29 | 4.400311 | 0.1283493 | 3.290162 | 3.71e-10 | 13.75787 | 1.221e-09
2018-02-01 22:26 | 284696 | 3720.0017 | 3 | 29 | 4.400334 | 0.1164474 | 3.29423 | 3.71e-10 | 13.77577 | 1.221e-09
2018-02-01 22:28 | 284816 | 3840.0002 | 3 | 29 | 4.400297 | 0.1045036 | 3.297905 | 3.71e-10 | 13.79194 | 1.221e-09
2018-02-01 22:30 | 284936 | 3960.0003 | 3 | 29 | 4.40029 | 0.09439659 | 3.30122 | 3.71e-10 | 13.80652 | 1.221e-09
2018-02-01 22:32 | 285056 | 4080.0002 | 3 | 29 | 4.400308 | 0.08545113 | 3.304216 | 3.71e-10 | 13.81971 | 1.221e-09
2018-02-01 22:33 | 285110.7 | 4134.6455 | 3 | 29 | 4.400308 | 0.0814991 | 3.305484 | 3.71e-10 | 13.82529 | 1.221e-09
2018-02-01 22:35 | 285230.7 | 120.0008 | 4 | 29 | 4.394725 | 0 | 3.305484 | 3.71e-10 | 13.82529 | 1.221e-09
2018-02-01 22:37 | 285350.7 | 240.0016 | 4 | 29 | 4.394092 | 0 | 3.305484 | 3.71e-10 | 13.82529 | 1.221e-09
2018-02-01 22:38 | 285410.7 | 300.0013 | 4 | 29 | 4.39385 | 0 | 3.305484 | 3.71e-10 | 13.82529 | 1.221e-09
2018-02-01 22:40 | 285530.8 | 120.0002 | 5 | 29 | 4.171684 | -3.260024 | 3.305484 | 0.1086571 | 13.82529 | 0.4563174
2018-02-01 22:42 | 285650.8 | 240.001 | 5 | 29 | 4.131777 | -3.260075 | 3.305484 | 0.2173175 | 13.82529 | 0.9074335
2018-02-01 22:44 | 285770.8 | 360.0003 | 5 | 29 | 4.091641 | -3.260069 | 3.305484 | 0.325984 | 13.82529 | 1.354247
2018-02-01 22:46 | 285890.8 | 480.0003 | 5 | 29 | 4.050857 | -3.260041 | 3.305484 | 0.4346445 | 13.82529 | 1.796633
2018-02-01 22:48 | 286010.8 | 600.0001 | 5 | 29 | 4.010166 | -3.260029 | 3.305484 | 0.5432878 | 13.82529 | 2.234515
2018-02-01 22:50 | 286130.8 | 720.0018 | 5 | 29 | 3.970305 | -3.26006 | 3.305484 | 0.6519669 | 13.82529 | 2.668161
2018-02-01 22:52 | 286250.8 | 840.0002 | 5 | 29 | 3.93166 | -3.260098 | 3.305484 | 0.7606219 | 13.82529 | 3.097443
2018-02-01 22:54 | 286370.8 | 960.001 | 5 | 29 | 3.894464 | -3.260073 | 3.305484 | 0.8692855 | 13.82529 | 3.522638
2018-02-01 22:56 | 286490.8 | 1080.0002 | 5 | 29 | 3.858829 | -3.260097 | 3.305484 | 0.9779423 | 13.82529 | 3.943847
2018-02-01 22:58 | 286610.8 | 1200.0002 | 5 | 29 | 3.824931 | -3.2601 | 3.305484 | 1.086601 | 13.82529 | 4.361283
2018-02-01 23:00 | 286730.8 | 1320.001 | 5 | 29 | 3.792796 | -3.260126 | 3.305484 | 1.195263 | 13.82529 | 4.775147
2018-02-01 23:02 | 286850.8 | 1440.001 | 5 | 29 | 3.762685 | -3.26017 | 3.305484 | 1.303926 | 13.82529 | 5.185627
2018-02-01 23:04 | 286970.8 | 1560.0011 | 5 | 29 | 3.734501 | -3.260088 | 3.305484 | 1.412588 | 13.82529 | 5.592938
2018-02-01 23:06 | 287090.8 | 1680.001 | 5 | 29 | 3.708287 | -3.260137 | 3.305484 | 1.521251 | 13.82529 | 5.9973
2018-02-01 23:08 | 287210.8 | 1800.001 | 5 | 29 | 3.683911 | -3.260124 | 3.305484 | 1.62991 | 13.82529 | 6.398901
2018-02-01 23:10 | 287330.8 | 1920.001 | 5 | 29 | 3.661366 | -3.260121 | 3.305484 | 1.738579 | 13.82529 | 6.797986
2018-02-01 23:12 | 287450.8 | 2040.001 | 5 | 29 | 3.640695 | -3.260111 | 3.305484 | 1.847243 | 13.82529 | 7.194703
2018-02-01 23:14 | 287570.8 | 2160.001 | 5 | 29 | 3.621855 | -3.260105 | 3.305484 | 1.955902 | 13.82529 | 7.589259
2018-02-01 23:16 | 287690.8 | 2280.001 | 5 | 29 | 3.604813 | -3.260035 | 3.305484 | 2.064562 | 13.82529 | 7.981867
2018-02-01 23:18 | 287810.8 | 2400.001 | 5 | 29 | 3.58929 | -3.2601 | 3.305484 | 2.17322 | 13.82529 | 8.372702
2018-02-01 23:20 | 287930.8 | 2520 | 5 | 29 | 3.574855 | -3.260111 | 3.305484 | 2.281883 | 13.82529 | 8.761932
2018-02-01 23:22 | 288050.8 | 2640.0002 | 5 | 29 | 3.561013 | -3.260105 | 3.305484 | 2.390543 | 13.82529 | 9.149622
2018-02-01 23:24 | 288170.8 | 2760.0002 | 5 | 29 | 3.547361 | -3.260097 | 3.305484 | 2.499202 | 13.82529 | 9.535817
2018-02-01 23:26 | 288290.8 | 2880.001 | 5 | 29 | 3.53298 | -3.260102 | 3.305484 | 2.607856 | 13.82529 | 9.920482
2018-02-01 23:28 | 288410.8 | 3000.0002 | 5 | 29 | 3.516599 | -3.260102 | 3.305484 | 2.716518 | 13.82529 | 10.30352
2018-02-01 23:30 | 288530.8 | 3120.001 | 5 | 29 | 3.494906 | -3.260094 | 3.305484 | 2.825187 | 13.82529 | 10.68456
2018-02-01 23:32 | 288650.8 | 3240.0002 | 5 | 29 | 3.464144 | -3.260086 | 3.305484 | 2.933844 | 13.82529 | 11.06271
2018-02-01 23:34 | 288770.8 | 3360.001 | 5 | 29 | 3.422547 | -3.260145 | 3.305484 | 3.042511 | 13.82529 | 11.43703
2018-02-01 23:36 | 288890.8 | 3480.0002 | 5 | 29 | 3.354242 | -3.260137 | 3.305484 | 3.15117 | 13.82529 | 11.80558
2018-02-01 23:38 | 289010.8 | 3600.001 | 5 | 29 | 3.189128 | -3.260126 | 3.305484 | 3.259832 | 13.82529 | 12.16285
2018-02-01 23:39 | 289059 | 3648.157 | 5 | 29 | 2.999993 | -3.260094 | 3.305484 | 3.303436 | 13.82529 | 12.29843
2018-02-01 23:41 | 289179 | 120.0001 | 6 | 29 | 3.280537 | 0 | 3.305484 | 3.303436 | 13.82529 | 12.29843
2018-02-01 23:43 | 289299 | 240.0018 | 6 | 29 | 3.291063 | 0 | 3.305484 | 3.303436 | 13.82529 | 12.29843
2018-02-01 23:44 | 289359 | 300.0023 | 6 | 29 | 3.294524 | 0 | 3.305484 | 3.303436 | 13.82529 | 12.29843
2018-02-01 23:44 | 289359 | 0.0024 | 7 | 30 | 3.294487 | 0 | 0 | 0 | 0 | 0
2018-02-01 23:46 | 289479.1 | 120.0002 | 2 | 30 | 3.925061 | 4.890142 | 0.1623067 | 2.468e-09 | 0.6157149 | 8.133e-09
2018-02-01 23:48 | 289599.1 | 240.0019 | 2 | 30 | 3.9774 | 4.890121 | 0.3253013 | 2.468e-09 | 1.260303 | 8.133e-09
2018-02-01 23:50 | 289719.1 | 360.0019 | 2 | 30 | 4.014251 | 4.890017 | 0.4882897 | 2.468e-09 | 1.911713 | 8.133e-09
2018-02-01 23:52 | 289839.1 | 480.0019 | 2 | 30 | 4.04398 | 4.890154 | 0.6512791 | 2.468e-09 | 2.568466 | 8.133e-09
2018-02-01 23:54 | 289959.1 | 600.001 | 2 | 30 | 4.069832 | 4.890181 | 0.8142636 | 2.468e-09 | 3.229735 | 8.133e-09
2018-02-01 23:56 | 290079.1 | 720.0019 | 2 | 30 | 4.092458 | 4.890173 | 0.9772601 | 2.468e-09 | 3.894969 | 8.133e-09
2018-02-01 23:58 | 290199.1 | 840.0018 | 2 | 30 | 4.115417 | 4.890142 | 1.140244 | 2.468e-09 | 4.563821 | 8.133e-09
2018-02-02 | 290319.1 | 960.0018 | 2 | 30 | 4.140284 | 4.890133 | 1.303231 | 2.468e-09 | 5.236583 | 8.133e-09
2018-02-02 00:02 | 290439.1 | 1080.0019 | 2 | 30 | 4.167532 | 4.89012 | 1.466221 | 2.468e-09 | 5.913583 | 8.133e-09
2018-02-02 00:04 | 290559.1 | 1200.0018 | 2 | 30 | 4.198674 | 4.890118 | 1.629212 | 2.468e-09 | 6.595332 | 8.133e-09
2018-02-02 00:06 | 290679.1 | 1320.0003 | 2 | 30 | 4.2004 | 4.29104 | 1.78228 | 2.468e-09 | 7.238273 | 8.133e-09
2018-02-02 00:08 | 290799.1 | 1440.0003 | 2 | 30 | 4.200396 | 3.734356 | 1.915902 | 2.468e-09 | 7.799535 | 8.133e-09
2018-02-02 00:10 | 290909.4 | 1550.2936 | 2 | 30 | 4.200398 | 3.259977 | 2.022922 | 2.468e-09 | 8.249062 | 8.133e-09
2018-02-02 00:12 | 291029.4 | 120.0009 | 3 | 30 | 4.228494 | 3.259981 | 2.131141 | 2.468e-09 | 8.705023 | 8.133e-09
2018-02-02 00:14 | 291149.4 | 240.001 | 3 | 30 | 4.261688 | 3.25996 | 2.239799 | 2.468e-09 | 9.166261 | 8.133e-09
2018-02-02 00:16 | 291269.4 | 360.0003 | 3 | 30 | 4.297321 | 3.259991 | 2.348452 | 2.468e-09 | 9.631224 | 8.133e-09
2018-02-02 00:18 | 291389.4 | 480.0009 | 3 | 30 | 4.335171 | 3.260008 | 2.45711 | 2.468e-09 | 10.1002 | 8.133e-09
2018-02-02 00:20 | 291509.4 | 600.0007 | 3 | 30 | 4.37467 | 3.259981 | 2.565762 | 2.468e-09 | 10.57336 | 8.133e-09
2018-02-02 00:22 | 291629.4 | 720.001 | 3 | 30 | 4.400397 | 2.986256 | 2.672595 | 2.468e-09 | 11.04258 | 8.133e-09
2018-02-02 00:24 | 291749.4 | 840.0008 | 3 | 30 | 4.400402 | 2.471359 | 2.763144 | 2.468e-09 | 11.44103 | 8.133e-09
2018-02-02 00:26 | 291869.4 | 960.0028 | 3 | 30 | 4.400393 | 2.062189 | 2.838453 | 2.468e-09 | 11.77242 | 8.133e-09
2018-02-02 00:28 | 291989.4 | 1080.001 | 3 | 30 | 4.400390625 | 1.731998 | 2.901485 | 2.468e-09 | 12.04978 | 8.133e-09
2018-02-02 00:30 | 292109.4 | 1200.0003 | 3 | 30 | 4.400390625 | 1.464602 | 2.954592 | 2.468e-09 | 12.28348 | 8.133e-09
2018-02-02 00:32 | 292229.4 | 1320.0002 | 3 | 30 | 4.400357 | 1.246239 | 2.999643 | 2.468e-09 | 12.48171 | 8.133e-09
2018-02-02 00:34 | 292349.4 | 1440.0018 | 3 | 30 | 4.400341 | 1.06798 | 3.038126 | 2.468e-09 | 12.65106 | 8.133e-09
2018-02-02 00:36 | 292469.4 | 1560.001 | 3 | 30 | 4.400358 | 0.9224529 | 3.071226 | 2.468e-09 | 12.79671 | 8.133e-09
2018-02-02 00:38 | 292589.4 | 1680.0018 | 3 | 30 | 4.400335 | 0.8006954 | 3.099878 | 2.468e-09 | 12.92279 | 8.133e-09
2018-02-02 00:40 | 292709.4 | 1800.0002 | 3 | 30 | 4.400346 | 0.6996498 | 3.124835 | 2.468e-09 | 13.03261 | 8.133e-09
2018-02-02 00:42 | 292829.4 | 1920.001 | 3 | 30 | 4.400357 | 0.6146488 | 3.146695 | 2.468e-09 | 13.1288 | 8.133e-09
2018-02-02 00:44 | 292949.4 | 2040.0002 | 3 | 30 | 4.400335 | 0.54179 | 3.165935 | 2.468e-09 | 13.21346 | 8.133e-09
2018-02-02 00:46 | 293069.4 | 2160.0002 | 3 | 30 | 4.400326 | 0.4796791 | 3.182945 | 2.468e-09 | 13.28831 | 8.133e-09
2018-02-02 00:48 | 293189.4 | 2280.0002 | 3 | 30 | 4.400315 | 0.4260921 | 3.198036 | 2.468e-09 | 13.35472 | 8.133e-09
2018-02-02 00:50 | 293309.4 | 2400.0001 | 3 | 30 | 4.40033 | 0.3800144 | 3.211463 | 2.468e-09 | 13.4138 | 8.133e-09
2018-02-02 00:52 | 293429.4 | 2520.001 | 3 | 30 | 4.400346 | 0.3397236 | 3.223438 | 2.468e-09 | 13.46649 | 8.133e-09
2018-02-02 00:54 | 293549.4 | 2640.001 | 3 | 30 | 4.400331 | 0.304203 | 3.234144 | 2.468e-09 | 13.5136 | 8.133e-09
2018-02-02 00:56 | 293669.4 | 2760.0002 | 3 | 30 | 4.400335 | 0.2725029 | 3.243729 | 2.468e-09 | 13.55578 | 8.133e-09
2018-02-02 00:58 | 293789.4 | 2880.001 | 3 | 30 | 4.400314 | 0.2441196 | 3.252326 | 2.468e-09 | 13.59361 | 8.133e-09
2018-02-02 01:00 | 293909.4 | 3000.0002 | 3 | 30 | 4.400309 | 0.2192936 | 3.260042 | 2.468e-09 | 13.62756 | 8.133e-09
2018-02-02 01:02 | 294029.4 | 3120.0002 | 3 | 30 | 4.400344 | 0.1980534 | 3.266977 | 2.468e-09 | 13.65808 | 8.133e-09
2018-02-02 01:04 | 294149.4 | 3240.0018 | 3 | 30 | 4.40029 | 0.1768646 | 3.273211 | 2.468e-09 | 13.68551 | 8.133e-09
2018-02-02 01:06 | 294269.4 | 3360.001 | 3 | 30 | 4.400275 | 0.1589222 | 3.278821 | 2.468e-09 | 13.7102 | 8.133e-09
2018-02-02 01:08 | 294389.4 | 3480.0011 | 3 | 30 | 4.400302 | 0.1435947 | 3.283874 | 2.468e-09 | 13.73243 | 8.133e-09
2018-02-02 01:10 | 294509.4 | 3600.0018 | 3 | 30 | 4.400306 | 0.1297131 | 3.288426 | 2.468e-09 | 13.75246 | 8.133e-09
2018-02-02 01:12 | 294629.4 | 3720.0004 | 3 | 30 | 4.400285 | 0.1168442 | 3.292529 | 2.468e-09 | 13.77051 | 8.133e-09
2018-02-02 01:14 | 294749.4 | 3840.0002 | 3 | 30 | 4.400281 | 0.1049194 | 3.296221 | 2.468e-09 | 13.78676 | 8.133e-09
2018-02-02 01:16 | 294869.4 | 3960.001 | 3 | 30 | 4.400297 | 0.09510803 | 3.299556 | 2.468e-09 | 13.80144 | 8.133e-09
2018-02-02 01:18 | 294989.4 | 4080.0002 | 3 | 30 | 4.400304 | 0.08584976 | 3.302573 | 2.468e-09 | 13.81471 | 8.133e-09
2018-02-02 01:19 | 295046.7 | 4137.2511 | 3 | 30 | 4.400277 | 0.08149719 | 3.30391 | 2.468e-09 | 13.82059 | 8.133e-09
2018-02-02 01:21 | 295166.7 | 120.0008 | 4 | 30 | 4.394702 | 0 | 3.30391 | 2.468e-09 | 13.82059 | 8.133e-09
2018-02-02 01:23 | 295286.7 | 240.0008 | 4 | 30 | 4.394067 | 0 | 3.30391 | 2.468e-09 | 13.82059 | 8.133e-09
2018-02-02 01:24 | 295346.7 | 300.0037 | 4 | 30 | 4.393827 | 0 | 3.30391 | 2.468e-09 | 13.82059 | 8.133e-09
2018-02-02 01:26 | 295466.8 | 120.0001 | 5 | 30 | 4.171522 | -3.260043 | 3.30391 | 0.1086485 | 13.82059 | 0.4562612
2018-02-02 01:28 | 295586.8 | 240.0001 | 5 | 30 | 4.131614 | -3.260037 | 3.30391 | 0.2173117 | 13.82059 | 0.9073713
2018-02-02 01:30 | 295706.8 | 360.0002 | 5 | 30 | 4.091496 | -3.260037 | 3.30391 | 0.3259653 | 13.82059 | 1.354115
2018-02-02 01:32 | 295826.8 | 480.0002 | 5 | 30 | 4.050702 | -3.260018 | 3.30391 | 0.434625 | 13.82059 | 1.796482
2018-02-02 01:34 | 295946.8 | 600.0009 | 5 | 30 | 4.010027 | -3.260062 | 3.30391 | 0.5432848 | 13.82059 | 2.234417
2018-02-02 01:36 | 296066.8 | 720.0001 | 5 | 30 | 3.970148 | -3.260111 | 3.30391 | 0.6519383 | 13.82059 | 2.667946
2018-02-02 01:38 | 296186.8 | 840.0001 | 5 | 30 | 3.931511 | -3.260111 | 3.30391 | 0.7605945 | 13.82059 | 3.097216
2018-02-02 01:40 | 296306.8 | 960.0001 | 5 | 30 | 3.894319 | -3.260064 | 3.30391 | 0.8692558 | 13.82059 | 3.522385
2018-02-02 01:42 | 296426.8 | 1080.0002 | 5 | 30 | 3.858642 | -3.26005 | 3.30391 | 0.9779139 | 13.82059 | 3.943581
2018-02-02 01:44 | 296546.8 | 1200.0011 | 5 | 30 | 3.824708 | -3.260154 | 3.30391 | 1.086574 | 13.82059 | 4.361001
2018-02-02 01:46 | 296666.8 | 1320.001 | 5 | 30 | 3.79258 | -3.260118 | 3.30391 | 1.195235 | 13.82059 | 4.774835
2018-02-02 01:48 | 296786.8 | 1440.0018 | 5 | 30 | 3.762461 | -3.260137 | 3.30391 | 1.3039 | 13.82059 | 5.185301
2018-02-02 01:50 | 296906.8 | 1560.001 | 5 | 30 | 3.734299 | -3.260124 | 3.30391 | 1.412558 | 13.82059 | 5.592578
2018-02-02 01:52 | 297026.8 | 1680.001 | 5 | 30 | 3.708095 | -3.260168 | 3.30391 | 1.521216 | 13.82059 | 5.9969
2018-02-02 01:54 | 297146.8 | 1800.0001 | 5 | 30 | 3.683732 | -3.260079 | 3.30391 | 1.629876 | 13.82059 | 6.398479
2018-02-02 01:56 | 297266.8 | 1920.0002 | 5 | 30 | 3.661197 | -3.260126 | 3.30391 | 1.738534 | 13.82059 | 6.797506
2018-02-02 01:58 | 297386.8 | 2040.0001 | 5 | 30 | 3.640489 | -3.26009 | 3.30391 | 1.84719 | 13.82059 | 7.194177
2018-02-02 02:00 | 297506.8 | 2160.001 | 5 | 30 | 3.621649 | -3.260083 | 3.30391 | 1.955852 | 13.82059 | 7.588717
2018-02-02 02:02 | 297626.8 | 2280.0009 | 5 | 30 | 3.604577 | -3.260092 | 3.30391 | 2.064512 | 13.82059 | 7.981304
2018-02-02 02:04 | 297746.8 | 2400.0009 | 5 | 30 | 3.589048 | -3.260102 | 3.30391 | 2.173172 | 13.82059 | 8.372122
2018-02-02 02:06 | 297866.8 | 2520.0009 | 5 | 30 | 3.574647 | -3.260102 | 3.30391 | 2.281832 | 13.82059 | 8.761317
2018-02-02 02:08 | 297986.8 | 2640.0009 | 5 | 30 | 3.560822 | -3.260079 | 3.30391 | 2.390491 | 13.82059 | 9.148979
2018-02-02 02:10 | 298106.8 | 2760.0002 | 5 | 30 | 3.547155 | -3.260092 | 3.30391 | 2.49915 | 13.82059 | 9.535153
2018-02-02 02:12 | 298226.8 | 2880.0009 | 5 | 30 | 3.532761 | -3.260083 | 3.30391 | 2.607808 | 13.82059 | 9.919811
2018-02-02 02:14 | 298346.8 | 3000 | 5 | 30 | 3.51636 | -3.260111 | 3.30391 | 2.716467 | 13.82059 | 10.30281
2018-02-02 02:16 | 298466.8 | 3120.0012 | 5 | 30 | 3.494639 | -3.260113 | 3.30391 | 2.825127 | 13.82059 | 10.68379
2018-02-02 02:18 | 298586.8 | 3240.0009 | 5 | 30 | 3.463743 | -3.260121 | 3.30391 | 2.933786 | 13.82059 | 11.06192
2018-02-02 02:20 | 298706.8 | 3360.0002 | 5 | 30 | 3.421968 | -3.260107 | 3.30391 | 3.042443 | 13.82059 | 11.43615
2018-02-02 02:22 | 298826.8 | 3480.0017 | 5 | 30 | 3.353169 | -3.260139 | 3.30391 | 3.151106 | 13.82059 | 11.80463
2018-02-02 02:24 | 298946.8 | 3600.0002 | 5 | 30 | 3.185643 | -3.260097 | 3.30391 | 3.259764 | 13.82059 | 12.16169
2018-02-02 02:25 | 298993.6 | 3646.7727 | 5 | 30 | 2.999969 | -3.260105 | 3.30391 | 3.302119 | 13.82059 | 12.29328
2018-02-02 02:27 | 299113.6 | 120.0009 | 6 | 30 | 3.280093 | 0 | 3.30391 | 3.302119 | 13.82059 | 12.29328
2018-02-02 02:29 | 299233.6 | 240.0016 | 6 | 30 | 3.290589 | 0 | 3.30391 | 3.302119 | 13.82059 | 12.29328
2018-02-02 02:30 | 299293.6 | 300.0022 | 6 | 30 | 3.29408 | 0 | 3.30391 | 3.302119 | 13.82059 | 12.29328
2018-02-02 02:30 | 299293.6 | 0.0024 | 7 | 31 | 3.294191 | 0 | 0 | 0 | 0 | 0
2018-02-02 02:32 | 299413.7 | 120.001 | 2 | 31 | 3.925297 | 4.89007 | 0.1623064 | 4.95e-10 | 0.6157204 | 1.63e-09
2018-02-02 02:34 | 299533.7 | 240.0003 | 2 | 31 | 3.977594 | 4.890045 | 0.3252967 | 4.95e-10 | 1.260325 | 1.63e-09
2018-02-02 02:36 | 299653.7 | 360.0002 | 2 | 31 | 4.014444 | 4.890108 | 0.4882821 | 4.95e-10 | 1.911756 | 1.63e-09
2018-02-02 02:38 | 299773.7 | 480.001 | 2 | 31 | 4.044191 | 4.890106 | 0.6512716 | 4.95e-10 | 2.568542 | 1.63e-09
2018-02-02 02:40 | 299893.7 | 600.0019 | 2 | 31 | 4.070081 | 4.890123 | 0.814263 | 4.95e-10 | 3.229874 | 1.63e-09
2018-02-02 02:42 | 300013.7 | 720.0013 | 2 | 31 | 4.092714 | 4.8901 | 0.9772534 | 4.95e-10 | 3.895125 | 1.63e-09
2018-02-02 02:44 | 300133.7 | 840.0003 | 2 | 31 | 4.115714 | 4.890116 | 1.140244 | 4.95e-10 | 4.564049 | 1.63e-09
2018-02-02 02:46 | 300253.7 | 960.0011 | 2 | 31 | 4.140671 | 4.8902 | 1.303231 | 4.95e-10 | 5.236862 | 1.63e-09
2018-02-02 02:48 | 300373.7 | 1080.0019 | 2 | 31 | 4.167978 | 4.89019 | 1.466227 | 4.95e-10 | 5.913957 | 1.63e-09
2018-02-02 02:50 | 300493.7 | 1200.001 | 2 | 31 | 4.199209 | 4.889915 | 1.62921 | 4.95e-10 | 6.595747 | 1.63e-09
2018-02-02 02:52 | 300613.7 | 1320.0002 | 2 | 31 | 4.200405 | 4.282543 | 1.781949 | 4.95e-10 | 7.237312 | 1.63e-09
2018-02-02 02:54 | 300733.7 | 1440.0002 | 2 | 31 | 4.200389 | 3.725819 | 1.915298 | 4.95e-10 | 7.79743 | 1.63e-09
2018-02-02 02:55 | 300842.4 | 1548.696 | 2 | 31 | 4.200398 | 3.259985 | 2.020652 | 4.95e-10 | 8.23996 | 1.63e-09
2018-02-02 02:57 | 300962.5 | 120.0001 | 3 | 31 | 4.228439 | 3.259996 | 2.12887 | 4.95e-10 | 8.69591 | 1.63e-09
2018-02-02 02:59 | 301082.5 | 240.0009 | 3 | 31 | 4.261617 | 3.26001 | 2.237523 | 4.95e-10 | 9.157121 | 1.63e-09
2018-02-02 03:01 | 301202.5 | 360.0018 | 3 | 31 | 4.297193 | 3.259974 | 2.346177 | 4.95e-10 | 9.622074 | 1.63e-09
2018-02-02 03:03 | 301322.5 | 480.0001 | 3 | 31 | 4.334977 | 3.260019 | 2.454832 | 4.95e-10 | 10.09102 | 1.63e-09
2018-02-02 03:05 | 301442.5 | 600.001 | 3 | 31 | 4.37448 | 3.260036 | 2.563486 | 4.95e-10 | 10.56416 | 1.63e-09
2018-02-02 03:07 | 301562.5 | 720.0009 | 3 | 31 | 4.400401 | 2.990017 | 2.670365 | 4.95e-10 | 11.03358 | 1.63e-09
2018-02-02 03:09 | 301682.5 | 840.0018 | 3 | 31 | 4.400383 | 2.473515 | 2.761022 | 4.95e-10 | 11.4325 | 1.63e-09
2018-02-02 03:11 | 301802.5 | 960.0009 | 3 | 31 | 4.400382 | 2.064421 | 2.836411 | 4.95e-10 | 11.76424 | 1.63e-09
2018-02-02 03:13 | 301922.5 | 1080.0002 | 3 | 31 | 4.40036 | 1.733252 | 2.899519 | 4.95e-10 | 12.04194 | 1.63e-09
2018-02-02 03:15 | 302042.5 | 1200.0009 | 3 | 31 | 4.400383 | 1.466124 | 2.952687 | 4.95e-10 | 12.2759 | 1.63e-09
2018-02-02 03:17 | 302162.5 | 1320.0018 | 3 | 31 | 4.400366 | 1.247583 | 2.997789 | 4.95e-10 | 12.47437 | 1.63e-09
2018-02-02 03:19 | 302282.5 | 1440.0002 | 3 | 31 | 4.400351 | 1.069607 | 3.036314 | 4.95e-10 | 12.64389 | 1.63e-09
2018-02-02 03:21 | 302402.5 | 1560.001 | 3 | 31 | 4.400331 | 0.9227257 | 3.06945 | 4.95e-10 | 12.7897 | 1.63e-09
2018-02-02 03:23 | 302522.5 | 1680.0019 | 3 | 31 | 4.40036 | 0.8019543 | 3.098141 | 4.95e-10 | 12.91595 | 1.63e-09
2018-02-02 03:25 | 302642.5 | 1800.0019 | 3 | 31 | 4.400336 | 0.700388 | 3.123134 | 4.95e-10 | 13.02593 | 1.63e-09
2018-02-02 03:27 | 302762.5 | 1920.0003 | 3 | 31 | 4.400354 | 0.6155853 | 3.145026 | 4.95e-10 | 13.12226 | 1.63e-09
2018-02-02 03:29 | 302882.5 | 2040.0019 | 3 | 31 | 4.40033 | 0.5428009 | 3.164292 | 4.95e-10 | 13.20704 | 1.63e-09
2018-02-02 03:31 | 303002.5 | 2160.0019 | 3 | 31 | 4.400326 | 0.4804974 | 3.181324 | 4.95e-10 | 13.28199 | 1.63e-09
2018-02-02 03:33 | 303122.5 | 2280.001 | 3 | 31 | 4.400302 | 0.426445 | 3.196432 | 4.95e-10 | 13.34847 | 1.63e-09
2018-02-02 03:35 | 303242.5 | 2400.0019 | 3 | 31 | 4.400314 | 0.3806458 | 3.209876 | 4.95e-10 | 13.40762 | 1.63e-09
2018-02-02 03:37 | 303362.5 | 2520.0011 | 3 | 31 | 4.400308 | 0.3396416 | 3.221865 | 4.95e-10 | 13.46038 | 1.63e-09
2018-02-02 03:39 | 303482.5 | 2640.002 | 3 | 31 | 4.400328 | 0.303978 | 3.232584 | 4.95e-10 | 13.50755 | 1.63e-09
2018-02-02 03:41 | 303602.5 | 2760.0011 | 3 | 31 | 4.40028 | 0.2714615 | 3.242176 | 4.95e-10 | 13.54976 | 1.63e-09
2018-02-02 03:43 | 303722.5 | 2880.0003 | 3 | 31 | 4.400315 | 0.2442455 | 3.250778 | 4.95e-10 | 13.58761 | 1.63e-09
2018-02-02 03:45 | 303842.5 | 3000.0019 | 3 | 31 | 4.400329 | 0.2200432 | 3.258496 | 4.95e-10 | 13.62157 | 1.63e-09
2018-02-02 03:47 | 303962.5 | 3120.0011 | 3 | 31 | 4.400282 | 0.1965733 | 3.26544 | 4.95e-10 | 13.65212 | 1.63e-09
2018-02-02 03:49 | 304082.5 | 3240.0019 | 3 | 31 | 4.400305 | 0.1775341 | 3.271682 | 4.95e-10 | 13.67959 | 1.63e-09
2018-02-02 03:51 | 304202.5 | 3360.0004 | 3 | 31 | 4.400288 | 0.1596184 | 3.277303 | 4.95e-10 | 13.70432 | 1.63e-09
2018-02-02 03:53 | 304322.5 | 3480.0004 | 3 | 31 | 4.4003 | 0.1437302 | 3.282365 | 4.95e-10 | 13.7266 | 1.63e-09
2018-02-02 03:55 | 304442.5 | 3600.0019 | 3 | 31 | 4.400318 | 0.1302319 | 3.286926 | 4.95e-10 | 13.74667 | 1.63e-09
2018-02-02 03:57 | 304562.5 | 3720.0011 | 3 | 31 | 4.400308 | 0.1170292 | 3.29104 | 4.95e-10 | 13.76477 | 1.63e-09
2018-02-02 03:59 | 304682.5 | 3840.0011 | 3 | 31 | 4.400326 | 0.1060104 | 3.294752 | 4.95e-10 | 13.78111 | 1.63e-09
2018-02-02 04:01 | 304802.5 | 3960.0018 | 3 | 31 | 4.400299 | 0.09511375 | 3.298096 | 4.95e-10 | 13.79582 | 1.63e-09
2018-02-02 04:03 | 304922.5 | 4080.0011 | 3 | 31 | 4.400326 | 0.08654404 | 3.301117 | 4.95e-10 | 13.80912 | 1.63e-09
2018-02-02 04:04 | 304983.4 | 4140.9015 | 3 | 31 | 4.400274 | 0.0814991 | 3.302536 | 4.95e-10 | 13.81536 | 1.63e-09
2018-02-02 04:06 | 305103.4 | 120.0002 | 4 | 31 | 4.394692 | 0 | 3.302536 | 4.95e-10 | 13.81536 | 1.63e-09
2018-02-02 04:08 | 305223.4 | 240.0017 | 4 | 31 | 4.394055 | 0 | 3.302536 | 4.95e-10 | 13.81536 | 1.63e-09
2018-02-02 04:09 | 305283.4 | 300.0023 | 4 | 31 | 4.393823 | 0 | 3.302536 | 4.95e-10 | 13.81536 | 1.63e-09
2018-02-02 04:11 | 305403.5 | 120.0003 | 5 | 31 | 4.171208 | -3.260062 | 3.302536 | 0.1086534 | 13.81536 | 0.4562472
2018-02-02 04:13 | 305523.5 | 240.0011 | 5 | 31 | 4.131332 | -3.260054 | 3.302536 | 0.2173147 | 13.81536 | 0.9073179
2018-02-02 04:15 | 305643.5 | 360.0003 | 5 | 31 | 4.091231 | -3.260015 | 3.302536 | 0.3259708 | 13.81536 | 1.354043
2018-02-02 04:17 | 305763.5 | 480.0012 | 5 | 31 | 4.050454 | -3.260128 | 3.302536 | 0.434628 | 13.81536 | 1.796371
2018-02-02 04:19 | 305883.5 | 600.0003 | 5 | 31 | 4.009772 | -3.260069 | 3.302536 | 0.5432855 | 13.81536 | 2.234268
2018-02-02 04:21 | 306003.5 | 720.0011 | 5 | 31 | 3.969913 | -3.260077 | 3.302536 | 0.6519436 | 13.81536 | 2.667788
2018-02-02 04:23 | 306123.5 | 840.0019 | 5 | 31 | 3.931272 | -3.260116 | 3.302536 | 0.7606001 | 13.81536 | 3.097031
2018-02-02 04:25 | 306243.5 | 960.0009 | 5 | 31 | 3.89409 | -3.260048 | 3.302536 | 0.8692582 | 13.81536 | 3.522161
2018-02-02 04:27 | 306363.5 | 1080.0003 | 5 | 31 | 3.858447 | -3.260048 | 3.302536 | 0.9779113 | 13.81536 | 3.943312
2018-02-02 04:29 | 306483.5 | 1200.0027 | 5 | 31 | 3.824499 | -3.260081 | 3.302536 | 1.086574 | 13.81536 | 4.36072
2018-02-02 04:31 | 306603.5 | 1320.0011 | 5 | 31 | 3.792363 | -3.260079 | 3.302536 | 1.195236 | 13.81536 | 4.774537
2018-02-02 04:33 | 306723.5 | 1440.0003 | 5 | 31 | 3.7622 | -3.260098 | 3.302536 | 1.303892 | 13.81536 | 5.18494
2018-02-02 04:35 | 306843.5 | 1560.0003 | 5 | 31 | 3.734007 | -3.260105 | 3.302536 | 1.412549 | 13.81536 | 5.592182
2018-02-02 04:37 | 306963.5 | 1680.0011 | 5 | 31 | 3.707816 | -3.260113 | 3.302536 | 1.521208 | 13.81536 | 5.996477
2018-02-02 04:39 | 307083.5 | 1800.0011 | 5 | 31 | 3.683454 | -3.260094 | 3.302536 | 1.629866 | 13.81536 | 6.398022
2018-02-02 04:41 | 307203.5 | 1920.001 | 5 | 31 | 3.66094 | -3.26006 | 3.302536 | 1.738531 | 13.81536 | 6.797044
2018-02-02 04:43 | 307323.5 | 2040.001 | 5 | 31 | 3.640235 | -3.260058 | 3.302536 | 1.847188 | 13.81536 | 7.19369
2018-02-02 04:45 | 307443.5 | 2160.0011 | 5 | 31 | 3.621409 | -3.260105 | 3.302536 | 1.955856 | 13.81536 | 7.588227
2018-02-02 04:47 | 307563.5 | 2280.0002 | 5 | 31 | 3.604348 | -3.260081 | 3.302536 | 2.064512 | 13.81536 | 7.980771
2018-02-02 04:49 | 307683.5 | 2400.0002 | 5 | 31 | 3.588831 | -3.260058 | 3.302536 | 2.173169 | 13.81536 | 8.371554
2018-02-02 04:51 | 307803.5 | 2520.0011 | 5 | 31 | 3.574425 | -3.260081 | 3.302536 | 2.281831 | 13.81536 | 8.760733
2018-02-02 04:53 | 307923.5 | 2640.0015 | 5 | 31 | 3.560569 | -3.260097 | 3.302536 | 2.390486 | 13.81536 | 9.148358
2018-02-02 04:55 | 308043.5 | 2760.0002 | 5 | 31 | 3.546864 | -3.26006 | 3.302536 | 2.499133 | 13.81536 | 9.53446
2018-02-02 04:57 | 308163.5 | 2880.0018 | 5 | 31 | 3.532453 | -3.260064 | 3.302536 | 2.607807 | 13.81536 | 9.919142
2018-02-02 04:59 | 308283.5 | 3000.0011 | 5 | 31 | 3.515954 | -3.260079 | 3.302536 | 2.716463 | 13.81536 | 10.30209
2018-02-02 05:01 | 308403.5 | 3120.0011 | 5 | 31 | 3.494149 | -3.260119 | 3.302536 | 2.82512 | 13.81536 | 10.68302
2018-02-02 05:03 | 308523.5 | 3240.0002 | 5 | 31 | 3.463196 | -3.260073 | 3.302536 | 2.93378 | 13.81536 | 11.06109
2018-02-02 05:05 | 308643.5 | 3360.0003 | 5 | 31 | 3.4212 | -3.26013 | 3.302536 | 3.042442 | 13.81536 | 11.43526
2018-02-02 05:07 | 308763.5 | 3480.0019 | 5 | 31 | 3.351845 | -3.260145 | 3.302536 | 3.151101 | 13.81536 | 11.80363
2018-02-02 05:09 | 308883.5 | 3600.0012 | 5 | 31 | 3.181532 | -3.260149 | 3.302536 | 3.259766 | 13.81536 | 12.16046
2018-02-02 05:10 | 308928.7 | 3645.2344 | 5 | 31 | 2.999965 | -3.260124 | 3.302536 | 3.300723 | 13.81536 | 12.2876
2018-02-02 05:12 | 309048.7 | 120 | 6 | 31 | 3.280005 | 0 | 3.302536 | 3.300723 | 13.81536 | 12.2876
2018-02-02 05:14 | 309168.7 | 239.9999 | 6 | 31 | 3.290488 | 0 | 3.302536 | 3.300723 | 13.81536 | 12.2876
2018-02-02 05:15 | 309228.7 | 300.0029 | 6 | 31 | 3.293947 | 0 | 3.302536 | 3.300723 | 13.81536 | 12.2876
2018-02-02 05:15 | 309228.8 | 0.0049 | 7 | 32 | 3.293864 | 0 | 0 | 0 | 0 | 0
2018-02-02 05:17 | 309348.8 | 120.0026 | 2 | 32 | 3.925578 | 4.890055 | 0.1623009 | 2.153e-09 | 0.6157303 | 7.091e-09
2018-02-02 05:19 | 309468.8 | 240 | 2 | 32 | 3.977859 | 4.890039 | 0.3252728 | 2.153e-09 | 1.260309 | 7.091e-09
2018-02-02 05:21 | 309588.8 | 360.0011 | 2 | 32 | 4.014739 | 4.890068 | 0.4882621 | 2.153e-09 | 1.911799 | 7.091e-09
2018-02-02 05:23 | 309708.8 | 480.0027 | 2 | 32 | 4.044526 | 4.890005 | 0.6512577 | 2.153e-09 | 2.568659 | 7.091e-09
2018-02-02 05:25 | 309828.8 | 600.0011 | 2 | 32 | 4.070413 | 4.890045 | 0.8142422 | 2.153e-09 | 3.230019 | 7.091e-09
2018-02-02 05:27 | 309948.8 | 720.0018 | 2 | 32 | 4.093057 | 4.889984 | 0.977229 | 2.153e-09 | 3.89531 | 7.091e-09
2018-02-02 05:29 | 310068.8 | 840.0001 | 2 | 32 | 4.116033 | 4.890055 | 1.140205 | 2.153e-09 | 4.564229 | 7.091e-09
2018-02-02 05:31 | 310188.8 | 960.0011 | 2 | 32 | 4.140958 | 4.890055 | 1.303193 | 2.153e-09 | 5.237095 | 7.091e-09
2018-02-02 05:33 | 310308.8 | 1080.0011 | 2 | 32 | 4.168277 | 4.889973 | 1.466176 | 2.153e-09 | 5.914186 | 7.091e-09
2018-02-02 05:35 | 310428.8 | 1200.0018 | 2 | 32 | 4.199473 | 4.890005 | 1.629168 | 2.153e-09 | 6.596063 | 7.091e-09
2018-02-02 05:37 | 310548.8 | 1320.0011 | 2 | 32 | 4.200401 | 4.278482 | 1.781757 | 2.153e-09 | 7.236995 | 7.091e-09
2018-02-02 05:39 | 310668.8 | 1440.0003 | 2 | 32 | 4.200398 | 3.723015 | 1.914988 | 2.153e-09 | 7.796619 | 7.091e-09
2018-02-02 05:41 | 310777 | 1548.144 | 2 | 32 | 4.20039 | 3.259989 | 2.019767 | 2.153e-09 | 8.236734 | 7.091e-09
2018-02-02 05:43 | 310897 | 120.0001 | 3 | 32 | 4.228494 | 3.259916 | 2.127971 | 2.153e-09 | 8.692631 | 7.091e-09
2018-02-02 05:45 | 311017 | 240.0002 | 3 | 32 | 4.261664 | 3.259905 | 2.236626 | 2.153e-09 | 9.153852 | 7.091e-09
2018-02-02 05:47 | 311137 | 360.0018 | 3 | 32 | 4.297296 | 3.259827 | 2.345278 | 2.153e-09 | 9.618806 | 7.091e-09
2018-02-02 05:49 | 311257 | 480.0002 | 3 | 32 | 4.335077 | 3.259941 | 2.453924 | 2.153e-09 | 10.08773 | 7.091e-09
2018-02-02 05:51 | 311377 | 600.0009 | 3 | 32 | 4.374659 | 3.259979 | 2.562578 | 2.153e-09 | 10.56089 | 7.091e-09
2018-02-02 05:53 | 311497 | 720.0009 | 3 | 32 | 4.400413 | 2.986462 | 2.66941 | 2.153e-09 | 11.03011 | 7.091e-09
2018-02-02 05:55 | 311617 | 840.0009 | 3 | 32 | 4.400387 | 2.469887 | 2.759957 | 2.153e-09 | 11.42855 | 7.091e-09
2018-02-02 05:57 | 311737 | 960.0002 | 3 | 32 | 4.400399 | 2.061665 | 2.835231 | 2.153e-09 | 11.75978 | 7.091e-09
2018-02-02 05:59 | 311857 | 1080.0009 | 3 | 32 | 4.400373 | 1.731012 | 2.898232 | 2.153e-09 | 12.03701 | 7.091e-09
2018-02-02 06:01 | 311977 | 1200.0009 | 3 | 32 | 4.400359 | 1.463501 | 2.951313 | 2.153e-09 | 12.27059 | 7.091e-09
2018-02-02 06:03 | 312097 | 1320.0001 | 3 | 32 | 4.400357 | 1.245665 | 2.996341 | 2.153e-09 | 12.46873 | 7.091e-09
2018-02-02 06:05 | 312217 | 1440.0001 | 3 | 32 | 4.400358 | 1.068148 | 3.034811 | 2.153e-09 | 12.63801 | 7.091e-09
2018-02-02 06:07 | 312337 | 1560.0002 | 3 | 32 | 4.400388 | 0.9230709 | 3.067901 | 2.153e-09 | 12.78362 | 7.091e-09
2018-02-02 06:09 | 312457 | 1680.0018 | 3 | 32 | 4.400339 | 0.800684 | 3.096557 | 2.153e-09 | 12.90971 | 7.091e-09
2018-02-02 06:11 | 312577 | 1800.0009 | 3 | 32 | 4.400349 | 0.6998997 | 3.121521 | 2.153e-09 | 13.01957 | 7.091e-09
2018-02-02 06:13 | 312697 | 1920.0006 | 3 | 32 | 4.40031 | 0.6143665 | 3.143393 | 2.153e-09 | 13.11581 | 7.091e-09
2018-02-02 06:15 | 312817 | 2040.0009 | 3 | 32 | 4.400329 | 0.5422783 | 3.16265 | 2.153e-09 | 13.20055 | 7.091e-09
2018-02-02 06:17 | 312937 | 2160.0009 | 3 | 32 | 4.400316 | 0.4800186 | 3.179679 | 2.153e-09 | 13.27548 | 7.091e-09
2018-02-02 06:19 | 313057 | 2280.0009 | 3 | 32 | 4.400303 | 0.4266682 | 3.194788 | 2.153e-09 | 13.34196 | 7.091e-09
2018-02-02 06:21 | 313177 | 2400.0001 | 3 | 32 | 4.400317 | 0.3806438 | 3.208236 | 2.153e-09 | 13.40114 | 7.091e-09
2018-02-02 06:23 | 313297 | 2520.0001 | 3 | 32 | 4.400345 | 0.3401794 | 3.220233 | 2.153e-09 | 13.45393 | 7.091e-09
2018-02-02 06:25 | 313417 | 2640.001 | 3 | 32 | 4.400318 | 0.3038845 | 3.230961 | 2.153e-09 | 13.50114 | 7.091e-09
2018-02-02 06:27 | 313537 | 2760.0001 | 3 | 32 | 4.400319 | 0.2728405 | 3.240566 | 2.153e-09 | 13.5434 | 7.091e-09
2018-02-02 06:29 | 313657 | 2880.0009 | 3 | 32 | 4.400315 | 0.2446766 | 3.249181 | 2.153e-09 | 13.58131 | 7.091e-09
2018-02-02 06:31 | 313777 | 3000.0009 | 3 | 32 | 4.400295 | 0.2196579 | 3.256918 | 2.153e-09 | 13.61536 | 7.091e-09
2018-02-02 06:33 | 313897 | 3120.0009 | 3 | 32 | 4.400325 | 0.1980438 | 3.263875 | 2.153e-09 | 13.64597 | 7.091e-09
2018-02-02 06:35 | 314017 | 3240.0009 | 3 | 32 | 4.400333 | 0.1782894 | 3.270134 | 2.153e-09 | 13.67351 | 7.091e-09
2018-02-02 06:37 | 314137 | 3360.0009 | 3 | 32 | 4.400304 | 0.1603851 | 3.275767 | 2.153e-09 | 13.6983 | 7.091e-09
2018-02-02 06:39 | 314257 | 3480.0009 | 3 | 32 | 4.400319 | 0.1447105 | 3.280842 | 2.153e-09 | 13.72063 | 7.091e-09
2018-02-02 06:41 | 314377 | 3600.0001 | 3 | 32 | 4.400292 | 0.1299229 | 3.285412 | 2.153e-09 | 13.74074 | 7.091e-09
2018-02-02 06:43 | 314497 | 3720.0001 | 3 | 32 | 4.400322 | 0.1179237 | 3.289536 | 2.153e-09 | 13.75889 | 7.091e-09
2018-02-02 06:45 | 314617 | 3840.0009 | 3 | 32 | 4.400322 | 0.1064053 | 3.293259 | 2.153e-09 | 13.77527 | 7.091e-09
2018-02-02 06:47 | 314737 | 3960.0002 | 3 | 32 | 4.400288 | 0.09549904 | 3.296623 | 2.153e-09 | 13.79007 | 7.091e-09
2018-02-02 06:49 | 314857 | 4080.0001 | 3 | 32 | 4.400277 | 0.08622551 | 3.299658 | 2.153e-09 | 13.80342 | 7.091e-09
2018-02-02 06:50 | 314924.2 | 4147.1855 | 3 | 32 | 4.40029 | 0.08149338 | 3.30123 | 2.153e-09 | 13.81034 | 7.091e-09
2018-02-02 06:52 | 315044.2367 | 120 | 4 | 32 | 4.394678 | 0 | 3.30123 | 2.153e-09 | 13.81034 | 7.091e-09
2018-02-02 06:54 | 315164.2367 | 240 | 4 | 32 | 4.394032 | 0 | 3.30123 | 2.153e-09 | 13.81034 | 7.091e-09
2018-02-02 06:55 | 315224.2397 | 300.003 | 4 | 32 | 4.393794 | 0 | 3.30123 | 2.153e-09 | 13.81034 | 7.091e-09
2018-02-02 06:57 | 315344.4 | 120.0017 | 5 | 32 | 4.171093 | -3.260054 | 3.30123 | 0.108654 | 13.81034 | 0.4562366
2018-02-02 06:59 | 315464.4 | 240.0017 | 5 | 32 | 4.131251 | -3.26005 | 3.30123 | 0.2173141 | 13.81034 | 0.9072919
2018-02-02 07:01 | 315584.4 | 360.0001 | 5 | 32 | 4.091141 | -3.259999 | 3.30123 | 0.3259697 | 13.81034 | 1.354004
2018-02-02 07:03 | 315704.4 | 480.0001 | 5 | 32 | 4.050354 | -3.260024 | 3.30123 | 0.4346272 | 13.81034 | 1.796324
2018-02-02 07:05 | 315824.4 | 600.0017 | 5 | 32 | 4.009676 | -3.260024 | 3.30123 | 0.5432832 | 13.81034 | 2.234206
2018-02-02 07:07 | 315944.4 | 720.0017 | 5 | 32 | 3.969813 | -3.260086 | 3.30123 | 0.6519365 | 13.81034 | 2.667696
2018-02-02 07:09 | 316064.4 | 840.0001 | 5 | 32 | 3.931185 | -3.26009 | 3.30123 | 0.7605888 | 13.81034 | 3.096914
2018-02-02 07:11 | 316184.4 | 960.0009 | 5 | 32 | 3.893989 | -3.260137 | 3.30123 | 0.8692472 | 13.81034 | 3.522036
2018-02-02 07:13 | 316304.4 | 1080.0017 | 5 | 32 | 3.858309 | -3.260159 | 3.30123 | 0.9779088 | 13.81034 | 3.94321
2018-02-02 07:15 | 316424.4 | 1200.0001 | 5 | 32 | 3.82434 | -3.260139 | 3.30123 | 1.086571 | 13.81034 | 4.3606
2018-02-02 07:17 | 316544.4 | 1320.0009 | 5 | 32 | 3.792208 | -3.260149 | 3.30123 | 1.195227 | 13.81034 | 4.774375
2018-02-02 07:19 | 316664.4 | 1440.0017 | 5 | 32 | 3.76208 | -3.260168 | 3.30123 | 1.30389 | 13.81034 | 5.184794
2018-02-02 07:21 | 316784.4 | 1560.0001 | 5 | 32 | 3.733894 | -3.260159 | 3.30123 | 1.412544 | 13.81034 | 5.59201
2018-02-02 07:23 | 316904.4 | 1680.0009 | 5 | 32 | 3.707676 | -3.260113 | 3.30123 | 1.521207 | 13.81034 | 5.996305
2018-02-02 07:25 | 317024.4 | 1800.0009 | 5 | 32 | 3.683301 | -3.260071 | 3.30123 | 1.629866 | 13.81034 | 6.397834
2018-02-02 07:27 | 317144.4 | 1920.0001 | 5 | 32 | 3.660748 | -3.260121 | 3.30123 | 1.738515 | 13.81034 | 6.79678
2018-02-02 07:29 | 317264.4 | 2040.0001 | 5 | 32 | 3.64003 | -3.260113 | 3.30123 | 1.847181 | 13.81034 | 7.193437
2018-02-02 07:31 | 317384.4 | 2160.0017 | 5 | 32 | 3.621175 | -3.260081 | 3.30123 | 1.955838 | 13.81034 | 7.58791
2018-02-02 07:33 | 317504.4 | 2280.0001 | 5 | 32 | 3.604118 | -3.260111 | 3.30123 | 2.064497 | 13.81034 | 7.980442
2018-02-02 07:35 | 317624.4 | 2400.0001 | 5 | 32 | 3.588593 | -3.26006 | 3.30123 | 2.173153 | 13.81034 | 8.371192
2018-02-02 07:37 | 317744.4 | 2520.0017 | 5 | 32 | 3.574143 | -3.260081 | 3.30123 | 2.281811 | 13.81034 | 8.760328
2018-02-02 07:39 | 317864.4 | 2640.0017 | 5 | 32 | 3.560309 | -3.260083 | 3.30123 | 2.390471 | 13.81034 | 9.147941
2018-02-02 07:41 | 317984.4 | 2760.0001 | 5 | 32 | 3.546612 | -3.26009 | 3.30123 | 2.49913 | 13.81034 | 9.534058
2018-02-02 07:43 | 318104.4 | 2880.0017 | 5 | 32 | 3.532176 | -3.260126 | 3.30123 | 2.607785 | 13.81034 | 9.918643
2018-02-02 07:45 | 318224.4 | 3000.0002 | 5 | 32 | 3.515656 | -3.260097 | 3.30123 | 2.716447 | 13.81034 | 10.30159
2018-02-02 07:47 | 318344.4 | 3120.0002 | 5 | 32 | 3.493759 | -3.260088 | 3.30123 | 2.825104 | 13.81034 | 10.68247
2018-02-02 07:49 | 318464.4 | 3240.0018 | 5 | 32 | 3.462622 | -3.260079 | 3.30123 | 2.933764 | 13.81034 | 11.06049
2018-02-02 07:51 | 318584.4 | 3360.0002 | 5 | 32 | 3.420437 | -3.260151 | 3.30123 | 3.042424 | 13.81034 | 11.4346
2018-02-02 07:53 | 318704.4 | 3480.0002 | 5 | 32 | 3.350511 | -3.260162 | 3.30123 | 3.151086 | 13.81034 | 11.80285
2018-02-02 07:55 | 318824.4 | 3600.0002 | 5 | 32 | 3.177633 | -3.260121 | 3.30123 | 3.259746 | 13.81034 | 12.15943
2018-02-02 07:56 | 318868.2 | 3643.7991 | 5 | 32 | 3 | -3.260116 | 3.30123 | 3.299406 | 13.81034 | 12.28245
2018-02-02 07:58 | 318988.2 | 120.0016 | 6 | 32 | 3.280376 | 0 | 3.30123 | 3.299406 | 13.81034 | 12.28245
2018-02-02 08:00 | 319108.2 | 240.0008 | 6 | 32 | 3.290843 | 0 | 3.30123 | 3.299406 | 13.81034 | 12.28245
2018-02-02 08:01 | 319168.2 | 300.0039 | 6 | 32 | 3.294271 | 0 | 3.30123 | 3.299406 | 13.81034 | 12.28245
2018-02-02 08:01 | 319168.2 | 0.0023 | 7 | 33 | 3.294239 | 0 | 0 | 0 | 0 | 0
2018-02-02 08:03 | 319288.3 | 120.001 | 2 | 33 | 3.92635 | 4.89002 | 0.1623003 | 2.131e-09 | 0.6158374 | 7.021e-09
2018-02-02 08:05 | 319408.3 | 240.0002 | 2 | 33 | 3.978478 | 4.890051 | 0.3252888 | 2.131e-09 | 1.260591 | 7.021e-09
2018-02-02 08:07 | 319528.3 | 360.0011 | 2 | 33 | 4.015331 | 4.89007 | 0.4882721 | 2.131e-09 | 1.912155 | 7.021e-09
2018-02-02 08:09 | 319648.3 | 480.001 | 2 | 33 | 4.045056 | 4.890078 | 0.6512545 | 2.131e-09 | 2.569054 | 7.021e-09
2018-02-02 08:11 | 319768.3 | 600.0002 | 2 | 33 | 4.07093 | 4.89007 | 0.814241 | 2.131e-09 | 3.230506 | 7.021e-09
2018-02-02 08:13 | 319888.3 | 720.0018 | 2 | 33 | 4.093567 | 4.890127 | 0.97723 | 2.131e-09 | 3.895889 | 7.021e-09
2018-02-02 08:15 | 320008.3 | 840.0002 | 2 | 33 | 4.116593 | 4.890049 | 1.140219 | 2.131e-09 | 4.564947 | 7.021e-09
2018-02-02 08:17 | 320128.3 | 960.0011 | 2 | 33 | 4.141574 | 4.890043 | 1.30321 | 2.131e-09 | 5.237923 | 7.021e-09
2018-02-02 08:19 | 320248.3 | 1080.0002 | 2 | 33 | 4.168971 | 4.890083 | 1.4662 | 2.131e-09 | 5.915146 | 7.021e-09
2018-02-02 08:21 | 320368.3 | 1200.0011 | 2 | 33 | 4.200243 | 4.889692 | 1.629185 | 2.131e-09 | 6.597115 | 7.021e-09
2018-02-02 08:23 | 320488.3 | 1320.0011 | 2 | 33 | 4.200398 | 4.26745 | 1.781342 | 2.131e-09 | 7.236232 | 7.021e-09
2018-02-02 08:25 | 320608.3 | 1440.0011 | 2 | 33 | 4.200388 | 3.713753 | 1.914246 | 2.131e-09 | 7.794484 | 7.021e-09
2018-02-02 08:27 | 320714.5 | 1546.2568 | 2 | 33 | 4.200397 | 3.259985 | 2.017071 | 2.131e-09 | 8.226391 | 7.021e-09
2018-02-02 08:29 | 320834.6 | 120.001 | 3 | 33 | 4.228422 | 3.259941 | 2.125284 | 2.131e-09 | 8.682318 | 7.021e-09
2018-02-02 08:31 | 320954.6 | 240.0002 | 3 | 33 | 4.261658 | 3.259966 | 2.23394 | 2.131e-09 | 9.143544 | 7.021e-09
2018-02-02 08:33 | 321074.6 | 360.0002 | 3 | 33 | 4.29734 | 3.259909 | 2.342592 | 2.131e-09 | 9.6085 | 7.021e-09
2018-02-02 08:35 | 321194.6 | 480.0002 | 3 | 33 | 4.335208 | 3.259966 | 2.451248 | 2.131e-09 | 10.07747 | 7.021e-09
2018-02-02 08:37 | 321314.6 | 600.0009 | 3 | 33 | 4.374813 | 3.259985 | 2.5599 | 2.131e-09 | 10.55064 | 7.021e-09
2018-02-02 08:39 | 321434.6 | 720.0018 | 3 | 33 | 4.400407 | 2.984125 | 2.666694 | 2.131e-09 | 11.0197 | 7.021e-09
2018-02-02 08:41 | 321554.6 | 840.0002 | 3 | 33 | 4.400406 | 2.470549 | 2.7572 | 2.131e-09 | 11.41796 | 7.021e-09
2018-02-02 08:43 | 321674.6 | 960.0002 | 3 | 33 | 4.400383 | 2.061974 | 2.832494 | 2.131e-09 | 11.74929 | 7.021e-09
2018-02-02 08:45 | 321794.6 | 1080.0002 | 3 | 33 | 4.400374 | 1.732502 | 2.89555 | 2.131e-09 | 12.02676 | 7.021e-09
2018-02-02 08:47 | 321914.6 | 1200.0018 | 3 | 33 | 4.40039 | 1.466291 | 2.9487 | 2.131e-09 | 12.26064 | 7.021e-09
2018-02-02 08:49 | 322034.6 | 1320.0002 | 3 | 33 | 4.400377 | 1.24873 | 2.993804 | 2.131e-09 | 12.45911 | 7.021e-09
2018-02-02 08:51 | 322154.6 | 1440.001 | 3 | 33 | 4.400365 | 1.070698 | 3.032352 | 2.131e-09 | 12.62873 | 7.021e-09
2018-02-02 08:53 | 322274.6 | 1560.0002 | 3 | 33 | 4.400331 | 0.9239464 | 3.06552 | 2.131e-09 | 12.77468 | 7.021e-09
2018-02-02 08:55 | 322394.6 | 1680.0002 | 3 | 33 | 4.400368 | 0.8035507 | 3.094253 | 2.131e-09 | 12.90112 | 7.021e-09
2018-02-02 08:57 | 322514.6 | 1800.0002 | 3 | 33 | 4.400336 | 0.7020588 | 3.119291 | 2.131e-09 | 13.0113 | 7.021e-09
2018-02-02 08:59 | 322634.6 | 1920.001 | 3 | 33 | 4.400343 | 0.6169662 | 3.141233 | 2.131e-09 | 13.10785 | 7.021e-09
2018-02-02 09:01 | 322754.6 | 2040.0018 | 3 | 33 | 4.400339 | 0.5440712 | 3.160549 | 2.131e-09 | 13.19285 | 7.021e-09
2018-02-02 09:03 | 322874.6 | 2160.0001 | 3 | 33 | 4.400319 | 0.4819546 | 3.17763 | 2.131e-09 | 13.26801 | 7.021e-09
2018-02-02 09:05 | 322994.6 | 2280.0001 | 3 | 33 | 4.400329 | 0.4285488 | 3.192784 | 2.131e-09 | 13.33469 | 7.021e-09
2018-02-02 09:07 | 323114.6 | 2400.0017 | 3 | 33 | 4.400326 | 0.3816242 | 3.20627 | 2.131e-09 | 13.39404 | 7.021e-09
2018-02-02 09:09 | 323234.6 | 2520.0002 | 3 | 33 | 4.400317 | 0.340498 | 3.218295 | 2.131e-09 | 13.44695 | 7.021e-09
2018-02-02 09:11 | 323354.6 | 2640.0017 | 3 | 33 | 4.400338 | 0.3056278 | 3.229051 | 2.131e-09 | 13.49428 | 7.021e-09
2018-02-02 09:13 | 323474.6 | 2760.0017 | 3 | 33 | 4.400298 | 0.2730236 | 3.238679 | 2.131e-09 | 13.53665 | 7.021e-09
2018-02-02 09:15 | 323594.6 | 2880.001 | 3 | 33 | 4.400333 | 0.2458 | 3.247321 | 2.131e-09 | 13.57467 | 7.021e-09
2018-02-02 09:17 | 323714.6 | 3000.0018 | 3 | 33 | 4.400303 | 0.2204704 | 3.255081 | 2.131e-09 | 13.60882 | 7.021e-09
2018-02-02 09:19 | 323834.6 | 3120.0002 | 3 | 33 | 4.400297 | 0.1977177 | 3.262058 | 2.131e-09 | 13.63952 | 7.021e-09
2018-02-02 09:21 | 323954.6 | 3240.001 | 3 | 33 | 4.400297 | 0.1782742 | 3.268335 | 2.131e-09 | 13.66714 | 7.021e-09
2018-02-02 09:23 | 324074.6 | 3360.0009 | 3 | 33 | 4.400319 | 0.1611519 | 3.273988 | 2.131e-09 | 13.69201 | 7.021e-09
2018-02-02 09:25 | 324194.6 | 3480.0002 | 3 | 33 | 4.400295 | 0.1447392 | 3.279081 | 2.131e-09 | 13.71443 | 7.021e-09
2018-02-02 09:27 | 324314.6 | 3600.001 | 3 | 33 | 4.400326 | 0.1313076 | 3.283674 | 2.131e-09 | 13.73464 | 7.021e-09
2018-02-02 09:29 | 324434.6 | 3720.0002 | 3 | 33 | 4.400307 | 0.1179867 | 3.287818 | 2.131e-09 | 13.75287 | 7.021e-09
2018-02-02 09:31 | 324554.6 | 3840.001 | 3 | 33 | 4.400283 | 0.1060696 | 3.291561 | 2.131e-09 | 13.76934 | 7.021e-09
2018-02-02 09:33 | 324674.6 | 3960.0011 | 3 | 33 | 4.400311 | 0.09634018 | 3.294939 | 2.131e-09 | 13.7842 | 7.021e-09
2018-02-02 09:35 | 324794.6 | 4080.0002 | 3 | 33 | 4.40029 | 0.08697891 | 3.297989 | 2.131e-09 | 13.79762 | 7.021e-09
2018-02-02 09:36 | 324867.8 | 4153.216 | 3 | 33 | 4.400276 | 0.0814991 | 3.299702 | 2.131e-09 | 13.80517 | 7.021e-09
2018-02-02 09:38 | 324987.8 | 120 | 4 | 33 | 4.394691 | 0 | 3.299702 | 2.131e-09 | 13.80517 | 7.021e-09
2018-02-02 09:40 | 325107.8 | 240.0017 | 4 | 33 | 4.394058 | 0 | 3.299702 | 2.131e-09 | 13.80517 | 7.021e-09
2018-02-02 09:41 | 325167.8 | 300.0006 | 4 | 33 | 4.393821 | 0 | 3.299702 | 2.131e-09 | 13.80517 | 7.021e-09
2018-02-02 09:43 | 325287.9 | 120.0011 | 5 | 33 | 4.170895 | -3.260094 | 3.299702 | 0.1086569 | 13.80517 | 0.4562256
2018-02-02 09:45 | 325407.9 | 240.0002 | 5 | 33 | 4.130689 | -3.260088 | 3.299702 | 0.2173123 | 13.80517 | 0.9072254
2018-02-02 09:47 | 325527.9 | 360.0019 | 5 | 33 | 4.090633 | -3.260071 | 3.299702 | 0.3259738 | 13.80517 | 1.353904
2018-02-02 09:49 | 325647.9 | 480.0011 | 5 | 33 | 4.049908 | -3.2601 | 3.299702 | 0.4346286 | 13.80517 | 1.796161
2018-02-02 09:51 | 325767.9 | 600.0019 | 5 | 33 | 4.009266 | -3.260126 | 3.299702 | 0.5432917 | 13.80517 | 2.234024
2018-02-02 09:53 | 325887.9 | 720.0011 | 5 | 33 | 3.969176 | -3.260088 | 3.299702 | 0.6519473 | 13.80517 | 2.667475
2018-02-02 09:55 | 326007.9 | 840.0019 | 5 | 33 | 3.929908 | -3.260126 | 3.299702 | 0.760608 | 13.80517 | 3.096601
2018-02-02 09:57 | 326127.9 | 960.0004 | 5 | 33 | 3.892746 | -3.26013 | 3.299702 | 0.8692662 | 13.80517 | 3.521586
2018-02-02 09:59 | 326247.9 | 1080.0003 | 5 | 33 | 3.857188 | -3.260164 | 3.299702 | 0.977927 | 13.80517 | 3.942629
2018-02-02 10:01 | 326367.9 | 1200.002 | 5 | 33 | 3.823343 | -3.260139 | 3.299702 | 1.086588 | 13.80517 | 4.3599
2018-02-02 10:03 | 326487.9 | 1320.0003 | 5 | 33 | 3.791251 | -3.260143 | 3.299702 | 1.19525 | 13.80517 | 4.77359
2018-02-02 10:05 | 326607.9 | 1440.0003 | 5 | 33 | 3.761194 | -3.260149 | 3.299702 | 1.303906 | 13.80517 | 5.183883
2018-02-02 10:07 | 326727.9 | 1560.0011 | 5 | 33 | 3.733131 | -3.260135 | 3.299702 | 1.412571 | 13.80517 | 5.591051
2018-02-02 10:09 | 326847.9 | 1680.0018 | 5 | 33 | 3.707009 | -3.26014 | 3.299702 | 1.52123 | 13.80517 | 5.995252
2018-02-02 10:11 | 326967.9 | 1800.0003 | 5 | 33 | 3.682698 | -3.26009 | 3.299702 | 1.629884 | 13.80517 | 6.396696
2018-02-02 10:13 | 327087.9 | 1920.0003 | 5 | 33 | 3.660203 | -3.260094 | 3.299702 | 1.738538 | 13.80517 | 6.795596
2018-02-02 10:15 | 327207.9 | 2040.001 | 5 | 33 | 3.639536 | -3.260151 | 3.299702 | 1.847197 | 13.80517 | 7.192172
2018-02-02 10:17 | 327327.9 | 2160.0009 | 5 | 33 | 3.620683 | -3.260121 | 3.299702 | 1.955856 | 13.80517 | 7.5866
2018-02-02 10:19 | 327447.9 | 2280.0002 | 5 | 33 | 3.603634 | -3.260098 | 3.299702 | 2.064512 | 13.80517 | 7.979065
2018-02-02 10:21 | 327567.9 | 2400.0002 | 5 | 33 | 3.588114 | -3.260107 | 3.299702 | 2.173179 | 13.80517 | 8.369803
2018-02-02 10:23 | 327687.9 | 2520.0002 | 5 | 33 | 3.573705 | -3.260135 | 3.299702 | 2.281841 | 13.80517 | 8.758905
2018-02-02 10:25 | 327807.9 | 2640.001 | 5 | 33 | 3.559874 | -3.260111 | 3.299702 | 2.390501 | 13.80517 | 9.146469
2018-02-02 10:27 | 327927.9 | 2760.0002 | 5 | 33 | 3.546164 | -3.260073 | 3.299702 | 2.49916 | 13.80517 | 9.532537
2018-02-02 10:29 | 328047.9 | 2880.001 | 5 | 33 | 3.531699 | -3.260088 | 3.299702 | 2.607823 | 13.80517 | 9.917101
2018-02-02 10:31 | 328167.9 | 3000.0003 | 5 | 33 | 3.515181 | -3.260145 | 3.299702 | 2.716483 | 13.80517 | 10.29999
2018-02-02 10:33 | 328287.9 | 3120.001 | 5 | 33 | 3.493226 | -3.260119 | 3.299702 | 2.825147 | 13.80517 | 10.68084
2018-02-02 10:35 | 328407.9 | 3240.001 | 5 | 33 | 3.462007 | -3.260158 | 3.299702 | 2.933807 | 13.80517 | 11.0588
2018-02-02 10:37 | 328527.9 | 3360.0002 | 5 | 33 | 3.419579 | -3.260173 | 3.299702 | 3.042467 | 13.80517 | 11.43282
2018-02-02 10:39 | 328647.9 | 3480.001 | 5 | 33 | 3.349072 | -3.260194 | 3.299702 | 3.151125 | 13.80517 | 11.80095
2018-02-02 10:41 | 328767.9 | 3600.0009 | 5 | 33 | 3.173065 | -3.259873 | 3.299702 | 3.259792 | 13.80517 | 12.15727
2018-02-02 10:42 | 328810.1 | 3642.1632 | 5 | 33 | 2.999976 | -3.260162 | 3.299702 | 3.297967 | 13.80517 | 12.27557
2018-02-02 10:44 | 328930.1 | 120.0016 | 6 | 33 | 3.28088 | 0 | 3.299702 | 3.297967 | 13.80517 | 12.27557
2018-02-02 10:46 | 329050.1 | 239.9999 | 6 | 33 | 3.291312 | 0 | 3.299702 | 3.297967 | 13.80517 | 12.27557
2018-02-02 10:47 | 329110.1 | 300.0021 | 6 | 33 | 3.294751 | 0 | 3.299702 | 3.297967 | 13.80517 | 12.27557
2018-02-02 10:47 | 329110.1 | 0.0025 | 7 | 34 | 3.294674 | 0 | 0 | 0 | 0 | 0
2018-02-02 10:49 | 329230.2 | 120.0011 | 2 | 34 | 3.927082 | 4.890045 | 0.1623095 | 3.12e-10 | 0.6159906 | 1.027e-09
2018-02-02 10:51 | 329350.2 | 240.0014 | 2 | 34 | 3.979115 | 4.890158 | 0.3252949 | 3.12e-10 | 1.260839 | 1.027e-09
2018-02-02 10:53 | 329470.2 | 360.0004 | 2 | 34 | 4.015962 | 4.890017 | 0.4882806 | 3.12e-10 | 1.912516 | 1.027e-09
2018-02-02 10:55 | 329590.2 | 480.0011 | 2 | 34 | 4.045727 | 4.890182 | 0.6512689 | 3.12e-10 | 2.569546 | 1.027e-09
2018-02-02 10:57 | 329710.2 | 600.0009 | 2 | 34 | 4.071641 | 4.89016 | 0.8142585 | 3.12e-10 | 3.231124 | 1.027e-09
2018-02-02 10:59 | 329830.2 | 720.002 | 2 | 34 | 4.094309 | 4.8901 | 0.9772487 | 3.12e-10 | 3.896629 | 1.027e-09
2018-02-02 11:01 | 329950.2 | 840.0013 | 2 | 34 | 4.117382 | 4.889835 | 1.140231 | 3.12e-10 | 4.565785 | 1.027e-09
2018-02-02 11:03 | 330070.2 | 960.0011 | 2 | 34 | 4.142387 | 4.889982 | 1.303215 | 3.12e-10 | 5.238863 | 1.027e-09
2018-02-02 11:05 | 330190.2 | 1080.0004 | 2 | 34 | 4.169847 | 4.890177 | 1.4662 | 3.12e-10 | 5.916204 | 1.027e-09
2018-02-02 11:07 | 330310.2 | 1200.0021 | 2 | 34 | 4.200414 | 4.869987 | 1.629174 | 3.12e-10 | 6.598272 | 1.027e-09
2018-02-02 11:09 | 330430.2 | 1320.0012 | 2 | 34 | 4.200396 | 4.253593 | 1.780797 | 3.12e-10 | 7.235148 | 1.027e-09
2018-02-02 11:11 | 330550.2 | 1440.002 | 2 | 34 | 4.200403 | 3.702925 | 1.913285 | 3.12e-10 | 7.791654 | 1.027e-09
2018-02-02 11:12 | 330654.3 | 1544.1177 | 2 | 34 | 4.200394 | 3.259991 | 2.013885 | 3.12e-10 | 8.214211 | 1.027e-09
2018-02-02 11:14 | 330774.4 | 120.0018 | 3 | 34 | 4.228411 | 3.260063 | 2.122104 | 4.2e-10 | 8.670168 | 1.469e-09
2018-02-02 11:16 | 330894.4 | 240.0011 | 3 | 34 | 4.261552 | 3.260084 | 2.230761 | 4.2e-10 | 9.131388 | 1.469e-09
2018-02-02 11:18 | 331014.4 | 360.0002 | 3 | 34 | 4.297152 | 3.260065 | 2.339417 | 4.2e-10 | 9.596349 | 1.469e-09
2018-02-02 11:20 | 331134.4 | 480.0001 | 3 | 34 | 4.334934 | 3.260061 | 2.448075 | 4.2e-10 | 10.0653 | 1.469e-09
2018-02-02 11:22 | 331254.4 | 600.0019 | 3 | 34 | 4.374501 | 3.260094 | 2.556734 | 4.2e-10 | 10.53847 | 1.469e-09
2018-02-02 11:24 | 331374.4 | 720.0002 | 3 | 34 | 4.400411 | 2.990351 | 2.663612 | 4.2e-10 | 11.00788 | 1.469e-09
2018-02-02 11:26 | 331494.4 | 840.0002 | 3 | 34 | 4.400384 | 2.474602 | 2.754293 | 4.2e-10 | 11.40691 | 1.469e-09
2018-02-02 11:28 | 331614.4 | 960.0019 | 3 | 34 | 4.400385 | 2.066059 | 2.829727 | 4.2e-10 | 11.73885 | 1.469e-09
2018-02-02 11:30 | 331734.4 | 1080.0019 | 3 | 34 | 4.40038 | 1.735344 | 2.892887 | 4.2e-10 | 12.01678 | 1.469e-09
2018-02-02 11:32 | 331854.4 | 1200.0002 | 3 | 34 | 4.400373 | 1.467802 | 2.946106 | 4.2e-10 | 12.25096 | 1.469e-09
2018-02-02 11:34 | 331974.4 | 1320.0019 | 3 | 34 | 4.400381 | 1.250093 | 2.991269 | 4.2e-10 | 12.44969 | 1.469e-09
2018-02-02 11:36 | 332094.4 | 1440.0003 | 3 | 34 | 4.400353 | 1.071577 | 3.029859 | 4.2e-10 | 12.6195 | 1.469e-09
2018-02-02 11:38 | 332214.4 | 1560.002 | 3 | 34 | 4.40035 | 0.9248295 | 3.063055 | 4.2e-10 | 12.76558 | 1.469e-09
2018-02-02 11:40 | 332334.4 | 1680.0012 | 3 | 34 | 4.40035 | 0.8036976 | 3.091801 | 4.2e-10 | 12.89207 | 1.469e-09
2018-02-02 11:42 | 332454.4 | 1800.002 | 3 | 34 | 4.400348 | 0.7023582 | 3.11685 | 4.2e-10 | 13.0023 | 1.469e-09
2018-02-02 11:44 | 332574.4 | 1920.0019 | 3 | 34 | 4.400353 | 0.6171932 | 3.1388 | 4.2e-10 | 13.09888 | 1.469e-09
2018-02-02 11:46 | 332694.4 | 2040.0011 | 3 | 34 | 4.400361 | 0.5450878 | 3.158132 | 4.2e-10 | 13.18395 | 1.469e-09
2018-02-02 11:48 | 332814.4 | 2160.0002 | 3 | 34 | 4.400333 | 0.4827538 | 3.175228 | 4.2e-10 | 13.25918 | 1.469e-09
2018-02-02 11:50 | 332934.4 | 2280.001 | 3 | 34 | 4.400348 | 0.4296627 | 3.190409 | 4.2e-10 | 13.32598 | 1.469e-09
2018-02-02 11:52 | 333054.4 | 2400.0011 | 3 | 34 | 4.400332 | 0.3831902 | 3.203929 | 4.2e-10 | 13.38547 | 1.469e-09
2018-02-02 11:54 | 333174.4 | 2520.0002 | 3 | 34 | 4.400335 | 0.3421974 | 3.215998 | 4.2e-10 | 13.43858 | 1.469e-09
2018-02-02 11:56 | 333294.4 | 2640.0011 | 3 | 34 | 4.400323 | 0.306406 | 3.226799 | 4.2e-10 | 13.48611 | 1.469e-09
2018-02-02 11:58 | 333414.4 | 2760.002 | 3 | 34 | 4.400303 | 0.2741089 | 3.236469 | 4.2e-10 | 13.52866 | 1.469e-09
2018-02-02 12:00 | 333534.4 | 2880.0012 | 3 | 34 | 4.400331 | 0.2465 | 3.245145 | 4.2e-10 | 13.56684 | 1.469e-09
2018-02-02 12:02 | 333654.4 | 3000.0019 | 3 | 34 | 4.400288 | 0.2210693 | 3.252941 | 4.2e-10 | 13.60114 | 1.469e-09
2018-02-02 12:04 | 333774.4 | 3120.0012 | 3 | 34 | 4.400328 | 0.1996078 | 3.259954 | 4.2e-10 | 13.632 | 1.469e-09
2018-02-02 12:06 | 333894.4 | 3240.0003 | 3 | 34 | 4.40032 | 0.1798267 | 3.26627 | 4.2e-10 | 13.65979 | 1.469e-09
2018-02-02 12:08 | 334014.4 | 3360.0012 | 3 | 34 | 4.400296 | 0.1614056 | 3.271964 | 4.2e-10 | 13.68485 | 1.469e-09
2018-02-02 12:10 | 334134.4 | 3480.0012 | 3 | 34 | 4.400299 | 0.1460056 | 3.277094 | 4.2e-10 | 13.70742 | 1.469e-09
2018-02-02 12:12 | 334254.4 | 3600.0003 | 3 | 34 | 4.400304 | 0.1321011 | 3.281727 | 4.2e-10 | 13.72781 | 1.469e-09
2018-02-02 12:14 | 334374.4 | 3720.0019 | 3 | 34 | 4.400301 | 0.1189995 | 3.285906 | 4.2e-10 | 13.7462 | 1.469e-09
2018-02-02 12:16 | 334494.4 | 3840.0019 | 3 | 34 | 4.400274 | 0.1072102 | 3.289684 | 4.2e-10 | 13.76282 | 1.469e-09
2018-02-02 12:18 | 334614.4 | 3960.0011 | 3 | 34 | 4.400314 | 0.09778214 | 3.293098 | 4.2e-10 | 13.77784 | 1.469e-09
2018-02-02 12:20 | 334734.4 | 4080.0002 | 3 | 34 | 4.40028 | 0.08775711 | 3.296183 | 4.2e-10 | 13.79142 | 1.469e-09
2018-02-02 12:22 | 334833 | 4178.6728 | 3 | 34 | 4.400321 | 0.08148956 | 3.298505 | 4.2e-10 | 13.80164 | 1.469e-09
2018-02-02 12:24 | 334953.1 | 120.0002 | 4 | 34 | 4.394721 | 0 | 3.298505 | 4.2e-10 | 13.80164 | 1.469e-09
2018-02-02 12:26 | 335073.1 | 240.0002 | 4 | 34 | 4.394073 | 0 | 3.298505 | 4.2e-10 | 13.80164 | 1.469e-09
2018-02-02 12:27 | 335133.1 | 300.0025 | 4 | 34 | 4.39384 | 0 | 3.298505 | 4.2e-10 | 13.80164 | 1.469e-09
2018-02-02 12:29 | 335253.1 | 120.0014 | 5 | 34 | 4.170434 | -3.260077 | 3.298505 | 0.1086617 | 13.80164 | 0.4561966
2018-02-02 12:31 | 335373.1 | 240.001 | 5 | 34 | 4.130638 | -3.260088 | 3.298505 | 0.2173201 | 13.80164 | 0.9071758
2018-02-02 12:33 | 335493.1 | 360.0002 | 5 | 34 | 4.090557 | -3.260037 | 3.298505 | 0.3259781 | 13.80164 | 1.353834
2018-02-02 12:35 | 335613.1 | 480.001 | 5 | 34 | 4.0498 | -3.260092 | 3.298505 | 0.4346343 | 13.80164 | 1.796087
2018-02-02 12:37 | 335733.1 | 600.0002 | 5 | 34 | 4.009155 | -3.260116 | 3.298505 | 0.5432954 | 13.80164 | 2.233929
2018-02-02 12:39 | 335853.1 | 720.0018 | 5 | 34 | 3.96928 | -3.26006 | 3.298505 | 0.6519578 | 13.80164 | 2.667397
2018-02-02 12:41 | 335973.1 | 840.0007 | 5 | 34 | 3.930654 | -3.260132 | 3.298505 | 0.7606125 | 13.80164 | 3.096566
2018-02-02 12:43 | 336093.1 | 960.0012 | 5 | 34 | 3.893438 | -3.260149 | 3.298505 | 0.8692728 | 13.80164 | 3.521638
2018-02-02 12:45 | 336213.1 | 1080.001 | 5 | 34 | 3.857787 | -3.260126 | 3.298505 | 0.9779356 | 13.80164 | 3.942759
2018-02-02 12:47 | 336333.1 | 1200.0018 | 5 | 34 | 3.823862 | -3.260132 | 3.298505 | 1.086602 | 13.80164 | 4.36011
2018-02-02 12:49 | 336453.1 | 1320.0018 | 5 | 34 | 3.791695 | -3.260143 | 3.298505 | 1.195265 | 13.80164 | 4.773857
2018-02-02 12:51 | 336573.1 | 1440.0002 | 5 | 34 | 3.761573 | -3.260147 | 3.298505 | 1.303923 | 13.80164 | 5.1842
2018-02-02 12:53 | 336693.1 | 1560.0003 | 5 | 34 | 3.73341 | -3.260159 | 3.298505 | 1.412583 | 13.80164 | 5.591385
2018-02-02 12:55 | 336813.1 | 1680.0002 | 5 | 34 | 3.707173 | -3.26013 | 3.298505 | 1.521244 | 13.80164 | 5.99562
2018-02-02 12:57 | 336933.1 | 1800.001 | 5 | 34 | 3.682776 | -3.260183 | 3.298505 | 1.629908 | 13.80164 | 6.397116
2018-02-02 12:59 | 337053.1 | 1920.0002 | 5 | 34 | 3.660184 | -3.260121 | 3.298505 | 1.738555 | 13.80164 | 6.795993
2018-02-02 13:01 | 337173.1 | 2040.0009 | 5 | 34 | 3.639428 | -3.26013 | 3.298505 | 1.847232 | 13.80164 | 7.192627
2018-02-02 13:03 | 337293.1 | 2160.0009 | 5 | 34 | 3.620552 | -3.260116 | 3.298505 | 1.9559 | 13.80164 | 7.587074
2018-02-02 13:05 | 337413.1 | 2280.0009 | 5 | 34 | 3.603431 | -3.260173 | 3.298505 | 2.064563 | 13.80164 | 7.979549
2018-02-02 13:07 | 337533.1 | 2400.001 | 5 | 34 | 3.587894 | -3.260128 | 3.298505 | 2.173227 | 13.80164 | 8.370255
2018-02-02 13:09 | 337653.1 | 2520.001 | 5 | 34 | 3.573462 | -3.260118 | 3.298505 | 2.281882 | 13.80164 | 8.759308
2018-02-02 13:11 | 337773.1 | 2640.0002 | 5 | 34 | 3.559617 | -3.260158 | 3.298505 | 2.390554 | 13.80164 | 9.146885
2018-02-02 13:13 | 337893.1 | 2760.001 | 5 | 34 | 3.545897 | -3.2601 | 3.298505 | 2.499221 | 13.80164 | 9.532955
2018-02-02 13:15 | 338013.1 | 2880.0002 | 5 | 34 | 3.531433 | -3.260132 | 3.298505 | 2.607886 | 13.80164 | 9.917499
2018-02-02 13:17 | 338133.1 | 3000.0004 | 5 | 34 | 3.514873 | -3.260158 | 3.298505 | 2.716546 | 13.80164 | 10.30035
2018-02-02 13:19 | 338253.1 | 3120.0002 | 5 | 34 | 3.492809 | -3.260109 | 3.298505 | 2.825207 | 13.80164 | 10.68116
2018-02-02 13:21 | 338373.1 | 3240.0003 | 5 | 34 | 3.461507 | -3.260154 | 3.298505 | 2.933869 | 13.80164 | 11.05908
2018-02-02 13:23 | 338493.1 | 3360.0002 | 5 | 34 | 3.418949 | -3.260145 | 3.298505 | 3.042529 | 13.80164 | 11.43304
2018-02-02 13:25 | 338613.1 | 3480.0003 | 5 | 34 | 3.34791 | -3.26013 | 3.298505 | 3.151191 | 13.80164 | 11.80109
2018-02-02 13:27 | 338733.1 | 3600.0013 | 5 | 34 | 3.169271 | -3.260126 | 3.298505 | 3.259857 | 13.80164 | 12.15718
2018-02-02 13:28 | 338774 | 3640.8145 | 5 | 34 | 2.999995 | -3.260162 | 3.298505 | 3.296815 | 13.80164 | 12.27162
2018-02-02 13:30 | 338894 | 120.0002 | 6 | 34 | 3.280619 | 0 | 3.298505 | 3.296815 | 13.80164 | 12.27162
2018-02-02 13:32 | 339014 | 240.0002 | 6 | 34 | 3.291021 | 0 | 3.298505 | 3.296815 | 13.80164 | 12.27162
2018-02-02 13:33 | 339074 | 300.0016 | 6 | 34 | 3.294439 | 0 | 3.298505 | 3.296815 | 13.80164 | 12.27162
2018-02-02 13:33 | 339074 | 0.0024 | 7 | 35 | 3.294497 | 0 | 0 | 0 | 0 | 0
2018-02-02 13:35 | 339194.1 | 120.0018 | 2 | 35 | 3.927237 | 4.889874 | 0.1623073 | 2.746e-09 | 0.6159842 | 9.047e-09
2018-02-02 13:37 | 339314.1 | 240.0009 | 2 | 35 | 3.979235 | 4.889853 | 0.3252906 | 2.746e-09 | 1.260849 | 9.047e-09
2018-02-02 13:39 | 339434.1 | 360.0009 | 2 | 35 | 4.016108 | 4.889814 | 0.4882756 | 2.746e-09 | 1.912546 | 9.047e-09
2018-02-02 13:41 | 339554.1 | 480.0027 | 2 | 35 | 4.045896 | 4.890179 | 0.6512639 | 2.746e-09 | 2.569601 | 9.047e-09
2018-02-02 13:43 | 339674.1 | 600.0008 | 2 | 35 | 4.071789 | 4.890198 | 0.8142462 | 2.746e-09 | 3.231174 | 9.047e-09
2018-02-02 13:45 | 339794.1 | 720.0003 | 2 | 35 | 4.094494 | 4.890181 | 0.9772343 | 2.746e-09 | 3.896698 | 9.047e-09
2018-02-02 13:47 | 339914.1 | 840.0019 | 2 | 35 | 4.117572 | 4.889835 | 1.140221 | 2.746e-09 | 4.5659 | 9.047e-09
2018-02-02 13:49 | 340034.1 | 960.0011 | 2 | 35 | 4.142626 | 4.890026 | 1.3032 | 2.746e-09 | 5.238995 | 9.047e-09
2018-02-02 13:51 | 340154.1 | 1080.0018 | 2 | 35 | 4.170082 | 4.889847 | 1.466182 | 2.746e-09 | 5.916361 | 9.047e-09
2018-02-02 13:53 | 340274.1 | 1200.0002 | 2 | 35 | 4.20042 | 4.865091 | 1.629153 | 2.746e-09 | 6.598451 | 9.047e-09
2018-02-02 13:55 | 340394.1 | 1320.0011 | 2 | 35 | 4.200399 | 4.250845 | 1.780671 | 2.746e-09 | 7.234884 | 9.047e-09
2018-02-02 13:57 | 340514.1 | 1440.0011 | 2 | 35 | 4.200402 | 3.700277 | 1.913072 | 2.746e-09 | 7.79102 | 9.047e-09
2018-02-02 13:58 | 340617.4 | 1543.2945 | 2 | 35 | 4.20038 | 3.259993 | 2.01283 | 2.746e-09 | 8.210047 | 9.047e-09
2018-02-02 14:00 | 340737.4 | 120.0002 | 3 | 35 | 4.228416 | 3.260069 | 2.121049 | 2.746e-09 | 8.666 | 9.047e-09
2018-02-02 14:02 | 340857.4 | 240.0001 | 3 | 35 | 4.261578 | 3.260054 | 2.229704 | 2.746e-09 | 9.127218 | 9.047e-09
2018-02-02 14:04 | 340977.4 | 360.001 | 3 | 35 | 4.297126 | 3.260096 | 2.33836 | 2.746e-09 | 9.592173 | 9.047e-09
2018-02-02 14:06 | 341097.4 | 480.001 | 3 | 35 | 4.334885 | 3.260063 | 2.447021 | 2.746e-09 | 10.06114 | 9.047e-09
2018-02-02 14:08 | 341217.4 | 600.0002 | 3 | 35 | 4.374363 | 3.260035 | 2.555675 | 2.746e-09 | 10.53427 | 9.047e-09
2018-02-02 14:10 | 341337.4 | 720.0002 | 3 | 35 | 4.400373 | 2.99263 | 2.662596 | 2.746e-09 | 11.00386 | 9.047e-09
2018-02-02 14:12 | 341457.4 | 840.0011 | 3 | 35 | 4.400396 | 2.477219 | 2.753353 | 2.746e-09 | 11.40322 | 9.047e-09
2018-02-02 14:14 | 341577.4 | 960.001 | 3 | 35 | 4.400402 | 2.067884 | 2.82884 | 2.746e-09 | 11.7354 | 9.047e-09
2018-02-02 14:16 | 341697.4 | 1080.0017 | 3 | 35 | 4.400389 | 1.736866 | 2.892041 | 2.746e-09 | 12.01351 | 9.047e-09
2018-02-02 14:18 | 341817.4 | 1200.0018 | 3 | 35 | 4.400373 | 1.469004 | 2.945306 | 2.746e-09 | 12.24789 | 9.047e-09
2018-02-02 14:20 | 341937.4 | 1320.0017 | 3 | 35 | 4.400351 | 1.250673 | 2.990506 | 2.746e-09 | 12.44679 | 9.047e-09
2018-02-02 14:22 | 342057.4 | 1440.0001 | 3 | 35 | 4.400382 | 1.073027 | 3.029132 | 2.746e-09 | 12.61675 | 9.047e-09
2018-02-02 14:24 | 342177.4 | 1560.0001 | 3 | 35 | 4.400375 | 0.9261284 | 3.062362 | 2.746e-09 | 12.76298 | 9.047e-09
2018-02-02 14:26 | 342297.4 | 1680.001 | 3 | 35 | 4.400332 | 0.8041992 | 3.091141 | 2.746e-09 | 12.88962 | 9.047e-09
2018-02-02 14:28 | 342417.4 | 1800 | 3 | 35 | 4.400331 | 0.7026806 | 3.116214 | 2.746e-09 | 12.99995 | 9.047e-09
2018-02-02 14:30 | 342537.4 | 1920.0017 | 3 | 35 | 4.400334 | 0.6172619 | 3.138184 | 2.746e-09 | 13.09662 | 9.047e-09
2018-02-02 14:32 | 342657.4 | 2040.0001 | 3 | 35 | 4.40035 | 0.5453339 | 3.157529 | 2.746e-09 | 13.18175 | 9.047e-09
2018-02-02 14:34 | 342777.4 | 2160.0009 | 3 | 35 | 4.400302 | 0.4820175 | 3.174629 | 2.746e-09 | 13.25699 | 9.047e-09
2018-02-02 14:36 | 342897.4 | 2280.0025 | 3 | 35 | 4.400305 | 0.4284039 | 3.189802 | 2.746e-09 | 13.32376 | 9.047e-09
2018-02-02 14:38 | 343017.4 | 2400.0009 | 3 | 35 | 4.400346 | 0.3825607 | 3.2033 | 2.746e-09 | 13.38316 | 9.047e-09
2018-02-02 14:40 | 343137.4 | 2520.0026 | 3 | 35 | 4.400334 | 0.3413506 | 3.215341 | 2.746e-09 | 13.43614 | 9.047e-09
2018-02-02 14:42 | 343257.4 | 2640.0001 | 3 | 35 | 4.400305 | 0.3047447 | 3.226101 | 2.746e-09 | 13.48349 | 9.047e-09
2018-02-02 14:44 | 343377.4 | 2760.0001 | 3 | 35 | 4.400308 | 0.2733555 | 3.235736 | 2.746e-09 | 13.52588 | 9.047e-09
2018-02-02 14:46 | 343497.4 | 2880.0017 | 3 | 35 | 4.400295 | 0.2450199 | 3.244378 | 2.746e-09 | 13.56391 | 9.047e-09
2018-02-02 14:48 | 343617.4 | 3000.0012 | 3 | 35 | 4.400316 | 0.2204781 | 3.252134 | 2.746e-09 | 13.59804 | 9.047e-09
2018-02-02 14:50 | 343737.4 | 3120.0026 | 3 | 35 | 4.400306 | 0.1984596 | 3.259119 | 2.746e-09 | 13.62877 | 9.047e-09
2018-02-02 14:52 | 343857.4 | 3240.0001 | 3 | 35 | 4.400296 | 0.1786804 | 3.265402 | 2.746e-09 | 13.65642 | 9.047e-09
2018-02-02 14:54 | 343977.4 | 3360.0001 | 3 | 35 | 4.400305 | 0.1611919 | 3.271071 | 2.746e-09 | 13.68137 | 9.047e-09
2018-02-02 14:56 | 344097.4 | 3480.0017 | 3 | 35 | 4.400322 | 0.1458702 | 3.276185 | 2.746e-09 | 13.70387 | 9.047e-09
2018-02-02 14:58 | 344217.4 | 3600.0001 | 3 | 35 | 4.400297 | 0.1313133 | 3.280796 | 2.746e-09 | 13.72416 | 9.047e-09
2018-02-02 15:00 | 344337.4 | 3720.001 | 3 | 35 | 4.400283 | 0.1186218 | 3.284961 | 2.746e-09 | 13.74249 | 9.047e-09
2018-02-02 15:02 | 344457.4 | 3840.001 | 3 | 35 | 4.400327 | 0.1078568 | 3.288725 | 2.746e-09 | 13.75905 | 9.047e-09
2018-02-02 15:04 | 344577.4 | 3960.0001 | 3 | 35 | 4.400322 | 0.09778404 | 3.292131 | 2.746e-09 | 13.77404 | 9.047e-09
2018-02-02 15:06 | 344697.4 | 4080.0026 | 3 | 35 | 4.400314 | 0.0880909 | 3.295209 | 2.746e-09 | 13.78758 | 9.047e-09
2018-02-02 15:08 | 344779.1 | 4161.6567 | 3 | 35 | 4.400267 | 0.08149719 | 3.297136 | 2.746e-09 | 13.79606 | 9.047e-09
2018-02-02 15:10 | 344899.1 | 120.0009 | 4 | 35 | 4.39467 | 0 | 3.297136 | 2.746e-09 | 13.79606 | 9.047e-09
2018-02-02 15:12 | 345019.1 | 240.0025 | 4 | 35 | 4.394049 | 0 | 3.297136 | 2.746e-09 | 13.79606 | 9.047e-09
2018-02-02 15:13 | 345079.1 | 300.0031 | 4 | 35 | 4.393824 | 0 | 3.297136 | 2.746e-09 | 13.79606 | 9.047e-09
2018-02-02 15:15 | 345199.2 | 120.0002 | 5 | 35 | 4.170328 | -3.260128 | 3.297136 | 0.1086523 | 13.79606 | 0.4561433
2018-02-02 15:17 | 345319.2 | 240.001 | 5 | 35 | 4.130548 | -3.260119 | 3.297136 | 0.2173156 | 13.79606 | 0.9071311
2018-02-02 15:19 | 345439.2 | 360.0009 | 5 | 35 | 4.090476 | -3.260111 | 3.297136 | 0.3259711 | 13.79606 | 1.353769
2018-02-02 15:21 | 345559.2 | 480.0002 | 5 | 35 | 4.049677 | -3.260126 | 3.297136 | 0.4346267 | 13.79606 | 1.796007
2018-02-02 15:23 | 345679.2 | 600.0002 | 5 | 35 | 4.008939 | -3.260137 | 3.297136 | 0.5432861 | 13.79606 | 2.233825
2018-02-02 15:25 | 345799.2 | 720.0018 | 5 | 35 | 3.969025 | -3.260164 | 3.297136 | 0.6519458 | 13.79606 | 2.667258
2018-02-02 15:27 | 345919.2 | 840.0011 | 5 | 35 | 3.930368 | -3.259969 | 3.297136 | 0.7606025 | 13.79606 | 3.096405
2018-02-02 15:29 | 346039.2 | 960.0017 | 5 | 35 | 3.893113 | -3.260166 | 3.297136 | 0.8692626 | 13.79606 | 3.521442
2018-02-02 15:31 | 346159.2 | 1080.001 | 5 | 35 | 3.857421875 | -3.260198 | 3.297136 | 0.9779181 | 13.79606 | 3.942497
2018-02-02 15:33 | 346279.2 | 1200.0018 | 5 | 35 | 3.823464 | -3.260149 | 3.297136 | 1.086584 | 13.79606 | 4.359804
2018-02-02 15:35 | 346399.2 | 1320.001 | 5 | 35 | 3.791311 | -3.260132 | 3.297136 | 1.19524 | 13.79606 | 4.773483
2018-02-02 15:37 | 346519.2 | 1440.0012 | 5 | 35 | 3.761137 | -3.260181 | 3.297136 | 1.303895 | 13.79606 | 5.183771
2018-02-02 15:39 | 346639.2 | 1560.0005 | 5 | 35 | 3.733004 | -3.259802 | 3.297136 | 1.412554 | 13.79606 | 5.590907
2018-02-02 15:41 | 346759.2 | 1680.0017 | 5 | 35 | 3.706744 | -3.259916 | 3.297136 | 1.52121 | 13.79606 | 5.995076
2018-02-02 15:43 | 346879.2 | 1800.0001 | 5 | 35 | 3.682323 | -3.260113 | 3.297136 | 1.629865 | 13.79606 | 6.396491
2018-02-02 15:45 | 346999.2 | 1920.001 | 5 | 35 | 3.659759 | -3.26013 | 3.297136 | 1.738524 | 13.79606 | 6.795364
2018-02-02 15:47 | 347119.2 | 2040.0026 | 5 | 35 | 3.638981 | -3.260135 | 3.297136 | 1.847183 | 13.79606 | 7.191885
2018-02-02 15:49 | 347239.2 | 2160.001 | 5 | 35 | 3.620095 | -3.260137 | 3.297136 | 1.955841 | 13.79606 | 7.586247
2018-02-02 15:51 | 347359.2 | 2280.001 | 5 | 35 | 3.603002 | -3.26014 | 3.297136 | 2.064503 | 13.79606 | 7.978669
2018-02-02 15:53 | 347479.2 | 2400.0001 | 5 | 35 | 3.587462 | -3.260179 | 3.297136 | 2.173161 | 13.79606 | 8.369307
2018-02-02 15:55 | 347599.2 | 2520.0018 | 5 | 35 | 3.573007 | -3.260154 | 3.297136 | 2.281822 | 13.79606 | 8.758333
2018-02-02 15:57 | 347719.2 | 2640.0018 | 5 | 35 | 3.559134 | -3.260147 | 3.297136 | 2.390481 | 13.79606 | 9.145813
2018-02-02 15:59 | 347839.2 | 2760.0003 | 5 | 35 | 3.54545 | -3.260132 | 3.297136 | 2.49914 | 13.79606 | 9.531801
2018-02-02 16:01 | 347959.2 | 2880.001 | 5 | 35 | 3.530994 | -3.260132 | 3.297136 | 2.607803 | 13.79606 | 9.91629
2018-02-02 16:03 | 348079.2 | 3000.0026 | 5 | 35 | 3.514409 | -3.260109 | 3.297136 | 2.716465 | 13.79606 | 10.2991
2018-02-02 16:05 | 348199.2 | 3120.0027 | 5 | 35 | 3.492299 | -3.260179 | 3.297136 | 2.825125 | 13.79606 | 10.67985
2018-02-02 16:07 | 348319.2 | 3240.0018 | 5 | 35 | 3.460847 | -3.260166 | 3.297136 | 2.933784 | 13.79606 | 11.05769
2018-02-02 16:09 | 348439.2 | 3360.001 | 5 | 35 | 3.418041 | -3.260097 | 3.297136 | 3.042444 | 13.79606 | 11.43157
2018-02-02 16:11 | 348559.2 | 3480.0008 | 5 | 35 | 3.346447 | -3.260149 | 3.297136 | 3.151102 | 13.79606 | 11.79949
2018-02-02 16:13 | 348679.2 | 3600.001 | 5 | 35 | 3.164582 | -3.259844 | 3.297136 | 3.259762 | 13.79606 | 12.15528
2018-02-02 16:13 | 348718.4 | 3639.2104 | 5 | 35 | 2.999969 | -3.260137 | 3.297136 | 3.295266 | 13.79606 | 12.26512
2018-02-02 16:15 | 348838.5 | 120.0018 | 6 | 35 | 3.280951 | 0 | 3.297136 | 3.295266 | 13.79606 | 12.26512
2018-02-02 16:17 | 348958.5 | 240.0018 | 6 | 35 | 3.291359 | 0 | 3.297136 | 3.295266 | 13.79606 | 12.26512
2018-02-02 16:18 | 349018.5 | 300.0041 | 6 | 35 | 3.294792 | 0 | 3.297136 | 3.295266 | 13.79606 | 12.26512
2018-02-02 16:18 | 349018.5 | 0.0022 | 7 | 36 | 3.294849 | 0 | 0 | 0 | 0 | 0
2018-02-02 16:20 | 349138.6 | 120.0009 | 2 | 36 | 3.927838 | 4.889915 | 0.1623122 | 0 | 0.6160961 | 0
2018-02-02 16:22 | 349258.6 | 240.0017 | 2 | 36 | 3.979711 | 4.889982 | 0.3252902 | 0 | 1.261025 | 0
2018-02-02 16:24 | 349378.6 | 360.0017 | 2 | 36 | 4.016605 | 4.889828 | 0.4882672 | 0 | 1.91277 | 0
2018-02-02 16:26 | 349498.6 | 480.0001 | 2 | 36 | 4.046339 | 4.889851 | 0.6512522 | 0 | 2.569891 | 0
2018-02-02 16:28 | 349618.6 | 600.0009 | 2 | 36 | 4.072245 | 4.889828 | 0.8142393 | 0 | 3.231561 | 0
2018-02-02 16:30 | 349738.6 | 720.0001 | 2 | 36 | 4.094935 | 4.889818 | 0.9772127 | 0 | 3.897098 | 0
2018-02-02 16:32 | 349858.6 | 840.0014 | 2 | 36 | 4.118103 | 4.889902 | 1.140195 | 0 | 4.56636 | 0
2018-02-02 16:34 | 349978.6 | 960.0013 | 2 | 36 | 4.143209 | 4.889874 | 1.30318 | 0 | 5.239569 | 0
2018-02-02 16:36 | 350098.6 | 1080.0001 | 2 | 36 | 4.170679 | 4.889877 | 1.466158 | 0 | 5.917017 | 0
2018-02-02 16:38 | 350218.6 | 1200.0009 | 2 | 36 | 4.200412 | 4.847059 | 1.629101 | 0 | 6.599092 | 0
2018-02-02 16:40 | 350338.6 | 1320.0001 | 2 | 36 | 4.200413 | 4.239616 | 1.780174 | 0 | 7.233663 | 0
2018-02-02 16:42 | 350458.6 | 1440.0009 | 2 | 36 | 4.200389 | 3.690163 | 1.912217 | 0 | 7.788296 | 0
2018-02-02 16:44 | 350560 | 1541.4071 | 2 | 36 | 4.200393 | 3.259979 | 2.010019 | 0 | 8.1991 | 0
2018-02-02 16:46 | 350680 | 120.0001 | 3 | 36 | 4.2284 | 3.260134 | 2.118235 | 0 | 8.655047 | 0
2018-02-02 16:48 | 350800 | 240.0017 | 3 | 36 | 4.261509 | 3.260153 | 2.226898 | 0 | 9.11629 | 0
2018-02-02 16:50 | 350920 | 360.0025 | 3 | 36 | 4.29705 | 3.260141 | 2.335558 | 0 | 9.581257 | 0
2018-02-02 16:52 | 351040 | 480.0001 | 3 | 36 | 4.334765 | 3.260073 | 2.444213 | 0 | 10.05018 | 0
2018-02-02 16:54 | 351160 | 600.0008 | 3 | 36 | 4.374226 | 3.260086 | 2.552871 | 0 | 10.52332 | 0
2018-02-02 16:56 | 351280 | 720.0002 | 3 | 36 | 4.400393 | 2.995367 | 2.65982 | 0 | 10.99302 | 0
2018-02-02 16:58 | 351400 | 840.0017 | 3 | 36 | 4.400384 | 2.479288 | 2.750665 | 0 | 11.39278 | 0
2018-02-02 17:00 | 351520 | 960.0001 | 3 | 36 | 4.400402 | 2.070581 | 2.826235 | 0 | 11.72531 | 0
2018-02-02 17:02 | 351640 | 1080.0002 | 3 | 36 | 4.400371 | 1.739059 | 2.889515 | 0 | 12.00377 | 0
2018-02-02 17:04 | 351760 | 1200.0001 | 3 | 36 | 4.400383 | 1.470543 | 2.942852 | 0 | 12.23847 | 0
2018-02-02 17:06 | 351880 | 1320.0018 | 3 | 36 | 4.400374 | 1.252497 | 2.988106 | 0 | 12.43761 | 0
2018-02-02 17:08 | 352000 | 1440.0001 | 3 | 36 | 4.400354 | 1.073999 | 3.026768 | 0 | 12.60773 | 0
2018-02-02 17:10 | 352120 | 1560.0002 | 3 | 36 | 4.40036 | 0.9267349 | 3.060029 | 0 | 12.75409 | 0
2018-02-02 17:12 | 352240 | 1680.0002 | 3 | 36 | 4.400359 | 0.8052292 | 3.088826 | 0 | 12.88081 | 0
2018-02-02 17:14 | 352360 | 1800.0009 | 3 | 36 | 4.400364 | 0.7039967 | 3.113916 | 0 | 12.99122 | 0
2018-02-02 17:16 | 352480 | 1920.0008 | 3 | 36 | 4.400355 | 0.6182003 | 3.135896 | 0 | 13.08794 | 0
2018-02-02 17:18 | 352600 | 2040.0017 | 3 | 36 | 4.400357 | 0.545414 | 3.155248 | 0 | 13.17309 | 0
2018-02-02 17:20 | 352720 | 2160.0017 | 3 | 36 | 4.400362 | 0.4833336 | 3.172356 | 0 | 13.24837 | 0
2018-02-02 17:22 | 352840 | 2280.0028 | 3 | 36 | 4.400365 | 0.4299183 | 3.18754 | 0 | 13.31519 | 0
2018-02-02 17:24 | 352960 | 2400.0009 | 3 | 36 | 4.400316 | 0.3822536 | 3.201051 | 0 | 13.37464 | 0
2018-02-02 17:26 | 353080 | 2520.0008 | 3 | 36 | 4.400327 | 0.341796875 | 3.213109 | 0 | 13.4277 | 0
2018-02-02 17:28 | 353200 | 2640.0018 | 3 | 36 | 4.400306 | 0.3058853 | 3.22389 | 0 | 13.47514 | 0
2018-02-02 17:30 | 353320 | 2760.0001 | 3 | 36 | 4.400319 | 0.2745934 | 3.233552 | 0 | 13.51766 | 0
2018-02-02 17:32 | 353440 | 2880.0008 | 3 | 36 | 4.400351 | 0.247324 | 3.242226 | 0 | 13.55582 | 0
2018-02-02 17:34 | 353560 | 3000.0018 | 3 | 36 | 4.400316 | 0.2220078 | 3.250022 | 0 | 13.59013 | 0
2018-02-02 17:36 | 353680 | 3120.0001 | 3 | 36 | 4.40031 | 0.1993122 | 3.257041 | 0 | 13.62101 | 0
2018-02-02 17:38 | 353800 | 3240.0018 | 3 | 36 | 4.400265 | 0.1790867 | 3.263358 | 0 | 13.64881 | 0
2018-02-02 17:40 | 353920 | 3360.0001 | 3 | 36 | 4.400337 | 0.1627541 | 3.269059 | 0 | 13.6739 | 0
2018-02-02 17:42 | 354040 | 3480.0001 | 3 | 36 | 4.400329 | 0.1470623 | 3.274198 | 0 | 13.69651 | 0
2018-02-02 17:44 | 354160 | 3600.0018 | 3 | 36 | 4.400307 | 0.132103 | 3.278834 | 0 | 13.71691 | 0
2018-02-02 17:46 | 354280 | 3720.0018 | 3 | 36 | 4.400288 | 0.1191998 | 3.283017 | 0 | 13.73532 | 0
2018-02-02 17:48 | 354400 | 3840.0018 | 3 | 36 | 4.400307 | 0.108305 | 3.286797 | 0 | 13.75195 | 0
2018-02-02 17:50 | 354520 | 3960.0002 | 3 | 36 | 4.40032 | 0.09823608 | 3.290224 | 0 | 13.76703 | 0
2018-02-02 17:52 | 354640 | 4080.0018 | 3 | 36 | 4.400274 | 0.08817673 | 3.293324 | 0 | 13.78067 | 0
2018-02-02 17:53 | 354727.1 | 4167.1615 | 3 | 36 | 4.400261 | 0.08149147 | 3.295388 | 0 | 13.78975 | 0
2018-02-02 17:55 | 354847.2 | 120.0018 | 4 | 36 | 4.394631 | 0 | 3.295388 | 0 | 13.78975 | 0
2018-02-02 17:57 | 354967.2 | 240.001 | 4 | 36 | 4.393989 | 0 | 3.295388 | 0 | 13.78975 | 0
2018-02-02 17:58 | 355027.2 | 300.0008 | 4 | 36 | 4.393754 | 0 | 3.295388 | 0 | 13.78975 | 0
2018-02-02 18:00 | 355147.3 | 120 | 5 | 36 | 4.169706 | -3.2601 | 3.295388 | 0.1086507 | 13.78975 | 0.456071
2018-02-02 18:02 | 355267.3 | 240.0011 | 5 | 36 | 4.129969 | -3.260086 | 3.295388 | 0.2173167 | 13.78975 | 0.9070041
2018-02-02 18:04 | 355387.3 | 360.0014 | 5 | 36 | 4.089906 | -3.260137 | 3.295388 | 0.3259769 | 13.78975 | 1.353601
2018-02-02 18:06 | 355507.3 | 480.0019 | 5 | 36 | 4.049161 | -3.260113 | 3.295388 | 0.4346365 | 13.78975 | 1.795798
2018-02-02 18:08 | 355627.3 | 600.0011 | 5 | 36 | 4.008492 | -3.260164 | 3.295388 | 0.5432907 | 13.78975 | 2.233543
2018-02-02 18:10 | 355747.3 | 720.0011 | 5 | 36 | 3.968605 | -3.260162 | 3.295388 | 0.6519552 | 13.78975 | 2.666948
2018-02-02 18:12 | 355867.3 | 840.0011 | 5 | 36 | 3.929935 | -3.260159 | 3.295388 | 0.7606143 | 13.78975 | 3.09606
2018-02-02 18:14 | 355987.3 | 960.0003 | 5 | 36 | 3.892676 | -3.260177 | 3.295388 | 0.8692712 | 13.78975 | 3.521038
2018-02-02 18:16 | 356107.3 | 1080.0019 | 5 | 36 | 3.856989 | -3.259871 | 3.295388 | 0.9779356 | 13.78975 | 3.942079
2018-02-02 18:18 | 356227.3 | 1200.0002 | 5 | 36 | 3.82305 | -3.260183 | 3.295388 | 1.086588 | 13.78975 | 4.35929
2018-02-02 18:20 | 356347.3 | 1320.0019 | 5 | 36 | 3.790923 | -3.260102 | 3.295388 | 1.195246 | 13.78975 | 4.772933
2018-02-02 18:22 | 356467.3 | 1440.002 | 5 | 36 | 3.76081 | -3.259778 | 3.295388 | 1.303909 | 13.78975 | 5.18321
2018-02-02 18:24 | 356587.3 | 1560.0011 | 5 | 36 | 3.732609 | -3.260107 | 3.295388 | 1.412566 | 13.78975 | 5.590298
2018-02-02 18:26 | 356707.3 | 1680.0011 | 5 | 36 | 3.706387 | -3.260126 | 3.295388 | 1.521218 | 13.78975 | 5.994413
2018-02-02 18:28 | 356827.3 | 1800.0011 | 5 | 36 | 3.682026 | -3.260092 | 3.295388 | 1.629875 | 13.78975 | 6.395798
2018-02-02 18:30 | 356947.3 | 1920.0012 | 5 | 36 | 3.659418 | -3.260111 | 3.295388 | 1.738538 | 13.78975 | 6.794653
2018-02-02 18:32 | 357067.3 | 2040.0012 | 5 | 36 | 3.638683 | -3.260081 | 3.295388 | 1.847196 | 13.78975 | 7.191135
2018-02-02 18:34 | 357187.3 | 2160.0015 | 5 | 36 | 3.619831 | -3.260081 | 3.295388 | 1.955854 | 13.78975 | 7.585467
2018-02-02 18:36 | 357307.3 | 2280.0002 | 5 | 36 | 3.602757 | -3.260185 | 3.295388 | 2.064504 | 13.78975 | 7.977818
2018-02-02 18:38 | 357427.3 | 2400.0019 | 5 | 36 | 3.587207 | -3.260113 | 3.295388 | 2.173183 | 13.78975 | 8.368506
2018-02-02 18:40 | 357547.3 | 2520.0011 | 5 | 36 | 3.572794 | -3.260109 | 3.295388 | 2.281843 | 13.78975 | 8.7575
2018-02-02 18:42 | 357667.3 | 2640.0002 | 5 | 36 | 3.558924 | -3.260098 | 3.295388 | 2.390497 | 13.78975 | 9.144942
2018-02-02 18:44 | 357787.3 | 2760.0002 | 5 | 36 | 3.545212 | -3.260118 | 3.295388 | 2.49916 | 13.78975 | 9.530923
2018-02-02 18:46 | 357907.3 | 2880.0003 | 5 | 36 | 3.530729 | -3.260086 | 3.295388 | 2.607816 | 13.78975 | 9.915356
2018-02-02 18:48 | 358027.3 | 3000.0009 | 5 | 36 | 3.514077 | -3.260111 | 3.295388 | 2.716477 | 13.78975 | 10.29813
2018-02-02 18:50 | 358147.3 | 3120.0027 | 5 | 36 | 3.491815 | -3.260113 | 3.295388 | 2.825137 | 13.78975 | 10.67884
2018-02-02 18:52 | 358267.3 | 3240.0011 | 5 | 36 | 3.460246 | -3.260156 | 3.295388 | 2.933797 | 13.78975 | 11.05663
2018-02-02 18:54 | 358387.3 | 3360.0003 | 5 | 36 | 3.41715 | -3.260132 | 3.295388 | 3.042454 | 13.78975 | 11.43042
2018-02-02 18:56 | 358507.3 | 3480.0027 | 5 | 36 | 3.344851 | -3.260173 | 3.295388 | 3.151121 | 13.78975 | 11.79824
2018-02-02 18:58 | 358627.3 | 3600.0011 | 5 | 36 | 3.159262 | -3.260164 | 3.295388 | 3.25978 | 13.78975 | 12.15372
2018-02-02 18:59 | 358664.7 | 3637.4041 | 5 | 36 | 2.999973 | -3.260162 | 3.295388 | 3.293649 | 13.78975 | 12.25838
2018-02-02 19:01 | 358784.7 | 120.0016 | 6 | 36 | 3.28123 | 0 | 3.295388 | 3.293649 | 13.78975 | 12.25838
2018-02-02 19:03 | 358904.7 | 240.0008 | 6 | 36 | 3.291632 | 0 | 3.295388 | 3.293649 | 13.78975 | 12.25838
2018-02-02 19:04 | 358964.7 | 300.0038 | 6 | 36 | 3.295042 | 0 | 3.295388 | 3.293649 | 13.78975 | 12.25838
2018-02-02 19:04 | 358964.8 | 0.0024 | 7 | 37 | 3.294994 | 0 | 0 | 0 | 0 | 0
2018-02-02 19:06 | 359084.9 | 120.0027 | 2 | 37 | 3.928414 | 4.889868 | 0.162308 | 2.555e-09 | 0.6161708 | 8.42e-09
2018-02-02 19:08 | 359204.9 | 240.0005 | 2 | 37 | 3.980172 | 4.8899 | 0.3252849 | 2.555e-09 | 1.261178 | 8.42e-09
2018-02-02 19:10 | 359324.9 | 360.0018 | 2 | 37 | 4.017026 | 4.889935 | 0.4882706 | 2.555e-09 | 1.913027 | 8.42e-09
2018-02-02 19:12 | 359444.9 | 480.0002 | 2 | 37 | 4.046783 | 4.889896 | 0.6512486 | 2.555e-09 | 2.570189 | 8.42e-09
2018-02-02 19:14 | 359564.9 | 600.0027 | 2 | 37 | 4.072709 | 4.889887 | 0.8142337 | 2.555e-09 | 3.231922 | 8.42e-09
2018-02-02 19:16 | 359684.9 | 720.001 | 2 | 37 | 4.095378 | 4.889896 | 0.9772093 | 2.555e-09 | 3.897542 | 8.42e-09
2018-02-02 19:18 | 359804.9 | 840.001 | 2 | 37 | 4.118505 | 4.889881 | 1.140194 | 2.555e-09 | 4.566885 | 8.42e-09
2018-02-02 19:20 | 359924.9 | 960.0018 | 2 | 37 | 4.143584 | 4.889887 | 1.303167 | 2.555e-09 | 5.240108 | 8.42e-09
2018-02-02 19:22 | 360044.9 | 1080.0007 | 2 | 37 | 4.171058 | 4.8899 | 1.466145 | 2.555e-09 | 5.917616 | 8.42e-09
2018-02-02 19:24 | 360164.9 | 1200.0018 | 2 | 37 | 4.200411 | 4.841408 | 1.629081 | 2.555e-09 | 6.599711 | 8.42e-09
2018-02-02 19:26 | 360284.9 | 1320.0003 | 2 | 37 | 4.200409 | 4.236008 | 1.780012 | 2.555e-09 | 7.233685 | 8.42e-09
2018-02-02 19:28 | 360404.9 | 1440.0027 | 2 | 37 | 4.200398 | 3.687439 | 1.911947 | 2.555e-09 | 7.787862 | 8.42e-09
2018-02-02 19:30 | 360505.6 | 1540.7152 | 2 | 37 | 4.200418 | 3.259987 | 2.009044 | 2.555e-09 | 8.195711 | 8.42e-09
2018-02-02 19:32 | 360625.6 | 120.001 | 3 | 37 | 4.228465 | 3.260157 | 2.117267 | 2.555e-09 | 8.651685 | 8.42e-09
2018-02-02 19:34 | 360745.6 | 240.0002 | 3 | 37 | 4.261579 | 3.260132 | 2.225925 | 2.555e-09 | 9.112916 | 8.42e-09
2018-02-02 19:36 | 360865.6 | 360.0027 | 3 | 37 | 4.297108 | 3.260176 | 2.334587 | 2.555e-09 | 9.577898 | 8.42e-09
2018-02-02 19:38 | 360985.6 | 480.0018 | 3 | 37 | 4.334866 | 3.260151 | 2.443243 | 2.555e-09 | 10.04684 | 8.42e-09
2018-02-02 19:40 | 361105.6 | 600.0002 | 3 | 37 | 4.374371 | 3.260092 | 2.551903 | 2.555e-09 | 10.51999 | 8.42e-09
2018-02-02 19:42 | 361225.6 | 720.001 | 3 | 37 | 4.400402 | 2.992706 | 2.658818 | 2.555e-09 | 10.98956 | 8.42e-09
2018-02-02 19:44 | 361345.6 | 840.0018 | 3 | 37 | 4.400390625 | 2.476561 | 2.749571 | 2.555e-09 | 11.38891 | 8.42e-09
2018-02-02 19:46 | 361465.6 | 960.0002 | 3 | 37 | 4.400365 | 2.067245 | 2.82506 | 2.555e-09 | 11.72109 | 8.42e-09
2018-02-02 19:48 | 361585.6 | 1080.0002 | 3 | 37 | 4.400392 | 1.7372 | 2.888271 | 2.555e-09 | 11.99924 | 8.42e-09
2018-02-02 19:50 | 361705.6 | 1200.0011 | 3 | 37 | 4.400378 | 1.469141 | 2.94154 | 2.555e-09 | 12.23364 | 8.42e-09
2018-02-02 19:52 | 361825.6 | 1320.0002 | 3 | 37 | 4.400364 | 1.250896 | 2.98674 | 2.555e-09 | 12.43254 | 8.42e-09
2018-02-02 19:54 | 361945.6 | 1440.0002 | 3 | 37 | 4.400373 | 1.072908 | 3.025365 | 2.555e-09 | 12.6025 | 8.42e-09
2018-02-02 19:56 | 362065.6 | 1560.001 | 3 | 37 | 4.400359 | 0.9259357 | 3.058592 | 2.555e-09 | 12.74871 | 8.42e-09
2018-02-02 19:58 | 362185.6 | 1680.0028 | 3 | 37 | 4.400358 | 0.8047638 | 3.087369 | 2.555e-09 | 12.87534 | 8.42e-09
2018-02-02 20:00 | 362305.6 | 1800.0011 | 3 | 37 | 4.40036 | 0.7035236 | 3.112452 | 2.555e-09 | 12.98572 | 8.42e-09
2018-02-02 20:02 | 362425.6 | 1920.0011 | 3 | 37 | 4.40034 | 0.6177883 | 3.134434 | 2.555e-09 | 13.08245 | 8.42e-09
2018-02-02 20:04 | 362545.6 | 2040.001 | 3 | 37 | 4.40035 | 0.5458126 | 3.153799 | 2.555e-09 | 13.16766 | 8.42e-09
2018-02-02 20:06 | 362665.6 | 2160.0002 | 3 | 37 | 4.400325 | 0.4832191 | 3.170922 | 2.555e-09 | 13.24301 | 8.42e-09
2018-02-02 20:08 | 362785.6 | 2280.0026 | 3 | 37 | 4.400337 | 0.4298859 | 3.186118 | 2.555e-09 | 13.30988 | 8.42e-09
2018-02-02 20:10 | 362905.6 | 2400.0018 | 3 | 37 | 4.400321 | 0.3830185 | 3.199651 | 2.555e-09 | 13.36942 | 8.42e-09
2018-02-02 20:12 | 363025.6 | 2520.0018 | 3 | 37 | 4.400308 | 0.3419704 | 3.211732 | 2.555e-09 | 13.42258 | 8.42e-09
2018-02-02 20:14 | 363145.6 | 2640.0027 | 3 | 37 | 4.400331 | 0.306654 | 3.222535 | 2.555e-09 | 13.47012 | 8.42e-09
2018-02-02 20:16 | 363265.6 | 2760 | 3 | 37 | 4.400311 | 0.2746696 | 3.232215 | 2.555e-09 | 13.51272 | 8.42e-09
2018-02-02 20:18 | 363385.6 | 2880.0002 | 3 | 37 | 4.40029 | 0.2466984 | 3.240904 | 2.555e-09 | 13.55095 | 8.42e-09
2018-02-02 20:20 | 363505.6 | 3000.0027 | 3 | 37 | 4.400324 | 0.2227745 | 3.248723 | 2.555e-09 | 13.58536 | 8.42e-09
2018-02-02 20:22 | 363625.6 | 3120.0018 | 3 | 37 | 4.400281 | 0.1996994 | 3.255757 | 2.555e-09 | 13.61631 | 8.42e-09
2018-02-02 20:24 | 363745.6 | 3240.0003 | 3 | 37 | 4.400322 | 0.1809635 | 3.262098 | 2.555e-09 | 13.64421 | 8.42e-09
2018-02-02 20:26 | 363865.6 | 3360.0011 | 3 | 37 | 4.400313 | 0.1629581 | 3.267815 | 2.555e-09 | 13.66937 | 8.42e-09
2018-02-02 20:28 | 363985.6 | 3480.0018 | 3 | 37 | 4.400279 | 0.1465836 | 3.272976 | 2.555e-09 | 13.69208 | 8.42e-09
2018-02-02 20:30 | 364105.6 | 3600.0001 | 3 | 37 | 4.400272 | 0.1320915 | 3.277638 | 2.555e-09 | 13.71259 | 8.42e-09
2018-02-02 20:32 | 364225.6 | 3720.0002 | 3 | 37 | 4.400315 | 0.1205597 | 3.281852 | 2.555e-09 | 13.73113 | 8.42e-09
2018-02-02 20:34 | 364345.6 | 3840.0002 | 3 | 37 | 4.400264 | 0.1082172 | 3.285664 | 2.555e-09 | 13.74791 | 8.42e-09
2018-02-02 20:36 | 364465.6 | 3960.001 | 3 | 37 | 4.400339 | 0.09896278 | 3.289112 | 2.555e-09 | 13.76308 | 8.42e-09
2018-02-02 20:38 | 364585.6 | 4080.0018 | 3 | 37 | 4.400283 | 0.08925438 | 3.292222 | 2.555e-09 | 13.77676 | 8.42e-09
2018-02-02 20:40 | 364701 | 4195.4104 | 3 | 37 | 4.400335 | 0.0814991 | 3.294947 | 2.555e-09 | 13.78876 | 8.42e-09
2018-02-02 20:42 | 364821 | 120.0001 | 4 | 37 | 4.394731 | 0 | 3.294947 | 2.555e-09 | 13.78876 | 8.42e-09
2018-02-02 20:44 | 364941 | 240.0011 | 4 | 37 | 4.394088 | 0 | 3.294947 | 2.555e-09 | 13.78876 | 8.42e-09
2018-02-02 20:45 | 365001 | 300.0039 | 4 | 37 | 4.39386 | 0 | 3.294947 | 2.555e-09 | 13.78876 | 8.42e-09
2018-02-02 20:47 | 365121.1 | 120.0034 | 5 | 37 | 4.170068 | -3.260041 | 3.294947 | 0.1086564 | 13.78876 | 0.4561296
2018-02-02 20:49 | 365241.1 | 240.001 | 5 | 37 | 4.130366 | -3.260075 | 3.294947 | 0.217312 | 13.78876 | 0.9070626
2018-02-02 20:51 | 365361.1 | 360.0009 | 5 | 37 | 4.090323 | -3.260056 | 3.294947 | 0.3259722 | 13.78876 | 1.353702
2018-02-02 20:53 | 365481.1 | 480.0034 | 5 | 37 | 4.049556 | -3.26009 | 3.294947 | 0.4346337 | 13.78876 | 1.795951
2018-02-02 20:55 | 365601.1 | 600.0018 | 5 | 37 | 4.00889 | -3.26014 | 3.294947 | 0.5432881 | 13.78876 | 2.233738
2018-02-02 20:57 | 365721.1 | 720.0002 | 5 | 37 | 3.968949 | -3.26014 | 3.294947 | 0.6519464 | 13.78876 | 2.667158
2018-02-02 20:59 | 365841.1 | 840.001 | 5 | 37 | 3.93029 | -3.260098 | 3.294947 | 0.7606074 | 13.78876 | 3.096316
2018-02-02 21:01 | 365961.1 | 960.001 | 5 | 37 | 3.893042 | -3.260056 | 3.294947 | 0.8692698 | 13.78876 | 3.521353
2018-02-02 21:03 | 366081.1 | 1080.0018 | 5 | 37 | 3.857368 | -3.260164 | 3.294947 | 0.9779348 | 13.78876 | 3.942436
2018-02-02 21:05 | 366201.1 | 1200.001 | 5 | 37 | 3.823406 | -3.260128 | 3.294947 | 1.086593 | 13.78876 | 4.359709
2018-02-02 21:07 | 366321.1 | 1320.001 | 5 | 37 | 3.791262 | -3.260162 | 3.294947 | 1.195252 | 13.78876 | 4.773393
2018-02-02 21:09 | 366441.1 | 1440.001 | 5 | 37 | 3.761146 | -3.259823 | 3.294947 | 1.303913 | 13.78876 | 5.183701
2018-02-02 21:11 | 366561.1 | 1560.0018 | 5 | 37 | 3.732951 | -3.260139 | 3.294947 | 1.412572 | 13.78876 | 5.590834
2018-02-02 21:13 | 366681.1 | 1680.0018 | 5 | 37 | 3.706702 | -3.260181 | 3.294947 | 1.521226 | 13.78876 | 5.994992
2018-02-02 21:15 | 366801.1 | 1800.0018 | 5 | 37 | 3.68229 | -3.260149 | 3.294947 | 1.629887 | 13.78876 | 6.396421
2018-02-02 21:17 | 366921.1 | 1920.0005 | 5 | 37 | 3.659676 | -3.260102 | 3.294947 | 1.738545 | 13.78876 | 6.795288
2018-02-02 21:19 | 367041.1 | 2040.0018 | 5 | 37 | 3.638882 | -3.260137 | 3.294947 | 1.847204 | 13.78876 | 7.1918
2018-02-02 21:21 | 367161.1 | 2160.0009 | 5 | 37 | 3.619967 | -3.2601 | 3.294947 | 1.955859 | 13.78876 | 7.586138
2018-02-02 21:23 | 367281.1 | 2280.001 | 5 | 37 | 3.602833 | -3.260097 | 3.294947 | 2.064527 | 13.78876 | 7.978566
2018-02-02 21:25 | 367401.1 | 2400.0002 | 5 | 37 | 3.587228 | -3.26017 | 3.294947 | 2.173189 | 13.78876 | 8.369197
2018-02-02 21:27 | 367521.1 | 2520.0018 | 5 | 37 | 3.572764 | -3.260149 | 3.294947 | 2.281852 | 13.78876 | 8.758203
2018-02-02 21:29 | 367641.1 | 2640.0011 | 5 | 37 | 3.558861 | -3.260107 | 3.294947 | 2.390512 | 13.78876 | 9.145661
2018-02-02 21:31 | 367761.1 | 2760.001 | 5 | 37 | 3.545118 | -3.260159 | 3.294947 | 2.499165 | 13.78876 | 9.531596
2018-02-02 21:33 | 367881.1 | 2880.0018 | 5 | 37 | 3.530609 | -3.26013 | 3.294947 | 2.607831 | 13.78876 | 9.916055
2018-02-02 21:35 | 368001.1 | 3000.0011 | 5 | 37 | 3.513942 | -3.260143 | 3.294947 | 2.716487 | 13.78876 | 10.2988
2018-02-02 21:37 | 368121.1 | 3120.0011 | 5 | 37 | 3.491656 | -3.2601 | 3.294947 | 2.825151 | 13.78876 | 10.67951
2018-02-02 21:39 | 368241.1 | 3240.0007 | 5 | 37 | 3.460036 | -3.260113 | 3.294947 | 2.933807 | 13.78876 | 11.05726
2018-02-02 21:41 | 368361.1 | 3360.0003 | 5 | 37 | 3.416884 | -3.260145 | 3.294947 | 3.042473 | 13.78876 | 11.43105
2018-02-02 21:43 | 368481.1 | 3480.001 | 5 | 37 | 3.344444 | -3.259956 | 3.294947 | 3.151135 | 13.78876 | 11.79882
2018-02-02 21:45 | 368601.1 | 3600.001 | 5 | 37 | 3.158047 | -3.26017 | 3.294947 | 3.259798 | 13.78876 | 12.15424
2018-02-02 21:45 | 368638.1 | 3637.0017 | 5 | 37 | 2.999982 | -3.260162 | 3.294947 | 3.293303 | 13.78876 | 12.25775
2018-02-02 21:47 | 368758.2 | 120.0007 | 6 | 37 | 3.281054 | 0 | 3.294947 | 3.293303 | 13.78876 | 12.25775
2018-02-02 21:49 | 368878.2 | 240.0016 | 6 | 37 | 3.291445 | 0 | 3.294947 | 3.293303 | 13.78876 | 12.25775
2018-02-02 21:50 | 368938.2 | 300.0038 | 6 | 37 | 3.29486 | 0 | 3.294947 | 3.293303 | 13.78876 | 12.25775
2018-02-02 21:50 | 368938.2 | 0.0024 | 7 | 38 | 3.294907 | 0 | 0 | 0 | 0 | 0
2018-02-02 21:52 | 369058.3 | 120.0001 | 2 | 38 | 3.92856 | 4.889864 | 0.1623044 | 0 | 0.6161644 | 0
2018-02-02 21:54 | 369178.3 | 240.0017 | 2 | 38 | 3.980334 | 4.889908 | 0.3252881 | 0 | 1.261224 | 0
2018-02-02 21:56 | 369298.3 | 360.0017 | 2 | 38 | 4.017221 | 4.889858 | 0.4882668 | 0 | 1.913074 | 0
2018-02-02 21:58 | 369418.3 | 480.0001 | 2 | 38 | 4.046965 | 4.88983 | 0.6512471 | 0 | 2.570274 | 0
2018-02-02 22:00 | 369538.3 | 600.001 | 2 | 38 | 4.072803 | 4.889854 | 0.8142281 | 0 | 3.232013 | 0
2018-02-02 22:02 | 369658.3 | 720.001 | 2 | 38 | 4.095463 | 4.890213 | 0.9772069 | 0 | 3.89766 | 0
2018-02-02 22:04 | 369778.3 | 840.0001 | 2 | 38 | 4.11857 | 4.890198 | 1.140193 | 0 | 4.56702 | 0
2018-02-02 22:06 | 369898.3 | 960.0002 | 2 | 38 | 4.143651 | 4.889782 | 1.303177 | 0 | 5.2403 | 0
2018-02-02 22:08 | 370018.3 | 1080.0001 | 2 | 38 | 4.171218 | 4.890131 | 1.466168 | 0 | 5.917884 | 0
2018-02-02 22:10 | 370138.3 | 1200.0005 | 2 | 38 | 4.200403 | 4.835711 | 1.629095 | 0 | 6.599973 | 0
2018-02-02 22:12 | 370258.3 | 1320.0026 | 2 | 38 | 4.200412 | 4.231443 | 1.779883 | 0 | 7.233346 | 0
2018-02-02 22:14 | 370378.3 | 1440.0002 | 2 | 38 | 4.200409 | 3.683943 | 1.911681 | 0 | 7.78695 | 0
2018-02-02 22:16 | 370478 | 1539.7607 | 2 | 38 | 4.200406 | 3.259968 | 2.007803 | 0 | 8.190699 | 0
2018-02-02 22:18 | 370598 | 120.001 | 3 | 38 | 4.228432 | 3.260015 | 2.116021 | 0 | 8.646651 | 0
2018-02-02 22:20 | 370718 | 240.0001 | 3 | 38 | 4.261574 | 3.260098 | 2.224677 | 0 | 9.107871 | 0
2018-02-02 22:22 | 370838 | 360.0019 | 3 | 38 | 4.297163 | 3.260067 | 2.333336 | 0 | 9.572842 | 0
2018-02-02 22:24 | 370958 | 480.0003 | 3 | 38 | 4.334927 | 3.260084 | 2.441995 | 0 | 10.0418 | 0
2018-02-02 22:26 | 371078 | 600.002 | 3 | 38 | 4.37441 | 3.260075 | 2.550656 | 0 | 10.51497 | 0
2018-02-02 22:28 | 371198 | 720.0004 | 3 | 38 | 4.4004 | 2.992748 | 2.657555 | 0 | 10.98447 | 0
2018-02-02 22:30 | 371318 | 840.0004 | 3 | 38 | 4.400405 | 2.476995 | 2.748306 | 0 | 11.38381 | 0
2018-02-02 22:32 | 371438 | 960.0012 | 3 | 38 | 4.400388 | 2.067873 | 2.823803 | 0 | 11.71603 | 0
2018-02-02 22:34 | 371558 | 1080.0004 | 3 | 38 | 4.400373 | 1.737318 | 2.887025 | 0 | 11.99422 | 0
2018-02-02 22:36 | 371678 | 1200.0013 | 3 | 38 | 4.400367 | 1.469345 | 2.940307 | 0 | 12.22869 | 0
2018-02-02 22:38 | 371798 | 1320.0028 | 3 | 38 | 4.400362 | 1.250971 | 2.985516 | 0 | 12.42762 | 0
2018-02-02 22:40 | 371918 | 1440.0003 | 3 | 38 | 4.400358 | 1.073086 | 3.024148 | 0 | 12.59762 | 0
2018-02-02 22:42 | 372038 | 1560.0006 | 3 | 38 | 4.400354 | 0.9261646 | 3.057392 | 0 | 12.7439 | 0
2018-02-02 22:44 | 372158 | 1680.0011 | 3 | 38 | 4.400332 | 0.8046417 | 3.086187 | 0 | 12.87061 | 0
2018-02-02 22:46 | 372278 | 1800.0011 | 3 | 38 | 4.400346 | 0.7038593 | 3.111285 | 0 | 12.98105 | 0
2018-02-02 22:48 | 372398 | 1920.0004 | 3 | 38 | 4.400335 | 0.6180687 | 3.133282 | 0 | 13.07784 | 0
2018-02-02 22:50 | 372518 | 2040.0019 | 3 | 38 | 4.400337 | 0.5461311 | 3.152652 | 0 | 13.16308 | 0
2018-02-02 22:52 | 372638 | 2160.0004 | 3 | 38 | 4.40034 | 0.4837322 | 3.169786 | 0 | 13.23848 | 0
2018-02-02 22:54 | 372758 | 2280.0004 | 3 | 38 | 4.400278 | 0.4290771 | 3.184998 | 0 | 13.30541 | 0
2018-02-02 22:56 | 372878 | 2400.0004 | 3 | 38 | 4.400304 | 0.3829556 | 3.198545 | 0 | 13.36502 | 0
2018-02-02 22:58 | 372998 | 2520.0011 | 3 | 38 | 4.400307 | 0.3423824 | 3.210641 | 0 | 13.41825 | 0
2018-02-02 23:00 | 373118 | 2640.0019 | 3 | 38 | 4.400345 | 0.3076649 | 3.221465 | 0 | 13.46588 | 0
2018-02-02 23:02 | 373238 | 2760.002 | 3 | 38 | 4.400315 | 0.2753124 | 3.231169 | 0 | 13.50858 | 0
2018-02-02 23:04 | 373358 | 2880.002 | 3 | 38 | 4.400302 | 0.2473507 | 3.239874 | 0 | 13.54688 | 0
2018-02-02 23:06 | 373478 | 3000.0019 | 3 | 38 | 4.400309 | 0.222353 | 3.247701 | 0 | 13.58133 | 0
2018-02-02 23:08 | 373598 | 3120.0019 | 3 | 38 | 4.400324 | 0.200737 | 3.254744 | 0 | 13.61232 | 0
2018-02-02 23:10 | 373718 | 3240.0012 | 3 | 38 | 4.400309 | 0.180954 | 3.261092 | 0 | 13.64025 | 0
2018-02-02 23:12 | 373838 | 3360.0004 | 3 | 38 | 4.400319 | 0.1633759 | 3.266815 | 0 | 13.66543 | 0
2018-02-02 23:14 | 373958 | 3480.0011 | 3 | 38 | 4.400322 | 0.1473255 | 3.271978 | 0 | 13.68815 | 0
2018-02-02 23:16 | 374078 | 3600.0019 | 3 | 38 | 4.400306 | 0.1330452 | 3.276639 | 0 | 13.70866 | 0
2018-02-02 23:18 | 374198 | 3720.0012 | 3 | 38 | 4.400334 | 0.1205311 | 3.280849 | 0 | 13.72719 | 0
2018-02-02 23:20 | 374318 | 3840.0012 | 3 | 38 | 4.400302 | 0.1086216 | 3.284656 | 0 | 13.74394 | 0
2018-02-02 23:22 | 374438 | 3960.0003 | 3 | 38 | 4.400286 | 0.09797668 | 3.2881 | 0 | 13.7591 | 0
2018-02-02 23:24 | 374558 | 4080.0003 | 3 | 38 | 4.400307 | 0.08920288 | 3.291216 | 0 | 13.77281 | 0
2018-02-02 23:26 | 374658.5 | 4180.5009 | 3 | 38 | 4.400283 | 0.0814991 | 3.293595 | 0 | 13.78327 | 0
2018-02-02 23:28 | 374778.6 | 120.0006 | 4 | 38 | 4.394696 | 0 | 3.293595 | 0 | 13.78327 | 0
2018-02-02 23:30 | 374898.6 | 239.9999 | 4 | 38 | 4.394041 | 0 | 3.293595 | 0 | 13.78327 | 0
2018-02-02 23:31 | 374958.6 | 300.0005 | 4 | 38 | 4.393819 | 0 | 3.293595 | 0 | 13.78327 | 0
2018-02-02 23:33 | 375078.7 | 120.0018 | 5 | 38 | 4.169891 | -3.26009 | 3.293595 | 0.1086536 | 13.78327 | 0.4561004
2018-02-02 23:35 | 375198.7 | 240.0018 | 5 | 38 | 4.130239 | -3.260139 | 3.293595 | 0.2173049 | 13.78327 | 0.9070005
2018-02-02 23:37 | 375318.7 | 360.0002 | 5 | 38 | 4.090228 | -3.260118 | 3.293595 | 0.3259596 | 13.78327 | 1.353607
2018-02-02 23:39 | 375438.7 | 480.0026 | 5 | 38 | 4.049461 | -3.259963 | 3.293595 | 0.4346181 | 13.78327 | 1.795833
2018-02-02 23:41 | 375558.7 | 600.0002 | 5 | 38 | 4.008769 | -3.260139 | 3.293595 | 0.5432773 | 13.78327 | 2.233629
2018-02-02 23:43 | 375678.7 | 720.001 | 5 | 38 | 3.968843 | -3.260149 | 3.293595 | 0.6519387 | 13.78327 | 2.667049
2018-02-02 23:45 | 375798.7 | 840.0002 | 5 | 38 | 3.93014 | -3.260137 | 3.293595 | 0.7605997 | 13.78327 | 3.096192
2018-02-02 23:47 | 375918.7 | 960.0002 | 5 | 38 | 3.89289 | -3.260069 | 3.293595 | 0.8692585 | 13.78327 | 3.521199
2018-02-02 23:49 | 376038.7 | 1080.0018 | 5 | 38 | 3.857226 | -3.260149 | 3.293595 | 0.9779212 | 13.78327 | 3.942257
2018-02-02 23:51 | 376158.7 | 1200.0002 | 5 | 38 | 3.823301 | -3.260118 | 3.293595 | 1.086577 | 13.78327 | 4.359509
2018-02-02 23:53 | 376278.7 | 1320.001 | 5 | 38 | 3.79115 | -3.260139 | 3.293595 | 1.195238 | 13.78327 | 4.773186
2018-02-02 23:55 | 376398.7 | 1440.0002 | 5 | 38 | 3.761039 | -3.259791 | 3.293595 | 1.303894 | 13.78327 | 5.183463
2018-02-02 23:57 | 376518.7 | 1560.0002 | 5 | 38 | 3.732818 | -3.26014 | 3.293595 | 1.412553 | 13.78327 | 5.590582
2018-02-02 23:59 | 376638.7 | 1680.0018 | 5 | 38 | 3.706578 | -3.26017 | 3.293595 | 1.521214 | 13.78327 | 5.994752
2018-02-03 00:01 | 376758.7 | 1800.0011 | 5 | 38 | 3.682151 | -3.260109 | 3.293595 | 1.629873 | 13.78327 | 6.396162
2018-02-03 00:03 | 376878.7 | 1920.001 | 5 | 38 | 3.65955 | -3.260126 | 3.293595 | 1.738532 | 13.78327 | 6.795016
2018-02-03 00:05 | 376998.7 | 2040.0002 | 5 | 38 | 3.638768 | -3.260107 | 3.293595 | 1.84719 | 13.78327 | 7.191511
2018-02-03 00:07 | 377118.7 | 2160.0011 | 5 | 38 | 3.619836 | -3.260159 | 3.293595 | 1.955852 | 13.78327 | 7.585861
2018-02-03 00:09 | 377238.7 | 2280.0013 | 5 | 38 | 3.602668 | -3.260111 | 3.293595 | 2.064511 | 13.78327 | 7.97824
2018-02-03 00:11 | 377358.7 | 2400.0002 | 5 | 38 | 3.58707 | -3.260075 | 3.293595 | 2.173168 | 13.78327 | 8.368835
2018-02-03 00:13 | 377478.7 | 2520 | 5 | 38 | 3.572572 | -3.260118 | 3.293595 | 2.281828 | 13.78327 | 8.757813
2018-02-03 00:15 | 377598.7 | 2640.0011 | 5 | 38 | 3.558647 | -3.2601 | 3.293595 | 2.390489 | 13.78327 | 9.145252
2018-02-03 00:17 | 377718.7 | 2760.0026 | 5 | 38 | 3.54486 | -3.260067 | 3.293595 | 2.499149 | 13.78327 | 9.531186
2018-02-03 00:19 | 377838.7 | 2880.001 | 5 | 38 | 3.530307 | -3.260081 | 3.293595 | 2.607807 | 13.78327 | 9.915588
2018-02-03 00:21 | 377958.7 | 3000.001 | 5 | 38 | 3.513554 | -3.260069 | 3.293595 | 2.716464 | 13.78327 | 10.2983
2018-02-03 00:23 | 378078.7 | 3120.0018 | 5 | 38 | 3.491147 | -3.260062 | 3.293595 | 2.825124 | 13.78327 | 10.67894
2018-02-03 00:25 | 378198.7 | 3240.0011 | 5 | 38 | 3.459403 | -3.260128 | 3.293595 | 2.933784 | 13.78327 | 11.05665
2018-02-03 00:27 | 378318.7 | 3360.0018 | 5 | 38 | 3.416044 | -3.260124 | 3.293595 | 3.042445 | 13.78327 | 11.43035
2018-02-03 00:29 | 378438.7 | 3480.0026 | 5 | 38 | 3.342951 | -3.26017 | 3.293595 | 3.151104 | 13.78327 | 11.79798
2018-02-03 00:31 | 378558.7 | 3600.0002 | 5 | 38 | 3.153314 | -3.260151 | 3.293595 | 3.259767 | 13.78327 | 12.15312
2018-02-03 00:31 | 378594.1 | 3635.4697 | 5 | 38 | 2.99999 | -3.260154 | 3.293595 | 3.291885 | 13.78327 | 12.25225
2018-02-03 00:33 | 378714.2 | 120 | 6 | 38 | 3.281487 | 0 | 3.293595 | 3.291885 | 13.78327 | 12.25225
2018-02-03 00:35 | 378834.2 | 240.0008 | 6 | 38 | 3.291869 | 0 | 3.293595 | 3.291885 | 13.78327 | 12.25225
2018-02-03 00:36 | 378894.2 | 300.0023 | 6 | 38 | 3.295257 | 0 | 3.293595 | 3.291885 | 13.78327 | 12.25225
2018-02-03 00:36 | 378894.2 | 0.0047 | 7 | 39 | 3.29534 | 0 | 0 | 0 | 0 | 0
2018-02-03 00:38 | 379014.3 | 120.0018 | 2 | 39 | 3.929115 | 4.890104 | 0.1623001 | 2.185e-09 | 0.6162406 | 7.2e-09
2018-02-03 00:40 | 379134.3 | 240.0009 | 2 | 39 | 3.980723 | 4.890104 | 0.3252895 | 2.185e-09 | 1.261396 | 7.2e-09
2018-02-03 00:42 | 379254.3 | 360.0006 | 2 | 39 | 4.01757 | 4.890131 | 0.4882784 | 2.185e-09 | 1.913347 | 7.2e-09
2018-02-03 00:44 | 379374.3 | 480.0002 | 2 | 39 | 4.047326 | 4.890162 | 0.6512731 | 2.185e-09 | 2.570662 | 7.2e-09
2018-02-03 00:46 | 379494.3 | 600.0018 | 2 | 39 | 4.073239 | 4.890123 | 0.8142618 | 2.185e-09 | 3.232496 | 7.2e-09
2018-02-03 00:48 | 379614.3 | 720.0009 | 2 | 39 | 4.095981 | 4.890112 | 0.977255 | 2.185e-09 | 3.898282 | 7.2e-09
2018-02-03 00:50 | 379734.3 | 840.0018 | 2 | 39 | 4.119143 | 4.89015 | 1.140242 | 2.185e-09 | 4.567735 | 7.2e-09
2018-02-03 00:52 | 379854.3 | 960.0026 | 2 | 39 | 4.144372 | 4.890156 | 1.303239 | 2.185e-09 | 5.241176 | 7.2e-09
2018-02-03 00:54 | 379974.3 | 1080.0004 | 2 | 39 | 4.171958 | 4.889814 | 1.466225 | 2.185e-09 | 5.918856 | 7.2e-09
2018-02-03 00:56 | 380094.3 | 1200.0011 | 2 | 39 | 4.20041 | 4.818316 | 1.629098 | 2.185e-09 | 6.60084 | 7.2e-09
2018-02-03 00:58 | 380214.3 | 1320.0003 | 2 | 39 | 4.20042 | 4.219795 | 1.779421 | 2.185e-09 | 7.232256 | 7.2e-09
2018-02-03 01:00 | 380334.3 | 1440.0019 | 2 | 39 | 4.200403 | 3.675053 | 1.910872 | 2.185e-09 | 7.784402 | 7.2e-09
2018-02-03 01:02 | 380432.6 | 1538.285 | 2 | 39 | 4.200415 | 3.259996 | 2.005451 | 2.185e-09 | 8.181671 | 7.2e-09
2018-02-03 01:04 | 380552.6 | 120.0006 | 3 | 39 | 4.22843 | 3.260073 | 2.11367 | 2.185e-09 | 8.63763 | 7.2e-09
2018-02-03 01:06 | 380672.6 | 240.002 | 3 | 39 | 4.261542 | 3.260078 | 2.22233 | 2.185e-09 | 9.098866 | 7.2e-09
2018-02-03 01:08 | 380792.6 | 360.0013 | 3 | 39 | 4.297074 | 3.260139 | 2.330985 | 2.185e-09 | 9.563813 | 7.2e-09
2018-02-03 01:10 | 380912.6 | 480.0005 | 3 | 39 | 4.334816 | 3.260101 | 2.439642 | 2.185e-09 | 10.03275 | 7.2e-09
2018-02-03 01:12 | 381032.6 | 600.002 | 3 | 39 | 4.374284 | 3.260151 | 2.548299 | 2.185e-09 | 10.50589 | 7.2e-09
2018-02-03 01:14 | 381152.6 | 720.002 | 3 | 39 | 4.400386 | 2.995773 | 2.655244 | 2.185e-09 | 10.97558 | 7.2e-09
2018-02-03 01:16 | 381272.6 | 840.0005 | 3 | 39 | 4.4004 | 2.480011 | 2.746087 | 2.185e-09 | 11.37532 | 7.2e-09
2018-02-03 01:18 | 381392.6 | 960.0005 | 3 | 39 | 4.400389 | 2.070747 | 2.821674 | 2.185e-09 | 11.70794 | 7.2e-09
2018-02-03 01:20 | 381512.6 | 1080.0013 | 3 | 39 | 4.40038 | 1.739655 | 2.884973 | 2.185e-09 | 11.98647 | 7.2e-09
2018-02-03 01:22 | 381632.6 | 1200.0029 | 3 | 39 | 4.400361 | 1.471012 | 2.938328 | 2.185e-09 | 12.22126 | 7.2e-09
2018-02-03 01:24 | 381752.6 | 1320.002 | 3 | 39 | 4.40037 | 1.253569 | 2.983614 | 2.185e-09 | 12.42053 | 7.2e-09
2018-02-03 01:26 | 381872.6 | 1440.0004 | 3 | 39 | 4.400367 | 1.075098 | 3.022315 | 2.185e-09 | 12.59083 | 7.2e-09
2018-02-03 01:28 | 381992.6 | 1560.0013 | 3 | 39 | 4.40037 | 0.9285278 | 3.055619 | 2.185e-09 | 12.73738 | 7.2e-09
2018-02-03 01:30 | 382112.6 | 1680.0005 | 3 | 39 | 4.400363 | 0.8066635 | 3.084464 | 2.185e-09 | 12.86431 | 7.2e-09
2018-02-03 01:32 | 382232.6 | 1800.0002 | 3 | 39 | 4.400358 | 0.705328 | 3.109605 | 2.185e-09 | 12.97494 | 7.2e-09
2018-02-03 01:34 | 382352.6 | 1920.0012 | 3 | 39 | 4.400361 | 0.6195259 | 3.131635 | 2.185e-09 | 13.07188 | 7.2e-09
2018-02-03 01:36 | 382472.6 | 2040.0012 | 3 | 39 | 4.40033 | 0.5465012 | 3.151035 | 2.185e-09 | 13.15724 | 7.2e-09
2018-02-03 01:38 | 382592.6 | 2160.0004 | 3 | 39 | 4.40034 | 0.4846573 | 3.168194 | 2.185e-09 | 13.23275 | 7.2e-09
2018-02-03 01:40 | 382712.6 | 2280.0012 | 3 | 39 | 4.400344 | 0.4313297 | 3.183425 | 2.185e-09 | 13.29977 | 7.2e-09
2018-02-03 01:42 | 382832.6 | 2400.0004 | 3 | 39 | 4.400311 | 0.3838177 | 3.196984 | 2.185e-09 | 13.35944 | 7.2e-09
2018-02-03 01:44 | 382952.6 | 2520.0004 | 3 | 39 | 4.400331 | 0.3432732 | 3.209088 | 2.185e-09 | 13.4127 | 7.2e-09
2018-02-03 01:46 | 383072.6 | 2640.0012 | 3 | 39 | 4.400326 | 0.3074341 | 3.219918 | 2.185e-09 | 13.46035 | 7.2e-09
2018-02-03 01:48 | 383192.6 | 2760.0012 | 3 | 39 | 4.400336 | 0.2760296 | 3.229627 | 2.185e-09 | 13.50307 | 7.2e-09
2018-02-03 01:50 | 383312.6 | 2880.0012 | 3 | 39 | 4.400323 | 0.2476673 | 3.238341 | 2.185e-09 | 13.54142 | 7.2e-09
2018-02-03 01:52 | 383432.6 | 3000.0012 | 3 | 39 | 4.400319 | 0.2227592 | 3.246176 | 2.185e-09 | 13.57589 | 7.2e-09
2018-02-03 01:54 | 383552.6 | 3120.0013 | 3 | 39 | 4.40034 | 0.2015152 | 3.253229 | 2.185e-09 | 13.60693 | 7.2e-09
2018-02-03 01:56 | 383672.6 | 3240.0012 | 3 | 39 | 4.400322 | 0.1809692 | 3.259583 | 2.185e-09 | 13.63489 | 7.2e-09
2018-02-03 01:58 | 383792.6 | 3360.0012 | 3 | 39 | 4.400295 | 0.1625004 | 3.26531 | 2.185e-09 | 13.66009 | 7.2e-09
2018-02-03 02:00 | 383912.6 | 3480.0011 | 3 | 39 | 4.400324 | 0.1470985 | 3.270473 | 2.185e-09 | 13.68281 | 7.2e-09
2018-02-03 02:02 | 384032.6 | 3600.0011 | 3 | 39 | 4.400293 | 0.1324749 | 3.275128 | 2.185e-09 | 13.7033 | 7.2e-09
2018-02-03 02:04 | 384152.6 | 3720.0012 | 3 | 39 | 4.400295 | 0.1197948 | 3.279337 | 2.185e-09 | 13.72182 | 7.2e-09
2018-02-03 02:06 | 384272.6 | 3840.002 | 3 | 39 | 4.400287 | 0.1083031 | 3.283142 | 2.185e-09 | 13.73856 | 7.2e-09
2018-02-03 02:08 | 384392.6 | 3960.0011 | 3 | 39 | 4.400301 | 0.09823227 | 3.286586 | 2.185e-09 | 13.75371 | 7.2e-09
2018-02-03 02:10 | 384512.6 | 4080.0011 | 3 | 39 | 4.400293 | 0.08888626 | 3.2897 | 2.185e-09 | 13.76741 | 7.2e-09
2018-02-03 02:12 | 384614 | 4181.4665 | 3 | 39 | 4.400277 | 0.08149529 | 3.292112 | 2.185e-09 | 13.77803 | 7.2e-09
2018-02-03 02:14 | 384734.1 | 120 | 4 | 39 | 4.394656 | 0 | 3.292112 | 2.185e-09 | 13.77803 | 7.2e-09
2018-02-03 02:16 | 384854.1 | 240 | 4 | 39 | 4.394013 | 0 | 3.292112 | 2.185e-09 | 13.77803 | 7.2e-09
2018-02-03 02:17 | 384914.1 | 300.003 | 4 | 39 | 4.39379 | 0 | 3.292112 | 2.185e-09 | 13.77803 | 7.2e-09
2018-02-03 02:19 | 385034.2 | 120.0002 | 5 | 39 | 4.169573 | -3.260081 | 3.292112 | 0.1086606 | 13.77803 | 0.4560936
2018-02-03 02:21 | 385154.2 | 240.0002 | 5 | 39 | 4.129924 | -3.260102 | 3.292112 | 0.2173255 | 13.77803 | 0.9070144
2018-02-03 02:23 | 385274.2 | 360.0002 | 5 | 39 | 4.08988 | -3.260088 | 3.292112 | 0.325983 | 13.77803 | 1.353596
2018-02-03 02:25 | 385394.2 | 480.0002 | 5 | 39 | 4.049128 | -3.260092 | 3.292112 | 0.4346572 | 13.77803 | 1.79585
2018-02-03 02:27 | 385514.2 | 600.0002 | 5 | 39 | 4.008417 | -3.260126 | 3.292112 | 0.5433284 | 13.77803 | 2.233657
2018-02-03 02:29 | 385634.2 | 720.0002 | 5 | 39 | 3.968489 | -3.260124 | 3.292112 | 0.651985 | 13.77803 | 2.667018
2018-02-03 02:31 | 385754.2 | 840.0002 | 5 | 39 | 3.929817 | -3.260126 | 3.292112 | 0.76065 | 13.77803 | 3.096141
2018-02-03 02:33 | 385874.2 | 960.0002 | 5 | 39 | 3.892628 | -3.26013 | 3.292112 | 0.8693282 | 13.77803 | 3.521192
2018-02-03 02:35 | 385994.2 | 1080.0001 | 5 | 39 | 3.856969 | -3.260159 | 3.292112 | 0.977975 | 13.77803 | 3.94216
2018-02-03 02:37 | 386114.2 | 1200.0001 | 5 | 39 | 3.823036 | -3.26013 | 3.292112 | 1.086645 | 13.77803 | 4.359438
2018-02-03 02:39 | 386234.2 | 1320.0002 | 5 | 39 | 3.790963 | -3.260139 | 3.292112 | 1.195318 | 13.77803 | 4.773139
2018-02-03 02:41 | 386354.2 | 1440.0002 | 5 | 39 | 3.760828 | -3.260164 | 3.292112 | 1.303993 | 13.77803 | 5.183467
2018-02-03 02:43 | 386474.2 | 1560.0002 | 5 | 39 | 3.732645 | -3.260149 | 3.292112 | 1.412645 | 13.77803 | 5.590539
2018-02-03 02:45 | 386594.2 | 1680.0002 | 5 | 39 | 3.706383 | -3.260173 | 3.292112 | 1.521309 | 13.77803 | 5.9947
2018-02-03 02:47 | 386714.2 | 1800.0009 | 5 | 39 | 3.681964 | -3.260126 | 3.292112 | 1.629986 | 13.77803 | 6.396155
2018-02-03 02:49 | 386834.2 | 1920 | 5 | 39 | 3.659326 | -3.26014 | 3.292112 | 1.738662 | 13.77803 | 6.795049
2018-02-03 02:51 | 386954.2 | 2040.0009 | 5 | 39 | 3.638531 | -3.260143 | 3.292112 | 1.847327 | 13.77803 | 7.191545
2018-02-03 02:53 | 387074.2 | 2160.0009 | 5 | 39 | 3.61959 | -3.260086 | 3.292112 | 1.955986 | 13.77803 | 7.585857
2018-02-03 02:55 | 387194.2 | 2280.0009 | 5 | 39 | 3.602419 | -3.260135 | 3.292112 | 2.06466 | 13.77803 | 7.978262
2018-02-03 02:57 | 387314.2 | 2400.0009 | 5 | 39 | 3.586796 | -3.260107 | 3.292112 | 2.173332 | 13.77803 | 8.368882
2018-02-03 02:59 | 387434.2 | 2520.0009 | 5 | 39 | 3.572278 | -3.260097 | 3.292112 | 2.28199 | 13.77803 | 8.757818
2018-02-03 03:01 | 387554.2 | 2640.0009 | 5 | 39 | 3.558328 | -3.260105 | 3.292112 | 2.390664 | 13.77803 | 9.145272
2018-02-03 03:03 | 387674.2 | 2760.0009 | 5 | 39 | 3.544531 | -3.260062 | 3.292112 | 2.499333 | 13.77803 | 9.531207
2018-02-03 03:05 | 387794.2 | 2880.0009 | 5 | 39 | 3.529993 | -3.260092 | 3.292112 | 2.608002 | 13.77803 | 9.91561
2018-02-03 03:07 | 387914.2 | 3000.0001 | 5 | 39 | 3.513247 | -3.260056 | 3.292112 | 2.716666 | 13.77803 | 10.29831
2018-02-03 03:09 | 388034.2 | 3120.0001 | 5 | 39 | 3.490693 | -3.26017 | 3.292112 | 2.825319 | 13.77803 | 10.67889
2018-02-03 03:11 | 388154.2 | 3240.0001 | 5 | 39 | 3.458832 | -3.260143 | 3.292112 | 2.933993 | 13.77803 | 11.05659
2018-02-03 03:13 | 388274.2 | 3360.0009 | 5 | 39 | 3.415237 | -3.260119 | 3.292112 | 3.042668 | 13.77803 | 11.43026
2018-02-03 03:15 | 388394.2 | 3480.0009 | 5 | 39 | 3.341566 | -3.260097 | 3.292112 | 3.151339 | 13.77803 | 11.79782
2018-02-03 03:17 | 388514.2 | 3600.0001 | 5 | 39 | 3.14856 | -3.260105 | 3.292112 | 3.259984 | 13.77803 | 12.15263
2018-02-03 03:17 | 388548.1 | 3633.9359 | 5 | 39 | 2.999995 | -3.260092 | 3.292112 | 3.290725 | 13.77803 | 12.24742
2018-02-03 03:19 | 388668.2 | 120 | 6 | 39 | 3.281682 | 0 | 3.292112 | 3.290725 | 13.77803 | 12.24742
2018-02-03 03:21 | 388788.2 | 240.0001 | 6 | 39 | 3.292053 | 0 | 3.292112 | 3.290725 | 13.77803 | 12.24742
2018-02-03 03:22 | 388848.2 | 300.0037 | 6 | 39 | 3.295469 | 0 | 3.292112 | 3.290725 | 13.77803 | 12.24742
2018-02-03 03:22 | 388848.2 | 0.0026 | 7 | 40 | 3.295401 | 0 | 0 | 0 | 0 | 0
2018-02-03 03:24 | 388968.3 | 120.0009 | 2 | 40 | 3.92947 | 4.890163 | 0.1623103 | 8.26e-10 | 0.6163399 | 2.723e-09
2018-02-03 03:26 | 389088.3 | 240.0002 | 2 | 40 | 3.981003 | 4.890142 | 0.3252898 | 8.26e-10 | 1.261506 | 2.723e-09
2018-02-03 03:28 | 389208.3 | 360.001 | 2 | 40 | 4.017826 | 4.889862 | 0.4882906 | 8.26e-10 | 1.913547 | 2.723e-09
2018-02-03 03:30 | 389328.3 | 480.001 | 2 | 40 | 4.047581 | 4.889797 | 0.6512847 | 8.26e-10 | 2.570903 | 2.723e-09
2018-02-03 03:32 | 389448.3 | 600.001 | 2 | 40 | 4.073502 | 4.890175 | 0.8142828 | 8.26e-10 | 3.232818 | 2.723e-09
2018-02-03 03:34 | 389568.3 | 720.001 | 2 | 40 | 4.096202 | 4.890198 | 0.9772909 | 8.26e-10 | 3.898702 | 2.723e-09
2018-02-03 03:36 | 389688.3 | 840.0009 | 2 | 40 | 4.119381 | 4.889868 | 1.140264 | 8.26e-10 | 4.568134 | 2.723e-09
2018-02-03 03:38 | 389808.3 | 960.0009 | 2 | 40 | 4.144581 | 4.889853 | 1.303273 | 8.26e-10 | 5.241658 | 2.723e-09
2018-02-03 03:40 | 389928.3 | 1080.0009 | 2 | 40 | 4.17223 | 4.890198 | 1.466256 | 8.26e-10 | 5.919365 | 2.723e-09
2018-02-03 03:42 | 390048.3 | 1200.0009 | 2 | 40 | 4.200409 | 4.812485 | 1.629087 | 8.26e-10 | 6.601206 | 2.723e-09
2018-02-03 03:44 | 390168.3 | 1320.0002 | 2 | 40 | 4.200394 | 4.215239 | 1.77931 | 8.26e-10 | 7.232205 | 2.723e-09
2018-02-03 03:46 | 390288.3 | 1440.0011 | 2 | 40 | 4.200392 | 3.669884 | 1.910622 | 8.26e-10 | 7.783766 | 2.723e-09
2018-02-03 03:48 | 390385.3 | 1537.0631 | 2 | 40 | 4.200395 | 3.259991 | 2.003958 | 8.26e-10 | 8.175814 | 2.723e-09
2018-02-03 03:50 | 390505.3 | 120.0011 | 3 | 40 | 4.228412 | 3.26018 | 2.112192 | 8.26e-10 | 8.631831 | 2.723e-09
2018-02-03 03:52 | 390625.3 | 240.001 | 3 | 40 | 4.261503 | 3.260118 | 2.22083 | 8.26e-10 | 9.092972 | 2.723e-09
2018-02-03 03:54 | 390745.3 | 360.0002 | 3 | 40 | 4.297033 | 3.260113 | 2.329522 | 8.26e-10 | 9.558075 | 2.723e-09
2018-02-03 03:56 | 390865.3 | 480.0011 | 3 | 40 | 4.334791 | 3.260088 | 2.438193 | 8.26e-10 | 10.02707 | 2.723e-09
2018-02-03 03:58 | 390985.3 | 600.001 | 3 | 40 | 4.37429 | 3.260134 | 2.546844 | 8.26e-10 | 10.50018 | 2.723e-09
2018-02-03 04:00 | 391105.3 | 720.0002 | 3 | 40 | 4.400386 | 2.994272 | 2.653792 | 8.26e-10 | 10.96988 | 2.723e-09
2018-02-03 04:02 | 391225.3 | 840.001 | 3 | 40 | 4.400407 | 2.479254 | 2.74462 | 8.26e-10 | 11.36956 | 2.723e-09
2018-02-03 04:04 | 391345.3 | 960.0019 | 3 | 40 | 4.400378 | 2.06974 | 2.820189 | 8.26e-10 | 11.70209 | 2.723e-09
2018-02-03 04:06 | 391465.3 | 1080.0022 | 3 | 40 | 4.400384 | 1.739243 | 2.883487 | 8.26e-10 | 11.98063 | 2.723e-09
2018-02-03 04:08 | 391585.3 | 1200.0019 | 3 | 40 | 4.400390625 | 1.471537 | 2.936841 | 8.26e-10 | 12.21541 | 2.723e-09
2018-02-03 04:10 | 391705.3 | 1320.001 | 3 | 40 | 4.400358 | 1.253069 | 2.982117 | 8.26e-10 | 12.41464 | 2.723e-09
2018-02-03 04:12 | 391825.3 | 1440.0019 | 3 | 40 | 4.400390625 | 1.075916 | 3.020836 | 8.26e-10 | 12.58502 | 2.723e-09
2018-02-03 04:14 | 391945.3 | 1560.001 | 3 | 40 | 4.400357 | 0.9281235 | 3.054144 | 8.26e-10 | 12.73159 | 2.723e-09
2018-02-03 04:16 | 392065.3 | 1680.0003 | 3 | 40 | 4.400367 | 0.8071404 | 3.083005 | 8.26e-10 | 12.85858 | 2.723e-09
2018-02-03 04:18 | 392185.3 | 1800.001 | 3 | 40 | 4.400369 | 0.7057266 | 3.108153 | 8.26e-10 | 12.96924 | 2.723e-09
2018-02-03 04:20 | 392305.3 | 1920.0002 | 3 | 40 | 4.400369 | 0.6199322 | 3.130192 | 8.26e-10 | 13.06622 | 2.723e-09
2018-02-03 04:22 | 392425.3 | 2040.001 | 3 | 40 | 4.400355 | 0.5476818 | 3.149601 | 8.26e-10 | 13.15163 | 2.723e-09
2018-02-03 04:24 | 392545.3 | 2160.0019 | 3 | 40 | 4.400363 | 0.4850769 | 3.16677 | 8.26e-10 | 13.22718 | 2.723e-09
2018-02-03 04:26 | 392665.3 | 2280.0003 | 3 | 40 | 4.400342 | 0.4311028 | 3.182008 | 8.26e-10 | 13.29423 | 2.723e-09
2018-02-03 04:28 | 392785.3 | 2400.0002 | 3 | 40 | 4.400344 | 0.3846836 | 3.195577 | 8.26e-10 | 13.35394 | 2.723e-09
2018-02-03 04:30 | 392905.3 | 2520.001 | 3 | 40 | 4.400307 | 0.3428078 | 3.207693 | 8.26e-10 | 13.40725 | 2.723e-09
2018-02-03 04:32 | 393025.3 | 2640.001 | 3 | 40 | 4.400316 | 0.3077335 | 3.218535 | 8.26e-10 | 13.45496 | 2.723e-09
2018-02-03 04:34 | 393145.3 | 2760.001 | 3 | 40 | 4.40029 | 0.2754192 | 3.228253 | 8.26e-10 | 13.49772 | 2.723e-09
2018-02-03 04:36 | 393265.3 | 2880.001 | 3 | 40 | 4.400308 | 0.2481613 | 3.236977 | 8.26e-10 | 13.53611 | 2.723e-09
2018-02-03 04:38 | 393385.3 | 3000.001 | 3 | 40 | 4.400335 | 0.2238636 | 3.244834 | 8.26e-10 | 13.57069 | 2.723e-09
2018-02-03 04:40 | 393505.3 | 3120.001 | 3 | 40 | 4.400319 | 0.2012691 | 3.251909 | 8.26e-10 | 13.60182 | 2.723e-09
2018-02-03 04:42 | 393625.3 | 3240.0019 | 3 | 40 | 4.400306 | 0.1816826 | 3.258285 | 8.26e-10 | 13.62987 | 2.723e-09
2018-02-03 04:44 | 393745.3 | 3360.0002 | 3 | 40 | 4.400311 | 0.1641827 | 3.264031 | 8.26e-10 | 13.65516 | 2.723e-09
2018-02-03 04:46 | 393865.3 | 3480.0009 | 3 | 40 | 4.400307 | 0.1481228 | 3.269226 | 8.26e-10 | 13.67802 | 2.723e-09
2018-02-03 04:48 | 393985.3 | 3600.0009 | 3 | 40 | 4.400297 | 0.1335964 | 3.273917 | 8.26e-10 | 13.69866 | 2.723e-09
2018-02-03 04:50 | 394105.3 | 3720.001 | 3 | 40 | 4.400281 | 0.1205597 | 3.278158 | 8.26e-10 | 13.71732 | 2.723e-09
2018-02-03 04:52 | 394225.3 | 3840.0002 | 3 | 40 | 4.400278 | 0.1089687 | 3.281996 | 8.26e-10 | 13.73421 | 2.723e-09
2018-02-03 04:54 | 394345.3 | 3960.001 | 3 | 40 | 4.400278 | 0.09849358 | 3.285468 | 8.26e-10 | 13.74949 | 2.723e-09
2018-02-03 04:56 | 394465.3 | 4080.001 | 3 | 40 | 4.400296 | 0.08961105 | 3.288609 | 8.26e-10 | 13.76331 | 2.723e-09
2018-02-03 04:58 | 394583.1 | 4197.8 | 3 | 40 | 4.400294 | 0.0814991 | 3.291407 | 8.26e-10 | 13.77562 | 2.723e-09
2018-02-03 05:00 | 394703.1 | 119.9999 | 4 | 40 | 4.394676 | 0 | 3.291407 | 8.26e-10 | 13.77562 | 2.723e-09
2018-02-03 05:02 | 394823.1 | 240.0008 | 4 | 40 | 4.394055 | 0 | 3.291407 | 8.26e-10 | 13.77562 | 2.723e-09
2018-02-03 05:03 | 394883.1 | 300.0014 | 4 | 40 | 4.393823 | 0 | 3.291407 | 8.26e-10 | 13.77562 | 2.723e-09
2018-02-03 05:05 | 395003.2 | 120.0009 | 5 | 40 | 4.169498 | -3.260126 | 3.291407 | 0.1086639 | 13.77562 | 0.4560968
2018-02-03 05:07 | 395123.2 | 240.0002 | 5 | 40 | 4.129864 | -3.260143 | 3.291407 | 0.2173268 | 13.77562 | 0.9070025
2018-02-03 05:09 | 395243.2 | 360.0002 | 5 | 40 | 4.089832 | -3.260137 | 3.291407 | 0.325979 | 13.77562 | 1.353557
2018-02-03 05:11 | 395363.2 | 480.0002 | 5 | 40 | 4.049059 | -3.260105 | 3.291407 | 0.4346657 | 13.77562 | 1.795856
2018-02-03 05:13 | 395483.2 | 600.0002 | 5 | 40 | 4.008354 | -3.260156 | 3.291407 | 0.5433266 | 13.77562 | 2.233613
2018-02-03 05:15 | 395603.2 | 720.0002 | 5 | 40 | 3.968415 | -3.260126 | 3.291407 | 0.6520041 | 13.77562 | 2.667051
2018-02-03 05:17 | 395723.2 | 840.0002 | 5 | 40 | 3.929716 | -3.260137 | 3.291407 | 0.7606624 | 13.77562 | 3.096137
2018-02-03 05:19 | 395843.2 | 960.0002 | 5 | 40 | 3.892479 | -3.260124 | 3.291407 | 0.8693208 | 13.77562 | 3.521098
2018-02-03 05:21 | 395963.2 | 1080.0002 | 5 | 40 | 3.856815 | -3.260139 | 3.291407 | 0.9779859 | 13.77562 | 3.942121
2018-02-03 05:23 | 396083.2 | 1200.0002 | 5 | 40 | 3.822889 | -3.260215 | 3.291407 | 1.08666 | 13.77562 | 4.359399
2018-02-03 05:25 | 396203.2 | 1320.0002 | 5 | 40 | 3.790778 | -3.260147 | 3.291407 | 1.195327 | 13.77562 | 4.773059
2018-02-03 05:27 | 396323.2 | 1440.0002 | 5 | 40 | 3.760602 | -3.260137 | 3.291407 | 1.304003 | 13.77562 | 5.183368
2018-02-03 05:29 | 396443.2 | 1560.0002 | 5 | 40 | 3.732414 | -3.260128 | 3.291407 | 1.412653 | 13.77562 | 5.590408
2018-02-03 05:31 | 396563.2 | 1680.0003 | 5 | 40 | 3.706141 | -3.260102 | 3.291407 | 1.521317 | 13.77562 | 5.994542
2018-02-03 05:33 | 396683.2 | 1800.0003 | 5 | 40 | 3.681715 | -3.260162 | 3.291407 | 1.629981 | 13.77562 | 6.395923
2018-02-03 05:35 | 396803.2 | 1920.0011 | 5 | 40 | 3.659045 | -3.26014 | 3.291407 | 1.738655 | 13.77562 | 6.794782
2018-02-03 05:37 | 396923.2 | 2040.0003 | 5 | 40 | 3.638214 | -3.260113 | 3.291407 | 1.847329 | 13.77562 | 7.191276
2018-02-03 05:39 | 397043.2 | 2160.0003 | 5 | 40 | 3.619242 | -3.260151 | 3.291407 | 1.95599 | 13.77562 | 7.585559
2018-02-03 05:41 | 397163.2 | 2280.0003 | 5 | 40 | 3.602086 | -3.260145 | 3.291407 | 2.06467 | 13.77562 | 7.977952
2018-02-03 05:43 | 397283.2 | 2400.0011 | 5 | 40 | 3.586447 | -3.26009 | 3.291407 | 2.173338 | 13.77562 | 8.368518
2018-02-03 05:45 | 397403.2 | 2520.0011 | 5 | 40 | 3.571908 | -3.260154 | 3.291407 | 2.28199 | 13.77562 | 8.757395
2018-02-03 05:47 | 397523.2 | 2640.0011 | 5 | 40 | 3.557966 | -3.260079 | 3.291407 | 2.390654 | 13.77562 | 9.144774
2018-02-03 05:49 | 397643.2 | 2760.0003 | 5 | 40 | 3.544168 | -3.260116 | 3.291407 | 2.499341 | 13.77562 | 9.530728
2018-02-03 05:51 | 397763.2 | 2880.0003 | 5 | 40 | 3.529588 | -3.260128 | 3.291407 | 2.608 | 13.77562 | 9.915056
2018-02-03 05:53 | 397883.2 | 3000.0003 | 5 | 40 | 3.51278 | -3.260139 | 3.291407 | 2.71667 | 13.77562 | 10.29773
2018-02-03 05:55 | 398003.2 | 3120.0011 | 5 | 40 | 3.490235 | -3.260177 | 3.291407 | 2.825339 | 13.77562 | 10.67831
2018-02-03 05:57 | 398123.2 | 3240.0003 | 5 | 40 | 3.458333 | -3.260168 | 3.291407 | 2.934007 | 13.77562 | 11.05594
2018-02-03 05:59 | 398243.2 | 3360.0011 | 5 | 40 | 3.414578 | -3.260135 | 3.291407 | 3.042679 | 13.77562 | 11.42954
2018-02-03 06:01 | 398363.2 | 3480.0003 | 5 | 40 | 3.340464 | -3.260151 | 3.291407 | 3.15133 | 13.77562 | 11.79695
2018-02-03 06:03 | 398483.2 | 3600.0003 | 5 | 40 | 3.145308 | -3.260143 | 3.291407 | 3.260009 | 13.77562 | 12.15166
2018-02-03 06:03 | 398516.2 | 3632.9521 | 5 | 40 | 2.999998 | -3.260132 | 3.291407 | 3.289852 | 13.77562 | 12.24362
2018-02-03 06:05 | 398636.3 | 120.001 | 6 | 40 | 3.282229 | 0 | 3.291407 | 3.289852 | 13.77562 | 12.24362
2018-02-03 06:07 | 398756.3 | 240.0002 | 6 | 40 | 3.292582 | 0 | 3.291407 | 3.289852 | 13.77562 | 12.24362
2018-02-03 06:08 | 398816.3 | 300.0016 | 6 | 40 | 3.295988 | 0 | 3.291407 | 3.289852 | 13.77562 | 12.24362
2018-02-03 06:08 | 398816.2 | 0.0024 | 7 | 41 | 3.295892 | 0 | 0 | 0 | 0 | 0
2018-02-03 06:10 | 398936.3 | 120.0002 | 2 | 41 | 3.930083 | 4.890133 | 0.1622903 | 0 | 0.6163694 | 0
2018-02-03 06:12 | 399056.3 | 240.0002 | 2 | 41 | 3.981499 | 4.890114 | 0.3253045 | 0 | 1.26176 | 0
2018-02-03 06:14 | 399176.3 | 360.001 | 2 | 41 | 4.018339 | 4.890142 | 0.4882859 | 0 | 1.913806 | 0
2018-02-03 06:16 | 399296.3 | 480.0003 | 2 | 41 | 4.048108 | 4.890152 | 0.6512757 | 0 | 2.571227 | 0
2018-02-03 06:18 | 399416.3 | 600.0003 | 2 | 41 | 4.073996 | 4.890146 | 0.8143123 | 0 | 3.23338 | 0
2018-02-03 06:20 | 399536.3 | 720.001 | 2 | 41 | 4.09673 | 4.890179 | 0.977307 | 0 | 3.899295 | 0
2018-02-03 06:22 | 399656.3 | 840.0002 | 2 | 41 | 4.119874 | 4.889839 | 1.140294 | 0 | 4.568873 | 0
2018-02-03 06:24 | 399776.3 | 960.0002 | 2 | 41 | 4.145078 | 4.890066 | 1.303257 | 0 | 5.242285 | 0
2018-02-03 06:26 | 399896.3 | 1080.0002 | 2 | 41 | 4.172718 | 4.889887 | 1.466287 | 0 | 5.920268 | 0
2018-02-03 06:28 | 400016.3 | 1200.0002 | 2 | 41 | 4.200417 | 4.802114 | 1.629101 | 0 | 6.602116 | 0
2018-02-03 06:30 | 400136.3 | 1320.0002 | 2 | 41 | 4.200402 | 4.208197 | 1.779012 | 0 | 7.231802 | 0
2018-02-03 06:32 | 400256.3 | 1440.0003 | 2 | 41 | 4.200393 | 3.664476 | 1.910115 | 0 | 7.782487 | 0
2018-02-03 06:34 | 400352.1 | 1535.7184 | 2 | 41 | 4.200401 | 3.259979 | 2.002089 | 0 | 8.168815 | 0
2018-02-03 06:36 | 400472.0511 | 120.0003 | 3 | 41 | 4.228436 | 3.260078 | 2.110296 | 0 | 8.624721 | 0
2018-02-03 06:38 | 400592.0511 | 240.0003 | 3 | 41 | 4.261535 | 3.260075 | 2.218983 | 0 | 9.086073 | 0
2018-02-03 06:40 | 400712.051 | 360.0002 | 3 | 41 | 4.297084 | 3.26013 | 2.327645 | 0 | 9.551049 | 0
2018-02-03 06:42 | 400832.051 | 480.0002 | 3 | 41 | 4.334828 | 3.260111 | 2.436319 | 0 | 10.02006 | 0
2018-02-03 06:44 | 400952.051 | 600.0002 | 3 | 41 | 4.374308 | 3.260149 | 2.544975 | 0 | 10.4932 | 0
2018-02-03 06:46 | 401072.051 | 720.0002 | 3 | 41 | 4.400423 | 2.995718 | 2.651925 | 0 | 10.96291 | 0
2018-02-03 06:48 | 401192.051 | 840.0002 | 3 | 41 | 4.400373 | 2.479877 | 2.742796 | 0 | 11.36278 | 0
2018-02-03 06:50 | 401312.0518 | 960.001 | 3 | 41 | 4.40039 | 2.072111 | 2.818432 | 0 | 11.69561 | 0
2018-02-03 06:52 | 401432.0519 | 1080.0011 | 3 | 41 | 4.400354 | 1.740713 | 2.881792 | 0 | 11.97441 | 0
2018-02-03 06:54 | 401552.0518 | 1200.001 | 3 | 41 | 4.400378 | 1.472651 | 2.935197 | 0 | 12.20942 | 0
2018-02-03 06:56 | 401672.0519 | 1320.0011 | 3 | 41 | 4.400373 | 1.255098 | 2.98053 | 0 | 12.4089 | 0
2018-02-03 06:58 | 401792.0512 | 1440.0004 | 3 | 41 | 4.400362 | 1.075886 | 3.019263 | 0 | 12.57934 | 0
2018-02-03 07:00 | 401912.0518 | 1560.001 | 3 | 41 | 4.40036 | 0.9292679 | 3.052604 | 0 | 12.72605 | 0
2018-02-03 07:02 | 402032.051 | 1680.0002 | 3 | 41 | 4.400349 | 0.8075752 | 3.081476 | 0 | 12.85309 | 0
2018-02-03 07:04 | 402152.0518 | 1800.001 | 3 | 41 | 4.400316 | 0.7049713 | 3.10665 | 0 | 12.96387 | 0
2018-02-03 07:06 | 402272.051 | 1920.0002 | 3 | 41 | 4.400358 | 0.6207809 | 3.128719 | 0 | 13.06098 | 0
2018-02-03 07:08 | 402392.051 | 2040.0002 | 3 | 41 | 4.400364 | 0.5482807 | 3.14816 | 0 | 13.14653 | 0
2018-02-03 07:10 | 402512.0511 | 2160.0003 | 3 | 41 | 4.400325 | 0.4854374 | 3.165354 | 0 | 13.22219 | 0
2018-02-03 07:12 | 402632.0527 | 2280.0019 | 3 | 41 | 4.400352 | 0.4321671 | 3.180622 | 0 | 13.28937 | 0
2018-02-03 07:14 | 402752.0511 | 2400.0003 | 3 | 41 | 4.400342 | 0.3855362 | 3.194221 | 0 | 13.34921 | 0
2018-02-03 07:16 | 402872.0519 | 2520.0011 | 3 | 41 | 4.400297 | 0.3441334 | 3.206365 | 0 | 13.40265 | 0
2018-02-03 07:18 | 402992.0511 | 2640.0003 | 3 | 41 | 4.400322 | 0.3084049 | 3.217234 | 0 | 13.45048 | 0
2018-02-03 07:20 | 403112.0511 | 2760.0003 | 3 | 41 | 4.400318 | 0.276432 | 3.226979 | 0 | 13.49336 | 0
2018-02-03 07:22 | 403232.0519 | 2880.0011 | 3 | 41 | 4.400319 | 0.248457 | 3.235718 | 0 | 13.53181 | 0
2018-02-03 07:24 | 403352.0511 | 3000.0003 | 3 | 41 | 4.400282 | 0.222723 | 3.243576 | 0 | 13.56639 | 0
2018-02-03 07:26 | 403472.052 | 3120.0012 | 3 | 41 | 4.400308 | 0.2011108 | 3.250648 | 0 | 13.59751 | 0
2018-02-03 07:28 | 403592.0519 | 3240.0011 | 3 | 41 | 4.400331 | 0.1819115 | 3.257018 | 0 | 13.62554 | 0
2018-02-03 07:30 | 403712.0511 | 3360.0003 | 3 | 41 | 4.400311 | 0.163847 | 3.262762 | 0 | 13.65082 | 0
2018-02-03 07:32 | 403832.0511 | 3480.0003 | 3 | 41 | 4.400266 | 0.1470566 | 3.267948 | 0 | 13.67364 | 0
2018-02-03 07:34 | 403952.0518 | 3600.001 | 3 | 41 | 4.40029 | 0.1333084 | 3.272633 | 0 | 13.69425 | 0
2018-02-03 07:36 | 404072.0518 | 3720.001 | 3 | 41 | 4.400273 | 0.1205692 | 3.276863 | 0 | 13.71286 | 0
2018-02-03 07:38 | 404192.0511 | 3840.0003 | 3 | 41 | 4.400302 | 0.1090069 | 3.28069 | 0 | 13.7297 | 0
2018-02-03 07:40 | 404312.052 | 3960.0012 | 3 | 41 | 4.40027 | 0.0981617 | 3.284149 | 0 | 13.74492 | 0
2018-02-03 07:42 | 404432.0518 | 4080.001 | 3 | 41 | 4.400315 | 0.08964157 | 3.287285 | 0 | 13.75872 | 0
2018-02-03 07:44 | 404543.8788 | 4191.828 | 3 | 41 | 4.400292 | 0.0814991 | 3.28994 | 0 | 13.77041 | 0
2018-02-03 07:46 | 404663.9 | 120.0016 | 4 | 41 | 4.394674 | 0 | 3.28994 | 0 | 13.77041 | 0
2018-02-03 07:48 | 404783.9 | 240.0008 | 4 | 41 | 4.394045 | 0 | 3.28994 | 0 | 13.77041 | 0
2018-02-03 07:49 | 404843.9 | 300.0047 | 4 | 41 | 4.393821 | 0 | 3.28994 | 0 | 13.77041 | 0
2018-02-03 07:51 | 404964 | 120.0002 | 5 | 41 | 4.169059 | -3.26014 | 3.28994 | 0.1086599 | 13.77041 | 0.4560346
2018-02-03 07:53 | 405084 | 240.0003 | 5 | 41 | 4.129437 | -3.259914 | 3.28994 | 0.2173349 | 13.77041 | 0.906943
2018-02-03 07:55 | 405204 | 360.0002 | 5 | 41 | 4.089414 | -3.260054 | 3.28994 | 0.3259903 | 13.77041 | 1.353464
2018-02-03 07:57 | 405324 | 480.001 | 5 | 41 | 4.048616 | -3.260105 | 3.28994 | 0.4346672 | 13.77041 | 1.795674
2018-02-03 07:59 | 405444 | 600.0003 | 5 | 41 | 4.007888 | -3.260126 | 3.28994 | 0.5433109 | 13.77041 | 2.233313
2018-02-03 08:01 | 405564 | 720.0003 | 5 | 41 | 3.967932 | -3.260121 | 3.28994 | 0.6519861 | 13.77041 | 2.66669
2018-02-03 08:03 | 405684 | 840 | 5 | 41 | 3.929259 | -3.260124 | 3.28994 | 0.760671 | 13.77041 | 3.095831
2018-02-03 08:05 | 405804 | 960.0002 | 5 | 41 | 3.891978 | -3.260156 | 3.28994 | 0.8693391 | 13.77041 | 3.520777
2018-02-03 08:07 | 405924 | 1080.0003 | 5 | 41 | 3.856279 | -3.260149 | 3.28994 | 0.9779819 | 13.77041 | 3.941658
2018-02-03 08:09 | 406044 | 1200.0003 | 5 | 41 | 3.822344 | -3.2601 | 3.28994 | 1.086674 | 13.77041 | 4.358947
2018-02-03 08:11 | 406164 | 1320.001 | 5 | 41 | 3.790208 | -3.260121 | 3.28994 | 1.19534 | 13.77041 | 4.772541
2018-02-03 08:13 | 406284 | 1440.001 | 5 | 41 | 3.760022 | -3.260151 | 3.28994 | 1.303999 | 13.77041 | 5.182726
2018-02-03 08:15 | 406404 | 1560.0003 | 5 | 41 | 3.731791 | -3.260179 | 3.28994 | 1.412651 | 13.77041 | 5.589708
2018-02-03 08:17 | 406524 | 1680.0002 | 5 | 41 | 3.705456 | -3.260143 | 3.28994 | 1.521324 | 13.77041 | 5.993805
2018-02-03 08:19 | 406644 | 1800.0002 | 5 | 41 | 3.680987 | -3.260175 | 3.28994 | 1.629988 | 13.77041 | 6.395111
2018-02-03 08:21 | 406764 | 1920.0003 | 5 | 41 | 3.658333 | -3.260067 | 3.28994 | 1.73868 | 13.77041 | 6.793959
2018-02-03 08:23 | 406884 | 2040.0003 | 5 | 41 | 3.637482 | -3.260132 | 3.28994 | 1.847339 | 13.77041 | 7.19032
2018-02-03 08:25 | 407004 | 2160.001 | 5 | 41 | 3.618493 | -3.260102 | 3.28994 | 1.956001 | 13.77041 | 7.584527
2018-02-03 08:27 | 407124 | 2280.001 | 5 | 41 | 3.601311 | -3.260147 | 3.28994 | 2.064679 | 13.77041 | 7.97683
2018-02-03 08:29 | 407244 | 2400.001 | 5 | 41 | 3.585699 | -3.260156 | 3.28994 | 2.173336 | 13.77041 | 8.367278
2018-02-03 08:31 | 407364 | 2520.0011 | 5 | 41 | 3.571225 | -3.260183 | 3.28994 | 2.28201 | 13.77041 | 8.756155
2018-02-03 08:33 | 407484 | 2640.0002 | 5 | 41 | 3.557344 | -3.260105 | 3.28994 | 2.390665 | 13.77041 | 9.143429
2018-02-03 08:35 | 407604 | 2760.0018 | 5 | 41 | 3.543568 | -3.260135 | 3.28994 | 2.499348 | 13.77041 | 9.529304
2018-02-03 08:37 | 407724 | 2880.0002 | 5 | 41 | 3.528998 | -3.260135 | 3.28994 | 2.608019 | 13.77041 | 9.913607
2018-02-03 08:39 | 407844 | 3000.0002 | 5 | 41 | 3.512197 | -3.260166 | 3.28994 | 2.716675 | 13.77041 | 10.29617
2018-02-03 08:41 | 407964 | 3120.001 | 5 | 41 | 3.489635 | -3.260116 | 3.28994 | 2.825335 | 13.77041 | 10.67666
2018-02-03 08:43 | 408084 | 3240.0002 | 5 | 41 | 3.457589 | -3.260173 | 3.28994 | 2.934003 | 13.77041 | 11.05422
2018-02-03 08:45 | 408204 | 3360.001 | 5 | 41 | 3.413544 | -3.260175 | 3.28994 | 3.042689 | 13.77041 | 11.42777
2018-02-03 08:47 | 408324 | 3480.001 | 5 | 41 | 3.338734 | -3.259816 | 3.28994 | 3.15134 | 13.77041 | 11.79503
2018-02-03 08:49 | 408444 | 3600.0002 | 5 | 41 | 3.139861 | -3.259791 | 3.28994 | 3.26002 | 13.77041 | 12.14943
2018-02-03 08:49 | 408475.4 | 3631.3345 | 5 | 41 | 3 | -3.260003 | 3.28994 | 3.288395 | 13.77041 | 12.23677
2018-02-03 08:51 | 408595.4 | 120.0009 | 6 | 41 | 3.283295 | 0 | 3.28994 | 3.288402 | 13.77041 | 12.23679
2018-02-03 08:53 | 408715.4 | 240.0009 | 6 | 41 | 3.293642 | 0 | 3.28994 | 3.288402 | 13.77041 | 12.23679
2018-02-03 08:54 | 408775.4 | 300.0022 | 6 | 41 | 3.29704 | 0 | 3.28994 | 3.288402 | 13.77041 | 12.23679
2018-02-03 08:54 | 408775.4 | 0.0026 | 7 | 42 | 3.297077 | 0 | 0 | 0 | 0 | 0
2018-02-03 08:56 | 408895.5 | 120.0002 | 2 | 42 | 3.930971 | 4.889908 | 0.1622773 | 0 | 0.6164842 | 0
2018-02-03 08:58 | 409015.5 | 240.0001 | 2 | 42 | 3.982214 | 4.889927 | 0.3252811 | 0 | 1.261959 | 0
2018-02-03 09:00 | 409135.5 | 360.0018 | 2 | 42 | 4.019044 | 4.889912 | 0.4882918 | 0 | 1.914239 | 0
2018-02-03 09:02 | 409255.5 | 480.001 | 2 | 42 | 4.048793 | 4.889925 | 0.651274 | 0 | 2.571749 | 0
2018-02-03 09:04 | 409375.5 | 600.0001 | 2 | 42 | 4.074667 | 4.889929 | 0.8142679 | 0 | 3.23384 | 0
2018-02-03 09:06 | 409495.5 | 720.0001 | 2 | 42 | 4.097339 | 4.889927 | 0.9772574 | 0 | 3.899837 | 0
2018-02-03 09:08 | 409615.5 | 840.0001 | 2 | 42 | 4.120527 | 4.889875 | 1.14024 | 0 | 4.569497 | 0
2018-02-03 09:10 | 409735.5 | 960.0001 | 2 | 42 | 4.145717 | 4.889904 | 1.303232 | 0 | 5.243133 | 0
2018-02-03 09:12 | 409855.5 | 1080.0001 | 2 | 42 | 4.173329 | 4.889883 | 1.466231 | 0 | 5.921088 | 0
2018-02-03 09:14 | 409975.5 | 1200.0002 | 2 | 42 | 4.200421 | 4.778721 | 1.628947 | 0 | 6.602612 | 0
2018-02-03 09:16 | 410095.5 | 1320.001 | 2 | 42 | 4.200397 | 4.166401 | 1.777598 | 0 | 7.227005 | 0
2018-02-03 09:18 | 410215.5 | 1440.0001 | 2 | 42 | 4.200392 | 3.635582 | 1.907501 | 0 | 7.772652 | 0
2018-02-03 09:20 | 410306.2 | 1530.7447 | 2 | 42 | 4.200384 | 3.259977 | 1.994373 | 0 | 8.13755 | 0
2018-02-03 09:22 | 410426.2 | 120.0002 | 3 | 42 | 4.228116 | 3.260065 | 2.102586 | 0 | 8.593463 | 0
2018-02-03 09:24 | 410546.2 | 240.001 | 3 | 42 | 4.260941 | 3.260086 | 2.211258 | 0 | 9.054696 | 0
2018-02-03 09:26 | 410666.2 | 360.001 | 3 | 42 | 4.296191 | 3.260031 | 2.319923 | 0 | 9.519606 | 0
2018-02-03 09:28 | 410786.2 | 480.0001 | 3 | 42 | 4.333683 | 3.260101 | 2.428583 | 0 | 9.988449 | 0
2018-02-03 09:30 | 410906.2 | 600.0002 | 3 | 42 | 4.372912 | 3.260067 | 2.537252 | 0 | 10.4615 | 0
2018-02-03 09:32 | 411026.2 | 720.0002 | 3 | 42 | 4.400414 | 3.019995 | 2.644518 | 0 | 10.9325 | 0
2018-02-03 09:34 | 411146.2 | 840.001 | 3 | 42 | 4.400393 | 2.500795 | 2.736124 | 0 | 11.3356 | 0
2018-02-03 09:36 | 411266.2 | 960.0003 | 3 | 42 | 4.400379 | 2.089424 | 2.812386 | 0 | 11.67119 | 0
2018-02-03 09:38 | 411386.2 | 1080.001 | 3 | 42 | 4.400384 | 1.756788 | 2.876292 | 0 | 11.95239 | 0
2018-02-03 09:40 | 411506.2 | 1200.0011 | 3 | 42 | 4.400373 | 1.486366 | 2.930176 | 0 | 12.18951 | 0
2018-02-03 09:42 | 411626.2 | 1320.0002 | 3 | 42 | 4.400369 | 1.266169 | 2.975926 | 0 | 12.39082 | 0
2018-02-03 09:44 | 411746.2 | 1440.0002 | 3 | 42 | 4.40037 | 1.086176 | 3.015026 | 0 | 12.56287 | 0
2018-02-03 09:46 | 411866.2 | 1560.0003 | 3 | 42 | 4.400364 | 0.937891 | 3.048672 | 0 | 12.71093 | 0
2018-02-03 09:48 | 411986.2 | 1680.001 | 3 | 42 | 4.400356 | 0.8145733 | 3.077812 | 0 | 12.83916 | 0
2018-02-03 09:50 | 412106.2 | 1800.0002 | 3 | 42 | 4.400359 | 0.7122135 | 3.103199 | 0 | 12.95087 | 0
2018-02-03 09:52 | 412226.2 | 1920.001 | 3 | 42 | 4.400353 | 0.6257706 | 3.12545 | 0 | 13.04878 | 0
2018-02-03 09:54 | 412346.2 | 2040.0002 | 3 | 42 | 4.400331 | 0.5517082 | 3.145048 | 0 | 13.13502 | 0
2018-02-03 09:56 | 412466.2 | 2160.0002 | 3 | 42 | 4.400342 | 0.4897327 | 3.16238 | 0 | 13.21129 | 0
2018-02-03 09:58 | 412586.2 | 2280.0002 | 3 | 42 | 4.400339 | 0.4357414 | 3.177768 | 0 | 13.279 | 0
2018-02-03 10:00 | 412706.2 | 2400.001 | 3 | 42 | 4.400326 | 0.388134 | 3.191474 | 0 | 13.33931 | 0
2018-02-03 10:02 | 412826.2 | 2520.0002 | 3 | 42 | 4.400331 | 0.3471603 | 3.203714 | 0 | 13.39317 | 0
2018-02-03 10:04 | 412946.2 | 2640.0002 | 3 | 42 | 4.400331 | 0.3110771 | 3.214673 | 0 | 13.44139 | 0
2018-02-03 10:06 | 413066.2 | 2760.0002 | 3 | 42 | 4.400302 | 0.2788715 | 3.224497 | 0 | 13.48462 | 0
2018-02-03 10:08 | 413186.2 | 2880.0002 | 3 | 42 | 4.400321 | 0.2507038 | 3.233316 | 0 | 13.52343 | 0
2018-02-03 10:10 | 413306.2 | 3000.0002 | 3 | 42 | 4.400298 | 0.2250004 | 3.241247 | 0 | 13.55832 | 0
2018-02-03 10:12 | 413426.2 | 3120.0002 | 3 | 42 | 4.400296 | 0.2029419 | 3.248389 | 0 | 13.58976 | 0
2018-02-03 10:14 | 413546.2 | 3240.0002 | 3 | 42 | 4.400299 | 0.1831512 | 3.254827 | 0 | 13.61808 | 0
2018-02-03 10:16 | 413666.2 | 3360.001 | 3 | 42 | 4.400304 | 0.1651974 | 3.260633 | 0 | 13.64363 | 0
2018-02-03 10:18 | 413786.2 | 3480.0002 | 3 | 42 | 4.400316 | 0.1492748 | 3.265878 | 0 | 13.66671 | 0
2018-02-03 10:20 | 413906.2 | 3600.0001 | 3 | 42 | 4.400334 | 0.1336117 | 3.270564 | 0 | 13.68733 | 0
2018-02-03 10:22 | 414026.2 | 3720.0002 | 3 | 42 | 4.400297 | 0.1205273 | 3.274785 | 0 | 13.7059 | 0
2018-02-03 10:24 | 414146.2 | 3840.0001 | 3 | 42 | 4.400283 | 0.108654 | 3.278603 | 0 | 13.7227 | 0
2018-02-03 10:26 | 414266.2 | 3960.0001 | 3 | 42 | 4.400311 | 0.09898376 | 3.28206 | 0 | 13.73792 | 0
2018-02-03 10:28 | 414386.2 | 4080.0001 | 3 | 42 | 4.400307 | 0.08965683 | 3.285197 | 0 | 13.75172 | 0
2018-02-03 10:30 | 414498.2 | 4191.9615 | 3 | 42 | 4.400277 | 0.08149529 | 3.287866 | 0 | 13.76346 | 0
2018-02-03 10:32 | 414618.3 | 120 | 4 | 42 | 4.394595 | 0 | 3.287866 | 0 | 13.76346 | 0
2018-02-03 10:34 | 414738.3 | 240 | 4 | 42 | 4.39397 | 0 | 3.287866 | 0 | 13.76346 | 0
2018-02-03 10:35 | 414798.3 | 300.0015 | 4 | 42 | 4.393728 | 0 | 3.287866 | 0 | 13.76346 | 0
2018-02-03 10:37 | 414918.3 | 120.0002 | 5 | 42 | 4.16796 | -3.260137 | 3.287866 | 0.1086519 | 13.76346 | 0.4558873
2018-02-03 10:39 | 415038.3 | 240.0002 | 5 | 42 | 4.128479 | -3.259833 | 3.287866 | 0.2173336 | 13.76346 | 0.9067116
2018-02-03 10:41 | 415158.3 | 360.0002 | 5 | 42 | 4.088552 | -3.259776 | 3.287866 | 0.3259965 | 13.76346 | 1.353162
2018-02-03 10:43 | 415278.3 | 480.0002 | 5 | 42 | 4.047818 | -3.260145 | 3.287866 | 0.4346675 | 13.76346 | 1.795257
2018-02-03 10:45 | 415398.3 | 600.0002 | 5 | 42 | 4.007211 | -3.260113 | 3.287866 | 0.5433328 | 13.76346 | 2.232903
2018-02-03 10:47 | 415518.3 | 720.0009 | 5 | 42 | 3.967329 | -3.260143 | 3.287866 | 0.6519939 | 13.76346 | 2.666155
2018-02-03 10:49 | 415638.3 | 840.0001 | 5 | 42 | 3.928683 | -3.260173 | 3.287866 | 0.760643 | 13.76346 | 3.09509
2018-02-03 10:51 | 415758.3 | 960.0002 | 5 | 42 | 3.891464 | -3.260154 | 3.287866 | 0.8693327 | 13.76346 | 3.520061
2018-02-03 10:53 | 415878.3 | 1080.0002 | 5 | 42 | 3.855819 | -3.260126 | 3.287866 | 0.977996 | 13.76346 | 3.940969
2018-02-03 10:55 | 415998.3 | 1200.0018 | 5 | 42 | 3.821954 | -3.2601 | 3.287866 | 1.086672 | 13.76346 | 4.358149
2018-02-03 10:57 | 416118.3 | 1320.0002 | 5 | 42 | 3.78984 | -3.260064 | 3.287866 | 1.195325 | 13.76346 | 4.771652
2018-02-03 10:59 | 416238.3 | 1440.0002 | 5 | 42 | 3.759686 | -3.260147 | 3.287866 | 1.303978 | 13.76346 | 5.181777
2018-02-03 11:01 | 416358.3 | 1560.0018 | 5 | 42 | 3.731512 | -3.260098 | 3.287866 | 1.41267 | 13.76346 | 5.588873
2018-02-03 11:03 | 416478.3 | 1680.0002 | 5 | 42 | 3.705219 | -3.260081 | 3.287866 | 1.521328 | 13.76346 | 5.992886
2018-02-03 11:05 | 416598.3 | 1800.0002 | 5 | 42 | 3.68082 | -3.260105 | 3.287866 | 1.629991 | 13.76346 | 6.394165
2018-02-03 11:07 | 416718.3 | 1920.0002 | 5 | 42 | 3.658187 | -3.260143 | 3.287866 | 1.738655 | 13.76346 | 6.792891
2018-02-03 11:09 | 416838.3 | 2040.0002 | 5 | 42 | 3.637395 | -3.260121 | 3.287866 | 1.847333 | 13.76346 | 7.189309
2018-02-03 11:11 | 416958.3 | 2160.0002 | 5 | 42 | 3.618469 | -3.260109 | 3.287866 | 1.956 | 13.76346 | 7.583528
2018-02-03 11:13 | 417078.3 | 2280.0001 | 5 | 42 | 3.601352 | -3.260102 | 3.287866 | 2.064665 | 13.76346 | 7.975782
2018-02-03 11:15 | 417198.3 | 2400.0009 | 5 | 42 | 3.585785 | -3.260069 | 3.287866 | 2.173329 | 13.76346 | 8.366261
2018-02-03 11:17 | 417318.3 | 2520.0001 | 5 | 42 | 3.571301 | -3.260145 | 3.287866 | 2.281999 | 13.76346 | 8.755134
2018-02-03 11:19 | 417438.3 | 2640.0001 | 5 | 42 | 3.557383 | -3.260132 | 3.287866 | 2.390661 | 13.76346 | 9.142438
2018-02-03 11:21 | 417558.3 | 2760.0001 | 5 | 42 | 3.543589 | -3.260097 | 3.287866 | 2.499331 | 13.76346 | 9.528272
2018-02-03 11:23 | 417678.3 | 2880.0009 | 5 | 42 | 3.528977 | -3.260077 | 3.287866 | 2.608005 | 13.76346 | 9.912588
2018-02-03 11:25 | 417798.3 | 3000.0009 | 5 | 42 | 3.51211 | -3.26014 | 3.287866 | 2.716671 | 13.76346 | 10.29518
2018-02-03 11:27 | 417918.3 | 3120.0001 | 5 | 42 | 3.489338 | -3.260056 | 3.287866 | 2.825339 | 13.76346 | 10.67568
2018-02-03 11:29 | 418038.3 | 3240.0009 | 5 | 42 | 3.457107 | -3.26013 | 3.287866 | 2.934005 | 13.76346 | 11.05318
2018-02-03 11:31 | 418158.3 | 3360.0009 | 5 | 42 | 3.412777 | -3.260147 | 3.287866 | 3.042667 | 13.76346 | 11.42659
2018-02-03 11:33 | 418278.3 | 3480.0001 | 5 | 42 | 3.337217 | -3.260102 | 3.287866 | 3.151324 | 13.76346 | 11.79375
2018-02-03 11:35 | 418398.3 | 3600.0001 | 5 | 42 | 3.133606 | -3.260137 | 3.287866 | 3.260004 | 13.76346 | 12.14781
2018-02-03 11:35 | 418427.7 | 3629.3775 | 5 | 42 | 2.999978 | -3.260128 | 3.287866 | 3.286615 | 13.76346 | 12.22962
2018-02-03 11:37 | 418547.8 | 120.0001 | 6 | 42 | 3.282358 | 0 | 3.287866 | 3.286615 | 13.76346 | 12.22962
2018-02-03 11:39 | 418667.8 | 240.0009 | 6 | 42 | 3.292706 | 0 | 3.287866 | 3.286615 | 13.76346 | 12.22962
2018-02-03 11:40 | 418727.8 | 300.0031 | 6 | 42 | 3.296099 | 0 | 3.287866 | 3.286615 | 13.76346 | 12.22962
2018-02-03 11:40 | 418727.8 | 0.0024 | 7 | 43 | 3.296019 | 0 | 0 | 0 | 0 | 0
2018-02-03 11:42 | 418847.9 | 120.001 | 2 | 43 | 3.930697 | 4.889858 | 0.1623206 | 0 | 0.6165754 | 0
2018-02-03 11:44 | 418967.9 | 240.0003 | 2 | 43 | 3.981998 | 4.889828 | 0.325278 | 0 | 1.261833 | 0
2018-02-03 11:46 | 419087.9 | 360.0005 | 2 | 43 | 4.018832 | 4.890173 | 0.4883108 | 0 | 1.914163 | 0
2018-02-03 11:48 | 419207.9 | 480.0003 | 2 | 43 | 4.048577 | 4.889839 | 0.651276 | 0 | 2.571565 | 0
2018-02-03 11:50 | 419327.9 | 600.0003 | 2 | 43 | 4.074506 | 4.889856 | 0.814287 | 0 | 3.233696 | 0
2018-02-03 11:52 | 419447.9 | 720.001 | 2 | 43 | 4.09728 | 4.889818 | 0.9772702 | 0 | 3.899652 | 0
2018-02-03 11:54 | 419567.9 | 840.0003 | 2 | 43 | 4.120513 | 4.889881 | 1.140245 | 0 | 4.569273 | 0
2018-02-03 11:56 | 419687.9 | 960.0011 | 2 | 43 | 4.145741 | 4.889894 | 1.303255 | 0 | 5.242986 | 0
2018-02-03 11:58 | 419807.9 | 1080.0003 | 2 | 43 | 4.173429 | 4.889843 | 1.466234 | 0 | 5.920868 | 0
2018-02-03 12:00 | 419927.9 | 1200.0002 | 2 | 43 | 4.200417 | 4.786337 | 1.628977 | 0 | 6.602524 | 0
2018-02-03 12:02 | 420047.9 | 1320.0003 | 2 | 43 | 4.200411 | 4.196617 | 1.77847 | 0 | 7.230455 | 0
2018-02-03 12:04 | 420167.9 | 1440.0019 | 2 | 43 | 4.200405 | 3.65369 | 1.909202 | 0 | 7.779581 | 0
2018-02-03 12:06 | 420261.5 | 1533.6585 | 2 | 43 | 4.200404 | 3.259998 | 1.999061 | 0 | 8.157025 | 0
2018-02-03 12:08 | 420381.5 | 120.0004 | 3 | 43 | 4.228461 | 3.260056 | 2.10728 | 0 | 8.612984 | 0
2018-02-03 12:10 | 420501.5 | 240.0002 | 3 | 43 | 4.261536 | 3.260065 | 2.215937 | 0 | 9.074208 | 0
2018-02-03 12:12 | 420621.5 | 360.0002 | 3 | 43 | 4.297043 | 3.260113 | 2.324608 | 0 | 9.539223 | 0
2018-02-03 12:14 | 420741.5 | 480.0002 | 3 | 43 | 4.334739 | 3.260092 | 2.433269 | 0 | 10.00817 | 0
2018-02-03 12:16 | 420861.5 | 600.0002 | 3 | 43 | 4.374178 | 3.260075 | 2.541935 | 0 | 10.48134 | 0
2018-02-03 12:18 | 420981.5 | 720.001 | 3 | 43 | 4.400407 | 2.99794 | 2.648925 | 0 | 10.95122 | 0
2018-02-03 12:20 | 421101.5 | 840.0003 | 3 | 43 | 4.400395 | 2.482656 | 2.739878 | 0 | 11.35145 | 0
2018-02-03 12:22 | 421221.5 | 960.0003 | 3 | 43 | 4.400383 | 2.073633 | 2.815579 | 0 | 11.68456 | 0
2018-02-03 12:24 | 421341.5 | 1080.0018 | 3 | 43 | 4.400375 | 1.743185 | 2.879003 | 0 | 11.96365 | 0
2018-02-03 12:26 | 421461.5 | 1200.001 | 3 | 43 | 4.400358 | 1.474503 | 2.932478 | 0 | 12.19896 | 0
2018-02-03 12:28 | 421581.5 | 1320.0003 | 3 | 43 | 4.400377 | 1.256691 | 2.977866 | 0 | 12.39869 | 0
2018-02-03 12:30 | 421701.5 | 1440.0011 | 3 | 43 | 4.400369 | 1.078159 | 3.016677 | 0 | 12.56947 | 0
2018-02-03 12:32 | 421821.5 | 1560.0003 | 3 | 43 | 4.400362 | 0.930769 | 3.050067 | 0 | 12.71639 | 0
2018-02-03 12:34 | 421941.5 | 1680.0003 | 3 | 43 | 4.400358 | 0.8086987 | 3.078987 | 0 | 12.84366 | 0
2018-02-03 12:36 | 422061.5 | 1800.0003 | 3 | 43 | 4.400354 | 0.7069607 | 3.10419 | 0 | 12.95455 | 0
2018-02-03 12:38 | 422181.5 | 1920.0004 | 3 | 43 | 4.400317 | 0.6202583 | 3.126285 | 0 | 13.05178 | 0
2018-02-03 12:40 | 422301.5 | 2040.0019 | 3 | 43 | 4.400321 | 0.5479183 | 3.145744 | 0 | 13.13741 | 0
2018-02-03 12:42 | 422421.5 | 2160.0003 | 3 | 43 | 4.400356 | 0.4864483 | 3.162958 | 0 | 13.21316 | 0
2018-02-03 12:44 | 422541.5 | 2280.0003 | 3 | 43 | 4.400338 | 0.4327526 | 3.178246 | 0 | 13.28043 | 0
2018-02-03 12:46 | 422661.5 | 2400.002 | 3 | 43 | 4.400322 | 0.3855991 | 3.191867 | 0 | 13.34036 | 0
2018-02-03 12:48 | 422781.5 | 2520.0003 | 3 | 43 | 4.400352 | 0.345295 | 3.204024 | 0 | 13.39386 | 0
2018-02-03 12:50 | 422901.5 | 2640.0003 | 3 | 43 | 4.400309 | 0.308485 | 3.214903 | 0 | 13.44173 | 0
2018-02-03 12:52 | 423021.5 | 2760.0003 | 3 | 43 | 4.400309 | 0.2768135 | 3.224658 | 0 | 13.48466 | 0
2018-02-03 12:54 | 423141.5 | 2880.0003 | 3 | 43 | 4.400275 | 0.2477932 | 3.233421 | 0 | 13.52322 | 0
2018-02-03 12:56 | 423261.5 | 3000.0003 | 3 | 43 | 4.400301 | 0.2238541 | 3.241293 | 0 | 13.55785 | 0
2018-02-03 12:58 | 423381.5 | 3120.0003 | 3 | 43 | 4.400326 | 0.2021408 | 3.248385 | 0 | 13.58906 | 0
2018-02-03 13:00 | 423501.5 | 3240.0003 | 3 | 43 | 4.40034 | 0.182436 | 3.254776 | 0 | 13.61718 | 0
2018-02-03 13:02 | 423621.5 | 3360.0003 | 3 | 43 | 4.400257 | 0.163435 | 3.260536 | 0 | 13.64253 | 0
2018-02-03 13:04 | 423741.5 | 3480.0002 | 3 | 43 | 4.400315 | 0.1484756 | 3.265742 | 0 | 13.66544 | 0
2018-02-03 13:06 | 423861.5 | 3600.0004 | 3 | 43 | 4.400293 | 0.1336956 | 3.270444 | 0 | 13.68613 | 0
2018-02-03 13:08 | 423981.5 | 3720.0013 | 3 | 43 | 4.400316 | 0.120924 | 3.27469 | 0 | 13.70481 | 0
2018-02-03 13:10 | 424101.5 | 3840.0004 | 3 | 43 | 4.4003 | 0.1093521 | 3.278524 | 0 | 13.72168 | 0
2018-02-03 13:12 | 424221.5 | 3960.0011 | 3 | 43 | 4.400314 | 0.09929276 | 3.281994 | 0 | 13.73695 | 0
2018-02-03 13:14 | 424341.5 | 4080.0004 | 3 | 43 | 4.400277 | 0.08921432 | 3.285135 | 0 | 13.75077 | 0
2018-02-03 13:16 | 424450.4 | 4188.8338 | 3 | 43 | 4.400274 | 0.08149719 | 3.287728 | 0 | 13.76218 | 0
2018-02-03 13:18 | 424570.4 | 119.9999 | 4 | 43 | 4.394657 | 0 | 3.287728 | 0 | 13.76218 | 0
2018-02-03 13:20 | 424690.4 | 239.9999 | 4 | 43 | 4.394028 | 0 | 3.287728 | 0 | 13.76218 | 0
2018-02-03 13:21 | 424750.4 | 300.0021 | 4 | 43 | 4.393807 | 0 | 3.287728 | 0 | 13.76218 | 0
2018-02-03 13:23 | 424870.5 | 120.0002 | 5 | 43 | 4.168924 | -3.260132 | 3.287728 | 0.1086612 | 13.76218 | 0.456021
2018-02-03 13:25 | 424990.5 | 240.0002 | 5 | 43 | 4.129335 | -3.260116 | 3.287728 | 0.2173239 | 13.76218 | 0.9068658
2018-02-03 13:27 | 425110.5 | 360.0019 | 5 | 43 | 4.089353 | -3.260164 | 3.287728 | 0.3259925 | 13.76218 | 1.353432
2018-02-03 13:29 | 425230.5 | 480.0018 | 5 | 43 | 4.048614 | -3.260124 | 3.287728 | 0.4346544 | 13.76218 | 1.79558
2018-02-03 13:31 | 425350.5 | 600.0003 | 5 | 43 | 4.007893 | -3.26013 | 3.287728 | 0.5433171 | 13.76218 | 2.233295
2018-02-03 13:33 | 425470.5 | 720.0002 | 5 | 43 | 3.967997 | -3.260079 | 3.287728 | 0.6519946 | 13.76218 | 2.666686
2018-02-03 13:35 | 425590.5 | 840.0003 | 5 | 43 | 3.929356 | -3.260159 | 3.287728 | 0.7606609 | 13.76218 | 3.095761
2018-02-03 13:37 | 425710.5 | 960.0002 | 5 | 43 | 3.892121 | -3.260118 | 3.287728 | 0.8693059 | 13.76218 | 3.52063
2018-02-03 13:39 | 425830.5 | 1080.0002 | 5 | 43 | 3.856498 | -3.260162 | 3.287728 | 0.9779897 | 13.76218 | 3.941691
2018-02-03 13:41 | 425950.5 | 1200.0011 | 5 | 43 | 3.822602 | -3.26013 | 3.287728 | 1.086663 | 13.76218 | 4.358931
2018-02-03 13:43 | 426070.5 | 1320.0002 | 5 | 43 | 3.790479 | -3.260128 | 3.287728 | 1.195323 | 13.76218 | 4.772533
2018-02-03 13:45 | 426190.5 | 1440.0011 | 5 | 43 | 3.760305 | -3.260111 | 3.287728 | 1.303989 | 13.76218 | 5.182775
2018-02-03 13:47 | 426310.5 | 1560.0002 | 5 | 43 | 3.73206 | -3.260128 | 3.287728 | 1.412653 | 13.76218 | 5.589831
2018-02-03 13:49 | 426430.5 | 1680.0002 | 5 | 43 | 3.705734 | -3.260113 | 3.287728 | 1.521306 | 13.76218 | 5.993885
2018-02-03 13:51 | 426550.5 | 1800.0002 | 5 | 43 | 3.681255 | -3.260111 | 3.287728 | 1.629962 | 13.76218 | 6.395188
2018-02-03 13:53 | 426670.5 | 1920.0014 | 5 | 43 | 3.658578 | -3.260073 | 3.287728 | 1.73865 | 13.76218 | 6.794046
2018-02-03 13:55 | 426790.5 | 2040.001 | 5 | 43 | 3.637761 | -3.260102 | 3.287728 | 1.847303 | 13.76218 | 7.190415
2018-02-03 13:57 | 426910.5 | 2160.0011 | 5 | 43 | 3.618757 | -3.26009 | 3.287728 | 1.955961 | 13.76218 | 7.584638
2018-02-03 13:59 | 427030.5 | 2280.0002 | 5 | 43 | 3.601556 | -3.260113 | 3.287728 | 2.064628 | 13.76218 | 7.976928
2018-02-03 14:01 | 427150.5 | 2400.0002 | 5 | 43 | 3.585903 | -3.260069 | 3.287728 | 2.173303 | 13.76218 | 8.367463
2018-02-03 14:03 | 427270.5 | 2520.0011 | 5 | 43 | 3.571367 | -3.260116 | 3.287728 | 2.281961 | 13.76218 | 8.756304
2018-02-03 14:05 | 427390.5 | 2640.0011 | 5 | 43 | 3.557367 | -3.260097 | 3.287728 | 2.390618 | 13.76218 | 9.143595
2018-02-03 14:07 | 427510.5 | 2760.0003 | 5 | 43 | 3.543505 | -3.260058 | 3.287728 | 2.499296 | 13.76218 | 9.529451
2018-02-03 14:09 | 427630.5 | 2880.0011 | 5 | 43 | 3.528833 | -3.26005 | 3.287728 | 2.607957 | 13.76218 | 9.91371
2018-02-03 14:11 | 427750.5 | 3000.0011 | 5 | 43 | 3.511926 | -3.260071 | 3.287728 | 2.716625 | 13.76218 | 10.29629
2018-02-03 14:13 | 427870.5 | 3120.0002 | 5 | 43 | 3.4891 | -3.260145 | 3.287728 | 2.825285 | 13.76218 | 10.67674
2018-02-03 14:15 | 427990.5 | 3240.001 | 5 | 43 | 3.456777 | -3.260135 | 3.287728 | 2.933948 | 13.76218 | 11.0542
2018-02-03 14:17 | 428110.5 | 3360.0012 | 5 | 43 | 3.412411 | -3.260143 | 3.287728 | 3.042617 | 13.76218 | 11.4276
2018-02-03 14:19 | 428230.5 | 3480.0003 | 5 | 43 | 3.336606 | -3.260135 | 3.287728 | 3.151268 | 13.76218 | 11.79469
2018-02-03 14:21 | 428350.5 | 3600.0011 | 5 | 43 | 3.132073 | -3.260079 | 3.287728 | 3.259948 | 13.76218 | 12.14865
2018-02-03 14:21 | 428379.4 | 3628.956 | 5 | 43 | 2.999993 | -3.260119 | 3.287728 | 3.286151 | 13.76218 | 12.22918
2018-02-03 14:23 | 428499.5 | 120.0009 | 6 | 43 | 3.283049 | 0 | 3.287728 | 3.286151 | 13.76218 | 12.22918
2018-02-03 14:25 | 428619.5 | 240.0009 | 6 | 43 | 3.293416 | 0 | 3.287728 | 3.286151 | 13.76218 | 12.22918
2018-02-03 14:26 | 428679.5 | 300.0015 | 6 | 43 | 3.296785 | 0 | 3.287728 | 3.286151 | 13.76218 | 12.22918
2018-02-03 14:26 | 428679.5 | 0.0025 | 7 | 44 | 3.296862 | 0 | 0 | 0 | 0 | 0
2018-02-03 14:28 | 428799.6 | 120.0002 | 2 | 44 | 3.931706 | 4.889912 | 0.1623127 | 0 | 0.6167026 | 0
2018-02-03 14:30 | 428919.6 | 240.0001 | 2 | 44 | 3.982863 | 4.889923 | 0.3252777 | 0 | 1.262134 | 0
2018-02-03 14:32 | 429039.6 | 360.0002 | 2 | 44 | 4.019737 | 4.889809 | 0.4882791 | 0 | 1.914484 | 0
2018-02-03 14:34 | 429159.6 | 480.0002 | 2 | 44 | 4.049557 | 4.889851 | 0.6512713 | 0 | 2.572152 | 0
2018-02-03 14:36 | 429279.6 | 600.0002 | 2 | 44 | 4.075504 | 4.889902 | 0.8142359 | 0 | 3.234254 | 0
2018-02-03 14:38 | 429399.6 | 720.0009 | 2 | 44 | 4.098246 | 4.889875 | 0.9772274 | 0 | 3.9004 | 0
2018-02-03 14:40 | 429519.6 | 840.0002 | 2 | 44 | 4.121498 | 4.889908 | 1.140251 | 0 | 4.570378 | 0
2018-02-03 14:42 | 429639.6 | 960.0009 | 2 | 44 | 4.146722 | 4.889868 | 1.30323 | 0 | 5.244122 | 0
2018-02-03 14:44 | 429759.6 | 1080.0002 | 2 | 44 | 4.174397 | 4.889883 | 1.466229 | 0 | 5.922248 | 0
2018-02-03 14:46 | 429879.6 | 1200.0002 | 2 | 44 | 4.200418 | 4.767803 | 1.628859 | 0 | 6.603562 | 0
2018-02-03 14:48 | 429999.6 | 1320.0002 | 2 | 44 | 4.2004 | 4.183071 | 1.777813 | 0 | 7.22923 | 0
2018-02-03 14:50 | 430119.6 | 1440.0011 | 2 | 44 | 4.200391 | 3.643953 | 1.908179 | 0 | 7.776817 | 0
2018-02-03 14:52 | 430211.1 | 1531.5088 | 2 | 44 | 4.200394 | 3.259974 | 1.995858 | 0 | 8.145104 | 0
2018-02-03 14:54 | 430331.1 | 120.0009 | 3 | 44 | 4.228407 | 3.260199 | 2.104079 | 0 | 8.60107 | 0
2018-02-03 14:56 | 430451.1 | 240.0009 | 3 | 44 | 4.261474 | 3.260138 | 2.212751 | 0 | 9.062349 | 0
2018-02-03 14:58 | 430571.1 | 360.0009 | 3 | 44 | 4.296938 | 3.260164 | 2.321423 | 0 | 9.527359 | 0
2018-02-03 15:00 | 430691.1 | 480.0009 | 3 | 44 | 4.334658 | 3.260059 | 2.430075 | 0 | 9.996262 | 0
2018-02-03 15:02 | 430811.1 | 600.0009 | 3 | 44 | 4.374126 | 3.260149 | 2.538747 | 0 | 10.46944 | 0
2018-02-03 15:04 | 430931.1 | 720.0009 | 3 | 44 | 4.400401 | 2.998835 | 2.645741 | 0 | 10.93934 | 0
2018-02-03 15:06 | 431051.1 | 840.0009 | 3 | 44 | 4.400393 | 2.483932 | 2.736713 | 0 | 11.33965 | 0
2018-02-03 15:08 | 431171.1 | 960.0009 | 3 | 44 | 4.400385 | 2.075321 | 2.812479 | 0 | 11.67305 | 0
2018-02-03 15:10 | 431291.1 | 1080.0001 | 3 | 44 | 4.400381 | 1.745035 | 2.87596 | 0 | 11.95239 | 0
2018-02-03 15:12 | 431411.1 | 1200.0009 | 3 | 44 | 4.400394 | 1.477377 | 2.929505 | 0 | 12.18801 | 0
2018-02-03 15:14 | 431531.1 | 1320.0009 | 3 | 44 | 4.400352 | 1.257906 | 2.974966 | 0 | 12.38805 | 0
2018-02-03 15:16 | 431651.1 | 1440.0009 | 3 | 44 | 4.400365 | 1.079636 | 3.013834 | 0 | 12.55909 | 0
2018-02-03 15:18 | 431771.1 | 1560.0009 | 3 | 44 | 4.400362 | 0.9326534 | 3.047292 | 0 | 12.70631 | 0
2018-02-03 15:20 | 431891.1 | 1680.0009 | 3 | 44 | 4.400333 | 0.8098602 | 3.076276 | 0 | 12.83386 | 0
2018-02-03 15:22 | 432011.1 | 1800.0009 | 3 | 44 | 4.400352 | 0.7088623 | 3.101548 | 0 | 12.94506 | 0
2018-02-03 15:24 | 432131.1 | 1920.0009 | 3 | 44 | 4.400345 | 0.6231461 | 3.123699 | 0 | 13.04253 | 0
2018-02-03 15:26 | 432251.1 | 2040.0009 | 3 | 44 | 4.400348 | 0.5506134 | 3.143219 | 0 | 13.12843 | 0
2018-02-03 15:28 | 432371.1 | 2160.0001 | 3 | 44 | 4.400317 | 0.4873123 | 3.160491 | 0 | 13.20443 | 0
2018-02-03 15:30 | 432491.1 | 2280.0009 | 3 | 44 | 4.400312 | 0.4336758 | 3.17583 | 0 | 13.27193 | 0
2018-02-03 15:32 | 432611.1 | 2400 | 3 | 44 | 4.400333 | 0.3871803 | 3.189492 | 0 | 13.33204 | 0
2018-02-03 15:34 | 432731.1 | 2520.0009 | 3 | 44 | 4.400319 | 0.3459072 | 3.201699 | 0 | 13.38576 | 0
2018-02-03 15:36 | 432851.1 | 2640.0009 | 3 | 44 | 4.40034 | 0.3103027 | 3.212625 | 0 | 13.43384 | 0
2018-02-03 15:38 | 432971.1 | 2760.0009 | 3 | 44 | 4.400316 | 0.2783337 | 3.222419 | 0 | 13.47693 | 0
2018-02-03 15:40 | 433091.1 | 2880.0009 | 3 | 44 | 4.400322 | 0.2502975 | 3.231218 | 0 | 13.51565 | 0
2018-02-03 15:42 | 433211.1 | 3000.0009 | 3 | 44 | 4.400344 | 0.2259426 | 3.239135 | 0 | 13.55049 | 0
2018-02-03 15:44 | 433331.1 | 3120.0009 | 3 | 44 | 4.400304 | 0.2025623 | 3.246261 | 0 | 13.58185 | 0
2018-02-03 15:46 | 433451.1 | 3240.0009 | 3 | 44 | 4.400271 | 0.1818962 | 3.252686 | 0 | 13.61012 | 0
2018-02-03 15:48 | 433571.1 | 3360.0009 | 3 | 44 | 4.400328 | 0.1654224 | 3.258483 | 0 | 13.63563 | 0
2018-02-03 15:50 | 433691.1 | 3480.0009 | 3 | 44 | 4.400313 | 0.1496582 | 3.263716 | 0 | 13.65866 | 0
2018-02-03 15:52 | 433811.1 | 3600.0009 | 3 | 44 | 4.400312 | 0.1349964 | 3.268448 | 0 | 13.67947 | 0
2018-02-03 15:54 | 433931.1 | 3720.0009 | 3 | 44 | 4.400301 | 0.1221066 | 3.272733 | 0 | 13.69833 | 0
2018-02-03 15:56 | 434051.1 | 3840.0009 | 3 | 44 | 4.400285 | 0.1099033 | 3.276607 | 0 | 13.71538 | 0
2018-02-03 15:58 | 434171.1 | 3960.0009 | 3 | 44 | 4.400302 | 0.1001053 | 3.280116 | 0 | 13.73082 | 0
2018-02-03 16:00 | 434291.1 | 4080 | 3 | 44 | 4.400288 | 0.09036446 | 3.283295 | 0 | 13.74481 | 0
2018-02-03 16:02 | 434411.1 | 4200.0001 | 3 | 44 | 4.400317 | 0.08296585 | 3.286174 | 0 | 13.75748 | 0
2018-02-03 16:02 | 434423.5 | 4212.4063 | 3 | 44 | 4.400307 | 0.08149529 | 3.286458 | 0 | 13.75872 | 0
2018-02-03 16:04 | 434543.5 | 120 | 4 | 44 | 4.394667 | 0 | 3.286458 | 0 | 13.75872 | 0
2018-02-03 16:06 | 434663.5 | 240 | 4 | 44 | 4.394038 | 0 | 3.286458 | 0 | 13.75872 | 0
2018-02-03 16:07 | 434723.5 | 300.0014 | 4 | 44 | 4.393805 | 0 | 3.286458 | 0 | 13.75872 | 0
2018-02-03 16:09 | 434843.6 | 120.001 | 5 | 44 | 4.168309 | -3.260137 | 3.286458 | 0.1086428 | 13.75872 | 0.4558828
2018-02-03 16:11 | 434963.6 | 240.001 | 5 | 44 | 4.128734 | -3.260156 | 3.286458 | 0.2173156 | 13.75872 | 0.9067044
2018-02-03 16:13 | 435083.6 | 360.001 | 5 | 44 | 4.088734 | -3.260159 | 3.286458 | 0.3259833 | 13.75872 | 1.353202
2018-02-03 16:15 | 435203.6 | 480.001 | 5 | 44 | 4.047968 | -3.260154 | 3.286458 | 0.4346468 | 13.75872 | 1.795288
2018-02-03 16:17 | 435323.6 | 600.001 | 5 | 44 | 4.007283 | -3.260179 | 3.286458 | 0.5433273 | 13.75872 | 2.233008
2018-02-03 16:19 | 435443.6 | 720.001 | 5 | 44 | 3.967353 | -3.260168 | 3.286458 | 0.6519977 | 13.75872 | 2.666302
2018-02-03 16:21 | 435563.6 | 840.001 | 5 | 44 | 3.928687 | -3.260128 | 3.286458 | 0.7606636 | 13.75872 | 3.095304
2018-02-03 16:23 | 435683.6 | 960.001 | 5 | 44 | 3.891451 | -3.260156 | 3.286458 | 0.8693259 | 13.75872 | 3.520167
2018-02-03 16:25 | 435803.6 | 1080.001 | 5 | 44 | 3.855787 | -3.260154 | 3.286458 | 0.9779944 | 13.75872 | 3.941092
2018-02-03 16:27 | 435923.6 | 1200.001 | 5 | 44 | 3.821868 | -3.260156 | 3.286458 | 1.086665 | 13.75872 | 4.358245
2018-02-03 16:29 | 436043.6 | 1320.001 | 5 | 44 | 3.789699 | -3.260111 | 3.286458 | 1.195321 | 13.75872 | 4.771749
2018-02-03 16:31 | 436163.6 | 1440.0009 | 5 | 44 | 3.759547 | -3.260173 | 3.286458 | 1.303971 | 13.75872 | 5.181846
2018-02-03 16:33 | 436283.6 | 1560.001 | 5 | 44 | 3.731294 | -3.260107 | 3.286458 | 1.41266 | 13.75872 | 5.588913
2018-02-03 16:35 | 436403.6 | 1680.001 | 5 | 44 | 3.704998 | -3.260164 | 3.286458 | 1.52131 | 13.75872 | 5.992873
2018-02-03 16:37 | 436523.6 | 1800.001 | 5 | 44 | 3.680514 | -3.260147 | 3.286458 | 1.629984 | 13.75872 | 6.394163
2018-02-03 16:39 | 436643.6 | 1920.001 | 5 | 44 | 3.657881 | -3.260156 | 3.286458 | 1.73866 | 13.75872 | 6.792902
2018-02-03 16:41 | 436763.6 | 2040.0001 | 5 | 44 | 3.637092 | -3.260126 | 3.286458 | 1.847316 | 13.75872 | 7.189206
2018-02-03 16:43 | 436883.6 | 2160.0002 | 5 | 44 | 3.618196 | -3.260158 | 3.286458 | 1.955992 | 13.75872 | 7.583426
2018-02-03 16:45 | 437003.6 | 2280.0001 | 5 | 44 | 3.601065 | -3.260111 | 3.286458 | 2.064661 | 13.75872 | 7.975665
2018-02-03 16:47 | 437123.6 | 2400.0009 | 5 | 44 | 3.585483 | -3.26009 | 3.286458 | 2.17331 | 13.75872 | 8.36606
2018-02-03 16:49 | 437243.6 | 2520.001 | 5 | 44 | 3.570979 | -3.260097 | 3.286458 | 2.281999 | 13.75872 | 8.754967
2018-02-03 16:51 | 437363.6 | 2640.0009 | 5 | 44 | 3.557077 | -3.260128 | 3.286458 | 2.390669 | 13.75872 | 9.142264
2018-02-03 16:53 | 437483.6 | 2760.0009 | 5 | 44 | 3.543259 | -3.260113 | 3.286458 | 2.49933 | 13.75872 | 9.52803
2018-02-03 16:55 | 437603.6 | 2880.0009 | 5 | 44 | 3.528652 | -3.260128 | 3.286458 | 2.607988 | 13.75872 | 9.912255
2018-02-03 16:57 | 437723.6 | 3000.0001 | 5 | 44 | 3.511756 | -3.260109 | 3.286458 | 2.716669 | 13.75872 | 10.29486
2018-02-03 16:59 | 437843.6 | 3120.0002 | 5 | 44 | 3.48891 | -3.260121 | 3.286458 | 2.825337 | 13.75872 | 10.67532
2018-02-03 17:01 | 437963.6 | 3240.0009 | 5 | 44 | 3.456535 | -3.260119 | 3.286458 | 2.933997 | 13.75872 | 11.05275
2018-02-03 17:03 | 438083.6 | 3360.0009 | 5 | 44 | 3.411977 | -3.260109 | 3.286458 | 3.04267 | 13.75872 | 11.42612
2018-02-03 17:05 | 438203.6 | 3480.0001 | 5 | 44 | 3.335733 | -3.2601 | 3.286458 | 3.151319 | 13.75872 | 11.79314
2018-02-03 17:07 | 438323.6 | 3600.0009 | 5 | 44 | 3.127924 | -3.260116 | 3.286458 | 3.259998 | 13.75872 | 12.14688
2018-02-03 17:07 | 438351.3 | 3627.6912 | 5 | 44 | 2.999964 | -3.260094 | 3.286458 | 3.285082 | 13.75872 | 12.22391
2018-02-03 17:09 | 438471.3 | 120.001 | 6 | 44 | 3.282393 | 0 | 3.286458 | 3.285082 | 13.75872 | 12.22391
2018-02-03 17:11 | 438591.3 | 240.001 | 6 | 44 | 3.29277 | 0 | 3.286458 | 3.285082 | 13.75872 | 12.22391
2018-02-03 17:12 | 438651.3 | 300.0016 | 6 | 44 | 3.296159 | 0 | 3.286458 | 3.285082 | 13.75872 | 12.22391
2018-02-03 17:12 | 438651.4 | 0.0024 | 7 | 45 | 3.296225 | 0 | 0 | 0 | 0 | 0
2018-02-03 17:14 | 438771.5 | 120.0002 | 2 | 45 | 3.931347 | 4.890192 | 0.1623156 | 1.95e-10 | 0.6166359 | 6.43e-10
2018-02-03 17:16 | 438891.5 | 240.0011 | 2 | 45 | 3.982568 | 4.889812 | 0.3253117 | 1.95e-10 | 1.262143 | 6.43e-10
2018-02-03 17:18 | 439011.5 | 360.0002 | 2 | 45 | 4.019446 | 4.889816 | 0.4882978 | 1.95e-10 | 1.914385 | 6.43e-10
2018-02-03 17:20 | 439131.5 | 480.001 | 2 | 45 | 4.049242 | 4.889929 | 0.6512746 | 1.95e-10 | 2.571939 | 6.43e-10
2018-02-03 17:22 | 439251.5 | 600.0002 | 2 | 45 | 4.075191 | 4.889904 | 0.814266 | 1.95e-10 | 3.234101 | 6.43e-10
2018-02-03 17:24 | 439371.5 | 720.0002 | 2 | 45 | 4.097919 | 4.889906 | 0.9772399 | 1.95e-10 | 3.900124 | 6.43e-10
2018-02-03 17:26 | 439491.5 | 840.0009 | 2 | 45 | 4.121187 | 4.889889 | 1.140235 | 1.95e-10 | 4.569935 | 6.43e-10
2018-02-03 17:28 | 439611.5 | 960.0002 | 2 | 45 | 4.14649 | 4.889906 | 1.30324 | 1.95e-10 | 5.243746 | 6.43e-10
2018-02-03 17:30 | 439731.5 | 1080.0002 | 2 | 45 | 4.174252 | 4.889893 | 1.466208 | 1.95e-10 | 5.921709 | 6.43e-10
2018-02-03 17:32 | 439851.5 | 1200.0002 | 2 | 45 | 4.200399 | 4.769821 | 1.628856 | 1.95e-10 | 6.603075 | 6.43e-10
2018-02-03 17:34 | 439971.5 | 1320.0018 | 2 | 45 | 4.200394 | 4.184334 | 1.777905 | 1.95e-10 | 7.229141 | 6.43e-10
2018-02-03 17:36 | 440091.5 | 1440.0011 | 2 | 45 | 4.200398 | 3.643505 | 1.908254 | 1.95e-10 | 7.776656 | 6.43e-10
2018-02-03 17:38 | 440182.7 | 1531.2839 | 2 | 45 | 4.200391 | 3.259985 | 1.995719 | 1.95e-10 | 8.144045 | 6.43e-10
2018-02-03 17:40 | 440302.7 | 120.0004 | 3 | 45 | 4.228387 | 3.260094 | 2.10395 | 1.95e-10 | 8.600052 | 6.43e-10
2018-02-03 17:42 | 440422.7 | 240.0003 | 3 | 45 | 4.261458 | 3.260111 | 2.21261 | 1.95e-10 | 9.061281 | 6.43e-10
2018-02-03 17:44 | 440542.7 | 360.0004 | 3 | 45 | 4.296988 | 3.260111 | 2.321279 | 1.95e-10 | 9.526277 | 6.43e-10
2018-02-03 17:46 | 440662.7 | 480.0004 | 3 | 45 | 4.334718 | 3.260143 | 2.429953 | 1.95e-10 | 9.995283 | 6.43e-10
2018-02-03 17:48 | 440782.7 | 600.0004 | 3 | 45 | 4.374185 | 3.26017 | 2.538605 | 1.95e-10 | 10.46839 | 6.43e-10
2018-02-03 17:50 | 440902.7 | 720.0012 | 3 | 45 | 4.400415 | 2.999166 | 2.645598 | 1.95e-10 | 10.93828 | 6.43e-10
2018-02-03 17:52 | 441022.7 | 840.0004 | 3 | 45 | 4.400388 | 2.482925 | 2.736578 | 1.95e-10 | 11.33862 | 6.43e-10
2018-02-03 17:54 | 441142.7 | 960.0004 | 3 | 45 | 4.40036 | 2.074236 | 2.812299 | 1.95e-10 | 11.67183 | 6.43e-10
2018-02-03 17:56 | 441262.7 | 1080.0004 | 3 | 45 | 4.400387 | 1.744347 | 2.875743 | 1.95e-10 | 11.951 | 6.43e-10
2018-02-03 17:58 | 441382.7 | 1200.0012 | 3 | 45 | 4.400377 | 1.475197 | 2.929237 | 1.95e-10 | 12.1864 | 6.43e-10
2018-02-03 18:00 | 441502.7 | 1320.002 | 3 | 45 | 4.400379 | 1.256765 | 2.974644 | 1.95e-10 | 12.3862 | 6.43e-10
2018-02-03 18:02 | 441622.7 | 1440.0012 | 3 | 45 | 4.400369 | 1.078238 | 3.013451 | 1.95e-10 | 12.55697 | 6.43e-10
2018-02-03 18:04 | 441742.7 | 1560.0012 | 3 | 45 | 4.400359 | 0.9305267 | 3.046841 | 1.95e-10 | 12.7039 | 6.43e-10
2018-02-03 18:06 | 441862.7 | 1680.0012 | 3 | 45 | 4.400339 | 0.8086452 | 3.075768 | 1.95e-10 | 12.83119 | 6.43e-10
2018-02-03 18:08 | 441982.7 | 1800.0004 | 3 | 45 | 4.400355 | 0.7068386 | 3.100976 | 1.95e-10 | 12.94211 | 6.43e-10
2018-02-03 18:10 | 442102.7 | 1920.0004 | 3 | 45 | 4.400359 | 0.6215839 | 3.123068 | 1.95e-10 | 13.03932 | 6.43e-10
2018-02-03 18:12 | 442222.7 | 2040.0004 | 3 | 45 | 4.400347 | 0.5488396 | 3.142538 | 1.95e-10 | 13.125 | 6.43e-10
2018-02-03 18:14 | 442342.7 | 2160.0004 | 3 | 45 | 4.400342 | 0.4865971 | 3.15976 | 1.95e-10 | 13.20078 | 6.43e-10
2018-02-03 18:16 | 442462.7 | 2280.0003 | 3 | 45 | 4.400326 | 0.4325676 | 3.175056 | 1.95e-10 | 13.26809 | 6.43e-10
2018-02-03 18:18 | 442582.7 | 2400.0012 | 3 | 45 | 4.400335 | 0.3865509 | 3.188686 | 1.95e-10 | 13.32807 | 6.43e-10
2018-02-03 18:20 | 442702.7 | 2520.0004 | 3 | 45 | 4.400344 | 0.345665 | 3.200863 | 1.95e-10 | 13.38165 | 6.43e-10
2018-02-03 18:22 | 442822.7 | 2640.0003 | 3 | 45 | 4.400316 | 0.3090019 | 3.211766 | 1.95e-10 | 13.42962 | 6.43e-10
2018-02-03 18:24 | 442942.7 | 2760.0004 | 3 | 45 | 4.400322 | 0.277935 | 3.221544 | 1.95e-10 | 13.47265 | 6.43e-10
2018-02-03 18:26 | 443062.7 | 2880.0003 | 3 | 45 | 4.400311 | 0.2502975 | 3.230333 | 1.95e-10 | 13.51132 | 6.43e-10
2018-02-03 18:28 | 443182.7 | 3000.0004 | 3 | 45 | 4.400329 | 0.2253132 | 3.238245 | 1.95e-10 | 13.54614 | 6.43e-10
2018-02-03 18:30 | 443302.7 | 3120.0004 | 3 | 45 | 4.400316 | 0.2033024 | 3.24537 | 1.95e-10 | 13.57749 | 6.43e-10
2018-02-03 18:32 | 443422.7 | 3240.0004 | 3 | 45 | 4.400334 | 0.1835842 | 3.251798 | 1.95e-10 | 13.60578 | 6.43e-10
2018-02-03 18:34 | 443542.7 | 3360.0011 | 3 | 45 | 4.400296 | 0.1652317 | 3.257601 | 1.95e-10 | 13.63131 | 6.43e-10
2018-02-03 18:36 | 443662.7 | 3480.0011 | 3 | 45 | 4.400286 | 0.1489143 | 3.26284 | 1.95e-10 | 13.65437 | 6.43e-10
2018-02-03 18:38 | 443782.7 | 3600.0021 | 3 | 45 | 4.400329 | 0.1355057 | 3.267574 | 1.95e-10 | 13.6752 | 6.43e-10
2018-02-03 18:40 | 443902.7 | 3720.0003 | 3 | 45 | 4.400321 | 0.1220798 | 3.271855 | 1.95e-10 | 13.69404 | 6.43e-10
2018-02-03 18:42 | 444022.7 | 3840.0003 | 3 | 45 | 4.400309 | 0.1105175 | 3.275726 | 1.95e-10 | 13.71107 | 6.43e-10
2018-02-03 18:44 | 444142.7 | 3960.0003 | 3 | 45 | 4.400282 | 0.09971619 | 3.279226 | 1.95e-10 | 13.72647 | 6.43e-10
2018-02-03 18:46 | 444262.7 | 4080.0003 | 3 | 45 | 4.400291 | 0.09040642 | 3.282403 | 1.95e-10 | 13.74045 | 6.43e-10
2018-02-03 18:48 | 444380.6 | 4197.8497 | 3 | 45 | 4.40026 | 0.08149719 | 3.285229 | 1.95e-10 | 13.75289 | 6.43e-10
2018-02-03 18:50 | 444500.6 | 120.0001 | 4 | 45 | 4.394619 | 0 | 3.285229 | 1.95e-10 | 13.75289 | 6.43e-10
2018-02-03 18:52 | 444620.6 | 240.001 | 4 | 45 | 4.393993 | 0 | 3.285229 | 1.95e-10 | 13.75289 | 6.43e-10
2018-02-03 18:53 | 444680.6 | 300.0015 | 4 | 45 | 4.393773 | 0 | 3.285229 | 1.95e-10 | 13.75289 | 6.43e-10
2018-02-03 18:55 | 444800.7 | 120.0002 | 5 | 45 | 4.168019 | -3.259821 | 3.285229 | 0.1086495 | 13.75289 | 0.4558804
2018-02-03 18:57 | 444920.7 | 240.0002 | 5 | 45 | 4.128429 | -3.260149 | 3.285229 | 0.2173041 | 13.75289 | 0.906594
2018-02-03 18:59 | 445040.7 | 360.0002 | 5 | 45 | 4.088459 | -3.260187 | 3.285229 | 0.3259846 | 13.75289 | 1.353112
2018-02-03 19:01 | 445160.7 | 480.0019 | 5 | 45 | 4.047691 | -3.260192 | 3.285229 | 0.4346533 | 13.75289 | 1.795187
2018-02-03 19:03 | 445280.7 | 600.0002 | 5 | 45 | 4.007015 | -3.260173 | 3.285229 | 0.5433124 | 13.75289 | 2.232793
2018-02-03 19:05 | 445400.7 | 720.0002 | 5 | 45 | 3.967123 | -3.259795 | 3.285229 | 0.6519716 | 13.75289 | 2.666016
2018-02-03 19:07 | 445520.7 | 840.0002 | 5 | 45 | 3.928489 | -3.259816 | 3.285229 | 0.7606331 | 13.75289 | 3.094977
2018-02-03 19:09 | 445640.7 | 960.0002 | 5 | 45 | 3.891313 | -3.260185 | 3.285229 | 0.8693033 | 13.75289 | 3.519853
2018-02-03 19:11 | 445760.7 | 1080.0002 | 5 | 45 | 3.85568 | -3.260156 | 3.285229 | 0.977973 | 13.75289 | 3.94077
2018-02-03 19:13 | 445880.7 | 1200.0002 | 5 | 45 | 3.821792 | -3.260162 | 3.285229 | 1.086633 | 13.75289 | 4.357871
2018-02-03 19:15 | 446000.7 | 1320.0002 | 5 | 45 | 3.789672 | -3.260121 | 3.285229 | 1.195294 | 13.75289 | 4.77139
2018-02-03 19:17 | 446120.7 | 1440.0002 | 5 | 45 | 3.759509 | -3.260151 | 3.285229 | 1.303973 | 13.75289 | 5.181592
2018-02-03 19:19 | 446240.7 | 1560.0002 | 5 | 45 | 3.731281 | -3.260102 | 3.285229 | 1.412644 | 13.75289 | 5.588593
2018-02-03 19:21 | 446360.7 | 1680.0003 | 5 | 45 | 3.704972 | -3.260137 | 3.285229 | 1.521304 | 13.75289 | 5.992589
2018-02-03 19:23 | 446480.7 | 1800.0004 | 5 | 45 | 3.680507 | -3.260121 | 3.285229 | 1.629975 | 13.75289 | 6.393864
2018-02-03 19:25 | 446600.7 | 1920.0003 | 5 | 45 | 3.657841 | -3.260118 | 3.285229 | 1.738633 | 13.75289 | 6.792533
2018-02-03 19:27 | 446720.7 | 2040.0001 | 5 | 45 | 3.636989 | -3.260145 | 3.285229 | 1.847308 | 13.75289 | 7.188897
2018-02-03 19:29 | 446840.7 | 2160.0011 | 5 | 45 | 3.618042 | -3.26014 | 3.285229 | 1.955973 | 13.75289 | 7.583066
2018-02-03 19:31 | 446960.7 | 2280.0002 | 5 | 45 | 3.600869 | -3.260147 | 3.285229 | 2.064638 | 13.75289 | 7.975273
2018-02-03 19:33 | 447080.7 | 2400.0011 | 5 | 45 | 3.585212 | -3.260159 | 3.285229 | 2.173312 | 13.75289 | 8.365731
2018-02-03 19:35 | 447200.7 | 2520.0011 | 5 | 45 | 3.570664 | -3.260139 | 3.285229 | 2.281974 | 13.75289 | 8.754508
2018-02-03 19:37 | 447320.7 | 2640.0003 | 5 | 45 | 3.556727 | -3.26013 | 3.285229 | 2.390635 | 13.75289 | 9.14174
2018-02-03 19:39 | 447440.7 | 2760.0011 | 5 | 45 | 3.542837 | -3.260139 | 3.285229 | 2.49931 | 13.75289 | 9.527515
2018-02-03 19:41 | 447560.7 | 2880.0003 | 5 | 45 | 3.528169 | -3.260158 | 3.285229 | 2.607974 | 13.75289 | 9.911712
2018-02-03 19:43 | 447680.7 | 3000.0011 | 5 | 45 | 3.511244 | -3.259812 | 3.285229 | 2.716644 | 13.75289 | 10.29423
2018-02-03 19:45 | 447800.7 | 3120.0003 | 5 | 45 | 3.488279 | -3.259892 | 3.285229 | 2.825307 | 13.75289 | 10.6746
2018-02-03 19:47 | 447920.7 | 3240.0011 | 5 | 45 | 3.455776 | -3.260166 | 3.285229 | 2.933971 | 13.75289 | 11.05197
2018-02-03 19:49 | 448040.7 | 3360.0003 | 5 | 45 | 3.410969 | -3.260173 | 3.285229 | 3.04264 | 13.75289 | 11.42523
2018-02-03 19:51 | 448160.7 | 3480.0003 | 5 | 45 | 3.334014 | -3.260162 | 3.285229 | 3.151303 | 13.75289 | 11.79216
2018-02-03 19:53 | 448280.7 | 3600.0003 | 5 | 45 | 3.122387 | -3.260162 | 3.285229 | 3.259959 | 13.75289 | 12.1455
2018-02-03 19:53 | 448306.9 | 3626.1649 | 5 | 45 | 2.999992 | -3.260183 | 3.285229 | 3.283671 | 13.75289 | 12.21824
2018-02-03 19:55 | 448426.9 | 120.0011 | 6 | 45 | 3.283167 | 0 | 3.285229 | 3.283671 | 13.75289 | 12.21824
2018-02-03 19:57 | 448546.9 | 240.0011 | 6 | 45 | 3.293513 | 0 | 3.285229 | 3.283671 | 13.75289 | 12.21824
2018-02-03 19:58 | 448606.9 | 300.0041 | 6 | 45 | 3.29689 | 0 | 3.285229 | 3.283671 | 13.75289 | 12.21824
2018-02-03 19:58 | 448606.9 | 0.0033 | 7 | 46 | 3.297003 | 0 | 0 | 0 | 0 | 0
2018-02-03 20:00 | 448727 | 120.001 | 2 | 46 | 3.931846 | 4.889858 | 0.1623034 | 3.431e-09 | 0.6166971 | 1.1311e-08
2018-02-03 20:02 | 448847 | 240.0002 | 2 | 46 | 3.98288 | 4.889845 | 0.3253069 | 3.431e-09 | 1.262295 | 1.1311e-08
2018-02-03 20:04 | 448967 | 360.001 | 2 | 46 | 4.019668 | 4.889881 | 0.4882887 | 3.431e-09 | 1.914562 | 1.1311e-08
2018-02-03 20:06 | 449087 | 480.001 | 2 | 46 | 4.049502 | 4.889896 | 0.6512858 | 3.431e-09 | 2.572238 | 1.1311e-08
2018-02-03 20:08 | 449207 | 600.0001 | 2 | 46 | 4.075501 | 4.889929 | 0.8142399 | 3.431e-09 | 3.234292 | 1.1311e-08
2018-02-03 20:10 | 449327 | 720.0002 | 2 | 46 | 4.098319 | 4.889929 | 0.9772545 | 3.431e-09 | 3.900537 | 1.1311e-08
2018-02-03 20:12 | 449447 | 840.0001 | 2 | 46 | 4.121656 | 4.889904 | 1.140246 | 3.431e-09 | 4.570409 | 1.1311e-08
2018-02-03 20:14 | 449567 | 960.001 | 2 | 46 | 4.147021 | 4.889923 | 1.303226 | 3.431e-09 | 5.244193 | 1.1311e-08
2018-02-03 20:16 | 449687 | 1080.001 | 2 | 46 | 4.174865 | 4.889883 | 1.466231 | 3.431e-09 | 5.922404 | 1.1311e-08
2018-02-03 20:18 | 449807 | 1200.0009 | 2 | 46 | 4.200417 | 4.75692 | 1.628766 | 3.431e-09 | 6.603391 | 1.1311e-08
2018-02-03 20:20 | 449927 | 1320.0008 | 2 | 46 | 4.200397 | 4.174501 | 1.777456 | 3.431e-09 | 7.227946 | 1.1311e-08
2018-02-03 20:22 | 450047 | 1440.001 | 2 | 46 | 4.200397 | 3.635509 | 1.907513 | 3.431e-09 | 7.774238 | 1.1311e-08
2018-02-03 20:24 | 450136.6 | 1529.5864 | 2 | 46 | 4.2004 | 3.259979 | 1.993246 | 3.431e-09 | 8.134351 | 1.1311e-08
2018-02-03 20:26 | 450256.6 | 120.0002 | 3 | 46 | 4.228482 | 3.260159 | 2.101489 | 3.431e-09 | 8.590414 | 1.1311e-08
2018-02-03 20:28 | 450376.6 | 240.0002 | 3 | 46 | 4.261578 | 3.259838 | 2.210149 | 3.431e-09 | 9.051653 | 1.1311e-08
2018-02-03 20:30 | 450496.6 | 360.0001 | 3 | 46 | 4.297091 | 3.260145 | 2.318797 | 3.431e-09 | 9.516576 | 1.1311e-08
2018-02-03 20:32 | 450616.6 | 480.0002 | 3 | 46 | 4.334813 | 3.260092 | 2.427466 | 3.431e-09 | 9.98557 | 1.1311e-08
2018-02-03 20:34 | 450736.6 | 600.0001 | 3 | 46 | 4.374225 | 3.25983 | 2.536147 | 3.431e-09 | 10.45881 | 1.1311e-08
2018-02-03 20:36 | 450856.6 | 720 | 3 | 46 | 4.400405 | 2.997515 | 2.643115 | 3.431e-09 | 10.92859 | 1.1311e-08
2018-02-03 20:38 | 450976.6 | 840.0002 | 3 | 46 | 4.400392 | 2.483206 | 2.734069 | 3.431e-09 | 11.32883 | 1.1311e-08
2018-02-03 20:40 | 451096.6 | 960.001 | 3 | 46 | 4.400388 | 2.075163 | 2.809811 | 3.431e-09 | 11.66212 | 1.1311e-08
2018-02-03 20:42 | 451216.6 | 1080.001 | 3 | 46 | 4.400375 | 1.744436 | 2.873274 | 3.431e-09 | 11.94138 | 1.1311e-08
2018-02-03 20:44 | 451336.6 | 1200.0009 | 3 | 46 | 4.400379 | 1.476374 | 2.926795 | 3.431e-09 | 12.17689 | 1.1311e-08
2018-02-03 20:46 | 451456.6 | 1320.0002 | 3 | 46 | 4.400352 | 1.257393 | 2.972237 | 3.431e-09 | 12.37685 | 1.1311e-08
2018-02-03 20:48 | 451576.6 | 1440.001 | 3 | 46 | 4.400351 | 1.07869 | 3.011093 | 3.431e-09 | 12.54784 | 1.1311e-08
2018-02-03 20:50 | 451696.6 | 1560.0002 | 3 | 46 | 4.400364 | 0.9320602 | 3.044523 | 3.431e-09 | 12.69494 | 1.1311e-08
2018-02-03 20:52 | 451816.6 | 1680.0002 | 3 | 46 | 4.400358 | 0.8098736 | 3.073485 | 3.431e-09 | 12.82238 | 1.1311e-08
2018-02-03 20:54 | 451936.6 | 1800.0009 | 3 | 46 | 4.400335 | 0.7077026 | 3.098732 | 3.431e-09 | 12.93348 | 1.1311e-08
2018-02-03 20:56 | 452056.6 | 1920.0002 | 3 | 46 | 4.400313 | 0.6215858 | 3.120867 | 3.431e-09 | 13.03088 | 1.1311e-08
2018-02-03 20:58 | 452176.6 | 2040.0002 | 3 | 46 | 4.400353 | 0.5500278 | 3.140364 | 3.431e-09 | 13.11667 | 1.1311e-08
2018-02-03 21:00 | 452296.6 | 2160.0002 | 3 | 46 | 4.400303 | 0.4866409 | 3.157622 | 3.431e-09 | 13.19261 | 1.1311e-08
2018-02-03 21:02 | 452416.6 | 2280.0001 | 3 | 46 | 4.400329 | 0.4340305 | 3.172951 | 3.431e-09 | 13.26007 | 1.1311e-08
2018-02-03 21:04 | 452536.6 | 2400.0002 | 3 | 46 | 4.400326 | 0.3871117 | 3.186612 | 3.431e-09 | 13.32018 | 1.1311e-08
2018-02-03 21:06 | 452656.6 | 2520.0002 | 3 | 46 | 4.400316 | 0.3460236 | 3.198824 | 3.431e-09 | 13.37392 | 1.1311e-08
2018-02-03 21:08 | 452776.6 | 2640.0002 | 3 | 46 | 4.400307 | 0.3103123 | 3.209759 | 3.431e-09 | 13.42204 | 1.1311e-08
2018-02-03 21:10 | 452896.6 | 2760.0018 | 3 | 46 | 4.400316 | 0.2791042 | 3.219575 | 3.431e-09 | 13.46523 | 1.1311e-08
2018-02-03 21:12 | 453016.6 | 2880.001 | 3 | 46 | 4.400342 | 0.2514019 | 3.228399 | 3.431e-09 | 13.50406 | 1.1311e-08
2018-02-03 21:14 | 453136.6 | 3000.0002 | 3 | 46 | 4.400319 | 0.2261219 | 3.236343 | 3.431e-09 | 13.53901 | 1.1311e-08
2018-02-03 21:16 | 453256.6 | 3120.0002 | 3 | 46 | 4.400316 | 0.2040958 | 3.243502 | 3.431e-09 | 13.57052 | 1.1311e-08
2018-02-03 21:18 | 453376.6 | 3240.0002 | 3 | 46 | 4.400306 | 0.1839905 | 3.249967 | 3.431e-09 | 13.59896 | 1.1311e-08
2018-02-03 21:20 | 453496.6 | 3360.0009 | 3 | 46 | 4.400331 | 0.1667786 | 3.255805 | 3.431e-09 | 13.62465 | 1.1311e-08
2018-02-03 21:22 | 453616.6 | 3480.0002 | 3 | 46 | 4.400331 | 0.1507912 | 3.261078 | 3.431e-09 | 13.64785 | 1.1311e-08
2018-02-03 21:24 | 453736.6 | 3600.0002 | 3 | 46 | 4.400335 | 0.1366005 | 3.26585 | 3.431e-09 | 13.66885 | 1.1311e-08
2018-02-03 21:26 | 453856.6 | 3720.0009 | 3 | 46 | 4.400305 | 0.1231785 | 3.270164 | 3.431e-09 | 13.68784 | 1.1311e-08
2018-02-03 21:28 | 453976.6 | 3840.0009 | 3 | 46 | 4.400295 | 0.1116009 | 3.274074 | 3.431e-09 | 13.70504 | 1.1311e-08
2018-02-03 21:30 | 454096.6 | 3960.0002 | 3 | 46 | 4.400321 | 0.1019535 | 3.277624 | 3.431e-09 | 13.72066 | 1.1311e-08
2018-02-03 21:32 | 454216.6 | 4080.0009 | 3 | 46 | 4.40029 | 0.09187508 | 3.280837 | 3.431e-09 | 13.7348 | 1.1311e-08
2018-02-03 21:34 | 454336.6 | 4200.0003 | 3 | 46 | 4.400314 | 0.08394241 | 3.283758 | 3.431e-09 | 13.74765 | 1.1311e-08
2018-02-03 21:34 | 454365.2 | 4228.5296 | 3 | 46 | 4.400285 | 0.0814991 | 3.284414 | 3.431e-09 | 13.75054 | 1.1311e-08
2018-02-03 21:36 | 454485.1847 | 120.001 | 4 | 46 | 4.394641 | 0 | 3.284414 | 3.431e-09 | 13.75054 | 1.1311e-08
2018-02-03 21:38 | 454605.1839 | 240.0002 | 4 | 46 | 4.393994 | 0 | 3.284414 | 3.431e-09 | 13.75054 | 1.1311e-08
2018-02-03 21:39 | 454665.1853 | 300.0016 | 4 | 46 | 4.393759 | 0 | 3.284414 | 3.431e-09 | 13.75054 | 1.1311e-08
2018-02-03 21:41 | 454785.3 | 120.0002 | 5 | 46 | 4.168245 | -3.260128 | 3.284414 | 0.108642 | 13.75054 | 0.4558679
2018-02-03 21:43 | 454905.3 | 240.0002 | 5 | 46 | 4.128737 | -3.260143 | 3.284414 | 0.2173066 | 13.75054 | 0.9066531
2018-02-03 21:45 | 455025.3 | 360.0002 | 5 | 46 | 4.088788 | -3.260181 | 3.284414 | 0.3259905 | 13.75054 | 1.353222
2018-02-03 21:47 | 455145.3 | 480.0002 | 5 | 46 | 4.048042 | -3.260109 | 3.284414 | 0.4346575 | 13.75054 | 1.795328
2018-02-03 21:49 | 455265.3 | 600.0002 | 5 | 46 | 4.007367 | -3.260113 | 3.284414 | 0.5433221 | 13.75054 | 2.232993
2018-02-03 21:51 | 455385.3 | 720.0002 | 5 | 46 | 3.967451 | -3.260179 | 3.284414 | 0.6519857 | 13.75054 | 2.66627
2018-02-03 21:53 | 455505.3 | 840.0002 | 5 | 46 | 3.928782 | -3.260177 | 3.284414 | 0.7606599 | 13.75054 | 3.095316
2018-02-03 21:55 | 455625.3 | 960.0002 | 5 | 46 | 3.891558 | -3.260154 | 3.284414 | 0.8693312 | 13.75054 | 3.520225
2018-02-03 21:57 | 455745.3 | 1080.001 | 5 | 46 | 3.855886 | -3.260135 | 3.284414 | 0.9779814 | 13.75054 | 3.94109
2018-02-03 21:59 | 455865.3 | 1200.0002 | 5 | 46 | 3.821912 | -3.260164 | 3.284414 | 1.086656 | 13.75054 | 4.358266
2018-02-03 22:01 | 455985.3 | 1320.0003 | 5 | 46 | 3.789728 | -3.260166 | 3.284414 | 1.195329 | 13.75054 | 4.771839
2018-02-03 22:03 | 456105.3 | 1440.0002 | 5 | 46 | 3.75953 | -3.259812 | 3.284414 | 1.303999 | 13.75054 | 5.182011
2018-02-03 22:05 | 456225.3 | 1560.0002 | 5 | 46 | 3.731269 | -3.26017 | 3.284414 | 1.412654 | 13.75054 | 5.588949
2018-02-03 22:07 | 456345.3 | 1680.001 | 5 | 46 | 3.704952 | -3.259931 | 3.284414 | 1.521333 | 13.75054 | 5.993011
2018-02-03 22:09 | 456465.3 | 1800.001 | 5 | 46 | 3.680485 | -3.260158 | 3.284414 | 1.63 | 13.75054 | 6.39427
2018-02-03 22:11 | 456585.3 | 1920.0002 | 5 | 46 | 3.657792 | -3.260126 | 3.284414 | 1.738649 | 13.75054 | 6.792902
2018-02-03 22:13 | 456705.3 | 2040.0002 | 5 | 46 | 3.636932 | -3.26017 | 3.284414 | 1.847303 | 13.75054 | 7.189185
2018-02-03 22:15 | 456825.3 | 2160.0001 | 5 | 46 | 3.617928 | -3.260107 | 3.284414 | 1.955978 | 13.75054 | 7.583377
2018-02-03 22:17 | 456945.3 | 2280.0001 | 5 | 46 | 3.600683 | -3.260166 | 3.284414 | 2.064663 | 13.75054 | 7.975639
2018-02-03 22:19 | 457065.3 | 2400.0001 | 5 | 46 | 3.585009 | -3.260119 | 3.284414 | 2.173316 | 13.75054 | 8.366002
2018-02-03 22:21 | 457185.3 | 2520.0001 | 5 | 46 | 3.570452 | -3.260156 | 3.284414 | 2.281991 | 13.75054 | 8.754806
2018-02-03 22:23 | 457305.3 | 2640.0002 | 5 | 46 | 3.556483 | -3.260158 | 3.284414 | 2.390652 | 13.75054 | 9.142012
2018-02-03 22:25 | 457425.3 | 2760.001 | 5 | 46 | 3.542601 | -3.260132 | 3.284414 | 2.499324 | 13.75054 | 9.527748
2018-02-03 22:27 | 457545.3 | 2880.0002 | 5 | 46 | 3.527887 | -3.260098 | 3.284414 | 2.607997 | 13.75054 | 9.911948
2018-02-03 22:29 | 457665.3 | 3000.0002 | 5 | 46 | 3.51088 | -3.260149 | 3.284414 | 2.716654 | 13.75054 | 10.29438
2018-02-03 22:31 | 457785.3 | 3120.0002 | 5 | 46 | 3.487844 | -3.260102 | 3.284414 | 2.825337 | 13.75054 | 10.67479
2018-02-03 22:33 | 457905.3 | 3240.001 | 5 | 46 | 3.455255 | -3.260189 | 3.284414 | 2.933988 | 13.75054 | 11.05206
2018-02-03 22:35 | 458025.3 | 3360.0018 | 5 | 46 | 3.410215 | -3.260145 | 3.284414 | 3.042667 | 13.75054 | 11.42529
2018-02-03 22:37 | 458145.3 | 3480.0002 | 5 | 46 | 3.332691 | -3.260149 | 3.284414 | 3.15133 | 13.75054 | 11.79211
2018-02-03 22:39 | 458265.3 | 3600.0002 | 5 | 46 | 3.11847 | -3.260166 | 3.284414 | 3.259998 | 13.75054 | 12.14524
2018-02-03 22:40 | 458290.4 | 3625.124 | 5 | 46 | 2.999962 | -3.260128 | 3.284414 | 3.28276 | 13.75054 | 12.21501
2018-02-03 22:42 | 458410.4 | 120.0011 | 6 | 46 | 3.284175 | 0 | 3.284414 | 3.28276 | 13.75054 | 12.21501
2018-02-03 22:44 | 458530.4 | 240.0003 | 6 | 46 | 3.294508 | 0 | 3.284414 | 3.28276 | 13.75054 | 12.21501
2018-02-03 22:45 | 458590.4 | 300.0017 | 6 | 46 | 3.297871 | 0 | 3.284414 | 3.28276 | 13.75054 | 12.21501
2018-02-03 22:45 | 458590.5 | 0.0024 | 7 | 47 | 3.297956 | 0 | 0 | 0 | 0 | 0
2018-02-03 22:47 | 458710.5 | 120.0009 | 2 | 47 | 3.932611 | 4.889807 | 0.1623378 | 1.35e-09 | 0.6169664 | 4.453e-09
2018-02-03 22:49 | 458830.5 | 240.0001 | 2 | 47 | 3.983462 | 4.890121 | 0.3253083 | 1.35e-09 | 1.26254 | 4.453e-09
2018-02-03 22:51 | 458950.5 | 360.0001 | 2 | 47 | 4.020213 | 4.890165 | 0.4883174 | 1.35e-09 | 1.915005 | 4.453e-09
2018-02-03 22:53 | 459070.5 | 480.0009 | 2 | 47 | 4.049964 | 4.890118 | 0.6513286 | 1.35e-09 | 2.572818 | 4.453e-09
2018-02-03 22:55 | 459190.5 | 600.0001 | 2 | 47 | 4.075832 | 4.890078 | 0.8143218 | 1.35e-09 | 3.235097 | 4.453e-09
2018-02-03 22:57 | 459310.5 | 720.0009 | 2 | 47 | 4.098554 | 4.890152 | 0.9773036 | 1.35e-09 | 3.901255 | 4.453e-09
2018-02-03 22:59 | 459430.5 | 840.0009 | 2 | 47 | 4.121805 | 4.890085 | 1.140323 | 1.35e-09 | 4.571269 | 4.453e-09
2018-02-03 23:01 | 459550.5 | 960.0009 | 2 | 47 | 4.147167 | 4.890202 | 1.303313 | 1.35e-09 | 5.245123 | 4.453e-09
2018-02-03 23:03 | 459670.5 | 1080.0009 | 2 | 47 | 4.174924 | 4.890162 | 1.466307 | 1.35e-09 | 5.923303 | 4.453e-09
2018-02-03 23:05 | 459790.5 | 1200.001 | 2 | 47 | 4.200409 | 4.755342 | 1.628883 | 1.35e-09 | 6.604469 | 4.453e-09
2018-02-03 23:07 | 459910.5 | 1320.0018 | 2 | 47 | 4.200402 | 4.17312 | 1.777486 | 1.35e-09 | 7.22866 | 4.453e-09
2018-02-03 23:09 | 460030.5 | 1440.0002 | 2 | 47 | 4.200391 | 3.6334 | 1.907482 | 1.35e-09 | 7.774697 | 4.453e-09
2018-02-03 23:10 | 460119.7 | 1529.2199 | 2 | 47 | 4.2004 | 3.259985 | 1.992855 | 1.35e-09 | 8.133297 | 4.453e-09
2018-02-03 23:12 | 460239.7 | 120.001 | 3 | 47 | 4.228468 | 3.260124 | 2.101077 | 1.35e-09 | 8.589269 | 4.453e-09
2018-02-03 23:14 | 460359.7 | 240.001 | 3 | 47 | 4.261595 | 3.260159 | 2.209755 | 1.35e-09 | 9.050585 | 4.453e-09
2018-02-03 23:16 | 460479.7 | 360.001 | 3 | 47 | 4.297137 | 3.260115 | 2.318419 | 1.35e-09 | 9.515574 | 4.453e-09
2018-02-03 23:18 | 460599.7 | 480.001 | 3 | 47 | 4.334893 | 3.260181 | 2.427073 | 1.35e-09 | 9.984509 | 4.453e-09
2018-02-03 23:20 | 460719.7 | 600.0002 | 3 | 47 | 4.374399 | 3.260176 | 2.535764 | 1.35e-09 | 10.45781 | 4.453e-09
2018-02-03 23:22 | 460839.7 | 720.001 | 3 | 47 | 4.400406 | 2.994625 | 2.642683 | 1.35e-09 | 10.92739 | 4.453e-09
2018-02-03 23:24 | 460959.7 | 840.001 | 3 | 47 | 4.40039 | 2.480745 | 2.733544 | 1.35e-09 | 11.32721 | 4.453e-09
2018-02-03 23:26 | 461079.7 | 960.001 | 3 | 47 | 4.400405 | 2.073004 | 2.809189 | 1.35e-09 | 11.66008 | 4.453e-09
2018-02-03 23:28 | 461199.7 | 1080.001 | 3 | 47 | 4.400386 | 1.742157 | 2.872558 | 1.35e-09 | 11.93893 | 4.453e-09
2018-02-03 23:30 | 461319.7 | 1200.001 | 3 | 47 | 4.400364 | 1.473932 | 2.926013 | 1.35e-09 | 12.17415 | 4.453e-09
2018-02-03 23:32 | 461439.7 | 1320.0002 | 3 | 47 | 4.400373 | 1.256262 | 2.971398 | 1.35e-09 | 12.37386 | 4.453e-09
2018-02-03 23:34 | 461559.7 | 1440.0002 | 3 | 47 | 4.400366 | 1.077801 | 3.010192 | 1.35e-09 | 12.54457 | 4.453e-09
2018-02-03 23:36 | 461679.7 | 1560.001 | 3 | 47 | 4.400352 | 0.9305096 | 3.04359 | 1.35e-09 | 12.69153 | 4.453e-09
2018-02-03 23:38 | 461799.7 | 1680.001 | 3 | 47 | 4.400345 | 0.8085461 | 3.072522 | 1.35e-09 | 12.81884 | 4.453e-09
2018-02-03 23:40 | 461919.7 | 1800.0002 | 3 | 47 | 4.400355 | 0.7076569 | 3.097743 | 1.35e-09 | 12.92982 | 4.453e-09
2018-02-03 23:42 | 462039.7 | 1920.001 | 3 | 47 | 4.400354 | 0.6221561 | 3.119862 | 1.35e-09 | 13.02716 | 4.453e-09
2018-02-03 23:44 | 462159.7 | 2040.0002 | 3 | 47 | 4.40035 | 0.54953 | 3.13935 | 1.35e-09 | 13.11291 | 4.453e-09
2018-02-03 23:46 | 462279.7 | 2160.001 | 3 | 47 | 4.400345 | 0.4872952 | 3.156602 | 1.35e-09 | 13.18883 | 4.453e-09
2018-02-03 23:48 | 462399.7 | 2280.001 | 3 | 47 | 4.40034 | 0.4336548 | 3.171926 | 1.35e-09 | 13.25626 | 4.453e-09
2018-02-03 23:50 | 462519.7 | 2400.001 | 3 | 47 | 4.400318 | 0.3866901 | 3.185585 | 1.35e-09 | 13.31636 | 4.453e-09
2018-02-03 23:52 | 462639.7 | 2520.001 | 3 | 47 | 4.400306 | 0.3460732 | 3.197796 | 1.35e-09 | 13.37009 | 4.453e-09
2018-02-03 23:54 | 462759.7 | 2640.0011 | 3 | 47 | 4.400336 | 0.3110714 | 3.208731 | 1.35e-09 | 13.41821 | 4.453e-09
2018-02-03 23:56 | 462879.7 | 2760.001 | 3 | 47 | 4.400337 | 0.279047 | 3.218544 | 1.35e-09 | 13.46139 | 4.453e-09
2018-02-03 23:58 | 462999.7 | 2880.001 | 3 | 47 | 4.400327 | 0.2509518 | 3.227366 | 1.35e-09 | 13.50021 | 4.453e-09
2018-02-04 | 463119.7 | 3000.001 | 3 | 47 | 4.400312 | 0.2260723 | 3.235309 | 1.35e-09 | 13.53516 | 4.453e-09
2018-02-04 00:02 | 463239.7 | 3120.001 | 3 | 47 | 4.400319 | 0.2040348 | 3.242469 | 1.35e-09 | 13.56667 | 4.453e-09
2018-02-04 00:04 | 463359.7 | 3240.0002 | 3 | 47 | 4.400326 | 0.1842289 | 3.248926 | 1.35e-09 | 13.59508 | 4.453e-09
2018-02-04 00:06 | 463479.7 | 3360.0002 | 3 | 47 | 4.400304 | 0.1663303 | 3.254759 | 1.35e-09 | 13.62075 | 4.453e-09
2018-02-04 00:08 | 463599.7 | 3480.001 | 3 | 47 | 4.400292 | 0.1499882 | 3.260027 | 1.35e-09 | 13.64393 | 4.453e-09
2018-02-04 00:10 | 463719.7 | 3600.0002 | 3 | 47 | 4.4003 | 0.1358337 | 3.264791 | 1.35e-09 | 13.66489 | 4.453e-09
2018-02-04 00:12 | 463839.7 | 3720.001 | 3 | 47 | 4.400283 | 0.1227703 | 3.269105 | 1.35e-09 | 13.68387 | 4.453e-09
2018-02-04 00:14 | 463959.7 | 3840.0019 | 3 | 47 | 4.400273 | 0.1111851 | 3.273005 | 1.35e-09 | 13.70103 | 4.453e-09
2018-02-04 00:16 | 464079.7 | 3960.0004 | 3 | 47 | 4.400294 | 0.1011238 | 3.276542 | 1.35e-09 | 13.7166 | 4.453e-09
2018-02-04 00:18 | 464199.7 | 4080.0019 | 3 | 47 | 4.400319 | 0.09217834 | 3.279749 | 1.35e-09 | 13.73071 | 4.453e-09
2018-02-04 00:20 | 464319.7 | 4200.001 | 3 | 47 | 4.40029 | 0.08283424 | 3.282662 | 1.35e-09 | 13.74353 | 4.453e-09
2018-02-04 00:20 | 464341.9 | 4222.2001 | 3 | 47 | 4.400295 | 0.0814991 | 3.28317 | 1.35e-09 | 13.74577 | 4.453e-09
2018-02-04 00:22 | 464462 | 120.0001 | 4 | 47 | 4.394656 | 0 | 3.28317 | 1.35e-09 | 13.74577 | 4.453e-09
2018-02-04 00:24 | 464582 | 240.0001 | 4 | 47 | 4.394025 | 0 | 3.28317 | 1.35e-09 | 13.74577 | 4.453e-09
2018-02-04 00:25 | 464642 | 300.004 | 4 | 47 | 4.39379 | 0 | 3.28317 | 1.35e-09 | 13.74577 | 4.453e-09
2018-02-04 00:27 | 464762.1 | 120.001 | 5 | 47 | 4.16801 | -3.260179 | 3.28317 | 0.1086436 | 13.74577 | 0.4558503
2018-02-04 00:29 | 464882.1 | 240.001 | 5 | 47 | 4.128575 | -3.259861 | 3.28317 | 0.2173108 | 13.74577 | 0.9066242
2018-02-04 00:31 | 465002.1 | 360.0002 | 5 | 47 | 4.088643 | -3.259838 | 3.28317 | 0.3259792 | 13.74577 | 1.353109
2018-02-04 00:33 | 465122.1 | 480.0003 | 5 | 47 | 4.04793 | -3.260168 | 3.28317 | 0.4346454 | 13.74577 | 1.795197
2018-02-04 00:35 | 465242.1 | 600.0003 | 5 | 47 | 4.007241 | -3.260119 | 3.28317 | 0.5433071 | 13.74577 | 2.232837
2018-02-04 00:37 | 465362.1 | 720.0003 | 5 | 47 | 3.967365 | -3.26014 | 3.28317 | 0.6519721 | 13.74577 | 2.666108
2018-02-04 00:39 | 465482.1 | 840.0012 | 5 | 47 | 3.928682 | -3.260143 | 3.28317 | 0.7606315 | 13.74577 | 3.095086
2018-02-04 00:41 | 465602.1 | 960.0011 | 5 | 47 | 3.89149 | -3.260137 | 3.28317 | 0.8692811 | 13.74577 | 3.519901
2018-02-04 00:43 | 465722.1 | 1080.001 | 5 | 47 | 3.855804 | -3.260116 | 3.28317 | 0.977962 | 13.74577 | 3.940878
2018-02-04 00:45 | 465842.1 | 1200.001 | 5 | 47 | 3.821836 | -3.260135 | 3.28317 | 1.086631 | 13.74577 | 4.358024
2018-02-04 00:47 | 465962.1 | 1320.0012 | 5 | 47 | 3.78966 | -3.260187 | 3.28317 | 1.195288 | 13.74577 | 4.771527
2018-02-04 00:49 | 466082.1 | 1440.0012 | 5 | 47 | 3.759417 | -3.26013 | 3.28317 | 1.303959 | 13.74577 | 5.181691
2018-02-04 00:51 | 466202.1 | 1560.0019 | 5 | 47 | 3.731122 | -3.260083 | 3.28317 | 1.412629 | 13.74577 | 5.588671
2018-02-04 00:53 | 466322.1 | 1680.0011 | 5 | 47 | 3.704712 | -3.260135 | 3.28317 | 1.521283 | 13.74577 | 5.992621
2018-02-04 00:55 | 466442.1 | 1800.001 | 5 | 47 | 3.680161 | -3.260113 | 3.28317 | 1.629948 | 13.74577 | 6.393842
2018-02-04 00:57 | 466562.1 | 1920.0012 | 5 | 47 | 3.657412 | -3.260109 | 3.28317 | 1.738619 | 13.74577 | 6.792515
2018-02-04 00:59 | 466682.1 | 2040.0003 | 5 | 47 | 3.636476 | -3.260159 | 3.28317 | 1.847286 | 13.74577 | 7.188805
2018-02-04 01:01 | 466802.1 | 2160.0011 | 5 | 47 | 3.617451 | -3.260126 | 3.28317 | 1.955945 | 13.74577 | 7.58289
2018-02-04 01:03 | 466922.1 | 2280.0003 | 5 | 47 | 3.60018 | -3.260135 | 3.28317 | 2.064611 | 13.74577 | 7.975028
2018-02-04 01:05 | 467042.1 | 2400.002 | 5 | 47 | 3.584496 | -3.260107 | 3.28317 | 2.173278 | 13.74577 | 8.365385
2018-02-04 01:07 | 467162.1 | 2520.0003 | 5 | 47 | 3.569885 | -3.260135 | 3.28317 | 2.281942 | 13.74577 | 8.754087
2018-02-04 01:09 | 467282.1 | 2640.001 | 5 | 47 | 3.5559 | -3.260102 | 3.28317 | 2.390613 | 13.74577 | 9.141267
2018-02-04 01:11 | 467402.1 | 2760.001 | 5 | 47 | 3.542005 | -3.260077 | 3.28317 | 2.499271 | 13.74577 | 9.526894
2018-02-04 01:13 | 467522.1 | 2880.0003 | 5 | 47 | 3.527306 | -3.260121 | 3.28317 | 2.607941 | 13.74577 | 9.911016
2018-02-04 01:15 | 467642.1 | 3000.0003 | 5 | 47 | 3.510272 | -3.260162 | 3.28317 | 2.716612 | 13.74577 | 10.29344
2018-02-04 01:17 | 467762.1 | 3120.0003 | 5 | 47 | 3.487207 | -3.260159 | 3.28317 | 2.825259 | 13.74577 | 10.67365
2018-02-04 01:19 | 467882.1 | 3240.0011 | 5 | 47 | 3.454547 | -3.260147 | 3.28317 | 2.933944 | 13.74577 | 11.05096
2018-02-04 01:21 | 468002.1 | 3360.0011 | 5 | 47 | 3.409291 | -3.260179 | 3.28317 | 3.042603 | 13.74577 | 11.42404
2018-02-04 01:23 | 468122.1 | 3480.0003 | 5 | 47 | 3.331183 | -3.260094 | 3.28317 | 3.151269 | 13.74577 | 11.79075
2018-02-04 01:25 | 468242.1 | 3600.0011 | 5 | 47 | 3.113849 | -3.260145 | 3.28317 | 3.259933 | 13.74577 | 12.14359
2018-02-04 01:26 | 468266 | 3623.9121 | 5 | 47 | 2.999988 | -3.26014 | 3.28317 | 3.281583 | 13.74577 | 12.20989
2018-02-04 01:28 | 468386 | 120.0002 | 6 | 47 | 3.285341 | 0 | 3.28317 | 3.281583 | 13.74577 | 12.20989
2018-02-04 01:30 | 468506 | 240.001 | 6 | 47 | 3.295685 | 0 | 3.28317 | 3.281583 | 13.74577 | 12.20989
2018-02-04 01:31 | 468566 | 300.0032 | 6 | 47 | 3.299044 | 0 | 3.28317 | 3.281583 | 13.74577 | 12.20989
2018-02-04 01:31 | 468566.1 | 0.0026 | 7 | 48 | 3.298998 | 0 | 0 | 0 | 0 | 0
2018-02-04 01:33 | 468686.1 | 120.0001 | 2 | 48 | 3.933719 | 4.889919 | 0.162301 | 1.51e-09 | 0.6170336 | 4.981e-09
2018-02-04 01:35 | 468806.1 | 240.0001 | 2 | 48 | 3.984369 | 4.889875 | 0.3252929 | 1.51e-09 | 1.262846 | 4.981e-09
2018-02-04 01:37 | 468926.1 | 360.0001 | 2 | 48 | 4.021118 | 4.889832 | 0.4882894 | 1.51e-09 | 1.915411 | 4.981e-09
2018-02-04 01:39 | 469046.1 | 480.0003 | 2 | 48 | 4.050844 | 4.889853 | 0.6512761 | 1.51e-09 | 2.573273 | 4.981e-09
2018-02-04 01:41 | 469166.1 | 600.001 | 2 | 48 | 4.076657 | 4.889824 | 0.8142504 | 1.51e-09 | 3.235614 | 4.981e-09
2018-02-04 01:43 | 469286.1 | 720.001 | 2 | 48 | 4.099361 | 4.889812 | 0.9772514 | 1.51e-09 | 3.901983 | 4.981e-09
2018-02-04 01:45 | 469406.1 | 840.001 | 2 | 48 | 4.12264 | 4.890158 | 1.140248 | 1.51e-09 | 4.572034 | 4.981e-09
2018-02-04 01:47 | 469526.1 | 960.001 | 2 | 48 | 4.147908 | 4.890162 | 1.303245 | 1.51e-09 | 5.246048 | 4.981e-09
2018-02-04 01:49 | 469646.1 | 1080.001 | 2 | 48 | 4.175677 | 4.890156 | 1.466233 | 1.51e-09 | 5.924327 | 4.981e-09
2018-02-04 01:51 | 469766.1 | 1200.0018 | 2 | 48 | 4.200383 | 4.742027 | 1.628697 | 1.51e-09 | 6.605116 | 4.981e-09
2018-02-04 01:53 | 469886.1 | 1320.0009 | 2 | 48 | 4.200386 | 4.163828 | 1.776944 | 1.51e-09 | 7.227812 | 4.981e-09
2018-02-04 01:55 | 470006.1 | 1440.001 | 2 | 48 | 4.20039 | 3.628447 | 1.906725 | 1.51e-09 | 7.772945 | 4.981e-09
2018-02-04 01:56 | 470094.1 | 1527.9392 | 2 | 48 | 4.200393 | 3.259987 | 1.990818 | 1.51e-09 | 8.126167 | 4.981e-09
2018-02-04 01:58 | 470214.1 | 120.0026 | 3 | 48 | 4.228387 | 3.26005 | 2.099044 | 1.51e-09 | 8.582154 | 4.981e-09
2018-02-04 02:00 | 470334.1 | 240.0011 | 3 | 48 | 4.261416 | 3.260086 | 2.207698 | 1.51e-09 | 9.043354 | 4.981e-09
2018-02-04 02:02 | 470454.1 | 360.0002 | 3 | 48 | 4.296902 | 3.26012 | 2.316366 | 1.51e-09 | 9.508338 | 4.981e-09
2018-02-04 02:04 | 470574.1 | 480.0011 | 3 | 48 | 4.334584 | 3.260107 | 2.425028 | 1.51e-09 | 9.977278 | 4.981e-09
2018-02-04 02:06 | 470694.1 | 600.0011 | 3 | 48 | 4.374028 | 3.260111 | 2.533679 | 1.51e-09 | 10.45036 | 4.981e-09
2018-02-04 02:08 | 470814.1 | 720.0003 | 3 | 48 | 4.400390625 | 3.001127 | 2.640718 | 1.51e-09 | 10.92044 | 4.981e-09
2018-02-04 02:10 | 470934.1 | 840.0011 | 3 | 48 | 4.400396 | 2.485975 | 2.731765 | 1.51e-09 | 11.32109 | 4.981e-09
2018-02-04 02:12 | 471054.1 | 960.0003 | 3 | 48 | 4.4004 | 2.07707 | 2.80757 | 1.51e-09 | 11.65466 | 4.981e-09
2018-02-04 02:14 | 471174.1 | 1080.0011 | 3 | 48 | 4.400369 | 1.745062 | 2.87107 | 1.51e-09 | 11.93408 | 4.981e-09
2018-02-04 02:16 | 471294.1 | 1200.0011 | 3 | 48 | 4.4004 | 1.477341 | 2.924614 | 1.51e-09 | 12.1697 | 4.981e-09
2018-02-04 02:18 | 471414.1 | 1320.0019 | 3 | 48 | 4.400331 | 1.25713 | 2.970075 | 1.51e-09 | 12.36974 | 4.981e-09
2018-02-04 02:20 | 471534.1 | 1440.0004 | 3 | 48 | 4.400366 | 1.079603 | 3.008932 | 1.51e-09 | 12.54073 | 4.981e-09
2018-02-04 02:22 | 471654.1 | 1560.0011 | 3 | 48 | 4.400334 | 0.9318161 | 3.042376 | 1.51e-09 | 12.6879 | 4.981e-09
2018-02-04 02:24 | 471774.1 | 1680.0011 | 3 | 48 | 4.400351 | 0.8100071 | 3.07136 | 1.51e-09 | 12.81544 | 4.981e-09
2018-02-04 02:26 | 471894.1 | 1800.0011 | 3 | 48 | 4.400348 | 0.7087612 | 3.096622 | 1.51e-09 | 12.9266 | 4.981e-09
2018-02-04 02:28 | 472014.1 | 1920.0013 | 3 | 48 | 4.400339 | 0.6227722 | 3.118773 | 1.51e-09 | 13.02407 | 4.981e-09
2018-02-04 02:30 | 472134.1 | 2040.0019 | 3 | 48 | 4.400345 | 0.5501232 | 3.138288 | 1.51e-09 | 13.10994 | 4.981e-09
2018-02-04 02:32 | 472254.1 | 2160.0011 | 3 | 48 | 4.400332 | 0.4876175 | 3.155556 | 1.51e-09 | 13.18592 | 4.981e-09
2018-02-04 02:34 | 472374.1 | 2280.0011 | 3 | 48 | 4.400344 | 0.43433 | 3.170897 | 1.51e-09 | 13.25343 | 4.981e-09
2018-02-04 02:36 | 472494.1 | 2400.0011 | 3 | 48 | 4.400355 | 0.3877277 | 3.184567 | 1.51e-09 | 13.31359 | 4.981e-09
2018-02-04 02:38 | 472614.1 | 2520.0011 | 3 | 48 | 4.400335 | 0.3462563 | 3.196779 | 1.51e-09 | 13.36732 | 4.981e-09
2018-02-04 02:40 | 472734.1 | 2640.0011 | 3 | 48 | 4.400334 | 0.3106861 | 3.207714 | 1.51e-09 | 13.41544 | 4.981e-09
2018-02-04 02:42 | 472854.1 | 2760.0011 | 3 | 48 | 4.400307 | 0.2786732 | 3.217523 | 1.51e-09 | 13.4586 | 4.981e-09
2018-02-04 02:44 | 472974.1 | 2880.0003 | 3 | 48 | 4.400336 | 0.2510738 | 3.226335 | 1.51e-09 | 13.49737 | 4.981e-09
2018-02-04 02:46 | 473094.1 | 3000.0003 | 3 | 48 | 4.40031 | 0.2254734 | 3.234266 | 1.51e-09 | 13.53228 | 4.981e-09
2018-02-04 02:48 | 473214.1 | 3120.0011 | 3 | 48 | 4.400293 | 0.2029076 | 3.241407 | 1.51e-09 | 13.5637 | 4.981e-09
2018-02-04 02:50 | 473334.1 | 3240.0003 | 3 | 48 | 4.400307 | 0.1832008 | 3.247848 | 1.51e-09 | 13.59204 | 4.981e-09
2018-02-04 02:52 | 473454.1 | 3360.001 | 3 | 48 | 4.400312 | 0.165987 | 3.253659 | 1.51e-09 | 13.61761 | 4.981e-09
2018-02-04 02:54 | 473574.1 | 3480.001 | 3 | 48 | 4.400287 | 0.1488819 | 3.258909 | 1.51e-09 | 13.64071 | 4.981e-09
2018-02-04 02:56 | 473694.1 | 3600.001 | 3 | 48 | 4.400296 | 0.1352501 | 3.263651 | 1.51e-09 | 13.66158 | 4.981e-09
2018-02-04 02:58 | 473814.1 | 3720.001 | 3 | 48 | 4.400304 | 0.122488 | 3.26794 | 1.51e-09 | 13.68045 | 4.981e-09
2018-02-04 03:00 | 473934.1 | 3840.0019 | 3 | 48 | 4.40031 | 0.1112118 | 3.271823 | 1.51e-09 | 13.69754 | 4.981e-09
2018-02-04 03:02 | 474054.1 | 3960.001 | 3 | 48 | 4.400297 | 0.1003532 | 3.275338 | 1.51e-09 | 13.71301 | 4.981e-09
2018-02-04 03:04 | 474174.1 | 4080.001 | 3 | 48 | 4.400287 | 0.09107208 | 3.278525 | 1.51e-09 | 13.72703 | 4.981e-09
2018-02-04 03:06 | 474294.1 | 4200.0003 | 3 | 48 | 4.400307 | 0.08288956 | 3.281421 | 1.51e-09 | 13.73977 | 4.981e-09
2018-02-04 03:06 | 474307.3 | 4213.2105 | 3 | 48 | 4.400288 | 0.08149338 | 3.281724 | 1.51e-09 | 13.74111 | 4.981e-09
2018-02-04 03:08 | 474427.3 | 120.0002 | 4 | 48 | 4.394647 | 0 | 3.281724 | 1.51e-09 | 13.74111 | 4.981e-09
2018-02-04 03:10 | 474547.3 | 240.001 | 4 | 48 | 4.394015 | 0 | 3.281724 | 1.51e-09 | 13.74111 | 4.981e-09
2018-02-04 03:11 | 474607.3 | 300.0016 | 4 | 48 | 4.39378 | 0 | 3.281724 | 1.51e-09 | 13.74111 | 4.981e-09
2018-02-04 03:13 | 474727.4 | 120.0002 | 5 | 48 | 4.167625 | -3.260175 | 3.281724 | 0.108651 | 13.74111 | 0.4558408
2018-02-04 03:15 | 474847.4 | 240.0003 | 5 | 48 | 4.128162 | -3.260154 | 3.281724 | 0.2173243 | 13.74111 | 0.9065965
2018-02-04 03:17 | 474967.4 | 360.0002 | 5 | 48 | 4.088233 | -3.26017 | 3.281724 | 0.3259837 | 13.74111 | 1.353002
2018-02-04 03:19 | 475087.4 | 480.0003 | 5 | 48 | 4.047528 | -3.259795 | 3.281724 | 0.434662 | 13.74111 | 1.795095
2018-02-04 03:21 | 475207.4 | 600.0011 | 5 | 48 | 4.006854 | -3.260118 | 3.281724 | 0.5433311 | 13.74111 | 2.232722
2018-02-04 03:23 | 475327.4 | 720.001 | 5 | 48 | 3.96699 | -3.260137 | 3.281724 | 0.6519972 | 13.74111 | 2.665955
2018-02-04 03:25 | 475447.4 | 840.001 | 5 | 48 | 3.928313 | -3.260128 | 3.281724 | 0.7606604 | 13.74111 | 3.094906
2018-02-04 03:27 | 475567.4 | 960.001 | 5 | 48 | 3.891079 | -3.260177 | 3.281724 | 0.8693127 | 13.74111 | 3.51969
2018-02-04 03:29 | 475687.4 | 1080.0003 | 5 | 48 | 3.855419 | -3.260116 | 3.281724 | 0.9779866 | 13.74111 | 3.940596
2018-02-04 03:31 | 475807.4 | 1200.0003 | 5 | 48 | 3.821459 | -3.260143 | 3.281724 | 1.086637 | 13.74111 | 4.35763
2018-02-04 03:33 | 475927.4 | 1320.001 | 5 | 48 | 3.789268 | -3.260139 | 3.281724 | 1.195323 | 13.74111 | 4.771199
2018-02-04 03:35 | 476047.4 | 1440.0003 | 5 | 48 | 3.759088 | -3.260137 | 3.281724 | 1.303984 | 13.74111 | 5.181289
2018-02-04 03:37 | 476167.4 | 1560.0003 | 5 | 48 | 3.730833 | -3.260151 | 3.281724 | 1.41264 | 13.74111 | 5.588183
2018-02-04 03:39 | 476287.4 | 1680.0009 | 5 | 48 | 3.704491 | -3.259912 | 3.281724 | 1.521327 | 13.74111 | 5.992226
2018-02-04 03:41 | 476407.4 | 1800.0011 | 5 | 48 | 3.679955 | -3.260177 | 3.281724 | 1.629994 | 13.74111 | 6.393432
2018-02-04 03:43 | 476527.4 | 1920.0011 | 5 | 48 | 3.657264 | -3.260168 | 3.281724 | 1.738661 | 13.74111 | 6.792072
2018-02-04 03:45 | 476647.4 | 2040.0003 | 5 | 48 | 3.636383 | -3.260154 | 3.281724 | 1.847327 | 13.74111 | 7.188342
2018-02-04 03:47 | 476767.4 | 2160.0003 | 5 | 48 | 3.617364 | -3.260143 | 3.281724 | 1.955976 | 13.74111 | 7.582379
2018-02-04 03:49 | 476887.4 | 2280.0004 | 5 | 48 | 3.600133 | -3.260149 | 3.281724 | 2.064661 | 13.74111 | 7.974582
2018-02-04 03:51 | 477007.4 | 2400.0003 | 5 | 48 | 3.584447 | -3.26013 | 3.281724 | 2.173313 | 13.74111 | 8.364878
2018-02-04 03:53 | 477127.4 | 2520.0003 | 5 | 48 | 3.56989 | -3.260145 | 3.281724 | 2.281974 | 13.74111 | 8.75357
2018-02-04 03:55 | 477247.4 | 2640.0002 | 5 | 48 | 3.555888 | -3.260135 | 3.281724 | 2.390659 | 13.74111 | 9.140799
2018-02-04 03:57 | 477367.4 | 2760.0002 | 5 | 48 | 3.542006 | -3.260162 | 3.281724 | 2.499322 | 13.74111 | 9.526443
2018-02-04 03:59 | 477487.4 | 2880.0002 | 5 | 48 | 3.527283 | -3.260126 | 3.281724 | 2.607981 | 13.74111 | 9.910524
2018-02-04 04:01 | 477607.4 | 3000.0002 | 5 | 48 | 3.510234 | -3.260143 | 3.281724 | 2.716643 | 13.74111 | 10.29291
2018-02-04 04:03 | 477727.4 | 3120.001 | 5 | 48 | 3.487093 | -3.260135 | 3.281724 | 2.825332 | 13.74111 | 10.67326
2018-02-04 04:05 | 477847.4 | 3240.001 | 5 | 48 | 3.454357 | -3.259844 | 3.281724 | 2.933975 | 13.74111 | 11.05042
2018-02-04 04:07 | 477967.4 | 3360.0002 | 5 | 48 | 3.408937 | -3.260187 | 3.281724 | 3.04266 | 13.74111 | 11.42355
2018-02-04 04:09 | 478087.4 | 3480.0003 | 5 | 48 | 3.330372 | -3.260109 | 3.281724 | 3.151325 | 13.74111 | 11.79019
2018-02-04 04:11 | 478207.4 | 3600.0003 | 5 | 48 | 3.110044 | -3.260116 | 3.281724 | 3.259984 | 13.74111 | 12.14283
2018-02-04 04:12 | 478230.3 | 3622.8336 | 5 | 48 | 2.999971 | -3.260145 | 3.281724 | 3.280652 | 13.74111 | 12.20608
2018-02-04 04:14 | 478350.3 | 120.0009 | 6 | 48 | 3.284496 | 0 | 3.281724 | 3.280652 | 13.74111 | 12.20608
2018-02-04 04:16 | 478470.3 | 240.0009 | 6 | 48 | 3.294853 | 0 | 3.281724 | 3.280652 | 13.74111 | 12.20608
2018-02-04 04:17 | 478530.3 | 300.003 | 6 | 48 | 3.298225 | 0 | 3.281724 | 3.280652 | 13.74111 | 12.20608
2018-02-04 04:17 | 478530.3 | 0.0024 | 7 | 49 | 3.298077 | 0 | 0 | 0 | 0 | 0
2018-02-04 04:19 | 478650.4 | 120.001 | 2 | 49 | 3.933496 | 4.890158 | 0.1623048 | 4.53e-10 | 0.6169747 | 1.495e-09
2018-02-04 04:21 | 478770.4 | 240.0002 | 2 | 49 | 3.984246 | 4.889824 | 0.3253203 | 4.53e-10 | 1.262856 | 1.495e-09
2018-02-04 04:23 | 478890.4 | 360.0002 | 2 | 49 | 4.02107 | 4.890121 | 0.4882907 | 4.53e-10 | 1.915302 | 1.495e-09
2018-02-04 04:25 | 479010.4 | 480.0002 | 2 | 49 | 4.050848 | 4.890181 | 0.6512799 | 4.53e-10 | 2.573171 | 1.495e-09
2018-02-04 04:27 | 479130.4 | 600.001 | 2 | 49 | 4.076795 | 4.890156 | 0.8142886 | 4.53e-10 | 3.235662 | 1.495e-09
2018-02-04 04:29 | 479250.4 | 720.0002 | 2 | 49 | 4.0995 | 4.889894 | 0.9772743 | 4.53e-10 | 3.901992 | 1.495e-09
2018-02-04 04:31 | 479370.4 | 840.0002 | 2 | 49 | 4.122835 | 4.890026 | 1.140279 | 4.53e-10 | 4.572104 | 1.495e-09
2018-02-04 04:33 | 479490.4 | 960.0002 | 2 | 49 | 4.148188 | 4.889795 | 1.303261 | 4.53e-10 | 5.246091 | 1.495e-09
2018-02-04 04:35 | 479610.4 | 1080.0002 | 2 | 49 | 4.176092 | 4.890182 | 1.466264 | 4.53e-10 | 5.924487 | 1.495e-09
2018-02-04 04:37 | 479730.4 | 1200.0002 | 2 | 49 | 4.200403 | 4.734003 | 1.628666 | 4.53e-10 | 6.605075 | 1.495e-09
2018-02-04 04:39 | 479850.4 | 1320.0002 | 2 | 49 | 4.200401 | 4.156118 | 1.776663 | 4.53e-10 | 7.226723 | 1.495e-09
2018-02-04 04:41 | 479970.4 | 1440.001 | 2 | 49 | 4.200401 | 3.621426 | 1.906181 | 4.53e-10 | 7.770748 | 1.495e-09
2018-02-04 04:42 | 480056.9 | 1526.492 | 2 | 49 | 4.200397 | 3.259977 | 1.988808 | 4.53e-10 | 8.117813 | 1.495e-09
2018-02-04 04:44 | 480176.9 | 120.0002 | 3 | 49 | 4.228414 | 3.260069 | 2.097016 | 4.53e-10 | 8.573725 | 1.495e-09
2018-02-04 04:46 | 480296.9 | 240.0002 | 3 | 49 | 4.261438 | 3.260092 | 2.205697 | 4.53e-10 | 9.03504 | 1.495e-09
2018-02-04 04:48 | 480416.9 | 360.0002 | 3 | 49 | 4.296923 | 3.260031 | 2.314359 | 4.53e-10 | 9.500003 | 1.495e-09
2018-02-04 04:50 | 480536.9 | 480.0002 | 3 | 49 | 4.334593 | 3.260111 | 2.423018 | 4.53e-10 | 9.968933 | 1.495e-09
2018-02-04 04:52 | 480656.9 | 600.0002 | 3 | 49 | 4.373968 | 3.260136 | 2.53168 | 4.53e-10 | 10.44206 | 1.495e-09
2018-02-04 04:54 | 480776.9 | 720.0003 | 3 | 49 | 4.400421 | 3.003759 | 2.638747 | 4.53e-10 | 10.91226 | 1.495e-09
2018-02-04 04:56 | 480896.9 | 840.001 | 3 | 49 | 4.400399 | 2.488266 | 2.729869 | 4.53e-10 | 11.31324 | 1.495e-09
2018-02-04 04:58 | 481016.9 | 960.001 | 3 | 49 | 4.400382 | 2.078775 | 2.805745 | 4.53e-10 | 11.64712 | 1.495e-09
2018-02-04 05:00 | 481136.9 | 1080.001 | 3 | 49 | 4.400387 | 1.748123 | 2.869329 | 4.53e-10 | 11.92691 | 1.495e-09
2018-02-04 05:02 | 481256.9 | 1200.0002 | 3 | 49 | 4.40037 | 1.478991 | 2.922953 | 4.53e-10 | 12.16288 | 1.495e-09
2018-02-04 05:04 | 481376.9 | 1320.001 | 3 | 49 | 4.400345 | 1.259689 | 2.968493 | 4.53e-10 | 12.36327 | 1.495e-09
2018-02-04 05:06 | 481496.9 | 1440.0002 | 3 | 49 | 4.400374 | 1.081465 | 3.007414 | 4.53e-10 | 12.53454 | 1.495e-09
2018-02-04 05:08 | 481616.9 | 1560.0002 | 3 | 49 | 4.400366 | 0.9339237 | 3.040922 | 4.53e-10 | 12.68198 | 1.495e-09
2018-02-04 05:10 | 481736.9 | 1680.0002 | 3 | 49 | 4.40038 | 0.812376 | 3.069948 | 4.53e-10 | 12.80971 | 1.495e-09
2018-02-04 05:12 | 481856.9 | 1800.0002 | 3 | 49 | 4.400354 | 0.7097416 | 3.095251 | 4.53e-10 | 12.92105 | 1.495e-09
2018-02-04 05:14 | 481976.9 | 1920.0002 | 3 | 49 | 4.400333 | 0.6236935 | 3.117435 | 4.53e-10 | 13.01867 | 1.495e-09
2018-02-04 05:16 | 482096.9 | 2040.0002 | 3 | 49 | 4.400363 | 0.5516872 | 3.136982 | 4.53e-10 | 13.10468 | 1.495e-09
2018-02-04 05:18 | 482216.9 | 2160.0002 | 3 | 49 | 4.400324 | 0.4885864 | 3.154286 | 4.53e-10 | 13.18083 | 1.495e-09
2018-02-04 05:20 | 482336.9 | 2280.0002 | 3 | 49 | 4.40034 | 0.4350281 | 3.169664 | 4.53e-10 | 13.24849 | 1.495e-09
2018-02-04 05:22 | 482456.9 | 2400.001 | 3 | 49 | 4.400322 | 0.3878384 | 3.183369 | 4.53e-10 | 13.3088 | 1.495e-09
2018-02-04 05:24 | 482576.9 | 2520.0002 | 3 | 49 | 4.400314 | 0.3471394 | 3.195611 | 4.53e-10 | 13.36267 | 1.495e-09
2018-02-04 05:26 | 482696.9 | 2640.0002 | 3 | 49 | 4.400306 | 0.3113937 | 3.206577 | 4.53e-10 | 13.41093 | 1.495e-09
2018-02-04 05:28 | 482816.9 | 2760.0019 | 3 | 49 | 4.400284 | 0.2790127 | 3.216417 | 4.53e-10 | 13.45422 | 1.495e-09
2018-02-04 05:30 | 482936.9 | 2880.001 | 3 | 49 | 4.400313 | 0.2516937 | 3.225257 | 4.53e-10 | 13.49312 | 1.495e-09
2018-02-04 05:32 | 483056.9 | 3000.0002 | 3 | 49 | 4.400335 | 0.2268295 | 3.233217 | 4.53e-10 | 13.52815 | 1.495e-09
2018-02-04 05:34 | 483176.9 | 3120.001 | 3 | 49 | 4.400316 | 0.2043877 | 3.240387 | 4.53e-10 | 13.5597 | 1.495e-09
2018-02-04 05:36 | 483296.9 | 3240.0011 | 3 | 49 | 4.400288 | 0.1839523 | 3.246856 | 4.53e-10 | 13.58816 | 1.495e-09
2018-02-04 05:38 | 483416.9 | 3360.0002 | 3 | 49 | 4.400281 | 0.1658325 | 3.252698 | 4.53e-10 | 13.61387 | 1.495e-09
2018-02-04 05:40 | 483536.9 | 3480.0002 | 3 | 49 | 4.400327 | 0.1507263 | 3.257968 | 4.53e-10 | 13.63706 | 1.495e-09
2018-02-04 05:42 | 483656.9 | 3600.0002 | 3 | 49 | 4.40031 | 0.1362381 | 3.262738 | 4.53e-10 | 13.65805 | 1.495e-09
2018-02-04 05:44 | 483776.9 | 3720.0019 | 3 | 49 | 4.400311 | 0.1231365 | 3.267049 | 4.53e-10 | 13.67702 | 1.495e-09
2018-02-04 05:46 | 483896.9 | 3840.0002 | 3 | 49 | 4.400319 | 0.1119423 | 3.270955 | 4.53e-10 | 13.69421 | 1.495e-09
2018-02-04 05:48 | 484016.9 | 3960.0002 | 3 | 49 | 4.400299 | 0.1011257 | 3.274493 | 4.53e-10 | 13.70978 | 1.495e-09
2018-02-04 05:50 | 484136.9 | 4080.001 | 3 | 49 | 4.400302 | 0.09179497 | 3.277699 | 4.53e-10 | 13.72388 | 1.495e-09
2018-02-04 05:52 | 484256.9 | 4200.0002 | 3 | 49 | 4.400293 | 0.08320045 | 3.280605 | 4.53e-10 | 13.73667 | 1.495e-09
2018-02-04 05:53 | 484276.5 | 4219.6032 | 3 | 49 | 4.400301 | 0.08149338 | 3.281054 | 4.53e-10 | 13.73865 | 1.495e-09
2018-02-04 05:55 | 484396.5 | 120.0001 | 4 | 49 | 4.394656 | 0 | 3.281054 | 4.53e-10 | 13.73865 | 1.495e-09
2018-02-04 05:57 | 484516.5 | 240.0001 | 4 | 49 | 4.394032 | 0 | 3.281054 | 4.53e-10 | 13.73865 | 1.495e-09
2018-02-04 05:58 | 484576.5 | 300.0015 | 4 | 49 | 4.393798 | 0 | 3.281054 | 4.53e-10 | 13.73865 | 1.495e-09
2018-02-04 06:00 | 484696.6 | 120.0008 | 5 | 49 | 4.167583 | -3.260143 | 3.281054 | 0.1086548 | 13.73865 | 0.4558513
2018-02-04 06:02 | 484816.6 | 240.0009 | 5 | 49 | 4.128142 | -3.260154 | 3.281054 | 0.2173125 | 13.73865 | 0.9065387
2018-02-04 06:04 | 484936.6 | 360.0008 | 5 | 49 | 4.088216 | -3.260185 | 3.281054 | 0.3260008 | 13.73865 | 1.35306
2018-02-04 06:06 | 485056.6 | 480.0008 | 5 | 49 | 4.047526 | -3.260118 | 3.281054 | 0.4346558 | 13.73865 | 1.795057
2018-02-04 06:08 | 485176.6 | 600.0008 | 5 | 49 | 4.006798 | -3.26014 | 3.281054 | 0.5433079 | 13.73865 | 2.232611
2018-02-04 06:10 | 485296.6 | 720.0015 | 5 | 49 | 3.966862 | -3.260159 | 3.281054 | 0.6519887 | 13.73865 | 2.665894
2018-02-04 06:12 | 485416.6 | 840.0015 | 5 | 49 | 3.928164 | -3.260128 | 3.281054 | 0.7606514 | 13.73865 | 3.09483
2018-02-04 06:14 | 485536.6 | 960.0008 | 5 | 49 | 3.890884 | -3.260158 | 3.281054 | 0.8693338 | 13.73865 | 3.519715
2018-02-04 06:16 | 485656.6 | 1080.0008 | 5 | 49 | 3.855236 | -3.260149 | 3.281054 | 0.9779826 | 13.73865 | 3.940503
2018-02-04 06:18 | 485776.6 | 1200.0008 | 5 | 49 | 3.821248 | -3.260139 | 3.281054 | 1.086644 | 13.73865 | 4.357557
2018-02-04 06:20 | 485896.6 | 1320.0008 | 5 | 49 | 3.789075 | -3.260121 | 3.281054 | 1.19531 | 13.73865 | 4.771032
2018-02-04 06:22 | 486016.6 | 1440.0001 | 5 | 49 | 3.758861 | -3.260139 | 3.281054 | 1.304002 | 13.73865 | 5.181216
2018-02-04 06:24 | 486136.6 | 1560.0016 | 5 | 49 | 3.730588 | -3.26013 | 3.281054 | 1.412668 | 13.73865 | 5.588124
2018-02-04 06:26 | 486256.6 | 1680.0016 | 5 | 49 | 3.704218 | -3.260159 | 3.281054 | 1.521337 | 13.73865 | 5.992072
2018-02-04 06:28 | 486376.6 | 1800.0025 | 5 | 49 | 3.679729 | -3.260162 | 3.281054 | 1.630003 | 13.73865 | 6.393249
2018-02-04 06:30 | 486496.6 | 1920.0008 | 5 | 49 | 3.657005 | -3.260135 | 3.281054 | 1.738668 | 13.73865 | 6.791854
2018-02-04 06:32 | 486616.6 | 2040.0008 | 5 | 49 | 3.636144 | -3.2601 | 3.281054 | 1.847318 | 13.73865 | 7.188036
2018-02-04 06:34 | 486736.6 | 2160.0008 | 5 | 49 | 3.617163 | -3.260177 | 3.281054 | 1.955997 | 13.73865 | 7.58216
2018-02-04 06:36 | 486856.6 | 2280.0001 | 5 | 49 | 3.599969 | -3.260116 | 3.281054 | 2.064665 | 13.73865 | 7.974283
2018-02-04 06:38 | 486976.6 | 2400.0008 | 5 | 49 | 3.58435 | -3.260137 | 3.281054 | 2.173318 | 13.73865 | 8.364568
2018-02-04 06:40 | 487096.6 | 2520.0008 | 5 | 49 | 3.569757 | -3.260116 | 3.281054 | 2.281988 | 13.73865 | 8.753278
2018-02-04 06:42 | 487216.6 | 2640.0015 | 5 | 49 | 3.555774 | -3.260149 | 3.281054 | 2.390663 | 13.73865 | 9.140459
2018-02-04 06:44 | 487336.6 | 2760.0007 | 5 | 49 | 3.541879 | -3.260159 | 3.281054 | 2.49933 | 13.73865 | 9.526103
2018-02-04 06:46 | 487456.6 | 2880.0007 | 5 | 49 | 3.527142 | -3.260202 | 3.281054 | 2.608001 | 13.73865 | 9.910214
2018-02-04 06:48 | 487576.6 | 3000.0015 | 5 | 49 | 3.510074 | -3.260154 | 3.281054 | 2.716646 | 13.73865 | 10.29253
2018-02-04 06:50 | 487696.6 | 3120.0008 | 5 | 49 | 3.486874 | -3.260162 | 3.281054 | 2.825321 | 13.73865 | 10.67281
2018-02-04 06:52 | 487816.6 | 3240.0007 | 5 | 49 | 3.454004 | -3.260192 | 3.281054 | 2.934 | 13.73865 | 11.05005
2018-02-04 06:54 | 487936.6 | 3360.0007 | 5 | 49 | 3.408474 | -3.260168 | 3.281054 | 3.042651 | 13.73865 | 11.42303
2018-02-04 06:56 | 488056.6 | 3480.0008 | 5 | 49 | 3.329534 | -3.260132 | 3.281054 | 3.151328 | 13.73865 | 11.78965
2018-02-04 06:58 | 488176.6 | 3600.0007 | 5 | 49 | 3.10656 | -3.260159 | 3.281054 | 3.259988 | 13.73865 | 12.1421
2018-02-04 06:58 | 488198.5 | 3621.9006 | 5 | 49 | 2.999992 | -3.260147 | 3.281054 | 3.279817 | 13.73865 | 12.20275
2018-02-04 07:00 | 488318.6 | 120 | 6 | 49 | 3.284284 | 0 | 3.281054 | 3.279817 | 13.73865 | 12.20275
2018-02-04 07:02 | 488438.6 | 240 | 6 | 49 | 3.294633 | 0 | 3.281054 | 3.279817 | 13.73865 | 12.20275
2018-02-04 07:03 | 488498.6 | 300.0022 | 6 | 49 | 3.297981 | 0 | 3.281054 | 3.279817 | 13.73865 | 12.20275
2018-02-04 07:03 | 488498.6 | 0.0025 | 7 | 50 | 3.298004 | 0 | 0 | 0 | 0 | 0
2018-02-04 07:05 | 488618.7 | 120.001 | 2 | 50 | 3.933491 | 4.889862 | 0.1622954 | 9.38e-10 | 0.6169299 | 3.094e-09
2018-02-04 07:07 | 488738.7 | 240.0026 | 2 | 50 | 3.984274 | 4.889984 | 0.3252985 | 9.38e-10 | 1.262766 | 3.094e-09
2018-02-04 07:09 | 488858.7 | 360.0026 | 2 | 50 | 4.021113 | 4.890108 | 0.4882796 | 9.38e-10 | 1.915258 | 3.094e-09
2018-02-04 07:11 | 488978.7 | 480.001 | 2 | 50 | 4.050929 | 4.890152 | 0.6512732 | 9.38e-10 | 2.573152 | 3.094e-09
2018-02-04 07:13 | 489098.7 | 600.0002 | 2 | 50 | 4.076878 | 4.889828 | 0.8142676 | 9.38e-10 | 3.235597 | 3.094e-09
2018-02-04 07:15 | 489218.7 | 720.0009 | 2 | 50 | 4.099656 | 4.889868 | 0.9772416 | 9.38e-10 | 3.901897 | 3.094e-09
2018-02-04 07:17 | 489338.7 | 840.001 | 2 | 50 | 4.12297 | 4.889864 | 1.140217 | 9.38e-10 | 4.571912 | 3.094e-09
2018-02-04 07:19 | 489458.7 | 960.001 | 2 | 50 | 4.148413 | 4.889881 | 1.303222 | 9.38e-10 | 5.246024 | 3.094e-09
2018-02-04 07:21 | 489578.7 | 1080.001 | 2 | 50 | 4.176295 | 4.889849 | 1.466216 | 9.38e-10 | 5.924417 | 3.094e-09
2018-02-04 07:23 | 489698.7 | 1200.0009 | 2 | 50 | 4.200408 | 4.728333 | 1.628572 | 9.38e-10 | 6.604839 | 3.094e-09
2018-02-04 07:25 | 489818.7 | 1320.0018 | 2 | 50 | 4.200398 | 4.151142 | 1.776394 | 9.38e-10 | 7.22575 | 3.094e-09
2018-02-04 07:27 | 489938.7 | 1440.001 | 2 | 50 | 4.200389 | 3.615187 | 1.905718 | 9.38e-10 | 7.76896 | 3.094e-09
2018-02-04 07:28 | 490023.8 | 1525.1864 | 2 | 50 | 4.200387 | 3.259996 | 1.987045 | 9.38e-10 | 8.110569 | 3.094e-09
2018-02-04 07:30 | 490143.8 | 120.0001 | 3 | 50 | 4.228395 | 3.260136 | 2.095255 | 9.38e-10 | 8.566487 | 3.094e-09
2018-02-04 07:32 | 490263.8 | 240.0001 | 3 | 50 | 4.261469 | 3.260145 | 2.20394 | 9.38e-10 | 9.027821 | 3.094e-09
2018-02-04 07:34 | 490383.8 | 360 | 3 | 50 | 4.296982 | 3.26012 | 2.312593 | 9.38e-10 | 9.492747 | 3.094e-09
2018-02-04 07:36 | 490503.8 | 480 | 3 | 50 | 4.334658 | 3.260157 | 2.421275 | 9.38e-10 | 9.96178 | 3.094e-09
2018-02-04 07:38 | 490623.8 | 600 | 3 | 50 | 4.374049 | 3.26012 | 2.529938 | 9.38e-10 | 10.43493 | 3.094e-09
2018-02-04 07:40 | 490743.8 | 720 | 3 | 50 | 4.40041 | 3.002296 | 2.636978 | 9.38e-10 | 10.90501 | 3.094e-09
2018-02-04 07:42 | 490863.8 | 840 | 3 | 50 | 4.400392 | 2.487932 | 2.728083 | 9.38e-10 | 11.30591 | 3.094e-09
2018-02-04 07:44 | 490983.8 | 960 | 3 | 50 | 4.400387 | 2.079414 | 2.803958 | 9.38e-10 | 11.63979 | 3.094e-09
2018-02-04 07:46 | 491103.8 | 1080.0001 | 3 | 50 | 4.400393 | 1.748196 | 2.867553 | 9.38e-10 | 11.91963 | 3.094e-09
2018-02-04 07:48 | 491223.8 | 1200.0001 | 3 | 50 | 4.400362 | 1.478918 | 2.921178 | 9.38e-10 | 12.1556 | 3.094e-09
2018-02-04 07:50 | 491343.8 | 1320.0001 | 3 | 50 | 4.400349 | 1.259989 | 2.966717 | 9.38e-10 | 12.35599 | 3.094e-09
2018-02-04 07:52 | 491463.8 | 1440.0001 | 3 | 50 | 4.400361 | 1.081348 | 3.005655 | 9.38e-10 | 12.52733 | 3.094e-09
2018-02-04 07:54 | 491583.8 | 1560.0001 | 3 | 50 | 4.400378 | 0.9348011 | 3.03917 | 9.38e-10 | 12.67481 | 3.094e-09
2018-02-04 07:56 | 491703.8 | 1680.0001 | 3 | 50 | 4.400346 | 0.8121223 | 3.06821 | 9.38e-10 | 12.8026 | 3.094e-09
2018-02-04 07:58 | 491823.8 | 1800.0001 | 3 | 50 | 4.400331 | 0.7099285 | 3.093537 | 9.38e-10 | 12.91404 | 3.094e-09
2018-02-04 08:00 | 491943.8 | 1920.0001 | 3 | 50 | 4.400344 | 0.6247101 | 3.115747 | 9.38e-10 | 13.01177 | 3.094e-09
2018-02-04 08:02 | 492063.8 | 2040.0009 | 3 | 50 | 4.400342 | 0.5517979 | 3.135317 | 9.38e-10 | 13.09789 | 3.094e-09
2018-02-04 08:04 | 492183.8 | 2160.0001 | 3 | 50 | 4.400337 | 0.489645 | 3.152646 | 9.38e-10 | 13.17414 | 3.094e-09
2018-02-04 08:06 | 492303.8 | 2280.0001 | 3 | 50 | 4.400354 | 0.4365406 | 3.168046 | 9.38e-10 | 13.24191 | 3.094e-09
2018-02-04 08:08 | 492423.8 | 2400.0001 | 3 | 50 | 4.400311 | 0.3887272 | 3.181782 | 9.38e-10 | 13.30235 | 3.094e-09
2018-02-04 08:10 | 492543.8 | 2520.0001 | 3 | 50 | 4.400313 | 0.347826 | 3.19406 | 9.38e-10 | 13.35638 | 3.094e-09
2018-02-04 08:12 | 492663.8 | 2640.0009 | 3 | 50 | 4.400335 | 0.3127327 | 3.205065 | 9.38e-10 | 13.40481 | 3.094e-09
2018-02-04 08:14 | 492783.8 | 2760.0001 | 3 | 50 | 4.400329 | 0.281189 | 3.214946 | 9.38e-10 | 13.44829 | 3.094e-09
2018-02-04 08:16 | 492903.8 | 2880.0001 | 3 | 50 | 4.400317 | 0.2528172 | 3.223825 | 9.38e-10 | 13.48735 | 3.094e-09
2018-02-04 08:18 | 493023.8 | 3000.0001 | 3 | 50 | 4.400318 | 0.2278233 | 3.231822 | 9.38e-10 | 13.52254 | 3.094e-09
2018-02-04 08:20 | 493143.8 | 3120.0001 | 3 | 50 | 4.400335 | 0.2055473 | 3.239029 | 9.38e-10 | 13.55426 | 3.094e-09
2018-02-04 08:22 | 493263.8 | 3240.0009 | 3 | 50 | 4.400326 | 0.1853943 | 3.245533 | 9.38e-10 | 13.58288 | 3.094e-09
2018-02-04 08:24 | 493383.8 | 3360.0009 | 3 | 50 | 4.400315 | 0.1670685 | 3.251404 | 9.38e-10 | 13.60871 | 3.094e-09
2018-02-04 08:26 | 493503.8 | 3480.0002 | 3 | 50 | 4.400318 | 0.151474 | 3.256704 | 9.38e-10 | 13.63203 | 3.094e-09
2018-02-04 08:28 | 493623.8 | 3600.0001 | 3 | 50 | 4.400311 | 0.1369076 | 3.261493 | 9.38e-10 | 13.65311 | 3.094e-09
2018-02-04 08:30 | 493743.8 | 3720.0018 | 3 | 50 | 4.400319 | 0.1237373 | 3.265824 | 9.38e-10 | 13.67217 | 3.094e-09
2018-02-04 08:32 | 493863.8 | 3840.0001 | 3 | 50 | 4.400296 | 0.1112728 | 3.269742 | 9.38e-10 | 13.6894 | 3.094e-09
2018-02-04 08:34 | 493983.8 | 3960.0001 | 3 | 50 | 4.400291 | 0.1011162 | 3.273286 | 9.38e-10 | 13.705 | 3.094e-09
2018-02-04 08:36 | 494103.8 | 4080.0001 | 3 | 50 | 4.400302 | 0.09184265 | 3.276493 | 9.38e-10 | 13.71911 | 3.094e-09
2018-02-04 08:38 | 494223.8 | 4200.001 | 3 | 50 | 4.400307 | 0.0832653 | 3.279408 | 9.38e-10 | 13.73194 | 3.094e-09
2018-02-04 08:39 | 494249.6 | 4225.732 | 3 | 50 | 4.400312 | 0.08149529 | 3.279997 | 9.38e-10 | 13.73453 | 3.094e-09
2018-02-04 08:41 | 494369.6 | 120.0002 | 4 | 50 | 4.394657 | 0 | 3.279997 | 9.38e-10 | 13.73453 | 3.094e-09
2018-02-04 08:43 | 494489.6 | 240.0002 | 4 | 50 | 4.394043 | 0 | 3.279997 | 9.38e-10 | 13.73453 | 3.094e-09
2018-02-04 08:44 | 494549.6 | 300.004 | 4 | 50 | 4.393816 | 0 | 3.279997 | 9.38e-10 | 13.73453 | 3.094e-09
2018-02-04 08:46 | 494669.7 | 120.0002 | 5 | 50 | 4.167088 | -3.260194 | 3.279997 | 0.1086596 | 13.73453 | 0.4558227
2018-02-04 08:48 | 494789.7 | 240.0009 | 5 | 50 | 4.127674 | -3.259821 | 3.279997 | 0.2173049 | 13.73453 | 0.9064071
2018-02-04 08:50 | 494909.7 | 360.0009 | 5 | 50 | 4.087768 | -3.260081 | 3.279997 | 0.3259813 | 13.73453 | 1.352831
2018-02-04 08:52 | 495029.7 | 480.0009 | 5 | 50 | 4.047019 | -3.260154 | 3.279997 | 0.4346452 | 13.73453 | 1.794815
2018-02-04 08:54 | 495149.7 | 600.0009 | 5 | 50 | 4.006355 | -3.260187 | 3.279997 | 0.5433058 | 13.73453 | 2.232353
2018-02-04 08:56 | 495269.7 | 720.0009 | 5 | 50 | 3.966463 | -3.260151 | 3.279997 | 0.651975 | 13.73453 | 2.665545
2018-02-04 08:58 | 495389.7 | 840.0026 | 5 | 50 | 3.927785 | -3.260135 | 3.279997 | 0.7606509 | 13.73453 | 3.094491
2018-02-04 09:00 | 495509.7 | 960.0008 | 5 | 50 | 3.890505 | -3.260166 | 3.279997 | 0.8693024 | 13.73453 | 3.519213
2018-02-04 09:02 | 495629.7 | 1080.0009 | 5 | 50 | 3.854838 | -3.259835 | 3.279997 | 0.9779587 | 13.73453 | 3.939989
2018-02-04 09:04 | 495749.7 | 1200.001 | 5 | 50 | 3.82088 | -3.260154 | 3.279997 | 1.086642 | 13.73453 | 4.357084
2018-02-04 09:06 | 495869.7 | 1320.0009 | 5 | 50 | 3.78868 | -3.260175 | 3.279997 | 1.195299 | 13.73453 | 4.770483
2018-02-04 09:08 | 495989.7 | 1440.0009 | 5 | 50 | 3.758443 | -3.260164 | 3.279997 | 1.303959 | 13.73453 | 5.180502
2018-02-04 09:10 | 496109.7 | 1560.001 | 5 | 50 | 3.730184 | -3.259797 | 3.279997 | 1.412609 | 13.73453 | 5.587304
2018-02-04 09:12 | 496229.7 | 1680.0009 | 5 | 50 | 3.703808 | -3.260204 | 3.279997 | 1.521299 | 13.73453 | 5.991286
2018-02-04 09:14 | 496349.7 | 1800.0009 | 5 | 50 | 3.679266 | -3.26017 | 3.279997 | 1.629962 | 13.73453 | 6.392403
2018-02-04 09:16 | 496469.7 | 1920.0002 | 5 | 50 | 3.656514 | -3.260187 | 3.279997 | 1.738622 | 13.73453 | 6.79094
2018-02-04 09:18 | 496589.7 | 2040.0009 | 5 | 50 | 3.63561 | -3.260119 | 3.279997 | 1.847295 | 13.73453 | 7.187151
2018-02-04 09:20 | 496709.7 | 2160.0009 | 5 | 50 | 3.616552 | -3.260105 | 3.279997 | 1.955959 | 13.73453 | 7.58116
2018-02-04 09:22 | 496829.7 | 2280.001 | 5 | 50 | 3.599295 | -3.260149 | 3.279997 | 2.06462 | 13.73453 | 7.973182
2018-02-04 09:24 | 496949.7 | 2400.0009 | 5 | 50 | 3.583579 | -3.260132 | 3.279997 | 2.173283 | 13.73453 | 8.363428
2018-02-04 09:26 | 497069.7 | 2520.0009 | 5 | 50 | 3.568973 | -3.260116 | 3.279997 | 2.281952 | 13.73453 | 8.752052
2018-02-04 09:28 | 497189.7 | 2640.0001 | 5 | 50 | 3.554976 | -3.260149 | 3.279997 | 2.390612 | 13.73453 | 9.139091
2018-02-04 09:30 | 497309.7 | 2760.0009 | 5 | 50 | 3.541116 | -3.260151 | 3.279997 | 2.499281 | 13.73453 | 9.524655
2018-02-04 09:32 | 497429.7 | 2880.0001 | 5 | 50 | 3.526394 | -3.260175 | 3.279997 | 2.607949 | 13.73453 | 9.908676
2018-02-04 09:34 | 497549.7 | 3000.0009 | 5 | 50 | 3.509331 | -3.260156 | 3.279997 | 2.716612 | 13.73453 | 10.29097
2018-02-04 09:36 | 497669.7 | 3120.0009 | 5 | 50 | 3.486146 | -3.260147 | 3.279997 | 2.825283 | 13.73453 | 10.67115
2018-02-04 09:38 | 497789.7 | 3240.0009 | 5 | 50 | 3.453263 | -3.260201 | 3.279997 | 2.933944 | 13.73453 | 11.04826
2018-02-04 09:40 | 497909.7 | 3360.0009 | 5 | 50 | 3.407505 | -3.260118 | 3.279997 | 3.042604 | 13.73453 | 11.42118
2018-02-04 09:42 | 498029.7 | 3480.0001 | 5 | 50 | 3.32798 | -3.260187 | 3.279997 | 3.151264 | 13.73453 | 11.78761
2018-02-04 09:44 | 498149.7 | 3600.0001 | 5 | 50 | 3.101457 | -3.260158 | 3.279997 | 3.259939 | 13.73453 | 12.13981
2018-02-04 09:44 | 498170.3 | 3620.6176 | 5 | 50 | 2.99997 | -3.260208 | 3.279997 | 3.278619 | 13.73453 | 12.19688
2018-02-04 09:46 | 498290.4 | 120.0001 | 6 | 50 | 3.285053 | 0 | 3.279997 | 3.278619 | 13.73453 | 12.19688
2018-02-04 09:48 | 498410.4 | 240.0002 | 6 | 50 | 3.295397 | 0 | 3.279997 | 3.278619 | 13.73453 | 12.19688
2018-02-04 09:49 | 498470.4 | 300.0016 | 6 | 50 | 3.298754 | 0 | 3.279997 | 3.278619 | 13.73453 | 12.19688
2018-02-04 09:49 | 498470.4 | 0.0025 | 7 | 51 | 3.298784 | 0 | 0 | 0 | 0 | 0
2018-02-04 09:51 | 498590.5 | 120.0002 | 8 | 51 | 3.934029 | 4.889851 | 0.1623221 | 2.136e-09 | 0.6171363 | 7.046e-09
2018-02-04 09:53 | 498710.5 | 240.0002 | 8 | 51 | 3.984703 | 4.889866 | 0.3253018 | 2.136e-09 | 1.262954 | 7.046e-09
2018-02-04 09:55 | 498830.5 | 360.001 | 8 | 51 | 4.021587 | 4.890179 | 0.4883028 | 2.136e-09 | 1.915598 | 7.046e-09
2018-02-04 09:57 | 498950.5 | 480.0002 | 8 | 51 | 4.051448 | 4.889843 | 0.6512684 | 2.136e-09 | 2.573459 | 7.046e-09
2018-02-04 09:59 | 499070.5 | 600.0002 | 8 | 51 | 4.077436 | 4.889856 | 0.8142681 | 2.136e-09 | 3.236016 | 7.046e-09
2018-02-04 10:01 | 499190.5 | 720.0001 | 8 | 51 | 4.100203 | 4.889862 | 0.9772267 | 2.136e-09 | 3.902344 | 7.046e-09
2018-02-04 10:03 | 499310.5 | 840.0002 | 8 | 51 | 4.123551 | 4.890074 | 1.140242 | 2.136e-09 | 4.572615 | 7.046e-09
2018-02-04 10:05 | 499430.5 | 960.0001 | 8 | 51 | 4.148964 | 4.890036 | 1.303212 | 2.136e-09 | 5.246671 | 7.046e-09
2018-02-04 10:07 | 499550.5 | 1080.0001 | 8 | 51 | 4.176872 | 4.88982 | 1.466229 | 2.136e-09 | 5.925258 | 7.046e-09
2018-02-04 10:09 | 499670.5 | 1200.0009 | 8 | 51 | 4.200418 | 4.719397 | 1.628479 | 2.136e-09 | 6.605304 | 7.046e-09
2018-02-04 10:11 | 499790.5 | 1320.0002 | 8 | 51 | 4.200416 | 4.145821 | 1.776047 | 2.136e-09 | 7.225148 | 7.046e-09
2018-02-04 10:13 | 499910.5 | 1440.0002 | 8 | 51 | 4.200398 | 3.611879 | 1.905228 | 2.136e-09 | 7.767759 | 7.046e-09
2018-02-04 10:15 | 499994.9 | 1524.4559 | 8 | 51 | 4.200394 | 3.259989 | 1.985794 | 2.136e-09 | 8.10617 | 7.046e-09
2018-02-04 10:17 | 500115 | 120.0003 | 9 | 51 | 4.228354 | 3.260094 | 2.094032 | 2.136e-09 | 8.562203 | 7.046e-09
2018-02-04 10:19 | 500235 | 240.001 | 9 | 51 | 4.261415 | 3.260092 | 2.202689 | 2.136e-09 | 9.023417 | 7.046e-09
2018-02-04 10:21 | 500355 | 360.0003 | 9 | 51 | 4.29694 | 3.260078 | 2.311362 | 2.136e-09 | 9.488426 | 7.046e-09
2018-02-04 10:23 | 500475 | 480.001 | 9 | 51 | 4.334633 | 3.260099 | 2.420023 | 2.136e-09 | 9.957366 | 7.046e-09
2018-02-04 10:25 | 500595 | 600.0002 | 9 | 51 | 4.374063 | 3.26008 | 2.528677 | 2.136e-09 | 10.43047 | 7.046e-09
2018-02-04 10:27 | 500715 | 720.0002 | 9 | 51 | 4.400397 | 3.000916 | 2.635689 | 2.136e-09 | 10.90043 | 7.046e-09
2018-02-04 10:29 | 500835 | 840.0018 | 9 | 51 | 4.400377 | 2.486748 | 2.726778 | 2.136e-09 | 11.30126 | 7.046e-09
2018-02-04 10:31 | 500955 | 960.001 | 9 | 51 | 4.400373 | 2.077946 | 2.802621 | 2.136e-09 | 11.635 | 7.046e-09
2018-02-04 10:33 | 501075 | 1080.0019 | 9 | 51 | 4.400390625 | 1.748213 | 2.866204 | 2.136e-09 | 11.91479 | 7.046e-09
2018-02-04 10:35 | 501195 | 1200.001 | 9 | 51 | 4.400363 | 1.479582 | 2.919832 | 2.136e-09 | 12.15077 | 7.046e-09
2018-02-04 10:37 | 501315 | 1320.0003 | 9 | 51 | 4.400344 | 1.260298 | 2.965378 | 2.136e-09 | 12.35119 | 7.046e-09
2018-02-04 10:39 | 501435 | 1440.001 | 9 | 51 | 4.400375 | 1.082155 | 3.004316 | 2.136e-09 | 12.52253 | 7.046e-09
2018-02-04 10:41 | 501555 | 1560.0014 | 9 | 51 | 4.400368 | 0.9346962 | 3.037842 | 2.136e-09 | 12.67006 | 7.046e-09
2018-02-04 10:43 | 501675 | 1680.001 | 9 | 51 | 4.40034 | 0.8118305 | 3.06689 | 2.136e-09 | 12.79788 | 7.046e-09
2018-02-04 10:45 | 501795 | 1800.001 | 9 | 51 | 4.400362 | 0.7102661 | 3.092205 | 2.136e-09 | 12.90927 | 7.046e-09
2018-02-04 10:47 | 501915 | 1920.001 | 9 | 51 | 4.400335 | 0.6239796 | 3.114399 | 2.136e-09 | 13.00694 | 7.046e-09
2018-02-04 10:49 | 502035 | 2040.001 | 9 | 51 | 4.400354 | 0.5512886 | 3.133952 | 2.136e-09 | 13.09298 | 7.046e-09
2018-02-04 10:51 | 502155 | 2160.001 | 9 | 51 | 4.400325 | 0.4881268 | 3.151247 | 2.136e-09 | 13.16908 | 7.046e-09
2018-02-04 10:53 | 502275 | 2280.001 | 9 | 51 | 4.400333 | 0.4346008 | 3.166607 | 2.136e-09 | 13.23667 | 7.046e-09
2018-02-04 10:55 | 502395 | 2400.0001 | 9 | 51 | 4.400352 | 0.3878479 | 3.180292 | 2.136e-09 | 13.29689 | 7.046e-09
2018-02-04 10:57 | 502515 | 2520.0001 | 9 | 51 | 4.400352 | 0.3470783 | 3.192511 | 2.136e-09 | 13.35066 | 7.046e-09
2018-02-04 10:59 | 502635 | 2640.0003 | 9 | 51 | 4.400328 | 0.3105373 | 3.203451 | 2.136e-09 | 13.39879 | 7.046e-09
2018-02-04 11:01 | 502755 | 2760.0015 | 9 | 51 | 4.400313 | 0.2786446 | 3.213267 | 2.136e-09 | 13.44199 | 7.046e-09
2018-02-04 11:03 | 502875 | 2880.0003 | 9 | 51 | 4.400338 | 0.2512226 | 3.222088 | 2.136e-09 | 13.4808 | 7.046e-09
2018-02-04 11:05 | 502995 | 3000.001 | 9 | 51 | 4.400324 | 0.2264042 | 3.23003 | 2.136e-09 | 13.51575 | 7.046e-09
2018-02-04 11:07 | 503115 | 3120.001 | 9 | 51 | 4.400295 | 0.2036419 | 3.237197 | 2.136e-09 | 13.54729 | 7.046e-09
2018-02-04 11:09 | 503235 | 3240.0017 | 9 | 51 | 4.400298 | 0.1838493 | 3.243659 | 2.136e-09 | 13.57572 | 7.046e-09
2018-02-04 11:11 | 503355 | 3360.0009 | 9 | 51 | 4.400306 | 0.1665134 | 3.249499 | 2.136e-09 | 13.60142 | 7.046e-09
2018-02-04 11:13 | 503475 | 3480.0009 | 9 | 51 | 4.400302 | 0.1503334 | 3.25478 | 2.136e-09 | 13.62466 | 7.046e-09
2018-02-04 11:15 | 503595 | 3600.0017 | 9 | 51 | 4.400287 | 0.1362057 | 3.259554 | 2.136e-09 | 13.64567 | 7.046e-09
2018-02-04 11:17 | 503715 | 3720.0015 | 9 | 51 | 4.400288 | 0.1234684 | 3.263882 | 2.136e-09 | 13.66471 | 7.046e-09
2018-02-04 11:19 | 503835 | 3840.0007 | 9 | 51 | 4.400297 | 0.1123028 | 3.267809 | 2.136e-09 | 13.68199 | 7.046e-09
2018-02-04 11:21 | 503955 | 3960.0018 | 9 | 51 | 4.400327 | 0.1022491 | 3.271375 | 2.136e-09 | 13.69768 | 7.046e-09
2018-02-04 11:23 | 504075 | 4080.0015 | 9 | 51 | 4.400287 | 0.09255981 | 3.274616 | 2.136e-09 | 13.71194 | 7.046e-09
2018-02-04 11:25 | 504195 | 4200.0009 | 9 | 51 | 4.400288 | 0.08429909 | 3.277559 | 2.136e-09 | 13.72489 | 7.046e-09
2018-02-04 11:25 | 504239.8 | 4244.872 | 9 | 51 | 4.400306 | 0.08149529 | 3.278592 | 2.136e-09 | 13.72944 | 7.046e-09

## Statistics_70
Date_Time | Test_Time(s) | Step_Time(s) | Step_Index | Cycle_Index | Voltage(V) | Current(A) | Charge_Capacity(Ah) | Discharge_Capacity(Ah) | Charge_Energy(Wh) | Discharge_Energy(Wh) | ACR(Ohm) | Internal Resistance(Ohm)
2018-01-29 18:36 | 11674.06 | 300.004 | 6 | 1 | 3.30618 | 0 | 3.311039 | 3.340218 | 13.86363 | 12.42952
2018-01-29 21:20 | 21510.53 | 300.0024 | 6 | 2 | 3.300301 | 0 | 3.343491 | 3.33758 | 13.96464 | 12.42483
2018-01-30 00:04 | 31334.7 | 300.0023 | 6 | 3 | 3.298701 | 0 | 3.340506 | 3.33456 | 13.94914 | 12.41475
2018-01-30 02:47 | 41158.38024 | 300.0024 | 6 | 4 | 3.29629 | 0 | 3.337106 | 3.331846 | 13.93484 | 12.40648
2018-01-30 05:31 | 50986.04 | 300.0013 | 6 | 5 | 3.295936 | 0 | 3.334306 | 3.329005 | 13.92163 | 12.39764
2018-01-30 08:15 | 60800.11 | 300.0036 | 6 | 6 | 3.295138 | 0 | 3.330916 | 3.32612 | 13.90758 | 12.38766
2018-01-30 10:58 | 70627.62568 | 300.002 | 6 | 7 | 3.297102 | 0 | 3.328226 | 3.323219 | 13.89748 | 12.37624
2018-01-30 13:42 | 80423.42 | 300.0014 | 6 | 8 | 3.294446 | 0 | 3.324771 | 3.320691 | 13.88564 | 12.36719
2018-01-30 16:25 | 90242.47026 | 300.0038 | 6 | 9 | 3.29645 | 0 | 3.322371 | 3.317945 | 13.87342 | 12.35456
2018-01-30 19:09 | 100061.8 | 300.0014 | 6 | 10 | 3.29678 | 0 | 3.318957 | 3.315192 | 13.86005 | 12.34437
2018-01-30 21:53 | 109881.9 | 300.0021 | 6 | 11 | 3.295438 | 0 | 3.316532 | 3.313128 | 13.85218 | 12.33638
2018-01-31 00:36 | 119685.9 | 300.0014 | 6 | 12 | 3.293869 | 0 | 3.314968 | 3.311785 | 13.8445 | 12.33449
2018-01-31 03:20 | 129492.8 | 300.0022 | 6 | 13 | 3.295434 | 0 | 3.313127 | 3.309484 | 13.83685 | 12.32573
2018-01-31 06:03 | 139300.5 | 300.0028 | 6 | 14 | 3.294856 | 0 | 3.310687 | 3.307544 | 13.82743 | 12.31931
2018-01-31 08:47 | 149112 | 300.0005 | 6 | 15 | 3.29461 | 0 | 3.308881 | 3.305794 | 13.82102 | 12.31231
2018-01-31 11:30 | 158936.8 | 300.0029 | 6 | 16 | 3.294119 | 0 | 3.306929 | 3.304001 | 13.8141 | 12.30516
2018-01-31 14:14 | 168751.5 | 300.0013 | 6 | 17 | 3.294332 | 0 | 3.305043 | 3.302133 | 13.80639 | 12.29813
2018-01-31 16:58 | 178572.3 | 300.002 | 6 | 18 | 3.294715 | 0 | 3.30308 | 3.300354 | 13.79799 | 12.29171
2018-01-31 19:41 | 188385.1 | 300.004 | 6 | 19 | 3.293808 | 0 | 3.300931 | 3.298439 | 13.79063 | 12.28428
2018-01-31 22:25 | 198201.8 | 300.0038 | 6 | 20 | 3.293705 | 0 | 3.299339 | 3.296871 | 13.78405 | 12.27743
2018-02-01 01:08 | 208024.4 | 300.0022 | 6 | 21 | 3.293946 | 0 | 3.298247 | 3.295722 | 13.7802 | 12.27283
2018-02-01 03:52 | 217850.8 | 300.003 | 6 | 22 | 3.294331 | 0 | 3.296642 | 3.29409 | 13.77362 | 12.2675
2018-02-01 06:36 | 227675.4 | 300.0041 | 6 | 23 | 3.294015 | 0 | 3.294901 | 3.292601 | 13.76668 | 12.26215
2018-02-01 09:20 | 237495.2 | 300.0023 | 6 | 24 | 3.293886 | 0 | 3.293232 | 3.290943 | 13.76083 | 12.25534
2018-02-01 12:03 | 247321.3 | 300.0024 | 6 | 25 | 3.292257 | 0 | 3.291824 | 3.289949 | 13.7559 | 12.25179
2018-02-01 14:47 | 257158.8 | 300.0038 | 6 | 26 | 3.293976 | 0 | 3.290941 | 3.288492 | 13.75112 | 12.24584
2018-02-01 17:31 | 267007.7 | 300.0015 | 6 | 27 | 3.294247 | 0 | 3.288725 | 3.286754 | 13.7436 | 12.2393
2018-02-01 20:15 | 276840.4 | 300.0046 | 6 | 28 | 3.29342 | 0 | 3.287355 | 3.285427 | 13.73888 | 12.23467
2018-02-01 22:59 | 286670.4 | 300.0041 | 6 | 29 | 3.294054 | 0 | 3.286074 | 3.284064 | 13.73353 | 12.22834
2018-02-02 01:43 | 296512.6 | 300.0032 | 6 | 30 | 3.294147 | 0 | 3.284416 | 3.282483 | 13.72776 | 12.22211
2018-02-02 04:27 | 306346.8 | 300.0008 | 6 | 31 | 3.294602 | 0 | 3.282758 | 3.280843 | 13.72136 | 12.21539
2018-02-02 07:11 | 316181.1 | 300.0024 | 6 | 32 | 3.294732 | 0 | 3.281407 | 3.279638 | 13.71637 | 12.21077
2018-02-02 09:55 | 326027.6 | 300.0036 | 6 | 33 | 3.296051 | 0 | 3.280107 | 3.278244 | 13.71162 | 12.20501
2018-02-02 12:39 | 335876.4 | 300.0012 | 6 | 34 | 3.29604 | 0 | 3.278385 | 3.276834 | 13.70673 | 12.19853
2018-02-02 15:24 | 345737.3 | 300.0013 | 6 | 35 | 3.295933 | 0 | 3.277473 | 3.275865 | 13.70234 | 12.19576
2018-02-02 18:08 | 355596.2 | 300.0023 | 6 | 36 | 3.29707 | 0 | 3.275946 | 3.274287 | 13.69714 | 12.18862
2018-02-02 20:52 | 365457.4 | 300.0044 | 6 | 37 | 3.296317 | 0 | 3.274561 | 3.273189 | 13.69225 | 12.18471
2018-02-02 23:37 | 375315.3 | 300.0025 | 6 | 38 | 3.29634 | 0 | 3.273458 | 3.271938 | 13.68723 | 12.18021
2018-02-03 02:21 | 385175.8 | 300.0014 | 6 | 39 | 3.296984 | 0 | 3.27215 | 3.27089 | 13.68202 | 12.17602
2018-02-03 05:05 | 395033.1 | 300.0017 | 6 | 40 | 3.297033 | 0 | 3.270968 | 3.269601 | 13.6779 | 12.17066
2018-02-03 07:50 | 404898.9 | 300.0022 | 6 | 41 | 3.297935 | 0 | 3.26989 | 3.268358 | 13.67415 | 12.16571
2018-02-03 10:34 | 414763.3 | 300.0007 | 6 | 42 | 3.301729 | 0 | 3.268128 | 3.266047 | 13.66824 | 12.15513
2018-02-03 13:19 | 424630.3 | 300.0023 | 6 | 43 | 3.297544 | 0 | 3.266821 | 3.266073 | 13.66441 | 12.15777
2018-02-03 16:03 | 434493 | 300.0024 | 6 | 44 | 3.298715 | 0 | 3.265986 | 3.264569 | 13.65863 | 12.15036
2018-02-03 18:47 | 444354.5 | 300.003 | 6 | 45 | 3.298354 | 0 | 3.264977 | 3.263783 | 13.65655 | 12.14773
2018-02-03 21:32 | 454216.9 | 300.0029 | 6 | 46 | 3.299168 | 0 | 3.26379 | 3.262501 | 13.65179 | 12.14142
2018-02-04 00:16 | 464097.6 | 300.0032 | 6 | 47 | 3.299573 | 0 | 3.262874 | 3.261645 | 13.64749 | 12.13896
2018-02-04 03:01 | 473985.2 | 300.0024 | 6 | 48 | 3.299473 | 0 | 3.26141 | 3.260317 | 13.64208 | 12.13435
2018-02-04 05:46 | 483869.8 | 300.0016 | 6 | 49 | 3.299093 | 0 | 3.260608 | 3.259522 | 13.63997 | 12.13097
2018-02-04 08:30 | 493742.3 | 300.004 | 6 | 50 | 3.298845 | 0 | 3.259367 | 3.258389 | 13.63478 | 12.12582
2018-02-04 10:05 | 499431.5 | 4167.404 | 9 | 51 | 4.400303 | 0.0814991 | 3.258443 | 0 | 13.63189 | 0

## Channel_70_1
Date_Time | Test_Time(s) | Step_Time(s) | Step_Index | Cycle_Index | Voltage(V) | Current(A) | Charge_Capacity(Ah) | Discharge_Capacity(Ah) | Charge_Energy(Wh) | Discharge_Energy(Wh) | ACR(Ohm) | Internal Resistance(Ohm) | dV/dt(V/s) | dI/dt(A/s)
2018-01-29 15:24 | 130.0009 | 130.0009 | 1 | 1 | 3.457644 | 0 | 0 | 0 | 0 | 0
2018-01-29 15:26 | 260.0009 | 260.0009 | 1 | 1 | 3.45798 | 0 | 0 | 0 | 0 | 0
2018-01-29 15:28 | 390.001 | 390.001 | 1 | 1 | 3.458311 | 0 | 0 | 0 | 0 | 0
2018-01-29 15:30 | 520.0009 | 520.0009 | 1 | 1 | 3.458687 | 0 | 0 | 0 | 0 | 0
2018-01-29 15:32 | 650.0001 | 650.0001 | 1 | 1 | 3.459072 | 0 | 0 | 0 | 0 | 0
2018-01-29 15:34 | 780.0001 | 780.0001 | 1 | 1 | 3.459461 | 0 | 0 | 0 | 0 | 0
2018-01-29 15:37 | 910.0009 | 910.0009 | 1 | 1 | 3.45987 | 0 | 0 | 0 | 0 | 0
2018-01-29 15:39 | 1040.0017 | 1040.0017 | 1 | 1 | 3.460289 | 0 | 0 | 0 | 0 | 0
2018-01-29 15:41 | 1170.001 | 1170.001 | 1 | 1 | 3.460694 | 0 | 0 | 0 | 0 | 0
2018-01-29 15:43 | 1300.0002 | 1300.0002 | 1 | 1 | 3.461127 | 0 | 0 | 0 | 0 | 0
2018-01-29 15:45 | 1430.001 | 1430.001 | 1 | 1 | 3.461531 | 0 | 0 | 0 | 0 | 0
2018-01-29 15:47 | 1560.001 | 1560.001 | 1 | 1 | 3.461943 | 0 | 0 | 0 | 0 | 0
2018-01-29 15:50 | 1690.001 | 1690.001 | 1 | 1 | 3.462361 | 0 | 0 | 0 | 0 | 0
2018-01-29 15:52 | 1810.0017 | 1810.0017 | 1 | 1 | 3.462763 | 0 | 0 | 0 | 0 | 0
2018-01-29 15:54 | 1930.084212 | 120.0008 | 2 | 1 | 3.942328 | 4.889971 | 0.1623085 | 0 | 0.6271795 | 0
2018-01-29 15:56 | 2050.085012 | 240.0016 | 2 | 1 | 3.987291 | 4.88999 | 0.3252931 | 0 | 1.27354 | 0
2018-01-29 15:58 | 2170.084212 | 360.0008 | 2 | 1 | 4.020782 | 4.889957 | 0.4882787 | 0 | 1.92627 | 0
2018-01-29 16:00 | 2290.085012 | 480.0016 | 2 | 1 | 4.048265 | 4.889887 | 0.6512579 | 0 | 2.583869 | 0
2018-01-29 16:02 | 2410.085012 | 600.0016 | 2 | 1 | 4.071759 | 4.889902 | 0.8142432 | 0 | 3.245641 | 0
2018-01-29 16:04 | 2530.085012 | 720.0016 | 2 | 1 | 4.093404 | 4.889957 | 0.9772216 | 0 | 3.911013 | 0
2018-01-29 16:06 | 2650.085012 | 840.0016 | 2 | 1 | 4.115672 | 4.889938 | 1.140204 | 0 | 4.579965 | 0
2018-01-29 16:08 | 2770.085812 | 960.0024 | 2 | 1 | 4.138978 | 4.889919 | 1.303187 | 0 | 5.252628 | 0
2018-01-29 16:10 | 2890.085012 | 1080.0016 | 2 | 1 | 4.164842 | 4.889952 | 1.466167 | 0 | 5.929255 | 0
2018-01-29 16:12 | 3010.083512 | 1200.0001 | 2 | 1 | 4.194898 | 4.889896 | 1.629151 | 0 | 6.610444 | 0
2018-01-29 16:14 | 3130.085112 | 1320.0017 | 2 | 1 | 4.200387 | 4.361897 | 1.78442 | 0 | 7.262562 | 0
2018-01-29 16:16 | 3250.085112 | 1440.0017 | 2 | 1 | 4.200404 | 3.802164 | 1.92038 | 0 | 7.833647 | 0
2018-01-29 16:18 | 3370.085212 | 1560.0018 | 2 | 1 | 4.200391 | 3.282841 | 2.038328 | 0 | 8.329078 | 0
2018-01-29 16:18 | 3375.599212 | 1565.5158 | 2 | 1 | 4.2004 | 3.259993 | 2.043339 | 0 | 8.350124 | 0
2018-01-29 16:20 | 3495.615352 | 120.0017 | 3 | 1 | 4.228382 | 3.259842 | 2.151558 | 1.09e-10 | 8.806067 | 4.46e-10
2018-01-29 16:22 | 3615.615352 | 240.0017 | 3 | 1 | 4.261943 | 3.259827 | 2.26021 | 1.09e-10 | 9.267282 | 4.46e-10
2018-01-29 16:24 | 3735.614552 | 360.0009 | 3 | 1 | 4.298027 | 3.259838 | 2.368863 | 1.09e-10 | 9.732297 | 4.46e-10
2018-01-29 16:26 | 3855.614852 | 480.0012 | 3 | 1 | 4.336368 | 3.259848 | 2.477518 | 1.09e-10 | 10.20136 | 4.46e-10
2018-01-29 16:28 | 3975.613752 | 600.0001 | 3 | 1 | 4.376552 | 3.259874 | 2.586169 | 1.09e-10 | 10.67468 | 4.46e-10
2018-01-29 16:30 | 4095.615452 | 720.0018 | 3 | 1 | 4.400391 | 2.94762 | 2.692413 | 1.09e-10 | 11.14145 | 4.46e-10
2018-01-29 16:32 | 4215.613852 | 840.0002 | 3 | 1 | 4.400385 | 2.442848 | 2.781878 | 1.09e-10 | 11.53513 | 4.46e-10
2018-01-29 16:34 | 4335.615452 | 960.0018 | 3 | 1 | 4.400376 | 2.042105 | 2.856391 | 1.09e-10 | 11.86302 | 4.46e-10
2018-01-29 16:36 | 4455.615452 | 1080.0018 | 3 | 1 | 4.400404 | 1.717955 | 2.918858 | 1.09e-10 | 12.13789 | 4.46e-10
2018-01-29 16:38 | 4575.613752 | 1200.0001 | 3 | 1 | 4.40038 | 1.454008 | 2.971548 | 1.09e-10 | 12.36975 | 4.46e-10
2018-01-29 16:40 | 4695.614652 | 1320.001 | 3 | 1 | 4.400365 | 1.238884 | 3.016294 | 1.09e-10 | 12.56665 | 4.46e-10
2018-01-29 16:42 | 4815.613652 | 1440 | 3 | 1 | 4.400342 | 1.061924 | 3.05454 | 1.09e-10 | 12.73494 | 4.46e-10
2018-01-29 16:44 | 4935.614652 | 1560.001 | 3 | 1 | 4.400366 | 0.9167709 | 3.087442 | 1.09e-10 | 12.87973 | 4.46e-10
2018-01-29 16:46 | 5055.615452 | 1680.0018 | 3 | 1 | 4.400357 | 0.7956867 | 3.115911 | 1.09e-10 | 13.005 | 4.46e-10
2018-01-29 16:48 | 5175.615452 | 1800.0018 | 3 | 1 | 4.400353 | 0.6942654 | 3.140687 | 1.09e-10 | 13.11402 | 4.46e-10
2018-01-29 16:50 | 5295.613852 | 1920.0002 | 3 | 1 | 4.400346 | 0.6087132 | 3.162357 | 1.09e-10 | 13.20938 | 4.46e-10
2018-01-29 16:52 | 5415.614652 | 2040.001 | 3 | 1 | 4.400336 | 0.5358582 | 3.181393 | 1.09e-10 | 13.29315 | 4.46e-10
2018-01-29 16:54 | 5535.614652 | 2160.001 | 3 | 1 | 4.400303 | 0.4724445 | 3.198179 | 1.09e-10 | 13.36701 | 4.46e-10
2018-01-29 16:56 | 5655.614652 | 2280.001 | 3 | 1 | 4.400342 | 0.4192448 | 3.213026 | 1.09e-10 | 13.43234 | 4.46e-10
2018-01-29 16:58 | 5775.614752 | 2400.0011 | 3 | 1 | 4.400361 | 0.3723297 | 3.226187 | 1.09e-10 | 13.49026 | 4.46e-10
2018-01-29 17:00 | 5895.614652 | 2520.001 | 3 | 1 | 4.400331 | 0.3305492 | 3.237875 | 1.09e-10 | 13.54169 | 4.46e-10
2018-01-29 17:02 | 6015.615452 | 2640.0018 | 3 | 1 | 4.400308 | 0.2939434 | 3.248272 | 1.09e-10 | 13.58743 | 4.46e-10
2018-01-29 17:04 | 6135.615552 | 2760.0019 | 3 | 1 | 4.400301 | 0.2618256 | 3.257534 | 1.09e-10 | 13.62819 | 4.46e-10
2018-01-29 17:06 | 6255.613852 | 2880.0002 | 3 | 1 | 4.400345 | 0.2342434 | 3.265797 | 1.09e-10 | 13.66455 | 4.46e-10
2018-01-29 17:08 | 6375.614652 | 3000.001 | 3 | 1 | 4.4003 | 0.2087078 | 3.273166 | 1.09e-10 | 13.69697 | 4.46e-10
2018-01-29 17:10 | 6495.614652 | 3120.001 | 3 | 1 | 4.400328 | 0.1867161 | 3.279748 | 1.09e-10 | 13.72594 | 4.46e-10
2018-01-29 17:12 | 6615.615452 | 3240.0018 | 3 | 1 | 4.400324 | 0.1664963 | 3.285627 | 1.09e-10 | 13.75181 | 4.46e-10
2018-01-29 17:14 | 6735.615452 | 3360.0018 | 3 | 1 | 4.400308 | 0.1487732 | 3.290875 | 1.09e-10 | 13.7749 | 4.46e-10
2018-01-29 17:16 | 6855.613852 | 3480.0002 | 3 | 1 | 4.400302 | 0.1331081 | 3.29557 | 1.09e-10 | 13.79556 | 4.46e-10
2018-01-29 17:18 | 6975.615452 | 3600.0018 | 3 | 1 | 4.400288 | 0.1188297 | 3.299766 | 1.09e-10 | 13.81402 | 4.46e-10
2018-01-29 17:20 | 7095.613852 | 3720.0002 | 3 | 1 | 4.400323 | 0.1072636 | 3.303519 | 1.09e-10 | 13.83054 | 4.46e-10
2018-01-29 17:22 | 7215.615452 | 3840.0018 | 3 | 1 | 4.400291 | 0.09521103 | 3.306884 | 1.09e-10 | 13.84535 | 4.46e-10
2018-01-29 17:24 | 7335.613852 | 3960.0002 | 3 | 1 | 4.400317 | 0.08559608 | 3.309894 | 1.09e-10 | 13.85859 | 4.46e-10
2018-01-29 17:24 | 7385.046452 | 4009.4328 | 3 | 1 | 4.400313 | 0.0814991 | 3.311039 | 1.09e-10 | 13.86363 | 4.46e-10
2018-01-29 17:26 | 7505.095256 | 120.001 | 4 | 1 | 4.394557 | 0 | 3.311039 | 1.09e-10 | 13.86363 | 4.46e-10
2018-01-29 17:28 | 7625.095156 | 240.0009 | 4 | 1 | 4.393797 | 0 | 3.311039 | 1.09e-10 | 13.86363 | 4.46e-10
2018-01-29 17:29 | 7685.098956 | 300.0047 | 4 | 1 | 4.393517 | 0 | 3.311039 | 1.09e-10 | 13.86363 | 4.46e-10
2018-01-29 17:31 | 7805.177756 | 120.0002 | 5 | 1 | 4.172138 | -3.260038 | 3.311039 | 0.1086407 | 13.86363 | 0.456456
2018-01-29 17:33 | 7925.177556 | 240 | 5 | 1 | 4.130605 | -3.260152 | 3.311039 | 0.2173076 | 13.86363 | 0.9075505
2018-01-29 17:35 | 8045.178656 | 360.0011 | 5 | 1 | 4.089696 | -3.259881 | 3.311039 | 0.3259721 | 13.86363 | 1.354181
2018-01-29 17:37 | 8165.177856 | 480.0003 | 5 | 1 | 4.048648 | -3.259851 | 3.311039 | 0.4346312 | 13.86363 | 1.796332
2018-01-29 17:39 | 8285.178556 | 600.001 | 5 | 1 | 4.008099 | -3.259819 | 3.311039 | 0.5432728 | 13.86363 | 2.233975
2018-01-29 17:41 | 8405.177756 | 720.0002 | 5 | 1 | 3.968498 | -3.260178 | 3.311039 | 0.651931 | 13.86363 | 2.667327
2018-01-29 17:43 | 8525.178556 | 840.001 | 5 | 1 | 3.930199 | -3.259924 | 3.311039 | 0.7606055 | 13.86363 | 3.096509
2018-01-29 17:45 | 8645.177756 | 960.0002 | 5 | 1 | 3.893161 | -3.260168 | 3.311039 | 0.8692616 | 13.86363 | 3.521525
2018-01-29 17:47 | 8765.179456 | 1080.0019 | 5 | 1 | 3.857608 | -3.259831 | 3.311039 | 0.9779223 | 13.86363 | 3.942613
2018-01-29 17:49 | 8885.179456 | 1200.0019 | 5 | 1 | 3.823789 | -3.259811 | 3.311039 | 1.086579 | 13.86363 | 4.359916
2018-01-29 17:51 | 9005.177856 | 1320.0003 | 5 | 1 | 3.791808 | -3.259869 | 3.311039 | 1.195235 | 13.86363 | 4.773637
2018-01-29 17:53 | 9125.178556 | 1440.001 | 5 | 1 | 3.761926 | -3.26017 | 3.311039 | 1.303897 | 13.86363 | 5.184018
2018-01-29 17:55 | 9245.177856 | 1560.0003 | 5 | 1 | 3.73414 | -3.260168 | 3.311039 | 1.412551 | 13.86363 | 5.591238
2018-01-29 17:57 | 9365.177856 | 1680.0003 | 5 | 1 | 3.708383 | -3.260137 | 3.311039 | 1.521227 | 13.86363 | 5.995632
2018-01-29 17:59 | 9485.180256 | 1800.0027 | 5 | 1 | 3.684543 | -3.260213 | 3.311039 | 1.62989 | 13.86363 | 6.397285
2018-01-29 18:01 | 9605.177856 | 1920.0003 | 5 | 1 | 3.662575 | -3.260172 | 3.311039 | 1.738547 | 13.86363 | 6.796426
2018-01-29 18:03 | 9725.177856 | 2040.0003 | 5 | 1 | 3.64247 | -3.260178 | 3.311039 | 1.847208 | 13.86363 | 7.193296
2018-01-29 18:05 | 9845.179456 | 2160.0019 | 5 | 1 | 3.624127 | -3.26017 | 3.311039 | 1.955869 | 13.86363 | 7.588077
2018-01-29 18:07 | 9965.179456 | 2280.0019 | 5 | 1 | 3.607494 | -3.260135 | 3.311039 | 2.064527 | 13.86363 | 7.98095
2018-01-29 18:09 | 10085.18 | 2400.0027 | 5 | 1 | 3.592251 | -3.260002 | 3.311039 | 2.173187 | 13.86363 | 8.372104
2018-01-29 18:11 | 10205.18 | 2520.0027 | 5 | 1 | 3.578092 | -3.260176 | 3.311039 | 2.281848 | 13.86363 | 8.761662
2018-01-29 18:13 | 10325.18 | 2640.0019 | 5 | 1 | 3.564655 | -3.259854 | 3.311039 | 2.390509 | 13.86363 | 9.149723
2018-01-29 18:15 | 10445.18 | 2760.0003 | 5 | 1 | 3.55157 | -3.259805 | 3.311039 | 2.499163 | 13.86363 | 9.536325
2018-01-29 18:17 | 10565.18 | 2880.0003 | 5 | 1 | 3.537876 | -3.260176 | 3.311039 | 2.607817 | 13.86363 | 9.921484
2018-01-29 18:19 | 10685.18 | 3000.0003 | 5 | 1 | 3.522171 | -3.259865 | 3.311039 | 2.716477 | 13.86363 | 10.30508
2018-01-29 18:21 | 10805.18 | 3120.002 | 5 | 1 | 3.502056 | -3.259835 | 3.311039 | 2.825137 | 13.86363 | 10.68676
2018-01-29 18:23 | 10925.18 | 3240.0009 | 5 | 1 | 3.475586 | -3.260176 | 3.311039 | 2.933797 | 13.86363 | 11.06591
2018-01-29 18:25 | 11045.18 | 3360.0018 | 5 | 1 | 3.439551 | -3.260147 | 3.311039 | 3.042458 | 13.86363 | 11.44174
2018-01-29 18:27 | 11165.18 | 3480.0019 | 5 | 1 | 3.382227 | -3.260178 | 3.311039 | 3.151119 | 13.86363 | 11.81265
2018-01-29 18:29 | 11285.18 | 3600.0003 | 5 | 1 | 3.268293 | -3.260163 | 3.311039 | 3.259771 | 13.86363 | 12.17485
2018-01-29 18:31 | 11374.01 | 3688.8354 | 5 | 1 | 2.999959 | -3.260145 | 3.311039 | 3.340218 | 13.86363 | 12.42952
2018-01-29 18:33 | 11494.06 | 120.0011 | 6 | 1 | 3.29134 | 0 | 3.311039 | 3.340218 | 13.86363 | 12.42952
2018-01-29 18:35 | 11614.06 | 240.0002 | 6 | 1 | 3.302698 | 0 | 3.311039 | 3.340218 | 13.86363 | 12.42952
2018-01-29 18:36 | 11674.06 | 300.004 | 6 | 1 | 3.30618 | 0 | 3.311039 | 3.340218 | 13.86363 | 12.42952
2018-01-29 18:36 | 11674.07 | 0.0026 | 7 | 2 | 3.306252 | 0 | 0 | 0 | 0 | 0
2018-01-29 18:38 | 11794.15 | 120.001 | 2 | 2 | 3.914665 | 4.890041 | 0.1622909 | 0 | 0.6151704 | 0
2018-01-29 18:40 | 11914.15 | 240.001 | 2 | 2 | 3.968852 | 4.889975 | 0.3252718 | 0 | 1.258122 | 0
2018-01-29 18:42 | 12034.15 | 360.001 | 2 | 2 | 4.005306 | 4.890009 | 0.4882563 | 0 | 1.908117 | 0
2018-01-29 18:44 | 12154.15 | 480.001 | 2 | 2 | 4.034167 | 4.889927 | 0.6512465 | 0 | 2.563352 | 0
2018-01-29 18:46 | 12274.15 | 600.0019 | 2 | 2 | 4.058843 | 4.889961 | 0.8142257 | 0 | 3.222904 | 0
2018-01-29 18:48 | 12394.15 | 720.001 | 2 | 2 | 4.080667 | 4.889936 | 0.977213 | 0 | 3.886236 | 0
2018-01-29 18:50 | 12514.15 | 840.001 | 2 | 2 | 4.102907 | 4.889908 | 1.140195 | 0 | 4.553105 | 0
2018-01-29 18:52 | 12634.15 | 960.001 | 2 | 2 | 4.126501 | 4.889946 | 1.303181 | 0 | 5.223722 | 0
2018-01-29 18:54 | 12754.15 | 1080.001 | 2 | 2 | 4.152381 | 4.889938 | 1.466162 | 0 | 5.898329 | 0
2018-01-29 18:56 | 12874.15 | 1200.0018 | 2 | 2 | 4.182283 | 4.889849 | 1.629148 | 0 | 6.577485 | 0
2018-01-29 18:58 | 12994.15 | 1320.0019 | 2 | 2 | 4.200403 | 4.563274 | 1.789478 | 0 | 7.25013 | 0
2018-01-29 19:00 | 13114.15 | 1440.001 | 2 | 2 | 4.200401 | 3.962423 | 1.931402 | 0 | 7.846266 | 0
2018-01-29 19:02 | 13234.15 | 1560.0014 | 2 | 2 | 4.200408 | 3.41206 | 2.054167 | 0 | 8.361928 | 0
2018-01-29 19:02 | 13269.5 | 1595.3552 | 2 | 2 | 4.200397 | 3.259987 | 2.086922 | 0 | 8.499514 | 0
2018-01-29 19:04 | 13389.52 | 120.0009 | 3 | 2 | 4.228913 | 3.26016 | 2.195143 | 0 | 8.955497 | 0
2018-01-29 19:06 | 13509.52 | 240.0009 | 3 | 2 | 4.262812 | 3.260111 | 2.303811 | 0 | 9.416858 | 0
2018-01-29 19:08 | 13629.52 | 360.0001 | 3 | 2 | 4.299214 | 3.260099 | 2.412474 | 0 | 9.882025 | 0
2018-01-29 19:10 | 13749.52 | 480.0016 | 3 | 2 | 4.337788 | 3.260147 | 2.521138 | 0 | 10.35127 | 0
2018-01-29 19:12 | 13869.52 | 600.0009 | 3 | 2 | 4.378027 | 3.260136 | 2.629799 | 0 | 10.82479 | 0
2018-01-29 19:14 | 13989.52 | 720.0018 | 3 | 2 | 4.400391 | 2.923306 | 2.735632 | 0 | 11.28984 | 0
2018-01-29 19:16 | 14109.52 | 840.0018 | 3 | 2 | 4.400393 | 2.419525 | 2.824302 | 0 | 11.68002 | 0
2018-01-29 19:18 | 14229.52 | 960.001 | 3 | 2 | 4.400398 | 2.018024 | 2.898014 | 0 | 12.00438 | 0
2018-01-29 19:20 | 14349.52 | 1080.001 | 3 | 2 | 4.400371 | 1.693663 | 2.959678 | 0 | 12.27573 | 0
2018-01-29 19:22 | 14468.96 | 1199.44 | 3 | 2 | 4.400342 | 1.432228 | 3.011396 | 0 | 12.50331 | 0
2018-01-29 19:24 | 14589.52 | 1320.0002 | 3 | 2 | 4.400355 | 1.218235 | 3.055669 | 0 | 12.69813 | 0
2018-01-29 19:26 | 14709.52 | 1440.0017 | 3 | 2 | 4.400355 | 1.043985 | 3.093287 | 0 | 12.86366 | 0
2018-01-29 19:28 | 14829.52 | 1560.001 | 3 | 2 | 4.400333 | 0.8999214 | 3.125625 | 0 | 13.00596 | 0
2018-01-29 19:30 | 14949.52 | 1680.0002 | 3 | 2 | 4.400351 | 0.7817898 | 3.153599 | 0 | 13.12905 | 0
2018-01-29 19:32 | 15069.52 | 1800.0002 | 3 | 2 | 4.400364 | 0.6822929 | 3.177942 | 0 | 13.23617 | 0
2018-01-29 19:34 | 15189.52 | 1920.0001 | 3 | 2 | 4.400329 | 0.5978012 | 3.199235 | 0 | 13.32987 | 0
2018-01-29 19:36 | 15309.52 | 2040.0002 | 3 | 2 | 4.400342 | 0.5267448 | 3.217942 | 0 | 13.41218 | 0
2018-01-29 19:38 | 15429.52 | 2160.0018 | 3 | 2 | 4.40032 | 0.464817 | 3.234439 | 0 | 13.48478 | 0
2018-01-29 19:40 | 15549.52 | 2280.0018 | 3 | 2 | 4.400342 | 0.4120979 | 3.249035 | 0 | 13.549 | 0
2018-01-29 19:42 | 15669.52 | 2400.0018 | 3 | 2 | 4.400348 | 0.3662357 | 3.261977 | 0 | 13.60595 | 0
2018-01-29 19:44 | 15789.52 | 2520.0001 | 3 | 2 | 4.400328 | 0.3247738 | 3.27347 | 0 | 13.65653 | 0
2018-01-29 19:46 | 15909.52 | 2640.0001 | 3 | 2 | 4.400335 | 0.2889748 | 3.283684 | 0 | 13.70147 | 0
2018-01-29 19:48 | 16029.52 | 2760.001 | 3 | 2 | 4.400331 | 0.2573509 | 3.292779 | 0 | 13.74149 | 0
2018-01-29 19:50 | 16149.52 | 2880.001 | 3 | 2 | 4.400314 | 0.2291107 | 3.300876 | 0 | 13.77712 | 0
2018-01-29 19:52 | 16269.52 | 3000.001 | 3 | 2 | 4.400355 | 0.2046814 | 3.308092 | 0 | 13.80888 | 0
2018-01-29 19:54 | 16389.52 | 3120.0018 | 3 | 2 | 4.400348 | 0.1824512 | 3.314521 | 0 | 13.83716 | 0
2018-01-29 19:56 | 16509.52 | 3240.001 | 3 | 2 | 4.400309 | 0.1623535 | 3.320247 | 0 | 13.86236 | 0
2018-01-29 19:58 | 16629.52 | 3360.0001 | 3 | 2 | 4.400295 | 0.1444206 | 3.325344 | 0 | 13.88479 | 0
2018-01-29 20:00 | 16749.52 | 3480.0008 | 3 | 2 | 4.4003 | 0.1282768 | 3.329888 | 0 | 13.90479 | 0
2018-01-29 20:02 | 16869.52 | 3600.0008 | 3 | 2 | 4.400281 | 0.1137733 | 3.33393 | 0 | 13.92257 | 0
2018-01-29 20:04 | 16989.52 | 3720.0002 | 3 | 2 | 4.400302 | 0.1021709 | 3.337528 | 0 | 13.93841 | 0
2018-01-29 20:06 | 17109.52 | 3840.0001 | 3 | 2 | 4.400316 | 0.09137917 | 3.340741 | 0 | 13.95254 | 0
2018-01-29 20:08 | 17224.4 | 3954.8838 | 3 | 2 | 4.400302 | 0.08149719 | 3.343491 | 0 | 13.96464 | 0
2018-01-29 20:10 | 17344.45 | 120.0014 | 4 | 2 | 4.394599 | 0 | 3.343491 | 0 | 13.96464 | 0
2018-01-29 20:12 | 17464.45 | 240.0006 | 4 | 2 | 4.393854 | 0 | 3.343491 | 0 | 13.96464 | 0
2018-01-29 20:13 | 17524.45 | 300.0012 | 4 | 2 | 4.393584 | 0 | 3.343491 | 0 | 13.96464 | 0
2018-01-29 20:15 | 17644.53 | 120.0002 | 5 | 2 | 4.173144 | -3.259908 | 3.343491 | 0.1086461 | 13.96464 | 0.4565766
2018-01-29 20:17 | 17764.53 | 240.0018 | 5 | 2 | 4.131743 | -3.259924 | 3.343491 | 0.217299 | 13.96464 | 0.9077293
2018-01-29 20:19 | 17884.53 | 360.001 | 5 | 2 | 4.090924 | -3.259815 | 3.343491 | 0.3259581 | 13.96464 | 1.354467
2018-01-29 20:21 | 18004.53 | 480.0003 | 5 | 2 | 4.049975 | -3.259844 | 3.343491 | 0.4346066 | 13.96464 | 1.796714
2018-01-29 20:23 | 18124.54 | 600.0027 | 5 | 2 | 4.009443 | -3.259942 | 3.343491 | 0.543267 | 13.96464 | 2.234577
2018-01-29 20:25 | 18244.53 | 720.0002 | 5 | 2 | 3.969926 | -3.259854 | 3.343491 | 0.651921 | 13.96464 | 2.668063
2018-01-29 20:27 | 18364.53 | 840.0019 | 5 | 2 | 3.931592 | -3.259869 | 3.343491 | 0.7605763 | 13.96464 | 3.097322
2018-01-29 20:29 | 18484.53 | 960.002 | 5 | 2 | 3.894581 | -3.259835 | 3.343491 | 0.8692325 | 13.96464 | 3.522491
2018-01-29 20:31 | 18604.53 | 1080.0002 | 5 | 2 | 3.859096 | -3.259887 | 3.343491 | 0.977873 | 13.96464 | 3.943658
2018-01-29 20:33 | 18724.53 | 1200.0018 | 5 | 2 | 3.825324 | -3.259876 | 3.343491 | 1.086539 | 13.96464 | 4.36116
2018-01-29 20:35 | 18844.53 | 1320.001 | 5 | 2 | 3.793382 | -3.259856 | 3.343491 | 1.195204 | 13.96464 | 4.775083
2018-01-29 20:37 | 18964.53 | 1440.0002 | 5 | 2 | 3.763464 | -3.260178 | 3.343491 | 1.303857 | 13.96464 | 5.1856
2018-01-29 20:39 | 19084.53 | 1560.0019 | 5 | 2 | 3.735678 | -3.259838 | 3.343491 | 1.412517 | 13.96464 | 5.593013
2018-01-29 20:41 | 19204.53 | 1680.001 | 5 | 2 | 3.709911 | -3.259809 | 3.343491 | 1.521178 | 13.96464 | 5.997517
2018-01-29 20:43 | 19324.53 | 1800.001 | 5 | 2 | 3.68608 | -3.259903 | 3.343491 | 1.629838 | 13.96464 | 6.399322
2018-01-29 20:45 | 19444.53 | 1920.0019 | 5 | 2 | 3.66409 | -3.259835 | 3.343491 | 1.738499 | 13.96464 | 6.798644
2018-01-29 20:47 | 19564.53 | 2040.001 | 5 | 2 | 3.643939 | -3.259826 | 3.343491 | 1.847157 | 13.96464 | 7.195662
2018-01-29 20:49 | 19684.53 | 2160.0003 | 5 | 2 | 3.625602 | -3.259813 | 3.343491 | 1.955821 | 13.96464 | 7.590611
2018-01-29 20:51 | 19804.53 | 2280.002 | 5 | 2 | 3.608952 | -3.25983 | 3.343491 | 2.064482 | 13.96464 | 7.983654
2018-01-29 20:53 | 19924.53 | 2400.002 | 5 | 2 | 3.593748 | -3.25984 | 3.343491 | 2.173137 | 13.96464 | 8.374947
2018-01-29 20:55 | 20044.53 | 2520.002 | 5 | 2 | 3.579527 | -3.259951 | 3.343491 | 2.281792 | 13.96464 | 8.764646
2018-01-29 20:57 | 20164.53 | 2640.0002 | 5 | 2 | 3.566052 | -3.259807 | 3.343491 | 2.390455 | 13.96464 | 9.152871
2018-01-29 20:59 | 20283.96 | 2759.4274 | 5 | 2 | 3.552936 | -3.260149 | 3.343491 | 2.498602 | 13.96464 | 9.537818
2018-01-29 21:01 | 20404.53 | 2880.0002 | 5 | 2 | 3.539126 | -3.25978 | 3.343491 | 2.607783 | 13.96464 | 9.924989
2018-01-29 21:03 | 20524.53 | 3000.0002 | 5 | 2 | 3.523294 | -3.260178 | 3.343491 | 2.71645 | 13.96464 | 10.30874
2018-01-29 21:05 | 20644.53 | 3120.0002 | 5 | 2 | 3.502973 | -3.259821 | 3.343491 | 2.825106 | 13.96464 | 10.69052
2018-01-29 21:07 | 20764.53 | 3240.0009 | 5 | 2 | 3.476149 | -3.259852 | 3.343491 | 2.933769 | 13.96464 | 11.06977
2018-01-29 21:09 | 20884.53 | 3360.001 | 5 | 2 | 3.439691 | -3.259844 | 3.343491 | 3.042425 | 13.96464 | 11.44561
2018-01-29 21:11 | 21004.53 | 3480.0019 | 5 | 2 | 3.381785 | -3.260176 | 3.343491 | 3.151093 | 13.96464 | 11.81653
2018-01-29 21:13 | 21124.53 | 3600.001 | 5 | 2 | 3.265526 | -3.259848 | 3.343491 | 3.25975 | 13.96464 | 12.17862
2018-01-29 21:15 | 21210.48 | 3685.9512 | 5 | 2 | 2.999959 | -3.260072 | 3.343491 | 3.33758 | 13.96464 | 12.42483
2018-01-29 21:17 | 21330.53 | 120.0009 | 6 | 2 | 3.285641 | 0 | 3.343491 | 3.33758 | 13.96464 | 12.42483
2018-01-29 21:19 | 21450.53 | 240.0009 | 6 | 2 | 3.296772 | 0 | 3.343491 | 3.33758 | 13.96464 | 12.42483
2018-01-29 21:20 | 21510.53 | 300.0024 | 6 | 2 | 3.300301 | 0 | 3.343491 | 3.33758 | 13.96464 | 12.42483
2018-01-29 21:20 | 21510.54 | 0.0024 | 7 | 3 | 3.300298 | 0 | 0 | 0 | 0 | 0
2018-01-29 21:22 | 21630.62 | 120 | 2 | 3 | 3.912776 | 4.889877 | 0.1622993 | 0 | 0.6146603 | 0
2018-01-29 21:24 | 21750.62 | 240.0009 | 2 | 3 | 3.96723 | 4.890179 | 0.3252845 | 0 | 1.257361 | 0
2018-01-29 21:26 | 21870.62 | 360.001 | 2 | 3 | 4.00367 | 4.89012 | 0.4882804 | 0 | 1.907135 | 0
2018-01-29 21:28 | 21990.62 | 480.0009 | 2 | 3 | 4.032557 | 4.890133 | 0.6512784 | 0 | 2.562135 | 0
2018-01-29 21:30 | 22110.62 | 600.0018 | 2 | 3 | 4.0574 | 4.890116 | 0.8142744 | 0 | 3.221508 | 0
2018-01-29 21:32 | 22230.62 | 720.0002 | 2 | 3 | 4.079291 | 4.890129 | 0.9772564 | 0 | 3.884588 | 0
2018-01-29 21:34 | 22350.62 | 840.0001 | 2 | 3 | 4.101604 | 4.890162 | 1.140251 | 0 | 4.551289 | 0
2018-01-29 21:36 | 22470.62 | 960.0001 | 2 | 3 | 4.12549 | 4.890133 | 1.303235 | 0 | 5.221712 | 0
2018-01-29 21:38 | 22590.62 | 1080.0002 | 2 | 3 | 4.151659 | 4.889912 | 1.46624 | 0 | 5.896277 | 0
2018-01-29 21:40 | 22710.62 | 1200.0006 | 2 | 3 | 4.181755 | 4.890106 | 1.629234 | 0 | 6.575361 | 0
2018-01-29 21:42 | 22830.62 | 1320.0009 | 2 | 3 | 4.200398 | 4.56708 | 1.789663 | 0 | 7.248382 | 0
2018-01-29 21:44 | 22950.62 | 1440.0002 | 2 | 3 | 4.200408 | 3.961143 | 1.931628 | 0 | 7.844692 | 0
2018-01-29 21:46 | 23070.62 | 1560.0002 | 2 | 3 | 4.200404 | 3.407038 | 2.054274 | 0 | 8.359854 | 0
2018-01-29 21:46 | 23104.65 | 1594.0263 | 2 | 3 | 4.200397 | 3.259979 | 2.085774 | 0 | 8.492166 | 0
2018-01-29 21:48 | 23224.66 | 120.0009 | 3 | 3 | 4.228905 | 3.260044 | 2.193998 | 0 | 8.948161 | 0
2018-01-29 21:50 | 23344.66 | 240.0001 | 3 | 3 | 4.262805 | 3.260065 | 2.302647 | 0 | 9.409447 | 0
2018-01-29 21:52 | 23464.66 | 360.0001 | 3 | 3 | 4.299078 | 3.260031 | 2.411309 | 0 | 9.874599 | 0
2018-01-29 21:54 | 23584.66 | 480.0008 | 3 | 3 | 4.337553 | 3.26004 | 2.519974 | 0 | 10.34383 | 0
2018-01-29 21:56 | 23704.66 | 600.0017 | 3 | 3 | 4.377698 | 3.260067 | 2.628638 | 0 | 10.81734 | 0
2018-01-29 21:58 | 23824.66 | 720.0016 | 3 | 3 | 4.400415 | 2.928997 | 2.734565 | 0 | 11.28278 | 0
2018-01-29 22:00 | 23944.66 | 840.001 | 3 | 3 | 4.40038 | 2.421696 | 2.823365 | 0 | 11.67353 | 0
2018-01-29 22:02 | 24064.66 | 960.0009 | 3 | 3 | 4.400384 | 2.018381 | 2.897122 | 0 | 11.99809 | 0
2018-01-29 22:04 | 24184.66 | 1080.0016 | 3 | 3 | 4.400383 | 1.693966 | 2.958792 | 0 | 12.26947 | 0
2018-01-29 22:06 | 24304.66 | 1200.0018 | 3 | 3 | 4.40037 | 1.430752 | 3.010708 | 0 | 12.49791 | 0
2018-01-29 22:08 | 24424.66 | 1320.001 | 3 | 3 | 4.400349 | 1.216677 | 3.054717 | 0 | 12.69157 | 0
2018-01-29 22:10 | 24544.66 | 1440.001 | 3 | 3 | 4.400365 | 1.042519 | 3.092278 | 0 | 12.85685 | 0
2018-01-29 22:12 | 24664.66 | 1560.0018 | 3 | 3 | 4.400357 | 0.8981686 | 3.124544 | 0 | 12.99883 | 0
2018-01-29 22:14 | 24784.66 | 1680.0002 | 3 | 3 | 4.400339 | 0.7783604 | 3.152434 | 0 | 13.12156 | 0
2018-01-29 22:16 | 24904.66 | 1800.0001 | 3 | 3 | 4.400352 | 0.6792965 | 3.176679 | 0 | 13.22824 | 0
2018-01-29 22:18 | 25024.66 | 1920.0001 | 3 | 3 | 4.400343 | 0.5950317 | 3.197865 | 0 | 13.32147 | 0
2018-01-29 22:20 | 25144.66 | 2040.0001 | 3 | 3 | 4.400317 | 0.5223789 | 3.216454 | 0 | 13.40327 | 0
2018-01-29 22:22 | 25264.66 | 2160.0001 | 3 | 3 | 4.400342 | 0.4612503 | 3.23283 | 0 | 13.47533 | 0
2018-01-29 22:24 | 25384.66 | 2280.0001 | 3 | 3 | 4.400342 | 0.408144 | 3.2473 | 0 | 13.539 | 0
2018-01-29 22:26 | 25504.66 | 2400.0001 | 3 | 3 | 4.400332 | 0.3619652 | 3.260113 | 0 | 13.59538 | 0
2018-01-29 22:28 | 25624.66 | 2520.0001 | 3 | 3 | 4.400356 | 0.3222065 | 3.271486 | 0 | 13.64543 | 0
2018-01-29 22:30 | 25744.66 | 2640.0009 | 3 | 3 | 4.400319 | 0.2855148 | 3.281587 | 0 | 13.68988 | 0
2018-01-29 22:32 | 25864.66 | 2760.0009 | 3 | 3 | 4.400329 | 0.2544384 | 3.290576 | 0 | 13.72943 | 0
2018-01-29 22:34 | 25984.66 | 2880.0001 | 3 | 3 | 4.400304 | 0.2256012 | 3.298572 | 0 | 13.76462 | 0
2018-01-29 22:36 | 26104.66 | 3000.0001 | 3 | 3 | 4.400291 | 0.2010422 | 3.30569 | 0 | 13.79594 | 0
2018-01-29 22:38 | 26224.66 | 3120.0002 | 3 | 3 | 4.40031 | 0.1794529 | 3.312032 | 0 | 13.82384 | 0
2018-01-29 22:40 | 26344.66 | 3240.0018 | 3 | 3 | 4.400328 | 0.1602383 | 3.31768 | 0 | 13.8487 | 0
2018-01-29 22:42 | 26464.66 | 3360.0009 | 3 | 3 | 4.400321 | 0.142971 | 3.322712 | 0 | 13.87084 | 0
2018-01-29 22:44 | 26584.66 | 3480.001 | 3 | 3 | 4.400292 | 0.1270237 | 3.327201 | 0 | 13.89059 | 0
2018-01-29 22:46 | 26704.66 | 3600.0009 | 3 | 3 | 4.400301 | 0.1131916 | 3.331198 | 0 | 13.90818 | 0
2018-01-29 22:48 | 26824.66 | 3720.0009 | 3 | 3 | 4.400313 | 0.1009808 | 3.334767 | 0 | 13.92388 | 0
2018-01-29 22:50 | 26944.66 | 3840.0004 | 3 | 3 | 4.400283 | 0.08986092 | 3.337951 | 0 | 13.9379 | 0
2018-01-29 22:52 | 27051.77 | 3947.112 | 3 | 3 | 4.400307 | 0.0814991 | 3.340506 | 0 | 13.94914 | 0
2018-01-29 22:54 | 27171.82 | 120.0008 | 4 | 3 | 4.39463 | 0 | 3.340506 | 0 | 13.94914 | 0
2018-01-29 22:56 | 27291.82 | 240.0002 | 4 | 3 | 4.393887 | 0 | 3.340506 | 0 | 13.94914 | 0
2018-01-29 22:57 | 27351.83 | 300.0024 | 4 | 3 | 4.393621 | 0 | 3.340506 | 0 | 13.94914 | 0
2018-01-29 22:59 | 27471.91 | 120.0002 | 5 | 3 | 4.17346 | -3.25991 | 3.340506 | 0.1086427 | 13.94914 | 0.4565909
2018-01-29 23:01 | 27591.91 | 240.0002 | 5 | 3 | 4.132068 | -3.259817 | 3.340506 | 0.2172875 | 13.94914 | 0.9077452
2018-01-29 23:03 | 27711.91 | 360.0002 | 5 | 3 | 4.091239 | -3.259811 | 3.340506 | 0.3259411 | 13.94914 | 1.354494
2018-01-29 23:05 | 27831.91 | 480.0002 | 5 | 3 | 4.050224 | -3.259874 | 3.340506 | 0.4345882 | 13.94914 | 1.796766
2018-01-29 23:07 | 27951.91 | 600.0009 | 5 | 3 | 4.009657 | -3.260031 | 3.340506 | 0.5432455 | 13.94914 | 2.23464
2018-01-29 23:09 | 28071.91 | 720.0017 | 5 | 3 | 3.970088 | -3.259824 | 3.340506 | 0.6518984 | 13.94914 | 2.66814
2018-01-29 23:11 | 28191.91 | 840.0008 | 5 | 3 | 3.931677 | -3.260182 | 3.340506 | 0.760564 | 13.94914 | 3.097454
2018-01-29 23:13 | 28311.91 | 960.0009 | 5 | 3 | 3.894639 | -3.259854 | 3.340506 | 0.8692234 | 13.94914 | 3.522644
2018-01-29 23:15 | 28431.91 | 1080.0009 | 5 | 3 | 3.859066 | -3.260202 | 3.340506 | 0.9778723 | 13.94914 | 3.943846
2018-01-29 23:17 | 28551.91 | 1200.0001 | 5 | 3 | 3.82527 | -3.259833 | 3.340506 | 1.086521 | 13.94914 | 4.361277
2018-01-29 23:19 | 28671.91 | 1320.0017 | 5 | 3 | 3.793314 | -3.259815 | 3.340506 | 1.195187 | 13.94914 | 4.775198
2018-01-29 23:21 | 28791.91 | 1440.0001 | 5 | 3 | 3.76344 | -3.259805 | 3.340506 | 1.303841 | 13.94914 | 5.185715
2018-01-29 23:23 | 28911.91 | 1560.0001 | 5 | 3 | 3.735661 | -3.259826 | 3.340506 | 1.412494 | 13.94914 | 5.593095
2018-01-29 23:25 | 29031.91 | 1680.0001 | 5 | 3 | 3.709908 | -3.25986 | 3.340506 | 1.52115 | 13.94914 | 5.997581
2018-01-29 23:27 | 29151.91 | 1800.0001 | 5 | 3 | 3.686085 | -3.259871 | 3.340506 | 1.629804 | 13.94914 | 6.399367
2018-01-29 23:29 | 29271.91 | 1920.0009 | 5 | 3 | 3.664092 | -3.259854 | 3.340506 | 1.738459 | 13.94914 | 6.798666
2018-01-29 23:31 | 29391.91 | 2040.0009 | 5 | 3 | 3.643975 | -3.259844 | 3.340506 | 1.847108 | 13.94914 | 7.195655
2018-01-29 23:33 | 29511.91 | 2160.0009 | 5 | 3 | 3.625655 | -3.259819 | 3.340506 | 1.955764 | 13.94914 | 7.590584
2018-01-29 23:35 | 29631.91 | 2280.0009 | 5 | 3 | 3.609036 | -3.259874 | 3.340506 | 2.064417 | 13.94914 | 7.983603
2018-01-29 23:37 | 29751.91 | 2400.0017 | 5 | 3 | 3.593827 | -3.259833 | 3.340506 | 2.173074 | 13.94914 | 8.374914
2018-01-29 23:39 | 29871.91 | 2520.0001 | 5 | 3 | 3.579683 | -3.25983 | 3.340506 | 2.281713 | 13.94914 | 8.764569
2018-01-29 23:41 | 29991.91 | 2640.0002 | 5 | 3 | 3.566199 | -3.259835 | 3.340506 | 2.390378 | 13.94914 | 9.152815
2018-01-29 23:43 | 30111.91 | 2760.0009 | 5 | 3 | 3.553014 | -3.259835 | 3.340506 | 2.499025 | 13.94914 | 9.539556
2018-01-29 23:45 | 30231.91 | 2880.0001 | 5 | 3 | 3.53922 | -3.259842 | 3.340506 | 2.607687 | 13.94914 | 9.924898
2018-01-29 23:47 | 30351.91 | 3000.0001 | 5 | 3 | 3.523326 | -3.259805 | 3.340506 | 2.716347 | 13.94914 | 10.30863
2018-01-29 23:49 | 30471.91 | 3120.0001 | 5 | 3 | 3.502888 | -3.260098 | 3.340506 | 2.825005 | 13.94914 | 10.69041
2018-01-29 23:51 | 30591.91 | 3240.0008 | 5 | 3 | 3.475815 | -3.260161 | 3.340506 | 2.933665 | 13.94914 | 11.06963
2018-01-29 23:53 | 30711.91 | 3360.001 | 5 | 3 | 3.438928 | -3.260176 | 3.340506 | 3.042324 | 13.94914 | 11.44543
2018-01-29 23:55 | 30831.91 | 3480.0001 | 5 | 3 | 3.380278 | -3.260158 | 3.340506 | 3.150982 | 13.94914 | 11.8162
2018-01-29 23:57 | 30951.91 | 3600.0009 | 5 | 3 | 3.260984 | -3.26019 | 3.340506 | 3.25964 | 13.94914 | 12.178
2018-01-29 23:59 | 31034.65 | 3682.7391 | 5 | 3 | 2.999986 | -3.259838 | 3.340506 | 3.33456 | 13.94914 | 12.41475
2018-01-30 00:01 | 31154.69 | 120.0002 | 6 | 3 | 3.284168 | 0 | 3.340506 | 3.33456 | 13.94914 | 12.41475
2018-01-30 00:03 | 31274.69 | 240.0009 | 6 | 3 | 3.295201 | 0 | 3.340506 | 3.33456 | 13.94914 | 12.41475
2018-01-30 00:04 | 31334.7 | 300.0023 | 6 | 3 | 3.298701 | 0 | 3.340506 | 3.33456 | 13.94914 | 12.41475
2018-01-30 00:04 | 31334.7 | 0.0024 | 7 | 4 | 3.298681 | 0 | 0 | 0 | 0 | 0
2018-01-30 00:06 | 31454.79 | 120.0011 | 2 | 4 | 3.912946 | 4.889957 | 0.1623048 | 0 | 0.6146289 | 0
2018-01-30 00:08 | 31574.79 | 240.0002 | 2 | 4 | 3.967229 | 4.889824 | 0.325277 | 0 | 1.257297 | 0
2018-01-30 00:10 | 31694.79 | 360.0002 | 2 | 4 | 4.003603 | 4.889866 | 0.4882603 | 0 | 1.90701 | 0
2018-01-30 00:12 | 31814.79 | 480.0018 | 2 | 4 | 4.032507 | 4.890213 | 0.6512403 | 0 | 2.561924 | 0
2018-01-30 00:14 | 31934.79 | 600.0002 | 2 | 4 | 4.057332 | 4.889833 | 0.814214 | 0 | 3.221194 | 0
2018-01-30 00:16 | 32054.79 | 720.0019 | 2 | 4 | 4.079175 | 4.889801 | 0.9771979 | 0 | 3.884271 | 0
2018-01-30 00:18 | 32174.79 | 840.0012 | 2 | 4 | 4.101532 | 4.890167 | 1.140177 | 0 | 4.550892 | 0
2018-01-30 00:20 | 32294.79 | 960.0002 | 2 | 4 | 4.125482 | 4.889864 | 1.303156 | 0 | 5.221286 | 0
2018-01-30 00:22 | 32414.79 | 1080.0018 | 2 | 4 | 4.151773 | 4.88983 | 1.466138 | 0 | 5.895762 | 0
2018-01-30 00:24 | 32534.79 | 1200.0002 | 2 | 4 | 4.181995 | 4.89019 | 1.629123 | 0 | 6.574842 | 0
2018-01-30 00:26 | 32654.79 | 1320.0002 | 2 | 4 | 4.200403 | 4.560425 | 1.789445 | 0 | 7.247435 | 0
2018-01-30 00:28 | 32774.79 | 1440.0002 | 2 | 4 | 4.200407 | 3.952169 | 1.931154 | 0 | 7.842669 | 0
2018-01-30 00:30 | 32894.79 | 1560.0019 | 2 | 4 | 4.200405 | 3.39727 | 2.053479 | 0 | 8.356483 | 0
2018-01-30 00:30 | 32926.61 | 1591.8233 | 2 | 4 | 4.200402 | 3.259993 | 2.082898 | 0 | 8.480055 | 0
2018-01-30 00:32 | 33046.63 | 120.0003 | 3 | 4 | 4.22898 | 3.260057 | 2.191115 | 3.09e-10 | 8.936028 | 1.265e-09
2018-01-30 00:34 | 33166.63 | 240.0011 | 3 | 4 | 4.262918 | 3.26009 | 2.29977 | 3.09e-10 | 9.397346 | 1.265e-09
2018-01-30 00:36 | 33286.63 | 360.0003 | 3 | 4 | 4.299294 | 3.26009 | 2.408428 | 3.09e-10 | 9.862499 | 1.265e-09
2018-01-30 00:38 | 33406.63 | 480.0012 | 3 | 4 | 4.337833 | 3.260099 | 2.517093 | 3.09e-10 | 10.33176 | 1.265e-09
2018-01-30 00:40 | 33526.63 | 600.0019 | 3 | 4 | 4.378069 | 3.26012 | 2.625755 | 3.09e-10 | 10.80529 | 1.265e-09
2018-01-30 00:42 | 33646.63 | 720.0003 | 3 | 4 | 4.400406 | 2.923128 | 2.731574 | 3.09e-10 | 11.27028 | 1.265e-09
2018-01-30 00:44 | 33766.63 | 840.0011 | 3 | 4 | 4.400375 | 2.415987 | 2.820188 | 3.09e-10 | 11.66021 | 1.265e-09
2018-01-30 00:46 | 33886.63 | 960.0018 | 3 | 4 | 4.400371 | 2.012957 | 2.893762 | 3.09e-10 | 11.98397 | 1.265e-09
2018-01-30 00:48 | 34006.63 | 1080.0027 | 3 | 4 | 4.40036 | 1.687576 | 2.95525 | 3.09e-10 | 12.25454 | 1.265e-09
2018-01-30 00:50 | 34126.63 | 1200.0003 | 3 | 4 | 4.400369 | 1.425949 | 3.006999 | 3.09e-10 | 12.48225 | 1.265e-09
2018-01-30 00:52 | 34246.63 | 1320.0019 | 3 | 4 | 4.400386 | 1.214066 | 3.050866 | 3.09e-10 | 12.67529 | 1.265e-09
2018-01-30 00:54 | 34366.63 | 1440.0003 | 3 | 4 | 4.400354 | 1.039356 | 3.088311 | 3.09e-10 | 12.84006 | 1.265e-09
2018-01-30 00:56 | 34486.63 | 1560.0003 | 3 | 4 | 4.400364 | 0.8966637 | 3.120496 | 3.09e-10 | 12.98168 | 1.265e-09
2018-01-30 00:58 | 34606.63 | 1680.0003 | 3 | 4 | 4.400362 | 0.7782078 | 3.14834 | 3.09e-10 | 13.1042 | 1.265e-09
2018-01-30 01:00 | 34726.63 | 1800.0003 | 3 | 4 | 4.400349 | 0.6790638 | 3.172568 | 3.09e-10 | 13.21082 | 1.265e-09
2018-01-30 01:02 | 34846.63 | 1920.0004 | 3 | 4 | 4.40035 | 0.5954762 | 3.193763 | 3.09e-10 | 13.30408 | 1.265e-09
2018-01-30 01:04 | 34966.63 | 2040.0004 | 3 | 4 | 4.400342 | 0.5242195 | 3.212384 | 3.09e-10 | 13.38602 | 1.265e-09
2018-01-30 01:06 | 35086.63 | 2160.0004 | 3 | 4 | 4.400351 | 0.4629021 | 3.228805 | 3.09e-10 | 13.45828 | 1.265e-09
2018-01-30 01:08 | 35206.63 | 2280.0003 | 3 | 4 | 4.400321 | 0.4095135 | 3.24333 | 3.09e-10 | 13.5222 | 1.265e-09
2018-01-30 01:10 | 35326.63 | 2400.0004 | 3 | 4 | 4.400334 | 0.3636341 | 3.256206 | 3.09e-10 | 13.57885 | 1.265e-09
2018-01-30 01:12 | 35446.63 | 2520.0003 | 3 | 4 | 4.400293 | 0.3225155 | 3.267637 | 3.09e-10 | 13.62915 | 1.265e-09
2018-01-30 01:14 | 35566.63 | 2640.0019 | 3 | 4 | 4.400313 | 0.2869701 | 3.277799 | 3.09e-10 | 13.67387 | 1.265e-09
2018-01-30 01:16 | 35686.63 | 2760.0004 | 3 | 4 | 4.400324 | 0.2554855 | 3.286837 | 3.09e-10 | 13.71364 | 1.265e-09
2018-01-30 01:18 | 35806.63 | 2880.0028 | 3 | 4 | 4.400315 | 0.2272511 | 3.294878 | 3.09e-10 | 13.74903 | 1.265e-09
2018-01-30 01:20 | 35926.63 | 3000.0004 | 3 | 4 | 4.400309 | 0.2025375 | 3.302038 | 3.09e-10 | 13.78053 | 1.265e-09
2018-01-30 01:22 | 36046.63 | 3120.0012 | 3 | 4 | 4.400284 | 0.1798363 | 3.308417 | 3.09e-10 | 13.8086 | 1.265e-09
2018-01-30 01:24 | 36166.63 | 3240.0019 | 3 | 4 | 4.400309 | 0.1607056 | 3.314095 | 3.09e-10 | 13.83358 | 1.265e-09
2018-01-30 01:26 | 36286.63 | 3360.0004 | 3 | 4 | 4.400281 | 0.1425953 | 3.319153 | 3.09e-10 | 13.85584 | 1.265e-09
2018-01-30 01:28 | 36406.63 | 3480.0019 | 3 | 4 | 4.400301 | 0.1275253 | 3.323663 | 3.09e-10 | 13.87568 | 1.265e-09
2018-01-30 01:30 | 36526.63 | 3600.0012 | 3 | 4 | 4.400306 | 0.1139374 | 3.327677 | 3.09e-10 | 13.89335 | 1.265e-09
2018-01-30 01:32 | 36646.63 | 3720.0004 | 3 | 4 | 4.400275 | 0.1007671 | 3.331257 | 3.09e-10 | 13.9091 | 1.265e-09
2018-01-30 01:34 | 36766.63 | 3840.0004 | 3 | 4 | 4.400286 | 0.09002304 | 3.334445 | 3.09e-10 | 13.92313 | 1.265e-09
2018-01-30 01:36 | 36878.45 | 3951.8217 | 3 | 4 | 4.400307 | 0.08149719 | 3.337106 | 3.09e-10 | 13.93484 | 1.265e-09
2018-01-30 01:38 | 36998.5 | 120.0002 | 4 | 4 | 4.394683 | 0 | 3.337106 | 3.09e-10 | 13.93484 | 1.265e-09
2018-01-30 01:40 | 37118.5 | 240.0007 | 4 | 4 | 4.39395 | 0 | 3.337106 | 3.09e-10 | 13.93484 | 1.265e-09
2018-01-30 01:41 | 37178.5 | 300.003 | 4 | 4 | 4.393698 | 0 | 3.337106 | 3.09e-10 | 13.93484 | 1.265e-09
2018-01-30 01:43 | 37298.58 | 120.001 | 5 | 4 | 4.173997 | -3.259887 | 3.337106 | 0.1086492 | 13.93484 | 0.4566647
2018-01-30 01:45 | 37418.58 | 240.0002 | 5 | 4 | 4.132679 | -3.259879 | 3.337106 | 0.2172974 | 13.93484 | 0.9078954
2018-01-30 01:47 | 37538.58 | 360.0002 | 5 | 4 | 4.091896 | -3.260135 | 3.337106 | 0.325949 | 13.93484 | 1.354707
2018-01-30 01:49 | 37658.58 | 480.0001 | 5 | 4 | 4.05089 | -3.259851 | 3.337106 | 0.4345979 | 13.93484 | 1.797058
2018-01-30 01:51 | 37778.58 | 600.0009 | 5 | 4 | 4.010286 | -3.259828 | 3.337106 | 0.5432608 | 13.93484 | 2.235026
2018-01-30 01:53 | 37898.58 | 720.0009 | 5 | 4 | 3.97064 | -3.260193 | 3.337106 | 0.651922 | 13.93484 | 2.668623
2018-01-30 01:55 | 38018.58 | 840.0009 | 5 | 4 | 3.932223 | -3.260147 | 3.337106 | 0.7605794 | 13.93484 | 3.097964
2018-01-30 01:57 | 38138.58 | 960.0018 | 5 | 4 | 3.895182 | -3.259871 | 3.337106 | 0.8692347 | 13.93484 | 3.523198
2018-01-30 01:59 | 38258.58 | 1080.0009 | 5 | 4 | 3.859601 | -3.259821 | 3.337106 | 0.9778683 | 13.93484 | 3.944399
2018-01-30 02:01 | 38378.58 | 1200.0009 | 5 | 4 | 3.825782 | -3.259862 | 3.337106 | 1.086539 | 13.93484 | 4.361971
2018-01-30 02:03 | 38498.58 | 1320.0018 | 5 | 4 | 3.793801 | -3.260178 | 3.337106 | 1.195194 | 13.93484 | 4.775908
2018-01-30 02:05 | 38618.58 | 1440.0018 | 5 | 4 | 3.763881 | -3.260201 | 3.337106 | 1.303842 | 13.93484 | 5.186455
2018-01-30 02:07 | 38738.58 | 1560.0018 | 5 | 4 | 3.736087 | -3.259807 | 3.337106 | 1.412505 | 13.93484 | 5.593919
2018-01-30 02:09 | 38858.58 | 1680.0002 | 5 | 4 | 3.710278 | -3.260197 | 3.337106 | 1.521162 | 13.93484 | 5.998451
2018-01-30 02:11 | 38978.58 | 1800 | 5 | 4 | 3.686409 | -3.25984 | 3.337106 | 1.629815 | 13.93484 | 6.400271
2018-01-30 02:13 | 39098.58 | 1920.0009 | 5 | 4 | 3.664406 | -3.259844 | 3.337106 | 1.73847 | 13.93484 | 6.799605
2018-01-30 02:15 | 39218.58 | 2040.001 | 5 | 4 | 3.644205 | -3.260201 | 3.337106 | 1.847124 | 13.93484 | 7.196643
2018-01-30 02:17 | 39338.58 | 2160.0009 | 5 | 4 | 3.625832 | -3.260152 | 3.337106 | 1.955776 | 13.93484 | 7.591581
2018-01-30 02:19 | 39458.58 | 2280.0001 | 5 | 4 | 3.609153 | -3.259815 | 3.337106 | 2.064431 | 13.93484 | 7.984623
2018-01-30 02:21 | 39578.58 | 2400.0002 | 5 | 4 | 3.593928 | -3.259842 | 3.337106 | 2.173095 | 13.93484 | 8.375973
2018-01-30 02:23 | 39698.58 | 2520.001 | 5 | 4 | 3.579742 | -3.259838 | 3.337106 | 2.28175 | 13.93484 | 8.765691
2018-01-30 02:25 | 39818.58 | 2640.0005 | 5 | 4 | 3.566199 | -3.259835 | 3.337106 | 2.390404 | 13.93484 | 9.153903
2018-01-30 02:27 | 39938.58 | 2760.001 | 5 | 4 | 3.552982 | -3.259874 | 3.337106 | 2.499057 | 13.93484 | 9.540661
2018-01-30 02:29 | 40058.58 | 2880.0002 | 5 | 4 | 3.539171 | -3.259821 | 3.337106 | 2.60771 | 13.93484 | 9.925963
2018-01-30 02:31 | 40178.58 | 3000.0009 | 5 | 4 | 3.52319 | -3.259805 | 3.337106 | 2.716364 | 13.93484 | 10.30967
2018-01-30 02:33 | 40298.58 | 3120.0009 | 5 | 4 | 3.502675 | -3.259871 | 3.337106 | 2.825017 | 13.93484 | 10.69142
2018-01-30 02:35 | 40418.58 | 3240.0002 | 5 | 4 | 3.475423 | -3.259833 | 3.337106 | 2.933672 | 13.93484 | 11.07059
2018-01-30 02:37 | 40538.58 | 3360.001 | 5 | 4 | 3.438252 | -3.259824 | 3.337106 | 3.042326 | 13.93484 | 11.44631
2018-01-30 02:39 | 40658.58 | 3480.001 | 5 | 4 | 3.379014 | -3.260199 | 3.337106 | 3.150982 | 13.93484 | 11.81697
2018-01-30 02:41 | 40778.58 | 3600.0009 | 5 | 4 | 3.256862 | -3.259811 | 3.337106 | 3.259638 | 13.93484 | 12.17853
2018-01-30 02:42 | 40858.33 | 3679.7513 | 5 | 4 | 2.99999 | -3.259833 | 3.337106 | 3.331846 | 13.93484 | 12.40648
2018-01-30 02:44 | 40978.37804 | 120.0002 | 6 | 4 | 3.281847 | 0 | 3.337106 | 3.331846 | 13.93484 | 12.40648
2018-01-30 02:46 | 41098.37814 | 240.0003 | 6 | 4 | 3.292782 | 0 | 3.337106 | 3.331846 | 13.93484 | 12.40648
2018-01-30 02:47 | 41158.38024 | 300.0024 | 6 | 4 | 3.29629 | 0 | 3.337106 | 3.331846 | 13.93484 | 12.40648
2018-01-30 02:47 | 41158.39 | 0.0025 | 7 | 5 | 3.296305 | 0 | 0 | 0 | 0 | 0
2018-01-30 02:49 | 41278.48 | 120.0009 | 2 | 5 | 3.912132 | 4.889965 | 0.1622929 | 0 | 0.6143491 | 0
2018-01-30 02:51 | 41398.48 | 240.0001 | 2 | 5 | 3.96641 | 4.890009 | 0.3252397 | 0 | 1.256792 | 0
2018-01-30 02:53 | 41518.48 | 360.001 | 2 | 5 | 4.002721 | 4.889923 | 0.488246 | 0 | 1.906457 | 0
2018-01-30 02:55 | 41638.48 | 480.0002 | 2 | 5 | 4.031662 | 4.889923 | 0.6512137 | 0 | 2.561182 | 0
2018-01-30 02:57 | 41758.48 | 600.0002 | 2 | 5 | 4.056634 | 4.889948 | 0.8141911 | 0 | 3.220342 | 0
2018-01-30 02:59 | 41878.48 | 720.0002 | 2 | 5 | 4.078561 | 4.889849 | 0.9771653 | 0 | 3.883272 | 0
2018-01-30 03:01 | 41998.48 | 840.0002 | 2 | 5 | 4.100927 | 4.889898 | 1.140153 | 0 | 4.54983 | 0
2018-01-30 03:03 | 42118.48 | 960.0002 | 2 | 5 | 4.124943 | 4.889883 | 1.303128 | 0 | 5.220113 | 0
2018-01-30 03:05 | 42238.48 | 1080.0003 | 2 | 5 | 4.151378 | 4.88991 | 1.466111 | 0 | 5.89452 | 0
2018-01-30 03:07 | 42358.48 | 1200.0002 | 2 | 5 | 4.181782 | 4.88994 | 1.629092 | 0 | 6.573533 | 0
2018-01-30 03:09 | 42478.48 | 1320.0003 | 2 | 5 | 4.200408 | 4.561049 | 1.789437 | 0 | 7.246206 | 0
2018-01-30 03:11 | 42598.48 | 1440.0003 | 2 | 5 | 4.200397 | 3.949268 | 1.931096 | 0 | 7.841233 | 0
2018-01-30 03:13 | 42718.48 | 1560.0019 | 2 | 5 | 4.200393 | 3.392002 | 2.053275 | 0 | 8.354434 | 0
2018-01-30 03:14 | 42749.08 | 1590.6049 | 2 | 5 | 4.200422 | 3.259996 | 2.081547 | 0 | 8.473188 | 0
2018-01-30 03:16 | 42869.09244 | 120.001 | 3 | 5 | 4.22905 | 3.260118 | 2.189768 | 0 | 8.929178 | 0
2018-01-30 03:18 | 42989.09174 | 240.0003 | 3 | 5 | 4.263026 | 3.260159 | 2.298426 | 0 | 9.39052 | 0
2018-01-30 03:20 | 43109.09164 | 360.0002 | 3 | 5 | 4.299384 | 3.260147 | 2.407085 | 0 | 9.855694 | 0
2018-01-30 03:22 | 43229.09194 | 480.0005 | 3 | 5 | 4.337877 | 3.260157 | 2.515743 | 0 | 10.32493 | 0
2018-01-30 03:24 | 43349.09244 | 600.001 | 3 | 5 | 4.378045 | 3.259815 | 2.624403 | 0 | 10.79845 | 0
2018-01-30 03:26 | 43469.09164 | 720.0002 | 3 | 5 | 4.400403 | 2.922546 | 2.730224 | 0 | 11.26345 | 0
2018-01-30 03:28 | 43589.09164 | 840.0002 | 3 | 5 | 4.400399 | 2.414606 | 2.818799 | 0 | 11.65321 | 0
2018-01-30 03:30 | 43709.09174 | 960.0003 | 3 | 5 | 4.400395 | 2.010845 | 2.892303 | 0 | 11.97666 | 0
2018-01-30 03:32 | 43829.09324 | 1080.0018 | 3 | 5 | 4.4004 | 1.685923 | 2.953711 | 0 | 12.24688 | 0
2018-01-30 03:34 | 43949.09264 | 1200.0012 | 3 | 5 | 4.400361 | 1.422556 | 3.005354 | 0 | 12.47413 | 0
2018-01-30 03:36 | 44069.09244 | 1320.001 | 3 | 5 | 4.400362 | 1.209349 | 3.049106 | 0 | 12.66665 | 0
2018-01-30 03:38 | 44189.09254 | 1440.0011 | 3 | 5 | 4.40037 | 1.036026 | 3.08643 | 0 | 12.83089 | 0
2018-01-30 03:40 | 44309.09174 | 1560.0003 | 3 | 5 | 4.400355 | 0.8924236 | 3.118494 | 0 | 12.97198 | 0
2018-01-30 03:42 | 44429.09254 | 1680.0011 | 3 | 5 | 4.400378 | 0.7746429 | 3.14621 | 0 | 13.09395 | 0
2018-01-30 03:44 | 44549.09174 | 1800.0003 | 3 | 5 | 4.400345 | 0.6751747 | 3.170312 | 0 | 13.2 | 0
2018-01-30 03:46 | 44669.09334 | 1920.0019 | 3 | 5 | 4.400342 | 0.5914822 | 3.191381 | 0 | 13.29271 | 0
2018-01-30 03:48 | 44789.09174 | 2040.0003 | 3 | 5 | 4.400344 | 0.5203323 | 3.209875 | 0 | 13.37409 | 0
2018-01-30 03:50 | 44909.09174 | 2160.0003 | 3 | 5 | 4.400325 | 0.4587383 | 3.226171 | 0 | 13.4458 | 0
2018-01-30 03:52 | 45029.09174 | 2280.0003 | 3 | 5 | 4.400317 | 0.4060307 | 3.240574 | 0 | 13.50918 | 0
2018-01-30 03:54 | 45149.09174 | 2400.0003 | 3 | 5 | 4.400348 | 0.3609371 | 3.253338 | 0 | 13.56535 | 0
2018-01-30 03:56 | 45269.09194 | 2520.0005 | 3 | 5 | 4.400327 | 0.3202534 | 3.26467 | 0 | 13.61521 | 0
2018-01-30 03:58 | 45389.09334 | 2640.0019 | 3 | 5 | 4.400323 | 0.2851238 | 3.274749 | 0 | 13.65956 | 0
2018-01-30 04:00 | 45509.09194 | 2760.0005 | 3 | 5 | 4.400303 | 0.2538013 | 3.28372 | 0 | 13.69904 | 0
2018-01-30 04:02 | 45629.09174 | 2880.0003 | 3 | 5 | 4.400299 | 0.2263737 | 3.291715 | 0 | 13.73421 | 0
2018-01-30 04:04 | 45749.09174 | 3000.0003 | 3 | 5 | 4.400335 | 0.2028542 | 3.298851 | 0 | 13.76562 | 0
2018-01-30 04:06 | 45869.09204 | 3120.0006 | 3 | 5 | 4.400289 | 0.1802292 | 3.30522 | 0 | 13.79364 | 0
2018-01-30 04:08 | 45989.09194 | 3240.0005 | 3 | 5 | 4.400337 | 0.1617088 | 3.310907 | 0 | 13.81867 | 0
2018-01-30 04:10 | 46109.09174 | 3360.0003 | 3 | 5 | 4.400316 | 0.1440239 | 3.315983 | 0 | 13.841 | 0
2018-01-30 04:12 | 46229.09254 | 3480.0011 | 3 | 5 | 4.40029 | 0.1281395 | 3.320514 | 0 | 13.86094 | 0
2018-01-30 04:14 | 46349.09174 | 3600.0003 | 3 | 5 | 4.400307 | 0.1151352 | 3.324563 | 0 | 13.87876 | 0
2018-01-30 04:16 | 46469.09174 | 3720.0003 | 3 | 5 | 4.400299 | 0.1024914 | 3.328185 | 0 | 13.89469 | 0
2018-01-30 04:18 | 46589.09174 | 3840.0003 | 3 | 5 | 4.400301 | 0.09173203 | 3.331414 | 0 | 13.9089 | 0
2018-01-30 04:20 | 46709.09254 | 3960.0011 | 3 | 5 | 4.40028 | 0.08167458 | 3.334301 | 0 | 13.92161 | 0
2018-01-30 04:20 | 46709.30424 | 3960.2128 | 3 | 5 | 4.400277 | 0.08149529 | 3.334306 | 0 | 13.92163 | 0
2018-01-30 04:22 | 46829.36 | 120.0019 | 4 | 5 | 4.394646 | 0 | 3.334306 | 0 | 13.92163 | 0
2018-01-30 04:24 | 46949.36 | 240.001 | 4 | 5 | 4.393941 | 0 | 3.334306 | 0 | 13.92163 | 0
2018-01-30 04:25 | 47009.35 | 300.0008 | 4 | 5 | 4.393678 | 0 | 3.334306 | 0 | 13.92163 | 0
2018-01-30 04:27 | 47129.44364 | 120.0001 | 5 | 5 | 4.174592 | -3.259869 | 3.334306 | 0.1086443 | 13.92163 | 0.4566976
2018-01-30 04:29 | 47249.44454 | 240.001 | 5 | 5 | 4.133349 | -3.259865 | 3.334306 | 0.2172919 | 13.92163 | 0.907995
2018-01-30 04:31 | 47369.44534 | 360.0018 | 5 | 5 | 4.092556 | -3.259846 | 3.334306 | 0.3259383 | 13.92163 | 1.354857
2018-01-30 04:33 | 47489.44454 | 480.001 | 5 | 5 | 4.05148 | -3.259887 | 3.334306 | 0.4345895 | 13.92163 | 1.797286
2018-01-30 04:35 | 47609.44534 | 600.0018 | 5 | 5 | 4.010819 | -3.259842 | 3.334306 | 0.5432444 | 13.92163 | 2.235284
2018-01-30 04:37 | 47729.44464 | 720.0011 | 5 | 5 | 3.971138 | -3.259838 | 3.334306 | 0.6518974 | 13.92163 | 2.668904
2018-01-30 04:39 | 47849.44454 | 840.001 | 5 | 5 | 3.932697 | -3.259813 | 3.334306 | 0.7605483 | 13.92163 | 3.098271
2018-01-30 04:41 | 47969.44454 | 960.001 | 5 | 5 | 3.895581 | -3.260088 | 3.334306 | 0.8692053 | 13.92163 | 3.523557
2018-01-30 04:43 | 48089.44454 | 1080.001 | 5 | 5 | 3.859971 | -3.260201 | 3.334306 | 0.9778564 | 13.92163 | 3.944867
2018-01-30 04:45 | 48209.44454 | 1200.001 | 5 | 5 | 3.826132 | -3.260188 | 3.334306 | 1.086515 | 13.92163 | 4.362432
2018-01-30 04:47 | 48329.44534 | 1320.0018 | 5 | 5 | 3.794161 | -3.260195 | 3.334306 | 1.195168 | 13.92163 | 4.776397
2018-01-30 04:49 | 48449.44534 | 1440.0018 | 5 | 5 | 3.764312 | -3.260156 | 3.334306 | 1.303825 | 13.92163 | 5.18702
2018-01-30 04:51 | 48569.44484 | 1560.0013 | 5 | 5 | 3.736485 | -3.260154 | 3.334306 | 1.412486 | 13.92163 | 5.594525
2018-01-30 04:53 | 48689.44374 | 1680.0002 | 5 | 5 | 3.710666 | -3.260163 | 3.334306 | 1.521141 | 13.92163 | 5.999092
2018-01-30 04:55 | 48809.44534 | 1800.0018 | 5 | 5 | 3.686803 | -3.259865 | 3.334306 | 1.629794 | 13.92163 | 6.400958
2018-01-30 04:57 | 48929.44454 | 1920.001 | 5 | 5 | 3.664764 | -3.259893 | 3.334306 | 1.738451 | 13.92163 | 6.800338
2018-01-30 04:59 | 49049.44454 | 2040.001 | 5 | 5 | 3.644574 | -3.260172 | 3.334306 | 1.847108 | 13.92163 | 7.197429
2018-01-30 05:01 | 49169.44454 | 2160.001 | 5 | 5 | 3.626159 | -3.260195 | 3.334306 | 1.955761 | 13.92163 | 7.592406
2018-01-30 05:03 | 49289.44454 | 2280.001 | 5 | 5 | 3.609435 | -3.260186 | 3.334306 | 2.064422 | 13.92163 | 7.985505
2018-01-30 05:05 | 49409.44534 | 2400.0018 | 5 | 5 | 3.594169 | -3.260139 | 3.334306 | 2.173077 | 13.92163 | 8.376849
2018-01-30 05:07 | 49529.44534 | 2520.0018 | 5 | 5 | 3.57995 | -3.259897 | 3.334306 | 2.281738 | 13.92163 | 8.766617
2018-01-30 05:09 | 49649.44374 | 2640.0002 | 5 | 5 | 3.566368 | -3.260161 | 3.334306 | 2.390396 | 13.92163 | 9.154865
2018-01-30 05:11 | 49769.44374 | 2760.0002 | 5 | 5 | 3.553042 | -3.260133 | 3.334306 | 2.499062 | 13.92163 | 9.541682
2018-01-30 05:13 | 49889.44534 | 2880.0018 | 5 | 5 | 3.539164 | -3.260141 | 3.334306 | 2.607721 | 13.92163 | 9.927011
2018-01-30 05:15 | 50009.44534 | 3000.0018 | 5 | 5 | 3.523081 | -3.260156 | 3.334306 | 2.716383 | 13.92163 | 10.31074
2018-01-30 05:17 | 50129.44534 | 3120.0018 | 5 | 5 | 3.502443 | -3.259961 | 3.334306 | 2.825047 | 13.92163 | 10.69251
2018-01-30 05:19 | 50249.44534 | 3240.0018 | 5 | 5 | 3.474895 | -3.260178 | 3.334306 | 2.933703 | 13.92163 | 11.07164
2018-01-30 05:21 | 50369.44454 | 3360.001 | 5 | 5 | 3.437294 | -3.260156 | 3.334306 | 3.042361 | 13.92163 | 11.4473
2018-01-30 05:23 | 50489.44454 | 3480.001 | 5 | 5 | 3.377196 | -3.260137 | 3.334306 | 3.151021 | 13.92163 | 11.81783
2018-01-30 05:25 | 50609.44454 | 3600.001 | 5 | 5 | 3.251587 | -3.260133 | 3.334306 | 3.259657 | 13.92163 | 12.17899
2018-01-30 05:26 | 50685.99544 | 3676.5519 | 5 | 5 | 2.999984 | -3.260163 | 3.334306 | 3.329005 | 13.92163 | 12.39764
2018-01-30 05:28 | 50806.04 | 119.9999 | 6 | 5 | 3.281523 | 0 | 3.334306 | 3.329005 | 13.92163 | 12.39764
2018-01-30 05:30 | 50926.04 | 239.9998 | 6 | 5 | 3.292436 | 0 | 3.334306 | 3.329005 | 13.92163 | 12.39764
2018-01-30 05:31 | 50986.04 | 300.0013 | 6 | 5 | 3.295936 | 0 | 3.334306 | 3.329005 | 13.92163 | 12.39764
2018-01-30 05:31 | 50986.05 | 0.0025 | 7 | 6 | 3.295974 | 0 | 0 | 0 | 0 | 0
2018-01-30 05:33 | 51106.14 | 120.001 | 2 | 6 | 3.912967 | 4.890003 | 0.1622741 | 0 | 0.6143644 | 0
2018-01-30 05:35 | 51226.14 | 240.001 | 2 | 6 | 3.966939 | 4.890001 | 0.3252859 | 0 | 1.257173 | 0
2018-01-30 05:37 | 51346.14 | 360.001 | 2 | 6 | 4.003128 | 4.889963 | 0.4882669 | 0 | 1.906816 | 0
2018-01-30 05:39 | 51466.14 | 480.001 | 2 | 6 | 4.03195 | 4.889902 | 0.6512461 | 0 | 2.561643 | 0
2018-01-30 05:41 | 51586.14 | 600.0018 | 2 | 6 | 4.056798 | 4.88987 | 0.8142228 | 0 | 3.220836 | 0
2018-01-30 05:43 | 51706.14 | 720.001 | 2 | 6 | 4.07864 | 4.889862 | 0.977197 | 0 | 3.883788 | 0
2018-01-30 05:45 | 51826.14 | 840.001 | 2 | 6 | 4.10099 | 4.889879 | 1.140178 | 0 | 4.55033 | 0
2018-01-30 05:47 | 51946.14 | 960.0018 | 2 | 6 | 4.125075 | 4.890175 | 1.303152 | 0 | 5.220623 | 0
2018-01-30 05:49 | 52066.14 | 1080.0018 | 2 | 6 | 4.151499 | 4.889864 | 1.466133 | 0 | 5.895041 | 0
2018-01-30 05:51 | 52186.14 | 1200.001 | 2 | 6 | 4.18191 | 4.889837 | 1.629112 | 0 | 6.574065 | 0
2018-01-30 05:53 | 52306.14 | 1320.0019 | 2 | 6 | 4.200414 | 4.556936 | 1.789396 | 0 | 7.246493 | 0
2018-01-30 05:55 | 52426.14 | 1440.0018 | 2 | 6 | 4.200392 | 3.944143 | 1.930905 | 0 | 7.840889 | 0
2018-01-30 05:57 | 52546.14 | 1560.0005 | 2 | 6 | 4.200409 | 3.386528 | 2.052912 | 0 | 8.353365 | 0
2018-01-30 05:58 | 52575 | 1588.8608 | 2 | 6 | 4.200396 | 3.259979 | 2.079553 | 0 | 8.465268 | 0
2018-01-30 06:00 | 52695.01 | 120.001 | 3 | 6 | 4.229065 | 3.26012 | 2.187765 | 0 | 8.921226 | 0
2018-01-30 06:02 | 52815.01 | 240.0012 | 3 | 6 | 4.263011 | 3.260111 | 2.296425 | 0 | 9.382573 | 0
2018-01-30 06:04 | 52935.01 | 360.0026 | 3 | 6 | 4.29941 | 3.260134 | 2.405086 | 0 | 9.847755 | 0
2018-01-30 06:06 | 53055.01 | 480.001 | 3 | 6 | 4.337935 | 3.260138 | 2.513749 | 0 | 10.31702 | 0
2018-01-30 06:08 | 53175.01 | 600.0009 | 3 | 6 | 4.378074 | 3.260113 | 2.622408 | 0 | 10.79054 | 0
2018-01-30 06:10 | 53295.01 | 720.0009 | 3 | 6 | 4.400385 | 2.921701 | 2.728217 | 0 | 11.25549 | 0
2018-01-30 06:12 | 53415.01 | 840.001 | 3 | 6 | 4.400389 | 2.413038 | 2.816753 | 0 | 11.64508 | 0
2018-01-30 06:14 | 53535.01 | 960.0009 | 3 | 6 | 4.400384 | 2.00868 | 2.890207 | 0 | 11.96831 | 0
2018-01-30 06:16 | 53655.01 | 1080.001 | 3 | 6 | 4.400386 | 1.683922 | 2.951549 | 0 | 12.23824 | 0
2018-01-30 06:18 | 53775.01 | 1200.0002 | 3 | 6 | 4.400384 | 1.421322 | 3.003141 | 0 | 12.46526 | 0
2018-01-30 06:20 | 53895.01 | 1320.001 | 3 | 6 | 4.40038 | 1.208265 | 3.046837 | 0 | 12.65754 | 0
2018-01-30 06:22 | 54015.01 | 1440.0018 | 3 | 6 | 4.400359 | 1.033937 | 3.084108 | 0 | 12.82154 | 0
2018-01-30 06:24 | 54135.01 | 1560.0018 | 3 | 6 | 4.400354 | 0.8911228 | 3.116119 | 0 | 12.9624 | 0
2018-01-30 06:26 | 54255.01 | 1680.0002 | 3 | 6 | 4.400317 | 0.771986 | 3.143789 | 0 | 13.08416 | 0
2018-01-30 06:28 | 54375.01 | 1800.001 | 3 | 6 | 4.400346 | 0.6738644 | 3.167848 | 0 | 13.19003 | 0
2018-01-30 06:30 | 54495.01 | 1920.0002 | 3 | 6 | 4.400356 | 0.5904579 | 3.188876 | 0 | 13.28256 | 0
2018-01-30 06:32 | 54615.01 | 2040.0002 | 3 | 6 | 4.400342 | 0.5193577 | 3.207334 | 0 | 13.36378 | 0
2018-01-30 06:34 | 54735.01 | 2160.001 | 3 | 6 | 4.400342 | 0.4586048 | 3.223597 | 0 | 13.43534 | 0
2018-01-30 06:36 | 54855.01 | 2280.001 | 3 | 6 | 4.400351 | 0.4059772 | 3.23797 | 0 | 13.49859 | 0
2018-01-30 06:38 | 54975.01 | 2400.001 | 3 | 6 | 4.400307 | 0.3592339 | 3.250702 | 0 | 13.55461 | 0
2018-01-30 06:40 | 55095.01 | 2520.001 | 3 | 6 | 4.400334 | 0.3197155 | 3.261999 | 0 | 13.60432 | 0
2018-01-30 06:42 | 55215.01 | 2640.0011 | 3 | 6 | 4.400351 | 0.2844505 | 3.272037 | 0 | 13.64849 | 0
2018-01-30 06:44 | 55335.01 | 2760.001 | 3 | 6 | 4.400314 | 0.2527561 | 3.280972 | 0 | 13.68781 | 0
2018-01-30 06:46 | 55455.01 | 2880 | 3 | 6 | 4.400285 | 0.2243328 | 3.288924 | 0 | 13.72281 | 0
2018-01-30 06:48 | 55575.01 | 3000.0019 | 3 | 6 | 4.40032 | 0.2003517 | 3.296009 | 0 | 13.75398 | 0
2018-01-30 06:50 | 55695.01 | 3120.0002 | 3 | 6 | 4.400303 | 0.1783543 | 3.302321 | 0 | 13.78175 | 0
2018-01-30 06:52 | 55815.01 | 3240.0011 | 3 | 6 | 4.400308 | 0.1596413 | 3.307953 | 0 | 13.80654 | 0
2018-01-30 06:54 | 55935.01 | 3360.0003 | 3 | 6 | 4.40029 | 0.1420612 | 3.312975 | 0 | 13.82864 | 0
2018-01-30 06:56 | 56055.01 | 3480.001 | 3 | 6 | 4.400307 | 0.127039 | 3.317461 | 0 | 13.84838 | 0
2018-01-30 06:58 | 56175.01 | 3600.0003 | 3 | 6 | 4.400315 | 0.1140671 | 3.32147 | 0 | 13.86602 | 0
2018-01-30 07:00 | 56295.01 | 3720.0011 | 3 | 6 | 4.400303 | 0.1015186 | 3.32505 | 0 | 13.88177 | 0
2018-01-30 07:02 | 56415.01 | 3840.001 | 3 | 6 | 4.400281 | 0.09052658 | 3.328249 | 0 | 13.89585 | 0
2018-01-30 07:03 | 56526.57 | 3951.5639 | 3 | 6 | 4.400279 | 0.0814991 | 3.330916 | 0 | 13.90758 | 0
2018-01-30 07:05 | 56646.63 | 120.001 | 4 | 6 | 4.394646 | 0 | 3.330916 | 0 | 13.90758 | 0
2018-01-30 07:07 | 56766.63 | 240.001 | 4 | 6 | 4.39393 | 0 | 3.330916 | 0 | 13.90758 | 0
2018-01-30 07:08 | 56826.63 | 300.0048 | 4 | 6 | 4.393667 | 0 | 3.330916 | 0 | 13.90758 | 0
2018-01-30 07:10 | 56946.71756 | 120.0017 | 5 | 6 | 4.174306 | -3.259876 | 3.330916 | 0.1086439 | 13.90758 | 0.4566539
2018-01-30 07:12 | 57066.71706 | 240.0012 | 5 | 6 | 4.133236 | -3.25986 | 3.330916 | 0.2172937 | 13.90758 | 0.9079406
2018-01-30 07:14 | 57186.71676 | 360.0009 | 5 | 6 | 4.092535 | -3.259869 | 3.330916 | 0.3259419 | 13.90758 | 1.354803
2018-01-30 07:16 | 57306.71756 | 480.0017 | 5 | 6 | 4.051546 | -3.259852 | 3.330916 | 0.4345922 | 13.90758 | 1.797232
2018-01-30 07:18 | 57426.71676 | 600.0009 | 5 | 6 | 4.010969 | -3.259838 | 3.330916 | 0.5432444 | 13.90758 | 2.235231
2018-01-30 07:20 | 57546.71596 | 720.0001 | 5 | 6 | 3.971283 | -3.259805 | 3.330916 | 0.6518958 | 13.90758 | 2.668861
2018-01-30 07:22 | 57666.71676 | 840.0009 | 5 | 6 | 3.932861 | -3.259872 | 3.330916 | 0.7605436 | 13.90758 | 3.098232
2018-01-30 07:24 | 57786.71596 | 960.0001 | 5 | 6 | 3.895827 | -3.259813 | 3.330916 | 0.8691933 | 13.90758 | 3.523512
2018-01-30 07:26 | 57906.71686 | 1080.001 | 5 | 6 | 3.860295 | -3.25986 | 3.330916 | 0.9778436 | 13.90758 | 3.944849
2018-01-30 07:28 | 58026.71676 | 1200.0009 | 5 | 6 | 3.826478 | -3.260147 | 3.330916 | 1.086499 | 13.90758 | 4.362438
2018-01-30 07:30 | 58146.71596 | 1320.0001 | 5 | 6 | 3.794514 | -3.260014 | 3.330916 | 1.195147 | 13.90758 | 4.776424
2018-01-30 07:32 | 58266.71756 | 1440.0017 | 5 | 6 | 3.764592 | -3.26017 | 3.330916 | 1.303823 | 13.90758 | 5.187154
2018-01-30 07:34 | 58386.71596 | 1560.0001 | 5 | 6 | 3.736728 | -3.26019 | 3.330916 | 1.412484 | 13.90758 | 5.594685
2018-01-30 07:36 | 58506.71596 | 1680.0001 | 5 | 6 | 3.710862 | -3.259961 | 3.330916 | 1.521145 | 13.90758 | 5.999299
2018-01-30 07:38 | 58626.71686 | 1800.001 | 5 | 6 | 3.686885 | -3.259821 | 3.330916 | 1.629804 | 13.90758 | 6.401197
2018-01-30 07:40 | 58746.71596 | 1920.0001 | 5 | 6 | 3.66476 | -3.260145 | 3.330916 | 1.73843 | 13.90758 | 6.80047
2018-01-30 07:42 | 58866.71756 | 2040.0017 | 5 | 6 | 3.6445 | -3.260159 | 3.330916 | 1.847129 | 13.90758 | 7.197707
2018-01-30 07:44 | 58986.71756 | 2160.0017 | 5 | 6 | 3.626072 | -3.260154 | 3.330916 | 1.955792 | 13.90758 | 7.592714
2018-01-30 07:46 | 59106.71846 | 2280.0026 | 5 | 6 | 3.609324 | -3.260209 | 3.330916 | 2.064449 | 13.90758 | 7.985788
2018-01-30 07:48 | 59226.71626 | 2400.0004 | 5 | 6 | 3.594038 | -3.259821 | 3.330916 | 2.173105 | 13.90758 | 8.377122
2018-01-30 07:50 | 59346.71596 | 2520.0001 | 5 | 6 | 3.579759 | -3.260174 | 3.330916 | 2.281728 | 13.90758 | 8.766731
2018-01-30 07:52 | 59466.71676 | 2640.0009 | 5 | 6 | 3.566131 | -3.260158 | 3.330916 | 2.390422 | 13.90758 | 9.155086
2018-01-30 07:54 | 59586.71596 | 2760.0001 | 5 | 6 | 3.552834 | -3.260184 | 3.330916 | 2.499085 | 13.90758 | 9.541869
2018-01-30 07:56 | 59706.71676 | 2880.0009 | 5 | 6 | 3.538897 | -3.26017 | 3.330916 | 2.607741 | 13.90758 | 9.927163
2018-01-30 07:58 | 59826.71606 | 3000.0002 | 5 | 6 | 3.522795 | -3.260186 | 3.330916 | 2.716378 | 13.90758 | 10.31077
2018-01-30 08:00 | 59946.71766 | 3120.0018 | 5 | 6 | 3.502036 | -3.26019 | 3.330916 | 2.82506 | 13.90758 | 10.69257
2018-01-30 08:02 | 60066.71596 | 3240.0001 | 5 | 6 | 3.474231 | -3.259819 | 3.330916 | 2.933712 | 13.90758 | 11.07163
2018-01-30 08:04 | 60186.71686 | 3360.001 | 5 | 6 | 3.436247 | -3.260166 | 3.330916 | 3.04238 | 13.90758 | 11.44723
2018-01-30 08:06 | 60306.71606 | 3480.0002 | 5 | 6 | 3.375335 | -3.260186 | 3.330916 | 3.151043 | 13.90758 | 11.81761
2018-01-30 08:08 | 60426.71586 | 3600 | 5 | 6 | 3.246166 | -3.259854 | 3.330916 | 3.259701 | 13.90758 | 12.17852
2018-01-30 08:10 | 60500.06466 | 3673.3488 | 5 | 6 | 2.999988 | -3.260168 | 3.330916 | 3.32612 | 13.90758 | 12.38766
2018-01-30 08:12 | 60620.11 | 120.0008 | 6 | 6 | 3.280759 | 0 | 3.330916 | 3.32612 | 13.90758 | 12.38766
2018-01-30 08:14 | 60740.11 | 240.0007 | 6 | 6 | 3.291633 | 0 | 3.330916 | 3.32612 | 13.90758 | 12.38766
2018-01-30 08:15 | 60800.11 | 300.0036 | 6 | 6 | 3.295138 | 0 | 3.330916 | 3.32612 | 13.90758 | 12.38766
2018-01-30 08:15 | 60800.12 | 0.0025 | 7 | 7 | 3.295147 | 0 | 0 | 0 | 0 | 0
2018-01-30 08:17 | 60920.2 | 120.0004 | 2 | 7 | 3.913235 | 4.890081 | 0.1623096 | 0 | 0.6144963 | 0
2018-01-30 08:19 | 61040.2 | 240.0004 | 2 | 7 | 3.967022 | 4.890085 | 0.325301 | 0 | 1.257256 | 0
2018-01-30 08:21 | 61160.2 | 360.001 | 2 | 7 | 4.003232 | 4.89006 | 0.4882422 | 0 | 1.906753 | 0
2018-01-30 08:23 | 61280.2 | 480.002 | 2 | 7 | 4.032126 | 4.889988 | 0.6512725 | 0 | 2.561806 | 0
2018-01-30 08:25 | 61400.2 | 600.0011 | 2 | 7 | 4.057075 | 4.88998 | 0.8142567 | 0 | 3.221066 | 0
2018-01-30 08:27 | 61520.2 | 720.0009 | 2 | 7 | 4.079011 | 4.88998 | 0.9772365 | 0 | 3.884091 | 0
2018-01-30 08:29 | 61640.2 | 840.002 | 2 | 7 | 4.101471 | 4.889999 | 1.140218 | 0 | 4.550702 | 0
2018-01-30 08:31 | 61760.2 | 960.002 | 2 | 7 | 4.12572 | 4.889948 | 1.303199 | 0 | 5.221116 | 0
2018-01-30 08:33 | 61880.2 | 1080.002 | 2 | 7 | 4.152364 | 4.88998 | 1.466179 | 0 | 5.895656 | 0
2018-01-30 08:35 | 62000.2 | 1200.002 | 2 | 7 | 4.182992 | 4.88994 | 1.629154 | 0 | 6.574819 | 0
2018-01-30 08:37 | 62120.2 | 1320.0012 | 2 | 7 | 4.200406 | 4.535784 | 1.789056 | 0 | 7.24574 | 0
2018-01-30 08:39 | 62240.2 | 1440.0021 | 2 | 7 | 4.200403 | 3.924957 | 1.929889 | 0 | 7.837296 | 0
2018-01-30 08:41 | 62360.2 | 1560.0004 | 2 | 7 | 4.200385 | 3.368071 | 2.05127 | 0 | 8.347147 | 0
2018-01-30 08:41 | 62385.08 | 1584.8826 | 2 | 7 | 4.200403 | 3.259977 | 2.074172 | 0 | 8.443344 | 0
2018-01-30 08:43 | 62505.1 | 120.001 | 3 | 7 | 4.229078 | 3.26013 | 2.182403 | 0 | 8.899381 | 0
2018-01-30 08:45 | 62625.1 | 240.0018 | 3 | 7 | 4.263044 | 3.260134 | 2.291068 | 0 | 9.360752 | 0
2018-01-30 08:47 | 62745.09 | 360.0002 | 3 | 7 | 4.299371 | 3.260025 | 2.399727 | 0 | 9.825922 | 0
2018-01-30 08:49 | 62865.09 | 480.0001 | 3 | 7 | 4.337877 | 3.259787 | 2.508383 | 0 | 10.29515 | 0
2018-01-30 08:51 | 62985.1 | 600.001 | 3 | 7 | 4.378055 | 3.259819 | 2.617034 | 0 | 10.76864 | 0
2018-01-30 08:53 | 63105.1 | 720.0017 | 3 | 7 | 4.400413 | 2.924173 | 2.722876 | 0 | 11.23372 | 0
2018-01-30 08:55 | 63225.1 | 840.001 | 3 | 7 | 4.400392 | 2.41625 | 2.811505 | 0 | 11.62373 | 0
2018-01-30 08:57 | 63345.1 | 960.001 | 3 | 7 | 4.400377 | 2.012962 | 2.885079 | 0 | 11.94748 | 0
2018-01-30 08:59 | 63465.1 | 1080.0018 | 3 | 7 | 4.400381 | 1.688152 | 2.946562 | 0 | 12.21803 | 0
2018-01-30 09:01 | 63585.1 | 1200.0018 | 3 | 7 | 4.40038 | 1.425976 | 2.9983 | 0 | 12.44569 | 0
2018-01-30 09:03 | 63705.1 | 1320.0011 | 3 | 7 | 4.400368 | 1.212599 | 3.042145 | 0 | 12.63863 | 0
2018-01-30 09:05 | 63825.1 | 1440.0009 | 3 | 7 | 4.40035 | 1.037952 | 3.079556 | 0 | 12.80325 | 0
2018-01-30 09:07 | 63945.1 | 1560.0011 | 3 | 7 | 4.400347 | 0.894556 | 3.111691 | 0 | 12.94466 | 0
2018-01-30 09:09 | 64065.1 | 1680.0011 | 3 | 7 | 4.400359 | 0.7761803 | 3.139469 | 0 | 13.06689 | 0
2018-01-30 09:11 | 64185.1 | 1800.0011 | 3 | 7 | 4.400361 | 0.6765289 | 3.163624 | 0 | 13.17318 | 0
2018-01-30 09:13 | 64305.1 | 1920.0011 | 3 | 7 | 4.400347 | 0.5922108 | 3.184736 | 0 | 13.26608 | 0
2018-01-30 09:15 | 64425.1 | 2040.0018 | 3 | 7 | 4.400329 | 0.5213165 | 3.203268 | 0 | 13.34763 | 0
2018-01-30 09:17 | 64545.1 | 2160.0018 | 3 | 7 | 4.400322 | 0.4599266 | 3.219599 | 0 | 13.41949 | 0
2018-01-30 09:19 | 64665.1 | 2280.0018 | 3 | 7 | 4.400325 | 0.4071064 | 3.234034 | 0 | 13.48301 | 0
2018-01-30 09:21 | 64785.1 | 2400.0018 | 3 | 7 | 4.40033 | 0.3614998 | 3.246823 | 0 | 13.53928 | 0
2018-01-30 09:23 | 64905.1 | 2520.0019 | 3 | 7 | 4.400325 | 0.3209248 | 3.258178 | 0 | 13.58925 | 0
2018-01-30 09:25 | 65025.1 | 2640.0011 | 3 | 7 | 4.400319 | 0.2853489 | 3.268277 | 0 | 13.63369 | 0
2018-01-30 09:27 | 65145.1 | 2760.0018 | 3 | 7 | 4.400305 | 0.2541237 | 3.277268 | 0 | 13.67325 | 0
2018-01-30 09:29 | 65265.1 | 2880.0018 | 3 | 7 | 4.400339 | 0.2274361 | 3.285285 | 0 | 13.70853 | 0
2018-01-30 09:31 | 65385.1 | 3000.0018 | 3 | 7 | 4.400295 | 0.2021389 | 3.292434 | 0 | 13.73999 | 0
2018-01-30 09:33 | 65505.1 | 3120.0018 | 3 | 7 | 4.400304 | 0.1805592 | 3.298809 | 0 | 13.76804 | 0
2018-01-30 09:35 | 65625.1 | 3240.0018 | 3 | 7 | 4.400329 | 0.1617222 | 3.304503 | 0 | 13.7931 | 0
2018-01-30 09:37 | 65745.09 | 3360.0003 | 3 | 7 | 4.400319 | 0.1444359 | 3.309587 | 0 | 13.81546 | 0
2018-01-30 09:39 | 65865.09 | 3480.0002 | 3 | 7 | 4.400297 | 0.1285114 | 3.314131 | 0 | 13.83546 | 0
2018-01-30 09:41 | 65985.1 | 3600.0011 | 3 | 7 | 4.400283 | 0.1144848 | 3.318184 | 0 | 13.8533 | 0
2018-01-30 09:43 | 66105.1 | 3720.0009 | 3 | 7 | 4.400308 | 0.1029873 | 3.321806 | 0 | 13.86923 | 0
2018-01-30 09:45 | 66225.09 | 3840.0002 | 3 | 7 | 4.400283 | 0.09140015 | 3.325047 | 0 | 13.88349 | 0
2018-01-30 09:47 | 66345.1 | 3960.0018 | 3 | 7 | 4.400316 | 0.08235359 | 3.327946 | 0 | 13.89625 | 0
2018-01-30 09:47 | 66357.39 | 3972.2944 | 3 | 7 | 4.400302 | 0.0814991 | 3.328226 | 0 | 13.89748 | 0
2018-01-30 09:49 | 66477.44 | 120.0015 | 4 | 7 | 4.394688 | 0 | 3.328226 | 0 | 13.89748 | 0
2018-01-30 09:51 | 66597.44 | 240.0016 | 4 | 7 | 4.393988 | 0 | 3.328226 | 0 | 13.89748 | 0
2018-01-30 09:52 | 66657.44 | 300.0029 | 4 | 7 | 4.393725 | 0 | 3.328226 | 0 | 13.89748 | 0
2018-01-30 09:54 | 66777.53 | 120.0011 | 5 | 7 | 4.17391 | -3.259838 | 3.328226 | 0.1086461 | 13.89748 | 0.4566171
2018-01-30 09:56 | 66897.53 | 240.0002 | 5 | 7 | 4.132884 | -3.259851 | 3.328226 | 0.217297 | 13.89748 | 0.9078671
2018-01-30 09:58 | 67017.53 | 360.0027 | 5 | 7 | 4.092221 | -3.25991 | 3.328226 | 0.3259486 | 13.89748 | 1.354707
2018-01-30 10:00 | 67137.53 | 480.0011 | 5 | 7 | 4.051239 | -3.259851 | 3.328226 | 0.4345981 | 13.89748 | 1.797098
2018-01-30 10:02 | 67257.53 | 600.0005 | 5 | 7 | 4.010602 | -3.260141 | 3.328226 | 0.5432515 | 13.89748 | 2.235066
2018-01-30 10:04 | 67377.53 | 720.001 | 5 | 7 | 3.970916 | -3.26017 | 3.328226 | 0.6519127 | 13.89748 | 2.668696
2018-01-30 10:06 | 67497.53 | 840.0018 | 5 | 7 | 3.93246 | -3.260166 | 3.328226 | 0.7605727 | 13.89748 | 3.098074
2018-01-30 10:08 | 67617.53 | 960.0001 | 5 | 7 | 3.895369 | -3.260117 | 3.328226 | 0.8692215 | 13.89748 | 3.523304
2018-01-30 10:10 | 67737.53 | 1080.0001 | 5 | 7 | 3.859823 | -3.259821 | 3.328226 | 0.9778782 | 13.89748 | 3.944617
2018-01-30 10:12 | 67857.53 | 1200.0002 | 5 | 7 | 3.825999 | -3.260159 | 3.328226 | 1.086542 | 13.89748 | 4.362185
2018-01-30 10:14 | 67977.53 | 1320.001 | 5 | 7 | 3.794044 | -3.260163 | 3.328226 | 1.195208 | 13.89748 | 4.776186
2018-01-30 10:16 | 68097.53 | 1440.0001 | 5 | 7 | 3.764134 | -3.260158 | 3.328226 | 1.303851 | 13.89748 | 5.186741
2018-01-30 10:18 | 68217.53 | 1560.0002 | 5 | 7 | 3.736279 | -3.260141 | 3.328226 | 1.412531 | 13.89748 | 5.594293
2018-01-30 10:20 | 68337.53 | 1680.001 | 5 | 7 | 3.710452 | -3.260129 | 3.328226 | 1.521194 | 13.89748 | 5.998868
2018-01-30 10:22 | 68457.53 | 1800.0004 | 5 | 7 | 3.686489 | -3.260156 | 3.328226 | 1.629856 | 13.89748 | 6.400733
2018-01-30 10:24 | 68577.53 | 1920.001 | 5 | 7 | 3.664382 | -3.260143 | 3.328226 | 1.738521 | 13.89748 | 6.80011
2018-01-30 10:26 | 68697.53 | 2040.0002 | 5 | 7 | 3.644125 | -3.260199 | 3.328226 | 1.847183 | 13.89748 | 7.19717
2018-01-30 10:28 | 68817.53 | 2160.0001 | 5 | 7 | 3.625684 | -3.26012 | 3.328226 | 1.955823 | 13.89748 | 7.59205
2018-01-30 10:30 | 68937.53 | 2280.0002 | 5 | 7 | 3.608947 | -3.260149 | 3.328226 | 2.064504 | 13.89748 | 7.985172
2018-01-30 10:32 | 69057.53 | 2400.0001 | 5 | 7 | 3.593669 | -3.260176 | 3.328226 | 2.173167 | 13.89748 | 8.376487
2018-01-30 10:34 | 69177.53 | 2520.0018 | 5 | 7 | 3.579431 | -3.260172 | 3.328226 | 2.281835 | 13.89748 | 8.766224
2018-01-30 10:36 | 69297.53 | 2640.001 | 5 | 7 | 3.565811 | -3.260131 | 3.328226 | 2.390499 | 13.89748 | 9.154434
2018-01-30 10:38 | 69417.53 | 2760.0001 | 5 | 7 | 3.552434 | -3.260096 | 3.328226 | 2.499156 | 13.89748 | 9.541157
2018-01-30 10:40 | 69537.53 | 2880.0001 | 5 | 7 | 3.538399 | -3.260139 | 3.328226 | 2.607823 | 13.89748 | 9.926439
2018-01-30 10:42 | 69657.53 | 3000.0001 | 5 | 7 | 3.522185 | -3.260158 | 3.328226 | 2.716489 | 13.89748 | 10.31009
2018-01-30 10:44 | 69777.53 | 3120.0012 | 5 | 7 | 3.501282 | -3.260117 | 3.328226 | 2.825147 | 13.89748 | 10.69173
2018-01-30 10:46 | 69897.53 | 3240.0005 | 5 | 7 | 3.473248 | -3.260156 | 3.328226 | 2.933806 | 13.89748 | 11.07072
2018-01-30 10:48 | 70017.53 | 3360.0018 | 5 | 7 | 3.434809 | -3.260149 | 3.328226 | 3.042468 | 13.89748 | 11.44617
2018-01-30 10:50 | 70137.53 | 3480.0003 | 5 | 7 | 3.372832 | -3.260139 | 3.328226 | 3.151125 | 13.89748 | 11.81634
2018-01-30 10:52 | 70257.53 | 3600.0026 | 5 | 7 | 3.239463 | -3.260168 | 3.328226 | 3.25979 | 13.89748 | 12.17682
2018-01-30 10:53 | 70327.58 | 3670.048 | 5 | 7 | 2.999958 | -3.260149 | 3.328226 | 3.323219 | 13.89748 | 12.37624
2018-01-30 10:55 | 70447.62428 | 120.0006 | 6 | 7 | 3.282785 | 0 | 3.328226 | 3.323219 | 13.89748 | 12.37624
2018-01-30 10:57 | 70567.62348 | 239.9998 | 6 | 7 | 3.293612 | 0 | 3.328226 | 3.323219 | 13.89748 | 12.37624
2018-01-30 10:58 | 70627.62568 | 300.002 | 6 | 7 | 3.297102 | 0 | 3.328226 | 3.323219 | 13.89748 | 12.37624
2018-01-30 10:58 | 70627.63 | 0.0023 | 7 | 8 | 3.297077 | 0 | 0 | 0 | 0 | 0
2018-01-30 11:00 | 70747.72 | 120.0003 | 2 | 8 | 3.915331 | 4.890186 | 0.1623081 | 0 | 0.6148546 | 0
2018-01-30 11:02 | 70867.72 | 240.0019 | 2 | 8 | 3.968683 | 4.890173 | 0.3252909 | 0 | 1.257871 | 0
2018-01-30 11:04 | 70987.72 | 360.0004 | 2 | 8 | 4.004835 | 4.89015 | 0.4882748 | 0 | 1.907802 | 0
2018-01-30 11:06 | 71107.72 | 480.0019 | 2 | 8 | 4.033648 | 4.890057 | 0.6512558 | 0 | 2.562915 | 0
2018-01-30 11:08 | 71227.72 | 600.0004 | 2 | 8 | 4.058575 | 4.890064 | 0.8142402 | 0 | 3.222422 | 0
2018-01-30 11:10 | 71347.72 | 720.0003 | 2 | 8 | 4.080479 | 4.890066 | 0.9772297 | 0 | 3.885731 | 0
2018-01-30 11:12 | 71467.72 | 840.0003 | 2 | 8 | 4.102934 | 4.890045 | 1.140209 | 0 | 4.552573 | 0
2018-01-30 11:14 | 71587.72 | 960.0019 | 2 | 8 | 4.127162 | 4.890051 | 1.303187 | 0 | 5.223207 | 0
2018-01-30 11:16 | 71707.72 | 1080.0028 | 2 | 8 | 4.153797 | 4.889997 | 1.466167 | 0 | 5.89798 | 0
2018-01-30 11:18 | 71827.72 | 1200.0027 | 2 | 8 | 4.184373 | 4.889999 | 1.629145 | 0 | 6.577385 | 0
2018-01-30 11:20 | 71947.72 | 1320.0011 | 2 | 8 | 4.200393 | 4.514095 | 1.78863 | 0 | 7.246663 | 0
2018-01-30 11:22 | 72067.72 | 1440.0004 | 2 | 8 | 4.200414 | 3.909504 | 1.928853 | 0 | 7.835655 | 0
2018-01-30 11:24 | 72187.72 | 1560.0012 | 2 | 8 | 4.200391 | 3.357246 | 2.049799 | 0 | 8.343678 | 0
2018-01-30 11:25 | 72210.21 | 1582.4898 | 2 | 8 | 4.200392 | 3.259975 | 2.070466 | 0 | 8.430487 | 0
2018-01-30 11:27 | 72330.22 | 120.0019 | 3 | 8 | 4.229046 | 3.260118 | 2.178702 | 0 | 8.886544 | 0
2018-01-30 11:29 | 72450.22 | 240.0002 | 3 | 8 | 4.262934 | 3.260101 | 2.287363 | 0 | 9.347892 | 0
2018-01-30 11:31 | 72570.22 | 360.0011 | 3 | 8 | 4.299225 | 3.260077 | 2.396023 | 0 | 9.813055 | 0
2018-01-30 11:33 | 72690.22 | 480.0011 | 3 | 8 | 4.337611 | 3.260139 | 2.504684 | 0 | 10.28228 | 0
2018-01-30 11:35 | 72810.22 | 600.0026 | 3 | 8 | 4.377729 | 3.260136 | 2.613346 | 0 | 10.75578 | 0
2018-01-30 11:37 | 72930.22 | 720.0018 | 3 | 8 | 4.40041 | 2.929686 | 2.719287 | 0 | 11.22129 | 0
2018-01-30 11:39 | 73050.22 | 840.0008 | 3 | 8 | 4.400402 | 2.42016 | 2.80806 | 0 | 11.61192 | 0
2018-01-30 11:41 | 73170.22 | 960.0003 | 3 | 8 | 4.400393 | 2.015547 | 2.881721 | 0 | 11.93606 | 0
2018-01-30 11:43 | 73290.22 | 1080.0018 | 3 | 8 | 4.400373 | 1.689686 | 2.943272 | 0 | 12.20691 | 0
2018-01-30 11:45 | 73410.22 | 1200.0011 | 3 | 8 | 4.400378 | 1.42675 | 2.995054 | 0 | 12.43477 | 0
2018-01-30 11:47 | 73530.22 | 1320.0019 | 3 | 8 | 4.400361 | 1.213442 | 3.038932 | 0 | 12.62785 | 0
2018-01-30 11:49 | 73650.22 | 1440.0003 | 3 | 8 | 4.400365 | 1.039423 | 3.076382 | 0 | 12.79264 | 0
2018-01-30 11:51 | 73770.22 | 1560.0019 | 3 | 8 | 4.400357 | 0.8965855 | 3.108566 | 0 | 12.93426 | 0
2018-01-30 11:53 | 73890.22 | 1680.0019 | 3 | 8 | 4.400361 | 0.778183 | 3.136405 | 0 | 13.05676 | 0
2018-01-30 11:55 | 74010.22 | 1800.0011 | 3 | 8 | 4.400349 | 0.678791 | 3.160626 | 0 | 13.16334 | 0
2018-01-30 11:57 | 74130.22 | 1920.0003 | 3 | 8 | 4.400351 | 0.5949116 | 3.181812 | 0 | 13.25657 | 0
2018-01-30 11:59 | 74250.22 | 2040.0003 | 3 | 8 | 4.400329 | 0.5231113 | 3.20042 | 0 | 13.33845 | 0
2018-01-30 12:01 | 74370.22 | 2160.0019 | 3 | 8 | 4.400342 | 0.4622669 | 3.216826 | 0 | 13.41064 | 0
2018-01-30 12:03 | 74490.22 | 2280.0027 | 3 | 8 | 4.40033 | 0.4091511 | 3.231328 | 0 | 13.47446 | 0
2018-01-30 12:05 | 74610.22 | 2400.0019 | 3 | 8 | 4.400341 | 0.362896 | 3.244178 | 0 | 13.531 | 0
2018-01-30 12:07 | 74730.22 | 2520.0003 | 3 | 8 | 4.40036 | 0.3227215 | 3.255579 | 0 | 13.58117 | 0
2018-01-30 12:09 | 74850.22 | 2640.0019 | 3 | 8 | 4.400322 | 0.2863312 | 3.26571 | 0 | 13.62575 | 0
2018-01-30 12:11 | 74970.22 | 2760.0003 | 3 | 8 | 4.400332 | 0.2549877 | 3.274718 | 0 | 13.66539 | 0
2018-01-30 12:13 | 75090.22 | 2880.0013 | 3 | 8 | 4.400317 | 0.2266598 | 3.282734 | 0 | 13.70066 | 0
2018-01-30 12:15 | 75210.22 | 3000.0003 | 3 | 8 | 4.400271 | 0.2011261 | 3.289871 | 0 | 13.73207 | 0
2018-01-30 12:17 | 75330.22 | 3120.0019 | 3 | 8 | 4.400293 | 0.1794891 | 3.296232 | 0 | 13.76006 | 0
2018-01-30 12:19 | 75450.22 | 3240.0003 | 3 | 8 | 4.400311 | 0.1601639 | 3.301898 | 0 | 13.78499 | 0
2018-01-30 12:21 | 75570.22 | 3360.0002 | 3 | 8 | 4.400276 | 0.1422958 | 3.306945 | 0 | 13.80719 | 0
2018-01-30 12:23 | 75690.22 | 3480.0003 | 3 | 8 | 4.400313 | 0.1274738 | 3.311446 | 0 | 13.827 | 0
2018-01-30 12:25 | 75810.22 | 3600.0019 | 3 | 8 | 4.400286 | 0.1135044 | 3.31546 | 0 | 13.84467 | 0
2018-01-30 12:27 | 75930.22 | 3720.0003 | 3 | 8 | 4.400318 | 0.1018562 | 3.319043 | 0 | 13.86043 | 0
2018-01-30 12:29 | 76050.22 | 3840.0028 | 3 | 8 | 4.400308 | 0.09068108 | 3.32224 | 0 | 13.8745 | 0
2018-01-30 12:31 | 76155.78 | 3945.5592 | 3 | 8 | 4.400272 | 0.08149147 | 3.324771 | 0 | 13.88564 | 0
2018-01-30 12:33 | 76275.83 | 120.0016 | 4 | 8 | 4.394648 | 0 | 3.324771 | 0 | 13.88564 | 0
2018-01-30 12:35 | 76395.83 | 239.9999 | 4 | 8 | 4.393928 | 0 | 3.324771 | 0 | 13.88564 | 0
2018-01-30 12:36 | 76455.83 | 300.0029 | 4 | 8 | 4.393696 | 0 | 3.324771 | 0 | 13.88564 | 0
2018-01-30 12:38 | 76575.92 | 120.0011 | 5 | 8 | 4.173719 | -3.259876 | 3.324771 | 0.1086453 | 13.88564 | 0.4565856
2018-01-30 12:40 | 76695.92 | 240.001 | 5 | 8 | 4.132773 | -3.259889 | 3.324771 | 0.2172965 | 13.88564 | 0.9078201
2018-01-30 12:42 | 76815.92 | 360.0002 | 5 | 8 | 4.092142 | -3.259926 | 3.324771 | 0.3259494 | 13.88564 | 1.354655
2018-01-30 12:44 | 76935.92 | 480.0026 | 5 | 8 | 4.051208 | -3.259913 | 3.324771 | 0.4346017 | 13.88564 | 1.797053
2018-01-30 12:46 | 77055.92 | 600.0001 | 5 | 8 | 4.010567 | -3.259817 | 3.324771 | 0.5432464 | 13.88564 | 2.234982
2018-01-30 12:48 | 77175.92 | 720.0018 | 5 | 8 | 3.970877 | -3.259824 | 3.324771 | 0.6518946 | 13.88564 | 2.668557
2018-01-30 12:50 | 77295.92 | 840.001 | 5 | 8 | 3.932413 | -3.259869 | 3.324771 | 0.7605428 | 13.88564 | 3.097883
2018-01-30 12:52 | 77415.92 | 960.0018 | 5 | 8 | 3.895319 | -3.259833 | 3.324771 | 0.8691953 | 13.88564 | 3.523121
2018-01-30 12:54 | 77535.92 | 1080.0001 | 5 | 8 | 3.859739 | -3.259889 | 3.324771 | 0.9778406 | 13.88564 | 3.944382
2018-01-30 12:56 | 77655.92 | 1200.0009 | 5 | 8 | 3.825944 | -3.259833 | 3.324771 | 1.086475 | 13.88564 | 4.361833
2018-01-30 12:58 | 77775.92 | 1320.001 | 5 | 8 | 3.793988 | -3.259862 | 3.324771 | 1.195147 | 13.88564 | 4.775851
2018-01-30 13:00 | 77895.92 | 1440.0006 | 5 | 8 | 3.764063 | -3.259824 | 3.324771 | 1.303798 | 13.88564 | 5.186426
2018-01-30 13:02 | 78015.92 | 1560.0009 | 5 | 8 | 3.736205 | -3.259862 | 3.324771 | 1.412449 | 13.88564 | 5.593866
2018-01-30 13:04 | 78135.92 | 1680.0018 | 5 | 8 | 3.710341 | -3.259872 | 3.324771 | 1.5211 | 13.88564 | 5.998384
2018-01-30 13:06 | 78255.92 | 1800.001 | 5 | 8 | 3.686372 | -3.259838 | 3.324771 | 1.629754 | 13.88564 | 6.400207
2018-01-30 13:08 | 78375.92 | 1920.001 | 5 | 8 | 3.664242 | -3.259813 | 3.324771 | 1.738408 | 13.88564 | 6.799528
2018-01-30 13:10 | 78495.92 | 2040.001 | 5 | 8 | 3.643948 | -3.260158 | 3.324771 | 1.847061 | 13.88564 | 7.196538
2018-01-30 13:12 | 78615.92 | 2160.0001 | 5 | 8 | 3.625516 | -3.259871 | 3.324771 | 1.95572 | 13.88564 | 7.591467
2018-01-30 13:14 | 78735.92 | 2280.0001 | 5 | 8 | 3.608757 | -3.25983 | 3.324771 | 2.064371 | 13.88564 | 7.98446
2018-01-30 13:16 | 78855.92 | 2400.001 | 5 | 8 | 3.593463 | -3.259961 | 3.324771 | 2.173022 | 13.88564 | 8.37571
2018-01-30 13:18 | 78975.92 | 2520.001 | 5 | 8 | 3.579195 | -3.259831 | 3.324771 | 2.281683 | 13.88564 | 8.765397
2018-01-30 13:20 | 79095.92 | 2640.001 | 5 | 8 | 3.565583 | -3.260137 | 3.324771 | 2.390337 | 13.88564 | 9.153546
2018-01-30 13:22 | 79215.92 | 2760.0026 | 5 | 8 | 3.552245 | -3.260161 | 3.324771 | 2.498998 | 13.88564 | 9.540263
2018-01-30 13:24 | 79335.92 | 2880.001 | 5 | 8 | 3.538236 | -3.260137 | 3.324771 | 2.607654 | 13.88564 | 9.925488
2018-01-30 13:26 | 79455.92 | 3000.0018 | 5 | 8 | 3.521986 | -3.260122 | 3.324771 | 2.716316 | 13.88564 | 10.3091
2018-01-30 13:28 | 79575.92 | 3120.0002 | 5 | 8 | 3.501002 | -3.260154 | 3.324771 | 2.824974 | 13.88564 | 10.69072
2018-01-30 13:30 | 79695.92 | 3240.001 | 5 | 8 | 3.472809 | -3.260154 | 3.324771 | 2.933636 | 13.88564 | 11.06968
2018-01-30 13:32 | 79815.92 | 3360.0018 | 5 | 8 | 3.434123 | -3.260159 | 3.324771 | 3.042296 | 13.88564 | 11.44507
2018-01-30 13:34 | 79935.92 | 3480.0003 | 5 | 8 | 3.371604 | -3.26019 | 3.324771 | 3.15095 | 13.88564 | 11.81512
2018-01-30 13:36 | 80055.92 | 3600.0002 | 5 | 8 | 3.23518 | -3.260166 | 3.324771 | 3.25961 | 13.88564 | 12.17534
2018-01-30 13:37 | 80123.37 | 3667.4529 | 5 | 8 | 2.999989 | -3.259813 | 3.324771 | 3.320691 | 13.88564 | 12.36719
2018-01-30 13:39 | 80243.42 | 120.0008 | 6 | 8 | 3.280153 | 0 | 3.324771 | 3.320691 | 13.88564 | 12.36719
2018-01-30 13:41 | 80363.42 | 240.0016 | 6 | 8 | 3.290946 | 0 | 3.324771 | 3.320691 | 13.88564 | 12.36719
2018-01-30 13:42 | 80423.42 | 300.0014 | 6 | 8 | 3.294446 | 0 | 3.324771 | 3.320691 | 13.88564 | 12.36719
2018-01-30 13:42 | 80423.43 | 0.0025 | 7 | 9 | 3.294551 | 0 | 0 | 0 | 0 | 0
2018-01-30 13:44 | 80543.51 | 120.001 | 2 | 9 | 3.913909 | 4.890135 | 0.1623031 | 0 | 0.6145219 | 0
2018-01-30 13:46 | 80663.51 | 240.0017 | 2 | 9 | 3.967355 | 4.890165 | 0.3252906 | 0 | 1.257347 | 0
2018-01-30 13:48 | 80783.51 | 360.0009 | 2 | 9 | 4.003498 | 4.890131 | 0.4882705 | 0 | 1.907046 | 0
2018-01-30 13:50 | 80903.51 | 480.0008 | 2 | 9 | 4.032417 | 4.890118 | 0.6512334 | 0 | 2.561874 | 0
2018-01-30 13:52 | 81023.51 | 600.0001 | 2 | 9 | 4.057399 | 4.890047 | 0.81424 | 0 | 3.221271 | 0
2018-01-30 13:54 | 81143.51 | 720.0011 | 2 | 9 | 4.079416 | 4.890074 | 0.9772242 | 0 | 3.884376 | 0
2018-01-30 13:56 | 81263.51 | 840.0017 | 2 | 9 | 4.101935 | 4.890028 | 1.140214 | 0 | 4.551092 | 0
2018-01-30 13:58 | 81383.51 | 960 | 2 | 9 | 4.126364 | 4.890057 | 1.303194 | 0 | 5.221589 | 0
2018-01-30 14:00 | 81503.51 | 1080.0017 | 2 | 9 | 4.153101 | 4.890047 | 1.46618 | 0 | 5.896263 | 0
2018-01-30 14:02 | 81623.51 | 1200.0018 | 2 | 9 | 4.183887 | 4.88998 | 1.629163 | 0 | 6.57559 | 0
2018-01-30 14:04 | 81743.51 | 1320.0001 | 2 | 9 | 4.200405 | 4.518574 | 1.788734 | 0 | 7.245201 | 0
2018-01-30 14:06 | 81863.51 | 1440.0007 | 2 | 9 | 4.200409 | 3.908401 | 1.929024 | 0 | 7.834474 | 0
2018-01-30 14:08 | 81983.51 | 1560.0001 | 2 | 9 | 4.200389 | 3.352488 | 2.04987 | 0 | 8.342076 | 0
2018-01-30 14:08 | 82004.97 | 1581.4616 | 2 | 9 | 4.200398 | 3.259979 | 2.069584 | 0 | 8.424882 | 0
2018-01-30 14:10 | 82124.98 | 120.0002 | 3 | 9 | 4.229097 | 3.26013 | 2.177809 | 0 | 8.880898 | 0
2018-01-30 14:12 | 82244.98 | 240.0002 | 3 | 9 | 4.263049 | 3.259829 | 2.286469 | 0 | 9.342253 | 0
2018-01-30 14:14 | 82364.98 | 360.0009 | 3 | 9 | 4.29935 | 3.260117 | 2.39513 | 0 | 9.80743 | 0
2018-01-30 14:16 | 82484.98 | 480.0003 | 3 | 9 | 4.337781 | 3.260008 | 2.50379 | 0 | 10.27667 | 0
2018-01-30 14:18 | 82604.99 | 600.0018 | 3 | 9 | 4.377875 | 3.259962 | 2.612446 | 0 | 10.75016 | 0
2018-01-30 14:20 | 82724.98 | 720.0011 | 3 | 9 | 4.400388 | 2.925787 | 2.718337 | 0 | 11.21545 | 0
2018-01-30 14:22 | 82844.99 | 840.0026 | 3 | 9 | 4.400393 | 2.416168 | 2.806999 | 0 | 11.6056 | 0
2018-01-30 14:24 | 82964.98 | 960.0003 | 3 | 9 | 4.400393 | 2.010656 | 2.880524 | 0 | 11.92914 | 0
2018-01-30 14:26 | 83084.99 | 1080.0018 | 3 | 9 | 4.400387 | 1.684597 | 2.941908 | 0 | 12.19925 | 0
2018-01-30 14:28 | 83204.98 | 1200.0009 | 3 | 9 | 4.400379 | 1.421139 | 2.993505 | 0 | 12.4263 | 0
2018-01-30 14:30 | 83324.99 | 1320.0018 | 3 | 9 | 4.40036 | 1.207556 | 3.037184 | 0 | 12.6185 | 0
2018-01-30 14:32 | 83444.99 | 1440.0018 | 3 | 9 | 4.400358 | 1.032942 | 3.074421 | 0 | 12.78236 | 0
2018-01-30 14:34 | 83564.99 | 1560.0018 | 3 | 9 | 4.40037 | 0.8902035 | 3.106385 | 0 | 12.92301 | 0
2018-01-30 14:36 | 83684.99 | 1680.0018 | 3 | 9 | 4.400346 | 0.7710247 | 3.13401 | 0 | 13.04457 | 0
2018-01-30 14:38 | 83804.98 | 1800.0003 | 3 | 9 | 4.400328 | 0.6723366 | 3.158022 | 0 | 13.15023 | 0
2018-01-30 14:40 | 83924.98 | 1920.0003 | 3 | 9 | 4.400314 | 0.5888023 | 3.179007 | 0 | 13.24257 | 0
2018-01-30 14:42 | 84044.98 | 2040.0009 | 3 | 9 | 4.400328 | 0.5182877 | 3.197436 | 0 | 13.32367 | 0
2018-01-30 14:44 | 84164.99 | 2160.0018 | 3 | 9 | 4.400331 | 0.4578533 | 3.213687 | 0 | 13.39518 | 0
2018-01-30 14:46 | 84284.98 | 2280.0003 | 3 | 9 | 4.400316 | 0.4056778 | 3.228062 | 0 | 13.45843 | 0
2018-01-30 14:48 | 84404.99 | 2400.0027 | 3 | 9 | 4.400331 | 0.3606949 | 3.240814 | 0 | 13.51455 | 0
2018-01-30 14:50 | 84524.98 | 2520.0011 | 3 | 9 | 4.400322 | 0.3203621 | 3.252154 | 0 | 13.56444 | 0
2018-01-30 14:52 | 84644.98 | 2640.0003 | 3 | 9 | 4.400312 | 0.2853432 | 3.262245 | 0 | 13.60885 | 0
2018-01-30 14:54 | 84764.98 | 2760.0004 | 3 | 9 | 4.400324 | 0.2545948 | 3.271241 | 0 | 13.64844 | 0
2018-01-30 14:56 | 84884.98 | 2880.0011 | 3 | 9 | 4.400305 | 0.2270908 | 3.279264 | 0 | 13.68374 | 0
2018-01-30 14:58 | 85004.99 | 3000.0018 | 3 | 9 | 4.400302 | 0.2025375 | 3.286429 | 0 | 13.71526 | 0
2018-01-30 15:00 | 85124.98 | 3120.0011 | 3 | 9 | 4.400314 | 0.1812935 | 3.29283 | 0 | 13.74343 | 0
2018-01-30 15:02 | 85244.99 | 3240.0018 | 3 | 9 | 4.400313 | 0.1621323 | 3.298542 | 0 | 13.76857 | 0
2018-01-30 15:04 | 85364.99 | 3360.0026 | 3 | 9 | 4.400332 | 0.1451969 | 3.303645 | 0 | 13.79102 | 0
2018-01-30 15:06 | 85484.98 | 3480.0002 | 3 | 9 | 4.400293 | 0.1289101 | 3.308205 | 0 | 13.81109 | 0
2018-01-30 15:08 | 85604.98 | 3600.0002 | 3 | 9 | 4.400279 | 0.1151505 | 3.312274 | 0 | 13.82899 | 0
2018-01-30 15:10 | 85724.99 | 3720.0019 | 3 | 9 | 4.400296 | 0.1033592 | 3.315915 | 0 | 13.84501 | 0
2018-01-30 15:12 | 85844.99 | 3840.0019 | 3 | 9 | 4.400297 | 0.09213257 | 3.319166 | 0 | 13.85932 | 0
2018-01-30 15:14 | 85964.99 | 3960.0018 | 3 | 9 | 4.400286 | 0.08234596 | 3.322074 | 0 | 13.87211 | 0
2018-01-30 15:14 | 85978.01 | 3973.0282 | 3 | 9 | 4.400303 | 0.08149719 | 3.322371 | 0 | 13.87342 | 0
2018-01-30 15:16 | 86098.06 | 120.0017 | 4 | 9 | 4.394663 | 0 | 3.322371 | 0 | 13.87342 | 0
2018-01-30 15:18 | 86218.06 | 240.0008 | 4 | 9 | 4.393977 | 0 | 3.322371 | 0 | 13.87342 | 0
2018-01-30 15:19 | 86278.07 | 300.0032 | 4 | 9 | 4.393712 | 0 | 3.322371 | 0 | 13.87342 | 0
2018-01-30 15:21 | 86398.15 | 120.0001 | 5 | 9 | 4.17309 | -3.259858 | 3.322371 | 0.1086478 | 13.87342 | 0.4565293
2018-01-30 15:23 | 86518.15 | 240.0018 | 5 | 9 | 4.132131 | -3.259869 | 3.322371 | 0.2173035 | 13.87342 | 0.9077156
2018-01-30 15:25 | 86638.15 | 360.0003 | 5 | 9 | 4.091424 | -3.259854 | 3.322371 | 0.3259488 | 13.87342 | 1.354449
2018-01-30 15:27 | 86758.15 | 480.0001 | 5 | 9 | 4.050347 | -3.259869 | 3.322371 | 0.4346054 | 13.87342 | 1.796778
2018-01-30 15:29 | 86878.15 | 600.0009 | 5 | 9 | 4.009633 | -3.259922 | 3.322371 | 0.5432581 | 13.87342 | 2.234641
2018-01-30 15:31 | 86998.15 | 720.0018 | 5 | 9 | 3.969832 | -3.260154 | 3.322371 | 0.6519132 | 13.87342 | 2.668136
2018-01-30 15:33 | 87118.15 | 840.0009 | 5 | 9 | 3.931334 | -3.260149 | 3.322371 | 0.7605764 | 13.87342 | 3.097407
2018-01-30 15:35 | 87238.15 | 960.0009 | 5 | 9 | 3.894196 | -3.260139 | 3.322371 | 0.8692397 | 13.87342 | 3.522569
2018-01-30 15:37 | 87358.15 | 1080.0009 | 5 | 9 | 3.858608 | -3.260152 | 3.322371 | 0.9778994 | 13.87342 | 3.943764
2018-01-30 15:39 | 87478.15 | 1200.0001 | 5 | 9 | 3.824748 | -3.260152 | 3.322371 | 1.086558 | 13.87342 | 4.361182
2018-01-30 15:41 | 87598.15 | 1320.0009 | 5 | 9 | 3.792726 | -3.260172 | 3.322371 | 1.195218 | 13.87342 | 4.775022
2018-01-30 15:43 | 87718.15 | 1440.0002 | 5 | 9 | 3.76286 | -3.260182 | 3.322371 | 1.303875 | 13.87342 | 5.185487
2018-01-30 15:45 | 87838.15 | 1560.001 | 5 | 9 | 3.735 | -3.260147 | 3.322371 | 1.412528 | 13.87342 | 5.592804
2018-01-30 15:47 | 87958.15 | 1680.0002 | 5 | 9 | 3.709139 | -3.260129 | 3.322371 | 1.521188 | 13.87342 | 5.997228
2018-01-30 15:49 | 88078.15 | 1800.0011 | 5 | 9 | 3.685181 | -3.260201 | 3.322371 | 1.629845 | 13.87342 | 6.398931
2018-01-30 15:51 | 88198.15 | 1920.001 | 5 | 9 | 3.663106 | -3.260184 | 3.322371 | 1.738507 | 13.87342 | 6.798153
2018-01-30 15:53 | 88318.15 | 2040.0002 | 5 | 9 | 3.64287 | -3.260139 | 3.322371 | 1.847154 | 13.87342 | 7.195024
2018-01-30 15:55 | 88438.15 | 2160.0003 | 5 | 9 | 3.624453 | -3.260163 | 3.322371 | 1.955833 | 13.87342 | 7.589908
2018-01-30 15:57 | 88558.15 | 2280.001 | 5 | 9 | 3.607737 | -3.260166 | 3.322371 | 2.064494 | 13.87342 | 7.982822
2018-01-30 15:59 | 88678.15 | 2400.001 | 5 | 9 | 3.592494 | -3.259821 | 3.322371 | 2.173149 | 13.87342 | 8.373981
2018-01-30 16:01 | 88798.15 | 2520.0019 | 5 | 9 | 3.57827 | -3.259821 | 3.322371 | 2.281815 | 13.87342 | 8.763585
2018-01-30 16:03 | 88918.15 | 2640.0018 | 5 | 9 | 3.564683 | -3.25984 | 3.322371 | 2.390471 | 13.87342 | 9.151641
2018-01-30 16:05 | 89038.15 | 2760.0003 | 5 | 9 | 3.551351 | -3.259817 | 3.322371 | 2.499126 | 13.87342 | 9.538238
2018-01-30 16:07 | 89158.15 | 2880.0004 | 5 | 9 | 3.537288 | -3.260188 | 3.322371 | 2.607787 | 13.87342 | 9.923379
2018-01-30 16:09 | 89278.15 | 3000.0019 | 5 | 9 | 3.52099 | -3.259842 | 3.322371 | 2.716447 | 13.87342 | 10.30689
2018-01-30 16:11 | 89398.15 | 3120.0003 | 5 | 9 | 3.499919 | -3.259811 | 3.322371 | 2.825109 | 13.87342 | 10.6884
2018-01-30 16:13 | 89518.15 | 3240.0018 | 5 | 9 | 3.471531 | -3.260159 | 3.322371 | 2.933774 | 13.87342 | 11.06724
2018-01-30 16:15 | 89638.15 | 3360.0002 | 5 | 9 | 3.432459 | -3.259869 | 3.322371 | 3.042432 | 13.87342 | 11.44247
2018-01-30 16:17 | 89758.15 | 3480.0018 | 5 | 9 | 3.368849 | -3.260137 | 3.322371 | 3.151092 | 13.87342 | 11.81231
2018-01-30 16:19 | 89878.15 | 3600.0018 | 5 | 9 | 3.228184 | -3.259809 | 3.322371 | 3.259754 | 13.87342 | 12.17208
2018-01-30 16:20 | 89942.42 | 3664.2696 | 5 | 9 | 2.999975 | -3.259838 | 3.322371 | 3.317945 | 13.87342 | 12.35456
2018-01-30 16:22 | 90062.46776 | 120.0013 | 6 | 9 | 3.282287 | 0 | 3.322371 | 3.317945 | 13.87342 | 12.35456
2018-01-30 16:24 | 90182.46646 | 240 | 6 | 9 | 3.292987 | 0 | 3.322371 | 3.317945 | 13.87342 | 12.35456
2018-01-30 16:25 | 90242.47026 | 300.0038 | 6 | 9 | 3.29645 | 0 | 3.322371 | 3.317945 | 13.87342 | 12.35456
2018-01-30 16:25 | 90242.48 | 0.0024 | 7 | 10 | 3.296503 | 0 | 0 | 0 | 0 | 0
2018-01-30 16:27 | 90362.56 | 120.0002 | 2 | 10 | 3.915107 | 4.890089 | 0.1623062 | 0 | 0.6147997 | 0
2018-01-30 16:29 | 90482.56 | 240.001 | 2 | 10 | 3.968002 | 4.890034 | 0.3253015 | 0 | 1.257796 | 0
2018-01-30 16:31 | 90602.57 | 360.0015 | 2 | 10 | 4.003888 | 4.890093 | 0.4882597 | 0 | 1.907489 | 0
2018-01-30 16:33 | 90722.56 | 480.001 | 2 | 10 | 4.032632 | 4.889994 | 0.6512737 | 0 | 2.562572 | 0
2018-01-30 16:35 | 90842.56 | 600.001 | 2 | 10 | 4.057589 | 4.889933 | 0.814245 | 0 | 3.221863 | 0
2018-01-30 16:37 | 90962.56 | 720.001 | 2 | 10 | 4.079512 | 4.889929 | 0.9772189 | 0 | 3.884947 | 0
2018-01-30 16:39 | 91082.57 | 840.0018 | 2 | 10 | 4.101999 | 4.889898 | 1.140218 | 0 | 4.551711 | 0
2018-01-30 16:41 | 91202.56 | 960.0001 | 2 | 10 | 4.126454 | 4.889915 | 1.303197 | 0 | 5.222215 | 0
2018-01-30 16:43 | 91322.56 | 1080.001 | 2 | 10 | 4.153338 | 4.889952 | 1.466176 | 0 | 5.896889 | 0
2018-01-30 16:45 | 91442.57 | 1200.0026 | 2 | 10 | 4.184268 | 4.889931 | 1.629159 | 0 | 6.576269 | 0
2018-01-30 16:47 | 91562.56 | 1320.0012 | 2 | 10 | 4.200405 | 4.509007 | 1.788556 | 0 | 7.245182 | 0
2018-01-30 16:49 | 91682.56 | 1440.0002 | 2 | 10 | 4.200418 | 3.8967 | 1.928469 | 0 | 7.832871 | 0
2018-01-30 16:51 | 91802.57 | 1560.0019 | 2 | 10 | 4.200397 | 3.340527 | 2.048915 | 0 | 8.338793 | 0
2018-01-30 16:52 | 91821.06 | 1578.4968 | 2 | 10 | 4.200397 | 3.259996 | 2.065864 | 0 | 8.409986 | 0
2018-01-30 16:54 | 91941.08 | 120.0018 | 3 | 10 | 4.229243 | 3.26017 | 2.174094 | 0 | 8.866027 | 0
2018-01-30 16:56 | 92061.08 | 240 | 3 | 10 | 4.263281 | 3.260185 | 2.282751 | 0 | 9.327388 | 0
2018-01-30 16:58 | 92181.08 | 360.0002 | 3 | 10 | 4.29969 | 3.260189 | 2.39141 | 0 | 9.792591 | 0
2018-01-30 17:00 | 92301.08 | 480.0002 | 3 | 10 | 4.338186 | 3.260021 | 2.500074 | 0 | 10.26189 | 0
2018-01-30 17:02 | 92421.08 | 600.0002 | 3 | 10 | 4.37836 | 3.259985 | 2.608732 | 0 | 10.73544 | 0
2018-01-30 17:04 | 92541.08 | 720.0019 | 3 | 10 | 4.40041 | 2.920477 | 2.714501 | 0 | 11.20022 | 0
2018-01-30 17:06 | 92661.08 | 840.0002 | 3 | 10 | 4.400383 | 2.411884 | 2.802999 | 0 | 11.58964 | 0
2018-01-30 17:08 | 92781.08 | 960 | 3 | 10 | 4.400425 | 2.009806 | 2.876432 | 0 | 11.91278 | 0
2018-01-30 17:10 | 92901.08 | 1080.0002 | 3 | 10 | 4.400375 | 1.68359 | 2.937776 | 0 | 12.18272 | 0
2018-01-30 17:12 | 93021.08 | 1200.001 | 3 | 10 | 4.400354 | 1.421 | 2.98937 | 0 | 12.40975 | 0
2018-01-30 17:14 | 93141.08 | 1320.001 | 3 | 10 | 4.400381 | 1.209106 | 3.033079 | 0 | 12.60208 | 0
2018-01-30 17:16 | 93261.08 | 1440.0034 | 3 | 10 | 4.400383 | 1.03557 | 3.070375 | 0 | 12.7662 | 0
2018-01-30 17:18 | 93381.08 | 1560.0019 | 3 | 10 | 4.400366 | 0.8923798 | 3.102413 | 0 | 12.90718 | 0
2018-01-30 17:20 | 93501.08 | 1680.0002 | 3 | 10 | 4.400342 | 0.7736759 | 3.130121 | 0 | 13.0291 | 0
2018-01-30 17:22 | 93621.08 | 1800.0019 | 3 | 10 | 4.400374 | 0.6754742 | 3.154222 | 0 | 13.13516 | 0
2018-01-30 17:24 | 93741.08 | 1920.0002 | 3 | 10 | 4.400342 | 0.5914402 | 3.175289 | 0 | 13.22786 | 0
2018-01-30 17:26 | 93861.08 | 2040.001 | 3 | 10 | 4.400353 | 0.520792 | 3.193793 | 0 | 13.30928 | 0
2018-01-30 17:28 | 93981.08 | 2160.0019 | 3 | 10 | 4.400321 | 0.4593945 | 3.210102 | 0 | 13.38105 | 0
2018-01-30 17:30 | 94101.08 | 2280.0003 | 3 | 10 | 4.400321 | 0.4067459 | 3.224522 | 0 | 13.4445 | 0
2018-01-30 17:32 | 94221.08 | 2400.0019 | 3 | 10 | 4.400341 | 0.3609753 | 3.237303 | 0 | 13.50074 | 0
2018-01-30 17:34 | 94341.08 | 2520.0007 | 3 | 10 | 4.400346 | 0.3213615 | 3.248657 | 0 | 13.5507 | 0
2018-01-30 17:36 | 94461.08 | 2640.0003 | 3 | 10 | 4.400333 | 0.2860012 | 3.258754 | 0 | 13.59513 | 0
2018-01-30 17:38 | 94581.08 | 2760.0003 | 3 | 10 | 4.400351 | 0.2548866 | 3.267747 | 0 | 13.6347 | 0
2018-01-30 17:40 | 94701.08 | 2880.0003 | 3 | 10 | 4.400333 | 0.2274666 | 3.27576 | 0 | 13.66997 | 0
2018-01-30 17:42 | 94821.08 | 3000.0003 | 3 | 10 | 4.400313 | 0.2029839 | 3.282908 | 0 | 13.70142 | 0
2018-01-30 17:44 | 94941.08 | 3120.0003 | 3 | 10 | 4.400316 | 0.1813107 | 3.289296 | 0 | 13.72953 | 0
2018-01-30 17:46 | 95061.08 | 3240.001 | 3 | 10 | 4.40031 | 0.1614132 | 3.294999 | 0 | 13.75462 | 0
2018-01-30 17:48 | 95181.08 | 3360.001 | 3 | 10 | 4.400312 | 0.1444969 | 3.300092 | 0 | 13.77703 | 0
2018-01-30 17:50 | 95301.08 | 3480.001 | 3 | 10 | 4.400323 | 0.1293507 | 3.304647 | 0 | 13.79707 | 0
2018-01-30 17:52 | 95421.08 | 3600.0019 | 3 | 10 | 4.400295 | 0.1151276 | 3.308716 | 0 | 13.81498 | 0
2018-01-30 17:54 | 95541.08 | 3720.0019 | 3 | 10 | 4.400293 | 0.1030197 | 3.312352 | 0 | 13.83098 | 0
2018-01-30 17:56 | 95661.08 | 3840.0019 | 3 | 10 | 4.400325 | 0.09290886 | 3.315609 | 0 | 13.84531 | 0
2018-01-30 17:58 | 95781.08 | 3960.0003 | 3 | 10 | 4.400275 | 0.08243942 | 3.318516 | 0 | 13.8581 | 0
2018-01-30 17:58 | 95800.44 | 3979.3631 | 3 | 10 | 4.400303 | 0.08149719 | 3.318957 | 0 | 13.86005 | 0
2018-01-30 18:00 | 95920.48374 | 119.9999 | 4 | 10 | 4.394655 | 0 | 3.318957 | 0 | 13.86005 | 0
2018-01-30 18:02 | 96040.48364 | 239.9998 | 4 | 10 | 4.393958 | 0 | 3.318957 | 0 | 13.86005 | 0
2018-01-30 18:03 | 96100.48574 | 300.0019 | 4 | 10 | 4.393707 | 0 | 3.318957 | 0 | 13.86005 | 0
2018-01-30 18:05 | 96220.58 | 120.0002 | 5 | 10 | 4.172187 | -3.259826 | 3.318957 | 0.1086489 | 13.86005 | 0.4564317
2018-01-30 18:07 | 96340.58 | 240.0011 | 5 | 10 | 4.131428 | -3.259867 | 3.318957 | 0.2172995 | 13.86005 | 0.9075102
2018-01-30 18:09 | 96460.58 | 360.0002 | 5 | 10 | 4.090912 | -3.259852 | 3.318957 | 0.325956 | 13.86005 | 1.35422
2018-01-30 18:11 | 96580.58 | 480.0026 | 5 | 10 | 4.050037 | -3.259865 | 3.318957 | 0.4346076 | 13.86005 | 1.796484
2018-01-30 18:13 | 96700.58 | 600.0002 | 5 | 10 | 4.009471 | -3.259874 | 3.318957 | 0.5432534 | 13.86005 | 2.234292
2018-01-30 18:15 | 96820.58 | 720.0018 | 5 | 10 | 3.969793 | -3.25984 | 3.318957 | 0.6519035 | 13.86005 | 2.667756
2018-01-30 18:17 | 96940.58 | 840.0018 | 5 | 10 | 3.931365 | -3.260193 | 3.318957 | 0.7605581 | 13.86005 | 3.096993
2018-01-30 18:19 | 97060.58 | 960.0004 | 5 | 10 | 3.894323 | -3.25984 | 3.318957 | 0.8692157 | 13.86005 | 3.522141
2018-01-30 18:21 | 97180.58 | 1080.001 | 5 | 10 | 3.858773 | -3.259833 | 3.318957 | 0.9778751 | 13.86005 | 3.943349
2018-01-30 18:23 | 97300.58 | 1200.0001 | 5 | 10 | 3.824955 | -3.26018 | 3.318957 | 1.086528 | 13.86005 | 4.360763
2018-01-30 18:25 | 97420.58 | 1320.0001 | 5 | 10 | 3.79296 | -3.260172 | 3.318957 | 1.195186 | 13.86005 | 4.774618
2018-01-30 18:27 | 97540.58 | 1440.0001 | 5 | 10 | 3.763083 | -3.259789 | 3.318957 | 1.30385 | 13.86005 | 5.185134
2018-01-30 18:29 | 97660.58 | 1560.0001 | 5 | 10 | 3.735185 | -3.260176 | 3.318957 | 1.412498 | 13.86005 | 5.592451
2018-01-30 18:31 | 97780.58 | 1680.001 | 5 | 10 | 3.709308 | -3.260139 | 3.318957 | 1.521169 | 13.86005 | 5.996936
2018-01-30 18:33 | 97900.58 | 1800.001 | 5 | 10 | 3.685326 | -3.260154 | 3.318957 | 1.629838 | 13.86005 | 6.398702
2018-01-30 18:35 | 98020.58 | 1920.001 | 5 | 10 | 3.663148 | -3.260154 | 3.318957 | 1.738497 | 13.86005 | 6.797923
2018-01-30 18:37 | 98140.58 | 2040.0001 | 5 | 10 | 3.642856 | -3.259805 | 3.318957 | 1.847151 | 13.86005 | 7.194822
2018-01-30 18:39 | 98260.58 | 2160.001 | 5 | 10 | 3.624365 | -3.259809 | 3.318957 | 1.955805 | 13.86005 | 7.589613
2018-01-30 18:41 | 98380.58 | 2280.0002 | 5 | 10 | 3.607584 | -3.260163 | 3.318957 | 2.064481 | 13.86005 | 7.982569
2018-01-30 18:43 | 98500.58 | 2400.0002 | 5 | 10 | 3.592279 | -3.260086 | 3.318957 | 2.173138 | 13.86005 | 8.373717
2018-01-30 18:45 | 98620.58 | 2520.0002 | 5 | 10 | 3.578001 | -3.259824 | 3.318957 | 2.281796 | 13.86005 | 8.76326
2018-01-30 18:47 | 98740.58 | 2640.0002 | 5 | 10 | 3.5643 | -3.260197 | 3.318957 | 2.390452 | 13.86005 | 9.151283
2018-01-30 18:49 | 98860.58 | 2760.0026 | 5 | 10 | 3.550918 | -3.259813 | 3.318957 | 2.499114 | 13.86005 | 9.53786
2018-01-30 18:51 | 98980.58 | 2880.001 | 5 | 10 | 3.536792 | -3.260163 | 3.318957 | 2.607767 | 13.86005 | 9.922924
2018-01-30 18:53 | 99100.58 | 3000.0018 | 5 | 10 | 3.520432 | -3.260141 | 3.318957 | 2.716433 | 13.86005 | 10.30639
2018-01-30 18:55 | 99220.58 | 3120.001 | 5 | 10 | 3.499225 | -3.260152 | 3.318957 | 2.825077 | 13.86005 | 10.68777
2018-01-30 18:57 | 99340.58 | 3240.001 | 5 | 10 | 3.470676 | -3.260156 | 3.318957 | 2.933757 | 13.86005 | 11.06659
2018-01-30 18:59 | 99460.58 | 3360.0001 | 5 | 10 | 3.431207 | -3.260122 | 3.318957 | 3.042415 | 13.86005 | 11.4417
2018-01-30 19:01 | 99580.58 | 3480.0009 | 5 | 10 | 3.36665 | -3.260166 | 3.318957 | 3.151069 | 13.86005 | 11.81134
2018-01-30 19:03 | 99700.58 | 3600.0002 | 5 | 10 | 3.221641 | -3.260106 | 3.318957 | 3.259749 | 13.86005 | 12.17076
2018-01-30 19:04 | 99761.81 | 3661.2256 | 5 | 10 | 2.999968 | -3.260161 | 3.318957 | 3.315192 | 13.86005 | 12.34437
2018-01-30 19:06 | 99881.84 | 120.0002 | 6 | 10 | 3.282577 | 0 | 3.318957 | 3.315192 | 13.86005 | 12.34437
2018-01-30 19:08 | 100001.8 | 240.0009 | 6 | 10 | 3.293293 | 0 | 3.318957 | 3.315192 | 13.86005 | 12.34437
2018-01-30 19:09 | 100061.8 | 300.0014 | 6 | 10 | 3.29678 | 0 | 3.318957 | 3.315192 | 13.86005 | 12.34437
2018-01-30 19:09 | 100061.8 | 0.0024 | 7 | 11 | 3.29677 | 0 | 0 | 0 | 0 | 0
2018-01-30 19:11 | 100181.9 | 120.0004 | 2 | 11 | 3.916173 | 4.890123 | 0.1623029 | 0 | 0.6149331 | 0
2018-01-30 19:13 | 100301.9 | 240.0002 | 2 | 11 | 3.968976 | 4.890081 | 0.3252918 | 0 | 1.258064 | 0
2018-01-30 19:15 | 100421.9 | 360.0002 | 2 | 11 | 4.00499 | 4.890163 | 0.4882812 | 0 | 1.90805 | 0
2018-01-30 19:17 | 100541.9 | 480.0002 | 2 | 11 | 4.033844 | 4.89012 | 0.6512657 | 0 | 2.563202 | 0
2018-01-30 19:19 | 100661.9 | 600.0018 | 2 | 11 | 4.058901 | 4.89012 | 0.8142495 | 0 | 3.222752 | 0
2018-01-30 19:21 | 100781.9 | 720.0018 | 2 | 11 | 4.080924 | 4.890043 | 0.9772276 | 0 | 3.886075 | 0
2018-01-30 19:23 | 100901.9 | 840.0002 | 2 | 11 | 4.103552 | 4.890003 | 1.140207 | 0 | 4.553002 | 0
2018-01-30 19:25 | 101021.9 | 960.0018 | 2 | 11 | 4.127997 | 4.890028 | 1.30319 | 0 | 5.223777 | 0
2018-01-30 19:27 | 101141.9 | 1080.0003 | 2 | 11 | 4.154932 | 4.890051 | 1.466174 | 0 | 5.898723 | 0
2018-01-30 19:29 | 101261.9 | 1200.0011 | 2 | 11 | 4.185915 | 4.890024 | 1.629163 | 0 | 6.578393 | 0
2018-01-30 19:31 | 101381.9 | 1320.0018 | 2 | 11 | 4.200411 | 4.481895 | 1.787979 | 0 | 7.244982 | 0
2018-01-30 19:33 | 101501.9 | 1440.001 | 2 | 11 | 4.200409 | 3.877956 | 1.927123 | 0 | 7.829446 | 0
2018-01-30 19:35 | 101621.9 | 1560.0012 | 2 | 11 | 4.200384 | 3.327843 | 2.047048 | 0 | 8.333179 | 0
2018-01-30 19:35 | 101637.8 | 1575.8984 | 2 | 11 | 4.20039 | 3.259983 | 2.061591 | 0 | 8.394262 | 0
2018-01-30 19:37 | 101757.9 | 120.0009 | 3 | 11 | 4.229036 | 3.260168 | 2.169817 | 0 | 8.85028 | 0
2018-01-30 19:39 | 101877.9 | 240.0017 | 3 | 11 | 4.262919 | 3.260128 | 2.278475 | 0 | 9.31161 | 0
2018-01-30 19:41 | 101997.9 | 360.0009 | 3 | 11 | 4.299178 | 3.260162 | 2.387138 | 0 | 9.776783 | 0
2018-01-30 19:43 | 102117.9 | 480.0001 | 3 | 11 | 4.337528 | 3.260187 | 2.495796 | 0 | 10.24599 | 0
2018-01-30 19:45 | 102237.9 | 600.0001 | 3 | 11 | 4.377562 | 3.260147 | 2.604458 | 0 | 10.71948 | 0
2018-01-30 19:47 | 102357.9 | 720.001 | 3 | 11 | 4.400389 | 2.933222 | 2.710469 | 0 | 11.18528 | 0
2018-01-30 19:49 | 102477.9 | 840.0009 | 3 | 11 | 4.400386 | 2.422546 | 2.799362 | 0 | 11.57644 | 0
2018-01-30 19:51 | 102597.9 | 960.0001 | 3 | 11 | 4.400384 | 2.017208 | 2.873114 | 0 | 11.90098 | 0
2018-01-30 19:53 | 102717.9 | 1080.0002 | 3 | 11 | 4.400388 | 1.690012 | 2.934697 | 0 | 12.17197 | 0
2018-01-30 19:55 | 102837.9 | 1200.0003 | 3 | 11 | 4.400335 | 1.424932 | 2.98646 | 0 | 12.39975 | 0
2018-01-30 19:57 | 102957.9 | 1320.0017 | 3 | 11 | 4.400378 | 1.211905 | 3.03029 | 0 | 12.59261 | 0
2018-01-30 19:59 | 103077.9 | 1440.0018 | 3 | 11 | 4.400354 | 1.036356 | 3.06766 | 0 | 12.75706 | 0
2018-01-30 20:01 | 103197.9 | 1560.0018 | 3 | 11 | 4.400359 | 0.8929615 | 3.099746 | 0 | 12.89824 | 0
2018-01-30 20:03 | 103317.9 | 1680.0001 | 3 | 11 | 4.40034 | 0.7735691 | 3.127467 | 0 | 13.02023 | 0
2018-01-30 20:05 | 103437.9 | 1800.001 | 3 | 11 | 4.400343 | 0.675148 | 3.151571 | 0 | 13.12629 | 0
2018-01-30 20:07 | 103557.9 | 1920.0002 | 3 | 11 | 4.400342 | 0.5913162 | 3.172635 | 0 | 13.21898 | 0
2018-01-30 20:09 | 103677.9 | 2040.0018 | 3 | 11 | 4.400342 | 0.5199108 | 3.191129 | 0 | 13.30036 | 0
2018-01-30 20:11 | 103797.9 | 2160.0002 | 3 | 11 | 4.400312 | 0.4587326 | 3.207431 | 0 | 13.3721 | 0
2018-01-30 20:13 | 103917.9 | 2280.0033 | 3 | 11 | 4.400307 | 0.4064217 | 3.221847 | 0 | 13.43553 | 0
2018-01-30 20:15 | 104037.9 | 2400.001 | 3 | 11 | 4.400342 | 0.3613052 | 3.234624 | 0 | 13.49176 | 0
2018-01-30 20:17 | 104157.9 | 2520.0003 | 3 | 11 | 4.400301 | 0.3205929 | 3.245977 | 0 | 13.54171 | 0
2018-01-30 20:19 | 104277.9 | 2640.0002 | 3 | 11 | 4.40031 | 0.2852573 | 3.25608 | 0 | 13.58617 | 0
2018-01-30 20:21 | 104397.9 | 2760.001 | 3 | 11 | 4.400342 | 0.2554207 | 3.265076 | 0 | 13.62575 | 0
2018-01-30 20:23 | 104517.9 | 2880.0018 | 3 | 11 | 4.400308 | 0.2267399 | 3.273098 | 0 | 13.66105 | 0
2018-01-30 20:25 | 104637.9 | 3000.0002 | 3 | 11 | 4.400344 | 0.2036781 | 3.280258 | 0 | 13.69256 | 0
2018-01-30 20:27 | 104757.9 | 3120.0019 | 3 | 11 | 4.400331 | 0.1817665 | 3.28665 | 0 | 13.72069 | 0
2018-01-30 20:29 | 104877.9 | 3240.001 | 3 | 11 | 4.40031 | 0.1617775 | 3.292361 | 0 | 13.74581 | 0
2018-01-30 20:31 | 104997.9 | 3360.0002 | 3 | 11 | 4.400288 | 0.144125 | 3.297466 | 0 | 13.76828 | 0
2018-01-30 20:33 | 105117.9 | 3480.0018 | 3 | 11 | 4.400302 | 0.129282 | 3.30203 | 0 | 13.78836 | 0
2018-01-30 20:35 | 105237.9 | 3600.0033 | 3 | 11 | 4.400303 | 0.1159363 | 3.306113 | 0 | 13.80633 | 0
2018-01-30 20:37 | 105357.9 | 3720.001 | 3 | 11 | 4.400287 | 0.1033287 | 3.309765 | 0 | 13.8224 | 0
2018-01-30 20:39 | 105477.9 | 3840.0002 | 3 | 11 | 4.400275 | 0.0925293 | 3.313036 | 0 | 13.83679 | 0
2018-01-30 20:41 | 105597.9 | 3960.001 | 3 | 11 | 4.400287 | 0.08274269 | 3.315965 | 0 | 13.84968 | 0
2018-01-30 20:42 | 105622.7 | 3984.8304 | 3 | 11 | 4.400304 | 0.0814991 | 3.316532 | 0 | 13.85218 | 0
2018-01-30 20:44 | 105742.7327 | 120 | 4 | 11 | 4.394659 | 0 | 3.316532 | 0 | 13.85218 | 0
2018-01-30 20:46 | 105862.7327 | 240 | 4 | 11 | 4.393965 | 0 | 3.316532 | 0 | 13.85218 | 0
2018-01-30 20:47 | 105922.7365 | 300.0038 | 4 | 11 | 4.39371 | 0 | 3.316532 | 0 | 13.85218 | 0
2018-01-30 20:49 | 106042.8 | 120.0002 | 5 | 11 | 4.171958 | -3.259874 | 3.316532 | 0.1086467 | 13.85218 | 0.4563926
2018-01-30 20:51 | 106162.8 | 240.0003 | 5 | 11 | 4.131193 | -3.260195 | 3.316532 | 0.2172952 | 13.85218 | 0.9074384
2018-01-30 20:53 | 106282.8 | 360 | 5 | 11 | 4.09063 | -3.260059 | 3.316532 | 0.3259438 | 13.85218 | 1.35409
2018-01-30 20:55 | 106402.8 | 480.0002 | 5 | 11 | 4.049695 | -3.259819 | 3.316532 | 0.4345984 | 13.85218 | 1.796333
2018-01-30 20:57 | 106522.8 | 600.0002 | 5 | 11 | 4.009066 | -3.259807 | 3.316532 | 0.5432464 | 13.85218 | 2.234112
2018-01-30 20:59 | 106642.8 | 720.0002 | 5 | 11 | 3.96937 | -3.259856 | 3.316532 | 0.6518959 | 13.85218 | 2.667527
2018-01-30 21:01 | 106762.8 | 840.0018 | 5 | 11 | 3.930868 | -3.259924 | 3.316532 | 0.7605482 | 13.85218 | 3.096704
2018-01-30 21:03 | 106882.8 | 960.0018 | 5 | 11 | 3.893779 | -3.260141 | 3.316532 | 0.8692077 | 13.85218 | 3.521802
2018-01-30 21:05 | 107002.8 | 1080.0026 | 5 | 11 | 3.858195 | -3.260178 | 3.316532 | 0.9778678 | 13.85218 | 3.942954
2018-01-30 21:07 | 107122.8 | 1200.0018 | 5 | 11 | 3.824394 | -3.260152 | 3.316532 | 1.086524 | 13.85218 | 4.360319
2018-01-30 21:09 | 107242.8 | 1320.001 | 5 | 11 | 3.792406 | -3.259835 | 3.316532 | 1.195179 | 13.85218 | 4.774099
2018-01-30 21:11 | 107362.8 | 1440.0006 | 5 | 11 | 3.762534 | -3.259881 | 3.316532 | 1.30384 | 13.85218 | 5.184546
2018-01-30 21:13 | 107482.8 | 1560.002 | 5 | 11 | 3.734665 | -3.260172 | 3.316532 | 1.412495 | 13.85218 | 5.591831
2018-01-30 21:15 | 107602.8 | 1680.0011 | 5 | 11 | 3.708856 | -3.259851 | 3.316532 | 1.521136 | 13.85218 | 5.99615
2018-01-30 21:17 | 107722.8 | 1800.0027 | 5 | 11 | 3.684892 | -3.260139 | 3.316532 | 1.62981 | 13.85218 | 6.397889
2018-01-30 21:19 | 107842.8 | 1920.0003 | 5 | 11 | 3.662807 | -3.260156 | 3.316532 | 1.738448 | 13.85218 | 6.79699
2018-01-30 21:21 | 107962.8 | 2040.0019 | 5 | 11 | 3.642585 | -3.259817 | 3.316532 | 1.847129 | 13.85218 | 7.193951
2018-01-30 21:23 | 108082.8 | 2160.0019 | 5 | 11 | 3.62415 | -3.26017 | 3.316532 | 1.955792 | 13.85218 | 7.588748
2018-01-30 21:25 | 108202.8 | 2280.0003 | 5 | 11 | 3.607435 | -3.259787 | 3.316532 | 2.064424 | 13.85218 | 7.981524
2018-01-30 21:27 | 108322.8 | 2400.0003 | 5 | 11 | 3.592148 | -3.260158 | 3.316532 | 2.173114 | 13.85218 | 8.372774
2018-01-30 21:29 | 108442.8 | 2520.0003 | 5 | 11 | 3.577907 | -3.260152 | 3.316532 | 2.281774 | 13.85218 | 8.762313
2018-01-30 21:31 | 108562.8 | 2640.0019 | 5 | 11 | 3.564259 | -3.260129 | 3.316532 | 2.390439 | 13.85218 | 9.150365
2018-01-30 21:33 | 108682.8 | 2760.0003 | 5 | 11 | 3.550868 | -3.260147 | 3.316532 | 2.499099 | 13.85218 | 9.53693
2018-01-30 21:35 | 108802.8 | 2880.0003 | 5 | 11 | 3.536747 | -3.260106 | 3.316532 | 2.607759 | 13.85218 | 9.922015
2018-01-30 21:37 | 108922.8 | 3000.0003 | 5 | 11 | 3.520318 | -3.260158 | 3.316532 | 2.716414 | 13.85218 | 10.30544
2018-01-30 21:39 | 109042.8 | 3120.0003 | 5 | 11 | 3.499014 | -3.259805 | 3.316532 | 2.825069 | 13.85218 | 10.68684
2018-01-30 21:41 | 109162.8 | 3240.0019 | 5 | 11 | 3.470218 | -3.260178 | 3.316532 | 2.933736 | 13.85218 | 11.06557
2018-01-30 21:43 | 109282.8 | 3360.0011 | 5 | 11 | 3.43051 | -3.259819 | 3.316532 | 3.04239 | 13.85218 | 11.44061
2018-01-30 21:45 | 109402.8 | 3480.0019 | 5 | 11 | 3.365355 | -3.259824 | 3.316532 | 3.151044 | 13.85218 | 11.81015
2018-01-30 21:47 | 109522.8 | 3600.0019 | 5 | 11 | 3.217325 | -3.259953 | 3.316532 | 3.259698 | 13.85218 | 12.16923
2018-01-30 21:48 | 109581.8 | 3659.0051 | 5 | 11 | 2.999976 | -3.260145 | 3.316532 | 3.31312 | 13.85218 | 12.33636
2018-01-30 21:50 | 109701.9 | 120.0007 | 6 | 11 | 3.281291 | 0 | 3.316532 | 3.313128 | 13.85218 | 12.33638
2018-01-30 21:52 | 109821.9 | 240.0007 | 6 | 11 | 3.291973 | 0 | 3.316532 | 3.313128 | 13.85218 | 12.33638
2018-01-30 21:53 | 109881.9 | 300.0021 | 6 | 11 | 3.295438 | 0 | 3.316532 | 3.313128 | 13.85218 | 12.33638
2018-01-30 21:53 | 109881.9 | 0.0048 | 7 | 12 | 3.295311 | 0 | 0 | 0 | 0 | 0
2018-01-30 21:55 | 110002 | 120.0009 | 2 | 12 | 3.915821 | 4.890049 | 0.1622991 | 0 | 0.6148103 | 0
2018-01-30 21:57 | 110122 | 240.0017 | 2 | 12 | 3.968522 | 4.890039 | 0.3252843 | 0 | 1.257868 | 0
2018-01-30 21:59 | 110242 | 360.0017 | 2 | 12 | 4.00452 | 4.890041 | 0.4882727 | 0 | 1.907774 | 0
2018-01-30 22:01 | 110362 | 480.0002 | 2 | 12 | 4.033314 | 4.890009 | 0.6512574 | 0 | 2.562845 | 0
2018-01-30 22:03 | 110482 | 600.0017 | 2 | 12 | 4.058255 | 4.889963 | 0.8142394 | 0 | 3.22229 | 0
2018-01-30 22:05 | 110602 | 720.0002 | 2 | 12 | 4.080191 | 4.889965 | 0.9772139 | 0 | 3.885488 | 0
2018-01-30 22:07 | 110722 | 840.001 | 2 | 12 | 4.102707 | 4.889929 | 1.140193 | 0 | 4.552286 | 0
2018-01-30 22:09 | 110842 | 960.0017 | 2 | 12 | 4.127282 | 4.889854 | 1.303173 | 0 | 5.222917 | 0
2018-01-30 22:11 | 110962 | 1080.0001 | 2 | 12 | 4.154345 | 4.889885 | 1.46615 | 0 | 5.897729 | 0
2018-01-30 22:13 | 111082 | 1200.0001 | 2 | 12 | 4.185415 | 4.889898 | 1.629127 | 0 | 6.577259 | 0
2018-01-30 22:15 | 111202 | 1320.0001 | 2 | 12 | 4.200416 | 4.487865 | 1.788091 | 0 | 7.244438 | 0
2018-01-30 22:17 | 111322 | 1440.0001 | 2 | 12 | 4.200385 | 3.878548 | 1.927372 | 0 | 7.829473 | 0
2018-01-30 22:19 | 111442 | 1560.0017 | 2 | 12 | 4.200388 | 3.325724 | 2.047278 | 0 | 8.333124 | 0
2018-01-30 22:19 | 111457 | 1575.0344 | 2 | 12 | 4.20039 | 3.259985 | 2.061024 | 0 | 8.390866 | 0
2018-01-30 22:21 | 111577 | 120.0002 | 3 | 12 | 4.229115 | 3.260101 | 2.169238 | 5.96e-10 | 8.846832 | 2.439e-09
2018-01-30 22:23 | 111697 | 240.0018 | 3 | 12 | 4.263101 | 3.260044 | 2.277897 | 5.96e-10 | 9.308185 | 2.439e-09
2018-01-30 22:25 | 111817 | 360.0004 | 3 | 12 | 4.299394 | 3.26008 | 2.386554 | 5.96e-10 | 9.773351 | 2.439e-09
2018-01-30 22:27 | 111937 | 480.0018 | 3 | 12 | 4.337782 | 3.260078 | 2.495215 | 5.96e-10 | 10.24259 | 2.439e-09
2018-01-30 22:29 | 112057 | 600.001 | 3 | 12 | 4.377858 | 3.260107 | 2.603872 | 5.96e-10 | 10.71609 | 2.439e-09
2018-01-30 22:31 | 112177 | 720.0018 | 3 | 12 | 4.400399 | 2.929335 | 2.709807 | 5.96e-10 | 11.18157 | 2.439e-09
2018-01-30 22:33 | 112297 | 840.0002 | 3 | 12 | 4.400397 | 2.419258 | 2.798573 | 5.96e-10 | 11.57218 | 2.439e-09
2018-01-30 22:35 | 112417 | 960.0002 | 3 | 12 | 4.40039 | 2.014259 | 2.872212 | 5.96e-10 | 11.89622 | 2.439e-09
2018-01-30 22:37 | 112537 | 1080.0002 | 3 | 12 | 4.40038 | 1.687773 | 2.933707 | 5.96e-10 | 12.16682 | 2.439e-09
2018-01-30 22:39 | 112657 | 1200.0018 | 3 | 12 | 4.400371 | 1.424391 | 2.985416 | 5.96e-10 | 12.39436 | 2.439e-09
2018-01-30 22:41 | 112777 | 1320.001 | 3 | 12 | 4.40036 | 1.210657 | 3.0292 | 5.96e-10 | 12.58703 | 2.439e-09
2018-01-30 22:43 | 112897 | 1440.0002 | 3 | 12 | 4.400388 | 1.037195 | 3.066553 | 5.96e-10 | 12.75139 | 2.439e-09
2018-01-30 22:45 | 113017 | 1560.001 | 3 | 12 | 4.400358 | 0.8932476 | 3.098631 | 5.96e-10 | 12.89255 | 2.439e-09
2018-01-30 22:47 | 113137 | 1680.0003 | 3 | 12 | 4.400357 | 0.7748032 | 3.126366 | 5.96e-10 | 13.01459 | 2.439e-09
2018-01-30 22:49 | 113257 | 1800.0003 | 3 | 12 | 4.400342 | 0.6753616 | 3.150479 | 5.96e-10 | 13.1207 | 2.439e-09
2018-01-30 22:51 | 113377 | 1920.0003 | 3 | 12 | 4.400337 | 0.5917587 | 3.17156 | 5.96e-10 | 13.21346 | 2.439e-09
2018-01-30 22:53 | 113497 | 2040.0018 | 3 | 12 | 4.400347 | 0.5208931 | 3.190074 | 5.96e-10 | 13.29493 | 2.439e-09
2018-01-30 22:55 | 113617 | 2160.0003 | 3 | 12 | 4.400347 | 0.4603062 | 3.206395 | 5.96e-10 | 13.36674 | 2.439e-09
2018-01-30 22:57 | 113737 | 2280.0011 | 3 | 12 | 4.400336 | 0.407198 | 3.220827 | 5.96e-10 | 13.43025 | 2.439e-09
2018-01-30 22:59 | 113857 | 2400.0003 | 3 | 12 | 4.400331 | 0.3612671 | 3.233612 | 5.96e-10 | 13.48651 | 2.439e-09
2018-01-30 23:01 | 113977 | 2520.0003 | 3 | 12 | 4.400307 | 0.3205929 | 3.24496 | 5.96e-10 | 13.53645 | 2.439e-09
2018-01-30 23:03 | 114097 | 2640.0019 | 3 | 12 | 4.400316 | 0.2852097 | 3.255055 | 5.96e-10 | 13.58087 | 2.439e-09
2018-01-30 23:05 | 114217 | 2760.0013 | 3 | 12 | 4.400343 | 0.2548523 | 3.264039 | 5.96e-10 | 13.6204 | 2.439e-09
2018-01-30 23:07 | 114337 | 2880.0019 | 3 | 12 | 4.400294 | 0.2263412 | 3.272045 | 5.96e-10 | 13.65563 | 2.439e-09
2018-01-30 23:09 | 114457 | 3000.0011 | 3 | 12 | 4.4003 | 0.2018757 | 3.279182 | 5.96e-10 | 13.68703 | 2.439e-09
2018-01-30 23:11 | 114577 | 3120.0019 | 3 | 12 | 4.400303 | 0.1801891 | 3.28555 | 5.96e-10 | 13.71505 | 2.439e-09
2018-01-30 23:13 | 114697 | 3240.0019 | 3 | 12 | 4.400289 | 0.1606884 | 3.291236 | 5.96e-10 | 13.74008 | 2.439e-09
2018-01-30 23:15 | 114817 | 3360.0019 | 3 | 12 | 4.400311 | 0.1444263 | 3.296316 | 5.96e-10 | 13.76243 | 2.439e-09
2018-01-30 23:17 | 114937 | 3480.0003 | 3 | 12 | 4.400315 | 0.1288719 | 3.300857 | 5.96e-10 | 13.78241 | 2.439e-09
2018-01-30 23:19 | 115057 | 3600.0019 | 3 | 12 | 4.400311 | 0.1150246 | 3.304917 | 5.96e-10 | 13.80028 | 2.439e-09
2018-01-30 23:21 | 115177 | 3720.001 | 3 | 12 | 4.400292 | 0.1029072 | 3.308548 | 5.96e-10 | 13.81625 | 2.439e-09
2018-01-30 23:23 | 115297 | 3840.0003 | 3 | 12 | 4.400301 | 0.09236145 | 3.3118 | 5.96e-10 | 13.83056 | 2.439e-09
2018-01-30 23:25 | 115417 | 3960.0003 | 3 | 12 | 4.400295 | 0.08266449 | 3.314715 | 5.96e-10 | 13.84339 | 2.439e-09
2018-01-30 23:25 | 115428.1 | 3971.0823 | 3 | 12 | 4.400289 | 0.08149719 | 3.314968 | 5.96e-10 | 13.8445 | 2.439e-09
2018-01-30 23:27 | 115548.1487 | 120.0016 | 4 | 12 | 4.394666 | 0 | 3.314968 | 5.96e-10 | 13.8445 | 2.439e-09
2018-01-30 23:29 | 115668.1479 | 240.0008 | 4 | 12 | 4.393966 | 0 | 3.314968 | 5.96e-10 | 13.8445 | 2.439e-09
2018-01-30 23:30 | 115728.1477 | 300.0006 | 4 | 12 | 4.393735 | 0 | 3.314968 | 5.96e-10 | 13.8445 | 2.439e-09
2018-01-30 23:32 | 115848.2 | 120.0027 | 5 | 12 | 4.173238 | -3.259856 | 3.314968 | 0.1086509 | 13.8445 | 0.4565317
2018-01-30 23:34 | 115968.2 | 240.0003 | 5 | 12 | 4.132555 | -3.25983 | 3.314968 | 0.2173023 | 13.8445 | 0.9077327
2018-01-30 23:36 | 116088.2 | 360.0012 | 5 | 12 | 4.092063 | -3.25986 | 3.314968 | 0.3259507 | 13.8445 | 1.354535
2018-01-30 23:38 | 116208.2 | 480.0011 | 5 | 12 | 4.05115 | -3.259883 | 3.314968 | 0.4346045 | 13.8445 | 1.796933
2018-01-30 23:40 | 116328.2 | 600.0019 | 5 | 12 | 4.010543 | -3.259869 | 3.314968 | 0.5432582 | 13.8445 | 2.234894
2018-01-30 23:42 | 116448.2 | 720.0002 | 5 | 12 | 3.970793 | -3.259887 | 3.314968 | 0.6519084 | 13.8445 | 2.66847
2018-01-30 23:44 | 116568.2 | 840.0013 | 5 | 12 | 3.932252 | -3.259831 | 3.314968 | 0.7605602 | 13.8445 | 3.097798
2018-01-30 23:46 | 116688.2 | 960.0002 | 5 | 12 | 3.895138 | -3.259865 | 3.314968 | 0.8692083 | 13.8445 | 3.523
2018-01-30 23:48 | 116808.2 | 1080.0027 | 5 | 12 | 3.859504 | -3.259831 | 3.314968 | 0.9778643 | 13.8445 | 3.944279
2018-01-30 23:50 | 116928.2 | 1200.0004 | 5 | 12 | 3.825636 | -3.25984 | 3.314968 | 1.086514 | 13.8445 | 4.361758
2018-01-30 23:52 | 117048.2 | 1320.0004 | 5 | 12 | 3.793617 | -3.260166 | 3.314968 | 1.195163 | 13.8445 | 4.775651
2018-01-30 23:54 | 117168.2 | 1440.0011 | 5 | 12 | 3.763672 | -3.260184 | 3.314968 | 1.303823 | 13.8445 | 5.18622
2018-01-30 23:56 | 117288.2 | 1560.0002 | 5 | 12 | 3.735766 | -3.259835 | 3.314968 | 1.412479 | 13.8445 | 5.593629
2018-01-30 23:58 | 117408.2 | 1680.0011 | 5 | 12 | 3.709814 | -3.259885 | 3.314968 | 1.521133 | 13.8445 | 5.998109
2018-01-31 | 117528.2 | 1800.001 | 5 | 12 | 3.68578 | -3.259846 | 3.314968 | 1.62978 | 13.8445 | 6.399848
2018-01-31 00:02 | 117648.2 | 1920.0018 | 5 | 12 | 3.6636 | -3.259869 | 3.314968 | 1.73843 | 13.8445 | 6.799087
2018-01-31 00:04 | 117768.2 | 2040.0019 | 5 | 12 | 3.643294 | -3.259867 | 3.314968 | 1.84708 | 13.8445 | 7.196015
2018-01-31 00:06 | 117888.2 | 2160.0011 | 5 | 12 | 3.624773 | -3.259831 | 3.314968 | 1.955732 | 13.8445 | 7.590842
2018-01-31 00:08 | 118008.2 | 2280.0002 | 5 | 12 | 3.607946 | -3.259824 | 3.314968 | 2.064388 | 13.8445 | 7.983768
2018-01-31 00:10 | 118128.2 | 2400.0027 | 5 | 12 | 3.592648 | -3.259809 | 3.314968 | 2.173046 | 13.8445 | 8.374957
2018-01-31 00:12 | 118248.2 | 2520.001 | 5 | 12 | 3.578347 | -3.259838 | 3.314968 | 2.281685 | 13.8445 | 8.764475
2018-01-31 00:14 | 118368.2 | 2640.0001 | 5 | 12 | 3.564645 | -3.259893 | 3.314968 | 2.390331 | 13.8445 | 9.152498
2018-01-31 00:16 | 118488.2 | 2760.0018 | 5 | 12 | 3.551182 | -3.259833 | 3.314968 | 2.499006 | 13.8445 | 9.539154
2018-01-31 00:18 | 118608.2 | 2880.0011 | 5 | 12 | 3.537014 | -3.259815 | 3.314968 | 2.607662 | 13.8445 | 9.924255
2018-01-31 00:20 | 118728.2 | 3000.0005 | 5 | 12 | 3.520506 | -3.259867 | 3.314968 | 2.716311 | 13.8445 | 10.30768
2018-01-31 00:22 | 118848.2 | 3120.0002 | 5 | 12 | 3.499097 | -3.25984 | 3.314968 | 2.824967 | 13.8445 | 10.68911
2018-01-31 00:24 | 118968.2 | 3240.0002 | 5 | 12 | 3.470193 | -3.259848 | 3.314968 | 2.933605 | 13.8445 | 11.06774
2018-01-31 00:26 | 119088.2 | 3360.0011 | 5 | 12 | 3.430219 | -3.259874 | 3.314968 | 3.042275 | 13.8445 | 11.44282
2018-01-31 00:28 | 119208.2 | 3480.0002 | 5 | 12 | 3.364832 | -3.259852 | 3.314968 | 3.15093 | 13.8445 | 11.81232
2018-01-31 00:30 | 119328.2 | 3600.001 | 5 | 12 | 3.21474 | -3.260201 | 3.314968 | 3.259588 | 13.8445 | 12.17128
2018-01-31 00:31 | 119385.9 | 3657.6536 | 5 | 12 | 2.999959 | -3.26004 | 3.314968 | 3.311785 | 13.8445 | 12.33449
2018-01-31 00:33 | 119505.9 | 120.0008 | 6 | 12 | 3.279645 | 0 | 3.314968 | 3.311785 | 13.8445 | 12.33449
2018-01-31 00:35 | 119625.9 | 240 | 6 | 12 | 3.29035 | 0 | 3.314968 | 3.311785 | 13.8445 | 12.33449
2018-01-31 00:36 | 119685.9 | 300.0014 | 6 | 12 | 3.293869 | 0 | 3.314968 | 3.311785 | 13.8445 | 12.33449
2018-01-31 00:36 | 119685.9427 | 0.0039 | 7 | 13 | 3.293812 | 0 | 0 | 0 | 0 | 0
2018-01-31 00:38 | 119806 | 120.0001 | 2 | 13 | 3.915637 | 4.890102 | 0.1622914 | 0 | 0.6146784 | 0
2018-01-31 00:40 | 119926 | 240.0026 | 2 | 13 | 3.968482 | 4.890118 | 0.3252995 | 0 | 1.257813 | 0
2018-01-31 00:42 | 120046 | 360.0007 | 2 | 13 | 4.004492 | 4.890045 | 0.4882803 | 0 | 1.907683 | 0
2018-01-31 00:44 | 120166 | 480.0007 | 2 | 13 | 4.033389 | 4.890089 | 0.6512669 | 0 | 2.562763 | 0
2018-01-31 00:46 | 120286 | 600.0018 | 2 | 13 | 4.058424 | 4.89006 | 0.8142535 | 0 | 3.222248 | 0
2018-01-31 00:48 | 120406 | 720.0018 | 2 | 13 | 4.080383 | 4.890024 | 0.977237 | 0 | 3.885509 | 0
2018-01-31 00:50 | 120526 | 840.0018 | 2 | 13 | 4.102973 | 4.889948 | 1.140223 | 0 | 4.552371 | 0
2018-01-31 00:52 | 120646 | 960.001 | 2 | 13 | 4.127547 | 4.889936 | 1.303198 | 0 | 5.223029 | 0
2018-01-31 00:54 | 120766 | 1080.0011 | 2 | 13 | 4.154603 | 4.88991 | 1.466181 | 0 | 5.89791 | 0
2018-01-31 00:56 | 120886 | 1200.0018 | 2 | 13 | 4.185695 | 4.889933 | 1.629164 | 0 | 6.577509 | 0
2018-01-31 00:58 | 121006 | 1320.0002 | 2 | 13 | 4.200405 | 4.482019 | 1.788012 | 0 | 7.244222 | 0
2018-01-31 01:00 | 121126 | 1440.0011 | 2 | 13 | 4.200413 | 3.874332 | 1.927113 | 0 | 7.828502 | 0
2018-01-31 01:02 | 121246 | 1560.0002 | 2 | 13 | 4.200401 | 3.320469 | 2.046849 | 0 | 8.33144 | 0
2018-01-31 01:02 | 121259.9 | 1573.848 | 2 | 13 | 4.200408 | 3.259958 | 2.059504 | 0 | 8.384597 | 0
2018-01-31 01:04 | 121379.9 | 120.0018 | 3 | 13 | 4.22916 | 3.260128 | 2.167722 | 0 | 8.840587 | 0
2018-01-31 01:06 | 121499.9 | 240.0018 | 3 | 13 | 4.263129 | 3.260094 | 2.276379 | 0 | 9.301932 | 0
2018-01-31 01:08 | 121619.9 | 360.0019 | 3 | 13 | 4.299399 | 3.260109 | 2.385038 | 0 | 9.767112 | 0
2018-01-31 01:10 | 121739.9 | 480.001 | 3 | 13 | 4.337864 | 3.260033 | 2.493692 | 0 | 10.23633 | 0
2018-01-31 01:12 | 121859.9 | 600.001 | 3 | 13 | 4.377951 | 3.260063 | 2.602354 | 0 | 10.70986 | 0
2018-01-31 01:14 | 121979.9 | 720.001 | 3 | 13 | 4.40041 | 2.927059 | 2.708243 | 0 | 11.17514 | 0
2018-01-31 01:16 | 122099.9 | 840.001 | 3 | 13 | 4.400388 | 2.416128 | 2.796918 | 0 | 11.56535 | 0
2018-01-31 01:18 | 122219.9 | 960.0019 | 3 | 13 | 4.400394 | 2.011238 | 2.870456 | 0 | 11.88895 | 0
2018-01-31 01:20 | 122339.9 | 1080.0019 | 3 | 13 | 4.40039 | 1.684893 | 2.931843 | 0 | 12.15907 | 0
2018-01-31 01:22 | 122459.9 | 1200.0011 | 3 | 13 | 4.400381 | 1.421549 | 2.983452 | 0 | 12.38617 | 0
2018-01-31 01:24 | 122579.9 | 1320.0002 | 3 | 13 | 4.40037 | 1.208344 | 3.027155 | 0 | 12.57848 | 0
2018-01-31 01:26 | 122699.9 | 1440.0019 | 3 | 13 | 4.400359 | 1.033775 | 3.064425 | 0 | 12.74248 | 0
2018-01-31 01:28 | 122819.9 | 1560.0011 | 3 | 13 | 4.400365 | 0.8916035 | 3.096433 | 0 | 12.88333 | 0
2018-01-31 01:30 | 122939.9 | 1680.0019 | 3 | 13 | 4.400322 | 0.7723942 | 3.124104 | 0 | 13.00509 | 0
2018-01-31 01:32 | 123059.9 | 1800.002 | 3 | 13 | 4.400348 | 0.6741905 | 3.148169 | 0 | 13.11099 | 0
2018-01-31 01:34 | 123179.9 | 1920.0011 | 3 | 13 | 4.400322 | 0.5902748 | 3.169209 | 0 | 13.20357 | 0
2018-01-31 01:36 | 123299.9 | 2040.0019 | 3 | 13 | 4.400343 | 0.5203037 | 3.18769 | 0 | 13.28489 | 0
2018-01-31 01:38 | 123419.9 | 2160.0019 | 3 | 13 | 4.400338 | 0.4595566 | 3.203989 | 0 | 13.35661 | 0
2018-01-31 01:40 | 123539.9 | 2280.0011 | 3 | 13 | 4.400334 | 0.4069748 | 3.218409 | 0 | 13.42006 | 0
2018-01-31 01:42 | 123659.9 | 2400.0011 | 3 | 13 | 4.400344 | 0.3615894 | 3.231197 | 0 | 13.47634 | 0
2018-01-31 01:44 | 123779.9 | 2520.0011 | 3 | 13 | 4.400328 | 0.3215485 | 3.242561 | 0 | 13.52634 | 0
2018-01-31 01:46 | 123899.9 | 2640.0003 | 3 | 13 | 4.400307 | 0.2859097 | 3.252676 | 0 | 13.57085 | 0
2018-01-31 01:48 | 124019.9 | 2760.0002 | 3 | 13 | 4.400342 | 0.2559662 | 3.261692 | 0 | 13.61053 | 0
2018-01-31 01:50 | 124139.9 | 2880.0019 | 3 | 13 | 4.400321 | 0.2277565 | 3.269736 | 0 | 13.64592 | 0
2018-01-31 01:52 | 124259.9 | 3000.0011 | 3 | 13 | 4.400326 | 0.2036171 | 3.276912 | 0 | 13.6775 | 0
2018-01-31 01:54 | 124379.9 | 3120.0003 | 3 | 13 | 4.400312 | 0.181673 | 3.283325 | 0 | 13.70572 | 0
2018-01-31 01:56 | 124499.9 | 3240.0012 | 3 | 13 | 4.400305 | 0.1623802 | 3.289059 | 0 | 13.73095 | 0
2018-01-31 01:58 | 124619.9 | 3360.0012 | 3 | 13 | 4.400308 | 0.145174 | 3.29418 | 0 | 13.75348 | 0
2018-01-31 02:00 | 124739.9 | 3480.0003 | 3 | 13 | 4.400303 | 0.1297874 | 3.298761 | 0 | 13.77364 | 0
2018-01-31 02:02 | 124859.9 | 3600.0019 | 3 | 13 | 4.400273 | 0.11553 | 3.302855 | 0 | 13.79165 | 0
2018-01-31 02:04 | 124979.9 | 3720.0028 | 3 | 13 | 4.400294 | 0.1036224 | 3.306518 | 0 | 13.80777 | 0
2018-01-31 02:06 | 125099.9 | 3840.0028 | 3 | 13 | 4.400313 | 0.09319115 | 3.309792 | 0 | 13.82218 | 0
2018-01-31 02:08 | 125219.9 | 3960.0019 | 3 | 13 | 4.400293 | 0.08305359 | 3.312722 | 0 | 13.83507 | 0
2018-01-31 02:09 | 125237.6 | 3977.7025 | 3 | 13 | 4.400292 | 0.08149719 | 3.313127 | 0 | 13.83685 | 0
2018-01-31 02:11 | 125357.6 | 120.0004 | 4 | 13 | 4.394675 | 0 | 3.313127 | 0 | 13.83685 | 0
2018-01-31 02:13 | 125477.6 | 240.0011 | 4 | 13 | 4.393982 | 0 | 3.313127 | 0 | 13.83685 | 0
2018-01-31 02:14 | 125537.6 | 300.0016 | 4 | 13 | 4.393745 | 0 | 3.313127 | 0 | 13.83685 | 0
2018-01-31 02:16 | 125657.7 | 120.0003 | 5 | 13 | 4.173213 | -3.259874 | 3.313127 | 0.1086504 | 13.83685 | 0.4565223
2018-01-31 02:18 | 125777.7 | 240.0003 | 5 | 13 | 4.132559 | -3.259817 | 3.313127 | 0.2172989 | 13.83685 | 0.9077103
2018-01-31 02:20 | 125897.7 | 360.0019 | 5 | 13 | 4.092044 | -3.259887 | 3.313127 | 0.3259473 | 13.83685 | 1.354512
2018-01-31 02:22 | 126017.7 | 480.0003 | 5 | 13 | 4.051059 | -3.259852 | 3.313127 | 0.4345998 | 13.83685 | 1.796897
2018-01-31 02:24 | 126137.7 | 600.0019 | 5 | 13 | 4.010414 | -3.259892 | 3.313127 | 0.5432493 | 13.83685 | 2.234829
2018-01-31 02:26 | 126257.7 | 720.001 | 5 | 13 | 3.970644 | -3.259867 | 3.313127 | 0.6519004 | 13.83685 | 2.668394
2018-01-31 02:28 | 126377.7 | 840.0011 | 5 | 13 | 3.932109 | -3.259842 | 3.313127 | 0.7605518 | 13.83685 | 3.097704
2018-01-31 02:30 | 126497.7 | 960.0008 | 5 | 13 | 3.895025 | -3.259838 | 3.313127 | 0.8692027 | 13.83685 | 3.522905
2018-01-31 02:32 | 126617.7 | 1080.0001 | 5 | 13 | 3.859435 | -3.259871 | 3.313127 | 0.9778502 | 13.83685 | 3.944142
2018-01-31 02:34 | 126737.7 | 1200.0011 | 5 | 13 | 3.825593 | -3.259887 | 3.313127 | 1.086505 | 13.83685 | 4.361633
2018-01-31 02:36 | 126857.7 | 1320.0018 | 5 | 13 | 3.793592 | -3.259854 | 3.313127 | 1.195157 | 13.83685 | 4.775535
2018-01-31 02:38 | 126977.7 | 1440.0002 | 5 | 13 | 3.763665 | -3.259844 | 3.313127 | 1.303812 | 13.83685 | 5.186083
2018-01-31 02:40 | 127097.7 | 1560.0002 | 5 | 13 | 3.735795 | -3.25986 | 3.313127 | 1.412464 | 13.83685 | 5.59348
2018-01-31 02:42 | 127217.7 | 1680.0002 | 5 | 13 | 3.709891 | -3.259833 | 3.313127 | 1.521116 | 13.83685 | 5.99796
2018-01-31 02:44 | 127337.7 | 1800.0018 | 5 | 13 | 3.685833 | -3.259828 | 3.313127 | 1.629768 | 13.83685 | 6.39972
2018-01-31 02:46 | 127457.7 | 1920.0002 | 5 | 13 | 3.663613 | -3.259799 | 3.313127 | 1.738419 | 13.83685 | 6.798965
2018-01-31 02:48 | 127577.7 | 2040.0001 | 5 | 13 | 3.643236 | -3.259862 | 3.313127 | 1.847081 | 13.83685 | 7.195934
2018-01-31 02:50 | 127697.7 | 2160.0012 | 5 | 13 | 3.624659 | -3.259821 | 3.313127 | 1.955735 | 13.83685 | 7.590761
2018-01-31 02:52 | 127817.7 | 2280.0026 | 5 | 13 | 3.607814 | -3.259805 | 3.313127 | 2.064395 | 13.83685 | 7.983684
2018-01-31 02:54 | 127937.7 | 2400.0002 | 5 | 13 | 3.592375 | -3.260139 | 3.313127 | 2.173051 | 13.83685 | 8.374846
2018-01-31 02:56 | 128057.7 | 2520.0018 | 5 | 13 | 3.578023 | -3.260145 | 3.313127 | 2.281716 | 13.83685 | 8.764425
2018-01-31 02:58 | 128177.7 | 2640.0001 | 5 | 13 | 3.564231 | -3.260172 | 3.313127 | 2.390376 | 13.83685 | 9.15246
2018-01-31 03:00 | 128297.7 | 2760.0002 | 5 | 13 | 3.550685 | -3.26018 | 3.313127 | 2.499032 | 13.83685 | 9.539
2018-01-31 03:02 | 128417.7 | 2880.0001 | 5 | 13 | 3.536407 | -3.259819 | 3.313127 | 2.607692 | 13.83685 | 9.924058
2018-01-31 03:04 | 128537.7 | 3000.001 | 5 | 13 | 3.519763 | -3.259844 | 3.313127 | 2.716357 | 13.83685 | 10.30746
2018-01-31 03:06 | 128657.7 | 3120.001 | 5 | 13 | 3.498192 | -3.260184 | 3.313127 | 2.825012 | 13.83685 | 10.6888
2018-01-31 03:08 | 128777.7 | 3240.0001 | 5 | 13 | 3.469069 | -3.259826 | 3.313127 | 2.933674 | 13.83685 | 11.06741
2018-01-31 03:10 | 128897.7 | 3360.0018 | 5 | 13 | 3.428727 | -3.260182 | 3.313127 | 3.042335 | 13.83685 | 11.44231
2018-01-31 03:12 | 129017.7 | 3480.001 | 5 | 13 | 3.362272 | -3.259922 | 3.313127 | 3.150992 | 13.83685 | 11.81161
2018-01-31 03:14 | 129137.7 | 3600.0018 | 5 | 13 | 3.208179 | -3.259792 | 3.313127 | 3.259656 | 13.83685 | 12.17016
2018-01-31 03:15 | 129192.8 | 3655.0296 | 5 | 13 | 2.999986 | -3.260174 | 3.313127 | 3.309484 | 13.83685 | 12.32573
2018-01-31 03:17 | 129312.8 | 120 | 6 | 13 | 3.281317 | 0 | 3.313127 | 3.309484 | 13.83685 | 12.32573
2018-01-31 03:19 | 129432.8 | 240.0007 | 6 | 13 | 3.291972 | 0 | 3.313127 | 3.309484 | 13.83685 | 12.32573
2018-01-31 03:20 | 129492.8 | 300.0022 | 6 | 13 | 3.295434 | 0 | 3.313127 | 3.309484 | 13.83685 | 12.32573
2018-01-31 03:20 | 129492.8 | 0.0025 | 7 | 14 | 3.295447 | 0 | 0 | 0 | 0 | 0
2018-01-31 03:22 | 129612.9 | 120.0009 | 2 | 14 | 3.916504 | 4.890078 | 0.1623052 | 0 | 0.6149263 | 0
2018-01-31 03:24 | 129732.9 | 240.0009 | 2 | 14 | 3.968919 | 4.890057 | 0.3253067 | 0 | 1.258135 | 0
2018-01-31 03:26 | 129852.9 | 360.0019 | 2 | 14 | 4.004747 | 4.89012 | 0.4882914 | 0 | 1.908076 | 0
2018-01-31 03:28 | 129972.9 | 480.0002 | 2 | 14 | 4.033565 | 4.890112 | 0.6512796 | 0 | 2.563197 | 0
2018-01-31 03:30 | 130092.9 | 600.0002 | 2 | 14 | 4.058612 | 4.890089 | 0.8142686 | 0 | 3.222718 | 0
2018-01-31 03:32 | 130212.9 | 720.0002 | 2 | 14 | 4.080593 | 4.890083 | 0.9772533 | 0 | 3.886019 | 0
2018-01-31 03:34 | 130332.9 | 840.001 | 2 | 14 | 4.103122 | 4.89002 | 1.140234 | 0 | 4.552888 | 0
2018-01-31 03:36 | 130452.9 | 960.001 | 2 | 14 | 4.127784 | 4.88999 | 1.303214 | 0 | 5.223597 | 0
2018-01-31 03:38 | 130572.9 | 1080.001 | 2 | 14 | 4.154932 | 4.889936 | 1.4662 | 0 | 5.898534 | 0
2018-01-31 03:40 | 130692.9 | 1200.001 | 2 | 14 | 4.186163 | 4.889908 | 1.629174 | 0 | 6.578164 | 0
2018-01-31 03:42 | 130812.9 | 1320.0002 | 2 | 14 | 4.200417 | 4.471151 | 1.787811 | 0 | 7.244023 | 0
2018-01-31 03:44 | 130932.9 | 1440.0002 | 2 | 14 | 4.200397 | 3.862795 | 1.926534 | 0 | 7.826718 | 0
2018-01-31 03:46 | 131052.9 | 1560.0018 | 2 | 14 | 4.20038 | 3.308876 | 2.045893 | 0 | 8.328073 | 0
2018-01-31 03:46 | 131064.2 | 1571.3361 | 2 | 14 | 4.200399 | 3.259974 | 2.056237 | 0 | 8.371519 | 0
2018-01-31 03:48 | 131184.2 | 120.0002 | 3 | 14 | 4.229182 | 3.260078 | 2.164456 | 0 | 8.827517 | 0
2018-01-31 03:50 | 131304.2 | 240.0001 | 3 | 14 | 4.263148 | 3.260122 | 2.273113 | 0 | 9.288865 | 0
2018-01-31 03:52 | 131424.2 | 360.0001 | 3 | 14 | 4.299457 | 3.26012 | 2.381769 | 0 | 9.754039 | 0
2018-01-31 03:54 | 131544.2 | 480.0018 | 3 | 14 | 4.337892 | 3.260084 | 2.490424 | 0 | 10.22326 | 0
2018-01-31 03:56 | 131664.2 | 600.0017 | 3 | 14 | 4.377926 | 3.260082 | 2.599081 | 0 | 10.69677 | 0
2018-01-31 03:58 | 131784.2 | 720.0003 | 3 | 14 | 4.400406 | 2.927757 | 2.704983 | 0 | 11.16211 | 0
2018-01-31 04:00 | 131904.2 | 840.0019 | 3 | 14 | 4.400379 | 2.417503 | 2.79371 | 0 | 11.55254 | 0
2018-01-31 04:02 | 132024.2 | 960.0007 | 3 | 14 | 4.40039 | 2.013485 | 2.867319 | 0 | 11.87645 | 0
2018-01-31 04:04 | 132144.2 | 1080.0019 | 3 | 14 | 4.400385 | 1.687342 | 2.928801 | 0 | 12.147 | 0
2018-01-31 04:06 | 132264.2 | 1200.0018 | 3 | 14 | 4.400383 | 1.424381 | 2.980504 | 0 | 12.37451 | 0
2018-01-31 04:08 | 132384.2 | 1320.0018 | 3 | 14 | 4.400346 | 1.210276 | 3.024289 | 0 | 12.56718 | 0
2018-01-31 04:10 | 132504.2 | 1440.0002 | 3 | 14 | 4.400341 | 1.035921 | 3.061636 | 0 | 12.73152 | 0
2018-01-31 04:12 | 132624.2 | 1560.0009 | 3 | 14 | 4.400356 | 0.8932304 | 3.09371 | 0 | 12.87266 | 0
2018-01-31 04:14 | 132744.2 | 1680.0018 | 3 | 14 | 4.400354 | 0.7741032 | 3.121433 | 0 | 12.99465 | 0
2018-01-31 04:16 | 132864.2 | 1800.0003 | 3 | 14 | 4.400362 | 0.6760292 | 3.14554 | 0 | 13.10073 | 0
2018-01-31 04:18 | 132984.2 | 1920.0004 | 3 | 14 | 4.400335 | 0.5913963 | 3.166619 | 0 | 13.19348 | 0
2018-01-31 04:20 | 133104.2 | 2040.0005 | 3 | 14 | 4.400339 | 0.5208588 | 3.185128 | 0 | 13.27493 | 0
2018-01-31 04:22 | 133224.2 | 2160.0011 | 3 | 14 | 4.40034 | 0.4601803 | 3.20144 | 0 | 13.34671 | 0
2018-01-31 04:24 | 133344.2 | 2280.0002 | 3 | 14 | 4.400354 | 0.407547 | 3.215864 | 0 | 13.41018 | 0
2018-01-31 04:26 | 133464.2 | 2400.0019 | 3 | 14 | 4.400334 | 0.3615761 | 3.228653 | 0 | 13.46646 | 0
2018-01-31 04:28 | 133584.2 | 2520.0019 | 3 | 14 | 4.40031 | 0.3208447 | 3.24001 | 0 | 13.51643 | 0
2018-01-31 04:30 | 133704.2 | 2640.0002 | 3 | 14 | 4.400322 | 0.2859497 | 3.250118 | 0 | 13.56091 | 0
2018-01-31 04:32 | 133824.2 | 2760.0003 | 3 | 14 | 4.400296 | 0.2545719 | 3.259122 | 0 | 13.60053 | 0
2018-01-31 04:34 | 133944.2 | 2880.0011 | 3 | 14 | 4.400318 | 0.2275696 | 3.267155 | 0 | 13.63588 | 0
2018-01-31 04:36 | 134064.2 | 3000.0019 | 3 | 14 | 4.400329 | 0.2035923 | 3.274325 | 0 | 13.66743 | 0
2018-01-31 04:38 | 134184.2 | 3120.0011 | 3 | 14 | 4.40031 | 0.1812439 | 3.280727 | 0 | 13.6956 | 0
2018-01-31 04:40 | 134304.2 | 3240.0012 | 3 | 14 | 4.400282 | 0.1617374 | 3.286454 | 0 | 13.7208 | 0
2018-01-31 04:42 | 134424.2 | 3360.0011 | 3 | 14 | 4.400324 | 0.145504 | 3.29157 | 0 | 13.74331 | 0
2018-01-31 04:44 | 134544.2 | 3480.0019 | 3 | 14 | 4.400302 | 0.1299839 | 3.296148 | 0 | 13.76345 | 0
2018-01-31 04:46 | 134664.2 | 3600.0011 | 3 | 14 | 4.400313 | 0.1162682 | 3.300246 | 0 | 13.78149 | 0
2018-01-31 04:48 | 134784.2 | 3720.0003 | 3 | 14 | 4.400288 | 0.1036301 | 3.303912 | 0 | 13.79762 | 0
2018-01-31 04:50 | 134904.2 | 3840.0004 | 3 | 14 | 4.400296 | 0.09315872 | 3.307196 | 0 | 13.81207 | 0
2018-01-31 04:52 | 135024.2 | 3960.0011 | 3 | 14 | 4.400307 | 0.08377647 | 3.310152 | 0 | 13.82508 | 0
2018-01-31 04:52 | 135047.4 | 3983.1481 | 3 | 14 | 4.400283 | 0.08149719 | 3.310687 | 0 | 13.82743 | 0
2018-01-31 04:54 | 135167.4 | 120.0007 | 4 | 14 | 4.394642 | 0 | 3.310687 | 0 | 13.82743 | 0
2018-01-31 04:56 | 135287.4 | 240.0008 | 4 | 14 | 4.393955 | 0 | 3.310687 | 0 | 13.82743 | 0
2018-01-31 04:57 | 135347.4 | 300.0005 | 4 | 14 | 4.393713 | 0 | 3.310687 | 0 | 13.82743 | 0
2018-01-31 04:59 | 135467.5 | 120.0001 | 5 | 14 | 4.173156 | -3.259874 | 3.310687 | 0.1086495 | 13.82743 | 0.456504
2018-01-31 05:01 | 135587.5 | 240.0018 | 5 | 14 | 4.13264 | -3.259917 | 3.310687 | 0.2173046 | 13.82743 | 0.9077198
2018-01-31 05:03 | 135707.5 | 360.001 | 5 | 14 | 4.092212 | -3.259871 | 3.310687 | 0.3259513 | 13.82743 | 1.354527
2018-01-31 05:05 | 135827.5 | 480.0018 | 5 | 14 | 4.051299 | -3.259924 | 3.310687 | 0.4346066 | 13.82743 | 1.796945
2018-01-31 05:07 | 135947.5 | 600.0018 | 5 | 14 | 4.010669 | -3.259883 | 3.310687 | 0.5432591 | 13.82743 | 2.234916
2018-01-31 05:09 | 136067.5 | 720.0018 | 5 | 14 | 3.970911 | -3.259879 | 3.310687 | 0.6519104 | 13.82743 | 2.668511
2018-01-31 05:11 | 136187.5 | 840.0001 | 5 | 14 | 3.932365 | -3.259883 | 3.310687 | 0.7605603 | 13.82743 | 3.097844
2018-01-31 05:13 | 136307.5 | 960.0002 | 5 | 14 | 3.895224 | -3.259899 | 3.310687 | 0.8692097 | 13.82743 | 3.523063
2018-01-31 05:15 | 136427.5 | 1080.0001 | 5 | 14 | 3.859606 | -3.259826 | 3.310687 | 0.9778662 | 13.82743 | 3.944354
2018-01-31 05:17 | 136547.5 | 1200.0009 | 5 | 14 | 3.825723 | -3.259831 | 3.310687 | 1.086518 | 13.82743 | 4.361851
2018-01-31 05:19 | 136667.5 | 1320.0001 | 5 | 14 | 3.793679 | -3.259828 | 3.310687 | 1.195176 | 13.82743 | 4.775783
2018-01-31 05:21 | 136787.5 | 1440.0009 | 5 | 14 | 3.763695 | -3.259833 | 3.310687 | 1.303828 | 13.82743 | 5.186327
2018-01-31 05:23 | 136907.5 | 1560.0017 | 5 | 14 | 3.735753 | -3.259828 | 3.310687 | 1.412487 | 13.82743 | 5.593748
2018-01-31 05:25 | 137027.5 | 1680.001 | 5 | 14 | 3.709827 | -3.259852 | 3.310687 | 1.521136 | 13.82743 | 5.998211
2018-01-31 05:27 | 137147.5 | 1800.0001 | 5 | 14 | 3.685818 | -3.259899 | 3.310687 | 1.629782 | 13.82743 | 6.399947
2018-01-31 05:29 | 137267.5 | 1920.0009 | 5 | 14 | 3.663639 | -3.259944 | 3.310687 | 1.738434 | 13.82743 | 6.799197
2018-01-31 05:31 | 137387.5 | 2040.0017 | 5 | 14 | 3.643311 | -3.259869 | 3.310687 | 1.847088 | 13.82743 | 7.196145
2018-01-31 05:33 | 137507.5 | 2160.0012 | 5 | 14 | 3.624744 | -3.25984 | 3.310687 | 1.955741 | 13.82743 | 7.590975
2018-01-31 05:35 | 137627.5 | 2280.0009 | 5 | 14 | 3.607916 | -3.259842 | 3.310687 | 2.06439 | 13.82743 | 7.983871
2018-01-31 05:37 | 137747.5 | 2400.0001 | 5 | 14 | 3.592508 | -3.259824 | 3.310687 | 2.173047 | 13.82743 | 8.375047
2018-01-31 05:39 | 137867.5 | 2520.0017 | 5 | 14 | 3.57814 | -3.259844 | 3.310687 | 2.281705 | 13.82743 | 8.764613
2018-01-31 05:41 | 137987.5 | 2640.0009 | 5 | 14 | 3.564317 | -3.260133 | 3.310687 | 2.390361 | 13.82743 | 9.152645
2018-01-31 05:43 | 138107.5 | 2760.0001 | 5 | 14 | 3.550746 | -3.259933 | 3.310687 | 2.499016 | 13.82743 | 9.53919
2018-01-31 05:45 | 138227.5 | 2880.0006 | 5 | 14 | 3.536407 | -3.260139 | 3.310687 | 2.607669 | 13.82743 | 9.924226
2018-01-31 05:47 | 138347.5 | 3000.0017 | 5 | 14 | 3.519735 | -3.260129 | 3.310687 | 2.716328 | 13.82743 | 10.30761
2018-01-31 05:49 | 138467.5 | 3120.0002 | 5 | 14 | 3.498027 | -3.260163 | 3.310687 | 2.824985 | 13.82743 | 10.68894
2018-01-31 05:51 | 138587.5 | 3240.0025 | 5 | 14 | 3.468729 | -3.260149 | 3.310687 | 2.933647 | 13.82743 | 11.06753
2018-01-31 05:53 | 138707.5 | 3360.0002 | 5 | 14 | 3.42807 | -3.259799 | 3.310687 | 3.042305 | 13.82743 | 11.44237
2018-01-31 05:55 | 138827.5 | 3480.001 | 5 | 14 | 3.360958 | -3.260145 | 3.310687 | 3.150967 | 13.82743 | 11.81158
2018-01-31 05:57 | 138947.5 | 3600.0009 | 5 | 14 | 3.203527 | -3.259897 | 3.310687 | 3.259625 | 13.82743 | 12.16985
2018-01-31 05:58 | 139000.4 | 3652.9207 | 5 | 14 | 2.999958 | -3.260174 | 3.310687 | 3.307544 | 13.82743 | 12.31931
2018-01-31 06:00 | 139120.5 | 119.9998 | 6 | 14 | 3.280666 | 0 | 3.310687 | 3.307544 | 13.82743 | 12.31931
2018-01-31 06:02 | 139240.5 | 240.0006 | 6 | 14 | 3.291361 | 0 | 3.310687 | 3.307544 | 13.82743 | 12.31931
2018-01-31 06:03 | 139300.5 | 300.0028 | 6 | 14 | 3.294856 | 0 | 3.310687 | 3.307544 | 13.82743 | 12.31931
2018-01-31 06:03 | 139300.5 | 0.0024 | 7 | 15 | 3.294796 | 0 | 0 | 0 | 0 | 0
2018-01-31 06:05 | 139420.6 | 120.0018 | 2 | 15 | 3.917269 | 4.8901 | 0.1623141 | 0 | 0.6150247 | 0
2018-01-31 06:07 | 139540.6 | 240.0014 | 2 | 15 | 3.969619 | 4.890116 | 0.3252977 | 0 | 1.258281 | 0
2018-01-31 06:09 | 139660.6 | 360.0009 | 2 | 15 | 4.005545 | 4.890133 | 0.488287 | 0 | 1.90836 | 0
2018-01-31 06:11 | 139780.6 | 480.0003 | 2 | 15 | 4.034361 | 4.890104 | 0.6512713 | 0 | 2.563597 | 0
2018-01-31 06:13 | 139900.6 | 600.0011 | 2 | 15 | 4.059374 | 4.890072 | 0.8142595 | 0 | 3.223241 | 0
2018-01-31 06:15 | 140020.6 | 720.0011 | 2 | 15 | 4.081385 | 4.890083 | 0.9772472 | 0 | 3.886682 | 0
2018-01-31 06:17 | 140140.6 | 840.0018 | 2 | 15 | 4.103955 | 4.890133 | 1.140236 | 0 | 4.553716 | 0
2018-01-31 06:19 | 140260.6 | 960.0003 | 2 | 15 | 4.128518 | 4.89011 | 1.303217 | 0 | 5.224558 | 0
2018-01-31 06:21 | 140380.6 | 1080.0008 | 2 | 15 | 4.155648 | 4.890018 | 1.466197 | 0 | 5.899589 | 0
2018-01-31 06:23 | 140500.6 | 1200.0003 | 2 | 15 | 4.186857 | 4.890047 | 1.629185 | 0 | 6.57939 | 0
2018-01-31 06:25 | 140620.6 | 1320.0002 | 2 | 15 | 4.200405 | 4.461336 | 1.787588 | 0 | 7.24431 | 0
2018-01-31 06:27 | 140740.6 | 1440.0003 | 2 | 15 | 4.200403 | 3.855391 | 1.926031 | 0 | 7.825825 | 0
2018-01-31 06:29 | 140860.6 | 1560.0002 | 2 | 15 | 4.200385 | 3.303352 | 2.045184 | 0 | 8.326316 | 0
2018-01-31 06:29 | 140870.7 | 1570.1056 | 2 | 15 | 4.200389 | 3.259974 | 2.054395 | 0 | 8.365007 | 0
2018-01-31 06:31 | 140990.7 | 120.001 | 3 | 15 | 4.229126 | 3.259842 | 2.162603 | 0 | 8.820951 | 0
2018-01-31 06:33 | 141110.7 | 240.0011 | 3 | 15 | 4.263039 | 3.260166 | 2.271264 | 0 | 9.28231 | 0
2018-01-31 06:35 | 141230.7 | 360.0005 | 3 | 15 | 4.299357 | 3.260216 | 2.379921 | 0 | 9.747471 | 0
2018-01-31 06:37 | 141350.7 | 480.0018 | 3 | 15 | 4.337743 | 3.259846 | 2.488576 | 0 | 10.21669 | 0
2018-01-31 06:39 | 141470.7 | 600.0026 | 3 | 15 | 4.377819 | 3.260191 | 2.597234 | 0 | 10.69018 | 0
2018-01-31 06:41 | 141590.7 | 720.0019 | 3 | 15 | 4.400394 | 2.928944 | 2.703169 | 0 | 11.15566 | 0
2018-01-31 06:43 | 141710.7 | 840.001 | 3 | 15 | 4.400399 | 2.418749 | 2.79192 | 0 | 11.5462 | 0
2018-01-31 06:45 | 141830.7 | 960.0019 | 3 | 15 | 4.4004 | 2.013252 | 2.865532 | 0 | 11.87012 | 0
2018-01-31 06:47 | 141950.7 | 1080.002 | 3 | 15 | 4.400382 | 1.686302 | 2.926987 | 0 | 12.14055 | 0
2018-01-31 06:49 | 142070.7 | 1200.0027 | 3 | 15 | 4.400399 | 1.423355 | 2.978638 | 0 | 12.36784 | 0
2018-01-31 06:51 | 142190.7 | 1320.0003 | 3 | 15 | 4.400371 | 1.209145 | 3.022373 | 0 | 12.56028 | 0
2018-01-31 06:53 | 142310.7 | 1440.0012 | 3 | 15 | 4.40037 | 1.034895 | 3.059671 | 0 | 12.72441 | 0
2018-01-31 06:55 | 142430.7 | 1560.0003 | 3 | 15 | 4.400377 | 0.8920994 | 3.091698 | 0 | 12.86534 | 0
2018-01-31 06:57 | 142550.7 | 1680.0019 | 3 | 15 | 4.400365 | 0.7733059 | 3.119383 | 0 | 12.98716 | 0
2018-01-31 06:59 | 142670.7 | 1800.0003 | 3 | 15 | 4.400313 | 0.6735058 | 3.143453 | 0 | 13.09308 | 0
2018-01-31 07:01 | 142790.7 | 1920.0003 | 3 | 15 | 4.400349 | 0.5911674 | 3.164497 | 0 | 13.18568 | 0
2018-01-31 07:03 | 142910.7 | 2040.0012 | 3 | 15 | 4.400351 | 0.5202713 | 3.182981 | 0 | 13.26702 | 0
2018-01-31 07:05 | 143030.7 | 2160.0011 | 3 | 15 | 4.400329 | 0.4587898 | 3.199276 | 0 | 13.33872 | 0
2018-01-31 07:07 | 143150.7 | 2280.0005 | 3 | 15 | 4.40033 | 0.4065399 | 3.213691 | 0 | 13.40215 | 0
2018-01-31 07:09 | 143270.7 | 2400.0011 | 3 | 15 | 4.400333 | 0.3611717 | 3.226475 | 0 | 13.45841 | 0
2018-01-31 07:11 | 143390.7 | 2520.0001 | 3 | 15 | 4.400318 | 0.3214264 | 3.237837 | 0 | 13.5084 | 0
2018-01-31 07:13 | 143510.7 | 2640.0003 | 3 | 15 | 4.400322 | 0.2863102 | 3.247956 | 0 | 13.55293 | 0
2018-01-31 07:15 | 143630.7 | 2760.0011 | 3 | 15 | 4.40033 | 0.2555275 | 3.256972 | 0 | 13.5926 | 0
2018-01-31 07:17 | 143750.7 | 2880.0011 | 3 | 15 | 4.400319 | 0.2281666 | 3.265019 | 0 | 13.62801 | 0
2018-01-31 07:19 | 143870.7 | 3000.0012 | 3 | 15 | 4.400324 | 0.2040215 | 3.272206 | 0 | 13.65964 | 0
2018-01-31 07:21 | 143990.7 | 3120.0019 | 3 | 15 | 4.400314 | 0.1822224 | 3.278632 | 0 | 13.68791 | 0
2018-01-31 07:23 | 144110.7 | 3240.002 | 3 | 15 | 4.400277 | 0.1624126 | 3.284374 | 0 | 13.71318 | 0
2018-01-31 07:25 | 144230.7 | 3360.0027 | 3 | 15 | 4.400292 | 0.145647 | 3.289515 | 0 | 13.7358 | 0
2018-01-31 07:27 | 144350.7 | 3480.0003 | 3 | 15 | 4.400332 | 0.1310787 | 3.294117 | 0 | 13.75605 | 0
2018-01-31 07:29 | 144470.7 | 3600.0003 | 3 | 15 | 4.400311 | 0.1170959 | 3.298239 | 0 | 13.77419 | 0
2018-01-31 07:31 | 144590.7 | 3720.0003 | 3 | 15 | 4.400277 | 0.1042519 | 3.301928 | 0 | 13.79042 | 0
2018-01-31 07:33 | 144710.7 | 3840.0013 | 3 | 15 | 4.400292 | 0.09350204 | 3.305233 | 0 | 13.80496 | 0
2018-01-31 07:35 | 144830.7 | 3960.0009 | 3 | 15 | 4.400312 | 0.08411598 | 3.308192 | 0 | 13.81799 | 0
2018-01-31 07:36 | 144860.8 | 3990.0746 | 3 | 15 | 4.400284 | 0.08149529 | 3.308881 | 0 | 13.82102 | 0
2018-01-31 07:38 | 144980.8 | 120.0019 | 4 | 15 | 4.394696 | 0 | 3.308881 | 0 | 13.82102 | 0
2018-01-31 07:40 | 145100.8 | 240.0011 | 4 | 15 | 4.394022 | 0 | 3.308881 | 0 | 13.82102 | 0
2018-01-31 07:41 | 145160.8 | 300.0025 | 4 | 15 | 4.393778 | 0 | 3.308881 | 0 | 13.82102 | 0
2018-01-31 07:43 | 145280.9 | 120.0003 | 5 | 15 | 4.17277 | -3.259933 | 3.308881 | 0.1086449 | 13.82102 | 0.4564439
2018-01-31 07:45 | 145400.9 | 240.0003 | 5 | 15 | 4.132245 | -3.259928 | 3.308881 | 0.2172993 | 13.82102 | 0.9076155
2018-01-31 07:47 | 145520.9 | 360.0003 | 5 | 15 | 4.091805 | -3.259874 | 3.308881 | 0.3259472 | 13.82102 | 1.354385
2018-01-31 07:49 | 145640.9 | 480.0003 | 5 | 15 | 4.05091 | -3.259901 | 3.308881 | 0.434598 | 13.82102 | 1.796741
2018-01-31 07:51 | 145760.9 | 600.0011 | 5 | 15 | 4.01028 | -3.259883 | 3.308881 | 0.5432553 | 13.82102 | 2.23469
2018-01-31 07:53 | 145880.9 | 720.0003 | 5 | 15 | 3.970535 | -3.259885 | 3.308881 | 0.651903 | 13.82102 | 2.668229
2018-01-31 07:55 | 146000.9 | 840.0019 | 5 | 15 | 3.932045 | -3.259892 | 3.308881 | 0.7605579 | 13.82102 | 3.097544
2018-01-31 07:57 | 146120.9 | 960.001 | 5 | 15 | 3.894907 | -3.259892 | 3.308881 | 0.8692082 | 13.82102 | 3.522731
2018-01-31 07:59 | 146240.9 | 1080.0011 | 5 | 15 | 3.859325 | -3.259893 | 3.308881 | 0.9778596 | 13.82102 | 3.943972
2018-01-31 08:01 | 146360.9 | 1200.0011 | 5 | 15 | 3.825497 | -3.259917 | 3.308881 | 1.086507 | 13.82102 | 4.361423
2018-01-31 08:03 | 146480.9 | 1320.0011 | 5 | 15 | 3.793487 | -3.259887 | 3.308881 | 1.195158 | 13.82102 | 4.775311
2018-01-31 08:05 | 146600.9 | 1440.0002 | 5 | 15 | 3.763544 | -3.259848 | 3.308881 | 1.30381 | 13.82102 | 5.185836
2018-01-31 08:07 | 146720.9 | 1560.0019 | 5 | 15 | 3.735604 | -3.25984 | 3.308881 | 1.412457 | 13.82102 | 5.593198
2018-01-31 08:09 | 146840.9 | 1680.0003 | 5 | 15 | 3.709662 | -3.259867 | 3.308881 | 1.521107 | 13.82102 | 5.997645
2018-01-31 08:11 | 146960.9 | 1800.0002 | 5 | 15 | 3.685636 | -3.26019 | 3.308881 | 1.629761 | 13.82102 | 6.39939
2018-01-31 08:13 | 147080.9 | 1920.001 | 5 | 15 | 3.663442 | -3.25986 | 3.308881 | 1.738411 | 13.82102 | 6.798615
2018-01-31 08:15 | 147200.9 | 2040.0019 | 5 | 15 | 3.643071 | -3.259826 | 3.308881 | 1.847063 | 13.82102 | 7.19553
2018-01-31 08:17 | 147320.9 | 2160.0009 | 5 | 15 | 3.624529 | -3.25983 | 3.308881 | 1.955713 | 13.82102 | 7.590328
2018-01-31 08:19 | 147440.9 | 2280.001 | 5 | 15 | 3.607661 | -3.259862 | 3.308881 | 2.064365 | 13.82102 | 7.983209
2018-01-31 08:21 | 147560.9 | 2400.0018 | 5 | 15 | 3.59222 | -3.259994 | 3.308881 | 2.173021 | 13.82102 | 8.374352
2018-01-31 08:23 | 147680.9 | 2520.001 | 5 | 15 | 3.577828 | -3.260159 | 3.308881 | 2.281675 | 13.82102 | 8.763874
2018-01-31 08:25 | 147800.9 | 2640.0018 | 5 | 15 | 3.564009 | -3.260158 | 3.308881 | 2.390337 | 13.82102 | 9.151896
2018-01-31 08:27 | 147920.9 | 2760.001 | 5 | 15 | 3.550406 | -3.260193 | 3.308881 | 2.498995 | 13.82102 | 9.538412
2018-01-31 08:29 | 148040.9 | 2880.0009 | 5 | 15 | 3.536007 | -3.260184 | 3.308881 | 2.607651 | 13.82102 | 9.923418
2018-01-31 08:31 | 148160.9 | 3000.0002 | 5 | 15 | 3.519284 | -3.259844 | 3.308881 | 2.716313 | 13.82102 | 10.30677
2018-01-31 08:33 | 148280.9 | 3120.0018 | 5 | 15 | 3.497511 | -3.260129 | 3.308881 | 2.824973 | 13.82102 | 10.68806
2018-01-31 08:35 | 148400.9 | 3240.0009 | 5 | 15 | 3.468091 | -3.260127 | 3.308881 | 2.93363 | 13.82102 | 11.06656
2018-01-31 08:37 | 148520.9 | 3360.001 | 5 | 15 | 3.427184 | -3.260178 | 3.308881 | 3.0423 | 13.82102 | 11.44136
2018-01-31 08:39 | 148640.9 | 3480.0018 | 5 | 15 | 3.359448 | -3.260197 | 3.308881 | 3.150963 | 13.82102 | 11.81045
2018-01-31 08:41 | 148760.9 | 3600.001 | 5 | 15 | 3.198803 | -3.260204 | 3.308881 | 3.259622 | 13.82102 | 12.16844
2018-01-31 08:42 | 148811.9 | 3650.9936 | 5 | 15 | 2.999998 | -3.260152 | 3.308881 | 3.305794 | 13.82102 | 12.31231
2018-01-31 08:44 | 148932 | 120.0022 | 6 | 15 | 3.280476 | 0 | 3.308881 | 3.305794 | 13.82102 | 12.31231
2018-01-31 08:46 | 149052 | 240.0015 | 6 | 15 | 3.291112 | 0 | 3.308881 | 3.305794 | 13.82102 | 12.31231
2018-01-31 08:47 | 149112 | 300.0005 | 6 | 15 | 3.29461 | 0 | 3.308881 | 3.305794 | 13.82102 | 12.31231
2018-01-31 08:47 | 149112 | 0.0025 | 7 | 16 | 3.294607 | 0 | 0 | 0 | 0 | 0
2018-01-31 08:49 | 149232 | 120.0003 | 2 | 16 | 3.917385 | 4.890146 | 0.1623115 | 0 | 0.6150165 | 0
2018-01-31 08:51 | 149352 | 240.0003 | 2 | 16 | 3.969727 | 4.890127 | 0.3253033 | 0 | 1.258325 | 0
2018-01-31 08:53 | 149472 | 360.0019 | 2 | 16 | 4.005693 | 4.890148 | 0.4882922 | 0 | 1.908424 | 0
2018-01-31 08:55 | 149592 | 480.0003 | 2 | 16 | 4.034581 | 4.890156 | 0.6512758 | 0 | 2.563688 | 0
2018-01-31 08:57 | 149712 | 600.0003 | 2 | 16 | 4.059736 | 4.890142 | 0.8142673 | 0 | 3.223394 | 0
2018-01-31 08:59 | 149832 | 720.0003 | 2 | 16 | 4.08184 | 4.890144 | 0.9772526 | 0 | 3.886891 | 0
2018-01-31 09:01 | 149952 | 840.0003 | 2 | 16 | 4.104591 | 4.890108 | 1.14024 | 0 | 4.554007 | 0
2018-01-31 09:03 | 150072 | 960.001 | 2 | 16 | 4.1293 | 4.89016 | 1.303231 | 0 | 5.225005 | 0
2018-01-31 09:05 | 150192 | 1080.0003 | 2 | 16 | 4.15659 | 4.890049 | 1.466217 | 0 | 5.900206 | 0
2018-01-31 09:07 | 150312 | 1200.001 | 2 | 16 | 4.187907 | 4.890017 | 1.629197 | 0 | 6.580135 | 0
2018-01-31 09:09 | 150432 | 1320.0011 | 2 | 16 | 4.200392 | 4.442034 | 1.787161 | 0 | 7.243277 | 0
2018-01-31 09:11 | 150552 | 1440.0003 | 2 | 16 | 4.200408 | 3.838728 | 1.92501 | 0 | 7.8223 | 0
2018-01-31 09:13 | 150672 | 1560.0027 | 2 | 16 | 4.200393 | 3.28964 | 2.043655 | 0 | 8.320655 | 0
2018-01-31 09:13 | 150679 | 1567.0009 | 2 | 16 | 4.200405 | 3.259979 | 2.050024 | 0 | 8.347407 | 0
2018-01-31 09:15 | 150799.1 | 120.0003 | 3 | 16 | 4.229178 | 3.260183 | 2.158242 | 0 | 8.803402 | 0
2018-01-31 09:17 | 150919.1 | 240.002 | 3 | 16 | 4.263134 | 3.260155 | 2.266901 | 0 | 9.264755 | 0
2018-01-31 09:19 | 151039.1 | 360.0003 | 3 | 16 | 4.299462 | 3.260141 | 2.375561 | 0 | 9.72994 | 0
2018-01-31 09:21 | 151159.1 | 480.0003 | 3 | 16 | 4.337825 | 3.260052 | 2.484216 | 0 | 10.19917 | 0
2018-01-31 09:23 | 151279.1 | 600.0003 | 3 | 16 | 4.377886 | 3.260191 | 2.592872 | 0 | 10.67266 | 0
2018-01-31 09:25 | 151399.1 | 720.0011 | 3 | 16 | 4.400414 | 2.93079 | 2.698811 | 0 | 11.13816 | 0
2018-01-31 09:27 | 151519.1 | 840.0019 | 3 | 16 | 4.400389 | 2.420584 | 2.787613 | 0 | 11.52893 | 0
2018-01-31 09:29 | 151639.1 | 960.0003 | 3 | 16 | 4.400383 | 2.015734 | 2.861305 | 0 | 11.8532 | 0
2018-01-31 09:31 | 151759.1 | 1080.002 | 3 | 16 | 4.400397 | 1.690063 | 2.922869 | 0 | 12.12411 | 0
2018-01-31 09:33 | 151879.1 | 1200.0003 | 3 | 16 | 4.400366 | 1.42658 | 2.97465 | 0 | 12.35196 | 0
2018-01-31 09:35 | 151999.1 | 1320.0011 | 3 | 16 | 4.400383 | 1.213551 | 3.018523 | 0 | 12.54502 | 0
2018-01-31 09:37 | 152119.1 | 1440.0003 | 3 | 16 | 4.400377 | 1.039791 | 3.055964 | 0 | 12.70977 | 0
2018-01-31 09:39 | 152239.1 | 1560.0019 | 3 | 16 | 4.400349 | 0.8959541 | 3.088142 | 0 | 12.85137 | 0
2018-01-31 09:41 | 152359.1 | 1680.002 | 3 | 16 | 4.400358 | 0.7777138 | 3.115975 | 0 | 12.97384 | 0
2018-01-31 09:43 | 152479.1 | 1800.0036 | 3 | 16 | 4.400356 | 0.6786537 | 3.140194 | 0 | 13.08042 | 0
2018-01-31 09:45 | 152599.1 | 1920.0003 | 3 | 16 | 4.400329 | 0.5945263 | 3.16137 | 0 | 13.17359 | 0
2018-01-31 09:47 | 152719.1 | 2040.0003 | 3 | 16 | 4.400353 | 0.5238552 | 3.179974 | 0 | 13.25546 | 0
2018-01-31 09:49 | 152839.1 | 2160.0015 | 3 | 16 | 4.400347 | 0.4626045 | 3.196382 | 0 | 13.32766 | 0
2018-01-31 09:51 | 152959.1 | 2280.002 | 3 | 16 | 4.400307 | 0.4090481 | 3.210894 | 0 | 13.39152 | 0
2018-01-31 09:53 | 153079.1 | 2400.002 | 3 | 16 | 4.400322 | 0.3633614 | 3.22376 | 0 | 13.44814 | 0
2018-01-31 09:55 | 153199.1 | 2520.002 | 3 | 16 | 4.400319 | 0.3229771 | 3.23519 | 0 | 13.49843 | 0
2018-01-31 09:57 | 153319.1 | 2640.0011 | 3 | 16 | 4.400322 | 0.2877598 | 3.245362 | 0 | 13.54319 | 0
2018-01-31 09:59 | 153439.1 | 2760.0003 | 3 | 16 | 4.40032 | 0.2566299 | 3.254426 | 0 | 13.58307 | 0
2018-01-31 10:01 | 153559.1 | 2880.0006 | 3 | 16 | 4.400318 | 0.2292194 | 3.262508 | 0 | 13.61864 | 0
2018-01-31 10:03 | 153679.1 | 3000.0012 | 3 | 16 | 4.400274 | 0.2039585 | 3.269724 | 0 | 13.65039 | 0
2018-01-31 10:05 | 153799.1 | 3120.002 | 3 | 16 | 4.400294 | 0.182745 | 3.276169 | 0 | 13.67875 | 0
2018-01-31 10:07 | 153919.1 | 3240.0003 | 3 | 16 | 4.400305 | 0.1634865 | 3.28193 | 0 | 13.7041 | 0
2018-01-31 10:09 | 154039.1 | 3360.0004 | 3 | 16 | 4.400294 | 0.1459103 | 3.28708 | 0 | 13.72676 | 0
2018-01-31 10:11 | 154159.1 | 3480.0012 | 3 | 16 | 4.400301 | 0.1310825 | 3.291689 | 0 | 13.74704 | 0
2018-01-31 10:13 | 154279.1 | 3600.0003 | 3 | 16 | 4.400303 | 0.1173077 | 3.295814 | 0 | 13.76519 | 0
2018-01-31 10:15 | 154399.1 | 3720.0004 | 3 | 16 | 4.400283 | 0.1047573 | 3.299516 | 0 | 13.78148 | 0
2018-01-31 10:17 | 154519.1 | 3840.0002 | 3 | 16 | 4.400296 | 0.09425926 | 3.302835 | 0 | 13.79609 | 0
2018-01-31 10:19 | 154639.1 | 3960.0012 | 3 | 16 | 4.400275 | 0.08411407 | 3.305814 | 0 | 13.8092 | 0
2018-01-31 10:19 | 154687.6 | 4008.4962 | 3 | 16 | 4.400322 | 0.08148384 | 3.306929 | 0 | 13.8141 | 0
2018-01-31 10:21 | 154807.6 | 120.0011 | 4 | 16 | 4.394703 | 0 | 3.306929 | 0 | 13.8141 | 0
2018-01-31 10:23 | 154927.6 | 240.0003 | 4 | 16 | 4.394018 | 0 | 3.306929 | 0 | 13.8141 | 0
2018-01-31 10:24 | 154987.6 | 300.0017 | 4 | 16 | 4.393785 | 0 | 3.306929 | 0 | 13.8141 | 0
2018-01-31 10:26 | 155107.7 | 120.0003 | 5 | 16 | 4.172543 | -3.259915 | 3.306929 | 0.1086512 | 13.8141 | 0.4564388
2018-01-31 10:28 | 155227.7 | 240.0003 | 5 | 16 | 4.132102 | -3.259912 | 3.306929 | 0.217301 | 13.8141 | 0.9075719
2018-01-31 10:30 | 155347.7 | 360.0013 | 5 | 16 | 4.091712 | -3.259915 | 3.306929 | 0.3259553 | 13.8141 | 1.354355
2018-01-31 10:32 | 155467.7 | 480.0011 | 5 | 16 | 4.050806 | -3.259901 | 3.306929 | 0.434609 | 13.8141 | 1.796713
2018-01-31 10:34 | 155587.7 | 600.0002 | 5 | 16 | 4.010144 | -3.259876 | 3.306929 | 0.5432593 | 13.8141 | 2.234621
2018-01-31 10:36 | 155707.7 | 720.001 | 5 | 16 | 3.970356 | -3.259913 | 3.306929 | 0.6519115 | 13.8141 | 2.668162
2018-01-31 10:38 | 155827.7 | 840.001 | 5 | 16 | 3.931839 | -3.259897 | 3.306929 | 0.760562 | 13.8141 | 3.097438
2018-01-31 10:40 | 155947.7 | 960.0027 | 5 | 16 | 3.894692 | -3.259887 | 3.306929 | 0.8692125 | 13.8141 | 3.522603
2018-01-31 10:42 | 156067.7 | 1080.001 | 5 | 16 | 3.859066 | -3.259874 | 3.306929 | 0.9778524 | 13.8141 | 3.943771
2018-01-31 10:44 | 156187.7 | 1200.001 | 5 | 16 | 3.825165 | -3.259879 | 3.306929 | 1.086512 | 13.8141 | 4.361236
2018-01-31 10:46 | 156307.7 | 1320.0018 | 5 | 16 | 3.793082 | -3.259874 | 3.306929 | 1.19516 | 13.8141 | 4.775072
2018-01-31 10:48 | 156427.7 | 1440.001 | 5 | 16 | 3.763085 | -3.259846 | 3.306929 | 1.303811 | 13.8141 | 5.185546
2018-01-31 10:50 | 156547.7 | 1560.0011 | 5 | 16 | 3.735138 | -3.259871 | 3.306929 | 1.41246 | 13.8141 | 5.592864
2018-01-31 10:52 | 156667.7 | 1680.0026 | 5 | 16 | 3.709187 | -3.259852 | 3.306929 | 1.521114 | 13.8141 | 5.997275
2018-01-31 10:54 | 156787.7 | 1800.0002 | 5 | 16 | 3.685071 | -3.259835 | 3.306929 | 1.629766 | 13.8141 | 6.398961
2018-01-31 10:56 | 156907.7 | 1920.001 | 5 | 16 | 3.66286 | -3.259842 | 3.306929 | 1.738416 | 13.8141 | 6.798119
2018-01-31 10:58 | 157027.7 | 2040.0026 | 5 | 16 | 3.642495 | -3.259885 | 3.306929 | 1.84707 | 13.8141 | 7.194981
2018-01-31 11:00 | 157147.7 | 2160.0018 | 5 | 16 | 3.623969 | -3.259865 | 3.306929 | 1.95572 | 13.8141 | 7.589715
2018-01-31 11:02 | 157267.7 | 2280.0002 | 5 | 16 | 3.607137 | -3.259892 | 3.306929 | 2.064369 | 13.8141 | 7.982529
2018-01-31 11:04 | 157387.7 | 2400.0009 | 5 | 16 | 3.591763 | -3.259887 | 3.306929 | 2.173024 | 13.8141 | 8.373617
2018-01-31 11:06 | 157507.7 | 2520.001 | 5 | 16 | 3.57744 | -3.259821 | 3.306929 | 2.281681 | 13.8141 | 8.7631
2018-01-31 11:08 | 157627.7 | 2640.0017 | 5 | 16 | 3.563686 | -3.259906 | 3.306929 | 2.390334 | 13.8141 | 9.151047
2018-01-31 11:10 | 157747.7 | 2760.0009 | 5 | 16 | 3.550143 | -3.259846 | 3.306929 | 2.498969 | 13.8141 | 9.537452
2018-01-31 11:12 | 157867.7 | 2880.0009 | 5 | 16 | 3.535787 | -3.259851 | 3.306929 | 2.607639 | 13.8141 | 9.922481
2018-01-31 11:14 | 157987.7 | 3000.0002 | 5 | 16 | 3.519036 | -3.259885 | 3.306929 | 2.716276 | 13.8141 | 10.30572
2018-01-31 11:16 | 158107.7 | 3120.0002 | 5 | 16 | 3.497195 | -3.259848 | 3.306929 | 2.824943 | 13.8141 | 10.687
2018-01-31 11:18 | 158227.7 | 3240.0008 | 5 | 16 | 3.467643 | -3.259851 | 3.306929 | 2.933602 | 13.8141 | 11.06547
2018-01-31 11:20 | 158347.7 | 3360.0018 | 5 | 16 | 3.426507 | -3.259872 | 3.306929 | 3.042258 | 13.8141 | 11.44017
2018-01-31 11:22 | 158467.7 | 3480.0018 | 5 | 16 | 3.358189 | -3.259854 | 3.306929 | 3.150911 | 13.8141 | 11.80913
2018-01-31 11:24 | 158587.7 | 3600.0001 | 5 | 16 | 3.194221 | -3.259915 | 3.306929 | 3.259559 | 13.8141 | 12.16682
2018-01-31 11:25 | 158636.8 | 3649.0824 | 5 | 16 | 2.999996 | -3.260217 | 3.306929 | 3.304001 | 13.8141 | 12.30516
2018-01-31 11:27 | 158756.8 | 119.9998 | 6 | 16 | 3.279983 | 0 | 3.306929 | 3.304001 | 13.8141 | 12.30516
2018-01-31 11:29 | 158876.8 | 239.9998 | 6 | 16 | 3.290619 | 0 | 3.306929 | 3.304001 | 13.8141 | 12.30516
2018-01-31 11:30 | 158936.8 | 300.0029 | 6 | 16 | 3.294119 | 0 | 3.306929 | 3.304001 | 13.8141 | 12.30516
2018-01-31 11:30 | 158936.8 | 0.0025 | 7 | 17 | 3.294081 | 0 | 0 | 0 | 0 | 0
2018-01-31 11:32 | 159056.9 | 120.0002 | 2 | 17 | 3.91762 | 4.89012 | 0.1623019 | 0 | 0.6149884 | 0
2018-01-31 11:34 | 159176.9 | 240.0018 | 2 | 17 | 3.969902 | 4.890106 | 0.3252935 | 0 | 1.258329 | 0
2018-01-31 11:36 | 159296.9 | 360.0018 | 2 | 17 | 4.005805 | 4.890095 | 0.4882866 | 0 | 1.908466 | 0
2018-01-31 11:38 | 159416.9 | 480.0017 | 2 | 17 | 4.034706 | 4.890118 | 0.651271 | 0 | 2.56375 | 0
2018-01-31 11:40 | 159536.9 | 600.0018 | 2 | 17 | 4.059915 | 4.890108 | 0.814261 | 0 | 3.223473 | 0
2018-01-31 11:42 | 159656.9 | 720.0009 | 2 | 17 | 4.082029 | 4.890129 | 0.9772293 | 0 | 3.88693 | 0
2018-01-31 11:44 | 159776.9 | 840.001 | 2 | 17 | 4.104714 | 4.890112 | 1.140236 | 0 | 4.55415 | 0
2018-01-31 11:46 | 159896.9 | 960.001 | 2 | 17 | 4.129518 | 4.890078 | 1.303217 | 0 | 5.225136 | 0
2018-01-31 11:48 | 160016.9 | 1080.0018 | 2 | 17 | 4.156868 | 4.890049 | 1.466203 | 0 | 5.900374 | 0
2018-01-31 11:50 | 160136.9 | 1200.0009 | 2 | 17 | 4.188197 | 4.890003 | 1.62918 | 0 | 6.580336 | 0
2018-01-31 11:52 | 160256.9 | 1320.0002 | 2 | 17 | 4.200406 | 4.437172 | 1.786998 | 0 | 7.242883 | 0
2018-01-31 11:54 | 160376.9 | 1440.001 | 2 | 17 | 4.200404 | 3.83427 | 1.924693 | 0 | 7.821258 | 0
2018-01-31 11:56 | 160496.9 | 1560.0002 | 2 | 17 | 4.200397 | 3.284912 | 2.043178 | 0 | 8.318942 | 0
2018-01-31 11:56 | 160502.6 | 1565.7152 | 2 | 17 | 4.200392 | 3.259996 | 2.048369 | 0 | 8.340745 | 0
2018-01-31 11:58 | 160622.7 | 120.0002 | 3 | 17 | 4.22913 | 3.260096 | 2.156587 | 0 | 8.796731 | 0
2018-01-31 12:00 | 160742.7 | 240.0011 | 3 | 17 | 4.263107 | 3.260115 | 2.265249 | 0 | 9.258097 | 0
2018-01-31 12:02 | 160862.7 | 360.0018 | 3 | 17 | 4.29938 | 3.260157 | 2.373905 | 0 | 9.723262 | 0
2018-01-31 12:04 | 160982.7 | 480.0013 | 3 | 17 | 4.337746 | 3.260149 | 2.48257 | 0 | 10.19252 | 0
2018-01-31 12:06 | 161102.7 | 600.001 | 3 | 17 | 4.377797 | 3.260176 | 2.591232 | 0 | 10.66603 | 0
2018-01-31 12:08 | 161222.7 | 720.0013 | 3 | 17 | 4.400398 | 2.930384 | 2.697175 | 0 | 11.13155 | 0
2018-01-31 12:10 | 161342.7 | 840.0003 | 3 | 17 | 4.400417 | 2.420816 | 2.785974 | 0 | 11.52229 | 0
2018-01-31 12:12 | 161462.7 | 960.001 | 3 | 17 | 4.400386 | 2.015045 | 2.859644 | 0 | 11.84647 | 0
2018-01-31 12:14 | 161582.7 | 1080.0027 | 3 | 17 | 4.40038 | 1.688887 | 2.921176 | 0 | 12.11724 | 0
2018-01-31 12:16 | 161702.7 | 1200.001 | 3 | 17 | 4.400343 | 1.424788 | 2.972925 | 0 | 12.34495 | 0
2018-01-31 12:18 | 161822.7 | 1320.001 | 3 | 17 | 4.400371 | 1.212265 | 3.016764 | 0 | 12.53786 | 0
2018-01-31 12:20 | 161942.7 | 1440.001 | 3 | 17 | 4.40037 | 1.038155 | 3.054163 | 0 | 12.70243 | 0
2018-01-31 12:22 | 162062.7 | 1560.0018 | 3 | 17 | 4.400354 | 0.8946152 | 3.086299 | 0 | 12.84384 | 0
2018-01-31 12:24 | 162182.7 | 1680.0012 | 3 | 17 | 4.400331 | 0.7761555 | 3.114095 | 0 | 12.96615 | 0
2018-01-31 12:26 | 162302.7 | 1800.0012 | 3 | 17 | 4.400371 | 0.6782036 | 3.138286 | 0 | 13.0726 | 0
2018-01-31 12:28 | 162422.7 | 1920.0028 | 3 | 17 | 4.400358 | 0.594883 | 3.159444 | 0 | 13.1657 | 0
2018-01-31 12:30 | 162542.7 | 2040.002 | 3 | 17 | 4.400367 | 0.5236835 | 3.178036 | 0 | 13.24752 | 0
2018-01-31 12:32 | 162662.7 | 2160.002 | 3 | 17 | 4.400351 | 0.4625225 | 3.194435 | 0 | 13.31967 | 0
2018-01-31 12:34 | 162782.7 | 2280.002 | 3 | 17 | 4.400322 | 0.409359 | 3.208945 | 0 | 13.38352 | 0
2018-01-31 12:36 | 162902.7 | 2400.0012 | 3 | 17 | 4.400343 | 0.3642311 | 3.221822 | 0 | 13.44019 | 0
2018-01-31 12:38 | 163022.7 | 2520.0011 | 3 | 17 | 4.400313 | 0.3236027 | 3.233268 | 0 | 13.49055 | 0
2018-01-31 12:40 | 163142.7 | 2640.0003 | 3 | 17 | 4.4003 | 0.2879906 | 3.243459 | 0 | 13.5354 | 0
2018-01-31 12:42 | 163262.7 | 2760.0002 | 3 | 17 | 4.400312 | 0.2571201 | 3.252546 | 0 | 13.57538 | 0
2018-01-31 12:44 | 163382.7 | 2880.0011 | 3 | 17 | 4.400322 | 0.2299824 | 3.260653 | 0 | 13.61106 | 0
2018-01-31 12:46 | 163502.7 | 3000.0003 | 3 | 17 | 4.400274 | 0.2043705 | 3.267896 | 0 | 13.64293 | 0
2018-01-31 12:48 | 163622.7 | 3120.0012 | 3 | 17 | 4.400327 | 0.1835594 | 3.274368 | 0 | 13.67141 | 0
2018-01-31 12:50 | 163742.7 | 3240.0012 | 3 | 17 | 4.400303 | 0.1638718 | 3.280152 | 0 | 13.69686 | 0
2018-01-31 12:52 | 163862.7 | 3360.0011 | 3 | 17 | 4.400323 | 0.1468277 | 3.285326 | 0 | 13.71963 | 0
2018-01-31 12:54 | 163982.7 | 3480.0012 | 3 | 17 | 4.400304 | 0.1311588 | 3.289954 | 0 | 13.73999 | 0
2018-01-31 12:56 | 164102.7 | 3600.0003 | 3 | 17 | 4.400319 | 0.1177521 | 3.294092 | 0 | 13.7582 | 0
2018-01-31 12:58 | 164222.7 | 3720.002 | 3 | 17 | 4.400307 | 0.1054783 | 3.297797 | 0 | 13.7745 | 0
2018-01-31 13:00 | 164342.7 | 3840.0011 | 3 | 17 | 4.40028 | 0.09355736 | 3.301111 | 0 | 13.78908 | 0
2018-01-31 13:02 | 164462.7 | 3960.0003 | 3 | 17 | 4.400313 | 0.08451653 | 3.30408 | 0 | 13.80215 | 0
2018-01-31 13:03 | 164504.4 | 4001.7217 | 3 | 17 | 4.400309 | 0.0814991 | 3.305043 | 0 | 13.80639 | 0
2018-01-31 13:05 | 164624.4 | 120.001 | 4 | 17 | 4.394723 | 0 | 3.305043 | 0 | 13.80639 | 0
2018-01-31 13:07 | 164744.4 | 240.0002 | 4 | 17 | 4.394044 | 0 | 3.305043 | 0 | 13.80639 | 0
2018-01-31 13:08 | 164804.4 | 300.0016 | 4 | 17 | 4.393804 | 0 | 3.305043 | 0 | 13.80639 | 0
2018-01-31 13:10 | 164924.5 | 120.001 | 5 | 17 | 4.172383 | -3.259901 | 3.305043 | 0.1086453 | 13.80639 | 0.4563954
2018-01-31 13:12 | 165044.5 | 240.0009 | 5 | 17 | 4.132004 | -3.259838 | 3.305043 | 0.2172982 | 13.80639 | 0.9075268
2018-01-31 13:14 | 165164.5 | 360.0017 | 5 | 17 | 4.091632 | -3.259856 | 3.305043 | 0.3259473 | 13.80639 | 1.354279
2018-01-31 13:16 | 165284.5 | 480.0017 | 5 | 17 | 4.050747 | -3.259892 | 3.305043 | 0.4345939 | 13.80639 | 1.796601
2018-01-31 13:18 | 165404.5 | 600.0001 | 5 | 17 | 4.010099 | -3.259883 | 3.305043 | 0.5432478 | 13.80639 | 2.234517
2018-01-31 13:20 | 165524.5 | 720.001 | 5 | 17 | 3.970304 | -3.259906 | 3.305043 | 0.6518981 | 13.80639 | 2.668044
2018-01-31 13:22 | 165644.5 | 840.0018 | 5 | 17 | 3.931737 | -3.259915 | 3.305043 | 0.7605529 | 13.80639 | 3.097329
2018-01-31 13:24 | 165764.5 | 960.0002 | 5 | 17 | 3.894617 | -3.259892 | 3.305043 | 0.8692048 | 13.80639 | 3.52249
2018-01-31 13:26 | 165884.5 | 1080.0017 | 5 | 17 | 3.859034 | -3.259871 | 3.305043 | 0.9778543 | 13.80639 | 3.94369
2018-01-31 13:28 | 166004.5 | 1200.0017 | 5 | 17 | 3.825171 | -3.25986 | 3.305043 | 1.086504 | 13.80639 | 4.361118
2018-01-31 13:30 | 166124.5 | 1320.0009 | 5 | 17 | 3.793132 | -3.259887 | 3.305043 | 1.195154 | 13.80639 | 4.774965
2018-01-31 13:32 | 166244.5 | 1440.0017 | 5 | 17 | 3.763134 | -3.259848 | 3.305043 | 1.303804 | 13.80639 | 5.185442
2018-01-31 13:34 | 166364.5 | 1560.0017 | 5 | 17 | 3.735171 | -3.259936 | 3.305043 | 1.412458 | 13.80639 | 5.592785
2018-01-31 13:36 | 166484.5 | 1680.0001 | 5 | 17 | 3.709165 | -3.260188 | 3.305043 | 1.521111 | 13.80639 | 5.997193
2018-01-31 13:38 | 166604.5 | 1800.0017 | 5 | 17 | 3.685094 | -3.26017 | 3.305043 | 1.629776 | 13.80639 | 6.398924
2018-01-31 13:40 | 166724.5 | 1920.0009 | 5 | 17 | 3.662866 | -3.259881 | 3.305043 | 1.738426 | 13.80639 | 6.798088
2018-01-31 13:42 | 166844.5 | 2040.0001 | 5 | 17 | 3.642447 | -3.259838 | 3.305043 | 1.847073 | 13.80639 | 7.194918
2018-01-31 13:44 | 166964.5 | 2160.0033 | 5 | 17 | 3.623848 | -3.259997 | 3.305043 | 1.955732 | 13.80639 | 7.589677
2018-01-31 13:46 | 167084.5 | 2280.0001 | 5 | 17 | 3.607017 | -3.259817 | 3.305043 | 2.064386 | 13.80639 | 7.982494
2018-01-31 13:48 | 167204.5 | 2400.0009 | 5 | 17 | 3.591586 | -3.259854 | 3.305043 | 2.173041 | 13.80639 | 8.373562
2018-01-31 13:50 | 167324.5 | 2520.0017 | 5 | 17 | 3.577196 | -3.259965 | 3.305043 | 2.281693 | 13.80639 | 8.763004
2018-01-31 13:52 | 167444.5 | 2640.0009 | 5 | 17 | 3.563377 | -3.259871 | 3.305043 | 2.390344 | 13.80639 | 9.150921
2018-01-31 13:54 | 167564.5 | 2760.0011 | 5 | 17 | 3.549763 | -3.260104 | 3.305043 | 2.499001 | 13.80639 | 9.537366
2018-01-31 13:56 | 167684.5 | 2880.0017 | 5 | 17 | 3.535323 | -3.25993 | 3.305043 | 2.607656 | 13.80639 | 9.922297
2018-01-31 13:58 | 167804.5 | 3000.0009 | 5 | 17 | 3.518484 | -3.260176 | 3.305043 | 2.71631 | 13.80639 | 10.30554
2018-01-31 14:00 | 167924.5 | 3120.0001 | 5 | 17 | 3.496545 | -3.260158 | 3.305043 | 2.824966 | 13.80639 | 10.68672
2018-01-31 14:02 | 168044.5 | 3240.0009 | 5 | 17 | 3.466798 | -3.259819 | 3.305043 | 2.933619 | 13.80639 | 11.06509
2018-01-31 14:04 | 168164.5 | 3360.0017 | 5 | 17 | 3.425328 | -3.260174 | 3.305043 | 3.042277 | 13.80639 | 11.43968
2018-01-31 14:06 | 168284.5 | 3480.0001 | 5 | 17 | 3.356224 | -3.259831 | 3.305043 | 3.15093 | 13.80639 | 11.80848
2018-01-31 14:08 | 168404.5 | 3600.0001 | 5 | 17 | 3.188709 | -3.259881 | 3.305043 | 3.259587 | 13.80639 | 12.16585
2018-01-31 14:09 | 168451.5 | 3646.9871 | 5 | 17 | 2.999996 | -3.25979 | 3.305043 | 3.302133 | 13.80639 | 12.29813
2018-01-31 14:11 | 168571.5 | 120.0015 | 6 | 17 | 3.280191 | 0 | 3.305043 | 3.302133 | 13.80639 | 12.29813
2018-01-31 14:13 | 168691.5 | 239.9999 | 6 | 17 | 3.290822 | 0 | 3.305043 | 3.302133 | 13.80639 | 12.29813
2018-01-31 14:14 | 168751.5 | 300.0013 | 6 | 17 | 3.294332 | 0 | 3.305043 | 3.302133 | 13.80639 | 12.29813
2018-01-31 14:14 | 168751.5 | 0.0024 | 7 | 18 | 3.294437 | 0 | 0 | 0 | 0 | 0
2018-01-31 14:16 | 168871.6 | 120.001 | 2 | 18 | 3.917772 | 4.890106 | 0.1623092 | 0 | 0.6150507 | 0
2018-01-31 14:18 | 168991.6 | 240.0018 | 2 | 18 | 3.96987 | 4.890039 | 0.3253001 | 0 | 1.258398 | 0
2018-01-31 14:20 | 169111.6 | 360.001 | 2 | 18 | 4.005677 | 4.890108 | 0.4882882 | 0 | 1.908502 | 0
2018-01-31 14:22 | 169231.6 | 480.0018 | 2 | 18 | 4.034575 | 4.890125 | 0.6512741 | 0 | 2.563771 | 0
2018-01-31 14:24 | 169351.6 | 600.0011 | 2 | 18 | 4.059757 | 4.890095 | 0.8142551 | 0 | 3.223434 | 0
2018-01-31 14:26 | 169471.6 | 720.0002 | 2 | 18 | 4.081934 | 4.890085 | 0.9772455 | 0 | 3.88696 | 0
2018-01-31 14:28 | 169591.6 | 840.0018 | 2 | 18 | 4.104677 | 4.890156 | 1.140227 | 0 | 4.554066 | 0
2018-01-31 14:30 | 169711.6 | 960.001 | 2 | 18 | 4.129497 | 4.890079 | 1.30321 | 0 | 5.225051 | 0
2018-01-31 14:32 | 169831.6 | 1080.0018 | 2 | 18 | 4.156915 | 4.890085 | 1.466198 | 0 | 5.900298 | 0
2018-01-31 14:34 | 169951.6 | 1200.0014 | 2 | 18 | 4.188216 | 4.890072 | 1.629185 | 0 | 6.580308 | 0
2018-01-31 14:36 | 170071.6 | 1320.0011 | 2 | 18 | 4.200403 | 4.436367 | 1.786994 | 0 | 7.242819 | 0
2018-01-31 14:38 | 170191.6 | 1440.0026 | 2 | 18 | 4.20041 | 3.831715 | 1.92462 | 0 | 7.820904 | 0
2018-01-31 14:40 | 170311.6 | 1560.0003 | 2 | 18 | 4.200383 | 3.281322 | 2.042994 | 0 | 8.31812 | 0
2018-01-31 14:40 | 170316.7 | 1565.0425 | 2 | 18 | 4.200388 | 3.259972 | 2.047572 | 0 | 8.337352 | 0
2018-01-31 14:42 | 170436.7 | 120.0009 | 3 | 18 | 4.229235 | 3.260143 | 2.155789 | 0 | 8.793338 | 0
2018-01-31 14:44 | 170556.7 | 240.001 | 3 | 18 | 4.263213 | 3.260178 | 2.264448 | 0 | 9.254704 | 0
2018-01-31 14:46 | 170676.7 | 360.001 | 3 | 18 | 4.299599 | 3.26016 | 2.37311 | 0 | 9.71991 | 0
2018-01-31 14:48 | 170796.7 | 480.0002 | 3 | 18 | 4.33807 | 3.260128 | 2.481765 | 0 | 10.18916 | 0
2018-01-31 14:50 | 170916.7 | 600.0001 | 3 | 18 | 4.378229 | 3.260183 | 2.590421 | 0 | 10.66268 | 0
2018-01-31 14:52 | 171036.7 | 720.0001 | 3 | 18 | 4.400399 | 2.923651 | 2.696249 | 0 | 11.12771 | 0
2018-01-31 14:54 | 171156.7 | 840.0001 | 3 | 18 | 4.400386 | 2.413563 | 2.78483 | 0 | 11.51751 | 0
2018-01-31 14:56 | 171276.7 | 960.0018 | 3 | 18 | 4.400378 | 2.00886 | 2.858294 | 0 | 11.84078 | 0
2018-01-31 14:58 | 171396.7 | 1080.0017 | 3 | 18 | 4.400392 | 1.683842 | 2.919628 | 0 | 12.11067 | 0
2018-01-31 15:00 | 171516.7 | 1200.0002 | 3 | 18 | 4.400363 | 1.420784 | 2.971215 | 0 | 12.33768 | 0
2018-01-31 15:02 | 171636.7 | 1320.0019 | 3 | 18 | 4.400377 | 1.208609 | 3.01492 | 0 | 12.52999 | 0
2018-01-31 15:04 | 171756.7 | 1440.0018 | 3 | 18 | 4.400353 | 1.035194 | 3.052216 | 0 | 12.69411 | 0
2018-01-31 15:06 | 171876.7 | 1560.001 | 3 | 18 | 4.400339 | 0.8923454 | 3.08427 | 0 | 12.83516 | 0
2018-01-31 15:08 | 171996.7 | 1680.0018 | 3 | 18 | 4.400381 | 0.7756996 | 3.112001 | 0 | 12.95718 | 0
2018-01-31 15:10 | 172116.7 | 1800.0018 | 3 | 18 | 4.400352 | 0.6761646 | 3.136137 | 0 | 13.06339 | 0
2018-01-31 15:12 | 172236.7 | 1920.0018 | 3 | 18 | 4.40035 | 0.5934391 | 3.157259 | 0 | 13.15633 | 0
2018-01-31 15:14 | 172356.7 | 2040.001 | 3 | 18 | 4.400332 | 0.5221672 | 3.175825 | 0 | 13.23803 | 0
2018-01-31 15:16 | 172476.7 | 2160.0019 | 3 | 18 | 4.400332 | 0.4619522 | 3.192206 | 0 | 13.31011 | 0
2018-01-31 15:18 | 172596.7 | 2280.0002 | 3 | 18 | 4.400329 | 0.4093513 | 3.20671 | 0 | 13.37394 | 0
2018-01-31 15:20 | 172716.7 | 2400.0002 | 3 | 18 | 4.400293 | 0.3633518 | 3.219581 | 0 | 13.43057 | 0
2018-01-31 15:22 | 172836.7 | 2520.0018 | 3 | 18 | 4.400342 | 0.3244057 | 3.231029 | 0 | 13.48095 | 0
2018-01-31 15:24 | 172956.7 | 2640.0002 | 3 | 18 | 4.400303 | 0.2878418 | 3.24122 | 0 | 13.52579 | 0
2018-01-31 15:26 | 173076.7 | 2760.0002 | 3 | 18 | 4.400319 | 0.2570095 | 3.250303 | 0 | 13.56576 | 0
2018-01-31 15:28 | 173196.7 | 2880.0019 | 3 | 18 | 4.400312 | 0.2295589 | 3.258405 | 0 | 13.60141 | 0
2018-01-31 15:30 | 173316.7 | 3000.0002 | 3 | 18 | 4.400302 | 0.2050247 | 3.265642 | 0 | 13.63326 | 0
2018-01-31 15:32 | 173436.7 | 3120.0009 | 3 | 18 | 4.400301 | 0.1830864 | 3.272108 | 0 | 13.66171 | 0
2018-01-31 15:34 | 173556.7 | 3240.0002 | 3 | 18 | 4.400301 | 0.1639843 | 3.277893 | 0 | 13.68716 | 0
2018-01-31 15:36 | 173676.7 | 3360.0012 | 3 | 18 | 4.400336 | 0.1473274 | 3.283073 | 0 | 13.70996 | 0
2018-01-31 15:38 | 173796.7 | 3480.0011 | 3 | 18 | 4.400313 | 0.1314163 | 3.287711 | 0 | 13.73036 | 0
2018-01-31 15:40 | 173916.7 | 3600.0002 | 3 | 18 | 4.400315 | 0.1180801 | 3.291862 | 0 | 13.74863 | 0
2018-01-31 15:42 | 174036.7 | 3720.0012 | 3 | 18 | 4.400272 | 0.1054592 | 3.295584 | 0 | 13.76501 | 0
2018-01-31 15:44 | 174156.7 | 3840.0002 | 3 | 18 | 4.400268 | 0.09425545 | 3.298923 | 0 | 13.7797 | 0
2018-01-31 15:46 | 174276.7 | 3960.001 | 3 | 18 | 4.400292 | 0.08529091 | 3.301917 | 0 | 13.79288 | 0
2018-01-31 15:47 | 174327.1 | 4010.4039 | 3 | 18 | 4.400308 | 0.08149529 | 3.30308 | 0 | 13.79799 | 0
2018-01-31 15:49 | 174447.1 | 120.0017 | 4 | 18 | 4.394691 | 0 | 3.30308 | 0 | 13.79799 | 0
2018-01-31 15:51 | 174567.1 | 240.0011 | 4 | 18 | 4.394028 | 0 | 3.30308 | 0 | 13.79799 | 0
2018-01-31 15:52 | 174627.1 | 300.0046 | 4 | 18 | 4.393793 | 0 | 3.30308 | 0 | 13.79799 | 0
2018-01-31 15:54 | 174747.2 | 120.0003 | 5 | 18 | 4.172445 | -3.259901 | 3.30308 | 0.1086474 | 13.79799 | 0.4564041
2018-01-31 15:56 | 174867.2 | 240.0003 | 5 | 18 | 4.132098 | -3.259892 | 3.30308 | 0.2173014 | 13.79799 | 0.9075499
2018-01-31 15:58 | 174987.2 | 360.0003 | 5 | 18 | 4.091732 | -3.25991 | 3.30308 | 0.3259528 | 13.79799 | 1.354322
2018-01-31 16:00 | 175107.2 | 480.0003 | 5 | 18 | 4.050861 | -3.259915 | 3.30308 | 0.4346007 | 13.79799 | 1.796664
2018-01-31 16:02 | 175227.2 | 600.0013 | 5 | 18 | 4.010164 | -3.25991 | 3.30308 | 0.5432577 | 13.79799 | 2.234602
2018-01-31 16:04 | 175347.2 | 720.0003 | 5 | 18 | 3.970347 | -3.259901 | 3.30308 | 0.651906 | 13.79799 | 2.668127
2018-01-31 16:06 | 175467.2 | 840.0027 | 5 | 18 | 3.931779 | -3.259881 | 3.30308 | 0.760566 | 13.79799 | 3.097437
2018-01-31 16:08 | 175587.2 | 960.0011 | 5 | 18 | 3.894619 | -3.259892 | 3.30308 | 0.8692155 | 13.79799 | 3.522591
2018-01-31 16:10 | 175707.2 | 1080.0011 | 5 | 18 | 3.858966 | -3.259879 | 3.30308 | 0.9778618 | 13.79799 | 3.943774
2018-01-31 16:12 | 175827.2 | 1200.0002 | 5 | 18 | 3.825063 | -3.259867 | 3.30308 | 1.086513 | 13.79799 | 4.361196
2018-01-31 16:14 | 175947.2 | 1320.001 | 5 | 18 | 3.793024 | -3.25984 | 3.30308 | 1.195166 | 13.79799 | 4.775043
2018-01-31 16:16 | 176067.2 | 1440.0019 | 5 | 18 | 3.763047 | -3.259858 | 3.30308 | 1.303819 | 13.79799 | 5.185518
2018-01-31 16:18 | 176187.2 | 1560.0019 | 5 | 18 | 3.735068 | -3.25983 | 3.30308 | 1.412471 | 13.79799 | 5.592842
2018-01-31 16:20 | 176307.2 | 1680.0011 | 5 | 18 | 3.709082 | -3.260207 | 3.30308 | 1.521119 | 13.79799 | 5.997223
2018-01-31 16:22 | 176427.2 | 1800.0011 | 5 | 18 | 3.684985 | -3.25983 | 3.30308 | 1.629775 | 13.79799 | 6.398911
2018-01-31 16:24 | 176547.2 | 1920.0002 | 5 | 18 | 3.662745 | -3.259867 | 3.30308 | 1.738426 | 13.79799 | 6.798063
2018-01-31 16:26 | 176667.2 | 2040.0011 | 5 | 18 | 3.642336 | -3.259852 | 3.30308 | 1.847081 | 13.79799 | 7.194911
2018-01-31 16:28 | 176787.2 | 2160.0003 | 5 | 18 | 3.623796 | -3.259844 | 3.30308 | 1.955728 | 13.79799 | 7.589617
2018-01-31 16:30 | 176907.2 | 2280.0002 | 5 | 18 | 3.6069 | -3.259862 | 3.30308 | 2.06438 | 13.79799 | 7.982416
2018-01-31 16:32 | 177027.2 | 2400.0027 | 5 | 18 | 3.591493 | -3.259871 | 3.30308 | 2.173033 | 13.79799 | 8.37347
2018-01-31 16:34 | 177147.2 | 2520.0027 | 5 | 18 | 3.577082 | -3.260018 | 3.30308 | 2.281686 | 13.79799 | 8.762908
2018-01-31 16:36 | 177267.2 | 2640.0019 | 5 | 18 | 3.563261 | -3.259835 | 3.30308 | 2.39034 | 13.79799 | 9.150817
2018-01-31 16:38 | 177387.2 | 2760.0019 | 5 | 18 | 3.549595 | -3.259831 | 3.30308 | 2.498992 | 13.79799 | 9.53723
2018-01-31 16:40 | 177507.2 | 2880.001 | 5 | 18 | 3.53514 | -3.259828 | 3.30308 | 2.607639 | 13.79799 | 9.922113
2018-01-31 16:42 | 177627.2 | 3000.0002 | 5 | 18 | 3.51819 | -3.260182 | 3.30308 | 2.716295 | 13.79799 | 10.30534
2018-01-31 16:44 | 177747.2 | 3120 | 5 | 18 | 3.496156 | -3.260186 | 3.30308 | 2.824951 | 13.79799 | 10.68648
2018-01-31 16:46 | 177867.2 | 3240.0002 | 5 | 18 | 3.466219 | -3.260018 | 3.30308 | 2.933613 | 13.79799 | 11.06483
2018-01-31 16:48 | 177987.2 | 3360.0014 | 5 | 18 | 3.424453 | -3.260158 | 3.30308 | 3.042273 | 13.79799 | 11.43935
2018-01-31 16:50 | 178107.2 | 3480.0009 | 5 | 18 | 3.354636 | -3.259799 | 3.30308 | 3.150927 | 13.79799 | 11.80802
2018-01-31 16:52 | 178227.2 | 3600.001 | 5 | 18 | 3.183444 | -3.260161 | 3.30308 | 3.259586 | 13.79799 | 12.1651
2018-01-31 16:53 | 178272.3 | 3645.0183 | 5 | 18 | 2.999997 | -3.260188 | 3.30308 | 3.300354 | 13.79799 | 12.29171
2018-01-31 16:55 | 178392.3 | 119.9998 | 6 | 18 | 3.280591 | 0 | 3.30308 | 3.300354 | 13.79799 | 12.29171
2018-01-31 16:57 | 178512.3 | 240.0007 | 6 | 18 | 3.291214 | 0 | 3.30308 | 3.300354 | 13.79799 | 12.29171
2018-01-31 16:58 | 178572.3 | 300.002 | 6 | 18 | 3.294715 | 0 | 3.30308 | 3.300354 | 13.79799 | 12.29171
2018-01-31 16:58 | 178572.3 | 0.0025 | 7 | 19 | 3.294771 | 0 | 0 | 0 | 0 | 0
2018-01-31 17:00 | 178692.4 | 120.0018 | 2 | 19 | 3.918837 | 4.890137 | 0.1623063 | 0 | 0.6151907 | 0
2018-01-31 17:02 | 178812.4 | 240.0001 | 2 | 19 | 3.970776 | 4.890118 | 0.3252857 | 0 | 1.258648 | 0
2018-01-31 17:04 | 178932.4 | 360.0001 | 2 | 19 | 4.006664 | 4.890095 | 0.4882851 | 0 | 1.908952 | 0
2018-01-31 17:06 | 179052.4 | 480.0001 | 2 | 19 | 4.035585 | 4.890154 | 0.651278 | 0 | 2.564415 | 0
2018-01-31 17:08 | 179172.4 | 600.0002 | 2 | 19 | 4.060716 | 4.890144 | 0.8142738 | 0 | 3.224299 | 0
2018-01-31 17:10 | 179292.4 | 720.0019 | 2 | 19 | 4.082868 | 4.8901 | 0.9772681 | 0 | 3.887997 | 0
2018-01-31 17:12 | 179412.4 | 840.0002 | 2 | 19 | 4.105633 | 4.890158 | 1.140251 | 0 | 4.555264 | 0
2018-01-31 17:14 | 179532.4 | 960.0002 | 2 | 19 | 4.130487 | 4.890181 | 1.303241 | 0 | 5.226438 | 0
2018-01-31 17:16 | 179652.4 | 1080.0003 | 2 | 19 | 4.157853 | 4.890118 | 1.466228 | 0 | 5.901839 | 0
2018-01-31 17:18 | 179772.4 | 1200.0002 | 2 | 19 | 4.189242 | 4.890146 | 1.629215 | 0 | 6.582013 | 0
2018-01-31 17:20 | 179892.4 | 1320.001 | 2 | 19 | 4.200401 | 4.42053 | 1.786623 | 0 | 7.242892 | 0
2018-01-31 17:22 | 180012.4 | 1440.0027 | 2 | 19 | 4.200403 | 3.819963 | 1.923809 | 0 | 7.81913 | 0
2018-01-31 17:24 | 180132.4 | 1560.0002 | 2 | 19 | 4.200409 | 3.273998 | 2.041857 | 0 | 8.314981 | 0
2018-01-31 17:24 | 180135.5 | 1563.1272 | 2 | 19 | 4.200398 | 3.259977 | 2.044695 | 0 | 8.326901 | 0
2018-01-31 17:26 | 180255.5272 | 120.0011 | 3 | 19 | 4.229146 | 3.259846 | 2.15291 | 0 | 8.782878 | 0
2018-01-31 17:28 | 180375.5288 | 240.0027 | 3 | 19 | 4.263097 | 3.260008 | 2.261569 | 0 | 9.244229 | 0
2018-01-31 17:30 | 180495.5263 | 360.0002 | 3 | 19 | 4.299409 | 3.259817 | 2.370222 | 0 | 9.709379 | 0
2018-01-31 17:32 | 180615.528 | 480.0019 | 3 | 19 | 4.337803 | 3.260174 | 2.478879 | 0 | 10.17861 | 0
2018-01-31 17:34 | 180735.5279 | 600.0018 | 3 | 19 | 4.377844 | 3.259808 | 2.587536 | 0 | 10.65211 | 0
2018-01-31 17:36 | 180855.5263 | 720.0002 | 3 | 19 | 4.400409 | 2.930466 | 2.69348 | 0 | 11.11763 | 0
2018-01-31 17:38 | 180975.5263 | 840.0002 | 3 | 19 | 4.400414 | 2.419241 | 2.782252 | 0 | 11.50826 | 0
2018-01-31 17:40 | 181095.5279 | 960.0018 | 3 | 19 | 4.400386 | 2.013515 | 2.855872 | 0 | 11.83222 | 0
2018-01-31 17:42 | 181215.5263 | 1080.0002 | 3 | 19 | 4.400407 | 1.687714 | 2.917344 | 0 | 12.10272 | 0
2018-01-31 17:44 | 181335.5272 | 1200.0011 | 3 | 19 | 4.400373 | 1.423767 | 2.969032 | 0 | 12.33016 | 0
2018-01-31 17:46 | 181455.5263 | 1320.0002 | 3 | 19 | 4.400344 | 1.209597 | 3.012808 | 0 | 12.5228 | 0
2018-01-31 17:48 | 181575.5264 | 1440.0003 | 3 | 19 | 4.400372 | 1.036926 | 3.050156 | 0 | 12.68714 | 0
2018-01-31 17:50 | 181695.528 | 1560.0019 | 3 | 19 | 4.400357 | 0.8936539 | 3.082242 | 0 | 12.82833 | 0
2018-01-31 17:52 | 181815.528 | 1680.0019 | 3 | 19 | 4.400339 | 0.774929 | 3.109993 | 0 | 12.95045 | 0
2018-01-31 17:54 | 181935.5263 | 1800.0002 | 3 | 19 | 4.400353 | 0.6767635 | 3.134136 | 0 | 13.05668 | 0
2018-01-31 17:56 | 182055.528 | 1920.0019 | 3 | 19 | 4.400342 | 0.5930099 | 3.155252 | 0 | 13.1496 | 0
2018-01-31 17:58 | 182175.5269 | 2040.0008 | 3 | 19 | 4.400315 | 0.5218563 | 3.173809 | 0 | 13.23126 | 0
2018-01-31 18:00 | 182295.5272 | 2160.0011 | 3 | 19 | 4.400345 | 0.4618454 | 3.190178 | 0 | 13.30328 | 0
2018-01-31 18:02 | 182415.5269 | 2280.0008 | 3 | 19 | 4.400334 | 0.4088955 | 3.204665 | 0 | 13.36703 | 0
2018-01-31 18:04 | 182535.5272 | 2400.0011 | 3 | 19 | 4.400348 | 0.3634071 | 3.21752 | 0 | 13.4236 | 0
2018-01-31 18:06 | 182655.5264 | 2520.0003 | 3 | 19 | 4.400331 | 0.3233585 | 3.228945 | 0 | 13.47387 | 0
2018-01-31 18:08 | 182775.5264 | 2640.0003 | 3 | 19 | 4.400317 | 0.2879066 | 3.239121 | 0 | 13.51865 | 0
2018-01-31 18:10 | 182895.5272 | 2760.0011 | 3 | 19 | 4.400311 | 0.2570381 | 3.248197 | 0 | 13.55859 | 0
2018-01-31 18:12 | 183015.5266 | 2880.0005 | 3 | 19 | 4.400314 | 0.2295895 | 3.256296 | 0 | 13.59423 | 0
2018-01-31 18:14 | 183135.528 | 3000.0019 | 3 | 19 | 4.400291 | 0.2046375 | 3.263536 | 0 | 13.62608 | 0
2018-01-31 18:16 | 183255.5264 | 3120.0003 | 3 | 19 | 4.400319 | 0.1834755 | 3.270007 | 0 | 13.65456 | 0
2018-01-31 18:18 | 183375.5272 | 3240.0011 | 3 | 19 | 4.400301 | 0.1640911 | 3.275797 | 0 | 13.68004 | 0
2018-01-31 18:20 | 183495.5264 | 3360.0003 | 3 | 19 | 4.400324 | 0.1473694 | 3.280979 | 0 | 13.70284 | 0
2018-01-31 18:22 | 183615.5272 | 3480.0011 | 3 | 19 | 4.40029 | 0.1314812 | 3.285619 | 0 | 13.72326 | 0
2018-01-31 18:24 | 183735.5264 | 3600.0003 | 3 | 19 | 4.400285 | 0.1174107 | 3.289778 | 0 | 13.74156 | 0
2018-01-31 18:26 | 183855.5281 | 3720.002 | 3 | 19 | 4.400301 | 0.1062107 | 3.293506 | 0 | 13.75796 | 0
2018-01-31 18:28 | 183975.5263 | 3840.0002 | 3 | 19 | 4.400301 | 0.09499741 | 3.296851 | 0 | 13.77268 | 0
2018-01-31 18:30 | 184095.5272 | 3960.0011 | 3 | 19 | 4.400306 | 0.0852356 | 3.299854 | 0 | 13.7859 | 0
2018-01-31 18:30 | 184141.9565 | 4006.4304 | 3 | 19 | 4.400294 | 0.0814991 | 3.300931 | 0 | 13.79063 | 0
2018-01-31 18:32 | 184262 | 120.0008 | 4 | 19 | 4.394657 | 0 | 3.300931 | 0 | 13.79063 | 0
2018-01-31 18:34 | 184382 | 240.0008 | 4 | 19 | 4.393988 | 0 | 3.300931 | 0 | 13.79063 | 0
2018-01-31 18:35 | 184442 | 300.0013 | 4 | 19 | 4.393745 | 0 | 3.300931 | 0 | 13.79063 | 0
2018-01-31 18:37 | 184562.1 | 120.0018 | 5 | 19 | 4.171695 | -3.259865 | 3.300931 | 0.1086456 | 13.79063 | 0.4563134
2018-01-31 18:39 | 184682.1 | 240.001 | 5 | 19 | 4.131407 | -3.259922 | 3.300931 | 0.2172975 | 13.79063 | 0.9073718
2018-01-31 18:41 | 184802.1 | 360.0018 | 5 | 19 | 4.091134 | -3.259858 | 3.300931 | 0.3259493 | 13.79063 | 1.354075
2018-01-31 18:43 | 184922.1 | 480.0018 | 5 | 19 | 4.050284 | -3.259797 | 3.300931 | 0.4346012 | 13.79063 | 1.796367
2018-01-31 18:45 | 185042.1 | 600.0009 | 5 | 19 | 4.0097 | -3.259871 | 3.300931 | 0.5432475 | 13.79063 | 2.234205
2018-01-31 18:47 | 185162.1 | 720.0018 | 5 | 19 | 3.969933 | -3.259871 | 3.300931 | 0.6518999 | 13.79063 | 2.667699
2018-01-31 18:49 | 185282.1 | 840.0011 | 5 | 19 | 3.931444 | -3.259854 | 3.300931 | 0.7605512 | 13.79063 | 3.096935
2018-01-31 18:51 | 185402.1 | 960.0018 | 5 | 19 | 3.894353 | -3.259895 | 3.300931 | 0.8692063 | 13.79063 | 3.522078
2018-01-31 18:53 | 185522.1 | 1080.0017 | 5 | 19 | 3.858786 | -3.259893 | 3.300931 | 0.9778582 | 13.79063 | 3.943259
2018-01-31 18:55 | 185642.1 | 1200.0017 | 5 | 19 | 3.824992 | -3.259893 | 3.300931 | 1.086502 | 13.79063 | 4.360641
2018-01-31 18:57 | 185762.1 | 1320.0017 | 5 | 19 | 3.793002 | -3.259858 | 3.300931 | 1.195149 | 13.79063 | 4.774458
2018-01-31 18:59 | 185882.1 | 1440.0002 | 5 | 19 | 3.763026 | -3.259848 | 3.300931 | 1.303796 | 13.79063 | 5.18491
2018-01-31 19:01 | 186002.1 | 1560.0002 | 5 | 19 | 3.73506 | -3.259828 | 3.300931 | 1.412444 | 13.79063 | 5.592217
2018-01-31 19:03 | 186122.1 | 1680.0025 | 5 | 19 | 3.709079 | -3.259803 | 3.300931 | 1.521093 | 13.79063 | 5.996602
2018-01-31 19:05 | 186242.1 | 1800.0009 | 5 | 19 | 3.684989 | -3.259867 | 3.300931 | 1.62975 | 13.79063 | 6.398291
2018-01-31 19:07 | 186362.1 | 1920.0017 | 5 | 19 | 3.662706 | -3.259835 | 3.300931 | 1.738405 | 13.79063 | 6.797459
2018-01-31 19:09 | 186482.1 | 2040.0017 | 5 | 19 | 3.642272 | -3.259801 | 3.300931 | 1.847055 | 13.79063 | 7.194283
2018-01-31 19:11 | 186602.1 | 2160.001 | 5 | 19 | 3.623662 | -3.259883 | 3.300931 | 1.955707 | 13.79063 | 7.588994
2018-01-31 19:13 | 186722.1 | 2280.001 | 5 | 19 | 3.606759 | -3.259835 | 3.300931 | 2.06436 | 13.79063 | 7.981783
2018-01-31 19:15 | 186842.1 | 2400.001 | 5 | 19 | 3.591318 | -3.259838 | 3.300931 | 2.173011 | 13.79063 | 8.372809
2018-01-31 19:17 | 186962.1 | 2520.0026 | 5 | 19 | 3.576891 | -3.25983 | 3.300931 | 2.281664 | 13.79063 | 8.762226
2018-01-31 19:19 | 187082.1 | 2640.0001 | 5 | 19 | 3.563029 | -3.259821 | 3.300931 | 2.390312 | 13.79063 | 9.150091
2018-01-31 19:21 | 187202.1 | 2760.001 | 5 | 19 | 3.549345 | -3.259835 | 3.300931 | 2.498966 | 13.79063 | 9.536486
2018-01-31 19:23 | 187322.1 | 2880.001 | 5 | 19 | 3.534851 | -3.259835 | 3.300931 | 2.607619 | 13.79063 | 9.92136
2018-01-31 19:25 | 187442.1 | 3000.001 | 5 | 19 | 3.517855 | -3.259858 | 3.300931 | 2.71627 | 13.79063 | 10.30453
2018-01-31 19:27 | 187562.1 | 3120.0001 | 5 | 19 | 3.495699 | -3.259824 | 3.300931 | 2.824927 | 13.79063 | 10.68564
2018-01-31 19:29 | 187682.1 | 3240.0006 | 5 | 19 | 3.465653 | -3.259865 | 3.300931 | 2.933581 | 13.79063 | 11.0639
2018-01-31 19:31 | 187802.1 | 3360.0018 | 5 | 19 | 3.42358 | -3.260221 | 3.300931 | 3.042243 | 13.79063 | 11.43836
2018-01-31 19:33 | 187922.1 | 3480.0009 | 5 | 19 | 3.353074 | -3.259813 | 3.300931 | 3.150892 | 13.79063 | 11.80689
2018-01-31 19:35 | 188042.1 | 3600.0002 | 5 | 19 | 3.177986 | -3.259828 | 3.300931 | 3.259548 | 13.79063 | 12.16364
2018-01-31 19:36 | 188085.1 | 3642.9544 | 5 | 19 | 2.999967 | -3.259867 | 3.300931 | 3.298439 | 13.79063 | 12.28428
2018-01-31 19:38 | 188205.1 | 120.0001 | 6 | 19 | 3.279664 | 0 | 3.300931 | 3.298439 | 13.79063 | 12.28428
2018-01-31 19:40 | 188325.1 | 240.0001 | 6 | 19 | 3.29032 | 0 | 3.300931 | 3.298439 | 13.79063 | 12.28428
2018-01-31 19:41 | 188385.1 | 300.004 | 6 | 19 | 3.293808 | 0 | 3.300931 | 3.298439 | 13.79063 | 12.28428
2018-01-31 19:41 | 188385.1 | 0.0048 | 7 | 20 | 3.29383 | 0 | 0 | 0 | 0 | 0
2018-01-31 19:43 | 188505.2 | 120.0002 | 2 | 20 | 3.91857 | 4.890038 | 0.1622875 | 0 | 0.6150404 | 0
2018-01-31 19:45 | 188625.2 | 240.0018 | 2 | 20 | 3.970547 | 4.890045 | 0.325287 | 0 | 1.258541 | 0
2018-01-31 19:47 | 188745.2 | 360.001 | 2 | 20 | 4.006437 | 4.890079 | 0.488261 | 0 | 1.908703 | 0
2018-01-31 19:49 | 188865.2 | 480.0002 | 2 | 20 | 4.035376 | 4.890028 | 0.6512483 | 0 | 2.564106 | 0
2018-01-31 19:51 | 188985.2 | 600.0018 | 2 | 20 | 4.06062 | 4.890051 | 0.8142573 | 0 | 3.22402 | 0
2018-01-31 19:53 | 189105.2 | 720.0001 | 2 | 20 | 4.08288 | 4.890072 | 0.9772382 | 0 | 3.887655 | 0
2018-01-31 19:55 | 189225.2 | 840.0005 | 2 | 20 | 4.105754 | 4.890055 | 1.140224 | 0 | 4.554945 | 0
2018-01-31 19:57 | 189345.2 | 960.0011 | 2 | 20 | 4.130746 | 4.890064 | 1.30321 | 0 | 5.226136 | 0
2018-01-31 19:59 | 189465.2 | 1080.001 | 2 | 20 | 4.158196 | 4.890076 | 1.466197 | 0 | 5.901586 | 0
2018-01-31 20:01 | 189585.2 | 1200.0009 | 2 | 20 | 4.189687 | 4.890083 | 1.629178 | 0 | 6.581796 | 0
2018-01-31 20:03 | 189705.2 | 1320.0027 | 2 | 20 | 4.200392 | 4.410536 | 1.786354 | 0 | 7.241726 | 0
2018-01-31 20:05 | 189825.2 | 1440.0007 | 2 | 20 | 4.200387 | 3.81123 | 1.923234 | 0 | 7.816676 | 0
2018-01-31 20:07 | 189945.2 | 1560.0003 | 2 | 20 | 4.200392 | 3.265587 | 2.041029 | 0 | 8.311465 | 0
2018-01-31 20:07 | 189946.6 | 1561.3921 | 2 | 20 | 4.2004 | 3.259981 | 2.042293 | 0 | 8.316772 | 0
2018-01-31 20:09 | 190066.6 | 120.0002 | 3 | 20 | 4.229172 | 3.260164 | 2.150499 | 0 | 8.772713 | 0
2018-01-31 20:11 | 190186.6 | 240.0002 | 3 | 20 | 4.263097 | 3.260155 | 2.259156 | 0 | 9.234059 | 0
2018-01-31 20:13 | 190306.6 | 360.001 | 3 | 20 | 4.299372 | 3.259806 | 2.367809 | 0 | 9.699206 | 0
2018-01-31 20:15 | 190426.6 | 480.001 | 3 | 20 | 4.337722 | 3.259829 | 2.476462 | 0 | 10.16841 | 0
2018-01-31 20:17 | 190546.6 | 600.001 | 3 | 20 | 4.377824 | 3.259888 | 2.585114 | 0 | 10.64188 | 0
2018-01-31 20:19 | 190666.6 | 720.0002 | 3 | 20 | 4.400399 | 2.930212 | 2.691049 | 0 | 11.10736 | 0
2018-01-31 20:21 | 190786.6 | 840.001 | 3 | 20 | 4.400399 | 2.419428 | 2.779838 | 0 | 11.49806 | 0
2018-01-31 20:23 | 190906.6 | 960.001 | 3 | 20 | 4.400389 | 2.013973 | 2.85347 | 0 | 11.82207 | 0
2018-01-31 20:25 | 191026.6 | 1080.0009 | 3 | 20 | 4.400382 | 1.687967 | 2.914964 | 0 | 12.09267 | 0
2018-01-31 20:27 | 191146.6 | 1200.001 | 3 | 20 | 4.400354 | 1.424902 | 2.966687 | 0 | 12.32027 | 0
2018-01-31 20:29 | 191266.6 | 1320.0018 | 3 | 20 | 4.400354 | 1.211502 | 3.01051 | 0 | 12.51311 | 0
2018-01-31 20:31 | 191386.6 | 1440.0002 | 3 | 20 | 4.400355 | 1.037767 | 3.047907 | 0 | 12.67767 | 0
2018-01-31 20:33 | 191506.6 | 1560.0019 | 3 | 20 | 4.400333 | 0.8946686 | 3.08005 | 0 | 12.81911 | 0
2018-01-31 20:35 | 191626.6 | 1680.0002 | 3 | 20 | 4.400363 | 0.7772903 | 3.107852 | 0 | 12.94145 | 0
2018-01-31 20:37 | 191746.6 | 1800.0011 | 3 | 20 | 4.400362 | 0.6780968 | 3.132043 | 0 | 13.0479 | 0
2018-01-31 20:39 | 191866.6 | 1920.0018 | 3 | 20 | 4.400315 | 0.5938129 | 3.153205 | 0 | 13.14102 | 0
2018-01-31 20:41 | 191986.6 | 2040.0013 | 3 | 20 | 4.400343 | 0.5235748 | 3.171803 | 0 | 13.22286 | 0
2018-01-31 20:43 | 192106.6 | 2160.0018 | 3 | 20 | 4.40033 | 0.4625874 | 3.188205 | 0 | 13.29503 | 0
2018-01-31 20:45 | 192226.6 | 2280.0011 | 3 | 20 | 4.40034 | 0.4100742 | 3.202719 | 0 | 13.3589 | 0
2018-01-31 20:47 | 192346.6 | 2400.0018 | 3 | 20 | 4.400332 | 0.3641052 | 3.215594 | 0 | 13.41555 | 0
2018-01-31 20:49 | 192466.6 | 2520.001 | 3 | 20 | 4.400331 | 0.3240719 | 3.227042 | 0 | 13.46593 | 0
2018-01-31 20:51 | 192586.6 | 2640.0019 | 3 | 20 | 4.400342 | 0.2888966 | 3.237232 | 0 | 13.51077 | 0
2018-01-31 20:53 | 192706.6 | 2760.0011 | 3 | 20 | 4.400303 | 0.2569752 | 3.246323 | 0 | 13.55077 | 0
2018-01-31 20:55 | 192826.6 | 2880.002 | 3 | 20 | 4.400321 | 0.2302723 | 3.254434 | 0 | 13.58646 | 0
2018-01-31 20:57 | 192946.6 | 3000.0002 | 3 | 20 | 4.400305 | 0.2053261 | 3.261685 | 0 | 13.61837 | 0
2018-01-31 20:59 | 193066.6 | 3120.0018 | 3 | 20 | 4.400309 | 0.183466 | 3.268168 | 0 | 13.64689 | 0
2018-01-31 21:01 | 193186.6 | 3240.001 | 3 | 20 | 4.400301 | 0.1642609 | 3.273971 | 0 | 13.67243 | 0
2018-01-31 21:03 | 193306.6 | 3360.0002 | 3 | 20 | 4.400322 | 0.1476841 | 3.279168 | 0 | 13.6953 | 0
2018-01-31 21:05 | 193426.6 | 3480.001 | 3 | 20 | 4.400309 | 0.1321487 | 3.283817 | 0 | 13.71575 | 0
2018-01-31 21:07 | 193546.6 | 3600.0013 | 3 | 20 | 4.400301 | 0.1180592 | 3.287991 | 0 | 13.73412 | 0
2018-01-31 21:09 | 193666.6 | 3720.0019 | 3 | 20 | 4.400297 | 0.106184 | 3.291729 | 0 | 13.75057 | 0
2018-01-31 21:11 | 193786.6 | 3840.0019 | 3 | 20 | 4.400294 | 0.09505844 | 3.295084 | 0 | 13.76533 | 0
2018-01-31 21:13 | 193906.6 | 3960.001 | 3 | 20 | 4.400278 | 0.08524513 | 3.298094 | 0 | 13.77858 | 0
2018-01-31 21:14 | 193960.3 | 4013.7336 | 3 | 20 | 4.400295 | 0.0814991 | 3.299339 | 0 | 13.78405 | 0
2018-01-31 21:16 | 194080.4 | 120.0018 | 4 | 20 | 4.394672 | 0 | 3.299339 | 0 | 13.78405 | 0
2018-01-31 21:18 | 194200.4 | 240.0002 | 4 | 20 | 4.394015 | 0 | 3.299339 | 0 | 13.78405 | 0
2018-01-31 21:19 | 194260.4 | 300.0016 | 4 | 20 | 4.393778 | 0 | 3.299339 | 0 | 13.78405 | 0
2018-01-31 21:21 | 194380.5 | 120.0019 | 5 | 20 | 4.171453 | -3.259879 | 3.299339 | 0.1086526 | 13.78405 | 0.4563174
2018-01-31 21:23 | 194500.5 | 240.0019 | 5 | 20 | 4.1312 | -3.259867 | 3.299339 | 0.2173077 | 13.78405 | 0.9073654
2018-01-31 21:25 | 194620.5 | 360.001 | 5 | 20 | 4.090858 | -3.259924 | 3.299339 | 0.3259573 | 13.78405 | 1.354033
2018-01-31 21:27 | 194740.5 | 480.001 | 5 | 20 | 4.049993 | -3.259833 | 3.299339 | 0.4346092 | 13.78405 | 1.796296
2018-01-31 21:29 | 194860.5 | 600.0019 | 5 | 20 | 4.009346 | -3.259854 | 3.299339 | 0.5432563 | 13.78405 | 2.234104
2018-01-31 21:31 | 194980.5 | 720.0018 | 5 | 20 | 3.969565 | -3.259867 | 3.299339 | 0.6519104 | 13.78405 | 2.667564
2018-01-31 21:33 | 195100.5 | 840.0011 | 5 | 20 | 3.931013 | -3.259893 | 3.299339 | 0.7605605 | 13.78405 | 3.096751
2018-01-31 21:35 | 195220.5 | 960.0018 | 5 | 20 | 3.893853 | -3.259889 | 3.299339 | 0.869216 | 13.78405 | 3.521846
2018-01-31 21:37 | 195340.5 | 1080.0019 | 5 | 20 | 3.858235 | -3.259908 | 3.299339 | 0.9778672 | 13.78405 | 3.942968
2018-01-31 21:39 | 195460.5 | 1200.001 | 5 | 20 | 3.824377 | -3.259897 | 3.299339 | 1.086518 | 13.78405 | 4.360313
2018-01-31 21:41 | 195580.5 | 1320.0018 | 5 | 20 | 3.792326 | -3.259901 | 3.299339 | 1.195168 | 13.78405 | 4.774071
2018-01-31 21:43 | 195700.5 | 1440.001 | 5 | 20 | 3.762337 | -3.259851 | 3.299339 | 1.303815 | 13.78405 | 5.184451
2018-01-31 21:45 | 195820.5 | 1560.0008 | 5 | 20 | 3.734386 | -3.25986 | 3.299339 | 1.412467 | 13.78405 | 5.591698
2018-01-31 21:47 | 195940.5 | 1680 | 5 | 20 | 3.708377 | -3.259879 | 3.299339 | 1.521115 | 13.78405 | 5.996005
2018-01-31 21:49 | 196060.5 | 1800.0012 | 5 | 20 | 3.684254 | -3.259862 | 3.299339 | 1.629771 | 13.78405 | 6.397614
2018-01-31 21:51 | 196180.5 | 1920.0026 | 5 | 20 | 3.661973 | -3.259858 | 3.299339 | 1.738419 | 13.78405 | 6.796675
2018-01-31 21:53 | 196300.5 | 2040.0009 | 5 | 20 | 3.641584 | -3.259893 | 3.299339 | 1.847071 | 13.78405 | 7.193431
2018-01-31 21:55 | 196420.5 | 2160.001 | 5 | 20 | 3.623017 | -3.259851 | 3.299339 | 1.955726 | 13.78405 | 7.588081
2018-01-31 21:57 | 196540.5 | 2280.0012 | 5 | 20 | 3.606123 | -3.259872 | 3.299339 | 2.064375 | 13.78405 | 7.980789
2018-01-31 21:59 | 196660.5 | 2400.0018 | 5 | 20 | 3.590733 | -3.259892 | 3.299339 | 2.173025 | 13.78405 | 8.371747
2018-01-31 22:01 | 196780.5 | 2520.0018 | 5 | 20 | 3.576389 | -3.259867 | 3.299339 | 2.281673 | 13.78405 | 8.761087
2018-01-31 22:03 | 196900.5 | 2640.0018 | 5 | 20 | 3.562612 | -3.259908 | 3.299339 | 2.390323 | 13.78405 | 9.148911
2018-01-31 22:05 | 197020.5 | 2760.001 | 5 | 20 | 3.54899 | -3.259862 | 3.299339 | 2.498971 | 13.78405 | 9.535246
2018-01-31 22:07 | 197140.5 | 2880.0026 | 5 | 20 | 3.534514 | -3.259871 | 3.299339 | 2.607626 | 13.78405 | 9.920087
2018-01-31 22:09 | 197260.5 | 3000.0001 | 5 | 20 | 3.517488 | -3.26018 | 3.299339 | 2.716273 | 13.78405 | 10.30321
2018-01-31 22:11 | 197380.5 | 3120.0026 | 5 | 20 | 3.495286 | -3.259883 | 3.299339 | 2.82493 | 13.78405 | 10.68427
2018-01-31 22:13 | 197500.5 | 3240.0009 | 5 | 20 | 3.465109 | -3.259871 | 3.299339 | 2.933582 | 13.78405 | 11.06248
2018-01-31 22:15 | 197620.5 | 3360.0009 | 5 | 20 | 3.422884 | -3.25986 | 3.299339 | 3.042228 | 13.78405 | 11.43681
2018-01-31 22:17 | 197740.5 | 3480.0002 | 5 | 20 | 3.351662 | -3.260154 | 3.299339 | 3.150886 | 13.78405 | 11.80527
2018-01-31 22:19 | 197860.5 | 3600.0002 | 5 | 20 | 3.173262 | -3.260204 | 3.299339 | 3.259535 | 13.78405 | 12.16172
2018-01-31 22:20 | 197901.7 | 3641.2384 | 5 | 20 | 2.999991 | -3.259824 | 3.299339 | 3.296871 | 13.78405 | 12.27743
2018-01-31 22:22 | 198021.8 | 119.9999 | 6 | 20 | 3.279584 | 0 | 3.299339 | 3.296871 | 13.78405 | 12.27743
2018-01-31 22:24 | 198141.8 | 240.0015 | 6 | 20 | 3.290205 | 0 | 3.299339 | 3.296871 | 13.78405 | 12.27743
2018-01-31 22:25 | 198201.8 | 300.0038 | 6 | 20 | 3.293705 | 0 | 3.299339 | 3.296871 | 13.78405 | 12.27743
2018-01-31 22:25 | 198201.8 | 0.004 | 7 | 21 | 3.293696 | 0 | 0 | 0 | 0 | 0
2018-01-31 22:27 | 198321.9 | 120.0018 | 2 | 21 | 3.919016 | 4.890074 | 0.1623053 | 0 | 0.6151659 | 0
2018-01-31 22:29 | 198441.9 | 240.0002 | 2 | 21 | 3.970861 | 4.890043 | 0.3252872 | 0 | 1.258659 | 0
2018-01-31 22:31 | 198561.9 | 360.001 | 2 | 21 | 4.006726 | 4.890026 | 0.4882748 | 0 | 1.908927 | 0
2018-01-31 22:33 | 198681.9 | 480.0018 | 2 | 21 | 4.035751 | 4.890118 | 0.6512594 | 0 | 2.564372 | 0
2018-01-31 22:35 | 198801.9 | 600.0009 | 2 | 21 | 4.061022 | 4.89003 | 0.8142489 | 0 | 3.22427 | 0
2018-01-31 22:37 | 198921.9 | 720.0009 | 2 | 21 | 4.083226 | 4.890079 | 0.9772382 | 0 | 3.888001 | 0
2018-01-31 22:39 | 199041.9 | 840.0002 | 2 | 21 | 4.106121 | 4.890121 | 1.14022 | 0 | 4.555331 | 0
2018-01-31 22:41 | 199161.9 | 960.0018 | 2 | 21 | 4.131117 | 4.890112 | 1.303214 | 0 | 5.226614 | 0
2018-01-31 22:43 | 199281.9 | 1080.0009 | 2 | 21 | 4.158664 | 4.890091 | 1.466196 | 0 | 5.902112 | 0
2018-01-31 22:45 | 199401.9 | 1200.0009 | 2 | 21 | 4.190137 | 4.890015 | 1.629179 | 0 | 6.582407 | 0
2018-01-31 22:47 | 199521.9 | 1320.0002 | 2 | 21 | 4.200412 | 4.404366 | 1.786151 | 0 | 7.241504 | 0
2018-01-31 22:49 | 199641.9 | 1440.0019 | 2 | 21 | 4.200419 | 3.806208 | 1.922813 | 0 | 7.815537 | 0
2018-01-31 22:51 | 199761.9 | 1560 | 2 | 21 | 4.200399 | 3.261391 | 2.040439 | 0 | 8.309616 | 0
2018-01-31 22:51 | 199762.2 | 1560.3665 | 2 | 21 | 4.200399 | 3.259998 | 2.040773 | 0 | 8.311017 | 0
2018-01-31 22:53 | 199882.2 | 120.0009 | 3 | 21 | 4.22915 | 3.25983 | 2.148985 | 0 | 8.766983 | 0
2018-01-31 22:55 | 200002.2 | 240.0002 | 3 | 21 | 4.263057 | 3.260082 | 2.257637 | 0 | 9.228305 | 0
2018-01-31 22:57 | 200122.2 | 360.0009 | 3 | 21 | 4.299376 | 3.260189 | 2.366302 | 0 | 9.693501 | 0
2018-01-31 22:59 | 200242.2 | 480.0002 | 3 | 21 | 4.337821 | 3.260181 | 2.474961 | 0 | 10.16274 | 0
2018-01-31 23:01 | 200362.2 | 600.0002 | 3 | 21 | 4.377931 | 3.260128 | 2.583623 | 0 | 10.63627 | 0
2018-01-31 23:03 | 200482.2 | 720.0001 | 3 | 21 | 4.400406 | 2.928183 | 2.689537 | 0 | 11.10166 | 0
2018-01-31 23:05 | 200602.2 | 840.0009 | 3 | 21 | 4.400399 | 2.417027 | 2.778243 | 0 | 11.492 | 0
2018-01-31 23:07 | 200722.2 | 960.0001 | 3 | 21 | 4.400389 | 2.011238 | 2.851788 | 0 | 11.81563 | 0
2018-01-31 23:09 | 200842.2 | 1080.0001 | 3 | 21 | 4.400392 | 1.685694 | 2.913197 | 0 | 12.08585 | 0
2018-01-31 23:11 | 200962.2 | 1200.0017 | 3 | 21 | 4.400376 | 1.422398 | 2.964837 | 0 | 12.31309 | 0
2018-01-31 23:13 | 201082.2 | 1320.0001 | 3 | 21 | 4.40035 | 1.209785 | 3.008581 | 0 | 12.50558 | 0
2018-01-31 23:15 | 201202.2 | 1440.0009 | 3 | 21 | 4.400355 | 1.036783 | 3.045917 | 0 | 12.66987 | 0
2018-01-31 23:17 | 201322.2 | 1560.0018 | 3 | 21 | 4.400351 | 0.893856 | 3.07801 | 0 | 12.81109 | 0
2018-01-31 23:19 | 201442.2 | 1680.0001 | 3 | 21 | 4.400385 | 0.7770081 | 3.105782 | 0 | 12.9333 | 0
2018-01-31 23:21 | 201562.2 | 1800.0002 | 3 | 21 | 4.400339 | 0.6777229 | 3.129966 | 0 | 13.03972 | 0
2018-01-31 23:23 | 201682.2 | 1920.0009 | 3 | 21 | 4.400323 | 0.5948772 | 3.151142 | 0 | 13.1329 | 0
2018-01-31 23:25 | 201802.2 | 2040.0009 | 3 | 21 | 4.400346 | 0.5246792 | 3.169773 | 0 | 13.21488 | 0
2018-01-31 23:27 | 201922.2 | 2160.001 | 3 | 21 | 4.400339 | 0.4641819 | 3.186226 | 0 | 13.28728 | 0
2018-01-31 23:29 | 202042.2 | 2280.0001 | 3 | 21 | 4.400319 | 0.4119434 | 3.2008 | 0 | 13.35141 | 0
2018-01-31 23:31 | 202162.2 | 2400.001 | 3 | 21 | 4.400352 | 0.3665562 | 3.21375 | 0 | 13.40839 | 0
2018-01-31 23:33 | 202282.2 | 2520.0018 | 3 | 21 | 4.400314 | 0.32584 | 3.225273 | 0 | 13.4591 | 0
2018-01-31 23:35 | 202402.2 | 2640.001 | 3 | 21 | 4.400278 | 0.2901077 | 3.235544 | 0 | 13.50429 | 0
2018-01-31 23:37 | 202522.2 | 2760.0018 | 3 | 21 | 4.400322 | 0.2597408 | 3.24471 | 0 | 13.54462 | 0
2018-01-31 23:39 | 202642.2 | 2880.0018 | 3 | 21 | 4.400284 | 0.2310181 | 3.252889 | 0 | 13.58062 | 0
2018-01-31 23:41 | 202762.2 | 3000.0002 | 3 | 21 | 4.400335 | 0.2076988 | 3.260196 | 0 | 13.61277 | 0
2018-01-31 23:43 | 202882.2 | 3120.0008 | 3 | 21 | 4.400335 | 0.1857224 | 3.266735 | 0 | 13.64154 | 0
2018-01-31 23:45 | 203002.2 | 3240.0002 | 3 | 21 | 4.400286 | 0.165308 | 3.272573 | 0 | 13.66723 | 0
2018-01-31 23:47 | 203122.2 | 3360.0001 | 3 | 21 | 4.40032 | 0.148674 | 3.277802 | 0 | 13.69024 | 0
2018-01-31 23:49 | 203242.2 | 3480.0018 | 3 | 21 | 4.400308 | 0.1324902 | 3.282486 | 0 | 13.71085 | 0
2018-01-31 23:51 | 203362.2 | 3600.0002 | 3 | 21 | 4.40029 | 0.1188984 | 3.286676 | 0 | 13.72929 | 0
2018-01-31 23:53 | 203482.2 | 3720.0002 | 3 | 21 | 4.400307 | 0.1065865 | 3.290429 | 0 | 13.7458 | 0
2018-01-31 23:55 | 203602.2 | 3840.0011 | 3 | 21 | 4.400311 | 0.09565735 | 3.293792 | 0 | 13.7606 | 0
2018-01-31 23:57 | 203722.2 | 3960.0019 | 3 | 21 | 4.400293 | 0.08558655 | 3.296809 | 0 | 13.77388 | 0
2018-01-31 23:58 | 203784.2 | 4021.9887 | 3 | 21 | 4.400323 | 0.0814991 | 3.298247 | 0 | 13.7802 | 0
2018-02-01 | 203904.3 | 120.0016 | 4 | 21 | 4.394745 | 0 | 3.298247 | 0 | 13.7802 | 0
2018-02-01 00:02 | 204024.3 | 240.0016 | 4 | 21 | 4.39408 | 0 | 3.298247 | 0 | 13.7802 | 0
2018-02-01 00:03 | 204084.3 | 300.0023 | 4 | 21 | 4.393843 | 0 | 3.298247 | 0 | 13.7802 | 0
2018-02-01 00:05 | 204204.4 | 120.0011 | 5 | 21 | 4.171781 | -3.25992 | 3.298247 | 0.1086503 | 13.7802 | 0.4563383
2018-02-01 00:07 | 204324.4 | 240.0011 | 5 | 21 | 4.13155 | -3.259901 | 3.298247 | 0.2173012 | 13.7802 | 0.9074066
2018-02-01 00:09 | 204444.4 | 360.001 | 5 | 21 | 4.091251 | -3.259908 | 3.298247 | 0.3259542 | 13.7802 | 1.35413
2018-02-01 00:11 | 204564.4 | 480.0009 | 5 | 21 | 4.050372 | -3.25994 | 3.298247 | 0.4346071 | 13.7802 | 1.796437
2018-02-01 00:13 | 204684.4 | 600.0018 | 5 | 21 | 4.009656 | -3.259899 | 3.298247 | 0.5432589 | 13.7802 | 2.234299
2018-02-01 00:15 | 204804.4 | 720.0001 | 5 | 21 | 3.969805 | -3.259917 | 3.298247 | 0.6519104 | 13.7802 | 2.667779
2018-02-01 00:17 | 204924.4 | 840.0001 | 5 | 21 | 3.93124 | -3.259922 | 3.298247 | 0.7605608 | 13.7802 | 3.096993
2018-02-01 00:19 | 205044.4 | 960.0009 | 5 | 21 | 3.894032 | -3.25992 | 3.298247 | 0.8692146 | 13.7802 | 3.522102
2018-02-01 00:21 | 205164.4 | 1080.0009 | 5 | 21 | 3.858366 | -3.259892 | 3.298247 | 0.9778679 | 13.7802 | 3.943249
2018-02-01 00:23 | 205284.4 | 1200.0009 | 5 | 21 | 3.824447 | -3.259899 | 3.298247 | 1.086528 | 13.7802 | 4.360641
2018-02-01 00:25 | 205404.4 | 1320.0017 | 5 | 21 | 3.79233 | -3.259947 | 3.298247 | 1.195176 | 13.7802 | 4.774395
2018-02-01 00:27 | 205524.4 | 1440.0018 | 5 | 21 | 3.762268 | -3.25992 | 3.298247 | 1.303828 | 13.7802 | 5.184791
2018-02-01 00:29 | 205644.4 | 1560.0018 | 5 | 21 | 3.734212 | -3.259908 | 3.298247 | 1.412478 | 13.7802 | 5.592018
2018-02-01 00:31 | 205764.4 | 1680.0009 | 5 | 21 | 3.70812 | -3.259926 | 3.298247 | 1.521132 | 13.7802 | 5.996318
2018-02-01 00:33 | 205884.4 | 1800.0026 | 5 | 21 | 3.683908 | -3.259906 | 3.298247 | 1.629785 | 13.7802 | 6.397888
2018-02-01 00:35 | 206004.4 | 1920.0002 | 5 | 21 | 3.661582 | -3.259848 | 3.298247 | 1.738433 | 13.7802 | 6.796907
2018-02-01 00:37 | 206124.4 | 2040.0002 | 5 | 21 | 3.6411 | -3.259887 | 3.298247 | 1.847082 | 13.7802 | 7.193605
2018-02-01 00:39 | 206244.4 | 2160.0009 | 5 | 21 | 3.622466 | -3.259846 | 3.298247 | 1.955738 | 13.7802 | 7.588201
2018-02-01 00:41 | 206364.4 | 2280.0026 | 5 | 21 | 3.605569 | -3.259858 | 3.298247 | 2.064385 | 13.7802 | 7.980839
2018-02-01 00:43 | 206484.4 | 2400.0009 | 5 | 21 | 3.590134 | -3.259874 | 3.298247 | 2.173034 | 13.7802 | 8.371732
2018-02-01 00:45 | 206604.4 | 2520.0018 | 5 | 21 | 3.575748 | -3.259862 | 3.298247 | 2.281684 | 13.7802 | 8.761009
2018-02-01 00:47 | 206724.4 | 2640.0018 | 5 | 21 | 3.56198 | -3.259893 | 3.298247 | 2.390333 | 13.7802 | 9.14876
2018-02-01 00:49 | 206844.4 | 2760.0001 | 5 | 21 | 3.548349 | -3.259862 | 3.298247 | 2.498986 | 13.7802 | 9.535039
2018-02-01 00:51 | 206964.4 | 2880.0003 | 5 | 21 | 3.53386 | -3.259865 | 3.298247 | 2.607638 | 13.7802 | 9.919803
2018-02-01 00:53 | 207084.4 | 3000.0018 | 5 | 21 | 3.516894 | -3.259917 | 3.298247 | 2.716287 | 13.7802 | 10.30286
2018-02-01 00:55 | 207204.4 | 3120.0017 | 5 | 21 | 3.494686 | -3.259858 | 3.298247 | 2.824934 | 13.7802 | 10.68382
2018-02-01 00:57 | 207324.4 | 3240.0026 | 5 | 21 | 3.464469 | -3.259879 | 3.298247 | 2.933586 | 13.7802 | 11.06196
2018-02-01 00:59 | 207444.4 | 3360.0009 | 5 | 21 | 3.422023 | -3.259908 | 3.298247 | 3.042234 | 13.7802 | 11.43622
2018-02-01 01:01 | 207564.4 | 3480.0009 | 5 | 21 | 3.350391 | -3.25984 | 3.298247 | 3.150885 | 13.7802 | 11.80455
2018-02-01 01:03 | 207684.4 | 3600.0017 | 5 | 21 | 3.169404 | -3.259895 | 3.298247 | 3.259536 | 13.7802 | 12.16077
2018-02-01 01:03 | 207724.3 | 3639.9584 | 5 | 21 | 2.999996 | -3.259865 | 3.298247 | 3.295714 | 13.7802 | 12.2728
2018-02-01 01:05 | 207844.4 | 120 | 6 | 21 | 3.279836 | 0 | 3.298247 | 3.295722 | 13.7802 | 12.27283
2018-02-01 01:07 | 207964.4 | 240.0007 | 6 | 21 | 3.290439 | 0 | 3.298247 | 3.295722 | 13.7802 | 12.27283
2018-02-01 01:08 | 208024.4 | 300.0022 | 6 | 21 | 3.293946 | 0 | 3.298247 | 3.295722 | 13.7802 | 12.27283
2018-02-01 01:08 | 208024.3732 | 0.0024 | 7 | 22 | 3.293925 | 0 | 0 | 0 | 0 | 0
2018-02-01 01:10 | 208144.5 | 120.0002 | 2 | 22 | 3.919256 | 4.890003 | 0.1623043 | 8.04e-10 | 0.6152096 | 2.649e-09
2018-02-01 01:12 | 208264.5 | 240.001 | 2 | 22 | 3.970997 | 4.890018 | 0.3252941 | 8.04e-10 | 1.258762 | 2.649e-09
2018-02-01 01:14 | 208384.5 | 360.0002 | 2 | 22 | 4.006826 | 4.890009 | 0.4882808 | 8.04e-10 | 1.909041 | 2.649e-09
2018-02-01 01:16 | 208504.5 | 480.0003 | 2 | 22 | 4.03578 | 4.889986 | 0.6512718 | 8.04e-10 | 2.564522 | 2.649e-09
2018-02-01 01:18 | 208624.5 | 600.0009 | 2 | 22 | 4.061048 | 4.890041 | 0.8142503 | 8.04e-10 | 3.224379 | 2.649e-09
2018-02-01 01:20 | 208744.5 | 720.0006 | 2 | 22 | 4.083308 | 4.889933 | 0.9772382 | 8.04e-10 | 3.888113 | 2.649e-09
2018-02-01 01:22 | 208864.5 | 840.0018 | 2 | 22 | 4.106211 | 4.890009 | 1.140226 | 8.04e-10 | 4.555485 | 2.649e-09
2018-02-01 01:24 | 208984.5 | 960.0002 | 2 | 22 | 4.131218 | 4.889986 | 1.303207 | 8.04e-10 | 5.226728 | 2.649e-09
2018-02-01 01:26 | 209104.5 | 1080.0018 | 2 | 22 | 4.158846 | 4.889999 | 1.466184 | 8.04e-10 | 5.902231 | 2.649e-09
2018-02-01 01:28 | 209224.5 | 1200.0014 | 2 | 22 | 4.190473 | 4.889975 | 1.62917 | 8.04e-10 | 6.58258 | 2.649e-09
2018-02-01 01:30 | 209344.5 | 1320.0002 | 2 | 22 | 4.2004 | 4.399023 | 1.786002 | 8.04e-10 | 7.241103 | 2.649e-09
2018-02-01 01:32 | 209464.5 | 1440.0018 | 2 | 22 | 4.200402 | 3.800301 | 1.922485 | 8.04e-10 | 7.814387 | 2.649e-09
2018-02-01 01:34 | 209583.8 | 1559.2968 | 2 | 22 | 4.200406 | 3.259987 | 2.039289 | 8.04e-10 | 8.30501 | 2.649e-09
2018-02-01 01:36 | 209703.8 | 120.0019 | 3 | 22 | 4.229158 | 3.260084 | 2.147512 | 8.04e-10 | 8.761022 | 2.649e-09
2018-02-01 01:38 | 209823.8 | 240.001 | 3 | 22 | 4.263036 | 3.26004 | 2.256171 | 8.04e-10 | 9.222371 | 2.649e-09
2018-02-01 01:40 | 209943.8 | 360.0008 | 3 | 22 | 4.299304 | 3.26004 | 2.364827 | 8.04e-10 | 9.687526 | 2.649e-09
2018-02-01 01:42 | 210063.8 | 480.0011 | 3 | 22 | 4.337718 | 3.260052 | 2.473488 | 8.04e-10 | 10.15676 | 2.649e-09
2018-02-01 01:44 | 210183.8 | 600.0003 | 3 | 22 | 4.377796 | 3.260023 | 2.582139 | 8.04e-10 | 10.63022 | 2.649e-09
2018-02-01 01:46 | 210303.8 | 720.002 | 3 | 22 | 4.400392 | 2.929976 | 2.68809 | 8.04e-10 | 11.09578 | 2.649e-09
2018-02-01 01:48 | 210423.8 | 840.0004 | 3 | 22 | 4.400383 | 2.418272 | 2.776854 | 8.04e-10 | 11.48637 | 2.649e-09
2018-02-01 01:50 | 210543.8 | 960.0004 | 3 | 22 | 4.400386 | 2.012486 | 2.850441 | 8.04e-10 | 11.81019 | 2.649e-09
2018-02-01 01:52 | 210663.8 | 1080.0019 | 3 | 22 | 4.400376 | 1.685329 | 2.911873 | 8.04e-10 | 12.08051 | 2.649e-09
2018-02-01 01:54 | 210783.8 | 1200.002 | 3 | 22 | 4.400381 | 1.422499 | 2.963515 | 8.04e-10 | 12.30775 | 2.649e-09
2018-02-01 01:56 | 210903.8 | 1320.0004 | 3 | 22 | 4.400377 | 1.209345 | 3.007253 | 8.04e-10 | 12.50022 | 2.649e-09
2018-02-01 01:58 | 211023.8 | 1440.002 | 3 | 22 | 4.400349 | 1.035435 | 3.044569 | 8.04e-10 | 12.66442 | 2.649e-09
2018-02-01 02:00 | 211143.8 | 1560.0011 | 3 | 22 | 4.400362 | 0.8931847 | 3.076631 | 8.04e-10 | 12.8055 | 2.649e-09
2018-02-01 02:02 | 211263.8 | 1680.0004 | 3 | 22 | 4.400333 | 0.77491 | 3.104368 | 8.04e-10 | 12.92756 | 2.649e-09
2018-02-01 02:04 | 211383.8 | 1800.0004 | 3 | 22 | 4.400305 | 0.6754456 | 3.128514 | 8.04e-10 | 13.03381 | 2.649e-09
2018-02-01 02:06 | 211503.8 | 1920.0004 | 3 | 22 | 4.400345 | 0.5934582 | 3.149644 | 8.04e-10 | 13.12679 | 2.649e-09
2018-02-01 02:08 | 211623.8 | 2040.0019 | 3 | 22 | 4.400329 | 0.5228863 | 3.168221 | 8.04e-10 | 13.20853 | 2.649e-09
2018-02-01 02:10 | 211743.8 | 2160.0019 | 3 | 22 | 4.400344 | 0.4624805 | 3.184617 | 8.04e-10 | 13.28068 | 2.649e-09
2018-02-01 02:12 | 211863.8 | 2280.0004 | 3 | 22 | 4.400335 | 0.4101543 | 3.199134 | 8.04e-10 | 13.34456 | 2.649e-09
2018-02-01 02:14 | 211983.8 | 2400.0003 | 3 | 22 | 4.400315 | 0.3642902 | 3.212028 | 8.04e-10 | 13.4013 | 2.649e-09
2018-02-01 02:16 | 212103.8 | 2520.0012 | 3 | 22 | 4.400314 | 0.324337 | 3.223501 | 8.04e-10 | 13.45178 | 2.649e-09
2018-02-01 02:18 | 212223.8 | 2640.0004 | 3 | 22 | 4.400315 | 0.2896023 | 3.233727 | 8.04e-10 | 13.49678 | 2.649e-09
2018-02-01 02:20 | 212343.8 | 2760.002 | 3 | 22 | 4.400316 | 0.2586956 | 3.242857 | 8.04e-10 | 13.53695 | 2.649e-09
2018-02-01 02:22 | 212463.8 | 2880.0004 | 3 | 22 | 4.400352 | 0.2317848 | 3.251012 | 8.04e-10 | 13.57284 | 2.649e-09
2018-02-01 02:24 | 212583.8 | 3000.0014 | 3 | 22 | 4.400313 | 0.2071056 | 3.258303 | 8.04e-10 | 13.60492 | 2.649e-09
2018-02-01 02:26 | 212703.8 | 3120.0012 | 3 | 22 | 4.400332 | 0.1856327 | 3.26483 | 8.04e-10 | 13.63364 | 2.649e-09
2018-02-01 02:28 | 212823.8 | 3240.0004 | 3 | 22 | 4.400316 | 0.1663151 | 3.270676 | 8.04e-10 | 13.65937 | 2.649e-09
2018-02-01 02:30 | 212943.8 | 3360.002 | 3 | 22 | 4.400288 | 0.1485577 | 3.275914 | 8.04e-10 | 13.68242 | 2.649e-09
2018-02-01 02:32 | 213063.8 | 3480.002 | 3 | 22 | 4.400322 | 0.1338501 | 3.280613 | 8.04e-10 | 13.70309 | 2.649e-09
2018-02-01 02:34 | 213183.8 | 3600.0004 | 3 | 22 | 4.4003 | 0.1197891 | 3.284822 | 8.04e-10 | 13.72161 | 2.649e-09
2018-02-01 02:36 | 213303.8 | 3720.0004 | 3 | 22 | 4.400281 | 0.1070156 | 3.288599 | 8.04e-10 | 13.73824 | 2.649e-09
2018-02-01 02:38 | 213423.8 | 3840.002 | 3 | 22 | 4.400284 | 0.0959568 | 3.291993 | 8.04e-10 | 13.75317 | 2.649e-09
2018-02-01 02:40 | 213543.8 | 3960.0004 | 3 | 22 | 4.400301 | 0.08666229 | 3.295036 | 8.04e-10 | 13.76656 | 2.649e-09
2018-02-01 02:42 | 213612.5 | 4028.721 | 3 | 22 | 4.400296 | 0.0814991 | 3.296642 | 8.04e-10 | 13.77362 | 2.649e-09
2018-02-01 02:44 | 213732.5455 | 120.0018 | 4 | 22 | 4.394692 | 0 | 3.296642 | 8.04e-10 | 13.77362 | 2.649e-09
2018-02-01 02:46 | 213852.5449 | 240.0012 | 4 | 22 | 4.394028 | 0 | 3.296642 | 8.04e-10 | 13.77362 | 2.649e-09
2018-02-01 02:47 | 213912.5462 | 300.0025 | 4 | 22 | 4.3938 | 0 | 3.296642 | 8.04e-10 | 13.77362 | 2.649e-09
2018-02-01 02:49 | 214032.6 | 120.0018 | 5 | 22 | 4.171938 | -3.25992 | 3.296642 | 0.108656 | 13.77362 | 0.4563703
2018-02-01 02:51 | 214152.6 | 240.0003 | 5 | 22 | 4.131784 | -3.259949 | 3.296642 | 0.217309 | 13.77362 | 0.9074681
2018-02-01 02:53 | 214272.6 | 360.001 | 5 | 22 | 4.091533 | -3.259965 | 3.296642 | 0.325963 | 13.77362 | 1.354223
2018-02-01 02:55 | 214392.6 | 480.0011 | 5 | 22 | 4.050658 | -3.25993 | 3.296642 | 0.4346139 | 13.77362 | 1.796554
2018-02-01 02:57 | 214512.6 | 600.0003 | 5 | 22 | 4.009983 | -3.259947 | 3.296642 | 0.543267 | 13.77362 | 2.234457
2018-02-01 02:59 | 214632.6 | 720.0011 | 5 | 22 | 3.970131 | -3.259903 | 3.296642 | 0.6519238 | 13.77362 | 2.667995
2018-02-01 03:01 | 214752.6 | 840.0019 | 5 | 22 | 3.931522 | -3.25994 | 3.296642 | 0.7605799 | 13.77362 | 3.097264
2018-02-01 03:03 | 214872.6 | 960.0011 | 5 | 22 | 3.894327 | -3.259922 | 3.296642 | 0.8692364 | 13.77362 | 3.522415
2018-02-01 03:05 | 214992.6 | 1080.0019 | 5 | 22 | 3.858652 | -3.259934 | 3.296642 | 0.9778918 | 13.77362 | 3.943603
2018-02-01 03:07 | 215112.6 | 1200.0007 | 5 | 22 | 3.824764 | -3.259933 | 3.296642 | 1.08654 | 13.77362 | 4.360983
2018-02-01 03:09 | 215232.6 | 1320.0002 | 5 | 22 | 3.792669 | -3.259934 | 3.296642 | 1.195198 | 13.77362 | 4.774811
2018-02-01 03:11 | 215352.6 | 1440.001 | 5 | 22 | 3.762584 | -3.259922 | 3.296642 | 1.303845 | 13.77362 | 5.185223
2018-02-01 03:13 | 215472.6 | 1560.0002 | 5 | 22 | 3.73452 | -3.259887 | 3.296642 | 1.412495 | 13.77362 | 5.592486
2018-02-01 03:15 | 215592.6 | 1680.001 | 5 | 22 | 3.708449 | -3.259889 | 3.296642 | 1.521147 | 13.77362 | 5.996815
2018-02-01 03:17 | 215712.6 | 1800.0018 | 5 | 22 | 3.684247 | -3.259821 | 3.296642 | 1.629798 | 13.77362 | 6.398413
2018-02-01 03:19 | 215832.6 | 1920.0002 | 5 | 22 | 3.66187 | -3.25984 | 3.296642 | 1.738447 | 13.77362 | 6.79747
2018-02-01 03:21 | 215952.6 | 2040.0002 | 5 | 22 | 3.641354 | -3.259874 | 3.296642 | 1.847098 | 13.77362 | 7.194202
2018-02-01 03:23 | 216072.6 | 2160.001 | 5 | 22 | 3.622655 | -3.259874 | 3.296642 | 1.955748 | 13.77362 | 7.588805
2018-02-01 03:25 | 216192.6 | 2280.0018 | 5 | 22 | 3.60567 | -3.259953 | 3.296642 | 2.064403 | 13.77362 | 7.981484
2018-02-01 03:27 | 216312.6 | 2400.001 | 5 | 22 | 3.590173 | -3.259942 | 3.296642 | 2.173055 | 13.77362 | 8.372399
2018-02-01 03:29 | 216432.6 | 2520.0006 | 5 | 22 | 3.575778 | -3.259903 | 3.296642 | 2.281708 | 13.77362 | 8.761691
2018-02-01 03:31 | 216552.6 | 2640.0002 | 5 | 22 | 3.561868 | -3.259906 | 3.296642 | 2.39036 | 13.77362 | 9.149447
2018-02-01 03:33 | 216672.6 | 2760.0002 | 5 | 22 | 3.548164 | -3.259869 | 3.296642 | 2.499009 | 13.77362 | 9.535699
2018-02-01 03:35 | 216792.6 | 2880.001 | 5 | 22 | 3.533569 | -3.259874 | 3.296642 | 2.607665 | 13.77362 | 9.920449
2018-02-01 03:37 | 216912.6 | 3000.0018 | 5 | 22 | 3.516484 | -3.259915 | 3.296642 | 2.716314 | 13.77362 | 10.30347
2018-02-01 03:39 | 217032.6 | 3120.0002 | 5 | 22 | 3.494097 | -3.259899 | 3.296642 | 2.824971 | 13.77362 | 10.68441
2018-02-01 03:41 | 217152.6 | 3240.0018 | 5 | 22 | 3.463718 | -3.259872 | 3.296642 | 2.933623 | 13.77362 | 11.06248
2018-02-01 03:43 | 217272.6 | 3360.0018 | 5 | 22 | 3.421032 | -3.259838 | 3.296642 | 3.042274 | 13.77362 | 11.43666
2018-02-01 03:45 | 217392.6 | 3480.0001 | 5 | 22 | 3.3487 | -3.259893 | 3.296642 | 3.150914 | 13.77362 | 11.80481
2018-02-01 03:47 | 217512.6 | 3600.0018 | 5 | 22 | 3.163916 | -3.259858 | 3.296642 | 3.259586 | 13.77362 | 12.16078
2018-02-01 03:47 | 217550.7 | 3638.1072 | 5 | 22 | 2.999997 | -3.259865 | 3.296642 | 3.29409 | 13.77362 | 12.2675
2018-02-01 03:49 | 217670.8 | 120.0016 | 6 | 22 | 3.280277 | 0 | 3.296642 | 3.29409 | 13.77362 | 12.2675
2018-02-01 03:51 | 217790.8 | 240 | 6 | 22 | 3.290842 | 0 | 3.296642 | 3.29409 | 13.77362 | 12.2675
2018-02-01 03:52 | 217850.8 | 300.003 | 6 | 22 | 3.294331 | 0 | 3.296642 | 3.29409 | 13.77362 | 12.2675
2018-02-01 03:52 | 217850.8 | 0.0025 | 7 | 23 | 3.294361 | 0 | 0 | 0 | 0 | 0
2018-02-01 03:54 | 217970.9 | 120.0001 | 2 | 23 | 3.919742 | 4.889858 | 0.1623102 | 0 | 0.6153182 | 0
2018-02-01 03:56 | 218090.9 | 240.0016 | 2 | 23 | 3.971312 | 4.889917 | 0.3252906 | 0 | 1.258897 | 0
2018-02-01 03:58 | 218210.9 | 360.0003 | 2 | 23 | 4.007068 | 4.889866 | 0.4882741 | 0 | 1.90921 | 0
2018-02-01 04:00 | 218330.9 | 480.0008 | 2 | 23 | 4.035992 | 4.889856 | 0.6512462 | 0 | 2.564651 | 0
2018-02-01 04:02 | 218450.9 | 600.0008 | 2 | 23 | 4.061229 | 4.889872 | 0.8141964 | 0 | 3.224427 | 0
2018-02-01 04:04 | 218570.9 | 720.0009 | 2 | 23 | 4.083468 | 4.889862 | 0.9772262 | 0 | 3.888361 | 0
2018-02-01 04:06 | 218690.9 | 840.0001 | 2 | 23 | 4.106338 | 4.88991 | 1.140207 | 0 | 4.55572 | 0
2018-02-01 04:08 | 218810.9 | 960.0017 | 2 | 23 | 4.131401 | 4.889874 | 1.303189 | 0 | 5.226992 | 0
2018-02-01 04:10 | 218930.9 | 1080.0009 | 2 | 23 | 4.159026 | 4.889902 | 1.46617 | 0 | 5.902536 | 0
2018-02-01 04:12 | 219050.9 | 1200.0001 | 2 | 23 | 4.190665 | 4.889933 | 1.629152 | 0 | 6.582901 | 0
2018-02-01 04:14 | 219170.9 | 1320.0033 | 2 | 23 | 4.200412 | 4.393591 | 1.785867 | 0 | 7.240944 | 0
2018-02-01 04:16 | 219290.9 | 1440.0009 | 2 | 23 | 4.200399 | 3.795479 | 1.922182 | 0 | 7.813521 | 0
2018-02-01 04:18 | 219408.8 | 1557.9447 | 2 | 23 | 4.200393 | 3.259972 | 2.037605 | 0 | 8.298341 | 0
2018-02-01 04:20 | 219528.8 | 120.0002 | 3 | 23 | 4.229129 | 3.260069 | 2.145825 | 0 | 8.754338 | 0
2018-02-01 04:22 | 219648.8 | 240.001 | 3 | 23 | 4.263009 | 3.260029 | 2.254477 | 0 | 9.215655 | 0
2018-02-01 04:24 | 219768.8 | 360.001 | 3 | 23 | 4.299289 | 3.26005 | 2.363134 | 0 | 9.680811 | 0
2018-02-01 04:26 | 219888.8 | 480.0006 | 3 | 23 | 4.33764 | 3.25997 | 2.471789 | 0 | 10.15002 | 0
2018-02-01 04:28 | 220008.8 | 600.0002 | 3 | 23 | 4.377747 | 3.259998 | 2.580445 | 0 | 10.62349 | 0
2018-02-01 04:30 | 220128.8 | 720.0001 | 3 | 23 | 4.400404 | 2.931129 | 2.686407 | 0 | 11.08909 | 0
2018-02-01 04:32 | 220248.8 | 840.0002 | 3 | 23 | 4.400383 | 2.418921 | 2.775197 | 0 | 11.4798 | 0
2018-02-01 04:34 | 220368.8 | 960.0002 | 3 | 23 | 4.400384 | 2.012358 | 2.848803 | 0 | 11.8037 | 0
2018-02-01 04:36 | 220488.8 | 1080.001 | 3 | 23 | 4.400384 | 1.68569 | 2.910234 | 0 | 12.07402 | 0
2018-02-01 04:38 | 220608.8 | 1200.0004 | 3 | 23 | 4.40037 | 1.422522 | 2.961879 | 0 | 12.30127 | 0
2018-02-01 04:40 | 220728.8 | 1320.0002 | 3 | 23 | 4.400373 | 1.209967 | 3.005622 | 0 | 12.49376 | 0
2018-02-01 04:42 | 220848.8 | 1440.0027 | 3 | 23 | 4.400341 | 1.03533 | 3.042942 | 0 | 12.65798 | 0
2018-02-01 04:44 | 220968.8 | 1560.0003 | 3 | 23 | 4.400357 | 0.8933525 | 3.075016 | 0 | 12.79912 | 0
2018-02-01 04:46 | 221088.8 | 1680.001 | 3 | 23 | 4.400365 | 0.7758675 | 3.102767 | 0 | 12.92123 | 0
2018-02-01 04:48 | 221208.8 | 1800.0018 | 3 | 23 | 4.400337 | 0.676321 | 3.126922 | 0 | 13.02752 | 0
2018-02-01 04:50 | 221328.8 | 1920.0019 | 3 | 23 | 4.400361 | 0.5940571 | 3.14806 | 0 | 13.12053 | 0
2018-02-01 04:52 | 221448.8 | 2040.0011 | 3 | 23 | 4.400351 | 0.5233002 | 3.166643 | 0 | 13.20231 | 0
2018-02-01 04:54 | 221568.8 | 2160.0003 | 3 | 23 | 4.400293 | 0.4614544 | 3.18304 | 0 | 13.27446 | 0
2018-02-01 04:56 | 221688.8 | 2280.0002 | 3 | 23 | 4.400332 | 0.4100952 | 3.19756 | 0 | 13.33835 | 0
2018-02-01 04:58 | 221808.8 | 2400.0005 | 3 | 23 | 4.400325 | 0.36446 | 3.210448 | 0 | 13.39506 | 0
2018-02-01 05:00 | 221928.8 | 2520.0003 | 3 | 23 | 4.400345 | 0.3250046 | 3.221912 | 0 | 13.44551 | 0
2018-02-01 05:02 | 222048.8 | 2640.0018 | 3 | 23 | 4.40031 | 0.2896919 | 3.23213 | 0 | 13.49047 | 0
2018-02-01 05:04 | 222168.8 | 2760.0019 | 3 | 23 | 4.400333 | 0.2586746 | 3.241247 | 0 | 13.53059 | 0
2018-02-01 05:06 | 222288.8 | 2880.0011 | 3 | 23 | 4.400328 | 0.2312679 | 3.249384 | 0 | 13.5664 | 0
2018-02-01 05:08 | 222408.8 | 3000.0011 | 3 | 23 | 4.400278 | 0.2058411 | 3.256662 | 0 | 13.59842 | 0
2018-02-01 05:10 | 222528.8 | 3120.0011 | 3 | 23 | 4.40033 | 0.1850433 | 3.263174 | 0 | 13.62708 | 0
2018-02-01 05:12 | 222648.8 | 3240.0019 | 3 | 23 | 4.400267 | 0.1642838 | 3.269002 | 0 | 13.65272 | 0
2018-02-01 05:14 | 222768.8 | 3360.0019 | 3 | 23 | 4.400306 | 0.148241 | 3.274224 | 0 | 13.6757 | 0
2018-02-01 05:16 | 222888.8 | 3480.0002 | 3 | 23 | 4.400293 | 0.1328125 | 3.278907 | 0 | 13.69631 | 0
2018-02-01 05:18 | 223008.8 | 3600.001 | 3 | 23 | 4.400305 | 0.1191139 | 3.283102 | 0 | 13.71476 | 0
2018-02-01 05:20 | 223128.8 | 3720.0019 | 3 | 23 | 4.40029 | 0.106802 | 3.286866 | 0 | 13.73133 | 0
2018-02-01 05:22 | 223248.8 | 3840.0019 | 3 | 23 | 4.400306 | 0.0965519 | 3.290244 | 0 | 13.74619 | 0
2018-02-01 05:24 | 223368.8 | 3960 | 3 | 23 | 4.400311 | 0.08653259 | 3.293276 | 0 | 13.75953 | 0
2018-02-01 05:25 | 223438.7 | 4029.8288 | 3 | 23 | 4.400313 | 0.08148766 | 3.294901 | 0 | 13.76668 | 0
2018-02-01 05:27 | 223558.7 | 120.0014 | 4 | 23 | 4.394707 | 0 | 3.294901 | 0 | 13.76668 | 0
2018-02-01 05:29 | 223678.7 | 240.0014 | 4 | 23 | 4.394035 | 0 | 3.294901 | 0 | 13.76668 | 0
2018-02-01 05:30 | 223738.7 | 300.0036 | 4 | 23 | 4.393798 | 0 | 3.294901 | 0 | 13.76668 | 0
2018-02-01 05:32 | 223858.8 | 120.002 | 5 | 23 | 4.171431 | -3.259975 | 3.294901 | 0.1086514 | 13.76668 | 0.4562953
2018-02-01 05:34 | 223978.8 | 240.0003 | 5 | 23 | 4.131392 | -3.259915 | 3.294901 | 0.2173005 | 13.76668 | 0.9073291
2018-02-01 05:36 | 224098.8 | 360.0005 | 5 | 23 | 4.091203 | -3.259928 | 3.294901 | 0.3259553 | 13.76668 | 1.354049
2018-02-01 05:38 | 224218.8 | 480.0004 | 5 | 23 | 4.050416 | -3.259949 | 3.294901 | 0.434614 | 13.76668 | 1.796379
2018-02-01 05:40 | 224338.8 | 600.0012 | 5 | 23 | 4.009788 | -3.25993 | 3.294901 | 0.5432676 | 13.76668 | 2.234259
2018-02-01 05:42 | 224458.8 | 720.0003 | 5 | 23 | 3.969979 | -3.259892 | 3.294901 | 0.6519145 | 13.76668 | 2.667738
2018-02-01 05:44 | 224578.8 | 840.0012 | 5 | 23 | 3.931438 | -3.259903 | 3.294901 | 0.7605723 | 13.76668 | 3.097001
2018-02-01 05:46 | 224698.8 | 960.0019 | 5 | 23 | 3.894279 | -3.259947 | 3.294901 | 0.8692252 | 13.76668 | 3.522131
2018-02-01 05:48 | 224818.8 | 1080.002 | 5 | 23 | 3.858647 | -3.259922 | 3.294901 | 0.9778777 | 13.76668 | 3.943304
2018-02-01 05:50 | 224938.8 | 1200.0008 | 5 | 23 | 3.824779 | -3.259934 | 3.294901 | 1.086526 | 13.76668 | 4.360682
2018-02-01 05:52 | 225058.8 | 1320.0004 | 5 | 23 | 3.792721 | -3.259997 | 3.294901 | 1.195184 | 13.76668 | 4.774517
2018-02-01 05:54 | 225178.8 | 1440.0019 | 5 | 23 | 3.762711 | -3.259908 | 3.294901 | 1.303834 | 13.76668 | 5.184947
2018-02-01 05:56 | 225298.8 | 1560.0019 | 5 | 23 | 3.734676 | -3.259924 | 3.294901 | 1.412489 | 13.76668 | 5.592243
2018-02-01 05:58 | 225418.8 | 1680.0011 | 5 | 23 | 3.708584 | -3.259892 | 3.294901 | 1.52114 | 13.76668 | 5.996584
2018-02-01 06:00 | 225538.8 | 1800.0003 | 5 | 23 | 3.684378 | -3.259895 | 3.294901 | 1.62979 | 13.76668 | 6.398192
2018-02-01 06:02 | 225658.8 | 1920.0003 | 5 | 23 | 3.66199 | -3.259885 | 3.294901 | 1.738439 | 13.76668 | 6.797262
2018-02-01 06:04 | 225778.8 | 2040.0011 | 5 | 23 | 3.641442 | -3.259867 | 3.294901 | 1.847094 | 13.76668 | 7.194023
2018-02-01 06:06 | 225898.8 | 2160.0019 | 5 | 23 | 3.622772 | -3.259869 | 3.294901 | 1.955747 | 13.76668 | 7.588645
2018-02-01 06:08 | 226018.8 | 2280.002 | 5 | 23 | 3.605806 | -3.259865 | 3.294901 | 2.064397 | 13.76668 | 7.981324
2018-02-01 06:10 | 226138.8 | 2400.0011 | 5 | 23 | 3.590279 | -3.260184 | 3.294901 | 2.173045 | 13.76668 | 8.372232
2018-02-01 06:12 | 226258.8 | 2520.0011 | 5 | 23 | 3.575816 | -3.259893 | 3.294901 | 2.2817 | 13.76668 | 8.761543
2018-02-01 06:14 | 226378.8 | 2640.0002 | 5 | 23 | 3.561904 | -3.259899 | 3.294901 | 2.39035 | 13.76668 | 9.149298
2018-02-01 06:16 | 226498.8 | 2760.0011 | 5 | 23 | 3.548121 | -3.259807 | 3.294901 | 2.499001 | 13.76668 | 9.535554
2018-02-01 06:18 | 226618.8 | 2880.0003 | 5 | 23 | 3.533494 | -3.259844 | 3.294901 | 2.607651 | 13.76668 | 9.920277
2018-02-01 06:20 | 226738.8 | 3000.0012 | 5 | 23 | 3.516338 | -3.259883 | 3.294901 | 2.716303 | 13.76668 | 10.3033
2018-02-01 06:22 | 226858.8 | 3120.0003 | 5 | 23 | 3.493836 | -3.259876 | 3.294901 | 2.82495 | 13.76668 | 10.68418
2018-02-01 06:24 | 226978.8 | 3240.0011 | 5 | 23 | 3.463287 | -3.259926 | 3.294901 | 2.933606 | 13.76668 | 11.06223
2018-02-01 06:26 | 227098.8 | 3360.0019 | 5 | 23 | 3.420299 | -3.259874 | 3.294901 | 3.042257 | 13.76668 | 11.43635
2018-02-01 06:28 | 227218.8 | 3480.0012 | 5 | 23 | 3.347367 | -3.259897 | 3.294901 | 3.150908 | 13.76668 | 11.80442
2018-02-01 06:30 | 227338.8 | 3600.0019 | 5 | 23 | 3.159119 | -3.259903 | 3.294901 | 3.25956 | 13.76668 | 12.16006
2018-02-01 06:31 | 227375.3 | 3636.4897 | 5 | 23 | 2.999987 | -3.259848 | 3.294901 | 3.292601 | 13.76668 | 12.26215
2018-02-01 06:33 | 227495.4 | 120.0011 | 6 | 23 | 3.279924 | 0 | 3.294901 | 3.292601 | 13.76668 | 12.26215
2018-02-01 06:35 | 227615.4 | 240.0019 | 6 | 23 | 3.290534 | 0 | 3.294901 | 3.292601 | 13.76668 | 12.26215
2018-02-01 06:36 | 227675.4 | 300.0041 | 6 | 23 | 3.294015 | 0 | 3.294901 | 3.292601 | 13.76668 | 12.26215
2018-02-01 06:36 | 227675.4 | 0.0024 | 7 | 24 | 3.293952 | 0 | 0 | 0 | 0 | 0
2018-02-01 06:38 | 227795.4 | 120.0018 | 2 | 24 | 3.920324 | 4.889917 | 0.1623107 | 0 | 0.6153794 | 0
2018-02-01 06:40 | 227915.4 | 240.0009 | 2 | 24 | 3.971821 | 4.889915 | 0.3252898 | 0 | 1.259043 | 0
2018-02-01 06:42 | 228035.4 | 360.0018 | 2 | 24 | 4.007635 | 4.889898 | 0.4882716 | 0 | 1.909439 | 0
2018-02-01 06:44 | 228155.4 | 480.0002 | 2 | 24 | 4.036631 | 4.889929 | 0.6512543 | 0 | 2.565022 | 0
2018-02-01 06:46 | 228275.4 | 600.0003 | 2 | 24 | 4.061908 | 4.889944 | 0.814236 | 0 | 3.225031 | 0
2018-02-01 06:48 | 228395.4 | 720.0004 | 2 | 24 | 4.084191 | 4.889994 | 0.977217 | 0 | 3.888878 | 0
2018-02-01 06:50 | 228515.4 | 840.0018 | 2 | 24 | 4.10711 | 4.8899 | 1.140198 | 0 | 4.556363 | 0
2018-02-01 06:52 | 228635.4 | 960.001 | 2 | 24 | 4.132146 | 4.889933 | 1.303184 | 0 | 5.227775 | 0
2018-02-01 06:54 | 228755.4 | 1080.0002 | 2 | 24 | 4.159824 | 4.889915 | 1.466163 | 0 | 5.90344 | 0
2018-02-01 06:56 | 228875.4 | 1200.001 | 2 | 24 | 4.191462 | 4.889925 | 1.629144 | 0 | 6.583922 | 0
2018-02-01 06:58 | 228995.4 | 1320.001 | 2 | 24 | 4.200405 | 4.381809 | 1.785504 | 0 | 7.240509 | 0
2018-02-01 07:00 | 229115.4 | 1440.0018 | 2 | 24 | 4.200405 | 3.786448 | 1.921483 | 0 | 7.811675 | 0
2018-02-01 07:02 | 229231.8 | 1556.3192 | 2 | 24 | 4.200376 | 3.259983 | 2.035169 | 0 | 8.289202 | 0
2018-02-01 07:04 | 229351.8 | 120.0009 | 3 | 24 | 4.229128 | 3.260113 | 2.143384 | 0 | 8.745175 | 0
2018-02-01 07:06 | 229471.8 | 240.0008 | 3 | 24 | 4.262923 | 3.260048 | 2.252045 | 0 | 9.206528 | 0
2018-02-01 07:08 | 229591.8 | 360.0001 | 3 | 24 | 4.299092 | 3.260048 | 2.3607 | 0 | 9.671664 | 0
2018-02-01 07:10 | 229711.8 | 480.0009 | 3 | 24 | 4.337415 | 3.260092 | 2.469356 | 0 | 10.14085 | 0
2018-02-01 07:12 | 229831.8 | 600.0009 | 3 | 24 | 4.377437 | 3.259991 | 2.578012 | 0 | 10.6143 | 0
2018-02-01 07:14 | 229951.8 | 720.0008 | 3 | 24 | 4.400408 | 2.936544 | 2.684068 | 0 | 11.08029 | 0
2018-02-01 07:16 | 230071.8 | 840.0009 | 3 | 24 | 4.400391 | 2.422352 | 2.773004 | 0 | 11.47164 | 0
2018-02-01 07:18 | 230191.8 | 960.0002 | 3 | 24 | 4.400388 | 2.014864 | 2.846707 | 0 | 11.79596 | 0
2018-02-01 07:20 | 230311.8 | 1080.0002 | 3 | 24 | 4.400379 | 1.687466 | 2.908212 | 0 | 12.06661 | 0
2018-02-01 07:22 | 230431.8 | 1200.0009 | 3 | 24 | 4.400367 | 1.423481 | 2.959902 | 0 | 12.29406 | 0
2018-02-01 07:24 | 230551.8 | 1320.0001 | 3 | 24 | 4.40036 | 1.210005 | 3.003669 | 0 | 12.48666 | 0
2018-02-01 07:26 | 230671.8 | 1440.0018 | 3 | 24 | 4.400361 | 1.036184 | 3.041007 | 0 | 12.65096 | 0
2018-02-01 07:28 | 230791.8 | 1560.0009 | 3 | 24 | 4.400338 | 0.8927937 | 3.073085 | 0 | 12.79211 | 0
2018-02-01 07:30 | 230911.8 | 1680.0009 | 3 | 24 | 4.400364 | 0.7757492 | 3.100833 | 0 | 12.91421 | 0
2018-02-01 07:32 | 231031.8 | 1800.0002 | 3 | 24 | 4.400344 | 0.6766968 | 3.124984 | 0 | 13.02048 | 0
2018-02-01 07:34 | 231151.8 | 1920.0001 | 3 | 24 | 4.400339 | 0.593977 | 3.146124 | 0 | 13.11351 | 0
2018-02-01 07:36 | 231271.8 | 2040.001 | 3 | 24 | 4.40033 | 0.5230865 | 3.164712 | 0 | 13.1953 | 0
2018-02-01 07:38 | 231391.8 | 2160.0018 | 3 | 24 | 4.400332 | 0.4627514 | 3.181118 | 0 | 13.26749 | 0
2018-02-01 07:40 | 231511.8 | 2280 | 3 | 24 | 4.400353 | 0.4107304 | 3.195646 | 0 | 13.33142 | 0
2018-02-01 07:42 | 231631.8 | 2400.0009 | 3 | 24 | 4.400303 | 0.3640404 | 3.208543 | 0 | 13.38817 | 0
2018-02-01 07:44 | 231751.8 | 2520.0002 | 3 | 24 | 4.400351 | 0.3253269 | 3.220021 | 0 | 13.43868 | 0
2018-02-01 07:46 | 231871.8 | 2640.0018 | 3 | 24 | 4.400311 | 0.2893982 | 3.230254 | 0 | 13.48371 | 0
2018-02-01 07:48 | 231991.8 | 2760.0009 | 3 | 24 | 4.400321 | 0.2590694 | 3.239391 | 0 | 13.52391 | 0
2018-02-01 07:50 | 232111.8 | 2880.0002 | 3 | 24 | 4.400352 | 0.2321606 | 3.247552 | 0 | 13.55982 | 0
2018-02-01 07:52 | 232231.8 | 3000.0002 | 3 | 24 | 4.400297 | 0.2066383 | 3.254852 | 0 | 13.59195 | 0
2018-02-01 07:54 | 232351.8 | 3120.0002 | 3 | 24 | 4.400299 | 0.1851292 | 3.261383 | 0 | 13.62068 | 0
2018-02-01 07:56 | 232471.8 | 3240.0018 | 3 | 24 | 4.400334 | 0.1667175 | 3.267235 | 0 | 13.64644 | 0
2018-02-01 07:58 | 232591.8 | 3360.0002 | 3 | 24 | 4.40032 | 0.1493206 | 3.272481 | 0 | 13.66952 | 0
2018-02-01 08:00 | 232711.8 | 3480.001 | 3 | 24 | 4.400308 | 0.1334877 | 3.277182 | 0 | 13.69021 | 0
2018-02-01 08:02 | 232831.8 | 3600.001 | 3 | 24 | 4.400281 | 0.1191463 | 3.281398 | 0 | 13.70876 | 0
2018-02-01 08:04 | 232951.8 | 3720 | 3 | 24 | 4.40029 | 0.1074772 | 3.285178 | 0 | 13.72539 | 0
2018-02-01 08:06 | 233071.8 | 3840.001 | 3 | 24 | 4.400312 | 0.09673691 | 3.288578 | 0 | 13.74035 | 0
2018-02-01 08:08 | 233191.8 | 3960.0002 | 3 | 24 | 4.400288 | 0.08666039 | 3.291627 | 0 | 13.75377 | 0
2018-02-01 08:09 | 233260.4 | 4028.6255 | 3 | 24 | 4.400297 | 0.0814991 | 3.293232 | 0 | 13.76083 | 0
2018-02-01 08:11 | 233380.4 | 120.0002 | 4 | 24 | 4.394676 | 0 | 3.293232 | 0 | 13.76083 | 0
2018-02-01 08:13 | 233500.4 | 240.0002 | 4 | 24 | 4.394008 | 0 | 3.293232 | 0 | 13.76083 | 0
2018-02-01 08:14 | 233560.5 | 300.0022 | 4 | 24 | 4.393781 | 0 | 3.293232 | 0 | 13.76083 | 0
2018-02-01 08:16 | 233680.5 | 120.0002 | 5 | 24 | 4.171171 | -3.259887 | 3.293232 | 0.1086504 | 13.76083 | 0.456262
2018-02-01 08:18 | 233800.5 | 240.0018 | 5 | 24 | 4.131125 | -3.25992 | 3.293232 | 0.2173109 | 13.76083 | 0.9073142
2018-02-01 08:20 | 233920.5 | 360.001 | 5 | 24 | 4.090902 | -3.259934 | 3.293232 | 0.325965 | 13.76083 | 1.353999
2018-02-01 08:22 | 234040.5 | 480.0008 | 5 | 24 | 4.050087 | -3.259897 | 3.293232 | 0.4346152 | 13.76083 | 1.796262
2018-02-01 08:24 | 234160.5 | 600.0018 | 5 | 24 | 4.00944 | -3.259926 | 3.293232 | 0.5432665 | 13.76083 | 2.234096
2018-02-01 08:26 | 234280.5 | 720.0001 | 5 | 24 | 3.969612 | -3.259922 | 3.293232 | 0.6519157 | 13.76083 | 2.667545
2018-02-01 08:28 | 234400.5 | 840.0018 | 5 | 24 | 3.931025 | -3.259893 | 3.293232 | 0.7605669 | 13.76083 | 3.096739
2018-02-01 08:30 | 234520.5 | 960.0002 | 5 | 24 | 3.893869 | -3.25991 | 3.293232 | 0.8692194 | 13.76083 | 3.521823
2018-02-01 08:32 | 234640.5 | 1080.0002 | 5 | 24 | 3.858254 | -3.259899 | 3.293232 | 0.9778705 | 13.76083 | 3.942947
2018-02-01 08:34 | 234760.5 | 1200.0002 | 5 | 24 | 3.824382 | -3.259926 | 3.293232 | 1.086523 | 13.76083 | 4.3603
2018-02-01 08:36 | 234880.5 | 1320.0002 | 5 | 24 | 3.79232 | -3.259969 | 3.293232 | 1.195181 | 13.76083 | 4.77409
2018-02-01 08:38 | 235000.5 | 1440.0001 | 5 | 24 | 3.762269 | -3.259915 | 3.293232 | 1.303835 | 13.76083 | 5.184488
2018-02-01 08:40 | 235120.5 | 1560.0017 | 5 | 24 | 3.734237 | -3.25992 | 3.293232 | 1.412487 | 13.76083 | 5.591727
2018-02-01 08:42 | 235240.5 | 1680.0017 | 5 | 24 | 3.708201 | -3.25992 | 3.293232 | 1.521136 | 13.76083 | 5.996017
2018-02-01 08:44 | 235360.5 | 1800.0018 | 5 | 24 | 3.684032 | -3.259874 | 3.293232 | 1.629791 | 13.76083 | 6.397604
2018-02-01 08:46 | 235480.5 | 1920.0011 | 5 | 24 | 3.661685 | -3.259895 | 3.293232 | 1.738444 | 13.76083 | 6.796654
2018-02-01 08:48 | 235600.5 | 2040.0017 | 5 | 24 | 3.641116 | -3.259881 | 3.293232 | 1.847095 | 13.76083 | 7.193361
2018-02-01 08:50 | 235720.5 | 2160.0009 | 5 | 24 | 3.622447 | -3.259895 | 3.293232 | 1.955741 | 13.76083 | 7.587925
2018-02-01 08:52 | 235840.5 | 2280.0013 | 5 | 24 | 3.605472 | -3.259917 | 3.293232 | 2.064399 | 13.76083 | 7.980597
2018-02-01 08:54 | 235960.5 | 2400.0001 | 5 | 24 | 3.589983 | -3.259851 | 3.293232 | 2.173045 | 13.76083 | 8.371466
2018-02-01 08:56 | 236080.5 | 2520.0018 | 5 | 24 | 3.575492 | -3.259856 | 3.293232 | 2.281703 | 13.76083 | 8.760751
2018-02-01 08:58 | 236200.5 | 2640.0001 | 5 | 24 | 3.56157 | -3.259858 | 3.293232 | 2.390351 | 13.76083 | 9.148463
2018-02-01 09:00 | 236320.5 | 2760.0009 | 5 | 24 | 3.547792 | -3.259872 | 3.293232 | 2.499004 | 13.76083 | 9.534689
2018-02-01 09:02 | 236440.5 | 2880.0009 | 5 | 24 | 3.533155 | -3.259893 | 3.293232 | 2.607662 | 13.76083 | 9.919408
2018-02-01 09:04 | 236560.5 | 3000.0002 | 5 | 24 | 3.515912 | -3.259856 | 3.293232 | 2.716315 | 13.76083 | 10.30239
2018-02-01 09:06 | 236680.5 | 3120.0017 | 5 | 24 | 3.493328 | -3.259851 | 3.293232 | 2.824964 | 13.76083 | 10.68323
2018-02-01 09:08 | 236800.5 | 3240.0017 | 5 | 24 | 3.462644 | -3.259848 | 3.293232 | 2.933614 | 13.76083 | 11.0612
2018-02-01 09:10 | 236920.5 | 3360.0009 | 5 | 24 | 3.419414 | -3.259824 | 3.293232 | 3.04227 | 13.76083 | 11.43525
2018-02-01 09:12 | 237040.5 | 3480.0009 | 5 | 24 | 3.345755 | -3.259854 | 3.293232 | 3.150917 | 13.76083 | 11.80318
2018-02-01 09:14 | 237160.5 | 3600.0017 | 5 | 24 | 3.153473 | -3.25984 | 3.293232 | 3.259572 | 13.76083 | 12.15851
2018-02-01 09:15 | 237195.2 | 3634.6527 | 5 | 24 | 2.999976 | -3.259851 | 3.293232 | 3.290943 | 13.76083 | 12.25534
2018-02-01 09:17 | 237315.2 | 120.0002 | 6 | 24 | 3.279781 | 0 | 3.293232 | 3.290943 | 13.76083 | 12.25534
2018-02-01 09:19 | 237435.2 | 240.001 | 6 | 24 | 3.290376 | 0 | 3.293232 | 3.290943 | 13.76083 | 12.25534
2018-02-01 09:20 | 237495.2 | 300.0023 | 6 | 24 | 3.293886 | 0 | 3.293232 | 3.290943 | 13.76083 | 12.25534
2018-02-01 09:20 | 237495.3 | 0.0024 | 7 | 25 | 3.293818 | 0 | 0 | 0 | 0 | 0
2018-02-01 09:22 | 237615.3 | 120.001 | 2 | 25 | 3.920474 | 4.889906 | 0.162304 | 0 | 0.6153653 | 0
2018-02-01 09:24 | 237735.3 | 240.0003 | 2 | 25 | 3.97196 | 4.889931 | 0.3252842 | 0 | 1.259054 | 0
2018-02-01 09:26 | 237855.3 | 360.0002 | 2 | 25 | 4.007796 | 4.889925 | 0.4882708 | 0 | 1.909493 | 0
2018-02-01 09:28 | 237975.3 | 480.001 | 2 | 25 | 4.036812 | 4.889929 | 0.6512477 | 0 | 2.565083 | 0
2018-02-01 09:30 | 238095.3 | 600.001 | 2 | 25 | 4.062182 | 4.889954 | 0.814237 | 0 | 3.22516 | 0
2018-02-01 09:32 | 238215.3 | 720.001 | 2 | 25 | 4.084552 | 4.88991 | 0.9772232 | 0 | 3.889081 | 0
2018-02-01 09:34 | 238335.3 | 840.001 | 2 | 25 | 4.10758 | 4.889938 | 1.140201 | 0 | 4.556622 | 0
2018-02-01 09:36 | 238455.3 | 960.0018 | 2 | 25 | 4.132749 | 4.889952 | 1.303185 | 0 | 5.228113 | 0
2018-02-01 09:38 | 238575.3 | 1080.0002 | 2 | 25 | 4.16049 | 4.889994 | 1.466166 | 0 | 5.903889 | 0
2018-02-01 09:40 | 238695.3 | 1200.0011 | 2 | 25 | 4.192219 | 4.889942 | 1.62914 | 0 | 6.584463 | 0
2018-02-01 09:42 | 238815.3 | 1320.0013 | 2 | 25 | 4.200405 | 4.36871 | 1.785153 | 0 | 7.239626 | 0
2018-02-01 09:44 | 238935.3 | 1440.0001 | 2 | 25 | 4.20039 | 3.774143 | 1.920704 | 0 | 7.808994 | 0
2018-02-01 09:45 | 239049.4 | 1554.0448 | 2 | 25 | 4.200401 | 3.259987 | 2.03197 | 0 | 8.276355 | 0
2018-02-01 09:47 | 239169.4 | 120.0011 | 3 | 25 | 4.229169 | 3.260157 | 2.140177 | 0 | 8.732296 | 0
2018-02-01 09:49 | 239289.4 | 240.0019 | 3 | 25 | 4.262991 | 3.260134 | 2.24884 | 0 | 9.193666 | 0
2018-02-01 09:51 | 239409.4 | 360.0003 | 3 | 25 | 4.299181 | 3.260107 | 2.357496 | 0 | 9.658812 | 0
2018-02-01 09:53 | 239529.4 | 480.0003 | 3 | 25 | 4.337481 | 3.260092 | 2.466154 | 0 | 10.12801 | 0
2018-02-01 09:55 | 239649.4 | 600.0011 | 3 | 25 | 4.377517 | 3.260109 | 2.574817 | 0 | 10.6015 | 0
2018-02-01 09:57 | 239769.4 | 720.0019 | 3 | 25 | 4.400408 | 2.937073 | 2.680874 | 0 | 11.0675 | 0
2018-02-01 09:59 | 239889.4 | 840.0011 | 3 | 25 | 4.400407 | 2.424643 | 2.769853 | 0 | 11.45904 | 0
2018-02-01 10:01 | 240009.4 | 960.0003 | 3 | 25 | 4.400376 | 2.017124 | 2.843623 | 0 | 11.78366 | 0
2018-02-01 10:03 | 240129.4 | 1080.0019 | 3 | 25 | 4.400367 | 1.689516 | 2.905205 | 0 | 12.05464 | 0
2018-02-01 10:05 | 240249.4 | 1200.0019 | 3 | 25 | 4.400403 | 1.427149 | 2.95698 | 0 | 12.28247 | 0
2018-02-01 10:07 | 240369.4 | 1320.0004 | 3 | 25 | 4.400369 | 1.21291 | 3.000838 | 0 | 12.47546 | 0
2018-02-01 10:09 | 240489.4 | 1440.0004 | 3 | 25 | 4.400352 | 1.038616 | 3.03827 | 0 | 12.64017 | 0
2018-02-01 10:11 | 240609.4 | 1560.0012 | 3 | 25 | 4.400362 | 0.8965797 | 3.07044 | 0 | 12.78173 | 0
2018-02-01 10:13 | 240729.4 | 1680.0019 | 3 | 25 | 4.400361 | 0.778471 | 3.098278 | 0 | 12.90423 | 0
2018-02-01 10:15 | 240849.4 | 1800.0004 | 3 | 25 | 4.400343 | 0.6794128 | 3.12252 | 0 | 13.0109 | 0
2018-02-01 10:17 | 240969.4 | 1920.001 | 3 | 25 | 4.400342 | 0.5964279 | 3.143745 | 0 | 13.1043 | 0
2018-02-01 10:19 | 241089.4 | 2040.0012 | 3 | 25 | 4.400338 | 0.5256214 | 3.162412 | 0 | 13.18645 | 0
2018-02-01 10:21 | 241209.4 | 2160.0019 | 3 | 25 | 4.400337 | 0.4651108 | 3.178896 | 0 | 13.25898 | 0
2018-02-01 10:23 | 241329.4 | 2280.0011 | 3 | 25 | 4.400332 | 0.412817 | 3.193496 | 0 | 13.32323 | 0
2018-02-01 10:25 | 241449.4 | 2400.0019 | 3 | 25 | 4.400318 | 0.366581 | 3.206463 | 0 | 13.38028 | 0
2018-02-01 10:27 | 241569.4 | 2520.0004 | 3 | 25 | 4.40033 | 0.3266411 | 3.218004 | 0 | 13.43107 | 0
2018-02-01 10:29 | 241689.4 | 2640.0012 | 3 | 25 | 4.400324 | 0.2915287 | 3.228292 | 0 | 13.47634 | 0
2018-02-01 10:31 | 241809.4 | 2760.0004 | 3 | 25 | 4.400313 | 0.2602386 | 3.237476 | 0 | 13.51675 | 0
2018-02-01 10:33 | 241929.4 | 2880.0004 | 3 | 25 | 4.400307 | 0.2327366 | 3.245684 | 0 | 13.55287 | 0
2018-02-01 10:35 | 242049.4 | 3000.0019 | 3 | 25 | 4.40031 | 0.2085152 | 3.253027 | 0 | 13.58518 | 0
2018-02-01 10:37 | 242169.4 | 3120.0012 | 3 | 25 | 4.400301 | 0.1860695 | 3.2596 | 0 | 13.6141 | 0
2018-02-01 10:39 | 242289.4 | 3240.0012 | 3 | 25 | 4.400289 | 0.1666698 | 3.265483 | 0 | 13.63999 | 0
2018-02-01 10:41 | 242409.4 | 3360.0004 | 3 | 25 | 4.400283 | 0.1492939 | 3.270756 | 0 | 13.66319 | 0
2018-02-01 10:43 | 242529.4 | 3480.0012 | 3 | 25 | 4.400297 | 0.1338501 | 3.275479 | 0 | 13.68397 | 0
2018-02-01 10:45 | 242649.4 | 3600.0012 | 3 | 25 | 4.400311 | 0.1204987 | 3.279714 | 0 | 13.70261 | 0
2018-02-01 10:47 | 242769.4 | 3720.0012 | 3 | 25 | 4.400295 | 0.1076908 | 3.283518 | 0 | 13.71935 | 0
2018-02-01 10:49 | 242889.4 | 3840.0004 | 3 | 25 | 4.400291 | 0.09674644 | 3.286931 | 0 | 13.73437 | 0
2018-02-01 10:51 | 243009.4 | 3960.0004 | 3 | 25 | 4.400301 | 0.0872364 | 3.289991 | 0 | 13.74783 | 0
2018-02-01 10:53 | 243087.6 | 4038.1705 | 3 | 25 | 4.400307 | 0.0814991 | 3.291824 | 0 | 13.7559 | 0
2018-02-01 10:55 | 243207.6 | 120.0009 | 4 | 25 | 4.394692 | 0 | 3.291824 | 0 | 13.7559 | 0
2018-02-01 10:57 | 243327.6 | 240.0009 | 4 | 25 | 4.39404 | 0 | 3.291824 | 0 | 13.7559 | 0
2018-02-01 10:58 | 243387.6 | 300.0006 | 4 | 25 | 4.393807 | 0 | 3.291824 | 0 | 13.7559 | 0
2018-02-01 11:00 | 243507.7 | 120.0002 | 5 | 25 | 4.171044 | -3.259889 | 3.291824 | 0.1086491 | 13.7559 | 0.4562378
2018-02-01 11:02 | 243627.7 | 240.0002 | 5 | 25 | 4.131081 | -3.259895 | 3.291824 | 0.2173039 | 13.7559 | 0.9072578
2018-02-01 11:04 | 243747.7 | 360.001 | 5 | 25 | 4.090927 | -3.259908 | 3.291824 | 0.3259591 | 13.7559 | 1.353949
2018-02-01 11:06 | 243867.7 | 480.001 | 5 | 25 | 4.050148 | -3.259906 | 3.291824 | 0.4346099 | 13.7559 | 1.796219
2018-02-01 11:08 | 243987.7 | 600.0002 | 5 | 25 | 4.00948 | -3.259895 | 3.291824 | 0.5432634 | 13.7559 | 2.234068
2018-02-01 11:10 | 244107.7 | 720.0002 | 5 | 25 | 3.969676 | -3.259913 | 3.291824 | 0.6519111 | 13.7559 | 2.667517
2018-02-01 11:12 | 244227.7 | 840.001 | 5 | 25 | 3.931087 | -3.259892 | 3.291824 | 0.7605646 | 13.7559 | 3.096726
2018-02-01 11:14 | 244347.7 | 960.0003 | 5 | 25 | 3.893889 | -3.259895 | 3.291824 | 0.8692172 | 13.7559 | 3.521816
2018-02-01 11:16 | 244467.7 | 1080.0003 | 5 | 25 | 3.858272 | -3.259892 | 3.291824 | 0.9778705 | 13.7559 | 3.942952
2018-02-01 11:18 | 244587.7 | 1200.0019 | 5 | 25 | 3.824361 | -3.259887 | 3.291824 | 1.086525 | 13.7559 | 4.360315
2018-02-01 11:20 | 244707.7 | 1320.0003 | 5 | 25 | 3.792287 | -3.259903 | 3.291824 | 1.195178 | 13.7559 | 4.774084
2018-02-01 11:22 | 244827.7 | 1440.001 | 5 | 25 | 3.76224 | -3.259926 | 3.291824 | 1.303831 | 13.7559 | 5.184475
2018-02-01 11:24 | 244947.7 | 1560.0002 | 5 | 25 | 3.734227 | -3.259897 | 3.291824 | 1.412482 | 13.7559 | 5.591704
2018-02-01 11:26 | 245067.7 | 1680.0002 | 5 | 25 | 3.708132 | -3.259926 | 3.291824 | 1.521128 | 13.7559 | 5.995979
2018-02-01 11:28 | 245187.7 | 1800.001 | 5 | 25 | 3.68391 | -3.259844 | 3.291824 | 1.629776 | 13.7559 | 6.397527
2018-02-01 11:30 | 245307.7 | 1920.0002 | 5 | 25 | 3.66149 | -3.259815 | 3.291824 | 1.738425 | 13.7559 | 6.796543
2018-02-01 11:32 | 245427.7 | 2040.0008 | 5 | 25 | 3.640938 | -3.259871 | 3.291824 | 1.847073 | 13.7559 | 7.193226
2018-02-01 11:34 | 245547.7 | 2160.0002 | 5 | 25 | 3.622248 | -3.259872 | 3.291824 | 1.955721 | 13.7559 | 7.587774
2018-02-01 11:36 | 245667.7 | 2280.0009 | 5 | 25 | 3.605287 | -3.259871 | 3.291824 | 2.064367 | 13.7559 | 7.98038
2018-02-01 11:38 | 245787.7 | 2400.0002 | 5 | 25 | 3.589778 | -3.259831 | 3.291824 | 2.173018 | 13.7559 | 8.371243
2018-02-01 11:40 | 245907.7 | 2520.001 | 5 | 25 | 3.575342 | -3.259838 | 3.291824 | 2.281671 | 13.7559 | 8.760492
2018-02-01 11:42 | 246027.7 | 2640.0002 | 5 | 25 | 3.561454 | -3.259826 | 3.291824 | 2.390323 | 13.7559 | 9.148205
2018-02-01 11:44 | 246147.7 | 2760.001 | 5 | 25 | 3.547694 | -3.259897 | 3.291824 | 2.498973 | 13.7559 | 9.53441
2018-02-01 11:46 | 246267.7 | 2880.0002 | 5 | 25 | 3.533064 | -3.25984 | 3.291824 | 2.607624 | 13.7559 | 9.91909
2018-02-01 11:48 | 246387.7 | 3000.0002 | 5 | 25 | 3.515844 | -3.25984 | 3.291824 | 2.716274 | 13.7559 | 10.30205
2018-02-01 11:50 | 246507.7 | 3120.0018 | 5 | 25 | 3.493231 | -3.259885 | 3.291824 | 2.824929 | 13.7559 | 10.68291
2018-02-01 11:52 | 246627.7 | 3240.0002 | 5 | 25 | 3.462524 | -3.259865 | 3.291824 | 2.933582 | 13.7559 | 11.06087
2018-02-01 11:54 | 246747.7 | 3360.0011 | 5 | 25 | 3.419163 | -3.259869 | 3.291824 | 3.042235 | 13.7559 | 11.43489
2018-02-01 11:56 | 246867.7 | 3480.001 | 5 | 25 | 3.345248 | -3.259876 | 3.291824 | 3.150886 | 13.7559 | 11.8028
2018-02-01 11:58 | 246987.7 | 3600.0017 | 5 | 25 | 3.150531 | -3.259842 | 3.291824 | 3.259538 | 13.7559 | 12.15798
2018-02-01 11:58 | 247021.3 | 3633.5934 | 5 | 25 | 2.999997 | -3.259893 | 3.291824 | 3.289949 | 13.7559 | 12.25179
2018-02-01 12:00 | 247141.3 | 120.0003 | 6 | 25 | 3.278105 | 0 | 3.291824 | 3.289949 | 13.7559 | 12.25179
2018-02-01 12:02 | 247261.3 | 240.0003 | 6 | 25 | 3.288732 | 0 | 3.291824 | 3.289949 | 13.7559 | 12.25179
2018-02-01 12:03 | 247321.3 | 300.0024 | 6 | 25 | 3.292257 | 0 | 3.291824 | 3.289949 | 13.7559 | 12.25179
2018-02-01 12:03 | 247321.3 | 0.0034 | 7 | 26 | 3.292238 | 0 | 0 | 0 | 0 | 0
2018-02-01 12:05 | 247441.4 | 120.001 | 2 | 26 | 3.919981 | 4.889992 | 0.1622989 | 0 | 0.6152028 | 0
2018-02-01 12:07 | 247561.4 | 240.001 | 2 | 26 | 3.971582 | 4.889978 | 0.3252867 | 0 | 1.258862 | 0
2018-02-01 12:09 | 247681.4 | 360.0002 | 2 | 26 | 4.007394 | 4.889975 | 0.4882668 | 0 | 1.909207 | 0
2018-02-01 12:11 | 247801.4 | 480.0003 | 2 | 26 | 4.036434 | 4.889973 | 0.6512455 | 0 | 2.564739 | 0
2018-02-01 12:13 | 247921.4 | 600.0002 | 2 | 26 | 4.061749 | 4.889936 | 0.8142379 | 0 | 3.224762 | 0
2018-02-01 12:15 | 248041.4 | 720.0011 | 2 | 26 | 4.084097 | 4.890024 | 0.977215 | 0 | 3.888571 | 0
2018-02-01 12:17 | 248161.4 | 840.0002 | 2 | 26 | 4.107012 | 4.890053 | 1.140204 | 0 | 4.556073 | 0
2018-02-01 12:19 | 248281.4 | 960.0002 | 2 | 26 | 4.132211 | 4.889997 | 1.303192 | 0 | 5.227487 | 0
2018-02-01 12:21 | 248401.4 | 1080.0002 | 2 | 26 | 4.160038 | 4.890045 | 1.466173 | 0 | 5.903185 | 0
2018-02-01 12:23 | 248521.4 | 1200.001 | 2 | 26 | 4.191807 | 4.889992 | 1.629155 | 0 | 6.583719 | 0
2018-02-01 12:25 | 248641.4 | 1320.0002 | 2 | 26 | 4.200413 | 4.373449 | 1.78531 | 0 | 7.23946 | 0
2018-02-01 12:27 | 248761.4 | 1440.001 | 2 | 26 | 4.200399 | 3.776814 | 1.920994 | 0 | 7.809388 | 0
2018-02-01 12:29 | 248875.7 | 1554.2945 | 2 | 26 | 4.200392 | 3.259968 | 2.032555 | 0 | 8.277986 | 0
2018-02-01 12:31 | 248995.7 | 120.001 | 3 | 26 | 4.229163 | 3.259838 | 2.140756 | 0 | 8.733909 | 0
2018-02-01 12:33 | 249115.7 | 240.0004 | 3 | 26 | 4.263017 | 3.260025 | 2.249414 | 0 | 9.195256 | 0
2018-02-01 12:35 | 249235.7 | 360.0011 | 3 | 26 | 4.299263 | 3.260151 | 2.358078 | 0 | 9.660442 | 0
2018-02-01 12:37 | 249355.7 | 480.0011 | 3 | 26 | 4.337605 | 3.260162 | 2.466736 | 0 | 10.12966 | 0
2018-02-01 12:39 | 249475.7 | 600.0003 | 3 | 26 | 4.377652 | 3.260139 | 2.575394 | 0 | 10.60313 | 0
2018-02-01 12:41 | 249595.7 | 720.0005 | 3 | 26 | 4.400407 | 2.933039 | 2.681388 | 0 | 11.06886 | 0
2018-02-01 12:43 | 249715.7 | 840.002 | 3 | 26 | 4.400391 | 2.419342 | 2.770216 | 0 | 11.45974 | 0
2018-02-01 12:45 | 249835.7 | 960.0004 | 3 | 26 | 4.40038 | 2.012358 | 2.843822 | 0 | 11.78364 | 0
2018-02-01 12:47 | 249955.7 | 1080.0004 | 3 | 26 | 4.400377 | 1.685076 | 2.90524 | 0 | 12.0539 | 0
2018-02-01 12:49 | 250075.7 | 1200.0011 | 3 | 26 | 4.40038 | 1.421505 | 2.956851 | 0 | 12.281 | 0
2018-02-01 12:51 | 250195.7 | 1320.0011 | 3 | 26 | 4.400363 | 1.208323 | 3.00055 | 0 | 12.4733 | 0
2018-02-01 12:53 | 250315.7 | 1440.0004 | 3 | 26 | 4.400351 | 1.034134 | 3.037827 | 0 | 12.63733 | 0
2018-02-01 12:55 | 250435.7 | 1560.0004 | 3 | 26 | 4.400346 | 0.8913288 | 3.069852 | 0 | 12.77825 | 0
2018-02-01 12:57 | 250555.7 | 1680.0005 | 3 | 26 | 4.40038 | 0.7745399 | 3.097557 | 0 | 12.90016 | 0
2018-02-01 12:59 | 250675.7 | 1800.0004 | 3 | 26 | 4.40036 | 0.6762962 | 3.121676 | 0 | 13.0063 | 0
2018-02-01 13:01 | 250795.7 | 1920.002 | 3 | 26 | 4.400324 | 0.5931931 | 3.142792 | 0 | 13.09921 | 0
2018-02-01 13:03 | 250915.7 | 2040.0012 | 3 | 26 | 4.400366 | 0.5237923 | 3.161371 | 0 | 13.18097 | 0
2018-02-01 13:05 | 251035.7 | 2160.0014 | 3 | 26 | 4.400332 | 0.4628716 | 3.177777 | 0 | 13.25316 | 0
2018-02-01 13:07 | 251155.7 | 2280.0004 | 3 | 26 | 4.400332 | 0.4108753 | 3.192316 | 0 | 13.31714 | 0
2018-02-01 13:09 | 251275.7 | 2400.0004 | 3 | 26 | 4.40034 | 0.3658447 | 3.20524 | 0 | 13.374 | 0
2018-02-01 13:11 | 251395.7 | 2520.0004 | 3 | 26 | 4.400296 | 0.325304 | 3.216748 | 0 | 13.42464 | 0
2018-02-01 13:13 | 251515.7 | 2640.002 | 3 | 26 | 4.400313 | 0.2907944 | 3.227014 | 0 | 13.46982 | 0
2018-02-01 13:15 | 251635.7 | 2760.0004 | 3 | 26 | 4.400317 | 0.2597961 | 3.236182 | 0 | 13.51016 | 0
2018-02-01 13:17 | 251755.7 | 2880.0012 | 3 | 26 | 4.400317 | 0.232729 | 3.244381 | 0 | 13.54624 | 0
2018-02-01 13:19 | 251875.7 | 3000.002 | 3 | 26 | 4.400312 | 0.2083092 | 3.251721 | 0 | 13.57854 | 0
2018-02-01 13:21 | 251995.7 | 3120.0005 | 3 | 26 | 4.400313 | 0.1868896 | 3.258295 | 0 | 13.60746 | 0
2018-02-01 13:23 | 252115.7 | 3240.0013 | 3 | 26 | 4.40033 | 0.1677456 | 3.264185 | 0 | 13.63338 | 0
2018-02-01 13:25 | 252235.7 | 3360.0005 | 3 | 26 | 4.400292 | 0.1500511 | 3.269468 | 0 | 13.65663 | 0
2018-02-01 13:27 | 252355.7 | 3480.0012 | 3 | 26 | 4.400311 | 0.1349144 | 3.274213 | 0 | 13.67751 | 0
2018-02-01 13:29 | 252475.7 | 3600.0005 | 3 | 26 | 4.40033 | 0.1216106 | 3.278471 | 0 | 13.69625 | 0
2018-02-01 13:31 | 252595.7 | 3720.0004 | 3 | 26 | 4.400301 | 0.1086063 | 3.282293 | 0 | 13.71306 | 0
2018-02-01 13:33 | 252715.7 | 3840.0012 | 3 | 26 | 4.400292 | 0.0974102 | 3.285725 | 0 | 13.72817 | 0
2018-02-01 13:35 | 252835.7 | 3960.0012 | 3 | 26 | 4.4003 | 0.08770752 | 3.288812 | 0 | 13.74175 | 0
2018-02-01 13:37 | 252926.7 | 4050.9401 | 3 | 26 | 4.400324 | 0.08149719 | 3.290941 | 0 | 13.75112 | 0
2018-02-01 13:39 | 253046.7 | 120.0015 | 4 | 26 | 4.394738 | 0 | 3.290941 | 0 | 13.75112 | 0
2018-02-01 13:41 | 253166.7 | 240 | 4 | 26 | 4.394085 | 0 | 3.290941 | 0 | 13.75112 | 0
2018-02-01 13:42 | 253226.7 | 300.0029 | 4 | 26 | 4.393855 | 0 | 3.290941 | 0 | 13.75112 | 0
2018-02-01 13:44 | 253346.8 | 120.0002 | 5 | 26 | 4.170945 | -3.259944 | 3.290941 | 0.1086513 | 13.75112 | 0.4562354
2018-02-01 13:46 | 253466.8 | 240.0017 | 5 | 26 | 4.131004 | -3.259933 | 3.290941 | 0.2173099 | 13.75112 | 0.9072626
2018-02-01 13:48 | 253586.8 | 360.0002 | 5 | 26 | 4.090863 | -3.259999 | 3.290941 | 0.3259631 | 13.75112 | 1.353937
2018-02-01 13:50 | 253706.8 | 480.001 | 5 | 26 | 4.05009 | -3.25999 | 3.290941 | 0.4346236 | 13.75112 | 1.796241
2018-02-01 13:52 | 253826.8 | 600.001 | 5 | 26 | 4.009473 | -3.259936 | 3.290941 | 0.5432766 | 13.75112 | 2.234085
2018-02-01 13:54 | 253946.8 | 720.001 | 5 | 26 | 3.969652 | -3.259961 | 3.290941 | 0.6519252 | 13.75112 | 2.667536
2018-02-01 13:56 | 254066.8 | 840.0018 | 5 | 26 | 3.931046 | -3.259944 | 3.290941 | 0.7605771 | 13.75112 | 3.096736
2018-02-01 13:58 | 254186.8 | 960.0018 | 5 | 26 | 3.89383 | -3.25991 | 3.290941 | 0.869234 | 13.75112 | 3.521836
2018-02-01 14:00 | 254306.8 | 1080.0011 | 5 | 26 | 3.858202 | -3.259926 | 3.290941 | 0.9778821 | 13.75112 | 3.942943
2018-02-01 14:02 | 254426.8 | 1200.0001 | 5 | 26 | 3.82427 | -3.259903 | 3.290941 | 1.08654 | 13.75112 | 4.360308
2018-02-01 14:04 | 254546.8 | 1320.0002 | 5 | 26 | 3.792206 | -3.259892 | 3.290941 | 1.195189 | 13.75112 | 4.774051
2018-02-01 14:06 | 254666.8 | 1440.0011 | 5 | 26 | 3.762146 | -3.259899 | 3.290941 | 1.303843 | 13.75112 | 5.18444
2018-02-01 14:08 | 254786.8 | 1560.0001 | 5 | 26 | 3.73405 | -3.25993 | 3.290941 | 1.412498 | 13.75112 | 5.591671
2018-02-01 14:10 | 254906.8 | 1680.0017 | 5 | 26 | 3.707957 | -3.259897 | 3.290941 | 1.52115 | 13.75112 | 5.995948
2018-02-01 14:12 | 255026.8 | 1800.0002 | 5 | 26 | 3.683725 | -3.259915 | 3.290941 | 1.6298 | 13.75112 | 6.397485
2018-02-01 14:14 | 255146.8 | 1920.001 | 5 | 26 | 3.661309 | -3.259867 | 3.290941 | 1.73845 | 13.75112 | 6.796487
2018-02-01 14:16 | 255266.8 | 2040.0001 | 5 | 26 | 3.64074 | -3.259842 | 3.290941 | 1.847104 | 13.75112 | 7.193168
2018-02-01 14:18 | 255386.8 | 2160.0009 | 5 | 26 | 3.622001 | -3.259906 | 3.290941 | 1.955749 | 13.75112 | 7.587683
2018-02-01 14:20 | 255506.8 | 2280.0017 | 5 | 26 | 3.605014 | -3.259901 | 3.290941 | 2.064401 | 13.75112 | 7.980283
2018-02-01 14:22 | 255626.8 | 2400.0017 | 5 | 26 | 3.589418 | -3.259889 | 3.290941 | 2.17305 | 13.75112 | 8.371108
2018-02-01 14:24 | 255746.8 | 2520.0017 | 5 | 26 | 3.574925 | -3.259852 | 3.290941 | 2.281702 | 13.75112 | 8.76031
2018-02-01 14:26 | 255866.8 | 2640.0001 | 5 | 26 | 3.56095 | -3.259858 | 3.290941 | 2.390351 | 13.75112 | 9.147959
2018-02-01 14:28 | 255986.8 | 2760.0017 | 5 | 26 | 3.547135 | -3.259899 | 3.290941 | 2.499004 | 13.75112 | 9.53412
2018-02-01 14:30 | 256106.8 | 2880.0026 | 5 | 26 | 3.53239 | -3.259874 | 3.290941 | 2.607659 | 13.75112 | 9.918748
2018-02-01 14:32 | 256226.8 | 3000.0009 | 5 | 26 | 3.515123 | -3.259897 | 3.290941 | 2.716313 | 13.75112 | 10.30165
2018-02-01 14:34 | 256346.8 | 3120.0014 | 5 | 26 | 3.492437 | -3.259876 | 3.290941 | 2.82496 | 13.75112 | 10.68239
2018-02-01 14:36 | 256466.8 | 3240.0009 | 5 | 26 | 3.461574 | -3.259851 | 3.290941 | 2.93361 | 13.75112 | 11.06025
2018-02-01 14:38 | 256586.8 | 3360.0001 | 5 | 26 | 3.417924 | -3.259899 | 3.290941 | 3.042262 | 13.75112 | 11.43416
2018-02-01 14:40 | 256706.8 | 3480.0017 | 5 | 26 | 3.343174 | -3.259876 | 3.290941 | 3.150916 | 13.75112 | 11.8019
2018-02-01 14:42 | 256826.8 | 3600.0001 | 5 | 26 | 3.144785 | -3.259831 | 3.290941 | 3.259565 | 13.75112 | 12.15671
2018-02-01 14:42 | 256858.8 | 3631.9519 | 5 | 26 | 2.999979 | -3.259824 | 3.290941 | 3.288492 | 13.75112 | 12.24584
2018-02-01 14:44 | 256978.8 | 120.0008 | 6 | 26 | 3.279904 | 0 | 3.290941 | 3.288492 | 13.75112 | 12.24584
2018-02-01 14:46 | 257098.8 | 240.0006 | 6 | 26 | 3.290482 | 0 | 3.290941 | 3.288492 | 13.75112 | 12.24584
2018-02-01 14:47 | 257158.8 | 300.0038 | 6 | 26 | 3.293976 | 0 | 3.290941 | 3.288492 | 13.75112 | 12.24584
2018-02-01 14:47 | 257158.8 | 0.0048 | 7 | 27 | 3.294096 | 0 | 0 | 0 | 0 | 0
2018-02-01 14:49 | 257278.9 | 120.0018 | 2 | 27 | 3.921203 | 4.889965 | 0.1623021 | 0 | 0.6154594 | 0
2018-02-01 14:51 | 257398.9 | 240.0018 | 2 | 27 | 3.972458 | 4.88999 | 0.3252819 | 0 | 1.259246 | 0
2018-02-01 14:53 | 257518.9 | 360.0002 | 2 | 27 | 4.008272 | 4.889961 | 0.4882645 | 0 | 1.909744 | 0
2018-02-01 14:55 | 257638.9 | 480.0018 | 2 | 27 | 4.037182 | 4.890051 | 0.6512488 | 0 | 2.565432 | 0
2018-02-01 14:57 | 257758.9 | 600.0018 | 2 | 27 | 4.062511 | 4.890026 | 0.8142349 | 0 | 3.225553 | 0
2018-02-01 14:59 | 257878.9 | 720.0003 | 2 | 27 | 4.084815 | 4.889999 | 0.9772192 | 0 | 3.889513 | 0
2018-02-01 15:01 | 257998.9 | 840.001 | 2 | 27 | 4.107845 | 4.890015 | 1.140204 | 0 | 4.557124 | 0
2018-02-01 15:03 | 258118.9 | 960.001 | 2 | 27 | 4.133045 | 4.889992 | 1.303186 | 0 | 5.228652 | 0
2018-02-01 15:05 | 258238.9 | 1080.0002 | 2 | 27 | 4.160823 | 4.890011 | 1.466166 | 0 | 5.904473 | 0
2018-02-01 15:07 | 258358.9 | 1200.0002 | 2 | 27 | 4.192657 | 4.889961 | 1.629157 | 0 | 6.585181 | 0
2018-02-01 15:09 | 258478.9 | 1320.0018 | 2 | 27 | 4.200397 | 4.360142 | 1.784921 | 0 | 7.239312 | 0
2018-02-01 15:11 | 258598.9 | 1440.001 | 2 | 27 | 4.200393 | 3.765451 | 1.920192 | 0 | 7.807507 | 0
2018-02-01 15:13 | 258710.9 | 1552.024 | 2 | 27 | 4.200388 | 3.259995 | 2.029367 | 0 | 8.266085 | 0
2018-02-01 15:15 | 258830.9 | 120.0018 | 3 | 27 | 4.229168 | 3.259882 | 2.137565 | 0 | 8.721989 | 0
2018-02-01 15:17 | 258950.9 | 240.001 | 3 | 27 | 4.263082 | 3.259838 | 2.246208 | 0 | 9.18328 | 0
2018-02-01 15:19 | 259070.9 | 360.0002 | 3 | 27 | 4.299514 | 3.259991 | 2.354864 | 0 | 9.6484375 | 0
2018-02-01 15:21 | 259190.9 | 480.0018 | 3 | 27 | 4.337965 | 3.260099 | 2.463526 | 0 | 10.11771 | 0
2018-02-01 15:23 | 259310.9 | 600.0026 | 3 | 27 | 4.377984 | 3.260118 | 2.572182 | 0 | 10.59122 | 0
2018-02-01 15:25 | 259430.9 | 720.002 | 3 | 27 | 4.400402 | 2.929966 | 2.678104 | 0 | 11.05665 | 0
2018-02-01 15:27 | 259550.9 | 840.0018 | 3 | 27 | 4.400388 | 2.418564 | 2.766879 | 0 | 11.4473 | 0
2018-02-01 15:29 | 259670.9 | 960.0018 | 3 | 27 | 4.400393 | 2.013081 | 2.840489 | 0 | 11.77121 | 0
2018-02-01 15:31 | 259790.9 | 1080.0002 | 3 | 27 | 4.400399 | 1.686638 | 2.901935 | 0 | 12.04159 | 0
2018-02-01 15:33 | 259910.9 | 1200.001 | 3 | 27 | 4.40038 | 1.423161 | 2.95359 | 0 | 12.26889 | 0
2018-02-01 15:35 | 260030.9 | 1320.0002 | 3 | 27 | 4.400369 | 1.209665 | 2.997334 | 0 | 12.46138 | 0
2018-02-01 15:37 | 260150.9 | 1440.0002 | 3 | 27 | 4.40037 | 1.036058 | 3.034649 | 0 | 12.62559 | 0
2018-02-01 15:39 | 260270.9 | 1560.0018 | 3 | 27 | 4.400362 | 0.8933067 | 3.066713 | 0 | 12.76668 | 0
2018-02-01 15:41 | 260390.9 | 1680.0018 | 3 | 27 | 4.400339 | 0.7750435 | 3.094454 | 0 | 12.88875 | 0
2018-02-01 15:43 | 260510.9 | 1800.0001 | 3 | 27 | 4.400338 | 0.6768723 | 3.118603 | 0 | 12.99501 | 0
2018-02-01 15:45 | 260630.9 | 1920.0026 | 3 | 27 | 4.400338 | 0.5939026 | 3.139745 | 0 | 13.08804 | 0
2018-02-01 15:47 | 260750.9 | 2040.0002 | 3 | 27 | 4.40033 | 0.523838 | 3.158345 | 0 | 13.16989 | 0
2018-02-01 15:49 | 260870.9 | 2160.0018 | 3 | 27 | 4.400327 | 0.4633026 | 3.174777 | 0 | 13.2422 | 0
2018-02-01 15:51 | 260990.9 | 2280.001 | 3 | 27 | 4.400348 | 0.4117393 | 3.189337 | 0 | 13.30627 | 0
2018-02-01 15:53 | 261110.9 | 2400.0018 | 3 | 27 | 4.400352 | 0.3666744 | 3.20228 | 0 | 13.36322 | 0
2018-02-01 15:55 | 261230.9 | 2520.0006 | 3 | 27 | 4.400321 | 0.3262424 | 3.213804 | 0 | 13.41393 | 0
2018-02-01 15:57 | 261350.9 | 2640.0011 | 3 | 27 | 4.400304 | 0.2909203 | 3.224087 | 0 | 13.45918 | 0
2018-02-01 15:59 | 261470.9 | 2760.0002 | 3 | 27 | 4.400289 | 0.2604218 | 3.233275 | 0 | 13.49961 | 0
2018-02-01 16:01 | 261590.9 | 2880.0001 | 3 | 27 | 4.40032 | 0.2335339 | 3.241498 | 0 | 13.53579 | 0
2018-02-01 16:03 | 261710.9 | 3000.0002 | 3 | 27 | 4.400303 | 0.2089062 | 3.248865 | 0 | 13.56821 | 0
2018-02-01 16:05 | 261830.9 | 3120.0018 | 3 | 27 | 4.400302 | 0.1873302 | 3.255466 | 0 | 13.59726 | 0
2018-02-01 16:07 | 261950.9 | 3240.0027 | 3 | 27 | 4.400306 | 0.1681767 | 3.261389 | 0 | 13.62332 | 0
2018-02-01 16:09 | 262070.9 | 3360.0007 | 3 | 27 | 4.400331 | 0.1516457 | 3.2667 | 0 | 13.64669 | 0
2018-02-01 16:11 | 262190.9 | 3480.0018 | 3 | 27 | 4.400293 | 0.135767 | 3.271473 | 0 | 13.66769 | 0
2018-02-01 16:13 | 262310.9 | 3600.0018 | 3 | 27 | 4.400308 | 0.1220417 | 3.275766 | 0 | 13.68658 | 0
2018-02-01 16:15 | 262430.9 | 3720.001 | 3 | 27 | 4.400296 | 0.1097908 | 3.279626 | 0 | 13.70356 | 0
2018-02-01 16:17 | 262550.9 | 3840.0002 | 3 | 27 | 4.400342 | 0.09933853 | 3.283093 | 0 | 13.71882 | 0
2018-02-01 16:19 | 262670.9 | 3960.001 | 3 | 27 | 4.400274 | 0.08849335 | 3.286212 | 0 | 13.73255 | 0
2018-02-01 16:21 | 262777.5 | 4066.592 | 3 | 27 | 4.400302 | 0.08149719 | 3.288725 | 0 | 13.7436 | 0
2018-02-01 16:23 | 262897.6 | 120.001 | 4 | 27 | 4.394683 | 0 | 3.288725 | 0 | 13.7436 | 0
2018-02-01 16:25 | 263017.6 | 240.0001 | 4 | 27 | 4.394043 | 0 | 3.288725 | 0 | 13.7436 | 0
2018-02-01 16:26 | 263077.6 | 300.0008 | 4 | 27 | 4.393782 | 0 | 3.288725 | 0 | 13.7436 | 0
2018-02-01 16:28 | 263197.7 | 120.0018 | 5 | 27 | 4.170748 | -3.259892 | 3.288725 | 0.1086538 | 13.7436 | 0.4562186
2018-02-01 16:30 | 263317.7 | 240.001 | 5 | 27 | 4.130878 | -3.259901 | 3.288725 | 0.2173059 | 13.7436 | 0.9072003
2018-02-01 16:32 | 263437.7 | 360.0002 | 5 | 27 | 4.090761 | -3.259848 | 3.288725 | 0.3259604 | 13.7436 | 1.353868
2018-02-01 16:34 | 263557.7 | 480.0018 | 5 | 27 | 4.05002 | -3.259892 | 3.288725 | 0.4346161 | 13.7436 | 1.796141
2018-02-01 16:36 | 263677.7 | 600.0002 | 5 | 27 | 4.009366 | -3.259901 | 3.288725 | 0.5432653 | 13.7436 | 2.233959
2018-02-01 16:38 | 263797.7 | 720.0018 | 5 | 27 | 3.969527 | -3.259885 | 3.288725 | 0.6519164 | 13.7436 | 2.667408
2018-02-01 16:40 | 263917.7 | 840.0018 | 5 | 27 | 3.930944 | -3.259926 | 3.288725 | 0.7605664 | 13.7436 | 3.096589
2018-02-01 16:42 | 264037.7 | 960.0003 | 5 | 27 | 3.893773 | -3.259867 | 3.288725 | 0.8692172 | 13.7436 | 3.521657
2018-02-01 16:44 | 264157.7 | 1080.0018 | 5 | 27 | 3.858149 | -3.259862 | 3.288725 | 0.9778664 | 13.7436 | 3.942763
2018-02-01 16:46 | 264277.7 | 1200.001 | 5 | 27 | 3.824234 | -3.259858 | 3.288725 | 1.086516 | 13.7436 | 4.360093
2018-02-01 16:48 | 264397.7 | 1320.001 | 5 | 27 | 3.792136 | -3.259889 | 3.288725 | 1.195172 | 13.7436 | 4.773857
2018-02-01 16:50 | 264517.7 | 1440.0009 | 5 | 27 | 3.762091 | -3.259887 | 3.288725 | 1.303823 | 13.7436 | 5.184225
2018-02-01 16:52 | 264637.7 | 1560.0018 | 5 | 27 | 3.733979 | -3.259895 | 3.288725 | 1.412481 | 13.7436 | 5.59146
2018-02-01 16:54 | 264757.7 | 1680.0002 | 5 | 27 | 3.707865 | -3.259862 | 3.288725 | 1.521132 | 13.7436 | 5.995727
2018-02-01 16:56 | 264877.7 | 1800.0013 | 5 | 27 | 3.683611 | -3.259824 | 3.288725 | 1.629781 | 13.7436 | 6.397249
2018-02-01 16:58 | 264997.7 | 1920.001 | 5 | 27 | 3.66116 | -3.25983 | 3.288725 | 1.738432 | 13.7436 | 6.796239
2018-02-01 17:00 | 265117.7 | 2040.001 | 5 | 27 | 3.640563 | -3.259892 | 3.288725 | 1.847083 | 13.7436 | 7.192895
2018-02-01 17:02 | 265237.7 | 2160.0002 | 5 | 27 | 3.621818 | -3.259833 | 3.288725 | 1.955737 | 13.7436 | 7.58742
2018-02-01 17:04 | 265357.7 | 2280.0019 | 5 | 27 | 3.604811 | -3.259867 | 3.288725 | 2.064385 | 13.7436 | 7.979987
2018-02-01 17:06 | 265477.7 | 2400.0002 | 5 | 27 | 3.58922 | -3.259892 | 3.288725 | 2.173034 | 13.7436 | 8.370786
2018-02-01 17:08 | 265597.7 | 2520.0003 | 5 | 27 | 3.574649 | -3.26018 | 3.288725 | 2.281686 | 13.7436 | 8.759964
2018-02-01 17:10 | 265717.7 | 2640.0003 | 5 | 27 | 3.560692 | -3.259895 | 3.288725 | 2.390339 | 13.7436 | 9.147598
2018-02-01 17:12 | 265837.7 | 2760.0003 | 5 | 27 | 3.546854 | -3.259997 | 3.288725 | 2.498992 | 13.7436 | 9.533729
2018-02-01 17:14 | 265957.7 | 2880.0014 | 5 | 27 | 3.532101 | -3.259792 | 3.288725 | 2.607644 | 13.7436 | 9.918316
2018-02-01 17:16 | 266077.7 | 3000.0002 | 5 | 27 | 3.514765 | -3.260176 | 3.288725 | 2.716302 | 13.7436 | 10.3012
2018-02-01 17:18 | 266197.7 | 3120.0019 | 5 | 27 | 3.491998 | -3.259805 | 3.288725 | 2.824956 | 13.7436 | 10.68192
2018-02-01 17:20 | 266317.7 | 3240.0003 | 5 | 27 | 3.460977 | -3.259862 | 3.288725 | 2.933607 | 13.7436 | 11.05973
2018-02-01 17:22 | 266437.7 | 3360.0019 | 5 | 27 | 3.417024 | -3.259867 | 3.288725 | 3.042263 | 13.7436 | 11.43357
2018-02-01 17:24 | 266557.7 | 3480.001 | 5 | 27 | 3.341483 | -3.260178 | 3.288725 | 3.15092 | 13.7436 | 11.80119
2018-02-01 17:26 | 266677.7 | 3600.0003 | 5 | 27 | 3.138394 | -3.259901 | 3.288725 | 3.259578 | 13.7436 | 12.15567
2018-02-01 17:26 | 266707.7 | 3630.0104 | 5 | 27 | 2.999959 | -3.260184 | 3.288725 | 3.286754 | 13.7436 | 12.2393
2018-02-01 17:28 | 266827.7 | 120.001 | 6 | 27 | 3.280139 | 0 | 3.288725 | 3.286754 | 13.7436 | 12.2393
2018-02-01 17:30 | 266947.7 | 240.0009 | 6 | 27 | 3.290727 | 0 | 3.288725 | 3.286754 | 13.7436 | 12.2393
2018-02-01 17:31 | 267007.7 | 300.0015 | 6 | 27 | 3.294247 | 0 | 3.288725 | 3.286754 | 13.7436 | 12.2393
2018-02-01 17:31 | 267007.8 | 0.0024 | 7 | 28 | 3.29411 | 0 | 0 | 0 | 0 | 0
2018-02-01 17:33 | 267127.8 | 120.0019 | 2 | 28 | 3.921934 | 4.889988 | 0.1623001 | 0 | 0.6155596 | 0
2018-02-01 17:35 | 267247.8 | 240.0002 | 2 | 28 | 3.973093 | 4.889986 | 0.3252845 | 0 | 1.259474 | 0
2018-02-01 17:37 | 267367.8 | 360.0018 | 2 | 28 | 4.008831 | 4.889994 | 0.4882659 | 0 | 1.910066 | 0
2018-02-01 17:39 | 267487.8 | 480.0018 | 2 | 28 | 4.037794 | 4.889996 | 0.6512458 | 0 | 2.56583 | 0
2018-02-01 17:41 | 267607.8 | 600.0011 | 2 | 28 | 4.063081 | 4.889948 | 0.8142254 | 0 | 3.226018 | 0
2018-02-01 17:43 | 267727.8 | 720.001 | 2 | 28 | 4.085383 | 4.889956 | 0.9772093 | 0 | 3.890067 | 0
2018-02-01 17:45 | 267847.8 | 840.0009 | 2 | 28 | 4.108422 | 4.889952 | 1.140197 | 0 | 4.557785 | 0
2018-02-01 17:47 | 267967.8 | 960.0002 | 2 | 28 | 4.133659 | 4.889948 | 1.303182 | 0 | 5.229419 | 0
2018-02-01 17:49 | 268087.8 | 1080.0018 | 2 | 28 | 4.16144 | 4.89002 | 1.466167 | 0 | 5.905368 | 0
2018-02-01 17:51 | 268207.8 | 1200.0002 | 2 | 28 | 4.193387 | 4.889996 | 1.629153 | 0 | 6.586159 | 0
2018-02-01 17:53 | 268327.8 | 1320.0009 | 2 | 28 | 4.200422 | 4.349298 | 1.784573 | 0 | 7.238871 | 0
2018-02-01 17:55 | 268447.8 | 1440.0009 | 2 | 28 | 4.200408 | 3.757141 | 1.919527 | 0 | 7.805731 | 0
2018-02-01 17:57 | 268558.2 | 1550.3192 | 2 | 28 | 4.200395 | 3.259985 | 2.026908 | 0 | 8.256776 | 0
2018-02-01 17:59 | 268678.2 | 120.0011 | 3 | 28 | 4.22914 | 3.259844 | 2.135116 | 0 | 8.712718 | 0
2018-02-01 18:01 | 268798.2 | 240.0019 | 3 | 28 | 4.262929 | 3.259874 | 2.243768 | 0 | 9.174036 | 0
2018-02-01 18:03 | 268918.2 | 360.0003 | 3 | 28 | 4.299092 | 3.259859 | 2.352421 | 0 | 9.639157 | 0
2018-02-01 18:05 | 269038.2 | 480.0003 | 3 | 28 | 4.337378 | 3.260149 | 2.461077 | 0 | 10.10835 | 0
2018-02-01 18:07 | 269158.2 | 600.0003 | 3 | 28 | 4.377356 | 3.26012 | 2.569736 | 0 | 10.5818 | 0
2018-02-01 18:09 | 269278.2 | 720.002 | 3 | 28 | 4.400392 | 2.938469 | 2.675827 | 0 | 11.04794 | 0
2018-02-01 18:11 | 269398.2 | 840.0003 | 3 | 28 | 4.400409 | 2.426029 | 2.764853 | 0 | 11.43968 | 0
2018-02-01 18:13 | 269518.2 | 960.0019 | 3 | 28 | 4.400382 | 2.017555 | 2.838657 | 0 | 11.76445 | 0
2018-02-01 18:15 | 269638.2 | 1080.0003 | 3 | 28 | 4.400389 | 1.690643 | 2.900256 | 0 | 12.03551 | 0
2018-02-01 18:17 | 269758.2 | 1200.0003 | 3 | 28 | 4.400362 | 1.42576 | 2.952034 | 0 | 12.26335 | 0
2018-02-01 18:19 | 269878.2 | 1320.0003 | 3 | 28 | 4.400378 | 1.21224 | 2.995872 | 0 | 12.45626 | 0
2018-02-01 18:21 | 269998.2 | 1440.0011 | 3 | 28 | 4.40037 | 1.03776 | 3.033268 | 0 | 12.62081 | 0
2018-02-01 18:23 | 270118.2 | 1560.0027 | 3 | 28 | 4.400374 | 0.895113 | 3.065396 | 0 | 12.76219 | 0
2018-02-01 18:25 | 270238.2 | 1680.0011 | 3 | 28 | 4.400373 | 0.7766266 | 3.093186 | 0 | 12.88447 | 0
2018-02-01 18:27 | 270358.2 | 1800.0003 | 3 | 28 | 4.400344 | 0.6778793 | 3.117375 | 0 | 12.99091 | 0
2018-02-01 18:29 | 270478.2 | 1920.0003 | 3 | 28 | 4.40033 | 0.5945187 | 3.138551 | 0 | 13.08409 | 0
2018-02-01 18:31 | 270598.2 | 2040.0011 | 3 | 28 | 4.400352 | 0.5248203 | 3.15718 | 0 | 13.16607 | 0
2018-02-01 18:33 | 270718.2 | 2160.0003 | 3 | 28 | 4.400362 | 0.4647045 | 3.173633 | 0 | 13.23847 | 0
2018-02-01 18:35 | 270838.2 | 2280.0021 | 3 | 28 | 4.400322 | 0.4120026 | 3.188214 | 0 | 13.30263 | 0
2018-02-01 18:37 | 270958.2 | 2400.002 | 3 | 28 | 4.400334 | 0.3665771 | 3.201175 | 0 | 13.35966 | 0
2018-02-01 18:39 | 271078.2 | 2520.0011 | 3 | 28 | 4.400322 | 0.3269787 | 3.212717 | 0 | 13.41045 | 0
2018-02-01 18:41 | 271198.2 | 2640.0005 | 3 | 28 | 4.400327 | 0.2919674 | 3.223016 | 0 | 13.45577 | 0
2018-02-01 18:43 | 271318.2 | 2760.0003 | 3 | 28 | 4.400321 | 0.2609463 | 3.23222 | 0 | 13.49627 | 0
2018-02-01 18:45 | 271438.2 | 2880.0003 | 3 | 28 | 4.400329 | 0.2338314 | 3.240453 | 0 | 13.5325 | 0
2018-02-01 18:47 | 271558.2 | 3000.0003 | 3 | 28 | 4.400306 | 0.2090683 | 3.247823 | 0 | 13.56493 | 0
2018-02-01 18:49 | 271678.2 | 3120.0008 | 3 | 28 | 4.400312 | 0.187624 | 3.25443 | 0 | 13.594 | 0
2018-02-01 18:51 | 271798.2 | 3240.002 | 3 | 28 | 4.400286 | 0.1677952 | 3.260357 | 0 | 13.62008 | 0
2018-02-01 18:53 | 271918.2 | 3360.0003 | 3 | 28 | 4.400291 | 0.1507587 | 3.265675 | 0 | 13.64348 | 0
2018-02-01 18:55 | 272038.2 | 3480.0012 | 3 | 28 | 4.400302 | 0.1357212 | 3.270446 | 0 | 13.66448 | 0
2018-02-01 18:57 | 272158.2 | 3600.0003 | 3 | 28 | 4.400282 | 0.1212349 | 3.27473 | 0 | 13.68333 | 0
2018-02-01 18:59 | 272278.2 | 3720.0004 | 3 | 28 | 4.400326 | 0.1100903 | 3.278581 | 0 | 13.70027 | 0
2018-02-01 19:01 | 272398.2 | 3840.002 | 3 | 28 | 4.400262 | 0.09784126 | 3.282038 | 0 | 13.71549 | 0
2018-02-01 19:03 | 272518.2 | 3960.0004 | 3 | 28 | 4.400311 | 0.08882141 | 3.28515 | 0 | 13.72918 | 0
2018-02-01 19:05 | 272611.6 | 4053.4202 | 3 | 28 | 4.400311 | 0.08148956 | 3.287355 | 0 | 13.73888 | 0
2018-02-01 19:07 | 272731.6 | 120.0019 | 4 | 28 | 4.394679 | 0 | 3.287355 | 0 | 13.73888 | 0
2018-02-01 19:09 | 272851.6 | 240.0019 | 4 | 28 | 4.394019 | 0 | 3.287355 | 0 | 13.73888 | 0
2018-02-01 19:10 | 272911.6 | 300.0041 | 4 | 28 | 4.39378 | 0 | 3.287355 | 0 | 13.73888 | 0
2018-02-01 19:12 | 273031.7 | 120.0002 | 5 | 28 | 4.170583 | -3.259887 | 3.287355 | 0.1086528 | 13.73888 | 0.456196
2018-02-01 19:14 | 273151.7 | 240.0002 | 5 | 28 | 4.130741 | -3.25992 | 3.287355 | 0.2173072 | 13.73888 | 0.9071711
2018-02-01 19:16 | 273271.7 | 360.0002 | 5 | 28 | 4.090662 | -3.25991 | 3.287355 | 0.3259575 | 13.73888 | 1.353809
2018-02-01 19:18 | 273391.7 | 480.0011 | 5 | 28 | 4.049915 | -3.259913 | 3.287355 | 0.4346143 | 13.73888 | 1.796077
2018-02-01 19:20 | 273511.7 | 600.0018 | 5 | 28 | 4.009299 | -3.259893 | 3.287355 | 0.5432704 | 13.73888 | 2.233914
2018-02-01 19:22 | 273631.7 | 720.0002 | 5 | 28 | 3.969509 | -3.259917 | 3.287355 | 0.6519204 | 13.73888 | 2.667353
2018-02-01 19:24 | 273751.7 | 840.0011 | 5 | 28 | 3.930932 | -3.259887 | 3.287355 | 0.7605756 | 13.73888 | 3.096553
2018-02-01 19:26 | 273871.7 | 960.0011 | 5 | 28 | 3.893775 | -3.259887 | 3.287355 | 0.8692287 | 13.73888 | 3.521629
2018-02-01 19:28 | 273991.7 | 1080.0002 | 5 | 28 | 3.858192 | -3.259908 | 3.287355 | 0.9778817 | 13.73888 | 3.94275
2018-02-01 19:30 | 274111.7 | 1200.0027 | 5 | 28 | 3.824285 | -3.259889 | 3.287355 | 1.086533 | 13.73888 | 4.36009
2018-02-01 19:32 | 274231.7 | 1320.0011 | 5 | 28 | 3.792209 | -3.259908 | 3.287355 | 1.19519 | 13.73888 | 4.773863
2018-02-01 19:34 | 274351.7 | 1440.0019 | 5 | 28 | 3.762154 | -3.259926 | 3.287355 | 1.303842 | 13.73888 | 5.184246
2018-02-01 19:36 | 274471.7 | 1560.0002 | 5 | 28 | 3.734052 | -3.259903 | 3.287355 | 1.41249 | 13.73888 | 5.59145
2018-02-01 19:38 | 274591.7 | 1680.0011 | 5 | 28 | 3.707933 | -3.259942 | 3.287355 | 1.521148 | 13.73888 | 5.995749
2018-02-01 19:40 | 274711.7 | 1800.0027 | 5 | 28 | 3.683655 | -3.259876 | 3.287355 | 1.629802 | 13.73888 | 6.397297
2018-02-01 19:42 | 274831.7 | 1920.0011 | 5 | 28 | 3.661246 | -3.259879 | 3.287355 | 1.738449 | 13.73888 | 6.796283
2018-02-01 19:44 | 274951.7 | 2040.0011 | 5 | 28 | 3.640647 | -3.259887 | 3.287355 | 1.847098 | 13.73888 | 7.192937
2018-02-01 19:46 | 275071.7 | 2160.0002 | 5 | 28 | 3.62189 | -3.259838 | 3.287355 | 1.955751 | 13.73888 | 7.587468
2018-02-01 19:48 | 275191.7 | 2280.0002 | 5 | 28 | 3.604823 | -3.259865 | 3.287355 | 2.064401 | 13.73888 | 7.980046
2018-02-01 19:50 | 275311.7 | 2400.001 | 5 | 28 | 3.589239 | -3.259872 | 3.287355 | 2.173048 | 13.73888 | 8.370838
2018-02-01 19:52 | 275431.7 | 2520.0026 | 5 | 28 | 3.574719 | -3.259869 | 3.287355 | 2.281695 | 13.73888 | 8.760004
2018-02-01 19:54 | 275551.7 | 2640.0001 | 5 | 28 | 3.560725 | -3.25986 | 3.287355 | 2.39034 | 13.73888 | 9.147614
2018-02-01 19:56 | 275671.7 | 2760.0018 | 5 | 28 | 3.546841 | -3.259913 | 3.287355 | 2.498999 | 13.73888 | 9.533769
2018-02-01 19:58 | 275791.7 | 2880.001 | 5 | 28 | 3.532051 | -3.259835 | 3.287355 | 2.607649 | 13.73888 | 9.918344
2018-02-01 20:00 | 275911.7 | 3000.0002 | 5 | 28 | 3.5146 | -3.259821 | 3.287355 | 2.716298 | 13.73888 | 10.30118
2018-02-01 20:02 | 276031.7 | 3120.0002 | 5 | 28 | 3.491705 | -3.260133 | 3.287355 | 2.824947 | 13.73888 | 10.68187
2018-02-01 20:04 | 276151.7 | 3240.001 | 5 | 28 | 3.460568 | -3.259883 | 3.287355 | 2.9336 | 13.73888 | 11.05964
2018-02-01 20:06 | 276271.7 | 3360.0002 | 5 | 28 | 3.416402 | -3.260002 | 3.287355 | 3.042251 | 13.73888 | 11.43341
2018-02-01 20:08 | 276391.7 | 3480.0002 | 5 | 28 | 3.340333 | -3.259813 | 3.287355 | 3.150901 | 13.73888 | 11.80092
2018-02-01 20:10 | 276511.7 | 3600.0018 | 5 | 28 | 3.133629 | -3.259801 | 3.287355 | 3.259554 | 13.73888 | 12.15513
2018-02-01 20:10 | 276540.3 | 3628.5775 | 5 | 28 | 2.999997 | -3.259846 | 3.287355 | 3.285427 | 13.73888 | 12.23467
2018-02-01 20:12 | 276660.4 | 120 | 6 | 28 | 3.279333 | 0 | 3.287355 | 3.285427 | 13.73888 | 12.23467
2018-02-01 20:14 | 276780.4 | 240.0016 | 6 | 28 | 3.289908 | 0 | 3.287355 | 3.285427 | 13.73888 | 12.23467
2018-02-01 20:15 | 276840.4 | 300.0046 | 6 | 28 | 3.29342 | 0 | 3.287355 | 3.285427 | 13.73888 | 12.23467
2018-02-01 20:15 | 276840.4 | 0.0024 | 7 | 29 | 3.29346 | 0 | 0 | 0 | 0 | 0
2018-02-01 20:17 | 276960.5 | 120.001 | 2 | 29 | 3.921779 | 4.889986 | 0.1623098 | 1.11e-10 | 0.6155346 | 3.65e-10
2018-02-01 20:19 | 277080.5 | 240.0002 | 2 | 29 | 3.973009 | 4.889948 | 0.3252921 | 1.11e-10 | 1.259425 | 3.65e-10
2018-02-01 20:21 | 277200.5 | 360.0018 | 2 | 29 | 4.008756 | 4.889973 | 0.4882779 | 1.11e-10 | 1.91002 | 3.65e-10
2018-02-01 20:23 | 277320.5 | 480.001 | 2 | 29 | 4.037747 | 4.889965 | 0.6512632 | 1.11e-10 | 2.565798 | 3.65e-10
2018-02-01 20:25 | 277440.5 | 600.0009 | 2 | 29 | 4.06315 | 4.889963 | 0.8142052 | 1.11e-10 | 3.225836 | 3.65e-10
2018-02-01 20:27 | 277560.5 | 720.0018 | 2 | 29 | 4.085482 | 4.890018 | 0.9772373 | 1.11e-10 | 3.890098 | 3.65e-10
2018-02-01 20:29 | 277680.5 | 840.0002 | 2 | 29 | 4.108521 | 4.890013 | 1.140221 | 1.11e-10 | 4.557815 | 3.65e-10
2018-02-01 20:31 | 277800.5 | 960.0008 | 2 | 29 | 4.133847 | 4.889988 | 1.303205 | 1.11e-10 | 5.229471 | 3.65e-10
2018-02-01 20:33 | 277920.5 | 1080.0018 | 2 | 29 | 4.161773 | 4.889997 | 1.466191 | 1.11e-10 | 5.905463 | 3.65e-10
2018-02-01 20:35 | 278040.5 | 1200.0018 | 2 | 29 | 4.193668 | 4.889996 | 1.629173 | 1.11e-10 | 6.586295 | 3.65e-10
2018-02-01 20:37 | 278160.5 | 1320.0013 | 2 | 29 | 4.200413 | 4.343765 | 1.784444 | 1.11e-10 | 7.23839 | 3.65e-10
2018-02-01 20:39 | 278280.5 | 1440.0002 | 2 | 29 | 4.200402 | 3.75284 | 1.91922 | 1.11e-10 | 7.804501 | 3.65e-10
2018-02-01 20:41 | 278390 | 1549.5136 | 2 | 29 | 4.200387 | 3.259991 | 2.025764 | 1.11e-10 | 8.252028 | 3.65e-10
2018-02-01 20:43 | 278510 | 120.0019 | 3 | 29 | 4.229104 | 3.259893 | 2.133973 | 1.11e-10 | 8.707979 | 3.65e-10
2018-02-01 20:45 | 278630 | 240.0018 | 3 | 29 | 4.262917 | 3.259855 | 2.242625 | 1.11e-10 | 9.169292 | 3.65e-10
2018-02-01 20:47 | 278750 | 360.0009 | 3 | 29 | 4.299091 | 3.25984 | 2.351272 | 1.11e-10 | 9.634391 | 3.65e-10
2018-02-01 20:49 | 278870 | 480.0002 | 3 | 29 | 4.337364 | 3.260134 | 2.45992 | 1.11e-10 | 10.10354 | 3.65e-10
2018-02-01 20:51 | 278990 | 600.0002 | 3 | 29 | 4.377299 | 3.260143 | 2.568583 | 1.11e-10 | 10.57701 | 3.65e-10
2018-02-01 20:53 | 279110 | 720.0011 | 3 | 29 | 4.40039 | 2.940228 | 2.674703 | 1.11e-10 | 11.04327 | 3.65e-10
2018-02-01 20:55 | 279230 | 840.0002 | 3 | 29 | 4.400392 | 2.426844 | 2.763781 | 1.11e-10 | 11.43525 | 3.65e-10
2018-02-01 20:57 | 279350 | 960.0007 | 3 | 29 | 4.400374 | 2.018717 | 2.837626 | 1.11e-10 | 11.76019 | 3.65e-10
2018-02-01 20:59 | 279470 | 1080.0002 | 3 | 29 | 4.400401 | 1.691473 | 2.899254 | 1.11e-10 | 12.03138 | 3.65e-10
2018-02-01 21:01 | 279590 | 1200.0011 | 3 | 29 | 4.400374 | 1.426628 | 2.951044 | 1.11e-10 | 12.25928 | 3.65e-10
2018-02-01 21:03 | 279710 | 1320.0002 | 3 | 29 | 4.40035 | 1.211624 | 2.994891 | 1.11e-10 | 12.45222 | 3.65e-10
2018-02-01 21:05 | 279830 | 1440.0002 | 3 | 29 | 4.400362 | 1.037586 | 3.032281 | 1.11e-10 | 12.61675 | 3.65e-10
2018-02-01 21:07 | 279950 | 1560.001 | 3 | 29 | 4.400357 | 0.8942814 | 3.064398 | 1.11e-10 | 12.75808 | 3.65e-10
2018-02-01 21:09 | 280070 | 1680.0002 | 3 | 29 | 4.400343 | 0.7757874 | 3.092175 | 1.11e-10 | 12.88031 | 3.65e-10
2018-02-01 21:11 | 280190 | 1800.0002 | 3 | 29 | 4.400361 | 0.6779175 | 3.116348 | 1.11e-10 | 12.98668 | 3.65e-10
2018-02-01 21:13 | 280310 | 1920.0011 | 3 | 29 | 4.400344 | 0.594635 | 3.137506 | 1.11e-10 | 13.07978 | 3.65e-10
2018-02-01 21:15 | 280430 | 2040.0011 | 3 | 29 | 4.400342 | 0.523859 | 3.156113 | 1.11e-10 | 13.16165 | 3.65e-10
2018-02-01 21:17 | 280550 | 2160.0003 | 3 | 29 | 4.400348 | 0.4639969 | 3.172543 | 1.11e-10 | 13.23395 | 3.65e-10
2018-02-01 21:19 | 280670 | 2280.0003 | 3 | 29 | 4.400315 | 0.4112263 | 3.187109 | 1.11e-10 | 13.29805 | 3.65e-10
2018-02-01 21:21 | 280790 | 2400.0002 | 3 | 29 | 4.400323 | 0.3658981 | 3.200053 | 1.11e-10 | 13.35501 | 3.65e-10
2018-02-01 21:23 | 280910 | 2520.0002 | 3 | 29 | 4.400325 | 0.3258762 | 3.211582 | 1.11e-10 | 13.40574 | 3.65e-10
2018-02-01 21:25 | 281030 | 2640.0002 | 3 | 29 | 4.400315 | 0.2912617 | 3.221866 | 1.11e-10 | 13.45099 | 3.65e-10
2018-02-01 21:27 | 281150 | 2760.0011 | 3 | 29 | 4.400327 | 0.2609367 | 3.231053 | 1.11e-10 | 13.49142 | 3.65e-10
2018-02-01 21:29 | 281270 | 2880.0011 | 3 | 29 | 4.400291 | 0.2325611 | 3.239275 | 1.11e-10 | 13.52759 | 3.65e-10
2018-02-01 21:31 | 281390 | 3000.0011 | 3 | 29 | 4.400298 | 0.2085533 | 3.246637 | 1.11e-10 | 13.55999 | 3.65e-10
2018-02-01 21:33 | 281510 | 3120.0005 | 3 | 29 | 4.400342 | 0.1877499 | 3.253228 | 1.11e-10 | 13.58899 | 3.65e-10
2018-02-01 21:35 | 281630 | 3240.0012 | 3 | 29 | 4.40035 | 0.1686382 | 3.259141 | 1.11e-10 | 13.61501 | 3.65e-10
2018-02-01 21:37 | 281750 | 3360.0003 | 3 | 29 | 4.400321 | 0.1511669 | 3.264441 | 1.11e-10 | 13.63833 | 3.65e-10
2018-02-01 21:39 | 281870 | 3480.0003 | 3 | 29 | 4.400318 | 0.1353283 | 3.269204 | 1.11e-10 | 13.65929 | 3.65e-10
2018-02-01 21:41 | 281990 | 3600.0012 | 3 | 29 | 4.400294 | 0.1212673 | 3.273476 | 1.11e-10 | 13.67809 | 3.65e-10
2018-02-01 21:43 | 282110 | 3720.0012 | 3 | 29 | 4.40029 | 0.1089783 | 3.27732 | 1.11e-10 | 13.69501 | 3.65e-10
2018-02-01 21:45 | 282230 | 3840.0003 | 3 | 29 | 4.400293 | 0.09817505 | 3.280776 | 1.11e-10 | 13.71021 | 3.65e-10
2018-02-01 21:47 | 282350 | 3960.001 | 3 | 29 | 4.400271 | 0.08776093 | 3.283876 | 1.11e-10 | 13.72385 | 3.65e-10
2018-02-01 21:49 | 282443.2 | 4053.2416 | 3 | 29 | 4.400307 | 0.08149719 | 3.286074 | 1.11e-10 | 13.73353 | 3.65e-10
2018-02-01 21:51 | 282563.3 | 120.002 | 4 | 29 | 4.394676 | 0 | 3.286074 | 1.11e-10 | 13.73353 | 3.65e-10
2018-02-01 21:53 | 282683.3 | 240.0003 | 4 | 29 | 4.394041 | 0 | 3.286074 | 1.11e-10 | 13.73353 | 3.65e-10
2018-02-01 21:54 | 282743.3 | 300.004 | 4 | 29 | 4.393822 | 0 | 3.286074 | 1.11e-10 | 13.73353 | 3.65e-10
2018-02-01 21:56 | 282863.3 | 120.0012 | 5 | 29 | 4.170329 | -3.259915 | 3.286074 | 0.1086473 | 13.73353 | 0.4561462
2018-02-01 21:58 | 282983.3 | 240.0012 | 5 | 29 | 4.130508 | -3.259928 | 3.286074 | 0.2173063 | 13.73353 | 0.9071156
2018-02-01 22:00 | 283103.3 | 360.0012 | 5 | 29 | 4.090398 | -3.259913 | 3.286074 | 0.3259588 | 13.73353 | 1.353735
2018-02-01 22:02 | 283223.3 | 480.0003 | 5 | 29 | 4.049646 | -3.259912 | 3.286074 | 0.4346105 | 13.73353 | 1.795953
2018-02-01 22:04 | 283343.3 | 600.0012 | 5 | 29 | 4.008966 | -3.259906 | 3.286074 | 0.5432679 | 13.73353 | 2.233761
2018-02-01 22:06 | 283463.3 | 720.0003 | 5 | 29 | 3.969108 | -3.259944 | 3.286074 | 0.6519184 | 13.73353 | 2.667162
2018-02-01 22:08 | 283583.3 | 840.0018 | 5 | 29 | 3.930496 | -3.259949 | 3.286074 | 0.7605717 | 13.73353 | 3.096308
2018-02-01 22:10 | 283703.3 | 960.0011 | 5 | 29 | 3.893264 | -3.259915 | 3.286074 | 0.8692253 | 13.73353 | 3.521334
2018-02-01 22:12 | 283823.3 | 1080.0012 | 5 | 29 | 3.85763 | -3.259887 | 3.286074 | 0.9778778 | 13.73353 | 3.942396
2018-02-01 22:14 | 283943.3 | 1200.0011 | 5 | 29 | 3.823715 | -3.259912 | 3.286074 | 1.086533 | 13.73353 | 4.359689
2018-02-01 22:16 | 284063.3 | 1320.0012 | 5 | 29 | 3.791619 | -3.259881 | 3.286074 | 1.195188 | 13.73353 | 4.773394
2018-02-01 22:18 | 284183.3 | 1440.002 | 5 | 29 | 3.76157 | -3.259881 | 3.286074 | 1.303841 | 13.73353 | 5.183716
2018-02-01 22:20 | 284303.3 | 1560.0003 | 5 | 29 | 3.733462 | -3.259915 | 3.286074 | 1.412497 | 13.73353 | 5.590886
2018-02-01 22:22 | 284423.3 | 1680.0012 | 5 | 29 | 3.70731 | -3.259869 | 3.286074 | 1.52115 | 13.73353 | 5.9951
2018-02-01 22:24 | 284543.3 | 1800.0011 | 5 | 29 | 3.683013 | -3.259975 | 3.286074 | 1.629803 | 13.73353 | 6.396573
2018-02-01 22:26 | 284663.3 | 1920.0003 | 5 | 29 | 3.660567 | -3.259903 | 3.286074 | 1.738455 | 13.73353 | 6.795503
2018-02-01 22:28 | 284783.3 | 2040.0012 | 5 | 29 | 3.639968 | -3.259901 | 3.286074 | 1.847116 | 13.73353 | 7.192126
2018-02-01 22:30 | 284903.3 | 2160.0002 | 5 | 29 | 3.621236 | -3.259838 | 3.286074 | 1.955763 | 13.73353 | 7.586567
2018-02-01 22:32 | 285023.3 | 2280.0011 | 5 | 29 | 3.604203 | -3.25986 | 3.286074 | 2.064424 | 13.73353 | 7.979112
2018-02-01 22:34 | 285143.3 | 2400.0018 | 5 | 29 | 3.588612 | -3.259879 | 3.286074 | 2.17308 | 13.73353 | 8.369872
2018-02-01 22:36 | 285263.3 | 2520.0003 | 5 | 29 | 3.574097 | -3.259848 | 3.286074 | 2.281732 | 13.73353 | 8.758986
2018-02-01 22:38 | 285383.3 | 2640.0003 | 5 | 29 | 3.560105 | -3.259865 | 3.286074 | 2.390387 | 13.73353 | 9.146567
2018-02-01 22:40 | 285503.3 | 2760.0011 | 5 | 29 | 3.546225 | -3.259869 | 3.286074 | 2.499028 | 13.73353 | 9.532588
2018-02-01 22:42 | 285623.3 | 2880.001 | 5 | 29 | 3.531449 | -3.259848 | 3.286074 | 2.607696 | 13.73353 | 9.917161
2018-02-01 22:44 | 285743.3 | 3000.0019 | 5 | 29 | 3.514029 | -3.259872 | 3.286074 | 2.716345 | 13.73353 | 10.29993
2018-02-01 22:46 | 285863.3 | 3120.0027 | 5 | 29 | 3.491106 | -3.259865 | 3.286074 | 2.825005 | 13.73353 | 10.68059
2018-02-01 22:48 | 285983.3 | 3240.0002 | 5 | 29 | 3.459868 | -3.259828 | 3.286074 | 2.933655 | 13.73353 | 11.05829
2018-02-01 22:50 | 286103.3 | 3360.001 | 5 | 29 | 3.415487 | -3.259809 | 3.286074 | 3.042312 | 13.73353 | 11.43199
2018-02-01 22:52 | 286223.3 | 3480.0003 | 5 | 29 | 3.33871 | -3.25986 | 3.286074 | 3.15097 | 13.73353 | 11.79939
2018-02-01 22:54 | 286343.3 | 3600.0003 | 5 | 29 | 3.128042 | -3.259842 | 3.286074 | 3.25962 | 13.73353 | 12.15328
2018-02-01 22:54 | 286370.3 | 3626.9953 | 5 | 29 | 2.999994 | -3.259844 | 3.286074 | 3.284064 | 13.73353 | 12.22834
2018-02-01 22:56 | 286490.4 | 120.0018 | 6 | 29 | 3.279984 | 0 | 3.286074 | 3.284064 | 13.73353 | 12.22834
2018-02-01 22:58 | 286610.4 | 240.001 | 6 | 29 | 3.290556 | 0 | 3.286074 | 3.284064 | 13.73353 | 12.22834
2018-02-01 22:59 | 286670.4 | 300.0041 | 6 | 29 | 3.294054 | 0 | 3.286074 | 3.284064 | 13.73353 | 12.22834
2018-02-01 22:59 | 286670.4 | 0.0024 | 7 | 30 | 3.294146 | 0 | 0 | 0 | 0 | 0
2018-02-01 23:01 | 286790.5 | 120.0011 | 2 | 30 | 3.922395 | 4.889929 | 0.1623068 | 0 | 0.6156409 | 0
2018-02-01 23:03 | 286910.5 | 240.0002 | 2 | 30 | 3.97343 | 4.88991 | 0.325291 | 0 | 1.259619 | 0
2018-02-01 23:05 | 287030.5 | 360.001 | 2 | 30 | 4.009257 | 4.889912 | 0.4882778 | 0 | 1.910294 | 0
2018-02-01 23:07 | 287150.5 | 480.0019 | 2 | 30 | 4.038257 | 4.889946 | 0.6512677 | 0 | 2.566169 | 0
2018-02-01 23:09 | 287270.5 | 600.001 | 2 | 30 | 4.063612 | 4.8899 | 0.8142489 | 0 | 3.226447 | 0
2018-02-01 23:11 | 287390.5 | 720.001 | 2 | 30 | 4.085965 | 4.889957 | 0.9772316 | 0 | 3.890588 | 0
2018-02-01 23:13 | 287510.5 | 840.0003 | 2 | 30 | 4.109019 | 4.889946 | 1.140223 | 0 | 4.558416 | 0
2018-02-01 23:15 | 287630.5 | 960.0018 | 2 | 30 | 4.134336 | 4.890007 | 1.303214 | 0 | 5.230186 | 0
2018-02-01 23:17 | 287750.5 | 1080.0003 | 2 | 30 | 4.162326 | 4.890024 | 1.466199 | 0 | 5.906254 | 0
2018-02-01 23:19 | 287870.5 | 1200.001 | 2 | 30 | 4.194357 | 4.889996 | 1.62918 | 0 | 6.587183 | 0
2018-02-01 23:21 | 287990.5 | 1320.0011 | 2 | 30 | 4.200407 | 4.332367 | 1.784104 | 0 | 7.237842 | 0
2018-02-01 23:23 | 288110.5 | 1440.0011 | 2 | 30 | 4.200418 | 3.742758 | 1.918521 | 0 | 7.802444 | 0
2018-02-01 23:25 | 288217.7 | 1547.2433 | 2 | 30 | 4.200386 | 3.259974 | 2.0227 | 0 | 8.240041 | 0
2018-02-01 23:27 | 288337.8 | 120.001 | 3 | 30 | 4.22914 | 3.259869 | 2.130916 | 0 | 8.69602 | 0
2018-02-01 23:29 | 288457.8 | 240.0019 | 3 | 30 | 4.262963 | 3.259869 | 2.239569 | 0 | 9.157345 | 0
2018-02-01 23:31 | 288577.8 | 360.001 | 3 | 30 | 4.299172 | 3.259937 | 2.348221 | 0 | 9.622467 | 0
2018-02-01 23:33 | 288697.8 | 480.0002 | 3 | 30 | 4.337447 | 3.259842 | 2.45687 | 0 | 10.09163 | 0
2018-02-01 23:35 | 288817.8 | 600.0019 | 3 | 30 | 4.377414 | 3.259998 | 2.565534 | 0 | 10.56511 | 0
2018-02-01 23:37 | 288937.8 | 720.0002 | 3 | 30 | 4.400393 | 2.939072 | 2.671623 | 0 | 11.03125 | 0
2018-02-01 23:39 | 289057.8 | 840.0011 | 3 | 30 | 4.400393 | 2.426584 | 2.760674 | 0 | 11.42311 | 0
2018-02-01 23:41 | 289177.8 | 960.0019 | 3 | 30 | 4.40036 | 2.018351 | 2.83452 | 0 | 11.74806 | 0
2018-02-01 23:43 | 289297.8 | 1080.0011 | 3 | 30 | 4.400393 | 1.691706 | 2.896151 | 0 | 12.01926 | 0
2018-02-01 23:45 | 289417.8 | 1200.0019 | 3 | 30 | 4.400371 | 1.426931 | 2.947959 | 0 | 12.24723 | 0
2018-02-01 23:47 | 289537.8 | 1320.0019 | 3 | 30 | 4.400374 | 1.213259 | 2.991829 | 0 | 12.44028 | 0
2018-02-01 23:49 | 289657.8 | 1440.0003 | 3 | 30 | 4.400386 | 1.038836 | 3.029253 | 0 | 12.60495 | 0
2018-02-01 23:51 | 289777.8 | 1560.0003 | 3 | 30 | 4.400342 | 0.895134 | 3.061401 | 0 | 12.74642 | 0
2018-02-01 23:53 | 289897.8 | 1680.0011 | 3 | 30 | 4.400337 | 0.7768097 | 3.089212 | 0 | 12.86879 | 0
2018-02-01 23:55 | 290017.8 | 1800.0011 | 3 | 30 | 4.400365 | 0.6790142 | 3.113423 | 0 | 12.97533 | 0
2018-02-01 23:57 | 290137.8 | 1920.0002 | 3 | 30 | 4.400334 | 0.5953903 | 3.134622 | 0 | 13.06862 | 0
2018-02-01 23:59 | 290257.8 | 2040.0012 | 3 | 30 | 4.400341 | 0.5256176 | 3.153276 | 0 | 13.1507 | 0
2018-02-02 00:01 | 290377.8 | 2160.0002 | 3 | 30 | 4.400294 | 0.463995 | 3.16976 | 0 | 13.22323 | 0
2018-02-02 00:03 | 290497.8 | 2280.0013 | 3 | 30 | 4.400319 | 0.4127293 | 3.184372 | 0 | 13.28753 | 0
2018-02-02 00:05 | 290617.8 | 2400.001 | 3 | 30 | 4.400338 | 0.368063 | 3.197365 | 0 | 13.34471 | 0
2018-02-02 00:07 | 290737.8 | 2520.001 | 3 | 30 | 4.400306 | 0.327322 | 3.208944 | 0 | 13.39566 | 0
2018-02-02 00:09 | 290857.8 | 2640.0011 | 3 | 30 | 4.400312 | 0.2926064 | 3.21928 | 0 | 13.44114 | 0
2018-02-02 00:11 | 290977.8 | 2760.001 | 3 | 30 | 4.400332 | 0.2625675 | 3.228521 | 0 | 13.4818 | 0
2018-02-02 00:13 | 291097.8 | 2880.0002 | 3 | 30 | 4.400318 | 0.2348804 | 3.236789 | 0 | 13.51819 | 0
2018-02-02 00:15 | 291217.8 | 3000.0012 | 3 | 30 | 4.400308 | 0.2100906 | 3.244196 | 0 | 13.55078 | 0
2018-02-02 00:17 | 291337.8 | 3120.001 | 3 | 30 | 4.400297 | 0.1884327 | 3.250841 | 0 | 13.58002 | 0
2018-02-02 00:19 | 291457.8 | 3240.0018 | 3 | 30 | 4.400273 | 0.1686401 | 3.256805 | 0 | 13.60626 | 0
2018-02-02 00:21 | 291577.8 | 3360.0027 | 3 | 30 | 4.400327 | 0.1523342 | 3.26216 | 0 | 13.62982 | 0
2018-02-02 00:23 | 291697.8 | 3480.0003 | 3 | 30 | 4.400285 | 0.1364632 | 3.266965 | 0 | 13.65097 | 0
2018-02-02 00:25 | 291817.8 | 3600.0002 | 3 | 30 | 4.400329 | 0.123497 | 3.271291 | 0 | 13.67 | 0
2018-02-02 00:27 | 291937.8 | 3720.001 | 3 | 30 | 4.400302 | 0.1108818 | 3.275178 | 0 | 13.68711 | 0
2018-02-02 00:29 | 292057.8 | 3840.0018 | 3 | 30 | 4.400305 | 0.09963799 | 3.27868 | 0 | 13.70252 | 0
2018-02-02 00:31 | 292177.8 | 3960.001 | 3 | 30 | 4.400304 | 0.089571 | 3.281827 | 0 | 13.71637 | 0
2018-02-02 00:33 | 292287.1 | 4069.3009 | 3 | 30 | 4.400288 | 0.0814991 | 3.284416 | 0 | 13.72776 | 0
2018-02-02 00:35 | 292407.1 | 120.0009 | 4 | 30 | 4.394665 | 0 | 3.284416 | 0 | 13.72776 | 0
2018-02-02 00:37 | 292527.1 | 240.0001 | 4 | 30 | 4.394016 | 0 | 3.284416 | 0 | 13.72776 | 0
2018-02-02 00:38 | 292587.1 | 300.0031 | 4 | 30 | 4.393789 | 0 | 3.284416 | 0 | 13.72776 | 0
2018-02-02 00:40 | 292707.2 | 120.0003 | 5 | 30 | 4.169897 | -3.259942 | 3.284416 | 0.1086522 | 13.72776 | 0.4561186
2018-02-02 00:42 | 292827.2 | 240.0003 | 5 | 30 | 4.13012 | -3.259928 | 3.284416 | 0.2173026 | 13.72776 | 0.9070066
2018-02-02 00:44 | 292947.2 | 360.0011 | 5 | 30 | 4.09004 | -3.259913 | 3.284416 | 0.3259585 | 13.72776 | 1.353601
2018-02-02 00:46 | 293067.2 | 480.0011 | 5 | 30 | 4.049327 | -3.259928 | 3.284416 | 0.4346111 | 13.72776 | 1.795785
2018-02-02 00:48 | 293187.2 | 600.001 | 5 | 30 | 4.008684 | -3.25993 | 3.284416 | 0.5432647 | 13.72776 | 2.233547
2018-02-02 00:50 | 293307.2 | 720.0003 | 5 | 30 | 3.968832 | -3.259903 | 3.284416 | 0.6519163 | 13.72776 | 2.666922
2018-02-02 00:52 | 293427.2 | 840.0018 | 5 | 30 | 3.930233 | -3.259844 | 3.284416 | 0.7605671 | 13.72776 | 3.09603
2018-02-02 00:54 | 293547.2 | 960.0011 | 5 | 30 | 3.893075 | -3.259892 | 3.284416 | 0.8692169 | 13.72776 | 3.521018
2018-02-02 00:56 | 293667.2 | 1080.0003 | 5 | 30 | 3.857453 | -3.259852 | 3.284416 | 0.9778678 | 13.72776 | 3.942054
2018-02-02 00:58 | 293787.2 | 1200.0003 | 5 | 30 | 3.823575 | -3.259892 | 3.284416 | 1.086521 | 13.72776 | 4.359318
2018-02-02 01:00 | 293907.2 | 1320.0011 | 5 | 30 | 3.791475 | -3.259906 | 3.284416 | 1.195171 | 13.72776 | 4.772987
2018-02-02 01:02 | 294027.2 | 1440.0003 | 5 | 30 | 3.761399 | -3.259917 | 3.284416 | 1.303823 | 13.72776 | 5.183288
2018-02-02 01:04 | 294147.2 | 1560.0003 | 5 | 30 | 3.733296 | -3.259897 | 3.284416 | 1.412478 | 13.72776 | 5.59044
2018-02-02 01:06 | 294267.2 | 1680.0003 | 5 | 30 | 3.70719 | -3.259944 | 3.284416 | 1.521131 | 13.72776 | 5.994637
2018-02-02 01:08 | 294387.2 | 1800.0011 | 5 | 30 | 3.682916 | -3.259912 | 3.284416 | 1.629785 | 13.72776 | 6.396103
2018-02-02 01:10 | 294507.2 | 1920.001 | 5 | 30 | 3.660457 | -3.259895 | 3.284416 | 1.738431 | 13.72776 | 6.795004
2018-02-02 01:12 | 294627.2 | 2040.001 | 5 | 30 | 3.639849 | -3.25993 | 3.284416 | 1.847083 | 13.72776 | 7.191582
2018-02-02 01:14 | 294747.2 | 2160.001 | 5 | 30 | 3.621092 | -3.259892 | 3.284416 | 1.955733 | 13.72776 | 7.586017
2018-02-02 01:16 | 294867.2 | 2280.0011 | 5 | 30 | 3.604029 | -3.259858 | 3.284416 | 2.064388 | 13.72776 | 7.978525
2018-02-02 01:18 | 294987.2 | 2400.0003 | 5 | 30 | 3.58841 | -3.259851 | 3.284416 | 2.173039 | 13.72776 | 8.369247
2018-02-02 01:20 | 295107.2 | 2520.001 | 5 | 30 | 3.573874 | -3.259842 | 3.284416 | 2.281692 | 13.72776 | 8.75834
2018-02-02 01:22 | 295227.2 | 2640.0003 | 5 | 30 | 3.559869 | -3.259854 | 3.284416 | 2.390339 | 13.72776 | 9.145866
2018-02-02 01:24 | 295347.2 | 2760.0011 | 5 | 30 | 3.546 | -3.259838 | 3.284416 | 2.498992 | 13.72776 | 9.531906
2018-02-02 01:26 | 295467.2 | 2880.0002 | 5 | 30 | 3.531158 | -3.260026 | 3.284416 | 2.607642 | 13.72776 | 9.916388
2018-02-02 01:28 | 295587.2 | 3000.0011 | 5 | 30 | 3.513648 | -3.260002 | 3.284416 | 2.7163 | 13.72776 | 10.29916
2018-02-02 01:30 | 295707.2 | 3120.0011 | 5 | 30 | 3.490626 | -3.259809 | 3.284416 | 2.824955 | 13.72776 | 10.67975
2018-02-02 01:32 | 295827.2 | 3240.0002 | 5 | 30 | 3.459257 | -3.259862 | 3.284416 | 2.933608 | 13.72776 | 11.0574
2018-02-02 01:34 | 295947.2 | 3360.0011 | 5 | 30 | 3.414609 | -3.259893 | 3.284416 | 3.04226 | 13.72776 | 11.43101
2018-02-02 01:36 | 296067.2 | 3480.0019 | 5 | 30 | 3.337078 | -3.259815 | 3.284416 | 3.150915 | 13.72776 | 11.79827
2018-02-02 01:38 | 296187.2 | 3600.0008 | 5 | 30 | 3.121972 | -3.259889 | 3.284416 | 3.259561 | 13.72776 | 12.1518
2018-02-02 01:38 | 296212.5 | 3625.3137 | 5 | 30 | 2.999994 | -3.259856 | 3.284416 | 3.282483 | 13.72776 | 12.22211
2018-02-02 01:40 | 296332.6 | 120.0009 | 6 | 30 | 3.280087 | 0 | 3.284416 | 3.282483 | 13.72776 | 12.22211
2018-02-02 01:42 | 296452.6 | 240.0009 | 6 | 30 | 3.290628 | 0 | 3.284416 | 3.282483 | 13.72776 | 12.22211
2018-02-02 01:43 | 296512.6 | 300.0032 | 6 | 30 | 3.294147 | 0 | 3.284416 | 3.282483 | 13.72776 | 12.22211
2018-02-02 01:43 | 296512.6 | 0.0038 | 7 | 31 | 3.2942 | 0 | 0 | 0 | 0 | 0
2018-02-02 01:45 | 296632.7 | 120.0009 | 2 | 31 | 3.922868 | 4.88994 | 0.1623119 | 5.63e-10 | 0.6157265 | 1.855e-09
2018-02-02 01:47 | 296752.7 | 240.0002 | 2 | 31 | 3.973786 | 4.889959 | 0.325292 | 5.63e-10 | 1.259755 | 1.855e-09
2018-02-02 01:49 | 296872.7 | 360.0018 | 2 | 31 | 4.009568 | 4.889946 | 0.4882767 | 5.63e-10 | 1.910473 | 1.855e-09
2018-02-02 01:51 | 296992.7 | 480.0002 | 2 | 31 | 4.038514 | 4.889954 | 0.6512527 | 5.63e-10 | 2.56634 | 1.855e-09
2018-02-02 01:53 | 297112.7 | 600.0017 | 2 | 31 | 4.063893 | 4.889997 | 0.8142337 | 5.63e-10 | 3.226663 | 1.855e-09
2018-02-02 01:55 | 297232.7 | 720.0001 | 2 | 31 | 4.086235 | 4.889946 | 0.9772102 | 5.63e-10 | 3.890819 | 1.855e-09
2018-02-02 01:57 | 297352.7 | 840.0017 | 2 | 31 | 4.109379 | 4.889917 | 1.140186 | 5.63e-10 | 4.558634 | 1.855e-09
2018-02-02 01:59 | 297472.7 | 960.0025 | 2 | 31 | 4.134738 | 4.889961 | 1.303168 | 5.63e-10 | 5.230422 | 1.855e-09
2018-02-02 02:01 | 297592.7 | 1080.0002 | 2 | 31 | 4.162723 | 4.889938 | 1.466152 | 5.63e-10 | 5.906556 | 1.855e-09
2018-02-02 02:03 | 297712.7 | 1200.0018 | 2 | 31 | 4.194781 | 4.890017 | 1.629139 | 5.63e-10 | 6.587573 | 1.855e-09
2018-02-02 02:05 | 297832.7 | 1320.0002 | 2 | 31 | 4.200411 | 4.326462 | 1.783851 | 5.63e-10 | 7.237351 | 1.855e-09
2018-02-02 02:07 | 297952.7 | 1440.0009 | 2 | 31 | 4.200404 | 3.737118 | 1.918074 | 5.63e-10 | 7.801143 | 1.855e-09
2018-02-02 02:09 | 298058.9 | 1546.1991 | 2 | 31 | 4.200388 | 3.259991 | 2.021163 | 5.63e-10 | 8.234158 | 1.855e-09
2018-02-02 02:11 | 298178.9 | 120.0011 | 3 | 31 | 4.229185 | 3.259886 | 2.129369 | 5.63e-10 | 8.690099 | 1.855e-09
2018-02-02 02:13 | 298298.9 | 240.0003 | 3 | 31 | 4.263008 | 3.259899 | 2.238023 | 5.63e-10 | 9.15143 | 1.855e-09
2018-02-02 02:15 | 298418.9 | 360.0002 | 3 | 31 | 4.299172 | 3.259893 | 2.346676 | 5.63e-10 | 9.616561 | 1.855e-09
2018-02-02 02:17 | 298538.9 | 480.0018 | 3 | 31 | 4.337448 | 3.259899 | 2.455329 | 5.63e-10 | 10.08574 | 1.855e-09
2018-02-02 02:19 | 298658.9 | 600.0002 | 3 | 31 | 4.377429 | 3.259844 | 2.563979 | 5.63e-10 | 10.55917 | 1.855e-09
2018-02-02 02:21 | 298778.9 | 720.0018 | 3 | 31 | 4.400379 | 2.939177 | 2.670072 | 5.63e-10 | 11.02532 | 1.855e-09
2018-02-02 02:23 | 298898.9 | 840.001 | 3 | 31 | 4.400388 | 2.426334 | 2.759127 | 5.63e-10 | 11.41719 | 1.855e-09
2018-02-02 02:25 | 299018.9 | 960.0002 | 3 | 31 | 4.40038 | 2.01898 | 2.832964 | 5.63e-10 | 11.74211 | 1.855e-09
2018-02-02 02:27 | 299138.9 | 1080.0019 | 3 | 31 | 4.400379 | 1.691309 | 2.894604 | 5.63e-10 | 12.01334 | 1.855e-09
2018-02-02 02:29 | 299258.9 | 1200.001 | 3 | 31 | 4.40038 | 1.427368 | 2.946421 | 5.63e-10 | 12.24136 | 1.855e-09
2018-02-02 02:31 | 299378.9 | 1320.0002 | 3 | 31 | 4.40038 | 1.213003 | 2.990294 | 5.63e-10 | 12.43441 | 1.855e-09
2018-02-02 02:33 | 299498.9 | 1440.0002 | 3 | 31 | 4.400367 | 1.03857 | 3.02772 | 5.63e-10 | 12.5991 | 1.855e-09
2018-02-02 02:35 | 299618.9 | 1560.0019 | 3 | 31 | 4.400352 | 0.895462 | 3.059873 | 5.63e-10 | 12.74059 | 1.855e-09
2018-02-02 02:37 | 299738.9 | 1680.0019 | 3 | 31 | 4.400369 | 0.7778187 | 3.087685 | 5.63e-10 | 12.86297 | 1.855e-09
2018-02-02 02:39 | 299858.9 | 1800.0002 | 3 | 31 | 4.400358 | 0.6788654 | 3.111894 | 5.63e-10 | 12.9695 | 1.855e-09
2018-02-02 02:41 | 299978.9 | 1920.001 | 3 | 31 | 4.400345 | 0.59552 | 3.13309 | 5.63e-10 | 13.06277 | 1.855e-09
2018-02-02 02:43 | 300098.9 | 2040.001 | 3 | 31 | 4.400342 | 0.5252857 | 3.151736 | 5.63e-10 | 13.14482 | 1.855e-09
2018-02-02 02:45 | 300218.9 | 2160.0018 | 3 | 31 | 4.400342 | 0.4645729 | 3.168206 | 5.63e-10 | 13.21729 | 1.855e-09
2018-02-02 02:47 | 300338.9 | 2280.0002 | 3 | 31 | 4.400322 | 0.4123821 | 3.182805 | 5.63e-10 | 13.28153 | 1.855e-09
2018-02-02 02:49 | 300458.9 | 2400.0002 | 3 | 31 | 4.400335 | 0.3674831 | 3.195782 | 5.63e-10 | 13.33863 | 1.855e-09
2018-02-02 02:51 | 300578.9 | 2520.0027 | 3 | 31 | 4.400331 | 0.3277493 | 3.207349 | 5.63e-10 | 13.38953 | 1.855e-09
2018-02-02 02:53 | 300698.9 | 2640.0003 | 3 | 31 | 4.400321 | 0.2927589 | 3.217676 | 5.63e-10 | 13.43498 | 1.855e-09
2018-02-02 02:55 | 300818.9 | 2760.0018 | 3 | 31 | 4.400295 | 0.2616882 | 3.226907 | 5.63e-10 | 13.47559 | 1.855e-09
2018-02-02 02:57 | 300938.9 | 2880.001 | 3 | 31 | 4.400337 | 0.23493 | 3.23517 | 5.63e-10 | 13.51195 | 1.855e-09
2018-02-02 02:59 | 301058.9 | 3000.0019 | 3 | 31 | 4.400313 | 0.2103119 | 3.242582 | 5.63e-10 | 13.54457 | 1.855e-09
2018-02-02 03:01 | 301178.9 | 3120.0011 | 3 | 31 | 4.400286 | 0.1880493 | 3.249224 | 5.63e-10 | 13.5738 | 1.855e-09
2018-02-02 03:03 | 301298.9 | 3240.0005 | 3 | 31 | 4.400299 | 0.169117 | 3.255189 | 5.63e-10 | 13.60005 | 1.855e-09
2018-02-02 03:05 | 301418.9 | 3360.0012 | 3 | 31 | 4.400288 | 0.152277 | 3.260548 | 5.63e-10 | 13.62363 | 1.855e-09
2018-02-02 03:07 | 301538.9 | 3480.0009 | 3 | 31 | 4.400321 | 0.1374512 | 3.265369 | 5.63e-10 | 13.64484 | 1.855e-09
2018-02-02 03:09 | 301658.9 | 3600.0018 | 3 | 31 | 4.400316 | 0.1234646 | 3.269704 | 5.63e-10 | 13.66391 | 1.855e-09
2018-02-02 03:11 | 301778.9 | 3720.0003 | 3 | 31 | 4.40028 | 0.1107807 | 3.273603 | 5.63e-10 | 13.68107 | 1.855e-09
2018-02-02 03:13 | 301898.9 | 3840.0012 | 3 | 31 | 4.400333 | 0.1002655 | 3.277112 | 5.63e-10 | 13.69651 | 1.855e-09
2018-02-02 03:15 | 302018.9 | 3960.0003 | 3 | 31 | 4.400302 | 0.09022713 | 3.280272 | 5.63e-10 | 13.71041 | 1.855e-09
2018-02-02 03:17 | 302123.1 | 4064.2048 | 3 | 31 | 4.400272 | 0.08149719 | 3.282758 | 5.63e-10 | 13.72136 | 1.855e-09
2018-02-02 03:19 | 302243.1 | 120.0007 | 4 | 31 | 4.394621 | 0 | 3.282758 | 5.63e-10 | 13.72136 | 1.855e-09
2018-02-02 03:21 | 302363.1 | 240.0007 | 4 | 31 | 4.393966 | 0 | 3.282758 | 5.63e-10 | 13.72136 | 1.855e-09
2018-02-02 03:22 | 302423.1 | 300.0028 | 4 | 31 | 4.393717 | 0 | 3.282758 | 5.63e-10 | 13.72136 | 1.855e-09
2018-02-02 03:24 | 302543.2 | 120.0014 | 5 | 31 | 4.169755 | -3.259988 | 3.282758 | 0.108654 | 13.72136 | 0.4561068
2018-02-02 03:26 | 302663.2 | 240.0011 | 5 | 31 | 4.129993 | -3.25994 | 3.282758 | 0.2173066 | 13.72136 | 0.9069877
2018-02-02 03:28 | 302783.2 | 360.0011 | 5 | 31 | 4.089924 | -3.259977 | 3.282758 | 0.3259636 | 13.72136 | 1.353571
2018-02-02 03:30 | 302903.2 | 480.0019 | 5 | 31 | 4.049182 | -3.259942 | 3.282758 | 0.4346149 | 13.72136 | 1.795737
2018-02-02 03:32 | 303023.2 | 600.0011 | 5 | 31 | 4.00853 | -3.259912 | 3.282758 | 0.54327 | 13.72136 | 2.233488
2018-02-02 03:34 | 303143.2 | 720.0019 | 5 | 31 | 3.96866 | -3.259892 | 3.282758 | 0.6519254 | 13.72136 | 2.666862
2018-02-02 03:36 | 303263.2 | 840.0019 | 5 | 31 | 3.930048 | -3.25986 | 3.282758 | 0.7605782 | 13.72136 | 3.095958
2018-02-02 03:38 | 303383.2 | 960.0011 | 5 | 31 | 3.892827 | -3.259901 | 3.282758 | 0.8692263 | 13.72136 | 3.520916
2018-02-02 03:40 | 303503.2 | 1080.0009 | 5 | 31 | 3.857172 | -3.259936 | 3.282758 | 0.9778776 | 13.72136 | 3.941925
2018-02-02 03:42 | 303623.2 | 1200.0011 | 5 | 31 | 3.823256 | -3.259903 | 3.282758 | 1.086529 | 13.72136 | 4.359152
2018-02-02 03:44 | 303743.2 | 1320.0019 | 5 | 31 | 3.791142 | -3.259874 | 3.282758 | 1.195181 | 13.72136 | 4.772794
2018-02-02 03:46 | 303863.2 | 1440.0011 | 5 | 31 | 3.761068 | -3.259883 | 3.282758 | 1.303833 | 13.72136 | 5.183059
2018-02-02 03:48 | 303983.2 | 1560.0028 | 5 | 31 | 3.732967 | -3.259897 | 3.282758 | 1.412488 | 13.72136 | 5.590175
2018-02-02 03:50 | 304103.2 | 1680.0019 | 5 | 31 | 3.706806 | -3.259874 | 3.282758 | 1.52114 | 13.72136 | 5.994329
2018-02-02 03:52 | 304223.2 | 1800.0011 | 5 | 31 | 3.682547 | -3.259897 | 3.282758 | 1.629796 | 13.72136 | 6.395761
2018-02-02 03:54 | 304343.2 | 1920.0011 | 5 | 31 | 3.66008 | -3.259933 | 3.282758 | 1.738449 | 13.72136 | 6.794643
2018-02-02 03:56 | 304463.2 | 2040.0003 | 5 | 31 | 3.639478 | -3.259915 | 3.282758 | 1.847095 | 13.72136 | 7.191163
2018-02-02 03:58 | 304583.2 | 2160.0012 | 5 | 31 | 3.620698 | -3.259908 | 3.282758 | 1.955744 | 13.72136 | 7.585549
2018-02-02 04:00 | 304703.2 | 2280.0003 | 5 | 31 | 3.603611 | -3.259831 | 3.282758 | 2.064391 | 13.72136 | 7.977986
2018-02-02 04:02 | 304823.2 | 2400.0011 | 5 | 31 | 3.588026 | -3.259824 | 3.282758 | 2.173041 | 13.72136 | 8.36866
2018-02-02 04:04 | 304943.2 | 2520.0003 | 5 | 31 | 3.57345 | -3.25986 | 3.282758 | 2.281696 | 13.72136 | 8.757714
2018-02-02 04:06 | 305063.2 | 2640.0018 | 5 | 31 | 3.559433 | -3.259842 | 3.282758 | 2.390349 | 13.72136 | 9.145221
2018-02-02 04:08 | 305183.2 | 2760.0018 | 5 | 31 | 3.545537 | -3.259892 | 3.282758 | 2.498996 | 13.72136 | 9.531188
2018-02-02 04:10 | 305303.2 | 2880.0018 | 5 | 31 | 3.530675 | -3.259854 | 3.282758 | 2.607648 | 13.72136 | 9.915627
2018-02-02 04:12 | 305423.2 | 3000.0018 | 5 | 31 | 3.513132 | -3.259826 | 3.282758 | 2.716299 | 13.72136 | 10.29832
2018-02-02 04:14 | 305543.2 | 3120.0018 | 5 | 31 | 3.49002 | -3.259826 | 3.282758 | 2.824949 | 13.72136 | 10.67884
2018-02-02 04:16 | 305663.2 | 3240.0011 | 5 | 31 | 3.458507 | -3.259824 | 3.282758 | 2.933602 | 13.72136 | 11.05641
2018-02-02 04:18 | 305783.2 | 3360.0019 | 5 | 31 | 3.413517 | -3.259851 | 3.282758 | 3.042254 | 13.72136 | 11.42992
2018-02-02 04:20 | 305903.2 | 3480.0011 | 5 | 31 | 3.335197 | -3.259819 | 3.282758 | 3.150908 | 13.72136 | 11.79703
2018-02-02 04:22 | 306023.2 | 3600.0018 | 5 | 31 | 3.115171 | -3.259852 | 3.282758 | 3.25956 | 13.72136 | 12.1502
2018-02-02 04:22 | 306046.7 | 3623.5056 | 5 | 31 | 2.999962 | -3.259874 | 3.282758 | 3.280843 | 13.72136 | 12.21539
2018-02-02 04:24 | 306166.8 | 120.0018 | 6 | 31 | 3.280579 | 0 | 3.282758 | 3.280843 | 13.72136 | 12.21539
2018-02-02 04:26 | 306286.8 | 240.0018 | 6 | 31 | 3.291114 | 0 | 3.282758 | 3.280843 | 13.72136 | 12.21539
2018-02-02 04:27 | 306346.8 | 300.0008 | 6 | 31 | 3.294602 | 0 | 3.282758 | 3.280843 | 13.72136 | 12.21539
2018-02-02 04:27 | 306346.8 | 0.0024 | 7 | 32 | 3.294588 | 0 | 0 | 0 | 0 | 0
2018-02-02 04:29 | 306466.9 | 120.0018 | 2 | 32 | 3.923269 | 4.889994 | 0.1622976 | 0 | 0.6157454 | 0
2018-02-02 04:31 | 306586.9 | 240.0002 | 2 | 32 | 3.974087 | 4.889908 | 0.3252852 | 0 | 1.259857 | 0
2018-02-02 04:33 | 306706.9 | 360.001 | 2 | 32 | 4.009867 | 4.889957 | 0.488266 | 0 | 1.910611 | 0
2018-02-02 04:35 | 306826.9 | 480.0002 | 2 | 32 | 4.038875 | 4.889971 | 0.6512516 | 0 | 2.566571 | 0
2018-02-02 04:37 | 306946.9 | 600.0009 | 2 | 32 | 4.064252 | 4.889906 | 0.8142325 | 0 | 3.226951 | 0
2018-02-02 04:39 | 307066.9 | 720.0001 | 2 | 32 | 4.086617 | 4.889948 | 0.9771881 | 0 | 3.891084 | 0
2018-02-02 04:41 | 307186.9 | 840.0009 | 2 | 32 | 4.109732 | 4.889923 | 1.140187 | 0 | 4.559052 | 0
2018-02-02 04:43 | 307306.9 | 960.0009 | 2 | 32 | 4.135078 | 4.889917 | 1.303161 | 0 | 5.230866 | 0
2018-02-02 04:45 | 307426.9 | 1080.001 | 2 | 32 | 4.163089 | 4.889887 | 1.466158 | 0 | 5.907113 | 0
2018-02-02 04:47 | 307546.9 | 1200.0002 | 2 | 32 | 4.195101 | 4.889973 | 1.62914 | 0 | 6.588168 | 0
2018-02-02 04:49 | 307666.9 | 1320.0018 | 2 | 32 | 4.20041 | 4.320688 | 1.783672 | 0 | 7.2372 | 0
2018-02-02 04:51 | 307786.9 | 1440.0003 | 2 | 32 | 4.2004 | 3.731398 | 1.917718 | 0 | 7.800244 | 0
2018-02-02 04:53 | 307891.9 | 1545.0528 | 2 | 32 | 4.200408 | 3.259977 | 2.019606 | 0 | 8.228215 | 0
2018-02-02 04:55 | 308011.9 | 120.0002 | 3 | 32 | 4.229251 | 3.260084 | 2.127815 | 0 | 8.684176 | 0
2018-02-02 04:57 | 308131.9 | 240.0018 | 3 | 32 | 4.263062 | 3.259819 | 2.236472 | 0 | 9.145523 | 0
2018-02-02 04:59 | 308251.9 | 360.0002 | 3 | 32 | 4.2993 | 3.260195 | 2.345133 | 0 | 9.6107 | 0
2018-02-02 05:01 | 308371.9 | 480.0009 | 3 | 32 | 4.337559 | 3.260136 | 2.453779 | 0 | 10.07987 | 0
2018-02-02 05:03 | 308491.9 | 600.0009 | 3 | 32 | 4.377516 | 3.260138 | 2.562449 | 0 | 10.55339 | 0
2018-02-02 05:05 | 308611.9 | 720.001 | 3 | 32 | 4.400403 | 2.938776 | 2.668525 | 0 | 11.01946 | 0
2018-02-02 05:07 | 308731.9 | 840.001 | 3 | 32 | 4.400398 | 2.426678 | 2.757563 | 0 | 11.41127 | 0
2018-02-02 05:09 | 308851.9 | 960.0009 | 3 | 32 | 4.400389 | 2.019302 | 2.831406 | 0 | 11.73621 | 0
2018-02-02 05:11 | 308971.9 | 1080.0002 | 3 | 32 | 4.400389 | 1.692015 | 2.89305 | 0 | 12.00746 | 0
2018-02-02 05:13 | 309091.9 | 1200.0002 | 3 | 32 | 4.400361 | 1.427149 | 2.944869 | 0 | 12.23549 | 0
2018-02-02 05:15 | 309211.9 | 1320.0001 | 3 | 32 | 4.400366 | 1.213375 | 2.988749 | 0 | 12.42857 | 0
2018-02-02 05:17 | 309331.9 | 1440.001 | 3 | 32 | 4.400364 | 1.038706 | 3.02618 | 0 | 12.59328 | 0
2018-02-02 05:19 | 309451.9 | 1560.0005 | 3 | 32 | 4.400355 | 0.8954067 | 3.058333 | 0 | 12.73477 | 0
2018-02-02 05:21 | 309571.9 | 1680.001 | 3 | 32 | 4.400337 | 0.7766094 | 3.086144 | 0 | 12.85715 | 0
2018-02-02 05:23 | 309691.9 | 1800.0018 | 3 | 32 | 4.400347 | 0.6783409 | 3.110354 | 0 | 12.96368 | 0
2018-02-02 05:25 | 309811.9 | 1920.0012 | 3 | 32 | 4.400351 | 0.5956383 | 3.131546 | 0 | 13.05693 | 0
2018-02-02 05:27 | 309931.9 | 2040.001 | 3 | 32 | 4.400313 | 0.5244541 | 3.150187 | 0 | 13.13896 | 0
2018-02-02 05:29 | 310051.9 | 2160.0019 | 3 | 32 | 4.400311 | 0.4643269 | 3.166661 | 0 | 13.21145 | 0
2018-02-02 05:31 | 310171.9 | 2280.0007 | 3 | 32 | 4.400361 | 0.4134045 | 3.181268 | 0 | 13.27572 | 0
2018-02-02 05:33 | 310291.9 | 2400.0002 | 3 | 32 | 4.40031 | 0.367281 | 3.19426 | 0 | 13.33289 | 0
2018-02-02 05:35 | 310411.9 | 2520.0002 | 3 | 32 | 4.400321 | 0.3280163 | 3.205836 | 0 | 13.38383 | 0
2018-02-02 05:37 | 310531.9 | 2640.001 | 3 | 32 | 4.400354 | 0.2940922 | 3.216179 | 0 | 13.42935 | 0
2018-02-02 05:39 | 310651.9 | 2760.001 | 3 | 32 | 4.400336 | 0.2630215 | 3.22543 | 0 | 13.47005 | 0
2018-02-02 05:41 | 310771.9 | 2880.0019 | 3 | 32 | 4.400322 | 0.2352467 | 3.233719 | 0 | 13.50653 | 0
2018-02-02 05:43 | 310891.9 | 3000.0003 | 3 | 32 | 4.400293 | 0.2108021 | 3.241144 | 0 | 13.5392 | 0
2018-02-02 05:45 | 311011.9 | 3120.001 | 3 | 32 | 4.40033 | 0.1898193 | 3.247813 | 0 | 13.56855 | 0
2018-02-02 05:47 | 311131.9 | 3240.0002 | 3 | 32 | 4.400302 | 0.1700897 | 3.253795 | 0 | 13.59487 | 0
2018-02-02 05:49 | 311251.9 | 3360.001 | 3 | 32 | 4.400292 | 0.1525879 | 3.259169 | 0 | 13.61851 | 0
2018-02-02 05:51 | 311371.9 | 3480.001 | 3 | 32 | 4.400323 | 0.1374512 | 3.263993 | 0 | 13.63974 | 0
2018-02-02 05:53 | 311491.9 | 3600.0011 | 3 | 32 | 4.400318 | 0.1233997 | 3.268324 | 0 | 13.6588 | 0
2018-02-02 05:55 | 311611.9 | 3720.001 | 3 | 32 | 4.400282 | 0.1104317 | 3.272216 | 0 | 13.67592 | 0
2018-02-02 05:57 | 311731.9 | 3840.001 | 3 | 32 | 4.400283 | 0.09933281 | 3.275717 | 0 | 13.69133 | 0
2018-02-02 05:59 | 311851.9 | 3960.001 | 3 | 32 | 4.400304 | 0.08986664 | 3.278867 | 0 | 13.70519 | 0
2018-02-02 06:01 | 311958.7 | 4066.8216 | 3 | 32 | 4.40028 | 0.08149529 | 3.281407 | 0 | 13.71637 | 0
2018-02-02 06:03 | 312078.8 | 120.0001 | 4 | 32 | 4.39466 | 0 | 3.281407 | 0 | 13.71637 | 0
2018-02-02 06:05 | 312198.8 | 240.0009 | 4 | 32 | 4.393999 | 0 | 3.281407 | 0 | 13.71637 | 0
2018-02-02 06:06 | 312258.8 | 300.0008 | 4 | 32 | 4.393781 | 0 | 3.281407 | 0 | 13.71637 | 0
2018-02-02 06:08 | 312378.9 | 120.001 | 5 | 32 | 4.169517 | -3.259936 | 3.281407 | 0.1086545 | 13.71637 | 0.4560823
2018-02-02 06:10 | 312498.9 | 240.0002 | 5 | 32 | 4.129824 | -3.25992 | 3.281407 | 0.2173069 | 13.71637 | 0.9069426
2018-02-02 06:12 | 312618.9 | 360.001 | 5 | 32 | 4.089798 | -3.259933 | 3.281407 | 0.325963 | 13.71637 | 1.353508
2018-02-02 06:14 | 312738.9 | 480.0011 | 5 | 32 | 4.04907 | -3.259942 | 3.281407 | 0.4346136 | 13.71637 | 1.795657
2018-02-02 06:16 | 312858.9 | 600.0002 | 5 | 32 | 4.008426 | -3.25991 | 3.281407 | 0.5432655 | 13.71637 | 2.233383
2018-02-02 06:18 | 312978.9 | 720.001 | 5 | 32 | 3.968564 | -3.259936 | 3.281407 | 0.6519201 | 13.71637 | 2.666742
2018-02-02 06:20 | 313098.9 | 840.0018 | 5 | 32 | 3.929938 | -3.259912 | 3.281407 | 0.7605721 | 13.71637 | 3.095824
2018-02-02 06:22 | 313218.9 | 960.0002 | 5 | 32 | 3.892748 | -3.259893 | 3.281407 | 0.8692224 | 13.71637 | 3.520779
2018-02-02 06:24 | 313338.9 | 1080.0002 | 5 | 32 | 3.857105 | -3.259913 | 3.281407 | 0.9778749 | 13.71637 | 3.941784
2018-02-02 06:26 | 313458.9 | 1200.0002 | 5 | 32 | 3.823187 | -3.259892 | 3.281407 | 1.086529 | 13.71637 | 4.359015
2018-02-02 06:28 | 313578.9 | 1320.0002 | 5 | 32 | 3.791089 | -3.259895 | 3.281407 | 1.19518 | 13.71637 | 4.772648
2018-02-02 06:30 | 313698.9 | 1440.0003 | 5 | 32 | 3.761013 | -3.259936 | 3.281407 | 1.303835 | 13.71637 | 5.182918
2018-02-02 06:32 | 313818.9 | 1560.0002 | 5 | 32 | 3.732888 | -3.259933 | 3.281407 | 1.41249 | 13.71637 | 5.590024
2018-02-02 06:34 | 313938.9 | 1680.0002 | 5 | 32 | 3.706713 | -3.259912 | 3.281407 | 1.521141 | 13.71637 | 5.994167
2018-02-02 06:36 | 314058.9 | 1800.001 | 5 | 32 | 3.682415 | -3.259876 | 3.281407 | 1.629797 | 13.71637 | 6.395589
2018-02-02 06:38 | 314178.9 | 1920.0018 | 5 | 32 | 3.659943 | -3.259926 | 3.281407 | 1.73845 | 13.71637 | 6.794459
2018-02-02 06:40 | 314298.9 | 2040.001 | 5 | 32 | 3.639312 | -3.25991 | 3.281407 | 1.847102 | 13.71637 | 7.190978
2018-02-02 06:42 | 314418.9 | 2160.0003 | 5 | 32 | 3.620538 | -3.259862 | 3.281407 | 1.955749 | 13.71637 | 7.585346
2018-02-02 06:44 | 314538.9 | 2280.0002 | 5 | 32 | 3.603476 | -3.259893 | 3.281407 | 2.064403 | 13.71637 | 7.977789
2018-02-02 06:46 | 314658.9 | 2400.001 | 5 | 32 | 3.587859 | -3.259889 | 3.281407 | 2.17305 | 13.71637 | 8.368437
2018-02-02 06:48 | 314778.9 | 2520.0002 | 5 | 32 | 3.573319 | -3.259871 | 3.281407 | 2.281704 | 13.71637 | 8.757473
2018-02-02 06:50 | 314898.9 | 2640.0007 | 5 | 32 | 3.559294 | -3.259912 | 3.281407 | 2.390357 | 13.71637 | 9.144958
2018-02-02 06:52 | 315018.9 | 2760.001 | 5 | 32 | 3.545383 | -3.25983 | 3.281407 | 2.49901 | 13.71637 | 9.530934
2018-02-02 06:54 | 315138.9 | 2880.001 | 5 | 32 | 3.530462 | -3.259876 | 3.281407 | 2.607657 | 13.71637 | 9.915335
2018-02-02 06:56 | 315258.9 | 3000.0004 | 5 | 32 | 3.512866 | -3.259833 | 3.281407 | 2.716305 | 13.71637 | 10.29799
2018-02-02 06:58 | 315378.9 | 3120.0002 | 5 | 32 | 3.489655 | -3.259821 | 3.281407 | 2.82496 | 13.71637 | 10.67849
2018-02-02 07:00 | 315498.9 | 3240.001 | 5 | 32 | 3.457977 | -3.259846 | 3.281407 | 2.933612 | 13.71637 | 11.05601
2018-02-02 07:02 | 315618.9 | 3360.0002 | 5 | 32 | 3.412804 | -3.259817 | 3.281407 | 3.042258 | 13.71637 | 11.42943
2018-02-02 07:04 | 315738.9 | 3480.001 | 5 | 32 | 3.33389 | -3.259851 | 3.281407 | 3.150913 | 13.71637 | 11.79645
2018-02-02 07:06 | 315858.9 | 3600.0002 | 5 | 32 | 3.110118 | -3.259831 | 3.281407 | 3.259562 | 13.71637 | 12.14933
2018-02-02 07:06 | 315881.1 | 3622.1704 | 5 | 32 | 2.999993 | -3.260096 | 3.281407 | 3.279638 | 13.71637 | 12.21077
2018-02-02 07:08 | 316001.1 | 120.0018 | 6 | 32 | 3.280724 | 0 | 3.281407 | 3.279638 | 13.71637 | 12.21077
2018-02-02 07:10 | 316121.1 | 240.0002 | 6 | 32 | 3.291255 | 0 | 3.281407 | 3.279638 | 13.71637 | 12.21077
2018-02-02 07:11 | 316181.1 | 300.0024 | 6 | 32 | 3.294732 | 0 | 3.281407 | 3.279638 | 13.71637 | 12.21077
2018-02-02 07:11 | 316181.1 | 0.0056 | 7 | 33 | 3.294873 | 0 | 0 | 0 | 0 | 0
2018-02-02 07:13 | 316301.2 | 120.0018 | 2 | 33 | 3.923674 | 4.890018 | 0.1622977 | 0 | 0.6158054 | 0
2018-02-02 07:15 | 316421.2 | 240.001 | 2 | 33 | 3.97442 | 4.88999 | 0.3252879 | 0 | 1.259987 | 0
2018-02-02 07:17 | 316541.2 | 360.0018 | 2 | 33 | 4.010145 | 4.890024 | 0.4882678 | 0 | 1.910784 | 0
2018-02-02 07:19 | 316661.2 | 480.0011 | 2 | 33 | 4.039142 | 4.890049 | 0.651252 | 0 | 2.566785 | 0
2018-02-02 07:21 | 316781.2 | 600.001 | 2 | 33 | 4.064542 | 4.890039 | 0.8142361 | 0 | 3.227224 | 0
2018-02-02 07:23 | 316901.2 | 720.0011 | 2 | 33 | 4.086936 | 4.89002 | 0.9772265 | 0 | 3.891549 | 0
2018-02-02 07:25 | 317021.2 | 840.0002 | 2 | 33 | 4.110114 | 4.890043 | 1.140199 | 0 | 4.559464 | 0
2018-02-02 07:27 | 317141.2 | 960.0018 | 2 | 33 | 4.135507 | 4.889996 | 1.30319 | 0 | 5.231417 | 0
2018-02-02 07:29 | 317261.2 | 1080.0002 | 2 | 33 | 4.163573 | 4.890017 | 1.466169 | 0 | 5.907659 | 0
2018-02-02 07:31 | 317381.2 | 1200.0002 | 2 | 33 | 4.195678 | 4.890015 | 1.62915 | 0 | 6.588792 | 0
2018-02-02 07:33 | 317501.2 | 1320.0018 | 2 | 33 | 4.20041 | 4.311092 | 1.78339 | 0 | 7.236612 | 0
2018-02-02 07:35 | 317621.2 | 1440.0002 | 2 | 33 | 4.200393 | 3.723883 | 1.917151 | 0 | 7.798461 | 0
2018-02-02 07:37 | 317724.7 | 1543.4697 | 2 | 33 | 4.200402 | 3.259996 | 2.017405 | 0 | 8.219569 | 0
2018-02-02 07:39 | 317844.7 | 120.0009 | 3 | 33 | 4.229187 | 3.259838 | 2.125615 | 0 | 8.675527 | 0
2018-02-02 07:41 | 317964.7 | 240.0017 | 3 | 33 | 4.262976 | 3.259838 | 2.234267 | 0 | 9.136847 | 0
2018-02-02 07:43 | 318084.7 | 360.0017 | 3 | 33 | 4.299135 | 3.259842 | 2.342919 | 0 | 9.601974 | 0
2018-02-02 07:45 | 318204.7 | 480.0001 | 3 | 33 | 4.337423 | 3.25984 | 2.451567 | 0 | 10.07112 | 0
2018-02-02 07:47 | 318324.7 | 600.0002 | 3 | 33 | 4.377409 | 3.260187 | 2.560223 | 0 | 10.54457 | 0
2018-02-02 07:49 | 318444.7 | 720.0009 | 3 | 33 | 4.400411 | 2.940449 | 2.66632 | 0 | 11.01074 | 0
2018-02-02 07:51 | 318564.7 | 840.0018 | 3 | 33 | 4.400398 | 2.427597 | 2.755399 | 0 | 11.40272 | 0
2018-02-02 07:53 | 318684.7 | 960.0018 | 3 | 33 | 4.400379 | 2.020147 | 2.829261 | 0 | 11.72774 | 0
2018-02-02 07:55 | 318804.7 | 1080.0012 | 3 | 33 | 4.400389 | 1.692587 | 2.890939 | 0 | 11.99915 | 0
2018-02-02 07:57 | 318924.7 | 1200.0002 | 3 | 33 | 4.400385 | 1.428408 | 2.942788 | 0 | 12.2273 | 0
2018-02-02 07:59 | 319044.7 | 1320.0009 | 3 | 33 | 4.400377 | 1.214493 | 2.986697 | 0 | 12.42052 | 0
2018-02-02 08:01 | 319164.7 | 1440.0002 | 3 | 33 | 4.400355 | 1.039282 | 3.024152 | 0 | 12.58533 | 0
2018-02-02 08:03 | 319284.7 | 1560.0017 | 3 | 33 | 4.400334 | 0.8955193 | 3.056331 | 0 | 12.72693 | 0
2018-02-02 08:05 | 319404.7 | 1680.0002 | 3 | 33 | 4.400362 | 0.7781162 | 3.084167 | 0 | 12.84942 | 0
2018-02-02 08:07 | 319524.7 | 1800.0009 | 3 | 33 | 4.400334 | 0.6789589 | 3.108398 | 0 | 12.95604 | 0
2018-02-02 08:09 | 319644.7 | 1920.0008 | 3 | 33 | 4.400332 | 0.5961132 | 3.129611 | 0 | 13.04939 | 0
2018-02-02 08:11 | 319764.7 | 2040.0009 | 3 | 33 | 4.400343 | 0.5257664 | 3.148278 | 0 | 13.13153 | 0
2018-02-02 08:13 | 319884.7 | 2160.0001 | 3 | 33 | 4.400323 | 0.4649181 | 3.164769 | 0 | 13.2041 | 0
2018-02-02 08:15 | 320004.7 | 2280.0002 | 3 | 33 | 4.400333 | 0.4132423 | 3.179393 | 0 | 13.26845 | 0
2018-02-02 08:17 | 320124.7 | 2400.0009 | 3 | 33 | 4.400351 | 0.3685398 | 3.192398 | 0 | 13.32567 | 0
2018-02-02 08:19 | 320244.7 | 2520.0018 | 3 | 33 | 4.40032 | 0.3283558 | 3.203989 | 0 | 13.37668 | 0
2018-02-02 08:21 | 320364.7 | 2640.0009 | 3 | 33 | 4.400305 | 0.2932777 | 3.214346 | 0 | 13.42225 | 0
2018-02-02 08:23 | 320484.7 | 2760.0001 | 3 | 33 | 4.400297 | 0.2625599 | 3.22361 | 0 | 13.46302 | 0
2018-02-02 08:25 | 320604.7 | 2880.0002 | 3 | 33 | 4.400322 | 0.2357178 | 3.231909 | 0 | 13.49954 | 0
2018-02-02 08:27 | 320724.7 | 3000.0026 | 3 | 33 | 4.400313 | 0.2114754 | 3.239351 | 0 | 13.53228 | 0
2018-02-02 08:29 | 320844.7 | 3120.0009 | 3 | 33 | 4.400289 | 0.189518 | 3.24603 | 0 | 13.56167 | 0
2018-02-02 08:31 | 320964.7 | 3240.0009 | 3 | 33 | 4.400329 | 0.1707058 | 3.252027 | 0 | 13.58806 | 0
2018-02-02 08:33 | 321084.7 | 3360.0002 | 3 | 33 | 4.400313 | 0.1533279 | 3.257411 | 0 | 13.61175 | 0
2018-02-02 08:35 | 321204.7 | 3480.0002 | 3 | 33 | 4.400289 | 0.1374626 | 3.262253 | 0 | 13.63306 | 0
2018-02-02 08:37 | 321324.7 | 3600.0002 | 3 | 33 | 4.400321 | 0.1240997 | 3.266601 | 0 | 13.65219 | 0
2018-02-02 08:39 | 321444.7 | 3720.0002 | 3 | 33 | 4.400314 | 0.1115093 | 3.270512 | 0 | 13.6694 | 0
2018-02-02 08:41 | 321564.7 | 3840.0012 | 3 | 33 | 4.400338 | 0.1009083 | 3.27403 | 0 | 13.68488 | 0
2018-02-02 08:43 | 321684.7 | 3960.0002 | 3 | 33 | 4.400313 | 0.09056664 | 3.277202 | 0 | 13.69884 | 0
2018-02-02 08:45 | 321804.7 | 4080.0002 | 3 | 33 | 4.400293 | 0.08163261 | 3.280061 | 0 | 13.71142 | 0
2018-02-02 08:45 | 321806.7 | 4082.0471 | 3 | 33 | 4.400302 | 0.08149719 | 3.280107 | 0 | 13.71162 | 0
2018-02-02 08:47 | 321926.8 | 120.0001 | 4 | 33 | 4.394658 | 0 | 3.280107 | 0 | 13.71162 | 0
2018-02-02 08:49 | 322046.8 | 240.001 | 4 | 33 | 4.394003 | 0 | 3.280107 | 0 | 13.71162 | 0
2018-02-02 08:50 | 322106.8 | 300.0033 | 4 | 33 | 4.393774 | 0 | 3.280107 | 0 | 13.71162 | 0
2018-02-02 08:52 | 322226.9 | 120.0002 | 5 | 33 | 4.169124 | -3.259899 | 3.280107 | 0.1086495 | 13.71162 | 0.4560171
2018-02-02 08:54 | 322346.9 | 240.0002 | 5 | 33 | 4.129467 | -3.25992 | 3.280107 | 0.2173023 | 13.71162 | 0.9068385
2018-02-02 08:56 | 322466.9 | 360.0018 | 5 | 33 | 4.089507 | -3.25992 | 3.280107 | 0.3259593 | 13.71162 | 1.353372
2018-02-02 08:58 | 322586.9 | 480.0018 | 5 | 33 | 4.048799 | -3.259908 | 3.280107 | 0.4346121 | 13.71162 | 1.795501
2018-02-02 09:00 | 322706.9 | 600.0002 | 5 | 33 | 4.008189 | -3.259893 | 3.280107 | 0.5432618 | 13.71162 | 2.233192
2018-02-02 09:02 | 322826.9 | 720.0018 | 5 | 33 | 3.968353 | -3.259892 | 3.280107 | 0.6519178 | 13.71162 | 2.666533
2018-02-02 09:04 | 322946.9 | 840.0018 | 5 | 33 | 3.929715 | -3.259867 | 3.280107 | 0.7605698 | 13.71162 | 3.095591
2018-02-02 09:06 | 323066.9 | 960.0018 | 5 | 33 | 3.892481 | -3.259949 | 3.280107 | 0.869221 | 13.71162 | 3.520523
2018-02-02 09:08 | 323186.9 | 1080.0002 | 5 | 33 | 3.856831 | -3.259876 | 3.280107 | 0.977869 | 13.71162 | 3.94148
2018-02-02 09:10 | 323306.9 | 1200.0012 | 5 | 33 | 3.82294 | -3.259938 | 3.280107 | 1.086521 | 13.71162 | 4.358675
2018-02-02 09:12 | 323426.9 | 1320.0011 | 5 | 33 | 3.790814 | -3.259922 | 3.280107 | 1.195176 | 13.71162 | 4.772295
2018-02-02 09:14 | 323546.9 | 1440.0027 | 5 | 33 | 3.760728 | -3.259908 | 3.280107 | 1.303832 | 13.71162 | 5.182536
2018-02-02 09:16 | 323666.9 | 1560.0018 | 5 | 33 | 3.732613 | -3.259895 | 3.280107 | 1.412482 | 13.71162 | 5.589592
2018-02-02 09:18 | 323786.9 | 1680.0002 | 5 | 33 | 3.706479 | -3.25991 | 3.280107 | 1.521132 | 13.71162 | 5.993707
2018-02-02 09:20 | 323906.9 | 1800.0018 | 5 | 33 | 3.682163 | -3.259913 | 3.280107 | 1.629789 | 13.71162 | 6.395102
2018-02-02 09:22 | 324026.9 | 1920.0012 | 5 | 33 | 3.659731 | -3.259958 | 3.280107 | 1.738441 | 13.71162 | 6.793942
2018-02-02 09:24 | 324146.9 | 2040.0002 | 5 | 33 | 3.639077 | -3.259928 | 3.280107 | 1.847093 | 13.71162 | 7.190443
2018-02-02 09:26 | 324266.9 | 2160.0005 | 5 | 33 | 3.620316 | -3.259906 | 3.280107 | 1.955742 | 13.71162 | 7.584789
2018-02-02 09:28 | 324386.9 | 2280.0004 | 5 | 33 | 3.60326 | -3.259892 | 3.280107 | 2.06439 | 13.71162 | 7.977187
2018-02-02 09:30 | 324506.9 | 2400.0002 | 5 | 33 | 3.587666 | -3.259848 | 3.280107 | 2.173043 | 13.71162 | 8.367832
2018-02-02 09:32 | 324626.9 | 2520.0019 | 5 | 33 | 3.573119 | -3.259889 | 3.280107 | 2.281697 | 13.71162 | 8.756846
2018-02-02 09:34 | 324746.9 | 2640.0002 | 5 | 33 | 3.559051 | -3.259854 | 3.280107 | 2.390345 | 13.71162 | 9.144294
2018-02-02 09:36 | 324866.9 | 2760.0002 | 5 | 33 | 3.545092 | -3.259867 | 3.280107 | 2.498999 | 13.71162 | 9.530242
2018-02-02 09:38 | 324986.9 | 2880.0002 | 5 | 33 | 3.530159 | -3.25986 | 3.280107 | 2.607648 | 13.71162 | 9.914619
2018-02-02 09:40 | 325106.9 | 3000.0011 | 5 | 33 | 3.512508 | -3.259899 | 3.280107 | 2.7163 | 13.71162 | 10.29725
2018-02-02 09:42 | 325226.9 | 3120.0018 | 5 | 33 | 3.48925 | -3.259851 | 3.280107 | 2.824949 | 13.71162 | 10.67769
2018-02-02 09:44 | 325346.9 | 3240.0019 | 5 | 33 | 3.457483 | -3.260182 | 3.280107 | 2.9336 | 13.71162 | 11.05516
2018-02-02 09:46 | 325466.9 | 3360.0027 | 5 | 33 | 3.41169 | -3.259856 | 3.280107 | 3.042254 | 13.71162 | 11.42852
2018-02-02 09:48 | 325586.9 | 3480.0002 | 5 | 33 | 3.331997 | -3.259895 | 3.280107 | 3.150905 | 13.71162 | 11.79536
2018-02-02 09:50 | 325706.9 | 3600.0019 | 5 | 33 | 3.103954 | -3.259852 | 3.280107 | 3.259557 | 13.71162 | 12.14789
2018-02-02 09:50 | 325727.5 | 3620.6409 | 5 | 33 | 2.999977 | -3.259897 | 3.280107 | 3.278244 | 13.71162 | 12.20501
2018-02-02 09:52 | 325847.6 | 120.0014 | 6 | 33 | 3.281773 | 0 | 3.280107 | 3.278244 | 13.71162 | 12.20501
2018-02-02 09:54 | 325967.6 | 240.0006 | 6 | 33 | 3.29264 | 0 | 3.280107 | 3.278244 | 13.71162 | 12.20501
2018-02-02 09:55 | 326027.6 | 300.0036 | 6 | 33 | 3.296051 | 0 | 3.280107 | 3.278244 | 13.71162 | 12.20501
2018-02-02 09:55 | 326027.6 | 0.0049 | 7 | 34 | 3.296065 | 0 | 0 | 0 | 0 | 0
2018-02-02 09:57 | 326147.6 | 120.0009 | 2 | 34 | 3.925887 | 4.890104 | 0.1623043 | 0 | 0.6162015 | 0
2018-02-02 09:59 | 326267.6 | 240.0001 | 2 | 34 | 3.97612 | 4.890018 | 0.3252925 | 0 | 1.260679 | 0
2018-02-02 10:01 | 326387.6 | 360.0002 | 2 | 34 | 4.011736 | 4.890043 | 0.4882786 | 0 | 1.911769 | 0
2018-02-02 10:03 | 326507.6 | 480.0009 | 2 | 34 | 4.040526 | 4.890057 | 0.6512579 | 0 | 2.56799 | 0
2018-02-02 10:05 | 326627.6 | 600.0002 | 2 | 34 | 4.065718 | 4.890057 | 0.8142455 | 0 | 3.228648 | 0
2018-02-02 10:07 | 326747.6 | 720.0002 | 2 | 34 | 4.087959 | 4.890064 | 0.9772335 | 0 | 3.89314 | 0
2018-02-02 10:09 | 326867.6 | 840.0002 | 2 | 34 | 4.111008 | 4.890057 | 1.140213 | 0 | 4.561243 | 0
2018-02-02 10:11 | 326987.6 | 960.0007 | 2 | 34 | 4.13639 | 4.890053 | 1.303192 | 0 | 5.233288 | 0
2018-02-02 10:13 | 327107.6 | 1080.0009 | 2 | 34 | 4.164376 | 4.89006 | 1.466171 | 0 | 5.909668 | 0
2018-02-02 10:15 | 327227.6 | 1200.0008 | 2 | 34 | 4.196496 | 4.890049 | 1.629159 | 0 | 6.590963 | 0
2018-02-02 10:17 | 327347.6 | 1320.0008 | 2 | 34 | 4.200416 | 4.298433 | 1.782956 | 0 | 7.236936 | 0
2018-02-02 10:19 | 327467.6 | 1440.0002 | 2 | 34 | 4.200393 | 3.712931 | 1.916318 | 0 | 7.797113 | 0
2018-02-02 10:21 | 327569.2 | 1541.5822 | 2 | 34 | 4.200405 | 3.259998 | 2.014598 | 0 | 8.209927 | 0
2018-02-02 10:23 | 327689.2 | 120.0017 | 3 | 34 | 4.229147 | 3.259922 | 2.122816 | 0 | 8.665917 | 0
2018-02-02 10:25 | 327809.2 | 240.0017 | 3 | 34 | 4.262939 | 3.259914 | 2.231468 | 0 | 9.127236 | 0
2018-02-02 10:27 | 327929.2 | 360.0002 | 3 | 34 | 4.299105 | 3.259995 | 2.340121 | 0 | 9.592361 | 0
2018-02-02 10:29 | 328049.2 | 480.0001 | 3 | 34 | 4.337373 | 3.259899 | 2.448776 | 0 | 10.06154 | 0
2018-02-02 10:31 | 328169.2 | 600.0017 | 3 | 34 | 4.377304 | 3.259914 | 2.557432 | 0 | 10.53498 | 0
2018-02-02 10:33 | 328289.2 | 720.0018 | 3 | 34 | 4.400395 | 2.941978 | 2.663562 | 0 | 11.00129 | 0
2018-02-02 10:35 | 328409.2 | 840.001 | 3 | 34 | 4.400396 | 2.43026 | 2.752724 | 0 | 11.39364 | 0
2018-02-02 10:37 | 328529.2 | 960.0018 | 3 | 34 | 4.40038 | 2.022581 | 2.826684 | 0 | 11.71909 | 0
2018-02-02 10:39 | 328649.2 | 1080.0002 | 3 | 34 | 4.40037 | 1.694435 | 2.888437 | 0 | 11.99082 | 0
2018-02-02 10:41 | 328769.2 | 1200.0001 | 3 | 34 | 4.400383 | 1.429857 | 2.940358 | 0 | 12.2193 | 0
2018-02-02 10:43 | 328889.2 | 1320.0013 | 3 | 34 | 4.400361 | 1.216007 | 2.984327 | 0 | 12.41278 | 0
2018-02-02 10:45 | 329009.2 | 1440.0002 | 3 | 34 | 4.400356 | 1.040737 | 3.021839 | 0 | 12.57784 | 0
2018-02-02 10:47 | 329129.2 | 1560.0001 | 3 | 34 | 4.400342 | 0.8971615 | 3.054062 | 0 | 12.71964 | 0
2018-02-02 10:49 | 329249.2 | 1680.0002 | 3 | 34 | 4.400338 | 0.7784653 | 3.081935 | 0 | 12.84229 | 0
2018-02-02 10:51 | 329369.2 | 1800.0002 | 3 | 34 | 4.400333 | 0.6798134 | 3.106201 | 0 | 12.94907 | 0
2018-02-02 10:53 | 329489.2 | 1920.0002 | 3 | 34 | 4.400329 | 0.5966206 | 3.127444 | 0 | 13.04254 | 0
2018-02-02 10:55 | 329609.2 | 2040.0001 | 3 | 34 | 4.400353 | 0.5266876 | 3.146133 | 0 | 13.12478 | 0
2018-02-02 10:57 | 329729.2 | 2160.0018 | 3 | 34 | 4.400326 | 0.4657974 | 3.162642 | 0 | 13.19742 | 0
2018-02-02 10:59 | 329849.2 | 2280.0001 | 3 | 34 | 4.400342 | 0.4139614 | 3.177282 | 0 | 13.26185 | 0
2018-02-02 11:01 | 329969.2 | 2400.0018 | 3 | 34 | 4.400332 | 0.3684635 | 3.190303 | 0 | 13.31914 | 0
2018-02-02 11:03 | 330089.2 | 2520.0018 | 3 | 34 | 4.400301 | 0.3283882 | 3.201909 | 0 | 13.37021 | 0
2018-02-02 11:05 | 330209.2 | 2640.0009 | 3 | 34 | 4.400311 | 0.293869 | 3.212277 | 0 | 13.41583 | 0
2018-02-02 11:07 | 330329.2 | 2760.0019 | 3 | 34 | 4.400328 | 0.263504 | 3.221554 | 0 | 13.45666 | 0
2018-02-02 11:09 | 330449.2 | 2880.001 | 3 | 34 | 4.400321 | 0.2359829 | 3.229864 | 0 | 13.49323 | 0
2018-02-02 11:11 | 330569.2 | 3000.001 | 3 | 34 | 4.400337 | 0.2121964 | 3.237318 | 0 | 13.52602 | 0
2018-02-02 11:13 | 330689.2 | 3120.0002 | 3 | 34 | 4.400318 | 0.1906128 | 3.24401 | 0 | 13.55547 | 0
2018-02-02 11:15 | 330809.2 | 3240.0008 | 3 | 34 | 4.400279 | 0.1704235 | 3.250024 | 0 | 13.58193 | 0
2018-02-02 11:17 | 330929.2 | 3360.0009 | 3 | 34 | 4.400311 | 0.1538582 | 3.255428 | 0 | 13.60571 | 0
2018-02-02 11:19 | 331049.2 | 3480.001 | 3 | 34 | 4.400324 | 0.1384964 | 3.260288 | 0 | 13.6271 | 0
2018-02-02 11:21 | 331169.2 | 3600.0002 | 3 | 34 | 4.400287 | 0.1238804 | 3.264659 | 0 | 13.64633 | 0
2018-02-02 11:23 | 331289.2 | 3720.0002 | 3 | 34 | 4.400286 | 0.111721 | 3.268592 | 0 | 13.66364 | 0
2018-02-02 11:25 | 331409.2 | 3840.001 | 3 | 34 | 4.400269 | 0.1003532 | 3.272132 | 0 | 13.67922 | 0
2018-02-02 11:27 | 331529.2 | 3960.0002 | 3 | 34 | 4.400311 | 0.09132004 | 3.275323 | 0 | 13.69326 | 0
2018-02-02 11:29 | 331649.2 | 4080.0002 | 3 | 34 | 4.400313 | 0.08230591 | 3.278204 | 0 | 13.70593 | 0
2018-02-02 11:29 | 331657.2 | 4087.9527 | 3 | 34 | 4.400298 | 0.08149147 | 3.278385 | 0 | 13.70673 | 0
2018-02-02 11:31 | 331777.2 | 120 | 4 | 34 | 4.39466 | 0 | 3.278385 | 0 | 13.70673 | 0
2018-02-02 11:33 | 331897.2 | 240.0008 | 4 | 34 | 4.394024 | 0 | 3.278385 | 0 | 13.70673 | 0
2018-02-02 11:34 | 331957.3 | 300.0029 | 4 | 34 | 4.393784 | 0 | 3.278385 | 0 | 13.70673 | 0
2018-02-02 11:36 | 332077.3 | 120.0011 | 5 | 34 | 4.168601 | -3.259928 | 3.278385 | 0.1086544 | 13.70673 | 0.4559857
2018-02-02 11:38 | 332197.3 | 240.0002 | 5 | 34 | 4.128924 | -3.259901 | 3.278385 | 0.2173048 | 13.70673 | 0.9067386
2018-02-02 11:40 | 332317.3 | 360.001 | 5 | 34 | 4.088935 | -3.259915 | 3.278385 | 0.3259574 | 13.70673 | 1.353194
2018-02-02 11:42 | 332437.3 | 480.0019 | 5 | 34 | 4.048194 | -3.259915 | 3.278385 | 0.4346173 | 13.70673 | 1.795286
2018-02-02 11:44 | 332557.3 | 600.0018 | 5 | 34 | 4.007558 | -3.259901 | 3.278385 | 0.5432698 | 13.70673 | 2.232921
2018-02-02 11:46 | 332677.3 | 720.0001 | 5 | 34 | 3.967724 | -3.259903 | 3.278385 | 0.6519213 | 13.70673 | 2.666176
2018-02-02 11:48 | 332797.3 | 840.0001 | 5 | 34 | 3.929131 | -3.259893 | 3.278385 | 0.7605764 | 13.70673 | 3.09518
2018-02-02 11:50 | 332917.3 | 960.0001 | 5 | 34 | 3.891942 | -3.259885 | 3.278385 | 0.8692273 | 13.70673 | 3.520051
2018-02-02 11:52 | 333037.3 | 1080.0018 | 5 | 34 | 3.85633 | -3.259872 | 3.278385 | 0.9778795 | 13.70673 | 3.940968
2018-02-02 11:54 | 333157.3 | 1200.001 | 5 | 34 | 3.822438 | -3.259908 | 3.278385 | 1.086528 | 13.70673 | 4.358094
2018-02-02 11:56 | 333277.3 | 1320.0002 | 5 | 34 | 3.79034 | -3.259838 | 3.278385 | 1.195179 | 13.70673 | 4.771645
2018-02-02 11:58 | 333397.3 | 1440.0009 | 5 | 34 | 3.760149 | -3.259856 | 3.278385 | 1.303831 | 13.70673 | 5.181818
2018-02-02 12:00 | 333517.3 | 1560.001 | 5 | 34 | 3.732047 | -3.259872 | 3.278385 | 1.412485 | 13.70673 | 5.588829
2018-02-02 12:02 | 333637.3 | 1680.0011 | 5 | 34 | 3.705933 | -3.259883 | 3.278385 | 1.521141 | 13.70673 | 5.992904
2018-02-02 12:04 | 333757.3 | 1800.0007 | 5 | 34 | 3.681625 | -3.259901 | 3.278385 | 1.629793 | 13.70673 | 6.394225
2018-02-02 12:06 | 333877.3 | 1920.0002 | 5 | 34 | 3.659171 | -3.259887 | 3.278385 | 1.738447 | 13.70673 | 6.793013
2018-02-02 12:08 | 333997.3 | 2040.0019 | 5 | 34 | 3.638563 | -3.259879 | 3.278385 | 1.8471 | 13.70673 | 7.189456
2018-02-02 12:10 | 334117.3 | 2160.0011 | 5 | 34 | 3.619787 | -3.25992 | 3.278385 | 1.955755 | 13.70673 | 7.583768
2018-02-02 12:12 | 334237.3 | 2280.0002 | 5 | 34 | 3.60274 | -3.25986 | 3.278385 | 2.064403 | 13.70673 | 7.976111
2018-02-02 12:14 | 334357.3 | 2400.001 | 5 | 34 | 3.587135 | -3.259913 | 3.278385 | 2.173055 | 13.70673 | 8.366696
2018-02-02 12:16 | 334477.3 | 2520.0001 | 5 | 34 | 3.572565 | -3.259879 | 3.278385 | 2.281703 | 13.70673 | 8.755633
2018-02-02 12:18 | 334597.3 | 2640.0002 | 5 | 34 | 3.558532 | -3.259893 | 3.278385 | 2.390355 | 13.70673 | 9.143032
2018-02-02 12:20 | 334717.3 | 2760.0018 | 5 | 34 | 3.54459 | -3.259854 | 3.278385 | 2.49901 | 13.70673 | 9.528929
2018-02-02 12:22 | 334837.3 | 2880.0017 | 5 | 34 | 3.529674 | -3.259895 | 3.278385 | 2.607656 | 13.70673 | 9.913242
2018-02-02 12:24 | 334957.3 | 3000.0017 | 5 | 34 | 3.511964 | -3.259869 | 3.278385 | 2.716312 | 13.70673 | 10.29583
2018-02-02 12:26 | 335077.3 | 3120.0025 | 5 | 34 | 3.488605 | -3.259876 | 3.278385 | 2.824964 | 13.70673 | 10.67622
2018-02-02 12:28 | 335197.3 | 3240.0018 | 5 | 34 | 3.45671 | -3.259852 | 3.278385 | 2.933616 | 13.70673 | 11.05362
2018-02-02 12:30 | 335317.3 | 3360.0001 | 5 | 34 | 3.410998 | -3.259813 | 3.278385 | 3.042268 | 13.70673 | 11.42689
2018-02-02 12:32 | 335437.3 | 3480 | 5 | 34 | 3.330482 | -3.259856 | 3.278385 | 3.150918 | 13.70673 | 11.79362
2018-02-02 12:34 | 335557.3 | 3600.0018 | 5 | 34 | 3.097592 | -3.259794 | 3.278385 | 3.259578 | 13.70673 | 12.14585
2018-02-02 12:34 | 335576.4 | 3619.0536 | 5 | 34 | 2.999959 | -3.259983 | 3.278385 | 3.276825 | 13.70673 | 12.1985
2018-02-02 12:36 | 335696.4 | 119.9999 | 6 | 34 | 3.282067 | 0 | 3.278385 | 3.276834 | 13.70673 | 12.19853
2018-02-02 12:38 | 335816.4 | 239.9999 | 6 | 34 | 3.292561 | 0 | 3.278385 | 3.276834 | 13.70673 | 12.19853
2018-02-02 12:39 | 335876.4 | 300.0012 | 6 | 34 | 3.29604 | 0 | 3.278385 | 3.276834 | 13.70673 | 12.19853
2018-02-02 12:39 | 335876.4 | 0.0024 | 7 | 35 | 3.296042 | 0 | 0 | 0 | 0 | 0
2018-02-02 12:41 | 335996.5 | 120.0004 | 2 | 35 | 3.924785 | 4.890055 | 0.1623014 | 0 | 0.6160369 | 0
2018-02-02 12:43 | 336116.5 | 240.0017 | 2 | 35 | 3.975202 | 4.890015 | 0.325294 | 0 | 1.260374 | 0
2018-02-02 12:45 | 336236.5 | 360.0009 | 2 | 35 | 4.010871 | 4.890045 | 0.4882726 | 0 | 1.911288 | 0
2018-02-02 12:47 | 336356.5 | 480.0001 | 2 | 35 | 4.039841 | 4.890039 | 0.6512563 | 0 | 2.567402 | 0
2018-02-02 12:49 | 336476.5 | 600.0017 | 2 | 35 | 4.065247 | 4.890097 | 0.8142468 | 0 | 3.227979 | 0
2018-02-02 12:51 | 336596.5 | 720.0019 | 2 | 35 | 4.0877 | 4.890091 | 0.9772286 | 0 | 3.892384 | 0
2018-02-02 12:53 | 336716.5 | 840.0002 | 2 | 35 | 4.110911 | 4.890076 | 1.140228 | 0 | 4.560539 | 0
2018-02-02 12:55 | 336836.5 | 960.0009 | 2 | 35 | 4.136397 | 4.890076 | 1.303205 | 0 | 5.23257 | 0
2018-02-02 12:57 | 336956.5 | 1080.0001 | 2 | 35 | 4.164552 | 4.890108 | 1.466202 | 0 | 5.909039 | 0
2018-02-02 12:59 | 337076.5 | 1200.0001 | 2 | 35 | 4.196805 | 4.890125 | 1.629193 | 0 | 6.590389 | 0
2018-02-02 13:01 | 337196.5 | 1320.001 | 2 | 35 | 4.200408 | 4.292242 | 1.782817 | 0 | 7.235639 | 0
2018-02-02 13:03 | 337316.5 | 1440.0017 | 2 | 35 | 4.200412 | 3.708271 | 1.916016 | 0 | 7.795129 | 0
2018-02-02 13:05 | 337416.7 | 1540.1344 | 2 | 35 | 4.200383 | 3.25997 | 2.012821 | 0 | 8.20175 | 0
2018-02-02 13:07 | 337536.7 | 120.0002 | 3 | 35 | 4.229159 | 3.260012 | 2.12104 | 0 | 8.657746 | 0
2018-02-02 13:09 | 337656.7 | 240.001 | 3 | 35 | 4.262921 | 3.259985 | 2.2297 | 0 | 9.119094 | 0
2018-02-02 13:11 | 337776.7 | 360.001 | 3 | 35 | 4.299071 | 3.25993 | 2.338357 | 0 | 9.584238 | 0
2018-02-02 13:13 | 337896.7 | 480.001 | 3 | 35 | 4.337301 | 3.259949 | 2.44701 | 0 | 10.0534 | 0
2018-02-02 13:15 | 338016.7 | 600.0018 | 3 | 35 | 4.37722 | 3.259995 | 2.555676 | 0 | 10.52687 | 0
2018-02-02 13:17 | 338136.7 | 720.0003 | 3 | 35 | 4.400389 | 2.942486 | 2.661824 | 0 | 10.99326 | 0
2018-02-02 13:19 | 338256.7 | 840.0003 | 3 | 35 | 4.4004 | 2.430502 | 2.751001 | 0 | 11.38567 | 0
2018-02-02 13:21 | 338376.7 | 960.0003 | 3 | 35 | 4.400397 | 2.023581 | 2.824976 | 0 | 11.71119 | 0
2018-02-02 13:23 | 338496.7 | 1080.0002 | 3 | 35 | 4.400371 | 1.695677 | 2.88676 | 0 | 11.98307 | 0
2018-02-02 13:25 | 338616.7 | 1200.0002 | 3 | 35 | 4.400369 | 1.43099 | 2.938715 | 0 | 12.21168 | 0
2018-02-02 13:27 | 338736.7 | 1320.0004 | 3 | 35 | 4.400376 | 1.216494 | 2.982715 | 0 | 12.4053 | 0
2018-02-02 13:29 | 338856.7 | 1440.0018 | 3 | 35 | 4.400348 | 1.041557 | 3.020257 | 0 | 12.5705 | 0
2018-02-02 13:31 | 338976.7 | 1560.0011 | 3 | 35 | 4.400358 | 0.8981609 | 3.052513 | 0 | 12.71244 | 0
2018-02-02 13:33 | 339096.7 | 1680.0018 | 3 | 35 | 4.400357 | 0.7800064 | 3.080419 | 0 | 12.83523 | 0
2018-02-02 13:35 | 339216.7 | 1800.0002 | 3 | 35 | 4.400337 | 0.6804104 | 3.104708 | 0 | 12.94211 | 0
2018-02-02 13:37 | 339336.7 | 1920.0003 | 3 | 35 | 4.400314 | 0.5965118 | 3.125971 | 0 | 13.03568 | 0
2018-02-02 13:39 | 339456.7 | 2040.0012 | 3 | 35 | 4.400327 | 0.5264015 | 3.144677 | 0 | 13.11799 | 0
2018-02-02 13:41 | 339576.7 | 2160.0003 | 3 | 35 | 4.400343 | 0.4664021 | 3.161205 | 0 | 13.19072 | 0
2018-02-02 13:43 | 339696.7 | 2280.0012 | 3 | 35 | 4.400321 | 0.4139805 | 3.175859 | 0 | 13.2552 | 0
2018-02-02 13:45 | 339816.7 | 2400.002 | 3 | 35 | 4.400317 | 0.368681 | 3.188889 | 0 | 13.31254 | 0
2018-02-02 13:47 | 339936.7 | 2520.0005 | 3 | 35 | 4.400318 | 0.3287678 | 3.200507 | 0 | 13.36366 | 0
2018-02-02 13:49 | 340056.7 | 2640.0012 | 3 | 35 | 4.400311 | 0.2940426 | 3.210885 | 0 | 13.40933 | 0
2018-02-02 13:51 | 340176.7 | 2760.002 | 3 | 35 | 4.400317 | 0.2637405 | 3.22017 | 0 | 13.45019 | 0
2018-02-02 13:53 | 340296.7 | 2880.0004 | 3 | 35 | 4.400325 | 0.2363586 | 3.22849 | 0 | 13.4868 | 0
2018-02-02 13:55 | 340416.7 | 3000.002 | 3 | 35 | 4.40033 | 0.2121754 | 3.235956 | 0 | 13.51965 | 0
2018-02-02 13:57 | 340536.7 | 3120.0012 | 3 | 35 | 4.400302 | 0.1906052 | 3.242654 | 0 | 13.54912 | 0
2018-02-02 13:59 | 340656.7 | 3240.0004 | 3 | 35 | 4.400312 | 0.171505 | 3.248679 | 0 | 13.57563 | 0
2018-02-02 14:01 | 340776.7 | 3360.002 | 3 | 35 | 4.400308 | 0.1541653 | 3.254102 | 0 | 13.5995 | 0
2018-02-02 14:03 | 340896.7 | 3480.0012 | 3 | 35 | 4.400259 | 0.1378689 | 3.258974 | 0 | 13.62094 | 0
2018-02-02 14:05 | 341016.7 | 3600.002 | 3 | 35 | 4.400314 | 0.1252365 | 3.263356 | 0 | 13.64022 | 0
2018-02-02 14:07 | 341136.7 | 3720.0011 | 3 | 35 | 4.400307 | 0.1127224 | 3.267304 | 0 | 13.65759 | 0
2018-02-02 14:09 | 341256.7 | 3840.0004 | 3 | 35 | 4.400293 | 0.101141 | 3.270861 | 0 | 13.67324 | 0
2018-02-02 14:11 | 341376.7 | 3960.002 | 3 | 35 | 4.400322 | 0.09169579 | 3.27407 | 0 | 13.68736 | 0
2018-02-02 14:13 | 341496.7 | 4080.0012 | 3 | 35 | 4.400282 | 0.08221626 | 3.276961 | 0 | 13.70009 | 0
2018-02-02 14:13 | 341519.1 | 4102.4634 | 3 | 35 | 4.400319 | 0.08148766 | 3.277473 | 0 | 13.70234 | 0
2018-02-02 14:15 | 341639.2 | 120.001 | 4 | 35 | 4.394695 | 0 | 3.277473 | 0 | 13.70234 | 0
2018-02-02 14:17 | 341759.2 | 240.0002 | 4 | 35 | 4.394062 | 0 | 3.277473 | 0 | 13.70234 | 0
2018-02-02 14:18 | 341819.2 | 300.0016 | 4 | 35 | 4.393819 | 0 | 3.277473 | 0 | 13.70234 | 0
2018-02-02 14:20 | 341939.3 | 120.0003 | 5 | 35 | 4.169055 | -3.25991 | 3.277473 | 0.1086515 | 13.70234 | 0.4560157
2018-02-02 14:22 | 342059.3 | 240.0006 | 5 | 35 | 4.129427 | -3.259901 | 3.277473 | 0.217305 | 13.70234 | 0.9068347
2018-02-02 14:24 | 342179.3 | 360.0018 | 5 | 35 | 4.089473 | -3.259915 | 3.277473 | 0.325955 | 13.70234 | 1.353336
2018-02-02 14:26 | 342299.3 | 480.0009 | 5 | 35 | 4.048737 | -3.259913 | 3.277473 | 0.4346135 | 13.70234 | 1.795483
2018-02-02 14:28 | 342419.3 | 600.0009 | 5 | 35 | 4.008137 | -3.25991 | 3.277473 | 0.5432694 | 13.70234 | 2.233193
2018-02-02 14:30 | 342539.3 | 720.0006 | 5 | 35 | 3.968267 | -3.259938 | 3.277473 | 0.6519215 | 13.70234 | 2.66651
2018-02-02 14:32 | 342659.3 | 840.0017 | 5 | 35 | 3.929612 | -3.25993 | 3.277473 | 0.7605764 | 13.70234 | 3.095569
2018-02-02 14:34 | 342779.3 | 960.001 | 5 | 35 | 3.892391 | -3.259915 | 3.277473 | 0.86923 | 13.70234 | 3.5205
2018-02-02 14:36 | 342899.3 | 1080.0002 | 5 | 35 | 3.856695 | -3.259899 | 3.277473 | 0.977885 | 13.70234 | 3.941473
2018-02-02 14:38 | 343019.3 | 1200.0017 | 5 | 35 | 3.822779 | -3.259928 | 3.277473 | 1.086536 | 13.70234 | 4.358649
2018-02-02 14:40 | 343139.3 | 1320.0002 | 5 | 35 | 3.790637 | -3.259892 | 3.277473 | 1.195192 | 13.70234 | 4.772252
2018-02-02 14:42 | 343259.3 | 1440.0002 | 5 | 35 | 3.760492 | -3.259901 | 3.277473 | 1.30384 | 13.70234 | 5.182441
2018-02-02 14:44 | 343379.3 | 1560.0002 | 5 | 35 | 3.732312 | -3.259883 | 3.277473 | 1.412497 | 13.70234 | 5.589498
2018-02-02 14:46 | 343499.3 | 1680.0002 | 5 | 35 | 3.706095 | -3.259867 | 3.277473 | 1.521147 | 13.70234 | 5.993573
2018-02-02 14:48 | 343619.3 | 1800.0002 | 5 | 35 | 3.681756 | -3.259908 | 3.277473 | 1.629798 | 13.70234 | 6.394903
2018-02-02 14:50 | 343739.3 | 1920.0009 | 5 | 35 | 3.659224 | -3.259893 | 3.277473 | 1.738455 | 13.70234 | 6.793711
2018-02-02 14:52 | 343859.3 | 2040.0002 | 5 | 35 | 3.638593 | -3.25991 | 3.277473 | 1.847111 | 13.70234 | 7.190168
2018-02-02 14:54 | 343979.3 | 2160.0017 | 5 | 35 | 3.619804 | -3.259906 | 3.277473 | 1.955766 | 13.70234 | 7.584483
2018-02-02 14:56 | 344099.3 | 2280.0001 | 5 | 35 | 3.602698 | -3.259917 | 3.277473 | 2.064417 | 13.70234 | 7.976833
2018-02-02 14:58 | 344219.3 | 2400.0018 | 5 | 35 | 3.587053 | -3.259936 | 3.277473 | 2.17307 | 13.70234 | 8.367417
2018-02-02 15:00 | 344339.3 | 2520.0008 | 5 | 35 | 3.572505 | -3.259897 | 3.277473 | 2.281715 | 13.70234 | 8.756337
2018-02-02 15:02 | 344459.3 | 2640.0004 | 5 | 35 | 3.558473 | -3.259867 | 3.277473 | 2.390367 | 13.70234 | 9.143732
2018-02-02 15:04 | 344579.3 | 2760.0018 | 5 | 35 | 3.544529 | -3.259928 | 3.277473 | 2.499022 | 13.70234 | 9.529622
2018-02-02 15:06 | 344699.3 | 2880.0001 | 5 | 35 | 3.529537 | -3.259852 | 3.277473 | 2.607674 | 13.70234 | 9.913944
2018-02-02 15:08 | 344819.3 | 3000.0009 | 5 | 35 | 3.511806 | -3.259852 | 3.277473 | 2.716326 | 13.70234 | 10.2965
2018-02-02 15:10 | 344939.3 | 3120.0002 | 5 | 35 | 3.488388 | -3.259852 | 3.277473 | 2.824975 | 13.70234 | 10.67686
2018-02-02 15:12 | 345059.3 | 3240.0017 | 5 | 35 | 3.456388 | -3.25991 | 3.277473 | 2.933624 | 13.70234 | 11.05422
2018-02-02 15:14 | 345179.3 | 3360.0001 | 5 | 35 | 3.410449 | -3.259848 | 3.277473 | 3.042277 | 13.70234 | 11.42745
2018-02-02 15:16 | 345299.3 | 3480.0017 | 5 | 35 | 3.329449 | -3.260188 | 3.277473 | 3.150931 | 13.70234 | 11.79412
2018-02-02 15:18 | 345419.3 | 3600.0017 | 5 | 35 | 3.093239 | -3.259794 | 3.277473 | 3.259583 | 13.70234 | 12.14609
2018-02-02 15:19 | 345437.3 | 3617.9847 | 5 | 35 | 2.999985 | -3.259844 | 3.277473 | 3.275865 | 13.70234 | 12.19576
2018-02-02 15:21 | 345557.3 | 120.0007 | 6 | 35 | 3.281963 | 0 | 3.277473 | 3.275865 | 13.70234 | 12.19576
2018-02-02 15:23 | 345677.3 | 240.0007 | 6 | 35 | 3.29248 | 0 | 3.277473 | 3.275865 | 13.70234 | 12.19576
2018-02-02 15:24 | 345737.3 | 300.0013 | 6 | 35 | 3.295933 | 0 | 3.277473 | 3.275865 | 13.70234 | 12.19576
2018-02-02 15:24 | 345737.3 | 0.0024 | 7 | 36 | 3.296013 | 0 | 0 | 0 | 0 | 0
2018-02-02 15:26 | 345857.4 | 120.0002 | 2 | 36 | 3.925391 | 4.890093 | 0.1623096 | 0 | 0.6161347 | 0
2018-02-02 15:28 | 345977.4 | 240.0018 | 2 | 36 | 3.975736 | 4.89015 | 0.3253015 | 0 | 1.26056 | 0
2018-02-02 15:30 | 346097.4 | 360.0002 | 2 | 36 | 4.011468 | 4.890156 | 0.4882806 | 0 | 1.911569 | 0
2018-02-02 15:32 | 346217.4 | 480.0018 | 2 | 36 | 4.040467 | 4.890148 | 0.651272 | 0 | 2.567814 | 0
2018-02-02 15:34 | 346337.4 | 600.0001 | 2 | 36 | 4.065855 | 4.890162 | 0.8142571 | 0 | 3.22847 | 0
2018-02-02 15:36 | 346457.4 | 720.0002 | 2 | 36 | 4.088347 | 4.890133 | 0.9772522 | 0 | 3.893034 | 0
2018-02-02 15:38 | 346577.4 | 840.0026 | 2 | 36 | 4.111595 | 4.890078 | 1.14024 | 0 | 4.561252 | 0
2018-02-02 15:40 | 346697.4 | 960.001 | 2 | 36 | 4.137093 | 4.890104 | 1.303225 | 0 | 5.233423 | 0
2018-02-02 15:42 | 346817.4 | 1080.001 | 2 | 36 | 4.165312 | 4.890163 | 1.466207 | 0 | 5.909949 | 0
2018-02-02 15:44 | 346937.4 | 1200.0026 | 2 | 36 | 4.19759 | 4.890118 | 1.629197 | 0 | 6.591423 | 0
2018-02-02 15:46 | 347057.4 | 1320.0003 | 2 | 36 | 4.200398 | 4.280869 | 1.782408 | 0 | 7.234952 | 0
2018-02-02 15:48 | 347177.4 | 1440.0002 | 2 | 36 | 4.200388 | 3.697914 | 1.915238 | 0 | 7.792892 | 0
2018-02-02 15:49 | 347275.9 | 1538.484 | 2 | 36 | 4.200405 | 3.259993 | 2.010305 | 0 | 8.192208 | 0
2018-02-02 15:51 | 347395.9 | 120.0019 | 3 | 36 | 4.22913 | 3.259966 | 2.118523 | 0 | 8.648201 | 0
2018-02-02 15:53 | 347515.9 | 240.0011 | 3 | 36 | 4.262919 | 3.259968 | 2.227174 | 0 | 9.109512 | 0
2018-02-02 15:55 | 347635.9 | 360.0019 | 3 | 36 | 4.299042 | 3.259943 | 2.335829 | 0 | 9.574645 | 0
2018-02-02 15:57 | 347755.9 | 480.0011 | 3 | 36 | 4.337278 | 3.259962 | 2.444482 | 0 | 10.04381 | 0
2018-02-02 15:59 | 347875.9 | 600.0012 | 3 | 36 | 4.377167 | 3.259943 | 2.553142 | 0 | 10.51725 | 0
2018-02-02 16:01 | 347995.9 | 720.0019 | 3 | 36 | 4.400405 | 2.945288 | 2.659323 | 0 | 10.98378 | 0
2018-02-02 16:03 | 348115.9 | 840.0003 | 3 | 36 | 4.400389 | 2.432957 | 2.748571 | 0 | 11.3765 | 0
2018-02-02 16:05 | 348235.9 | 960.0011 | 3 | 36 | 4.400382 | 2.025602 | 2.822622 | 0 | 11.70235 | 0
2018-02-02 16:07 | 348355.9 | 1080.002 | 3 | 36 | 4.400381 | 1.697586 | 2.884475 | 0 | 11.97453 | 0
2018-02-02 16:09 | 348475.9 | 1200.0012 | 3 | 36 | 4.400388 | 1.433296 | 2.936496 | 0 | 12.20344 | 0
2018-02-02 16:11 | 348595.9 | 1320.0019 | 3 | 36 | 4.400396 | 1.219366 | 2.980561 | 0 | 12.39735 | 0
2018-02-02 16:13 | 348715.9 | 1440.0001 | 3 | 36 | 4.400383 | 1.044291 | 3.018162 | 0 | 12.5628 | 0
2018-02-02 16:15 | 348835.9 | 1560.0012 | 3 | 36 | 4.400375 | 0.9007034 | 3.050481 | 0 | 12.70502 | 0
2018-02-02 16:17 | 348955.9 | 1680.0019 | 3 | 36 | 4.400347 | 0.7815304 | 3.078445 | 0 | 12.82807 | 0
2018-02-02 16:19 | 349075.9 | 1800.0003 | 3 | 36 | 4.400359 | 0.6821957 | 3.102786 | 0 | 12.93518 | 0
2018-02-02 16:21 | 349195.9 | 1920.0019 | 3 | 36 | 4.400343 | 0.598814 | 3.124094 | 0 | 13.02894 | 0
2018-02-02 16:23 | 349315.9 | 2040.0019 | 3 | 36 | 4.400339 | 0.5280018 | 3.142838 | 0 | 13.11142 | 0
2018-02-02 16:25 | 349435.9 | 2160.0007 | 3 | 36 | 4.400325 | 0.4669285 | 3.159395 | 0 | 13.18428 | 0
2018-02-02 16:27 | 349555.9 | 2280.0011 | 3 | 36 | 4.400317 | 0.414341 | 3.174077 | 0 | 13.24888 | 0
2018-02-02 16:29 | 349675.9 | 2400.0011 | 3 | 36 | 4.400291 | 0.3689117 | 3.187131 | 0 | 13.30632 | 0
2018-02-02 16:31 | 349795.9 | 2520.0011 | 3 | 36 | 4.400332 | 0.3299084 | 3.198765 | 0 | 13.35752 | 0
2018-02-02 16:33 | 349915.9 | 2640.0002 | 3 | 36 | 4.400323 | 0.2949505 | 3.209159 | 0 | 13.40326 | 0
2018-02-02 16:35 | 350035.9 | 2760.0019 | 3 | 36 | 4.400308 | 0.2635555 | 3.218459 | 0 | 13.44418 | 0
2018-02-02 16:37 | 350155.9 | 2880.0011 | 3 | 36 | 4.400302 | 0.236393 | 3.226793 | 0 | 13.48085 | 0
2018-02-02 16:39 | 350275.9 | 3000.0019 | 3 | 36 | 4.400339 | 0.2130108 | 3.23427 | 0 | 13.51375 | 0
2018-02-02 16:41 | 350395.9 | 3120.0019 | 3 | 36 | 4.400312 | 0.1908665 | 3.240982 | 0 | 13.54329 | 0
2018-02-02 16:43 | 350515.9 | 3240.0019 | 3 | 36 | 4.4003 | 0.1715775 | 3.247017 | 0 | 13.56984 | 0
2018-02-02 16:45 | 350635.9 | 3360.0011 | 3 | 36 | 4.400294 | 0.1541805 | 3.252444 | 0 | 13.59372 | 0
2018-02-02 16:47 | 350755.9 | 3480.0002 | 3 | 36 | 4.400318 | 0.1393909 | 3.257329 | 0 | 13.61522 | 0
2018-02-02 16:49 | 350875.9 | 3600.0002 | 3 | 36 | 4.400302 | 0.1252975 | 3.261728 | 0 | 13.63458 | 0
2018-02-02 16:51 | 350995.9 | 3720.0003 | 3 | 36 | 4.400321 | 0.113142 | 3.265694 | 0 | 13.65203 | 0
2018-02-02 16:53 | 351115.9 | 3840.0019 | 3 | 36 | 4.40029 | 0.1015396 | 3.269268 | 0 | 13.66775 | 0
2018-02-02 16:55 | 351235.9 | 3960.0002 | 3 | 36 | 4.400303 | 0.0921154 | 3.27249 | 0 | 13.68193 | 0
2018-02-02 16:57 | 351355.9 | 4080.0004 | 3 | 36 | 4.400308 | 0.08306503 | 3.2754 | 0 | 13.69474 | 0
2018-02-02 16:58 | 351379.8 | 4103.8946 | 3 | 36 | 4.400314 | 0.08148956 | 3.275946 | 0 | 13.69714 | 0
2018-02-02 17:00 | 351499.9 | 120.0018 | 4 | 36 | 4.394669 | 0 | 3.275946 | 0 | 13.69714 | 0
2018-02-02 17:02 | 351619.8 | 240.0001 | 4 | 36 | 4.394023 | 0 | 3.275946 | 0 | 13.69714 | 0
2018-02-02 17:03 | 351679.9 | 300.0031 | 4 | 36 | 4.393794 | 0 | 3.275946 | 0 | 13.69714 | 0
2018-02-02 17:05 | 351799.9 | 120.001 | 5 | 36 | 4.168664 | -3.25986 | 3.275946 | 0.1086511 | 13.69714 | 0.4559713
2018-02-02 17:07 | 351919.9 | 240.0002 | 5 | 36 | 4.129036 | -3.259887 | 3.275946 | 0.2173027 | 13.69714 | 0.9067388
2018-02-02 17:09 | 352039.9 | 360.0019 | 5 | 36 | 4.089062 | -3.259879 | 3.275946 | 0.3259532 | 13.69714 | 1.353198
2018-02-02 17:11 | 352159.9 | 480.0002 | 5 | 36 | 4.048347 | -3.25986 | 3.275946 | 0.4346062 | 13.69714 | 1.795277
2018-02-02 17:13 | 352279.9 | 600.0019 | 5 | 36 | 4.007674 | -3.259892 | 3.275946 | 0.543265 | 13.69714 | 2.23295
2018-02-02 17:15 | 352399.9 | 720.0019 | 5 | 36 | 3.967764 | -3.259852 | 3.275946 | 0.6519163 | 13.69714 | 2.666212
2018-02-02 17:17 | 352519.9 | 840.0019 | 5 | 36 | 3.929108 | -3.259867 | 3.275946 | 0.760569 | 13.69714 | 3.095208
2018-02-02 17:19 | 352639.9 | 960.0009 | 5 | 36 | 3.891877 | -3.259854 | 3.275946 | 0.8692209 | 13.69714 | 3.520077
2018-02-02 17:21 | 352759.9 | 1080.0018 | 5 | 36 | 3.856184 | -3.259881 | 3.275946 | 0.9778661 | 13.69714 | 3.940957
2018-02-02 17:23 | 352879.9 | 1200.0009 | 5 | 36 | 3.822221 | -3.259871 | 3.275946 | 1.086511 | 13.69714 | 4.358053
2018-02-02 17:25 | 352999.9 | 1320.0009 | 5 | 36 | 3.790066 | -3.259848 | 3.275946 | 1.195158 | 13.69714 | 4.771559
2018-02-02 17:27 | 353119.9 | 1440.0002 | 5 | 36 | 3.759924 | -3.259867 | 3.275946 | 1.30381 | 13.69714 | 5.181703
2018-02-02 17:29 | 353239.9 | 1560.0019 | 5 | 36 | 3.731755 | -3.259858 | 3.275946 | 1.412463 | 13.69714 | 5.588683
2018-02-02 17:31 | 353359.9 | 1680.0019 | 5 | 36 | 3.705571 | -3.259831 | 3.275946 | 1.521117 | 13.69714 | 5.992712
2018-02-02 17:33 | 353479.9 | 1800.0002 | 5 | 36 | 3.681253 | -3.25986 | 3.275946 | 1.629768 | 13.69714 | 6.393991
2018-02-02 17:35 | 353599.9 | 1920.0019 | 5 | 36 | 3.658748 | -3.259862 | 3.275946 | 1.738417 | 13.69714 | 6.792713
2018-02-02 17:37 | 353719.9 | 2040.0019 | 5 | 36 | 3.638098 | -3.259871 | 3.275946 | 1.847072 | 13.69714 | 7.189116
2018-02-02 17:39 | 353839.9 | 2160.0019 | 5 | 36 | 3.619286 | -3.25986 | 3.275946 | 1.955728 | 13.69714 | 7.583383
2018-02-02 17:41 | 353959.9 | 2280.0019 | 5 | 36 | 3.602202 | -3.259869 | 3.275946 | 2.064381 | 13.69714 | 7.975686
2018-02-02 17:43 | 354079.9 | 2400.0019 | 5 | 36 | 3.586575 | -3.259887 | 3.275946 | 2.173029 | 13.69714 | 8.366198
2018-02-02 17:45 | 354199.9 | 2520.001 | 5 | 36 | 3.571995 | -3.259867 | 3.275946 | 2.281678 | 13.69714 | 8.755075
2018-02-02 17:47 | 354319.9 | 2640.0003 | 5 | 36 | 3.557925 | -3.259826 | 3.275946 | 2.390331 | 13.69714 | 9.142414
2018-02-02 17:49 | 354439.9 | 2760.0019 | 5 | 36 | 3.543968 | -3.259846 | 3.275946 | 2.498986 | 13.69714 | 9.528246
2018-02-02 17:51 | 354559.9 | 2880.0003 | 5 | 36 | 3.528956 | -3.259803 | 3.275946 | 2.607641 | 13.69714 | 9.912516
2018-02-02 17:53 | 354679.9 | 3000.0019 | 5 | 36 | 3.51116 | -3.259838 | 3.275946 | 2.7163 | 13.69714 | 10.29504
2018-02-02 17:55 | 354799.9 | 3120.001 | 5 | 36 | 3.487654 | -3.259811 | 3.275946 | 2.824957 | 13.69714 | 10.67534
2018-02-02 17:57 | 354919.9 | 3240.0003 | 5 | 36 | 3.455494 | -3.259817 | 3.275946 | 2.933609 | 13.69714 | 11.05262
2018-02-02 17:59 | 355039.9 | 3360.0018 | 5 | 36 | 3.409249 | -3.260178 | 3.275946 | 3.042268 | 13.69714 | 11.42577
2018-02-02 18:01 | 355159.9 | 3480.0002 | 5 | 36 | 3.327327 | -3.260127 | 3.275946 | 3.150925 | 13.69714 | 11.79227
2018-02-02 18:03 | 355279.9 | 3600.0018 | 5 | 36 | 3.08564 | -3.260156 | 3.275946 | 3.259584 | 13.69714 | 12.14384
2018-02-02 18:03 | 355296.2 | 3616.236 | 5 | 36 | 2.999994 | -3.259895 | 3.275946 | 3.274287 | 13.69714 | 12.18862
2018-02-02 18:05 | 355416.2 | 120.0016 | 6 | 36 | 3.283123 | 0 | 3.275946 | 3.274287 | 13.69714 | 12.18862
2018-02-02 18:07 | 355536.2 | 240.0016 | 6 | 36 | 3.293609 | 0 | 3.275946 | 3.274287 | 13.69714 | 12.18862
2018-02-02 18:08 | 355596.2 | 300.0023 | 6 | 36 | 3.29707 | 0 | 3.275946 | 3.274287 | 13.69714 | 12.18862
2018-02-02 18:08 | 355596.2 | 0.0048 | 7 | 37 | 3.297068 | 0 | 0 | 0 | 0 | 0
2018-02-02 18:10 | 355716.3 | 120.001 | 2 | 37 | 3.926162 | 4.890133 | 0.1623132 | 0 | 0.6163113 | 0
2018-02-02 18:12 | 355836.3 | 240.0011 | 2 | 37 | 3.976326 | 4.890154 | 0.3253047 | 0 | 1.26084 | 0
2018-02-02 18:14 | 355956.3 | 360.0011 | 2 | 37 | 4.011996 | 4.890179 | 0.4882931 | 0 | 1.911974 | 0
2018-02-02 18:16 | 356076.3 | 480.0019 | 2 | 37 | 4.041005 | 4.890158 | 0.6512826 | 0 | 2.568295 | 0
2018-02-02 18:18 | 356196.3 | 600.0019 | 2 | 37 | 4.06638 | 4.890177 | 0.814279 | 0 | 3.229085 | 0
2018-02-02 18:20 | 356316.3 | 720.0003 | 2 | 37 | 4.088757 | 4.889994 | 0.9772664 | 0 | 3.893694 | 0
2018-02-02 18:22 | 356436.3 | 840.0019 | 2 | 37 | 4.111981 | 4.890194 | 1.140246 | 0 | 4.561941 | 0
2018-02-02 18:24 | 356556.3 | 960.001 | 2 | 37 | 4.137554 | 4.890181 | 1.30323 | 0 | 5.234181 | 0
2018-02-02 18:26 | 356676.3 | 1080.001 | 2 | 37 | 4.165775 | 4.890182 | 1.46621 | 0 | 5.910774 | 0
2018-02-02 18:28 | 356796.3 | 1200.0002 | 2 | 37 | 4.198064 | 4.890135 | 1.629193 | 0 | 6.592293 | 0
2018-02-02 18:30 | 356916.3 | 1320.0003 | 2 | 37 | 4.200394 | 4.273006 | 1.782128 | 0 | 7.234669 | 0
2018-02-02 18:32 | 357036.3 | 1440.0002 | 2 | 37 | 4.200403 | 3.692862 | 1.914736 | 0 | 7.791678 | 0
2018-02-02 18:34 | 357133.8 | 1537.4912 | 2 | 37 | 4.200405 | 3.259975 | 2.008777 | 0 | 8.186687 | 0
2018-02-02 18:36 | 357253.8 | 120.0002 | 3 | 37 | 4.229189 | 3.25993 | 2.116983 | 0 | 8.642632 | 0
2018-02-02 18:38 | 357373.8 | 240.0011 | 3 | 37 | 4.262954 | 3.259964 | 2.225642 | 0 | 9.103982 | 0
2018-02-02 18:40 | 357493.8 | 360.0011 | 3 | 37 | 4.299051 | 3.259956 | 2.334298 | 0 | 9.569117 | 0
2018-02-02 18:42 | 357613.8 | 480.0019 | 3 | 37 | 4.337256 | 3.259924 | 2.442954 | 0 | 10.03829 | 0
2018-02-02 18:44 | 357733.8 | 600.0003 | 3 | 37 | 4.377152 | 3.259924 | 2.551605 | 0 | 10.51169 | 0
2018-02-02 18:46 | 357853.8 | 720.0019 | 3 | 37 | 4.400415 | 2.945539 | 2.65778 | 0 | 10.97819 | 0
2018-02-02 18:48 | 357973.8 | 840.0004 | 3 | 37 | 4.40038 | 2.432051 | 2.747026 | 0 | 11.37091 | 0
2018-02-02 18:50 | 358093.8 | 960.0011 | 3 | 37 | 4.400383 | 2.024876 | 2.821059 | 0 | 11.69668 | 0
2018-02-02 18:52 | 358213.8 | 1080.0011 | 3 | 37 | 4.400382 | 1.697311 | 2.882889 | 0 | 11.96876 | 0
2018-02-02 18:54 | 358333.8 | 1200.0009 | 3 | 37 | 4.400367 | 1.43186 | 2.934884 | 0 | 12.19756 | 0
2018-02-02 18:56 | 358453.8 | 1320.0036 | 3 | 37 | 4.400361 | 1.21748 | 2.978923 | 0 | 12.39134 | 0
2018-02-02 18:58 | 358573.8 | 1440.0011 | 3 | 37 | 4.400368 | 1.043036 | 3.016501 | 0 | 12.5567 | 0
2018-02-02 19:00 | 358693.8 | 1560.0003 | 3 | 37 | 4.400348 | 0.8991203 | 3.048797 | 0 | 12.69881 | 0
2018-02-02 19:02 | 358813.8 | 1680.0007 | 3 | 37 | 4.400352 | 0.78092 | 3.076735 | 0 | 12.82175 | 0
2018-02-02 19:04 | 358933.8 | 1800.0019 | 3 | 37 | 4.40037 | 0.6821327 | 3.10106 | 0 | 12.92879 | 0
2018-02-02 19:06 | 359053.8 | 1920.0019 | 3 | 37 | 4.40035 | 0.5985661 | 3.122357 | 0 | 13.0225 | 0
2018-02-02 19:08 | 359173.8 | 2040.0011 | 3 | 37 | 4.400331 | 0.5275269 | 3.141095 | 0 | 13.10496 | 0
2018-02-02 19:10 | 359293.8 | 2160.0014 | 3 | 37 | 4.400337 | 0.4676781 | 3.157657 | 0 | 13.17784 | 0
2018-02-02 19:12 | 359413.8 | 2280.0011 | 3 | 37 | 4.400346 | 0.415678 | 3.172345 | 0 | 13.24247 | 0
2018-02-02 19:14 | 359533.8 | 2400.0019 | 3 | 37 | 4.400328 | 0.3699684 | 3.185412 | 0 | 13.29997 | 0
2018-02-02 19:16 | 359653.8 | 2520.0019 | 3 | 37 | 4.400301 | 0.3291168 | 3.19706 | 0 | 13.35122 | 0
2018-02-02 19:18 | 359773.8 | 2640.0011 | 3 | 37 | 4.400347 | 0.2953129 | 3.207467 | 0 | 13.39702 | 0
2018-02-02 19:20 | 359893.8 | 2760.0011 | 3 | 37 | 4.400347 | 0.2649021 | 3.216781 | 0 | 13.438 | 0
2018-02-02 19:22 | 360013.8 | 2880.0027 | 3 | 37 | 4.400309 | 0.2371769 | 3.225132 | 0 | 13.47475 | 0
2018-02-02 19:24 | 360133.8 | 3000.0019 | 3 | 37 | 4.400338 | 0.2133484 | 3.232626 | 0 | 13.50772 | 0
2018-02-02 19:26 | 360253.8 | 3120.0003 | 3 | 37 | 4.400317 | 0.1917839 | 3.239361 | 0 | 13.53736 | 0
2018-02-02 19:28 | 360373.8 | 3240.0028 | 3 | 37 | 4.400332 | 0.1729012 | 3.245423 | 0 | 13.56403 | 0
2018-02-02 19:30 | 360493.8 | 3360.0003 | 3 | 37 | 4.400312 | 0.1552715 | 3.250872 | 0 | 13.58801 | 0
2018-02-02 19:32 | 360613.8 | 3480.0003 | 3 | 37 | 4.400311 | 0.1397133 | 3.25578 | 0 | 13.60961 | 0
2018-02-02 19:34 | 360733.8 | 3600.0003 | 3 | 37 | 4.4003 | 0.125288 | 3.260201 | 0 | 13.62906 | 0
2018-02-02 19:36 | 360853.8 | 3720.0011 | 3 | 37 | 4.400309 | 0.1135464 | 3.264179 | 0 | 13.64657 | 0
2018-02-02 19:38 | 360973.8 | 3840.0003 | 3 | 37 | 4.40032 | 0.1026382 | 3.267764 | 0 | 13.66234 | 0
2018-02-02 19:40 | 361093.8 | 3960.0011 | 3 | 37 | 4.400293 | 0.09176254 | 3.270997 | 0 | 13.67657 | 0
2018-02-02 19:42 | 361213.8 | 4080.0011 | 3 | 37 | 4.400288 | 0.08310318 | 3.273912 | 0 | 13.6894 | 0
2018-02-02 19:42 | 361242.2 | 4108.3777 | 3 | 37 | 4.40031 | 0.0814991 | 3.274561 | 0 | 13.69225 | 0
2018-02-02 19:44 | 361362.3 | 120.0007 | 4 | 37 | 4.394678 | 0 | 3.274561 | 0 | 13.69225 | 0
2018-02-02 19:46 | 361482.3 | 240.0006 | 4 | 37 | 4.39405 | 0 | 3.274561 | 0 | 13.69225 | 0
2018-02-02 19:47 | 361542.3 | 300.0028 | 4 | 37 | 4.393803 | 0 | 3.274561 | 0 | 13.69225 | 0
2018-02-02 19:49 | 361662.4 | 120.0017 | 5 | 37 | 4.168483 | -3.259903 | 3.274561 | 0.1086497 | 13.69225 | 0.455945
2018-02-02 19:51 | 361782.4 | 240.0001 | 5 | 37 | 4.128889 | -3.259938 | 3.274561 | 0.2173065 | 13.69225 | 0.906716
2018-02-02 19:53 | 361902.4 | 360.001 | 5 | 37 | 4.088942 | -3.259858 | 3.274561 | 0.325962 | 13.69225 | 1.353181
2018-02-02 19:55 | 362022.4 | 480.0017 | 5 | 37 | 4.048213 | -3.259897 | 3.274561 | 0.4346181 | 13.69225 | 1.795259
2018-02-02 19:57 | 362142.4 | 600.0002 | 5 | 37 | 4.007569 | -3.259889 | 3.274561 | 0.5432685 | 13.69225 | 2.232887
2018-02-02 19:59 | 362262.4 | 720.0017 | 5 | 37 | 3.967698 | -3.25992 | 3.274561 | 0.6519259 | 13.69225 | 2.666163
2018-02-02 20:01 | 362382.4 | 840.001 | 5 | 37 | 3.929051 | -3.259933 | 3.274561 | 0.760579 | 13.69225 | 3.095153
2018-02-02 20:03 | 362502.4 | 960.001 | 5 | 37 | 3.891831 | -3.25991 | 3.274561 | 0.8692318 | 13.69225 | 3.520021
2018-02-02 20:05 | 362622.4 | 1080.001 | 5 | 37 | 3.85617 | -3.259892 | 3.274561 | 0.9778818 | 13.69225 | 3.940915
2018-02-02 20:07 | 362742.4 | 1200.0018 | 5 | 37 | 3.82222 | -3.259876 | 3.274561 | 1.086534 | 13.69225 | 4.358034
2018-02-02 20:09 | 362862.4 | 1320.0001 | 5 | 37 | 3.790102 | -3.259901 | 3.274561 | 1.195187 | 13.69225 | 4.771571
2018-02-02 20:11 | 362982.4 | 1440.0001 | 5 | 37 | 3.75999 | -3.259885 | 3.274561 | 1.303837 | 13.69225 | 5.181711
2018-02-02 20:13 | 363102.4 | 1560.0001 | 5 | 37 | 3.731847 | -3.259895 | 3.274561 | 1.412489 | 13.69225 | 5.588693
2018-02-02 20:15 | 363222.4 | 1680.0001 | 5 | 37 | 3.705621 | -3.259901 | 3.274561 | 1.521143 | 13.69225 | 5.992732
2018-02-02 20:17 | 363342.4 | 1800.001 | 5 | 37 | 3.68125 | -3.25986 | 3.274561 | 1.629797 | 13.69225 | 6.394023
2018-02-02 20:19 | 363462.4 | 1920.0008 | 5 | 37 | 3.658741 | -3.259883 | 3.274561 | 1.738454 | 13.69225 | 6.792778
2018-02-02 20:21 | 363582.4 | 2040.001 | 5 | 37 | 3.638033 | -3.259885 | 3.274561 | 1.847108 | 13.69225 | 7.189171
2018-02-02 20:23 | 363702.4 | 2160.0018 | 5 | 37 | 3.61923 | -3.259926 | 3.274561 | 1.955764 | 13.69225 | 7.58343
2018-02-02 20:25 | 363822.4 | 2280.0006 | 5 | 37 | 3.602151 | -3.25992 | 3.274561 | 2.064415 | 13.69225 | 7.975718
2018-02-02 20:27 | 363942.4 | 2400.0009 | 5 | 37 | 3.586507 | -3.259889 | 3.274561 | 2.173069 | 13.69225 | 8.366249
2018-02-02 20:29 | 364062.4 | 2520.0001 | 5 | 37 | 3.571903 | -3.259917 | 3.274561 | 2.281716 | 13.69225 | 8.755109
2018-02-02 20:31 | 364182.4 | 2640.0017 | 5 | 37 | 3.557859 | -3.259876 | 3.274561 | 2.390366 | 13.69225 | 9.142429
2018-02-02 20:33 | 364302.4 | 2760.0009 | 5 | 37 | 3.543861 | -3.259854 | 3.274561 | 2.499018 | 13.69225 | 9.528241
2018-02-02 20:35 | 364422.4 | 2880.0001 | 5 | 37 | 3.528837 | -3.259858 | 3.274561 | 2.60767 | 13.69225 | 9.91249
2018-02-02 20:37 | 364542.4 | 3000.0017 | 5 | 37 | 3.511047 | -3.259846 | 3.274561 | 2.716321 | 13.69225 | 10.29497
2018-02-02 20:39 | 364662.4 | 3120.0001 | 5 | 37 | 3.487442 | -3.259826 | 3.274561 | 2.82497 | 13.69225 | 10.67523
2018-02-02 20:41 | 364782.4 | 3240.0013 | 5 | 37 | 3.455215 | -3.259881 | 3.274561 | 2.933621 | 13.69225 | 11.05249
2018-02-02 20:43 | 364902.4 | 3360.0017 | 5 | 37 | 3.408768 | -3.259869 | 3.274561 | 3.042275 | 13.69225 | 11.42558
2018-02-02 20:45 | 365022.4 | 3480.0017 | 5 | 37 | 3.326322 | -3.259824 | 3.274561 | 3.150928 | 13.69225 | 11.79199
2018-02-02 20:47 | 365142.4 | 3600.0017 | 5 | 37 | 3.080523 | -3.259821 | 3.274561 | 3.259581 | 13.69225 | 12.1433
2018-02-02 20:47 | 365157.4 | 3615.0303 | 5 | 37 | 2.999985 | -3.259862 | 3.274561 | 3.273189 | 13.69225 | 12.18471
2018-02-02 20:49 | 365277.4 | 120.0014 | 6 | 37 | 3.282356 | 0 | 3.274561 | 3.273189 | 13.69225 | 12.18471
2018-02-02 20:51 | 365397.4 | 240.0006 | 6 | 37 | 3.292841 | 0 | 3.274561 | 3.273189 | 13.69225 | 12.18471
2018-02-02 20:52 | 365457.4 | 300.0044 | 6 | 37 | 3.296317 | 0 | 3.274561 | 3.273189 | 13.69225 | 12.18471
2018-02-02 20:52 | 365457.4 | 0.0025 | 7 | 38 | 3.296242 | 0 | 0 | 0 | 0 | 0
2018-02-02 20:54 | 365577.5 | 120.0009 | 2 | 38 | 3.925889 | 4.890017 | 0.1623054 | 1.539e-09 | 0.6162125 | 5.073e-09
2018-02-02 20:56 | 365697.5 | 240.0001 | 2 | 38 | 3.97608 | 4.890043 | 0.3252878 | 1.539e-09 | 1.260668 | 5.073e-09
2018-02-02 20:58 | 365817.5 | 360.0018 | 2 | 38 | 4.011735 | 4.890041 | 0.4882769 | 1.539e-09 | 1.911763 | 5.073e-09
2018-02-02 21:00 | 365937.5 | 480.001 | 2 | 38 | 4.04071 | 4.890039 | 0.6512597 | 1.539e-09 | 2.568014 | 5.073e-09
2018-02-02 21:02 | 366057.5 | 600.0001 | 2 | 38 | 4.06609 | 4.890045 | 0.8142442 | 1.539e-09 | 3.228706 | 5.073e-09
2018-02-02 21:04 | 366177.5 | 720.0001 | 2 | 38 | 4.088549 | 4.890089 | 0.9772265 | 1.539e-09 | 3.893253 | 5.073e-09
2018-02-02 21:06 | 366297.5 | 840.0017 | 2 | 38 | 4.111759 | 4.890062 | 1.140214 | 1.539e-09 | 4.561501 | 5.073e-09
2018-02-02 21:08 | 366417.5 | 960.0009 | 2 | 38 | 4.137369 | 4.890068 | 1.303198 | 1.539e-09 | 5.233706 | 5.073e-09
2018-02-02 21:10 | 366537.5 | 1080.0001 | 2 | 38 | 4.16565 | 4.890066 | 1.466185 | 1.539e-09 | 5.910299 | 5.073e-09
2018-02-02 21:12 | 366657.5 | 1200.0001 | 2 | 38 | 4.197966 | 4.890099 | 1.629168 | 1.539e-09 | 6.5918 | 5.073e-09
2018-02-02 21:14 | 366777.5 | 1320.0001 | 2 | 38 | 4.200404 | 4.273066 | 1.78212 | 1.539e-09 | 7.234246 | 5.073e-09
2018-02-02 21:16 | 366897.5 | 1440.0009 | 2 | 38 | 4.200387 | 3.690929 | 1.914702 | 1.539e-09 | 7.791142 | 5.073e-09
2018-02-02 21:18 | 366994.1 | 1536.5895 | 2 | 38 | 4.200392 | 3.259975 | 2.007875 | 1.539e-09 | 8.182507 | 5.073e-09
2018-02-02 21:20 | 367114.1 | 120.001 | 3 | 38 | 4.229197 | 3.259941 | 2.116095 | 1.539e-09 | 8.638508 | 5.073e-09
2018-02-02 21:22 | 367234.1 | 240.0009 | 3 | 38 | 4.262981 | 3.259979 | 2.224751 | 1.539e-09 | 9.099846 | 5.073e-09
2018-02-02 21:24 | 367354.1 | 360.001 | 3 | 38 | 4.299149 | 3.259962 | 2.333407 | 1.539e-09 | 9.564985 | 5.073e-09
2018-02-02 21:26 | 367474.1 | 480.0002 | 3 | 38 | 4.337398 | 3.259995 | 2.442065 | 1.539e-09 | 10.03418 | 5.073e-09
2018-02-02 21:28 | 367594.1 | 600.0002 | 3 | 38 | 4.377363 | 3.259995 | 2.550721 | 1.539e-09 | 10.50762 | 5.073e-09
2018-02-02 21:30 | 367714.1 | 720.001 | 3 | 38 | 4.400416 | 2.942518 | 2.656841 | 1.539e-09 | 10.97389 | 5.073e-09
2018-02-02 21:32 | 367834.1 | 840.0004 | 3 | 38 | 4.400403 | 2.430208 | 2.746001 | 1.539e-09 | 11.36623 | 5.073e-09
2018-02-02 21:34 | 367954.1 | 960.0001 | 3 | 38 | 4.400389 | 2.023439 | 2.819966 | 1.539e-09 | 11.6917 | 5.073e-09
2018-02-02 21:36 | 368074.1 | 1080.0011 | 3 | 38 | 4.400389 | 1.696224 | 2.881751 | 1.539e-09 | 11.96358 | 5.073e-09
2018-02-02 21:38 | 368194.1 | 1200.0002 | 3 | 38 | 4.40037 | 1.431604 | 2.933712 | 1.539e-09 | 12.19223 | 5.073e-09
2018-02-02 21:40 | 368314.1 | 1320.001 | 3 | 38 | 4.400346 | 1.216812 | 2.977736 | 1.539e-09 | 12.38595 | 5.073e-09
2018-02-02 21:42 | 368434.1 | 1440.0002 | 3 | 38 | 4.400374 | 1.043032 | 3.015303 | 1.539e-09 | 12.55126 | 5.073e-09
2018-02-02 21:44 | 368554.1 | 1560.001 | 3 | 38 | 4.400343 | 0.8989792 | 3.047588 | 1.539e-09 | 12.69333 | 5.073e-09
2018-02-02 21:46 | 368674.1 | 1680.0002 | 3 | 38 | 4.40036 | 0.7810097 | 3.075523 | 1.539e-09 | 12.81625 | 5.073e-09
2018-02-02 21:48 | 368794.1 | 1800.0002 | 3 | 38 | 4.400358 | 0.682085 | 3.099845 | 1.539e-09 | 12.92328 | 5.073e-09
2018-02-02 21:50 | 368914.1 | 1920.001 | 3 | 38 | 4.400345 | 0.5984974 | 3.121142 | 1.539e-09 | 13.01699 | 5.073e-09
2018-02-02 21:52 | 369034.1 | 2040.0003 | 3 | 38 | 4.400347 | 0.5278473 | 3.139879 | 1.539e-09 | 13.09944 | 5.073e-09
2018-02-02 21:54 | 369154.1 | 2160.0002 | 3 | 38 | 4.400327 | 0.4672966 | 3.156435 | 1.539e-09 | 13.17229 | 5.073e-09
2018-02-02 21:56 | 369274.1 | 2280.0011 | 3 | 38 | 4.400325 | 0.4149399 | 3.171123 | 1.539e-09 | 13.23692 | 5.073e-09
2018-02-02 21:58 | 369394.1 | 2400.0002 | 3 | 38 | 4.400342 | 0.3702908 | 3.184185 | 1.539e-09 | 13.2944 | 5.073e-09
2018-02-02 22:00 | 369514.1 | 2520.0011 | 3 | 38 | 4.400287 | 0.3294983 | 3.195834 | 1.539e-09 | 13.34566 | 5.073e-09
2018-02-02 22:02 | 369634.1 | 2640.0011 | 3 | 38 | 4.400317 | 0.2954159 | 3.206248 | 1.539e-09 | 13.39148 | 5.073e-09
2018-02-02 22:04 | 369754.1 | 2760.0011 | 3 | 38 | 4.400306 | 0.264534 | 3.215576 | 1.539e-09 | 13.43253 | 5.073e-09
2018-02-02 22:06 | 369874.1 | 2880.0011 | 3 | 38 | 4.400346 | 0.2385521 | 3.223936 | 1.539e-09 | 13.46932 | 5.073e-09
2018-02-02 22:08 | 369994.1 | 3000.0003 | 3 | 38 | 4.400324 | 0.2136936 | 3.231445 | 1.539e-09 | 13.50236 | 5.073e-09
2018-02-02 22:10 | 370114.1 | 3120.0011 | 3 | 38 | 4.400286 | 0.1916504 | 3.238191 | 1.539e-09 | 13.53204 | 5.073e-09
2018-02-02 22:12 | 370234.1 | 3240.0003 | 3 | 38 | 4.400304 | 0.1727734 | 3.244262 | 1.539e-09 | 13.55876 | 5.073e-09
2018-02-02 22:14 | 370354.1 | 3360.0003 | 3 | 38 | 4.4003 | 0.1551991 | 3.249731 | 1.539e-09 | 13.58282 | 5.073e-09
2018-02-02 22:16 | 370474.1 | 3480.0011 | 3 | 38 | 4.400303 | 0.1400509 | 3.254653 | 1.539e-09 | 13.60448 | 5.073e-09
2018-02-02 22:18 | 370594.1 | 3600.0005 | 3 | 38 | 4.400264 | 0.1256256 | 3.25908 | 1.539e-09 | 13.62396 | 5.073e-09
2018-02-02 22:20 | 370714.1 | 3720.0011 | 3 | 38 | 4.400294 | 0.1134548 | 3.263071 | 1.539e-09 | 13.64152 | 5.073e-09
2018-02-02 22:22 | 370834.1 | 3840.0002 | 3 | 38 | 4.400309 | 0.1022148 | 3.266667 | 1.539e-09 | 13.65735 | 5.073e-09
2018-02-02 22:24 | 370954.1 | 3960.0005 | 3 | 38 | 4.400311 | 0.09280586 | 3.269908 | 1.539e-09 | 13.67161 | 5.073e-09
2018-02-02 22:26 | 371074.1 | 4080.0021 | 3 | 38 | 4.40029 | 0.08296585 | 3.272832 | 1.539e-09 | 13.68448 | 5.073e-09
2018-02-02 22:26 | 371101.5 | 4107.3602 | 3 | 38 | 4.400317 | 0.08149719 | 3.273458 | 1.539e-09 | 13.68723 | 5.073e-09
2018-02-02 22:28 | 371221.5 | 120.0008 | 4 | 38 | 4.394639 | 0 | 3.273458 | 1.539e-09 | 13.68723 | 5.073e-09
2018-02-02 22:30 | 371341.5 | 240.0004 | 4 | 38 | 4.394015 | 0 | 3.273458 | 1.539e-09 | 13.68723 | 5.073e-09
2018-02-02 22:31 | 371401.5 | 300.003 | 4 | 38 | 4.393784 | 0 | 3.273458 | 1.539e-09 | 13.68723 | 5.073e-09
2018-02-02 22:33 | 371521.6 | 120.001 | 5 | 38 | 4.168434 | -3.259938 | 3.273458 | 0.1086506 | 13.68723 | 0.45594
2018-02-02 22:35 | 371641.6 | 240.001 | 5 | 38 | 4.128882 | -3.259895 | 3.273458 | 0.2173021 | 13.68723 | 0.9066871
2018-02-02 22:37 | 371761.6 | 360.0026 | 5 | 38 | 4.088924 | -3.25991 | 3.273458 | 0.3259597 | 13.68723 | 1.353161
2018-02-02 22:39 | 371881.6 | 480.001 | 5 | 38 | 4.048193 | -3.259895 | 3.273458 | 0.4346105 | 13.68723 | 1.795216
2018-02-02 22:41 | 372001.6 | 600.0017 | 5 | 38 | 4.007521 | -3.259879 | 3.273458 | 0.5432619 | 13.68723 | 2.232845
2018-02-02 22:43 | 372121.6 | 720.0009 | 5 | 38 | 3.967651 | -3.259903 | 3.273458 | 0.6519155 | 13.68723 | 2.666102
2018-02-02 22:45 | 372241.6 | 840.0002 | 5 | 38 | 3.928998 | -3.25991 | 3.273458 | 0.7605764 | 13.68723 | 3.095117
2018-02-02 22:47 | 372361.6 | 960.0018 | 5 | 38 | 3.891759 | -3.259928 | 3.273458 | 0.8692306 | 13.68723 | 3.519982
2018-02-02 22:49 | 372481.6 | 1080.0017 | 5 | 38 | 3.856104 | -3.259879 | 3.273458 | 0.9778839 | 13.68723 | 3.940882
2018-02-02 22:51 | 372601.6 | 1200.001 | 5 | 38 | 3.822191 | -3.259912 | 3.273458 | 1.086535 | 13.68723 | 4.357991
2018-02-02 22:53 | 372721.6 | 1320.0002 | 5 | 38 | 3.790112 | -3.259865 | 3.273458 | 1.195185 | 13.68723 | 4.771515
2018-02-02 22:55 | 372841.6 | 1440.001 | 5 | 38 | 3.760029 | -3.25994 | 3.273458 | 1.303839 | 13.68723 | 5.181671
2018-02-02 22:57 | 372961.6 | 1560.0017 | 5 | 38 | 3.731868 | -3.259879 | 3.273458 | 1.412492 | 13.68723 | 5.588664
2018-02-02 22:59 | 373081.6 | 1680.0009 | 5 | 38 | 3.705658 | -3.259913 | 3.273458 | 1.521145 | 13.68723 | 5.992701
2018-02-02 23:01 | 373201.6 | 1800.0009 | 5 | 38 | 3.68134 | -3.25991 | 3.273458 | 1.629796 | 13.68723 | 6.393984
2018-02-02 23:03 | 373321.6 | 1920.0002 | 5 | 38 | 3.658814 | -3.259885 | 3.273458 | 1.738447 | 13.68723 | 6.792727
2018-02-02 23:05 | 373441.6 | 2040.001 | 5 | 38 | 3.638164 | -3.259908 | 3.273458 | 1.847102 | 13.68723 | 7.189137
2018-02-02 23:07 | 373561.6 | 2160.0026 | 5 | 38 | 3.619295 | -3.259889 | 3.273458 | 1.955756 | 13.68723 | 7.583398
2018-02-02 23:09 | 373681.6 | 2280.001 | 5 | 38 | 3.602177 | -3.25993 | 3.273458 | 2.06441 | 13.68723 | 7.975703
2018-02-02 23:11 | 373801.6 | 2400.0002 | 5 | 38 | 3.5865 | -3.259899 | 3.273458 | 2.173061 | 13.68723 | 8.366222
2018-02-02 23:13 | 373921.6 | 2520.0001 | 5 | 38 | 3.571868 | -3.259913 | 3.273458 | 2.281713 | 13.68723 | 8.755099
2018-02-02 23:15 | 374041.6 | 2640.001 | 5 | 38 | 3.557774 | -3.259906 | 3.273458 | 2.390367 | 13.68723 | 9.142428
2018-02-02 23:17 | 374161.6 | 2760.0002 | 5 | 38 | 3.543734 | -3.259854 | 3.273458 | 2.499018 | 13.68723 | 9.528223
2018-02-02 23:19 | 374281.6 | 2880.001 | 5 | 38 | 3.528646 | -3.259897 | 3.273458 | 2.607669 | 13.68723 | 9.912455
2018-02-02 23:21 | 374401.6 | 3000.0009 | 5 | 38 | 3.510785 | -3.259871 | 3.273458 | 2.716321 | 13.68723 | 10.29491
2018-02-02 23:23 | 374521.6 | 3120.0001 | 5 | 38 | 3.487076 | -3.259885 | 3.273458 | 2.824971 | 13.68723 | 10.67514
2018-02-02 23:25 | 374641.6 | 3240.0007 | 5 | 38 | 3.454664 | -3.259862 | 3.273458 | 2.933622 | 13.68723 | 11.05235
2018-02-02 23:27 | 374761.6 | 3360.0018 | 5 | 38 | 3.408001 | -3.259949 | 3.273458 | 3.042274 | 13.68723 | 11.42536
2018-02-02 23:29 | 374881.6 | 3480.0017 | 5 | 38 | 3.324886 | -3.259858 | 3.273458 | 3.150923 | 13.68723 | 11.79165
2018-02-02 23:31 | 375001.6 | 3600.0017 | 5 | 38 | 3.074368 | -3.259807 | 3.273458 | 3.259573 | 13.68723 | 12.14263
2018-02-02 23:32 | 375015.3 | 3613.6575 | 5 | 38 | 2.99997 | -3.259844 | 3.273458 | 3.271938 | 13.68723 | 12.18021
2018-02-02 23:34 | 375135.3 | 120.0003 | 6 | 38 | 3.282389 | 0 | 3.273458 | 3.271938 | 13.68723 | 12.18021
2018-02-02 23:36 | 375255.3 | 240.0003 | 6 | 38 | 3.29287 | 0 | 3.273458 | 3.271938 | 13.68723 | 12.18021
2018-02-02 23:37 | 375315.3 | 300.0025 | 6 | 38 | 3.29634 | 0 | 3.273458 | 3.271938 | 13.68723 | 12.18021
2018-02-02 23:37 | 375315.3 | 0.0024 | 7 | 39 | 3.296239 | 0 | 0 | 0 | 0 | 0
2018-02-02 23:39 | 375435.4 | 120.0017 | 2 | 39 | 3.926104 | 4.890018 | 0.162302 | 0 | 0.61623 | 0
2018-02-02 23:41 | 375555.4 | 240.0009 | 2 | 39 | 3.976215 | 4.890022 | 0.3252861 | 0 | 1.26072 | 0
2018-02-02 23:43 | 375675.4 | 360.0009 | 2 | 39 | 4.011881 | 4.890085 | 0.4882737 | 0 | 1.911833 | 0
2018-02-02 23:45 | 375795.4 | 480.0002 | 2 | 39 | 4.040876 | 4.890024 | 0.6512584 | 0 | 2.568116 | 0
2018-02-02 23:47 | 375915.4 | 600.0017 | 2 | 39 | 4.066241 | 4.890015 | 0.8142415 | 0 | 3.228831 | 0
2018-02-02 23:49 | 376035.4 | 720.0009 | 2 | 39 | 4.088651 | 4.889975 | 0.9772249 | 0 | 3.893403 | 0
2018-02-02 23:51 | 376155.4 | 840.0001 | 2 | 39 | 4.111909 | 4.890009 | 1.140214 | 0 | 4.561674 | 0
2018-02-02 23:53 | 376275.4 | 960.0001 | 2 | 39 | 4.137581 | 4.889988 | 1.303204 | 0 | 5.233936 | 0
2018-02-02 23:55 | 376395.4 | 1080.0017 | 2 | 39 | 4.165868 | 4.88998 | 1.466186 | 0 | 5.910549 | 0
2018-02-02 23:57 | 376515.4 | 1200.0009 | 2 | 39 | 4.198278 | 4.890024 | 1.629165 | 0 | 6.592073 | 0
2018-02-02 23:59 | 376635.4 | 1320.0018 | 2 | 39 | 4.200408 | 4.268406 | 1.781942 | 0 | 7.233788 | 0
2018-02-03 00:01 | 376755.4 | 1440.0018 | 2 | 39 | 4.20039 | 3.686607 | 1.914382 | 0 | 7.790092 | 0
2018-02-03 00:02 | 376851.1 | 1535.6695 | 2 | 39 | 4.200376 | 3.259979 | 2.006604 | 0 | 8.177459 | 0
2018-02-03 00:04 | 376971.1 | 120.0003 | 3 | 39 | 4.229168 | 3.259924 | 2.114823 | 0 | 8.633456 | 0
2018-02-03 00:06 | 377091.1 | 240.0004 | 3 | 39 | 4.262982 | 3.259911 | 2.223478 | 0 | 9.094789 | 0
2018-02-03 00:08 | 377211.1 | 360.0008 | 3 | 39 | 4.299121 | 3.259897 | 2.332129 | 0 | 9.559909 | 0
2018-02-03 00:10 | 377331.1 | 480.0011 | 3 | 39 | 4.337384 | 3.259912 | 2.440779 | 0 | 10.02907 | 0
2018-02-03 00:12 | 377451.1 | 600.0019 | 3 | 39 | 4.377354 | 3.259884 | 2.549428 | 0 | 10.50248 | 0
2018-02-03 00:14 | 377571.1 | 720.0011 | 3 | 39 | 4.400403 | 2.942232 | 2.65555 | 0 | 10.96876 | 0
2018-02-03 00:16 | 377691.1 | 840.0003 | 3 | 39 | 4.400399 | 2.430105 | 2.744704 | 0 | 11.36107 | 0
2018-02-03 00:18 | 377811.1 | 960.002 | 3 | 39 | 4.40039 | 2.022814 | 2.818665 | 0 | 11.68653 | 0
2018-02-03 00:20 | 377931.1 | 1080.002 | 3 | 39 | 4.40039 | 1.695089 | 2.880424 | 0 | 11.95829 | 0
2018-02-03 00:22 | 378051.1 | 1200.0011 | 3 | 39 | 4.400378 | 1.431021 | 2.932356 | 0 | 12.18681 | 0
2018-02-03 00:24 | 378171.1 | 1320.0011 | 3 | 39 | 4.40037 | 1.216663 | 2.976351 | 0 | 12.3804 | 0
2018-02-03 00:26 | 378291.1 | 1440.0004 | 3 | 39 | 4.400346 | 1.041382 | 3.013897 | 0 | 12.54562 | 0
2018-02-03 00:28 | 378411.1 | 1560.0011 | 3 | 39 | 4.40037 | 0.8989887 | 3.046164 | 0 | 12.6876 | 0
2018-02-03 00:30 | 378531.1 | 1680.0019 | 3 | 39 | 4.400332 | 0.7797318 | 3.074083 | 0 | 12.81046 | 0
2018-02-03 00:32 | 378651.1 | 1800.0004 | 3 | 39 | 4.400368 | 0.682169 | 3.098397 | 0 | 12.91745 | 0
2018-02-03 00:34 | 378771.1 | 1920.0004 | 3 | 39 | 4.400322 | 0.598217 | 3.119696 | 0 | 13.01117 | 0
2018-02-03 00:36 | 378891.1 | 2040.0004 | 3 | 39 | 4.400354 | 0.5283661 | 3.138441 | 0 | 13.09366 | 0
2018-02-03 00:38 | 379011.1 | 2160.001 | 3 | 39 | 4.400327 | 0.4675446 | 3.155014 | 0 | 13.16658 | 0
2018-02-03 00:40 | 379131.1 | 2280.002 | 3 | 39 | 4.400339 | 0.4156418 | 3.169713 | 0 | 13.23127 | 0
2018-02-03 00:42 | 379251.1 | 2400.002 | 3 | 39 | 4.400353 | 0.370615 | 3.182791 | 0 | 13.28881 | 0
2018-02-03 00:44 | 379371.1 | 2520.0004 | 3 | 39 | 4.400324 | 0.3306046 | 3.194455 | 0 | 13.34014 | 0
2018-02-03 00:46 | 379491.1 | 2640.001 | 3 | 39 | 4.40034 | 0.2960358 | 3.204881 | 0 | 13.38601 | 0
2018-02-03 00:48 | 379611.1 | 2760.0003 | 3 | 39 | 4.400317 | 0.2648945 | 3.214211 | 0 | 13.42707 | 0
2018-02-03 00:50 | 379731.1 | 2880.0011 | 3 | 39 | 4.400332 | 0.2377167 | 3.22257 | 0 | 13.46385 | 0
2018-02-03 00:52 | 379851.1 | 3000.0004 | 3 | 39 | 4.400293 | 0.2125759 | 3.230068 | 0 | 13.49684 | 0
2018-02-03 00:54 | 379971.1 | 3120.0013 | 3 | 39 | 4.400309 | 0.1916847 | 3.236804 | 0 | 13.52649 | 0
2018-02-03 00:56 | 380091.1 | 3240.0021 | 3 | 39 | 4.40032 | 0.1721497 | 3.242862 | 0 | 13.55314 | 0
2018-02-03 00:58 | 380211.1 | 3360.0013 | 3 | 39 | 4.400319 | 0.1556206 | 3.248316 | 0 | 13.57714 | 0
2018-02-03 01:00 | 380331.1 | 3480.0022 | 3 | 39 | 4.400292 | 0.1397247 | 3.253231 | 0 | 13.59877 | 0
2018-02-03 01:02 | 380451.1 | 3600.0005 | 3 | 39 | 4.400314 | 0.1263008 | 3.257657 | 0 | 13.61824 | 0
2018-02-03 01:04 | 380571.1 | 3720.0013 | 3 | 39 | 4.400318 | 0.1136913 | 3.261642 | 0 | 13.63578 | 0
2018-02-03 01:06 | 380691.1 | 3840.0004 | 3 | 39 | 4.400301 | 0.1025295 | 3.26524 | 0 | 13.65161 | 0
2018-02-03 01:08 | 380811.1 | 3960.0021 | 3 | 39 | 4.400293 | 0.09206009 | 3.268486 | 0 | 13.6659 | 0
2018-02-03 01:10 | 380931.1 | 4080.0012 | 3 | 39 | 4.400295 | 0.08346367 | 3.271415 | 0 | 13.67878 | 0
2018-02-03 01:11 | 380963.3 | 4112.121 | 3 | 39 | 4.400296 | 0.08149147 | 3.27215 | 0 | 13.68202 | 0
2018-02-03 01:13 | 381083.3 | 120.0016 | 4 | 39 | 4.394652 | 0 | 3.27215 | 0 | 13.68202 | 0
2018-02-03 01:15 | 381203.3 | 240.0008 | 4 | 39 | 4.394022 | 0 | 3.27215 | 0 | 13.68202 | 0
2018-02-03 01:16 | 381263.3 | 300.0015 | 4 | 39 | 4.393787 | 0 | 3.27215 | 0 | 13.68202 | 0
2018-02-03 01:18 | 381383.4 | 120.0003 | 5 | 39 | 4.168244 | -3.259889 | 3.27215 | 0.1086469 | 13.68202 | 0.4559032
2018-02-03 01:20 | 381503.4 | 240.0011 | 5 | 39 | 4.128726 | -3.25994 | 3.27215 | 0.2172985 | 13.68202 | 0.9066328
2018-02-03 01:22 | 381623.4 | 360.0003 | 5 | 39 | 4.088816 | -3.259912 | 3.27215 | 0.3259524 | 13.68202 | 1.353077
2018-02-03 01:24 | 381743.4 | 480.0009 | 5 | 39 | 4.048152 | -3.259913 | 3.27215 | 0.4345959 | 13.68202 | 1.795096
2018-02-03 01:26 | 381863.4 | 600.0018 | 5 | 39 | 4.007477 | -3.25992 | 3.27215 | 0.5432681 | 13.68202 | 2.232803
2018-02-03 01:28 | 381983.4 | 720.0002 | 5 | 39 | 3.967586 | -3.259903 | 3.27215 | 0.6519197 | 13.68202 | 2.666044
2018-02-03 01:30 | 382103.4 | 840.0012 | 5 | 39 | 3.928949 | -3.259949 | 3.27215 | 0.7605829 | 13.68202 | 3.095063
2018-02-03 01:32 | 382223.4 | 960.0002 | 5 | 39 | 3.891736 | -3.259908 | 3.27215 | 0.8692347 | 13.68202 | 3.519914
2018-02-03 01:34 | 382343.4 | 1080.0009 | 5 | 39 | 3.856082 | -3.25993 | 3.27215 | 0.9778922 | 13.68202 | 3.940828
2018-02-03 01:36 | 382463.4 | 1200.0009 | 5 | 39 | 3.822114 | -3.259903 | 3.27215 | 1.08655 | 13.68202 | 4.35796
2018-02-03 01:38 | 382583.4 | 1320.001 | 5 | 39 | 3.789984 | -3.259852 | 3.27215 | 1.195213 | 13.68202 | 4.771516
2018-02-03 01:40 | 382703.4 | 1440.001 | 5 | 39 | 3.759856 | -3.259897 | 3.27215 | 1.303867 | 13.68202 | 5.18166
2018-02-03 01:42 | 382823.4 | 1560.0002 | 5 | 39 | 3.731699 | -3.259897 | 3.27215 | 1.41253 | 13.68202 | 5.588668
2018-02-03 01:44 | 382943.4 | 1680.0009 | 5 | 39 | 3.705467 | -3.259924 | 3.27215 | 1.521167 | 13.68202 | 5.992626
2018-02-03 01:46 | 383063.4 | 1800.0009 | 5 | 39 | 3.681122 | -3.259949 | 3.27215 | 1.62983 | 13.68202 | 6.393935
2018-02-03 01:48 | 383183.4 | 1920.0002 | 5 | 39 | 3.658582 | -3.259903 | 3.27215 | 1.738504 | 13.68202 | 6.792736
2018-02-03 01:50 | 383303.4 | 2040.0009 | 5 | 39 | 3.637878 | -3.259915 | 3.27215 | 1.847167 | 13.68202 | 7.189148
2018-02-03 01:52 | 383423.4 | 2160.0009 | 5 | 39 | 3.619029 | -3.259895 | 3.27215 | 1.955826 | 13.68202 | 7.583396
2018-02-03 01:54 | 383543.4 | 2280.001 | 5 | 39 | 3.60192 | -3.259881 | 3.27215 | 2.064475 | 13.68202 | 7.975656
2018-02-03 01:56 | 383663.4 | 2400.001 | 5 | 39 | 3.586232 | -3.259871 | 3.27215 | 2.17313 | 13.68202 | 8.366158
2018-02-03 01:58 | 383783.4 | 2520.001 | 5 | 39 | 3.571603 | -3.259897 | 3.27215 | 2.281798 | 13.68202 | 8.755065
2018-02-03 02:00 | 383903.4 | 2640.001 | 5 | 39 | 3.557524 | -3.259899 | 3.27215 | 2.390439 | 13.68202 | 9.142321
2018-02-03 02:02 | 384023.4 | 2760.0002 | 5 | 39 | 3.543507 | -3.259881 | 3.27215 | 2.499114 | 13.68202 | 9.528175
2018-02-03 02:04 | 384143.4 | 2880.0018 | 5 | 39 | 3.528404 | -3.259858 | 3.27215 | 2.607775 | 13.68202 | 9.912415
2018-02-03 02:06 | 384263.4 | 3000.001 | 5 | 39 | 3.51047 | -3.259852 | 3.27215 | 2.716434 | 13.68202 | 10.29487
2018-02-03 02:08 | 384383.4 | 3120.001 | 5 | 39 | 3.486688 | -3.259858 | 3.27215 | 2.825081 | 13.68202 | 10.67505
2018-02-03 02:10 | 384503.4 | 3240.001 | 5 | 39 | 3.454137 | -3.259862 | 3.27215 | 2.933738 | 13.68202 | 11.05223
2018-02-03 02:12 | 384623.4 | 3360.001 | 5 | 39 | 3.407196 | -3.259835 | 3.27215 | 3.042392 | 13.68202 | 11.42517
2018-02-03 02:14 | 384743.4 | 3480.001 | 5 | 39 | 3.323408 | -3.259899 | 3.27215 | 3.151065 | 13.68202 | 11.79143
2018-02-03 02:16 | 384863.4 | 3600.001 | 5 | 39 | 3.06825 | -3.259828 | 3.27215 | 3.259717 | 13.68202 | 12.14209
2018-02-03 02:16 | 384875.7 | 3612.3399 | 5 | 39 | 2.999983 | -3.259858 | 3.27215 | 3.27089 | 13.68202 | 12.17602
2018-02-03 02:18 | 384995.8 | 120.0009 | 6 | 39 | 3.283065 | 0 | 3.27215 | 3.27089 | 13.68202 | 12.17602
2018-02-03 02:20 | 385115.8 | 240.0009 | 6 | 39 | 3.293538 | 0 | 3.27215 | 3.27089 | 13.68202 | 12.17602
2018-02-03 02:21 | 385175.8 | 300.0014 | 6 | 39 | 3.296984 | 0 | 3.27215 | 3.27089 | 13.68202 | 12.17602
2018-02-03 02:21 | 385175.8 | 0.0025 | 7 | 40 | 3.297055 | 0 | 0 | 0 | 0 | 0
2018-02-03 02:23 | 385295.8 | 120.0019 | 2 | 40 | 3.926747 | 4.889994 | 0.1623163 | 0 | 0.6164071 | 0
2018-02-03 02:25 | 385415.8 | 240.0002 | 2 | 40 | 3.976726 | 4.889973 | 0.3252743 | 0 | 1.260884 | 0
2018-02-03 02:27 | 385535.8 | 360.0005 | 2 | 40 | 4.01235 | 4.890049 | 0.4883052 | 0 | 1.912248 | 0
2018-02-03 02:29 | 385655.8 | 480.0003 | 2 | 40 | 4.041293 | 4.89006 | 0.6512681 | 0 | 2.568517 | 0
2018-02-03 02:31 | 385775.8 | 600.0002 | 2 | 40 | 4.066658 | 4.890018 | 0.8142594 | 0 | 3.229329 | 0
2018-02-03 02:33 | 385895.8 | 720.0002 | 2 | 40 | 4.089064 | 4.890038 | 0.9772769 | 0 | 3.894107 | 0
2018-02-03 02:35 | 386015.8 | 840.0002 | 2 | 40 | 4.11235 | 4.890034 | 1.140254 | 0 | 4.562399 | 0
2018-02-03 02:37 | 386135.8 | 960.0002 | 2 | 40 | 4.137948 | 4.890047 | 1.303276 | 0 | 5.234856 | 0
2018-02-03 02:39 | 386255.8 | 1080.0002 | 2 | 40 | 4.166233 | 4.890068 | 1.46628 | 0 | 5.911616 | 0
2018-02-03 02:41 | 386375.8 | 1200.0002 | 2 | 40 | 4.198671 | 4.890079 | 1.629248 | 0 | 6.593154 | 0
2018-02-03 02:43 | 386495.8 | 1320.0003 | 2 | 40 | 4.200408 | 4.262228 | 1.781842 | 0 | 7.234105 | 0
2018-02-03 02:45 | 386615.8 | 1440.0003 | 2 | 40 | 4.200412 | 3.681217 | 1.914065 | 0 | 7.789496 | 0
2018-02-03 02:47 | 386710.5 | 1534.6128 | 2 | 40 | 4.200402 | 3.259975 | 2.005181 | 0 | 8.172217 | 0
2018-02-03 02:49 | 386830.5 | 120.0003 | 3 | 40 | 4.229243 | 3.259895 | 2.113387 | 0 | 8.628164 | 0
2018-02-03 02:51 | 386950.5 | 240.001 | 3 | 40 | 4.263041 | 3.259901 | 2.222063 | 0 | 9.089595 | 0
2018-02-03 02:53 | 387070.5 | 360.0019 | 3 | 40 | 4.299227 | 3.259922 | 2.330718 | 0 | 9.554741 | 0
2018-02-03 02:55 | 387190.5 | 480.0002 | 3 | 40 | 4.337527 | 3.259968 | 2.439379 | 0 | 10.02396 | 0
2018-02-03 02:57 | 387310.5 | 600.0002 | 3 | 40 | 4.377503 | 3.259909 | 2.548047 | 0 | 10.49747 | 0
2018-02-03 02:59 | 387430.5 | 720.001 | 3 | 40 | 4.400399 | 2.939928 | 2.654122 | 0 | 10.96355 | 0
2018-02-03 03:01 | 387550.5 | 840.0002 | 3 | 40 | 4.400397 | 2.428514 | 2.743237 | 0 | 11.35569 | 0
2018-02-03 03:03 | 387670.5 | 960.001 | 3 | 40 | 4.400378 | 2.021603 | 2.817156 | 0 | 11.68096 | 0
2018-02-03 03:05 | 387790.5 | 1080.0002 | 3 | 40 | 4.400386 | 1.694727 | 2.878895 | 0 | 11.95264 | 0
2018-02-03 03:07 | 387910.5 | 1200.0002 | 3 | 40 | 4.400361 | 1.430601 | 2.930827 | 0 | 12.18116 | 0
2018-02-03 03:09 | 388030.5 | 1320.001 | 3 | 40 | 4.400362 | 1.216827 | 2.974827 | 0 | 12.37477 | 0
2018-02-03 03:11 | 388150.5 | 1440.001 | 3 | 40 | 4.400376 | 1.043013 | 3.012387 | 0 | 12.54005 | 0
2018-02-03 03:13 | 388270.5 | 1560.0002 | 3 | 40 | 4.400346 | 0.8991852 | 3.044681 | 0 | 12.68216 | 0
2018-02-03 03:15 | 388390.5 | 1680.001 | 3 | 40 | 4.400353 | 0.7811832 | 3.072627 | 0 | 12.80513 | 0
2018-02-03 03:17 | 388510.5 | 1800.001 | 3 | 40 | 4.40037 | 0.6832142 | 3.096974 | 0 | 12.91226 | 0
2018-02-03 03:19 | 388630.5 | 1920.0002 | 3 | 40 | 4.40035 | 0.5998154 | 3.118303 | 0 | 13.00612 | 0
2018-02-03 03:21 | 388750.5 | 2040.001 | 3 | 40 | 4.400328 | 0.5289307 | 3.137077 | 0 | 13.08873 | 0
2018-02-03 03:23 | 388870.5 | 2160.001 | 3 | 40 | 4.400344 | 0.4684219 | 3.153673 | 0 | 13.16176 | 0
2018-02-03 03:25 | 388990.5 | 2280.001 | 3 | 40 | 4.400342 | 0.4160328 | 3.168389 | 0 | 13.22651 | 0
2018-02-03 03:27 | 389110.5 | 2400.0002 | 3 | 40 | 4.400316 | 0.3700237 | 3.181475 | 0 | 13.2841 | 0
2018-02-03 03:29 | 389230.5 | 2520.001 | 3 | 40 | 4.400332 | 0.3311596 | 3.193147 | 0 | 13.33546 | 0
2018-02-03 03:31 | 389350.5 | 2640.0018 | 3 | 40 | 4.400322 | 0.2959499 | 3.20358 | 0 | 13.38136 | 0
2018-02-03 03:33 | 389470.5 | 2760.001 | 3 | 40 | 4.400302 | 0.2648945 | 3.212914 | 0 | 13.42244 | 0
2018-02-03 03:35 | 389590.5 | 2880.0002 | 3 | 40 | 4.400315 | 0.2377834 | 3.221287 | 0 | 13.45928 | 0
2018-02-03 03:37 | 389710.5 | 3000.0011 | 3 | 40 | 4.40032 | 0.2136936 | 3.228802 | 0 | 13.49235 | 0
2018-02-03 03:39 | 389830.5 | 3120.001 | 3 | 40 | 4.400324 | 0.1924095 | 3.235556 | 0 | 13.52207 | 0
2018-02-03 03:41 | 389950.5 | 3240.001 | 3 | 40 | 4.400321 | 0.172823 | 3.241627 | 0 | 13.54879 | 0
2018-02-03 03:43 | 390070.5 | 3360.001 | 3 | 40 | 4.400312 | 0.1553707 | 3.24709 | 0 | 13.57282 | 0
2018-02-03 03:45 | 390190.5 | 3480.001 | 3 | 40 | 4.400296 | 0.1401176 | 3.252011 | 0 | 13.59448 | 0
2018-02-03 03:47 | 390310.5 | 3600.001 | 3 | 40 | 4.400333 | 0.1270733 | 3.256448 | 0 | 13.614 | 0
2018-02-03 03:49 | 390430.5 | 3720.0009 | 3 | 40 | 4.400321 | 0.1144638 | 3.260445 | 0 | 13.63159 | 0
2018-02-03 03:51 | 390550.5 | 3840.0009 | 3 | 40 | 4.400283 | 0.1022053 | 3.264052 | 0 | 13.64746 | 0
2018-02-03 03:53 | 390670.5 | 3960.0002 | 3 | 40 | 4.400285 | 0.09282494 | 3.267307 | 0 | 13.66178 | 0
2018-02-03 03:55 | 390790.5 | 4080.001 | 3 | 40 | 4.400252 | 0.08300591 | 3.270244 | 0 | 13.67471 | 0
2018-02-03 03:55 | 390822.1 | 4111.5904 | 3 | 40 | 4.400287 | 0.08149529 | 3.270968 | 0 | 13.6779 | 0
2018-02-03 03:57 | 390942.1 | 120.0001 | 4 | 40 | 4.394631 | 0 | 3.270968 | 0 | 13.6779 | 0
2018-02-03 03:59 | 391062.1 | 240.0001 | 4 | 40 | 4.393985 | 0 | 3.270968 | 0 | 13.6779 | 0
2018-02-03 04:00 | 391122.1 | 300.0015 | 4 | 40 | 4.393749 | 0 | 3.270968 | 0 | 13.6779 | 0
2018-02-03 04:02 | 391242.2 | 120.001 | 5 | 40 | 4.167943 | -3.259934 | 3.270968 | 0.1086338 | 13.6779 | 0.4558164
2018-02-03 04:04 | 391362.2 | 240.0002 | 5 | 40 | 4.128447 | -3.259924 | 3.270968 | 0.2173174 | 13.6779 | 0.9066478
2018-02-03 04:06 | 391482.2 | 360.001 | 5 | 40 | 4.088562 | -3.25994 | 3.270968 | 0.3259517 | 13.6779 | 1.352983
2018-02-03 04:08 | 391602.2 | 480.001 | 5 | 40 | 4.047871 | -3.259938 | 3.270968 | 0.4346353 | 13.6779 | 1.795135
2018-02-03 04:10 | 391722.2 | 600.001 | 5 | 40 | 4.007209 | -3.259947 | 3.270968 | 0.5432779 | 13.6779 | 2.232694
2018-02-03 04:12 | 391842.2 | 720.001 | 5 | 40 | 3.96735 | -3.259913 | 3.270968 | 0.6519476 | 13.6779 | 2.665982
2018-02-03 04:14 | 391962.2 | 840.001 | 5 | 40 | 3.928669 | -3.25993 | 3.270968 | 0.7606002 | 13.6779 | 3.094931
2018-02-03 04:16 | 392082.2 | 960.001 | 5 | 40 | 3.891449 | -3.25992 | 3.270968 | 0.8692638 | 13.6779 | 3.519799
2018-02-03 04:18 | 392202.2 | 1080.0001 | 5 | 40 | 3.855782 | -3.259928 | 3.270968 | 0.9779229 | 13.6779 | 3.940688
2018-02-03 04:20 | 392322.2 | 1200.0009 | 5 | 40 | 3.821849 | -3.259934 | 3.270968 | 1.086584 | 13.6779 | 4.357801
2018-02-03 04:22 | 392442.2 | 1320.0009 | 5 | 40 | 3.789717 | -3.259897 | 3.270968 | 1.195229 | 13.6779 | 4.771262
2018-02-03 04:24 | 392562.2 | 1440.0009 | 5 | 40 | 3.759575 | -3.259926 | 3.270968 | 1.303881 | 13.6779 | 5.181368
2018-02-03 04:26 | 392682.2 | 1560.0001 | 5 | 40 | 3.73142 | -3.259922 | 3.270968 | 1.412544 | 13.6779 | 5.58835
2018-02-03 04:28 | 392802.2 | 1680.0001 | 5 | 40 | 3.705202 | -3.259887 | 3.270968 | 1.521205 | 13.6779 | 5.992365
2018-02-03 04:30 | 392922.2 | 1800.0009 | 5 | 40 | 3.680844 | -3.259889 | 3.270968 | 1.62986 | 13.6779 | 6.393615
2018-02-03 04:32 | 393042.2 | 1920.0009 | 5 | 40 | 3.658292 | -3.259854 | 3.270968 | 1.738528 | 13.6779 | 6.792364
2018-02-03 04:34 | 393162.2 | 2040.0009 | 5 | 40 | 3.637614 | -3.259883 | 3.270968 | 1.847189 | 13.6779 | 7.188738
2018-02-03 04:36 | 393282.2 | 2160.0009 | 5 | 40 | 3.618754 | -3.259928 | 3.270968 | 1.955833 | 13.6779 | 7.5829
2018-02-03 04:38 | 393402.2 | 2280.0001 | 5 | 40 | 3.601601 | -3.25991 | 3.270968 | 2.064515 | 13.6779 | 7.975247
2018-02-03 04:40 | 393522.2 | 2400.0009 | 5 | 40 | 3.585927 | -3.259922 | 3.270968 | 2.173153 | 13.6779 | 8.365656
2018-02-03 04:42 | 393642.2 | 2520.0009 | 5 | 40 | 3.571291 | -3.259885 | 3.270968 | 2.281826 | 13.6779 | 8.754546
2018-02-03 04:44 | 393762.2 | 2640.0009 | 5 | 40 | 3.557193 | -3.25992 | 3.270968 | 2.390489 | 13.6779 | 9.141844
2018-02-03 04:46 | 393882.2 | 2760.0001 | 5 | 40 | 3.543137 | -3.259906 | 3.270968 | 2.499135 | 13.6779 | 9.527556
2018-02-03 04:48 | 394002.2 | 2880.0001 | 5 | 40 | 3.528029 | -3.259933 | 3.270968 | 2.607804 | 13.6779 | 9.911783
2018-02-03 04:50 | 394122.2 | 3000.0009 | 5 | 40 | 3.510062 | -3.259915 | 3.270968 | 2.716462 | 13.6779 | 10.29419
2018-02-03 04:52 | 394242.2 | 3120.0009 | 5 | 40 | 3.486207 | -3.259881 | 3.270968 | 2.825107 | 13.6779 | 10.67432
2018-02-03 04:54 | 394362.2 | 3240.0001 | 5 | 40 | 3.453573 | -3.259895 | 3.270968 | 2.933775 | 13.6779 | 11.05148
2018-02-03 04:56 | 394482.2 | 3360.0009 | 5 | 40 | 3.406375 | -3.25984 | 3.270968 | 3.042412 | 13.6779 | 11.42429
2018-02-03 04:58 | 394602.2 | 3480.0008 | 5 | 40 | 3.321851 | -3.259871 | 3.270968 | 3.151096 | 13.6779 | 11.79046
2018-02-03 05:00 | 394722.2 | 3600.0008 | 5 | 40 | 3.061288 | -3.259851 | 3.270968 | 3.25974 | 13.6779 | 12.14075
2018-02-03 05:00 | 394733.1 | 3610.8775 | 5 | 40 | 2.999993 | -3.259879 | 3.270968 | 3.269601 | 13.6779 | 12.17066
2018-02-03 05:02 | 394853.1 | 120.0003 | 6 | 40 | 3.283109 | 0 | 3.270968 | 3.269601 | 13.6779 | 12.17066
2018-02-03 05:04 | 394973.1 | 240.0003 | 6 | 40 | 3.293602 | 0 | 3.270968 | 3.269601 | 13.6779 | 12.17066
2018-02-03 05:05 | 395033.1 | 300.0017 | 6 | 40 | 3.297033 | 0 | 3.270968 | 3.269601 | 13.6779 | 12.17066
2018-02-03 05:05 | 395033.1 | 0.0024 | 7 | 41 | 3.296991 | 0 | 0 | 0 | 0 | 0
2018-02-03 05:07 | 395153.2 | 120.001 | 2 | 41 | 3.927071 | 4.890001 | 0.1622999 | 0 | 0.6163854 | 0
2018-02-03 05:09 | 395273.2 | 240.001 | 2 | 41 | 3.976985 | 4.890003 | 0.3252731 | 0 | 1.260969 | 0
2018-02-03 05:11 | 395393.2 | 360.001 | 2 | 41 | 4.012643 | 4.890036 | 0.4882785 | 0 | 1.912278 | 0
2018-02-03 05:13 | 395513.2 | 480.001 | 2 | 41 | 4.041614 | 4.890049 | 0.6512905 | 0 | 2.568793 | 0
2018-02-03 05:15 | 395633.2 | 600.001 | 2 | 41 | 4.067022 | 4.890017 | 0.8142844 | 0 | 3.229671 | 0
2018-02-03 05:17 | 395753.2 | 720.001 | 2 | 41 | 4.089427 | 4.890053 | 0.9772689 | 0 | 3.894374 | 0
2018-02-03 05:19 | 395873.2 | 840.0002 | 2 | 41 | 4.112785 | 4.890043 | 1.140276 | 0 | 4.562856 | 0
2018-02-03 05:21 | 395993.2 | 960.001 | 2 | 41 | 4.138446 | 4.890068 | 1.303252 | 0 | 5.235199 | 0
2018-02-03 05:23 | 396113.2 | 1080.001 | 2 | 41 | 4.166759 | 4.890039 | 1.466253 | 0 | 5.912029 | 0
2018-02-03 05:25 | 396233.2 | 1200.0002 | 2 | 41 | 4.199239 | 4.890095 | 1.629267 | 0 | 6.593853 | 0
2018-02-03 05:27 | 396353.2 | 1320.001 | 2 | 41 | 4.2004 | 4.252756 | 1.781494 | 0 | 7.233265 | 0
2018-02-03 05:29 | 396473.2 | 1440.0011 | 2 | 41 | 4.200412 | 3.674337 | 1.913464 | 0 | 7.787591 | 0
2018-02-03 05:31 | 396566.3 | 1533.1418 | 2 | 41 | 4.200394 | 3.259998 | 2.00309 | 0 | 8.164058 | 0
2018-02-03 05:33 | 396686.3 | 120.0001 | 3 | 41 | 4.229194 | 3.259912 | 2.111311 | 5.02e-10 | 8.620063 | 2.051e-09
2018-02-03 05:35 | 396806.3 | 240.0001 | 3 | 41 | 4.262963 | 3.259947 | 2.219965 | 5.02e-10 | 9.081395 | 2.051e-09
2018-02-03 05:37 | 396926.3 | 360.0009 | 3 | 41 | 4.299168 | 3.259916 | 2.328639 | 5.02e-10 | 9.546614 | 2.051e-09
2018-02-03 05:39 | 397046.3 | 480.0009 | 3 | 41 | 4.337446 | 3.25997 | 2.437298 | 5.02e-10 | 10.01582 | 2.051e-09
2018-02-03 05:41 | 397166.3 | 600.0001 | 3 | 41 | 4.377421 | 3.25997 | 2.545952 | 5.02e-10 | 10.48926 | 2.051e-09
2018-02-03 05:43 | 397286.3 | 720.0009 | 3 | 41 | 4.400406 | 2.941626 | 2.652066 | 5.02e-10 | 10.9555 | 2.051e-09
2018-02-03 05:45 | 397406.3 | 840.0001 | 3 | 41 | 4.400393 | 2.429592 | 2.741218 | 5.02e-10 | 11.34781 | 2.051e-09
2018-02-03 05:47 | 397526.3 | 960.0009 | 3 | 41 | 4.400362 | 2.022083 | 2.815171 | 5.02e-10 | 11.67323 | 2.051e-09
2018-02-03 05:49 | 397646.3 | 1080.0001 | 3 | 41 | 4.40038 | 1.695412 | 2.876931 | 5.02e-10 | 11.945 | 2.051e-09
2018-02-03 05:51 | 397766.3 | 1200.0018 | 3 | 41 | 4.400361 | 1.431429 | 2.928899 | 5.02e-10 | 12.17368 | 2.051e-09
2018-02-03 05:53 | 397886.3 | 1320.0018 | 3 | 41 | 4.400371 | 1.21781 | 2.972932 | 5.02e-10 | 12.36744 | 2.051e-09
2018-02-03 05:55 | 398006.3 | 1440.0009 | 3 | 41 | 4.400363 | 1.043446 | 3.010513 | 5.02e-10 | 12.53281 | 2.051e-09
2018-02-03 05:57 | 398126.3 | 1560.0009 | 3 | 41 | 4.400361 | 0.9001083 | 3.04283 | 5.02e-10 | 12.67501 | 2.051e-09
2018-02-03 05:59 | 398246.3 | 1680.0001 | 3 | 41 | 4.400342 | 0.7817268 | 3.070807 | 5.02e-10 | 12.79812 | 2.051e-09
2018-02-03 06:01 | 398366.3 | 1800.0001 | 3 | 41 | 4.400332 | 0.6830559 | 3.095174 | 5.02e-10 | 12.90534 | 2.051e-09
2018-02-03 06:03 | 398486.3 | 1920.0001 | 3 | 41 | 4.400333 | 0.6003571 | 3.116531 | 5.02e-10 | 12.99932 | 2.051e-09
2018-02-03 06:05 | 398606.3 | 2040.0001 | 3 | 41 | 4.400356 | 0.5301762 | 3.135336 | 5.02e-10 | 13.08207 | 2.051e-09
2018-02-03 06:07 | 398726.3 | 2160.0001 | 3 | 41 | 4.400326 | 0.4689865 | 3.151955 | 5.02e-10 | 13.1552 | 2.051e-09
2018-02-03 06:09 | 398846.3 | 2280.001 | 3 | 41 | 4.400287 | 0.4158058 | 3.1667 | 5.02e-10 | 13.22008 | 2.051e-09
2018-02-03 06:11 | 398966.3 | 2400.0001 | 3 | 41 | 4.40032 | 0.371212 | 3.179821 | 5.02e-10 | 13.27782 | 2.051e-09
2018-02-03 06:13 | 399086.3 | 2520.001 | 3 | 41 | 4.400335 | 0.3317776 | 3.191523 | 5.02e-10 | 13.32932 | 2.051e-09
2018-02-03 06:15 | 399206.3 | 2640.0001 | 3 | 41 | 4.400331 | 0.2970028 | 3.201985 | 5.02e-10 | 13.37535 | 2.051e-09
2018-02-03 06:17 | 399326.3 | 2760.0001 | 3 | 41 | 4.400313 | 0.2655792 | 3.211348 | 5.02e-10 | 13.41655 | 2.051e-09
2018-02-03 06:19 | 399446.3 | 2880.0009 | 3 | 41 | 4.400331 | 0.2388897 | 3.219744 | 5.02e-10 | 13.4535 | 2.051e-09
2018-02-03 06:21 | 399566.3 | 3000.0001 | 3 | 41 | 4.4003 | 0.2140312 | 3.22728 | 5.02e-10 | 13.48666 | 2.051e-09
2018-02-03 06:23 | 399686.3 | 3120.0001 | 3 | 41 | 4.400322 | 0.1926231 | 3.234056 | 5.02e-10 | 13.51647 | 2.051e-09
2018-02-03 06:25 | 399806.3 | 3240.0001 | 3 | 41 | 4.400296 | 0.1727486 | 3.240147 | 5.02e-10 | 13.54327 | 2.051e-09
2018-02-03 06:27 | 399926.3 | 3360.0001 | 3 | 41 | 4.400304 | 0.1559067 | 3.245629 | 5.02e-10 | 13.5674 | 2.051e-09
2018-02-03 06:29 | 400046.3 | 3480.0009 | 3 | 41 | 4.400293 | 0.1406097 | 3.250572 | 5.02e-10 | 13.58915 | 2.051e-09
2018-02-03 06:31 | 400166.3 | 3600.001 | 3 | 41 | 4.400292 | 0.1266117 | 3.255026 | 5.02e-10 | 13.60875 | 2.051e-09
2018-02-03 06:33 | 400286.3 | 3720.0012 | 3 | 41 | 4.400314 | 0.1147537 | 3.259048 | 5.02e-10 | 13.62644 | 2.051e-09
2018-02-03 06:35 | 400406.3 | 3840.0001 | 3 | 41 | 4.400299 | 0.1034431 | 3.262671 | 5.02e-10 | 13.64239 | 2.051e-09
2018-02-03 06:37 | 400526.3 | 3960.0001 | 3 | 41 | 4.400272 | 0.0927906 | 3.26594 | 5.02e-10 | 13.65677 | 2.051e-09
2018-02-03 06:39 | 400646.3 | 4080.0004 | 3 | 41 | 4.40031 | 0.08483887 | 3.268902 | 5.02e-10 | 13.6698 | 2.051e-09
2018-02-03 06:39 | 400689.2 | 4122.8984 | 3 | 41 | 4.400308 | 0.0814991 | 3.26989 | 5.02e-10 | 13.67415 | 2.051e-09
2018-02-03 06:41 | 400809.3 | 120.0007 | 4 | 41 | 4.394645 | 0 | 3.26989 | 5.02e-10 | 13.67415 | 2.051e-09
2018-02-03 06:43 | 400929.3 | 239.9999 | 4 | 41 | 4.394015 | 0 | 3.26989 | 5.02e-10 | 13.67415 | 2.051e-09
2018-02-03 06:44 | 400989.3 | 300.003 | 4 | 41 | 4.393761 | 0 | 3.26989 | 5.02e-10 | 13.67415 | 2.051e-09
2018-02-03 06:46 | 401109.3896 | 120.0011 | 5 | 41 | 4.16776 | -3.259961 | 3.26989 | 0.1086471 | 13.67415 | 0.4558496
2018-02-03 06:48 | 401229.3887 | 240.0002 | 5 | 41 | 4.128352 | -3.25992 | 3.26989 | 0.2173173 | 13.67415 | 0.9066095
2018-02-03 06:50 | 401349.3903 | 360.0018 | 5 | 41 | 4.08851 | -3.259936 | 3.26989 | 0.3259652 | 13.67415 | 1.352992
2018-02-03 06:52 | 401469.3896 | 480.0011 | 5 | 41 | 4.047812 | -3.259951 | 3.26989 | 0.4346342 | 13.67415 | 1.79508
2018-02-03 06:54 | 401589.3896 | 600.0011 | 5 | 41 | 4.007183 | -3.259938 | 3.26989 | 0.5433009 | 13.67415 | 2.23273
2018-02-03 06:56 | 401709.3896 | 720.0011 | 5 | 41 | 3.967272 | -3.259944 | 3.26989 | 0.6519613 | 13.67415 | 2.665974
2018-02-03 06:58 | 401829.3887 | 840.0002 | 5 | 41 | 3.928573 | -3.25992 | 3.26989 | 0.7606194 | 13.67415 | 3.094934
2018-02-03 07:00 | 401949.3896 | 960.0011 | 5 | 41 | 3.891361 | -3.259942 | 3.26989 | 0.8692503 | 13.67415 | 3.519665
2018-02-03 07:02 | 402069.3896 | 1080.0011 | 5 | 41 | 3.855689 | -3.259953 | 3.26989 | 0.9779277 | 13.67415 | 3.940614
2018-02-03 07:04 | 402189.3895 | 1200.001 | 5 | 41 | 3.821747 | -3.259899 | 3.26989 | 1.086586 | 13.67415 | 4.357707
2018-02-03 07:06 | 402309.3895 | 1320.001 | 5 | 41 | 3.789621 | -3.259949 | 3.26989 | 1.195259 | 13.67415 | 4.771263
2018-02-03 07:08 | 402429.3896 | 1440.0011 | 5 | 41 | 3.759506 | -3.259965 | 3.26989 | 1.303906 | 13.67415 | 5.181342
2018-02-03 07:10 | 402549.3887 | 1560.0002 | 5 | 41 | 3.731307 | -3.259963 | 3.26989 | 1.412575 | 13.67415 | 5.588334
2018-02-03 07:12 | 402669.3887 | 1680.0002 | 5 | 41 | 3.705073 | -3.259906 | 3.26989 | 1.521237 | 13.67415 | 5.992341
2018-02-03 07:14 | 402789.3887 | 1800.0002 | 5 | 41 | 3.680695 | -3.259936 | 3.26989 | 1.629878 | 13.67415 | 6.393522
2018-02-03 07:16 | 402909.3887 | 1920.0002 | 5 | 41 | 3.658116 | -3.259936 | 3.26989 | 1.738555 | 13.67415 | 6.792288
2018-02-03 07:18 | 403029.3887 | 2040.0002 | 5 | 41 | 3.637378 | -3.25994 | 3.26989 | 1.847193 | 13.67415 | 7.188556
2018-02-03 07:20 | 403149.3888 | 2160.0003 | 5 | 41 | 3.61852 | -3.259944 | 3.26989 | 1.955873 | 13.67415 | 7.582823
2018-02-03 07:22 | 403269.3888 | 2280.0003 | 5 | 41 | 3.601382 | -3.259917 | 3.26989 | 2.064536 | 13.67415 | 7.975079
2018-02-03 07:24 | 403389.3896 | 2400.0011 | 5 | 41 | 3.585635 | -3.259963 | 3.26989 | 2.173193 | 13.67415 | 8.365529
2018-02-03 07:26 | 403509.3896 | 2520.0011 | 5 | 41 | 3.571001 | -3.259953 | 3.26989 | 2.281853 | 13.67415 | 8.754343
2018-02-03 07:28 | 403629.3888 | 2640.0003 | 5 | 41 | 3.556876 | -3.259924 | 3.26989 | 2.390507 | 13.67415 | 9.141576
2018-02-03 07:30 | 403749.3887 | 2760.0002 | 5 | 41 | 3.542782 | -3.259924 | 3.26989 | 2.499168 | 13.67415 | 9.527306
2018-02-03 07:32 | 403869.3887 | 2880.0002 | 5 | 41 | 3.527622 | -3.259879 | 3.26989 | 2.607827 | 13.67415 | 9.911457
2018-02-03 07:34 | 403989.3888 | 3000.0003 | 5 | 41 | 3.509614 | -3.259856 | 3.26989 | 2.716486 | 13.67415 | 10.29382
2018-02-03 07:36 | 404109.3887 | 3120.0002 | 5 | 41 | 3.485668 | -3.259897 | 3.26989 | 2.825145 | 13.67415 | 10.67394
2018-02-03 07:38 | 404229.3888 | 3240.0003 | 5 | 41 | 3.452909 | -3.25992 | 3.26989 | 2.933802 | 13.67415 | 11.05099
2018-02-03 07:40 | 404349.3896 | 3360.0011 | 5 | 41 | 3.405428 | -3.25986 | 3.26989 | 3.042457 | 13.67415 | 11.42379
2018-02-03 07:42 | 404469.3887 | 3480.0002 | 5 | 41 | 3.32009 | -3.259871 | 3.26989 | 3.151119 | 13.67415 | 11.78975
2018-02-03 07:44 | 404589.3888 | 3600.0003 | 5 | 41 | 3.054295 | -3.259844 | 3.26989 | 3.259775 | 13.67415 | 12.13971
2018-02-03 07:45 | 404598.8653 | 3609.4768 | 5 | 41 | 2.999997 | -3.259856 | 3.26989 | 3.268358 | 13.67415 | 12.16571
2018-02-03 07:47 | 404718.9 | 120.0008 | 6 | 41 | 3.284036 | 0 | 3.26989 | 3.268358 | 13.67415 | 12.16571
2018-02-03 07:49 | 404838.9 | 239.9999 | 6 | 41 | 3.2945 | 0 | 3.26989 | 3.268358 | 13.67415 | 12.16571
2018-02-03 07:50 | 404898.9 | 300.0022 | 6 | 41 | 3.297935 | 0 | 3.26989 | 3.268358 | 13.67415 | 12.16571
2018-02-03 07:50 | 404898.9 | 0.0032 | 7 | 42 | 3.298066 | 0 | 0 | 0 | 0 | 0
2018-02-03 07:52 | 405019 | 120.0003 | 2 | 42 | 3.927839 | 4.890099 | 0.1623064 | 0 | 0.6165536 | 0
2018-02-03 07:54 | 405139 | 240.0003 | 2 | 42 | 3.977605 | 4.890085 | 0.325285 | 0 | 1.261268 | 0
2018-02-03 07:56 | 405259 | 360.0002 | 2 | 42 | 4.013261 | 4.89011 | 0.4882956 | 0 | 1.912697 | 0
2018-02-03 07:58 | 405379 | 480.0003 | 2 | 42 | 4.042262 | 4.890091 | 0.6513059 | 0 | 2.569311 | 0
2018-02-03 08:00 | 405499 | 600.0003 | 2 | 42 | 4.067677 | 4.890072 | 0.8143117 | 0 | 3.230345 | 0
2018-02-03 08:02 | 405619 | 720.0003 | 2 | 42 | 4.090154 | 4.89011 | 0.9773184 | 0 | 3.89525 | 0
2018-02-03 08:04 | 405739 | 840.0003 | 2 | 42 | 4.113487 | 4.890133 | 1.140324 | 0 | 4.563838 | 0
2018-02-03 08:06 | 405859 | 960.0003 | 2 | 42 | 4.139234 | 4.890112 | 1.303303 | 0 | 5.23632 | 0
2018-02-03 08:08 | 405979 | 1080.0003 | 2 | 42 | 4.167671 | 4.890163 | 1.466307 | 0 | 5.913304 | 0
2018-02-03 08:10 | 406099 | 1200.001 | 2 | 42 | 4.200162 | 4.890139 | 1.629306 | 0 | 6.595213 | 0
2018-02-03 08:12 | 406219 | 1320.0002 | 2 | 42 | 4.200422 | 4.240173 | 1.781033 | 0 | 7.232525 | 0
2018-02-03 08:14 | 406339 | 1440.0003 | 2 | 42 | 4.200405 | 3.663038 | 1.912579 | 0 | 7.785072 | 0
2018-02-03 08:15 | 406430 | 1531.0209 | 2 | 42 | 4.200402 | 3.259993 | 2.000048 | 0 | 8.152476 | 0
2018-02-03 08:17 | 406550 | 120.001 | 3 | 42 | 4.229242 | 3.259935 | 2.108265 | 0 | 8.608473 | 0
2018-02-03 08:19 | 406670 | 240.0003 | 3 | 42 | 4.26304 | 3.260002 | 2.216938 | 0 | 9.069888 | 0
2018-02-03 08:21 | 406790 | 360.0002 | 3 | 42 | 4.299224 | 3.259993 | 2.325589 | 0 | 9.535017 | 0
2018-02-03 08:23 | 406910 | 480.001 | 3 | 42 | 4.337494 | 3.260012 | 2.434255 | 0 | 10.00426 | 0
2018-02-03 08:25 | 407030 | 600.001 | 3 | 42 | 4.377462 | 3.26004 | 2.542917 | 0 | 10.47774 | 0
2018-02-03 08:27 | 407150 | 720.0002 | 3 | 42 | 4.400401 | 2.941282 | 2.649027 | 0 | 10.94397 | 0
2018-02-03 08:29 | 407270 | 840.001 | 3 | 42 | 4.400369 | 2.430395 | 2.738198 | 0 | 11.33636 | 0
2018-02-03 08:31 | 407390 | 960.001 | 3 | 42 | 4.400371 | 2.024622 | 2.812225 | 0 | 11.6621 | 0
2018-02-03 08:33 | 407510 | 1080.0002 | 3 | 42 | 4.400386 | 1.698374 | 2.874077 | 0 | 11.93428 | 0
2018-02-03 08:35 | 407630 | 1200.001 | 3 | 42 | 4.40037 | 1.433916 | 2.926121 | 0 | 12.16329 | 0
2018-02-03 08:37 | 407750 | 1320.0002 | 3 | 42 | 4.400362 | 1.219919 | 2.970239 | 0 | 12.35743 | 0
2018-02-03 08:39 | 407870 | 1440.001 | 3 | 42 | 4.400372 | 1.046114 | 3.007903 | 0 | 12.52316 | 0
2018-02-03 08:41 | 407990 | 1560.001 | 3 | 42 | 4.400332 | 0.9016743 | 3.040295 | 0 | 12.6657 | 0
2018-02-03 08:43 | 408110 | 1680.001 | 3 | 42 | 4.400362 | 0.7842255 | 3.068336 | 0 | 12.78909 | 0
2018-02-03 08:45 | 408230 | 1800.0002 | 3 | 42 | 4.400369 | 0.6852036 | 3.092768 | 0 | 12.89659 | 0
2018-02-03 08:47 | 408350 | 1920.0002 | 3 | 42 | 4.400378 | 0.6023407 | 3.114168 | 0 | 12.99076 | 0
2018-02-03 08:49 | 408470 | 2040.001 | 3 | 42 | 4.400342 | 0.5310841 | 3.133012 | 0 | 13.07368 | 0
2018-02-03 08:51 | 408590 | 2160.0002 | 3 | 42 | 4.400303 | 0.4698181 | 3.149673 | 0 | 13.147 | 0
2018-02-03 08:53 | 408710 | 2280.0002 | 3 | 42 | 4.400349 | 0.4186401 | 3.164459 | 0 | 13.21206 | 0
2018-02-03 08:55 | 408830 | 2400.0003 | 3 | 42 | 4.400351 | 0.3731728 | 3.177624 | 0 | 13.26999 | 0
2018-02-03 08:57 | 408950 | 2520.0002 | 3 | 42 | 4.400322 | 0.3324718 | 3.189362 | 0 | 13.32164 | 0
2018-02-03 08:59 | 409070 | 2640.001 | 3 | 42 | 4.400342 | 0.2984695 | 3.199862 | 0 | 13.36784 | 0
2018-02-03 09:01 | 409190 | 2760.001 | 3 | 42 | 4.400343 | 0.267622 | 3.209265 | 0 | 13.40922 | 0
2018-02-03 09:03 | 409310 | 2880.001 | 3 | 42 | 4.400301 | 0.2392845 | 3.2177 | 0 | 13.44634 | 0
2018-02-03 09:05 | 409430 | 3000.001 | 3 | 42 | 4.400314 | 0.2151108 | 3.225273 | 0 | 13.47966 | 0
2018-02-03 09:07 | 409550 | 3120.001 | 3 | 42 | 4.400302 | 0.1935215 | 3.232079 | 0 | 13.50961 | 0
2018-02-03 09:09 | 409670 | 3240.0003 | 3 | 42 | 4.400323 | 0.1749897 | 3.238208 | 0 | 13.53658 | 0
2018-02-03 09:11 | 409790 | 3360.0011 | 3 | 42 | 4.400309 | 0.1573849 | 3.243735 | 0 | 13.5609 | 0
2018-02-03 09:13 | 409910 | 3480.001 | 3 | 42 | 4.400311 | 0.1422825 | 3.248728 | 0 | 13.58287 | 0
2018-02-03 09:15 | 410030 | 3600.001 | 3 | 42 | 4.40031 | 0.1268082 | 3.253214 | 0 | 13.60261 | 0
2018-02-03 09:17 | 410150 | 3720.0003 | 3 | 42 | 4.400275 | 0.1137028 | 3.257216 | 0 | 13.62022 | 0
2018-02-03 09:19 | 410270 | 3840.001 | 3 | 42 | 4.400302 | 0.1032295 | 3.260831 | 0 | 13.63613 | 0
2018-02-03 09:21 | 410390 | 3960.001 | 3 | 42 | 4.400288 | 0.09351158 | 3.264099 | 0 | 13.65051 | 0
2018-02-03 09:23 | 410510 | 4080.001 | 3 | 42 | 4.400307 | 0.08485413 | 3.267063 | 0 | 13.66355 | 0
2018-02-03 09:24 | 410556.2 | 4126.2025 | 3 | 42 | 4.400303 | 0.08149529 | 3.268128 | 0 | 13.66824 | 0
2018-02-03 09:26 | 410676.2 | 119.9999 | 4 | 42 | 4.394601 | 0 | 3.268128 | 0 | 13.66824 | 0
2018-02-03 09:28 | 410796.2 | 239.9999 | 4 | 42 | 4.393948 | 0 | 3.268128 | 0 | 13.66824 | 0
2018-02-03 09:29 | 410856.2 | 300.0013 | 4 | 42 | 4.393712 | 0 | 3.268128 | 0 | 13.66824 | 0
2018-02-03 09:31 | 410976.4 | 120.0001 | 5 | 42 | 4.16671 | -3.259903 | 3.268128 | 0.1086502 | 13.66824 | 0.4557512
2018-02-03 09:33 | 411096.4 | 240.0001 | 5 | 42 | 4.127417 | -3.259924 | 3.268128 | 0.2173097 | 13.66824 | 0.90636
2018-02-03 09:35 | 411216.4 | 360.0001 | 5 | 42 | 4.08762 | -3.259897 | 3.268128 | 0.325963 | 13.66824 | 1.352666
2018-02-03 09:37 | 411336.4 | 480.0009 | 5 | 42 | 4.047002 | -3.259958 | 3.268128 | 0.4346216 | 13.66824 | 1.79462
2018-02-03 09:39 | 411456.4 | 600.0001 | 5 | 42 | 4.006402 | -3.259961 | 3.268128 | 0.5432574 | 13.66824 | 2.232062
2018-02-03 09:41 | 411576.4 | 720.0001 | 5 | 42 | 3.966576 | -3.259938 | 3.268128 | 0.6519444 | 13.66824 | 2.665333
2018-02-03 09:43 | 411696.4 | 840.0001 | 5 | 42 | 3.927965 | -3.259906 | 3.268128 | 0.7606022 | 13.66824 | 3.094221
2018-02-03 09:45 | 411816.4 | 960.0002 | 5 | 42 | 3.890751 | -3.259917 | 3.268128 | 0.8692611 | 13.66824 | 3.518994
2018-02-03 09:47 | 411936.4 | 1080.0002 | 5 | 42 | 3.855076 | -3.259936 | 3.268128 | 0.9779203 | 13.66824 | 3.939806
2018-02-03 09:49 | 412056.4 | 1200.0009 | 5 | 42 | 3.821131 | -3.259913 | 3.268128 | 1.086568 | 13.66824 | 4.356791
2018-02-03 09:51 | 412176.4 | 1320.0001 | 5 | 42 | 3.789025 | -3.259903 | 3.268128 | 1.195239 | 13.66824 | 4.770277
2018-02-03 09:53 | 412296.4 | 1440.0001 | 5 | 42 | 3.758879 | -3.259897 | 3.268128 | 1.303886 | 13.66824 | 5.180287
2018-02-03 09:55 | 412416.4 | 1560.0001 | 5 | 42 | 3.730705 | -3.259924 | 3.268128 | 1.412537 | 13.66824 | 5.587147
2018-02-03 09:57 | 412536.4 | 1680.0009 | 5 | 42 | 3.704445 | -3.25991 | 3.268128 | 1.521213 | 13.66824 | 5.991139
2018-02-03 09:59 | 412656.4 | 1800.0001 | 5 | 42 | 3.680094 | -3.259883 | 3.268128 | 1.629846 | 13.66824 | 6.392227
2018-02-03 10:01 | 412776.4 | 1920.0009 | 5 | 42 | 3.657535 | -3.259938 | 3.268128 | 1.738521 | 13.66824 | 6.790917
2018-02-03 10:03 | 412896.4 | 2040.0018 | 5 | 42 | 3.636803 | -3.259942 | 3.268128 | 1.847199 | 13.66824 | 7.187271
2018-02-03 10:05 | 413016.4 | 2160.0001 | 5 | 42 | 3.617904 | -3.259944 | 3.268128 | 1.955844 | 13.66824 | 7.581347
2018-02-03 10:07 | 413136.4 | 2280.0001 | 5 | 42 | 3.600788 | -3.25993 | 3.268128 | 2.064497 | 13.66824 | 7.973498
2018-02-03 10:09 | 413256.4 | 2400.0001 | 5 | 42 | 3.585117 | -3.259887 | 3.268128 | 2.173173 | 13.66824 | 8.363957
2018-02-03 10:11 | 413376.4 | 2520.0001 | 5 | 42 | 3.570484 | -3.259926 | 3.268128 | 2.281831 | 13.66824 | 8.752706
2018-02-03 10:13 | 413496.4 | 2640.0001 | 5 | 42 | 3.556385 | -3.25994 | 3.268128 | 2.390488 | 13.66824 | 9.139894
2018-02-03 10:15 | 413616.4 | 2760.0001 | 5 | 42 | 3.542311 | -3.259903 | 3.268128 | 2.499146 | 13.66824 | 9.525561
2018-02-03 10:17 | 413736.4 | 2880.0009 | 5 | 42 | 3.527148 | -3.259915 | 3.268128 | 2.607814 | 13.66824 | 9.90969
2018-02-03 10:19 | 413856.4 | 3000.0001 | 5 | 42 | 3.508086 | -3.259876 | 3.268128 | 2.71646 | 13.66824 | 10.29192
2018-02-03 10:21 | 413976.4 | 3120.0001 | 5 | 42 | 3.483902 | -3.259926 | 3.268128 | 2.825108 | 13.66824 | 10.67182
2018-02-03 10:23 | 414096.4 | 3240.0018 | 5 | 42 | 3.450956 | -3.259856 | 3.268128 | 2.93379 | 13.66824 | 11.04876
2018-02-03 10:25 | 414216.4 | 3360.0001 | 5 | 42 | 3.402943 | -3.259872 | 3.268128 | 3.042436 | 13.66824 | 11.42129
2018-02-03 10:27 | 414336.4 | 3480.0001 | 5 | 42 | 3.315979 | -3.259892 | 3.268128 | 3.151101 | 13.66824 | 11.78692
2018-02-03 10:29 | 414456.4 | 3600.0002 | 5 | 42 | 3.040949 | -3.259874 | 3.268128 | 3.259763 | 13.66824 | 12.13614
2018-02-03 10:29 | 414463.3 | 3606.9662 | 5 | 42 | 2.999998 | -3.259912 | 3.268128 | 3.266047 | 13.66824 | 12.15513
2018-02-03 10:31 | 414583.3 | 120.0009 | 6 | 42 | 3.287965 | 0 | 3.268128 | 3.266047 | 13.66824 | 12.15513
2018-02-03 10:33 | 414703.3 | 240.0009 | 6 | 42 | 3.298349 | 0 | 3.268128 | 3.266047 | 13.66824 | 12.15513
2018-02-03 10:34 | 414763.3 | 300.0007 | 6 | 42 | 3.301729 | 0 | 3.268128 | 3.266047 | 13.66824 | 12.15513
2018-02-03 10:34 | 414763.4 | 0.0025 | 7 | 43 | 3.301686 | 0 | 0 | 0 | 0 | 0
2018-02-03 10:36 | 414883.5 | 120.001 | 2 | 43 | 3.929751 | 4.890066 | 0.1623224 | 0 | 0.6170577 | 0
2018-02-03 10:38 | 415003.5 | 240.0009 | 2 | 43 | 3.97893 | 4.890135 | 0.3252963 | 0 | 1.261998 | 0
2018-02-03 10:40 | 415123.5 | 360.0009 | 2 | 43 | 4.014367 | 4.890099 | 0.4883109 | 0 | 1.913643 | 0
2018-02-03 10:42 | 415243.5 | 480.0009 | 2 | 43 | 4.043191 | 4.890097 | 0.6513182 | 0 | 2.570409 | 0
2018-02-03 10:44 | 415363.5 | 600.0009 | 2 | 43 | 4.06841 | 4.890125 | 0.8143004 | 0 | 3.231483 | 0
2018-02-03 10:46 | 415483.5 | 720.0009 | 2 | 43 | 4.09077 | 4.890108 | 0.977309 | 0 | 3.896505 | 0
2018-02-03 10:48 | 415603.5 | 840.0009 | 2 | 43 | 4.114048 | 4.890081 | 1.140317 | 0 | 4.565199 | 0
2018-02-03 10:50 | 415723.5 | 960.0009 | 2 | 43 | 4.139821 | 4.890081 | 1.303325 | 0 | 5.23789 | 0
2018-02-03 10:52 | 415843.5 | 1080.0009 | 2 | 43 | 4.168167 | 4.890099 | 1.466297 | 0 | 5.914827 | 0
2018-02-03 10:54 | 415963.5 | 1200.0009 | 2 | 43 | 4.200403 | 4.881979 | 1.629303 | 0 | 6.59685 | 0
2018-02-03 10:56 | 416083.5 | 1320.0009 | 2 | 43 | 4.2004 | 4.232737 | 1.780725 | 0 | 7.232883 | 0
2018-02-03 10:58 | 416203.5 | 1440.0009 | 2 | 43 | 4.200393 | 3.656862 | 1.912096 | 0 | 7.784697 | 0
2018-02-03 11:00 | 416293.1 | 1529.6376 | 2 | 43 | 4.200397 | 3.259995 | 1.998105 | 0 | 8.145966 | 0
2018-02-03 11:02 | 416413.1 | 120.0002 | 3 | 43 | 4.229197 | 3.259924 | 2.106337 | 0 | 8.602021 | 0
2018-02-03 11:04 | 416533.1 | 240.0002 | 3 | 43 | 4.262935 | 3.259951 | 2.215002 | 0 | 9.063395 | 0
2018-02-03 11:06 | 416653.1 | 360.0002 | 3 | 43 | 4.29905 | 3.259901 | 2.323648 | 0 | 9.52849 | 0
2018-02-03 11:08 | 416773.1 | 480.0009 | 3 | 43 | 4.337239 | 3.259926 | 2.43232 | 0 | 9.997732 | 0
2018-02-03 11:10 | 416893.1 | 600.0001 | 3 | 43 | 4.377112 | 3.259943 | 2.540978 | 0 | 10.47116 | 0
2018-02-03 11:12 | 417013.1 | 720.0012 | 3 | 43 | 4.400403 | 2.94733 | 2.647201 | 0 | 10.93786 | 0
2018-02-03 11:14 | 417133.1 | 840.0001 | 3 | 43 | 4.400399 | 2.435324 | 2.736533 | 0 | 11.33096 | 0
2018-02-03 11:16 | 417253.1 | 960.0001 | 3 | 43 | 4.400374 | 2.027668 | 2.81067 | 0 | 11.65719 | 0
2018-02-03 11:18 | 417373.1 | 1080.0001 | 3 | 43 | 4.400368 | 1.70006 | 2.872614 | 0 | 11.92977 | 0
2018-02-03 11:20 | 417493.1 | 1200.001 | 3 | 43 | 4.400383 | 1.435888 | 2.924717 | 0 | 12.15904 | 0
2018-02-03 11:22 | 417613.1 | 1320.0001 | 3 | 43 | 4.400379 | 1.221348 | 2.968874 | 0 | 12.35335 | 0
2018-02-03 11:24 | 417733.1 | 1440.001 | 3 | 43 | 4.400355 | 1.046469 | 3.006572 | 0 | 12.51923 | 0
2018-02-03 11:26 | 417853.1 | 1560.0009 | 3 | 43 | 4.400358 | 0.9024792 | 3.038985 | 0 | 12.66186 | 0
2018-02-03 11:28 | 417973.1 | 1680.0001 | 3 | 43 | 4.400365 | 0.7843285 | 3.067043 | 0 | 12.78533 | 0
2018-02-03 11:30 | 418093.1 | 1800.0001 | 3 | 43 | 4.400342 | 0.6854229 | 3.091481 | 0 | 12.89286 | 0
2018-02-03 11:32 | 418213.1 | 1920.0009 | 3 | 43 | 4.400321 | 0.6013622 | 3.112894 | 0 | 12.98709 | 0
2018-02-03 11:34 | 418333.1 | 2040.0001 | 3 | 43 | 4.400348 | 0.5310459 | 3.131736 | 0 | 13.07 | 0
2018-02-03 11:36 | 418453.1 | 2160.0001 | 3 | 43 | 4.400321 | 0.4699612 | 3.148399 | 0 | 13.14332 | 0
2018-02-03 11:38 | 418573.1 | 2280.0001 | 3 | 43 | 4.400335 | 0.4179001 | 3.163181 | 0 | 13.20837 | 0
2018-02-03 11:40 | 418693.1 | 2400.001 | 3 | 43 | 4.400337 | 0.3724823 | 3.176332 | 0 | 13.26623 | 0
2018-02-03 11:42 | 418813.1 | 2520.001 | 3 | 43 | 4.400305 | 0.3320217 | 3.188058 | 0 | 13.31783 | 0
2018-02-03 11:44 | 418933.1 | 2640.001 | 3 | 43 | 4.400301 | 0.2970772 | 3.198539 | 0 | 13.36395 | 0
2018-02-03 11:46 | 419053.1 | 2760.0005 | 3 | 43 | 4.400285 | 0.2656078 | 3.207924 | 0 | 13.40525 | 0
2018-02-03 11:48 | 419173.1 | 2880.0001 | 3 | 43 | 4.400301 | 0.2388783 | 3.21634 | 0 | 13.44228 | 0
2018-02-03 11:50 | 419293.1 | 3000.0001 | 3 | 43 | 4.400295 | 0.2143955 | 3.223896 | 0 | 13.47553 | 0
2018-02-03 11:52 | 419413.1 | 3120.0001 | 3 | 43 | 4.40031 | 0.1931019 | 3.23068 | 0 | 13.50539 | 0
2018-02-03 11:54 | 419533.1 | 3240.0001 | 3 | 43 | 4.400308 | 0.1737309 | 3.236791 | 0 | 13.53227 | 0
2018-02-03 11:56 | 419653.1 | 3360.001 | 3 | 43 | 4.400301 | 0.1563587 | 3.242287 | 0 | 13.55646 | 0
2018-02-03 11:58 | 419773.1 | 3480.0009 | 3 | 43 | 4.400332 | 0.1418896 | 3.247239 | 0 | 13.57825 | 0
2018-02-03 12:00 | 419893.1 | 3600.0001 | 3 | 43 | 4.400306 | 0.1274185 | 3.251704 | 0 | 13.5979 | 0
2018-02-03 12:02 | 420013.1 | 3720.0001 | 3 | 43 | 4.400315 | 0.1155071 | 3.255735 | 0 | 13.61563 | 0
2018-02-03 12:04 | 420133.1 | 3840.0001 | 3 | 43 | 4.4003 | 0.1038761 | 3.259384 | 0 | 13.63169 | 0
2018-02-03 12:06 | 420253.1 | 3960.001 | 3 | 43 | 4.400326 | 0.09427452 | 3.26268 | 0 | 13.64619 | 0
2018-02-03 12:08 | 420373.1 | 4080.0001 | 3 | 43 | 4.400309 | 0.0855732 | 3.26566 | 0 | 13.6593 | 0
2018-02-03 12:08 | 420423.1 | 4130.0463 | 3 | 43 | 4.40029 | 0.0814991 | 3.266821 | 0 | 13.66441 | 0
2018-02-03 12:10 | 420543.2 | 120.0009 | 4 | 43 | 4.394621 | 0 | 3.266821 | 0 | 13.66441 | 0
2018-02-03 12:12 | 420663.2 | 240 | 4 | 43 | 4.393996 | 0 | 3.266821 | 0 | 13.66441 | 0
2018-02-03 12:13 | 420723.2 | 300.0022 | 4 | 43 | 4.393745 | 0 | 3.266821 | 0 | 13.66441 | 0
2018-02-03 12:15 | 420843.3 | 120.0009 | 5 | 43 | 4.167718 | -3.259912 | 3.266821 | 0.1086552 | 13.66441 | 0.4558738
2018-02-03 12:17 | 420963.3 | 240.001 | 5 | 43 | 4.128376 | -3.259944 | 3.266821 | 0.2173072 | 13.66441 | 0.9065578
2018-02-03 12:19 | 421083.3 | 360.0001 | 5 | 43 | 4.088563 | -3.25993 | 3.266821 | 0.3259755 | 13.66441 | 1.353028
2018-02-03 12:21 | 421203.3 | 480.0001 | 5 | 43 | 4.047932 | -3.25991 | 3.266821 | 0.4346369 | 13.66441 | 1.795093
2018-02-03 12:23 | 421323.3 | 600.0002 | 5 | 43 | 4.007311 | -3.259961 | 3.266821 | 0.5432978 | 13.66441 | 2.232733
2018-02-03 12:25 | 421443.3 | 720.001 | 5 | 43 | 3.96744 | -3.259928 | 3.266821 | 0.6519572 | 13.66441 | 2.665989
2018-02-03 12:27 | 421563.3 | 840.0011 | 5 | 43 | 3.928722 | -3.259961 | 3.266821 | 0.7605982 | 13.66441 | 3.094901
2018-02-03 12:29 | 421683.3 | 960.0011 | 5 | 43 | 3.891483 | -3.259912 | 3.266821 | 0.8692571 | 13.66441 | 3.519756
2018-02-03 12:31 | 421803.3 | 1080.0011 | 5 | 43 | 3.855825 | -3.259912 | 3.266821 | 0.977919 | 13.66441 | 3.94066
2018-02-03 12:33 | 421923.3 | 1200.001 | 5 | 43 | 3.821877 | -3.259889 | 3.266821 | 1.086583 | 13.66441 | 4.357788
2018-02-03 12:35 | 422043.3 | 1320.0002 | 5 | 43 | 3.789712 | -3.259951 | 3.266821 | 1.195258 | 13.66441 | 4.771367
2018-02-03 12:37 | 422163.3 | 1440.001 | 5 | 43 | 3.759535 | -3.259988 | 3.266821 | 1.303918 | 13.66441 | 5.181498
2018-02-03 12:39 | 422283.3 | 1560.001 | 5 | 43 | 3.731321 | -3.259947 | 3.266821 | 1.412561 | 13.66441 | 5.588395
2018-02-03 12:41 | 422403.3 | 1680.0003 | 5 | 43 | 3.705087 | -3.259942 | 3.266821 | 1.521237 | 13.66441 | 5.992459
2018-02-03 12:43 | 422523.3 | 1800.001 | 5 | 43 | 3.680707 | -3.25994 | 3.266821 | 1.629886 | 13.66441 | 6.393672
2018-02-03 12:45 | 422643.3 | 1920.001 | 5 | 43 | 3.658117 | -3.260004 | 3.266821 | 1.738563 | 13.66441 | 6.792435
2018-02-03 12:47 | 422763.3 | 2040.001 | 5 | 43 | 3.637388 | -3.259949 | 3.266821 | 1.847209 | 13.66441 | 7.188732
2018-02-03 12:49 | 422883.3 | 2160.001 | 5 | 43 | 3.618509 | -3.25994 | 3.266821 | 1.955866 | 13.66441 | 7.582917
2018-02-03 12:51 | 423003.3 | 2280.001 | 5 | 43 | 3.601346 | -3.25994 | 3.266821 | 2.064543 | 13.66441 | 7.975218
2018-02-03 12:53 | 423123.3 | 2400.001 | 5 | 43 | 3.585631 | -3.259913 | 3.266821 | 2.17319 | 13.66441 | 8.365631
2018-02-03 12:55 | 423243.3 | 2520.001 | 5 | 43 | 3.57095 | -3.259879 | 3.266821 | 2.281848 | 13.66441 | 8.754431
2018-02-03 12:57 | 423363.3 | 2640.001 | 5 | 43 | 3.556811 | -3.259913 | 3.266821 | 2.390504 | 13.66441 | 9.141665
2018-02-03 12:59 | 423483.3 | 2760.001 | 5 | 43 | 3.542678 | -3.259874 | 3.266821 | 2.499165 | 13.66441 | 9.527388
2018-02-03 13:01 | 423603.3 | 2880.0003 | 5 | 43 | 3.527444 | -3.259933 | 3.266821 | 2.607827 | 13.66441 | 9.911531
2018-02-03 13:03 | 423723.3 | 3000.0002 | 5 | 43 | 3.5093 | -3.259887 | 3.266821 | 2.716481 | 13.66441 | 10.29385
2018-02-03 13:05 | 423843.3 | 3120.0003 | 5 | 43 | 3.48519 | -3.259912 | 3.266821 | 2.825126 | 13.66441 | 10.67388
2018-02-03 13:07 | 423963.3 | 3240.0003 | 5 | 43 | 3.452174 | -3.259951 | 3.266821 | 2.933777 | 13.66441 | 11.05085
2018-02-03 13:09 | 424083.3 | 3360.0002 | 5 | 43 | 3.404212 | -3.25983 | 3.266821 | 3.042437 | 13.66441 | 11.42356
2018-02-03 13:11 | 424203.3 | 3480.0011 | 5 | 43 | 3.317511 | -3.25991 | 3.266821 | 3.151105 | 13.66441 | 11.78935
2018-02-03 13:13 | 424323.3 | 3600.0011 | 5 | 43 | 3.041381 | -3.259885 | 3.266821 | 3.259749 | 13.66441 | 12.13867
2018-02-03 13:14 | 424330.2 | 3606.9737 | 5 | 43 | 2.999991 | -3.259895 | 3.266821 | 3.266073 | 13.66441 | 12.15777
2018-02-03 13:16 | 424450.3 | 120.0008 | 6 | 43 | 3.283664 | 0 | 3.266821 | 3.266073 | 13.66441 | 12.15777
2018-02-03 13:18 | 424570.3 | 240.0008 | 6 | 43 | 3.294106 | 0 | 3.266821 | 3.266073 | 13.66441 | 12.15777
2018-02-03 13:19 | 424630.3 | 300.0023 | 6 | 43 | 3.297544 | 0 | 3.266821 | 3.266073 | 13.66441 | 12.15777
2018-02-03 13:19 | 424630.3 | 0.0025 | 7 | 44 | 3.297544 | 0 | 0 | 0 | 0 | 0
2018-02-03 13:21 | 424750.4 | 120.001 | 2 | 44 | 3.927943 | 4.890026 | 0.1623146 | 0 | 0.6165782 | 0
2018-02-03 13:23 | 424870.4 | 240.0001 | 2 | 44 | 3.977666 | 4.890051 | 0.3252946 | 0 | 1.261312 | 0
2018-02-03 13:25 | 424990.4 | 360.0001 | 2 | 44 | 4.013261 | 4.890018 | 0.4882994 | 0 | 1.912721 | 0
2018-02-03 13:27 | 425110.4 | 480.0001 | 2 | 44 | 4.042198 | 4.890034 | 0.651275 | 0 | 2.569189 | 0
2018-02-03 13:29 | 425230.4 | 600.0001 | 2 | 44 | 4.067581 | 4.88998 | 0.8142841 | 0 | 3.230222 | 0
2018-02-03 13:31 | 425350.4 | 720.0001 | 2 | 44 | 4.090011 | 4.890034 | 0.9772533 | 0 | 3.894956 | 0
2018-02-03 13:33 | 425470.4 | 840.0001 | 2 | 44 | 4.113287 | 4.89006 | 1.140268 | 0 | 4.563558 | 0
2018-02-03 13:35 | 425590.4 | 960.0002 | 2 | 44 | 4.138965 | 4.890003 | 1.303243 | 0 | 5.235981 | 0
2018-02-03 13:37 | 425710.4 | 1080.0001 | 2 | 44 | 4.16737 | 4.890036 | 1.466257 | 0 | 5.912957 | 0
2018-02-03 13:39 | 425830.4 | 1200.001 | 2 | 44 | 4.199878 | 4.890036 | 1.629268 | 0 | 6.594868 | 0
2018-02-03 13:41 | 425950.4 | 1320.0002 | 2 | 44 | 4.200387 | 4.241848 | 1.781125 | 0 | 7.232727 | 0
2018-02-03 13:43 | 426070.4 | 1440.001 | 2 | 44 | 4.200401 | 3.663797 | 1.91275 | 0 | 7.785605 | 0
2018-02-03 13:44 | 426161.2 | 1530.8624 | 2 | 44 | 4.200383 | 3.259993 | 2.000042 | 0 | 8.152267 | 0
2018-02-03 13:46 | 426281.2 | 120.0001 | 3 | 44 | 4.229267 | 3.25985 | 2.108277 | 0 | 8.608335 | 0
2018-02-03 13:48 | 426401.2 | 240.0001 | 3 | 44 | 4.26308 | 3.259869 | 2.216932 | 0 | 9.069679 | 0
2018-02-03 13:50 | 426521.2 | 360.0002 | 3 | 44 | 4.299255 | 3.259876 | 2.325593 | 0 | 9.534854 | 0
2018-02-03 13:52 | 426641.2 | 480.0001 | 3 | 44 | 4.337512 | 3.259922 | 2.434256 | 0 | 10.00409 | 0
2018-02-03 13:54 | 426761.2 | 600.0002 | 3 | 44 | 4.377407 | 3.259855 | 2.542902 | 0 | 10.47749 | 0
2018-02-03 13:56 | 426881.2 | 720.0001 | 3 | 44 | 4.400399 | 2.941637 | 2.649024 | 0 | 10.94377 | 0
2018-02-03 13:58 | 427001.2 | 840.0017 | 3 | 44 | 4.400385 | 2.42873 | 2.738168 | 0 | 11.33604 | 0
2018-02-03 14:00 | 427121.2 | 960.0001 | 3 | 44 | 4.40038 | 2.021353 | 2.812081 | 0 | 11.66128 | 0
2018-02-03 14:02 | 427241.2 | 1080.0001 | 3 | 44 | 4.400376 | 1.69356 | 2.873807 | 0 | 11.9329 | 0
2018-02-03 14:04 | 427361.2 | 1200.0009 | 3 | 44 | 4.400389 | 1.429537 | 2.925694 | 0 | 12.16122 | 0
2018-02-03 14:06 | 427481.2 | 1320.0009 | 3 | 44 | 4.400355 | 1.214911 | 2.96965 | 0 | 12.35465 | 0
2018-02-03 14:08 | 427601.2 | 1440.0001 | 3 | 44 | 4.400342 | 1.040707 | 3.007154 | 0 | 12.51968 | 0
2018-02-03 14:10 | 427721.2 | 1560.0009 | 3 | 44 | 4.40038 | 0.8983402 | 3.039394 | 0 | 12.66154 | 0
2018-02-03 14:12 | 427841.2 | 1680.0001 | 3 | 44 | 4.400355 | 0.7795296 | 3.067297 | 0 | 12.78433 | 0
2018-02-03 14:14 | 427961.2 | 1800.0009 | 3 | 44 | 4.400341 | 0.680912 | 3.091594 | 0 | 12.89124 | 0
2018-02-03 14:16 | 428081.2 | 1920.0002 | 3 | 44 | 4.400346 | 0.5982914 | 3.112875 | 0 | 12.98489 | 0
2018-02-03 14:18 | 428201.2 | 2040.0001 | 3 | 44 | 4.400334 | 0.527813 | 3.131611 | 0 | 13.06733 | 0
2018-02-03 14:20 | 428321.2 | 2160.0001 | 3 | 44 | 4.400304 | 0.4672775 | 3.148176 | 0 | 13.14022 | 0
2018-02-03 14:22 | 428441.2 | 2280.0009 | 3 | 44 | 4.40034 | 0.4159794 | 3.162877 | 0 | 13.20491 | 0
2018-02-03 14:24 | 428561.2 | 2400.0009 | 3 | 44 | 4.400294 | 0.3695908 | 3.17596 | 0 | 13.26248 | 0
2018-02-03 14:26 | 428681.2 | 2520.0001 | 3 | 44 | 4.400335 | 0.3306675 | 3.187628 | 0 | 13.31382 | 0
2018-02-03 14:28 | 428801.2 | 2640.0001 | 3 | 44 | 4.400328 | 0.2960014 | 3.19806 | 0 | 13.35973 | 0
2018-02-03 14:30 | 428921.2 | 2760.0001 | 3 | 44 | 4.400315 | 0.2650414 | 3.207402 | 0 | 13.40084 | 0
2018-02-03 14:32 | 429041.2 | 2880.0002 | 3 | 44 | 4.400338 | 0.238184 | 3.21578 | 0 | 13.4377 | 0
2018-02-03 14:34 | 429161.2 | 3000.0001 | 3 | 44 | 4.400296 | 0.2136459 | 3.223302 | 0 | 13.4708 | 0
2018-02-03 14:36 | 429281.2 | 3120.0001 | 3 | 44 | 4.400313 | 0.1923313 | 3.230069 | 0 | 13.50058 | 0
2018-02-03 14:38 | 429401.2 | 3240.0009 | 3 | 44 | 4.400321 | 0.1732311 | 3.236152 | 0 | 13.52735 | 0
2018-02-03 14:40 | 429521.2 | 3360.0001 | 3 | 44 | 4.400302 | 0.1559067 | 3.241628 | 0 | 13.55144 | 0
2018-02-03 14:42 | 429641.2 | 3480.0009 | 3 | 44 | 4.400302 | 0.140789 | 3.246565 | 0 | 13.57316 | 0
2018-02-03 14:44 | 429761.2 | 3600.0009 | 3 | 44 | 4.400283 | 0.1266842 | 3.251021 | 0 | 13.59277 | 0
2018-02-03 14:46 | 429881.2 | 3720.0001 | 3 | 44 | 4.400321 | 0.1148014 | 3.255041 | 0 | 13.61047 | 0
2018-02-03 14:48 | 430001.2 | 3840.0017 | 3 | 44 | 4.400288 | 0.1038055 | 3.25867 | 0 | 13.62643 | 0
2018-02-03 14:50 | 430121.2 | 3960.0018 | 3 | 44 | 4.400296 | 0.0935688 | 3.261954 | 0 | 13.64088 | 0
2018-02-03 14:52 | 430241.2 | 4080.001 | 3 | 44 | 4.400257 | 0.08378601 | 3.264917 | 0 | 13.65392 | 0
2018-02-03 14:53 | 430287.5 | 4126.2975 | 3 | 44 | 4.400297 | 0.08149529 | 3.265986 | 0 | 13.65863 | 0
2018-02-03 14:55 | 430407.6 | 120.0002 | 4 | 44 | 4.394619 | 0 | 3.265986 | 0 | 13.65863 | 0
2018-02-03 14:57 | 430527.6 | 240.0002 | 4 | 44 | 4.393976 | 0 | 3.265986 | 0 | 13.65863 | 0
2018-02-03 14:58 | 430587.6 | 300.0032 | 4 | 44 | 4.393738 | 0 | 3.265986 | 0 | 13.65863 | 0
2018-02-03 15:00 | 430707.6 | 120.0002 | 5 | 44 | 4.166791 | -3.259876 | 3.265986 | 0.1086408 | 13.65863 | 0.4557213
2018-02-03 15:02 | 430827.6 | 240.0002 | 5 | 44 | 4.127454 | -3.259912 | 3.265986 | 0.2173046 | 13.65863 | 0.9063538
2018-02-03 15:04 | 430947.6 | 360.0002 | 5 | 44 | 4.087632 | -3.259858 | 3.265986 | 0.3259765 | 13.65863 | 1.352737
2018-02-03 15:06 | 431067.6 | 480.0002 | 5 | 44 | 4.04697 | -3.259922 | 3.265986 | 0.4346335 | 13.65863 | 1.79468
2018-02-03 15:08 | 431187.6 | 600.001 | 5 | 44 | 4.006386 | -3.259917 | 3.265986 | 0.5432978 | 13.65863 | 2.232232
2018-02-03 15:10 | 431307.6 | 720.0005 | 5 | 44 | 3.96654 | -3.25991 | 3.265986 | 0.6519536 | 13.65863 | 2.665375
2018-02-03 15:12 | 431427.6 | 840.0019 | 5 | 44 | 3.927907 | -3.25994 | 3.265986 | 0.7606157 | 13.65863 | 3.094277
2018-02-03 15:14 | 431547.6 | 960.0002 | 5 | 44 | 3.890707 | -3.259969 | 3.265986 | 0.8692653 | 13.65863 | 3.519008
2018-02-03 15:16 | 431667.6 | 1080.0019 | 5 | 44 | 3.855054 | -3.259944 | 3.265986 | 0.9779294 | 13.65863 | 3.939837
2018-02-03 15:18 | 431787.6 | 1200.0019 | 5 | 44 | 3.821147 | -3.259965 | 3.265986 | 1.086589 | 13.65863 | 4.356869
2018-02-03 15:20 | 431907.6 | 1320.001 | 5 | 44 | 3.789041 | -3.259874 | 3.265986 | 1.195243 | 13.65863 | 4.770289
2018-02-03 15:22 | 432027.6 | 1440.0002 | 5 | 44 | 3.758939 | -3.259917 | 3.265986 | 1.303902 | 13.65863 | 5.180352
2018-02-03 15:24 | 432147.6 | 1560.0002 | 5 | 44 | 3.730762 | -3.259963 | 3.265986 | 1.412565 | 13.65863 | 5.58726
2018-02-03 15:26 | 432267.6 | 1680.0003 | 5 | 44 | 3.704552 | -3.25994 | 3.265986 | 1.521206 | 13.65863 | 5.991134
2018-02-03 15:28 | 432387.6 | 1800.0002 | 5 | 44 | 3.680191 | -3.259913 | 3.265986 | 1.629886 | 13.65863 | 6.392405
2018-02-03 15:30 | 432507.6 | 1920.001 | 5 | 44 | 3.657607 | -3.25992 | 3.265986 | 1.738546 | 13.65863 | 6.791049
2018-02-03 15:32 | 432627.6 | 2040.001 | 5 | 44 | 3.636851 | -3.259917 | 3.265986 | 1.847194 | 13.65863 | 7.187301
2018-02-03 15:34 | 432747.6 | 2160.001 | 5 | 44 | 3.617939 | -3.259893 | 3.265986 | 1.95587 | 13.65863 | 7.581496
2018-02-03 15:36 | 432867.6 | 2280.0002 | 5 | 44 | 3.600711 | -3.259901 | 3.265986 | 2.06453 | 13.65863 | 7.973671
2018-02-03 15:38 | 432987.6 | 2400.0002 | 5 | 44 | 3.584955 | -3.259913 | 3.265986 | 2.173185 | 13.65863 | 8.36404
2018-02-03 15:40 | 433107.6 | 2520.0002 | 5 | 44 | 3.570261 | -3.259915 | 3.265986 | 2.281851 | 13.65863 | 8.752793
2018-02-03 15:42 | 433227.6 | 2640.0002 | 5 | 44 | 3.556099 | -3.259926 | 3.265986 | 2.390483 | 13.65863 | 9.13987
2018-02-03 15:44 | 433347.6 | 2760.0002 | 5 | 44 | 3.541968 | -3.259912 | 3.265986 | 2.49915 | 13.65863 | 9.525531
2018-02-03 15:46 | 433467.6 | 2880.0002 | 5 | 44 | 3.526708 | -3.259887 | 3.265986 | 2.607801 | 13.65863 | 9.909561
2018-02-03 15:48 | 433587.6 | 3000.0002 | 5 | 44 | 3.508589 | -3.259926 | 3.265986 | 2.716484 | 13.65863 | 10.29191
2018-02-03 15:50 | 433707.6 | 3120.0002 | 5 | 44 | 3.484429 | -3.259926 | 3.265986 | 2.825132 | 13.65863 | 10.67187
2018-02-03 15:52 | 433827.6 | 3240.0002 | 5 | 44 | 3.451308 | -3.259901 | 3.265986 | 2.933797 | 13.65863 | 11.0488
2018-02-03 15:54 | 433947.6 | 3360.0002 | 5 | 44 | 3.403041 | -3.259865 | 3.265986 | 3.04246 | 13.65863 | 11.42141
2018-02-03 15:56 | 434067.6 | 3480.0002 | 5 | 44 | 3.315393 | -3.259871 | 3.265986 | 3.151092 | 13.65863 | 11.78691
2018-02-03 15:58 | 434187.6 | 3600.001 | 5 | 44 | 3.032235 | -3.25984 | 3.265986 | 3.259767 | 13.65863 | 12.13587
2018-02-03 15:58 | 434193 | 3605.3216 | 5 | 44 | 2.99999 | -3.259871 | 3.265986 | 3.264569 | 13.65863 | 12.15036
2018-02-03 16:00 | 434313 | 120.001 | 6 | 44 | 3.28486 | 0 | 3.265986 | 3.264569 | 13.65863 | 12.15036
2018-02-03 16:02 | 434433 | 240.001 | 6 | 44 | 3.295284 | 0 | 3.265986 | 3.264569 | 13.65863 | 12.15036
2018-02-03 16:03 | 434493 | 300.0024 | 6 | 44 | 3.298715 | 0 | 3.265986 | 3.264569 | 13.65863 | 12.15036
2018-02-03 16:03 | 434493.0325 | 0.0024 | 7 | 45 | 3.298712 | 0 | 0 | 0 | 0 | 0
2018-02-03 16:05 | 434613.1 | 120.001 | 2 | 45 | 3.928868 | 4.890093 | 0.1623114 | 8.2e-10 | 0.6167417 | 2.705e-09
2018-02-03 16:07 | 434733.1 | 240.0002 | 2 | 45 | 3.97845 | 4.890144 | 0.3253116 | 8.2e-10 | 1.261686 | 2.705e-09
2018-02-03 16:09 | 434853.1 | 360.001 | 2 | 45 | 4.014048 | 4.890123 | 0.4883133 | 8.2e-10 | 1.91321 | 2.705e-09
2018-02-03 16:11 | 434973.1 | 480.001 | 2 | 45 | 4.043028 | 4.890081 | 0.6513205 | 8.2e-10 | 2.569937 | 2.705e-09
2018-02-03 16:13 | 435093.1 | 600.001 | 2 | 45 | 4.068438 | 4.890123 | 0.8142982 | 8.2e-10 | 3.230983 | 2.705e-09
2018-02-03 16:15 | 435213.1 | 720.001 | 2 | 45 | 4.090932 | 4.890137 | 0.9773157 | 8.2e-10 | 3.896059 | 2.705e-09
2018-02-03 16:17 | 435333.1 | 840.0002 | 2 | 45 | 4.114291 | 4.890099 | 1.140296 | 8.2e-10 | 4.564671 | 2.705e-09
2018-02-03 16:19 | 435453.1 | 960.001 | 2 | 45 | 4.140044 | 4.890095 | 1.30328 | 8.2e-10 | 5.237301 | 2.705e-09
2018-02-03 16:21 | 435573.1 | 1080.0012 | 2 | 45 | 4.16858 | 4.89011 | 1.466311 | 8.2e-10 | 5.914538 | 2.705e-09
2018-02-03 16:23 | 435693.1 | 1200.001 | 2 | 45 | 4.20041 | 4.868635 | 1.629287 | 8.2e-10 | 6.596511 | 2.705e-09
2018-02-03 16:25 | 435813.1 | 1320.001 | 2 | 45 | 4.200408 | 4.223577 | 1.78038 | 8.2e-10 | 7.231165 | 2.705e-09
2018-02-03 16:27 | 435933.1 | 1440.001 | 2 | 45 | 4.200401 | 3.648966 | 1.911454 | 8.2e-10 | 7.781727 | 2.705e-09
2018-02-03 16:28 | 436021 | 1527.8488 | 2 | 45 | 4.200391 | 3.259996 | 1.995686 | 8.2e-10 | 8.135536 | 2.705e-09
2018-02-03 16:30 | 436141 | 120.0002 | 3 | 45 | 4.229237 | 3.25997 | 2.103891 | 8.2e-10 | 8.591477 | 2.705e-09
2018-02-03 16:32 | 436261 | 240.0002 | 3 | 45 | 4.262972 | 3.259935 | 2.212554 | 8.2e-10 | 9.052851 | 2.705e-09
2018-02-03 16:34 | 436381 | 360.0002 | 3 | 45 | 4.299097 | 3.259924 | 2.321235 | 8.2e-10 | 9.518096 | 2.705e-09
2018-02-03 16:36 | 436501 | 480.001 | 3 | 45 | 4.337292 | 3.25992 | 2.429897 | 8.2e-10 | 9.987304 | 2.705e-09
2018-02-03 16:38 | 436621 | 600.0002 | 3 | 45 | 4.37715 | 3.259916 | 2.538537 | 8.2e-10 | 10.46066 | 2.705e-09
2018-02-03 16:40 | 436741 | 720.0002 | 3 | 45 | 4.400405 | 2.94784 | 2.64476 | 8.2e-10 | 10.92737 | 2.705e-09
2018-02-03 16:42 | 436861 | 840.0009 | 3 | 45 | 4.400395 | 2.436106 | 2.734123 | 8.2e-10 | 11.3206 | 2.705e-09
2018-02-03 16:44 | 436981 | 960.0009 | 3 | 45 | 4.400383 | 2.029203 | 2.808287 | 8.2e-10 | 11.64695 | 2.705e-09
2018-02-03 16:46 | 437101 | 1080.0001 | 3 | 45 | 4.400372 | 1.701488 | 2.870278 | 8.2e-10 | 11.91973 | 2.705e-09
2018-02-03 16:48 | 437221 | 1200.001 | 3 | 45 | 4.400363 | 1.436409 | 2.922426 | 8.2e-10 | 12.1492 | 2.705e-09
2018-02-03 16:50 | 437341 | 1320.001 | 3 | 45 | 4.400379 | 1.222624 | 2.966622 | 8.2e-10 | 12.34368 | 2.705e-09
2018-02-03 16:52 | 437461 | 1440.001 | 3 | 45 | 4.400362 | 1.047522 | 3.004363 | 8.2e-10 | 12.50976 | 2.705e-09
2018-02-03 16:54 | 437581 | 1560.0009 | 3 | 45 | 4.400368 | 0.9044476 | 3.036814 | 8.2e-10 | 12.65255 | 2.705e-09
2018-02-03 16:56 | 437701 | 1680.0001 | 3 | 45 | 4.400356 | 0.7858849 | 3.064912 | 8.2e-10 | 12.77619 | 2.705e-09
2018-02-03 16:58 | 437821 | 1800.0001 | 3 | 45 | 4.400335 | 0.686367 | 3.089399 | 8.2e-10 | 12.88394 | 2.705e-09
2018-02-03 17:00 | 437941 | 1920.0001 | 3 | 45 | 4.400355 | 0.603651 | 3.110853 | 8.2e-10 | 12.97835 | 2.705e-09
2018-02-03 17:02 | 438061 | 2040.0009 | 3 | 45 | 4.40033 | 0.5320568 | 3.129741 | 8.2e-10 | 13.06146 | 2.705e-09
2018-02-03 17:04 | 438181 | 2160.0009 | 3 | 45 | 4.40035 | 0.4715424 | 3.146438 | 8.2e-10 | 13.13494 | 2.705e-09
2018-02-03 17:06 | 438301 | 2280.001 | 3 | 45 | 4.400325 | 0.4185791 | 3.161249 | 8.2e-10 | 13.20011 | 2.705e-09
2018-02-03 17:08 | 438421 | 2400.0001 | 3 | 45 | 4.40034 | 0.3735237 | 3.174427 | 8.2e-10 | 13.2581 | 2.705e-09
2018-02-03 17:10 | 438541 | 2520.0018 | 3 | 45 | 4.400313 | 0.3330402 | 3.186177 | 8.2e-10 | 13.3098 | 2.705e-09
2018-02-03 17:12 | 438661 | 2640.0001 | 3 | 45 | 4.400321 | 0.2978268 | 3.196681 | 8.2e-10 | 13.35602 | 2.705e-09
2018-02-03 17:14 | 438781 | 2760.001 | 3 | 45 | 4.400312 | 0.2666759 | 3.206077 | 8.2e-10 | 13.39737 | 2.705e-09
2018-02-03 17:16 | 438901 | 2880.0018 | 3 | 45 | 4.400321 | 0.2392445 | 3.214503 | 8.2e-10 | 13.43444 | 2.705e-09
2018-02-03 17:18 | 439021 | 3000.0018 | 3 | 45 | 4.400301 | 0.214735 | 3.222066 | 8.2e-10 | 13.46772 | 2.705e-09
2018-02-03 17:20 | 439141 | 3120.001 | 3 | 45 | 4.400309 | 0.1930389 | 3.228862 | 8.2e-10 | 13.49763 | 2.705e-09
2018-02-03 17:22 | 439261 | 3240.0001 | 3 | 45 | 4.400297 | 0.1735706 | 3.234976 | 8.2e-10 | 13.52453 | 2.705e-09
2018-02-03 17:24 | 439381 | 3360.001 | 3 | 45 | 4.400305 | 0.1566696 | 3.240478 | 8.2e-10 | 13.54874 | 2.705e-09
2018-02-03 17:26 | 439501 | 3480.001 | 3 | 45 | 4.400302 | 0.1411514 | 3.245431 | 8.2e-10 | 13.57054 | 2.705e-09
2018-02-03 17:28 | 439621 | 3600.0002 | 3 | 45 | 4.400296 | 0.1274242 | 3.249903 | 8.2e-10 | 13.59021 | 2.705e-09
2018-02-03 17:30 | 439741 | 3720.001 | 3 | 45 | 4.400327 | 0.1154938 | 3.253935 | 8.2e-10 | 13.60795 | 2.705e-09
2018-02-03 17:32 | 439861 | 3840.001 | 3 | 45 | 4.400284 | 0.1036644 | 3.257581 | 8.2e-10 | 13.624 | 2.705e-09
2018-02-03 17:34 | 439981 | 3960.001 | 3 | 45 | 4.400299 | 0.0939312 | 3.260873 | 8.2e-10 | 13.63849 | 2.705e-09
2018-02-03 17:36 | 440101 | 4080.0019 | 3 | 45 | 4.4003 | 0.08523178 | 3.263848 | 8.2e-10 | 13.65158 | 2.705e-09
2018-02-03 17:37 | 440149.9 | 4128.8831 | 3 | 45 | 4.400281 | 0.0814991 | 3.264977 | 8.2e-10 | 13.65654 | 2.705e-09
2018-02-03 17:39 | 440269.9 | 120.001 | 4 | 45 | 4.394611 | 0 | 3.264977 | 8.2e-10 | 13.65655 | 2.705e-09
2018-02-03 17:41 | 440389.9 | 240.001 | 4 | 45 | 4.393981 | 0 | 3.264977 | 8.2e-10 | 13.65655 | 2.705e-09
2018-02-03 17:42 | 440449.9 | 300.0023 | 4 | 45 | 4.393749 | 0 | 3.264977 | 8.2e-10 | 13.65655 | 2.705e-09
2018-02-03 17:44 | 440570 | 120.0003 | 5 | 45 | 4.167151 | -3.259871 | 3.264977 | 0.1086437 | 13.65655 | 0.4557639
2018-02-03 17:46 | 440690 | 240.0003 | 5 | 45 | 4.127802 | -3.259942 | 3.264977 | 0.2173001 | 13.65655 | 0.9064049
2018-02-03 17:48 | 440810 | 360.0011 | 5 | 45 | 4.087971 | -3.259889 | 3.264977 | 0.3259661 | 13.65655 | 1.352803
2018-02-03 17:50 | 440930 | 480.0011 | 5 | 45 | 4.047326 | -3.259892 | 3.264977 | 0.434633 | 13.65655 | 1.794827
2018-02-03 17:52 | 441050 | 600.0011 | 5 | 45 | 4.006686 | -3.259865 | 3.264977 | 0.5432908 | 13.65655 | 2.232389
2018-02-03 17:54 | 441170 | 720.0011 | 5 | 45 | 3.966774 | -3.25991 | 3.264977 | 0.6519505 | 13.65655 | 2.665576
2018-02-03 17:56 | 441290 | 840.0011 | 5 | 45 | 3.928071 | -3.259915 | 3.264977 | 0.7605979 | 13.65655 | 3.094439
2018-02-03 17:58 | 441410 | 960.0019 | 5 | 45 | 3.890851 | -3.259915 | 3.264977 | 0.869262 | 13.65655 | 3.519244
2018-02-03 18:00 | 441530 | 1080.0034 | 5 | 45 | 3.855136 | -3.259908 | 3.264977 | 0.9779247 | 13.65655 | 3.94008
2018-02-03 18:02 | 441650 | 1200.0004 | 5 | 45 | 3.821195 | -3.259944 | 3.264977 | 1.08658 | 13.65655 | 4.3571
2018-02-03 18:04 | 441770 | 1320.0011 | 5 | 45 | 3.78901 | -3.259917 | 3.264977 | 1.195224 | 13.65655 | 4.770486
2018-02-03 18:06 | 441890 | 1440.0003 | 5 | 45 | 3.758835 | -3.25992 | 3.264977 | 1.303886 | 13.65655 | 5.180552
2018-02-03 18:08 | 442010 | 1560.0003 | 5 | 45 | 3.73061 | -3.259933 | 3.264977 | 1.412554 | 13.65655 | 5.587466
2018-02-03 18:10 | 442130 | 1680.0003 | 5 | 45 | 3.704334 | -3.259934 | 3.264977 | 1.521208 | 13.65655 | 5.991366
2018-02-03 18:12 | 442250 | 1800.0003 | 5 | 45 | 3.679906 | -3.259951 | 3.264977 | 1.629861 | 13.65655 | 6.392508
2018-02-03 18:14 | 442370 | 1920.0003 | 5 | 45 | 3.65729 | -3.259963 | 3.264977 | 1.73852 | 13.65655 | 6.791119
2018-02-03 18:16 | 442490 | 2040.0003 | 5 | 45 | 3.636549 | -3.259985 | 3.264977 | 1.847186 | 13.65655 | 7.187401
2018-02-03 18:18 | 442610 | 2160.0003 | 5 | 45 | 3.617668 | -3.259908 | 3.264977 | 1.955848 | 13.65655 | 7.581511
2018-02-03 18:20 | 442730 | 2280.0003 | 5 | 45 | 3.60051 | -3.259917 | 3.264977 | 2.064499 | 13.65655 | 7.973629
2018-02-03 18:22 | 442850 | 2400.0011 | 5 | 45 | 3.584819 | -3.259915 | 3.264977 | 2.173167 | 13.65655 | 8.364027
2018-02-03 18:24 | 442970 | 2520.0011 | 5 | 45 | 3.570206 | -3.259899 | 3.264977 | 2.281838 | 13.65655 | 8.752789
2018-02-03 18:26 | 443090 | 2640.0003 | 5 | 45 | 3.556066 | -3.259942 | 3.264977 | 2.390484 | 13.65655 | 9.139907
2018-02-03 18:28 | 443210 | 2760.0003 | 5 | 45 | 3.541968 | -3.259934 | 3.264977 | 2.499138 | 13.65655 | 9.525523
2018-02-03 18:30 | 443330 | 2880.0003 | 5 | 45 | 3.526782 | -3.259922 | 3.264977 | 2.607792 | 13.65655 | 9.909566
2018-02-03 18:32 | 443450 | 3000.001 | 5 | 45 | 3.508599 | -3.25993 | 3.264977 | 2.716461 | 13.65655 | 10.29187
2018-02-03 18:34 | 443570 | 3120.001 | 5 | 45 | 3.484417 | -3.259901 | 3.264977 | 2.825141 | 13.65655 | 10.67194
2018-02-03 18:36 | 443690 | 3240.0011 | 5 | 45 | 3.45117 | -3.259885 | 3.264977 | 2.933801 | 13.65655 | 11.04885
2018-02-03 18:38 | 443810 | 3360.0002 | 5 | 45 | 3.40279 | -3.259881 | 3.264977 | 3.04244 | 13.65655 | 11.42136
2018-02-03 18:40 | 443930 | 3480.0002 | 5 | 45 | 3.314663 | -3.259908 | 3.264977 | 3.151098 | 13.65655 | 11.7869
2018-02-03 18:42 | 444050 | 3600.0002 | 5 | 45 | 3.027189 | -3.259856 | 3.264977 | 3.259755 | 13.65655 | 12.13559
2018-02-03 18:42 | 444054.4 | 3604.4304 | 5 | 45 | 2.999997 | -3.259842 | 3.264977 | 3.263783 | 13.65655 | 12.14773
2018-02-03 18:44 | 444174.5 | 120 | 6 | 45 | 3.284476 | 0 | 3.264977 | 3.263783 | 13.65655 | 12.14773
2018-02-03 18:46 | 444294.5 | 240 | 6 | 45 | 3.294915 | 0 | 3.264977 | 3.263783 | 13.65655 | 12.14773
2018-02-03 18:47 | 444354.5 | 300.003 | 6 | 45 | 3.298354 | 0 | 3.264977 | 3.263783 | 13.65655 | 12.14773
2018-02-03 18:47 | 444354.5 | 0.0024 | 7 | 46 | 3.298378 | 0 | 0 | 0 | 0 | 0
2018-02-03 18:49 | 444474.5606 | 120.0009 | 2 | 46 | 3.929057 | 4.890154 | 0.1623125 | 0 | 0.6167562 | 0
2018-02-03 18:51 | 444594.5608 | 240.0011 | 2 | 46 | 3.97861 | 4.890139 | 0.325327 | 0 | 1.261789 | 0
2018-02-03 18:53 | 444714.5606 | 360.0009 | 2 | 46 | 4.01425 | 4.88987 | 0.4883156 | 0 | 1.913296 | 0
2018-02-03 18:55 | 444834.5606 | 480.0009 | 2 | 46 | 4.043272 | 4.889826 | 0.6513038 | 0 | 2.569982 | 0
2018-02-03 18:57 | 444954.5606 | 600.0009 | 2 | 46 | 4.068657 | 4.889872 | 0.8143103 | 0 | 3.231181 | 0
2018-02-03 18:59 | 445074.5606 | 720.0009 | 2 | 46 | 4.091178 | 4.89016 | 0.9773015 | 0 | 3.896188 | 0
2018-02-03 19:01 | 445194.5606 | 840.0009 | 2 | 46 | 4.114533 | 4.889833 | 1.140269 | 0 | 4.564794 | 0
2018-02-03 19:03 | 445314.5606 | 960.0009 | 2 | 46 | 4.140336 | 4.890194 | 1.303288 | 0 | 5.237612 | 0
2018-02-03 19:05 | 445434.5606 | 1080.0009 | 2 | 46 | 4.168854 | 4.890186 | 1.466284 | 0 | 5.914744 | 0
2018-02-03 19:07 | 445554.5599 | 1200.0002 | 2 | 46 | 4.200416 | 4.86515 | 1.629274 | 0 | 6.596811 | 0
2018-02-03 19:09 | 445674.5606 | 1320.0009 | 2 | 46 | 4.200399 | 4.221233 | 1.78029 | 0 | 7.23114 | 0
2018-02-03 19:11 | 445794.5607 | 1440.001 | 2 | 46 | 4.200398 | 3.646053 | 1.911292 | 0 | 7.781399 | 0
2018-02-03 19:13 | 445882.1588 | 1527.5991 | 2 | 46 | 4.200404 | 3.259977 | 1.995234 | 0 | 8.133987 | 0
2018-02-03 19:15 | 446002.2 | 120.0012 | 3 | 46 | 4.229247 | 3.259918 | 2.103466 | 0 | 8.590048 | 0
2018-02-03 19:17 | 446122.2 | 240.001 | 3 | 46 | 4.263001 | 3.259897 | 2.212106 | 0 | 9.051322 | 0
2018-02-03 19:19 | 446242.2 | 360.001 | 3 | 46 | 4.299132 | 3.259903 | 2.320777 | 0 | 9.516528 | 0
2018-02-03 19:21 | 446362.2 | 480.0011 | 3 | 46 | 4.337337 | 3.259872 | 2.429418 | 0 | 9.985651 | 0
2018-02-03 19:23 | 446482.2 | 600.0011 | 3 | 46 | 4.377263 | 3.259903 | 2.538079 | 0 | 10.4591 | 0
2018-02-03 19:25 | 446602.2 | 720.0011 | 3 | 46 | 4.400396 | 2.945164 | 2.644246 | 0 | 10.92557 | 0
2018-02-03 19:27 | 446722.2 | 840.0003 | 3 | 46 | 4.400403 | 2.433151 | 2.733527 | 0 | 11.31844 | 0
2018-02-03 19:29 | 446842.2 | 960.0003 | 3 | 46 | 4.400381 | 2.025949 | 2.807595 | 0 | 11.64437 | 0
2018-02-03 19:31 | 446962.2 | 1080.0011 | 3 | 46 | 4.400387 | 1.6982 | 2.869462 | 0 | 11.91661 | 0
2018-02-03 19:33 | 447082.2 | 1200.0003 | 3 | 46 | 4.400394 | 1.434118 | 2.921495 | 0 | 12.14557 | 0
2018-02-03 19:35 | 447202.2 | 1320.0003 | 3 | 46 | 4.400346 | 1.218672 | 2.965575 | 0 | 12.33954 | 0
2018-02-03 19:37 | 447322.2 | 1440.0011 | 3 | 46 | 4.400384 | 1.044737 | 3.003197 | 0 | 12.50509 | 0
2018-02-03 19:39 | 447442.2 | 1560.0019 | 3 | 46 | 4.400342 | 0.9007607 | 3.035546 | 0 | 12.64744 | 0
2018-02-03 19:41 | 447562.2 | 1680.0011 | 3 | 46 | 4.400345 | 0.7828999 | 3.063548 | 0 | 12.77065 | 0
2018-02-03 19:43 | 447682.2 | 1800.0011 | 3 | 46 | 4.400336 | 0.6840477 | 3.087957 | 0 | 12.87806 | 0
2018-02-03 19:45 | 447802.2 | 1920.0011 | 3 | 46 | 4.400334 | 0.60145 | 3.109353 | 0 | 12.97221 | 0
2018-02-03 19:47 | 447922.2 | 2040.0011 | 3 | 46 | 4.400336 | 0.5312309 | 3.1282 | 0 | 13.05515 | 0
2018-02-03 19:49 | 448042.2 | 2160.0015 | 3 | 46 | 4.40035 | 0.4707012 | 3.144873 | 0 | 13.12852 | 0
2018-02-03 19:51 | 448162.2 | 2280.0011 | 3 | 46 | 4.400335 | 0.418396 | 3.159669 | 0 | 13.19362 | 0
2018-02-03 19:53 | 448282.2 | 2400.0003 | 3 | 46 | 4.400305 | 0.3728352 | 3.172845 | 0 | 13.2516 | 0
2018-02-03 19:55 | 448402.2 | 2520.0011 | 3 | 46 | 4.400304 | 0.3330612 | 3.184607 | 0 | 13.30336 | 0
2018-02-03 19:57 | 448522.2 | 2640.0003 | 3 | 46 | 4.400332 | 0.2986794 | 3.195127 | 0 | 13.34965 | 0
2018-02-03 19:59 | 448642.2 | 2760.0011 | 3 | 46 | 4.400341 | 0.2681255 | 3.204551 | 0 | 13.39112 | 0
2018-02-03 20:01 | 448762.2 | 2880.0011 | 3 | 46 | 4.400329 | 0.2403622 | 3.213009 | 0 | 13.42834 | 0
2018-02-03 20:03 | 448882.2 | 3000.0011 | 3 | 46 | 4.400335 | 0.2164612 | 3.220604 | 0 | 13.46175 | 0
2018-02-03 20:05 | 449002.2 | 3120.0011 | 3 | 46 | 4.400317 | 0.1942253 | 3.227432 | 0 | 13.4918 | 0
2018-02-03 20:07 | 449122.2 | 3240.0003 | 3 | 46 | 4.400281 | 0.1746273 | 3.23358 | 0 | 13.51885 | 0
2018-02-03 20:09 | 449242.2 | 3360.0003 | 3 | 46 | 4.40031 | 0.1573486 | 3.239116 | 0 | 13.54322 | 0
2018-02-03 20:11 | 449362.2 | 3480.0003 | 3 | 46 | 4.400258 | 0.1411304 | 3.2441 | 0 | 13.56515 | 0
2018-02-03 20:13 | 449482.2 | 3600.0011 | 3 | 46 | 4.40031 | 0.1281166 | 3.248598 | 0 | 13.58494 | 0
2018-02-03 20:15 | 449602.2 | 3720.0011 | 3 | 46 | 4.400314 | 0.1158428 | 3.25265 | 0 | 13.60277 | 0
2018-02-03 20:17 | 449722.2 | 3840.0011 | 3 | 46 | 4.40027 | 0.1039982 | 3.256305 | 0 | 13.61885 | 0
2018-02-03 20:19 | 449842.2 | 3960.0011 | 3 | 46 | 4.400285 | 0.09388161 | 3.259609 | 0 | 13.63339 | 0
2018-02-03 20:21 | 449962.2 | 4080.0019 | 3 | 46 | 4.400313 | 0.08556747 | 3.262598 | 0 | 13.64654 | 0
2018-02-03 20:22 | 450013.7 | 4131.5466 | 3 | 46 | 4.400286 | 0.08149719 | 3.26379 | 0 | 13.65179 | 0
2018-02-03 20:24 | 450133.8 | 120 | 4 | 46 | 4.394607 | 0 | 3.26379 | 0 | 13.65179 | 0
2018-02-03 20:26 | 450253.8 | 239.9999 | 4 | 46 | 4.393971 | 0 | 3.26379 | 0 | 13.65179 | 0
2018-02-03 20:27 | 450313.8 | 300.0029 | 4 | 46 | 4.393739 | 0 | 3.26379 | 0 | 13.65179 | 0
2018-02-03 20:29 | 450433.8 | 120.0002 | 5 | 46 | 4.166611 | -3.259934 | 3.26379 | 0.1086578 | 13.65179 | 0.4557692
2018-02-03 20:31 | 450553.8 | 240.0002 | 5 | 46 | 4.127308 | -3.259936 | 3.26379 | 0.2173011 | 13.65179 | 0.9062991
2018-02-03 20:33 | 450673.8 | 360.0001 | 5 | 46 | 4.087498 | -3.259934 | 3.26379 | 0.3259618 | 13.65179 | 1.352623
2018-02-03 20:35 | 450793.8 | 480.001 | 5 | 46 | 4.046856 | -3.259913 | 3.26379 | 0.4346329 | 13.65179 | 1.794613
2018-02-03 20:37 | 450913.8 | 600.0002 | 5 | 46 | 4.006217 | -3.259901 | 3.26379 | 0.5432951 | 13.65179 | 2.232141
2018-02-03 20:39 | 451033.8 | 720.0001 | 5 | 46 | 3.966318 | -3.259928 | 3.26379 | 0.6519449 | 13.65179 | 2.665238
2018-02-03 20:41 | 451153.8 | 840.0002 | 5 | 46 | 3.9276 | -3.259942 | 3.26379 | 0.7606156 | 13.65179 | 3.094146
2018-02-03 20:43 | 451273.8 | 960.0002 | 5 | 46 | 3.89034 | -3.259953 | 3.26379 | 0.8692722 | 13.65179 | 3.518868
2018-02-03 20:45 | 451393.8 | 1080.0006 | 5 | 46 | 3.854647 | -3.260006 | 3.26379 | 0.977931 | 13.65179 | 3.939633
2018-02-03 20:47 | 451513.8 | 1200.001 | 5 | 46 | 3.820661 | -3.259938 | 3.26379 | 1.086592 | 13.65179 | 4.356622
2018-02-03 20:49 | 451633.8 | 1320.0002 | 5 | 46 | 3.788495 | -3.259933 | 3.26379 | 1.195231 | 13.65179 | 4.769928
2018-02-03 20:51 | 451753.8 | 1440.0001 | 5 | 46 | 3.758317 | -3.259965 | 3.26379 | 1.30389 | 13.65179 | 5.179928
2018-02-03 20:53 | 451873.8 | 1560.0002 | 5 | 46 | 3.730095 | -3.259934 | 3.26379 | 1.412568 | 13.65179 | 5.586824
2018-02-03 20:55 | 451993.8 | 1680.0002 | 5 | 46 | 3.703784 | -3.259953 | 3.26379 | 1.521221 | 13.65179 | 5.990664
2018-02-03 20:57 | 452113.8 | 1800.0002 | 5 | 46 | 3.67934 | -3.259965 | 3.26379 | 1.629887 | 13.65179 | 6.391794
2018-02-03 20:59 | 452233.8 | 1920.0002 | 5 | 46 | 3.656706 | -3.259912 | 3.26379 | 1.73853 | 13.65179 | 6.790284
2018-02-03 21:01 | 452353.8 | 2040.0002 | 5 | 46 | 3.635939 | -3.259942 | 3.26379 | 1.847207 | 13.65179 | 7.186538
2018-02-03 21:03 | 452473.8 | 2160.0002 | 5 | 46 | 3.616996 | -3.259915 | 3.26379 | 1.955858 | 13.65179 | 7.58054
2018-02-03 21:05 | 452593.8 | 2280.0002 | 5 | 46 | 3.599805 | -3.259885 | 3.26379 | 2.064519 | 13.65179 | 7.972619
2018-02-03 21:07 | 452713.8 | 2400.001 | 5 | 46 | 3.584087 | -3.259951 | 3.26379 | 2.173189 | 13.65179 | 8.362946
2018-02-03 21:09 | 452833.8 | 2520.001 | 5 | 46 | 3.569427 | -3.259953 | 3.26379 | 2.281836 | 13.65179 | 8.751541
2018-02-03 21:11 | 452953.8 | 2640.0002 | 5 | 46 | 3.555292 | -3.259906 | 3.26379 | 2.390509 | 13.65179 | 9.138671
2018-02-03 21:13 | 453073.8 | 2760.0002 | 5 | 46 | 3.541243 | -3.259908 | 3.26379 | 2.499166 | 13.65179 | 9.524219
2018-02-03 21:15 | 453193.8 | 2880.0002 | 5 | 46 | 3.526021 | -3.259906 | 3.26379 | 2.607808 | 13.65179 | 9.908139
2018-02-03 21:17 | 453313.8 | 3000.0002 | 5 | 46 | 3.507832 | -3.259913 | 3.26379 | 2.716464 | 13.65179 | 10.29031
2018-02-03 21:19 | 453433.8 | 3120.001 | 5 | 46 | 3.483584 | -3.259922 | 3.26379 | 2.825139 | 13.65179 | 10.67028
2018-02-03 21:21 | 453553.8 | 3240.0002 | 5 | 46 | 3.450304 | -3.259895 | 3.26379 | 2.933805 | 13.65179 | 11.04712
2018-02-03 21:23 | 453673.8 | 3360.0002 | 5 | 46 | 3.401629 | -3.25993 | 3.26379 | 3.042468 | 13.65179 | 11.41959
2018-02-03 21:25 | 453793.8 | 3480.001 | 5 | 46 | 3.312625 | -3.259906 | 3.26379 | 3.151127 | 13.65179 | 11.78498
2018-02-03 21:27 | 453913.8 | 3600.0002 | 5 | 46 | 3.018787 | -3.259944 | 3.26379 | 3.259776 | 13.65179 | 12.13322
2018-02-03 21:27 | 453916.8 | 3603.0008 | 5 | 46 | 2.999988 | -3.259879 | 3.26379 | 3.262501 | 13.65179 | 12.14142
2018-02-03 21:29 | 454036.9 | 119.9999 | 6 | 46 | 3.285361 | 0 | 3.26379 | 3.262501 | 13.65179 | 12.14142
2018-02-03 21:31 | 454156.9 | 240.0007 | 6 | 46 | 3.295763 | 0 | 3.26379 | 3.262501 | 13.65179 | 12.14142
2018-02-03 21:32 | 454216.9 | 300.0029 | 6 | 46 | 3.299168 | 0 | 3.26379 | 3.262501 | 13.65179 | 12.14142
2018-02-03 21:32 | 454216.9 | 0.0024 | 7 | 47 | 3.299276 | 0 | 0 | 0 | 0 | 0
2018-02-03 21:34 | 454337 | 120.0001 | 2 | 47 | 3.92908 | 4.890099 | 0.1623135 | 0 | 0.6168175 | 0
2018-02-03 21:36 | 454457 | 240.0002 | 2 | 47 | 3.978374 | 4.890079 | 0.3253129 | 0 | 1.261772 | 0
2018-02-03 21:38 | 454577 | 360.0001 | 2 | 47 | 4.013856 | 4.890078 | 0.4883017 | 0 | 1.913225 | 0
2018-02-03 21:40 | 454697 | 480.0009 | 2 | 47 | 4.042731 | 4.890051 | 0.6513062 | 0 | 2.569899 | 0
2018-02-03 21:42 | 454817 | 600.0001 | 2 | 47 | 4.06814 | 4.890041 | 0.8142926 | 0 | 3.230931 | 0
2018-02-03 21:44 | 454937 | 720.0001 | 2 | 47 | 4.090648 | 4.890018 | 0.9772955 | 0 | 3.895901 | 0
2018-02-03 21:46 | 455057 | 840.0001 | 2 | 47 | 4.11409 | 4.890053 | 1.14029 | 0 | 4.564534 | 0
2018-02-03 21:48 | 455177 | 960.0001 | 2 | 47 | 4.139925 | 4.890062 | 1.303292 | 0 | 5.237212 | 0
2018-02-03 21:50 | 455297 | 1080.0001 | 2 | 47 | 4.168557 | 4.890078 | 1.466273 | 0 | 5.914226 | 0
2018-02-03 21:52 | 455417 | 1200.0001 | 2 | 47 | 4.200415 | 4.867937 | 1.629276 | 0 | 6.596313 | 0
2018-02-03 21:54 | 455537 | 1320.0001 | 2 | 47 | 4.200401 | 4.220425 | 1.780316 | 0 | 7.230741 | 0
2018-02-03 21:56 | 455657 | 1440.0001 | 2 | 47 | 4.200412 | 3.643702 | 1.911236 | 0 | 7.780657 | 0
2018-02-03 21:57 | 455743.6 | 1526.6151 | 2 | 47 | 4.200402 | 3.259996 | 1.994231 | 0 | 8.129269 | 0
2018-02-03 21:59 | 455863.6 | 120.001 | 3 | 47 | 4.229236 | 3.25988 | 2.10243 | 0 | 8.585184 | 0
2018-02-03 22:01 | 455983.6 | 240.0002 | 3 | 47 | 4.263029 | 3.259916 | 2.211105 | 0 | 9.046611 | 0
2018-02-03 22:03 | 456103.6 | 360.001 | 3 | 47 | 4.299201 | 3.25992 | 2.319763 | 0 | 9.511765 | 0
2018-02-03 22:05 | 456223.6 | 480.001 | 3 | 47 | 4.337454 | 3.259935 | 2.428431 | 0 | 9.981012 | 0
2018-02-03 22:07 | 456343.6 | 600.0009 | 3 | 47 | 4.37741 | 3.259874 | 2.537089 | 0 | 10.45447 | 0
2018-02-03 22:09 | 456463.6 | 720.0003 | 3 | 47 | 4.400404 | 2.94326 | 2.643208 | 0 | 10.92073 | 0
2018-02-03 22:11 | 456583.6 | 840.001 | 3 | 47 | 4.400387 | 2.431393 | 2.732419 | 0 | 11.3133 | 0
2018-02-03 22:13 | 456703.6 | 960.001 | 3 | 47 | 4.400378 | 2.02383 | 2.806439 | 0 | 11.63901 | 0
2018-02-03 22:15 | 456823.6 | 1080.001 | 3 | 47 | 4.400383 | 1.696306 | 2.868247 | 0 | 11.91099 | 0
2018-02-03 22:17 | 456943.6 | 1200.001 | 3 | 47 | 4.400386 | 1.432014 | 2.920225 | 0 | 12.13971 | 0
2018-02-03 22:19 | 457063.6 | 1320.001 | 3 | 47 | 4.400359 | 1.217495 | 2.96426 | 0 | 12.33349 | 0
2018-02-03 22:21 | 457183.6 | 1440.0001 | 3 | 47 | 4.400355 | 1.043209 | 3.001846 | 0 | 12.49888 | 0
2018-02-03 22:23 | 457303.6 | 1560.001 | 3 | 47 | 4.400377 | 0.90061 | 3.034165 | 0 | 12.64109 | 0
2018-02-03 22:25 | 457423.6 | 1680.0001 | 3 | 47 | 4.400335 | 0.7815704 | 3.062141 | 0 | 12.7642 | 0
2018-02-03 22:27 | 457543.6 | 1800.001 | 3 | 47 | 4.40032 | 0.6829338 | 3.086511 | 0 | 12.87143 | 0
2018-02-03 22:29 | 457663.6 | 1920.001 | 3 | 47 | 4.400351 | 0.6006184 | 3.107864 | 0 | 12.96539 | 0
2018-02-03 22:31 | 457783.6 | 2040.001 | 3 | 47 | 4.400321 | 0.5297279 | 3.126672 | 0 | 13.04815 | 0
2018-02-03 22:33 | 457903.6 | 2160.0013 | 3 | 47 | 4.400322 | 0.4691677 | 3.143303 | 0 | 13.12134 | 0
2018-02-03 22:35 | 458023.6 | 2280.001 | 3 | 47 | 4.400321 | 0.4170322 | 3.158063 | 0 | 13.18629 | 0
2018-02-03 22:37 | 458143.6 | 2400.001 | 3 | 47 | 4.400301 | 0.3715191 | 3.171199 | 0 | 13.24409 | 0
2018-02-03 22:39 | 458263.6 | 2520.001 | 3 | 47 | 4.400348 | 0.3331051 | 3.182926 | 0 | 13.29569 | 0
2018-02-03 22:41 | 458383.6 | 2640.001 | 3 | 47 | 4.400318 | 0.2978515625 | 3.193424 | 0 | 13.34189 | 0
2018-02-03 22:43 | 458503.6 | 2760.0002 | 3 | 47 | 4.400304 | 0.2671509 | 3.202834 | 0 | 13.38329 | 0
2018-02-03 22:45 | 458623.6 | 2880.001 | 3 | 47 | 4.400323 | 0.2407169 | 3.211287 | 0 | 13.42049 | 0
2018-02-03 22:47 | 458743.6 | 3000.001 | 3 | 47 | 4.400301 | 0.2161198 | 3.218892 | 0 | 13.45395 | 0
2018-02-03 22:49 | 458863.6 | 3120.0002 | 3 | 47 | 4.400294 | 0.1945553 | 3.225737 | 0 | 13.48407 | 0
2018-02-03 22:51 | 458983.6 | 3240.001 | 3 | 47 | 4.400279 | 0.1749802 | 3.231906 | 0 | 13.51122 | 0
2018-02-03 22:53 | 459103.6 | 3360.001 | 3 | 47 | 4.400289 | 0.1582813 | 3.237471 | 0 | 13.53571 | 0
2018-02-03 22:55 | 459223.6 | 3480.001 | 3 | 47 | 4.400319 | 0.1432686 | 3.242504 | 0 | 13.55785 | 0
2018-02-03 22:57 | 459343.6 | 3600.001 | 3 | 47 | 4.400311 | 0.1295605 | 3.247043 | 0 | 13.57783 | 0
2018-02-03 22:59 | 459463.6 | 3720.001 | 3 | 47 | 4.400289 | 0.1169033 | 3.251137 | 0 | 13.59584 | 0
2018-02-03 23:01 | 459583.6 | 3840.0002 | 3 | 47 | 4.400293 | 0.1053677 | 3.254836 | 0 | 13.61212 | 0
2018-02-03 23:03 | 459703.6 | 3960.001 | 3 | 47 | 4.400294 | 0.09534836 | 3.258183 | 0 | 13.62684 | 0
2018-02-03 23:05 | 459823.6 | 4080.0011 | 3 | 47 | 4.400256 | 0.08554077 | 3.261207 | 0 | 13.64015 | 0
2018-02-03 23:06 | 459895.4 | 4151.7713 | 3 | 47 | 4.400313 | 0.08149719 | 3.262874 | 0 | 13.64749 | 0
2018-02-03 23:08 | 460015.4 | 120.0006 | 4 | 47 | 4.394621 | 0 | 3.262874 | 0 | 13.64749 | 0
2018-02-03 23:10 | 460135.4 | 240.0006 | 4 | 47 | 4.393996 | 0 | 3.262874 | 0 | 13.64749 | 0
2018-02-03 23:11 | 460195.4 | 300.0037 | 4 | 47 | 4.39378 | 0 | 3.262874 | 0 | 13.64749 | 0
2018-02-03 23:13 | 460315.5 | 120.0003 | 5 | 47 | 4.16705 | -3.259908 | 3.262874 | 0.1086451 | 13.64749 | 0.4557566
2018-02-03 23:15 | 460435.5 | 240.0002 | 5 | 47 | 4.127728 | -3.259879 | 3.262874 | 0.2173013 | 13.64749 | 0.9063877
2018-02-03 23:17 | 460555.5 | 360.0003 | 5 | 47 | 4.087873 | -3.259893 | 3.262874 | 0.3259657 | 13.64749 | 1.35277
2018-02-03 23:19 | 460675.5 | 480.0002 | 5 | 47 | 4.047193 | -3.259912 | 3.262874 | 0.4346209 | 13.64749 | 1.794733
2018-02-03 23:21 | 460795.5 | 600.0003 | 5 | 47 | 4.00649 | -3.259883 | 3.262874 | 0.5432954 | 13.64749 | 2.232344
2018-02-03 23:23 | 460915.5 | 720.001 | 5 | 47 | 3.966563 | -3.259852 | 3.262874 | 0.6519489 | 13.64749 | 2.665485
2018-02-03 23:25 | 461035.5 | 840.0003 | 5 | 47 | 3.927843 | -3.259842 | 3.262874 | 0.7606092 | 13.64749 | 3.094377
2018-02-03 23:27 | 461155.5 | 960.0003 | 5 | 47 | 3.89055 | -3.259879 | 3.262874 | 0.8692564 | 13.64749 | 3.519087
2018-02-03 23:29 | 461275.5 | 1080.0003 | 5 | 47 | 3.854873 | -3.25991 | 3.262874 | 0.9779091 | 13.64749 | 3.939852
2018-02-03 23:31 | 461395.5 | 1200.0012 | 5 | 47 | 3.820886 | -3.259917 | 3.262874 | 1.086586 | 13.64749 | 4.356924
2018-02-03 23:33 | 461515.5 | 1320.0003 | 5 | 47 | 3.788711 | -3.259949 | 3.262874 | 1.195218 | 13.64749 | 4.770231
2018-02-03 23:35 | 461635.5 | 1440.001 | 5 | 47 | 3.758481 | -3.259933 | 3.262874 | 1.303902 | 13.64749 | 5.180344
2018-02-03 23:37 | 461755.5 | 1560.001 | 5 | 47 | 3.73024 | -3.259938 | 3.262874 | 1.412543 | 13.64749 | 5.587118
2018-02-03 23:39 | 461875.5 | 1680.0002 | 5 | 47 | 3.703969 | -3.259915 | 3.262874 | 1.521215 | 13.64749 | 5.991048
2018-02-03 23:41 | 461995.5 | 1800.001 | 5 | 47 | 3.679537 | -3.259942 | 3.262874 | 1.629878 | 13.64749 | 6.392189
2018-02-03 23:43 | 462115.5 | 1920.0002 | 5 | 47 | 3.656902 | -3.259899 | 3.262874 | 1.738534 | 13.64749 | 6.790746
2018-02-03 23:45 | 462235.5 | 2040.0009 | 5 | 47 | 3.636114 | -3.259915 | 3.262874 | 1.847204 | 13.64749 | 7.186996
2018-02-03 23:47 | 462355.5 | 2160.001 | 5 | 47 | 3.617217 | -3.259933 | 3.262874 | 1.955856 | 13.64749 | 7.581022
2018-02-03 23:49 | 462475.5 | 2280.0002 | 5 | 47 | 3.60003 | -3.259947 | 3.262874 | 2.064515 | 13.64749 | 7.973119
2018-02-03 23:51 | 462595.5 | 2400.0002 | 5 | 47 | 3.584294 | -3.259934 | 3.262874 | 2.173172 | 13.64749 | 8.363421
2018-02-03 23:53 | 462715.5 | 2520.0002 | 5 | 47 | 3.569614 | -3.259897 | 3.262874 | 2.281837 | 13.64749 | 8.752104
2018-02-03 23:55 | 462835.5 | 2640.001 | 5 | 47 | 3.555454 | -3.259934 | 3.262874 | 2.390468 | 13.64749 | 9.139102
2018-02-03 23:57 | 462955.5 | 2760.0002 | 5 | 47 | 3.54132 | -3.259906 | 3.262874 | 2.499149 | 13.64749 | 9.524749
2018-02-03 23:59 | 463075.5 | 2880.0002 | 5 | 47 | 3.526018 | -3.259953 | 3.262874 | 2.60781 | 13.64749 | 9.908738
2018-02-04 00:01 | 463195.5 | 3000.0011 | 5 | 47 | 3.507729 | -3.259913 | 3.262874 | 2.716477 | 13.64749 | 10.29094
2018-02-04 00:03 | 463315.5 | 3120.0003 | 5 | 47 | 3.483351 | -3.259992 | 3.262874 | 2.825118 | 13.64749 | 10.67078
2018-02-04 00:05 | 463435.5 | 3240.0034 | 5 | 47 | 3.449906 | -3.259936 | 3.262874 | 2.933792 | 13.64749 | 11.0476
2018-02-04 00:07 | 463555.5 | 3360.0002 | 5 | 47 | 3.401007 | -3.259908 | 3.262874 | 3.042449 | 13.64749 | 11.42001
2018-02-04 00:09 | 463675.5 | 3480.0002 | 5 | 47 | 3.311432 | -3.259897 | 3.262874 | 3.1511 | 13.64749 | 11.78528
2018-02-04 00:11 | 463795.5 | 3600.0002 | 5 | 47 | 3.013177 | -3.259895 | 3.262874 | 3.259756 | 13.64749 | 12.13328
2018-02-04 00:11 | 463797.6 | 3602.0785 | 5 | 47 | 2.999981 | -3.259893 | 3.262874 | 3.261645 | 13.64749 | 12.13896
2018-02-04 00:13 | 463917.6 | 120.0001 | 6 | 47 | 3.285778 | 0 | 3.262874 | 3.261645 | 13.64749 | 12.13896
2018-02-04 00:15 | 464037.6 | 240.0002 | 6 | 47 | 3.29617 | 0 | 3.262874 | 3.261645 | 13.64749 | 12.13896
2018-02-04 00:16 | 464097.6 | 300.0032 | 6 | 47 | 3.299573 | 0 | 3.262874 | 3.261645 | 13.64749 | 12.13896
2018-02-04 00:16 | 464097.6 | 0.0023 | 7 | 48 | 3.299483 | 0 | 0 | 0 | 0 | 0
2018-02-04 00:18 | 464217.7 | 120.0001 | 2 | 48 | 3.929703 | 4.890007 | 0.1623045 | 0 | 0.6168814 | 0
2018-02-04 00:20 | 464337.7 | 240.0002 | 2 | 48 | 3.978927 | 4.890034 | 0.3252912 | 0 | 1.261876 | 0
2018-02-04 00:22 | 464457.7 | 360.001 | 2 | 48 | 4.014375 | 4.890034 | 0.4882777 | 0 | 1.913408 | 0
2018-02-04 00:24 | 464577.7 | 480.0002 | 2 | 48 | 4.043294 | 4.890064 | 0.6512724 | 0 | 2.570132 | 0
2018-02-04 00:26 | 464697.7 | 600.0002 | 2 | 48 | 4.068634 | 4.890028 | 0.8142611 | 0 | 3.231261 | 0
2018-02-04 00:28 | 464817.7 | 720.0002 | 2 | 48 | 4.091117 | 4.890085 | 0.9772512 | 0 | 3.896256 | 0
2018-02-04 00:30 | 464937.7 | 840.0001 | 2 | 48 | 4.114484 | 4.89012 | 1.140242 | 0 | 4.564942 | 0
2018-02-04 00:32 | 465057.7 | 960.001 | 2 | 48 | 4.140363 | 4.890083 | 1.30323 | 0 | 5.23763 | 0
2018-02-04 00:34 | 465177.7 | 1080.001 | 2 | 48 | 4.16891 | 4.890064 | 1.466212 | 0 | 5.914718 | 0
2018-02-04 00:36 | 465297.7 | 1200.0018 | 2 | 48 | 4.200409 | 4.859671 | 1.629211 | 0 | 6.596842 | 0
2018-02-04 00:38 | 465417.7 | 1320.001 | 2 | 48 | 4.200402 | 4.215641 | 1.780048 | 0 | 7.230415 | 0
2018-02-04 00:40 | 465537.7 | 1440.0002 | 2 | 48 | 4.200402 | 3.640486 | 1.910851 | 0 | 7.77984 | 0
2018-02-04 00:42 | 465623.8 | 1526.0544 | 2 | 48 | 4.200389 | 3.259985 | 1.993264 | 0 | 8.126008 | 0
2018-02-04 00:44 | 465743.8 | 120.0027 | 3 | 48 | 4.229226 | 3.259909 | 2.101497 | 0 | 8.582069 | 0
2018-02-04 00:46 | 465863.8 | 240.0001 | 3 | 48 | 4.263062 | 3.259924 | 2.210152 | 0 | 9.043413 | 0
2018-02-04 00:48 | 465983.8 | 360.0009 | 3 | 48 | 4.299255 | 3.259935 | 2.318793 | 0 | 9.508499 | 0
2018-02-04 00:50 | 466103.8 | 480.0018 | 3 | 48 | 4.337548 | 3.259924 | 2.427473 | 0 | 9.977806 | 0
2018-02-04 00:52 | 466223.8 | 600.0009 | 3 | 48 | 4.37757 | 3.259914 | 2.536122 | 0 | 10.45124 | 0
2018-02-04 00:54 | 466343.8 | 720.0009 | 3 | 48 | 4.400384 | 2.938793 | 2.642188 | 0 | 10.91728 | 0
2018-02-04 00:56 | 466463.8 | 840.0001 | 3 | 48 | 4.400399 | 2.428003 | 2.731282 | 0 | 11.30933 | 0
2018-02-04 00:58 | 466583.8 | 960.0009 | 3 | 48 | 4.400376 | 2.020638 | 2.805172 | 0 | 11.63448 | 0
2018-02-04 01:00 | 466703.8 | 1080.0001 | 3 | 48 | 4.400364 | 1.693249 | 2.866881 | 0 | 11.90602 | 0
2018-02-04 01:02 | 466823.8 | 1200.0009 | 3 | 48 | 4.400373 | 1.429565 | 2.918767 | 0 | 12.13434 | 0
2018-02-04 01:04 | 466943.8 | 1320.0018 | 3 | 48 | 4.400366 | 1.216002 | 2.962737 | 0 | 12.32782 | 0
2018-02-04 01:06 | 467063.8 | 1440.0004 | 3 | 48 | 4.40037 | 1.041861 | 3.000259 | 0 | 12.49293 | 0
2018-02-04 01:08 | 467183.8 | 1560.0001 | 3 | 48 | 4.400341 | 0.8986282 | 3.032516 | 0 | 12.63487 | 0
2018-02-04 01:10 | 467303.8 | 1680.0017 | 3 | 48 | 4.400342 | 0.780508 | 3.060451 | 0 | 12.7578 | 0
2018-02-04 01:12 | 467423.8 | 1800.0001 | 3 | 48 | 4.40036 | 0.6827888 | 3.084788 | 0 | 12.86489 | 0
2018-02-04 01:14 | 467543.8 | 1920.001 | 3 | 48 | 4.400314 | 0.5990791 | 3.106121 | 0 | 12.95876 | 0
2018-02-04 01:16 | 467663.8 | 2040.0005 | 3 | 48 | 4.400322 | 0.5292759 | 3.124914 | 0 | 13.04146 | 0
2018-02-04 01:18 | 467783.8 | 2160.0009 | 3 | 48 | 4.400312 | 0.4688606 | 3.141536 | 0 | 13.1146 | 0
2018-02-04 01:20 | 467903.8 | 2280.0009 | 3 | 48 | 4.40037 | 0.4181557 | 3.156294 | 0 | 13.17954 | 0
2018-02-04 01:22 | 468023.8 | 2400.0009 | 3 | 48 | 4.400309 | 0.3718147 | 3.169433 | 0 | 13.23736 | 0
2018-02-04 01:24 | 468143.8 | 2520.0009 | 3 | 48 | 4.400321 | 0.3327274 | 3.181166 | 0 | 13.28899 | 0
2018-02-04 01:26 | 468263.8 | 2640.001 | 3 | 48 | 4.400321 | 0.2978802 | 3.191662 | 0 | 13.33517 | 0
2018-02-04 01:28 | 468383.8 | 2760.0001 | 3 | 48 | 4.400333 | 0.2678661 | 3.201072 | 0 | 13.37658 | 0
2018-02-04 01:30 | 468503.8 | 2880.0009 | 3 | 48 | 4.400319 | 0.2402859 | 3.209522 | 0 | 13.41376 | 0
2018-02-04 01:32 | 468623.8 | 3000.001 | 3 | 48 | 4.400282 | 0.2154751 | 3.217124 | 0 | 13.44721 | 0
2018-02-04 01:34 | 468743.8 | 3120.0011 | 3 | 48 | 4.400335 | 0.1953411 | 3.223969 | 0 | 13.47733 | 0
2018-02-04 01:36 | 468863.8 | 3240.0018 | 3 | 48 | 4.400304 | 0.1753578 | 3.230141 | 0 | 13.50449 | 0
2018-02-04 01:38 | 468983.8 | 3360.0009 | 3 | 48 | 4.400301 | 0.1584415 | 3.235709 | 0 | 13.52899 | 0
2018-02-04 01:40 | 469103.8 | 3480.0009 | 3 | 48 | 4.400313 | 0.1433849 | 3.240738 | 0 | 13.55112 | 0
2018-02-04 01:42 | 469223.8 | 3600.0009 | 3 | 48 | 4.400302 | 0.1295834 | 3.24528 | 0 | 13.57111 | 0
2018-02-04 01:44 | 469343.8 | 3720.0018 | 3 | 48 | 4.40028 | 0.11693 | 3.249387 | 0 | 13.58918 | 0
2018-02-04 01:46 | 469463.8 | 3840.0011 | 3 | 48 | 4.400281 | 0.1057262 | 3.253107 | 0 | 13.60555 | 0
2018-02-04 01:48 | 469583.8 | 3960.0001 | 3 | 48 | 4.400295 | 0.09584618 | 3.256474 | 0 | 13.62036 | 0
2018-02-04 01:50 | 469703.8 | 4080.0001 | 3 | 48 | 4.400298 | 0.08737755 | 3.259523 | 0 | 13.63378 | 0
2018-02-04 01:51 | 469784.4 | 4160.6008 | 3 | 48 | 4.400301 | 0.0814991 | 3.26141 | 0 | 13.64208 | 0
2018-02-04 01:53 | 469904.4 | 119.9998 | 4 | 48 | 4.394592 | 0 | 3.26141 | 0 | 13.64208 | 0
2018-02-04 01:55 | 470024.4 | 239.9999 | 4 | 48 | 4.393939 | 0 | 3.26141 | 0 | 13.64208 | 0
2018-02-04 01:56 | 470084.4 | 300.0037 | 4 | 48 | 4.39371 | 0 | 3.26141 | 0 | 13.64208 | 0
2018-02-04 01:58 | 470204.5 | 120.0009 | 5 | 48 | 4.166624 | -3.259899 | 3.26141 | 0.1086469 | 13.64208 | 0.4557156
2018-02-04 02:00 | 470324.5 | 240.0009 | 5 | 48 | 4.127429 | -3.259961 | 3.26141 | 0.2173184 | 13.64208 | 0.9063707
2018-02-04 02:02 | 470444.5 | 360.0002 | 5 | 48 | 4.08772 | -3.259917 | 3.26141 | 0.3259782 | 13.64208 | 1.35271
2018-02-04 02:04 | 470564.5 | 480.0009 | 5 | 48 | 4.047125 | -3.259947 | 3.26141 | 0.4346302 | 13.64208 | 1.794648
2018-02-04 02:06 | 470684.5 | 600.0009 | 5 | 48 | 4.006518 | -3.259926 | 3.26141 | 0.5432808 | 13.64208 | 2.232161
2018-02-04 02:08 | 470804.5 | 720.0002 | 5 | 48 | 3.966632 | -3.25991 | 3.26141 | 0.6519536 | 13.64208 | 2.665385
2018-02-04 02:10 | 470924.5 | 840.0002 | 5 | 48 | 3.927973 | -3.259901 | 3.26141 | 0.7605922 | 13.64208 | 3.094204
2018-02-04 02:12 | 471044.5 | 960.0009 | 5 | 48 | 3.890712 | -3.259883 | 3.26141 | 0.8692665 | 13.64208 | 3.519037
2018-02-04 02:14 | 471164.5 | 1080.0001 | 5 | 48 | 3.85504 | -3.259926 | 3.26141 | 0.9779235 | 13.64208 | 3.939837
2018-02-04 02:16 | 471284.5 | 1200.0009 | 5 | 48 | 3.821059 | -3.25991 | 3.26141 | 1.086581 | 13.64208 | 4.356853
2018-02-04 02:18 | 471404.5 | 1320.0009 | 5 | 48 | 3.788888 | -3.259963 | 3.26141 | 1.195232 | 13.64208 | 4.770249
2018-02-04 02:20 | 471524.5 | 1440.0017 | 5 | 48 | 3.758685 | -3.259949 | 3.26141 | 1.303905 | 13.64208 | 5.18034
2018-02-04 02:22 | 471644.5 | 1560.0002 | 5 | 48 | 3.730429 | -3.259949 | 3.26141 | 1.412561 | 13.64208 | 5.587192
2018-02-04 02:24 | 471764.5 | 1680.0009 | 5 | 48 | 3.704128 | -3.25993 | 3.26141 | 1.521226 | 13.64208 | 5.991112
2018-02-04 02:26 | 471884.5 | 1800.001 | 5 | 48 | 3.679643 | -3.259961 | 3.26141 | 1.629876 | 13.64208 | 6.392222
2018-02-04 02:28 | 472004.5 | 1920.0009 | 5 | 48 | 3.656992 | -3.259947 | 3.26141 | 1.738545 | 13.64208 | 6.790835
2018-02-04 02:30 | 472124.5 | 2040.0009 | 5 | 48 | 3.636192 | -3.259963 | 3.26141 | 1.847198 | 13.64208 | 7.187033
2018-02-04 02:32 | 472244.5 | 2160.0009 | 5 | 48 | 3.61728 | -3.259942 | 3.26141 | 1.955849 | 13.64208 | 7.581065
2018-02-04 02:34 | 472364.5 | 2280.001 | 5 | 48 | 3.600056 | -3.259951 | 3.26141 | 2.064526 | 13.64208 | 7.97323
2018-02-04 02:36 | 472484.5 | 2400.0009 | 5 | 48 | 3.584279 | -3.259981 | 3.26141 | 2.173192 | 13.64208 | 8.363564
2018-02-04 02:38 | 472604.5 | 2520.0011 | 5 | 48 | 3.569579 | -3.259926 | 3.26141 | 2.281845 | 13.64208 | 8.752202
2018-02-04 02:40 | 472724.5 | 2640.0009 | 5 | 48 | 3.555384 | -3.259922 | 3.26141 | 2.39051 | 13.64208 | 9.139314
2018-02-04 02:42 | 472844.5 | 2760.0009 | 5 | 48 | 3.541201 | -3.259883 | 3.26141 | 2.499168 | 13.64208 | 9.524868
2018-02-04 02:44 | 472964.5 | 2880.0009 | 5 | 48 | 3.525853 | -3.259887 | 3.26141 | 2.607826 | 13.64208 | 9.908834
2018-02-04 02:46 | 473084.5 | 3000.0002 | 5 | 48 | 3.50753 | -3.259899 | 3.26141 | 2.716486 | 13.64208 | 10.29099
2018-02-04 02:48 | 473204.5 | 3120.0009 | 5 | 48 | 3.483054 | -3.259949 | 3.26141 | 2.825142 | 13.64208 | 10.67085
2018-02-04 02:50 | 473324.5 | 3240.0009 | 5 | 48 | 3.449449 | -3.25991 | 3.26141 | 2.933801 | 13.64208 | 11.04759
2018-02-04 02:52 | 473444.5 | 3360.0001 | 5 | 48 | 3.400226 | -3.259912 | 3.26141 | 3.042464 | 13.64208 | 11.41996
2018-02-04 02:54 | 473564.5 | 3480.001 | 5 | 48 | 3.309843 | -3.25993 | 3.26141 | 3.151138 | 13.64208 | 11.78518
2018-02-04 02:56 | 473684.5 | 3600.0009 | 5 | 48 | 3.003861 | -3.259895 | 3.26141 | 3.259779 | 13.64208 | 12.13273
2018-02-04 02:56 | 473685.1 | 3600.596 | 5 | 48 | 2.999982 | -3.25992 | 3.26141 | 3.260317 | 13.64208 | 12.13435
2018-02-04 02:58 | 473805.2 | 120.0002 | 6 | 48 | 3.285631 | 0 | 3.26141 | 3.260317 | 13.64208 | 12.13435
2018-02-04 03:00 | 473925.2 | 240.0005 | 6 | 48 | 3.296045 | 0 | 3.26141 | 3.260317 | 13.64208 | 12.13435
2018-02-04 03:01 | 473985.2 | 300.0024 | 6 | 48 | 3.299473 | 0 | 3.26141 | 3.260317 | 13.64208 | 12.13435
2018-02-04 03:01 | 473985.2 | 0.0024 | 7 | 49 | 3.299534 | 0 | 0 | 0 | 0 | 0
2018-02-04 03:03 | 474105.3 | 120.0011 | 2 | 49 | 3.930134 | 4.89006 | 0.162309 | 0 | 0.6169487 | 0
2018-02-04 03:05 | 474225.3 | 240.0028 | 2 | 49 | 3.979374 | 4.890062 | 0.3253157 | 0 | 1.262094 | 0
2018-02-04 03:07 | 474345.3 | 360.001 | 2 | 49 | 4.014913 | 4.890026 | 0.4882855 | 0 | 1.913639 | 0
2018-02-04 03:09 | 474465.3 | 480.0011 | 2 | 49 | 4.043898 | 4.890097 | 0.651292 | 0 | 2.570503 | 0
2018-02-04 03:11 | 474585.3 | 600.0011 | 2 | 49 | 4.069265 | 4.890095 | 0.8142942 | 0 | 3.231786 | 0
2018-02-04 03:13 | 474705.3 | 720.0011 | 2 | 49 | 4.091835 | 4.8901 | 0.9772981 | 0 | 3.896947 | 0
2018-02-04 03:15 | 474825.3 | 840.001 | 2 | 49 | 4.115267 | 4.890108 | 1.14026 | 0 | 4.565635 | 0
2018-02-04 03:17 | 474945.3 | 960.001 | 2 | 49 | 4.14114 | 4.89012 | 1.303287 | 0 | 5.238613 | 0
2018-02-04 03:19 | 475065.3 | 1080.0002 | 2 | 49 | 4.169784 | 4.890106 | 1.466287 | 0 | 5.915908 | 0
2018-02-04 03:21 | 475185.3 | 1200.001 | 2 | 49 | 4.200419 | 4.839663 | 1.629238 | 0 | 6.597966 | 0
2018-02-04 03:23 | 475305.3 | 1320.001 | 2 | 49 | 4.200392 | 4.204107 | 1.779601 | 0 | 7.229552 | 0
2018-02-04 03:25 | 475425.3 | 1440.0011 | 2 | 49 | 4.200409 | 3.632013 | 1.910085 | 0 | 7.777636 | 0
2018-02-04 03:26 | 475509.4 | 1524.1776 | 2 | 49 | 4.200389 | 3.259987 | 1.990599 | 0 | 8.115826 | 0
2018-02-04 03:28 | 475629.4 | 120.001 | 3 | 49 | 4.229165 | 3.259985 | 2.098803 | 0 | 8.571761 | 0
2018-02-04 03:30 | 475749.4 | 240.0001 | 3 | 49 | 4.262933 | 3.259977 | 2.207466 | 0 | 9.033127 | 0
2018-02-04 03:32 | 475869.4 | 360.0001 | 3 | 49 | 4.299067 | 3.260002 | 2.316125 | 0 | 9.498274 | 0
2018-02-04 03:34 | 475989.4 | 480.0019 | 3 | 49 | 4.337261 | 3.259981 | 2.424806 | 0 | 9.967558 | 0
2018-02-04 03:36 | 476109.4 | 600.0001 | 3 | 49 | 4.377162 | 3.259966 | 2.533457 | 0 | 10.44096 | 0
2018-02-04 03:38 | 476229.4 | 720.0002 | 3 | 49 | 4.400403 | 2.947176 | 2.63966 | 0 | 10.90758 | 0
2018-02-04 03:40 | 476349.4 | 840.0002 | 3 | 49 | 4.4004 | 2.434977 | 2.72899 | 0 | 11.30067 | 0
2018-02-04 03:42 | 476469.4 | 960.0002 | 3 | 49 | 4.400383 | 2.027931 | 2.803121 | 0 | 11.62687 | 0
2018-02-04 03:44 | 476589.4 | 1080.0002 | 3 | 49 | 4.400363 | 1.699146 | 2.865041 | 0 | 11.89934 | 0
2018-02-04 03:46 | 476709.4 | 1200.0002 | 3 | 49 | 4.40038 | 1.43465 | 2.917114 | 0 | 12.12848 | 0
2018-02-04 03:48 | 476829.4 | 1320.001 | 3 | 49 | 4.400361 | 1.220079 | 2.961223 | 0 | 12.32258 | 0
2018-02-04 03:50 | 476949.4 | 1440.0002 | 3 | 49 | 4.400353 | 1.044855 | 2.998875 | 0 | 12.48826 | 0
2018-02-04 03:52 | 477069.4 | 1560.0002 | 3 | 49 | 4.400344 | 0.9009857 | 3.03124 | 0 | 12.63068 | 0
2018-02-04 03:54 | 477189.4 | 1680.0002 | 3 | 49 | 4.40037 | 0.7836876 | 3.059254 | 0 | 12.75395 | 0
2018-02-04 03:56 | 477309.4 | 1800.0002 | 3 | 49 | 4.40036 | 0.6846123 | 3.08366 | 0 | 12.86135 | 0
2018-02-04 03:58 | 477429.4 | 1920.0003 | 3 | 49 | 4.400344 | 0.6014881 | 3.105052 | 0 | 12.95548 | 0
2018-02-04 04:00 | 477549.4 | 2040.0002 | 3 | 49 | 4.400332 | 0.5306892 | 3.123891 | 0 | 13.03838 | 0
2018-02-04 04:02 | 477669.4 | 2160.0002 | 3 | 49 | 4.400349 | 0.4709473 | 3.140552 | 0 | 13.11169 | 0
2018-02-04 04:04 | 477789.4 | 2280.0002 | 3 | 49 | 4.400342 | 0.4187126 | 3.155352 | 0 | 13.17681 | 0
2018-02-04 04:06 | 477909.4 | 2400.0003 | 3 | 49 | 4.400298 | 0.3725224 | 3.168526 | 0 | 13.23479 | 0
2018-02-04 04:08 | 478029.4 | 2520.0002 | 3 | 49 | 4.400335 | 0.3339272 | 3.180291 | 0 | 13.28655 | 0
2018-02-04 04:10 | 478149.4 | 2640.0009 | 3 | 49 | 4.400348 | 0.2995014 | 3.190822 | 0 | 13.33289 | 0
2018-02-04 04:12 | 478269.4 | 2760.0002 | 3 | 49 | 4.400351 | 0.2688789 | 3.200264 | 0 | 13.37444 | 0
2018-02-04 04:14 | 478389.4 | 2880.0002 | 3 | 49 | 4.400302 | 0.2407227 | 3.208742 | 0 | 13.41175 | 0
2018-02-04 04:16 | 478509.4 | 3000.0002 | 3 | 49 | 4.400335 | 0.2171421 | 3.216366 | 0 | 13.4453 | 0
2018-02-04 04:18 | 478629.4 | 3120.0009 | 3 | 49 | 4.400308 | 0.1954575 | 3.223229 | 0 | 13.4755 | 0
2018-02-04 04:20 | 478749.4 | 3240.001 | 3 | 49 | 4.400319 | 0.176424 | 3.229412 | 0 | 13.5027 | 0
2018-02-04 04:22 | 478869.4 | 3360.0002 | 3 | 49 | 4.400293 | 0.1586933 | 3.234988 | 0 | 13.52724 | 0
2018-02-04 04:24 | 478989.4 | 3480.0011 | 3 | 49 | 4.400307 | 0.1432667 | 3.240016 | 0 | 13.54936 | 0
2018-02-04 04:26 | 479109.4 | 3600.0002 | 3 | 49 | 4.400322 | 0.12957 | 3.244557 | 0 | 13.56934 | 0
2018-02-04 04:28 | 479229.4 | 3720.0018 | 3 | 49 | 4.4003 | 0.1169453 | 3.248652 | 0 | 13.58736 | 0
2018-02-04 04:30 | 479349.4 | 3840.0002 | 3 | 49 | 4.400304 | 0.1057663 | 3.25236 | 0 | 13.60368 | 0
2018-02-04 04:32 | 479469.4 | 3960.0002 | 3 | 49 | 4.40027 | 0.09532166 | 3.255709 | 0 | 13.61841 | 0
2018-02-04 04:34 | 479589.4 | 4080.0002 | 3 | 49 | 4.400303 | 0.08662796 | 3.258741 | 0 | 13.63176 | 0
2018-02-04 04:36 | 479669.9 | 4160.4687 | 3 | 49 | 4.400321 | 0.08149719 | 3.260608 | 0 | 13.63997 | 0
2018-02-04 04:38 | 479789.9 | 120.0009 | 4 | 49 | 4.394632 | 0 | 3.260608 | 0 | 13.63997 | 0
2018-02-04 04:40 | 479909.9 | 240.0009 | 4 | 49 | 4.394004 | 0 | 3.260608 | 0 | 13.63997 | 0
2018-02-04 04:41 | 479969.9 | 300.0022 | 4 | 49 | 4.393789 | 0 | 3.260608 | 0 | 13.63997 | 0
2018-02-04 04:43 | 480090 | 120.001 | 5 | 49 | 4.16611 | -3.259924 | 3.260608 | 0.108648 | 13.63997 | 0.4556691
2018-02-04 04:45 | 480210 | 240.001 | 5 | 49 | 4.126912 | -3.259903 | 3.260608 | 0.2172996 | 13.63997 | 0.9061853
2018-02-04 04:47 | 480330 | 360.001 | 5 | 49 | 4.087192 | -3.259915 | 3.260608 | 0.325968 | 13.63997 | 1.352504
2018-02-04 04:49 | 480450 | 480.001 | 5 | 49 | 4.046585 | -3.25992 | 3.260608 | 0.4346389 | 13.63997 | 1.794459
2018-02-04 04:51 | 480570 | 600.001 | 5 | 49 | 4.005991 | -3.25993 | 3.260608 | 0.5432814 | 13.63997 | 2.231881
2018-02-04 04:53 | 480690 | 720.001 | 5 | 49 | 3.96616 | -3.259917 | 3.260608 | 0.6519521 | 13.63997 | 2.665041
2018-02-04 04:55 | 480810 | 840.0002 | 5 | 49 | 3.927537 | -3.259917 | 3.260608 | 0.7606237 | 13.63997 | 3.093939
2018-02-04 04:57 | 480930 | 960.0002 | 5 | 49 | 3.890315 | -3.259897 | 3.260608 | 0.8692734 | 13.63997 | 3.51863
2018-02-04 04:59 | 481050 | 1080.001 | 5 | 49 | 3.854671 | -3.259967 | 3.260608 | 0.9779339 | 13.63997 | 3.939403
2018-02-04 05:01 | 481170 | 1200.0002 | 5 | 49 | 3.820788 | -3.259889 | 3.260608 | 1.086602 | 13.63997 | 4.356426
2018-02-04 05:03 | 481290 | 1320.001 | 5 | 49 | 3.788698 | -3.259854 | 3.260608 | 1.195254 | 13.63997 | 4.769802
2018-02-04 05:05 | 481410 | 1440.0002 | 5 | 49 | 3.758535 | -3.259938 | 3.260608 | 1.303897 | 13.63997 | 5.17976
2018-02-04 05:07 | 481530 | 1560.001 | 5 | 49 | 3.73035 | -3.259938 | 3.260608 | 1.412581 | 13.63997 | 5.586705
2018-02-04 05:09 | 481650 | 1680.001 | 5 | 49 | 3.704072 | -3.259917 | 3.260608 | 1.521237 | 13.63997 | 5.990584
2018-02-04 05:11 | 481770 | 1800.001 | 5 | 49 | 3.679632 | -3.259969 | 3.260608 | 1.629884 | 13.63997 | 6.391677
2018-02-04 05:13 | 481890 | 1920.001 | 5 | 49 | 3.657043 | -3.259961 | 3.260608 | 1.738544 | 13.63997 | 6.790259
2018-02-04 05:15 | 482010 | 2040.0002 | 5 | 49 | 3.636271 | -3.25992 | 3.260608 | 1.847226 | 13.63997 | 7.186568
2018-02-04 05:17 | 482130 | 2160.0002 | 5 | 49 | 3.617345 | -3.259951 | 3.260608 | 1.955887 | 13.63997 | 7.580644
2018-02-04 05:19 | 482250 | 2280.001 | 5 | 49 | 3.600132 | -3.259944 | 3.260608 | 2.064547 | 13.63997 | 7.972754
2018-02-04 05:21 | 482370 | 2400.001 | 5 | 49 | 3.584355 | -3.259961 | 3.260608 | 2.173199 | 13.63997 | 8.36305
2018-02-04 05:23 | 482490 | 2520.001 | 5 | 49 | 3.569614 | -3.259977 | 3.260608 | 2.281856 | 13.63997 | 8.751706
2018-02-04 05:25 | 482610 | 2640.0002 | 5 | 49 | 3.555395 | -3.259908 | 3.260608 | 2.390525 | 13.63997 | 9.138838
2018-02-04 05:27 | 482730 | 2760.001 | 5 | 49 | 3.541158 | -3.25992 | 3.260608 | 2.499166 | 13.63997 | 9.524328
2018-02-04 05:29 | 482850 | 2880.0002 | 5 | 49 | 3.525756 | -3.25992 | 3.260608 | 2.60782 | 13.63997 | 9.908272
2018-02-04 05:31 | 482970 | 3000.001 | 5 | 49 | 3.507359 | -3.259922 | 3.260608 | 2.716487 | 13.63997 | 10.29044
2018-02-04 05:33 | 483090 | 3120.001 | 5 | 49 | 3.482758 | -3.259971 | 3.260608 | 2.825166 | 13.63997 | 10.67036
2018-02-04 05:35 | 483210 | 3240.0002 | 5 | 49 | 3.449062 | -3.259903 | 3.260608 | 2.93383 | 13.63997 | 11.04707
2018-02-04 05:37 | 483330 | 3360.001 | 5 | 49 | 3.399694 | -3.259934 | 3.260608 | 3.042492 | 13.63997 | 11.41939
2018-02-04 05:39 | 483450 | 3480.0002 | 5 | 49 | 3.308807 | -3.259938 | 3.260608 | 3.151151 | 13.63997 | 11.78448
2018-02-04 05:41 | 483569.7 | 3599.6888 | 5 | 49 | 2.999999 | -3.259872 | 3.260608 | 3.259522 | 13.63997 | 12.13097
2018-02-04 05:43 | 483689.8 | 120.0002 | 6 | 49 | 3.285284 | 0 | 3.260608 | 3.259522 | 13.63997 | 12.13097
2018-02-04 05:45 | 483809.8 | 240.0002 | 6 | 49 | 3.295689 | 0 | 3.260608 | 3.259522 | 13.63997 | 12.13097
2018-02-04 05:46 | 483869.8 | 300.0016 | 6 | 49 | 3.299093 | 0 | 3.260608 | 3.259522 | 13.63997 | 12.13097
2018-02-04 05:46 | 483869.8 | 0.0025 | 7 | 50 | 3.299147 | 0 | 0 | 0 | 0 | 0
2018-02-04 05:48 | 483989.9 | 120.001 | 2 | 50 | 3.929907 | 4.889999 | 0.1622774 | 2.42e-10 | 0.6167772 | 7.99e-10
2018-02-04 05:50 | 484109.9 | 240.001 | 2 | 50 | 3.979167 | 4.889999 | 0.3252921 | 2.42e-10 | 1.261921 | 7.99e-10
2018-02-04 05:52 | 484229.9 | 360.0026 | 2 | 50 | 4.01476 | 4.89003 | 0.4883017 | 2.42e-10 | 1.913594 | 7.99e-10
2018-02-04 05:54 | 484349.9 | 480.001 | 2 | 50 | 4.04379 | 4.890047 | 0.6512839 | 2.42e-10 | 2.570339 | 7.99e-10
2018-02-04 05:56 | 484469.9 | 600.001 | 2 | 50 | 4.069227 | 4.890062 | 0.8142809 | 2.42e-10 | 3.231591 | 7.99e-10
2018-02-04 05:58 | 484589.9 | 720.001 | 2 | 50 | 4.091783 | 4.890078 | 0.9772638 | 2.42e-10 | 3.896659 | 7.99e-10
2018-02-04 06:00 | 484709.9 | 840.001 | 2 | 50 | 4.115235 | 4.890106 | 1.140275 | 2.42e-10 | 4.565541 | 7.99e-10
2018-02-04 06:02 | 484829.9 | 960.001 | 2 | 50 | 4.141216 | 4.890112 | 1.303279 | 2.42e-10 | 5.238428 | 7.99e-10
2018-02-04 06:04 | 484949.9 | 1080.001 | 2 | 50 | 4.169902 | 4.890106 | 1.466261 | 2.42e-10 | 5.915659 | 7.99e-10
2018-02-04 06:06 | 485069.9 | 1200.001 | 2 | 50 | 4.200412 | 4.834007 | 1.629185 | 2.42e-10 | 6.597634 | 7.99e-10
2018-02-04 06:08 | 485189.9 | 1320.0018 | 2 | 50 | 4.200394 | 4.198515 | 1.779424 | 2.42e-10 | 7.228699 | 7.99e-10
2018-02-04 06:10 | 485309.9 | 1440.001 | 2 | 50 | 4.200418 | 3.626425 | 1.909669 | 2.42e-10 | 7.775781 | 7.99e-10
2018-02-04 06:11 | 485393 | 1523.1657 | 2 | 50 | 4.200399 | 3.259985 | 1.989171 | 2.42e-10 | 8.109721 | 7.99e-10
2018-02-04 06:13 | 485513 | 120.0002 | 3 | 50 | 4.229285 | 3.259932 | 2.097401 | 2.42e-10 | 8.565772 | 7.99e-10
2018-02-04 06:15 | 485633 | 240.0001 | 3 | 50 | 4.263082 | 3.259953 | 2.206051 | 2.42e-10 | 9.027096 | 7.99e-10
2018-02-04 06:17 | 485753 | 360.0001 | 3 | 50 | 4.299221 | 3.260006 | 2.314712 | 2.42e-10 | 9.492269 | 7.99e-10
2018-02-04 06:19 | 485873 | 480.0001 | 3 | 50 | 4.33744 | 3.259886 | 2.423379 | 2.42e-10 | 9.961513 | 7.99e-10
2018-02-04 06:21 | 485993 | 600.0002 | 3 | 50 | 4.377359 | 3.259958 | 2.532038 | 2.42e-10 | 10.43497 | 7.99e-10
2018-02-04 06:23 | 486113 | 720.0001 | 3 | 50 | 4.400415 | 2.944773 | 2.63817 | 2.42e-10 | 10.90129 | 7.99e-10
2018-02-04 06:25 | 486233 | 840.0001 | 3 | 50 | 4.400402 | 2.433258 | 2.727448 | 2.42e-10 | 11.29415 | 7.99e-10
2018-02-04 06:27 | 486353 | 960.0001 | 3 | 50 | 4.400405 | 2.027061 | 2.801527 | 2.42e-10 | 11.62012 | 7.99e-10
2018-02-04 06:29 | 486473 | 1080.0001 | 3 | 50 | 4.40038 | 1.698881 | 2.863413 | 2.42e-10 | 11.89245 | 7.99e-10
2018-02-04 06:31 | 486593 | 1200.0001 | 3 | 50 | 4.400387 | 1.435381 | 2.915487 | 2.42e-10 | 12.12159 | 7.99e-10
2018-02-04 06:33 | 486713 | 1320.0001 | 3 | 50 | 4.400379 | 1.221104 | 2.959628 | 2.42e-10 | 12.31583 | 7.99e-10
2018-02-04 06:35 | 486833 | 1440 | 3 | 50 | 4.400362 | 1.046459 | 2.997317 | 2.42e-10 | 12.48167 | 7.99e-10
2018-02-04 06:37 | 486953 | 1560.0001 | 3 | 50 | 4.400348 | 0.9034863 | 3.029739 | 2.42e-10 | 12.62434 | 7.99e-10
2018-02-04 06:39 | 487073 | 1680 | 3 | 50 | 4.400315 | 0.7845592 | 3.057827 | 2.42e-10 | 12.74794 | 7.99e-10
2018-02-04 06:41 | 487193 | 1800.0009 | 3 | 50 | 4.400336 | 0.686306 | 3.082306 | 2.42e-10 | 12.85566 | 7.99e-10
2018-02-04 06:43 | 487313 | 1920.0001 | 3 | 50 | 4.400347 | 0.6036968 | 3.103767 | 2.42e-10 | 12.95009 | 7.99e-10
2018-02-04 06:45 | 487433 | 2040.0009 | 3 | 50 | 4.400352 | 0.5332737 | 3.122676 | 2.42e-10 | 13.0333 | 7.99e-10
2018-02-04 06:47 | 487553 | 2160.0009 | 3 | 50 | 4.400308 | 0.4719086 | 3.139407 | 2.42e-10 | 13.10692 | 7.99e-10
2018-02-04 06:49 | 487673 | 2280.0009 | 3 | 50 | 4.400314 | 0.4198151 | 3.154259 | 2.42e-10 | 13.17228 | 7.99e-10
2018-02-04 06:51 | 487793 | 2400.0001 | 3 | 50 | 4.400327 | 0.3746452 | 3.167484 | 2.42e-10 | 13.23046875 | 7.99e-10
2018-02-04 06:53 | 487913 | 2520.0001 | 3 | 50 | 4.400332 | 0.3349247 | 3.179287 | 2.42e-10 | 13.28241 | 7.99e-10
2018-02-04 06:55 | 488033 | 2640.0001 | 3 | 50 | 4.400308 | 0.2989864 | 3.189846 | 2.42e-10 | 13.32887 | 7.99e-10
2018-02-04 06:57 | 488153 | 2760.0009 | 3 | 50 | 4.400319 | 0.2686081 | 3.199306 | 2.42e-10 | 13.3705 | 7.99e-10
2018-02-04 06:59 | 488273 | 2880.0001 | 3 | 50 | 4.400264 | 0.2400265 | 3.207792 | 2.42e-10 | 13.40784 | 7.99e-10
2018-02-04 07:01 | 488393 | 3000.0009 | 3 | 50 | 4.400317 | 0.2169209 | 3.21542 | 2.42e-10 | 13.4414 | 7.99e-10
2018-02-04 07:03 | 488513 | 3120.0001 | 3 | 50 | 4.400316 | 0.1952953 | 3.222279 | 2.42e-10 | 13.47158 | 7.99e-10
2018-02-04 07:05 | 488633 | 3240.0001 | 3 | 50 | 4.400303 | 0.1757469 | 3.228457 | 2.42e-10 | 13.49877 | 7.99e-10
2018-02-04 07:07 | 488753 | 3360 | 3 | 50 | 4.400321 | 0.1584644 | 3.234025 | 2.42e-10 | 13.52327 | 7.99e-10
2018-02-04 07:09 | 488873 | 3480.0001 | 3 | 50 | 4.400323 | 0.1433067 | 3.239044 | 2.42e-10 | 13.54535 | 7.99e-10
2018-02-04 07:11 | 488993 | 3600.0001 | 3 | 50 | 4.400313 | 0.1290932 | 3.243571 | 2.42e-10 | 13.56528 | 7.99e-10
2018-02-04 07:13 | 489113 | 3720.0009 | 3 | 50 | 4.400267 | 0.1160736 | 3.247659 | 2.42e-10 | 13.58327 | 7.99e-10
2018-02-04 07:15 | 489233 | 3840.0009 | 3 | 50 | 4.400294 | 0.1053963 | 3.251352 | 2.42e-10 | 13.59951 | 7.99e-10
2018-02-04 07:17 | 489353 | 3960.0001 | 3 | 50 | 4.400292 | 0.09533882 | 3.254695 | 2.42e-10 | 13.61423 | 7.99e-10
2018-02-04 07:19 | 489473 | 4080.0009 | 3 | 50 | 4.400322 | 0.08711433 | 3.25772 | 2.42e-10 | 13.62753 | 7.99e-10
2018-02-04 07:20 | 489543.7 | 4150.6879 | 3 | 50 | 4.400314 | 0.08149529 | 3.259367 | 2.42e-10 | 13.63478 | 7.99e-10
2018-02-04 07:22 | 489663.8 | 120.0008 | 4 | 50 | 4.394623 | 0 | 3.259367 | 2.42e-10 | 13.63478 | 7.99e-10
2018-02-04 07:24 | 489783.8 | 240.0016 | 4 | 50 | 4.393986 | 0 | 3.259367 | 2.42e-10 | 13.63478 | 7.99e-10
2018-02-04 07:25 | 489843.8 | 300.0015 | 4 | 50 | 4.393754 | 0 | 3.259367 | 2.42e-10 | 13.63478 | 7.99e-10
2018-02-04 07:27 | 489963.9 | 120.001 | 5 | 50 | 4.165958 | -3.259903 | 3.259367 | 0.1086332 | 13.63478 | 0.4555913
2018-02-04 07:29 | 490083.9 | 240.001 | 5 | 50 | 4.126744 | -3.259903 | 3.259367 | 0.2172989 | 13.63478 | 0.9061484
2018-02-04 07:31 | 490203.9 | 360.001 | 5 | 50 | 4.087002 | -3.259965 | 3.259367 | 0.3259506 | 13.63478 | 1.352377
2018-02-04 07:33 | 490323.9 | 480.001 | 5 | 50 | 4.046368 | -3.259883 | 3.259367 | 0.4346328 | 13.63478 | 1.794357
2018-02-04 07:35 | 490443.9 | 600.001 | 5 | 50 | 4.005693 | -3.259879 | 3.259367 | 0.5432698 | 13.63478 | 2.231729
2018-02-04 07:37 | 490563.9 | 720.001 | 5 | 50 | 3.965785 | -3.259926 | 3.259367 | 0.6519336 | 13.63478 | 2.664826
2018-02-04 07:39 | 490683.9 | 840.001 | 5 | 50 | 3.927106 | -3.259901 | 3.259367 | 0.760588 | 13.63478 | 3.093613
2018-02-04 07:41 | 490803.9 | 960.001 | 5 | 50 | 3.889874 | -3.259892 | 3.259367 | 0.8692553 | 13.63478 | 3.518326
2018-02-04 07:43 | 490923.9 | 1080.0002 | 5 | 50 | 3.854196 | -3.259895 | 3.259367 | 0.9779277 | 13.63478 | 3.939094
2018-02-04 07:45 | 491043.9 | 1200.0011 | 5 | 50 | 3.820269 | -3.259852 | 3.259367 | 1.08657 | 13.63478 | 4.355962
2018-02-04 07:47 | 491163.9 | 1320.0008 | 5 | 50 | 3.788149 | -3.259885 | 3.259367 | 1.195242 | 13.63478 | 4.769359
2018-02-04 07:49 | 491283.9 | 1440.001 | 5 | 50 | 3.757963 | -3.259926 | 3.259367 | 1.303905 | 13.63478 | 5.17933
2018-02-04 07:51 | 491403.9 | 1560.0002 | 5 | 50 | 3.729729 | -3.259926 | 3.259367 | 1.412553 | 13.63478 | 5.586074
2018-02-04 07:53 | 491523.9 | 1680.0002 | 5 | 50 | 3.70344 | -3.259928 | 3.259367 | 1.521216 | 13.63478 | 5.989912
2018-02-04 07:55 | 491643.9 | 1800.0011 | 5 | 50 | 3.678983 | -3.259954 | 3.259367 | 1.629864 | 13.63478 | 6.390938
2018-02-04 07:57 | 491763.9 | 1920.0011 | 5 | 50 | 3.656355 | -3.259915 | 3.259367 | 1.738535 | 13.63478 | 6.789491
2018-02-04 07:59 | 491883.9 | 2040.0011 | 5 | 50 | 3.635563 | -3.259879 | 3.259367 | 1.847192 | 13.63478 | 7.185633
2018-02-04 08:01 | 492003.9 | 2160.0011 | 5 | 50 | 3.616661 | -3.259977 | 3.259367 | 1.955872 | 13.63478 | 7.579702
2018-02-04 08:03 | 492123.9 | 2280.0011 | 5 | 50 | 3.599453 | -3.259942 | 3.259367 | 2.064527 | 13.63478 | 7.971719
2018-02-04 08:05 | 492243.9 | 2400.0011 | 5 | 50 | 3.583735 | -3.25994 | 3.259367 | 2.173191 | 13.63478 | 8.361985
2018-02-04 08:07 | 492363.9 | 2520.0011 | 5 | 50 | 3.569075 | -3.259912 | 3.259367 | 2.281836 | 13.63478 | 8.750535
2018-02-04 08:09 | 492483.9 | 2640.0011 | 5 | 50 | 3.554964 | -3.259942 | 3.259367 | 2.390505 | 13.63478 | 9.137614
2018-02-04 08:11 | 492603.9 | 2760.0002 | 5 | 50 | 3.540823 | -3.259934 | 3.259367 | 2.499168 | 13.63478 | 9.52314
2018-02-04 08:13 | 492723.9 | 2880.001 | 5 | 50 | 3.525511 | -3.259913 | 3.259367 | 2.60783 | 13.63478 | 9.907081
2018-02-04 08:15 | 492843.9 | 3000.0011 | 5 | 50 | 3.507161 | -3.259928 | 3.259367 | 2.716478 | 13.63478 | 10.28916
2018-02-04 08:17 | 492963.9 | 3120.0011 | 5 | 50 | 3.482581 | -3.259912 | 3.259367 | 2.825141 | 13.63478 | 10.669
2018-02-04 08:19 | 493083.9 | 3240.0002 | 5 | 50 | 3.448774 | -3.259947 | 3.259367 | 2.933794 | 13.63478 | 11.04565
2018-02-04 08:21 | 493203.9 | 3360.0002 | 5 | 50 | 3.399221 | -3.259889 | 3.259367 | 3.04247 | 13.63478 | 11.41797
2018-02-04 08:23 | 493323.9 | 3480.0002 | 5 | 50 | 3.307599 | -3.259922 | 3.259367 | 3.151131 | 13.63478 | 11.78299
2018-02-04 08:25 | 493442.3 | 3598.4608 | 5 | 50 | 2.999993 | -3.259897 | 3.259367 | 3.258389 | 13.63478 | 12.12582
2018-02-04 08:27 | 493562.3 | 120.0009 | 6 | 50 | 3.284999 | 0 | 3.259367 | 3.258389 | 13.63478 | 12.12582
2018-02-04 08:29 | 493682.3 | 240.0026 | 6 | 50 | 3.295419 | 0 | 3.259367 | 3.258389 | 13.63478 | 12.12582
2018-02-04 08:30 | 493742.3 | 300.004 | 6 | 50 | 3.298845 | 0 | 3.259367 | 3.258389 | 13.63478 | 12.12582
2018-02-04 08:30 | 493742.4 | 0.0024 | 7 | 51 | 3.298893 | 0 | 0 | 0 | 0 | 0
2018-02-04 08:32 | 493862.4 | 120.001 | 8 | 51 | 3.930278 | 4.890127 | 0.1623148 | 0 | 0.6169534 | 0
2018-02-04 08:34 | 493982.4 | 240.0003 | 8 | 51 | 3.979553 | 4.890148 | 0.3252764 | 0 | 1.261948 | 0
2018-02-04 08:36 | 494102.4 | 360.0002 | 8 | 51 | 4.015193 | 4.890148 | 0.488298 | 0 | 1.913736 | 0
2018-02-04 08:38 | 494222.4 | 480.0003 | 8 | 51 | 4.044266 | 4.89015 | 0.6512904 | 0 | 2.570598 | 0
2018-02-04 08:40 | 494342.4 | 600.0002 | 8 | 51 | 4.069742 | 4.890099 | 0.8142782 | 0 | 3.231891 | 0
2018-02-04 08:42 | 494462.4 | 720.0002 | 8 | 51 | 4.092328 | 4.890121 | 0.9772893 | 0 | 3.897161 | 0
2018-02-04 08:44 | 494582.4 | 840.0002 | 8 | 51 | 4.115893 | 4.890146 | 1.140295 | 0 | 4.566123 | 0
2018-02-04 08:46 | 494702.4 | 960.0002 | 8 | 51 | 4.14183 | 4.890171 | 1.303279 | 0 | 5.239028 | 0
2018-02-04 08:48 | 494822.4 | 1080.0002 | 8 | 51 | 4.170468 | 4.890148 | 1.466278 | 0 | 5.916431 | 0
2018-02-04 08:50 | 494942.4 | 1200.0002 | 8 | 51 | 4.200408 | 4.819387 | 1.629169 | 0 | 6.598355 | 0
2018-02-04 08:52 | 495062.4 | 1320.0003 | 8 | 51 | 4.200404 | 4.188215 | 1.779008 | 0 | 7.227743 | 0
2018-02-04 08:54 | 495182.4 | 1440.0003 | 8 | 51 | 4.200411 | 3.618244 | 1.908961 | 0 | 7.773596 | 0
2018-02-04 08:56 | 495264.1 | 1521.6513 | 8 | 51 | 4.200386 | 3.259977 | 1.98692 | 0 | 8.101056 | 0
2018-02-04 08:58 | 495384.1 | 120.0002 | 9 | 51 | 4.229232 | 3.259964 | 2.095149 | 0 | 8.557098 | 0
2018-02-04 09:00 | 495504.1 | 240.0001 | 9 | 51 | 4.262989 | 3.259962 | 2.203805 | 0 | 9.018436 | 0
2018-02-04 09:02 | 495624.1 | 360.0011 | 9 | 51 | 4.299078 | 3.259975 | 2.312461 | 0 | 9.483577 | 0
2018-02-04 09:04 | 495744.1 | 480.0011 | 9 | 51 | 4.337283 | 3.259968 | 2.42112 | 0 | 9.952769 | 0
2018-02-04 09:06 | 495864.1 | 600.0011 | 9 | 51 | 4.377228 | 3.259985 | 2.529785 | 0 | 10.42624 | 0
2018-02-04 09:08 | 495984.1 | 720.0011 | 9 | 51 | 4.400386 | 2.945774 | 2.63596 | 0 | 10.89274 | 0
2018-02-04 09:10 | 496104.1 | 840.0003 | 9 | 51 | 4.40041 | 2.435471 | 2.725284 | 0 | 11.2858 | 0
2018-02-04 09:12 | 496224.1 | 960.0019 | 9 | 51 | 4.400386 | 2.028214 | 2.799416 | 0 | 11.61201 | 0
2018-02-04 09:14 | 496344.1 | 1080.0011 | 9 | 51 | 4.400383 | 1.700281 | 2.861348 | 0 | 11.88453 | 0
2018-02-04 09:16 | 496464.1 | 1200.0003 | 9 | 51 | 4.400352 | 1.435343 | 2.913453 | 0 | 12.11382 | 0
2018-02-04 09:18 | 496584.1 | 1320.0011 | 9 | 51 | 4.400369 | 1.22143 | 2.957607 | 0 | 12.30811 | 0
2018-02-04 09:20 | 496704.1 | 1440.0011 | 9 | 51 | 4.400376 | 1.046406 | 2.995299 | 0 | 12.47397 | 0
2018-02-04 09:22 | 496824.1 | 1560.001 | 9 | 51 | 4.400335 | 0.9020405 | 3.0277 | 0 | 12.61654 | 0
2018-02-04 09:24 | 496944.1 | 1680.001 | 9 | 51 | 4.400349 | 0.7844791 | 3.055749 | 0 | 12.73997 | 0
2018-02-04 09:26 | 497064.1 | 1800.001 | 9 | 51 | 4.400349 | 0.6857262 | 3.080191 | 0 | 12.84752 | 0
2018-02-04 09:28 | 497184.1 | 1920.001 | 9 | 51 | 4.400352 | 0.6027851 | 3.101622 | 0 | 12.94183 | 0
2018-02-04 09:30 | 497304.1 | 2040.0002 | 9 | 51 | 4.400351 | 0.5330105 | 3.120516 | 0 | 13.02497 | 0
2018-02-04 09:32 | 497424.1 | 2160.0001 | 9 | 51 | 4.400324 | 0.4725285 | 3.137243 | 0 | 13.09857 | 0
2018-02-04 09:34 | 497544.1 | 2280.001 | 9 | 51 | 4.400318 | 0.4201756 | 3.152111 | 0 | 13.16399 | 0
2018-02-04 09:36 | 497664.1 | 2400.0001 | 9 | 51 | 4.400323 | 0.3756657 | 3.16536 | 0 | 13.22229 | 0
2018-02-04 09:38 | 497784.1 | 2520.001 | 9 | 51 | 4.400339 | 0.3363152 | 3.17721 | 0 | 13.27444 | 0
2018-02-04 09:40 | 497904.1 | 2640.001 | 9 | 51 | 4.40034 | 0.3021164 | 3.187824 | 0 | 13.32115 | 0
2018-02-04 09:42 | 498024.1 | 2760.001 | 9 | 51 | 4.40031 | 0.2703552 | 3.197346 | 0 | 13.36304 | 0
2018-02-04 09:44 | 498144.1 | 2880.0001 | 9 | 51 | 4.400323 | 0.243679 | 3.205902 | 0 | 13.40069 | 0
2018-02-04 09:46 | 498264.1 | 3000.001 | 9 | 51 | 4.400302 | 0.2187443 | 3.213598 | 0 | 13.43456 | 0
2018-02-04 09:48 | 498384.1 | 3120.0011 | 9 | 51 | 4.4003 | 0.1972618 | 3.220528 | 0 | 13.46505 | 0
2018-02-04 09:50 | 498504.1 | 3240.001 | 9 | 51 | 4.400306 | 0.1777306 | 3.226775 | 0 | 13.49254 | 0
2018-02-04 09:52 | 498624.1 | 3360.0011 | 9 | 51 | 4.400302 | 0.1602573 | 3.232409 | 0 | 13.51733 | 0
2018-02-04 09:54 | 498744.1 | 3480.001 | 9 | 51 | 4.400281 | 0.1443825 | 3.237485 | 0 | 13.53967 | 0
2018-02-04 09:56 | 498864.1 | 3600.0019 | 9 | 51 | 4.400293 | 0.1302891 | 3.242072 | 0 | 13.55985 | 0
2018-02-04 09:58 | 498984.1 | 3720.0002 | 9 | 51 | 4.400284 | 0.1176777 | 3.246209 | 0 | 13.57806 | 0
2018-02-04 10:00 | 499104.1 | 3840.001 | 9 | 51 | 4.400277 | 0.1061382 | 3.24995 | 0 | 13.59452 | 0
2018-02-04 10:02 | 499224.1 | 3960.0011 | 9 | 51 | 4.400314 | 0.09715652 | 3.253336 | 0 | 13.60942 | 0
2018-02-04 10:04 | 499344.1 | 4080.001 | 9 | 51 | 4.400295 | 0.08729744 | 3.256399 | 0 | 13.6229 | 0
2018-02-04 10:05 | 499431.5 | 4167.404 | 9 | 51 | 4.400303 | 0.0814991 | 3.258443 | 0 | 13.63189 | 0

## Statistics_71
Date_Time | Test_Time(s) | Step_Time(s) | Step_Index | Cycle_Index | Voltage(V) | Current(A) | Charge_Capacity(Ah) | Discharge_Capacity(Ah) | Charge_Energy(Wh) | Discharge_Energy(Wh) | ACR(Ohm) | Internal Resistance(Ohm)
2018-01-29 18:37 | 11737.64 | 300.0037 | 6 | 1 | 3.318071 | 0 | 3.322714 | 3.353721 | 13.92308 | 12.47473
2018-01-29 21:22 | 21646.13122 | 300.0016 | 6 | 2 | 3.312082 | 0 | 3.356729 | 3.351098 | 14.03065 | 12.46986
2018-01-30 00:07 | 31534.94 | 300.0016 | 6 | 3 | 3.310123 | 0 | 3.353655 | 3.34801 | 14.01522 | 12.45906
2018-01-30 02:52 | 41420.33922 | 300.0016 | 6 | 4 | 3.306859 | 0 | 3.350375 | 3.345432 | 14.00131 | 12.45097
2018-01-30 05:37 | 51317.41 | 300.0029 | 6 | 5 | 3.307543 | 0 | 3.348036 | 3.34268 | 13.99002 | 12.44225
2018-01-30 08:21 | 61200.4 | 300.0028 | 6 | 6 | 3.306529 | 0 | 3.344509 | 3.339929 | 13.97528 | 12.43267
2018-01-30 11:06 | 71088.15 | 300.0033 | 6 | 7 | 3.309108 | 0 | 3.341758 | 3.336839 | 13.96574 | 12.42013
2018-01-30 13:51 | 80960.78 | 300.0006 | 6 | 8 | 3.305019 | 0 | 3.338609 | 3.335038 | 13.95493 | 12.41386
2018-01-30 16:35 | 90840.32312 | 300.0047 | 6 | 9 | 3.307424 | 0 | 3.336354 | 3.331916 | 13.94359 | 12.3994
2018-01-30 19:20 | 100741.2 | 300.003 | 6 | 10 | 3.308556 | 0 | 3.333253 | 3.329429 | 13.9319 | 12.39051
2018-01-30 22:05 | 110633.4 | 300.0029 | 6 | 11 | 3.306425 | 0 | 3.330619 | 3.32742 | 13.92316 | 12.38288
2018-01-31 00:50 | 120517.5 | 300.0045 | 6 | 12 | 3.30486 | 0 | 3.329676 | 3.326602 | 13.91785 | 12.38262
2018-01-31 03:35 | 130412 | 300.0033 | 6 | 13 | 3.304776 | 0 | 3.328207 | 3.324909 | 13.91163 | 12.37598
2018-01-31 06:20 | 140304.2 | 300.0025 | 6 | 14 | 3.305853 | 0 | 3.326195 | 3.322854 | 13.90385 | 12.36891
2018-01-31 09:05 | 150189.7 | 300.002 | 6 | 15 | 3.305707 | 0 | 3.32376 | 3.320806 | 13.89431 | 12.36092
2018-01-31 11:49 | 160073.2 | 300.0006 | 6 | 16 | 3.304978 | 0 | 3.321762 | 3.318997 | 13.88837 | 12.35372
2018-01-31 14:34 | 169958.3 | 300.0039 | 6 | 17 | 3.303507 | 0 | 3.320091 | 3.317466 | 13.88132 | 12.34787
2018-01-31 17:19 | 179841.9 | 300.0039 | 6 | 18 | 3.30511 | 0 | 3.318442 | 3.315466 | 13.87432 | 12.34011
2018-01-31 20:04 | 189749.7 | 300.0041 | 6 | 19 | 3.304471 | 0 | 3.316714 | 3.3142 | 13.86799 | 12.33602
2018-01-31 22:49 | 199650.3 | 300.0024 | 6 | 20 | 3.303968 | 0 | 3.314811 | 3.312344 | 13.86094 | 12.32823
2018-02-01 01:34 | 209533.9 | 300.0008 | 6 | 21 | 3.303598 | 0 | 3.313246 | 3.310765 | 13.85502 | 12.32142
2018-02-01 04:18 | 219429.4 | 300.0021 | 6 | 22 | 3.303017 | 0 | 3.312269 | 3.309894 | 13.85094 | 12.3184
2018-02-01 07:04 | 229338.1 | 300.0016 | 6 | 23 | 3.303728 | 0 | 3.311005 | 3.308486 | 13.84564 | 12.31335
2018-02-01 09:49 | 239233.7 | 300.0008 | 6 | 24 | 3.304336 | 0 | 3.308902 | 3.306466 | 13.83754 | 12.30544
2018-02-01 12:33 | 249126.3 | 300.0026 | 6 | 25 | 3.30155 | 0 | 3.307135 | 3.30545 | 13.83187 | 12.30244
2018-02-01 15:19 | 259032.7 | 300.0048 | 6 | 26 | 3.302269 | 0 | 3.306644 | 3.304354 | 13.82905 | 12.29702
2018-02-01 18:04 | 268941.8 | 300.0025 | 6 | 27 | 3.303029 | 0 | 3.304872 | 3.302626 | 13.8241 | 12.28972
2018-02-01 20:49 | 278858.1 | 300.0024 | 6 | 28 | 3.302314 | 0 | 3.303615 | 3.301621 | 13.81837 | 12.28661
2018-02-01 23:34 | 288764.3 | 300.0038 | 6 | 29 | 3.303478 | 0 | 3.301854 | 3.299691 | 13.81078 | 12.27806
2018-02-02 02:19 | 298674.9 | 300.0029 | 6 | 30 | 3.303325 | 0 | 3.300189 | 3.298179 | 13.80649 | 12.27211
2018-02-02 05:04 | 308590.1 | 300.0021 | 6 | 31 | 3.30329 | 0 | 3.29881 | 3.296863 | 13.80111 | 12.26678
2018-02-02 07:50 | 318510.9 | 300.0029 | 6 | 32 | 3.303497 | 0 | 3.297449 | 3.295573 | 13.79584 | 12.2618
2018-02-02 10:35 | 328432.4 | 300.0024 | 6 | 33 | 3.304101 | 0 | 3.295871 | 3.294105 | 13.79038 | 12.25498
2018-02-02 13:21 | 338364.1806 | 300.0017 | 6 | 34 | 3.30409 | 0 | 3.294263 | 3.29265 | 13.78473 | 12.24968
2018-02-02 16:06 | 348282.2 | 300.0036 | 6 | 35 | 3.304652 | 0 | 3.29302 | 3.291214 | 13.77988 | 12.24386
2018-02-02 18:51 | 358207.4 | 300.0022 | 6 | 36 | 3.304602 | 0 | 3.291343 | 3.289776 | 13.77387 | 12.23759
2018-02-02 21:37 | 368147 | 300.0014 | 6 | 37 | 3.304591 | 0 | 3.290495 | 3.288824 | 13.77112 | 12.23479
2018-02-03 00:23 | 378083 | 300.0029 | 6 | 38 | 3.30446 | 0 | 3.289385 | 3.287729 | 13.76673 | 12.23073
2018-02-03 03:08 | 388017.1 | 300.0015 | 6 | 39 | 3.305034 | 0 | 3.287944 | 3.286572 | 13.76159 | 12.22582
2018-02-03 05:54 | 397953 | 300.0014 | 6 | 40 | 3.305888 | 0 | 3.286777 | 3.285177 | 13.75727 | 12.22013
2018-02-03 08:39 | 407886.2 | 300.0032 | 6 | 41 | 3.307052 | 0 | 3.285478 | 3.283955 | 13.75291 | 12.21434
2018-02-03 11:25 | 417836.7 | 300.0021 | 6 | 42 | 3.305578 | 0 | 3.284089 | 3.28298 | 13.7488 | 12.20934
2018-02-03 14:11 | 427770.3 | 300.0016 | 6 | 43 | 3.304872 | 0 | 3.283568 | 3.282331 | 13.74559 | 12.20979
2018-02-03 16:57 | 437716.1 | 300.0024 | 6 | 44 | 3.305403 | 0 | 3.282341 | 3.280858 | 13.74144 | 12.20233
2018-02-03 19:42 | 447667.1 | 300.0032 | 6 | 45 | 3.306921 | 0 | 3.281251 | 3.279738 | 13.73609 | 12.19827
2018-02-03 22:28 | 457617.2 | 300.0015 | 6 | 46 | 3.306893 | 0 | 3.27945 | 3.278181 | 13.72985 | 12.19266
2018-02-04 01:14 | 467562.8 | 300.004 | 6 | 47 | 3.307973 | 0 | 3.278542 | 3.277026 | 13.7276 | 12.18782
2018-02-04 04:00 | 477505.9 | 300.0024 | 6 | 48 | 3.306975 | 0 | 3.277541 | 3.276532 | 13.72513 | 12.18534
2018-02-04 06:46 | 487452.5 | 300.0024 | 6 | 49 | 3.307003 | 0 | 3.276704 | 3.275466 | 13.72111 | 12.18097
2018-02-04 09:32 | 497421.2 | 300.0024 | 6 | 50 | 3.310028 | 0 | 3.275864 | 3.274209 | 13.71722 | 12.17556
2018-02-04 11:07 | 503160.7 | 4216.7287 | 9 | 51 | 4.400321 | 0.08148956 | 3.273485 | 0 | 13.70887 | 0

## Channel_71_1
Date_Time | Test_Time(s) | Step_Time(s) | Step_Index | Cycle_Index | Voltage(V) | Current(A) | Charge_Capacity(Ah) | Discharge_Capacity(Ah) | Charge_Energy(Wh) | Discharge_Energy(Wh) | ACR(Ohm) | Internal Resistance(Ohm) | dV/dt(V/s) | dI/dt(A/s)
2018-01-29 15:24 | 130.0002 | 129.9999 | 1 | 1 | 3.46844 | 0 | 0 | 0 | 0 | 0
2018-01-29 15:26 | 260.001 | 260.0007 | 1 | 1 | 3.468723 | 0 | 0 | 0 | 0 | 0
2018-01-29 15:28 | 390.001 | 390.0007 | 1 | 1 | 3.46904 | 0 | 0 | 0 | 0 | 0
2018-01-29 15:30 | 520.0002 | 519.9999 | 1 | 1 | 3.469365 | 0 | 0 | 0 | 0 | 0
2018-01-29 15:32 | 650.0002 | 649.9999 | 1 | 1 | 3.469685 | 0 | 0 | 0 | 0 | 0
2018-01-29 15:34 | 780.0002 | 779.9999 | 1 | 1 | 3.47006 | 0 | 0 | 0 | 0 | 0
2018-01-29 15:37 | 910.001 | 910.0007 | 1 | 1 | 3.470428 | 0 | 0 | 0 | 0 | 0
2018-01-29 15:39 | 1040.0002 | 1039.9999 | 1 | 1 | 3.470797 | 0 | 0 | 0 | 0 | 0
2018-01-29 15:41 | 1170.0003 | 1170 | 1 | 1 | 3.471179 | 0 | 0 | 0 | 0 | 0
2018-01-29 15:43 | 1300.0003 | 1300 | 1 | 1 | 3.471563 | 0 | 0 | 0 | 0 | 0
2018-01-29 15:45 | 1430.0011 | 1430.0008 | 1 | 1 | 3.471947 | 0 | 0 | 0 | 0 | 0
2018-01-29 15:47 | 1560.0011 | 1560.0008 | 1 | 1 | 3.472328 | 0 | 0 | 0 | 0 | 0
2018-01-29 15:50 | 1690.0003 | 1690 | 1 | 1 | 3.472708 | 0 | 0 | 0 | 0 | 0
2018-01-29 15:52 | 1810.001 | 1810.0007 | 1 | 1 | 3.473065 | 0 | 0 | 0 | 0 | 0
2018-01-29 15:54 | 1930.087668 | 120.0008 | 2 | 1 | 3.945555 | 4.889858 | 0.162308 | 0 | 0.6280822 | 0
2018-01-29 15:56 | 2050.086868 | 240 | 2 | 1 | 3.990983 | 4.889824 | 0.3252792 | 0 | 1.274938 | 0
2018-01-29 15:58 | 2170.089368 | 360.0025 | 2 | 1 | 4.025267 | 4.889879 | 0.4882622 | 0 | 1.928325 | 0
2018-01-29 16:00 | 2290.090068 | 480.0032 | 2 | 1 | 4.053413 | 4.889828 | 0.6512485 | 0 | 2.586743 | 0
2018-01-29 16:02 | 2410.087668 | 600.0008 | 2 | 1 | 4.077352 | 4.889898 | 0.8142288 | 0 | 3.249372 | 0
2018-01-29 16:04 | 2530.088468 | 720.0016 | 2 | 1 | 4.099218 | 4.889839 | 0.9772125 | 0 | 3.915699 | 0
2018-01-29 16:06 | 2650.087668 | 840.0008 | 2 | 1 | 4.121615 | 4.889883 | 1.140194 | 0 | 4.58561 | 0
2018-01-29 16:08 | 2770.088468 | 960.0016 | 2 | 1 | 4.144913 | 4.889841 | 1.303177 | 0 | 5.259244 | 0
2018-01-29 16:10 | 2890.088468 | 1080.0016 | 2 | 1 | 4.170366 | 4.889849 | 1.466157 | 0 | 5.93681 | 0
2018-01-29 16:12 | 3010.088468 | 1200.0016 | 2 | 1 | 4.199788 | 4.890202 | 1.629145 | 0 | 6.618867 | 0
2018-01-29 16:14 | 3130.087868 | 1320.001 | 2 | 1 | 4.200403 | 4.308285 | 1.782144 | 0 | 7.261525 | 0
2018-01-29 16:16 | 3250.087868 | 1440.001 | 2 | 1 | 4.200397 | 3.778938 | 1.916845 | 0 | 7.827323 | 0
2018-01-29 16:18 | 3370.087868 | 1560.001 | 2 | 1 | 4.2004 | 3.28248 | 2.034419 | 0 | 8.321177 | 0
2018-01-29 16:18 | 3375.774668 | 1565.6878 | 2 | 1 | 4.200412 | 3.259977 | 2.039587 | 0 | 8.342889 | 0
2018-01-29 16:20 | 3495.791804 | 120.001 | 3 | 1 | 4.227621 | 3.259848 | 2.147795 | 0 | 8.798748 | 0
2018-01-29 16:22 | 3615.794204 | 240.0034 | 3 | 1 | 4.260419 | 3.259882 | 2.256449 | 0 | 9.259846 | 0
2018-01-29 16:24 | 3735.791004 | 360.0002 | 3 | 1 | 4.295838 | 3.259844 | 2.365099 | 0 | 9.724644 | 0
2018-01-29 16:26 | 3855.791804 | 480.001 | 3 | 1 | 4.333602 | 3.259901 | 2.473749 | 0 | 10.19342 | 0
2018-01-29 16:28 | 3975.792604 | 600.0018 | 3 | 1 | 4.373276 | 3.259871 | 2.582407 | 0 | 10.66644 | 0
2018-01-29 16:30 | 4095.791104 | 720.0003 | 3 | 1 | 4.400401 | 3.002411 | 2.689479 | 0 | 11.13662 | 0
2018-01-29 16:32 | 4215.792704 | 840.0019 | 3 | 1 | 4.4004 | 2.488153 | 2.780559 | 0 | 11.53741 | 0
2018-01-29 16:34 | 4335.791904 | 960.0011 | 3 | 1 | 4.400389 | 2.081499 | 2.856464 | 0 | 11.87142 | 0
2018-01-29 16:36 | 4455.791904 | 1080.0011 | 3 | 1 | 4.400405 | 1.751867 | 2.92015 | 0 | 12.15166 | 0
2018-01-29 16:38 | 4575.791104 | 1200.0003 | 3 | 1 | 4.40038 | 1.483278 | 2.9739 | 0 | 12.38818 | 0
2018-01-29 16:40 | 4695.791104 | 1320.0003 | 3 | 1 | 4.400378 | 1.264364 | 3.019566 | 0 | 12.58913 | 0
2018-01-29 16:42 | 4815.791104 | 1440.0003 | 3 | 1 | 4.400371 | 1.084354 | 3.05861 | 0 | 12.76094 | 0
2018-01-29 16:44 | 4935.793504 | 1560.0027 | 3 | 1 | 4.40037 | 0.9360924 | 3.092199 | 0 | 12.90874 | 0
2018-01-29 16:46 | 5055.791304 | 1680.0005 | 3 | 1 | 4.400381 | 0.81283 | 3.121267 | 0 | 13.03665 | 0
2018-01-29 16:48 | 5175.791004 | 1800.0002 | 3 | 1 | 4.400359 | 0.708683 | 3.146569 | 0 | 13.14799 | 0
2018-01-29 16:50 | 5295.791104 | 1920.0003 | 3 | 1 | 4.400326 | 0.6210651 | 3.168702 | 0 | 13.24538 | 0
2018-01-29 16:52 | 5415.791104 | 2040.0003 | 3 | 1 | 4.400343 | 0.547617 | 3.18815 | 0 | 13.33096 | 0
2018-01-29 16:54 | 5535.791104 | 2160.0003 | 3 | 1 | 4.400345 | 0.4840946 | 3.205309 | 0 | 13.40647 | 0
2018-01-29 16:56 | 5655.791104 | 2280.0003 | 3 | 1 | 4.400327 | 0.428503 | 3.220492 | 0 | 13.47328 | 0
2018-01-29 16:58 | 5775.791104 | 2400.0003 | 3 | 1 | 4.400355 | 0.3811951 | 3.233963 | 0 | 13.53256 | 0
2018-01-29 17:00 | 5895.791904 | 2520.0011 | 3 | 1 | 4.400336 | 0.339077 | 3.24594 | 0 | 13.58526 | 0
2018-01-29 17:02 | 6015.791904 | 2640.0011 | 3 | 1 | 4.400301 | 0.30163 | 3.256606 | 0 | 13.63219 | 0
2018-01-29 17:04 | 6135.791104 | 2760.0003 | 3 | 1 | 4.400315 | 0.2694454 | 3.26612 | 0 | 13.67406 | 0
2018-01-29 17:06 | 6255.792704 | 2880.0019 | 3 | 1 | 4.400334 | 0.2412872 | 3.27462 | 0 | 13.71146 | 0
2018-01-29 17:08 | 6375.791104 | 3000.0003 | 3 | 1 | 4.400332 | 0.2159882 | 3.282222 | 0 | 13.74491 | 0
2018-01-29 17:10 | 6495.791104 | 3120.0003 | 3 | 1 | 4.400319 | 0.1928215 | 3.289019 | 0 | 13.77482 | 0
2018-01-29 17:12 | 6615.792004 | 3240.0012 | 3 | 1 | 4.400332 | 0.1728897 | 3.295096 | 0 | 13.80156 | 0
2018-01-29 17:14 | 6735.791904 | 3360.0011 | 3 | 1 | 4.400298 | 0.1541271 | 3.300541 | 0 | 13.82552 | 0
2018-01-29 17:16 | 6855.792704 | 3480.0019 | 3 | 1 | 4.400305 | 0.1386108 | 3.305418 | 0 | 13.84698 | 0
2018-01-29 17:18 | 6975.791904 | 3600.0011 | 3 | 1 | 4.400317 | 0.1245747 | 3.309791 | 0 | 13.86622 | 0
2018-01-29 17:20 | 7095.791104 | 3720.0003 | 3 | 1 | 4.400301 | 0.1113586 | 3.313709 | 0 | 13.88346 | 0
2018-01-29 17:22 | 7215.791904 | 3840.0011 | 3 | 1 | 4.400333 | 0.1006069 | 3.317225 | 0 | 13.89893 | 0
2018-01-29 17:24 | 7335.792704 | 3960.0019 | 3 | 1 | 4.400295 | 0.089571 | 3.320381 | 0 | 13.91282 | 0
2018-01-29 17:25 | 7433.618804 | 4057.828 | 3 | 1 | 4.400278 | 0.0814991 | 3.322714 | 0 | 13.92308 | 0
2018-01-29 17:27 | 7553.666648 | 120.0009 | 4 | 1 | 4.394578 | 0 | 3.322714 | 0 | 13.92308 | 0
2018-01-29 17:29 | 7673.666648 | 240.0009 | 4 | 1 | 4.393836 | 0 | 3.322714 | 0 | 13.92308 | 0
2018-01-29 17:30 | 7733.668948 | 300.0032 | 4 | 1 | 4.393564 | 0 | 3.322714 | 0 | 13.92308 | 0
2018-01-29 17:32 | 7853.75126 | 120.0018 | 5 | 1 | 4.172035 | -3.259976 | 3.322714 | 0.1086597 | 13.92308 | 0.4565202
2018-01-29 17:34 | 7973.75046 | 240.001 | 5 | 1 | 4.130378 | -3.259989 | 3.322714 | 0.2173161 | 13.92308 | 0.9075503
2018-01-29 17:36 | 8093.75046 | 360.001 | 5 | 1 | 4.089503 | -3.259964 | 3.322714 | 0.3259718 | 13.92308 | 1.35412
2018-01-29 17:38 | 8213.75126 | 480.0018 | 5 | 1 | 4.048515 | -3.259962 | 3.322714 | 0.4346321 | 13.92308 | 1.796257
2018-01-29 17:40 | 8333.75036 | 600.0009 | 5 | 1 | 4.007999 | -3.259957 | 3.322714 | 0.5432866 | 13.92308 | 2.233939
2018-01-29 17:42 | 8453.75046 | 720.001 | 5 | 1 | 3.968449 | -3.259991 | 3.322714 | 0.6519493 | 13.92308 | 2.6673
2018-01-29 17:44 | 8573.75206 | 840.0026 | 5 | 1 | 3.930173 | -3.259973 | 3.322714 | 0.7606096 | 13.92308 | 3.09642
2018-01-29 17:46 | 8693.75046 | 960.001 | 5 | 1 | 3.893181 | -3.259978 | 3.322714 | 0.8692681 | 13.92308 | 3.521445
2018-01-29 17:48 | 8813.75036 | 1080.0009 | 5 | 1 | 3.857668 | -3.25997 | 3.322714 | 0.9779187 | 13.92308 | 3.942498
2018-01-29 17:50 | 8933.74996 | 1200.0005 | 5 | 1 | 3.823875 | -3.259985 | 3.322714 | 1.086581 | 13.92308 | 4.359831
2018-01-29 17:52 | 9053.74956 | 1320.0001 | 5 | 1 | 3.79192 | -3.259947 | 3.322714 | 1.19523 | 13.92308 | 4.773536
2018-01-29 17:54 | 9173.74956 | 1440.0001 | 5 | 1 | 3.762053 | -3.259957 | 3.322714 | 1.30389 | 13.92308 | 5.183928
2018-01-29 17:56 | 9293.75036 | 1560.0009 | 5 | 1 | 3.734256 | -3.259973 | 3.322714 | 1.412551 | 13.92308 | 5.591187
2018-01-29 17:58 | 9413.74946 | 1680 | 5 | 1 | 3.708427 | -3.259931 | 3.322714 | 1.521216 | 13.92308 | 5.995549
2018-01-29 18:00 | 9533.75126 | 1800.0018 | 5 | 1 | 3.684514 | -3.259903 | 3.322714 | 1.62987 | 13.92308 | 6.397167
2018-01-29 18:02 | 9653.75126 | 1920.0018 | 5 | 1 | 3.66244 | -3.259953 | 3.322714 | 1.738526 | 13.92308 | 6.796297
2018-01-29 18:04 | 9773.74966 | 2040.0002 | 5 | 1 | 3.642171 | -3.259983 | 3.322714 | 1.84718 | 13.92308 | 7.193118
2018-01-29 18:06 | 9893.75116 | 2160.0017 | 5 | 1 | 3.623723 | -3.25997 | 3.322714 | 1.955837 | 13.92308 | 7.587847
2018-01-29 18:08 | 10013.74966 | 2280.0002 | 5 | 1 | 3.607011 | -3.259953 | 3.322714 | 2.064491 | 13.92308 | 7.980656
2018-01-29 18:10 | 10133.74966 | 2400.0002 | 5 | 1 | 3.591734 | -3.25991 | 3.322714 | 2.173143 | 13.92308 | 8.371725
2018-01-29 18:12 | 10253.75046 | 2520.001 | 5 | 1 | 3.57756 | -3.259957 | 3.322714 | 2.281801 | 13.92308 | 8.761215
2018-01-29 18:14 | 10373.74966 | 2640.0002 | 5 | 1 | 3.56418 | -3.259953 | 3.322714 | 2.390452 | 13.92308 | 9.149191
2018-01-29 18:16 | 10493.75116 | 2760.0017 | 5 | 1 | 3.551131 | -3.259933 | 3.322714 | 2.49911 | 13.92308 | 9.535759
2018-01-29 18:18 | 10613.74966 | 2880.0002 | 5 | 1 | 3.537493 | -3.259945 | 3.322714 | 2.607763 | 13.92308 | 9.920869
2018-01-29 18:20 | 10733.74966 | 3000.0002 | 5 | 1 | 3.522218 | -3.259924 | 3.322714 | 2.716418 | 13.92308 | 10.30443
2018-01-29 18:22 | 10853.75116 | 3120.0017 | 5 | 1 | 3.503093 | -3.25992 | 3.322714 | 2.825076 | 13.92308 | 10.68616
2018-01-29 18:24 | 10973.75046 | 3240.001 | 5 | 1 | 3.476628 | -3.259924 | 3.322714 | 2.933734 | 13.92308 | 11.06543
2018-01-29 18:26 | 11093.75046 | 3360.001 | 5 | 1 | 3.441474 | -3.259917 | 3.322714 | 3.042383 | 13.92308 | 11.44136
2018-01-29 18:28 | 11213.75286 | 3480.0034 | 5 | 1 | 3.387585 | -3.259934 | 3.322714 | 3.151047 | 13.92308 | 11.81264
2018-01-29 18:30 | 11333.75046 | 3600.001 | 5 | 1 | 3.284982 | -3.25991 | 3.322714 | 3.259693 | 13.92308 | 12.17585
2018-01-29 18:32 | 11437.58866 | 3703.8392 | 5 | 1 | 2.999979 | -3.259968 | 3.322714 | 3.353721 | 13.92308 | 12.47473
2018-01-29 18:34 | 11557.64 | 119.9998 | 6 | 1 | 3.303354 | 0 | 3.322714 | 3.353721 | 13.92308 | 12.47473
2018-01-29 18:36 | 11677.64 | 240.001 | 6 | 1 | 3.31473 | 0 | 3.322714 | 3.353721 | 13.92308 | 12.47473
2018-01-29 18:37 | 11737.64 | 300.0037 | 6 | 1 | 3.318071 | 0 | 3.322714 | 3.353721 | 13.92308 | 12.47473
2018-01-29 18:37 | 11737.64988 | 0.0042 | 7 | 2 | 3.318066 | 0 | 0 | 0 | 0 | 0
2018-01-29 18:39 | 11857.73 | 120.002 | 2 | 2 | 3.91803 | 4.889891 | 0.1623041 | 0 | 0.616156 | 0
2018-01-29 18:41 | 11977.73 | 240.0011 | 2 | 2 | 3.972424 | 4.889879 | 0.3252828 | 0 | 1.259644 | 0
2018-01-29 18:43 | 12097.73 | 360.0011 | 2 | 2 | 4.009621 | 4.889875 | 0.4882604 | 0 | 1.910253 | 0
2018-01-29 18:45 | 12217.73 | 480.0002 | 2 | 2 | 4.039099 | 4.889875 | 0.6512405 | 0 | 2.5662 | 0
2018-01-29 18:47 | 12337.73 | 600.002 | 2 | 2 | 4.064195 | 4.889835 | 0.8142304 | 0 | 3.226634 | 0
2018-01-29 18:49 | 12457.73 | 720.0011 | 2 | 2 | 4.086196 | 4.889849 | 0.9772031 | 0 | 3.890799 | 0
2018-01-29 18:51 | 12577.73 | 840.0007 | 2 | 2 | 4.108464 | 4.889837 | 1.140193 | 0 | 4.55861 | 0
2018-01-29 18:53 | 12697.73 | 960.0011 | 2 | 2 | 4.132025 | 4.890179 | 1.303181 | 0 | 5.230142 | 0
2018-01-29 18:55 | 12817.73 | 1080.0019 | 2 | 2 | 4.157576 | 4.889866 | 1.46617 | 0 | 5.905662 | 0
2018-01-29 18:57 | 12937.73 | 1200.001 | 2 | 2 | 4.186783 | 4.890087 | 1.629151 | 0 | 6.585584 | 0
2018-01-29 18:59 | 13057.73 | 1320.0003 | 2 | 2 | 4.200393 | 4.505989 | 1.788207 | 0 | 7.253216 | 0
2018-01-29 19:01 | 13177.73 | 1440.0019 | 2 | 2 | 4.20041 | 3.937239 | 1.928794 | 0 | 7.843739 | 0
2018-01-29 19:03 | 13297.73 | 1560.0012 | 2 | 2 | 4.200388 | 3.409418 | 2.051111 | 0 | 8.357515 | 0
2018-01-29 19:04 | 13333.85 | 1596.117 | 2 | 2 | 4.200405 | 3.259989 | 2.084562 | 0 | 8.498026 | 0
2018-01-29 19:06 | 13453.87 | 120.0016 | 3 | 2 | 4.228154 | 3.260164 | 2.192789 | 0 | 8.953993 | 0
2018-01-29 19:08 | 13573.87 | 240.0016 | 3 | 2 | 4.261336 | 3.259844 | 2.30145 | 0 | 9.415203 | 0
2018-01-29 19:10 | 13693.87 | 360.0016 | 3 | 2 | 4.297065 | 3.259933 | 2.41011 | 0 | 9.880161 | 0
2018-01-29 19:12 | 13813.87 | 480.0009 | 3 | 2 | 4.335078 | 3.259809 | 2.518765 | 0 | 10.34911 | 0
2018-01-29 19:14 | 13933.86 | 600.0002 | 3 | 2 | 4.374896 | 3.260147 | 2.627433 | 0 | 10.82234 | 0
2018-01-29 19:16 | 14053.86 | 720.0001 | 3 | 2 | 4.4004 | 2.9753 | 2.73413 | 0 | 11.29099 | 0
2018-01-29 19:18 | 14173.87 | 840.0017 | 3 | 2 | 4.400377 | 2.462669 | 2.824368 | 0 | 11.68807 | 0
2018-01-29 19:20 | 14293.87 | 960.0011 | 3 | 2 | 4.400376 | 2.056936 | 2.89945 | 0 | 12.01846 | 0
2018-01-29 19:22 | 14413.86 | 1080.0001 | 3 | 2 | 4.400376 | 1.728447 | 2.962339 | 0 | 12.29519 | 0
2018-01-29 19:24 | 14533.87 | 1200.0017 | 3 | 2 | 4.40038 | 1.462444 | 3.015361 | 0 | 12.52851 | 0
2018-01-29 19:26 | 14653.86 | 1320.0002 | 3 | 2 | 4.400353 | 1.244511 | 3.060352 | 0 | 12.72649 | 0
2018-01-29 19:28 | 14773.86 | 1440.0003 | 3 | 2 | 4.400361 | 1.067211 | 3.098784 | 0 | 12.8956 | 0
2018-01-29 19:30 | 14893.87 | 1560.0009 | 3 | 2 | 4.400354 | 0.9207211 | 3.131833 | 0 | 13.04103 | 0
2018-01-29 19:32 | 15013.86 | 1680.0001 | 3 | 2 | 4.400359 | 0.7988987 | 3.160429 | 0 | 13.16686 | 0
2018-01-29 19:34 | 15133.86 | 1800.0003 | 3 | 2 | 4.400333 | 0.6970425 | 3.185314 | 0 | 13.27636 | 0
2018-01-29 19:36 | 15253.86 | 1920.0008 | 3 | 2 | 4.400351 | 0.6117649 | 3.207084 | 0 | 13.37216 | 0
2018-01-29 19:38 | 15373.86 | 2040.0002 | 3 | 2 | 4.400334 | 0.5385551 | 3.226219 | 0 | 13.45636 | 0
2018-01-29 19:40 | 15493.86 | 2160.0008 | 3 | 2 | 4.400332 | 0.4755058 | 3.243101 | 0 | 13.53065 | 0
2018-01-29 19:42 | 15613.87 | 2280.0018 | 3 | 2 | 4.400342 | 0.4221191 | 3.258042 | 0 | 13.59639 | 0
2018-01-29 19:44 | 15733.87 | 2400.0018 | 3 | 2 | 4.400338 | 0.3748245 | 3.271295 | 0 | 13.65471 | 0
2018-01-29 19:46 | 15853.87 | 2520.001 | 3 | 2 | 4.400321 | 0.3330345 | 3.283072 | 0 | 13.70654 | 0
2018-01-29 19:48 | 15973.87 | 2640.0018 | 3 | 2 | 4.400335 | 0.2969036 | 3.293558 | 0 | 13.75268 | 0
2018-01-29 19:50 | 16093.86 | 2760.0002 | 3 | 2 | 4.400291 | 0.2638779 | 3.302899 | 0 | 13.79378 | 0
2018-01-29 19:52 | 16213.86 | 2880.0002 | 3 | 2 | 4.400322 | 0.2360516 | 3.311231 | 0 | 13.83044 | 0
2018-01-29 19:54 | 16333.86 | 3000.0002 | 3 | 2 | 4.400304 | 0.210495 | 3.318664 | 0 | 13.86315 | 0
2018-01-29 19:56 | 16453.87 | 3120.0018 | 3 | 2 | 4.400275 | 0.1871872 | 3.325298 | 0 | 13.89234 | 0
2018-01-29 19:58 | 16573.87 | 3240.0017 | 3 | 2 | 4.4003 | 0.1676655 | 3.331218 | 0 | 13.91839 | 0
2018-01-29 20:00 | 16693.87 | 3360.0018 | 3 | 2 | 4.400312 | 0.149189 | 3.336501 | 0 | 13.94164 | 0
2018-01-29 20:02 | 16813.86 | 3480.0002 | 3 | 2 | 4.40032 | 0.1337852 | 3.341212 | 0 | 13.96237 | 0
2018-01-29 20:04 | 16933.86 | 3600.0008 | 3 | 2 | 4.400331 | 0.1197548 | 3.345423 | 0 | 13.9809 | 0
2018-01-29 20:06 | 17053.87 | 3720.0017 | 3 | 2 | 4.400308 | 0.1065254 | 3.349181 | 0 | 13.99743 | 0
2018-01-29 20:08 | 17173.86 | 3840.0002 | 3 | 2 | 4.400277 | 0.09470367 | 3.352542 | 0 | 14.01223 | 0
2018-01-29 20:10 | 17293.87 | 3960.0018 | 3 | 2 | 4.400302 | 0.08527946 | 3.355549 | 0 | 14.02545 | 0
2018-01-29 20:10 | 17345.05 | 4011.1847 | 3 | 2 | 4.400316 | 0.08149147 | 3.356729 | 0 | 14.03065 | 0
2018-01-29 20:12 | 17465.09778 | 120.0021 | 4 | 2 | 4.39466 | 0 | 3.356729 | 0 | 14.03065 | 0
2018-01-29 20:14 | 17585.09698 | 240.0013 | 4 | 2 | 4.393926 | 0 | 3.356729 | 0 | 14.03065 | 0
2018-01-29 20:15 | 17645.09918 | 300.0035 | 4 | 2 | 4.393665 | 0 | 3.356729 | 0 | 14.03065 | 0
2018-01-29 20:17 | 17765.18 | 120.0009 | 5 | 2 | 4.172893 | -3.260039 | 3.356729 | 0.1086563 | 14.03065 | 0.4565909
2018-01-29 20:19 | 17885.18 | 240.0003 | 5 | 2 | 4.131365 | -3.259952 | 3.356729 | 0.2173178 | 14.03065 | 0.9077415
2018-01-29 20:21 | 18005.18 | 360.0003 | 5 | 2 | 4.090567 | -3.259947 | 3.356729 | 0.3259779 | 14.03065 | 1.354442
2018-01-29 20:23 | 18125.18 | 480.0002 | 5 | 2 | 4.04969 | -3.259976 | 3.356729 | 0.4346302 | 14.03065 | 1.796669
2018-01-29 20:25 | 18245.18 | 600.0004 | 5 | 2 | 4.009219 | -3.259959 | 3.356729 | 0.543294 | 14.03065 | 2.234519
2018-01-29 20:27 | 18365.18 | 720.0011 | 5 | 2 | 3.969727 | -3.259997 | 3.356729 | 0.6519537 | 14.03065 | 2.668003
2018-01-29 20:29 | 18485.18 | 840.0011 | 5 | 2 | 3.931461 | -3.259993 | 3.356729 | 0.7606074 | 14.03065 | 3.097236
2018-01-29 20:31 | 18605.18 | 960.0002 | 5 | 2 | 3.894536 | -3.259974 | 3.356729 | 0.8692675 | 14.03065 | 3.522411
2018-01-29 20:33 | 18725.18 | 1080.0003 | 5 | 2 | 3.859101 | -3.259938 | 3.356729 | 0.9779297 | 14.03065 | 3.94366
2018-01-29 20:35 | 18845.18 | 1200.0012 | 5 | 2 | 3.825343 | -3.259931 | 3.356729 | 1.086584 | 14.03065 | 4.361118
2018-01-29 20:37 | 18965.18 | 1320.001 | 5 | 2 | 3.793399 | -3.259907 | 3.356729 | 1.195245 | 14.03065 | 4.775028
2018-01-29 20:39 | 19085.18 | 1440.0019 | 5 | 2 | 3.763525 | -3.259926 | 3.356729 | 1.303903 | 14.03065 | 5.185573
2018-01-29 20:41 | 19205.18 | 1560.0004 | 5 | 2 | 3.735689 | -3.259936 | 3.356729 | 1.41256 | 14.03065 | 5.592975
2018-01-29 20:43 | 19325.18 | 1680.0004 | 5 | 2 | 3.709874 | -3.259964 | 3.356729 | 1.521218 | 14.03065 | 5.997467
2018-01-29 20:45 | 19445.18 | 1800.0003 | 5 | 2 | 3.68593 | -3.259943 | 3.356729 | 1.629874 | 14.03065 | 6.399252
2018-01-29 20:47 | 19565.18 | 1920.0002 | 5 | 2 | 3.663846 | -3.259964 | 3.356729 | 1.738528 | 14.03065 | 6.798527
2018-01-29 20:49 | 19685.18 | 2040.0003 | 5 | 2 | 3.643568 | -3.259933 | 3.356729 | 1.847186 | 14.03065 | 7.195516
2018-01-29 20:51 | 19805.18 | 2160.0003 | 5 | 2 | 3.625115 | -3.259983 | 3.356729 | 1.955848 | 14.03065 | 7.590412
2018-01-29 20:53 | 19925.18 | 2280.0004 | 5 | 2 | 3.608397 | -3.259991 | 3.356729 | 2.064506 | 14.03065 | 7.983387
2018-01-29 20:55 | 20045.18 | 2400.0019 | 5 | 2 | 3.593132 | -3.259938 | 3.356729 | 2.173164 | 14.03065 | 8.37463
2018-01-29 20:57 | 20165.18 | 2520.0003 | 5 | 2 | 3.578979 | -3.259978 | 3.356729 | 2.281818 | 14.03065 | 8.764261
2018-01-29 20:59 | 20285.18 | 2640.0003 | 5 | 2 | 3.565551 | -3.259947 | 3.356729 | 2.390475 | 14.03065 | 9.152408
2018-01-29 21:01 | 20405.18 | 2760.0003 | 5 | 2 | 3.552418 | -3.259915 | 3.356729 | 2.499132 | 14.03065 | 9.539117
2018-01-29 21:03 | 20525.18 | 2880.0002 | 5 | 2 | 3.538682 | -3.259936 | 3.356729 | 2.607791 | 14.03065 | 9.924383
2018-01-29 21:05 | 20645.18 | 3000.001 | 5 | 2 | 3.523303 | -3.259968 | 3.356729 | 2.716451 | 14.03065 | 10.30808
2018-01-29 21:07 | 20765.18 | 3120.0019 | 5 | 2 | 3.503968 | -3.259931 | 3.356729 | 2.82511 | 14.03065 | 10.68993
2018-01-29 21:09 | 20885.18 | 3240.0011 | 5 | 2 | 3.477092 | -3.259938 | 3.356729 | 2.933761 | 14.03065 | 11.06925
2018-01-29 21:11 | 21005.18 | 3360.0002 | 5 | 2 | 3.441538 | -3.259983 | 3.356729 | 3.042416 | 14.03065 | 11.44522
2018-01-29 21:13 | 21125.18 | 3480.001 | 5 | 2 | 3.387145 | -3.259966 | 3.356729 | 3.151072 | 14.03065 | 11.81646
2018-01-29 21:15 | 21245.18 | 3600.0002 | 5 | 2 | 3.282774 | -3.259945 | 3.356729 | 3.259713 | 14.03065 | 12.17955
2018-01-29 21:17 | 21346.08 | 3700.908 | 5 | 2 | 2.999991 | -3.259997 | 3.356729 | 3.351098 | 14.03065 | 12.46986
2018-01-29 21:19 | 21466.12982 | 120.0002 | 6 | 2 | 3.297531 | 0 | 3.356729 | 3.351098 | 14.03065 | 12.46986
2018-01-29 21:21 | 21586.12982 | 240.0002 | 6 | 2 | 3.308677 | 0 | 3.356729 | 3.351098 | 14.03065 | 12.46986
2018-01-29 21:22 | 21646.13122 | 300.0016 | 6 | 2 | 3.312082 | 0 | 3.356729 | 3.351098 | 14.03065 | 12.46986
2018-01-29 21:22 | 21646.14 | 0.0024 | 7 | 3 | 3.31212 | 0 | 0 | 0 | 0 | 0
2018-01-29 21:24 | 21766.22416 | 120.0011 | 2 | 3 | 3.916355 | 4.890106 | 0.162299 | 0 | 0.6156113 | 0
2018-01-29 21:26 | 21886.22406 | 240.001 | 2 | 3 | 3.971037 | 4.890072 | 0.3252803 | 0 | 1.258882 | 0
2018-01-29 21:28 | 22006.22496 | 360.0019 | 2 | 3 | 4.008275 | 4.890011 | 0.4882785 | 0 | 1.909351 | 0
2018-01-29 21:30 | 22126.22486 | 480.0018 | 2 | 3 | 4.037846 | 4.890022 | 0.6512628 | 0 | 2.565104 | 0
2018-01-29 21:32 | 22246.22406 | 600.001 | 2 | 3 | 4.063097 | 4.89003 | 0.8142509 | 0 | 3.225339 | 0
2018-01-29 21:34 | 22366.22406 | 720.001 | 2 | 3 | 4.085207 | 4.890049 | 0.9772405 | 0 | 3.889401 | 0
2018-01-29 21:36 | 22486.22496 | 840.0019 | 2 | 3 | 4.107576 | 4.890018 | 1.140227 | 0 | 4.557037 | 0
2018-01-29 21:38 | 22606.22336 | 960.0003 | 2 | 3 | 4.131337 | 4.890091 | 1.30322 | 0 | 5.228465 | 0
2018-01-29 21:40 | 22726.22326 | 1080.0002 | 2 | 3 | 4.157056 | 4.890007 | 1.466205 | 0 | 5.903867 | 0
2018-01-29 21:42 | 22846.22346 | 1200.0004 | 2 | 3 | 4.186432 | 4.890087 | 1.629196 | 0 | 6.583768 | 0
2018-01-29 21:44 | 22966.22346 | 1320.0004 | 2 | 3 | 4.200417 | 4.508404 | 1.788332 | 0 | 7.251713 | 0
2018-01-29 21:46 | 23086.22416 | 1440.0011 | 2 | 3 | 4.200403 | 3.934542 | 1.9289 | 0 | 7.842158 | 0
2018-01-29 21:48 | 23206.22326 | 1560.0002 | 2 | 3 | 4.200387 | 3.404678 | 2.051084 | 0 | 8.355378 | 0
2018-01-29 21:49 | 23241.17746 | 1594.9544 | 2 | 3 | 4.200413 | 3.259972 | 2.083432 | 0 | 8.491253 | 0
2018-01-29 21:51 | 23361.19 | 120.0001 | 3 | 3 | 4.228157 | 3.260088 | 2.191653 | 0 | 8.9472 | 0
2018-01-29 21:53 | 23481.19 | 240.0011 | 3 | 3 | 4.26128 | 3.260107 | 2.300311 | 0 | 9.408394 | 0
2018-01-29 21:55 | 23601.19 | 360.0001 | 3 | 3 | 4.296909 | 3.260111 | 2.408969 | 0 | 9.873335 | 0
2018-01-29 21:57 | 23721.19 | 480.0001 | 3 | 3 | 4.334798 | 3.260092 | 2.517632 | 0 | 10.34229 | 0
2018-01-29 21:59 | 23841.19 | 600.0011 | 3 | 3 | 4.374444 | 3.260082 | 2.626296 | 0 | 10.81547 | 0
2018-01-29 22:01 | 23961.19 | 720.0002 | 3 | 3 | 4.4004 | 2.983435 | 2.733111 | 0 | 11.28459 | 0
2018-01-29 22:03 | 24081.19 | 840.0017 | 3 | 3 | 4.400405 | 2.467354 | 2.823533 | 0 | 11.68249 | 0
2018-01-29 22:05 | 24201.19 | 960.0003 | 3 | 3 | 4.400394 | 2.059132 | 2.89872 | 0 | 12.01334 | 0
2018-01-29 22:07 | 24321.2 | 1080.0018 | 3 | 3 | 4.400363 | 1.729063 | 2.961661 | 0 | 12.29031 | 0
2018-01-29 22:09 | 24441.19 | 1200.001 | 3 | 3 | 4.400389 | 1.462328 | 3.01469 | 0 | 12.52365 | 0
2018-01-29 22:11 | 24561.2 | 1320.0018 | 3 | 3 | 4.400358 | 1.243305 | 3.059657 | 0 | 12.72152 | 0
2018-01-29 22:13 | 24681.19 | 1440.0003 | 3 | 3 | 4.400371 | 1.065105 | 3.098034 | 0 | 12.8904 | 0
2018-01-29 22:15 | 24801.19 | 1560.0011 | 3 | 3 | 4.400363 | 0.9181252 | 3.131002 | 0 | 13.03547 | 0
2018-01-29 22:17 | 24921.2 | 1680.0019 | 3 | 3 | 4.400334 | 0.7950344 | 3.159498 | 0 | 13.16086 | 0
2018-01-29 22:19 | 25041.19 | 1800.001 | 3 | 3 | 4.400363 | 0.6938572 | 3.184269 | 0 | 13.26986 | 0
2018-01-29 22:21 | 25161.2 | 1920.0019 | 3 | 3 | 4.400378 | 0.6083031 | 3.205915 | 0 | 13.36511 | 0
2018-01-29 22:23 | 25281.19 | 2040.0011 | 3 | 3 | 4.400342 | 0.5345726 | 3.224919 | 0 | 13.44873 | 0
2018-01-29 22:25 | 25401.19 | 2160.0011 | 3 | 3 | 4.40032 | 0.471508 | 3.241663 | 0 | 13.52241 | 0
2018-01-29 22:27 | 25521.2 | 2280.0026 | 3 | 3 | 4.400308 | 0.4173088 | 3.256467 | 0 | 13.58756 | 0
2018-01-29 22:29 | 25641.19 | 2400.001 | 3 | 3 | 4.400326 | 0.3705139 | 3.269591 | 0 | 13.64531 | 0
2018-01-29 22:31 | 25761.19 | 2520.0011 | 3 | 3 | 4.400321 | 0.3293667 | 3.281246 | 0 | 13.69659 | 0
2018-01-29 22:33 | 25881.2 | 2640.0018 | 3 | 3 | 4.400314 | 0.2929974 | 3.29161 | 0 | 13.7422 | 0
2018-01-29 22:35 | 26001.2 | 2760.0018 | 3 | 3 | 4.400321 | 0.2610092 | 3.30084 | 0 | 13.78281 | 0
2018-01-29 22:37 | 26121.19 | 2880.0012 | 3 | 3 | 4.40032 | 0.2326488 | 3.309063 | 0 | 13.819 | 0
2018-01-29 22:39 | 26241.19 | 3000.0011 | 3 | 3 | 4.400282 | 0.2067242 | 3.316397 | 0 | 13.85127 | 0
2018-01-29 22:41 | 26361.2 | 3120.0018 | 3 | 3 | 4.400316 | 0.1853809 | 3.322942 | 0 | 13.88007 | 0
2018-01-29 22:43 | 26481.19 | 3240.0003 | 3 | 3 | 4.400276 | 0.164732 | 3.328779 | 0 | 13.90575 | 0
2018-01-29 22:45 | 26601.19 | 3360.0011 | 3 | 3 | 4.400317 | 0.1480618 | 3.33399 | 0 | 13.92869 | 0
2018-01-29 22:47 | 26721.19 | 3480.0011 | 3 | 3 | 4.400308 | 0.132309 | 3.338648 | 0 | 13.94918 | 0
2018-01-29 22:49 | 26841.19 | 3600 | 3 | 3 | 4.400262 | 0.1171722 | 3.342806 | 0 | 13.96748 | 0
2018-01-29 22:51 | 26961.19 | 3720.001 | 3 | 3 | 4.400287 | 0.1051178 | 3.346525 | 0 | 13.98384 | 0
2018-01-29 22:53 | 27081.2 | 3840.0018 | 3 | 3 | 4.400307 | 0.0943718 | 3.34985 | 0 | 13.99847 | 0
2018-01-29 22:55 | 27201.2 | 3960.0018 | 3 | 3 | 4.400268 | 0.08407021 | 3.352823 | 0 | 14.01155 | 0
2018-01-29 22:55 | 27237.24 | 3996.0425 | 3 | 3 | 4.400292 | 0.0814991 | 3.353655 | 0 | 14.01522 | 0
2018-01-29 22:57 | 27357.29 | 120.0019 | 4 | 3 | 4.394648 | 0 | 3.353655 | 0 | 14.01522 | 0
2018-01-29 22:59 | 27477.29 | 240.0002 | 4 | 3 | 4.393939 | 0 | 3.353655 | 0 | 14.01522 | 0
2018-01-29 23:00 | 27537.29 | 300.0031 | 4 | 3 | 4.393681 | 0 | 3.353655 | 0 | 14.01522 | 0
2018-01-29 23:02 | 27657.37 | 120.0009 | 5 | 3 | 4.172925 | -3.259985 | 3.353655 | 0.1086474 | 14.01522 | 0.4565564
2018-01-29 23:04 | 27777.37 | 240.0017 | 5 | 3 | 4.131391 | -3.259952 | 3.353655 | 0.2172982 | 14.01522 | 0.9076672
2018-01-29 23:06 | 27897.37 | 360.0017 | 5 | 3 | 4.090591 | -3.259926 | 3.353655 | 0.3259512 | 14.01522 | 1.354341
2018-01-29 23:08 | 28017.37 | 480.0001 | 5 | 3 | 4.04966 | -3.259953 | 3.353655 | 0.4346066 | 14.01522 | 1.79658
2018-01-29 23:10 | 28137.37 | 600.0009 | 5 | 3 | 4.009161 | -3.259974 | 3.353655 | 0.5432577 | 14.01522 | 2.234373
2018-01-29 23:12 | 28257.37 | 720.0017 | 5 | 3 | 3.969591 | -3.259959 | 3.353655 | 0.6519291 | 14.01522 | 2.667894
2018-01-29 23:14 | 28377.37 | 840.0001 | 5 | 3 | 3.931252 | -3.259955 | 3.353655 | 0.7605828 | 14.01522 | 3.097109
2018-01-29 23:16 | 28497.37 | 960.0009 | 5 | 3 | 3.894245 | -3.260001 | 3.353655 | 0.8692424 | 14.01522 | 3.522254
2018-01-29 23:18 | 28617.37 | 1080.0001 | 5 | 3 | 3.85876 | -3.259989 | 3.353655 | 0.9779021 | 14.01522 | 3.943458
2018-01-29 23:20 | 28737.37 | 1200.0001 | 5 | 3 | 3.825002 | -3.260001 | 3.353655 | 1.086559 | 14.01522 | 4.36089
2018-01-29 23:22 | 28857.37 | 1320.0009 | 5 | 3 | 3.793084 | -3.259955 | 3.353655 | 1.195215 | 14.01522 | 4.774746
2018-01-29 23:24 | 28977.37 | 1440.0009 | 5 | 3 | 3.763265 | -3.259953 | 3.353655 | 1.303876 | 14.01522 | 5.185269
2018-01-29 23:26 | 29097.37 | 1560.0013 | 5 | 3 | 3.735496 | -3.26001 | 3.353655 | 1.412532 | 14.01522 | 5.592642
2018-01-29 23:28 | 29217.37 | 1680.0009 | 5 | 3 | 3.709712 | -3.260056 | 3.353655 | 1.521193 | 14.01522 | 5.997128
2018-01-29 23:30 | 29337.37 | 1800.0025 | 5 | 3 | 3.685826 | -3.260012 | 3.353655 | 1.629851 | 14.01522 | 6.398905
2018-01-29 23:32 | 29457.37 | 1920.0009 | 5 | 3 | 3.663777 | -3.260001 | 3.353655 | 1.738508 | 14.01522 | 6.798181
2018-01-29 23:34 | 29577.37 | 2040.0009 | 5 | 3 | 3.643563 | -3.259978 | 3.353655 | 1.847165 | 14.01522 | 7.195161
2018-01-29 23:36 | 29697.37 | 2160.0017 | 5 | 3 | 3.625144 | -3.259983 | 3.353655 | 1.955822 | 14.01522 | 7.590042
2018-01-29 23:38 | 29817.37 | 2280.0017 | 5 | 3 | 3.608467 | -3.259976 | 3.353655 | 2.064482 | 14.01522 | 7.983029
2018-01-29 23:40 | 29937.37 | 2400.0001 | 5 | 3 | 3.593293 | -3.25998 | 3.353655 | 2.173133 | 14.01522 | 8.374258
2018-01-29 23:42 | 30057.37 | 2520.0009 | 5 | 3 | 3.579141 | -3.259968 | 3.353655 | 2.281788 | 14.01522 | 8.763909
2018-01-29 23:44 | 30177.37 | 2640.0001 | 5 | 3 | 3.56569 | -3.259959 | 3.353655 | 2.390446 | 14.01522 | 9.152075
2018-01-29 23:46 | 30297.37 | 2760.001 | 5 | 3 | 3.552519 | -3.259962 | 3.353655 | 2.499102 | 14.01522 | 9.538795
2018-01-29 23:48 | 30417.37 | 2880.0001 | 5 | 3 | 3.538749 | -3.259983 | 3.353655 | 2.607749 | 14.01522 | 9.92403
2018-01-29 23:50 | 30537.37 | 3000.0006 | 5 | 3 | 3.523298 | -3.25998 | 3.353655 | 2.716412 | 14.01522 | 10.30774
2018-01-29 23:52 | 30657.37 | 3120.0017 | 5 | 3 | 3.503806 | -3.259949 | 3.353655 | 2.825071 | 14.01522 | 10.68958
2018-01-29 23:54 | 30777.37 | 3240.001 | 5 | 3 | 3.476676 | -3.259955 | 3.353655 | 2.933726 | 14.01522 | 11.06888
2018-01-29 23:56 | 30897.37 | 3360.0001 | 5 | 3 | 3.440781 | -3.259974 | 3.353655 | 3.042379 | 14.01522 | 11.44479
2018-01-29 23:58 | 31017.37 | 3480.0017 | 5 | 3 | 3.38566 | -3.259995 | 3.353655 | 3.151037 | 14.01522 | 11.81592
2018-01-30 | 31137.37 | 3600.0001 | 5 | 3 | 3.278689 | -3.260008 | 3.353655 | 3.259698 | 14.01522 | 12.1788
2018-01-30 00:02 | 31234.9 | 3697.5296 | 5 | 3 | 2.999977 | -3.259978 | 3.353655 | 3.34801 | 14.01522 | 12.45906
2018-01-30 00:04 | 31354.94 | 120.001 | 6 | 3 | 3.295713 | 0 | 3.353655 | 3.34801 | 14.01522 | 12.45906
2018-01-30 00:06 | 31474.94 | 240.0006 | 6 | 3 | 3.306722 | 0 | 3.353655 | 3.34801 | 14.01522 | 12.45906
2018-01-30 00:07 | 31534.94 | 300.0016 | 6 | 3 | 3.310123 | 0 | 3.353655 | 3.34801 | 14.01522 | 12.45906
2018-01-30 00:07 | 31534.95 | 0.0024 | 7 | 4 | 3.310044 | 0 | 0 | 0 | 0 | 0
2018-01-30 00:09 | 31655.04 | 120.0027 | 2 | 4 | 3.916419 | 4.890169 | 0.1623067 | 1.47e-10 | 0.6155482 | 4.86e-10
2018-01-30 00:11 | 31775.04 | 240.0002 | 2 | 4 | 3.970996 | 4.890133 | 0.3252845 | 1.47e-10 | 1.258811 | 4.86e-10
2018-01-30 00:13 | 31895.04 | 360.0011 | 2 | 4 | 4.008172 | 4.890074 | 0.4882703 | 1.47e-10 | 1.909217 | 4.86e-10
2018-01-30 00:15 | 32015.04 | 480.0001 | 2 | 4 | 4.037673 | 4.890144 | 0.6512495 | 1.47e-10 | 2.564923 | 4.86e-10
2018-01-30 00:17 | 32135.04 | 600.0002 | 2 | 4 | 4.062925 | 4.890091 | 0.8142375 | 1.47e-10 | 3.22513 | 4.86e-10
2018-01-30 00:19 | 32255.04 | 720.0011 | 2 | 4 | 4.085041 | 4.89012 | 0.9772307 | 1.47e-10 | 3.889181 | 4.86e-10
2018-01-30 00:21 | 32375.04 | 840.0009 | 2 | 4 | 4.107367 | 4.890093 | 1.140211 | 1.47e-10 | 4.556767 | 4.86e-10
2018-01-30 00:23 | 32495.04 | 960.0003 | 2 | 4 | 4.131174 | 4.890108 | 1.303198 | 1.47e-10 | 5.228131 | 4.86e-10
2018-01-30 00:25 | 32615.04 | 1080.0011 | 2 | 4 | 4.157027 | 4.890091 | 1.466188 | 1.47e-10 | 5.903541 | 4.86e-10
2018-01-30 00:27 | 32735.04 | 1200.0011 | 2 | 4 | 4.186605 | 4.89012 | 1.62917 | 1.47e-10 | 6.583411 | 4.86e-10
2018-01-30 00:29 | 32855.04 | 1320.0003 | 2 | 4 | 4.200414 | 4.502464 | 1.788195 | 1.47e-10 | 7.250904 | 4.86e-10
2018-01-30 00:31 | 32975.04 | 1440.0019 | 2 | 4 | 4.200396 | 3.926228 | 1.928538 | 1.47e-10 | 7.8404 | 4.86e-10
2018-01-30 00:33 | 33095.04 | 1560.0019 | 2 | 4 | 4.200417 | 3.396168 | 2.05043 | 1.47e-10 | 8.352393 | 4.86e-10
2018-01-30 00:33 | 33127.54 | 1592.5009 | 2 | 4 | 4.200401 | 3.259979 | 2.080467 | 1.47e-10 | 8.478562 | 4.86e-10
2018-01-30 00:35 | 33247.55 | 120.0003 | 3 | 4 | 4.228248 | 3.260157 | 2.188691 | 1.47e-10 | 8.934524 | 4.86e-10
2018-01-30 00:37 | 33367.56 | 240.002 | 3 | 4 | 4.261475 | 3.26016 | 2.297358 | 1.47e-10 | 9.395774 | 4.86e-10
2018-01-30 00:39 | 33487.56 | 360.0011 | 3 | 4 | 4.297223 | 3.260153 | 2.406015 | 1.47e-10 | 9.860732 | 4.86e-10
2018-01-30 00:41 | 33607.55 | 480.0003 | 3 | 4 | 4.335231 | 3.260168 | 2.514676 | 1.47e-10 | 10.32972 | 4.86e-10
2018-01-30 00:43 | 33727.56 | 600.0018 | 3 | 4 | 4.374961 | 3.259809 | 2.623333 | 1.47e-10 | 10.80292 | 4.86e-10
2018-01-30 00:45 | 33847.56 | 720.0013 | 3 | 4 | 4.400398 | 2.974329 | 2.730022 | 1.47e-10 | 11.27153 | 4.86e-10
2018-01-30 00:47 | 33967.56 | 840.0018 | 3 | 4 | 4.400396 | 2.460379 | 2.820184 | 1.47e-10 | 11.66828 | 4.86e-10
2018-01-30 00:49 | 34087.56 | 960.0018 | 3 | 4 | 4.400403 | 2.053476 | 2.895149 | 1.47e-10 | 11.99815 | 4.86e-10
2018-01-30 00:51 | 34207.56 | 1080.0019 | 3 | 4 | 4.400384 | 1.724186 | 2.957901 | 1.47e-10 | 12.27428 | 4.86e-10
2018-01-30 00:53 | 34327.55 | 1200.0003 | 3 | 4 | 4.400381 | 1.458162 | 3.010771 | 1.47e-10 | 12.50694 | 4.86e-10
2018-01-30 00:55 | 34447.55 | 1320.0003 | 3 | 4 | 4.400385 | 1.241518 | 3.055621 | 1.47e-10 | 12.70429 | 4.86e-10
2018-01-30 00:57 | 34567.56 | 1440.0004 | 3 | 4 | 4.400361 | 1.063633 | 3.09393 | 1.47e-10 | 12.87287 | 4.86e-10
2018-01-30 00:59 | 34687.55 | 1560.0003 | 3 | 4 | 4.400353 | 0.9174519 | 3.126872 | 1.47e-10 | 13.01782 | 4.86e-10
2018-01-30 01:01 | 34807.56 | 1680.0004 | 3 | 4 | 4.400326 | 0.795948 | 3.155377 | 1.47e-10 | 13.14325 | 4.86e-10
2018-01-30 01:03 | 34927.56 | 1800.0018 | 3 | 4 | 4.400343 | 0.6949081 | 3.180186 | 1.47e-10 | 13.25242 | 4.86e-10
2018-01-30 01:05 | 35047.56 | 1920.0004 | 3 | 4 | 4.40035 | 0.6095123 | 3.201889 | 1.47e-10 | 13.34792 | 4.86e-10
2018-01-30 01:07 | 35167.56 | 2040.0013 | 3 | 4 | 4.400346 | 0.5369644 | 3.220963 | 1.47e-10 | 13.43186 | 4.86e-10
2018-01-30 01:09 | 35287.56 | 2160.0004 | 3 | 4 | 4.400348 | 0.4747772 | 3.237792 | 1.47e-10 | 13.50591 | 4.86e-10
2018-01-30 01:11 | 35407.56 | 2280.0004 | 3 | 4 | 4.400329 | 0.4203091 | 3.25268 | 1.47e-10 | 13.57142 | 4.86e-10
2018-01-30 01:13 | 35527.56 | 2400.0019 | 3 | 4 | 4.400342 | 0.373188 | 3.265885 | 1.47e-10 | 13.62953 | 4.86e-10
2018-01-30 01:15 | 35647.56 | 2520.0005 | 3 | 4 | 4.400356 | 0.3322716 | 3.277609 | 1.47e-10 | 13.68112 | 4.86e-10
2018-01-30 01:17 | 35767.56 | 2640.0019 | 3 | 4 | 4.400332 | 0.2955112 | 3.28804 | 1.47e-10 | 13.72702 | 4.86e-10
2018-01-30 01:19 | 35887.56 | 2760.0036 | 3 | 4 | 4.400348 | 0.2633343 | 3.297328 | 1.47e-10 | 13.76789 | 4.86e-10
2018-01-30 01:21 | 36007.56 | 2880.0005 | 3 | 4 | 4.400286 | 0.2334061 | 3.305599 | 1.47e-10 | 13.80428 | 4.86e-10
2018-01-30 01:23 | 36127.56 | 3000.0004 | 3 | 4 | 4.400306 | 0.2086105 | 3.312971 | 1.47e-10 | 13.83672 | 4.86e-10
2018-01-30 01:25 | 36247.56 | 3120.0005 | 3 | 4 | 4.400307 | 0.1860981 | 3.319545 | 1.47e-10 | 13.86565 | 4.86e-10
2018-01-30 01:27 | 36367.56 | 3240.0019 | 3 | 4 | 4.400268 | 0.1650944 | 3.325407 | 1.47e-10 | 13.89144 | 4.86e-10
2018-01-30 01:29 | 36487.56 | 3360.0019 | 3 | 4 | 4.400313 | 0.1484718 | 3.33064 | 1.47e-10 | 13.91447 | 4.86e-10
2018-01-30 01:31 | 36607.56 | 3480.0019 | 3 | 4 | 4.400293 | 0.1319389 | 3.33531 | 1.47e-10 | 13.93502 | 4.86e-10
2018-01-30 01:33 | 36727.56 | 3600.0004 | 3 | 4 | 4.400291 | 0.1178837 | 3.339478 | 1.47e-10 | 13.95336 | 4.86e-10
2018-01-30 01:35 | 36847.56 | 3720.0028 | 3 | 4 | 4.400289 | 0.1053963 | 3.343202 | 1.47e-10 | 13.96975 | 4.86e-10
2018-01-30 01:37 | 36967.56 | 3840.0019 | 3 | 4 | 4.400296 | 0.09435463 | 3.346527 | 1.47e-10 | 13.98438 | 4.86e-10
2018-01-30 01:39 | 37087.55 | 3960.0003 | 3 | 4 | 4.400298 | 0.08437347 | 3.349501 | 1.47e-10 | 13.99747 | 4.86e-10
2018-01-30 01:40 | 37125.48 | 3997.9242 | 3 | 4 | 4.400315 | 0.08149719 | 3.350375 | 1.47e-10 | 14.00131 | 4.86e-10
2018-01-30 01:42 | 37245.53 | 120.0011 | 4 | 4 | 4.39469 | 0 | 3.350375 | 1.47e-10 | 14.00131 | 4.86e-10
2018-01-30 01:44 | 37365.53 | 240.0019 | 4 | 4 | 4.393977 | 0 | 3.350375 | 1.47e-10 | 14.00131 | 4.86e-10
2018-01-30 01:45 | 37425.53 | 300.0048 | 4 | 4 | 4.393729 | 0 | 3.350375 | 1.47e-10 | 14.00131 | 4.86e-10
2018-01-30 01:47 | 37545.62 | 120.0001 | 5 | 4 | 4.173382 | -3.260001 | 3.350375 | 0.1086334 | 14.00131 | 0.4565381
2018-01-30 01:49 | 37665.62 | 240.0001 | 5 | 4 | 4.131941 | -3.260012 | 3.350375 | 0.217308 | 14.00131 | 0.9078038
2018-01-30 01:51 | 37785.62 | 360.0009 | 5 | 4 | 4.091179 | -3.260016 | 3.350375 | 0.3259615 | 14.00131 | 1.354542
2018-01-30 01:53 | 37905.62 | 480.001 | 5 | 4 | 4.050226 | -3.260003 | 3.350375 | 0.4346315 | 14.00131 | 1.796905
2018-01-30 01:55 | 38025.62 | 600.0002 | 5 | 4 | 4.009703 | -3.25998 | 3.350375 | 0.5432844 | 14.00131 | 2.234766
2018-01-30 01:57 | 38145.62 | 720.0018 | 5 | 4 | 3.970093 | -3.259966 | 3.350375 | 0.6519461 | 14.00131 | 2.668303
2018-01-30 01:59 | 38265.62 | 840.001 | 5 | 4 | 3.931724 | -3.260003 | 3.350375 | 0.7605997 | 14.00131 | 3.09757
2018-01-30 02:01 | 38385.62 | 960.0002 | 5 | 4 | 3.89468 | -3.259999 | 3.350375 | 0.8692588 | 14.00131 | 3.522763
2018-01-30 02:03 | 38505.62 | 1080.0002 | 5 | 4 | 3.859191 | -3.25997 | 3.350375 | 0.9779084 | 14.00131 | 3.943975
2018-01-30 02:05 | 38625.62 | 1200.0017 | 5 | 4 | 3.825403 | -3.259985 | 3.350375 | 1.086572 | 14.00131 | 4.361477
2018-01-30 02:07 | 38745.62 | 1320.0001 | 5 | 4 | 3.793486 | -3.259976 | 3.350375 | 1.195222 | 14.00131 | 4.775354
2018-01-30 02:09 | 38865.62 | 1440.001 | 5 | 4 | 3.763597 | -3.259938 | 3.350375 | 1.303889 | 14.00131 | 5.185938
2018-01-30 02:11 | 38985.62 | 1560.0002 | 5 | 4 | 3.735775 | -3.259957 | 3.350375 | 1.412544 | 14.00131 | 5.593343
2018-01-30 02:13 | 39105.62 | 1680.0009 | 5 | 4 | 3.709939 | -3.259974 | 3.350375 | 1.521201 | 14.00131 | 5.99784
2018-01-30 02:15 | 39225.62 | 1800.0001 | 5 | 4 | 3.685997 | -3.260031 | 3.350375 | 1.629854 | 14.00131 | 6.399621
2018-01-30 02:17 | 39345.62 | 1920.0009 | 5 | 4 | 3.663908 | -3.259978 | 3.350375 | 1.738502 | 14.00131 | 6.798879
2018-01-30 02:19 | 39465.62 | 2040.0001 | 5 | 4 | 3.643614 | -3.260018 | 3.350375 | 1.847173 | 14.00131 | 7.19592
2018-01-30 02:21 | 39585.62 | 2160.0009 | 5 | 4 | 3.625134 | -3.260033 | 3.350375 | 1.955821 | 14.00131 | 7.590771
2018-01-30 02:23 | 39705.62 | 2280.0017 | 5 | 4 | 3.608425 | -3.260043 | 3.350375 | 2.064496 | 14.00131 | 7.98381
2018-01-30 02:25 | 39825.62 | 2400.0018 | 5 | 4 | 3.593167 | -3.259955 | 3.350375 | 2.173151 | 14.00131 | 8.375043
2018-01-30 02:27 | 39945.62 | 2520.0002 | 5 | 4 | 3.579027 | -3.259952 | 3.350375 | 2.281807 | 14.00131 | 8.764686
2018-01-30 02:29 | 40065.62 | 2640.001 | 5 | 4 | 3.565562 | -3.260016 | 3.350375 | 2.390462 | 14.00131 | 9.152828
2018-01-30 02:31 | 40185.62 | 2760.0018 | 5 | 4 | 3.55237 | -3.259987 | 3.350375 | 2.499118 | 14.00131 | 9.539532
2018-01-30 02:33 | 40305.62 | 2880.001 | 5 | 4 | 3.538606 | -3.259989 | 3.350375 | 2.607769 | 14.00131 | 9.924765
2018-01-30 02:35 | 40425.62 | 3000.001 | 5 | 4 | 3.523185 | -3.259987 | 3.350375 | 2.716426 | 14.00131 | 10.30844
2018-01-30 02:37 | 40545.62 | 3120.0002 | 5 | 4 | 3.503643 | -3.260012 | 3.350375 | 2.825082 | 14.00131 | 10.69025
2018-01-30 02:39 | 40665.62 | 3240.0018 | 5 | 4 | 3.476388 | -3.259997 | 3.350375 | 2.93374 | 14.00131 | 11.06954
2018-01-30 02:41 | 40785.62 | 3360.001 | 5 | 4 | 3.440231 | -3.260001 | 3.350375 | 3.042394 | 14.00131 | 11.44541
2018-01-30 02:43 | 40905.62 | 3480.0012 | 5 | 4 | 3.384625 | -3.260037 | 3.350375 | 3.151052 | 14.00131 | 11.81646
2018-01-30 02:45 | 41025.62 | 3600.0001 | 5 | 4 | 3.275581 | -3.259983 | 3.350375 | 3.259704 | 14.00131 | 12.17912
2018-01-30 02:47 | 41120.3 | 3694.6777 | 5 | 4 | 2.99999 | -3.259974 | 3.350375 | 3.345432 | 14.00131 | 12.45097
2018-01-30 02:49 | 41240.33942 | 120.0018 | 6 | 4 | 3.29253 | 0 | 3.350375 | 3.345432 | 14.00131 | 12.45097
2018-01-30 02:51 | 41360.33942 | 240.0018 | 6 | 4 | 3.30344 | 0 | 3.350375 | 3.345432 | 14.00131 | 12.45097
2018-01-30 02:52 | 41420.33922 | 300.0016 | 6 | 4 | 3.306859 | 0 | 3.350375 | 3.345432 | 14.00131 | 12.45097
2018-01-30 02:52 | 41420.35144 | 0.0024 | 7 | 5 | 3.306695 | 0 | 0 | 0 | 0 | 0
2018-01-30 02:54 | 41540.44 | 120.0002 | 2 | 5 | 3.91546 | 4.889811 | 0.1622867 | 0 | 0.6151758 | 0
2018-01-30 02:56 | 41660.44 | 240.0002 | 2 | 5 | 3.970172 | 4.889879 | 0.3252542 | 0 | 1.258267 | 0
2018-01-30 02:58 | 41780.44 | 360.001 | 2 | 5 | 4.007333 | 4.889839 | 0.4882286 | 0 | 1.908489 | 0
2018-01-30 03:00 | 41900.44 | 480.0007 | 2 | 5 | 4.036938 | 4.890194 | 0.6512058 | 0 | 2.56406 | 0
2018-01-30 03:02 | 42020.44 | 600.0019 | 2 | 5 | 4.062283 | 4.88994 | 0.8141995 | 0 | 3.224179 | 0
2018-01-30 03:04 | 42140.44 | 720.0019 | 2 | 5 | 4.084391 | 4.890139 | 0.9771852 | 0 | 3.888097 | 0
2018-01-30 03:06 | 42260.44 | 840.0003 | 2 | 5 | 4.106736 | 4.889837 | 1.140172 | 0 | 4.555603 | 0
2018-01-30 03:08 | 42380.44 | 960.0003 | 2 | 5 | 4.130648 | 4.889841 | 1.303156 | 0 | 5.226866 | 0
2018-01-30 03:10 | 42500.44 | 1080.0011 | 2 | 5 | 4.156596 | 4.890173 | 1.466144 | 0 | 5.902185 | 0
2018-01-30 03:12 | 42620.44 | 1200.0003 | 2 | 5 | 4.186286 | 4.889839 | 1.629134 | 0 | 6.58203125 | 0
2018-01-30 03:14 | 42740.44 | 1320.0003 | 2 | 5 | 4.200412 | 4.505404 | 1.788231 | 0 | 7.249802 | 0
2018-01-30 03:16 | 42860.44 | 1440.0003 | 2 | 5 | 4.200418 | 3.925528 | 1.928585 | 0 | 7.839347 | 0
2018-01-30 03:18 | 42980.44 | 1560.0019 | 2 | 5 | 4.200398 | 3.391768 | 2.050395 | 0 | 8.350997 | 0
2018-01-30 03:18 | 43011.83 | 1591.3929 | 2 | 5 | 4.200394 | 3.259979 | 2.07939 | 0 | 8.472786 | 0
2018-01-30 03:20 | 43131.85 | 120.0011 | 3 | 5 | 4.228281 | 3.260197 | 2.187607 | 0 | 8.928723 | 0
2018-01-30 03:22 | 43251.85 | 240.0009 | 3 | 5 | 4.261524 | 3.259848 | 2.296251 | 0 | 9.38988 | 0
2018-01-30 03:24 | 43371.85 | 360.0018 | 3 | 5 | 4.297259 | 3.25983 | 2.404907 | 0 | 9.854841 | 0
2018-01-30 03:26 | 43491.85 | 480.0018 | 3 | 5 | 4.335272 | 3.259838 | 2.513559 | 0 | 10.3238 | 0
2018-01-30 03:28 | 43611.85 | 600.001 | 3 | 5 | 4.375035 | 3.259848 | 2.622211 | 0 | 10.79698 | 0
2018-01-30 03:30 | 43731.85 | 720.0002 | 3 | 5 | 4.40041 | 2.973293 | 2.728874 | 0 | 11.26548 | 0
2018-01-30 03:32 | 43851.85 | 840.0002 | 3 | 5 | 4.400389 | 2.457418 | 2.818974 | 0 | 11.66196 | 0
2018-01-30 03:34 | 43971.85 | 960.0002 | 3 | 5 | 4.400368 | 2.048861 | 2.893843 | 0 | 11.99141 | 0
2018-01-30 03:36 | 44091.85 | 1080 | 3 | 5 | 4.400361 | 1.719831 | 2.956476 | 0 | 12.26702 | 0
2018-01-30 03:38 | 44211.85 | 1200.0002 | 3 | 5 | 4.400386 | 1.453953 | 3.009219 | 0 | 12.49911 | 0
2018-01-30 03:40 | 44331.85 | 1320.0011 | 3 | 5 | 4.400393 | 1.236954 | 3.053933 | 0 | 12.69587 | 0
2018-01-30 03:42 | 44451.85 | 1440.0011 | 3 | 5 | 4.400333 | 1.058481 | 3.092097 | 0 | 12.8638 | 0
2018-01-30 03:44 | 44571.85 | 1560.0003 | 3 | 5 | 4.400372 | 0.9134426 | 3.124889 | 0 | 13.0081 | 0
2018-01-30 03:46 | 44691.85 | 1680.0002 | 3 | 5 | 4.400363 | 0.7920723 | 3.153245 | 0 | 13.13287 | 0
2018-01-30 03:48 | 44811.85 | 1800.0011 | 3 | 5 | 4.400339 | 0.6903763 | 3.177903 | 0 | 13.24138 | 0
2018-01-30 03:50 | 44931.85 | 1920.0019 | 3 | 5 | 4.400336 | 0.6053486 | 3.19946 | 0 | 13.33624 | 0
2018-01-30 03:52 | 45051.85 | 2040.0003 | 3 | 5 | 4.400335 | 0.5327148 | 3.218397 | 0 | 13.41957 | 0
2018-01-30 03:54 | 45171.85 | 2160.0019 | 3 | 5 | 4.400342 | 0.4709759 | 3.235094 | 0 | 13.49304 | 0
2018-01-30 03:56 | 45291.85 | 2280.0027 | 3 | 5 | 4.400357 | 0.4177589 | 3.249863 | 0 | 13.55803 | 0
2018-01-30 03:58 | 45411.85 | 2400.0002 | 3 | 5 | 4.400355 | 0.3706169 | 3.262968 | 0 | 13.61569 | 0
2018-01-30 04:00 | 45531.85 | 2520.0019 | 3 | 5 | 4.400331 | 0.3297386 | 3.274617 | 0 | 13.66695 | 0
2018-01-30 04:02 | 45651.85 | 2640.0002 | 3 | 5 | 4.400328 | 0.2937393 | 3.284994 | 0 | 13.71261 | 0
2018-01-30 04:04 | 45771.85 | 2760.0011 | 3 | 5 | 4.400305 | 0.2619381 | 3.294252 | 0 | 13.75335 | 0
2018-01-30 04:06 | 45891.85 | 2880.0019 | 3 | 5 | 4.400296 | 0.2336311 | 3.302514 | 0 | 13.78971 | 0
2018-01-30 04:08 | 46011.85 | 3000.0027 | 3 | 5 | 4.400323 | 0.2096958 | 3.309896 | 0 | 13.82219 | 0
2018-01-30 04:10 | 46131.85 | 3120.0011 | 3 | 5 | 4.400313 | 0.1869774 | 3.316497 | 0 | 13.85124 | 0
2018-01-30 04:12 | 46251.85 | 3240.0002 | 3 | 5 | 4.400335 | 0.1677094 | 3.322399 | 0 | 13.87721 | 0
2018-01-30 04:14 | 46371.85 | 3360.0002 | 3 | 5 | 4.40033 | 0.1499672 | 3.327676 | 0 | 13.90043 | 0
2018-01-30 04:16 | 46491.85 | 3480.0012 | 3 | 5 | 4.400301 | 0.1339245 | 3.332395 | 0 | 13.92119 | 0
2018-01-30 04:18 | 46611.85 | 3600.0019 | 3 | 5 | 4.400264 | 0.1186752 | 3.336617 | 0 | 13.93977 | 0
2018-01-30 04:20 | 46731.85 | 3720.0011 | 3 | 5 | 4.4003 | 0.1068668 | 3.340394 | 0 | 13.95639 | 0
2018-01-30 04:22 | 46851.85 | 3840.001 | 3 | 5 | 4.400292 | 0.09585381 | 3.343772 | 0 | 13.97126 | 0
2018-01-30 04:24 | 46971.85 | 3960.0002 | 3 | 5 | 4.400291 | 0.08546829 | 3.346792 | 0 | 13.98454 | 0
2018-01-30 04:25 | 47025.51 | 4013.6632 | 3 | 5 | 4.40029 | 0.08149719 | 3.348036 | 0 | 13.99002 | 0
2018-01-30 04:27 | 47145.56 | 120.0015 | 4 | 5 | 4.394709 | 0 | 3.348036 | 0 | 13.99002 | 0
2018-01-30 04:29 | 47265.56 | 240.0007 | 4 | 5 | 4.394004 | 0 | 3.348036 | 0 | 13.99002 | 0
2018-01-30 04:30 | 47325.56 | 300.0021 | 4 | 5 | 4.393771 | 0 | 3.348036 | 0 | 13.99002 | 0
2018-01-30 04:32 | 47445.65 | 120.0018 | 5 | 5 | 4.173935 | -3.260012 | 3.348036 | 0.1086501 | 13.99002 | 0.4566588
2018-01-30 04:34 | 47565.65 | 240.0018 | 5 | 5 | 4.132515 | -3.259973 | 3.348036 | 0.2173029 | 13.99002 | 0.9078944
2018-01-30 04:36 | 47685.65 | 360.0018 | 5 | 5 | 4.091738 | -3.259997 | 3.348036 | 0.3259537 | 13.99002 | 1.354682
2018-01-30 04:38 | 47805.65 | 480.001 | 5 | 5 | 4.050774 | -3.259991 | 3.348036 | 0.4346088 | 13.99002 | 1.797044
2018-01-30 04:40 | 47925.65 | 600.0018 | 5 | 5 | 4.010195 | -3.259964 | 3.348036 | 0.5432646 | 13.99002 | 2.234973
2018-01-30 04:42 | 48045.65 | 720.0018 | 5 | 5 | 3.970556 | -3.25998 | 3.348036 | 0.6519169 | 13.99002 | 2.668525
2018-01-30 04:44 | 48165.65 | 840.0009 | 5 | 5 | 3.932129 | -3.259936 | 3.348036 | 0.7605729 | 13.99002 | 3.097847
2018-01-30 04:46 | 48285.65 | 960.0018 | 5 | 5 | 3.895087 | -3.259966 | 3.348036 | 0.8692257 | 13.99002 | 3.523059
2018-01-30 04:48 | 48405.65 | 1080.001 | 5 | 5 | 3.859621 | -3.259989 | 3.348036 | 0.9778804 | 13.99002 | 3.944336
2018-01-30 04:50 | 48525.65 | 1200.0018 | 5 | 5 | 3.825861 | -3.259964 | 3.348036 | 1.086537 | 13.99002 | 4.36186
2018-01-30 04:52 | 48645.65 | 1320.001 | 5 | 5 | 3.793925 | -3.259934 | 3.348036 | 1.195192 | 13.99002 | 4.775803
2018-01-30 04:54 | 48765.65 | 1440.0019 | 5 | 5 | 3.764078 | -3.259973 | 3.348036 | 1.303844 | 13.99002 | 5.186384
2018-01-30 04:56 | 48885.65 | 1560.0018 | 5 | 5 | 3.736236 | -3.259962 | 3.348036 | 1.412497 | 13.99002 | 5.593832
2018-01-30 04:58 | 49005.65 | 1680.0002 | 5 | 5 | 3.710385 | -3.259985 | 3.348036 | 1.521152 | 13.99002 | 5.998371
2018-01-30 05:00 | 49125.65 | 1800.0014 | 5 | 5 | 3.686416 | -3.259973 | 3.348036 | 1.629808 | 13.99002 | 6.400208
2018-01-30 05:02 | 49245.65 | 1920.001 | 5 | 5 | 3.664269 | -3.259989 | 3.348036 | 1.738463 | 13.99002 | 6.799538
2018-01-30 05:04 | 49365.65 | 2040.001 | 5 | 5 | 3.643917 | -3.259987 | 3.348036 | 1.847113 | 13.99002 | 7.196539
2018-01-30 05:06 | 49485.65 | 2160.001 | 5 | 5 | 3.625439 | -3.259953 | 3.348036 | 1.955766 | 13.99002 | 7.591439
2018-01-30 05:08 | 49605.65 | 2280.0002 | 5 | 5 | 3.60868 | -3.259945 | 3.348036 | 2.064419 | 13.99002 | 7.984429
2018-01-30 05:10 | 49725.65 | 2400.0003 | 5 | 5 | 3.593375 | -3.259933 | 3.348036 | 2.173076 | 13.99002 | 8.375697
2018-01-30 05:12 | 49845.65 | 2520.0002 | 5 | 5 | 3.579181 | -3.259938 | 3.348036 | 2.281727 | 13.99002 | 8.765342
2018-01-30 05:14 | 49965.65 | 2640.0009 | 5 | 5 | 3.565633 | -3.259955 | 3.348036 | 2.390381 | 13.99002 | 9.153491
2018-01-30 05:16 | 50085.65 | 2760.0019 | 5 | 5 | 3.552404 | -3.259952 | 3.348036 | 2.499038 | 13.99002 | 9.540203
2018-01-30 05:18 | 50205.65 | 2880.001 | 5 | 5 | 3.538579 | -3.259964 | 3.348036 | 2.607692 | 13.99002 | 9.925445
2018-01-30 05:20 | 50325.65 | 3000.0002 | 5 | 5 | 3.522999 | -3.259987 | 3.348036 | 2.716342 | 13.99002 | 10.30909
2018-01-30 05:22 | 50445.65 | 3120.001 | 5 | 5 | 3.50328 | -3.259936 | 3.348036 | 2.825 | 13.99002 | 10.69088
2018-01-30 05:24 | 50565.65 | 3240.0018 | 5 | 5 | 3.475761 | -3.259931 | 3.348036 | 2.933655 | 13.99002 | 11.0701
2018-01-30 05:26 | 50685.65 | 3360.001 | 5 | 5 | 3.439211 | -3.259941 | 3.348036 | 3.042306 | 13.99002 | 11.44587
2018-01-30 05:28 | 50805.65 | 3480.0009 | 5 | 5 | 3.382847 | -3.260006 | 3.348036 | 3.150958 | 13.99002 | 11.81675
2018-01-30 05:30 | 50925.65 | 3600.0009 | 5 | 5 | 3.271165 | -3.260027 | 3.348036 | 3.259628 | 13.99002 | 12.17917
2018-01-30 05:32 | 51017.36 | 3691.7144 | 5 | 5 | 2.999973 | -3.260045 | 3.348036 | 3.34268 | 13.99002 | 12.44225
2018-01-30 05:34 | 51137.41 | 120.0006 | 6 | 5 | 3.293319 | 0 | 3.348036 | 3.34268 | 13.99002 | 12.44225
2018-01-30 05:36 | 51257.41 | 239.9999 | 6 | 5 | 3.304164 | 0 | 3.348036 | 3.34268 | 13.99002 | 12.44225
2018-01-30 05:37 | 51317.41 | 300.0029 | 6 | 5 | 3.307543 | 0 | 3.348036 | 3.34268 | 13.99002 | 12.44225
2018-01-30 05:37 | 51317.42 | 0.0048 | 7 | 6 | 3.307531 | 0 | 0 | 0 | 0 | 0
2018-01-30 05:39 | 51437.51 | 120.0018 | 2 | 6 | 3.916515 | 4.889835 | 0.1622971 | 0 | 0.6153917 | 0
2018-01-30 05:41 | 51557.51 | 240.0002 | 2 | 6 | 3.970747 | 4.89019 | 0.3252763 | 0 | 1.258653 | 0
2018-01-30 05:43 | 51677.51 | 360.001 | 2 | 6 | 4.00769 | 4.889723 | 0.4882595 | 0 | 1.908986 | 0
2018-01-30 05:45 | 51797.51 | 480 | 2 | 6 | 4.037111 | 4.890125 | 0.6512379 | 0 | 2.564605 | 0
2018-01-30 05:47 | 51917.51 | 600.0001 | 2 | 6 | 4.062377 | 4.890095 | 0.8142236 | 0 | 3.224713 | 0
2018-01-30 05:49 | 52037.51 | 720.0011 | 2 | 6 | 4.08438 | 4.890144 | 0.9772141 | 0 | 3.888655 | 0
2018-01-30 05:51 | 52157.51 | 840.0018 | 2 | 6 | 4.106609 | 4.889786 | 1.140201 | 0 | 4.55615 | 0
2018-01-30 05:53 | 52277.51 | 960.0018 | 2 | 6 | 4.130487 | 4.890112 | 1.303191 | 0 | 5.22741 | 0
2018-01-30 05:55 | 52397.51 | 1080.0018 | 2 | 6 | 4.156462 | 4.890148 | 1.466177 | 0 | 5.902697 | 0
2018-01-30 05:57 | 52517.51 | 1200.0003 | 2 | 6 | 4.186195 | 4.890146 | 1.62917 | 0 | 6.582535 | 0
2018-01-30 05:59 | 52637.51 | 1320.0019 | 2 | 6 | 4.200403 | 4.503275 | 1.788271 | 0 | 7.250322 | 0
2018-01-30 06:01 | 52757.51 | 1440.0002 | 2 | 6 | 4.20039 | 3.920784 | 1.928519 | 0 | 7.839419 | 0
2018-01-30 06:03 | 52877.51 | 1560.0002 | 2 | 6 | 4.200403 | 3.384741 | 2.050144 | 0 | 8.350291 | 0
2018-01-30 06:03 | 52907.22 | 1589.7192 | 2 | 6 | 4.200401 | 3.259985 | 2.077562 | 0 | 8.46546 | 0
2018-01-30 06:05 | 53027.24 | 120.0017 | 3 | 6 | 4.228355 | 3.25988 | 2.18578 | 0 | 8.921403 | 0
2018-01-30 06:07 | 53147.24 | 240.0009 | 3 | 6 | 4.261621 | 3.260189 | 2.294432 | 0 | 9.382603 | 0
2018-01-30 06:09 | 53267.24 | 360.0002 | 3 | 6 | 4.297435 | 3.259882 | 2.403089 | 0 | 9.847582 | 0
2018-01-30 06:11 | 53387.24 | 480.0002 | 3 | 6 | 4.335437 | 3.259815 | 2.511742 | 0 | 10.31656 | 0
2018-01-30 06:13 | 53507.24 | 600.0001 | 3 | 6 | 4.375161 | 3.259855 | 2.620398 | 0 | 10.78977 | 0
2018-01-30 06:15 | 53627.24 | 720.0018 | 3 | 6 | 4.400395 | 2.971407 | 2.727035 | 0 | 11.25817 | 0
2018-01-30 06:17 | 53747.24 | 840.0002 | 3 | 6 | 4.400376 | 2.455376 | 2.81708 | 0 | 11.65441 | 0
2018-01-30 06:19 | 53867.24 | 960.0018 | 3 | 6 | 4.400385 | 2.047562 | 2.891882 | 0 | 11.98356 | 0
2018-01-30 06:21 | 53987.24 | 1080.0018 | 3 | 6 | 4.40037 | 1.717573 | 2.95444 | 0 | 12.25885 | 0
2018-01-30 06:23 | 54107.24 | 1200.0002 | 3 | 6 | 4.40038 | 1.451525 | 3.0071 | 0 | 12.49057 | 0
2018-01-30 06:25 | 54227.24 | 1320.0019 | 3 | 6 | 4.40038 | 1.234514 | 3.051739 | 0 | 12.687 | 0
2018-01-30 06:27 | 54347.24 | 1440.0019 | 3 | 6 | 4.400352 | 1.057449 | 3.089837 | 0 | 12.85464 | 0
2018-01-30 06:29 | 54467.24 | 1560.0002 | 3 | 6 | 4.400328 | 0.9107456 | 3.12257 | 0 | 12.99868 | 0
2018-01-30 06:31 | 54587.24 | 1680.0018 | 3 | 6 | 4.400366 | 0.7904835 | 3.15087 | 0 | 13.12321 | 0
2018-01-30 06:33 | 54707.24 | 1800.0002 | 3 | 6 | 4.400366 | 0.6897411 | 3.175483 | 0 | 13.23151 | 0
2018-01-30 06:35 | 54827.24 | 1920.0002 | 3 | 6 | 4.400326 | 0.6038017 | 3.196997 | 0 | 13.32619 | 0
2018-01-30 06:37 | 54947.24 | 2040.0002 | 3 | 6 | 4.400352 | 0.5318108 | 3.215894 | 0 | 13.40934 | 0
2018-01-30 06:39 | 55067.24 | 2160.0018 | 3 | 6 | 4.400343 | 0.4696712 | 3.232551 | 0 | 13.48263 | 0
2018-01-30 06:41 | 55187.24 | 2280.0002 | 3 | 6 | 4.400313 | 0.4155998 | 3.247277 | 0 | 13.54743 | 0
2018-01-30 06:43 | 55307.24 | 2400.001 | 3 | 6 | 4.400346 | 0.3695316 | 3.260332 | 0 | 13.60488 | 0
2018-01-30 06:45 | 55427.24 | 2520.0002 | 3 | 6 | 4.400316 | 0.3277569 | 3.271928 | 0 | 13.65591 | 0
2018-01-30 06:47 | 55547.24 | 2640.0011 | 3 | 6 | 4.400301 | 0.2915459 | 3.282243 | 0 | 13.70129 | 0
2018-01-30 06:49 | 55667.24 | 2760.0011 | 3 | 6 | 4.400328 | 0.2601871 | 3.291432 | 0 | 13.74173 | 0
2018-01-30 06:51 | 55787.24 | 2880.0018 | 3 | 6 | 4.400322 | 0.2321453 | 3.299628 | 0 | 13.77779 | 0
2018-01-30 06:53 | 55907.24 | 3000.0001 | 3 | 6 | 4.400295 | 0.2067738 | 3.306938 | 0 | 13.80996 | 0
2018-01-30 06:55 | 56027.24 | 3120.001 | 3 | 6 | 4.400313 | 0.1851177 | 3.313471 | 0 | 13.83871 | 0
2018-01-30 06:57 | 56147.24 | 3240.0003 | 3 | 6 | 4.400322 | 0.1658459 | 3.31931 | 0 | 13.8644 | 0
2018-01-30 06:59 | 56267.24 | 3360.0019 | 3 | 6 | 4.400294 | 0.1477718 | 3.324535 | 0 | 13.88739 | 0
2018-01-30 07:01 | 56387.24 | 3480.001 | 3 | 6 | 4.400317 | 0.1325932 | 3.329209 | 0 | 13.90796 | 0
2018-01-30 07:03 | 56507.24 | 3600.0002 | 3 | 6 | 4.400292 | 0.1181068 | 3.333388 | 0 | 13.92635 | 0
2018-01-30 07:05 | 56627.24 | 3720.0002 | 3 | 6 | 4.400305 | 0.1061745 | 3.337123 | 0 | 13.94278 | 0
2018-01-30 07:07 | 56747.24 | 3840.0017 | 3 | 6 | 4.400297 | 0.09506798 | 3.340474 | 0 | 13.95753 | 0
2018-01-30 07:09 | 56867.24 | 3960.001 | 3 | 6 | 4.400307 | 0.08517838 | 3.34348 | 0 | 13.97076 | 0
2018-01-30 07:10 | 56911.6 | 4004.3648 | 3 | 6 | 4.400282 | 0.0814991 | 3.344509 | 0 | 13.97528 | 0
2018-01-30 07:12 | 57031.65 | 120.0002 | 4 | 6 | 4.394672 | 0 | 3.344509 | 0 | 13.97528 | 0
2018-01-30 07:14 | 57151.65 | 240.0011 | 4 | 6 | 4.393972 | 0 | 3.344509 | 0 | 13.97528 | 0
2018-01-30 07:15 | 57211.65 | 300.0041 | 4 | 6 | 4.393702 | 0 | 3.344509 | 0 | 13.97528 | 0
2018-01-30 07:17 | 57331.74006 | 120.0003 | 5 | 6 | 4.173779 | -3.259993 | 3.344509 | 0.1086501 | 13.97528 | 0.45663
2018-01-30 07:19 | 57451.74176 | 240.002 | 5 | 6 | 4.132507 | -3.260041 | 3.344509 | 0.2173114 | 13.97528 | 0.9078928
2018-01-30 07:21 | 57571.74076 | 360.001 | 5 | 6 | 4.091842 | -3.260018 | 3.344509 | 0.3259619 | 13.97528 | 1.354685
2018-01-30 07:23 | 57691.74076 | 480.001 | 5 | 6 | 4.050946 | -3.25998 | 3.344509 | 0.4346097 | 13.97528 | 1.797032
2018-01-30 07:25 | 57811.74076 | 600.001 | 5 | 6 | 4.010441 | -3.260045 | 3.344509 | 0.5432621 | 13.97528 | 2.234971
2018-01-30 07:27 | 57931.73996 | 720.0002 | 5 | 6 | 3.970831 | -3.259978 | 3.344509 | 0.651922 | 13.97528 | 2.668582
2018-01-30 07:29 | 58051.73996 | 840.0002 | 5 | 6 | 3.932435 | -3.259952 | 3.344509 | 0.7605754 | 13.97528 | 3.097927
2018-01-30 07:31 | 58171.74006 | 960.0003 | 5 | 6 | 3.895396 | -3.259997 | 3.344509 | 0.8692294 | 13.97528 | 3.523176
2018-01-30 07:33 | 58291.73996 | 1080.0002 | 5 | 6 | 3.859841 | -3.26001 | 3.344509 | 0.9778836 | 13.97528 | 3.94448
2018-01-30 07:35 | 58411.74076 | 1200.001 | 5 | 6 | 3.826005 | -3.259976 | 3.344509 | 1.086546 | 13.97528 | 4.362045
2018-01-30 07:37 | 58531.74166 | 1320.0019 | 5 | 6 | 3.794003 | -3.259983 | 3.344509 | 1.19521 | 13.97528 | 4.776039
2018-01-30 07:39 | 58651.74156 | 1440.0018 | 5 | 6 | 3.764098 | -3.259983 | 3.344509 | 1.303868 | 13.97528 | 5.186646
2018-01-30 07:41 | 58771.74016 | 1560.0004 | 5 | 6 | 3.736184 | -3.259985 | 3.344509 | 1.412524 | 13.97528 | 5.594101
2018-01-30 07:43 | 58891.74086 | 1680.0011 | 5 | 6 | 3.710281 | -3.259964 | 3.344509 | 1.521181 | 13.97528 | 5.998639
2018-01-30 07:45 | 59011.74076 | 1800.001 | 5 | 6 | 3.686264 | -3.259966 | 3.344509 | 1.629837 | 13.97528 | 6.400463
2018-01-30 07:47 | 59131.74076 | 1920.001 | 5 | 6 | 3.6641 | -3.259999 | 3.344509 | 1.738496 | 13.97528 | 6.79979
2018-01-30 07:49 | 59251.74086 | 2040.0011 | 5 | 6 | 3.643724 | -3.259962 | 3.344509 | 1.847154 | 13.97528 | 7.196799
2018-01-30 07:51 | 59371.74156 | 2160.0018 | 5 | 6 | 3.625218 | -3.259952 | 3.344509 | 1.955808 | 13.97528 | 7.591684
2018-01-30 07:53 | 59491.74006 | 2280.0003 | 5 | 6 | 3.608458 | -3.259957 | 3.344509 | 2.064462 | 13.97528 | 7.984652
2018-01-30 07:55 | 59611.74086 | 2400.0011 | 5 | 6 | 3.593174 | -3.259953 | 3.344509 | 2.173121 | 13.97528 | 8.375899
2018-01-30 07:57 | 59731.74156 | 2520.0018 | 5 | 6 | 3.578978 | -3.259915 | 3.344509 | 2.281776 | 13.97528 | 8.765536
2018-01-30 07:59 | 59851.74166 | 2640.0019 | 5 | 6 | 3.565477 | -3.259959 | 3.344509 | 2.390432 | 13.97528 | 9.153676
2018-01-30 08:01 | 59971.74106 | 2760.0013 | 5 | 6 | 3.552222 | -3.259943 | 3.344509 | 2.499088 | 13.97528 | 9.540368
2018-01-30 08:03 | 60091.74176 | 2880.002 | 5 | 6 | 3.53834 | -3.25998 | 3.344509 | 2.607746 | 13.97528 | 9.9256
2018-01-30 08:05 | 60211.74086 | 3000.0011 | 5 | 6 | 3.522768 | -3.259933 | 3.344509 | 2.716403 | 13.97528 | 10.30924
2018-01-30 08:07 | 60331.74176 | 3120.002 | 5 | 6 | 3.502924 | -3.259964 | 3.344509 | 2.825026 | 13.97528 | 10.69088
2018-01-30 08:09 | 60451.74076 | 3240.001 | 5 | 6 | 3.475186 | -3.259997 | 3.344509 | 2.933679 | 13.97528 | 11.07005
2018-01-30 08:11 | 60571.74086 | 3360.0011 | 5 | 6 | 3.438362 | -3.25997 | 3.344509 | 3.042372 | 13.97528 | 11.44588
2018-01-30 08:13 | 60691.74086 | 3480.0011 | 5 | 6 | 3.381221 | -3.259978 | 3.344509 | 3.151034 | 13.97528 | 11.81667
2018-01-30 08:15 | 60811.74006 | 3600.0003 | 5 | 6 | 3.266871 | -3.259993 | 3.344509 | 3.259685 | 13.97528 | 12.17875
2018-01-30 08:16 | 60900.35106 | 3688.6113 | 5 | 6 | 2.999976 | -3.260058 | 3.344509 | 3.339929 | 13.97528 | 12.43267
2018-01-30 08:18 | 61020.4 | 120.0006 | 6 | 6 | 3.292277 | 0 | 3.344509 | 3.339929 | 13.97528 | 12.43267
2018-01-30 08:20 | 61140.4 | 240.0006 | 6 | 6 | 3.303104 | 0 | 3.344509 | 3.339929 | 13.97528 | 12.43267
2018-01-30 08:21 | 61200.4 | 300.0028 | 6 | 6 | 3.306529 | 0 | 3.344509 | 3.339929 | 13.97528 | 12.43267
2018-01-30 08:21 | 61200.41 | 0.0024 | 7 | 7 | 3.306532 | 0 | 0 | 0 | 0 | 0
2018-01-30 08:23 | 61320.5 | 120.0009 | 2 | 7 | 3.916996 | 4.889896 | 0.1622989 | 0 | 0.6153994 | 0
2018-01-30 08:25 | 61440.5 | 240.0004 | 2 | 7 | 3.971173 | 4.8899 | 0.325276 | 0 | 1.258729 | 0
2018-01-30 08:27 | 61560.5 | 360.0017 | 2 | 7 | 4.00825 | 4.889824 | 0.4882559 | 0 | 1.909128 | 0
2018-01-30 08:29 | 61680.5 | 480.0001 | 2 | 7 | 4.037806 | 4.889866 | 0.6512294 | 0 | 2.564828 | 0
2018-01-30 08:31 | 61800.5 | 600.0006 | 2 | 7 | 4.063174 | 4.889856 | 0.8142044 | 0 | 3.225012 | 0
2018-01-30 08:33 | 61920.5 | 720.0008 | 2 | 7 | 4.085313 | 4.889809 | 0.9771821 | 0 | 3.889044 | 0
2018-01-30 08:35 | 62040.5 | 840.0002 | 2 | 7 | 4.107715 | 4.889833 | 1.140164 | 0 | 4.556682 | 0
2018-01-30 08:37 | 62160.5 | 960.0001 | 2 | 7 | 4.131779 | 4.889803 | 1.303138 | 0 | 5.228068 | 0
2018-01-30 08:39 | 62280.5 | 1080.0009 | 2 | 7 | 4.15794 | 4.889856 | 1.466121 | 0 | 5.903573 | 0
2018-01-30 08:41 | 62400.5 | 1200.0019 | 2 | 7 | 4.187862 | 4.889853 | 1.629102 | 0 | 6.583617 | 0
2018-01-30 08:43 | 62520.5 | 1320.0002 | 2 | 7 | 4.200392 | 4.474714 | 1.787546 | 0 | 7.248754 | 0
2018-01-30 08:45 | 62640.5 | 1440.0009 | 2 | 7 | 4.200382 | 3.898565 | 1.926965 | 0 | 7.834371 | 0
2018-01-30 08:47 | 62760.5 | 1560.0003 | 2 | 7 | 4.200405 | 3.368071 | 2.047926 | 0 | 8.342454 | 0
2018-01-30 08:48 | 62786.37 | 1585.8695 | 2 | 7 | 4.200403 | 3.259975 | 2.071734 | 0 | 8.44246 | 0
2018-01-30 08:50 | 62906.39 | 120.0018 | 3 | 7 | 4.228343 | 3.259842 | 2.179948 | 5.01e-10 | 8.898382 | 2.049e-09
2018-01-30 08:52 | 63026.39 | 240.0018 | 3 | 7 | 4.261605 | 3.259838 | 2.288599 | 5.01e-10 | 9.359578 | 2.049e-09
2018-01-30 08:54 | 63146.38 | 360.0002 | 3 | 7 | 4.297297 | 3.259838 | 2.397246 | 5.01e-10 | 9.824511 | 2.049e-09
2018-01-30 08:56 | 63266.39 | 480.0018 | 3 | 7 | 4.335213 | 3.259871 | 2.505902 | 5.01e-10 | 10.29348 | 2.049e-09
2018-01-30 08:58 | 63386.39 | 600.0018 | 3 | 7 | 4.374819 | 3.259914 | 2.614552 | 5.01e-10 | 10.76664 | 2.049e-09
2018-01-30 09:00 | 63506.38 | 720.0002 | 3 | 7 | 4.400404 | 2.979698 | 2.721303 | 5.01e-10 | 11.23551 | 2.049e-09
2018-01-30 09:02 | 63626.39 | 840.0019 | 3 | 7 | 4.400404 | 2.464081 | 2.811616 | 5.01e-10 | 11.63293 | 2.049e-09
2018-01-30 09:04 | 63746.38 | 960.0002 | 3 | 7 | 4.40041 | 2.055849 | 2.886685 | 5.01e-10 | 11.96326 | 2.049e-09
2018-01-30 09:06 | 63866.38 | 1080.0008 | 3 | 7 | 4.400383 | 1.724829 | 2.949489 | 5.01e-10 | 12.23962 | 2.049e-09
2018-01-30 09:08 | 63986.38 | 1200.0002 | 3 | 7 | 4.400386 | 1.4576 | 3.002367 | 5.01e-10 | 12.4723 | 2.049e-09
2018-01-30 09:10 | 64106.39 | 1320.0019 | 3 | 7 | 4.40036 | 1.23933 | 3.047191 | 5.01e-10 | 12.66955 | 2.049e-09
2018-01-30 09:12 | 64226.38 | 1440.0002 | 3 | 7 | 4.400362 | 1.06144 | 3.085441 | 5.01e-10 | 12.83786 | 2.049e-09
2018-01-30 09:14 | 64346.38 | 1560.0002 | 3 | 7 | 4.40033 | 0.9139881 | 3.118296 | 5.01e-10 | 12.98243 | 2.049e-09
2018-01-30 09:16 | 64466.38 | 1680.0003 | 3 | 7 | 4.400342 | 0.7930069 | 3.146701 | 5.01e-10 | 13.10742 | 2.049e-09
2018-01-30 09:18 | 64586.38 | 1800.001 | 3 | 7 | 4.400348 | 0.6915131 | 3.171402 | 5.01e-10 | 13.21612 | 2.049e-09
2018-01-30 09:20 | 64706.38 | 1920.0011 | 3 | 7 | 4.400335 | 0.6058025 | 3.192995 | 5.01e-10 | 13.31113 | 2.049e-09
2018-01-30 09:22 | 64826.38 | 2040.0011 | 3 | 7 | 4.400341 | 0.5335522 | 3.211958 | 5.01e-10 | 13.39458 | 2.049e-09
2018-01-30 09:24 | 64946.38 | 2160.0003 | 3 | 7 | 4.400337 | 0.471487 | 3.228682 | 5.01e-10 | 13.46817 | 2.049e-09
2018-01-30 09:26 | 65066.38 | 2280.0003 | 3 | 7 | 4.400307 | 0.4170494 | 3.243479 | 5.01e-10 | 13.53328 | 2.049e-09
2018-01-30 09:28 | 65186.38 | 2400.0003 | 3 | 7 | 4.400346 | 0.3713646 | 3.256605 | 5.01e-10 | 13.59104 | 2.049e-09
2018-01-30 09:30 | 65306.38 | 2520.0003 | 3 | 7 | 4.400339 | 0.330286 | 3.268274 | 5.01e-10 | 13.64238 | 2.049e-09
2018-01-30 09:32 | 65426.38 | 2640.0003 | 3 | 7 | 4.400322 | 0.2937088 | 3.278663 | 5.01e-10 | 13.6881 | 2.049e-09
2018-01-30 09:34 | 65546.38 | 2760.0003 | 3 | 7 | 4.400342 | 0.2624893 | 3.287922 | 5.01e-10 | 13.72884 | 2.049e-09
2018-01-30 09:36 | 65666.38 | 2880.0002 | 3 | 7 | 4.400319 | 0.2343369 | 3.296186 | 5.01e-10 | 13.76521 | 2.049e-09
2018-01-30 09:38 | 65786.38 | 3000.001 | 3 | 7 | 4.400332 | 0.2096405 | 3.303567 | 5.01e-10 | 13.79769 | 2.049e-09
2018-01-30 09:40 | 65906.38 | 3120.0002 | 3 | 7 | 4.400304 | 0.1865368 | 3.310166 | 5.01e-10 | 13.82673 | 2.049e-09
2018-01-30 09:42 | 66026.39 | 3240.0019 | 3 | 7 | 4.400278 | 0.1662903 | 3.316061 | 5.01e-10 | 13.85267 | 2.049e-09
2018-01-30 09:44 | 66146.38 | 3360.001 | 3 | 7 | 4.400329 | 0.1500111 | 3.321328 | 5.01e-10 | 13.87584 | 2.049e-09
2018-01-30 09:46 | 66266.38 | 3480.0012 | 3 | 7 | 4.400284 | 0.1334648 | 3.326042 | 5.01e-10 | 13.89658 | 2.049e-09
2018-01-30 09:48 | 66386.38 | 3600.0007 | 3 | 7 | 4.400315 | 0.1201668 | 3.330263 | 5.01e-10 | 13.91516 | 2.049e-09
2018-01-30 09:50 | 66506.38 | 3720.0001 | 3 | 7 | 4.400301 | 0.1072769 | 3.334043 | 5.01e-10 | 13.93179 | 2.049e-09
2018-01-30 09:52 | 66626.38 | 3840.0001 | 3 | 7 | 4.400319 | 0.09626007 | 3.337425 | 5.01e-10 | 13.94667 | 2.049e-09
2018-01-30 09:54 | 66746.39 | 3960.0017 | 3 | 7 | 4.400261 | 0.08515739 | 3.340449 | 5.01e-10 | 13.95998 | 2.049e-09
2018-01-30 09:55 | 66802.72 | 4016.3391 | 3 | 7 | 4.400294 | 0.0814991 | 3.341758 | 5.01e-10 | 13.96574 | 2.049e-09
2018-01-30 09:57 | 66922.78 | 120.0019 | 4 | 7 | 4.394685 | 0 | 3.341758 | 5.01e-10 | 13.96574 | 2.049e-09
2018-01-30 09:59 | 67042.77 | 240.0002 | 4 | 7 | 4.394009 | 0 | 3.341758 | 5.01e-10 | 13.96574 | 2.049e-09
2018-01-30 10:00 | 67102.78 | 300.0048 | 4 | 7 | 4.393755 | 0 | 3.341758 | 5.01e-10 | 13.96574 | 2.049e-09
2018-01-30 10:02 | 67222.86 | 120.0002 | 5 | 7 | 4.173111 | -3.259955 | 3.341758 | 0.1086534 | 13.96574 | 0.4565721
2018-01-30 10:04 | 67342.86 | 240.0002 | 5 | 7 | 4.131874 | -3.259985 | 3.341758 | 0.2173042 | 13.96574 | 0.907721
2018-01-30 10:06 | 67462.86 | 360.0018 | 5 | 7 | 4.091201 | -3.259947 | 3.341758 | 0.3259593 | 13.96574 | 1.354464
2018-01-30 10:08 | 67582.86 | 480.0008 | 5 | 7 | 4.050292 | -3.259995 | 3.341758 | 0.4345897 | 13.96574 | 1.796671
2018-01-30 10:10 | 67702.86 | 600.0017 | 5 | 7 | 4.009757 | -3.259991 | 3.341758 | 0.5432762 | 13.96574 | 2.234674
2018-01-30 10:12 | 67822.86 | 720.0017 | 5 | 7 | 3.970134 | -3.259952 | 3.341758 | 0.6519354 | 13.96574 | 2.668207
2018-01-30 10:14 | 67942.86 | 840.0009 | 5 | 7 | 3.931761 | -3.259922 | 3.341758 | 0.7605886 | 13.96574 | 3.097477
2018-01-30 10:16 | 68062.86 | 960.0017 | 5 | 7 | 3.894726 | -3.259968 | 3.341758 | 0.8692448 | 13.96574 | 3.522663
2018-01-30 10:18 | 68182.86 | 1080.0008 | 5 | 7 | 3.859214 | -3.259926 | 3.341758 | 0.9778997 | 13.96574 | 3.943899
2018-01-30 10:20 | 68302.86 | 1200.0009 | 5 | 7 | 3.825449 | -3.259936 | 3.341758 | 1.086557 | 13.96574 | 4.361381
2018-01-30 10:22 | 68422.86 | 1320.0016 | 5 | 7 | 3.793521 | -3.259945 | 3.341758 | 1.19521 | 13.96574 | 4.775273
2018-01-30 10:24 | 68542.86 | 1440.0017 | 5 | 7 | 3.763625 | -3.259931 | 3.341758 | 1.303867 | 13.96574 | 5.185822
2018-01-30 10:26 | 68662.86 | 1560.0009 | 5 | 7 | 3.735782 | -3.259934 | 3.341758 | 1.412519 | 13.96574 | 5.593217
2018-01-30 10:28 | 68782.86 | 1680.0008 | 5 | 7 | 3.709918 | -3.25992 | 3.341758 | 1.52116 | 13.96574 | 5.997653
2018-01-30 10:30 | 68902.86 | 1800.0008 | 5 | 7 | 3.685933 | -3.259933 | 3.341758 | 1.62983 | 13.96574 | 6.399491
2018-01-30 10:32 | 69022.86 | 1920.0017 | 5 | 7 | 3.663793 | -3.259936 | 3.341758 | 1.738492 | 13.96574 | 6.798791
2018-01-30 10:34 | 69142.86 | 2040.0017 | 5 | 7 | 3.643448 | -3.259943 | 3.341758 | 1.847142 | 13.96574 | 7.19574
2018-01-30 10:36 | 69262.86 | 2160.0017 | 5 | 7 | 3.624949 | -3.259917 | 3.341758 | 1.9558 | 13.96574 | 7.590608
2018-01-30 10:38 | 69382.86 | 2280.0001 | 5 | 7 | 3.608173 | -3.259933 | 3.341758 | 2.064451 | 13.96574 | 7.983538
2018-01-30 10:40 | 69502.86 | 2400.0001 | 5 | 7 | 3.592875 | -3.259931 | 3.341758 | 2.17311 | 13.96574 | 8.374755
2018-01-30 10:42 | 69622.86 | 2520.0008 | 5 | 7 | 3.578618 | -3.259957 | 3.341758 | 2.281754 | 13.96574 | 8.764314
2018-01-30 10:44 | 69742.86 | 2640.0017 | 5 | 7 | 3.56504 | -3.259968 | 3.341758 | 2.390426 | 13.96574 | 9.152469
2018-01-30 10:46 | 69862.86 | 2760.0009 | 5 | 7 | 3.551686 | -3.259924 | 3.341758 | 2.499078 | 13.96574 | 9.539094
2018-01-30 10:48 | 69982.86 | 2880.0001 | 5 | 7 | 3.537703 | -3.260003 | 3.341758 | 2.607733 | 13.96574 | 9.924253
2018-01-30 10:50 | 70102.86 | 3000.0017 | 5 | 7 | 3.521951 | -3.259962 | 3.341758 | 2.716388 | 13.96574 | 10.30781
2018-01-30 10:52 | 70222.86 | 3120.0009 | 5 | 7 | 3.501909 | -3.259953 | 3.341758 | 2.825035 | 13.96574 | 10.68943
2018-01-30 10:54 | 70342.86 | 3240.0001 | 5 | 7 | 3.47393 | -3.259924 | 3.341758 | 2.933691 | 13.96574 | 11.06849
2018-01-30 10:56 | 70462.86 | 3360.0009 | 5 | 7 | 3.436706 | -3.259931 | 3.341758 | 3.042347 | 13.96574 | 11.44404
2018-01-30 10:58 | 70582.86 | 3480.0005 | 5 | 7 | 3.378608 | -3.259987 | 3.341758 | 3.150999 | 13.96574 | 11.81457
2018-01-30 11:00 | 70702.86 | 3600.0009 | 5 | 7 | 3.260953 | -3.260001 | 3.341758 | 3.259656 | 13.96574 | 12.17624
2018-01-30 11:01 | 70788.1 | 3685.2415 | 5 | 7 | 2.999963 | -3.260016 | 3.341758 | 3.336839 | 13.96574 | 12.42013
2018-01-30 11:03 | 70908.14 | 120.0002 | 6 | 7 | 3.294909 | 0 | 3.341758 | 3.336839 | 13.96574 | 12.42013
2018-01-30 11:05 | 71028.15 | 240.001 | 6 | 7 | 3.305723 | 0 | 3.341758 | 3.336839 | 13.96574 | 12.42013
2018-01-30 11:06 | 71088.15 | 300.0033 | 6 | 7 | 3.309108 | 0 | 3.341758 | 3.336839 | 13.96574 | 12.42013
2018-01-30 11:06 | 71088.15 | 0.0024 | 7 | 8 | 3.309113 | 0 | 0 | 0 | 0 | 0
2018-01-30 11:08 | 71208.25158 | 120.001 | 2 | 8 | 3.919199 | 4.889925 | 0.1623034 | 0 | 0.6158323 | 0
2018-01-30 11:10 | 71328.25198 | 240.0014 | 2 | 8 | 3.972839 | 4.889919 | 0.325287 | 0 | 1.259486 | 0
2018-01-30 11:12 | 71448.25158 | 360.001 | 2 | 8 | 4.009855 | 4.88998 | 0.4882635 | 0 | 1.910136 | 0
2018-01-30 11:14 | 71568.25248 | 480.0019 | 2 | 8 | 4.039311 | 4.889879 | 0.6512405 | 0 | 2.566102 | 0
2018-01-30 11:16 | 71688.25238 | 600.0018 | 2 | 8 | 4.064548 | 4.889894 | 0.8142174 | 0 | 3.226529 | 0
2018-01-30 11:18 | 71808.25078 | 720.0002 | 2 | 8 | 4.086551 | 4.889866 | 0.9771886 | 0 | 3.890747 | 0
2018-01-30 11:20 | 71928.25088 | 840.0003 | 2 | 8 | 4.10885 | 4.889875 | 1.140169 | 0 | 4.558571 | 0
2018-01-30 11:22 | 72048.25158 | 960.001 | 2 | 8 | 4.132802 | 4.890144 | 1.303153 | 0 | 5.230178 | 0
2018-01-30 11:24 | 72168.25248 | 1080.0019 | 2 | 8 | 4.158861 | 4.889975 | 1.466136 | 0 | 5.905835 | 0
2018-01-30 11:26 | 72288.25168 | 1200.0011 | 2 | 8 | 4.188754 | 4.889837 | 1.62912 | 0 | 6.586038 | 0
2018-01-30 11:28 | 72408.25248 | 1320.0019 | 2 | 8 | 4.200413 | 4.460991 | 1.787218 | 0 | 7.249775 | 0
2018-01-30 11:30 | 72528.25088 | 1440.0003 | 2 | 8 | 4.200406 | 3.886707 | 1.926201 | 0 | 7.833557 | 0
2018-01-30 11:32 | 72648.25088 | 1560.0003 | 2 | 8 | 4.200403 | 3.357731 | 2.046789 | 0 | 8.340076 | 0
2018-01-30 11:33 | 72671.71698 | 1583.4664 | 2 | 8 | 4.200397 | 3.259993 | 2.068358 | 0 | 8.430674 | 0
2018-01-30 11:35 | 72791.72412 | 120.001 | 3 | 8 | 4.228288 | 3.260151 | 2.176571 | 0 | 8.886596 | 0
2018-01-30 11:37 | 72911.72582 | 240.0027 | 3 | 8 | 4.261553 | 3.26016 | 2.285233 | 0 | 9.347831 | 0
2018-01-30 11:39 | 73031.72492 | 360.0018 | 3 | 8 | 4.297265 | 3.260176 | 2.39389 | 0 | 9.812799 | 0
2018-01-30 11:41 | 73151.72502 | 480.0019 | 3 | 8 | 4.335206 | 3.260149 | 2.502554 | 0 | 10.2818 | 0
2018-01-30 11:43 | 73271.72572 | 600.0026 | 3 | 8 | 4.374816 | 3.260153 | 2.61121 | 0 | 10.75498 | 0
2018-01-30 11:45 | 73391.72492 | 720.0018 | 3 | 8 | 4.400396 | 2.979265 | 2.717964 | 0 | 11.22387 | 0
2018-01-30 11:47 | 73511.72502 | 840.0019 | 3 | 8 | 4.400403 | 2.463877 | 2.808279 | 0 | 11.62129 | 0
2018-01-30 11:49 | 73631.72492 | 960.0018 | 3 | 8 | 4.400393 | 2.056486 | 2.883364 | 0 | 11.9517 | 0
2018-01-30 11:51 | 73751.72492 | 1080.0018 | 3 | 8 | 4.400362 | 1.72608 | 2.946217 | 0 | 12.22827 | 0
2018-01-30 11:53 | 73871.72422 | 1200.0011 | 3 | 8 | 4.400373 | 1.459686 | 2.999161 | 0 | 12.46125 | 0
2018-01-30 11:55 | 73991.72342 | 1320.0003 | 3 | 8 | 4.400361 | 1.24201 | 3.044071 | 0 | 12.65887 | 0
2018-01-30 11:57 | 74111.72422 | 1440.0011 | 3 | 8 | 4.400372 | 1.064823 | 3.082417 | 0 | 12.8276 | 0
2018-01-30 11:59 | 74231.72342 | 1560.0003 | 3 | 8 | 4.400351 | 0.9179096 | 3.115378 | 0 | 12.97264 | 0
2018-01-30 12:01 | 74351.72432 | 1680.0012 | 3 | 8 | 4.400358 | 0.7968063 | 3.14389 | 0 | 13.09811 | 0
2018-01-30 12:03 | 74471.72342 | 1800.0003 | 3 | 8 | 4.400356 | 0.6947746 | 3.168691 | 0 | 13.20724 | 0
2018-01-30 12:05 | 74591.72342 | 1920.0003 | 3 | 8 | 4.400323 | 0.6084919 | 3.190379 | 0 | 13.30267 | 0
2018-01-30 12:07 | 74711.72422 | 2040.0011 | 3 | 8 | 4.400329 | 0.5355797 | 3.209421 | 0 | 13.38647 | 0
2018-01-30 12:09 | 74831.72422 | 2160.0011 | 3 | 8 | 4.400332 | 0.473093 | 3.226207 | 0 | 13.46033 | 0
2018-01-30 12:11 | 74951.72502 | 2280.0019 | 3 | 8 | 4.400335 | 0.4188843 | 3.24105 | 0 | 13.52565 | 0
2018-01-30 12:13 | 75071.72352 | 2400.0004 | 3 | 8 | 4.400338 | 0.3713188 | 3.254204 | 0 | 13.58353 | 0
2018-01-30 12:15 | 75191.72342 | 2520.0003 | 3 | 8 | 4.400323 | 0.3301601 | 3.265877 | 0 | 13.63489 | 0
2018-01-30 12:17 | 75311.72342 | 2640.0003 | 3 | 8 | 4.400326 | 0.2933769 | 3.276254 | 0 | 13.68055 | 0
2018-01-30 12:19 | 75431.72342 | 2760.0003 | 3 | 8 | 4.400294 | 0.2608356 | 3.285491 | 0 | 13.7212 | 0
2018-01-30 12:21 | 75551.72342 | 2880.0003 | 3 | 8 | 4.400309 | 0.232933 | 3.293717 | 0 | 13.75739 | 0
2018-01-30 12:23 | 75671.72342 | 3000.0003 | 3 | 8 | 4.400297 | 0.2075748 | 3.301051 | 0 | 13.78967 | 0
2018-01-30 12:25 | 75791.72422 | 3120.0011 | 3 | 8 | 4.400314 | 0.1853371 | 3.307595 | 0 | 13.81847 | 0
2018-01-30 12:27 | 75911.72342 | 3240.0003 | 3 | 8 | 4.400303 | 0.1654949 | 3.313438 | 0 | 13.84417 | 0
2018-01-30 12:29 | 76031.72342 | 3360.0003 | 3 | 8 | 4.400309 | 0.1477737 | 3.318658 | 0 | 13.86714 | 0
2018-01-30 12:31 | 76151.72422 | 3480.0011 | 3 | 8 | 4.400307 | 0.1323586 | 3.323317 | 0 | 13.88764 | 0
2018-01-30 12:33 | 76271.72422 | 3600.0011 | 3 | 8 | 4.400303 | 0.1183052 | 3.327488 | 0 | 13.906 | 0
2018-01-30 12:35 | 76391.72362 | 3720.0005 | 3 | 8 | 4.400319 | 0.1061859 | 3.331218 | 0 | 13.92241 | 0
2018-01-30 12:37 | 76511.72342 | 3840.0003 | 3 | 8 | 4.40027 | 0.09441948 | 3.334556 | 0 | 13.9371 | 0
2018-01-30 12:39 | 76631.72342 | 3960.0003 | 3 | 8 | 4.400307 | 0.0851593 | 3.337551 | 0 | 13.95028 | 0
2018-01-30 12:39 | 76677.33272 | 4005.6096 | 3 | 8 | 4.400301 | 0.0814991 | 3.338609 | 0 | 13.95493 | 0
2018-01-30 12:41 | 76797.38 | 120.0003 | 4 | 8 | 4.394695 | 0 | 3.338609 | 0 | 13.95493 | 0
2018-01-30 12:43 | 76917.38 | 240.0002 | 4 | 8 | 4.394001 | 0 | 3.338609 | 0 | 13.95493 | 0
2018-01-30 12:44 | 76977.39 | 300.0033 | 4 | 8 | 4.393742 | 0 | 3.338609 | 0 | 13.95493 | 0
2018-01-30 12:46 | 77097.48118 | 120.0019 | 5 | 8 | 4.173028 | -3.259962 | 3.338609 | 0.1086516 | 13.95493 | 0.4565489
2018-01-30 12:48 | 77217.48058 | 240.0013 | 5 | 8 | 4.131889 | -3.259978 | 3.338609 | 0.2173033 | 13.95493 | 0.9076989
2018-01-30 12:50 | 77337.48038 | 360.0011 | 5 | 8 | 4.091247 | -3.260003 | 3.338609 | 0.3259594 | 13.95493 | 1.354449
2018-01-30 12:52 | 77457.48028 | 480.001 | 5 | 8 | 4.050364 | -3.259991 | 3.338609 | 0.4346127 | 13.95493 | 1.796755
2018-01-30 12:54 | 77577.47948 | 600.0002 | 5 | 8 | 4.009793 | -3.259999 | 3.338609 | 0.5432603 | 13.95493 | 2.234607
2018-01-30 12:56 | 77697.48118 | 720.0019 | 5 | 8 | 3.970101 | -3.260037 | 3.338609 | 0.6519262 | 13.95493 | 2.668169
2018-01-30 12:58 | 77817.48118 | 840.0019 | 5 | 8 | 3.93169 | -3.259955 | 3.338609 | 0.7605836 | 13.95493 | 3.097453
2018-01-30 13:00 | 77937.47968 | 960.0004 | 5 | 8 | 3.894642 | -3.259985 | 3.338609 | 0.8692364 | 13.95493 | 3.522617
2018-01-30 13:02 | 78057.48118 | 1080.0019 | 5 | 8 | 3.859088 | -3.260008 | 3.338609 | 0.9778934 | 13.95493 | 3.94385
2018-01-30 13:04 | 78177.48118 | 1200.0019 | 5 | 8 | 3.825309 | -3.259947 | 3.338609 | 1.086544 | 13.95493 | 4.36129
2018-01-30 13:06 | 78297.47958 | 1320.0003 | 5 | 8 | 3.793326 | -3.259941 | 3.338609 | 1.195199 | 13.95493 | 4.775174
2018-01-30 13:08 | 78417.48038 | 1440.0011 | 5 | 8 | 3.763403 | -3.259952 | 3.338609 | 1.303856 | 13.95493 | 5.185701
2018-01-30 13:10 | 78537.47968 | 1560.0004 | 5 | 8 | 3.735537 | -3.259962 | 3.338609 | 1.412509 | 13.95493 | 5.593077
2018-01-30 13:12 | 78657.48028 | 1680.001 | 5 | 8 | 3.709652 | -3.259959 | 3.338609 | 1.521165 | 13.95493 | 5.997539
2018-01-30 13:14 | 78777.47958 | 1800.0003 | 5 | 8 | 3.685622 | -3.260014 | 3.338609 | 1.629822 | 13.95493 | 6.399297
2018-01-30 13:16 | 78897.48038 | 1920.0011 | 5 | 8 | 3.663451 | -3.259922 | 3.338609 | 1.738479 | 13.95493 | 6.798545
2018-01-30 13:18 | 79017.48038 | 2040.0011 | 5 | 8 | 3.643123 | -3.259999 | 3.338609 | 1.847131 | 13.95493 | 7.195467
2018-01-30 13:20 | 79137.48118 | 2160.0019 | 5 | 8 | 3.624628 | -3.259978 | 3.338609 | 1.955788 | 13.95493 | 7.590297
2018-01-30 13:22 | 79257.48118 | 2280.0019 | 5 | 8 | 3.607879 | -3.259955 | 3.338609 | 2.064441 | 13.95493 | 7.9832
2018-01-30 13:24 | 79377.48038 | 2400.0011 | 5 | 8 | 3.592648 | -3.259943 | 3.338609 | 2.173094 | 13.95493 | 8.374367
2018-01-30 13:26 | 79497.48038 | 2520.0011 | 5 | 8 | 3.578426 | -3.259945 | 3.338609 | 2.281751 | 13.95493 | 8.763952
2018-01-30 13:28 | 79617.48038 | 2640.0011 | 5 | 8 | 3.564937 | -3.259955 | 3.338609 | 2.390404 | 13.95493 | 9.152023
2018-01-30 13:30 | 79737.48038 | 2760.0011 | 5 | 8 | 3.551654 | -3.259953 | 3.338609 | 2.499061 | 13.95493 | 9.538656
2018-01-30 13:32 | 79857.47958 | 2880.0003 | 5 | 8 | 3.537738 | -3.259947 | 3.338609 | 2.607716 | 13.95493 | 9.923818
2018-01-30 13:34 | 79977.47998 | 3000.0007 | 5 | 8 | 3.522058 | -3.259976 | 3.338609 | 2.71637 | 13.95493 | 10.30738
2018-01-30 13:36 | 80097.47988 | 3120.0006 | 5 | 8 | 3.502023 | -3.259947 | 3.338609 | 2.825023 | 13.95493 | 10.68903
2018-01-30 13:38 | 80217.47958 | 3240.0003 | 5 | 8 | 3.473992 | -3.259997 | 3.338609 | 2.933683 | 13.95493 | 11.06811
2018-01-30 13:40 | 80337.48028 | 3360.001 | 5 | 8 | 3.436625 | -3.260027 | 3.338609 | 3.042338 | 13.95493 | 11.44366
2018-01-30 13:42 | 80457.48128 | 3480.002 | 5 | 8 | 3.378218 | -3.260012 | 3.338609 | 3.150992 | 13.95493 | 11.81418
2018-01-30 13:44 | 80577.47958 | 3600.0003 | 5 | 8 | 3.258981 | -3.259974 | 3.338609 | 3.259649 | 13.95493 | 12.17576
2018-01-30 13:46 | 80660.74028 | 3683.261 | 5 | 8 | 2.999963 | -3.260008 | 3.338609 | 3.335038 | 13.95493 | 12.41386
2018-01-30 13:48 | 80780.78 | 119.9999 | 6 | 8 | 3.290819 | 0 | 3.338609 | 3.335038 | 13.95493 | 12.41386
2018-01-30 13:50 | 80900.78 | 240.0008 | 6 | 8 | 3.301586 | 0 | 3.338609 | 3.335038 | 13.95493 | 12.41386
2018-01-30 13:51 | 80960.78 | 300.0006 | 6 | 8 | 3.305019 | 0 | 3.338609 | 3.335038 | 13.95493 | 12.41386
2018-01-30 13:51 | 80960.79 | 0.004 | 7 | 9 | 3.305023 | 0 | 0 | 0 | 0 | 0
2018-01-30 13:53 | 81080.87 | 120.0018 | 2 | 9 | 3.917728 | 4.889921 | 0.1622975 | 0 | 0.6154115 | 0
2018-01-30 13:55 | 81200.87 | 240.0018 | 2 | 9 | 3.971665 | 4.889982 | 0.3252844 | 0 | 1.25888 | 0
2018-01-30 13:57 | 81320.87 | 360.0003 | 2 | 9 | 4.00872 | 4.889935 | 0.4882598 | 0 | 1.909338 | 0
2018-01-30 13:59 | 81440.87 | 480.0004 | 2 | 9 | 4.038262 | 4.889927 | 0.6512455 | 0 | 2.565164 | 0
2018-01-30 14:01 | 81560.87 | 600.001 | 2 | 9 | 4.063638 | 4.889925 | 0.8142197 | 0 | 3.225421 | 0
2018-01-30 14:03 | 81680.87 | 720.0018 | 2 | 9 | 4.085784 | 4.889893 | 0.9771961 | 0 | 3.889524 | 0
2018-01-30 14:05 | 81800.87 | 840.0027 | 2 | 9 | 4.108108 | 4.889866 | 1.140174 | 0 | 4.557216 | 0
2018-01-30 14:07 | 81920.87 | 960.0002 | 2 | 9 | 4.132212 | 4.88987 | 1.303154 | 0 | 5.228693 | 0
2018-01-30 14:09 | 82040.87 | 1080.0002 | 2 | 9 | 4.15844 | 4.889889 | 1.46614 | 0 | 5.904286 | 0
2018-01-30 14:11 | 82160.87 | 1200.0018 | 2 | 9 | 4.188428 | 4.889849 | 1.629123 | 0 | 6.584423 | 0
2018-01-30 14:13 | 82280.87 | 1320.0002 | 2 | 9 | 4.200406 | 4.463161 | 1.787298 | 0 | 7.248466 | 0
2018-01-30 14:15 | 82400.87 | 1440.0002 | 2 | 9 | 4.200396 | 3.88578 | 1.926311 | 0 | 7.832378 | 0
2018-01-30 14:17 | 82520.87 | 1560.0018 | 2 | 9 | 4.200386 | 3.355303 | 2.04686 | 0 | 8.338728 | 0
2018-01-30 14:17 | 82543.64 | 1582.7721 | 2 | 9 | 4.200408 | 3.259981 | 2.067775 | 0 | 8.426583 | 0
2018-01-30 14:19 | 82663.66 | 120 | 3 | 9 | 4.228351 | 3.259842 | 2.175995 | 0 | 8.882531 | 0
2018-01-30 14:21 | 82783.67 | 240.0009 | 3 | 9 | 4.261646 | 3.259874 | 2.284647 | 0 | 9.343737 | 0
2018-01-30 14:23 | 82903.67 | 360.0017 | 3 | 9 | 4.29742 | 3.259863 | 2.393302 | 0 | 9.808704 | 0
2018-01-30 14:25 | 83023.67 | 480.0018 | 3 | 9 | 4.335437 | 3.259874 | 2.50195 | 0 | 10.27766 | 0
2018-01-30 14:27 | 83143.67 | 600.0018 | 3 | 9 | 4.375194 | 3.259869 | 2.610605 | 0 | 10.75087 | 0
2018-01-30 14:29 | 83263.67 | 720.001 | 3 | 9 | 4.400403 | 2.971464 | 2.717242 | 0 | 11.21927 | 0
2018-01-30 14:31 | 83383.67 | 840.0018 | 3 | 9 | 4.400401 | 2.455393 | 2.807276 | 0 | 11.61546 | 0
2018-01-30 14:33 | 83503.66 | 960.0001 | 3 | 9 | 4.400402 | 2.046946 | 2.882053 | 0 | 11.94451 | 0
2018-01-30 14:35 | 83623.67 | 1080.0002 | 3 | 9 | 4.400384 | 1.717243 | 2.944585 | 0 | 12.21967 | 0
2018-01-30 14:37 | 83743.67 | 1200.0018 | 3 | 9 | 4.400372 | 1.450607 | 2.997224 | 0 | 12.4513 | 0
2018-01-30 14:39 | 83863.67 | 1320.001 | 3 | 9 | 4.40037 | 1.234137 | 3.041834 | 0 | 12.6476 | 0
2018-01-30 14:41 | 83983.67 | 1440.0003 | 3 | 9 | 4.400382 | 1.056993 | 3.079906 | 0 | 12.81513 | 0
2018-01-30 14:43 | 84103.67 | 1560.001 | 3 | 9 | 4.400328 | 0.9103622 | 3.112623 | 0 | 12.9591 | 0
2018-01-30 14:45 | 84223.67 | 1680.0003 | 3 | 9 | 4.400375 | 0.791111 | 3.140927 | 0 | 13.08365 | 0
2018-01-30 14:47 | 84343.67 | 1800.0018 | 3 | 9 | 4.400335 | 0.6901417 | 3.165562 | 0 | 13.19205 | 0
2018-01-30 14:49 | 84463.67 | 1920.0018 | 3 | 9 | 4.40037 | 0.606205 | 3.187124 | 0 | 13.28693 | 0
2018-01-30 14:51 | 84583.67 | 2040.0009 | 3 | 9 | 4.400328 | 0.53335 | 3.206082 | 0 | 13.37035 | 0
2018-01-30 14:53 | 84703.67 | 2160.0018 | 3 | 9 | 4.400323 | 0.4719067 | 3.22282 | 0 | 13.44401 | 0
2018-01-30 14:55 | 84823.67 | 2280.0003 | 3 | 9 | 4.400337 | 0.4188786 | 3.23764 | 0 | 13.50922 | 0
2018-01-30 14:57 | 84943.67 | 2400.0009 | 3 | 9 | 4.400341 | 0.3724384 | 3.250801 | 0 | 13.56713 | 0
2018-01-30 14:59 | 85063.67 | 2520.001 | 3 | 9 | 4.400338 | 0.3316116 | 3.262509 | 0 | 13.61865 | 0
2018-01-30 15:01 | 85183.67 | 2640.0003 | 3 | 9 | 4.400353 | 0.2958736 | 3.272941 | 0 | 13.66455 | 0
2018-01-30 15:03 | 85303.67 | 2760.0002 | 3 | 9 | 4.400316 | 0.2632542 | 3.282245 | 0 | 13.7055 | 0
2018-01-30 15:05 | 85423.67 | 2880.0003 | 3 | 9 | 4.400324 | 0.2359371 | 3.29055 | 0 | 13.74204 | 0
2018-01-30 15:07 | 85543.67 | 3000.0003 | 3 | 9 | 4.400326 | 0.2102795 | 3.297967 | 0 | 13.77468 | 0
2018-01-30 15:09 | 85663.67 | 3120.001 | 3 | 9 | 4.400326 | 0.1882496 | 3.304594 | 0 | 13.80384 | 0
2018-01-30 15:11 | 85783.67 | 3240.0003 | 3 | 9 | 4.400287 | 0.1674442 | 3.310518 | 0 | 13.8299 | 0
2018-01-30 15:13 | 85903.67 | 3360.0009 | 3 | 9 | 4.400322 | 0.150732 | 3.315816 | 0 | 13.85322 | 0
2018-01-30 15:15 | 86023.67 | 3480.0003 | 3 | 9 | 4.400315 | 0.1345215 | 3.320557 | 0 | 13.87408 | 0
2018-01-30 15:17 | 86143.67 | 3600.0017 | 3 | 9 | 4.400281 | 0.1198654 | 3.324799 | 0 | 13.89275 | 0
2018-01-30 15:19 | 86263.67 | 3720.0003 | 3 | 9 | 4.400338 | 0.1084709 | 3.328594 | 0 | 13.90945 | 0
2018-01-30 15:21 | 86383.67 | 3840.0018 | 3 | 9 | 4.400291 | 0.0959568 | 3.331989 | 0 | 13.92439 | 0
2018-01-30 15:23 | 86503.66 | 3960.0001 | 3 | 9 | 4.400312 | 0.08668518 | 3.33503 | 0 | 13.93777 | 0
2018-01-30 15:24 | 86560.37 | 4016.7033 | 3 | 9 | 4.40026 | 0.08149338 | 3.336354 | 0 | 13.94359 | 0
2018-01-30 15:26 | 86680.42 | 120 | 4 | 9 | 4.39466 | 0 | 3.336354 | 0 | 13.94359 | 0
2018-01-30 15:28 | 86800.42 | 240 | 4 | 9 | 4.393987 | 0 | 3.336354 | 0 | 13.94359 | 0
2018-01-30 15:29 | 86860.42 | 300.0038 | 4 | 9 | 4.393725 | 0 | 3.336354 | 0 | 13.94359 | 0
2018-01-30 15:31 | 86980.5 | 120.0001 | 5 | 9 | 4.171934 | -3.259928 | 3.336354 | 0.1086536 | 13.94359 | 0.4564449
2018-01-30 15:33 | 87100.5 | 240.0009 | 5 | 9 | 4.130719 | -3.259859 | 3.336354 | 0.2173094 | 13.94359 | 0.9074892
2018-01-30 15:35 | 87220.5 | 360.0017 | 5 | 9 | 4.090052 | -3.259952 | 3.336354 | 0.3259635 | 13.94359 | 1.354103
2018-01-30 15:37 | 87340.5 | 480.0001 | 5 | 9 | 4.049149 | -3.25997 | 3.336354 | 0.4346177 | 13.94359 | 1.796282
2018-01-30 15:39 | 87460.5 | 600.0017 | 5 | 9 | 4.008556 | -3.259915 | 3.336354 | 0.5432727 | 13.94359 | 2.234032
2018-01-30 15:41 | 87580.5 | 720.0016 | 5 | 9 | 3.968863 | -3.259955 | 3.336354 | 0.6519283 | 13.94359 | 2.667419
2018-01-30 15:43 | 87700.5 | 840.0009 | 5 | 9 | 3.930461 | -3.259952 | 3.336354 | 0.7605786 | 13.94359 | 3.096538
2018-01-30 15:45 | 87820.5 | 960.0008 | 5 | 9 | 3.893371 | -3.259941 | 3.336354 | 0.8692261 | 13.94359 | 3.521546
2018-01-30 15:47 | 87940.5 | 1080.0002 | 5 | 9 | 3.857842 | -3.259912 | 3.336354 | 0.9778792 | 13.94359 | 3.942629
2018-01-30 15:49 | 88060.5 | 1200.0002 | 5 | 9 | 3.824051 | -3.25992 | 3.336354 | 1.086536 | 13.94359 | 4.359958
2018-01-30 15:51 | 88180.5 | 1320.0002 | 5 | 9 | 3.792099 | -3.259949 | 3.336354 | 1.195189 | 13.94359 | 4.773697
2018-01-30 15:53 | 88300.5 | 1440.0001 | 5 | 9 | 3.762268 | -3.25992 | 3.336354 | 1.303838 | 13.94359 | 5.184068
2018-01-30 15:55 | 88420.5 | 1560.0001 | 5 | 9 | 3.734437 | -3.259943 | 3.336354 | 1.412501 | 13.94359 | 5.591355
2018-01-30 15:57 | 88540.5 | 1680.0001 | 5 | 9 | 3.708607 | -3.259987 | 3.336354 | 1.521157 | 13.94359 | 5.995703
2018-01-30 15:59 | 88660.5 | 1800.0009 | 5 | 9 | 3.684605 | -3.259962 | 3.336354 | 1.629816 | 13.94359 | 6.397356
2018-01-30 16:01 | 88780.5 | 1920.0009 | 5 | 9 | 3.662473 | -3.259936 | 3.336354 | 1.738477 | 13.94359 | 6.796512
2018-01-30 16:03 | 88900.5 | 2040.0018 | 5 | 9 | 3.642162 | -3.259928 | 3.336354 | 1.847132 | 13.94359 | 7.193338
2018-01-30 16:05 | 89020.5 | 2160.0009 | 5 | 9 | 3.623685 | -3.25997 | 3.336354 | 1.955784 | 13.94359 | 7.588046
2018-01-30 16:07 | 89140.5 | 2280.0001 | 5 | 9 | 3.606896 | -3.259926 | 3.336354 | 2.064423 | 13.94359 | 7.980792
2018-01-30 16:09 | 89260.5 | 2400.0018 | 5 | 9 | 3.5916 | -3.259955 | 3.336354 | 2.173103 | 13.94359 | 8.371945
2018-01-30 16:11 | 89380.5 | 2520.0017 | 5 | 9 | 3.577366 | -3.259871 | 3.336354 | 2.281762 | 13.94359 | 8.761427
2018-01-30 16:13 | 89500.5 | 2640.0018 | 5 | 9 | 3.563822 | -3.259953 | 3.336354 | 2.39042 | 13.94359 | 9.149395
2018-01-30 16:15 | 89620.5 | 2760.0017 | 5 | 9 | 3.550556 | -3.259955 | 3.336354 | 2.499074 | 13.94359 | 9.535898
2018-01-30 16:17 | 89740.5 | 2880.0002 | 5 | 9 | 3.536618 | -3.259959 | 3.336354 | 2.607729 | 13.94359 | 9.920937
2018-01-30 16:19 | 89860.5 | 3000.0017 | 5 | 9 | 3.52085 | -3.25998 | 3.336354 | 2.716389 | 13.94359 | 10.30439
2018-01-30 16:21 | 89980.5 | 3120.0009 | 5 | 9 | 3.500699 | -3.260003 | 3.336354 | 2.825044 | 13.94359 | 10.68591
2018-01-30 16:23 | 90100.5 | 3240.0009 | 5 | 9 | 3.472483 | -3.259999 | 3.336354 | 2.9337 | 13.94359 | 11.06483
2018-01-30 16:25 | 90220.5 | 3360.0009 | 5 | 9 | 3.434725 | -3.260027 | 3.336354 | 3.042353 | 13.94359 | 11.44019
2018-01-30 16:27 | 90340.5 | 3480.0017 | 5 | 9 | 3.375274 | -3.260027 | 3.336354 | 3.151023 | 13.94359 | 11.8105
2018-01-30 16:29 | 90460.5 | 3600.0018 | 5 | 9 | 3.252332 | -3.260071 | 3.336354 | 3.25968 | 13.94359 | 12.17161
2018-01-30 16:30 | 90540.27 | 3679.7767 | 5 | 9 | 2.99999 | -3.260087 | 3.336354 | 3.331916 | 13.94359 | 12.3994
2018-01-30 16:32 | 90660.31852 | 120.0001 | 6 | 9 | 3.293354 | 0 | 3.336354 | 3.331916 | 13.94359 | 12.3994
2018-01-30 16:34 | 90780.31862 | 240.0002 | 6 | 9 | 3.304035 | 0 | 3.336354 | 3.331916 | 13.94359 | 12.3994
2018-01-30 16:35 | 90840.32312 | 300.0047 | 6 | 9 | 3.307424 | 0 | 3.336354 | 3.331916 | 13.94359 | 12.3994
2018-01-30 16:35 | 90840.34 | 0.0024 | 7 | 10 | 3.307498 | 0 | 0 | 0 | 0 | 0
2018-01-30 16:37 | 90960.42 | 120.0001 | 2 | 10 | 3.918537 | 4.889851 | 0.1622985 | 0 | 0.6156538 | 0
2018-01-30 16:39 | 91080.42 | 240.0001 | 2 | 10 | 3.971887 | 4.889879 | 0.3252745 | 0 | 1.259152 | 0
2018-01-30 16:41 | 91200.42 | 360.0002 | 2 | 10 | 4.008753 | 4.889862 | 0.4882551 | 0 | 1.909647 | 0
2018-01-30 16:43 | 91320.42 | 480.0001 | 2 | 10 | 4.038249 | 4.889851 | 0.6512375 | 0 | 2.565458 | 0
2018-01-30 16:45 | 91440.42 | 600.0001 | 2 | 10 | 4.063715 | 4.889862 | 0.8142148 | 0 | 3.225728 | 0
2018-01-30 16:47 | 91560.42 | 720.0001 | 2 | 10 | 4.085886 | 4.889828 | 0.9771957 | 0 | 3.889864 | 0
2018-01-30 16:49 | 91680.43 | 840.001 | 2 | 10 | 4.108432 | 4.889877 | 1.140171 | 0 | 4.557577 | 0
2018-01-30 16:51 | 91800.42 | 960.0002 | 2 | 10 | 4.132712 | 4.889849 | 1.303149 | 0 | 5.229117 | 0
2018-01-30 16:53 | 91920.42 | 1080.0002 | 2 | 10 | 4.159303 | 4.889872 | 1.466134 | 0 | 5.904817 | 0
2018-01-30 16:55 | 92040.43 | 1200.0009 | 2 | 10 | 4.189628 | 4.889847 | 1.629107 | 0 | 6.585082 | 0
2018-01-30 16:57 | 92160.43 | 1320.0018 | 2 | 10 | 4.200387 | 4.440264 | 1.786743 | 0 | 7.24693 | 0
2018-01-30 16:59 | 92280.42 | 1440.0002 | 2 | 10 | 4.200383 | 3.864424 | 1.925023 | 0 | 7.827762 | 0
2018-01-30 17:01 | 92400.43 | 1560.0018 | 2 | 10 | 4.200409 | 3.33709 | 2.044904 | 0 | 8.33131 | 0
2018-01-30 17:02 | 92418.82 | 1578.3975 | 2 | 10 | 4.200395 | 3.259983 | 2.061761 | 0 | 8.402114 | 0
2018-01-30 17:04 | 92538.84 | 120.001 | 3 | 10 | 4.228362 | 3.259869 | 2.169971 | 0 | 8.858027 | 0
2018-01-30 17:06 | 92658.84 | 240.001 | 3 | 10 | 4.261653 | 3.259859 | 2.278619 | 0 | 9.319212 | 0
2018-01-30 17:08 | 92778.83 | 360.0002 | 3 | 10 | 4.297351 | 3.259886 | 2.38727 | 0 | 9.784163 | 0
2018-01-30 17:10 | 92898.83 | 480.0008 | 3 | 10 | 4.335313 | 3.259855 | 2.495924 | 0 | 10.25313 | 0
2018-01-30 17:12 | 93018.83 | 600.0002 | 3 | 10 | 4.374998 | 3.259827 | 2.604575 | 0 | 10.72631 | 0
2018-01-30 17:14 | 93138.84 | 720.001 | 3 | 10 | 4.400415 | 2.977219 | 2.711277 | 0 | 11.19498 | 0
2018-01-30 17:16 | 93258.83 | 840.0006 | 3 | 10 | 4.40041 | 2.46207 | 2.801511 | 0 | 11.59204 | 0
2018-01-30 17:18 | 93378.83 | 960.0007 | 3 | 10 | 4.400363 | 2.053541 | 2.876523 | 0 | 11.92213 | 0
2018-01-30 17:20 | 93498.84 | 1080.0019 | 3 | 10 | 4.400396 | 1.725399 | 2.939309 | 0 | 12.19841 | 0
2018-01-30 17:22 | 93618.83 | 1200.0002 | 3 | 10 | 4.400336 | 1.457178 | 2.992195 | 0 | 12.43113 | 0
2018-01-30 17:24 | 93738.83 | 1320.0002 | 3 | 10 | 4.40037 | 1.240139 | 3.03704 | 0 | 12.62847 | 0
2018-01-30 17:26 | 93858.83 | 1440.0003 | 3 | 10 | 4.400373 | 1.06284 | 3.075322 | 0 | 12.79692 | 0
2018-01-30 17:28 | 93978.84 | 1560.0019 | 3 | 10 | 4.400357 | 0.9163704 | 3.108217 | 0 | 12.94167 | 0
2018-01-30 17:30 | 94098.84 | 1680.0019 | 3 | 10 | 4.400359 | 0.7949104 | 3.136667 | 0 | 13.06686 | 0
2018-01-30 17:32 | 94218.84 | 1800.0011 | 3 | 10 | 4.400321 | 0.6928959 | 3.161417 | 0 | 13.17577 | 0
2018-01-30 17:34 | 94338.84 | 1920.001 | 3 | 10 | 4.400361 | 0.6080685 | 3.183063 | 0 | 13.27102 | 0
2018-01-30 17:36 | 94458.83 | 2040.0003 | 3 | 10 | 4.40032 | 0.534565 | 3.202083 | 0 | 13.35471 | 0
2018-01-30 17:38 | 94578.84 | 2160.0011 | 3 | 10 | 4.400322 | 0.472332 | 3.218856 | 0 | 13.42852 | 0
2018-01-30 17:40 | 94698.84 | 2280.001 | 3 | 10 | 4.400324 | 0.4190884 | 3.2337 | 0 | 13.49384 | 0
2018-01-30 17:42 | 94818.83 | 2400.0003 | 3 | 10 | 4.400329 | 0.3724251 | 3.24687 | 0 | 13.55179 | 0
2018-01-30 17:44 | 94938.83 | 2520.0008 | 3 | 10 | 4.400302 | 0.3307266 | 3.258582 | 0 | 13.60333 | 0
2018-01-30 17:46 | 95058.84 | 2640.0011 | 3 | 10 | 4.400332 | 0.2951164 | 3.269009 | 0 | 13.64921 | 0
2018-01-30 17:48 | 95178.83 | 2760.0003 | 3 | 10 | 4.400313 | 0.2633953 | 3.278311 | 0 | 13.69014 | 0
2018-01-30 17:50 | 95298.83 | 2880.0003 | 3 | 10 | 4.400322 | 0.2352428 | 3.286613 | 0 | 13.72667 | 0
2018-01-30 17:52 | 95418.83 | 3000.0004 | 3 | 10 | 4.400316 | 0.2105713 | 3.294031 | 0 | 13.75931 | 0
2018-01-30 17:54 | 95538.84 | 3120.0019 | 3 | 10 | 4.400318 | 0.188139 | 3.300658 | 0 | 13.78847 | 0
2018-01-30 17:56 | 95658.83 | 3240.0003 | 3 | 10 | 4.400328 | 0.1685886 | 3.306587 | 0 | 13.81456 | 0
2018-01-30 17:58 | 95778.83 | 3360.0003 | 3 | 10 | 4.400304 | 0.1508636 | 3.311895 | 0 | 13.83792 | 0
2018-01-30 18:00 | 95898.83 | 3480.0003 | 3 | 10 | 4.400321 | 0.1349545 | 3.316653 | 0 | 13.85886 | 0
2018-01-30 18:02 | 96018.84 | 3600.0018 | 3 | 10 | 4.400293 | 0.120615 | 3.320912 | 0 | 13.8776 | 0
2018-01-30 18:04 | 96138.84 | 3720.0009 | 3 | 10 | 4.400293 | 0.1085205 | 3.324735 | 0 | 13.89442 | 0
2018-01-30 18:06 | 96258.83 | 3840.0002 | 3 | 10 | 4.400297 | 0.09746361 | 3.328171 | 0 | 13.90954 | 0
2018-01-30 18:08 | 96378.84 | 3960.0009 | 3 | 10 | 4.400293 | 0.08749199 | 3.331254 | 0 | 13.92311 | 0
2018-01-30 18:09 | 96464 | 4045.1631 | 3 | 10 | 4.400308 | 0.08149719 | 3.333253 | 0 | 13.9319 | 0
2018-01-30 18:11 | 96584.04 | 120.0006 | 4 | 10 | 4.394676 | 0 | 3.333253 | 0 | 13.9319 | 0
2018-01-30 18:13 | 96704.05 | 240.0014 | 4 | 10 | 4.393974 | 0 | 3.333253 | 0 | 13.9319 | 0
2018-01-30 18:14 | 96764.05 | 300.0012 | 4 | 10 | 4.393714 | 0 | 3.333253 | 0 | 13.9319 | 0
2018-01-30 18:16 | 96884.14 | 120.001 | 5 | 10 | 4.171879 | -3.25997 | 3.333253 | 0.1086549 | 13.9319 | 0.4564302
2018-01-30 18:18 | 97004.14 | 240.0018 | 5 | 10 | 4.130867 | -3.259915 | 3.333253 | 0.2173059 | 13.9319 | 0.9074602
2018-01-30 18:20 | 97124.14 | 360.0002 | 5 | 10 | 4.090331 | -3.259941 | 3.333253 | 0.3259598 | 13.9319 | 1.354097
2018-01-30 18:22 | 97244.14 | 480.0018 | 5 | 10 | 4.049461 | -3.259922 | 3.333253 | 0.4346137 | 13.9319 | 1.796308
2018-01-30 18:24 | 97364.14 | 600.0002 | 5 | 10 | 4.008898 | -3.259917 | 3.333253 | 0.5432656 | 13.9319 | 2.23408
2018-01-30 18:26 | 97484.14 | 720.0002 | 5 | 10 | 3.969217 | -3.259936 | 3.333253 | 0.651917 | 13.9319 | 2.667486
2018-01-30 18:28 | 97604.14 | 840.0001 | 5 | 10 | 3.93076 | -3.259845 | 3.333253 | 0.7605578 | 13.9319 | 3.096604
2018-01-30 18:30 | 97724.14 | 960.0002 | 5 | 10 | 3.893663 | -3.259947 | 3.333253 | 0.8692344 | 13.9319 | 3.521757
2018-01-30 18:32 | 97844.14 | 1080.0018 | 5 | 10 | 3.858076 | -3.259949 | 3.333253 | 0.9778891 | 13.9319 | 3.942874
2018-01-30 18:34 | 97964.14 | 1200.0018 | 5 | 10 | 3.824236 | -3.259915 | 3.333253 | 1.086544 | 13.9319 | 4.36022
2018-01-30 18:36 | 98084.14 | 1320.001 | 5 | 10 | 3.792246 | -3.259887 | 3.333253 | 1.195198 | 13.9319 | 4.773982
2018-01-30 18:38 | 98204.14 | 1440.001 | 5 | 10 | 3.762315 | -3.259917 | 3.333253 | 1.303849 | 13.9319 | 5.184369
2018-01-30 18:40 | 98324.14 | 1560.0007 | 5 | 10 | 3.734418 | -3.259926 | 3.333253 | 1.412508 | 13.9319 | 5.591644
2018-01-30 18:42 | 98444.14 | 1680.0002 | 5 | 10 | 3.708512 | -3.259905 | 3.333253 | 1.521164 | 13.9319 | 5.995988
2018-01-30 18:44 | 98564.14 | 1800.001 | 5 | 10 | 3.684473 | -3.259912 | 3.333253 | 1.629818 | 13.9319 | 6.397613
2018-01-30 18:46 | 98684.14 | 1920.0001 | 5 | 10 | 3.662253 | -3.259933 | 3.333253 | 1.738469 | 13.9319 | 6.79671
2018-01-30 18:48 | 98804.14 | 2040.0002 | 5 | 10 | 3.641857 | -3.259933 | 3.333253 | 1.84713 | 13.9319 | 7.19353
2018-01-30 18:50 | 98924.14 | 2160.001 | 5 | 10 | 3.623299 | -3.259915 | 3.333253 | 1.955788 | 13.9319 | 7.588222
2018-01-30 18:52 | 99044.14 | 2280.0026 | 5 | 10 | 3.606546 | -3.259952 | 3.333253 | 2.064445 | 13.9319 | 7.980996
2018-01-30 18:54 | 99164.14 | 2400.0026 | 5 | 10 | 3.591249 | -3.259943 | 3.333253 | 2.173102 | 13.9319 | 8.372028
2018-01-30 18:56 | 99284.14 | 2520.0018 | 5 | 10 | 3.577049 | -3.25991 | 3.333253 | 2.281759 | 13.9319 | 8.761463
2018-01-30 18:58 | 99404.14 | 2640.001 | 5 | 10 | 3.563534 | -3.259868 | 3.333253 | 2.390414 | 13.9319 | 9.149389
2018-01-30 19:00 | 99524.14 | 2760.0018 | 5 | 10 | 3.550241 | -3.259976 | 3.333253 | 2.499066 | 13.9319 | 9.535855
2018-01-30 19:02 | 99644.14 | 2880.0008 | 5 | 10 | 3.536225 | -3.259928 | 3.333253 | 2.607726 | 13.9319 | 9.920871
2018-01-30 19:04 | 99764.14 | 3000.001 | 5 | 10 | 3.520438 | -3.259957 | 3.333253 | 2.716381 | 13.9319 | 10.30427
2018-01-30 19:06 | 99884.14 | 3120.0012 | 5 | 10 | 3.500205 | -3.259955 | 3.333253 | 2.825036 | 13.9319 | 10.68574
2018-01-30 19:08 | 100004.1 | 3240.0001 | 5 | 10 | 3.471776 | -3.25997 | 3.333253 | 2.93369 | 13.9319 | 11.06458
2018-01-30 19:10 | 100124.1 | 3360.0002 | 5 | 10 | 3.433677 | -3.259976 | 3.333253 | 3.042347 | 13.9319 | 11.43986
2018-01-30 19:12 | 100244.1 | 3480.0001 | 5 | 10 | 3.373312 | -3.260039 | 3.333253 | 3.151001 | 13.9319 | 11.80997
2018-01-30 19:14 | 100364.1 | 3600.0002 | 5 | 10 | 3.247443 | -3.259959 | 3.333253 | 3.259659 | 13.9319 | 12.17075
2018-01-30 19:15 | 100441.2 | 3677.056 | 5 | 10 | 2.999997 | -3.260022 | 3.333253 | 3.329429 | 13.9319 | 12.39051
2018-01-30 19:17 | 100561.2 | 120.0016 | 6 | 10 | 3.294476 | 0 | 3.333253 | 3.329429 | 13.9319 | 12.39051
2018-01-30 19:19 | 100681.2 | 240.0016 | 6 | 10 | 3.305177 | 0 | 3.333253 | 3.329429 | 13.9319 | 12.39051
2018-01-30 19:20 | 100741.2 | 300.003 | 6 | 10 | 3.308556 | 0 | 3.333253 | 3.329429 | 13.9319 | 12.39051
2018-01-30 19:20 | 100741.3 | 0.0024 | 7 | 11 | 3.308531 | 0 | 0 | 0 | 0 | 0
2018-01-30 19:22 | 100861.3 | 120.0002 | 2 | 11 | 3.920528 | 4.889961 | 0.1622989 | 0 | 0.6159675 | 0
2018-01-30 19:24 | 100981.3 | 240.0018 | 2 | 11 | 3.973617 | 4.889996 | 0.3252802 | 0 | 1.25978 | 0
2018-01-30 19:26 | 101101.3 | 360.0002 | 2 | 11 | 4.010503 | 4.889982 | 0.4882603 | 0 | 1.910558 | 0
2018-01-30 19:28 | 101221.3 | 480.001 | 2 | 11 | 4.039965 | 4.890009 | 0.6512509 | 0 | 2.566688 | 0
2018-01-30 19:30 | 101341.3 | 600.001 | 2 | 11 | 4.065352 | 4.889948 | 0.8142314 | 0 | 3.227249 | 0
2018-01-30 19:32 | 101461.3 | 720.0002 | 2 | 11 | 4.087474 | 4.889933 | 0.9772117 | 0 | 3.891647 | 0
2018-01-30 19:34 | 101581.3 | 840.0003 | 2 | 11 | 4.10988 | 4.889877 | 1.140182 | 0 | 4.55959 | 0
2018-01-30 19:36 | 101701.3 | 960.0018 | 2 | 11 | 4.133998 | 4.889935 | 1.303161 | 0 | 5.231353 | 0
2018-01-30 19:38 | 101821.3 | 1080.0006 | 2 | 11 | 4.160258 | 4.889881 | 1.466139 | 0 | 5.907204 | 0
2018-01-30 19:40 | 101941.3 | 1200.001 | 2 | 11 | 4.190403 | 4.889883 | 1.629121 | 0 | 6.587653 | 0
2018-01-30 19:42 | 102061.3 | 1320.0002 | 2 | 11 | 4.20039 | 4.430075 | 1.786461 | 0 | 7.248296 | 0
2018-01-30 19:44 | 102181.3 | 1440.001 | 2 | 11 | 4.200405 | 3.857573 | 1.924453 | 0 | 7.827919 | 0
2018-01-30 19:46 | 102301.3 | 1560.0002 | 2 | 11 | 4.200377 | 3.330681 | 2.044108 | 0 | 8.330516 | 0
2018-01-30 19:47 | 102318.6 | 1577.2216 | 2 | 11 | 4.200398 | 3.259983 | 2.059869 | 0 | 8.396718 | 0
2018-01-30 19:49 | 102438.6 | 120 | 3 | 11 | 4.228281 | 3.259918 | 2.168084 | 0 | 8.852646 | 0
2018-01-30 19:51 | 102558.6 | 240.001 | 3 | 11 | 4.261473 | 3.259954 | 2.276739 | 0 | 9.313849 | 0
2018-01-30 19:53 | 102678.6 | 360.0002 | 3 | 11 | 4.29719 | 3.259893 | 2.385392 | 0 | 9.77879 | 0
2018-01-30 19:55 | 102798.6 | 480.001 | 3 | 11 | 4.335149 | 3.259945 | 2.49405 | 0 | 10.24776 | 0
2018-01-30 19:57 | 102918.6 | 600.0002 | 3 | 11 | 4.374826 | 3.259912 | 2.602702 | 0 | 10.72092 | 0
2018-01-30 19:59 | 103038.6 | 720.0002 | 3 | 11 | 4.400414 | 2.978231 | 2.709436 | 0 | 11.18972 | 0
2018-01-30 20:01 | 103158.6 | 840.0018 | 3 | 11 | 4.400404 | 2.461367 | 2.799671 | 0 | 11.58679 | 0
2018-01-30 20:03 | 103278.6 | 960.0002 | 3 | 11 | 4.400385 | 2.051685 | 2.874633 | 0 | 11.91666 | 0
2018-01-30 20:05 | 103398.6 | 1080.0018 | 3 | 11 | 4.400392 | 1.722149 | 2.937322 | 0 | 12.19251 | 0
2018-01-30 20:07 | 103518.6 | 1200.001 | 3 | 11 | 4.400341 | 1.453932 | 2.990102 | 0 | 12.42476 | 0
2018-01-30 20:09 | 103638.6 | 1320.0002 | 3 | 11 | 4.400365 | 1.237421 | 3.034847 | 0 | 12.62166 | 0
2018-01-30 20:11 | 103758.6 | 1440.001 | 3 | 11 | 4.400363 | 1.06007 | 3.07304 | 0 | 12.78972 | 0
2018-01-30 20:13 | 103878.6 | 1560.0011 | 3 | 11 | 4.400359 | 0.9142342 | 3.105864 | 0 | 12.93416 | 0
2018-01-30 20:15 | 103998.6 | 1680.0017 | 3 | 11 | 4.400362 | 0.7933769 | 3.134256 | 0 | 13.05909 | 0
2018-01-30 20:17 | 104118.6 | 1800.0002 | 3 | 11 | 4.400341 | 0.6918163 | 3.158956 | 0 | 13.16778 | 0
2018-01-30 20:19 | 104238.6 | 1920.0011 | 3 | 11 | 4.400346 | 0.6070404 | 3.180565 | 0 | 13.26287 | 0
2018-01-30 20:21 | 104358.6 | 2040.0002 | 3 | 11 | 4.400335 | 0.534483 | 3.199555 | 0 | 13.34643 | 0
2018-01-30 20:23 | 104478.6 | 2160.0004 | 3 | 11 | 4.400348 | 0.4724255 | 3.216311 | 0 | 13.42016 | 0
2018-01-30 20:25 | 104598.6 | 2280.0018 | 3 | 11 | 4.400332 | 0.4186382 | 3.231137 | 0 | 13.4854 | 0
2018-01-30 20:27 | 104718.6 | 2400.0009 | 3 | 11 | 4.400311 | 0.3715076 | 3.244299 | 0 | 13.54332 | 0
2018-01-30 20:29 | 104838.6 | 2520.001 | 3 | 11 | 4.400316 | 0.3312988 | 3.256001 | 0 | 13.59481 | 0
2018-01-30 20:31 | 104958.6 | 2640.0001 | 3 | 11 | 4.400332 | 0.2956619 | 3.266428 | 0 | 13.6407 | 0
2018-01-30 20:33 | 105078.6 | 2760.0002 | 3 | 11 | 4.400342 | 0.2639236 | 3.275733 | 0 | 13.68164 | 0
2018-01-30 20:35 | 105198.6 | 2880.0012 | 3 | 11 | 4.400314 | 0.2351971 | 3.284039 | 0 | 13.71819 | 0
2018-01-30 20:37 | 105318.6 | 3000.001 | 3 | 11 | 4.400329 | 0.2107029 | 3.291461 | 0 | 13.75085 | 0
2018-01-30 20:39 | 105438.6 | 3120.001 | 3 | 11 | 4.400293 | 0.1880875 | 3.298101 | 0 | 13.78006 | 0
2018-01-30 20:41 | 105558.6 | 3240.0002 | 3 | 11 | 4.400315 | 0.1685467 | 3.304047 | 0 | 13.80623 | 0
2018-01-30 20:43 | 105678.6 | 3360.001 | 3 | 11 | 4.400331 | 0.1515942 | 3.30937 | 0 | 13.82965 | 0
2018-01-30 20:45 | 105798.6 | 3480.0017 | 3 | 11 | 4.400332 | 0.135767 | 3.314136 | 0 | 13.85063 | 0
2018-01-30 20:47 | 105918.6 | 3600.0005 | 3 | 11 | 4.400297 | 0.1210556 | 3.318405 | 0 | 13.86941 | 0
2018-01-30 20:49 | 106038.6 | 3720.0001 | 3 | 11 | 4.400308 | 0.1088238 | 3.322235 | 0 | 13.88626 | 0
2018-01-30 20:51 | 106158.6 | 3840.0018 | 3 | 11 | 4.400288 | 0.09712601 | 3.325664 | 0 | 13.90135 | 0
2018-01-30 20:53 | 106278.6 | 3960.001 | 3 | 11 | 4.400284 | 0.08745766 | 3.328747 | 0 | 13.91492 | 0
2018-01-30 20:54 | 106358.4 | 4039.7928 | 3 | 11 | 4.400302 | 0.08149338 | 3.330619 | 0 | 13.92316 | 0
2018-01-30 20:56 | 106478.4 | 120.0009 | 4 | 11 | 4.394674 | 0 | 3.330619 | 0 | 13.92316 | 0
2018-01-30 20:58 | 106598.4 | 240.0017 | 4 | 11 | 4.39398 | 0 | 3.330619 | 0 | 13.92316 | 0
2018-01-30 20:59 | 106658.4 | 300.0048 | 4 | 11 | 4.393717 | 0 | 3.330619 | 0 | 13.92316 | 0
2018-01-30 21:01 | 106778.5 | 120.0002 | 5 | 11 | 4.171113 | -3.259936 | 3.330619 | 0.1086449 | 13.92316 | 0.4563091
2018-01-30 21:03 | 106898.5 | 240.0002 | 5 | 11 | 4.130134 | -3.259928 | 3.330619 | 0.2172952 | 13.92316 | 0.9072548
2018-01-30 21:05 | 107018.5 | 360.0002 | 5 | 11 | 4.089568 | -3.259899 | 3.330619 | 0.3259521 | 13.92316 | 1.353822
2018-01-30 21:07 | 107138.5 | 480.0017 | 5 | 11 | 4.048746 | -3.259934 | 3.330619 | 0.4345993 | 13.92316 | 1.795924
2018-01-30 21:09 | 107258.5 | 600.0002 | 5 | 11 | 4.008188 | -3.259903 | 3.330619 | 0.5432546 | 13.92316 | 2.233631
2018-01-30 21:11 | 107378.5 | 720.0011 | 5 | 11 | 3.968553 | -3.259941 | 3.330619 | 0.6519113 | 13.92316 | 2.666984
2018-01-30 21:13 | 107498.5 | 840.0011 | 5 | 11 | 3.930131 | -3.259943 | 3.330619 | 0.7605544 | 13.92316 | 3.09604
2018-01-30 21:15 | 107618.5 | 960.0011 | 5 | 11 | 3.893116 | -3.259962 | 3.330619 | 0.8692068 | 13.92316 | 3.521034
2018-01-30 21:17 | 107738.5 | 1080.0003 | 5 | 11 | 3.85761 | -3.259907 | 3.330619 | 0.9778664 | 13.92316 | 3.942114
2018-01-30 21:19 | 107858.5 | 1200.0001 | 5 | 11 | 3.823875 | -3.259924 | 3.330619 | 1.086527 | 13.92316 | 4.359437
2018-01-30 21:21 | 107978.5 | 1320.0003 | 5 | 11 | 3.791955 | -3.259941 | 3.330619 | 1.195183 | 13.92316 | 4.77317
2018-01-30 21:23 | 108098.5 | 1440.0003 | 5 | 11 | 3.762143 | -3.259897 | 3.330619 | 1.303838 | 13.92316 | 5.183547
2018-01-30 21:25 | 108218.5 | 1560.0005 | 5 | 11 | 3.734326 | -3.259922 | 3.330619 | 1.412491 | 13.92316 | 5.590785
2018-01-30 21:27 | 108338.5 | 1680.0011 | 5 | 11 | 3.708485 | -3.25988 | 3.330619 | 1.521146 | 13.92316 | 5.995118
2018-01-30 21:29 | 108458.5 | 1800.0011 | 5 | 11 | 3.684517 | -3.259915 | 3.330619 | 1.629799 | 13.92316 | 6.396739
2018-01-30 21:31 | 108578.5 | 1920.0011 | 5 | 11 | 3.662328 | -3.259892 | 3.330619 | 1.738458 | 13.92316 | 6.79587
2018-01-30 21:33 | 108698.5 | 2040.0011 | 5 | 11 | 3.641982 | -3.259894 | 3.330619 | 1.847111 | 13.92316 | 7.192673
2018-01-30 21:35 | 108818.5 | 2160.002 | 5 | 11 | 3.623457 | -3.259922 | 3.330619 | 1.955768 | 13.92316 | 7.587377
2018-01-30 21:37 | 108938.5 | 2280.0019 | 5 | 11 | 3.606657 | -3.259933 | 3.330619 | 2.064422 | 13.92316 | 7.980153
2018-01-30 21:39 | 109058.5 | 2400.0003 | 5 | 11 | 3.59139 | -3.259947 | 3.330619 | 2.173071 | 13.92316 | 8.371172
2018-01-30 21:41 | 109178.5 | 2520.0011 | 5 | 11 | 3.577151 | -3.259934 | 3.330619 | 2.28173 | 13.92316 | 8.76063
2018-01-30 21:43 | 109298.5 | 2640.0011 | 5 | 11 | 3.563599 | -3.259924 | 3.330619 | 2.390384 | 13.92316 | 9.148559
2018-01-30 21:45 | 109418.5 | 2760.0003 | 5 | 11 | 3.550281 | -3.259964 | 3.330619 | 2.499032 | 13.92316 | 9.535016
2018-01-30 21:47 | 109538.5 | 2880.0013 | 5 | 11 | 3.536276 | -3.259933 | 3.330619 | 2.607692 | 13.92316 | 9.920035
2018-01-30 21:49 | 109658.5 | 3000.0012 | 5 | 11 | 3.520383 | -3.25997 | 3.330619 | 2.716348 | 13.92316 | 10.30344
2018-01-30 21:51 | 109778.5 | 3120.0003 | 5 | 11 | 3.499959 | -3.259957 | 3.330619 | 2.825006 | 13.92316 | 10.68491
2018-01-30 21:53 | 109898.5 | 3240.0003 | 5 | 11 | 3.471353 | -3.260001 | 3.330619 | 2.933657 | 13.92316 | 11.0637
2018-01-30 21:55 | 110018.5 | 3360.0011 | 5 | 11 | 3.432989 | -3.259987 | 3.330619 | 3.042316 | 13.92316 | 11.43893
2018-01-30 21:57 | 110138.5 | 3480.0011 | 5 | 11 | 3.372205 | -3.260048 | 3.330619 | 3.150967 | 13.92316 | 11.80893
2018-01-30 21:59 | 110258.5 | 3600.0011 | 5 | 11 | 3.244084 | -3.259987 | 3.330619 | 3.259625 | 13.92316 | 12.16951
2018-01-30 22:00 | 110333.4 | 3674.8706 | 5 | 11 | 2.999962 | -3.26001 | 3.330619 | 3.32742 | 13.92316 | 12.38288
2018-01-30 22:02 | 110453.4 | 120.0007 | 6 | 11 | 3.292373 | 0 | 3.330619 | 3.32742 | 13.92316 | 12.38288
2018-01-30 22:04 | 110573.4 | 239.9999 | 6 | 11 | 3.30302 | 0 | 3.330619 | 3.32742 | 13.92316 | 12.38288
2018-01-30 22:05 | 110633.4 | 300.0029 | 6 | 11 | 3.306425 | 0 | 3.330619 | 3.32742 | 13.92316 | 12.38288
2018-01-30 22:05 | 110633.4 | 0.0024 | 7 | 12 | 3.306412 | 0 | 0 | 0 | 0 | 0
2018-01-30 22:07 | 110753.5 | 120.0002 | 2 | 12 | 3.919508 | 4.889837 | 0.1622839 | 0 | 0.6156787 | 0
2018-01-30 22:09 | 110873.5 | 240.001 | 2 | 12 | 3.972645 | 4.89016 | 0.325268 | 0 | 1.25935 | 0
2018-01-30 22:11 | 110993.5 | 360.001 | 2 | 12 | 4.00953 | 4.890171 | 0.4882531 | 0 | 1.909987 | 0
2018-01-30 22:13 | 111113.5 | 480.001 | 2 | 12 | 4.039032 | 4.890171 | 0.6512356 | 0 | 2.565924 | 0
2018-01-30 22:15 | 111233.5 | 600.0003 | 2 | 12 | 4.064497 | 4.889837 | 0.8142193 | 0 | 3.226351 | 0
2018-01-30 22:17 | 111353.5 | 720.0019 | 2 | 12 | 4.086654 | 4.88986 | 0.9771982 | 0 | 3.890605 | 0
2018-01-30 22:19 | 111473.5 | 840.0003 | 2 | 12 | 4.10917 | 4.88983 | 1.140172 | 0 | 4.558438 | 0
2018-01-30 22:21 | 111593.5 | 960.001 | 2 | 12 | 4.133468 | 4.889835 | 1.303146 | 0 | 5.230078 | 0
2018-01-30 22:23 | 111713.5 | 1080.0003 | 2 | 12 | 4.160067 | 4.890171 | 1.466127 | 0 | 5.905881 | 0
2018-01-30 22:25 | 111833.5 | 1200.0003 | 2 | 12 | 4.190317 | 4.890156 | 1.629107 | 0 | 6.586291 | 0
2018-01-30 22:27 | 111953.5 | 1320.0011 | 2 | 12 | 4.200403 | 4.430225 | 1.786465 | 0 | 7.247006 | 0
2018-01-30 22:29 | 112073.5 | 1440.0003 | 2 | 12 | 4.200419 | 3.856331 | 1.924425 | 0 | 7.826493 | 0
2018-01-30 22:31 | 112193.5 | 1560.0019 | 2 | 12 | 4.200399 | 3.328976 | 2.044019 | 0 | 8.328834 | 0
2018-01-30 22:32 | 112210.1 | 1576.6241 | 2 | 12 | 4.200399 | 3.259974 | 2.059231 | 0 | 8.39273 | 0
2018-01-30 22:34 | 112330.2 | 120.0018 | 3 | 12 | 4.228371 | 3.260189 | 2.167447 | 0 | 8.848669 | 0
2018-01-30 22:36 | 112450.2 | 240.0002 | 3 | 12 | 4.26158 | 3.259815 | 2.276102 | 0 | 9.309882 | 0
2018-01-30 22:38 | 112570.2 | 360.001 | 3 | 12 | 4.29728 | 3.25984 | 2.384748 | 0 | 9.774803 | 0
2018-01-30 22:40 | 112690.2 | 480.001 | 3 | 12 | 4.335162 | 3.259861 | 2.493403 | 0 | 10.24377 | 0
2018-01-30 22:42 | 112810.2 | 600.0002 | 3 | 12 | 4.374762 | 3.259905 | 2.602057 | 0 | 10.71693 | 0
2018-01-30 22:44 | 112930.2 | 720.0011 | 3 | 12 | 4.400384 | 2.979607 | 2.708815 | 0 | 11.18584 | 0
2018-01-30 22:46 | 113050.2 | 840.0018 | 3 | 12 | 4.400389 | 2.462416 | 2.799123 | 0 | 11.58323 | 0
2018-01-30 22:48 | 113170.2 | 960.0001 | 3 | 12 | 4.400383 | 2.054092 | 2.874149 | 0 | 11.91337 | 0
2018-01-30 22:50 | 113290.2 | 1080.001 | 3 | 12 | 4.400384 | 1.723515 | 2.936895 | 0 | 12.18948 | 0
2018-01-30 22:52 | 113410.2 | 1200.001 | 3 | 12 | 4.400374 | 1.456295 | 2.989731 | 0 | 12.42197 | 0
2018-01-30 22:54 | 113530.2 | 1320.0001 | 3 | 12 | 4.400383 | 1.23946 | 3.034523 | 0 | 12.61908 | 0
2018-01-30 22:56 | 113650.2 | 1440.001 | 3 | 12 | 4.400365 | 1.061575 | 3.07276 | 0 | 12.78733 | 0
2018-01-30 22:58 | 113770.2 | 1560.001 | 3 | 12 | 4.400341 | 0.9145947 | 3.105613 | 0 | 12.9319 | 0
2018-01-30 23:00 | 113890.2 | 1680.0002 | 3 | 12 | 4.400361 | 0.7933674 | 3.134018 | 0 | 13.05689 | 0
2018-01-30 23:02 | 114010.2 | 1800.0018 | 3 | 12 | 4.400336 | 0.6916065 | 3.158723 | 0 | 13.1656 | 0
2018-01-30 23:04 | 114130.2 | 1920.001 | 3 | 12 | 4.400349 | 0.6064358 | 3.180322 | 0 | 13.26064 | 0
2018-01-30 23:06 | 114250.2 | 2040.001 | 3 | 12 | 4.400343 | 0.5341339 | 3.199295 | 0 | 13.34413 | 0
2018-01-30 23:08 | 114370.2 | 2160.0002 | 3 | 12 | 4.40034 | 0.4718132 | 3.216027 | 0 | 13.41776 | 0
2018-01-30 23:10 | 114490.2 | 2280.0003 | 3 | 12 | 4.400334 | 0.4171944 | 3.230828 | 0 | 13.48289 | 0
2018-01-30 23:12 | 114610.2 | 2400.001 | 3 | 12 | 4.40035 | 0.3715878 | 3.243952 | 0 | 13.54064 | 0
2018-01-30 23:14 | 114730.2 | 2520.0002 | 3 | 12 | 4.400303 | 0.3294144 | 3.255616 | 0 | 13.59196 | 0
2018-01-30 23:16 | 114850.2 | 2640.0002 | 3 | 12 | 4.400322 | 0.2939434 | 3.266003 | 0 | 13.63767 | 0
2018-01-30 23:18 | 114970.2 | 2760.0002 | 3 | 12 | 4.400314 | 0.2623386 | 3.275263 | 0 | 13.67842 | 0
2018-01-30 23:20 | 115090.2 | 2880.001 | 3 | 12 | 4.400306 | 0.2340012 | 3.283527 | 0 | 13.71478 | 0
2018-01-30 23:22 | 115210.2 | 3000.0007 | 3 | 12 | 4.400297 | 0.2089691 | 3.29091 | 0 | 13.74727 | 0
2018-01-30 23:24 | 115330.2 | 3120.0002 | 3 | 12 | 4.400321 | 0.1876392 | 3.297518 | 0 | 13.77635 | 0
2018-01-30 23:26 | 115450.2 | 3240.0018 | 3 | 12 | 4.400308 | 0.1673641 | 3.303429 | 0 | 13.80236 | 0
2018-01-30 23:28 | 115570.2 | 3360.0011 | 3 | 12 | 4.400306 | 0.1501465 | 3.308716 | 0 | 13.82562 | 0
2018-01-30 23:30 | 115690.2 | 3480.0002 | 3 | 12 | 4.400322 | 0.1348877 | 3.313456 | 0 | 13.84648 | 0
2018-01-30 23:32 | 115810.2 | 3600.0018 | 3 | 12 | 4.400265 | 0.1196136 | 3.317693 | 0 | 13.86512 | 0
2018-01-30 23:34 | 115930.2 | 3720.0002 | 3 | 12 | 4.400313 | 0.1081085 | 3.321492 | 0 | 13.88184 | 0
2018-01-30 23:36 | 116050.2 | 3840.0018 | 3 | 12 | 4.400291 | 0.09667778 | 3.324903 | 0 | 13.89685 | 0
2018-01-30 23:38 | 116170.2 | 3960.001 | 3 | 12 | 4.400306 | 0.08703041 | 3.327962 | 0 | 13.91031 | 0
2018-01-30 23:39 | 116243.4 | 4033.2472 | 3 | 12 | 4.400312 | 0.0814991 | 3.329676 | 0 | 13.91785 | 0
2018-01-30 23:41 | 116363.4576 | 120.0019 | 4 | 12 | 4.394719 | 0 | 3.329676 | 0 | 13.91785 | 0
2018-01-30 23:43 | 116483.4562 | 240.0005 | 4 | 12 | 4.394021 | 0 | 3.329676 | 0 | 13.91785 | 0
2018-01-30 23:44 | 116543.4613 | 300.0056 | 4 | 12 | 4.39379 | 0 | 3.329676 | 0 | 13.91785 | 0
2018-01-30 23:46 | 116663.5 | 120.0003 | 5 | 12 | 4.172612 | -3.259973 | 3.329676 | 0.1086517 | 13.91785 | 0.4564814
2018-01-30 23:48 | 116783.5 | 240.0012 | 5 | 12 | 4.13164 | -3.259989 | 3.329676 | 0.2173063 | 13.91785 | 0.9076089
2018-01-30 23:50 | 116903.5 | 360.0019 | 5 | 12 | 4.091097 | -3.259947 | 3.329676 | 0.3259608 | 13.91785 | 1.354331
2018-01-30 23:52 | 117023.5 | 480.0004 | 5 | 12 | 4.050183 | -3.259964 | 3.329676 | 0.4346137 | 13.91785 | 1.796618
2018-01-30 23:54 | 117143.5 | 600.002 | 5 | 12 | 4.009583 | -3.259943 | 3.329676 | 0.5432736 | 13.91785 | 2.234501
2018-01-30 23:56 | 117263.5 | 720.0019 | 5 | 12 | 3.969839 | -3.259964 | 3.329676 | 0.6519293 | 13.91785 | 2.667996
2018-01-30 23:58 | 117383.5 | 840.0003 | 5 | 12 | 3.931329 | -3.259945 | 3.329676 | 0.7605757 | 13.91785 | 3.097202
2018-01-31 | 117503.5 | 960.0001 | 5 | 12 | 3.894213 | -3.259957 | 3.329676 | 0.8692272 | 13.91785 | 3.522318
2018-01-31 00:02 | 117623.5 | 1080.0003 | 5 | 12 | 3.858629 | -3.259976 | 3.329676 | 0.9778781 | 13.91785 | 3.94348
2018-01-31 00:04 | 117743.5 | 1200.0019 | 5 | 12 | 3.824834 | -3.259966 | 3.329676 | 1.086531 | 13.91785 | 4.36088
2018-01-31 00:06 | 117863.5 | 1320.0012 | 5 | 12 | 3.792828 | -3.259973 | 3.329676 | 1.195183 | 13.91785 | 4.774698
2018-01-31 00:08 | 117983.5 | 1440.0002 | 5 | 12 | 3.762909 | -3.259943 | 3.329676 | 1.303836 | 13.91785 | 5.185158
2018-01-31 00:10 | 118103.5 | 1560.0008 | 5 | 12 | 3.735018 | -3.259964 | 3.329676 | 1.41249 | 13.91785 | 5.592478
2018-01-31 00:12 | 118223.5 | 1680.0002 | 5 | 12 | 3.709104 | -3.259926 | 3.329676 | 1.521149 | 13.91785 | 5.996899
2018-01-31 00:14 | 118343.5 | 1800.0002 | 5 | 12 | 3.685062 | -3.25998 | 3.329676 | 1.629806 | 13.91785 | 6.398595
2018-01-31 00:16 | 118463.5 | 1920.0018 | 5 | 12 | 3.662828 | -3.259962 | 3.329676 | 1.738467 | 13.91785 | 6.797794
2018-01-31 00:18 | 118583.5 | 2040.0002 | 5 | 12 | 3.642481 | -3.259966 | 3.329676 | 1.847122 | 13.91785 | 7.194658
2018-01-31 00:20 | 118703.5 | 2160.001 | 5 | 12 | 3.623949 | -3.26002 | 3.329676 | 1.955758 | 13.91785 | 7.58934
2018-01-31 00:22 | 118823.5 | 2280.0001 | 5 | 12 | 3.607195 | -3.260003 | 3.329676 | 2.064421 | 13.91785 | 7.982202
2018-01-31 00:24 | 118943.5 | 2400.0018 | 5 | 12 | 3.591907 | -3.260014 | 3.329676 | 2.173103 | 13.91785 | 8.373396
2018-01-31 00:26 | 119063.5 | 2520.0012 | 5 | 12 | 3.577677 | -3.259978 | 3.329676 | 2.281755 | 13.91785 | 8.762885
2018-01-31 00:28 | 119183.5 | 2640.0018 | 5 | 12 | 3.564101 | -3.25998 | 3.329676 | 2.390416 | 13.91785 | 9.150898
2018-01-31 00:30 | 119303.5 | 2760.0019 | 5 | 12 | 3.550743 | -3.259933 | 3.329676 | 2.499073 | 13.91785 | 9.537436
2018-01-31 00:32 | 119423.5 | 2880.0018 | 5 | 12 | 3.536702 | -3.259973 | 3.329676 | 2.60773 | 13.91785 | 9.922499
2018-01-31 00:34 | 119543.5 | 3000.0018 | 5 | 12 | 3.520788 | -3.259928 | 3.329676 | 2.71638 | 13.91785 | 10.30592
2018-01-31 00:36 | 119663.5 | 3120.001 | 5 | 12 | 3.500259 | -3.259991 | 3.329676 | 2.825039 | 13.91785 | 10.68744
2018-01-31 00:38 | 119783.5 | 3240.0002 | 5 | 12 | 3.471494 | -3.260018 | 3.329676 | 2.933696 | 13.91785 | 11.06627
2018-01-31 00:40 | 119903.5 | 3360.0018 | 5 | 12 | 3.432981 | -3.260022 | 3.329676 | 3.04236 | 13.91785 | 11.44152
2018-01-31 00:42 | 120023.5 | 3480.0013 | 5 | 12 | 3.371925 | -3.260006 | 3.329676 | 3.151012 | 13.91785 | 11.81152
2018-01-31 00:44 | 120143.5 | 3600.001 | 5 | 12 | 3.242833 | -3.259995 | 3.329676 | 3.25967 | 13.91785 | 12.17203
2018-01-31 00:45 | 120217.5 | 3673.916 | 5 | 12 | 2.999965 | -3.260024 | 3.329676 | 3.326602 | 13.91785 | 12.38262
2018-01-31 00:47 | 120337.5 | 120.0018 | 6 | 12 | 3.290768 | 0 | 3.329676 | 3.326602 | 13.91785 | 12.38262
2018-01-31 00:49 | 120457.5 | 240.0007 | 6 | 12 | 3.301451 | 0 | 3.329676 | 3.326602 | 13.91785 | 12.38262
2018-01-31 00:50 | 120517.5 | 300.0045 | 6 | 12 | 3.30486 | 0 | 3.329676 | 3.326602 | 13.91785 | 12.38262
2018-01-31 00:50 | 120517.5 | 0.0024 | 7 | 13 | 3.304819 | 0 | 0 | 0 | 0 | 0
2018-01-31 00:52 | 120637.6 | 120.0002 | 2 | 13 | 3.919457 | 4.889868 | 0.1622967 | 0 | 0.6156377 | 0
2018-01-31 00:54 | 120757.6 | 240.0001 | 2 | 13 | 3.972583 | 4.889847 | 0.3252713 | 0 | 1.259265 | 0
2018-01-31 00:56 | 120877.6 | 360.0018 | 2 | 13 | 4.009368 | 4.889853 | 0.4882594 | 0 | 1.909896 | 0
2018-01-31 00:58 | 120997.6 | 480.0002 | 2 | 13 | 4.038859 | 4.890196 | 0.6512374 | 0 | 2.565792 | 0
2018-01-31 01:00 | 121117.6 | 600.0019 | 2 | 13 | 4.064287 | 4.890171 | 0.8142216 | 0 | 3.22619 | 0
2018-01-31 01:02 | 121237.6 | 720.0002 | 2 | 13 | 4.086462 | 4.889841 | 0.9772092 | 0 | 3.890446 | 0
2018-01-31 01:04 | 121357.6 | 840.0002 | 2 | 13 | 4.109051 | 4.890163 | 1.140192 | 0 | 4.55829 | 0
2018-01-31 01:06 | 121477.6 | 960.0011 | 2 | 13 | 4.13341 | 4.889824 | 1.303171 | 0 | 5.22994 | 0
2018-01-31 01:08 | 121597.6 | 1080.0011 | 2 | 13 | 4.160013 | 4.890139 | 1.466153 | 0 | 5.905741 | 0
2018-01-31 01:10 | 121717.6 | 1200.0002 | 2 | 13 | 4.190457 | 4.889824 | 1.629131 | 0 | 6.586149 | 0
2018-01-31 01:12 | 121837.6 | 1320.0018 | 2 | 13 | 4.200391 | 4.425795 | 1.78641 | 0 | 7.246542 | 0
2018-01-31 01:14 | 121957.6 | 1440.0019 | 2 | 13 | 4.200406 | 3.851183 | 1.924219 | 0 | 7.825396 | 0
2018-01-31 01:16 | 122077.6 | 1560.002 | 2 | 13 | 4.200375 | 3.321857 | 2.043639 | 0 | 8.327005 | 0
2018-01-31 01:16 | 122092.4 | 1574.7704 | 2 | 13 | 4.200375 | 3.259996 | 2.057139 | 0 | 8.383713 | 0
2018-01-31 01:18 | 122212.4 | 120.0002 | 3 | 13 | 4.228328 | 3.259886 | 2.165355 | 0 | 8.839645 | 0
2018-01-31 01:20 | 122332.4 | 240.0001 | 3 | 13 | 4.261642 | 3.260191 | 2.274015 | 0 | 9.30088 | 0
2018-01-31 01:22 | 122452.4 | 360.0017 | 3 | 13 | 4.297355 | 3.259823 | 2.382668 | 0 | 9.765839 | 0
2018-01-31 01:24 | 122572.4 | 480.0017 | 3 | 13 | 4.335318 | 3.26001 | 2.491319 | 0 | 10.2348 | 0
2018-01-31 01:26 | 122692.4 | 600.0018 | 3 | 13 | 4.37507 | 3.259871 | 2.599974 | 0 | 10.70799 | 0
2018-01-31 01:28 | 122812.4 | 720.001 | 3 | 13 | 4.400387 | 2.975201 | 2.706663 | 0 | 11.17661 | 0
2018-01-31 01:30 | 122932.4 | 840.0025 | 3 | 13 | 4.400401 | 2.459106 | 2.796837 | 0 | 11.57341 | 0
2018-01-31 01:32 | 123052.4 | 960.0002 | 3 | 13 | 4.400374 | 2.050747 | 2.871745 | 0 | 11.90304 | 0
2018-01-31 01:34 | 123172.4 | 1080.0018 | 3 | 13 | 4.400397 | 1.721531 | 2.93441 | 0 | 12.17879 | 0
2018-01-31 01:36 | 123292.4 | 1200.0011 | 3 | 13 | 4.400374 | 1.454454 | 2.987174 | 0 | 12.41097 | 0
2018-01-31 01:38 | 123412.4 | 1320.0002 | 3 | 13 | 4.400378 | 1.23789 | 3.031916 | 0 | 12.60785 | 0
2018-01-31 01:40 | 123532.4 | 1440.0018 | 3 | 13 | 4.400375 | 1.061131 | 3.070123 | 0 | 12.77598 | 0
2018-01-31 01:42 | 123652.4 | 1560.001 | 3 | 13 | 4.40037 | 0.9151611 | 3.102969 | 0 | 12.92051 | 0
2018-01-31 01:44 | 123772.4 | 1680.001 | 3 | 13 | 4.400351 | 0.794178 | 3.131389 | 0 | 13.04557 | 0
2018-01-31 01:46 | 123892.4 | 1800.001 | 3 | 13 | 4.400302 | 0.6923504 | 3.156127 | 0 | 13.15442 | 0
2018-01-31 01:48 | 124012.4 | 1920.0011 | 3 | 13 | 4.400351 | 0.6082668 | 3.177773 | 0 | 13.24967 | 0
2018-01-31 01:50 | 124132.4 | 2040.0003 | 3 | 13 | 4.400334 | 0.5356483 | 3.196803 | 0 | 13.33341 | 0
2018-01-31 01:52 | 124252.4 | 2160.0018 | 3 | 13 | 4.400338 | 0.4736195 | 3.213597 | 0 | 13.40731 | 0
2018-01-31 01:54 | 124372.4 | 2280.0011 | 3 | 13 | 4.400325 | 0.4200039 | 3.228465 | 0 | 13.47274 | 0
2018-01-31 01:56 | 124492.4 | 2400.0011 | 3 | 13 | 4.400326 | 0.3729229 | 3.241666 | 0 | 13.53082 | 0
2018-01-31 01:58 | 124612.4 | 2520.0009 | 3 | 13 | 4.400313 | 0.331955 | 3.253407 | 0 | 13.58249 | 0
2018-01-31 02:00 | 124732.4 | 2640.0011 | 3 | 13 | 4.400306 | 0.2956753 | 3.263865 | 0 | 13.62851 | 0
2018-01-31 02:02 | 124852.4 | 2760.0003 | 3 | 13 | 4.400302 | 0.2638969 | 3.273192 | 0 | 13.66955 | 0
2018-01-31 02:04 | 124972.4 | 2880.0011 | 3 | 13 | 4.400329 | 0.2362309 | 3.281518 | 0 | 13.70619 | 0
2018-01-31 02:06 | 125092.4 | 3000.0011 | 3 | 13 | 4.400337 | 0.2111816 | 3.288954 | 0 | 13.73891 | 0
2018-01-31 02:08 | 125212.4 | 3120.0018 | 3 | 13 | 4.400309 | 0.1884041 | 3.295598 | 0 | 13.76814 | 0
2018-01-31 02:10 | 125332.4 | 3240.0018 | 3 | 13 | 4.400313 | 0.1687183 | 3.301541 | 0 | 13.7943 | 0
2018-01-31 02:12 | 125452.4 | 3360.0018 | 3 | 13 | 4.400325 | 0.1511307 | 3.306859 | 0 | 13.81769 | 0
2018-01-31 02:14 | 125572.4 | 3480.0002 | 3 | 13 | 4.400305 | 0.1352768 | 3.311616 | 0 | 13.83862 | 0
2018-01-31 02:16 | 125692.4 | 3600.0002 | 3 | 13 | 4.40031 | 0.120573 | 3.315879 | 0 | 13.85739 | 0
2018-01-31 02:18 | 125812.4 | 3720.001 | 3 | 13 | 4.400297 | 0.1081028 | 3.31969 | 0 | 13.87416 | 0
2018-01-31 02:20 | 125932.4 | 3840.0004 | 3 | 13 | 4.400296 | 0.09703827 | 3.323101 | 0 | 13.88916 | 0
2018-01-31 02:22 | 126052.4 | 3960.0018 | 3 | 13 | 4.400299 | 0.08704567 | 3.326167 | 0 | 13.90266 | 0
2018-01-31 02:24 | 126139.8 | 4047.4519 | 3 | 13 | 4.400341 | 0.08149719 | 3.328207 | 0 | 13.91163 | 0
2018-01-31 02:26 | 126259.9 | 120.0006 | 4 | 13 | 4.394758 | 0 | 3.328207 | 0 | 13.91163 | 0
2018-01-31 02:28 | 126379.9 | 240.0012 | 4 | 13 | 4.394081 | 0 | 3.328207 | 0 | 13.91163 | 0
2018-01-31 02:29 | 126439.9 | 300.0043 | 4 | 13 | 4.393851 | 0 | 3.328207 | 0 | 13.91163 | 0
2018-01-31 02:31 | 126560 | 120.0018 | 5 | 13 | 4.172513 | -3.259993 | 3.328207 | 0.1086519 | 13.91163 | 0.4564656
2018-01-31 02:33 | 126680 | 240.001 | 5 | 13 | 4.131647 | -3.259936 | 3.328207 | 0.2173084 | 13.91163 | 0.9075967
2018-01-31 02:35 | 126800 | 360.0018 | 5 | 13 | 4.091153 | -3.259991 | 3.328207 | 0.3259637 | 13.91163 | 1.354326
2018-01-31 02:37 | 126920 | 480.0011 | 5 | 13 | 4.050305 | -3.260001 | 3.328207 | 0.4346187 | 13.91163 | 1.796632
2018-01-31 02:39 | 127040 | 600.0001 | 5 | 13 | 4.009717 | -3.260027 | 3.328207 | 0.5432733 | 13.91163 | 2.234506
2018-01-31 02:41 | 127160 | 720.0018 | 5 | 13 | 3.969974 | -3.260056 | 3.328207 | 0.6519325 | 13.91163 | 2.668031
2018-01-31 02:43 | 127280 | 840.0018 | 5 | 13 | 3.931472 | -3.260001 | 3.328207 | 0.7605819 | 13.91163 | 3.097264
2018-01-31 02:45 | 127400 | 960.001 | 5 | 13 | 3.894357 | -3.260014 | 3.328207 | 0.8692403 | 13.91163 | 3.522422
2018-01-31 02:47 | 127520 | 1080.0009 | 5 | 13 | 3.858765 | -3.260012 | 3.328207 | 0.9778979 | 13.91163 | 3.943623
2018-01-31 02:49 | 127640 | 1200.001 | 5 | 13 | 3.824923 | -3.260012 | 3.328207 | 1.086529 | 13.91163 | 4.360952
2018-01-31 02:51 | 127760 | 1320.0018 | 5 | 13 | 3.792939 | -3.259962 | 3.328207 | 1.195218 | 13.91163 | 4.774921
2018-01-31 02:53 | 127880 | 1440.0011 | 5 | 13 | 3.76295 | -3.25997 | 3.328207 | 1.303872 | 13.91163 | 5.185392
2018-01-31 02:55 | 128000 | 1560.0002 | 5 | 13 | 3.734998 | -3.259917 | 3.328207 | 1.412527 | 13.91163 | 5.592721
2018-01-31 02:57 | 128120 | 1680.0002 | 5 | 13 | 3.708966 | -3.259953 | 3.328207 | 1.521184 | 13.91163 | 5.997122
2018-01-31 02:59 | 128240 | 1800.0018 | 5 | 13 | 3.684829 | -3.259931 | 3.328207 | 1.62984 | 13.91163 | 6.398793
2018-01-31 03:01 | 128360 | 1920.0005 | 5 | 13 | 3.662536 | -3.259945 | 3.328207 | 1.738498 | 13.91163 | 6.797952
2018-01-31 03:03 | 128480 | 2040.0018 | 5 | 13 | 3.642081 | -3.259943 | 3.328207 | 1.847154 | 13.91163 | 7.194784
2018-01-31 03:05 | 128600 | 2160.0018 | 5 | 13 | 3.623458 | -3.259922 | 3.328207 | 1.955808 | 13.91163 | 7.589481
2018-01-31 03:07 | 128720 | 2280.001 | 5 | 13 | 3.606606 | -3.259924 | 3.328207 | 2.064463 | 13.91163 | 7.982255
2018-01-31 03:09 | 128840 | 2400.0018 | 5 | 13 | 3.591259 | -3.259962 | 3.328207 | 2.173119 | 13.91163 | 8.373291
2018-01-31 03:11 | 128960 | 2520.0026 | 5 | 13 | 3.576993 | -3.259959 | 3.328207 | 2.281775 | 13.91163 | 8.762717
2018-01-31 03:13 | 129080 | 2640.0018 | 5 | 13 | 3.563362 | -3.259957 | 3.328207 | 2.390432 | 13.91163 | 9.150639
2018-01-31 03:15 | 129200 | 2760.0009 | 5 | 13 | 3.549999 | -3.26001 | 3.328207 | 2.499087 | 13.91163 | 9.53709
2018-01-31 03:17 | 129320 | 2880.0002 | 5 | 13 | 3.535981 | -3.259966 | 3.328207 | 2.607745 | 13.91163 | 9.922077
2018-01-31 03:19 | 129440 | 3000.0001 | 5 | 13 | 3.520051 | -3.259999 | 3.328207 | 2.716404 | 13.91163 | 10.30545
2018-01-31 03:21 | 129560 | 3120.0001 | 5 | 13 | 3.499527 | -3.260018 | 3.328207 | 2.825041 | 13.91163 | 10.68681
2018-01-31 03:23 | 129680 | 3240.001 | 5 | 13 | 3.470676 | -3.260029 | 3.328207 | 2.933721 | 13.91163 | 11.06564
2018-01-31 03:25 | 129800 | 3360.0026 | 5 | 13 | 3.432045 | -3.260054 | 3.328207 | 3.042382 | 13.91163 | 11.44079
2018-01-31 03:27 | 129920 | 3480.0002 | 5 | 13 | 3.370612 | -3.260052 | 3.328207 | 3.151036 | 13.91163 | 11.81067
2018-01-31 03:29 | 130040 | 3600.001 | 5 | 13 | 3.239278 | -3.260062 | 3.328207 | 3.259693 | 13.91163 | 12.17095
2018-01-31 03:30 | 130112 | 3672.0248 | 5 | 13 | 2.999962 | -3.259995 | 3.328207 | 3.324909 | 13.91163 | 12.37598
2018-01-31 03:32 | 130232 | 120.0019 | 6 | 13 | 3.290727 | 0 | 3.328207 | 3.324909 | 13.91163 | 12.37598
2018-01-31 03:34 | 130352 | 240.0002 | 6 | 13 | 3.301375 | 0 | 3.328207 | 3.324909 | 13.91163 | 12.37598
2018-01-31 03:35 | 130412 | 300.0033 | 6 | 13 | 3.304776 | 0 | 3.328207 | 3.324909 | 13.91163 | 12.37598
2018-01-31 03:35 | 130412.1 | 0.0024 | 7 | 14 | 3.304699 | 0 | 0 | 0 | 0 | 0
2018-01-31 03:37 | 130532.2 | 120.0002 | 2 | 14 | 3.919493 | 4.889904 | 0.1622935 | 0 | 0.6156229 | 0
2018-01-31 03:39 | 130652.2 | 240.0018 | 2 | 14 | 3.972554 | 4.889875 | 0.3252666 | 0 | 1.259245 | 0
2018-01-31 03:41 | 130772.2 | 360.001 | 2 | 14 | 4.009447 | 4.889877 | 0.4882485 | 0 | 1.909854 | 0
2018-01-31 03:43 | 130892.2 | 480.0011 | 2 | 14 | 4.039081 | 4.889921 | 0.6512328 | 0 | 2.565798 | 0
2018-01-31 03:45 | 131012.2 | 600.0002 | 2 | 14 | 4.064671 | 4.889912 | 0.8142125 | 0 | 3.226226 | 0
2018-01-31 03:47 | 131132.2 | 720.001 | 2 | 14 | 4.087037 | 4.889906 | 0.9771919 | 0 | 3.89053 | 0
2018-01-31 03:49 | 131252.2 | 840.0002 | 2 | 14 | 4.109656 | 4.889896 | 1.140167 | 0 | 4.558439 | 0
2018-01-31 03:51 | 131372.2 | 960.001 | 2 | 14 | 4.134144 | 4.889904 | 1.303146 | 0 | 5.230192 | 0
2018-01-31 03:53 | 131492.2 | 1080.0008 | 2 | 14 | 4.160795 | 4.889845 | 1.466118 | 0 | 5.906074 | 0
2018-01-31 03:55 | 131612.2 | 1200.001 | 2 | 14 | 4.191135 | 4.889854 | 1.6291 | 0 | 6.586623 | 0
2018-01-31 03:57 | 131732.2 | 1320.0002 | 2 | 14 | 4.200411 | 4.414856 | 1.786058 | 0 | 7.2457 | 0
2018-01-31 03:59 | 131852.2 | 1440.0011 | 2 | 14 | 4.200387 | 3.8405 | 1.923512 | 0 | 7.823058 | 0
2018-01-31 04:01 | 131972.2 | 1560.0011 | 2 | 14 | 4.200384 | 3.314705 | 2.042635 | 0 | 8.323422 | 0
2018-01-31 04:01 | 131985.5 | 1573.3232 | 2 | 14 | 4.200408 | 3.25997 | 2.054801 | 0 | 8.374528 | 0
2018-01-31 04:03 | 132105.5 | 120.001 | 3 | 14 | 4.228386 | 3.260149 | 2.163023 | 0 | 8.830491 | 0
2018-01-31 04:05 | 132225.5 | 240.001 | 3 | 14 | 4.261632 | 3.260132 | 2.271682 | 0 | 9.291724 | 0
2018-01-31 04:07 | 132345.5 | 360.0018 | 3 | 14 | 4.297302 | 3.260157 | 2.380345 | 0 | 9.756724 | 0
2018-01-31 04:09 | 132465.5 | 480.001 | 3 | 14 | 4.335171 | 3.259996 | 2.489005 | 0 | 10.22571 | 0
2018-01-31 04:11 | 132585.5 | 600.0017 | 3 | 14 | 4.374877 | 3.26013 | 2.597669 | 0 | 10.69893 | 0
2018-01-31 04:13 | 132705.5 | 720.0001 | 3 | 14 | 4.400403 | 2.978115 | 2.7044 | 0 | 11.16772 | 0
2018-01-31 04:15 | 132825.5 | 840.0001 | 3 | 14 | 4.400392 | 2.46096 | 2.794643 | 0 | 11.56483 | 0
2018-01-31 04:17 | 132945.5 | 960.0019 | 3 | 14 | 4.40038 | 2.051525 | 2.869605 | 0 | 11.89469 | 0
2018-01-31 04:19 | 133065.5 | 1080.0004 | 3 | 14 | 4.400365 | 1.721506 | 2.932301 | 0 | 12.17057 | 0
2018-01-31 04:21 | 133185.5 | 1200.0019 | 3 | 14 | 4.400352 | 1.454157 | 2.98508 | 0 | 12.40283 | 0
2018-01-31 04:23 | 133305.5 | 1320.0011 | 3 | 14 | 4.40038 | 1.23773 | 3.02982 | 0 | 12.5997 | 0
2018-01-31 04:25 | 133425.5 | 1440.0011 | 3 | 14 | 4.400375 | 1.060371 | 3.068009 | 0 | 12.76774 | 0
2018-01-31 04:27 | 133545.5 | 1560.0019 | 3 | 14 | 4.40036 | 0.9137936 | 3.100825 | 0 | 12.91214 | 0
2018-01-31 04:29 | 133665.5 | 1680.0003 | 3 | 14 | 4.400345 | 0.7928219 | 3.129208 | 0 | 13.03704 | 0
2018-01-31 04:31 | 133785.5 | 1800.0019 | 3 | 14 | 4.400342 | 0.691761 | 3.153907 | 0 | 13.14572 | 0
2018-01-31 04:33 | 133905.5 | 1920.0009 | 3 | 14 | 4.400324 | 0.6065483 | 3.175517 | 0 | 13.24082 | 0
2018-01-31 04:35 | 134025.5 | 2040.0011 | 3 | 14 | 4.400351 | 0.534853 | 3.194513 | 0 | 13.3244 | 0
2018-01-31 04:37 | 134145.5 | 2160.0004 | 3 | 14 | 4.400351 | 0.4728947 | 3.211275 | 0 | 13.39816 | 0
2018-01-31 04:39 | 134265.5 | 2280.0011 | 3 | 14 | 4.400327 | 0.4188805 | 3.226114 | 0 | 13.46346 | 0
2018-01-31 04:41 | 134385.5 | 2400.0011 | 3 | 14 | 4.40033 | 0.3728352 | 3.239287 | 0 | 13.52142 | 0
2018-01-31 04:43 | 134505.5 | 2520.0011 | 3 | 14 | 4.400345 | 0.3318233 | 3.251004 | 0 | 13.57298 | 0
2018-01-31 04:45 | 134625.5 | 2640.0019 | 3 | 14 | 4.400313 | 0.2956104 | 3.261446 | 0 | 13.61893 | 0
2018-01-31 04:47 | 134745.5 | 2760.0011 | 3 | 14 | 4.400335 | 0.2641563 | 3.270766 | 0 | 13.65994 | 0
2018-01-31 04:49 | 134865.5 | 2880.0011 | 3 | 14 | 4.40032 | 0.2362728 | 3.279092 | 0 | 13.69658 | 0
2018-01-31 04:51 | 134985.5 | 3000.0004 | 3 | 14 | 4.400307 | 0.2111778 | 3.286541 | 0 | 13.72936 | 0
2018-01-31 04:53 | 135105.5 | 3120.0027 | 3 | 14 | 4.400311 | 0.1891613 | 3.29321 | 0 | 13.7587 | 0
2018-01-31 04:55 | 135225.5 | 3240.0011 | 3 | 14 | 4.4003 | 0.1698742 | 3.299186 | 0 | 13.785 | 0
2018-01-31 04:57 | 135345.5 | 3360.0001 | 3 | 14 | 4.400325 | 0.1525822 | 3.304539 | 0 | 13.80855 | 0
2018-01-31 04:59 | 135465.5 | 3480.0003 | 3 | 14 | 4.400329 | 0.1366692 | 3.309344 | 0 | 13.8297 | 0
2018-01-31 05:01 | 135585.5 | 3600.0002 | 3 | 14 | 4.400298 | 0.1220684 | 3.313652 | 0 | 13.84865 | 0
2018-01-31 05:03 | 135705.5 | 3720.0003 | 3 | 14 | 4.400303 | 0.1099434 | 3.317515 | 0 | 13.86565 | 0
2018-01-31 05:05 | 135825.5 | 3840.0027 | 3 | 14 | 4.400298 | 0.09884644 | 3.320985 | 0 | 13.88092 | 0
2018-01-31 05:07 | 135945.5 | 3960.0027 | 3 | 14 | 4.400302 | 0.08849144 | 3.3241 | 0 | 13.89463 | 0
2018-01-31 05:09 | 136034.2 | 4048.7313 | 3 | 14 | 4.400272 | 0.08150101 | 3.326195 | 0 | 13.90385 | 0
2018-01-31 05:11 | 136154.3 | 120.0008 | 4 | 14 | 4.394704 | 0 | 3.326195 | 0 | 13.90385 | 0
2018-01-31 05:13 | 136274.3 | 240 | 4 | 14 | 4.394043 | 0 | 3.326195 | 0 | 13.90385 | 0
2018-01-31 05:14 | 136334.3 | 300.0023 | 4 | 14 | 4.393806 | 0 | 3.326195 | 0 | 13.90385 | 0
2018-01-31 05:16 | 136454.3 | 120.0001 | 5 | 14 | 4.172757 | -3.260001 | 3.326195 | 0.1086496 | 13.90385 | 0.4564785
2018-01-31 05:18 | 136574.3 | 240.0001 | 5 | 14 | 4.13191 | -3.259931 | 3.326195 | 0.217305 | 13.90385 | 0.9076334
2018-01-31 05:20 | 136694.3 | 360.001 | 5 | 14 | 4.091361 | -3.259987 | 3.326195 | 0.3259623 | 13.90385 | 1.354397
2018-01-31 05:22 | 136814.3 | 480.0001 | 5 | 14 | 4.05043 | -3.259974 | 3.326195 | 0.4346176 | 13.90385 | 1.796722
2018-01-31 05:24 | 136934.3 | 600.0002 | 5 | 14 | 4.009815 | -3.259953 | 3.326195 | 0.5432695 | 13.90385 | 2.234597
2018-01-31 05:26 | 137054.3 | 720.0001 | 5 | 14 | 3.970042 | -3.259953 | 3.326195 | 0.6519236 | 13.90385 | 2.668109
2018-01-31 05:28 | 137174.3 | 840.0018 | 5 | 14 | 3.931574 | -3.25998 | 3.326195 | 0.7605796 | 13.90385 | 3.097377
2018-01-31 05:30 | 137294.3 | 960.0009 | 5 | 14 | 3.89448 | -3.259952 | 3.326195 | 0.8692286 | 13.90385 | 3.522511
2018-01-31 05:32 | 137414.3 | 1080.0017 | 5 | 14 | 3.858925 | -3.25997 | 3.326195 | 0.9778832 | 13.90385 | 3.943717
2018-01-31 05:34 | 137534.3 | 1200.0009 | 5 | 14 | 3.825107 | -3.259973 | 3.326195 | 1.086539 | 13.90385 | 4.361156
2018-01-31 05:36 | 137654.3 | 1320.0017 | 5 | 14 | 3.793149 | -3.259976 | 3.326195 | 1.195195 | 13.90385 | 4.775025
2018-01-31 05:38 | 137774.3 | 1440.0001 | 5 | 14 | 3.763182 | -3.259952 | 3.326195 | 1.303849 | 13.90385 | 5.185522
2018-01-31 05:40 | 137894.3 | 1560.0001 | 5 | 14 | 3.735218 | -3.260008 | 3.326195 | 1.412501 | 13.90385 | 5.59286
2018-01-31 05:42 | 138014.3 | 1680.0009 | 5 | 14 | 3.709202 | -3.25991 | 3.326195 | 1.521157 | 13.90385 | 5.997283
2018-01-31 05:44 | 138134.3 | 1800.0002 | 5 | 14 | 3.685072 | -3.259959 | 3.326195 | 1.629811 | 13.90385 | 6.398973
2018-01-31 05:46 | 138254.3 | 1920.0009 | 5 | 14 | 3.662762 | -3.259924 | 3.326195 | 1.738461 | 13.90385 | 6.798128
2018-01-31 05:48 | 138374.3 | 2040.0002 | 5 | 14 | 3.642283 | -3.259922 | 3.326195 | 1.847114 | 13.90385 | 7.19497
2018-01-31 05:50 | 138494.3 | 2160.001 | 5 | 14 | 3.623655 | -3.259924 | 3.326195 | 1.955769 | 13.90385 | 7.589691
2018-01-31 05:52 | 138614.3 | 2280.0017 | 5 | 14 | 3.606773 | -3.259947 | 3.326195 | 2.064423 | 13.90385 | 7.982487
2018-01-31 05:54 | 138734.3 | 2400.0017 | 5 | 14 | 3.59136 | -3.259949 | 3.326195 | 2.173075 | 13.90385 | 8.373518
2018-01-31 05:56 | 138854.3 | 2520.0002 | 5 | 14 | 3.577043 | -3.259938 | 3.326195 | 2.281724 | 13.90385 | 8.762933
2018-01-31 05:58 | 138974.3 | 2640.0001 | 5 | 14 | 3.563355 | -3.259924 | 3.326195 | 2.39038 | 13.90385 | 9.150852
2018-01-31 06:00 | 139094.3 | 2760.0026 | 5 | 14 | 3.549921 | -3.259974 | 3.326195 | 2.499035 | 13.90385 | 9.537301
2018-01-31 06:02 | 139214.3 | 2880.0009 | 5 | 14 | 3.535718 | -3.259926 | 3.326195 | 2.607688 | 13.90385 | 9.922252
2018-01-31 06:04 | 139334.3 | 3000.0018 | 5 | 14 | 3.51961 | -3.259985 | 3.326195 | 2.716342 | 13.90385 | 10.30557
2018-01-31 06:06 | 139454.3 | 3120.0001 | 5 | 14 | 3.498856 | -3.260022 | 3.326195 | 2.82499 | 13.90385 | 10.68691
2018-01-31 06:08 | 139574.3 | 3240.001 | 5 | 14 | 3.46986 | -3.259978 | 3.326195 | 2.933651 | 13.90385 | 11.0656
2018-01-31 06:10 | 139694.3 | 3360.0018 | 5 | 14 | 3.430853 | -3.259989 | 3.326195 | 3.042307 | 13.90385 | 11.44062
2018-01-31 06:12 | 139814.3 | 3480.0018 | 5 | 14 | 3.368681 | -3.259985 | 3.326195 | 3.150958 | 13.90385 | 11.81033
2018-01-31 06:14 | 139934.3 | 3600.0002 | 5 | 14 | 3.234771 | -3.260033 | 3.326195 | 3.259612 | 13.90385 | 12.17029
2018-01-31 06:15 | 140004.2 | 3669.8441 | 5 | 14 | 2.999995 | -3.259995 | 3.326195 | 3.322854 | 13.90385 | 12.36891
2018-01-31 06:17 | 140124.2 | 120.0014 | 6 | 14 | 3.291857 | 0 | 3.326195 | 3.322854 | 13.90385 | 12.36891
2018-01-31 06:19 | 140244.2 | 240.0003 | 6 | 14 | 3.302466 | 0 | 3.326195 | 3.322854 | 13.90385 | 12.36891
2018-01-31 06:20 | 140304.2 | 300.0025 | 6 | 14 | 3.305853 | 0 | 3.326195 | 3.322854 | 13.90385 | 12.36891
2018-01-31 06:20 | 140304.3 | 0.0023 | 7 | 15 | 3.305865 | 0 | 0 | 0 | 0 | 0
2018-01-31 06:22 | 140424.3 | 120.0019 | 2 | 15 | 3.920606 | 4.889948 | 0.1623006 | 0 | 0.6158571 | 0
2018-01-31 06:24 | 140544.3 | 240.001 | 2 | 15 | 3.973278 | 4.889893 | 0.325277 | 0 | 1.259638 | 0
2018-01-31 06:26 | 140664.3 | 360.0027 | 2 | 15 | 4.010042 | 4.88998 | 0.4882611 | 0 | 1.910364 | 0
2018-01-31 06:28 | 140784.3 | 480.0011 | 2 | 15 | 4.039491 | 4.889954 | 0.651232 | 0 | 2.566332 | 0
2018-01-31 06:30 | 140904.3 | 600.0018 | 2 | 15 | 4.06497 | 4.889973 | 0.8142079 | 0 | 3.226804 | 0
2018-01-31 06:32 | 141024.3 | 720.001 | 2 | 15 | 4.087272 | 4.889938 | 0.9771929 | 0 | 3.891172 | 0
2018-01-31 06:34 | 141144.3 | 840.001 | 2 | 15 | 4.109778 | 4.88991 | 1.140175 | 0 | 4.559134 | 0
2018-01-31 06:36 | 141264.3 | 960.0009 | 2 | 15 | 4.134198 | 4.889872 | 1.303156 | 0 | 5.230917 | 0
2018-01-31 06:38 | 141384.3 | 1080.0007 | 2 | 15 | 4.160871 | 4.889919 | 1.46613 | 0 | 5.906822 | 0
2018-01-31 06:40 | 141504.3 | 1200.0018 | 2 | 15 | 4.191344 | 4.889902 | 1.629107 | 0 | 6.587373 | 0
2018-01-31 06:42 | 141624.3 | 1320.0003 | 2 | 15 | 4.200407 | 4.410055 | 1.785938 | 0 | 7.245922 | 0
2018-01-31 06:44 | 141744.3 | 1440.0004 | 2 | 15 | 4.200408 | 3.837008 | 1.923243 | 0 | 7.822661 | 0
2018-01-31 06:46 | 141864.3 | 1560.0019 | 2 | 15 | 4.200398 | 3.309816 | 2.042212 | 0 | 8.322379 | 0
2018-01-31 06:46 | 141876.3 | 1571.964 | 2 | 15 | 4.2004 | 3.259975 | 2.053126 | 0 | 8.368221 | 0
2018-01-31 06:48 | 141996.3 | 120.0028 | 3 | 15 | 4.228413 | 3.259865 | 2.161342 | 0 | 8.824162 | 0
2018-01-31 06:50 | 142116.3 | 240.0019 | 3 | 15 | 4.261712 | 3.259892 | 2.27 | 0 | 9.285395 | 0
2018-01-31 06:52 | 142236.3 | 360.0004 | 3 | 15 | 4.297498 | 3.259863 | 2.378649 | 0 | 9.750347 | 0
2018-01-31 06:54 | 142356.3 | 480.0019 | 3 | 15 | 4.335489 | 3.259867 | 2.487301 | 0 | 10.21933 | 0
2018-01-31 06:56 | 142476.3 | 600.0003 | 3 | 15 | 4.37523 | 3.259829 | 2.595948 | 0 | 10.69251 | 0
2018-01-31 06:58 | 142596.3 | 720.0009 | 3 | 15 | 4.400403 | 2.97271 | 2.702594 | 0 | 11.16095 | 0
2018-01-31 07:00 | 142716.3 | 840.0003 | 3 | 15 | 4.400392 | 2.455893 | 2.792661 | 0 | 11.55728 | 0
2018-01-31 07:02 | 142836.3 | 960.0003 | 3 | 15 | 4.400389 | 2.048294 | 2.867492 | 0 | 11.88657 | 0
2018-01-31 07:04 | 142956.3 | 1080.0003 | 3 | 15 | 4.400369 | 1.718678 | 2.93008 | 0 | 12.16198 | 0
2018-01-31 07:06 | 143076.3 | 1200.0003 | 3 | 15 | 4.400391 | 1.453316 | 2.982785 | 0 | 12.3939 | 0
2018-01-31 07:08 | 143196.3 | 1320.0003 | 3 | 15 | 4.40038 | 1.236477 | 3.027476 | 0 | 12.59056 | 0
2018-01-31 07:10 | 143316.3 | 1440.001 | 3 | 15 | 4.400375 | 1.059746 | 3.065639 | 0 | 12.75849 | 0
2018-01-31 07:12 | 143436.3 | 1560.0003 | 3 | 15 | 4.400361 | 0.9139271 | 3.09845 | 0 | 12.90287 | 0
2018-01-31 07:14 | 143556.3 | 1680.0003 | 3 | 15 | 4.400351 | 0.7930737 | 3.12684 | 0 | 13.0278 | 0
2018-01-31 07:16 | 143676.3 | 1800.0028 | 3 | 15 | 4.400353 | 0.6926327 | 3.151551 | 0 | 13.13653 | 0
2018-01-31 07:18 | 143796.3 | 1920.0019 | 3 | 15 | 4.40033 | 0.6074867 | 3.173177 | 0 | 13.23169 | 0
2018-01-31 07:20 | 143916.3 | 2040.0001 | 3 | 15 | 4.40032 | 0.5348873 | 3.192189 | 0 | 13.31535 | 0
2018-01-31 07:22 | 144036.3 | 2160.0011 | 3 | 15 | 4.400343 | 0.4733906 | 3.208971 | 0 | 13.3892 | 0
2018-01-31 07:24 | 144156.3 | 2280.0003 | 3 | 15 | 4.400336 | 0.4199753 | 3.223832 | 0 | 13.45459 | 0
2018-01-31 07:26 | 144276.3 | 2400.0012 | 3 | 15 | 4.400337 | 0.3731918 | 3.23703 | 0 | 13.51267 | 0
2018-01-31 07:28 | 144396.3 | 2520.0028 | 3 | 15 | 4.400314 | 0.3319607 | 3.248773 | 0 | 13.56434 | 0
2018-01-31 07:30 | 144516.3 | 2640.0009 | 3 | 15 | 4.400309 | 0.29673 | 3.259236 | 0 | 13.61038 | 0
2018-01-31 07:32 | 144636.3 | 2760.0003 | 3 | 15 | 4.400351 | 0.2652512 | 3.268577 | 0 | 13.65148 | 0
2018-01-31 07:34 | 144756.3 | 2880.002 | 3 | 15 | 4.400312 | 0.2362499 | 3.276914 | 0 | 13.68817 | 0
2018-01-31 07:36 | 144876.3 | 3000.0012 | 3 | 15 | 4.400317 | 0.2114048 | 3.284365 | 0 | 13.72096 | 0
2018-01-31 07:38 | 144996.3 | 3120.0012 | 3 | 15 | 4.400311 | 0.1886864 | 3.291027 | 0 | 13.75027 | 0
2018-01-31 07:40 | 145116.3 | 3240.0003 | 3 | 15 | 4.400302 | 0.1690998 | 3.296986 | 0 | 13.77649 | 0
2018-01-31 07:42 | 145236.3 | 3360.0011 | 3 | 15 | 4.400304 | 0.1511211 | 3.302318 | 0 | 13.79996 | 0
2018-01-31 07:44 | 145356.3 | 3480.0019 | 3 | 15 | 4.400331 | 0.1359825 | 3.307091 | 0 | 13.82096 | 0
2018-01-31 07:46 | 145476.3 | 3600 | 3 | 15 | 4.400285 | 0.1209545 | 3.311372 | 0 | 13.8398 | 0
2018-01-31 07:48 | 145596.3 | 3720.0003 | 3 | 15 | 4.400312 | 0.1092186 | 3.31521 | 0 | 13.85668 | 0
2018-01-31 07:50 | 145716.3 | 3840.0019 | 3 | 15 | 4.400312 | 0.09809875 | 3.318657 | 0 | 13.87185 | 0
2018-01-31 07:52 | 145836.3 | 3960.0003 | 3 | 15 | 4.400319 | 0.08812332 | 3.32175 | 0 | 13.88546 | 0
2018-01-31 07:53 | 145922 | 4045.6465 | 3 | 15 | 4.400296 | 0.08149147 | 3.32376 | 0 | 13.89431 | 0
2018-01-31 07:55 | 146042 | 120.0009 | 4 | 15 | 4.394702 | 0 | 3.32376 | 0 | 13.89431 | 0
2018-01-31 07:57 | 146162 | 240.0001 | 4 | 15 | 4.394034 | 0 | 3.32376 | 0 | 13.89431 | 0
2018-01-31 07:58 | 146222 | 300.0038 | 4 | 15 | 4.393783 | 0 | 3.32376 | 0 | 13.89431 | 0
2018-01-31 08:00 | 146342.1 | 120.0007 | 5 | 15 | 4.172209 | -3.260018 | 3.32376 | 0.1086518 | 13.89431 | 0.4564227
2018-01-31 08:02 | 146462.1 | 240.001 | 5 | 15 | 4.131428 | -3.259997 | 3.32376 | 0.2173088 | 13.89431 | 0.907528
2018-01-31 08:04 | 146582.1 | 360.0002 | 5 | 15 | 4.091003 | -3.260022 | 3.32376 | 0.3259639 | 13.89431 | 1.354239
2018-01-31 08:06 | 146702.1 | 480.0002 | 5 | 15 | 4.050155 | -3.259999 | 3.32376 | 0.4346228 | 13.89431 | 1.796545
2018-01-31 08:08 | 146822.1 | 600.0002 | 5 | 15 | 4.00953 | -3.259966 | 3.32376 | 0.5432758 | 13.89431 | 2.234393
2018-01-31 08:10 | 146942.1 | 720.001 | 5 | 15 | 3.969826 | -3.259968 | 3.32376 | 0.6519295 | 13.89431 | 2.667877
2018-01-31 08:12 | 147062.1 | 840.001 | 5 | 15 | 3.931334 | -3.259989 | 3.32376 | 0.7605888 | 13.89431 | 3.097132
2018-01-31 08:14 | 147182.1 | 960.001 | 5 | 15 | 3.894248 | -3.259962 | 3.32376 | 0.8692446 | 13.89431 | 3.522268
2018-01-31 08:16 | 147302.1 | 1080.0019 | 5 | 15 | 3.858708 | -3.259943 | 3.32376 | 0.9778992 | 13.89431 | 3.943451
2018-01-31 08:18 | 147422.1 | 1200.0018 | 5 | 15 | 3.824904 | -3.259953 | 3.32376 | 1.086551 | 13.89431 | 4.360855
2018-01-31 08:20 | 147542.1 | 1320.0002 | 5 | 15 | 3.792906 | -3.259924 | 3.32376 | 1.195198 | 13.89431 | 4.774665
2018-01-31 08:22 | 147662.1 | 1440.001 | 5 | 15 | 3.762952 | -3.259973 | 3.32376 | 1.303854 | 13.89431 | 5.185141
2018-01-31 08:24 | 147782.1 | 1560.0002 | 5 | 15 | 3.734934 | -3.259936 | 3.32376 | 1.412503 | 13.89431 | 5.592443
2018-01-31 08:26 | 147902.1 | 1680.0002 | 5 | 15 | 3.708896 | -3.259941 | 3.32376 | 1.521161 | 13.89431 | 5.99684
2018-01-31 08:28 | 148022.1 | 1800.0018 | 5 | 15 | 3.684712 | -3.259899 | 3.32376 | 1.629815 | 13.89431 | 6.398495
2018-01-31 08:30 | 148142.1 | 1920.0027 | 5 | 15 | 3.662385 | -3.259876 | 3.32376 | 1.738467 | 13.89431 | 6.79762
2018-01-31 08:32 | 148262.1 | 2040.0018 | 5 | 15 | 3.641912 | -3.259899 | 3.32376 | 1.847122 | 13.89431 | 7.194425
2018-01-31 08:34 | 148382.1 | 2160.001 | 5 | 15 | 3.62328 | -3.259938 | 3.32376 | 1.95578 | 13.89431 | 7.589119
2018-01-31 08:36 | 148502.1 | 2280.0017 | 5 | 15 | 3.606417 | -3.259931 | 3.32376 | 2.064436 | 13.89431 | 7.98188
2018-01-31 08:38 | 148622.1 | 2400.0026 | 5 | 15 | 3.591051 | -3.259889 | 3.32376 | 2.173093 | 13.89431 | 8.372894
2018-01-31 08:40 | 148742.1 | 2520.001 | 5 | 15 | 3.576751 | -3.259973 | 3.32376 | 2.281748 | 13.89431 | 8.762296
2018-01-31 08:42 | 148862.1 | 2640.001 | 5 | 15 | 3.563103 | -3.25997 | 3.32376 | 2.390406 | 13.89431 | 9.150191
2018-01-31 08:44 | 148982.1 | 2760.0009 | 5 | 15 | 3.549669 | -3.259938 | 3.32376 | 2.49906 | 13.89431 | 9.53661
2018-01-31 08:46 | 149102.1 | 2880.001 | 5 | 15 | 3.535514 | -3.259955 | 3.32376 | 2.607717 | 13.89431 | 9.921546
2018-01-31 08:48 | 149222.1 | 3000.0002 | 5 | 15 | 3.519375 | -3.26001 | 3.32376 | 2.716369 | 13.89431 | 10.30484
2018-01-31 08:50 | 149342.1 | 3120.0009 | 5 | 15 | 3.498547 | -3.259995 | 3.32376 | 2.825035 | 13.89431 | 10.6862
2018-01-31 08:52 | 149462.1 | 3240.001 | 5 | 15 | 3.469317 | -3.259952 | 3.32376 | 2.933671 | 13.89431 | 11.06476
2018-01-31 08:54 | 149582.1 | 3360.001 | 5 | 15 | 3.43007 | -3.260033 | 3.32376 | 3.042345 | 13.89431 | 11.43978
2018-01-31 08:56 | 149702.1 | 3480.0018 | 5 | 15 | 3.367105 | -3.259978 | 3.32376 | 3.151006 | 13.89431 | 11.8094
2018-01-31 08:58 | 149822.1 | 3600.001 | 5 | 15 | 3.230327 | -3.260001 | 3.32376 | 3.259662 | 13.89431 | 12.16908
2018-01-31 08:59 | 149889.6 | 3667.5312 | 5 | 15 | 2.999995 | -3.260035 | 3.32376 | 3.320806 | 13.89431 | 12.36092
2018-01-31 09:01 | 150009.7 | 119.9997 | 6 | 15 | 3.291675 | 0 | 3.32376 | 3.320806 | 13.89431 | 12.36092
2018-01-31 09:03 | 150129.7 | 239.9998 | 6 | 15 | 3.302295 | 0 | 3.32376 | 3.320806 | 13.89431 | 12.36092
2018-01-31 09:04 | 150189.7 | 300.002 | 6 | 15 | 3.305707 | 0 | 3.32376 | 3.320806 | 13.89431 | 12.36092
2018-01-31 09:04 | 150189.7 | 0.0025 | 7 | 16 | 3.305629 | 0 | 0 | 0 | 0 | 0
2018-01-31 09:06 | 150309.8 | 120.0009 | 2 | 16 | 3.921531 | 4.889975 | 0.1623035 | 0 | 0.6159722 | 0
2018-01-31 09:08 | 150429.8 | 240.0002 | 2 | 16 | 3.974185 | 4.889957 | 0.3252863 | 0 | 1.259923 | 0
2018-01-31 09:10 | 150549.8 | 360.0005 | 2 | 16 | 4.011094 | 4.88994 | 0.488271 | 0 | 1.91081 | 0
2018-01-31 09:12 | 150669.8 | 480.0018 | 2 | 16 | 4.040665 | 4.889975 | 0.6512571 | 0 | 2.567022 | 0
2018-01-31 09:14 | 150789.8 | 600.0003 | 2 | 16 | 4.066255 | 4.889946 | 0.814234 | 0 | 3.227698 | 0
2018-01-31 09:16 | 150909.8 | 720.0003 | 2 | 16 | 4.088583 | 4.889915 | 0.9772156 | 0 | 3.892263 | 0
2018-01-31 09:18 | 151029.8 | 840.0011 | 2 | 16 | 4.111334 | 4.889936 | 1.140208 | 0 | 4.560499 | 0
2018-01-31 09:20 | 151149.8 | 960.0018 | 2 | 16 | 4.135871 | 4.889942 | 1.303194 | 0 | 5.232564 | 0
2018-01-31 09:22 | 151269.8 | 1080.001 | 2 | 16 | 4.162637 | 4.889936 | 1.466172 | 0 | 5.908763 | 0
2018-01-31 09:24 | 151389.8 | 1200.001 | 2 | 16 | 4.193094 | 4.889919 | 1.629148 | 0 | 6.589597 | 0
2018-01-31 09:26 | 151509.8 | 1320.0001 | 2 | 16 | 4.200397 | 4.385147 | 1.785216 | 0 | 7.245015 | 0
2018-01-31 09:28 | 151629.8 | 1440.0002 | 2 | 16 | 4.200401 | 3.818148 | 1.921801 | 0 | 7.818724 | 0
2018-01-31 09:30 | 151749.8 | 1560.0019 | 2 | 16 | 4.200408 | 3.296165 | 2.040227 | 0 | 8.316161 | 0
2018-01-31 09:31 | 151758.4 | 1568.5944 | 2 | 16 | 4.200385 | 3.259989 | 2.048053 | 0 | 8.349033 | 0
2018-01-31 09:33 | 151878.4 | 120.0001 | 3 | 16 | 4.228262 | 3.25988 | 2.156261 | 0 | 8.804932 | 0
2018-01-31 09:35 | 151998.4 | 240.0009 | 3 | 16 | 4.261416 | 3.259912 | 2.264913 | 0 | 9.266117 | 0
2018-01-31 09:37 | 152118.4 | 360.0001 | 3 | 16 | 4.297005 | 3.25993 | 2.373565 | 0 | 9.73104 | 0
2018-01-31 09:39 | 152238.4 | 480.0024 | 3 | 16 | 4.334836 | 3.259903 | 2.482219 | 0 | 10.19996 | 0
2018-01-31 09:41 | 152358.4 | 600.0016 | 3 | 16 | 4.374354 | 3.259893 | 2.590869 | 0 | 10.67308 | 0
2018-01-31 09:43 | 152478.4 | 720.0017 | 3 | 16 | 4.400411 | 2.988552 | 2.697743 | 0 | 11.14246 | 0
2018-01-31 09:45 | 152598.4 | 840.0017 | 3 | 16 | 4.400402 | 2.469568 | 2.788282 | 0 | 11.54086 | 0
2018-01-31 09:47 | 152718.4 | 960.001 | 3 | 16 | 4.400383 | 2.058973 | 2.863499 | 0 | 11.87185 | 0
2018-01-31 09:49 | 152838.4 | 1080.0001 | 3 | 16 | 4.400371 | 1.727772 | 2.926411 | 0 | 12.14868 | 0
2018-01-31 09:51 | 152958.4 | 1200.0001 | 3 | 16 | 4.400382 | 1.460079 | 2.979381 | 0 | 12.38177 | 0
2018-01-31 09:53 | 153078.4 | 1320.0017 | 3 | 16 | 4.400369 | 1.242006 | 3.024287 | 0 | 12.57938 | 0
2018-01-31 09:55 | 153198.4 | 1440.0001 | 3 | 16 | 4.400364 | 1.06407 | 3.06262 | 0 | 12.74806 | 0
2018-01-31 09:57 | 153318.4 | 1560.0009 | 3 | 16 | 4.400372 | 0.9176807 | 3.095559 | 0 | 12.893 | 0
2018-01-31 09:59 | 153438.4 | 1680.0009 | 3 | 16 | 4.400346 | 0.7956505 | 3.124043 | 0 | 13.01834 | 0
2018-01-31 10:01 | 153558.4 | 1800.0018 | 3 | 16 | 4.400346 | 0.6943741 | 3.148824 | 0 | 13.12739 | 0
2018-01-31 10:03 | 153678.4 | 1920.0001 | 3 | 16 | 4.400355 | 0.6093025 | 3.170501 | 0 | 13.22277 | 0
2018-01-31 10:05 | 153798.4 | 2040.0009 | 3 | 16 | 4.400322 | 0.5359344 | 3.18955 | 0 | 13.30659 | 0
2018-01-31 10:07 | 153918.4 | 2160.0009 | 3 | 16 | 4.400342 | 0.4736843 | 3.206356 | 0 | 13.38054 | 0
2018-01-31 10:09 | 154038.4 | 2280.0001 | 3 | 16 | 4.400343 | 0.4204865 | 3.221233 | 0 | 13.44601 | 0
2018-01-31 10:11 | 154158.4 | 2400.0001 | 3 | 16 | 4.40033 | 0.3735733 | 3.234439 | 0 | 13.50412 | 0
2018-01-31 10:13 | 154278.4 | 2520.0009 | 3 | 16 | 4.400305 | 0.3322277 | 3.246192 | 0 | 13.55584 | 0
2018-01-31 10:15 | 154398.4 | 2640.0017 | 3 | 16 | 4.400323 | 0.2967453 | 3.256668 | 0 | 13.60193 | 0
2018-01-31 10:17 | 154518.4 | 2760.0017 | 3 | 16 | 4.400299 | 0.2645645 | 3.266024 | 0 | 13.6431 | 0
2018-01-31 10:19 | 154638.4 | 2880.0009 | 3 | 16 | 4.400309 | 0.2369862 | 3.274388 | 0 | 13.67991 | 0
2018-01-31 10:21 | 154758.4 | 3000.0017 | 3 | 16 | 4.40032 | 0.2124519 | 3.281874 | 0 | 13.71285 | 0
2018-01-31 10:23 | 154878.4 | 3120.0017 | 3 | 16 | 4.400338 | 0.1905842 | 3.288577 | 0 | 13.74234 | 0
2018-01-31 10:25 | 154998.4 | 3240.0001 | 3 | 16 | 4.400336 | 0.1709766 | 3.294586 | 0 | 13.76879 | 0
2018-01-31 10:27 | 155118.4 | 3360.0008 | 3 | 16 | 4.400321 | 0.1533604 | 3.29997 | 0 | 13.79248 | 0
2018-01-31 10:29 | 155238.4 | 3480.0008 | 3 | 16 | 4.400333 | 0.1374779 | 3.304799 | 0 | 13.81373 | 0
2018-01-31 10:31 | 155358.4 | 3600.0001 | 3 | 16 | 4.400306 | 0.1231461 | 3.309132 | 0 | 13.83279 | 0
2018-01-31 10:33 | 155478.4 | 3720.0009 | 3 | 16 | 4.400328 | 0.1109753 | 3.313022 | 0 | 13.84991 | 0
2018-01-31 10:35 | 155598.4 | 3840.0008 | 3 | 16 | 4.40029 | 0.09880066 | 3.316511 | 0 | 13.86526 | 0
2018-01-31 10:37 | 155718.4 | 3960.0025 | 3 | 16 | 4.400309 | 0.08924675 | 3.319644 | 0 | 13.87905 | 0
2018-01-31 10:38 | 155807.5 | 4049.143 | 3 | 16 | 4.400268 | 0.0814991 | 3.321762 | 0 | 13.88837 | 0
2018-01-31 10:40 | 155927.6 | 120.0009 | 4 | 16 | 4.394658 | 0 | 3.321762 | 0 | 13.88837 | 0
2018-01-31 10:42 | 156047.6 | 240.0006 | 4 | 16 | 4.393995 | 0 | 3.321762 | 0 | 13.88837 | 0
2018-01-31 10:43 | 156107.6 | 300.0044 | 4 | 16 | 4.393765 | 0 | 3.321762 | 0 | 13.88837 | 0
2018-01-31 10:45 | 156227.7 | 120.0001 | 5 | 16 | 4.171689 | -3.26001 | 3.321762 | 0.1086499 | 13.88837 | 0.4563616
2018-01-31 10:47 | 156347.7 | 240.0006 | 5 | 16 | 4.130915 | -3.26002 | 3.321762 | 0.2173081 | 13.88837 | 0.9074157
2018-01-31 10:49 | 156467.7 | 360.0003 | 5 | 16 | 4.090428 | -3.259997 | 3.321762 | 0.3259618 | 13.88837 | 1.354061
2018-01-31 10:51 | 156587.7 | 480.0008 | 5 | 16 | 4.04958 | -3.259955 | 3.321762 | 0.43462 | 13.88837 | 1.796302
2018-01-31 10:53 | 156707.7 | 600.0009 | 5 | 16 | 4.00898 | -3.259976 | 3.321762 | 0.5432787 | 13.88837 | 2.234114
2018-01-31 10:55 | 156827.7 | 720.0002 | 5 | 16 | 3.969242 | -3.25997 | 3.321762 | 0.6519347 | 13.88837 | 2.667546
2018-01-31 10:57 | 156947.7 | 840.0018 | 5 | 16 | 3.930727 | -3.259966 | 3.321762 | 0.7605919 | 13.88837 | 3.096727
2018-01-31 10:59 | 157067.7 | 960.001 | 5 | 16 | 3.893643 | -3.260008 | 3.321762 | 0.8692489 | 13.88837 | 3.521801
2018-01-31 11:01 | 157187.7 | 1080.0002 | 5 | 16 | 3.858097 | -3.259999 | 3.321762 | 0.9778997 | 13.88837 | 3.942901
2018-01-31 11:03 | 157307.7 | 1200.0001 | 5 | 16 | 3.824327 | -3.259993 | 3.321762 | 1.086556 | 13.88837 | 4.360256
2018-01-31 11:05 | 157427.7 | 1320.0009 | 5 | 16 | 3.792384 | -3.259987 | 3.321762 | 1.195212 | 13.88837 | 4.774042
2018-01-31 11:07 | 157547.7 | 1440.0009 | 5 | 16 | 3.762506 | -3.259968 | 3.321762 | 1.303874 | 13.88837 | 5.18449
2018-01-31 11:09 | 157667.7 | 1560.0009 | 5 | 16 | 3.734602 | -3.260014 | 3.321762 | 1.412531 | 13.88837 | 5.591777
2018-01-31 11:11 | 157787.7 | 1680.0002 | 5 | 16 | 3.708667 | -3.259978 | 3.321762 | 1.521189 | 13.88837 | 5.996144
2018-01-31 11:13 | 157907.7 | 1800.0034 | 5 | 16 | 3.68458 | -3.25997 | 3.321762 | 1.62985 | 13.88837 | 6.397809
2018-01-31 11:15 | 158027.7 | 1920.001 | 5 | 16 | 3.662296 | -3.259959 | 3.321762 | 1.738503 | 13.88837 | 6.79692
2018-01-31 11:17 | 158147.7 | 2040.0002 | 5 | 16 | 3.641861 | -3.259985 | 3.321762 | 1.84716 | 13.88837 | 7.193729
2018-01-31 11:19 | 158267.7 | 2160.0018 | 5 | 16 | 3.623255 | -3.259933 | 3.321762 | 1.955813 | 13.88837 | 7.588402
2018-01-31 11:21 | 158387.7 | 2280.001 | 5 | 16 | 3.606426 | -3.259976 | 3.321762 | 2.064474 | 13.88837 | 7.981179
2018-01-31 11:23 | 158507.7 | 2400.0002 | 5 | 16 | 3.59109 | -3.259934 | 3.321762 | 2.173131 | 13.88837 | 8.372201
2018-01-31 11:25 | 158627.7 | 2520.0018 | 5 | 16 | 3.576806 | -3.259978 | 3.321762 | 2.281789 | 13.88837 | 8.761617
2018-01-31 11:27 | 158747.7 | 2640.001 | 5 | 16 | 3.563108 | -3.259953 | 3.321762 | 2.390445 | 13.88837 | 9.149509
2018-01-31 11:29 | 158867.7 | 2760.0018 | 5 | 16 | 3.549592 | -3.259966 | 3.321762 | 2.499102 | 13.88837 | 9.535931
2018-01-31 11:31 | 158987.7 | 2880.0001 | 5 | 16 | 3.535362 | -3.260022 | 3.321762 | 2.607739 | 13.88837 | 9.920789
2018-01-31 11:33 | 159107.7 | 3000.0001 | 5 | 16 | 3.519165 | -3.260024 | 3.321762 | 2.716396 | 13.88837 | 10.30407
2018-01-31 11:35 | 159227.7 | 3120.0002 | 5 | 16 | 3.498165 | -3.260058 | 3.321762 | 2.825073 | 13.88837 | 10.68545
2018-01-31 11:37 | 159347.7 | 3240.0001 | 5 | 16 | 3.468811 | -3.260022 | 3.321762 | 2.933719 | 13.88837 | 11.06399
2018-01-31 11:39 | 159467.7 | 3360.0002 | 5 | 16 | 3.429261 | -3.259987 | 3.321762 | 3.042386 | 13.88837 | 11.43891
2018-01-31 11:41 | 159587.7 | 3480.0002 | 5 | 16 | 3.36572 | -3.260052 | 3.321762 | 3.151045 | 13.88837 | 11.80841
2018-01-31 11:43 | 159707.7 | 3600.0018 | 5 | 16 | 3.226396 | -3.260043 | 3.321762 | 3.259703 | 13.88837 | 12.16786
2018-01-31 11:44 | 159773.1 | 3665.4808 | 5 | 16 | 2.99999 | -3.260058 | 3.321762 | 3.318997 | 13.88837 | 12.35372
2018-01-31 11:46 | 159893.2 | 120.0016 | 6 | 16 | 3.290958 | 0 | 3.321762 | 3.318997 | 13.88837 | 12.35372
2018-01-31 11:48 | 160013.2 | 240 | 6 | 16 | 3.301574 | 0 | 3.321762 | 3.318997 | 13.88837 | 12.35372
2018-01-31 11:49 | 160073.2 | 300.0006 | 6 | 16 | 3.304978 | 0 | 3.321762 | 3.318997 | 13.88837 | 12.35372
2018-01-31 11:49 | 160073.2 | 0.0032 | 7 | 17 | 3.30482 | 0 | 0 | 0 | 0 | 0
2018-01-31 11:51 | 160193.3 | 120.0026 | 2 | 17 | 3.921578 | 4.889959 | 0.1623057 | 0 | 0.6159552 | 0
2018-01-31 11:53 | 160313.3 | 240.0002 | 2 | 17 | 3.974128 | 4.889954 | 0.3252826 | 0 | 1.259884 | 0
2018-01-31 11:55 | 160433.3 | 360.001 | 2 | 17 | 4.010981 | 4.889923 | 0.4882624 | 0 | 1.910736 | 0
2018-01-31 11:57 | 160553.3 | 480.0002 | 2 | 17 | 4.040548 | 4.889914 | 0.6512454 | 0 | 2.566916 | 0
2018-01-31 11:59 | 160673.3 | 600.0002 | 2 | 17 | 4.066172 | 4.889931 | 0.8142242 | 0 | 3.227584 | 0
2018-01-31 12:01 | 160793.3 | 720.0019 | 2 | 17 | 4.088566 | 4.889915 | 0.977209 | 0 | 3.892156 | 0
2018-01-31 12:03 | 160913.3 | 840.0002 | 2 | 17 | 4.111255 | 4.889862 | 1.140186 | 0 | 4.560324 | 0
2018-01-31 12:05 | 161033.3 | 960.0008 | 2 | 17 | 4.135785 | 4.889849 | 1.303165 | 0 | 5.232348 | 0
2018-01-31 12:07 | 161153.3 | 1080.0002 | 2 | 17 | 4.162638 | 4.889853 | 1.466136 | 0 | 5.90851 | 0
2018-01-31 12:09 | 161273.3 | 1200.0018 | 2 | 17 | 4.19326 | 4.889837 | 1.629112 | 0 | 6.589354 | 0
2018-01-31 12:11 | 161393.3 | 1320.0013 | 2 | 17 | 4.200411 | 4.381123 | 1.785068 | 0 | 7.244307 | 0
2018-01-31 12:13 | 161513.3 | 1440.0019 | 2 | 17 | 4.20039 | 3.813578 | 1.921499 | 0 | 7.817372 | 0
2018-01-31 12:15 | 161633.3 | 1560.0003 | 2 | 17 | 4.200397 | 3.291327 | 2.039766 | 0 | 8.314137 | 0
2018-01-31 12:15 | 161640.9 | 1567.6049 | 2 | 17 | 4.200402 | 3.259956 | 2.046683 | 0 | 8.343194 | 0
2018-01-31 12:17 | 161760.9 | 120.0018 | 3 | 17 | 4.228362 | 3.260139 | 2.154901 | 0 | 8.799139 | 0
2018-01-31 12:19 | 161880.9 | 240.0019 | 3 | 17 | 4.261557 | 3.260162 | 2.26356 | 0 | 9.260365 | 0
2018-01-31 12:21 | 162000.9 | 360.0026 | 3 | 17 | 4.2972 | 3.260057 | 2.372218 | 0 | 9.725334 | 0
2018-01-31 12:23 | 162120.9 | 480.0011 | 3 | 17 | 4.335076 | 3.26016 | 2.480871 | 0 | 10.19428 | 0
2018-01-31 12:25 | 162240.9 | 600.0012 | 3 | 17 | 4.374699 | 3.259815 | 2.589529 | 0 | 10.66746 | 0
2018-01-31 12:27 | 162360.9 | 720.0021 | 3 | 17 | 4.400416 | 2.982704 | 2.696321 | 0 | 11.1365 | 0
2018-01-31 12:29 | 162480.9 | 840.002 | 3 | 17 | 4.400401 | 2.465378 | 2.786696 | 0 | 11.53419 | 0
2018-01-31 12:31 | 162600.9 | 960.0004 | 3 | 17 | 4.40038 | 2.055988 | 2.861789 | 0 | 11.86463 | 0
2018-01-31 12:33 | 162720.9 | 1080.002 | 3 | 17 | 4.400375 | 1.725885 | 2.924621 | 0 | 12.14111 | 0
2018-01-31 12:35 | 162840.9 | 1200.0028 | 3 | 17 | 4.400365 | 1.458687 | 2.977537 | 0 | 12.37396 | 0
2018-01-31 12:37 | 162960.9 | 1320.0004 | 3 | 17 | 4.400394 | 1.242523 | 3.022415 | 0 | 12.57144 | 0
2018-01-31 12:39 | 163080.9 | 1440.0019 | 3 | 17 | 4.400343 | 1.063536 | 3.060746 | 0 | 12.74012 | 0
2018-01-31 12:41 | 163200.9 | 1560.0004 | 3 | 17 | 4.400374 | 0.9182129 | 3.093698 | 0 | 12.88512 | 0
2018-01-31 12:43 | 163320.9 | 1680.0011 | 3 | 17 | 4.400345 | 0.7964516 | 3.122213 | 0 | 13.01059 | 0
2018-01-31 12:45 | 163440.9 | 1800.0008 | 3 | 17 | 4.400356 | 0.6956539 | 3.147029 | 0 | 13.11979 | 0
2018-01-31 12:47 | 163560.9 | 1920.0019 | 3 | 17 | 4.400328 | 0.6096687 | 3.168751 | 0 | 13.21537 | 0
2018-01-31 12:49 | 163680.9 | 2040.002 | 3 | 17 | 4.400348 | 0.5374832 | 3.187842 | 0 | 13.29938 | 0
2018-01-31 12:51 | 163800.9 | 2160.0011 | 3 | 17 | 4.400345 | 0.4754372 | 3.204689 | 0 | 13.37351 | 0
2018-01-31 12:53 | 163920.9 | 2280.0003 | 3 | 17 | 4.400362 | 0.421814 | 3.219609 | 0 | 13.43917 | 0
2018-01-31 12:55 | 164040.9 | 2400.0028 | 3 | 17 | 4.400319 | 0.3740101 | 3.232849 | 0 | 13.49743 | 0
2018-01-31 12:57 | 164160.9 | 2520.0011 | 3 | 17 | 4.400307 | 0.332716 | 3.244626 | 0 | 13.54925 | 0
2018-01-31 12:59 | 164280.9 | 2640.0011 | 3 | 17 | 4.400317 | 0.2968483 | 3.255117 | 0 | 13.59541 | 0
2018-01-31 13:01 | 164400.9 | 2760.0019 | 3 | 17 | 4.400313 | 0.2649174 | 3.264474 | 0 | 13.63659 | 0
2018-01-31 13:03 | 164520.9 | 2880.0003 | 3 | 17 | 4.400278 | 0.2358952 | 3.272832 | 0 | 13.67337 | 0
2018-01-31 13:05 | 164640.9 | 3000.0003 | 3 | 17 | 4.400324 | 0.2122059 | 3.280295 | 0 | 13.70621 | 0
2018-01-31 13:07 | 164760.9 | 3120.0003 | 3 | 17 | 4.400322 | 0.1895714 | 3.286977 | 0 | 13.73561 | 0
2018-01-31 13:09 | 164880.9 | 3240.0019 | 3 | 17 | 4.400287 | 0.1692085 | 3.292954 | 0 | 13.76191 | 0
2018-01-31 13:11 | 165000.9 | 3360.0003 | 3 | 17 | 4.400305 | 0.1519375 | 3.298313 | 0 | 13.78549 | 0
2018-01-31 13:13 | 165120.9 | 3480.0003 | 3 | 17 | 4.400307 | 0.1363869 | 3.303115 | 0 | 13.80662 | 0
2018-01-31 13:15 | 165240.9 | 3600.0003 | 3 | 17 | 4.400333 | 0.1228371 | 3.307422 | 0 | 13.82557 | 0
2018-01-31 13:17 | 165360.9 | 3720.0004 | 3 | 17 | 4.400312 | 0.1103001 | 3.311286 | 0 | 13.84257 | 0
2018-01-31 13:19 | 165480.9 | 3840.0011 | 3 | 17 | 4.400318 | 0.09888649 | 3.314759 | 0 | 13.85785 | 0
2018-01-31 13:21 | 165600.9 | 3960.0019 | 3 | 17 | 4.400335 | 0.08929062 | 3.317881 | 0 | 13.87159 | 0
2018-01-31 13:23 | 165694.2 | 4053.3226 | 3 | 17 | 4.400286 | 0.08148956 | 3.320091 | 0 | 13.88132 | 0
2018-01-31 13:25 | 165814.3 | 120.0017 | 4 | 17 | 4.394684 | 0 | 3.320091 | 0 | 13.88132 | 0
2018-01-31 13:27 | 165934.3 | 240.0008 | 4 | 17 | 4.394019 | 0 | 3.320091 | 0 | 13.88132 | 0
2018-01-31 13:28 | 165994.3 | 300.0031 | 4 | 17 | 4.393779 | 0 | 3.320091 | 0 | 13.88132 | 0
2018-01-31 13:30 | 166114.4 | 120.0002 | 5 | 17 | 4.171685 | -3.259978 | 3.320091 | 0.1086491 | 13.88132 | 0.4563507
2018-01-31 13:32 | 166234.4 | 240.001 | 5 | 17 | 4.131003 | -3.259962 | 3.320091 | 0.2173034 | 13.88132 | 0.9073938
2018-01-31 13:34 | 166354.4 | 360.0018 | 5 | 17 | 4.090554 | -3.259928 | 3.320091 | 0.3259607 | 13.88132 | 1.354065
2018-01-31 13:36 | 166474.4 | 480.0002 | 5 | 17 | 4.049706 | -3.259962 | 3.320091 | 0.43461 | 13.88132 | 1.796283
2018-01-31 13:38 | 166594.4 | 600.0018 | 5 | 17 | 4.009109 | -3.259912 | 3.320091 | 0.543268 | 13.88132 | 2.234105
2018-01-31 13:40 | 166714.4 | 720.0002 | 5 | 17 | 3.969353 | -3.259943 | 3.320091 | 0.6519237 | 13.88132 | 2.667548
2018-01-31 13:42 | 166834.4 | 840.001 | 5 | 17 | 3.930809 | -3.259949 | 3.320091 | 0.7605767 | 13.88132 | 3.096724
2018-01-31 13:44 | 166954.4 | 960.001 | 5 | 17 | 3.893688 | -3.259943 | 3.320091 | 0.8692279 | 13.88132 | 3.521781
2018-01-31 13:46 | 167074.4 | 1080.0002 | 5 | 17 | 3.858148 | -3.259922 | 3.320091 | 0.9778774 | 13.88132 | 3.942882
2018-01-31 13:48 | 167194.4 | 1200.0002 | 5 | 17 | 3.824324 | -3.259983 | 3.320091 | 1.086531 | 13.88132 | 4.360229
2018-01-31 13:50 | 167314.4 | 1320.0002 | 5 | 17 | 3.792335 | -3.259968 | 3.320091 | 1.19518 | 13.88132 | 4.773985
2018-01-31 13:52 | 167434.4 | 1440.0002 | 5 | 17 | 3.762356 | -3.259943 | 3.320091 | 1.303819 | 13.88132 | 5.184335
2018-01-31 13:54 | 167554.4 | 1560.001 | 5 | 17 | 3.734371 | -3.25997 | 3.320091 | 1.412493 | 13.88132 | 5.591666
2018-01-31 13:56 | 167674.4 | 1680.0002 | 5 | 17 | 3.708342 | -3.259945 | 3.320091 | 1.521145 | 13.88132 | 5.995982
2018-01-31 13:58 | 167794.4 | 1800.0007 | 5 | 17 | 3.68419 | -3.259938 | 3.320091 | 1.629798 | 13.88132 | 6.397577
2018-01-31 14:00 | 167914.4 | 1920.001 | 5 | 17 | 3.661864 | -3.259952 | 3.320091 | 1.738456 | 13.88132 | 6.796666
2018-01-31 14:02 | 168034.4 | 2040.001 | 5 | 17 | 3.641384 | -3.259968 | 3.320091 | 1.847113 | 13.88132 | 7.193424
2018-01-31 14:04 | 168154.4 | 2160.0002 | 5 | 17 | 3.622767 | -3.259957 | 3.320091 | 1.955763 | 13.88132 | 7.588028
2018-01-31 14:06 | 168274.4 | 2280.0026 | 5 | 17 | 3.605922 | -3.25997 | 3.320091 | 2.064423 | 13.88132 | 7.980749
2018-01-31 14:08 | 168394.4 | 2400.0002 | 5 | 17 | 3.590598 | -3.260012 | 3.320091 | 2.173071 | 13.88132 | 8.371679
2018-01-31 14:10 | 168514.4 | 2520.0019 | 5 | 17 | 3.576313 | -3.260024 | 3.320091 | 2.281732 | 13.88132 | 8.761055
2018-01-31 14:12 | 168634.4 | 2640.0002 | 5 | 17 | 3.562693 | -3.259997 | 3.320091 | 2.390386 | 13.88132 | 9.148892
2018-01-31 14:14 | 168754.4 | 2760.0018 | 5 | 17 | 3.549208 | -3.26002 | 3.320091 | 2.499036 | 13.88132 | 9.53525
2018-01-31 14:16 | 168874.4 | 2880.0002 | 5 | 17 | 3.535001 | -3.260041 | 3.320091 | 2.607692 | 13.88132 | 9.920132
2018-01-31 14:18 | 168994.4 | 3000.0002 | 5 | 17 | 3.518847 | -3.260039 | 3.320091 | 2.716357 | 13.88132 | 10.30341
2018-01-31 14:20 | 169114.4 | 3120.001 | 5 | 17 | 3.497818 | -3.259985 | 3.320091 | 2.825017 | 13.88132 | 10.68469
2018-01-31 14:22 | 169234.4 | 3240.0027 | 5 | 17 | 3.468379 | -3.259968 | 3.320091 | 2.933671 | 13.88132 | 11.06322
2018-01-31 14:24 | 169354.4 | 3360.0011 | 5 | 17 | 3.428697 | -3.260012 | 3.320091 | 3.042325 | 13.88132 | 11.43805
2018-01-31 14:26 | 169474.4 | 3480.0002 | 5 | 17 | 3.364759 | -3.26001 | 3.320091 | 3.150978 | 13.88132 | 11.80745
2018-01-31 14:28 | 169594.4 | 3600.0002 | 5 | 17 | 3.223412 | -3.260014 | 3.320091 | 3.259639 | 13.88132 | 12.16672
2018-01-31 14:29 | 169658.2 | 3663.8609 | 5 | 17 | 2.999982 | -3.259999 | 3.320091 | 3.317466 | 13.88132 | 12.34787
2018-01-31 14:31 | 169778.3 | 120.0017 | 6 | 17 | 3.28948 | 0 | 3.320091 | 3.317466 | 13.88132 | 12.34787
2018-01-31 14:33 | 169898.3 | 240.0017 | 6 | 17 | 3.300079 | 0 | 3.320091 | 3.317466 | 13.88132 | 12.34787
2018-01-31 14:34 | 169958.3 | 300.0039 | 6 | 17 | 3.303507 | 0 | 3.320091 | 3.317466 | 13.88132 | 12.34787
2018-01-31 14:34 | 169958.3 | 0.0024 | 7 | 18 | 3.303401 | 0 | 0 | 0 | 0 | 0
2018-01-31 14:36 | 170078.4 | 120.001 | 2 | 18 | 3.921086 | 4.889917 | 0.1622911 | 0 | 0.6157614 | 0
2018-01-31 14:38 | 170198.4 | 240.001 | 2 | 18 | 3.973789 | 4.889957 | 0.3252733 | 0 | 1.259647 | 0
2018-01-31 14:40 | 170318.4 | 360.0019 | 2 | 18 | 4.010655 | 4.889925 | 0.4882562 | 0 | 1.910456 | 0
2018-01-31 14:42 | 170438.4 | 480.0002 | 2 | 18 | 4.040302 | 4.889912 | 0.6512333 | 0 | 2.566567 | 0
2018-01-31 14:44 | 170558.4 | 600.0011 | 2 | 18 | 4.065998 | 4.889933 | 0.8142164 | 0 | 3.227218 | 0
2018-01-31 14:46 | 170678.4 | 720.0011 | 2 | 18 | 4.08849 | 4.889893 | 0.9771957 | 0 | 3.891748 | 0
2018-01-31 14:48 | 170798.4 | 840.0018 | 2 | 18 | 4.111306 | 4.889902 | 1.140172 | 0 | 4.559911 | 0
2018-01-31 14:50 | 170918.4 | 960.001 | 2 | 18 | 4.13603 | 4.889866 | 1.303151 | 0 | 5.231955 | 0
2018-01-31 14:52 | 171038.4 | 1080.0003 | 2 | 18 | 4.162959 | 4.889891 | 1.466129 | 0 | 5.908189 | 0
2018-01-31 14:54 | 171158.4 | 1200.0019 | 2 | 18 | 4.193682 | 4.889917 | 1.629108 | 0 | 6.589103 | 0
2018-01-31 14:56 | 171278.4 | 1320.0018 | 2 | 18 | 4.200386 | 4.371174 | 1.784829 | 0 | 7.243085 | 0
2018-01-31 14:58 | 171398.4 | 1440.0003 | 2 | 18 | 4.200385 | 3.803751 | 1.920937 | 0 | 7.814793 | 0
2018-01-31 15:00 | 171518.4 | 1560.001 | 2 | 18 | 4.200404 | 3.283413 | 2.038911 | 0 | 8.310331 | 0
2018-01-31 15:00 | 171524.1 | 1565.7193 | 2 | 18 | 4.200403 | 3.259983 | 2.044106 | 0 | 8.332151 | 0
2018-01-31 15:02 | 171644.1 | 120.0002 | 3 | 18 | 4.228309 | 3.259888 | 2.152329 | 2.08e-10 | 8.788118 | 8.49e-10
2018-01-31 15:04 | 171764.1 | 240.0017 | 3 | 18 | 4.261482 | 3.259933 | 2.260981 | 2.08e-10 | 9.24931 | 8.49e-10
2018-01-31 15:06 | 171884.1 | 360.0009 | 3 | 18 | 4.297137 | 3.259949 | 2.369634 | 2.08e-10 | 9.714246 | 8.49e-10
2018-01-31 15:08 | 172004.1 | 480.0017 | 3 | 18 | 4.335011 | 3.25983 | 2.478285 | 2.08e-10 | 10.18317 | 8.49e-10
2018-01-31 15:10 | 172124.1 | 600.0009 | 3 | 18 | 4.374615 | 3.259876 | 2.586936 | 2.08e-10 | 10.65631 | 8.49e-10
2018-01-31 15:12 | 172244.1 | 720.0009 | 3 | 18 | 4.400393 | 2.983809 | 2.693751 | 2.08e-10 | 11.12545 | 8.49e-10
2018-01-31 15:14 | 172364.1 | 840.0007 | 3 | 18 | 4.400381 | 2.466162 | 2.784187 | 2.08e-10 | 11.52341 | 8.49e-10
2018-01-31 15:16 | 172484.1 | 960.0017 | 3 | 18 | 4.400388 | 2.057402 | 2.859331 | 2.08e-10 | 11.85407 | 8.49e-10
2018-01-31 15:18 | 172604.1 | 1080.0017 | 3 | 18 | 4.400384 | 1.727352 | 2.922218 | 2.08e-10 | 12.1308 | 8.49e-10
2018-01-31 15:20 | 172724.1 | 1200.0009 | 3 | 18 | 4.400388 | 1.460409 | 2.975183 | 2.08e-10 | 12.36386 | 8.49e-10
2018-01-31 15:22 | 172844.1 | 1320.0017 | 3 | 18 | 4.400363 | 1.242355 | 3.020097 | 2.08e-10 | 12.5615 | 8.49e-10
2018-01-31 15:24 | 172964.1 | 1440.0001 | 3 | 18 | 4.400357 | 1.064499 | 3.058444 | 2.08e-10 | 12.73025 | 8.49e-10
2018-01-31 15:26 | 173084.1 | 1560.0001 | 3 | 18 | 4.400354 | 0.9177837 | 3.091408 | 2.08e-10 | 12.87529 | 8.49e-10
2018-01-31 15:28 | 173204.1 | 1680.0002 | 3 | 18 | 4.400378 | 0.7974491 | 3.119922 | 2.08e-10 | 13.00077 | 8.49e-10
2018-01-31 15:30 | 173324.1 | 1800.0009 | 3 | 18 | 4.400315 | 0.6948395 | 3.144739 | 2.08e-10 | 13.10997 | 8.49e-10
2018-01-31 15:32 | 173444.1 | 1920.0011 | 3 | 18 | 4.400327 | 0.6098442 | 3.166453 | 2.08e-10 | 13.20552 | 8.49e-10
2018-01-31 15:34 | 173564.1 | 2040.0017 | 3 | 18 | 4.40035 | 0.5377712 | 3.185546 | 2.08e-10 | 13.28954 | 8.49e-10
2018-01-31 15:36 | 173684.1 | 2160.0017 | 3 | 18 | 4.400342 | 0.4753857 | 3.202401 | 2.08e-10 | 13.36371 | 8.49e-10
2018-01-31 15:38 | 173804.1 | 2280.0017 | 3 | 18 | 4.400329 | 0.4217472 | 3.21733 | 2.08e-10 | 13.4294 | 8.49e-10
2018-01-31 15:40 | 173924.1 | 2400.0018 | 3 | 18 | 4.400332 | 0.3749924 | 3.23059 | 2.08e-10 | 13.48774 | 8.49e-10
2018-01-31 15:42 | 174044.1 | 2520.0002 | 3 | 18 | 4.400326 | 0.3342056 | 3.242395 | 2.08e-10 | 13.53969 | 8.49e-10
2018-01-31 15:44 | 174164.1 | 2640.0018 | 3 | 18 | 4.400336 | 0.2985172 | 3.252919 | 2.08e-10 | 13.586 | 8.49e-10
2018-01-31 15:46 | 174284.1 | 2760.0017 | 3 | 18 | 4.400329 | 0.2667561 | 3.262321 | 2.08e-10 | 13.62737 | 8.49e-10
2018-01-31 15:48 | 174404.1 | 2880.0017 | 3 | 18 | 4.400351 | 0.2391701 | 3.270722 | 2.08e-10 | 13.66434 | 8.49e-10
2018-01-31 15:50 | 174524.1 | 3000.0001 | 3 | 18 | 4.400328 | 0.2131538 | 3.278244 | 2.08e-10 | 13.69744 | 8.49e-10
2018-01-31 15:52 | 174644.1 | 3120.0017 | 3 | 18 | 4.400324 | 0.1913204 | 3.284976 | 2.08e-10 | 13.72706 | 8.49e-10
2018-01-31 15:54 | 174764.1 | 3240.0017 | 3 | 18 | 4.400341 | 0.1717796 | 3.291008 | 2.08e-10 | 13.7536 | 8.49e-10
2018-01-31 15:56 | 174884.1 | 3360.0017 | 3 | 18 | 4.400319 | 0.1537094 | 3.296412 | 2.08e-10 | 13.77738 | 8.49e-10
2018-01-31 15:58 | 175004.1 | 3480.0017 | 3 | 18 | 4.400321 | 0.1382751 | 3.301261 | 2.08e-10 | 13.79872 | 8.49e-10
2018-01-31 16:00 | 175124.1 | 3600.0017 | 3 | 18 | 4.40026 | 0.1224346 | 3.305606 | 2.08e-10 | 13.81784 | 8.49e-10
2018-01-31 16:02 | 175244.1 | 3720.0009 | 3 | 18 | 4.40028 | 0.110323 | 3.309506 | 2.08e-10 | 13.835 | 8.49e-10
2018-01-31 16:04 | 175364.1 | 3840.0033 | 3 | 18 | 4.40028 | 0.09926414 | 3.313003 | 2.08e-10 | 13.85039 | 8.49e-10
2018-01-31 16:06 | 175484.1 | 3960.0015 | 3 | 18 | 4.400298 | 0.08964348 | 3.316152 | 2.08e-10 | 13.86425 | 8.49e-10
2018-01-31 16:08 | 175580.1 | 4055.9407 | 3 | 18 | 4.400261 | 0.0814991 | 3.318442 | 2.08e-10 | 13.87432 | 8.49e-10
2018-01-31 16:10 | 175700.1 | 120.0011 | 4 | 18 | 4.394667 | 0 | 3.318442 | 2.08e-10 | 13.87432 | 8.49e-10
2018-01-31 16:12 | 175820.1 | 240.0011 | 4 | 18 | 4.393996 | 0 | 3.318442 | 2.08e-10 | 13.87432 | 8.49e-10
2018-01-31 16:13 | 175880.1 | 300.0041 | 4 | 18 | 4.393757 | 0 | 3.318442 | 2.08e-10 | 13.87432 | 8.49e-10
2018-01-31 16:15 | 176000.1928 | 120.0012 | 5 | 18 | 4.171535 | -3.259968 | 3.318442 | 0.1086517 | 13.87432 | 0.4563433
2018-01-31 16:17 | 176120.1927 | 240.0011 | 5 | 18 | 4.130906 | -3.259983 | 3.318442 | 0.2173054 | 13.87432 | 0.9073712
2018-01-31 16:19 | 176240.1919 | 360.0003 | 5 | 18 | 4.09047 | -3.259926 | 3.318442 | 0.325957 | 13.87432 | 1.354009
2018-01-31 16:21 | 176360.1919 | 480.0003 | 5 | 18 | 4.049652 | -3.259953 | 3.318442 | 0.434614 | 13.87432 | 1.796253
2018-01-31 16:23 | 176480.1935 | 600.0019 | 5 | 18 | 4.009024 | -3.259964 | 3.318442 | 0.5432682 | 13.87432 | 2.234053
2018-01-31 16:25 | 176600.1919 | 720.0003 | 5 | 18 | 3.969281 | -3.259928 | 3.318442 | 0.6519216 | 13.87432 | 2.667479
2018-01-31 16:27 | 176720.1927 | 840.0011 | 5 | 18 | 3.930794 | -3.259974 | 3.318442 | 0.7605751 | 13.87432 | 3.096653
2018-01-31 16:29 | 176840.1935 | 960.0019 | 5 | 18 | 3.893678 | -3.259976 | 3.318442 | 0.8692255 | 13.87432 | 3.521705
2018-01-31 16:31 | 176960.1917 | 1080.0001 | 5 | 18 | 3.858125 | -3.259962 | 3.318442 | 0.9778807 | 13.87432 | 3.942827
2018-01-31 16:33 | 177080.1919 | 1200.0003 | 5 | 18 | 3.82432 | -3.259917 | 3.318442 | 1.086536 | 13.87432 | 4.360181
2018-01-31 16:35 | 177200.1927 | 1320.0011 | 5 | 18 | 3.792344 | -3.259978 | 3.318442 | 1.195193 | 13.87432 | 4.773964
2018-01-31 16:37 | 177320.1927 | 1440.0011 | 5 | 18 | 3.762374 | -3.259941 | 3.318442 | 1.303845 | 13.87432 | 5.184364
2018-01-31 16:39 | 177440.1935 | 1560.0019 | 5 | 18 | 3.734408 | -3.259924 | 3.318442 | 1.412499 | 13.87432 | 5.591625
2018-01-31 16:41 | 177560.1935 | 1680.0019 | 5 | 18 | 3.708378 | -3.259959 | 3.318442 | 1.521151 | 13.87432 | 5.995942
2018-01-31 16:43 | 177680.1935 | 1800.0019 | 5 | 18 | 3.684191 | -3.259945 | 3.318442 | 1.629804 | 13.87432 | 6.397538
2018-01-31 16:45 | 177800.1919 | 1920.0003 | 5 | 18 | 3.661821 | -3.259933 | 3.318442 | 1.738456 | 13.87432 | 6.796605
2018-01-31 16:47 | 177920.1935 | 2040.0019 | 5 | 18 | 3.641291 | -3.259947 | 3.318442 | 1.847112 | 13.87432 | 7.193348
2018-01-31 16:49 | 178040.1919 | 2160.0003 | 5 | 18 | 3.622603 | -3.259945 | 3.318442 | 1.955763 | 13.87432 | 7.587947
2018-01-31 16:51 | 178160.1942 | 2280.0026 | 5 | 18 | 3.605664 | -3.259907 | 3.318442 | 2.06442 | 13.87432 | 7.980632
2018-01-31 16:53 | 178280.1926 | 2400.001 | 5 | 18 | 3.590244 | -3.259926 | 3.318442 | 2.173078 | 13.87432 | 8.371567
2018-01-31 16:55 | 178400.1934 | 2520.0018 | 5 | 18 | 3.575906 | -3.259973 | 3.318442 | 2.281737 | 13.87432 | 8.760893
2018-01-31 16:57 | 178520.1926 | 2640.001 | 5 | 18 | 3.562199 | -3.259913 | 3.318442 | 2.390393 | 13.87432 | 9.148687
2018-01-31 16:59 | 178640.1926 | 2760.001 | 5 | 18 | 3.548645 | -3.260003 | 3.318442 | 2.499049 | 13.87432 | 9.535007
2018-01-31 17:01 | 178760.1934 | 2880.0018 | 5 | 18 | 3.534355 | -3.259991 | 3.318442 | 2.607709 | 13.87432 | 9.919836
2018-01-31 17:03 | 178880.1918 | 3000.0002 | 5 | 18 | 3.518087 | -3.260075 | 3.318442 | 2.716366 | 13.87432 | 10.30301
2018-01-31 17:05 | 179000.1918 | 3120.0002 | 5 | 18 | 3.496885 | -3.260012 | 3.318442 | 2.825022 | 13.87432 | 10.68419
2018-01-31 17:07 | 179120.1918 | 3240.0002 | 5 | 18 | 3.467312 | -3.260001 | 3.318442 | 2.933684 | 13.87432 | 11.06264
2018-01-31 17:09 | 179240.1942 | 3360.0026 | 5 | 18 | 3.427339 | -3.26002 | 3.318442 | 3.042341 | 13.87432 | 11.43734
2018-01-31 17:11 | 179360.1926 | 3480.001 | 5 | 18 | 3.362608 | -3.260031 | 3.318442 | 3.150996 | 13.87432 | 11.80656
2018-01-31 17:13 | 179480.1934 | 3600.0018 | 5 | 18 | 3.218249 | -3.260045 | 3.318442 | 3.259654 | 13.87432 | 12.16548
2018-01-31 17:14 | 179541.8316 | 3661.64 | 5 | 18 | 2.999973 | -3.260014 | 3.318442 | 3.315466 | 13.87432 | 12.34011
2018-01-31 17:16 | 179661.9 | 120.0001 | 6 | 18 | 3.291138 | 0 | 3.318442 | 3.315466 | 13.87432 | 12.34011
2018-01-31 17:18 | 179781.9 | 240.0017 | 6 | 18 | 3.30171 | 0 | 3.318442 | 3.315466 | 13.87432 | 12.34011
2018-01-31 17:19 | 179841.9 | 300.0039 | 6 | 18 | 3.30511 | 0 | 3.318442 | 3.315466 | 13.87432 | 12.34011
2018-01-31 17:19 | 179841.9 | 0.0024 | 7 | 19 | 3.305256 | 0 | 0 | 0 | 0 | 0
2018-01-31 17:21 | 179962 | 120.0017 | 2 | 19 | 3.922189 | 4.889986 | 0.1622997 | 0 | 0.6160253 | 0
2018-01-31 17:23 | 180082 | 240.0001 | 2 | 19 | 3.974478 | 4.889977 | 0.3252732 | 0 | 1.260017 | 0
2018-01-31 17:25 | 180202 | 360.0001 | 2 | 19 | 4.011261 | 4.889967 | 0.488256 | 0 | 1.91093 | 0
2018-01-31 17:27 | 180322 | 480.0009 | 2 | 19 | 4.040809 | 4.88991 | 0.6512378 | 0 | 2.56715 | 0
2018-01-31 17:29 | 180442 | 600.0001 | 2 | 19 | 4.066501 | 4.889938 | 0.8142123 | 0 | 3.227848 | 0
2018-01-31 17:31 | 180562 | 720.0017 | 2 | 19 | 4.088868 | 4.8899 | 0.9772015 | 0 | 3.892492 | 0
2018-01-31 17:33 | 180682 | 840.0001 | 2 | 19 | 4.111617 | 4.889872 | 1.140178 | 0 | 4.560714 | 0
2018-01-31 17:35 | 180802 | 960.0002 | 2 | 19 | 4.136296 | 4.889904 | 1.303154 | 0 | 5.232794 | 0
2018-01-31 17:37 | 180922 | 1080.0002 | 2 | 19 | 4.163218 | 4.889862 | 1.466133 | 0 | 5.909076 | 0
2018-01-31 17:39 | 181042 | 1200.0018 | 2 | 19 | 4.193927 | 4.889921 | 1.629117 | 0 | 6.590051 | 0
2018-01-31 17:41 | 181162 | 1320.001 | 2 | 19 | 4.200402 | 4.367325 | 1.784703 | 0 | 7.243472 | 0
2018-01-31 17:43 | 181282 | 1440.001 | 2 | 19 | 4.2004 | 3.800121 | 1.92068 | 0 | 7.814631 | 0
2018-01-31 17:45 | 181402 | 1560.0017 | 2 | 19 | 4.200408 | 3.278561 | 2.038506 | 0 | 8.309546 | 0
2018-01-31 17:45 | 181406.4 | 1564.4264 | 2 | 19 | 4.200389 | 3.259983 | 2.042521 | 0 | 8.326414 | 0
2018-01-31 17:47 | 181526.4 | 120.0003 | 3 | 19 | 4.228316 | 3.259876 | 2.15072 | 0 | 8.782277 | 0
2018-01-31 17:49 | 181646.4 | 240.0003 | 3 | 19 | 4.261531 | 3.259926 | 2.259372 | 0 | 9.24347 | 0
2018-01-31 17:51 | 181766.4 | 360.0003 | 3 | 19 | 4.29717 | 3.259912 | 2.368022 | 0 | 9.708401 | 0
2018-01-31 17:53 | 181886.4 | 480.0019 | 3 | 19 | 4.335071 | 3.259863 | 2.476672 | 0 | 10.17733 | 0
2018-01-31 17:55 | 182006.4 | 600.0019 | 3 | 19 | 4.374769 | 3.25989 | 2.585326 | 0 | 10.65049 | 0
2018-01-31 17:57 | 182126.4 | 720.0019 | 3 | 19 | 4.400406 | 2.980986 | 2.692089 | 0 | 11.11942 | 0
2018-01-31 17:59 | 182246.4 | 840.0011 | 3 | 19 | 4.400387 | 2.463467 | 2.782427 | 0 | 11.51694 | 0
2018-01-31 18:01 | 182366.4 | 960.0011 | 3 | 19 | 4.40039 | 2.054775 | 2.857475 | 0 | 11.84718 | 0
2018-01-31 18:03 | 182486.4 | 1080.0011 | 3 | 19 | 4.400399 | 1.724785 | 2.920262 | 0 | 12.12347 | 0
2018-01-31 18:05 | 182606.4 | 1200.0012 | 3 | 19 | 4.400362 | 1.45709 | 2.973133 | 0 | 12.35612 | 0
2018-01-31 18:07 | 182726.4 | 1320.0003 | 3 | 19 | 4.400359 | 1.23992 | 3.017959 | 0 | 12.55337 | 0
2018-01-31 18:09 | 182846.4 | 1440.0003 | 3 | 19 | 4.400361 | 1.062527 | 3.056235 | 0 | 12.7218 | 0
2018-01-31 18:11 | 182966.4 | 1560.0011 | 3 | 19 | 4.400376 | 0.9169865 | 3.089135 | 0 | 12.86657 | 0
2018-01-31 18:13 | 183086.4 | 1680.0011 | 3 | 19 | 4.400356 | 0.7959423 | 3.117604 | 0 | 12.99184 | 0
2018-01-31 18:15 | 183206.4 | 1800.0011 | 3 | 19 | 4.400369 | 0.6950054 | 3.142386 | 0 | 13.1009 | 0
2018-01-31 18:17 | 183326.4 | 1920.0003 | 3 | 19 | 4.400348 | 0.6092968 | 3.164075 | 0 | 13.19633 | 0
2018-01-31 18:19 | 183446.4 | 2040.0011 | 3 | 19 | 4.400361 | 0.5373955 | 3.183145 | 0 | 13.28025 | 0
2018-01-31 18:21 | 183566.4 | 2160.002 | 3 | 19 | 4.400328 | 0.4745998 | 3.199978 | 0 | 13.35432 | 0
2018-01-31 18:23 | 183686.4 | 2280.0003 | 3 | 19 | 4.400329 | 0.4209003 | 3.214887 | 0 | 13.41992 | 0
2018-01-31 18:25 | 183806.4 | 2400.0003 | 3 | 19 | 4.400293 | 0.3739643 | 3.228133 | 0 | 13.47821 | 0
2018-01-31 18:27 | 183926.4 | 2520.0011 | 3 | 19 | 4.400327 | 0.3338547 | 3.239923 | 0 | 13.53009 | 0
2018-01-31 18:29 | 184046.4 | 2640.0003 | 3 | 19 | 4.400329 | 0.2978115 | 3.250436 | 0 | 13.57635 | 0
2018-01-31 18:31 | 184166.4 | 2760.0011 | 3 | 19 | 4.400321 | 0.2661037 | 3.259825 | 0 | 13.61767 | 0
2018-01-31 18:33 | 184286.4 | 2880.0003 | 3 | 19 | 4.400332 | 0.2383881 | 3.268219 | 0 | 13.6546 | 0
2018-01-31 18:35 | 184406.4 | 3000.0019 | 3 | 19 | 4.400328 | 0.2133026 | 3.275729 | 0 | 13.68765 | 0
2018-01-31 18:37 | 184526.4 | 3120.0012 | 3 | 19 | 4.400319 | 0.191061 | 3.282456 | 0 | 13.71725 | 0
2018-01-31 18:39 | 184646.4 | 3240.0012 | 3 | 19 | 4.400293 | 0.1710415 | 3.288489 | 0 | 13.74379 | 0
2018-01-31 18:41 | 184766.4 | 3360.0011 | 3 | 19 | 4.400318 | 0.1541252 | 3.293898 | 0 | 13.7676 | 0
2018-01-31 18:43 | 184886.4 | 3480.0011 | 3 | 19 | 4.400333 | 0.1386261 | 3.298763 | 0 | 13.789 | 0
2018-01-31 18:45 | 185006.4 | 3600.0004 | 3 | 19 | 4.400309 | 0.124218 | 3.303131 | 0 | 13.80822 | 0
2018-01-31 18:47 | 185126.4 | 3720.0002 | 3 | 19 | 4.400292 | 0.1115894 | 3.307057 | 0 | 13.8255 | 0
2018-01-31 18:49 | 185246.4 | 3840.0011 | 3 | 19 | 4.400274 | 0.1000423 | 3.310589 | 0 | 13.84104 | 0
2018-01-31 18:51 | 185366.4 | 3960.0003 | 3 | 19 | 4.400285 | 0.09035301 | 3.313772 | 0 | 13.85505 | 0
2018-01-31 18:53 | 185486.4 | 4080.0011 | 3 | 19 | 4.400302 | 0.08192444 | 3.316649 | 0 | 13.86771 | 0
2018-01-31 18:53 | 185489.2 | 4082.8361 | 3 | 19 | 4.400301 | 0.0814991 | 3.316714 | 0 | 13.86799 | 0
2018-01-31 18:55 | 185609.3 | 120.0011 | 4 | 19 | 4.394702 | 0 | 3.316714 | 0 | 13.86799 | 0
2018-01-31 18:57 | 185729.3 | 240.0018 | 4 | 19 | 4.394054 | 0 | 3.316714 | 0 | 13.86799 | 0
2018-01-31 18:58 | 185789.3 | 300.0048 | 4 | 19 | 4.393795 | 0 | 3.316714 | 0 | 13.86799 | 0
2018-01-31 19:00 | 185909.4 | 120.0002 | 5 | 19 | 4.171685 | -3.259945 | 3.316714 | 0.1086495 | 13.86799 | 0.4563404
2018-01-31 19:02 | 186029.4 | 240.001 | 5 | 19 | 4.131101 | -3.259917 | 3.316714 | 0.2172994 | 13.86799 | 0.9073707
2018-01-31 19:04 | 186149.4 | 360.0002 | 5 | 19 | 4.090743 | -3.259938 | 3.316714 | 0.3259474 | 13.86799 | 1.35402
2018-01-31 19:06 | 186269.4 | 480.001 | 5 | 19 | 4.049933 | -3.259938 | 3.316714 | 0.4346049 | 13.86799 | 1.796293
2018-01-31 19:08 | 186389.4 | 600.0018 | 5 | 19 | 4.009326 | -3.259974 | 3.316714 | 0.5432608 | 13.86799 | 2.234132
2018-01-31 19:10 | 186509.4 | 720.0018 | 5 | 19 | 3.969525 | -3.259974 | 3.316714 | 0.6519177 | 13.86799 | 2.667601
2018-01-31 19:12 | 186629.4 | 840.0002 | 5 | 19 | 3.930985 | -3.259955 | 3.316714 | 0.7605726 | 13.86799 | 3.096803
2018-01-31 19:14 | 186749.4 | 960.0003 | 5 | 19 | 3.893872 | -3.259976 | 3.316714 | 0.8692248 | 13.86799 | 3.521883
2018-01-31 19:16 | 186869.4 | 1080.0003 | 5 | 19 | 3.858269 | -3.259917 | 3.316714 | 0.9778763 | 13.86799 | 3.943008
2018-01-31 19:18 | 186989.4 | 1200.0011 | 5 | 19 | 3.824442 | -3.259952 | 3.316714 | 1.086536 | 13.86799 | 4.360392
2018-01-31 19:20 | 187109.4 | 1320.0002 | 5 | 19 | 3.792395 | -3.259985 | 3.316714 | 1.195187 | 13.86799 | 4.774165
2018-01-31 19:22 | 187229.4 | 1440.0002 | 5 | 19 | 3.762419 | -3.259913 | 3.316714 | 1.303844 | 13.86799 | 5.184588
2018-01-31 19:24 | 187349.4 | 1560.0002 | 5 | 19 | 3.734401 | -3.259957 | 3.316714 | 1.412491 | 13.86799 | 5.591825
2018-01-31 19:26 | 187469.4 | 1680.0002 | 5 | 19 | 3.708372 | -3.25992 | 3.316714 | 1.521153 | 13.86799 | 5.996182
2018-01-31 19:28 | 187589.4 | 1800.0002 | 5 | 19 | 3.684165 | -3.259983 | 3.316714 | 1.629814 | 13.86799 | 6.397807
2018-01-31 19:30 | 187709.4 | 1920.001 | 5 | 19 | 3.66184 | -3.259924 | 3.316714 | 1.738463 | 13.86799 | 6.796859
2018-01-31 19:32 | 187829.4 | 2040.0002 | 5 | 19 | 3.641321 | -3.259953 | 3.316714 | 1.847133 | 13.86799 | 7.193659
2018-01-31 19:34 | 187949.4 | 2160.001 | 5 | 19 | 3.62263 | -3.259933 | 3.316714 | 1.955786 | 13.86799 | 7.588268
2018-01-31 19:36 | 188069.4 | 2280.001 | 5 | 19 | 3.605736 | -3.259968 | 3.316714 | 2.06443 | 13.86799 | 7.98091
2018-01-31 19:38 | 188189.4 | 2400.0011 | 5 | 19 | 3.590353 | -3.259955 | 3.316714 | 2.173105 | 13.86799 | 8.371917
2018-01-31 19:40 | 188309.4 | 2520.0002 | 5 | 19 | 3.576023 | -3.259943 | 3.316714 | 2.281759 | 13.86799 | 8.761239
2018-01-31 19:42 | 188429.4 | 2640.0003 | 5 | 19 | 3.562274 | -3.260001 | 3.316714 | 2.390418 | 13.86799 | 9.149054
2018-01-31 19:44 | 188549.4 | 2760.0011 | 5 | 19 | 3.548677 | -3.260018 | 3.316714 | 2.499077 | 13.86799 | 9.535391
2018-01-31 19:46 | 188669.4 | 2880.0011 | 5 | 19 | 3.534326 | -3.260033 | 3.316714 | 2.607735 | 13.86799 | 9.920217
2018-01-31 19:48 | 188789.4 | 3000.001 | 5 | 19 | 3.518012 | -3.260043 | 3.316714 | 2.716394 | 13.86799 | 10.30339
2018-01-31 19:50 | 188909.4 | 3120.0002 | 5 | 19 | 3.496759 | -3.260024 | 3.316714 | 2.825043 | 13.86799 | 10.68453
2018-01-31 19:52 | 189029.4 | 3240.0011 | 5 | 19 | 3.46703 | -3.260001 | 3.316714 | 2.933712 | 13.86799 | 11.06299
2018-01-31 19:54 | 189149.4 | 3360.0013 | 5 | 19 | 3.426877 | -3.260012 | 3.316714 | 3.042369 | 13.86799 | 11.43765
2018-01-31 19:56 | 189269.4 | 3480.0013 | 5 | 19 | 3.361732 | -3.260029 | 3.316714 | 3.151026 | 13.86799 | 11.80681
2018-01-31 19:58 | 189389.4 | 3600.0011 | 5 | 19 | 3.215376 | -3.260037 | 3.316714 | 3.25968 | 13.86799 | 12.16554
2018-01-31 19:59 | 189449.6 | 3660.236 | 5 | 19 | 2.999958 | -3.26002 | 3.316714 | 3.3142 | 13.86799 | 12.33602
2018-01-31 20:01 | 189569.7 | 120.0011 | 6 | 19 | 3.290441 | 0 | 3.316714 | 3.3142 | 13.86799 | 12.33602
2018-01-31 20:03 | 189689.7 | 240.0011 | 6 | 19 | 3.301068 | 0 | 3.316714 | 3.3142 | 13.86799 | 12.33602
2018-01-31 20:04 | 189749.7 | 300.0041 | 6 | 19 | 3.304471 | 0 | 3.316714 | 3.3142 | 13.86799 | 12.33602
2018-01-31 20:04 | 189749.7 | 0.0048 | 7 | 20 | 3.304586 | 0 | 0 | 0 | 0 | 0
2018-01-31 20:06 | 189869.8 | 120.0018 | 2 | 20 | 3.922624 | 4.889959 | 0.1622987 | 0 | 0.6160453 | 0
2018-01-31 20:08 | 189989.8 | 240.0018 | 2 | 20 | 3.974978 | 4.889963 | 0.3252828 | 0 | 1.260154 | 0
2018-01-31 20:10 | 190109.8 | 360.0026 | 2 | 20 | 4.011831 | 4.889936 | 0.488264 | 0 | 1.911146 | 0
2018-01-31 20:12 | 190229.8 | 480.001 | 2 | 20 | 4.041465 | 4.889915 | 0.651238 | 0 | 2.567434 | 0
2018-01-31 20:14 | 190349.8 | 600.0026 | 2 | 20 | 4.067098 | 4.889938 | 0.8142242 | 0 | 3.22828 | 0
2018-01-31 20:16 | 190469.8 | 720.0002 | 2 | 20 | 4.089496 | 4.889946 | 0.9772064 | 0 | 3.892992 | 0
2018-01-31 20:18 | 190589.8 | 840.001 | 2 | 20 | 4.112352 | 4.889946 | 1.140185 | 0 | 4.56133 | 0
2018-01-31 20:20 | 190709.8 | 960.0002 | 2 | 20 | 4.137014 | 4.889959 | 1.303164 | 0 | 5.233544 | 0
2018-01-31 20:22 | 190829.8 | 1080.0002 | 2 | 20 | 4.164071 | 4.889942 | 1.466153 | 0 | 5.909994 | 0
2018-01-31 20:24 | 190949.8 | 1200.0003 | 2 | 20 | 4.194772 | 4.889954 | 1.629136 | 0 | 6.591107 | 0
2018-01-31 20:26 | 191069.8 | 1320.0017 | 2 | 20 | 4.200409 | 4.355263 | 1.784344 | 0 | 7.242967 | 0
2018-01-31 20:28 | 191189.8 | 1440.001 | 2 | 20 | 4.200403 | 3.792665 | 1.920004 | 0 | 7.812792 | 0
2018-01-31 20:30 | 191309.8 | 1560.001 | 2 | 20 | 4.200403 | 3.273058 | 2.037616 | 0 | 8.306812 | 0
2018-01-31 20:30 | 191312.8 | 1563.0648 | 2 | 20 | 4.200387 | 3.259989 | 2.040399 | 0 | 8.318499 | 0
2018-01-31 20:32 | 191432.8 | 120.002 | 3 | 20 | 4.22829 | 3.259945 | 2.148607 | 0 | 8.774399 | 0
2018-01-31 20:34 | 191552.8 | 240.002 | 3 | 20 | 4.261374 | 3.259937 | 2.25726 | 0 | 9.235584 | 0
2018-01-31 20:36 | 191672.8 | 360.0011 | 3 | 20 | 4.296981 | 3.25989 | 2.36591 | 0 | 9.700498 | 0
2018-01-31 20:38 | 191792.8 | 480.0019 | 3 | 20 | 4.334819 | 3.259855 | 2.474565 | 0 | 10.16942 | 0
2018-01-31 20:40 | 191912.8 | 600.0019 | 3 | 20 | 4.374477 | 3.25989 | 2.583221 | 0 | 10.64257 | 0
2018-01-31 20:42 | 192032.8 | 720.0012 | 3 | 20 | 4.4004 | 2.985647 | 2.690053 | 0 | 11.11178 | 0
2018-01-31 20:44 | 192152.8 | 840.0019 | 3 | 20 | 4.400389 | 2.466089 | 2.780497 | 0 | 11.50977 | 0
2018-01-31 20:46 | 192272.8 | 960.0012 | 3 | 20 | 4.400377 | 2.055689 | 2.855615 | 0 | 11.84031 | 0
2018-01-31 20:48 | 192392.8 | 1080.002 | 3 | 20 | 4.400375 | 1.724657 | 2.918428 | 0 | 12.11671 | 0
2018-01-31 20:50 | 192512.8 | 1200.001 | 3 | 20 | 4.400363 | 1.457178 | 2.971303 | 0 | 12.34939 | 0
2018-01-31 20:52 | 192632.8 | 1320.002 | 3 | 20 | 4.40037 | 1.239918 | 3.01613 | 0 | 12.54664 | 0
2018-01-31 20:54 | 192752.8 | 1440.0004 | 3 | 20 | 4.40036 | 1.062122 | 3.054394 | 0 | 12.71502 | 0
2018-01-31 20:56 | 192872.8 | 1560.002 | 3 | 20 | 4.40037 | 0.9163494 | 3.087289 | 0 | 12.85977 | 0
2018-01-31 20:58 | 192992.8 | 1680.0009 | 3 | 20 | 4.400346 | 0.7955284 | 3.115746 | 0 | 12.98499 | 0
2018-01-31 21:00 | 193112.8 | 1800.0008 | 3 | 20 | 4.400332 | 0.6937084 | 3.14052 | 0 | 13.094 | 0
2018-01-31 21:02 | 193232.8 | 1920.0011 | 3 | 20 | 4.400344 | 0.6089859 | 3.162204 | 0 | 13.18942 | 0
2018-01-31 21:04 | 193352.8 | 2040.0011 | 3 | 20 | 4.400358 | 0.5374413 | 3.181273 | 0 | 13.27333 | 0
2018-01-31 21:06 | 193472.8 | 2160.0006 | 3 | 20 | 4.400332 | 0.474884 | 3.198109 | 0 | 13.34741 | 0
2018-01-31 21:08 | 193592.8 | 2280.0003 | 3 | 20 | 4.400352 | 0.4218578 | 3.213028 | 0 | 13.41306 | 0
2018-01-31 21:10 | 193712.8 | 2400.0003 | 3 | 20 | 4.400349 | 0.3750477 | 3.226283 | 0 | 13.47139 | 0
2018-01-31 21:12 | 193832.8 | 2520.0011 | 3 | 20 | 4.400306 | 0.3337212 | 3.238081 | 0 | 13.5233 | 0
2018-01-31 21:14 | 193952.8 | 2640.0012 | 3 | 20 | 4.400317 | 0.2979965 | 3.248604 | 0 | 13.5696 | 0
2018-01-31 21:16 | 194072.8 | 2760.0014 | 3 | 20 | 4.400313 | 0.2664566 | 3.258002 | 0 | 13.61096 | 0
2018-01-31 21:18 | 194192.8 | 2880.0003 | 3 | 20 | 4.400313 | 0.2382336 | 3.266406 | 0 | 13.64794 | 0
2018-01-31 21:20 | 194312.8 | 3000.002 | 3 | 20 | 4.400334 | 0.2141247 | 3.273924 | 0 | 13.68102 | 0
2018-01-31 21:22 | 194432.8 | 3120.0011 | 3 | 20 | 4.4003 | 0.1913223 | 3.280657 | 0 | 13.71065 | 0
2018-01-31 21:24 | 194552.8 | 3240.0006 | 3 | 20 | 4.400304 | 0.1714096 | 3.286698 | 0 | 13.73723 | 0
2018-01-31 21:26 | 194672.8 | 3360.0003 | 3 | 20 | 4.400289 | 0.1533833 | 3.292114 | 0 | 13.76106 | 0
2018-01-31 21:28 | 194792.8 | 3480.0003 | 3 | 20 | 4.400324 | 0.1382542 | 3.296979 | 0 | 13.78247 | 0
2018-01-31 21:30 | 194912.8 | 3600.001 | 3 | 20 | 4.400295 | 0.1241894 | 3.301345 | 0 | 13.80168 | 0
2018-01-31 21:32 | 195032.8 | 3720.0003 | 3 | 20 | 4.400319 | 0.1120834 | 3.305268 | 0 | 13.81895 | 0
2018-01-31 21:34 | 195152.8 | 3840.0011 | 3 | 20 | 4.40029 | 0.1003513 | 3.308795 | 0 | 13.83447 | 0
2018-01-31 21:36 | 195272.8 | 3960.0003 | 3 | 20 | 4.400315 | 0.09073448 | 3.311973 | 0 | 13.84845 | 0
2018-01-31 21:38 | 195391.9 | 4079.0473 | 3 | 20 | 4.400314 | 0.08149719 | 3.314811 | 0 | 13.86094 | 0
2018-01-31 21:40 | 195511.9 | 120.0007 | 4 | 20 | 4.394702 | 0 | 3.314811 | 0 | 13.86094 | 0
2018-01-31 21:42 | 195631.9 | 240.0011 | 4 | 20 | 4.394016 | 0 | 3.314811 | 0 | 13.86094 | 0
2018-01-31 21:43 | 195691.9 | 300.0029 | 4 | 20 | 4.393788 | 0 | 3.314811 | 0 | 13.86094 | 0
2018-01-31 21:45 | 195812 | 120.0018 | 5 | 20 | 4.170766 | -3.260001 | 3.314811 | 0.1086571 | 13.86094 | 0.4562766
2018-01-31 21:47 | 195932 | 240.0002 | 5 | 20 | 4.1302 | -3.259991 | 3.314811 | 0.2173069 | 13.86094 | 0.9072095
2018-01-31 21:49 | 196052 | 360.0002 | 5 | 20 | 4.089866 | -3.260003 | 3.314811 | 0.325961 | 13.86094 | 1.353788
2018-01-31 21:51 | 196172 | 480.0018 | 5 | 20 | 4.049043 | -3.259978 | 3.314811 | 0.4346206 | 13.86094 | 1.795975
2018-01-31 21:53 | 196292 | 600.0018 | 5 | 20 | 4.008515 | -3.259983 | 3.314811 | 0.5432754 | 13.86094 | 2.233717
2018-01-31 21:55 | 196412 | 720.0018 | 5 | 20 | 3.968816 | -3.259997 | 3.314811 | 0.651932 | 13.86094 | 2.667103
2018-01-31 21:57 | 196532 | 840.0002 | 5 | 20 | 3.930317 | -3.259964 | 3.314811 | 0.7605869 | 13.86094 | 3.09623
2018-01-31 21:59 | 196652 | 960.001 | 5 | 20 | 3.893275 | -3.259943 | 3.314811 | 0.8692411 | 13.86094 | 3.52125
2018-01-31 22:01 | 196772 | 1080.0018 | 5 | 20 | 3.857799 | -3.260018 | 3.314811 | 0.9778958 | 13.86094 | 3.942329
2018-01-31 22:03 | 196892 | 1200.001 | 5 | 20 | 3.824052 | -3.259995 | 3.314811 | 1.086548 | 13.86094 | 4.359637
2018-01-31 22:05 | 197012 | 1320.001 | 5 | 20 | 3.792099 | -3.259941 | 3.314811 | 1.195204 | 13.86094 | 4.773389
2018-01-31 22:07 | 197132 | 1440.0002 | 5 | 20 | 3.762196 | -3.259973 | 3.314811 | 1.303858 | 13.86094 | 5.183774
2018-01-31 22:09 | 197252 | 1560.001 | 5 | 20 | 3.734232 | -3.259995 | 3.314811 | 1.412512 | 13.86094 | 5.591014
2018-01-31 22:11 | 197372 | 1680.0001 | 5 | 20 | 3.708217 | -3.259983 | 3.314811 | 1.521147 | 13.86094 | 5.995253
2018-01-31 22:13 | 197492 | 1800.0018 | 5 | 20 | 3.68404 | -3.259985 | 3.314811 | 1.629822 | 13.86094 | 6.396912
2018-01-31 22:15 | 197612 | 1920.0001 | 5 | 20 | 3.661709 | -3.25998 | 3.314811 | 1.738467 | 13.86094 | 6.795934
2018-01-31 22:17 | 197732 | 2040.0018 | 5 | 20 | 3.641166 | -3.259912 | 3.314811 | 1.847134 | 13.86094 | 7.19271
2018-01-31 22:19 | 197852 | 2160.0002 | 5 | 20 | 3.622495 | -3.259962 | 3.314811 | 1.955783 | 13.86094 | 7.587287
2018-01-31 22:21 | 197972 | 2280.0009 | 5 | 20 | 3.605546 | -3.259976 | 3.314811 | 2.06444 | 13.86094 | 7.979959
2018-01-31 22:23 | 198092 | 2400.0002 | 5 | 20 | 3.590122 | -3.259943 | 3.314811 | 2.173095 | 13.86094 | 8.370869
2018-01-31 22:25 | 198212 | 2520.0018 | 5 | 20 | 3.575732 | -3.259934 | 3.314811 | 2.281753 | 13.86094 | 8.760176
2018-01-31 22:27 | 198332 | 2640.001 | 5 | 20 | 3.561938 | -3.259989 | 3.314811 | 2.390408 | 13.86094 | 9.147942
2018-01-31 22:29 | 198452 | 2760.0019 | 5 | 20 | 3.548345 | -3.259983 | 3.314811 | 2.499064 | 13.86094 | 9.534234
2018-01-31 22:31 | 198572 | 2880.0026 | 5 | 20 | 3.533958 | -3.260016 | 3.314811 | 2.607724 | 13.86094 | 9.919023
2018-01-31 22:33 | 198692 | 3000.001 | 5 | 20 | 3.517562 | -3.260003 | 3.314811 | 2.716373 | 13.86094 | 10.30212
2018-01-31 22:35 | 198812 | 3120.0018 | 5 | 20 | 3.496205 | -3.259983 | 3.314811 | 2.825035 | 13.86094 | 10.68325
2018-01-31 22:37 | 198932 | 3240.0018 | 5 | 20 | 3.466336 | -3.259999 | 3.314811 | 2.93369 | 13.86094 | 11.06159
2018-01-31 22:39 | 199052 | 3360.001 | 5 | 20 | 3.425923 | -3.260041 | 3.314811 | 3.042344 | 13.86094 | 11.43616
2018-01-31 22:41 | 199172 | 3480.0018 | 5 | 20 | 3.36016 | -3.260035 | 3.314811 | 3.151001 | 13.86094 | 11.80518
2018-01-31 22:43 | 199292 | 3600.0011 | 5 | 20 | 3.210908 | -3.260031 | 3.314811 | 3.259659 | 13.86094 | 12.16364
2018-01-31 22:44 | 199350.2 | 3658.18 | 5 | 20 | 2.999972 | -3.260006 | 3.314811 | 3.312336 | 13.86094 | 12.32821
2018-01-31 22:46 | 199470.3 | 120.0018 | 6 | 20 | 3.289961 | 0 | 3.314811 | 3.312344 | 13.86094 | 12.32823
2018-01-31 22:48 | 199590.3 | 240.0018 | 6 | 20 | 3.300563 | 0 | 3.314811 | 3.312344 | 13.86094 | 12.32823
2018-01-31 22:49 | 199650.3 | 300.0024 | 6 | 20 | 3.303968 | 0 | 3.314811 | 3.312344 | 13.86094 | 12.32823
2018-01-31 22:49 | 199650.3 | 0.0048 | 7 | 21 | 3.304085 | 0 | 0 | 0 | 0 | 0
2018-01-31 22:51 | 199770.3 | 120 | 2 | 21 | 3.92278 | 4.889931 | 0.1623032 | 1.01e-10 | 0.616061 | 3.33e-10
2018-01-31 22:53 | 199890.3 | 240.0001 | 2 | 21 | 3.975001 | 4.889965 | 0.3252871 | 1.01e-10 | 1.260183 | 3.33e-10
2018-01-31 22:55 | 200010.3 | 360.0016 | 2 | 21 | 4.01184 | 4.889891 | 0.4882662 | 1.01e-10 | 1.911169 | 3.33e-10
2018-01-31 22:57 | 200130.3 | 480.0009 | 2 | 21 | 4.04152 | 4.889921 | 0.6512473 | 1.01e-10 | 2.567492 | 3.33e-10
2018-01-31 22:59 | 200250.3 | 600.0002 | 2 | 21 | 4.067268 | 4.889942 | 0.8142283 | 1.01e-10 | 3.228339 | 3.33e-10
2018-01-31 23:01 | 200370.3 | 720.0016 | 2 | 21 | 4.089797 | 4.8899 | 0.9772112 | 1.01e-10 | 3.893092 | 3.33e-10
2018-01-31 23:03 | 200490.3 | 840.0016 | 2 | 21 | 4.112674 | 4.889936 | 1.140183 | 1.01e-10 | 4.561451 | 3.33e-10
2018-01-31 23:05 | 200610.3 | 960.0009 | 2 | 21 | 4.137503 | 4.889986 | 1.303166 | 1.01e-10 | 5.233747 | 3.33e-10
2018-01-31 23:07 | 200730.3 | 1080.0009 | 2 | 21 | 4.164606 | 4.889925 | 1.466147 | 1.01e-10 | 5.910252 | 3.33e-10
2018-01-31 23:09 | 200850.3 | 1200.0001 | 2 | 21 | 4.195442 | 4.889935 | 1.62912 | 1.01e-10 | 6.59142 | 3.33e-10
2018-01-31 23:11 | 200970.3 | 1320.0002 | 2 | 21 | 4.200406 | 4.344196 | 1.783961 | 1.01e-10 | 7.241754 | 3.33e-10
2018-01-31 23:13 | 201090.3 | 1440.001 | 2 | 21 | 4.200417 | 3.78138 | 1.919237 | 1.01e-10 | 7.809967 | 3.33e-10
2018-01-31 23:15 | 201210.3 | 1560.0002 | 2 | 21 | 4.200395 | 3.263046 | 2.036487 | 1.01e-10 | 8.302464 | 3.33e-10
2018-01-31 23:15 | 201211.2 | 1560.8663 | 2 | 21 | 4.200407 | 3.259977 | 2.037271 | 1.01e-10 | 8.30576 | 3.33e-10
2018-01-31 23:17 | 201331.2 | 120.0018 | 3 | 21 | 4.228319 | 3.259882 | 2.145487 | 1.01e-10 | 8.761698 | 3.33e-10
2018-01-31 23:19 | 201451.2 | 240.0018 | 3 | 21 | 4.261381 | 3.259895 | 2.25414 | 1.01e-10 | 9.222886 | 3.33e-10
2018-01-31 23:21 | 201571.2 | 360.0008 | 3 | 21 | 4.29694 | 3.259932 | 2.362791 | 1.01e-10 | 9.687799 | 3.33e-10
2018-01-31 23:23 | 201691.2 | 480.0025 | 3 | 21 | 4.334643 | 3.259872 | 2.471442 | 1.01e-10 | 10.1567 | 3.33e-10
2018-01-31 23:25 | 201811.2 | 600.0002 | 3 | 21 | 4.374195 | 3.259859 | 2.580091 | 1.01e-10 | 10.62979 | 3.33e-10
2018-01-31 23:27 | 201931.2 | 720.0002 | 3 | 21 | 4.400385 | 2.992563 | 2.687022 | 1.01e-10 | 11.09941 | 3.33e-10
2018-01-31 23:29 | 202051.2 | 840.0018 | 3 | 21 | 4.400397 | 2.473656 | 2.777717 | 1.01e-10 | 11.4985 | 3.33e-10
2018-01-31 23:31 | 202171.2 | 960.0002 | 3 | 21 | 4.400422 | 2.063826 | 2.853077 | 1.01e-10 | 11.83012 | 3.33e-10
2018-01-31 23:33 | 202291.2 | 1080.0008 | 3 | 21 | 4.400376 | 1.7323 | 2.91613 | 1.01e-10 | 12.10757 | 3.33e-10
2018-01-31 23:35 | 202411.2 | 1200.0001 | 3 | 21 | 4.400372 | 1.464281 | 2.969238 | 1.01e-10 | 12.34127 | 3.33e-10
2018-01-31 23:37 | 202531.2 | 1320.0002 | 3 | 21 | 4.400342 | 1.245443 | 3.014275 | 1.01e-10 | 12.53945 | 3.33e-10
2018-01-31 23:39 | 202651.2 | 1440.0002 | 3 | 21 | 4.400357 | 1.067307 | 3.052717 | 1.01e-10 | 12.70861 | 3.33e-10
2018-01-31 23:41 | 202771.2 | 1560.0018 | 3 | 21 | 4.400355 | 0.9198112 | 3.085757 | 1.01e-10 | 12.854 | 3.33e-10
2018-01-31 23:43 | 202891.2 | 1680.001 | 3 | 21 | 4.400362 | 0.7988071 | 3.114341 | 1.01e-10 | 12.97978 | 3.33e-10
2018-01-31 23:45 | 203011.2 | 1800.001 | 3 | 21 | 4.400342 | 0.6969376 | 3.139214 | 1.01e-10 | 13.08922 | 3.33e-10
2018-01-31 23:47 | 203131.2 | 1920.0001 | 3 | 21 | 4.400341 | 0.611414 | 3.160975 | 1.01e-10 | 13.18498 | 3.33e-10
2018-01-31 23:49 | 203251.2 | 2040.0018 | 3 | 21 | 4.400337 | 0.538311 | 3.180108 | 1.01e-10 | 13.26917 | 3.33e-10
2018-01-31 23:51 | 203371.2 | 2160.0018 | 3 | 21 | 4.400334 | 0.4760952 | 3.196992 | 1.01e-10 | 13.34347 | 3.33e-10
2018-01-31 23:53 | 203491.2 | 2280.0013 | 3 | 21 | 4.400322 | 0.4217644 | 3.211939 | 1.01e-10 | 13.40924 | 3.33e-10
2018-01-31 23:55 | 203611.2 | 2400.0019 | 3 | 21 | 4.400291 | 0.3742619 | 3.225206 | 1.01e-10 | 13.46762 | 3.33e-10
2018-01-31 23:57 | 203731.2 | 2520.0002 | 3 | 21 | 4.400331 | 0.3341465 | 3.237013 | 1.01e-10 | 13.51957 | 3.33e-10
2018-01-31 23:59 | 203851.2 | 2640.0008 | 3 | 21 | 4.400346 | 0.2984161 | 3.247536 | 1.01e-10 | 13.56588 | 3.33e-10
2018-02-01 00:01 | 203971.2 | 2760.0019 | 3 | 21 | 4.400332 | 0.2663307 | 3.256924 | 1.01e-10 | 13.60719 | 3.33e-10
2018-02-01 00:03 | 204091.2 | 2880.0002 | 3 | 21 | 4.400326 | 0.2380829 | 3.265315 | 1.01e-10 | 13.64411 | 3.33e-10
2018-02-01 00:05 | 204211.2 | 3000.0019 | 3 | 21 | 4.400299 | 0.2127171 | 3.272822 | 1.01e-10 | 13.67714 | 3.33e-10
2018-02-01 00:07 | 204331.2 | 3120.0001 | 3 | 21 | 4.400287 | 0.190197 | 3.279542 | 1.01e-10 | 13.70672 | 3.33e-10
2018-02-01 00:09 | 204451.2 | 3240.0009 | 3 | 21 | 4.400317 | 0.1710072 | 3.285562 | 1.01e-10 | 13.73321 | 3.33e-10
2018-02-01 00:11 | 204571.2 | 3360.0009 | 3 | 21 | 4.400324 | 0.1537628 | 3.290961 | 1.01e-10 | 13.75696 | 3.33e-10
2018-02-01 00:13 | 204691.2 | 3480.0009 | 3 | 21 | 4.40031 | 0.1378384 | 3.2958 | 1.01e-10 | 13.77825 | 3.33e-10
2018-02-01 00:15 | 204811.2 | 3600.0011 | 3 | 21 | 4.400285 | 0.1232262 | 3.300149 | 1.01e-10 | 13.79739 | 3.33e-10
2018-02-01 00:17 | 204931.2 | 3720.0009 | 3 | 21 | 4.40032 | 0.1113777 | 3.304057 | 1.01e-10 | 13.81459 | 3.33e-10
2018-02-01 00:19 | 205051.2 | 3840.0005 | 3 | 21 | 4.400316 | 0.1003532 | 3.307566 | 1.01e-10 | 13.83003 | 3.33e-10
2018-02-01 00:21 | 205171.2 | 3960.0009 | 3 | 21 | 4.400313 | 0.09000587 | 3.310722 | 1.01e-10 | 13.84391 | 3.33e-10
2018-02-01 00:23 | 205277.2 | 4066.0151 | 3 | 21 | 4.400274 | 0.08149529 | 3.313246 | 1.01e-10 | 13.85502 | 3.33e-10
2018-02-01 00:25 | 205397.3 | 120.0015 | 4 | 21 | 4.394664 | 0 | 3.313246 | 1.01e-10 | 13.85502 | 3.33e-10
2018-02-01 00:27 | 205517.3 | 240.0023 | 4 | 21 | 4.394012 | 0 | 3.313246 | 1.01e-10 | 13.85502 | 3.33e-10
2018-02-01 00:28 | 205577.3 | 300.002 | 4 | 21 | 4.393782 | 0 | 3.313246 | 1.01e-10 | 13.85502 | 3.33e-10
2018-02-01 00:30 | 205697.4 | 120.0009 | 5 | 21 | 4.170432 | -3.260035 | 3.313246 | 0.1086532 | 13.85502 | 0.4562258
2018-02-01 00:32 | 205817.4 | 240.0001 | 5 | 21 | 4.129848 | -3.259978 | 3.313246 | 0.217309 | 13.85502 | 0.9071463
2018-02-01 00:34 | 205937.4 | 360.0001 | 5 | 21 | 4.089442 | -3.259983 | 3.313246 | 0.325964 | 13.85502 | 1.353685
2018-02-01 00:36 | 206057.4 | 480.0001 | 5 | 21 | 4.048628 | -3.259928 | 3.313246 | 0.4346156 | 13.85502 | 1.795794
2018-02-01 00:38 | 206177.4 | 600.0017 | 5 | 21 | 4.008023 | -3.259953 | 3.313246 | 0.5432718 | 13.85502 | 2.233492
2018-02-01 00:40 | 206297.4 | 720.0009 | 5 | 21 | 3.968267 | -3.25998 | 3.313246 | 0.651927 | 13.85502 | 2.666814
2018-02-01 00:42 | 206417.4 | 840.0001 | 5 | 21 | 3.929751 | -3.259976 | 3.313246 | 0.760579 | 13.85502 | 3.09587
2018-02-01 00:44 | 206537.4 | 960.0009 | 5 | 21 | 3.892685 | -3.260008 | 3.313246 | 0.8692371 | 13.85502 | 3.520842
2018-02-01 00:46 | 206657.4 | 1080.0001 | 5 | 21 | 3.857188 | -3.260012 | 3.313246 | 0.977891 | 13.85502 | 3.941852
2018-02-01 00:48 | 206777.4 | 1200.0017 | 5 | 21 | 3.823413 | -3.259973 | 3.313246 | 1.086546 | 13.85502 | 4.359104
2018-02-01 00:50 | 206897.4 | 1320.0002 | 5 | 21 | 3.791453 | -3.260016 | 3.313246 | 1.195202 | 13.85502 | 4.772788
2018-02-01 00:52 | 207017.4 | 1440.0016 | 5 | 21 | 3.761557 | -3.26001 | 3.313246 | 1.303856 | 13.85502 | 5.183102
2018-02-01 00:54 | 207137.4 | 1560.0008 | 5 | 21 | 3.733638 | -3.260012 | 3.313246 | 1.412511 | 13.85502 | 5.590281
2018-02-01 00:56 | 207257.4 | 1680.0009 | 5 | 21 | 3.707631 | -3.259999 | 3.313246 | 1.521163 | 13.85502 | 5.994518
2018-02-01 00:58 | 207377.4 | 1800.0001 | 5 | 21 | 3.68347 | -3.259974 | 3.313246 | 1.629814 | 13.85502 | 6.396028
2018-02-01 01:00 | 207497.4 | 1920.0009 | 5 | 21 | 3.661175 | -3.259999 | 3.313246 | 1.73847 | 13.85502 | 6.795031
2018-02-01 01:02 | 207617.4 | 2040.0009 | 5 | 21 | 3.640689 | -3.26001 | 3.313246 | 1.847123 | 13.85502 | 7.191697
2018-02-01 01:04 | 207737.4 | 2160.0001 | 5 | 21 | 3.622065 | -3.259952 | 3.313246 | 1.955777 | 13.85502 | 7.586245
2018-02-01 01:06 | 207857.4 | 2280.0011 | 5 | 21 | 3.605188 | -3.25997 | 3.313246 | 2.064431 | 13.85502 | 7.978865
2018-02-01 01:08 | 207977.4 | 2400.0016 | 5 | 21 | 3.589759 | -3.260012 | 3.313246 | 2.173087 | 13.85502 | 8.36974
2018-02-01 01:10 | 208097.4 | 2520.0001 | 5 | 21 | 3.575392 | -3.260039 | 3.313246 | 2.281738 | 13.85502 | 8.758982
2018-02-01 01:12 | 208217.4 | 2640.0009 | 5 | 21 | 3.561636 | -3.260062 | 3.313246 | 2.3904 | 13.85502 | 9.14674
2018-02-01 01:14 | 208337.4 | 2760.0008 | 5 | 21 | 3.548015 | -3.26006 | 3.313246 | 2.499055 | 13.85502 | 9.532993
2018-02-01 01:16 | 208457.4 | 2880.0008 | 5 | 21 | 3.533658 | -3.260083 | 3.313246 | 2.607718 | 13.85502 | 9.917762
2018-02-01 01:18 | 208577.4 | 3000.0016 | 5 | 21 | 3.51725 | -3.259995 | 3.313246 | 2.716361 | 13.85502 | 10.3008
2018-02-01 01:20 | 208697.4 | 3120.0016 | 5 | 21 | 3.495818 | -3.260058 | 3.313246 | 2.825032 | 13.85502 | 10.68193
2018-02-01 01:22 | 208817.4 | 3240.0016 | 5 | 21 | 3.465817 | -3.260035 | 3.313246 | 2.933687 | 13.85502 | 11.06022
2018-02-01 01:24 | 208937.4 | 3360.0004 | 5 | 21 | 3.425219 | -3.259991 | 3.313246 | 3.042343 | 13.85502 | 11.43473
2018-02-01 01:26 | 209057.4 | 3480.0016 | 5 | 21 | 3.358962 | -3.259995 | 3.313246 | 3.150998 | 13.85502 | 11.80365
2018-02-01 01:28 | 209177.4 | 3600.0016 | 5 | 21 | 3.207109 | -3.260062 | 3.313246 | 3.259655 | 13.85502 | 12.16188
2018-02-01 01:29 | 209233.8 | 3656.4534 | 5 | 21 | 2.99999 | -3.260029 | 3.313246 | 3.310765 | 13.85502 | 12.32142
2018-02-01 01:31 | 209353.9 | 120.0011 | 6 | 21 | 3.289616 | 0 | 3.313246 | 3.310765 | 13.85502 | 12.32142
2018-02-01 01:33 | 209473.9 | 240.0026 | 6 | 21 | 3.300183 | 0 | 3.313246 | 3.310765 | 13.85502 | 12.32142
2018-02-01 01:34 | 209533.9 | 300.0008 | 6 | 21 | 3.303598 | 0 | 3.313246 | 3.310765 | 13.85502 | 12.32142
2018-02-01 01:34 | 209533.9 | 0.0049 | 7 | 22 | 3.303554 | 0 | 0 | 0 | 0 | 0
2018-02-01 01:36 | 209654 | 120.0001 | 2 | 22 | 3.922835 | 4.890184 | 0.1623035 | 0 | 0.616053 | 0
2018-02-01 01:38 | 209774 | 240.0002 | 2 | 22 | 3.974988 | 4.890175 | 0.3252862 | 0 | 1.260175 | 0
2018-02-01 01:40 | 209894 | 360.0009 | 2 | 22 | 4.011736 | 4.890175 | 0.4882712 | 0 | 1.911174 | 0
2018-02-01 01:42 | 210014 | 480.0002 | 2 | 22 | 4.041438 | 4.890154 | 0.6512583 | 0 | 2.567504 | 0
2018-02-01 01:44 | 210134 | 600.0018 | 2 | 22 | 4.067186 | 4.89016 | 0.8142436 | 0 | 3.228354 | 0
2018-02-01 01:46 | 210254 | 720.0026 | 2 | 22 | 4.089662 | 4.890158 | 0.977229 | 0 | 3.893101 | 0
2018-02-01 01:48 | 210374 | 840.0001 | 2 | 22 | 4.112581 | 4.890181 | 1.140219 | 0 | 4.561522 | 0
2018-02-01 01:50 | 210494 | 960.0011 | 2 | 22 | 4.137428 | 4.89012 | 1.303211 | 0 | 5.233836 | 0
2018-02-01 01:52 | 210614 | 1080.0002 | 2 | 22 | 4.164559 | 4.89015 | 1.4662 | 0 | 5.910363 | 0
2018-02-01 01:54 | 210734 | 1200.001 | 2 | 22 | 4.195405 | 4.890188 | 1.629192 | 0 | 6.591604 | 0
2018-02-01 01:56 | 210854 | 1320.0008 | 2 | 22 | 4.2004 | 4.34306 | 1.784024 | 0 | 7.2419 | 0
2018-02-01 01:58 | 210974 | 1440.0002 | 2 | 22 | 4.200395 | 3.777456 | 1.919238 | 0 | 7.809854 | 0
2018-02-01 02:00 | 211093.9 | 1559.8912 | 2 | 22 | 4.200396 | 3.259991 | 2.036276 | 0 | 8.301461 | 0
2018-02-01 02:02 | 211213.9 | 120.0009 | 3 | 22 | 4.228361 | 3.259815 | 2.144485 | 0 | 8.757369 | 0
2018-02-01 02:04 | 211333.9 | 240.0016 | 3 | 22 | 4.261515 | 3.260162 | 2.253139 | 0 | 9.218575 | 0
2018-02-01 02:06 | 211453.9 | 360.0001 | 3 | 22 | 4.297168 | 3.260181 | 2.361797 | 0 | 9.683535 | 0
2018-02-01 02:08 | 211573.9 | 480.0016 | 3 | 22 | 4.33499 | 3.26012 | 2.470457 | 0 | 10.1525 | 0
2018-02-01 02:10 | 211693.9 | 600 | 3 | 22 | 4.374606 | 3.260134 | 2.579114 | 0 | 10.62567 | 0
2018-02-01 02:12 | 211813.9 | 720.001 | 3 | 22 | 4.400397 | 2.985109 | 2.685934 | 0 | 11.09483 | 0
2018-02-01 02:14 | 211933.9 | 840.001 | 3 | 22 | 4.40038 | 2.467016 | 2.776404 | 0 | 11.49294 | 0
2018-02-01 02:16 | 212053.9 | 960.0002 | 3 | 22 | 4.400386 | 2.057976 | 2.851578 | 0 | 11.82373 | 0
2018-02-01 02:18 | 212173.9 | 1080.0005 | 3 | 22 | 4.400368 | 1.727329 | 2.914464 | 0 | 12.10045 | 0
2018-02-01 02:20 | 212293.9 | 1200.0026 | 3 | 22 | 4.400389 | 1.460308 | 2.967427 | 0 | 12.33351 | 0
2018-02-01 02:22 | 212413.9 | 1320.0002 | 3 | 22 | 4.400362 | 1.242413 | 3.01234 | 0 | 12.53115 | 0
2018-02-01 02:24 | 212533.9 | 1440.0017 | 3 | 22 | 4.400377 | 1.064919 | 3.050695 | 0 | 12.69992 | 0
2018-02-01 02:26 | 212653.9 | 1560.0017 | 3 | 22 | 4.400353 | 0.9186039 | 3.08367 | 0 | 12.84502 | 0
2018-02-01 02:28 | 212773.9 | 1680.0002 | 3 | 22 | 4.400365 | 0.7977238 | 3.11221 | 0 | 12.97061 | 0
2018-02-01 02:30 | 212893.9 | 1800.001 | 3 | 22 | 4.400349 | 0.6969013 | 3.137059 | 0 | 13.07996 | 0
2018-02-01 02:32 | 213013.9 | 1920.0017 | 3 | 22 | 4.400345 | 0.6121807 | 3.158821 | 0 | 13.17571 | 0
2018-02-01 02:34 | 213133.9 | 2040.001 | 3 | 22 | 4.400321 | 0.5388184 | 3.177972 | 0 | 13.25998 | 0
2018-02-01 02:36 | 213253.9 | 2160.0017 | 3 | 22 | 4.400331 | 0.4772549 | 3.194887 | 0 | 13.33442 | 0
2018-02-01 02:38 | 213373.9 | 2280.0002 | 3 | 22 | 4.400336 | 0.423954 | 3.209879 | 0 | 13.40039 | 0
2018-02-01 02:40 | 213493.9 | 2400.0017 | 3 | 22 | 4.400332 | 0.3771191 | 3.223202 | 0 | 13.45901 | 0
2018-02-01 02:42 | 213613.9 | 2520.0001 | 3 | 22 | 4.400322 | 0.3359737 | 3.235067 | 0 | 13.51122 | 0
2018-02-01 02:44 | 213733.9 | 2640.0001 | 3 | 22 | 4.400332 | 0.3002682 | 3.24565 | 0 | 13.55779 | 0
2018-02-01 02:46 | 213853.9 | 2760.0001 | 3 | 22 | 4.40032 | 0.2680988 | 3.255105 | 0 | 13.59939 | 0
2018-02-01 02:48 | 213973.9 | 2880.001 | 3 | 22 | 4.400304 | 0.2398033 | 3.26356 | 0 | 13.6366 | 0
2018-02-01 02:50 | 214093.9 | 3000.0017 | 3 | 22 | 4.400325 | 0.215126 | 3.271133 | 0 | 13.66992 | 0
2018-02-01 02:52 | 214213.9 | 3120.0001 | 3 | 22 | 4.400304 | 0.1923695 | 3.277917 | 0 | 13.69978 | 0
2018-02-01 02:54 | 214333.9 | 3240.0001 | 3 | 22 | 4.400313 | 0.172472 | 3.283997 | 0 | 13.72653 | 0
2018-02-01 02:56 | 214453.9 | 3360.0001 | 3 | 22 | 4.400289 | 0.1544495 | 3.289451 | 0 | 13.75053 | 0
2018-02-01 02:58 | 214573.9 | 3480.001 | 3 | 22 | 4.400293 | 0.1389217 | 3.294337 | 0 | 13.77203 | 0
2018-02-01 03:00 | 214693.9 | 3600.001 | 3 | 22 | 4.400298 | 0.1249008 | 3.298725 | 0 | 13.79134 | 0
2018-02-01 03:02 | 214813.9 | 3720.0018 | 3 | 22 | 4.400319 | 0.1125755 | 3.302672 | 0 | 13.8087 | 0
2018-02-01 03:04 | 214933.9 | 3840.001 | 3 | 22 | 4.400327 | 0.101408 | 3.306215 | 0 | 13.8243 | 0
2018-02-01 03:06 | 215053.9 | 3960.0001 | 3 | 22 | 4.400307 | 0.09108543 | 3.309406 | 0 | 13.83833 | 0
2018-02-01 03:08 | 215173.8 | 4079.92 | 3 | 22 | 4.400296 | 0.0814991 | 3.312269 | 0 | 13.85094 | 0
2018-02-01 03:10 | 215293.9 | 120.0017 | 4 | 22 | 4.394697 | 0 | 3.312269 | 0 | 13.85094 | 0
2018-02-01 03:12 | 215413.9 | 240 | 4 | 22 | 4.394053 | 0 | 3.312269 | 0 | 13.85094 | 0
2018-02-01 03:13 | 215473.9 | 300.0022 | 4 | 22 | 4.393817 | 0 | 3.312269 | 0 | 13.85094 | 0
2018-02-01 03:15 | 215593.9 | 120.0002 | 5 | 22 | 4.170909 | -3.259962 | 3.312269 | 0.1086482 | 13.85094 | 0.4562479
2018-02-01 03:17 | 215713.9 | 240.0002 | 5 | 22 | 4.1304 | -3.259978 | 3.312269 | 0.2173023 | 13.85094 | 0.9072165
2018-02-01 03:19 | 215833.9 | 360.0017 | 5 | 22 | 4.090024 | -3.259966 | 3.312269 | 0.3259541 | 13.85094 | 1.353805
2018-02-01 03:21 | 215953.9 | 480.0025 | 5 | 22 | 4.049187 | -3.259987 | 3.312269 | 0.4346101 | 13.85094 | 1.795994
2018-02-01 03:23 | 216073.9 | 600.0001 | 5 | 22 | 4.008518 | -3.259976 | 3.312269 | 0.5432628 | 13.85094 | 2.233735
2018-02-01 03:25 | 216193.9 | 720.0001 | 5 | 22 | 3.968684 | -3.259957 | 3.312269 | 0.6519196 | 13.85094 | 2.667114
2018-02-01 03:27 | 216313.9 | 840.0009 | 5 | 22 | 3.930126 | -3.259995 | 3.312269 | 0.7605765 | 13.85094 | 3.096231
2018-02-01 03:29 | 216433.9 | 960.0009 | 5 | 22 | 3.893023 | -3.259985 | 3.312269 | 0.8692295 | 13.85094 | 3.521221
2018-02-01 03:31 | 216553.9 | 1080.0017 | 5 | 22 | 3.857414 | -3.259985 | 3.312269 | 0.9778859 | 13.85094 | 3.942272
2018-02-01 03:33 | 216673.9 | 1200.0025 | 5 | 22 | 3.823629 | -3.260003 | 3.312269 | 1.086544 | 13.85094 | 4.359562
2018-02-01 03:35 | 216793.9 | 1320.0001 | 5 | 22 | 3.791605 | -3.259964 | 3.312269 | 1.195197 | 13.85094 | 4.773251
2018-02-01 03:37 | 216913.9 | 1440.0009 | 5 | 22 | 3.76159 | -3.26002 | 3.312269 | 1.30385 | 13.85094 | 5.183575
2018-02-01 03:39 | 217033.9 | 1560.0001 | 5 | 22 | 3.733588 | -3.260003 | 3.312269 | 1.412507 | 13.85094 | 5.590758
2018-02-01 03:41 | 217153.9 | 1680.0017 | 5 | 22 | 3.70751 | -3.259999 | 3.312269 | 1.52116 | 13.85094 | 5.994987
2018-02-01 03:43 | 217273.9 | 1800.0009 | 5 | 22 | 3.683341 | -3.259952 | 3.312269 | 1.629819 | 13.85094 | 6.396514
2018-02-01 03:45 | 217393.9 | 1920.0016 | 5 | 22 | 3.660944 | -3.25998 | 3.312269 | 1.738463 | 13.85094 | 6.795454
2018-02-01 03:47 | 217513.9 | 2040.0009 | 5 | 22 | 3.64042 | -3.259983 | 3.312269 | 1.847138 | 13.85094 | 7.192175
2018-02-01 03:49 | 217633.9 | 2160.0009 | 5 | 22 | 3.621738 | -3.26001 | 3.312269 | 1.955798 | 13.85094 | 7.586711
2018-02-01 03:51 | 217753.9 | 2280.0009 | 5 | 22 | 3.604799 | -3.25998 | 3.312269 | 2.064458 | 13.85094 | 7.979313
2018-02-01 03:53 | 217873.9 | 2400.0001 | 5 | 22 | 3.589353 | -3.260069 | 3.312269 | 2.173115 | 13.85094 | 8.370152
2018-02-01 03:55 | 217993.9 | 2520.0001 | 5 | 22 | 3.575002 | -3.260081 | 3.312269 | 2.281772 | 13.85094 | 8.759373
2018-02-01 03:57 | 218113.9 | 2640.0017 | 5 | 22 | 3.561236 | -3.260014 | 3.312269 | 2.390431 | 13.85094 | 9.147079
2018-02-01 03:59 | 218233.9 | 2760.0002 | 5 | 22 | 3.547608 | -3.260058 | 3.312269 | 2.49909 | 13.85094 | 9.533298
2018-02-01 04:01 | 218353.9 | 2880.0001 | 5 | 22 | 3.53325 | -3.260012 | 3.312269 | 2.60775 | 13.85094 | 9.918014
2018-02-01 04:03 | 218473.9 | 3000.0016 | 5 | 22 | 3.516859 | -3.260062 | 3.312269 | 2.716408 | 13.85094 | 10.30107
2018-02-01 04:05 | 218593.9 | 3120.0025 | 5 | 22 | 3.495414 | -3.260048 | 3.312269 | 2.825073 | 13.85094 | 10.68213
2018-02-01 04:07 | 218713.9 | 3240.0009 | 5 | 22 | 3.465395 | -3.260014 | 3.312269 | 2.933729 | 13.85094 | 11.06037
2018-02-01 04:09 | 218833.9 | 3360.0007 | 5 | 22 | 3.424693 | -3.260069 | 3.312269 | 3.042386 | 13.85094 | 11.43484
2018-02-01 04:11 | 218953.9 | 3480.0017 | 5 | 22 | 3.358192 | -3.260081 | 3.312269 | 3.151048 | 13.85094 | 11.80372
2018-02-01 04:13 | 219073.9 | 3600.0002 | 5 | 22 | 3.20493 | -3.260043 | 3.312269 | 3.259703 | 13.85094 | 12.16181
2018-02-01 04:13 | 219129.4 | 3655.4287 | 5 | 22 | 2.999964 | -3.260071 | 3.312269 | 3.309894 | 13.85094 | 12.3184
2018-02-01 04:15 | 219249.4 | 120.0008 | 6 | 22 | 3.289035 | 0 | 3.312269 | 3.309894 | 13.85094 | 12.3184
2018-02-01 04:17 | 219369.4 | 240.0009 | 6 | 22 | 3.299575 | 0 | 3.312269 | 3.309894 | 13.85094 | 12.3184
2018-02-01 04:18 | 219429.4 | 300.0021 | 6 | 22 | 3.303017 | 0 | 3.312269 | 3.309894 | 13.85094 | 12.3184
2018-02-01 04:18 | 219429.4 | 0.0024 | 7 | 23 | 3.303084 | 0 | 0 | 0 | 0 | 0
2018-02-01 04:20 | 219549.5 | 120.0003 | 2 | 23 | 3.922736 | 4.890091 | 0.1623045 | 0 | 0.6160192 | 0
2018-02-01 04:22 | 219669.5 | 240.0006 | 2 | 23 | 3.974915 | 4.890097 | 0.3252918 | 0 | 1.260151 | 0
2018-02-01 04:24 | 219789.5 | 360.0012 | 2 | 23 | 4.011716 | 4.890144 | 0.48828 | 0 | 1.911155 | 0
2018-02-01 04:26 | 219909.5 | 480.0019 | 2 | 23 | 4.041399 | 4.890102 | 0.651265 | 0 | 2.567471 | 0
2018-02-01 04:28 | 220029.5 | 600.0019 | 2 | 23 | 4.067217 | 4.890091 | 0.8142526 | 0 | 3.228328 | 0
2018-02-01 04:30 | 220149.5 | 720.0028 | 2 | 23 | 4.089764 | 4.890081 | 0.9772444 | 0 | 3.893113 | 0
2018-02-01 04:32 | 220269.5 | 840.0002 | 2 | 23 | 4.112649 | 4.890095 | 1.140223 | 0 | 4.561498 | 0
2018-02-01 04:34 | 220389.5 | 960.0003 | 2 | 23 | 4.137605 | 4.890127 | 1.303215 | 0 | 5.233835 | 0
2018-02-01 04:36 | 220509.5 | 1080.0011 | 2 | 23 | 4.164743 | 4.890097 | 1.466206 | 0 | 5.9104 | 0
2018-02-01 04:38 | 220629.5 | 1200.0003 | 2 | 23 | 4.195673 | 4.890162 | 1.629194 | 0 | 6.591665 | 0
2018-02-01 04:40 | 220749.5 | 1320.0012 | 2 | 23 | 4.200396 | 4.338448 | 1.783896 | 0 | 7.241419 | 0
2018-02-01 04:42 | 220869.5 | 1440.0003 | 2 | 23 | 4.200403 | 3.775347 | 1.918985 | 0 | 7.808846 | 0
2018-02-01 04:44 | 220988.7 | 1559.145 | 2 | 23 | 4.200395 | 3.259993 | 2.035251 | 0 | 8.297212 | 0
2018-02-01 04:46 | 221108.7 | 120.0017 | 3 | 23 | 4.228383 | 3.260149 | 2.143473 | 1.09e-10 | 8.753175 | 4.46e-10
2018-02-01 04:48 | 221228.7 | 240.0017 | 3 | 23 | 4.261548 | 3.260176 | 2.252131 | 1.09e-10 | 9.2144 | 4.46e-10
2018-02-01 04:50 | 221348.7 | 360.0009 | 3 | 23 | 4.297196 | 3.260103 | 2.36079 | 1.09e-10 | 9.679369 | 4.46e-10
2018-02-01 04:52 | 221468.7 | 480.0001 | 3 | 23 | 4.335022 | 3.259773 | 2.469451 | 1.09e-10 | 10.14834 | 4.46e-10
2018-02-01 04:54 | 221588.7 | 600.0002 | 3 | 23 | 4.374638 | 3.260111 | 2.578112 | 1.09e-10 | 10.62153 | 4.46e-10
2018-02-01 04:56 | 221708.7 | 720.0002 | 3 | 23 | 4.400401 | 2.984138 | 2.684924 | 1.09e-10 | 11.09066 | 4.46e-10
2018-02-01 04:58 | 221828.7 | 840.0002 | 3 | 23 | 4.400387 | 2.465254 | 2.77535 | 1.09e-10 | 11.48857 | 4.46e-10
2018-02-01 05:00 | 221948.7 | 960.0018 | 3 | 23 | 4.400381 | 2.056015 | 2.850466 | 1.09e-10 | 11.81911 | 4.46e-10
2018-02-01 05:02 | 222068.7 | 1080.001 | 3 | 23 | 4.400383 | 1.725548 | 2.913293 | 1.09e-10 | 12.09557 | 4.46e-10
2018-02-01 05:04 | 222188.7 | 1200.0004 | 3 | 23 | 4.400364 | 1.457905 | 2.966191 | 1.09e-10 | 12.32835 | 4.46e-10
2018-02-01 05:06 | 222308.7 | 1320.0009 | 3 | 23 | 4.400368 | 1.240389 | 3.011044 | 1.09e-10 | 12.52571 | 4.46e-10
2018-02-01 05:08 | 222428.7 | 1440.0018 | 3 | 23 | 4.40038 | 1.063656 | 3.049337 | 1.09e-10 | 12.69422 | 4.46e-10
2018-02-01 05:10 | 222548.7 | 1560.0002 | 3 | 23 | 4.400359 | 0.9168472 | 3.082255 | 1.09e-10 | 12.83907 | 4.46e-10
2018-02-01 05:12 | 222668.7 | 1680.001 | 3 | 23 | 4.400338 | 0.7955685 | 3.110739 | 1.09e-10 | 12.96441 | 4.46e-10
2018-02-01 05:14 | 222788.7 | 1800.001 | 3 | 23 | 4.400354 | 0.6950188 | 3.135535 | 1.09e-10 | 13.07352 | 4.46e-10
2018-02-01 05:16 | 222908.7 | 1920.001 | 3 | 23 | 4.400354 | 0.6102428 | 3.157241 | 1.09e-10 | 13.16903 | 4.46e-10
2018-02-01 05:18 | 223028.7 | 2040.0003 | 3 | 23 | 4.400328 | 0.537447 | 3.176334 | 1.09e-10 | 13.25305 | 4.46e-10
2018-02-01 05:20 | 223148.7 | 2160.0017 | 3 | 23 | 4.400339 | 0.4758053 | 3.193196 | 1.09e-10 | 13.32725 | 4.46e-10
2018-02-01 05:22 | 223268.7 | 2280.0002 | 3 | 23 | 4.400288 | 0.4217052 | 3.208139 | 1.09e-10 | 13.393 | 4.46e-10
2018-02-01 05:24 | 223388.7 | 2400.0009 | 3 | 23 | 4.400309 | 0.3753471 | 3.221422 | 1.09e-10 | 13.45145 | 4.46e-10
2018-02-01 05:26 | 223508.7 | 2520.0001 | 3 | 23 | 4.400297 | 0.3345146 | 3.233254 | 1.09e-10 | 13.50352 | 4.46e-10
2018-02-01 05:28 | 223628.7 | 2640.0017 | 3 | 23 | 4.400324 | 0.2993736 | 3.243812 | 1.09e-10 | 13.54998 | 4.46e-10
2018-02-01 05:30 | 223748.7 | 2760.0001 | 3 | 23 | 4.400308 | 0.2676525 | 3.253253 | 1.09e-10 | 13.59152 | 4.46e-10
2018-02-01 05:32 | 223868.7 | 2880.0002 | 3 | 23 | 4.400313 | 0.23983 | 3.261702 | 1.09e-10 | 13.6287 | 4.46e-10
2018-02-01 05:34 | 223988.7 | 3000.0017 | 3 | 23 | 4.400318 | 0.2147484 | 3.269274 | 1.09e-10 | 13.66202 | 4.46e-10
2018-02-01 05:36 | 224108.7 | 3120.0002 | 3 | 23 | 4.400323 | 0.1930542 | 3.276066 | 1.09e-10 | 13.6919 | 4.46e-10
2018-02-01 05:38 | 224228.7 | 3240.0002 | 3 | 23 | 4.400292 | 0.1731281 | 3.28216 | 1.09e-10 | 13.71872 | 4.46e-10
2018-02-01 05:40 | 224348.7 | 3360.0017 | 3 | 23 | 4.400292 | 0.1551018 | 3.287635 | 1.09e-10 | 13.74281 | 4.46e-10
2018-02-01 05:42 | 224468.7 | 3480.0002 | 3 | 23 | 4.400324 | 0.1403751 | 3.292553 | 1.09e-10 | 13.76445 | 4.46e-10
2018-02-01 05:44 | 224588.7 | 3600.001 | 3 | 23 | 4.40028 | 0.1252403 | 3.296978 | 1.09e-10 | 13.78392 | 4.46e-10
2018-02-01 05:46 | 224708.7 | 3720.0011 | 3 | 23 | 4.400296 | 0.1132679 | 3.300951 | 1.09e-10 | 13.8014 | 4.46e-10
2018-02-01 05:48 | 224828.7 | 3840.0009 | 3 | 23 | 4.400284 | 0.1016273 | 3.304533 | 1.09e-10 | 13.81717 | 4.46e-10
2018-02-01 05:50 | 224948.7 | 3960.0002 | 3 | 23 | 4.400289 | 0.09124756 | 3.307755 | 1.09e-10 | 13.83134 | 4.46e-10
2018-02-01 05:52 | 225068.7 | 4080.0002 | 3 | 23 | 4.400302 | 0.08286858 | 3.310656 | 1.09e-10 | 13.84411 | 4.46e-10
2018-02-01 05:53 | 225084 | 4095.3231 | 3 | 23 | 4.400293 | 0.0814991 | 3.311005 | 1.09e-10 | 13.84564 | 4.46e-10
2018-02-01 05:55 | 225204 | 120.0009 | 4 | 23 | 4.394707 | 0 | 3.311005 | 1.09e-10 | 13.84564 | 4.46e-10
2018-02-01 05:57 | 225324 | 240.0001 | 4 | 23 | 4.394059 | 0 | 3.311005 | 1.09e-10 | 13.84564 | 4.46e-10
2018-02-01 05:58 | 225384.1 | 300.0047 | 4 | 23 | 4.393833 | 0 | 3.311005 | 1.09e-10 | 13.84564 | 4.46e-10
2018-02-01 06:00 | 225504.1 | 120.0018 | 5 | 23 | 4.171139 | -3.259973 | 3.311005 | 0.1086535 | 13.84564 | 0.45629
2018-02-01 06:02 | 225624.1 | 240.0018 | 5 | 23 | 4.130696 | -3.259976 | 3.311005 | 0.2173078 | 13.84564 | 0.9072895
2018-02-01 06:04 | 225744.1 | 360.0002 | 5 | 23 | 4.090359 | -3.259973 | 3.311005 | 0.3259639 | 13.84564 | 1.35393
2018-02-01 06:06 | 225864.1 | 480.001 | 5 | 23 | 4.04952 | -3.260018 | 3.311005 | 0.4346192 | 13.84564 | 1.796152
2018-02-01 06:08 | 225984.1 | 600.0002 | 5 | 23 | 4.008862 | -3.259953 | 3.311005 | 0.5432759 | 13.84564 | 2.233946
2018-02-01 06:10 | 226104.1 | 720 | 5 | 23 | 3.96902 | -3.260014 | 3.311005 | 0.6519276 | 13.84564 | 2.667342
2018-02-01 06:12 | 226224.1 | 840.001 | 5 | 23 | 3.930427 | -3.260006 | 3.311005 | 0.760585 | 13.84564 | 3.096495
2018-02-01 06:14 | 226344.1 | 960.001 | 5 | 23 | 3.893258 | -3.260003 | 3.311005 | 0.8692404 | 13.84564 | 3.521524
2018-02-01 06:16 | 226464.1 | 1080.0003 | 5 | 23 | 3.857627 | -3.260043 | 3.311005 | 0.977901 | 13.84564 | 3.942617
2018-02-01 06:18 | 226584.1 | 1200.001 | 5 | 23 | 3.823809 | -3.259976 | 3.311005 | 1.086557 | 13.84564 | 4.359917
2018-02-01 06:20 | 226704.1 | 1320.001 | 5 | 23 | 3.791772 | -3.259974 | 3.311005 | 1.195212 | 13.84564 | 4.773635
2018-02-01 06:22 | 226824.1 | 1440.001 | 5 | 23 | 3.761767 | -3.259976 | 3.311005 | 1.303867 | 13.84564 | 5.18398
2018-02-01 06:24 | 226944.1 | 1560.0003 | 5 | 23 | 3.733716 | -3.26001 | 3.311005 | 1.41252 | 13.84564 | 5.591167
2018-02-01 06:26 | 227064.1 | 1680.0002 | 5 | 23 | 3.707624 | -3.259966 | 3.311005 | 1.521177 | 13.84564 | 5.995428
2018-02-01 06:28 | 227184.1 | 1800.0003 | 5 | 23 | 3.683365 | -3.259974 | 3.311005 | 1.629831 | 13.84564 | 6.396942
2018-02-01 06:30 | 227304.1 | 1920.0009 | 5 | 23 | 3.660974 | -3.259976 | 3.311005 | 1.738471 | 13.84564 | 6.795869
2018-02-01 06:32 | 227424.1 | 2040.0018 | 5 | 23 | 3.640391 | -3.260018 | 3.311005 | 1.847143 | 13.84564 | 7.192581
2018-02-01 06:34 | 227544.1 | 2160.001 | 5 | 23 | 3.621643 | -3.260058 | 3.311005 | 1.955802 | 13.84564 | 7.587108
2018-02-01 06:36 | 227664.1 | 2280.0018 | 5 | 23 | 3.604592 | -3.259999 | 3.311005 | 2.064455 | 13.84564 | 7.979667
2018-02-01 06:38 | 227784.1 | 2400.0002 | 5 | 23 | 3.589096 | -3.260045 | 3.311005 | 2.173114 | 13.84564 | 8.370484
2018-02-01 06:40 | 227904.1 | 2520.0002 | 5 | 23 | 3.574658 | -3.260012 | 3.311005 | 2.281774 | 13.84564 | 8.759683
2018-02-01 06:42 | 228024.1 | 2640.0002 | 5 | 23 | 3.560839 | -3.260073 | 3.311005 | 2.39043 | 13.84564 | 9.14734
2018-02-01 06:44 | 228144.1 | 2760.0002 | 5 | 23 | 3.547158 | -3.259997 | 3.311005 | 2.499085 | 13.84564 | 9.533502
2018-02-01 06:46 | 228264.1 | 2880.0009 | 5 | 23 | 3.532726 | -3.259976 | 3.311005 | 2.607738 | 13.84564 | 9.918139
2018-02-01 06:48 | 228384.1 | 3000.001 | 5 | 23 | 3.516273 | -3.260035 | 3.311005 | 2.716396 | 13.84564 | 10.30113
2018-02-01 06:50 | 228504.1 | 3120.0011 | 5 | 23 | 3.494762 | -3.259993 | 3.311005 | 2.825055 | 13.84564 | 10.6821
2018-02-01 06:52 | 228624.1 | 3240.0002 | 5 | 23 | 3.464657 | -3.260041 | 3.311005 | 2.933716 | 13.84564 | 11.06029
2018-02-01 06:54 | 228744.1 | 3360.001 | 5 | 23 | 3.423685 | -3.260043 | 3.311005 | 3.042373 | 13.84564 | 11.43466
2018-02-01 06:56 | 228864.1 | 3480.001 | 5 | 23 | 3.356601 | -3.260064 | 3.311005 | 3.15103 | 13.84564 | 11.80339
2018-02-01 06:58 | 228984.1 | 3600.001 | 5 | 23 | 3.201046 | -3.26005 | 3.311005 | 3.259686 | 13.84564 | 12.16122
2018-02-01 06:59 | 229038 | 3653.8905 | 5 | 23 | 2.999987 | -3.260041 | 3.311005 | 3.308486 | 13.84564 | 12.31335
2018-02-01 07:01 | 229158.1 | 120.0017 | 6 | 23 | 3.289723 | 0 | 3.311005 | 3.308486 | 13.84564 | 12.31335
2018-02-01 07:03 | 229278.1 | 240.0017 | 6 | 23 | 3.300285 | 0 | 3.311005 | 3.308486 | 13.84564 | 12.31335
2018-02-01 07:04 | 229338.1 | 300.0016 | 6 | 23 | 3.303728 | 0 | 3.311005 | 3.308486 | 13.84564 | 12.31335
2018-02-01 07:04 | 229338.1 | 0.0024 | 7 | 24 | 3.303672 | 0 | 0 | 0 | 0 | 0
2018-02-01 07:06 | 229458.2 | 120.0002 | 2 | 24 | 3.92344 | 4.890194 | 0.1623077 | 0 | 0.6161617 | 0
2018-02-01 07:08 | 229578.2 | 240.0009 | 2 | 24 | 3.975394 | 4.890175 | 0.3252921 | 0 | 1.260373 | 0
2018-02-01 07:10 | 229698.2 | 360.001 | 2 | 24 | 4.012111 | 4.890179 | 0.4882824 | 0 | 1.911455 | 0
2018-02-01 07:12 | 229818.2 | 480 | 2 | 24 | 4.041704 | 4.890118 | 0.6512654 | 0 | 2.567822 | 0
2018-02-01 07:14 | 229938.2 | 600.0019 | 2 | 24 | 4.067454 | 4.890102 | 0.8142613 | 0 | 3.22876 | 0
2018-02-01 07:16 | 230058.2 | 720.0002 | 2 | 24 | 4.090006 | 4.890085 | 0.977244 | 0 | 3.893545 | 0
2018-02-01 07:18 | 230178.2 | 840.001 | 2 | 24 | 4.112968 | 4.890089 | 1.140234 | 0 | 4.562021 | 0
2018-02-01 07:20 | 230298.2 | 960.0003 | 2 | 24 | 4.137864 | 4.890059 | 1.303215 | 0 | 5.234358 | 0
2018-02-01 07:22 | 230418.2 | 1080.001 | 2 | 24 | 4.165189 | 4.890078 | 1.466199 | 0 | 5.910951 | 0
2018-02-01 07:24 | 230538.2 | 1200.0019 | 2 | 24 | 4.196177 | 4.890106 | 1.629178 | 0 | 6.592252 | 0
2018-02-01 07:26 | 230658.2 | 1320.0003 | 2 | 24 | 4.200403 | 4.330906 | 1.783632 | 0 | 7.240976 | 0
2018-02-01 07:28 | 230778.2 | 1440.0003 | 2 | 24 | 4.200411 | 3.766914 | 1.918457 | 0 | 7.807297 | 0
2018-02-01 07:30 | 230895.6 | 1557.3825 | 2 | 24 | 4.200392 | 3.259993 | 2.032872 | 0 | 8.287886 | 0
2018-02-01 07:32 | 231015.6 | 120.0001 | 3 | 24 | 4.228403 | 3.26016 | 2.141087 | 0 | 8.743823 | 0
2018-02-01 07:34 | 231135.6 | 240.0017 | 3 | 24 | 4.261553 | 3.260139 | 2.24975 | 0 | 9.205068 | 0
2018-02-01 07:36 | 231255.6 | 360.0008 | 3 | 24 | 4.297182 | 3.260195 | 2.358409 | 0 | 9.670043 | 0
2018-02-01 07:38 | 231375.6 | 480.0002 | 3 | 24 | 4.335054 | 3.260153 | 2.467071 | 0 | 10.13902 | 0
2018-02-01 07:40 | 231495.6 | 600.0001 | 3 | 24 | 4.374655 | 3.260147 | 2.575729 | 0 | 10.6122 | 0
2018-02-01 07:42 | 231615.6 | 720.0017 | 3 | 24 | 4.400403 | 2.984423 | 2.682548 | 0 | 11.08136 | 0
2018-02-01 07:44 | 231735.6 | 840.0002 | 3 | 24 | 4.400396 | 2.466745 | 2.772997 | 0 | 11.47937 | 0
2018-02-01 07:46 | 231855.6 | 960.0002 | 3 | 24 | 4.400399 | 2.057781 | 2.848161 | 0 | 11.81012 | 0
2018-02-01 07:48 | 231975.6 | 1080.0009 | 3 | 24 | 4.400366 | 1.72641 | 2.91104 | 0 | 12.08681 | 0
2018-02-01 07:50 | 232095.6 | 1200.0017 | 3 | 24 | 4.400393 | 1.459904 | 2.963992 | 0 | 12.31982 | 0
2018-02-01 07:52 | 232215.6 | 1320.0017 | 3 | 24 | 4.400354 | 1.24143 | 3.008888 | 0 | 12.51738 | 0
2018-02-01 07:54 | 232335.6 | 1440.0017 | 3 | 24 | 4.400368 | 1.064684 | 3.047221 | 0 | 12.68606 | 0
2018-02-01 07:56 | 232455.6 | 1560.0002 | 3 | 24 | 4.400354 | 0.9181461 | 3.08018 | 0 | 12.83109 | 0
2018-02-01 07:58 | 232575.6 | 1680.0009 | 3 | 24 | 4.400328 | 0.7965069 | 3.108702 | 0 | 12.9566 | 0
2018-02-01 08:00 | 232695.6 | 1800.0002 | 3 | 24 | 4.400325 | 0.6956463 | 3.133533 | 0 | 13.06586 | 0
2018-02-01 08:02 | 232815.6 | 1920.0002 | 3 | 24 | 4.400308 | 0.6099491 | 3.155274 | 0 | 13.16153 | 0
2018-02-01 08:04 | 232935.6 | 2040.0017 | 3 | 24 | 4.400305 | 0.5377007 | 3.174395 | 0 | 13.24567 | 0
2018-02-01 08:06 | 233055.6 | 2160.0018 | 3 | 24 | 4.400333 | 0.4765224 | 3.191283 | 0 | 13.31998 | 0
2018-02-01 08:08 | 233175.6 | 2280.0002 | 3 | 24 | 4.400334 | 0.4226227 | 3.206247 | 0 | 13.38583 | 0
2018-02-01 08:10 | 233295.6 | 2400.0016 | 3 | 24 | 4.400352 | 0.3766479 | 3.219544 | 0 | 13.44434 | 0
2018-02-01 08:12 | 233415.6 | 2520.0017 | 3 | 24 | 4.400359 | 0.3363113 | 3.231389 | 0 | 13.49646 | 0
2018-02-01 08:14 | 233535.6 | 2640.0012 | 3 | 24 | 4.400343 | 0.2998772 | 3.241958 | 0 | 13.54297 | 0
2018-02-01 08:16 | 233655.6 | 2760.0009 | 3 | 24 | 4.40033 | 0.2682743 | 3.251401 | 0 | 13.58452 | 0
2018-02-01 08:18 | 233775.6 | 2880.001 | 3 | 24 | 4.400313 | 0.2394447 | 3.259851 | 0 | 13.62171 | 0
2018-02-01 08:20 | 233895.6 | 3000.0009 | 3 | 24 | 4.400298 | 0.2148113 | 3.267419 | 0 | 13.65501 | 0
2018-02-01 08:22 | 234015.6 | 3120.0002 | 3 | 24 | 4.400321 | 0.1928291 | 3.274206 | 0 | 13.68487 | 0
2018-02-01 08:24 | 234135.6 | 3240.0005 | 3 | 24 | 4.400312 | 0.1728897 | 3.280295 | 0 | 13.71166 | 0
2018-02-01 08:26 | 234255.6 | 3360.0017 | 3 | 24 | 4.400303 | 0.1551876 | 3.285766 | 0 | 13.73574 | 0
2018-02-01 08:28 | 234375.6 | 3480.0002 | 3 | 24 | 4.40033 | 0.140419 | 3.290678 | 0 | 13.75735 | 0
2018-02-01 08:30 | 234495.6 | 3600.0017 | 3 | 24 | 4.400274 | 0.1251526 | 3.295092 | 0 | 13.77678 | 0
2018-02-01 08:32 | 234615.6 | 3720.0002 | 3 | 24 | 4.400288 | 0.1127186 | 3.299064 | 0 | 13.79426 | 0
2018-02-01 08:34 | 234735.6 | 3840.0018 | 3 | 24 | 4.400301 | 0.1017017 | 3.302644 | 0 | 13.81001 | 0
2018-02-01 08:36 | 234855.6 | 3960.0018 | 3 | 24 | 4.400298 | 0.09155846 | 3.305861 | 0 | 13.82416 | 0
2018-02-01 08:38 | 234975.6 | 4080.0002 | 3 | 24 | 4.400302 | 0.08261108 | 3.308757 | 0 | 13.83691 | 0
2018-02-01 08:38 | 234981.9 | 4086.3191 | 3 | 24 | 4.400274 | 0.08149719 | 3.308902 | 0 | 13.83754 | 0
2018-02-01 08:40 | 235101.9 | 120.0002 | 4 | 24 | 4.394655 | 0 | 3.308902 | 0 | 13.83754 | 0
2018-02-01 08:42 | 235221.9 | 240.0002 | 4 | 24 | 4.393991 | 0 | 3.308902 | 0 | 13.83754 | 0
2018-02-01 08:43 | 235281.9 | 300.0023 | 4 | 24 | 4.393762 | 0 | 3.308902 | 0 | 13.83754 | 0
2018-02-01 08:45 | 235402.023 | 120.0009 | 5 | 24 | 4.170625 | -3.260041 | 3.308902 | 0.1086574 | 13.83754 | 0.4562466
2018-02-01 08:47 | 235522.023 | 240.0009 | 5 | 24 | 4.130241 | -3.260029 | 3.308902 | 0.2173121 | 13.83754 | 0.9071947
2018-02-01 08:49 | 235642.023 | 360.0009 | 5 | 24 | 4.089946 | -3.260033 | 3.308902 | 0.325965 | 13.83754 | 1.353775
2018-02-01 08:51 | 235762.023 | 480.0009 | 5 | 24 | 4.049172 | -3.259968 | 3.308902 | 0.4346206 | 13.83754 | 1.795958
2018-02-01 08:53 | 235882.023 | 600.0009 | 5 | 24 | 4.008563 | -3.260014 | 3.308902 | 0.5432738 | 13.83754 | 2.233702
2018-02-01 08:55 | 236002.0239 | 720.0018 | 5 | 24 | 3.968757 | -3.259976 | 3.308902 | 0.6519302 | 13.83754 | 2.667086
2018-02-01 08:57 | 236122.0238 | 840.0017 | 5 | 24 | 3.930188 | -3.259968 | 3.308902 | 0.7605886 | 13.83754 | 3.096215
2018-02-01 08:59 | 236242.023 | 960.0009 | 5 | 24 | 3.893044 | -3.260016 | 3.308902 | 0.8692411 | 13.83754 | 3.52121
2018-02-01 09:01 | 236362.0238 | 1080.0017 | 5 | 24 | 3.857459 | -3.260001 | 3.308902 | 0.9779014 | 13.83754 | 3.942282
2018-02-01 09:03 | 236482.0223 | 1200.0002 | 5 | 24 | 3.823665 | -3.260014 | 3.308902 | 1.086562 | 13.83754 | 4.359585
2018-02-01 09:05 | 236602.0223 | 1320.0002 | 5 | 24 | 3.791622 | -3.260035 | 3.308902 | 1.195218 | 13.83754 | 4.773291
2018-02-01 09:07 | 236722.0223 | 1440.0002 | 5 | 24 | 3.761612 | -3.259973 | 3.308902 | 1.303879 | 13.83754 | 5.18364
2018-02-01 09:09 | 236842.0223 | 1560.0002 | 5 | 24 | 3.733574 | -3.259962 | 3.308902 | 1.412532 | 13.83754 | 5.590811
2018-02-01 09:11 | 236962.0238 | 1680.0017 | 5 | 24 | 3.707463 | -3.259995 | 3.308902 | 1.521188 | 13.83754 | 5.995049
2018-02-01 09:13 | 237082.023 | 1800.0009 | 5 | 24 | 3.683193 | -3.259964 | 3.308902 | 1.62984 | 13.83754 | 6.396538
2018-02-01 09:15 | 237202.0229 | 1920.0008 | 5 | 24 | 3.660763 | -3.260014 | 3.308902 | 1.738488 | 13.83754 | 6.795476
2018-02-01 09:17 | 237322.0222 | 2040.0001 | 5 | 24 | 3.640203 | -3.25998 | 3.308902 | 1.847146 | 13.83754 | 7.192115
2018-02-01 09:19 | 237442.0223 | 2160.0002 | 5 | 24 | 3.621405 | -3.259999 | 3.308902 | 1.955799 | 13.83754 | 7.586594
2018-02-01 09:21 | 237562.0239 | 2280.0018 | 5 | 24 | 3.604402 | -3.260048 | 3.308902 | 2.064454 | 13.83754 | 7.979142
2018-02-01 09:23 | 237682.0231 | 2400.001 | 5 | 24 | 3.588885 | -3.260001 | 3.308902 | 2.173108 | 13.83754 | 8.369919
2018-02-01 09:25 | 237802.0238 | 2520.0017 | 5 | 24 | 3.574407 | -3.26001 | 3.308902 | 2.281763 | 13.83754 | 8.759076
2018-02-01 09:27 | 237922.023 | 2640.0009 | 5 | 24 | 3.560555 | -3.260006 | 3.308902 | 2.39042 | 13.83754 | 9.146704
2018-02-01 09:29 | 238042.023 | 2760.0009 | 5 | 24 | 3.546869 | -3.260031 | 3.308902 | 2.499077 | 13.83754 | 9.53284
2018-02-01 09:31 | 238162.0239 | 2880.0018 | 5 | 24 | 3.532362 | -3.259999 | 3.308902 | 2.60774 | 13.83754 | 9.91748
2018-02-01 09:33 | 238282.0223 | 3000.0002 | 5 | 24 | 3.515824 | -3.259987 | 3.308902 | 2.716397 | 13.83754 | 10.30043
2018-02-01 09:35 | 238402.023 | 3120.0009 | 5 | 24 | 3.494133 | -3.260001 | 3.308902 | 2.825054 | 13.83754 | 10.68134
2018-02-01 09:37 | 238522.023 | 3240.0009 | 5 | 24 | 3.46383 | -3.26002 | 3.308902 | 2.933709 | 13.83754 | 11.05943
2018-02-01 09:39 | 238642.0222 | 3360.0001 | 5 | 24 | 3.422618 | -3.26001 | 3.308902 | 3.042364 | 13.83754 | 11.43368
2018-02-01 09:41 | 238762.0239 | 3480.0018 | 5 | 24 | 3.354764 | -3.259966 | 3.308902 | 3.151024 | 13.83754 | 11.80227
2018-02-01 09:43 | 238882.0238 | 3600.0017 | 5 | 24 | 3.195587 | -3.260033 | 3.308902 | 3.25968 | 13.83754 | 12.15977
2018-02-01 09:44 | 238933.6932 | 3651.6711 | 5 | 24 | 2.999992 | -3.259989 | 3.308902 | 3.306466 | 13.83754 | 12.30544
2018-02-01 09:46 | 239053.7 | 120.0003 | 6 | 24 | 3.290339 | 0 | 3.308902 | 3.306466 | 13.83754 | 12.30544
2018-02-01 09:48 | 239173.7 | 240.0017 | 6 | 24 | 3.300924 | 0 | 3.308902 | 3.306466 | 13.83754 | 12.30544
2018-02-01 09:49 | 239233.7 | 300.0008 | 6 | 24 | 3.304336 | 0 | 3.308902 | 3.306466 | 13.83754 | 12.30544
2018-02-01 09:49 | 239233.7 | 0.0024 | 7 | 25 | 3.304401 | 0 | 0 | 0 | 0 | 0
2018-02-01 09:51 | 239353.8 | 120.0002 | 2 | 25 | 3.924541 | 4.890203 | 0.1622848 | 0 | 0.6162435 | 0
2018-02-01 09:53 | 239473.8 | 240.0018 | 2 | 25 | 3.976361 | 4.889874 | 0.32527 | 0 | 1.260622 | 0
2018-02-01 09:55 | 239593.8 | 360.0018 | 2 | 25 | 4.013109 | 4.889839 | 0.488248 | 0 | 1.911815 | 0
2018-02-01 09:57 | 239713.8 | 480.0018 | 2 | 25 | 4.042786 | 4.889803 | 0.6512267 | 0 | 2.568335 | 0
2018-02-01 09:59 | 239833.8 | 600.0003 | 2 | 25 | 4.068549 | 4.88982 | 0.8142052 | 0 | 3.229376 | 0
2018-02-01 10:01 | 239953.8 | 720.001 | 2 | 25 | 4.091084 | 4.889975 | 0.9771928 | 0 | 3.894358 | 0
2018-02-01 10:03 | 240073.8 | 840.0018 | 2 | 25 | 4.114031 | 4.889816 | 1.140177 | 0 | 4.562983 | 0
2018-02-01 10:05 | 240193.8 | 960.0026 | 2 | 25 | 4.138956 | 4.890192 | 1.303158 | 0 | 5.235497 | 0
2018-02-01 10:07 | 240313.8 | 1080.0003 | 2 | 25 | 4.166152 | 4.890169 | 1.46614 | 0 | 5.912243 | 0
2018-02-01 10:09 | 240433.8 | 1200.0018 | 2 | 25 | 4.19712 | 4.890154 | 1.629126 | 0 | 6.593732 | 0
2018-02-01 10:11 | 240553.8 | 1320.0002 | 2 | 25 | 4.200388 | 4.315811 | 1.783047 | 0 | 7.240238 | 0
2018-02-01 10:13 | 240673.8 | 1440.0002 | 2 | 25 | 4.200399 | 3.756927 | 1.917478 | 0 | 7.804902 | 0
2018-02-01 10:14 | 240789.8 | 1555.9921 | 2 | 25 | 4.200401 | 3.259993 | 2.030387 | 0 | 8.279163 | 0
2018-02-01 10:16 | 240909.8 | 120.0001 | 3 | 25 | 4.228345 | 3.260189 | 2.138603 | 0 | 8.735102 | 0
2018-02-01 10:18 | 241029.8 | 240.0009 | 3 | 25 | 4.261439 | 3.260193 | 2.247253 | 0 | 9.196281 | 0
2018-02-01 10:20 | 241149.8 | 360.0002 | 3 | 25 | 4.296983 | 3.259827 | 2.355905 | 0 | 9.661207 | 0
2018-02-01 10:22 | 241269.8 | 480.001 | 3 | 25 | 4.334776 | 3.260183 | 2.464562 | 0 | 10.13014 | 0
2018-02-01 10:24 | 241389.8 | 600.0017 | 3 | 25 | 4.374294 | 3.259815 | 2.573217 | 0 | 10.60326 | 0
2018-02-01 10:26 | 241509.8 | 720.0017 | 3 | 25 | 4.400409 | 2.991312 | 2.680116 | 0 | 11.07275 | 0
2018-02-01 10:28 | 241629.8 | 840.0002 | 3 | 25 | 4.400389 | 2.472103 | 2.770754 | 0 | 11.4716 | 0
2018-02-01 10:30 | 241749.8 | 960.0017 | 3 | 25 | 4.400385 | 2.061558 | 2.846062 | 0 | 11.80298 | 0
2018-02-01 10:32 | 241869.8 | 1080.0002 | 3 | 25 | 4.400383 | 1.73008 | 2.909048 | 0 | 12.08014 | 0
2018-02-01 10:34 | 241989.8 | 1200.0017 | 3 | 25 | 4.400353 | 1.461151 | 2.962071 | 0 | 12.31347 | 0
2018-02-01 10:36 | 242109.8 | 1320.0002 | 3 | 25 | 4.400369 | 1.243855 | 3.007022 | 0 | 12.51127 | 0
2018-02-01 10:38 | 242229.8 | 1440.001 | 3 | 25 | 4.400362 | 1.064442 | 3.045398 | 0 | 12.68013 | 0
2018-02-01 10:40 | 242349.8 | 1560.0017 | 3 | 25 | 4.40038 | 0.9187202 | 3.078363 | 0 | 12.82519 | 0
2018-02-01 10:42 | 242469.8 | 1680.0017 | 3 | 25 | 4.400371 | 0.7974319 | 3.106883 | 0 | 12.95069 | 0
2018-02-01 10:44 | 242589.8 | 1800.0017 | 3 | 25 | 4.400357 | 0.6961479 | 3.131713 | 0 | 13.05995 | 0
2018-02-01 10:46 | 242709.8 | 1920.0003 | 3 | 25 | 4.400322 | 0.6103859 | 3.15345 | 0 | 13.1556 | 0
2018-02-01 10:48 | 242829.8 | 2040.0011 | 3 | 25 | 4.400332 | 0.5382671 | 3.172572 | 0 | 13.23974 | 0
2018-02-01 10:50 | 242949.8 | 2160.001 | 3 | 25 | 4.400334 | 0.4763184 | 3.189459 | 0 | 13.31405 | 0
2018-02-01 10:52 | 243069.8 | 2280.001 | 3 | 25 | 4.400343 | 0.4234581 | 3.204425 | 0 | 13.37991 | 0
2018-02-01 10:54 | 243189.8 | 2400.001 | 3 | 25 | 4.400339 | 0.3764782 | 3.217728 | 0 | 13.43845 | 0
2018-02-01 10:56 | 243309.8 | 2520.001 | 3 | 25 | 4.400334 | 0.3356228 | 3.229577 | 0 | 13.49058 | 0
2018-02-01 10:58 | 243429.8 | 2640.0002 | 3 | 25 | 4.400341 | 0.3002796 | 3.24015 | 0 | 13.53711 | 0
2018-02-01 11:00 | 243549.8 | 2760.0002 | 3 | 25 | 4.400314 | 0.2679539 | 3.249599 | 0 | 13.57869 | 0
2018-02-01 11:02 | 243669.8 | 2880.0017 | 3 | 25 | 4.400323 | 0.2400837 | 3.258057 | 0 | 13.61591 | 0
2018-02-01 11:04 | 243789.8 | 3000.0002 | 3 | 25 | 4.400315 | 0.2148094 | 3.265632 | 0 | 13.64924 | 0
2018-02-01 11:06 | 243909.8 | 3120.001 | 3 | 25 | 4.400299 | 0.1927528 | 3.272428 | 0 | 13.67914 | 0
2018-02-01 11:08 | 244029.8 | 3240.0002 | 3 | 25 | 4.400293 | 0.1728191 | 3.278523 | 0 | 13.70596 | 0
2018-02-01 11:10 | 244149.8 | 3360.0019 | 3 | 25 | 4.400301 | 0.1555386 | 3.283996 | 0 | 13.73005 | 0
2018-02-01 11:12 | 244269.8 | 3480.0002 | 3 | 25 | 4.400288 | 0.1393623 | 3.288913 | 0 | 13.75168 | 0
2018-02-01 11:14 | 244389.8 | 3600.0018 | 3 | 25 | 4.400336 | 0.1264057 | 3.293334 | 0 | 13.77113 | 0
2018-02-01 11:16 | 244509.8 | 3720.0018 | 3 | 25 | 4.400258 | 0.1120224 | 3.297308 | 0 | 13.78862 | 0
2018-02-01 11:18 | 244629.8 | 3840.0011 | 3 | 25 | 4.400305 | 0.1021004 | 3.300883 | 0 | 13.80435 | 0
2018-02-01 11:20 | 244749.8 | 3960.0013 | 3 | 25 | 4.40031 | 0.09181213 | 3.304105 | 0 | 13.81853 | 0
2018-02-01 11:22 | 244869.8 | 4080.0011 | 3 | 25 | 4.400284 | 0.08242226 | 3.307005 | 0 | 13.83129 | 0
2018-02-01 11:23 | 244875.5 | 4085.7184 | 3 | 25 | 4.400274 | 0.0814991 | 3.307135 | 0 | 13.83187 | 0
2018-02-01 11:25 | 244995.6 | 120.0011 | 4 | 25 | 4.394643 | 0 | 3.307135 | 0 | 13.83187 | 0
2018-02-01 11:27 | 245115.6 | 240.0018 | 4 | 25 | 4.393983 | 0 | 3.307135 | 0 | 13.83187 | 0
2018-02-01 11:28 | 245175.6 | 300.004 | 4 | 25 | 4.393759 | 0 | 3.307135 | 0 | 13.83187 | 0
2018-02-01 11:30 | 245295.7 | 120.0018 | 5 | 25 | 4.170236 | -3.260001 | 3.307135 | 0.1086507 | 13.83187 | 0.4561784
2018-02-01 11:32 | 245415.7 | 240.0002 | 5 | 25 | 4.129897 | -3.260014 | 3.307135 | 0.2173056 | 13.83187 | 0.9070866
2018-02-01 11:34 | 245535.7 | 360.001 | 5 | 25 | 4.089659 | -3.259999 | 3.307135 | 0.3259594 | 13.83187 | 1.353635
2018-02-01 11:36 | 245655.7 | 480.001 | 5 | 25 | 4.048904 | -3.259993 | 3.307135 | 0.4346134 | 13.83187 | 1.795781
2018-02-01 11:38 | 245775.7 | 600.001 | 5 | 25 | 4.00833 | -3.259945 | 3.307135 | 0.5432647 | 13.83187 | 2.233491
2018-02-01 11:40 | 245895.7 | 720.0002 | 5 | 25 | 3.968589 | -3.259983 | 3.307135 | 0.6519198 | 13.83187 | 2.666848
2018-02-01 11:42 | 246015.7 | 840.0017 | 5 | 25 | 3.930048 | -3.259947 | 3.307135 | 0.7605736 | 13.83187 | 3.095945
2018-02-01 11:44 | 246135.7 | 960.001 | 5 | 25 | 3.892958 | -3.259974 | 3.307135 | 0.8692271 | 13.83187 | 3.52093
2018-02-01 11:46 | 246255.7 | 1080.0025 | 5 | 25 | 3.857433 | -3.259976 | 3.307135 | 0.977882 | 13.83187 | 3.941973
2018-02-01 11:48 | 246375.7 | 1200.0017 | 5 | 25 | 3.823683 | -3.259995 | 3.307135 | 1.086537 | 13.83187 | 4.359255
2018-02-01 11:50 | 246495.7 | 1320.0002 | 5 | 25 | 3.791706 | -3.259955 | 3.307135 | 1.195193 | 13.83187 | 4.772964
2018-02-01 11:52 | 246615.7 | 1440.0002 | 5 | 25 | 3.761771 | -3.259983 | 3.307135 | 1.303849 | 13.83187 | 5.18331
2018-02-01 11:54 | 246735.7 | 1560.0003 | 5 | 25 | 3.733815 | -3.260022 | 3.307135 | 1.412506 | 13.83187 | 5.590518
2018-02-01 11:56 | 246855.7 | 1680.0002 | 5 | 25 | 3.707741 | -3.259976 | 3.307135 | 1.521156 | 13.83187 | 5.994763
2018-02-01 11:58 | 246975.7 | 1800.0003 | 5 | 25 | 3.683527 | -3.259962 | 3.307135 | 1.629812 | 13.83187 | 6.396302
2018-02-01 12:00 | 247095.7 | 1920.0001 | 5 | 25 | 3.661124 | -3.259987 | 3.307135 | 1.738467 | 13.83187 | 6.7953
2018-02-01 12:02 | 247215.7 | 2040.0017 | 5 | 25 | 3.640549 | -3.259974 | 3.307135 | 1.847121 | 13.83187 | 7.191963
2018-02-01 12:04 | 247335.7 | 2160.0001 | 5 | 25 | 3.6218 | -3.260031 | 3.307135 | 1.955777 | 13.83187 | 7.586494
2018-02-01 12:06 | 247455.7 | 2280.0001 | 5 | 25 | 3.604772 | -3.26006 | 3.307135 | 2.064436 | 13.83187 | 7.979098
2018-02-01 12:08 | 247575.7 | 2400.0001 | 5 | 25 | 3.589269 | -3.260008 | 3.307135 | 2.1731 | 13.83187 | 8.36995
2018-02-01 12:10 | 247695.7 | 2520.001 | 5 | 25 | 3.57482 | -3.260104 | 3.307135 | 2.281756 | 13.83187 | 8.759156
2018-02-01 12:12 | 247815.7 | 2640.0017 | 5 | 25 | 3.560956 | -3.259997 | 3.307135 | 2.390414 | 13.83187 | 9.146834
2018-02-01 12:14 | 247935.7 | 2760.0001 | 5 | 25 | 3.547235 | -3.260018 | 3.307135 | 2.499073 | 13.83187 | 9.533016
2018-02-01 12:16 | 248055.7 | 2880.0026 | 5 | 25 | 3.532735 | -3.260035 | 3.307135 | 2.607732 | 13.83187 | 9.91768
2018-02-01 12:18 | 248175.7 | 3000.0012 | 5 | 25 | 3.516181 | -3.26005 | 3.307135 | 2.716391 | 13.83187 | 10.30067
2018-02-01 12:20 | 248295.7 | 3120.0009 | 5 | 25 | 3.494375 | -3.26006 | 3.307135 | 2.825045 | 13.83187 | 10.68161
2018-02-01 12:22 | 248415.7 | 3240.0017 | 5 | 25 | 3.463929 | -3.260054 | 3.307135 | 2.933699 | 13.83187 | 11.05971
2018-02-01 12:24 | 248535.7 | 3360.0017 | 5 | 25 | 3.422586 | -3.259991 | 3.307135 | 3.042352 | 13.83187 | 11.43397
2018-02-01 12:26 | 248655.7 | 3480.0001 | 5 | 25 | 3.35447 | -3.26002 | 3.307135 | 3.151004 | 13.83187 | 11.80251
2018-02-01 12:28 | 248775.7 | 3600.0001 | 5 | 25 | 3.193612 | -3.26002 | 3.307135 | 3.259665 | 13.83187 | 12.15994
2018-02-01 12:28 | 248826.2 | 3650.5663 | 5 | 25 | 2.999993 | -3.259997 | 3.307135 | 3.30545 | 13.83187 | 12.30244
2018-02-01 12:30 | 248946.3 | 120.0012 | 6 | 25 | 3.287486 | 0 | 3.307135 | 3.30545 | 13.83187 | 12.30244
2018-02-01 12:32 | 249066.3 | 240.002 | 6 | 25 | 3.298077 | 0 | 3.307135 | 3.30545 | 13.83187 | 12.30244
2018-02-01 12:33 | 249126.3 | 300.0026 | 6 | 25 | 3.30155 | 0 | 3.307135 | 3.30545 | 13.83187 | 12.30244
2018-02-01 12:33 | 249126.3 | 0.0048 | 7 | 26 | 3.30155 | 0 | 0 | 0 | 0 | 0
2018-02-01 12:35 | 249246.4 | 120.0002 | 2 | 26 | 3.923547 | 4.889847 | 0.1622964 | 5e-12 | 0.6160173 | 1.7e-11
2018-02-01 12:37 | 249366.4 | 240.0018 | 2 | 26 | 3.975639 | 4.889866 | 0.3252766 | 5e-12 | 1.260249 | 1.7e-11
2018-02-01 12:39 | 249486.4 | 360.0002 | 2 | 26 | 4.01251 | 4.889841 | 0.4882477 | 5e-12 | 1.911306 | 1.7e-11
2018-02-01 12:41 | 249606.4 | 480.0018 | 2 | 26 | 4.042248 | 4.889839 | 0.65123 | 5e-12 | 2.567746 | 1.7e-11
2018-02-01 12:43 | 249726.4 | 600.0003 | 2 | 26 | 4.068133 | 4.889833 | 0.8142036 | 5e-12 | 3.22869 | 1.7e-11
2018-02-01 12:45 | 249846.4 | 720.0003 | 2 | 26 | 4.090736 | 4.889837 | 0.9771926 | 5e-12 | 3.893615 | 1.7e-11
2018-02-01 12:47 | 249966.4 | 840.0019 | 2 | 26 | 4.113702 | 4.889832 | 1.140173 | 5e-12 | 4.562171 | 1.7e-11
2018-02-01 12:49 | 250086.4 | 960.0018 | 2 | 26 | 4.1387 | 4.89015 | 1.303157 | 5e-12 | 5.23465 | 1.7e-11
2018-02-01 12:51 | 250206.4 | 1080.0018 | 2 | 26 | 4.165976 | 4.890133 | 1.466141 | 5e-12 | 5.911374 | 1.7e-11
2018-02-01 12:53 | 250326.4 | 1200.0003 | 2 | 26 | 4.197019 | 4.889851 | 1.629118 | 5e-12 | 6.592799 | 1.7e-11
2018-02-01 12:55 | 250446.4 | 1320.0019 | 2 | 26 | 4.20041 | 4.315529 | 1.783069 | 5e-12 | 7.239429 | 1.7e-11
2018-02-01 12:57 | 250566.4 | 1440.0003 | 2 | 26 | 4.200385 | 3.754572 | 1.91744 | 5e-12 | 7.803841 | 1.7e-11
2018-02-01 12:59 | 250681.5 | 1555.0609 | 2 | 26 | 4.200406 | 3.259993 | 2.029409 | 5e-12 | 8.274156 | 1.7e-11
2018-02-01 13:01 | 250801.5 | 120.0002 | 3 | 26 | 4.228383 | 3.259926 | 2.137626 | 5e-12 | 8.730102 | 1.7e-11
2018-02-01 13:03 | 250921.5 | 240.0018 | 3 | 26 | 4.261518 | 3.260183 | 2.246281 | 5e-12 | 9.191313 | 1.7e-11
2018-02-01 13:05 | 251041.5 | 360.0002 | 3 | 26 | 4.297088 | 3.259821 | 2.354929 | 5e-12 | 9.656225 | 1.7e-11
2018-02-01 13:07 | 251161.5 | 480.0005 | 3 | 26 | 4.334873 | 3.259838 | 2.463583 | 5e-12 | 10.12516 | 1.7e-11
2018-02-01 13:09 | 251281.5 | 600.0002 | 3 | 26 | 4.374446 | 3.260166 | 2.572241 | 5e-12 | 10.59831 | 1.7e-11
2018-02-01 13:11 | 251401.5 | 720.0019 | 3 | 26 | 4.400402 | 2.989126 | 2.679121 | 5e-12 | 11.06773 | 1.7e-11
2018-02-01 13:13 | 251521.5 | 840.0018 | 3 | 26 | 4.400406 | 2.470869 | 2.769703 | 5e-12 | 11.46632 | 1.7e-11
2018-02-01 13:15 | 251641.5 | 960.0018 | 3 | 26 | 4.400405 | 2.061296 | 2.844973 | 5e-12 | 11.79754 | 1.7e-11
2018-02-01 13:17 | 251761.5 | 1080.0019 | 3 | 26 | 4.400379 | 1.729443 | 2.907945 | 5e-12 | 12.07464 | 1.7e-11
2018-02-01 13:19 | 251881.5 | 1200.0007 | 3 | 26 | 4.400351 | 1.461023 | 2.960969 | 5e-12 | 12.30797 | 1.7e-11
2018-02-01 13:21 | 252001.5 | 1320.0019 | 3 | 26 | 4.400367 | 1.243507 | 3.005927 | 5e-12 | 12.5058 | 1.7e-11
2018-02-01 13:23 | 252121.5 | 1440.0011 | 3 | 26 | 4.400342 | 1.065145 | 3.044307 | 5e-12 | 12.67469 | 1.7e-11
2018-02-01 13:25 | 252241.5 | 1560.001 | 3 | 26 | 4.40035 | 0.9188938 | 3.077297 | 5e-12 | 12.81985 | 1.7e-11
2018-02-01 13:27 | 252361.5 | 1680.0019 | 3 | 26 | 4.400362 | 0.798233 | 3.105846 | 5e-12 | 12.94548 | 1.7e-11
2018-02-01 13:29 | 252481.5 | 1800.0011 | 3 | 26 | 4.400298 | 0.695509 | 3.130699 | 5e-12 | 13.05484 | 1.7e-11
2018-02-01 13:31 | 252601.5 | 1920.0019 | 3 | 26 | 4.400359 | 0.6116943 | 3.152456 | 5e-12 | 13.15058 | 1.7e-11
2018-02-01 13:33 | 252721.5 | 2040.0004 | 3 | 26 | 4.400342 | 0.5391407 | 3.171592 | 5e-12 | 13.23478 | 1.7e-11
2018-02-01 13:35 | 252841.5 | 2160.0019 | 3 | 26 | 4.40035 | 0.4773006 | 3.188493 | 5e-12 | 13.30915 | 1.7e-11
2018-02-01 13:37 | 252961.5 | 2280.0018 | 3 | 26 | 4.400345 | 0.4236946 | 3.203471 | 5e-12 | 13.37506 | 1.7e-11
2018-02-01 13:39 | 253081.5 | 2400.001 | 3 | 26 | 4.400333 | 0.3766499 | 3.21678 | 5e-12 | 13.43362 | 1.7e-11
2018-02-01 13:41 | 253201.5 | 2520.0003 | 3 | 26 | 4.400296 | 0.3352203 | 3.228633 | 5e-12 | 13.48578 | 1.7e-11
2018-02-01 13:43 | 253321.5 | 2640.0018 | 3 | 26 | 4.400331 | 0.299921 | 3.239212 | 5e-12 | 13.53233 | 1.7e-11
2018-02-01 13:45 | 253441.5 | 2760.001 | 3 | 26 | 4.400329 | 0.2682266 | 3.24867 | 5e-12 | 13.57395 | 1.7e-11
2018-02-01 13:47 | 253561.5 | 2880.001 | 3 | 26 | 4.40029 | 0.2398567 | 3.257134 | 5e-12 | 13.61119 | 1.7e-11
2018-02-01 13:49 | 253681.5 | 3000.001 | 3 | 26 | 4.400309 | 0.2151489 | 3.264717 | 5e-12 | 13.64456 | 1.7e-11
2018-02-01 13:51 | 253801.5 | 3120.0008 | 3 | 26 | 4.400321 | 0.1934452 | 3.271517 | 5e-12 | 13.67449 | 1.7e-11
2018-02-01 13:53 | 253921.5 | 3240.0009 | 3 | 26 | 4.400293 | 0.1728096 | 3.277621 | 5e-12 | 13.70135 | 1.7e-11
2018-02-01 13:55 | 254041.5 | 3360.0019 | 3 | 26 | 4.400296 | 0.1559639 | 3.283102 | 5e-12 | 13.72546 | 1.7e-11
2018-02-01 13:57 | 254161.5 | 3480.0002 | 3 | 26 | 4.400306 | 0.1404171 | 3.288031 | 5e-12 | 13.74715 | 1.7e-11
2018-02-01 13:59 | 254281.5 | 3600.0018 | 3 | 26 | 4.400313 | 0.1262398 | 3.292463 | 5e-12 | 13.76665 | 1.7e-11
2018-02-01 14:01 | 254401.5 | 3720.0009 | 3 | 26 | 4.400313 | 0.1135483 | 3.296446 | 5e-12 | 13.78418 | 1.7e-11
2018-02-01 14:03 | 254521.5 | 3840.0009 | 3 | 26 | 4.400305 | 0.102129 | 3.300027 | 5e-12 | 13.79994 | 1.7e-11
2018-02-01 14:05 | 254641.5 | 3960.0018 | 3 | 26 | 4.400295 | 0.09184647 | 3.303247 | 5e-12 | 13.81411 | 1.7e-11
2018-02-01 14:07 | 254761.5 | 4080.0002 | 3 | 26 | 4.400293 | 0.08260918 | 3.306149 | 5e-12 | 13.82688 | 1.7e-11
2018-02-01 14:08 | 254783.1 | 4101.6503 | 3 | 26 | 4.400306 | 0.0814991 | 3.306644 | 5e-12 | 13.82905 | 1.7e-11
2018-02-01 14:10 | 254903.2 | 120.001 | 4 | 26 | 4.394722 | 0 | 3.306644 | 5e-12 | 13.82905 | 1.7e-11
2018-02-01 14:12 | 255023.2 | 240.0002 | 4 | 26 | 4.394067 | 0 | 3.306644 | 5e-12 | 13.82905 | 1.7e-11
2018-02-01 14:13 | 255083.2 | 300.0017 | 4 | 26 | 4.393847 | 0 | 3.306644 | 5e-12 | 13.82905 | 1.7e-11
2018-02-01 14:15 | 255203.3 | 120.0003 | 5 | 26 | 4.170105 | -3.259983 | 3.306644 | 0.1086511 | 13.82905 | 0.4561634
2018-02-01 14:17 | 255323.3 | 240.0003 | 5 | 26 | 4.12983 | -3.26002 | 3.306644 | 0.2173082 | 13.82905 | 0.9070704
2018-02-01 14:19 | 255443.3 | 360.0002 | 5 | 26 | 4.089606 | -3.259978 | 3.306644 | 0.3259636 | 13.82905 | 1.35362
2018-02-01 14:21 | 255563.3 | 480.0007 | 5 | 26 | 4.048809 | -3.259987 | 3.306644 | 0.4346195 | 13.82905 | 1.795767
2018-02-01 14:23 | 255683.3 | 600.001 | 5 | 26 | 4.008168 | -3.259931 | 3.306644 | 0.5432735 | 13.82905 | 2.233473
2018-02-01 14:25 | 255803.3 | 720.0002 | 5 | 26 | 3.968329 | -3.259947 | 3.306644 | 0.6519298 | 13.82905 | 2.666812
2018-02-01 14:27 | 255923.3 | 840.001 | 5 | 26 | 3.929731 | -3.259989 | 3.306644 | 0.7605817 | 13.82905 | 3.095869
2018-02-01 14:29 | 256043.3 | 960.0019 | 5 | 26 | 3.892571 | -3.259993 | 3.306644 | 0.8692392 | 13.82905 | 3.520831
2018-02-01 14:31 | 256163.3 | 1080.0019 | 5 | 26 | 3.856998 | -3.259993 | 3.306644 | 0.9778948 | 13.82905 | 3.941833
2018-02-01 14:33 | 256283.3 | 1200.0003 | 5 | 26 | 3.823168 | -3.25998 | 3.306644 | 1.086549 | 13.82905 | 4.359056
2018-02-01 14:35 | 256403.3 | 1320.001 | 5 | 26 | 3.791132 | -3.259974 | 3.306644 | 1.195205 | 13.82905 | 4.772711
2018-02-01 14:37 | 256523.3 | 1440.0018 | 5 | 26 | 3.761126 | -3.260006 | 3.306644 | 1.303861 | 13.82905 | 5.182993
2018-02-01 14:39 | 256643.3 | 1560.0002 | 5 | 26 | 3.733056 | -3.259966 | 3.306644 | 1.412512 | 13.82905 | 5.590098
2018-02-01 14:41 | 256763.3 | 1680.001 | 5 | 26 | 3.706989 | -3.259966 | 3.306644 | 1.52117 | 13.82905 | 5.994292
2018-02-01 14:43 | 256883.3 | 1800.001 | 5 | 26 | 3.682747 | -3.259989 | 3.306644 | 1.629822 | 13.82905 | 6.395731
2018-02-01 14:45 | 257003.3 | 1920.001 | 5 | 26 | 3.66036 | -3.26001 | 3.306644 | 1.738477 | 13.82905 | 6.794649
2018-02-01 14:47 | 257123.3 | 2040.0002 | 5 | 26 | 3.639773 | -3.26006 | 3.306644 | 1.847128 | 13.82905 | 7.191214
2018-02-01 14:49 | 257243.3 | 2160.0018 | 5 | 26 | 3.621056 | -3.260087 | 3.306644 | 1.955784 | 13.82905 | 7.585663
2018-02-01 14:51 | 257363.3 | 2280.0018 | 5 | 26 | 3.604042 | -3.260035 | 3.306644 | 2.06444 | 13.82905 | 7.978175
2018-02-01 14:53 | 257483.3 | 2400.0002 | 5 | 26 | 3.588549 | -3.260062 | 3.306644 | 2.173096 | 13.82905 | 8.368921
2018-02-01 14:55 | 257603.3 | 2520.0018 | 5 | 26 | 3.574091 | -3.26002 | 3.306644 | 2.281757 | 13.82905 | 8.758062
2018-02-01 14:57 | 257723.3 | 2640.0003 | 5 | 26 | 3.560266 | -3.260031 | 3.306644 | 2.390412 | 13.82905 | 9.145652
2018-02-01 14:59 | 257843.3 | 2760.0002 | 5 | 26 | 3.546575 | -3.260022 | 3.306644 | 2.499066 | 13.82905 | 9.531743
2018-02-01 15:01 | 257963.3 | 2880.001 | 5 | 26 | 3.532105 | -3.260003 | 3.306644 | 2.607723 | 13.82905 | 9.916333
2018-02-01 15:03 | 258083.3 | 3000.0002 | 5 | 26 | 3.51552 | -3.260071 | 3.306644 | 2.71638 | 13.82905 | 10.29925
2018-02-01 15:05 | 258203.3 | 3120.0002 | 5 | 26 | 3.493782 | -3.259995 | 3.306644 | 2.825037 | 13.82905 | 10.68012
2018-02-01 15:07 | 258323.3 | 3240.0002 | 5 | 26 | 3.463351 | -3.260033 | 3.306644 | 2.933693 | 13.82905 | 11.05816
2018-02-01 15:09 | 258443.3 | 3360.0002 | 5 | 26 | 3.421858 | -3.260066 | 3.306644 | 3.042346 | 13.82905 | 11.43236
2018-02-01 15:11 | 258563.3 | 3480.0002 | 5 | 26 | 3.353248 | -3.259987 | 3.306644 | 3.151002 | 13.82905 | 11.80081
2018-02-01 15:13 | 258683.3 | 3600.0002 | 5 | 26 | 3.190296 | -3.260035 | 3.306644 | 3.259658 | 13.82905 | 12.15801
2018-02-01 15:14 | 258732.6 | 3649.3552 | 5 | 26 | 2.999973 | -3.260018 | 3.306644 | 3.304347 | 13.82905 | 12.297
2018-02-01 15:16 | 258852.7 | 120.0002 | 6 | 26 | 3.288206 | 0 | 3.306644 | 3.304354 | 13.82905 | 12.29702
2018-02-01 15:18 | 258972.7 | 240.0018 | 6 | 26 | 3.298805 | 0 | 3.306644 | 3.304354 | 13.82905 | 12.29702
2018-02-01 15:19 | 259032.7 | 300.0048 | 6 | 26 | 3.302269 | 0 | 3.306644 | 3.304354 | 13.82905 | 12.29702
2018-02-01 15:19 | 259032.7 | 0.0025 | 7 | 27 | 3.302353 | 0 | 0 | 0 | 0 | 0
2018-02-01 15:21 | 259152.8 | 120.0002 | 2 | 27 | 3.924994 | 4.889896 | 0.1622941 | 0 | 0.6162368 | 0
2018-02-01 15:23 | 259272.8 | 240.0019 | 2 | 27 | 3.97687 | 4.889893 | 0.3252805 | 0 | 1.260701 | 0
2018-02-01 15:25 | 259392.8 | 360.0002 | 2 | 27 | 4.01372 | 4.889877 | 0.4882558 | 0 | 1.911974 | 0
2018-02-01 15:27 | 259512.8 | 480.0018 | 2 | 27 | 4.043438 | 4.889868 | 0.6512363 | 0 | 2.568604 | 0
2018-02-01 15:29 | 259632.8 | 600.0013 | 2 | 27 | 4.069293 | 4.889874 | 0.8142164 | 0 | 3.229767 | 0
2018-02-01 15:31 | 259752.8 | 720.0002 | 2 | 27 | 4.091892 | 4.889912 | 0.977188 | 0 | 3.894811 | 0
2018-02-01 15:33 | 259872.8 | 840.0019 | 2 | 27 | 4.114912 | 4.889891 | 1.140175 | 0 | 4.563583 | 0
2018-02-01 15:35 | 259992.8 | 960.0003 | 2 | 27 | 4.139897 | 4.889923 | 1.303152 | 0 | 5.236229 | 0
2018-02-01 15:37 | 260112.8 | 1080.0002 | 2 | 27 | 4.167248 | 4.889856 | 1.466131 | 0 | 5.913137 | 0
2018-02-01 15:39 | 260232.8 | 1200.0018 | 2 | 27 | 4.19838 | 4.889898 | 1.629112 | 0 | 6.594792 | 0
2018-02-01 15:41 | 260352.8 | 1320.0011 | 2 | 27 | 4.200397 | 4.296911 | 1.782355 | 0 | 7.238463 | 0
2018-02-01 15:43 | 260472.8 | 1440.0019 | 2 | 27 | 4.200403 | 3.740396 | 1.916182 | 0 | 7.800591 | 0
2018-02-01 15:44 | 260584.9 | 1552.1576 | 2 | 27 | 4.200394 | 3.259991 | 2.02511 | 0 | 8.258131 | 0
2018-02-01 15:46 | 260704.9 | 120.0002 | 3 | 27 | 4.228321 | 3.259947 | 2.133325 | 0 | 8.714067 | 0
2018-02-01 15:48 | 260824.9 | 240.0019 | 3 | 27 | 4.26144 | 3.259903 | 2.241976 | 0 | 9.175249 | 0
2018-02-01 15:50 | 260944.9 | 360.0019 | 3 | 27 | 4.296981 | 3.259951 | 2.350628 | 0 | 9.640173 | 0
2018-02-01 15:52 | 261064.9 | 480.0019 | 3 | 27 | 4.334758 | 3.259956 | 2.45928 | 0 | 10.10909 | 0
2018-02-01 15:54 | 261184.9 | 600.0002 | 3 | 27 | 4.37434 | 3.259872 | 2.567928 | 0 | 10.58218 | 0
2018-02-01 15:56 | 261304.9 | 720.0019 | 3 | 27 | 4.400404 | 2.990829 | 2.674825 | 0 | 11.05167 | 0
2018-02-01 15:58 | 261424.9 | 840.0019 | 3 | 27 | 4.40039 | 2.473312 | 2.765475 | 0 | 11.45056 | 0
2018-02-01 16:00 | 261544.9 | 960.0019 | 3 | 27 | 4.400362 | 2.062988 | 2.840828 | 0 | 11.78215 | 0
2018-02-01 16:02 | 261664.9 | 1080.0019 | 3 | 27 | 4.400386 | 1.732746 | 2.903899 | 0 | 12.05968 | 0
2018-02-01 16:04 | 261784.9 | 1200.002 | 3 | 27 | 4.40037 | 1.464451 | 2.957026 | 0 | 12.29346 | 0
2018-02-01 16:06 | 261904.9 | 1320.0003 | 3 | 27 | 4.40036 | 1.246405 | 3.002081 | 0 | 12.49172 | 0
2018-02-01 16:08 | 262024.9 | 1440.0019 | 3 | 27 | 4.400361 | 1.068127 | 3.040554 | 0 | 12.66101 | 0
2018-02-01 16:10 | 262144.9 | 1560.002 | 3 | 27 | 4.400332 | 0.9208355 | 3.073636 | 0 | 12.80659 | 0
2018-02-01 16:12 | 262264.9 | 1680.002 | 3 | 27 | 4.400356 | 0.8004875 | 3.102272 | 0 | 12.9326 | 0
2018-02-01 16:14 | 262384.9 | 1800.0003 | 3 | 27 | 4.400358 | 0.6992302 | 3.127212 | 0 | 13.04234 | 0
2018-02-01 16:16 | 262504.9 | 1920.0003 | 3 | 27 | 4.400355 | 0.6139183 | 3.149053 | 0 | 13.13845 | 0
2018-02-01 16:18 | 262624.9 | 2040.0003 | 3 | 27 | 4.400328 | 0.5414066 | 3.168272 | 0 | 13.22302 | 0
2018-02-01 16:20 | 262744.9 | 2160.0003 | 3 | 27 | 4.400335 | 0.479435 | 3.185262 | 0 | 13.29778 | 0
2018-02-01 16:22 | 262864.9 | 2280.0003 | 3 | 27 | 4.40035 | 0.4265461 | 3.200333 | 0 | 13.3641 | 0
2018-02-01 16:24 | 262984.9 | 2400.0003 | 3 | 27 | 4.400356 | 0.3801575 | 3.213742 | 0 | 13.4231 | 0
2018-02-01 16:26 | 263104.9 | 2520.0003 | 3 | 27 | 4.400349 | 0.3394127 | 3.225696 | 0 | 13.4757 | 0
2018-02-01 16:28 | 263224.9 | 2640.0019 | 3 | 27 | 4.400288 | 0.3021793 | 3.236379 | 0 | 13.52271 | 0
2018-02-01 16:30 | 263344.9 | 2760.0003 | 3 | 27 | 4.400318 | 0.2711964 | 3.245932 | 0 | 13.56475 | 0
2018-02-01 16:32 | 263464.9 | 2880.0004 | 3 | 27 | 4.400333 | 0.2431316 | 3.254493 | 0 | 13.60242 | 0
2018-02-01 16:34 | 263584.9 | 3000.0019 | 3 | 27 | 4.400302 | 0.2174301 | 3.262168 | 0 | 13.63619 | 0
2018-02-01 16:36 | 263704.9 | 3120.0019 | 3 | 27 | 4.400305 | 0.1957169 | 3.269055 | 0 | 13.6665 | 0
2018-02-01 16:38 | 263824.9 | 3240.0003 | 3 | 27 | 4.400301 | 0.1757774 | 3.275244 | 0 | 13.69373 | 0
2018-02-01 16:40 | 263944.9 | 3360.0003 | 3 | 27 | 4.400303 | 0.1580429 | 3.280799 | 0 | 13.71818 | 0
2018-02-01 16:42 | 264064.9 | 3480.0021 | 3 | 27 | 4.400303 | 0.1423073 | 3.285796 | 0 | 13.74016 | 0
2018-02-01 16:44 | 264184.9 | 3600.0013 | 3 | 27 | 4.400293 | 0.1275406 | 3.290289 | 0 | 13.75993 | 0
2018-02-01 16:46 | 264304.9 | 3720.0019 | 3 | 27 | 4.400301 | 0.115036 | 3.294338 | 0 | 13.77775 | 0
2018-02-01 16:48 | 264424.9 | 3840.0003 | 3 | 27 | 4.400284 | 0.1032906 | 3.297974 | 0 | 13.79375 | 0
2018-02-01 16:50 | 264544.9 | 3960.0003 | 3 | 27 | 4.400285 | 0.09330368 | 3.301246 | 0 | 13.80814 | 0
2018-02-01 16:52 | 264664.9 | 4080.0003 | 3 | 27 | 4.400299 | 0.08415794 | 3.304199 | 0 | 13.82114 | 0
2018-02-01 16:53 | 264694.1 | 4109.1952 | 3 | 27 | 4.400281 | 0.0814991 | 3.304872 | 0 | 13.8241 | 0
2018-02-01 16:55 | 264814.2 | 120.0002 | 4 | 27 | 4.394662 | 0 | 3.304872 | 0 | 13.8241 | 0
2018-02-01 16:57 | 264934.2 | 240.0003 | 4 | 27 | 4.39404 | 0 | 3.304872 | 0 | 13.8241 | 0
2018-02-01 16:58 | 264994.2 | 300.0017 | 4 | 27 | 4.393786 | 0 | 3.304872 | 0 | 13.8241 | 0
2018-02-01 17:00 | 265114.3 | 120.001 | 5 | 27 | 4.169867 | -3.259964 | 3.304872 | 0.1086468 | 13.8241 | 0.456118
2018-02-01 17:02 | 265234.3 | 240.0002 | 5 | 27 | 4.129546 | -3.259949 | 3.304872 | 0.2173013 | 13.8241 | 0.9069882
2018-02-01 17:04 | 265354.3 | 360.0027 | 5 | 27 | 4.089335 | -3.25998 | 3.304872 | 0.325958 | 13.8241 | 1.353513
2018-02-01 17:06 | 265474.3 | 480.0002 | 5 | 27 | 4.04852 | -3.259955 | 3.304872 | 0.4346111 | 13.8241 | 1.795618
2018-02-01 17:08 | 265594.3 | 600.0019 | 5 | 27 | 4.007887 | -3.259934 | 3.304872 | 0.5432624 | 13.8241 | 2.233283
2018-02-01 17:10 | 265714.3 | 720.0008 | 5 | 27 | 3.968065 | -3.259959 | 3.304872 | 0.6519145 | 13.8241 | 2.666577
2018-02-01 17:12 | 265834.3 | 840.0012 | 5 | 27 | 3.929497 | -3.259947 | 3.304872 | 0.7605717 | 13.8241 | 3.095628
2018-02-01 17:14 | 265954.3 | 960.0011 | 5 | 27 | 3.892376 | -3.259887 | 3.304872 | 0.8692203 | 13.8241 | 3.520533
2018-02-01 17:16 | 266074.3 | 1080.0018 | 5 | 27 | 3.856802 | -3.259907 | 3.304872 | 0.9778754 | 13.8241 | 3.941511
2018-02-01 17:18 | 266194.3 | 1200.001 | 5 | 27 | 3.822985 | -3.259934 | 3.304872 | 1.086531 | 13.8241 | 4.35872
2018-02-01 17:20 | 266314.3 | 1320.0018 | 5 | 27 | 3.790953 | -3.25991 | 3.304872 | 1.195185 | 13.8241 | 4.772343
2018-02-01 17:22 | 266434.3 | 1440.0019 | 5 | 27 | 3.760918 | -3.259938 | 3.304872 | 1.303836 | 13.8241 | 5.182587
2018-02-01 17:24 | 266554.3 | 1560.001 | 5 | 27 | 3.732862 | -3.259876 | 3.304872 | 1.412489 | 13.8241 | 5.58968
2018-02-01 17:26 | 266674.3 | 1680.0011 | 5 | 27 | 3.706731 | -3.259926 | 3.304872 | 1.521145 | 13.8241 | 5.99384
2018-02-01 17:28 | 266794.3 | 1800.0019 | 5 | 27 | 3.682463 | -3.259997 | 3.304872 | 1.629801 | 13.8241 | 6.395262
2018-02-01 17:30 | 266914.3 | 1920.0002 | 5 | 27 | 3.660011 | -3.259931 | 3.304872 | 1.738451 | 13.8241 | 6.794125
2018-02-01 17:32 | 267034.3 | 2040.001 | 5 | 27 | 3.63935 | -3.259959 | 3.304872 | 1.847103 | 13.8241 | 7.190653
2018-02-01 17:34 | 267154.3 | 2160.0002 | 5 | 27 | 3.62054 | -3.259968 | 3.304872 | 1.955757 | 13.8241 | 7.585048
2018-02-01 17:36 | 267274.3 | 2280.0001 | 5 | 27 | 3.603488 | -3.259999 | 3.304872 | 2.064406 | 13.8241 | 7.977474
2018-02-01 17:38 | 267394.3 | 2400.0001 | 5 | 27 | 3.587948 | -3.260008 | 3.304872 | 2.173062 | 13.8241 | 8.368155
2018-02-01 17:40 | 267514.3 | 2520.0018 | 5 | 27 | 3.573504 | -3.259978 | 3.304872 | 2.281717 | 13.8241 | 8.757215
2018-02-01 17:42 | 267634.3 | 2640.0001 | 5 | 27 | 3.559639 | -3.25997 | 3.304872 | 2.390368 | 13.8241 | 9.144723
2018-02-01 17:44 | 267754.3 | 2760.0018 | 5 | 27 | 3.5459 | -3.259964 | 3.304872 | 2.499026 | 13.8241 | 9.530761
2018-02-01 17:46 | 267874.3 | 2880.0002 | 5 | 27 | 3.53141 | -3.260031 | 3.304872 | 2.607684 | 13.8241 | 9.915276
2018-02-01 17:48 | 267994.3 | 3000.0018 | 5 | 27 | 3.514808 | -3.259966 | 3.304872 | 2.716341 | 13.8241 | 10.29812
2018-02-01 17:50 | 268114.3 | 3120.001 | 5 | 27 | 3.493 | -3.260001 | 3.304872 | 2.824993 | 13.8241 | 10.67889
2018-02-01 17:52 | 268234.3 | 3240.001 | 5 | 27 | 3.462368 | -3.259999 | 3.304872 | 2.93365 | 13.8241 | 11.05684
2018-02-01 17:54 | 268354.3 | 3360.001 | 5 | 27 | 3.420638 | -3.259976 | 3.304872 | 3.042301 | 13.8241 | 11.43091
2018-02-01 17:56 | 268474.3 | 3480.0002 | 5 | 27 | 3.351395 | -3.259962 | 3.304872 | 3.150957 | 13.8241 | 11.7992
2018-02-01 17:58 | 268594.3 | 3600.0005 | 5 | 27 | 3.185434 | -3.259945 | 3.304872 | 3.259611 | 13.8241 | 12.15608
2018-02-01 17:59 | 268641.8 | 3647.5024 | 5 | 27 | 2.999959 | -3.259957 | 3.304872 | 3.302626 | 13.8241 | 12.28972
2018-02-01 18:01 | 268761.8 | 120.0003 | 6 | 27 | 3.288999 | 0 | 3.304872 | 3.302626 | 13.8241 | 12.28972
2018-02-01 18:03 | 268881.8 | 240.0019 | 6 | 27 | 3.299593 | 0 | 3.304872 | 3.302626 | 13.8241 | 12.28972
2018-02-01 18:04 | 268941.8 | 300.0025 | 6 | 27 | 3.303029 | 0 | 3.304872 | 3.302626 | 13.8241 | 12.28972
2018-02-01 18:04 | 268941.8 | 0.0024 | 7 | 28 | 3.303062 | 0 | 0 | 0 | 0 | 0
2018-02-01 18:06 | 269061.9 | 120.0017 | 2 | 28 | 3.925091 | 4.88986 | 0.1622962 | 0 | 0.6162975 | 0
2018-02-01 18:08 | 269181.9 | 240.0009 | 2 | 28 | 3.976815 | 4.889904 | 0.3252759 | 0 | 1.260738 | 0
2018-02-01 18:10 | 269301.9 | 360.0009 | 2 | 28 | 4.013557 | 4.889898 | 0.4882512 | 0 | 1.911993 | 0
2018-02-01 18:12 | 269421.9 | 480.0001 | 2 | 28 | 4.043222 | 4.889889 | 0.6512275 | 0 | 2.568576 | 0
2018-02-01 18:14 | 269541.9 | 600.0001 | 2 | 28 | 4.069039 | 4.890167 | 0.8142046 | 0 | 3.229687 | 0
2018-02-01 18:16 | 269661.9 | 720.0009 | 2 | 28 | 4.091589 | 4.889814 | 0.977191 | 0 | 3.894744 | 0
2018-02-01 18:18 | 269781.9 | 840.0009 | 2 | 28 | 4.114573 | 4.889805 | 1.140171 | 0 | 4.56344 | 0
2018-02-01 18:20 | 269901.9 | 960.0008 | 2 | 28 | 4.139592 | 4.889853 | 1.30315 | 0 | 5.236042 | 0
2018-02-01 18:22 | 270021.9 | 1080.0017 | 2 | 28 | 4.166966 | 4.889853 | 1.466134 | 0 | 5.912918 | 0
2018-02-01 18:24 | 270141.9 | 1200.0009 | 2 | 28 | 4.198127 | 4.889889 | 1.62911 | 0 | 6.594513 | 0
2018-02-01 18:26 | 270261.9 | 1320.0017 | 2 | 28 | 4.200395 | 4.298912 | 1.782459 | 0 | 7.238627 | 0
2018-02-01 18:28 | 270381.9 | 1440.0017 | 2 | 28 | 4.20039 | 3.740158 | 1.916322 | 0 | 7.800907 | 0
2018-02-01 18:30 | 270493.9 | 1551.984 | 2 | 28 | 4.200387 | 3.259951 | 2.025081 | 0 | 8.257736 | 0
2018-02-01 18:32 | 270613.9 | 120.0002 | 3 | 28 | 4.228387 | 3.259859 | 2.133297 | 0 | 8.713677 | 0
2018-02-01 18:34 | 270733.9 | 240.0013 | 3 | 28 | 4.261539 | 3.259853 | 2.241951 | 0 | 9.174885 | 0
2018-02-01 18:36 | 270853.9 | 360.001 | 3 | 28 | 4.297137 | 3.259901 | 2.350604 | 0 | 9.639826 | 0
2018-02-01 18:38 | 270973.9 | 480.001 | 3 | 28 | 4.334915 | 3.259912 | 2.459253 | 0 | 10.10874 | 0
2018-02-01 18:40 | 271093.9 | 600.0018 | 3 | 28 | 4.374456 | 3.259912 | 2.567904 | 0 | 10.58187 | 0
2018-02-01 18:42 | 271213.9 | 720.0009 | 3 | 28 | 4.400387 | 2.98844 | 2.674769 | 0 | 11.05122 | 0
2018-02-01 18:44 | 271333.9 | 840.0018 | 3 | 28 | 4.400386 | 2.470772 | 2.765357 | 0 | 11.44984 | 0
2018-02-01 18:46 | 271453.9 | 960.0018 | 3 | 28 | 4.400401 | 2.061831 | 2.840646 | 0 | 11.78114 | 0
2018-02-01 18:48 | 271573.9 | 1080.0009 | 3 | 28 | 4.400405 | 1.730942 | 2.903649 | 0 | 12.05838 | 0
2018-02-01 18:50 | 271693.9 | 1200.001 | 3 | 28 | 4.400376 | 1.462524 | 2.95671 | 0 | 12.29186 | 0
2018-02-01 18:52 | 271813.9 | 1320.0002 | 3 | 28 | 4.400388 | 1.244904 | 3.0017 | 0 | 12.48984 | 0
2018-02-01 18:54 | 271933.9 | 1440.0003 | 3 | 28 | 4.400377 | 1.066252 | 3.040114 | 0 | 12.65887 | 0
2018-02-01 18:56 | 272053.9 | 1560.001 | 3 | 28 | 4.400337 | 0.9190521 | 3.07313 | 0 | 12.80416 | 0
2018-02-01 18:58 | 272173.9 | 1680.001 | 3 | 28 | 4.400373 | 0.7984924 | 3.101694 | 0 | 12.92985 | 0
2018-02-01 19:00 | 272293.9 | 1800.001 | 3 | 28 | 4.400373 | 0.697485 | 3.126557 | 0 | 13.03925 | 0
2018-02-01 19:02 | 272413.9 | 1920.001 | 3 | 28 | 4.400363 | 0.6118374 | 3.148324 | 0 | 13.13504 | 0
2018-02-01 19:04 | 272533.9 | 2040.0018 | 3 | 28 | 4.40035 | 0.5394669 | 3.167474 | 0 | 13.2193 | 0
2018-02-01 19:06 | 272653.9 | 2160.0011 | 3 | 28 | 4.40036 | 0.4777298 | 3.184387 | 0 | 13.29373 | 0
2018-02-01 19:08 | 272773.9 | 2280.001 | 3 | 28 | 4.400334 | 0.4240246 | 3.199385 | 0 | 13.35972 | 0
2018-02-01 19:10 | 272893.9 | 2400.0011 | 3 | 28 | 4.4003 | 0.3768482 | 3.21272 | 0 | 13.4184 | 0
2018-02-01 19:12 | 273013.9 | 2520.001 | 3 | 28 | 4.400315 | 0.3364429 | 3.224608 | 0 | 13.47071 | 0
2018-02-01 19:14 | 273133.9 | 2640.001 | 3 | 28 | 4.400321 | 0.300951 | 3.235225 | 0 | 13.51743 | 0
2018-02-01 19:16 | 273253.9 | 2760.0018 | 3 | 28 | 4.400308 | 0.2693882 | 3.244719 | 0 | 13.55921 | 0
2018-02-01 19:18 | 273373.9 | 2880.0003 | 3 | 28 | 4.400311 | 0.2413731 | 3.253229 | 0 | 13.59665 | 0
2018-02-01 19:20 | 273493.9 | 3000.001 | 3 | 28 | 4.400316 | 0.2166805 | 3.260859 | 0 | 13.63023 | 0
2018-02-01 19:22 | 273613.9 | 3120.001 | 3 | 28 | 4.400308 | 0.1945667 | 3.267711 | 0 | 13.66038 | 0
2018-02-01 19:24 | 273733.9 | 3240.0019 | 3 | 28 | 4.400308 | 0.1750374 | 3.273867 | 0 | 13.68747 | 0
2018-02-01 19:26 | 273853.9 | 3360.001 | 3 | 28 | 4.400317 | 0.1576881 | 3.279402 | 0 | 13.71183 | 0
2018-02-01 19:28 | 273973.9 | 3480.0003 | 3 | 28 | 4.400328 | 0.1421223 | 3.284383 | 0 | 13.73374 | 0
2018-02-01 19:30 | 274093.9 | 3600.0003 | 3 | 28 | 4.400283 | 0.1271992 | 3.288862 | 0 | 13.75345 | 0
2018-02-01 19:32 | 274213.9 | 3720.0003 | 3 | 28 | 4.400315 | 0.115015 | 3.292899 | 0 | 13.77121 | 0
2018-02-01 19:34 | 274333.9 | 3840.0019 | 3 | 28 | 4.400283 | 0.1028137 | 3.296526 | 0 | 13.78717 | 0
2018-02-01 19:36 | 274453.9 | 3960.0003 | 3 | 28 | 4.400293 | 0.0932579 | 3.299803 | 0 | 13.80159 | 0
2018-02-01 19:38 | 274573.9 | 4080.0011 | 3 | 28 | 4.400305 | 0.08414078 | 3.302749 | 0 | 13.81456 | 0
2018-02-01 19:38 | 274611.6 | 4117.6689 | 3 | 28 | 4.400303 | 0.08149338 | 3.303615 | 0 | 13.81837 | 0
2018-02-01 19:40 | 274731.7 | 120.0001 | 4 | 28 | 4.394704 | 0 | 3.303615 | 0 | 13.81837 | 0
2018-02-01 19:42 | 274851.7 | 240.0001 | 4 | 28 | 4.39407 | 0 | 3.303615 | 0 | 13.81837 | 0
2018-02-01 19:43 | 274911.7 | 300.0023 | 4 | 28 | 4.393839 | 0 | 3.303615 | 0 | 13.81837 | 0
2018-02-01 19:45 | 275031.8 | 120.0018 | 5 | 28 | 4.170083 | -3.259995 | 3.303615 | 0.10865 | 13.81837 | 0.4561503
2018-02-01 19:47 | 275151.8 | 240.0011 | 5 | 28 | 4.129826 | -3.260035 | 3.303615 | 0.2173022 | 13.81837 | 0.9070359
2018-02-01 19:49 | 275271.8 | 360.001 | 5 | 28 | 4.089589 | -3.25998 | 3.303615 | 0.3259559 | 13.81837 | 1.353577
2018-02-01 19:51 | 275391.8 | 480.001 | 5 | 28 | 4.048807 | -3.260027 | 3.303615 | 0.4346103 | 13.81837 | 1.795716
2018-02-01 19:53 | 275511.8 | 600.0013 | 5 | 28 | 4.008187 | -3.25992 | 3.303615 | 0.5432596 | 13.81837 | 2.233405
2018-02-01 19:55 | 275631.8 | 720.0018 | 5 | 28 | 3.968353 | -3.259933 | 3.303615 | 0.6519127 | 13.81837 | 2.666733
2018-02-01 19:57 | 275751.8 | 840.0002 | 5 | 28 | 3.929743 | -3.259934 | 3.303615 | 0.7605726 | 13.81837 | 3.095824
2018-02-01 19:59 | 275871.8 | 960.0001 | 5 | 28 | 3.892545 | -3.259928 | 3.303615 | 0.8692257 | 13.81837 | 3.520769
2018-02-01 20:01 | 275991.8 | 1080.0018 | 5 | 28 | 3.856957 | -3.259901 | 3.303615 | 0.9778825 | 13.81837 | 3.941772
2018-02-01 20:03 | 276111.8 | 1200.0002 | 5 | 28 | 3.823143 | -3.259976 | 3.303615 | 1.086534 | 13.81837 | 4.358985
2018-02-01 20:05 | 276231.8 | 1320.0002 | 5 | 28 | 3.791098 | -3.259952 | 3.303615 | 1.195186 | 13.81837 | 4.77262
2018-02-01 20:07 | 276351.8 | 1440.0002 | 5 | 28 | 3.761085 | -3.259949 | 3.303615 | 1.303844 | 13.81837 | 5.182902
2018-02-01 20:09 | 276471.8 | 1560.0002 | 5 | 28 | 3.733021 | -3.259943 | 3.303615 | 1.412495 | 13.81837 | 5.590009
2018-02-01 20:11 | 276591.8 | 1680.001 | 5 | 28 | 3.706894 | -3.260022 | 3.303615 | 1.521153 | 13.81837 | 5.994193
2018-02-01 20:13 | 276711.8 | 1800.001 | 5 | 28 | 3.68261 | -3.259903 | 3.303615 | 1.629806 | 13.81837 | 6.395623
2018-02-01 20:15 | 276831.8 | 1920.0001 | 5 | 28 | 3.66013 | -3.259991 | 3.303615 | 1.738438 | 13.81837 | 6.794438
2018-02-01 20:17 | 276951.8 | 2040.0018 | 5 | 28 | 3.639469 | -3.260001 | 3.303615 | 1.84711 | 13.81837 | 7.19105
2018-02-01 20:19 | 277071.8 | 2160.0018 | 5 | 28 | 3.620644 | -3.260077 | 3.303615 | 1.955767 | 13.81837 | 7.585466
2018-02-01 20:21 | 277191.8 | 2280.001 | 5 | 28 | 3.603588 | -3.260045 | 3.303615 | 2.064424 | 13.81837 | 7.97793
2018-02-01 20:23 | 277311.8 | 2400.001 | 5 | 28 | 3.588015 | -3.260029 | 3.303615 | 2.173084 | 13.81837 | 8.36864
2018-02-01 20:25 | 277431.8 | 2520.0018 | 5 | 28 | 3.573507 | -3.260054 | 3.303615 | 2.281744 | 13.81837 | 8.757718
2018-02-01 20:27 | 277551.8 | 2640.001 | 5 | 28 | 3.559599 | -3.259964 | 3.303615 | 2.3904 | 13.81837 | 9.145241
2018-02-01 20:29 | 277671.8 | 2760.0018 | 5 | 28 | 3.545842 | -3.260014 | 3.303615 | 2.499059 | 13.81837 | 9.531279
2018-02-01 20:31 | 277791.8 | 2880.0018 | 5 | 28 | 3.531341 | -3.259987 | 3.303615 | 2.607716 | 13.81837 | 9.915785
2018-02-01 20:33 | 277911.8 | 3000.0002 | 5 | 28 | 3.514669 | -3.259989 | 3.303615 | 2.716369 | 13.81837 | 10.2986
2018-02-01 20:35 | 278031.8 | 3120.0026 | 5 | 28 | 3.49273 | -3.259989 | 3.303615 | 2.825027 | 13.81837 | 10.67937
2018-02-01 20:37 | 278151.8 | 3240.0002 | 5 | 28 | 3.462081 | -3.25998 | 3.303615 | 2.933682 | 13.81837 | 11.05729
2018-02-01 20:39 | 278271.8 | 3360.001 | 5 | 28 | 3.42017 | -3.259964 | 3.303615 | 3.042339 | 13.81837 | 11.43134
2018-02-01 20:41 | 278391.8 | 3480.0002 | 5 | 28 | 3.35057 | -3.260027 | 3.303615 | 3.150992 | 13.81837 | 11.79955
2018-02-01 20:43 | 278511.8 | 3600.0003 | 5 | 28 | 3.182637 | -3.259959 | 3.303615 | 3.259647 | 13.81837 | 12.15627
2018-02-01 20:44 | 278558.1 | 3646.356 | 5 | 28 | 2.999979 | -3.259999 | 3.303615 | 3.301621 | 13.81837 | 12.28661
2018-02-01 20:46 | 278678.1 | 120.0002 | 6 | 28 | 3.288284 | 0 | 3.303615 | 3.301621 | 13.81837 | 12.28661
2018-02-01 20:48 | 278798.1 | 240.0009 | 6 | 28 | 3.298859 | 0 | 3.303615 | 3.301621 | 13.81837 | 12.28661
2018-02-01 20:49 | 278858.1 | 300.0024 | 6 | 28 | 3.302314 | 0 | 3.303615 | 3.301621 | 13.81837 | 12.28661
2018-02-01 20:49 | 278858.2 | 0.0024 | 7 | 29 | 3.302342 | 0 | 0 | 0 | 0 | 0
2018-02-01 20:51 | 278978.2 | 120.0018 | 2 | 29 | 3.925124 | 4.889874 | 0.1623034 | 0 | 0.6162997 | 0
2018-02-01 20:53 | 279098.2 | 240.0002 | 2 | 29 | 3.976819 | 4.88987 | 0.3252799 | 0 | 1.260735 | 0
2018-02-01 20:55 | 279218.2 | 360.0002 | 2 | 29 | 4.01355 | 4.889853 | 0.4882622 | 0 | 1.91202 | 0
2018-02-01 20:57 | 279338.2 | 480.001 | 2 | 29 | 4.043226 | 4.889814 | 0.6512378 | 0 | 2.568601 | 0
2018-02-01 20:59 | 279458.2 | 600.0002 | 2 | 29 | 4.069056 | 4.890162 | 0.8142157 | 0 | 3.229717 | 0
2018-02-01 21:01 | 279578.2 | 720.0002 | 2 | 29 | 4.091603 | 4.890179 | 0.9771951 | 0 | 3.894749 | 0
2018-02-01 21:03 | 279698.2 | 840.0002 | 2 | 29 | 4.114577 | 4.88983 | 1.140191 | 0 | 4.563511 | 0
2018-02-01 21:05 | 279818.2 | 960.0002 | 2 | 29 | 4.139602 | 4.889896 | 1.303171 | 0 | 5.236116 | 0
2018-02-01 21:07 | 279938.2 | 1080.0002 | 2 | 29 | 4.167004 | 4.889818 | 1.466151 | 0 | 5.912982 | 0
2018-02-01 21:09 | 280058.2 | 1200.0003 | 2 | 29 | 4.198213 | 4.889835 | 1.629135 | 0 | 6.594618 | 0
2018-02-01 21:11 | 280178.2 | 1320.0019 | 2 | 29 | 4.200413 | 4.297691 | 1.782436 | 0 | 7.238535 | 0
2018-02-01 21:13 | 280298.2 | 1440.0019 | 2 | 29 | 4.200401 | 3.738758 | 1.916243 | 0 | 7.800575 | 0
2018-02-01 21:15 | 280409.5 | 1551.3017 | 2 | 29 | 4.200397 | 3.259985 | 2.024313 | 0 | 8.254513 | 0
2018-02-01 21:17 | 280529.6 | 120.0001 | 3 | 29 | 4.228377 | 3.259829 | 2.132523 | 0 | 8.71043 | 0
2018-02-01 21:19 | 280649.6 | 240.0002 | 3 | 29 | 4.261511 | 3.259869 | 2.241174 | 0 | 9.171622 | 0
2018-02-01 21:21 | 280769.6 | 360.0018 | 3 | 29 | 4.297138 | 3.259901 | 2.349833 | 0 | 9.636587 | 0
2018-02-01 21:23 | 280889.6 | 480.0009 | 3 | 29 | 4.334939 | 3.259865 | 2.458482 | 0 | 10.1055 | 0
2018-02-01 21:25 | 281009.6 | 600.001 | 3 | 29 | 4.374512 | 3.259838 | 2.567133 | 0 | 10.57863 | 0
2018-02-01 21:27 | 281129.6 | 720.0018 | 3 | 29 | 4.400409 | 2.988468 | 2.673994 | 0 | 11.04797 | 0
2018-02-01 21:29 | 281249.6 | 840.0002 | 3 | 29 | 4.400405 | 2.470478 | 2.764564 | 0 | 11.44651 | 0
2018-02-01 21:31 | 281369.6 | 960.0011 | 3 | 29 | 4.400385 | 2.060057 | 2.83982 | 0 | 11.77767 | 0
2018-02-01 21:33 | 281489.6 | 1080.0011 | 3 | 29 | 4.400407 | 1.729263 | 2.90277 | 0 | 12.05467 | 0
2018-02-01 21:35 | 281609.6 | 1200.0003 | 3 | 29 | 4.40038 | 1.461126 | 2.955771 | 0 | 12.28789 | 0
2018-02-01 21:37 | 281729.6 | 1320.0019 | 3 | 29 | 4.400363 | 1.243019 | 3.000701 | 0 | 12.4856 | 0
2018-02-01 21:39 | 281849.6 | 1440.0011 | 3 | 29 | 4.400377 | 1.064789 | 3.039057 | 0 | 12.65438 | 0
2018-02-01 21:41 | 281969.6 | 1560.0011 | 3 | 29 | 4.400359 | 0.9184437 | 3.07202 | 0 | 12.79943 | 0
2018-02-01 21:43 | 282089.6 | 1680.0003 | 3 | 29 | 4.400358 | 0.7969704 | 3.100544 | 0 | 12.92495 | 0
2018-02-01 21:45 | 282209.6 | 1800.0019 | 3 | 29 | 4.400351 | 0.6960659 | 3.125377 | 0 | 13.03422 | 0
2018-02-01 21:47 | 282329.6 | 1920.0027 | 3 | 29 | 4.400355 | 0.6111546 | 3.147113 | 0 | 13.12987 | 0
2018-02-01 21:49 | 282449.6 | 2040.0019 | 3 | 29 | 4.400326 | 0.5380898 | 3.166231 | 0 | 13.21399 | 0
2018-02-01 21:51 | 282569.6 | 2160.0003 | 3 | 29 | 4.400355 | 0.4767609 | 3.183116 | 0 | 13.28829 | 0
2018-02-01 21:53 | 282689.6 | 2280.0001 | 3 | 29 | 4.400336 | 0.422821 | 3.198082 | 0 | 13.35415 | 0
2018-02-01 21:55 | 282809.6 | 2400.0002 | 3 | 29 | 4.400324 | 0.3764782 | 3.211384 | 0 | 13.41268 | 0
2018-02-01 21:57 | 282929.6 | 2520.0027 | 3 | 29 | 4.40035 | 0.3364067 | 3.22324 | 0 | 13.46485 | 0
2018-02-01 21:59 | 283049.6 | 2640.0011 | 3 | 29 | 4.400325 | 0.3001041 | 3.233829 | 0 | 13.51145 | 0
2018-02-01 22:01 | 283169.6 | 2760.0002 | 3 | 29 | 4.400328 | 0.268816 | 3.243304 | 0 | 13.55314 | 0
2018-02-01 22:03 | 283289.6 | 2880.001 | 3 | 29 | 4.400339 | 0.2412205 | 3.251791 | 0 | 13.59049 | 0
2018-02-01 22:05 | 283409.6 | 3000.001 | 3 | 29 | 4.400304 | 0.2159233 | 3.259399 | 0 | 13.62396 | 0
2018-02-01 22:07 | 283529.6 | 3120.0019 | 3 | 29 | 4.400313 | 0.1941967 | 3.266229 | 0 | 13.65402 | 0
2018-02-01 22:09 | 283649.6 | 3240.0025 | 3 | 29 | 4.400315 | 0.1746273 | 3.272369 | 0 | 13.68103 | 0
2018-02-01 22:11 | 283769.6 | 3360.0018 | 3 | 29 | 4.400301 | 0.156889 | 3.27789 | 0 | 13.70533 | 0
2018-02-01 22:13 | 283889.6 | 3480.0002 | 3 | 29 | 4.400305 | 0.141161 | 3.282854 | 0 | 13.72717 | 0
2018-02-01 22:15 | 284009.6 | 3600.001 | 3 | 29 | 4.400302 | 0.127161 | 3.28732 | 0 | 13.74682 | 0
2018-02-01 22:17 | 284129.6 | 3720.0017 | 3 | 29 | 4.400302 | 0.114212 | 3.29134 | 0 | 13.76451 | 0
2018-02-01 22:19 | 284249.6 | 3840.0002 | 3 | 29 | 4.400295 | 0.1027603 | 3.294956 | 0 | 13.78042 | 0
2018-02-01 22:21 | 284369.6 | 3960.0001 | 3 | 29 | 4.400275 | 0.09253311 | 3.298217 | 0 | 13.79477 | 0
2018-02-01 22:23 | 284489.6 | 4080.0011 | 3 | 29 | 4.400257 | 0.08294678 | 3.301156 | 0 | 13.8077 | 0
2018-02-01 22:23 | 284520.1 | 4110.5024 | 3 | 29 | 4.400299 | 0.0814991 | 3.301854 | 0 | 13.81078 | 0
2018-02-01 22:25 | 284640.1 | 120.001 | 4 | 29 | 4.394678 | 0 | 3.301854 | 0 | 13.81078 | 0
2018-02-01 22:27 | 284760.1 | 240.0002 | 4 | 29 | 4.394035 | 0 | 3.301854 | 0 | 13.81078 | 0
2018-02-01 22:28 | 284820.1 | 300.0056 | 4 | 29 | 4.3938 | 0 | 3.301854 | 0 | 13.81078 | 0
2018-02-01 22:30 | 284940.2 | 120.0002 | 5 | 29 | 4.169155 | -3.25997 | 3.301854 | 0.1086516 | 13.81078 | 0.4560584
2018-02-01 22:32 | 285060.2 | 240.0002 | 5 | 29 | 4.128949 | -3.259989 | 3.301854 | 0.2173159 | 13.81078 | 0.9068976
2018-02-01 22:34 | 285180.2 | 360.0011 | 5 | 29 | 4.088759 | -3.259991 | 3.301854 | 0.3259608 | 13.81078 | 1.353311
2018-02-01 22:36 | 285300.2 | 480.0011 | 5 | 29 | 4.047971 | -3.25997 | 3.301854 | 0.4346268 | 13.81078 | 1.795407
2018-02-01 22:38 | 285420.2 | 600.0002 | 5 | 29 | 4.007411 | -3.259983 | 3.301854 | 0.5432838 | 13.81078 | 2.233041
2018-02-01 22:40 | 285540.2 | 720.0011 | 5 | 29 | 3.967625 | -3.260008 | 3.301854 | 0.6519503 | 13.81078 | 2.666341
2018-02-01 22:42 | 285660.2 | 840.0011 | 5 | 29 | 3.929078 | -3.260008 | 3.301854 | 0.7606111 | 13.81078 | 3.095359
2018-02-01 22:44 | 285780.2 | 960.0002 | 5 | 29 | 3.891961 | -3.259974 | 3.301854 | 0.8692685 | 13.81078 | 3.520253
2018-02-01 22:46 | 285900.2 | 1080.0002 | 5 | 29 | 3.856406 | -3.260022 | 3.301854 | 0.977926 | 13.81078 | 3.941196
2018-02-01 22:48 | 286020.2 | 1200.0026 | 5 | 29 | 3.822615 | -3.259928 | 3.301854 | 1.086585 | 13.81078 | 4.358379
2018-02-01 22:50 | 286140.2 | 1320.001 | 5 | 29 | 3.790611 | -3.259966 | 3.301854 | 1.195248 | 13.81078 | 4.771999
2018-02-01 22:52 | 286260.2 | 1440.0002 | 5 | 29 | 3.760604 | -3.259985 | 3.301854 | 1.303907 | 13.81078 | 5.182233
2018-02-01 22:54 | 286380.2 | 1560.0002 | 5 | 29 | 3.732547 | -3.259995 | 3.301854 | 1.412567 | 13.81078 | 5.589317
2018-02-01 22:56 | 286500.2 | 1680.0012 | 5 | 29 | 3.706446 | -3.259997 | 3.301854 | 1.521228 | 13.81078 | 5.993465
2018-02-01 22:58 | 286620.2 | 1800.0011 | 5 | 29 | 3.682135 | -3.259964 | 3.301854 | 1.629884 | 13.81078 | 6.394858
2018-02-01 23:00 | 286740.2 | 1920.0019 | 5 | 29 | 3.659662 | -3.260045 | 3.301854 | 1.738542 | 13.81078 | 6.793713
2018-02-01 23:02 | 286860.2 | 2040.0013 | 5 | 29 | 3.638993 | -3.26006 | 3.301854 | 1.847202 | 13.81078 | 7.190233
2018-02-01 23:04 | 286980.2 | 2160.001 | 5 | 29 | 3.620139 | -3.260039 | 3.301854 | 1.95586 | 13.81078 | 7.584596
2018-02-01 23:06 | 287100.2 | 2280.0018 | 5 | 29 | 3.60305 | -3.260031 | 3.301854 | 2.064517 | 13.81078 | 7.977005
2018-02-01 23:08 | 287220.2 | 2400.001 | 5 | 29 | 3.587484 | -3.260075 | 3.301854 | 2.173181 | 13.81078 | 8.367667
2018-02-01 23:10 | 287340.2 | 2520.001 | 5 | 29 | 3.572967 | -3.260056 | 3.301854 | 2.281845 | 13.81078 | 8.756702
2018-02-01 23:12 | 287460.2 | 2640.0002 | 5 | 29 | 3.559079 | -3.260024 | 3.301854 | 2.390499 | 13.81078 | 9.144161
2018-02-01 23:14 | 287580.2 | 2760.0002 | 5 | 29 | 3.54534 | -3.26006 | 3.301854 | 2.499161 | 13.81078 | 9.530157
2018-02-01 23:16 | 287700.2 | 2880.0002 | 5 | 29 | 3.530812 | -3.260043 | 3.301854 | 2.607823 | 13.81078 | 9.914623
2018-02-01 23:18 | 287820.2 | 3000.001 | 5 | 29 | 3.514074 | -3.260039 | 3.301854 | 2.71648 | 13.81078 | 10.29739
2018-02-01 23:20 | 287940.2 | 3120.001 | 5 | 29 | 3.492017 | -3.260003 | 3.301854 | 2.825145 | 13.81078 | 10.67812
2018-02-01 23:22 | 288060.2 | 3240.0003 | 5 | 29 | 3.461147 | -3.260041 | 3.301854 | 2.933806 | 13.81078 | 11.05597
2018-02-01 23:24 | 288180.2 | 3360.0019 | 5 | 29 | 3.418952 | -3.260031 | 3.301854 | 3.042466 | 13.81078 | 11.42991
2018-02-01 23:26 | 288300.2 | 3480.001 | 5 | 29 | 3.348407 | -3.259987 | 3.301854 | 3.151119 | 13.81078 | 11.79795
2018-02-01 23:28 | 288420.2 | 3600.001 | 5 | 29 | 3.176278 | -3.260016 | 3.301854 | 3.259775 | 13.81078 | 12.15428
2018-02-01 23:29 | 288464.3 | 3644.0792 | 5 | 29 | 2.999965 | -3.260027 | 3.301854 | 3.299691 | 13.81078 | 12.27806
2018-02-01 23:31 | 288584.3 | 120.0003 | 6 | 29 | 3.289479 | 0 | 3.301854 | 3.299691 | 13.81078 | 12.27806
2018-02-01 23:33 | 288704.3 | 240.0008 | 6 | 29 | 3.300048 | 0 | 3.301854 | 3.299691 | 13.81078 | 12.27806
2018-02-01 23:34 | 288764.3 | 300.0038 | 6 | 29 | 3.303478 | 0 | 3.301854 | 3.299691 | 13.81078 | 12.27806
2018-02-01 23:34 | 288764.3 | 0.0024 | 7 | 30 | 3.303536 | 0 | 0 | 0 | 0 | 0
2018-02-01 23:36 | 288884.4 | 120.0002 | 2 | 30 | 3.926451 | 4.889877 | 0.1623 | 0 | 0.6165099 | 0
2018-02-01 23:38 | 289004.4 | 240.0011 | 2 | 30 | 3.97793 | 4.889896 | 0.3252814 | 0 | 1.261156 | 0
2018-02-01 23:40 | 289124.4 | 360.0003 | 2 | 30 | 4.01474 | 4.889874 | 0.4882669 | 0 | 1.912639 | 0
2018-02-01 23:42 | 289244.4 | 480.0002 | 2 | 30 | 4.044513 | 4.889881 | 0.651248 | 0 | 2.569441 | 0
2018-02-01 23:44 | 289364.4 | 600.0018 | 2 | 30 | 4.070309 | 4.889854 | 0.8142303 | 0 | 3.230781 | 0
2018-02-01 23:46 | 289484.4 | 720.0011 | 2 | 30 | 4.092945 | 4.889889 | 0.9772118 | 0 | 3.896034 | 0
2018-02-01 23:48 | 289604.4 | 840.001 | 2 | 30 | 4.115988 | 4.889877 | 1.140186 | 0 | 4.564929 | 0
2018-02-01 23:50 | 289724.4 | 960.001 | 2 | 30 | 4.141113 | 4.889872 | 1.303166 | 0 | 5.237777 | 0
2018-02-01 23:52 | 289844.4 | 1080.0018 | 2 | 30 | 4.168538 | 4.8899 | 1.466148 | 0 | 5.914894 | 0
2018-02-01 23:54 | 289964.4 | 1200.0018 | 2 | 30 | 4.199773 | 4.889898 | 1.629121 | 0 | 6.596739 | 0
2018-02-01 23:56 | 290084.4 | 1320.0011 | 2 | 30 | 4.200401 | 4.274578 | 1.781568 | 0 | 7.237076 | 0
2018-02-01 23:58 | 290204.4 | 1440.0009 | 2 | 30 | 4.200412 | 3.722017 | 1.914706 | 0 | 7.79631 | 0
2018-02-02 | 290312.6 | 1548.1817 | 2 | 30 | 4.200388 | 3.259977 | 2.019508 | 0 | 8.236519 | 0
2018-02-02 00:02 | 290432.6 | 120.0003 | 3 | 30 | 4.228289 | 3.25985 | 2.127721 | 0 | 8.692439 | 0
2018-02-02 00:04 | 290552.6 | 240.0005 | 3 | 30 | 4.261382 | 3.259851 | 2.236369 | 0 | 9.153607 | 0
2018-02-02 00:06 | 290672.6 | 360.0002 | 3 | 30 | 4.296933 | 3.259846 | 2.345025 | 0 | 9.618542 | 0
2018-02-02 00:08 | 290792.6 | 480.001 | 3 | 30 | 4.334671 | 3.259842 | 2.453671 | 0 | 10.08742 | 0
2018-02-02 00:10 | 290912.6 | 600.0027 | 3 | 30 | 4.374188 | 3.25984 | 2.562327 | 0 | 10.56054 | 0
2018-02-02 00:12 | 291032.6 | 720.0002 | 3 | 30 | 4.400413 | 2.994072 | 2.669257 | 0 | 11.03016 | 0
2018-02-02 00:14 | 291152.6 | 840.0018 | 3 | 30 | 4.400403 | 2.476002 | 2.760011 | 0 | 11.42951 | 0
2018-02-02 00:16 | 291272.6 | 960.0002 | 3 | 30 | 4.400402 | 2.065865 | 2.835437 | 0 | 11.76142 | 0
2018-02-02 00:18 | 291392.6 | 1080.0003 | 3 | 30 | 4.400365 | 1.734055 | 2.898568 | 0 | 12.03922 | 0
2018-02-02 00:20 | 291512.6 | 1200.0003 | 3 | 30 | 4.40037 | 1.465883 | 2.951749 | 0 | 12.27323 | 0
2018-02-02 00:22 | 291632.6 | 1320.001 | 3 | 30 | 4.400368 | 1.247824 | 2.99685 | 0 | 12.47169 | 0
2018-02-02 00:24 | 291752.6 | 1440.0002 | 3 | 30 | 4.400386 | 1.069714 | 3.035368 | 0 | 12.64119 | 0
2018-02-02 00:26 | 291872.6 | 1560.0011 | 3 | 30 | 4.400351 | 0.9226418 | 3.068486 | 0 | 12.78692 | 0
2018-02-02 00:28 | 291992.6 | 1680.0002 | 3 | 30 | 4.400342 | 0.8010139 | 3.097146 | 0 | 12.91303 | 0
2018-02-02 00:30 | 292112.6 | 1800.0018 | 3 | 30 | 4.400318 | 0.6987419 | 3.122103 | 0 | 13.02285 | 0
2018-02-02 00:32 | 292232.6 | 1920.0012 | 3 | 30 | 4.400345 | 0.6141319 | 3.143952 | 0 | 13.119 | 0
2018-02-02 00:34 | 292352.6 | 2040.0003 | 3 | 30 | 4.400324 | 0.5412598 | 3.163175 | 0 | 13.20358 | 0
2018-02-02 00:36 | 292472.6 | 2160.0011 | 3 | 30 | 4.400327 | 0.4789505 | 3.180161 | 0 | 13.27833 | 0
2018-02-02 00:38 | 292592.6 | 2280.0003 | 3 | 30 | 4.400353 | 0.4258633 | 3.195219 | 0 | 13.34459 | 0
2018-02-02 00:40 | 292712.6 | 2400.0003 | 3 | 30 | 4.400331 | 0.3791199 | 3.208614 | 0 | 13.40353 | 0
2018-02-02 00:42 | 292832.6 | 2520.0003 | 3 | 30 | 4.400336 | 0.3383751 | 3.220557 | 0 | 13.45608 | 0
2018-02-02 00:44 | 292952.6 | 2640.0011 | 3 | 30 | 4.400279 | 0.3016071 | 3.231226 | 0 | 13.50303 | 0
2018-02-02 00:46 | 293072.6 | 2760.0018 | 3 | 30 | 4.400327 | 0.2711983 | 3.240774 | 0 | 13.54504 | 0
2018-02-02 00:48 | 293192.6 | 2880.0003 | 3 | 30 | 4.400302 | 0.242815 | 3.249334 | 0 | 13.58271 | 0
2018-02-02 00:50 | 293312.6 | 3000.0018 | 3 | 30 | 4.400322 | 0.2181396 | 3.257019 | 0 | 13.61653 | 0
2018-02-02 00:52 | 293432.6 | 3120.001 | 3 | 30 | 4.400322 | 0.1962757 | 3.263921 | 0 | 13.6469 | 0
2018-02-02 00:54 | 293552.6 | 3240.0018 | 3 | 30 | 4.400287 | 0.1761608 | 3.270122 | 0 | 13.67419 | 0
2018-02-02 00:56 | 293672.6 | 3360.0018 | 3 | 30 | 4.400313 | 0.1588116 | 3.2757 | 0 | 13.69873 | 0
2018-02-02 00:58 | 293792.6 | 3480.0018 | 3 | 30 | 4.400301 | 0.1428013 | 3.280724 | 0 | 13.72084 | 0
2018-02-02 01:00 | 293912.6 | 3600.0011 | 3 | 30 | 4.400307 | 0.1286373 | 3.285244 | 0 | 13.74073 | 0
2018-02-02 01:02 | 294032.6 | 3720.0011 | 3 | 30 | 4.400306 | 0.1160812 | 3.289317 | 0 | 13.75865 | 0
2018-02-02 01:04 | 294152.6 | 3840.0014 | 3 | 30 | 4.400308 | 0.1043243 | 3.292986 | 0 | 13.77479 | 0
2018-02-02 01:06 | 294272.6 | 3960.0011 | 3 | 30 | 4.400298 | 0.09435654 | 3.296292 | 0 | 13.78934 | 0
2018-02-02 01:08 | 294392.6 | 4080.0003 | 3 | 30 | 4.400304 | 0.08514977 | 3.299273 | 0 | 13.80246 | 0
2018-02-02 01:09 | 294432.1 | 4119.5409 | 3 | 30 | 4.400276 | 0.08149719 | 3.300189 | 0 | 13.80649 | 0
2018-02-02 01:11 | 294552.2 | 120.0025 | 4 | 30 | 4.394625 | 0 | 3.300189 | 0 | 13.80649 | 0
2018-02-02 01:13 | 294672.2 | 240 | 4 | 30 | 4.393991 | 0 | 3.300189 | 0 | 13.80649 | 0
2018-02-02 01:14 | 294732.2 | 300.0031 | 4 | 30 | 4.393763 | 0 | 3.300189 | 0 | 13.80649 | 0
2018-02-02 01:16 | 294852.3 | 120.001 | 5 | 30 | 4.169009 | -3.260014 | 3.300189 | 0.1086491 | 13.80649 | 0.4560318
2018-02-02 01:18 | 294972.3 | 240.0003 | 5 | 30 | 4.128831 | -3.259976 | 3.300189 | 0.2173051 | 13.80649 | 0.906822
2018-02-02 01:20 | 295092.3 | 360.0019 | 5 | 30 | 4.088664 | -3.260012 | 3.300189 | 0.325964 | 13.80649 | 1.353281
2018-02-02 01:22 | 295212.3 | 480.0011 | 5 | 30 | 4.04791 | -3.25998 | 3.300189 | 0.4346168 | 13.80649 | 1.795314
2018-02-02 01:24 | 295332.3 | 600.0003 | 5 | 30 | 4.00731 | -3.25997 | 3.300189 | 0.5432686 | 13.80649 | 2.232918
2018-02-02 01:26 | 295452.3 | 720.0019 | 5 | 30 | 3.967514 | -3.25998 | 3.300189 | 0.6519256 | 13.80649 | 2.66617
2018-02-02 01:28 | 295572.3 | 840.0011 | 5 | 30 | 3.928954 | -3.259952 | 3.300189 | 0.7605835 | 13.80649 | 3.095165
2018-02-02 01:30 | 295692.3 | 960.0019 | 5 | 30 | 3.891809 | -3.259964 | 3.300189 | 0.8692338 | 13.80649 | 3.520015
2018-02-02 01:32 | 295812.3 | 1080.001 | 5 | 30 | 3.856261 | -3.259931 | 3.300189 | 0.9778951 | 13.80649 | 3.940958
2018-02-02 01:34 | 295932.3 | 1200.001 | 5 | 30 | 3.822456 | -3.259926 | 3.300189 | 1.086548 | 13.80649 | 4.358098
2018-02-02 01:36 | 296052.3 | 1320.0019 | 5 | 30 | 3.790459 | -3.259985 | 3.300189 | 1.195203 | 13.80649 | 4.771672
2018-02-02 01:38 | 296172.3 | 1440.0005 | 5 | 30 | 3.76043 | -3.259999 | 3.300189 | 1.303858 | 13.80649 | 5.181879
2018-02-02 01:40 | 296292.3 | 1560.0002 | 5 | 30 | 3.732358 | -3.260041 | 3.300189 | 1.412508 | 13.80649 | 5.588905
2018-02-02 01:42 | 296412.3 | 1680.0011 | 5 | 30 | 3.706187 | -3.259987 | 3.300189 | 1.521168 | 13.80649 | 5.993023
2018-02-02 01:44 | 296532.3 | 1800.002 | 5 | 30 | 3.681875 | -3.260064 | 3.300189 | 1.629822 | 13.80649 | 6.394377
2018-02-02 01:46 | 296652.3 | 1920.0011 | 5 | 30 | 3.659341 | -3.260078 | 3.300189 | 1.738475 | 13.80649 | 6.793184
2018-02-02 01:48 | 296772.3 | 2040.0003 | 5 | 30 | 3.638656 | -3.260029 | 3.300189 | 1.847133 | 13.80649 | 7.189659
2018-02-02 01:50 | 296892.3 | 2160.0011 | 5 | 30 | 3.619819 | -3.26002 | 3.300189 | 1.955791 | 13.80649 | 7.583989
2018-02-02 01:52 | 297012.3 | 2280.0011 | 5 | 30 | 3.602738 | -3.260066 | 3.300189 | 2.064446 | 13.80649 | 7.976357
2018-02-02 01:54 | 297132.3 | 2400.0011 | 5 | 30 | 3.587164 | -3.259997 | 3.300189 | 2.173104 | 13.80649 | 8.366963
2018-02-02 01:56 | 297252.3 | 2520.0002 | 5 | 30 | 3.572687 | -3.26006 | 3.300189 | 2.281759 | 13.80649 | 8.755934
2018-02-02 01:58 | 297372.3 | 2640.0002 | 5 | 30 | 3.558775 | -3.260039 | 3.300189 | 2.390409 | 13.80649 | 9.143349
2018-02-02 02:00 | 297492.3 | 2760.0002 | 5 | 30 | 3.545023 | -3.259999 | 3.300189 | 2.499065 | 13.80649 | 9.529285
2018-02-02 02:02 | 297612.3 | 2880.0003 | 5 | 30 | 3.530457 | -3.259985 | 3.300189 | 2.60772 | 13.80649 | 9.913693
2018-02-02 02:04 | 297732.3 | 3000.0003 | 5 | 30 | 3.513722 | -3.260001 | 3.300189 | 2.716382 | 13.80649 | 10.29644
2018-02-02 02:06 | 297852.3 | 3120.0003 | 5 | 30 | 3.491581 | -3.260016 | 3.300189 | 2.825038 | 13.80649 | 10.6771
2018-02-02 02:08 | 297972.3 | 3240.0003 | 5 | 30 | 3.460661 | -3.260069 | 3.300189 | 2.933694 | 13.80649 | 11.05488
2018-02-02 02:10 | 298092.3 | 3360.0019 | 5 | 30 | 3.418216 | -3.260035 | 3.300189 | 3.042347 | 13.80649 | 11.42873
2018-02-02 02:12 | 298212.3 | 3480.0003 | 5 | 30 | 3.347119 | -3.260045 | 3.300189 | 3.150999 | 13.80649 | 11.79666
2018-02-02 02:14 | 298332.3 | 3600.0003 | 5 | 30 | 3.172152 | -3.260027 | 3.300189 | 3.259655 | 13.80649 | 12.15275
2018-02-02 02:14 | 298374.8 | 3642.5441 | 5 | 30 | 2.999962 | -3.260041 | 3.300189 | 3.298179 | 13.80649 | 12.27211
2018-02-02 02:16 | 298494.9 | 120.0015 | 6 | 30 | 3.289338 | 0 | 3.300189 | 3.298179 | 13.80649 | 12.27211
2018-02-02 02:18 | 298614.9 | 240.0015 | 6 | 30 | 3.299901 | 0 | 3.300189 | 3.298179 | 13.80649 | 12.27211
2018-02-02 02:19 | 298674.9 | 300.0029 | 6 | 30 | 3.303325 | 0 | 3.300189 | 3.298179 | 13.80649 | 12.27211
2018-02-02 02:19 | 298674.9 | 0.0023 | 7 | 31 | 3.303331 | 0 | 0 | 0 | 0 | 0
2018-02-02 02:21 | 298795 | 120.0035 | 2 | 31 | 3.926648 | 4.889868 | 0.1622994 | 0 | 0.6165283 | 0
2018-02-02 02:23 | 298915 | 240.0002 | 2 | 31 | 3.978117 | 4.889874 | 0.3252711 | 0 | 1.261168 | 0
2018-02-02 02:25 | 299035 | 360.0002 | 2 | 31 | 4.014917 | 4.889845 | 0.4882576 | 0 | 1.91268 | 0
2018-02-02 02:27 | 299155 | 480.0011 | 2 | 31 | 4.044615 | 4.889847 | 0.6512319 | 0 | 2.569476 | 0
2018-02-02 02:29 | 299275 | 600.0011 | 2 | 31 | 4.070485 | 4.889845 | 0.8142065 | 0 | 3.230808 | 0
2018-02-02 02:31 | 299395 | 720.0011 | 2 | 31 | 4.093128 | 4.889851 | 0.977192 | 0 | 3.896108 | 0
2018-02-02 02:33 | 299515 | 840.0011 | 2 | 31 | 4.116219 | 4.889999 | 1.14017 | 0 | 4.565055 | 0
2018-02-02 02:35 | 299635 | 960.0011 | 2 | 31 | 4.141332 | 4.889824 | 1.303159 | 0 | 5.237974 | 0
2018-02-02 02:37 | 299755 | 1080.0011 | 2 | 31 | 4.168816 | 4.889866 | 1.466139 | 0 | 5.915127 | 0
2018-02-02 02:39 | 299875 | 1200.0002 | 2 | 31 | 4.200081 | 4.889839 | 1.629116 | 0 | 6.597036 | 0
2018-02-02 02:41 | 299995 | 1320.0002 | 2 | 31 | 4.200393 | 4.26902 | 1.781363 | 0 | 7.236537 | 0
2018-02-02 02:43 | 300115 | 1440.0011 | 2 | 31 | 4.200407 | 3.716333 | 1.914321 | 0 | 7.795012 | 0
2018-02-02 02:45 | 300221.9 | 1546.9697 | 2 | 31 | 4.200396 | 3.259983 | 2.017861 | 0 | 8.229923 | 0
2018-02-02 02:47 | 300342 | 120.0002 | 3 | 31 | 4.228357 | 3.259901 | 2.126081 | 0 | 8.685879 | 0
2018-02-02 02:49 | 300462 | 240.0002 | 3 | 31 | 4.261434 | 3.259926 | 2.234737 | 0 | 9.147087 | 0
2018-02-02 02:51 | 300582 | 360.0002 | 3 | 31 | 4.296985 | 3.259918 | 2.343388 | 0 | 9.612007 | 0
2018-02-02 02:53 | 300702 | 480.0018 | 3 | 31 | 4.334762 | 3.259932 | 2.452044 | 0 | 10.08093 | 0
2018-02-02 02:55 | 300822 | 600.0002 | 3 | 31 | 4.374279 | 3.259903 | 2.560695 | 0 | 10.55404 | 0
2018-02-02 02:57 | 300942 | 720.0018 | 3 | 31 | 4.400405 | 2.993044 | 2.667612 | 0 | 11.02361 | 0
2018-02-02 02:59 | 301062 | 840.0002 | 3 | 31 | 4.400398 | 2.47493 | 2.758334 | 0 | 11.42282 | 0
2018-02-02 03:01 | 301182 | 960.0018 | 3 | 31 | 4.400378 | 2.064665 | 2.833752 | 0 | 11.75469 | 0
2018-02-02 03:03 | 301302 | 1080.0018 | 3 | 31 | 4.400362 | 1.734127 | 2.896878 | 0 | 12.03247 | 0
2018-02-02 03:05 | 301422 | 1200.0018 | 3 | 31 | 4.400366 | 1.465897 | 2.950058 | 0 | 12.26648 | 0
2018-02-02 03:07 | 301542 | 1320.0019 | 3 | 31 | 4.400385 | 1.248522 | 2.995168 | 0 | 12.46498 | 0
2018-02-02 03:09 | 301662 | 1440.0002 | 3 | 31 | 4.40035 | 1.069603 | 3.033692 | 0 | 12.6345 | 0
2018-02-02 03:11 | 301782 | 1560.0002 | 3 | 31 | 4.400368 | 0.9230614 | 3.066816 | 0 | 12.78026 | 0
2018-02-02 03:13 | 301902 | 1680.0019 | 3 | 31 | 4.400326 | 0.8006382 | 3.095481 | 0 | 12.90639 | 0
2018-02-02 03:15 | 302022 | 1800.0018 | 3 | 31 | 4.400343 | 0.699297 | 3.12044 | 0 | 13.01622 | 0
2018-02-02 03:17 | 302142 | 1920.0011 | 3 | 31 | 4.400329 | 0.6136532 | 3.142292 | 0 | 13.11238 | 0
2018-02-02 03:19 | 302262 | 2040.0009 | 3 | 31 | 4.400336 | 0.5414543 | 3.161518 | 0 | 13.19698 | 0
2018-02-02 03:21 | 302382 | 2160.0003 | 3 | 31 | 4.400325 | 0.4793777 | 3.178507 | 0 | 13.27174 | 0
2018-02-02 03:23 | 302502 | 2280.0018 | 3 | 31 | 4.400357 | 0.4265518 | 3.193576 | 0 | 13.33805 | 0
2018-02-02 03:25 | 302622 | 2400.0027 | 3 | 31 | 4.400342 | 0.3795872 | 3.206981 | 0 | 13.39703 | 0
2018-02-02 03:27 | 302742 | 2520.0003 | 3 | 31 | 4.400334 | 0.33885 | 3.218932 | 0 | 13.44962 | 0
2018-02-02 03:29 | 302862 | 2640.0003 | 3 | 31 | 4.400348 | 0.3031597 | 3.229611 | 0 | 13.49661 | 0
2018-02-02 03:31 | 302982 | 2760.0003 | 3 | 31 | 4.400342 | 0.2716084 | 3.239171 | 0 | 13.53868 | 0
2018-02-02 03:33 | 303102 | 2880.0019 | 3 | 31 | 4.400316 | 0.243206 | 3.247742 | 0 | 13.5764 | 0
2018-02-02 03:35 | 303222 | 3000.0019 | 3 | 31 | 4.400307 | 0.2181778 | 3.25543 | 0 | 13.61022 | 0
2018-02-02 03:37 | 303342 | 3120.0003 | 3 | 31 | 4.400281 | 0.1957436 | 3.262338 | 0 | 13.64062 | 0
2018-02-02 03:39 | 303462 | 3240.0027 | 3 | 31 | 4.400296 | 0.1761532 | 3.268546 | 0 | 13.66794 | 0
2018-02-02 03:41 | 303582 | 3360.0019 | 3 | 31 | 4.400312 | 0.1588593 | 3.274129 | 0 | 13.69251 | 0
2018-02-02 03:43 | 303702 | 3480.0019 | 3 | 31 | 4.400309 | 0.1430016 | 3.279155 | 0 | 13.71462 | 0
2018-02-02 03:45 | 303822 | 3600.0011 | 3 | 31 | 4.400306 | 0.1288776 | 3.283676 | 0 | 13.73452 | 0
2018-02-02 03:47 | 303942 | 3720.0003 | 3 | 31 | 4.400293 | 0.1157341 | 3.287752 | 0 | 13.75245 | 0
2018-02-02 03:49 | 304062 | 3840.0019 | 3 | 31 | 4.400332 | 0.1050816 | 3.29142 | 0 | 13.76859 | 0
2018-02-02 03:51 | 304182 | 3960.0003 | 3 | 31 | 4.400262 | 0.09370804 | 3.294733 | 0 | 13.78317 | 0
2018-02-02 03:53 | 304302 | 4080.0019 | 3 | 31 | 4.400311 | 0.08551788 | 3.297723 | 0 | 13.79632 | 0
2018-02-02 03:54 | 304348.8 | 4126.8329 | 3 | 31 | 4.400295 | 0.0814991 | 3.29881 | 0 | 13.80111 | 0
2018-02-02 03:56 | 304468.9 | 120.0003 | 4 | 31 | 4.394644 | 0 | 3.29881 | 0 | 13.80111 | 0
2018-02-02 03:58 | 304588.9 | 240.0008 | 4 | 31 | 4.394015 | 0 | 3.29881 | 0 | 13.80111 | 0
2018-02-02 03:59 | 304648.9 | 300.0033 | 4 | 31 | 4.393776 | 0 | 3.29881 | 0 | 13.80111 | 0
2018-02-02 04:01 | 304768.9 | 120.0002 | 5 | 31 | 4.168675 | -3.259941 | 3.29881 | 0.1086472 | 13.80111 | 0.4559861
2018-02-02 04:03 | 304888.9 | 240.001 | 5 | 31 | 4.128525 | -3.259931 | 3.29881 | 0.2173001 | 13.80111 | 0.9067299
2018-02-02 04:05 | 305008.9 | 360.0009 | 5 | 31 | 4.088376 | -3.259964 | 3.29881 | 0.32596 | 13.80111 | 1.353162
2018-02-02 04:07 | 305128.9 | 480.0001 | 5 | 31 | 4.047632 | -3.259936 | 3.29881 | 0.4346119 | 13.80111 | 1.79516
2018-02-02 04:09 | 305248.9 | 600.0008 | 5 | 31 | 4.007044 | -3.259987 | 3.29881 | 0.5432613 | 13.80111 | 2.232723
2018-02-02 04:11 | 305368.9 | 720.0002 | 5 | 31 | 3.967286 | -3.259952 | 3.29881 | 0.6519156 | 13.80111 | 2.665936
2018-02-02 04:13 | 305488.9 | 840.0009 | 5 | 31 | 3.928716 | -3.259922 | 3.29881 | 0.7605721 | 13.80111 | 3.094898
2018-02-02 04:15 | 305608.9 | 960.0018 | 5 | 31 | 3.891566 | -3.259933 | 3.29881 | 0.8692275 | 13.80111 | 3.519743
2018-02-02 04:17 | 305728.9 | 1080.0002 | 5 | 31 | 3.856003 | -3.259947 | 3.29881 | 0.9778805 | 13.80111 | 3.940626
2018-02-02 04:19 | 305848.9 | 1200.0018 | 5 | 31 | 3.822205 | -3.259924 | 3.29881 | 1.086532 | 13.80111 | 4.357734
2018-02-02 04:21 | 305968.9 | 1320.0017 | 5 | 31 | 3.790186 | -3.259957 | 3.29881 | 1.195188 | 13.80111 | 4.771283
2018-02-02 04:23 | 306088.9 | 1440.0004 | 5 | 31 | 3.76019 | -3.259976 | 3.29881 | 1.303844 | 13.80111 | 5.181462
2018-02-02 04:25 | 306208.9 | 1560.0009 | 5 | 31 | 3.732154 | -3.259985 | 3.29881 | 1.412501 | 13.80111 | 5.588492
2018-02-02 04:27 | 306328.9 | 1680.0018 | 5 | 31 | 3.705997 | -3.259933 | 3.29881 | 1.521156 | 13.80111 | 5.992574
2018-02-02 04:29 | 306448.9 | 1800.0002 | 5 | 31 | 3.681689 | -3.260035 | 3.29881 | 1.629811 | 13.80111 | 6.39391
2018-02-02 04:31 | 306568.9 | 1920.0002 | 5 | 31 | 3.65913 | -3.260018 | 3.29881 | 1.738467 | 13.80111 | 6.792707
2018-02-02 04:33 | 306688.9 | 2040.0001 | 5 | 31 | 3.638419 | -3.260029 | 3.29881 | 1.847121 | 13.80111 | 7.189146
2018-02-02 04:35 | 306808.9 | 2160.0017 | 5 | 31 | 3.619577 | -3.260014 | 3.29881 | 1.95578 | 13.80111 | 7.583448
2018-02-02 04:37 | 306928.9 | 2280.0017 | 5 | 31 | 3.602482 | -3.260001 | 3.29881 | 2.064438 | 13.80111 | 7.9758
2018-02-02 04:39 | 307048.9 | 2400.0017 | 5 | 31 | 3.586915 | -3.260035 | 3.29881 | 2.173094 | 13.80111 | 8.366373
2018-02-02 04:41 | 307168.9 | 2520 | 5 | 31 | 3.572415 | -3.260024 | 3.29881 | 2.281741 | 13.80111 | 8.755285
2018-02-02 04:43 | 307288.9 | 2640.0017 | 5 | 31 | 3.558551 | -3.260018 | 3.29881 | 2.390407 | 13.80111 | 9.142731
2018-02-02 04:45 | 307408.9 | 2760.0008 | 5 | 31 | 3.544782 | -3.260058 | 3.29881 | 2.499064 | 13.80111 | 9.528645
2018-02-02 04:47 | 307528.9 | 2880.0001 | 5 | 31 | 3.530249 | -3.260024 | 3.29881 | 2.60772 | 13.80111 | 9.913032
2018-02-02 04:49 | 307648.9 | 3000.0017 | 5 | 31 | 3.513463 | -3.260022 | 3.29881 | 2.716378 | 13.80111 | 10.29574
2018-02-02 04:51 | 307768.9 | 3120 | 5 | 31 | 3.491252 | -3.259995 | 3.29881 | 2.825034 | 13.80111 | 10.67636
2018-02-02 04:53 | 307888.9 | 3240.0017 | 5 | 31 | 3.460186 | -3.259983 | 3.29881 | 2.933692 | 13.80111 | 11.05411
2018-02-02 04:55 | 308008.9 | 3360.0017 | 5 | 31 | 3.417513 | -3.259973 | 3.29881 | 3.042348 | 13.80111 | 11.42791
2018-02-02 04:57 | 308128.9 | 3480.0017 | 5 | 31 | 3.345922 | -3.259947 | 3.29881 | 3.151 | 13.80111 | 11.79575
2018-02-02 04:59 | 308248.9 | 3600.0009 | 5 | 31 | 3.168149 | -3.259999 | 3.29881 | 3.259656 | 13.80111 | 12.15159
2018-02-02 05:00 | 308290 | 3641.0943 | 5 | 31 | 2.999982 | -3.259928 | 3.29881 | 3.296863 | 13.80111 | 12.26678
2018-02-02 05:02 | 308410.1 | 119.9998 | 6 | 31 | 3.289323 | 0 | 3.29881 | 3.296863 | 13.80111 | 12.26678
2018-02-02 05:04 | 308530.1 | 240.0007 | 6 | 31 | 3.299857 | 0 | 3.29881 | 3.296863 | 13.80111 | 12.26678
2018-02-02 05:05 | 308590.1 | 300.0021 | 6 | 31 | 3.30329 | 0 | 3.29881 | 3.296863 | 13.80111 | 12.26678
2018-02-02 05:05 | 308590.1 | 0.0023 | 7 | 32 | 3.303236 | 0 | 0 | 0 | 0 | 0
2018-02-02 05:07 | 308710.1831 | 120.0011 | 2 | 32 | 3.926907 | 4.889833 | 0.1622965 | 0 | 0.6165445 | 0
2018-02-02 05:09 | 308830.1832 | 240.0012 | 2 | 32 | 3.978306 | 4.889872 | 0.3252802 | 0 | 1.261264 | 0
2018-02-02 05:11 | 308950.1823 | 360.0003 | 2 | 32 | 4.015089 | 4.889849 | 0.4882556 | 0 | 1.912764 | 0
2018-02-02 05:13 | 309070.1839 | 480.0019 | 2 | 32 | 4.044836 | 4.889828 | 0.6512368 | 0 | 2.569621 | 0
2018-02-02 05:15 | 309190.1831 | 600.0011 | 2 | 32 | 4.070702 | 4.889877 | 0.8142095 | 0 | 3.230982 | 0
2018-02-02 05:17 | 309310.1831 | 720.0011 | 2 | 32 | 4.093366 | 4.89007 | 0.9771888 | 0 | 3.89629 | 0
2018-02-02 05:19 | 309430.1839 | 840.0019 | 2 | 32 | 4.116538 | 4.89016 | 1.140183 | 0 | 4.565347 | 0
2018-02-02 05:21 | 309550.1831 | 960.0011 | 2 | 32 | 4.141736 | 4.890177 | 1.303161 | 0 | 5.238279 | 0
2018-02-02 05:23 | 309670.1839 | 1080.0019 | 2 | 32 | 4.169255 | 4.890169 | 1.466148 | 0 | 5.915527 | 0
2018-02-02 05:25 | 309790.1839 | 1200.0019 | 2 | 32 | 4.200386 | 4.8848 | 1.629134 | 0 | 6.597549 | 0
2018-02-02 05:27 | 309910.1832 | 1320.0012 | 2 | 32 | 4.200387 | 4.262556 | 1.781103 | 0 | 7.235882 | 0
2018-02-02 05:29 | 310030.1835 | 1440.0015 | 2 | 32 | 4.200399 | 3.71102 | 1.913872 | 0 | 7.793564 | 0
2018-02-02 05:30 | 310136.0213 | 1545.8393 | 2 | 32 | 4.200378 | 3.259993 | 2.016255 | 0 | 8.223613 | 0
2018-02-02 05:32 | 310256 | 120.0002 | 3 | 32 | 4.228332 | 3.260141 | 2.124478 | 0 | 8.679579 | 0
2018-02-02 05:34 | 310376 | 240.0011 | 3 | 32 | 4.261384 | 3.259819 | 2.23314 | 0 | 9.140811 | 0
2018-02-02 05:36 | 310496 | 360.0002 | 3 | 32 | 4.296952 | 3.260187 | 2.341797 | 0 | 9.605749 | 0
2018-02-02 05:38 | 310616 | 480.0003 | 3 | 32 | 4.334648 | 3.259916 | 2.450454 | 0 | 10.07467 | 0
2018-02-02 05:40 | 310736 | 600.0012 | 3 | 32 | 4.374157 | 3.260048 | 2.559111 | 0 | 10.5478 | 0
2018-02-02 05:42 | 310856 | 720.0027 | 3 | 32 | 4.400405 | 2.994989 | 2.666057 | 0 | 11.01748 | 0
2018-02-02 05:44 | 310976 | 840.0011 | 3 | 32 | 4.400398 | 2.476974 | 2.756844 | 0 | 11.41698 | 0
2018-02-02 05:46 | 311096 | 960.0011 | 3 | 32 | 4.400387 | 2.066517 | 2.83231 | 0 | 11.74906 | 0
2018-02-02 05:48 | 311216 | 1080.0018 | 3 | 32 | 4.400382 | 1.734585 | 2.895463 | 0 | 12.02695 | 0
2018-02-02 05:50 | 311336 | 1200.0027 | 3 | 32 | 4.400361 | 1.466017 | 2.948654 | 0 | 12.26102 | 0
2018-02-02 05:52 | 311456 | 1320.0003 | 3 | 32 | 4.400355 | 1.247509 | 2.993761 | 0 | 12.45951 | 0
2018-02-02 05:54 | 311576 | 1440.0002 | 3 | 32 | 4.400351 | 1.06888 | 3.032274 | 0 | 12.62897 | 0
2018-02-02 05:56 | 311696 | 1560.0005 | 3 | 32 | 4.40038 | 0.9224243 | 3.065377 | 0 | 12.77464 | 0
2018-02-02 05:58 | 311816 | 1680.0002 | 3 | 32 | 4.400366 | 0.8005886 | 3.094018 | 0 | 12.90067 | 0
2018-02-02 06:00 | 311936 | 1800.0002 | 3 | 32 | 4.400315 | 0.6980762 | 3.118946 | 0 | 13.01036 | 0
2018-02-02 06:02 | 312056 | 1920.0003 | 3 | 32 | 4.400333 | 0.6129208 | 3.140767 | 0 | 13.10638 | 0
2018-02-02 06:04 | 312176 | 2040.0018 | 3 | 32 | 4.400327 | 0.5405483 | 3.159967 | 0 | 13.19087 | 0
2018-02-02 06:06 | 312296 | 2160.0011 | 3 | 32 | 4.40033 | 0.4785023 | 3.176933 | 0 | 13.26553 | 0
2018-02-02 06:08 | 312416 | 2280.0018 | 3 | 32 | 4.400301 | 0.4245262 | 3.191976 | 0 | 13.33172 | 0
2018-02-02 06:10 | 312536 | 2400.0003 | 3 | 32 | 4.400314 | 0.3787975 | 3.20536 | 0 | 13.39061 | 0
2018-02-02 06:12 | 312656 | 2520.0011 | 3 | 32 | 4.400358 | 0.3387241 | 3.217296 | 0 | 13.44314 | 0
2018-02-02 06:14 | 312776 | 2640.0002 | 3 | 32 | 4.400327 | 0.3027573 | 3.227964 | 0 | 13.49008 | 0
2018-02-02 06:16 | 312896 | 2760.0002 | 3 | 32 | 4.400321 | 0.2712708 | 3.23752 | 0 | 13.53213 | 0
2018-02-02 06:18 | 313016 | 2880.0019 | 3 | 32 | 4.400328 | 0.2432137 | 3.246088 | 0 | 13.56983 | 0
2018-02-02 06:20 | 313136 | 3000.001 | 3 | 32 | 4.400324 | 0.2186871 | 3.253779 | 0 | 13.60367 | 0
2018-02-02 06:22 | 313256 | 3120.0019 | 3 | 32 | 4.400332 | 0.1970387 | 3.260694 | 0 | 13.6341 | 0
2018-02-02 06:24 | 313376 | 3240.0018 | 3 | 32 | 4.400346 | 0.1776047 | 3.266913 | 0 | 13.66147 | 0
2018-02-02 06:26 | 313496 | 3360.0002 | 3 | 32 | 4.40032 | 0.1596088 | 3.272508 | 0 | 13.68609 | 0
2018-02-02 06:28 | 313616 | 3480.0018 | 3 | 32 | 4.400322 | 0.1437683 | 3.277542 | 0 | 13.70824 | 0
2018-02-02 06:30 | 313736 | 3600.0002 | 3 | 32 | 4.400331 | 0.129734 | 3.282079 | 0 | 13.7282 | 0
2018-02-02 06:32 | 313856 | 3720.0004 | 3 | 32 | 4.400298 | 0.1164398 | 3.28617 | 0 | 13.7462 | 0
2018-02-02 06:34 | 313976 | 3840.0018 | 3 | 32 | 4.400292 | 0.1050434 | 3.28986 | 0 | 13.76244 | 0
2018-02-02 06:36 | 314096 | 3960.001 | 3 | 32 | 4.400306 | 0.09510994 | 3.29318 | 0 | 13.77705 | 0
2018-02-02 06:38 | 314216 | 4080.0018 | 3 | 32 | 4.400295 | 0.08512878 | 3.296179 | 0 | 13.79025 | 0
2018-02-02 06:39 | 314271.1 | 4135.0265 | 3 | 32 | 4.400294 | 0.0814991 | 3.297449 | 0 | 13.79584 | 0
2018-02-02 06:41 | 314391.1 | 120.0016 | 4 | 32 | 4.394659 | 0 | 3.297449 | 0 | 13.79584 | 0
2018-02-02 06:43 | 314511.1 | 240 | 4 | 32 | 4.394013 | 0 | 3.297449 | 0 | 13.79584 | 0
2018-02-02 06:44 | 314571.1 | 300.0031 | 4 | 32 | 4.393791 | 0 | 3.297449 | 0 | 13.79584 | 0
2018-02-02 06:46 | 314691.2 | 120.001 | 5 | 32 | 4.168604 | -3.259995 | 3.297449 | 0.1086486 | 13.79584 | 0.4559806
2018-02-02 06:48 | 314811.2 | 240.0008 | 5 | 32 | 4.128495 | -3.260045 | 3.297449 | 0.2173034 | 13.79584 | 0.9067258
2018-02-02 06:50 | 314931.2 | 360.0002 | 5 | 32 | 4.088362 | -3.260033 | 3.297449 | 0.3259632 | 13.79584 | 1.353155
2018-02-02 06:52 | 315051.2 | 480 | 5 | 32 | 4.047639 | -3.260029 | 3.297449 | 0.4346173 | 13.79584 | 1.795162
2018-02-02 06:54 | 315171.2 | 600.0002 | 5 | 32 | 4.007063 | -3.259968 | 3.297449 | 0.5432718 | 13.79584 | 2.232748
2018-02-02 06:56 | 315291.2 | 720.0018 | 5 | 32 | 3.967228 | -3.260001 | 3.297449 | 0.6519278 | 13.79584 | 2.665966
2018-02-02 06:58 | 315411.2 | 840.0003 | 5 | 32 | 3.928657 | -3.25997 | 3.297449 | 0.7605794 | 13.79584 | 3.094904
2018-02-02 07:00 | 315531.2 | 960.0018 | 5 | 32 | 3.891508 | -3.259985 | 3.297449 | 0.8692285 | 13.79584 | 3.519717
2018-02-02 07:02 | 315651.2 | 1080.0003 | 5 | 32 | 3.855957 | -3.26001 | 3.297449 | 0.9778899 | 13.79584 | 3.940626
2018-02-02 07:04 | 315771.2 | 1200.0018 | 5 | 32 | 3.822155 | -3.260003 | 3.297449 | 1.086545 | 13.79584 | 4.357745
2018-02-02 07:06 | 315891.2 | 1320.001 | 5 | 32 | 3.790122 | -3.25998 | 3.297449 | 1.1952 | 13.79584 | 4.771282
2018-02-02 07:08 | 316011.2 | 1440.0002 | 5 | 32 | 3.76012 | -3.259995 | 3.297449 | 1.303848 | 13.79584 | 5.181426
2018-02-02 07:10 | 316131.2 | 1560.0002 | 5 | 32 | 3.732029 | -3.260018 | 3.297449 | 1.412507 | 13.79584 | 5.58845
2018-02-02 07:12 | 316251.2 | 1680.001 | 5 | 32 | 3.705832 | -3.260018 | 3.297449 | 1.521161 | 13.79584 | 5.992511
2018-02-02 07:14 | 316371.2 | 1800.0002 | 5 | 32 | 3.681472 | -3.260029 | 3.297449 | 1.629815 | 13.79584 | 6.393827
2018-02-02 07:16 | 316491.2 | 1920.0003 | 5 | 32 | 3.658911 | -3.260045 | 3.297449 | 1.738475 | 13.79584 | 6.792614
2018-02-02 07:18 | 316611.2 | 2040.001 | 5 | 32 | 3.638225 | -3.260045 | 3.297449 | 1.847131 | 13.79584 | 7.189034
2018-02-02 07:20 | 316731.2 | 2160.0019 | 5 | 32 | 3.619343 | -3.260089 | 3.297449 | 1.955791 | 13.79584 | 7.583323
2018-02-02 07:22 | 316851.2 | 2280.0002 | 5 | 32 | 3.602229 | -3.259995 | 3.297449 | 2.064444 | 13.79584 | 7.975631
2018-02-02 07:24 | 316971.2 | 2400.0019 | 5 | 32 | 3.586652 | -3.260018 | 3.297449 | 2.1731 | 13.79584 | 8.366178
2018-02-02 07:26 | 317091.2 | 2520.001 | 5 | 32 | 3.572164 | -3.260022 | 3.297449 | 2.281756 | 13.79584 | 8.755093
2018-02-02 07:28 | 317211.2 | 2640.0002 | 5 | 32 | 3.558258 | -3.25998 | 3.297449 | 2.390414 | 13.79584 | 9.142479
2018-02-02 07:30 | 317331.2 | 2760.001 | 5 | 32 | 3.544484 | -3.260035 | 3.297449 | 2.49907 | 13.79584 | 9.528358
2018-02-02 07:32 | 317451.2 | 2880.001 | 5 | 32 | 3.529898 | -3.259989 | 3.297449 | 2.607722 | 13.79584 | 9.912694
2018-02-02 07:34 | 317571.2 | 3000.0002 | 5 | 32 | 3.513072 | -3.260001 | 3.297449 | 2.716377 | 13.79584 | 10.29535
2018-02-02 07:36 | 317691.2 | 3120.0002 | 5 | 32 | 3.490799 | -3.26002 | 3.297449 | 2.825036 | 13.79584 | 10.67594
2018-02-02 07:38 | 317811.2 | 3240.0019 | 5 | 32 | 3.459642 | -3.260001 | 3.297449 | 2.933694 | 13.79584 | 11.05363
2018-02-02 07:40 | 317931.2 | 3360.001 | 5 | 32 | 3.416805 | -3.260016 | 3.297449 | 3.042348 | 13.79584 | 11.42736
2018-02-02 07:42 | 318051.2 | 3480.001 | 5 | 32 | 3.34467 | -3.259985 | 3.297449 | 3.151008 | 13.79584 | 11.79512
2018-02-02 07:44 | 318171.2 | 3600.001 | 5 | 32 | 3.164085 | -3.259959 | 3.297449 | 3.259664 | 13.79584 | 12.15073
2018-02-02 07:45 | 318210.9 | 3639.6569 | 5 | 32 | 3 | -3.259991 | 3.297449 | 3.295573 | 13.79584 | 12.2618
2018-02-02 07:47 | 318330.9 | 119.9999 | 6 | 32 | 3.289539 | 0 | 3.297449 | 3.295573 | 13.79584 | 12.2618
2018-02-02 07:49 | 318450.9 | 240.0006 | 6 | 32 | 3.300067 | 0 | 3.297449 | 3.295573 | 13.79584 | 12.2618
2018-02-02 07:50 | 318510.9 | 300.0029 | 6 | 32 | 3.303497 | 0 | 3.297449 | 3.295573 | 13.79584 | 12.2618
2018-02-02 07:50 | 318510.9 | 0.0025 | 7 | 33 | 3.30349 | 0 | 0 | 0 | 0 | 0
2018-02-02 07:52 | 318631 | 120.0002 | 2 | 33 | 3.927539 | 4.889851 | 0.1622992 | 0 | 0.6166468 | 0
2018-02-02 07:54 | 318751 | 240.0017 | 2 | 33 | 3.978834 | 4.889841 | 0.3252801 | 0 | 1.261449 | 0
2018-02-02 07:56 | 318871 | 360.0001 | 2 | 33 | 4.015649 | 4.889832 | 0.4882565 | 0 | 1.913039 | 0
2018-02-02 07:58 | 318991 | 480.001 | 2 | 33 | 4.045435 | 4.889828 | 0.6512381 | 0 | 2.569992 | 0
2018-02-02 08:00 | 319111 | 600.0002 | 2 | 33 | 4.071331 | 4.889839 | 0.8142105 | 0 | 3.23145 | 0
2018-02-02 08:02 | 319231 | 720.0002 | 2 | 33 | 4.094001 | 4.889854 | 0.9771976 | 0 | 3.896893 | 0
2018-02-02 08:04 | 319351 | 840.0002 | 2 | 33 | 4.117171 | 4.890041 | 1.140181 | 0 | 4.566008 | 0
2018-02-02 08:06 | 319471 | 960.0017 | 2 | 33 | 4.142376 | 4.889847 | 1.303159 | 0 | 5.239039 | 0
2018-02-02 08:08 | 319591 | 1080.0017 | 2 | 33 | 4.169906 | 4.889858 | 1.466134 | 0 | 5.916345 | 0
2018-02-02 08:10 | 319711 | 1200.0001 | 2 | 33 | 4.200412 | 4.867306 | 1.629105 | 0 | 6.598414 | 0
2018-02-02 08:12 | 319831 | 1320.0017 | 2 | 33 | 4.200387 | 4.251953125 | 1.780673 | 0 | 7.23506 | 0
2018-02-02 08:14 | 319951 | 1440.0001 | 2 | 33 | 4.200389 | 3.702467 | 1.913119 | 0 | 7.791388 | 0
2018-02-02 08:16 | 320055.2 | 1544.1847 | 2 | 33 | 4.200378 | 3.259989 | 2.013779 | 0 | 8.2142 | 0
2018-02-02 08:18 | 320175.2 | 120.0002 | 3 | 33 | 4.228303 | 3.259806 | 2.122009 | 3.53e-10 | 8.670194 | 1.444e-09
2018-02-02 08:20 | 320295.2 | 240.0009 | 3 | 33 | 4.26138 | 3.259924 | 2.230664 | 3.53e-10 | 9.131396 | 1.444e-09
2018-02-02 08:22 | 320415.2 | 360.0003 | 3 | 33 | 4.296931 | 3.259975 | 2.339319 | 3.53e-10 | 9.596321 | 1.444e-09
2018-02-02 08:24 | 320535.2 | 480.001 | 3 | 33 | 4.334674 | 3.259844 | 2.447969 | 3.53e-10 | 10.06522 | 1.444e-09
2018-02-02 08:26 | 320655.2 | 600.001 | 3 | 33 | 4.374206 | 3.259794 | 2.556621 | 3.53e-10 | 10.53832 | 1.444e-09
2018-02-02 08:28 | 320775.2 | 720.0002 | 3 | 33 | 4.400426 | 2.994822 | 2.663557 | 3.53e-10 | 11.00797 | 1.444e-09
2018-02-02 08:30 | 320895.2 | 840.0002 | 3 | 33 | 4.400395 | 2.476885 | 2.754338 | 3.53e-10 | 11.40744 | 1.444e-09
2018-02-02 08:32 | 321015.2 | 960.0002 | 3 | 33 | 4.400383 | 2.066742 | 2.829813 | 3.53e-10 | 11.73956 | 1.444e-09
2018-02-02 08:34 | 321135.2 | 1080.001 | 3 | 33 | 4.400378 | 1.735479 | 2.892983 | 3.53e-10 | 12.01753 | 1.444e-09
2018-02-02 08:36 | 321255.2 | 1200.001 | 3 | 33 | 4.40038 | 1.467207 | 2.946192 | 3.53e-10 | 12.25167 | 1.444e-09
2018-02-02 08:38 | 321375.2 | 1320.001 | 3 | 33 | 4.400373 | 1.248281 | 2.991311 | 3.53e-10 | 12.45021 | 1.444e-09
2018-02-02 08:40 | 321495.2 | 1440.0002 | 3 | 33 | 4.400342 | 1.069052 | 3.029842 | 3.53e-10 | 12.61976 | 1.444e-09
2018-02-02 08:42 | 321615.2 | 1560.0002 | 3 | 33 | 4.400356 | 0.9227448 | 3.062969 | 3.53e-10 | 12.76553 | 1.444e-09
2018-02-02 08:44 | 321735.2 | 1680.0003 | 3 | 33 | 4.400342 | 0.8013954 | 3.091642 | 3.53e-10 | 12.8917 | 1.444e-09
2018-02-02 08:46 | 321855.2 | 1800.0002 | 3 | 33 | 4.400357 | 0.7002411 | 3.116615 | 3.53e-10 | 13.00159 | 1.444e-09
2018-02-02 08:48 | 321975.2 | 1920.0009 | 3 | 33 | 4.400332 | 0.614481 | 3.138484 | 3.53e-10 | 13.09783 | 1.444e-09
2018-02-02 08:50 | 322095.2 | 2040.0002 | 3 | 33 | 4.400354 | 0.5429096 | 3.157736 | 3.53e-10 | 13.18254 | 1.444e-09
2018-02-02 08:52 | 322215.2 | 2160.001 | 3 | 33 | 4.400336 | 0.4803371 | 3.174757 | 3.53e-10 | 13.25743 | 1.444e-09
2018-02-02 08:54 | 322335.2 | 2280.0002 | 3 | 33 | 4.400302 | 0.4261742 | 3.189857 | 3.53e-10 | 13.32388 | 1.444e-09
2018-02-02 08:56 | 322455.2 | 2400.0009 | 3 | 33 | 4.400299 | 0.3801537 | 3.203296 | 3.53e-10 | 13.38302 | 1.444e-09
2018-02-02 08:58 | 322575.2 | 2520.0012 | 3 | 33 | 4.400342 | 0.3401718 | 3.215285 | 3.53e-10 | 13.43577 | 1.444e-09
2018-02-02 09:00 | 322695.2 | 2640.0009 | 3 | 33 | 4.400304 | 0.3032837 | 3.226002 | 3.53e-10 | 13.48293 | 1.444e-09
2018-02-02 09:02 | 322815.2 | 2760.001 | 3 | 33 | 4.400321 | 0.2723694 | 3.235599 | 3.53e-10 | 13.52516 | 1.444e-09
2018-02-02 09:04 | 322935.2 | 2880.0001 | 3 | 33 | 4.400327 | 0.2447529 | 3.244201 | 3.53e-10 | 13.56301 | 1.444e-09
2018-02-02 09:06 | 323055.2 | 3000.0001 | 3 | 33 | 4.400324 | 0.2199802 | 3.251929 | 3.53e-10 | 13.59702 | 1.444e-09
2018-02-02 09:08 | 323175.2 | 3120.0005 | 3 | 33 | 4.400342 | 0.1978836 | 3.258869 | 3.53e-10 | 13.62756 | 1.444e-09
2018-02-02 09:10 | 323295.2 | 3240.0018 | 3 | 33 | 4.40031 | 0.177269 | 3.265114 | 3.53e-10 | 13.65504 | 1.444e-09
2018-02-02 09:12 | 323415.2 | 3360.001 | 3 | 33 | 4.40031 | 0.159853 | 3.270727 | 3.53e-10 | 13.67974 | 1.444e-09
2018-02-02 09:14 | 323535.2 | 3480.001 | 3 | 33 | 4.400305 | 0.1437759 | 3.275786 | 3.53e-10 | 13.702 | 1.444e-09
2018-02-02 09:16 | 323655.2 | 3600.001 | 3 | 33 | 4.400288 | 0.1297379 | 3.280343 | 3.53e-10 | 13.72205 | 1.444e-09
2018-02-02 09:18 | 323775.2 | 3720.0002 | 3 | 33 | 4.400276 | 0.1164494 | 3.284448 | 3.53e-10 | 13.74011 | 1.444e-09
2018-02-02 09:20 | 323895.2 | 3840.001 | 3 | 33 | 4.40027 | 0.1050529 | 3.288144 | 3.53e-10 | 13.75638 | 1.444e-09
2018-02-02 09:22 | 324015.2 | 3960.0018 | 3 | 33 | 4.400304 | 0.09522629 | 3.291482 | 3.53e-10 | 13.77106 | 1.444e-09
2018-02-02 09:24 | 324135.2 | 4080.0018 | 3 | 33 | 4.400299 | 0.08590508 | 3.294497 | 3.53e-10 | 13.78433 | 1.444e-09
2018-02-02 09:25 | 324194.2 | 4138.9936 | 3 | 33 | 4.400296 | 0.0814991 | 3.295871 | 3.53e-10 | 13.79038 | 1.444e-09
2018-02-02 09:27 | 324314.2 | 120.0017 | 4 | 33 | 4.394647 | 0 | 3.295871 | 3.53e-10 | 13.79038 | 1.444e-09
2018-02-02 09:29 | 324434.2 | 240.0026 | 4 | 33 | 4.394016 | 0 | 3.295871 | 3.53e-10 | 13.79038 | 1.444e-09
2018-02-02 09:30 | 324494.2 | 300.0024 | 4 | 33 | 4.393769 | 0 | 3.295871 | 3.53e-10 | 13.79038 | 1.444e-09
2018-02-02 09:32 | 324614.3 | 120.0017 | 5 | 33 | 4.16838 | -3.259989 | 3.295871 | 0.1086534 | 13.79038 | 0.4559764
2018-02-02 09:34 | 324734.3 | 240.0001 | 5 | 33 | 4.128287 | -3.25998 | 3.295871 | 0.2173112 | 13.79038 | 0.9067108
2018-02-02 09:36 | 324854.3 | 360.0002 | 5 | 33 | 4.088154 | -3.259999 | 3.295871 | 0.3259698 | 13.79038 | 1.353113
2018-02-02 09:38 | 324974.3 | 480.0009 | 5 | 33 | 4.047435 | -3.260008 | 3.295871 | 0.434621 | 13.79038 | 1.795087
2018-02-02 09:40 | 325094.3 | 600.0001 | 5 | 33 | 4.006842 | -3.259999 | 3.295871 | 0.5432738 | 13.79038 | 2.232642
2018-02-02 09:42 | 325214.3 | 720.0009 | 5 | 33 | 3.967064 | -3.259959 | 3.295871 | 0.6519274 | 13.79038 | 2.665829
2018-02-02 09:44 | 325334.3 | 840.0001 | 5 | 33 | 3.928504 | -3.259959 | 3.295871 | 0.7605816 | 13.79038 | 3.094759
2018-02-02 09:46 | 325454.3 | 960 | 5 | 33 | 3.891115 | -3.259968 | 3.295871 | 0.8692378 | 13.79038 | 3.519563
2018-02-02 09:48 | 325574.3 | 1080.0001 | 5 | 33 | 3.855546 | -3.259978 | 3.295871 | 0.9778911 | 13.79038 | 3.940398
2018-02-02 09:50 | 325694.3 | 1200.0003 | 5 | 33 | 3.821726 | -3.259962 | 3.295871 | 1.086547 | 13.79038 | 4.357471
2018-02-02 09:52 | 325814.3 | 1320.0009 | 5 | 33 | 3.789735 | -3.25998 | 3.295871 | 1.195203 | 13.79038 | 4.770968
2018-02-02 09:54 | 325934.3 | 1440.0009 | 5 | 33 | 3.759029 | -3.259991 | 3.295871 | 1.303852 | 13.79038 | 5.181051
2018-02-02 09:56 | 326054.3 | 1560.0009 | 5 | 33 | 3.730895 | -3.260014 | 3.295871 | 1.412505 | 13.79038 | 5.587934
2018-02-02 09:58 | 326174.3 | 1680.0001 | 5 | 33 | 3.704721 | -3.260054 | 3.295871 | 1.521164 | 13.79038 | 5.991891
2018-02-02 10:00 | 326294.3 | 1800.0001 | 5 | 33 | 3.680381 | -3.260043 | 3.295871 | 1.629821 | 13.79038 | 6.393096
2018-02-02 10:02 | 326414.3 | 1920.0009 | 5 | 33 | 3.657875 | -3.260024 | 3.295871 | 1.73848 | 13.79038 | 6.791765
2018-02-02 10:04 | 326534.3 | 2040.0001 | 5 | 33 | 3.637234 | -3.260041 | 3.295871 | 1.847139 | 13.79038 | 7.188087
2018-02-02 10:06 | 326654.3 | 2160.0001 | 5 | 33 | 3.618442 | -3.260039 | 3.295871 | 1.955794 | 13.79038 | 7.582254
2018-02-02 10:08 | 326774.3 | 2280.0001 | 5 | 33 | 3.601431 | -3.259995 | 3.295871 | 2.064452 | 13.79038 | 7.974487
2018-02-02 10:10 | 326894.3 | 2400.0009 | 5 | 33 | 3.585928 | -3.25997 | 3.295871 | 2.173103 | 13.79038 | 8.364933
2018-02-02 10:12 | 327014.3 | 2520.0009 | 5 | 33 | 3.571507 | -3.260008 | 3.295871 | 2.281756 | 13.79038 | 8.753767
2018-02-02 10:14 | 327134.3 | 2640.0001 | 5 | 33 | 3.557707 | -3.260031 | 3.295871 | 2.390407 | 13.79038 | 9.141063
2018-02-02 10:16 | 327254.3 | 2760.0009 | 5 | 33 | 3.543998 | -3.260039 | 3.295871 | 2.499063 | 13.79038 | 9.526884
2018-02-02 10:18 | 327374.3 | 2880.0009 | 5 | 33 | 3.52945 | -3.260035 | 3.295871 | 2.607718 | 13.79038 | 9.911181
2018-02-02 10:20 | 327494.3 | 3000.0009 | 5 | 33 | 3.512597 | -3.259991 | 3.295871 | 2.716383 | 13.79038 | 10.29382
2018-02-02 10:22 | 327614.3 | 3120.0001 | 5 | 33 | 3.490274 | -3.259955 | 3.295871 | 2.82504 | 13.79038 | 10.67435
2018-02-02 10:24 | 327734.3 | 3240.0009 | 5 | 33 | 3.459025 | -3.26001 | 3.295871 | 2.933695 | 13.79038 | 11.05197
2018-02-02 10:26 | 327854.3 | 3360 | 5 | 33 | 3.415906 | -3.260043 | 3.295871 | 3.042353 | 13.79038 | 11.42563
2018-02-02 10:28 | 327974.3 | 3480 | 5 | 33 | 3.343058 | -3.259993 | 3.295871 | 3.151012 | 13.79038 | 11.79326
2018-02-02 10:30 | 328094.3 | 3600.0009 | 5 | 33 | 3.159182 | -3.259952 | 3.295871 | 3.259671 | 13.79038 | 12.14858
2018-02-02 10:30 | 328132.4 | 3638.0263 | 5 | 33 | 2.999999 | -3.259995 | 3.295871 | 3.294105 | 13.79038 | 12.25498
2018-02-02 10:32 | 328252.4 | 120.0018 | 6 | 33 | 3.290154 | 0 | 3.295871 | 3.294105 | 13.79038 | 12.25498
2018-02-02 10:34 | 328372.4 | 240.0009 | 6 | 33 | 3.300672 | 0 | 3.295871 | 3.294105 | 13.79038 | 12.25498
2018-02-02 10:35 | 328432.4 | 300.0024 | 6 | 33 | 3.304101 | 0 | 3.295871 | 3.294105 | 13.79038 | 12.25498
2018-02-02 10:35 | 328432.4 | 0.0033 | 7 | 34 | 3.304129 | 0 | 0 | 0 | 0 | 0
2018-02-02 10:37 | 328552.5 | 120.001 | 2 | 34 | 3.928083 | 4.889925 | 0.1623009 | 1.228e-09 | 0.6167524 | 4.059e-09
2018-02-02 10:39 | 328672.5 | 240.0008 | 2 | 34 | 3.979263 | 4.889923 | 0.3252754 | 1.228e-09 | 1.261604 | 4.059e-09
2018-02-02 10:41 | 328792.5 | 360.0008 | 2 | 34 | 4.016092 | 4.889965 | 0.4882659 | 1.228e-09 | 1.913325 | 4.059e-09
2018-02-02 10:43 | 328912.5 | 480.001 | 2 | 34 | 4.045872 | 4.88994 | 0.651253 | 1.228e-09 | 2.570375 | 4.059e-09
2018-02-02 10:45 | 329032.5 | 600.0008 | 2 | 34 | 4.071822 | 4.889938 | 0.8142291 | 1.228e-09 | 3.231925 | 4.059e-09
2018-02-02 10:47 | 329152.5 | 720.001 | 2 | 34 | 4.094514 | 4.889898 | 0.9772201 | 1.228e-09 | 3.897466 | 4.059e-09
2018-02-02 10:49 | 329272.5 | 840.0002 | 2 | 34 | 4.117681 | 4.889904 | 1.140195 | 1.228e-09 | 4.566632 | 4.059e-09
2018-02-02 10:51 | 329392.5 | 960.0017 | 2 | 34 | 4.142929 | 4.889906 | 1.303182 | 1.228e-09 | 5.239789 | 4.059e-09
2018-02-02 10:53 | 329512.5 | 1080.0011 | 2 | 34 | 4.170599 | 4.88991 | 1.466166 | 1.228e-09 | 5.917239 | 4.059e-09
2018-02-02 10:55 | 329632.5 | 1200.0018 | 2 | 34 | 4.200409 | 4.850206 | 1.629115 | 1.228e-09 | 6.599325 | 4.059e-09
2018-02-02 10:57 | 329752.5 | 1320.0018 | 2 | 34 | 4.200392 | 4.24114 | 1.780267 | 1.228e-09 | 7.234224 | 4.059e-09
2018-02-02 10:59 | 329872.5 | 1440.001 | 2 | 34 | 4.200393 | 3.692497 | 1.912368 | 1.228e-09 | 7.789103 | 4.059e-09
2018-02-02 11:01 | 329974.7 | 1542.2456 | 2 | 34 | 4.2004 | 3.259989 | 2.011013 | 1.228e-09 | 8.203447 | 4.059e-09
2018-02-02 11:03 | 330094.7 | 120.0002 | 3 | 34 | 4.228306 | 3.259869 | 2.119227 | 1.228e-09 | 8.659379 | 4.059e-09
2018-02-02 11:05 | 330214.7 | 240.0017 | 3 | 34 | 4.261394 | 3.259911 | 2.227883 | 1.228e-09 | 9.120581 | 4.059e-09
2018-02-02 11:07 | 330334.7 | 360.001 | 3 | 34 | 4.296947 | 3.25992 | 2.336535 | 1.228e-09 | 9.585499 | 4.059e-09
2018-02-02 11:09 | 330454.7 | 480.001 | 3 | 34 | 4.334686 | 3.259848 | 2.445191 | 1.228e-09 | 10.05442 | 4.059e-09
2018-02-02 11:11 | 330574.7 | 600.001 | 3 | 34 | 4.374179 | 3.25988 | 2.553842 | 1.228e-09 | 10.52752 | 4.059e-09
2018-02-02 11:13 | 330694.7 | 720.0001 | 3 | 34 | 4.400405 | 2.995663 | 2.66079 | 1.228e-09 | 10.99721 | 4.059e-09
2018-02-02 11:15 | 330814.7 | 840.0001 | 3 | 34 | 4.400389 | 2.478275 | 2.751621 | 1.228e-09 | 11.39691 | 4.059e-09
2018-02-02 11:17 | 330934.7 | 960.0018 | 3 | 34 | 4.400402 | 2.069086 | 2.82716 | 1.228e-09 | 11.72931 | 4.059e-09
2018-02-02 11:19 | 331054.7 | 1080.0018 | 3 | 34 | 4.400358 | 1.73682 | 2.890394 | 1.228e-09 | 12.00756 | 4.059e-09
2018-02-02 11:21 | 331174.7 | 1200.0001 | 3 | 34 | 4.400387 | 1.469126 | 2.943671 | 1.228e-09 | 12.242 | 4.059e-09
2018-02-02 11:23 | 331294.7 | 1320.0001 | 3 | 34 | 4.400381 | 1.250835 | 2.988863 | 1.228e-09 | 12.44086 | 4.059e-09
2018-02-02 11:25 | 331414.7 | 1440.0002 | 3 | 34 | 4.40038 | 1.072237 | 3.027467 | 1.228e-09 | 12.61073 | 4.059e-09
2018-02-02 11:27 | 331534.7 | 1560.001 | 3 | 34 | 4.40036 | 0.9250221 | 3.060662 | 1.228e-09 | 12.7568 | 4.059e-09
2018-02-02 11:29 | 331654.7 | 1680.001 | 3 | 34 | 4.400356 | 0.8028374 | 3.08939 | 1.228e-09 | 12.88322 | 4.059e-09
2018-02-02 11:31 | 331774.7 | 1800.0002 | 3 | 34 | 4.400351 | 0.7007961 | 3.1144 | 1.228e-09 | 12.99327 | 4.059e-09
2018-02-02 11:33 | 331894.7 | 1920.001 | 3 | 34 | 4.40029 | 0.6141109 | 3.136295 | 1.228e-09 | 13.08962 | 4.059e-09
2018-02-02 11:35 | 332014.7 | 2040.0001 | 3 | 34 | 4.400321 | 0.542202 | 3.155563 | 1.228e-09 | 13.1744 | 4.059e-09
2018-02-02 11:37 | 332134.7 | 2160.001 | 3 | 34 | 4.400351 | 0.4808006 | 3.172589 | 1.228e-09 | 13.24932 | 4.059e-09
2018-02-02 11:39 | 332254.7 | 2280.001 | 3 | 34 | 4.400338 | 0.4270458 | 3.187692 | 1.228e-09 | 13.31578 | 4.059e-09
2018-02-02 11:41 | 332374.7 | 2400.0018 | 3 | 34 | 4.400319 | 0.3801632 | 3.201129 | 1.228e-09 | 13.37491 | 4.059e-09
2018-02-02 11:43 | 332494.7 | 2520.0002 | 3 | 34 | 4.400339 | 0.3401394 | 3.213115 | 1.228e-09 | 13.42765 | 4.059e-09
2018-02-02 11:45 | 332614.7 | 2640.001 | 3 | 34 | 4.400339 | 0.3040905 | 3.223834 | 1.228e-09 | 13.47482 | 4.059e-09
2018-02-02 11:47 | 332734.7 | 2760.0018 | 3 | 34 | 4.400321 | 0.2723618 | 3.233435 | 1.228e-09 | 13.51706 | 4.059e-09
2018-02-02 11:49 | 332854.7 | 2880.0026 | 3 | 34 | 4.400351 | 0.2455196 | 3.242049 | 1.228e-09 | 13.55497 | 4.059e-09
2018-02-02 11:51 | 332974.7 | 3000.0018 | 3 | 34 | 4.400334 | 0.2205029 | 3.249787 | 1.228e-09 | 13.58902 | 4.059e-09
2018-02-02 11:53 | 333094.7 | 3120.0026 | 3 | 34 | 4.400302 | 0.1977348 | 3.256743 | 1.228e-09 | 13.61963 | 4.059e-09
2018-02-02 11:55 | 333214.7 | 3240.0009 | 3 | 34 | 4.400322 | 0.1784592 | 3.263009 | 1.228e-09 | 13.6472 | 4.059e-09
2018-02-02 11:57 | 333334.7 | 3360.0026 | 3 | 34 | 4.400318 | 0.1607494 | 3.268648 | 1.228e-09 | 13.67201 | 4.059e-09
2018-02-02 11:59 | 333454.7 | 3480.001 | 3 | 34 | 4.400324 | 0.1449699 | 3.273728 | 1.228e-09 | 13.69437 | 4.059e-09
2018-02-02 12:01 | 333574.7 | 3600.0002 | 3 | 34 | 4.400303 | 0.130188 | 3.278304 | 1.228e-09 | 13.7145 | 4.059e-09
2018-02-02 12:03 | 333694.7 | 3720.001 | 3 | 34 | 4.400319 | 0.1175518 | 3.282435 | 1.228e-09 | 13.73268 | 4.059e-09
2018-02-02 12:05 | 333814.7 | 3840 | 3 | 34 | 4.400323 | 0.1065235 | 3.286161 | 1.228e-09 | 13.74907 | 4.059e-09
2018-02-02 12:07 | 333934.7 | 3960.0018 | 3 | 34 | 4.400272 | 0.09523773 | 3.289525 | 1.228e-09 | 13.76388 | 4.059e-09
2018-02-02 12:09 | 334054.7 | 4080.0011 | 3 | 34 | 4.400293 | 0.08667183 | 3.292562 | 1.228e-09 | 13.77724 | 4.059e-09
2018-02-02 12:10 | 334127.6 | 4152.8825 | 3 | 34 | 4.400291 | 0.08149529 | 3.294263 | 1.228e-09 | 13.78473 | 4.059e-09
2018-02-02 12:12 | 334247.7 | 120.0009 | 4 | 34 | 4.394635 | 0 | 3.294263 | 1.228e-09 | 13.78473 | 4.059e-09
2018-02-02 12:14 | 334367.7 | 240.0002 | 4 | 34 | 4.394007 | 0 | 3.294263 | 1.228e-09 | 13.78473 | 4.059e-09
2018-02-02 12:15 | 334427.7 | 300.004 | 4 | 34 | 4.393783 | 0 | 3.294263 | 1.228e-09 | 13.78473 | 4.059e-09
2018-02-02 12:17 | 334547.7519 | 120.0018 | 5 | 34 | 4.167849 | -3.259973 | 3.294263 | 0.10865 | 13.78473 | 0.4559059
2018-02-02 12:19 | 334667.7519 | 240.0018 | 5 | 34 | 4.127791 | -3.260001 | 3.294263 | 0.2173076 | 13.78473 | 0.9065828
2018-02-02 12:21 | 334787.7502 | 360.0001 | 5 | 34 | 4.087684 | -3.259943 | 3.294263 | 0.3259619 | 13.78473 | 1.352914
2018-02-02 12:23 | 334907.751 | 480.0009 | 5 | 34 | 4.046976 | -3.259926 | 3.294263 | 0.4346185 | 13.78473 | 1.794859
2018-02-02 12:25 | 335027.7502 | 600.0001 | 5 | 34 | 4.00641 | -3.260003 | 3.294263 | 0.5432702 | 13.78473 | 2.232362
2018-02-02 12:27 | 335147.7503 | 720.0002 | 5 | 34 | 3.966591 | -3.259899 | 3.294263 | 0.6519219 | 13.78473 | 2.665492
2018-02-02 12:29 | 335267.7519 | 840.0018 | 5 | 34 | 3.928029 | -3.259903 | 3.294263 | 0.7605812 | 13.78473 | 3.094392
2018-02-02 12:31 | 335387.7502 | 960.0001 | 5 | 34 | 3.890855 | -3.259926 | 3.294263 | 0.8692346 | 13.78473 | 3.519153
2018-02-02 12:33 | 335507.751 | 1080.0009 | 5 | 34 | 3.855305 | -3.259912 | 3.294263 | 0.9778895 | 13.78473 | 3.939967
2018-02-02 12:35 | 335627.7519 | 1200.0018 | 5 | 34 | 3.821518 | -3.259922 | 3.294263 | 1.086543 | 13.78473 | 4.357006
2018-02-02 12:37 | 335747.751 | 1320.0009 | 5 | 34 | 3.789515 | -3.259928 | 3.294263 | 1.195198 | 13.78473 | 4.770477
2018-02-02 12:39 | 335867.751 | 1440.0009 | 5 | 34 | 3.759485 | -3.259949 | 3.294263 | 1.303853 | 13.78473 | 5.180581
2018-02-02 12:41 | 335987.7503 | 1560.0002 | 5 | 34 | 3.73143 | -3.259987 | 3.294263 | 1.412511 | 13.78473 | 5.587537
2018-02-02 12:43 | 336107.751 | 1680.0009 | 5 | 34 | 3.705244 | -3.260003 | 3.294263 | 1.521165 | 13.78473 | 5.991532
2018-02-02 12:45 | 336227.7503 | 1800.0002 | 5 | 34 | 3.680895 | -3.259964 | 3.294263 | 1.629824 | 13.78473 | 6.3928
2018-02-02 12:47 | 336347.7502 | 1920.0001 | 5 | 34 | 3.65835 | -3.259964 | 3.294263 | 1.738482 | 13.78473 | 6.791516
2018-02-02 12:49 | 336467.751 | 2040.0009 | 5 | 34 | 3.637631 | -3.259999 | 3.294263 | 1.847133 | 13.78473 | 7.18786
2018-02-02 12:51 | 336587.7502 | 2160.0001 | 5 | 34 | 3.61877 | -3.259993 | 3.294263 | 1.955792 | 13.78473 | 7.582078
2018-02-02 12:53 | 336707.7519 | 2280.0018 | 5 | 34 | 3.601672 | -3.259964 | 3.294263 | 2.064457 | 13.78473 | 7.97437
2018-02-02 12:55 | 336827.751 | 2400.0009 | 5 | 34 | 3.586089 | -3.25997 | 3.294263 | 2.173097 | 13.78473 | 8.364796
2018-02-02 12:57 | 336947.751 | 2520.0009 | 5 | 34 | 3.571566 | -3.25997 | 3.294263 | 2.281773 | 13.78473 | 8.753721
2018-02-02 12:59 | 337067.7519 | 2640.0018 | 5 | 34 | 3.557673 | -3.260001 | 3.294263 | 2.390429 | 13.78473 | 9.141036
2018-02-02 13:01 | 337187.751 | 2760.0009 | 5 | 34 | 3.543879 | -3.259991 | 3.294263 | 2.499092 | 13.78473 | 9.526875
2018-02-02 13:03 | 337307.751 | 2880.0009 | 5 | 34 | 3.529253 | -3.259987 | 3.294263 | 2.607747 | 13.78473 | 9.911155
2018-02-02 13:05 | 337427.751 | 3000.0009 | 5 | 34 | 3.512312 | -3.259964 | 3.294263 | 2.716408 | 13.78473 | 10.29376
2018-02-02 13:07 | 337547.7502 | 3120.0001 | 5 | 34 | 3.489821 | -3.259941 | 3.294263 | 2.82506 | 13.78473 | 10.67423
2018-02-02 13:09 | 337667.751 | 3240.0009 | 5 | 34 | 3.458413 | -3.259966 | 3.294263 | 2.933718 | 13.78473 | 11.0518
2018-02-02 13:11 | 337787.751 | 3360.0009 | 5 | 34 | 3.415095 | -3.259964 | 3.294263 | 3.042387 | 13.78473 | 11.42542
2018-02-02 13:13 | 337907.7502 | 3480.0001 | 5 | 34 | 3.341638 | -3.259999 | 3.294263 | 3.151044 | 13.78473 | 11.79294
2018-02-02 13:15 | 338027.751 | 3600.0009 | 5 | 34 | 3.154373 | -3.259953 | 3.294263 | 3.259702 | 13.78473 | 12.14797
2018-02-02 13:16 | 338064.1356 | 3636.3855 | 5 | 34 | 2.999986 | -3.259973 | 3.294263 | 3.29265 | 13.78473 | 12.24968
2018-02-02 13:18 | 338184.1799 | 120.001 | 6 | 34 | 3.290177 | 0 | 3.294263 | 3.29265 | 13.78473 | 12.24968
2018-02-02 13:20 | 338304.1801 | 240.0012 | 6 | 34 | 3.300683 | 0 | 3.294263 | 3.29265 | 13.78473 | 12.24968
2018-02-02 13:21 | 338364.1806 | 300.0017 | 6 | 34 | 3.30409 | 0 | 3.294263 | 3.29265 | 13.78473 | 12.24968
2018-02-02 13:21 | 338364.2 | 0.0023 | 7 | 35 | 3.304185 | 0 | 0 | 0 | 0 | 0
2018-02-02 13:23 | 338484.3 | 120.0001 | 2 | 35 | 3.928493 | 4.88999 | 0.1623034 | 0 | 0.6168141 | 0
2018-02-02 13:25 | 338604.3 | 240.0008 | 2 | 35 | 3.979594 | 4.889986 | 0.3252885 | 0 | 1.261765 | 0
2018-02-02 13:27 | 338724.3 | 360.0001 | 2 | 35 | 4.016369 | 4.890011 | 0.4882783 | 0 | 1.913529 | 0
2018-02-02 13:29 | 338844.3 | 480.0001 | 2 | 35 | 4.046147 | 4.889961 | 0.6512583 | 0 | 2.570594 | 0
2018-02-02 13:31 | 338964.3 | 600.0033 | 2 | 35 | 4.07208 | 4.890018 | 0.8142473 | 0 | 3.232237 | 0
2018-02-02 13:33 | 339084.3 | 720.0016 | 2 | 35 | 4.094736 | 4.889927 | 0.9772304 | 0 | 3.897785 | 0
2018-02-02 13:35 | 339204.3 | 840.0008 | 2 | 35 | 4.117915 | 4.889959 | 1.14021 | 0 | 4.567007 | 0
2018-02-02 13:37 | 339324.3 | 960.0001 | 2 | 35 | 4.143163 | 4.889996 | 1.303196 | 0 | 5.240199 | 0
2018-02-02 13:39 | 339444.3 | 1080.0017 | 2 | 35 | 4.170802 | 4.889996 | 1.466183 | 0 | 5.917693 | 0
2018-02-02 13:41 | 339564.3 | 1200.0008 | 2 | 35 | 4.20042 | 4.844522 | 1.629119 | 0 | 6.59976 | 0
2018-02-02 13:43 | 339684.3 | 1320.001 | 2 | 35 | 4.200397 | 4.237148 | 1.780127 | 0 | 7.234056 | 0
2018-02-02 13:45 | 339804.3 | 1440.0002 | 2 | 35 | 4.200408 | 3.690054 | 1.912126 | 0 | 7.788503 | 0
2018-02-02 13:46 | 339905.6 | 1541.2832 | 2 | 35 | 4.200387 | 3.259981 | 2.009809 | 0 | 8.198809 | 0
2018-02-02 13:48 | 340025.6 | 120.0002 | 3 | 35 | 4.228312 | 3.259916 | 2.118026 | 0 | 8.654753 | 0
2018-02-02 13:50 | 340145.6 | 240.0002 | 3 | 35 | 4.261348 | 3.259924 | 2.226683 | 0 | 9.115955 | 0
2018-02-02 13:52 | 340265.6 | 360.0002 | 3 | 35 | 4.296858 | 3.259901 | 2.335333 | 0 | 9.580861 | 0
2018-02-02 13:54 | 340385.6 | 480.0011 | 3 | 35 | 4.334593 | 3.259972 | 2.443988 | 0 | 10.04977 | 0
2018-02-02 13:56 | 340505.6 | 600.0002 | 3 | 35 | 4.374109 | 3.259924 | 2.552644 | 0 | 10.52288 | 0
2018-02-02 13:58 | 340625.6 | 720.001 | 3 | 35 | 4.4004 | 2.996861 | 2.659613 | 0 | 10.99266 | 0
2018-02-02 14:00 | 340745.6 | 840.0002 | 3 | 35 | 4.400387 | 2.478844 | 2.750468 | 0 | 11.39246 | 0
2018-02-02 14:02 | 340865.6 | 960.0034 | 3 | 35 | 4.40037 | 2.068419 | 2.826018 | 0 | 11.72491 | 0
2018-02-02 14:04 | 340985.6 | 1080.001 | 3 | 35 | 4.400378 | 1.737801 | 2.889257 | 0 | 12.00318 | 0
2018-02-02 14:06 | 341105.6 | 1200.0018 | 3 | 35 | 4.40037 | 1.469481 | 2.942548 | 0 | 12.23769 | 0
2018-02-02 14:08 | 341225.6 | 1320.001 | 3 | 35 | 4.400362 | 1.251015 | 2.98776 | 0 | 12.43663 | 0
2018-02-02 14:10 | 341345.6 | 1440.001 | 3 | 35 | 4.400383 | 1.072872 | 3.026379 | 0 | 12.60657 | 0
2018-02-02 14:12 | 341465.6 | 1560.001 | 3 | 35 | 4.400342 | 0.9251709 | 3.05959 | 0 | 12.75271 | 0
2018-02-02 14:14 | 341585.6 | 1680.0018 | 3 | 35 | 4.400352 | 0.8035336 | 3.08834 | 0 | 12.87922 | 0
2018-02-02 14:16 | 341705.6 | 1800.0002 | 3 | 35 | 4.400357 | 0.7020626 | 3.113374 | 0 | 12.98938 | 0
2018-02-02 14:18 | 341825.6 | 1920.001 | 3 | 35 | 4.400328 | 0.6159935 | 3.135295 | 0 | 13.08584 | 0
2018-02-02 14:20 | 341945.6 | 2040.001 | 3 | 35 | 4.400337 | 0.543478 | 3.154587 | 0 | 13.17073 | 0
2018-02-02 14:22 | 342065.6 | 2160.001 | 3 | 35 | 4.400339 | 0.4814854 | 3.171638 | 0 | 13.24576 | 0
2018-02-02 14:24 | 342185.6 | 2280.0003 | 3 | 35 | 4.400317 | 0.4274044 | 3.186766 | 0 | 13.31233 | 0
2018-02-02 14:26 | 342305.6 | 2400.001 | 3 | 35 | 4.400325 | 0.3809814 | 3.200227 | 0 | 13.37157 | 0
2018-02-02 14:28 | 342425.6 | 2520.001 | 3 | 35 | 4.400319 | 0.3400497 | 3.212234 | 0 | 13.4244 | 0
2018-02-02 14:30 | 342545.6 | 2640.001 | 3 | 35 | 4.400335 | 0.3047962 | 3.222968 | 0 | 13.47163 | 0
2018-02-02 14:32 | 342665.6 | 2760.0018 | 3 | 35 | 4.400335 | 0.2731133 | 3.232582 | 0 | 13.51394 | 0
2018-02-02 14:34 | 342785.6 | 2880.0009 | 3 | 35 | 4.400322 | 0.2449093 | 3.241201 | 0 | 13.55186 | 0
2018-02-02 14:36 | 342905.6 | 3000.0002 | 3 | 35 | 4.400318 | 0.2201462 | 3.248937 | 0 | 13.5859 | 0
2018-02-02 14:38 | 343025.6 | 3120.0002 | 3 | 35 | 4.400351 | 0.1985741 | 3.255889 | 0 | 13.6165 | 0
2018-02-02 14:40 | 343145.6 | 3240.0013 | 3 | 35 | 4.400324 | 0.1779404 | 3.262141 | 0 | 13.644 | 0
2018-02-02 14:42 | 343265.6 | 3360.0002 | 3 | 35 | 4.400342 | 0.1603298 | 3.267766 | 0 | 13.66876 | 0
2018-02-02 14:44 | 343385.6 | 3480.0018 | 3 | 35 | 4.400298 | 0.1441898 | 3.272829 | 0 | 13.69104 | 0
2018-02-02 14:46 | 343505.6 | 3600.0018 | 3 | 35 | 4.400303 | 0.1298275 | 3.277389 | 0 | 13.7111 | 0
2018-02-02 14:48 | 343625.6 | 3720.0002 | 3 | 35 | 4.400323 | 0.1176224 | 3.281498 | 0 | 13.72918 | 0
2018-02-02 14:50 | 343745.6 | 3840.001 | 3 | 35 | 4.400302 | 0.1058235 | 3.285206 | 0 | 13.7455 | 0
2018-02-02 14:52 | 343865.6 | 3960.0002 | 3 | 35 | 4.400308 | 0.09557343 | 3.288556 | 0 | 13.76024 | 0
2018-02-02 14:54 | 343985.6 | 4080.0002 | 3 | 35 | 4.400289 | 0.08631897 | 3.291581 | 0 | 13.77355 | 0
2018-02-02 14:55 | 344047.1 | 4141.4951 | 3 | 35 | 4.400283 | 0.08149719 | 3.29302 | 0 | 13.77988 | 0
2018-02-02 14:57 | 344167.1 | 119.9999 | 4 | 35 | 4.394618 | 0 | 3.29302 | 0 | 13.77988 | 0
2018-02-02 14:59 | 344287.1 | 240.0006 | 4 | 35 | 4.393981 | 0 | 3.29302 | 0 | 13.77988 | 0
2018-02-02 15:00 | 344347.1 | 300.0013 | 4 | 35 | 4.393736 | 0 | 3.29302 | 0 | 13.77988 | 0
2018-02-02 15:02 | 344467.2 | 120.0018 | 5 | 35 | 4.167816 | -3.259983 | 3.29302 | 0.1086518 | 13.77988 | 0.4559076
2018-02-02 15:04 | 344587.2 | 240.0018 | 5 | 35 | 4.127815 | -3.259936 | 3.29302 | 0.2173071 | 13.77988 | 0.9065759
2018-02-02 15:06 | 344707.2 | 360.0009 | 5 | 35 | 4.08771 | -3.259962 | 3.29302 | 0.3259601 | 13.77988 | 1.352904
2018-02-02 15:08 | 344827.2 | 480.0009 | 5 | 35 | 4.04701 | -3.259945 | 3.29302 | 0.4346165 | 13.77988 | 1.794852
2018-02-02 15:10 | 344947.2 | 600.0017 | 5 | 35 | 4.006429 | -3.259912 | 3.29302 | 0.5432724 | 13.77988 | 2.232374
2018-02-02 15:12 | 345067.2 | 720.0017 | 5 | 35 | 3.966623 | -3.259985 | 3.29302 | 0.6519263 | 13.77988 | 2.665516
2018-02-02 15:14 | 345187.2 | 840.0017 | 5 | 35 | 3.928036 | -3.259955 | 3.29302 | 0.7605805 | 13.77988 | 3.094398
2018-02-02 15:16 | 345307.2 | 960.0002 | 5 | 35 | 3.890861 | -3.259949 | 3.29302 | 0.8692315 | 13.77988 | 3.51915
2018-02-02 15:18 | 345427.2 | 1080.0017 | 5 | 35 | 3.855282 | -3.259983 | 3.29302 | 0.9778872 | 13.77988 | 3.939965
2018-02-02 15:20 | 345547.2 | 1200.0001 | 5 | 35 | 3.821447 | -3.259964 | 3.29302 | 1.086532 | 13.77988 | 4.356966
2018-02-02 15:22 | 345667.2 | 1320.0017 | 5 | 35 | 3.789429 | -3.259966 | 3.29302 | 1.195186 | 13.77988 | 4.770425
2018-02-02 15:24 | 345787.2 | 1440.0018 | 5 | 35 | 3.759346 | -3.260052 | 3.29302 | 1.303838 | 13.77988 | 5.1805
2018-02-02 15:26 | 345907.2 | 1560.001 | 5 | 35 | 3.731185 | -3.260039 | 3.29302 | 1.412492 | 13.77988 | 5.587422
2018-02-02 15:28 | 346027.2 | 1680.0001 | 5 | 35 | 3.704956 | -3.259983 | 3.29302 | 1.521145 | 13.77988 | 5.991382
2018-02-02 15:30 | 346147.2 | 1800.0001 | 5 | 35 | 3.680558 | -3.260014 | 3.29302 | 1.629802 | 13.77988 | 6.392612
2018-02-02 15:32 | 346267.2 | 1920.0002 | 5 | 35 | 3.657975 | -3.260016 | 3.29302 | 1.738458 | 13.77988 | 6.791282
2018-02-02 15:34 | 346387.2 | 2040.0007 | 5 | 35 | 3.637237 | -3.260006 | 3.29302 | 1.847113 | 13.77988 | 7.187594
2018-02-02 15:36 | 346507.2 | 2160.0009 | 5 | 35 | 3.618318 | -3.259976 | 3.29302 | 1.955769 | 13.77988 | 7.581755
2018-02-02 15:38 | 346627.2 | 2280.0017 | 5 | 35 | 3.601194 | -3.260016 | 3.29302 | 2.064425 | 13.77988 | 7.97396
2018-02-02 15:40 | 346747.2 | 2400.0008 | 5 | 35 | 3.585619 | -3.260001 | 3.29302 | 2.173076 | 13.77988 | 8.364374
2018-02-02 15:42 | 346867.2 | 2520.0012 | 5 | 35 | 3.571093 | -3.260001 | 3.29302 | 2.28173 | 13.77988 | 8.753171
2018-02-02 15:44 | 346987.2 | 2640.0012 | 5 | 35 | 3.557165 | -3.259999 | 3.29302 | 2.390383 | 13.77988 | 9.140418
2018-02-02 15:46 | 347107.2 | 2760.0002 | 5 | 35 | 3.543362 | -3.259962 | 3.29302 | 2.499041 | 13.77988 | 9.526186
2018-02-02 15:48 | 347227.2 | 2880.0001 | 5 | 35 | 3.5287 | -3.260003 | 3.29302 | 2.607694 | 13.77988 | 9.910399
2018-02-02 15:50 | 347347.2 | 3000.0001 | 5 | 35 | 3.511786 | -3.260031 | 3.29302 | 2.716351 | 13.77988 | 10.29293
2018-02-02 15:52 | 347467.2 | 3120.0017 | 5 | 35 | 3.489241 | -3.259995 | 3.29302 | 2.825007 | 13.77988 | 10.67335
2018-02-02 15:54 | 347587.2 | 3240.0015 | 5 | 35 | 3.45773 | -3.259968 | 3.29302 | 2.933662 | 13.77988 | 11.05085
2018-02-02 15:56 | 347707.2 | 3360.0017 | 5 | 35 | 3.414163 | -3.259987 | 3.29302 | 3.042314 | 13.77988 | 11.42433
2018-02-02 15:58 | 347827.2 | 3480.0013 | 5 | 35 | 3.340021 | -3.260027 | 3.29302 | 3.150969 | 13.77988 | 11.7917
2018-02-02 16:00 | 347947.2 | 3600.0001 | 5 | 35 | 3.14959 | -3.259993 | 3.29302 | 3.259622 | 13.77988 | 12.14642
2018-02-02 16:01 | 347982.1 | 3634.8863 | 5 | 35 | 2.999979 | -3.259983 | 3.29302 | 3.291214 | 13.77988 | 12.24386
2018-02-02 16:03 | 348102.2 | 119.9998 | 6 | 35 | 3.290779 | 0 | 3.29302 | 3.291214 | 13.77988 | 12.24386
2018-02-02 16:05 | 348222.2 | 240.0014 | 6 | 35 | 3.301256 | 0 | 3.29302 | 3.291214 | 13.77988 | 12.24386
2018-02-02 16:06 | 348282.2 | 300.0036 | 6 | 35 | 3.304652 | 0 | 3.29302 | 3.291214 | 13.77988 | 12.24386
2018-02-02 16:06 | 348282.2 | 0.0047 | 7 | 36 | 3.304641 | 0 | 0 | 0 | 0 | 0
2018-02-02 16:08 | 348402.3 | 120.0001 | 2 | 36 | 3.929131 | 4.889961 | 0.1622927 | 0 | 0.6168847 | 0
2018-02-02 16:10 | 348522.3 | 240.0009 | 2 | 36 | 3.980134 | 4.889944 | 0.3252842 | 0 | 1.261955 | 0
2018-02-02 16:12 | 348642.3 | 360.0017 | 2 | 36 | 4.016882 | 4.889967 | 0.4882679 | 0 | 1.91378 | 0
2018-02-02 16:14 | 348762.3 | 480.0009 | 2 | 36 | 4.046621 | 4.889927 | 0.6512508 | 0 | 2.570936 | 0
2018-02-02 16:16 | 348882.3 | 600.001 | 2 | 36 | 4.072498 | 4.889917 | 0.8142289 | 0 | 3.232609 | 0
2018-02-02 16:18 | 349002.3 | 720.0001 | 2 | 36 | 4.095194 | 4.889959 | 0.9772094 | 0 | 3.898217 | 0
2018-02-02 16:20 | 349122.3 | 840.0001 | 2 | 36 | 4.118433 | 4.88991 | 1.14019 | 0 | 4.567523 | 0
2018-02-02 16:22 | 349242.3 | 960.0026 | 2 | 36 | 4.143724 | 4.889912 | 1.303169 | 0 | 5.240773 | 0
2018-02-02 16:24 | 349362.3 | 1080.001 | 2 | 36 | 4.171401 | 4.889904 | 1.466142 | 0 | 5.918303 | 0
2018-02-02 16:26 | 349482.3 | 1200.0017 | 2 | 36 | 4.200424 | 4.831995 | 1.629062 | 0 | 6.600391 | 0
2018-02-02 16:28 | 349602.3 | 1320.0009 | 2 | 36 | 4.200396 | 4.228317 | 1.779734 | 0 | 7.233275 | 0
2018-02-02 16:30 | 349722.3 | 1440.0002 | 2 | 36 | 4.200401 | 3.681532 | 1.911461 | 0 | 7.786584 | 0
2018-02-02 16:32 | 349822.1 | 1539.7975 | 2 | 36 | 4.200401 | 3.259993 | 2.0076 | 0 | 8.190402 | 0
2018-02-02 16:34 | 349942.1 | 120.0003 | 3 | 36 | 4.228344 | 3.259926 | 2.115815 | 0 | 8.646338 | 0
2018-02-02 16:36 | 350062.1 | 240.0019 | 3 | 36 | 4.261394 | 3.259933 | 2.224467 | 0 | 9.107524 | 0
2018-02-02 16:38 | 350182.1 | 360.0011 | 3 | 36 | 4.296962 | 3.259985 | 2.33312 | 0 | 9.572451 | 0
2018-02-02 16:40 | 350302.1 | 480.0012 | 3 | 36 | 4.334725 | 3.259972 | 2.441773 | 0 | 10.04136 | 0
2018-02-02 16:42 | 350422.1 | 600.0012 | 3 | 36 | 4.37426 | 3.259939 | 2.550432 | 0 | 10.5145 | 0
2018-02-02 16:44 | 350542.1 | 720.0003 | 3 | 36 | 4.400401 | 2.994516 | 2.657364 | 0 | 10.98413 | 0
2018-02-02 16:46 | 350662.1 | 840.0028 | 3 | 36 | 4.400395 | 2.478136 | 2.748166 | 0 | 11.3837 | 0
2018-02-02 16:48 | 350782.1 | 960.0012 | 3 | 36 | 4.400403 | 2.069351 | 2.823691 | 0 | 11.71604 | 0
2018-02-02 16:50 | 350902.1 | 1080.0003 | 3 | 36 | 4.400369 | 1.737701 | 2.886944 | 0 | 11.99438 | 0
2018-02-02 16:52 | 351022.1 | 1200.0028 | 3 | 36 | 4.400356 | 1.46954 | 2.940253 | 0 | 12.22895 | 0
2018-02-02 16:54 | 351142.1 | 1320.0011 | 3 | 36 | 4.400361 | 1.25172 | 2.985483 | 0 | 12.42799 | 0
2018-02-02 16:56 | 351262.1 | 1440.0028 | 3 | 36 | 4.400351 | 1.072657 | 3.024129 | 0 | 12.59804 | 0
2018-02-02 16:58 | 351382.1 | 1560.0019 | 3 | 36 | 4.400364 | 0.9260788 | 3.057369 | 0 | 12.74431 | 0
2018-02-02 17:00 | 351502.1 | 1680.0028 | 3 | 36 | 4.40036 | 0.8045216 | 3.086149 | 0 | 12.87095 | 0
2018-02-02 17:02 | 351622.1 | 1800.0014 | 3 | 36 | 4.400346 | 0.7025547 | 3.111214 | 0 | 12.98125 | 0
2018-02-02 17:04 | 351742.1 | 1920.0012 | 3 | 36 | 4.400343 | 0.6167717 | 3.133165 | 0 | 13.07784 | 0
2018-02-02 17:06 | 351862.1 | 2040.0012 | 3 | 36 | 4.400357 | 0.5445118 | 3.152484 | 0 | 13.16285 | 0
2018-02-02 17:08 | 351982.1 | 2160.0009 | 3 | 36 | 4.400334 | 0.4813957 | 3.169553 | 0 | 13.23796 | 0
2018-02-02 17:10 | 352102.1 | 2280.002 | 3 | 36 | 4.400348 | 0.4281788 | 3.184692 | 0 | 13.30458 | 0
2018-02-02 17:12 | 352222.1 | 2400.0013 | 3 | 36 | 4.400314 | 0.3810253 | 3.198157 | 0 | 13.36383 | 0
2018-02-02 17:14 | 352342.1 | 2520.0019 | 3 | 36 | 4.400325 | 0.3405285 | 3.210168 | 0 | 13.41668 | 0
2018-02-02 17:16 | 352462.1 | 2640.0012 | 3 | 36 | 4.400326 | 0.3048706 | 3.220904 | 0 | 13.46392 | 0
2018-02-02 17:18 | 352582.1 | 2760.0019 | 3 | 36 | 4.400332 | 0.2730713 | 3.230518 | 0 | 13.50622 | 0
2018-02-02 17:20 | 352702.1 | 2880.0011 | 3 | 36 | 4.400333 | 0.2453156 | 3.23914 | 0 | 13.54416 | 0
2018-02-02 17:22 | 352822.1 | 3000.0002 | 3 | 36 | 4.400303 | 0.2198811 | 3.246885 | 0 | 13.57824 | 0
2018-02-02 17:24 | 352942.1 | 3120.0002 | 3 | 36 | 4.400303 | 0.197649 | 3.253844 | 0 | 13.60886 | 0
2018-02-02 17:26 | 353062.1 | 3240.0019 | 3 | 36 | 4.400342 | 0.1786823 | 3.260105 | 0 | 13.63642 | 0
2018-02-02 17:28 | 353182.1 | 3360.0028 | 3 | 36 | 4.400324 | 0.1607571 | 3.265741 | 0 | 13.66122 | 0
2018-02-02 17:30 | 353302.1 | 3480.0003 | 3 | 36 | 4.40032 | 0.1450138 | 3.270819 | 0 | 13.68356 | 0
2018-02-02 17:32 | 353422.1 | 3600.0003 | 3 | 36 | 4.400322 | 0.1305332 | 3.275395 | 0 | 13.7037 | 0
2018-02-02 17:34 | 353542.1 | 3720.0002 | 3 | 36 | 4.400247 | 0.1165218 | 3.279525 | 0 | 13.72187 | 0
2018-02-02 17:36 | 353662.1 | 3840.0012 | 3 | 36 | 4.400324 | 0.1067982 | 3.28325 | 0 | 13.73826 | 0
2018-02-02 17:38 | 353782.1 | 3960.0019 | 3 | 36 | 4.400284 | 0.09594727 | 3.286614 | 0 | 13.75306 | 0
2018-02-02 17:40 | 353902.1 | 4080.0012 | 3 | 36 | 4.400308 | 0.08705902 | 3.289661 | 0 | 13.76647 | 0
2018-02-02 17:41 | 353973.9 | 4151.8138 | 3 | 36 | 4.400295 | 0.08149338 | 3.291343 | 0 | 13.77387 | 0
2018-02-02 17:43 | 354093.9 | 120.0001 | 4 | 36 | 4.394623 | 0 | 3.291343 | 0 | 13.77387 | 0
2018-02-02 17:45 | 354213.9 | 240.0001 | 4 | 36 | 4.393989 | 0 | 3.291343 | 0 | 13.77387 | 0
2018-02-02 17:46 | 354273.9 | 300.0023 | 4 | 36 | 4.393759 | 0 | 3.291343 | 0 | 13.77387 | 0
2018-02-02 17:48 | 354394 | 120.0017 | 5 | 36 | 4.167237 | -3.259945 | 3.291343 | 0.1086484 | 13.77387 | 0.455835
2018-02-02 17:50 | 354514 | 240.0009 | 5 | 36 | 4.127265 | -3.259938 | 3.291343 | 0.2173034 | 13.77387 | 0.9064409
2018-02-02 17:52 | 354634 | 360.0001 | 5 | 36 | 4.087187 | -3.259913 | 3.291343 | 0.3259584 | 13.77387 | 1.352718
2018-02-02 17:54 | 354754 | 480.0026 | 5 | 36 | 4.046464 | -3.259926 | 3.291343 | 0.434617 | 13.77387 | 1.794616
2018-02-02 17:56 | 354874 | 600.0016 | 5 | 36 | 4.005901 | -3.259934 | 3.291343 | 0.5432668 | 13.77387 | 2.232055
2018-02-02 17:58 | 354994 | 720.0009 | 5 | 36 | 3.966056 | -3.259936 | 3.291343 | 0.6519163 | 13.77387 | 2.66512
2018-02-02 18:00 | 355114 | 840.0001 | 5 | 36 | 3.927503 | -3.25992 | 3.291343 | 0.7605674 | 13.77387 | 3.09393
2018-02-02 18:02 | 355234 | 960.0007 | 5 | 36 | 3.890346 | -3.259941 | 3.291343 | 0.8692228 | 13.77387 | 3.518642
2018-02-02 18:04 | 355354 | 1080.0034 | 5 | 36 | 3.854802 | -3.259912 | 3.291343 | 0.9778782 | 13.77387 | 3.939404
2018-02-02 18:06 | 355474 | 1200.0009 | 5 | 36 | 3.820972 | -3.259926 | 3.291343 | 1.086525 | 13.77387 | 4.356363
2018-02-02 18:08 | 355594 | 1320.0007 | 5 | 36 | 3.788961 | -3.259943 | 3.291343 | 1.195177 | 13.77387 | 4.769761
2018-02-02 18:10 | 355714 | 1440.0001 | 5 | 36 | 3.758891 | -3.260033 | 3.291343 | 1.303832 | 13.77387 | 5.1798
2018-02-02 18:12 | 355834 | 1560 | 5 | 36 | 3.730744 | -3.259991 | 3.291343 | 1.412489 | 13.77387 | 5.586683
2018-02-02 18:14 | 355954 | 1680 | 5 | 36 | 3.704514 | -3.260014 | 3.291343 | 1.521145 | 13.77387 | 5.990609
2018-02-02 18:16 | 356074 | 1800.0009 | 5 | 36 | 3.680118 | -3.259983 | 3.291343 | 1.629806 | 13.77387 | 6.391805
2018-02-02 18:18 | 356194 | 1920.0001 | 5 | 36 | 3.657544 | -3.260001 | 3.291343 | 1.738461 | 13.77387 | 6.790426
2018-02-02 18:20 | 356314 | 2040.0001 | 5 | 36 | 3.636812 | -3.259991 | 3.291343 | 1.84712 | 13.77387 | 7.186704
2018-02-02 18:22 | 356434 | 2160.0026 | 5 | 36 | 3.61795 | -3.260012 | 3.291343 | 1.955774 | 13.77387 | 7.580818
2018-02-02 18:24 | 356554 | 2280.002 | 5 | 36 | 3.600844 | -3.259978 | 3.291343 | 2.06443 | 13.77387 | 7.972986
2018-02-02 18:26 | 356674 | 2400 | 5 | 36 | 3.585248 | -3.259962 | 3.291343 | 2.173077 | 13.77387 | 8.363346
2018-02-02 18:28 | 356794 | 2520.0009 | 5 | 36 | 3.57073 | -3.259957 | 3.291343 | 2.281731 | 13.77387 | 8.752102
2018-02-02 18:30 | 356914 | 2640.0026 | 5 | 36 | 3.556821 | -3.259987 | 3.291343 | 2.390388 | 13.77387 | 9.139328
2018-02-02 18:32 | 357034 | 2760.0001 | 5 | 36 | 3.543037 | -3.260012 | 3.291343 | 2.499041 | 13.77387 | 9.525042
2018-02-02 18:34 | 357154 | 2880.0001 | 5 | 36 | 3.528431 | -3.259991 | 3.291343 | 2.607695 | 13.77387 | 9.909226
2018-02-02 18:36 | 357274 | 3000.0009 | 5 | 36 | 3.511452 | -3.259985 | 3.291343 | 2.716351 | 13.77387 | 10.29172
2018-02-02 18:38 | 357394 | 3120.0016 | 5 | 36 | 3.488859 | -3.259959 | 3.291343 | 2.825006 | 13.77387 | 10.6721
2018-02-02 18:40 | 357514 | 3240.0017 | 5 | 36 | 3.457227 | -3.259949 | 3.291343 | 2.933662 | 13.77387 | 11.04955
2018-02-02 18:42 | 357634 | 3360.0017 | 5 | 36 | 3.413411 | -3.259995 | 3.291343 | 3.042315 | 13.77387 | 11.42297
2018-02-02 18:44 | 357754 | 3480.0001 | 5 | 36 | 3.338661 | -3.260016 | 3.291343 | 3.150964 | 13.77387 | 11.79021
2018-02-02 18:46 | 357874 | 3600.0009 | 5 | 36 | 3.144742 | -3.259983 | 3.291343 | 3.259623 | 13.77387 | 12.14468
2018-02-02 18:46 | 357907.3 | 3633.3056 | 5 | 36 | 2.999971 | -3.259987 | 3.291343 | 3.289776 | 13.77387 | 12.23759
2018-02-02 18:48 | 358027.4 | 119.9999 | 6 | 36 | 3.290719 | 0 | 3.291343 | 3.289776 | 13.77387 | 12.23759
2018-02-02 18:50 | 358147.4 | 240 | 6 | 36 | 3.301194 | 0 | 3.291343 | 3.289776 | 13.77387 | 12.23759
2018-02-02 18:51 | 358207.4 | 300.0022 | 6 | 36 | 3.304602 | 0 | 3.291343 | 3.289776 | 13.77387 | 12.23759
2018-02-02 18:51 | 358207.4 | 0.0024 | 7 | 37 | 3.304731 | 0 | 0 | 0 | 0 | 0
2018-02-02 18:53 | 358327.5 | 120.001 | 2 | 37 | 3.929527 | 4.889996 | 0.1623027 | 0 | 0.6169714 | 0
2018-02-02 18:55 | 358447.5 | 240.0026 | 2 | 37 | 3.98045 | 4.890018 | 0.3252913 | 0 | 1.262088 | 0
2018-02-02 18:57 | 358567.5 | 360.001 | 2 | 37 | 4.017245 | 4.889975 | 0.4882755 | 0 | 1.913972 | 0
2018-02-02 18:59 | 358687.5 | 480.001 | 2 | 37 | 4.047071 | 4.890026 | 0.6512596 | 0 | 2.571199 | 0
2018-02-02 19:01 | 358807.5 | 600.0002 | 2 | 37 | 4.073018 | 4.890055 | 0.8142418 | 0 | 3.232968 | 0
2018-02-02 19:03 | 358927.5 | 720.0026 | 2 | 37 | 4.095717 | 4.890043 | 0.9772211 | 0 | 3.898656 | 0
2018-02-02 19:05 | 359047.5 | 840.0002 | 2 | 37 | 4.11894 | 4.889952 | 1.1402 | 0 | 4.56804 | 0
2018-02-02 19:07 | 359167.5 | 960.0018 | 2 | 37 | 4.144192 | 4.890039 | 1.303189 | 0 | 5.24141 | 0
2018-02-02 19:09 | 359287.5 | 1080.0002 | 2 | 37 | 4.171864 | 4.89003 | 1.466172 | 0 | 5.919058 | 0
2018-02-02 19:11 | 359407.5 | 1200.001 | 2 | 37 | 4.200408 | 4.820148 | 1.629053 | 0 | 6.601057 | 0
2018-02-02 19:13 | 359527.5 | 1320.0003 | 2 | 37 | 4.200401 | 4.221191 | 1.779437 | 0 | 7.232733 | 0
2018-02-02 19:15 | 359647.5 | 1440.0003 | 2 | 37 | 4.200412 | 3.675949 | 1.910933 | 0 | 7.785066 | 0
2018-02-02 19:17 | 359745.8 | 1538.3904 | 2 | 37 | 4.200387 | 3.259979 | 2.005641 | 0 | 8.182877 | 0
2018-02-02 19:19 | 359865.9 | 120.001 | 3 | 37 | 4.228269 | 3.259949 | 2.113857 | 0 | 8.638814 | 0
2018-02-02 19:21 | 359985.9 | 240.0002 | 3 | 37 | 4.261301 | 3.259968 | 2.222514 | 0 | 9.10001 | 0
2018-02-02 19:23 | 360105.9 | 360.0004 | 3 | 37 | 4.296753 | 3.259972 | 2.331166 | 0 | 9.564917 | 0
2018-02-02 19:25 | 360225.9 | 480.0017 | 3 | 37 | 4.334445 | 3.25996 | 2.439821 | 0 | 10.03381 | 0
2018-02-02 19:27 | 360345.9 | 600.0001 | 3 | 37 | 4.373922 | 3.259926 | 2.548472 | 0 | 10.50688 | 0
2018-02-02 19:29 | 360465.9 | 720.0018 | 3 | 37 | 4.400403 | 2.999968 | 2.65549 | 0 | 10.97686 | 0
2018-02-02 19:31 | 360585.9 | 840.0002 | 3 | 37 | 4.400407 | 2.481936 | 2.746441 | 0 | 11.37709 | 0
2018-02-02 19:33 | 360705.9 | 960.001 | 3 | 37 | 4.400365 | 2.070599 | 2.822074 | 0 | 11.7099 | 0
2018-02-02 19:35 | 360825.9 | 1080.0002 | 3 | 37 | 4.400388 | 1.740181 | 2.885393 | 0 | 11.98853 | 0
2018-02-02 19:37 | 360945.9 | 1200.0018 | 3 | 37 | 4.400363 | 1.470881 | 2.938752 | 0 | 12.22333 | 0
2018-02-02 19:39 | 361065.9 | 1320.0025 | 3 | 37 | 4.400391 | 1.253057 | 2.984019 | 0 | 12.42252 | 0
2018-02-02 19:41 | 361185.9 | 1440.001 | 3 | 37 | 4.400358 | 1.073421 | 3.022682 | 0 | 12.59265 | 0
2018-02-02 19:43 | 361305.9 | 1560.0002 | 3 | 37 | 4.400353 | 0.9263439 | 3.055931 | 0 | 12.73896 | 0
2018-02-02 19:45 | 361425.9 | 1680.0003 | 3 | 37 | 4.400364 | 0.8046951 | 3.084708 | 0 | 12.86559 | 0
2018-02-02 19:47 | 361545.9 | 1800.0025 | 3 | 37 | 4.400346 | 0.7022457 | 3.109766 | 0 | 12.97585 | 0
2018-02-02 19:49 | 361665.9 | 1920.0018 | 3 | 37 | 4.400342 | 0.6165543 | 3.131709 | 0 | 13.07241 | 0
2018-02-02 19:51 | 361785.9 | 2040.0017 | 3 | 37 | 4.400354 | 0.5440483 | 3.151018 | 0 | 13.15738 | 0
2018-02-02 19:53 | 361905.9 | 2160.001 | 3 | 37 | 4.400346 | 0.4819202 | 3.168082 | 0 | 13.23246 | 0
2018-02-02 19:55 | 362025.9 | 2280.0017 | 3 | 37 | 4.40034 | 0.4279404 | 3.183214 | 0 | 13.29905 | 0
2018-02-02 19:57 | 362145.9 | 2400.0018 | 3 | 37 | 4.400328 | 0.3810081 | 3.196681 | 0 | 13.3583 | 0
2018-02-02 19:59 | 362265.9 | 2520.0017 | 3 | 37 | 4.400322 | 0.3405666 | 3.208694 | 0 | 13.41117 | 0
2018-02-02 20:01 | 362385.9 | 2640.0008 | 3 | 37 | 4.400343 | 0.3052921 | 3.219441 | 0 | 13.45846 | 0
2018-02-02 20:03 | 362505.9 | 2760.0017 | 3 | 37 | 4.4003 | 0.2729664 | 3.229066 | 0 | 13.50081 | 0
2018-02-02 20:05 | 362625.9 | 2880.001 | 3 | 37 | 4.40031 | 0.2455101 | 3.237705 | 0 | 13.53883 | 0
2018-02-02 20:07 | 362745.9 | 3000.0001 | 3 | 37 | 4.400309 | 0.2204723 | 3.245461 | 0 | 13.57295 | 0
2018-02-02 20:09 | 362865.9 | 3120.0001 | 3 | 37 | 4.400329 | 0.1988029 | 3.252438 | 0 | 13.60365 | 0
2018-02-02 20:11 | 362985.9 | 3240.001 | 3 | 37 | 4.400313 | 0.1787071 | 3.258717 | 0 | 13.63129 | 0
2018-02-02 20:13 | 363105.9 | 3360.0017 | 3 | 37 | 4.400301 | 0.160759 | 3.264375 | 0 | 13.65618 | 0
2018-02-02 20:15 | 363225.9 | 3480.001 | 3 | 37 | 4.40031 | 0.1453381 | 3.269471 | 0 | 13.67861 | 0
2018-02-02 20:17 | 363345.9 | 3600.0001 | 3 | 37 | 4.400302 | 0.1309338 | 3.274069 | 0 | 13.69884 | 0
2018-02-02 20:19 | 363465.9 | 3720.001 | 3 | 37 | 4.400317 | 0.1184254 | 3.278218 | 0 | 13.71709 | 0
2018-02-02 20:21 | 363585.9 | 3840.0001 | 3 | 37 | 4.400297 | 0.1069908 | 3.281962 | 0 | 13.73357 | 0
2018-02-02 20:23 | 363705.9 | 3960.001 | 3 | 37 | 4.400295 | 0.09666061 | 3.285352 | 0 | 13.74849 | 0
2018-02-02 20:25 | 363825.9 | 4080.0018 | 3 | 37 | 4.400312 | 0.08778191 | 3.288415 | 0 | 13.76197 | 0
2018-02-02 20:27 | 363914.7 | 4168.8223 | 3 | 37 | 4.400302 | 0.0814991 | 3.290495 | 0 | 13.77112 | 0
2018-02-02 20:29 | 364034.8 | 120.0017 | 4 | 37 | 4.394647 | 0 | 3.290495 | 0 | 13.77112 | 0
2018-02-02 20:31 | 364154.8 | 240.0001 | 4 | 37 | 4.394001 | 0 | 3.290495 | 0 | 13.77112 | 0
2018-02-02 20:32 | 364214.8 | 300.0032 | 4 | 37 | 4.393761 | 0 | 3.290495 | 0 | 13.77112 | 0
2018-02-02 20:34 | 364334.8 | 120.001 | 5 | 37 | 4.167405 | -3.259966 | 3.290495 | 0.1086534 | 13.77112 | 0.4558661
2018-02-02 20:36 | 364454.8 | 240.0025 | 5 | 37 | 4.127486 | -3.259945 | 3.290495 | 0.2173088 | 13.77112 | 0.9064941
2018-02-02 20:38 | 364574.8 | 360.001 | 5 | 37 | 4.087421 | -3.259985 | 3.290495 | 0.3259608 | 13.77112 | 1.352786
2018-02-02 20:40 | 364694.8 | 480.001 | 5 | 37 | 4.046768 | -3.259978 | 3.290495 | 0.4346169 | 13.77112 | 1.794703
2018-02-02 20:42 | 364814.8 | 600.0017 | 5 | 37 | 4.006175 | -3.259964 | 3.290495 | 0.5432715 | 13.77112 | 2.232192
2018-02-02 20:44 | 364934.8 | 720.0016 | 5 | 37 | 3.966342 | -3.259938 | 3.290495 | 0.6519262 | 13.77112 | 2.665308
2018-02-02 20:46 | 365054.8 | 840.0009 | 5 | 37 | 3.927769 | -3.259922 | 3.290495 | 0.760579 | 13.77112 | 3.094154
2018-02-02 20:48 | 365174.8 | 960.0002 | 5 | 37 | 3.890614 | -3.259949 | 3.290495 | 0.8692331 | 13.77112 | 3.518889
2018-02-02 20:50 | 365294.8 | 1080.0002 | 5 | 37 | 3.855031 | -3.259983 | 3.290495 | 0.977887 | 13.77112 | 3.939672
2018-02-02 20:52 | 365414.8 | 1200.0017 | 5 | 37 | 3.821189 | -3.259993 | 3.290495 | 1.086542 | 13.77112 | 4.356688
2018-02-02 20:54 | 365534.8 | 1320.0017 | 5 | 37 | 3.789148 | -3.260045 | 3.290495 | 1.195196 | 13.77112 | 4.770115
2018-02-02 20:56 | 365654.8 | 1440.0001 | 5 | 37 | 3.759084 | -3.260006 | 3.290495 | 1.303853 | 13.77112 | 5.180182
2018-02-02 20:58 | 365774.8 | 1560.0017 | 5 | 37 | 3.730899 | -3.260024 | 3.290495 | 1.41251 | 13.77112 | 5.587087
2018-02-02 21:00 | 365894.8 | 1680.0017 | 5 | 37 | 3.704685 | -3.260037 | 3.290495 | 1.52117 | 13.77112 | 5.991046
2018-02-02 21:02 | 366014.8 | 1800.0021 | 5 | 37 | 3.680284 | -3.260033 | 3.290495 | 1.629828 | 13.77112 | 6.392246
2018-02-02 21:04 | 366134.8 | 1920.0017 | 5 | 37 | 3.657707 | -3.260058 | 3.290495 | 1.738484 | 13.77112 | 6.790887
2018-02-02 21:06 | 366254.8 | 2040.0025 | 5 | 37 | 3.636966 | -3.260008 | 3.290495 | 1.847141 | 13.77112 | 7.18718
2018-02-02 21:08 | 366374.8 | 2160.0017 | 5 | 37 | 3.618113 | -3.26005 | 3.290495 | 1.955798 | 13.77112 | 7.581319
2018-02-02 21:10 | 366494.8 | 2280.001 | 5 | 37 | 3.601022 | -3.260064 | 3.290495 | 2.064455 | 13.77112 | 7.973508
2018-02-02 21:12 | 366614.8 | 2400.001 | 5 | 37 | 3.585436 | -3.260024 | 3.290495 | 2.173108 | 13.77112 | 8.363914
2018-02-02 21:14 | 366734.8 | 2520.0002 | 5 | 37 | 3.570923 | -3.260008 | 3.290495 | 2.281767 | 13.77112 | 8.752707
2018-02-02 21:16 | 366854.8 | 2640.0001 | 5 | 37 | 3.556983 | -3.260069 | 3.290495 | 2.390423 | 13.77112 | 9.139949
2018-02-02 21:18 | 366974.8 | 2760.0001 | 5 | 37 | 3.543169 | -3.259997 | 3.290495 | 2.499078 | 13.77112 | 9.525682
2018-02-02 21:20 | 367094.8 | 2880.0001 | 5 | 37 | 3.528471 | -3.259985 | 3.290495 | 2.607733 | 13.77112 | 9.909882
2018-02-02 21:22 | 367214.8 | 3000.0001 | 5 | 37 | 3.511413 | -3.260003 | 3.290495 | 2.716392 | 13.77112 | 10.29239
2018-02-02 21:24 | 367334.8 | 3120.0017 | 5 | 37 | 3.488672 | -3.259968 | 3.290495 | 2.825047 | 13.77112 | 10.67276
2018-02-02 21:26 | 367454.8 | 3240.0017 | 5 | 37 | 3.456933 | -3.26001 | 3.290495 | 2.933703 | 13.77112 | 11.05018
2018-02-02 21:28 | 367574.8 | 3360.0017 | 5 | 37 | 3.412941 | -3.259945 | 3.290495 | 3.042357 | 13.77112 | 11.42356
2018-02-02 21:30 | 367694.8 | 3480.0009 | 5 | 37 | 3.337738 | -3.259957 | 3.290495 | 3.151012 | 13.77112 | 11.79075
2018-02-02 21:32 | 367814.8 | 3600.0001 | 5 | 37 | 3.141312 | -3.259968 | 3.290495 | 3.259672 | 13.77112 | 12.14503
2018-02-02 21:32 | 367847 | 3632.1967 | 5 | 37 | 2.999997 | -3.259952 | 3.290495 | 3.288824 | 13.77112 | 12.23479
2018-02-02 21:34 | 367967 | 120.0009 | 6 | 37 | 3.290705 | 0 | 3.290495 | 3.288824 | 13.77112 | 12.23479
2018-02-02 21:36 | 368087 | 240 | 6 | 37 | 3.301191 | 0 | 3.290495 | 3.288824 | 13.77112 | 12.23479
2018-02-02 21:37 | 368147 | 300.0014 | 6 | 37 | 3.304591 | 0 | 3.290495 | 3.288824 | 13.77112 | 12.23479
2018-02-02 21:37 | 368147.1 | 0.0025 | 7 | 38 | 3.304481 | 0 | 0 | 0 | 0 | 0
2018-02-02 21:39 | 368267.2 | 120.001 | 2 | 38 | 3.929727 | 4.889996 | 0.1623026 | 0 | 0.6169971 | 0
2018-02-02 21:41 | 368387.2 | 240.0018 | 2 | 38 | 3.980618 | 4.890011 | 0.3252895 | 0 | 1.262137 | 0
2018-02-02 21:43 | 368507.2 | 360.0013 | 2 | 38 | 4.017416 | 4.889978 | 0.4882772 | 0 | 1.914061 | 0
2018-02-02 21:45 | 368627.2 | 480.0002 | 2 | 38 | 4.047196 | 4.889996 | 0.6512666 | 0 | 2.571333 | 0
2018-02-02 21:47 | 368747.2 | 600.0002 | 2 | 38 | 4.073124 | 4.890007 | 0.8142452 | 0 | 3.233105 | 0
2018-02-02 21:49 | 368867.2 | 720.0003 | 2 | 38 | 4.095825 | 4.890076 | 0.9772273 | 0 | 3.898822 | 0
2018-02-02 21:51 | 368987.2 | 840.0003 | 2 | 38 | 4.119038 | 4.889992 | 1.140206 | 0 | 4.568219 | 0
2018-02-02 21:53 | 369107.2 | 960.0002 | 2 | 38 | 4.144374 | 4.889969 | 1.303191 | 0 | 5.2416 | 0
2018-02-02 21:55 | 369227.2 | 1080.0018 | 2 | 38 | 4.172125 | 4.889933 | 1.466176 | 0 | 5.919294 | 0
2018-02-02 21:57 | 369347.2 | 1200.0011 | 2 | 38 | 4.200404 | 4.812944 | 1.629029 | 0 | 6.601219 | 0
2018-02-02 21:59 | 369467.2 | 1320.0003 | 2 | 38 | 4.200403 | 4.216164 | 1.779234 | 0 | 7.232141 | 0
2018-02-02 22:01 | 369587.2 | 1440.0011 | 2 | 38 | 4.200414 | 3.672302 | 1.910571 | 0 | 7.783809 | 0
2018-02-02 22:03 | 369685 | 1537.8401 | 2 | 38 | 4.200392 | 3.259996 | 2.004689 | 0 | 8.179143 | 0
2018-02-02 22:05 | 369805 | 120.0002 | 3 | 38 | 4.228299 | 3.259933 | 2.112903 | 0 | 8.63507 | 0
2018-02-02 22:07 | 369925 | 240.0017 | 3 | 38 | 4.261337 | 3.259871 | 2.221556 | 0 | 9.096258 | 0
2018-02-02 22:09 | 370045 | 360.0018 | 3 | 38 | 4.296832 | 3.25992 | 2.330208 | 0 | 9.561167 | 0
2018-02-02 22:11 | 370165 | 480.0018 | 3 | 38 | 4.334565 | 3.259872 | 2.438864 | 0 | 10.03007 | 0
2018-02-02 22:13 | 370285 | 600.0002 | 3 | 38 | 4.374049 | 3.25992 | 2.547517 | 0 | 10.50317 | 0
2018-02-02 22:15 | 370405 | 720.0018 | 3 | 38 | 4.400391 | 2.998011 | 2.654503 | 0 | 10.97302 | 0
2018-02-02 22:17 | 370525 | 840.0018 | 3 | 38 | 4.400382 | 2.48004 | 2.745395 | 0 | 11.37298 | 0
2018-02-02 22:19 | 370645 | 960.0003 | 3 | 38 | 4.400387 | 2.070169 | 2.820989 | 0 | 11.70562 | 0
2018-02-02 22:21 | 370765 | 1080.0018 | 3 | 38 | 4.400375 | 1.738413 | 2.884269 | 0 | 11.98408 | 0
2018-02-02 22:23 | 370885 | 1200.001 | 3 | 38 | 4.400358 | 1.469778 | 2.93758 | 0 | 12.21867 | 0
2018-02-02 22:25 | 371005 | 1320.0019 | 3 | 38 | 4.400391 | 1.252295 | 2.982813 | 0 | 12.41771 | 0
2018-02-02 22:27 | 371125 | 1440.0019 | 3 | 38 | 4.400364 | 1.07271 | 3.021455 | 0 | 12.58775 | 0
2018-02-02 22:29 | 371245 | 1560.0003 | 3 | 38 | 4.400368 | 0.9262753 | 3.054684 | 0 | 12.73397 | 0
2018-02-02 22:31 | 371365 | 1680.0003 | 3 | 38 | 4.400355 | 0.8041515 | 3.083451 | 0 | 12.86056 | 0
2018-02-02 22:33 | 371485 | 1800.0009 | 3 | 38 | 4.400348 | 0.7024078 | 3.108507 | 0 | 12.97081 | 0
2018-02-02 22:35 | 371605 | 1920.0003 | 3 | 38 | 4.400336 | 0.6165218 | 3.130454 | 0 | 13.06738 | 0
2018-02-02 22:37 | 371725 | 2040.0003 | 3 | 38 | 4.400331 | 0.5434265 | 3.149764 | 0 | 13.15236 | 0
2018-02-02 22:39 | 371845 | 2160.001 | 3 | 38 | 4.400321 | 0.4815331 | 3.166829 | 0 | 13.22745 | 0
2018-02-02 22:41 | 371965 | 2280.0002 | 3 | 38 | 4.400351 | 0.4284382 | 3.181975 | 0 | 13.29409 | 0
2018-02-02 22:43 | 372085 | 2400.0003 | 3 | 38 | 4.400342 | 0.3818741 | 3.195452 | 0 | 13.3534 | 0
2018-02-02 22:45 | 372205 | 2520.0019 | 3 | 38 | 4.400348 | 0.3417645 | 3.207485 | 0 | 13.40634 | 0
2018-02-02 22:47 | 372325 | 2640.0012 | 3 | 38 | 4.400332 | 0.3056889 | 3.218246 | 0 | 13.4537 | 0
2018-02-02 22:49 | 372445 | 2760.0019 | 3 | 38 | 4.400335 | 0.2735386 | 3.227885 | 0 | 13.49611 | 0
2018-02-02 22:51 | 372565 | 2880.001 | 3 | 38 | 4.400317 | 0.245472 | 3.23653 | 0 | 13.53415 | 0
2018-02-02 22:53 | 372685 | 3000.0004 | 3 | 38 | 4.400326 | 0.2211971 | 3.244303 | 0 | 13.56836 | 0
2018-02-02 22:55 | 372805 | 3120.0002 | 3 | 38 | 4.400331 | 0.1990852 | 3.251292 | 0 | 13.59911 | 0
2018-02-02 22:57 | 372925 | 3240.0019 | 3 | 38 | 4.400319 | 0.1791058 | 3.257583 | 0 | 13.62679 | 0
2018-02-02 22:59 | 373045 | 3360.0003 | 3 | 38 | 4.400314 | 0.1614552 | 3.26325 | 0 | 13.65173 | 0
2018-02-02 23:01 | 373165 | 3480.0011 | 3 | 38 | 4.400305 | 0.1456375 | 3.26836 | 0 | 13.67422 | 0
2018-02-02 23:03 | 373285 | 3600.0019 | 3 | 38 | 4.40029 | 0.1308632 | 3.272969 | 0 | 13.6945 | 0
2018-02-02 23:05 | 373405 | 3720.0011 | 3 | 38 | 4.40032 | 0.1187363 | 3.277127 | 0 | 13.71279 | 0
2018-02-02 23:07 | 373525 | 3840.0003 | 3 | 38 | 4.400309 | 0.1072521 | 3.280882 | 0 | 13.72932 | 0
2018-02-02 23:09 | 373645 | 3960.0003 | 3 | 38 | 4.4003 | 0.09703827 | 3.284278 | 0 | 13.74426 | 0
2018-02-02 23:11 | 373765 | 4080.0003 | 3 | 38 | 4.400322 | 0.08814812 | 3.287348 | 0 | 13.75777 | 0
2018-02-02 23:12 | 373851.8 | 4166.7929 | 3 | 38 | 4.400299 | 0.08149529 | 3.289385 | 0 | 13.76673 | 0
2018-02-02 23:14 | 373971.8 | 120.0003 | 4 | 38 | 4.394637 | 0 | 3.289385 | 0 | 13.76673 | 0
2018-02-02 23:16 | 374091.8 | 240.0011 | 4 | 38 | 4.393994 | 0 | 3.289385 | 0 | 13.76673 | 0
2018-02-02 23:17 | 374151.9 | 300.004 | 4 | 38 | 4.393759 | 0 | 3.289385 | 0 | 13.76673 | 0
2018-02-02 23:19 | 374271.9 | 120.0014 | 5 | 38 | 4.167441 | -3.259947 | 3.289385 | 0.1086526 | 13.76673 | 0.4558655
2018-02-02 23:21 | 374391.9 | 240.0002 | 5 | 38 | 4.127496 | -3.259949 | 3.289385 | 0.2173116 | 13.76673 | 0.9065109
2018-02-02 23:23 | 374511.9 | 360.0019 | 5 | 38 | 4.087434 | -3.259952 | 3.289385 | 0.3259711 | 13.76673 | 1.352834
2018-02-02 23:25 | 374631.9 | 480.0003 | 5 | 38 | 4.04674 | -3.260003 | 3.289385 | 0.4346238 | 13.76673 | 1.794736
2018-02-02 23:27 | 374751.9 | 600.0011 | 5 | 38 | 4.006153 | -3.260014 | 3.289385 | 0.5432792 | 13.76673 | 2.232228
2018-02-02 23:29 | 374871.9 | 720.0011 | 5 | 38 | 3.966343 | -3.259985 | 3.289385 | 0.6519337 | 13.76673 | 2.665343
2018-02-02 23:31 | 374991.9 | 840.0011 | 5 | 38 | 3.92777 | -3.259915 | 3.289385 | 0.7605894 | 13.76673 | 3.0942
2018-02-02 23:33 | 375111.9 | 960.0003 | 5 | 38 | 3.890625 | -3.259974 | 3.289385 | 0.8692408 | 13.76673 | 3.518928
2018-02-02 23:35 | 375231.9 | 1080.0003 | 5 | 38 | 3.855045 | -3.259985 | 3.289385 | 0.9778928 | 13.76673 | 3.939704
2018-02-02 23:37 | 375351.9 | 1200.0003 | 5 | 38 | 3.821198 | -3.260018 | 3.289385 | 1.086545 | 13.76673 | 4.356709
2018-02-02 23:39 | 375471.9 | 1320.0019 | 5 | 38 | 3.789139 | -3.260027 | 3.289385 | 1.195203 | 13.76673 | 4.770153
2018-02-02 23:41 | 375591.9 | 1440.0019 | 5 | 38 | 3.75906 | -3.259989 | 3.289385 | 1.303861 | 13.76673 | 5.180225
2018-02-02 23:43 | 375711.9 | 1560.0011 | 5 | 38 | 3.73086 | -3.260066 | 3.289385 | 1.412516 | 13.76673 | 5.587115
2018-02-02 23:45 | 375831.9 | 1680.0028 | 5 | 38 | 3.704579 | -3.260075 | 3.289385 | 1.521175 | 13.76673 | 5.991061
2018-02-02 23:47 | 375951.9 | 1800.0006 | 5 | 38 | 3.680176 | -3.26006 | 3.289385 | 1.629829 | 13.76673 | 6.392238
2018-02-02 23:49 | 376071.9 | 1920.0003 | 5 | 38 | 3.657596 | -3.260039 | 3.289385 | 1.738482 | 13.76673 | 6.790857
2018-02-02 23:51 | 376191.9 | 2040.0019 | 5 | 38 | 3.63686 | -3.260052 | 3.289385 | 1.847146 | 13.76673 | 7.187161
2018-02-02 23:53 | 376311.9 | 2160.0011 | 5 | 38 | 3.61799 | -3.260052 | 3.289385 | 1.9558 | 13.76673 | 7.581281
2018-02-02 23:55 | 376431.9 | 2280.0013 | 5 | 38 | 3.600885 | -3.260039 | 3.289385 | 2.064459 | 13.76673 | 7.973461
2018-02-02 23:57 | 376551.9 | 2400.0003 | 5 | 38 | 3.58528 | -3.260003 | 3.289385 | 2.173112 | 13.76673 | 8.363849
2018-02-02 23:59 | 376671.9 | 2520.0009 | 5 | 38 | 3.570784 | -3.259987 | 3.289385 | 2.281765 | 13.76673 | 8.752604
2018-02-03 00:01 | 376791.9 | 2640.0003 | 5 | 38 | 3.556838 | -3.259974 | 3.289385 | 2.390425 | 13.76673 | 9.139847
2018-02-03 00:03 | 376911.9 | 2760.0011 | 5 | 38 | 3.542995 | -3.259995 | 3.289385 | 2.499079 | 13.76673 | 9.525558
2018-02-03 00:05 | 377031.9 | 2880.0011 | 5 | 38 | 3.528242 | -3.259985 | 3.289385 | 2.607731 | 13.76673 | 9.909724
2018-02-03 00:07 | 377151.9 | 3000.0011 | 5 | 38 | 3.511177 | -3.260008 | 3.289385 | 2.71639 | 13.76673 | 10.2922
2018-02-03 00:09 | 377271.9 | 3120.0019 | 5 | 38 | 3.488367 | -3.259983 | 3.289385 | 2.825043 | 13.76673 | 10.67254
2018-02-03 00:11 | 377391.9 | 3240.0011 | 5 | 38 | 3.456496 | -3.260022 | 3.289385 | 2.933694 | 13.76673 | 11.04991
2018-02-03 00:13 | 377511.9 | 3360.0019 | 5 | 38 | 3.412305 | -3.259983 | 3.289385 | 3.04235 | 13.76673 | 11.42324
2018-02-03 00:15 | 377631.9 | 3480.0002 | 5 | 38 | 3.336597 | -3.259966 | 3.289385 | 3.151008 | 13.76673 | 11.79035
2018-02-03 00:17 | 377751.9 | 3600.0003 | 5 | 38 | 3.137395 | -3.259989 | 3.289385 | 3.259659 | 13.76673 | 12.14437
2018-02-03 00:18 | 377782.9 | 3630.9914 | 5 | 38 | 2.999978 | -3.259938 | 3.289385 | 3.287721 | 13.76673 | 12.23071
2018-02-03 00:20 | 377903 | 120.0014 | 6 | 38 | 3.290621 | 0 | 3.289385 | 3.287729 | 13.76673 | 12.23073
2018-02-03 00:22 | 378023 | 239.9999 | 6 | 38 | 3.301073 | 0 | 3.289385 | 3.287729 | 13.76673 | 12.23073
2018-02-03 00:23 | 378083 | 300.0029 | 6 | 38 | 3.30446 | 0 | 3.289385 | 3.287729 | 13.76673 | 12.23073
2018-02-03 00:23 | 378083 | 0.0024 | 7 | 39 | 3.304553 | 0 | 0 | 0 | 0 | 0
2018-02-03 00:25 | 378203.1 | 120.0002 | 2 | 39 | 3.930173 | 4.889969 | 0.1623092 | 0 | 0.6170716 | 0
2018-02-03 00:27 | 378323.1 | 240.0011 | 2 | 39 | 3.98101 | 4.88998 | 0.325297 | 0 | 1.262283 | 0
2018-02-03 00:29 | 378443.1 | 360.0002 | 2 | 39 | 4.017858 | 4.890017 | 0.4882738 | 0 | 1.914231 | 0
2018-02-03 00:31 | 378563.1 | 480.0002 | 2 | 39 | 4.047691 | 4.889986 | 0.6512609 | 0 | 2.57157 | 0
2018-02-03 00:33 | 378683.1 | 600.0008 | 2 | 39 | 4.073597 | 4.889923 | 0.8142411 | 0 | 3.233426 | 0
2018-02-03 00:35 | 378803.1 | 720.0019 | 2 | 39 | 4.096278 | 4.889965 | 0.9772238 | 0 | 3.899221 | 0
2018-02-03 00:37 | 378923.1 | 840.0019 | 2 | 39 | 4.119526 | 4.88991 | 1.140205 | 0 | 4.568705 | 0
2018-02-03 00:39 | 379043.1 | 960.0027 | 2 | 39 | 4.144869 | 4.889919 | 1.303188 | 0 | 5.242158 | 0
2018-02-03 00:41 | 379163.1 | 1080.001 | 2 | 39 | 4.172616 | 4.889881 | 1.466164 | 0 | 5.919895 | 0
2018-02-03 00:43 | 379283.1 | 1200.0027 | 2 | 39 | 4.200401 | 4.80294 | 1.628982 | 0 | 6.601744 | 0
2018-02-03 00:45 | 379403.1 | 1320.0018 | 2 | 39 | 4.200388 | 4.208805 | 1.778932 | 0 | 7.231595 | 0
2018-02-03 00:47 | 379523.1 | 1440.0007 | 2 | 39 | 4.200407 | 3.665554 | 1.910045 | 0 | 7.78232 | 0
2018-02-03 00:48 | 379619.3 | 1536.2121 | 2 | 39 | 4.200392 | 3.259981 | 2.002516 | 0 | 8.170735 | 0
2018-02-03 00:50 | 379739.3 | 120.0018 | 3 | 39 | 4.228311 | 3.259928 | 2.110729 | 0 | 8.626659 | 0
2018-02-03 00:52 | 379859.3 | 240.001 | 3 | 39 | 4.261375 | 3.259897 | 2.219383 | 0 | 9.087857 | 0
2018-02-03 00:54 | 379979.3 | 360.0026 | 3 | 39 | 4.296927 | 3.259935 | 2.32804 | 0 | 9.552791 | 0
2018-02-03 00:56 | 380099.3 | 480.0019 | 3 | 39 | 4.334669 | 3.259886 | 2.436693 | 0 | 10.0217 | 0
2018-02-03 00:58 | 380219.3 | 600.0011 | 3 | 39 | 4.37416 | 3.259895 | 2.54535 | 0 | 10.49482 | 0
2018-02-03 01:00 | 380339.3 | 720.0003 | 3 | 39 | 4.400412 | 2.996901 | 2.652312 | 0 | 10.96458 | 0
2018-02-03 01:02 | 380459.3 | 840.0011 | 3 | 39 | 4.400378 | 2.480024 | 2.743188 | 0 | 11.36447 | 0
2018-02-03 01:04 | 380579.3 | 960.0011 | 3 | 39 | 4.400401 | 2.071121 | 2.818788 | 0 | 11.69714 | 0
2018-02-03 01:06 | 380699.3 | 1080.0019 | 3 | 39 | 4.400384 | 1.739719 | 2.882102 | 0 | 11.97574 | 0
2018-02-03 01:08 | 380819.3 | 1200.0011 | 3 | 39 | 4.40036 | 1.471312 | 2.935459 | 0 | 12.21053 | 0
2018-02-03 01:10 | 380939.3 | 1320.0003 | 3 | 39 | 4.400354 | 1.25285 | 2.980741 | 0 | 12.40979 | 0
2018-02-03 01:12 | 381059.3 | 1440.0011 | 3 | 39 | 4.40038 | 1.074942 | 3.019428 | 0 | 12.58003 | 0
2018-02-03 01:14 | 381179.3 | 1560.0002 | 3 | 39 | 4.400367 | 0.9275894 | 3.052708 | 0 | 12.72647 | 0
2018-02-03 01:16 | 381299.3 | 1680.0011 | 3 | 39 | 4.40037 | 0.8058872 | 3.081525 | 0 | 12.85328 | 0
2018-02-03 01:18 | 381419.3 | 1800.0002 | 3 | 39 | 4.400341 | 0.7035217 | 3.106629 | 0 | 12.96374 | 0
2018-02-03 01:20 | 381539.3 | 1920.0027 | 3 | 39 | 4.400351 | 0.6182041 | 3.128618 | 0 | 13.0605 | 0
2018-02-03 01:22 | 381659.3 | 2040.001 | 3 | 39 | 4.400345 | 0.5455589 | 3.14797 | 0 | 13.14566 | 0
2018-02-03 01:24 | 381779.3 | 2160.001 | 3 | 39 | 4.400338 | 0.4833202 | 3.165088 | 0 | 13.22099 | 0
2018-02-03 01:26 | 381899.3 | 2280.0002 | 3 | 39 | 4.400342 | 0.4291306 | 3.180275 | 0 | 13.28781 | 0
2018-02-03 01:28 | 382019.3 | 2400.001 | 3 | 39 | 4.400332 | 0.3827152 | 3.193784 | 0 | 13.34725 | 0
2018-02-03 01:30 | 382139.3 | 2520.0003 | 3 | 39 | 4.400351 | 0.3424168 | 3.205848 | 0 | 13.40034 | 0
2018-02-03 01:32 | 382259.3 | 2640.0003 | 3 | 39 | 4.400298 | 0.3055954 | 3.216634 | 0 | 13.4478 | 0
2018-02-03 01:34 | 382379.3 | 2760.0002 | 3 | 39 | 4.400318 | 0.2742825 | 3.226294 | 0 | 13.49031 | 0
2018-02-03 01:36 | 382499.3 | 2880.0001 | 3 | 39 | 4.400337 | 0.246603 | 3.234964 | 0 | 13.52846 | 0
2018-02-03 01:38 | 382619.3 | 3000.0001 | 3 | 39 | 4.400332 | 0.2218857 | 3.242751 | 0 | 13.56273 | 0
2018-02-03 01:40 | 382739.3 | 3120.0002 | 3 | 39 | 4.400322 | 0.1994209 | 3.249755 | 0 | 13.59355 | 0
2018-02-03 01:42 | 382859.3 | 3240.0001 | 3 | 39 | 4.400314 | 0.1794643 | 3.256062 | 0 | 13.6213 | 0
2018-02-03 01:44 | 382979.3 | 3360.0001 | 3 | 39 | 4.400298 | 0.1614685 | 3.26174 | 0 | 13.64628 | 0
2018-02-03 01:46 | 383099.3 | 3480.001 | 3 | 39 | 4.400317 | 0.145731 | 3.266857 | 0 | 13.6688 | 0
2018-02-03 01:48 | 383219.3 | 3600.001 | 3 | 39 | 4.400292 | 0.1313095 | 3.271473 | 0 | 13.68911 | 0
2018-02-03 01:50 | 383339.3 | 3720.0002 | 3 | 39 | 4.400297 | 0.1183834 | 3.275639 | 0 | 13.70744 | 0
2018-02-03 01:52 | 383459.3 | 3840.001 | 3 | 39 | 4.400319 | 0.1076832 | 3.279397 | 0 | 13.72398 | 0
2018-02-03 01:54 | 383579.3 | 3960.0018 | 3 | 39 | 4.400292 | 0.09667587 | 3.282805 | 0 | 13.73897 | 0
2018-02-03 01:56 | 383699.3 | 4080.001 | 3 | 39 | 4.40032 | 0.08782005 | 3.285877 | 0 | 13.75249 | 0
2018-02-03 01:58 | 383787.5 | 4168.1528 | 3 | 39 | 4.400296 | 0.08149719 | 3.287944 | 0 | 13.76159 | 0
2018-02-03 02:00 | 383907.5 | 120.0008 | 4 | 39 | 4.394644 | 0 | 3.287944 | 0 | 13.76159 | 0
2018-02-03 02:02 | 384027.5 | 240.0008 | 4 | 39 | 4.394016 | 0 | 3.287944 | 0 | 13.76159 | 0
2018-02-03 02:03 | 384087.5 | 300.0022 | 4 | 39 | 4.393791 | 0 | 3.287944 | 0 | 13.76159 | 0
2018-02-03 02:05 | 384207.6 | 120.0002 | 5 | 39 | 4.167175 | -3.25991 | 3.287944 | 0.1086497 | 13.76159 | 0.4558228
2018-02-03 02:07 | 384327.6 | 240.001 | 5 | 39 | 4.127245 | -3.259933 | 3.287944 | 0.2173155 | 13.76159 | 0.9064673
2018-02-03 02:09 | 384447.6 | 360.0002 | 5 | 39 | 4.087177 | -3.259952 | 3.287944 | 0.3259476 | 13.76159 | 1.352651
2018-02-03 02:11 | 384567.6 | 480.0018 | 5 | 39 | 4.046516 | -3.259964 | 3.287944 | 0.4346375 | 13.76159 | 1.794678
2018-02-03 02:13 | 384687.6 | 600.0002 | 5 | 39 | 4.005874 | -3.259973 | 3.287944 | 0.543284 | 13.76159 | 2.232105
2018-02-03 02:15 | 384807.6 | 720.0002 | 5 | 39 | 3.966052 | -3.259941 | 3.287944 | 0.651949 | 13.76159 | 2.665231
2018-02-03 02:17 | 384927.6 | 840.0002 | 5 | 39 | 3.927448 | -3.259957 | 3.287944 | 0.7606214 | 13.76159 | 3.094121
2018-02-03 02:19 | 385047.6 | 960.0011 | 5 | 39 | 3.890267 | -3.259959 | 3.287944 | 0.8692819 | 13.76159 | 3.518845
2018-02-03 02:21 | 385167.6 | 1080.0002 | 5 | 39 | 3.854671 | -3.259943 | 3.287944 | 0.9779425 | 13.76159 | 3.939615
2018-02-03 02:23 | 385287.6 | 1200.0002 | 5 | 39 | 3.820828 | -3.260077 | 3.287944 | 1.0866 | 13.76159 | 4.356601
2018-02-03 02:25 | 385407.6 | 1320.0002 | 5 | 39 | 3.78876 | -3.260008 | 3.287944 | 1.195254 | 13.76159 | 4.769988
2018-02-03 02:27 | 385527.6 | 1440.0002 | 5 | 39 | 3.758654 | -3.259995 | 3.287944 | 1.303927 | 13.76159 | 5.180073
2018-02-03 02:29 | 385647.6 | 1560.0002 | 5 | 39 | 3.730509 | -3.259997 | 3.287944 | 1.412592 | 13.76159 | 5.586958
2018-02-03 02:31 | 385767.6 | 1680.0002 | 5 | 39 | 3.70428 | -3.260014 | 3.287944 | 1.521255 | 13.76159 | 5.990884
2018-02-03 02:33 | 385887.6 | 1800.0002 | 5 | 39 | 3.679881 | -3.260043 | 3.287944 | 1.629916 | 13.76159 | 6.392055
2018-02-03 02:35 | 386007.6 | 1920.0002 | 5 | 39 | 3.657335 | -3.259983 | 3.287944 | 1.738568 | 13.76159 | 6.790639
2018-02-03 02:37 | 386127.6 | 2040.0002 | 5 | 39 | 3.636593 | -3.259952 | 3.287944 | 1.847248 | 13.76159 | 7.186975
2018-02-03 02:39 | 386247.6 | 2160.0009 | 5 | 39 | 3.617765 | -3.259989 | 3.287944 | 1.955901 | 13.76159 | 7.581063
2018-02-03 02:41 | 386367.6 | 2280.0002 | 5 | 39 | 3.600663 | -3.259976 | 3.287944 | 2.064562 | 13.76159 | 7.973228
2018-02-03 02:43 | 386487.6 | 2400.001 | 5 | 39 | 3.585075 | -3.260029 | 3.287944 | 2.173239 | 13.76159 | 8.363679
2018-02-03 02:45 | 386607.6 | 2520.0002 | 5 | 39 | 3.570557 | -3.260001 | 3.287944 | 2.281886 | 13.76159 | 8.75239
2018-02-03 02:47 | 386727.6 | 2640.0009 | 5 | 39 | 3.556604 | -3.259952 | 3.287944 | 2.390561 | 13.76159 | 9.139659
2018-02-03 02:49 | 386847.6 | 2760.0009 | 5 | 39 | 3.54272 | -3.259952 | 3.287944 | 2.499212 | 13.76159 | 9.525334
2018-02-03 02:51 | 386967.6 | 2880.0009 | 5 | 39 | 3.527962 | -3.259973 | 3.287944 | 2.607879 | 13.76159 | 9.909523
2018-02-03 02:53 | 387087.6 | 3000.0009 | 5 | 39 | 3.51082 | -3.260033 | 3.287944 | 2.716536 | 13.76159 | 10.29196
2018-02-03 02:55 | 387207.6 | 3120.0009 | 5 | 39 | 3.487877 | -3.259987 | 3.287944 | 2.825217 | 13.76159 | 10.67235
2018-02-03 02:57 | 387327.6 | 3240.0026 | 5 | 39 | 3.455888 | -3.259999 | 3.287944 | 2.933882 | 13.76159 | 11.0497
2018-02-03 02:59 | 387447.6 | 3360.0009 | 5 | 39 | 3.411464 | -3.259978 | 3.287944 | 3.042536 | 13.76159 | 11.42295
2018-02-03 03:01 | 387567.6 | 3480.0001 | 5 | 39 | 3.335095 | -3.259952 | 3.287944 | 3.151197 | 13.76159 | 11.78995
2018-02-03 03:03 | 387687.6 | 3600.0001 | 5 | 39 | 3.132351 | -3.259957 | 3.287944 | 3.259846 | 13.76159 | 12.14368
2018-02-03 03:03 | 387717.1 | 3629.4927 | 5 | 39 | 2.999989 | -3.259953 | 3.287944 | 3.286572 | 13.76159 | 12.22582
2018-02-03 03:05 | 387837.1 | 120.0008 | 6 | 39 | 3.291216 | 0 | 3.287944 | 3.286572 | 13.76159 | 12.22582
2018-02-03 03:07 | 387957.1 | 240 | 6 | 39 | 3.301658 | 0 | 3.287944 | 3.286572 | 13.76159 | 12.22582
2018-02-03 03:08 | 388017.1 | 300.0015 | 6 | 39 | 3.305034 | 0 | 3.287944 | 3.286572 | 13.76159 | 12.22582
2018-02-03 03:08 | 388017.1 | 0.0024 | 7 | 40 | 3.305062 | 0 | 0 | 0 | 0 | 0
2018-02-03 03:10 | 388137.2 | 120.001 | 2 | 40 | 3.930722 | 4.890007 | 0.162312 | 0 | 0.6171857 | 0
2018-02-03 03:12 | 388257.2 | 240.0002 | 2 | 40 | 3.98142 | 4.889978 | 0.3253099 | 0 | 1.262511 | 0
2018-02-03 03:14 | 388377.2 | 360.001 | 2 | 40 | 4.018199 | 4.889977 | 0.4883034 | 0 | 1.914587 | 0
2018-02-03 03:16 | 388497.2 | 480.0002 | 2 | 40 | 4.047966 | 4.889957 | 0.6512764 | 0 | 2.57192 | 0
2018-02-03 03:18 | 388617.2 | 600.0002 | 2 | 40 | 4.073859 | 4.889919 | 0.8142774 | 0 | 3.233905 | 0
2018-02-03 03:20 | 388737.2 | 720.001 | 2 | 40 | 4.096543 | 4.889912 | 0.9772806 | 0 | 3.899826 | 0
2018-02-03 03:22 | 388857.2 | 840.0002 | 2 | 40 | 4.119793 | 4.889883 | 1.140241 | 0 | 4.569268 | 0
2018-02-03 03:24 | 388977.2 | 960.0002 | 2 | 40 | 4.145185 | 4.88986 | 1.303264 | 0 | 5.242925 | 0
2018-02-03 03:26 | 389097.2 | 1080.0002 | 2 | 40 | 4.172961 | 4.889872 | 1.466248 | 0 | 5.920749 | 0
2018-02-03 03:28 | 389217.2 | 1200.001 | 2 | 40 | 4.200411 | 4.796053 | 1.629014 | 0 | 6.602431 | 0
2018-02-03 03:30 | 389337.2 | 1320.0011 | 2 | 40 | 4.200392 | 4.202955 | 1.77879 | 0 | 7.231553 | 0
2018-02-03 03:32 | 389457.2 | 1440.001 | 2 | 40 | 4.200393 | 3.660616 | 1.90972 | 0 | 7.781512 | 0
2018-02-03 03:34 | 389552.5 | 1535.244 | 2 | 40 | 4.200404 | 3.25997 | 2.001198 | 0 | 8.165755 | 0
2018-02-03 03:36 | 389672.5 | 120.0001 | 3 | 40 | 4.228377 | 3.259947 | 2.109443 | 0 | 8.621819 | 0
2018-02-03 03:38 | 389792.5 | 240.0017 | 3 | 40 | 4.261391 | 3.259907 | 2.218106 | 0 | 9.083056 | 0
2018-02-03 03:40 | 389912.5 | 360.0001 | 3 | 40 | 4.296918 | 3.259954 | 2.326745 | 0 | 9.547917 | 0
2018-02-03 03:42 | 390032.5 | 480.0001 | 3 | 40 | 4.33465 | 3.259935 | 2.435423 | 0 | 10.01693 | 0
2018-02-03 03:44 | 390152.5 | 600.0001 | 3 | 40 | 4.374135 | 3.259951 | 2.544068 | 0 | 10.49 | 0
2018-02-03 03:46 | 390272.5 | 720.0008 | 3 | 40 | 4.400398 | 2.996969 | 2.651049 | 0 | 10.95983 | 0
2018-02-03 03:48 | 390392.5 | 840.0001 | 3 | 40 | 4.400381 | 2.480293 | 2.741934 | 0 | 11.35976 | 0
2018-02-03 03:50 | 390512.5 | 960.0017 | 3 | 40 | 4.400374 | 2.07019 | 2.81755 | 0 | 11.69251 | 0
2018-02-03 03:52 | 390632.5 | 1080.0008 | 3 | 40 | 4.400379 | 1.739321 | 2.880845 | 0 | 11.97103 | 0
2018-02-03 03:54 | 390752.5 | 1200.0009 | 3 | 40 | 4.400385 | 1.471581 | 2.934194 | 0 | 12.20578 | 0
2018-02-03 03:56 | 390872.5 | 1320.0001 | 3 | 40 | 4.400379 | 1.252453 | 2.979462 | 0 | 12.40498 | 0
2018-02-03 03:58 | 390992.5 | 1440.0001 | 3 | 40 | 4.400383 | 1.074041 | 3.018131 | 0 | 12.57514 | 0
2018-02-03 04:00 | 391112.5 | 1560.0009 | 3 | 40 | 4.40036 | 0.9268093 | 3.051396 | 0 | 12.72152 | 0
2018-02-03 04:02 | 391232.5 | 1680.0017 | 3 | 40 | 4.400369 | 0.8053169 | 3.080191 | 0 | 12.84822 | 0
2018-02-03 04:04 | 391352.5 | 1800.0001 | 3 | 40 | 4.400346 | 0.7032127 | 3.10528 | 0 | 12.95862 | 0
2018-02-03 04:06 | 391472.5 | 1920.0007 | 3 | 40 | 4.400342 | 0.6176281 | 3.127261 | 0 | 13.05535 | 0
2018-02-03 04:08 | 391592.5 | 2040 | 3 | 40 | 4.400333 | 0.5452518 | 3.146612 | 0 | 13.1405 | 0
2018-02-03 04:10 | 391712.5 | 2160.0017 | 3 | 40 | 4.400343 | 0.4834232 | 3.163723 | 0 | 13.21579 | 0
2018-02-03 04:12 | 391832.5 | 2280.0001 | 3 | 40 | 4.400299 | 0.4285202 | 3.178906 | 0 | 13.2826 | 0
2018-02-03 04:14 | 391952.5 | 2400.0001 | 3 | 40 | 4.40033 | 0.3826294 | 3.19242 | 0 | 13.34207 | 0
2018-02-03 04:16 | 392072.5 | 2520.0017 | 3 | 40 | 4.400346 | 0.3423767 | 3.204481 | 0 | 13.39514 | 0
2018-02-03 04:18 | 392192.5 | 2640.0001 | 3 | 40 | 4.400313 | 0.3056889 | 3.215267 | 0 | 13.44261 | 0
2018-02-03 04:20 | 392312.5 | 2760.0002 | 3 | 40 | 4.400309 | 0.2741241 | 3.224929 | 0 | 13.48512 | 0
2018-02-03 04:22 | 392432.5 | 2880.0009 | 3 | 40 | 4.400308 | 0.2463245 | 3.233598 | 0 | 13.52327 | 0
2018-02-03 04:24 | 392552.5 | 3000.0008 | 3 | 40 | 4.400333 | 0.2219124 | 3.241388 | 0 | 13.55754 | 0
2018-02-03 04:26 | 392672.5 | 3120.0008 | 3 | 40 | 4.400318 | 0.1994457 | 3.248396 | 0 | 13.58838 | 0
2018-02-03 04:28 | 392792.5 | 3240.0001 | 3 | 40 | 4.400303 | 0.179203 | 3.254704 | 0 | 13.61614 | 0
2018-02-03 04:30 | 392912.5 | 3360.0001 | 3 | 40 | 4.400307 | 0.1618519 | 3.260386 | 0 | 13.64114 | 0
2018-02-03 04:32 | 393032.5 | 3480.0001 | 3 | 40 | 4.400294 | 0.1458645 | 3.265507 | 0 | 13.66368 | 0
2018-02-03 04:34 | 393152.5 | 3600.0002 | 3 | 40 | 4.400319 | 0.1320801 | 3.270134 | 0 | 13.68403 | 0
2018-02-03 04:36 | 393272.5 | 3720.0001 | 3 | 40 | 4.400304 | 0.1191483 | 3.274311 | 0 | 13.70242 | 0
2018-02-03 04:38 | 393392.5 | 3840.0001 | 3 | 40 | 4.40031 | 0.107769 | 3.27809 | 0 | 13.71904 | 0
2018-02-03 04:40 | 393512.5 | 3960.0001 | 3 | 40 | 4.40032 | 0.09778595 | 3.281504 | 0 | 13.73407 | 0
2018-02-03 04:42 | 393632.5 | 4080.0025 | 3 | 40 | 4.400299 | 0.08813095 | 3.284598 | 0 | 13.74768 | 0
2018-02-03 04:43 | 393724.8 | 4172.3775 | 3 | 40 | 4.400295 | 0.0814991 | 3.286777 | 0 | 13.75727 | 0
2018-02-03 04:45 | 393844.9 | 120.0002 | 4 | 40 | 4.394603 | 0 | 3.286777 | 0 | 13.75727 | 0
2018-02-03 04:47 | 393964.9 | 240.0019 | 4 | 40 | 4.393974 | 0 | 3.286777 | 0 | 13.75727 | 0
2018-02-03 04:48 | 394024.9 | 300.0041 | 4 | 40 | 4.393722 | 0 | 3.286777 | 0 | 13.75727 | 0
2018-02-03 04:50 | 394145 | 120.0009 | 5 | 40 | 4.166906 | -3.259993 | 3.286777 | 0.108655 | 13.75727 | 0.455817
2018-02-03 04:52 | 394265 | 240.0002 | 5 | 40 | 4.127035 | -3.259966 | 3.286777 | 0.2172946 | 13.75727 | 0.9063293
2018-02-03 04:54 | 394385 | 360.0011 | 5 | 40 | 4.087007 | -3.260006 | 3.286777 | 0.3259832 | 13.75727 | 1.352724
2018-02-03 04:56 | 394505 | 480.0002 | 5 | 40 | 4.046322 | -3.259973 | 3.286777 | 0.4346392 | 13.75727 | 1.794594
2018-02-03 04:58 | 394625 | 600.0002 | 5 | 40 | 4.005766 | -3.259974 | 3.286777 | 0.5433028 | 13.75727 | 2.232074
2018-02-03 05:00 | 394745 | 720.0002 | 5 | 40 | 3.965941 | -3.260003 | 3.286777 | 0.6519693 | 13.75727 | 2.665192
2018-02-03 05:02 | 394865 | 840.0002 | 5 | 40 | 3.927291 | -3.260022 | 3.286777 | 0.760631 | 13.75727 | 3.094025
2018-02-03 05:04 | 394985 | 960.0009 | 5 | 40 | 3.890124 | -3.260012 | 3.286777 | 0.8692977 | 13.75727 | 3.518758
2018-02-03 05:06 | 395105 | 1080.0002 | 5 | 40 | 3.854488 | -3.260062 | 3.286777 | 0.9779376 | 13.75727 | 3.93943
2018-02-03 05:08 | 395225 | 1200.0002 | 5 | 40 | 3.820608 | -3.260062 | 3.286777 | 1.086609 | 13.75727 | 4.356447
2018-02-03 05:10 | 395345 | 1320.0002 | 5 | 40 | 3.78854 | -3.26005 | 3.286777 | 1.195274 | 13.75727 | 4.769853
2018-02-03 05:12 | 395465 | 1440.0002 | 5 | 40 | 3.758447 | -3.260058 | 3.286777 | 1.303928 | 13.75727 | 5.179844
2018-02-03 05:14 | 395585 | 1560.0002 | 5 | 40 | 3.730264 | -3.260031 | 3.286777 | 1.41261 | 13.75727 | 5.58677
2018-02-03 05:16 | 395705 | 1680.0002 | 5 | 40 | 3.704022 | -3.260043 | 3.286777 | 1.521264 | 13.75727 | 5.990634
2018-02-03 05:18 | 395825 | 1800.0002 | 5 | 40 | 3.679601 | -3.260029 | 3.286777 | 1.629932 | 13.75727 | 6.391801
2018-02-03 05:20 | 395945 | 1920.0002 | 5 | 40 | 3.65702 | -3.260041 | 3.286777 | 1.738611 | 13.75727 | 6.790452
2018-02-03 05:22 | 396065 | 2040.0002 | 5 | 40 | 3.636293 | -3.259987 | 3.286777 | 1.847276 | 13.75727 | 7.186698
2018-02-03 05:24 | 396185 | 2160.0021 | 5 | 40 | 3.617448 | -3.260062 | 3.286777 | 1.955945 | 13.75727 | 7.58081
2018-02-03 05:26 | 396305 | 2280.0002 | 5 | 40 | 3.600345 | -3.260035 | 3.286777 | 2.064599 | 13.75727 | 7.972917
2018-02-03 05:28 | 396425 | 2400.0002 | 5 | 40 | 3.584719 | -3.26001 | 3.286777 | 2.173261 | 13.75727 | 8.363274
2018-02-03 05:30 | 396545 | 2520.0003 | 5 | 40 | 3.570193 | -3.259964 | 3.286777 | 2.281926 | 13.75727 | 8.752012
2018-02-03 05:32 | 396665 | 2640.0003 | 5 | 40 | 3.556214 | -3.260043 | 3.286777 | 2.390574 | 13.75727 | 9.139146
2018-02-03 05:34 | 396785 | 2760.0003 | 5 | 40 | 3.542349 | -3.26005 | 3.286777 | 2.499258 | 13.75727 | 9.524895
2018-02-03 05:36 | 396905 | 2880.0011 | 5 | 40 | 3.52757 | -3.260033 | 3.286777 | 2.607908 | 13.75727 | 9.908987
2018-02-03 05:38 | 397025 | 3000.0011 | 5 | 40 | 3.510377 | -3.260069 | 3.286777 | 2.716572 | 13.75727 | 10.2914
2018-02-03 05:40 | 397145 | 3120.0011 | 5 | 40 | 3.487343 | -3.26002 | 3.286777 | 2.825249 | 13.75727 | 10.67173
2018-02-03 05:42 | 397265 | 3240.0003 | 5 | 40 | 3.455227 | -3.260008 | 3.286777 | 2.933916 | 13.75727 | 11.04903
2018-02-03 05:44 | 397385 | 3360.0011 | 5 | 40 | 3.410554 | -3.259985 | 3.286777 | 3.042566 | 13.75727 | 11.42217
2018-02-03 05:46 | 397505 | 3480.0003 | 5 | 40 | 3.333438 | -3.259978 | 3.286777 | 3.151223 | 13.75727 | 11.78903
2018-02-03 05:48 | 397625 | 3600.0003 | 5 | 40 | 3.126889 | -3.259943 | 3.286777 | 3.259896 | 13.75727 | 12.14251
2018-02-03 05:49 | 397652.9 | 3627.9106 | 5 | 40 | 2.999976 | -3.259955 | 3.286777 | 3.285177 | 13.75727 | 12.22013
2018-02-03 05:51 | 397773 | 120 | 6 | 40 | 3.292075 | 0 | 3.286777 | 3.285177 | 13.75727 | 12.22013
2018-02-03 05:53 | 397893 | 240.0008 | 6 | 40 | 3.302527 | 0 | 3.286777 | 3.285177 | 13.75727 | 12.22013
2018-02-03 05:54 | 397953 | 300.0014 | 6 | 40 | 3.305888 | 0 | 3.286777 | 3.285177 | 13.75727 | 12.22013
2018-02-03 05:54 | 397952.9 | 0.0025 | 7 | 41 | 3.30583 | 0 | 0 | 0 | 0 | 0
2018-02-03 05:56 | 398073 | 120.0001 | 2 | 41 | 3.931451 | 4.889996 | 0.1623231 | 0 | 0.6173673 | 0
2018-02-03 05:58 | 398193 | 240.0001 | 2 | 41 | 3.981965 | 4.889997 | 0.3252992 | 0 | 1.262705 | 0
2018-02-03 06:00 | 398313 | 360.0001 | 2 | 41 | 4.018724 | 4.889984 | 0.4882924 | 0 | 1.914867 | 0
2018-02-03 06:02 | 398433 | 480.0001 | 2 | 41 | 4.048465 | 4.889946 | 0.6512816 | 0 | 2.572351 | 0
2018-02-03 06:04 | 398553 | 600.0001 | 2 | 41 | 4.074345 | 4.889938 | 0.8142718 | 0 | 3.234376 | 0
2018-02-03 06:06 | 398673 | 720.0001 | 2 | 41 | 4.097058 | 4.889904 | 0.9772857 | 0 | 3.900424 | 0
2018-02-03 06:08 | 398793 | 840.0001 | 2 | 41 | 4.120329 | 4.889912 | 1.140278 | 0 | 4.570081 | 0
2018-02-03 06:10 | 398913 | 960.0001 | 2 | 41 | 4.145746 | 4.889923 | 1.303244 | 0 | 5.2436 | 0
2018-02-03 06:12 | 399033 | 1080.0009 | 2 | 41 | 4.173541 | 4.889856 | 1.466261 | 0 | 5.921654 | 0
2018-02-03 06:14 | 399153 | 1200.0001 | 2 | 41 | 4.200406 | 4.78443 | 1.628965 | 0 | 6.603159 | 0
2018-02-03 06:16 | 399273 | 1320.0001 | 2 | 41 | 4.200396 | 4.194944 | 1.778379 | 0 | 7.230758 | 0
2018-02-03 06:18 | 399393 | 1440.001 | 2 | 41 | 4.200414 | 3.653856 | 1.909082 | 0 | 7.77976 | 0
2018-02-03 06:19 | 399486.6 | 1533.5296 | 2 | 41 | 4.200397 | 3.259989 | 1.998827 | 0 | 8.156728 | 0
2018-02-03 06:21 | 399606.6 | 120.0009 | 3 | 41 | 4.228341 | 3.259901 | 2.107042 | 0 | 8.612663 | 0
2018-02-03 06:23 | 399726.5 | 240.0001 | 3 | 41 | 4.261352 | 3.259893 | 2.215687 | 0 | 9.073817 | 0
2018-02-03 06:25 | 399846.6 | 360.001 | 3 | 41 | 4.296832 | 3.259901 | 2.324369 | 0 | 9.538857 | 0
2018-02-03 06:27 | 399966.5 | 480.0001 | 3 | 41 | 4.334518 | 3.259907 | 2.433023 | 0 | 10.00775 | 0
2018-02-03 06:29 | 400086.6 | 600.0009 | 3 | 41 | 4.374 | 3.259914 | 2.541682 | 0 | 10.48087 | 0
2018-02-03 06:31 | 400206.6 | 720.0009 | 3 | 41 | 4.400399 | 2.999701 | 2.648693 | 0 | 10.95082 | 0
2018-02-03 06:33 | 400326.6 | 840.0009 | 3 | 41 | 4.400387 | 2.482555 | 2.739664 | 0 | 11.35114 | 0
2018-02-03 06:35 | 400446.5 | 960.0001 | 3 | 41 | 4.400377 | 2.07233 | 2.81533 | 0 | 11.68409 | 0
2018-02-03 06:37 | 400566.5 | 1080.0001 | 3 | 41 | 4.400389 | 1.741274 | 2.878685 | 0 | 11.96288 | 0
2018-02-03 06:39 | 400686.6 | 1200.0009 | 3 | 41 | 4.400383 | 1.472975 | 2.932099 | 0 | 12.19792 | 0
2018-02-03 06:41 | 400806.6 | 1320.0009 | 3 | 41 | 4.400397 | 1.254623 | 2.977413 | 0 | 12.39732 | 0
2018-02-03 06:43 | 400926.6 | 1440.0009 | 3 | 41 | 4.400343 | 1.074602 | 3.016128 | 0 | 12.56768 | 0
2018-02-03 06:45 | 401046.5 | 1560.0001 | 3 | 41 | 4.400359 | 0.9279728 | 3.049437 | 0 | 12.71425 | 0
2018-02-03 06:47 | 401166.6 | 1680.0009 | 3 | 41 | 4.400345 | 0.8061543 | 3.07828 | 0 | 12.84117 | 0
2018-02-03 06:49 | 401286.6 | 1800.0009 | 3 | 41 | 4.400348 | 0.7045841 | 3.103414 | 0 | 12.95177 | 0
2018-02-03 06:51 | 401406.5 | 1920.0001 | 3 | 41 | 4.400362 | 0.6192074 | 3.125439 | 0 | 13.04869 | 0
2018-02-03 06:53 | 401526.5 | 2040.0001 | 3 | 41 | 4.400345 | 0.5464001 | 3.144832 | 0 | 13.13402 | 0
2018-02-03 06:55 | 401646.5 | 2160.0001 | 3 | 41 | 4.400322 | 0.4835682 | 3.161984 | 0 | 13.2095 | 0
2018-02-03 06:57 | 401766.6 | 2280.0009 | 3 | 41 | 4.400316 | 0.4299793 | 3.177203 | 0 | 13.27647 | 0
2018-02-03 06:59 | 401886.6 | 2400.001 | 3 | 41 | 4.400355 | 0.3840828 | 3.19075 | 0 | 13.33608 | 0
2018-02-03 07:01 | 402006.6 | 2520.001 | 3 | 41 | 4.400292 | 0.3419266 | 3.202839 | 0 | 13.38928 | 0
2018-02-03 07:03 | 402126.6 | 2640.0002 | 3 | 41 | 4.400328 | 0.3068466 | 3.213656 | 0 | 13.43687 | 0
2018-02-03 07:05 | 402246.6 | 2760.0002 | 3 | 41 | 4.40028 | 0.274847 | 3.223351 | 0 | 13.47953 | 0
2018-02-03 07:07 | 402366.5 | 2880.0001 | 3 | 41 | 4.400317 | 0.2473125 | 3.232055 | 0 | 13.51783 | 0
2018-02-03 07:09 | 402486.6 | 3000.0009 | 3 | 41 | 4.400322 | 0.2226448 | 3.23988 | 0 | 13.55227 | 0
2018-02-03 07:11 | 402606.6 | 3120.0013 | 3 | 41 | 4.400321 | 0.2003403 | 3.246918 | 0 | 13.58324 | 0
2018-02-03 07:13 | 402726.6 | 3240.001 | 3 | 41 | 4.400313 | 0.1805038 | 3.253259 | 0 | 13.61114 | 0
2018-02-03 07:15 | 402846.5 | 3360.0001 | 3 | 41 | 4.400288 | 0.1621609 | 3.258975 | 0 | 13.63629 | 0
2018-02-03 07:17 | 402966.6 | 3480.0009 | 3 | 41 | 4.400331 | 0.1473846 | 3.264134 | 0 | 13.65899 | 0
2018-02-03 07:19 | 403086.6 | 3600.0009 | 3 | 41 | 4.400301 | 0.1325226 | 3.268789 | 0 | 13.67947 | 0
2018-02-03 07:21 | 403206.6 | 3720.001 | 3 | 41 | 4.400312 | 0.1198406 | 3.272985 | 0 | 13.69794 | 0
2018-02-03 07:23 | 403326.6 | 3840.001 | 3 | 41 | 4.400306 | 0.1080475 | 3.276768 | 0 | 13.71459 | 0
2018-02-03 07:25 | 403446.6 | 3960.001 | 3 | 41 | 4.400293 | 0.09738922 | 3.28019 | 0 | 13.72964 | 0
2018-02-03 07:27 | 403566.6 | 4080.001 | 3 | 41 | 4.400312 | 0.08852386 | 3.283288 | 0 | 13.74328 | 0
2018-02-03 07:29 | 403659.5 | 4172.9144 | 3 | 41 | 4.400275 | 0.08149719 | 3.285478 | 0 | 13.75291 | 0
2018-02-03 07:31 | 403779.5 | 120.0009 | 4 | 41 | 4.394619 | 0 | 3.285478 | 0 | 13.75291 | 0
2018-02-03 07:33 | 403899.5 | 240.0002 | 4 | 41 | 4.39397 | 0 | 3.285478 | 0 | 13.75291 | 0
2018-02-03 07:34 | 403959.5 | 300.0024 | 4 | 41 | 4.39374 | 0 | 3.285478 | 0 | 13.75291 | 0
2018-02-03 07:36 | 404079.6 | 120.0002 | 5 | 41 | 4.166598 | -3.259993 | 3.285478 | 0.1086504 | 13.75291 | 0.4557643
2018-02-03 07:38 | 404199.6 | 240.001 | 5 | 41 | 4.126739 | -3.259974 | 3.285478 | 0.21732 | 13.75291 | 0.9063678
2018-02-03 07:40 | 404319.6 | 360.0011 | 5 | 41 | 4.086748 | -3.259966 | 3.285478 | 0.3259794 | 13.75291 | 1.352612
2018-02-03 07:42 | 404439.6 | 480.0001 | 5 | 41 | 4.046049 | -3.259955 | 3.285478 | 0.4346235 | 13.75291 | 1.794405
2018-02-03 07:44 | 404559.6 | 600.0002 | 5 | 41 | 4.005476 | -3.260012 | 3.285478 | 0.543294 | 13.75291 | 2.231882
2018-02-03 07:46 | 404679.6 | 720.0002 | 5 | 41 | 3.965628 | -3.25997 | 3.285478 | 0.6519508 | 13.75291 | 2.66493
2018-02-03 07:48 | 404799.6 | 840.0002 | 5 | 41 | 3.927018 | -3.259989 | 3.285478 | 0.7606239 | 13.75291 | 3.093776
2018-02-03 07:50 | 404919.6 | 960.0001 | 5 | 41 | 3.889818 | -3.260022 | 3.285478 | 0.8692697 | 13.75291 | 3.518395
2018-02-03 07:52 | 405039.6 | 1080.0002 | 5 | 41 | 3.854189 | -3.260052 | 3.285478 | 0.9779456 | 13.75291 | 3.939173
2018-02-03 07:54 | 405159.6 | 1200.0002 | 5 | 41 | 3.820289 | -3.260016 | 3.285478 | 1.086621 | 13.75291 | 4.35617
2018-02-03 07:56 | 405279.6 | 1320.0001 | 5 | 41 | 3.788156 | -3.259987 | 3.285478 | 1.195273 | 13.75291 | 4.76949
2018-02-03 07:58 | 405399.6 | 1440.0001 | 5 | 41 | 3.758047 | -3.260027 | 3.285478 | 1.303924 | 13.75291 | 5.179423
2018-02-03 08:00 | 405519.6 | 1560.0002 | 5 | 41 | 3.729822 | -3.260001 | 3.285478 | 1.412596 | 13.75291 | 5.586269
2018-02-03 08:02 | 405639.6 | 1680.0002 | 5 | 41 | 3.703546 | -3.260062 | 3.285478 | 1.521265 | 13.75291 | 5.990141
2018-02-03 08:04 | 405759.6 | 1800.0002 | 5 | 41 | 3.679121 | -3.260022 | 3.285478 | 1.62992 | 13.75291 | 6.391205
2018-02-03 08:06 | 405879.6 | 1920.0002 | 5 | 41 | 3.656517 | -3.25998 | 3.285478 | 1.738582 | 13.75291 | 6.789742
2018-02-03 08:08 | 405999.6 | 2040.0002 | 5 | 41 | 3.635758 | -3.260016 | 3.285478 | 1.84726 | 13.75291 | 7.18598
2018-02-03 08:10 | 406119.6 | 2160.0009 | 5 | 41 | 3.616885 | -3.260035 | 3.285478 | 1.955913 | 13.75291 | 7.579975
2018-02-03 08:12 | 406239.6 | 2280.0002 | 5 | 41 | 3.599723 | -3.259973 | 3.285478 | 2.064591 | 13.75291 | 7.972106
2018-02-03 08:14 | 406359.6 | 2400.0002 | 5 | 41 | 3.584103 | -3.259952 | 3.285478 | 2.173255 | 13.75291 | 8.362403
2018-02-03 08:16 | 406479.6 | 2520.0018 | 5 | 41 | 3.569549 | -3.259991 | 3.285478 | 2.281919 | 13.75291 | 8.751067
2018-02-03 08:18 | 406599.6 | 2640.0002 | 5 | 41 | 3.555544 | -3.259964 | 3.285478 | 2.390569 | 13.75291 | 9.138134
2018-02-03 08:20 | 406719.6 | 2760.0001 | 5 | 41 | 3.541642 | -3.259997 | 3.285478 | 2.499231 | 13.75291 | 9.523733
2018-02-03 08:22 | 406839.6 | 2880.0009 | 5 | 41 | 3.526809 | -3.259973 | 3.285478 | 2.607895 | 13.75291 | 9.90779
2018-02-03 08:24 | 406959.6 | 3000.0001 | 5 | 41 | 3.509615 | -3.259959 | 3.285478 | 2.716557 | 13.75291 | 10.29012
2018-02-03 08:26 | 407079.6 | 3120.0009 | 5 | 41 | 3.486538 | -3.259987 | 3.285478 | 2.825221 | 13.75291 | 10.67031
2018-02-03 08:28 | 407199.6 | 3240.0009 | 5 | 41 | 3.454376 | -3.260024 | 3.285478 | 2.933895 | 13.75291 | 11.04755
2018-02-03 08:30 | 407319.6 | 3360.0009 | 5 | 41 | 3.409444 | -3.259973 | 3.285478 | 3.042551 | 13.75291 | 11.42061
2018-02-03 08:32 | 407439.6 | 3480.0001 | 5 | 41 | 3.331691 | -3.259957 | 3.285478 | 3.151216 | 13.75291 | 11.78734
2018-02-03 08:34 | 407559.6 | 3600.0001 | 5 | 41 | 3.122118 | -3.259959 | 3.285478 | 3.25986 | 13.75291 | 12.14043
2018-02-03 08:34 | 407586.2 | 3626.6039 | 5 | 41 | 2.99997 | -3.259947 | 3.285478 | 3.283955 | 13.75291 | 12.21434
2018-02-03 08:36 | 407706.2 | 120.0002 | 6 | 41 | 3.293245 | 0 | 3.285478 | 3.283955 | 13.75291 | 12.21434
2018-02-03 08:38 | 407826.2 | 240.0009 | 6 | 41 | 3.303692 | 0 | 3.285478 | 3.283955 | 13.75291 | 12.21434
2018-02-03 08:39 | 407886.2 | 300.0032 | 6 | 41 | 3.307052 | 0 | 3.285478 | 3.283955 | 13.75291 | 12.21434
2018-02-03 08:39 | 407886.3 | 0.0025 | 7 | 42 | 3.306986 | 0 | 0 | 0 | 0 | 0
2018-02-03 08:41 | 408006.3 | 120.0009 | 2 | 42 | 3.932425 | 4.890032 | 0.1622921 | 0 | 0.6174304 | 0
2018-02-03 08:43 | 408126.3 | 240.0001 | 2 | 42 | 3.982788 | 4.890038 | 0.3253049 | 0 | 1.263052 | 0
2018-02-03 08:45 | 408246.3 | 360.0001 | 2 | 42 | 4.019574 | 4.890028 | 0.4883034 | 0 | 1.915372 | 0
2018-02-03 08:47 | 408366.3 | 480.0009 | 2 | 42 | 4.049348 | 4.89002 | 0.6513104 | 0 | 2.573068 | 0
2018-02-03 08:49 | 408486.3 | 600.001 | 2 | 42 | 4.075188 | 4.889948 | 0.8143103 | 0 | 3.235271 | 0
2018-02-03 08:51 | 408606.3 | 720.0001 | 2 | 42 | 4.097901 | 4.890013 | 0.97728 | 0 | 3.901275 | 0
2018-02-03 08:53 | 408726.3 | 840.0001 | 2 | 42 | 4.121174 | 4.890007 | 1.140273 | 0 | 4.571072 | 0
2018-02-03 08:55 | 408846.3 | 960.0009 | 2 | 42 | 4.146593 | 4.889959 | 1.303286 | 0 | 5.244918 | 0
2018-02-03 08:57 | 408966.3 | 1080.0001 | 2 | 42 | 4.174378 | 4.889978 | 1.466273 | 0 | 5.922983 | 0
2018-02-03 08:59 | 409086.3 | 1200.0001 | 2 | 42 | 4.20041 | 4.76623 | 1.628869 | 0 | 6.604157 | 0
2018-02-03 09:01 | 409206.3 | 1320.0001 | 2 | 42 | 4.200411 | 4.182194 | 1.777844 | 0 | 7.22991 | 0
2018-02-03 09:03 | 409326.3 | 1440.0001 | 2 | 42 | 4.200384 | 3.643559 | 1.908139 | 0 | 7.777201 | 0
2018-02-03 09:05 | 409418.2 | 1531.8528 | 2 | 42 | 4.200411 | 3.259995 | 1.996171 | 0 | 8.14697 | 0
2018-02-03 09:07 | 409538.2 | 120.0001 | 3 | 42 | 4.228314 | 3.259951 | 2.10439 | 0 | 8.602924 | 0
2018-02-03 09:09 | 409658.2 | 240.0001 | 3 | 42 | 4.261268 | 3.259953 | 2.213048 | 0 | 9.064127 | 0
2018-02-03 09:11 | 409778.2 | 360.0001 | 3 | 42 | 4.296725 | 3.259932 | 2.321707 | 0 | 9.529056 | 0
2018-02-03 09:13 | 409898.2 | 480.0009 | 3 | 42 | 4.334365 | 3.259924 | 2.430358 | 0 | 9.99793 | 0
2018-02-03 09:15 | 410018.2 | 600.0001 | 3 | 42 | 4.374783 | 3.259892 | 2.539036 | 0 | 10.47113 | 0
2018-02-03 09:17 | 410138.2 | 720.0009 | 3 | 42 | 4.400417 | 2.980257 | 2.645737 | 0 | 10.93982 | 0
2018-02-03 09:19 | 410258.2 | 840.0001 | 3 | 42 | 4.400391 | 2.471783 | 2.736207 | 0 | 11.33792 | 0
2018-02-03 09:21 | 410378.2 | 960.001 | 3 | 42 | 4.400395 | 2.067604 | 2.811631 | 0 | 11.66981 | 0
2018-02-03 09:23 | 410498.2 | 1080.0001 | 3 | 42 | 4.400376 | 1.739639 | 2.87489 | 0 | 11.94818 | 0
2018-02-03 09:25 | 410618.2 | 1200.0001 | 3 | 42 | 4.400377 | 1.473795 | 2.928281 | 0 | 12.18312 | 0
2018-02-03 09:27 | 410738.2 | 1320.0001 | 3 | 42 | 4.400351 | 1.256067 | 2.973663 | 0 | 12.38282 | 0
2018-02-03 09:29 | 410858.2 | 1440.0001 | 3 | 42 | 4.400351 | 1.078192 | 3.012484 | 0 | 12.55364 | 0
2018-02-03 09:31 | 410978.2 | 1560.0001 | 3 | 42 | 4.400366 | 0.9322739 | 3.045916 | 0 | 12.70075 | 0
2018-02-03 09:33 | 411098.2 | 1680.0009 | 3 | 42 | 4.400362 | 0.8104687 | 3.074896 | 0 | 12.82828 | 0
2018-02-03 09:35 | 411218.2 | 1800.0009 | 3 | 42 | 4.400367 | 0.7091045 | 3.100168 | 0 | 12.93948 | 0
2018-02-03 09:37 | 411338.2 | 1920.001 | 3 | 42 | 4.400315 | 0.622776 | 3.122326 | 0 | 13.03698 | 0
2018-02-03 09:39 | 411458.2 | 2040.0001 | 3 | 42 | 4.400331 | 0.5502796 | 3.14185 | 0 | 13.1229 | 0
2018-02-03 09:41 | 411578.2 | 2160.0001 | 3 | 42 | 4.400361 | 0.4887199 | 3.159129 | 0 | 13.19893 | 0
2018-02-03 09:43 | 411698.2 | 2280.001 | 3 | 42 | 4.400345 | 0.4342709 | 3.17447 | 0 | 13.26644 | 0
2018-02-03 09:45 | 411818.2 | 2400.0018 | 3 | 42 | 4.400356 | 0.3874969 | 3.188129 | 0 | 13.32654 | 0
2018-02-03 09:47 | 411938.2 | 2520.001 | 3 | 42 | 4.400347 | 0.3461132 | 3.200324 | 0 | 13.3802 | 0
2018-02-03 09:49 | 412058.2 | 2640.0009 | 3 | 42 | 4.400315 | 0.3095284 | 3.211224 | 0 | 13.42817 | 0
2018-02-03 09:51 | 412178.2 | 2760.0001 | 3 | 42 | 4.400316 | 0.2775631 | 3.220998 | 0 | 13.47118 | 0
2018-02-03 09:53 | 412298.2 | 2880.0018 | 3 | 42 | 4.40033 | 0.2493858 | 3.229769 | 0 | 13.50977 | 0
2018-02-03 09:55 | 412418.2 | 3000.0018 | 3 | 42 | 4.400332 | 0.2244835 | 3.237649 | 0 | 13.54445 | 0
2018-02-03 09:57 | 412538.2 | 3120.0009 | 3 | 42 | 4.400322 | 0.2019405 | 3.244743 | 0 | 13.57566 | 0
2018-02-03 09:59 | 412658.2 | 3240.0002 | 3 | 42 | 4.400293 | 0.1812954 | 3.25113 | 0 | 13.60377 | 0
2018-02-03 10:01 | 412778.2 | 3360.0002 | 3 | 42 | 4.400324 | 0.1642323 | 3.256887 | 0 | 13.6291 | 0
2018-02-03 10:03 | 412898.2 | 3480.0002 | 3 | 42 | 4.400329 | 0.1481686 | 3.262082 | 0 | 13.65196 | 0
2018-02-03 10:05 | 413018.2 | 3600.0001 | 3 | 42 | 4.400334 | 0.1345062 | 3.266771 | 0 | 13.67259 | 0
2018-02-03 10:07 | 413138.2 | 3720.0001 | 3 | 42 | 4.400296 | 0.1206341 | 3.271006 | 0 | 13.69122 | 0
2018-02-03 10:09 | 413258.2 | 3840.0001 | 3 | 42 | 4.40029 | 0.1088638 | 3.274832 | 0 | 13.70806 | 0
2018-02-03 10:11 | 413378.2 | 3960.0001 | 3 | 42 | 4.400288 | 0.09814644 | 3.278292 | 0 | 13.72329 | 0
2018-02-03 10:13 | 413498.2 | 4080.001 | 3 | 42 | 4.400289 | 0.0892849 | 3.281419 | 0 | 13.73705 | 0
2018-02-03 10:15 | 413611 | 4192.8289 | 3 | 42 | 4.400313 | 0.0814991 | 3.284089 | 0 | 13.7488 | 0
2018-02-03 10:17 | 413731.1 | 120.0008 | 4 | 42 | 4.394635 | 0 | 3.284089 | 0 | 13.7488 | 0
2018-02-03 10:19 | 413851.1 | 240.0001 | 4 | 42 | 4.394044 | 0 | 3.284089 | 0 | 13.7488 | 0
2018-02-03 10:20 | 413911.1 | 300.0013 | 4 | 42 | 4.393832 | 0 | 3.284089 | 0 | 13.7488 | 0
2018-02-03 10:22 | 414031.2 | 120.0002 | 5 | 42 | 4.16511 | -3.259926 | 3.284089 | 0.1086529 | 13.7488 | 0.4556325
2018-02-03 10:24 | 414151.2 | 240.0002 | 5 | 42 | 4.12521 | -3.259933 | 3.284089 | 0.2173167 | 13.7488 | 0.9060462
2018-02-03 10:26 | 414271.2 | 360.0018 | 5 | 42 | 4.085208 | -3.259959 | 3.284089 | 0.3259817 | 13.7488 | 1.352146
2018-02-03 10:28 | 414391.2 | 480.001 | 5 | 42 | 4.044644 | -3.260001 | 3.284089 | 0.4346294 | 13.7488 | 1.793794
2018-02-03 10:30 | 414511.2 | 600.0002 | 5 | 42 | 4.004181 | -3.259964 | 3.284089 | 0.5433041 | 13.7488 | 2.231142
2018-02-03 10:32 | 414631.2 | 720.0001 | 5 | 42 | 3.964464 | -3.259966 | 3.284089 | 0.6519641 | 13.7488 | 2.664068
2018-02-03 10:34 | 414751.2 | 840.0001 | 5 | 42 | 3.925945 | -3.259949 | 3.284089 | 0.7606295 | 13.7488 | 3.092762
2018-02-03 10:36 | 414871.2 | 960.0001 | 5 | 42 | 3.888846 | -3.260048 | 3.284089 | 0.8692735 | 13.7488 | 3.517266
2018-02-03 10:38 | 414991.2 | 1080.0001 | 5 | 42 | 3.853341 | -3.260045 | 3.284089 | 0.9779565 | 13.7488 | 3.937973
2018-02-03 10:40 | 415111.2 | 1200.0001 | 5 | 42 | 3.819517 | -3.260018 | 3.284089 | 1.086619 | 13.7488 | 4.354833
2018-02-03 10:42 | 415231.2 | 1320.0002 | 5 | 42 | 3.787509 | -3.259999 | 3.284089 | 1.195286 | 13.7488 | 4.768131
2018-02-03 10:44 | 415351.2 | 1440.0001 | 5 | 42 | 3.757455 | -3.260016 | 3.284089 | 1.303925 | 13.7488 | 5.177951
2018-02-03 10:46 | 415471.2 | 1560.0001 | 5 | 42 | 3.729353 | -3.260014 | 3.284089 | 1.412607 | 13.7488 | 5.584775
2018-02-03 10:48 | 415591.2 | 1680.0001 | 5 | 42 | 3.703174 | -3.260039 | 3.284089 | 1.521272 | 13.7488 | 5.988584
2018-02-03 10:50 | 415711.2 | 1800.0001 | 5 | 42 | 3.67876 | -3.260014 | 3.284089 | 1.629927 | 13.7488 | 6.389612
2018-02-03 10:52 | 415831.2 | 1920.0002 | 5 | 42 | 3.656231 | -3.260045 | 3.284089 | 1.738604 | 13.7488 | 6.788167
2018-02-03 10:54 | 415951.2 | 2040.0001 | 5 | 42 | 3.635524 | -3.259993 | 3.284089 | 1.847265 | 13.7488 | 7.184312
2018-02-03 10:56 | 416071.2 | 2160.0001 | 5 | 42 | 3.616671 | -3.260035 | 3.284089 | 1.955929 | 13.7488 | 7.578322
2018-02-03 10:58 | 416191.2 | 2280.0001 | 5 | 42 | 3.599606 | -3.260016 | 3.284089 | 2.064585 | 13.7488 | 7.970352
2018-02-03 11:00 | 416311.2 | 2400.0002 | 5 | 42 | 3.583981 | -3.259976 | 3.284089 | 2.173251 | 13.7488 | 8.360647
2018-02-03 11:02 | 416431.2 | 2520.0001 | 5 | 42 | 3.569461 | -3.259997 | 3.284089 | 2.281908 | 13.7488 | 8.749273
2018-02-03 11:04 | 416551.2 | 2640.0018 | 5 | 42 | 3.555515 | -3.26001 | 3.284089 | 2.39058 | 13.7488 | 9.136414
2018-02-03 11:06 | 416671.2 | 2760.001 | 5 | 42 | 3.541625 | -3.260043 | 3.284089 | 2.499244 | 13.7488 | 9.522019
2018-02-03 11:08 | 416791.2 | 2880.0009 | 5 | 42 | 3.526842 | -3.260001 | 3.284089 | 2.607895 | 13.7488 | 9.90603
2018-02-03 11:10 | 416911.2 | 3000.0002 | 5 | 42 | 3.509648 | -3.260056 | 3.284089 | 2.716572 | 13.7488 | 10.28842
2018-02-03 11:12 | 417031.2 | 3120.0001 | 5 | 42 | 3.486577 | -3.259983 | 3.284089 | 2.825231 | 13.7488 | 10.66859
2018-02-03 11:14 | 417151.2 | 3240.001 | 5 | 42 | 3.454314 | -3.260003 | 3.284089 | 2.933884 | 13.7488 | 11.04575
2018-02-03 11:16 | 417271.2 | 3360.001 | 5 | 42 | 3.409214 | -3.259976 | 3.284089 | 3.042559 | 13.7488 | 11.41887
2018-02-03 11:18 | 417391.2 | 3480.0001 | 5 | 42 | 3.331176 | -3.259993 | 3.284089 | 3.151219 | 13.7488 | 11.78555
2018-02-03 11:20 | 417511.2 | 3600.001 | 5 | 42 | 3.118626 | -3.259949 | 3.284089 | 3.259872 | 13.7488 | 12.1385
2018-02-03 11:20 | 417536.7 | 3625.5016 | 5 | 42 | 2.999986 | -3.259945 | 3.284089 | 3.28298 | 13.7488 | 12.20934
2018-02-03 11:22 | 417656.7 | 120 | 6 | 42 | 3.291769 | 0 | 3.284089 | 3.28298 | 13.7488 | 12.20934
2018-02-03 11:24 | 417776.7 | 240.0007 | 6 | 42 | 3.302211 | 0 | 3.284089 | 3.28298 | 13.7488 | 12.20934
2018-02-03 11:25 | 417836.7 | 300.0021 | 6 | 42 | 3.305578 | 0 | 3.284089 | 3.28298 | 13.7488 | 12.20934
2018-02-03 11:25 | 417836.7 | 0.0025 | 7 | 43 | 3.305645 | 0 | 0 | 0 | 0 | 0
2018-02-03 11:27 | 417956.8 | 120.0009 | 2 | 43 | 3.931693 | 4.889965 | 0.1622984 | 0 | 0.6172907 | 0
2018-02-03 11:29 | 418076.8 | 240.0001 | 2 | 43 | 3.982188 | 4.889952 | 0.3252894 | 0 | 1.262728 | 0
2018-02-03 11:31 | 418196.8 | 360.0001 | 2 | 43 | 4.018956 | 4.88994 | 0.4882716 | 0 | 1.914882 | 0
2018-02-03 11:33 | 418316.8 | 480.0001 | 2 | 43 | 4.048766 | 4.889952 | 0.6512547 | 0 | 2.572382 | 0
2018-02-03 11:35 | 418436.8 | 600.0001 | 2 | 43 | 4.074692 | 4.889914 | 0.814253 | 0 | 3.234491 | 0
2018-02-03 11:37 | 418556.8 | 720.0002 | 2 | 43 | 4.097393 | 4.889874 | 0.9772654 | 0 | 3.900585 | 0
2018-02-03 11:39 | 418676.8 | 840.0001 | 2 | 43 | 4.120688 | 4.889948 | 1.140239 | 0 | 4.570221 | 0
2018-02-03 11:41 | 418796.8 | 960.0001 | 2 | 43 | 4.146183 | 4.889891 | 1.303223 | 0 | 5.243876 | 0
2018-02-03 11:43 | 418916.8 | 1080.0001 | 2 | 43 | 4.174103 | 4.889887 | 1.466244 | 0 | 5.922025 | 0
2018-02-03 11:45 | 419036.8 | 1200.0001 | 2 | 43 | 4.2004 | 4.771343 | 1.628864 | 0 | 6.603261 | 0
2018-02-03 11:47 | 419156.8 | 1320.0001 | 2 | 43 | 4.200413 | 4.185225 | 1.777956 | 0 | 7.229507 | 0
2018-02-03 11:49 | 419276.8 | 1440.001 | 2 | 43 | 4.20039 | 3.643778 | 1.908313 | 0 | 7.777061 | 0
2018-02-03 11:51 | 419368.3 | 1531.4608 | 2 | 43 | 4.200395 | 3.259998 | 1.995935 | 0 | 8.145105 | 0
2018-02-03 11:53 | 419488.3 | 120.0009 | 3 | 43 | 4.228313 | 3.259905 | 2.10417 | 0 | 8.601126 | 0
2018-02-03 11:55 | 419608.3 | 240.0001 | 3 | 43 | 4.261342 | 3.259951 | 2.212824 | 0 | 9.062319 | 0
2018-02-03 11:57 | 419728.3 | 360.0009 | 3 | 43 | 4.296813 | 3.259962 | 2.321471 | 0 | 9.527205 | 0
2018-02-03 11:59 | 419848.3 | 480.0001 | 3 | 43 | 4.334508 | 3.259991 | 2.430158 | 0 | 9.996244 | 0
2018-02-03 12:01 | 419968.3 | 600.0001 | 3 | 43 | 4.373949 | 3.259975 | 2.538804 | 0 | 10.4693 | 0
2018-02-03 12:03 | 420088.3 | 720.0017 | 3 | 43 | 4.40042 | 3.002426 | 2.645849 | 0 | 10.9394 | 0
2018-02-03 12:05 | 420208.3 | 840.0026 | 3 | 43 | 4.400389 | 2.484449 | 2.736891 | 0 | 11.34002 | 0
2018-02-03 12:07 | 420328.3 | 960.0003 | 3 | 43 | 4.400387 | 2.074606 | 2.812627 | 0 | 11.67329 | 0
2018-02-03 12:09 | 420448.3 | 1080.0001 | 3 | 43 | 4.400387 | 1.743179 | 2.876055 | 0 | 11.9524 | 0
2018-02-03 12:11 | 420568.3 | 1200.0001 | 3 | 43 | 4.400398 | 1.474968 | 2.929523 | 0 | 12.18767 | 0
2018-02-03 12:13 | 420688.3 | 1320.0001 | 3 | 43 | 4.400381 | 1.25617 | 2.974907 | 0 | 12.38738 | 0
2018-02-03 12:15 | 420808.3 | 1440.0001 | 3 | 43 | 4.40036 | 1.077164 | 3.013686 | 0 | 12.55802 | 0
2018-02-03 12:17 | 420928.3 | 1560.0001 | 3 | 43 | 4.400364 | 0.9298935 | 3.04706 | 0 | 12.70488 | 0
2018-02-03 12:19 | 421048.3 | 1680.0001 | 3 | 43 | 4.400345 | 0.8082333 | 3.07596 | 0 | 12.83205 | 0
2018-02-03 12:21 | 421168.3 | 1800.0009 | 3 | 43 | 4.400318 | 0.7058086 | 3.101151 | 0 | 12.9429 | 0
2018-02-03 12:23 | 421288.3 | 1920 | 3 | 43 | 4.400349 | 0.6211605 | 3.123235 | 0 | 13.04008 | 0
2018-02-03 12:25 | 421408.3 | 2040.0009 | 3 | 43 | 4.400325 | 0.5481129 | 3.142691 | 0 | 13.12569 | 0
2018-02-03 12:27 | 421528.3 | 2160.0002 | 3 | 43 | 4.400333 | 0.4856148 | 3.159895 | 0 | 13.20139 | 0
2018-02-03 12:29 | 421648.3 | 2280.0002 | 3 | 43 | 4.400323 | 0.4314537 | 3.175169 | 0 | 13.2686 | 0
2018-02-03 12:31 | 421768.3 | 2400.0002 | 3 | 43 | 4.400328 | 0.3844032 | 3.188752 | 0 | 13.32838 | 0
2018-02-03 12:33 | 421888.3 | 2520.0002 | 3 | 43 | 4.400333 | 0.3437366 | 3.200871 | 0 | 13.3817 | 0
2018-02-03 12:35 | 422008.3 | 2640.0002 | 3 | 43 | 4.400327 | 0.3073177 | 3.211703 | 0 | 13.42936 | 0
2018-02-03 12:37 | 422128.3 | 2760.0002 | 3 | 43 | 4.400322 | 0.275631 | 3.221405 | 0 | 13.47206 | 0
2018-02-03 12:39 | 422248.3 | 2880.0002 | 3 | 43 | 4.400339 | 0.2479515 | 3.230107 | 0 | 13.51035 | 0
2018-02-03 12:41 | 422368.3 | 3000.0002 | 3 | 43 | 4.400301 | 0.2222538 | 3.237927 | 0 | 13.54476 | 0
2018-02-03 12:43 | 422488.3 | 3120.0002 | 3 | 43 | 4.400264 | 0.1990261 | 3.244961 | 0 | 13.57571 | 0
2018-02-03 12:45 | 422608.3 | 3240.0002 | 3 | 43 | 4.400302 | 0.1801453 | 3.251292 | 0 | 13.60357 | 0
2018-02-03 12:47 | 422728.3 | 3360.0002 | 3 | 43 | 4.400302 | 0.1621723 | 3.256998 | 0 | 13.62868 | 0
2018-02-03 12:49 | 422848.3 | 3480.0003 | 3 | 43 | 4.400323 | 0.1470432 | 3.262143 | 0 | 13.65132 | 0
2018-02-03 12:51 | 422968.3 | 3600.0002 | 3 | 43 | 4.400323 | 0.1326618 | 3.266786 | 0 | 13.67175 | 0
2018-02-03 12:53 | 423088.3 | 3720.0002 | 3 | 43 | 4.400316 | 0.1198273 | 3.270979 | 0 | 13.6902 | 0
2018-02-03 12:55 | 423208.3 | 3840.0002 | 3 | 43 | 4.400286 | 0.1076927 | 3.274765 | 0 | 13.70686 | 0
2018-02-03 12:57 | 423328.3 | 3960.0002 | 3 | 43 | 4.400321 | 0.0978756 | 3.278188 | 0 | 13.72192 | 0
2018-02-03 12:59 | 423448.3 | 4080.0002 | 3 | 43 | 4.400266 | 0.08772659 | 3.28128 | 0 | 13.73552 | 0
2018-02-03 13:00 | 423545.3 | 4177.0385 | 3 | 43 | 4.400311 | 0.08149719 | 3.283568 | 0 | 13.74559 | 0
2018-02-03 13:02 | 423665.3 | 120.0009 | 4 | 43 | 4.394617 | 0 | 3.283568 | 0 | 13.74559 | 0
2018-02-03 13:04 | 423785.3 | 240.0001 | 4 | 43 | 4.393996 | 0 | 3.283568 | 0 | 13.74559 | 0
2018-02-03 13:05 | 423845.3 | 300.0025 | 4 | 43 | 4.393756 | 0 | 3.283568 | 0 | 13.74559 | 0
2018-02-03 13:07 | 423965.4 | 120.001 | 5 | 43 | 4.166765 | -3.259999 | 3.283568 | 0.1086376 | 13.74559 | 0.4557244
2018-02-03 13:09 | 424085.4 | 240.0003 | 5 | 43 | 4.126937 | -3.259991 | 3.283568 | 0.2173165 | 13.74559 | 0.9063867
2018-02-03 13:11 | 424205.4 | 360.001 | 5 | 43 | 4.086917 | -3.259968 | 3.283568 | 0.3259639 | 13.74559 | 1.352602
2018-02-03 13:13 | 424325.4 | 480.0011 | 5 | 43 | 4.046267 | -3.259962 | 3.283568 | 0.4346379 | 13.74559 | 1.794537
2018-02-03 13:15 | 424445.4 | 600.0003 | 5 | 43 | 4.005665 | -3.260024 | 3.283568 | 0.543304 | 13.74559 | 2.232018
2018-02-03 13:17 | 424565.4 | 720.001 | 5 | 43 | 3.965802 | -3.260037 | 3.283568 | 0.6519598 | 13.74559 | 2.665082
2018-02-03 13:19 | 424685.4 | 840.0011 | 5 | 43 | 3.927154 | -3.260022 | 3.283568 | 0.7606189 | 13.74559 | 3.09389
2018-02-03 13:21 | 424805.4 | 960.0011 | 5 | 43 | 3.889911 | -3.260041 | 3.283568 | 0.8692924 | 13.74559 | 3.518631
2018-02-03 13:23 | 424925.4 | 1080.0003 | 5 | 43 | 3.854282 | -3.260048 | 3.283568 | 0.9779546 | 13.74559 | 3.939365
2018-02-03 13:25 | 425045.4 | 1200.001 | 5 | 43 | 3.820366 | -3.26002 | 3.283568 | 1.086618 | 13.74559 | 4.356323
2018-02-03 13:27 | 425165.4 | 1320.0011 | 5 | 43 | 3.78827 | -3.260024 | 3.283568 | 1.195266 | 13.74559 | 4.769638
2018-02-03 13:29 | 425285.4 | 1440.0011 | 5 | 43 | 3.758151 | -3.260033 | 3.283568 | 1.303941 | 13.74559 | 5.179674
2018-02-03 13:31 | 425405.4 | 1560.0011 | 5 | 43 | 3.73001 | -3.260083 | 3.283568 | 1.41261 | 13.74559 | 5.586521
2018-02-03 13:33 | 425525.4 | 1680.0011 | 5 | 43 | 3.703788 | -3.260062 | 3.283568 | 1.521281 | 13.74559 | 5.990421
2018-02-03 13:35 | 425645.4 | 1800.0011 | 5 | 43 | 3.679447 | -3.260033 | 3.283568 | 1.629937 | 13.74559 | 6.391521
2018-02-03 13:37 | 425765.4 | 1920.0003 | 5 | 43 | 3.656873 | -3.260027 | 3.283568 | 1.738603 | 13.74559 | 6.790111
2018-02-03 13:39 | 425885.4 | 2040.0003 | 5 | 43 | 3.63621 | -3.260039 | 3.283568 | 1.847253 | 13.74559 | 7.18629
2018-02-03 13:41 | 426005.4 | 2160.0011 | 5 | 43 | 3.617361 | -3.259995 | 3.283568 | 1.955922 | 13.74559 | 7.580394
2018-02-03 13:43 | 426125.4 | 2280.0003 | 5 | 43 | 3.600265 | -3.259997 | 3.283568 | 2.064577 | 13.74559 | 7.972494
2018-02-03 13:45 | 426245.4 | 2400.001 | 5 | 43 | 3.584676 | -3.260043 | 3.283568 | 2.173248 | 13.74559 | 8.362882
2018-02-03 13:47 | 426365.4 | 2520.0028 | 5 | 43 | 3.570116 | -3.260001 | 3.283568 | 2.281919 | 13.74559 | 8.751633
2018-02-03 13:49 | 426485.4 | 2640.0011 | 5 | 43 | 3.55609 | -3.259983 | 3.283568 | 2.39056 | 13.74559 | 9.138728
2018-02-03 13:51 | 426605.4 | 2760.0011 | 5 | 43 | 3.542154 | -3.259985 | 3.283568 | 2.499243 | 13.74559 | 9.524462
2018-02-03 13:53 | 426725.4 | 2880.0003 | 5 | 43 | 3.527337 | -3.259999 | 3.283568 | 2.607895 | 13.74559 | 9.908533
2018-02-03 13:55 | 426845.4 | 3000.0003 | 5 | 43 | 3.510069 | -3.260056 | 3.283568 | 2.716567 | 13.74559 | 10.29095
2018-02-03 13:57 | 426965.4 | 3120.0003 | 5 | 43 | 3.486809 | -3.260012 | 3.283568 | 2.825221 | 13.74559 | 10.67115
2018-02-03 13:59 | 427085.4 | 3240.0011 | 5 | 43 | 3.454387 | -3.260012 | 3.283568 | 2.933878 | 13.74559 | 11.04834
2018-02-03 14:01 | 427205.4 | 3360.001 | 5 | 43 | 3.409205 | -3.259933 | 3.283568 | 3.042549 | 13.74559 | 11.42145
2018-02-03 14:03 | 427325.4 | 3480.001 | 5 | 43 | 3.330793 | -3.260033 | 3.283568 | 3.151199 | 13.74559 | 11.78807
2018-02-03 14:05 | 427445.4 | 3600.0002 | 5 | 43 | 3.116313 | -3.259985 | 3.283568 | 3.259856 | 13.74559 | 12.14093
2018-02-03 14:06 | 427470.2 | 3624.8081 | 5 | 43 | 2.999974 | -3.259966 | 3.283568 | 3.282331 | 13.74559 | 12.20979
2018-02-03 14:08 | 427590.3 | 120.0017 | 6 | 43 | 3.291028 | 0 | 3.283568 | 3.282331 | 13.74559 | 12.20979
2018-02-03 14:10 | 427710.3 | 240.0009 | 6 | 43 | 3.301482 | 0 | 3.283568 | 3.282331 | 13.74559 | 12.20979
2018-02-03 14:11 | 427770.3 | 300.0016 | 6 | 43 | 3.304872 | 0 | 3.283568 | 3.282331 | 13.74559 | 12.20979
2018-02-03 14:11 | 427770.3 | 0.0025 | 7 | 44 | 3.304902 | 0 | 0 | 0 | 0 | 0
2018-02-03 14:13 | 427890.4 | 120.0001 | 2 | 44 | 3.932046 | 4.890003 | 0.1622989 | 0 | 0.6172972 | 0
2018-02-03 14:15 | 428010.4 | 240.0001 | 2 | 44 | 3.98259 | 4.889997 | 0.3253096 | 0 | 1.262876 | 0
2018-02-03 14:17 | 428130.4 | 360.0001 | 2 | 44 | 4.019442 | 4.889978 | 0.4882928 | 0 | 1.915107 | 0
2018-02-03 14:19 | 428250.4 | 480.0009 | 2 | 44 | 4.049256 | 4.889967 | 0.6512761 | 0 | 2.572688 | 0
2018-02-03 14:21 | 428370.4 | 600.0009 | 2 | 44 | 4.075173 | 4.889946 | 0.8142987 | 0 | 3.234974 | 0
2018-02-03 14:23 | 428490.4 | 720.0009 | 2 | 44 | 4.097911 | 4.889977 | 0.977268 | 0 | 3.900976 | 0
2018-02-03 14:25 | 428610.4 | 840.0001 | 2 | 44 | 4.121286 | 4.889978 | 1.140268 | 0 | 4.570813 | 0
2018-02-03 14:27 | 428730.4 | 960.0009 | 2 | 44 | 4.146823 | 4.889923 | 1.303269 | 0 | 5.24464 | 0
2018-02-03 14:29 | 428850.4 | 1080.0001 | 2 | 44 | 4.174778 | 4.889912 | 1.466262 | 0 | 5.92278 | 0
2018-02-03 14:31 | 428970.4 | 1200.0009 | 2 | 44 | 4.200401 | 4.756987 | 1.62881 | 0 | 6.603808 | 0
2018-02-03 14:33 | 429090.4 | 1320.0009 | 2 | 44 | 4.200396 | 4.17322 | 1.777456 | 0 | 7.228183 | 0
2018-02-03 14:35 | 429210.4 | 1440.0001 | 2 | 44 | 4.200405 | 3.635534 | 1.907501 | 0 | 7.774424 | 0
2018-02-03 14:36 | 429300.3 | 1529.9383 | 2 | 44 | 4.200391 | 3.259977 | 1.993575 | 0 | 8.13597 | 0
2018-02-03 14:38 | 429420.4 | 120.001 | 3 | 44 | 4.228327 | 3.259953 | 2.101789 | 0 | 8.5919 | 0
2018-02-03 14:40 | 429540.4 | 240.0002 | 3 | 44 | 4.26132 | 3.259949 | 2.210447 | 0 | 9.053107 | 0
2018-02-03 14:42 | 429660.4 | 360.001 | 3 | 44 | 4.296792 | 3.259911 | 2.319106 | 0 | 9.518046 | 0
2018-02-03 14:44 | 429780.4 | 480.001 | 3 | 44 | 4.334479 | 3.25992 | 2.427757 | 0 | 9.986922 | 0
2018-02-03 14:46 | 429900.4 | 600.0011 | 3 | 44 | 4.373964 | 3.259886 | 2.536445 | 0 | 10.46016 | 0
2018-02-03 14:48 | 430020.4 | 720.001 | 3 | 44 | 4.400413 | 3.000368 | 2.643444 | 0 | 10.93007 | 0
2018-02-03 14:50 | 430140.4 | 840.001 | 3 | 44 | 4.400412 | 2.484549 | 2.734444 | 0 | 11.3305 | 0
2018-02-03 14:52 | 430260.4 | 960.001 | 3 | 44 | 4.400396 | 2.074474 | 2.810172 | 0 | 11.66374 | 0
2018-02-03 14:54 | 430380.4 | 1080.001 | 3 | 44 | 4.400362 | 1.742647 | 2.873607 | 0 | 11.94287 | 0
2018-02-03 14:56 | 430500.4 | 1200.001 | 3 | 44 | 4.400386 | 1.474743 | 2.927071 | 0 | 12.17813 | 0
2018-02-03 14:58 | 430620.4 | 1320.0013 | 3 | 44 | 4.400366 | 1.255419 | 2.972447 | 0 | 12.37781 | 0
2018-02-03 15:00 | 430740.4 | 1440.001 | 3 | 44 | 4.400367 | 1.0772 | 3.011224 | 0 | 12.54844 | 0
2018-02-03 15:02 | 430860.4 | 1560.001 | 3 | 44 | 4.400354 | 0.9296894 | 3.044592 | 0 | 12.69527 | 0
2018-02-03 15:04 | 430980.4 | 1680.0007 | 3 | 44 | 4.400348 | 0.8079338 | 3.073502 | 0 | 12.82248 | 0
2018-02-03 15:06 | 431100.4 | 1800.0002 | 3 | 44 | 4.400356 | 0.7069302 | 3.098696 | 0 | 12.93335 | 0
2018-02-03 15:08 | 431220.4 | 1920.0011 | 3 | 44 | 4.400338 | 0.6213951 | 3.120786 | 0 | 13.03055 | 0
2018-02-03 15:10 | 431340.4 | 2040.0002 | 3 | 44 | 4.400319 | 0.5483189 | 3.140257 | 0 | 13.11623 | 0
2018-02-03 15:12 | 431460.4 | 2160.0003 | 3 | 44 | 4.400333 | 0.4865494 | 3.157488 | 0 | 13.19205 | 0
2018-02-03 15:14 | 431580.4 | 2280.001 | 3 | 44 | 4.400322 | 0.4324665 | 3.172788 | 0 | 13.25938 | 0
2018-02-03 15:16 | 431700.4 | 2400.0011 | 3 | 44 | 4.400313 | 0.3857899 | 3.186419 | 0 | 13.31936 | 0
2018-02-03 15:18 | 431820.4 | 2520.001 | 3 | 44 | 4.400328 | 0.3452511 | 3.198593 | 0 | 13.37293 | 0
2018-02-03 15:20 | 431940.4 | 2640.001 | 3 | 44 | 4.400331 | 0.3094025 | 3.209488 | 0 | 13.42087 | 0
2018-02-03 15:22 | 432060.4 | 2760.001 | 3 | 44 | 4.400317 | 0.2774639 | 3.21925 | 0 | 13.46383 | 0
2018-02-03 15:24 | 432180.4 | 2880.0011 | 3 | 44 | 4.400323 | 0.2493477 | 3.228021 | 0 | 13.50242 | 0
2018-02-03 15:26 | 432300.4 | 3000.0011 | 3 | 44 | 4.400303 | 0.2241554 | 3.235909 | 0 | 13.53713 | 0
2018-02-03 15:28 | 432420.4 | 3120.0011 | 3 | 44 | 4.400314 | 0.2019253 | 3.243004 | 0 | 13.56835 | 0
2018-02-03 15:30 | 432540.4 | 3240.0002 | 3 | 44 | 4.400329 | 0.1822548 | 3.249397 | 0 | 13.59648 | 0
2018-02-03 15:32 | 432660.4 | 3360.001 | 3 | 44 | 4.400331 | 0.1643791 | 3.25516 | 0 | 13.62184 | 0
2018-02-03 15:34 | 432780.4 | 3480.001 | 3 | 44 | 4.400305 | 0.1481667 | 3.260354 | 0 | 13.64469 | 0
2018-02-03 15:36 | 432900.4 | 3600.001 | 3 | 44 | 4.400306 | 0.1338482 | 3.265046 | 0 | 13.66534 | 0
2018-02-03 15:38 | 433020.4 | 3720.001 | 3 | 44 | 4.400308 | 0.1206169 | 3.269279 | 0 | 13.68397 | 0
2018-02-03 15:40 | 433140.4 | 3840.0002 | 3 | 44 | 4.400286 | 0.10882 | 3.273103 | 0 | 13.70079 | 0
2018-02-03 15:42 | 433260.4 | 3960.0011 | 3 | 44 | 4.400313 | 0.0989399 | 3.276561 | 0 | 13.71601 | 0
2018-02-03 15:44 | 433380.4 | 4080.0011 | 3 | 44 | 4.400283 | 0.08889961 | 3.279683 | 0 | 13.72975 | 0
2018-02-03 15:46 | 433492.8 | 4192.4169 | 3 | 44 | 4.400308 | 0.0814991 | 3.282341 | 0 | 13.74144 | 0
2018-02-03 15:48 | 433612.7879 | 120.0009 | 4 | 44 | 4.394626 | 0 | 3.282341 | 0 | 13.74144 | 0
2018-02-03 15:50 | 433732.7872 | 240.0002 | 4 | 44 | 4.394006 | 0 | 3.282341 | 0 | 13.74144 | 0
2018-02-03 15:51 | 433792.7886 | 300.0016 | 4 | 44 | 4.393782 | 0 | 3.282341 | 0 | 13.74144 | 0
2018-02-03 15:53 | 433912.9 | 120.0009 | 5 | 44 | 4.16611 | -3.259947 | 3.282341 | 0.1086479 | 13.74144 | 0.455699
2018-02-03 15:55 | 434032.9 | 240.0008 | 5 | 44 | 4.126352 | -3.259976 | 3.282341 | 0.2173153 | 13.74144 | 0.9062448
2018-02-03 15:57 | 434152.9 | 360.0001 | 5 | 44 | 4.086391 | -3.259941 | 3.282341 | 0.3259719 | 13.74144 | 1.352436
2018-02-03 15:59 | 434272.9 | 480.0008 | 5 | 44 | 4.045733 | -3.260012 | 3.282341 | 0.434624 | 13.74144 | 1.794226
2018-02-03 16:01 | 434392.9 | 600.0008 | 5 | 44 | 4.005156 | -3.260008 | 3.282341 | 0.5433009 | 13.74144 | 2.231694
2018-02-03 16:03 | 434512.9 | 720.0008 | 5 | 44 | 3.965301 | -3.260094 | 3.282341 | 0.6519524 | 13.74144 | 2.664686
2018-02-03 16:05 | 434632.9 | 840.0009 | 5 | 44 | 3.926624 | -3.260022 | 3.282341 | 0.7606242 | 13.74144 | 3.093488
2018-02-03 16:07 | 434752.9 | 960.0009 | 5 | 44 | 3.889387 | -3.260062 | 3.282341 | 0.8692716 | 13.74144 | 3.51807
2018-02-03 16:09 | 434872.9 | 1080.0008 | 5 | 44 | 3.853744 | -3.26002 | 3.282341 | 0.9779341 | 13.74144 | 3.938749
2018-02-03 16:11 | 434992.9 | 1200.0001 | 5 | 44 | 3.819809 | -3.260022 | 3.282341 | 1.08662 | 13.74144 | 4.355736
2018-02-03 16:13 | 435112.9 | 1320.0008 | 5 | 44 | 3.787691 | -3.260071 | 3.282341 | 1.195261 | 13.74144 | 4.768962
2018-02-03 16:15 | 435232.9 | 1440.0008 | 5 | 44 | 3.757571 | -3.259989 | 3.282341 | 1.303942 | 13.74144 | 5.178958
2018-02-03 16:17 | 435352.9 | 1560.0017 | 5 | 44 | 3.729396 | -3.260033 | 3.282341 | 1.412601 | 13.74144 | 5.585703
2018-02-03 16:19 | 435472.9 | 1680.0008 | 5 | 44 | 3.7031 | -3.260039 | 3.282341 | 1.52127 | 13.74144 | 5.989527
2018-02-03 16:21 | 435592.9 | 1800.0008 | 5 | 44 | 3.678684 | -3.260031 | 3.282341 | 1.629914 | 13.74144 | 6.390505
2018-02-03 16:23 | 435712.9 | 1920.0009 | 5 | 44 | 3.656074 | -3.260052 | 3.282341 | 1.738589 | 13.74144 | 6.789039
2018-02-03 16:25 | 435832.9 | 2040.0009 | 5 | 44 | 3.635297 | -3.260006 | 3.282341 | 1.847262 | 13.74144 | 7.185213
2018-02-03 16:27 | 435952.9 | 2160.0009 | 5 | 44 | 3.616381 | -3.260018 | 3.282341 | 1.955932 | 13.74144 | 7.579216
2018-02-03 16:29 | 436072.9 | 2280.0001 | 5 | 44 | 3.599212 | -3.260033 | 3.282341 | 2.064592 | 13.74144 | 7.971226
2018-02-03 16:31 | 436192.9 | 2400.0008 | 5 | 44 | 3.583563 | -3.260018 | 3.282341 | 2.173257 | 13.74144 | 8.361469
2018-02-03 16:33 | 436312.9 | 2520.0009 | 5 | 44 | 3.569011 | -3.260031 | 3.282341 | 2.281918 | 13.74144 | 8.750063
2018-02-03 16:35 | 436432.9 | 2640.0008 | 5 | 44 | 3.554996 | -3.260045 | 3.282341 | 2.390558 | 13.74144 | 9.137037
2018-02-03 16:37 | 436552.9 | 2760.0008 | 5 | 44 | 3.541106 | -3.260043 | 3.282341 | 2.499238 | 13.74144 | 9.522642
2018-02-03 16:39 | 436672.9 | 2880.0009 | 5 | 44 | 3.526305 | -3.260066 | 3.282341 | 2.607911 | 13.74144 | 9.906675
2018-02-03 16:41 | 436792.9 | 3000.0001 | 5 | 44 | 3.509032 | -3.260069 | 3.282341 | 2.716565 | 13.74144 | 10.28892
2018-02-03 16:43 | 436912.9 | 3120.0001 | 5 | 44 | 3.485826 | -3.260037 | 3.282341 | 2.825235 | 13.74144 | 10.66906
2018-02-03 16:45 | 437032.9 | 3240.0009 | 5 | 44 | 3.453418 | -3.260024 | 3.282341 | 2.933901 | 13.74144 | 11.04618
2018-02-03 16:47 | 437152.9 | 3360.0009 | 5 | 44 | 3.407997 | -3.260039 | 3.282341 | 3.04257 | 13.74144 | 11.41916
2018-02-03 16:49 | 437272.9 | 3480.0009 | 5 | 44 | 3.328845 | -3.26002 | 3.282341 | 3.151227 | 13.74144 | 11.78565
2018-02-03 16:51 | 437392.9 | 3600.0009 | 5 | 44 | 3.110094 | -3.260039 | 3.282341 | 3.259891 | 13.74144 | 12.13817
2018-02-03 16:52 | 437416 | 3623.1511 | 5 | 44 | 2.999981 | -3.260006 | 3.282341 | 3.280858 | 13.74144 | 12.20233
2018-02-03 16:54 | 437536.1 | 120.0002 | 6 | 44 | 3.291641 | 0 | 3.282341 | 3.280858 | 13.74144 | 12.20233
2018-02-03 16:56 | 437656.1 | 240.0001 | 6 | 44 | 3.302036 | 0 | 3.282341 | 3.280858 | 13.74144 | 12.20233
2018-02-03 16:57 | 437716.1 | 300.0024 | 6 | 44 | 3.305403 | 0 | 3.282341 | 3.280858 | 13.74144 | 12.20233
2018-02-03 16:57 | 437716.1 | 0.0025 | 7 | 45 | 3.305445 | 0 | 0 | 0 | 0 | 0
2018-02-03 16:59 | 437836.2 | 120.0009 | 2 | 45 | 3.931678 | 4.890022 | 0.1622879 | 0 | 0.6172398 | 0
2018-02-03 17:01 | 437956.2 | 240.0001 | 2 | 45 | 3.982082 | 4.889957 | 0.3252901 | 0 | 1.262712 | 0
2018-02-03 17:03 | 438076.2 | 360.0009 | 2 | 45 | 4.018871 | 4.889938 | 0.4882827 | 0 | 1.91489 | 0
2018-02-03 17:05 | 438196.2 | 480.0001 | 2 | 45 | 4.048714 | 4.889988 | 0.651271 | 0 | 2.5724 | 0
2018-02-03 17:07 | 438316.2 | 600.0009 | 2 | 45 | 4.07474 | 4.88994 | 0.8142581 | 0 | 3.234461 | 0
2018-02-03 17:09 | 438436.2 | 720.0001 | 2 | 45 | 4.097526 | 4.889917 | 0.9772627 | 0 | 3.90054 | 0
2018-02-03 17:11 | 438556.2 | 840.0001 | 2 | 45 | 4.120911 | 4.889902 | 1.140274 | 0 | 4.57036 | 0
2018-02-03 17:13 | 438676.2 | 960.0001 | 2 | 45 | 4.146488 | 4.88994 | 1.303239 | 0 | 5.243979 | 0
2018-02-03 17:15 | 438796.2 | 1080.0001 | 2 | 45 | 4.174505 | 4.889891 | 1.466256 | 0 | 5.922167 | 0
2018-02-03 17:17 | 438916.2 | 1200.001 | 2 | 45 | 4.200393 | 4.760513 | 1.62885 | 0 | 6.603356 | 0
2018-02-03 17:19 | 439036.2 | 1320.0001 | 2 | 45 | 4.200396 | 4.174456 | 1.777545 | 0 | 7.227935 | 0
2018-02-03 17:21 | 439156.2 | 1440.0001 | 2 | 45 | 4.200395 | 3.635151 | 1.90761 | 0 | 7.774261 | 0
2018-02-03 17:22 | 439245.8 | 1529.6447 | 2 | 45 | 4.200397 | 3.259983 | 1.993382 | 0 | 8.13454 | 0
2018-02-03 17:24 | 439365.8 | 120.0009 | 3 | 45 | 4.228367 | 3.25992 | 2.101592 | 0 | 8.590455 | 0
2018-02-03 17:26 | 439485.8 | 240.0009 | 3 | 45 | 4.261397 | 3.259918 | 2.210256 | 0 | 9.051696 | 0
2018-02-03 17:28 | 439605.8 | 360.0009 | 3 | 45 | 4.296832 | 3.259926 | 2.318931 | 0 | 9.516705 | 0
2018-02-03 17:30 | 439725.8 | 480.0001 | 3 | 45 | 4.33452 | 3.259939 | 2.427576 | 0 | 9.985561 | 0
2018-02-03 17:32 | 439845.8 | 600.0001 | 3 | 45 | 4.374032 | 3.259932 | 2.536256 | 0 | 10.45877 | 0
2018-02-03 17:34 | 439965.8 | 720.0009 | 3 | 45 | 4.400415 | 3.00024 | 2.64326 | 0 | 10.9287 | 0
2018-02-03 17:36 | 440085.8 | 840.0001 | 3 | 45 | 4.400375 | 2.482393 | 2.734218 | 0 | 11.32895 | 0
2018-02-03 17:38 | 440205.8 | 960.0001 | 3 | 45 | 4.400394 | 2.0732 | 2.809927 | 0 | 11.6621 | 0
2018-02-03 17:40 | 440325.8 | 1080.0001 | 3 | 45 | 4.400382 | 1.741623 | 2.873312 | 0 | 11.94102 | 0
2018-02-03 17:42 | 440445.8 | 1200.0002 | 3 | 45 | 4.400383 | 1.472939 | 2.926729 | 0 | 12.17608 | 0
2018-02-03 17:44 | 440565.8 | 1320.0001 | 3 | 45 | 4.400368 | 1.254192 | 2.97205 | 0 | 12.3755 | 0
2018-02-03 17:46 | 440685.8 | 1440.0001 | 3 | 45 | 4.400362 | 1.075481 | 3.010784 | 0 | 12.54595 | 0
2018-02-03 17:48 | 440805.8 | 1560.0001 | 3 | 45 | 4.400346 | 0.9281921 | 3.044102 | 0 | 12.69256 | 0
2018-02-03 17:50 | 440925.8 | 1680.0009 | 3 | 45 | 4.400324 | 0.8059673 | 3.072961 | 0 | 12.81955 | 0
2018-02-03 17:52 | 441045.8 | 1800.0018 | 3 | 45 | 4.400367 | 0.7056866 | 3.098105 | 0 | 12.93019 | 0
2018-02-03 17:54 | 441165.8 | 1920.0018 | 3 | 45 | 4.400335 | 0.6193619 | 3.120147 | 0 | 13.02718 | 0
2018-02-03 17:56 | 441285.8 | 2040.0009 | 3 | 45 | 4.400322 | 0.5468311 | 3.139563 | 0 | 13.11262 | 0
2018-02-03 17:58 | 441405.8 | 2160.0017 | 3 | 45 | 4.400334 | 0.4850674 | 3.156734 | 0 | 13.18818 | 0
2018-02-03 18:00 | 441525.8 | 2280.0001 | 3 | 45 | 4.400349 | 0.4314384 | 3.171975 | 0 | 13.25525 | 0
2018-02-03 18:02 | 441645.8 | 2400.0001 | 3 | 45 | 4.400322 | 0.3839417 | 3.185544 | 0 | 13.31495 | 0
2018-02-03 18:04 | 441765.8 | 2520.0001 | 3 | 45 | 4.400321 | 0.3434391 | 3.197657 | 0 | 13.36825 | 0
2018-02-03 18:06 | 441885.8 | 2640.0001 | 3 | 45 | 4.400335 | 0.3077049 | 3.208495 | 0 | 13.41594 | 0
2018-02-03 18:08 | 442005.8 | 2760.0002 | 3 | 45 | 4.400332 | 0.2759533 | 3.218205 | 0 | 13.45867 | 0
2018-02-03 18:10 | 442125.8 | 2880.0001 | 3 | 45 | 4.400313 | 0.2477055 | 3.226922 | 0 | 13.49703 | 0
2018-02-03 18:12 | 442245.8 | 3000.0018 | 3 | 45 | 4.400315 | 0.2226372 | 3.234763 | 0 | 13.53153 | 0
2018-02-03 18:14 | 442365.8 | 3120.0018 | 3 | 45 | 4.400321 | 0.2012253 | 3.241819 | 0 | 13.56258 | 0
2018-02-03 18:16 | 442485.8 | 3240.0001 | 3 | 45 | 4.4003 | 0.1805458 | 3.248176 | 0 | 13.59055 | 0
2018-02-03 18:18 | 442605.8 | 3360.0017 | 3 | 45 | 4.400327 | 0.1636353 | 3.253914 | 0 | 13.6158 | 0
2018-02-03 18:20 | 442725.8 | 3480.0009 | 3 | 45 | 4.400285 | 0.1470165 | 3.259094 | 0 | 13.63859 | 0
2018-02-03 18:22 | 442845.8 | 3600.0001 | 3 | 45 | 4.400299 | 0.133091 | 3.263772 | 0 | 13.65918 | 0
2018-02-03 18:24 | 442965.8 | 3720.0001 | 3 | 45 | 4.400271 | 0.1201935 | 3.267994 | 0 | 13.67776 | 0
2018-02-03 18:26 | 443085.8 | 3840.0009 | 3 | 45 | 4.400299 | 0.1091728 | 3.271821 | 0 | 13.6946 | 0
2018-02-03 18:28 | 443205.8 | 3960.0001 | 3 | 45 | 4.400294 | 0.09884834 | 3.275287 | 0 | 13.70985 | 0
2018-02-03 18:30 | 443325.8 | 4080.0001 | 3 | 45 | 4.400301 | 0.08963966 | 3.278424 | 0 | 13.72365 | 0
2018-02-03 18:32 | 443445 | 4199.2063 | 3 | 45 | 4.400313 | 0.08149529 | 3.281251 | 0 | 13.73609 | 0
2018-02-03 18:34 | 443565.1 | 120 | 4 | 45 | 4.394635 | 0 | 3.281251 | 0 | 13.73609 | 0
2018-02-03 18:36 | 443685.1 | 240.0009 | 4 | 45 | 4.394017 | 0 | 3.281251 | 0 | 13.73609 | 0
2018-02-03 18:37 | 443745.1 | 300.0014 | 4 | 45 | 4.393804 | 0 | 3.281251 | 0 | 13.73609 | 0
2018-02-03 18:39 | 443865.1 | 120.0002 | 5 | 45 | 4.166411 | -3.259987 | 3.281251 | 0.1086578 | 13.73609 | 0.45577
2018-02-03 18:41 | 443985.1 | 240.001 | 5 | 45 | 4.126611 | -3.259989 | 3.281251 | 0.2173184 | 13.73609 | 0.9063199
2018-02-03 18:43 | 444105.1 | 360.0002 | 5 | 45 | 4.086557 | -3.259997 | 3.281251 | 0.3259738 | 13.73609 | 1.35253
2018-02-03 18:45 | 444225.1 | 480.0002 | 5 | 45 | 4.04587 | -3.26001 | 3.281251 | 0.4346342 | 13.73609 | 1.794369
2018-02-03 18:47 | 444345.1 | 600.0002 | 5 | 45 | 4.005212 | -3.259976 | 3.281251 | 0.5433041 | 13.73609 | 2.231821
2018-02-03 18:49 | 444465.1 | 720.0001 | 5 | 45 | 3.965297 | -3.260027 | 3.281251 | 0.6519666 | 13.73609 | 2.664859
2018-02-03 18:51 | 444585.1 | 840.0001 | 5 | 45 | 3.926581 | -3.260022 | 3.281251 | 0.7606282 | 13.73609 | 3.093618
2018-02-03 18:53 | 444705.1 | 960.0001 | 5 | 45 | 3.889303 | -3.260033 | 3.281251 | 0.8692931 | 13.73609 | 3.51826
2018-02-03 18:55 | 444825.1 | 1080.0018 | 5 | 45 | 3.85364 | -3.260027 | 3.281251 | 0.9779676 | 13.73609 | 3.938975
2018-02-03 18:57 | 444945.1 | 1200.0001 | 5 | 45 | 3.819715 | -3.260001 | 3.281251 | 1.086617 | 13.73609 | 4.35581
2018-02-03 18:59 | 445065.1 | 1320.0001 | 5 | 45 | 3.787594 | -3.260014 | 3.281251 | 1.195285 | 13.73609 | 4.769129
2018-02-03 19:01 | 445185.1 | 1440.0001 | 5 | 45 | 3.757476 | -3.260016 | 3.281251 | 1.303954 | 13.73609 | 5.17907
2018-02-03 19:03 | 445305.1 | 1560.0001 | 5 | 45 | 3.729276 | -3.260041 | 3.281251 | 1.412614 | 13.73609 | 5.585806
2018-02-03 19:05 | 445425.1 | 1680.0001 | 5 | 45 | 3.703027 | -3.260029 | 3.281251 | 1.52127 | 13.73609 | 5.989572
2018-02-03 19:07 | 445545.1 | 1800.0001 | 5 | 45 | 3.67862 | -3.260058 | 3.281251 | 1.629947 | 13.73609 | 6.390661
2018-02-03 19:09 | 445665.1 | 1920.0002 | 5 | 45 | 3.656059 | -3.260056 | 3.281251 | 1.738612 | 13.73609 | 6.789157
2018-02-03 19:11 | 445785.1 | 2040.0001 | 5 | 45 | 3.635289 | -3.260043 | 3.281251 | 1.847274 | 13.73609 | 7.185287
2018-02-03 19:13 | 445905.1 | 2160.0001 | 5 | 45 | 3.6164 | -3.259983 | 3.281251 | 1.955927 | 13.73609 | 7.579227
2018-02-03 19:15 | 446025.1 | 2280.0001 | 5 | 45 | 3.599259 | -3.260033 | 3.281251 | 2.064605 | 13.73609 | 7.971305
2018-02-03 19:17 | 446145.1 | 2400.0001 | 5 | 45 | 3.583624 | -3.259997 | 3.281251 | 2.17326 | 13.73609 | 8.361521
2018-02-03 19:19 | 446265.1 | 2520.0001 | 5 | 45 | 3.56905 | -3.260006 | 3.281251 | 2.281932 | 13.73609 | 8.750161
2018-02-03 19:21 | 446385.1 | 2640.0002 | 5 | 45 | 3.555003 | -3.259983 | 3.281251 | 2.390575 | 13.73609 | 9.137146
2018-02-03 19:23 | 446505.1 | 2760.0002 | 5 | 45 | 3.541026 | -3.260077 | 3.281251 | 2.499235 | 13.73609 | 9.522678
2018-02-03 19:25 | 446625.1 | 2880.0002 | 5 | 45 | 3.526191 | -3.259997 | 3.281251 | 2.607908 | 13.73609 | 9.906699
2018-02-03 19:27 | 446745.1 | 3000.0011 | 5 | 45 | 3.508793 | -3.260037 | 3.281251 | 2.716583 | 13.73609 | 10.289
2018-02-03 19:29 | 446865.1 | 3120.001 | 5 | 45 | 3.485443 | -3.260012 | 3.281251 | 2.825241 | 13.73609 | 10.66906
2018-02-03 19:31 | 446985.1 | 3240.0002 | 5 | 45 | 3.452831 | -3.259987 | 3.281251 | 2.9339 | 13.73609 | 11.04611
2018-02-03 19:33 | 447105.1 | 3360.001 | 5 | 45 | 3.407095 | -3.26001 | 3.281251 | 3.042566 | 13.73609 | 11.419
2018-02-03 19:35 | 447225.1 | 3480.0002 | 5 | 45 | 3.327265 | -3.259974 | 3.281251 | 3.151233 | 13.73609 | 11.78539
2018-02-03 19:37 | 447345.1 | 3600.0002 | 5 | 45 | 3.105229 | -3.259943 | 3.281251 | 3.259888 | 13.73609 | 12.13759
2018-02-03 19:37 | 447367.1 | 3621.912 | 5 | 45 | 2.999982 | -3.259985 | 3.281251 | 3.279738 | 13.73609 | 12.19827
2018-02-03 19:39 | 447487.1 | 120.0009 | 6 | 45 | 3.293171 | 0 | 3.281251 | 3.279738 | 13.73609 | 12.19827
2018-02-03 19:41 | 447607.1 | 240.0002 | 6 | 45 | 3.303578 | 0 | 3.281251 | 3.279738 | 13.73609 | 12.19827
2018-02-03 19:42 | 447667.1 | 300.0032 | 6 | 45 | 3.306921 | 0 | 3.281251 | 3.279738 | 13.73609 | 12.19827
2018-02-03 19:42 | 447667.1 | 0.0025 | 7 | 46 | 3.306836 | 0 | 0 | 0 | 0 | 0
2018-02-03 19:44 | 447787.2 | 120.0001 | 2 | 46 | 3.933127 | 4.88994 | 0.1623186 | 1.062e-09 | 0.6176265 | 3.512e-09
2018-02-03 19:46 | 447907.2 | 240.0001 | 2 | 46 | 3.983267 | 4.890018 | 0.3253164 | 1.062e-09 | 1.263288 | 3.512e-09
2018-02-03 19:48 | 448027.2 | 360.001 | 2 | 46 | 4.01994 | 4.889986 | 0.4882945 | 1.062e-09 | 1.915591 | 3.512e-09
2018-02-03 19:50 | 448147.2 | 480.0019 | 2 | 46 | 4.04968 | 4.890001 | 0.6512965 | 1.062e-09 | 2.573322 | 3.512e-09
2018-02-03 19:52 | 448267.2 | 600.0001 | 2 | 46 | 4.075529 | 4.889999 | 0.8142942 | 1.062e-09 | 3.235571 | 3.512e-09
2018-02-03 19:54 | 448387.2 | 720.0001 | 2 | 46 | 4.098202 | 4.88998 | 0.9772686 | 1.062e-09 | 3.901646 | 3.512e-09
2018-02-03 19:56 | 448507.2 | 840.0001 | 2 | 46 | 4.121451 | 4.88998 | 1.140285 | 1.062e-09 | 4.571588 | 3.512e-09
2018-02-03 19:58 | 448627.2 | 960.0001 | 2 | 46 | 4.146888 | 4.889936 | 1.303267 | 1.062e-09 | 5.245354 | 3.512e-09
2018-02-03 20:00 | 448747.2 | 1080.0002 | 2 | 46 | 4.174803 | 4.889977 | 1.466259 | 1.062e-09 | 5.923498 | 3.512e-09
2018-02-03 20:02 | 448867.2 | 1200.0001 | 2 | 46 | 4.200399 | 4.756832 | 1.628833 | 1.062e-09 | 6.604639 | 3.512e-09
2018-02-03 20:04 | 448987.2 | 1320.0001 | 2 | 46 | 4.200403 | 4.171516 | 1.777433 | 1.062e-09 | 7.228819 | 3.512e-09
2018-02-03 20:06 | 449107.2 | 1440.0001 | 2 | 46 | 4.200403 | 3.632893 | 1.907428 | 1.062e-09 | 7.77485 | 3.512e-09
2018-02-03 20:08 | 449196.1 | 1528.9119 | 2 | 46 | 4.200399 | 3.259977 | 1.992476 | 1.062e-09 | 8.132084 | 3.512e-09
2018-02-03 20:10 | 449316.1 | 120.001 | 3 | 46 | 4.228414 | 3.259958 | 2.100715 | 1.062e-09 | 8.588127 | 3.512e-09
2018-02-03 20:12 | 449436.1 | 240.0001 | 3 | 46 | 4.261533 | 3.259926 | 2.209361 | 1.062e-09 | 9.049301 | 3.512e-09
2018-02-03 20:14 | 449556.1 | 360.001 | 3 | 46 | 4.297132 | 3.259941 | 2.318031 | 1.062e-09 | 9.514318 | 3.512e-09
2018-02-03 20:16 | 449676.1 | 480.001 | 3 | 46 | 4.334908 | 3.259951 | 2.426676 | 1.062e-09 | 9.983211 | 3.512e-09
2018-02-03 20:18 | 449796.1 | 600.001 | 3 | 46 | 4.374467 | 3.259926 | 2.535346 | 1.062e-09 | 10.45642 | 3.512e-09
2018-02-03 20:20 | 449916.1 | 720.0019 | 3 | 46 | 4.400395 | 2.992256 | 2.642254 | 1.062e-09 | 10.92596 | 3.512e-09
2018-02-03 20:22 | 450036.1 | 840.0019 | 3 | 46 | 4.400401 | 2.477575 | 2.733018 | 1.062e-09 | 11.32536 | 3.512e-09
2018-02-03 20:24 | 450156.1 | 960.001 | 3 | 46 | 4.400386 | 2.068842 | 2.808546 | 1.062e-09 | 11.65771 | 3.512e-09
2018-02-03 20:26 | 450276.1 | 1080.0001 | 3 | 46 | 4.400355 | 1.737747 | 2.871794 | 1.062e-09 | 11.93603 | 3.512e-09
2018-02-03 20:28 | 450396.1 | 1200.0002 | 3 | 46 | 4.400376 | 1.47028 | 2.925114 | 1.062e-09 | 12.17065 | 3.512e-09
2018-02-03 20:30 | 450516.1 | 1320.001 | 3 | 46 | 4.400389 | 1.25305 | 2.970353 | 1.062e-09 | 12.36972 | 3.512e-09
2018-02-03 20:32 | 450636.1 | 1440.001 | 3 | 46 | 4.400342 | 1.073801 | 3.009032 | 1.062e-09 | 12.53992 | 3.512e-09
2018-02-03 20:34 | 450756.1 | 1560.0009 | 3 | 46 | 4.400329 | 0.9267731 | 3.04231 | 1.062e-09 | 12.68636 | 3.512e-09
2018-02-03 20:36 | 450876.1 | 1680.001 | 3 | 46 | 4.400356 | 0.8062592 | 3.071139 | 1.062e-09 | 12.81322 | 3.512e-09
2018-02-03 20:38 | 450996.1 | 1800.001 | 3 | 46 | 4.400378 | 0.7053375 | 3.096267 | 1.062e-09 | 12.92379 | 3.512e-09
2018-02-03 20:40 | 451116.1 | 1920.001 | 3 | 46 | 4.400342 | 0.6196346 | 3.118291 | 1.062e-09 | 13.02071 | 3.512e-09
2018-02-03 20:42 | 451236.1 | 2040.0002 | 3 | 46 | 4.400333 | 0.5466194 | 3.137698 | 1.062e-09 | 13.1061 | 3.512e-09
2018-02-03 20:44 | 451356.1 | 2160.001 | 3 | 46 | 4.400335 | 0.4845295 | 3.154865 | 1.062e-09 | 13.18164 | 3.512e-09
2018-02-03 20:46 | 451476.1 | 2280.001 | 3 | 46 | 4.400352 | 0.4314919 | 3.170103 | 1.062e-09 | 13.24869 | 3.512e-09
2018-02-03 20:48 | 451596.1 | 2400.001 | 3 | 46 | 4.400308 | 0.3841209 | 3.183678 | 1.062e-09 | 13.30843 | 3.512e-09
2018-02-03 20:50 | 451716.1 | 2520.001 | 3 | 46 | 4.400352 | 0.3441792 | 3.195794 | 1.062e-09 | 13.36174 | 3.512e-09
2018-02-03 20:52 | 451836.1 | 2640.001 | 3 | 46 | 4.40032 | 0.307188 | 3.206633 | 1.062e-09 | 13.40944 | 3.512e-09
2018-02-03 20:54 | 451956.1 | 2760.0009 | 3 | 46 | 4.400321 | 0.2759876 | 3.216348 | 1.062e-09 | 13.45219 | 3.512e-09
2018-02-03 20:56 | 452076.1 | 2880.0001 | 3 | 46 | 4.400342 | 0.2483749 | 3.225064 | 1.062e-09 | 13.49054 | 3.512e-09
2018-02-03 20:58 | 452196.1 | 3000.001 | 3 | 46 | 4.400325 | 0.2230511 | 3.232904 | 1.062e-09 | 13.52504 | 3.512e-09
2018-02-03 21:00 | 452316.1 | 3120.001 | 3 | 46 | 4.400306 | 0.2005901 | 3.239957 | 1.062e-09 | 13.55607 | 3.512e-09
2018-02-03 21:02 | 452436.1 | 3240.001 | 3 | 46 | 4.400312 | 0.1811123 | 3.246315 | 1.062e-09 | 13.58405 | 3.512e-09
2018-02-03 21:04 | 452556.1 | 3360.001 | 3 | 46 | 4.40028 | 0.1629295 | 3.252046 | 1.062e-09 | 13.60927 | 3.512e-09
2018-02-03 21:06 | 452676.1 | 3480.0002 | 3 | 46 | 4.400302 | 0.147438 | 3.25722 | 1.062e-09 | 13.63204 | 3.512e-09
2018-02-03 21:08 | 452796.1 | 3600.0001 | 3 | 46 | 4.400318 | 0.133604 | 3.261896 | 1.062e-09 | 13.65261 | 3.512e-09
2018-02-03 21:10 | 452916.1 | 3720.001 | 3 | 46 | 4.40031 | 0.1207542 | 3.266133 | 1.062e-09 | 13.67126 | 3.512e-09
2018-02-03 21:12 | 453036.1 | 3840.001 | 3 | 46 | 4.400338 | 0.1099205 | 3.26996 | 1.062e-09 | 13.68809 | 3.512e-09
2018-02-03 21:14 | 453156.1 | 3960.0002 | 3 | 46 | 4.400295 | 0.09907341 | 3.273432 | 1.062e-09 | 13.70337 | 3.512e-09
2018-02-03 21:16 | 453276.1 | 4080.001 | 3 | 46 | 4.400288 | 0.08967018 | 3.276582 | 1.062e-09 | 13.71723 | 3.512e-09
2018-02-03 21:18 | 453396.1 | 4200.001 | 3 | 46 | 4.400322 | 0.08183098 | 3.279434 | 1.062e-09 | 13.72978 | 3.512e-09
2018-02-03 21:18 | 453396.8 | 4200.6857 | 3 | 46 | 4.400306 | 0.0814991 | 3.27945 | 1.062e-09 | 13.72985 | 3.512e-09
2018-02-03 21:20 | 453516.9 | 120.0007 | 4 | 46 | 4.394604 | 0 | 3.27945 | 1.062e-09 | 13.72985 | 3.512e-09
2018-02-03 21:22 | 453636.9 | 240 | 4 | 46 | 4.393958 | 0 | 3.27945 | 1.062e-09 | 13.72985 | 3.512e-09
2018-02-03 21:23 | 453696.9 | 300.0014 | 4 | 46 | 4.393719 | 0 | 3.27945 | 1.062e-09 | 13.72985 | 3.512e-09
2018-02-03 21:25 | 453816.9 | 120.0001 | 5 | 46 | 4.16573 | -3.259993 | 3.27945 | 0.108654 | 13.72985 | 0.4556794
2018-02-03 21:27 | 453936.9 | 240.0001 | 5 | 46 | 4.12604 | -3.26001 | 3.27945 | 0.2173201 | 13.72985 | 0.9061831
2018-02-03 21:29 | 454056.9 | 360.0009 | 5 | 46 | 4.086124 | -3.260039 | 3.27945 | 0.3259814 | 13.72985 | 1.352364
2018-02-03 21:31 | 454176.9 | 480.0009 | 5 | 46 | 4.045531 | -3.260069 | 3.27945 | 0.4346424 | 13.72985 | 1.794164
2018-02-03 21:33 | 454296.9 | 600.0001 | 5 | 46 | 4.005017 | -3.260123 | 3.27945 | 0.5433085 | 13.72985 | 2.23157
2018-02-03 21:35 | 454416.9 | 720.0017 | 5 | 46 | 3.965198 | -3.260066 | 3.27945 | 0.6519767 | 13.72985 | 2.664615
2018-02-03 21:37 | 454536.9 | 840.0001 | 5 | 46 | 3.926579 | -3.260094 | 3.27945 | 0.7606408 | 13.72985 | 3.09338
2018-02-03 21:39 | 454656.9 | 960.0001 | 5 | 46 | 3.889422 | -3.260062 | 3.27945 | 0.8693079 | 13.72985 | 3.518038
2018-02-03 21:41 | 454776.9 | 1080.0001 | 5 | 46 | 3.853798 | -3.260041 | 3.27945 | 0.977971 | 13.72985 | 3.938724
2018-02-03 21:43 | 454896.9 | 1200.0009 | 5 | 46 | 3.819949 | -3.260027 | 3.27945 | 1.08664 | 13.72985 | 4.355656
2018-02-03 21:45 | 455016.9 | 1320.0001 | 5 | 46 | 3.787842 | -3.260085 | 3.27945 | 1.195302 | 13.72985 | 4.768979
2018-02-03 21:47 | 455136.9 | 1440.0002 | 5 | 46 | 3.757726 | -3.260043 | 3.27945 | 1.303973 | 13.72985 | 5.178951
2018-02-03 21:49 | 455256.9 | 1560.0001 | 5 | 46 | 3.729539 | -3.260064 | 3.27945 | 1.412632 | 13.72985 | 5.585714
2018-02-03 21:51 | 455376.9 | 1680.0001 | 5 | 46 | 3.703249 | -3.260069 | 3.27945 | 1.521281 | 13.72985 | 5.989476
2018-02-03 21:53 | 455496.9 | 1800.0001 | 5 | 46 | 3.678808 | -3.260092 | 3.27945 | 1.629959 | 13.72985 | 6.390594
2018-02-03 21:55 | 455616.9 | 1920.0009 | 5 | 46 | 3.656164 | -3.260069 | 3.27945 | 1.738626 | 13.72985 | 6.789111
2018-02-03 21:57 | 455736.9 | 2040.0001 | 5 | 46 | 3.635357 | -3.260045 | 3.27945 | 1.847289 | 13.72985 | 7.185253
2018-02-03 21:59 | 455856.9 | 2160.0001 | 5 | 46 | 3.616457 | -3.26001 | 3.27945 | 1.955934 | 13.72985 | 7.579175
2018-02-03 22:01 | 455976.9 | 2280.0001 | 5 | 46 | 3.599277 | -3.260052 | 3.27945 | 2.06462 | 13.72985 | 7.971285
2018-02-03 22:03 | 456096.9 | 2400.0002 | 5 | 46 | 3.583611 | -3.260073 | 3.27945 | 2.173286 | 13.72985 | 8.361542
2018-02-03 22:05 | 456216.9 | 2520.0001 | 5 | 46 | 3.568987 | -3.260039 | 3.27945 | 2.281946 | 13.72985 | 8.750134
2018-02-03 22:07 | 456336.9 | 2640.0001 | 5 | 46 | 3.554912 | -3.260078 | 3.27945 | 2.390605 | 13.72985 | 9.137169
2018-02-03 22:09 | 456456.9 | 2760.0001 | 5 | 46 | 3.540926 | -3.260016 | 3.27945 | 2.499278 | 13.72985 | 9.522733
2018-02-03 22:11 | 456576.9 | 2880.0001 | 5 | 46 | 3.526029 | -3.259976 | 3.27945 | 2.607927 | 13.72985 | 9.906656
2018-02-03 22:13 | 456696.9 | 3000.0001 | 5 | 46 | 3.50856 | -3.260003 | 3.27945 | 2.716599 | 13.72985 | 10.28892
2018-02-03 22:15 | 456816.9 | 3120.0009 | 5 | 46 | 3.485024 | -3.26001 | 3.27945 | 2.825259 | 13.72985 | 10.66896
2018-02-03 22:17 | 456936.9 | 3240.0001 | 5 | 46 | 3.452197 | -3.260031 | 3.27945 | 2.933914 | 13.72985 | 11.04593
2018-02-03 22:19 | 457056.9 | 3360 | 5 | 46 | 3.406229 | -3.259987 | 3.27945 | 3.042586 | 13.72985 | 11.41876
2018-02-03 22:21 | 457176.9 | 3480.0009 | 5 | 46 | 3.325603 | -3.260024 | 3.27945 | 3.15125 | 13.72985 | 11.78502
2018-02-03 22:23 | 457296.9 | 3600.0001 | 5 | 46 | 3.098699 | -3.259924 | 3.27945 | 3.259898 | 13.72985 | 12.13684
2018-02-03 22:23 | 457317.1 | 3620.1919 | 5 | 46 | 2.99996 | -3.259953 | 3.27945 | 3.278181 | 13.72985 | 12.19266
2018-02-03 22:25 | 457437.2 | 120.0001 | 6 | 46 | 3.293105 | 0 | 3.27945 | 3.278181 | 13.72985 | 12.19266
2018-02-03 22:27 | 457557.2 | 240.0001 | 6 | 46 | 3.30354 | 0 | 3.27945 | 3.278181 | 13.72985 | 12.19266
2018-02-03 22:28 | 457617.2 | 300.0015 | 6 | 46 | 3.306893 | 0 | 3.27945 | 3.278181 | 13.72985 | 12.19266
2018-02-03 22:28 | 457617.1 | 0.0024 | 7 | 47 | 3.306994 | 0 | 0 | 0 | 0 | 0
2018-02-03 22:30 | 457737.2 | 120.001 | 2 | 47 | 3.933788 | 4.890013 | 0.1623077 | 0 | 0.617663 | 0
2018-02-03 22:32 | 457857.2 | 240.0002 | 2 | 47 | 3.984002 | 4.890028 | 0.3252891 | 0 | 1.26337 | 0
2018-02-03 22:34 | 457977.2 | 360.001 | 2 | 47 | 4.020828 | 4.890085 | 0.4882901 | 0 | 1.915899 | 0
2018-02-03 22:36 | 458097.2 | 480.0002 | 2 | 47 | 4.05068 | 4.890045 | 0.6513123 | 0 | 2.573868 | 0
2018-02-03 22:38 | 458217.2 | 600.0002 | 2 | 47 | 4.076563 | 4.890034 | 0.8142815 | 0 | 3.236167 | 0
2018-02-03 22:40 | 458337.2 | 720.001 | 2 | 47 | 4.099308 | 4.889975 | 0.9772862 | 0 | 3.902541 | 0
2018-02-03 22:42 | 458457.2 | 840.001 | 2 | 47 | 4.1226 | 4.890003 | 1.140274 | 0 | 4.57255 | 0
2018-02-03 22:44 | 458577.2 | 960.0002 | 2 | 47 | 4.148073 | 4.889957 | 1.30329 | 0 | 5.246647 | 0
2018-02-03 22:46 | 458697.2 | 1080.0002 | 2 | 47 | 4.17595 | 4.889933 | 1.466271 | 0 | 5.924933 | 0
2018-02-03 22:48 | 458817.2 | 1200.001 | 2 | 47 | 4.200406 | 4.73704 | 1.628694 | 0 | 6.605588 | 0
2018-02-03 22:50 | 458937.2 | 1320.0002 | 2 | 47 | 4.200404 | 4.159832 | 1.77679 | 0 | 7.227648 | 0
2018-02-03 22:52 | 459057.2 | 1440.001 | 2 | 47 | 4.200404 | 3.624458 | 1.90641 | 0 | 7.772104 | 0
2018-02-03 22:54 | 459144.7 | 1527.4096 | 2 | 47 | 4.20039 | 3.259974 | 1.989915 | 0 | 8.122858 | 0
2018-02-03 22:56 | 459264.7 | 120.001 | 3 | 47 | 4.228237 | 3.259886 | 2.09816 | 0 | 8.578915 | 0
2018-02-03 22:58 | 459384.7 | 240.0001 | 3 | 47 | 4.26118 | 3.259844 | 2.206813 | 0 | 9.040092 | 0
2018-02-03 23:00 | 459504.7 | 360.0001 | 3 | 47 | 4.296599 | 3.259848 | 2.315467 | 0 | 9.504989 | 0
2018-02-03 23:02 | 459624.7 | 480.0002 | 3 | 47 | 4.334207 | 3.259916 | 2.424127 | 0 | 9.973885 | 0
2018-02-03 23:04 | 459744.7 | 600.0001 | 3 | 47 | 4.373644 | 3.259884 | 2.532787 | 0 | 10.44697 | 0
2018-02-03 23:06 | 459864.7 | 720.0001 | 3 | 47 | 4.400392 | 3.006071 | 2.639885 | 0 | 10.91728 | 0
2018-02-03 23:08 | 459984.7 | 840.0009 | 3 | 47 | 4.400394 | 2.487921 | 2.731061 | 0 | 11.31849 | 0
2018-02-03 23:10 | 460104.7 | 960.0001 | 3 | 47 | 4.400389 | 2.077665 | 2.806905 | 0 | 11.65223 | 0
2018-02-03 23:12 | 460224.7 | 1080.0001 | 3 | 47 | 4.40038 | 1.744936 | 2.870418 | 0 | 11.93171 | 0
2018-02-03 23:14 | 460344.7 | 1200.0001 | 3 | 47 | 4.400379 | 1.475153 | 2.923923 | 0 | 12.16716 | 0
2018-02-03 23:16 | 460464.7 | 1320.0001 | 3 | 47 | 4.400343 | 1.255325 | 2.969308 | 0 | 12.36687 | 0
2018-02-03 23:18 | 460584.7 | 1440.0001 | 3 | 47 | 4.400364 | 1.076118 | 3.008067 | 0 | 12.53742 | 0
2018-02-03 23:20 | 460704.7 | 1560.0001 | 3 | 47 | 4.400332 | 0.9278164 | 3.041402 | 0 | 12.68411 | 0
2018-02-03 23:22 | 460824.7 | 1680.0001 | 3 | 47 | 4.400354 | 0.8066978 | 3.07026 | 0 | 12.81109 | 0
2018-02-03 23:24 | 460944.7 | 1800.0009 | 3 | 47 | 4.400355 | 0.7049065 | 3.095395 | 0 | 12.9217 | 0
2018-02-03 23:26 | 461064.7 | 1920.0009 | 3 | 47 | 4.400333 | 0.6191273 | 3.117422 | 0 | 13.01862 | 0
2018-02-03 23:28 | 461184.7 | 2040.0001 | 3 | 47 | 4.400346 | 0.5470085 | 3.136819 | 0 | 13.10398 | 0
2018-02-03 23:30 | 461304.7 | 2160.0001 | 3 | 47 | 4.400339 | 0.4845467 | 3.153982 | 0 | 13.1795 | 0
2018-02-03 23:32 | 461424.7 | 2280.0009 | 3 | 47 | 4.400325 | 0.4307194 | 3.169219 | 0 | 13.24655 | 0
2018-02-03 23:34 | 461544.7 | 2400.0009 | 3 | 47 | 4.400331 | 0.384594 | 3.182786 | 0 | 13.30625 | 0
2018-02-03 23:36 | 461664.7 | 2520.0001 | 3 | 47 | 4.400314 | 0.3431149 | 3.194899 | 0 | 13.35955 | 0
2018-02-03 23:38 | 461784.7 | 2640.0001 | 3 | 47 | 4.400333 | 0.3078499 | 3.205735 | 0 | 13.40723 | 0
2018-02-03 23:40 | 461904.7 | 2760.0001 | 3 | 47 | 4.400302 | 0.2756424 | 3.215452 | 0 | 13.44999 | 0
2018-02-03 23:42 | 462024.7 | 2880.0001 | 3 | 47 | 4.400311 | 0.2479095 | 3.22417 | 0 | 13.48835 | 0
2018-02-03 23:44 | 462144.7 | 3000.0005 | 3 | 47 | 4.400315 | 0.2228031 | 3.232012 | 0 | 13.52286 | 0
2018-02-03 23:46 | 462264.7 | 3120.0001 | 3 | 47 | 4.400306 | 0.2006264 | 3.239067 | 0 | 13.5539 | 0
2018-02-03 23:48 | 462384.7 | 3240.0002 | 3 | 47 | 4.400301 | 0.1809139 | 3.245424 | 0 | 13.58187 | 0
2018-02-03 23:50 | 462504.7 | 3360.0001 | 3 | 47 | 4.400309 | 0.1633244 | 3.251164 | 0 | 13.60713 | 0
2018-02-03 23:52 | 462624.7 | 3480.0001 | 3 | 47 | 4.400315 | 0.1477699 | 3.256345 | 0 | 13.62993 | 0
2018-02-03 23:54 | 462744.7 | 3600.0001 | 3 | 47 | 4.400324 | 0.1338711 | 3.261029 | 0 | 13.65054 | 0
2018-02-03 23:56 | 462864.7 | 3720.0009 | 3 | 47 | 4.400282 | 0.1201935 | 3.26526 | 0 | 13.66916 | 0
2018-02-03 23:58 | 462984.7 | 3840.0001 | 3 | 47 | 4.40027 | 0.1088047 | 3.269082 | 0 | 13.68598 | 0
2018-02-04 | 463104.7 | 3960.0001 | 3 | 47 | 4.400296 | 0.09925079 | 3.272558 | 0 | 13.70127 | 0
2018-02-04 00:02 | 463224.7 | 4080.0002 | 3 | 47 | 4.400301 | 0.09001541 | 3.275707 | 0 | 13.71513 | 0
2018-02-04 00:04 | 463343.7 | 4199.008 | 3 | 47 | 4.400298 | 0.0814991 | 3.278542 | 0 | 13.7276 | 0
2018-02-04 00:06 | 463463.7 | 120.0008 | 4 | 47 | 4.394592 | 0 | 3.278542 | 0 | 13.7276 | 0
2018-02-04 00:08 | 463583.7 | 240.0007 | 4 | 47 | 4.39396 | 0 | 3.278542 | 0 | 13.7276 | 0
2018-02-04 00:09 | 463643.7 | 300.0022 | 4 | 47 | 4.393729 | 0 | 3.278542 | 0 | 13.7276 | 0
2018-02-04 00:11 | 463763.8 | 120.001 | 5 | 47 | 4.16536 | -3.260037 | 3.278542 | 0.1086448 | 13.7276 | 0.4556059
2018-02-04 00:13 | 463883.8 | 240.0009 | 5 | 47 | 4.125629 | -3.260066 | 3.278542 | 0.2173077 | 13.7276 | 0.9060557
2018-02-04 00:15 | 464003.8 | 360.0001 | 5 | 47 | 4.085701 | -3.260035 | 3.278542 | 0.3259782 | 13.7276 | 1.35223
2018-02-04 00:17 | 464123.8 | 480.001 | 5 | 47 | 4.045129 | -3.260127 | 3.278542 | 0.4346412 | 13.7276 | 1.793993
2018-02-04 00:19 | 464243.8 | 600.0018 | 5 | 47 | 4.004585 | -3.260118 | 3.278542 | 0.5433011 | 13.7276 | 2.231329
2018-02-04 00:21 | 464363.8 | 720.0009 | 5 | 47 | 3.964766 | -3.260102 | 3.278542 | 0.6519595 | 13.7276 | 2.664289
2018-02-04 00:23 | 464483.8 | 840.0009 | 5 | 47 | 3.92618 | -3.260125 | 3.278542 | 0.7606192 | 13.7276 | 3.09299
2018-02-04 00:25 | 464603.8 | 960.0018 | 5 | 47 | 3.889013 | -3.260131 | 3.278542 | 0.8692865 | 13.7276 | 3.517604
2018-02-04 00:27 | 464723.8 | 1080.0009 | 5 | 47 | 3.853428 | -3.260096 | 3.278542 | 0.9779325 | 13.7276 | 3.938183
2018-02-04 00:29 | 464843.8 | 1200.0009 | 5 | 47 | 3.819634 | -3.260085 | 3.278542 | 1.08661 | 13.7276 | 4.355111
2018-02-04 00:31 | 464963.8 | 1320.0018 | 5 | 47 | 3.787571 | -3.260115 | 3.278542 | 1.195274 | 13.7276 | 4.768409
2018-02-04 00:33 | 465083.8 | 1440.0009 | 5 | 47 | 3.757534 | -3.260106 | 3.278542 | 1.303936 | 13.7276 | 5.178325
2018-02-04 00:35 | 465203.8 | 1560.0009 | 5 | 47 | 3.729401 | -3.260077 | 3.278542 | 1.412594 | 13.7276 | 5.585064
2018-02-04 00:37 | 465323.8 | 1680.0009 | 5 | 47 | 3.703169 | -3.260056 | 3.278542 | 1.52126 | 13.7276 | 5.988881
2018-02-04 00:39 | 465443.8 | 1800.0009 | 5 | 47 | 3.678774 | -3.260102 | 3.278542 | 1.629922 | 13.7276 | 6.389931
2018-02-04 00:41 | 465563.8 | 1920.0002 | 5 | 47 | 3.656215 | -3.260052 | 3.278542 | 1.738574 | 13.7276 | 6.788395
2018-02-04 00:43 | 465683.8 | 2040.0001 | 5 | 47 | 3.63548 | -3.26001 | 3.278542 | 1.847238 | 13.7276 | 7.184551
2018-02-04 00:45 | 465803.8 | 2160.0002 | 5 | 47 | 3.61652 | -3.260022 | 3.278542 | 1.955886 | 13.7276 | 7.57849
2018-02-04 00:47 | 465923.8 | 2280.0018 | 5 | 47 | 3.599327 | -3.259989 | 3.278542 | 2.064562 | 13.7276 | 7.970571
2018-02-04 00:49 | 466043.8 | 2400.0002 | 5 | 47 | 3.583585 | -3.26002 | 3.278542 | 2.173233 | 13.7276 | 8.360847
2018-02-04 00:51 | 466163.8 | 2520.0009 | 5 | 47 | 3.568903 | -3.260056 | 3.278542 | 2.281891 | 13.7276 | 8.749428
2018-02-04 00:53 | 466283.8 | 2640.0009 | 5 | 47 | 3.554765 | -3.260048 | 3.278542 | 2.390558 | 13.7276 | 9.136481
2018-02-04 00:55 | 466403.8 | 2760.0002 | 5 | 47 | 3.540687 | -3.260035 | 3.278542 | 2.499213 | 13.7276 | 9.52196
2018-02-04 00:57 | 466523.8 | 2880.0009 | 5 | 47 | 3.525674 | -3.260058 | 3.278542 | 2.607861 | 13.7276 | 9.905848
2018-02-04 00:59 | 466643.8 | 3000.0009 | 5 | 47 | 3.508121 | -3.259997 | 3.278542 | 2.71654 | 13.7276 | 10.2881
2018-02-04 01:01 | 466763.8 | 3120.0002 | 5 | 47 | 3.484496 | -3.259955 | 3.278542 | 2.8252 | 13.7276 | 10.66808
2018-02-04 01:03 | 466883.8 | 3240.0009 | 5 | 47 | 3.45158 | -3.260012 | 3.278542 | 2.933858 | 13.7276 | 11.045
2018-02-04 01:05 | 467003.8 | 3360.0002 | 5 | 47 | 3.405284 | -3.260003 | 3.278542 | 3.042511 | 13.7276 | 11.4177
2018-02-04 01:07 | 467123.8 | 3480.0002 | 5 | 47 | 3.323999 | -3.259976 | 3.278542 | 3.151182 | 13.7276 | 11.78384
2018-02-04 01:09 | 467243.8 | 3600.0001 | 5 | 47 | 3.093729 | -3.259997 | 3.278542 | 3.259849 | 13.7276 | 12.13542
2018-02-04 01:09 | 467262.8 | 3618.9695 | 5 | 47 | 2.999983 | -3.260022 | 3.278542 | 3.277026 | 13.7276 | 12.18782
2018-02-04 01:11 | 467382.8 | 120.0009 | 6 | 47 | 3.294223 | 0 | 3.278542 | 3.277026 | 13.7276 | 12.18782
2018-02-04 01:13 | 467502.8 | 240.0001 | 6 | 47 | 3.304644 | 0 | 3.278542 | 3.277026 | 13.7276 | 12.18782
2018-02-04 01:14 | 467562.8 | 300.004 | 6 | 47 | 3.307973 | 0 | 3.278542 | 3.277026 | 13.7276 | 12.18782
2018-02-04 01:14 | 467562.9 | 0.0024 | 7 | 48 | 3.307999 | 0 | 0 | 0 | 0 | 0
2018-02-04 01:16 | 467682.9 | 120.001 | 2 | 48 | 3.934684 | 4.890038 | 0.162311 | 3.4e-11 | 0.6178416 | 1.14e-10
2018-02-04 01:18 | 467802.9 | 240.001 | 2 | 48 | 3.984694 | 4.890024 | 0.3253138 | 3.4e-11 | 1.263757 | 1.14e-10
2018-02-04 01:20 | 467922.9 | 360.0002 | 2 | 48 | 4.021516 | 4.890039 | 0.4883118 | 3.4e-11 | 1.916386 | 1.14e-10
2018-02-04 01:22 | 468042.9 | 480.0002 | 2 | 48 | 4.051342 | 4.890011 | 0.6512923 | 3.4e-11 | 2.574296 | 1.14e-10
2018-02-04 01:24 | 468162.9 | 600.0011 | 2 | 48 | 4.077258 | 4.890055 | 0.8142988 | 3.4e-11 | 3.236855 | 1.14e-10
2018-02-04 01:26 | 468282.9 | 720.0011 | 2 | 48 | 4.099967 | 4.890022 | 0.9772789 | 3.4e-11 | 3.903237 | 1.14e-10
2018-02-04 01:28 | 468402.9 | 840.0002 | 2 | 48 | 4.123358 | 4.890045 | 1.140286 | 3.4e-11 | 4.573441 | 1.14e-10
2018-02-04 01:30 | 468522.9 | 960.0002 | 2 | 48 | 4.148918 | 4.889984 | 1.30327 | 3.4e-11 | 5.247535 | 1.14e-10
2018-02-04 01:32 | 468642.9 | 1080.0002 | 2 | 48 | 4.176886 | 4.889984 | 1.466267 | 3.4e-11 | 5.926032 | 1.14e-10
2018-02-04 01:34 | 468762.9 | 1200.0011 | 2 | 48 | 4.200402 | 4.719042 | 1.62852 | 3.4e-11 | 6.606094 | 1.14e-10
2018-02-04 01:36 | 468882.9 | 1320.0002 | 2 | 48 | 4.200408 | 4.146366 | 1.776104 | 3.4e-11 | 7.226005 | 1.14e-10
2018-02-04 01:38 | 469002.9 | 1440.0011 | 2 | 48 | 4.200404 | 3.612787 | 1.905318 | 3.4e-11 | 7.768754 | 1.14e-10
2018-02-04 01:39 | 469087.8 | 1524.8697 | 2 | 48 | 4.200397 | 3.259975 | 1.986278 | 3.4e-11 | 8.108818 | 1.14e-10
2018-02-04 01:41 | 469207.8 | 120.001 | 3 | 48 | 4.22821 | 3.259951 | 2.094499 | 3.4e-11 | 8.56477 | 1.14e-10
2018-02-04 01:43 | 469327.8 | 240.001 | 3 | 48 | 4.261136 | 3.259911 | 2.203163 | 3.4e-11 | 9.02599 | 1.14e-10
2018-02-04 01:45 | 469447.8 | 360.0001 | 3 | 48 | 4.296535 | 3.259819 | 2.311808 | 3.4e-11 | 9.490843 | 1.14e-10
2018-02-04 01:47 | 469567.8 | 480.001 | 3 | 48 | 4.334152 | 3.259876 | 2.420471 | 3.4e-11 | 9.959746 | 1.14e-10
2018-02-04 01:49 | 469687.8 | 600.001 | 3 | 48 | 4.373523 | 3.259871 | 2.529131 | 3.4e-11 | 10.43282 | 1.14e-10
2018-02-04 01:51 | 469807.8 | 720.0001 | 3 | 48 | 4.400404 | 3.009823 | 2.636257 | 3.4e-11 | 10.90325 | 1.14e-10
2018-02-04 01:53 | 469927.8 | 840.001 | 3 | 48 | 4.400403 | 2.492926 | 2.727564 | 3.4e-11 | 11.30503 | 1.14e-10
2018-02-04 01:55 | 470047.8 | 960.001 | 3 | 48 | 4.400391 | 2.082733 | 2.803578 | 3.4e-11 | 11.63953 | 1.14e-10
2018-02-04 01:57 | 470167.8 | 1080.001 | 3 | 48 | 4.400383 | 1.750458 | 2.867255 | 3.4e-11 | 11.91973 | 1.14e-10
2018-02-04 01:59 | 470287.8 | 1200.0001 | 3 | 48 | 4.40037 | 1.480848 | 2.920954 | 3.4e-11 | 12.15602 | 1.14e-10
2018-02-04 02:01 | 470407.8 | 1320.001 | 3 | 48 | 4.400362 | 1.261482 | 2.966537 | 3.4e-11 | 12.35661 | 1.14e-10
2018-02-04 02:03 | 470527.8 | 1440.001 | 3 | 48 | 4.400374 | 1.081911 | 3.005491 | 3.4e-11 | 12.52802 | 1.14e-10
2018-02-04 02:05 | 470647.8 | 1560.001 | 3 | 48 | 4.40037 | 0.9343777 | 3.039014 | 3.4e-11 | 12.67553 | 1.14e-10
2018-02-04 02:07 | 470767.8 | 1680.0001 | 3 | 48 | 4.400331 | 0.8112965 | 3.068048 | 3.4e-11 | 12.80329 | 1.14e-10
2018-02-04 02:09 | 470887.8 | 1800.0018 | 3 | 48 | 4.400356 | 0.7097225 | 3.093356 | 3.4e-11 | 12.91466 | 1.14e-10
2018-02-04 02:11 | 471007.8 | 1920.0001 | 3 | 48 | 4.400312 | 0.6229973 | 3.115538 | 3.4e-11 | 13.01226 | 1.14e-10
2018-02-04 02:13 | 471127.8 | 2040.0001 | 3 | 48 | 4.400327 | 0.5504456 | 3.135072 | 3.4e-11 | 13.09822 | 1.14e-10
2018-02-04 02:15 | 471247.8 | 2160.0001 | 3 | 48 | 4.400351 | 0.4883652 | 3.152351 | 3.4e-11 | 13.17425 | 1.14e-10
2018-02-04 02:17 | 471367.8 | 2280.001 | 3 | 48 | 4.400346 | 0.4342976 | 3.167692 | 3.4e-11 | 13.24176 | 1.14e-10
2018-02-04 02:19 | 471487.8 | 2400.001 | 3 | 48 | 4.400342 | 0.387207 | 3.181351 | 3.4e-11 | 13.30186 | 1.14e-10
2018-02-04 02:21 | 471607.8 | 2520.0009 | 3 | 48 | 4.400334 | 0.3460255 | 3.193543 | 3.4e-11 | 13.35551 | 1.14e-10
2018-02-04 02:23 | 471727.8 | 2640.0009 | 3 | 48 | 4.400347 | 0.3098526 | 3.204449 | 3.4e-11 | 13.4035 | 1.14e-10
2018-02-04 02:25 | 471847.8 | 2760.0001 | 3 | 48 | 4.400312 | 0.2774296 | 3.214222 | 3.4e-11 | 13.44651 | 1.14e-10
2018-02-04 02:27 | 471967.8 | 2880.0001 | 3 | 48 | 4.400324 | 0.2495384 | 3.222996 | 3.4e-11 | 13.48511 | 1.14e-10
2018-02-04 02:29 | 472087.8 | 3000.0001 | 3 | 48 | 4.400303 | 0.2238407 | 3.230878 | 3.4e-11 | 13.5198 | 1.14e-10
2018-02-04 02:31 | 472207.8 | 3120.0001 | 3 | 48 | 4.400332 | 0.2023315 | 3.237969 | 3.4e-11 | 13.551 | 1.14e-10
2018-02-04 02:33 | 472327.8 | 3240.0002 | 3 | 48 | 4.400294 | 0.181797 | 3.244359 | 3.4e-11 | 13.57912 | 1.14e-10
2018-02-04 02:35 | 472447.8 | 3360.0002 | 3 | 48 | 4.400324 | 0.1643639 | 3.250124 | 3.4e-11 | 13.60448 | 1.14e-10
2018-02-04 02:37 | 472567.8 | 3480.0009 | 3 | 48 | 4.400315 | 0.1481686 | 3.25532 | 3.4e-11 | 13.62735 | 1.14e-10
2018-02-04 02:39 | 472687.8 | 3600.0009 | 3 | 48 | 4.40029 | 0.1338463 | 3.260011 | 3.4e-11 | 13.64799 | 1.14e-10
2018-02-04 02:41 | 472807.8 | 3720.0001 | 3 | 48 | 4.4003 | 0.1209278 | 3.264253 | 3.4e-11 | 13.66666 | 1.14e-10
2018-02-04 02:43 | 472927.8 | 3840.0001 | 3 | 48 | 4.40028 | 0.109148 | 3.268092 | 3.4e-11 | 13.68355 | 1.14e-10
2018-02-04 02:45 | 473047.8 | 3960.0001 | 3 | 48 | 4.400305 | 0.09922218 | 3.271565 | 3.4e-11 | 13.69883 | 1.14e-10
2018-02-04 02:47 | 473167.8 | 4080.0001 | 3 | 48 | 4.400316 | 0.0899868 | 3.274706 | 3.4e-11 | 13.71265 | 1.14e-10
2018-02-04 02:49 | 473287.3 | 4199.4992 | 3 | 48 | 4.40032 | 0.08149719 | 3.277541 | 3.4e-11 | 13.72513 | 1.14e-10
2018-02-04 02:51 | 473407.3 | 120.0001 | 4 | 48 | 4.394628 | 0 | 3.277541 | 3.4e-11 | 13.72513 | 1.14e-10
2018-02-04 02:53 | 473527.3 | 240.0009 | 4 | 48 | 4.394011 | 0 | 3.277541 | 3.4e-11 | 13.72513 | 1.14e-10
2018-02-04 02:54 | 473587.3 | 300.0015 | 4 | 48 | 4.393779 | 0 | 3.277541 | 3.4e-11 | 13.72513 | 1.14e-10
2018-02-04 02:56 | 473707.5 | 120.0019 | 5 | 48 | 4.165455 | -3.260006 | 3.277541 | 0.1086637 | 13.72513 | 0.4556944
2018-02-04 02:58 | 473827.5 | 240.0007 | 5 | 48 | 4.125735 | -3.260024 | 3.277541 | 0.2173245 | 13.72513 | 0.9061458
2018-02-04 03:00 | 473947.4 | 360.0002 | 5 | 48 | 4.085769 | -3.260035 | 3.277541 | 0.3259753 | 13.72513 | 1.352249
2018-02-04 03:02 | 474067.4 | 480.0002 | 5 | 48 | 4.045086 | -3.260075 | 3.277541 | 0.4346387 | 13.72513 | 1.794016
2018-02-04 03:04 | 474187.4 | 600.0002 | 5 | 48 | 4.00444 | -3.260078 | 3.277541 | 0.5433144 | 13.72513 | 2.231406
2018-02-04 03:06 | 474307.5 | 720.001 | 5 | 48 | 3.96455 | -3.260069 | 3.277541 | 0.6519797 | 13.72513 | 2.664372
2018-02-04 03:08 | 474427.4 | 840.0001 | 5 | 48 | 3.925896 | -3.260045 | 3.277541 | 0.7606424 | 13.72513 | 3.093058
2018-02-04 03:10 | 474547.4 | 960.0001 | 5 | 48 | 3.888662 | -3.260043 | 3.277541 | 0.8693007 | 13.72513 | 3.517602
2018-02-04 03:12 | 474667.4 | 1080.0001 | 5 | 48 | 3.853019 | -3.260064 | 3.277541 | 0.977973 | 13.72513 | 3.93824
2018-02-04 03:14 | 474787.4 | 1200.0001 | 5 | 48 | 3.819147 | -3.260077 | 3.277541 | 1.086634 | 13.72513 | 4.355057
2018-02-04 03:16 | 474907.4 | 1320.0001 | 5 | 48 | 3.787077 | -3.260075 | 3.277541 | 1.195285 | 13.72513 | 4.768247
2018-02-04 03:18 | 475027.4 | 1440.0001 | 5 | 48 | 3.756972 | -3.260092 | 3.277541 | 1.303957 | 13.72513 | 5.178143
2018-02-04 03:20 | 475147.4 | 1560.0001 | 5 | 48 | 3.728828 | -3.260029 | 3.277541 | 1.412638 | 13.72513 | 5.584907
2018-02-04 03:22 | 475267.4 | 1680.0001 | 5 | 48 | 3.702586 | -3.26006 | 3.277541 | 1.521287 | 13.72513 | 5.988599
2018-02-04 03:24 | 475387.4 | 1800.0001 | 5 | 48 | 3.678207 | -3.26002 | 3.277541 | 1.629964 | 13.72513 | 6.389642
2018-02-04 03:26 | 475507.4 | 1920.0001 | 5 | 48 | 3.655621 | -3.259989 | 3.277541 | 1.738619 | 13.72513 | 6.788054
2018-02-04 03:28 | 475627.4 | 2040.0001 | 5 | 48 | 3.634879 | -3.260039 | 3.277541 | 1.847275 | 13.72513 | 7.184116
2018-02-04 03:30 | 475747.4 | 2160.0002 | 5 | 48 | 3.615977 | -3.260069 | 3.277541 | 1.955936 | 13.72513 | 7.578043
2018-02-04 03:32 | 475867.4 | 2280.0001 | 5 | 48 | 3.598821 | -3.260014 | 3.277541 | 2.06462 | 13.72513 | 7.970097
2018-02-04 03:34 | 475987.5 | 2400.001 | 5 | 48 | 3.58315 | -3.260014 | 3.277541 | 2.17328 | 13.72513 | 8.360282
2018-02-04 03:36 | 476107.4 | 2520.0002 | 5 | 48 | 3.568578 | -3.260008 | 3.277541 | 2.281942 | 13.72513 | 8.748833
2018-02-04 03:38 | 476227.4 | 2640.0001 | 5 | 48 | 3.554504 | -3.260029 | 3.277541 | 2.390597 | 13.72513 | 9.135808
2018-02-04 03:40 | 476347.4 | 2760.0001 | 5 | 48 | 3.540519 | -3.260064 | 3.277541 | 2.499252 | 13.72513 | 9.521266
2018-02-04 03:42 | 476467.4 | 2880.0001 | 5 | 48 | 3.52563 | -3.260001 | 3.277541 | 2.607924 | 13.72513 | 9.905226
2018-02-04 03:44 | 476587.4 | 3000.0001 | 5 | 48 | 3.508111 | -3.260008 | 3.277541 | 2.716572 | 13.72513 | 10.28736
2018-02-04 03:46 | 476707.5 | 3120.001 | 5 | 48 | 3.484488 | -3.26001 | 3.277541 | 2.825259 | 13.72513 | 10.66745
2018-02-04 03:48 | 476827.4 | 3240.0001 | 5 | 48 | 3.451524 | -3.260008 | 3.277541 | 2.933902 | 13.72513 | 11.04431
2018-02-04 03:50 | 476947.4 | 3360.0002 | 5 | 48 | 3.405236 | -3.259974 | 3.277541 | 3.042581 | 13.72513 | 11.41708
2018-02-04 03:52 | 477067.4 | 3480.0002 | 5 | 48 | 3.323663 | -3.259987 | 3.277541 | 3.151241 | 13.72513 | 11.78317
2018-02-04 03:54 | 477187.5 | 3600.001 | 5 | 48 | 3.091406 | -3.259966 | 3.277541 | 3.259896 | 13.72513 | 12.13461
2018-02-04 03:55 | 477205.8 | 3618.3592 | 5 | 48 | 2.999969 | -3.259995 | 3.277541 | 3.276532 | 13.72513 | 12.18534
2018-02-04 03:57 | 477325.9 | 120.0009 | 6 | 48 | 3.293246 | 0 | 3.277541 | 3.276532 | 13.72513 | 12.18534
2018-02-04 03:59 | 477445.9 | 240.0009 | 6 | 48 | 3.303637 | 0 | 3.277541 | 3.276532 | 13.72513 | 12.18534
2018-02-04 04:00 | 477505.9 | 300.0024 | 6 | 48 | 3.306975 | 0 | 3.277541 | 3.276532 | 13.72513 | 12.18534
2018-02-04 04:00 | 477505.8 | 0.0025 | 7 | 49 | 3.306984 | 0 | 0 | 0 | 0 | 0
2018-02-04 04:02 | 477625.9 | 120.0001 | 2 | 49 | 3.934312 | 4.890059 | 0.1623054 | 0 | 0.617725 | 0
2018-02-04 04:04 | 477745.9 | 240.0001 | 2 | 49 | 3.984392 | 4.890076 | 0.3253149 | 0 | 1.263619 | 0
2018-02-04 04:06 | 477865.9 | 360.0001 | 2 | 49 | 4.021204 | 4.890032 | 0.4882933 | 0 | 1.916119 | 0
2018-02-04 04:08 | 477985.9 | 480.0001 | 2 | 49 | 4.050996 | 4.890017 | 0.651289 | 0 | 2.574039 | 0
2018-02-04 04:10 | 478105.9 | 600.001 | 2 | 49 | 4.076883 | 4.889988 | 0.8142851 | 0 | 3.236499 | 0
2018-02-04 04:12 | 478225.9 | 720.001 | 2 | 49 | 4.099626 | 4.890009 | 0.9772866 | 0 | 3.90291 | 0
2018-02-04 04:14 | 478345.9 | 840.0001 | 2 | 49 | 4.122998 | 4.889954 | 1.140283 | 0 | 4.573012 | 0
2018-02-04 04:16 | 478465.9 | 960.001 | 2 | 49 | 4.148622 | 4.889973 | 1.303264 | 0 | 5.247039 | 0
2018-02-04 04:18 | 478585.9 | 1080.001 | 2 | 49 | 4.176668 | 4.889904 | 1.466269 | 0 | 5.925528 | 0
2018-02-04 04:20 | 478705.9 | 1200.0001 | 2 | 49 | 4.200401 | 4.72134 | 1.628507 | 0 | 6.605504 | 0
2018-02-04 04:22 | 478825.9 | 1320.0001 | 2 | 49 | 4.200398 | 4.146381 | 1.776165 | 0 | 7.225725 | 0
2018-02-04 04:24 | 478945.9 | 1440.001 | 2 | 49 | 4.200373 | 3.610664 | 1.905354 | 0 | 7.768373 | 0
2018-02-04 04:25 | 479030.3 | 1524.3768 | 2 | 49 | 4.200378 | 3.259981 | 1.98583 | 0 | 8.1064 | 0
2018-02-04 04:27 | 479150.3 | 120.0009 | 3 | 49 | 4.228316 | 3.25989 | 2.094041 | 4.47e-10 | 8.562322 | 1.827e-09
2018-02-04 04:29 | 479270.3 | 240.0001 | 3 | 49 | 4.261268 | 3.259848 | 2.202705 | 4.47e-10 | 9.023553 | 1.827e-09
2018-02-04 04:31 | 479390.3 | 360.0001 | 3 | 49 | 4.296715 | 3.259817 | 2.311358 | 4.47e-10 | 9.488454 | 1.827e-09
2018-02-04 04:33 | 479510.3 | 480.0001 | 3 | 49 | 4.334365 | 3.259861 | 2.420007 | 4.47e-10 | 9.957314 | 1.827e-09
2018-02-04 04:35 | 479630.3 | 600.0001 | 3 | 49 | 4.373823 | 3.259848 | 2.528689 | 4.47e-10 | 10.43051 | 1.827e-09
2018-02-04 04:37 | 479750.3 | 720.0009 | 3 | 49 | 4.400391 | 3.002941 | 2.635731 | 4.47e-10 | 10.90059 | 1.827e-09
2018-02-04 04:39 | 479870.3 | 840.0018 | 3 | 49 | 4.400399 | 2.486975 | 2.726845 | 4.47e-10 | 11.30153 | 1.827e-09
2018-02-04 04:41 | 479990.3 | 960.0009 | 3 | 49 | 4.400398 | 2.077215 | 2.80266 | 4.47e-10 | 11.63515 | 1.827e-09
2018-02-04 04:43 | 480110.3 | 1080.0009 | 3 | 49 | 4.400376 | 1.745869 | 2.866172 | 4.47e-10 | 11.91463 | 1.827e-09
2018-02-04 04:45 | 480230.3 | 1200.0009 | 3 | 49 | 4.400362 | 1.476995 | 2.919728 | 4.47e-10 | 12.15029 | 1.827e-09
2018-02-04 04:47 | 480350.3 | 1320.0009 | 3 | 49 | 4.400381 | 1.258648 | 2.965195 | 4.47e-10 | 12.35036 | 1.827e-09
2018-02-04 04:49 | 480470.3 | 1440.0009 | 3 | 49 | 4.400353 | 1.079308 | 3.004061 | 4.47e-10 | 12.52139 | 1.827e-09
2018-02-04 04:51 | 480590.3 | 1560.0009 | 3 | 49 | 4.400376 | 0.9327965 | 3.037512 | 4.47e-10 | 12.66858 | 1.827e-09
2018-02-04 04:53 | 480710.3 | 1680.0009 | 3 | 49 | 4.400376 | 0.8110504 | 3.0665 | 4.47e-10 | 12.79614 | 1.827e-09
2018-02-04 04:55 | 480830.3 | 1800.0001 | 3 | 49 | 4.400349 | 0.7088203 | 3.091771 | 4.47e-10 | 12.90734 | 1.827e-09
2018-02-04 04:57 | 480950.3 | 1920.0001 | 3 | 49 | 4.400335 | 0.6230145 | 3.113935 | 4.47e-10 | 13.00487 | 1.827e-09
2018-02-04 04:59 | 481070.3 | 2040.001 | 3 | 49 | 4.400349 | 0.5508442 | 3.13347 | 4.47e-10 | 13.09083 | 1.827e-09
2018-02-04 05:01 | 481190.3 | 2160.0009 | 3 | 49 | 4.400345 | 0.4884892 | 3.150759 | 4.47e-10 | 13.16691 | 1.827e-09
2018-02-04 05:03 | 481310.3 | 2280.0009 | 3 | 49 | 4.400337 | 0.4345646 | 3.166119 | 4.47e-10 | 13.2345 | 1.827e-09
2018-02-04 05:05 | 481430.3 | 2400.0009 | 3 | 49 | 4.400364 | 0.3884106 | 3.179806 | 4.47e-10 | 13.29473 | 1.827e-09
2018-02-04 05:07 | 481550.3 | 2520.0009 | 3 | 49 | 4.400284 | 0.3456993 | 3.192034 | 4.47e-10 | 13.34853 | 1.827e-09
2018-02-04 05:09 | 481670.3 | 2640.0009 | 3 | 49 | 4.400338 | 0.3110161 | 3.202979 | 4.47e-10 | 13.39669 | 1.827e-09
2018-02-04 05:11 | 481790.3 | 2760.0009 | 3 | 49 | 4.400324 | 0.2789612 | 3.21279 | 4.47e-10 | 13.43987 | 1.827e-09
2018-02-04 05:13 | 481910.3 | 2880.001 | 3 | 49 | 4.400322 | 0.2508812 | 3.221603 | 4.47e-10 | 13.47865 | 1.827e-09
2018-02-04 05:15 | 482030.3 | 3000.0009 | 3 | 49 | 4.400326 | 0.2256126 | 3.229524 | 4.47e-10 | 13.5135 | 1.827e-09
2018-02-04 05:17 | 482150.3 | 3120.0009 | 3 | 49 | 4.400306 | 0.203167 | 3.23666 | 4.47e-10 | 13.5449 | 1.827e-09
2018-02-04 05:19 | 482270.3 | 3240.001 | 3 | 49 | 4.400313 | 0.1835213 | 3.243092 | 4.47e-10 | 13.57321 | 1.827e-09
2018-02-04 05:21 | 482390.3 | 3360.001 | 3 | 49 | 4.400302 | 0.1650925 | 3.2489 | 4.47e-10 | 13.59876 | 1.827e-09
2018-02-04 05:23 | 482510.3 | 3480.0009 | 3 | 49 | 4.400313 | 0.1496277 | 3.254143 | 4.47e-10 | 13.62183 | 1.827e-09
2018-02-04 05:25 | 482630.3 | 3600.0009 | 3 | 49 | 4.400288 | 0.1348419 | 3.258882 | 4.47e-10 | 13.64268 | 1.827e-09
2018-02-04 05:27 | 482750.3 | 3720.0009 | 3 | 49 | 4.40032 | 0.1223278 | 3.263166 | 4.47e-10 | 13.66154 | 1.827e-09
2018-02-04 05:29 | 482870.3 | 3840.0009 | 3 | 49 | 4.400286 | 0.1102314 | 3.267038 | 4.47e-10 | 13.67858 | 1.827e-09
2018-02-04 05:31 | 482990.3 | 3960.0009 | 3 | 49 | 4.400283 | 0.09954834 | 3.270541 | 4.47e-10 | 13.69399 | 1.827e-09
2018-02-04 05:33 | 483110.3 | 4080.0001 | 3 | 49 | 4.400297 | 0.09059334 | 3.273716 | 4.47e-10 | 13.70796 | 1.827e-09
2018-02-04 05:35 | 483230.3 | 4200.0003 | 3 | 49 | 4.400294 | 0.08187294 | 3.276593 | 4.47e-10 | 13.72062 | 1.827e-09
2018-02-04 05:35 | 483235.1 | 4204.8281 | 3 | 49 | 4.400274 | 0.08149529 | 3.276704 | 4.47e-10 | 13.72111 | 1.827e-09
2018-02-04 05:37 | 483355.2 | 120.0008 | 4 | 49 | 4.394582 | 0 | 3.276704 | 4.47e-10 | 13.72111 | 1.827e-09
2018-02-04 05:39 | 483475.2 | 240.0006 | 4 | 49 | 4.393969 | 0 | 3.276704 | 4.47e-10 | 13.72111 | 1.827e-09
2018-02-04 05:40 | 483535.2 | 300.0028 | 4 | 49 | 4.393732 | 0 | 3.276704 | 4.47e-10 | 13.72111 | 1.827e-09
2018-02-04 05:42 | 483655.2585 | 120.0012 | 5 | 49 | 4.165508 | -3.260054 | 3.276704 | 0.1086612 | 13.72111 | 0.4556829
2018-02-04 05:44 | 483775.2575 | 240.0002 | 5 | 49 | 4.125809 | -3.260035 | 3.276704 | 0.2173223 | 13.72111 | 0.9061422
2018-02-04 05:46 | 483895.2574 | 360.0001 | 5 | 49 | 4.085889 | -3.260075 | 3.276704 | 0.3259639 | 13.72111 | 1.352217
2018-02-04 05:48 | 484015.2575 | 480.0002 | 5 | 49 | 4.045231 | -3.260073 | 3.276704 | 0.4346466 | 13.72111 | 1.794076
2018-02-04 05:50 | 484135.2575 | 600.0002 | 5 | 49 | 4.004603 | -3.260071 | 3.276704 | 0.5433156 | 13.72111 | 2.231455
2018-02-04 05:52 | 484255.2575 | 720.0002 | 5 | 49 | 3.964678 | -3.260058 | 3.276704 | 0.6519801 | 13.72111 | 2.664434
2018-02-04 05:54 | 484375.2575 | 840.0002 | 5 | 49 | 3.925983 | -3.260094 | 3.276704 | 0.7606372 | 13.72111 | 3.093108
2018-02-04 05:56 | 484495.2575 | 960.0002 | 5 | 49 | 3.88871 | -3.260075 | 3.276704 | 0.8693077 | 13.72111 | 3.517707
2018-02-04 05:58 | 484615.2574 | 1080.0001 | 5 | 49 | 3.853089 | -3.260031 | 3.276704 | 0.9779687 | 13.72111 | 3.938307
2018-02-04 06:00 | 484735.2575 | 1200.0002 | 5 | 49 | 3.819182 | -3.260069 | 3.276704 | 1.086621 | 13.72111 | 4.355098
2018-02-04 06:02 | 484855.2575 | 1320.0002 | 5 | 49 | 3.787074 | -3.260041 | 3.276704 | 1.1953 | 13.72111 | 4.768402
2018-02-04 06:04 | 484975.2575 | 1440.0002 | 5 | 49 | 3.756946 | -3.260052 | 3.276704 | 1.303964 | 13.72111 | 5.178264
2018-02-04 06:06 | 485095.2575 | 1560.0002 | 5 | 49 | 3.728759 | -3.260045 | 3.276704 | 1.412637 | 13.72111 | 5.584993
2018-02-04 06:08 | 485215.2574 | 1680.0001 | 5 | 49 | 3.702452 | -3.260008 | 3.276704 | 1.521288 | 13.72111 | 5.988681
2018-02-04 06:10 | 485335.2582 | 1800.0009 | 5 | 49 | 3.678003 | -3.260024 | 3.276704 | 1.629964 | 13.72111 | 6.389705
2018-02-04 06:12 | 485455.2578 | 1920.0005 | 5 | 49 | 3.65532 | -3.260018 | 3.276704 | 1.738624 | 13.72111 | 6.788107
2018-02-04 06:14 | 485575.2582 | 2040.0009 | 5 | 49 | 3.63448 | -3.259997 | 3.276704 | 1.847283 | 13.72111 | 7.184141
2018-02-04 06:16 | 485695.2574 | 2160.0001 | 5 | 49 | 3.615524 | -3.260014 | 3.276704 | 1.955954 | 13.72111 | 7.57806
2018-02-04 06:18 | 485815.2582 | 2280.0009 | 5 | 49 | 3.598299 | -3.260081 | 3.276704 | 2.064618 | 13.72111 | 7.969986
2018-02-04 06:20 | 485935.2575 | 2400.0002 | 5 | 49 | 3.582614 | -3.260018 | 3.276704 | 2.173275 | 13.72111 | 8.360105
2018-02-04 06:22 | 486055.2574 | 2520.0001 | 5 | 49 | 3.56797 | -3.260001 | 3.276704 | 2.281943 | 13.72111 | 8.748614
2018-02-04 06:24 | 486175.2574 | 2640.0001 | 5 | 49 | 3.553911 | -3.260071 | 3.276704 | 2.390607 | 13.72111 | 9.135559
2018-02-04 06:26 | 486295.2574 | 2760.0001 | 5 | 49 | 3.539896 | -3.260027 | 3.276704 | 2.499271 | 13.72111 | 9.520981
2018-02-04 06:28 | 486415.2574 | 2880.0001 | 5 | 49 | 3.52497 | -3.260045 | 3.276704 | 2.607932 | 13.72111 | 9.904833
2018-02-04 06:30 | 486535.2591 | 3000.0018 | 5 | 49 | 3.507473 | -3.260003 | 3.276704 | 2.716594 | 13.72111 | 10.28695
2018-02-04 06:32 | 486655.2574 | 3120.0001 | 5 | 49 | 3.483871 | -3.259995 | 3.276704 | 2.825248 | 13.72111 | 10.66685
2018-02-04 06:34 | 486775.2574 | 3240.0001 | 5 | 49 | 3.450886 | -3.260018 | 3.276704 | 2.933904 | 13.72111 | 11.04368
2018-02-04 06:36 | 486895.2573 | 3360 | 5 | 49 | 3.40442 | -3.260037 | 3.276704 | 3.042575 | 13.72111 | 11.41635
2018-02-04 06:38 | 487015.2574 | 3480.0001 | 5 | 49 | 3.32238 | -3.26006 | 3.276704 | 3.151249 | 13.72111 | 11.78238
2018-02-04 06:40 | 487135.2574 | 3600.0001 | 5 | 49 | 3.086613 | -3.260054 | 3.276704 | 3.259901 | 13.72111 | 12.13355
2018-02-04 06:41 | 487152.4404 | 3617.1831 | 5 | 49 | 2.99999 | -3.260039 | 3.276704 | 3.275466 | 13.72111 | 12.18097
2018-02-04 06:43 | 487272.5 | 120.0001 | 6 | 49 | 3.293295 | 0 | 3.276704 | 3.275466 | 13.72111 | 12.18097
2018-02-04 06:45 | 487392.5 | 240.0001 | 6 | 49 | 3.303682 | 0 | 3.276704 | 3.275466 | 13.72111 | 12.18097
2018-02-04 06:46 | 487452.5 | 300.0024 | 6 | 49 | 3.307003 | 0 | 3.276704 | 3.275466 | 13.72111 | 12.18097
2018-02-04 06:46 | 487452.5 | 0.0023 | 7 | 50 | 3.306959 | 0 | 0 | 0 | 0 | 0
2018-02-04 06:48 | 487572.6 | 120.0009 | 2 | 50 | 3.93394 | 4.889921 | 0.162286 | 0 | 0.6176059 | 0
2018-02-04 06:50 | 487692.6 | 240.0001 | 2 | 50 | 3.983981 | 4.88986 | 0.3253014 | 0 | 1.263458 | 0
2018-02-04 06:52 | 487812.6 | 360.0001 | 2 | 50 | 4.020751 | 4.889919 | 0.4882884 | 0 | 1.915923 | 0
2018-02-04 06:54 | 487932.6 | 480.0002 | 2 | 50 | 4.050643 | 4.889891 | 0.6512936 | 0 | 2.573812 | 0
2018-02-04 06:56 | 488052.6 | 600.0001 | 2 | 50 | 4.076613 | 4.889925 | 0.8142729 | 0 | 3.236152 | 0
2018-02-04 06:58 | 488172.6 | 720 | 2 | 50 | 4.099428 | 4.889904 | 0.9772687 | 0 | 3.902502 | 0
2018-02-04 07:00 | 488292.6 | 840.0001 | 2 | 50 | 4.122883 | 4.889948 | 1.140266 | 0 | 4.572583 | 0
2018-02-04 07:02 | 488412.6 | 960.0009 | 2 | 50 | 4.148558 | 4.889923 | 1.303267 | 0 | 5.246681 | 0
2018-02-04 07:04 | 488532.6 | 1080.0009 | 2 | 50 | 4.176657 | 4.889889 | 1.466221 | 0 | 5.924952 | 0
2018-02-04 07:06 | 488652.6 | 1200.0001 | 2 | 50 | 4.200412 | 4.719984 | 1.628479 | 0 | 6.605014 | 0
2018-02-04 07:08 | 488772.6 | 1320.0001 | 2 | 50 | 4.200393 | 4.143051 | 1.776065 | 0 | 7.224932 | 0
2018-02-04 07:10 | 488892.6 | 1440.0001 | 2 | 50 | 4.20038 | 3.609003 | 1.90515 | 0 | 7.767139 | 0
2018-02-04 07:11 | 488976.5 | 1523.8511 | 2 | 50 | 4.200399 | 3.259985 | 1.985092 | 0 | 8.102927 | 0
2018-02-04 07:13 | 489096.5 | 120.0009 | 3 | 50 | 4.228338 | 3.259903 | 2.093318 | 2.014e-09 | 8.558911 | 8.225e-09
2018-02-04 07:15 | 489216.5 | 240.0009 | 3 | 50 | 4.261301 | 3.259933 | 2.201988 | 2.014e-09 | 9.020172 | 8.225e-09
2018-02-04 07:17 | 489336.5 | 360.0009 | 3 | 50 | 4.296754 | 3.259928 | 2.31064 | 2.014e-09 | 9.485076 | 8.225e-09
2018-02-04 07:19 | 489456.5 | 480.0009 | 3 | 50 | 4.334462 | 3.259907 | 2.419298 | 2.014e-09 | 9.953985 | 8.225e-09
2018-02-04 07:21 | 489576.5 | 600.0009 | 3 | 50 | 4.373962 | 3.259912 | 2.527956 | 2.014e-09 | 10.42709 | 8.225e-09
2018-02-04 07:23 | 489696.5 | 720.0009 | 3 | 50 | 4.400396 | 3.001028 | 2.634989 | 2.014e-09 | 10.89714 | 8.225e-09
2018-02-04 07:25 | 489816.5 | 840.0009 | 3 | 50 | 4.400412 | 2.485294 | 2.726007 | 2.014e-09 | 11.29765 | 8.225e-09
2018-02-04 07:27 | 489936.4 | 960 | 3 | 50 | 4.400383 | 2.075338 | 2.801771 | 2.014e-09 | 11.63105 | 8.225e-09
2018-02-04 07:29 | 490056.5 | 1080.0017 | 3 | 50 | 4.400375 | 1.743837 | 2.865236 | 2.014e-09 | 11.91032 | 8.225e-09
2018-02-04 07:31 | 490176.5 | 1200.0009 | 3 | 50 | 4.400376 | 1.475143 | 2.918732 | 2.014e-09 | 12.14572 | 8.225e-09
2018-02-04 07:33 | 490296.5 | 1320.0009 | 3 | 50 | 4.400383 | 1.257038 | 2.964144 | 2.014e-09 | 12.34555 | 8.225e-09
2018-02-04 07:35 | 490416.5 | 1440.0009 | 3 | 50 | 4.400361 | 1.077997 | 3.002958 | 2.014e-09 | 12.51634 | 8.225e-09
2018-02-04 07:37 | 490536.4 | 1560.0001 | 3 | 50 | 4.400352 | 0.9303932 | 3.036355 | 2.014e-09 | 12.66331 | 8.225e-09
2018-02-04 07:39 | 490656.5 | 1680.0009 | 3 | 50 | 4.400361 | 0.8089981 | 3.065288 | 2.014e-09 | 12.79062 | 8.225e-09
2018-02-04 07:41 | 490776.5 | 1800.0008 | 3 | 50 | 4.400359 | 0.707653 | 3.090516 | 2.014e-09 | 12.90163 | 8.225e-09
2018-02-04 07:43 | 490896.4 | 1920 | 3 | 50 | 4.400322 | 0.6215057 | 3.112626 | 2.014e-09 | 12.99893 | 8.225e-09
2018-02-04 07:45 | 491016.4 | 2040.0001 | 3 | 50 | 4.400355 | 0.5495682 | 3.132123 | 2.014e-09 | 13.08472 | 8.225e-09
2018-02-04 07:47 | 491136.4 | 2160.0001 | 3 | 50 | 4.400307 | 0.4866352 | 3.149367 | 2.014e-09 | 13.16059 | 8.225e-09
2018-02-04 07:49 | 491256.4 | 2280.0001 | 3 | 50 | 4.400342 | 0.4334316 | 3.164684 | 2.014e-09 | 13.22799 | 8.225e-09
2018-02-04 07:51 | 491376.5 | 2400.0009 | 3 | 50 | 4.400345 | 0.3868237 | 3.178329 | 2.014e-09 | 13.28804 | 8.225e-09
2018-02-04 07:53 | 491496.5 | 2520.0009 | 3 | 50 | 4.400324 | 0.3456783 | 3.190524 | 2.014e-09 | 13.3417 | 8.225e-09
2018-02-04 07:55 | 491616.4 | 2640.0001 | 3 | 50 | 4.400334 | 0.3101273 | 3.201443 | 2.014e-09 | 13.38975 | 8.225e-09
2018-02-04 07:57 | 491736.5 | 2760.0009 | 3 | 50 | 4.400319 | 0.278223 | 3.211238 | 2.014e-09 | 13.43285 | 8.225e-09
2018-02-04 07:59 | 491856.5 | 2880.0017 | 3 | 50 | 4.400334 | 0.2506447 | 3.22004 | 2.014e-09 | 13.47158 | 8.225e-09
2018-02-04 08:01 | 491976.5 | 3000.0009 | 3 | 50 | 4.400306 | 0.2248058 | 3.227956 | 2.014e-09 | 13.50641 | 8.225e-09
2018-02-04 08:03 | 492096.5 | 3120.0009 | 3 | 50 | 4.40031 | 0.2031364 | 3.235089 | 2.014e-09 | 13.5378 | 8.225e-09
2018-02-04 08:05 | 492216.5 | 3240.001 | 3 | 50 | 4.40033 | 0.1837254 | 3.241525 | 2.014e-09 | 13.56612 | 8.225e-09
2018-02-04 08:07 | 492336.5 | 3360.001 | 3 | 50 | 4.400296 | 0.165472 | 3.247338 | 2.014e-09 | 13.5917 | 8.225e-09
2018-02-04 08:09 | 492456.5 | 3480.0009 | 3 | 50 | 4.400315 | 0.1499844 | 3.252595 | 2.014e-09 | 13.61483 | 8.225e-09
2018-02-04 08:11 | 492576.4 | 3600.0001 | 3 | 50 | 4.400301 | 0.1355629 | 3.257353 | 2.014e-09 | 13.63577 | 8.225e-09
2018-02-04 08:13 | 492696.4 | 3720.0001 | 3 | 50 | 4.400279 | 0.1224251 | 3.261659 | 2.014e-09 | 13.65472 | 8.225e-09
2018-02-04 08:15 | 492816.4 | 3840.0002 | 3 | 50 | 4.400289 | 0.1109333 | 3.265558 | 2.014e-09 | 13.671875 | 8.225e-09
2018-02-04 08:17 | 492936.5 | 3960.0009 | 3 | 50 | 4.400293 | 0.1006966 | 3.269095 | 2.014e-09 | 13.68744 | 8.225e-09
2018-02-04 08:19 | 493056.4 | 4080.0001 | 3 | 50 | 4.40027 | 0.09107399 | 3.272302 | 2.014e-09 | 13.70155 | 8.225e-09
2018-02-04 08:21 | 493176.4 | 4200.0001 | 3 | 50 | 4.400269 | 0.08262634 | 3.27521 | 2.014e-09 | 13.71434 | 8.225e-09
2018-02-04 08:21 | 493205.1 | 4228.692 | 3 | 50 | 4.400301 | 0.0814991 | 3.275864 | 2.014e-09 | 13.71722 | 8.225e-09
2018-02-04 08:23 | 493325.2 | 120.0009 | 4 | 50 | 4.394648 | 0 | 3.275864 | 2.014e-09 | 13.71722 | 8.225e-09
2018-02-04 08:25 | 493445.2 | 240.0001 | 4 | 50 | 4.394008 | 0 | 3.275864 | 2.014e-09 | 13.71722 | 8.225e-09
2018-02-04 08:26 | 493505.2 | 300.0016 | 4 | 50 | 4.393795 | 0 | 3.275864 | 2.014e-09 | 13.71722 | 8.225e-09
2018-02-04 08:28 | 493625.2 | 120.0002 | 5 | 50 | 4.165627 | -3.259983 | 3.275864 | 0.1086509 | 13.71722 | 0.4556577
2018-02-04 08:30 | 493745.2 | 240.0001 | 5 | 50 | 4.125875 | -3.260048 | 3.275864 | 0.2173186 | 13.71722 | 0.9061553
2018-02-04 08:32 | 493865.2 | 360.0002 | 5 | 50 | 4.085855 | -3.260062 | 3.275864 | 0.3259581 | 13.71722 | 1.352224
2018-02-04 08:34 | 493985.2 | 480.0002 | 5 | 50 | 4.045134 | -3.260056 | 3.275864 | 0.4346447 | 13.71722 | 1.794092
2018-02-04 08:36 | 494105.2 | 600.0002 | 5 | 50 | 4.004433 | -3.260113 | 3.275864 | 0.543295 | 13.71722 | 2.231382
2018-02-04 08:38 | 494225.2 | 720.0002 | 5 | 50 | 3.964488 | -3.260075 | 3.275864 | 0.6519732 | 13.71722 | 2.664396
2018-02-04 08:40 | 494345.2 | 840.0001 | 5 | 50 | 3.925756 | -3.26005 | 3.275864 | 0.7606269 | 13.71722 | 3.093035
2018-02-04 08:42 | 494465.3 | 960.0017 | 5 | 50 | 3.888478 | -3.260066 | 3.275864 | 0.8692962 | 13.71722 | 3.517606
2018-02-04 08:44 | 494585.3 | 1080.0018 | 5 | 50 | 3.852795 | -3.260045 | 3.275864 | 0.9779696 | 13.71722 | 3.938227
2018-02-04 08:46 | 494705.2 | 1200.0001 | 5 | 50 | 3.818903 | -3.260037 | 3.275864 | 1.086623 | 13.71722 | 4.354991
2018-02-04 08:48 | 494825.3 | 1320.0018 | 5 | 50 | 3.786829 | -3.260033 | 3.275864 | 1.195305 | 13.71722 | 4.768275
2018-02-04 08:50 | 494945.2 | 1440.0001 | 5 | 50 | 3.756676 | -3.260043 | 3.275864 | 1.303941 | 13.71722 | 5.178004
2018-02-04 08:52 | 495065.2 | 1560.0001 | 5 | 50 | 3.728443 | -3.260071 | 3.275864 | 1.412629 | 13.71722 | 5.584758
2018-02-04 08:54 | 495185.2 | 1680.0002 | 5 | 50 | 3.70216 | -3.260037 | 3.275864 | 1.521268 | 13.71722 | 5.988369
2018-02-04 08:56 | 495305.3 | 1800.0018 | 5 | 50 | 3.677716 | -3.260033 | 3.275864 | 1.629954 | 13.71722 | 6.389397
2018-02-04 08:58 | 495425.2 | 1920.0009 | 5 | 50 | 3.655057 | -3.260024 | 3.275864 | 1.738615 | 13.71722 | 6.787776
2018-02-04 09:00 | 495545.2 | 2040.0001 | 5 | 50 | 3.634237 | -3.260014 | 3.275864 | 1.847279 | 13.71722 | 7.1838
2018-02-04 09:02 | 495665.2 | 2160.0009 | 5 | 50 | 3.615257 | -3.259995 | 3.275864 | 1.955935 | 13.71722 | 7.577634
2018-02-04 09:04 | 495785.2 | 2280.0003 | 5 | 50 | 3.598022 | -3.25998 | 3.275864 | 2.064603 | 13.71722 | 7.969545
2018-02-04 09:06 | 495905.3 | 2400.0017 | 5 | 50 | 3.582281 | -3.260006 | 3.275864 | 2.173261 | 13.71722 | 8.359633
2018-02-04 09:08 | 496025.3 | 2520.0017 | 5 | 50 | 3.567604 | -3.260012 | 3.275864 | 2.281918 | 13.71722 | 8.748066
2018-02-04 09:10 | 496145.2 | 2640.0009 | 5 | 50 | 3.553485 | -3.260035 | 3.275864 | 2.390586 | 13.71722 | 9.134985
2018-02-04 09:12 | 496265.2 | 2760.0001 | 5 | 50 | 3.539448 | -3.260033 | 3.275864 | 2.499241 | 13.71722 | 9.520328
2018-02-04 09:14 | 496385.2 | 2880.0009 | 5 | 50 | 3.524455 | -3.260012 | 3.275864 | 2.607904 | 13.71722 | 9.904137
2018-02-04 09:16 | 496505.2 | 3000.001 | 5 | 50 | 3.506884 | -3.259966 | 3.275864 | 2.716567 | 13.71722 | 10.28619
2018-02-04 09:18 | 496625.2 | 3120.0001 | 5 | 50 | 3.483111 | -3.259955 | 3.275864 | 2.825226 | 13.71722 | 10.66604
2018-02-04 09:20 | 496745.2 | 3240.0002 | 5 | 50 | 3.449963 | -3.259974 | 3.275864 | 2.933885 | 13.71722 | 11.04279
2018-02-04 09:22 | 496865.2 | 3360.0002 | 5 | 50 | 3.403122 | -3.259966 | 3.275864 | 3.042548 | 13.71722 | 11.41532
2018-02-04 09:24 | 496985.2 | 3480.0002 | 5 | 50 | 3.320152 | -3.260008 | 3.275864 | 3.151198 | 13.71722 | 11.78108
2018-02-04 09:26 | 497105.3 | 3600.0027 | 5 | 50 | 3.080595 | -3.259966 | 3.275864 | 3.259869 | 13.71722 | 12.13193
2018-02-04 09:27 | 497121.1 | 3615.8495 | 5 | 50 | 2.999981 | -3.259976 | 3.275864 | 3.274209 | 13.71722 | 12.17556
2018-02-04 09:29 | 497241.2 | 120.0009 | 6 | 50 | 3.296378 | 0 | 3.275864 | 3.274209 | 13.71722 | 12.17556
2018-02-04 09:31 | 497361.2 | 240.0009 | 6 | 50 | 3.306735 | 0 | 3.275864 | 3.274209 | 13.71722 | 12.17556
2018-02-04 09:32 | 497421.2 | 300.0024 | 6 | 50 | 3.310028 | 0 | 3.275864 | 3.274209 | 13.71722 | 12.17556
2018-02-04 09:32 | 497421.2 | 0.0032 | 7 | 51 | 3.31003 | 0 | 0 | 0 | 0 | 0
2018-02-04 09:34 | 497541.3 | 120.0009 | 8 | 51 | 3.935922 | 4.889999 | 0.1623241 | 0 | 0.6181687 | 0
2018-02-04 09:36 | 497661.3 | 240.001 | 8 | 51 | 3.985445 | 4.890022 | 0.3253182 | 0 | 1.264203 | 0
2018-02-04 09:38 | 497781.3 | 360.001 | 8 | 51 | 4.02205 | 4.890022 | 0.4882846 | 0 | 1.916811 | 0
2018-02-04 09:40 | 497901.3 | 480.001 | 8 | 51 | 4.051702 | 4.889969 | 0.651277 | 0 | 2.574841 | 0
2018-02-04 09:42 | 498021.3 | 600.001 | 8 | 51 | 4.077516 | 4.890066 | 0.8142707 | 0 | 3.2374 | 0
2018-02-04 09:44 | 498141.3 | 720.001 | 8 | 51 | 4.1002 | 4.890003 | 0.9772747 | 0 | 3.903919 | 0
2018-02-04 09:46 | 498261.3 | 840.001 | 8 | 51 | 4.123483 | 4.889956 | 1.140257 | 0 | 4.574046 | 0
2018-02-04 09:48 | 498381.3 | 960.001 | 8 | 51 | 4.149021 | 4.889986 | 1.303264 | 0 | 5.248253 | 0
2018-02-04 09:50 | 498501.3 | 1080.001 | 8 | 51 | 4.177082 | 4.889961 | 1.466233 | 0 | 5.926659 | 0
2018-02-04 09:52 | 498621.3 | 1200.0017 | 8 | 51 | 4.200408 | 4.71372 | 1.62846 | 0 | 6.606637 | 0
2018-02-04 09:54 | 498741.3 | 1320.0001 | 8 | 51 | 4.200394 | 4.138567 | 1.775827 | 0 | 7.225636 | 0
2018-02-04 09:56 | 498861.3 | 1440.0002 | 8 | 51 | 4.200398 | 3.603571 | 1.904747 | 0 | 7.767155 | 0
2018-02-04 09:57 | 498943.9 | 1522.6799 | 8 | 51 | 4.200393 | 3.259996 | 1.983526 | 0 | 8.098055 | 0
2018-02-04 09:59 | 499064 | 120.0002 | 9 | 51 | 4.228416 | 3.259907 | 2.09175 | 0 | 8.554037 | 0
2018-02-04 10:01 | 499184 | 240.0001 | 9 | 51 | 4.261454 | 3.259924 | 2.200409 | 0 | 9.015263 | 0
2018-02-04 10:03 | 499304 | 360.0001 | 9 | 51 | 4.296934 | 3.259865 | 2.309052 | 0 | 9.480147 | 0
2018-02-04 10:05 | 499424 | 480.0001 | 9 | 51 | 4.334673 | 3.259912 | 2.417733 | 0 | 9.949173 | 0
2018-02-04 10:07 | 499544 | 600.0005 | 9 | 51 | 4.374181 | 3.259933 | 2.526385 | 0 | 10.42228 | 0
2018-02-04 10:09 | 499664 | 720.0009 | 9 | 51 | 4.400415 | 2.998823 | 2.633365 | 0 | 10.89211 | 0
2018-02-04 10:11 | 499784 | 840.0005 | 9 | 51 | 4.400392 | 2.483437 | 2.724335 | 0 | 11.29241 | 0
2018-02-04 10:13 | 499904 | 960.0001 | 9 | 51 | 4.40041 | 2.075394 | 2.800073 | 0 | 11.62569 | 0
2018-02-04 10:15 | 500024 | 1080.0009 | 9 | 51 | 4.400394 | 1.744308 | 2.863527 | 0 | 11.90491 | 0
2018-02-04 10:17 | 500144 | 1200.0001 | 9 | 51 | 4.400378 | 1.475943 | 2.917043 | 0 | 12.14041 | 0
2018-02-04 10:19 | 500264 | 1320.0017 | 9 | 51 | 4.400394 | 1.257879 | 2.962463 | 0 | 12.34027 | 0
2018-02-04 10:21 | 500384 | 1440.0005 | 9 | 51 | 4.400363 | 1.077917 | 3.001287 | 0 | 12.51111 | 0
2018-02-04 10:23 | 500504 | 1560.0013 | 9 | 51 | 4.40037 | 0.9312706 | 3.034689 | 0 | 12.65809 | 0
2018-02-04 10:25 | 500624 | 1680.0017 | 9 | 51 | 4.400359 | 0.8090477 | 3.063622 | 0 | 12.78541 | 0
2018-02-04 10:27 | 500744 | 1800.0018 | 9 | 51 | 4.400344 | 0.7072525 | 3.08884 | 0 | 12.89637 | 0
2018-02-04 10:29 | 500864 | 1920.0018 | 9 | 51 | 4.400349 | 0.6222477 | 3.11095 | 0 | 12.99367 | 0
2018-02-04 10:31 | 500984 | 2040.0009 | 9 | 51 | 4.400356 | 0.5494347 | 3.130431 | 0 | 13.07939 | 0
2018-02-04 10:33 | 501104 | 2160.0001 | 9 | 51 | 4.400332 | 0.4871693 | 3.147677 | 0 | 13.15528 | 0
2018-02-04 10:35 | 501224 | 2280.0005 | 9 | 51 | 4.400335 | 0.4334888 | 3.162999 | 0 | 13.2227 | 0
2018-02-04 10:37 | 501344 | 2400.0001 | 9 | 51 | 4.400305 | 0.3861237 | 3.176648 | 0 | 13.28276 | 0
2018-02-04 10:39 | 501464 | 2520.0001 | 9 | 51 | 4.400342 | 0.3462982 | 3.188843 | 0 | 13.33642 | 0
2018-02-04 10:41 | 501584 | 2640.0001 | 9 | 51 | 4.400332 | 0.3105984 | 3.199763 | 0 | 13.38447 | 0
2018-02-04 10:43 | 501704 | 2760.0001 | 9 | 51 | 4.40032 | 0.2781448 | 3.209549 | 0 | 13.42754 | 0
2018-02-04 10:45 | 501824 | 2880.0001 | 9 | 51 | 4.400313 | 0.2498016 | 3.218332 | 0 | 13.46618 | 0
2018-02-04 10:47 | 501944 | 3000.0001 | 9 | 51 | 4.400321 | 0.2247543 | 3.226234 | 0 | 13.50095 | 0
2018-02-04 10:49 | 502064 | 3120.0008 | 9 | 51 | 4.400326 | 0.2022457 | 3.233342 | 0 | 13.53223 | 0
2018-02-04 10:51 | 502184 | 3240.0001 | 9 | 51 | 4.400302 | 0.1823635 | 3.239748 | 0 | 13.56042 | 0
2018-02-04 10:53 | 502304 | 3360.0009 | 9 | 51 | 4.400319 | 0.1647415 | 3.245529 | 0 | 13.58586 | 0
2018-02-04 10:55 | 502424 | 3480.0002 | 9 | 51 | 4.40032 | 0.148798 | 3.250737 | 0 | 13.60877 | 0
2018-02-04 10:57 | 502544 | 3600.0008 | 9 | 51 | 4.400311 | 0.1344814 | 3.25545 | 0 | 13.62951 | 0
2018-02-04 10:59 | 502664 | 3720.0001 | 9 | 51 | 4.400287 | 0.1213169 | 3.25971 | 0 | 13.64826 | 0
2018-02-04 11:01 | 502784 | 3840.0001 | 9 | 51 | 4.400284 | 0.1095085 | 3.263566 | 0 | 13.66523 | 0
2018-02-04 11:03 | 502904 | 3960.0009 | 9 | 51 | 4.400292 | 0.0995903 | 3.267057 | 0 | 13.68059 | 0
2018-02-04 11:05 | 503024 | 4080 | 9 | 51 | 4.40028 | 0.09035683 | 3.270222 | 0 | 13.69452 | 0
2018-02-04 11:07 | 503144 | 4200.0009 | 9 | 51 | 4.400313 | 0.08262062 | 3.273102 | 0 | 13.70719 | 0
2018-02-04 11:07 | 503160.7 | 4216.7287 | 9 | 51 | 4.400321 | 0.08148956 | 3.273485 | 0 | 13.70887 | 0

## Statistics_72
Date_Time | Test_Time(s) | Step_Time(s) | Step_Index | Cycle_Index | Voltage(V) | Current(A) | Charge_Capacity(Ah) | Discharge_Capacity(Ah) | Charge_Energy(Wh) | Discharge_Energy(Wh) | ACR(Ohm) | Internal Resistance(Ohm)
2018-01-29 18:39 | 11846.69 | 300.0023 | 6 | 1 | 3.315157 | 0 | 3.324673 | 3.352469 | 13.93521 | 12.46663
2018-01-29 21:26 | 21855.9693 | 300.0016 | 6 | 2 | 3.309506 | 0 | 3.355468 | 3.349469 | 14.0314 | 12.46014
2018-01-30 00:12 | 31856.3 | 300.004 | 6 | 3 | 3.308215 | 0 | 3.352264 | 3.346227 | 14.01602 | 12.44882
2018-01-30 02:59 | 41836.38 | 300.0033 | 6 | 4 | 3.304999 | 0 | 3.34836 | 3.343155 | 13.99971 | 12.43879
2018-01-30 05:45 | 51827.82 | 300.0032 | 6 | 5 | 3.305587 | 0 | 3.346034 | 3.34039 | 13.98897 | 12.42951
2018-01-30 08:32 | 61823.70306 | 300.0014 | 6 | 6 | 3.305718 | 0 | 3.342826 | 3.337723 | 13.97514 | 12.42037
2018-01-30 11:18 | 71812.3 | 300.0029 | 6 | 7 | 3.308186 | 0 | 3.339379 | 3.334063 | 13.96356 | 12.40516
2018-01-30 14:04 | 81783.65522 | 300.0021 | 6 | 8 | 3.305004 | 0 | 3.335912 | 3.331886 | 13.95008 | 12.39809
2018-01-30 16:51 | 91763.9 | 300.0024 | 6 | 9 | 3.306459 | 0 | 3.333316 | 3.32864 | 13.93892 | 12.38342
2018-01-30 19:38 | 101770.6 | 300.0028 | 6 | 10 | 3.308702 | 0 | 3.330597 | 3.325977 | 13.93059 | 12.3731
2018-01-30 22:24 | 111764.9 | 300.0045 | 6 | 11 | 3.305729 | 0 | 3.327213 | 3.323741 | 13.91669 | 12.36569
2018-01-31 01:10 | 121736.3 | 300.002 | 6 | 12 | 3.304642 | 0 | 3.326165 | 3.322581 | 13.91095 | 12.3631
2018-01-31 03:56 | 131709.2 | 300.0029 | 6 | 13 | 3.305029 | 0 | 3.324393 | 3.320645 | 13.90442 | 12.35543
2018-01-31 06:43 | 141689.9 | 300.0028 | 6 | 14 | 3.303888 | 0 | 3.322417 | 3.319148 | 13.8967 | 12.34991
2018-01-31 09:29 | 151663 | 300.0006 | 6 | 15 | 3.306404 | 0 | 3.320206 | 3.316423 | 13.88781 | 12.3391
2018-01-31 12:15 | 161637.5 | 300.0037 | 6 | 16 | 3.305359 | 0 | 3.317562 | 3.314508 | 13.8784 | 12.33229
2018-01-31 15:02 | 171612.2 | 300.0031 | 6 | 17 | 3.305069 | 0 | 3.315874 | 3.312721 | 13.87176 | 12.32571
2018-01-31 17:48 | 181585.7 | 300.0015 | 6 | 18 | 3.304141 | 0 | 3.314069 | 3.311234 | 13.86521 | 12.31934
2018-01-31 20:34 | 191573.4 | 300.0039 | 6 | 19 | 3.303961 | 0 | 3.312788 | 3.309815 | 13.86073 | 12.31429
2018-01-31 23:21 | 201578.3 | 300.0019 | 6 | 20 | 3.304729 | 0 | 3.311093 | 3.307998 | 13.85409 | 12.30743
2018-02-01 02:08 | 211581.7 | 300.0031 | 6 | 21 | 3.303666 | 0 | 3.308974 | 3.306365 | 13.84486 | 12.30114
2018-02-01 04:54 | 221562.6 | 300.0038 | 6 | 22 | 3.302731 | 0 | 3.307514 | 3.305098 | 13.83995 | 12.29629
2018-02-01 07:40 | 231532 | 300.003 | 6 | 23 | 3.303095 | 0 | 3.305981 | 3.303375 | 13.83406 | 12.28922
2018-02-01 10:27 | 241513.8 | 300.0031 | 6 | 24 | 3.302672 | 0 | 3.3046 | 3.30215 | 13.82891 | 12.28385
2018-02-01 13:13 | 251494.5 | 300.0016 | 6 | 25 | 3.301286 | 0 | 3.302944 | 3.300839 | 13.82181 | 12.28074
2018-02-01 15:59 | 261467 | 300.0029 | 6 | 26 | 3.303085 | 0 | 3.301141 | 3.29856 | 13.81411 | 12.27045
2018-02-01 18:45 | 271432.2 | 300.0007 | 6 | 27 | 3.301433 | 0 | 3.299225 | 3.297216 | 13.8087 | 12.26535
2018-02-01 21:31 | 281406.2 | 300.004 | 6 | 28 | 3.300313 | 0 | 3.298431 | 3.296343 | 13.80475 | 12.2626
2018-02-02 00:18 | 291391.7 | 300.004 | 6 | 29 | 3.302367 | 0 | 3.29707 | 3.294521 | 13.79936 | 12.25404
2018-02-02 03:04 | 301377.2 | 300.0019 | 6 | 30 | 3.302325 | 0 | 3.295198 | 3.293074 | 13.79358 | 12.24852
2018-02-02 05:51 | 311368.8 | 300.004 | 6 | 31 | 3.301865 | 0 | 3.293793 | 3.291785 | 13.78828 | 12.24345
2018-02-02 08:37 | 321353.6 | 300.003 | 6 | 32 | 3.302742 | 0 | 3.292318 | 3.290136 | 13.78286 | 12.23657
2018-02-02 11:24 | 331351.7 | 300.0013 | 6 | 33 | 3.303976 | 0 | 3.290679 | 3.28862 | 13.77738 | 12.22995
2018-02-02 14:11 | 341350.8 | 300.0037 | 6 | 34 | 3.302945 | 0 | 3.289396 | 3.287574 | 13.77391 | 12.22631
2018-02-02 16:57 | 351344 | 300.0008 | 6 | 35 | 3.30371 | 0 | 3.287903 | 3.285879 | 13.76651 | 12.21919
2018-02-02 19:44 | 361345.3 | 300.0022 | 6 | 36 | 3.303634 | 0 | 3.286568 | 3.284669 | 13.7625 | 12.2144
2018-02-02 22:30 | 371342.5 | 300.0004 | 6 | 37 | 3.303729 | 0 | 3.2857 | 3.283703 | 13.7596 | 12.2108
2018-02-03 01:17 | 381335.6 | 300.0024 | 6 | 38 | 3.304104 | 0 | 3.284385 | 3.282501 | 13.75415 | 12.20553
2018-02-03 04:04 | 391344.2 | 300.0031 | 6 | 39 | 3.304555 | 0 | 3.283518 | 3.281695 | 13.75114 | 12.20238
2018-02-03 06:50 | 401345 | 300.0032 | 6 | 40 | 3.305072 | 0 | 3.282105 | 3.280271 | 13.74624 | 12.19617
2018-02-03 09:37 | 411337.9 | 300.0017 | 6 | 41 | 3.307536 | 0 | 3.280248 | 3.278193 | 13.73886 | 12.18638
2018-02-03 12:24 | 421367.2 | 300.0022 | 6 | 42 | 3.304023 | 0 | 3.279278 | 3.278218 | 13.73686 | 12.1883
2018-02-03 15:11 | 431367.6 | 300.0015 | 6 | 43 | 3.306713 | 0 | 3.27897 | 3.277043 | 13.73313 | 12.18279
2018-02-03 17:58 | 441381.8 | 300.0023 | 6 | 44 | 3.30604 | 0 | 3.277192 | 3.275743 | 13.72796 | 12.17885
2018-02-03 20:45 | 451391.4 | 300.0014 | 6 | 45 | 3.307104 | 0 | 3.276339 | 3.274618 | 13.72498 | 12.17374
2018-02-03 23:31 | 461383.1 | 300.0024 | 6 | 46 | 3.306793 | 0 | 3.274792 | 3.273231 | 13.72061 | 12.16791
2018-02-04 02:17 | 471365.9 | 300.0016 | 6 | 47 | 3.305453 | 0 | 3.273428 | 3.272191 | 13.71434 | 12.16255
2018-02-04 05:04 | 481369.5 | 300.003 | 6 | 48 | 3.306739 | 0 | 3.273015 | 3.27135 | 13.71187 | 12.1594
2018-02-04 07:51 | 491397.5 | 300.0016 | 6 | 49 | 3.308352 | 0 | 3.272275 | 3.270597 | 13.7091 | 12.15693
2018-02-04 10:38 | 501398.5 | 300.0013 | 6 | 50 | 3.30813 | 0 | 3.270102 | 3.268634 | 13.70149 | 12.14858
2018-02-04 12:15 | 507203.1 | 4292.4552 | 9 | 51 | 4.400311 | 0.0814991 | 3.269203 | 0 | 13.69906 | 0

## Channel_72_1
Date_Time | Test_Time(s) | Step_Time(s) | Step_Index | Cycle_Index | Voltage(V) | Current(A) | Charge_Capacity(Ah) | Discharge_Capacity(Ah) | Charge_Energy(Wh) | Discharge_Energy(Wh) | ACR(Ohm) | Internal Resistance(Ohm) | dV/dt(V/s) | dI/dt(A/s)
2018-01-29 15:24 | 130.001 | 130.001 | 1 | 1 | 3.457729 | 0 | 0 | 0 | 0 | 0
2018-01-29 15:26 | 260.001 | 260.001 | 1 | 1 | 3.458075 | 0 | 0 | 0 | 0 | 0
2018-01-29 15:28 | 390.001 | 390.001 | 1 | 1 | 3.458415 | 0 | 0 | 0 | 0 | 0
2018-01-29 15:30 | 520.001 | 520.001 | 1 | 1 | 3.45879 | 0 | 0 | 0 | 0 | 0
2018-01-29 15:32 | 650.0002 | 650.0002 | 1 | 1 | 3.459176 | 0 | 0 | 0 | 0 | 0
2018-01-29 15:34 | 780.0027 | 780.0027 | 1 | 1 | 3.459579 | 0 | 0 | 0 | 0 | 0
2018-01-29 15:37 | 910.001 | 910.001 | 1 | 1 | 3.45997 | 0 | 0 | 0 | 0 | 0
2018-01-29 15:39 | 1040.001 | 1040.001 | 1 | 1 | 3.460388 | 0 | 0 | 0 | 0 | 0
2018-01-29 15:41 | 1170.0011 | 1170.0011 | 1 | 1 | 3.460803 | 0 | 0 | 0 | 0 | 0
2018-01-29 15:43 | 1300.0011 | 1300.0011 | 1 | 1 | 3.461209 | 0 | 0 | 0 | 0 | 0
2018-01-29 15:45 | 1430.0003 | 1430.0003 | 1 | 1 | 3.46163 | 0 | 0 | 0 | 0 | 0
2018-01-29 15:47 | 1560.0011 | 1560.0011 | 1 | 1 | 3.462029 | 0 | 0 | 0 | 0 | 0
2018-01-29 15:50 | 1690.0003 | 1690.0003 | 1 | 1 | 3.462425 | 0 | 0 | 0 | 0 | 0
2018-01-29 15:52 | 1810.0042 | 1810.0042 | 1 | 1 | 3.462815 | 0 | 0 | 0 | 0 | 0
2018-01-29 15:54 | 1930.090896 | 120.0007 | 2 | 1 | 3.944918 | 4.889952 | 0.1622972 | 0 | 0.6273275 | 0
2018-01-29 15:56 | 2050.090896 | 240.0007 | 2 | 1 | 3.991202 | 4.889854 | 0.3252793 | 0 | 1.274199 | 0
2018-01-29 15:58 | 2170.090396 | 360.0002 | 2 | 1 | 4.026306 | 4.889893 | 0.4882592 | 0 | 1.927685 | 0
2018-01-29 16:00 | 2290.090896 | 480.0007 | 2 | 1 | 4.054943 | 4.88986 | 0.6512355 | 0 | 2.586271 | 0
2018-01-29 16:02 | 2410.090896 | 600.0007 | 2 | 1 | 4.079347 | 4.889904 | 0.8142205 | 0 | 3.249208 | 0
2018-01-29 16:04 | 2530.091696 | 720.0015 | 2 | 1 | 4.101486 | 4.889929 | 0.9772024 | 0 | 3.915878 | 0
2018-01-29 16:06 | 2650.090896 | 840.0007 | 2 | 1 | 4.124038 | 4.889891 | 1.140185 | 0 | 4.586177 | 0
2018-01-29 16:08 | 2770.091696 | 960.0015 | 2 | 1 | 4.147444 | 4.889894 | 1.303164 | 0 | 5.2602 | 0
2018-01-29 16:10 | 2890.091696 | 1080.0015 | 2 | 1 | 4.173047 | 4.889849 | 1.466143 | 0 | 5.93819 | 0
2018-01-29 16:12 | 3010.091796 | 1200.0016 | 2 | 1 | 4.200405 | 4.834612 | 1.629058 | 0 | 6.620381 | 0
2018-01-29 16:14 | 3130.091196 | 1320.001 | 2 | 1 | 4.200391 | 4.266333 | 1.780426 | 0 | 7.25619 | 0
2018-01-29 16:16 | 3250.091796 | 1440.0016 | 2 | 1 | 4.200414 | 3.746981 | 1.913882 | 0 | 7.816756 | 0
2018-01-29 16:17 | 3369.759596 | 1559.6694 | 2 | 1 | 4.200411 | 3.259987 | 2.030215 | 0 | 8.305401 | 0
2018-01-29 16:19 | 3489.775636 | 120.0017 | 3 | 1 | 4.227473 | 3.260071 | 2.138446 | 0 | 8.761351 | 0
2018-01-29 16:21 | 3609.775636 | 240.0017 | 3 | 1 | 4.260095 | 3.260092 | 2.247106 | 0 | 9.222452 | 0
2018-01-29 16:23 | 3729.774836 | 360.0009 | 3 | 1 | 4.295361 | 3.260046 | 2.355765 | 0 | 9.687246 | 0
2018-01-29 16:25 | 3849.774936 | 480.001 | 3 | 1 | 4.33304 | 3.260088 | 2.464425 | 0 | 10.15601 | 0
2018-01-29 16:27 | 3969.774036 | 600.0001 | 3 | 1 | 4.372633 | 3.260128 | 2.573082 | 0 | 10.62896 | 0
2018-01-29 16:29 | 4089.775736 | 720.0018 | 3 | 1 | 4.400403 | 3.014372 | 2.680313 | 0 | 11.09979 | 0
2018-01-29 16:31 | 4209.774136 | 840.0002 | 3 | 1 | 4.400402 | 2.499283 | 2.771766 | 0 | 11.50222 | 0
2018-01-29 16:33 | 4329.775736 | 960.0018 | 3 | 1 | 4.400394 | 2.092754 | 2.848053 | 0 | 11.83791 | 0
2018-01-29 16:35 | 4449.774236 | 1080.0003 | 3 | 1 | 4.400379 | 1.762705 | 2.912108 | 0 | 12.11978 | 0
2018-01-29 16:37 | 4569.774936 | 1200.001 | 3 | 1 | 4.400355 | 1.493591 | 2.966225 | 0 | 12.35791 | 0
2018-01-29 16:39 | 4689.774936 | 1320.001 | 3 | 1 | 4.40037 | 1.273991 | 3.012237 | 0 | 12.56038 | 0
2018-01-29 16:41 | 4809.774936 | 1440.001 | 3 | 1 | 4.40034 | 1.093311 | 3.051605 | 0 | 12.73362 | 0
2018-01-29 16:43 | 4929.774936 | 1560.001 | 3 | 1 | 4.400354 | 0.9447823 | 3.085498 | 0 | 12.88276 | 0
2018-01-29 16:45 | 5049.774136 | 1680.0002 | 3 | 1 | 4.400357 | 0.82127 | 3.114856 | 0 | 13.01195 | 0
2018-01-29 16:47 | 5169.775736 | 1800.0018 | 3 | 1 | 4.400346 | 0.7171555 | 3.140432 | 0 | 13.12449 | 0
2018-01-29 16:49 | 5289.774736 | 1920.0008 | 3 | 1 | 4.400367 | 0.6298275 | 3.162832 | 0 | 13.22305 | 0
2018-01-29 16:51 | 5409.774136 | 2040.0002 | 3 | 1 | 4.400352 | 0.5552921 | 3.182541 | 0 | 13.30978 | 0
2018-01-29 16:53 | 5529.774936 | 2160.001 | 3 | 1 | 4.400343 | 0.4915409 | 3.19996 | 0 | 13.38643 | 0
2018-01-29 16:55 | 5649.774936 | 2280.001 | 3 | 1 | 4.400345 | 0.4369583 | 3.215405 | 0 | 13.4544 | 0
2018-01-29 16:57 | 5769.774936 | 2400.001 | 3 | 1 | 4.400347 | 0.3890915 | 3.229141 | 0 | 13.51484 | 0
2018-01-29 16:59 | 5889.775036 | 2520.0011 | 3 | 1 | 4.400331 | 0.3467369 | 3.241389 | 0 | 13.56873 | 0
2018-01-29 17:01 | 6009.774436 | 2640.0005 | 3 | 1 | 4.400301 | 0.309885 | 3.252334 | 0 | 13.6169 | 0
2018-01-29 17:03 | 6129.775736 | 2760.0018 | 3 | 1 | 4.400338 | 0.2789021 | 3.262132 | 0 | 13.66001 | 0
2018-01-29 17:05 | 6249.774136 | 2880.0002 | 3 | 1 | 4.400302 | 0.2492428 | 3.27092 | 0 | 13.69868 | 0
2018-01-29 17:07 | 6369.774936 | 3000.001 | 3 | 1 | 4.40032 | 0.2243519 | 3.278813 | 0 | 13.73341 | 0
2018-01-29 17:09 | 6489.774936 | 3120.001 | 3 | 1 | 4.400332 | 0.2019978 | 3.285907 | 0 | 13.76463 | 0
2018-01-29 17:11 | 6609.774936 | 3240.001 | 3 | 1 | 4.400323 | 0.1819057 | 3.292288 | 0 | 13.79271 | 0
2018-01-29 17:13 | 6729.774636 | 3360.0007 | 3 | 1 | 4.400332 | 0.1641178 | 3.298035 | 0 | 13.81799 | 0
2018-01-29 17:15 | 6849.775736 | 3480.0018 | 3 | 1 | 4.400315 | 0.1476421 | 3.303214 | 0 | 13.84078 | 0
2018-01-29 17:17 | 6969.775636 | 3600.0017 | 3 | 1 | 4.400324 | 0.1334496 | 3.307884 | 0 | 13.86133 | 0
2018-01-29 17:19 | 7089.775736 | 3720.0018 | 3 | 1 | 4.400289 | 0.1200104 | 3.312097 | 0 | 13.87987 | 0
2018-01-29 17:21 | 7209.774936 | 3840.001 | 3 | 1 | 4.400283 | 0.1079845 | 3.315899 | 0 | 13.8966 | 0
2018-01-29 17:23 | 7329.774236 | 3960.0003 | 3 | 1 | 4.400306 | 0.09820938 | 3.31934 | 0 | 13.91174 | 0
2018-01-29 17:25 | 7449.773936 | 4080 | 3 | 1 | 4.400285 | 0.08840179 | 3.322446 | 0 | 13.92541 | 0
2018-01-29 17:27 | 7544.009836 | 4174.2359 | 3 | 1 | 4.400296 | 0.0814991 | 3.324673 | 0 | 13.93521 | 0
2018-01-29 17:29 | 7664.054172 | 119.9999 | 4 | 1 | 4.394653 | 0 | 3.324673 | 0 | 13.93521 | 0
2018-01-29 17:31 | 7784.055872 | 240.0016 | 4 | 1 | 4.39392 | 0 | 3.324673 | 0 | 13.93521 | 0
2018-01-29 17:32 | 7844.058072 | 300.0038 | 4 | 1 | 4.393668 | 0 | 3.324673 | 0 | 13.93521 | 0
2018-01-29 17:34 | 7964.140956 | 120.0002 | 5 | 1 | 4.172523 | -3.259906 | 3.324673 | 0.1086533 | 13.93521 | 0.4565102
2018-01-29 17:36 | 8084.140956 | 240.0002 | 5 | 1 | 4.130988 | -3.259931 | 3.324673 | 0.2173093 | 13.93521 | 0.9076
2018-01-29 17:38 | 8204.142556 | 360.0018 | 5 | 1 | 4.090055 | -3.259941 | 3.324673 | 0.3259683 | 13.93521 | 1.354247
2018-01-29 17:40 | 8324.140856 | 480.0001 | 5 | 1 | 4.048933 | -3.259922 | 3.324673 | 0.434627 | 13.93521 | 1.796433
2018-01-29 17:42 | 8444.142556 | 600.0018 | 5 | 1 | 4.008284 | -3.259912 | 3.324673 | 0.5432858 | 13.93521 | 2.23417
2018-01-29 17:44 | 8564.141756 | 720.001 | 5 | 1 | 3.968636 | -3.259937 | 3.324673 | 0.651943 | 13.93521 | 2.667534
2018-01-29 17:46 | 8684.141656 | 840.0009 | 5 | 1 | 3.930217 | -3.259912 | 3.324673 | 0.7606002 | 13.93521 | 3.096657
2018-01-29 17:48 | 8804.142556 | 960.0018 | 5 | 1 | 3.893089 | -3.259858 | 3.324673 | 0.8692589 | 13.93521 | 3.521682
2018-01-29 17:50 | 8924.141756 | 1080.001 | 5 | 1 | 3.857409 | -3.259893 | 3.324673 | 0.9779157 | 13.93521 | 3.94274
2018-01-29 17:52 | 9044.142556 | 1200.0018 | 5 | 1 | 3.823488 | -3.259952 | 3.324673 | 1.086571 | 13.93521 | 4.36001
2018-01-29 17:54 | 9164.141756 | 1320.001 | 5 | 1 | 3.791324 | -3.259897 | 3.324673 | 1.195228 | 13.93521 | 4.773694
2018-01-29 17:56 | 9284.140956 | 1440.0002 | 5 | 1 | 3.761264 | -3.259914 | 3.324673 | 1.303889 | 13.93521 | 5.184008
2018-01-29 17:58 | 9404.141756 | 1560.001 | 5 | 1 | 3.733282 | -3.259892 | 3.324673 | 1.412546 | 13.93521 | 5.591158
2018-01-29 18:00 | 9524.141756 | 1680.001 | 5 | 1 | 3.707313 | -3.259914 | 3.324673 | 1.521197 | 13.93521 | 5.995352
2018-01-29 18:02 | 9644.142556 | 1800.0018 | 5 | 1 | 3.68326 | -3.259941 | 3.324673 | 1.629853 | 13.93521 | 6.396849
2018-01-29 18:04 | 9764.140956 | 1920.0002 | 5 | 1 | 3.661068 | -3.259929 | 3.324673 | 1.738504 | 13.93521 | 6.795817
2018-01-29 18:06 | 9884.141756 | 2040.001 | 5 | 1 | 3.640763 | -3.259941 | 3.324673 | 1.847155 | 13.93521 | 7.192474
2018-01-29 18:08 | 10004.14 | 2160.0002 | 5 | 1 | 3.622277 | -3.259939 | 3.324673 | 1.955812 | 13.93521 | 7.587047
2018-01-29 18:10 | 10124.14 | 2280.0013 | 5 | 1 | 3.605492 | -3.259945 | 3.324673 | 2.064462 | 13.93521 | 7.979685
2018-01-29 18:12 | 10244.14 | 2400.0004 | 5 | 1 | 3.590136 | -3.259927 | 3.324673 | 2.173116 | 13.93521 | 8.370587
2018-01-29 18:14 | 10364.14 | 2520.0018 | 5 | 1 | 3.575771 | -3.259943 | 3.324673 | 2.281775 | 13.93521 | 8.759899
2018-01-29 18:16 | 10484.14 | 2640.0018 | 5 | 1 | 3.562202 | -3.25992 | 3.324673 | 2.390428 | 13.93521 | 9.147674
2018-01-29 18:18 | 10604.14 | 2760.0018 | 5 | 1 | 3.548976 | -3.25989 | 3.324673 | 2.499081 | 13.93521 | 9.534
2018-01-29 18:20 | 10724.14 | 2880.0002 | 5 | 1 | 3.535223 | -3.259906 | 3.324673 | 2.607734 | 13.93521 | 9.918871
2018-01-29 18:22 | 10844.14 | 3000.0002 | 5 | 1 | 3.51986 | -3.259918 | 3.324673 | 2.716387 | 13.93521 | 10.30217
2018-01-29 18:24 | 10964.14 | 3120.0001 | 5 | 1 | 3.500208 | -3.259892 | 3.324673 | 2.82504 | 13.93521 | 10.6836
2018-01-29 18:26 | 11084.14 | 3240.0002 | 5 | 1 | 3.473845 | -3.259952 | 3.324673 | 2.933693 | 13.93521 | 11.06254
2018-01-29 18:28 | 11204.14 | 3360.0001 | 5 | 1 | 3.438615 | -3.259929 | 3.324673 | 3.042346 | 13.93521 | 11.43818
2018-01-29 18:30 | 11324.14 | 3480.0003 | 5 | 1 | 3.384081 | -3.25992 | 3.324673 | 3.151006 | 13.93521 | 11.80911
2018-01-29 18:32 | 11444.14 | 3600.0001 | 5 | 1 | 3.280725 | -3.259972 | 3.324673 | 3.259656 | 13.93521 | 12.17191
2018-01-29 18:34 | 11546.65 | 3702.5072 | 5 | 1 | 2.999996 | -3.260001 | 3.324673 | 3.352469 | 13.93521 | 12.46663
2018-01-29 18:36 | 11666.69 | 120.0017 | 6 | 1 | 3.300934 | 0 | 3.324673 | 3.352469 | 13.93521 | 12.46663
2018-01-29 18:38 | 11786.69 | 240.0017 | 6 | 1 | 3.311856 | 0 | 3.324673 | 3.352469 | 13.93521 | 12.46663
2018-01-29 18:39 | 11846.69 | 300.0023 | 6 | 1 | 3.315157 | 0 | 3.324673 | 3.352469 | 13.93521 | 12.46663
2018-01-29 18:39 | 11846.70418 | 0.0024 | 7 | 2 | 3.315056 | 0 | 0 | 0 | 0 | 0
2018-01-29 18:41 | 11966.79062 | 120.0018 | 2 | 2 | 3.919076 | 4.88987 | 0.1623063 | 0 | 0.616066 | 0
2018-01-29 18:43 | 12086.78992 | 240.0011 | 2 | 2 | 3.97411 | 4.88986 | 0.3252819 | 0 | 1.259782 | 0
2018-01-29 18:45 | 12206.78912 | 360.0003 | 2 | 2 | 4.011937 | 4.889877 | 0.4882644 | 0 | 1.910735 | 0
2018-01-29 18:47 | 12326.78992 | 480.0011 | 2 | 2 | 4.041681 | 4.889879 | 0.6512491 | 0 | 2.567103 | 0
2018-01-29 18:49 | 12446.78902 | 600.0002 | 2 | 2 | 4.067096 | 4.889851 | 0.8142231 | 0 | 3.227921 | 0
2018-01-29 18:51 | 12566.79062 | 720.0018 | 2 | 2 | 4.089274 | 4.890076 | 0.9772195 | 0 | 3.892669 | 0
2018-01-29 18:53 | 12686.79062 | 840.0018 | 2 | 2 | 4.111594 | 4.890099 | 1.140202 | 0 | 4.560953 | 0
2018-01-29 18:55 | 12806.79062 | 960.0018 | 2 | 2 | 4.13519 | 4.890055 | 1.303197 | 0 | 5.233026 | 0
2018-01-29 18:57 | 12926.78972 | 1080.0009 | 2 | 2 | 4.160781 | 4.890146 | 1.466185 | 0 | 5.909058 | 0
2018-01-29 18:59 | 13046.78892 | 1200.0001 | 2 | 2 | 4.190153 | 4.890112 | 1.629167 | 0 | 6.589521 | 0
2018-01-29 19:01 | 13166.79072 | 1320.0019 | 2 | 2 | 4.200406 | 4.450764 | 1.786866 | 0 | 7.251656 | 0
2018-01-29 19:03 | 13286.79062 | 1440.0018 | 2 | 2 | 4.200392 | 3.891605 | 1.925775 | 0 | 7.83513 | 0
2018-01-29 19:05 | 13406.78982 | 1560.001 | 2 | 2 | 4.2004 | 3.373785 | 2.046737 | 0 | 8.343221 | 0
2018-01-29 19:05 | 13434.69362 | 1587.9048 | 2 | 2 | 4.200396 | 3.259974 | 2.072449 | 0 | 8.451219 | 0
2018-01-29 19:07 | 13554.71 | 120.0002 | 3 | 2 | 4.227988 | 3.260036 | 2.180662 | 0 | 8.907121 | 0
2018-01-29 19:09 | 13674.71 | 240.0009 | 3 | 2 | 4.261083 | 3.259995 | 2.289322 | 0 | 9.368305 | 0
2018-01-29 19:11 | 13794.71 | 360.0009 | 3 | 2 | 4.296716 | 3.259981 | 2.397982 | 0 | 9.833228 | 0
2018-01-29 19:13 | 13914.71 | 480.0018 | 3 | 2 | 4.334647 | 3.260012 | 2.506636 | 0 | 10.30212 | 0
2018-01-29 19:15 | 14034.71 | 600.0003 | 3 | 2 | 4.374375 | 3.260008 | 2.615297 | 0 | 10.77527 | 0
2018-01-29 19:17 | 14154.71 | 720.0003 | 3 | 2 | 4.400417 | 2.986498 | 2.722139 | 0 | 11.24452 | 0
2018-01-29 19:19 | 14274.71 | 840.0003 | 3 | 2 | 4.400392 | 2.473392 | 2.812719 | 0 | 11.64311 | 0
2018-01-29 19:21 | 14394.71 | 960.0019 | 3 | 2 | 4.400375 | 2.067341 | 2.88816 | 0 | 11.97508 | 0
2018-01-29 19:23 | 14514.71 | 1080.0018 | 3 | 2 | 4.400371 | 1.739147 | 2.951415 | 0 | 12.25342 | 0
2018-01-29 19:25 | 14634.71 | 1200.0007 | 3 | 2 | 4.400359 | 1.472061 | 3.004784 | 0 | 12.48827 | 0
2018-01-29 19:27 | 14754.71 | 1320.0003 | 3 | 2 | 4.400358 | 1.254694 | 3.05011 | 0 | 12.68772 | 0
2018-01-29 19:29 | 14874.71 | 1440.0018 | 3 | 2 | 4.400365 | 1.076445 | 3.088861 | 0 | 12.85824 | 0
2018-01-29 19:31 | 14994.71 | 1560.001 | 3 | 2 | 4.400345 | 0.9291992 | 3.12221 | 0 | 13.00499 | 0
2018-01-29 19:33 | 15114.71 | 1680.0018 | 3 | 2 | 4.400362 | 0.8074589 | 3.151089 | 0 | 13.13207 | 0
2018-01-29 19:35 | 15234.71 | 1800.0003 | 3 | 2 | 4.400348 | 0.7051563 | 3.176249 | 0 | 13.24278 | 0
2018-01-29 19:37 | 15354.71 | 1920.0018 | 3 | 2 | 4.400326 | 0.6189842 | 3.198288 | 0 | 13.33976 | 0
2018-01-29 19:39 | 15474.71 | 2040.0009 | 3 | 2 | 4.400317 | 0.5459328 | 3.217685 | 0 | 13.42511 | 0
2018-01-29 19:41 | 15594.71 | 2160.0018 | 3 | 2 | 4.400296 | 0.4835072 | 3.234828 | 0 | 13.50054 | 0
2018-01-29 19:43 | 15714.71 | 2280.001 | 3 | 2 | 4.400334 | 0.4295883 | 3.250034 | 0 | 13.56746 | 0
2018-01-29 19:45 | 15834.71 | 2400.0004 | 3 | 2 | 4.400369 | 0.3833618 | 3.263558 | 0 | 13.62697 | 0
2018-01-29 19:47 | 15954.71 | 2520.0009 | 3 | 2 | 4.400327 | 0.3413811 | 3.275611 | 0 | 13.68 | 0
2018-01-29 19:49 | 16074.71 | 2640.0003 | 3 | 2 | 4.400313 | 0.3046875 | 3.286375 | 0 | 13.72737 | 0
2018-01-29 19:51 | 16194.71 | 2760.0018 | 3 | 2 | 4.40029 | 0.2724514 | 3.296003 | 0 | 13.76974 | 0
2018-01-29 19:53 | 16314.71 | 2880.0003 | 3 | 2 | 4.400338 | 0.2447357 | 3.304622 | 0 | 13.80766 | 0
2018-01-29 19:55 | 16434.71 | 3000.0004 | 3 | 2 | 4.400294 | 0.2188263 | 3.312348 | 0 | 13.84166 | 0
2018-01-29 19:57 | 16554.71 | 3120.001 | 3 | 2 | 4.4003 | 0.1963673 | 3.319278 | 0 | 13.87215 | 0
2018-01-29 19:59 | 16674.71 | 3240.0019 | 3 | 2 | 4.400299 | 0.1760521 | 3.325492 | 0 | 13.8995 | 0
2018-01-29 20:01 | 16794.71 | 3360.0011 | 3 | 2 | 4.400305 | 0.1584072 | 3.33107 | 0 | 13.92404 | 0
2018-01-29 20:03 | 16914.71 | 3480.0003 | 3 | 2 | 4.40032 | 0.1424751 | 3.336077 | 0 | 13.94607 | 0
2018-01-29 20:05 | 17034.71 | 3600.0018 | 3 | 2 | 4.4003 | 0.1281452 | 3.340571 | 0 | 13.96585 | 0
2018-01-29 20:07 | 17154.71 | 3720.0004 | 3 | 2 | 4.400289 | 0.1149406 | 3.34462 | 0 | 13.98367 | 0
2018-01-29 20:09 | 17274.71 | 3840.0018 | 3 | 2 | 4.400316 | 0.1037693 | 3.348261 | 0 | 13.99969 | 0
2018-01-29 20:11 | 17394.71 | 3960.0017 | 3 | 2 | 4.400291 | 0.09340858 | 3.351546 | 0 | 14.01414 | 0
2018-01-29 20:13 | 17514.71 | 4080.0009 | 3 | 2 | 4.400272 | 0.08362007 | 3.354502 | 0 | 14.02715 | 0
2018-01-29 20:14 | 17556.65 | 4121.944 | 3 | 2 | 4.40029 | 0.08148766 | 3.355468 | 0 | 14.0314 | 0
2018-01-29 20:16 | 17676.69494 | 120.0001 | 4 | 2 | 4.394708 | 0 | 3.355468 | 0 | 14.0314 | 0
2018-01-29 20:18 | 17796.69584 | 240.001 | 4 | 2 | 4.39397 | 0 | 3.355468 | 0 | 14.0314 | 0
2018-01-29 20:19 | 17856.69794 | 300.0031 | 4 | 2 | 4.393692 | 0 | 3.355468 | 0 | 14.0314 | 0
2018-01-29 20:21 | 17976.78 | 120.0011 | 5 | 2 | 4.173377 | -3.259908 | 3.355468 | 0.1086457 | 14.0314 | 0.4565612
2018-01-29 20:23 | 18096.78 | 240.0003 | 5 | 2 | 4.13199 | -3.259964 | 3.355468 | 0.2173069 | 14.0314 | 0.9077739
2018-01-29 20:25 | 18216.78 | 360.0019 | 5 | 2 | 4.091147 | -3.259931 | 3.355468 | 0.3259653 | 14.0314 | 1.354534
2018-01-29 20:27 | 18336.78 | 480.0002 | 5 | 2 | 4.050146 | -3.259929 | 3.355468 | 0.4346206 | 14.0314 | 1.796831
2018-01-29 20:29 | 18456.78 | 600.0004 | 5 | 2 | 4.009556 | -3.259941 | 3.355468 | 0.5432805 | 14.0314 | 2.234707
2018-01-29 20:31 | 18576.78 | 720.0002 | 5 | 2 | 3.969947 | -3.259947 | 3.355468 | 0.6519179 | 14.0314 | 2.668132
2018-01-29 20:33 | 18696.78 | 840.001 | 5 | 2 | 3.931548 | -3.259914 | 3.355468 | 0.7605916 | 14.0314 | 3.097463
2018-01-29 20:35 | 18816.78 | 960.0002 | 5 | 2 | 3.894458 | -3.259947 | 3.355468 | 0.8692451 | 14.0314 | 3.522613
2018-01-29 20:37 | 18936.78 | 1080.0008 | 5 | 2 | 3.858769 | -3.25991 | 3.355468 | 0.9779096 | 14.0314 | 3.943849
2018-01-29 20:39 | 19056.78 | 1200.0002 | 5 | 2 | 3.824819 | -3.25992 | 3.355468 | 1.086567 | 14.0314 | 4.361271
2018-01-29 20:41 | 19176.78 | 1320.0003 | 5 | 2 | 3.792665 | -3.259908 | 3.355468 | 1.195218 | 14.0314 | 4.775078
2018-01-29 20:43 | 19296.78 | 1440.0003 | 5 | 2 | 3.762597 | -3.259916 | 3.355468 | 1.30387 | 14.0314 | 5.185508
2018-01-29 20:45 | 19416.78 | 1560.0004 | 5 | 2 | 3.734598 | -3.25992 | 3.355468 | 1.412536 | 14.0314 | 5.592831
2018-01-29 20:47 | 19536.78 | 1680.0008 | 5 | 2 | 3.708617 | -3.259871 | 3.355468 | 1.52119 | 14.0314 | 5.997183
2018-01-29 20:49 | 19656.78 | 1800.0003 | 5 | 2 | 3.684552 | -3.259883 | 3.355468 | 1.629848 | 14.0314 | 6.398829
2018-01-29 20:51 | 19776.78 | 1920.0004 | 5 | 2 | 3.662357 | -3.25992 | 3.355468 | 1.738505 | 14.0314 | 6.797958
2018-01-29 20:53 | 19896.78 | 2040.0019 | 5 | 2 | 3.642012 | -3.259937 | 3.355468 | 1.847162 | 14.0314 | 7.194779
2018-01-29 20:55 | 20016.78 | 2160.0003 | 5 | 2 | 3.623536 | -3.259941 | 3.355468 | 1.955814 | 14.0314 | 7.589468
2018-01-29 20:57 | 20136.78 | 2280.0004 | 5 | 2 | 3.606748 | -3.259885 | 3.355468 | 2.064471 | 14.0314 | 7.982266
2018-01-29 20:59 | 20256.78 | 2400.0004 | 5 | 2 | 3.591393 | -3.259892 | 3.355468 | 2.173126 | 14.0314 | 8.373313
2018-01-29 21:01 | 20376.78 | 2520.0002 | 5 | 2 | 3.577053 | -3.259854 | 3.355468 | 2.281778 | 14.0314 | 8.762736
2018-01-29 21:03 | 20496.78 | 2640.0002 | 5 | 2 | 3.563381 | -3.259908 | 3.355468 | 2.390422 | 14.0314 | 9.150615
2018-01-29 21:05 | 20616.78 | 2760.0002 | 5 | 2 | 3.550054 | -3.259953 | 3.355468 | 2.499091 | 14.0314 | 9.537121
2018-01-29 21:07 | 20736.78 | 2880.0002 | 5 | 2 | 3.536205 | -3.25991 | 3.355468 | 2.607753 | 14.0314 | 9.922132
2018-01-29 21:09 | 20856.78 | 3000.0003 | 5 | 2 | 3.520705 | -3.259875 | 3.355468 | 2.716411 | 14.0314 | 10.30555
2018-01-29 21:11 | 20976.78 | 3120.0002 | 5 | 2 | 3.50083 | -3.259947 | 3.355468 | 2.825066 | 14.0314 | 10.68707
2018-01-29 21:13 | 21096.78 | 3240.001 | 5 | 2 | 3.474154 | -3.259888 | 3.355468 | 2.933723 | 14.0314 | 11.06607
2018-01-29 21:15 | 21216.78 | 3360.0002 | 5 | 2 | 3.438491 | -3.25992 | 3.355468 | 3.042369 | 14.0314 | 11.4417
2018-01-29 21:17 | 21336.78 | 3480.0002 | 5 | 2 | 3.383324 | -3.259968 | 3.355468 | 3.15101 | 14.0314 | 11.81252
2018-01-29 21:19 | 21456.78 | 3600.0002 | 5 | 2 | 3.277831 | -3.259972 | 3.355468 | 3.259703 | 14.0314 | 12.1753
2018-01-29 21:21 | 21555.92 | 3699.144 | 5 | 2 | 2.999969 | -3.259996 | 3.355468 | 3.349469 | 14.0314 | 12.46014
2018-01-29 21:23 | 21675.968 | 120.0003 | 6 | 2 | 3.295367 | 0 | 3.355468 | 3.349469 | 14.0314 | 12.46014
2018-01-29 21:25 | 21795.9679 | 240.0002 | 6 | 2 | 3.306159 | 0 | 3.355468 | 3.349469 | 14.0314 | 12.46014
2018-01-29 21:26 | 21855.9693 | 300.0016 | 6 | 2 | 3.309506 | 0 | 3.355468 | 3.349469 | 14.0314 | 12.46014
2018-01-29 21:26 | 21855.98392 | 0.0047 | 7 | 3 | 3.309558 | 0 | 0 | 0 | 0 | 0
2018-01-29 21:28 | 21976.06 | 120.0009 | 2 | 3 | 3.917734 | 4.889984 | 0.1623121 | 5e-12 | 0.6156317 | 1.8e-11
2018-01-29 21:30 | 22096.06 | 240.0006 | 2 | 3 | 3.973054 | 4.889996 | 0.3252847 | 5e-12 | 1.259159 | 1.8e-11
2018-01-29 21:32 | 22216.06 | 360.0017 | 2 | 3 | 4.01095 | 4.890022 | 0.488291 | 5e-12 | 1.910042 | 1.8e-11
2018-01-29 21:34 | 22336.06 | 480.0017 | 2 | 3 | 4.040832 | 4.890011 | 0.6512779 | 5e-12 | 2.566268 | 1.8e-11
2018-01-29 21:36 | 22456.06 | 600.0008 | 2 | 3 | 4.06644 | 4.890007 | 0.8142647 | 5e-12 | 3.227014 | 1.8e-11
2018-01-29 21:38 | 22576.06 | 720.0016 | 2 | 3 | 4.088747 | 4.889977 | 0.9772536 | 5e-12 | 3.891638 | 1.8e-11
2018-01-29 21:40 | 22696.06 | 840.0008 | 2 | 3 | 4.111156 | 4.889975 | 1.140234 | 5e-12 | 4.559835 | 1.8e-11
2018-01-29 21:42 | 22816.06 | 960.001 | 2 | 3 | 4.134897 | 4.890013 | 1.303225 | 5e-12 | 5.231835 | 1.8e-11
2018-01-29 21:44 | 22936.06 | 1080.0011 | 2 | 3 | 4.160636 | 4.889988 | 1.466211 | 5e-12 | 5.907826 | 1.8e-11
2018-01-29 21:46 | 23056.06 | 1200.0002 | 2 | 3 | 4.190114 | 4.889969 | 1.629199 | 5e-12 | 6.588299 | 1.8e-11
2018-01-29 21:48 | 23176.06 | 1320.0002 | 2 | 3 | 4.200396 | 4.448092 | 1.786858 | 5e-12 | 7.250263 | 1.8e-11
2018-01-29 21:50 | 23296.06 | 1440.0016 | 2 | 3 | 4.200396 | 3.887693 | 1.925667 | 5e-12 | 7.833317 | 1.8e-11
2018-01-29 21:52 | 23416.06 | 1560.0017 | 2 | 3 | 4.200395 | 3.369444 | 2.046477 | 5e-12 | 8.340766 | 1.8e-11
2018-01-29 21:52 | 23442.91 | 1586.8478 | 2 | 3 | 4.200397 | 3.259996 | 2.071192 | 5e-12 | 8.444579 | 1.8e-11
2018-01-29 21:54 | 23562.92352 | 120.0003 | 3 | 3 | 4.227937 | 3.259907 | 2.17941 | 4.33e-10 | 8.900496 | 1.765e-09
2018-01-29 21:56 | 23682.92432 | 240.0011 | 3 | 3 | 4.260894 | 3.259893 | 2.288066 | 4.33e-10 | 9.361652 | 1.765e-09
2018-01-29 21:58 | 23802.92512 | 360.0019 | 3 | 3 | 4.296396 | 3.259905 | 2.396723 | 4.33e-10 | 9.826535 | 1.765e-09
2018-01-29 22:00 | 23922.92352 | 480.0003 | 3 | 3 | 4.334221 | 3.259932 | 2.505376 | 4.33e-10 | 10.29539 | 1.765e-09
2018-01-29 22:02 | 24042.92442 | 600.0012 | 3 | 3 | 4.373834 | 3.25988 | 2.614029 | 4.33e-10 | 10.76845 | 1.765e-09
2018-01-29 22:04 | 24162.92342 | 720.0002 | 3 | 3 | 4.40041 | 2.994522 | 2.720999 | 4.33e-10 | 11.23822 | 1.765e-09
2018-01-29 22:06 | 24282.92522 | 840.002 | 3 | 3 | 4.4004 | 2.478903 | 2.8118 | 4.33e-10 | 11.63778 | 1.765e-09
2018-01-29 22:08 | 24402.92342 | 960.0002 | 3 | 3 | 4.4004 | 2.07052 | 2.887366 | 4.33e-10 | 11.9703 | 1.765e-09
2018-01-29 22:10 | 24522.92522 | 1080.002 | 3 | 3 | 4.400392 | 1.740129 | 2.950666 | 4.33e-10 | 12.24885 | 1.765e-09
2018-01-29 22:12 | 24642.92362 | 1200.0004 | 3 | 3 | 4.400384 | 1.470945 | 3.00402 | 4.33e-10 | 12.48363 | 1.765e-09
2018-01-29 22:14 | 24762.92362 | 1320.0004 | 3 | 3 | 4.40036 | 1.251627 | 3.049281 | 4.33e-10 | 12.68279 | 1.765e-09
2018-01-29 22:16 | 24882.92512 | 1440.0019 | 3 | 3 | 4.400354 | 1.072985 | 3.087933 | 4.33e-10 | 12.85287 | 1.765e-09
2018-01-29 22:18 | 25002.92522 | 1560.002 | 3 | 3 | 4.400347 | 0.9252586 | 3.12116 | 4.33e-10 | 12.99908 | 1.765e-09
2018-01-29 22:20 | 25122.92442 | 1680.0012 | 3 | 3 | 4.400342 | 0.8026199 | 3.149903 | 4.33e-10 | 13.12556 | 1.765e-09
2018-01-29 22:22 | 25242.92442 | 1800.0012 | 3 | 3 | 4.400341 | 0.7008171 | 3.174916 | 4.33e-10 | 13.23563 | 1.765e-09
2018-01-29 22:24 | 25362.92432 | 1920.0011 | 3 | 3 | 4.400331 | 0.6147327 | 3.196803 | 4.33e-10 | 13.33194 | 1.765e-09
2018-01-29 22:26 | 25482.92352 | 2040.0003 | 3 | 3 | 4.400311 | 0.541296 | 3.216051 | 4.33e-10 | 13.41664 | 1.765e-09
2018-01-29 22:28 | 25602.92442 | 2160.0012 | 3 | 3 | 4.400357 | 0.4799976 | 3.233047 | 4.33e-10 | 13.49142 | 1.765e-09
2018-01-29 22:30 | 25722.92352 | 2280.0003 | 3 | 3 | 4.400345 | 0.4257965 | 3.248108 | 4.33e-10 | 13.5577 | 1.765e-09
2018-01-29 22:32 | 25842.92512 | 2400.0019 | 3 | 3 | 4.400312 | 0.3784294 | 3.261493 | 4.33e-10 | 13.6166 | 1.765e-09
2018-01-29 22:34 | 25962.92512 | 2520.0019 | 3 | 3 | 4.400305 | 0.3373013 | 3.273419 | 4.33e-10 | 13.66908 | 1.765e-09
2018-01-29 22:36 | 26082.92442 | 2640.0012 | 3 | 3 | 4.400287 | 0.3010387 | 3.284061 | 4.33e-10 | 13.7159 | 1.765e-09
2018-01-29 22:38 | 26202.92352 | 2760.0003 | 3 | 3 | 4.400349 | 0.2705383 | 3.293573 | 4.33e-10 | 13.75776 | 1.765e-09
2018-01-29 22:40 | 26322.92392 | 2880.0007 | 3 | 3 | 4.400325 | 0.2418575 | 3.302086 | 4.33e-10 | 13.79522 | 1.765e-09
2018-01-29 22:42 | 26442.92442 | 3000.0012 | 3 | 3 | 4.400296 | 0.2163696 | 3.309716 | 4.33e-10 | 13.82879 | 1.765e-09
2018-01-29 22:44 | 26562.92352 | 3120.0003 | 3 | 3 | 4.400335 | 0.1946507 | 3.316557 | 4.33e-10 | 13.8589 | 1.765e-09
2018-01-29 22:46 | 26682.92352 | 3240.0003 | 3 | 3 | 4.400289 | 0.173872 | 3.322694 | 4.33e-10 | 13.8859 | 1.765e-09
2018-01-29 22:48 | 26802.92592 | 3360.0027 | 3 | 3 | 4.400306 | 0.1567268 | 3.32821 | 4.33e-10 | 13.91017 | 1.765e-09
2018-01-29 22:50 | 26922.92352 | 3480.0003 | 3 | 3 | 4.400264 | 0.1399841 | 3.333162 | 4.33e-10 | 13.93196 | 1.765e-09
2018-01-29 22:52 | 27042.92442 | 3600.0012 | 3 | 3 | 4.40032 | 0.1269112 | 3.337613 | 4.33e-10 | 13.95155 | 1.765e-09
2018-01-29 22:54 | 27162.92352 | 3720.0003 | 3 | 3 | 4.400301 | 0.1141434 | 3.34162 | 4.33e-10 | 13.96918 | 1.765e-09
2018-01-29 22:56 | 27282.92352 | 3840.0003 | 3 | 3 | 4.400289 | 0.1025963 | 3.345226 | 4.33e-10 | 13.98505 | 1.765e-09
2018-01-29 22:58 | 27402.92502 | 3960.0018 | 3 | 3 | 4.400279 | 0.09228134 | 3.348482 | 4.33e-10 | 13.99938 | 1.765e-09
2018-01-29 23:00 | 27522.92422 | 4080.001 | 3 | 3 | 4.40028 | 0.083004 | 3.351406 | 4.33e-10 | 14.01224 | 1.765e-09
2018-01-29 23:01 | 27560.49202 | 4117.5688 | 3 | 3 | 4.400321 | 0.0814991 | 3.352264 | 4.33e-10 | 14.01602 | 1.765e-09
2018-01-29 23:03 | 27680.54086 | 120.001 | 4 | 3 | 4.394732 | 0 | 3.352264 | 4.33e-10 | 14.01602 | 1.765e-09
2018-01-29 23:05 | 27800.54086 | 240.001 | 4 | 3 | 4.39404 | 0 | 3.352264 | 4.33e-10 | 14.01602 | 1.765e-09
2018-01-29 23:06 | 27860.54306 | 300.0032 | 4 | 3 | 4.39377 | 0 | 3.352264 | 4.33e-10 | 14.01602 | 1.765e-09
2018-01-29 23:08 | 27980.63 | 120.0009 | 5 | 3 | 4.173284 | -3.259925 | 3.352264 | 0.1086517 | 14.01602 | 0.4565747
2018-01-29 23:10 | 28100.63 | 240.0009 | 5 | 3 | 4.131883 | -3.259934 | 3.352264 | 0.2173097 | 14.01602 | 0.907764
2018-01-29 23:12 | 28220.63 | 360.0009 | 5 | 3 | 4.091057 | -3.259927 | 3.352264 | 0.3259692 | 14.01602 | 1.354518
2018-01-29 23:14 | 28340.63 | 480.0009 | 5 | 3 | 4.050001 | -3.259892 | 3.352264 | 0.4346204 | 14.01602 | 1.796786
2018-01-29 23:16 | 28460.63 | 600.0017 | 5 | 3 | 4.009338 | -3.259929 | 3.352264 | 0.5432793 | 14.01602 | 2.234639
2018-01-29 23:18 | 28580.63 | 720.0001 | 5 | 3 | 3.969658 | -3.259888 | 3.352264 | 0.6519331 | 14.01602 | 2.668103
2018-01-29 23:20 | 28700.63 | 840.0001 | 5 | 3 | 3.93122 | -3.259897 | 3.352264 | 0.7605897 | 14.01602 | 3.097333
2018-01-29 23:22 | 28820.63 | 960.0017 | 5 | 3 | 3.894112 | -3.259881 | 3.352264 | 0.8692434 | 14.01602 | 3.522447
2018-01-29 23:24 | 28940.63 | 1080.0017 | 5 | 3 | 3.85847 | -3.259904 | 3.352264 | 0.9778967 | 14.01602 | 3.943604
2018-01-29 23:26 | 29060.63 | 1200.0017 | 5 | 3 | 3.824563 | -3.259916 | 3.352264 | 1.086553 | 14.01602 | 4.360995
2018-01-29 23:28 | 29180.63 | 1320.0009 | 5 | 3 | 3.792485 | -3.259863 | 3.352264 | 1.195193 | 14.01602 | 4.774733
2018-01-29 23:30 | 29300.63 | 1440.0017 | 5 | 3 | 3.762453 | -3.259925 | 3.352264 | 1.303867 | 14.01602 | 5.185226
2018-01-29 23:32 | 29420.63 | 1560.0001 | 5 | 3 | 3.734559 | -3.259943 | 3.352264 | 1.412501 | 14.01602 | 5.592426
2018-01-29 23:34 | 29540.63 | 1680.0017 | 5 | 3 | 3.708619 | -3.259916 | 3.352264 | 1.521177 | 14.01602 | 5.996853
2018-01-29 23:36 | 29660.63 | 1800.0002 | 5 | 3 | 3.684607 | -3.259883 | 3.352264 | 1.629833 | 14.01602 | 6.398494
2018-01-29 23:38 | 29780.63 | 1920.0009 | 5 | 3 | 3.662434 | -3.259925 | 3.352264 | 1.738477 | 14.01602 | 6.797587
2018-01-29 23:40 | 29900.63 | 2040.0001 | 5 | 3 | 3.642161 | -3.259883 | 3.352264 | 1.847133 | 14.01602 | 7.194414
2018-01-29 23:42 | 30020.63 | 2160.0001 | 5 | 3 | 3.623713 | -3.25989 | 3.352264 | 1.955793 | 14.01602 | 7.589151
2018-01-29 23:44 | 30140.63 | 2280.0018 | 5 | 3 | 3.606927 | -3.259851 | 3.352264 | 2.064446 | 14.01602 | 7.981952
2018-01-29 23:46 | 30260.63 | 2400.0001 | 5 | 3 | 3.591553 | -3.259881 | 3.352264 | 2.173099 | 14.01602 | 8.373009
2018-01-29 23:48 | 30380.63 | 2520.0009 | 5 | 3 | 3.577169 | -3.259904 | 3.352264 | 2.281752 | 14.01602 | 8.762453
2018-01-29 23:50 | 30500.63 | 2640.0009 | 5 | 3 | 3.563451 | -3.259895 | 3.352264 | 2.390398 | 14.01602 | 9.150347
2018-01-29 23:52 | 30620.63 | 2760.0001 | 5 | 3 | 3.550066 | -3.259914 | 3.352264 | 2.499057 | 14.01602 | 9.536822
2018-01-29 23:54 | 30740.63 | 2880.0009 | 5 | 3 | 3.536141 | -3.259875 | 3.352264 | 2.607708 | 14.01602 | 9.921793
2018-01-29 23:56 | 30860.63 | 3000.0001 | 5 | 3 | 3.520571 | -3.259893 | 3.352264 | 2.716361 | 14.01602 | 10.30518
2018-01-29 23:58 | 30980.63 | 3120.0001 | 5 | 3 | 3.500626 | -3.25986 | 3.352264 | 2.825003 | 14.01602 | 10.68664
2018-01-30 | 31100.63 | 3240.0009 | 5 | 3 | 3.473643 | -3.25991 | 3.352264 | 2.933674 | 14.01602 | 11.06565
2018-01-30 00:02 | 31220.63 | 3360.0001 | 5 | 3 | 3.437607 | -3.259897 | 3.352264 | 3.042326 | 14.01602 | 11.44123
2018-01-30 00:04 | 31340.63 | 3480.0001 | 5 | 3 | 3.38173 | -3.259978 | 3.352264 | 3.150988 | 14.01602 | 11.81199
2018-01-30 00:06 | 31460.63 | 3600.0001 | 5 | 3 | 3.273627 | -3.259978 | 3.352264 | 3.259647 | 14.01602 | 12.17438
2018-01-30 00:07 | 31556.25 | 3695.6231 | 5 | 3 | 2.999964 | -3.260051 | 3.352264 | 3.346227 | 14.01602 | 12.44882
2018-01-30 00:09 | 31676.3 | 120.0002 | 6 | 3 | 3.294135 | 0 | 3.352264 | 3.346227 | 14.01602 | 12.44882
2018-01-30 00:11 | 31796.3 | 240.0008 | 6 | 3 | 3.304868 | 0 | 3.352264 | 3.346227 | 14.01602 | 12.44882
2018-01-30 00:12 | 31856.3 | 300.004 | 6 | 3 | 3.308215 | 0 | 3.352264 | 3.346227 | 14.01602 | 12.44882
2018-01-30 00:12 | 31856.31 | 0.0039 | 7 | 4 | 3.308167 | 0 | 0 | 0 | 0 | 0
2018-01-30 00:14 | 31976.4 | 120.0018 | 2 | 4 | 3.917932 | 4.890007 | 0.1623008 | 2.782e-09 | 0.6155525 | 9.202e-09
2018-01-30 00:16 | 32096.4 | 240.0018 | 2 | 4 | 3.973049 | 4.890007 | 0.3252833 | 2.782e-09 | 1.25914 | 9.202e-09
2018-01-30 00:18 | 32216.4 | 360.001 | 2 | 4 | 4.010884 | 4.890032 | 0.4882732 | 2.782e-09 | 1.909949 | 9.202e-09
2018-01-30 00:20 | 32336.4 | 480.0002 | 2 | 4 | 4.040739 | 4.89007 | 0.651254 | 2.782e-09 | 2.566138 | 9.202e-09
2018-01-30 00:22 | 32456.4 | 600.0006 | 2 | 4 | 4.066339 | 4.890049 | 0.8142365 | 2.782e-09 | 3.226851 | 9.202e-09
2018-01-30 00:24 | 32576.4 | 720.0002 | 2 | 4 | 4.088605 | 4.890009 | 0.9772185 | 2.782e-09 | 3.891426 | 9.202e-09
2018-01-30 00:26 | 32696.4 | 840.0002 | 2 | 4 | 4.111022 | 4.890112 | 1.140209 | 2.782e-09 | 4.55964 | 9.202e-09
2018-01-30 00:28 | 32816.4 | 960.0011 | 2 | 4 | 4.134839 | 4.890053 | 1.303202 | 2.782e-09 | 5.231631 | 9.202e-09
2018-01-30 00:30 | 32936.4 | 1080.001 | 2 | 4 | 4.160715 | 4.890091 | 1.466188 | 2.782e-09 | 5.907621 | 9.202e-09
2018-01-30 00:32 | 33056.4 | 1200.0001 | 2 | 4 | 4.190421 | 4.890091 | 1.629176 | 2.782e-09 | 6.58813 | 9.202e-09
2018-01-30 00:34 | 33176.4 | 1320.0002 | 2 | 4 | 4.200406 | 4.440193 | 1.786667 | 2.782e-09 | 7.249403 | 9.202e-09
2018-01-30 00:36 | 33296.4 | 1440.0003 | 2 | 4 | 4.20039 | 3.876902 | 1.925151 | 2.782e-09 | 7.831092 | 9.202e-09
2018-01-30 00:38 | 33416.4 | 1560.001 | 2 | 4 | 4.200397 | 3.358627 | 2.045605 | 2.782e-09 | 8.337049 | 9.202e-09
2018-01-30 00:39 | 33440.43 | 1584.0313 | 2 | 4 | 4.200383 | 3.259981 | 2.06769 | 2.782e-09 | 8.429813 | 9.202e-09
2018-01-30 00:41 | 33560.44 | 120.0002 | 3 | 4 | 4.228086 | 3.260059 | 2.175908 | 2.782e-09 | 8.885741 | 9.202e-09
2018-01-30 00:43 | 33680.44 | 240.0011 | 3 | 4 | 4.261199 | 3.259987 | 2.284564 | 2.782e-09 | 9.346918 | 9.202e-09
2018-01-30 00:45 | 33800.44 | 360.0019 | 3 | 4 | 4.296828 | 3.259958 | 2.393224 | 2.782e-09 | 9.811858 | 9.202e-09
2018-01-30 00:47 | 33920.44 | 480.0011 | 3 | 4 | 4.334746 | 3.260008 | 2.501883 | 2.782e-09 | 10.28079 | 9.202e-09
2018-01-30 00:49 | 34040.44 | 600.0011 | 3 | 4 | 4.374428 | 3.260031 | 2.61054 | 2.782e-09 | 10.75393 | 9.202e-09
2018-01-30 00:51 | 34160.44 | 720.0019 | 3 | 4 | 4.400393 | 2.985161 | 2.717376 | 2.782e-09 | 11.22315 | 9.202e-09
2018-01-30 00:53 | 34280.44 | 840.001 | 3 | 4 | 4.400406 | 2.471928 | 2.807914 | 2.782e-09 | 11.62156 | 9.202e-09
2018-01-30 00:55 | 34400.44 | 960.001 | 3 | 4 | 4.400371 | 2.065212 | 2.883278 | 2.782e-09 | 11.95319 | 9.202e-09
2018-01-30 00:57 | 34520.44 | 1080.001 | 3 | 4 | 4.400376 | 1.736181 | 2.946442 | 2.782e-09 | 12.23113 | 9.202e-09
2018-01-30 00:59 | 34640.44 | 1200.0002 | 3 | 4 | 4.400367 | 1.469446 | 2.999719 | 2.782e-09 | 12.46557 | 9.202e-09
2018-01-30 01:01 | 34760.44 | 1320.0011 | 3 | 4 | 4.400366 | 1.252054 | 3.04496 | 2.782e-09 | 12.66465 | 9.202e-09
2018-01-30 01:03 | 34880.44 | 1440.002 | 3 | 4 | 4.400366 | 1.074501 | 3.083634 | 2.782e-09 | 12.83483 | 9.202e-09
2018-01-30 01:05 | 35000.44 | 1560.0008 | 3 | 4 | 4.400378 | 0.9275551 | 3.116906 | 2.782e-09 | 12.98124 | 9.202e-09
2018-01-30 01:07 | 35120.44 | 1680.0005 | 3 | 4 | 4.400358 | 0.8054237 | 3.145717 | 2.782e-09 | 13.10802 | 9.202e-09
2018-01-30 01:09 | 35240.44 | 1800.002 | 3 | 4 | 4.400371 | 0.7038383 | 3.170814 | 2.782e-09 | 13.21845 | 9.202e-09
2018-01-30 01:11 | 35360.44 | 1920.0011 | 3 | 4 | 4.400352 | 0.6178761 | 3.192791 | 2.782e-09 | 13.31516 | 9.202e-09
2018-01-30 01:13 | 35480.44 | 2040.0012 | 3 | 4 | 4.400346 | 0.5447445 | 3.212132 | 2.782e-09 | 13.40027 | 9.202e-09
2018-01-30 01:15 | 35600.44 | 2160.0011 | 3 | 4 | 4.400337 | 0.4821033 | 3.229211 | 2.782e-09 | 13.47542 | 9.202e-09
2018-01-30 01:17 | 35720.44 | 2280.002 | 3 | 4 | 4.400315 | 0.4270744 | 3.244347 | 2.782e-09 | 13.54202 | 9.202e-09
2018-01-30 01:19 | 35840.44 | 2400.0011 | 3 | 4 | 4.400341 | 0.3804283 | 3.257795 | 2.782e-09 | 13.6012 | 9.202e-09
2018-01-30 01:21 | 35960.44 | 2520.0004 | 3 | 4 | 4.400345 | 0.3395004 | 3.269768 | 2.782e-09 | 13.65388 | 9.202e-09
2018-01-30 01:23 | 36080.44 | 2640.0004 | 3 | 4 | 4.400327 | 0.3029709 | 3.280445 | 2.782e-09 | 13.70087 | 9.202e-09
2018-01-30 01:25 | 36200.44 | 2760.0004 | 3 | 4 | 4.400328 | 0.2704811 | 3.289989 | 2.782e-09 | 13.74286 | 9.202e-09
2018-01-30 01:27 | 36320.44 | 2880.0011 | 3 | 4 | 4.400329 | 0.2422047 | 3.298524 | 2.782e-09 | 13.78042 | 9.202e-09
2018-01-30 01:29 | 36440.44 | 3000.002 | 3 | 4 | 4.400297 | 0.2163105 | 3.306164 | 2.782e-09 | 13.81404 | 9.202e-09
2018-01-30 01:31 | 36560.44 | 3120.0011 | 3 | 4 | 4.400317 | 0.1945457 | 3.313014 | 2.782e-09 | 13.84418 | 9.202e-09
2018-01-30 01:33 | 36680.44 | 3240.002 | 3 | 4 | 4.400294 | 0.1742115 | 3.319158 | 2.782e-09 | 13.87121 | 9.202e-09
2018-01-30 01:35 | 36800.44 | 3360.0011 | 3 | 4 | 4.400315 | 0.1567383 | 3.32467 | 2.782e-09 | 13.89547 | 9.202e-09
2018-01-30 01:37 | 36920.44 | 3480.0019 | 3 | 4 | 4.400301 | 0.1403122 | 3.329618 | 2.782e-09 | 13.91724 | 9.202e-09
2018-01-30 01:39 | 37040.44 | 3600.001 | 3 | 4 | 4.400306 | 0.1265659 | 3.334066 | 2.782e-09 | 13.93682 | 9.202e-09
2018-01-30 01:41 | 37160.44 | 3720.0017 | 3 | 4 | 4.400276 | 0.1131077 | 3.338064 | 2.782e-09 | 13.95441 | 9.202e-09
2018-01-30 01:43 | 37280.44 | 3840.0009 | 3 | 4 | 4.400299 | 0.1026173 | 3.341664 | 2.782e-09 | 13.97025 | 9.202e-09
2018-01-30 01:45 | 37400.44 | 3960.0002 | 3 | 4 | 4.400308 | 0.09233665 | 3.344909 | 2.782e-09 | 13.98453 | 9.202e-09
2018-01-30 01:47 | 37520.44 | 4080.0002 | 3 | 4 | 4.400303 | 0.0833416 | 3.347823 | 2.782e-09 | 13.99735 | 9.202e-09
2018-01-30 01:47 | 37543.92 | 4103.4808 | 3 | 4 | 4.400291 | 0.08149147 | 3.34836 | 2.782e-09 | 13.99971 | 9.202e-09
2018-01-30 01:49 | 37663.97 | 120.0001 | 4 | 4 | 4.394708 | 0 | 3.34836 | 2.782e-09 | 13.99971 | 9.202e-09
2018-01-30 01:51 | 37783.97 | 240.001 | 4 | 4 | 4.394007 | 0 | 3.34836 | 2.782e-09 | 13.99971 | 9.202e-09
2018-01-30 01:52 | 37843.98 | 300.004 | 4 | 4 | 4.393744 | 0 | 3.34836 | 2.782e-09 | 13.99971 | 9.202e-09
2018-01-30 01:54 | 37964.06 | 120.001 | 5 | 4 | 4.173596 | -3.259881 | 3.34836 | 0.1086467 | 13.99971 | 0.4565806
2018-01-30 01:56 | 38084.06 | 240.001 | 5 | 4 | 4.132253 | -3.259879 | 3.34836 | 0.217304 | 13.99971 | 0.907804
2018-01-30 01:58 | 38204.06 | 360.0018 | 5 | 4 | 4.091449 | -3.259918 | 3.34836 | 0.3259599 | 13.99971 | 1.354584
2018-01-30 02:00 | 38324.06 | 480.0002 | 5 | 4 | 4.050385 | -3.25992 | 3.34836 | 0.4346106 | 13.99971 | 1.796891
2018-01-30 02:02 | 38444.06 | 600.0009 | 5 | 4 | 4.009694 | -3.259881 | 3.34836 | 0.5432654 | 13.99971 | 2.234767
2018-01-30 02:04 | 38564.06 | 720.0009 | 5 | 4 | 3.969953 | -3.259925 | 3.34836 | 0.651917 | 13.99971 | 2.668258
2018-01-30 02:06 | 38684.06 | 840.0002 | 5 | 4 | 3.931488 | -3.259931 | 3.34836 | 0.7605751 | 13.99971 | 3.097524
2018-01-30 02:08 | 38804.06 | 960.0001 | 5 | 4 | 3.894349 | -3.25992 | 3.34836 | 0.8692293 | 13.99971 | 3.522666
2018-01-30 02:10 | 38924.06 | 1080.0008 | 5 | 4 | 3.858663 | -3.259883 | 3.34836 | 0.9778786 | 13.99971 | 3.943831
2018-01-30 02:12 | 39044.06 | 1200.0009 | 5 | 4 | 3.824738 | -3.259925 | 3.34836 | 1.086536 | 13.99971 | 4.361245
2018-01-30 02:14 | 39164.06 | 1320.0002 | 5 | 4 | 3.792618 | -3.259902 | 3.34836 | 1.195193 | 13.99971 | 4.775064
2018-01-30 02:16 | 39284.06 | 1440.0009 | 5 | 4 | 3.762593 | -3.259952 | 3.34836 | 1.303835 | 13.99971 | 5.185454
2018-01-30 02:18 | 39404.06 | 1560.0017 | 5 | 4 | 3.734604 | -3.259947 | 3.34836 | 1.412502 | 13.99971 | 5.592784
2018-01-30 02:20 | 39524.06 | 1680.0018 | 5 | 4 | 3.708624 | -3.259904 | 3.34836 | 1.521162 | 13.99971 | 5.997158
2018-01-30 02:22 | 39644.06 | 1800.0018 | 5 | 4 | 3.684533 | -3.259916 | 3.34836 | 1.629817 | 13.99971 | 6.398796
2018-01-30 02:24 | 39764.06 | 1920.0018 | 5 | 4 | 3.662333 | -3.259883 | 3.34836 | 1.73847 | 13.99971 | 6.797906
2018-01-30 02:26 | 39884.06 | 2040.001 | 5 | 4 | 3.642005 | -3.259918 | 3.34836 | 1.84712 | 13.99971 | 7.194696
2018-01-30 02:28 | 40004.06 | 2160.001 | 5 | 4 | 3.623511 | -3.259922 | 3.34836 | 1.955776 | 13.99971 | 7.589402
2018-01-30 02:30 | 40124.06 | 2280.001 | 5 | 4 | 3.606731 | -3.259902 | 3.34836 | 2.064429 | 13.99971 | 7.982179
2018-01-30 02:32 | 40244.06 | 2400.001 | 5 | 4 | 3.59141 | -3.259925 | 3.34836 | 2.173081 | 13.99971 | 8.373215
2018-01-30 02:34 | 40364.06 | 2520.0018 | 5 | 4 | 3.577104 | -3.259875 | 3.34836 | 2.281735 | 13.99971 | 8.76265
2018-01-30 02:36 | 40484.06 | 2640.001 | 5 | 4 | 3.563444 | -3.259918 | 3.34836 | 2.390389 | 13.99971 | 9.150571
2018-01-30 02:38 | 40604.06 | 2760.001 | 5 | 4 | 3.550113 | -3.259902 | 3.34836 | 2.499039 | 13.99971 | 9.537015
2018-01-30 02:40 | 40724.06 | 2880.001 | 5 | 4 | 3.536243 | -3.259908 | 3.34836 | 2.607691 | 13.99971 | 9.921998
2018-01-30 02:42 | 40844.06 | 3000.0001 | 5 | 4 | 3.520686 | -3.259902 | 3.34836 | 2.716344 | 13.99971 | 10.3054
2018-01-30 02:44 | 40964.06 | 3120.001 | 5 | 4 | 3.500661 | -3.259941 | 3.34836 | 2.824996 | 13.99971 | 10.6869
2018-01-30 02:46 | 41084.06 | 3240.0003 | 5 | 4 | 3.473556 | -3.259929 | 3.34836 | 2.933646 | 13.99971 | 11.06584
2018-01-30 02:48 | 41204.06 | 3360.0018 | 5 | 4 | 3.437152 | -3.25998 | 3.34836 | 3.042301 | 13.99971 | 11.44139
2018-01-30 02:50 | 41324.06 | 3480.001 | 5 | 4 | 3.38061 | -3.259999 | 3.34836 | 3.150955 | 13.99971 | 11.81205
2018-01-30 02:52 | 41444.06 | 3600.001 | 5 | 4 | 3.26997 | -3.260036 | 3.34836 | 3.259608 | 13.99971 | 12.17421
2018-01-30 02:54 | 41536.33 | 3692.2704 | 5 | 4 | 2.999974 | -3.260058 | 3.34836 | 3.343155 | 13.99971 | 12.43879
2018-01-30 02:56 | 41656.38 | 120.0019 | 6 | 4 | 3.290894 | 0 | 3.34836 | 3.343155 | 13.99971 | 12.43879
2018-01-30 02:58 | 41776.38 | 240.0011 | 6 | 4 | 3.301595 | 0 | 3.34836 | 3.343155 | 13.99971 | 12.43879
2018-01-30 02:59 | 41836.38 | 300.0033 | 6 | 4 | 3.304999 | 0 | 3.34836 | 3.343155 | 13.99971 | 12.43879
2018-01-30 02:59 | 41836.4 | 0.0023 | 7 | 5 | 3.305029 | 0 | 0 | 0 | 0 | 0
2018-01-30 03:01 | 41956.48 | 120.0009 | 2 | 5 | 3.917257 | 4.890093 | 0.1623141 | 1.132e-09 | 0.6153455 | 3.742e-09
2018-01-30 03:03 | 42076.48 | 240.0017 | 2 | 5 | 3.972495 | 4.890097 | 0.3253052 | 1.132e-09 | 1.258876 | 3.742e-09
2018-01-30 03:05 | 42196.48 | 360.0001 | 2 | 5 | 4.010357 | 4.890137 | 0.4882908 | 1.132e-09 | 1.90958 | 3.742e-09
2018-01-30 03:07 | 42316.48 | 480.0001 | 2 | 5 | 4.040288 | 4.890112 | 0.6512792 | 1.132e-09 | 2.565718 | 3.742e-09
2018-01-30 03:09 | 42436.48 | 600.0001 | 2 | 5 | 4.065963 | 4.890142 | 0.8142692 | 1.132e-09 | 3.226395 | 3.742e-09
2018-01-30 03:11 | 42556.48 | 720.0002 | 2 | 5 | 4.088234 | 4.890123 | 0.9772542 | 1.132e-09 | 3.890922 | 3.742e-09
2018-01-30 03:13 | 42676.48 | 840.0002 | 2 | 5 | 4.110637 | 4.889845 | 1.140237 | 1.132e-09 | 4.559044 | 3.742e-09
2018-01-30 03:15 | 42796.48 | 960.0026 | 2 | 5 | 4.134545 | 4.889872 | 1.303219 | 1.132e-09 | 5.23093 | 3.742e-09
2018-01-30 03:17 | 42916.48 | 1080.001 | 2 | 5 | 4.16047 | 4.889828 | 1.4662 | 1.132e-09 | 5.906857 | 3.742e-09
2018-01-30 03:19 | 43036.48 | 1200.0017 | 2 | 5 | 4.190277 | 4.889866 | 1.629179 | 1.132e-09 | 6.587296 | 3.742e-09
2018-01-30 03:21 | 43156.48 | 1320.0001 | 2 | 5 | 4.200404 | 4.439051 | 1.786657 | 1.132e-09 | 7.248513 | 3.742e-09
2018-01-30 03:23 | 43276.48 | 1440.0009 | 2 | 5 | 4.200386 | 3.873583 | 1.925072 | 1.132e-09 | 7.829909 | 3.742e-09
2018-01-30 03:25 | 43396.48 | 1560.0009 | 2 | 5 | 4.200385 | 3.352678 | 2.045386 | 1.132e-09 | 8.335277 | 3.742e-09
2018-01-30 03:25 | 43419.05 | 1582.5671 | 2 | 5 | 4.200389 | 3.259996 | 2.066109 | 1.132e-09 | 8.422324 | 3.742e-09
2018-01-30 03:27 | 43539.06 | 120.0018 | 3 | 5 | 4.228123 | 3.260073 | 2.174323 | 1.645e-09 | 8.878238 | 5.839e-09
2018-01-30 03:29 | 43659.06 | 240.0018 | 3 | 5 | 4.26126 | 3.260077 | 2.282979 | 1.645e-09 | 9.339421 | 5.839e-09
2018-01-30 03:31 | 43779.06 | 360.0027 | 3 | 5 | 4.296883 | 3.260098 | 2.391638 | 1.645e-09 | 9.804358 | 5.839e-09
2018-01-30 03:33 | 43899.06 | 480.0018 | 3 | 5 | 4.334781 | 3.260077 | 2.500301 | 1.645e-09 | 10.27331 | 5.839e-09
2018-01-30 03:35 | 44019.06 | 600.001 | 3 | 5 | 4.374485 | 3.260122 | 2.608955 | 1.645e-09 | 10.74645 | 5.839e-09
2018-01-30 03:37 | 44139.06 | 720.0003 | 3 | 5 | 4.400394 | 2.984226 | 2.715776 | 1.645e-09 | 11.21561 | 5.839e-09
2018-01-30 03:39 | 44259.06 | 840.0018 | 3 | 5 | 4.400401 | 2.46895 | 2.806249 | 1.645e-09 | 11.61373 | 5.839e-09
2018-01-30 03:41 | 44379.06 | 960.0018 | 3 | 5 | 4.40039 | 2.061485 | 2.881505 | 1.645e-09 | 11.94488 | 5.839e-09
2018-01-30 03:43 | 44499.06 | 1080.0018 | 3 | 5 | 4.400351 | 1.731123 | 2.944525 | 1.645e-09 | 12.22219 | 5.839e-09
2018-01-30 03:45 | 44619.06 | 1200.0018 | 3 | 5 | 4.400372 | 1.464645 | 2.997642 | 1.645e-09 | 12.45593 | 5.839e-09
2018-01-30 03:47 | 44739.06 | 1320.0018 | 3 | 5 | 4.400357 | 1.247164 | 3.042713 | 1.645e-09 | 12.65426 | 5.839e-09
2018-01-30 03:49 | 44859.06 | 1440.0003 | 3 | 5 | 4.400363 | 1.069168 | 3.081212 | 1.645e-09 | 12.82367 | 5.839e-09
2018-01-30 03:51 | 44979.06 | 1560.001 | 3 | 5 | 4.400362 | 0.9225082 | 3.11432 | 1.645e-09 | 12.96935 | 5.839e-09
2018-01-30 03:53 | 45099.06 | 1680.0018 | 3 | 5 | 4.400368 | 0.8012733 | 3.14298 | 1.645e-09 | 13.09547 | 5.839e-09
2018-01-30 03:55 | 45219.06 | 1800.0018 | 3 | 5 | 4.400338 | 0.6993122 | 3.167931 | 1.645e-09 | 13.20526 | 5.839e-09
2018-01-30 03:57 | 45339.06 | 1920.001 | 3 | 5 | 4.400369 | 0.6145325 | 3.189779 | 1.645e-09 | 13.3014 | 5.839e-09
2018-01-30 03:59 | 45459.06 | 2040.0018 | 3 | 5 | 4.400319 | 0.5411911 | 3.209011 | 1.645e-09 | 13.38603 | 5.839e-09
2018-01-30 04:01 | 45579.06 | 2160.0019 | 3 | 5 | 4.400314 | 0.4796066 | 3.22601 | 1.645e-09 | 13.46083 | 5.839e-09
2018-01-30 04:03 | 45699.06 | 2280.0003 | 3 | 5 | 4.400329 | 0.4260349 | 3.241093 | 1.645e-09 | 13.5272 | 5.839e-09
2018-01-30 04:05 | 45819.06 | 2400.0003 | 3 | 5 | 4.400351 | 0.3801384 | 3.254514 | 1.645e-09 | 13.58626 | 5.839e-09
2018-01-30 04:07 | 45939.06 | 2520.0019 | 3 | 5 | 4.400317 | 0.3392067 | 3.266486 | 1.645e-09 | 13.63894 | 5.839e-09
2018-01-30 04:09 | 46059.06 | 2640.0018 | 3 | 5 | 4.400328 | 0.3037243 | 3.277184 | 1.645e-09 | 13.68601 | 5.839e-09
2018-01-30 04:11 | 46179.06 | 2760.0018 | 3 | 5 | 4.400321 | 0.2719059 | 3.286757 | 1.645e-09 | 13.72814 | 5.839e-09
2018-01-30 04:13 | 46299.06 | 2880.0003 | 3 | 5 | 4.400322 | 0.243639 | 3.295336 | 1.645e-09 | 13.76589 | 5.839e-09
2018-01-30 04:15 | 46419.06 | 3000.001 | 3 | 5 | 4.400294 | 0.2185173 | 3.303031 | 1.645e-09 | 13.79975 | 5.839e-09
2018-01-30 04:17 | 46539.06 | 3120.0018 | 3 | 5 | 4.400312 | 0.1964016 | 3.309941 | 1.645e-09 | 13.83015 | 5.839e-09
2018-01-30 04:19 | 46659.06 | 3240.0003 | 3 | 5 | 4.400303 | 0.1763802 | 3.316147 | 1.645e-09 | 13.85746 | 5.839e-09
2018-01-30 04:21 | 46779.06 | 3360.0003 | 3 | 5 | 4.400281 | 0.1579208 | 3.321722 | 1.645e-09 | 13.88199 | 5.839e-09
2018-01-30 04:23 | 46899.06 | 3480.0018 | 3 | 5 | 4.400285 | 0.1421528 | 3.326734 | 1.645e-09 | 13.90405 | 5.839e-09
2018-01-30 04:25 | 47019.06 | 3600.0018 | 3 | 5 | 4.400285 | 0.1277103 | 3.331235 | 1.645e-09 | 13.92385 | 5.839e-09
2018-01-30 04:27 | 47139.06 | 3720.0002 | 3 | 5 | 4.400311 | 0.1152077 | 3.335283 | 1.645e-09 | 13.94167 | 5.839e-09
2018-01-30 04:29 | 47259.06 | 3840.001 | 3 | 5 | 4.400313 | 0.1037216 | 3.338923 | 1.645e-09 | 13.95768 | 5.839e-09
2018-01-30 04:31 | 47379.06 | 3960.0003 | 3 | 5 | 4.400278 | 0.09279442 | 3.342194 | 1.645e-09 | 13.97207 | 5.839e-09
2018-01-30 04:33 | 47499.06 | 4080.001 | 3 | 5 | 4.400299 | 0.08372688 | 3.345134 | 1.645e-09 | 13.98501 | 5.839e-09
2018-01-30 04:34 | 47538.4 | 4119.3376 | 3 | 5 | 4.400327 | 0.08149338 | 3.346034 | 1.645e-09 | 13.98897 | 5.839e-09
2018-01-30 04:36 | 47658.45 | 120.0015 | 4 | 5 | 4.39477 | 0 | 3.346034 | 1.645e-09 | 13.98897 | 5.839e-09
2018-01-30 04:38 | 47778.45 | 240.0012 | 4 | 5 | 4.394094 | 0 | 3.346034 | 1.645e-09 | 13.98897 | 5.839e-09
2018-01-30 04:39 | 47838.45 | 300.0022 | 4 | 5 | 4.393852 | 0 | 3.346034 | 1.645e-09 | 13.98897 | 5.839e-09
2018-01-30 04:41 | 47958.53 | 120.0009 | 5 | 5 | 4.173929 | -3.25992 | 3.346034 | 0.1086503 | 13.98897 | 0.4566242
2018-01-30 04:43 | 48078.53 | 240.0017 | 5 | 5 | 4.132643 | -3.259914 | 3.346034 | 0.2173048 | 13.98897 | 0.9078754
2018-01-30 04:45 | 48198.53 | 360.0009 | 5 | 5 | 4.091874 | -3.259881 | 3.346034 | 0.3259538 | 13.98897 | 1.354672
2018-01-30 04:47 | 48318.53 | 480.0009 | 5 | 5 | 4.05086 | -3.259852 | 3.346034 | 0.4346036 | 13.98897 | 1.797025
2018-01-30 04:49 | 48438.53 | 600.001 | 5 | 5 | 4.010165 | -3.259893 | 3.346034 | 0.5432553 | 13.98897 | 2.234939
2018-01-30 04:51 | 48558.53 | 720.0001 | 5 | 5 | 3.970431 | -3.259897 | 3.346034 | 0.6519084 | 13.98897 | 2.668489
2018-01-30 04:53 | 48678.53 | 840.0001 | 5 | 5 | 3.931954 | -3.25986 | 3.346034 | 0.7605599 | 13.98897 | 3.097779
2018-01-30 04:55 | 48798.53 | 960.0017 | 5 | 5 | 3.894804 | -3.25995 | 3.346034 | 0.8692186 | 13.98897 | 3.522989
2018-01-30 04:57 | 48918.53 | 1080.0009 | 5 | 5 | 3.859169 | -3.259885 | 3.346034 | 0.9778653 | 13.98897 | 3.944196
2018-01-30 04:59 | 49038.53 | 1200.0017 | 5 | 5 | 3.825208 | -3.259941 | 3.346034 | 1.086519 | 13.98897 | 4.361649
2018-01-30 05:01 | 49158.53 | 1320.0017 | 5 | 5 | 3.793066 | -3.25991 | 3.346034 | 1.19517 | 13.98897 | 4.775496
2018-01-30 05:03 | 49278.53 | 1440.0009 | 5 | 5 | 3.763016 | -3.259831 | 3.346034 | 1.303816 | 13.98897 | 5.185951
2018-01-30 05:05 | 49398.53 | 1560.0009 | 5 | 5 | 3.734986 | -3.259833 | 3.346034 | 1.412465 | 13.98897 | 5.593255
2018-01-30 05:07 | 49518.53 | 1680.0001 | 5 | 5 | 3.708973 | -3.2599 | 3.346034 | 1.52112 | 13.98897 | 5.997652
2018-01-30 05:09 | 49638.53 | 1800.0009 | 5 | 5 | 3.684849 | -3.259897 | 3.346034 | 1.629769 | 13.98897 | 6.3993
2018-01-30 05:11 | 49758.53 | 1920.001 | 5 | 5 | 3.662585 | -3.259851 | 3.346034 | 1.738424 | 13.98897 | 6.79845
2018-01-30 05:13 | 49878.53 | 2040.0001 | 5 | 5 | 3.642179 | -3.259918 | 3.346034 | 1.847075 | 13.98897 | 7.195268
2018-01-30 05:15 | 49998.53 | 2160.001 | 5 | 5 | 3.623603 | -3.259897 | 3.346034 | 1.955724 | 13.98897 | 7.589961
2018-01-30 05:17 | 50118.53 | 2280.0001 | 5 | 5 | 3.606771 | -3.259833 | 3.346034 | 2.064374 | 13.98897 | 7.982738
2018-01-30 05:19 | 50238.53 | 2400.0009 | 5 | 5 | 3.59138 | -3.259904 | 3.346034 | 2.173023 | 13.98897 | 8.373762
2018-01-30 05:21 | 50358.53 | 2520.0018 | 5 | 5 | 3.576996 | -3.25991 | 3.346034 | 2.281679 | 13.98897 | 8.763199
2018-01-30 05:23 | 50478.53 | 2640.0023 | 5 | 5 | 3.563256 | -3.259869 | 3.346034 | 2.390326 | 13.98897 | 9.151078
2018-01-30 05:25 | 50598.53 | 2760.0009 | 5 | 5 | 3.549792 | -3.259879 | 3.346034 | 2.498977 | 13.98897 | 9.537498
2018-01-30 05:27 | 50718.53 | 2880.0025 | 5 | 5 | 3.535796 | -3.259941 | 3.346034 | 2.607638 | 13.98897 | 9.922469
2018-01-30 05:29 | 50838.53 | 3000.0009 | 5 | 5 | 3.520108 | -3.259875 | 3.346034 | 2.716293 | 13.98897 | 10.30582
2018-01-30 05:31 | 50958.53 | 3120.0009 | 5 | 5 | 3.499893 | -3.259893 | 3.346034 | 2.824953 | 13.98897 | 10.68728
2018-01-30 05:33 | 51078.53 | 3240.0017 | 5 | 5 | 3.47253 | -3.259982 | 3.346034 | 2.93361 | 13.98897 | 11.06615
2018-01-30 05:35 | 51198.53 | 3360.0009 | 5 | 5 | 3.435769 | -3.259974 | 3.346034 | 3.042264 | 13.98897 | 11.44157
2018-01-30 05:37 | 51318.53 | 3480.0009 | 5 | 5 | 3.378491 | -3.260019 | 3.346034 | 3.150916 | 13.98897 | 11.81203
2018-01-30 05:39 | 51438.53 | 3600.0001 | 5 | 5 | 3.26519 | -3.260044 | 3.346034 | 3.259575 | 13.98897 | 12.17387
2018-01-30 05:40 | 51527.78 | 3689.2455 | 5 | 5 | 2.999977 | -3.26003 | 3.346034 | 3.340377 | 13.98897 | 12.42947
2018-01-30 05:42 | 51647.82 | 120.0018 | 6 | 5 | 3.291538 | 0 | 3.346034 | 3.34039 | 13.98897 | 12.42951
2018-01-30 05:44 | 51767.82 | 240.0019 | 6 | 5 | 3.302214 | 0 | 3.346034 | 3.34039 | 13.98897 | 12.42951
2018-01-30 05:45 | 51827.82 | 300.0032 | 6 | 5 | 3.305587 | 0 | 3.346034 | 3.34039 | 13.98897 | 12.42951
2018-01-30 05:45 | 51827.83 | 0.0024 | 7 | 6 | 3.305674 | 0 | 0 | 0 | 0 | 0
2018-01-30 05:47 | 51947.9183 | 120.0017 | 2 | 6 | 3.917657 | 4.890047 | 0.1623101 | 1.426e-09 | 0.615411 | 4.714e-09
2018-01-30 05:49 | 52067.9167 | 240.0001 | 2 | 6 | 3.972506 | 4.89007 | 0.3252897 | 1.426e-09 | 1.258925 | 4.714e-09
2018-01-30 05:51 | 52187.9168 | 360.0002 | 2 | 6 | 4.010176 | 4.890038 | 0.488274 | 1.426e-09 | 1.909608 | 4.714e-09
2018-01-30 05:53 | 52307.9176 | 480.001 | 2 | 6 | 4.039984 | 4.89003 | 0.6512584 | 1.426e-09 | 2.565691 | 4.714e-09
2018-01-30 05:55 | 52427.9176 | 600.001 | 2 | 6 | 4.06563 | 4.890099 | 0.8142498 | 1.426e-09 | 3.22632 | 4.714e-09
2018-01-30 05:57 | 52547.9183 | 720.0017 | 2 | 6 | 4.087859 | 4.890041 | 0.9772319 | 1.426e-09 | 3.89078 | 4.714e-09
2018-01-30 05:59 | 52667.9176 | 840.001 | 2 | 6 | 4.110332 | 4.890116 | 1.140216 | 1.426e-09 | 4.558847 | 4.714e-09
2018-01-30 06:01 | 52787.9176 | 960.001 | 2 | 6 | 4.134293 | 4.890074 | 1.303203 | 1.426e-09 | 5.230709 | 4.714e-09
2018-01-30 06:03 | 52907.9167 | 1080.0001 | 2 | 6 | 4.160482 | 4.890127 | 1.466195 | 1.426e-09 | 5.906659 | 4.714e-09
2018-01-30 06:05 | 53027.9175 | 1200.0009 | 2 | 6 | 4.190403 | 4.889858 | 1.629176 | 1.426e-09 | 6.587115 | 4.714e-09
2018-01-30 06:07 | 53147.9167 | 1320.0001 | 2 | 6 | 4.200398 | 4.434513 | 1.786587 | 1.426e-09 | 7.248056 | 4.714e-09
2018-01-30 06:09 | 53267.9167 | 1440.0001 | 2 | 6 | 4.200397 | 3.866896 | 1.924806 | 1.426e-09 | 7.828629 | 4.714e-09
2018-01-30 06:11 | 53387.9168 | 1560.0002 | 2 | 6 | 4.200395 | 3.344975 | 2.044858 | 1.426e-09 | 8.332896 | 4.714e-09
2018-01-30 06:11 | 53408.5422 | 1580.6256 | 2 | 6 | 4.200379 | 3.259993 | 2.063778 | 1.426e-09 | 8.41237 | 4.714e-09
2018-01-30 06:13 | 53528.56 | 120.0002 | 3 | 6 | 4.228088 | 3.260029 | 2.171996 | 1.426e-09 | 8.868297 | 4.714e-09
2018-01-30 06:15 | 53648.56 | 240.0011 | 3 | 6 | 4.261228 | 3.260017 | 2.280654 | 1.426e-09 | 9.329491 | 4.714e-09
2018-01-30 06:17 | 53768.56 | 360.0018 | 3 | 6 | 4.296829 | 3.26001 | 2.389319 | 1.426e-09 | 9.794451 | 4.714e-09
2018-01-30 06:19 | 53888.56 | 480.0002 | 3 | 6 | 4.334719 | 3.26004 | 2.497976 | 1.426e-09 | 10.26337 | 4.714e-09
2018-01-30 06:21 | 54008.56 | 600.001 | 3 | 6 | 4.374445 | 3.260134 | 2.606634 | 1.426e-09 | 10.73652 | 4.714e-09
2018-01-30 06:23 | 54128.56 | 720.001 | 3 | 6 | 4.400402 | 2.984886 | 2.713469 | 1.426e-09 | 11.20573 | 4.714e-09
2018-01-30 06:25 | 54248.56 | 840.0002 | 3 | 6 | 4.400382 | 2.468647 | 2.803946 | 1.426e-09 | 11.60387 | 4.714e-09
2018-01-30 06:27 | 54368.56 | 960.0002 | 3 | 6 | 4.400394 | 2.06111 | 2.879188 | 1.426e-09 | 11.93496 | 4.714e-09
2018-01-30 06:29 | 54488.56 | 1080.0025 | 3 | 6 | 4.400379 | 1.731106 | 2.942185 | 1.426e-09 | 12.21218 | 4.714e-09
2018-01-30 06:31 | 54608.56 | 1200.0001 | 3 | 6 | 4.400372 | 1.463737 | 2.995269 | 1.426e-09 | 12.44576 | 4.714e-09
2018-01-30 06:33 | 54728.56 | 1320.0011 | 3 | 6 | 4.400382 | 1.246277 | 3.040303 | 1.426e-09 | 12.64393 | 4.714e-09
2018-01-30 06:35 | 54848.56 | 1440.0018 | 3 | 6 | 4.400365 | 1.067862 | 3.078765 | 1.426e-09 | 12.81318 | 4.714e-09
2018-01-30 06:37 | 54968.56 | 1560.0002 | 3 | 6 | 4.400362 | 0.921154 | 3.111833 | 1.426e-09 | 12.95869 | 4.714e-09
2018-01-30 06:39 | 55088.56 | 1680.0002 | 3 | 6 | 4.400355 | 0.8000526 | 3.140447 | 1.426e-09 | 13.0846 | 4.714e-09
2018-01-30 06:41 | 55208.56 | 1800.0018 | 3 | 6 | 4.400346 | 0.6981449 | 3.165353 | 1.426e-09 | 13.1942 | 4.714e-09
2018-01-30 06:43 | 55328.56 | 1920.001 | 3 | 6 | 4.400336 | 0.6125641 | 3.187154 | 1.426e-09 | 13.29013 | 4.714e-09
2018-01-30 06:45 | 55448.56 | 2040.0002 | 3 | 6 | 4.400314 | 0.5393963 | 3.206327 | 1.426e-09 | 13.3745 | 4.714e-09
2018-01-30 06:47 | 55568.56 | 2160.001 | 3 | 6 | 4.400333 | 0.4777069 | 3.223263 | 1.426e-09 | 13.44902 | 4.714e-09
2018-01-30 06:49 | 55688.56 | 2280.001 | 3 | 6 | 4.400338 | 0.4240417 | 3.238271 | 1.426e-09 | 13.51506 | 4.714e-09
2018-01-30 06:51 | 55808.56 | 2400.0011 | 3 | 6 | 4.400331 | 0.3776417 | 3.251613 | 1.426e-09 | 13.57377 | 4.714e-09
2018-01-30 06:53 | 55928.56 | 2520.0002 | 3 | 6 | 4.400332 | 0.3367538 | 3.263503 | 1.426e-09 | 13.62609 | 4.714e-09
2018-01-30 06:55 | 56048.56 | 2640.0002 | 3 | 6 | 4.400331 | 0.3015099 | 3.274123 | 1.426e-09 | 13.67282 | 4.714e-09
2018-01-30 06:57 | 56168.56 | 2760.0002 | 3 | 6 | 4.400306 | 0.2694855 | 3.283624 | 1.426e-09 | 13.71463 | 4.714e-09
2018-01-30 06:59 | 56288.56 | 2880.0003 | 3 | 6 | 4.400325 | 0.2420959 | 3.292136 | 1.426e-09 | 13.75208 | 4.714e-09
2018-01-30 07:01 | 56408.56 | 3000.0011 | 3 | 6 | 4.400332 | 0.2173729 | 3.299771 | 1.426e-09 | 13.78568 | 4.714e-09
2018-01-30 07:03 | 56528.56 | 3120.001 | 3 | 6 | 4.400311 | 0.1949654 | 3.30662 | 1.426e-09 | 13.81582 | 4.714e-09
2018-01-30 07:05 | 56648.56 | 3240.0002 | 3 | 6 | 4.400287 | 0.1746616 | 3.312771 | 1.426e-09 | 13.84288 | 4.714e-09
2018-01-30 07:07 | 56768.56 | 3360.0002 | 3 | 6 | 4.40029 | 0.1570187 | 3.318309 | 1.426e-09 | 13.86725 | 4.714e-09
2018-01-30 07:09 | 56888.56 | 3480.0002 | 3 | 6 | 4.400321 | 0.1418209 | 3.323288 | 1.426e-09 | 13.88916 | 4.714e-09
2018-01-30 07:11 | 57008.56 | 3600.0009 | 3 | 6 | 4.400305 | 0.1276817 | 3.327774 | 1.426e-09 | 13.9089 | 4.714e-09
2018-01-30 07:13 | 57128.56 | 3720.0026 | 3 | 6 | 4.400307 | 0.1149826 | 3.331811 | 1.426e-09 | 13.92666 | 4.714e-09
2018-01-30 07:15 | 57248.56 | 3840.0017 | 3 | 6 | 4.400298 | 0.1034393 | 3.335455 | 1.426e-09 | 13.9427 | 4.714e-09
2018-01-30 07:17 | 57368.56 | 3960.0001 | 3 | 6 | 4.400287 | 0.09346962 | 3.338736 | 1.426e-09 | 13.95714 | 4.714e-09
2018-01-30 07:19 | 57488.56 | 4080.0017 | 3 | 6 | 4.400294 | 0.08441925 | 3.341705 | 1.426e-09 | 13.9702 | 4.714e-09
2018-01-30 07:20 | 57537.26 | 4128.7009 | 3 | 6 | 4.400315 | 0.08148956 | 3.342826 | 1.426e-09 | 13.97514 | 4.714e-09
2018-01-30 07:22 | 57657.31 | 120.0001 | 4 | 6 | 4.394753 | 0 | 3.342826 | 1.426e-09 | 13.97514 | 4.714e-09
2018-01-30 07:24 | 57777.31 | 240.0018 | 4 | 6 | 4.394073 | 0 | 3.342826 | 1.426e-09 | 13.97514 | 4.714e-09
2018-01-30 07:25 | 57837.31 | 300.0049 | 4 | 6 | 4.393816 | 0 | 3.342826 | 1.426e-09 | 13.97514 | 4.714e-09
2018-01-30 07:27 | 57957.4 | 120.0017 | 5 | 6 | 4.174261 | -3.259872 | 3.342826 | 0.108651 | 13.97514 | 0.4566502
2018-01-30 07:29 | 58077.4 | 240.0001 | 5 | 6 | 4.133095 | -3.259867 | 3.342826 | 0.2172884 | 13.97514 | 0.9078743
2018-01-30 07:31 | 58197.4 | 360.0009 | 5 | 6 | 4.092359 | -3.259885 | 3.342826 | 0.3259487 | 13.97514 | 1.354769
2018-01-30 07:33 | 58317.4 | 480.0009 | 5 | 6 | 4.051241 | -3.259869 | 3.342826 | 0.4345951 | 13.97514 | 1.797156
2018-01-30 07:35 | 58437.4 | 600.0017 | 5 | 6 | 4.010464 | -3.259895 | 3.342826 | 0.5432714 | 13.97514 | 2.235208
2018-01-30 07:37 | 58557.4 | 720.0017 | 5 | 6 | 3.970599 | -3.25991 | 3.342826 | 0.6519246 | 13.97514 | 2.66878
2018-01-30 07:39 | 58677.4 | 840.0009 | 5 | 6 | 3.932003 | -3.259881 | 3.342826 | 0.7605748 | 13.97514 | 3.098078
2018-01-30 07:41 | 58797.4 | 960.0018 | 5 | 6 | 3.894785 | -3.259883 | 3.342826 | 0.8692368 | 13.97514 | 3.523303
2018-01-30 07:43 | 58917.4 | 1080.0001 | 5 | 6 | 3.859084 | -3.259918 | 3.342826 | 0.9778827 | 13.97514 | 3.944502
2018-01-30 07:45 | 59037.4 | 1200.0009 | 5 | 6 | 3.825102 | -3.259838 | 3.342826 | 1.086544 | 13.97514 | 4.361971
2018-01-30 07:47 | 59157.4 | 1320.0009 | 5 | 6 | 3.792952 | -3.259852 | 3.342826 | 1.195196 | 13.97514 | 4.775811
2018-01-30 07:49 | 59277.4 | 1440.0009 | 5 | 6 | 3.762867 | -3.259895 | 3.342826 | 1.303832 | 13.97514 | 5.18621
2018-01-30 07:51 | 59397.4 | 1560.0001 | 5 | 6 | 3.734848 | -3.259916 | 3.342826 | 1.412505 | 13.97514 | 5.593594
2018-01-30 07:53 | 59517.4 | 1680.0017 | 5 | 6 | 3.708836 | -3.25989 | 3.342826 | 1.521155 | 13.97514 | 5.997956
2018-01-30 07:55 | 59637.4 | 1800.0009 | 5 | 6 | 3.684688 | -3.259906 | 3.342826 | 1.629801 | 13.97514 | 6.399574
2018-01-30 07:57 | 59757.4 | 1920.0017 | 5 | 6 | 3.662436 | -3.259877 | 3.342826 | 1.738467 | 13.97514 | 6.798748
2018-01-30 07:59 | 59877.4 | 2040.001 | 5 | 6 | 3.642047 | -3.259877 | 3.342826 | 1.847111 | 13.97514 | 7.195524
2018-01-30 08:01 | 59997.4 | 2160.001 | 5 | 6 | 3.623507 | -3.259906 | 3.342826 | 1.955773 | 13.97514 | 7.590253
2018-01-30 08:03 | 60117.4 | 2280.0001 | 5 | 6 | 3.606695 | -3.259888 | 3.342826 | 2.064423 | 13.97514 | 7.98302
2018-01-30 08:05 | 60237.4 | 2400.0009 | 5 | 6 | 3.591317 | -3.259842 | 3.342826 | 2.173074 | 13.97514 | 8.374043
2018-01-30 08:07 | 60357.4 | 2520.0002 | 5 | 6 | 3.576938 | -3.259927 | 3.342826 | 2.281727 | 13.97514 | 8.76346
2018-01-30 08:09 | 60477.4 | 2640.001 | 5 | 6 | 3.563195 | -3.25989 | 3.342826 | 2.390389 | 13.97514 | 9.151389
2018-01-30 08:11 | 60597.4 | 2760.0002 | 5 | 6 | 3.549781 | -3.259908 | 3.342826 | 2.499044 | 13.97514 | 9.537818
2018-01-30 08:13 | 60717.4 | 2880.0002 | 5 | 6 | 3.535763 | -3.259895 | 3.342826 | 2.607702 | 13.97514 | 9.922776
2018-01-30 08:15 | 60837.4 | 3000.0002 | 5 | 6 | 3.52 | -3.259933 | 3.342826 | 2.716355 | 13.97514 | 10.30611
2018-01-30 08:17 | 60957.4 | 3120.0018 | 5 | 6 | 3.499678 | -3.259955 | 3.342826 | 2.825012 | 13.97514 | 10.68754
2018-01-30 08:19 | 61077.4 | 3240.0009 | 5 | 6 | 3.472091 | -3.259957 | 3.342826 | 2.933661 | 13.97514 | 11.06635
2018-01-30 08:21 | 61197.4 | 3360.0009 | 5 | 6 | 3.434941 | -3.260019 | 3.342826 | 3.042321 | 13.97514 | 11.44173
2018-01-30 08:23 | 61317.4 | 3480.0019 | 5 | 6 | 3.37687 | -3.260065 | 3.342826 | 3.15098 | 13.97514 | 11.81209
2018-01-30 08:25 | 61437.4 | 3600.0003 | 5 | 6 | 3.260779 | -3.260042 | 3.342826 | 3.259638 | 13.97514 | 12.17363
2018-01-30 08:27 | 61523.65 | 3686.2583 | 5 | 6 | 2.999988 | -3.259996 | 3.342826 | 3.337723 | 13.97514 | 12.42037
2018-01-30 08:29 | 61643.70196 | 120.0003 | 6 | 6 | 3.291683 | 0 | 3.342826 | 3.337723 | 13.97514 | 12.42037
2018-01-30 08:31 | 61763.70166 | 240 | 6 | 6 | 3.302321 | 0 | 3.342826 | 3.337723 | 13.97514 | 12.42037
2018-01-30 08:32 | 61823.70306 | 300.0014 | 6 | 6 | 3.305718 | 0 | 3.342826 | 3.337723 | 13.97514 | 12.42037
2018-01-30 08:32 | 61823.71 | 0.0024 | 7 | 7 | 3.305612 | 0 | 0 | 0 | 0 | 0
2018-01-30 08:34 | 61943.8 | 120.0002 | 2 | 7 | 3.918964 | 4.88983 | 0.1622887 | 2.026e-09 | 0.6154865 | 6.696e-09
2018-01-30 08:36 | 62063.8 | 240.0001 | 2 | 7 | 3.973673 | 4.889874 | 0.32527 | 2.026e-09 | 1.259207 | 6.696e-09
2018-01-30 08:38 | 62183.8 | 360.001 | 2 | 7 | 4.011499 | 4.889923 | 0.4882494 | 2.026e-09 | 1.910073 | 6.696e-09
2018-01-30 08:40 | 62303.8 | 480.0001 | 2 | 7 | 4.041443 | 4.889874 | 0.6512256 | 2.026e-09 | 2.566349 | 6.696e-09
2018-01-30 08:42 | 62423.8 | 600.001 | 2 | 7 | 4.067219 | 4.889872 | 0.814213 | 2.026e-09 | 3.227212 | 6.696e-09
2018-01-30 08:44 | 62543.8 | 720.0005 | 2 | 7 | 4.089601 | 4.889904 | 0.9771894 | 2.026e-09 | 3.89192 | 6.696e-09
2018-01-30 08:46 | 62663.8 | 840.0011 | 2 | 7 | 4.112143 | 4.889898 | 1.140178 | 2.026e-09 | 4.5603 | 6.696e-09
2018-01-30 08:48 | 62783.8 | 960.001 | 2 | 7 | 4.136266 | 4.889881 | 1.303162 | 2.026e-09 | 5.232461 | 6.696e-09
2018-01-30 08:50 | 62903.8 | 1080.0018 | 2 | 7 | 4.16252 | 4.889902 | 1.466143 | 2.026e-09 | 5.908693 | 6.696e-09
2018-01-30 08:52 | 63023.8 | 1200.0018 | 2 | 7 | 4.192543 | 4.889938 | 1.629128 | 2.026e-09 | 6.589507 | 6.696e-09
2018-01-30 08:54 | 63143.8 | 1320.001 | 2 | 7 | 4.200397 | 4.402302 | 1.78559 | 2.026e-09 | 7.246557 | 6.696e-09
2018-01-30 08:56 | 63263.8 | 1440.0017 | 2 | 7 | 4.200397 | 3.844873 | 1.922923 | 2.026e-09 | 7.823411 | 6.696e-09
2018-01-30 08:58 | 63383.8 | 1560.0009 | 2 | 7 | 4.200403 | 3.330065 | 2.04236 | 2.026e-09 | 8.32509 | 6.696e-09
2018-01-30 08:58 | 63401.04 | 1577.2409 | 2 | 7 | 4.200403 | 3.259962 | 2.058137 | 2.026e-09 | 8.391361 | 6.696e-09
2018-01-30 09:00 | 63521.06 | 120.0018 | 3 | 7 | 4.228001 | 3.260061 | 2.166363 | 2.286e-09 | 8.84732 | 7.762e-09
2018-01-30 09:02 | 63641.06 | 240.0018 | 3 | 7 | 4.260924 | 3.260059 | 2.275022 | 2.286e-09 | 9.308491 | 7.762e-09
2018-01-30 09:04 | 63761.06 | 360.0018 | 3 | 7 | 4.296415 | 3.260128 | 2.38368 | 2.286e-09 | 9.77338 | 7.762e-09
2018-01-30 09:06 | 63881.06 | 480.0018 | 3 | 7 | 4.334226 | 3.260124 | 2.492338 | 2.286e-09 | 10.24226 | 7.762e-09
2018-01-30 09:08 | 64001.06 | 600.0019 | 3 | 7 | 4.373857 | 3.260132 | 2.600999 | 2.286e-09 | 10.71535 | 7.762e-09
2018-01-30 09:10 | 64121.06 | 720.0019 | 3 | 7 | 4.400413 | 2.994375 | 2.707961 | 2.286e-09 | 11.18509 | 7.762e-09
2018-01-30 09:12 | 64241.06 | 840.0019 | 3 | 7 | 4.400397 | 2.475372 | 2.798687 | 2.286e-09 | 11.58432 | 7.762e-09
2018-01-30 09:14 | 64361.05 | 960.001 | 3 | 7 | 4.400393 | 2.066084 | 2.874127 | 2.286e-09 | 11.91629 | 7.762e-09
2018-01-30 09:16 | 64481.05 | 1080.0004 | 3 | 7 | 4.400385 | 1.735485 | 2.937281 | 2.286e-09 | 12.19419 | 7.762e-09
2018-01-30 09:18 | 64601.05 | 1200.0002 | 3 | 7 | 4.400368 | 1.467623 | 2.9905 | 2.286e-09 | 12.42837 | 7.762e-09
2018-01-30 09:20 | 64721.05 | 1320.0002 | 3 | 7 | 4.40039 | 1.249481 | 3.035648 | 2.286e-09 | 12.62704 | 7.762e-09
2018-01-30 09:22 | 64841.06 | 1440.0027 | 3 | 7 | 4.400368 | 1.070679 | 3.074213 | 2.286e-09 | 12.79674 | 7.762e-09
2018-01-30 09:24 | 64961.05 | 1560.0003 | 3 | 7 | 4.400362 | 0.923996 | 3.107375 | 2.286e-09 | 12.94267 | 7.762e-09
2018-01-30 09:26 | 65081.05 | 1680.0002 | 3 | 7 | 4.400333 | 0.8019104 | 3.136081 | 2.286e-09 | 13.06898 | 7.762e-09
2018-01-30 09:28 | 65201.05 | 1800.0002 | 3 | 7 | 4.40034 | 0.7005901 | 3.161077 | 2.286e-09 | 13.17898 | 7.762e-09
2018-01-30 09:30 | 65321.05 | 1920.0003 | 3 | 7 | 4.400321 | 0.6146927 | 3.182968 | 2.286e-09 | 13.2753 | 7.762e-09
2018-01-30 09:32 | 65441.05 | 2040.0003 | 3 | 7 | 4.400359 | 0.5427303 | 3.202228 | 2.286e-09 | 13.36005 | 7.762e-09
2018-01-30 09:34 | 65561.05 | 2160.0002 | 3 | 7 | 4.400344 | 0.4801884 | 3.219247 | 2.286e-09 | 13.43494 | 7.762e-09
2018-01-30 09:36 | 65681.05 | 2280.001 | 3 | 7 | 4.400322 | 0.4261017 | 3.234338 | 2.286e-09 | 13.50135 | 7.762e-09
2018-01-30 09:38 | 65801.06 | 2400.0018 | 3 | 7 | 4.400291 | 0.3791294 | 3.247757 | 2.286e-09 | 13.5604 | 7.762e-09
2018-01-30 09:40 | 65921.06 | 2520.0012 | 3 | 7 | 4.400306 | 0.3387108 | 3.259717 | 2.286e-09 | 13.61303 | 7.762e-09
2018-01-30 09:42 | 66041.05 | 2640.001 | 3 | 7 | 4.400344 | 0.3035145 | 3.270401 | 2.286e-09 | 13.66004 | 7.762e-09
2018-01-30 09:44 | 66161.05 | 2760.0001 | 3 | 7 | 4.400315 | 0.2709675 | 3.279953 | 2.286e-09 | 13.70207 | 7.762e-09
2018-01-30 09:46 | 66281.05 | 2880.0009 | 3 | 7 | 4.400301 | 0.2429199 | 3.28851 | 2.286e-09 | 13.73972 | 7.762e-09
2018-01-30 09:48 | 66401.05 | 3000.001 | 3 | 7 | 4.400293 | 0.2178364 | 3.296192 | 2.286e-09 | 13.77353 | 7.762e-09
2018-01-30 09:50 | 66521.06 | 3120.0018 | 3 | 7 | 4.400331 | 0.1960983 | 3.303085 | 2.286e-09 | 13.80386 | 7.762e-09
2018-01-30 09:52 | 66641.05 | 3240.0001 | 3 | 7 | 4.400333 | 0.1762943 | 3.309274 | 2.286e-09 | 13.83109 | 7.762e-09
2018-01-30 09:54 | 66761.05 | 3360.0001 | 3 | 7 | 4.400303 | 0.1582432 | 3.314836 | 2.286e-09 | 13.85557 | 7.762e-09
2018-01-30 09:56 | 66881.05 | 3480.0001 | 3 | 7 | 4.400286 | 0.1418476 | 3.319836 | 2.286e-09 | 13.87757 | 7.762e-09
2018-01-30 09:58 | 67001.05 | 3600.0001 | 3 | 7 | 4.400295 | 0.1273746 | 3.324333 | 2.286e-09 | 13.89736 | 7.762e-09
2018-01-30 10:00 | 67121.05 | 3720.001 | 3 | 7 | 4.400276 | 0.1146717 | 3.328377 | 2.286e-09 | 13.91515 | 7.762e-09
2018-01-30 10:02 | 67241.05 | 3840.0001 | 3 | 7 | 4.400311 | 0.1037941 | 3.332019 | 2.286e-09 | 13.93118 | 7.762e-09
2018-01-30 10:04 | 67361.06 | 3960.0017 | 3 | 7 | 4.400303 | 0.09355354 | 3.335301 | 2.286e-09 | 13.94562 | 7.762e-09
2018-01-30 10:06 | 67481.06 | 4080.0016 | 3 | 7 | 4.400271 | 0.08407784 | 3.338258 | 2.286e-09 | 13.95863 | 7.762e-09
2018-01-30 10:07 | 67529.87 | 4128.8135 | 3 | 7 | 4.400317 | 0.0814991 | 3.339379 | 2.286e-09 | 13.96356 | 7.762e-09
2018-01-30 10:09 | 67649.91212 | 120.0001 | 4 | 7 | 4.394747 | 0 | 3.339379 | 2.286e-09 | 13.96356 | 7.762e-09
2018-01-30 10:11 | 67769.91222 | 240.0002 | 4 | 7 | 4.394067 | 0 | 3.339379 | 2.286e-09 | 13.96356 | 7.762e-09
2018-01-30 10:12 | 67829.91682 | 300.0048 | 4 | 7 | 4.393807 | 0 | 3.339379 | 2.286e-09 | 13.96356 | 7.762e-09
2018-01-30 10:14 | 67950 | 120.0019 | 5 | 7 | 4.173326 | -3.259895 | 3.339379 | 0.1086545 | 13.96356 | 0.456566
2018-01-30 10:16 | 68070 | 240.0019 | 5 | 7 | 4.132206 | -3.259877 | 3.339379 | 0.2173061 | 13.96356 | 0.9077508
2018-01-30 10:18 | 68190 | 360.0011 | 5 | 7 | 4.091496 | -3.259893 | 3.339379 | 0.3259549 | 13.96356 | 1.354504
2018-01-30 10:20 | 68310 | 480.0007 | 5 | 7 | 4.050476 | -3.259854 | 3.339379 | 0.4346124 | 13.96356 | 1.796848
2018-01-30 10:22 | 68430 | 600.0009 | 5 | 7 | 4.009756 | -3.259852 | 3.339379 | 0.5432661 | 13.96356 | 2.234728
2018-01-30 10:24 | 68550 | 720.0002 | 5 | 7 | 3.969942 | -3.259851 | 3.339379 | 0.6519124 | 13.96356 | 2.668202
2018-01-30 10:26 | 68670 | 840.0004 | 5 | 7 | 3.931445 | -3.259888 | 3.339379 | 0.7605723 | 13.96356 | 3.097472
2018-01-30 10:28 | 68790 | 960.0003 | 5 | 7 | 3.894284 | -3.259931 | 3.339379 | 0.8692279 | 13.96356 | 3.522615
2018-01-30 10:30 | 68910 | 1080.0019 | 5 | 7 | 3.858622 | -3.259867 | 3.339379 | 0.9778787 | 13.96356 | 3.943781
2018-01-30 10:32 | 69030 | 1200.001 | 5 | 7 | 3.824697 | -3.259879 | 3.339379 | 1.086528 | 13.96356 | 4.361158
2018-01-30 10:34 | 69150 | 1320.0003 | 5 | 7 | 3.792598 | -3.259914 | 3.339379 | 1.195187 | 13.96356 | 4.774984
2018-01-30 10:36 | 69270 | 1440.0011 | 5 | 7 | 3.762551 | -3.259931 | 3.339379 | 1.303841 | 13.96356 | 5.185417
2018-01-30 10:38 | 69390 | 1560.0009 | 5 | 7 | 3.734531 | -3.259831 | 3.339379 | 1.412495 | 13.96356 | 5.59269
2018-01-30 10:40 | 69510 | 1680.0003 | 5 | 7 | 3.70847 | -3.259844 | 3.339379 | 1.521152 | 13.96356 | 5.997043
2018-01-30 10:42 | 69630 | 1800.0011 | 5 | 7 | 3.684284 | -3.259851 | 3.339379 | 1.629812 | 13.96356 | 6.398674
2018-01-30 10:44 | 69750 | 1920.0003 | 5 | 7 | 3.66195 | -3.259871 | 3.339379 | 1.738466 | 13.96356 | 6.797757
2018-01-30 10:46 | 69870 | 2040.0011 | 5 | 7 | 3.64146 | -3.259854 | 3.339379 | 1.847112 | 13.96356 | 7.194486
2018-01-30 10:48 | 69990 | 2160.0019 | 5 | 7 | 3.622777 | -3.259904 | 3.339379 | 1.955766 | 13.96356 | 7.589112
2018-01-30 10:50 | 70110 | 2280.0003 | 5 | 7 | 3.605849 | -3.259912 | 3.339379 | 2.064417 | 13.96356 | 7.981798
2018-01-30 10:52 | 70230 | 2400.0019 | 5 | 7 | 3.590362 | -3.259877 | 3.339379 | 2.173069 | 13.96356 | 8.372725
2018-01-30 10:54 | 70350 | 2520.0011 | 5 | 7 | 3.575905 | -3.259918 | 3.339379 | 2.281717 | 13.96356 | 8.762017
2018-01-30 10:56 | 70470 | 2640.0011 | 5 | 7 | 3.562105 | -3.259945 | 3.339379 | 2.390369 | 13.96356 | 9.149794
2018-01-30 10:58 | 70590 | 2760.0007 | 5 | 7 | 3.54861 | -3.259943 | 3.339379 | 2.499021 | 13.96356 | 9.536087
2018-01-30 11:00 | 70710 | 2880.0019 | 5 | 7 | 3.534528 | -3.259955 | 3.339379 | 2.607675 | 13.96356 | 9.920903
2018-01-30 11:02 | 70830 | 3000.0003 | 5 | 7 | 3.518678 | -3.259906 | 3.339379 | 2.716324 | 13.96356 | 10.30409
2018-01-30 11:04 | 70950 | 3120.002 | 5 | 7 | 3.498219 | -3.259972 | 3.339379 | 2.824975 | 13.96356 | 10.68535
2018-01-30 11:06 | 71070 | 3240.0003 | 5 | 7 | 3.470429 | -3.259947 | 3.339379 | 2.933626 | 13.96356 | 11.06399
2018-01-30 11:08 | 71190 | 3360.0003 | 5 | 7 | 3.432821 | -3.260053 | 3.339379 | 3.042275 | 13.96356 | 11.43913
2018-01-30 11:10 | 71310 | 3480.0014 | 5 | 7 | 3.373625 | -3.260051 | 3.339379 | 3.150938 | 13.96356 | 11.80922
2018-01-30 11:12 | 71430 | 3600.0019 | 5 | 7 | 3.253591 | -3.260034 | 3.339379 | 3.259596 | 13.96356 | 12.17026
2018-01-30 11:13 | 71512.25 | 3682.2449 | 5 | 7 | 2.999977 | -3.260049 | 3.339379 | 3.334063 | 13.96356 | 12.40516
2018-01-30 11:15 | 71632.29 | 119.9999 | 6 | 7 | 3.294226 | 0 | 3.339379 | 3.334063 | 13.96356 | 12.40516
2018-01-30 11:17 | 71752.29 | 240.0007 | 6 | 7 | 3.30482 | 0 | 3.339379 | 3.334063 | 13.96356 | 12.40516
2018-01-30 11:18 | 71812.3 | 300.0029 | 6 | 7 | 3.308186 | 0 | 3.339379 | 3.334063 | 13.96356 | 12.40516
2018-01-30 11:18 | 71812.3028 | 0.0024 | 7 | 8 | 3.308251 | 0 | 0 | 0 | 0 | 0
2018-01-30 11:20 | 71932.39 | 120.0011 | 2 | 8 | 3.920466 | 4.889894 | 0.1622932 | 3.228e-09 | 0.6158246 | 1.0678e-08
2018-01-30 11:22 | 72052.39 | 240.0028 | 2 | 8 | 3.97458 | 4.890158 | 0.3252827 | 3.228e-09 | 1.259761 | 1.0678e-08
2018-01-30 11:24 | 72172.39 | 360.0006 | 2 | 8 | 4.012176 | 4.889853 | 0.4882596 | 3.228e-09 | 1.910742 | 1.0678e-08
2018-01-30 11:26 | 72292.39 | 480.0019 | 2 | 8 | 4.042002 | 4.890133 | 0.6512504 | 3.228e-09 | 2.567174 | 1.0678e-08
2018-01-30 11:28 | 72412.39 | 600.0004 | 2 | 8 | 4.067719 | 4.890135 | 0.8142385 | 3.228e-09 | 3.228125 | 1.0678e-08
2018-01-30 11:30 | 72532.39 | 720.0019 | 2 | 8 | 4.090061 | 4.890133 | 0.977222 | 3.228e-09 | 3.892938 | 1.0678e-08
2018-01-30 11:32 | 72652.39 | 840.0012 | 2 | 8 | 4.112597 | 4.89012 | 1.140209 | 3.228e-09 | 4.561385 | 1.0678e-08
2018-01-30 11:34 | 72772.39 | 960.0004 | 2 | 8 | 4.136691 | 4.890142 | 1.303203 | 3.228e-09 | 5.233653 | 1.0678e-08
2018-01-30 11:36 | 72892.39 | 1080.0019 | 2 | 8 | 4.162975 | 4.890146 | 1.466193 | 3.228e-09 | 5.909995 | 1.0678e-08
2018-01-30 11:38 | 73012.39 | 1200.0005 | 2 | 8 | 4.193044 | 4.890097 | 1.629178 | 3.228e-09 | 6.590886 | 1.0678e-08
2018-01-30 11:40 | 73132.39 | 1320.0004 | 2 | 8 | 4.200411 | 4.393822 | 1.785396 | 3.228e-09 | 7.246932 | 1.0678e-08
2018-01-30 11:42 | 73252.39 | 1440.0014 | 2 | 8 | 4.200379 | 3.834797 | 1.922418 | 3.228e-09 | 7.822477 | 1.0678e-08
2018-01-30 11:44 | 73372.39 | 1560.0011 | 2 | 8 | 4.200398 | 3.320198 | 2.041537 | 3.228e-09 | 8.322825 | 1.0678e-08
2018-01-30 11:44 | 73387.1 | 1574.7089 | 2 | 8 | 4.200388 | 3.259987 | 2.054977 | 3.228e-09 | 8.379278 | 1.0678e-08
2018-01-30 11:46 | 73507.11 | 120.0003 | 3 | 8 | 4.227986 | 3.259995 | 2.163193 | 3.228e-09 | 8.835196 | 1.0678e-08
2018-01-30 11:48 | 73627.11 | 240.0018 | 3 | 8 | 4.260938 | 3.260029 | 2.271849 | 3.228e-09 | 9.296352 | 1.0678e-08
2018-01-30 11:50 | 73747.11 | 360.001 | 3 | 8 | 4.296356 | 3.260012 | 2.380508 | 3.228e-09 | 9.761248 | 1.0678e-08
2018-01-30 11:52 | 73867.11 | 480.001 | 3 | 8 | 4.334064 | 3.260008 | 2.489161 | 3.228e-09 | 10.23009 | 1.0678e-08
2018-01-30 11:54 | 73987.11 | 600.001 | 3 | 8 | 4.373577 | 3.260048 | 2.597821 | 3.228e-09 | 10.70316 | 1.0678e-08
2018-01-30 11:56 | 74107.11 | 720.0002 | 3 | 8 | 4.400397 | 3.000469 | 2.704864 | 3.228e-09 | 11.17323 | 1.0678e-08
2018-01-30 11:58 | 74227.11 | 840.001 | 3 | 8 | 4.400373 | 2.480785 | 2.7958 | 3.228e-09 | 11.57339 | 1.0678e-08
2018-01-30 12:00 | 74347.11 | 960.0019 | 3 | 8 | 4.400392 | 2.071665 | 2.871434 | 3.228e-09 | 11.90621 | 1.0678e-08
2018-01-30 12:02 | 74467.11 | 1080.001 | 3 | 8 | 4.40036 | 1.739523 | 2.934762 | 3.228e-09 | 12.18487 | 1.0678e-08
2018-01-30 12:04 | 74587.11 | 1200.0003 | 3 | 8 | 4.40037 | 1.471359 | 2.988117 | 3.228e-09 | 12.41966 | 1.0678e-08
2018-01-30 12:06 | 74707.11 | 1320.0002 | 3 | 8 | 4.40037 | 1.25205 | 3.033372 | 3.228e-09 | 12.61879 | 1.0678e-08
2018-01-30 12:08 | 74827.11 | 1440.0003 | 3 | 8 | 4.400371 | 1.072901 | 3.072011 | 3.228e-09 | 12.78882 | 1.0678e-08
2018-01-30 12:10 | 74947.11 | 1560.0003 | 3 | 8 | 4.400357 | 0.9250546 | 3.105222 | 3.228e-09 | 12.93496 | 1.0678e-08
2018-01-30 12:12 | 75067.11 | 1680.0002 | 3 | 8 | 4.400339 | 0.8018303 | 3.133944 | 3.228e-09 | 13.06134 | 1.0678e-08
2018-01-30 12:14 | 75187.11 | 1800.0002 | 3 | 8 | 4.400352 | 0.6999226 | 3.15893 | 3.228e-09 | 13.17129 | 1.0678e-08
2018-01-30 12:16 | 75307.11 | 1920.001 | 3 | 8 | 4.400326 | 0.612957 | 3.180782 | 3.228e-09 | 13.26745 | 1.0678e-08
2018-01-30 12:18 | 75427.11 | 2040.001 | 3 | 8 | 4.400323 | 0.5401802 | 3.199984 | 3.228e-09 | 13.35194 | 1.0678e-08
2018-01-30 12:20 | 75547.11 | 2160.0003 | 3 | 8 | 4.400351 | 0.4781799 | 3.216931 | 3.228e-09 | 13.42652 | 1.0678e-08
2018-01-30 12:22 | 75667.11 | 2280.001 | 3 | 8 | 4.400326 | 0.4238815 | 3.231938 | 3.228e-09 | 13.49255 | 1.0678e-08
2018-01-30 12:24 | 75787.11 | 2400.0003 | 3 | 8 | 4.400361 | 0.3774567 | 3.245269 | 3.228e-09 | 13.55121 | 1.0678e-08
2018-01-30 12:26 | 75907.11 | 2520.001 | 3 | 8 | 4.400346 | 0.3367596 | 3.257141 | 3.228e-09 | 13.60346 | 1.0678e-08
2018-01-30 12:28 | 76027.11 | 2640.0033 | 3 | 8 | 4.400329 | 0.300436 | 3.267738 | 3.228e-09 | 13.65008 | 1.0678e-08
2018-01-30 12:30 | 76147.11 | 2760.001 | 3 | 8 | 4.400327 | 0.2688103 | 3.27721 | 3.228e-09 | 13.69176 | 1.0678e-08
2018-01-30 12:32 | 76267.11 | 2880.0003 | 3 | 8 | 4.400323 | 0.2407932 | 3.285688 | 3.228e-09 | 13.72907 | 1.0678e-08
2018-01-30 12:34 | 76387.11 | 3000.0001 | 3 | 8 | 4.400334 | 0.2160721 | 3.293289 | 3.228e-09 | 13.76252 | 1.0678e-08
2018-01-30 12:36 | 76507.11 | 3120.001 | 3 | 8 | 4.400306 | 0.1935368 | 3.30011 | 3.228e-09 | 13.79253 | 1.0678e-08
2018-01-30 12:38 | 76627.11 | 3240.0002 | 3 | 8 | 4.400342 | 0.1747379 | 3.30624 | 3.228e-09 | 13.81951 | 1.0678e-08
2018-01-30 12:40 | 76747.11 | 3360.0005 | 3 | 8 | 4.400307 | 0.1567059 | 3.31175 | 3.228e-09 | 13.84375 | 1.0678e-08
2018-01-30 12:42 | 76867.11 | 3480.0017 | 3 | 8 | 4.400311 | 0.1410961 | 3.316709 | 3.228e-09 | 13.86557 | 1.0678e-08
2018-01-30 12:44 | 76987.11 | 3600.0018 | 3 | 8 | 4.400298 | 0.1270008 | 3.321172 | 3.228e-09 | 13.88521 | 1.0678e-08
2018-01-30 12:46 | 77107.11 | 3720.0009 | 3 | 8 | 4.400315 | 0.1146641 | 3.3252 | 3.228e-09 | 13.90294 | 1.0678e-08
2018-01-30 12:48 | 77227.11 | 3840.0001 | 3 | 8 | 4.400286 | 0.103075 | 3.328834 | 3.228e-09 | 13.91893 | 1.0678e-08
2018-01-30 12:50 | 77347.11 | 3960.0004 | 3 | 8 | 4.400304 | 0.09385872 | 3.332105 | 3.228e-09 | 13.93332 | 1.0678e-08
2018-01-30 12:52 | 77467.11 | 4080.0001 | 3 | 8 | 4.40031 | 0.08476448 | 3.335068 | 3.228e-09 | 13.94636 | 1.0678e-08
2018-01-30 12:53 | 77503.62 | 4116.5103 | 3 | 8 | 4.400282 | 0.0814991 | 3.335912 | 3.228e-09 | 13.95007 | 1.0678e-08
2018-01-30 12:55 | 77623.66 | 120.0016 | 4 | 8 | 4.394702 | 0 | 3.335912 | 3.228e-09 | 13.95008 | 1.0678e-08
2018-01-30 12:57 | 77743.66 | 239.9999 | 4 | 8 | 4.394041 | 0 | 3.335912 | 3.228e-09 | 13.95008 | 1.0678e-08
2018-01-30 12:58 | 77803.66 | 300.0022 | 4 | 8 | 4.393803 | 0 | 3.335912 | 3.228e-09 | 13.95008 | 1.0678e-08
2018-01-30 13:00 | 77923.76 | 120.0018 | 5 | 8 | 4.173172 | -3.259912 | 3.335912 | 0.1086518 | 13.95008 | 0.4565328
2018-01-30 13:02 | 78043.76 | 240.0009 | 5 | 8 | 4.132042 | -3.25992 | 3.335912 | 0.2172972 | 13.95008 | 0.9076739
2018-01-30 13:04 | 78163.76 | 360.0002 | 5 | 8 | 4.091333 | -3.259953 | 3.335912 | 0.3259487 | 13.95008 | 1.354421
2018-01-30 13:06 | 78283.76 | 480.0002 | 5 | 8 | 4.050276 | -3.259893 | 3.335912 | 0.4346 | 13.95008 | 1.796719
2018-01-30 13:08 | 78403.76 | 600.0018 | 5 | 8 | 4.009517 | -3.259934 | 3.335912 | 0.5432532 | 13.95008 | 2.234574
2018-01-30 13:10 | 78523.76 | 720.0002 | 5 | 8 | 3.969715 | -3.259872 | 3.335912 | 0.651904 | 13.95008 | 2.668039
2018-01-30 13:12 | 78643.76 | 840.0002 | 5 | 8 | 3.931182 | -3.259858 | 3.335912 | 0.7605587 | 13.95008 | 3.09726
2018-01-30 13:14 | 78763.76 | 960.0002 | 5 | 8 | 3.893996 | -3.259952 | 3.335912 | 0.8692098 | 13.95008 | 3.522355
2018-01-30 13:16 | 78883.76 | 1080.0002 | 5 | 8 | 3.858317 | -3.259881 | 3.335912 | 0.9778646 | 13.95008 | 3.943505
2018-01-30 13:18 | 79003.76 | 1200.0002 | 5 | 8 | 3.824422 | -3.25991 | 3.335912 | 1.086517 | 13.95008 | 4.360863
2018-01-30 13:20 | 79123.76 | 1320.0002 | 5 | 8 | 3.792349 | -3.259906 | 3.335912 | 1.195163 | 13.95008 | 4.774612
2018-01-30 13:22 | 79243.76 | 1440.0018 | 5 | 8 | 3.762321 | -3.259941 | 3.335912 | 1.303822 | 13.95008 | 5.185035
2018-01-30 13:24 | 79363.76 | 1560.0002 | 5 | 8 | 3.734329 | -3.259892 | 3.335912 | 1.412473 | 13.95008 | 5.592275
2018-01-30 13:26 | 79483.76 | 1680.0018 | 5 | 8 | 3.708313 | -3.25991 | 3.335912 | 1.521129 | 13.95008 | 5.996599
2018-01-30 13:28 | 79603.76 | 1800.001 | 5 | 8 | 3.684215 | -3.25986 | 3.335912 | 1.62978 | 13.95008 | 6.398185
2018-01-30 13:30 | 79723.76 | 1920.0002 | 5 | 8 | 3.661943 | -3.259892 | 3.335912 | 1.738429 | 13.95008 | 6.797246
2018-01-30 13:32 | 79843.76 | 2040.0019 | 5 | 8 | 3.641541 | -3.259908 | 3.335912 | 1.847083 | 13.95008 | 7.194006
2018-01-30 13:34 | 79963.76 | 2160.001 | 5 | 8 | 3.623001 | -3.259867 | 3.335912 | 1.955734 | 13.95008 | 7.588638
2018-01-30 13:36 | 80083.76 | 2280.001 | 5 | 8 | 3.606194 | -3.259912 | 3.335912 | 2.064387 | 13.95008 | 7.981361
2018-01-30 13:38 | 80203.76 | 2400.0002 | 5 | 8 | 3.590831 | -3.25992 | 3.335912 | 2.173038 | 13.95008 | 8.372333
2018-01-30 13:40 | 80323.76 | 2520.0002 | 5 | 8 | 3.576488 | -3.259918 | 3.335912 | 2.281686 | 13.95008 | 8.761685
2018-01-30 13:42 | 80443.76 | 2640.0019 | 5 | 8 | 3.56274 | -3.260007 | 3.335912 | 2.390341 | 13.95008 | 9.149535
2018-01-30 13:44 | 80563.76 | 2760.0019 | 5 | 8 | 3.549283 | -3.259995 | 3.335912 | 2.498995 | 13.95008 | 9.535913
2018-01-30 13:46 | 80683.76 | 2880.001 | 5 | 8 | 3.535193 | -3.259991 | 3.335912 | 2.60765 | 13.95008 | 9.920804
2018-01-30 13:48 | 80803.76 | 3000.0006 | 5 | 8 | 3.519265 | -3.26004 | 3.335912 | 2.716301 | 13.95008 | 10.30407
2018-01-30 13:50 | 80923.76 | 3120.0009 | 5 | 8 | 3.498644 | -3.259972 | 3.335912 | 2.82495 | 13.95008 | 10.68537
2018-01-30 13:52 | 81043.76 | 3240.001 | 5 | 8 | 3.470613 | -3.260069 | 3.335912 | 2.933608 | 13.95008 | 11.06408
2018-01-30 13:54 | 81163.76 | 3360.001 | 5 | 8 | 3.43264 | -3.26004 | 3.335912 | 3.042263 | 13.95008 | 11.43923
2018-01-30 13:56 | 81283.76 | 3480.0009 | 5 | 8 | 3.372976 | -3.260061 | 3.335912 | 3.150922 | 13.95008 | 11.80927
2018-01-30 13:58 | 81403.76 | 3600.0002 | 5 | 8 | 3.25076 | -3.260019 | 3.335912 | 3.259578 | 13.95008 | 12.17015
2018-01-30 13:59 | 81483.61 | 3679.8561 | 5 | 8 | 2.999992 | -3.260034 | 3.335912 | 3.331886 | 13.95008 | 12.39809
2018-01-30 14:01 | 81603.65302 | 119.9999 | 6 | 8 | 3.290977 | 0 | 3.335912 | 3.331886 | 13.95008 | 12.39809
2018-01-30 14:03 | 81723.65302 | 239.9999 | 6 | 8 | 3.301618 | 0 | 3.335912 | 3.331886 | 13.95008 | 12.39809
2018-01-30 14:04 | 81783.65522 | 300.0021 | 6 | 8 | 3.305004 | 0 | 3.335912 | 3.331886 | 13.95008 | 12.39809
2018-01-30 14:04 | 81783.66 | 0.0025 | 7 | 9 | 3.305126 | 0 | 0 | 0 | 0 | 0
2018-01-30 14:06 | 81903.75 | 120.0019 | 2 | 9 | 3.919769 | 4.889893 | 0.1622998 | 1.112e-09 | 0.6155956 | 3.677e-09
2018-01-30 14:08 | 82023.75 | 240.0011 | 2 | 9 | 3.974033 | 4.889879 | 0.3252839 | 1.112e-09 | 1.259421 | 3.677e-09
2018-01-30 14:10 | 82143.75 | 360.0011 | 2 | 9 | 4.011695 | 4.88991 | 0.4882608 | 1.112e-09 | 1.910318 | 3.677e-09
2018-01-30 14:12 | 82263.75 | 480.0002 | 2 | 9 | 4.041553 | 4.889896 | 0.6512427 | 1.112e-09 | 2.566639 | 3.677e-09
2018-01-30 14:14 | 82383.75 | 600.0011 | 2 | 9 | 4.067329 | 4.889925 | 0.8142198 | 1.112e-09 | 3.227475 | 3.677e-09
2018-01-30 14:16 | 82503.75 | 720.0002 | 2 | 9 | 4.089693 | 4.889912 | 0.9772018 | 1.112e-09 | 3.892221 | 3.677e-09
2018-01-30 14:18 | 82623.75 | 840.0011 | 2 | 9 | 4.112308 | 4.889935 | 1.140181 | 1.112e-09 | 4.560581 | 3.677e-09
2018-01-30 14:20 | 82743.75 | 960.0001 | 2 | 9 | 4.136534 | 4.889935 | 1.303158 | 1.112e-09 | 5.232746 | 3.677e-09
2018-01-30 14:22 | 82863.75 | 1080.0011 | 2 | 9 | 4.162953 | 4.889912 | 1.46615 | 1.112e-09 | 5.909079 | 3.677e-09
2018-01-30 14:24 | 82983.75 | 1200.0002 | 2 | 9 | 4.193231 | 4.889925 | 1.629131 | 1.112e-09 | 6.589963 | 3.677e-09
2018-01-30 14:26 | 83103.75 | 1320.0002 | 2 | 9 | 4.200398 | 4.387722 | 1.785206 | 1.112e-09 | 7.245415 | 3.677e-09
2018-01-30 14:28 | 83223.75 | 1440.0002 | 2 | 9 | 4.200391 | 3.826883 | 1.921987 | 1.112e-09 | 7.819951 | 3.677e-09
2018-01-30 14:30 | 83343.75 | 1560.0019 | 2 | 9 | 4.20041 | 3.309507 | 2.040787 | 1.112e-09 | 8.318956 | 3.677e-09
2018-01-30 14:31 | 83355.73 | 1571.9817 | 2 | 9 | 4.200392 | 3.259987 | 2.051717 | 1.112e-09 | 8.364865 | 3.677e-09
2018-01-30 14:33 | 83475.75 | 120.0001 | 3 | 9 | 4.228145 | 3.260155 | 2.159936 | 1.112e-09 | 8.820803 | 3.677e-09
2018-01-30 14:35 | 83595.75 | 240.0009 | 3 | 9 | 4.261307 | 3.260134 | 2.268597 | 1.112e-09 | 9.282013 | 3.677e-09
2018-01-30 14:37 | 83715.75 | 360.0017 | 3 | 9 | 4.296938 | 3.260178 | 2.377259 | 1.112e-09 | 9.746969 | 3.677e-09
2018-01-30 14:39 | 83835.75 | 480.0017 | 3 | 9 | 4.334879 | 3.26013 | 2.485924 | 1.112e-09 | 10.21594 | 3.677e-09
2018-01-30 14:41 | 83955.75 | 600.001 | 3 | 9 | 4.37463 | 3.260187 | 2.594584 | 1.112e-09 | 10.68911 | 3.677e-09
2018-01-30 14:43 | 84075.75 | 720.0001 | 3 | 9 | 4.400389 | 2.982809 | 2.701384 | 1.112e-09 | 11.15819 | 3.677e-09
2018-01-30 14:45 | 84195.75 | 840.0018 | 3 | 9 | 4.400407 | 2.470497 | 2.79186 | 1.112e-09 | 11.55632 | 3.677e-09
2018-01-30 14:47 | 84315.75 | 960.0009 | 3 | 9 | 4.400383 | 2.063915 | 2.867173 | 1.112e-09 | 11.88773 | 3.677e-09
2018-01-30 14:49 | 84435.75 | 1080.0001 | 3 | 9 | 4.400395 | 1.735912 | 2.930294 | 1.112e-09 | 12.16549 | 3.677e-09
2018-01-30 14:51 | 84555.75 | 1200.0017 | 3 | 9 | 4.400394 | 1.469124 | 2.983539 | 1.112e-09 | 12.39978 | 3.677e-09
2018-01-30 14:53 | 84675.75 | 1320.0017 | 3 | 9 | 4.400386 | 1.252075 | 3.028751 | 1.112e-09 | 12.59873 | 3.677e-09
2018-01-30 14:55 | 84795.75 | 1440.0008 | 3 | 9 | 4.400359 | 1.073713 | 3.067407 | 1.112e-09 | 12.76883 | 3.677e-09
2018-01-30 14:57 | 84915.75 | 1560.0001 | 3 | 9 | 4.400335 | 0.926506 | 3.100672 | 1.112e-09 | 12.91521 | 3.677e-09
2018-01-30 14:59 | 85035.75 | 1680.0018 | 3 | 9 | 4.400354 | 0.8051643 | 3.129477 | 1.112e-09 | 13.04196 | 3.677e-09
2018-01-30 15:01 | 85155.75 | 1800.0002 | 3 | 9 | 4.400345 | 0.7031403 | 3.154567 | 1.112e-09 | 13.15237 | 3.677e-09
2018-01-30 15:03 | 85275.75 | 1920.0008 | 3 | 9 | 4.400355 | 0.6178875 | 3.176538 | 1.112e-09 | 13.24905 | 3.677e-09
2018-01-30 15:05 | 85395.75 | 2040.0018 | 3 | 9 | 4.40034 | 0.5442219 | 3.195868 | 1.112e-09 | 13.33411 | 3.677e-09
2018-01-30 15:07 | 85515.75 | 2160.001 | 3 | 9 | 4.400324 | 0.4810867 | 3.212938 | 1.112e-09 | 13.40922 | 3.677e-09
2018-01-30 15:09 | 85635.75 | 2280.0001 | 3 | 9 | 4.400329 | 0.4276905 | 3.228073 | 1.112e-09 | 13.47582 | 3.677e-09
2018-01-30 15:11 | 85755.75 | 2400.0009 | 3 | 9 | 4.400346 | 0.3810425 | 3.241525 | 1.112e-09 | 13.53501 | 3.677e-09
2018-01-30 15:13 | 85875.75 | 2520.0002 | 3 | 9 | 4.400332 | 0.3395844 | 3.253512 | 1.112e-09 | 13.58776 | 3.677e-09
2018-01-30 15:15 | 85995.75 | 2640.0002 | 3 | 9 | 4.40035 | 0.3039646 | 3.264221 | 1.112e-09 | 13.63488 | 3.677e-09
2018-01-30 15:17 | 86115.75 | 2760.0016 | 3 | 9 | 4.400315 | 0.2713623 | 3.273797 | 1.112e-09 | 13.67702 | 3.677e-09
2018-01-30 15:19 | 86235.75 | 2880.0008 | 3 | 9 | 4.400328 | 0.2436314 | 3.282373 | 1.112e-09 | 13.71476 | 3.677e-09
2018-01-30 15:21 | 86355.75 | 3000.0025 | 3 | 9 | 4.400309 | 0.218277 | 3.290054 | 1.112e-09 | 13.74856 | 3.677e-09
2018-01-30 15:23 | 86475.75 | 3120.0016 | 3 | 9 | 4.400318 | 0.1961308 | 3.296948 | 1.112e-09 | 13.77889 | 3.677e-09
2018-01-30 15:25 | 86595.75 | 3240 | 3 | 9 | 4.400305 | 0.1756859 | 3.303138 | 1.112e-09 | 13.80613 | 3.677e-09
2018-01-30 15:27 | 86715.75 | 3360.0001 | 3 | 9 | 4.400309 | 0.1579342 | 3.308695 | 1.112e-09 | 13.83058 | 3.677e-09
2018-01-30 15:29 | 86835.75 | 3480.0008 | 3 | 9 | 4.400319 | 0.142271 | 3.313688 | 1.112e-09 | 13.85255 | 3.677e-09
2018-01-30 15:31 | 86955.75 | 3600.0017 | 3 | 9 | 4.400302 | 0.1278324 | 3.318177 | 1.112e-09 | 13.87231 | 3.677e-09
2018-01-30 15:33 | 87075.75 | 3720.0008 | 3 | 9 | 4.400293 | 0.1147919 | 3.32222 | 1.112e-09 | 13.8901 | 3.677e-09
2018-01-30 15:35 | 87195.75 | 3840.0024 | 3 | 9 | 4.400317 | 0.1041393 | 3.325862 | 1.112e-09 | 13.90612 | 3.677e-09
2018-01-30 15:37 | 87315.75 | 3960.0016 | 3 | 9 | 4.400318 | 0.09394455 | 3.329155 | 1.112e-09 | 13.92061 | 3.677e-09
2018-01-30 15:39 | 87435.75 | 4080.0001 | 3 | 9 | 4.400311 | 0.0848732 | 3.332124 | 1.112e-09 | 13.93368 | 3.677e-09
2018-01-30 15:39 | 87487.51 | 4131.7623 | 3 | 9 | 4.400319 | 0.08149529 | 3.333316 | 1.112e-09 | 13.93892 | 3.677e-09
2018-01-30 15:41 | 87607.55 | 120.0007 | 4 | 9 | 4.394723 | 0 | 3.333316 | 1.112e-09 | 13.93892 | 3.677e-09
2018-01-30 15:43 | 87727.56 | 240.0016 | 4 | 9 | 4.394036 | 0 | 3.333316 | 1.112e-09 | 13.93892 | 3.677e-09
2018-01-30 15:44 | 87787.56 | 300.0031 | 4 | 9 | 4.393803 | 0 | 3.333316 | 1.112e-09 | 13.93892 | 3.677e-09
2018-01-30 15:46 | 87907.64428 | 120.0017 | 5 | 9 | 4.171915 | -3.259918 | 3.333316 | 0.1086467 | 13.93892 | 0.456382
2018-01-30 15:48 | 88027.64358 | 240.001 | 5 | 9 | 4.130828 | -3.259922 | 3.333316 | 0.2172969 | 13.93892 | 0.907409
2018-01-30 15:50 | 88147.64318 | 360.0006 | 5 | 9 | 4.0901 | -3.259897 | 3.333316 | 0.3259503 | 13.93892 | 1.354029
2018-01-30 15:52 | 88267.64348 | 480.0009 | 5 | 9 | 4.049093 | -3.259892 | 3.333316 | 0.4345845 | 13.93892 | 1.796128
2018-01-30 15:54 | 88387.64358 | 600.001 | 5 | 9 | 4.00841 | -3.259906 | 3.333316 | 0.543255 | 13.93892 | 2.233929
2018-01-30 15:56 | 88507.64438 | 720.0018 | 5 | 9 | 3.968669 | -3.259858 | 3.333316 | 0.6519198 | 13.93892 | 2.667333
2018-01-30 15:58 | 88627.64358 | 840.001 | 5 | 9 | 3.930167 | -3.259925 | 3.333316 | 0.7605743 | 13.93892 | 3.096442
2018-01-30 16:00 | 88747.64428 | 960.0017 | 5 | 9 | 3.893003 | -3.259883 | 3.333316 | 0.8692304 | 13.93892 | 3.521447
2018-01-30 16:02 | 88867.64428 | 1080.0017 | 5 | 9 | 3.85738 | -3.259892 | 3.333316 | 0.9778818 | 13.93892 | 3.942477
2018-01-30 16:04 | 88987.64268 | 1200.0001 | 5 | 9 | 3.82349 | -3.259895 | 3.333316 | 1.086532 | 13.93892 | 4.359725
2018-01-30 16:06 | 89107.64358 | 1320.001 | 5 | 9 | 3.791339 | -3.259852 | 3.333316 | 1.195194 | 13.93892 | 4.773426
2018-01-30 16:08 | 89227.64348 | 1440.0009 | 5 | 9 | 3.761284 | -3.259854 | 3.333316 | 1.303839 | 13.93892 | 5.183688
2018-01-30 16:10 | 89347.64288 | 1560.0003 | 5 | 9 | 3.73323 | -3.259888 | 3.333316 | 1.412496 | 13.93892 | 5.590834
2018-01-30 16:12 | 89467.64268 | 1680.0001 | 5 | 9 | 3.707191 | -3.259883 | 3.333316 | 1.521158 | 13.93892 | 5.995062
2018-01-30 16:14 | 89587.64268 | 1800.0001 | 5 | 9 | 3.68308 | -3.259875 | 3.333316 | 1.629808 | 13.93892 | 6.396523
2018-01-30 16:16 | 89707.64268 | 1920.0001 | 5 | 9 | 3.660796 | -3.259904 | 3.333316 | 1.738465 | 13.93892 | 6.795487
2018-01-30 16:18 | 89827.64348 | 2040.0009 | 5 | 9 | 3.640368 | -3.259925 | 3.333316 | 1.847111 | 13.93892 | 7.192089
2018-01-30 16:20 | 89947.64268 | 2160.0001 | 5 | 9 | 3.621789 | -3.25992 | 3.333316 | 1.955777 | 13.93892 | 7.586649
2018-01-30 16:22 | 90067.64348 | 2280.0009 | 5 | 9 | 3.604979 | -3.259895 | 3.333316 | 2.064423 | 13.93892 | 7.979214
2018-01-30 16:24 | 90187.64348 | 2400.0009 | 5 | 9 | 3.589611 | -3.259893 | 3.333316 | 2.173085 | 13.93892 | 8.37009
2018-01-30 16:26 | 90307.64428 | 2520.0017 | 5 | 9 | 3.575282 | -3.25997 | 3.333316 | 2.281746 | 13.93892 | 8.759355
2018-01-30 16:28 | 90427.64358 | 2640.001 | 5 | 9 | 3.561574 | -3.259914 | 3.333316 | 2.390405 | 13.93892 | 9.147094
2018-01-30 16:30 | 90547.64348 | 2760.0009 | 5 | 9 | 3.548097 | -3.259964 | 3.333316 | 2.499059 | 13.93892 | 9.53334
2018-01-30 16:32 | 90667.64348 | 2880.0009 | 5 | 9 | 3.534058 | -3.260007 | 3.333316 | 2.607714 | 13.93892 | 9.918106
2018-01-30 16:34 | 90787.64268 | 3000.0001 | 5 | 9 | 3.518147 | -3.259966 | 3.333316 | 2.716371 | 13.93892 | 10.30127
2018-01-30 16:36 | 90907.64408 | 3120.0015 | 5 | 9 | 3.497481 | -3.260036 | 3.333316 | 2.825016 | 13.93892 | 10.68243
2018-01-30 16:38 | 91027.64358 | 3240.001 | 5 | 9 | 3.469265 | -3.260042 | 3.333316 | 2.933682 | 13.93892 | 11.06103
2018-01-30 16:40 | 91147.64518 | 3360.0026 | 5 | 9 | 3.431017 | -3.260092 | 3.333316 | 3.04234 | 13.93892 | 11.43604
2018-01-30 16:42 | 91267.64348 | 3480.0009 | 5 | 9 | 3.370374 | -3.260058 | 3.333316 | 3.150997 | 13.93892 | 11.80585
2018-01-30 16:44 | 91387.64348 | 3600.0009 | 5 | 9 | 3.244135 | -3.260026 | 3.333316 | 3.259645 | 13.93892 | 12.16626
2018-01-30 16:46 | 91463.84168 | 3676.1991 | 5 | 9 | 2.999995 | -3.260021 | 3.333316 | 3.32864 | 13.93892 | 12.38342
2018-01-30 16:48 | 91583.89 | 120.0001 | 6 | 9 | 3.292509 | 0 | 3.333316 | 3.32864 | 13.93892 | 12.38342
2018-01-30 16:50 | 91703.89 | 240.0001 | 6 | 9 | 3.303083 | 0 | 3.333316 | 3.32864 | 13.93892 | 12.38342
2018-01-30 16:51 | 91763.9 | 300.0024 | 6 | 9 | 3.306459 | 0 | 3.333316 | 3.32864 | 13.93892 | 12.38342
2018-01-30 16:51 | 91763.9 | 0.0025 | 7 | 10 | 3.306553 | 0 | 0 | 0 | 0 | 0
2018-01-30 16:53 | 91883.98 | 120.0003 | 2 | 10 | 3.921041 | 4.889883 | 0.1622963 | 5.13e-10 | 0.6158149 | 1.697e-09
2018-01-30 16:55 | 92003.98 | 240.0011 | 2 | 10 | 3.975023 | 4.889891 | 0.3252829 | 5.13e-10 | 1.259822 | 1.697e-09
2018-01-30 16:57 | 92123.98 | 360.0004 | 2 | 10 | 4.012796 | 4.889944 | 0.4882549 | 5.13e-10 | 1.910864 | 1.697e-09
2018-01-30 16:59 | 92243.98 | 480.0019 | 2 | 10 | 4.042796 | 4.889942 | 0.6512347 | 5.13e-10 | 2.567368 | 1.697e-09
2018-01-30 17:01 | 92363.98 | 600.002 | 2 | 10 | 4.06878 | 4.889877 | 0.8142153 | 5.13e-10 | 3.228441 | 1.697e-09
2018-01-30 17:03 | 92483.98 | 720.0008 | 2 | 10 | 4.091358 | 4.889938 | 0.9771942 | 5.13e-10 | 3.893426 | 1.697e-09
2018-01-30 17:05 | 92603.98 | 840.0011 | 2 | 10 | 4.114191 | 4.889917 | 1.140176 | 5.13e-10 | 4.562084 | 1.697e-09
2018-01-30 17:07 | 92723.98 | 960.0003 | 2 | 10 | 4.138604 | 4.889925 | 1.30316 | 5.13e-10 | 5.2346 | 1.697e-09
2018-01-30 17:09 | 92843.98 | 1080.002 | 2 | 10 | 4.165131 | 4.889942 | 1.466144 | 5.13e-10 | 5.91125 | 1.697e-09
2018-01-30 17:11 | 92963.98 | 1200.0003 | 2 | 10 | 4.195497 | 4.889929 | 1.629117 | 5.13e-10 | 6.592469 | 1.697e-09
2018-01-30 17:13 | 93083.98 | 1320.0012 | 2 | 10 | 4.200382 | 4.353903 | 1.784111 | 5.13e-10 | 7.243446 | 1.697e-09
2018-01-30 17:15 | 93203.98 | 1440.0011 | 2 | 10 | 4.200395 | 3.802837 | 1.91994 | 5.13e-10 | 7.813981 | 1.697e-09
2018-01-30 17:17 | 93323.98 | 1560.002 | 2 | 10 | 4.200394 | 3.293344 | 2.038071 | 5.13e-10 | 8.31018 | 1.697e-09
2018-01-30 17:17 | 93332.09 | 1568.1041 | 2 | 10 | 4.200391 | 3.259972 | 2.045446 | 5.13e-10 | 8.341156 | 1.697e-09
2018-01-30 17:19 | 93452.11126 | 120.0002 | 3 | 10 | 4.227962 | 3.260183 | 2.15367 | 5.13e-10 | 8.797108 | 1.697e-09
2018-01-30 17:21 | 93572.11356 | 240.0025 | 3 | 10 | 4.260958 | 3.26017 | 2.262334 | 5.13e-10 | 9.258302 | 1.697e-09
2018-01-30 17:23 | 93692.11276 | 360.0017 | 3 | 10 | 4.296472 | 3.260157 | 2.370996 | 5.13e-10 | 9.723217 | 1.697e-09
2018-01-30 17:25 | 93812.11276 | 480.0017 | 3 | 10 | 4.334321 | 3.26017 | 2.479658 | 5.13e-10 | 10.19211 | 1.697e-09
2018-01-30 17:27 | 93932.11126 | 600.0002 | 3 | 10 | 4.373983 | 3.260166 | 2.588319 | 5.13e-10 | 10.66523 | 1.697e-09
2018-01-30 17:29 | 94052.11126 | 720.0002 | 3 | 10 | 4.400418 | 2.994511 | 2.695273 | 5.13e-10 | 11.13494 | 1.697e-09
2018-01-30 17:31 | 94172.11116 | 840.0001 | 3 | 10 | 4.400393 | 2.478123 | 2.786064 | 5.13e-10 | 11.53445 | 1.697e-09
2018-01-30 17:33 | 94292.11286 | 960.0018 | 3 | 10 | 4.400395 | 2.070517 | 2.861629 | 5.13e-10 | 11.86697 | 1.697e-09
2018-01-30 17:35 | 94412.11126 | 1080.0002 | 3 | 10 | 4.400378 | 1.740372 | 2.924951 | 5.13e-10 | 12.14561 | 1.697e-09
2018-01-30 17:37 | 94532.11116 | 1200.0001 | 3 | 10 | 4.400358 | 1.472651 | 2.978353 | 5.13e-10 | 12.3806 | 1.697e-09
2018-01-30 17:39 | 94652.11116 | 1320.0001 | 3 | 10 | 4.400379 | 1.25522 | 3.023692 | 5.13e-10 | 12.58011 | 1.697e-09
2018-01-30 17:41 | 94772.11206 | 1440.001 | 3 | 10 | 4.400334 | 1.07526 | 3.062436 | 5.13e-10 | 12.7506 | 1.697e-09
2018-01-30 17:43 | 94892.11206 | 1560.001 | 3 | 10 | 4.400358 | 0.9284134 | 3.095768 | 5.13e-10 | 12.89727 | 1.697e-09
2018-01-30 17:45 | 95012.11286 | 1680.0018 | 3 | 10 | 4.400352 | 0.8063717 | 3.12462 | 5.13e-10 | 13.02423 | 1.697e-09
2018-01-30 17:47 | 95132.11366 | 1800.0026 | 3 | 10 | 4.400369 | 0.7046776 | 3.149745 | 5.13e-10 | 13.13478 | 1.697e-09
2018-01-30 17:49 | 95252.11206 | 1920.001 | 3 | 10 | 4.400338 | 0.6181507 | 3.171743 | 5.13e-10 | 13.23158 | 1.697e-09
2018-01-30 17:51 | 95372.11276 | 2040.0017 | 3 | 10 | 4.400359 | 0.5456886 | 3.191099 | 5.13e-10 | 13.31676 | 1.697e-09
2018-01-30 17:53 | 95492.11116 | 2160.0001 | 3 | 10 | 4.400326 | 0.4824238 | 3.208196 | 5.13e-10 | 13.39199 | 1.697e-09
2018-01-30 17:55 | 95612.11366 | 2280.0026 | 3 | 10 | 4.400331 | 0.4287529 | 3.223355 | 5.13e-10 | 13.45869 | 1.697e-09
2018-01-30 17:57 | 95732.11116 | 2400.0001 | 3 | 10 | 4.400332 | 0.3814411 | 3.236838 | 5.13e-10 | 13.51802 | 1.697e-09
2018-01-30 17:59 | 95852.11196 | 2520.0009 | 3 | 10 | 4.400332 | 0.3408947 | 3.248858 | 5.13e-10 | 13.57092 | 1.697e-09
2018-01-30 18:01 | 95972.11196 | 2640.0009 | 3 | 10 | 4.400345 | 0.3052559 | 3.259606 | 5.13e-10 | 13.61821 | 1.697e-09
2018-01-30 18:03 | 96092.11276 | 2760.0017 | 3 | 10 | 4.400326 | 0.2735538 | 3.269233 | 5.13e-10 | 13.66057 | 1.697e-09
2018-01-30 18:05 | 96212.11356 | 2880.0025 | 3 | 10 | 4.400303 | 0.2448578 | 3.277868 | 5.13e-10 | 13.69857 | 1.697e-09
2018-01-30 18:07 | 96332.11116 | 3000.0001 | 3 | 10 | 4.400282 | 0.2200184 | 3.285624 | 5.13e-10 | 13.7327 | 1.697e-09
2018-01-30 18:09 | 96452.11356 | 3120.0025 | 3 | 10 | 4.4003 | 0.1980343 | 3.292598 | 5.13e-10 | 13.76339 | 1.697e-09
2018-01-30 18:11 | 96572.11116 | 3240.0001 | 3 | 10 | 4.400344 | 0.1791573 | 3.298877 | 5.13e-10 | 13.79102 | 1.697e-09
2018-01-30 18:13 | 96692.11346 | 3360.0024 | 3 | 10 | 4.400322 | 0.1615047 | 3.304534 | 5.13e-10 | 13.81591 | 1.697e-09
2018-01-30 18:15 | 96812.11346 | 3480.0024 | 3 | 10 | 4.400304 | 0.1452408 | 3.309639 | 5.13e-10 | 13.83837 | 1.697e-09
2018-01-30 18:17 | 96932.11236 | 3600.0013 | 3 | 10 | 4.400307 | 0.1313763 | 3.314242 | 5.13e-10 | 13.85863 | 1.697e-09
2018-01-30 18:19 | 97052.11356 | 3720.0025 | 3 | 10 | 4.400283 | 0.1179371 | 3.318399 | 5.13e-10 | 13.87692 | 1.697e-09
2018-01-30 18:21 | 97172.11236 | 3840.0013 | 3 | 10 | 4.400311 | 0.1070423 | 3.32215 | 5.13e-10 | 13.89342 | 1.697e-09
2018-01-30 18:23 | 97292.11356 | 3960.0025 | 3 | 10 | 4.400309 | 0.09725952 | 3.325539 | 5.13e-10 | 13.90834 | 1.697e-09
2018-01-30 18:25 | 97412.11146 | 4080.0004 | 3 | 10 | 4.400319 | 0.08784866 | 3.328603 | 5.13e-10 | 13.92182 | 1.697e-09
2018-01-30 18:26 | 97497.16526 | 4165.0542 | 3 | 10 | 4.400306 | 0.0814991 | 3.330597 | 5.13e-10 | 13.93059 | 1.697e-09
2018-01-30 18:28 | 97617.2 | 120.0018 | 4 | 10 | 4.394712 | 0 | 3.330597 | 5.13e-10 | 13.93059 | 1.697e-09
2018-01-30 18:30 | 97737.2 | 240.0009 | 4 | 10 | 4.394046 | 0 | 3.330597 | 5.13e-10 | 13.93059 | 1.697e-09
2018-01-30 18:31 | 97797.21 | 300.0031 | 4 | 10 | 4.393797 | 0 | 3.330597 | 5.13e-10 | 13.93059 | 1.697e-09
2018-01-30 18:33 | 97917.29 | 120.001 | 5 | 10 | 4.172166 | -3.259848 | 3.330597 | 0.1086491 | 13.93059 | 0.4564136
2018-01-30 18:35 | 98037.29 | 240.0001 | 5 | 10 | 4.131063 | -3.259888 | 3.330597 | 0.2172994 | 13.93059 | 0.9074677
2018-01-30 18:37 | 98157.29 | 360.0002 | 5 | 10 | 4.0903 | -3.259854 | 3.330597 | 0.3259522 | 13.93059 | 1.35411
2018-01-30 18:39 | 98277.29 | 480.0001 | 5 | 10 | 4.049189 | -3.25986 | 3.330597 | 0.43461 | 13.93059 | 1.796321
2018-01-30 18:41 | 98397.29 | 600.0001 | 5 | 10 | 4.008451 | -3.259897 | 3.330597 | 0.5432516 | 13.93059 | 2.234011
2018-01-30 18:43 | 98517.29 | 720.0026 | 5 | 10 | 3.968599 | -3.259892 | 3.330597 | 0.6519183 | 13.93059 | 2.667421
2018-01-30 18:45 | 98637.29 | 840.0002 | 5 | 10 | 3.929989 | -3.259925 | 3.330597 | 0.760569 | 13.93059 | 3.096503
2018-01-30 18:47 | 98757.29 | 960.0018 | 5 | 10 | 3.89278 | -3.259895 | 3.330597 | 0.8692268 | 13.93059 | 3.521493
2018-01-30 18:49 | 98877.29 | 1080.0018 | 5 | 10 | 3.857089 | -3.259881 | 3.330597 | 0.9778826 | 13.93059 | 3.942513
2018-01-30 18:51 | 98997.29 | 1200.0018 | 5 | 10 | 3.823182 | -3.259885 | 3.330597 | 1.086537 | 13.93059 | 4.359746
2018-01-30 18:53 | 99117.29 | 1320.0018 | 5 | 10 | 3.791109 | -3.259904 | 3.330597 | 1.195189 | 13.93059 | 4.77338
2018-01-30 18:55 | 99237.29 | 1440.0013 | 5 | 10 | 3.761066 | -3.259912 | 3.330597 | 1.303843 | 13.93059 | 5.183649
2018-01-30 18:57 | 99357.29 | 1560.0001 | 5 | 10 | 3.733059 | -3.259904 | 3.330597 | 1.412494 | 13.93059 | 5.590751
2018-01-30 18:59 | 99477.29 | 1680.0001 | 5 | 10 | 3.707048 | -3.259885 | 3.330597 | 1.521151 | 13.93059 | 5.994943
2018-01-30 19:01 | 99597.29 | 1800.001 | 5 | 10 | 3.682904 | -3.259848 | 3.330597 | 1.629792 | 13.93059 | 6.396352
2018-01-30 19:03 | 99717.29 | 1920.001 | 5 | 10 | 3.66059 | -3.259892 | 3.330597 | 1.738465 | 13.93059 | 6.795354
2018-01-30 19:05 | 99837.29 | 2040.0005 | 5 | 10 | 3.640184 | -3.259952 | 3.330597 | 1.847116 | 13.93059 | 7.191956
2018-01-30 19:07 | 99957.29 | 2160.0002 | 5 | 10 | 3.621586 | -3.259937 | 3.330597 | 1.955767 | 13.93059 | 7.58644
2018-01-30 19:09 | 100077.3 | 2280.0007 | 5 | 10 | 3.604741 | -3.259941 | 3.330597 | 2.064421 | 13.93059 | 7.979009
2018-01-30 19:11 | 100197.3 | 2400.001 | 5 | 10 | 3.589281 | -3.259929 | 3.330597 | 2.173073 | 13.93059 | 8.369822
2018-01-30 19:13 | 100317.3 | 2520 | 5 | 10 | 3.574855 | -3.259976 | 3.330597 | 2.281729 | 13.93059 | 8.759026
2018-01-30 19:15 | 100437.3 | 2640.0002 | 5 | 10 | 3.561031 | -3.259933 | 3.330597 | 2.390382 | 13.93059 | 9.146688
2018-01-30 19:17 | 100557.3 | 2760.001 | 5 | 10 | 3.547467 | -3.259939 | 3.330597 | 2.499033 | 13.93059 | 9.532865
2018-01-30 19:19 | 100677.3 | 2880.0002 | 5 | 10 | 3.533289 | -3.259999 | 3.330597 | 2.607681 | 13.93059 | 9.917527
2018-01-30 19:21 | 100797.3 | 3000.0002 | 5 | 10 | 3.517207 | -3.259995 | 3.330597 | 2.716335 | 13.93059 | 10.30059
2018-01-30 19:23 | 100917.3 | 3120.0018 | 5 | 10 | 3.496367 | -3.260063 | 3.330597 | 2.824988 | 13.93059 | 10.68167
2018-01-30 19:25 | 101037.3 | 3240.0002 | 5 | 10 | 3.467924 | -3.260061 | 3.330597 | 2.933642 | 13.93059 | 11.06009
2018-01-30 19:27 | 101157.3 | 3360.0018 | 5 | 10 | 3.429239 | -3.260034 | 3.330597 | 3.042303 | 13.93059 | 11.43495
2018-01-30 19:29 | 101277.3 | 3480.001 | 5 | 10 | 3.36757 | -3.260026 | 3.330597 | 3.150961 | 13.93059 | 11.80452
2018-01-30 19:31 | 101397.3 | 3600.0002 | 5 | 10 | 3.238035 | -3.260019 | 3.330597 | 3.259619 | 13.93059 | 12.16453
2018-01-30 19:33 | 101470.6 | 3673.2897 | 5 | 10 | 2.999954 | -3.260042 | 3.330597 | 3.325977 | 13.93059 | 12.3731
2018-01-30 19:35 | 101590.6 | 119.9998 | 6 | 10 | 3.294838 | 0 | 3.330597 | 3.325977 | 13.93059 | 12.3731
2018-01-30 19:37 | 101710.6 | 240.0015 | 6 | 10 | 3.305366 | 0 | 3.330597 | 3.325977 | 13.93059 | 12.3731
2018-01-30 19:38 | 101770.6 | 300.0028 | 6 | 10 | 3.308702 | 0 | 3.330597 | 3.325977 | 13.93059 | 12.3731
2018-01-30 19:38 | 101770.6 | 0.0024 | 7 | 11 | 3.308702 | 0 | 0 | 0 | 0 | 0
2018-01-30 19:40 | 101890.7 | 120.0017 | 2 | 11 | 3.922064 | 4.889902 | 0.1622996 | 2.217e-09 | 0.6160845 | 7.336e-09
2018-01-30 19:42 | 102010.7 | 240.0017 | 2 | 11 | 3.97548 | 4.889921 | 0.3252744 | 2.217e-09 | 1.260156 | 7.336e-09
2018-01-30 19:44 | 102130.7 | 360.0017 | 2 | 11 | 4.012983 | 4.889879 | 0.4882531 | 2.217e-09 | 1.911281 | 7.336e-09
2018-01-30 19:46 | 102250.7 | 480.0018 | 2 | 11 | 4.042867 | 4.889893 | 0.6512356 | 2.217e-09 | 2.567817 | 7.336e-09
2018-01-30 19:48 | 102370.7 | 600.0002 | 2 | 11 | 4.068689 | 4.889923 | 0.8142161 | 2.217e-09 | 3.228887 | 7.336e-09
2018-01-30 19:50 | 102490.7 | 720.0017 | 2 | 11 | 4.091198 | 4.889954 | 0.9772006 | 2.217e-09 | 3.893875 | 7.336e-09
2018-01-30 19:52 | 102610.7 | 840.0026 | 2 | 11 | 4.113912 | 4.889936 | 1.140178 | 2.217e-09 | 4.562479 | 7.336e-09
2018-01-30 19:54 | 102730.7 | 960.0017 | 2 | 11 | 4.138452 | 4.890003 | 1.30316 | 2.217e-09 | 5.234953 | 7.336e-09
2018-01-30 19:56 | 102850.7 | 1080.0002 | 2 | 11 | 4.165001 | 4.889927 | 1.466141 | 2.217e-09 | 5.911565 | 7.336e-09
2018-01-30 19:58 | 102970.7 | 1200.0017 | 2 | 11 | 4.195506 | 4.890001 | 1.629125 | 2.217e-09 | 6.592821 | 7.336e-09
2018-01-30 20:00 | 103090.7 | 1320.001 | 2 | 11 | 4.200396 | 4.350273 | 1.784056 | 2.217e-09 | 7.243536 | 7.336e-09
2018-01-30 20:02 | 103210.7 | 1440.001 | 2 | 11 | 4.200384 | 3.7953 | 1.919698 | 2.217e-09 | 7.813282 | 7.336e-09
2018-01-30 20:04 | 103330.7 | 1560.0018 | 2 | 11 | 4.200392 | 3.282961 | 2.037547 | 2.217e-09 | 8.308297 | 7.336e-09
2018-01-30 20:04 | 103336.5 | 1565.7976 | 2 | 11 | 4.20038 | 3.259983 | 2.042811 | 2.217e-09 | 8.330407 | 7.336e-09
2018-01-30 20:06 | 103456.5 | 120.0001 | 3 | 11 | 4.228122 | 3.260124 | 2.151035 | 2.217e-09 | 8.786366 | 7.336e-09
2018-01-30 20:08 | 103576.5 | 240.0002 | 3 | 11 | 4.261222 | 3.260004 | 2.259691 | 2.217e-09 | 9.247547 | 7.336e-09
2018-01-30 20:10 | 103696.5 | 360.0001 | 3 | 11 | 4.296774 | 3.260145 | 2.368349 | 2.217e-09 | 9.712476 | 7.336e-09
2018-01-30 20:12 | 103816.5 | 480.0012 | 3 | 11 | 4.33462 | 3.260189 | 2.477013 | 2.217e-09 | 10.18142 | 7.336e-09
2018-01-30 20:14 | 103936.5 | 600.0033 | 3 | 11 | 4.374219 | 3.259819 | 2.58567 | 2.217e-09 | 10.65454 | 7.336e-09
2018-01-30 20:16 | 104056.5 | 720.0017 | 3 | 11 | 4.400409 | 2.99016 | 2.692559 | 2.217e-09 | 11.12398 | 7.336e-09
2018-01-30 20:18 | 104176.5 | 840.0001 | 3 | 11 | 4.400414 | 2.475994 | 2.783234 | 2.217e-09 | 11.52299 | 7.336e-09
2018-01-30 20:20 | 104296.5 | 960.001 | 3 | 11 | 4.400376 | 2.068233 | 2.858719 | 2.217e-09 | 11.85515 | 7.336e-09
2018-01-30 20:22 | 104416.5 | 1080.0017 | 3 | 11 | 4.400385 | 1.739094 | 2.921979 | 2.217e-09 | 12.13352 | 7.336e-09
2018-01-30 20:24 | 104536.5 | 1200.0009 | 3 | 11 | 4.400389 | 1.471794 | 2.975332 | 2.217e-09 | 12.36829 | 7.336e-09
2018-01-30 20:26 | 104656.5 | 1320.0001 | 3 | 11 | 4.400369 | 1.253748 | 3.020629 | 2.217e-09 | 12.56762 | 7.336e-09
2018-01-30 20:28 | 104776.5 | 1440.0001 | 3 | 11 | 4.400367 | 1.075542 | 3.05935 | 2.217e-09 | 12.738 | 7.336e-09
2018-01-30 20:30 | 104896.5 | 1560.0017 | 3 | 11 | 4.400361 | 0.9285507 | 3.092663 | 2.217e-09 | 12.88459 | 7.336e-09
2018-01-30 20:32 | 105016.5 | 1680.0001 | 3 | 11 | 4.40035 | 0.8061104 | 3.121507 | 2.217e-09 | 13.01152 | 7.336e-09
2018-01-30 20:34 | 105136.5 | 1800.0001 | 3 | 11 | 4.40035 | 0.7045536 | 3.146633 | 2.217e-09 | 13.12208 | 7.336e-09
2018-01-30 20:36 | 105256.5 | 1920.0009 | 3 | 11 | 4.400326 | 0.6180706 | 3.168636 | 2.217e-09 | 13.2189 | 7.336e-09
2018-01-30 20:38 | 105376.5 | 2040.0016 | 3 | 11 | 4.400324 | 0.545332 | 3.187996 | 2.217e-09 | 13.30409 | 7.336e-09
2018-01-30 20:40 | 105496.5 | 2160.0001 | 3 | 11 | 4.400354 | 0.483511 | 3.205109 | 2.217e-09 | 13.37939 | 7.336e-09
2018-01-30 20:42 | 105616.5 | 2280.0017 | 3 | 11 | 4.400332 | 0.4290085 | 3.220288 | 2.217e-09 | 13.44619 | 7.336e-09
2018-01-30 20:44 | 105736.5 | 2400.0008 | 3 | 11 | 4.400356 | 0.3828716 | 3.23379 | 2.217e-09 | 13.5056 | 7.336e-09
2018-01-30 20:46 | 105856.5 | 2520.0001 | 3 | 11 | 4.400331 | 0.3414612 | 3.24583 | 2.217e-09 | 13.55858 | 7.336e-09
2018-01-30 20:48 | 105976.5 | 2640.0016 | 3 | 11 | 4.40032 | 0.3049431 | 3.256583 | 2.217e-09 | 13.6059 | 7.336e-09
2018-01-30 20:50 | 106096.5 | 2760.0009 | 3 | 11 | 4.4003 | 0.272913 | 3.266211 | 2.217e-09 | 13.64826 | 7.336e-09
2018-01-30 20:52 | 106216.5 | 2880.0017 | 3 | 11 | 4.400326 | 0.2452145 | 3.27484 | 2.217e-09 | 13.68624 | 7.336e-09
2018-01-30 20:54 | 106336.5 | 3000.0006 | 3 | 11 | 4.400313 | 0.2201443 | 3.282585 | 2.217e-09 | 13.72031 | 7.336e-09
2018-01-30 20:56 | 106456.5 | 3120.0008 | 3 | 11 | 4.400297 | 0.1975555 | 3.289546 | 2.217e-09 | 13.75094 | 7.336e-09
2018-01-30 20:58 | 106576.5 | 3240.0006 | 3 | 11 | 4.40032 | 0.1785545 | 3.295805 | 2.217e-09 | 13.77849 | 7.336e-09
2018-01-30 21:00 | 106696.5 | 3360.0014 | 3 | 11 | 4.400306 | 0.1601543 | 3.301442 | 2.217e-09 | 13.80329 | 7.336e-09
2018-01-30 21:02 | 106816.5 | 3480 | 3 | 11 | 4.400293 | 0.1441402 | 3.30652 | 2.217e-09 | 13.82564 | 7.336e-09
2018-01-30 21:04 | 106936.5 | 3600.0024 | 3 | 11 | 4.400301 | 0.1306763 | 3.311102 | 2.217e-09 | 13.8458 | 7.336e-09
2018-01-30 21:06 | 107056.5 | 3720.001 | 3 | 11 | 4.400312 | 0.1179638 | 3.315234 | 2.217e-09 | 13.86398 | 7.336e-09
2018-01-30 21:08 | 107176.5 | 3840.0008 | 3 | 11 | 4.400277 | 0.106348 | 3.318967 | 2.217e-09 | 13.88041 | 7.336e-09
2018-01-30 21:10 | 107296.5 | 3960.0009 | 3 | 11 | 4.400327 | 0.0968399 | 3.322344 | 2.217e-09 | 13.89526 | 7.336e-09
2018-01-30 21:12 | 107416.5 | 4080.0001 | 3 | 11 | 4.400282 | 0.08669281 | 3.325401 | 2.217e-09 | 13.90872 | 7.336e-09
2018-01-30 21:13 | 107494 | 4157.4183 | 3 | 11 | 4.400288 | 0.0814991 | 3.327213 | 2.217e-09 | 13.91669 | 7.336e-09
2018-01-30 21:15 | 107614 | 120.0015 | 4 | 11 | 4.394683 | 0 | 3.327213 | 2.217e-09 | 13.91669 | 7.336e-09
2018-01-30 21:17 | 107734 | 239.9999 | 4 | 11 | 4.394016 | 0 | 3.327213 | 2.217e-09 | 13.91669 | 7.336e-09
2018-01-30 21:18 | 107794 | 300.0029 | 4 | 11 | 4.393749 | 0 | 3.327213 | 2.217e-09 | 13.91669 | 7.336e-09
2018-01-30 21:20 | 107914.1 | 120 | 5 | 11 | 4.171652 | -3.259895 | 3.327213 | 0.1086501 | 13.91669 | 0.4563538
2018-01-30 21:22 | 108034.1 | 240.0001 | 5 | 11 | 4.130703 | -3.259902 | 3.327213 | 0.2173045 | 13.91669 | 0.9073788
2018-01-30 21:24 | 108154.1 | 360.0009 | 5 | 11 | 4.090127 | -3.259846 | 3.327213 | 0.3259577 | 13.91669 | 1.353993
2018-01-30 21:26 | 108274.1 | 480.0017 | 5 | 11 | 4.049139 | -3.259883 | 3.327213 | 0.4346128 | 13.91669 | 1.796178
2018-01-30 21:28 | 108394.1 | 600.0017 | 5 | 11 | 4.008452 | -3.259869 | 3.327213 | 0.5432671 | 13.91669 | 2.233918
2018-01-30 21:30 | 108514.1 | 720.0017 | 5 | 11 | 3.968646 | -3.260096 | 3.327213 | 0.6519286 | 13.91669 | 2.66731
2018-01-30 21:32 | 108634.1 | 840.0001 | 5 | 11 | 3.930094 | -3.260115 | 3.327213 | 0.76059 | 13.91669 | 3.096442
2018-01-30 21:34 | 108754.1 | 960.0026 | 5 | 11 | 3.892915 | -3.260131 | 3.327213 | 0.8692479 | 13.91669 | 3.521447
2018-01-30 21:36 | 108874.1 | 1080.0009 | 5 | 11 | 3.857244 | -3.260106 | 3.327213 | 0.977909 | 13.91669 | 3.942504
2018-01-30 21:38 | 108994.1 | 1200.0017 | 5 | 11 | 3.823367 | -3.260125 | 3.327213 | 1.086573 | 13.91669 | 4.359791
2018-01-30 21:40 | 109114.1 | 1320.0001 | 5 | 11 | 3.791247 | -3.260143 | 3.327213 | 1.195233 | 13.91669 | 4.773475
2018-01-30 21:42 | 109234.1 | 1440.0018 | 5 | 11 | 3.761207 | -3.260125 | 3.327213 | 1.303892 | 13.91669 | 5.183778
2018-01-30 21:44 | 109354.1 | 1560.0001 | 5 | 11 | 3.733178 | -3.260108 | 3.327213 | 1.41255 | 13.91669 | 5.590922
2018-01-30 21:46 | 109474.1 | 1680.001 | 5 | 11 | 3.707135 | -3.260143 | 3.327213 | 1.521219 | 13.91669 | 5.995169
2018-01-30 21:48 | 109594.1 | 1800.0009 | 5 | 11 | 3.683001 | -3.25991 | 3.327213 | 1.629878 | 13.91669 | 6.396655
2018-01-30 21:50 | 109714.1 | 1920.0001 | 5 | 11 | 3.66066 | -3.259885 | 3.327213 | 1.73853 | 13.91669 | 6.795591
2018-01-30 21:52 | 109834.1 | 2040.0002 | 5 | 11 | 3.640234 | -3.25986 | 3.327213 | 1.847182 | 13.91669 | 7.192203
2018-01-30 21:54 | 109954.1 | 2160.0001 | 5 | 11 | 3.621652 | -3.259927 | 3.327213 | 1.955834 | 13.91669 | 7.586695
2018-01-30 21:56 | 110074.1 | 2280.0001 | 5 | 11 | 3.604777 | -3.259897 | 3.327213 | 2.064484 | 13.91669 | 7.979254
2018-01-30 21:58 | 110194.1 | 2400.0017 | 5 | 11 | 3.589358 | -3.259906 | 3.327213 | 2.173136 | 13.91669 | 8.370073
2018-01-30 22:00 | 110314.1 | 2520.0001 | 5 | 11 | 3.574948 | -3.25986 | 3.327213 | 2.281791 | 13.91669 | 8.759286
2018-01-30 22:02 | 110434.1 | 2640.0001 | 5 | 11 | 3.561155 | -3.259957 | 3.327213 | 2.390445 | 13.91669 | 9.146964
2018-01-30 22:04 | 110554.1 | 2760.0001 | 5 | 11 | 3.5476 | -3.259987 | 3.327213 | 2.499099 | 13.91669 | 9.533162
2018-01-30 22:06 | 110674.1 | 2880.0009 | 5 | 11 | 3.533395 | -3.260032 | 3.327213 | 2.607752 | 13.91669 | 9.917857
2018-01-30 22:08 | 110794.1 | 3000.0001 | 5 | 11 | 3.517301 | -3.260024 | 3.327213 | 2.716394 | 13.91669 | 10.30089
2018-01-30 22:10 | 110914.1 | 3120.0016 | 5 | 11 | 3.49635 | -3.260007 | 3.327213 | 2.82506 | 13.91669 | 10.68202
2018-01-30 22:12 | 111034.1 | 3240.0017 | 5 | 11 | 3.467749 | -3.260015 | 3.327213 | 2.933722 | 13.91669 | 11.06046
2018-01-30 22:14 | 111154.1 | 3360.0018 | 5 | 11 | 3.42877 | -3.260058 | 3.327213 | 3.042383 | 13.91669 | 11.43528
2018-01-30 22:16 | 111274.1 | 3480.001 | 5 | 11 | 3.366562 | -3.260113 | 3.327213 | 3.151034 | 13.91669 | 11.80475
2018-01-30 22:18 | 111394.1 | 3600.0011 | 5 | 11 | 3.234325 | -3.26004 | 3.327213 | 3.259693 | 13.91669 | 12.16456
2018-01-30 22:19 | 111464.8 | 3670.7375 | 5 | 11 | 2.999964 | -3.260065 | 3.327213 | 3.323741 | 13.91669 | 12.36569
2018-01-30 22:21 | 111584.9 | 120.0007 | 6 | 11 | 3.291783 | 0 | 3.327213 | 3.323741 | 13.91669 | 12.36569
2018-01-30 22:23 | 111704.9 | 240.0015 | 6 | 11 | 3.302362 | 0 | 3.327213 | 3.323741 | 13.91669 | 12.36569
2018-01-30 22:24 | 111764.9 | 300.0045 | 6 | 11 | 3.305729 | 0 | 3.327213 | 3.323741 | 13.91669 | 12.36569
2018-01-30 22:24 | 111764.9 | 0.0024 | 7 | 12 | 3.305764 | 0 | 0 | 0 | 0 | 0
2018-01-30 22:26 | 111885 | 120.0017 | 2 | 12 | 3.921488 | 4.890106 | 0.1623114 | 2.433e-09 | 0.6159066 | 8.043e-09
2018-01-30 22:28 | 112005 | 240.0016 | 2 | 12 | 3.975102 | 4.89012 | 0.3253012 | 2.433e-09 | 1.259973 | 8.043e-09
2018-01-30 22:30 | 112125 | 360 | 2 | 12 | 4.012647 | 4.890125 | 0.4882889 | 2.433e-09 | 1.911075 | 8.043e-09
2018-01-30 22:32 | 112245 | 480.0001 | 2 | 12 | 4.042506 | 4.890142 | 0.6512781 | 2.433e-09 | 2.567581 | 8.043e-09
2018-01-30 22:34 | 112365 | 600.0009 | 2 | 12 | 4.068402 | 4.890083 | 0.8142731 | 2.433e-09 | 3.228655 | 8.043e-09
2018-01-30 22:36 | 112485 | 720.0017 | 2 | 12 | 4.090922 | 4.890118 | 0.9772629 | 2.433e-09 | 3.893619 | 8.043e-09
2018-01-30 22:38 | 112605 | 840 | 2 | 12 | 4.113652 | 4.890093 | 1.140248 | 2.433e-09 | 4.562214 | 8.043e-09
2018-01-30 22:40 | 112725 | 960.0017 | 2 | 12 | 4.138028 | 4.889908 | 1.303237 | 2.433e-09 | 5.234656 | 8.043e-09
2018-01-30 22:42 | 112845 | 1080.0017 | 2 | 12 | 4.164614 | 4.889854 | 1.466215 | 2.433e-09 | 5.911186 | 8.043e-09
2018-01-30 22:44 | 112965 | 1200.0009 | 2 | 12 | 4.195052 | 4.889917 | 1.629201 | 2.433e-09 | 6.59238 | 8.043e-09
2018-01-30 22:46 | 113085 | 1320.0001 | 2 | 12 | 4.200397 | 4.357559 | 1.784358 | 2.433e-09 | 7.244032 | 8.043e-09
2018-01-30 22:48 | 113205 | 1440.0001 | 2 | 12 | 4.200406 | 3.80002 | 1.920192 | 2.433e-09 | 7.814589 | 8.043e-09
2018-01-30 22:50 | 113325 | 1560.0014 | 2 | 12 | 4.200403 | 3.286955 | 2.038171 | 2.433e-09 | 8.310147 | 8.043e-09
2018-01-30 22:50 | 113331.6 | 1566.579 | 2 | 12 | 4.200397 | 3.259979 | 2.044155 | 2.433e-09 | 8.335283 | 8.043e-09
2018-01-30 22:52 | 113451.6 | 120.0003 | 3 | 12 | 4.228075 | 3.260109 | 2.152374 | 2.433e-09 | 8.791216 | 8.043e-09
2018-01-30 22:54 | 113571.6 | 240.0017 | 3 | 12 | 4.261058 | 3.260128 | 2.261033 | 2.433e-09 | 9.252402 | 8.043e-09
2018-01-30 22:56 | 113691.6 | 360.0033 | 3 | 12 | 4.296582 | 3.260092 | 2.369699 | 2.433e-09 | 9.717343 | 8.043e-09
2018-01-30 22:58 | 113811.6 | 480.0033 | 3 | 12 | 4.334422 | 3.26012 | 2.478358 | 2.433e-09 | 10.18624 | 8.043e-09
2018-01-30 23:00 | 113931.6 | 600.0018 | 3 | 12 | 4.374043 | 3.260117 | 2.58702 | 2.433e-09 | 10.65937 | 8.043e-09
2018-01-30 23:02 | 114051.6 | 720.0018 | 3 | 12 | 4.400395 | 2.99321 | 2.693965 | 2.433e-09 | 11.12904 | 8.043e-09
2018-01-30 23:04 | 114171.6 | 840.0018 | 3 | 12 | 4.400407 | 2.475626 | 2.784694 | 2.433e-09 | 11.52829 | 8.043e-09
2018-01-30 23:06 | 114291.6 | 960.0009 | 3 | 12 | 4.400395 | 2.066795 | 2.860144 | 2.433e-09 | 11.86029 | 8.043e-09
2018-01-30 23:08 | 114411.6 | 1080.0002 | 3 | 12 | 4.400393 | 1.736444 | 2.923317 | 2.433e-09 | 12.13828 | 8.043e-09
2018-01-30 23:10 | 114531.6 | 1200.001 | 3 | 12 | 4.400396 | 1.468069 | 2.976555 | 2.433e-09 | 12.37255 | 8.043e-09
2018-01-30 23:12 | 114651.6 | 1320.0002 | 3 | 12 | 4.400388 | 1.250177 | 3.021721 | 2.433e-09 | 12.57129 | 8.043e-09
2018-01-30 23:14 | 114771.6 | 1440.0015 | 3 | 12 | 4.400359 | 1.070797 | 3.060298 | 2.433e-09 | 12.74105 | 8.043e-09
2018-01-30 23:16 | 114891.6 | 1560.0009 | 3 | 12 | 4.400363 | 0.924242 | 3.093473 | 2.433e-09 | 12.88703 | 8.043e-09
2018-01-30 23:18 | 115011.6 | 1680.0009 | 3 | 12 | 4.400359 | 0.8025551 | 3.122185 | 2.433e-09 | 13.01337 | 8.043e-09
2018-01-30 23:20 | 115131.6 | 1800.0018 | 3 | 12 | 4.400346 | 0.7009201 | 3.147188 | 2.433e-09 | 13.12339 | 8.043e-09
2018-01-30 23:22 | 115251.6 | 1920.0018 | 3 | 12 | 4.400358 | 0.6154461 | 3.169085 | 2.433e-09 | 13.21975 | 8.043e-09
2018-01-30 23:24 | 115371.6 | 2040.001 | 3 | 12 | 4.400311 | 0.5423813 | 3.18836 | 2.433e-09 | 13.30456 | 8.043e-09
2018-01-30 23:26 | 115491.6 | 2160.0017 | 3 | 12 | 4.400333 | 0.4808254 | 3.205395 | 2.433e-09 | 13.37953 | 8.043e-09
2018-01-30 23:28 | 115611.6 | 2280.0025 | 3 | 12 | 4.400314 | 0.4268532 | 3.220506 | 2.433e-09 | 13.44602 | 8.043e-09
2018-01-30 23:30 | 115731.6 | 2400.0025 | 3 | 12 | 4.400336 | 0.3804989 | 3.233945 | 2.433e-09 | 13.50516 | 8.043e-09
2018-01-30 23:32 | 115851.6 | 2520.0009 | 3 | 12 | 4.400327 | 0.3392506 | 3.245926 | 2.433e-09 | 13.55787 | 8.043e-09
2018-01-30 23:34 | 115971.6 | 2640.0019 | 3 | 12 | 4.400317 | 0.3033791 | 3.256629 | 2.433e-09 | 13.60497 | 8.043e-09
2018-01-30 23:36 | 116091.6 | 2760.0017 | 3 | 12 | 4.400328 | 0.2718811 | 3.266207 | 2.433e-09 | 13.64712 | 8.043e-09
2018-01-30 23:38 | 116211.6 | 2880.0009 | 3 | 12 | 4.40032 | 0.2438793 | 3.274793 | 2.433e-09 | 13.6849 | 8.043e-09
2018-01-30 23:40 | 116331.6 | 3000.0025 | 3 | 12 | 4.400332 | 0.2193584 | 3.282497 | 2.433e-09 | 13.7188 | 8.043e-09
2018-01-30 23:42 | 116451.6 | 3120.0008 | 3 | 12 | 4.400321 | 0.1968613 | 3.289419 | 2.433e-09 | 13.74926 | 8.043e-09
2018-01-30 23:44 | 116571.6 | 3240.0008 | 3 | 12 | 4.40033 | 0.1771545 | 3.295639 | 2.433e-09 | 13.77663 | 8.043e-09
2018-01-30 23:46 | 116691.6 | 3360.0011 | 3 | 12 | 4.400296 | 0.1586914 | 3.301235 | 2.433e-09 | 13.80125 | 8.043e-09
2018-01-30 23:48 | 116811.6 | 3480.0013 | 3 | 12 | 4.400312 | 0.1437702 | 3.306269 | 2.433e-09 | 13.8234 | 8.043e-09
2018-01-30 23:50 | 116931.6 | 3600.0009 | 3 | 12 | 4.400311 | 0.1291752 | 3.310797 | 2.433e-09 | 13.84333 | 8.043e-09
2018-01-30 23:52 | 117051.6 | 3720.0008 | 3 | 12 | 4.400301 | 0.1164436 | 3.314885 | 2.433e-09 | 13.86131 | 8.043e-09
2018-01-30 23:54 | 117171.6 | 3840.0017 | 3 | 12 | 4.400272 | 0.1045456 | 3.318564 | 2.433e-09 | 13.8775 | 8.043e-09
2018-01-30 23:56 | 117291.6 | 3960.0034 | 3 | 12 | 4.400294 | 0.09466743 | 3.321887 | 2.433e-09 | 13.89212 | 8.043e-09
2018-01-30 23:58 | 117411.6 | 4080.0008 | 3 | 12 | 4.400291 | 0.08547211 | 3.324887 | 2.433e-09 | 13.90533 | 8.043e-09
2018-01-30 23:59 | 117466.7 | 4135.0902 | 3 | 12 | 4.400288 | 0.08149529 | 3.326165 | 2.433e-09 | 13.91095 | 8.043e-09
2018-01-31 00:01 | 117586.7 | 120.0008 | 4 | 12 | 4.394732 | 0 | 3.326165 | 2.433e-09 | 13.91095 | 8.043e-09
2018-01-31 00:03 | 117706.7 | 240 | 4 | 12 | 4.394063 | 0 | 3.326165 | 2.433e-09 | 13.91095 | 8.043e-09
2018-01-31 00:04 | 117766.7 | 300.0031 | 4 | 12 | 4.393823 | 0 | 3.326165 | 2.433e-09 | 13.91095 | 8.043e-09
2018-01-31 00:06 | 117886.8 | 120.0011 | 5 | 12 | 4.172374 | -3.259885 | 3.326165 | 0.1086487 | 13.91095 | 0.4564182
2018-01-31 00:08 | 118006.8 | 240.0019 | 5 | 12 | 4.131463 | -3.259904 | 3.326165 | 0.2173014 | 13.91095 | 0.9075167
2018-01-31 00:10 | 118126.8 | 360.001 | 5 | 12 | 4.090819 | -3.259879 | 3.326165 | 0.3259574 | 13.91095 | 1.354222
2018-01-31 00:12 | 118246.8 | 480.001 | 5 | 12 | 4.049804 | -3.259929 | 3.326165 | 0.4346043 | 13.91095 | 1.796449
2018-01-31 00:14 | 118366.8 | 600.0017 | 5 | 12 | 4.00907 | -3.259904 | 3.326165 | 0.5432516 | 13.91095 | 2.234232
2018-01-31 00:16 | 118486.8 | 720.0018 | 5 | 12 | 3.969221 | -3.259908 | 3.326165 | 0.6519189 | 13.91095 | 2.667713
2018-01-31 00:18 | 118606.8 | 840.001 | 5 | 12 | 3.930689 | -3.259872 | 3.326165 | 0.7605698 | 13.91095 | 3.096867
2018-01-31 00:20 | 118726.8 | 960.001 | 5 | 12 | 3.893533 | -3.259972 | 3.326165 | 0.8692318 | 13.91095 | 3.521953
2018-01-31 00:22 | 118846.8 | 1080.0002 | 5 | 12 | 3.857945 | -3.259877 | 3.326165 | 0.9778845 | 13.91095 | 3.943048
2018-01-31 00:24 | 118966.8 | 1200.0002 | 5 | 12 | 3.82403 | -3.259902 | 3.326165 | 1.086541 | 13.91095 | 4.360378
2018-01-31 00:26 | 119086.8 | 1320.001 | 5 | 12 | 3.791926 | -3.259916 | 3.326165 | 1.195194 | 13.91095 | 4.774109
2018-01-31 00:28 | 119206.8 | 1440.0018 | 5 | 12 | 3.76186 | -3.259914 | 3.326165 | 1.303849 | 13.91095 | 5.184469
2018-01-31 00:30 | 119326.8 | 1560.0002 | 5 | 12 | 3.733845 | -3.259902 | 3.326165 | 1.412501 | 13.91095 | 5.591663
2018-01-31 00:32 | 119446.8 | 1680.001 | 5 | 12 | 3.707767 | -3.259888 | 3.326165 | 1.521162 | 13.91095 | 5.995953
2018-01-31 00:34 | 119566.8 | 1800.0002 | 5 | 12 | 3.683599 | -3.259902 | 3.326165 | 1.629817 | 13.91095 | 6.397488
2018-01-31 00:36 | 119686.8 | 1920.0002 | 5 | 12 | 3.661251 | -3.259883 | 3.326165 | 1.738468 | 13.91095 | 6.796486
2018-01-31 00:38 | 119806.8 | 2040.0002 | 5 | 12 | 3.640746 | -3.259912 | 3.326165 | 1.847124 | 13.91095 | 7.193168
2018-01-31 00:40 | 119926.8 | 2160.001 | 5 | 12 | 3.622083 | -3.259925 | 3.326165 | 1.955778 | 13.91095 | 7.58772
2018-01-31 00:42 | 120046.8 | 2280.0019 | 5 | 12 | 3.605152 | -3.259904 | 3.326165 | 2.064436 | 13.91095 | 7.980355
2018-01-31 00:44 | 120166.8 | 2400.001 | 5 | 12 | 3.589706 | -3.259939 | 3.326165 | 2.173088 | 13.91095 | 8.37121
2018-01-31 00:46 | 120286.8 | 2520.001 | 5 | 12 | 3.575249 | -3.259978 | 3.326165 | 2.281744 | 13.91095 | 8.760461
2018-01-31 00:48 | 120406.8 | 2640.0002 | 5 | 12 | 3.561377 | -3.259966 | 3.326165 | 2.390396 | 13.91095 | 9.148164
2018-01-31 00:50 | 120526.8 | 2760.0018 | 5 | 12 | 3.547729 | -3.260088 | 3.326165 | 2.499054 | 13.91095 | 9.534392
2018-01-31 00:52 | 120646.8 | 2880.0018 | 5 | 12 | 3.533483 | -3.26004 | 3.326165 | 2.607708 | 13.91095 | 9.919106
2018-01-31 00:54 | 120766.8 | 3000.0002 | 5 | 12 | 3.517265 | -3.260117 | 3.326165 | 2.716365 | 13.91095 | 10.30219
2018-01-31 00:56 | 120886.8 | 3120.0011 | 5 | 12 | 3.496219 | -3.260046 | 3.326165 | 2.825027 | 13.91095 | 10.6833
2018-01-31 00:58 | 121006.8 | 3240.0019 | 5 | 12 | 3.467492 | -3.260092 | 3.326165 | 2.933683 | 13.91095 | 11.0617
2018-01-31 01:00 | 121126.8 | 3360.0018 | 5 | 12 | 3.428387 | -3.260083 | 3.326165 | 3.04234 | 13.91095 | 11.43647
2018-01-31 01:02 | 121246.8 | 3480.0011 | 5 | 12 | 3.365938 | -3.260085 | 3.326165 | 3.150998 | 13.91095 | 11.80591
2018-01-31 01:04 | 121366.8 | 3600.0003 | 5 | 12 | 3.232162 | -3.260076 | 3.326165 | 3.259654 | 13.91095 | 12.16558
2018-01-31 01:05 | 121436.3 | 3669.496 | 5 | 12 | 2.999964 | -3.260053 | 3.326165 | 3.322581 | 13.91095 | 12.3631
2018-01-31 01:07 | 121556.3 | 120.0014 | 6 | 12 | 3.290674 | 0 | 3.326165 | 3.322581 | 13.91095 | 12.3631
2018-01-31 01:09 | 121676.3 | 239.9998 | 6 | 12 | 3.301262 | 0 | 3.326165 | 3.322581 | 13.91095 | 12.3631
2018-01-31 01:10 | 121736.3 | 300.002 | 6 | 12 | 3.304642 | 0 | 3.326165 | 3.322581 | 13.91095 | 12.3631
2018-01-31 01:10 | 121736.3 | 0.0025 | 7 | 13 | 3.304704 | 0 | 0 | 0 | 0 | 0
2018-01-31 01:12 | 121856.4 | 120.001 | 2 | 13 | 3.921464 | 4.890095 | 0.1623045 | 1.4e-09 | 0.6158181 | 4.626e-09
2018-01-31 01:14 | 121976.4 | 240.001 | 2 | 13 | 3.975083 | 4.890093 | 0.3252866 | 1.4e-09 | 1.259853 | 4.626e-09
2018-01-31 01:16 | 122096.4 | 360.001 | 2 | 13 | 4.012699 | 4.890091 | 0.4882638 | 1.4e-09 | 1.910914 | 4.626e-09
2018-01-31 01:18 | 122216.4 | 480.0018 | 2 | 13 | 4.042684 | 4.89015 | 0.6512538 | 1.4e-09 | 2.567442 | 4.626e-09
2018-01-31 01:20 | 122336.4 | 600.0002 | 2 | 13 | 4.068699 | 4.890091 | 0.8142424 | 1.4e-09 | 3.22853 | 4.626e-09
2018-01-31 01:22 | 122456.4 | 720.0002 | 2 | 13 | 4.091332 | 4.890141 | 0.9772298 | 1.4e-09 | 3.893544 | 4.626e-09
2018-01-31 01:24 | 122576.4 | 840.0002 | 2 | 13 | 4.114233 | 4.89011 | 1.140214 | 1.4e-09 | 4.562212 | 4.626e-09
2018-01-31 01:26 | 122696.4 | 960.001 | 2 | 13 | 4.138821 | 4.88986 | 1.303209 | 1.4e-09 | 5.234792 | 4.626e-09
2018-01-31 01:28 | 122816.4 | 1080.0003 | 2 | 13 | 4.16556 | 4.889854 | 1.466188 | 1.4e-09 | 5.911472 | 4.626e-09
2018-01-31 01:30 | 122936.4 | 1200.0019 | 2 | 13 | 4.196098 | 4.889921 | 1.629175 | 1.4e-09 | 6.592832 | 4.626e-09
2018-01-31 01:32 | 123056.4 | 1320.0003 | 2 | 13 | 4.200413 | 4.341814 | 1.783784 | 1.4e-09 | 7.242207 | 4.626e-09
2018-01-31 01:34 | 123176.4 | 1440.0028 | 2 | 13 | 4.200401 | 3.787235 | 1.919145 | 1.4e-09 | 7.810776 | 4.626e-09
2018-01-31 01:36 | 123296.4 | 1560.0018 | 2 | 13 | 4.200403 | 3.27655 | 2.03673 | 1.4e-09 | 8.30468 | 4.626e-09
2018-01-31 01:36 | 123300.5 | 1564.0945 | 2 | 13 | 4.200395 | 3.259998 | 2.040443 | 1.4e-09 | 8.320277 | 4.626e-09
2018-01-31 01:38 | 123420.5 | 120.0011 | 3 | 13 | 4.228087 | 3.260099 | 2.148669 | 1.4e-09 | 8.776242 | 4.626e-09
2018-01-31 01:40 | 123540.5 | 240.0011 | 3 | 13 | 4.261055 | 3.260092 | 2.257328 | 1.4e-09 | 9.237429 | 4.626e-09
2018-01-31 01:42 | 123660.5 | 360.0019 | 3 | 13 | 4.296517 | 3.260113 | 2.36599 | 1.4e-09 | 9.702349 | 4.626e-09
2018-01-31 01:44 | 123780.5 | 480.0003 | 3 | 13 | 4.33422 | 3.260077 | 2.474651 | 1.4e-09 | 10.17124 | 4.626e-09
2018-01-31 01:46 | 123900.5 | 600.0019 | 3 | 13 | 4.373746 | 3.260115 | 2.583313 | 1.4e-09 | 10.64434 | 4.626e-09
2018-01-31 01:48 | 124020.5 | 720.0019 | 3 | 13 | 4.400406 | 2.999878 | 2.690348 | 1.4e-09 | 11.11439 | 4.626e-09
2018-01-31 01:50 | 124140.5 | 840.0003 | 3 | 13 | 4.40041 | 2.482323 | 2.781286 | 1.4e-09 | 11.51455 | 4.626e-09
2018-01-31 01:52 | 124260.5 | 960.0003 | 3 | 13 | 4.400386 | 2.072336 | 2.856943 | 1.4e-09 | 11.84747 | 4.626e-09
2018-01-31 01:54 | 124380.5 | 1080.0019 | 3 | 13 | 4.40038 | 1.741407 | 2.920315 | 1.4e-09 | 12.12633 | 4.626e-09
2018-01-31 01:56 | 124500.5 | 1200.0019 | 3 | 13 | 4.400388 | 1.473482 | 2.973739 | 1.4e-09 | 12.36142 | 4.626e-09
2018-01-31 01:58 | 124620.5 | 1320.0019 | 3 | 13 | 4.400342 | 1.254087 | 3.019074 | 1.4e-09 | 12.56091 | 4.626e-09
2018-01-31 02:00 | 124740.5 | 1440 | 3 | 13 | 4.400385 | 1.076094 | 3.057809 | 1.4e-09 | 12.73136 | 4.626e-09
2018-01-31 02:02 | 124860.5 | 1560.0003 | 3 | 13 | 4.400377 | 0.9283276 | 3.091119 | 1.4e-09 | 12.87793 | 4.626e-09
2018-01-31 02:04 | 124980.5 | 1680.0012 | 3 | 13 | 4.400358 | 0.8057575 | 3.119947 | 1.4e-09 | 13.00479 | 4.626e-09
2018-01-31 02:06 | 125100.5 | 1800.0012 | 3 | 13 | 4.400351 | 0.7036343 | 3.145042 | 1.4e-09 | 13.11521 | 4.626e-09
2018-01-31 02:08 | 125220.5 | 1920.0003 | 3 | 13 | 4.400359 | 0.6174889 | 3.167007 | 1.4e-09 | 13.21187 | 4.626e-09
2018-01-31 02:10 | 125340.5 | 2040.0012 | 3 | 13 | 4.400351 | 0.5442162 | 3.186328 | 1.4e-09 | 13.29688 | 4.626e-09
2018-01-31 02:12 | 125460.5 | 2160.0019 | 3 | 13 | 4.400311 | 0.4808159 | 3.20339 | 1.4e-09 | 13.37197 | 4.626e-09
2018-01-31 02:14 | 125580.5 | 2280.0012 | 3 | 13 | 4.400345 | 0.4276104 | 3.218513 | 1.4e-09 | 13.43851 | 4.626e-09
2018-01-31 02:16 | 125700.5 | 2400.0011 | 3 | 13 | 4.400337 | 0.3801994 | 3.231955 | 1.4e-09 | 13.49766 | 4.626e-09
2018-01-31 02:18 | 125820.5 | 2520.001 | 3 | 13 | 4.400333 | 0.3395271 | 3.243932 | 1.4e-09 | 13.55036 | 4.626e-09
2018-01-31 02:20 | 125940.5 | 2640.0003 | 3 | 13 | 4.400321 | 0.3030243 | 3.254627 | 1.4e-09 | 13.59742 | 4.626e-09
2018-01-31 02:22 | 126060.5 | 2760.0018 | 3 | 13 | 4.400326 | 0.2718067 | 3.264192 | 1.4e-09 | 13.63951 | 4.626e-09
2018-01-31 02:24 | 126180.5 | 2880.0003 | 3 | 13 | 4.40032 | 0.2434006 | 3.272765 | 1.4e-09 | 13.67724 | 4.626e-09
2018-01-31 02:26 | 126300.5 | 3000.0027 | 3 | 13 | 4.400305 | 0.218605 | 3.280459 | 1.4e-09 | 13.71109 | 4.626e-09
2018-01-31 02:28 | 126420.5 | 3120.0027 | 3 | 13 | 4.400315 | 0.1964874 | 3.287376 | 1.4e-09 | 13.74153 | 4.626e-09
2018-01-31 02:30 | 126540.5 | 3240.0019 | 3 | 13 | 4.400327 | 0.1771431 | 3.293596 | 1.4e-09 | 13.7689 | 4.626e-09
2018-01-31 02:32 | 126660.5 | 3360.0009 | 3 | 13 | 4.400311 | 0.1593456 | 3.299196 | 1.4e-09 | 13.79354 | 4.626e-09
2018-01-31 02:34 | 126780.5 | 3480.0011 | 3 | 13 | 4.4003 | 0.1440201 | 3.304245 | 1.4e-09 | 13.81576 | 4.626e-09
2018-01-31 02:36 | 126900.5 | 3600.0002 | 3 | 13 | 4.400309 | 0.1298027 | 3.308803 | 1.4e-09 | 13.83582 | 4.626e-09
2018-01-31 02:38 | 127020.5 | 3720.0004 | 3 | 13 | 4.400297 | 0.1167927 | 3.312913 | 1.4e-09 | 13.8539 | 4.626e-09
2018-01-31 02:40 | 127140.5 | 3840.0018 | 3 | 13 | 4.400305 | 0.1055069 | 3.316619 | 1.4e-09 | 13.87021 | 4.626e-09
2018-01-31 02:42 | 127260.5 | 3960.0003 | 3 | 13 | 4.400282 | 0.09496689 | 3.319958 | 1.4e-09 | 13.8849 | 4.626e-09
2018-01-31 02:44 | 127380.5 | 4080.0011 | 3 | 13 | 4.400317 | 0.0863018 | 3.32297 | 1.4e-09 | 13.89816 | 4.626e-09
2018-01-31 02:45 | 127441.6 | 4141.084 | 3 | 13 | 4.400311 | 0.0814991 | 3.324393 | 1.4e-09 | 13.90442 | 4.626e-09
2018-01-31 02:47 | 127561.7 | 120 | 4 | 13 | 4.394753 | 0 | 3.324393 | 1.4e-09 | 13.90442 | 4.626e-09
2018-01-31 02:49 | 127681.7 | 240 | 4 | 13 | 4.394088 | 0 | 3.324393 | 1.4e-09 | 13.90442 | 4.626e-09
2018-01-31 02:50 | 127741.7 | 300.0037 | 4 | 13 | 4.393858 | 0 | 3.324393 | 1.4e-09 | 13.90442 | 4.626e-09
2018-01-31 02:52 | 127861.8 | 120.0008 | 5 | 13 | 4.172331 | -3.259922 | 3.324393 | 0.108654 | 13.90442 | 0.4564324
2018-01-31 02:54 | 127981.8 | 240.0001 | 5 | 13 | 4.131418 | -3.259916 | 3.324393 | 0.2173049 | 13.90442 | 0.9075186
2018-01-31 02:56 | 128101.8 | 360.0008 | 5 | 13 | 4.09073 | -3.259902 | 3.324393 | 0.3259621 | 13.90442 | 1.354222
2018-01-31 02:58 | 128221.8 | 480.001 | 5 | 13 | 4.049674 | -3.259922 | 3.324393 | 0.4346178 | 13.90442 | 1.796473
2018-01-31 03:00 | 128341.8 | 600.0001 | 5 | 13 | 4.008853 | -3.259906 | 3.324393 | 0.5432628 | 13.90442 | 2.234226
2018-01-31 03:02 | 128461.8 | 720.0001 | 5 | 13 | 3.968982 | -3.259929 | 3.324393 | 0.6519253 | 13.90442 | 2.667662
2018-01-31 03:04 | 128581.8 | 840.0001 | 5 | 13 | 3.93034 | -3.259929 | 3.324393 | 0.7605723 | 13.90442 | 3.096766
2018-01-31 03:06 | 128701.8 | 960.001 | 5 | 13 | 3.893129 | -3.259885 | 3.324393 | 0.8692272 | 13.90442 | 3.521782
2018-01-31 03:08 | 128821.8 | 1080.0018 | 5 | 13 | 3.857435 | -3.259916 | 3.324393 | 0.9778882 | 13.90442 | 3.942859
2018-01-31 03:10 | 128941.8 | 1200.0002 | 5 | 13 | 3.823476 | -3.25992 | 3.324393 | 1.086543 | 13.90442 | 4.360126
2018-01-31 03:12 | 129061.8 | 1320.0009 | 5 | 13 | 3.791341 | -3.259865 | 3.324393 | 1.195197 | 13.90442 | 4.773798
2018-01-31 03:14 | 129181.8 | 1440.001 | 5 | 13 | 3.76127 | -3.259908 | 3.324393 | 1.303848 | 13.90442 | 5.184076
2018-01-31 03:16 | 129301.8 | 1560.0001 | 5 | 13 | 3.733231 | -3.259912 | 3.324393 | 1.412503 | 13.90442 | 5.591218
2018-01-31 03:18 | 129421.8 | 1680.0002 | 5 | 13 | 3.707163 | -3.259906 | 3.324393 | 1.52116 | 13.90442 | 5.995426
2018-01-31 03:20 | 129541.8 | 1800.0002 | 5 | 13 | 3.683024 | -3.260009 | 3.324393 | 1.629814 | 13.90442 | 6.396894
2018-01-31 03:22 | 129661.8 | 1920.0009 | 5 | 13 | 3.660725 | -3.259957 | 3.324393 | 1.738469 | 13.90442 | 6.795847
2018-01-31 03:24 | 129781.8 | 2040.0009 | 5 | 13 | 3.640336 | -3.259974 | 3.324393 | 1.847126 | 13.90442 | 7.192484
2018-01-31 03:26 | 129901.8 | 2160.001 | 5 | 13 | 3.621757 | -3.259996 | 3.324393 | 1.955782 | 13.90442 | 7.587005
2018-01-31 03:28 | 130021.8 | 2280.001 | 5 | 13 | 3.604869 | -3.259943 | 3.324393 | 2.064437 | 13.90442 | 7.979594
2018-01-31 03:30 | 130141.8 | 2400.0001 | 5 | 13 | 3.58946 | -3.259952 | 3.324393 | 2.173089 | 13.90442 | 8.37042
2018-01-31 03:32 | 130261.8 | 2520.0018 | 5 | 13 | 3.575106 | -3.259953 | 3.324393 | 2.281741 | 13.90442 | 8.759637
2018-01-31 03:34 | 130381.8 | 2640.0001 | 5 | 13 | 3.561291 | -3.260014 | 3.324393 | 2.390395 | 13.90442 | 9.147331
2018-01-31 03:36 | 130501.8 | 2760.0001 | 5 | 13 | 3.547656 | -3.260079 | 3.324393 | 2.499051 | 13.90442 | 9.533548
2018-01-31 03:38 | 130621.8 | 2880.0004 | 5 | 13 | 3.533393 | -3.260051 | 3.324393 | 2.607707 | 13.90442 | 9.918258
2018-01-31 03:40 | 130741.8 | 3000.0003 | 5 | 13 | 3.517138 | -3.260077 | 3.324393 | 2.716366 | 13.90442 | 10.30133
2018-01-31 03:42 | 130861.8 | 3120.001 | 5 | 13 | 3.495915 | -3.260034 | 3.324393 | 2.825028 | 13.90442 | 10.68242
2018-01-31 03:44 | 130981.8 | 3240.0002 | 5 | 13 | 3.466953 | -3.26004 | 3.324393 | 2.933686 | 13.90442 | 11.06078
2018-01-31 03:46 | 131101.8 | 3360.0018 | 5 | 13 | 3.427485 | -3.260053 | 3.324393 | 3.042346 | 13.90442 | 11.43549
2018-01-31 03:48 | 131221.8 | 3480.0002 | 5 | 13 | 3.364323 | -3.26012 | 3.324393 | 3.150996 | 13.90442 | 11.80478
2018-01-31 03:50 | 131341.8 | 3600.0011 | 5 | 13 | 3.227947 | -3.260007 | 3.324393 | 3.259654 | 13.90442 | 12.16418
2018-01-31 03:51 | 131409.1 | 3667.3568 | 5 | 13 | 2.999973 | -3.260003 | 3.324393 | 3.320645 | 13.90442 | 12.35543
2018-01-31 03:53 | 131529.2 | 120.0015 | 6 | 13 | 3.291129 | 0 | 3.324393 | 3.320645 | 13.90442 | 12.35543
2018-01-31 03:55 | 131649.2 | 240.0007 | 6 | 13 | 3.30163 | 0 | 3.324393 | 3.320645 | 13.90442 | 12.35543
2018-01-31 03:56 | 131709.2 | 300.0029 | 6 | 13 | 3.305029 | 0 | 3.324393 | 3.320645 | 13.90442 | 12.35543
2018-01-31 03:56 | 131709.2 | 0.0024 | 7 | 14 | 3.305069 | 0 | 0 | 0 | 0 | 0
2018-01-31 03:58 | 131829.3 | 120.0006 | 2 | 14 | 3.922056 | 4.890055 | 0.1622987 | 3.287e-09 | 0.6158966 | 1.0863e-08
2018-01-31 04:00 | 131949.3 | 240.0003 | 2 | 14 | 3.975445 | 4.890078 | 0.3252855 | 3.287e-09 | 1.260026 | 1.0863e-08
2018-01-31 04:02 | 132069.3 | 360.0019 | 2 | 14 | 4.012968 | 4.89002 | 0.4882786 | 3.287e-09 | 1.9112 | 1.0863e-08
2018-01-31 04:04 | 132189.3 | 480.0005 | 2 | 14 | 4.042891 | 4.890036 | 0.6512613 | 3.287e-09 | 2.567735 | 1.0863e-08
2018-01-31 04:06 | 132309.3 | 600.0005 | 2 | 14 | 4.068856 | 4.890079 | 0.8142499 | 3.287e-09 | 3.228852 | 1.0863e-08
2018-01-31 04:08 | 132429.3 | 720.0003 | 2 | 14 | 4.091438 | 4.890011 | 0.9772334 | 3.287e-09 | 3.893873 | 1.0863e-08
2018-01-31 04:10 | 132549.3 | 840.0019 | 2 | 14 | 4.11428 | 4.890106 | 1.140225 | 3.287e-09 | 4.56258 | 1.0863e-08
2018-01-31 04:12 | 132669.3 | 960.0003 | 2 | 14 | 4.13893 | 4.890074 | 1.303203 | 3.287e-09 | 5.235105 | 1.0863e-08
2018-01-31 04:14 | 132789.3 | 1080.0009 | 2 | 14 | 4.165745 | 4.890083 | 1.46619 | 3.287e-09 | 5.91184 | 1.0863e-08
2018-01-31 04:16 | 132909.3 | 1200.0013 | 2 | 14 | 4.196443 | 4.890062 | 1.629182 | 3.287e-09 | 6.593261 | 1.0863e-08
2018-01-31 04:18 | 133029.3 | 1320.0003 | 2 | 14 | 4.200402 | 4.334135 | 1.78358 | 3.287e-09 | 7.24176 | 1.0863e-08
2018-01-31 04:20 | 133149.3 | 1440.0011 | 2 | 14 | 4.20039 | 3.780254 | 1.918691 | 3.287e-09 | 7.809278 | 1.0863e-08
2018-01-31 04:22 | 133269.3 | 1560.0004 | 2 | 14 | 4.200414 | 3.269594 | 2.03603 | 3.287e-09 | 8.302148 | 1.0863e-08
2018-01-31 04:23 | 133271.5 | 1562.2227 | 2 | 14 | 4.20039 | 3.259991 | 2.038047 | 3.287e-09 | 8.310621 | 1.0863e-08
2018-01-31 04:25 | 133391.5 | 120.0017 | 3 | 14 | 4.228108 | 3.260086 | 2.146268 | 3.671e-09 | 8.766562 | 1.2434e-08
2018-01-31 04:27 | 133511.5 | 240.0009 | 3 | 14 | 4.261178 | 3.26008 | 2.254918 | 3.671e-09 | 9.227717 | 1.2434e-08
2018-01-31 04:29 | 133631.5 | 360.001 | 3 | 14 | 4.296697 | 3.260038 | 2.363584 | 3.671e-09 | 9.692671 | 1.2434e-08
2018-01-31 04:31 | 133751.5 | 480.001 | 3 | 14 | 4.334452 | 3.260056 | 2.47224 | 3.671e-09 | 10.16157 | 1.2434e-08
2018-01-31 04:33 | 133871.5 | 600.001 | 3 | 14 | 4.373975 | 3.260084 | 2.580896 | 3.671e-09 | 10.63466 | 1.2434e-08
2018-01-31 04:35 | 133991.5 | 720.0009 | 3 | 14 | 4.400407 | 2.995934 | 2.687873 | 3.671e-09 | 11.10447 | 1.2434e-08
2018-01-31 04:37 | 134111.5 | 840.001 | 3 | 14 | 4.400396 | 2.478807 | 2.778695 | 3.671e-09 | 11.50412 | 1.2434e-08
2018-01-31 04:39 | 134231.5 | 960.001 | 3 | 14 | 4.400395 | 2.070269 | 2.854256 | 3.671e-09 | 11.83662 | 1.2434e-08
2018-01-31 04:41 | 134351.5 | 1080.0002 | 3 | 14 | 4.400358 | 1.739019 | 2.91755 | 3.671e-09 | 12.11514 | 1.2434e-08
2018-01-31 04:43 | 134471.5 | 1200.0002 | 3 | 14 | 4.40037 | 1.471737 | 2.970913 | 3.671e-09 | 12.34996 | 1.2434e-08
2018-01-31 04:45 | 134591.5 | 1320.001 | 3 | 14 | 4.400385 | 1.25424 | 3.016207 | 3.671e-09 | 12.54927 | 1.2434e-08
2018-01-31 04:47 | 134711.5 | 1440.0002 | 3 | 14 | 4.400379 | 1.075207 | 3.054906 | 3.671e-09 | 12.71956 | 1.2434e-08
2018-01-31 04:49 | 134831.5 | 1560.0002 | 3 | 14 | 4.400355 | 0.9277077 | 3.088195 | 3.671e-09 | 12.86604 | 1.2434e-08
2018-01-31 04:51 | 134951.5 | 1680.0012 | 3 | 14 | 4.400341 | 0.805706 | 3.117021 | 3.671e-09 | 12.99288 | 1.2434e-08
2018-01-31 04:53 | 135071.5 | 1800.0018 | 3 | 14 | 4.400346 | 0.7039051 | 3.142133 | 3.671e-09 | 13.10339 | 1.2434e-08
2018-01-31 04:55 | 135191.5 | 1920.0011 | 3 | 14 | 4.400359 | 0.618578 | 3.164133 | 3.671e-09 | 13.20019 | 1.2434e-08
2018-01-31 04:57 | 135311.5 | 2040.0003 | 3 | 14 | 4.400336 | 0.5455723 | 3.183503 | 3.671e-09 | 13.28543 | 1.2434e-08
2018-01-31 04:59 | 135431.5 | 2160.0019 | 3 | 14 | 4.400352 | 0.4836693 | 3.200625 | 3.671e-09 | 13.36077 | 1.2434e-08
2018-01-31 05:01 | 135551.5 | 2280.001 | 3 | 14 | 4.400338 | 0.4296722 | 3.215815 | 3.671e-09 | 13.42761 | 1.2434e-08
2018-01-31 05:03 | 135671.5 | 2400.0011 | 3 | 14 | 4.400331 | 0.3824883 | 3.22933 | 3.671e-09 | 13.48709 | 1.2434e-08
2018-01-31 05:05 | 135791.5 | 2520.0002 | 3 | 14 | 4.400324 | 0.3414612 | 3.241384 | 3.671e-09 | 13.54012 | 1.2434e-08
2018-01-31 05:07 | 135911.5 | 2640.0018 | 3 | 14 | 4.400325 | 0.305397 | 3.252152 | 3.671e-09 | 13.58751 | 1.2434e-08
2018-01-31 05:09 | 136031.5 | 2760.0002 | 3 | 14 | 4.400311 | 0.2731857 | 3.261786 | 3.671e-09 | 13.6299 | 1.2434e-08
2018-01-31 05:11 | 136151.5 | 2880.001 | 3 | 14 | 4.400315 | 0.2451649 | 3.270418 | 3.671e-09 | 13.66788 | 1.2434e-08
2018-01-31 05:13 | 136271.5 | 3000.001 | 3 | 14 | 4.400329 | 0.2204247 | 3.278162 | 3.671e-09 | 13.70196 | 1.2434e-08
2018-01-31 05:15 | 136391.5 | 3120.0019 | 3 | 14 | 4.400311 | 0.1978531 | 3.285114 | 3.671e-09 | 13.73255 | 1.2434e-08
2018-01-31 05:17 | 136511.5 | 3240.0018 | 3 | 14 | 4.400327 | 0.1779003 | 3.291364 | 3.671e-09 | 13.76006 | 1.2434e-08
2018-01-31 05:19 | 136631.5 | 3360.001 | 3 | 14 | 4.40031 | 0.1601105 | 3.296984 | 3.671e-09 | 13.78478 | 1.2434e-08
2018-01-31 05:21 | 136751.5 | 3480.0027 | 3 | 14 | 4.400311 | 0.1439285 | 3.302044 | 3.671e-09 | 13.80705 | 1.2434e-08
2018-01-31 05:23 | 136871.5 | 3600.0019 | 3 | 14 | 4.400295 | 0.1295013 | 3.306597 | 3.671e-09 | 13.82708 | 1.2434e-08
2018-01-31 05:25 | 136991.5 | 3720.0003 | 3 | 14 | 4.400314 | 0.1171379 | 3.310697 | 3.671e-09 | 13.84512 | 1.2434e-08
2018-01-31 05:27 | 137111.5 | 3840.0011 | 3 | 14 | 4.400304 | 0.105505 | 3.314396 | 3.671e-09 | 13.8614 | 1.2434e-08
2018-01-31 05:29 | 137231.5 | 3960.0003 | 3 | 14 | 4.400306 | 0.09531212 | 3.31773 | 3.671e-09 | 13.87607 | 1.2434e-08
2018-01-31 05:31 | 137351.5 | 4080.001 | 3 | 14 | 4.400298 | 0.08596802 | 3.320744 | 3.671e-09 | 13.88933 | 1.2434e-08
2018-01-31 05:32 | 137424 | 4152.4656 | 3 | 14 | 4.400326 | 0.08149529 | 3.322417 | 3.671e-09 | 13.89669 | 1.2434e-08
2018-01-31 05:34 | 137544 | 119.9999 | 4 | 14 | 4.394805 | 0 | 3.322417 | 3.671e-09 | 13.8967 | 1.2434e-08
2018-01-31 05:36 | 137664 | 240.0007 | 4 | 14 | 4.394146 | 0 | 3.322417 | 3.671e-09 | 13.8967 | 1.2434e-08
2018-01-31 05:37 | 137724 | 300.0022 | 4 | 14 | 4.393906 | 0 | 3.322417 | 3.671e-09 | 13.8967 | 1.2434e-08
2018-01-31 05:39 | 137844.1 | 120.0002 | 5 | 14 | 4.172502 | -3.25991 | 3.322417 | 0.1086507 | 13.8967 | 0.4564305
2018-01-31 05:41 | 137964.1 | 240.0018 | 5 | 14 | 4.131671 | -3.259831 | 3.322417 | 0.2173013 | 13.8967 | 0.9075403
2018-01-31 05:43 | 138084.1 | 360.0018 | 5 | 14 | 4.091053 | -3.2599 | 3.322417 | 0.3259527 | 13.8967 | 1.354251
2018-01-31 05:45 | 138204.1 | 480.0002 | 5 | 14 | 4.049975 | -3.259904 | 3.322417 | 0.4346067 | 13.8967 | 1.79653
2018-01-31 05:47 | 138324.1 | 600.001 | 5 | 14 | 4.009159 | -3.259854 | 3.322417 | 0.543255 | 13.8967 | 2.234329
2018-01-31 05:49 | 138444.1 | 720.0002 | 5 | 14 | 3.969246 | -3.2599 | 3.322417 | 0.6519064 | 13.8967 | 2.667751
2018-01-31 05:51 | 138564.1 | 840.0004 | 5 | 14 | 3.930614 | -3.259867 | 3.322417 | 0.7605547 | 13.8967 | 3.096893
2018-01-31 05:53 | 138684.1 | 960.0003 | 5 | 14 | 3.893374 | -3.259888 | 3.322417 | 0.8692125 | 13.8967 | 3.521949
2018-01-31 05:55 | 138804.1 | 1080.001 | 5 | 14 | 3.857647 | -3.259863 | 3.322417 | 0.9778634 | 13.8967 | 3.94301
2018-01-31 05:57 | 138924.1 | 1200.0012 | 5 | 14 | 3.823673 | -3.259897 | 3.322417 | 1.086514 | 13.8967 | 4.360285
2018-01-31 05:59 | 139044.1 | 1320.001 | 5 | 14 | 3.791502 | -3.259912 | 3.322417 | 1.195166 | 13.8967 | 4.773967
2018-01-31 06:01 | 139164.1 | 1440.0018 | 5 | 14 | 3.761341 | -3.259937 | 3.322417 | 1.303814 | 13.8967 | 5.184251
2018-01-31 06:03 | 139284.1 | 1560.0002 | 5 | 14 | 3.733208 | -3.259893 | 3.322417 | 1.412471 | 13.8967 | 5.591401
2018-01-31 06:05 | 139404.1 | 1680.0019 | 5 | 14 | 3.707067 | -3.259925 | 3.322417 | 1.521122 | 13.8967 | 5.995581
2018-01-31 06:07 | 139524.1 | 1800.0002 | 5 | 14 | 3.682832 | -3.259959 | 3.322417 | 1.629772 | 13.8967 | 6.39702
2018-01-31 06:09 | 139644.1 | 1920.0018 | 5 | 14 | 3.660435 | -3.25997 | 3.322417 | 1.738433 | 13.8967 | 6.795967
2018-01-31 06:11 | 139764.1 | 2040.0002 | 5 | 14 | 3.639966 | -3.259934 | 3.322417 | 1.847088 | 13.8967 | 7.192563
2018-01-31 06:13 | 139884.1 | 2160.0002 | 5 | 14 | 3.621315 | -3.259939 | 3.322417 | 1.955741 | 13.8967 | 7.587024
2018-01-31 06:15 | 140004.1 | 2280.0002 | 5 | 14 | 3.604419 | -3.259953 | 3.322417 | 2.064395 | 13.8967 | 7.979562
2018-01-31 06:17 | 140124.1 | 2400.0026 | 5 | 14 | 3.588954 | -3.259995 | 3.322417 | 2.173048 | 13.8967 | 8.370341
2018-01-31 06:19 | 140244.1 | 2520.0002 | 5 | 14 | 3.574545 | -3.260036 | 3.322417 | 2.281702 | 13.8967 | 8.759506
2018-01-31 06:21 | 140364.1 | 2640.0011 | 5 | 14 | 3.56071 | -3.260071 | 3.322417 | 2.390358 | 13.8967 | 9.147145
2018-01-31 06:23 | 140484.1 | 2760.0018 | 5 | 14 | 3.547091 | -3.260034 | 3.322417 | 2.499012 | 13.8967 | 9.533293
2018-01-31 06:25 | 140604.1 | 2880.0019 | 5 | 14 | 3.532826 | -3.260053 | 3.322417 | 2.607673 | 13.8967 | 9.917959
2018-01-31 06:27 | 140724.1 | 3000.0011 | 5 | 14 | 3.516574 | -3.2601 | 3.322417 | 2.71633 | 13.8967 | 10.30097
2018-01-31 06:29 | 140844.1 | 3120.0019 | 5 | 14 | 3.495375 | -3.2601 | 3.322417 | 2.824984 | 13.8967 | 10.68197
2018-01-31 06:31 | 140964.1 | 3240.0011 | 5 | 14 | 3.466415 | -3.260092 | 3.322417 | 2.933644 | 13.8967 | 11.06028
2018-01-31 06:33 | 141084.1 | 3360.0011 | 5 | 14 | 3.426808 | -3.260122 | 3.322417 | 3.0423 | 13.8967 | 11.43491
2018-01-31 06:35 | 141204.1 | 3480.0018 | 5 | 14 | 3.363307 | -3.260071 | 3.322417 | 3.150958 | 13.8967 | 11.80413
2018-01-31 06:37 | 141324.1 | 3600.001 | 5 | 14 | 3.225028 | -3.260135 | 3.322417 | 3.259613 | 13.8967 | 12.16334
2018-01-31 06:38 | 141389.9 | 3665.752 | 5 | 14 | 2.999983 | -3.260044 | 3.322417 | 3.319148 | 13.8967 | 12.34991
2018-01-31 06:40 | 141509.9 | 120.0014 | 6 | 14 | 3.289955 | 0 | 3.322417 | 3.319148 | 13.8967 | 12.34991
2018-01-31 06:42 | 141629.9 | 240.0015 | 6 | 14 | 3.300482 | 0 | 3.322417 | 3.319148 | 13.8967 | 12.34991
2018-01-31 06:43 | 141689.9 | 300.0028 | 6 | 14 | 3.303888 | 0 | 3.322417 | 3.319148 | 13.8967 | 12.34991
2018-01-31 06:43 | 141689.9 | 0.0025 | 7 | 15 | 3.303956 | 0 | 0 | 0 | 0 | 0
2018-01-31 06:45 | 141810 | 120.0008 | 2 | 15 | 3.921903 | 4.889914 | 0.1622896 | 2.051e-09 | 0.6157812 | 6.775e-09
2018-01-31 06:47 | 141930 | 240.0002 | 2 | 15 | 3.975345 | 4.889893 | 0.3252768 | 2.051e-09 | 1.259896 | 6.775e-09
2018-01-31 06:49 | 142050 | 360.0002 | 2 | 15 | 4.012898 | 4.889917 | 0.4882559 | 2.051e-09 | 1.910997 | 6.775e-09
2018-01-31 06:51 | 142170 | 480.0009 | 2 | 15 | 4.042974 | 4.889919 | 0.6512341 | 2.051e-09 | 2.567516 | 6.775e-09
2018-01-31 06:53 | 142290 | 600.0002 | 2 | 15 | 4.06908 | 4.889914 | 0.8142151 | 2.051e-09 | 3.228626 | 6.775e-09
2018-01-31 06:55 | 142410 | 720.0017 | 2 | 15 | 4.091857 | 4.889881 | 0.9771954 | 2.051e-09 | 3.893684 | 6.775e-09
2018-01-31 06:57 | 142530 | 840.0018 | 2 | 15 | 4.114871 | 4.889935 | 1.140179 | 2.051e-09 | 4.562443 | 6.775e-09
2018-01-31 06:59 | 142650 | 960.0017 | 2 | 15 | 4.139631 | 4.88991 | 1.303159 | 2.051e-09 | 5.235079 | 6.775e-09
2018-01-31 07:01 | 142770 | 1080.001 | 2 | 15 | 4.166555 | 4.889914 | 1.466136 | 2.051e-09 | 5.911896 | 6.775e-09
2018-01-31 07:03 | 142890 | 1200.001 | 2 | 15 | 4.197301 | 4.889963 | 1.62912 | 2.051e-09 | 6.593421 | 6.775e-09
2018-01-31 07:05 | 143010 | 1320.0002 | 2 | 15 | 4.200398 | 4.321972 | 1.783089 | 2.051e-09 | 7.240128 | 6.775e-09
2018-01-31 07:07 | 143130 | 1440.001 | 2 | 15 | 4.200414 | 3.770687 | 1.917832 | 2.051e-09 | 7.806103 | 6.775e-09
2018-01-31 07:09 | 143250 | 1560.0018 | 2 | 15 | 4.200388 | 3.261532 | 2.034881 | 2.051e-09 | 8.297756 | 6.775e-09
2018-01-31 07:09 | 143250.4 | 1560.4375 | 2 | 15 | 4.200398 | 3.259985 | 2.035276 | 2.051e-09 | 8.299414 | 6.775e-09
2018-01-31 07:11 | 143370.5 | 120.0019 | 3 | 15 | 4.228044 | 3.260105 | 2.143503 | 2.051e-09 | 8.75538 | 6.775e-09
2018-01-31 07:13 | 143490.5 | 240.001 | 3 | 15 | 4.260967 | 3.260065 | 2.252164 | 2.051e-09 | 9.216565 | 6.775e-09
2018-01-31 07:15 | 143610.5 | 360.0012 | 3 | 15 | 4.29641 | 3.260118 | 2.360824 | 2.051e-09 | 9.681468 | 6.775e-09
2018-01-31 07:17 | 143730.5 | 480.001 | 3 | 15 | 4.334126 | 3.260118 | 2.469485 | 2.051e-09 | 10.15035 | 6.775e-09
2018-01-31 07:19 | 143850.5 | 600.0013 | 3 | 15 | 4.373658 | 3.260103 | 2.578145 | 2.051e-09 | 10.62343 | 6.775e-09
2018-01-31 07:21 | 143970.5 | 720.0011 | 3 | 15 | 4.4004 | 3.001455 | 2.685201 | 2.051e-09 | 11.09356 | 6.775e-09
2018-01-31 07:23 | 144090.5 | 840.0002 | 3 | 15 | 4.400399 | 2.482595 | 2.776178 | 2.051e-09 | 11.4939 | 6.775e-09
2018-01-31 07:25 | 144210.5 | 960.0018 | 3 | 15 | 4.400386 | 2.073809 | 2.85187 | 2.051e-09 | 11.82697 | 6.775e-09
2018-01-31 07:27 | 144330.5 | 1080.0004 | 3 | 15 | 4.400384 | 1.74288 | 2.915277 | 2.051e-09 | 12.10599 | 6.775e-09
2018-01-31 07:29 | 144450.5 | 1200.0011 | 3 | 15 | 4.400373 | 1.474205 | 2.968732 | 2.051e-09 | 12.34121 | 6.775e-09
2018-01-31 07:31 | 144570.5 | 1320.001 | 3 | 15 | 4.400358 | 1.255514 | 3.014101 | 2.051e-09 | 12.54085 | 6.775e-09
2018-01-31 07:33 | 144690.5 | 1440.0002 | 3 | 15 | 4.400371 | 1.076504 | 3.052864 | 2.051e-09 | 12.71142 | 6.775e-09
2018-01-31 07:35 | 144810.5 | 1560.0011 | 3 | 15 | 4.400372 | 0.9288979 | 3.0862 | 2.051e-09 | 12.85811 | 6.775e-09
2018-01-31 07:37 | 144930.5 | 1680.0018 | 3 | 15 | 4.400348 | 0.805912 | 3.115043 | 2.051e-09 | 12.98503 | 6.775e-09
2018-01-31 07:39 | 145050.5 | 1800.0018 | 3 | 15 | 4.40035 | 0.7038136 | 3.14015 | 2.051e-09 | 13.09551 | 6.775e-09
2018-01-31 07:41 | 145170.5 | 1920.0018 | 3 | 15 | 4.400376 | 0.6179104 | 3.162126 | 2.051e-09 | 13.19221 | 6.775e-09
2018-01-31 07:43 | 145290.5 | 2040.0018 | 3 | 15 | 4.400337 | 0.5440998 | 3.181457 | 2.051e-09 | 13.27728 | 6.775e-09
2018-01-31 07:45 | 145410.5 | 2160.0007 | 3 | 15 | 4.400342 | 0.4819221 | 3.198531 | 2.051e-09 | 13.35241 | 6.775e-09
2018-01-31 07:47 | 145530.5 | 2280.0002 | 3 | 15 | 4.400323 | 0.4275436 | 3.213671 | 2.051e-09 | 13.41903 | 6.775e-09
2018-01-31 07:49 | 145650.5 | 2400.001 | 3 | 15 | 4.400361 | 0.381731 | 3.227134 | 2.051e-09 | 13.47827 | 6.775e-09
2018-01-31 07:51 | 145770.5 | 2520.0018 | 3 | 15 | 4.400318 | 0.3398991 | 3.23914 | 2.051e-09 | 13.5311 | 6.775e-09
2018-01-31 07:53 | 145890.5 | 2640.001 | 3 | 15 | 4.400308 | 0.3040333 | 3.249866 | 2.051e-09 | 13.5783 | 6.775e-09
2018-01-31 07:55 | 146010.5 | 2760.001 | 3 | 15 | 4.400324 | 0.2728729 | 3.259471 | 2.051e-09 | 13.62056 | 6.775e-09
2018-01-31 07:57 | 146130.5 | 2880.0002 | 3 | 15 | 4.400282 | 0.2439861 | 3.268083 | 2.051e-09 | 13.65846 | 6.775e-09
2018-01-31 07:59 | 146250.5 | 3000.0002 | 3 | 15 | 4.400326 | 0.2199402 | 3.275817 | 2.051e-09 | 13.69249 | 6.775e-09
2018-01-31 08:01 | 146370.5 | 3120.0017 | 3 | 15 | 4.400329 | 0.1981945 | 3.282767 | 2.051e-09 | 13.72307 | 6.775e-09
2018-01-31 08:03 | 146490.5 | 3240.0017 | 3 | 15 | 4.400309 | 0.1778965 | 3.289022 | 2.051e-09 | 13.7506 | 6.775e-09
2018-01-31 08:05 | 146610.5 | 3360.001 | 3 | 15 | 4.400318 | 0.1604881 | 3.294653 | 2.051e-09 | 13.77538 | 6.775e-09
2018-01-31 08:07 | 146730.5 | 3480.001 | 3 | 15 | 4.400273 | 0.1440277 | 3.299732 | 2.051e-09 | 13.79772 | 6.775e-09
2018-01-31 08:09 | 146850.5 | 3600.001 | 3 | 15 | 4.400302 | 0.1305866 | 3.304309 | 2.051e-09 | 13.81786 | 6.775e-09
2018-01-31 08:11 | 146970.5 | 3720.0002 | 3 | 15 | 4.400293 | 0.1175098 | 3.308441 | 2.051e-09 | 13.83605 | 6.775e-09
2018-01-31 08:13 | 147090.5 | 3840 | 3 | 15 | 4.40031 | 0.1065826 | 3.312167 | 2.051e-09 | 13.85244 | 6.775e-09
2018-01-31 08:15 | 147210.5 | 3960.0002 | 3 | 15 | 4.4003 | 0.09608841 | 3.315532 | 2.051e-09 | 13.86725 | 6.775e-09
2018-01-31 08:17 | 147330.5 | 4080.0017 | 3 | 15 | 4.400285 | 0.08628654 | 3.318574 | 2.051e-09 | 13.88063 | 6.775e-09
2018-01-31 08:18 | 147400.2 | 4149.7471 | 3 | 15 | 4.400274 | 0.08149338 | 3.320206 | 2.051e-09 | 13.88781 | 6.775e-09
2018-01-31 08:20 | 147520.2 | 120.001 | 4 | 15 | 4.394711 | 0 | 3.320206 | 2.051e-09 | 13.88781 | 6.775e-09
2018-01-31 08:22 | 147640.2 | 240.0002 | 4 | 15 | 4.394065 | 0 | 3.320206 | 2.051e-09 | 13.88781 | 6.775e-09
2018-01-31 08:23 | 147700.2 | 300.0017 | 4 | 15 | 4.393847 | 0 | 3.320206 | 2.051e-09 | 13.88781 | 6.775e-09
2018-01-31 08:25 | 147820.3 | 120.0003 | 5 | 15 | 4.172126 | -3.259904 | 3.320206 | 0.1086542 | 13.88781 | 0.4564042
2018-01-31 08:27 | 147940.3 | 240.0018 | 5 | 15 | 4.131273 | -3.259941 | 3.320206 | 0.2173075 | 13.88781 | 0.907483
2018-01-31 08:29 | 148060.3 | 360.0002 | 5 | 15 | 4.090629 | -3.259895 | 3.320206 | 0.3259611 | 13.88781 | 1.354158
2018-01-31 08:31 | 148180.3 | 480.0002 | 5 | 15 | 4.049557 | -3.259918 | 3.320206 | 0.4346131 | 13.88781 | 1.796384
2018-01-31 08:33 | 148300.3 | 600.001 | 5 | 15 | 4.008772 | -3.259893 | 3.320206 | 0.5432554 | 13.88781 | 2.234115
2018-01-31 08:35 | 148420.3 | 720.0017 | 5 | 15 | 3.968869 | -3.25991 | 3.320206 | 0.6519249 | 13.88781 | 2.667567
2018-01-31 08:37 | 148540.3 | 840.0002 | 5 | 15 | 3.930242 | -3.259897 | 3.320206 | 0.7605832 | 13.88781 | 3.096706
2018-01-31 08:39 | 148660.3 | 960.001 | 5 | 15 | 3.893045 | -3.259934 | 3.320206 | 0.8692369 | 13.88781 | 3.521708
2018-01-31 08:41 | 148780.3 | 1080.0026 | 5 | 15 | 3.857354 | -3.259966 | 3.320206 | 0.9778941 | 13.88781 | 3.94276
2018-01-31 08:43 | 148900.3 | 1200.0001 | 5 | 15 | 3.823442 | -3.259925 | 3.320206 | 1.086541 | 13.88781 | 4.359993
2018-01-31 08:45 | 149020.3 | 1320.0002 | 5 | 15 | 3.791307 | -3.259982 | 3.320206 | 1.195205 | 13.88781 | 4.773699
2018-01-31 08:47 | 149140.3 | 1440.0002 | 5 | 15 | 3.761205 | -3.259987 | 3.320206 | 1.303863 | 13.88781 | 5.183999
2018-01-31 08:49 | 149260.3 | 1560.0009 | 5 | 15 | 3.733103 | -3.259984 | 3.320206 | 1.412515 | 13.88781 | 5.591115
2018-01-31 08:51 | 149380.3 | 1680.0001 | 5 | 15 | 3.706967 | -3.260021 | 3.320206 | 1.521172 | 13.88781 | 5.995307
2018-01-31 08:53 | 149500.3 | 1800.001 | 5 | 15 | 3.682706 | -3.259966 | 3.320206 | 1.629831 | 13.88781 | 6.396769
2018-01-31 08:55 | 149620.3 | 1920.0002 | 5 | 15 | 3.660276 | -3.259941 | 3.320206 | 1.738486 | 13.88781 | 6.795678
2018-01-31 08:57 | 149740.3 | 2040.0026 | 5 | 15 | 3.639746 | -3.259922 | 3.320206 | 1.847143 | 13.88781 | 7.192261
2018-01-31 08:59 | 149860.3 | 2160.0002 | 5 | 15 | 3.621061 | -3.259974 | 3.320206 | 1.955795 | 13.88781 | 7.586696
2018-01-31 09:01 | 149980.3 | 2280.001 | 5 | 15 | 3.60412 | -3.259987 | 3.320206 | 2.064453 | 13.88781 | 7.979214
2018-01-31 09:03 | 150100.3 | 2400.001 | 5 | 15 | 3.588619 | -3.259999 | 3.320206 | 2.173108 | 13.88781 | 8.369968
2018-01-31 09:05 | 150220.3 | 2520.0009 | 5 | 15 | 3.574136 | -3.260049 | 3.320206 | 2.281751 | 13.88781 | 8.759052
2018-01-31 09:07 | 150340.3 | 2640.0018 | 5 | 15 | 3.560157 | -3.260042 | 3.320206 | 2.390422 | 13.88781 | 9.146695
2018-01-31 09:09 | 150460.3 | 2760.0011 | 5 | 15 | 3.546417 | -3.260102 | 3.320206 | 2.499074 | 13.88781 | 9.532766
2018-01-31 09:11 | 150580.3 | 2880.0003 | 5 | 15 | 3.532049 | -3.260046 | 3.320206 | 2.607737 | 13.88781 | 9.91736
2018-01-31 09:13 | 150700.3 | 3000.001 | 5 | 15 | 3.515689 | -3.260063 | 3.320206 | 2.716392 | 13.88781 | 10.30027
2018-01-31 09:15 | 150820.3 | 3120.0018 | 5 | 15 | 3.494314 | -3.26004 | 3.320206 | 2.825054 | 13.88781 | 10.6812
2018-01-31 09:17 | 150940.3 | 3240.0018 | 5 | 15 | 3.465096 | -3.260098 | 3.320206 | 2.933711 | 13.88781 | 11.05937
2018-01-31 09:19 | 151060.3 | 3360.0003 | 5 | 15 | 3.425079 | -3.260083 | 3.320206 | 3.042371 | 13.88781 | 11.43385
2018-01-31 09:21 | 151180.3 | 3480.001 | 5 | 15 | 3.360474 | -3.260053 | 3.320206 | 3.151026 | 13.88781 | 11.80282
2018-01-31 09:23 | 151300.3 | 3600.0002 | 5 | 15 | 3.21799 | -3.260076 | 3.320206 | 3.259683 | 13.88781 | 12.16157
2018-01-31 09:24 | 151363 | 3662.664 | 5 | 15 | 2.999947 | -3.2601 | 3.320206 | 3.316423 | 13.88781 | 12.3391
2018-01-31 09:26 | 151483 | 120.0012 | 6 | 15 | 3.292511 | 0 | 3.320206 | 3.316423 | 13.88781 | 12.3391
2018-01-31 09:28 | 151603 | 240.0008 | 6 | 15 | 3.303022 | 0 | 3.320206 | 3.316423 | 13.88781 | 12.3391
2018-01-31 09:29 | 151663 | 300.0006 | 6 | 15 | 3.306404 | 0 | 3.320206 | 3.316423 | 13.88781 | 12.3391
2018-01-31 09:29 | 151663.1 | 0.0026 | 7 | 16 | 3.306335 | 0 | 0 | 0 | 0 | 0
2018-01-31 09:31 | 151783.1 | 120.0009 | 2 | 16 | 3.923632 | 4.889908 | 0.1622917 | 2.709e-09 | 0.6161427 | 8.958e-09
2018-01-31 09:33 | 151903.1 | 240.001 | 2 | 16 | 3.976607 | 4.889919 | 0.3252727 | 2.709e-09 | 1.260463 | 8.958e-09
2018-01-31 09:35 | 152023.1 | 360.0018 | 2 | 16 | 4.014029 | 4.889853 | 0.4882573 | 2.709e-09 | 1.911784 | 8.958e-09
2018-01-31 09:37 | 152143.1 | 480.0002 | 2 | 16 | 4.043941 | 4.889891 | 0.6512295 | 2.709e-09 | 2.568449 | 8.958e-09
2018-01-31 09:39 | 152263.1 | 600.001 | 2 | 16 | 4.069905 | 4.889874 | 0.8142065 | 2.709e-09 | 3.229689 | 8.958e-09
2018-01-31 09:41 | 152383.1 | 720.001 | 2 | 16 | 4.092466 | 4.889936 | 0.9771959 | 2.709e-09 | 3.894902 | 8.958e-09
2018-01-31 09:43 | 152503.1 | 840.001 | 2 | 16 | 4.115417 | 4.889887 | 1.140175 | 2.709e-09 | 4.563738 | 8.958e-09
2018-01-31 09:45 | 152623.1 | 960.0019 | 2 | 16 | 4.140093 | 4.889921 | 1.303154 | 2.709e-09 | 5.236453 | 8.958e-09
2018-01-31 09:47 | 152743.1 | 1080.0002 | 2 | 16 | 4.167049 | 4.889929 | 1.466128 | 2.709e-09 | 5.913337 | 8.958e-09
2018-01-31 09:49 | 152863.1 | 1200.0012 | 2 | 16 | 4.197796 | 4.889912 | 1.629115 | 2.709e-09 | 6.594958 | 8.958e-09
2018-01-31 09:51 | 152983.1 | 1320.001 | 2 | 16 | 4.200397 | 4.312349 | 1.782774 | 2.709e-09 | 7.240374 | 8.958e-09
2018-01-31 09:53 | 153103.1 | 1440.001 | 2 | 16 | 4.200398 | 3.761633 | 1.917218 | 2.709e-09 | 7.805091 | 8.958e-09
2018-01-31 09:55 | 153221.5 | 1558.4081 | 2 | 16 | 4.200405 | 3.259979 | 2.032561 | 2.709e-09 | 8.289577 | 8.958e-09
2018-01-31 09:57 | 153341.6 | 120.0017 | 3 | 16 | 4.228099 | 3.260107 | 2.14078 | 4.119e-09 | 8.745516 | 1.4719e-08
2018-01-31 09:59 | 153461.6 | 240.0017 | 3 | 16 | 4.261088 | 3.260109 | 2.249443 | 4.119e-09 | 9.206717 | 1.4719e-08
2018-01-31 10:01 | 153581.6 | 360.0001 | 3 | 16 | 4.296592 | 3.260099 | 2.3581 | 4.119e-09 | 9.671624 | 1.4719e-08
2018-01-31 10:03 | 153701.6 | 480.0017 | 3 | 16 | 4.33436 | 3.260128 | 2.466759 | 4.119e-09 | 10.14052 | 1.4719e-08
2018-01-31 10:05 | 153821.6 | 600.0001 | 3 | 16 | 4.373958 | 3.260099 | 2.575418 | 4.119e-09 | 10.61363 | 1.4719e-08
2018-01-31 10:07 | 153941.6 | 720.0001 | 3 | 16 | 4.400401 | 2.995916 | 2.682395 | 4.119e-09 | 11.08343 | 1.4719e-08
2018-01-31 10:09 | 154061.6 | 840.0017 | 3 | 16 | 4.400385 | 2.478504 | 2.77323 | 4.119e-09 | 11.48314 | 1.4719e-08
2018-01-31 10:11 | 154181.6 | 960.0001 | 3 | 16 | 4.400378 | 2.070732 | 2.848815 | 4.119e-09 | 11.81575 | 1.4719e-08
2018-01-31 10:13 | 154301.6 | 1080.0001 | 3 | 16 | 4.400385 | 1.740969 | 2.912147 | 4.119e-09 | 12.09443 | 1.4719e-08
2018-01-31 10:15 | 154421.6 | 1200.0017 | 3 | 16 | 4.400373 | 1.473063 | 2.965553 | 4.119e-09 | 12.32944 | 1.4719e-08
2018-01-31 10:17 | 154541.6 | 1320.0017 | 3 | 16 | 4.400355 | 1.254593 | 3.010892 | 4.119e-09 | 12.52895 | 1.4719e-08
2018-01-31 10:19 | 154661.6 | 1440.0012 | 3 | 16 | 4.40037 | 1.076401 | 3.049641 | 4.119e-09 | 12.69946 | 1.4719e-08
2018-01-31 10:21 | 154781.6 | 1560.0025 | 3 | 16 | 4.400352 | 0.929018 | 3.082984 | 4.119e-09 | 12.84618 | 1.4719e-08
2018-01-31 10:23 | 154901.6 | 1680.0009 | 3 | 16 | 4.400347 | 0.8069649 | 3.111855 | 4.119e-09 | 12.97322 | 1.4719e-08
2018-01-31 10:25 | 155021.6 | 1800.0001 | 3 | 16 | 4.400369 | 0.7055798 | 3.137006 | 4.119e-09 | 13.08389 | 1.4719e-08
2018-01-31 10:27 | 155141.6 | 1920.0017 | 3 | 16 | 4.400346 | 0.6191025 | 3.159036 | 4.119e-09 | 13.18083 | 1.4719e-08
2018-01-31 10:29 | 155261.6 | 2040.0017 | 3 | 16 | 4.400335 | 0.5459557 | 3.178425 | 4.119e-09 | 13.26615 | 1.4719e-08
2018-01-31 10:31 | 155381.6 | 2160.0009 | 3 | 16 | 4.400341 | 0.483551 | 3.19556 | 4.119e-09 | 13.34155 | 1.4719e-08
2018-01-31 10:33 | 155501.6 | 2280.0012 | 3 | 16 | 4.40033 | 0.4294815 | 3.210756 | 4.119e-09 | 13.40842 | 1.4719e-08
2018-01-31 10:35 | 155621.6 | 2400.0009 | 3 | 16 | 4.400305 | 0.3816624 | 3.224265 | 4.119e-09 | 13.46786 | 1.4719e-08
2018-01-31 10:37 | 155741.6 | 2520.0017 | 3 | 16 | 4.400308 | 0.3410606 | 3.236313 | 4.119e-09 | 13.52088 | 1.4719e-08
2018-01-31 10:39 | 155861.6 | 2640.0008 | 3 | 16 | 4.400325 | 0.3050194 | 3.247074 | 4.119e-09 | 13.56823 | 1.4719e-08
2018-01-31 10:41 | 155981.6 | 2760.0024 | 3 | 16 | 4.400327 | 0.2733917 | 3.256705 | 4.119e-09 | 13.61061 | 1.4719e-08
2018-01-31 10:43 | 156101.6 | 2880.0024 | 3 | 16 | 4.40032 | 0.2451267 | 3.265332 | 4.119e-09 | 13.64857 | 1.4719e-08
2018-01-31 10:45 | 156221.6 | 3000.0008 | 3 | 16 | 4.4003 | 0.2200832 | 3.273072 | 4.119e-09 | 13.68263 | 1.4719e-08
2018-01-31 10:47 | 156341.6 | 3120.0024 | 3 | 16 | 4.400309 | 0.1974525 | 3.280027 | 4.119e-09 | 13.71323 | 1.4719e-08
2018-01-31 10:49 | 156461.6 | 3240.0008 | 3 | 16 | 4.400336 | 0.1782837 | 3.286278 | 4.119e-09 | 13.74074 | 1.4719e-08
2018-01-31 10:51 | 156581.6 | 3360.0008 | 3 | 16 | 4.400304 | 0.1601448 | 3.291906 | 4.119e-09 | 13.7655 | 1.4719e-08
2018-01-31 10:53 | 156701.6 | 3480.0008 | 3 | 16 | 4.40032 | 0.1448154 | 3.296979 | 4.119e-09 | 13.78783 | 1.4719e-08
2018-01-31 10:55 | 156821.6 | 3600.0008 | 3 | 16 | 4.400307 | 0.130188 | 3.301551 | 4.119e-09 | 13.80795 | 1.4719e-08
2018-01-31 10:57 | 156941.6 | 3720.0008 | 3 | 16 | 4.400297 | 0.1175117 | 3.305674 | 4.119e-09 | 13.82609 | 1.4719e-08
2018-01-31 10:59 | 157061.6 | 3840.0008 | 3 | 16 | 4.400298 | 0.1060658 | 3.309393 | 4.119e-09 | 13.84245 | 1.4719e-08
2018-01-31 11:01 | 157181.6 | 3960.0024 | 3 | 16 | 4.400325 | 0.09638405 | 3.312758 | 4.119e-09 | 13.85726 | 1.4719e-08
2018-01-31 11:03 | 157301.6 | 4080.0007 | 3 | 16 | 4.400298 | 0.08670807 | 3.315802 | 4.119e-09 | 13.87066 | 1.4719e-08
2018-01-31 11:04 | 157376.8 | 4155.2238 | 3 | 16 | 4.400315 | 0.08148956 | 3.317562 | 4.119e-09 | 13.8784 | 1.4719e-08
2018-01-31 11:06 | 157496.8 | 120.0004 | 4 | 16 | 4.394723 | 0 | 3.317562 | 4.119e-09 | 13.8784 | 1.4719e-08
2018-01-31 11:08 | 157616.8 | 239.9999 | 4 | 16 | 4.394063 | 0 | 3.317562 | 4.119e-09 | 13.8784 | 1.4719e-08
2018-01-31 11:09 | 157676.8 | 300.0005 | 4 | 16 | 4.393821 | 0 | 3.317562 | 4.119e-09 | 13.8784 | 1.4719e-08
2018-01-31 11:11 | 157796.9 | 120.0018 | 5 | 16 | 4.171855 | -3.259906 | 3.317562 | 0.1086525 | 13.8784 | 0.4563593
2018-01-31 11:13 | 157916.9 | 240.0018 | 5 | 16 | 4.131151 | -3.259978 | 3.317562 | 0.2173083 | 13.8784 | 0.9074284
2018-01-31 11:15 | 158036.9 | 360.0006 | 5 | 16 | 4.090591 | -3.259916 | 3.317562 | 0.3259626 | 13.8784 | 1.354099
2018-01-31 11:17 | 158156.9 | 480.0001 | 5 | 16 | 4.049596 | -3.259881 | 3.317562 | 0.4346157 | 13.8784 | 1.796328
2018-01-31 11:19 | 158276.9 | 600.0001 | 5 | 16 | 4.008811 | -3.259933 | 3.317562 | 0.5432682 | 13.8784 | 2.234107
2018-01-31 11:21 | 158396.9 | 720.0002 | 5 | 16 | 3.968978 | -3.259895 | 3.317562 | 0.6519282 | 13.8784 | 2.667531
2018-01-31 11:23 | 158516.9 | 840.0002 | 5 | 16 | 3.930356 | -3.259941 | 3.317562 | 0.7605812 | 13.8784 | 3.096662
2018-01-31 11:25 | 158636.9 | 960.0009 | 5 | 16 | 3.89315 | -3.259914 | 3.317562 | 0.869235 | 13.8784 | 3.521676
2018-01-31 11:27 | 158756.9 | 1080.0002 | 5 | 16 | 3.857447 | -3.259962 | 3.317562 | 0.97789 | 13.8784 | 3.942732
2018-01-31 11:29 | 158876.9 | 1200.001 | 5 | 16 | 3.823525 | -3.259972 | 3.317562 | 1.086547 | 13.8784 | 4.360014
2018-01-31 11:31 | 158996.9 | 1320.0002 | 5 | 16 | 3.79136 | -3.259957 | 3.317562 | 1.1952 | 13.8784 | 4.773685
2018-01-31 11:33 | 159116.9 | 1440.0009 | 5 | 16 | 3.761212 | -3.259984 | 3.317562 | 1.303846 | 13.8784 | 5.183947
2018-01-31 11:35 | 159236.9 | 1560.0001 | 5 | 16 | 3.73309 | -3.259991 | 3.317562 | 1.412481 | 13.8784 | 5.590999
2018-01-31 11:37 | 159356.9 | 1680.0018 | 5 | 16 | 3.706921 | -3.260003 | 3.317562 | 1.521174 | 13.8784 | 5.99532
2018-01-31 11:39 | 159476.9 | 1800.0009 | 5 | 16 | 3.682616 | -3.260024 | 3.317562 | 1.629823 | 13.8784 | 6.396735
2018-01-31 11:41 | 159596.9 | 1920.0002 | 5 | 16 | 3.660173 | -3.259945 | 3.317562 | 1.738478 | 13.8784 | 6.795635
2018-01-31 11:43 | 159716.9 | 2040.0002 | 5 | 16 | 3.639593 | -3.259993 | 3.317562 | 1.847136 | 13.8784 | 7.192209
2018-01-31 11:45 | 159836.9 | 2160.0001 | 5 | 16 | 3.620886 | -3.259995 | 3.317562 | 1.955779 | 13.8784 | 7.586593
2018-01-31 11:47 | 159956.9 | 2280.0018 | 5 | 16 | 3.603927 | -3.259982 | 3.317562 | 2.064444 | 13.8784 | 7.979118
2018-01-31 11:49 | 160076.9 | 2400.0002 | 5 | 16 | 3.588406 | -3.260076 | 3.317562 | 2.173097 | 13.8784 | 8.36984
2018-01-31 11:51 | 160196.9 | 2520.0018 | 5 | 16 | 3.573926 | -3.26003 | 3.317562 | 2.281756 | 13.8784 | 8.758961
2018-01-31 11:53 | 160316.9 | 2640.0018 | 5 | 16 | 3.55999 | -3.260012 | 3.317562 | 2.390415 | 13.8784 | 9.146539
2018-01-31 11:55 | 160436.9 | 2760.0002 | 5 | 16 | 3.546245 | -3.260113 | 3.317562 | 2.49907 | 13.8784 | 9.532602
2018-01-31 11:57 | 160556.9 | 2880.0002 | 5 | 16 | 3.531896 | -3.260069 | 3.317562 | 2.60773 | 13.8784 | 9.91717
2018-01-31 11:59 | 160676.9 | 3000.0011 | 5 | 16 | 3.515429 | -3.260061 | 3.317562 | 2.71639 | 13.8784 | 10.30008
2018-01-31 12:01 | 160796.9 | 3120.0002 | 5 | 16 | 3.493992 | -3.2601 | 3.317562 | 2.825046 | 13.8784 | 10.68095
2018-01-31 12:03 | 160916.9 | 3240.001 | 5 | 16 | 3.464616 | -3.260055 | 3.317562 | 2.933707 | 13.8784 | 11.05909
2018-01-31 12:05 | 161036.9 | 3360.0002 | 5 | 16 | 3.42441 | -3.260049 | 3.317562 | 3.042361 | 13.8784 | 11.43349
2018-01-31 12:07 | 161156.9 | 3480.0018 | 5 | 16 | 3.359231 | -3.260073 | 3.317562 | 3.151021 | 13.8784 | 11.80238
2018-01-31 12:09 | 161276.9 | 3600.0002 | 5 | 16 | 3.2139 | -3.260034 | 3.317562 | 3.259674 | 13.8784 | 12.16088
2018-01-31 12:10 | 161337.5 | 3660.5624 | 5 | 16 | 2.999985 | -3.260073 | 3.317562 | 3.314508 | 13.8784 | 12.33229
2018-01-31 12:12 | 161457.5 | 119.9999 | 6 | 16 | 3.291435 | 0 | 3.317562 | 3.314508 | 13.8784 | 12.33229
2018-01-31 12:14 | 161577.5 | 240.0006 | 6 | 16 | 3.301976 | 0 | 3.317562 | 3.314508 | 13.8784 | 12.33229
2018-01-31 12:15 | 161637.5 | 300.0037 | 6 | 16 | 3.305359 | 0 | 3.317562 | 3.314508 | 13.8784 | 12.33229
2018-01-31 12:15 | 161637.5 | 0.0023 | 7 | 17 | 3.30537 | 0 | 0 | 0 | 0 | 0
2018-01-31 12:17 | 161757.6 | 120.0003 | 2 | 17 | 3.923696 | 4.890154 | 0.1623092 | 2.221e-09 | 0.6161624 | 7.34e-09
2018-01-31 12:19 | 161877.6 | 240.0019 | 2 | 17 | 3.976688 | 4.889843 | 0.3252974 | 2.221e-09 | 1.260527 | 7.34e-09
2018-01-31 12:21 | 161997.6 | 360.0002 | 2 | 17 | 4.014185 | 4.889826 | 0.4882774 | 2.221e-09 | 1.911848 | 7.34e-09
2018-01-31 12:23 | 162117.6 | 480.0001 | 2 | 17 | 4.044199 | 4.890144 | 0.6512664 | 2.221e-09 | 2.568614 | 7.34e-09
2018-01-31 12:25 | 162237.6 | 600.001 | 2 | 17 | 4.070253 | 4.890106 | 0.8142574 | 2.221e-09 | 3.229962 | 7.34e-09
2018-01-31 12:27 | 162357.6 | 720.0019 | 2 | 17 | 4.092973 | 4.890118 | 0.9772415 | 2.221e-09 | 3.895222 | 7.34e-09
2018-01-31 12:29 | 162477.6 | 840.001 | 2 | 17 | 4.115996 | 4.889887 | 1.140231 | 2.221e-09 | 4.56419 | 7.34e-09
2018-01-31 12:31 | 162597.6 | 960.0019 | 2 | 17 | 4.140725 | 4.890133 | 1.303217 | 2.221e-09 | 5.237033 | 7.34e-09
2018-01-31 12:33 | 162717.6 | 1080.0012 | 2 | 17 | 4.167702 | 4.889894 | 1.466201 | 2.221e-09 | 5.9140625 | 7.34e-09
2018-01-31 12:35 | 162837.6 | 1200.0001 | 2 | 17 | 4.198542 | 4.8899 | 1.629174 | 2.221e-09 | 6.595737 | 7.34e-09
2018-01-31 12:37 | 162957.6 | 1320.0027 | 2 | 17 | 4.2004 | 4.302752 | 1.782465 | 2.221e-09 | 7.239615 | 7.34e-09
2018-01-31 12:39 | 163077.6 | 1440.0013 | 2 | 17 | 4.200418 | 3.754913 | 1.916612 | 2.221e-09 | 7.803086 | 7.34e-09
2018-01-31 12:41 | 163194.7 | 1557.0872 | 2 | 17 | 4.200392 | 3.259977 | 2.030557 | 2.221e-09 | 8.281701 | 7.34e-09
2018-01-31 12:43 | 163314.7 | 120.0025 | 3 | 17 | 4.228014 | 3.260092 | 2.138777 | 2.25e-09 | 8.737635 | 7.458e-09
2018-01-31 12:45 | 163434.7 | 240.0002 | 3 | 17 | 4.260938 | 3.260084 | 2.247434 | 2.25e-09 | 9.1988 | 7.458e-09
2018-01-31 12:47 | 163554.7 | 360.001 | 3 | 17 | 4.296337 | 3.26012 | 2.356096 | 2.25e-09 | 9.663707 | 7.458e-09
2018-01-31 12:49 | 163674.7 | 480.0018 | 3 | 17 | 4.334021 | 3.26017 | 2.464757 | 2.25e-09 | 10.13258 | 7.458e-09
2018-01-31 12:51 | 163794.7 | 600.0002 | 3 | 17 | 4.373497 | 3.260143 | 2.573415 | 2.25e-09 | 10.60563 | 7.458e-09
2018-01-31 12:53 | 163914.7 | 720.001 | 3 | 17 | 4.400399 | 3.003134 | 2.680496 | 2.25e-09 | 11.07587 | 7.458e-09
2018-01-31 12:55 | 164034.7 | 840.0026 | 3 | 17 | 4.400390625 | 2.483877 | 2.771527 | 2.25e-09 | 11.47644 | 7.458e-09
2018-01-31 12:57 | 164154.7 | 960.0004 | 3 | 17 | 4.400392 | 2.073982 | 2.847243 | 2.25e-09 | 11.80962 | 7.458e-09
2018-01-31 12:59 | 164274.7 | 1080.0002 | 3 | 17 | 4.400378 | 1.742287 | 2.910645 | 2.25e-09 | 12.08861 | 7.458e-09
2018-01-31 13:01 | 164394.7 | 1200.001 | 3 | 17 | 4.400372 | 1.473389 | 2.964078 | 2.25e-09 | 12.32374 | 7.458e-09
2018-01-31 13:03 | 164514.7 | 1320.0009 | 3 | 17 | 4.400353 | 1.253643 | 3.009411 | 2.25e-09 | 12.52322 | 7.458e-09
2018-01-31 13:05 | 164634.7 | 1440.0009 | 3 | 17 | 4.400347 | 1.07461 | 3.048128 | 2.25e-09 | 12.69359 | 7.458e-09
2018-01-31 13:07 | 164754.7 | 1560.0009 | 3 | 17 | 4.400337 | 0.9267063 | 3.081418 | 2.25e-09 | 12.84008 | 7.458e-09
2018-01-31 13:09 | 164874.7 | 1680.0026 | 3 | 17 | 4.40035 | 0.8050785 | 3.110227 | 2.25e-09 | 12.96684 | 7.458e-09
2018-01-31 13:11 | 164994.7 | 1800.001 | 3 | 17 | 4.400358 | 0.7035351 | 3.135314 | 2.25e-09 | 13.07724 | 7.458e-09
2018-01-31 13:13 | 165114.7 | 1920.0001 | 3 | 17 | 4.40034 | 0.6174088 | 3.157277 | 2.25e-09 | 13.17388 | 7.458e-09
2018-01-31 13:15 | 165234.7 | 2040.0018 | 3 | 17 | 4.40034 | 0.5446129 | 3.176607 | 2.25e-09 | 13.25894 | 7.458e-09
2018-01-31 13:17 | 165354.7 | 2160.0026 | 3 | 17 | 4.400307 | 0.4817295 | 3.193691 | 2.25e-09 | 13.33412 | 7.458e-09
2018-01-31 13:19 | 165474.7 | 2280.0003 | 3 | 17 | 4.400346 | 0.4286652 | 3.208846 | 2.25e-09 | 13.4008 | 7.458e-09
2018-01-31 13:21 | 165594.7 | 2400.0017 | 3 | 17 | 4.40033 | 0.3817863 | 3.222328 | 2.25e-09 | 13.46013 | 7.458e-09
2018-01-31 13:23 | 165714.7 | 2520.0025 | 3 | 17 | 4.400331 | 0.3410339 | 3.234361 | 2.25e-09 | 13.51308 | 7.458e-09
2018-01-31 13:25 | 165834.7 | 2640.0017 | 3 | 17 | 4.400336 | 0.3051624 | 3.245114 | 2.25e-09 | 13.5604 | 7.458e-09
2018-01-31 13:27 | 165954.7 | 2760.0009 | 3 | 17 | 4.400285 | 0.2728596 | 3.254741 | 2.25e-09 | 13.60276 | 7.458e-09
2018-01-31 13:29 | 166074.7 | 2880.0025 | 3 | 17 | 4.400303 | 0.2451839 | 3.263378 | 2.25e-09 | 13.64076 | 7.458e-09
2018-01-31 13:31 | 166194.7 | 3000.0025 | 3 | 17 | 4.400334 | 0.220787 | 3.271137 | 2.25e-09 | 13.6749 | 7.458e-09
2018-01-31 13:33 | 166314.7 | 3120.0009 | 3 | 17 | 4.400311 | 0.1981277 | 3.27811 | 2.25e-09 | 13.70559 | 7.458e-09
2018-01-31 13:35 | 166434.7 | 3240.0009 | 3 | 17 | 4.40032 | 0.1790695 | 3.284382 | 2.25e-09 | 13.73318 | 7.458e-09
2018-01-31 13:37 | 166554.7 | 3360.0009 | 3 | 17 | 4.400282 | 0.1605206 | 3.290036 | 2.25e-09 | 13.75807 | 7.458e-09
2018-01-31 13:39 | 166674.7 | 3480.0017 | 3 | 17 | 4.40031 | 0.1451855 | 3.295128 | 2.25e-09 | 13.78047 | 7.458e-09
2018-01-31 13:41 | 166794.7 | 3600.0025 | 3 | 17 | 4.400307 | 0.1309662 | 3.299721 | 2.25e-09 | 13.80068 | 7.458e-09
2018-01-31 13:43 | 166914.7 | 3720.0015 | 3 | 17 | 4.400266 | 0.1171551 | 3.303863 | 2.25e-09 | 13.81891 | 7.458e-09
2018-01-31 13:45 | 167034.7 | 3840.0009 | 3 | 17 | 4.400278 | 0.1062813 | 3.3076 | 2.25e-09 | 13.83535 | 7.458e-09
2018-01-31 13:47 | 167154.7 | 3960.0008 | 3 | 17 | 4.400293 | 0.09649086 | 3.310982 | 2.25e-09 | 13.85024 | 7.458e-09
2018-01-31 13:49 | 167274.7 | 4080.0009 | 3 | 17 | 4.400293 | 0.08705711 | 3.314034 | 2.25e-09 | 13.86367 | 7.458e-09
2018-01-31 13:51 | 167353.4 | 4158.6735 | 3 | 17 | 4.400304 | 0.0814991 | 3.315874 | 2.25e-09 | 13.87176 | 7.458e-09
2018-01-31 13:53 | 167473.5 | 120.0016 | 4 | 17 | 4.394728 | 0 | 3.315874 | 2.25e-09 | 13.87176 | 7.458e-09
2018-01-31 13:55 | 167593.5 | 240.0008 | 4 | 17 | 4.394074 | 0 | 3.315874 | 2.25e-09 | 13.87176 | 7.458e-09
2018-01-31 13:56 | 167653.5 | 300.003 | 4 | 17 | 4.39384 | 0 | 3.315874 | 2.25e-09 | 13.87176 | 7.458e-09
2018-01-31 13:58 | 167773.5 | 120.0025 | 5 | 17 | 4.171499 | -3.25989 | 3.315874 | 0.1086549 | 13.87176 | 0.4563323
2018-01-31 14:00 | 167893.5 | 240.0001 | 5 | 17 | 4.130795 | -3.259885 | 3.315874 | 0.2173056 | 13.87176 | 0.9073407
2018-01-31 14:02 | 168013.5 | 360.0012 | 5 | 17 | 4.090208 | -3.25991 | 3.315874 | 0.32596 | 13.87176 | 1.353971
2018-01-31 14:04 | 168133.5 | 480.0009 | 5 | 17 | 4.049217 | -3.259893 | 3.315874 | 0.4346084 | 13.87176 | 1.796139
2018-01-31 14:06 | 168253.5 | 600.0009 | 5 | 17 | 4.008462 | -3.259916 | 3.315874 | 0.5432613 | 13.87176 | 2.23388
2018-01-31 14:08 | 168373.5 | 720.0009 | 5 | 17 | 3.968591 | -3.259931 | 3.315874 | 0.6519116 | 13.87176 | 2.667224
2018-01-31 14:10 | 168493.5 | 840.0001 | 5 | 17 | 3.929977 | -3.259934 | 3.315874 | 0.760566 | 13.87176 | 3.096319
2018-01-31 14:12 | 168613.5 | 960.0017 | 5 | 17 | 3.892833 | -3.25989 | 3.315874 | 0.8692178 | 13.87176 | 3.521286
2018-01-31 14:14 | 168733.5 | 1080.0017 | 5 | 17 | 3.857223 | -3.259939 | 3.315874 | 0.9778752 | 13.87176 | 3.942323
2018-01-31 14:16 | 168853.5 | 1200.0001 | 5 | 17 | 3.823314 | -3.259991 | 3.315874 | 1.08653 | 13.87176 | 4.359572
2018-01-31 14:18 | 168973.5 | 1320.0009 | 5 | 17 | 3.791217 | -3.259941 | 3.315874 | 1.195184 | 13.87176 | 4.773228
2018-01-31 14:20 | 169093.5 | 1440.0001 | 5 | 17 | 3.76114 | -3.260005 | 3.315874 | 1.30384 | 13.87176 | 5.183515
2018-01-31 14:22 | 169213.5 | 1560.0001 | 5 | 17 | 3.733061 | -3.259943 | 3.315874 | 1.412496 | 13.87176 | 5.590644
2018-01-31 14:24 | 169333.5 | 1680.0001 | 5 | 17 | 3.706944 | -3.25997 | 3.315874 | 1.521153 | 13.87176 | 5.994831
2018-01-31 14:26 | 169453.5 | 1800.0017 | 5 | 17 | 3.682705 | -3.259947 | 3.315874 | 1.629807 | 13.87176 | 6.396271
2018-01-31 14:28 | 169573.5 | 1920.0009 | 5 | 17 | 3.660296 | -3.259916 | 3.315874 | 1.738457 | 13.87176 | 6.795164
2018-01-31 14:30 | 169693.5 | 2040.0009 | 5 | 17 | 3.63976 | -3.259976 | 3.315874 | 1.847118 | 13.87176 | 7.191761
2018-01-31 14:32 | 169813.5 | 2160.0017 | 5 | 17 | 3.621076 | -3.259995 | 3.315874 | 1.955773 | 13.87176 | 7.586206
2018-01-31 14:34 | 169933.5 | 2280.0009 | 5 | 17 | 3.604132 | -3.259976 | 3.315874 | 2.064426 | 13.87176 | 7.978713
2018-01-31 14:36 | 170053.5 | 2400.0026 | 5 | 17 | 3.588595 | -3.260069 | 3.315874 | 2.173082 | 13.87176 | 8.369471
2018-01-31 14:38 | 170173.5 | 2520.0001 | 5 | 17 | 3.574028 | -3.259996 | 3.315874 | 2.281737 | 13.87176 | 8.758592
2018-01-31 14:40 | 170293.5 | 2640.0002 | 5 | 17 | 3.56006 | -3.260061 | 3.315874 | 2.390393 | 13.87176 | 9.146166
2018-01-31 14:42 | 170413.5 | 2760.001 | 5 | 17 | 3.546286 | -3.260005 | 3.315874 | 2.499048 | 13.87176 | 9.532235
2018-01-31 14:44 | 170533.5 | 2880.0009 | 5 | 17 | 3.531821 | -3.260051 | 3.315874 | 2.607709 | 13.87176 | 9.916804
2018-01-31 14:46 | 170653.5 | 3000.0026 | 5 | 17 | 3.515284 | -3.260036 | 3.315874 | 2.716362 | 13.87176 | 10.29968
2018-01-31 14:48 | 170773.5 | 3120.0009 | 5 | 17 | 3.49367 | -3.260034 | 3.315874 | 2.825017 | 13.87176 | 10.68052
2018-01-31 14:50 | 170893.5 | 3240.0018 | 5 | 17 | 3.464102 | -3.260071 | 3.315874 | 2.933677 | 13.87176 | 11.05861
2018-01-31 14:52 | 171013.5 | 3360.001 | 5 | 17 | 3.423544 | -3.260073 | 3.315874 | 3.042331 | 13.87176 | 11.43294
2018-01-31 14:54 | 171133.5 | 3480.0017 | 5 | 17 | 3.357788 | -3.260063 | 3.315874 | 3.150987 | 13.87176 | 11.8017
2018-01-31 14:56 | 171253.5 | 3600.0018 | 5 | 17 | 3.209682 | -3.260012 | 3.315874 | 3.25964 | 13.87176 | 12.15993
2018-01-31 14:57 | 171312.1 | 3658.6241 | 5 | 17 | 2.999978 | -3.260046 | 3.315874 | 3.312721 | 13.87176 | 12.32571
2018-01-31 14:59 | 171432.2 | 120.0018 | 6 | 17 | 3.291174 | 0 | 3.315874 | 3.312721 | 13.87176 | 12.32571
2018-01-31 15:01 | 171552.2 | 240.0018 | 6 | 17 | 3.301686 | 0 | 3.315874 | 3.312721 | 13.87176 | 12.32571
2018-01-31 15:02 | 171612.2 | 300.0031 | 6 | 17 | 3.305069 | 0 | 3.315874 | 3.312721 | 13.87176 | 12.32571
2018-01-31 15:02 | 171612.2 | 0.0025 | 7 | 18 | 3.305044 | 0 | 0 | 0 | 0 | 0
2018-01-31 15:04 | 171732.3 | 120.0002 | 2 | 18 | 3.924168 | 4.8899 | 0.1622984 | 1.761e-09 | 0.6161682 | 5.821e-09
2018-01-31 15:06 | 171852.3 | 240.0001 | 2 | 18 | 3.977119 | 4.889877 | 0.3252793 | 1.761e-09 | 1.260579 | 5.821e-09
2018-01-31 15:08 | 171972.3 | 360.0001 | 2 | 18 | 4.01464 | 4.889877 | 0.4882615 | 1.761e-09 | 1.911978 | 5.821e-09
2018-01-31 15:10 | 172092.3 | 480.0009 | 2 | 18 | 4.044633 | 4.889902 | 0.6512472 | 1.761e-09 | 2.568806 | 5.821e-09
2018-01-31 15:12 | 172212.3 | 600.0009 | 2 | 18 | 4.070684 | 4.889866 | 0.8142245 | 1.761e-09 | 3.230168 | 5.821e-09
2018-01-31 15:14 | 172332.3 | 720.0009 | 2 | 18 | 4.093424 | 4.889893 | 0.9772078 | 1.761e-09 | 3.895495 | 5.821e-09
2018-01-31 15:16 | 172452.3 | 840.0032 | 2 | 18 | 4.116446 | 4.889894 | 1.140185 | 1.761e-09 | 4.564484 | 5.821e-09
2018-01-31 15:18 | 172572.3 | 960.0001 | 2 | 18 | 4.141207 | 4.890072 | 1.303168 | 1.761e-09 | 5.237391 | 5.821e-09
2018-01-31 15:20 | 172692.3 | 1080.0002 | 2 | 18 | 4.16824 | 4.88987 | 1.466153 | 1.761e-09 | 5.914506 | 5.821e-09
2018-01-31 15:22 | 172812.3 | 1200.0017 | 2 | 18 | 4.199086 | 4.890127 | 1.629145 | 1.761e-09 | 6.596346 | 5.821e-09
2018-01-31 15:24 | 172932.3 | 1320.0002 | 2 | 18 | 4.200401 | 4.293457 | 1.782098 | 1.761e-09 | 7.238806 | 5.821e-09
2018-01-31 15:26 | 173052.3 | 1440.0009 | 2 | 18 | 4.200395 | 3.745605 | 1.915944 | 1.761e-09 | 7.801013 | 5.821e-09
2018-01-31 15:27 | 173167.4 | 1555.0895 | 2 | 18 | 4.200406 | 3.259987 | 2.027788 | 1.761e-09 | 8.270804 | 5.821e-09
2018-01-31 15:29 | 173287.4118 | 120.0009 | 3 | 18 | 4.228108 | 3.260073 | 2.136019 | 1.761e-09 | 8.726795 | 5.821e-09
2018-01-31 15:31 | 173407.4111 | 240.0002 | 3 | 18 | 4.261096 | 3.260111 | 2.244675 | 1.761e-09 | 9.187968 | 5.821e-09
2018-01-31 15:33 | 173527.4134 | 360.0025 | 3 | 18 | 4.296535 | 3.260092 | 2.353335 | 1.761e-09 | 9.652885 | 5.821e-09
2018-01-31 15:35 | 173647.4118 | 480.0009 | 3 | 18 | 4.334223 | 3.260086 | 2.461995 | 1.761e-09 | 10.12178 | 5.821e-09
2018-01-31 15:37 | 173767.4111 | 600.0002 | 3 | 18 | 4.373734 | 3.260084 | 2.570652 | 1.761e-09 | 10.59485 | 5.821e-09
2018-01-31 15:39 | 173887.4126 | 720.0017 | 3 | 18 | 4.400409 | 3.001318 | 2.677697 | 1.761e-09 | 11.06494 | 5.821e-09
2018-01-31 15:41 | 174007.4119 | 840.001 | 3 | 18 | 4.400418 | 2.484995 | 2.768702 | 1.761e-09 | 11.4654 | 5.821e-09
2018-01-31 15:43 | 174127.4119 | 960.001 | 3 | 18 | 4.400372 | 2.074966 | 2.84444 | 1.761e-09 | 11.79868 | 5.821e-09
2018-01-31 15:45 | 174247.4111 | 1080.0002 | 3 | 18 | 4.400379 | 1.74412 | 2.907901 | 1.761e-09 | 12.07793 | 5.821e-09
2018-01-31 15:47 | 174367.4126 | 1200.0017 | 3 | 18 | 4.400375 | 1.475737 | 2.961406 | 1.761e-09 | 12.31337 | 5.821e-09
2018-01-31 15:49 | 174487.4126 | 1320.0017 | 3 | 18 | 4.400329 | 1.25592 | 3.006818 | 1.761e-09 | 12.5132 | 5.821e-09
2018-01-31 15:51 | 174607.4111 | 1440.0002 | 3 | 18 | 4.400353 | 1.077484 | 3.045622 | 1.761e-09 | 12.68395 | 5.821e-09
2018-01-31 15:53 | 174727.4118 | 1560.0009 | 3 | 18 | 4.400347 | 0.9293537 | 3.079003 | 1.761e-09 | 12.83084 | 5.821e-09
2018-01-31 15:55 | 174847.4126 | 1680.0017 | 3 | 18 | 4.40036 | 0.8076992 | 3.107898 | 1.761e-09 | 12.95799 | 5.821e-09
2018-01-31 15:57 | 174967.4126 | 1800.0017 | 3 | 18 | 4.400352 | 0.7056332 | 3.13306 | 1.761e-09 | 13.06871 | 5.821e-09
2018-01-31 15:59 | 175087.4115 | 1920.0006 | 3 | 18 | 4.400353 | 0.6194096 | 3.155092 | 1.761e-09 | 13.16566 | 5.821e-09
2018-01-31 16:01 | 175207.411 | 2040.0001 | 3 | 18 | 4.40034 | 0.5463791 | 3.174479 | 1.761e-09 | 13.25097 | 5.821e-09
2018-01-31 16:03 | 175327.4126 | 2160.0017 | 3 | 18 | 4.40035 | 0.4838257 | 3.191609 | 1.761e-09 | 13.32635 | 5.821e-09
2018-01-31 16:05 | 175447.411 | 2280.0001 | 3 | 18 | 4.400317 | 0.4292946 | 3.206801 | 1.761e-09 | 13.3932 | 5.821e-09
2018-01-31 16:07 | 175567.411 | 2400.0001 | 3 | 18 | 4.400345 | 0.3828983 | 3.220315 | 1.761e-09 | 13.45266 | 5.821e-09
2018-01-31 16:09 | 175687.4125 | 2520.0016 | 3 | 18 | 4.40032 | 0.3411961 | 3.232363 | 1.761e-09 | 13.50568 | 5.821e-09
2018-01-31 16:11 | 175807.4118 | 2640.0009 | 3 | 18 | 4.40031 | 0.3050632 | 3.243129 | 1.761e-09 | 13.55305 | 5.821e-09
2018-01-31 16:13 | 175927.4126 | 2760.0017 | 3 | 18 | 4.400339 | 0.2738838 | 3.252769 | 1.761e-09 | 13.59547 | 5.821e-09
2018-01-31 16:15 | 176047.4134 | 2880.0025 | 3 | 18 | 4.400306 | 0.2454586 | 3.261411 | 1.761e-09 | 13.6335 | 5.821e-09
2018-01-31 16:17 | 176167.4134 | 3000.0025 | 3 | 18 | 4.40032 | 0.2208538 | 3.269175 | 1.761e-09 | 13.66766 | 5.821e-09
2018-01-31 16:19 | 176287.4126 | 3120.0017 | 3 | 18 | 4.40032 | 0.198595 | 3.276155 | 1.761e-09 | 13.69837 | 5.821e-09
2018-01-31 16:21 | 176407.4118 | 3240.0009 | 3 | 18 | 4.400299 | 0.1786613 | 3.282437 | 1.761e-09 | 13.72602 | 5.821e-09
2018-01-31 16:23 | 176527.4134 | 3360.0025 | 3 | 18 | 4.40031 | 0.1612835 | 3.288098 | 1.761e-09 | 13.75093 | 5.821e-09
2018-01-31 16:25 | 176647.4126 | 3480.0017 | 3 | 18 | 4.400317 | 0.1454754 | 3.293201 | 1.761e-09 | 13.77338 | 5.821e-09
2018-01-31 16:27 | 176767.4134 | 3600.0025 | 3 | 18 | 4.400322 | 0.1315327 | 3.297804 | 1.761e-09 | 13.79364 | 5.821e-09
2018-01-31 16:29 | 176887.4134 | 3720.0025 | 3 | 18 | 4.400311 | 0.1186008 | 3.301955 | 1.761e-09 | 13.8119 | 5.821e-09
2018-01-31 16:31 | 177007.4135 | 3840.0026 | 3 | 18 | 4.400303 | 0.1073399 | 3.305705 | 1.761e-09 | 13.82841 | 5.821e-09
2018-01-31 16:33 | 177127.411 | 3960.0001 | 3 | 18 | 4.400301 | 0.09647751 | 3.3091 | 1.761e-09 | 13.84335 | 5.821e-09
2018-01-31 16:35 | 177247.4134 | 4080.0025 | 3 | 18 | 4.400281 | 0.08714676 | 3.312161 | 1.761e-09 | 13.85682 | 5.821e-09
2018-01-31 16:37 | 177328.6116 | 4161.2007 | 3 | 18 | 4.400298 | 0.08149147 | 3.314068 | 1.761e-09 | 13.86521 | 5.821e-09
2018-01-31 16:39 | 177448.7 | 120.0016 | 4 | 18 | 4.394724 | 0 | 3.314069 | 1.761e-09 | 13.86521 | 5.821e-09
2018-01-31 16:41 | 177568.7 | 240.0007 | 4 | 18 | 4.394077 | 0 | 3.314069 | 1.761e-09 | 13.86521 | 5.821e-09
2018-01-31 16:42 | 177628.7 | 300.0022 | 4 | 18 | 4.39386 | 0 | 3.314069 | 1.761e-09 | 13.86521 | 5.821e-09
2018-01-31 16:44 | 177748.8 | 120.0008 | 5 | 18 | 4.171469 | -3.259881 | 3.314069 | 0.1086511 | 13.86521 | 0.4563079
2018-01-31 16:46 | 177868.8 | 240.0026 | 5 | 18 | 4.130762 | -3.259908 | 3.314069 | 0.2173098 | 13.86521 | 0.9073457
2018-01-31 16:48 | 177988.8 | 360.0033 | 5 | 18 | 4.090199 | -3.259906 | 3.314069 | 0.3259633 | 13.86521 | 1.35397
2018-01-31 16:50 | 178108.8 | 480.0009 | 5 | 18 | 4.049138 | -3.259916 | 3.314069 | 0.4346066 | 13.86521 | 1.796114
2018-01-31 16:52 | 178228.8 | 600.0002 | 5 | 18 | 4.008311 | -3.259906 | 3.314069 | 0.5432613 | 13.86521 | 2.233848
2018-01-31 16:54 | 178348.8 | 720.0009 | 5 | 18 | 3.968366 | -3.259895 | 3.314069 | 0.6519203 | 13.86521 | 2.667206
2018-01-31 16:56 | 178468.8 | 840.0008 | 5 | 18 | 3.929717 | -3.259904 | 3.314069 | 0.7605495 | 13.86521 | 3.096175
2018-01-31 16:58 | 178588.8 | 960.0009 | 5 | 18 | 3.892504 | -3.25995 | 3.314069 | 0.8692226 | 13.86521 | 3.521195
2018-01-31 17:00 | 178708.8 | 1080.0018 | 5 | 18 | 3.856781 | -3.25997 | 3.314069 | 0.9778879 | 13.86521 | 3.942218
2018-01-31 17:02 | 178828.8 | 1200.0001 | 5 | 18 | 3.822831 | -3.25995 | 3.314069 | 1.086545 | 13.86521 | 4.359422
2018-01-31 17:04 | 178948.8 | 1320.0017 | 5 | 18 | 3.790641 | -3.259957 | 3.314069 | 1.195202 | 13.86521 | 4.773038
2018-01-31 17:06 | 179068.8 | 1440.0001 | 5 | 18 | 3.760535 | -3.25991 | 3.314069 | 1.303857 | 13.86521 | 5.183257
2018-01-31 17:08 | 179188.8 | 1560.0033 | 5 | 18 | 3.732441 | -3.259957 | 3.314069 | 1.412513 | 13.86521 | 5.590314
2018-01-31 17:10 | 179308.8 | 1680.0001 | 5 | 18 | 3.706264 | -3.259922 | 3.314069 | 1.521162 | 13.86521 | 5.994403
2018-01-31 17:12 | 179428.8 | 1800.0017 | 5 | 18 | 3.682017 | -3.259978 | 3.314069 | 1.629819 | 13.86521 | 6.395781
2018-01-31 17:14 | 179548.8 | 1920.0002 | 5 | 18 | 3.659597 | -3.259947 | 3.314069 | 1.738469 | 13.86521 | 6.794597
2018-01-31 17:16 | 179668.8 | 2040.0017 | 5 | 18 | 3.639082 | -3.259995 | 3.314069 | 1.847129 | 13.86521 | 7.191115
2018-01-31 17:18 | 179788.8 | 2160.0009 | 5 | 18 | 3.620421 | -3.260026 | 3.314069 | 1.955781 | 13.86521 | 7.585479
2018-01-31 17:20 | 179908.8 | 2280.0009 | 5 | 18 | 3.60348 | -3.260051 | 3.314069 | 2.064434 | 13.86521 | 7.977913
2018-01-31 17:22 | 180028.8 | 2400.0012 | 5 | 18 | 3.587982 | -3.260044 | 3.314069 | 2.173091 | 13.86521 | 8.368606
2018-01-31 17:24 | 180148.8 | 2520.0001 | 5 | 18 | 3.573472 | -3.260088 | 3.314069 | 2.281744 | 13.86521 | 8.757655
2018-01-31 17:26 | 180268.8 | 2640.0002 | 5 | 18 | 3.559547 | -3.260051 | 3.314069 | 2.3904 | 13.86521 | 9.145175
2018-01-31 17:28 | 180388.8 | 2760.0009 | 5 | 18 | 3.545777 | -3.260026 | 3.314069 | 2.499063 | 13.86521 | 9.531218
2018-01-31 17:30 | 180508.8 | 2880.0001 | 5 | 18 | 3.53137 | -3.260019 | 3.314069 | 2.607718 | 13.86521 | 9.915713
2018-01-31 17:32 | 180628.8 | 3000.0001 | 5 | 18 | 3.514892 | -3.260042 | 3.314069 | 2.716381 | 13.86521 | 10.29858
2018-01-31 17:34 | 180748.8 | 3120.0017 | 5 | 18 | 3.493239 | -3.260079 | 3.314069 | 2.825037 | 13.86521 | 10.67938
2018-01-31 17:36 | 180868.8 | 3240.0008 | 5 | 18 | 3.463631 | -3.260024 | 3.314069 | 2.933694 | 13.86521 | 11.05741
2018-01-31 17:38 | 180988.8 | 3360.0012 | 5 | 18 | 3.422963 | -3.26003 | 3.314069 | 3.042355 | 13.86521 | 11.43171
2018-01-31 17:40 | 181108.8 | 3480.0002 | 5 | 18 | 3.356634 | -3.260038 | 3.314069 | 3.151008 | 13.86521 | 11.80037
2018-01-31 17:42 | 181228.8 | 3600.0017 | 5 | 18 | 3.206185 | -3.260065 | 3.314069 | 3.259666 | 13.86521 | 12.15841
2018-01-31 17:43 | 181285.7 | 3656.9559 | 5 | 18 | 2.999974 | -3.260053 | 3.314069 | 3.311234 | 13.86521 | 12.31934
2018-01-31 17:45 | 181405.7 | 120.0002 | 6 | 18 | 3.290242 | 0 | 3.314069 | 3.311234 | 13.86521 | 12.31934
2018-01-31 17:47 | 181525.8 | 240.0025 | 6 | 18 | 3.300756 | 0 | 3.314069 | 3.311234 | 13.86521 | 12.31934
2018-01-31 17:48 | 181585.7 | 300.0015 | 6 | 18 | 3.304141 | 0 | 3.314069 | 3.311234 | 13.86521 | 12.31934
2018-01-31 17:48 | 181585.8 | 0.0026 | 7 | 19 | 3.304067 | 0 | 0 | 0 | 0 | 0
2018-01-31 17:50 | 181705.9 | 120.0002 | 2 | 19 | 3.92421 | 4.889896 | 0.1622923 | 2e-10 | 0.6160982 | 6.62e-10
2018-01-31 17:52 | 181825.9 | 240.0011 | 2 | 19 | 3.977164 | 4.889921 | 0.3252714 | 2e-10 | 1.260509 | 6.62e-10
2018-01-31 17:54 | 181945.9 | 360.0002 | 2 | 19 | 4.014774 | 4.8899 | 0.4882448 | 2e-10 | 1.911888 | 6.62e-10
2018-01-31 17:56 | 182065.9 | 480.0002 | 2 | 19 | 4.044886 | 4.889856 | 0.6512213 | 2e-10 | 2.56871 | 6.62e-10
2018-01-31 17:58 | 182185.9 | 600.0019 | 2 | 19 | 4.071065 | 4.889936 | 0.8142074 | 2e-10 | 3.230162 | 6.62e-10
2018-01-31 18:00 | 182305.9 | 720.001 | 2 | 19 | 4.093915 | 4.889896 | 0.9771862 | 2e-10 | 3.895543 | 6.62e-10
2018-01-31 18:02 | 182425.9 | 840.0002 | 2 | 19 | 4.116995 | 4.889956 | 1.140163 | 2e-10 | 4.564614 | 6.62e-10
2018-01-31 18:04 | 182545.9 | 960.001 | 2 | 19 | 4.14186 | 4.889933 | 1.303154 | 2e-10 | 5.237648 | 6.62e-10
2018-01-31 18:06 | 182665.9 | 1080.0011 | 2 | 19 | 4.169003 | 4.889963 | 1.466136 | 2e-10 | 5.914871 | 6.62e-10
2018-01-31 18:08 | 182785.9 | 1200.0019 | 2 | 19 | 4.200023 | 4.890013 | 1.629116 | 2e-10 | 6.596802 | 6.62e-10
2018-01-31 18:10 | 182905.9 | 1320.0027 | 2 | 19 | 4.200412 | 4.278563 | 1.781543 | 2e-10 | 7.237057 | 6.62e-10
2018-01-31 18:12 | 183025.9 | 1440.0019 | 2 | 19 | 4.200383 | 3.733566 | 1.914953 | 2e-10 | 7.797432 | 6.62e-10
2018-01-31 18:14 | 183138.6 | 1552.7322 | 2 | 19 | 4.200386 | 3.259985 | 2.024354 | 2e-10 | 8.256962 | 6.62e-10
2018-01-31 18:16 | 183258.6 | 120.0025 | 3 | 19 | 4.22805 | 3.260096 | 2.132581 | 2e-10 | 8.712924 | 6.62e-10
2018-01-31 18:18 | 183378.6 | 240.0002 | 3 | 19 | 4.260912 | 3.260096 | 2.241243 | 2e-10 | 9.17411 | 6.62e-10
2018-01-31 18:20 | 183498.6 | 360.0002 | 3 | 19 | 4.296318 | 3.260191 | 2.349905 | 2e-10 | 9.639011 | 6.62e-10
2018-01-31 18:22 | 183618.6 | 480.0002 | 3 | 19 | 4.333995 | 3.26016 | 2.458565 | 2e-10 | 10.10788 | 6.62e-10
2018-01-31 18:24 | 183738.6 | 600.0002 | 3 | 19 | 4.373505 | 3.260174 | 2.567226 | 2e-10 | 10.58095 | 6.62e-10
2018-01-31 18:26 | 183858.6 | 720.0025 | 3 | 19 | 4.400411 | 3.004883 | 2.674319 | 2e-10 | 11.05123 | 6.62e-10
2018-01-31 18:28 | 183978.6 | 840.001 | 3 | 19 | 4.40039 | 2.486528 | 2.765426 | 2e-10 | 11.45214 | 6.62e-10
2018-01-31 18:30 | 184098.6 | 960.001 | 3 | 19 | 4.40038 | 2.076992 | 2.841239 | 2e-10 | 11.78575 | 6.62e-10
2018-01-31 18:32 | 184218.6 | 1080.0009 | 3 | 19 | 4.400373 | 1.745962 | 2.904752 | 2e-10 | 12.06523 | 6.62e-10
2018-01-31 18:34 | 184338.6 | 1200.0009 | 3 | 19 | 4.400383 | 1.47715 | 2.958302 | 2e-10 | 12.30087 | 6.62e-10
2018-01-31 18:36 | 184458.6 | 1320.0025 | 3 | 19 | 4.40035 | 1.257414 | 3.003754 | 2e-10 | 12.50087 | 6.62e-10
2018-01-31 18:38 | 184578.6 | 1440.0009 | 3 | 19 | 4.400371 | 1.078848 | 3.042597 | 2e-10 | 12.6718 | 6.62e-10
2018-01-31 18:40 | 184698.6 | 1560.0017 | 3 | 19 | 4.400357 | 0.9313869 | 3.076014 | 2e-10 | 12.81884 | 6.62e-10
2018-01-31 18:42 | 184818.6 | 1680.0009 | 3 | 19 | 4.40037 | 0.8093548 | 3.104954 | 2e-10 | 12.94619 | 6.62e-10
2018-01-31 18:44 | 184938.6 | 1800.0009 | 3 | 19 | 4.400353 | 0.707262 | 3.130171 | 2e-10 | 13.05715 | 6.62e-10
2018-01-31 18:46 | 185058.6 | 1920.0009 | 3 | 19 | 4.400337 | 0.621088 | 3.152261 | 2e-10 | 13.15436 | 6.62e-10
2018-01-31 18:48 | 185178.6 | 2040.0017 | 3 | 19 | 4.400313 | 0.5475655 | 3.171718 | 2e-10 | 13.23998 | 6.62e-10
2018-01-31 18:50 | 185298.6 | 2160.0009 | 3 | 19 | 4.400331 | 0.4857349 | 3.188926 | 2e-10 | 13.3157 | 6.62e-10
2018-01-31 18:52 | 185418.6 | 2280.0017 | 3 | 19 | 4.400367 | 0.4329052 | 3.204204 | 2e-10 | 13.38292 | 6.62e-10
2018-01-31 18:54 | 185538.6 | 2400.0025 | 3 | 19 | 4.400346 | 0.3857307 | 3.217805 | 2e-10 | 13.44277 | 6.62e-10
2018-01-31 18:56 | 185658.6 | 2520.0025 | 3 | 19 | 4.400317 | 0.3439941 | 3.229944 | 2e-10 | 13.49619 | 6.62e-10
2018-01-31 18:58 | 185778.6 | 2640.0008 | 3 | 19 | 4.40033 | 0.3084011 | 3.2408 | 2e-10 | 13.54396 | 6.62e-10
2018-01-31 19:00 | 185898.6 | 2760.0009 | 3 | 19 | 4.400301 | 0.2757206 | 3.250523 | 2e-10 | 13.58675 | 6.62e-10
2018-01-31 19:02 | 186018.6 | 2880.0016 | 3 | 19 | 4.400318 | 0.2478714 | 3.259246 | 2e-10 | 13.62513 | 6.62e-10
2018-01-31 19:04 | 186138.6 | 3000.0008 | 3 | 19 | 4.40029 | 0.2223721 | 3.267085 | 2e-10 | 13.65962 | 6.62e-10
2018-01-31 19:06 | 186258.6 | 3120.0008 | 3 | 19 | 4.400314 | 0.2000751 | 3.274133 | 2e-10 | 13.69064 | 6.62e-10
2018-01-31 19:08 | 186378.6 | 3240.0008 | 3 | 19 | 4.400319 | 0.1807671 | 3.280474 | 2e-10 | 13.71854 | 6.62e-10
2018-01-31 19:10 | 186498.6 | 3360.0024 | 3 | 19 | 4.400319 | 0.1627636 | 3.28619 | 2e-10 | 13.74369 | 6.62e-10
2018-01-31 19:12 | 186618.6 | 3480.0014 | 3 | 19 | 4.400311 | 0.1467876 | 3.29134 | 2e-10 | 13.76635 | 6.62e-10
2018-01-31 19:14 | 186738.6 | 3600 | 3 | 19 | 4.400301 | 0.1324806 | 3.295982 | 2e-10 | 13.78678 | 6.62e-10
2018-01-31 19:16 | 186858.6 | 3720.0017 | 3 | 19 | 4.400308 | 0.1193581 | 3.300174 | 2e-10 | 13.80522 | 6.62e-10
2018-01-31 19:18 | 186978.6 | 3840.0001 | 3 | 19 | 4.400284 | 0.1074047 | 3.303957 | 2e-10 | 13.82187 | 6.62e-10
2018-01-31 19:20 | 187098.6 | 3960.0001 | 3 | 19 | 4.400311 | 0.09750938 | 3.307374 | 2e-10 | 13.83691 | 6.62e-10
2018-01-31 19:22 | 187218.6 | 4080.0001 | 3 | 19 | 4.400284 | 0.08809471 | 3.310458 | 2e-10 | 13.85048 | 6.62e-10
2018-01-31 19:23 | 187317.8 | 4179.2479 | 3 | 19 | 4.40032 | 0.08149529 | 3.312788 | 2e-10 | 13.86073 | 6.62e-10
2018-01-31 19:25 | 187437.9 | 120.0009 | 4 | 19 | 4.394766 | 0 | 3.312788 | 2e-10 | 13.86073 | 6.62e-10
2018-01-31 19:27 | 187557.9 | 240.0009 | 4 | 19 | 4.394118 | 0 | 3.312788 | 2e-10 | 13.86073 | 6.62e-10
2018-01-31 19:28 | 187617.9 | 300.0024 | 4 | 19 | 4.393889 | 0 | 3.312788 | 2e-10 | 13.86073 | 6.62e-10
2018-01-31 19:30 | 187738 | 120.0001 | 5 | 19 | 4.171491 | -3.259941 | 3.312788 | 0.1086508 | 13.86073 | 0.4563031
2018-01-31 19:32 | 187858 | 240.001 | 5 | 19 | 4.130867 | -3.259927 | 3.312788 | 0.2173098 | 13.86073 | 0.9073504
2018-01-31 19:34 | 187978 | 360.0002 | 5 | 19 | 4.090381 | -3.259929 | 3.312788 | 0.3259639 | 13.86073 | 1.353993
2018-01-31 19:36 | 188098 | 480.0001 | 5 | 19 | 4.049397 | -3.259945 | 3.312788 | 0.4346215 | 13.86073 | 1.796217
2018-01-31 19:38 | 188218 | 600.0009 | 5 | 19 | 4.008585 | -3.259941 | 3.312788 | 0.5432764 | 13.86073 | 2.233982
2018-01-31 19:40 | 188338 | 720.0018 | 5 | 19 | 3.968664 | -3.259937 | 3.312788 | 0.6519356 | 13.86073 | 2.667372
2018-01-31 19:42 | 188458 | 840.001 | 5 | 19 | 3.929997 | -3.259974 | 3.312788 | 0.7605917 | 13.86073 | 3.096479
2018-01-31 19:44 | 188578 | 960.001 | 5 | 19 | 3.89276 | -3.259972 | 3.312788 | 0.869246 | 13.86073 | 3.521454
2018-01-31 19:46 | 188698 | 1080.0013 | 5 | 19 | 3.857068 | -3.259937 | 3.312788 | 0.9779043 | 13.86073 | 3.942479
2018-01-31 19:48 | 188818 | 1200.0012 | 5 | 19 | 3.823088 | -3.259968 | 3.312788 | 1.086561 | 13.86073 | 4.359714
2018-01-31 19:50 | 188938 | 1320.0001 | 5 | 19 | 3.790977 | -3.259933 | 3.312788 | 1.195216 | 13.86073 | 4.773349
2018-01-31 19:52 | 189058 | 1440.001 | 5 | 19 | 3.760819 | -3.259937 | 3.312788 | 1.303872 | 13.86073 | 5.183607
2018-01-31 19:54 | 189178 | 1560.001 | 5 | 19 | 3.732666 | -3.259968 | 3.312788 | 1.412526 | 13.86073 | 5.590686
2018-01-31 19:56 | 189298 | 1680.0001 | 5 | 19 | 3.706466 | -3.259952 | 3.312788 | 1.521182 | 13.86073 | 5.99482
2018-01-31 19:58 | 189418 | 1800.0002 | 5 | 19 | 3.682134 | -3.259974 | 3.312788 | 1.629833 | 13.86073 | 6.396193
2018-01-31 20:00 | 189538 | 1920.0001 | 5 | 19 | 3.65966 | -3.259976 | 3.312788 | 1.738485 | 13.86073 | 6.795024
2018-01-31 20:02 | 189658 | 2040.0018 | 5 | 19 | 3.639059 | -3.259996 | 3.312788 | 1.847146 | 13.86073 | 7.19155
2018-01-31 20:04 | 189778 | 2160.001 | 5 | 19 | 3.620282 | -3.260005 | 3.312788 | 1.955802 | 13.86073 | 7.585919
2018-01-31 20:06 | 189898 | 2280.001 | 5 | 19 | 3.603252 | -3.260046 | 3.312788 | 2.064456 | 13.86073 | 7.978341
2018-01-31 20:08 | 190018 | 2400.0018 | 5 | 19 | 3.58766 | -3.260012 | 3.312788 | 2.17311 | 13.86073 | 8.368986
2018-01-31 20:10 | 190138 | 2520.0026 | 5 | 19 | 3.573082 | -3.260034 | 3.312788 | 2.28177 | 13.86073 | 8.758025
2018-01-31 20:12 | 190258 | 2640.0026 | 5 | 19 | 3.5591 | -3.260088 | 3.312788 | 2.390426 | 13.86073 | 9.145498
2018-01-31 20:14 | 190378 | 2760.0011 | 5 | 19 | 3.54532 | -3.260131 | 3.312788 | 2.499083 | 13.86073 | 9.531471
2018-01-31 20:16 | 190498 | 2880.0003 | 5 | 19 | 3.530897 | -3.260076 | 3.312788 | 2.60774 | 13.86073 | 9.915921
2018-01-31 20:18 | 190618 | 3000.001 | 5 | 19 | 3.514331 | -3.260122 | 3.312788 | 2.716395 | 13.86073 | 10.2987
2018-01-31 20:20 | 190738 | 3120.001 | 5 | 19 | 3.492665 | -3.260067 | 3.312788 | 2.825053 | 13.86073 | 10.67945
2018-01-31 20:22 | 190858 | 3240.0002 | 5 | 19 | 3.462933 | -3.260102 | 3.312788 | 2.933713 | 13.86073 | 11.05742
2018-01-31 20:24 | 190978 | 3360.0003 | 5 | 19 | 3.422034 | -3.260117 | 3.312788 | 3.042371 | 13.86073 | 11.43162
2018-01-31 20:26 | 191098 | 3480.0001 | 5 | 19 | 3.355257 | -3.260076 | 3.312788 | 3.151026 | 13.86073 | 11.80017
2018-01-31 20:28 | 191218 | 3600.0002 | 5 | 19 | 3.202474 | -3.26004 | 3.312788 | 3.259687 | 13.86073 | 12.15797
2018-01-31 20:29 | 191273.3 | 3655.36 | 5 | 19 | 2.999979 | -3.260065 | 3.312788 | 3.309815 | 13.86073 | 12.31429
2018-01-31 20:31 | 191393.4 | 120.0017 | 6 | 19 | 3.290088 | 0 | 3.312788 | 3.309815 | 13.86073 | 12.31429
2018-01-31 20:33 | 191513.4 | 240.0002 | 6 | 19 | 3.300551 | 0 | 3.312788 | 3.309815 | 13.86073 | 12.31429
2018-01-31 20:34 | 191573.4 | 300.0039 | 6 | 19 | 3.303961 | 0 | 3.312788 | 3.309815 | 13.86073 | 12.31429
2018-01-31 20:34 | 191573.4 | 0.0023 | 7 | 20 | 3.304015 | 0 | 0 | 0 | 0 | 0
2018-01-31 20:36 | 191693.5 | 120.0008 | 2 | 20 | 3.924377 | 4.889946 | 0.1622972 | 0 | 0.6161299 | 0
2018-01-31 20:38 | 191813.5 | 240.0024 | 2 | 20 | 3.977268 | 4.889914 | 0.325285 | 0 | 1.2606 | 0
2018-01-31 20:40 | 191933.5 | 360.0008 | 2 | 20 | 4.0148 | 4.889935 | 0.4882655 | 0 | 1.912018 | 0
2018-01-31 20:42 | 192053.5 | 480.0009 | 2 | 20 | 4.044927 | 4.889919 | 0.6512452 | 0 | 2.568855 | 0
2018-01-31 20:44 | 192173.5 | 600.0009 | 2 | 20 | 4.071198 | 4.88998 | 0.8142271 | 0 | 3.230302 | 0
2018-01-31 20:46 | 192293.5 | 720.0009 | 2 | 20 | 4.094097 | 4.889912 | 0.977208 | 0 | 3.895715 | 0
2018-01-31 20:48 | 192413.5 | 840.0009 | 2 | 20 | 4.117294 | 4.889952 | 1.140194 | 0 | 4.564864 | 0
2018-01-31 20:50 | 192533.5 | 960 | 2 | 20 | 4.142305 | 4.889929 | 1.303175 | 0 | 5.237922 | 0
2018-01-31 20:52 | 192653.5 | 1080.0017 | 2 | 20 | 4.169567 | 4.889956 | 1.46616 | 0 | 5.915238 | 0
2018-01-31 20:54 | 192773.5 | 1200.0009 | 2 | 20 | 4.200406 | 4.883387 | 1.629144 | 0 | 6.597285 | 0
2018-01-31 20:56 | 192893.5 | 1320.0009 | 2 | 20 | 4.200389 | 4.268789 | 1.781192 | 0 | 7.235947 | 0
2018-01-31 20:58 | 193013.5 | 1440.0001 | 2 | 20 | 4.200385 | 3.724382 | 1.91431 | 0 | 7.795094 | 0
2018-01-31 21:00 | 193124.6 | 1551.0975 | 2 | 20 | 4.200401 | 3.259985 | 2.021968 | 0 | 8.247302 | 0
2018-01-31 21:02 | 193244.6 | 120.0002 | 3 | 20 | 4.227997 | 3.260098 | 2.130192 | 0 | 8.703256 | 0
2018-01-31 21:04 | 193364.6 | 240.0002 | 3 | 20 | 4.26091 | 3.260181 | 2.238856 | 0 | 9.164445 | 0
2018-01-31 21:06 | 193484.6 | 360.0007 | 3 | 20 | 4.296289 | 3.260082 | 2.347511 | 0 | 9.629317 | 0
2018-01-31 21:08 | 193604.6 | 480.001 | 3 | 20 | 4.333942 | 3.260107 | 2.456176 | 0 | 10.0982 | 0
2018-01-31 21:10 | 193724.6 | 600.001 | 3 | 20 | 4.373407 | 3.260157 | 2.564834 | 0 | 10.57125 | 0
2018-01-31 21:12 | 193844.6 | 720.0012 | 3 | 20 | 4.400407 | 3.006762 | 2.671949 | 0 | 11.04162 | 0
2018-01-31 21:14 | 193964.6 | 840.0018 | 3 | 20 | 4.400402 | 2.487656 | 2.763105 | 0 | 11.44275 | 0
2018-01-31 21:16 | 194084.6 | 960.0018 | 3 | 20 | 4.400389 | 2.078455 | 2.838953 | 0 | 11.77651 | 0
2018-01-31 21:18 | 194204.6 | 1080.0019 | 3 | 20 | 4.400373 | 1.746588 | 2.902499 | 0 | 12.05613 | 0
2018-01-31 21:20 | 194324.6 | 1200.0018 | 3 | 20 | 4.400371 | 1.477491 | 2.956072 | 0 | 12.29188 | 0
2018-01-31 21:22 | 194444.6 | 1320.0004 | 3 | 20 | 4.400373 | 1.258345 | 3.00154 | 0 | 12.49195 | 0
2018-01-31 21:24 | 194564.6 | 1440.0018 | 3 | 20 | 4.40034 | 1.078953 | 3.040397 | 0 | 12.66294 | 0
2018-01-31 21:26 | 194684.6 | 1560.0008 | 3 | 20 | 4.400314 | 0.9306679 | 3.073824 | 0 | 12.81003 | 0
2018-01-31 21:28 | 194804.6 | 1680.0018 | 3 | 20 | 4.400362 | 0.8093548 | 3.10277 | 0 | 12.9374 | 0
2018-01-31 21:30 | 194924.6 | 1800.0018 | 3 | 20 | 4.40034 | 0.706461 | 3.127983 | 0 | 13.04834 | 0
2018-01-31 21:32 | 195044.6 | 1920.0018 | 3 | 20 | 4.400355 | 0.6208725 | 3.150067 | 0 | 13.14552 | 0
2018-01-31 21:34 | 195164.6 | 2040.0002 | 3 | 20 | 4.400303 | 0.5468102 | 3.169506 | 0 | 13.23106 | 0
2018-01-31 21:36 | 195284.6 | 2160.0002 | 3 | 20 | 4.40032 | 0.4848042 | 3.18669 | 0 | 13.30667 | 0
2018-01-31 21:38 | 195404.6 | 2280.001 | 3 | 20 | 4.400331 | 0.4312153 | 3.201935 | 0 | 13.37376 | 0
2018-01-31 21:40 | 195524.6 | 2400.0003 | 3 | 20 | 4.40032 | 0.3838482 | 3.215502 | 0 | 13.43346 | 0
2018-01-31 21:42 | 195644.6 | 2520.0018 | 3 | 20 | 4.400338 | 0.3436108 | 3.227611 | 0 | 13.48674 | 0
2018-01-31 21:44 | 195764.6 | 2640.001 | 3 | 20 | 4.400331 | 0.3074245 | 3.238438 | 0 | 13.53439 | 0
2018-01-31 21:46 | 195884.6 | 2760.0018 | 3 | 20 | 4.400323 | 0.2753658 | 3.24814 | 0 | 13.57708 | 0
2018-01-31 21:48 | 196004.6 | 2880.0018 | 3 | 20 | 4.400317 | 0.2473011 | 3.256849 | 0 | 13.6154 | 0
2018-01-31 21:50 | 196124.6 | 3000.0018 | 3 | 20 | 4.400312 | 0.2223225 | 3.264672 | 0 | 13.64982 | 0
2018-01-31 21:52 | 196244.6 | 3120.0018 | 3 | 20 | 4.400344 | 0.2011414 | 3.271714 | 0 | 13.68081 | 0
2018-01-31 21:54 | 196364.6 | 3240.0002 | 3 | 20 | 4.400297 | 0.1804867 | 3.278058 | 0 | 13.70872 | 0
2018-01-31 21:56 | 196484.6 | 3360.0002 | 3 | 20 | 4.400331 | 0.163353 | 3.283778 | 0 | 13.7339 | 0
2018-01-31 21:58 | 196604.6 | 3480.0018 | 3 | 20 | 4.400337 | 0.1475334 | 3.288946 | 0 | 13.75663 | 0
2018-01-31 22:00 | 196724.6 | 3600.001 | 3 | 20 | 4.400295 | 0.1327457 | 3.293612 | 0 | 13.77717 | 0
2018-01-31 22:02 | 196844.6 | 3720.0018 | 3 | 20 | 4.400314 | 0.1208019 | 3.297834 | 0 | 13.79574 | 0
2018-01-31 22:04 | 196964.6 | 3840.0008 | 3 | 20 | 4.400319 | 0.1095314 | 3.301657 | 0 | 13.81257 | 0
2018-01-31 22:06 | 197084.6 | 3960.0002 | 3 | 20 | 4.400294 | 0.09897804 | 3.30511 | 0 | 13.82776 | 0
2018-01-31 22:08 | 197204.6 | 4080.0009 | 3 | 20 | 4.400272 | 0.08918953 | 3.308246 | 0 | 13.84156 | 0
2018-01-31 22:10 | 197324.6 | 4200.0018 | 3 | 20 | 4.400318 | 0.0815506 | 3.31109 | 0 | 13.85408 | 0
2018-01-31 22:10 | 197324.7 | 4200.1104 | 3 | 20 | 4.400315 | 0.08149529 | 3.311093 | 0 | 13.85409 | 0
2018-01-31 22:12 | 197444.8 | 119.9998 | 4 | 20 | 4.394751 | 0 | 3.311093 | 0 | 13.85409 | 0
2018-01-31 22:14 | 197564.8 | 240.0007 | 4 | 20 | 4.394101 | 0 | 3.311093 | 0 | 13.85409 | 0
2018-01-31 22:15 | 197624.8 | 300.0029 | 4 | 20 | 4.393875 | 0 | 3.311093 | 0 | 13.85409 | 0
2018-01-31 22:17 | 197744.8 | 120.001 | 5 | 20 | 4.171422 | -3.259904 | 3.311093 | 0.1086473 | 13.85409 | 0.4562791
2018-01-31 22:19 | 197864.8 | 240.0026 | 5 | 20 | 4.130858 | -3.259964 | 3.311093 | 0.2173034 | 13.85409 | 0.9073099
2018-01-31 22:21 | 197984.8 | 360.0009 | 5 | 20 | 4.090353 | -3.259902 | 3.311093 | 0.3259528 | 13.85409 | 1.353931
2018-01-31 22:23 | 198104.8 | 480.0005 | 5 | 20 | 4.049327 | -3.259893 | 3.311093 | 0.4346038 | 13.85409 | 1.796125
2018-01-31 22:25 | 198224.8 | 600.0002 | 5 | 20 | 4.008449 | -3.25998 | 3.311093 | 0.543254 | 13.85409 | 2.233858
2018-01-31 22:27 | 198344.8 | 720.0026 | 5 | 20 | 3.968499 | -3.259976 | 3.311093 | 0.6519081 | 13.85409 | 2.667212
2018-01-31 22:29 | 198464.8 | 840.0011 | 5 | 20 | 3.929821 | -3.259996 | 3.311093 | 0.7605616 | 13.85409 | 3.09629
2018-01-31 22:31 | 198584.8 | 960.0002 | 5 | 20 | 3.892558 | -3.259962 | 3.311093 | 0.8692174 | 13.85409 | 3.521251
2018-01-31 22:33 | 198704.8 | 1080.0011 | 5 | 20 | 3.85686 | -3.259939 | 3.311093 | 0.9778707 | 13.85409 | 3.942237
2018-01-31 22:35 | 198824.8 | 1200.001 | 5 | 20 | 3.822866 | -3.259962 | 3.311093 | 1.086524 | 13.85409 | 4.359435
2018-01-31 22:37 | 198944.8 | 1320.001 | 5 | 20 | 3.790739 | -3.259934 | 3.311093 | 1.195173 | 13.85409 | 4.773022
2018-01-31 22:39 | 199064.8 | 1440.0018 | 5 | 20 | 3.760625 | -3.259922 | 3.311093 | 1.303829 | 13.85409 | 5.183257
2018-01-31 22:41 | 199184.8 | 1560.001 | 5 | 20 | 3.732492 | -3.259962 | 3.311093 | 1.412482 | 13.85409 | 5.590313
2018-01-31 22:43 | 199304.8 | 1680.001 | 5 | 20 | 3.706304 | -3.259978 | 3.311093 | 1.521139 | 13.85409 | 5.994432
2018-01-31 22:45 | 199424.8 | 1800.0002 | 5 | 20 | 3.681982 | -3.259982 | 3.311093 | 1.629789 | 13.85409 | 6.395787
2018-01-31 22:47 | 199544.8 | 1920.0001 | 5 | 20 | 3.6595 | -3.259993 | 3.311093 | 1.738443 | 13.85409 | 6.79461
2018-01-31 22:49 | 199664.8 | 2040.0005 | 5 | 20 | 3.63887 | -3.260015 | 3.311093 | 1.847096 | 13.85409 | 7.191087
2018-01-31 22:51 | 199784.8 | 2160.0011 | 5 | 20 | 3.620145 | -3.260001 | 3.311093 | 1.955754 | 13.85409 | 7.585448
2018-01-31 22:53 | 199904.8 | 2280.0027 | 5 | 20 | 3.603118 | -3.259993 | 3.311093 | 2.064412 | 13.85409 | 7.977868
2018-01-31 22:55 | 200024.8 | 2400.0027 | 5 | 20 | 3.587547 | -3.260055 | 3.311093 | 2.173069 | 13.85409 | 8.368512
2018-01-31 22:57 | 200144.8 | 2520.0011 | 5 | 20 | 3.572959 | -3.260098 | 3.311093 | 2.281725 | 13.85409 | 8.757524
2018-01-31 22:59 | 200264.8 | 2640.0011 | 5 | 20 | 3.558983 | -3.260058 | 3.311093 | 2.390385 | 13.85409 | 9.144997
2018-01-31 23:01 | 200384.8 | 2760.0018 | 5 | 20 | 3.54516 | -3.260079 | 3.311093 | 2.499043 | 13.85409 | 9.53096
2018-01-31 23:03 | 200504.8 | 2880.001 | 5 | 20 | 3.53066 | -3.260076 | 3.311093 | 2.607697 | 13.85409 | 9.915378
2018-01-31 23:05 | 200624.8 | 3000.0026 | 5 | 20 | 3.51402 | -3.260094 | 3.311093 | 2.716358 | 13.85409 | 10.29815
2018-01-31 23:07 | 200744.8 | 3120.0012 | 5 | 20 | 3.492203 | -3.260053 | 3.311093 | 2.825012 | 13.85409 | 10.67885
2018-01-31 23:09 | 200864.8 | 3240.001 | 5 | 20 | 3.462312 | -3.260061 | 3.311093 | 2.933671 | 13.85409 | 11.05676
2018-01-31 23:11 | 200984.8 | 3360.0018 | 5 | 20 | 3.421121 | -3.260061 | 3.311093 | 3.042329 | 13.85409 | 11.43087
2018-01-31 23:13 | 201104.8 | 3480.0018 | 5 | 20 | 3.353701 | -3.260044 | 3.311093 | 3.150984 | 13.85409 | 11.79929
2018-01-31 23:15 | 201224.8 | 3600.0001 | 5 | 20 | 3.197783 | -3.260019 | 3.311093 | 3.259639 | 13.85409 | 12.15679
2018-01-31 23:16 | 201278.3 | 3653.4105 | 5 | 20 | 2.99997 | -3.260058 | 3.311093 | 3.307998 | 13.85409 | 12.30743
2018-01-31 23:18 | 201398.3 | 120.0029 | 6 | 20 | 3.290905 | 0 | 3.311093 | 3.307998 | 13.85409 | 12.30743
2018-01-31 23:20 | 201518.3 | 240.0013 | 6 | 20 | 3.301349 | 0 | 3.311093 | 3.307998 | 13.85409 | 12.30743
2018-01-31 23:21 | 201578.3 | 300.0019 | 6 | 20 | 3.304729 | 0 | 3.311093 | 3.307998 | 13.85409 | 12.30743
2018-01-31 23:21 | 201578.3 | 0.0025 | 7 | 21 | 3.304725 | 0 | 0 | 0 | 0 | 0
2018-01-31 23:23 | 201698.4 | 120.0002 | 2 | 21 | 3.925149 | 4.890112 | 0.1623095 | 1.718e-09 | 0.6163223 | 5.677e-09
2018-01-31 23:25 | 201818.4 | 240.0002 | 2 | 21 | 3.977747 | 4.890097 | 0.3253013 | 1.718e-09 | 1.260906 | 5.677e-09
2018-01-31 23:27 | 201938.4 | 360.0018 | 2 | 21 | 4.0151 | 4.890106 | 0.4882821 | 1.718e-09 | 1.912387 | 5.677e-09
2018-01-31 23:29 | 202058.4 | 480.0002 | 2 | 21 | 4.045077 | 4.890093 | 0.6512708 | 1.718e-09 | 2.569299 | 5.677e-09
2018-01-31 23:31 | 202178.4 | 600.0002 | 2 | 21 | 4.071139 | 4.890102 | 0.8142588 | 1.718e-09 | 3.230775 | 5.677e-09
2018-01-31 23:33 | 202298.4 | 720.001 | 2 | 21 | 4.093905 | 4.890135 | 0.9772499 | 1.718e-09 | 3.896212 | 5.677e-09
2018-01-31 23:35 | 202418.4 | 840.0002 | 2 | 21 | 4.116923 | 4.890104 | 1.140237 | 1.718e-09 | 4.565315 | 5.677e-09
2018-01-31 23:37 | 202538.4 | 960.0018 | 2 | 21 | 4.141865 | 4.890097 | 1.303228 | 1.718e-09 | 5.238342 | 5.677e-09
2018-01-31 23:39 | 202658.4 | 1080.0018 | 2 | 21 | 4.169115 | 4.890142 | 1.466216 | 1.718e-09 | 5.915597 | 5.677e-09
2018-01-31 23:41 | 202778.4 | 1200.0002 | 2 | 21 | 4.200116 | 4.889847 | 1.629204 | 1.718e-09 | 6.597582 | 5.677e-09
2018-01-31 23:43 | 202898.4 | 1320.0018 | 2 | 21 | 4.200405 | 4.275434 | 1.781524 | 1.718e-09 | 7.237388 | 5.677e-09
2018-01-31 23:45 | 203018.4 | 1440.001 | 2 | 21 | 4.200413 | 3.727783 | 1.914776 | 1.718e-09 | 7.797101 | 5.677e-09
2018-01-31 23:47 | 203129.6 | 1551.1536 | 2 | 21 | 4.200402 | 3.259979 | 2.022528 | 1.718e-09 | 8.249701 | 5.677e-09
2018-01-31 23:49 | 203249.6 | 120.0011 | 3 | 21 | 4.228088 | 3.260048 | 2.130747 | 1.718e-09 | 8.705638 | 5.677e-09
2018-01-31 23:51 | 203369.6 | 240.0002 | 3 | 21 | 4.261042 | 3.26001 | 2.239405 | 1.718e-09 | 9.166818 | 5.677e-09
2018-01-31 23:53 | 203489.6 | 360.0001 | 3 | 21 | 4.296575 | 3.260057 | 2.348064 | 1.718e-09 | 9.631728 | 5.677e-09
2018-01-31 23:55 | 203609.6 | 480.0003 | 3 | 21 | 4.334342 | 3.260056 | 2.456725 | 1.718e-09 | 10.10063 | 5.677e-09
2018-01-31 23:57 | 203729.6 | 600.0013 | 3 | 21 | 4.373904 | 3.260029 | 2.565383 | 1.718e-09 | 10.57372 | 5.677e-09
2018-01-31 23:59 | 203849.6 | 720.0009 | 3 | 21 | 4.400408 | 2.998171 | 2.672383 | 1.718e-09 | 11.04363 | 5.677e-09
2018-02-01 00:01 | 203969.6 | 840.0003 | 3 | 21 | 4.400396 | 2.480049 | 2.763261 | 1.718e-09 | 11.44353 | 5.677e-09
2018-02-01 00:03 | 204089.6 | 960.001 | 3 | 21 | 4.400399 | 2.071465 | 2.838871 | 1.718e-09 | 11.77624 | 5.677e-09
2018-02-01 00:05 | 204209.6 | 1080.0011 | 3 | 21 | 4.400388 | 1.74114 | 2.902209 | 1.718e-09 | 12.05495 | 5.677e-09
2018-02-01 00:07 | 204329.6 | 1200.0011 | 3 | 21 | 4.400373 | 1.472431 | 2.955601 | 1.718e-09 | 12.2899 | 5.677e-09
2018-02-01 00:09 | 204449.6 | 1320.0017 | 3 | 21 | 4.40037 | 1.253799 | 3.000911 | 1.718e-09 | 12.48928 | 5.677e-09
2018-02-01 00:11 | 204569.6 | 1440.0002 | 3 | 21 | 4.400356 | 1.074949 | 3.039625 | 1.718e-09 | 12.65963 | 5.677e-09
2018-02-01 00:13 | 204689.6 | 1560.0002 | 3 | 21 | 4.400349 | 0.9277 | 3.072922 | 1.718e-09 | 12.80616 | 5.677e-09
2018-02-01 00:15 | 204809.6 | 1680.0002 | 3 | 21 | 4.400355 | 0.8055191 | 3.101749 | 1.718e-09 | 12.93301 | 5.677e-09
2018-02-01 00:17 | 204929.6 | 1800.0017 | 3 | 21 | 4.400352 | 0.7041759 | 3.126857 | 1.718e-09 | 13.04349 | 5.677e-09
2018-02-01 00:19 | 205049.6 | 1920.0018 | 3 | 21 | 4.400319 | 0.6178112 | 3.14885 | 1.718e-09 | 13.14026 | 5.677e-09
2018-02-01 00:21 | 205169.6 | 2040.0002 | 3 | 21 | 4.400335 | 0.5452957 | 3.168203 | 1.718e-09 | 13.22542 | 5.677e-09
2018-02-01 00:23 | 205289.6 | 2160.0018 | 3 | 21 | 4.400352 | 0.4835281 | 3.18531 | 1.718e-09 | 13.3007 | 5.677e-09
2018-02-01 00:25 | 205409.6 | 2280.0002 | 3 | 21 | 4.400344 | 0.4293575 | 3.200488 | 1.718e-09 | 13.36749 | 5.677e-09
2018-02-01 00:27 | 205529.6 | 2400.0002 | 3 | 21 | 4.400349 | 0.3826332 | 3.213988 | 1.718e-09 | 13.42689 | 5.677e-09
2018-02-01 00:29 | 205649.6 | 2520.0002 | 3 | 21 | 4.400332 | 0.3414001 | 3.226034 | 1.718e-09 | 13.4799 | 5.677e-09
2018-02-01 00:31 | 205769.6 | 2640.0002 | 3 | 21 | 4.400349 | 0.3060246 | 3.236799 | 1.718e-09 | 13.52727 | 5.677e-09
2018-02-01 00:33 | 205889.6 | 2760.0017 | 3 | 21 | 4.400322 | 0.27388 | 3.24644 | 1.718e-09 | 13.56969 | 5.677e-09
2018-02-01 00:35 | 206009.6 | 2880.0014 | 3 | 21 | 4.400298 | 0.2455025 | 3.255088 | 1.718e-09 | 13.60775 | 5.677e-09
2018-02-01 00:37 | 206129.6 | 3000.0017 | 3 | 21 | 4.400297 | 0.2208118 | 3.262859 | 1.718e-09 | 13.64194 | 5.677e-09
2018-02-01 00:39 | 206249.6 | 3120.0002 | 3 | 21 | 4.400276 | 0.1982708 | 3.26985 | 1.718e-09 | 13.6727 | 5.677e-09
2018-02-01 00:41 | 206369.6 | 3240.0002 | 3 | 21 | 4.400316 | 0.1793728 | 3.276146 | 1.718e-09 | 13.70041 | 5.677e-09
2018-02-01 00:43 | 206489.6 | 3360.0017 | 3 | 21 | 4.400291 | 0.1615162 | 3.281824 | 1.718e-09 | 13.72539 | 5.677e-09
2018-02-01 00:45 | 206609.6 | 3480.0002 | 3 | 21 | 4.400322 | 0.146637 | 3.28695 | 1.718e-09 | 13.74795 | 5.677e-09
2018-02-01 00:47 | 206729.6 | 3600.001 | 3 | 21 | 4.400308 | 0.1324482 | 3.291581 | 1.718e-09 | 13.76833 | 5.677e-09
2018-02-01 00:49 | 206849.6 | 3720.0017 | 3 | 21 | 4.400291 | 0.1193542 | 3.295778 | 1.718e-09 | 13.7868 | 5.677e-09
2018-02-01 00:51 | 206969.6 | 3840.0009 | 3 | 21 | 4.400293 | 0.1084118 | 3.299575 | 1.718e-09 | 13.8035 | 5.677e-09
2018-02-01 00:53 | 207089.6 | 3960.0017 | 3 | 21 | 4.400278 | 0.09830284 | 3.303016 | 1.718e-09 | 13.81864 | 5.677e-09
2018-02-01 00:55 | 207209.6 | 4080.0026 | 3 | 21 | 4.400281 | 0.08883667 | 3.30614 | 1.718e-09 | 13.83239 | 5.677e-09
2018-02-01 00:57 | 207329.6 | 4200.0009 | 3 | 21 | 4.400314 | 0.08156013 | 3.308967 | 1.718e-09 | 13.84483 | 5.677e-09
2018-02-01 00:57 | 207329.9 | 4200.3249 | 3 | 21 | 4.400311 | 0.0814991 | 3.308974 | 1.718e-09 | 13.84486 | 5.677e-09
2018-02-01 00:59 | 207449.9 | 120.0018 | 4 | 21 | 4.394749 | 0 | 3.308974 | 1.718e-09 | 13.84486 | 5.677e-09
2018-02-01 01:01 | 207569.9 | 240.0026 | 4 | 21 | 4.394106 | 0 | 3.308974 | 1.718e-09 | 13.84486 | 5.677e-09
2018-02-01 01:02 | 207629.9 | 300.0025 | 4 | 21 | 4.393867 | 0 | 3.308974 | 1.718e-09 | 13.84486 | 5.677e-09
2018-02-01 01:04 | 207750 | 120.0017 | 5 | 21 | 4.170975 | -3.259914 | 3.308974 | 0.1086546 | 13.84486 | 0.4562597
2018-02-01 01:06 | 207870 | 240.0001 | 5 | 21 | 4.130493 | -3.25995 | 3.308974 | 0.2173046 | 13.84486 | 0.9072216
2018-02-01 01:08 | 207990 | 360.0017 | 5 | 21 | 4.09003 | -3.259959 | 3.308974 | 0.3259577 | 13.84486 | 1.35382
2018-02-01 01:10 | 208110 | 480.0009 | 5 | 21 | 4.049035 | -3.259964 | 3.308974 | 0.4346064 | 13.84486 | 1.795971
2018-02-01 01:12 | 208230 | 600.0025 | 5 | 21 | 4.008263 | -3.259959 | 3.308974 | 0.5432671 | 13.84486 | 2.233721
2018-02-01 01:14 | 208350 | 720.0001 | 5 | 21 | 3.968302 | -3.259991 | 3.308974 | 0.6519237 | 13.84486 | 2.667063
2018-02-01 01:16 | 208470 | 840.0009 | 5 | 21 | 3.929678 | -3.259937 | 3.308974 | 0.7605817 | 13.84486 | 3.096139
2018-02-01 01:18 | 208590 | 960.0009 | 5 | 21 | 3.892417 | -3.259937 | 3.308974 | 0.8692194 | 13.84486 | 3.521014
2018-02-01 01:20 | 208710 | 1080.0011 | 5 | 21 | 3.856739 | -3.259893 | 3.308974 | 0.9778904 | 13.84486 | 3.942055
2018-02-01 01:22 | 208830 | 1200.0005 | 5 | 21 | 3.822787 | -3.259939 | 3.308974 | 1.086545 | 13.84486 | 4.359245
2018-02-01 01:24 | 208950 | 1320.0025 | 5 | 21 | 3.790658 | -3.25991 | 3.308974 | 1.195202 | 13.84486 | 4.772855
2018-02-01 01:26 | 209070 | 1440.0012 | 5 | 21 | 3.760515 | -3.259929 | 3.308974 | 1.303856 | 13.84486 | 5.183073
2018-02-01 01:28 | 209190 | 1560.0017 | 5 | 21 | 3.732345 | -3.259959 | 3.308974 | 1.41251 | 13.84486 | 5.590117
2018-02-01 01:30 | 209310 | 1680.0009 | 5 | 21 | 3.70616 | -3.260015 | 3.308974 | 1.52116 | 13.84486 | 5.994194
2018-02-01 01:32 | 209430 | 1800.0025 | 5 | 21 | 3.681787 | -3.25995 | 3.308974 | 1.629815 | 13.84486 | 6.395545
2018-02-01 01:34 | 209550 | 1920.0012 | 5 | 21 | 3.659288 | -3.260019 | 3.308974 | 1.738467 | 13.84486 | 6.794342
2018-02-01 01:36 | 209670 | 2040.0009 | 5 | 21 | 3.63867 | -3.260012 | 3.308974 | 1.847123 | 13.84486 | 7.190809
2018-02-01 01:38 | 209790 | 2160.0001 | 5 | 21 | 3.619931 | -3.260026 | 3.308974 | 1.95578 | 13.84486 | 7.585142
2018-02-01 01:40 | 209910 | 2280.0009 | 5 | 21 | 3.602883 | -3.260061 | 3.308974 | 2.064436 | 13.84486 | 7.977526
2018-02-01 01:42 | 210030 | 2400.0002 | 5 | 21 | 3.587263 | -3.260088 | 3.308974 | 2.173093 | 13.84486 | 8.368148
2018-02-01 01:44 | 210150 | 2520.0009 | 5 | 21 | 3.572704 | -3.260065 | 3.308974 | 2.281747 | 13.84486 | 8.757121
2018-02-01 01:46 | 210270 | 2640.0026 | 5 | 21 | 3.558743 | -3.260063 | 3.308974 | 2.390408 | 13.84486 | 9.144574
2018-02-01 01:48 | 210390 | 2760.0011 | 5 | 21 | 3.544908 | -3.260036 | 3.308974 | 2.499063 | 13.84486 | 9.530497
2018-02-01 01:50 | 210510 | 2880.0003 | 5 | 21 | 3.530397 | -3.260049 | 3.308974 | 2.607724 | 13.84486 | 9.914915
2018-02-01 01:52 | 210630 | 3000.0011 | 5 | 21 | 3.513758 | -3.260024 | 3.308974 | 2.716377 | 13.84486 | 10.29763
2018-02-01 01:54 | 210750 | 3120.001 | 5 | 21 | 3.491902 | -3.260067 | 3.308974 | 2.825037 | 13.84486 | 10.67831
2018-02-01 01:56 | 210870 | 3240.001 | 5 | 21 | 3.461833 | -3.260007 | 3.308974 | 2.933695 | 13.84486 | 11.05618
2018-02-01 01:58 | 210990 | 3360.001 | 5 | 21 | 3.420365 | -3.260051 | 3.308974 | 3.04235 | 13.84486 | 11.43022
2018-02-01 02:00 | 211110 | 3480.0003 | 5 | 21 | 3.352349 | -3.260042 | 3.308974 | 3.151002 | 13.84486 | 11.79852
2018-02-01 02:02 | 211230 | 3600.0011 | 5 | 21 | 3.193666 | -3.260067 | 3.308974 | 3.259659 | 13.84486 | 12.15577
2018-02-01 02:03 | 211281.6 | 3651.5833 | 5 | 21 | 2.999964 | -3.260053 | 3.308974 | 3.306365 | 13.84486 | 12.30114
2018-02-01 02:05 | 211401.7 | 120.0009 | 6 | 21 | 3.289785 | 0 | 3.308974 | 3.306365 | 13.84486 | 12.30114
2018-02-01 02:07 | 211521.7 | 240.0008 | 6 | 21 | 3.300269 | 0 | 3.308974 | 3.306365 | 13.84486 | 12.30114
2018-02-01 02:08 | 211581.7 | 300.0031 | 6 | 21 | 3.303666 | 0 | 3.308974 | 3.306365 | 13.84486 | 12.30114
2018-02-01 02:08 | 211581.7 | 0.0023 | 7 | 22 | 3.303521 | 0 | 0 | 0 | 0 | 0
2018-02-01 02:10 | 211701.7487 | 120.0018 | 2 | 22 | 3.925418 | 4.890057 | 0.1623047 | 5.3e-11 | 0.6162812 | 1.76e-10
2018-02-01 02:12 | 211821.7475 | 240.0006 | 2 | 22 | 3.978095 | 4.88995 | 0.3252837 | 5.3e-11 | 1.260865 | 1.76e-10
2018-02-01 02:14 | 211941.7487 | 360.0018 | 2 | 22 | 4.015594 | 4.889992 | 0.4882712 | 5.3e-11 | 1.912441 | 1.76e-10
2018-02-01 02:16 | 212061.747 | 480.0001 | 2 | 22 | 4.045718 | 4.890026 | 0.6512489 | 5.3e-11 | 2.569402 | 1.76e-10
2018-02-01 02:18 | 212181.7487 | 600.0018 | 2 | 22 | 4.07189 | 4.890043 | 0.8142408 | 5.3e-11 | 3.231006 | 1.76e-10
2018-02-01 02:20 | 212301.747 | 720.0001 | 2 | 22 | 4.094768 | 4.890005 | 0.9772249 | 5.3e-11 | 3.896545 | 1.76e-10
2018-02-01 02:22 | 212421.7479 | 840.001 | 2 | 22 | 4.117962 | 4.890043 | 1.140211 | 5.3e-11 | 4.565804 | 1.76e-10
2018-02-01 02:24 | 212541.7482 | 960.0013 | 2 | 22 | 4.142957 | 4.890076 | 1.3032 | 5.3e-11 | 5.238995 | 1.76e-10
2018-02-01 02:26 | 212661.7471 | 1080.0002 | 2 | 22 | 4.17028 | 4.890081 | 1.466184 | 5.3e-11 | 5.916417 | 1.76e-10
2018-02-01 02:28 | 212781.7479 | 1200.001 | 2 | 22 | 4.200396 | 4.865154 | 1.629158 | 5.3e-11 | 6.598532 | 1.76e-10
2018-02-01 02:30 | 212901.7479 | 1320.001 | 2 | 22 | 4.200389 | 4.258684 | 1.780805 | 5.3e-11 | 7.235512 | 1.76e-10
2018-02-01 02:32 | 213021.7487 | 1440.0018 | 2 | 22 | 4.200394 | 3.717747 | 1.91363 | 5.3e-11 | 7.793427 | 1.76e-10
2018-02-01 02:34 | 213131.1357 | 1549.3888 | 2 | 22 | 4.200385 | 3.259981 | 2.019555 | 5.3e-11 | 8.238355 | 1.76e-10
2018-02-01 02:36 | 213251.2 | 120.0017 | 3 | 22 | 4.227992 | 3.259987 | 2.127767 | 2.34e-10 | 8.694256 | 9.19e-10
2018-02-01 02:38 | 213371.2 | 240.001 | 3 | 22 | 4.260862 | 3.259989 | 2.236423 | 2.34e-10 | 9.155414 | 9.19e-10
2018-02-01 02:40 | 213491.2 | 360.0017 | 3 | 22 | 4.296148 | 3.260017 | 2.345081 | 2.34e-10 | 9.620283 | 9.19e-10
2018-02-01 02:42 | 213611.2 | 480.001 | 3 | 22 | 4.33377 | 3.259953 | 2.453737 | 2.34e-10 | 10.08911 | 9.19e-10
2018-02-01 02:44 | 213731.2 | 600.0017 | 3 | 22 | 4.37322 | 3.259998 | 2.562396 | 2.34e-10 | 10.56214 | 9.19e-10
2018-02-01 02:46 | 213851.2 | 720.0018 | 3 | 22 | 4.400394 | 3.009222 | 2.669544 | 2.34e-10 | 11.03265 | 9.19e-10
2018-02-01 02:48 | 213971.1 | 840.0009 | 3 | 22 | 4.400401 | 2.489943 | 2.760769 | 2.34e-10 | 11.43408 | 9.19e-10
2018-02-01 02:50 | 214091.1 | 960.0002 | 3 | 22 | 4.400373 | 2.079056 | 2.836676 | 2.34e-10 | 11.76809 | 9.19e-10
2018-02-01 02:52 | 214211.2 | 1080.0018 | 3 | 22 | 4.400373 | 1.747318 | 2.900253 | 2.34e-10 | 12.04786 | 9.19e-10
2018-02-01 02:54 | 214331.2 | 1200.0018 | 3 | 22 | 4.400383 | 1.478502 | 2.953848 | 2.34e-10 | 12.2837 | 9.19e-10
2018-02-01 02:56 | 214451.1 | 1320.0002 | 3 | 22 | 4.400369 | 1.258602 | 2.999327 | 2.34e-10 | 12.48382 | 9.19e-10
2018-02-01 02:58 | 214571.2 | 1440.001 | 3 | 22 | 4.400369 | 1.078753 | 3.038179 | 2.34e-10 | 12.65478 | 9.19e-10
2018-02-01 03:00 | 214691.1 | 1560.0005 | 3 | 22 | 4.400336 | 0.9302406 | 3.07159 | 2.34e-10 | 12.8018 | 9.19e-10
2018-02-01 03:02 | 214811.2 | 1680.0018 | 3 | 22 | 4.400348 | 0.8079357 | 3.100504 | 2.34e-10 | 12.92904 | 9.19e-10
2018-02-01 03:04 | 214931.2 | 1800.0018 | 3 | 22 | 4.400362 | 0.7057667 | 3.125681 | 2.34e-10 | 13.03982 | 9.19e-10
2018-02-01 03:06 | 215051.1 | 1920.0002 | 3 | 22 | 4.400371 | 0.6201763 | 3.147722 | 2.34e-10 | 13.13681 | 9.19e-10
2018-02-01 03:08 | 215171.2 | 2040.0018 | 3 | 22 | 4.400325 | 0.5457458 | 3.167114 | 2.34e-10 | 13.22214 | 9.19e-10
2018-02-01 03:10 | 215291.1 | 2160.0009 | 3 | 22 | 4.400331 | 0.4835415 | 3.184253 | 2.34e-10 | 13.29756 | 9.19e-10
2018-02-01 03:12 | 215411.1 | 2280.0009 | 3 | 22 | 4.40033 | 0.4294472 | 3.199451 | 2.34e-10 | 13.36444 | 9.19e-10
2018-02-01 03:14 | 215531.1 | 2400.0004 | 3 | 22 | 4.400309 | 0.3821354 | 3.212971 | 2.34e-10 | 13.42393 | 9.19e-10
2018-02-01 03:16 | 215651.2 | 2520.0018 | 3 | 22 | 4.400307 | 0.3410473 | 3.22503 | 2.34e-10 | 13.47699 | 9.19e-10
2018-02-01 03:18 | 215771.2 | 2640.0017 | 3 | 22 | 4.40031 | 0.3058395 | 3.235807 | 2.34e-10 | 13.52441 | 9.19e-10
2018-02-01 03:20 | 215891.1 | 2760.0009 | 3 | 22 | 4.400309 | 0.2742462 | 3.245463 | 2.34e-10 | 13.5669 | 9.19e-10
2018-02-01 03:22 | 216011.1 | 2880.0009 | 3 | 22 | 4.400352 | 0.2468929 | 3.254128 | 2.34e-10 | 13.60503 | 9.19e-10
2018-02-01 03:24 | 216131.1 | 3000.0001 | 3 | 22 | 4.400323 | 0.2214966 | 3.261912 | 2.34e-10 | 13.63928 | 9.19e-10
2018-02-01 03:26 | 216251.1 | 3120.0005 | 3 | 22 | 4.400335 | 0.2000084 | 3.268921 | 2.34e-10 | 13.67013 | 9.19e-10
2018-02-01 03:28 | 216371.1 | 3240.0009 | 3 | 22 | 4.400296 | 0.1793442 | 3.27523 | 2.34e-10 | 13.69789 | 9.19e-10
2018-02-01 03:30 | 216491.2 | 3360.0017 | 3 | 22 | 4.400312 | 0.1621418 | 3.280913 | 2.34e-10 | 13.7229 | 9.19e-10
2018-02-01 03:32 | 216611.2 | 3480.0012 | 3 | 22 | 4.400309 | 0.1462154 | 3.286043 | 2.34e-10 | 13.74547 | 9.19e-10
2018-02-01 03:34 | 216731.1 | 3600.0001 | 3 | 22 | 4.400298 | 0.1316986 | 3.290676 | 2.34e-10 | 13.76586 | 9.19e-10
2018-02-01 03:36 | 216851.2 | 3720.0017 | 3 | 22 | 4.400303 | 0.1192398 | 3.294854 | 2.34e-10 | 13.78424 | 9.19e-10
2018-02-01 03:38 | 216971.1 | 3840.0009 | 3 | 22 | 4.400308 | 0.1076317 | 3.29863 | 2.34e-10 | 13.80086 | 9.19e-10
2018-02-01 03:40 | 217091.1 | 3960.0001 | 3 | 22 | 4.400267 | 0.09711075 | 3.302042 | 2.34e-10 | 13.81587 | 9.19e-10
2018-02-01 03:42 | 217211.1 | 4080.0009 | 3 | 22 | 4.400291 | 0.08804893 | 3.305137 | 2.34e-10 | 13.82949 | 9.19e-10
2018-02-01 03:43 | 217312.3 | 4181.1039 | 3 | 22 | 4.400303 | 0.08149338 | 3.307514 | 2.34e-10 | 13.83995 | 9.19e-10
2018-02-01 03:45 | 217432.3 | 120.0017 | 4 | 22 | 4.394746 | 0 | 3.307514 | 2.34e-10 | 13.83995 | 9.19e-10
2018-02-01 03:47 | 217552.3 | 240.0016 | 4 | 22 | 4.394076 | 0 | 3.307514 | 2.34e-10 | 13.83995 | 9.19e-10
2018-02-01 03:48 | 217612.3 | 300.0031 | 4 | 22 | 4.39384 | 0 | 3.307514 | 2.34e-10 | 13.83995 | 9.19e-10
2018-02-01 03:50 | 217732.4 | 120.0003 | 5 | 22 | 4.170645 | -3.259916 | 3.307514 | 0.1086583 | 13.83995 | 0.4562376
2018-02-01 03:52 | 217852.4 | 240.0003 | 5 | 22 | 4.13016 | -3.259953 | 3.307514 | 0.2173115 | 13.83995 | 0.907177
2018-02-01 03:54 | 217972.4 | 360.0019 | 5 | 22 | 4.089739 | -3.259939 | 3.307514 | 0.3259664 | 13.83995 | 1.353751
2018-02-01 03:56 | 218092.4 | 480.0019 | 5 | 22 | 4.048781 | -3.259947 | 3.307514 | 0.4346235 | 13.83995 | 1.795908
2018-02-01 03:58 | 218212.4 | 600.0019 | 5 | 22 | 4.00799 | -3.259916 | 3.307514 | 0.5432816 | 13.83995 | 2.233619
2018-02-01 04:00 | 218332.4 | 720.0011 | 5 | 22 | 3.968077 | -3.259953 | 3.307514 | 0.6519398 | 13.83995 | 2.666941
2018-02-01 04:02 | 218452.4 | 840.001 | 5 | 22 | 3.929404 | -3.25995 | 3.307514 | 0.7605825 | 13.83995 | 3.09593
2018-02-01 04:04 | 218572.4 | 960.0006 | 5 | 22 | 3.892194 | -3.259959 | 3.307514 | 0.8692507 | 13.83995 | 3.520895
2018-02-01 04:06 | 218692.4 | 1080.0003 | 5 | 22 | 3.856554 | -3.259987 | 3.307514 | 0.9779053 | 13.83995 | 3.941849
2018-02-01 04:08 | 218812.4 | 1200.0019 | 5 | 22 | 3.822617 | -3.259952 | 3.307514 | 1.086562 | 13.83995 | 4.35903
2018-02-01 04:10 | 218932.4 | 1320.0003 | 5 | 22 | 3.790552 | -3.260021 | 3.307514 | 1.195219 | 13.83995 | 4.772623
2018-02-01 04:12 | 219052.4 | 1440.0003 | 5 | 22 | 3.760411 | -3.259991 | 3.307514 | 1.303873 | 13.83995 | 5.182827
2018-02-01 04:14 | 219172.4 | 1560.0019 | 5 | 22 | 3.732258 | -3.259931 | 3.307514 | 1.412528 | 13.83995 | 5.589867
2018-02-01 04:16 | 219292.4 | 1680.0011 | 5 | 22 | 3.706059 | -3.259941 | 3.307514 | 1.521178 | 13.83995 | 5.993932
2018-02-01 04:18 | 219412.4 | 1800.0019 | 5 | 22 | 3.681763 | -3.259964 | 3.307514 | 1.629833 | 13.83995 | 6.395281
2018-02-01 04:20 | 219532.4 | 1920.0011 | 5 | 22 | 3.659266 | -3.259984 | 3.307514 | 1.738489 | 13.83995 | 6.794084
2018-02-01 04:22 | 219652.4 | 2040.0013 | 5 | 22 | 3.638608 | -3.260042 | 3.307514 | 1.84714 | 13.83995 | 7.190527
2018-02-01 04:24 | 219772.4 | 2160.0019 | 5 | 22 | 3.619853 | -3.260024 | 3.307514 | 1.955799 | 13.83995 | 7.584859
2018-02-01 04:26 | 219892.4 | 2280.0019 | 5 | 22 | 3.602806 | -3.260081 | 3.307514 | 2.064454 | 13.83995 | 7.977233
2018-02-01 04:28 | 220012.4 | 2400.0014 | 5 | 22 | 3.587196 | -3.260028 | 3.307514 | 2.173109 | 13.83995 | 8.367838
2018-02-01 04:30 | 220132.4 | 2520.0019 | 5 | 22 | 3.572611 | -3.260067 | 3.307514 | 2.281768 | 13.83995 | 8.756821
2018-02-01 04:32 | 220252.4 | 2640.0004 | 5 | 22 | 3.558591 | -3.26004 | 3.307514 | 2.390425 | 13.83995 | 9.144245
2018-02-01 04:34 | 220372.4 | 2760.0011 | 5 | 22 | 3.544752 | -3.260092 | 3.307514 | 2.499087 | 13.83995 | 9.530178
2018-02-01 04:36 | 220492.4 | 2880.0004 | 5 | 22 | 3.530235 | -3.260071 | 3.307514 | 2.607744 | 13.83995 | 9.914562
2018-02-01 04:38 | 220612.4 | 3000.002 | 5 | 22 | 3.51356 | -3.260051 | 3.307514 | 2.716403 | 13.83995 | 10.29728
2018-02-01 04:40 | 220732.4 | 3120.0011 | 5 | 22 | 3.491578 | -3.260044 | 3.307514 | 2.825061 | 13.83995 | 10.67793
2018-02-01 04:42 | 220852.4 | 3240.0012 | 5 | 22 | 3.461434 | -3.260044 | 3.307514 | 2.933716 | 13.83995 | 11.05574
2018-02-01 04:44 | 220972.4 | 3360.0004 | 5 | 22 | 3.419811 | -3.260014 | 3.307514 | 3.042373 | 13.83995 | 11.42974
2018-02-01 04:46 | 221092.4 | 3480.0004 | 5 | 22 | 3.35145 | -3.260058 | 3.307514 | 3.151031 | 13.83995 | 11.79798
2018-02-01 04:48 | 221212.4 | 3600.0004 | 5 | 22 | 3.190418 | -3.260024 | 3.307514 | 3.259686 | 13.83995 | 12.15505
2018-02-01 04:49 | 221262.5 | 3650.1546 | 5 | 22 | 2.999985 | -3.260055 | 3.307514 | 3.305098 | 13.83995 | 12.29629
2018-02-01 04:51 | 221382.6 | 120.0015 | 6 | 22 | 3.288859 | 0 | 3.307514 | 3.305098 | 13.83995 | 12.29629
2018-02-01 04:53 | 221502.6 | 240.0015 | 6 | 22 | 3.299309 | 0 | 3.307514 | 3.305098 | 13.83995 | 12.29629
2018-02-01 04:54 | 221562.6 | 300.0038 | 6 | 22 | 3.302731 | 0 | 3.307514 | 3.305098 | 13.83995 | 12.29629
2018-02-01 04:54 | 221562.6 | 0.0048 | 7 | 23 | 3.302746 | 0 | 0 | 0 | 0 | 0
2018-02-01 04:56 | 221682.7 | 120.0018 | 2 | 23 | 3.925344 | 4.889952 | 0.1623021 | 4.073e-09 | 0.6162143 | 1.3451e-08
2018-02-01 04:58 | 221802.7 | 240.0018 | 2 | 23 | 3.978074 | 4.89003 | 0.3252845 | 4.073e-09 | 1.260807 | 1.3451e-08
2018-02-01 05:00 | 221922.7 | 360.0018 | 2 | 23 | 4.015615 | 4.890032 | 0.4882691 | 4.073e-09 | 1.912372 | 1.3451e-08
2018-02-01 05:02 | 222042.7 | 480.0018 | 2 | 23 | 4.045798 | 4.890003 | 0.6512558 | 4.073e-09 | 2.569377 | 1.3451e-08
2018-02-01 05:04 | 222162.7 | 600.0018 | 2 | 23 | 4.072087 | 4.890009 | 0.8142442 | 4.073e-09 | 3.230991 | 1.3451e-08
2018-02-01 05:06 | 222282.7 | 720.0003 | 2 | 23 | 4.094999 | 4.890011 | 0.977229 | 4.073e-09 | 3.896569 | 1.3451e-08
2018-02-01 05:08 | 222402.7 | 840.0008 | 2 | 23 | 4.118217 | 4.890013 | 1.140216 | 4.073e-09 | 4.56587 | 1.3451e-08
2018-02-01 05:10 | 222522.7 | 960.0002 | 2 | 23 | 4.143391 | 4.890036 | 1.303207 | 4.073e-09 | 5.23913 | 1.3451e-08
2018-02-01 05:12 | 222642.7 | 1080.0002 | 2 | 23 | 4.170702 | 4.890062 | 1.466192 | 4.073e-09 | 5.916623 | 1.3451e-08
2018-02-01 05:14 | 222762.7 | 1200.0002 | 2 | 23 | 4.200414 | 4.853561 | 1.62915 | 4.073e-09 | 6.598743 | 1.3451e-08
2018-02-01 05:16 | 222882.7 | 1320.0018 | 2 | 23 | 4.200404 | 4.24938 | 1.780468 | 4.073e-09 | 7.234343 | 1.3451e-08
2018-02-01 05:18 | 223002.7 | 1440.0018 | 2 | 23 | 4.200382 | 3.707718 | 1.912957 | 4.073e-09 | 7.79085 | 1.3451e-08
2018-02-01 05:20 | 223109.7 | 1547.0496 | 2 | 23 | 4.200399 | 3.259966 | 2.016461 | 4.073e-09 | 8.225607 | 1.3451e-08
2018-02-01 05:22 | 223229.8 | 120.0002 | 3 | 23 | 4.227955 | 3.259989 | 2.124678 | 4.448e-09 | 8.681527 | 1.4985e-08
2018-02-01 05:24 | 223349.8 | 240.0018 | 3 | 23 | 4.260808 | 3.260019 | 2.233339 | 4.448e-09 | 9.142698 | 1.4985e-08
2018-02-01 05:26 | 223469.8 | 360.0002 | 3 | 23 | 4.296142 | 3.259983 | 2.34199 | 4.448e-09 | 9.607539 | 1.4985e-08
2018-02-01 05:28 | 223589.8 | 480.001 | 3 | 23 | 4.333786 | 3.259987 | 2.450648 | 4.448e-09 | 10.07638 | 1.4985e-08
2018-02-01 05:30 | 223709.8 | 600.0017 | 3 | 23 | 4.373234 | 3.259977 | 2.559303 | 4.448e-09 | 10.54939 | 1.4985e-08
2018-02-01 05:32 | 223829.8 | 720.0002 | 3 | 23 | 4.400393 | 3.010111 | 2.666459 | 4.448e-09 | 11.01993 | 1.4985e-08
2018-02-01 05:34 | 223949.8 | 840.0018 | 3 | 23 | 4.400397 | 2.491285 | 2.757731 | 4.448e-09 | 11.42157 | 1.4985e-08
2018-02-01 05:36 | 224069.8 | 960.0018 | 3 | 23 | 4.400374 | 2.081661 | 2.833704 | 4.448e-09 | 11.75587 | 1.4985e-08
2018-02-01 05:38 | 224189.8 | 1080.001 | 3 | 23 | 4.400379 | 1.750044 | 2.897376 | 4.448e-09 | 12.03606 | 1.4985e-08
2018-02-01 05:40 | 224309.8 | 1200.0009 | 3 | 23 | 4.40038 | 1.481441 | 2.951075 | 4.448e-09 | 12.27236 | 1.4985e-08
2018-02-01 05:42 | 224429.8 | 1320.0018 | 3 | 23 | 4.400371 | 1.262173 | 2.996668 | 4.448e-09 | 12.47298 | 1.4985e-08
2018-02-01 05:44 | 224549.8 | 1440.0002 | 3 | 23 | 4.400369 | 1.082264 | 3.035634 | 4.448e-09 | 12.64445 | 1.4985e-08
2018-02-01 05:46 | 224669.8 | 1560.001 | 3 | 23 | 4.40034 | 0.9341145 | 3.069159 | 4.448e-09 | 12.79197 | 1.4985e-08
2018-02-01 05:48 | 224789.8 | 1680.0009 | 3 | 23 | 4.400359 | 0.812252 | 3.098187 | 4.448e-09 | 12.9197 | 1.4985e-08
2018-02-01 05:50 | 224909.8 | 1800.001 | 3 | 23 | 4.400369 | 0.7092094 | 3.12348 | 4.448e-09 | 13.031 | 1.4985e-08
2018-02-01 05:52 | 225029.8 | 1920.0018 | 3 | 23 | 4.400335 | 0.6226368 | 3.145633 | 4.448e-09 | 13.12848 | 1.4985e-08
2018-02-01 05:54 | 225149.8 | 2040.0009 | 3 | 23 | 4.400361 | 0.5497646 | 3.165138 | 4.448e-09 | 13.21431 | 1.4985e-08
2018-02-01 05:56 | 225269.8 | 2160.0002 | 3 | 23 | 4.400331 | 0.4863091 | 3.18237 | 4.448e-09 | 13.29014 | 1.4985e-08
2018-02-01 05:58 | 225389.8 | 2280.0002 | 3 | 23 | 4.400311 | 0.4316654 | 3.197656 | 4.448e-09 | 13.3574 | 1.4985e-08
2018-02-01 06:00 | 225509.8 | 2400.0017 | 3 | 23 | 4.400324 | 0.3850174 | 3.211256 | 4.448e-09 | 13.41724 | 1.4985e-08
2018-02-01 06:02 | 225629.8 | 2520.0001 | 3 | 23 | 4.400343 | 0.3439789 | 3.223388 | 4.448e-09 | 13.47063 | 1.4985e-08
2018-02-01 06:04 | 225749.8 | 2640.0017 | 3 | 23 | 4.400301 | 0.3068733 | 3.234231 | 4.448e-09 | 13.51834 | 1.4985e-08
2018-02-01 06:06 | 225869.8 | 2760.0001 | 3 | 23 | 4.400311 | 0.275528 | 3.243938 | 4.448e-09 | 13.56106 | 1.4985e-08
2018-02-01 06:08 | 225989.8 | 2880.001 | 3 | 23 | 4.400299 | 0.2468891 | 3.252643 | 4.448e-09 | 13.59936 | 1.4985e-08
2018-02-01 06:10 | 226109.8 | 3000.0002 | 3 | 23 | 4.400325 | 0.2225761 | 3.26046 | 4.448e-09 | 13.63376 | 1.4985e-08
2018-02-01 06:12 | 226229.8 | 3120.0009 | 3 | 23 | 4.400331 | 0.2000504 | 3.26749 | 4.448e-09 | 13.66469 | 1.4985e-08
2018-02-01 06:14 | 226349.8 | 3240.0009 | 3 | 23 | 4.4003 | 0.1800556 | 3.273812 | 4.448e-09 | 13.69251 | 1.4985e-08
2018-02-01 06:16 | 226469.8 | 3360.0009 | 3 | 23 | 4.40029 | 0.1621513 | 3.27951 | 4.448e-09 | 13.71758 | 1.4985e-08
2018-02-01 06:18 | 226589.8 | 3480.0017 | 3 | 23 | 4.400306 | 0.1464939 | 3.284644 | 4.448e-09 | 13.74017 | 1.4985e-08
2018-02-01 06:20 | 226709.8 | 3600.0001 | 3 | 23 | 4.400331 | 0.1327515 | 3.289284 | 4.448e-09 | 13.76059 | 1.4985e-08
2018-02-01 06:22 | 226829.8 | 3720.0009 | 3 | 23 | 4.400297 | 0.1189232 | 3.293473 | 4.448e-09 | 13.77902 | 1.4985e-08
2018-02-01 06:24 | 226949.8 | 3840.0001 | 3 | 23 | 4.400292 | 0.1076813 | 3.297257 | 4.448e-09 | 13.79568 | 1.4985e-08
2018-02-01 06:26 | 227069.8 | 3960.0001 | 3 | 23 | 4.400301 | 0.09788895 | 3.300674 | 4.448e-09 | 13.81071 | 1.4985e-08
2018-02-01 06:28 | 227189.8 | 4080.0009 | 3 | 23 | 4.400266 | 0.08769608 | 3.30377 | 4.448e-09 | 13.82433 | 1.4985e-08
2018-02-01 06:29 | 227283.6 | 4173.7919 | 3 | 23 | 4.400293 | 0.08149529 | 3.305981 | 4.448e-09 | 13.83406 | 1.4985e-08
2018-02-01 06:31 | 227403.6 | 120.001 | 4 | 23 | 4.39471 | 0 | 3.305981 | 4.448e-09 | 13.83406 | 1.4985e-08
2018-02-01 06:33 | 227523.6 | 240.0017 | 4 | 23 | 4.394071 | 0 | 3.305981 | 4.448e-09 | 13.83406 | 1.4985e-08
2018-02-01 06:34 | 227583.6 | 300.0024 | 4 | 23 | 4.393849 | 0 | 3.305981 | 4.448e-09 | 13.83406 | 1.4985e-08
2018-02-01 06:36 | 227703.7 | 120.0018 | 5 | 23 | 4.170398 | -3.259943 | 3.305981 | 0.1086516 | 13.83406 | 0.4561857
2018-02-01 06:38 | 227823.7 | 240.0018 | 5 | 23 | 4.129945 | -3.259925 | 3.305981 | 0.2173063 | 13.83406 | 0.9071074
2018-02-01 06:40 | 227943.7 | 360.0018 | 5 | 23 | 4.0895 | -3.259941 | 3.305981 | 0.3259581 | 13.83406 | 1.353644
2018-02-01 06:42 | 228063.7 | 480.0018 | 5 | 23 | 4.048491 | -3.259957 | 3.305981 | 0.4346151 | 13.83406 | 1.795772
2018-02-01 06:44 | 228183.7 | 600.0002 | 5 | 23 | 4.007692 | -3.259955 | 3.305981 | 0.5432715 | 13.83406 | 2.233445
2018-02-01 06:46 | 228303.7 | 720.0002 | 5 | 23 | 3.967709 | -3.259962 | 3.305981 | 0.6519215 | 13.83406 | 2.666699
2018-02-01 06:48 | 228423.7 | 840.0018 | 5 | 23 | 3.929062 | -3.259964 | 3.305981 | 0.7605814 | 13.83406 | 3.095717
2018-02-01 06:50 | 228543.7 | 960.0018 | 5 | 23 | 3.891829 | -3.259957 | 3.305981 | 0.8692366 | 13.83406 | 3.520596
2018-02-01 06:52 | 228663.7 | 1080.0002 | 5 | 23 | 3.856142 | -3.259939 | 3.305981 | 0.9778872 | 13.83406 | 3.941493
2018-02-01 06:54 | 228783.7 | 1200.0002 | 5 | 23 | 3.82218 | -3.259974 | 3.305981 | 1.086543 | 13.83406 | 4.358624
2018-02-01 06:56 | 228903.7 | 1320.0003 | 5 | 23 | 3.79006 | -3.259964 | 3.305981 | 1.1952 | 13.83406 | 4.77217
2018-02-01 06:58 | 229023.7 | 1440.001 | 5 | 23 | 3.759962 | -3.25998 | 3.305981 | 1.30386 | 13.83406 | 5.182344
2018-02-01 07:00 | 229143.7 | 1560.001 | 5 | 23 | 3.731826 | -3.259993 | 3.305981 | 1.412511 | 13.83406 | 5.589321
2018-02-01 07:02 | 229263.7 | 1680.0009 | 5 | 23 | 3.705647 | -3.259955 | 3.305981 | 1.521165 | 13.83406 | 5.993358
2018-02-01 07:04 | 229383.7 | 1800.0027 | 5 | 23 | 3.681311 | -3.259999 | 3.305981 | 1.629822 | 13.83406 | 6.394669
2018-02-01 07:06 | 229503.7 | 1920.0007 | 5 | 23 | 3.658854 | -3.260069 | 3.305981 | 1.738478 | 13.83406 | 6.793427
2018-02-01 07:08 | 229623.7 | 2040.0002 | 5 | 23 | 3.638241 | -3.260046 | 3.305981 | 1.847133 | 13.83406 | 7.189843
2018-02-01 07:10 | 229743.7 | 2160.0019 | 5 | 23 | 3.619485 | -3.260009 | 3.305981 | 1.955791 | 13.83406 | 7.584132
2018-02-01 07:12 | 229863.7 | 2280.0019 | 5 | 23 | 3.602439 | -3.260108 | 3.305981 | 2.064444 | 13.83406 | 7.97646
2018-02-01 07:14 | 229983.7 | 2400.0003 | 5 | 23 | 3.586882 | -3.260081 | 3.305981 | 2.173107 | 13.83406 | 8.367056
2018-02-01 07:16 | 230103.7 | 2520.0019 | 5 | 23 | 3.572295 | -3.260044 | 3.305981 | 2.281764 | 13.83406 | 8.755996
2018-02-01 07:18 | 230223.7 | 2640.0009 | 5 | 23 | 3.558283 | -3.260071 | 3.305981 | 2.390422 | 13.83406 | 9.14339
2018-02-01 07:20 | 230343.7 | 2760.001 | 5 | 23 | 3.544439 | -3.260088 | 3.305981 | 2.499081 | 13.83406 | 9.529279
2018-02-01 07:22 | 230463.7 | 2880.0003 | 5 | 23 | 3.52988 | -3.260076 | 3.305981 | 2.607736 | 13.83406 | 9.91362
2018-02-01 07:24 | 230583.7 | 3000.0003 | 5 | 23 | 3.513184 | -3.260056 | 3.305981 | 2.716391 | 13.83406 | 10.29628
2018-02-01 07:26 | 230703.7 | 3120.0018 | 5 | 23 | 3.491119 | -3.260051 | 3.305981 | 2.82505 | 13.83406 | 10.67689
2018-02-01 07:28 | 230823.7 | 3240.001 | 5 | 23 | 3.46078 | -3.260007 | 3.305981 | 2.933708 | 13.83406 | 11.05466
2018-02-01 07:30 | 230943.7 | 3360.0018 | 5 | 23 | 3.418905 | -3.260036 | 3.305981 | 3.042368 | 13.83406 | 11.42858
2018-02-01 07:32 | 231063.7 | 3480.0018 | 5 | 23 | 3.349786 | -3.260034 | 3.305981 | 3.151022 | 13.83406 | 11.79668
2018-02-01 07:34 | 231183.7 | 3600.0003 | 5 | 23 | 3.185616 | -3.260012 | 3.305981 | 3.259675 | 13.83406 | 12.15344
2018-02-01 07:35 | 231231.9 | 3648.2529 | 5 | 23 | 2.999987 | -3.260024 | 3.305981 | 3.303368 | 13.83406 | 12.28919
2018-02-01 07:37 | 231352 | 119.9998 | 6 | 23 | 3.289295 | 0 | 3.305981 | 3.303375 | 13.83406 | 12.28922
2018-02-01 07:39 | 231472 | 240.0007 | 6 | 23 | 3.299697 | 0 | 3.305981 | 3.303375 | 13.83406 | 12.28922
2018-02-01 07:40 | 231532 | 300.003 | 6 | 23 | 3.303095 | 0 | 3.305981 | 3.303375 | 13.83406 | 12.28922
2018-02-01 07:40 | 231532 | 0.0023 | 7 | 24 | 3.303037 | 0 | 0 | 0 | 0 | 0
2018-02-01 07:42 | 231652.1 | 120.0001 | 2 | 24 | 3.926003 | 4.890047 | 0.1623053 | 7.18e-10 | 0.6163313 | 2.372e-09
2018-02-01 07:44 | 231772.1 | 240.001 | 2 | 24 | 3.97853 | 4.89003 | 0.3252929 | 7.18e-10 | 1.261036 | 2.372e-09
2018-02-01 07:46 | 231892.1 | 360.0005 | 2 | 24 | 4.016051 | 4.890047 | 0.4882754 | 7.18e-10 | 1.912662 | 2.372e-09
2018-02-01 07:48 | 232012.1 | 480.0018 | 2 | 24 | 4.046135 | 4.890093 | 0.6512705 | 7.18e-10 | 2.569764 | 2.372e-09
2018-02-01 07:50 | 232132.1 | 600.0001 | 2 | 24 | 4.072361 | 4.890072 | 0.8142489 | 7.18e-10 | 3.231387 | 2.372e-09
2018-02-01 07:52 | 232252.1 | 720.0006 | 2 | 24 | 4.095287 | 4.890108 | 0.9772418 | 7.18e-10 | 3.897046 | 2.372e-09
2018-02-01 07:54 | 232372.1 | 840.0009 | 2 | 24 | 4.118509 | 4.89011 | 1.140234 | 7.18e-10 | 4.566413 | 2.372e-09
2018-02-01 07:56 | 232492.1 | 960.0001 | 2 | 24 | 4.143618 | 4.890108 | 1.303214 | 7.18e-10 | 5.239671 | 2.372e-09
2018-02-01 07:58 | 232612.1 | 1080.0018 | 2 | 24 | 4.170992 | 4.890131 | 1.466211 | 7.18e-10 | 5.917255 | 2.372e-09
2018-02-01 08:00 | 232732.1 | 1200.0002 | 2 | 24 | 4.200414 | 4.846642 | 1.629158 | 7.18e-10 | 6.599379 | 2.372e-09
2018-02-01 08:02 | 232852.1 | 1320.001 | 2 | 24 | 4.200396 | 4.244869 | 1.780316 | 7.18e-10 | 7.234302 | 2.372e-09
2018-02-01 08:04 | 232972.1 | 1440.0001 | 2 | 24 | 4.200398 | 3.703911 | 1.912681 | 7.18e-10 | 7.790288 | 2.372e-09
2018-02-01 08:06 | 233078.5 | 1546.3784 | 2 | 24 | 4.200395 | 3.259937 | 2.015472 | 7.18e-10 | 8.222054 | 2.372e-09
2018-02-01 08:08 | 233198.5 | 120.0019 | 3 | 24 | 4.228061 | 3.25996 | 2.123695 | 7.18e-10 | 8.678005 | 2.372e-09
2018-02-01 08:10 | 233318.5 | 240.0019 | 3 | 24 | 4.260973 | 3.260008 | 2.23235 | 7.18e-10 | 9.139169 | 2.372e-09
2018-02-01 08:12 | 233438.5 | 360.0002 | 3 | 24 | 4.296402 | 3.259932 | 2.341005 | 7.18e-10 | 9.604047 | 2.372e-09
2018-02-01 08:14 | 233558.5 | 480.0002 | 3 | 24 | 4.334095 | 3.259958 | 2.449658 | 7.18e-10 | 10.07289 | 2.372e-09
2018-02-01 08:16 | 233678.5 | 600.0002 | 3 | 24 | 4.373553 | 3.260015 | 2.558317 | 7.18e-10 | 10.54596 | 2.372e-09
2018-02-01 08:18 | 233798.5 | 720.0012 | 3 | 24 | 4.400414 | 3.005125 | 2.665403 | 7.18e-10 | 11.01621 | 2.372e-09
2018-02-01 08:20 | 233918.5 | 840.0019 | 3 | 24 | 4.400403 | 2.487436 | 2.756519 | 7.18e-10 | 11.41716 | 2.372e-09
2018-02-01 08:22 | 234038.5 | 960.0011 | 3 | 24 | 4.400395 | 2.077883 | 2.832348 | 7.18e-10 | 11.75084 | 2.372e-09
2018-02-01 08:24 | 234158.5 | 1080.0011 | 3 | 24 | 4.400411 | 1.747129 | 2.895888 | 7.18e-10 | 12.03044 | 2.372e-09
2018-02-01 08:26 | 234278.5 | 1200.0002 | 3 | 24 | 4.400364 | 1.477503 | 2.949467 | 7.18e-10 | 12.26621 | 2.372e-09
2018-02-01 08:28 | 234398.5 | 1320.0002 | 3 | 24 | 4.400369 | 1.258707 | 2.994953 | 7.18e-10 | 12.46636 | 2.372e-09
2018-02-01 08:30 | 234518.5 | 1440.0002 | 3 | 24 | 4.400352 | 1.079195 | 3.033822 | 7.18e-10 | 12.6374 | 2.372e-09
2018-02-01 08:32 | 234638.5 | 1560.0019 | 3 | 24 | 4.400353 | 0.9319973 | 3.067262 | 7.18e-10 | 12.78455 | 2.372e-09
2018-02-01 08:34 | 234758.5 | 1680.0019 | 3 | 24 | 4.400355 | 0.8093472 | 3.096223 | 7.18e-10 | 12.91198 | 2.372e-09
2018-02-01 08:36 | 234878.5 | 1800.0011 | 3 | 24 | 4.400353 | 0.7072964 | 3.12145 | 7.18e-10 | 13.02299 | 2.372e-09
2018-02-01 08:38 | 234998.5 | 1920.0011 | 3 | 24 | 4.400355 | 0.6217709 | 3.143549 | 7.18e-10 | 13.12024 | 2.372e-09
2018-02-01 08:40 | 235118.5 | 2040.0011 | 3 | 24 | 4.400331 | 0.5481205 | 3.163009 | 7.18e-10 | 13.20587 | 2.372e-09
2018-02-01 08:42 | 235238.5 | 2160.0019 | 3 | 24 | 4.400298 | 0.4853134 | 3.180221 | 7.18e-10 | 13.2816 | 2.372e-09
2018-02-01 08:44 | 235358.5 | 2280.0002 | 3 | 24 | 4.40034 | 0.4324512 | 3.195497 | 7.18e-10 | 13.34882 | 2.372e-09
2018-02-01 08:46 | 235478.5 | 2400.0003 | 3 | 24 | 4.400331 | 0.3855667 | 3.209098 | 7.18e-10 | 13.40868 | 2.372e-09
2018-02-01 08:48 | 235598.5 | 2520.0011 | 3 | 24 | 4.400328 | 0.3443069 | 3.221241 | 7.18e-10 | 13.46211 | 2.372e-09
2018-02-01 08:50 | 235718.5 | 2640.0011 | 3 | 24 | 4.400324 | 0.308342 | 3.232105 | 7.18e-10 | 13.50991 | 2.372e-09
2018-02-01 08:52 | 235838.5 | 2760.0003 | 3 | 24 | 4.400339 | 0.2768002 | 3.241838 | 7.18e-10 | 13.55274 | 2.372e-09
2018-02-01 08:54 | 235958.5 | 2880.0011 | 3 | 24 | 4.400338 | 0.2488537 | 3.250577 | 7.18e-10 | 13.5912 | 2.372e-09
2018-02-01 08:56 | 236078.5 | 3000.0003 | 3 | 24 | 4.400315 | 0.2232323 | 3.258433 | 7.18e-10 | 13.62576 | 2.372e-09
2018-02-01 08:58 | 236198.5 | 3120.0002 | 3 | 24 | 4.400306 | 0.2010956 | 3.265507 | 7.18e-10 | 13.65689 | 2.372e-09
2018-02-01 09:00 | 236318.5 | 3240.0019 | 3 | 24 | 4.400324 | 0.1814651 | 3.27187 | 7.18e-10 | 13.68489 | 2.372e-09
2018-02-01 09:02 | 236438.5 | 3360.0011 | 3 | 24 | 4.400314 | 0.1632175 | 3.277608 | 7.18e-10 | 13.71014 | 2.372e-09
2018-02-01 09:04 | 236558.5 | 3480.0004 | 3 | 24 | 4.400313 | 0.1476097 | 3.282779 | 7.18e-10 | 13.7329 | 2.372e-09
2018-02-01 09:06 | 236678.5 | 3600.0011 | 3 | 24 | 4.40031 | 0.1334248 | 3.287452 | 7.18e-10 | 13.75346 | 2.372e-09
2018-02-01 09:08 | 236798.5 | 3720.0019 | 3 | 24 | 4.400272 | 0.119791 | 3.291673 | 7.18e-10 | 13.77203 | 2.372e-09
2018-02-01 09:10 | 236918.5 | 3840.0011 | 3 | 24 | 4.400292 | 0.1087532 | 3.295483 | 7.18e-10 | 13.7888 | 2.372e-09
2018-02-01 09:12 | 237038.5 | 3960.0011 | 3 | 24 | 4.400287 | 0.09786415 | 3.298928 | 7.18e-10 | 13.80395 | 2.372e-09
2018-02-01 09:14 | 237158.5 | 4080.0011 | 3 | 24 | 4.400301 | 0.08880234 | 3.302041 | 7.18e-10 | 13.81765 | 2.372e-09
2018-02-01 09:16 | 237266.7 | 4188.2072 | 3 | 24 | 4.400313 | 0.0814991 | 3.3046 | 7.18e-10 | 13.82891 | 2.372e-09
2018-02-01 09:18 | 237386.7 | 120.0001 | 4 | 24 | 4.394738 | 0 | 3.3046 | 7.18e-10 | 13.82891 | 2.372e-09
2018-02-01 09:20 | 237506.7 | 240.0009 | 4 | 24 | 4.394107 | 0 | 3.3046 | 7.18e-10 | 13.82891 | 2.372e-09
2018-02-01 09:21 | 237566.7 | 300.0032 | 4 | 24 | 4.393882 | 0 | 3.3046 | 7.18e-10 | 13.82891 | 2.372e-09
2018-02-01 09:23 | 237686.8 | 120.001 | 5 | 24 | 4.170285 | -3.259947 | 3.3046 | 0.1086545 | 13.82891 | 0.4561812
2018-02-01 09:25 | 237806.8 | 240.0001 | 5 | 24 | 4.12984 | -3.259934 | 3.3046 | 0.2173041 | 13.82891 | 0.9070686
2018-02-01 09:27 | 237926.8 | 360.0001 | 5 | 24 | 4.089421 | -3.259929 | 3.3046 | 0.3259569 | 13.82891 | 1.353598
2018-02-01 09:29 | 238046.8 | 480.0001 | 5 | 24 | 4.048421 | -3.25997 | 3.3046 | 0.4346092 | 13.82891 | 1.795698
2018-02-01 09:31 | 238166.8 | 600.0001 | 5 | 24 | 4.00756 | -3.259955 | 3.3046 | 0.5432633 | 13.82891 | 2.233352
2018-02-01 09:33 | 238286.8 | 720.001 | 5 | 24 | 3.967581 | -3.25997 | 3.3046 | 0.6519249 | 13.82891 | 2.666639
2018-02-01 09:35 | 238406.8 | 840.0001 | 5 | 24 | 3.92888 | -3.259931 | 3.3046 | 0.7605785 | 13.82891 | 3.095617
2018-02-01 09:37 | 238526.8 | 960.001 | 5 | 24 | 3.89162 | -3.259968 | 3.3046 | 0.8692297 | 13.82891 | 3.520458
2018-02-01 09:39 | 238646.8 | 1080.0001 | 5 | 24 | 3.855938 | -3.259933 | 3.3046 | 0.9778872 | 13.82891 | 3.941356
2018-02-01 09:41 | 238766.8 | 1200.001 | 5 | 24 | 3.822007 | -3.259972 | 3.3046 | 1.086546 | 13.82891 | 4.358478
2018-02-01 09:43 | 238886.8 | 1320.0001 | 5 | 24 | 3.789806 | -3.259937 | 3.3046 | 1.195199 | 13.82891 | 4.771983
2018-02-01 09:45 | 239006.8 | 1440.0001 | 5 | 24 | 3.75963 | -3.259939 | 3.3046 | 1.303852 | 13.82891 | 5.182101
2018-02-01 09:47 | 239126.8 | 1560.0033 | 5 | 24 | 3.731493 | -3.259982 | 3.3046 | 1.412511 | 13.82891 | 5.589073
2018-02-01 09:49 | 239246.8 | 1680.0017 | 5 | 24 | 3.705277 | -3.259984 | 3.3046 | 1.521162 | 13.82891 | 5.993061
2018-02-01 09:51 | 239366.8 | 1800.0009 | 5 | 24 | 3.680893 | -3.259947 | 3.3046 | 1.629815 | 13.82891 | 6.394311
2018-02-01 09:53 | 239486.8 | 1920.0009 | 5 | 24 | 3.658353 | -3.260019 | 3.3046 | 1.738473 | 13.82891 | 6.793028
2018-02-01 09:55 | 239606.8 | 2040.0017 | 5 | 24 | 3.637701 | -3.260028 | 3.3046 | 1.847126 | 13.82891 | 7.189381
2018-02-01 09:57 | 239726.8 | 2160.001 | 5 | 24 | 3.618886 | -3.260032 | 3.3046 | 1.955782 | 13.82891 | 7.583597
2018-02-01 09:59 | 239846.8 | 2280.0011 | 5 | 24 | 3.601792 | -3.260051 | 3.3046 | 2.064438 | 13.82891 | 7.97587
2018-02-01 10:01 | 239966.8 | 2400.001 | 5 | 24 | 3.586221 | -3.260053 | 3.3046 | 2.173095 | 13.82891 | 8.366373
2018-02-01 10:03 | 240086.8 | 2520.001 | 5 | 24 | 3.57165 | -3.260021 | 3.3046 | 2.281755 | 13.82891 | 8.755253
2018-02-01 10:05 | 240206.8 | 2640.0002 | 5 | 24 | 3.55765 | -3.260056 | 3.3046 | 2.390409 | 13.82891 | 9.142563
2018-02-01 10:07 | 240326.8 | 2760.001 | 5 | 24 | 3.543839 | -3.260044 | 3.3046 | 2.499065 | 13.82891 | 9.528372
2018-02-01 10:09 | 240446.8 | 2880.001 | 5 | 24 | 3.529312 | -3.26003 | 3.3046 | 2.607727 | 13.82891 | 9.912674
2018-02-01 10:11 | 240566.8 | 3000.0002 | 5 | 24 | 3.512563 | -3.260044 | 3.3046 | 2.71638 | 13.82891 | 10.29526
2018-02-01 10:13 | 240686.8 | 3120.0018 | 5 | 24 | 3.490539 | -3.260056 | 3.3046 | 2.825044 | 13.82891 | 10.67583
2018-02-01 10:15 | 240806.8 | 3240.0026 | 5 | 24 | 3.460211 | -3.259972 | 3.3046 | 2.933696 | 13.82891 | 11.05351
2018-02-01 10:17 | 240926.8 | 3360.0025 | 5 | 24 | 3.418202 | -3.260032 | 3.3046 | 3.042357 | 13.82891 | 11.42737
2018-02-01 10:19 | 241046.8 | 3480.0018 | 5 | 24 | 3.348669 | -3.259999 | 3.3046 | 3.15101 | 13.82891 | 11.79537
2018-02-01 10:21 | 241166.8 | 3600.0004 | 5 | 24 | 3.18224 | -3.259993 | 3.3046 | 3.259662 | 13.82891 | 12.15193
2018-02-01 10:22 | 241213.7 | 3646.924 | 5 | 24 | 2.99996 | -3.259968 | 3.3046 | 3.30215 | 13.82891 | 12.28385
2018-02-01 10:24 | 241333.8 | 120.0017 | 6 | 24 | 3.288885 | 0 | 3.3046 | 3.30215 | 13.82891 | 12.28385
2018-02-01 10:26 | 241453.8 | 240.001 | 6 | 24 | 3.299295 | 0 | 3.3046 | 3.30215 | 13.82891 | 12.28385
2018-02-01 10:27 | 241513.8 | 300.0031 | 6 | 24 | 3.302672 | 0 | 3.3046 | 3.30215 | 13.82891 | 12.28385
2018-02-01 10:27 | 241513.8 | 0.0024 | 7 | 25 | 3.302695 | 0 | 0 | 0 | 0 | 0
2018-02-01 10:29 | 241633.9 | 120 | 2 | 25 | 3.925964 | 4.890017 | 0.1623091 | 2.28e-10 | 0.6163226 | 7.55e-10
2018-02-01 10:31 | 241753.9 | 240.0026 | 2 | 25 | 3.978466 | 4.890047 | 0.3252985 | 2.28e-10 | 1.261027 | 7.55e-10
2018-02-01 10:33 | 241873.9 | 360.001 | 2 | 25 | 4.016031 | 4.890079 | 0.4882807 | 2.28e-10 | 1.912644 | 7.55e-10
2018-02-01 10:35 | 241993.9 | 480.0019 | 2 | 25 | 4.046195 | 4.890034 | 0.6512659 | 2.28e-10 | 2.569711 | 7.55e-10
2018-02-01 10:37 | 242113.9 | 600.001 | 2 | 25 | 4.072459 | 4.890032 | 0.814252 | 2.28e-10 | 3.23138 | 7.55e-10
2018-02-01 10:39 | 242233.9 | 720.0019 | 2 | 25 | 4.095526 | 4.890022 | 0.9772391 | 2.28e-10 | 3.897037 | 7.55e-10
2018-02-01 10:41 | 242353.9 | 840.0019 | 2 | 25 | 4.118701 | 4.890057 | 1.140226 | 2.28e-10 | 4.566418 | 7.55e-10
2018-02-01 10:43 | 242473.9 | 960.0003 | 2 | 25 | 4.143735 | 4.89015 | 1.303212 | 2.28e-10 | 5.239721 | 7.55e-10
2018-02-01 10:45 | 242593.9 | 1080.0019 | 2 | 25 | 4.17101 | 4.890032 | 1.4662 | 2.28e-10 | 5.917285 | 7.55e-10
2018-02-01 10:47 | 242713.9 | 1200.0018 | 2 | 25 | 4.200411 | 4.846931 | 1.629148 | 2.28e-10 | 6.599409 | 7.55e-10
2018-02-01 10:49 | 242833.9 | 1320.0004 | 2 | 25 | 4.200395 | 4.245094 | 1.780313 | 2.28e-10 | 7.234364 | 7.55e-10
2018-02-01 10:51 | 242953.9 | 1440.0018 | 2 | 25 | 4.200397 | 3.703217 | 1.912671 | 2.28e-10 | 7.79032 | 7.55e-10
2018-02-01 10:52 | 243059.6 | 1545.7016 | 2 | 25 | 4.200383 | 3.259998 | 2.014808 | 2.28e-10 | 8.219337 | 7.55e-10
2018-02-01 10:54 | 243179.6 | 120.0018 | 3 | 25 | 4.228026 | 3.259972 | 2.123027 | 2.28e-10 | 8.675268 | 7.55e-10
2018-02-01 10:56 | 243299.6 | 240.0012 | 3 | 25 | 4.260932 | 3.260019 | 2.231677 | 2.28e-10 | 9.136406 | 7.55e-10
2018-02-01 10:58 | 243419.6 | 360.0011 | 3 | 25 | 4.296356 | 3.260038 | 2.340335 | 2.28e-10 | 9.601292 | 7.55e-10
2018-02-01 11:00 | 243539.6 | 480.0011 | 3 | 25 | 4.334036 | 3.260027 | 2.448994 | 2.28e-10 | 10.07016 | 7.55e-10
2018-02-01 11:02 | 243659.6 | 600.0011 | 3 | 25 | 4.373508 | 3.260027 | 2.557651 | 2.28e-10 | 10.54321 | 7.55e-10
2018-02-01 11:04 | 243779.6 | 720.0018 | 3 | 25 | 4.400405 | 3.00489 | 2.664745 | 2.28e-10 | 11.0135 | 7.55e-10
2018-02-01 11:06 | 243899.6 | 840.0018 | 3 | 25 | 4.400382 | 2.485538 | 2.755841 | 2.28e-10 | 11.41436 | 7.55e-10
2018-02-01 11:08 | 244019.6 | 960.0017 | 3 | 25 | 4.400386 | 2.075949 | 2.831621 | 2.28e-10 | 11.74782 | 7.55e-10
2018-02-01 11:10 | 244139.6 | 1080.001 | 3 | 25 | 4.400379 | 1.744616 | 2.895091 | 2.28e-10 | 12.02711 | 7.55e-10
2018-02-01 11:12 | 244259.6 | 1200.0018 | 3 | 25 | 4.400394 | 1.475739 | 2.948592 | 2.28e-10 | 12.26254 | 7.55e-10
2018-02-01 11:14 | 244379.6 | 1320.0018 | 3 | 25 | 4.400358 | 1.255964 | 2.993992 | 2.28e-10 | 12.46231 | 7.55e-10
2018-02-01 11:16 | 244499.6 | 1440.0002 | 3 | 25 | 4.40034 | 1.076479 | 3.03278 | 2.28e-10 | 12.633 | 7.55e-10
2018-02-01 11:18 | 244619.6 | 1560.0018 | 3 | 25 | 4.40035 | 0.9294491 | 3.066143 | 2.28e-10 | 12.7798 | 7.55e-10
2018-02-01 11:20 | 244739.6 | 1680.0018 | 3 | 25 | 4.400347 | 0.8073177 | 3.095026 | 2.28e-10 | 12.9069 | 7.55e-10
2018-02-01 11:22 | 244859.6 | 1800.0018 | 3 | 25 | 4.40034 | 0.7051582 | 3.120188 | 2.28e-10 | 13.01762 | 7.55e-10
2018-02-01 11:24 | 244979.6 | 1920.0002 | 3 | 25 | 4.400321 | 0.6192245 | 3.142224 | 2.28e-10 | 13.11459 | 7.55e-10
2018-02-01 11:26 | 245099.6 | 2040.0002 | 3 | 25 | 4.400347 | 0.5467663 | 3.161623 | 2.28e-10 | 13.19995 | 7.55e-10
2018-02-01 11:28 | 245219.6 | 2160.0026 | 3 | 25 | 4.400331 | 0.4840393 | 3.178771 | 2.28e-10 | 13.27541 | 7.55e-10
2018-02-01 11:30 | 245339.6 | 2280.0018 | 3 | 25 | 4.40035 | 0.4303894 | 3.193985 | 2.28e-10 | 13.34235 | 7.55e-10
2018-02-01 11:32 | 245459.6 | 2400.001 | 3 | 25 | 4.400326 | 0.3835869 | 3.207531 | 2.28e-10 | 13.40196 | 7.55e-10
2018-02-01 11:34 | 245579.6 | 2520.001 | 3 | 25 | 4.400344 | 0.3432789 | 3.219627 | 2.28e-10 | 13.45519 | 7.55e-10
2018-02-01 11:36 | 245699.6 | 2640.001 | 3 | 25 | 4.400315 | 0.3069115 | 3.230447 | 2.28e-10 | 13.5028 | 7.55e-10
2018-02-01 11:38 | 245819.6 | 2760.001 | 3 | 25 | 4.400302 | 0.2750874 | 3.240144 | 2.28e-10 | 13.54547 | 7.55e-10
2018-02-01 11:40 | 245939.6 | 2880.001 | 3 | 25 | 4.400319 | 0.2476254 | 3.248854 | 2.28e-10 | 13.5838 | 7.55e-10
2018-02-01 11:42 | 246059.6 | 3000.0009 | 3 | 25 | 4.400297 | 0.2225132 | 3.256686 | 2.28e-10 | 13.61826 | 7.55e-10
2018-02-01 11:44 | 246179.6 | 3120.0017 | 3 | 25 | 4.400332 | 0.2014542 | 3.263741 | 2.28e-10 | 13.6493 | 7.55e-10
2018-02-01 11:46 | 246299.6 | 3240.001 | 3 | 25 | 4.400347 | 0.1818447 | 3.270097 | 2.28e-10 | 13.67727 | 7.55e-10
2018-02-01 11:48 | 246419.6 | 3360.0017 | 3 | 25 | 4.400308 | 0.163229 | 3.275835 | 2.28e-10 | 13.70252 | 7.55e-10
2018-02-01 11:50 | 246539.6 | 3480.001 | 3 | 25 | 4.400311 | 0.1476574 | 3.281015 | 2.28e-10 | 13.72531 | 7.55e-10
2018-02-01 11:52 | 246659.6 | 3600.0002 | 3 | 25 | 4.40029 | 0.13311 | 3.285695 | 2.28e-10 | 13.74591 | 7.55e-10
2018-02-01 11:54 | 246779.6 | 3720.0017 | 3 | 25 | 4.400282 | 0.1201725 | 3.289924 | 2.28e-10 | 13.76452 | 7.55e-10
2018-02-01 11:56 | 246899.6 | 3840.0009 | 3 | 25 | 4.400317 | 0.1094761 | 3.293748 | 2.28e-10 | 13.78135 | 7.55e-10
2018-02-01 11:58 | 247019.6 | 3960.0026 | 3 | 25 | 4.400311 | 0.09890938 | 3.29721 | 2.28e-10 | 13.79658 | 7.55e-10
2018-02-01 12:00 | 247139.6 | 4080.0013 | 3 | 25 | 4.400279 | 0.08952332 | 3.300348 | 2.28e-10 | 13.81038 | 7.55e-10
2018-02-01 12:02 | 247248.8 | 4189.2023 | 3 | 25 | 4.400292 | 0.08149529 | 3.302944 | 2.28e-10 | 13.82181 | 7.55e-10
2018-02-01 12:04 | 247368.8 | 120.0018 | 4 | 25 | 4.394701 | 0 | 3.302944 | 2.28e-10 | 13.82181 | 7.55e-10
2018-02-01 12:06 | 247488.8 | 240.0002 | 4 | 25 | 4.394066 | 0 | 3.302944 | 2.28e-10 | 13.82181 | 7.55e-10
2018-02-01 12:07 | 247548.8 | 300.0024 | 4 | 25 | 4.393841 | 0 | 3.302944 | 2.28e-10 | 13.82181 | 7.55e-10
2018-02-01 12:09 | 247668.9 | 120.001 | 5 | 25 | 4.170601 | -3.25997 | 3.302944 | 0.1086516 | 13.82181 | 0.4561957
2018-02-01 12:11 | 247788.9 | 240.0002 | 5 | 25 | 4.130258 | -3.259931 | 3.302944 | 0.2173085 | 13.82181 | 0.9071547
2018-02-01 12:13 | 247908.9 | 360.0002 | 5 | 25 | 4.089921 | -3.259893 | 3.302944 | 0.325955 | 13.82181 | 1.353709
2018-02-01 12:15 | 248028.9 | 480.001 | 5 | 25 | 4.048943 | -3.259929 | 3.302944 | 0.4345871 | 13.82181 | 1.795781
2018-02-01 12:17 | 248148.9 | 600.0011 | 5 | 25 | 4.008141 | -3.259937 | 3.302944 | 0.5432715 | 13.82181 | 2.233616
2018-02-01 12:19 | 248268.9 | 720.001 | 5 | 25 | 3.968184 | -3.259955 | 3.302944 | 0.6519251 | 13.82181 | 2.666933
2018-02-01 12:21 | 248388.9 | 840.0002 | 5 | 25 | 3.929468 | -3.25995 | 3.302944 | 0.7605748 | 13.82181 | 3.09596
2018-02-01 12:23 | 248508.9 | 960.0003 | 5 | 25 | 3.892237 | -3.259996 | 3.302944 | 0.8692297 | 13.82181 | 3.520879
2018-02-01 12:25 | 248628.9 | 1080.0027 | 5 | 25 | 3.85655 | -3.259906 | 3.302944 | 0.9778873 | 13.82181 | 3.941846
2018-02-01 12:27 | 248748.9 | 1200.0002 | 5 | 25 | 3.822593 | -3.25995 | 3.302944 | 1.086539 | 13.82181 | 4.359005
2018-02-01 12:29 | 248868.9 | 1320.0002 | 5 | 25 | 3.790479 | -3.259964 | 3.302944 | 1.19519 | 13.82181 | 4.772573
2018-02-01 12:31 | 248988.9 | 1440.0011 | 5 | 25 | 3.760319 | -3.259982 | 3.302944 | 1.303819 | 13.82181 | 5.182674
2018-02-01 12:33 | 249108.9 | 1560.0011 | 5 | 25 | 3.732156 | -3.259939 | 3.302944 | 1.412498 | 13.82181 | 5.589792
2018-02-01 12:35 | 249228.9 | 1680.0011 | 5 | 25 | 3.705882 | -3.260026 | 3.302944 | 1.521155 | 13.82181 | 5.993874
2018-02-01 12:37 | 249348.9 | 1800.0012 | 5 | 25 | 3.681506 | -3.259984 | 3.302944 | 1.629808 | 13.82181 | 6.395189
2018-02-01 12:39 | 249468.9 | 1920.0004 | 5 | 25 | 3.658929 | -3.259996 | 3.302944 | 1.738462 | 13.82181 | 6.793955
2018-02-01 12:41 | 249588.9 | 2040.0004 | 5 | 25 | 3.638217 | -3.260049 | 3.302944 | 1.847119 | 13.82181 | 7.190382
2018-02-01 12:43 | 249708.9 | 2160.0012 | 5 | 25 | 3.619366 | -3.26004 | 3.302944 | 1.955772 | 13.82181 | 7.584647
2018-02-01 12:45 | 249828.9 | 2280.0003 | 5 | 25 | 3.602283 | -3.260036 | 3.302944 | 2.064425 | 13.82181 | 7.976957
2018-02-01 12:47 | 249948.9 | 2400.0011 | 5 | 25 | 3.586627 | -3.260019 | 3.302944 | 2.17309 | 13.82181 | 8.367537
2018-02-01 12:49 | 250068.9 | 2520.0003 | 5 | 25 | 3.572042 | -3.260049 | 3.302944 | 2.281745 | 13.82181 | 8.756446
2018-02-01 12:51 | 250188.9 | 2640.0028 | 5 | 25 | 3.557991 | -3.260053 | 3.302944 | 2.390405 | 13.82181 | 9.143815
2018-02-01 12:53 | 250308.9 | 2760.0011 | 5 | 25 | 3.544147 | -3.260036 | 3.302944 | 2.49906 | 13.82181 | 9.529658
2018-02-01 12:55 | 250428.9 | 2880.0012 | 5 | 25 | 3.529546 | -3.260014 | 3.302944 | 2.607719 | 13.82181 | 9.913982
2018-02-01 12:57 | 250548.9 | 3000.0004 | 5 | 25 | 3.512707 | -3.260049 | 3.302944 | 2.716377 | 13.82181 | 10.29661
2018-02-01 12:59 | 250668.9 | 3120.0012 | 5 | 25 | 3.490485 | -3.260069 | 3.302944 | 2.825034 | 13.82181 | 10.67715
2018-02-01 13:01 | 250788.9 | 3240.0004 | 5 | 25 | 3.459964 | -3.260065 | 3.302944 | 2.93369 | 13.82181 | 11.05484
2018-02-01 13:03 | 250908.9 | 3360.0007 | 5 | 25 | 3.417785 | -3.260038 | 3.302944 | 3.042348 | 13.82181 | 11.42865
2018-02-01 13:05 | 251028.9 | 3480.0004 | 5 | 25 | 3.347822 | -3.260012 | 3.302944 | 3.151005 | 13.82181 | 11.79659
2018-02-01 13:07 | 251148.9 | 3600.0013 | 5 | 25 | 3.178798 | -3.260034 | 3.302944 | 3.25966 | 13.82181 | 12.15298
2018-02-01 13:08 | 251194.4 | 3645.4777 | 5 | 25 | 2.999984 | -3.260051 | 3.302944 | 3.300839 | 13.82181 | 12.28074
2018-02-01 13:10 | 251314.5 | 120.0002 | 6 | 25 | 3.287472 | 0 | 3.302944 | 3.300839 | 13.82181 | 12.28074
2018-02-01 13:12 | 251434.5 | 240.001 | 6 | 25 | 3.297895 | 0 | 3.302944 | 3.300839 | 13.82181 | 12.28074
2018-02-01 13:13 | 251494.5 | 300.0016 | 6 | 25 | 3.301286 | 0 | 3.302944 | 3.300839 | 13.82181 | 12.28074
2018-02-01 13:13 | 251494.5 | 0.0024 | 7 | 26 | 3.301356 | 0 | 0 | 0 | 0 | 0
2018-02-01 13:15 | 251614.6 | 120.0009 | 2 | 26 | 3.926013 | 4.890045 | 0.162297 | 6.69e-10 | 0.6161979 | 2.21e-09
2018-02-01 13:17 | 251734.6 | 240.0009 | 2 | 26 | 3.978653 | 4.89007 | 0.3252845 | 6.69e-10 | 1.260918 | 2.21e-09
2018-02-01 13:19 | 251854.6 | 360.0009 | 2 | 26 | 4.016181 | 4.889986 | 0.4882726 | 6.69e-10 | 1.912586 | 2.21e-09
2018-02-01 13:21 | 251974.6 | 480.0002 | 2 | 26 | 4.046275 | 4.890072 | 0.6512622 | 6.69e-10 | 2.569687 | 2.21e-09
2018-02-01 13:23 | 252094.6 | 600.0009 | 2 | 26 | 4.072556 | 4.89006 | 0.8142524 | 6.69e-10 | 3.231385 | 2.21e-09
2018-02-01 13:25 | 252214.6 | 720.0017 | 2 | 26 | 4.095446 | 4.89003 | 0.9772381 | 6.69e-10 | 3.897041 | 2.21e-09
2018-02-01 13:27 | 252334.6 | 840.0002 | 2 | 26 | 4.118603 | 4.890047 | 1.140225 | 6.69e-10 | 4.566411 | 2.21e-09
2018-02-01 13:29 | 252454.6 | 960.0009 | 2 | 26 | 4.143681 | 4.890057 | 1.303214 | 6.69e-10 | 5.239714 | 2.21e-09
2018-02-01 13:31 | 252574.6 | 1080.0009 | 2 | 26 | 4.17111 | 4.890062 | 1.466203 | 6.69e-10 | 5.917283 | 2.21e-09
2018-02-01 13:33 | 252694.6 | 1200.0009 | 2 | 26 | 4.200404 | 4.844028 | 1.62914 | 6.69e-10 | 6.599381 | 2.21e-09
2018-02-01 13:35 | 252814.6 | 1320.0002 | 2 | 26 | 4.200393 | 4.242947 | 1.780237 | 6.69e-10 | 7.234047 | 2.21e-09
2018-02-01 13:37 | 252934.6 | 1440.0017 | 2 | 26 | 4.20041 | 3.700945 | 1.912511 | 6.69e-10 | 7.78965 | 2.21e-09
2018-02-01 13:39 | 253039.5 | 1544.9263 | 2 | 26 | 4.2004 | 3.259998 | 2.013854 | 6.69e-10 | 8.215333 | 2.21e-09
2018-02-01 13:41 | 253159.5 | 120.0011 | 3 | 26 | 4.228072 | 3.259962 | 2.122076 | 1.783e-09 | 8.671279 | 6.76e-09
2018-02-01 13:43 | 253279.5 | 240.0019 | 3 | 26 | 4.260966 | 3.259964 | 2.23073 | 1.783e-09 | 9.132441 | 6.76e-09
2018-02-01 13:45 | 253399.5 | 360.0003 | 3 | 26 | 4.296412 | 3.259962 | 2.33938 | 1.783e-09 | 9.597299 | 6.76e-09
2018-02-01 13:47 | 253519.5 | 480.001 | 3 | 26 | 4.334124 | 3.259993 | 2.44804 | 1.783e-09 | 10.06618 | 6.76e-09
2018-02-01 13:49 | 253639.5 | 600.0019 | 3 | 26 | 4.373613 | 3.259966 | 2.5567 | 1.783e-09 | 10.53926 | 6.76e-09
2018-02-01 13:51 | 253759.5 | 720.0003 | 3 | 26 | 4.400417 | 3.003069 | 2.663758 | 1.783e-09 | 11.00939 | 6.76e-09
2018-02-01 13:53 | 253879.5 | 840.0019 | 3 | 26 | 4.400378 | 2.48377 | 2.754794 | 1.783e-09 | 11.40999 | 6.76e-09
2018-02-01 13:55 | 253999.5 | 960.0001 | 3 | 26 | 4.400365 | 2.074356 | 2.830523 | 1.783e-09 | 11.74323 | 6.76e-09
2018-02-01 13:57 | 254119.5 | 1080.0003 | 3 | 26 | 4.400388 | 1.74374 | 2.893963 | 1.783e-09 | 12.02239 | 6.76e-09
2018-02-01 13:59 | 254239.5 | 1200.0019 | 3 | 26 | 4.40034 | 1.474077 | 2.947437 | 1.783e-09 | 12.25769 | 6.76e-09
2018-02-01 14:01 | 254359.5 | 1320.0019 | 3 | 26 | 4.400369 | 1.255621 | 2.992811 | 1.783e-09 | 12.45735 | 6.76e-09
2018-02-01 14:03 | 254479.5 | 1440.0019 | 3 | 26 | 4.400353 | 1.076303 | 3.031576 | 1.783e-09 | 12.62794 | 6.76e-09
2018-02-01 14:05 | 254599.5 | 1560.0004 | 3 | 26 | 4.400352 | 0.928772 | 3.064917 | 1.783e-09 | 12.77464 | 6.76e-09
2018-02-01 14:07 | 254719.5 | 1680.0019 | 3 | 26 | 4.400337 | 0.8065205 | 3.093778 | 1.783e-09 | 12.90164 | 6.76e-09
2018-02-01 14:09 | 254839.5 | 1800.0011 | 3 | 26 | 4.400329 | 0.7040195 | 3.118918 | 1.783e-09 | 13.01227 | 6.76e-09
2018-02-01 14:11 | 254959.5 | 1920.0003 | 3 | 26 | 4.400343 | 0.6189899 | 3.140939 | 1.783e-09 | 13.10917 | 6.76e-09
2018-02-01 14:13 | 255079.5 | 2040.0002 | 3 | 26 | 4.40034 | 0.5461311 | 3.160322 | 1.783e-09 | 13.19446 | 6.76e-09
2018-02-01 14:15 | 255199.5 | 2160.0011 | 3 | 26 | 4.400332 | 0.4836407 | 3.177455 | 1.783e-09 | 13.26985 | 6.76e-09
2018-02-01 14:17 | 255319.5 | 2280.0008 | 3 | 26 | 4.400315 | 0.4295063 | 3.192658 | 1.783e-09 | 13.33675 | 6.76e-09
2018-02-01 14:19 | 255439.5 | 2400.0002 | 3 | 26 | 4.400345 | 0.383791 | 3.206192 | 1.783e-09 | 13.3963 | 6.76e-09
2018-02-01 14:21 | 255559.5 | 2520.0002 | 3 | 26 | 4.400316 | 0.3425255 | 3.218272 | 1.783e-09 | 13.44946 | 6.76e-09
2018-02-01 14:23 | 255679.5 | 2640.0002 | 3 | 26 | 4.400307 | 0.3058548 | 3.229072 | 1.783e-09 | 13.49698 | 6.76e-09
2018-02-01 14:25 | 255799.5 | 2760.0019 | 3 | 26 | 4.400327 | 0.2751331 | 3.238746 | 1.783e-09 | 13.53955 | 6.76e-09
2018-02-01 14:27 | 255919.5 | 2880.0019 | 3 | 26 | 4.400334 | 0.2467766 | 3.247431 | 1.783e-09 | 13.57777 | 6.76e-09
2018-02-01 14:29 | 256039.5 | 3000.0003 | 3 | 26 | 4.400331 | 0.2223454 | 3.25524 | 1.783e-09 | 13.61213 | 6.76e-09
2018-02-01 14:31 | 256159.5 | 3120.0019 | 3 | 26 | 4.400311 | 0.2000046 | 3.262267 | 1.783e-09 | 13.64305 | 6.76e-09
2018-02-01 14:33 | 256279.5 | 3240.0019 | 3 | 26 | 4.400295 | 0.179697 | 3.268594 | 1.783e-09 | 13.67089 | 6.76e-09
2018-02-01 14:35 | 256399.5 | 3360.0002 | 3 | 26 | 4.400272 | 0.1618042 | 3.274302 | 1.783e-09 | 13.69601 | 6.76e-09
2018-02-01 14:37 | 256519.5 | 3480.001 | 3 | 26 | 4.400286 | 0.146246 | 3.279453 | 1.783e-09 | 13.71868 | 6.76e-09
2018-02-01 14:39 | 256639.5 | 3600.0002 | 3 | 26 | 4.400291 | 0.1322594 | 3.284102 | 1.783e-09 | 13.73913 | 6.76e-09
2018-02-01 14:41 | 256759.5 | 3720.0002 | 3 | 26 | 4.400318 | 0.1200581 | 3.288305 | 1.783e-09 | 13.75763 | 6.76e-09
2018-02-01 14:43 | 256879.5 | 3840.002 | 3 | 26 | 4.400301 | 0.1087494 | 3.292109 | 1.783e-09 | 13.77436 | 6.76e-09
2018-02-01 14:45 | 256999.5 | 3960.0002 | 3 | 26 | 4.400318 | 0.09893799 | 3.29555 | 1.783e-09 | 13.78951 | 6.76e-09
2018-02-01 14:47 | 257119.5 | 4080.0002 | 3 | 26 | 4.400291 | 0.08917046 | 3.29867 | 1.783e-09 | 13.80324 | 6.76e-09
2018-02-01 14:48 | 257223.8 | 4184.3248 | 3 | 26 | 4.400272 | 0.0814991 | 3.301141 | 1.783e-09 | 13.81411 | 6.76e-09
2018-02-01 14:50 | 257343.9 | 120.0005 | 4 | 26 | 4.394672 | 0 | 3.301141 | 1.783e-09 | 13.81411 | 6.76e-09
2018-02-01 14:52 | 257463.9 | 240.0009 | 4 | 26 | 4.394038 | 0 | 3.301141 | 1.783e-09 | 13.81411 | 6.76e-09
2018-02-01 14:53 | 257523.9 | 300.004 | 4 | 26 | 4.393799 | 0 | 3.301141 | 1.783e-09 | 13.81411 | 6.76e-09
2018-02-01 14:55 | 257644 | 120.0009 | 5 | 26 | 4.169702 | -3.260001 | 3.301141 | 0.1086531 | 13.81411 | 0.456107
2018-02-01 14:57 | 257764 | 240.0019 | 5 | 26 | 4.129415 | -3.259978 | 3.301141 | 0.2173086 | 13.81411 | 0.9069655
2018-02-01 14:59 | 257884 | 360.0009 | 5 | 26 | 4.089108 | -3.25995 | 3.301141 | 0.3259609 | 13.81411 | 1.353454
2018-02-01 15:01 | 258004 | 480.0011 | 5 | 26 | 4.048181 | -3.259957 | 3.301141 | 0.4346192 | 13.81411 | 1.795548
2018-02-01 15:03 | 258124 | 600.0019 | 5 | 26 | 4.007454 | -3.259984 | 3.301141 | 0.5432763 | 13.81411 | 2.233194
2018-02-01 15:05 | 258244 | 720.0004 | 5 | 26 | 3.967546 | -3.259964 | 3.301141 | 0.6519289 | 13.81411 | 2.666436
2018-02-01 15:07 | 258364 | 840.0011 | 5 | 26 | 3.92892 | -3.25995 | 3.301141 | 0.7605857 | 13.81411 | 3.095425
2018-02-01 15:09 | 258484 | 960.0011 | 5 | 26 | 3.891656 | -3.259945 | 3.301141 | 0.8692423 | 13.81411 | 3.520291
2018-02-01 15:11 | 258604 | 1080.0019 | 5 | 26 | 3.856022 | -3.25991 | 3.301141 | 0.977896 | 13.81411 | 3.941184
2018-02-01 15:13 | 258724 | 1200.0019 | 5 | 26 | 3.82211 | -3.259931 | 3.301141 | 1.086553 | 13.81411 | 4.358307
2018-02-01 15:15 | 258844 | 1320.0011 | 5 | 26 | 3.789896 | -3.25998 | 3.301141 | 1.195204 | 13.81411 | 4.771818
2018-02-01 15:17 | 258964 | 1440.0002 | 5 | 26 | 3.759744 | -3.26003 | 3.301141 | 1.303855 | 13.81411 | 5.181939
2018-02-01 15:19 | 259084 | 1560.0014 | 5 | 26 | 3.731388 | -3.259982 | 3.301141 | 1.412513 | 13.81411 | 5.588913
2018-02-01 15:21 | 259204 | 1680.0019 | 5 | 26 | 3.705051 | -3.259976 | 3.301141 | 1.521169 | 13.81411 | 5.992899
2018-02-01 15:23 | 259324 | 1800.0012 | 5 | 26 | 3.680604 | -3.260007 | 3.301141 | 1.629823 | 13.81411 | 6.394124
2018-02-01 15:25 | 259444 | 1920.0012 | 5 | 26 | 3.658031 | -3.260053 | 3.301141 | 1.738478 | 13.81411 | 6.792799
2018-02-01 15:27 | 259564 | 2040.0012 | 5 | 26 | 3.63731 | -3.260051 | 3.301141 | 1.847132 | 13.81411 | 7.189116
2018-02-01 15:29 | 259684 | 2160.0028 | 5 | 26 | 3.618494 | -3.260085 | 3.301141 | 1.955793 | 13.81411 | 7.583313
2018-02-01 15:31 | 259804 | 2280.0005 | 5 | 26 | 3.601413 | -3.259991 | 3.301141 | 2.064444 | 13.81411 | 7.975521
2018-02-01 15:33 | 259924 | 2400.0019 | 5 | 26 | 3.585797 | -3.260083 | 3.301141 | 2.173107 | 13.81411 | 8.366002
2018-02-01 15:35 | 260044 | 2520.0019 | 5 | 26 | 3.571223 | -3.260042 | 3.301141 | 2.281763 | 13.81411 | 8.754819
2018-02-01 15:37 | 260164 | 2640.0019 | 5 | 26 | 3.557197 | -3.260046 | 3.301141 | 2.390414 | 13.81411 | 9.142074
2018-02-01 15:39 | 260284 | 2760.002 | 5 | 26 | 3.543332 | -3.260108 | 3.301141 | 2.499073 | 13.81411 | 9.52784
2018-02-01 15:41 | 260404 | 2880.0011 | 5 | 26 | 3.52872 | -3.260056 | 3.301141 | 2.607728 | 13.81411 | 9.912065
2018-02-01 15:43 | 260524 | 3000.002 | 5 | 26 | 3.511868 | -3.260007 | 3.301141 | 2.716385 | 13.81411 | 10.2946
2018-02-01 15:45 | 260644 | 3120.002 | 5 | 26 | 3.48954 | -3.260015 | 3.301141 | 2.825045 | 13.81411 | 10.67506
2018-02-01 15:47 | 260764 | 3240.0011 | 5 | 26 | 3.458851 | -3.260055 | 3.301141 | 2.933699 | 13.81411 | 11.05262
2018-02-01 15:49 | 260884 | 3360.0011 | 5 | 26 | 3.416247 | -3.260017 | 3.301141 | 3.042356 | 13.81411 | 11.42629
2018-02-01 15:51 | 261004 | 3480.001 | 5 | 26 | 3.3453 | -3.260007 | 3.301141 | 3.151006 | 13.81411 | 11.794
2018-02-01 15:53 | 261124 | 3600.0011 | 5 | 26 | 3.171691 | -3.259989 | 3.301141 | 3.259667 | 13.81411 | 12.14995
2018-02-01 15:54 | 261166.9 | 3642.9569 | 5 | 26 | 2.99996 | -3.260032 | 3.301141 | 3.29856 | 13.81411 | 12.27045
2018-02-01 15:56 | 261287 | 120.0014 | 6 | 26 | 3.289332 | 0 | 3.301141 | 3.29856 | 13.81411 | 12.27045
2018-02-01 15:58 | 261407 | 240.0007 | 6 | 26 | 3.2997 | 0 | 3.301141 | 3.29856 | 13.81411 | 12.27045
2018-02-01 15:59 | 261467 | 300.0029 | 6 | 26 | 3.303085 | 0 | 3.301141 | 3.29856 | 13.81411 | 12.27045
2018-02-01 15:59 | 261467 | 0.0025 | 7 | 27 | 3.303185 | 0 | 0 | 0 | 0 | 0
2018-02-01 16:01 | 261587 | 120.0001 | 2 | 27 | 3.927583 | 4.889854 | 0.162304 | 0 | 0.6165186 | 0
2018-02-01 16:03 | 261707 | 240.0001 | 2 | 27 | 3.979946 | 4.889877 | 0.3252831 | 0 | 1.261431 | 0
2018-02-01 16:05 | 261827 | 360.0002 | 2 | 27 | 4.017523 | 4.8899 | 0.4882572 | 0 | 1.913259 | 0
2018-02-01 16:07 | 261947 | 480.001 | 2 | 27 | 4.047721 | 4.889904 | 0.6512412 | 0 | 2.570565 | 0
2018-02-01 16:09 | 262067 | 600.001 | 2 | 27 | 4.073957 | 4.889904 | 0.8142231 | 0 | 3.232461 | 0
2018-02-01 16:11 | 262187 | 720.0018 | 2 | 27 | 4.096893 | 4.889898 | 0.9772033 | 0 | 3.898327 | 0
2018-02-01 16:13 | 262307 | 840.0019 | 2 | 27 | 4.120157 | 4.889866 | 1.140183 | 0 | 4.567912 | 0
2018-02-01 16:15 | 262427 | 960.0019 | 2 | 27 | 4.145272 | 4.889868 | 1.303162 | 0 | 5.24143 | 0
2018-02-01 16:17 | 262547 | 1080.0018 | 2 | 27 | 4.172649 | 4.889879 | 1.466143 | 0 | 5.919222 | 0
2018-02-01 16:19 | 262667 | 1200.0019 | 2 | 27 | 4.200415 | 4.811108 | 1.628981 | 0 | 6.601134 | 0
2018-02-01 16:21 | 262787 | 1320.0018 | 2 | 27 | 4.200409 | 4.223289 | 1.779273 | 0 | 7.232421 | 0
2018-02-01 16:23 | 262907 | 1440.0002 | 2 | 27 | 4.200376 | 3.685755 | 1.910975 | 0 | 7.785623 | 0
2018-02-01 16:25 | 263009.7 | 1542.6048 | 2 | 27 | 4.200385 | 3.259993 | 2.00989 | 0 | 8.201103 | 0
2018-02-01 16:27 | 263129.7 | 120.0009 | 3 | 27 | 4.227963 | 3.260057 | 2.118107 | 0 | 8.657025 | 0
2018-02-01 16:29 | 263249.7 | 240.0017 | 3 | 27 | 4.260796 | 3.260113 | 2.226768 | 0 | 9.1182 | 0
2018-02-01 16:31 | 263369.7 | 360.001 | 3 | 27 | 4.296084 | 3.260105 | 2.335424 | 0 | 9.583055 | 0
2018-02-01 16:33 | 263489.7 | 480.0017 | 3 | 27 | 4.333685 | 3.260078 | 2.444081 | 0 | 10.05188 | 0
2018-02-01 16:35 | 263609.7 | 600.0009 | 3 | 27 | 4.373065 | 3.260077 | 2.552743 | 0 | 10.52491 | 0
2018-02-01 16:37 | 263729.7 | 720.0009 | 3 | 27 | 4.400404 | 3.013035 | 2.659938 | 0 | 10.99561 | 0
2018-02-01 16:39 | 263849.7 | 840.0013 | 3 | 27 | 4.400403 | 2.492973 | 2.751275 | 0 | 11.39753 | 0
2018-02-01 16:41 | 263969.7 | 960.001 | 3 | 27 | 4.400389 | 2.082397 | 2.827274 | 0 | 11.73196 | 0
2018-02-01 16:43 | 264089.7 | 1080.0002 | 3 | 27 | 4.400386 | 1.749929 | 2.890943 | 0 | 12.01212 | 0
2018-02-01 16:45 | 264209.7 | 1200.0002 | 3 | 27 | 4.400382 | 1.480368 | 2.944609 | 0 | 12.24827 | 0
2018-02-01 16:47 | 264329.7 | 1320.0018 | 3 | 27 | 4.40037 | 1.260002 | 2.990147 | 0 | 12.44866 | 0
2018-02-01 16:49 | 264449.7 | 1440.0002 | 3 | 27 | 4.400354 | 1.079794 | 3.029048 | 0 | 12.61984 | 0
2018-02-01 16:51 | 264569.7 | 1560.001 | 3 | 27 | 4.400348 | 0.9315796 | 3.062498 | 0 | 12.76703 | 0
2018-02-01 16:53 | 264689.7 | 1680.0002 | 3 | 27 | 4.400337 | 0.8084774 | 3.091446 | 0 | 12.89441 | 0
2018-02-01 16:55 | 264809.7 | 1800.0017 | 3 | 27 | 4.400352 | 0.7065239 | 3.116652 | 0 | 13.00533 | 0
2018-02-01 16:57 | 264929.7 | 1920.0017 | 3 | 27 | 4.400359 | 0.620533 | 3.138724 | 0 | 13.10245 | 0
2018-02-01 16:59 | 265049.7 | 2040.0018 | 3 | 27 | 4.40035 | 0.5473289 | 3.158146 | 0 | 13.18791 | 0
2018-02-01 17:01 | 265169.7 | 2160.0001 | 3 | 27 | 4.400342 | 0.4849243 | 3.175316 | 0 | 13.26347 | 0
2018-02-01 17:03 | 265289.7 | 2280.0009 | 3 | 27 | 4.400325 | 0.4304371 | 3.19055 | 0 | 13.3305 | 0
2018-02-01 17:05 | 265409.7 | 2400.0007 | 3 | 27 | 4.400331 | 0.3842964 | 3.20411 | 0 | 13.39017 | 0
2018-02-01 17:07 | 265529.7 | 2520.0009 | 3 | 27 | 4.400319 | 0.3429966 | 3.216215 | 0 | 13.44344 | 0
2018-02-01 17:09 | 265649.7 | 2640.0018 | 3 | 27 | 4.40034 | 0.3076458 | 3.227043 | 0 | 13.49108 | 0
2018-02-01 17:11 | 265769.7 | 2760.0009 | 3 | 27 | 4.400352 | 0.276392 | 3.23674 | 0 | 13.53375 | 0
2018-02-01 17:13 | 265889.7 | 2880.0009 | 3 | 27 | 4.400334 | 0.2483063 | 3.245451 | 0 | 13.57208 | 0
2018-02-01 17:15 | 266009.7 | 3000.0007 | 3 | 27 | 4.400325 | 0.2232552 | 3.253284 | 0 | 13.60655 | 0
2018-02-01 17:17 | 266129.7 | 3120.0025 | 3 | 27 | 4.400296 | 0.2001572 | 3.260337 | 0 | 13.63758 | 0
2018-02-01 17:19 | 266249.7 | 3240.001 | 3 | 27 | 4.400317 | 0.1809235 | 3.266683 | 0 | 13.66551 | 0
2018-02-01 17:21 | 266369.7 | 3360.0009 | 3 | 27 | 4.400309 | 0.1629333 | 3.272407 | 0 | 13.6907 | 0
2018-02-01 17:23 | 266489.7 | 3480.0001 | 3 | 27 | 4.400313 | 0.1472454 | 3.277575 | 0 | 13.71344 | 0
2018-02-01 17:25 | 266609.7 | 3600.0001 | 3 | 27 | 4.400274 | 0.1323719 | 3.282238 | 0 | 13.73396 | 0
2018-02-01 17:27 | 266729.7 | 3720.0009 | 3 | 27 | 4.400318 | 0.1204205 | 3.286454 | 0 | 13.75251 | 0
2018-02-01 17:29 | 266849.7 | 3840.0001 | 3 | 27 | 4.400309 | 0.1087589 | 3.290266 | 0 | 13.76928 | 0
2018-02-01 17:31 | 266969.7 | 3960.0009 | 3 | 27 | 4.40029 | 0.09826088 | 3.293713 | 0 | 13.78445 | 0
2018-02-01 17:33 | 267089.7 | 4080.0009 | 3 | 27 | 4.400276 | 0.08878136 | 3.296832 | 0 | 13.79817 | 0
2018-02-01 17:35 | 267190.5 | 4180.852 | 3 | 27 | 4.400292 | 0.08149338 | 3.299225 | 0 | 13.8087 | 0
2018-02-01 17:37 | 267310.6 | 119.9999 | 4 | 27 | 4.394653 | 0 | 3.299225 | 0 | 13.8087 | 0
2018-02-01 17:39 | 267430.6 | 240 | 4 | 27 | 4.394018 | 0 | 3.299225 | 0 | 13.8087 | 0
2018-02-01 17:40 | 267490.6 | 300.003 | 4 | 27 | 4.393781 | 0 | 3.299225 | 0 | 13.8087 | 0
2018-02-01 17:42 | 267610.7 | 120.0018 | 5 | 27 | 4.169265 | -3.260003 | 3.299225 | 0.1086486 | 13.8087 | 0.4560417
2018-02-01 17:44 | 267730.7 | 240.0018 | 5 | 27 | 4.128942 | -3.259972 | 3.299225 | 0.2173042 | 13.8087 | 0.9068509
2018-02-01 17:46 | 267850.7 | 360.0009 | 5 | 27 | 4.088582 | -3.259945 | 3.299225 | 0.3259382 | 13.8087 | 1.35321
2018-02-01 17:48 | 267970.7 | 480.001 | 5 | 27 | 4.047651 | -3.259941 | 3.299225 | 0.4346159 | 13.8087 | 1.795324
2018-02-01 17:50 | 268090.7 | 600.0002 | 5 | 27 | 4.006923 | -3.25998 | 3.299225 | 0.5432696 | 13.8087 | 2.2329
2018-02-01 17:52 | 268210.7 | 720.0018 | 5 | 27 | 3.966947 | -3.259962 | 3.299225 | 0.6519257 | 13.8087 | 2.666096
2018-02-01 17:54 | 268330.7 | 840.0009 | 5 | 27 | 3.928292 | -3.259934 | 3.299225 | 0.7605764 | 13.8087 | 3.094996
2018-02-01 17:56 | 268450.7 | 960.001 | 5 | 27 | 3.891133 | -3.259927 | 3.299225 | 0.8692332 | 13.8087 | 3.5198
2018-02-01 17:58 | 268570.7 | 1080.001 | 5 | 27 | 3.855506 | -3.259908 | 3.299225 | 0.9778892 | 13.8087 | 3.940646
2018-02-01 18:00 | 268690.7 | 1200.0018 | 5 | 27 | 3.821632 | -3.259989 | 3.299225 | 1.086544 | 13.8087 | 4.357707
2018-02-01 18:02 | 268810.7 | 1320.0002 | 5 | 27 | 3.789524 | -3.259943 | 3.299225 | 1.195197 | 13.8087 | 4.771179
2018-02-01 18:04 | 268930.7 | 1440.0001 | 5 | 27 | 3.759404 | -3.25995 | 3.299225 | 1.30385 | 13.8087 | 5.181265
2018-02-01 18:06 | 269050.7 | 1560.001 | 5 | 27 | 3.731246 | -3.259962 | 3.299225 | 1.412504 | 13.8087 | 5.588195
2018-02-01 18:08 | 269170.7 | 1680.001 | 5 | 27 | 3.704993 | -3.260015 | 3.299225 | 1.521161 | 13.8087 | 5.992176
2018-02-01 18:10 | 269290.7 | 1800.001 | 5 | 27 | 3.680613 | -3.260058 | 3.299225 | 1.629814 | 13.8087 | 6.393396
2018-02-01 18:12 | 269410.7 | 1920.001 | 5 | 27 | 3.658088 | -3.260036 | 3.299225 | 1.738468 | 13.8087 | 6.792069
2018-02-01 18:14 | 269530.7 | 2040.0002 | 5 | 27 | 3.637438 | -3.260024 | 3.299225 | 1.847124 | 13.8087 | 7.188402
2018-02-01 18:16 | 269650.7 | 2160.0002 | 5 | 27 | 3.618658 | -3.260005 | 3.299225 | 1.955778 | 13.8087 | 7.58259
2018-02-01 18:18 | 269770.7 | 2280.0018 | 5 | 27 | 3.601603 | -3.260014 | 3.299225 | 2.064435 | 13.8087 | 7.974841
2018-02-01 18:20 | 269890.7 | 2400.001 | 5 | 27 | 3.586045 | -3.260026 | 3.299225 | 2.173094 | 13.8087 | 8.365331
2018-02-01 18:22 | 270010.7 | 2520.0018 | 5 | 27 | 3.571467 | -3.259982 | 3.299225 | 2.281752 | 13.8087 | 8.754184
2018-02-01 18:24 | 270130.7 | 2640.001 | 5 | 27 | 3.557419 | -3.260044 | 3.299225 | 2.390406 | 13.8087 | 9.141471
2018-02-01 18:26 | 270250.7 | 2760.0003 | 5 | 27 | 3.543495 | -3.260058 | 3.299225 | 2.499063 | 13.8087 | 9.527255
2018-02-01 18:28 | 270370.7 | 2880.001 | 5 | 27 | 3.528848 | -3.26004 | 3.299225 | 2.607722 | 13.8087 | 9.9115
2018-02-01 18:30 | 270490.7 | 3000.001 | 5 | 27 | 3.511909 | -3.260015 | 3.299225 | 2.716382 | 13.8087 | 10.29406
2018-02-01 18:32 | 270610.7 | 3120.0019 | 5 | 27 | 3.489454 | -3.259991 | 3.299225 | 2.825037 | 13.8087 | 10.67449
2018-02-01 18:34 | 270730.7 | 3240.001 | 5 | 27 | 3.458642 | -3.260009 | 3.299225 | 2.933691 | 13.8087 | 11.05204
2018-02-01 18:36 | 270850.7 | 3360.001 | 5 | 27 | 3.415826 | -3.260009 | 3.299225 | 3.042347 | 13.8087 | 11.42567
2018-02-01 18:38 | 270970.7 | 3480.0002 | 5 | 27 | 3.344438 | -3.259999 | 3.299225 | 3.151 | 13.8087 | 11.79333
2018-02-01 18:40 | 271090.7 | 3600.001 | 5 | 27 | 3.168036 | -3.260026 | 3.299225 | 3.259656 | 13.8087 | 12.14907
2018-02-01 18:40 | 271132.1 | 3641.4792 | 5 | 27 | 2.999983 | -3.260007 | 3.299225 | 3.297216 | 13.8087 | 12.26535
2018-02-01 18:42 | 271252.2 | 120.0001 | 6 | 27 | 3.287737 | 0 | 3.299225 | 3.297216 | 13.8087 | 12.26535
2018-02-01 18:44 | 271372.2 | 240.0001 | 6 | 27 | 3.298061 | 0 | 3.299225 | 3.297216 | 13.8087 | 12.26535
2018-02-01 18:45 | 271432.2 | 300.0007 | 6 | 27 | 3.301433 | 0 | 3.299225 | 3.297216 | 13.8087 | 12.26535
2018-02-01 18:45 | 271432.2 | 0.0048 | 7 | 28 | 3.301485 | 0 | 0 | 0 | 0 | 0
2018-02-01 18:47 | 271552.3 | 120.0018 | 2 | 28 | 3.926871 | 4.890045 | 0.1623076 | 0 | 0.6163571 | 0
2018-02-01 18:49 | 271672.3 | 240.0007 | 2 | 28 | 3.979335 | 4.890123 | 0.3252965 | 0 | 1.26121 | 0
2018-02-01 18:51 | 271792.3 | 360.0001 | 2 | 28 | 4.016871 | 4.890116 | 0.4882818 | 0 | 1.912981 | 0
2018-02-01 18:53 | 271912.3 | 480.001 | 2 | 28 | 4.047087 | 4.890135 | 0.6512712 | 0 | 2.570204 | 0
2018-02-01 18:55 | 272032.3 | 600.001 | 2 | 28 | 4.073463 | 4.890125 | 0.8142569 | 0 | 3.232023 | 0
2018-02-01 18:57 | 272152.3 | 720.0001 | 2 | 28 | 4.096449 | 4.890137 | 0.9772405 | 0 | 3.897826 | 0
2018-02-01 18:59 | 272272.3 | 840.0018 | 2 | 28 | 4.119816 | 4.89012 | 1.140228 | 0 | 4.567376 | 0
2018-02-01 19:01 | 272392.3 | 960.0018 | 2 | 28 | 4.14502 | 4.889833 | 1.303215 | 0 | 5.240882 | 0
2018-02-01 19:03 | 272512.3 | 1080.0011 | 2 | 28 | 4.172511 | 4.890112 | 1.4662 | 0 | 5.918662 | 0
2018-02-01 19:05 | 272632.3 | 1200.001 | 2 | 28 | 4.200396 | 4.812126 | 1.629053 | 0 | 6.600621 | 0
2018-02-01 19:07 | 272752.3 | 1320.001 | 2 | 28 | 4.200404 | 4.221241 | 1.779327 | 0 | 7.23183 | 0
2018-02-01 19:09 | 272872.3 | 1440.001 | 2 | 28 | 4.200386 | 3.682837 | 1.910938 | 0 | 7.784651 | 0
2018-02-01 19:11 | 272973.7 | 1541.3768 | 2 | 28 | 4.200386 | 3.259983 | 2.008609 | 0 | 8.194907 | 0
2018-02-01 19:13 | 273093.7 | 120.0009 | 3 | 28 | 4.228096 | 3.260044 | 2.116838 | 7.16e-10 | 8.650887 | 2.924e-09
2018-02-01 19:15 | 273213.7 | 240.0009 | 3 | 28 | 4.26096 | 3.260071 | 2.225495 | 7.16e-10 | 9.112059 | 2.924e-09
2018-02-01 19:17 | 273333.7 | 360.0018 | 3 | 28 | 4.296268 | 3.260029 | 2.334153 | 7.16e-10 | 9.576941 | 2.924e-09
2018-02-01 19:19 | 273453.7 | 480.0018 | 3 | 28 | 4.333885 | 3.26004 | 2.442809 | 7.16e-10 | 10.04579 | 2.924e-09
2018-02-01 19:21 | 273573.7 | 600.0004 | 3 | 28 | 4.37329 | 3.260071 | 2.551471 | 7.16e-10 | 10.51884 | 2.924e-09
2018-02-01 19:23 | 273693.7 | 720.0002 | 3 | 28 | 4.400407 | 3.010593 | 2.658625 | 7.16e-10 | 10.98937 | 2.924e-09
2018-02-01 19:25 | 273813.7 | 840.0018 | 3 | 28 | 4.400393 | 2.4911 | 2.749897 | 7.16e-10 | 11.39101 | 2.924e-09
2018-02-01 19:27 | 273933.7 | 960.001 | 3 | 28 | 4.400376 | 2.080603 | 2.825852 | 7.16e-10 | 11.72524 | 2.924e-09
2018-02-01 19:29 | 274053.7 | 1080.0019 | 3 | 28 | 4.400369 | 1.748894 | 2.889489 | 7.16e-10 | 12.00526 | 2.924e-09
2018-02-01 19:31 | 274173.7 | 1200.0009 | 3 | 28 | 4.400354 | 1.479641 | 2.943148 | 7.16e-10 | 12.24139 | 2.924e-09
2018-02-01 19:33 | 274293.7 | 1320.0009 | 3 | 28 | 4.400401 | 1.26107 | 2.988688 | 7.16e-10 | 12.44178 | 2.924e-09
2018-02-01 19:35 | 274413.7 | 1440.001 | 3 | 28 | 4.400357 | 1.080442 | 3.027604 | 7.16e-10 | 12.61302 | 2.924e-09
2018-02-01 19:37 | 274533.7 | 1560.0002 | 3 | 28 | 4.40033 | 0.9320488 | 3.061076 | 7.16e-10 | 12.76031 | 2.924e-09
2018-02-01 19:39 | 274653.7 | 1680.0009 | 3 | 28 | 4.400331 | 0.8093204 | 3.090055 | 7.16e-10 | 12.88783 | 2.924e-09
2018-02-01 19:41 | 274773.7 | 1800.0001 | 3 | 28 | 4.400328 | 0.7070847 | 3.115295 | 7.16e-10 | 12.99889 | 2.924e-09
2018-02-01 19:43 | 274893.7 | 1920.0001 | 3 | 28 | 4.400375 | 0.6221886 | 3.137404 | 7.16e-10 | 13.09618 | 2.924e-09
2018-02-01 19:45 | 275013.7 | 2040.0009 | 3 | 28 | 4.400359 | 0.5484333 | 3.156862 | 7.16e-10 | 13.1818 | 2.924e-09
2018-02-01 19:47 | 275133.7 | 2160.0018 | 3 | 28 | 4.40034 | 0.4853497 | 3.174055 | 7.16e-10 | 13.25746 | 2.924e-09
2018-02-01 19:49 | 275253.7 | 2280.0009 | 3 | 28 | 4.400308 | 0.4308414 | 3.18931 | 7.16e-10 | 13.32458 | 2.924e-09
2018-02-01 19:51 | 275373.7 | 2400.0015 | 3 | 28 | 4.400334 | 0.3847885 | 3.202889 | 7.16e-10 | 13.38434 | 2.924e-09
2018-02-01 19:53 | 275493.7 | 2520.0002 | 3 | 28 | 4.400344 | 0.3440037 | 3.215006 | 7.16e-10 | 13.43766 | 2.924e-09
2018-02-01 19:55 | 275613.7 | 2640.0009 | 3 | 28 | 4.400347 | 0.3080215 | 3.225849 | 7.16e-10 | 13.48537 | 2.924e-09
2018-02-01 19:57 | 275733.7 | 2760.0001 | 3 | 28 | 4.400281 | 0.2753105 | 3.235565 | 7.16e-10 | 13.52812 | 2.924e-09
2018-02-01 19:59 | 275853.7 | 2880.0001 | 3 | 28 | 4.400307 | 0.2477207 | 3.244292 | 7.16e-10 | 13.56652 | 2.924e-09
2018-02-01 20:01 | 275973.7 | 3000.0001 | 3 | 28 | 4.40032 | 0.2232761 | 3.252136 | 7.16e-10 | 13.60104 | 2.924e-09
2018-02-01 20:03 | 276093.7 | 3120.0001 | 3 | 28 | 4.40032 | 0.2011356 | 3.259192 | 7.16e-10 | 13.63209 | 2.924e-09
2018-02-01 20:05 | 276213.7 | 3240.0001 | 3 | 28 | 4.400282 | 0.1804504 | 3.265552 | 7.16e-10 | 13.66007 | 2.924e-09
2018-02-01 20:07 | 276333.7 | 3360.0009 | 3 | 28 | 4.400304 | 0.1632652 | 3.271288 | 7.16e-10 | 13.68532 | 2.924e-09
2018-02-01 20:09 | 276453.7 | 3480.0001 | 3 | 28 | 4.400328 | 0.1480446 | 3.276468 | 7.16e-10 | 13.70811 | 2.924e-09
2018-02-01 20:11 | 276573.7 | 3600.0001 | 3 | 28 | 4.400311 | 0.1333981 | 3.281141 | 7.16e-10 | 13.72867 | 2.924e-09
2018-02-01 20:13 | 276693.7 | 3720.0001 | 3 | 28 | 4.400322 | 0.1210766 | 3.285371 | 7.16e-10 | 13.74728 | 2.924e-09
2018-02-01 20:15 | 276813.7 | 3840.0018 | 3 | 28 | 4.400299 | 0.1087704 | 3.289191 | 7.16e-10 | 13.76409 | 2.924e-09
2018-02-01 20:17 | 276933.7 | 3960.0018 | 3 | 28 | 4.400313 | 0.09893608 | 3.292652 | 7.16e-10 | 13.77932 | 2.924e-09
2018-02-01 20:19 | 277053.7 | 4080.0017 | 3 | 28 | 4.400297 | 0.08943748 | 3.29578 | 7.16e-10 | 13.79309 | 2.924e-09
2018-02-01 20:21 | 277165.5 | 4191.7895 | 3 | 28 | 4.400295 | 0.08149529 | 3.298431 | 7.16e-10 | 13.80475 | 2.924e-09
2018-02-01 20:23 | 277285.5 | 120.0009 | 4 | 28 | 4.3947 | 0 | 3.298431 | 7.16e-10 | 13.80475 | 2.924e-09
2018-02-01 20:25 | 277405.5 | 240.0001 | 4 | 28 | 4.39407 | 0 | 3.298431 | 7.16e-10 | 13.80475 | 2.924e-09
2018-02-01 20:26 | 277465.5 | 300.0024 | 4 | 28 | 4.393839 | 0 | 3.298431 | 7.16e-10 | 13.80475 | 2.924e-09
2018-02-01 20:28 | 277585.6 | 120.0018 | 5 | 28 | 4.169389 | -3.259941 | 3.298431 | 0.1086508 | 13.80475 | 0.456061
2018-02-01 20:30 | 277705.6 | 240.0014 | 5 | 28 | 4.129131 | -3.259984 | 3.298431 | 0.2173088 | 13.80475 | 0.9068975
2018-02-01 20:32 | 277825.6 | 360.001 | 5 | 28 | 4.088815 | -3.25997 | 3.298431 | 0.3259602 | 13.80475 | 1.353351
2018-02-01 20:34 | 277945.6 | 480.0001 | 5 | 28 | 4.047901 | -3.259968 | 3.298431 | 0.4346121 | 13.80475 | 1.795388
2018-02-01 20:36 | 278065.6 | 600.001 | 5 | 28 | 4.00717 | -3.259927 | 3.298431 | 0.5432701 | 13.80475 | 2.233007
2018-02-01 20:38 | 278185.6 | 720.0002 | 5 | 28 | 3.96723 | -3.259916 | 3.298431 | 0.6519194 | 13.80475 | 2.666203
2018-02-01 20:40 | 278305.6 | 840.0002 | 5 | 28 | 3.928566 | -3.259941 | 3.298431 | 0.7605763 | 13.80475 | 3.095156
2018-02-01 20:42 | 278425.6 | 960.0002 | 5 | 28 | 3.891349 | -3.259925 | 3.298431 | 0.8692291 | 13.80475 | 3.519971
2018-02-01 20:44 | 278545.6 | 1080.001 | 5 | 28 | 3.855715 | -3.259906 | 3.298431 | 0.9778848 | 13.80475 | 3.940838
2018-02-01 20:46 | 278665.6 | 1200.0009 | 5 | 28 | 3.821774 | -3.259933 | 3.298431 | 1.086537 | 13.80475 | 4.357911
2018-02-01 20:48 | 278785.6 | 1320.0002 | 5 | 28 | 3.78964 | -3.259959 | 3.298431 | 1.19519 | 13.80475 | 4.771393
2018-02-01 20:50 | 278905.6 | 1440.0001 | 5 | 28 | 3.759489 | -3.260001 | 3.298431 | 1.303841 | 13.80475 | 5.181487
2018-02-01 20:52 | 279025.6 | 1560.0002 | 5 | 28 | 3.731291 | -3.260005 | 3.298431 | 1.412501 | 13.80475 | 5.588443
2018-02-01 20:54 | 279145.6 | 1680.001 | 5 | 28 | 3.70501 | -3.260024 | 3.298431 | 1.52116 | 13.80475 | 5.992438
2018-02-01 20:56 | 279265.6 | 1800.0011 | 5 | 28 | 3.680611 | -3.259989 | 3.298431 | 1.629815 | 13.80475 | 6.393663
2018-02-01 20:58 | 279385.6 | 1920.0002 | 5 | 28 | 3.658046 | -3.260014 | 3.298431 | 1.738469 | 13.80475 | 6.792334
2018-02-01 21:00 | 279505.6 | 2040.0002 | 5 | 28 | 3.637386 | -3.260026 | 3.298431 | 1.847127 | 13.80475 | 7.18867
2018-02-01 21:02 | 279625.6 | 2160.0018 | 5 | 28 | 3.618569 | -3.260042 | 3.298431 | 1.955784 | 13.80475 | 7.58286
2018-02-01 21:04 | 279745.6 | 2280.0018 | 5 | 28 | 3.601532 | -3.260017 | 3.298431 | 2.064444 | 13.80475 | 7.975113
2018-02-01 21:06 | 279865.6 | 2400.0002 | 5 | 28 | 3.585953 | -3.25997 | 3.298431 | 2.173101 | 13.80475 | 8.365584
2018-02-01 21:08 | 279985.6 | 2520.0018 | 5 | 28 | 3.571378 | -3.260036 | 3.298431 | 2.281756 | 13.80475 | 8.754416
2018-02-01 21:10 | 280105.6 | 2640.0003 | 5 | 28 | 3.557349 | -3.25998 | 3.298431 | 2.390413 | 13.80475 | 9.141707
2018-02-01 21:12 | 280225.6 | 2760.0011 | 5 | 28 | 3.543473 | -3.26003 | 3.298431 | 2.499072 | 13.80475 | 9.527492
2018-02-01 21:14 | 280345.6 | 2880.0002 | 5 | 28 | 3.528832 | -3.260026 | 3.298431 | 2.607724 | 13.80475 | 9.911714
2018-02-01 21:16 | 280465.6 | 3000.0011 | 5 | 28 | 3.511908 | -3.260044 | 3.298431 | 2.716383 | 13.80475 | 10.29426
2018-02-01 21:18 | 280585.6 | 3120.0003 | 5 | 28 | 3.489434 | -3.260007 | 3.298431 | 2.825036 | 13.80475 | 10.6747
2018-02-01 21:20 | 280705.6 | 3240.0003 | 5 | 28 | 3.458516 | -3.260001 | 3.298431 | 2.933696 | 13.80475 | 11.05226
2018-02-01 21:22 | 280825.6 | 3360.0019 | 5 | 28 | 3.41556 | -3.259989 | 3.298431 | 3.042353 | 13.80475 | 11.42587
2018-02-01 21:24 | 280945.6 | 3480.001 | 5 | 28 | 3.343861 | -3.259987 | 3.298431 | 3.151007 | 13.80475 | 11.79349
2018-02-01 21:26 | 281065.6 | 3600.002 | 5 | 28 | 3.165561 | -3.259996 | 3.298431 | 3.259663 | 13.80475 | 12.14911
2018-02-01 21:26 | 281106.1 | 3640.5194 | 5 | 28 | 2.999992 | -3.260009 | 3.298431 | 3.296343 | 13.80475 | 12.2626
2018-02-01 21:28 | 281226.2 | 120.0016 | 6 | 28 | 3.286599 | 0 | 3.298431 | 3.296343 | 13.80475 | 12.2626
2018-02-01 21:30 | 281346.2 | 240.0016 | 6 | 28 | 3.296913 | 0 | 3.298431 | 3.296343 | 13.80475 | 12.2626
2018-02-01 21:31 | 281406.2 | 300.004 | 6 | 28 | 3.300313 | 0 | 3.298431 | 3.296343 | 13.80475 | 12.2626
2018-02-01 21:31 | 281406.2 | 0.0049 | 7 | 29 | 3.300325 | 0 | 0 | 0 | 0 | 0
2018-02-01 21:33 | 281526.3 | 120.0002 | 2 | 29 | 3.9269 | 4.890123 | 0.1623144 | 0 | 0.6163241 | 0
2018-02-01 21:35 | 281646.3 | 240.0011 | 2 | 29 | 3.979455 | 4.890099 | 0.3253047 | 0 | 1.261198 | 0
2018-02-01 21:37 | 281766.3 | 360.0018 | 2 | 29 | 4.017058 | 4.890087 | 0.4882923 | 0 | 1.913 | 0
2018-02-01 21:39 | 281886.3 | 480.0002 | 2 | 29 | 4.047286 | 4.890127 | 0.6512769 | 0 | 2.570235 | 0
2018-02-01 21:41 | 282006.3 | 600.0002 | 2 | 29 | 4.073619 | 4.890097 | 0.8142694 | 0 | 3.232112 | 0
2018-02-01 21:43 | 282126.3 | 720.0002 | 2 | 29 | 4.096615 | 4.890057 | 0.977255 | 0 | 3.897952 | 0
2018-02-01 21:45 | 282246.3 | 840.0017 | 2 | 29 | 4.119946 | 4.890118 | 1.14024 | 0 | 4.567517 | 0
2018-02-01 21:47 | 282366.3 | 960.001 | 2 | 29 | 4.145185 | 4.889851 | 1.303228 | 0 | 5.241048 | 0
2018-02-01 21:49 | 282486.3 | 1080.0008 | 2 | 29 | 4.172749 | 4.890079 | 1.466207 | 0 | 5.91883 | 0
2018-02-01 21:51 | 282606.3 | 1200.0001 | 2 | 29 | 4.20039 | 4.803156 | 1.62902 | 0 | 6.600673 | 0
2018-02-01 21:53 | 282726.3 | 1320.0009 | 2 | 29 | 4.200395 | 4.214184 | 1.779037 | 0 | 7.230804 | 0
2018-02-01 21:55 | 282846.3 | 1440.0009 | 2 | 29 | 4.200395 | 3.676491 | 1.910434 | 0 | 7.782722 | 0
2018-02-01 21:57 | 282946.3 | 1539.9929 | 2 | 29 | 4.200398 | 3.259966 | 2.006688 | 0 | 8.187027 | 0
2018-02-01 21:59 | 283066.3 | 120.0017 | 3 | 29 | 4.228073 | 3.260021 | 2.11491 | 0 | 8.642978 | 0
2018-02-01 22:01 | 283186.3 | 240 | 3 | 29 | 4.260921 | 3.260015 | 2.223569 | 0 | 9.104156 | 0
2018-02-01 22:03 | 283306.3 | 360.0001 | 3 | 29 | 4.296296 | 3.260038 | 2.332229 | 0 | 9.569044 | 0
2018-02-01 22:05 | 283426.3 | 480 | 3 | 29 | 4.333931 | 3.260078 | 2.440886 | 0 | 10.03789 | 0
2018-02-01 22:07 | 283546.3 | 600.0017 | 3 | 29 | 4.373411 | 3.260042 | 2.549545 | 0 | 10.51094 | 0
2018-02-01 22:09 | 283666.3 | 720.0025 | 3 | 29 | 4.400415 | 3.008427 | 2.65667 | 0 | 10.98136 | 0
2018-02-01 22:11 | 283786.3 | 840.0009 | 3 | 29 | 4.40039 | 2.489361 | 2.747873 | 0 | 11.38269 | 0
2018-02-01 22:13 | 283906.3 | 960.0025 | 3 | 29 | 4.400369 | 2.079571 | 2.823775 | 0 | 11.71669 | 0
2018-02-01 22:15 | 284026.3 | 1080.0017 | 3 | 29 | 4.400379 | 1.747478 | 2.887359 | 0 | 11.99648 | 0
2018-02-01 22:17 | 284146.3 | 1200.0017 | 3 | 29 | 4.40038 | 1.478827 | 2.940968 | 0 | 12.23238 | 0
2018-02-01 22:19 | 284266.3 | 1320.0017 | 3 | 29 | 4.400376 | 1.25943 | 2.98647 | 0 | 12.43261 | 0
2018-02-01 22:21 | 284386.3 | 1440.0009 | 3 | 29 | 4.40036 | 1.079451 | 3.025347 | 0 | 12.60368 | 0
2018-02-01 22:23 | 284506.3 | 1560.0017 | 3 | 29 | 4.400359 | 0.9317226 | 3.058791 | 0 | 12.75085 | 0
2018-02-01 22:25 | 284626.3 | 1680.0009 | 3 | 29 | 4.400348 | 0.8091164 | 3.087748 | 0 | 12.87827 | 0
2018-02-01 22:27 | 284746.3 | 1800.0016 | 3 | 29 | 4.400351 | 0.7072372 | 3.112971 | 0 | 12.98926 | 0
2018-02-01 22:29 | 284866.3 | 1920.0009 | 3 | 29 | 4.400367 | 0.621809 | 3.13507 | 0 | 13.0865 | 0
2018-02-01 22:31 | 284986.3 | 2040.0017 | 3 | 29 | 4.400365 | 0.5492344 | 3.154534 | 0 | 13.17215 | 0
2018-02-01 22:33 | 285106.3 | 2160.0008 | 3 | 29 | 4.400307 | 0.4853954 | 3.171747 | 0 | 13.24789 | 0
2018-02-01 22:35 | 285226.3 | 2280.0008 | 3 | 29 | 4.400329 | 0.4319286 | 3.187026 | 0 | 13.31512 | 0
2018-02-01 22:37 | 285346.3 | 2400.0002 | 3 | 29 | 4.400331 | 0.3854065 | 3.200631 | 0 | 13.37499 | 0
2018-02-01 22:39 | 285466.3 | 2520.0016 | 3 | 29 | 4.400318 | 0.3443737 | 3.21278 | 0 | 13.42845 | 0
2018-02-01 22:41 | 285586.3 | 2640.0016 | 3 | 29 | 4.400321 | 0.309082 | 3.223654 | 0 | 13.4763 | 0
2018-02-01 22:43 | 285706.3 | 2760.0008 | 3 | 29 | 4.400335 | 0.2775745 | 3.233405 | 0 | 13.51921 | 0
2018-02-01 22:45 | 285826.3 | 2880.0008 | 3 | 29 | 4.400331 | 0.2494469 | 3.242166 | 0 | 13.55776 | 0
2018-02-01 22:47 | 285946.3 | 3000.0001 | 3 | 29 | 4.400302 | 0.2238579 | 3.250049 | 0 | 13.59245 | 0
2018-02-01 22:49 | 286066.3 | 3120.0008 | 3 | 29 | 4.400309 | 0.2018356 | 3.25715 | 0 | 13.62369 | 0
2018-02-01 22:51 | 286186.3 | 3240.0016 | 3 | 29 | 4.400321 | 0.1826553 | 3.263553 | 0 | 13.65187 | 0
2018-02-01 22:53 | 286306.3 | 3360.0008 | 3 | 29 | 4.400305 | 0.1644211 | 3.269332 | 0 | 13.6773 | 0
2018-02-01 22:55 | 286426.3 | 3480.0008 | 3 | 29 | 4.400302 | 0.1488304 | 3.274549 | 0 | 13.70026 | 0
2018-02-01 22:57 | 286546.3 | 3600.0001 | 3 | 29 | 4.400297 | 0.1342049 | 3.279264 | 0 | 13.72101 | 0
2018-02-01 22:59 | 286666.3 | 3720.0008 | 3 | 29 | 4.400284 | 0.1214828 | 3.283528 | 0 | 13.73977 | 0
2018-02-01 23:01 | 286786.3 | 3840.0008 | 3 | 29 | 4.400292 | 0.1101875 | 3.287388 | 0 | 13.75675 | 0
2018-02-01 23:03 | 286906.3 | 3960.0008 | 3 | 29 | 4.400307 | 0.09997559 | 3.290881 | 0 | 13.77212 | 0
2018-02-01 23:05 | 287026.3 | 4080.0017 | 3 | 29 | 4.400268 | 0.08987236 | 3.294045 | 0 | 13.78605 | 0
2018-02-01 23:07 | 287146.3 | 4200.0002 | 3 | 29 | 4.400291 | 0.08191681 | 3.296915 | 0 | 13.79867 | 0
2018-02-01 23:07 | 287153.1 | 4206.8326 | 3 | 29 | 4.400288 | 0.08149529 | 3.29707 | 0 | 13.79935 | 0
2018-02-01 23:09 | 287273.2 | 120.0018 | 4 | 29 | 4.394678 | 0 | 3.29707 | 0 | 13.79936 | 0
2018-02-01 23:11 | 287393.2 | 240.0002 | 4 | 29 | 4.39405 | 0 | 3.29707 | 0 | 13.79936 | 0
2018-02-01 23:12 | 287453.2 | 300.0033 | 4 | 29 | 4.393826 | 0 | 3.29707 | 0 | 13.79936 | 0
2018-02-01 23:14 | 287573.2 | 120.0001 | 5 | 29 | 4.168929 | -3.25997 | 3.29707 | 0.1086476 | 13.79936 | 0.4559983
2018-02-01 23:16 | 287693.2 | 240.0002 | 5 | 29 | 4.128704 | -3.259952 | 3.29707 | 0.2173076 | 13.79936 | 0.9067942
2018-02-01 23:18 | 287813.3 | 360.0009 | 5 | 29 | 4.088373 | -3.260012 | 3.29707 | 0.3259681 | 13.79936 | 1.353238
2018-02-01 23:20 | 287933.2 | 480.0002 | 5 | 29 | 4.047482 | -3.259987 | 3.29707 | 0.434626 | 13.79936 | 1.795252
2018-02-01 23:22 | 288053.3 | 600.0018 | 5 | 29 | 4.006712 | -3.259999 | 3.29707 | 0.543282 | 13.79936 | 2.232816
2018-02-01 23:24 | 288173.2 | 720.0002 | 5 | 29 | 3.966769 | -3.259945 | 3.29707 | 0.6519333 | 13.79936 | 2.665969
2018-02-01 23:26 | 288293.3 | 840.0009 | 5 | 29 | 3.928046 | -3.259952 | 3.29707 | 0.7605876 | 13.79936 | 3.094859
2018-02-01 23:28 | 288413.3 | 960.0016 | 5 | 29 | 3.890812 | -3.259964 | 3.29707 | 0.8692423 | 13.79936 | 3.519623
2018-02-01 23:30 | 288533.2 | 1080.0002 | 5 | 29 | 3.855127 | -3.259968 | 3.29707 | 0.9779064 | 13.79936 | 3.940461
2018-02-01 23:32 | 288653.3 | 1200.0009 | 5 | 29 | 3.821176 | -3.259964 | 3.29707 | 1.086562 | 13.79936 | 4.357481
2018-02-01 23:34 | 288773.3 | 1320.0018 | 5 | 29 | 3.789017 | -3.260009 | 3.29707 | 1.19522 | 13.79936 | 4.770917
2018-02-01 23:36 | 288893.3 | 1440.0011 | 5 | 29 | 3.75887 | -3.260019 | 3.29707 | 1.303876 | 13.79936 | 5.180964
2018-02-01 23:38 | 289013.2 | 1560.0001 | 5 | 29 | 3.730663 | -3.259993 | 3.29707 | 1.412527 | 13.79936 | 5.58782
2018-02-01 23:40 | 289133.3 | 1680.0018 | 5 | 29 | 3.704352 | -3.260017 | 3.29707 | 1.521187 | 13.79936 | 5.991747
2018-02-01 23:42 | 289253.3 | 1800.0017 | 5 | 29 | 3.679911 | -3.260026 | 3.29707 | 1.629846 | 13.79936 | 6.392911
2018-02-01 23:44 | 289373.2 | 1920.0003 | 5 | 29 | 3.657339 | -3.260042 | 3.29707 | 1.7385 | 13.79936 | 6.791505
2018-02-01 23:46 | 289493.3 | 2040.0018 | 5 | 29 | 3.636606 | -3.260044 | 3.29707 | 1.84716 | 13.79936 | 7.187769
2018-02-01 23:48 | 289613.2 | 2160.0001 | 5 | 29 | 3.617767 | -3.26003 | 3.29707 | 1.955813 | 13.79936 | 7.581855
2018-02-01 23:50 | 289733.3 | 2280.0017 | 5 | 29 | 3.60067 | -3.260017 | 3.29707 | 2.064474 | 13.79936 | 7.974024
2018-02-01 23:52 | 289853.3 | 2400.001 | 5 | 29 | 3.585059 | -3.260028 | 3.29707 | 2.173131 | 13.79936 | 8.364402
2018-02-01 23:54 | 289973.2 | 2520.0002 | 5 | 29 | 3.57048 | -3.260024 | 3.29707 | 2.281789 | 13.79936 | 8.753147
2018-02-01 23:56 | 290093.2 | 2640.0002 | 5 | 29 | 3.556417 | -3.260014 | 3.29707 | 2.390445 | 13.79936 | 9.140337
2018-02-01 23:58 | 290213.3 | 2760.001 | 5 | 29 | 3.54253 | -3.260032 | 3.29707 | 2.499103 | 13.79936 | 9.526016
2018-02-02 | 290333.3 | 2880.0009 | 5 | 29 | 3.527868 | -3.26003 | 3.29707 | 2.607759 | 13.79936 | 9.910151
2018-02-02 00:02 | 290453.2 | 3000.0001 | 5 | 29 | 3.510914 | -3.260005 | 3.29707 | 2.716412 | 13.79936 | 10.29257
2018-02-02 00:04 | 290573.2 | 3120.0001 | 5 | 29 | 3.488352 | -3.260034 | 3.29707 | 2.825072 | 13.79936 | 10.67291
2018-02-02 00:06 | 290693.2 | 3240.0001 | 5 | 29 | 3.457326 | -3.260021 | 3.29707 | 2.933731 | 13.79936 | 11.05035
2018-02-02 00:08 | 290813.3 | 3360.001 | 5 | 29 | 3.41404 | -3.260019 | 3.29707 | 3.042388 | 13.79936 | 11.42382
2018-02-02 00:10 | 290933.2 | 3480.0001 | 5 | 29 | 3.341465 | -3.260009 | 3.29707 | 3.151043 | 13.79936 | 11.79124
2018-02-02 00:12 | 291053.3 | 3600.0018 | 5 | 29 | 3.15912 | -3.260019 | 3.29707 | 3.259698 | 13.79936 | 12.14643
2018-02-02 00:13 | 291091.7 | 3638.4528 | 5 | 29 | 2.99999 | -3.260021 | 3.29707 | 3.294514 | 13.79936 | 12.25401
2018-02-02 00:15 | 291211.7 | 120.0018 | 6 | 29 | 3.288711 | 0 | 3.29707 | 3.294521 | 13.79936 | 12.25404
2018-02-02 00:17 | 291331.7 | 240.0018 | 6 | 29 | 3.299004 | 0 | 3.29707 | 3.294521 | 13.79936 | 12.25404
2018-02-02 00:18 | 291391.7 | 300.004 | 6 | 29 | 3.302367 | 0 | 3.29707 | 3.294521 | 13.79936 | 12.25404
2018-02-02 00:18 | 291391.7 | 0.0024 | 7 | 30 | 3.30244 | 0 | 0 | 0 | 0 | 0
2018-02-02 00:20 | 291511.8 | 120.0018 | 2 | 30 | 3.928449 | 4.890146 | 0.1623164 | 1.087e-09 | 0.616632 | 3.59e-09
2018-02-02 00:22 | 291631.8 | 240.0002 | 2 | 30 | 3.98064 | 4.890079 | 0.3252952 | 1.087e-09 | 1.261669 | 3.59e-09
2018-02-02 00:24 | 291751.8 | 360.0018 | 2 | 30 | 4.018195 | 4.890108 | 0.4882818 | 1.087e-09 | 1.913658 | 3.59e-09
2018-02-02 00:26 | 291871.8 | 480.001 | 2 | 30 | 4.048351 | 4.890093 | 0.6512687 | 1.087e-09 | 2.571082 | 3.59e-09
2018-02-02 00:28 | 291991.8 | 600.001 | 2 | 30 | 4.074672 | 4.890095 | 0.8142595 | 1.087e-09 | 3.233127 | 3.59e-09
2018-02-02 00:30 | 292111.8 | 720.0018 | 2 | 30 | 4.097674 | 4.890085 | 0.9772483 | 1.087e-09 | 3.899151 | 3.59e-09
2018-02-02 00:32 | 292231.8 | 840.0018 | 2 | 30 | 4.121042 | 4.890135 | 1.140239 | 1.087e-09 | 4.568915 | 3.59e-09
2018-02-02 00:34 | 292351.8 | 960.0018 | 2 | 30 | 4.146284 | 4.890152 | 1.303222 | 1.087e-09 | 5.242606 | 3.59e-09
2018-02-02 00:36 | 292471.8 | 1080.0017 | 2 | 30 | 4.173845 | 4.89011 | 1.466213 | 1.087e-09 | 5.920618 | 3.59e-09
2018-02-02 00:38 | 292591.8 | 1200.0002 | 2 | 30 | 4.200415 | 4.783808 | 1.628923 | 1.087e-09 | 6.602177 | 3.59e-09
2018-02-02 00:40 | 292711.8 | 1320.001 | 2 | 30 | 4.200385 | 4.2006 | 1.778425 | 1.087e-09 | 7.230145 | 3.59e-09
2018-02-02 00:42 | 292831.8 | 1440.0018 | 2 | 30 | 4.200395 | 3.665688 | 1.909418 | 1.087e-09 | 7.780369 | 3.59e-09
2018-02-02 00:43 | 292929.8 | 1537.9273 | 2 | 30 | 4.200393 | 3.25997 | 2.003536 | 1.087e-09 | 8.175702 | 3.59e-09
2018-02-02 00:45 | 293049.8 | 120.001 | 3 | 30 | 4.228026 | 3.260004 | 2.111757 | 1.087e-09 | 8.631642 | 3.59e-09
2018-02-02 00:47 | 293169.8 | 240.0004 | 3 | 30 | 4.260843 | 3.260033 | 2.220415 | 1.087e-09 | 9.092811 | 3.59e-09
2018-02-02 00:49 | 293289.8 | 360.0009 | 3 | 30 | 4.29617 | 3.260033 | 2.329071 | 1.087e-09 | 9.557673 | 3.59e-09
2018-02-02 00:51 | 293409.8 | 480.0001 | 3 | 30 | 4.333769 | 3.260067 | 2.437725 | 1.087e-09 | 10.0265 | 3.59e-09
2018-02-02 00:53 | 293529.8 | 600.0011 | 3 | 30 | 4.373148 | 3.260035 | 2.546379 | 1.087e-09 | 10.4995 | 3.59e-09
2018-02-02 00:55 | 293649.8 | 720.0009 | 3 | 30 | 4.400411 | 3.012911 | 2.653561 | 1.087e-09 | 10.97015 | 3.59e-09
2018-02-02 00:57 | 293769.8 | 840.001 | 3 | 30 | 4.400404 | 2.49338 | 2.744907 | 1.087e-09 | 11.3721 | 3.59e-09
2018-02-02 00:59 | 293889.8 | 960.001 | 3 | 30 | 4.400374 | 2.083048 | 2.820925 | 1.087e-09 | 11.70661 | 3.59e-09
2018-02-02 01:01 | 294009.8 | 1080.0002 | 3 | 30 | 4.400375 | 1.75108 | 2.88463 | 1.087e-09 | 11.98694 | 3.59e-09
2018-02-02 01:03 | 294129.8 | 1200.0002 | 3 | 30 | 4.400362 | 1.481327 | 2.938346 | 1.087e-09 | 12.22331 | 3.59e-09
2018-02-02 01:05 | 294249.8 | 1320.0008 | 3 | 30 | 4.400353 | 1.261808 | 2.98394 | 1.087e-09 | 12.42394 | 3.59e-09
2018-02-02 01:07 | 294369.8 | 1440.001 | 3 | 30 | 4.400369 | 1.082142 | 3.022904 | 1.087e-09 | 12.5954 | 3.59e-09
2018-02-02 01:09 | 294489.8 | 1560.0002 | 3 | 30 | 4.400359 | 0.9341373 | 3.056422 | 1.087e-09 | 12.74289 | 3.59e-09
2018-02-02 01:11 | 294609.8 | 1680.0002 | 3 | 30 | 4.400368 | 0.811718 | 3.085444 | 1.087e-09 | 12.8706 | 3.59e-09
2018-02-02 01:13 | 294729.8 | 1800.0018 | 3 | 30 | 4.400359 | 0.7090073 | 3.110722 | 1.087e-09 | 12.98183 | 3.59e-09
2018-02-02 01:15 | 294849.8 | 1920.0018 | 3 | 30 | 4.400348 | 0.6227074 | 3.132869 | 1.087e-09 | 13.07928 | 3.59e-09
2018-02-02 01:17 | 294969.8 | 2040.001 | 3 | 30 | 4.40034 | 0.549612 | 3.152369 | 1.087e-09 | 13.16509 | 3.59e-09
2018-02-02 01:19 | 295089.8 | 2160.0002 | 3 | 30 | 4.400313 | 0.4864788 | 3.169613 | 1.087e-09 | 13.24097 | 3.59e-09
2018-02-02 01:21 | 295209.8 | 2280.001 | 3 | 30 | 4.400345 | 0.4332294 | 3.18492 | 1.087e-09 | 13.30832 | 3.59e-09
2018-02-02 01:23 | 295329.8 | 2400.001 | 3 | 30 | 4.40033 | 0.3861198 | 3.19855 | 1.087e-09 | 13.3683 | 3.59e-09
2018-02-02 01:25 | 295449.8 | 2520.0002 | 3 | 30 | 4.400357 | 0.3458061 | 3.210724 | 1.087e-09 | 13.42187 | 3.59e-09
2018-02-02 01:27 | 295569.8 | 2640.0018 | 3 | 30 | 4.400311 | 0.3092098 | 3.221617 | 1.087e-09 | 13.46981 | 3.59e-09
2018-02-02 01:29 | 295689.8 | 2760.0019 | 3 | 30 | 4.40032 | 0.2775669 | 3.231387 | 1.087e-09 | 13.5128 | 3.59e-09
2018-02-02 01:31 | 295809.8 | 2880.0018 | 3 | 30 | 4.400323 | 0.2498074 | 3.240162 | 1.087e-09 | 13.55141 | 3.59e-09
2018-02-02 01:33 | 295929.8 | 3000.001 | 3 | 30 | 4.400288 | 0.2239819 | 3.248055 | 1.087e-09 | 13.58614 | 3.59e-09
2018-02-02 01:35 | 296049.8 | 3120.0002 | 3 | 30 | 4.400317 | 0.2023659 | 3.255163 | 1.087e-09 | 13.61742 | 3.59e-09
2018-02-02 01:37 | 296169.8 | 3240.001 | 3 | 30 | 4.400301 | 0.1822472 | 3.261573 | 1.087e-09 | 13.64562 | 3.59e-09
2018-02-02 01:39 | 296289.8 | 3360.0002 | 3 | 30 | 4.400305 | 0.1647491 | 3.267357 | 1.087e-09 | 13.67107 | 3.59e-09
2018-02-02 01:41 | 296409.8 | 3480.0003 | 3 | 30 | 4.40031 | 0.1490993 | 3.272581 | 1.087e-09 | 13.69406 | 3.59e-09
2018-02-02 01:43 | 296529.8 | 3600.0013 | 3 | 30 | 4.400305 | 0.1345062 | 3.277302 | 1.087e-09 | 13.71484 | 3.59e-09
2018-02-02 01:45 | 296649.8 | 3720.0018 | 3 | 30 | 4.400279 | 0.1214542 | 3.281565 | 1.087e-09 | 13.73359 | 3.59e-09
2018-02-02 01:47 | 296769.8 | 3840.0012 | 3 | 30 | 4.400329 | 0.1105175 | 3.285429 | 1.087e-09 | 13.7506 | 3.59e-09
2018-02-02 01:49 | 296889.8 | 3960.0012 | 3 | 30 | 4.400267 | 0.09928513 | 3.288924 | 1.087e-09 | 13.76598 | 3.59e-09
2018-02-02 01:51 | 297009.8 | 4080.0003 | 3 | 30 | 4.40033 | 0.09096527 | 3.292091 | 1.087e-09 | 13.77991 | 3.59e-09
2018-02-02 01:53 | 297129.8 | 4200.0018 | 3 | 30 | 4.400288 | 0.08216476 | 3.294962 | 1.087e-09 | 13.79255 | 3.59e-09
2018-02-02 01:54 | 297140.1 | 4210.3824 | 3 | 30 | 4.40031 | 0.0814991 | 3.295198 | 1.087e-09 | 13.79358 | 3.59e-09
2018-02-02 01:56 | 297260.2238 | 119.9998 | 4 | 30 | 4.394698 | 0 | 3.295198 | 1.087e-09 | 13.79358 | 3.59e-09
2018-02-02 01:58 | 297380.2238 | 239.9998 | 4 | 30 | 4.394057 | 0 | 3.295198 | 1.087e-09 | 13.79358 | 3.59e-09
2018-02-02 01:59 | 297440.2261 | 300.0021 | 4 | 30 | 4.393847 | 0 | 3.295198 | 1.087e-09 | 13.79358 | 3.59e-09
2018-02-02 02:01 | 297560.3 | 120.0018 | 5 | 30 | 4.168713 | -3.259902 | 3.295198 | 0.1086505 | 13.79358 | 0.4559861
2018-02-02 02:03 | 297680.3 | 240.0018 | 5 | 30 | 4.128502 | -3.259925 | 3.295198 | 0.2173011 | 13.79358 | 0.9067206
2018-02-02 02:05 | 297800.3 | 360.0002 | 5 | 30 | 4.088229 | -3.259972 | 3.295198 | 0.3259543 | 13.79358 | 1.353116
2018-02-02 02:07 | 297920.3 | 480.0018 | 5 | 30 | 4.047339 | -3.259955 | 3.295198 | 0.4346118 | 13.79358 | 1.795113
2018-02-02 02:09 | 298040.3 | 600.0026 | 5 | 30 | 4.00661 | -3.259912 | 3.295198 | 0.5432628 | 13.79358 | 2.232642
2018-02-02 02:11 | 298160.3 | 720.0027 | 5 | 30 | 3.96666 | -3.259893 | 3.295198 | 0.6519192 | 13.79358 | 2.665804
2018-02-02 02:13 | 298280.3 | 840.0018 | 5 | 30 | 3.927967 | -3.259929 | 3.295198 | 0.7605733 | 13.79358 | 3.094683
2018-02-02 02:15 | 298400.3 | 960.0027 | 5 | 30 | 3.890733 | -3.259947 | 3.295198 | 0.8692282 | 13.79358 | 3.519441
2018-02-02 02:17 | 298520.3 | 1080.0018 | 5 | 30 | 3.855063 | -3.259982 | 3.295198 | 0.9778798 | 13.79358 | 3.940223
2018-02-02 02:19 | 298640.3 | 1200.0011 | 5 | 30 | 3.821111 | -3.259982 | 3.295198 | 1.086536 | 13.79358 | 4.35724
2018-02-02 02:21 | 298760.3 | 1320.0018 | 5 | 30 | 3.788939 | -3.259974 | 3.295198 | 1.195188 | 13.79358 | 4.770647
2018-02-02 02:23 | 298880.3 | 1440.0005 | 5 | 30 | 3.758755 | -3.259982 | 3.295198 | 1.303842 | 13.79358 | 5.180675
2018-02-02 02:25 | 299000.3 | 1560.0019 | 5 | 30 | 3.730536 | -3.259989 | 3.295198 | 1.412495 | 13.79358 | 5.587525
2018-02-02 02:27 | 299120.3 | 1680.0027 | 5 | 30 | 3.704234 | -3.259987 | 3.295198 | 1.521151 | 13.79358 | 5.991424
2018-02-02 02:29 | 299240.3 | 1800.0018 | 5 | 30 | 3.679788 | -3.260032 | 3.295198 | 1.629805 | 13.79358 | 6.392558
2018-02-02 02:31 | 299360.3 | 1920.0002 | 5 | 30 | 3.657175 | -3.260102 | 3.295198 | 1.738464 | 13.79358 | 6.791152
2018-02-02 02:33 | 299480.3 | 2040.0018 | 5 | 30 | 3.63646 | -3.260042 | 3.295198 | 1.847122 | 13.79358 | 7.187391
2018-02-02 02:35 | 299600.3 | 2160.0018 | 5 | 30 | 3.617603 | -3.260009 | 3.295198 | 1.955781 | 13.79358 | 7.581485
2018-02-02 02:37 | 299720.3 | 2280.0027 | 5 | 30 | 3.600526 | -3.260049 | 3.295198 | 2.064437 | 13.79358 | 7.973619
2018-02-02 02:39 | 299840.3 | 2400.0003 | 5 | 30 | 3.584876 | -3.260028 | 3.295198 | 2.173091 | 13.79358 | 8.363968
2018-02-02 02:41 | 299960.3 | 2520.0018 | 5 | 30 | 3.57029 | -3.260044 | 3.295198 | 2.281752 | 13.79358 | 8.752703
2018-02-02 02:43 | 300080.3 | 2640.0018 | 5 | 30 | 3.556225 | -3.260019 | 3.295198 | 2.390411 | 13.79358 | 9.13988
2018-02-02 02:45 | 300200.3 | 2760.0011 | 5 | 30 | 3.542311 | -3.259991 | 3.295198 | 2.499068 | 13.79358 | 9.525534
2018-02-02 02:47 | 300320.3 | 2880.0002 | 5 | 30 | 3.527602 | -3.26003 | 3.295198 | 2.607721 | 13.79358 | 9.909632
2018-02-02 02:49 | 300440.3 | 3000.0027 | 5 | 30 | 3.510581 | -3.260012 | 3.295198 | 2.716379 | 13.79358 | 10.29204
2018-02-02 02:51 | 300560.3 | 3120.0018 | 5 | 30 | 3.487945 | -3.260009 | 3.295198 | 2.825039 | 13.79358 | 10.67234
2018-02-02 02:53 | 300680.3 | 3240.0018 | 5 | 30 | 3.45679 | -3.259966 | 3.295198 | 2.933692 | 13.79358 | 11.04971
2018-02-02 02:55 | 300800.3 | 3360.0012 | 5 | 30 | 3.413317 | -3.260026 | 3.295198 | 3.042346 | 13.79358 | 11.4231
2018-02-02 02:57 | 300920.3 | 3480.0018 | 5 | 30 | 3.34012 | -3.260019 | 3.295198 | 3.150999 | 13.79358 | 11.79041
2018-02-02 02:59 | 301040.3 | 3600.0011 | 5 | 30 | 3.15463 | -3.260005 | 3.295198 | 3.259648 | 13.79358 | 12.14532
2018-02-02 02:59 | 301077.2 | 3636.9169 | 5 | 30 | 2.999995 | -3.259996 | 3.295198 | 3.293074 | 13.79358 | 12.24852
2018-02-02 03:01 | 301197.2 | 119.9998 | 6 | 30 | 3.288687 | 0 | 3.295198 | 3.293074 | 13.79358 | 12.24852
2018-02-02 03:03 | 301317.2 | 240.0021 | 6 | 30 | 3.298974 | 0 | 3.295198 | 3.293074 | 13.79358 | 12.24852
2018-02-02 03:04 | 301377.2 | 300.0019 | 6 | 30 | 3.302325 | 0 | 3.295198 | 3.293074 | 13.79358 | 12.24852
2018-02-02 03:04 | 301377.3 | 0.0025 | 7 | 31 | 3.3024 | 0 | 0 | 0 | 0 | 0
2018-02-02 03:06 | 301497.4 | 120.0002 | 2 | 31 | 3.928718 | 4.889877 | 0.1622908 | 0 | 0.6165674 | 0
2018-02-02 03:08 | 301617.4 | 240.0026 | 2 | 31 | 3.980864 | 4.889835 | 0.3252773 | 0 | 1.261675 | 0
2018-02-02 03:10 | 301737.4 | 360.0002 | 2 | 31 | 4.018454 | 4.890106 | 0.4882616 | 0 | 1.913692 | 0
2018-02-02 03:12 | 301857.4 | 480.0008 | 2 | 31 | 4.048643 | 4.890085 | 0.6512451 | 0 | 2.571148 | 0
2018-02-02 03:14 | 301977.4 | 600.0017 | 2 | 31 | 4.074992 | 4.890116 | 0.8142411 | 0 | 3.233262 | 0
2018-02-02 03:16 | 302097.4 | 720.0002 | 2 | 31 | 4.098022 | 4.89012 | 0.9772255 | 0 | 3.899322 | 0
2018-02-02 03:18 | 302217.4 | 840.0013 | 2 | 31 | 4.121413 | 4.890102 | 1.140216 | 0 | 4.569145 | 0
2018-02-02 03:20 | 302337.4 | 960.001 | 2 | 31 | 4.146661 | 4.890129 | 1.303205 | 0 | 5.242918 | 0
2018-02-02 03:22 | 302457.4 | 1080.0018 | 2 | 31 | 4.174252 | 4.890095 | 1.466194 | 0 | 5.920988 | 0
2018-02-02 03:24 | 302577.4 | 1200.0019 | 2 | 31 | 4.200399 | 4.774782 | 1.628865 | 0 | 6.602438 | 0
2018-02-02 03:26 | 302697.4 | 1320.0003 | 2 | 31 | 4.200382 | 4.193678 | 1.778116 | 0 | 7.229353 | 0
2018-02-02 03:28 | 302817.4 | 1440.0027 | 2 | 31 | 4.200388 | 3.660776 | 1.908926 | 0 | 7.778807 | 0
2018-02-02 03:30 | 302914.1 | 1536.7257 | 2 | 31 | 4.200392 | 3.259987 | 2.001835 | 0 | 8.169065 | 0
2018-02-02 03:32 | 303034.1 | 120.0017 | 3 | 31 | 4.228013 | 3.260059 | 2.110051 | 0 | 8.624985 | 0
2018-02-02 03:34 | 303154.1 | 240.0001 | 3 | 31 | 4.260872 | 3.260059 | 2.218707 | 0 | 9.086142 | 0
2018-02-02 03:36 | 303274.1 | 360.0001 | 3 | 31 | 4.296222 | 3.260092 | 2.327363 | 0 | 9.551009 | 0
2018-02-02 03:38 | 303394.1 | 480.0001 | 3 | 31 | 4.33384 | 3.260067 | 2.436023 | 0 | 10.01986 | 0
2018-02-02 03:40 | 303514.1 | 600.0001 | 3 | 31 | 4.373303 | 3.26004 | 2.544677 | 0 | 10.49288 | 0
2018-02-02 03:42 | 303634.1 | 720.0017 | 3 | 31 | 4.4004 | 3.010279 | 2.651828 | 0 | 10.96341 | 0
2018-02-02 03:44 | 303754.1 | 840.0001 | 3 | 31 | 4.400397 | 2.491798 | 2.743114 | 0 | 11.3651 | 0
2018-02-02 03:46 | 303874.1 | 960.0001 | 3 | 31 | 4.400404 | 2.082739 | 2.819098 | 0 | 11.69946 | 0
2018-02-02 03:48 | 303994.1 | 1080.0009 | 3 | 31 | 4.400365 | 1.75005 | 2.88277 | 0 | 11.97964 | 0
2018-02-02 03:50 | 304114.1 | 1200.0026 | 3 | 31 | 4.400369 | 1.480947 | 2.936469 | 0 | 12.21594 | 0
2018-02-02 03:52 | 304234.1 | 1320.0017 | 3 | 31 | 4.400352 | 1.26166 | 2.982056 | 0 | 12.41654 | 0
2018-02-02 03:54 | 304354.1 | 1440.0001 | 3 | 31 | 4.400377 | 1.082577 | 3.021018 | 0 | 12.58798 | 0
2018-02-02 03:56 | 304474.1 | 1560.0017 | 3 | 31 | 4.40034 | 0.9339962 | 3.054539 | 0 | 12.73549 | 0
2018-02-02 03:58 | 304594.1 | 1680.0007 | 3 | 31 | 4.400358 | 0.8114033 | 3.083565 | 0 | 12.86321 | 0
2018-02-02 04:00 | 304714.1 | 1800.0033 | 3 | 31 | 4.400355 | 0.7088356 | 3.108848 | 0 | 12.97447 | 0
2018-02-02 04:02 | 304834.1 | 1920.0001 | 3 | 31 | 4.400352 | 0.6227436 | 3.130993 | 0 | 13.07191 | 0
2018-02-02 04:04 | 304954.1 | 2040.0001 | 3 | 31 | 4.40033 | 0.5493488 | 3.150496 | 0 | 13.15773 | 0
2018-02-02 04:06 | 305074.1 | 2160.0008 | 3 | 31 | 4.400341 | 0.4868679 | 3.167743 | 0 | 13.23362 | 0
2018-02-02 04:08 | 305194.1 | 2280.0017 | 3 | 31 | 4.400354 | 0.433733 | 3.183055 | 0 | 13.301 | 0
2018-02-02 04:10 | 305314.1 | 2400.0017 | 3 | 31 | 4.400351 | 0.3868961 | 3.196694 | 0 | 13.36102 | 0
2018-02-02 04:12 | 305434.1 | 2520.0017 | 3 | 31 | 4.400351 | 0.3461704 | 3.208875 | 0 | 13.41462 | 0
2018-02-02 04:14 | 305554.1 | 2640.0009 | 3 | 31 | 4.400325 | 0.3098564 | 3.219782 | 0 | 13.46261 | 0
2018-02-02 04:16 | 305674.1 | 2760.0016 | 3 | 31 | 4.400341 | 0.2783413 | 3.229566 | 0 | 13.50567 | 0
2018-02-02 04:18 | 305794.1 | 2880.0024 | 3 | 31 | 4.400331 | 0.2505035 | 3.238361 | 0 | 13.54437 | 0
2018-02-02 04:20 | 305914.1 | 3000.0006 | 3 | 31 | 4.400312 | 0.2251186 | 3.246275 | 0 | 13.57919 | 0
2018-02-02 04:22 | 306034.1 | 3120.0025 | 3 | 31 | 4.40032 | 0.2033234 | 3.253407 | 0 | 13.61057 | 0
2018-02-02 04:24 | 306154.1 | 3240.0011 | 3 | 31 | 4.40032 | 0.1833572 | 3.25984 | 0 | 13.63888 | 0
2018-02-02 04:26 | 306274.1 | 3360.0025 | 3 | 31 | 4.400329 | 0.1658211 | 3.265645 | 0 | 13.66442 | 0
2018-02-02 04:28 | 306394.1 | 3480.0003 | 3 | 31 | 4.400278 | 0.1487465 | 3.270881 | 0 | 13.68747 | 0
2018-02-02 04:30 | 306514.1 | 3600.0017 | 3 | 31 | 4.400305 | 0.1349068 | 3.275615 | 0 | 13.7083 | 0
2018-02-02 04:32 | 306634.1 | 3720 | 3 | 31 | 4.400298 | 0.1222134 | 3.279901 | 0 | 13.72715 | 0
2018-02-02 04:34 | 306754.1 | 3840.0003 | 3 | 31 | 4.400302 | 0.1105728 | 3.283777 | 0 | 13.74421 | 0
2018-02-02 04:36 | 306874.1 | 3960 | 3 | 31 | 4.400296 | 0.1000481 | 3.287288 | 0 | 13.75966 | 0
2018-02-02 04:38 | 306994.1 | 4080.0008 | 3 | 31 | 4.400329 | 0.09135056 | 3.29047 | 0 | 13.77366 | 0
2018-02-02 04:40 | 307114.1 | 4200.0008 | 3 | 31 | 4.400293 | 0.08255005 | 3.293359 | 0 | 13.78637 | 0
2018-02-02 04:40 | 307133.2 | 4219.063 | 3 | 31 | 4.40031 | 0.08149529 | 3.293793 | 0 | 13.78828 | 0
2018-02-02 04:42 | 307253.2 | 120.0004 | 4 | 31 | 4.394687 | 0 | 3.293793 | 0 | 13.78828 | 0
2018-02-02 04:44 | 307373.2 | 240.002 | 4 | 31 | 4.394053 | 0 | 3.293793 | 0 | 13.78828 | 0
2018-02-02 04:45 | 307433.2 | 300.0026 | 4 | 31 | 4.393841 | 0 | 3.293793 | 0 | 13.78828 | 0
2018-02-02 04:47 | 307553.3 | 120.001 | 5 | 31 | 4.168533 | -3.259931 | 3.293793 | 0.1086532 | 13.78828 | 0.4559776
2018-02-02 04:49 | 307673.3 | 240.0002 | 5 | 31 | 4.12837 | -3.259937 | 3.293793 | 0.2173028 | 13.78828 | 0.906692
2018-02-02 04:51 | 307793.3 | 360.0002 | 5 | 31 | 4.088132 | -3.259865 | 3.293793 | 0.3259591 | 13.78828 | 1.353087
2018-02-02 04:53 | 307913.3 | 480.0002 | 5 | 31 | 4.047215 | -3.259931 | 3.293793 | 0.4346119 | 13.78828 | 1.795054
2018-02-02 04:55 | 308033.3 | 600.0018 | 5 | 31 | 4.006443 | -3.2599 | 3.293793 | 0.5432671 | 13.78828 | 2.232585
2018-02-02 04:57 | 308153.3 | 720.0002 | 5 | 31 | 3.966493 | -3.259933 | 3.293793 | 0.6519153 | 13.78828 | 2.665698
2018-02-02 04:59 | 308273.3 | 840.0002 | 5 | 31 | 3.927794 | -3.259897 | 3.293793 | 0.7605674 | 13.78828 | 3.09455
2018-02-02 05:01 | 308393.3 | 960.0017 | 5 | 31 | 3.890554 | -3.259953 | 3.293793 | 0.869225 | 13.78828 | 3.5193
2018-02-02 05:03 | 308513.3 | 1080.0018 | 5 | 31 | 3.854903 | -3.259941 | 3.293793 | 0.9778761 | 13.78828 | 3.940061
2018-02-02 05:05 | 308633.3 | 1200.001 | 5 | 31 | 3.820989 | -3.26003 | 3.293793 | 1.086532 | 13.78828 | 4.357059
2018-02-02 05:07 | 308753.3 | 1320.001 | 5 | 31 | 3.788791 | -3.259995 | 3.293793 | 1.195189 | 13.78828 | 4.770472
2018-02-02 05:09 | 308873.3 | 1440.0001 | 5 | 31 | 3.758605 | -3.259957 | 3.293793 | 1.303846 | 13.78828 | 5.180493
2018-02-02 05:11 | 308993.3 | 1560.0018 | 5 | 31 | 3.730353 | -3.259996 | 3.293793 | 1.412503 | 13.78828 | 5.587339
2018-02-02 05:13 | 309113.3 | 1680.001 | 5 | 31 | 3.704021 | -3.259995 | 3.293793 | 1.521157 | 13.78828 | 5.991206
2018-02-02 05:15 | 309233.3 | 1800.0002 | 5 | 31 | 3.679585 | -3.260049 | 3.293793 | 1.629808 | 13.78828 | 6.392308
2018-02-02 05:17 | 309353.3 | 1920.0013 | 5 | 31 | 3.65696 | -3.260065 | 3.293793 | 1.738464 | 13.78828 | 6.790871
2018-02-02 05:19 | 309473.3 | 2040.001 | 5 | 31 | 3.636232 | -3.260046 | 3.293793 | 1.84712 | 13.78828 | 7.187079
2018-02-02 05:21 | 309593.3 | 2160.0002 | 5 | 31 | 3.61737 | -3.260076 | 3.293793 | 1.955777 | 13.78828 | 7.581139
2018-02-02 05:23 | 309713.3 | 2280.0002 | 5 | 31 | 3.600263 | -3.260007 | 3.293793 | 2.064431 | 13.78828 | 7.973238
2018-02-02 05:25 | 309833.3 | 2400.001 | 5 | 31 | 3.584627 | -3.259995 | 3.293793 | 2.173086 | 13.78828 | 8.363563
2018-02-02 05:27 | 309953.3 | 2520.0002 | 5 | 31 | 3.570032 | -3.260026 | 3.293793 | 2.281746 | 13.78828 | 8.75227
2018-02-02 05:29 | 310073.3 | 2640.0002 | 5 | 31 | 3.555981 | -3.259999 | 3.293793 | 2.390399 | 13.78828 | 9.139396
2018-02-02 05:31 | 310193.3 | 2760.0002 | 5 | 31 | 3.542059 | -3.260026 | 3.293793 | 2.499058 | 13.78828 | 9.525031
2018-02-02 05:33 | 310313.3 | 2880.0002 | 5 | 31 | 3.527352 | -3.260015 | 3.293793 | 2.607712 | 13.78828 | 9.909105
2018-02-02 05:35 | 310433.3 | 3000.001 | 5 | 31 | 3.510283 | -3.26003 | 3.293793 | 2.71637 | 13.78828 | 10.29149
2018-02-02 05:37 | 310553.3 | 3120.0002 | 5 | 31 | 3.487576 | -3.259952 | 3.293793 | 2.825028 | 13.78828 | 10.67174
2018-02-02 05:39 | 310673.3 | 3240.0018 | 5 | 31 | 3.456327 | -3.259993 | 3.293793 | 2.933683 | 13.78828 | 11.04907
2018-02-02 05:41 | 310793.3 | 3360.0002 | 5 | 31 | 3.412631 | -3.260019 | 3.293793 | 3.042336 | 13.78828 | 11.4224
2018-02-02 05:43 | 310913.3 | 3480.0018 | 5 | 31 | 3.338921 | -3.259972 | 3.293793 | 3.150997 | 13.78828 | 11.78964
2018-02-02 05:45 | 311033.3 | 3600.001 | 5 | 31 | 3.150496 | -3.260009 | 3.293793 | 3.259646 | 13.78828 | 12.14431
2018-02-02 05:46 | 311068.8 | 3635.4896 | 5 | 31 | 2.999965 | -3.260024 | 3.293793 | 3.291785 | 13.78828 | 12.24345
2018-02-02 05:48 | 311188.8 | 120.0018 | 6 | 31 | 3.288201 | 0 | 3.293793 | 3.291785 | 13.78828 | 12.24345
2018-02-02 05:50 | 311308.8 | 240.0017 | 6 | 31 | 3.298491 | 0 | 3.293793 | 3.291785 | 13.78828 | 12.24345
2018-02-02 05:51 | 311368.8 | 300.004 | 6 | 31 | 3.301865 | 0 | 3.293793 | 3.291785 | 13.78828 | 12.24345
2018-02-02 05:51 | 311368.8 | 0.0048 | 7 | 32 | 3.302029 | 0 | 0 | 0 | 0 | 0
2018-02-02 05:53 | 311488.9 | 120.0002 | 2 | 32 | 3.928989 | 4.890087 | 0.1623067 | 4.67e-10 | 0.6166385 | 1.543e-09
2018-02-02 05:55 | 311608.9 | 240.0002 | 2 | 32 | 3.981199 | 4.890093 | 0.3252929 | 4.67e-10 | 1.261794 | 1.543e-09
2018-02-02 05:57 | 311728.9 | 360.0005 | 2 | 32 | 4.018805 | 4.890085 | 0.4882818 | 4.67e-10 | 1.913883 | 1.543e-09
2018-02-02 05:59 | 311848.9 | 480.0011 | 2 | 32 | 4.049072 | 4.890146 | 0.6512727 | 4.67e-10 | 2.571432 | 1.543e-09
2018-02-02 06:01 | 311968.9 | 600.0011 | 2 | 32 | 4.075459 | 4.889896 | 0.8142605 | 4.67e-10 | 3.233587 | 1.543e-09
2018-02-02 06:03 | 312088.9 | 720.001 | 2 | 32 | 4.098535 | 4.88986 | 0.9772338 | 4.67e-10 | 3.899681 | 1.543e-09
2018-02-02 06:05 | 312208.9 | 840.0003 | 2 | 32 | 4.121939 | 4.889904 | 1.140199 | 4.67e-10 | 4.569481 | 1.543e-09
2018-02-02 06:07 | 312328.9 | 960.0003 | 2 | 32 | 4.147237 | 4.889942 | 1.303176 | 4.67e-10 | 5.243301 | 1.543e-09
2018-02-02 06:09 | 312448.9 | 1080.0012 | 2 | 32 | 4.174887 | 4.889944 | 1.466164 | 4.67e-10 | 5.921465 | 1.543e-09
2018-02-02 06:11 | 312568.9 | 1200.001 | 2 | 32 | 4.200412 | 4.762535 | 1.628742 | 4.67e-10 | 6.602613 | 1.543e-09
2018-02-02 06:13 | 312688.9 | 1320.0011 | 2 | 32 | 4.200401 | 4.185814 | 1.77767 | 4.67e-10 | 7.228172 | 1.543e-09
2018-02-02 06:15 | 312808.9 | 1440.0003 | 2 | 32 | 4.200417 | 3.65395 | 1.90821 | 4.67e-10 | 7.776491 | 1.543e-09
2018-02-02 06:16 | 312904.4 | 1535.4169 | 2 | 32 | 4.200408 | 3.259983 | 1.999763 | 4.67e-10 | 8.161048 | 1.543e-09
2018-02-02 06:18 | 313024.4 | 120.0024 | 3 | 32 | 4.228057 | 3.260029 | 2.107988 | 4.67e-10 | 8.617011 | 1.543e-09
2018-02-02 06:20 | 313144.4 | 240.0016 | 3 | 32 | 4.26086 | 3.260063 | 2.216641 | 4.67e-10 | 9.078157 | 1.543e-09
2018-02-02 06:22 | 313264.4 | 360.0016 | 3 | 32 | 4.296155 | 3.260023 | 2.325298 | 4.67e-10 | 9.543027 | 1.543e-09
2018-02-02 06:24 | 313384.4 | 480.0008 | 3 | 32 | 4.333736 | 3.260044 | 2.433957 | 4.67e-10 | 10.01187 | 1.543e-09
2018-02-02 06:26 | 313504.4 | 600.0016 | 3 | 32 | 4.373098 | 3.260035 | 2.542617 | 4.67e-10 | 10.48489 | 1.543e-09
2018-02-02 06:28 | 313624.4 | 720.0009 | 3 | 32 | 4.400415 | 3.013823 | 2.649807 | 4.67e-10 | 10.95558 | 1.543e-09
2018-02-02 06:30 | 313744.4 | 840.0016 | 3 | 32 | 4.400406 | 2.494949 | 2.741179 | 4.67e-10 | 11.35765 | 1.543e-09
2018-02-02 06:32 | 313864.4 | 960 | 3 | 32 | 4.400372 | 2.083891 | 2.817243 | 4.67e-10 | 11.69236 | 1.543e-09
2018-02-02 06:34 | 313984.4 | 1080.0004 | 3 | 32 | 4.400381 | 1.752239 | 2.880982 | 4.67e-10 | 11.97284 | 1.543e-09
2018-02-02 06:36 | 314104.4 | 1200.0016 | 3 | 32 | 4.400377 | 1.482439 | 2.934725 | 4.67e-10 | 12.20932 | 1.543e-09
2018-02-02 06:38 | 314224.4 | 1320.0016 | 3 | 32 | 4.400374 | 1.262459 | 2.980343 | 4.67e-10 | 12.41006 | 1.543e-09
2018-02-02 06:40 | 314344.4 | 1440.0008 | 3 | 32 | 4.400344 | 1.081781 | 3.01933 | 4.67e-10 | 12.58162 | 1.543e-09
2018-02-02 06:42 | 314464.4 | 1560.0024 | 3 | 32 | 4.400381 | 0.935194 | 3.052872 | 4.67e-10 | 12.72922 | 1.543e-09
2018-02-02 06:44 | 314584.4 | 1680 | 3 | 32 | 4.400356 | 0.8118954 | 3.081918 | 4.67e-10 | 12.85703 | 1.543e-09
2018-02-02 06:46 | 314704.4 | 1800.0013 | 3 | 32 | 4.400347 | 0.7095547 | 3.107226 | 4.67e-10 | 12.96839 | 1.543e-09
2018-02-02 06:48 | 314824.4 | 1920.0009 | 3 | 32 | 4.40034 | 0.6235886 | 3.129405 | 4.67e-10 | 13.06598 | 1.543e-09
2018-02-02 06:50 | 314944.4 | 2040.0008 | 3 | 32 | 4.400332 | 0.5503445 | 3.148939 | 4.67e-10 | 13.15194 | 1.543e-09
2018-02-02 06:52 | 315064.4 | 2160.0007 | 3 | 32 | 4.40034 | 0.4882088 | 3.166218 | 4.67e-10 | 13.22798 | 1.543e-09
2018-02-02 06:54 | 315184.4 | 2280.0018 | 3 | 32 | 4.400346 | 0.4342804 | 3.181563 | 4.67e-10 | 13.2955 | 1.543e-09
2018-02-02 06:56 | 315304.4 | 2400.0016 | 3 | 32 | 4.40031 | 0.3867378 | 3.195232 | 4.67e-10 | 13.35565 | 1.543e-09
2018-02-02 06:58 | 315424.4 | 2520 | 3 | 32 | 4.400322 | 0.3462067 | 3.207442 | 4.67e-10 | 13.40937 | 1.543e-09
2018-02-02 07:00 | 315544.4 | 2640.0016 | 3 | 32 | 4.400333 | 0.3105392 | 3.218375 | 4.67e-10 | 13.45748 | 1.543e-09
2018-02-02 07:02 | 315664.4 | 2760.0001 | 3 | 32 | 4.400296 | 0.2779636 | 3.228175 | 4.67e-10 | 13.50061 | 1.543e-09
2018-02-02 07:04 | 315784.4 | 2880.0009 | 3 | 32 | 4.4003 | 0.249794 | 3.236981 | 4.67e-10 | 13.53936 | 1.543e-09
2018-02-02 07:06 | 315904.4 | 3000.0016 | 3 | 32 | 4.40032 | 0.2254581 | 3.244898 | 4.67e-10 | 13.57419 | 1.543e-09
2018-02-02 07:08 | 316024.4 | 3120.0025 | 3 | 32 | 4.400331 | 0.2037048 | 3.252031 | 4.67e-10 | 13.60558 | 1.543e-09
2018-02-02 07:10 | 316144.4 | 3240.0025 | 3 | 32 | 4.400348 | 0.1838245 | 3.258464 | 4.67e-10 | 13.63389 | 1.543e-09
2018-02-02 07:12 | 316264.4 | 3360.0024 | 3 | 32 | 4.400298 | 0.1647663 | 3.264264 | 4.67e-10 | 13.65941 | 1.543e-09
2018-02-02 07:14 | 316384.4 | 3480.0009 | 3 | 32 | 4.400319 | 0.1493893 | 3.269501 | 4.67e-10 | 13.68245 | 1.543e-09
2018-02-02 07:16 | 316504.4 | 3600.0016 | 3 | 32 | 4.400291 | 0.1346149 | 3.274233 | 4.67e-10 | 13.70328 | 1.543e-09
2018-02-02 07:18 | 316624.4 | 3720.0016 | 3 | 32 | 4.400289 | 0.1218872 | 3.278511 | 4.67e-10 | 13.7221 | 1.543e-09
2018-02-02 07:20 | 316744.4 | 3840.0025 | 3 | 32 | 4.4003 | 0.1106014 | 3.282385 | 4.67e-10 | 13.73915 | 1.543e-09
2018-02-02 07:22 | 316864.4 | 3960.0008 | 3 | 32 | 4.400323 | 0.1007938 | 3.285893 | 4.67e-10 | 13.75459 | 1.543e-09
2018-02-02 07:24 | 316984.4 | 4080.0016 | 3 | 32 | 4.400295 | 0.09097481 | 3.289076 | 4.67e-10 | 13.76859 | 1.543e-09
2018-02-02 07:26 | 317104.4 | 4200.0008 | 3 | 32 | 4.400298 | 0.08255577 | 3.291966 | 4.67e-10 | 13.78131 | 1.543e-09
2018-02-02 07:27 | 317119.8 | 4215.4086 | 3 | 32 | 4.400295 | 0.08149338 | 3.292318 | 4.67e-10 | 13.78286 | 1.543e-09
2018-02-02 07:29 | 317239.8 | 120.0008 | 4 | 32 | 4.394668 | 0 | 3.292318 | 4.67e-10 | 13.78286 | 1.543e-09
2018-02-02 07:31 | 317359.8 | 239.9999 | 4 | 32 | 4.394012 | 0 | 3.292318 | 4.67e-10 | 13.78286 | 1.543e-09
2018-02-02 07:32 | 317419.8 | 300.0014 | 4 | 32 | 4.393801 | 0 | 3.292318 | 4.67e-10 | 13.78286 | 1.543e-09
2018-02-02 07:34 | 317539.9 | 120.0018 | 5 | 32 | 4.16827 | -3.259953 | 3.292318 | 0.1086525 | 13.78286 | 0.4559441
2018-02-02 07:36 | 317659.9 | 240.0002 | 5 | 32 | 4.128162 | -3.259959 | 3.292318 | 0.2173042 | 13.78286 | 0.9066415
2018-02-02 07:38 | 317779.9 | 360.0009 | 5 | 32 | 4.087893 | -3.259984 | 3.292318 | 0.3259573 | 13.78286 | 1.353
2018-02-02 07:40 | 317899.9 | 480.0001 | 5 | 32 | 4.047019 | -3.259916 | 3.292318 | 0.4346109 | 13.78286 | 1.794946
2018-02-02 07:42 | 318019.9 | 600.0017 | 5 | 32 | 4.006246 | -3.25989 | 3.292318 | 0.5432673 | 13.78286 | 2.232461
2018-02-02 07:44 | 318139.9 | 720.0017 | 5 | 32 | 3.966275 | -3.25989 | 3.292318 | 0.6519178 | 13.78286 | 2.665561
2018-02-02 07:46 | 318259.9 | 840.0009 | 5 | 32 | 3.927579 | -3.259972 | 3.292318 | 0.7605748 | 13.78286 | 3.094409
2018-02-02 07:48 | 318379.9 | 960.0001 | 5 | 32 | 3.890338 | -3.259933 | 3.292318 | 0.8692285 | 13.78286 | 3.519119
2018-02-02 07:50 | 318499.9 | 1080.0002 | 5 | 32 | 3.854643 | -3.259933 | 3.292318 | 0.9778813 | 13.78286 | 3.939861
2018-02-02 07:52 | 318619.9 | 1200.0018 | 5 | 32 | 3.820662 | -3.259972 | 3.292318 | 1.086537 | 13.78286 | 4.356828
2018-02-02 07:54 | 318739.9 | 1320.0002 | 5 | 32 | 3.788449 | -3.260001 | 3.292318 | 1.195191 | 13.78286 | 4.770191
2018-02-02 07:56 | 318859.9 | 1440.0017 | 5 | 32 | 3.758217 | -3.259953 | 3.292318 | 1.303849 | 13.78286 | 5.180174
2018-02-02 07:58 | 318979.9 | 1560.0009 | 5 | 32 | 3.729962 | -3.26003 | 3.292318 | 1.412503 | 13.78286 | 5.586968
2018-02-02 08:00 | 319099.9 | 1680.0001 | 5 | 32 | 3.703629 | -3.260003 | 3.292318 | 1.521158 | 13.78286 | 5.9908
2018-02-02 08:02 | 319219.9 | 1800 | 5 | 32 | 3.679159 | -3.260026 | 3.292318 | 1.629813 | 13.78286 | 6.391873
2018-02-02 08:04 | 319339.9 | 1920.0009 | 5 | 32 | 3.656534 | -3.260051 | 3.292318 | 1.738471 | 13.78286 | 6.790399
2018-02-02 08:06 | 319459.9 | 2040.0002 | 5 | 32 | 3.635803 | -3.260019 | 3.292318 | 1.847123 | 13.78286 | 7.186543
2018-02-02 08:08 | 319579.9 | 2160.0009 | 5 | 32 | 3.616965 | -3.260042 | 3.292318 | 1.95578 | 13.78286 | 7.580559
2018-02-02 08:10 | 319699.9 | 2280.0033 | 5 | 32 | 3.599854 | -3.260021 | 3.292318 | 2.064434 | 13.78286 | 7.972612
2018-02-02 08:12 | 319819.9 | 2400.0018 | 5 | 32 | 3.584204 | -3.260034 | 3.292318 | 2.173088 | 13.78286 | 8.362887
2018-02-02 08:14 | 319939.9 | 2520.0002 | 5 | 32 | 3.5696 | -3.260005 | 3.292318 | 2.281742 | 13.78286 | 8.751526
2018-02-02 08:16 | 320059.9 | 2640.0009 | 5 | 32 | 3.555535 | -3.259989 | 3.292318 | 2.390403 | 13.78286 | 9.138634
2018-02-02 08:18 | 320179.9 | 2760.0002 | 5 | 32 | 3.54158 | -3.260026 | 3.292318 | 2.499053 | 13.78286 | 9.524185
2018-02-02 08:20 | 320299.9 | 2880.0002 | 5 | 32 | 3.526888 | -3.260005 | 3.292318 | 2.607712 | 13.78286 | 9.908226
2018-02-02 08:22 | 320419.9 | 3000.001 | 5 | 32 | 3.509761 | -3.259987 | 3.292318 | 2.716367 | 13.78286 | 10.29054
2018-02-02 08:24 | 320539.9 | 3120.001 | 5 | 32 | 3.486925 | -3.259978 | 3.292318 | 2.825031 | 13.78286 | 10.67076
2018-02-02 08:26 | 320659.9 | 3240.0017 | 5 | 32 | 3.455504 | -3.260021 | 3.292318 | 2.933686 | 13.78286 | 11.04801
2018-02-02 08:28 | 320779.9 | 3360.001 | 5 | 32 | 3.411535 | -3.25998 | 3.292318 | 3.042339 | 13.78286 | 11.42123
2018-02-02 08:30 | 320899.9 | 3480.0002 | 5 | 32 | 3.337055 | -3.259966 | 3.292318 | 3.150994 | 13.78286 | 11.78829
2018-02-02 08:32 | 321019.9 | 3600.0002 | 5 | 32 | 3.144711 | -3.260001 | 3.292318 | 3.259648 | 13.78286 | 12.14264
2018-02-02 08:32 | 321053.6 | 3633.6712 | 5 | 32 | 2.999992 | -3.259989 | 3.292318 | 3.290136 | 13.78286 | 12.23657
2018-02-02 08:34 | 321173.6 | 120.0008 | 6 | 32 | 3.289097 | 0 | 3.292318 | 3.290136 | 13.78286 | 12.23657
2018-02-02 08:36 | 321293.6 | 240.0007 | 6 | 32 | 3.299381 | 0 | 3.292318 | 3.290136 | 13.78286 | 12.23657
2018-02-02 08:37 | 321353.6 | 300.003 | 6 | 32 | 3.302742 | 0 | 3.292318 | 3.290136 | 13.78286 | 12.23657
2018-02-02 08:37 | 321353.6 | 0.0023 | 7 | 33 | 3.302718 | 0 | 0 | 0 | 0 | 0
2018-02-02 08:39 | 321473.7 | 120 | 2 | 33 | 3.930096 | 4.890106 | 0.1623152 | 6.69e-10 | 0.6168564 | 2.209e-09
2018-02-02 08:41 | 321593.7 | 240.0002 | 2 | 33 | 3.982082 | 4.88983 | 0.3253039 | 6.69e-10 | 1.262182 | 2.209e-09
2018-02-02 08:43 | 321713.7 | 360.0011 | 2 | 33 | 4.019676 | 4.889856 | 0.4882884 | 6.69e-10 | 1.914401 | 2.209e-09
2018-02-02 08:45 | 321833.7 | 480.001 | 2 | 33 | 4.049909 | 4.890148 | 0.6512793 | 6.69e-10 | 2.57209 | 2.209e-09
2018-02-02 08:47 | 321953.7 | 600.0018 | 2 | 33 | 4.076196 | 4.890123 | 0.814261 | 6.69e-10 | 3.234347 | 2.209e-09
2018-02-02 08:49 | 322073.7 | 720.0001 | 2 | 33 | 4.099219 | 4.890156 | 0.9772483 | 6.69e-10 | 3.900612 | 2.209e-09
2018-02-02 08:51 | 322193.7 | 840.0008 | 2 | 33 | 4.122606 | 4.890142 | 1.140229 | 6.69e-10 | 4.570587 | 2.209e-09
2018-02-02 08:53 | 322313.7 | 960.001 | 2 | 33 | 4.147902 | 4.89016 | 1.303222 | 6.69e-10 | 5.244579 | 2.209e-09
2018-02-02 08:55 | 322433.7 | 1080.0026 | 2 | 33 | 4.175474 | 4.889818 | 1.466205 | 6.69e-10 | 5.922825 | 2.209e-09
2018-02-02 08:57 | 322553.7 | 1200.001 | 2 | 33 | 4.200391 | 4.75082 | 1.628709 | 6.69e-10 | 6.603741 | 2.209e-09
2018-02-02 08:59 | 322673.7 | 1320.001 | 2 | 33 | 4.200392 | 4.177631 | 1.777323 | 6.69e-10 | 7.227983 | 2.209e-09
2018-02-02 09:01 | 322793.7 | 1440.0002 | 2 | 33 | 4.200374 | 3.646166 | 1.907618 | 6.69e-10 | 7.775272 | 2.209e-09
2018-02-02 09:03 | 322887.4 | 1533.7145 | 2 | 33 | 4.200392 | 3.259996 | 1.997454 | 6.69e-10 | 8.152618 | 2.209e-09
2018-02-02 09:05 | 323007.5 | 120.0018 | 3 | 33 | 4.228049 | 3.260117 | 2.10567 | 6.69e-10 | 8.608541 | 2.209e-09
2018-02-02 09:07 | 323127.5 | 240.0018 | 3 | 33 | 4.260863 | 3.260115 | 2.214328 | 6.69e-10 | 9.069708 | 2.209e-09
2018-02-02 09:09 | 323247.5 | 360.0018 | 3 | 33 | 4.296165 | 3.260109 | 2.322985 | 6.69e-10 | 9.534577 | 2.209e-09
2018-02-02 09:11 | 323367.5 | 480.0005 | 3 | 33 | 4.333752 | 3.260115 | 2.43164 | 6.69e-10 | 10.0034 | 2.209e-09
2018-02-02 09:13 | 323487.5 | 600.0018 | 3 | 33 | 4.373168 | 3.260078 | 2.540301 | 6.69e-10 | 10.47644 | 2.209e-09
2018-02-02 09:15 | 323607.5 | 720.0026 | 3 | 33 | 4.400390625 | 3.012922 | 2.647485 | 6.69e-10 | 10.9471 | 2.209e-09
2018-02-02 09:17 | 323727.5 | 840.0002 | 3 | 33 | 4.4004 | 2.495134 | 2.738866 | 6.69e-10 | 11.34921 | 2.209e-09
2018-02-02 09:19 | 323847.5 | 960.001 | 3 | 33 | 4.400367 | 2.084015 | 2.814942 | 6.69e-10 | 11.68398 | 2.209e-09
2018-02-02 09:21 | 323967.5 | 1080.0005 | 3 | 33 | 4.400373 | 1.752516 | 2.878699 | 6.69e-10 | 11.96453 | 2.209e-09
2018-02-02 09:23 | 324087.5 | 1200.0009 | 3 | 33 | 4.400373 | 1.483412 | 2.932478 | 6.69e-10 | 12.20118 | 2.209e-09
2018-02-02 09:25 | 324207.5 | 1320.0017 | 3 | 33 | 4.400371 | 1.263704 | 2.978137 | 6.69e-10 | 12.40209 | 2.209e-09
2018-02-02 09:27 | 324327.5 | 1440.0017 | 3 | 33 | 4.400347 | 1.083408 | 3.017161 | 6.69e-10 | 12.57381 | 2.209e-09
2018-02-02 09:29 | 324447.5 | 1560.0025 | 3 | 33 | 4.400359 | 0.9363537 | 3.050742 | 6.69e-10 | 12.72158 | 2.209e-09
2018-02-02 09:31 | 324567.5 | 1680.001 | 3 | 33 | 4.400355 | 0.8134651 | 3.079826 | 6.69e-10 | 12.84956 | 2.209e-09
2018-02-02 09:33 | 324687.5 | 1800.0009 | 3 | 33 | 4.40033 | 0.7100201 | 3.105168 | 6.69e-10 | 12.96108 | 2.209e-09
2018-02-02 09:35 | 324807.5 | 1920.0002 | 3 | 33 | 4.400344 | 0.6242771 | 3.127374 | 6.69e-10 | 13.05879 | 2.209e-09
2018-02-02 09:37 | 324927.5 | 2040.0009 | 3 | 33 | 4.400316 | 0.5507145 | 3.146926 | 6.69e-10 | 13.14482 | 2.209e-09
2018-02-02 09:39 | 325047.5 | 2160.0026 | 3 | 33 | 4.400341 | 0.4886093 | 3.164226 | 6.69e-10 | 13.22095 | 2.209e-09
2018-02-02 09:41 | 325167.5 | 2280.0001 | 3 | 33 | 4.400331 | 0.4346504 | 3.179584 | 6.69e-10 | 13.28853 | 2.209e-09
2018-02-02 09:43 | 325287.5 | 2400.0009 | 3 | 33 | 4.400329 | 0.3876724 | 3.193266 | 6.69e-10 | 13.34874 | 2.209e-09
2018-02-02 09:45 | 325407.5 | 2520.0001 | 3 | 33 | 4.40032 | 0.3455811 | 3.205479 | 6.69e-10 | 13.40248 | 2.209e-09
2018-02-02 09:47 | 325527.5 | 2640.0017 | 3 | 33 | 4.400311 | 0.309845 | 3.216391 | 6.69e-10 | 13.4505 | 2.209e-09
2018-02-02 09:49 | 325647.5 | 2760.0009 | 3 | 33 | 4.400344 | 0.2786503 | 3.226181 | 6.69e-10 | 13.49358 | 2.209e-09
2018-02-02 09:51 | 325767.5 | 2880.0009 | 3 | 33 | 4.400304 | 0.2498379 | 3.234976 | 6.69e-10 | 13.53228 | 2.209e-09
2018-02-02 09:53 | 325887.5 | 3000.0009 | 3 | 33 | 4.400325 | 0.2251301 | 3.242892 | 6.69e-10 | 13.56711 | 2.209e-09
2018-02-02 09:55 | 326007.5 | 3120.0001 | 3 | 33 | 4.400344 | 0.2027206 | 3.249989 | 6.69e-10 | 13.59834 | 2.209e-09
2018-02-02 09:57 | 326127.5 | 3240.0002 | 3 | 33 | 4.400292 | 0.181839 | 3.256386 | 6.69e-10 | 13.62648 | 2.209e-09
2018-02-02 09:59 | 326247.5 | 3360.0009 | 3 | 33 | 4.400313 | 0.1647129 | 3.262164 | 6.69e-10 | 13.65191 | 2.209e-09
2018-02-02 10:01 | 326367.5 | 3480.0017 | 3 | 33 | 4.400315 | 0.1491413 | 3.267384 | 6.69e-10 | 13.67488 | 2.209e-09
2018-02-02 10:03 | 326487.5 | 3600.0033 | 3 | 33 | 4.400282 | 0.1346111 | 3.272116 | 6.69e-10 | 13.6957 | 2.209e-09
2018-02-02 10:05 | 326607.5 | 3720.0002 | 3 | 33 | 4.400301 | 0.1225986 | 3.276404 | 6.69e-10 | 13.71457 | 2.209e-09
2018-02-02 10:07 | 326727.5 | 3840.0003 | 3 | 33 | 4.400305 | 0.1113777 | 3.280293 | 6.69e-10 | 13.73168 | 2.209e-09
2018-02-02 10:09 | 326847.5 | 3960.0017 | 3 | 33 | 4.400289 | 0.1008453 | 3.283825 | 6.69e-10 | 13.74723 | 2.209e-09
2018-02-02 10:11 | 326967.5 | 4080.0017 | 3 | 33 | 4.400311 | 0.09176254 | 3.287035 | 6.69e-10 | 13.76135 | 2.209e-09
2018-02-02 10:13 | 327087.5 | 4200.0017 | 3 | 33 | 4.400271 | 0.08296585 | 3.289946 | 6.69e-10 | 13.77416 | 2.209e-09
2018-02-02 10:13 | 327119.6 | 4232.1264 | 3 | 33 | 4.400301 | 0.08149338 | 3.290679 | 6.69e-10 | 13.77738 | 2.209e-09
2018-02-02 10:15 | 327239.6 | 120.0007 | 4 | 33 | 4.394684 | 0 | 3.290679 | 6.69e-10 | 13.77738 | 2.209e-09
2018-02-02 10:17 | 327359.6 | 240.0007 | 4 | 33 | 4.394057 | 0 | 3.290679 | 6.69e-10 | 13.77738 | 2.209e-09
2018-02-02 10:18 | 327419.6 | 300.0046 | 4 | 33 | 4.393831 | 0 | 3.290679 | 6.69e-10 | 13.77738 | 2.209e-09
2018-02-02 10:20 | 327539.7 | 120.0009 | 5 | 33 | 4.167879 | -3.259929 | 3.290679 | 0.108654 | 13.77738 | 0.4559141
2018-02-02 10:22 | 327659.7 | 240.0002 | 5 | 33 | 4.127786 | -3.259939 | 3.290679 | 0.2173116 | 13.77738 | 0.9065952
2018-02-02 10:24 | 327779.7 | 360.0001 | 5 | 33 | 4.087521 | -3.25991 | 3.290679 | 0.3259676 | 13.77738 | 1.352925
2018-02-02 10:26 | 327899.7 | 480.0009 | 5 | 33 | 4.046623 | -3.259888 | 3.290679 | 0.4346236 | 13.77738 | 1.79484
2018-02-02 10:28 | 328019.7 | 600 | 5 | 33 | 4.005873 | -3.25997 | 3.290679 | 0.5432772 | 13.77738 | 2.232302
2018-02-02 10:30 | 328139.7 | 720.0001 | 5 | 33 | 3.965915 | -3.259945 | 3.290679 | 0.6519331 | 13.77738 | 2.665383
2018-02-02 10:32 | 328259.7 | 840.0002 | 5 | 33 | 3.927233 | -3.259976 | 3.290679 | 0.7605886 | 13.77738 | 3.094186
2018-02-02 10:34 | 328379.7 | 960.0002 | 5 | 33 | 3.889966 | -3.259939 | 3.290679 | 0.8692459 | 13.77738 | 3.518871
2018-02-02 10:36 | 328499.7 | 1080.0002 | 5 | 33 | 3.854281 | -3.259972 | 3.290679 | 0.9779046 | 13.77738 | 3.939596
2018-02-02 10:38 | 328619.7 | 1200.0002 | 5 | 33 | 3.820321 | -3.260003 | 3.290679 | 1.086558 | 13.77738 | 4.356514
2018-02-02 10:40 | 328739.7 | 1320.0006 | 5 | 33 | 3.788107 | -3.259999 | 3.290679 | 1.195215 | 13.77738 | 4.769853
2018-02-02 10:42 | 328859.7 | 1440.0002 | 5 | 33 | 3.757854 | -3.259996 | 3.290679 | 1.30387 | 13.77738 | 5.179787
2018-02-02 10:44 | 328979.7 | 1560.0018 | 5 | 33 | 3.729579 | -3.259934 | 3.290679 | 1.412531 | 13.77738 | 5.586568
2018-02-02 10:46 | 329099.7 | 1680.0018 | 5 | 33 | 3.703232 | -3.259984 | 3.290679 | 1.521186 | 13.77738 | 5.990358
2018-02-02 10:48 | 329219.7 | 1800.0009 | 5 | 33 | 3.67876 | -3.260051 | 3.290679 | 1.629841 | 13.77738 | 6.391387
2018-02-02 10:50 | 329339.7 | 1920.0002 | 5 | 33 | 3.656128 | -3.260021 | 3.290679 | 1.7385 | 13.77738 | 6.789867
2018-02-02 10:52 | 329459.7 | 2040.0002 | 5 | 33 | 3.635353 | -3.260003 | 3.290679 | 1.84716 | 13.77738 | 7.185996
2018-02-02 10:54 | 329579.7 | 2160.0003 | 5 | 33 | 3.616504 | -3.260005 | 3.290679 | 1.955818 | 13.77738 | 7.579965
2018-02-02 10:56 | 329699.7 | 2280.0002 | 5 | 33 | 3.599374 | -3.260021 | 3.290679 | 2.064473 | 13.77738 | 7.971972
2018-02-02 10:58 | 329819.7 | 2400.0018 | 5 | 33 | 3.583715 | -3.260028 | 3.290679 | 2.173132 | 13.77738 | 8.362215
2018-02-02 11:00 | 329939.7 | 2520.001 | 5 | 33 | 3.569118 | -3.259991 | 3.290679 | 2.281792 | 13.77738 | 8.75082
2018-02-02 11:02 | 330059.7 | 2640.0002 | 5 | 33 | 3.555019 | -3.259957 | 3.290679 | 2.390445 | 13.77738 | 9.137847
2018-02-02 11:04 | 330179.7 | 2760.0018 | 5 | 33 | 3.541056 | -3.259955 | 3.290679 | 2.499105 | 13.77738 | 9.523378
2018-02-02 11:06 | 330299.7 | 2880.0002 | 5 | 33 | 3.526274 | -3.259995 | 3.290679 | 2.607764 | 13.77738 | 9.907357
2018-02-02 11:08 | 330419.7 | 3000.0018 | 5 | 33 | 3.509117 | -3.259984 | 3.290679 | 2.716422 | 13.77738 | 10.28961
2018-02-02 11:10 | 330539.7 | 3120.001 | 5 | 33 | 3.486208 | -3.259972 | 3.290679 | 2.82508 | 13.77738 | 10.66974
2018-02-02 11:12 | 330659.7 | 3240.0002 | 5 | 33 | 3.454727 | -3.260003 | 3.290679 | 2.933734 | 13.77738 | 11.0469
2018-02-02 11:14 | 330779.7 | 3360.0002 | 5 | 33 | 3.410482 | -3.25992 | 3.290679 | 3.042384 | 13.77738 | 11.42002
2018-02-02 11:16 | 330899.7 | 3480.0011 | 5 | 33 | 3.335159 | -3.259966 | 3.290679 | 3.151045 | 13.77738 | 11.78695
2018-02-02 11:18 | 331019.7 | 3600.0019 | 5 | 33 | 3.138996 | -3.25998 | 3.290679 | 3.259698 | 13.77738 | 12.14094
2018-02-02 11:19 | 331051.7 | 3631.9416 | 5 | 33 | 2.999994 | -3.259974 | 3.290679 | 3.28862 | 13.77738 | 12.22995
2018-02-02 11:21 | 331171.7 | 120.0003 | 6 | 33 | 3.290409 | 0 | 3.290679 | 3.28862 | 13.77738 | 12.22995
2018-02-02 11:23 | 331291.7 | 240.0015 | 6 | 33 | 3.300655 | 0 | 3.290679 | 3.28862 | 13.77738 | 12.22995
2018-02-02 11:24 | 331351.7 | 300.0013 | 6 | 33 | 3.303976 | 0 | 3.290679 | 3.28862 | 13.77738 | 12.22995
2018-02-02 11:24 | 331351.7 | 0.0049 | 7 | 34 | 3.303969 | 0 | 0 | 0 | 0 | 0
2018-02-02 11:26 | 331471.8 | 120.0017 | 2 | 34 | 3.930952 | 4.88998 | 0.1623003 | 0 | 0.6169693 | 0
2018-02-02 11:28 | 331591.8 | 240.0009 | 2 | 34 | 3.982769 | 4.889977 | 0.3252865 | 0 | 1.262399 | 0
2018-02-02 11:30 | 331711.8 | 360.0008 | 2 | 34 | 4.020373 | 4.890017 | 0.4882624 | 0 | 1.914692 | 0
2018-02-02 11:32 | 331831.8 | 480.0004 | 2 | 34 | 4.050688 | 4.889936 | 0.6512477 | 0 | 2.572479 | 0
2018-02-02 11:34 | 331951.8 | 600.0009 | 2 | 34 | 4.077018 | 4.890026 | 0.8142338 | 0 | 3.234885 | 0
2018-02-02 11:36 | 332071.8 | 720.0009 | 2 | 34 | 4.100114 | 4.889997 | 0.9772179 | 0 | 3.901278 | 0
2018-02-02 11:38 | 332191.8 | 840.0017 | 2 | 34 | 4.123623 | 4.889996 | 1.140206 | 0 | 4.571444 | 0
2018-02-02 11:40 | 332311.8 | 960.0002 | 2 | 34 | 4.149015 | 4.890028 | 1.303192 | 0 | 5.245577 | 0
2018-02-02 11:42 | 332431.8 | 1080.0017 | 2 | 34 | 4.176788 | 4.890001 | 1.466178 | 0 | 5.924027 | 0
2018-02-02 11:44 | 332551.8 | 1200.0002 | 2 | 34 | 4.2004 | 4.726248 | 1.628479 | 0 | 6.604264 | 0
2018-02-02 11:46 | 332671.8 | 1320.0009 | 2 | 34 | 4.200397 | 4.15868 | 1.776375 | 0 | 7.225486 | 0
2018-02-02 11:48 | 332791.8 | 1440.0018 | 2 | 34 | 4.200397 | 3.63332 | 1.906132 | 0 | 7.770514 | 0
2018-02-02 11:49 | 332882.9 | 1531.1377 | 2 | 34 | 4.200376 | 3.259983 | 1.993323 | 0 | 8.13675 | 0
2018-02-02 11:51 | 333002.9 | 120.0011 | 3 | 34 | 4.2279 | 3.25985 | 2.101536 | 0 | 8.592653 | 0
2018-02-02 11:53 | 333122.9 | 240.0003 | 3 | 34 | 4.260633 | 3.259832 | 2.210186 | 0 | 9.053769 | 0
2018-02-02 11:55 | 333242.9 | 360.0003 | 3 | 34 | 4.295872 | 3.260067 | 2.318842 | 0 | 9.518607 | 0
2018-02-02 11:57 | 333362.9 | 480.0019 | 3 | 34 | 4.333464 | 3.259874 | 2.427499 | 0 | 9.987402 | 0
2018-02-02 11:59 | 333482.9 | 600.0003 | 3 | 34 | 4.372845 | 3.259865 | 2.536153 | 0 | 10.46037 | 0
2018-02-02 12:01 | 333602.9 | 720.0018 | 3 | 34 | 4.400397 | 3.018753 | 2.64341 | 0 | 10.93133 | 0
2018-02-02 12:03 | 333722.9 | 840.0004 | 3 | 34 | 4.400388 | 2.50037 | 2.734984 | 0 | 11.33429 | 0
2018-02-02 12:05 | 333842.9 | 960.0004 | 3 | 34 | 4.40037 | 2.090303 | 2.811254 | 0 | 11.66991 | 0
2018-02-02 12:07 | 333962.9 | 1080.0012 | 3 | 34 | 4.400358 | 1.757954 | 2.875209 | 0 | 11.95134 | 0
2018-02-02 12:09 | 334082.9 | 1200.0019 | 3 | 34 | 4.400384 | 1.488806 | 2.929167 | 0 | 12.18877 | 0
2018-02-02 12:11 | 334202.9 | 1320.0019 | 3 | 34 | 4.400362 | 1.268536 | 2.974988 | 0 | 12.3904 | 0
2018-02-02 12:13 | 334322.9 | 1440.002 | 3 | 34 | 4.400352 | 1.087694 | 3.014157 | 0 | 12.56276 | 0
2018-02-02 12:15 | 334442.9 | 1560.002 | 3 | 34 | 4.400374 | 0.9394455 | 3.047856 | 0 | 12.71105 | 0
2018-02-02 12:17 | 334562.9 | 1680.0003 | 3 | 34 | 4.400331 | 0.8154621 | 3.077042 | 0 | 12.83948 | 0
2018-02-02 12:19 | 334682.9 | 1800.0003 | 3 | 34 | 4.400335 | 0.7131748 | 3.102476 | 0 | 12.9514 | 0
2018-02-02 12:21 | 334802.9 | 1920.0011 | 3 | 34 | 4.400373 | 0.6275063 | 3.124767 | 0 | 13.04948 | 0
2018-02-02 12:23 | 334922.9 | 2040.001 | 3 | 34 | 4.400346 | 0.5537567 | 3.144401 | 0 | 13.13588 | 0
2018-02-02 12:25 | 335042.9 | 2160.0018 | 3 | 34 | 4.40033 | 0.490593 | 3.161776 | 0 | 13.21233 | 0
2018-02-02 12:27 | 335162.9 | 2280.0018 | 3 | 34 | 4.400326 | 0.4365654 | 3.177205 | 0 | 13.28023 | 0
2018-02-02 12:29 | 335282.9 | 2400.0003 | 3 | 34 | 4.400341 | 0.3898544 | 3.190953 | 0 | 13.34072 | 0
2018-02-02 12:31 | 335402.9 | 2520.0011 | 3 | 34 | 4.40031 | 0.34832 | 3.203239 | 0 | 13.39479 | 0
2018-02-02 12:33 | 335522.9 | 2640.0011 | 3 | 34 | 4.400318 | 0.3124638 | 3.21424 | 0 | 13.4432 | 0
2018-02-02 12:35 | 335642.9 | 2760.0011 | 3 | 34 | 4.40034 | 0.2809277 | 3.224116 | 0 | 13.48665 | 0
2018-02-02 12:37 | 335762.9 | 2880.0003 | 3 | 34 | 4.400308 | 0.2520638 | 3.232992 | 0 | 13.52571 | 0
2018-02-02 12:39 | 335882.9 | 3000.0003 | 3 | 34 | 4.400312 | 0.2273293 | 3.240979 | 0 | 13.56086 | 0
2018-02-02 12:41 | 336002.9 | 3120.0003 | 3 | 34 | 4.400335 | 0.2055244 | 3.248174 | 0 | 13.59252 | 0
2018-02-02 12:43 | 336122.9 | 3240.0018 | 3 | 34 | 4.400331 | 0.1854534 | 3.25467 | 0 | 13.6211 | 0
2018-02-02 12:45 | 336242.9 | 3360.0019 | 3 | 34 | 4.400327 | 0.1672878 | 3.260531 | 0 | 13.64689 | 0
2018-02-02 12:47 | 336362.9 | 3480.0018 | 3 | 34 | 4.400316 | 0.1512775 | 3.26583 | 0 | 13.67021 | 0
2018-02-02 12:49 | 336482.9 | 3600.0018 | 3 | 34 | 4.400283 | 0.1360703 | 3.270618 | 0 | 13.69127 | 0
2018-02-02 12:51 | 336602.9 | 3720.0011 | 3 | 34 | 4.400309 | 0.1236515 | 3.274948 | 0 | 13.71033 | 0
2018-02-02 12:53 | 336722.9 | 3840.0003 | 3 | 34 | 4.400313 | 0.1120777 | 3.278865 | 0 | 13.72757 | 0
2018-02-02 12:55 | 336842.9 | 3960.0002 | 3 | 34 | 4.400298 | 0.1011524 | 3.282418 | 0 | 13.7432 | 0
2018-02-02 12:57 | 336962.9 | 4080.0009 | 3 | 34 | 4.400282 | 0.09174538 | 3.28563 | 0 | 13.75733 | 0
2018-02-02 12:59 | 337082.9 | 4200.0003 | 3 | 34 | 4.400299 | 0.08352852 | 3.28855 | 0 | 13.77018 | 0
2018-02-02 13:00 | 337119.8 | 4236.9097 | 3 | 34 | 4.400316 | 0.0814991 | 3.289396 | 0 | 13.77391 | 0
2018-02-02 13:02 | 337239.9 | 120.0009 | 4 | 34 | 4.394702 | 0 | 3.289396 | 0 | 13.77391 | 0
2018-02-02 13:04 | 337359.9 | 240.0009 | 4 | 34 | 4.394064 | 0 | 3.289396 | 0 | 13.77391 | 0
2018-02-02 13:05 | 337419.9 | 300.0031 | 4 | 34 | 4.393855 | 0 | 3.289396 | 0 | 13.77391 | 0
2018-02-02 13:07 | 337540 | 120.0002 | 5 | 34 | 4.167711 | -3.259877 | 3.289396 | 0.1086558 | 13.77391 | 0.4558984
2018-02-02 13:09 | 337660 | 240.001 | 5 | 34 | 4.127638 | -3.259902 | 3.289396 | 0.2173122 | 13.77391 | 0.9065567
2018-02-02 13:11 | 337780 | 360.0003 | 5 | 34 | 4.087427 | -3.2599 | 3.289396 | 0.3259679 | 13.77391 | 1.352871
2018-02-02 13:13 | 337900 | 480 | 5 | 34 | 4.046567 | -3.259945 | 3.289396 | 0.4346297 | 13.77391 | 1.794801
2018-02-02 13:15 | 338020 | 600.0026 | 5 | 34 | 4.005822 | -3.259914 | 3.289396 | 0.5432876 | 13.77391 | 2.232275
2018-02-02 13:17 | 338140 | 720.0011 | 5 | 34 | 3.965856 | -3.259972 | 3.289396 | 0.6519396 | 13.77391 | 2.665333
2018-02-02 13:19 | 338260 | 840.001 | 5 | 34 | 3.927188 | -3.259906 | 3.289396 | 0.7605883 | 13.77391 | 3.094105
2018-02-02 13:21 | 338380 | 960.0003 | 5 | 34 | 3.889944 | -3.25997 | 3.289396 | 0.869249 | 13.77391 | 3.518799
2018-02-02 13:23 | 338500 | 1080.0003 | 5 | 34 | 3.854268 | -3.259955 | 3.289396 | 0.977904 | 13.77391 | 3.939507
2018-02-02 13:25 | 338620 | 1200.0002 | 5 | 34 | 3.820278 | -3.259966 | 3.289396 | 1.086561 | 13.77391 | 4.356439
2018-02-02 13:27 | 338740 | 1320.0011 | 5 | 34 | 3.788083 | -3.25997 | 3.289396 | 1.195219 | 13.77391 | 4.769775
2018-02-02 13:29 | 338860 | 1440.0002 | 5 | 34 | 3.757863 | -3.260001 | 3.289396 | 1.303868 | 13.77391 | 5.179687
2018-02-02 13:31 | 338980 | 1560.0002 | 5 | 34 | 3.729567 | -3.26004 | 3.289396 | 1.412529 | 13.77391 | 5.586462
2018-02-02 13:33 | 339100 | 1680.0011 | 5 | 34 | 3.703218 | -3.260032 | 3.289396 | 1.521187 | 13.77391 | 5.990263
2018-02-02 13:35 | 339220 | 1800.0003 | 5 | 34 | 3.678758 | -3.260046 | 3.289396 | 1.629841 | 13.77391 | 6.391286
2018-02-02 13:37 | 339340 | 1920.0002 | 5 | 34 | 3.656128 | -3.260017 | 3.289396 | 1.738496 | 13.77391 | 6.789756
2018-02-02 13:39 | 339460 | 2040.002 | 5 | 34 | 3.63537 | -3.260036 | 3.289396 | 1.84716 | 13.77391 | 7.185898
2018-02-02 13:41 | 339580 | 2160.0012 | 5 | 34 | 3.616496 | -3.259999 | 3.289396 | 1.955813 | 13.77391 | 7.579853
2018-02-02 13:43 | 339700 | 2280.002 | 5 | 34 | 3.599383 | -3.260061 | 3.289396 | 2.064475 | 13.77391 | 7.971884
2018-02-02 13:45 | 339820 | 2400.0012 | 5 | 34 | 3.583743 | -3.260073 | 3.289396 | 2.173134 | 13.77391 | 8.362128
2018-02-02 13:47 | 339940 | 2520.0004 | 5 | 34 | 3.569118 | -3.260032 | 3.289396 | 2.281789 | 13.77391 | 8.750718
2018-02-02 13:49 | 340060 | 2640.0012 | 5 | 34 | 3.555034 | -3.260038 | 3.289396 | 2.390444 | 13.77391 | 9.137752
2018-02-02 13:51 | 340180 | 2760.0004 | 5 | 34 | 3.541087 | -3.260044 | 3.289396 | 2.4991 | 13.77391 | 9.523272
2018-02-02 13:53 | 340300 | 2880.0012 | 5 | 34 | 3.526334 | -3.260001 | 3.289396 | 2.607759 | 13.77391 | 9.907256
2018-02-02 13:55 | 340420 | 3000.0013 | 5 | 34 | 3.509134 | -3.260032 | 3.289396 | 2.716415 | 13.77391 | 10.28951
2018-02-02 13:57 | 340540 | 3120.0005 | 5 | 34 | 3.486124 | -3.259978 | 3.289396 | 2.825075 | 13.77391 | 10.66963
2018-02-02 13:59 | 340660 | 3240.002 | 5 | 34 | 3.454503 | -3.259991 | 3.289396 | 2.933732 | 13.77391 | 11.04679
2018-02-02 14:01 | 340780 | 3360.0004 | 5 | 34 | 3.410096 | -3.260034 | 3.289396 | 3.042386 | 13.77391 | 11.41989
2018-02-02 14:03 | 340900 | 3480.0003 | 5 | 34 | 3.334407 | -3.260009 | 3.289396 | 3.151036 | 13.77391 | 11.78673
2018-02-02 14:05 | 341020 | 3600.0012 | 5 | 34 | 3.135588 | -3.259984 | 3.289396 | 3.259694 | 13.77391 | 12.14056
2018-02-02 14:06 | 341050.8 | 3630.7914 | 5 | 34 | 2.999973 | -3.259968 | 3.289396 | 3.287574 | 13.77391 | 12.22631
2018-02-02 14:08 | 341170.8 | 119.9998 | 6 | 34 | 3.289351 | 0 | 3.289396 | 3.287574 | 13.77391 | 12.22631
2018-02-02 14:10 | 341290.8 | 239.9998 | 6 | 34 | 3.299577 | 0 | 3.289396 | 3.287574 | 13.77391 | 12.22631
2018-02-02 14:11 | 341350.8 | 300.0037 | 6 | 34 | 3.302945 | 0 | 3.289396 | 3.287574 | 13.77391 | 12.22631
2018-02-02 14:11 | 341350.8 | 0.0023 | 7 | 35 | 3.30302 | 0 | 0 | 0 | 0 | 0
2018-02-02 14:13 | 341470.9 | 120.001 | 2 | 35 | 3.930519 | 4.889891 | 0.1622918 | 0 | 0.6168285 | 0
2018-02-02 14:15 | 341590.9 | 240.0009 | 2 | 35 | 3.982352 | 4.889929 | 0.3252802 | 0 | 1.262208 | 0
2018-02-02 14:17 | 341710.9 | 360.0003 | 2 | 35 | 4.01993 | 4.889919 | 0.4882552 | 0 | 1.914429 | 0
2018-02-02 14:19 | 341830.9 | 480.001 | 2 | 35 | 4.05014 | 4.889959 | 0.6512326 | 0 | 2.572101 | 0
2018-02-02 14:21 | 341950.9 | 600.0009 | 2 | 35 | 4.076501 | 4.889978 | 0.8142106 | 0 | 3.23439 | 0
2018-02-02 14:23 | 342070.9 | 720.001 | 2 | 35 | 4.099539 | 4.889997 | 0.9771959 | 0 | 3.9007 | 0
2018-02-02 14:25 | 342190.9 | 840.0009 | 2 | 35 | 4.122954 | 4.889952 | 1.14018 | 0 | 4.570745 | 0
2018-02-02 14:27 | 342310.9 | 960.001 | 2 | 35 | 4.1484 | 4.889984 | 1.303162 | 0 | 5.244763 | 0
2018-02-02 14:29 | 342430.9 | 1080.0009 | 2 | 35 | 4.176111 | 4.890001 | 1.466143 | 0 | 5.92309 | 0
2018-02-02 14:31 | 342550.9 | 1200.0019 | 2 | 35 | 4.2004 | 4.737286 | 1.628555 | 0 | 6.603708 | 0
2018-02-02 14:33 | 342670.9 | 1320.001 | 2 | 35 | 4.200408 | 4.164925 | 1.776729 | 0 | 7.226098 | 0
2018-02-02 14:35 | 342790.9 | 1440.0003 | 2 | 35 | 4.200393 | 3.635342 | 1.906611 | 0 | 7.771652 | 0
2018-02-02 14:36 | 342882.4 | 1531.4327 | 2 | 35 | 4.200401 | 3.259987 | 1.994109 | 0 | 8.139177 | 0
2018-02-02 14:38 | 343002.4 | 120.0002 | 3 | 35 | 4.228071 | 3.260185 | 2.102325 | 0 | 8.595105 | 0
2018-02-02 14:40 | 343122.4 | 240.001 | 3 | 35 | 4.260916 | 3.260138 | 2.210988 | 0 | 9.056298 | 0
2018-02-02 14:42 | 343242.4 | 360.0002 | 3 | 35 | 4.296252 | 3.259878 | 2.319645 | 0 | 9.521175 | 0
2018-02-02 14:44 | 343362.4 | 480.001 | 3 | 35 | 4.333876 | 3.259842 | 2.428302 | 0 | 9.990019 | 0
2018-02-02 14:46 | 343482.4 | 600.001 | 3 | 35 | 4.373364 | 3.260185 | 2.536959 | 0 | 10.46305 | 0
2018-02-02 14:48 | 343602.4 | 720.001 | 3 | 35 | 4.400393 | 3.009581 | 2.644105 | 0 | 10.93356 | 0
2018-02-02 14:50 | 343722.4 | 840.0018 | 3 | 35 | 4.400393 | 2.492859 | 2.735401 | 0 | 11.3353 | 0
2018-02-02 14:52 | 343842.4 | 960.0001 | 3 | 35 | 4.400386 | 2.08452 | 2.811436 | 0 | 11.66989 | 0
2018-02-02 14:54 | 343962.4 | 1080.0001 | 3 | 35 | 4.400378 | 1.752962 | 2.875186 | 0 | 11.95041 | 0
2018-02-02 14:56 | 344082.4 | 1200.0017 | 3 | 35 | 4.400381 | 1.483883 | 2.928977 | 0 | 12.18711 | 0
2018-02-02 14:58 | 344202.4 | 1320.0017 | 3 | 35 | 4.400377 | 1.264618 | 2.974655 | 0 | 12.38811 | 0
2018-02-02 15:00 | 344322.4 | 1440.0017 | 3 | 35 | 4.400358 | 1.085073 | 3.013708 | 0 | 12.55996 | 0
2018-02-02 15:02 | 344442.4 | 1560.0001 | 3 | 35 | 4.400354 | 0.9372044 | 3.047322 | 0 | 12.70787 | 0
2018-02-02 15:04 | 344562.4 | 1680.0017 | 3 | 35 | 4.400377 | 0.8147602 | 3.076439 | 0 | 12.836 | 0
2018-02-02 15:06 | 344682.4 | 1800.0009 | 3 | 35 | 4.400354 | 0.7118454 | 3.101814 | 0 | 12.94766 | 0
2018-02-02 15:08 | 344802.4 | 1920.0001 | 3 | 35 | 4.400355 | 0.6255703 | 3.124055 | 0 | 13.04552 | 0
2018-02-02 15:10 | 344922.4 | 2040.0001 | 3 | 35 | 4.400331 | 0.5516663 | 3.143642 | 0 | 13.13171 | 0
2018-02-02 15:12 | 345042.4 | 2160.001 | 3 | 35 | 4.400342 | 0.4889812 | 3.160965 | 0 | 13.20794 | 0
2018-02-02 15:14 | 345162.4 | 2280.0017 | 3 | 35 | 4.400356 | 0.4355145 | 3.176346 | 0 | 13.27562 | 0
2018-02-02 15:16 | 345282.4 | 2400.0008 | 3 | 35 | 4.400339 | 0.3884125 | 3.190043 | 0 | 13.3359 | 0
2018-02-02 15:18 | 345402.4 | 2520.0009 | 3 | 35 | 4.400335 | 0.3470726 | 3.202284 | 0 | 13.38976 | 0
2018-02-02 15:20 | 345522.4 | 2640.0009 | 3 | 35 | 4.400307 | 0.3107395 | 3.213239 | 0 | 13.43796 | 0
2018-02-02 15:22 | 345642.4 | 2760.0009 | 3 | 35 | 4.400299 | 0.2786942 | 3.223066 | 0 | 13.48121 | 0
2018-02-02 15:24 | 345762.4 | 2880.0001 | 3 | 35 | 4.400309 | 0.2509022 | 3.231894 | 0 | 13.52005 | 0
2018-02-02 15:26 | 345882.4 | 3000.0017 | 3 | 35 | 4.40032 | 0.2258472 | 3.239831 | 0 | 13.55498 | 0
2018-02-02 15:28 | 346002.4 | 3120.0017 | 3 | 35 | 4.400321 | 0.2041035 | 3.246983 | 0 | 13.58645 | 0
2018-02-02 15:30 | 346122.4 | 3240.0001 | 3 | 35 | 4.400322 | 0.1841469 | 3.253436 | 0 | 13.61485 | 0
2018-02-02 15:32 | 346242.4 | 3360.0017 | 3 | 35 | 4.400288 | 0.1655102 | 3.259262 | 0 | 13.64048 | 0
2018-02-02 15:34 | 346362.4 | 3480.0009 | 3 | 35 | 4.40031 | 0.1501369 | 3.264523 | 0 | 13.66363 | 0
2018-02-02 15:36 | 346482.4 | 3600.0001 | 3 | 35 | 4.400305 | 0.1357136 | 3.269282 | 0 | 13.68457 | 0
2018-02-02 15:38 | 346602.4 | 3720.0018 | 3 | 35 | 4.400316 | 0.1233349 | 3.273591 | 0 | 13.70353 | 0
2018-02-02 15:40 | 346722.4 | 3840.0009 | 3 | 35 | 4.400311 | 0.1116791 | 3.277495 | 0 | 13.72071 | 0
2018-02-02 15:42 | 346842.4 | 3960.0017 | 3 | 35 | 4.400331 | 0.1014709 | 3.281032 | 0 | 13.73627 | 0
2018-02-02 15:44 | 346962.4 | 4080.0007 | 3 | 35 | 4.400281 | 0.09155846 | 3.284242 | 0 | 13.7504 | 0
2018-02-02 15:46 | 347082.4 | 4200.0018 | 3 | 35 | 4.400289 | 0.0833416 | 3.28716 | 0 | 13.76324 | 0
2018-02-02 15:47 | 347114.9 | 4232.5032 | 3 | 35 | 4.400313 | 0.0814991 | 3.287903 | 0 | 13.76651 | 0
2018-02-02 15:49 | 347234.9 | 120.0007 | 4 | 35 | 4.394668 | 0 | 3.287903 | 0 | 13.76651 | 0
2018-02-02 15:51 | 347354.9 | 240.0006 | 4 | 35 | 4.394043 | 0 | 3.287903 | 0 | 13.76651 | 0
2018-02-02 15:52 | 347414.9 | 300.002 | 4 | 35 | 4.393818 | 0 | 3.287903 | 0 | 13.76651 | 0
2018-02-02 15:54 | 347535 | 120.0018 | 5 | 35 | 4.16726 | -3.259908 | 3.287903 | 0.1086496 | 13.76651 | 0.4558252
2018-02-02 15:56 | 347655 | 240.001 | 5 | 35 | 4.12722 | -3.259959 | 3.287903 | 0.2173059 | 13.76651 | 0.9064353
2018-02-02 15:58 | 347775 | 360.0018 | 5 | 35 | 4.087027 | -3.259904 | 3.287903 | 0.3259587 | 13.76651 | 1.352693
2018-02-02 16:00 | 347895 | 480.0011 | 5 | 35 | 4.046169 | -3.259955 | 3.287903 | 0.4346125 | 13.76651 | 1.794546
2018-02-02 16:02 | 348015 | 600.0008 | 5 | 35 | 4.005446 | -3.25997 | 3.287903 | 0.5432655 | 13.76651 | 2.231957
2018-02-02 16:04 | 348135 | 720.0011 | 5 | 35 | 3.965511 | -3.259931 | 3.287903 | 0.651915 | 13.76651 | 2.664968
2018-02-02 16:06 | 348255 | 840.0002 | 5 | 35 | 3.926809 | -3.259952 | 3.287903 | 0.7605698 | 13.76651 | 3.093724
2018-02-02 16:08 | 348375 | 960.0018 | 5 | 35 | 3.889573 | -3.259996 | 3.287903 | 0.8692243 | 13.76651 | 3.518354
2018-02-02 16:10 | 348495 | 1080.0018 | 5 | 35 | 3.853862 | -3.259972 | 3.287903 | 0.9778789 | 13.76651 | 3.939019
2018-02-02 16:12 | 348615 | 1200.0002 | 5 | 35 | 3.819921 | -3.259968 | 3.287903 | 1.086534 | 13.76651 | 4.355902
2018-02-02 16:14 | 348735 | 1320.0002 | 5 | 35 | 3.787739 | -3.260015 | 3.287903 | 1.195193 | 13.76651 | 4.769205
2018-02-02 16:16 | 348855 | 1440.0012 | 5 | 35 | 3.757515 | -3.259966 | 3.287903 | 1.303845 | 13.76651 | 5.179093
2018-02-02 16:18 | 348975 | 1560.0011 | 5 | 35 | 3.729261 | -3.26004 | 3.287903 | 1.412498 | 13.76651 | 5.585803
2018-02-02 16:20 | 349095 | 1680.0026 | 5 | 35 | 3.702901 | -3.259999 | 3.287903 | 1.521157 | 13.76651 | 5.989572
2018-02-02 16:22 | 349215 | 1800.0013 | 5 | 35 | 3.678417 | -3.260024 | 3.287903 | 1.62981 | 13.76651 | 6.390556
2018-02-02 16:24 | 349335 | 1920.0013 | 5 | 35 | 3.655795 | -3.259999 | 3.287903 | 1.738466 | 13.76651 | 6.788993
2018-02-02 16:26 | 349455 | 2040.001 | 5 | 35 | 3.635077 | -3.259996 | 3.287903 | 1.847119 | 13.76651 | 7.185063
2018-02-02 16:28 | 349575 | 2160.0018 | 5 | 35 | 3.616206 | -3.259991 | 3.287903 | 1.955776 | 13.76651 | 7.578997
2018-02-02 16:30 | 349695 | 2280.001 | 5 | 35 | 3.59908 | -3.259962 | 3.287903 | 2.06443 | 13.76651 | 7.97097
2018-02-02 16:32 | 349815 | 2400.0027 | 5 | 35 | 3.58345 | -3.259984 | 3.287903 | 2.17309 | 13.76651 | 8.361183
2018-02-02 16:34 | 349935 | 2520.0018 | 5 | 35 | 3.568823 | -3.259966 | 3.287903 | 2.281746 | 13.76651 | 8.749745
2018-02-02 16:36 | 350055 | 2640.0002 | 5 | 35 | 3.554671 | -3.259993 | 3.287903 | 2.3904 | 13.76651 | 9.136738
2018-02-02 16:38 | 350175 | 2760.0018 | 5 | 35 | 3.540666 | -3.260028 | 3.287903 | 2.499055 | 13.76651 | 9.522214
2018-02-02 16:40 | 350295 | 2880.001 | 5 | 35 | 3.525818 | -3.259968 | 3.287903 | 2.607708 | 13.76651 | 9.906123
2018-02-02 16:42 | 350415 | 3000.001 | 5 | 35 | 3.508546 | -3.259984 | 3.287903 | 2.716367 | 13.76651 | 10.28833
2018-02-02 16:44 | 350535 | 3120.0018 | 5 | 35 | 3.485452 | -3.25997 | 3.287903 | 2.825019 | 13.76651 | 10.66836
2018-02-02 16:46 | 350655 | 3240.0012 | 5 | 35 | 3.453657 | -3.259995 | 3.287903 | 2.933678 | 13.76651 | 11.04544
2018-02-02 16:48 | 350775 | 3360.0018 | 5 | 35 | 3.408945 | -3.259947 | 3.287903 | 3.042331 | 13.76651 | 11.41844
2018-02-02 16:50 | 350895 | 3480.0002 | 5 | 35 | 3.332538 | -3.259976 | 3.287903 | 3.150984 | 13.76651 | 11.78512
2018-02-02 16:52 | 351015 | 3600.001 | 5 | 35 | 3.129487 | -3.259952 | 3.287903 | 3.259636 | 13.76651 | 12.13858
2018-02-02 16:52 | 351044 | 3628.98 | 5 | 35 | 2.999992 | -3.259953 | 3.287903 | 3.285879 | 13.76651 | 12.21919
2018-02-02 16:54 | 351164 | 120.0016 | 6 | 35 | 3.290128 | 0 | 3.287903 | 3.285879 | 13.76651 | 12.21919
2018-02-02 16:56 | 351284 | 240.0016 | 6 | 35 | 3.300403 | 0 | 3.287903 | 3.285879 | 13.76651 | 12.21919
2018-02-02 16:57 | 351344 | 300.0008 | 6 | 35 | 3.30371 | 0 | 3.287903 | 3.285879 | 13.76651 | 12.21919
2018-02-02 16:57 | 351344 | 0.0025 | 7 | 36 | 3.303728 | 0 | 0 | 0 | 0 | 0
2018-02-02 16:59 | 351464.1 | 120.001 | 2 | 36 | 3.931262 | 4.889999 | 0.1623026 | 0 | 0.6170053 | 0
2018-02-02 17:01 | 351584.1 | 240.0002 | 2 | 36 | 3.982945 | 4.889978 | 0.3252808 | 0 | 1.262446 | 0
2018-02-02 17:03 | 351704.1 | 360.001 | 2 | 36 | 4.02049 | 4.890038 | 0.4882655 | 0 | 1.914798 | 0
2018-02-02 17:05 | 351824.1 | 480.0027 | 2 | 36 | 4.050794 | 4.890028 | 0.6512522 | 0 | 2.572607 | 0
2018-02-02 17:07 | 351944.1 | 600.001 | 2 | 36 | 4.077202 | 4.890074 | 0.8142315 | 0 | 3.23501 | 0
2018-02-02 17:09 | 352064.1 | 720.0002 | 2 | 36 | 4.100287 | 4.890085 | 0.9772158 | 0 | 3.901434 | 0
2018-02-02 17:11 | 352184.1 | 840.0011 | 2 | 36 | 4.123843 | 4.890041 | 1.140213 | 0 | 4.57166 | 0
2018-02-02 17:13 | 352304.1 | 960.0001 | 2 | 36 | 4.149357 | 4.89007 | 1.303192 | 0 | 5.245812 | 0
2018-02-02 17:15 | 352424.1 | 1080.001 | 2 | 36 | 4.177148 | 4.890074 | 1.466188 | 0 | 5.924367 | 0
2018-02-02 17:17 | 352544.1 | 1200.001 | 2 | 36 | 4.200391 | 4.716795 | 1.628412 | 0 | 6.604328 | 0
2018-02-02 17:19 | 352664.1 | 1320.001 | 2 | 36 | 4.200385 | 4.149899 | 1.776025 | 0 | 7.224363 | 0
2018-02-02 17:21 | 352784.1 | 1440.0017 | 2 | 36 | 4.200418 | 3.624987 | 1.905487 | 0 | 7.768155 | 0
2018-02-02 17:23 | 352872.9 | 1528.7833 | 2 | 36 | 4.200377 | 3.259991 | 1.990318 | 0 | 8.12448 | 0
2018-02-02 17:25 | 352992.9 | 120.0009 | 3 | 36 | 4.22797 | 3.259861 | 2.098526 | 0 | 8.580365 | 0
2018-02-02 17:27 | 353112.9 | 240.0018 | 3 | 36 | 4.260762 | 3.259829 | 2.20718 | 0 | 9.041506 | 0
2018-02-02 17:29 | 353232.9 | 360.0002 | 3 | 36 | 4.296097 | 3.259869 | 2.31583 | 0 | 9.506337 | 0
2018-02-02 17:31 | 353352.9 | 480.0018 | 3 | 36 | 4.33364 | 3.259861 | 2.424484 | 0 | 9.975144 | 0
2018-02-02 17:33 | 353472.9 | 600.0013 | 3 | 36 | 4.373006 | 3.259878 | 2.533135 | 0 | 10.44812 | 0
2018-02-02 17:35 | 353592.9 | 720.0018 | 3 | 36 | 4.400408 | 3.016535 | 2.640356 | 0 | 10.91893 | 0
2018-02-02 17:37 | 353712.9 | 840.0011 | 3 | 36 | 4.400383 | 2.498652 | 2.731871 | 0 | 11.32163 | 0
2018-02-02 17:39 | 353832.9 | 960.0018 | 3 | 36 | 4.400405 | 2.089809 | 2.808097 | 0 | 11.65706 | 0
2018-02-02 17:41 | 353952.9 | 1080.0018 | 3 | 36 | 4.400386 | 1.757637 | 2.872009 | 0 | 11.9383 | 0
2018-02-02 17:43 | 354072.9 | 1200.0002 | 3 | 36 | 4.400372 | 1.487274 | 2.925926 | 0 | 12.17555 | 0
2018-02-02 17:45 | 354192.9 | 1320.0002 | 3 | 36 | 4.400388 | 1.267788 | 2.971717 | 0 | 12.37705 | 0
2018-02-02 17:47 | 354312.9 | 1440.0002 | 3 | 36 | 4.400378 | 1.087868 | 3.010869 | 0 | 12.54933 | 0
2018-02-02 17:49 | 354432.9 | 1560.0017 | 3 | 36 | 4.400358 | 0.9391499 | 3.044564 | 0 | 12.6976 | 0
2018-02-02 17:51 | 354552.9 | 1680.0017 | 3 | 36 | 4.40034 | 0.8159866 | 3.073751 | 0 | 12.82604 | 0
2018-02-02 17:53 | 354672.9 | 1800.0002 | 3 | 36 | 4.400344 | 0.7134094 | 3.099191 | 0 | 12.93798 | 0
2018-02-02 17:55 | 354792.9 | 1920.0001 | 3 | 36 | 4.400373 | 0.6274128 | 3.12149 | 0 | 13.0361 | 0
2018-02-02 17:57 | 354912.9 | 2040.0001 | 3 | 36 | 4.400332 | 0.5536346 | 3.141133 | 0 | 13.12254 | 0
2018-02-02 17:59 | 355032.9 | 2160.0017 | 3 | 36 | 4.400331 | 0.4908772 | 3.158515 | 0 | 13.19903 | 0
2018-02-02 18:01 | 355152.9 | 2280.0017 | 3 | 36 | 4.400336 | 0.4367981 | 3.173954 | 0 | 13.26697 | 0
2018-02-02 18:03 | 355272.9 | 2400.001 | 3 | 36 | 4.400336 | 0.3899307 | 3.187716 | 0 | 13.32752 | 0
2018-02-02 18:05 | 355392.9 | 2520.0001 | 3 | 36 | 4.400322 | 0.3487492 | 3.200012 | 0 | 13.38163 | 0
2018-02-02 18:07 | 355512.9 | 2640.0017 | 3 | 36 | 4.400341 | 0.3130493 | 3.211021 | 0 | 13.43007 | 0
2018-02-02 18:09 | 355632.9 | 2760.0002 | 3 | 36 | 4.400312 | 0.2808437 | 3.220904 | 0 | 13.47356 | 0
2018-02-02 18:11 | 355752.9 | 2880.0001 | 3 | 36 | 4.400323 | 0.2526779 | 3.229784 | 0 | 13.51263 | 0
2018-02-02 18:13 | 355872.9 | 3000.0009 | 3 | 36 | 4.400339 | 0.2281132 | 3.237776 | 0 | 13.5478 | 0
2018-02-02 18:15 | 355992.9 | 3120.0017 | 3 | 36 | 4.40031 | 0.204874 | 3.244981 | 0 | 13.5795 | 0
2018-02-02 18:17 | 356112.9 | 3240.0001 | 3 | 36 | 4.400261 | 0.1844349 | 3.251478 | 0 | 13.6081 | 0
2018-02-02 18:19 | 356232.9 | 3360.0017 | 3 | 36 | 4.400319 | 0.1677456 | 3.257348 | 0 | 13.63393 | 0
2018-02-02 18:21 | 356352.9 | 3480.0017 | 3 | 36 | 4.4003 | 0.1513462 | 3.262653 | 0 | 13.65727 | 0
2018-02-02 18:23 | 356472.9 | 3600.0001 | 3 | 36 | 4.400295 | 0.1369286 | 3.267457 | 0 | 13.67841 | 0
2018-02-02 18:25 | 356592.9 | 3720.0007 | 3 | 36 | 4.400284 | 0.1237602 | 3.271803 | 0 | 13.69753 | 0
2018-02-02 18:27 | 356712.9 | 3840.0001 | 3 | 36 | 4.400311 | 0.1126537 | 3.275751 | 0 | 13.7149 | 0
2018-02-02 18:29 | 356832.9 | 3960.0002 | 3 | 36 | 4.400297 | 0.1022816 | 3.279331 | 0 | 13.73065 | 0
2018-02-02 18:31 | 356952.9 | 4080.0001 | 3 | 36 | 4.400311 | 0.09303856 | 3.282582 | 0 | 13.74496 | 0
2018-02-02 18:33 | 357072.9 | 4200.0001 | 3 | 36 | 4.4003 | 0.08482552 | 3.285539 | 0 | 13.75797 | 0
2018-02-02 18:33 | 357117.5 | 4244.5559 | 3 | 36 | 4.400285 | 0.08149147 | 3.286568 | 0 | 13.7625 | 0
2018-02-02 18:35 | 357237.5 | 120 | 4 | 36 | 4.394628 | 0 | 3.286568 | 0 | 13.7625 | 0
2018-02-02 18:37 | 357357.5 | 240 | 4 | 36 | 4.393999 | 0 | 3.286568 | 0 | 13.7625 | 0
2018-02-02 18:38 | 357417.5 | 300.003 | 4 | 36 | 4.393767 | 0 | 3.286568 | 0 | 13.7625 | 0
2018-02-02 18:40 | 357537.6 | 120.0002 | 5 | 36 | 4.167167 | -3.259922 | 3.286568 | 0.1086511 | 13.7625 | 0.4558184
2018-02-02 18:42 | 357657.6 | 240.001 | 5 | 36 | 4.127146 | -3.259927 | 3.286568 | 0.217302 | 13.7625 | 0.9063983
2018-02-02 18:44 | 357777.6 | 360.0002 | 5 | 36 | 4.086972 | -3.259922 | 3.286568 | 0.325957 | 13.7625 | 1.352659
2018-02-02 18:46 | 357897.6 | 480.001 | 5 | 36 | 4.046141 | -3.259914 | 3.286568 | 0.4346114 | 13.7625 | 1.794511
2018-02-02 18:48 | 358017.6 | 600.0003 | 5 | 36 | 4.005341 | -3.259934 | 3.286568 | 0.5432603 | 13.7625 | 2.2319
2018-02-02 18:50 | 358137.6 | 720.0009 | 5 | 36 | 3.965395 | -3.259945 | 3.286568 | 0.6519096 | 13.7625 | 2.664898
2018-02-02 18:52 | 358257.6 | 840.001 | 5 | 36 | 3.926681 | -3.259989 | 3.286568 | 0.7605608 | 13.7625 | 3.093628
2018-02-02 18:54 | 358377.6 | 960.001 | 5 | 36 | 3.889424 | -3.259914 | 3.286568 | 0.8692178 | 13.7625 | 3.518252
2018-02-02 18:56 | 358497.6 | 1080.0002 | 5 | 36 | 3.853713 | -3.259947 | 3.286568 | 0.9778733 | 13.7625 | 3.938905
2018-02-02 18:58 | 358617.6 | 1200.001 | 5 | 36 | 3.819695 | -3.259974 | 3.286568 | 1.086524 | 13.7625 | 4.35575
2018-02-02 19:00 | 358737.6 | 1320.0002 | 5 | 36 | 3.787441 | -3.259964 | 3.286568 | 1.195178 | 13.7625 | 4.769005
2018-02-02 19:02 | 358857.6 | 1440.0002 | 5 | 36 | 3.757201 | -3.259974 | 3.286568 | 1.303832 | 13.7625 | 5.178868
2018-02-02 19:04 | 358977.6 | 1560.0009 | 5 | 36 | 3.728907 | -3.260014 | 3.286568 | 1.412481 | 13.7625 | 5.58553
2018-02-02 19:06 | 359097.6 | 1680.0018 | 5 | 36 | 3.702617 | -3.259995 | 3.286568 | 1.521141 | 13.7625 | 5.989265
2018-02-02 19:08 | 359217.6 | 1800.0018 | 5 | 36 | 3.678155 | -3.260019 | 3.286568 | 1.629796 | 13.7625 | 6.390228
2018-02-02 19:10 | 359337.6 | 1920.0019 | 5 | 36 | 3.655541 | -3.259993 | 3.286568 | 1.738446 | 13.7625 | 6.788614
2018-02-02 19:12 | 359457.6 | 2040.0002 | 5 | 36 | 3.634781 | -3.259972 | 3.286568 | 1.847101 | 13.7625 | 7.184662
2018-02-02 19:14 | 359577.6 | 2160.0019 | 5 | 36 | 3.615922 | -3.260005 | 3.286568 | 1.955756 | 13.7625 | 7.578559
2018-02-02 19:16 | 359697.6 | 2280.0003 | 5 | 36 | 3.5988 | -3.260051 | 3.286568 | 2.064414 | 13.7625 | 7.97051
2018-02-02 19:18 | 359817.6 | 2400.0009 | 5 | 36 | 3.583143 | -3.260007 | 3.286568 | 2.17307 | 13.7625 | 8.360681
2018-02-02 19:20 | 359937.6 | 2520.0018 | 5 | 36 | 3.568523 | -3.260032 | 3.286568 | 2.281729 | 13.7625 | 8.749217
2018-02-02 19:22 | 360057.6 | 2640.0011 | 5 | 36 | 3.554428 | -3.259978 | 3.286568 | 2.390385 | 13.7625 | 9.136191
2018-02-02 19:24 | 360177.6 | 2760.0011 | 5 | 36 | 3.540451 | -3.259984 | 3.286568 | 2.499041 | 13.7625 | 9.52164
2018-02-02 19:26 | 360297.6 | 2880.0019 | 5 | 36 | 3.525617 | -3.259976 | 3.286568 | 2.607697 | 13.7625 | 9.90554
2018-02-02 19:28 | 360417.6 | 3000.0019 | 5 | 36 | 3.508353 | -3.25998 | 3.286568 | 2.716351 | 13.7625 | 10.28771
2018-02-02 19:30 | 360537.6 | 3120.0002 | 5 | 36 | 3.485181 | -3.259959 | 3.286568 | 2.825008 | 13.7625 | 10.66773
2018-02-02 19:32 | 360657.6 | 3240.0019 | 5 | 36 | 3.453314 | -3.259999 | 3.286568 | 2.933666 | 13.7625 | 11.04478
2018-02-02 19:34 | 360777.6 | 3360.0011 | 5 | 36 | 3.408373 | -3.259974 | 3.286568 | 3.04232 | 13.7625 | 11.41772
2018-02-02 19:36 | 360897.6 | 3480.0011 | 5 | 36 | 3.331374 | -3.259976 | 3.286568 | 3.150971 | 13.7625 | 11.78432
2018-02-02 19:38 | 361017.6 | 3600.0019 | 5 | 36 | 3.12514 | -3.259957 | 3.286568 | 3.259627 | 13.7625 | 12.13754
2018-02-02 19:39 | 361045.3 | 3627.6593 | 5 | 36 | 2.999998 | -3.259976 | 3.286568 | 3.284669 | 13.7625 | 12.2144
2018-02-02 19:41 | 361165.3 | 120.0009 | 6 | 36 | 3.290026 | 0 | 3.286568 | 3.284669 | 13.7625 | 12.2144
2018-02-02 19:43 | 361285.3 | 240.0011 | 6 | 36 | 3.300267 | 0 | 3.286568 | 3.284669 | 13.7625 | 12.2144
2018-02-02 19:44 | 361345.3 | 300.0022 | 6 | 36 | 3.303634 | 0 | 3.286568 | 3.284669 | 13.7625 | 12.2144
2018-02-02 19:44 | 361345.4 | 0.0024 | 7 | 37 | 3.303592 | 0 | 0 | 0 | 0 | 0
2018-02-02 19:46 | 361465.4 | 120.0002 | 2 | 37 | 3.931726 | 4.890047 | 0.1622996 | 0 | 0.6170464 | 0
2018-02-02 19:48 | 361585.4 | 240.001 | 2 | 37 | 3.983422 | 4.890078 | 0.3252881 | 0 | 1.262604 | 0
2018-02-02 19:50 | 361705.4 | 360.0011 | 2 | 37 | 4.021026 | 4.890074 | 0.4882747 | 0 | 1.915045 | 0
2018-02-02 19:52 | 361825.4 | 480.0002 | 2 | 37 | 4.051325 | 4.890051 | 0.6512594 | 0 | 2.572934 | 0
2018-02-02 19:54 | 361945.4 | 600.0019 | 2 | 37 | 4.077716 | 4.890081 | 0.814248 | 0 | 3.235458 | 0
2018-02-02 19:56 | 362065.4 | 720.0018 | 2 | 37 | 4.100822 | 4.890078 | 0.9772344 | 0 | 3.901975 | 0
2018-02-02 19:58 | 362185.4 | 840.0011 | 2 | 37 | 4.124339 | 4.890034 | 1.140225 | 0 | 4.572262 | 0
2018-02-02 20:00 | 362305.4 | 960.0019 | 2 | 37 | 4.149772 | 4.890053 | 1.303216 | 0 | 5.246537 | 0
2018-02-02 20:02 | 362425.4 | 1080.0019 | 2 | 37 | 4.177521 | 4.889967 | 1.466204 | 0 | 5.92512 | 0
2018-02-02 20:04 | 362545.4 | 1200.0018 | 2 | 37 | 4.200406 | 4.710535 | 1.628353 | 0 | 6.604815 | 0
2018-02-02 20:06 | 362665.4 | 1320.0003 | 2 | 37 | 4.200393 | 4.145235 | 1.775786 | 0 | 7.224092 | 0
2018-02-02 20:08 | 362785.4 | 1440.0002 | 2 | 37 | 4.200394 | 3.620667 | 1.905102 | 0 | 7.767272 | 0
2018-02-02 20:09 | 362873.6 | 1528.2009 | 2 | 37 | 4.200409 | 3.259979 | 1.989337 | 0 | 8.12109375 | 0
2018-02-02 20:11 | 362993.6 | 120.0017 | 3 | 37 | 4.228001 | 3.259905 | 2.097558 | 0 | 8.577034 | 0
2018-02-02 20:13 | 363113.6 | 240.0017 | 3 | 37 | 4.260755 | 3.260017 | 2.206205 | 0 | 9.038147 | 0
2018-02-02 20:15 | 363233.6 | 360.0008 | 3 | 37 | 4.296047 | 3.259888 | 2.314861 | 0 | 9.502999 | 0
2018-02-02 20:17 | 363353.6 | 480.0001 | 3 | 37 | 4.333603 | 3.25983 | 2.423508 | 0 | 9.971774 | 0
2018-02-02 20:19 | 363473.6 | 600.0008 | 3 | 37 | 4.372982 | 3.25985 | 2.532158 | 0 | 10.44474 | 0
2018-02-02 20:21 | 363593.6 | 720.0001 | 3 | 37 | 4.400405 | 3.017719 | 2.639388 | 0 | 10.91559 | 0
2018-02-02 20:23 | 363713.6 | 840.0017 | 3 | 37 | 4.400393 | 2.499474 | 2.730917 | 0 | 11.31835 | 0
2018-02-02 20:25 | 363833.6 | 960.0009 | 3 | 37 | 4.400411 | 2.090126 | 2.807153 | 0 | 11.65382 | 0
2018-02-02 20:27 | 363953.6 | 1080.0008 | 3 | 37 | 4.400367 | 1.75762 | 2.871078 | 0 | 11.93511 | 0
2018-02-02 20:29 | 364073.6 | 1200.0002 | 3 | 37 | 4.400377 | 1.48844 | 2.925014 | 0 | 12.17245 | 0
2018-02-02 20:31 | 364193.6 | 1320.0017 | 3 | 37 | 4.400354 | 1.267883 | 2.970828 | 0 | 12.37405 | 0
2018-02-02 20:33 | 364313.6 | 1440.0017 | 3 | 37 | 4.400362 | 1.088295 | 3.010002 | 0 | 12.54643 | 0
2018-02-02 20:35 | 364433.6 | 1560 | 3 | 37 | 4.400345 | 0.9394798 | 3.043719 | 0 | 12.6948 | 0
2018-02-02 20:37 | 364553.6 | 1680.0008 | 3 | 37 | 4.40035 | 0.8165226 | 3.072926 | 0 | 12.82332 | 0
2018-02-02 20:39 | 364673.6 | 1800.0001 | 3 | 37 | 4.400352 | 0.7137337 | 3.098382 | 0 | 12.93534 | 0
2018-02-02 20:41 | 364793.6 | 1920.0017 | 3 | 37 | 4.400321 | 0.6271935 | 3.120697 | 0 | 13.03353 | 0
2018-02-02 20:43 | 364913.6 | 2040.0024 | 3 | 37 | 4.400337 | 0.5541763 | 3.140359 | 0 | 13.12005 | 0
2018-02-02 20:45 | 365033.6 | 2160.0008 | 3 | 37 | 4.400335 | 0.4915619 | 3.157755 | 0 | 13.1966 | 0
2018-02-02 20:47 | 365153.6 | 2280.0016 | 3 | 37 | 4.400352 | 0.4372444 | 3.173202 | 0 | 13.26457 | 0
2018-02-02 20:49 | 365273.6 | 2400.0024 | 3 | 37 | 4.400351 | 0.3903637 | 3.186968 | 0 | 13.32514 | 0
2018-02-02 20:51 | 365393.6 | 2520.0024 | 3 | 37 | 4.400314 | 0.3486729 | 3.199264 | 0 | 13.37925 | 0
2018-02-02 20:53 | 365513.6 | 2640.0016 | 3 | 37 | 4.400331 | 0.3125477 | 3.210274 | 0 | 13.4277 | 0
2018-02-02 20:55 | 365633.6 | 2760 | 3 | 37 | 4.400328 | 0.2807331 | 3.220151 | 0 | 13.47116 | 0
2018-02-02 20:57 | 365753.6 | 2880.0008 | 3 | 37 | 4.40033 | 0.2527981 | 3.229027 | 0 | 13.51021 | 0
2018-02-02 20:59 | 365873.6 | 3000.0016 | 3 | 37 | 4.400314 | 0.227293 | 3.237018 | 0 | 13.54538 | 0
2018-02-02 21:01 | 365993.6 | 3120.0017 | 3 | 37 | 4.400323 | 0.2051315 | 3.244219 | 0 | 13.57707 | 0
2018-02-02 21:03 | 366113.6 | 3240.0008 | 3 | 37 | 4.400295 | 0.1847019 | 3.250714 | 0 | 13.60564 | 0
2018-02-02 21:05 | 366233.6 | 3360.0019 | 3 | 37 | 4.400292 | 0.1669331 | 3.256584 | 0 | 13.63148 | 0
2018-02-02 21:07 | 366353.6 | 3480.001 | 3 | 37 | 4.400295 | 0.1512489 | 3.261888 | 0 | 13.65482 | 0
2018-02-02 21:09 | 366473.6 | 3600.0016 | 3 | 37 | 4.400311 | 0.1372089 | 3.26669 | 0 | 13.67595 | 0
2018-02-02 21:11 | 366593.6 | 3720.0008 | 3 | 37 | 4.400314 | 0.1241016 | 3.271037 | 0 | 13.69508 | 0
2018-02-02 21:13 | 366713.6 | 3840.0016 | 3 | 37 | 4.400276 | 0.112114 | 3.274976 | 0 | 13.71241 | 0
2018-02-02 21:15 | 366833.6 | 3960.0009 | 3 | 37 | 4.400285 | 0.1019039 | 3.278546 | 0 | 13.72812 | 0
2018-02-02 21:17 | 366953.6 | 4080.0014 | 3 | 37 | 4.400263 | 0.091796875 | 3.28179 | 0 | 13.74239 | 0
2018-02-02 21:19 | 367073.6 | 4200.0001 | 3 | 37 | 4.400318 | 0.08447838 | 3.284731 | 0 | 13.75533 | 0
2018-02-02 21:20 | 367115.7 | 4242.1295 | 3 | 37 | 4.400302 | 0.08149338 | 3.2857 | 0 | 13.7596 | 0
2018-02-02 21:22 | 367235.8 | 120.0001 | 4 | 37 | 4.394673 | 0 | 3.2857 | 0 | 13.7596 | 0
2018-02-02 21:24 | 367355.8 | 240 | 4 | 37 | 4.394052 | 0 | 3.2857 | 0 | 13.7596 | 0
2018-02-02 21:25 | 367415.8 | 300.003 | 4 | 37 | 4.393825 | 0 | 3.2857 | 0 | 13.7596 | 0
2018-02-02 21:27 | 367535.9 | 120.0019 | 5 | 37 | 4.167182 | -3.259953 | 3.2857 | 0.1086476 | 13.7596 | 0.4558048
2018-02-02 21:29 | 367655.9 | 240.0019 | 5 | 37 | 4.127194 | -3.2599 | 3.2857 | 0.2173047 | 13.7596 | 0.9064137
2018-02-02 21:31 | 367775.9 | 360.0018 | 5 | 37 | 4.086971 | -3.259879 | 3.2857 | 0.3259507 | 13.7596 | 1.352641
2018-02-02 21:33 | 367895.9 | 480.0019 | 5 | 37 | 4.046117 | -3.259904 | 3.2857 | 0.4346043 | 13.7596 | 1.794488
2018-02-02 21:35 | 368015.9 | 600.0003 | 5 | 37 | 4.005382 | -3.259912 | 3.2857 | 0.5432559 | 13.7596 | 2.231888
2018-02-02 21:37 | 368135.9 | 720.0011 | 5 | 37 | 3.965425 | -3.259962 | 3.2857 | 0.6519125 | 13.7596 | 2.664917
2018-02-02 21:39 | 368255.9 | 840.0011 | 5 | 37 | 3.926675 | -3.259955 | 3.2857 | 0.7605659 | 13.7596 | 3.093656
2018-02-02 21:41 | 368375.9 | 960.0019 | 5 | 37 | 3.889396 | -3.26003 | 3.2857 | 0.8692177 | 13.7596 | 3.518258
2018-02-02 21:43 | 368495.9 | 1080.0011 | 5 | 37 | 3.853647 | -3.259982 | 3.2857 | 0.97788 | 13.7596 | 3.938932
2018-02-02 21:45 | 368615.9 | 1200.0004 | 5 | 37 | 3.819638 | -3.259952 | 3.2857 | 1.086534 | 13.7596 | 4.355783
2018-02-02 21:47 | 368735.9 | 1320.0027 | 5 | 37 | 3.787429 | -3.259968 | 3.2857 | 1.195186 | 13.7596 | 4.769028
2018-02-02 21:49 | 368855.9 | 1440.0019 | 5 | 37 | 3.757179 | -3.260001 | 3.2857 | 1.303837 | 13.7596 | 5.178879
2018-02-02 21:51 | 368975.9 | 1560.0011 | 5 | 37 | 3.728902 | -3.260009 | 3.2857 | 1.412491 | 13.7596 | 5.585557
2018-02-02 21:53 | 369095.9 | 1680.0003 | 5 | 37 | 3.702572 | -3.260042 | 3.2857 | 1.521146 | 13.7596 | 5.989271
2018-02-02 21:55 | 369215.9 | 1800.0012 | 5 | 37 | 3.678097 | -3.260046 | 3.2857 | 1.629802 | 13.7596 | 6.39023
2018-02-02 21:57 | 369335.9 | 1920.002 | 5 | 37 | 3.65544 | -3.259976 | 3.2857 | 1.738457 | 13.7596 | 6.788628
2018-02-02 21:59 | 369455.9 | 2040.0011 | 5 | 37 | 3.634698 | -3.260019 | 3.2857 | 1.847107 | 13.7596 | 7.184648
2018-02-02 22:01 | 369575.9 | 2160.0011 | 5 | 37 | 3.61585 | -3.260032 | 3.2857 | 1.955768 | 13.7596 | 7.578557
2018-02-02 22:03 | 369695.9 | 2280.0011 | 5 | 37 | 3.598758 | -3.259996 | 3.2857 | 2.064421 | 13.7596 | 7.970487
2018-02-02 22:05 | 369815.9 | 2400.0003 | 5 | 37 | 3.583086 | -3.260026 | 3.2857 | 2.173079 | 13.7596 | 8.360655
2018-02-02 22:07 | 369935.9 | 2520.0003 | 5 | 37 | 3.568436 | -3.260014 | 3.2857 | 2.281738 | 13.7596 | 8.749189
2018-02-02 22:09 | 370055.9 | 2640.0012 | 5 | 37 | 3.554312 | -3.259974 | 3.2857 | 2.390397 | 13.7596 | 9.136161
2018-02-02 22:11 | 370175.9 | 2760.0012 | 5 | 37 | 3.540285 | -3.260014 | 3.2857 | 2.499054 | 13.7596 | 9.521602
2018-02-02 22:13 | 370295.9 | 2880.0011 | 5 | 37 | 3.525412 | -3.260032 | 3.2857 | 2.607708 | 13.7596 | 9.905478
2018-02-02 22:15 | 370415.9 | 3000.002 | 5 | 37 | 3.50807 | -3.259991 | 3.2857 | 2.716368 | 13.7596 | 10.28764
2018-02-02 22:17 | 370535.9 | 3120.0003 | 5 | 37 | 3.484798 | -3.259996 | 3.2857 | 2.825021 | 13.7596 | 10.66761
2018-02-02 22:19 | 370655.9 | 3240.0012 | 5 | 37 | 3.452826 | -3.260015 | 3.2857 | 2.933678 | 13.7596 | 11.04461
2018-02-02 22:21 | 370775.9 | 3360.0012 | 5 | 37 | 3.407714 | -3.259957 | 3.2857 | 3.042336 | 13.7596 | 11.41751
2018-02-02 22:23 | 370895.9 | 3480.0005 | 5 | 37 | 3.330272 | -3.260038 | 3.2857 | 3.150994 | 13.7596 | 11.78403
2018-02-02 22:25 | 371015.9 | 3600.0013 | 5 | 37 | 3.121279 | -3.259989 | 3.2857 | 3.259647 | 13.7596 | 12.13703
2018-02-02 22:25 | 371042.5 | 3626.5692 | 5 | 37 | 2.999965 | -3.259978 | 3.2857 | 3.283703 | 13.7596 | 12.2108
2018-02-02 22:27 | 371162.5 | 119.9998 | 6 | 37 | 3.290171 | 0 | 3.2857 | 3.283703 | 13.7596 | 12.2108
2018-02-02 22:29 | 371282.5 | 240.0014 | 6 | 37 | 3.300412 | 0 | 3.2857 | 3.283703 | 13.7596 | 12.2108
2018-02-02 22:30 | 371342.5 | 300.0004 | 6 | 37 | 3.303729 | 0 | 3.2857 | 3.283703 | 13.7596 | 12.2108
2018-02-02 22:30 | 371342.5429 | 0.0024 | 7 | 38 | 3.303791 | 0 | 0 | 0 | 0 | 0
2018-02-02 22:32 | 371462.6 | 120.0009 | 2 | 38 | 3.931948 | 4.889994 | 0.1622993 | 1.89e-10 | 0.6170838 | 6.23e-10
2018-02-02 22:34 | 371582.6 | 240.0003 | 2 | 38 | 3.983562 | 4.889963 | 0.325283 | 1.89e-10 | 1.262653 | 6.23e-10
2018-02-02 22:36 | 371702.6 | 360.0017 | 2 | 38 | 4.021148 | 4.890003 | 0.4882742 | 1.89e-10 | 1.915134 | 6.23e-10
2018-02-02 22:38 | 371822.6 | 480.0001 | 2 | 38 | 4.051431 | 4.889977 | 0.6512594 | 1.89e-10 | 2.573045 | 6.23e-10
2018-02-02 22:40 | 371942.6 | 600.0009 | 2 | 38 | 4.077825 | 4.890009 | 0.8142459 | 1.89e-10 | 3.235578 | 6.23e-10
2018-02-02 22:42 | 372062.6 | 720 | 2 | 38 | 4.100883 | 4.889971 | 0.9772264 | 1.89e-10 | 3.902086 | 6.23e-10
2018-02-02 22:44 | 372182.6 | 840.0002 | 2 | 38 | 4.124396 | 4.88998 | 1.140209 | 1.89e-10 | 4.572351 | 6.23e-10
2018-02-02 22:46 | 372302.6 | 960.0001 | 2 | 38 | 4.149877 | 4.889946 | 1.303189 | 1.89e-10 | 5.246593 | 6.23e-10
2018-02-02 22:48 | 372422.6 | 1080.0001 | 2 | 38 | 4.177696 | 4.889969 | 1.466174 | 1.89e-10 | 5.925189 | 6.23e-10
2018-02-02 22:50 | 372542.6 | 1200.0009 | 2 | 38 | 4.200399 | 4.707094 | 1.628291 | 1.89e-10 | 6.604771 | 6.23e-10
2018-02-02 22:52 | 372662.6 | 1320.0009 | 2 | 38 | 4.200385 | 4.142712 | 1.775629 | 1.89e-10 | 7.223653 | 6.23e-10
2018-02-02 22:54 | 372782.6 | 1440.0017 | 2 | 38 | 4.200402 | 3.619274 | 1.90489 | 1.89e-10 | 7.766598 | 6.23e-10
2018-02-02 22:56 | 372870.4 | 1527.7806 | 2 | 38 | 4.200396 | 3.259998 | 1.988703 | 1.89e-10 | 8.118648 | 6.23e-10
2018-02-02 22:58 | 372990.4 | 120.0002 | 3 | 38 | 4.228004 | 3.260166 | 2.096925 | 1.89e-10 | 8.574595 | 6.23e-10
2018-02-02 23:00 | 373110.4 | 240.0018 | 3 | 38 | 4.260774 | 3.260159 | 2.205589 | 1.89e-10 | 9.035781 | 6.23e-10
2018-02-02 23:02 | 373230.4 | 360.001 | 3 | 38 | 4.296041 | 3.260143 | 2.314249 | 1.89e-10 | 9.500648 | 6.23e-10
2018-02-02 23:04 | 373350.4 | 480.0002 | 3 | 38 | 4.333571 | 3.260164 | 2.422907 | 1.89e-10 | 9.96947 | 6.23e-10
2018-02-02 23:06 | 373470.4 | 600.001 | 3 | 38 | 4.372976 | 3.260166 | 2.531568 | 1.89e-10 | 10.44248 | 6.23e-10
2018-02-02 23:08 | 373590.4 | 720.0018 | 3 | 38 | 4.400413 | 3.017401 | 2.638805 | 1.89e-10 | 10.91336 | 6.23e-10
2018-02-02 23:10 | 373710.4 | 840.001 | 3 | 38 | 4.400395 | 2.499247 | 2.730323 | 1.89e-10 | 11.31608 | 6.23e-10
2018-02-02 23:12 | 373830.4 | 960.0018 | 3 | 38 | 4.400393 | 2.088671 | 2.806532 | 1.89e-10 | 11.65142 | 6.23e-10
2018-02-02 23:14 | 373950.4 | 1080.0008 | 3 | 38 | 4.400401 | 1.756449 | 2.870411 | 1.89e-10 | 11.93252 | 6.23e-10
2018-02-02 23:16 | 374070.4 | 1200.0018 | 3 | 38 | 4.400375 | 1.486761 | 2.924295 | 1.89e-10 | 12.16963 | 6.23e-10
2018-02-02 23:18 | 374190.4 | 1320.0002 | 3 | 38 | 4.40036 | 1.266037 | 2.970051 | 1.89e-10 | 12.37097 | 6.23e-10
2018-02-02 23:20 | 374310.4 | 1440.001 | 3 | 38 | 4.400386 | 1.087324 | 3.00917 | 1.89e-10 | 12.54311 | 6.23e-10
2018-02-02 23:22 | 374430.4 | 1560.0003 | 3 | 38 | 4.400344 | 0.9379215 | 3.042834 | 1.89e-10 | 12.69124 | 6.23e-10
2018-02-02 23:24 | 374550.4 | 1680.0002 | 3 | 38 | 4.40035 | 0.8152695 | 3.071995 | 1.89e-10 | 12.81956 | 6.23e-10
2018-02-02 23:26 | 374670.4 | 1800.001 | 3 | 38 | 4.400312 | 0.7120743 | 3.09741 | 1.89e-10 | 12.9314 | 6.23e-10
2018-02-02 23:28 | 374790.4 | 1920.0002 | 3 | 38 | 4.400341 | 0.6265125 | 3.119682 | 1.89e-10 | 13.0294 | 6.23e-10
2018-02-02 23:30 | 374910.4 | 2040.001 | 3 | 38 | 4.40036 | 0.5533791 | 3.139306 | 1.89e-10 | 13.11575 | 6.23e-10
2018-02-02 23:32 | 375030.4 | 2160.0008 | 3 | 38 | 4.400333 | 0.4900017 | 3.156667 | 1.89e-10 | 13.19215 | 6.23e-10
2018-02-02 23:34 | 375150.4 | 2280.0017 | 3 | 38 | 4.400347 | 0.4364853 | 3.172085 | 1.89e-10 | 13.25999 | 6.23e-10
2018-02-02 23:36 | 375270.4 | 2400.0017 | 3 | 38 | 4.400321 | 0.3886395 | 3.185819 | 1.89e-10 | 13.32043 | 6.23e-10
2018-02-02 23:38 | 375390.4 | 2520.0017 | 3 | 38 | 4.400341 | 0.3485661 | 3.198087 | 1.89e-10 | 13.37441 | 6.23e-10
2018-02-02 23:40 | 375510.4 | 2640.0009 | 3 | 38 | 4.400339 | 0.3122063 | 3.209073 | 1.89e-10 | 13.42275 | 6.23e-10
2018-02-02 23:42 | 375630.4 | 2760.0018 | 3 | 38 | 4.400326 | 0.2799358 | 3.218935 | 1.89e-10 | 13.46614 | 6.23e-10
2018-02-02 23:44 | 375750.4 | 2880.0009 | 3 | 38 | 4.400298 | 0.2516804 | 3.227796 | 1.89e-10 | 13.50514 | 6.23e-10
2018-02-02 23:46 | 375870.4 | 3000.0009 | 3 | 38 | 4.400331 | 0.2276688 | 3.235777 | 1.89e-10 | 13.54026 | 6.23e-10
2018-02-02 23:48 | 375990.4 | 3120.0002 | 3 | 38 | 4.400291 | 0.2047253 | 3.242973 | 1.89e-10 | 13.57192 | 6.23e-10
2018-02-02 23:50 | 376110.4 | 3240.0017 | 3 | 38 | 4.400303 | 0.1846981 | 3.249468 | 1.89e-10 | 13.6005 | 6.23e-10
2018-02-02 23:52 | 376230.4 | 3360.0002 | 3 | 38 | 4.400299 | 0.1669121 | 3.255334 | 1.89e-10 | 13.62631 | 6.23e-10
2018-02-02 23:54 | 376350.4 | 3480.0017 | 3 | 38 | 4.400325 | 0.1516056 | 3.260636 | 1.89e-10 | 13.64965 | 6.23e-10
2018-02-02 23:56 | 376470.4 | 3600.0001 | 3 | 38 | 4.400315 | 0.1371765 | 3.265435 | 1.89e-10 | 13.67076 | 6.23e-10
2018-02-02 23:58 | 376590.4 | 3720.0018 | 3 | 38 | 4.400298 | 0.1240864 | 3.269778 | 1.89e-10 | 13.68987 | 6.23e-10
2018-02-03 | 376710.4 | 3840.0018 | 3 | 38 | 4.400309 | 0.112442 | 3.273712 | 1.89e-10 | 13.70718 | 6.23e-10
2018-02-03 00:02 | 376830.4 | 3960.0002 | 3 | 38 | 4.400289 | 0.1015511 | 3.277279 | 1.89e-10 | 13.72288 | 6.23e-10
2018-02-03 00:04 | 376950.4 | 4080.0001 | 3 | 38 | 4.400324 | 0.09315491 | 3.280521 | 1.89e-10 | 13.73715 | 6.23e-10
2018-02-03 00:06 | 377070.4 | 4200.0009 | 3 | 38 | 4.400309 | 0.0844593 | 3.283466 | 1.89e-10 | 13.7501 | 6.23e-10
2018-02-03 00:07 | 377110.2 | 4239.74 | 3 | 38 | 4.400294 | 0.08148766 | 3.284385 | 1.89e-10 | 13.75415 | 6.23e-10
2018-02-03 00:09 | 377230.2 | 119.9999 | 4 | 38 | 4.394636 | 0 | 3.284385 | 1.89e-10 | 13.75415 | 6.23e-10
2018-02-03 00:11 | 377350.2 | 240.0015 | 4 | 38 | 4.394014 | 0 | 3.284385 | 1.89e-10 | 13.75415 | 6.23e-10
2018-02-03 00:12 | 377410.2 | 300.0037 | 4 | 38 | 4.393793 | 0 | 3.284385 | 1.89e-10 | 13.75415 | 6.23e-10
2018-02-03 00:14 | 377530.3 | 120.0011 | 5 | 38 | 4.167035 | -3.259947 | 3.284385 | 0.1086504 | 13.75415 | 0.4558005
2018-02-03 00:16 | 377650.3 | 240.0002 | 5 | 38 | 4.127037 | -3.259952 | 3.284385 | 0.2173044 | 13.75415 | 0.9063801
2018-02-03 00:18 | 377770.3 | 360.0018 | 5 | 38 | 4.086843 | -3.259933 | 3.284385 | 0.3259601 | 13.75415 | 1.352632
2018-02-03 00:20 | 377890.3 | 480.0002 | 5 | 38 | 4.045948 | -3.259976 | 3.284385 | 0.4346084 | 13.75415 | 1.794443
2018-02-03 00:22 | 378010.3 | 600.001 | 5 | 38 | 4.00518 | -3.259947 | 3.284385 | 0.543265 | 13.75415 | 2.231843
2018-02-03 00:24 | 378130.3 | 720.0018 | 5 | 38 | 3.965176 | -3.259989 | 3.284385 | 0.6519148 | 13.75415 | 2.664822
2018-02-03 00:26 | 378250.3 | 840.0002 | 5 | 38 | 3.926414 | -3.259972 | 3.284385 | 0.7605715 | 13.75415 | 3.093546
2018-02-03 00:28 | 378370.3 | 960.0011 | 5 | 38 | 3.88908 | -3.259968 | 3.284385 | 0.8692259 | 13.75415 | 3.518127
2018-02-03 00:30 | 378490.3 | 1080.0002 | 5 | 38 | 3.853317 | -3.259955 | 3.284385 | 0.9778835 | 13.75415 | 3.938748
2018-02-03 00:32 | 378610.3 | 1200.001 | 5 | 38 | 3.81931 | -3.259987 | 3.284385 | 1.086535 | 13.75415 | 4.355554
2018-02-03 00:34 | 378730.3 | 1320.0011 | 5 | 38 | 3.787063 | -3.25995 | 3.284385 | 1.195189 | 13.75415 | 4.76877
2018-02-03 00:36 | 378850.3 | 1440.0005 | 5 | 38 | 3.756836 | -3.259999 | 3.284385 | 1.303842 | 13.75415 | 5.178587
2018-02-03 00:38 | 378970.3 | 1560.0002 | 5 | 38 | 3.728546 | -3.260005 | 3.284385 | 1.412498 | 13.75415 | 5.585236
2018-02-03 00:40 | 379090.3 | 1680.0002 | 5 | 38 | 3.7022 | -3.260051 | 3.284385 | 1.521157 | 13.75415 | 5.988925
2018-02-03 00:42 | 379210.3 | 1800.001 | 5 | 38 | 3.677726 | -3.259999 | 3.284385 | 1.629814 | 13.75415 | 6.389848
2018-02-03 00:44 | 379330.3 | 1920.0011 | 5 | 38 | 3.655083 | -3.259941 | 3.284385 | 1.738472 | 13.75415 | 6.788217
2018-02-03 00:46 | 379450.3 | 2040.0011 | 5 | 38 | 3.634327 | -3.259972 | 3.284385 | 1.847131 | 13.75415 | 7.18423
2018-02-03 00:48 | 379570.3 | 2160.0018 | 5 | 38 | 3.615449 | -3.259974 | 3.284385 | 1.955787 | 13.75415 | 7.578076
2018-02-03 00:50 | 379690.3 | 2280.001 | 5 | 38 | 3.598309 | -3.259964 | 3.284385 | 2.064445 | 13.75415 | 7.969977
2018-02-03 00:52 | 379810.3 | 2400.0018 | 5 | 38 | 3.582648 | -3.260001 | 3.284385 | 2.173099 | 13.75415 | 8.360085
2018-02-03 00:54 | 379930.3 | 2520.0003 | 5 | 38 | 3.567942 | -3.259991 | 3.284385 | 2.281755 | 13.75415 | 8.748557
2018-02-03 00:56 | 380050.3 | 2640.0019 | 5 | 38 | 3.553798 | -3.259966 | 3.284385 | 2.390414 | 13.75415 | 9.135473
2018-02-03 00:58 | 380170.3 | 2760.0004 | 5 | 38 | 3.53976 | -3.260015 | 3.284385 | 2.499069 | 13.75415 | 9.520852
2018-02-03 01:00 | 380290.3 | 2880.0019 | 5 | 38 | 3.524882 | -3.260015 | 3.284385 | 2.607731 | 13.75415 | 9.904695
2018-02-03 01:02 | 380410.3 | 3000.0015 | 5 | 38 | 3.507487 | -3.260012 | 3.284385 | 2.716389 | 13.75415 | 10.28679
2018-02-03 01:04 | 380530.3 | 3120.0004 | 5 | 38 | 3.48419 | -3.260053 | 3.284385 | 2.825041 | 13.75415 | 10.66669
2018-02-03 01:06 | 380650.3 | 3240.0012 | 5 | 38 | 3.45216 | -3.259966 | 3.284385 | 2.933696 | 13.75415 | 11.04362
2018-02-03 01:08 | 380770.3 | 3360.0019 | 5 | 38 | 3.406874 | -3.259952 | 3.284385 | 3.042353 | 13.75415 | 11.41643
2018-02-03 01:10 | 380890.3 | 3480.0019 | 5 | 38 | 3.328795 | -3.259996 | 3.284385 | 3.151005 | 13.75415 | 11.78282
2018-02-03 01:12 | 381010.3 | 3600.0028 | 5 | 38 | 3.116508 | -3.259955 | 3.284385 | 3.259661 | 13.75415 | 12.13554
2018-02-03 01:12 | 381035.5 | 3625.2218 | 5 | 38 | 2.999998 | -3.259947 | 3.284385 | 3.282496 | 13.75415 | 12.20551
2018-02-03 01:14 | 381155.6 | 120.001 | 6 | 38 | 3.290524 | 0 | 3.284385 | 3.282501 | 13.75415 | 12.20553
2018-02-03 01:16 | 381275.6 | 240.0001 | 6 | 38 | 3.30078 | 0 | 3.284385 | 3.282501 | 13.75415 | 12.20553
2018-02-03 01:17 | 381335.6 | 300.0024 | 6 | 38 | 3.304104 | 0 | 3.284385 | 3.282501 | 13.75415 | 12.20553
2018-02-03 01:17 | 381335.6 | 0.0024 | 7 | 39 | 3.304128 | 0 | 0 | 0 | 0 | 0
2018-02-03 01:19 | 381455.7 | 120.0002 | 2 | 39 | 3.932339 | 4.890051 | 0.1623028 | 0 | 0.6171628 | 0
2018-02-03 01:21 | 381575.7 | 240.0012 | 2 | 39 | 3.983824 | 4.889992 | 0.3252828 | 0 | 1.262767 | 0
2018-02-03 01:23 | 381695.7 | 360.0001 | 2 | 39 | 4.02137 | 4.89003 | 0.4882594 | 0 | 1.915231 | 0
2018-02-03 01:25 | 381815.7 | 480 | 2 | 39 | 4.051621 | 4.890047 | 0.651244 | 0 | 2.573171 | 0
2018-02-03 01:27 | 381935.7 | 600.0017 | 2 | 39 | 4.078024 | 4.890028 | 0.8142443 | 0 | 3.235792 | 0
2018-02-03 01:29 | 382055.7 | 720 | 2 | 39 | 4.101094 | 4.889982 | 0.9772214 | 0 | 3.90232 | 0
2018-02-03 01:31 | 382175.7 | 840.0008 | 2 | 39 | 4.124631 | 4.889997 | 1.140231 | 0 | 4.572736 | 0
2018-02-03 01:33 | 382295.7 | 960.0009 | 2 | 39 | 4.150122 | 4.890005 | 1.303221 | 0 | 5.247058 | 0
2018-02-03 01:35 | 382415.7 | 1080 | 2 | 39 | 4.17799 | 4.889997 | 1.466194 | 0 | 5.925649 | 0
2018-02-03 01:37 | 382535.7 | 1200.0001 | 2 | 39 | 4.200402 | 4.701458 | 1.628268 | 0 | 6.605083 | 0
2018-02-03 01:39 | 382655.7 | 1320.0001 | 2 | 39 | 4.200401 | 4.13665 | 1.775424 | 0 | 7.223198 | 0
2018-02-03 01:41 | 382775.7 | 1440.0001 | 2 | 39 | 4.200406 | 3.612497 | 1.904456 | 0 | 7.765181 | 0
2018-02-03 01:42 | 382861.8 | 1526.1783 | 2 | 39 | 4.200394 | 3.259989 | 1.986673 | 0 | 8.110526 | 0
2018-02-03 01:44 | 382981.8 | 120.001 | 3 | 39 | 4.22802 | 3.259789 | 2.094882 | 0 | 8.56642 | 0
2018-02-03 01:46 | 383101.8 | 240.001 | 3 | 39 | 4.260766 | 3.259819 | 2.203559 | 0 | 9.027664 | 0
2018-02-03 01:48 | 383221.8 | 360.001 | 3 | 39 | 4.296042 | 3.259829 | 2.312204 | 0 | 9.492471 | 0
2018-02-03 01:50 | 383341.8 | 480.001 | 3 | 39 | 4.333567 | 3.260164 | 2.420878 | 0 | 9.961355 | 0
2018-02-03 01:52 | 383461.8 | 600.001 | 3 | 39 | 4.372934 | 3.260164 | 2.529539 | 0 | 10.43437 | 0
2018-02-03 01:54 | 383581.8 | 720.001 | 3 | 39 | 4.400396 | 3.017994 | 2.636777 | 0 | 10.90525 | 0
2018-02-03 01:56 | 383701.8 | 840.001 | 3 | 39 | 4.400405 | 2.499813 | 2.728323 | 0 | 11.30809 | 0
2018-02-03 01:58 | 383821.8 | 960.001 | 3 | 39 | 4.40038 | 2.089344 | 2.804577 | 0 | 11.64363 | 0
2018-02-03 02:00 | 383941.8 | 1080.001 | 3 | 39 | 4.400390625 | 1.757969 | 2.86849 | 0 | 11.92488 | 0
2018-02-03 02:02 | 384061.8 | 1200.001 | 3 | 39 | 4.400362 | 1.487087 | 2.92241 | 0 | 12.16214 | 0
2018-02-03 02:04 | 384181.8 | 1320.001 | 3 | 39 | 4.400355 | 1.26712 | 2.968199 | 0 | 12.36363 | 0
2018-02-03 02:06 | 384301.8 | 1440.001 | 3 | 39 | 4.400356 | 1.087372 | 3.007343 | 0 | 12.53588 | 0
2018-02-03 02:08 | 384421.8 | 1560.001 | 3 | 39 | 4.400361 | 0.9393082 | 3.041036 | 0 | 12.68414 | 0
2018-02-03 02:10 | 384541.8 | 1680.001 | 3 | 39 | 4.400348 | 0.8159218 | 3.070217 | 0 | 12.81255 | 0
2018-02-03 02:12 | 384661.8 | 1800.0002 | 3 | 39 | 4.400346 | 0.7133503 | 3.095664 | 0 | 12.92453 | 0
2018-02-03 02:14 | 384781.8 | 1920.0009 | 3 | 39 | 4.400351 | 0.6273346 | 3.117966 | 0 | 13.02266 | 0
2018-02-03 02:16 | 384901.8 | 2040.0009 | 3 | 39 | 4.400355 | 0.5540943 | 3.137615 | 0 | 13.10912 | 0
2018-02-03 02:18 | 385021.8 | 2160.0009 | 3 | 39 | 4.40035 | 0.4914494 | 3.155005 | 0 | 13.18565 | 0
2018-02-03 02:20 | 385141.8 | 2280.0009 | 3 | 39 | 4.400352 | 0.4373322 | 3.170456 | 0 | 13.25364 | 0
2018-02-03 02:22 | 385261.8 | 2400.001 | 3 | 39 | 4.40032 | 0.3897667 | 3.184223 | 0 | 13.31421 | 0
2018-02-03 02:24 | 385381.8 | 2520.001 | 3 | 39 | 4.400312 | 0.3486481 | 3.196523 | 0 | 13.36834 | 0
2018-02-03 02:26 | 385501.8 | 2640.0009 | 3 | 39 | 4.40033 | 0.3128567 | 3.207541 | 0 | 13.41682 | 0
2018-02-03 02:28 | 385621.8 | 2760.0009 | 3 | 39 | 4.400305 | 0.2807827 | 3.217432 | 0 | 13.46034 | 0
2018-02-03 02:30 | 385741.8 | 2880.0009 | 3 | 39 | 4.400352 | 0.2534637 | 3.226322 | 0 | 13.49946 | 0
2018-02-03 02:32 | 385861.8 | 3000.0009 | 3 | 39 | 4.40029 | 0.2269402 | 3.234326 | 0 | 13.53468 | 0
2018-02-03 02:34 | 385981.8 | 3120.0009 | 3 | 39 | 4.400334 | 0.2058907 | 3.241544 | 0 | 13.56644 | 0
2018-02-03 02:36 | 386101.8 | 3240.001 | 3 | 39 | 4.400299 | 0.1854591 | 3.248056 | 0 | 13.5951 | 0
2018-02-03 02:38 | 386221.8 | 3360.0009 | 3 | 39 | 4.400298 | 0.1671696 | 3.253943 | 0 | 13.621 | 0
2018-02-03 02:40 | 386341.8 | 3480.0002 | 3 | 39 | 4.400311 | 0.1520004 | 3.259258 | 0 | 13.64439 | 0
2018-02-03 02:42 | 386461.8 | 3600.0002 | 3 | 39 | 4.400308 | 0.1375465 | 3.264074 | 0 | 13.66558 | 0
2018-02-03 02:44 | 386581.8 | 3720.0009 | 3 | 39 | 4.400288 | 0.1242256 | 3.268434 | 0 | 13.68477 | 0
2018-02-03 02:46 | 386701.8 | 3840.0009 | 3 | 39 | 4.40029 | 0.1128082 | 3.272388 | 0 | 13.70217 | 0
2018-02-03 02:48 | 386821.8 | 3960.0001 | 3 | 39 | 4.40028 | 0.1019726 | 3.275975 | 0 | 13.71795 | 0
2018-02-03 02:50 | 386941.8 | 4080.0001 | 3 | 39 | 4.400313 | 0.09348488 | 3.279228 | 0 | 13.73227 | 0
2018-02-03 02:52 | 387061.8 | 4200.0001 | 3 | 39 | 4.400297 | 0.08477592 | 3.282186 | 0 | 13.74528 | 0
2018-02-03 02:53 | 387119.9 | 4258.0488 | 3 | 39 | 4.400335 | 0.08149338 | 3.283518 | 0 | 13.75114 | 0
2018-02-03 02:55 | 387239.9 | 119.9998 | 4 | 39 | 4.394714 | 0 | 3.283518 | 0 | 13.75114 | 0
2018-02-03 02:57 | 387359.9 | 240.0006 | 4 | 39 | 4.394086 | 0 | 3.283518 | 0 | 13.75114 | 0
2018-02-03 02:58 | 387419.9 | 300.0021 | 4 | 39 | 4.393878 | 0 | 3.283518 | 0 | 13.75114 | 0
2018-02-03 03:00 | 387540 | 120.0001 | 5 | 39 | 4.166842 | -3.259885 | 3.283518 | 0.1086574 | 13.75114 | 0.4558077
2018-02-03 03:02 | 387660 | 240.0001 | 5 | 39 | 4.126852 | -3.259895 | 3.283518 | 0.2173054 | 13.75114 | 0.9063416
2018-02-03 03:04 | 387780 | 360.0009 | 5 | 39 | 4.086677 | -3.259925 | 3.283518 | 0.3259682 | 13.75114 | 1.352602
2018-02-03 03:06 | 387900 | 480.0009 | 5 | 39 | 4.045813 | -3.259929 | 3.283518 | 0.4346437 | 13.75114 | 1.794507
2018-02-03 03:08 | 388020 | 600.0002 | 5 | 39 | 4.005025 | -3.25998 | 3.283518 | 0.5433052 | 13.75114 | 2.231911
2018-02-03 03:10 | 388140 | 720.001 | 5 | 39 | 3.965009 | -3.259996 | 3.283518 | 0.651966 | 13.75114 | 2.664916
2018-02-03 03:12 | 388260 | 840.0001 | 5 | 39 | 3.926237 | -3.260005 | 3.283518 | 0.7606223 | 13.75114 | 3.09362
2018-02-03 03:14 | 388380 | 960.0012 | 5 | 39 | 3.888927 | -3.259953 | 3.283518 | 0.8692823 | 13.75114 | 3.518205
2018-02-03 03:16 | 388500 | 1080.0002 | 5 | 39 | 3.853174 | -3.259959 | 3.283518 | 0.9779503 | 13.75114 | 3.938849
2018-02-03 03:18 | 388620 | 1200.0002 | 5 | 39 | 3.819171 | -3.260009 | 3.283518 | 1.086609 | 13.75114 | 4.355666
2018-02-03 03:20 | 388740 | 1320.001 | 5 | 39 | 3.786945 | -3.260007 | 3.283518 | 1.195271 | 13.75114 | 4.768898
2018-02-03 03:22 | 388860 | 1440.0003 | 5 | 39 | 3.7567 | -3.260034 | 3.283518 | 1.303944 | 13.75114 | 5.178774
2018-02-03 03:24 | 388980 | 1560.0011 | 5 | 39 | 3.728426 | -3.260015 | 3.283518 | 1.412603 | 13.75114 | 5.58542
2018-02-03 03:26 | 389100 | 1680.001 | 5 | 39 | 3.702105 | -3.260055 | 3.283518 | 1.521273 | 13.75114 | 5.98914
2018-02-03 03:28 | 389220 | 1800.001 | 5 | 39 | 3.677626 | -3.259987 | 3.283518 | 1.629907 | 13.75114 | 6.389971
2018-02-03 03:30 | 389340 | 1920.0001 | 5 | 39 | 3.655003 | -3.259999 | 3.283518 | 1.738599 | 13.75114 | 6.788454
2018-02-03 03:32 | 389460 | 2040.001 | 5 | 39 | 3.63425 | -3.26003 | 3.283518 | 1.847238 | 13.75114 | 7.184386
2018-02-03 03:34 | 389580 | 2160.001 | 5 | 39 | 3.615352 | -3.259999 | 3.283518 | 1.955915 | 13.75114 | 7.578301
2018-02-03 03:36 | 389700 | 2280.0001 | 5 | 39 | 3.598222 | -3.259995 | 3.283518 | 2.06456 | 13.75114 | 7.970148
2018-02-03 03:38 | 389820 | 2400.0002 | 5 | 39 | 3.582519 | -3.260032 | 3.283518 | 2.173248 | 13.75114 | 8.360363
2018-02-03 03:40 | 389940 | 2520.0001 | 5 | 39 | 3.567865 | -3.260036 | 3.283518 | 2.281907 | 13.75114 | 8.748834
2018-02-03 03:42 | 390060 | 2640.0002 | 5 | 39 | 3.553717 | -3.260051 | 3.283518 | 2.390574 | 13.75114 | 9.135773
2018-02-03 03:44 | 390180 | 2760.001 | 5 | 39 | 3.539687 | -3.260005 | 3.283518 | 2.499228 | 13.75114 | 9.521137
2018-02-03 03:46 | 390300 | 2880.0011 | 5 | 39 | 3.524778 | -3.259972 | 3.283518 | 2.607897 | 13.75114 | 9.904994
2018-02-03 03:48 | 390420 | 3000.0001 | 5 | 39 | 3.507383 | -3.259993 | 3.283518 | 2.716553 | 13.75114 | 10.28707
2018-02-03 03:50 | 390540 | 3120.001 | 5 | 39 | 3.483958 | -3.259972 | 3.283518 | 2.82521 | 13.75114 | 10.66698
2018-02-03 03:52 | 390660 | 3240.0019 | 5 | 39 | 3.451798 | -3.25997 | 3.283518 | 2.933882 | 13.75114 | 11.04393
2018-02-03 03:54 | 390780 | 3360.001 | 5 | 39 | 3.406299 | -3.259972 | 3.283518 | 3.042538 | 13.75114 | 11.41669
2018-02-03 03:56 | 390900 | 3480.0009 | 5 | 39 | 3.327733 | -3.259947 | 3.283518 | 3.151195 | 13.75114 | 11.783
2018-02-03 03:58 | 391020 | 3600.0009 | 5 | 39 | 3.112524 | -3.260007 | 3.283518 | 3.25986 | 13.75114 | 12.13553
2018-02-03 03:59 | 391044.1 | 3624.1255 | 5 | 39 | 2.999988 | -3.259959 | 3.283518 | 3.281695 | 13.75114 | 12.20238
2018-02-03 04:01 | 391164.2 | 120.001 | 6 | 39 | 3.290973 | 0 | 3.283518 | 3.281695 | 13.75114 | 12.20238
2018-02-03 04:03 | 391284.2 | 240.0008 | 6 | 39 | 3.301223 | 0 | 3.283518 | 3.281695 | 13.75114 | 12.20238
2018-02-03 04:04 | 391344.2 | 300.0031 | 6 | 39 | 3.304555 | 0 | 3.283518 | 3.281695 | 13.75114 | 12.20238
2018-02-03 04:04 | 391344.2 | 0.0023 | 7 | 40 | 3.304637 | 0 | 0 | 0 | 0 | 0
2018-02-03 04:06 | 391464.3 | 120.0012 | 2 | 40 | 3.932969 | 4.890011 | 0.1622863 | 0 | 0.6172088 | 0
2018-02-03 04:08 | 391584.3 | 240.001 | 2 | 40 | 3.984381 | 4.890043 | 0.3252926 | 0 | 1.26301 | 0
2018-02-03 04:10 | 391704.3 | 360.001 | 2 | 40 | 4.021936 | 4.890001 | 0.4882842 | 0 | 1.915623 | 0
2018-02-03 04:12 | 391824.3 | 480.001 | 2 | 40 | 4.052177 | 4.889997 | 0.651274 | 0 | 2.573676 | 0
2018-02-03 04:14 | 391944.3 | 600.001 | 2 | 40 | 4.078574 | 4.890041 | 0.8142513 | 0 | 3.236293 | 0
2018-02-03 04:16 | 392064.3 | 720.001 | 2 | 40 | 4.101666 | 4.890051 | 0.9772438 | 0 | 3.902973 | 0
2018-02-03 04:18 | 392184.3 | 840.001 | 2 | 40 | 4.125222 | 4.89006 | 1.140252 | 0 | 4.573472 | 0
2018-02-03 04:20 | 392304.3 | 960.001 | 2 | 40 | 4.150771 | 4.890045 | 1.303254 | 0 | 5.247952 | 0
2018-02-03 04:22 | 392424.3 | 1080.001 | 2 | 40 | 4.17865 | 4.890057 | 1.466239 | 0 | 5.926696 | 0
2018-02-03 04:24 | 392544.3 | 1200.001 | 2 | 40 | 4.200404 | 4.689781 | 1.628153 | 0 | 6.60554 | 0
2018-02-03 04:26 | 392664.3 | 1320.001 | 2 | 40 | 4.200396 | 4.127884 | 1.774996 | 0 | 7.222339 | 0
2018-02-03 04:28 | 392784.3 | 1440.001 | 2 | 40 | 4.200383 | 3.604836 | 1.903785 | 0 | 7.763306 | 0
2018-02-03 04:29 | 392869.1 | 1524.7624 | 2 | 40 | 4.200388 | 3.259993 | 1.984548 | 0 | 8.10254 | 0
2018-02-03 04:31 | 392989.1 | 120.001 | 3 | 40 | 4.227988 | 3.259825 | 2.092777 | 0 | 8.558519 | 0
2018-02-03 04:33 | 393109.1 | 240.001 | 3 | 40 | 4.26069 | 3.259892 | 2.201439 | 0 | 9.019691 | 0
2018-02-03 04:35 | 393229.1 | 360.001 | 3 | 40 | 4.295938 | 3.259863 | 2.310107 | 0 | 9.484586 | 0
2018-02-03 04:37 | 393349.1 | 480.001 | 3 | 40 | 4.333438 | 3.259829 | 2.418769 | 0 | 9.953409 | 0
2018-02-03 04:39 | 393469.1 | 600.001 | 3 | 40 | 4.372794 | 3.259865 | 2.527411 | 0 | 10.42633 | 0
2018-02-03 04:41 | 393589.1 | 720.001 | 3 | 40 | 4.400402 | 3.020533 | 2.634684 | 0 | 10.89735 | 0
2018-02-03 04:43 | 393709.1 | 840.001 | 3 | 40 | 4.400383 | 2.502106 | 2.726314 | 0 | 11.30056 | 0
2018-02-03 04:45 | 393829.1 | 960.001 | 3 | 40 | 4.400395 | 2.092243 | 2.802653 | 0 | 11.63648 | 0
2018-02-03 04:47 | 393949.1 | 1080.001 | 3 | 40 | 4.400361 | 1.759193 | 2.866659 | 0 | 11.91813 | 0
2018-02-03 04:49 | 394069.1 | 1200.001 | 3 | 40 | 4.400358 | 1.489607 | 2.920653 | 0 | 12.15573 | 0
2018-02-03 04:51 | 394189.1 | 1320.001 | 3 | 40 | 4.400354 | 1.269236 | 2.966514 | 0 | 12.35753 | 0
2018-02-03 04:53 | 394309.1 | 1440.001 | 3 | 40 | 4.400379 | 1.0896 | 3.005729 | 0 | 12.53009 | 0
2018-02-03 04:55 | 394429.1 | 1560.001 | 3 | 40 | 4.400345 | 0.9401264 | 3.039474 | 0 | 12.67858 | 0
2018-02-03 04:57 | 394549.1 | 1680.001 | 3 | 40 | 4.400345 | 0.8175831 | 3.068711 | 0 | 12.80723 | 0
2018-02-03 04:59 | 394669.1 | 1800.001 | 3 | 40 | 4.400355 | 0.7150249 | 3.094199 | 0 | 12.91939 | 0
2018-02-03 05:01 | 394789.1 | 1920.001 | 3 | 40 | 4.400341 | 0.6281223 | 3.116542 | 0 | 13.01771 | 0
2018-02-03 05:03 | 394909.1 | 2040.0002 | 3 | 40 | 4.400345 | 0.5547199 | 3.136222 | 0 | 13.10431 | 0
2018-02-03 05:05 | 395029.1 | 2160.001 | 3 | 40 | 4.400323 | 0.4914875 | 3.153637 | 0 | 13.18094 | 0
2018-02-03 05:07 | 395149.1 | 2280.0011 | 3 | 40 | 4.40034 | 0.4373093 | 3.169099 | 0 | 13.24898 | 0
2018-02-03 05:09 | 395269.1 | 2400.001 | 3 | 40 | 4.400341 | 0.3906841 | 3.182875 | 0 | 13.3096 | 0
2018-02-03 05:11 | 395389.1 | 2520.001 | 3 | 40 | 4.400311 | 0.3486729 | 3.19518 | 0 | 13.36374 | 0
2018-02-03 05:13 | 395509.1 | 2640.0003 | 3 | 40 | 4.400316 | 0.3127041 | 3.206202 | 0 | 13.41224 | 0
2018-02-03 05:15 | 395629.1 | 2760.0027 | 3 | 40 | 4.400303 | 0.2807655 | 3.216092 | 0 | 13.45576 | 0
2018-02-03 05:17 | 395749.1 | 2880.001 | 3 | 40 | 4.400317 | 0.2530842 | 3.224985 | 0 | 13.49489 | 0
2018-02-03 05:19 | 395869.1 | 3000.0018 | 3 | 40 | 4.400314 | 0.2277908 | 3.232987 | 0 | 13.5301 | 0
2018-02-03 05:21 | 395989.1 | 3120.001 | 3 | 40 | 4.400331 | 0.206028 | 3.240203 | 0 | 13.56185 | 0
2018-02-03 05:23 | 396109.1 | 3240.001 | 3 | 40 | 4.400297 | 0.1850967 | 3.246711 | 0 | 13.59049 | 0
2018-02-03 05:25 | 396229.1 | 3360.0002 | 3 | 40 | 4.400299 | 0.1675472 | 3.25259 | 0 | 13.61636 | 0
2018-02-03 05:27 | 396349.1 | 3480.0002 | 3 | 40 | 4.400309 | 0.1518517 | 3.257909 | 0 | 13.63977 | 0
2018-02-03 05:29 | 396469.1 | 3600.0011 | 3 | 40 | 4.400325 | 0.137989 | 3.262727 | 0 | 13.66097 | 0
2018-02-03 05:31 | 396589.1 | 3720.0003 | 3 | 40 | 4.400298 | 0.124836 | 3.267093 | 0 | 13.68018 | 0
2018-02-03 05:33 | 396709.1 | 3840.0011 | 3 | 40 | 4.40032 | 0.1135502 | 3.271054 | 0 | 13.69761 | 0
2018-02-03 05:35 | 396829.1 | 3960.0011 | 3 | 40 | 4.400318 | 0.1030369 | 3.274648 | 0 | 13.71342 | 0
2018-02-03 05:37 | 396949.1 | 4080.0011 | 3 | 40 | 4.400298 | 0.09351921 | 3.277915 | 0 | 13.7278 | 0
2018-02-03 05:39 | 397069.1 | 4200.0003 | 3 | 40 | 4.400301 | 0.08483124 | 3.28088 | 0 | 13.74085 | 0
2018-02-03 05:40 | 397122.3 | 4253.2482 | 3 | 40 | 4.400305 | 0.0814991 | 3.282105 | 0 | 13.74624 | 0
2018-02-03 05:42 | 397242.3 | 119.9999 | 4 | 40 | 4.394663 | 0 | 3.282105 | 0 | 13.74624 | 0
2018-02-03 05:44 | 397362.3 | 240.0007 | 4 | 40 | 4.394038 | 0 | 3.282105 | 0 | 13.74624 | 0
2018-02-03 05:45 | 397422.3 | 300.0022 | 4 | 40 | 4.393811 | 0 | 3.282105 | 0 | 13.74624 | 0
2018-02-03 05:47 | 397542.4 | 120.0009 | 5 | 40 | 4.166423 | -3.259947 | 3.282105 | 0.1086609 | 13.74624 | 0.4557789
2018-02-03 05:49 | 397662.4 | 240.0001 | 5 | 40 | 4.126463 | -3.259952 | 3.282105 | 0.2173138 | 13.74624 | 0.9062886
2018-02-03 05:51 | 397782.4 | 360.0009 | 5 | 40 | 4.086258 | -3.259914 | 3.282105 | 0.3259755 | 13.74624 | 1.352502
2018-02-03 05:53 | 397902.4 | 480.0009 | 5 | 40 | 4.045404 | -3.259929 | 3.282105 | 0.434626 | 13.74624 | 1.794259
2018-02-03 05:55 | 398022.4 | 600.0001 | 5 | 40 | 4.004618 | -3.259925 | 3.282105 | 0.5433031 | 13.74624 | 2.231683
2018-02-03 05:57 | 398142.4 | 720.0009 | 5 | 40 | 3.96461 | -3.259952 | 3.282105 | 0.6519668 | 13.74624 | 2.664655
2018-02-03 05:59 | 398262.4 | 840.0009 | 5 | 40 | 3.925848 | -3.259955 | 3.282105 | 0.7606239 | 13.74624 | 3.09332
2018-02-03 06:01 | 398382.4 | 960.0001 | 5 | 40 | 3.888547 | -3.259939 | 3.282105 | 0.8692731 | 13.74624 | 3.517821
2018-02-03 06:03 | 398502.4 | 1080.0001 | 5 | 40 | 3.852802 | -3.259984 | 3.282105 | 0.9779332 | 13.74624 | 3.938394
2018-02-03 06:05 | 398622.4 | 1200.0009 | 5 | 40 | 3.818784 | -3.260038 | 3.282105 | 1.086601 | 13.74624 | 4.355206
2018-02-03 06:07 | 398742.4 | 1320.0001 | 5 | 40 | 3.786547 | -3.259945 | 3.282105 | 1.195268 | 13.74624 | 4.768414
2018-02-03 06:09 | 398862.4 | 1440.0002 | 5 | 40 | 3.756325 | -3.260036 | 3.282105 | 1.303933 | 13.74624 | 5.178219
2018-02-03 06:11 | 398982.4 | 1560.0001 | 5 | 40 | 3.728065 | -3.259996 | 3.282105 | 1.412605 | 13.74624 | 5.584874
2018-02-03 06:13 | 399102.4 | 1680.0001 | 5 | 40 | 3.701728 | -3.260061 | 3.282105 | 1.521254 | 13.74624 | 5.988478
2018-02-03 06:15 | 399222.4 | 1800.0001 | 5 | 40 | 3.677253 | -3.260092 | 3.282105 | 1.629933 | 13.74624 | 6.389431
2018-02-03 06:17 | 399342.4 | 1920.0001 | 5 | 40 | 3.654588 | -3.260012 | 3.282105 | 1.738606 | 13.74624 | 6.787799
2018-02-03 06:19 | 399462.4 | 2040.001 | 5 | 40 | 3.633823 | -3.260005 | 3.282105 | 1.847267 | 13.74624 | 7.183764
2018-02-03 06:21 | 399582.4 | 2160.0001 | 5 | 40 | 3.614917 | -3.259976 | 3.282105 | 1.955926 | 13.74624 | 7.577569
2018-02-03 06:23 | 399702.4 | 2280.0001 | 5 | 40 | 3.597763 | -3.260003 | 3.282105 | 2.064578 | 13.74624 | 7.969391
2018-02-03 06:25 | 399822.4 | 2400.0001 | 5 | 40 | 3.582106 | -3.26003 | 3.282105 | 2.173259 | 13.74624 | 8.359538
2018-02-03 06:27 | 399942.4 | 2520.0018 | 5 | 40 | 3.567442 | -3.260015 | 3.282105 | 2.281928 | 13.74624 | 8.747995
2018-02-03 06:29 | 400062.4 | 2640.0002 | 5 | 40 | 3.553301 | -3.259982 | 3.282105 | 2.390587 | 13.74624 | 9.134859
2018-02-03 06:31 | 400182.4 | 2760.001 | 5 | 40 | 3.539254 | -3.259991 | 3.282105 | 2.499248 | 13.74624 | 9.520204
2018-02-03 06:33 | 400302.4 | 2880.001 | 5 | 40 | 3.524345 | -3.259989 | 3.282105 | 2.60791 | 13.74624 | 9.903991
2018-02-03 06:35 | 400422.4 | 3000.0018 | 5 | 40 | 3.506901 | -3.259952 | 3.282105 | 2.716571 | 13.74624 | 10.28604
2018-02-03 06:37 | 400542.4 | 3120.0001 | 5 | 40 | 3.483381 | -3.259984 | 3.282105 | 2.825221 | 13.74624 | 10.66586
2018-02-03 06:39 | 400662.4 | 3240.0001 | 5 | 40 | 3.451112 | -3.260019 | 3.282105 | 2.933886 | 13.74624 | 11.04271
2018-02-03 06:41 | 400782.4 | 3360.0001 | 5 | 40 | 3.405332 | -3.259972 | 3.282105 | 3.042552 | 13.74624 | 11.41543
2018-02-03 06:43 | 400902.4 | 3480.0002 | 5 | 40 | 3.325995 | -3.259989 | 3.282105 | 3.151207 | 13.74624 | 11.7816
2018-02-03 06:45 | 401022.4 | 3600.0002 | 5 | 40 | 3.106641 | -3.259968 | 3.282105 | 3.259865 | 13.74624 | 12.13377
2018-02-03 06:45 | 401045 | 3622.5272 | 5 | 40 | 2.999985 | -3.259943 | 3.282105 | 3.280271 | 13.74624 | 12.19617
2018-02-03 06:47 | 401165 | 120.0009 | 6 | 40 | 3.291494 | 0 | 3.282105 | 3.280271 | 13.74624 | 12.19617
2018-02-03 06:49 | 401285 | 240.0001 | 6 | 40 | 3.301752 | 0 | 3.282105 | 3.280271 | 13.74624 | 12.19617
2018-02-03 06:50 | 401345 | 300.0032 | 6 | 40 | 3.305072 | 0 | 3.282105 | 3.280271 | 13.74624 | 12.19617
2018-02-03 06:50 | 401345 | 0.0024 | 7 | 41 | 3.305162 | 0 | 0 | 0 | 0 | 0
2018-02-03 06:52 | 401465.1 | 120.0001 | 2 | 41 | 3.933344 | 4.889994 | 0.1623214 | 4.99e-10 | 0.6174166 | 1.65e-09
2018-02-03 06:54 | 401585.1 | 240.0002 | 2 | 41 | 3.98464 | 4.890009 | 0.3253127 | 4.99e-10 | 1.263209 | 1.65e-09
2018-02-03 06:56 | 401705.1 | 360 | 2 | 41 | 4.022207 | 4.890013 | 0.4882932 | 4.99e-10 | 1.91582 | 1.65e-09
2018-02-03 06:58 | 401825.1 | 480 | 2 | 41 | 4.052491 | 4.890043 | 0.6512761 | 4.99e-10 | 2.573894 | 1.65e-09
2018-02-03 07:00 | 401945.1 | 600 | 2 | 41 | 4.078883 | 4.890026 | 0.8142638 | 4.99e-10 | 3.236603 | 1.65e-09
2018-02-03 07:02 | 402065.1 | 720 | 2 | 41 | 4.101993 | 4.890038 | 0.9772628 | 4.99e-10 | 3.903363 | 1.65e-09
2018-02-03 07:04 | 402185.1 | 840.0001 | 2 | 41 | 4.125534 | 4.889997 | 1.140272 | 4.99e-10 | 4.573917 | 1.65e-09
2018-02-03 07:06 | 402305.1 | 960 | 2 | 41 | 4.151051 | 4.889967 | 1.303252 | 4.99e-10 | 5.248353 | 1.65e-09
2018-02-03 07:08 | 402425.1 | 1080 | 2 | 41 | 4.178942 | 4.889957 | 1.466247 | 4.99e-10 | 5.927181 | 1.65e-09
2018-02-03 07:10 | 402545.1 | 1200.0001 | 2 | 41 | 4.200404 | 4.683817 | 1.628127 | 4.99e-10 | 6.605919 | 1.65e-09
2018-02-03 07:12 | 402665.1 | 1320.0001 | 2 | 41 | 4.200395 | 4.123941 | 1.774781 | 4.99e-10 | 7.221924 | 1.65e-09
2018-02-03 07:14 | 402785.1 | 1440.0001 | 2 | 41 | 4.200407 | 3.602501 | 1.903441 | 4.99e-10 | 7.762348 | 1.65e-09
2018-02-03 07:16 | 402869 | 1523.9016 | 2 | 41 | 4.200395 | 3.259998 | 1.983366 | 4.99e-10 | 8.098063 | 1.65e-09
2018-02-03 07:18 | 402989 | 120.0001 | 3 | 41 | 4.228002 | 3.260105 | 2.091593 | 4.99e-10 | 8.554034 | 1.65e-09
2018-02-03 07:20 | 403109 | 240.0001 | 3 | 41 | 4.260765 | 3.260082 | 2.200259 | 4.99e-10 | 9.015228 | 1.65e-09
2018-02-03 07:22 | 403229 | 360.001 | 3 | 41 | 4.296068 | 3.260132 | 2.308928 | 4.99e-10 | 9.480135 | 1.65e-09
2018-02-03 07:24 | 403349 | 480.0002 | 3 | 41 | 4.333643 | 3.260107 | 2.417582 | 4.99e-10 | 9.948939 | 1.65e-09
2018-02-03 07:26 | 403469 | 600.0002 | 3 | 41 | 4.373041 | 3.260134 | 2.526247 | 4.99e-10 | 10.42198 | 1.65e-09
2018-02-03 07:28 | 403589 | 720.0018 | 3 | 41 | 4.400405 | 3.016882 | 2.633487 | 4.99e-10 | 10.89287 | 1.65e-09
2018-02-03 07:30 | 403709 | 840.0002 | 3 | 41 | 4.400408 | 2.499687 | 2.725011 | 4.99e-10 | 11.29562 | 1.65e-09
2018-02-03 07:32 | 403829 | 960.001 | 3 | 41 | 4.400381 | 2.089481 | 2.80125 | 4.99e-10 | 11.6311 | 1.65e-09
2018-02-03 07:34 | 403949 | 1080.001 | 3 | 41 | 4.40037 | 1.757034 | 2.865175 | 4.99e-10 | 11.91239 | 1.65e-09
2018-02-03 07:36 | 404069 | 1200.0001 | 3 | 41 | 4.400361 | 1.487709 | 2.919108 | 4.99e-10 | 12.14972 | 1.65e-09
2018-02-03 07:38 | 404189 | 1320.0002 | 3 | 41 | 4.400374 | 1.268337 | 2.964921 | 4.99e-10 | 12.35132 | 1.65e-09
2018-02-03 07:40 | 404309 | 1440.001 | 3 | 41 | 4.400353 | 1.088049 | 3.004095 | 4.99e-10 | 12.5237 | 1.65e-09
2018-02-03 07:42 | 404429 | 1560.0002 | 3 | 41 | 4.400338 | 0.9394474 | 3.037819 | 4.99e-10 | 12.67209 | 1.65e-09
2018-02-03 07:44 | 404549 | 1680.0002 | 3 | 41 | 4.400348 | 0.8169289 | 3.067038 | 4.99e-10 | 12.80067 | 1.65e-09
2018-02-03 07:46 | 404669 | 1800.001 | 3 | 41 | 4.400332 | 0.7137756 | 3.092502 | 4.99e-10 | 12.91272 | 1.65e-09
2018-02-03 07:48 | 404789 | 1920.0002 | 3 | 41 | 4.400365 | 0.6281719 | 3.114822 | 4.99e-10 | 13.01093 | 1.65e-09
2018-02-03 07:50 | 404909 | 2040.0002 | 3 | 41 | 4.400326 | 0.5540657 | 3.13449 | 4.99e-10 | 13.09748 | 1.65e-09
2018-02-03 07:52 | 405029 | 2160.0002 | 3 | 41 | 4.400338 | 0.4916534 | 3.151886 | 4.99e-10 | 13.17403 | 1.65e-09
2018-02-03 07:54 | 405149 | 2280.0002 | 3 | 41 | 4.400354 | 0.4377995 | 3.16734 | 4.99e-10 | 13.24203 | 1.65e-09
2018-02-03 07:56 | 405269 | 2400.0002 | 3 | 41 | 4.40035 | 0.3902245 | 3.181108 | 4.99e-10 | 13.30261 | 1.65e-09
2018-02-03 07:58 | 405389 | 2520.0002 | 3 | 41 | 4.400331 | 0.3490601 | 3.193413 | 4.99e-10 | 13.35676 | 1.65e-09
2018-02-03 08:00 | 405509 | 2640.0002 | 3 | 41 | 4.400319 | 0.3128643 | 3.204429 | 4.99e-10 | 13.40523 | 1.65e-09
2018-02-03 08:02 | 405629 | 2760.0002 | 3 | 41 | 4.400328 | 0.2811909 | 3.214317 | 4.99e-10 | 13.44874 | 1.65e-09
2018-02-03 08:04 | 405749 | 2880.0002 | 3 | 41 | 4.400328 | 0.2527676 | 3.223207 | 4.99e-10 | 13.48786 | 1.65e-09
2018-02-03 08:06 | 405869 | 3000.001 | 3 | 41 | 4.400336 | 0.2283897 | 3.231208 | 4.99e-10 | 13.52307 | 1.65e-09
2018-02-03 08:08 | 405989 | 3120.0002 | 3 | 41 | 4.400324 | 0.205946 | 3.238421 | 4.99e-10 | 13.55481 | 1.65e-09
2018-02-03 08:10 | 406109 | 3240.0001 | 3 | 41 | 4.400297 | 0.185524 | 3.244938 | 4.99e-10 | 13.58348 | 1.65e-09
2018-02-03 08:12 | 406229 | 3360.001 | 3 | 41 | 4.400323 | 0.168335 | 3.250824 | 4.99e-10 | 13.60939 | 1.65e-09
2018-02-03 08:14 | 406349 | 3480.0002 | 3 | 41 | 4.400309 | 0.1520863 | 3.256148 | 4.99e-10 | 13.6328125 | 1.65e-09
2018-02-03 08:16 | 406469 | 3600.001 | 3 | 41 | 4.4003 | 0.1375999 | 3.260973 | 4.99e-10 | 13.65404 | 1.65e-09
2018-02-03 08:18 | 406589 | 3720.0002 | 3 | 41 | 4.400269 | 0.1241455 | 3.265344 | 4.99e-10 | 13.67328 | 1.65e-09
2018-02-03 08:20 | 406709 | 3840.0017 | 3 | 41 | 4.400292 | 0.1128788 | 3.269306 | 4.99e-10 | 13.69071 | 1.65e-09
2018-02-03 08:22 | 406829 | 3960.0001 | 3 | 41 | 4.400304 | 0.1027355 | 3.272902 | 4.99e-10 | 13.70653 | 1.65e-09
2018-02-03 08:24 | 406949 | 4080.0009 | 3 | 41 | 4.400293 | 0.09320259 | 3.276162 | 4.99e-10 | 13.72088 | 1.65e-09
2018-02-03 08:26 | 407069 | 4200.0009 | 3 | 41 | 4.400292 | 0.08481979 | 3.279127 | 4.99e-10 | 13.73393 | 1.65e-09
2018-02-03 08:27 | 407117.5 | 4248.4744 | 3 | 41 | 4.400277 | 0.0814991 | 3.280248 | 4.99e-10 | 13.73886 | 1.65e-09
2018-02-03 08:29 | 407237.5 | 120 | 4 | 41 | 4.394615 | 0 | 3.280248 | 4.99e-10 | 13.73886 | 1.65e-09
2018-02-03 08:31 | 407357.5 | 240.0007 | 4 | 41 | 4.393985 | 0 | 3.280248 | 4.99e-10 | 13.73886 | 1.65e-09
2018-02-03 08:32 | 407417.5 | 300.0038 | 4 | 41 | 4.39376 | 0 | 3.280248 | 4.99e-10 | 13.73886 | 1.65e-09
2018-02-03 08:34 | 407537.6 | 120.0019 | 5 | 41 | 4.165645 | -3.259883 | 3.280248 | 0.1086573 | 13.73886 | 0.4556829
2018-02-03 08:36 | 407657.6 | 240.0002 | 5 | 41 | 4.125728 | -3.259906 | 3.280248 | 0.2173151 | 13.73886 | 0.9061321
2018-02-03 08:38 | 407777.6 | 360.0002 | 5 | 41 | 4.085586 | -3.2599 | 3.280248 | 0.3259632 | 13.73886 | 1.352211
2018-02-03 08:40 | 407897.6 | 480.0007 | 5 | 41 | 4.044752 | -3.259953 | 3.280248 | 0.4346296 | 13.73886 | 1.793961
2018-02-03 08:42 | 408017.6 | 600.0002 | 5 | 41 | 4.003946 | -3.259933 | 3.280248 | 0.5432812 | 13.73886 | 2.231209
2018-02-03 08:44 | 408137.6 | 720.001 | 5 | 41 | 3.963961 | -3.259952 | 3.280248 | 0.6519612 | 13.73886 | 2.664175
2018-02-03 08:46 | 408257.6 | 840.0018 | 5 | 41 | 3.925214 | -3.259925 | 3.280248 | 0.7606266 | 13.73886 | 3.092801
2018-02-03 08:48 | 408377.6 | 960.001 | 5 | 41 | 3.887889 | -3.259999 | 3.280248 | 0.8692818 | 13.73886 | 3.517253
2018-02-03 08:50 | 408497.6 | 1080.0002 | 5 | 41 | 3.852191 | -3.259976 | 3.280248 | 0.9779468 | 13.73886 | 3.937776
2018-02-03 08:52 | 408617.6 | 1200.0002 | 5 | 41 | 3.818181 | -3.25997 | 3.280248 | 1.086603 | 13.73886 | 4.354475
2018-02-03 08:54 | 408737.6 | 1320.0019 | 5 | 41 | 3.786009 | -3.259972 | 3.280248 | 1.195271 | 13.73886 | 4.767625
2018-02-03 08:56 | 408857.6 | 1440.0027 | 5 | 41 | 3.755792 | -3.259984 | 3.280248 | 1.303937 | 13.73886 | 5.177376
2018-02-03 08:58 | 408977.6 | 1560.001 | 5 | 41 | 3.727563 | -3.259989 | 3.280248 | 1.412599 | 13.73886 | 5.583935
2018-02-03 09:00 | 409097.6 | 1680.0002 | 5 | 41 | 3.701205 | -3.259984 | 3.280248 | 1.52125 | 13.73886 | 5.987489
2018-02-03 09:02 | 409217.6 | 1800.0003 | 5 | 41 | 3.676714 | -3.260005 | 3.280248 | 1.629906 | 13.73886 | 6.388303
2018-02-03 09:04 | 409337.6 | 1920.0018 | 5 | 41 | 3.654087 | -3.260017 | 3.280248 | 1.738587 | 13.73886 | 6.786645
2018-02-03 09:06 | 409457.6 | 2040.0003 | 5 | 41 | 3.633324 | -3.259976 | 3.280248 | 1.847238 | 13.73886 | 7.18252
2018-02-03 09:08 | 409577.6 | 2160.0003 | 5 | 41 | 3.614468 | -3.259982 | 3.280248 | 1.955907 | 13.73886 | 7.576311
2018-02-03 09:10 | 409697.6 | 2280.0003 | 5 | 41 | 3.597335 | -3.260007 | 3.280248 | 2.064568 | 13.73886 | 7.968118
2018-02-03 09:12 | 409817.6 | 2400.0003 | 5 | 41 | 3.581636 | -3.259991 | 3.280248 | 2.173234 | 13.73886 | 8.358162
2018-02-03 09:14 | 409937.6 | 2520.0019 | 5 | 41 | 3.56697 | -3.25997 | 3.280248 | 2.281898 | 13.73886 | 8.746554
2018-02-03 09:16 | 410057.6 | 2640.001 | 5 | 41 | 3.551955 | -3.259995 | 3.280248 | 2.390558 | 13.73886 | 9.133323
2018-02-03 09:18 | 410177.6 | 2760.0018 | 5 | 41 | 3.537662 | -3.260012 | 3.280248 | 2.49922 | 13.73886 | 9.51851
2018-02-03 09:20 | 410297.6 | 2880.0003 | 5 | 41 | 3.52268 | -3.259995 | 3.280248 | 2.607868 | 13.73886 | 9.902069
2018-02-03 09:22 | 410417.6 | 3000.0006 | 5 | 41 | 3.505199 | -3.259993 | 3.280248 | 2.716536 | 13.73886 | 10.28395
2018-02-03 09:24 | 410537.6 | 3120.0002 | 5 | 41 | 3.481759 | -3.259943 | 3.280248 | 2.825197 | 13.73886 | 10.66364
2018-02-03 09:26 | 410657.6 | 3240.0003 | 5 | 41 | 3.449447 | -3.25997 | 3.280248 | 2.933848 | 13.73886 | 11.04027
2018-02-03 09:28 | 410777.6 | 3360.0002 | 5 | 41 | 3.403334 | -3.259933 | 3.280248 | 3.042508 | 13.73886 | 11.41276
2018-02-03 09:30 | 410897.6 | 3480.0018 | 5 | 41 | 3.322907 | -3.259959 | 3.280248 | 3.151181 | 13.73886 | 11.77873
2018-02-03 09:32 | 411017.6 | 3600.001 | 5 | 41 | 3.097674 | -3.259934 | 3.280248 | 3.259843 | 13.73886 | 12.13036
2018-02-03 09:32 | 411037.9 | 3620.2769 | 5 | 41 | 2.999964 | -3.259955 | 3.280248 | 3.278193 | 13.73886 | 12.18638
2018-02-03 09:34 | 411157.9 | 120.0009 | 6 | 41 | 3.294022 | 0 | 3.280248 | 3.278193 | 13.73886 | 12.18638
2018-02-03 09:36 | 411277.9 | 240.0009 | 6 | 41 | 3.304266 | 0 | 3.280248 | 3.278193 | 13.73886 | 12.18638
2018-02-03 09:37 | 411337.9 | 300.0017 | 6 | 41 | 3.307536 | 0 | 3.280248 | 3.278193 | 13.73886 | 12.18638
2018-02-03 09:37 | 411338 | 0.0024 | 7 | 42 | 3.307595 | 0 | 0 | 0 | 0 | 0
2018-02-03 09:39 | 411458 | 120.0028 | 2 | 42 | 3.93462 | 4.890005 | 0.1623165 | 0 | 0.6176941 | 0
2018-02-03 09:41 | 411578 | 240.002 | 2 | 42 | 3.985541 | 4.889988 | 0.3253024 | 0 | 1.26363 | 0
2018-02-03 09:43 | 411698 | 360.0003 | 2 | 42 | 4.023052 | 4.889969 | 0.488294 | 0 | 1.91643 | 0
2018-02-03 09:45 | 411818 | 480.0003 | 2 | 42 | 4.053308 | 4.890003 | 0.6512843 | 0 | 2.57467 | 0
2018-02-03 09:47 | 411938 | 600.001 | 2 | 42 | 4.079722 | 4.889997 | 0.8142446 | 0 | 3.237404 | 0
2018-02-03 09:49 | 412058 | 720.001 | 2 | 42 | 4.102847 | 4.889977 | 0.9772483 | 0 | 3.90432 | 0
2018-02-03 09:51 | 412178 | 840.0011 | 2 | 42 | 4.126533 | 4.890057 | 1.140231 | 0 | 4.574913 | 0
2018-02-03 09:53 | 412298 | 960.0011 | 2 | 42 | 4.152134 | 4.890005 | 1.303258 | 0 | 5.249711 | 0
2018-02-03 09:55 | 412418 | 1080.0011 | 2 | 42 | 4.180065 | 4.890036 | 1.466246 | 0 | 5.928692 | 0
2018-02-03 09:57 | 412538 | 1200.0028 | 2 | 42 | 4.200408 | 4.665459 | 1.627878 | 0 | 6.606512 | 0
2018-02-03 09:59 | 412658 | 1320.001 | 2 | 42 | 4.200402 | 4.110216 | 1.773992 | 0 | 7.220249 | 0
2018-02-03 10:01 | 412778 | 1440.001 | 2 | 42 | 4.200406 | 3.591135 | 1.902253 | 0 | 7.758995 | 0
2018-02-03 10:02 | 412859.6 | 1521.5897 | 2 | 42 | 4.2004 | 3.259987 | 1.979819 | 0 | 8.084804 | 0
2018-02-03 10:04 | 412979.6 | 120.001 | 3 | 42 | 4.227952 | 3.25985 | 2.088065 | 0 | 8.540848 | 0
2018-02-03 10:06 | 413099.6 | 240.001 | 3 | 42 | 4.260685 | 3.259859 | 2.196715 | 0 | 9.001965 | 0
2018-02-03 10:08 | 413219.6 | 360.0002 | 3 | 42 | 4.295923 | 3.259968 | 2.305373 | 0 | 9.466818 | 0
2018-02-03 10:10 | 413339.6 | 480.001 | 3 | 42 | 4.333434 | 3.259848 | 2.414036 | 0 | 9.935643 | 0
2018-02-03 10:12 | 413459.6 | 600.0002 | 3 | 42 | 4.372794 | 3.259846 | 2.522678 | 0 | 10.40856 | 0
2018-02-03 10:14 | 413579.6 | 720.0002 | 3 | 42 | 4.400393 | 3.020807 | 2.629947 | 0 | 10.87957 | 0
2018-02-03 10:16 | 413699.6 | 840.0002 | 3 | 42 | 4.400402 | 2.503477 | 2.721633 | 0 | 11.28302 | 0
2018-02-03 10:18 | 413819.6 | 960.0002 | 3 | 42 | 4.400392 | 2.086823 | 2.797964 | 0 | 11.61891 | 0
2018-02-03 10:20 | 413939.6 | 1080.0002 | 3 | 42 | 4.400398 | 1.750834 | 2.861653 | 0 | 11.89916 | 0
2018-02-03 10:22 | 414059.6 | 1200.0002 | 3 | 42 | 4.400358 | 1.481882 | 2.915392 | 0 | 12.13563 | 0
2018-02-03 10:24 | 414179.6 | 1320.0002 | 3 | 42 | 4.400369 | 1.264542 | 2.961053 | 0 | 12.33656 | 0
2018-02-03 10:26 | 414299.6 | 1440.0002 | 3 | 42 | 4.400361 | 1.086128 | 3.000139 | 0 | 12.50855 | 0
2018-02-03 10:28 | 414419.6 | 1560.0002 | 3 | 42 | 4.400357 | 0.9394951 | 3.03383 | 0 | 12.65681 | 0
2018-02-03 10:30 | 414539.6 | 1680.0001 | 3 | 42 | 4.400345 | 0.8180351 | 3.063066 | 0 | 12.78545 | 0
2018-02-03 10:32 | 414659.6 | 1800.0001 | 3 | 42 | 4.400339 | 0.7161179 | 3.088589 | 0 | 12.89776 | 0
2018-02-03 10:34 | 414779.6 | 1920.0001 | 3 | 42 | 4.400332 | 0.6304111 | 3.110994 | 0 | 12.99635 | 0
2018-02-03 10:36 | 414899.6 | 2040.0001 | 3 | 42 | 4.400359 | 0.5577393 | 3.130763 | 0 | 13.08334 | 0
2018-02-03 10:38 | 415019.6 | 2160.0001 | 3 | 42 | 4.400369 | 0.4957561 | 3.148275 | 0 | 13.1604 | 0
2018-02-03 10:40 | 415139.6 | 2280.0002 | 3 | 42 | 4.400326 | 0.4409351 | 3.163853 | 0 | 13.22895 | 0
2018-02-03 10:42 | 415259.6 | 2400.0001 | 3 | 42 | 4.400332 | 0.3944149 | 3.177752 | 0 | 13.29011 | 0
2018-02-03 10:44 | 415379.6 | 2520.0001 | 3 | 42 | 4.400335 | 0.3531189 | 3.190184 | 0 | 13.34482 | 0
2018-02-03 10:46 | 415499.6 | 2640.0002 | 3 | 42 | 4.400326 | 0.3164577 | 3.201332 | 0 | 13.39387 | 0
2018-02-03 10:48 | 415619.6 | 2760.0001 | 3 | 42 | 4.400315 | 0.2848034 | 3.211347 | 0 | 13.43794 | 0
2018-02-03 10:50 | 415739.6 | 2880.0001 | 3 | 42 | 4.40034 | 0.2568302 | 3.220356 | 0 | 13.47758 | 0
2018-02-03 10:52 | 415859.6 | 3000.0001 | 3 | 42 | 4.400312 | 0.2309952 | 3.228472 | 0 | 13.5133 | 0
2018-02-03 10:54 | 415979.6 | 3120.0001 | 3 | 42 | 4.400336 | 0.2092304 | 3.235797 | 0 | 13.54553 | 0
2018-02-03 10:56 | 416099.6 | 3240.0001 | 3 | 42 | 4.40027 | 0.1877308 | 3.242409 | 0 | 13.57463 | 0
2018-02-03 10:58 | 416219.6 | 3360.0001 | 3 | 42 | 4.400314 | 0.1710243 | 3.248392 | 0 | 13.60095 | 0
2018-02-03 11:00 | 416339.6 | 3480.0002 | 3 | 42 | 4.40029 | 0.1542263 | 3.253808 | 0 | 13.62478 | 0
2018-02-03 11:02 | 416459.6 | 3600.0001 | 3 | 42 | 4.400291 | 0.1396923 | 3.258714 | 0 | 13.64637 | 0
2018-02-03 11:04 | 416579.6 | 3720.0001 | 3 | 42 | 4.400311 | 0.1273537 | 3.263164 | 0 | 13.66595 | 0
2018-02-03 11:06 | 416699.6 | 3840.0001 | 3 | 42 | 4.400323 | 0.1160297 | 3.267203 | 0 | 13.68373 | 0
2018-02-03 11:08 | 416819.6 | 3960.0009 | 3 | 42 | 4.400317 | 0.1052341 | 3.270875 | 0 | 13.69988 | 0
2018-02-03 11:10 | 416939.6 | 4080.0002 | 3 | 42 | 4.400334 | 0.09610939 | 3.274211 | 0 | 13.71456 | 0
2018-02-03 11:12 | 417059.6 | 4200.0001 | 3 | 42 | 4.400303 | 0.0870018 | 3.277247 | 0 | 13.72792 | 0
2018-02-03 11:14 | 417146.7 | 4287.104 | 3 | 42 | 4.400314 | 0.0814991 | 3.279278 | 0 | 13.73686 | 0
2018-02-03 11:16 | 417266.8 | 120.0008 | 4 | 42 | 4.394672 | 0 | 3.279278 | 0 | 13.73686 | 0
2018-02-03 11:18 | 417386.8 | 240.0007 | 4 | 42 | 4.394051 | 0 | 3.279278 | 0 | 13.73686 | 0
2018-02-03 11:19 | 417446.8 | 300.0022 | 4 | 42 | 4.393806 | 0 | 3.279278 | 0 | 13.73686 | 0
2018-02-03 11:21 | 417566.9 | 120.001 | 5 | 42 | 4.16625 | -3.259888 | 3.279278 | 0.1086465 | 13.73686 | 0.4556988
2018-02-03 11:23 | 417686.9 | 240.0002 | 5 | 42 | 4.12635 | -3.259912 | 3.279278 | 0.2173163 | 13.73686 | 0.9062648
2018-02-03 11:25 | 417806.9 | 360.001 | 5 | 42 | 4.086153 | -3.259918 | 3.279278 | 0.3259799 | 13.73686 | 1.352473
2018-02-03 11:27 | 417926.9 | 480.001 | 5 | 42 | 4.045259 | -3.259987 | 3.279278 | 0.4346342 | 13.73686 | 1.794233
2018-02-03 11:29 | 418046.9 | 600.0002 | 5 | 42 | 4.004448 | -3.259972 | 3.279278 | 0.5432996 | 13.73686 | 2.231592
2018-02-03 11:31 | 418166.9 | 720.001 | 5 | 42 | 3.964408 | -3.259945 | 3.279278 | 0.6519501 | 13.73686 | 2.664493
2018-02-03 11:33 | 418286.9 | 840.0019 | 5 | 42 | 3.925598 | -3.259976 | 3.279278 | 0.7606313 | 13.73686 | 3.093228
2018-02-03 11:35 | 418406.9 | 960.0002 | 5 | 42 | 3.88829 | -3.259964 | 3.279278 | 0.8692864 | 13.73686 | 3.517725
2018-02-03 11:37 | 418526.9 | 1080.001 | 5 | 42 | 3.852573 | -3.25997 | 3.279278 | 0.9779546 | 13.73686 | 3.938302
2018-02-03 11:39 | 418646.9 | 1200.001 | 5 | 42 | 3.818576 | -3.259966 | 3.279278 | 1.086613 | 13.73686 | 4.355054
2018-02-03 11:41 | 418766.9 | 1320.0002 | 5 | 42 | 3.786378 | -3.260028 | 3.279278 | 1.19527 | 13.73686 | 4.7682
2018-02-03 11:43 | 418886.9 | 1440.0002 | 5 | 42 | 3.756124 | -3.260021 | 3.279278 | 1.303932 | 13.73686 | 5.177976
2018-02-03 11:45 | 419006.9 | 1560.0002 | 5 | 42 | 3.727853 | -3.259984 | 3.279278 | 1.412581 | 13.73686 | 5.584522
2018-02-03 11:47 | 419126.9 | 1680.001 | 5 | 42 | 3.701515 | -3.260012 | 3.279278 | 1.521239 | 13.73686 | 5.988132
2018-02-03 11:49 | 419246.9 | 1800.001 | 5 | 42 | 3.676978 | -3.260032 | 3.279278 | 1.629916 | 13.73686 | 6.389054
2018-02-03 11:51 | 419366.9 | 1920.0006 | 5 | 42 | 3.654322 | -3.259959 | 3.279278 | 1.738588 | 13.73686 | 6.787392
2018-02-03 11:53 | 419486.9 | 2040.0005 | 5 | 42 | 3.633516 | -3.25995 | 3.279278 | 1.847255 | 13.73686 | 7.183347
2018-02-03 11:55 | 419606.9 | 2160.001 | 5 | 42 | 3.614584 | -3.259996 | 3.279278 | 1.955911 | 13.73686 | 7.577105
2018-02-03 11:57 | 419726.9 | 2280.001 | 5 | 42 | 3.597407 | -3.260012 | 3.279278 | 2.064579 | 13.73686 | 7.968948
2018-02-03 11:59 | 419846.9 | 2400.001 | 5 | 42 | 3.581721 | -3.259972 | 3.279278 | 2.173239 | 13.73686 | 8.358979
2018-02-03 12:01 | 419966.9 | 2520.0002 | 5 | 42 | 3.567047 | -3.259999 | 3.279278 | 2.281906 | 13.73686 | 8.747387
2018-02-03 12:03 | 420086.9 | 2640.0002 | 5 | 42 | 3.552926 | -3.259978 | 3.279278 | 2.390567 | 13.73686 | 9.134214
2018-02-03 12:05 | 420206.9 | 2760.0019 | 5 | 42 | 3.538888 | -3.259941 | 3.279278 | 2.499228 | 13.73686 | 9.519518
2018-02-03 12:07 | 420326.9 | 2880.001 | 5 | 42 | 3.523952 | -3.259982 | 3.279278 | 2.607871 | 13.73686 | 9.903197
2018-02-03 12:09 | 420446.9 | 3000.001 | 5 | 42 | 3.506435 | -3.260005 | 3.279278 | 2.716541 | 13.73686 | 10.28523
2018-02-03 12:11 | 420566.9 | 3120.001 | 5 | 42 | 3.482814 | -3.260014 | 3.279278 | 2.82521 | 13.73686 | 10.66506
2018-02-03 12:13 | 420686.9 | 3240.001 | 5 | 42 | 3.450392 | -3.259987 | 3.279278 | 2.933869 | 13.73686 | 11.04183
2018-02-03 12:15 | 420806.9 | 3360.001 | 5 | 42 | 3.404283 | -3.259978 | 3.279278 | 3.042537 | 13.73686 | 11.41445
2018-02-03 12:17 | 420926.9 | 3480.001 | 5 | 42 | 3.324081 | -3.259972 | 3.279278 | 3.151193 | 13.73686 | 11.78048
2018-02-03 12:19 | 421046.9 | 3600.001 | 5 | 42 | 3.098394 | -3.259962 | 3.279278 | 3.259845 | 13.73686 | 12.13219
2018-02-03 12:19 | 421067.2 | 3620.3097 | 5 | 42 | 2.999964 | -3.259974 | 3.279278 | 3.278218 | 13.73686 | 12.1883
2018-02-03 12:21 | 421187.2 | 120.0008 | 6 | 42 | 3.290481 | 0 | 3.279278 | 3.278218 | 13.73686 | 12.1883
2018-02-03 12:23 | 421307.2 | 239.9999 | 6 | 42 | 3.300714 | 0 | 3.279278 | 3.278218 | 13.73686 | 12.1883
2018-02-03 12:24 | 421367.2 | 300.0022 | 6 | 42 | 3.304023 | 0 | 3.279278 | 3.278218 | 13.73686 | 12.1883
2018-02-03 12:24 | 421367.2 | 0.0024 | 7 | 43 | 3.304129 | 0 | 0 | 0 | 0 | 0
2018-02-03 12:26 | 421487.3 | 120.0008 | 2 | 43 | 3.932933 | 4.889996 | 0.1623164 | 0 | 0.6172912 | 0
2018-02-03 12:28 | 421607.3 | 240.0009 | 2 | 43 | 3.984277 | 4.889946 | 0.3252748 | 0 | 1.262892 | 0
2018-02-03 12:30 | 421727.3 | 360.0009 | 2 | 43 | 4.021828 | 4.889944 | 0.488263 | 0 | 1.915473 | 0
2018-02-03 12:32 | 421847.3 | 480.0009 | 2 | 43 | 4.052176 | 4.889963 | 0.6512488 | 0 | 2.573501 | 0
2018-02-03 12:34 | 421967.3 | 600.0001 | 2 | 43 | 4.078656 | 4.889969 | 0.814274 | 0 | 3.236319 | 0
2018-02-03 12:36 | 422087.3 | 720.0009 | 2 | 43 | 4.101826 | 4.889971 | 0.9772732 | 0 | 3.903048 | 0
2018-02-03 12:38 | 422207.3 | 840.0017 | 2 | 43 | 4.125429 | 4.889936 | 1.140278 | 0 | 4.57356 | 0
2018-02-03 12:40 | 422327.3 | 960.0009 | 2 | 43 | 4.151052 | 4.889963 | 1.303253 | 0 | 5.247964 | 0
2018-02-03 12:42 | 422447.3 | 1080.0009 | 2 | 43 | 4.178998 | 4.889954 | 1.466254 | 0 | 5.926826 | 0
2018-02-03 12:44 | 422567.3 | 1200.0009 | 2 | 43 | 4.2004 | 4.681841 | 1.62811 | 0 | 6.605471 | 0
2018-02-03 12:46 | 422687.3 | 1320.0009 | 2 | 43 | 4.2004 | 4.121286 | 1.774667 | 0 | 7.221067 | 0
2018-02-03 12:48 | 422807.3 | 1440.0009 | 2 | 43 | 4.20039 | 3.598431 | 1.903217 | 0 | 7.761027 | 0
2018-02-03 12:50 | 422890.1 | 1522.8056 | 2 | 43 | 4.200389 | 3.259998 | 1.982056 | 0 | 8.092184 | 0
2018-02-03 12:52 | 423010.1 | 120.001 | 3 | 43 | 4.228021 | 3.26013 | 2.090286 | 0 | 8.548162 | 0
2018-02-03 12:54 | 423130.1 | 240.0009 | 3 | 43 | 4.260809 | 3.260143 | 2.198965 | 0 | 9.009416 | 0
2018-02-03 12:56 | 423250.1 | 360.0002 | 3 | 43 | 4.296103 | 3.260143 | 2.307627 | 0 | 9.474299 | 0
2018-02-03 12:58 | 423370.1 | 480.0009 | 3 | 43 | 4.333659 | 3.260138 | 2.416287 | 0 | 9.943137 | 0
2018-02-03 13:00 | 423490.1 | 600.0009 | 3 | 43 | 4.37306 | 3.260153 | 2.52495 | 0 | 10.41617 | 0
2018-02-03 13:02 | 423610.1 | 720.0009 | 3 | 43 | 4.400409 | 3.016088 | 2.632177 | 0 | 10.88701 | 0
2018-02-03 13:04 | 423730.1 | 840.0011 | 3 | 43 | 4.400396 | 2.498217 | 2.723665 | 0 | 11.2896 | 0
2018-02-03 13:06 | 423850.1 | 960.0001 | 3 | 43 | 4.400372 | 2.087934 | 2.799858 | 0 | 11.62488 | 0
2018-02-03 13:08 | 423970.1 | 1080.0001 | 3 | 43 | 4.400377 | 1.755949 | 2.863722 | 0 | 11.9059 | 0
2018-02-03 13:10 | 424090.1 | 1200.0002 | 3 | 43 | 4.400381 | 1.486557 | 2.917616 | 0 | 12.14305 | 0
2018-02-03 13:12 | 424210.1 | 1320.0018 | 3 | 43 | 4.400361 | 1.266874 | 2.963372 | 0 | 12.3444 | 0
2018-02-03 13:14 | 424330.1 | 1440.0011 | 3 | 43 | 4.400342 | 1.086351 | 3.002485 | 0 | 12.51651 | 0
2018-02-03 13:16 | 424450.1 | 1560.0001 | 3 | 43 | 4.400384 | 0.9390087 | 3.036155 | 0 | 12.66467 | 0
2018-02-03 13:18 | 424570.1 | 1680.0002 | 3 | 43 | 4.400369 | 0.8162365 | 3.065326 | 0 | 12.79303 | 0
2018-02-03 13:20 | 424690.1 | 1800.0002 | 3 | 43 | 4.400352 | 0.7132664 | 3.090747 | 0 | 12.90489 | 0
2018-02-03 13:22 | 424810.1 | 1920.0002 | 3 | 43 | 4.400336 | 0.6267738 | 3.113034 | 0 | 13.00296 | 0
2018-02-03 13:24 | 424930.1 | 2040.001 | 3 | 43 | 4.400355 | 0.5536556 | 3.132676 | 0 | 13.0894 | 0
2018-02-03 13:26 | 425050.1 | 2160.001 | 3 | 43 | 4.400315 | 0.4904099 | 3.150052 | 0 | 13.16585 | 0
2018-02-03 13:28 | 425170.1 | 2280.0002 | 3 | 43 | 4.400334 | 0.436676 | 3.16549 | 0 | 13.23379 | 0
2018-02-03 13:30 | 425290.1 | 2400.0002 | 3 | 43 | 4.400315 | 0.3894939 | 3.179253 | 0 | 13.29435 | 0
2018-02-03 13:32 | 425410.1 | 2520.001 | 3 | 43 | 4.400326 | 0.3491077 | 3.191555 | 0 | 13.34848 | 0
2018-02-03 13:34 | 425530.1 | 2640.0002 | 3 | 43 | 4.400328 | 0.3135109 | 3.20258 | 0 | 13.397 | 0
2018-02-03 13:36 | 425650.1 | 2760.0002 | 3 | 43 | 4.400341 | 0.2818661 | 3.212488 | 0 | 13.44059 | 0
2018-02-03 13:38 | 425770.1 | 2880.0002 | 3 | 43 | 4.4003 | 0.2534828 | 3.221398 | 0 | 13.4798 | 0
2018-02-03 13:40 | 425890.1 | 3000.0002 | 3 | 43 | 4.400322 | 0.2287483 | 3.229432 | 0 | 13.51515 | 0
2018-02-03 13:42 | 426010.1 | 3120.0002 | 3 | 43 | 4.40033 | 0.2071362 | 3.236679 | 0 | 13.54704 | 0
2018-02-03 13:44 | 426130.1 | 3240.0002 | 3 | 43 | 4.400301 | 0.1865673 | 3.243227 | 0 | 13.57585 | 0
2018-02-03 13:46 | 426250.1 | 3360.0002 | 3 | 43 | 4.4003 | 0.1684437 | 3.249148 | 0 | 13.60191 | 0
2018-02-03 13:48 | 426370.1 | 3480.001 | 3 | 43 | 4.400296 | 0.1523781 | 3.254506 | 0 | 13.62549 | 0
2018-02-03 13:50 | 426490.1 | 3600.0002 | 3 | 43 | 4.400302 | 0.1385536 | 3.259353 | 0 | 13.64681 | 0
2018-02-03 13:52 | 426610.1 | 3720.001 | 3 | 43 | 4.400309 | 0.1255398 | 3.263748 | 0 | 13.66616 | 0
2018-02-03 13:54 | 426730.1 | 3840.001 | 3 | 43 | 4.400312 | 0.1143036 | 3.267735 | 0 | 13.6837 | 0
2018-02-03 13:56 | 426850.1 | 3960.0009 | 3 | 43 | 4.400302 | 0.103384 | 3.271349 | 0 | 13.6996 | 0
2018-02-03 13:58 | 426970.1 | 4080.0009 | 3 | 43 | 4.400306 | 0.09388542 | 3.274632 | 0 | 13.71405 | 0
2018-02-03 14:00 | 427090.1 | 4200.0001 | 3 | 43 | 4.40031 | 0.08548164 | 3.277617 | 0 | 13.72718 | 0
2018-02-03 14:00 | 427148.4 | 4258.3288 | 3 | 43 | 4.400288 | 0.0814991 | 3.27897 | 0 | 13.73313 | 0
2018-02-03 14:02 | 427268.5 | 120.0014 | 4 | 43 | 4.394669 | 0 | 3.27897 | 0 | 13.73313 | 0
2018-02-03 14:04 | 427388.5 | 239.9999 | 4 | 43 | 4.394048 | 0 | 3.27897 | 0 | 13.73313 | 0
2018-02-03 14:05 | 427448.5 | 300.0029 | 4 | 43 | 4.393819 | 0 | 3.27897 | 0 | 13.73313 | 0
2018-02-03 14:07 | 427568.6 | 120.0008 | 5 | 43 | 4.166265 | -3.259918 | 3.27897 | 0.1086596 | 13.73313 | 0.4557544
2018-02-03 14:09 | 427688.6 | 240.0008 | 5 | 43 | 4.126314 | -3.259964 | 3.27897 | 0.2173142 | 13.73313 | 0.9062561
2018-02-03 14:11 | 427808.6 | 360.0016 | 5 | 43 | 4.086061 | -3.259999 | 3.27897 | 0.3259588 | 13.73313 | 1.352381
2018-02-03 14:13 | 427928.6 | 480.0016 | 5 | 43 | 4.045143 | -3.25998 | 3.27897 | 0.434634 | 13.73313 | 1.794216
2018-02-03 14:15 | 428048.6 | 600.0008 | 5 | 43 | 4.004303 | -3.25995 | 3.27897 | 0.5432748 | 13.73313 | 2.231461
2018-02-03 14:17 | 428168.6 | 720.0016 | 5 | 43 | 3.964228 | -3.259984 | 3.27897 | 0.6519476 | 13.73313 | 2.664432
2018-02-03 14:19 | 428288.6 | 840.0016 | 5 | 43 | 3.925413 | -3.259941 | 3.27897 | 0.7606115 | 13.73313 | 3.093079
2018-02-03 14:21 | 428408.6 | 960.0008 | 5 | 43 | 3.888058 | -3.259984 | 3.27897 | 0.8692764 | 13.73313 | 3.51759
2018-02-03 14:23 | 428528.6 | 1080.0007 | 5 | 43 | 3.852298 | -3.259982 | 3.27897 | 0.9779319 | 13.73313 | 3.938092
2018-02-03 14:25 | 428648.6 | 1200.0008 | 5 | 43 | 3.818255 | -3.25995 | 3.27897 | 1.086605 | 13.73313 | 4.354868
2018-02-03 14:27 | 428768.6 | 1320.0016 | 5 | 43 | 3.786041 | -3.260028 | 3.27897 | 1.195266 | 13.73313 | 4.767994
2018-02-03 14:29 | 428888.6 | 1440.0016 | 5 | 43 | 3.755735 | -3.260014 | 3.27897 | 1.303906 | 13.73313 | 5.177647
2018-02-03 14:31 | 429008.6 | 1560.0016 | 5 | 43 | 3.727413 | -3.260001 | 3.27897 | 1.412576 | 13.73313 | 5.584228
2018-02-03 14:33 | 429128.6 | 1680.0008 | 5 | 43 | 3.701016 | -3.260007 | 3.27897 | 1.521254 | 13.73313 | 5.987865
2018-02-03 14:35 | 429248.6 | 1800.0016 | 5 | 43 | 3.676497 | -3.259996 | 3.27897 | 1.629911 | 13.73313 | 6.388656
2018-02-03 14:37 | 429368.6 | 1920.0016 | 5 | 43 | 3.653832 | -3.260017 | 3.27897 | 1.738582 | 13.73313 | 6.786935
2018-02-03 14:39 | 429488.6 | 2040.0016 | 5 | 43 | 3.633021 | -3.260009 | 3.27897 | 1.847219 | 13.73313 | 7.182731
2018-02-03 14:41 | 429608.6 | 2160.0008 | 5 | 43 | 3.614105 | -3.260007 | 3.27897 | 1.9559 | 13.73313 | 7.576523
2018-02-03 14:43 | 429728.6 | 2280.0008 | 5 | 43 | 3.596906 | -3.259984 | 3.27897 | 2.06455 | 13.73313 | 7.968248
2018-02-03 14:45 | 429848.6 | 2400 | 5 | 43 | 3.581174 | -3.259982 | 3.27897 | 2.173235 | 13.73313 | 8.358311
2018-02-03 14:47 | 429968.6 | 2520.0008 | 5 | 43 | 3.566459 | -3.259978 | 3.27897 | 2.281879 | 13.73313 | 8.746581
2018-02-03 14:49 | 430088.6 | 2640.001 | 5 | 43 | 3.552272 | -3.259982 | 3.27897 | 2.390555 | 13.73313 | 9.133394
2018-02-03 14:51 | 430208.6 | 2760 | 5 | 43 | 3.538189 | -3.259947 | 3.27897 | 2.499193 | 13.73313 | 9.518543
2018-02-03 14:53 | 430328.6 | 2880.0016 | 5 | 43 | 3.52326 | -3.259933 | 3.27897 | 2.607857 | 13.73313 | 9.902223
2018-02-03 14:55 | 430448.6 | 3000 | 5 | 43 | 3.505669 | -3.259945 | 3.27897 | 2.716528 | 13.73313 | 10.28418
2018-02-03 14:57 | 430568.6 | 3120 | 5 | 43 | 3.481947 | -3.259995 | 3.27897 | 2.825185 | 13.73313 | 10.66388
2018-02-03 14:59 | 430688.6 | 3240.0016 | 5 | 43 | 3.449408 | -3.259945 | 3.27897 | 2.933853 | 13.73313 | 11.04058
2018-02-03 15:01 | 430808.6 | 3360 | 5 | 43 | 3.402985 | -3.259931 | 3.27897 | 3.042515 | 13.73313 | 11.41306
2018-02-03 15:03 | 430928.6 | 3480 | 5 | 43 | 3.321989 | -3.259962 | 3.27897 | 3.151159 | 13.73313 | 11.77887
2018-02-03 15:05 | 431048.6 | 3600 | 5 | 43 | 3.092841 | -3.259966 | 3.27897 | 3.259824 | 13.73313 | 12.13027
2018-02-03 15:06 | 431067.6 | 3618.9951 | 5 | 43 | 2.999973 | -3.259925 | 3.27897 | 3.277025 | 13.73313 | 12.18273
2018-02-03 15:08 | 431187.6 | 120.0001 | 6 | 43 | 3.293213 | 0 | 3.27897 | 3.277043 | 13.73313 | 12.18279
2018-02-03 15:10 | 431307.6 | 240.0018 | 6 | 43 | 3.303432 | 0 | 3.27897 | 3.277043 | 13.73313 | 12.18279
2018-02-03 15:11 | 431367.6 | 300.0015 | 6 | 43 | 3.306713 | 0 | 3.27897 | 3.277043 | 13.73313 | 12.18279
2018-02-03 15:11 | 431367.6 | 0.0023 | 7 | 44 | 3.306813 | 0 | 0 | 0 | 0 | 0
2018-02-03 15:13 | 431487.7 | 120.0003 | 2 | 44 | 3.93481 | 4.889984 | 0.1623189 | 0 | 0.6176848 | 0
2018-02-03 15:15 | 431607.7 | 240.0009 | 2 | 44 | 3.985707 | 4.890087 | 0.3252929 | 0 | 1.263604 | 0
2018-02-03 15:17 | 431727.7 | 360.0009 | 2 | 44 | 4.023151 | 4.89002 | 0.4882609 | 0 | 1.916327 | 0
2018-02-03 15:19 | 431847.7 | 480.0009 | 2 | 44 | 4.05335 | 4.89002 | 0.6512867 | 0 | 2.574721 | 0
2018-02-03 15:21 | 431967.7 | 600.0009 | 2 | 44 | 4.079697 | 4.890059 | 0.8142844 | 0 | 3.237611 | 0
2018-02-03 15:23 | 432087.7 | 720.0001 | 2 | 44 | 4.102716 | 4.890003 | 0.9772611 | 0 | 3.904405 | 0
2018-02-03 15:25 | 432207.7 | 840.0009 | 2 | 44 | 4.126318 | 4.890059 | 1.140264 | 0 | 4.575058 | 0
2018-02-03 15:27 | 432327.7 | 960.0009 | 2 | 44 | 4.151889 | 4.890036 | 1.30328 | 0 | 5.249774 | 0
2018-02-03 15:29 | 432447.7 | 1080.0009 | 2 | 44 | 4.179857 | 4.890059 | 1.466276 | 0 | 5.928753 | 0
2018-02-03 15:31 | 432567.7 | 1200.0001 | 2 | 44 | 4.200416 | 4.666138 | 1.627928 | 0 | 6.606632 | 0
2018-02-03 15:33 | 432687.7 | 1320.0001 | 2 | 44 | 4.200394 | 4.108337 | 1.774052 | 0 | 7.220411 | 0
2018-02-03 15:35 | 432807.7 | 1440.0001 | 2 | 44 | 4.200412 | 3.587473 | 1.902204 | 0 | 7.758701 | 0
2018-02-03 15:36 | 432888 | 1520.3175 | 2 | 44 | 4.200399 | 3.259981 | 1.978558 | 0 | 8.079418 | 0
2018-02-03 15:38 | 433008 | 120.0002 | 3 | 44 | 4.22804 | 3.25988 | 2.086773 | 0 | 8.535336 | 0
2018-02-03 15:40 | 433128 | 240.001 | 3 | 44 | 4.260801 | 3.259838 | 2.195429 | 0 | 8.996491 | 0
2018-02-03 15:42 | 433248 | 360.001 | 3 | 44 | 4.296109 | 3.259838 | 2.304085 | 0 | 9.46135 | 0
2018-02-03 15:44 | 433368 | 480.001 | 3 | 44 | 4.333685 | 3.259882 | 2.412747 | 0 | 9.930197 | 0
2018-02-03 15:46 | 433488 | 600.001 | 3 | 44 | 4.373079 | 3.25989 | 2.521404 | 0 | 10.40321 | 0
2018-02-03 15:48 | 433608 | 720.0002 | 3 | 44 | 4.400392 | 3.01638 | 2.628618 | 0 | 10.874 | 0
2018-02-03 15:50 | 433728 | 840.001 | 3 | 44 | 4.400388 | 2.499714 | 2.720149 | 0 | 11.27677 | 0
2018-02-03 15:52 | 433848 | 960.0002 | 3 | 44 | 4.400401 | 2.091166 | 2.796431 | 0 | 11.61244 | 0
2018-02-03 15:54 | 433968 | 1080.001 | 3 | 44 | 4.400390625 | 1.759546 | 2.860412 | 0 | 11.89398 | 0
2018-02-03 15:56 | 434088 | 1200.001 | 3 | 44 | 4.400396 | 1.490049 | 2.914403 | 0 | 12.13156 | 0
2018-02-03 15:58 | 434208 | 1320.0018 | 3 | 44 | 4.400365 | 1.269648 | 2.960283 | 0 | 12.33345 | 0
2018-02-03 16:00 | 434328 | 1440.001 | 3 | 44 | 4.400351 | 1.089365 | 2.999502 | 0 | 12.50603 | 0
2018-02-03 16:02 | 434448 | 1560.0009 | 3 | 44 | 4.400359 | 0.9412956 | 3.033275 | 0 | 12.65464 | 0
2018-02-03 16:04 | 434568 | 1680.0009 | 3 | 44 | 4.40037 | 0.8187065 | 3.062536 | 0 | 12.7834 | 0
2018-02-03 16:06 | 434688 | 1800.001 | 3 | 44 | 4.400354 | 0.7154388 | 3.088039 | 0 | 12.89562 | 0
2018-02-03 16:08 | 434808 | 1920.0009 | 3 | 44 | 4.400328 | 0.6281013 | 3.110398 | 0 | 12.99401 | 0
2018-02-03 16:10 | 434928 | 2040.0009 | 3 | 44 | 4.400344 | 0.5552521 | 3.130092 | 0 | 13.08067 | 0
2018-02-03 16:12 | 435048 | 2160.0009 | 3 | 44 | 4.400341 | 0.4926853 | 3.147525 | 0 | 13.15738 | 0
2018-02-03 16:14 | 435168 | 2280.0009 | 3 | 44 | 4.400331 | 0.4381447 | 3.163006 | 0 | 13.2255 | 0
2018-02-03 16:16 | 435288 | 2400.0009 | 3 | 44 | 4.400347 | 0.3912277 | 3.176812 | 0 | 13.28625 | 0
2018-02-03 16:18 | 435408 | 2520.0009 | 3 | 44 | 4.400318 | 0.3498135 | 3.189142 | 0 | 13.34051 | 0
2018-02-03 16:20 | 435528 | 2640.0009 | 3 | 44 | 4.400339 | 0.3142471 | 3.20019 | 0 | 13.38912 | 0
2018-02-03 16:22 | 435648 | 2760.0009 | 3 | 44 | 4.400324 | 0.2819672 | 3.210109 | 0 | 13.43277 | 0
2018-02-03 16:24 | 435768 | 2880.0009 | 3 | 44 | 4.400303 | 0.2535534 | 3.21903 | 0 | 13.47202 | 0
2018-02-03 16:26 | 435888 | 3000.0009 | 3 | 44 | 4.40032 | 0.2288036 | 3.227064 | 0 | 13.50738 | 0
2018-02-03 16:28 | 436008 | 3120.0009 | 3 | 44 | 4.40031 | 0.2062836 | 3.234307 | 0 | 13.53925 | 0
2018-02-03 16:30 | 436128 | 3240.001 | 3 | 44 | 4.400291 | 0.1862984 | 3.240854 | 0 | 13.56806 | 0
2018-02-03 16:32 | 436248 | 3360.0002 | 3 | 44 | 4.400292 | 0.1685066 | 3.246772 | 0 | 13.5941 | 0
2018-02-03 16:34 | 436368 | 3480.001 | 3 | 44 | 4.400311 | 0.1531582 | 3.25213 | 0 | 13.61768 | 0
2018-02-03 16:36 | 436488 | 3600.0009 | 3 | 44 | 4.400288 | 0.1385632 | 3.256989 | 0 | 13.63906 | 0
2018-02-03 16:38 | 436608 | 3720.0002 | 3 | 44 | 4.400295 | 0.1259327 | 3.261406 | 0 | 13.65849 | 0
2018-02-03 16:40 | 436728 | 3840.001 | 3 | 44 | 4.40031 | 0.1150398 | 3.265415 | 0 | 13.67613 | 0
2018-02-03 16:42 | 436848 | 3960.0019 | 3 | 44 | 4.400289 | 0.1041374 | 3.269066 | 0 | 13.6922 | 0
2018-02-03 16:44 | 436968 | 4080.001 | 3 | 44 | 4.400278 | 0.09463501 | 3.272385 | 0 | 13.7068 | 0
2018-02-03 16:46 | 437088 | 4200.0002 | 3 | 44 | 4.400297 | 0.08706093 | 3.275411 | 0 | 13.72012 | 0
2018-02-03 16:47 | 437164 | 4276 | 3 | 44 | 4.400282 | 0.08149529 | 3.277192 | 0 | 13.72796 | 0
2018-02-03 16:49 | 437284 | 120.0002 | 4 | 44 | 4.394613 | 0 | 3.277192 | 0 | 13.72796 | 0
2018-02-03 16:51 | 437404 | 240.001 | 4 | 44 | 4.393982 | 0 | 3.277192 | 0 | 13.72796 | 0
2018-02-03 16:52 | 437464 | 300.0016 | 4 | 44 | 4.393748 | 0 | 3.277192 | 0 | 13.72796 | 0
2018-02-03 16:54 | 437584.2 | 120.0002 | 5 | 44 | 4.166204 | -3.259939 | 3.277192 | 0.1086497 | 13.72796 | 0.4556981
2018-02-03 16:56 | 437704.2 | 240.0002 | 5 | 44 | 4.126374 | -3.259968 | 3.277192 | 0.2173112 | 13.72796 | 0.9062282
2018-02-03 16:58 | 437824.2 | 360.001 | 5 | 44 | 4.086235 | -3.25991 | 3.277192 | 0.3259809 | 13.72796 | 1.352469
2018-02-03 17:00 | 437944.2 | 480.0002 | 5 | 44 | 4.045404 | -3.259939 | 3.277192 | 0.434645 | 13.72796 | 1.794281
2018-02-03 17:02 | 438064.2 | 600.0002 | 5 | 44 | 4.004549 | -3.259939 | 3.277192 | 0.5433062 | 13.72796 | 2.231638
2018-02-03 17:04 | 438184.2 | 720.001 | 5 | 44 | 3.964469 | -3.259966 | 3.277192 | 0.6519647 | 13.72796 | 2.66458
2018-02-03 17:06 | 438304.2 | 840.001 | 5 | 44 | 3.925645 | -3.25992 | 3.277192 | 0.7606174 | 13.72796 | 3.09321
2018-02-03 17:08 | 438424.2 | 960.0002 | 5 | 44 | 3.888279 | -3.259978 | 3.277192 | 0.869294 | 13.72796 | 3.517791
2018-02-03 17:10 | 438544.2 | 1080.0002 | 5 | 44 | 3.852489 | -3.259959 | 3.277192 | 0.9779564 | 13.72796 | 3.93834
2018-02-03 17:12 | 438664.2 | 1200.0002 | 5 | 44 | 3.818485 | -3.259995 | 3.277192 | 1.086611 | 13.72796 | 4.355068
2018-02-03 17:14 | 438784.2 | 1320.0019 | 5 | 44 | 3.786223 | -3.259995 | 3.277192 | 1.195284 | 13.72796 | 4.768263
2018-02-03 17:16 | 438904.2 | 1440.0003 | 5 | 44 | 3.755992 | -3.260003 | 3.277192 | 1.303938 | 13.72796 | 5.177993
2018-02-03 17:18 | 439024.2 | 1560.0019 | 5 | 44 | 3.727636 | -3.259959 | 3.277192 | 1.412607 | 13.72796 | 5.584594
2018-02-03 17:20 | 439144.2 | 1680.0002 | 5 | 44 | 3.701249 | -3.25995 | 3.277192 | 1.521262 | 13.72796 | 5.988169
2018-02-03 17:22 | 439264.2 | 1800.0019 | 5 | 44 | 3.676737 | -3.259952 | 3.277192 | 1.629924 | 13.72796 | 6.389003
2018-02-03 17:24 | 439384.2 | 1920.001 | 5 | 44 | 3.654026 | -3.259955 | 3.277192 | 1.738565 | 13.72796 | 6.787199
2018-02-03 17:26 | 439504.2 | 2040.0011 | 5 | 44 | 3.633196 | -3.259962 | 3.277192 | 1.847253 | 13.72796 | 7.183199
2018-02-03 17:28 | 439624.2 | 2160.0005 | 5 | 44 | 3.614286 | -3.259933 | 3.277192 | 1.955916 | 13.72796 | 7.576949
2018-02-03 17:30 | 439744.2 | 2280.001 | 5 | 44 | 3.597084 | -3.259947 | 3.277192 | 2.064568 | 13.72796 | 7.968701
2018-02-03 17:32 | 439864.2 | 2400.0019 | 5 | 44 | 3.581351 | -3.259984 | 3.277192 | 2.17324 | 13.72796 | 8.358735
2018-02-03 17:34 | 439984.2 | 2520.0002 | 5 | 44 | 3.566643 | -3.259972 | 3.277192 | 2.281878 | 13.72796 | 8.747
2018-02-03 17:36 | 440104.2 | 2640.0003 | 5 | 44 | 3.552456 | -3.259966 | 3.277192 | 2.390557 | 13.72796 | 9.133847
2018-02-03 17:38 | 440224.2 | 2760.0002 | 5 | 44 | 3.538349 | -3.259987 | 3.277192 | 2.499206 | 13.72796 | 9.519053
2018-02-03 17:40 | 440344.2 | 2880.0019 | 5 | 44 | 3.523329 | -3.259929 | 3.277192 | 2.607875 | 13.72796 | 9.902761
2018-02-03 17:42 | 440464.2 | 3000.0002 | 5 | 44 | 3.505676 | -3.259959 | 3.277192 | 2.71654 | 13.72796 | 10.2847
2018-02-03 17:44 | 440584.2 | 3120.0009 | 5 | 44 | 3.481848 | -3.259957 | 3.277192 | 2.825197 | 13.72796 | 10.6644
2018-02-03 17:46 | 440704.2 | 3240.0002 | 5 | 44 | 3.449191 | -3.259964 | 3.277192 | 2.933855 | 13.72796 | 11.04104
2018-02-03 17:48 | 440824.2 | 3360.0002 | 5 | 44 | 3.402537 | -3.259922 | 3.277192 | 3.042523 | 13.72796 | 11.41351
2018-02-03 17:50 | 440944.2 | 3480.001 | 5 | 44 | 3.320862 | -3.259972 | 3.277192 | 3.151176 | 13.72796 | 11.77927
2018-02-03 17:52 | 441064.2 | 3600.0011 | 5 | 44 | 3.0873 | -3.25991 | 3.277192 | 3.259844 | 13.72796 | 12.13041
2018-02-03 17:53 | 441081.7 | 3617.5632 | 5 | 44 | 2.999982 | -3.259968 | 3.277192 | 3.275743 | 13.72796 | 12.17885
2018-02-03 17:55 | 441201.8 | 120.0009 | 6 | 44 | 3.292502 | 0 | 3.277192 | 3.275743 | 13.72796 | 12.17885
2018-02-03 17:57 | 441321.8 | 240.0009 | 6 | 44 | 3.302744 | 0 | 3.277192 | 3.275743 | 13.72796 | 12.17885
2018-02-03 17:58 | 441381.8 | 300.0023 | 6 | 44 | 3.30604 | 0 | 3.277192 | 3.275743 | 13.72796 | 12.17885
2018-02-03 17:58 | 441381.8 | 0.0023 | 7 | 45 | 3.306156 | 0 | 0 | 0 | 0 | 0
2018-02-03 18:00 | 441501.8 | 120.0008 | 2 | 45 | 3.935003 | 4.890034 | 0.1623013 | 0 | 0.6175964 | 0
2018-02-03 18:02 | 441621.8 | 240.0016 | 2 | 45 | 3.985961 | 4.890059 | 0.3253122 | 0 | 1.263703 | 0
2018-02-03 18:04 | 441741.8 | 360.0009 | 2 | 45 | 4.023526 | 4.890045 | 0.4883007 | 0 | 1.916562 | 0
2018-02-03 18:06 | 441861.8 | 480.0008 | 2 | 45 | 4.053853 | 4.890078 | 0.6512938 | 0 | 2.574898 | 0
2018-02-03 18:08 | 441981.8 | 600.0001 | 2 | 45 | 4.080242 | 4.890078 | 0.8142906 | 0 | 3.237867 | 0
2018-02-03 18:10 | 442101.8 | 720.0008 | 2 | 45 | 4.103375 | 4.890066 | 0.9772661 | 0 | 3.904752 | 0
2018-02-03 18:12 | 442221.8 | 840.0008 | 2 | 45 | 4.12697 | 4.890076 | 1.140262 | 0 | 4.575481 | 0
2018-02-03 18:14 | 442341.8 | 960.0008 | 2 | 45 | 4.152587 | 4.890041 | 1.303261 | 0 | 5.250237 | 0
2018-02-03 18:16 | 442461.8 | 1080.0008 | 2 | 45 | 4.180566 | 4.890043 | 1.466277 | 0 | 5.929416 | 0
2018-02-03 18:18 | 442581.8 | 1200.0009 | 2 | 45 | 4.200401 | 4.655451 | 1.627772 | 0 | 6.606708 | 0
2018-02-03 18:20 | 442701.8 | 1320.0001 | 2 | 45 | 4.200392 | 4.101082 | 1.773606 | 0 | 7.219271 | 0
2018-02-03 18:22 | 442821.8 | 1440.0009 | 2 | 45 | 4.20039 | 3.583069 | 1.901594 | 0 | 7.75687 | 0
2018-02-03 18:23 | 442901.5 | 1519.6695 | 2 | 45 | 4.200376 | 3.259987 | 1.977289 | 0 | 8.074818 | 0
2018-02-03 18:25 | 443021.5 | 120.001 | 3 | 45 | 4.227905 | 3.259806 | 2.085492 | 0 | 8.530678 | 0
2018-02-03 18:27 | 443141.5 | 240.001 | 3 | 45 | 4.260566 | 3.259817 | 2.194174 | 0 | 8.991926 | 0
2018-02-03 18:29 | 443261.5 | 360.0002 | 3 | 45 | 4.295747 | 3.259842 | 2.302823 | 0 | 9.456725 | 0
2018-02-03 18:31 | 443381.5 | 480.001 | 3 | 45 | 4.333203 | 3.259886 | 2.411465 | 0 | 9.925438 | 0
2018-02-03 18:33 | 443501.5 | 600.001 | 3 | 45 | 4.372495 | 3.259853 | 2.520134 | 0 | 10.39845 | 0
2018-02-03 18:35 | 443621.5 | 720.001 | 3 | 45 | 4.400385 | 3.024073 | 2.627467 | 0 | 10.86971 | 0
2018-02-03 18:37 | 443741.5 | 840.001 | 3 | 45 | 4.400403 | 2.505308 | 2.719218 | 0 | 11.27345 | 0
2018-02-03 18:39 | 443861.5 | 960.0002 | 3 | 45 | 4.400388 | 2.094131 | 2.795628 | 0 | 11.60968 | 0
2018-02-03 18:41 | 443981.5 | 1080.001 | 3 | 45 | 4.400384 | 1.760849 | 2.859674 | 0 | 11.89151 | 0
2018-02-03 18:43 | 444101.5 | 1200.0002 | 3 | 45 | 4.400353 | 1.489799 | 2.913697 | 0 | 12.12923 | 0
2018-02-03 18:45 | 444221.5 | 1320.0002 | 3 | 45 | 4.400362 | 1.269564 | 2.959562 | 0 | 12.33106 | 0
2018-02-03 18:47 | 444341.5 | 1440.001 | 3 | 45 | 4.400369 | 1.089067 | 2.998767 | 0 | 12.50357 | 0
2018-02-03 18:49 | 444461.5 | 1560.0009 | 3 | 45 | 4.400365 | 0.9402637 | 3.032509 | 0 | 12.65205 | 0
2018-02-03 18:51 | 444581.5 | 1680.0009 | 3 | 45 | 4.400354 | 0.8172283 | 3.061737 | 0 | 12.78066 | 0
2018-02-03 18:53 | 444701.5 | 1800.0009 | 3 | 45 | 4.400356 | 0.7144547 | 3.087209 | 0 | 12.89275 | 0
2018-02-03 18:55 | 444821.5 | 1920.0009 | 3 | 45 | 4.400357 | 0.6280327 | 3.109537 | 0 | 12.991 | 0
2018-02-03 18:57 | 444941.5 | 2040.0009 | 3 | 45 | 4.400342 | 0.5542068 | 3.129203 | 0 | 13.07754 | 0
2018-02-03 18:59 | 445061.5 | 2160.0009 | 3 | 45 | 4.400319 | 0.491188 | 3.146608 | 0 | 13.15413 | 0
2018-02-03 19:01 | 445181.5 | 2280.0002 | 3 | 45 | 4.400335 | 0.4376335 | 3.162072 | 0 | 13.22217 | 0
2018-02-03 19:03 | 445301.5 | 2400.0009 | 3 | 45 | 4.400332 | 0.3906536 | 3.175854 | 0 | 13.28282 | 0
2018-02-03 19:05 | 445421.5 | 2520.0009 | 3 | 45 | 4.400311 | 0.3494587 | 3.188179 | 0 | 13.33705 | 0
2018-02-03 19:07 | 445541.5 | 2640.0009 | 3 | 45 | 4.400322 | 0.3138866 | 3.199226 | 0 | 13.38566 | 0
2018-02-03 19:09 | 445661.5 | 2760.0009 | 3 | 45 | 4.400326 | 0.2823486 | 3.209156 | 0 | 13.42936 | 0
2018-02-03 19:11 | 445781.5 | 2880.001 | 3 | 45 | 4.400311 | 0.2542706 | 3.218089 | 0 | 13.46866 | 0
2018-02-03 19:13 | 445901.5 | 3000.0009 | 3 | 45 | 4.400282 | 0.2287655 | 3.226142 | 0 | 13.5041 | 0
2018-02-03 19:15 | 446021.5 | 3120.0009 | 3 | 45 | 4.400299 | 0.2067394 | 3.233413 | 0 | 13.53609 | 0
2018-02-03 19:17 | 446141.5 | 3240.0009 | 3 | 45 | 4.400314 | 0.1876774 | 3.239986 | 0 | 13.56502 | 0
2018-02-03 19:19 | 446261.5 | 3360.0009 | 3 | 45 | 4.400325 | 0.1698647 | 3.245934 | 0 | 13.59119 | 0
2018-02-03 19:21 | 446381.5 | 3480.001 | 3 | 45 | 4.400321 | 0.1541958 | 3.251324 | 0 | 13.61491 | 0
2018-02-03 19:23 | 446501.5 | 3600.001 | 3 | 45 | 4.400322 | 0.1400948 | 3.25621 | 0 | 13.63641 | 0
2018-02-03 19:25 | 446621.5 | 3720.001 | 3 | 45 | 4.400285 | 0.126255 | 3.260637 | 0 | 13.65589 | 0
2018-02-03 19:27 | 446741.5 | 3840.0002 | 3 | 45 | 4.40029 | 0.1146317 | 3.264658 | 0 | 13.67358 | 0
2018-02-03 19:29 | 446861.5 | 3960.001 | 3 | 45 | 4.400304 | 0.1044998 | 3.268309 | 0 | 13.68965 | 0
2018-02-03 19:31 | 446981.5 | 4080.001 | 3 | 45 | 4.400321 | 0.09533882 | 3.271622 | 0 | 13.70423 | 0
2018-02-03 19:33 | 447101.5 | 4200.001 | 3 | 45 | 4.400288 | 0.08591652 | 3.274632 | 0 | 13.71747 | 0
2018-02-03 19:34 | 447174.9 | 4273.3944 | 3 | 45 | 4.400313 | 0.08149529 | 3.276339 | 0 | 13.72498 | 0
2018-02-03 19:36 | 447295 | 120.0001 | 4 | 45 | 4.394659 | 0 | 3.276339 | 0 | 13.72498 | 0
2018-02-03 19:38 | 447415 | 240.0001 | 4 | 45 | 4.39404 | 0 | 3.276339 | 0 | 13.72498 | 0
2018-02-03 19:39 | 447475 | 300.004 | 4 | 45 | 4.393812 | 0 | 3.276339 | 0 | 13.72498 | 0
2018-02-03 19:41 | 447595.1 | 120.0009 | 5 | 45 | 4.165466 | -3.259933 | 3.276339 | 0.1086563 | 13.72498 | 0.4556553
2018-02-03 19:43 | 447715.1 | 240.0001 | 5 | 45 | 4.125649 | -3.259984 | 3.276339 | 0.2172979 | 13.72498 | 0.9060237
2018-02-03 19:45 | 447835.1 | 360.0001 | 5 | 45 | 4.085538 | -3.259978 | 3.276339 | 0.3259799 | 13.72498 | 1.352236
2018-02-03 19:47 | 447955.1 | 480.0009 | 5 | 45 | 4.044699 | -3.259962 | 3.276339 | 0.4346292 | 13.72498 | 1.793912
2018-02-03 19:49 | 448075.1 | 600.0009 | 5 | 45 | 4.003932 | -3.259964 | 3.276339 | 0.5432975 | 13.72498 | 2.231224
2018-02-03 19:51 | 448195.1 | 720.0002 | 5 | 45 | 3.96393 | -3.260005 | 3.276339 | 0.6519549 | 13.72498 | 2.664099
2018-02-03 19:53 | 448315.1 | 840.0009 | 5 | 45 | 3.925174 | -3.260009 | 3.276339 | 0.7606258 | 13.72498 | 3.092745
2018-02-03 19:55 | 448435.1 | 960.0001 | 5 | 45 | 3.887901 | -3.259999 | 3.276339 | 0.8692994 | 13.72498 | 3.517268
2018-02-03 19:57 | 448555.1 | 1080.0001 | 5 | 45 | 3.852255 | -3.259996 | 3.276339 | 0.9779472 | 13.72498 | 3.937729
2018-02-03 19:59 | 448675.1 | 1200.0001 | 5 | 45 | 3.818333 | -3.260042 | 3.276339 | 1.086604 | 13.72498 | 4.354443
2018-02-03 20:01 | 448795.1 | 1320.0001 | 5 | 45 | 3.786181 | -3.260063 | 3.276339 | 1.195272 | 13.72498 | 4.767612
2018-02-03 20:03 | 448915.1 | 1440.0009 | 5 | 45 | 3.756013 | -3.260038 | 3.276339 | 1.303952 | 13.72498 | 5.177438
2018-02-03 20:05 | 449035.1 | 1560.0001 | 5 | 45 | 3.727749 | -3.260069 | 3.276339 | 1.412609 | 13.72498 | 5.584004
2018-02-03 20:07 | 449155.1 | 1680.0001 | 5 | 45 | 3.701365 | -3.260017 | 3.276339 | 1.521279 | 13.72498 | 5.987647
2018-02-03 20:09 | 449275.1 | 1800.0001 | 5 | 45 | 3.676771 | -3.260009 | 3.276339 | 1.629923 | 13.72498 | 6.388428
2018-02-03 20:11 | 449395.1 | 1920.0001 | 5 | 45 | 3.654016 | -3.260049 | 3.276339 | 1.73859 | 13.72498 | 6.786721
2018-02-03 20:13 | 449515.1 | 2040.0001 | 5 | 45 | 3.63308 | -3.259974 | 3.276339 | 1.847264 | 13.72498 | 7.18266
2018-02-03 20:15 | 449635.1 | 2160.0009 | 5 | 45 | 3.614045 | -3.259989 | 3.276339 | 1.95593 | 13.72498 | 7.576403
2018-02-03 20:17 | 449755.1 | 2280.0001 | 5 | 45 | 3.59677 | -3.259976 | 3.276339 | 2.064582 | 13.72498 | 7.968122
2018-02-03 20:19 | 449875.1 | 2400.001 | 5 | 45 | 3.580936 | -3.260042 | 3.276339 | 2.17325 | 13.72498 | 8.358105
2018-02-03 20:21 | 449995.1 | 2520.0002 | 5 | 45 | 3.566153 | -3.259984 | 3.276339 | 2.281914 | 13.72498 | 8.746412
2018-02-03 20:23 | 450115.1 | 2640.0002 | 5 | 45 | 3.551946 | -3.259991 | 3.276339 | 2.390568 | 13.72498 | 9.133114
2018-02-03 20:25 | 450235.1 | 2760.0001 | 5 | 45 | 3.537816 | -3.259984 | 3.276339 | 2.499235 | 13.72498 | 9.518327
2018-02-03 20:27 | 450355.1 | 2880.0001 | 5 | 45 | 3.52279 | -3.259959 | 3.276339 | 2.607894 | 13.72498 | 9.901943
2018-02-03 20:29 | 450475.1 | 3000.0001 | 5 | 45 | 3.505093 | -3.259976 | 3.276339 | 2.71654 | 13.72498 | 10.28375
2018-02-03 20:31 | 450595.1 | 3120.0001 | 5 | 45 | 3.481206 | -3.259984 | 3.276339 | 2.82521 | 13.72498 | 10.66343
2018-02-03 20:33 | 450715.1 | 3240.0001 | 5 | 45 | 3.448433 | -3.259953 | 3.276339 | 2.933883 | 13.72498 | 11.04005
2018-02-03 20:35 | 450835.1 | 3360.0009 | 5 | 45 | 3.401466 | -3.259955 | 3.276339 | 3.042549 | 13.72498 | 11.41241
2018-02-03 20:37 | 450955.1 | 3480.0002 | 5 | 45 | 3.319155 | -3.259952 | 3.276339 | 3.151207 | 13.72498 | 11.77805
2018-02-03 20:39 | 451075.1 | 3600.0002 | 5 | 45 | 3.081895 | -3.259914 | 3.276339 | 3.259852 | 13.72498 | 12.12879
2018-02-03 20:40 | 451091.3 | 3616.2816 | 5 | 45 | 2.99999 | -3.259974 | 3.276339 | 3.274585 | 13.72498 | 12.17364
2018-02-03 20:42 | 451211.4 | 120 | 6 | 45 | 3.293591 | 0 | 3.276339 | 3.274618 | 13.72498 | 12.17374
2018-02-03 20:44 | 451331.4 | 240.0007 | 6 | 45 | 3.303833 | 0 | 3.276339 | 3.274618 | 13.72498 | 12.17374
2018-02-03 20:45 | 451391.4 | 300.0014 | 6 | 45 | 3.307104 | 0 | 3.276339 | 3.274618 | 13.72498 | 12.17374
2018-02-03 20:45 | 451391.4 | 0.0041 | 7 | 46 | 3.307209 | 0 | 0 | 0 | 0 | 0
2018-02-03 20:47 | 451511.5 | 120.001 | 2 | 46 | 3.936071 | 4.89015 | 0.1622993 | 0 | 0.6177879 | 0
2018-02-03 20:49 | 451631.5 | 240.001 | 2 | 46 | 3.986895 | 4.890078 | 0.3252804 | 0 | 1.263931 | 0
2018-02-03 20:51 | 451751.5 | 360.001 | 2 | 46 | 4.024485 | 4.890085 | 0.4882925 | 0 | 1.917037 | 0
2018-02-03 20:53 | 451871.5 | 480.001 | 2 | 46 | 4.05479 | 4.890137 | 0.6512891 | 0 | 2.57554 | 0
2018-02-03 20:55 | 451991.5 | 600.001 | 2 | 46 | 4.081226 | 4.890076 | 0.8142962 | 0 | 3.238707 | 0
2018-02-03 20:57 | 452111.5 | 720.001 | 2 | 46 | 4.104406 | 4.890125 | 0.9772789 | 0 | 3.905787 | 0
2018-02-03 20:59 | 452231.5 | 840.001 | 2 | 46 | 4.128107 | 4.890118 | 1.140263 | 0 | 4.576644 | 0
2018-02-03 21:01 | 452351.5 | 960.0019 | 2 | 46 | 4.153814 | 4.890112 | 1.303293 | 0 | 5.251718 | 0
2018-02-03 21:03 | 452471.5 | 1080.0011 | 2 | 46 | 4.18182 | 4.890144 | 1.466291 | 0 | 5.931024 | 0
2018-02-03 21:05 | 452591.5 | 1200.0002 | 2 | 46 | 4.200408 | 4.633562 | 1.627466 | 0 | 6.607106 | 0
2018-02-03 21:07 | 452711.5 | 1320.0002 | 2 | 46 | 4.200407 | 4.084696 | 1.772633 | 0 | 7.216865 | 0
2018-02-03 21:09 | 452831.5 | 1440.0002 | 2 | 46 | 4.200389 | 3.570105 | 1.900113 | 0 | 7.752333 | 0
2018-02-03 21:10 | 452908.4 | 1516.9352 | 2 | 46 | 4.200382 | 3.259998 | 1.973062 | 0 | 8.058746 | 0
2018-02-03 21:12 | 453028.4 | 120.0009 | 3 | 46 | 4.227874 | 3.259869 | 2.081292 | 0 | 8.514718 | 0
2018-02-03 21:14 | 453148.4 | 240.0001 | 3 | 46 | 4.26047 | 3.259853 | 2.189968 | 0 | 8.975933 | 0
2018-02-03 21:16 | 453268.4 | 360.0018 | 3 | 46 | 4.295607 | 3.259846 | 2.298628 | 0 | 9.440764 | 0
2018-02-03 21:18 | 453388.4 | 480.0011 | 3 | 46 | 4.333008 | 3.259882 | 2.407283 | 0 | 9.909518 | 0
2018-02-03 21:20 | 453508.4 | 600.0001 | 3 | 46 | 4.372274 | 3.259909 | 2.51593 | 0 | 10.3824 | 0
2018-02-03 21:22 | 453628.4 | 720.0009 | 3 | 46 | 4.400409 | 3.031275 | 2.623324 | 0 | 10.85392 | 0
2018-02-03 21:24 | 453748.4 | 840.0017 | 3 | 46 | 4.40039 | 2.511997 | 2.715293 | 0 | 11.25861 | 0
2018-02-03 21:26 | 453868.4 | 960.001 | 3 | 46 | 4.40039 | 2.101889 | 2.791924 | 0 | 11.59582 | 0
2018-02-03 21:28 | 453988.4 | 1080.0009 | 3 | 46 | 4.400393 | 1.768579 | 2.856237 | 0 | 11.87883 | 0
2018-02-03 21:30 | 454108.4 | 1200.0009 | 3 | 46 | 4.400382 | 1.497944 | 2.910517 | 0 | 12.11768 | 0
2018-02-03 21:32 | 454228.4 | 1320.0009 | 3 | 46 | 4.400378 | 1.277262 | 2.956642 | 0 | 12.32064 | 0
2018-02-03 21:34 | 454348.4 | 1440.0002 | 3 | 46 | 4.400386 | 1.096825 | 2.996104 | 0 | 12.49429 | 0
2018-02-03 21:36 | 454468.4 | 1560.0001 | 3 | 46 | 4.400362 | 0.9477024 | 3.030097 | 0 | 12.64387 | 0
2018-02-03 21:38 | 454588.4 | 1680.0009 | 3 | 46 | 4.400365 | 0.8241596 | 3.059554 | 0 | 12.77349 | 0
2018-02-03 21:40 | 454708.4 | 1800.0009 | 3 | 46 | 4.400348 | 0.7206516 | 3.085242 | 0 | 12.88653 | 0
2018-02-03 21:42 | 454828.4 | 1920.0009 | 3 | 46 | 4.400347 | 0.6332703 | 3.107762 | 0 | 12.98563 | 0
2018-02-03 21:44 | 454948.4 | 2040.0009 | 3 | 46 | 4.400329 | 0.5586548 | 3.127602 | 0 | 13.07293 | 0
2018-02-03 21:46 | 455068.4 | 2160.0009 | 3 | 46 | 4.400351 | 0.4959126 | 3.145149 | 0 | 13.15014 | 0
2018-02-03 21:48 | 455188.4 | 2280.0009 | 3 | 46 | 4.400336 | 0.4408741 | 3.160732 | 0 | 13.21871 | 0
2018-02-03 21:50 | 455308.4 | 2400.0001 | 3 | 46 | 4.400336 | 0.393383 | 3.174607 | 0 | 13.27977 | 0
2018-02-03 21:52 | 455428.4 | 2520.0009 | 3 | 46 | 4.400366 | 0.3523426 | 3.186997 | 0 | 13.33429 | 0
2018-02-03 21:54 | 455548.4 | 2640.0009 | 3 | 46 | 4.400293 | 0.3149128 | 3.198096 | 0 | 13.38313 | 0
2018-02-03 21:56 | 455668.4 | 2760.0009 | 3 | 46 | 4.400313 | 0.283432 | 3.208056 | 0 | 13.42695 | 0
2018-02-03 21:58 | 455788.4 | 2880.0009 | 3 | 46 | 4.400337 | 0.254961 | 3.217012 | 0 | 13.46636 | 0
2018-02-03 22:00 | 455908.4 | 3000.0009 | 3 | 46 | 4.400322 | 0.2295589 | 3.225079 | 0 | 13.50186 | 0
2018-02-03 22:02 | 456028.4 | 3120.0009 | 3 | 46 | 4.400329 | 0.2073669 | 3.23235 | 0 | 13.53385 | 0
2018-02-03 22:04 | 456148.4 | 3240.0009 | 3 | 46 | 4.400299 | 0.1869926 | 3.238916 | 0 | 13.56275 | 0
2018-02-03 22:06 | 456268.4 | 3360.0001 | 3 | 46 | 4.400337 | 0.1698475 | 3.24485 | 0 | 13.58886 | 0
2018-02-03 22:08 | 456388.4 | 3480.0001 | 3 | 46 | 4.400311 | 0.1535053 | 3.250215 | 0 | 13.61247 | 0
2018-02-03 22:10 | 456508.4 | 3600.0009 | 3 | 46 | 4.400303 | 0.138586 | 3.25508 | 0 | 13.63387 | 0
2018-02-03 22:12 | 456628.4 | 3720.0009 | 3 | 46 | 4.400293 | 0.1255493 | 3.259488 | 0 | 13.65327 | 0
2018-02-03 22:14 | 456748.4 | 3840.0002 | 3 | 46 | 4.400292 | 0.1139526 | 3.263482 | 0 | 13.67084 | 0
2018-02-03 22:16 | 456868.4 | 3960.0001 | 3 | 46 | 4.400304 | 0.1037941 | 3.267109 | 0 | 13.6868 | 0
2018-02-03 22:18 | 456988.4 | 4080.0001 | 3 | 46 | 4.400302 | 0.09459114 | 3.270408 | 0 | 13.70132 | 0
2018-02-03 22:20 | 457108.4 | 4200.0009 | 3 | 46 | 4.400306 | 0.08591652 | 3.273405 | 0 | 13.71451 | 0
2018-02-03 22:21 | 457168.1 | 4259.7064 | 3 | 46 | 4.400273 | 0.0814991 | 3.274792 | 0 | 13.72061 | 0
2018-02-03 22:23 | 457288.2 | 120.0009 | 4 | 46 | 4.394587 | 0 | 3.274792 | 0 | 13.72061 | 0
2018-02-03 22:25 | 457408.2 | 240.0009 | 4 | 46 | 4.393991 | 0 | 3.274792 | 0 | 13.72061 | 0
2018-02-03 22:26 | 457468.2 | 300.0024 | 4 | 46 | 4.393761 | 0 | 3.274792 | 0 | 13.72061 | 0
2018-02-03 22:28 | 457588.2 | 120.0009 | 5 | 46 | 4.165136 | -3.259941 | 3.274792 | 0.1086603 | 13.72061 | 0.4556396
2018-02-03 22:30 | 457708.2 | 240.0009 | 5 | 46 | 4.125204 | -3.260042 | 3.274792 | 0.21731 | 13.72061 | 0.9059991
2018-02-03 22:32 | 457828.2 | 360.0001 | 5 | 46 | 4.085003 | -3.259976 | 3.274792 | 0.325985 | 13.72061 | 1.352129
2018-02-03 22:34 | 457948.2 | 480.0001 | 5 | 46 | 4.044053 | -3.260003 | 3.274792 | 0.434636 | 13.72061 | 1.793747
2018-02-03 22:36 | 458068.2 | 600.0009 | 5 | 46 | 4.003213 | -3.259939 | 3.274792 | 0.5433103 | 13.72061 | 2.231009
2018-02-03 22:38 | 458188.2 | 720.0001 | 5 | 46 | 3.963156 | -3.259947 | 3.274792 | 0.6519721 | 13.72061 | 2.663818
2018-02-03 22:40 | 458308.2 | 840.0001 | 5 | 46 | 3.92435 | -3.259964 | 3.274792 | 0.7606297 | 13.72061 | 3.092323
2018-02-03 22:42 | 458428.2 | 960.0001 | 5 | 46 | 3.887077 | -3.260009 | 3.274792 | 0.8692969 | 13.72061 | 3.516732
2018-02-03 22:44 | 458548.2 | 1080.0001 | 5 | 46 | 3.851407 | -3.260024 | 3.274792 | 0.9779515 | 13.72061 | 3.937128
2018-02-03 22:46 | 458668.2 | 1200.001 | 5 | 46 | 3.817492 | -3.260077 | 3.274792 | 1.086601 | 13.72061 | 4.353724
2018-02-03 22:48 | 458788.2 | 1320.0001 | 5 | 46 | 3.785379 | -3.260044 | 3.274792 | 1.195276 | 13.72061 | 4.766828
2018-02-03 22:50 | 458908.2 | 1440.0001 | 5 | 46 | 3.75524 | -3.260019 | 3.274792 | 1.303928 | 13.72061 | 5.176459
2018-02-03 22:52 | 459028.2 | 1560.001 | 5 | 46 | 3.727025 | -3.259995 | 3.274792 | 1.412619 | 13.72061 | 5.58307
2018-02-03 22:54 | 459148.2 | 1680.001 | 5 | 46 | 3.70072 | -3.259993 | 3.274792 | 1.521259 | 13.72061 | 5.986527
2018-02-03 22:56 | 459268.2 | 1800.0001 | 5 | 46 | 3.676255 | -3.260042 | 3.274792 | 1.629928 | 13.72061 | 6.387336
2018-02-03 22:58 | 459388.2 | 1920.0001 | 5 | 46 | 3.653597 | -3.260042 | 3.274792 | 1.73859 | 13.72061 | 6.785559
2018-02-03 23:00 | 459508.2 | 2040.0001 | 5 | 46 | 3.632829 | -3.260038 | 3.274792 | 1.847251 | 13.72061 | 7.181418
2018-02-03 23:02 | 459628.2 | 2160.0009 | 5 | 46 | 3.613936 | -3.260055 | 3.274792 | 1.955919 | 13.72061 | 7.575144
2018-02-03 23:04 | 459748.2 | 2280.0001 | 5 | 46 | 3.596753 | -3.260067 | 3.274792 | 2.06459 | 13.72061 | 7.966926
2018-02-03 23:06 | 459868.2 | 2400.0001 | 5 | 46 | 3.581062 | -3.260056 | 3.274792 | 2.17326 | 13.72061 | 8.356922
2018-02-03 23:08 | 459988.2 | 2520.0001 | 5 | 46 | 3.566358 | -3.259974 | 3.274792 | 2.281904 | 13.72061 | 8.745178
2018-02-03 23:10 | 460108.2 | 2640.0001 | 5 | 46 | 3.552174 | -3.260019 | 3.274792 | 2.390587 | 13.72061 | 9.132006
2018-02-03 23:12 | 460228.2 | 2760.0001 | 5 | 46 | 3.538046 | -3.259993 | 3.274792 | 2.499243 | 13.72061 | 9.517208
2018-02-03 23:14 | 460348.2 | 2880.0001 | 5 | 46 | 3.523008 | -3.259962 | 3.274792 | 2.607905 | 13.72061 | 9.900854
2018-02-03 23:16 | 460468.2 | 3000.0001 | 5 | 46 | 3.505196 | -3.259974 | 3.274792 | 2.71657 | 13.72061 | 10.28275
2018-02-03 23:18 | 460588.2 | 3120.0001 | 5 | 46 | 3.481137 | -3.259952 | 3.274792 | 2.825213 | 13.72061 | 10.66234
2018-02-03 23:20 | 460708.2 | 3240.0001 | 5 | 46 | 3.44817 | -3.259939 | 3.274792 | 2.933886 | 13.72061 | 11.03894
2018-02-03 23:22 | 460828.2 | 3360.0009 | 5 | 46 | 3.400983 | -3.260001 | 3.274792 | 3.042559 | 13.72061 | 11.41128
2018-02-03 23:24 | 460948.2 | 3480.0001 | 5 | 46 | 3.317868 | -3.259943 | 3.274792 | 3.151215 | 13.72061 | 11.77682
2018-02-03 23:26 | 461068.2 | 3600.0001 | 5 | 46 | 3.075602 | -3.259922 | 3.274792 | 3.259861 | 13.72061 | 12.12726
2018-02-03 23:26 | 461083 | 3614.7584 | 5 | 46 | 2.999991 | -3.259989 | 3.274792 | 3.273231 | 13.72061 | 12.16791
2018-02-03 23:28 | 461203.1 | 120.0017 | 6 | 46 | 3.293302 | 0 | 3.274792 | 3.273231 | 13.72061 | 12.16791
2018-02-03 23:30 | 461323.1 | 240.0009 | 6 | 46 | 3.303508 | 0 | 3.274792 | 3.273231 | 13.72061 | 12.16791
2018-02-03 23:31 | 461383.1 | 300.0024 | 6 | 46 | 3.306793 | 0 | 3.274792 | 3.273231 | 13.72061 | 12.16791
2018-02-03 23:31 | 461383.1 | 0.0026 | 7 | 47 | 3.306735 | 0 | 0 | 0 | 0 | 0
2018-02-03 23:33 | 461503.2 | 120.0009 | 2 | 47 | 3.935948 | 4.890043 | 0.1623083 | 0 | 0.6177928 | 0
2018-02-03 23:35 | 461623.2 | 240.0009 | 2 | 47 | 3.98676 | 4.890001 | 0.3252898 | 0 | 1.263917 | 0
2018-02-03 23:37 | 461743.2 | 360.0009 | 2 | 47 | 4.024292 | 4.890009 | 0.4882885 | 0 | 1.916942 | 0
2018-02-03 23:39 | 461863.2 | 480.0001 | 2 | 47 | 4.054564 | 4.890047 | 0.6512665 | 0 | 2.575337 | 0
2018-02-03 23:41 | 461983.2 | 600.0001 | 2 | 47 | 4.080955 | 4.890047 | 0.8142554 | 0 | 3.238388 | 0
2018-02-03 23:43 | 462103.2 | 720.001 | 2 | 47 | 4.104115 | 4.890045 | 0.9772706 | 0 | 3.905554 | 0
2018-02-03 23:45 | 462223.2 | 840.0009 | 2 | 47 | 4.127765 | 4.890057 | 1.140262 | 0 | 4.57639 | 0
2018-02-03 23:47 | 462343.2 | 960.001 | 2 | 47 | 4.153446 | 4.890053 | 1.303267 | 0 | 5.251302 | 0
2018-02-03 23:49 | 462463.2 | 1080.0001 | 2 | 47 | 4.181485 | 4.890043 | 1.466267 | 0 | 5.930555 | 0
2018-02-03 23:51 | 462583.2 | 1200.0009 | 2 | 47 | 4.200391 | 4.638584 | 1.627535 | 0 | 6.606996 | 0
2018-02-03 23:53 | 462703.2 | 1320.0017 | 2 | 47 | 4.200397 | 4.087261 | 1.772822 | 0 | 7.217257 | 0
2018-02-03 23:55 | 462823.2 | 1440.0006 | 2 | 47 | 4.200397 | 3.571011 | 1.900355 | 0 | 7.752949 | 0
2018-02-03 23:56 | 462900.1 | 1516.9608 | 2 | 47 | 4.200398 | 3.259985 | 1.973325 | 0 | 8.05945 | 0
2018-02-03 23:58 | 463020.1 | 120.0001 | 3 | 47 | 4.227981 | 3.260145 | 2.081545 | 7.25e-10 | 8.515388 | 2.96e-09
2018-02-04 | 463140.1 | 240.0001 | 3 | 47 | 4.260668 | 3.260141 | 2.19021 | 7.25e-10 | 8.976569 | 2.96e-09
2018-02-04 00:02 | 463260.1 | 360.0002 | 3 | 47 | 4.29591 | 3.260149 | 2.298881 | 7.25e-10 | 9.441476 | 2.96e-09
2018-02-04 00:04 | 463380.1 | 480.0002 | 3 | 47 | 4.333419 | 3.260117 | 2.407547 | 7.25e-10 | 9.910313 | 2.96e-09
2018-02-04 00:06 | 463500.1 | 600.0009 | 3 | 47 | 4.3728 | 3.26013 | 2.516198 | 7.25e-10 | 10.38327 | 2.96e-09
2018-02-04 00:08 | 463620.1 | 720.0009 | 3 | 47 | 4.400397 | 3.021656 | 2.62349 | 7.25e-10 | 10.85437 | 2.96e-09
2018-02-04 00:10 | 463740.1 | 840.0002 | 3 | 47 | 4.400405 | 2.50449 | 2.715178 | 7.25e-10 | 11.25784 | 2.96e-09
2018-02-04 00:12 | 463860.1 | 960.0002 | 3 | 47 | 4.400387 | 2.094814 | 2.791592 | 7.25e-10 | 11.59409 | 2.96e-09
2018-02-04 00:14 | 463980.1 | 1080.001 | 3 | 47 | 4.40037 | 1.76273 | 2.855699 | 7.25e-10 | 11.87618 | 2.96e-09
2018-02-04 00:16 | 464100.1 | 1200.0002 | 3 | 47 | 4.400374 | 1.493492 | 2.909818 | 7.25e-10 | 12.11433 | 2.96e-09
2018-02-04 00:18 | 464220.1 | 1320.0002 | 3 | 47 | 4.40037 | 1.273842 | 2.955816 | 7.25e-10 | 12.31674 | 2.96e-09
2018-02-04 00:20 | 464340.1 | 1440.001 | 3 | 47 | 4.400369 | 1.093561 | 2.995172 | 7.25e-10 | 12.48992 | 2.96e-09
2018-02-04 00:22 | 464460.1 | 1560.0001 | 3 | 47 | 4.400373 | 0.9454479 | 3.029072 | 7.25e-10 | 12.63909 | 2.96e-09
2018-02-04 00:24 | 464580.1 | 1680.0001 | 3 | 47 | 4.400361 | 0.8220654 | 3.058458 | 7.25e-10 | 12.7684 | 2.96e-09
2018-02-04 00:26 | 464700.1 | 1800.0001 | 3 | 47 | 4.400366 | 0.7191029 | 3.084085 | 7.25e-10 | 12.88117 | 2.96e-09
2018-02-04 00:28 | 464820.1 | 1920.0002 | 3 | 47 | 4.400373 | 0.6324959 | 3.106554 | 7.25e-10 | 12.98004 | 2.96e-09
2018-02-04 00:30 | 464940.1 | 2040.0002 | 3 | 47 | 4.400368 | 0.5584946 | 3.126354 | 7.25e-10 | 13.06717 | 2.96e-09
2018-02-04 00:32 | 465060.1 | 2160.0001 | 3 | 47 | 4.400357 | 0.4955349 | 3.143876 | 7.25e-10 | 13.14427 | 2.96e-09
2018-02-04 00:34 | 465180.1 | 2280.0001 | 3 | 47 | 4.400311 | 0.4402714 | 3.159443 | 7.25e-10 | 13.21277 | 2.96e-09
2018-02-04 00:36 | 465300.1 | 2400.0001 | 3 | 47 | 4.400326 | 0.3934155 | 3.173326 | 7.25e-10 | 13.27386 | 2.96e-09
2018-02-04 00:38 | 465420.1 | 2520.0001 | 3 | 47 | 4.400334 | 0.3523445 | 3.185731 | 7.25e-10 | 13.32844 | 2.96e-09
2018-02-04 00:40 | 465540.1 | 2640.0001 | 3 | 47 | 4.400313 | 0.3156757 | 3.196855 | 7.25e-10 | 13.37739 | 2.96e-09
2018-02-04 00:42 | 465660.1 | 2760.0011 | 3 | 47 | 4.400334 | 0.2838287 | 3.206838 | 7.25e-10 | 13.42132 | 2.96e-09
2018-02-04 00:44 | 465780.1 | 2880.001 | 3 | 47 | 4.40033 | 0.255722 | 3.215817 | 7.25e-10 | 13.46083 | 2.96e-09
2018-02-04 00:46 | 465900.1 | 3000.0011 | 3 | 47 | 4.400281 | 0.229496 | 3.223904 | 7.25e-10 | 13.49642 | 2.96e-09
2018-02-04 00:48 | 466020.1 | 3120.001 | 3 | 47 | 4.400308 | 0.2074184 | 3.231192 | 7.25e-10 | 13.52849 | 2.96e-09
2018-02-04 00:50 | 466140.1 | 3240.0001 | 3 | 47 | 4.40033 | 0.1876087 | 3.237768 | 7.25e-10 | 13.55742 | 2.96e-09
2018-02-04 00:52 | 466260.1 | 3360.0001 | 3 | 47 | 4.400296 | 0.1691895 | 3.243705 | 7.25e-10 | 13.58355 | 2.96e-09
2018-02-04 00:54 | 466380.1 | 3480.001 | 3 | 47 | 4.40031 | 0.1531296 | 3.249075 | 7.25e-10 | 13.60718 | 2.96e-09
2018-02-04 00:56 | 466500.1 | 3600.001 | 3 | 47 | 4.400289 | 0.1383343 | 3.253936 | 7.25e-10 | 13.62857 | 2.96e-09
2018-02-04 00:58 | 466620.1 | 3720.001 | 3 | 47 | 4.400306 | 0.1259251 | 3.258338 | 7.25e-10 | 13.64793 | 2.96e-09
2018-02-04 01:00 | 466740.1 | 3840.001 | 3 | 47 | 4.40029 | 0.1135788 | 3.262331 | 7.25e-10 | 13.66551 | 2.96e-09
2018-02-04 01:02 | 466860.1 | 3960.0001 | 3 | 47 | 4.400325 | 0.1037579 | 3.265949 | 7.25e-10 | 13.68143 | 2.96e-09
2018-02-04 01:04 | 466980.1 | 4080.0009 | 3 | 47 | 4.40028 | 0.09354591 | 3.269235 | 7.25e-10 | 13.69588 | 2.96e-09
2018-02-04 01:06 | 467100.1 | 4200.0009 | 3 | 47 | 4.400287 | 0.08519745 | 3.27222 | 7.25e-10 | 13.70902 | 2.96e-09
2018-02-04 01:07 | 467152 | 4251.8936 | 3 | 47 | 4.400277 | 0.08149338 | 3.273428 | 7.25e-10 | 13.71434 | 2.96e-09
2018-02-04 01:09 | 467272.0765 | 120 | 4 | 47 | 4.394579 | 0 | 3.273428 | 7.25e-10 | 13.71434 | 2.96e-09
2018-02-04 01:11 | 467392.0773 | 240.0008 | 4 | 47 | 4.39395 | 0 | 3.273428 | 7.25e-10 | 13.71434 | 2.96e-09
2018-02-04 01:12 | 467452.0804 | 300.0039 | 4 | 47 | 4.393725 | 0 | 3.273428 | 7.25e-10 | 13.71434 | 2.96e-09
2018-02-04 01:14 | 467572.1 | 120.0017 | 5 | 47 | 4.164563 | -3.259957 | 3.273428 | 0.1086554 | 13.71434 | 0.455562
2018-02-04 01:16 | 467692.1 | 240.0009 | 5 | 47 | 4.124652 | -3.259996 | 3.273428 | 0.2173069 | 13.71434 | 0.9058686
2018-02-04 01:18 | 467812.1 | 360.0009 | 5 | 47 | 4.084464 | -3.259982 | 3.273428 | 0.3259745 | 13.71434 | 1.35191
2018-02-04 01:20 | 467932.1 | 480.001 | 5 | 47 | 4.043537 | -3.259964 | 3.273428 | 0.4346288 | 13.71434 | 1.793484
2018-02-04 01:22 | 468052.1 | 600.0001 | 5 | 47 | 4.002703 | -3.259943 | 3.273428 | 0.5432902 | 13.71434 | 2.230638
2018-02-04 01:24 | 468172.1 | 720.0001 | 5 | 47 | 3.962669 | -3.25997 | 3.273428 | 0.6519472 | 13.71434 | 2.663376
2018-02-04 01:26 | 468292.1 | 840.0027 | 5 | 47 | 3.923903 | -3.260005 | 3.273428 | 0.760623 | 13.71434 | 3.091902
2018-02-04 01:28 | 468412.1 | 960.001 | 5 | 47 | 3.886581 | -3.259955 | 3.273428 | 0.8692745 | 13.71434 | 3.516199
2018-02-04 01:30 | 468532.1 | 1080.001 | 5 | 47 | 3.850879 | -3.259978 | 3.273428 | 0.9779465 | 13.71434 | 3.936606
2018-02-04 01:32 | 468652.1 | 1200.001 | 5 | 47 | 3.81692 | -3.260028 | 3.273428 | 1.086599 | 13.71434 | 4.353154
2018-02-04 01:34 | 468772.1 | 1320.001 | 5 | 47 | 3.784784 | -3.259996 | 3.273428 | 1.195269 | 13.71434 | 4.766175
2018-02-04 01:36 | 468892.1 | 1440.0001 | 5 | 47 | 3.75459 | -3.260019 | 3.273428 | 1.303921 | 13.71434 | 5.17574
2018-02-04 01:38 | 469012.1 | 1560.0001 | 5 | 47 | 3.726325 | -3.259989 | 3.273428 | 1.412585 | 13.71434 | 5.582181
2018-02-04 01:40 | 469132.1 | 1680.0001 | 5 | 47 | 3.699979 | -3.259993 | 3.273428 | 1.521248 | 13.71434 | 5.985644
2018-02-04 01:42 | 469252.1 | 1800.001 | 5 | 47 | 3.675487 | -3.260009 | 3.273428 | 1.629901 | 13.71434 | 6.386314
2018-02-04 01:44 | 469372.1 | 1920.0003 | 5 | 47 | 3.65284 | -3.260071 | 3.273428 | 1.738577 | 13.71434 | 6.784504
2018-02-04 01:46 | 469492.1 | 2040.0002 | 5 | 47 | 3.632004 | -3.259999 | 3.273428 | 1.847234 | 13.71434 | 7.18026
2018-02-04 01:48 | 469612.1 | 2160.0019 | 5 | 47 | 3.613102 | -3.260005 | 3.273428 | 1.955896 | 13.71434 | 7.573879
2018-02-04 01:50 | 469732.1 | 2280.001 | 5 | 47 | 3.595962 | -3.260106 | 3.273428 | 2.064559 | 13.71434 | 7.965543
2018-02-04 01:52 | 469852.1 | 2400.0001 | 5 | 47 | 3.580282 | -3.260012 | 3.273428 | 2.173215 | 13.71434 | 8.3554
2018-02-04 01:54 | 469972.1 | 2520.001 | 5 | 47 | 3.565639 | -3.260007 | 3.273428 | 2.281884 | 13.71434 | 8.743664
2018-02-04 01:56 | 470092.1 | 2640.001 | 5 | 47 | 3.551493 | -3.259987 | 3.273428 | 2.390535 | 13.71434 | 9.130303
2018-02-04 01:58 | 470212.1 | 2760.0001 | 5 | 47 | 3.537448 | -3.259957 | 3.273428 | 2.499184 | 13.71434 | 9.515407
2018-02-04 02:00 | 470332.1 | 2880.0019 | 5 | 47 | 3.522462 | -3.259964 | 3.273428 | 2.607861 | 13.71434 | 9.899049
2018-02-04 02:02 | 470452.1 | 3000.0001 | 5 | 47 | 3.504779 | -3.259972 | 3.273428 | 2.716519 | 13.71434 | 10.28087
2018-02-04 02:04 | 470572.1 | 3120.001 | 5 | 47 | 3.480755 | -3.260005 | 3.273428 | 2.825188 | 13.71434 | 10.6605
2018-02-04 02:06 | 470692.1 | 3240.001 | 5 | 47 | 3.447778 | -3.259943 | 3.273428 | 2.933848 | 13.71434 | 11.03701
2018-02-04 02:08 | 470812.1 | 3360.001 | 5 | 47 | 3.400433 | -3.259952 | 3.273428 | 3.042498 | 13.71434 | 11.40924
2018-02-04 02:10 | 470932.1 | 3480.0011 | 5 | 47 | 3.316935 | -3.259933 | 3.273428 | 3.151164 | 13.71434 | 11.77473
2018-02-04 02:12 | 471052.1 | 3600.0001 | 5 | 47 | 3.070967 | -3.259934 | 3.273428 | 3.259803 | 13.71434 | 12.12493
2018-02-04 02:12 | 471065.8 | 3613.6577 | 5 | 47 | 2.999976 | -3.259953 | 3.273428 | 3.272191 | 13.71434 | 12.16255
2018-02-04 02:14 | 471185.9 | 120.0011 | 6 | 47 | 3.291903 | 0 | 3.273428 | 3.272191 | 13.71434 | 12.16255
2018-02-04 02:16 | 471305.9 | 240.0002 | 6 | 47 | 3.30214 | 0 | 3.273428 | 3.272191 | 13.71434 | 12.16255
2018-02-04 02:17 | 471365.9 | 300.0016 | 6 | 47 | 3.305453 | 0 | 3.273428 | 3.272191 | 13.71434 | 12.16255
2018-02-04 02:17 | 471365.8 | 0.0025 | 7 | 48 | 3.305549 | 0 | 0 | 0 | 0 | 0
2018-02-04 02:19 | 471485.9 | 120.0009 | 2 | 48 | 3.935246 | 4.889946 | 0.1622782 | 0 | 0.6175154 | 0
2018-02-04 02:21 | 471605.9 | 240.0001 | 2 | 48 | 3.986196 | 4.889973 | 0.3252803 | 0 | 1.263627 | 0
2018-02-04 02:23 | 471725.9 | 360.0001 | 2 | 48 | 4.023767 | 4.889986 | 0.4882828 | 0 | 1.916579 | 0
2018-02-04 02:25 | 471845.9 | 480.0009 | 2 | 48 | 4.054147 | 4.889973 | 0.6512396 | 0 | 2.574809 | 0
2018-02-04 02:27 | 471965.9 | 600.0009 | 2 | 48 | 4.080596 | 4.889936 | 0.8142328 | 0 | 3.237815 | 0
2018-02-04 02:29 | 472085.9 | 720.0002 | 2 | 48 | 4.103769 | 4.889982 | 0.9772677 | 0 | 3.905005 | 0
2018-02-04 02:31 | 472205.9 | 840.0009 | 2 | 48 | 4.127413 | 4.889969 | 1.14024 | 0 | 4.575708 | 0
2018-02-04 02:33 | 472325.9 | 960.001 | 2 | 48 | 4.153121 | 4.889994 | 1.303256 | 0 | 5.25061 | 0
2018-02-04 02:35 | 472445.9 | 1080.0009 | 2 | 48 | 4.181271 | 4.889996 | 1.466229 | 0 | 5.929707 | 0
2018-02-04 02:37 | 472565.9 | 1200.0009 | 2 | 48 | 4.200413 | 4.641577 | 1.627562 | 0 | 6.606397 | 0
2018-02-04 02:39 | 472685.9 | 1320.0001 | 2 | 48 | 4.200399 | 4.088686 | 1.772929 | 0 | 7.216998 | 0
2018-02-04 02:41 | 472805.9 | 1440.0001 | 2 | 48 | 4.200391 | 3.570759 | 1.900504 | 0 | 7.752864 | 0
2018-02-04 02:43 | 472882.7 | 1516.7263 | 2 | 48 | 4.200392 | 3.259996 | 1.973277 | 0 | 8.058541 | 0
2018-02-04 02:45 | 473002.7 | 120.0001 | 3 | 48 | 4.227965 | 3.259949 | 2.08152 | 0 | 8.51457 | 0
2018-02-04 02:47 | 473122.7 | 240.0001 | 3 | 48 | 4.260713 | 3.260141 | 2.190183 | 0 | 8.975747 | 0
2018-02-04 02:49 | 473242.7 | 360.0002 | 3 | 48 | 4.296016 | 3.260122 | 2.298824 | 0 | 9.440534 | 0
2018-02-04 02:51 | 473362.7 | 480.001 | 3 | 48 | 4.333558 | 3.260107 | 2.407514 | 0 | 9.909488 | 0
2018-02-04 02:53 | 473482.7 | 600.0002 | 3 | 48 | 4.372966 | 3.259859 | 2.516159 | 0 | 10.38243 | 0
2018-02-04 02:55 | 473602.7 | 720.0018 | 3 | 48 | 4.400396 | 3.01895 | 2.623421 | 0 | 10.85342 | 0
2018-02-04 02:57 | 473722.7 | 840.0001 | 3 | 48 | 4.400395 | 2.501797 | 2.715021 | 0 | 11.25649 | 0
2018-02-04 02:59 | 473842.7 | 960.0001 | 3 | 48 | 4.400381 | 2.092176 | 2.791337 | 0 | 11.59231 | 0
2018-02-04 03:01 | 473962.7 | 1080.0002 | 3 | 48 | 4.400369 | 1.760622 | 2.855355 | 0 | 11.87402 | 0
2018-02-04 03:03 | 474082.7 | 1200.0002 | 3 | 48 | 4.400369 | 1.490576 | 2.909384 | 0 | 12.11177 | 0
2018-02-04 03:05 | 474202.7 | 1320.0002 | 3 | 48 | 4.400399 | 1.271662 | 2.955284 | 0 | 12.31374 | 0
2018-02-04 03:07 | 474322.7 | 1440.0002 | 3 | 48 | 4.400347 | 1.090185 | 2.994544 | 0 | 12.4865 | 0
2018-02-04 03:09 | 474442.7 | 1560.0002 | 3 | 48 | 4.400379 | 0.9428425 | 3.028347 | 0 | 12.63525 | 0
2018-02-04 03:11 | 474562.7 | 1680.0002 | 3 | 48 | 4.400353 | 0.8193169 | 3.057641 | 0 | 12.76415 | 0
2018-02-04 03:13 | 474682.7 | 1800.0002 | 3 | 48 | 4.400354 | 0.7164536 | 3.083185 | 0 | 12.87656 | 0
2018-02-04 03:15 | 474802.7 | 1920.0001 | 3 | 48 | 4.400341 | 0.6300678 | 3.105576 | 0 | 12.97508 | 0
2018-02-04 03:17 | 474922.7 | 2040.0002 | 3 | 48 | 4.400323 | 0.555891 | 3.125313 | 0 | 13.06193 | 0
2018-02-04 03:19 | 475042.7 | 2160.0002 | 3 | 48 | 4.40033 | 0.4933929 | 3.142778 | 0 | 13.13878 | 0
2018-02-04 03:21 | 475162.7 | 2280.0002 | 3 | 48 | 4.400334 | 0.439518 | 3.1583 | 0 | 13.20709 | 0
2018-02-04 03:23 | 475282.7 | 2400.0001 | 3 | 48 | 4.400332 | 0.3927097 | 3.17214 | 0 | 13.26799 | 0
2018-02-04 03:25 | 475402.7 | 2520.001 | 3 | 48 | 4.400344 | 0.351759 | 3.18452 | 0 | 13.32246 | 0
2018-02-04 03:27 | 475522.7 | 2640.001 | 3 | 48 | 4.400334 | 0.3157749 | 3.195615 | 0 | 13.37128 | 0
2018-02-04 03:29 | 475642.7 | 2760.001 | 3 | 48 | 4.400331 | 0.2838001 | 3.205586 | 0 | 13.41516 | 0
2018-02-04 03:31 | 475762.7 | 2880.0002 | 3 | 48 | 4.400329 | 0.2554588 | 3.214556 | 0 | 13.45463 | 0
2018-02-04 03:33 | 475882.7 | 3000.001 | 3 | 48 | 4.400308 | 0.2302914 | 3.222639 | 0 | 13.4902 | 0
2018-02-04 03:35 | 476002.7 | 3120.0002 | 3 | 48 | 4.400337 | 0.2083549 | 3.229938 | 0 | 13.52232 | 0
2018-02-04 03:37 | 476122.7 | 3240.0002 | 3 | 48 | 4.40032 | 0.1881104 | 3.236531 | 0 | 13.55133 | 0
2018-02-04 03:39 | 476242.7 | 3360.001 | 3 | 48 | 4.400309 | 0.1702957 | 3.242498 | 0 | 13.57758 | 0
2018-02-04 03:41 | 476362.7 | 3480.0002 | 3 | 48 | 4.400284 | 0.1538429 | 3.247896 | 0 | 13.60134 | 0
2018-02-04 03:43 | 476482.7 | 3600.0002 | 3 | 48 | 4.400301 | 0.1397018 | 3.252795 | 0 | 13.6229 | 0
2018-02-04 03:45 | 476602.7 | 3720.0002 | 3 | 48 | 4.400297 | 0.1267281 | 3.257239 | 0 | 13.64245 | 0
2018-02-04 03:47 | 476722.7 | 3840.0002 | 3 | 48 | 4.400287 | 0.115078 | 3.261271 | 0 | 13.66019 | 0
2018-02-04 03:49 | 476842.7 | 3960.0009 | 3 | 48 | 4.400311 | 0.1048603 | 3.264936 | 0 | 13.67632 | 0
2018-02-04 03:51 | 476962.7 | 4080.0001 | 3 | 48 | 4.400302 | 0.09503555 | 3.26826 | 0 | 13.69094 | 0
2018-02-04 03:53 | 477082.7 | 4200.0001 | 3 | 48 | 4.400275 | 0.08628273 | 3.271285 | 0 | 13.70426 | 0
2018-02-04 03:54 | 477156.6 | 4273.9456 | 3 | 48 | 4.400291 | 0.08149529 | 3.273015 | 0 | 13.71187 | 0
2018-02-04 03:56 | 477276.7 | 120.0002 | 4 | 48 | 4.394608 | 0 | 3.273015 | 0 | 13.71187 | 0
2018-02-04 03:58 | 477396.7 | 240.0002 | 4 | 48 | 4.393989 | 0 | 3.273015 | 0 | 13.71187 | 0
2018-02-04 03:59 | 477456.7 | 300.0025 | 4 | 48 | 4.393767 | 0 | 3.273015 | 0 | 13.71187 | 0
2018-02-04 04:01 | 477576.8 | 120.0001 | 5 | 48 | 4.164805 | -3.259964 | 3.273015 | 0.108648 | 13.71187 | 0.455554
2018-02-04 04:03 | 477696.8 | 240.0009 | 5 | 48 | 4.124933 | -3.260005 | 3.273015 | 0.2173027 | 13.71187 | 0.9059037
2018-02-04 04:05 | 477816.8 | 360.0009 | 5 | 48 | 4.084751 | -3.25997 | 3.273015 | 0.325963 | 13.71187 | 1.351947
2018-02-04 04:07 | 477936.8 | 480.001 | 5 | 48 | 4.043829 | -3.259999 | 3.273015 | 0.4346325 | 13.71187 | 1.793615
2018-02-04 04:09 | 478056.8 | 600.001 | 5 | 48 | 4.003025 | -3.259953 | 3.273015 | 0.5433058 | 13.71187 | 2.230849
2018-02-04 04:11 | 478176.8 | 720.001 | 5 | 48 | 3.962972 | -3.259989 | 3.273015 | 0.6519613 | 13.71187 | 2.663615
2018-02-04 04:13 | 478296.8 | 840.0002 | 5 | 48 | 3.924182 | -3.259978 | 3.273015 | 0.7606178 | 13.71187 | 3.092098
2018-02-04 04:15 | 478416.8 | 960.001 | 5 | 48 | 3.886856 | -3.259972 | 3.273015 | 0.8692934 | 13.71187 | 3.516521
2018-02-04 04:17 | 478536.8 | 1080.001 | 5 | 48 | 3.85117 | -3.259991 | 3.273015 | 0.9779476 | 13.71187 | 3.936891
2018-02-04 04:19 | 478656.8 | 1200.001 | 5 | 48 | 3.817184 | -3.260019 | 3.273015 | 1.086611 | 13.71187 | 4.353511
2018-02-04 04:21 | 478776.8 | 1320.0028 | 5 | 48 | 3.784995 | -3.260017 | 3.273015 | 1.195281 | 13.71187 | 4.766555
2018-02-04 04:23 | 478896.8 | 1440.001 | 5 | 48 | 3.754728 | -3.260014 | 3.273015 | 1.30393 | 13.71187 | 5.176134
2018-02-04 04:25 | 479016.8 | 1560.0002 | 5 | 48 | 3.726433 | -3.260012 | 3.273015 | 1.412611 | 13.71187 | 5.582644
2018-02-04 04:27 | 479136.8 | 1680.0002 | 5 | 48 | 3.700028 | -3.260046 | 3.273015 | 1.521271 | 13.71187 | 5.986108
2018-02-04 04:29 | 479256.8 | 1800.0002 | 5 | 48 | 3.675499 | -3.260009 | 3.273015 | 1.629931 | 13.71187 | 6.386804
2018-02-04 04:31 | 479376.8 | 1920.001 | 5 | 48 | 3.652798 | -3.260032 | 3.273015 | 1.738578 | 13.71187 | 6.784885
2018-02-04 04:33 | 479496.8 | 2040.001 | 5 | 48 | 3.631955 | -3.260028 | 3.273015 | 1.847247 | 13.71187 | 7.180683
2018-02-04 04:35 | 479616.8 | 2160.001 | 5 | 48 | 3.612979 | -3.259995 | 3.273015 | 1.95592 | 13.71187 | 7.574329
2018-02-04 04:37 | 479736.8 | 2280.0002 | 5 | 48 | 3.595756 | -3.259952 | 3.273015 | 2.06459 | 13.71187 | 7.966002
2018-02-04 04:39 | 479856.8 | 2400.0011 | 5 | 48 | 3.579991 | -3.25998 | 3.273015 | 2.173256 | 13.71187 | 8.355869
2018-02-04 04:41 | 479976.8 | 2520.001 | 5 | 48 | 3.565233 | -3.259966 | 3.273015 | 2.281894 | 13.71187 | 8.743984
2018-02-04 04:43 | 480096.8 | 2640.001 | 5 | 48 | 3.551038 | -3.259976 | 3.273015 | 2.39056 | 13.71187 | 9.130632
2018-02-04 04:45 | 480216.8 | 2760.001 | 5 | 48 | 3.536918 | -3.259959 | 3.273015 | 2.499225 | 13.71187 | 9.51574
2018-02-04 04:47 | 480336.8 | 2880.001 | 5 | 48 | 3.521862 | -3.259957 | 3.273015 | 2.607902 | 13.71187 | 9.899318
2018-02-04 04:49 | 480456.8 | 3000.001 | 5 | 48 | 3.50408 | -3.259962 | 3.273015 | 2.71654 | 13.71187 | 10.281
2018-02-04 04:51 | 480576.8 | 3120.001 | 5 | 48 | 3.480033 | -3.259976 | 3.273015 | 2.825213 | 13.71187 | 10.66057
2018-02-04 04:53 | 480696.8 | 3240.001 | 5 | 48 | 3.446966 | -3.259974 | 3.273015 | 2.933875 | 13.71187 | 11.03701
2018-02-04 04:55 | 480816.8 | 3360.0002 | 5 | 48 | 3.399446 | -3.259957 | 3.273015 | 3.042547 | 13.71187 | 11.40921
2018-02-04 04:57 | 480936.8 | 3480.0011 | 5 | 48 | 3.31544 | -3.259976 | 3.273015 | 3.151212 | 13.71187 | 11.77457
2018-02-04 04:59 | 481056.8 | 3600.001 | 5 | 48 | 3.066544 | -3.259933 | 3.273015 | 3.259855 | 13.71187 | 12.12451
2018-02-04 04:59 | 481069.5 | 3612.7032 | 5 | 48 | 2.999973 | -3.259978 | 3.273015 | 3.27135 | 13.71187 | 12.1594
2018-02-04 05:01 | 481189.5 | 120.0008 | 6 | 48 | 3.293229 | 0 | 3.273015 | 3.27135 | 13.71187 | 12.1594
2018-02-04 05:03 | 481309.5 | 239.9999 | 6 | 48 | 3.30345 | 0 | 3.273015 | 3.27135 | 13.71187 | 12.1594
2018-02-04 05:04 | 481369.5 | 300.003 | 6 | 48 | 3.306739 | 0 | 3.273015 | 3.27135 | 13.71187 | 12.1594
2018-02-04 05:04 | 481369.5 | 0.0024 | 7 | 49 | 3.306871 | 0 | 0 | 0 | 0 | 0
2018-02-04 05:06 | 481489.6 | 120.0009 | 2 | 49 | 3.93583 | 4.890051 | 0.1622853 | 0 | 0.6176868 | 0
2018-02-04 05:08 | 481609.6 | 240.0009 | 2 | 49 | 3.98654 | 4.890028 | 0.3252962 | 0 | 1.263903 | 0
2018-02-04 05:10 | 481729.6 | 360.0009 | 2 | 49 | 4.02399 | 4.89007 | 0.4882971 | 0 | 1.916892 | 0
2018-02-04 05:12 | 481849.6 | 480.0018 | 2 | 49 | 4.054234 | 4.890051 | 0.6513026 | 0 | 2.575344 | 0
2018-02-04 05:14 | 481969.6 | 600.0009 | 2 | 49 | 4.080619 | 4.890068 | 0.8142884 | 0 | 3.238333 | 0
2018-02-04 05:16 | 482089.6 | 720.0009 | 2 | 49 | 4.103715 | 4.890079 | 0.9772742 | 0 | 3.905322 | 0
2018-02-04 05:18 | 482209.6 | 840.001 | 2 | 49 | 4.127355 | 4.890055 | 1.140288 | 0 | 4.576182 | 0
2018-02-04 05:20 | 482329.6 | 960.001 | 2 | 49 | 4.153064 | 4.890007 | 1.30328 | 0 | 5.250978 | 0
2018-02-04 05:22 | 482448.9 | 1079.345 | 2 | 49 | 4.181081 | 4.890013 | 1.465354 | 0 | 5.926309 | 0
2018-02-04 05:24 | 482569.6 | 1200.0009 | 2 | 49 | 4.200378 | 4.639923 | 1.627572 | 0 | 6.6067 | 0
2018-02-04 05:26 | 482689.6 | 1320.0009 | 2 | 49 | 4.200391 | 4.08651 | 1.772901 | 0 | 7.217142 | 0
2018-02-04 05:28 | 482809.6 | 1440.0009 | 2 | 49 | 4.200395 | 3.567835 | 1.900363 | 0 | 7.752534 | 0
2018-02-04 05:29 | 482885.3 | 1515.7375 | 2 | 49 | 4.200391 | 3.259991 | 1.97215 | 0 | 8.054066 | 0
2018-02-04 05:31 | 483005.3 | 120.0001 | 3 | 49 | 4.228005 | 3.260077 | 2.080371 | 0 | 8.510011 | 0
2018-02-04 05:33 | 483125.3 | 240.0001 | 3 | 49 | 4.260741 | 3.260082 | 2.189033 | 0 | 8.971186 | 0
2018-02-04 05:35 | 483245.3 | 360.0011 | 3 | 49 | 4.296028 | 3.26013 | 2.297724 | 0 | 9.436188 | 0
2018-02-04 05:37 | 483365.3 | 480.001 | 3 | 49 | 4.33354 | 3.260143 | 2.406387 | 0 | 9.905026 | 0
2018-02-04 05:39 | 483485.3 | 600.0003 | 3 | 49 | 4.372932 | 3.260118 | 2.515044 | 0 | 10.37802 | 0
2018-02-04 05:41 | 483605.3 | 720.0003 | 3 | 49 | 4.400408 | 3.019756 | 2.622314 | 0 | 10.84904 | 0
2018-02-04 05:43 | 483725.3 | 840.0003 | 3 | 49 | 4.400401 | 2.503036 | 2.713953 | 0 | 11.25229 | 0
2018-02-04 05:45 | 483845.3 | 960.0003 | 3 | 49 | 4.400409 | 2.093962 | 2.79032 | 0 | 11.58833 | 0
2018-02-04 05:47 | 483965.3 | 1080.0003 | 3 | 49 | 4.400385 | 1.761679 | 2.854365 | 0 | 11.87015 | 0
2018-02-04 05:49 | 484085.3 | 1200.001 | 3 | 49 | 4.400372 | 1.491428 | 2.908438 | 0 | 12.10809 | 0
2018-02-04 05:51 | 484205.3 | 1320.0003 | 3 | 49 | 4.400339 | 1.270786 | 2.954352 | 0 | 12.31013 | 0
2018-02-04 05:53 | 484325.3 | 1440.0003 | 3 | 49 | 4.400359 | 1.090849 | 2.993627 | 0 | 12.48296 | 0
2018-02-04 05:55 | 484445.3 | 1560.0003 | 3 | 49 | 4.400338 | 0.9416656 | 3.02743 | 0 | 12.6317 | 0
2018-02-04 05:57 | 484565.3 | 1680.0011 | 3 | 49 | 4.400341 | 0.8187561 | 3.056713 | 0 | 12.76056 | 0
2018-02-04 05:59 | 484685.3 | 1800.0003 | 3 | 49 | 4.400343 | 0.7156963 | 3.082241 | 0 | 12.87289 | 0
2018-02-04 06:01 | 484805.3 | 1920.0003 | 3 | 49 | 4.400339 | 0.6288738 | 3.104616 | 0 | 12.97135 | 0
2018-02-04 06:03 | 484925.3 | 2040.0003 | 3 | 49 | 4.400338 | 0.5555344 | 3.124327 | 0 | 13.05808 | 0
2018-02-04 06:05 | 485045.3 | 2160.0003 | 3 | 49 | 4.400328 | 0.4924755 | 3.141765 | 0 | 13.13482 | 0
2018-02-04 06:07 | 485165.3 | 2280.0002 | 3 | 49 | 4.40033 | 0.4380779 | 3.157258 | 0 | 13.20299 | 0
2018-02-04 06:09 | 485285.3 | 2400.0002 | 3 | 49 | 4.400316 | 0.390892 | 3.17107 | 0 | 13.26377 | 0
2018-02-04 06:11 | 485405.3 | 2520.0002 | 3 | 49 | 4.40029 | 0.3494797 | 3.183414 | 0 | 13.31809 | 0
2018-02-04 06:13 | 485525.3 | 2640.0002 | 3 | 49 | 4.400324 | 0.3141613 | 3.194473 | 0 | 13.36675 | 0
2018-02-04 06:15 | 485645.3 | 2760.0002 | 3 | 49 | 4.400327 | 0.2824249 | 3.204405 | 0 | 13.41045 | 0
2018-02-04 06:17 | 485765.3 | 2880.0002 | 3 | 49 | 4.40033 | 0.2544441 | 3.213341 | 0 | 13.44977 | 0
2018-02-04 06:19 | 485885.3 | 3000.0002 | 3 | 49 | 4.400316 | 0.2295456 | 3.221392 | 0 | 13.4852 | 0
2018-02-04 06:21 | 486005.3 | 3120.0002 | 3 | 49 | 4.400329 | 0.2074337 | 3.228658 | 0 | 13.51718 | 0
2018-02-04 06:23 | 486125.3 | 3240.0002 | 3 | 49 | 4.400305 | 0.1873722 | 3.235228 | 0 | 13.54609 | 0
2018-02-04 06:25 | 486245.3 | 3360.0019 | 3 | 49 | 4.400323 | 0.1697655 | 3.24117 | 0 | 13.57223 | 0
2018-02-04 06:27 | 486365.3 | 3480.0002 | 3 | 49 | 4.400311 | 0.1538715 | 3.246549 | 0 | 13.5959 | 0
2018-02-04 06:29 | 486485.3 | 3600.0002 | 3 | 49 | 4.40032 | 0.1396866 | 3.251433 | 0 | 13.61739 | 0
2018-02-04 06:31 | 486605.3 | 3720.0003 | 3 | 49 | 4.400303 | 0.1266441 | 3.255864 | 0 | 13.63689 | 0
2018-02-04 06:33 | 486725.3 | 3840.0002 | 3 | 49 | 4.400313 | 0.1154251 | 3.259892 | 0 | 13.65461 | 0
2018-02-04 06:35 | 486845.3 | 3960.0002 | 3 | 49 | 4.400276 | 0.1044998 | 3.263555 | 0 | 13.67073 | 0
2018-02-04 06:37 | 486965.3 | 4080.001 | 3 | 49 | 4.400297 | 0.09565926 | 3.266892 | 0 | 13.68542 | 0
2018-02-04 06:39 | 487085.3 | 4200.0001 | 3 | 49 | 4.400269 | 0.08700943 | 3.269937 | 0 | 13.69881 | 0
2018-02-04 06:41 | 487185.5 | 4300.1337 | 3 | 49 | 4.400331 | 0.08149338 | 3.272275 | 0 | 13.7091 | 0
2018-02-04 06:43 | 487305.5 | 119.9999 | 4 | 49 | 4.394653 | 0 | 3.272275 | 0 | 13.7091 | 0
2018-02-04 06:45 | 487425.5 | 240.0008 | 4 | 49 | 4.394031 | 0 | 3.272275 | 0 | 13.7091 | 0
2018-02-04 06:46 | 487485.5 | 300.0031 | 4 | 49 | 4.393814 | 0 | 3.272275 | 0 | 13.7091 | 0
2018-02-04 06:48 | 487605.6 | 120.0009 | 5 | 49 | 4.165131 | -3.259978 | 3.272275 | 0.1086613 | 13.7091 | 0.4556357
2018-02-04 06:50 | 487725.6 | 240.0009 | 5 | 49 | 4.125317 | -3.260024 | 3.272275 | 0.2173246 | 13.7091 | 0.9060584
2018-02-04 06:52 | 487845.6 | 360.0009 | 5 | 49 | 4.085138 | -3.26004 | 3.272275 | 0.3259819 | 13.7091 | 1.35213
2018-02-04 06:54 | 487965.6 | 480 | 5 | 49 | 4.044214 | -3.259968 | 3.272275 | 0.434642 | 13.7091 | 1.793802
2018-02-04 06:56 | 488085.6 | 600.001 | 5 | 49 | 4.003348 | -3.260005 | 3.272275 | 0.5433045 | 13.7091 | 2.231033
2018-02-04 06:58 | 488205.6 | 720.0001 | 5 | 49 | 3.963264 | -3.259976 | 3.272275 | 0.6519699 | 13.7091 | 2.663872
2018-02-04 07:00 | 488325.6 | 840.0009 | 5 | 49 | 3.924449 | -3.260001 | 3.272275 | 0.7606387 | 13.7091 | 3.092433
2018-02-04 07:02 | 488445.6 | 960.0001 | 5 | 49 | 3.887086 | -3.259953 | 3.272275 | 0.8692871 | 13.7091 | 3.516774
2018-02-04 07:04 | 488565.6 | 1080.0009 | 5 | 49 | 3.851371 | -3.260026 | 3.272275 | 0.9779578 | 13.7091 | 3.937231
2018-02-04 07:06 | 488685.6 | 1200.0009 | 5 | 49 | 3.817395 | -3.260014 | 3.272275 | 1.086629 | 13.7091 | 4.353902
2018-02-04 07:08 | 488805.6 | 1320.0009 | 5 | 49 | 3.785206 | -3.260038 | 3.272275 | 1.195288 | 13.7091 | 4.76693
2018-02-04 07:10 | 488925.6 | 1440.0009 | 5 | 49 | 3.754969 | -3.260042 | 3.272275 | 1.303947 | 13.7091 | 5.176567
2018-02-04 07:12 | 489045.6 | 1560.0009 | 5 | 49 | 3.726633 | -3.260049 | 3.272275 | 1.412619 | 13.7091 | 5.583067
2018-02-04 07:14 | 489165.6 | 1680.0008 | 5 | 49 | 3.700224 | -3.259968 | 3.272275 | 1.52128 | 13.7091 | 5.986558
2018-02-04 07:16 | 489285.6 | 1800.0009 | 5 | 49 | 3.675646 | -3.259968 | 3.272275 | 1.629933 | 13.7091 | 6.387247
2018-02-04 07:18 | 489405.6 | 1920.0009 | 5 | 49 | 3.652908 | -3.260017 | 3.272275 | 1.7386 | 13.7091 | 6.785418
2018-02-04 07:20 | 489525.6 | 2040.0001 | 5 | 49 | 3.632005 | -3.259996 | 3.272275 | 1.847274 | 13.7091 | 7.181239
2018-02-04 07:22 | 489645.6 | 2160.0009 | 5 | 49 | 3.613001 | -3.260036 | 3.272275 | 1.955924 | 13.7091 | 7.574809
2018-02-04 07:24 | 489765.6 | 2280.0009 | 5 | 49 | 3.595703125 | -3.259982 | 3.272275 | 2.064596 | 13.7091 | 7.966486
2018-02-04 07:26 | 489885.6 | 2400.0001 | 5 | 49 | 3.579903 | -3.260015 | 3.272275 | 2.173261 | 13.7091 | 8.356344
2018-02-04 07:28 | 490005.6 | 2520.0009 | 5 | 49 | 3.56515 | -3.25995 | 3.272275 | 2.281913 | 13.7091 | 8.744498
2018-02-04 07:30 | 490125.6 | 2640.0009 | 5 | 49 | 3.550875 | -3.259966 | 3.272275 | 2.390587 | 13.7091 | 9.13116
2018-02-04 07:32 | 490245.6 | 2760.0008 | 5 | 49 | 3.536689 | -3.259989 | 3.272275 | 2.499232 | 13.7091 | 9.516175
2018-02-04 07:34 | 490365.6 | 2880.0009 | 5 | 49 | 3.521619 | -3.259964 | 3.272275 | 2.607901 | 13.7091 | 9.899701
2018-02-04 07:36 | 490485.6 | 3000.0009 | 5 | 49 | 3.503785 | -3.259982 | 3.272275 | 2.716568 | 13.7091 | 10.28145
2018-02-04 07:38 | 490605.6 | 3120.0009 | 5 | 49 | 3.479595 | -3.259953 | 3.272275 | 2.825213 | 13.7091 | 10.66088
2018-02-04 07:40 | 490725.6 | 3240.0001 | 5 | 49 | 3.446454 | -3.259957 | 3.272275 | 2.933899 | 13.7091 | 11.03736
2018-02-04 07:42 | 490845.6 | 3360.0009 | 5 | 49 | 3.398682 | -3.259978 | 3.272275 | 3.042558 | 13.7091 | 11.40944
2018-02-04 07:44 | 490965.6 | 3480.0009 | 5 | 49 | 3.314109 | -3.259952 | 3.272275 | 3.151204 | 13.7091 | 11.77463
2018-02-04 07:46 | 491085.6 | 3600.0009 | 5 | 49 | 3.062551 | -3.259934 | 3.272275 | 3.25987 | 13.7091 | 12.1244
2018-02-04 07:46 | 491097.5 | 3611.8535 | 5 | 49 | 2.99999 | -3.260009 | 3.272275 | 3.270597 | 13.7091 | 12.15693
2018-02-04 07:48 | 491217.5 | 120.0001 | 6 | 49 | 3.294862 | 0 | 3.272275 | 3.270597 | 13.7091 | 12.15693
2018-02-04 07:50 | 491337.5 | 240.0001 | 6 | 49 | 3.305074 | 0 | 3.272275 | 3.270597 | 13.7091 | 12.15693
2018-02-04 07:51 | 491397.5 | 300.0016 | 6 | 49 | 3.308352 | 0 | 3.272275 | 3.270597 | 13.7091 | 12.15693
2018-02-04 07:51 | 491397.5 | 0.0024 | 7 | 50 | 3.308434 | 0 | 0 | 0 | 0 | 0
2018-02-04 07:53 | 491517.6 | 120.001 | 2 | 50 | 3.937308 | 4.890001 | 0.1623113 | 4.6e-11 | 0.6180604 | 1.52e-10
2018-02-04 07:55 | 491637.6 | 240.0002 | 2 | 50 | 3.987781 | 4.890001 | 0.3252912 | 4.6e-11 | 1.264364 | 1.52e-10
2018-02-04 07:57 | 491757.6 | 360.0002 | 2 | 50 | 4.025225 | 4.890022 | 0.4882912 | 4.6e-11 | 1.917554 | 1.52e-10
2018-02-04 07:59 | 491877.6 | 480.0002 | 2 | 50 | 4.055447 | 4.890013 | 0.6512932 | 4.6e-11 | 2.576192 | 1.52e-10
2018-02-04 08:01 | 491997.6 | 600.0002 | 2 | 50 | 4.081783 | 4.890034 | 0.814285 | 4.6e-11 | 3.239398 | 1.52e-10
2018-02-04 08:03 | 492117.6 | 720.0002 | 2 | 50 | 4.104821 | 4.890017 | 0.9772552 | 4.6e-11 | 3.906505 | 1.52e-10
2018-02-04 08:05 | 492237.6 | 840.0002 | 2 | 50 | 4.128421 | 4.890018 | 1.140249 | 4.6e-11 | 4.577459 | 1.52e-10
2018-02-04 08:07 | 492357.6 | 960.0002 | 2 | 50 | 4.154043 | 4.890022 | 1.303283 | 4.6e-11 | 5.252595 | 1.52e-10
2018-02-04 08:09 | 492477.6 | 1080.0001 | 2 | 50 | 4.182053 | 4.889984 | 1.466236 | 4.6e-11 | 5.931749 | 1.52e-10
2018-02-04 08:11 | 492597.6 | 1200.0002 | 2 | 50 | 4.200392 | 4.62919 | 1.627398 | 4.6e-11 | 6.607798 | 1.52e-10
2018-02-04 08:13 | 492717.6 | 1320.0002 | 2 | 50 | 4.200413 | 4.080521 | 1.772444 | 4.6e-11 | 7.217047 | 1.52e-10
2018-02-04 08:15 | 492837.6 | 1440.0002 | 2 | 50 | 4.20041 | 3.564886 | 1.89974 | 4.6e-11 | 7.751742 | 1.52e-10
2018-02-04 08:17 | 492913.1 | 1515.552 | 2 | 50 | 4.200394 | 3.259974 | 1.971316 | 4.6e-11 | 8.052392 | 1.52e-10
2018-02-04 08:19 | 493033.2 | 120.0009 | 3 | 50 | 4.228001 | 3.259985 | 2.079559 | 4.6e-11 | 8.508429 | 1.52e-10
2018-02-04 08:21 | 493153.2 | 240.0006 | 3 | 50 | 4.260682 | 3.260191 | 2.188226 | 4.6e-11 | 8.969619 | 1.52e-10
2018-02-04 08:23 | 493273.2 | 360.0009 | 3 | 50 | 4.295884 | 3.259874 | 2.296884 | 4.6e-11 | 9.434467 | 1.52e-10
2018-02-04 08:25 | 493393.2 | 480.0009 | 3 | 50 | 4.333405 | 3.260162 | 2.405555 | 4.6e-11 | 9.903326 | 1.52e-10
2018-02-04 08:27 | 493513.2 | 600.0009 | 3 | 50 | 4.372861 | 3.259834 | 2.514224 | 4.6e-11 | 10.37636 | 1.52e-10
2018-02-04 08:29 | 493633.2 | 720.0018 | 3 | 50 | 4.400416 | 3.019506 | 2.62147 | 4.6e-11 | 10.84727 | 1.52e-10
2018-02-04 08:31 | 493753.2 | 840.0009 | 3 | 50 | 4.400378 | 2.50016 | 2.713062 | 4.6e-11 | 11.25031 | 1.52e-10
2018-02-04 08:33 | 493873.2 | 960.0002 | 3 | 50 | 4.400394 | 2.090832 | 2.789327 | 4.6e-11 | 11.58591 | 1.52e-10
2018-02-04 08:35 | 493993.2 | 1080.0002 | 3 | 50 | 4.400405 | 1.758951 | 2.853287 | 4.6e-11 | 11.86736 | 1.52e-10
2018-02-04 08:37 | 494113.2 | 1200.0018 | 3 | 50 | 4.400387 | 1.489037 | 2.907248 | 4.6e-11 | 12.1048 | 1.52e-10
2018-02-04 08:39 | 494233.2 | 1320.0002 | 3 | 50 | 4.40036 | 1.268871 | 2.953072 | 4.6e-11 | 12.30645 | 1.52e-10
2018-02-04 08:41 | 494353.2 | 1440.0001 | 3 | 50 | 4.400359 | 1.088299 | 2.992266 | 4.6e-11 | 12.47892 | 1.52e-10
2018-02-04 08:43 | 494473.2 | 1560.0001 | 3 | 50 | 4.400373 | 0.9405289 | 3.026001 | 4.6e-11 | 12.62737 | 1.52e-10
2018-02-04 08:45 | 494593.2 | 1680.0001 | 3 | 50 | 4.400322 | 0.8166313 | 3.055234 | 4.6e-11 | 12.756 | 1.52e-10
2018-02-04 08:47 | 494713.2 | 1800.0001 | 3 | 50 | 4.400377 | 0.7155075 | 3.080713 | 4.6e-11 | 12.86811 | 1.52e-10
2018-02-04 08:49 | 494833.2 | 1920.0001 | 3 | 50 | 4.400342 | 0.628109 | 3.103049 | 4.6e-11 | 12.9664 | 1.52e-10
2018-02-04 08:51 | 494953.2 | 2040.0001 | 3 | 50 | 4.400326 | 0.5546207 | 3.122736 | 4.6e-11 | 13.05303 | 1.52e-10
2018-02-04 08:53 | 495073.2 | 2160.0001 | 3 | 50 | 4.400318 | 0.4920101 | 3.140162 | 4.6e-11 | 13.12971 | 1.52e-10
2018-02-04 08:55 | 495193.2 | 2280.001 | 3 | 50 | 4.400327 | 0.4383087 | 3.155652 | 4.6e-11 | 13.19787 | 1.52e-10
2018-02-04 08:57 | 495313.2 | 2400.0018 | 3 | 50 | 4.400329 | 0.3912086 | 3.169456 | 4.6e-11 | 13.25861 | 1.52e-10
2018-02-04 08:59 | 495433.2 | 2520.0018 | 3 | 50 | 4.400324 | 0.350193 | 3.181797 | 4.6e-11 | 13.31292 | 1.52e-10
2018-02-04 09:01 | 495553.2 | 2640.0001 | 3 | 50 | 4.400317 | 0.3142643 | 3.192865 | 4.6e-11 | 13.36162 | 1.52e-10
2018-02-04 09:03 | 495673.2 | 2760.0001 | 3 | 50 | 4.400306 | 0.2822685 | 3.202803 | 4.6e-11 | 13.40535 | 1.52e-10
2018-02-04 09:05 | 495793.2 | 2880.0009 | 3 | 50 | 4.400348 | 0.2552319 | 3.211748 | 4.6e-11 | 13.44471 | 1.52e-10
2018-02-04 09:07 | 495913.2 | 3000.0009 | 3 | 50 | 4.400336 | 0.2302113 | 3.21981 | 4.6e-11 | 13.48019 | 1.52e-10
2018-02-04 09:09 | 496033.2 | 3120.001 | 3 | 50 | 4.400328 | 0.2076721 | 3.227088 | 4.6e-11 | 13.51221 | 1.52e-10
2018-02-04 09:11 | 496153.2 | 3240.0001 | 3 | 50 | 4.400311 | 0.1877365 | 3.233667 | 4.6e-11 | 13.54116 | 1.52e-10
2018-02-04 09:13 | 496273.2 | 3360.0018 | 3 | 50 | 4.400307 | 0.1696777 | 3.239617 | 4.6e-11 | 13.56735 | 1.52e-10
2018-02-04 09:15 | 496393.2 | 3480.0004 | 3 | 50 | 4.400304 | 0.1538677 | 3.245003 | 4.6e-11 | 13.59105 | 1.52e-10
2018-02-04 09:17 | 496513.2 | 3600.0001 | 3 | 50 | 4.400298 | 0.1393356 | 3.249887 | 4.6e-11 | 13.61254 | 1.52e-10
2018-02-04 09:19 | 496633.2 | 3720.0018 | 3 | 50 | 4.400323 | 0.1270866 | 3.254321 | 4.6e-11 | 13.63205 | 1.52e-10
2018-02-04 09:21 | 496753.2 | 3840.001 | 3 | 50 | 4.400313 | 0.1150188 | 3.258342 | 4.6e-11 | 13.64974 | 1.52e-10
2018-02-04 09:23 | 496873.2 | 3960.0002 | 3 | 50 | 4.400284 | 0.1041927 | 3.261993 | 4.6e-11 | 13.66581 | 1.52e-10
2018-02-04 09:25 | 496993.2 | 4080.0002 | 3 | 50 | 4.400316 | 0.09538078 | 3.265315 | 4.6e-11 | 13.68042 | 1.52e-10
2018-02-04 09:27 | 497113.2 | 4200.0001 | 3 | 50 | 4.400316 | 0.0865593 | 3.268342 | 4.6e-11 | 13.69375 | 1.52e-10
2018-02-04 09:28 | 497188.6 | 4275.4496 | 3 | 50 | 4.40029 | 0.08149338 | 3.270102 | 4.6e-11 | 13.70149 | 1.52e-10
2018-02-04 09:30 | 497308.7 | 120.0001 | 4 | 50 | 4.394563 | 0 | 3.270102 | 4.6e-11 | 13.70149 | 1.52e-10
2018-02-04 09:32 | 497428.7 | 240.0002 | 4 | 50 | 4.393932 | 0 | 3.270102 | 4.6e-11 | 13.70149 | 1.52e-10
2018-02-04 09:33 | 497488.7 | 300.0016 | 4 | 50 | 4.393701 | 0 | 3.270102 | 4.6e-11 | 13.70149 | 1.52e-10
2018-02-04 09:35 | 497608.7 | 120.001 | 5 | 50 | 4.163937 | -3.259968 | 3.270102 | 0.1086535 | 13.70149 | 0.4554828
2018-02-04 09:37 | 497728.7 | 240.0001 | 5 | 50 | 4.124169 | -3.259978 | 3.270102 | 0.2173193 | 13.70149 | 0.9057882
2018-02-04 09:39 | 497848.7 | 360.001 | 5 | 50 | 4.084097 | -3.259978 | 3.270102 | 0.3259735 | 13.70149 | 1.351728
2018-02-04 09:41 | 497968.7 | 480.0001 | 5 | 50 | 4.043291 | -3.259989 | 3.270102 | 0.4346264 | 13.70149 | 1.793265
2018-02-04 09:43 | 498088.7 | 600.0001 | 5 | 50 | 4.002545 | -3.259947 | 3.270102 | 0.5432987 | 13.70149 | 2.23044
2018-02-04 09:45 | 498208.7 | 720.001 | 5 | 50 | 3.962604 | -3.260024 | 3.270102 | 0.6519566 | 13.70149 | 2.663168
2018-02-04 09:47 | 498328.7 | 840.001 | 5 | 50 | 3.923922 | -3.259995 | 3.270102 | 0.760617 | 13.70149 | 3.091632
2018-02-04 09:49 | 498448.7 | 960.0001 | 5 | 50 | 3.886637 | -3.259953 | 3.270102 | 0.8692855 | 13.70149 | 3.516
2018-02-04 09:51 | 498568.7 | 1080.001 | 5 | 50 | 3.850992 | -3.260009 | 3.270102 | 0.9779533 | 13.70149 | 3.936401
2018-02-04 09:53 | 498688.7 | 1200.001 | 5 | 50 | 3.817059 | -3.260017 | 3.270102 | 1.08661 | 13.70149 | 4.352976
2018-02-04 09:55 | 498808.7 | 1320.001 | 5 | 50 | 3.784892 | -3.260009 | 3.270102 | 1.195267 | 13.70149 | 4.765961
2018-02-04 09:57 | 498928.7 | 1440.001 | 5 | 50 | 3.754633 | -3.260003 | 3.270102 | 1.30394 | 13.70149 | 5.175614
2018-02-04 09:59 | 499048.7 | 1560.0001 | 5 | 50 | 3.72627 | -3.260036 | 3.270102 | 1.412588 | 13.70149 | 5.58199
2018-02-04 10:01 | 499168.7 | 1680.001 | 5 | 50 | 3.699847 | -3.260005 | 3.270102 | 1.52125 | 13.70149 | 5.985445
2018-02-04 10:03 | 499288.7 | 1800.001 | 5 | 50 | 3.675244 | -3.259978 | 3.270102 | 1.629925 | 13.70149 | 6.386171
2018-02-04 10:05 | 499408.7 | 1920.001 | 5 | 50 | 3.652447 | -3.260024 | 3.270102 | 1.738584 | 13.70149 | 6.784267
2018-02-04 10:07 | 499528.7 | 2040.0009 | 5 | 50 | 3.631556 | -3.259987 | 3.270102 | 1.847249 | 13.70149 | 7.180008
2018-02-04 10:09 | 499648.7 | 2160.0001 | 5 | 50 | 3.612531 | -3.260024 | 3.270102 | 1.955912 | 13.70149 | 7.57357
2018-02-04 10:11 | 499768.7 | 2280.0025 | 5 | 50 | 3.595283 | -3.260021 | 3.270102 | 2.064581 | 13.70149 | 7.965188
2018-02-04 10:13 | 499888.7 | 2400.0008 | 5 | 50 | 3.579539 | -3.260019 | 3.270102 | 2.173242 | 13.70149 | 8.354989
2018-02-04 10:15 | 500008.7 | 2520.0009 | 5 | 50 | 3.564789 | -3.260032 | 3.270102 | 2.281908 | 13.70149 | 8.743154
2018-02-04 10:17 | 500128.7 | 2640.0008 | 5 | 50 | 3.550555 | -3.260056 | 3.270102 | 2.390565 | 13.70149 | 9.129715
2018-02-04 10:19 | 500248.7 | 2760.001 | 5 | 50 | 3.536392 | -3.259968 | 3.270102 | 2.499216 | 13.70149 | 9.51472
2018-02-04 10:21 | 500368.7 | 2880 | 5 | 50 | 3.52129 | -3.260005 | 3.270102 | 2.607886 | 13.70149 | 9.898218
2018-02-04 10:23 | 500488.7 | 3000.0008 | 5 | 50 | 3.503382 | -3.259962 | 3.270102 | 2.71654 | 13.70149 | 10.27988
2018-02-04 10:25 | 500608.7 | 3120.0008 | 5 | 50 | 3.479081 | -3.260012 | 3.270102 | 2.825202 | 13.70149 | 10.65933
2018-02-04 10:27 | 500728.7 | 3240.0001 | 5 | 50 | 3.445747 | -3.259974 | 3.270102 | 2.93387 | 13.70149 | 11.03567
2018-02-04 10:29 | 500848.7 | 3360.0009 | 5 | 50 | 3.397587 | -3.259962 | 3.270102 | 3.042532 | 13.70149 | 11.40767
2018-02-04 10:31 | 500968.7 | 3480.0001 | 5 | 50 | 3.311894 | -3.260009 | 3.270102 | 3.15119 | 13.70149 | 11.77274
2018-02-04 10:33 | 501088.7 | 3600.0025 | 5 | 50 | 3.052573 | -3.260003 | 3.270102 | 3.259849 | 13.70149 | 12.12199
2018-02-04 10:33 | 501098.4 | 3609.7055 | 5 | 50 | 2.99996 | -3.259959 | 3.270102 | 3.268634 | 13.70149 | 12.14858
2018-02-04 10:35 | 501218.5 | 119.9999 | 6 | 50 | 3.294662 | 0 | 3.270102 | 3.268634 | 13.70149 | 12.14858
2018-02-04 10:37 | 501338.5 | 239.9999 | 6 | 50 | 3.304866 | 0 | 3.270102 | 3.268634 | 13.70149 | 12.14858
2018-02-04 10:38 | 501398.5 | 300.0013 | 6 | 50 | 3.30813 | 0 | 3.270102 | 3.268634 | 13.70149 | 12.14858
2018-02-04 10:38 | 501398.5 | 0.0025 | 7 | 51 | 3.308044 | 0 | 0 | 0 | 0 | 0
2018-02-04 10:40 | 501518.6 | 120.0001 | 8 | 51 | 3.937241 | 4.889893 | 0.1623127 | 0 | 0.6180382 | 0
2018-02-04 10:42 | 501638.6 | 240.0008 | 8 | 51 | 3.987711 | 4.889902 | 0.3252947 | 0 | 1.264338 | 0
2018-02-04 10:44 | 501758.6 | 360.0009 | 8 | 51 | 4.025253 | 4.889923 | 0.4882786 | 0 | 1.917456 | 0
2018-02-04 10:46 | 501878.6 | 480.001 | 8 | 51 | 4.055587 | 4.889984 | 0.6512744 | 0 | 2.576082 | 0
2018-02-04 10:48 | 501998.6 | 600.0001 | 8 | 51 | 4.08206 | 4.889944 | 0.8142532 | 0 | 3.239266 | 0
2018-02-04 10:50 | 502118.6 | 720.0001 | 8 | 51 | 4.105345 | 4.889944 | 0.9772462 | 0 | 3.906533 | 0
2018-02-04 10:52 | 502238.6 | 840.0001 | 8 | 51 | 4.129148 | 4.889984 | 1.140235 | 0 | 4.57757 | 0
2018-02-04 10:54 | 502358.6 | 960.0025 | 8 | 51 | 4.155054 | 4.890028 | 1.30322 | 0 | 5.252645 | 0
2018-02-04 10:56 | 502478.6 | 1080.0001 | 8 | 51 | 4.183338 | 4.889963 | 1.466209 | 0 | 5.932134 | 0
2018-02-04 10:58 | 502598.6 | 1200.0009 | 8 | 51 | 4.200387 | 4.604115 | 1.626924 | 0 | 6.606432 | 0
2018-02-04 11:00 | 502718.6 | 1320.0009 | 8 | 51 | 4.200406 | 4.060375 | 1.771233 | 0 | 7.212589 | 0
2018-02-04 11:02 | 502838.6 | 1440.0009 | 8 | 51 | 4.200382 | 3.548634 | 1.897938 | 0 | 7.744798 | 0
2018-02-04 11:03 | 502910.6 | 1512.0463 | 8 | 51 | 4.200402 | 3.259979 | 1.966046 | 0 | 8.030878 | 0
2018-02-04 11:05 | 503030.6 | 120.0001 | 9 | 51 | 4.227907 | 3.260147 | 2.074266 | 0 | 8.486812 | 0
2018-02-04 11:07 | 503150.6 | 240.0002 | 9 | 51 | 4.260502 | 3.260128 | 2.182935 | 0 | 8.948 | 0
2018-02-04 11:09 | 503270.6 | 360.0009 | 9 | 51 | 4.295662 | 3.26012 | 2.291591 | 0 | 9.412816 | 0
2018-02-04 11:11 | 503390.6 | 480.0009 | 9 | 51 | 4.333059 | 3.259974 | 2.400243 | 0 | 9.881559 | 0
2018-02-04 11:13 | 503510.6 | 600.0009 | 9 | 51 | 4.372354 | 3.260181 | 2.508904 | 0 | 10.35451 | 0
2018-02-04 11:15 | 503630.6 | 720.001 | 9 | 51 | 4.400404 | 3.030003 | 2.616271 | 0 | 10.82591 | 0
2018-02-04 11:17 | 503750.6 | 840.0018 | 9 | 51 | 4.400371 | 2.511856 | 2.708214 | 0 | 11.2305 | 0
2018-02-04 11:19 | 503870.6 | 960.0002 | 9 | 51 | 4.400397 | 2.102827 | 2.784879 | 0 | 11.56786 | 0
2018-02-04 11:21 | 503990.6 | 1080.0005 | 9 | 51 | 4.400381 | 1.769852 | 2.849216 | 0 | 11.85096 | 0
2018-02-04 11:23 | 504110.6 | 1200.0007 | 9 | 51 | 4.400402 | 1.499796 | 2.903542 | 0 | 12.09002 | 0
2018-02-04 11:25 | 504230.6 | 1320.0018 | 9 | 51 | 4.400355 | 1.277977 | 2.949712 | 0 | 12.29318 | 0
2018-02-04 11:27 | 504350.6 | 1440.0001 | 9 | 51 | 4.40035 | 1.096956 | 2.989197 | 0 | 12.46693 | 0
2018-02-04 11:29 | 504470.6 | 1560.0009 | 9 | 51 | 4.400357 | 0.9474678 | 3.023185 | 0 | 12.61649 | 0
2018-02-04 11:31 | 504590.6 | 1680.0025 | 9 | 51 | 4.400346 | 0.8230972 | 3.052624 | 0 | 12.74604 | 0
2018-02-04 11:33 | 504710.6 | 1800.0006 | 9 | 51 | 4.400326 | 0.7192669 | 3.078277 | 0 | 12.85892 | 0
2018-02-04 11:35 | 504830.6 | 1920.0009 | 9 | 51 | 4.400344 | 0.6323624 | 3.10076 | 0 | 12.95785 | 0
2018-02-04 11:37 | 504950.6 | 2040.0014 | 9 | 51 | 4.400353 | 0.5583038 | 3.120563 | 0 | 13.04499 | 0
2018-02-04 11:39 | 505070.6 | 2160.0001 | 9 | 51 | 4.400367 | 0.4956951 | 3.138086 | 0 | 13.12209 | 0
2018-02-04 11:41 | 505190.6 | 2280.0006 | 9 | 51 | 4.400322 | 0.4402313 | 3.153653 | 0 | 13.1906 | 0
2018-02-04 11:43 | 505310.6 | 2400.0007 | 9 | 51 | 4.40033 | 0.3930378 | 3.167531 | 0 | 13.25167 | 0
2018-02-04 11:45 | 505430.6 | 2520.0013 | 9 | 51 | 4.400336 | 0.3520794 | 3.179939 | 0 | 13.30626 | 0
2018-02-04 11:47 | 505550.6 | 2640.0001 | 9 | 51 | 4.400316 | 0.3161354 | 3.191061 | 0 | 13.3552 | 0
2018-02-04 11:49 | 505670.6 | 2760.0009 | 9 | 51 | 4.400341 | 0.2847404 | 3.201049 | 0 | 13.39916 | 0
2018-02-04 11:51 | 505790.6 | 2880.0001 | 9 | 51 | 4.400324 | 0.256422 | 3.210045 | 0 | 13.43874 | 0
2018-02-04 11:53 | 505910.6 | 3000.0001 | 9 | 51 | 4.400322 | 0.231102 | 3.218153 | 0 | 13.47442 | 0
2018-02-04 11:55 | 506030.6 | 3120.0001 | 9 | 51 | 4.400306 | 0.2087746 | 3.225475 | 0 | 13.50664 | 0
2018-02-04 11:57 | 506150.6 | 3240.0002 | 9 | 51 | 4.400331 | 0.1892166 | 3.232092 | 0 | 13.53575 | 0
2018-02-04 11:59 | 506270.6 | 3360.0001 | 9 | 51 | 4.400322 | 0.1713486 | 3.238083 | 0 | 13.56212 | 0
2018-02-04 12:01 | 506390.6 | 3480.0002 | 9 | 51 | 4.400323 | 0.155098 | 3.243513 | 0 | 13.58601 | 0
2018-02-04 12:03 | 506510.6 | 3600.0015 | 9 | 51 | 4.400325 | 0.1411076 | 3.248427 | 0 | 13.60763 | 0
2018-02-04 12:05 | 506630.6 | 3720.0009 | 9 | 51 | 4.400306 | 0.1277065 | 3.252894 | 0 | 13.62729 | 0
2018-02-04 12:07 | 506750.6 | 3840.0013 | 9 | 51 | 4.400289 | 0.115654 | 3.256946 | 0 | 13.64512 | 0
2018-02-04 12:09 | 506870.6 | 3960.0001 | 9 | 51 | 4.400282 | 0.105175 | 3.260633 | 0 | 13.66134 | 0
2018-02-04 12:11 | 506990.6 | 4080.0001 | 9 | 51 | 4.40032 | 0.09623528 | 3.263985 | 0 | 13.67609 | 0
2018-02-04 12:13 | 507110.6 | 4200.0009 | 9 | 51 | 4.400306 | 0.08768845 | 3.267036 | 0 | 13.68952 | 0
2018-02-04 12:15 | 507203.1 | 4292.4552 | 9 | 51 | 4.400311 | 0.0814991 | 3.269203 | 0 | 13.69906 | 0

## Statistics_74
Date_Time | Test_Time(s) | Step_Time(s) | Step_Index | Cycle_Index | Voltage(V) | Current(A) | Charge_Capacity(Ah) | Discharge_Capacity(Ah) | Charge_Energy(Wh) | Discharge_Energy(Wh) | ACR(Ohm) | Internal Resistance(Ohm)
2018-01-29 18:38 | 11889.87 | 300.0038 | 6 | 1 | 3.324145 | 0 | 3.326053 | 3.352545 | 13.96884 | 12.43267
2018-01-29 21:25 | 21942.96 | 300.0016 | 6 | 2 | 3.317634 | 0 | 3.35675 | 3.349987 | 14.06728 | 12.42753
2018-01-30 00:13 | 31983.37 | 300.0017 | 6 | 3 | 3.316111 | 0 | 3.353705 | 3.347015 | 14.05246 | 12.41745
2018-01-30 03:00 | 42020.85598 | 300.0036 | 6 | 4 | 3.31356 | 0 | 3.350343 | 3.344182 | 14.03874 | 12.40853
2018-01-30 05:47 | 52048.33 | 300.0022 | 6 | 5 | 3.312832 | 0 | 3.346864 | 3.341141 | 14.02278 | 12.39841
2018-01-30 08:35 | 62105.95942 | 300.0024 | 6 | 6 | 3.313554 | 0 | 3.345143 | 3.339074 | 14.01515 | 12.39191
2018-01-30 11:22 | 72149.8 | 300.0016 | 6 | 7 | 3.314692 | 0 | 3.341407 | 3.335474 | 14.00238 | 12.37689
2018-01-30 14:09 | 82181.03 | 300.0019 | 6 | 8 | 3.312072 | 0 | 3.338038 | 3.333404 | 13.98775 | 12.37098
2018-01-30 16:56 | 92212.6 | 300.0032 | 6 | 9 | 3.312949 | 0 | 3.335011 | 3.329612 | 13.97534 | 12.35572
2018-01-30 19:44 | 102256.7 | 300.0036 | 6 | 10 | 3.313121 | 0 | 3.332171 | 3.327103 | 13.96546 | 12.34562
2018-01-30 22:32 | 112331.4 | 300.0029 | 6 | 11 | 3.311405 | 0 | 3.328995 | 3.325622 | 13.95227 | 12.34177
2018-01-31 01:19 | 122364.3 | 300.0037 | 6 | 12 | 3.310796 | 0 | 3.328858 | 3.324518 | 13.95012 | 12.33913
2018-01-31 04:06 | 132389 | 300.004 | 6 | 13 | 3.310506 | 0 | 3.327017 | 3.322643 | 13.9435 | 12.33178
2018-01-31 06:53 | 142404.9893 | 300.0041 | 6 | 14 | 3.31 | 0 | 3.324844 | 3.321004 | 13.93467 | 12.32613
2018-01-31 09:40 | 152429.6 | 300.0049 | 6 | 15 | 3.310863 | 0 | 3.323004 | 3.318826 | 13.92758 | 12.31724
2018-01-31 12:28 | 162476.6 | 300.0039 | 6 | 16 | 3.310648 | 0 | 3.321328 | 3.316483 | 13.92168 | 12.30913
2018-01-31 15:15 | 172515.3 | 300.0041 | 6 | 17 | 3.310757 | 0 | 3.319156 | 3.315257 | 13.91227 | 12.30442
2018-01-31 18:02 | 182532.5 | 300.0011 | 6 | 18 | 3.310738 | 0 | 3.317022 | 3.313389 | 13.90454 | 12.29691
2018-01-31 20:49 | 192565.7 | 300.0006 | 6 | 19 | 3.310568 | 0 | 3.315976 | 3.312411 | 13.90172 | 12.29347
2018-01-31 23:36 | 202600.622 | 300.0015 | 6 | 20 | 3.309089 | 0 | 3.314286 | 3.310877 | 13.89528 | 12.28742
2018-02-01 02:24 | 212652.6 | 300.0022 | 6 | 21 | 3.310168 | 0 | 3.313211 | 3.309442 | 13.88975 | 12.28191
2018-02-01 05:11 | 222706.1 | 300.0036 | 6 | 22 | 3.310334 | 0 | 3.311731 | 3.307532 | 13.88377 | 12.27527
2018-02-01 07:59 | 232743.6 | 300.0033 | 6 | 23 | 3.309684 | 0 | 3.309685 | 3.306611 | 13.8764 | 12.27131
2018-02-01 10:46 | 242772.9 | 300.0021 | 6 | 24 | 3.309052 | 0 | 3.308146 | 3.305174 | 13.87062 | 12.26528
2018-02-01 13:33 | 252806.9 | 300.0019 | 6 | 25 | 3.308332 | 0 | 3.306864 | 3.303865 | 13.86559 | 12.26012
2018-02-01 16:21 | 262857 | 300.0024 | 6 | 26 | 3.309552 | 0 | 3.305408 | 3.302324 | 13.85992 | 12.25336
2018-02-01 19:08 | 272913.4 | 300.0038 | 6 | 27 | 3.308936 | 0 | 3.303842 | 3.300904 | 13.85389 | 12.24843
2018-02-01 21:56 | 282967.3 | 300.0022 | 6 | 28 | 3.308728 | 0 | 3.302705 | 3.298831 | 13.84945 | 12.24078
2018-02-02 00:43 | 293018.1 | 300.0015 | 6 | 29 | 3.309663 | 0 | 3.300915 | 3.297493 | 13.84329 | 12.23472
2018-02-02 03:31 | 303074 | 300.0014 | 6 | 30 | 3.309608 | 0 | 3.299196 | 3.29648 | 13.83683 | 12.23076
2018-02-02 06:19 | 313133.3 | 300.0023 | 6 | 31 | 3.309812 | 0 | 3.298012 | 3.295201 | 13.83259 | 12.22589
2018-02-02 09:06 | 323186.9 | 300.0015 | 6 | 32 | 3.31006 | 0 | 3.296415 | 3.29358 | 13.82619 | 12.21898
2018-02-02 11:54 | 333251 | 300.0027 | 6 | 33 | 3.311542 | 0 | 3.294778 | 3.291914 | 13.8203125 | 12.21234
2018-02-02 14:41 | 343307.2 | 300.0018 | 6 | 34 | 3.309676 | 0 | 3.293036 | 3.290606 | 13.81381 | 12.20828
2018-02-02 17:29 | 353372.2 | 300.0021 | 6 | 35 | 3.311601 | 0 | 3.29216 | 3.28913 | 13.80989 | 12.20196
2018-02-02 20:17 | 363445 | 300.0021 | 6 | 36 | 3.311069 | 0 | 3.290762 | 3.288053 | 13.80574 | 12.19784
2018-02-02 23:05 | 373513.9 | 300.0026 | 6 | 37 | 3.310042 | 0 | 3.289469 | 3.286991 | 13.79975 | 12.19364
2018-02-03 01:53 | 383585 | 300.002 | 6 | 38 | 3.310353 | 0 | 3.28856 | 3.286187 | 13.79582 | 12.19058
2018-02-03 04:40 | 393641.7 | 300.0031 | 6 | 39 | 3.310608 | 0 | 3.287214 | 3.284604 | 13.79071 | 12.1843
2018-02-03 07:28 | 403708.8 | 300.0024 | 6 | 40 | 3.310966 | 0 | 3.285522 | 3.283339 | 13.78391 | 12.17927
2018-02-03 10:16 | 413791.6 | 300.003 | 6 | 41 | 3.311928 | 0 | 3.284164 | 3.281437 | 13.77942 | 12.16989
2018-02-03 13:04 | 423848.2 | 300.004 | 6 | 42 | 3.309938 | 0 | 3.283343 | 3.28099 | 13.77933 | 12.17043
2018-02-03 15:51 | 433905.9 | 300.0023 | 6 | 43 | 3.311415 | 0 | 3.282215 | 3.279606 | 13.77087 | 12.16353
2018-02-03 18:39 | 443963.5 | 300.0027 | 6 | 44 | 3.310682 | 0 | 3.281244 | 3.278926 | 13.76862 | 12.16158
2018-02-03 21:27 | 454014.3 | 300.0038 | 6 | 45 | 3.311872 | 0 | 3.279755 | 3.277187 | 13.76245 | 12.1536
2018-02-04 00:14 | 464086.2 | 300.0022 | 6 | 46 | 3.312218 | 0 | 3.277824 | 3.276598 | 13.75402 | 12.15201
2018-02-04 03:03 | 474188.5 | 300.0029 | 6 | 47 | 3.312156 | 0 | 3.27803 | 3.27566 | 13.75562 | 12.14899
2018-02-04 05:50 | 484242 | 300.0031 | 6 | 48 | 3.311559 | 0 | 3.276069 | 3.273738 | 13.74837 | 12.14129
2018-02-04 08:38 | 494295 | 300.0022 | 6 | 49 | 3.311868 | 0 | 3.274939 | 3.272647 | 13.74392 | 12.13643
2018-02-04 11:26 | 504376.6 | 300.0039 | 6 | 50 | 3.312625 | 0 | 3.274618 | 3.272098 | 13.74398 | 12.13352
2018-02-04 13:04 | 510236.4 | 4362.0546 | 9 | 51 | 4.400276 | 0.08149719 | 3.273231 | 1.777e-09 | 13.73849 | 6.329e-09

## Channel_74_1
Date_Time | Test_Time(s) | Step_Time(s) | Step_Index | Cycle_Index | Voltage(V) | Current(A) | Charge_Capacity(Ah) | Discharge_Capacity(Ah) | Charge_Energy(Wh) | Discharge_Energy(Wh) | ACR(Ohm) | Internal Resistance(Ohm) | dV/dt(V/s) | dI/dt(A/s)
2018-01-29 15:22 | 130.0007 | 130.0006 | 1 | 1 | 3.461535 | 0 | 0 | 0 | 0 | 0
2018-01-29 15:24 | 260.0015 | 260.0014 | 1 | 1 | 3.461917 | 0 | 0 | 0 | 0 | 0
2018-01-29 15:26 | 390.0012 | 390.0011 | 1 | 1 | 3.462277 | 0 | 0 | 0 | 0 | 0
2018-01-29 15:28 | 520.0015 | 520.0014 | 1 | 1 | 3.462672 | 0 | 0 | 0 | 0 | 0
2018-01-29 15:30 | 650.0013 | 650.0012 | 1 | 1 | 3.463083 | 0 | 0 | 0 | 0 | 0
2018-01-29 15:33 | 780.0005 | 780.0004 | 1 | 1 | 3.463487 | 0 | 0 | 0 | 0 | 0
2018-01-29 15:35 | 910.0005 | 910.0004 | 1 | 1 | 3.463912 | 0 | 0 | 0 | 0 | 0
2018-01-29 15:37 | 1040.0006 | 1040.0005 | 1 | 1 | 3.464339 | 0 | 0 | 0 | 0 | 0
2018-01-29 15:39 | 1170.0014 | 1170.0013 | 1 | 1 | 3.464755 | 0 | 0 | 0 | 0 | 0
2018-01-29 15:41 | 1300.0015 | 1300.0014 | 1 | 1 | 3.465178 | 0 | 0 | 0 | 0 | 0
2018-01-29 15:43 | 1430.0016 | 1430.0015 | 1 | 1 | 3.465584 | 0 | 0 | 0 | 0 | 0
2018-01-29 15:46 | 1560.0001 | 1560 | 1 | 1 | 3.465999 | 0 | 0 | 0 | 0 | 0
2018-01-29 15:48 | 1690.001 | 1690.0009 | 1 | 1 | 3.466421 | 0 | 0 | 0 | 0 | 0
2018-01-29 15:50 | 1810.0035 | 1810.0034 | 1 | 1 | 3.466787 | 0 | 0 | 0 | 0 | 0
2018-01-29 15:52 | 1930.087472 | 120.0016 | 2 | 1 | 3.960696 | 4.889828 | 0.1623074 | 0 | 0.6302341 | 0
2018-01-29 15:54 | 2050.087072 | 240.0012 | 2 | 1 | 4.006255 | 4.890156 | 0.3252907 | 0 | 1.279627 | 0
2018-01-29 15:56 | 2170.086572 | 360.0007 | 2 | 1 | 4.040504 | 4.890133 | 0.4882768 | 0 | 1.935512 | 0
2018-01-29 15:58 | 2290.086872 | 480.001 | 2 | 1 | 4.068598 | 4.890173 | 0.6512587 | 0 | 2.596388 | 0
2018-01-29 16:00 | 2410.088072 | 600.0022 | 2 | 1 | 4.092482 | 4.890152 | 0.8142483 | 0 | 3.261526 | 0
2018-01-29 16:02 | 2530.088472 | 720.0026 | 2 | 1 | 4.114446 | 4.890127 | 0.9772326 | 0 | 3.930327 | 0
2018-01-29 16:04 | 2650.088072 | 840.0022 | 2 | 1 | 4.136919 | 4.890184 | 1.140222 | 0 | 4.602758 | 0
2018-01-29 16:06 | 2770.087072 | 960.0012 | 2 | 1 | 4.160478 | 4.890141 | 1.303211 | 0 | 5.278931 | 0
2018-01-29 16:08 | 2890.086372 | 1080.0005 | 2 | 1 | 4.186364 | 4.890165 | 1.46619 | 0 | 5.959067 | 0
2018-01-29 16:10 | 3010.086072 | 1200.0002 | 2 | 1 | 4.200414 | 4.606237 | 1.626634 | 0 | 6.632431 | 0
2018-01-29 16:12 | 3130.086472 | 1320.0006 | 2 | 1 | 4.200396 | 4.114147 | 1.771905 | 0 | 7.242627 | 0
2018-01-29 16:14 | 3250.085972 | 1440.0001 | 2 | 1 | 4.200403 | 3.641014 | 1.901085 | 0 | 7.785234 | 0
2018-01-29 16:15 | 3351.397872 | 1541.312 | 2 | 1 | 4.20038 | 3.259987 | 1.998128 | 0 | 8.192849 | 0
2018-01-29 16:17 | 3471.41278 | 120.0007 | 3 | 1 | 4.227029 | 3.260056 | 2.106346 | 5.9e-10 | 8.648726 | 2.409e-09
2018-01-29 16:19 | 3591.41398 | 240.0019 | 3 | 1 | 4.258933 | 3.260035 | 2.215008 | 5.9e-10 | 9.109747 | 2.409e-09
2018-01-29 16:21 | 3711.41438 | 360.0023 | 3 | 1 | 4.293547 | 3.260038 | 2.323661 | 5.9e-10 | 9.57435 | 2.409e-09
2018-01-29 16:23 | 3831.41388 | 480.0018 | 3 | 1 | 4.330544 | 3.260008 | 2.432321 | 5.9e-10 | 10.04287 | 2.409e-09
2018-01-29 16:25 | 3951.41428 | 600.0022 | 3 | 1 | 4.369596 | 3.260027 | 2.540979 | 5.9e-10 | 10.51553 | 2.409e-09
2018-01-29 16:27 | 4071.41238 | 720.0003 | 3 | 1 | 4.400395 | 3.079676 | 2.648865 | 5.9e-10 | 10.98899 | 2.409e-09
2018-01-29 16:29 | 4191.41278 | 840.0007 | 3 | 1 | 4.400381 | 2.56987 | 2.742566 | 5.9e-10 | 11.40131 | 2.409e-09
2018-01-29 16:31 | 4311.41238 | 960.0003 | 3 | 1 | 4.400393 | 2.167372 | 2.821275 | 5.9e-10 | 11.74766 | 2.409e-09
2018-01-29 16:33 | 4431.41278 | 1080.0007 | 3 | 1 | 4.40036 | 1.835356 | 2.887792 | 5.9e-10 | 12.04036 | 2.409e-09
2018-01-29 16:35 | 4551.41418 | 1200.0021 | 3 | 1 | 4.400367 | 1.563967 | 2.944295 | 5.9e-10 | 12.28899 | 2.409e-09
2018-01-29 16:37 | 4671.41278 | 1320.0007 | 3 | 1 | 4.400343 | 1.3393 | 2.992559 | 5.9e-10 | 12.50138 | 2.409e-09
2018-01-29 16:39 | 4791.41398 | 1440.0019 | 3 | 1 | 4.400333 | 1.153999 | 3.034017 | 5.9e-10 | 12.6838 | 2.409e-09
2018-01-29 16:41 | 4911.41298 | 1560.0009 | 3 | 1 | 4.400321 | 0.9994888 | 3.069822 | 5.9e-10 | 12.84136 | 2.409e-09
2018-01-29 16:43 | 5031.41398 | 1680.0019 | 3 | 1 | 4.400317 | 0.8704109 | 3.100918 | 5.9e-10 | 12.97819 | 2.409e-09
2018-01-29 16:45 | 5151.41278 | 1800.0007 | 3 | 1 | 4.400307 | 0.7611866 | 3.12806 | 5.9e-10 | 13.09762 | 2.409e-09
2018-01-29 16:47 | 5271.41218 | 1920.0001 | 3 | 1 | 4.400343 | 0.6705151 | 3.151874 | 5.9e-10 | 13.20241 | 2.409e-09
2018-01-29 16:49 | 5391.41258 | 2040.0005 | 3 | 1 | 4.400225 | 0.5900669 | 3.172843 | 5.9e-10 | 13.29468 | 2.409e-09
2018-01-29 16:51 | 5511.41298 | 2160.0009 | 3 | 1 | 4.40026 | 0.5239868 | 3.191384 | 5.9e-10 | 13.37627 | 2.409e-09
2018-01-29 16:53 | 5631.41268 | 2280.0006 | 3 | 1 | 4.400229 | 0.465229 | 3.207842 | 5.9e-10 | 13.44869 | 2.409e-09
2018-01-29 16:55 | 5751.41308 | 2400.001 | 3 | 1 | 4.400208 | 0.4144459 | 3.22249 | 5.9e-10 | 13.51314 | 2.409e-09
2018-01-29 16:57 | 5871.41278 | 2520.0007 | 3 | 1 | 4.400266 | 0.3716221 | 3.235569 | 5.9e-10 | 13.57069 | 2.409e-09
2018-01-29 16:59 | 5991.41308 | 2640.001 | 3 | 1 | 4.400252 | 0.3320942 | 3.247269 | 5.9e-10 | 13.62218 | 2.409e-09
2018-01-29 17:01 | 6111.41278 | 2760.0007 | 3 | 1 | 4.400243 | 0.2976589 | 3.257751 | 5.9e-10 | 13.6683 | 2.409e-09
2018-01-29 17:03 | 6231.41318 | 2880.0011 | 3 | 1 | 4.400239 | 0.2671452 | 3.267148 | 5.9e-10 | 13.70964 | 2.409e-09
2018-01-29 17:05 | 6351.41358 | 3000.0015 | 3 | 1 | 4.400299 | 0.2414169 | 3.275593 | 5.9e-10 | 13.7468 | 2.409e-09
2018-01-29 17:07 | 6471.41398 | 3120.0019 | 3 | 1 | 4.400263 | 0.2162399 | 3.283184 | 5.9e-10 | 13.78021 | 2.409e-09
2018-01-29 17:09 | 6591.41358 | 3240.0015 | 3 | 1 | 4.400282 | 0.1947117 | 3.290026 | 5.9e-10 | 13.81031 | 2.409e-09
2018-01-29 17:11 | 6711.41478 | 3360.0027 | 3 | 1 | 4.400262 | 0.1749992 | 3.296184 | 5.9e-10 | 13.83741 | 2.409e-09
2018-01-29 17:13 | 6831.41268 | 3480.0006 | 3 | 1 | 4.400265 | 0.1576691 | 3.301724 | 5.9e-10 | 13.86179 | 2.409e-09
2018-01-29 17:15 | 6951.41438 | 3600.0023 | 3 | 1 | 4.400312 | 0.1428967 | 3.306731 | 5.9e-10 | 13.88382 | 2.409e-09
2018-01-29 17:17 | 7071.41428 | 3720.0022 | 3 | 1 | 4.400268 | 0.1282692 | 3.311242 | 5.9e-10 | 13.90367 | 2.409e-09
2018-01-29 17:19 | 7191.41288 | 3840.0008 | 3 | 1 | 4.400269 | 0.1156292 | 3.31531 | 5.9e-10 | 13.92157 | 2.409e-09
2018-01-29 17:21 | 7311.41328 | 3960.0012 | 3 | 1 | 4.40028 | 0.1043091 | 3.318978 | 5.9e-10 | 13.93771 | 2.409e-09
2018-01-29 17:23 | 7431.41238 | 4080.0003 | 3 | 1 | 4.40029 | 0.09403992 | 3.322279 | 5.9e-10 | 13.95224 | 2.409e-09
2018-01-29 17:25 | 7551.41268 | 4200.0006 | 3 | 1 | 4.40025 | 0.08356285 | 3.325238 | 5.9e-10 | 13.96525 | 2.409e-09
2018-01-29 17:26 | 7587.07378 | 4235.6617 | 3 | 1 | 4.40027 | 0.0814991 | 3.326053 | 5.9e-10 | 13.96884 | 2.409e-09
2018-01-29 17:28 | 7707.119204 | 120.0002 | 4 | 1 | 4.394352 | 0 | 3.326053 | 5.9e-10 | 13.96884 | 2.409e-09
2018-01-29 17:30 | 7827.120804 | 240.0018 | 4 | 1 | 4.39364 | 0 | 3.326053 | 5.9e-10 | 13.96884 | 2.409e-09
2018-01-29 17:31 | 7887.122304 | 300.0033 | 4 | 1 | 4.393394 | 0 | 3.326053 | 5.9e-10 | 13.96884 | 2.409e-09
2018-01-29 17:33 | 8007.209436 | 120.0018 | 5 | 1 | 4.161288 | -3.259944 | 3.326053 | 0.1086541 | 13.96884 | 0.4553146
2018-01-29 17:35 | 8127.208036 | 240.0004 | 5 | 1 | 4.11972 | -3.260173 | 3.326053 | 0.2173078 | 13.96884 | 0.9051733
2018-01-29 17:37 | 8247.209836 | 360.0022 | 5 | 1 | 4.0788 | -3.25983 | 3.326053 | 0.3259583 | 13.96884 | 1.350564
2018-01-29 17:39 | 8367.207936 | 480.0003 | 5 | 1 | 4.037738 | -3.259809 | 3.326053 | 0.4346098 | 13.96884 | 1.7915
2018-01-29 17:41 | 8487.209936 | 600.0023 | 5 | 1 | 3.997158 | -3.259822 | 3.326053 | 0.5432667 | 13.96884 | 2.228016
2018-01-29 17:43 | 8607.208836 | 720.0012 | 5 | 1 | 3.957609 | -3.259851 | 3.326053 | 0.6519189 | 13.96884 | 2.660157
2018-01-29 17:45 | 8727.209336 | 840.0017 | 5 | 1 | 3.91927 | -3.25984 | 3.326053 | 0.7605719 | 13.96884 | 3.088067
2018-01-29 17:47 | 8847.209736 | 960.0021 | 5 | 1 | 3.882223 | -3.259809 | 3.326053 | 0.8692266 | 13.96884 | 3.51189
2018-01-29 17:49 | 8967.208436 | 1080.0008 | 5 | 1 | 3.846653 | -3.259811 | 3.326053 | 0.9778766 | 13.96884 | 3.931746
2018-01-29 17:51 | 9087.208736 | 1200.0011 | 5 | 1 | 3.812797 | -3.259861 | 3.326053 | 1.086531 | 13.96884 | 4.347846
2018-01-29 17:53 | 9207.209136 | 1320.0015 | 5 | 1 | 3.78073 | -3.259838 | 3.326053 | 1.195183 | 13.96884 | 4.76035
2018-01-29 17:55 | 9327.208736 | 1440.0011 | 5 | 1 | 3.750716 | -3.260152 | 3.326053 | 1.303833 | 13.96884 | 5.169479
2018-01-29 17:57 | 9447.208136 | 1560.0005 | 5 | 1 | 3.722826 | -3.260076 | 3.326053 | 1.412483 | 13.96884 | 5.575462
2018-01-29 17:59 | 9567.207836 | 1680.0002 | 5 | 1 | 3.696977 | -3.259817 | 3.326053 | 1.52114 | 13.96884 | 5.978552
2018-01-29 18:01 | 9687.208936 | 1800.0013 | 5 | 1 | 3.673008 | -3.259822 | 3.326053 | 1.629794 | 13.96884 | 6.378922
2018-01-29 18:03 | 9807.207836 | 1920.0002 | 5 | 1 | 3.650915 | -3.259868 | 3.326053 | 1.738446 | 13.96884 | 6.776784
2018-01-29 18:05 | 9927.208936 | 2040.0013 | 5 | 1 | 3.630627 | -3.259838 | 3.326053 | 1.8471 | 13.96884 | 7.172353
2018-01-29 18:07 | 10047.21 | 2160.0017 | 5 | 1 | 3.612135 | -3.260152 | 3.326053 | 1.955755 | 13.96884 | 7.56582
2018-01-29 18:09 | 10167.21 | 2280.0013 | 5 | 1 | 3.595374 | -3.259836 | 3.326053 | 2.06441 | 13.96884 | 7.957371
2018-01-29 18:11 | 10287.21 | 2400.001 | 5 | 1 | 3.580055 | -3.259805 | 3.326053 | 2.173064 | 13.96884 | 8.347176
2018-01-29 18:13 | 10407.21 | 2520.0021 | 5 | 1 | 3.56579 | -3.259845 | 3.326053 | 2.281721 | 13.96884 | 8.735393
2018-01-29 18:15 | 10527.21 | 2640.0017 | 5 | 1 | 3.552308 | -3.260013 | 3.326053 | 2.390379 | 13.96884 | 9.122106
2018-01-29 18:17 | 10647.21 | 2760.0006 | 5 | 1 | 3.539173 | -3.259809 | 3.326053 | 2.499027 | 13.96884 | 9.507343
2018-01-29 18:19 | 10767.21 | 2880.001 | 5 | 1 | 3.525494 | -3.259832 | 3.326053 | 2.607686 | 13.96884 | 9.891171
2018-01-29 18:21 | 10887.21 | 3000.0022 | 5 | 1 | 3.510056 | -3.25982 | 3.326053 | 2.716341 | 13.96884 | 10.27342
2018-01-29 18:23 | 11007.21 | 3120.0009 | 5 | 1 | 3.490617 | -3.26016 | 3.326053 | 2.824993 | 13.96884 | 10.65379
2018-01-29 18:25 | 11127.21 | 3240.0012 | 5 | 1 | 3.464251 | -3.259799 | 3.326053 | 2.933638 | 13.96884 | 11.03166
2018-01-29 18:27 | 11247.21 | 3360.0017 | 5 | 1 | 3.428978 | -3.260115 | 3.326053 | 3.042309 | 13.96884 | 11.40632
2018-01-29 18:29 | 11367.21 | 3480.0021 | 5 | 1 | 3.374746 | -3.260213 | 3.326053 | 3.150972 | 13.96884 | 11.77622
2018-01-29 18:31 | 11487.21 | 3600.0001 | 5 | 1 | 3.273038 | -3.259832 | 3.326053 | 3.259629 | 13.96884 | 12.13811
2018-01-29 18:33 | 11589.83 | 3702.6194 | 5 | 1 | 2.999989 | -3.259847 | 3.326053 | 3.352545 | 13.96884 | 12.43267
2018-01-29 18:35 | 11709.87 | 120.0006 | 6 | 1 | 3.310034 | 0 | 3.326053 | 3.352545 | 13.96884 | 12.43267
2018-01-29 18:37 | 11829.87 | 240.0018 | 6 | 1 | 3.320962 | 0 | 3.326053 | 3.352545 | 13.96884 | 12.43267
2018-01-29 18:38 | 11889.87 | 300.0038 | 6 | 1 | 3.324145 | 0 | 3.326053 | 3.352545 | 13.96884 | 12.43267
2018-01-29 18:38 | 11889.88 | 0.0024 | 7 | 2 | 3.324145 | 0 | 0 | 0 | 0 | 0
2018-01-29 18:40 | 12009.9722 | 120.0013 | 2 | 2 | 3.936785 | 4.889841 | 0.1622984 | 0 | 0.6194283 | 0
2018-01-29 18:42 | 12129.9726 | 240.0017 | 2 | 2 | 3.990369 | 4.889853 | 0.3252794 | 0 | 1.265901 | 0
2018-01-29 18:44 | 12249.9729 | 360.002 | 2 | 2 | 4.027147 | 4.889847 | 0.4882598 | 0 | 1.919411 | 0
2018-01-29 18:46 | 12369.9724 | 480.0015 | 2 | 2 | 4.056218 | 4.890192 | 0.6512399 | 0 | 2.578184 | 0
2018-01-29 18:48 | 12489.9725 | 600.0016 | 2 | 2 | 4.080983 | 4.889826 | 0.8142295 | 0 | 3.241378 | 0
2018-01-29 18:50 | 12609.9723 | 720.0014 | 2 | 2 | 4.102802 | 4.890114 | 0.9772099 | 0 | 3.908292 | 0
2018-01-29 18:52 | 12729.9717 | 840.0008 | 2 | 2 | 4.125041 | 4.890129 | 1.1402 | 0 | 4.578802 | 0
2018-01-29 18:54 | 12849.9726 | 960.0017 | 2 | 2 | 4.148685 | 4.890135 | 1.303192 | 0 | 5.253059 | 0
2018-01-29 18:56 | 12969.9711 | 1080.0002 | 2 | 2 | 4.174458 | 4.890059 | 1.466173 | 0 | 5.931272 | 0
2018-01-29 18:58 | 13089.9725 | 1200.0016 | 2 | 2 | 4.200407 | 4.810593 | 1.628999 | 0 | 6.613294 | 0
2018-01-29 19:00 | 13209.9723 | 1320.0014 | 2 | 2 | 4.200421 | 4.270218 | 1.780093 | 0 | 7.247948 | 0
2018-01-29 19:02 | 13329.9732 | 1440.0023 | 2 | 2 | 4.200397 | 3.765001 | 1.913929 | 0 | 7.810112 | 0
2018-01-29 19:04 | 13449.9724 | 1560.0015 | 2 | 2 | 4.200387 | 3.291828 | 2.03144 | 0 | 8.303706 | 0
2018-01-29 19:04 | 13458.5584 | 1568.5875 | 2 | 2 | 4.200399 | 3.259981 | 2.039252 | 0 | 8.336517 | 0
2018-01-29 19:06 | 13578.57 | 120.0016 | 3 | 2 | 4.227571 | 3.260008 | 2.147477 | 2.089e-09 | 8.792456 | 8.525e-09
2018-01-29 19:08 | 13698.57 | 240.0015 | 3 | 2 | 4.259817 | 3.259993 | 2.256129 | 2.089e-09 | 9.253514 | 8.525e-09
2018-01-29 19:10 | 13818.57 | 360.0011 | 3 | 2 | 4.294688 | 3.25997 | 2.364783 | 2.089e-09 | 9.718234 | 8.525e-09
2018-01-29 19:12 | 13938.57 | 480.0011 | 3 | 2 | 4.331863 | 3.259993 | 2.473436 | 2.089e-09 | 10.18686 | 8.525e-09
2018-01-29 19:14 | 14058.57 | 600.0006 | 3 | 2 | 4.371021 | 3.259947 | 2.58209 | 2.089e-09 | 10.65965 | 8.525e-09
2018-01-29 19:16 | 14178.57 | 720.0014 | 3 | 2 | 4.400408 | 3.056337 | 2.689739 | 2.089e-09 | 11.13219 | 8.525e-09
2018-01-29 19:18 | 14298.57 | 840.0006 | 3 | 2 | 4.400389 | 2.548346 | 2.782724 | 2.089e-09 | 11.54136 | 8.525e-09
2018-01-29 19:20 | 14418.57 | 960.0016 | 3 | 2 | 4.400402 | 2.145565 | 2.860722 | 2.089e-09 | 11.88458 | 8.525e-09
2018-01-29 19:22 | 14538.57 | 1080.0012 | 3 | 2 | 4.400373 | 1.814501 | 2.926529 | 2.089e-09 | 12.17416 | 8.525e-09
2018-01-29 19:24 | 14658.57 | 1200.0008 | 3 | 2 | 4.400388 | 1.544329 | 2.982354 | 2.089e-09 | 12.41981 | 8.525e-09
2018-01-29 19:26 | 14778.57 | 1320.0009 | 3 | 2 | 4.400388 | 1.322168 | 3.029992 | 2.089e-09 | 12.62943 | 8.525e-09
2018-01-29 19:28 | 14898.57 | 1440.0009 | 3 | 2 | 4.400353 | 1.137407 | 3.070878 | 2.089e-09 | 12.80934 | 8.525e-09
2018-01-29 19:30 | 15018.57 | 1560.0009 | 3 | 2 | 4.400367 | 0.9853859 | 3.10618 | 2.089e-09 | 12.96469 | 8.525e-09
2018-01-29 19:32 | 15138.57 | 1680.0009 | 3 | 2 | 4.400364 | 0.858614 | 3.136843 | 2.089e-09 | 13.09962 | 8.525e-09
2018-01-29 19:34 | 15258.57 | 1800.0002 | 3 | 2 | 4.400361 | 0.7519646 | 3.163617 | 2.089e-09 | 13.21743 | 8.525e-09
2018-01-29 19:36 | 15378.57 | 1920.0002 | 3 | 2 | 4.400336 | 0.6608391 | 3.187114 | 2.089e-09 | 13.32083 | 8.525e-09
2018-01-29 19:38 | 15498.57 | 2040.0018 | 3 | 2 | 4.400356 | 0.5841045 | 3.207825 | 2.089e-09 | 13.41196 | 8.525e-09
2018-01-29 19:40 | 15618.57 | 2160.0002 | 3 | 2 | 4.400351 | 0.5177422 | 3.226153 | 2.089e-09 | 13.49261 | 8.525e-09
2018-01-29 19:42 | 15738.57 | 2280.0011 | 3 | 2 | 4.40034 | 0.4602547 | 3.242428 | 2.089e-09 | 13.56422 | 8.525e-09
2018-01-29 19:44 | 15858.57 | 2400.0011 | 3 | 2 | 4.400331 | 0.4100552 | 3.256917 | 2.089e-09 | 13.62798 | 8.525e-09
2018-01-29 19:46 | 15978.57 | 2520.0002 | 3 | 2 | 4.400319 | 0.366457 | 3.269841 | 2.089e-09 | 13.68485 | 8.525e-09
2018-01-29 19:48 | 16098.57 | 2640.001 | 3 | 2 | 4.400317 | 0.3271351 | 3.281389 | 2.089e-09 | 13.73567 | 8.525e-09
2018-01-29 19:50 | 16218.57 | 2760.0002 | 3 | 2 | 4.400296 | 0.2927761 | 3.291724 | 2.089e-09 | 13.78114 | 8.525e-09
2018-01-29 19:52 | 16338.57 | 2880.001 | 3 | 2 | 4.400304 | 0.2625275 | 3.300984 | 2.089e-09 | 13.82189 | 8.525e-09
2018-01-29 19:54 | 16458.57 | 3000.0002 | 3 | 2 | 4.400286 | 0.2348366 | 3.309279 | 2.089e-09 | 13.85839 | 8.525e-09
2018-01-29 19:56 | 16578.57 | 3120.0001 | 3 | 2 | 4.400307 | 0.2104244 | 3.316707 | 2.089e-09 | 13.89107 | 8.525e-09
2018-01-29 19:58 | 16698.57 | 3240.0001 | 3 | 2 | 4.400292 | 0.188612 | 3.323358 | 2.089e-09 | 13.92034 | 8.525e-09
2018-01-29 20:00 | 16818.57 | 3360.0017 | 3 | 2 | 4.400296 | 0.169199 | 3.329315 | 2.089e-09 | 13.94656 | 8.525e-09
2018-01-29 20:02 | 16938.57 | 3480.0017 | 3 | 2 | 4.400261 | 0.1510086 | 3.33465 | 2.089e-09 | 13.97003 | 8.525e-09
2018-01-29 20:04 | 17058.57 | 3600.0003 | 3 | 2 | 4.400305 | 0.1367798 | 3.339443 | 2.089e-09 | 13.99112 | 8.525e-09
2018-01-29 20:06 | 17178.57 | 3720.001 | 3 | 2 | 4.400298 | 0.122818 | 3.343764 | 2.089e-09 | 14.01013 | 8.525e-09
2018-01-29 20:08 | 17298.57 | 3840.0002 | 3 | 2 | 4.400255 | 0.1097431 | 3.347636 | 2.089e-09 | 14.02717 | 8.525e-09
2018-01-29 20:10 | 17418.57 | 3960.0002 | 3 | 2 | 4.400321 | 0.09991074 | 3.351122 | 2.089e-09 | 14.04251 | 8.525e-09
2018-01-29 20:12 | 17538.57 | 4080.001 | 3 | 2 | 4.400245 | 0.08854103 | 3.354261 | 2.089e-09 | 14.05633 | 8.525e-09
2018-01-29 20:14 | 17643.15 | 4184.5776 | 3 | 2 | 4.40027 | 0.08149338 | 3.35675 | 2.089e-09 | 14.06728 | 8.525e-09
2018-01-29 20:16 | 17763.19 | 120 | 4 | 2 | 4.394353 | 0 | 3.35675 | 2.089e-09 | 14.06728 | 8.525e-09
2018-01-29 20:18 | 17883.2 | 240.0008 | 4 | 2 | 4.393618 | 0 | 3.35675 | 2.089e-09 | 14.06728 | 8.525e-09
2018-01-29 20:19 | 17943.19 | 300.0005 | 4 | 2 | 4.39334 | 0 | 3.35675 | 2.089e-09 | 14.06728 | 8.525e-09
2018-01-29 20:21 | 18063.28 | 120.001 | 5 | 2 | 4.162104 | -3.260098 | 3.35675 | 0.1086575 | 14.06728 | 0.4554061
2018-01-29 20:23 | 18183.28 | 240.001 | 5 | 2 | 4.120722 | -3.260088 | 3.35675 | 0.2173106 | 14.06728 | 0.9053619
2018-01-29 20:25 | 18303.28 | 360.001 | 5 | 2 | 4.079913 | -3.260021 | 3.35675 | 0.3259698 | 14.06728 | 1.350903
2018-01-29 20:27 | 18423.28 | 480.0018 | 5 | 2 | 4.03893 | -3.260028 | 3.35675 | 0.434625 | 14.06728 | 1.791979
2018-01-29 20:29 | 18543.28 | 600.001 | 5 | 2 | 3.998409 | -3.260092 | 3.35675 | 0.5432773 | 14.06728 | 2.228609
2018-01-29 20:31 | 18663.28 | 720.001 | 5 | 2 | 3.958838 | -3.260088 | 3.35675 | 0.6519343 | 14.06728 | 2.660904
2018-01-29 20:33 | 18783.28 | 840.001 | 5 | 2 | 3.920524 | -3.260097 | 3.35675 | 0.760605 | 14.06728 | 3.089019
2018-01-29 20:35 | 18903.28 | 960.001 | 5 | 2 | 3.883476 | -3.26006 | 3.35675 | 0.8692634 | 14.06728 | 3.512992
2018-01-29 20:37 | 19023.28 | 1080.0018 | 5 | 2 | 3.847901 | -3.260094 | 3.35675 | 0.9779224 | 14.06728 | 3.93302
2018-01-29 20:39 | 19143.28 | 1200.0003 | 5 | 2 | 3.814042 | -3.260088 | 3.35675 | 1.08658 | 14.06728 | 4.349269
2018-01-29 20:41 | 19263.28 | 1320.001 | 5 | 2 | 3.781997 | -3.260036 | 3.35675 | 1.195242 | 14.06728 | 4.761949
2018-01-29 20:43 | 19383.28 | 1440.0019 | 5 | 2 | 3.752027 | -3.260081 | 3.35675 | 1.303902 | 14.06728 | 5.171256
2018-01-29 20:45 | 19503.28 | 1560.001 | 5 | 2 | 3.724136 | -3.260117 | 3.35675 | 1.412558 | 14.06728 | 5.577404
2018-01-29 20:47 | 19623.28 | 1680.0003 | 5 | 2 | 3.698268 | -3.2601 | 3.35675 | 1.521217 | 14.06728 | 5.980639
2018-01-29 20:49 | 19743.28 | 1800.0019 | 5 | 2 | 3.674288 | -3.260097 | 3.35675 | 1.629874 | 14.06728 | 6.381165
2018-01-29 20:51 | 19863.28 | 1920.001 | 5 | 2 | 3.652177 | -3.260067 | 3.35675 | 1.738532 | 14.06728 | 6.779187
2018-01-29 20:53 | 19983.28 | 2040.0003 | 5 | 2 | 3.631858 | -3.260065 | 3.35675 | 1.847193 | 14.06728 | 7.174915
2018-01-29 20:55 | 20103.28 | 2160.001 | 5 | 2 | 3.61337 | -3.260063 | 3.35675 | 1.955847 | 14.06728 | 7.568511
2018-01-29 20:57 | 20223.28 | 2280.001 | 5 | 2 | 3.596581 | -3.260106 | 3.35675 | 2.064512 | 14.06728 | 7.96023
2018-01-29 20:59 | 20343.28 | 2400.0003 | 5 | 2 | 3.581223 | -3.260104 | 3.35675 | 2.173168 | 14.06728 | 8.350177
2018-01-29 21:01 | 20463.28 | 2520.0019 | 5 | 2 | 3.566895 | -3.260097 | 3.35675 | 2.28183 | 14.06728 | 8.738531
2018-01-29 21:03 | 20583.28 | 2640.0019 | 5 | 2 | 3.553342 | -3.26009 | 3.35675 | 2.39049 | 14.06728 | 9.12537
2018-01-29 21:05 | 20703.28 | 2760.0018 | 5 | 2 | 3.540085 | -3.260102 | 3.35675 | 2.499149 | 14.06728 | 9.510753
2018-01-29 21:07 | 20823.28 | 2880.001 | 5 | 2 | 3.526283 | -3.260139 | 3.35675 | 2.607814 | 14.06728 | 9.894696
2018-01-29 21:09 | 20943.28 | 3000.0019 | 5 | 2 | 3.510716 | -3.260094 | 3.35675 | 2.716474 | 14.06728 | 10.27704
2018-01-29 21:11 | 21063.28 | 3120.0003 | 5 | 2 | 3.4911 | -3.260109 | 3.35675 | 2.825129 | 14.06728 | 10.65748
2018-01-29 21:13 | 21183.28 | 3240.0003 | 5 | 2 | 3.464415 | -3.260117 | 3.35675 | 2.93379 | 14.06728 | 11.03545
2018-01-29 21:15 | 21303.28 | 3360.0019 | 5 | 2 | 3.428838 | -3.260083 | 3.35675 | 3.042455 | 14.06728 | 11.41008
2018-01-29 21:17 | 21423.28 | 3480.0003 | 5 | 2 | 3.374194 | -3.260121 | 3.35675 | 3.151114 | 14.06728 | 11.77993
2018-01-29 21:19 | 21543.28 | 3600.001 | 5 | 2 | 3.270624 | -3.260109 | 3.35675 | 3.259772 | 14.06728 | 12.1417
2018-01-29 21:20 | 21642.91 | 3699.6351 | 5 | 2 | 2.999934 | -3.260167 | 3.35675 | 3.349987 | 14.06728 | 12.42753
2018-01-29 21:22 | 21762.96 | 120.0009 | 6 | 2 | 3.303691 | 0 | 3.35675 | 3.349987 | 14.06728 | 12.42753
2018-01-29 21:24 | 21882.96 | 240.0013 | 6 | 2 | 3.314399 | 0 | 3.35675 | 3.349987 | 14.06728 | 12.42753
2018-01-29 21:25 | 21942.96 | 300.0016 | 6 | 2 | 3.317634 | 0 | 3.35675 | 3.349987 | 14.06728 | 12.42753
2018-01-29 21:25 | 21942.98 | 0.0048 | 7 | 3 | 3.317618 | 0 | 0 | 0 | 0 | 0
2018-01-29 21:27 | 22063.07 | 120.0004 | 2 | 3 | 3.935309 | 4.889971 | 0.1623103 | 0 | 0.6189581 | 0
2018-01-29 21:29 | 22183.07 | 240.0002 | 2 | 3 | 3.989264 | 4.890032 | 0.325293 | 0 | 1.265249 | 0
2018-01-29 21:31 | 22303.07 | 360.0009 | 2 | 3 | 4.026099 | 4.889977 | 0.4882666 | 0 | 1.918554 | 0
2018-01-29 21:33 | 22423.07 | 480.001 | 2 | 3 | 4.055326 | 4.890081 | 0.6512567 | 0 | 2.577209 | 0
2018-01-29 21:35 | 22543.07 | 600.001 | 2 | 3 | 4.080281 | 4.890028 | 0.8142388 | 0 | 3.240244 | 0
2018-01-29 21:37 | 22663.07 | 720.0002 | 2 | 3 | 4.102226 | 4.89002 | 0.977221 | 0 | 3.90706 | 0
2018-01-29 21:39 | 22783.07 | 840.001 | 2 | 3 | 4.124523 | 4.890003 | 1.140205 | 0 | 4.577454 | 0
2018-01-29 21:41 | 22903.07 | 960.0018 | 2 | 3 | 4.148241 | 4.889996 | 1.30319 | 0 | 5.251601 | 0
2018-01-29 21:43 | 23023.07 | 1080.001 | 2 | 3 | 4.17415 | 4.889975 | 1.466176 | 0 | 5.929776 | 0
2018-01-29 21:45 | 23143.07 | 1200.0018 | 2 | 3 | 4.200416 | 4.81271 | 1.629009 | 0 | 6.611801 | 0
2018-01-29 21:47 | 23263.07 | 1320.001 | 2 | 3 | 4.200402 | 4.269152 | 1.780151 | 0 | 7.246659 | 0
2018-01-29 21:49 | 23383.07 | 1440.0018 | 2 | 3 | 4.200405 | 3.763975 | 1.913946 | 0 | 7.808649 | 0
2018-01-29 21:51 | 23503.07 | 1560.0002 | 2 | 3 | 4.200403 | 3.289701 | 2.031391 | 0 | 8.301969 | 0
2018-01-29 21:51 | 23510.92 | 1567.852 | 2 | 3 | 4.200397 | 3.259983 | 2.038534 | 0 | 8.331968 | 0
2018-01-29 21:53 | 23630.93 | 120.001 | 3 | 3 | 4.227607 | 3.259916 | 2.146748 | 1.021e-09 | 8.787861 | 4.164e-09
2018-01-29 21:55 | 23750.93 | 240.0002 | 3 | 3 | 4.259802 | 3.259941 | 2.255401 | 1.021e-09 | 9.248927 | 4.164e-09
2018-01-29 21:57 | 23870.93 | 360.0019 | 3 | 3 | 4.294638 | 3.259962 | 2.364054 | 1.021e-09 | 9.713638 | 4.164e-09
2018-01-29 21:59 | 23990.93 | 480.0018 | 3 | 3 | 4.331805 | 3.259943 | 2.47271 | 1.021e-09 | 10.18227 | 4.164e-09
2018-01-29 22:01 | 24110.93 | 600.0018 | 3 | 3 | 4.370845 | 3.259939 | 2.581364 | 1.021e-09 | 10.65505 | 4.164e-09
2018-01-29 22:03 | 24230.93 | 720.0002 | 3 | 3 | 4.400421 | 3.059938 | 2.689048 | 1.021e-09 | 11.12772 | 4.164e-09
2018-01-29 22:05 | 24350.93 | 840.0001 | 3 | 3 | 4.400397 | 2.549858 | 2.782088 | 1.021e-09 | 11.53714 | 4.164e-09
2018-01-29 22:07 | 24470.93 | 960.0003 | 3 | 3 | 4.40041 | 2.144623 | 2.860076 | 1.021e-09 | 11.88031 | 4.164e-09
2018-01-29 22:09 | 24590.93 | 1080.001 | 3 | 3 | 4.400388 | 1.812403 | 2.925829 | 1.021e-09 | 12.16965 | 4.164e-09
2018-01-29 22:11 | 24710.93 | 1200.001 | 3 | 3 | 4.400381 | 1.541134 | 2.981568 | 1.021e-09 | 12.41492 | 4.164e-09
2018-01-29 22:13 | 24830.93 | 1320.0003 | 3 | 3 | 4.40036 | 1.317364 | 3.029091 | 1.021e-09 | 12.62404 | 4.164e-09
2018-01-29 22:15 | 24950.93 | 1440.0012 | 3 | 3 | 4.400371 | 1.134367 | 3.069852 | 1.021e-09 | 12.80341 | 4.164e-09
2018-01-29 22:17 | 25070.93 | 1560.0005 | 3 | 3 | 4.400359 | 0.9810371 | 3.105025 | 1.021e-09 | 12.95818 | 4.164e-09
2018-01-29 22:19 | 25190.93 | 1680.0012 | 3 | 3 | 4.400355 | 0.8539619 | 3.135547 | 1.021e-09 | 13.09249 | 4.164e-09
2018-01-29 22:21 | 25310.93 | 1800.0012 | 3 | 3 | 4.400336 | 0.7464581 | 3.162175 | 1.021e-09 | 13.20966 | 4.164e-09
2018-01-29 22:23 | 25430.93 | 1920.002 | 3 | 3 | 4.400361 | 0.6572056 | 3.185528 | 1.021e-09 | 13.31242 | 4.164e-09
2018-01-29 22:25 | 25550.93 | 2040.0005 | 3 | 3 | 4.400334 | 0.5793991 | 3.206103 | 1.021e-09 | 13.40296 | 4.164e-09
2018-01-29 22:27 | 25670.93 | 2160.0013 | 3 | 3 | 4.400326 | 0.5137119 | 3.224304 | 1.021e-09 | 13.48305 | 4.164e-09
2018-01-29 22:29 | 25790.93 | 2280.0006 | 3 | 3 | 4.400325 | 0.4562263 | 3.240458 | 1.021e-09 | 13.55414 | 4.164e-09
2018-01-29 22:31 | 25910.93 | 2400.0002 | 3 | 3 | 4.400324 | 0.4065723 | 3.25483 | 1.021e-09 | 13.61738 | 4.164e-09
2018-01-29 22:33 | 26030.93 | 2520.0004 | 3 | 3 | 4.400311 | 0.3624668 | 3.267651 | 1.021e-09 | 13.67379 | 4.164e-09
2018-01-29 22:35 | 26150.93 | 2640.0012 | 3 | 3 | 4.400363 | 0.3252258 | 3.279102 | 1.021e-09 | 13.72418 | 4.164e-09
2018-01-29 22:37 | 26270.93 | 2760.0012 | 3 | 3 | 4.400314 | 0.290266 | 3.289343 | 1.021e-09 | 13.76925 | 4.164e-09
2018-01-29 22:39 | 26390.93 | 2880.0005 | 3 | 3 | 4.40034 | 0.2606258 | 3.29851 | 1.021e-09 | 13.80958 | 4.164e-09
2018-01-29 22:41 | 26510.93 | 3000.0004 | 3 | 3 | 4.400318 | 0.2330303 | 3.306724 | 1.021e-09 | 13.84573 | 4.164e-09
2018-01-29 22:43 | 26630.93 | 3120.0013 | 3 | 3 | 4.400309 | 0.2086906 | 3.314085 | 1.021e-09 | 13.87812 | 4.164e-09
2018-01-29 22:45 | 26750.93 | 3240.0013 | 3 | 3 | 4.400331 | 0.1879501 | 3.320687 | 1.021e-09 | 13.90717 | 4.164e-09
2018-01-29 22:47 | 26870.93 | 3360.0013 | 3 | 3 | 4.400288 | 0.1677208 | 3.326613 | 1.021e-09 | 13.93325 | 4.164e-09
2018-01-29 22:49 | 26990.93 | 3480.0013 | 3 | 3 | 4.400297 | 0.1512451 | 3.331936 | 1.021e-09 | 13.95667 | 4.164e-09
2018-01-29 22:51 | 27110.93 | 3600.0006 | 3 | 3 | 4.400312 | 0.1356049 | 3.336713 | 1.021e-09 | 13.97769 | 4.164e-09
2018-01-29 22:53 | 27230.93 | 3720.0006 | 3 | 3 | 4.400303 | 0.1221123 | 3.341003 | 1.021e-09 | 13.99656 | 4.164e-09
2018-01-29 22:55 | 27350.93 | 3840.0004 | 3 | 3 | 4.400289 | 0.1093464 | 3.344857 | 1.021e-09 | 14.01353 | 4.164e-09
2018-01-29 22:57 | 27470.93 | 3960.0006 | 3 | 3 | 4.400301 | 0.09879684 | 3.348321 | 1.021e-09 | 14.02877 | 4.164e-09
2018-01-29 22:59 | 27590.93 | 4080.0013 | 3 | 3 | 4.400318 | 0.08889389 | 3.35144 | 1.021e-09 | 14.04249 | 4.164e-09
2018-01-29 23:01 | 27686.83 | 4175.897 | 3 | 3 | 4.400291 | 0.0814991 | 3.353705 | 1.021e-09 | 14.05246 | 4.164e-09
2018-01-29 23:03 | 27806.87 | 120.001 | 4 | 3 | 4.394407 | 0 | 3.353705 | 1.021e-09 | 14.05246 | 4.164e-09
2018-01-29 23:05 | 27926.87 | 240.0009 | 4 | 3 | 4.393712 | 0 | 3.353705 | 1.021e-09 | 14.05246 | 4.164e-09
2018-01-29 23:06 | 27986.88 | 300.0031 | 4 | 3 | 4.393447 | 0 | 3.353705 | 1.021e-09 | 14.05246 | 4.164e-09
2018-01-29 23:08 | 28106.95584 | 120.0019 | 5 | 3 | 4.162184 | -3.260113 | 3.353705 | 0.1086561 | 14.05246 | 0.4554018
2018-01-29 23:10 | 28226.95504 | 240.0011 | 5 | 3 | 4.120838 | -3.260034 | 3.353705 | 0.2173122 | 14.05246 | 0.9053804
2018-01-29 23:12 | 28346.95674 | 360.0028 | 5 | 3 | 4.080033 | -3.260098 | 3.353705 | 0.3259674 | 14.05246 | 1.350918
2018-01-29 23:14 | 28466.95424 | 480.0003 | 5 | 3 | 4.03902 | -3.260097 | 3.353705 | 0.4346281 | 14.05246 | 1.792029
2018-01-29 23:16 | 28586.95584 | 600.0019 | 5 | 3 | 3.998423 | -3.260037 | 3.353705 | 0.5432838 | 14.05246 | 2.228679
2018-01-29 23:18 | 28706.95504 | 720.0011 | 5 | 3 | 3.958793 | -3.260076 | 3.353705 | 0.6519399 | 14.05246 | 2.660969
2018-01-29 23:20 | 28826.95424 | 840.0003 | 5 | 3 | 3.920427 | -3.260081 | 3.353705 | 0.7605982 | 14.05246 | 3.089029
2018-01-29 23:22 | 28946.95504 | 960.0011 | 5 | 3 | 3.883382 | -3.260083 | 3.353705 | 0.8692595 | 14.05246 | 3.513003
2018-01-29 23:24 | 29066.95424 | 1080.0003 | 5 | 3 | 3.847805 | -3.260063 | 3.353705 | 0.9779153 | 14.05246 | 3.933008
2018-01-29 23:26 | 29186.95424 | 1200.0003 | 5 | 3 | 3.813961 | -3.260077 | 3.353705 | 1.086575 | 14.05246 | 4.349254
2018-01-29 23:28 | 29306.95514 | 1320.0012 | 5 | 3 | 3.781952 | -3.260127 | 3.353705 | 1.195234 | 14.05246 | 4.761919
2018-01-29 23:30 | 29426.95684 | 1440.0029 | 5 | 3 | 3.752056 | -3.260067 | 3.353705 | 1.303894 | 14.05246 | 5.171222
2018-01-29 23:32 | 29546.95594 | 1560.002 | 5 | 3 | 3.72419 | -3.260094 | 3.353705 | 1.412551 | 14.05246 | 5.577376
2018-01-29 23:34 | 29666.95444 | 1680.0005 | 5 | 3 | 3.698338 | -3.260081 | 3.353705 | 1.521208 | 14.05246 | 5.980613
2018-01-29 23:36 | 29786.95534 | 1800.0014 | 5 | 3 | 3.674398 | -3.260083 | 3.353705 | 1.629866 | 14.05246 | 6.381151
2018-01-29 23:38 | 29906.95534 | 1920.0014 | 5 | 3 | 3.652299 | -3.26006 | 3.353705 | 1.738518 | 14.05246 | 6.779164
2018-01-29 23:40 | 30026.95454 | 2040.0006 | 5 | 3 | 3.632032 | -3.260098 | 3.353705 | 1.847179 | 14.05246 | 7.174909
2018-01-29 23:42 | 30146.95554 | 2160.0016 | 5 | 3 | 3.613518 | -3.26009 | 3.353705 | 1.95585 | 14.05246 | 7.568581
2018-01-29 23:44 | 30266.95434 | 2280.0004 | 5 | 3 | 3.596729 | -3.260111 | 3.353705 | 2.064506 | 14.05246 | 7.960284
2018-01-29 23:46 | 30386.95614 | 2400.0022 | 5 | 3 | 3.581358 | -3.26015 | 3.353705 | 2.173168 | 14.05246 | 8.350266
2018-01-29 23:48 | 30506.95544 | 2520.0015 | 5 | 3 | 3.567038 | -3.260117 | 3.353705 | 2.28183 | 14.05246 | 8.738639
2018-01-29 23:50 | 30626.95614 | 2640.0022 | 5 | 3 | 3.553429 | -3.260146 | 3.353705 | 2.39049 | 14.05246 | 9.125488
2018-01-29 23:52 | 30746.95544 | 2760.0015 | 5 | 3 | 3.540112 | -3.260178 | 3.353705 | 2.499151 | 14.05246 | 9.510884
2018-01-29 23:54 | 30866.95464 | 2880.0007 | 5 | 3 | 3.526257 | -3.259993 | 3.353705 | 2.607805 | 14.05246 | 9.894789
2018-01-29 23:56 | 30986.95544 | 3000.0015 | 5 | 3 | 3.510627 | -3.260139 | 3.353705 | 2.716467 | 14.05246 | 10.27713
2018-01-29 23:58 | 31106.95414 | 3120.0002 | 5 | 3 | 3.490884 | -3.260119 | 3.353705 | 2.825122 | 14.05246 | 10.65756
2018-01-30 | 31226.95464 | 3240.0007 | 5 | 3 | 3.463966 | -3.260094 | 3.353705 | 2.933781 | 14.05246 | 11.03549
2018-01-30 00:02 | 31346.95544 | 3360.0015 | 5 | 3 | 3.427986 | -3.260119 | 3.353705 | 3.04244 | 14.05246 | 11.41003
2018-01-30 00:04 | 31466.95464 | 3480.0007 | 5 | 3 | 3.372616 | -3.260132 | 3.353705 | 3.151102 | 14.05246 | 11.77977
2018-01-30 00:06 | 31586.95464 | 3600.0007 | 5 | 3 | 3.266724 | -3.260119 | 3.353705 | 3.259763 | 14.05246 | 12.14128
2018-01-30 00:08 | 31683.31754 | 3696.3636 | 5 | 3 | 2.999981 | -3.260092 | 3.353705 | 3.347015 | 14.05246 | 12.41745
2018-01-30 00:10 | 31803.37 | 120.0009 | 6 | 3 | 3.30232 | 0 | 3.353705 | 3.347015 | 14.05246 | 12.41745
2018-01-30 00:12 | 31923.37 | 240.0019 | 6 | 3 | 3.312874 | 0 | 3.353705 | 3.347015 | 14.05246 | 12.41745
2018-01-30 00:13 | 31983.37 | 300.0017 | 6 | 3 | 3.316111 | 0 | 3.353705 | 3.347015 | 14.05246 | 12.41745
2018-01-30 00:13 | 31983.38 | 0.0047 | 7 | 4 | 3.316101 | 0 | 0 | 0 | 0 | 0
2018-01-30 00:15 | 32103.46 | 120.0003 | 2 | 4 | 3.935694 | 4.889988 | 0.1622995 | 0 | 0.6188957 | 0
2018-01-30 00:17 | 32223.47 | 240.0018 | 2 | 4 | 3.98945 | 4.890009 | 0.3252846 | 0 | 1.265242 | 0
2018-01-30 00:19 | 32343.47 | 360.0018 | 2 | 4 | 4.026154 | 4.890038 | 0.4882718 | 0 | 1.918619 | 0
2018-01-30 00:21 | 32463.47 | 480.001 | 2 | 4 | 4.055348 | 4.890015 | 0.6512588 | 0 | 2.577265 | 0
2018-01-30 00:23 | 32583.47 | 600.0018 | 2 | 4 | 4.080292 | 4.890059 | 0.814242 | 0 | 3.240309 | 0
2018-01-30 00:25 | 32703.47 | 720.0011 | 2 | 4 | 4.102249 | 4.890087 | 0.9772328 | 0 | 3.907164 | 0
2018-01-30 00:27 | 32823.46 | 840.0003 | 2 | 4 | 4.124537 | 4.890018 | 1.140217 | 0 | 4.57756 | 0
2018-01-30 00:29 | 32943.47 | 960.0011 | 2 | 4 | 4.148371 | 4.890038 | 1.303205 | 0 | 5.251728 | 0
2018-01-30 00:31 | 33063.47 | 1080.0011 | 2 | 4 | 4.174438 | 4.89002 | 1.466193 | 0 | 5.929947 | 0
2018-01-30 00:33 | 33183.47 | 1200.0029 | 2 | 4 | 4.200404 | 4.80443 | 1.628995 | 0 | 6.611888 | 0
2018-01-30 00:35 | 33303.47 | 1320.0029 | 2 | 4 | 4.200397 | 4.258799 | 1.779836 | 0 | 7.245483 | 0
2018-01-30 00:37 | 33423.46 | 1440.0007 | 2 | 4 | 4.200405 | 3.752281 | 1.913256 | 0 | 7.805901 | 0
2018-01-30 00:39 | 33543.47 | 1560.0019 | 2 | 4 | 4.200401 | 3.277145 | 2.030276 | 0 | 8.297432 | 0
2018-01-30 00:39 | 33548 | 1564.5329 | 2 | 4 | 4.200402 | 3.259985 | 2.03439 | 0 | 8.314712 | 0
2018-01-30 00:41 | 33668.01192 | 120.0007 | 3 | 4 | 4.227642 | 3.260008 | 2.142597 | 1.158e-09 | 8.770579 | 4.724e-09
2018-01-30 00:43 | 33788.01262 | 240.0014 | 3 | 4 | 4.259919 | 3.260004 | 2.251254 | 1.158e-09 | 9.231668 | 4.724e-09
2018-01-30 00:45 | 33908.01312 | 360.0019 | 3 | 4 | 4.294838 | 3.260008 | 2.359918 | 1.158e-09 | 9.696445 | 4.724e-09
2018-01-30 00:47 | 34028.01132 | 480.0001 | 3 | 4 | 4.332018 | 3.260033 | 2.468568 | 1.158e-09 | 10.16508 | 4.724e-09
2018-01-30 00:49 | 34148.01302 | 600.0018 | 3 | 4 | 4.371111 | 3.260061 | 2.577229 | 1.158e-09 | 10.63791 | 4.724e-09
2018-01-30 00:51 | 34268.01252 | 720.0013 | 3 | 4 | 4.400407 | 3.055933 | 2.684876 | 1.158e-09 | 11.11044 | 4.724e-09
2018-01-30 00:53 | 34388.01182 | 840.0006 | 3 | 4 | 4.400387 | 2.547325 | 2.777835 | 1.158e-09 | 11.5195 | 4.724e-09
2018-01-30 00:55 | 34508.01182 | 960.0006 | 3 | 4 | 4.400363 | 2.143141 | 2.855784 | 1.158e-09 | 11.8625 | 4.724e-09
2018-01-30 00:57 | 34628.01142 | 1080.0002 | 3 | 4 | 4.400377 | 1.813128 | 2.921541 | 1.158e-09 | 12.15186 | 4.724e-09
2018-01-30 00:59 | 34748.01342 | 1200.0022 | 3 | 4 | 4.400379 | 1.542561 | 2.97732 | 1.158e-09 | 12.39731 | 4.724e-09
2018-01-30 01:01 | 34868.01272 | 1320.0015 | 3 | 4 | 4.400390625 | 1.320736 | 3.024911 | 1.158e-09 | 12.60673 | 4.724e-09
2018-01-30 01:03 | 34988.01212 | 1440.0009 | 3 | 4 | 4.400357 | 1.136288 | 3.065757 | 1.158e-09 | 12.78647 | 4.724e-09
2018-01-30 01:05 | 35108.01272 | 1560.0015 | 3 | 4 | 4.400376 | 0.9844475 | 3.101022 | 1.158e-09 | 12.94164 | 4.724e-09
2018-01-30 01:07 | 35228.01182 | 1680.0006 | 3 | 4 | 4.400349 | 0.8570099 | 3.131643 | 1.158e-09 | 13.07639 | 4.724e-09
2018-01-30 01:09 | 35348.01342 | 1800.0022 | 3 | 4 | 4.400366 | 0.7503605 | 3.15838 | 1.158e-09 | 13.19404 | 4.724e-09
2018-01-30 01:11 | 35468.01372 | 1920.0025 | 3 | 4 | 4.400344 | 0.659647 | 3.181836 | 1.158e-09 | 13.29725 | 4.724e-09
2018-01-30 01:13 | 35588.01172 | 2040.0005 | 3 | 4 | 4.400325 | 0.5818443 | 3.202498 | 1.158e-09 | 13.38818 | 4.724e-09
2018-01-30 01:15 | 35708.01202 | 2160.0008 | 3 | 4 | 4.400339 | 0.5158997 | 3.220772 | 1.158e-09 | 13.46859 | 4.724e-09
2018-01-30 01:17 | 35828.01272 | 2280.0015 | 3 | 4 | 4.400311 | 0.4576855 | 3.236983 | 1.158e-09 | 13.53992 | 4.724e-09
2018-01-30 01:19 | 35948.01122 | 2400 | 3 | 4 | 4.40032 | 0.4074688 | 3.2514 | 1.158e-09 | 13.60336 | 4.724e-09
2018-01-30 01:21 | 36068.01122 | 2520 | 3 | 4 | 4.400317 | 0.3638821 | 3.264246 | 1.158e-09 | 13.65989 | 4.724e-09
2018-01-30 01:23 | 36188.01292 | 2640.0017 | 3 | 4 | 4.400337 | 0.3252964 | 3.275717 | 1.158e-09 | 13.71036 | 4.724e-09
2018-01-30 01:25 | 36308.01232 | 2760.0011 | 3 | 4 | 4.400318 | 0.2905807 | 3.285971 | 1.158e-09 | 13.75549 | 4.724e-09
2018-01-30 01:27 | 36428.01212 | 2880.0009 | 3 | 4 | 4.400336 | 0.2606564 | 3.295148 | 1.158e-09 | 13.79586 | 4.724e-09
2018-01-30 01:29 | 36548.01212 | 3000.0009 | 3 | 4 | 4.400321 | 0.2332115 | 3.303362 | 1.158e-09 | 13.83201 | 4.724e-09
2018-01-30 01:31 | 36668.01302 | 3120.0018 | 3 | 4 | 4.400313 | 0.2092247 | 3.31072 | 1.158e-09 | 13.86439 | 4.724e-09
2018-01-30 01:33 | 36788.01302 | 3240.0018 | 3 | 4 | 4.400308 | 0.1874294 | 3.317316 | 1.158e-09 | 13.89341 | 4.724e-09
2018-01-30 01:35 | 36908.01302 | 3360.0018 | 3 | 4 | 4.400316 | 0.1684265 | 3.323237 | 1.158e-09 | 13.91946 | 4.724e-09
2018-01-30 01:37 | 37028.01302 | 3480.0018 | 3 | 4 | 4.400307 | 0.1511993 | 3.328548 | 1.158e-09 | 13.94283 | 4.724e-09
2018-01-30 01:39 | 37148.01232 | 3600.0011 | 3 | 4 | 4.400307 | 0.1358128 | 3.333304 | 1.158e-09 | 13.96376 | 4.724e-09
2018-01-30 01:41 | 37268.01232 | 3720.0011 | 3 | 4 | 4.400319 | 0.1220379 | 3.33759 | 1.158e-09 | 13.98262 | 4.724e-09
2018-01-30 01:43 | 37388.01162 | 3840.0004 | 3 | 4 | 4.400267 | 0.1086617 | 3.341437 | 1.158e-09 | 13.99955 | 4.724e-09
2018-01-30 01:45 | 37508.01152 | 3960.0003 | 3 | 4 | 4.40029 | 0.09802628 | 3.344897 | 1.158e-09 | 14.01478 | 4.724e-09
2018-01-30 01:47 | 37628.01132 | 4080.0001 | 3 | 4 | 4.400254 | 0.0881424 | 3.347998 | 1.158e-09 | 14.02842 | 4.724e-09
2018-01-30 01:48 | 37727.40292 | 4179.3917 | 3 | 4 | 4.400301 | 0.08149719 | 3.350343 | 1.158e-09 | 14.03874 | 4.724e-09
2018-01-30 01:50 | 37847.45 | 120 | 4 | 4 | 4.394446 | 0 | 3.350343 | 1.158e-09 | 14.03874 | 4.724e-09
2018-01-30 01:52 | 37967.45 | 240 | 4 | 4 | 4.393741 | 0 | 3.350343 | 1.158e-09 | 14.03874 | 4.724e-09
2018-01-30 01:53 | 38027.45 | 300.0021 | 4 | 4 | 4.393487 | 0 | 3.350343 | 1.158e-09 | 14.03874 | 4.724e-09
2018-01-30 01:55 | 38147.54 | 120.0003 | 5 | 4 | 4.162594 | -3.260127 | 3.350343 | 0.1086502 | 14.03874 | 0.4554154
2018-01-30 01:57 | 38267.54 | 240.0011 | 5 | 4 | 4.121275 | -3.260106 | 3.350343 | 0.2173124 | 14.03874 | 0.9054661
2018-01-30 01:59 | 38387.54 | 360.0018 | 5 | 4 | 4.080467 | -3.260117 | 3.350343 | 0.3259695 | 14.03874 | 1.351059
2018-01-30 02:01 | 38507.54 | 480.0026 | 5 | 4 | 4.039427 | -3.260115 | 3.350343 | 0.4346322 | 14.03874 | 1.792225
2018-01-30 02:03 | 38627.54 | 600.0003 | 5 | 4 | 3.99881 | -3.260081 | 3.350343 | 0.5432943 | 14.03874 | 2.228945
2018-01-30 02:05 | 38747.54 | 720.0003 | 5 | 4 | 3.959134 | -3.260067 | 3.350343 | 0.6519495 | 14.03874 | 2.66127
2018-01-30 02:07 | 38867.54 | 840.0003 | 5 | 4 | 3.920706 | -3.260109 | 3.350343 | 0.7606114 | 14.03874 | 3.089378
2018-01-30 02:09 | 38987.54 | 960.0018 | 5 | 4 | 3.883644 | -3.260055 | 3.350343 | 0.8692735 | 14.03874 | 3.513385
2018-01-30 02:11 | 39107.54 | 1080.0001 | 5 | 4 | 3.848079 | -3.260063 | 3.350343 | 0.977927 | 14.03874 | 3.933409
2018-01-30 02:13 | 39227.54 | 1200.0001 | 5 | 4 | 3.814246 | -3.260098 | 3.350343 | 1.086587 | 14.03874 | 4.349686
2018-01-30 02:15 | 39347.54 | 1320.001 | 5 | 4 | 3.782203 | -3.260036 | 3.350343 | 1.195249 | 14.03874 | 4.762389
2018-01-30 02:17 | 39467.54 | 1440.0002 | 5 | 4 | 3.752242 | -3.260046 | 3.350343 | 1.303904 | 14.03874 | 5.1717
2018-01-30 02:19 | 39587.54 | 1560.001 | 5 | 4 | 3.724319 | -3.260053 | 3.350343 | 1.41256 | 14.03874 | 5.57787
2018-01-30 02:21 | 39707.54 | 1680.0017 | 5 | 4 | 3.698417 | -3.260123 | 3.350343 | 1.521224 | 14.03874 | 5.981145
2018-01-30 02:23 | 39827.54 | 1800.0017 | 5 | 4 | 3.67442 | -3.260036 | 3.350343 | 1.629883 | 14.03874 | 6.381689
2018-01-30 02:25 | 39947.54 | 1920.001 | 5 | 4 | 3.652264 | -3.260025 | 3.350343 | 1.738539 | 14.03874 | 6.779719
2018-01-30 02:27 | 40067.54 | 2040.0018 | 5 | 4 | 3.631942 | -3.26009 | 3.350343 | 1.847197 | 14.03874 | 7.175447
2018-01-30 02:29 | 40187.54 | 2160.001 | 5 | 4 | 3.613454 | -3.260076 | 3.350343 | 1.955851 | 14.03874 | 7.569054
2018-01-30 02:31 | 40307.54 | 2280.0026 | 5 | 4 | 3.596675 | -3.260036 | 3.350343 | 2.064512 | 14.03874 | 7.960769
2018-01-30 02:33 | 40427.54 | 2400.0001 | 5 | 4 | 3.581399 | -3.260074 | 3.350343 | 2.173167 | 14.03874 | 8.350721
2018-01-30 02:35 | 40547.54 | 2520.0017 | 5 | 4 | 3.567115 | -3.260051 | 3.350343 | 2.281824 | 14.03874 | 8.739081
2018-01-30 02:37 | 40667.54 | 2640.001 | 5 | 4 | 3.553553 | -3.260048 | 3.350343 | 2.390484 | 14.03874 | 9.125944
2018-01-30 02:39 | 40787.54 | 2760.0001 | 5 | 4 | 3.54029 | -3.260079 | 3.350343 | 2.499138 | 14.03874 | 9.511331
2018-01-30 02:41 | 40907.54 | 2880.001 | 5 | 4 | 3.526485 | -3.260025 | 3.350343 | 2.607799 | 14.03874 | 9.895285
2018-01-30 02:43 | 41027.54 | 3000.0009 | 5 | 4 | 3.510873 | -3.260098 | 3.350343 | 2.716456 | 14.03874 | 10.27764
2018-01-30 02:45 | 41147.54 | 3120.001 | 5 | 4 | 3.491049 | -3.260132 | 3.350343 | 2.825118 | 14.03874 | 10.65811
2018-01-30 02:47 | 41267.54 | 3240.0003 | 5 | 4 | 3.463967 | -3.259834 | 3.350343 | 2.93377 | 14.03874 | 11.03602
2018-01-30 02:49 | 41387.54 | 3360.0006 | 5 | 4 | 3.427618 | -3.25983 | 3.350343 | 3.042423 | 14.03874 | 11.41053
2018-01-30 02:51 | 41507.54 | 3480.0006 | 5 | 4 | 3.37164 | -3.259813 | 3.350343 | 3.151066 | 14.03874 | 11.78013
2018-01-30 02:53 | 41627.54 | 3600.0023 | 5 | 4 | 3.263306 | -3.259811 | 3.350343 | 3.259735 | 14.03874 | 12.14146
2018-01-30 02:55 | 41720.81 | 3693.2675 | 5 | 4 | 2.999983 | -3.259822 | 3.350343 | 3.344182 | 14.03874 | 12.40853
2018-01-30 02:57 | 41840.85238 | 120 | 6 | 4 | 3.299805 | 0 | 3.350343 | 3.344182 | 14.03874 | 12.40853
2018-01-30 02:59 | 41960.85288 | 240.0005 | 6 | 4 | 3.310295 | 0 | 3.350343 | 3.344182 | 14.03874 | 12.40853
2018-01-30 03:00 | 42020.85598 | 300.0036 | 6 | 4 | 3.31356 | 0 | 3.350343 | 3.344182 | 14.03874 | 12.40853
2018-01-30 03:00 | 42020.8667 | 0.0032 | 7 | 5 | 3.313661 | 0 | 0 | 0 | 0 | 0
2018-01-30 03:02 | 42140.96 | 120.0024 | 2 | 5 | 3.935102 | 4.890066 | 0.1623038 | 0 | 0.6186947 | 0
2018-01-30 03:04 | 42260.96 | 240.0025 | 2 | 5 | 3.988852 | 4.890045 | 0.325288 | 0 | 1.264953 | 0
2018-01-30 03:06 | 42380.96 | 360.0017 | 2 | 5 | 4.025532 | 4.890066 | 0.4882715 | 0 | 1.918218 | 0
2018-01-30 03:08 | 42500.95 | 480.0005 | 2 | 5 | 4.054767 | 4.890079 | 0.6512545 | 0 | 2.57675 | 0
2018-01-30 03:10 | 42620.96 | 600.0023 | 2 | 5 | 4.079753 | 4.890051 | 0.8142475 | 0 | 3.239741 | 0
2018-01-30 03:12 | 42740.96 | 720.0013 | 2 | 5 | 4.101707 | 4.890081 | 0.9772267 | 0 | 3.906461 | 0
2018-01-30 03:14 | 42860.95 | 840.0003 | 2 | 5 | 4.124027 | 4.890076 | 1.140218 | 0 | 4.576804 | 0
2018-01-30 03:16 | 42980.95 | 960.0004 | 2 | 5 | 4.147928 | 4.89011 | 1.303205 | 0 | 5.250892 | 0
2018-01-30 03:18 | 43100.96 | 1080.0022 | 2 | 5 | 4.174117 | 4.8901 | 1.466194 | 0 | 5.929051 | 0
2018-01-30 03:20 | 43220.96 | 1200.0019 | 2 | 5 | 4.200405 | 4.808214 | 1.629006 | 0 | 6.610994 | 0
2018-01-30 03:22 | 43340.96 | 1320.0013 | 2 | 5 | 4.200384 | 4.258234 | 1.779895 | 0 | 7.244787 | 0
2018-01-30 03:24 | 43460.95 | 1440.0009 | 2 | 5 | 4.200396 | 3.748585 | 1.91326 | 0 | 7.804973 | 0
2018-01-30 03:26 | 43580.96 | 1560.0021 | 2 | 5 | 4.200392 | 3.272585 | 2.030164 | 0 | 8.296016 | 0
2018-01-30 03:26 | 43584.38 | 1563.4244 | 2 | 5 | 4.200398 | 3.259977 | 2.033271 | 0 | 8.309067 | 0
2018-01-30 03:28 | 43704.38982 | 120.001 | 3 | 5 | 4.227742 | 3.260006 | 2.141495 | 0 | 8.76501 | 0
2018-01-30 03:30 | 43824.38912 | 240.0003 | 3 | 5 | 4.260043 | 3.260012 | 2.25015 | 0 | 9.226106 | 0
2018-01-30 03:32 | 43944.39012 | 360.0013 | 3 | 5 | 4.294941 | 3.260021 | 2.358809 | 0 | 9.690874 | 0
2018-01-30 03:34 | 44064.39042 | 480.0016 | 3 | 5 | 4.332188 | 3.260006 | 2.467466 | 0 | 10.15955 | 0
2018-01-30 03:36 | 44184.39082 | 600.002 | 3 | 5 | 4.371327 | 3.259983 | 2.576123 | 0 | 10.63238 | 0
2018-01-30 03:38 | 44304.39102 | 720.0022 | 3 | 5 | 4.400399 | 3.051025 | 2.683723 | 0 | 11.10473 | 0
2018-01-30 03:40 | 44424.39052 | 840.0017 | 3 | 5 | 4.400381 | 2.537926 | 2.776501 | 0 | 11.51299 | 0
2018-01-30 03:42 | 44544.38912 | 960.0003 | 3 | 5 | 4.40039 | 2.133791 | 2.854125 | 0 | 11.85457 | 0
2018-01-30 03:44 | 44664.39022 | 1080.0014 | 3 | 5 | 4.400352 | 1.802673 | 2.919549 | 0 | 12.14245 | 0
2018-01-30 03:46 | 44784.38902 | 1200.0002 | 3 | 5 | 4.400359 | 1.532755 | 2.974982 | 0 | 12.38638 | 0
2018-01-30 03:48 | 44904.39022 | 1320.0014 | 3 | 5 | 4.400337 | 1.310856 | 3.022251 | 0 | 12.59438 | 0
2018-01-30 03:50 | 45024.39052 | 1440.0017 | 3 | 5 | 4.400358 | 1.128269 | 3.062798 | 0 | 12.7728 | 0
2018-01-30 03:52 | 45144.38932 | 1560.0005 | 3 | 5 | 4.400375 | 0.9771481 | 3.097799 | 0 | 12.92681 | 0
2018-01-30 03:54 | 45264.38922 | 1680.0004 | 3 | 5 | 4.400288 | 0.8495178 | 3.128188 | 0 | 13.06054 | 0
2018-01-30 03:56 | 45384.38932 | 1800.0005 | 3 | 5 | 4.400328 | 0.7448082 | 3.154723 | 0 | 13.1773 | 0
2018-01-30 03:58 | 45504.39112 | 1920.0023 | 3 | 5 | 4.400341 | 0.655674 | 3.178013 | 0 | 13.27978 | 0
2018-01-30 04:00 | 45624.38942 | 2040.0006 | 3 | 5 | 4.400322 | 0.5795307 | 3.198563 | 0 | 13.37021 | 0
2018-01-30 04:02 | 45744.38952 | 2160.0007 | 3 | 5 | 4.400322 | 0.5145302 | 3.216769 | 0 | 13.45033 | 0
2018-01-30 04:04 | 45864.38902 | 2280.0002 | 3 | 5 | 4.400337 | 0.4583187 | 3.232956 | 0 | 13.52155 | 0
2018-01-30 04:06 | 45984.38912 | 2400.0003 | 3 | 5 | 4.40032 | 0.408535 | 3.247382 | 0 | 13.58503 | 0
2018-01-30 04:08 | 46104.38932 | 2520.0005 | 3 | 5 | 4.400323 | 0.3649902 | 3.260264 | 0 | 13.64172 | 0
2018-01-30 04:10 | 46224.39002 | 2640.0012 | 3 | 5 | 4.400333 | 0.3267784 | 3.271787 | 0 | 13.69242 | 0
2018-01-30 04:12 | 46344.38992 | 2760.0011 | 3 | 5 | 4.400356 | 0.2936611 | 3.282104 | 0 | 13.73782 | 0
2018-01-30 04:14 | 46464.39082 | 2880.002 | 3 | 5 | 4.400351 | 0.2632694 | 3.291357 | 0 | 13.77854 | 0
2018-01-30 04:16 | 46584.38992 | 3000.0011 | 3 | 5 | 4.400342 | 0.2357178 | 3.29965 | 0 | 13.81503 | 0
2018-01-30 04:18 | 46704.38912 | 3120.0003 | 3 | 5 | 4.400313 | 0.2111568 | 3.307084 | 0 | 13.84774 | 0
2018-01-30 04:20 | 46824.38992 | 3240.0011 | 3 | 5 | 4.400311 | 0.1895905 | 3.313744 | 0 | 13.87705 | 0
2018-01-30 04:22 | 46944.39082 | 3360.002 | 3 | 5 | 4.400314 | 0.1698914 | 3.319723 | 0 | 13.90336 | 0
2018-01-30 04:24 | 47064.39002 | 3480.0012 | 3 | 5 | 4.40029 | 0.1519356 | 3.325085 | 0 | 13.92695 | 0
2018-01-30 04:26 | 47184.38912 | 3600.0003 | 3 | 5 | 4.400304 | 0.1363163 | 3.329891 | 0 | 13.9481 | 0
2018-01-30 04:28 | 47304.38912 | 3720.0003 | 3 | 5 | 4.400311 | 0.1228561 | 3.334196 | 0 | 13.96704 | 0
2018-01-30 04:30 | 47424.38912 | 3840.0003 | 3 | 5 | 4.400307 | 0.1100922 | 3.338067 | 0 | 13.98408 | 0
2018-01-30 04:32 | 47544.38922 | 3960.0004 | 3 | 5 | 4.400291 | 0.09840202 | 3.341535 | 0 | 13.99934 | 0
2018-01-30 04:34 | 47664.39012 | 4080.0013 | 3 | 5 | 4.400268 | 0.08817291 | 3.344645 | 0 | 14.01302 | 0
2018-01-30 04:36 | 47758.29342 | 4173.9046 | 3 | 5 | 4.400291 | 0.0814991 | 3.346864 | 0 | 14.02278 | 0
2018-01-30 04:38 | 47878.35 | 120.0023 | 4 | 5 | 4.394463 | 0 | 3.346864 | 0 | 14.02278 | 0
2018-01-30 04:40 | 47998.35 | 240.0015 | 4 | 5 | 4.393765 | 0 | 3.346864 | 0 | 14.02278 | 0
2018-01-30 04:41 | 48058.35 | 300.0016 | 4 | 5 | 4.393517 | 0 | 3.346864 | 0 | 14.02278 | 0
2018-01-30 04:43 | 48178.43034 | 120.0012 | 5 | 5 | 4.162876 | -3.260157 | 3.346864 | 0.1086545 | 14.02278 | 0.4554529
2018-01-30 04:45 | 48298.42914 | 240 | 5 | 5 | 4.121684 | -3.260152 | 3.346864 | 0.2173118 | 14.02278 | 0.9055203
2018-01-30 04:47 | 48418.43214 | 360.003 | 5 | 5 | 4.080961 | -3.260127 | 3.346864 | 0.3259721 | 14.02278 | 1.351174
2018-01-30 04:49 | 48538.42934 | 480.0002 | 5 | 5 | 4.039955 | -3.260144 | 3.346864 | 0.434634 | 14.02278 | 1.792391
2018-01-30 04:51 | 48658.42944 | 600.0003 | 5 | 5 | 3.999317 | -3.260152 | 3.346864 | 0.5432941 | 14.02278 | 2.229159
2018-01-30 04:53 | 48778.43084 | 720.0017 | 5 | 5 | 3.959664 | -3.260127 | 3.346864 | 0.6519555 | 14.02278 | 2.661566
2018-01-30 04:55 | 48898.42964 | 840.0005 | 5 | 5 | 3.921242 | -3.260123 | 3.346864 | 0.7606092 | 14.02278 | 3.089698
2018-01-30 04:57 | 49018.42974 | 960.0006 | 5 | 5 | 3.884157 | -3.260148 | 3.346864 | 0.869276 | 14.02278 | 3.51378
2018-01-30 04:59 | 49138.42924 | 1080.0001 | 5 | 5 | 3.848597 | -3.260127 | 3.346864 | 0.9779349 | 14.02278 | 3.933882
2018-01-30 05:01 | 49258.43154 | 1200.0024 | 5 | 5 | 3.814719 | -3.260141 | 3.346864 | 1.086595 | 14.02278 | 4.350216
2018-01-30 05:03 | 49378.43134 | 1320.0022 | 5 | 5 | 3.782679 | -3.260046 | 3.346864 | 1.195253 | 14.02278 | 4.762957
2018-01-30 05:05 | 49498.42914 | 1440 | 5 | 5 | 3.75265 | -3.260146 | 3.346864 | 1.303917 | 14.02278 | 5.172347
2018-01-30 05:07 | 49618.42924 | 1560.0001 | 5 | 5 | 3.724685 | -3.260086 | 3.346864 | 1.412578 | 14.02278 | 5.578577
2018-01-30 05:09 | 49738.42924 | 1680.0001 | 5 | 5 | 3.698776 | -3.260169 | 3.346864 | 1.521242 | 14.02278 | 5.981892
2018-01-30 05:11 | 49858.43054 | 1800.0014 | 5 | 5 | 3.674709 | -3.260134 | 3.346864 | 1.629902 | 14.02278 | 6.382473
2018-01-30 05:13 | 49978.43074 | 1920.0016 | 5 | 5 | 3.652503 | -3.260113 | 3.346864 | 1.738564 | 14.02278 | 6.780552
2018-01-30 05:15 | 50098.42924 | 2040.0001 | 5 | 5 | 3.632107 | -3.260077 | 3.346864 | 1.847223 | 14.02278 | 7.176304
2018-01-30 05:17 | 50218.43014 | 2160.001 | 5 | 5 | 3.613537 | -3.260081 | 3.346864 | 1.95588 | 14.02278 | 7.569934
2018-01-30 05:19 | 50338.43014 | 2280.001 | 5 | 5 | 3.596728 | -3.260077 | 3.346864 | 2.064532 | 14.02278 | 7.961623
2018-01-30 05:21 | 50458.43084 | 2400.0017 | 5 | 5 | 3.581312 | -3.260098 | 3.346864 | 2.173192 | 14.02278 | 8.351597
2018-01-30 05:23 | 50578.43094 | 2520.0018 | 5 | 5 | 3.56698 | -3.260123 | 3.346864 | 2.281853 | 14.02278 | 8.73996
2018-01-30 05:25 | 50698.43094 | 2640.0018 | 5 | 5 | 3.553312 | -3.260092 | 3.346864 | 2.390506 | 14.02278 | 9.126774
2018-01-30 05:27 | 50818.42934 | 2760.0002 | 5 | 5 | 3.539946 | -3.260097 | 3.346864 | 2.499163 | 14.02278 | 9.512141
2018-01-30 05:29 | 50938.43004 | 2880.0009 | 5 | 5 | 3.526031 | -3.260088 | 3.346864 | 2.607813 | 14.02278 | 9.896009
2018-01-30 05:31 | 51058.43094 | 3000.0018 | 5 | 5 | 3.510245 | -3.260037 | 3.346864 | 2.716485 | 14.02278 | 10.27836
2018-01-30 05:33 | 51178.43004 | 3120.0009 | 5 | 5 | 3.490279 | -3.260063 | 3.346864 | 2.825144 | 14.02278 | 10.65875
2018-01-30 05:35 | 51298.42924 | 3240.0001 | 5 | 5 | 3.462914 | -3.26009 | 3.346864 | 2.933799 | 14.02278 | 11.03657
2018-01-30 05:37 | 51418.42934 | 3360.0002 | 5 | 5 | 3.426192 | -3.2601 | 3.346864 | 3.042456 | 14.02278 | 11.41096
2018-01-30 05:39 | 51538.43004 | 3480.0009 | 5 | 5 | 3.369521 | -3.260098 | 3.346864 | 3.151115 | 14.02278 | 11.78043
2018-01-30 05:41 | 51658.43094 | 3600.0018 | 5 | 5 | 3.258443 | -3.260071 | 3.346864 | 3.259774 | 14.02278 | 12.14139
2018-01-30 05:42 | 51748.28104 | 3689.8519 | 5 | 5 | 2.999982 | -3.260065 | 3.346864 | 3.341133 | 14.02278 | 12.39839
2018-01-30 05:44 | 51868.33 | 120.0024 | 6 | 5 | 3.299174 | 0 | 3.346864 | 3.341141 | 14.02278 | 12.39841
2018-01-30 05:46 | 51988.33 | 240.0016 | 6 | 5 | 3.309591 | 0 | 3.346864 | 3.341141 | 14.02278 | 12.39841
2018-01-30 05:47 | 52048.33 | 300.0022 | 6 | 5 | 3.312832 | 0 | 3.346864 | 3.341141 | 14.02278 | 12.39841
2018-01-30 05:47 | 52048.34 | 0.0023 | 7 | 6 | 3.312883 | 0 | 0 | 0 | 0 | 0
2018-01-30 05:49 | 52168.42 | 120.0009 | 2 | 6 | 3.934942 | 4.890003 | 0.1623033 | 1.039e-09 | 0.6186411 | 3.441e-09
2018-01-30 05:51 | 52288.42 | 240.0001 | 2 | 6 | 3.988481 | 4.88998 | 0.325281 | 1.039e-09 | 1.26483 | 3.441e-09
2018-01-30 05:53 | 52408.42 | 360.0017 | 2 | 6 | 4.025047 | 4.890015 | 0.4882695 | 1.039e-09 | 1.918043 | 3.441e-09
2018-01-30 05:55 | 52528.42 | 480.0026 | 2 | 6 | 4.0542 | 4.890022 | 0.6512467 | 1.039e-09 | 2.576463 | 3.441e-09
2018-01-30 05:57 | 52648.42 | 600.0018 | 2 | 6 | 4.0793 | 4.89003 | 0.8142244 | 1.039e-09 | 3.239307 | 3.441e-09
2018-01-30 05:59 | 52768.42 | 720.0019 | 2 | 6 | 4.101307 | 4.890036 | 0.9772079 | 1.039e-09 | 3.905978 | 3.441e-09
2018-01-30 06:01 | 52888.42 | 840.0004 | 2 | 6 | 4.123684 | 4.890078 | 1.140184 | 1.039e-09 | 4.576199 | 3.441e-09
2018-01-30 06:03 | 53008.42 | 960.0003 | 2 | 6 | 4.147794 | 4.890043 | 1.303168 | 1.039e-09 | 5.250234 | 3.441e-09
2018-01-30 06:05 | 53128.42 | 1080.0019 | 2 | 6 | 4.174156 | 4.890038 | 1.466151 | 1.039e-09 | 5.928359 | 3.441e-09
2018-01-30 06:07 | 53248.42 | 1200.0023 | 2 | 6 | 4.200402 | 4.804317 | 1.628957 | 1.039e-09 | 6.610294 | 3.441e-09
2018-01-30 06:09 | 53368.42 | 1320.0003 | 2 | 6 | 4.200397 | 4.253853 | 1.779692 | 1.039e-09 | 7.243443 | 3.441e-09
2018-01-30 06:11 | 53488.42 | 1440.0008 | 2 | 6 | 4.200406 | 3.743715 | 1.912879 | 1.039e-09 | 7.802877 | 3.441e-09
2018-01-30 06:13 | 53608.42 | 1560.0003 | 2 | 6 | 4.200404 | 3.266575 | 2.029594 | 1.039e-09 | 8.29313 | 3.441e-09
2018-01-30 06:13 | 53609.99 | 1561.5703 | 2 | 6 | 4.200376 | 3.259979 | 2.03102 | 1.039e-09 | 8.299118 | 3.441e-09
2018-01-30 06:15 | 53730.01 | 120.0023 | 3 | 6 | 4.227682 | 3.259943 | 2.139238 | 1.039e-09 | 8.755031 | 3.441e-09
2018-01-30 06:17 | 53850.01 | 240.0002 | 3 | 6 | 4.260051 | 3.260004 | 2.247892 | 1.039e-09 | 9.216119 | 3.441e-09
2018-01-30 06:19 | 53970.01 | 360.0024 | 3 | 6 | 4.294925 | 3.26 | 2.356547 | 1.039e-09 | 9.680865 | 3.441e-09
2018-01-30 06:21 | 54090.01 | 480.0013 | 3 | 6 | 4.33214 | 3.259983 | 2.465204 | 1.039e-09 | 10.14954 | 3.441e-09
2018-01-30 06:23 | 54210.01 | 600.001 | 3 | 6 | 4.371276 | 3.260019 | 2.57386 | 1.039e-09 | 10.62236 | 3.441e-09
2018-01-30 06:25 | 54330.01 | 720.0013 | 3 | 6 | 4.400388 | 3.051424 | 2.681465 | 1.039e-09 | 11.09473 | 3.441e-09
2018-01-30 06:27 | 54450.01 | 840.0006 | 3 | 6 | 4.400404 | 2.541737 | 2.774258 | 1.039e-09 | 11.50305 | 3.441e-09
2018-01-30 06:29 | 54570.01 | 960.0006 | 3 | 6 | 4.40038 | 2.135931 | 2.851974 | 1.039e-09 | 11.84504 | 3.441e-09
2018-01-30 06:31 | 54690.01 | 1080.0008 | 3 | 6 | 4.40036 | 1.804186 | 2.91746 | 1.039e-09 | 12.1332 | 3.441e-09
2018-01-30 06:33 | 54810.01 | 1200.0002 | 3 | 6 | 4.400372 | 1.533863 | 2.972944 | 1.039e-09 | 12.37735 | 3.441e-09
2018-01-30 06:35 | 54930.01 | 1320.0006 | 3 | 6 | 4.400357 | 1.3116 | 3.020242 | 1.039e-09 | 12.58547 | 3.441e-09
2018-01-30 06:37 | 55050.01 | 1440.0009 | 3 | 6 | 4.400354 | 1.128487 | 3.060801 | 1.039e-09 | 12.76395 | 3.441e-09
2018-01-30 06:39 | 55170.01 | 1560.0012 | 3 | 6 | 4.400358 | 0.9763088 | 3.095795 | 1.039e-09 | 12.91793 | 3.441e-09
2018-01-30 06:41 | 55290.01 | 1680.0007 | 3 | 6 | 4.40035 | 0.8498955 | 3.126164 | 1.039e-09 | 13.05157 | 3.441e-09
2018-01-30 06:43 | 55410.01 | 1800.0009 | 3 | 6 | 4.400331 | 0.7432709 | 3.152662 | 1.039e-09 | 13.16817 | 3.441e-09
2018-01-30 06:45 | 55530.01 | 1920.0006 | 3 | 6 | 4.400314 | 0.6537895 | 3.175901 | 1.039e-09 | 13.27043 | 3.441e-09
2018-01-30 06:47 | 55650.01 | 2040.0008 | 3 | 6 | 4.400306 | 0.5768623 | 3.196385 | 1.039e-09 | 13.36056 | 3.441e-09
2018-01-30 06:49 | 55770.01 | 2160.001 | 3 | 6 | 4.400331 | 0.5120525 | 3.214506 | 1.039e-09 | 13.4403 | 3.441e-09
2018-01-30 06:51 | 55890.01 | 2280.0013 | 3 | 6 | 4.400311 | 0.4547787 | 3.230589 | 1.039e-09 | 13.51108 | 3.441e-09
2018-01-30 06:53 | 56010.01 | 2400.0015 | 3 | 6 | 4.400267 | 0.4048157 | 3.244908 | 1.039e-09 | 13.57408 | 3.441e-09
2018-01-30 06:55 | 56130.01 | 2520.0016 | 3 | 6 | 4.400333 | 0.3630447 | 3.257693 | 1.039e-09 | 13.63034 | 3.441e-09
2018-01-30 06:57 | 56250.01 | 2640.0018 | 3 | 6 | 4.40034 | 0.3253613 | 3.269134 | 1.039e-09 | 13.68068 | 3.441e-09
2018-01-30 06:59 | 56370.01 | 2760.0012 | 3 | 6 | 4.40031 | 0.2908669 | 3.279382 | 1.039e-09 | 13.72578 | 3.441e-09
2018-01-30 07:01 | 56490.01 | 2880.0013 | 3 | 6 | 4.400277 | 0.2604065 | 3.288569 | 1.039e-09 | 13.7662 | 3.441e-09
2018-01-30 07:03 | 56610.01 | 3000.0015 | 3 | 6 | 4.400309 | 0.2341213 | 3.296812 | 1.039e-09 | 13.80247 | 3.441e-09
2018-01-30 07:05 | 56730.01 | 3120.0016 | 3 | 6 | 4.400299 | 0.2104225 | 3.304212 | 1.039e-09 | 13.83504 | 3.441e-09
2018-01-30 07:07 | 56850.01 | 3240.0023 | 3 | 6 | 4.400273 | 0.1884765625 | 3.310864 | 1.039e-09 | 13.86431 | 3.441e-09
2018-01-30 07:09 | 56970.01 | 3360.0024 | 3 | 6 | 4.400312 | 0.169939 | 3.316841 | 1.039e-09 | 13.89061 | 3.441e-09
2018-01-30 07:11 | 57090.01 | 3480.0024 | 3 | 6 | 4.400293 | 0.1527309 | 3.322214 | 1.039e-09 | 13.91425 | 3.441e-09
2018-01-30 07:13 | 57210.01 | 3600.0024 | 3 | 6 | 4.400327 | 0.1383762 | 3.327055 | 1.039e-09 | 13.93555 | 3.441e-09
2018-01-30 07:15 | 57330.01 | 3720.0009 | 3 | 6 | 4.400295 | 0.1239662 | 3.33142 | 1.039e-09 | 13.95476 | 3.441e-09
2018-01-30 07:17 | 57450.01 | 3840.0008 | 3 | 6 | 4.400307 | 0.1119862 | 3.33535 | 1.039e-09 | 13.97205 | 3.441e-09
2018-01-30 07:19 | 57570.01 | 3960 | 3 | 6 | 4.400319 | 0.1013947 | 3.338895 | 1.039e-09 | 13.98765 | 3.441e-09
2018-01-30 07:21 | 57690.01 | 4080.0009 | 3 | 6 | 4.40028 | 0.09042549 | 3.342086 | 1.039e-09 | 14.00169 | 3.441e-09
2018-01-30 07:23 | 57810.01 | 4200.0008 | 3 | 6 | 4.400328 | 0.08235741 | 3.344958 | 1.039e-09 | 14.01433 | 3.441e-09
2018-01-30 07:23 | 57818.14 | 4208.1325 | 3 | 6 | 4.400311 | 0.08149338 | 3.345143 | 1.039e-09 | 14.01515 | 3.441e-09
2018-01-30 07:25 | 57938.19 | 119.9999 | 4 | 6 | 4.394497 | 0 | 3.345143 | 1.039e-09 | 14.01515 | 3.441e-09
2018-01-30 07:27 | 58058.19 | 240.0009 | 4 | 6 | 4.393852 | 0 | 3.345143 | 1.039e-09 | 14.01515 | 3.441e-09
2018-01-30 07:28 | 58118.19 | 300.0006 | 4 | 6 | 4.393614 | 0 | 3.345143 | 1.039e-09 | 14.01515 | 3.441e-09
2018-01-30 07:30 | 58238.28 | 120.002 | 5 | 6 | 4.163379 | -3.260141 | 3.345143 | 0.1086514 | 14.01515 | 0.4554852
2018-01-30 07:32 | 58358.28 | 240.0004 | 5 | 6 | 4.122193 | -3.260138 | 3.345143 | 0.2173133 | 14.01515 | 0.9056267
2018-01-30 07:34 | 58478.28 | 360.0019 | 5 | 6 | 4.081425 | -3.260106 | 3.345143 | 0.3259727 | 14.01515 | 1.35133
2018-01-30 07:36 | 58598.27 | 480.0003 | 5 | 6 | 4.04035 | -3.260063 | 3.345143 | 0.4346313 | 14.01515 | 1.79258
2018-01-30 07:38 | 58718.28 | 600.002 | 5 | 6 | 3.999623 | -3.260152 | 3.345143 | 0.5432894 | 14.01515 | 2.229378
2018-01-30 07:40 | 58838.28 | 720.0019 | 5 | 6 | 3.959885 | -3.260104 | 3.345143 | 0.6519493 | 14.01515 | 2.661806
2018-01-30 07:42 | 58958.28 | 840.0014 | 5 | 6 | 3.92136 | -3.260069 | 3.345143 | 0.7606111 | 14.01515 | 3.089989
2018-01-30 07:44 | 59078.28 | 960.0006 | 5 | 6 | 3.88425 | -3.26016 | 3.345143 | 0.8692716 | 14.01515 | 3.514058
2018-01-30 07:46 | 59198.28 | 1080.0017 | 5 | 6 | 3.848645 | -3.26015 | 3.345143 | 0.9779321 | 14.01515 | 3.934173
2018-01-30 07:48 | 59318.27 | 1200.0002 | 5 | 6 | 3.814794 | -3.260138 | 3.345143 | 1.086586 | 14.01515 | 4.350486
2018-01-30 07:50 | 59438.28 | 1320.0005 | 5 | 6 | 3.78274 | -3.260138 | 3.345143 | 1.195245 | 14.01515 | 4.763238
2018-01-30 07:52 | 59558.28 | 1440.0004 | 5 | 6 | 3.752781 | -3.260117 | 3.345143 | 1.303905 | 14.01515 | 5.172627
2018-01-30 07:54 | 59678.28 | 1560.0004 | 5 | 6 | 3.724835 | -3.260125 | 3.345143 | 1.412569 | 14.01515 | 5.57888
2018-01-30 07:56 | 59798.28 | 1680.0011 | 5 | 6 | 3.698921 | -3.260117 | 3.345143 | 1.52123 | 14.01515 | 5.9822
2018-01-30 07:58 | 59918.28 | 1800.0018 | 5 | 6 | 3.674874 | -3.260083 | 3.345143 | 1.629888 | 14.01515 | 6.382795
2018-01-30 08:00 | 60038.28 | 1920.0025 | 5 | 6 | 3.652663 | -3.260146 | 3.345143 | 1.738552 | 14.01515 | 6.780896
2018-01-30 08:02 | 60158.28 | 2040.0004 | 5 | 6 | 3.632287 | -3.260164 | 3.345143 | 1.847209 | 14.01515 | 7.17666
2018-01-30 08:04 | 60278.28 | 2160.0005 | 5 | 6 | 3.613747 | -3.260159 | 3.345143 | 1.955869 | 14.01515 | 7.570319
2018-01-30 08:06 | 60398.28 | 2280.0005 | 5 | 6 | 3.596923 | -3.260185 | 3.345143 | 2.064527 | 14.01515 | 7.962052
2018-01-30 08:08 | 60518.28 | 2400.0012 | 5 | 6 | 3.581565 | -3.260139 | 3.345143 | 2.173187 | 14.01515 | 8.35205
2018-01-30 08:10 | 60638.28 | 2520.0006 | 5 | 6 | 3.567246 | -3.260157 | 3.345143 | 2.281848 | 14.01515 | 8.740438
2018-01-30 08:12 | 60758.28 | 2640.0024 | 5 | 6 | 3.553574 | -3.259921 | 3.345143 | 2.390509 | 14.01515 | 9.12731
2018-01-30 08:14 | 60878.27 | 2760.0003 | 5 | 6 | 3.540161 | -3.259792 | 3.345143 | 2.499166 | 14.01515 | 9.5127
2018-01-30 08:16 | 60998.28 | 2880.0006 | 5 | 6 | 3.526182 | -3.259901 | 3.345143 | 2.607822 | 14.01515 | 9.896613
2018-01-30 08:18 | 61118.28 | 3000.0025 | 5 | 6 | 3.510377 | -3.259888 | 3.345143 | 2.716474 | 14.01515 | 10.27891
2018-01-30 08:20 | 61238.28 | 3120.0005 | 5 | 6 | 3.490246 | -3.259843 | 3.345143 | 2.825124 | 14.01515 | 10.65927
2018-01-30 08:22 | 61358.28 | 3240.0023 | 5 | 6 | 3.462669 | -3.259847 | 3.345143 | 2.933779 | 14.01515 | 11.03708
2018-01-30 08:24 | 61478.28 | 3360.0016 | 5 | 6 | 3.425664 | -3.259838 | 3.345143 | 3.042425 | 14.01515 | 11.41139
2018-01-30 08:26 | 61598.28 | 3480.0011 | 5 | 6 | 3.368354 | -3.260125 | 3.345143 | 3.15107 | 14.01515 | 11.78072
2018-01-30 08:28 | 61718.28 | 3600.0015 | 5 | 6 | 3.255223 | -3.259801 | 3.345143 | 3.25972 | 14.01515 | 12.14144
2018-01-30 08:30 | 61805.91 | 3687.637 | 5 | 6 | 3 | -3.259838 | 3.345143 | 3.339074 | 14.01515 | 12.39191
2018-01-30 08:32 | 61925.95722 | 120.0002 | 6 | 6 | 3.299826 | 0 | 3.345143 | 3.339074 | 14.01515 | 12.39191
2018-01-30 08:34 | 62045.95742 | 240.0004 | 6 | 6 | 3.310259 | 0 | 3.345143 | 3.339074 | 14.01515 | 12.39191
2018-01-30 08:35 | 62105.95942 | 300.0024 | 6 | 6 | 3.313554 | 0 | 3.345143 | 3.339074 | 14.01515 | 12.39191
2018-01-30 08:35 | 62105.97 | 0.0024 | 7 | 7 | 3.313567 | 0 | 0 | 0 | 0 | 0
2018-01-30 08:37 | 62226.05246 | 120.0022 | 2 | 7 | 3.936586 | 4.890099 | 0.1623014 | 0 | 0.6188757 | 0
2018-01-30 08:39 | 62346.05286 | 240.0026 | 2 | 7 | 3.989902 | 4.890142 | 0.325293 | 0 | 1.265363 | 0
2018-01-30 08:41 | 62466.05066 | 360.0004 | 2 | 7 | 4.026599 | 4.890102 | 0.4882789 | 0 | 1.918806 | 0
2018-01-30 08:43 | 62586.05176 | 480.0015 | 2 | 7 | 4.055868 | 4.890165 | 0.6512665 | 0 | 2.577531 | 0
2018-01-30 08:45 | 62706.05196 | 600.0017 | 2 | 7 | 4.081009 | 4.890137 | 0.8142574 | 0 | 3.240704 | 0
2018-01-30 08:47 | 62826.05236 | 720.0021 | 2 | 7 | 4.103107 | 4.890148 | 0.9772359 | 0 | 3.907637 | 0
2018-01-30 08:49 | 62946.05196 | 840.0017 | 2 | 7 | 4.125625 | 4.89015 | 1.140225 | 0 | 4.578215 | 0
2018-01-30 08:51 | 63066.05056 | 960.0003 | 2 | 7 | 4.149717 | 4.889824 | 1.303207 | 0 | 5.252561 | 0
2018-01-30 08:53 | 63186.05166 | 1080.0014 | 2 | 7 | 4.176008 | 4.890146 | 1.466201 | 0 | 5.931041 | 0
2018-01-30 08:55 | 63306.05116 | 1200.0009 | 2 | 7 | 4.20039 | 4.77006 | 1.628811 | 0 | 6.612406 | 0
2018-01-30 08:57 | 63426.05296 | 1320.0027 | 2 | 7 | 4.200389 | 4.230137 | 1.778649 | 0 | 7.241785 | 0
2018-01-30 08:59 | 63546.05096 | 1440.0007 | 2 | 7 | 4.200397 | 3.726322 | 1.911163 | 0 | 7.798395 | 0
2018-01-30 09:01 | 63664.43886 | 1558.3886 | 2 | 7 | 4.200394 | 3.259998 | 2.025915 | 0 | 8.280398 | 0
2018-01-30 09:03 | 63784.45 | 120.0013 | 3 | 7 | 4.227636 | 3.26 | 2.134125 | 0 | 8.736279 | 0
2018-01-30 09:05 | 63904.45 | 240.0017 | 3 | 7 | 4.259922 | 3.26 | 2.242783 | 0 | 9.197374 | 0
2018-01-30 09:07 | 64024.45 | 360.0019 | 3 | 7 | 4.294793 | 3.260046 | 2.351441 | 0 | 9.662125 | 0
2018-01-30 09:09 | 64144.45 | 480.0016 | 3 | 7 | 4.331943 | 3.26001 | 2.460095 | 0 | 10.13077 | 0
2018-01-30 09:11 | 64264.45 | 600.0011 | 3 | 7 | 4.371078 | 3.26005 | 2.568752 | 0 | 10.60358 | 0
2018-01-30 09:13 | 64384.45 | 720 | 3 | 7 | 4.400388 | 3.054739 | 2.676389 | 0 | 11.07606 | 0
2018-01-30 09:15 | 64504.45 | 840.0018 | 3 | 7 | 4.400386 | 2.544544 | 2.769289 | 0 | 11.48486 | 0
2018-01-30 09:17 | 64624.45 | 960.0014 | 3 | 7 | 4.400388 | 2.139357 | 2.847119 | 0 | 11.82734 | 0
2018-01-30 09:19 | 64744.45 | 1080.0008 | 3 | 7 | 4.400388 | 1.808754 | 2.912717 | 0 | 12.116 | 0
2018-01-30 09:21 | 64864.45 | 1200.0012 | 3 | 7 | 4.400366 | 1.537037 | 2.968318 | 0 | 12.36066 | 0
2018-01-30 09:23 | 64984.45 | 1320.0013 | 3 | 7 | 4.400367 | 1.314917 | 3.015726 | 0 | 12.56928 | 0
2018-01-30 09:25 | 65104.45 | 1440.0009 | 3 | 7 | 4.400343 | 1.131357 | 3.056404 | 0 | 12.74827 | 0
2018-01-30 09:27 | 65224.45 | 1560.0007 | 3 | 7 | 4.400368 | 0.9802551 | 3.091517 | 0 | 12.90278 | 0
2018-01-30 09:29 | 65344.45 | 1680.0017 | 3 | 7 | 4.400351 | 0.853405 | 3.122005 | 0 | 13.03694 | 0
2018-01-30 09:31 | 65464.45 | 1800.0025 | 3 | 7 | 4.400339 | 0.7464447 | 3.148619 | 0 | 13.15405 | 0
2018-01-30 09:33 | 65584.45 | 1920.0011 | 3 | 7 | 4.400331 | 0.6565914 | 3.171972 | 0 | 13.25681 | 0
2018-01-30 09:35 | 65704.45 | 2040.002 | 3 | 7 | 4.400321 | 0.5798645 | 3.192559 | 0 | 13.3474 | 0
2018-01-30 09:37 | 65824.45 | 2160.0007 | 3 | 7 | 4.4003 | 0.5139885 | 3.21078 | 0 | 13.42758 | 0
2018-01-30 09:39 | 65944.45 | 2280.0016 | 3 | 7 | 4.400325 | 0.4573174 | 3.226959 | 0 | 13.49877 | 0
2018-01-30 09:41 | 66064.45 | 2400.0018 | 3 | 7 | 4.400322 | 0.4080563 | 3.241362 | 0 | 13.56215 | 0
2018-01-30 09:43 | 66184.45 | 2520.0018 | 3 | 7 | 4.400318 | 0.364212 | 3.254215 | 0 | 13.61871 | 0
2018-01-30 09:45 | 66304.45 | 2640.0006 | 3 | 7 | 4.400333 | 0.3263988 | 3.265707 | 0 | 13.66928 | 0
2018-01-30 09:47 | 66424.45 | 2760.0018 | 3 | 7 | 4.400331 | 0.2920952 | 3.275996 | 0 | 13.71455 | 0
2018-01-30 09:49 | 66544.45 | 2880.001 | 3 | 7 | 4.400331 | 0.261795 | 3.285211 | 0 | 13.7551 | 0
2018-01-30 09:51 | 66664.45 | 3000.0018 | 3 | 7 | 4.400293 | 0.2337322 | 3.293466 | 0 | 13.79143 | 0
2018-01-30 09:53 | 66784.45 | 3120.002 | 3 | 7 | 4.400314 | 0.2105846 | 3.300873 | 0 | 13.82402 | 0
2018-01-30 09:55 | 66904.45 | 3240.002 | 3 | 7 | 4.400321 | 0.1892319 | 3.307518 | 0 | 13.85326 | 0
2018-01-30 09:57 | 67024.45 | 3360.0005 | 3 | 7 | 4.40031 | 0.1695232 | 3.313486 | 0 | 13.87952 | 0
2018-01-30 09:59 | 67144.45 | 3480.0001 | 3 | 7 | 4.400289 | 0.1517429 | 3.318832 | 0 | 13.90304 | 0
2018-01-30 10:01 | 67264.45 | 3600.0011 | 3 | 7 | 4.400271 | 0.1363945 | 3.323632 | 0 | 13.92417 | 0
2018-01-30 10:03 | 67384.45 | 3720.0011 | 3 | 7 | 4.400262 | 0.1224422 | 3.327944 | 0 | 13.94314 | 0
2018-01-30 10:05 | 67504.45 | 3840.0015 | 3 | 7 | 4.40022 | 0.1093769 | 3.331833 | 0 | 13.96025 | 0
2018-01-30 10:07 | 67624.45 | 3960.0002 | 3 | 7 | 4.400326 | 0.101038 | 3.335333 | 0 | 13.97565 | 0
2018-01-30 10:09 | 67744.45 | 4080 | 3 | 7 | 4.400265 | 0.09003639 | 3.338503 | 0 | 13.9896 | 0
2018-01-30 10:11 | 67864.45 | 4200.0005 | 3 | 7 | 4.400312 | 0.08203697 | 3.341373 | 0 | 14.00223 | 0
2018-01-30 10:11 | 67865.92 | 4201.4664 | 3 | 7 | 4.400298 | 0.08149147 | 3.341407 | 0 | 14.00238 | 0
2018-01-30 10:13 | 67985.96854 | 120.0002 | 4 | 7 | 4.394453 | 0 | 3.341407 | 0 | 14.00238 | 0
2018-01-30 10:15 | 68105.96834 | 240 | 4 | 7 | 4.393788 | 0 | 3.341407 | 0 | 14.00238 | 0
2018-01-30 10:16 | 68165.97084 | 300.0025 | 4 | 7 | 4.393535 | 0 | 3.341407 | 0 | 14.00238 | 0
2018-01-30 10:18 | 68286.05 | 120.0003 | 5 | 7 | 4.162498 | -3.260053 | 3.341407 | 0.1086603 | 14.00238 | 0.4554263
2018-01-30 10:20 | 68406.06 | 240.0019 | 5 | 7 | 4.121406 | -3.260102 | 3.341407 | 0.2173106 | 14.00238 | 0.9054306
2018-01-30 10:22 | 68526.05 | 360.0012 | 5 | 7 | 4.080703 | -3.26009 | 3.341407 | 0.3259797 | 14.00238 | 1.351094
2018-01-30 10:24 | 68646.06 | 480.0022 | 5 | 7 | 4.039668 | -3.260094 | 3.341407 | 0.4346383 | 14.00238 | 1.792268
2018-01-30 10:26 | 68766.06 | 600.0016 | 5 | 7 | 3.999005 | -3.260067 | 3.341407 | 0.5432996 | 14.00238 | 2.229009
2018-01-30 10:28 | 68886.05 | 720.0012 | 5 | 7 | 3.959311 | -3.2601 | 3.341407 | 0.6519605 | 14.00238 | 2.661378
2018-01-30 10:30 | 69006.05 | 840.0012 | 5 | 7 | 3.920866 | -3.260113 | 3.341407 | 0.7606151 | 14.00238 | 3.089473
2018-01-30 10:32 | 69126.05 | 960.0007 | 5 | 7 | 3.883777 | -3.260109 | 3.341407 | 0.8692802 | 14.00238 | 3.513507
2018-01-30 10:34 | 69246.05 | 1080.0008 | 5 | 7 | 3.848201 | -3.260185 | 3.341407 | 0.9779464 | 14.00238 | 3.933594
2018-01-30 10:36 | 69366.06 | 1200.002 | 5 | 7 | 3.814364 | -3.260148 | 3.341407 | 1.086607 | 14.00238 | 4.349886
2018-01-30 10:38 | 69486.05 | 1320.0009 | 5 | 7 | 3.782321 | -3.259851 | 3.341407 | 1.195262 | 14.00238 | 4.76258
2018-01-30 10:40 | 69606.05 | 1440.0003 | 5 | 7 | 3.752322 | -3.259845 | 3.341407 | 1.303918 | 14.00238 | 5.171901
2018-01-30 10:42 | 69726.05 | 1560.0004 | 5 | 7 | 3.724314 | -3.260019 | 3.341407 | 1.412574 | 14.00238 | 5.578074
2018-01-30 10:44 | 69846.05 | 1680.0007 | 5 | 7 | 3.698267 | -3.260021 | 3.341407 | 1.52123 | 14.00238 | 5.981311
2018-01-30 10:46 | 69966.05 | 1800.0008 | 5 | 7 | 3.674149 | -3.259843 | 3.341407 | 1.629888 | 14.00238 | 6.381828
2018-01-30 10:48 | 70086.06 | 1920.0016 | 5 | 7 | 3.651865 | -3.260196 | 3.341407 | 1.738541 | 14.00238 | 6.77981
2018-01-30 10:50 | 70206.06 | 2040.0019 | 5 | 7 | 3.631406 | -3.260167 | 3.341407 | 1.847199 | 14.00238 | 7.175488
2018-01-30 10:52 | 70326.05 | 2160.0014 | 5 | 7 | 3.612778 | -3.25979 | 3.341407 | 1.955858 | 14.00238 | 7.569042
2018-01-30 10:54 | 70446.05 | 2280.0012 | 5 | 7 | 3.595864 | -3.260042 | 3.341407 | 2.06451 | 14.00238 | 7.960648
2018-01-30 10:56 | 70566.05 | 2400.0012 | 5 | 7 | 3.580446 | -3.260169 | 3.341407 | 2.173172 | 14.00238 | 8.350533
2018-01-30 10:58 | 70686.06 | 2520.0016 | 5 | 7 | 3.566088 | -3.259792 | 3.341407 | 2.281824 | 14.00238 | 8.738767
2018-01-30 11:00 | 70806.06 | 2640.0021 | 5 | 7 | 3.552382 | -3.260202 | 3.341407 | 2.390477 | 14.00238 | 9.125484
2018-01-30 11:02 | 70926.05 | 2760.0002 | 5 | 7 | 3.539001 | -3.259861 | 3.341407 | 2.499128 | 14.00238 | 9.510727
2018-01-30 11:04 | 71046.05 | 2880.0013 | 5 | 7 | 3.524987 | -3.259905 | 3.341407 | 2.607778 | 14.00238 | 9.894487
2018-01-30 11:06 | 71166.06 | 3000.0016 | 5 | 7 | 3.509116 | -3.259843 | 3.341407 | 2.716433 | 14.00238 | 10.27666
2018-01-30 11:08 | 71286.06 | 3120.0021 | 5 | 7 | 3.488905 | -3.259851 | 3.341407 | 2.825085 | 14.00238 | 10.65689
2018-01-30 11:10 | 71406.05 | 3240.0009 | 5 | 7 | 3.461209 | -3.259892 | 3.341407 | 2.933734 | 14.00238 | 11.03452
2018-01-30 11:12 | 71526.05 | 3360.0013 | 5 | 7 | 3.423807 | -3.25987 | 3.341407 | 3.042387 | 14.00238 | 11.40868
2018-01-30 11:14 | 71646.05 | 3480.0009 | 5 | 7 | 3.365481 | -3.25984 | 3.341407 | 3.151037 | 14.00238 | 11.77778
2018-01-30 11:16 | 71766.05 | 3600.0003 | 5 | 7 | 3.24881 | -3.259811 | 3.341407 | 3.259689 | 14.00238 | 12.13806
2018-01-30 11:17 | 71849.75 | 3683.6985 | 5 | 7 | 2.99999 | -3.260098 | 3.341407 | 3.335474 | 14.00238 | 12.37689
2018-01-30 11:19 | 71969.8 | 120 | 6 | 7 | 3.30106 | 0 | 3.341407 | 3.335474 | 14.00238 | 12.37689
2018-01-30 11:21 | 72089.8 | 240.002 | 6 | 7 | 3.311459 | 0 | 3.341407 | 3.335474 | 14.00238 | 12.37689
2018-01-30 11:22 | 72149.8 | 300.0016 | 6 | 7 | 3.314692 | 0 | 3.341407 | 3.335474 | 14.00238 | 12.37689
2018-01-30 11:22 | 72149.81 | 0.0024 | 7 | 8 | 3.314678 | 0 | 0 | 0 | 0 | 0
2018-01-30 11:24 | 72269.89312 | 120.0003 | 2 | 8 | 3.937099 | 4.890053 | 0.1623026 | 5.03e-10 | 0.6190034 | 1.666e-09
2018-01-30 11:26 | 72389.89442 | 240.0016 | 2 | 8 | 3.990006 | 4.890059 | 0.3252993 | 5.03e-10 | 1.265555 | 1.666e-09
2018-01-30 11:28 | 72509.89522 | 360.0024 | 2 | 8 | 4.026573 | 4.890039 | 0.4882873 | 5.03e-10 | 1.91901 | 1.666e-09
2018-01-30 11:30 | 72629.89462 | 480.0018 | 2 | 8 | 4.055745 | 4.890022 | 0.6512669 | 5.03e-10 | 2.577691 | 1.666e-09
2018-01-30 11:32 | 72749.89372 | 600.0009 | 2 | 8 | 4.080862 | 4.890036 | 0.8142387 | 5.03e-10 | 3.240764 | 1.666e-09
2018-01-30 11:34 | 72869.89372 | 720.0009 | 2 | 8 | 4.102954 | 4.890055 | 0.9772091 | 5.03e-10 | 3.907641 | 1.666e-09
2018-01-30 11:36 | 72989.89452 | 840.0017 | 2 | 8 | 4.125414 | 4.890055 | 1.140199 | 5.03e-10 | 4.57819 | 1.666e-09
2018-01-30 11:38 | 73109.89452 | 960.0017 | 2 | 8 | 4.149595 | 4.890062 | 1.303175 | 5.03e-10 | 5.25248 | 1.666e-09
2018-01-30 11:40 | 73229.89382 | 1080.001 | 2 | 8 | 4.175972 | 4.890039 | 1.466162 | 5.03e-10 | 5.930919 | 1.666e-09
2018-01-30 11:42 | 73349.89452 | 1200.0017 | 2 | 8 | 4.200403 | 4.770535 | 1.628774 | 5.03e-10 | 6.612287 | 1.666e-09
2018-01-30 11:44 | 73469.89382 | 1320.001 | 2 | 8 | 4.200394 | 4.229382 | 1.778603 | 5.03e-10 | 7.24163 | 1.666e-09
2018-01-30 11:46 | 73589.89392 | 1440.0011 | 2 | 8 | 4.2004 | 3.72315 | 1.911061 | 5.03e-10 | 7.798006 | 1.666e-09
2018-01-30 11:48 | 73707.20632 | 1557.3135 | 2 | 8 | 4.200418 | 3.259993 | 2.024727 | 5.03e-10 | 8.27545 | 1.666e-09
2018-01-30 11:50 | 73827.22 | 120.0002 | 3 | 8 | 4.227668 | 3.259914 | 2.132941 | 5.03e-10 | 8.731347 | 1.666e-09
2018-01-30 11:52 | 73947.22 | 240.0002 | 3 | 8 | 4.259878 | 3.259907 | 2.241587 | 5.03e-10 | 9.192392 | 1.666e-09
2018-01-30 11:54 | 74067.22 | 360.0002 | 3 | 8 | 4.294631 | 3.259892 | 2.350239 | 5.03e-10 | 9.657105 | 1.666e-09
2018-01-30 11:56 | 74187.22 | 480.0002 | 3 | 8 | 4.331722 | 3.259911 | 2.458895 | 5.03e-10 | 10.12574 | 1.666e-09
2018-01-30 11:58 | 74307.22 | 600.0005 | 3 | 8 | 4.370718 | 3.259954 | 2.567545 | 5.03e-10 | 10.59848 | 1.666e-09
2018-01-30 12:00 | 74427.22 | 720.0009 | 3 | 8 | 4.400389 | 3.061441 | 2.675255 | 5.03e-10 | 11.07126 | 1.666e-09
2018-01-30 12:02 | 74547.22 | 840.0019 | 3 | 8 | 4.400393 | 2.547894 | 2.768314 | 5.03e-10 | 11.48076 | 1.666e-09
2018-01-30 12:04 | 74667.22 | 960.001 | 3 | 8 | 4.400381 | 2.140373 | 2.846209 | 5.03e-10 | 11.82353 | 1.666e-09
2018-01-30 12:06 | 74787.22 | 1080.0002 | 3 | 8 | 4.40039 | 1.807426 | 2.911808 | 5.03e-10 | 12.11219 | 1.666e-09
2018-01-30 12:08 | 74907.22 | 1200.0021 | 3 | 8 | 4.40036 | 1.534578 | 2.967353 | 5.03e-10 | 12.3566 | 1.666e-09
2018-01-30 12:10 | 75027.22 | 1320.0017 | 3 | 8 | 4.40037 | 1.311703 | 3.014664 | 5.03e-10 | 12.56479 | 1.666e-09
2018-01-30 12:12 | 75147.22 | 1440.0006 | 3 | 8 | 4.400399 | 1.127695 | 3.055206 | 5.03e-10 | 12.74319 | 1.666e-09
2018-01-30 12:14 | 75267.22 | 1560.0018 | 3 | 8 | 4.400347 | 0.9743671 | 3.090157 | 5.03e-10 | 12.89699 | 1.666e-09
2018-01-30 12:16 | 75387.22 | 1680.0018 | 3 | 8 | 4.400335 | 0.8472023 | 3.120472 | 5.03e-10 | 13.03038 | 1.666e-09
2018-01-30 12:18 | 75507.22 | 1800.0008 | 3 | 8 | 4.400358 | 0.7419415 | 3.146907 | 5.03e-10 | 13.1467 | 1.666e-09
2018-01-30 12:20 | 75627.22 | 1920.0006 | 3 | 8 | 4.400304 | 0.6513214 | 3.170083 | 5.03e-10 | 13.24869 | 1.666e-09
2018-01-30 12:22 | 75747.22 | 2040.0028 | 3 | 8 | 4.400345 | 0.5756474 | 3.190499 | 5.03e-10 | 13.33853 | 1.666e-09
2018-01-30 12:24 | 75867.22 | 2160.0016 | 3 | 8 | 4.400305 | 0.509388 | 3.208554 | 5.03e-10 | 13.41798 | 1.666e-09
2018-01-30 12:26 | 75987.22 | 2280.0023 | 3 | 8 | 4.400309 | 0.4528389 | 3.224579 | 5.03e-10 | 13.48849 | 1.666e-09
2018-01-30 12:28 | 76107.22 | 2400.0021 | 3 | 8 | 4.400298 | 0.4034405 | 3.238837 | 5.03e-10 | 13.55123 | 1.666e-09
2018-01-30 12:30 | 76227.22 | 2520.0005 | 3 | 8 | 4.400336 | 0.3610115 | 3.251553 | 5.03e-10 | 13.60718 | 1.666e-09
2018-01-30 12:32 | 76347.22 | 2640.0003 | 3 | 8 | 4.400325 | 0.323103 | 3.262919 | 5.03e-10 | 13.6572 | 1.666e-09
2018-01-30 12:34 | 76467.22 | 2760.0011 | 3 | 8 | 4.400297 | 0.2889042 | 3.273088 | 5.03e-10 | 13.70194 | 1.666e-09
2018-01-30 12:36 | 76587.22 | 2880.0024 | 3 | 8 | 4.400319 | 0.2595291 | 3.28221 | 5.03e-10 | 13.74208 | 1.666e-09
2018-01-30 12:38 | 76707.22 | 3000.0007 | 3 | 8 | 4.40032 | 0.2330151 | 3.290395 | 5.03e-10 | 13.7781 | 1.666e-09
2018-01-30 12:40 | 76827.22 | 3120.0012 | 3 | 8 | 4.400309 | 0.209301 | 3.297756 | 5.03e-10 | 13.81049 | 1.666e-09
2018-01-30 12:42 | 76947.22 | 3240.0022 | 3 | 8 | 4.400329 | 0.1884518 | 3.304368 | 5.03e-10 | 13.83959 | 1.666e-09
2018-01-30 12:44 | 77067.22 | 3360.0023 | 3 | 8 | 4.40028 | 0.1688118 | 3.310319 | 5.03e-10 | 13.86577 | 1.666e-09
2018-01-30 12:46 | 77187.22 | 3480.0023 | 3 | 8 | 4.400297 | 0.1524429 | 3.31567 | 5.03e-10 | 13.88932 | 1.666e-09
2018-01-30 12:48 | 77307.22 | 3600.0007 | 3 | 8 | 4.4003 | 0.1371059 | 3.320491 | 5.03e-10 | 13.91053 | 1.666e-09
2018-01-30 12:50 | 77427.22 | 3720.0022 | 3 | 8 | 4.400284 | 0.1232185 | 3.324831 | 5.03e-10 | 13.92963 | 1.666e-09
2018-01-30 12:52 | 77547.22 | 3840.0014 | 3 | 8 | 4.400292 | 0.1108398 | 3.328737 | 5.03e-10 | 13.94682 | 1.666e-09
2018-01-30 12:54 | 77667.22 | 3960.0006 | 3 | 8 | 4.400268 | 0.09917641 | 3.33224 | 5.03e-10 | 13.96223 | 1.666e-09
2018-01-30 12:56 | 77787.22 | 4080.003 | 3 | 8 | 4.400258 | 0.08925247 | 3.335377 | 5.03e-10 | 13.97604 | 1.666e-09
2018-01-30 12:58 | 77899.49 | 4192.2739 | 3 | 8 | 4.400304 | 0.08149719 | 3.338038 | 5.03e-10 | 13.98775 | 1.666e-09
2018-01-30 13:00 | 78019.54 | 120.0002 | 4 | 8 | 4.394493 | 0 | 3.338038 | 5.03e-10 | 13.98775 | 1.666e-09
2018-01-30 13:02 | 78139.54 | 240.0003 | 4 | 8 | 4.393835 | 0 | 3.338038 | 5.03e-10 | 13.98775 | 1.666e-09
2018-01-30 13:03 | 78199.54 | 300.0016 | 4 | 8 | 4.39357 | 0 | 3.338038 | 5.03e-10 | 13.98775 | 1.666e-09
2018-01-30 13:05 | 78319.63 | 120.0009 | 5 | 8 | 4.162359 | -3.26015 | 3.338038 | 0.1086502 | 13.98775 | 0.4553654
2018-01-30 13:07 | 78439.63 | 240.0028 | 5 | 8 | 4.121351 | -3.260134 | 3.338038 | 0.2173192 | 13.98775 | 0.9054375
2018-01-30 13:09 | 78559.63 | 360.0017 | 5 | 8 | 4.080677 | -3.260102 | 3.338038 | 0.3259794 | 13.98775 | 1.351059
2018-01-30 13:11 | 78679.63 | 480 | 5 | 8 | 4.039687 | -3.260115 | 3.338038 | 0.4346372 | 13.98775 | 1.79223
2018-01-30 13:13 | 78799.63 | 600.0014 | 5 | 8 | 3.999053 | -3.260152 | 3.338038 | 0.5432817 | 13.98775 | 2.228906
2018-01-30 13:15 | 78919.63 | 720.0007 | 5 | 8 | 3.95936 | -3.260129 | 3.338038 | 0.6519598 | 13.98775 | 2.661348
2018-01-30 13:17 | 79039.63 | 840.0014 | 5 | 8 | 3.920931 | -3.260092 | 3.338038 | 0.7606204 | 13.98775 | 3.089473
2018-01-30 13:19 | 79159.63 | 960.001 | 5 | 8 | 3.883848 | -3.260115 | 3.338038 | 0.8692673 | 13.98775 | 3.513443
2018-01-30 13:21 | 79279.63 | 1080.0013 | 5 | 8 | 3.848271 | -3.260092 | 3.338038 | 0.9779433 | 13.98775 | 3.933575
2018-01-30 13:23 | 79399.63 | 1200.0013 | 5 | 8 | 3.81445 | -3.260125 | 3.338038 | 1.0866 | 13.98775 | 4.349863
2018-01-30 13:25 | 79519.63 | 1320.0014 | 5 | 8 | 3.782432 | -3.260111 | 3.338038 | 1.195268 | 13.98775 | 4.76261
2018-01-30 13:27 | 79639.63 | 1440.0017 | 5 | 8 | 3.752501 | -3.260127 | 3.338038 | 1.303932 | 13.98775 | 5.17198
2018-01-30 13:29 | 79759.63 | 1560.0006 | 5 | 8 | 3.724556 | -3.260123 | 3.338038 | 1.412589 | 13.98775 | 5.578178
2018-01-30 13:31 | 79879.63 | 1680.0006 | 5 | 8 | 3.698643 | -3.26009 | 3.338038 | 1.521255 | 13.98775 | 5.981487
2018-01-30 13:33 | 79999.63 | 1800.0012 | 5 | 8 | 3.674581 | -3.260097 | 3.338038 | 1.629905 | 13.98775 | 6.382019
2018-01-30 13:35 | 80119.63 | 1920.0003 | 5 | 8 | 3.652388 | -3.260141 | 3.338038 | 1.738576 | 13.98775 | 6.780119
2018-01-30 13:37 | 80239.63 | 2040.0004 | 5 | 8 | 3.632004 | -3.260132 | 3.338038 | 1.847236 | 13.98775 | 7.175861
2018-01-30 13:39 | 80359.63 | 2160.0011 | 5 | 8 | 3.613446 | -3.260138 | 3.338038 | 1.955887 | 13.98775 | 7.569457
2018-01-30 13:41 | 80479.63 | 2280.001 | 5 | 8 | 3.59661 | -3.260183 | 3.338038 | 2.064558 | 13.98775 | 7.961206
2018-01-30 13:43 | 80599.63 | 2400.0022 | 5 | 8 | 3.581228 | -3.260162 | 3.338038 | 2.173217 | 13.98775 | 8.351165
2018-01-30 13:45 | 80719.63 | 2520.0001 | 5 | 8 | 3.566902 | -3.260225 | 3.338038 | 2.281869 | 13.98775 | 8.73949
2018-01-30 13:47 | 80839.63 | 2640.0019 | 5 | 8 | 3.553201 | -3.260111 | 3.338038 | 2.39052 | 13.98775 | 9.126288
2018-01-30 13:49 | 80959.63 | 2760.0023 | 5 | 8 | 3.539752 | -3.259857 | 3.338038 | 2.499174 | 13.98775 | 9.511628
2018-01-30 13:51 | 81079.63 | 2880.0001 | 5 | 8 | 3.525672 | -3.259871 | 3.338038 | 2.607825 | 13.98775 | 9.895471
2018-01-30 13:53 | 81199.63 | 3000.002 | 5 | 8 | 3.509668 | -3.259834 | 3.338038 | 2.71648 | 13.98775 | 10.27771
2018-01-30 13:55 | 81319.63 | 3120.0009 | 5 | 8 | 3.489295 | -3.259838 | 3.338038 | 2.82513 | 13.98775 | 10.65798
2018-01-30 13:57 | 81439.63 | 3240.0011 | 5 | 8 | 3.461291 | -3.259857 | 3.338038 | 2.933784 | 13.98775 | 11.03566
2018-01-30 13:59 | 81559.63 | 3360.0007 | 5 | 8 | 3.423606 | -3.25984 | 3.338038 | 3.042434 | 13.98775 | 11.4098
2018-01-30 14:01 | 81679.63 | 3480.0015 | 5 | 8 | 3.364779 | -3.25983 | 3.338038 | 3.151089 | 13.98775 | 11.77888
2018-01-30 14:03 | 81799.63 | 3600.0007 | 5 | 8 | 3.245958 | -3.259852 | 3.338038 | 3.259738 | 13.98775 | 12.13898
2018-01-30 14:04 | 81880.99 | 3681.3592 | 5 | 8 | 2.999979 | -3.259875 | 3.338038 | 3.333404 | 13.98775 | 12.37098
2018-01-30 14:06 | 82001.03 | 120.0003 | 6 | 8 | 3.298403 | 0 | 3.338038 | 3.333404 | 13.98775 | 12.37098
2018-01-30 14:08 | 82121.03 | 240.0009 | 6 | 8 | 3.308807 | 0 | 3.338038 | 3.333404 | 13.98775 | 12.37098
2018-01-30 14:09 | 82181.03 | 300.0019 | 6 | 8 | 3.312072 | 0 | 3.338038 | 3.333404 | 13.98775 | 12.37098
2018-01-30 14:09 | 82181.03998 | 0.0023 | 7 | 9 | 3.312173 | 0 | 0 | 0 | 0 | 0
2018-01-30 14:11 | 82301.13 | 120.0001 | 2 | 9 | 3.936404 | 4.890106 | 0.162306 | 7.3e-11 | 0.6187901 | 2.41e-10
2018-01-30 14:13 | 82421.13 | 240.0009 | 2 | 9 | 3.989441 | 4.890102 | 0.325295 | 7.3e-11 | 1.26522 | 2.41e-10
2018-01-30 14:15 | 82541.13 | 360.001 | 2 | 9 | 4.026029 | 4.890121 | 0.4882848 | 7.3e-11 | 1.918592 | 2.41e-10
2018-01-30 14:17 | 82661.13 | 480.0004 | 2 | 9 | 4.055352 | 4.890127 | 0.6512765 | 7.3e-11 | 2.577245 | 2.41e-10
2018-01-30 14:19 | 82781.13 | 600.0024 | 2 | 9 | 4.080638 | 4.890102 | 0.814268 | 7.3e-11 | 3.240347 | 2.41e-10
2018-01-30 14:21 | 82901.13 | 720.0018 | 2 | 9 | 4.102844 | 4.890154 | 0.977253 | 7.3e-11 | 3.907256 | 2.41e-10
2018-01-30 14:23 | 83021.13 | 840.0013 | 2 | 9 | 4.125484 | 4.890146 | 1.140245 | 7.3e-11 | 4.577809 | 2.41e-10
2018-01-30 14:25 | 83141.13 | 960.0009 | 2 | 9 | 4.14984 | 4.890154 | 1.303229 | 7.3e-11 | 5.252156 | 2.41e-10
2018-01-30 14:27 | 83261.13 | 1080.001 | 2 | 9 | 4.176535 | 4.890182 | 1.466219 | 7.3e-11 | 5.930674 | 2.41e-10
2018-01-30 14:29 | 83381.13 | 1200 | 2 | 9 | 4.200382 | 4.754227 | 1.62872 | 7.3e-11 | 6.61167 | 2.41e-10
2018-01-30 14:31 | 83501.13 | 1320.0013 | 2 | 9 | 4.200387 | 4.212763 | 1.778007 | 7.3e-11 | 7.238732 | 2.41e-10
2018-01-30 14:33 | 83621.13 | 1440.0001 | 2 | 9 | 4.200371 | 3.7047 | 1.909871 | 7.3e-11 | 7.792611 | 2.41e-10
2018-01-30 14:35 | 83733.68 | 1552.5542 | 2 | 9 | 4.200374 | 3.259996 | 2.018653 | 7.3e-11 | 8.249537 | 2.41e-10
2018-01-30 14:37 | 83853.69 | 120.0006 | 3 | 9 | 4.227715 | 3.260057 | 2.126864 | 3.274e-09 | 8.705426 | 1.3297e-08
2018-01-30 14:39 | 83973.69 | 240.001 | 3 | 9 | 4.260046 | 3.260069 | 2.235516 | 3.274e-09 | 9.166505 | 1.3297e-08
2018-01-30 14:41 | 84093.69 | 360.0006 | 3 | 9 | 4.294895 | 3.260067 | 2.344168 | 3.274e-09 | 9.631241 | 1.3297e-08
2018-01-30 14:43 | 84213.69 | 480.0011 | 3 | 9 | 4.331985 | 3.260057 | 2.452824 | 3.274e-09 | 10.0999 | 1.3297e-08
2018-01-30 14:45 | 84333.69 | 600.0015 | 3 | 9 | 4.370981 | 3.260048 | 2.561484 | 3.274e-09 | 10.57272 | 1.3297e-08
2018-01-30 14:47 | 84453.69 | 720.0011 | 3 | 9 | 4.400406 | 3.060047 | 2.66917 | 3.274e-09 | 11.04541 | 1.3297e-08
2018-01-30 14:49 | 84573.69 | 840.0022 | 3 | 9 | 4.400384 | 2.549728 | 2.762231 | 3.274e-09 | 11.45492 | 1.3297e-08
2018-01-30 14:51 | 84693.69 | 960.0002 | 3 | 9 | 4.40037 | 2.144421 | 2.840241 | 3.274e-09 | 11.79819 | 1.3297e-08
2018-01-30 14:53 | 84813.69 | 1080.0015 | 3 | 9 | 4.400366 | 1.813084 | 2.906016 | 3.274e-09 | 12.08762 | 1.3297e-08
2018-01-30 14:55 | 84933.69 | 1200.0002 | 3 | 9 | 4.400368 | 1.541719 | 2.961773 | 3.274e-09 | 12.33298 | 1.3297e-08
2018-01-30 14:57 | 85053.69 | 1320.0022 | 3 | 9 | 4.40037 | 1.318417 | 3.009317 | 3.274e-09 | 12.54218 | 1.3297e-08
2018-01-30 14:59 | 85173.69 | 1440.0002 | 3 | 9 | 4.400356 | 1.134769 | 3.0501 | 3.274e-09 | 12.72165 | 1.3297e-08
2018-01-30 15:01 | 85293.69 | 1560.0013 | 3 | 9 | 4.400362 | 0.9816303 | 3.085287 | 3.274e-09 | 12.87648 | 1.3297e-08
2018-01-30 15:03 | 85413.69 | 1680.0008 | 3 | 9 | 4.40035 | 0.8544254 | 3.115816 | 3.274e-09 | 13.01082 | 1.3297e-08
2018-01-30 15:05 | 85533.69 | 1800.0021 | 3 | 9 | 4.400352 | 0.747633 | 3.142449 | 3.274e-09 | 13.12801 | 1.3297e-08
2018-01-30 15:07 | 85653.69 | 1920.0024 | 3 | 9 | 4.400339 | 0.6571159 | 3.165805 | 3.274e-09 | 13.23079 | 1.3297e-08
2018-01-30 15:09 | 85773.69 | 2040.0004 | 3 | 9 | 4.400312 | 0.5798607 | 3.186383 | 3.274e-09 | 13.32134 | 1.3297e-08
2018-01-30 15:11 | 85893.69 | 2160.0016 | 3 | 9 | 4.400302 | 0.5134449 | 3.204585 | 3.274e-09 | 13.40143 | 1.3297e-08
2018-01-30 15:13 | 86013.69 | 2280.002 | 3 | 9 | 4.40029 | 0.4565697 | 3.220738 | 3.274e-09 | 13.47251 | 1.3297e-08
2018-01-30 15:15 | 86133.69 | 2400.0017 | 3 | 9 | 4.4003 | 0.4069824 | 3.235116 | 3.274e-09 | 13.53578 | 1.3297e-08
2018-01-30 15:17 | 86253.69 | 2520.0013 | 3 | 9 | 4.400297 | 0.3632679 | 3.247935 | 3.274e-09 | 13.59219 | 1.3297e-08
2018-01-30 15:19 | 86373.69 | 2640.0023 | 3 | 9 | 4.400303 | 0.3252869 | 3.259387 | 3.274e-09 | 13.64258 | 1.3297e-08
2018-01-30 15:21 | 86493.69 | 2760.0009 | 3 | 9 | 4.400278 | 0.2906532 | 3.269631 | 3.274e-09 | 13.68765 | 1.3297e-08
2018-01-30 15:23 | 86613.7 | 2880.0031 | 3 | 9 | 4.400259 | 0.2603683 | 3.278796 | 3.274e-09 | 13.72798 | 1.3297e-08
2018-01-30 15:25 | 86733.69 | 3000.0011 | 3 | 9 | 4.400196 | 0.2319584 | 3.287016 | 3.274e-09 | 13.76415 | 1.3297e-08
2018-01-30 15:27 | 86853.69 | 3120.0007 | 3 | 9 | 4.40027 | 0.2096825 | 3.294381 | 3.274e-09 | 13.79656 | 1.3297e-08
2018-01-30 15:29 | 86973.69 | 3240.0004 | 3 | 9 | 4.400243 | 0.1879234 | 3.300989 | 3.274e-09 | 13.82564 | 1.3297e-08
2018-01-30 15:31 | 87093.69 | 3360.0015 | 3 | 9 | 4.400216 | 0.1695652 | 3.306923 | 3.274e-09 | 13.85175 | 1.3297e-08
2018-01-30 15:33 | 87213.69 | 3480.0019 | 3 | 9 | 4.400196 | 0.1520329 | 3.312262 | 3.274e-09 | 13.87524 | 1.3297e-08
2018-01-30 15:35 | 87333.69 | 3600.0024 | 3 | 9 | 4.400177 | 0.1363888 | 3.317083 | 3.274e-09 | 13.89645 | 1.3297e-08
2018-01-30 15:37 | 87453.69 | 3720.0012 | 3 | 9 | 4.400213 | 0.1235733 | 3.321434 | 3.274e-09 | 13.9156 | 1.3297e-08
2018-01-30 15:39 | 87573.69 | 3840.0024 | 3 | 9 | 4.400201 | 0.1114197 | 3.32534 | 3.274e-09 | 13.93279 | 1.3297e-08
2018-01-30 15:41 | 87693.69 | 3960.0027 | 3 | 9 | 4.400236 | 0.1014214 | 3.328874 | 3.274e-09 | 13.94833 | 1.3297e-08
2018-01-30 15:43 | 87813.69 | 4080.0015 | 3 | 9 | 4.400212 | 0.0911274 | 3.332078 | 3.274e-09 | 13.96244 | 1.3297e-08
2018-01-30 15:45 | 87933.69 | 4200.0017 | 3 | 9 | 4.400215 | 0.08195686 | 3.334975 | 3.274e-09 | 13.97518 | 1.3297e-08
2018-01-30 15:45 | 87935.3 | 4201.6079 | 3 | 9 | 4.400204 | 0.0814991 | 3.335011 | 3.274e-09 | 13.97534 | 1.3297e-08
2018-01-30 15:47 | 88055.35 | 120.0013 | 4 | 9 | 4.39433 | 0 | 3.335011 | 3.274e-09 | 13.97534 | 1.3297e-08
2018-01-30 15:49 | 88175.35 | 240.0007 | 4 | 9 | 4.393624 | 0 | 3.335011 | 3.274e-09 | 13.97534 | 1.3297e-08
2018-01-30 15:50 | 88235.35 | 300.0008 | 4 | 9 | 4.393369 | 0 | 3.335011 | 3.274e-09 | 13.97534 | 1.3297e-08
2018-01-30 15:52 | 88355.44 | 120.0013 | 5 | 9 | 4.161457 | -3.26015 | 3.335011 | 0.1086611 | 13.97534 | 0.4553087
2018-01-30 15:54 | 88475.43 | 240.0007 | 5 | 9 | 4.120503 | -3.260159 | 3.335011 | 0.2173229 | 13.97534 | 0.9052564
2018-01-30 15:56 | 88595.43 | 360.0001 | 5 | 9 | 4.079913 | -3.260139 | 3.335011 | 0.3259764 | 13.97534 | 1.350764
2018-01-30 15:58 | 88715.44 | 480.0027 | 5 | 9 | 4.038962 | -3.260157 | 3.335011 | 0.4346431 | 13.97534 | 1.791889
2018-01-30 16:00 | 88835.43 | 600.0002 | 5 | 9 | 3.998342 | -3.260175 | 3.335011 | 0.5433003 | 13.97534 | 2.228539
2018-01-30 16:02 | 88955.43 | 720.0005 | 5 | 9 | 3.958616 | -3.260162 | 3.335011 | 0.6519601 | 13.97534 | 2.660829
2018-01-30 16:04 | 89075.44 | 840.0013 | 5 | 9 | 3.920177 | -3.260173 | 3.335011 | 0.7606232 | 13.97534 | 3.088883
2018-01-30 16:06 | 89195.44 | 960.0019 | 5 | 9 | 3.883084 | -3.260123 | 3.335011 | 0.8692836 | 13.97534 | 3.512823
2018-01-30 16:08 | 89315.43 | 1080.0002 | 5 | 9 | 3.847495 | -3.26018 | 3.335011 | 0.9779437 | 13.97534 | 3.93281
2018-01-30 16:10 | 89435.44 | 1200.0021 | 5 | 9 | 3.813662 | -3.260129 | 3.335011 | 1.086601 | 13.97534 | 4.349014
2018-01-30 16:12 | 89555.43 | 1320.0006 | 5 | 9 | 3.781639 | -3.260144 | 3.335011 | 1.195256 | 13.97534 | 4.761633
2018-01-30 16:14 | 89675.43 | 1440.001 | 5 | 9 | 3.751683 | -3.260098 | 3.335011 | 1.303914 | 13.97534 | 5.170893
2018-01-30 16:16 | 89795.43 | 1560.0007 | 5 | 9 | 3.723753 | -3.260115 | 3.335011 | 1.412576 | 13.97534 | 5.577022
2018-01-30 16:18 | 89915.43 | 1680.0006 | 5 | 9 | 3.697845 | -3.260141 | 3.335011 | 1.521238 | 13.97534 | 5.980226
2018-01-30 16:20 | 90035.43 | 1800.0001 | 5 | 9 | 3.673793 | -3.260117 | 3.335011 | 1.629896 | 13.97534 | 6.380702
2018-01-30 16:22 | 90155.44 | 1920.002 | 5 | 9 | 3.651621 | -3.260111 | 3.335011 | 1.738554 | 13.97534 | 6.778672
2018-01-30 16:24 | 90275.44 | 2040.0013 | 5 | 9 | 3.63124 | -3.260083 | 3.335011 | 1.847215 | 13.97534 | 7.174334
2018-01-30 16:26 | 90395.44 | 2160.0014 | 5 | 9 | 3.612701 | -3.260159 | 3.335011 | 1.955878 | 13.97534 | 7.567894
2018-01-30 16:28 | 90515.43 | 2280.0004 | 5 | 9 | 3.595935 | -3.260132 | 3.335011 | 2.064532 | 13.97534 | 7.959502
2018-01-30 16:30 | 90635.44 | 2400.0013 | 5 | 9 | 3.580593 | -3.260157 | 3.335011 | 2.173201 | 13.97534 | 8.349426
2018-01-30 16:32 | 90755.43 | 2520.0012 | 5 | 9 | 3.566256 | -3.260129 | 3.335011 | 2.281862 | 13.97534 | 8.73771
2018-01-30 16:34 | 90875.43 | 2640.0005 | 5 | 9 | 3.552597 | -3.260102 | 3.335011 | 2.390525 | 13.97534 | 9.124484
2018-01-30 16:36 | 90995.43 | 2760.0005 | 5 | 9 | 3.539184 | -3.260058 | 3.335011 | 2.499184 | 13.97534 | 9.509777
2018-01-30 16:38 | 91115.43 | 2880.0005 | 5 | 9 | 3.525119 | -3.26018 | 3.335011 | 2.607842 | 13.97534 | 9.893584
2018-01-30 16:40 | 91235.44 | 3000.003 | 5 | 9 | 3.509069 | -3.260138 | 3.335011 | 2.716503 | 13.97534 | 10.27578
2018-01-30 16:42 | 91355.43 | 3120.0004 | 5 | 9 | 3.48858 | -3.260148 | 3.335011 | 2.825162 | 13.97534 | 10.65602
2018-01-30 16:44 | 91475.43 | 3240.0007 | 5 | 9 | 3.460294 | -3.260196 | 3.335011 | 2.933829 | 13.97534 | 11.03365
2018-01-30 16:46 | 91595.44 | 3360.002 | 5 | 9 | 3.422108 | -3.260159 | 3.335011 | 3.04249 | 13.97534 | 11.40769
2018-01-30 16:48 | 91715.43 | 3480.0008 | 5 | 9 | 3.362164 | -3.259826 | 3.335011 | 3.151139 | 13.97534 | 11.77653
2018-01-30 16:50 | 91835.43 | 3600.0005 | 5 | 9 | 3.238944 | -3.259866 | 3.335011 | 3.259791 | 13.97534 | 12.13619
2018-01-30 16:51 | 91912.54 | 3677.11 | 5 | 9 | 2.999992 | -3.259838 | 3.335011 | 3.329612 | 13.97534 | 12.35572
2018-01-30 16:53 | 92032.59 | 120.0002 | 6 | 9 | 3.299273 | 0 | 3.335011 | 3.329612 | 13.97534 | 12.35572
2018-01-30 16:55 | 92152.59 | 239.9998 | 6 | 9 | 3.30968 | 0 | 3.335011 | 3.329612 | 13.97534 | 12.35572
2018-01-30 16:56 | 92212.6 | 300.0032 | 6 | 9 | 3.312949 | 0 | 3.335011 | 3.329612 | 13.97534 | 12.35572
2018-01-30 16:56 | 92212.61 | 0.0025 | 7 | 10 | 3.312858 | 0 | 0 | 0 | 0 | 0
2018-01-30 16:58 | 92332.7 | 120.0006 | 2 | 10 | 3.937885 | 4.890108 | 0.1623058 | 1.182e-09 | 0.619023 | 3.916e-09
2018-01-30 17:00 | 92452.7 | 240.0003 | 2 | 10 | 3.990612 | 4.890118 | 0.3252897 | 1.182e-09 | 1.265638 | 3.916e-09
2018-01-30 17:02 | 92572.7 | 360.0016 | 2 | 10 | 4.027274 | 4.890175 | 0.4882832 | 1.182e-09 | 1.91922 | 3.916e-09
2018-01-30 17:04 | 92692.7 | 480.0005 | 2 | 10 | 4.056561 | 4.89012 | 0.651273 | 1.182e-09 | 2.578066 | 3.916e-09
2018-01-30 17:06 | 92812.7 | 600.0001 | 2 | 10 | 4.081843 | 4.890135 | 0.8142592 | 1.182e-09 | 3.241344 | 3.916e-09
2018-01-30 17:08 | 92932.7 | 720.002 | 2 | 10 | 4.104053 | 4.890131 | 0.9772566 | 1.182e-09 | 3.9085 | 3.916e-09
2018-01-30 17:10 | 93052.7 | 840.0007 | 2 | 10 | 4.12665 | 4.890156 | 1.140248 | 1.182e-09 | 4.579244 | 3.916e-09
2018-01-30 17:12 | 93172.7 | 960.0002 | 2 | 10 | 4.151032 | 4.890179 | 1.303228 | 1.182e-09 | 5.253769 | 3.916e-09
2018-01-30 17:14 | 93292.7 | 1080.0014 | 2 | 10 | 4.177671 | 4.890152 | 1.466227 | 1.182e-09 | 5.93251 | 3.916e-09
2018-01-30 17:16 | 93412.7 | 1200.0012 | 2 | 10 | 4.200401 | 4.735727 | 1.628557 | 1.182e-09 | 6.61293 | 3.916e-09
2018-01-30 17:18 | 93532.7 | 1320.0005 | 2 | 10 | 4.200408 | 4.19952 | 1.777338 | 1.182e-09 | 7.237866 | 3.916e-09
2018-01-30 17:20 | 93652.7 | 1440.0011 | 2 | 10 | 4.200377 | 3.694422 | 1.908809 | 1.182e-09 | 7.790097 | 3.916e-09
2018-01-30 17:22 | 93763.04 | 1550.3438 | 2 | 10 | 4.200391 | 3.259998 | 2.015301 | 1.182e-09 | 8.237408 | 3.916e-09
2018-01-30 17:24 | 93883.05352 | 120.0024 | 3 | 10 | 4.227699 | 3.260094 | 2.123516 | 1.634e-09 | 8.69331 | 5.76e-09
2018-01-30 17:26 | 94003.05232 | 240.0012 | 3 | 10 | 4.260019 | 3.260071 | 2.232175 | 1.634e-09 | 9.154416 | 5.76e-09
2018-01-30 17:28 | 94123.05212 | 360.001 | 3 | 10 | 4.294872 | 3.260067 | 2.340834 | 1.634e-09 | 9.619181 | 5.76e-09
2018-01-30 17:30 | 94243.05162 | 480.0005 | 3 | 10 | 4.332039 | 3.260107 | 2.449495 | 1.634e-09 | 10.08786 | 5.76e-09
2018-01-30 17:32 | 94363.05252 | 600.0014 | 3 | 10 | 4.371131 | 3.260092 | 2.558156 | 1.634e-09 | 10.5607 | 5.76e-09
2018-01-30 17:34 | 94483.05312 | 720.002 | 3 | 10 | 4.400390625 | 3.05595 | 2.665804 | 1.634e-09 | 11.03323 | 5.76e-09
2018-01-30 17:36 | 94603.05192 | 840.0008 | 3 | 10 | 4.40038 | 2.546301 | 2.75874 | 1.634e-09 | 11.44219 | 5.76e-09
2018-01-30 17:38 | 94723.05142 | 960.0003 | 3 | 10 | 4.400358 | 2.140715 | 2.836612 | 1.634e-09 | 11.78485 | 5.76e-09
2018-01-30 17:40 | 94843.05262 | 1080.0015 | 3 | 10 | 4.400331 | 1.808821 | 2.90225 | 1.634e-09 | 12.07368 | 5.76e-09
2018-01-30 17:42 | 94963.05302 | 1200.0019 | 3 | 10 | 4.40036 | 1.538029 | 2.957869 | 1.634e-09 | 12.31842 | 5.76e-09
2018-01-30 17:44 | 95083.05342 | 1320.0023 | 3 | 10 | 4.40032 | 1.31447 | 3.005284 | 1.634e-09 | 12.52707 | 5.76e-09
2018-01-30 17:46 | 95203.05232 | 1440.0012 | 3 | 10 | 4.400331 | 1.131496 | 3.045949 | 1.634e-09 | 12.70601 | 5.76e-09
2018-01-30 17:48 | 95323.05352 | 1560.0024 | 3 | 10 | 4.400343 | 0.9793453 | 3.081039 | 1.634e-09 | 12.86041 | 5.76e-09
2018-01-30 17:50 | 95443.05142 | 1680.0003 | 3 | 10 | 4.400291 | 0.8520069 | 3.11148 | 1.634e-09 | 12.99436 | 5.76e-09
2018-01-30 17:52 | 95563.05262 | 1800.0015 | 3 | 10 | 4.400309 | 0.7457504 | 3.138047 | 1.634e-09 | 13.11127 | 5.76e-09
2018-01-30 17:54 | 95683.05222 | 1920.0011 | 3 | 10 | 4.400331 | 0.656641 | 3.161364 | 1.634e-09 | 13.21387 | 5.76e-09
2018-01-30 17:56 | 95803.05192 | 2040.0008 | 3 | 10 | 4.400262 | 0.5791015625 | 3.181915 | 1.634e-09 | 13.3043 | 5.76e-09
2018-01-30 17:58 | 95923.05222 | 2160.0011 | 3 | 10 | 4.400199 | 0.5123806 | 3.200104 | 1.634e-09 | 13.38434 | 5.76e-09
2018-01-30 18:00 | 96043.05342 | 2280.0023 | 3 | 10 | 4.400294 | 0.458437 | 3.216264 | 1.634e-09 | 13.45544 | 5.76e-09
2018-01-30 18:02 | 96163.05302 | 2400.0019 | 3 | 10 | 4.400298 | 0.4092617 | 3.23067 | 1.634e-09 | 13.51884 | 5.76e-09
2018-01-30 18:04 | 96283.05282 | 2520.0017 | 3 | 10 | 4.400243 | 0.3653717 | 3.24353 | 1.634e-09 | 13.57542 | 5.76e-09
2018-01-30 18:06 | 96403.05222 | 2640.0011 | 3 | 10 | 4.400263 | 0.3278618 | 3.255046 | 1.634e-09 | 13.62609 | 5.76e-09
2018-01-30 18:08 | 96523.05342 | 2760.0023 | 3 | 10 | 4.400185 | 0.2925148 | 3.265364 | 1.634e-09 | 13.67149 | 5.76e-09
2018-01-30 18:10 | 96643.05142 | 2880.0003 | 3 | 10 | 4.400264 | 0.2642899 | 3.274633 | 1.634e-09 | 13.71228 | 5.76e-09
2018-01-30 18:12 | 96763.05132 | 3000.0002 | 3 | 10 | 4.400194 | 0.2361851 | 3.282959 | 1.634e-09 | 13.74892 | 5.76e-09
2018-01-30 18:14 | 96883.05222 | 3120.0011 | 3 | 10 | 4.400207 | 0.2133522 | 3.290441 | 1.634e-09 | 13.78184 | 5.76e-09
2018-01-30 18:16 | 97003.05262 | 3240.0015 | 3 | 10 | 4.400236 | 0.1926365 | 3.297186 | 1.634e-09 | 13.81152 | 5.76e-09
2018-01-30 18:18 | 97123.05142 | 3360.0003 | 3 | 10 | 4.400184 | 0.1727715 | 3.303253 | 1.634e-09 | 13.83821 | 5.76e-09
2018-01-30 18:20 | 97243.05182 | 3480.0007 | 3 | 10 | 4.40026 | 0.1568356 | 3.30872 | 1.634e-09 | 13.86227 | 5.76e-09
2018-01-30 18:22 | 97363.05222 | 3600.0011 | 3 | 10 | 4.400128 | 0.1392078 | 3.313635 | 1.634e-09 | 13.8839 | 5.76e-09
2018-01-30 18:24 | 97483.05262 | 3720.0015 | 3 | 10 | 4.400155 | 0.1255817 | 3.318053 | 1.634e-09 | 13.90333 | 5.76e-09
2018-01-30 18:26 | 97603.05142 | 3840.0003 | 3 | 10 | 4.400123 | 0.1126862 | 3.322032 | 1.634e-09 | 13.92085 | 5.76e-09
2018-01-30 18:28 | 97723.05342 | 3960.0023 | 3 | 10 | 4.4001 | 0.1020832 | 3.325579 | 1.634e-09 | 13.93645 | 5.76e-09
2018-01-30 18:30 | 97843.05222 | 4080.0011 | 3 | 10 | 4.400122 | 0.09225845 | 3.32882 | 1.634e-09 | 13.95071 | 5.76e-09
2018-01-30 18:32 | 97963.05262 | 4200.0015 | 3 | 10 | 4.400087 | 0.08274651 | 3.331738 | 1.634e-09 | 13.96355 | 5.76e-09
2018-01-30 18:33 | 97982.00292 | 4218.9518 | 3 | 10 | 4.400113 | 0.0814991 | 3.332171 | 1.634e-09 | 13.96546 | 5.76e-09
2018-01-30 18:35 | 98102.0563 | 120.0022 | 4 | 10 | 4.394258 | 0 | 3.332171 | 1.634e-09 | 13.96546 | 5.76e-09
2018-01-30 18:37 | 98222.0543 | 240.0002 | 4 | 10 | 4.393596 | 0 | 3.332171 | 1.634e-09 | 13.96546 | 5.76e-09
2018-01-30 18:38 | 98282.0586 | 300.0045 | 4 | 10 | 4.393321 | 0 | 3.332171 | 1.634e-09 | 13.96546 | 5.76e-09
2018-01-30 18:40 | 98402.14 | 120.0015 | 5 | 10 | 4.161342 | -3.259826 | 3.332171 | 0.1086506 | 13.96546 | 0.4552492
2018-01-30 18:42 | 98522.15 | 240.0018 | 5 | 10 | 4.120386 | -3.259813 | 3.332171 | 0.2173027 | 13.96546 | 0.9051453
2018-01-30 18:44 | 98642.14 | 360.0015 | 5 | 10 | 4.079723 | -3.259811 | 3.332171 | 0.3259596 | 13.96546 | 1.35065
2018-01-30 18:46 | 98762.14 | 480.0002 | 5 | 10 | 4.038717 | -3.260164 | 3.332171 | 0.4346098 | 13.96546 | 1.791684
2018-01-30 18:48 | 98882.14 | 600.0006 | 5 | 10 | 3.998034 | -3.260194 | 3.332171 | 0.5432644 | 13.96546 | 2.228293
2018-01-30 18:50 | 99002.15 | 720.0016 | 5 | 10 | 3.958322 | -3.259834 | 3.332171 | 0.6519167 | 13.96546 | 2.660522
2018-01-30 18:52 | 99122.15 | 840.0021 | 5 | 10 | 3.919854 | -3.260213 | 3.332171 | 0.7605715 | 13.96546 | 3.088511
2018-01-30 18:54 | 99242.14 | 960.0008 | 5 | 10 | 3.882809 | -3.260058 | 3.332171 | 0.8692278 | 13.96546 | 3.512405
2018-01-30 18:56 | 99362.14 | 1080.001 | 5 | 10 | 3.847259 | -3.260139 | 3.332171 | 0.9778831 | 13.96546 | 3.932348
2018-01-30 18:58 | 99482.14 | 1200.0012 | 5 | 10 | 3.813457 | -3.260198 | 3.332171 | 1.086536 | 13.96546 | 4.348511
2018-01-30 19:00 | 99602.15 | 1320.002 | 5 | 10 | 3.781462 | -3.260155 | 3.332171 | 1.195198 | 13.96546 | 4.761133
2018-01-30 19:02 | 99722.14 | 1440.0006 | 5 | 10 | 3.751554 | -3.260021 | 3.332171 | 1.303855 | 13.96546 | 5.170374
2018-01-30 19:04 | 99842.14 | 1560 | 5 | 10 | 3.723612 | -3.260134 | 3.332171 | 1.412511 | 13.96546 | 5.576465
2018-01-30 19:06 | 99962.14 | 1680.0003 | 5 | 10 | 3.697685 | -3.260167 | 3.332171 | 1.521178 | 13.96546 | 5.979672
2018-01-30 19:08 | 100082.1 | 1800.0019 | 5 | 10 | 3.673592 | -3.260171 | 3.332171 | 1.629836 | 13.96546 | 6.380132
2018-01-30 19:10 | 100202.1 | 1920.001 | 5 | 10 | 3.651377 | -3.259954 | 3.332171 | 1.738497 | 13.96546 | 6.778084
2018-01-30 19:12 | 100322.1 | 2040.0007 | 5 | 10 | 3.630934 | -3.259845 | 3.332171 | 1.847152 | 13.96546 | 7.173697
2018-01-30 19:14 | 100442.1 | 2160.0008 | 5 | 10 | 3.612297 | -3.259845 | 3.332171 | 1.955807 | 13.96546 | 7.567187
2018-01-30 19:16 | 100562.1 | 2280 | 5 | 10 | 3.59541 | -3.259855 | 3.332171 | 2.064453 | 13.96546 | 7.958716
2018-01-30 19:18 | 100682.1 | 2400.002 | 5 | 10 | 3.579974 | -3.259905 | 3.332171 | 2.1731 | 13.96546 | 8.348496
2018-01-30 19:20 | 100802.1 | 2520.0013 | 5 | 10 | 3.565517 | -3.260213 | 3.332171 | 2.281747 | 13.96546 | 8.736658
2018-01-30 19:22 | 100922.1 | 2640.0001 | 5 | 10 | 3.551759 | -3.259834 | 3.332171 | 2.390398 | 13.96546 | 9.123303
2018-01-30 19:24 | 101042.1 | 2760.0004 | 5 | 10 | 3.53824 | -3.259866 | 3.332171 | 2.499053 | 13.96546 | 9.508489
2018-01-30 19:26 | 101162.1 | 2880.0013 | 5 | 10 | 3.524119 | -3.260037 | 3.332171 | 2.607705 | 13.96546 | 9.892165
2018-01-30 19:28 | 101282.1 | 3000.0014 | 5 | 10 | 3.508031 | -3.259811 | 3.332171 | 2.716365 | 13.96546 | 10.27425
2018-01-30 19:30 | 101402.1 | 3120.0014 | 5 | 10 | 3.487472 | -3.260157 | 3.332171 | 2.825022 | 13.96546 | 10.65436
2018-01-30 19:32 | 101522.1 | 3240 | 5 | 10 | 3.459164 | -3.25983 | 3.332171 | 2.933679 | 13.96546 | 11.03184
2018-01-30 19:34 | 101642.1 | 3360.002 | 5 | 10 | 3.420706 | -3.260159 | 3.332171 | 3.042341 | 13.96546 | 11.40575
2018-01-30 19:36 | 101762.1 | 3480.0011 | 5 | 10 | 3.360074 | -3.260196 | 3.332171 | 3.150998 | 13.96546 | 11.77444
2018-01-30 19:38 | 101882.1 | 3600.0017 | 5 | 10 | 3.234179 | -3.259832 | 3.332171 | 3.259656 | 13.96546 | 12.13378
2018-01-30 19:39 | 101956.6 | 3674.4905 | 5 | 10 | 2.999968 | -3.260115 | 3.332171 | 3.327103 | 13.96546 | 12.34562
2018-01-30 19:41 | 102076.7 | 120.0004 | 6 | 10 | 3.299509 | 0 | 3.332171 | 3.327103 | 13.96546 | 12.34562
2018-01-30 19:43 | 102196.7 | 240.0001 | 6 | 10 | 3.309855 | 0 | 3.332171 | 3.327103 | 13.96546 | 12.34562
2018-01-30 19:44 | 102256.7 | 300.0036 | 6 | 10 | 3.313121 | 0 | 3.332171 | 3.327103 | 13.96546 | 12.34562
2018-01-30 19:44 | 102256.7 | 0.0024 | 7 | 11 | 3.31327 | 0 | 0 | 0 | 0 | 0
2018-01-30 19:46 | 102376.8 | 120.0019 | 2 | 11 | 3.937773 | 4.890102 | 0.162305 | 0 | 0.6190125 | 0
2018-01-30 19:48 | 102496.8 | 240.0012 | 2 | 11 | 3.990274 | 4.890169 | 0.3252926 | 0 | 1.265606 | 0
2018-01-30 19:50 | 102616.8 | 360.0013 | 2 | 11 | 4.026814 | 4.890131 | 0.4882704 | 0 | 1.91906 | 0
2018-01-30 19:52 | 102736.8 | 480.0017 | 2 | 11 | 4.056187 | 4.890141 | 0.6512659 | 0 | 2.577858 | 0
2018-01-30 19:54 | 102856.8 | 600.002 | 2 | 11 | 4.081535 | 4.890095 | 0.8142519 | 0 | 3.241078 | 0
2018-01-30 19:56 | 102976.8 | 720.0023 | 2 | 11 | 4.103859 | 4.890152 | 0.977237 | 0 | 3.908144 | 0
2018-01-30 19:58 | 103096.8 | 840.0011 | 2 | 11 | 4.12661 | 4.890169 | 1.140224 | 0 | 4.578849 | 0
2018-01-30 20:00 | 103216.8 | 960.0022 | 2 | 11 | 4.151393 | 4.890158 | 1.303213 | 0 | 5.253447 | 0
2018-01-30 20:02 | 103336.8 | 1080.0019 | 2 | 11 | 4.178271 | 4.890177 | 1.466196 | 0 | 5.932203 | 0
2018-01-30 20:04 | 103456.8 | 1200.0022 | 2 | 11 | 4.200383 | 4.721346 | 1.628406 | 0 | 6.612203 | 0
2018-01-30 20:06 | 103576.8 | 1320.0001 | 2 | 11 | 4.200383 | 4.184422 | 1.776696 | 0 | 7.235078 | 0
2018-01-30 20:08 | 103696.8 | 1440.0014 | 2 | 11 | 4.200383 | 3.680416 | 1.907701 | 0 | 7.785348 | 0
2018-01-30 20:10 | 103803.7 | 1546.8832 | 2 | 11 | 4.200366 | 3.259993 | 2.010662 | 0 | 8.217824 | 0
2018-01-30 20:12 | 103923.7 | 120.0007 | 3 | 11 | 4.227675 | 3.260069 | 2.118877 | 0 | 8.673725 | 0
2018-01-30 20:14 | 104043.7 | 240.0019 | 3 | 11 | 4.259931 | 3.260048 | 2.227538 | 0 | 9.134832 | 0
2018-01-30 20:16 | 104163.7 | 360.0023 | 3 | 11 | 4.294785 | 3.260036 | 2.336195 | 0 | 9.599579 | 0
2018-01-30 20:18 | 104283.7 | 480.0019 | 3 | 11 | 4.331949 | 3.260084 | 2.444852 | 0 | 10.06824 | 0
2018-01-30 20:20 | 104403.7 | 600.0006 | 3 | 11 | 4.371017 | 3.260052 | 2.55351 | 0 | 10.54105 | 0
2018-01-30 20:22 | 104523.7 | 720.0011 | 3 | 11 | 4.400401 | 3.058165 | 2.66118 | 0 | 11.01367 | 0
2018-01-30 20:24 | 104643.7 | 840.0014 | 3 | 11 | 4.400379 | 2.547392 | 2.754177 | 0 | 11.42289 | 0
2018-01-30 20:26 | 104763.7 | 960.0011 | 3 | 11 | 4.400369 | 2.141909 | 2.832099 | 0 | 11.76578 | 0
2018-01-30 20:28 | 104883.7 | 1080.0014 | 3 | 11 | 4.40033 | 1.809746 | 2.897782 | 0 | 12.05481 | 0
2018-01-30 20:30 | 105003.7 | 1200.0003 | 3 | 11 | 4.400338 | 1.538584 | 2.953455 | 0 | 12.29979 | 0
2018-01-30 20:32 | 105123.7 | 1320.0015 | 3 | 11 | 4.400353 | 1.316725 | 3.000925 | 0 | 12.50868 | 0
2018-01-30 20:34 | 105243.7 | 1440.0011 | 3 | 11 | 4.400336 | 1.132736 | 3.041645 | 0 | 12.68786 | 0
2018-01-30 20:36 | 105363.7 | 1560.0008 | 3 | 11 | 4.400319 | 0.9805698 | 3.076781 | 0 | 12.84247 | 0
2018-01-30 20:38 | 105483.7 | 1680.0003 | 3 | 11 | 4.400301 | 0.8532543 | 3.107281 | 0 | 12.97668 | 0
2018-01-30 20:40 | 105603.7 | 1800.0015 | 3 | 11 | 4.400301 | 0.7470188 | 3.1339 | 0 | 13.09381 | 0
2018-01-30 20:42 | 105723.7 | 1920.0019 | 3 | 11 | 4.400291 | 0.6572742 | 3.157247 | 0 | 13.19654 | 0
2018-01-30 20:44 | 105843.7 | 2040.0007 | 3 | 11 | 4.400278 | 0.5805779 | 3.177832 | 0 | 13.28712 | 0
2018-01-30 20:46 | 105963.7 | 2160.0018 | 3 | 11 | 4.400271 | 0.5149269 | 3.196044 | 0 | 13.36726 | 0
2018-01-30 20:48 | 106083.7 | 2280.0005 | 3 | 11 | 4.400241 | 0.4569817 | 3.212218 | 0 | 13.43843 | 0
2018-01-30 20:50 | 106203.7 | 2400.001 | 3 | 11 | 4.400251 | 0.4081059 | 3.226624 | 0 | 13.50182 | 0
2018-01-30 20:52 | 106323.7 | 2520.0013 | 3 | 11 | 4.400242 | 0.3643208 | 3.239474 | 0 | 13.55836 | 0
2018-01-30 20:54 | 106443.7 | 2640.0002 | 3 | 11 | 4.400296 | 0.3278427 | 3.250973 | 0 | 13.60896 | 0
2018-01-30 20:56 | 106563.7 | 2760.0006 | 3 | 11 | 4.40019 | 0.2921352 | 3.261276 | 0 | 13.65429 | 0
2018-01-30 20:58 | 106683.7 | 2880.0019 | 3 | 11 | 4.40017 | 0.2618484 | 3.270521 | 0 | 13.69497 | 0
2018-01-30 21:00 | 106803.7 | 3000.0023 | 3 | 11 | 4.400196 | 0.236124 | 3.278822 | 0 | 13.7315 | 0
2018-01-30 21:02 | 106923.7 | 3120.0002 | 3 | 11 | 4.400228 | 0.2130775 | 3.286302 | 0 | 13.76442 | 0
2018-01-30 21:04 | 107043.7 | 3240.003 | 3 | 11 | 4.400229 | 0.1915379 | 3.293042 | 0 | 13.79407 | 0
2018-01-30 21:06 | 107163.7 | 3360.0018 | 3 | 11 | 4.400182 | 0.1714535 | 3.299111 | 0 | 13.82078 | 0
2018-01-30 21:08 | 107283.7 | 3480.0021 | 3 | 11 | 4.400176 | 0.1549721 | 3.30456 | 0 | 13.84475 | 0
2018-01-30 21:10 | 107403.7 | 3600.0017 | 3 | 11 | 4.400177 | 0.1396408 | 3.309481 | 0 | 13.86641 | 0
2018-01-30 21:12 | 107523.7 | 3720.0013 | 3 | 11 | 4.400122 | 0.1251278 | 3.313904 | 0 | 13.88587 | 0
2018-01-30 21:14 | 107643.7 | 3840.001 | 3 | 11 | 4.400231 | 0.1145973 | 3.317918 | 0 | 13.90353 | 0
2018-01-30 21:16 | 107763.7 | 3960.0005 | 3 | 11 | 4.400158 | 0.102459 | 3.321528 | 0 | 13.91942 | 0
2018-01-30 21:18 | 107883.7 | 4080.0002 | 3 | 11 | 4.400174 | 0.09339523 | 3.32479 | 0 | 13.93377 | 0
2018-01-30 21:20 | 108003.7 | 4200.0006 | 3 | 11 | 4.400162 | 0.08429146 | 3.327731 | 0 | 13.94671 | 0
2018-01-30 21:21 | 108058.5 | 4254.8087 | 3 | 11 | 4.400224 | 0.0814991 | 3.328995 | 0 | 13.95227 | 0
2018-01-30 21:23 | 108178.5 | 120.002 | 4 | 11 | 4.394384 | 0 | 3.328995 | 0 | 13.95227 | 0
2018-01-30 21:25 | 108298.5 | 240 | 4 | 11 | 4.393689 | 0 | 3.328995 | 0 | 13.95227 | 0
2018-01-30 21:26 | 108358.5 | 300.0027 | 4 | 11 | 4.393435 | 0 | 3.328995 | 0 | 13.95227 | 0
2018-01-30 21:28 | 108478.6 | 120.0004 | 5 | 11 | 4.161635 | -3.260202 | 3.328995 | 0.108655 | 13.95227 | 0.45529
2018-01-30 21:30 | 108598.6 | 240.0009 | 5 | 11 | 4.120806 | -3.260194 | 3.328995 | 0.2173059 | 13.95227 | 0.9052203
2018-01-30 21:32 | 108718.6 | 360.0021 | 5 | 11 | 4.080218 | -3.259824 | 3.328995 | 0.32596 | 13.95227 | 1.350763
2018-01-30 21:34 | 108838.6 | 480.0016 | 5 | 11 | 4.039225 | -3.26016 | 3.328995 | 0.4346195 | 13.95227 | 1.79189
2018-01-30 21:36 | 108958.6 | 600.001 | 5 | 11 | 3.998586 | -3.259782 | 3.328995 | 0.5432796 | 13.95227 | 2.228577
2018-01-30 21:38 | 109078.6 | 720.0023 | 5 | 11 | 3.958798 | -3.260167 | 3.328995 | 0.6519395 | 13.95227 | 2.660891
2018-01-30 21:40 | 109198.6 | 840.0014 | 5 | 11 | 3.920352 | -3.260144 | 3.328995 | 0.7606 | 13.95227 | 3.088955
2018-01-30 21:42 | 109318.6 | 960.0014 | 5 | 11 | 3.883268 | -3.260102 | 3.328995 | 0.8692604 | 13.95227 | 3.512915
2018-01-30 21:44 | 109438.6 | 1080.0023 | 5 | 11 | 3.847715 | -3.26009 | 3.328995 | 0.9779195 | 13.95227 | 3.932922
2018-01-30 21:46 | 109558.6 | 1200.0006 | 5 | 11 | 3.813926 | -3.260125 | 3.328995 | 1.08658 | 13.95227 | 4.349164
2018-01-30 21:48 | 109678.6 | 1320.0014 | 5 | 11 | 3.781914 | -3.260076 | 3.328995 | 1.19524 | 13.95227 | 4.761827
2018-01-30 21:50 | 109798.6 | 1440.0014 | 5 | 11 | 3.751952 | -3.260113 | 3.328995 | 1.303899 | 13.95227 | 5.171123
2018-01-30 21:52 | 109918.6 | 1560.0007 | 5 | 11 | 3.724003 | -3.260086 | 3.328995 | 1.412556 | 13.95227 | 5.577261
2018-01-30 21:54 | 110038.6 | 1680.0022 | 5 | 11 | 3.698038 | -3.260121 | 3.328995 | 1.521218 | 13.95227 | 5.98049
2018-01-30 21:56 | 110158.6 | 1800.0022 | 5 | 11 | 3.673933 | -3.260115 | 3.328995 | 1.629874 | 13.95227 | 6.38098
2018-01-30 21:58 | 110278.6 | 1920.0008 | 5 | 11 | 3.651652 | -3.26016 | 3.328995 | 1.738526 | 13.95227 | 6.778933
2018-01-30 22:00 | 110398.6 | 2040.0004 | 5 | 11 | 3.631195 | -3.260127 | 3.328995 | 1.84719 | 13.95227 | 7.174606
2018-01-30 22:02 | 110518.6 | 2160.0015 | 5 | 11 | 3.612565 | -3.260111 | 3.328995 | 1.955853 | 13.95227 | 7.568157
2018-01-30 22:04 | 110638.6 | 2280.0006 | 5 | 11 | 3.595704 | -3.260157 | 3.328995 | 2.064511 | 13.95227 | 7.959758
2018-01-30 22:06 | 110758.6 | 2400.0023 | 5 | 11 | 3.580288 | -3.260138 | 3.328995 | 2.173178 | 13.95227 | 8.349643
2018-01-30 22:08 | 110878.6 | 2520.0007 | 5 | 11 | 3.565897 | -3.260077 | 3.328995 | 2.281838 | 13.95227 | 8.737889
2018-01-30 22:10 | 110998.6 | 2640.0001 | 5 | 11 | 3.552144 | -3.260076 | 3.328995 | 2.390496 | 13.95227 | 9.124602
2018-01-30 22:12 | 111118.6 | 2760.0019 | 5 | 11 | 3.538654 | -3.260115 | 3.328995 | 2.49916 | 13.95227 | 9.509859
2018-01-30 22:14 | 111238.6 | 2880.0016 | 5 | 11 | 3.524492 | -3.260138 | 3.328995 | 2.607817 | 13.95227 | 9.893598
2018-01-30 22:16 | 111358.6 | 3000.0016 | 5 | 11 | 3.50829 | -3.26015 | 3.328995 | 2.716481 | 13.95227 | 10.27573
2018-01-30 22:18 | 111478.6 | 3120.0008 | 5 | 11 | 3.487604 | -3.260102 | 3.328995 | 2.825135 | 13.95227 | 10.65586
2018-01-30 22:20 | 111598.6 | 3240.0016 | 5 | 11 | 3.459065 | -3.260127 | 3.328995 | 2.933799 | 13.95227 | 11.03336
2018-01-30 22:22 | 111718.6 | 3360.0009 | 5 | 11 | 3.420417 | -3.260127 | 3.328995 | 3.042454 | 13.95227 | 11.40722
2018-01-30 22:24 | 111838.6 | 3480.0008 | 5 | 11 | 3.359409 | -3.260192 | 3.328995 | 3.151105 | 13.95227 | 11.77584
2018-01-30 22:26 | 111958.6 | 3600.0008 | 5 | 11 | 3.231643 | -3.260164 | 3.328995 | 3.259757 | 13.95227 | 12.13503
2018-01-30 22:27 | 112031.4 | 3672.7637 | 5 | 11 | 2.999983 | -3.260141 | 3.328995 | 3.325622 | 13.95227 | 12.34177
2018-01-30 22:29 | 112151.4 | 119.9999 | 6 | 11 | 3.297794 | 0 | 3.328995 | 3.325622 | 13.95227 | 12.34177
2018-01-30 22:31 | 112271.4 | 240.0008 | 6 | 11 | 3.308119 | 0 | 3.328995 | 3.325622 | 13.95227 | 12.34177
2018-01-30 22:32 | 112331.4 | 300.0029 | 6 | 11 | 3.311405 | 0 | 3.328995 | 3.325622 | 13.95227 | 12.34177
2018-01-30 22:32 | 112331.4 | 0.004 | 7 | 12 | 3.31147 | 0 | 0 | 0 | 0 | 0
2018-01-30 22:34 | 112451.5 | 120.0019 | 2 | 12 | 3.937393 | 4.890043 | 0.1622993 | 0 | 0.6188565 | 0
2018-01-30 22:36 | 112571.5 | 240.0003 | 2 | 12 | 3.989894 | 4.890083 | 0.3252817 | 0 | 1.265373 | 0
2018-01-30 22:38 | 112691.5 | 360.0003 | 2 | 12 | 4.026372 | 4.890062 | 0.4882725 | 0 | 1.918808 | 0
2018-01-30 22:40 | 112811.5 | 480.001 | 2 | 12 | 4.055646 | 4.890055 | 0.6512154 | 0 | 2.577312 | 0
2018-01-30 22:42 | 112931.5 | 600.0012 | 2 | 12 | 4.080933 | 4.890049 | 0.8142439 | 0 | 3.240612 | 0
2018-01-30 22:44 | 113051.5 | 720.0012 | 2 | 12 | 4.103193 | 4.890059 | 0.9772262 | 0 | 3.907566 | 0
2018-01-30 22:46 | 113171.5 | 840.0011 | 2 | 12 | 4.125885 | 4.890108 | 1.140209 | 0 | 4.578141 | 0
2018-01-30 22:48 | 113291.5 | 960.0011 | 2 | 12 | 4.150383 | 4.8901 | 1.3032 | 0 | 5.252595 | 0
2018-01-30 22:50 | 113411.5 | 1080.001 | 2 | 12 | 4.177249 | 4.890085 | 1.466186 | 0 | 5.9312 | 0
2018-01-30 22:52 | 113531.5 | 1200.0011 | 2 | 12 | 4.200403 | 4.740728 | 1.628572 | 0 | 6.611809 | 0
2018-01-30 22:54 | 113651.5 | 1320.0011 | 2 | 12 | 4.200384 | 4.198387 | 1.777398 | 0 | 7.236938 | 0
2018-01-30 22:56 | 113771.5 | 1440.002 | 2 | 12 | 4.200419 | 3.690741 | 1.908774 | 0 | 7.788769 | 0
2018-01-30 22:58 | 113880.2 | 1548.6735 | 2 | 12 | 4.200396 | 3.259989 | 2.013592 | 0 | 8.22905 | 0
2018-01-30 23:00 | 114000.2 | 120.0001 | 3 | 12 | 4.227753 | 3.260008 | 2.121806 | 0 | 8.68495 | 0
2018-01-30 23:02 | 114120.2 | 240.0018 | 3 | 12 | 4.260091 | 3.260008 | 2.230462 | 0 | 9.146049 | 0
2018-01-30 23:04 | 114240.2 | 360.0013 | 3 | 12 | 4.294978 | 3.260012 | 2.339113 | 0 | 9.610789 | 0
2018-01-30 23:06 | 114360.2 | 480.002 | 3 | 12 | 4.332129 | 3.260019 | 2.447775 | 0 | 10.07949 | 0
2018-01-30 23:08 | 114480.2 | 600.0016 | 3 | 12 | 4.371251 | 3.259989 | 2.55643 | 0 | 10.5523 | 0
2018-01-30 23:10 | 114600.2 | 720.0018 | 3 | 12 | 4.400401 | 3.053959 | 2.664058 | 0 | 11.02477 | 0
2018-01-30 23:12 | 114720.2 | 840.0001 | 3 | 12 | 4.400396 | 2.543762 | 2.756924 | 0 | 11.43341 | 0
2018-01-30 23:14 | 114840.2 | 960.0002 | 3 | 12 | 4.400395 | 2.137815 | 2.834707 | 0 | 11.77569 | 0
2018-01-30 23:16 | 114960.2 | 1080.0003 | 3 | 12 | 4.400389 | 1.806547 | 2.900244 | 0 | 12.06408 | 0
2018-01-30 23:18 | 115080.2 | 1200.0003 | 3 | 12 | 4.400395 | 1.535576 | 2.955782 | 0 | 12.30847 | 0
2018-01-30 23:20 | 115200.2 | 1320.0003 | 3 | 12 | 4.40037 | 1.312866 | 3.003134 | 0 | 12.51683 | 0
2018-01-30 23:22 | 115320.2 | 1440.0019 | 3 | 12 | 4.400377 | 1.130342 | 3.043756 | 0 | 12.69558 | 0
2018-01-30 23:24 | 115440.2 | 1560.0011 | 3 | 12 | 4.400352 | 0.9779625 | 3.078817 | 0 | 12.84986 | 0
2018-01-30 23:26 | 115560.2 | 1680.0006 | 3 | 12 | 4.400347 | 0.8515816 | 3.109257 | 0 | 12.98381 | 0
2018-01-30 23:28 | 115680.2 | 1800.0021 | 3 | 12 | 4.400347 | 0.7454185 | 3.135824 | 0 | 13.10072 | 0
2018-01-30 23:30 | 115800.2 | 1920.0007 | 3 | 12 | 4.40034 | 0.6552315 | 3.159125 | 0 | 13.20325 | 0
2018-01-30 23:32 | 115920.2 | 2040.0008 | 3 | 12 | 4.400349 | 0.578989 | 3.179653 | 0 | 13.29358 | 0
2018-01-30 23:34 | 116040.2 | 2160.0013 | 3 | 12 | 4.400328 | 0.5131092 | 3.197826 | 0 | 13.37354 | 0
2018-01-30 23:36 | 116160.2 | 2280.0016 | 3 | 12 | 4.400315 | 0.4562397 | 3.213962 | 0 | 13.44455 | 0
2018-01-30 23:38 | 116280.2 | 2400.0001 | 3 | 12 | 4.400337 | 0.4069672 | 3.228338 | 0 | 13.50781 | 0
2018-01-30 23:40 | 116400.2 | 2520.0003 | 3 | 12 | 4.400313 | 0.3635521 | 3.24116 | 0 | 13.56423 | 0
2018-01-30 23:42 | 116520.2 | 2640.0032 | 3 | 12 | 4.400325 | 0.3250599 | 3.252625 | 0 | 13.61468 | 0
2018-01-30 23:44 | 116640.2 | 2760.0006 | 3 | 12 | 4.400293 | 0.2910004 | 3.262894 | 0 | 13.65987 | 0
2018-01-30 23:46 | 116760.2 | 2880.0002 | 3 | 12 | 4.400299 | 0.2610664 | 3.272096 | 0 | 13.70036 | 0
2018-01-30 23:48 | 116880.2 | 3000.0011 | 3 | 12 | 4.400311 | 0.2348518 | 3.280349 | 0 | 13.73667 | 0
2018-01-30 23:50 | 117000.2 | 3120.0011 | 3 | 12 | 4.400325 | 0.211174 | 3.287763 | 0 | 13.7693 | 0
2018-01-30 23:52 | 117120.2 | 3240.001 | 3 | 12 | 4.40029 | 0.1892395 | 3.294426 | 0 | 13.79862 | 0
2018-01-30 23:54 | 117240.2 | 3360.0019 | 3 | 12 | 4.400318 | 0.1710205 | 3.300416 | 0 | 13.82497 | 0
2018-01-30 23:56 | 117360.2 | 3480.0029 | 3 | 12 | 4.400309 | 0.1535721 | 3.305811 | 0 | 13.84871 | 0
2018-01-30 23:58 | 117480.2 | 3600.0021 | 3 | 12 | 4.40025 | 0.137146 | 3.310655 | 0 | 13.87003 | 0
2018-01-31 | 117600.2 | 3720.0015 | 3 | 12 | 4.400294 | 0.1246834 | 3.315022 | 0 | 13.88924 | 0
2018-01-31 00:02 | 117720.2 | 3840.0017 | 3 | 12 | 4.400264 | 0.1116848 | 3.318947 | 0 | 13.90651 | 0
2018-01-31 00:04 | 117840.2 | 3960.001 | 3 | 12 | 4.400249 | 0.1006432 | 3.322487 | 0 | 13.92209 | 0
2018-01-31 00:06 | 117960.2 | 4080.0006 | 3 | 12 | 4.400252 | 0.09077263 | 3.325689 | 0 | 13.93618 | 0
2018-01-31 00:08 | 118080.2 | 4200.0011 | 3 | 12 | 4.400247 | 0.08201981 | 3.328574 | 0 | 13.94888 | 0
2018-01-31 00:08 | 118092.6 | 4212.4363 | 3 | 12 | 4.400275 | 0.08149529 | 3.328858 | 0 | 13.95012 | 0
2018-01-31 00:10 | 118212.7 | 120.0003 | 4 | 12 | 4.394448 | 0 | 3.328858 | 0 | 13.95012 | 0
2018-01-31 00:12 | 118332.7 | 239.9999 | 4 | 12 | 4.39379 | 0 | 3.328858 | 0 | 13.95012 | 0
2018-01-31 00:13 | 118392.7 | 300.0009 | 4 | 12 | 4.393552 | 0 | 3.328858 | 0 | 13.95012 | 0
2018-01-31 00:15 | 118512.8 | 120.0027 | 5 | 12 | 4.162218 | -3.260121 | 3.328858 | 0.1086608 | 13.95012 | 0.4553678
2018-01-31 00:17 | 118632.8 | 240.0005 | 5 | 12 | 4.121449 | -3.260119 | 3.328858 | 0.2173181 | 13.95012 | 0.9053918
2018-01-31 00:19 | 118752.8 | 360.0008 | 5 | 12 | 4.080917 | -3.260067 | 3.328858 | 0.3259756 | 13.95012 | 1.351023
2018-01-31 00:21 | 118872.8 | 480.0016 | 5 | 12 | 4.039972 | -3.260076 | 3.328858 | 0.4346376 | 13.95012 | 1.79224
2018-01-31 00:23 | 118992.8 | 600.0002 | 5 | 12 | 3.999341 | -3.260144 | 3.328858 | 0.5432947 | 13.95012 | 2.228997
2018-01-31 00:25 | 119112.8 | 720.0014 | 5 | 12 | 3.959564 | -3.260109 | 3.328858 | 0.6519561 | 13.95012 | 2.661398
2018-01-31 00:27 | 119232.8 | 840.0009 | 5 | 12 | 3.921072 | -3.260079 | 3.328858 | 0.7606004 | 13.95012 | 3.08948
2018-01-31 00:29 | 119352.8 | 960.0014 | 5 | 12 | 3.884006 | -3.259852 | 3.328858 | 0.8692774 | 13.95012 | 3.513584
2018-01-31 00:31 | 119472.8 | 1080.002 | 5 | 12 | 3.848397 | -3.260157 | 3.328858 | 0.9779377 | 13.95012 | 3.933672
2018-01-31 00:33 | 119592.8 | 1200.0008 | 5 | 12 | 3.814559 | -3.260152 | 3.328858 | 1.086596 | 13.95012 | 4.349976
2018-01-31 00:35 | 119712.8 | 1320.001 | 5 | 12 | 3.782489 | -3.260157 | 3.328858 | 1.195252 | 13.95012 | 4.762693
2018-01-31 00:37 | 119832.8 | 1440.0022 | 5 | 12 | 3.752524 | -3.259836 | 3.328858 | 1.303912 | 13.95012 | 5.17205
2018-01-31 00:39 | 119952.8 | 1560.0006 | 5 | 12 | 3.724508 | -3.259828 | 3.328858 | 1.412566 | 13.95012 | 5.578235
2018-01-31 00:41 | 120072.8 | 1680.0008 | 5 | 12 | 3.698483 | -3.260219 | 3.328858 | 1.521221 | 13.95012 | 5.981489
2018-01-31 00:43 | 120192.8 | 1800.0002 | 5 | 12 | 3.67434 | -3.259822 | 3.328858 | 1.629871 | 13.95012 | 6.382002
2018-01-31 00:45 | 120312.8 | 1920.0012 | 5 | 12 | 3.651989 | -3.259851 | 3.328858 | 1.738525 | 13.95012 | 6.780004
2018-01-31 00:47 | 120432.8 | 2040.0005 | 5 | 12 | 3.63144 | -3.259843 | 3.328858 | 1.847178 | 13.95012 | 7.17567
2018-01-31 00:49 | 120552.8 | 2160.0022 | 5 | 12 | 3.612741 | -3.259836 | 3.328858 | 1.955831 | 13.95012 | 7.569202
2018-01-31 00:51 | 120672.8 | 2280.0014 | 5 | 12 | 3.595791 | -3.25982 | 3.328858 | 2.064489 | 13.95012 | 7.960819
2018-01-31 00:53 | 120792.8 | 2400.0006 | 5 | 12 | 3.580317 | -3.260102 | 3.328858 | 2.173147 | 13.95012 | 8.350679
2018-01-31 00:55 | 120912.8 | 2520.0014 | 5 | 12 | 3.565907 | -3.260178 | 3.328858 | 2.281812 | 13.95012 | 8.738943
2018-01-31 00:57 | 121032.8 | 2640.0014 | 5 | 12 | 3.552151 | -3.260173 | 3.328858 | 2.390471 | 13.95012 | 9.125663
2018-01-31 00:59 | 121152.8 | 2760.0014 | 5 | 12 | 3.538652 | -3.260146 | 3.328858 | 2.499129 | 13.95012 | 9.510897
2018-01-31 01:01 | 121272.8 | 2880.0014 | 5 | 12 | 3.524479 | -3.26016 | 3.328858 | 2.607791 | 13.95012 | 9.894658
2018-01-31 01:03 | 121392.8 | 3000.0003 | 5 | 12 | 3.508292 | -3.260213 | 3.328858 | 2.716451 | 13.95012 | 10.27677
2018-01-31 01:05 | 121512.8 | 3120.0006 | 5 | 12 | 3.487545 | -3.260162 | 3.328858 | 2.825112 | 13.95012 | 10.65692
2018-01-31 01:07 | 121632.8 | 3240.0006 | 5 | 12 | 3.458894 | -3.260173 | 3.328858 | 2.933776 | 13.95012 | 11.03441
2018-01-31 01:09 | 121752.8 | 3360.0006 | 5 | 12 | 3.420091 | -3.260187 | 3.328858 | 3.042437 | 13.95012 | 11.40827
2018-01-31 01:11 | 121872.8 | 3480.0006 | 5 | 12 | 3.358712 | -3.260134 | 3.328858 | 3.151096 | 13.95012 | 11.77687
2018-01-31 01:13 | 121992.8 | 3600.0003 | 5 | 12 | 3.229592 | -3.26015 | 3.328858 | 3.259758 | 13.95012 | 12.13596
2018-01-31 01:14 | 122064.3 | 3671.5082 | 5 | 12 | 2.999976 | -3.260136 | 3.328858 | 3.32451 | 13.95012 | 12.33911
2018-01-31 01:16 | 122184.3 | 120.0009 | 6 | 12 | 3.29715 | 0 | 3.328858 | 3.324518 | 13.95012 | 12.33913
2018-01-31 01:18 | 122304.3 | 240.0009 | 6 | 12 | 3.3075 | 0 | 3.328858 | 3.324518 | 13.95012 | 12.33913
2018-01-31 01:19 | 122364.3 | 300.0037 | 6 | 12 | 3.310796 | 0 | 3.328858 | 3.324518 | 13.95012 | 12.33913
2018-01-31 01:19 | 122364.3 | 0.0024 | 7 | 13 | 3.310811 | 0 | 0 | 0 | 0 | 0
2018-01-31 01:21 | 122484.4 | 120.0023 | 2 | 13 | 3.937931 | 4.890062 | 0.1623026 | 0 | 0.6189047 | 0
2018-01-31 01:23 | 122604.4 | 240.0025 | 2 | 13 | 3.990426 | 4.890087 | 0.3252895 | 0 | 1.265527 | 0
2018-01-31 01:25 | 122724.4 | 360.0015 | 2 | 13 | 4.027007 | 4.890095 | 0.4882698 | 0 | 1.919016 | 0
2018-01-31 01:27 | 122844.4 | 480.0001 | 2 | 13 | 4.056376 | 4.890137 | 0.6512537 | 0 | 2.5778 | 0
2018-01-31 01:29 | 122964.4 | 600.0009 | 2 | 13 | 4.081791 | 4.890131 | 0.8142307 | 0 | 3.24102 | 0
2018-01-31 01:31 | 123084.4 | 720.0023 | 2 | 13 | 4.104079 | 4.890127 | 0.9772171 | 0 | 3.90813 | 0
2018-01-31 01:33 | 123204.4 | 840.0001 | 2 | 13 | 4.126805 | 4.890091 | 1.140202 | 0 | 4.578862 | 0
2018-01-31 01:35 | 123324.4 | 960.0002 | 2 | 13 | 4.151341 | 4.890146 | 1.303191 | 0 | 5.253459 | 0
2018-01-31 01:37 | 123444.4 | 1080.0013 | 2 | 13 | 4.178157 | 4.890194 | 1.46618 | 0 | 5.932222 | 0
2018-01-31 01:39 | 123564.4 | 1200.0011 | 2 | 13 | 4.200414 | 4.724844 | 1.628416 | 0 | 6.612314 | 0
2018-01-31 01:41 | 123684.4 | 1320.0002 | 2 | 13 | 4.200397 | 4.187185 | 1.776798 | 0 | 7.235575 | 0
2018-01-31 01:43 | 123804.4 | 1440.0017 | 2 | 13 | 4.200388 | 3.68224 | 1.907864 | 0 | 7.786108 | 0
2018-01-31 01:45 | 123911.5 | 1547.1019 | 2 | 13 | 4.200387 | 3.259989 | 2.011044 | 0 | 8.219501 | 0
2018-01-31 01:47 | 124031.5 | 120.0023 | 3 | 13 | 4.227647 | 3.260056 | 2.119262 | 0 | 8.675416 | 0
2018-01-31 01:49 | 124151.5 | 240.002 | 3 | 13 | 4.259891 | 3.259987 | 2.227916 | 0 | 9.136494 | 0
2018-01-31 01:51 | 124271.5 | 360.0005 | 3 | 13 | 4.294662 | 3.259991 | 2.336574 | 0 | 9.601233 | 0
2018-01-31 01:53 | 124391.5 | 480.0011 | 3 | 13 | 4.331707 | 3.260021 | 2.445225 | 0 | 10.06984 | 0
2018-01-31 01:55 | 124511.5 | 600.0004 | 3 | 13 | 4.370678 | 3.259962 | 2.553884 | 0 | 10.54263 | 0
2018-01-31 01:57 | 124631.5 | 720.0006 | 3 | 13 | 4.400408 | 3.064695 | 2.661621 | 0 | 11.01552 | 0
2018-01-31 01:59 | 124751.5 | 840.0022 | 3 | 13 | 4.400389 | 2.550228 | 2.754762 | 0 | 11.42537 | 0
2018-01-31 02:01 | 124871.5 | 960.0015 | 3 | 13 | 4.400389 | 2.142229 | 2.832732 | 0 | 11.76847 | 0
2018-01-31 02:03 | 124991.5 | 1080.0017 | 3 | 13 | 4.400406 | 1.810055 | 2.898405 | 0 | 12.05746 | 0
2018-01-31 02:05 | 125111.5 | 1200.0011 | 3 | 13 | 4.400385 | 1.537483 | 2.954028 | 0 | 12.30222 | 0
2018-01-31 02:07 | 125231.5 | 1320.0018 | 3 | 13 | 4.400381 | 1.313972 | 3.001417 | 0 | 12.51075 | 0
2018-01-31 02:09 | 125351.5 | 1440.0022 | 3 | 13 | 4.400364 | 1.129997 | 3.04204 | 0 | 12.68951 | 0
2018-01-31 02:11 | 125471.5 | 1560.0011 | 3 | 13 | 4.400346 | 0.9767494 | 3.077078 | 0 | 12.84368 | 0
2018-01-31 02:13 | 125591.5 | 1680.0003 | 3 | 13 | 4.400368 | 0.8511772 | 3.107477 | 0 | 12.97745 | 0
2018-01-31 02:15 | 125711.5 | 1800.0006 | 3 | 13 | 4.400361 | 0.7443733 | 3.134001 | 0 | 13.09416 | 0
2018-01-31 02:17 | 125831.5 | 1920.0009 | 3 | 13 | 4.400336 | 0.6544018 | 3.157266 | 0 | 13.19654 | 0
2018-01-31 02:19 | 125951.5 | 2040.0022 | 3 | 13 | 4.40035 | 0.5780602 | 3.177766 | 0 | 13.28675 | 0
2018-01-31 02:21 | 126071.5 | 2160.0012 | 3 | 13 | 4.400331 | 0.5124321 | 3.19591 | 0 | 13.36659 | 0
2018-01-31 02:23 | 126191.5 | 2280.0021 | 3 | 13 | 4.400315 | 0.4556618 | 3.212026 | 0 | 13.4375 | 0
2018-01-31 02:25 | 126311.5 | 2400.0015 | 3 | 13 | 4.400334 | 0.4073505 | 3.22639 | 0 | 13.50071 | 0
2018-01-31 02:27 | 126431.5 | 2520.001 | 3 | 13 | 4.400338 | 0.3638935 | 3.239222 | 0 | 13.55717 | 0
2018-01-31 02:29 | 126551.5 | 2640.0022 | 3 | 13 | 4.400351 | 0.3266144 | 3.250703 | 0 | 13.6077 | 0
2018-01-31 02:31 | 126671.5 | 2760.0013 | 3 | 13 | 4.400326 | 0.2928562 | 3.261001 | 0 | 13.65301 | 0
2018-01-31 02:33 | 126791.5 | 2880.0005 | 3 | 13 | 4.400324 | 0.2629356 | 3.270245 | 0 | 13.69368 | 0
2018-01-31 02:35 | 126911.5 | 3000 | 3 | 13 | 4.400311 | 0.2358513 | 3.27855 | 0 | 13.73023 | 0
2018-01-31 02:37 | 127031.5 | 3120.0013 | 3 | 13 | 4.400335 | 0.2125969 | 3.286011 | 0 | 13.76306 | 0
2018-01-31 02:39 | 127151.5 | 3240.0005 | 3 | 13 | 4.400316 | 0.1906281 | 3.292715 | 0 | 13.79256 | 0
2018-01-31 02:41 | 127271.5 | 3360.0021 | 3 | 13 | 4.40032 | 0.1713963 | 3.298736 | 0 | 13.81905 | 0
2018-01-31 02:43 | 127391.5 | 3480.0022 | 3 | 13 | 4.400277 | 0.1531143 | 3.304133 | 0 | 13.8428 | 0
2018-01-31 02:45 | 127511.5 | 3600.0009 | 3 | 13 | 4.400247 | 0.1370907 | 3.308983 | 0 | 13.86414 | 0
2018-01-31 02:47 | 127631.5 | 3720.0014 | 3 | 13 | 4.400238 | 0.1232319 | 3.313335 | 0 | 13.88329 | 0
2018-01-31 02:49 | 127751.5 | 3840.0005 | 3 | 13 | 4.400301 | 0.1119003 | 3.317258 | 0 | 13.90056 | 0
2018-01-31 02:51 | 127871.5 | 3960.0006 | 3 | 13 | 4.400259 | 0.1002769 | 3.320791 | 0 | 13.9161 | 0
2018-01-31 02:53 | 127991.5 | 4080.0015 | 3 | 13 | 4.400276 | 0.0907402 | 3.323974 | 0 | 13.93011 | 0
2018-01-31 02:55 | 128111.5 | 4200.0024 | 3 | 13 | 4.400292 | 0.08164978 | 3.326841 | 0 | 13.94272 | 0
2018-01-31 02:55 | 128119.3 | 4207.7835 | 3 | 13 | 4.400282 | 0.08149719 | 3.327017 | 0 | 13.9435 | 0
2018-01-31 02:57 | 128239.4 | 120.0021 | 4 | 13 | 4.394491 | 0 | 3.327017 | 0 | 13.9435 | 0
2018-01-31 02:59 | 128359.4 | 240.0013 | 4 | 13 | 4.393833 | 0 | 3.327017 | 0 | 13.9435 | 0
2018-01-31 03:00 | 128419.4 | 300.0028 | 4 | 13 | 4.393591 | 0 | 3.327017 | 0 | 13.9435 | 0
2018-01-31 03:02 | 128539.5 | 120.0004 | 5 | 13 | 4.161803 | -3.260111 | 3.327017 | 0.1086513 | 13.9435 | 0.4552815
2018-01-31 03:04 | 128659.5 | 240.0002 | 5 | 13 | 4.121053 | -3.260129 | 3.327017 | 0.21731 | 13.9435 | 0.905266
2018-01-31 03:06 | 128779.5 | 360.0003 | 5 | 13 | 4.080487 | -3.260132 | 3.327017 | 0.3259722 | 13.9435 | 1.350872
2018-01-31 03:08 | 128899.5 | 480.0021 | 5 | 13 | 4.039487 | -3.260138 | 3.327017 | 0.4346358 | 13.9435 | 1.792046
2018-01-31 03:10 | 129019.5 | 600.002 | 5 | 13 | 3.998827 | -3.260132 | 3.327017 | 0.5432972 | 13.9435 | 2.228768
2018-01-31 03:12 | 129139.5 | 720.0013 | 5 | 13 | 3.95909 | -3.260111 | 3.327017 | 0.6519572 | 13.9435 | 2.661112
2018-01-31 03:14 | 129259.5 | 840.0002 | 5 | 13 | 3.920635 | -3.260119 | 3.327017 | 0.7606151 | 13.9435 | 3.089197
2018-01-31 03:16 | 129379.5 | 960.0016 | 5 | 13 | 3.883556 | -3.260125 | 3.327017 | 0.8692753 | 13.9435 | 3.513187
2018-01-31 03:18 | 129499.5 | 1080.0016 | 5 | 13 | 3.848025 | -3.260134 | 3.327017 | 0.9779325 | 13.9435 | 3.933218
2018-01-31 03:20 | 129619.5 | 1200.0009 | 5 | 13 | 3.814232 | -3.260125 | 3.327017 | 1.086598 | 13.9435 | 4.349514
2018-01-31 03:22 | 129739.5 | 1320.0009 | 5 | 13 | 3.782219 | -3.260102 | 3.327017 | 1.195261 | 13.9435 | 4.762225
2018-01-31 03:24 | 129859.5 | 1440.0009 | 5 | 13 | 3.752278 | -3.260132 | 3.327017 | 1.303913 | 13.9435 | 5.171526
2018-01-31 03:26 | 129979.5 | 1560.0009 | 5 | 13 | 3.724339 | -3.260136 | 3.327017 | 1.412581 | 13.9435 | 5.577743
2018-01-31 03:28 | 130099.5 | 1680.0006 | 5 | 13 | 3.698357 | -3.26019 | 3.327017 | 1.521239 | 13.9435 | 5.980995
2018-01-31 03:30 | 130219.5 | 1800.001 | 5 | 13 | 3.674247 | -3.259832 | 3.327017 | 1.629893 | 13.9435 | 6.381505
2018-01-31 03:32 | 130339.5 | 1920.0011 | 5 | 13 | 3.651904 | -3.260164 | 3.327017 | 1.73856 | 13.9435 | 6.779545
2018-01-31 03:34 | 130459.5 | 2040.0003 | 5 | 13 | 3.631428 | -3.259832 | 3.327017 | 1.847226 | 13.9435 | 7.175252
2018-01-31 03:36 | 130579.5 | 2160.0005 | 5 | 13 | 3.61275 | -3.260196 | 3.327017 | 1.955878 | 13.9435 | 7.568781
2018-01-31 03:38 | 130699.5 | 2280.0006 | 5 | 13 | 3.595792 | -3.25982 | 3.327017 | 2.064533 | 13.9435 | 7.960391
2018-01-31 03:40 | 130819.5 | 2400.0006 | 5 | 13 | 3.580297 | -3.25984 | 3.327017 | 2.173183 | 13.9435 | 8.350221
2018-01-31 03:42 | 130939.5 | 2520.0023 | 5 | 13 | 3.565866 | -3.259903 | 3.327017 | 2.281836 | 13.9435 | 8.738437
2018-01-31 03:44 | 131059.5 | 2640.0023 | 5 | 13 | 3.55203 | -3.259845 | 3.327017 | 2.390491 | 13.9435 | 9.125127
2018-01-31 03:46 | 131179.5 | 2760.0016 | 5 | 13 | 3.538422 | -3.259828 | 3.327017 | 2.499137 | 13.9435 | 9.510303
2018-01-31 03:48 | 131299.5 | 2880.0024 | 5 | 13 | 3.524161 | -3.259926 | 3.327017 | 2.607798 | 13.9435 | 9.894029
2018-01-31 03:50 | 131419.5 | 3000.0024 | 5 | 13 | 3.507833 | -3.260173 | 3.327017 | 2.716456 | 13.9435 | 10.27609
2018-01-31 03:52 | 131539.5 | 3120 | 5 | 13 | 3.486966 | -3.260136 | 3.327017 | 2.825113 | 13.9435 | 10.65617
2018-01-31 03:54 | 131659.5 | 3240.0016 | 5 | 13 | 3.458139 | -3.260138 | 3.327017 | 2.933777 | 13.9435 | 11.03359
2018-01-31 03:56 | 131779.5 | 3360.0016 | 5 | 13 | 3.419094 | -3.260152 | 3.327017 | 3.04244 | 13.9435 | 11.40736
2018-01-31 03:58 | 131899.5 | 3480.0009 | 5 | 13 | 3.357204 | -3.260129 | 3.327017 | 3.151098 | 13.9435 | 11.77582
2018-01-31 04:00 | 132019.5 | 3600.0008 | 5 | 13 | 3.225807 | -3.260132 | 3.327017 | 3.259753 | 13.9435 | 12.13464
2018-01-31 04:01 | 132088.9 | 3669.4493 | 5 | 13 | 2.999964 | -3.260121 | 3.327017 | 3.322643 | 13.9435 | 12.33178
2018-01-31 04:03 | 132209 | 120.0009 | 6 | 13 | 3.296872 | 0 | 3.327017 | 3.322643 | 13.9435 | 12.33178
2018-01-31 04:05 | 132329 | 240.0002 | 6 | 13 | 3.307206 | 0 | 3.327017 | 3.322643 | 13.9435 | 12.33178
2018-01-31 04:06 | 132389 | 300.004 | 6 | 13 | 3.310506 | 0 | 3.327017 | 3.322643 | 13.9435 | 12.33178
2018-01-31 04:06 | 132389 | 0.0025 | 7 | 14 | 3.310633 | 0 | 0 | 0 | 0 | 0
2018-01-31 04:08 | 132509 | 120.0002 | 2 | 14 | 3.937999 | 4.890028 | 0.1622967 | 2.007e-09 | 0.6188728 | 6.644e-09
2018-01-31 04:10 | 132629 | 240.0019 | 2 | 14 | 3.990382 | 4.890034 | 0.3252872 | 2.007e-09 | 1.265509 | 6.644e-09
2018-01-31 04:12 | 132749 | 360.001 | 2 | 14 | 4.026917 | 4.890072 | 0.4882704 | 2.007e-09 | 1.918996 | 6.644e-09
2018-01-31 04:14 | 132869 | 480.0002 | 2 | 14 | 4.056296 | 4.890028 | 0.6512562 | 2.007e-09 | 2.577771 | 6.644e-09
2018-01-31 04:16 | 132989 | 600.0003 | 2 | 14 | 4.081741 | 4.890032 | 0.8142319 | 2.007e-09 | 3.240976 | 6.644e-09
2018-01-31 04:18 | 133109 | 720.0019 | 2 | 14 | 4.104118 | 4.890106 | 0.9772277 | 2.007e-09 | 3.908125 | 6.644e-09
2018-01-31 04:20 | 133229 | 840.0019 | 2 | 14 | 4.126899 | 4.890018 | 1.140211 | 2.007e-09 | 4.578859 | 6.644e-09
2018-01-31 04:22 | 133349 | 960.0019 | 2 | 14 | 4.151586 | 4.890074 | 1.3032 | 2.007e-09 | 5.253486 | 6.644e-09
2018-01-31 04:24 | 133469 | 1080.0011 | 2 | 14 | 4.178541 | 4.890095 | 1.466187 | 2.007e-09 | 5.932296 | 6.644e-09
2018-01-31 04:26 | 133589 | 1200.0011 | 2 | 14 | 4.200402 | 4.715111 | 1.62833 | 2.007e-09 | 6.612051 | 6.644e-09
2018-01-31 04:28 | 133709 | 1320.0019 | 2 | 14 | 4.200418 | 4.178749 | 1.77642 | 2.007e-09 | 7.234087 | 6.644e-09
2018-01-31 04:30 | 133829 | 1440.0003 | 2 | 14 | 4.200424 | 3.673677 | 1.907186 | 2.007e-09 | 7.783354 | 6.644e-09
2018-01-31 04:32 | 133934 | 1544.9984 | 2 | 14 | 4.200388 | 3.259996 | 2.008216 | 2.007e-09 | 8.207723 | 6.644e-09
2018-01-31 04:34 | 134054.1 | 120.001 | 3 | 14 | 4.227741 | 3.260004 | 2.116428 | 2.007e-09 | 8.663617 | 6.644e-09
2018-01-31 04:36 | 134174.1 | 240.0019 | 3 | 14 | 4.259984 | 3.260008 | 2.225085 | 2.007e-09 | 9.124713 | 6.644e-09
2018-01-31 04:38 | 134294.1 | 360.001 | 3 | 14 | 4.294784 | 3.26001 | 2.333738 | 2.007e-09 | 9.589445 | 6.644e-09
2018-01-31 04:40 | 134414.1 | 480.0003 | 3 | 14 | 4.331831 | 3.260031 | 2.442393 | 2.007e-09 | 10.05809 | 6.644e-09
2018-01-31 04:42 | 134534.1 | 600.0021 | 3 | 14 | 4.370833 | 3.260015 | 2.55105 | 2.007e-09 | 10.53087 | 6.644e-09
2018-01-31 04:44 | 134654.1 | 720.0005 | 3 | 14 | 4.40041 | 3.061886 | 2.658754 | 2.007e-09 | 11.00363 | 6.644e-09
2018-01-31 04:46 | 134774.1 | 840.0021 | 3 | 14 | 4.400395 | 2.549528 | 2.751846 | 2.007e-09 | 11.41328 | 6.644e-09
2018-01-31 04:48 | 134894.1 | 960.0005 | 3 | 14 | 4.400393 | 2.143116 | 2.829824 | 2.007e-09 | 11.75641 | 6.644e-09
2018-01-31 04:50 | 135014.1 | 1080.0006 | 3 | 14 | 4.400389 | 1.811665 | 2.895542 | 2.007e-09 | 12.04559 | 6.644e-09
2018-01-31 04:52 | 135134.1 | 1200.0012 | 3 | 14 | 4.400365 | 1.539803 | 2.951239 | 2.007e-09 | 12.29068 | 6.644e-09
2018-01-31 04:54 | 135254.1 | 1320.0013 | 3 | 14 | 4.400356 | 1.316801 | 2.998728 | 2.007e-09 | 12.49965 | 6.644e-09
2018-01-31 04:56 | 135374.1 | 1440.0009 | 3 | 14 | 4.400371 | 1.133251 | 3.039467 | 2.007e-09 | 12.67892 | 6.644e-09
2018-01-31 04:58 | 135494.1 | 1560.0021 | 3 | 14 | 4.400364 | 0.9811306 | 3.074625 | 2.007e-09 | 12.83363 | 6.644e-09
2018-01-31 05:00 | 135614.1 | 1680.0012 | 3 | 14 | 4.400371 | 0.8542461 | 3.105144 | 2.007e-09 | 12.96792 | 6.644e-09
2018-01-31 05:02 | 135734.1 | 1800.0024 | 3 | 14 | 4.400357 | 0.747551 | 3.131784 | 2.007e-09 | 13.08514 | 6.644e-09
2018-01-31 05:04 | 135854.1 | 1920.0008 | 3 | 14 | 4.400355 | 0.6571655 | 3.15515 | 2.007e-09 | 13.18797 | 6.644e-09
2018-01-31 05:06 | 135974.1 | 2040.0009 | 3 | 14 | 4.400342 | 0.5801105 | 3.175741 | 2.007e-09 | 13.27857 | 6.644e-09
2018-01-31 05:08 | 136094.1 | 2160.0025 | 3 | 14 | 4.400332 | 0.5141659 | 3.19395 | 2.007e-09 | 13.3587 | 6.644e-09
2018-01-31 05:10 | 136214.1 | 2280.0017 | 3 | 14 | 4.400331 | 0.4569702 | 3.210113 | 2.007e-09 | 13.42982 | 6.644e-09
2018-01-31 05:12 | 136334.1 | 2400.0009 | 3 | 14 | 4.400331 | 0.4073639 | 3.224498 | 2.007e-09 | 13.49312 | 6.644e-09
2018-01-31 05:14 | 136454.1 | 2520.0009 | 3 | 14 | 4.400311 | 0.3634701 | 3.23733 | 2.007e-09 | 13.54959 | 6.644e-09
2018-01-31 05:16 | 136574.1 | 2640.0001 | 3 | 14 | 4.400308 | 0.3249741 | 3.248799 | 2.007e-09 | 13.60005 | 6.644e-09
2018-01-31 05:18 | 136694.1 | 2760.0009 | 3 | 14 | 4.400339 | 0.2920761 | 3.259068 | 2.007e-09 | 13.64524 | 6.644e-09
2018-01-31 05:20 | 136814.1 | 2880.0001 | 3 | 14 | 4.400335 | 0.2618046 | 3.268274 | 2.007e-09 | 13.68575 | 6.644e-09
2018-01-31 05:22 | 136934.1 | 3000.0001 | 3 | 14 | 4.400293 | 0.2345028 | 3.276537 | 2.007e-09 | 13.72211 | 6.644e-09
2018-01-31 05:24 | 137054.1 | 3120.0009 | 3 | 14 | 4.400328 | 0.2114677 | 3.28396 | 2.007e-09 | 13.75477 | 6.644e-09
2018-01-31 05:26 | 137174.1 | 3240.001 | 3 | 14 | 4.400332 | 0.1899586 | 3.290631 | 2.007e-09 | 13.78412 | 6.644e-09
2018-01-31 05:28 | 137294.1 | 3360.0001 | 3 | 14 | 4.400315 | 0.1710243 | 3.29663 | 2.007e-09 | 13.81053 | 6.644e-09
2018-01-31 05:30 | 137414.1 | 3480.0009 | 3 | 14 | 4.400286 | 0.1532307 | 3.302026 | 2.007e-09 | 13.83427 | 6.644e-09
2018-01-31 05:32 | 137534.1 | 3600.001 | 3 | 14 | 4.400301 | 0.1384888 | 3.306879 | 2.007e-09 | 13.85562 | 6.644e-09
2018-01-31 05:34 | 137654.1 | 3720.0003 | 3 | 14 | 4.4003 | 0.1243858 | 3.311244 | 2.007e-09 | 13.87483 | 6.644e-09
2018-01-31 05:36 | 137774.1 | 3840.0004 | 3 | 14 | 4.400295 | 0.1119709 | 3.315175 | 2.007e-09 | 13.89213 | 6.644e-09
2018-01-31 05:38 | 137894.1 | 3960.002 | 3 | 14 | 4.40026 | 0.1002541 | 3.31872 | 2.007e-09 | 13.90773 | 6.644e-09
2018-01-31 05:40 | 138014.1 | 4080.0006 | 3 | 14 | 4.400282 | 0.09079742 | 3.321907 | 2.007e-09 | 13.92175 | 6.644e-09
2018-01-31 05:42 | 138134.1 | 4200.0007 | 3 | 14 | 4.400253 | 0.08164978 | 3.324774 | 2.007e-09 | 13.93436 | 6.644e-09
2018-01-31 05:42 | 138137.1 | 4203.0796 | 3 | 14 | 4.400271 | 0.08149529 | 3.324844 | 2.007e-09 | 13.93467 | 6.644e-09
2018-01-31 05:44 | 138257.1913 | 120.001 | 4 | 14 | 4.394472 | 0 | 3.324844 | 2.007e-09 | 13.93467 | 6.644e-09
2018-01-31 05:46 | 138377.1924 | 240.0021 | 4 | 14 | 4.393826 | 0 | 3.324844 | 2.007e-09 | 13.93467 | 6.644e-09
2018-01-31 05:47 | 138437.1939 | 300.0036 | 4 | 14 | 4.393575 | 0 | 3.324844 | 2.007e-09 | 13.93467 | 6.644e-09
2018-01-31 05:49 | 138557.3 | 120.0001 | 5 | 14 | 4.161959 | -3.260081 | 3.324844 | 0.1086548 | 13.93467 | 0.4553069
2018-01-31 05:51 | 138677.3 | 240.0003 | 5 | 14 | 4.121257 | -3.2601 | 3.324844 | 0.2173199 | 13.93467 | 0.9053379
2018-01-31 05:53 | 138797.3 | 360.0001 | 5 | 14 | 4.080699 | -3.260141 | 3.324844 | 0.3259791 | 13.93467 | 1.350952
2018-01-31 05:55 | 138917.3 | 480.0011 | 5 | 14 | 4.039699 | -3.260113 | 3.324844 | 0.4346406 | 13.93467 | 1.792139
2018-01-31 05:57 | 139037.3 | 600.0006 | 5 | 14 | 3.998981 | -3.260117 | 3.324844 | 0.5432998 | 13.93467 | 2.228871
2018-01-31 05:59 | 139157.3 | 720.0017 | 5 | 14 | 3.959143 | -3.260104 | 3.324844 | 0.6519637 | 13.93467 | 2.661242
2018-01-31 06:01 | 139277.3 | 840.0003 | 5 | 14 | 3.920632 | -3.260125 | 3.324844 | 0.7606233 | 13.93467 | 3.089337
2018-01-31 06:03 | 139397.3 | 960.0014 | 5 | 14 | 3.88355 | -3.260132 | 3.324844 | 0.8692794 | 13.93467 | 3.51331
2018-01-31 06:05 | 139517.3 | 1080.0016 | 5 | 14 | 3.84798 | -3.260129 | 3.324844 | 0.9779347 | 13.93467 | 3.933329
2018-01-31 06:07 | 139637.3 | 1200.0008 | 5 | 14 | 3.814177 | -3.260092 | 3.324844 | 1.086587 | 13.93467 | 4.34957
2018-01-31 06:09 | 139757.3 | 1320.0006 | 5 | 14 | 3.782135 | -3.260076 | 3.324844 | 1.195241 | 13.93467 | 4.762235
2018-01-31 06:11 | 139877.3 | 1440.0005 | 5 | 14 | 3.752142 | -3.260173 | 3.324844 | 1.303899 | 13.93467 | 5.171547
2018-01-31 06:13 | 139997.3 | 1560.0011 | 5 | 14 | 3.724174 | -3.25983 | 3.324844 | 1.412556 | 13.93467 | 5.577705
2018-01-31 06:15 | 140117.3 | 1680.0015 | 5 | 14 | 3.698139 | -3.260129 | 3.324844 | 1.521225 | 13.93467 | 5.980974
2018-01-31 06:17 | 140237.3 | 1800.0003 | 5 | 14 | 3.673997 | -3.260136 | 3.324844 | 1.629884 | 13.93467 | 6.381484
2018-01-31 06:19 | 140357.3 | 1920.0011 | 5 | 14 | 3.651672 | -3.260204 | 3.324844 | 1.73854 | 13.93467 | 6.779457
2018-01-31 06:21 | 140477.3 | 2040.0009 | 5 | 14 | 3.631188 | -3.260148 | 3.324844 | 1.847208 | 13.93467 | 7.175146
2018-01-31 06:23 | 140597.3 | 2160.0021 | 5 | 14 | 3.612543 | -3.260187 | 3.324844 | 1.955869 | 13.93467 | 7.568686
2018-01-31 06:25 | 140717.3 | 2280.0003 | 5 | 14 | 3.595587 | -3.260171 | 3.324844 | 2.064527 | 13.93467 | 7.960281
2018-01-31 06:27 | 140837.3 | 2400.0011 | 5 | 14 | 3.580161 | -3.260134 | 3.324844 | 2.173187 | 13.93467 | 8.350127
2018-01-31 06:29 | 140957.3 | 2520.0017 | 5 | 14 | 3.56575 | -3.260117 | 3.324844 | 2.281847 | 13.93467 | 8.738357
2018-01-31 06:31 | 141077.3 | 2640.0021 | 5 | 14 | 3.551981 | -3.260144 | 3.324844 | 2.390509 | 13.93467 | 9.125068
2018-01-31 06:33 | 141197.3 | 2760.0002 | 5 | 14 | 3.538445 | -3.260155 | 3.324844 | 2.499166 | 13.93467 | 9.510283
2018-01-31 06:35 | 141317.3 | 2880.001 | 5 | 14 | 3.524196 | -3.260138 | 3.324844 | 2.607824 | 13.93467 | 9.893999
2018-01-31 06:37 | 141437.3 | 3000.0014 | 5 | 14 | 3.507894 | -3.259993 | 3.324844 | 2.716485 | 13.93467 | 10.27608
2018-01-31 06:39 | 141557.3 | 3120.0017 | 5 | 14 | 3.486961 | -3.259963 | 3.324844 | 2.825145 | 13.93467 | 10.65617
2018-01-31 06:41 | 141677.3 | 3240.0012 | 5 | 14 | 3.45807 | -3.25984 | 3.324844 | 2.933798 | 13.93467 | 11.03355
2018-01-31 06:43 | 141797.3 | 3360.0021 | 5 | 14 | 3.418752 | -3.260173 | 3.324844 | 3.042452 | 13.93467 | 11.40727
2018-01-31 06:45 | 141917.3 | 3480.0014 | 5 | 14 | 3.35634 | -3.259822 | 3.324844 | 3.151103 | 13.93467 | 11.77564
2018-01-31 06:47 | 142037.3 | 3600.0014 | 5 | 14 | 3.222707 | -3.259847 | 3.324844 | 3.259756 | 13.93467 | 12.13427
2018-01-31 06:48 | 142104.9 | 3667.6481 | 5 | 14 | 2.999983 | -3.259866 | 3.324844 | 3.321004 | 13.93467 | 12.32613
2018-01-31 06:50 | 142224.986 | 120.0008 | 6 | 14 | 3.296366 | 0 | 3.324844 | 3.321004 | 13.93467 | 12.32613
2018-01-31 06:52 | 142344.9875 | 240.0023 | 6 | 14 | 3.306678 | 0 | 3.324844 | 3.321004 | 13.93467 | 12.32613
2018-01-31 06:53 | 142404.9893 | 300.0041 | 6 | 14 | 3.31 | 0 | 3.324844 | 3.321004 | 13.93467 | 12.32613
2018-01-31 06:53 | 142405 | 0.0048 | 7 | 15 | 3.310022 | 0 | 0 | 0 | 0 | 0
2018-01-31 06:55 | 142525.1 | 120.0011 | 2 | 15 | 3.938495 | 4.890091 | 0.1623057 | 1.461e-09 | 0.6189415 | 4.836e-09
2018-01-31 06:57 | 142645.1 | 240.0023 | 2 | 15 | 3.990816 | 4.890104 | 0.3252976 | 1.461e-09 | 1.265662 | 4.836e-09
2018-01-31 06:59 | 142765.1 | 360.001 | 2 | 15 | 4.027416 | 4.890089 | 0.4882849 | 1.461e-09 | 1.919242 | 4.836e-09
2018-01-31 07:01 | 142885.1 | 480.002 | 2 | 15 | 4.056798 | 4.890123 | 0.6512752 | 1.461e-09 | 2.578118 | 4.836e-09
2018-01-31 07:03 | 143005.1 | 600.0007 | 2 | 15 | 4.082277 | 4.890125 | 0.8142643 | 1.461e-09 | 3.241461 | 4.836e-09
2018-01-31 07:05 | 143125.1 | 720.0027 | 2 | 15 | 4.104593 | 4.890102 | 0.9772521 | 1.461e-09 | 3.90866 | 4.836e-09
2018-01-31 07:07 | 143245.1 | 840.0006 | 2 | 15 | 4.127364 | 4.890108 | 1.140242 | 1.461e-09 | 4.5795 | 4.836e-09
2018-01-31 07:09 | 143365.1 | 960.0006 | 2 | 15 | 4.151989 | 4.890099 | 1.303229 | 1.461e-09 | 5.254191 | 4.836e-09
2018-01-31 07:11 | 143485.1 | 1080.0004 | 2 | 15 | 4.178978 | 4.890106 | 1.466209 | 1.461e-09 | 5.933042 | 4.836e-09
2018-01-31 07:13 | 143605.1 | 1200.0021 | 2 | 15 | 4.200408 | 4.707848 | 1.628276 | 1.461e-09 | 6.612526 | 4.836e-09
2018-01-31 07:15 | 143725.1 | 1320.0021 | 2 | 15 | 4.200405 | 4.172092 | 1.776139 | 1.461e-09 | 7.23361 | 4.836e-09
2018-01-31 07:17 | 143845.1 | 1440.0003 | 2 | 15 | 4.200388 | 3.667648 | 1.906706 | 1.461e-09 | 7.782043 | 4.836e-09
2018-01-31 07:19 | 143948.6 | 1543.5754 | 2 | 15 | 4.200383 | 3.259983 | 2.006292 | 1.461e-09 | 8.200344 | 4.836e-09
2018-01-31 07:21 | 144068.7 | 120.0003 | 3 | 15 | 4.227677 | 3.259947 | 2.114509 | 2.203e-09 | 8.656256 | 7.861e-09
2018-01-31 07:23 | 144188.7 | 240.001 | 3 | 15 | 4.259888 | 3.25993 | 2.223168 | 2.203e-09 | 9.117352 | 7.861e-09
2018-01-31 07:25 | 144308.7 | 360.0014 | 3 | 15 | 4.294622 | 3.25992 | 2.331819 | 2.203e-09 | 9.582062 | 7.861e-09
2018-01-31 07:27 | 144428.7 | 480.0003 | 3 | 15 | 4.331659 | 3.259867 | 2.440474 | 2.203e-09 | 10.05069 | 7.861e-09
2018-01-31 07:29 | 144548.7 | 600.0003 | 3 | 15 | 4.370646 | 3.25992 | 2.549128 | 2.203e-09 | 10.52344 | 7.861e-09
2018-01-31 07:31 | 144668.7 | 720.0019 | 3 | 15 | 4.400425 | 3.064947 | 2.656867 | 2.203e-09 | 10.99634 | 7.861e-09
2018-01-31 07:33 | 144788.7 | 840.0003 | 3 | 15 | 4.400396 | 2.550337 | 2.750017 | 2.203e-09 | 11.40623 | 7.861e-09
2018-01-31 07:35 | 144908.7 | 960.001 | 3 | 15 | 4.400383 | 2.142147 | 2.82799 | 2.203e-09 | 11.74934 | 7.861e-09
2018-01-31 07:37 | 145028.7 | 1080.0001 | 3 | 15 | 4.400382 | 1.809439 | 2.893657 | 2.203e-09 | 12.03831 | 7.861e-09
2018-01-31 07:39 | 145148.7 | 1200.0009 | 3 | 15 | 4.400388 | 1.537495 | 2.949277 | 2.203e-09 | 12.28306 | 7.861e-09
2018-01-31 07:41 | 145268.7 | 1320.0002 | 3 | 15 | 4.400388 | 1.314268 | 2.996667 | 2.203e-09 | 12.49159 | 7.861e-09
2018-01-31 07:43 | 145388.7 | 1440.0004 | 3 | 15 | 4.400377 | 1.130733 | 3.0373 | 2.203e-09 | 12.67039 | 7.861e-09
2018-01-31 07:45 | 145508.7 | 1560.0003 | 3 | 15 | 4.400367 | 0.9781284 | 3.072357 | 2.203e-09 | 12.82465 | 7.861e-09
2018-01-31 07:47 | 145628.7 | 1680.001 | 3 | 15 | 4.400353 | 0.8517036 | 3.10278 | 2.203e-09 | 12.95853 | 7.861e-09
2018-01-31 07:49 | 145748.7 | 1800.0014 | 3 | 15 | 4.400348 | 0.7452812 | 3.129339 | 2.203e-09 | 13.07539 | 7.861e-09
2018-01-31 07:51 | 145868.7 | 1920.0016 | 3 | 15 | 4.400321 | 0.655323 | 3.152638 | 2.203e-09 | 13.17792 | 7.861e-09
2018-01-31 07:53 | 145988.7 | 2040.0005 | 3 | 15 | 4.400337 | 0.5795345 | 3.173183 | 2.203e-09 | 13.26832 | 7.861e-09
2018-01-31 07:55 | 146108.7 | 2160.0024 | 3 | 15 | 4.400355 | 0.5141773 | 3.191374 | 2.203e-09 | 13.34837 | 7.861e-09
2018-01-31 07:57 | 146228.7 | 2280.0014 | 3 | 15 | 4.400349 | 0.4574356 | 3.207535 | 2.203e-09 | 13.41948 | 7.861e-09
2018-01-31 07:59 | 146348.7 | 2400.0009 | 3 | 15 | 4.400301 | 0.4073963 | 3.221932 | 2.203e-09 | 13.48283 | 7.861e-09
2018-01-31 08:01 | 146468.7 | 2520.0012 | 3 | 15 | 4.400331 | 0.3646431 | 3.234791 | 2.203e-09 | 13.53942 | 7.861e-09
2018-01-31 08:03 | 146588.7 | 2640.0004 | 3 | 15 | 4.400311 | 0.3260536 | 3.246298 | 2.203e-09 | 13.59005 | 7.861e-09
2018-01-31 08:05 | 146708.7 | 2760.0006 | 3 | 15 | 4.400321 | 0.2928505 | 3.256606 | 2.203e-09 | 13.63541 | 7.861e-09
2018-01-31 08:07 | 146828.7 | 2880.0017 | 3 | 15 | 4.400318 | 0.2629261 | 3.265859 | 2.203e-09 | 13.67613 | 7.861e-09
2018-01-31 08:09 | 146948.7 | 3000.0003 | 3 | 15 | 4.400301 | 0.2358475 | 3.274166 | 2.203e-09 | 13.71268 | 7.861e-09
2018-01-31 08:11 | 147068.7 | 3120.0012 | 3 | 15 | 4.40031 | 0.2122688 | 3.281627 | 2.203e-09 | 13.74551 | 7.861e-09
2018-01-31 08:13 | 147188.7 | 3240.0007 | 3 | 15 | 4.40029 | 0.1903343 | 3.288338 | 2.203e-09 | 13.77504 | 7.861e-09
2018-01-31 08:15 | 147308.7 | 3360.0013 | 3 | 15 | 4.400286 | 0.1716709 | 3.294373 | 2.203e-09 | 13.8016 | 7.861e-09
2018-01-31 08:17 | 147428.7 | 3480.0011 | 3 | 15 | 4.40024 | 0.1534462 | 3.299796 | 2.203e-09 | 13.82546 | 7.861e-09
2018-01-31 08:19 | 147548.7 | 3600.0003 | 3 | 15 | 4.400262 | 0.138464 | 3.304678 | 2.203e-09 | 13.84694 | 7.861e-09
2018-01-31 08:21 | 147668.7 | 3720.0014 | 3 | 15 | 4.400258 | 0.1246433 | 3.309065 | 2.203e-09 | 13.86625 | 7.861e-09
2018-01-31 08:23 | 147788.7 | 3840.0008 | 3 | 15 | 4.40027 | 0.112299 | 3.313018 | 2.203e-09 | 13.88364 | 7.861e-09
2018-01-31 08:25 | 147908.7 | 3960.0002 | 3 | 15 | 4.400249 | 0.1006413 | 3.316573 | 2.203e-09 | 13.89928 | 7.861e-09
2018-01-31 08:27 | 148028.7 | 4080.0009 | 3 | 15 | 4.400237 | 0.09112358 | 3.319764 | 2.203e-09 | 13.91332 | 7.861e-09
2018-01-31 08:29 | 148148.7 | 4200.0001 | 3 | 15 | 4.400247 | 0.08237457 | 3.322653 | 2.203e-09 | 13.92604 | 7.861e-09
2018-01-31 08:29 | 148164.1 | 4215.3823 | 3 | 15 | 4.400269 | 0.08149719 | 3.323004 | 2.203e-09 | 13.92758 | 7.861e-09
2018-01-31 08:31 | 148284.1 | 120.0013 | 4 | 15 | 4.394477 | 0 | 3.323004 | 2.203e-09 | 13.92758 | 7.861e-09
2018-01-31 08:33 | 148404.1 | 240.0022 | 4 | 15 | 4.393817 | 0 | 3.323004 | 2.203e-09 | 13.92758 | 7.861e-09
2018-01-31 08:34 | 148464.1 | 300.0025 | 4 | 15 | 4.393573 | 0 | 3.323004 | 2.203e-09 | 13.92758 | 7.861e-09
2018-01-31 08:36 | 148584.2 | 120.0022 | 5 | 15 | 4.161769 | -3.260127 | 3.323004 | 0.1086576 | 13.92758 | 0.455294
2018-01-31 08:38 | 148704.2 | 240.0008 | 5 | 15 | 4.121141 | -3.259878 | 3.323004 | 0.2173106 | 13.92758 | 0.905259
2018-01-31 08:40 | 148824.2 | 360.0002 | 5 | 15 | 4.080636 | -3.260155 | 3.323004 | 0.325969 | 13.92758 | 1.350862
2018-01-31 08:42 | 148944.2 | 480.0009 | 5 | 15 | 4.039731 | -3.25983 | 3.323004 | 0.4346239 | 13.92758 | 1.792022
2018-01-31 08:44 | 149064.2 | 600.0014 | 5 | 15 | 3.999014 | -3.259884 | 3.323004 | 0.5432827 | 13.92758 | 2.228754
2018-01-31 08:46 | 149184.2 | 720.0018 | 5 | 15 | 3.959229 | -3.259805 | 3.323004 | 0.6519424 | 13.92758 | 2.661114
2018-01-31 08:48 | 149304.2 | 840.0005 | 5 | 15 | 3.920663 | -3.259984 | 3.323004 | 0.7605988 | 13.92758 | 3.089201
2018-01-31 08:50 | 149424.2 | 960.0012 | 5 | 15 | 3.883512 | -3.260053 | 3.323004 | 0.8692582 | 13.92758 | 3.513187
2018-01-31 08:52 | 149544.2 | 1080.0009 | 5 | 15 | 3.847924 | -3.260181 | 3.323004 | 0.9779072 | 13.92758 | 3.933179
2018-01-31 08:54 | 149664.2 | 1200.0003 | 5 | 15 | 3.814073 | -3.259803 | 3.323004 | 1.086562 | 13.92758 | 4.34942
2018-01-31 08:56 | 149784.2 | 1320.0014 | 5 | 15 | 3.782001 | -3.259886 | 3.323004 | 1.195221 | 13.92758 | 4.762091
2018-01-31 08:58 | 149904.2 | 1440.0004 | 5 | 15 | 3.751945 | -3.259882 | 3.323004 | 1.303872 | 13.92758 | 5.171361
2018-01-31 09:00 | 150024.2 | 1560.0024 | 5 | 15 | 3.723859 | -3.259878 | 3.323004 | 1.412526 | 13.92758 | 5.577482
2018-01-31 09:02 | 150144.2 | 1680.0025 | 5 | 15 | 3.697752 | -3.259882 | 3.323004 | 1.521177 | 13.92758 | 5.980646
2018-01-31 09:04 | 150264.2 | 1800.0004 | 5 | 15 | 3.673526 | -3.259845 | 3.323004 | 1.629831 | 13.92758 | 6.381087
2018-01-31 09:06 | 150384.2 | 1920.0008 | 5 | 15 | 3.651144 | -3.259866 | 3.323004 | 1.738484 | 13.92758 | 6.778995
2018-01-31 09:08 | 150504.2 | 2040.001 | 5 | 15 | 3.63056 | -3.259866 | 3.323004 | 1.847129 | 13.92758 | 7.174537
2018-01-31 09:10 | 150624.2 | 2160.0002 | 5 | 15 | 3.611839 | -3.259845 | 3.323004 | 1.955777 | 13.92758 | 7.567955
2018-01-31 09:12 | 150744.2 | 2280.0024 | 5 | 15 | 3.59486 | -3.259822 | 3.323004 | 2.064427 | 13.92758 | 7.959445
2018-01-31 09:14 | 150864.2 | 2400.0003 | 5 | 15 | 3.579369 | -3.259863 | 3.323004 | 2.173078 | 13.92758 | 8.349175
2018-01-31 09:16 | 150984.2 | 2520.0015 | 5 | 15 | 3.564949 | -3.259832 | 3.323004 | 2.281732 | 13.92758 | 8.737298
2018-01-31 09:18 | 151104.2 | 2640.0008 | 5 | 15 | 3.551142 | -3.259979 | 3.323004 | 2.390379 | 13.92758 | 9.123865
2018-01-31 09:20 | 151224.2 | 2760.0001 | 5 | 15 | 3.537584 | -3.259843 | 3.323004 | 2.499034 | 13.92758 | 9.50898
2018-01-31 09:22 | 151344.2 | 2880.002 | 5 | 15 | 3.523361 | -3.259868 | 3.323004 | 2.607688 | 13.92758 | 9.89259
2018-01-31 09:24 | 151464.2 | 3000.002 | 5 | 15 | 3.507067 | -3.259845 | 3.323004 | 2.716338 | 13.92758 | 10.27455
2018-01-31 09:26 | 151584.2 | 3120.0001 | 5 | 15 | 3.486087 | -3.25984 | 3.323004 | 2.824996 | 13.92758 | 10.65454
2018-01-31 09:28 | 151704.2 | 3240.0001 | 5 | 15 | 3.457064 | -3.259832 | 3.323004 | 2.933651 | 13.92758 | 11.03182
2018-01-31 09:30 | 151824.2 | 3360.0005 | 5 | 15 | 3.41749 | -3.260185 | 3.323004 | 3.04231 | 13.92758 | 11.40544
2018-01-31 09:32 | 151944.2 | 3480.0013 | 5 | 15 | 3.354428 | -3.259803 | 3.323004 | 3.150968 | 13.92758 | 11.77367
2018-01-31 09:34 | 152064.2 | 3600.0022 | 5 | 15 | 3.21795 | -3.260123 | 3.323004 | 3.259628 | 13.92758 | 12.132
2018-01-31 09:35 | 152129.6 | 3665.3772 | 5 | 15 | 2.999996 | -3.260141 | 3.323004 | 3.318826 | 13.92758 | 12.31724
2018-01-31 09:37 | 152249.6 | 120.0019 | 6 | 15 | 3.297297 | 0 | 3.323004 | 3.318826 | 13.92758 | 12.31724
2018-01-31 09:39 | 152369.6 | 240.0019 | 6 | 15 | 3.30759 | 0 | 3.323004 | 3.318826 | 13.92758 | 12.31724
2018-01-31 09:40 | 152429.6 | 300.0049 | 6 | 15 | 3.310863 | 0 | 3.323004 | 3.318826 | 13.92758 | 12.31724
2018-01-31 09:40 | 152429.6 | 0.0022 | 7 | 16 | 3.310825 | 0 | 0 | 0 | 0 | 0
2018-01-31 09:42 | 152549.7 | 120.0029 | 2 | 16 | 3.939032 | 4.890121 | 0.1622978 | 1.015e-09 | 0.6190298 | 3.361e-09
2018-01-31 09:44 | 152669.7 | 240.0001 | 2 | 16 | 3.991091 | 4.890085 | 0.3252837 | 1.015e-09 | 1.265788 | 3.361e-09
2018-01-31 09:46 | 152789.7 | 360.0032 | 2 | 16 | 4.027595 | 4.890097 | 0.4882762 | 1.015e-09 | 1.919425 | 3.361e-09
2018-01-31 09:48 | 152909.7 | 480.0006 | 2 | 16 | 4.057045 | 4.890121 | 0.6512589 | 1.015e-09 | 2.578304 | 3.361e-09
2018-01-31 09:50 | 153029.7 | 600.0008 | 2 | 16 | 4.082551 | 4.890129 | 0.8142425 | 1.015e-09 | 3.241666 | 3.361e-09
2018-01-31 09:52 | 153149.7 | 720.0002 | 2 | 16 | 4.104979 | 4.890112 | 0.9772326 | 1.015e-09 | 3.908926 | 3.361e-09
2018-01-31 09:54 | 153269.7 | 840.0005 | 2 | 16 | 4.127879 | 4.89016 | 1.140214 | 1.015e-09 | 4.579802 | 3.361e-09
2018-01-31 09:56 | 153389.7 | 960.0034 | 2 | 16 | 4.152653 | 4.890175 | 1.303205 | 1.015e-09 | 5.254602 | 3.361e-09
2018-01-31 09:58 | 153509.7 | 1080.0011 | 2 | 16 | 4.179784 | 4.890102 | 1.466194 | 1.015e-09 | 5.933609 | 3.361e-09
2018-01-31 10:00 | 153629.7 | 1200.0032 | 2 | 16 | 4.200395 | 4.69149 | 1.628083 | 1.015e-09 | 6.61244 | 3.361e-09
2018-01-31 10:02 | 153749.7 | 1320.001 | 2 | 16 | 4.200386 | 4.157812 | 1.775448 | 1.015e-09 | 7.231431 | 3.361e-09
2018-01-31 10:04 | 153869.7 | 1440.0006 | 2 | 16 | 4.200397 | 3.656096 | 1.905582 | 1.015e-09 | 7.778048 | 3.361e-09
2018-01-31 10:06 | 153970.3 | 1540.6125 | 2 | 16 | 4.200356 | 3.259983 | 2.002163 | 1.015e-09 | 8.183724 | 3.361e-09
2018-01-31 10:08 | 154090.3 | 120.0004 | 3 | 16 | 4.227613 | 3.260046 | 2.110378 | 1.015e-09 | 8.639621 | 3.361e-09
2018-01-31 10:10 | 154210.3 | 240.0024 | 3 | 16 | 4.259811 | 3.260019 | 2.219036 | 1.015e-09 | 9.100711 | 3.361e-09
2018-01-31 10:12 | 154330.3 | 360.0007 | 3 | 16 | 4.294512 | 3.259985 | 2.327687 | 1.015e-09 | 9.565406 | 3.361e-09
2018-01-31 10:14 | 154450.3 | 480 | 3 | 16 | 4.331504 | 3.260035 | 2.436341 | 1.015e-09 | 10.03401 | 3.361e-09
2018-01-31 10:16 | 154570.3 | 600.0004 | 3 | 16 | 4.370409 | 3.260021 | 2.544997 | 1.015e-09 | 10.50675 | 3.361e-09
2018-01-31 10:18 | 154690.3 | 720.0001 | 3 | 16 | 4.400414 | 3.069475 | 2.652786 | 1.015e-09 | 10.97985 | 3.361e-09
2018-01-31 10:20 | 154810.3 | 840.0001 | 3 | 16 | 4.400381 | 2.555422 | 2.746097 | 1.015e-09 | 11.39046 | 3.361e-09
2018-01-31 10:22 | 154930.3 | 960.0017 | 3 | 16 | 4.400392 | 2.148144 | 2.82425 | 1.015e-09 | 11.73436 | 3.361e-09
2018-01-31 10:24 | 155050.3 | 1080.001 | 3 | 16 | 4.400392 | 1.81485 | 2.890103 | 1.015e-09 | 12.02414 | 3.361e-09
2018-01-31 10:26 | 155170.3 | 1200.0008 | 3 | 16 | 4.400398 | 1.542944 | 2.945903 | 1.015e-09 | 12.26968 | 3.361e-09
2018-01-31 10:28 | 155290.3 | 1320.0018 | 3 | 16 | 4.40037 | 1.319138 | 2.993469 | 1.015e-09 | 12.47899 | 3.361e-09
2018-01-31 10:30 | 155410.3 | 1440.0018 | 3 | 16 | 4.400379 | 1.134659 | 3.034257 | 1.015e-09 | 12.65847 | 3.361e-09
2018-01-31 10:32 | 155530.3 | 1560.0008 | 3 | 16 | 4.400363 | 0.9815922 | 3.069444 | 1.015e-09 | 12.81331 | 3.361e-09
2018-01-31 10:34 | 155650.3 | 1680.0001 | 3 | 16 | 4.400361 | 0.8545132 | 3.099972 | 1.015e-09 | 12.94764 | 3.361e-09
2018-01-31 10:36 | 155770.3 | 1800.0008 | 3 | 16 | 4.400338 | 0.7472363 | 3.126615 | 1.015e-09 | 13.06488 | 3.361e-09
2018-01-31 10:38 | 155890.3 | 1920.0018 | 3 | 16 | 4.400331 | 0.6570816 | 3.149983 | 1.015e-09 | 13.16771 | 3.361e-09
2018-01-31 10:40 | 156010.3 | 2040 | 3 | 16 | 4.400331 | 0.5802097 | 3.170573 | 1.015e-09 | 13.25831 | 3.361e-09
2018-01-31 10:42 | 156130.3 | 2160.0001 | 3 | 16 | 4.400313 | 0.5141621 | 3.188788 | 1.015e-09 | 13.33846 | 3.361e-09
2018-01-31 10:44 | 156250.3 | 2280.0029 | 3 | 16 | 4.400345 | 0.4576492 | 3.204961 | 1.015e-09 | 13.40963 | 3.361e-09
2018-01-31 10:46 | 156370.3 | 2400.0003 | 3 | 16 | 4.400292 | 0.4070454 | 3.219362 | 1.015e-09 | 13.473 | 3.361e-09
2018-01-31 10:48 | 156490.3 | 2520.0006 | 3 | 16 | 4.400311 | 0.3644619 | 3.232207 | 1.015e-09 | 13.52952 | 3.361e-09
2018-01-31 10:50 | 156610.3 | 2640.002 | 3 | 16 | 4.400336 | 0.3268051 | 3.243706 | 1.015e-09 | 13.58012 | 3.361e-09
2018-01-31 10:52 | 156730.3 | 2760.0003 | 3 | 16 | 4.400303 | 0.2924976 | 3.25401 | 1.015e-09 | 13.62546 | 3.361e-09
2018-01-31 10:54 | 156850.3 | 2880.0015 | 3 | 16 | 4.400285 | 0.2622356 | 3.263257 | 1.015e-09 | 13.66615 | 3.361e-09
2018-01-31 10:56 | 156970.3 | 3000.0007 | 3 | 16 | 4.400312 | 0.2362461 | 3.271555 | 1.015e-09 | 13.70266 | 3.361e-09
2018-01-31 10:58 | 157090.3 | 3120 | 3 | 16 | 4.400325 | 0.2126541 | 3.279016 | 1.015e-09 | 13.73549 | 3.361e-09
2018-01-31 11:00 | 157210.3 | 3240.0016 | 3 | 16 | 4.400284 | 0.1907902 | 3.285722 | 1.015e-09 | 13.765 | 3.361e-09
2018-01-31 11:02 | 157330.3 | 3360.0004 | 3 | 16 | 4.400268 | 0.1717243 | 3.291764 | 1.015e-09 | 13.79159 | 3.361e-09
2018-01-31 11:04 | 157450.3 | 3480.0007 | 3 | 16 | 4.400269 | 0.1548233 | 3.297205 | 1.015e-09 | 13.81553 | 3.361e-09
2018-01-31 11:06 | 157570.3 | 3600.0003 | 3 | 16 | 4.400282 | 0.1398144 | 3.302116 | 1.015e-09 | 13.83714 | 3.361e-09
2018-01-31 11:08 | 157690.3 | 3720.0003 | 3 | 16 | 4.400301 | 0.1265907 | 3.306536 | 1.015e-09 | 13.85659 | 3.361e-09
2018-01-31 11:10 | 157810.3 | 3840.0002 | 3 | 16 | 4.400251 | 0.1134357 | 3.310521 | 1.015e-09 | 13.87412 | 3.361e-09
2018-01-31 11:12 | 157930.3 | 3960.0021 | 3 | 16 | 4.40025 | 0.1024628 | 3.31412 | 1.015e-09 | 13.88996 | 3.361e-09
2018-01-31 11:14 | 158050.3 | 4080.0006 | 3 | 16 | 4.400252 | 0.09262657 | 3.317379 | 1.015e-09 | 13.9043 | 3.361e-09
2018-01-31 11:16 | 158170.3 | 4200.0001 | 3 | 16 | 4.400286 | 0.08460808 | 3.320333 | 1.015e-09 | 13.9173 | 3.361e-09
2018-01-31 11:17 | 158213.7 | 4243.3649 | 3 | 16 | 4.400295 | 0.08149719 | 3.321328 | 1.015e-09 | 13.92168 | 3.361e-09
2018-01-31 11:19 | 158333.8 | 120.0016 | 4 | 16 | 4.394511 | 0 | 3.321328 | 1.015e-09 | 13.92168 | 3.361e-09
2018-01-31 11:21 | 158453.8 | 240.0013 | 4 | 16 | 4.393851 | 0 | 3.321328 | 1.015e-09 | 13.92168 | 3.361e-09
2018-01-31 11:22 | 158513.8 | 300.0037 | 4 | 16 | 4.393628 | 0 | 3.321328 | 1.015e-09 | 13.92168 | 3.361e-09
2018-01-31 11:24 | 158633.8 | 120.0009 | 5 | 16 | 4.161837 | -3.260139 | 3.321328 | 0.1086607 | 13.92168 | 0.45531
2018-01-31 11:26 | 158753.8 | 240.0011 | 5 | 16 | 4.12125 | -3.260157 | 3.321328 | 0.2173182 | 13.92168 | 0.9053032
2018-01-31 11:28 | 158873.8 | 360.0004 | 5 | 16 | 4.080752 | -3.260164 | 3.321328 | 0.3259767 | 13.92168 | 1.350917
2018-01-31 11:30 | 158993.8 | 480.0003 | 5 | 16 | 4.039765 | -3.260109 | 3.321328 | 0.4346325 | 13.92168 | 1.792089
2018-01-31 11:32 | 159113.8 | 600.0008 | 5 | 16 | 3.999044 | -3.260138 | 3.321328 | 0.543299 | 13.92168 | 2.228858
2018-01-31 11:34 | 159233.8 | 720.0004 | 5 | 16 | 3.959216 | -3.260152 | 3.321328 | 0.6519552 | 13.92168 | 2.661205
2018-01-31 11:36 | 159353.8 | 840.0012 | 5 | 16 | 3.920657 | -3.260173 | 3.321328 | 0.7606152 | 13.92168 | 3.089306
2018-01-31 11:38 | 159473.8 | 960.0011 | 5 | 16 | 3.883516 | -3.260178 | 3.321328 | 0.8692675 | 13.92168 | 3.513264
2018-01-31 11:40 | 159593.8 | 1080.0003 | 5 | 16 | 3.847911 | -3.259836 | 3.321328 | 0.9779298 | 13.92168 | 3.933306
2018-01-31 11:42 | 159713.8 | 1200.0003 | 5 | 16 | 3.814041 | -3.259868 | 3.321328 | 1.086582 | 13.92168 | 4.349532
2018-01-31 11:44 | 159833.8 | 1320.0005 | 5 | 16 | 3.78195 | -3.259866 | 3.321328 | 1.195233 | 13.92168 | 4.762171
2018-01-31 11:46 | 159953.8 | 1440.0012 | 5 | 16 | 3.751882 | -3.259884 | 3.321328 | 1.303882 | 13.92168 | 5.171426
2018-01-31 11:48 | 160073.8 | 1560.0021 | 5 | 16 | 3.723818 | -3.259784 | 3.321328 | 1.412539 | 13.92168 | 5.577549
2018-01-31 11:50 | 160193.8 | 1680.0019 | 5 | 16 | 3.697718 | -3.259851 | 3.321328 | 1.521191 | 13.92168 | 5.980716
2018-01-31 11:52 | 160313.8 | 1800.0022 | 5 | 16 | 3.673503 | -3.259832 | 3.321328 | 1.629842 | 13.92168 | 6.381145
2018-01-31 11:54 | 160433.8 | 1920.0005 | 5 | 16 | 3.651108 | -3.259926 | 3.321328 | 1.7385 | 13.92168 | 6.779065
2018-01-31 11:56 | 160553.8 | 2040 | 5 | 16 | 3.630586 | -3.259857 | 3.321328 | 1.847153 | 13.92168 | 7.174637
2018-01-31 11:58 | 160673.8 | 2160.0019 | 5 | 16 | 3.611866 | -3.260229 | 3.321328 | 1.955809 | 13.92168 | 7.568089
2018-01-31 12:00 | 160793.8 | 2280.0023 | 5 | 16 | 3.594899 | -3.260201 | 3.321328 | 2.064466 | 13.92168 | 7.959609
2018-01-31 12:02 | 160913.8 | 2400.0009 | 5 | 16 | 3.579405 | -3.259942 | 3.321328 | 2.173122 | 13.92168 | 8.349363
2018-01-31 12:04 | 161033.8 | 2520.0022 | 5 | 16 | 3.564979 | -3.260181 | 3.321328 | 2.28178 | 13.92168 | 8.737503
2018-01-31 12:06 | 161153.8 | 2640.0013 | 5 | 16 | 3.5512 | -3.259815 | 3.321328 | 2.390438 | 13.92168 | 9.124115
2018-01-31 12:08 | 161273.8 | 2760.002 | 5 | 16 | 3.53763 | -3.259847 | 3.321328 | 2.499089 | 13.92168 | 9.509219
2018-01-31 12:10 | 161393.8 | 2880.0017 | 5 | 16 | 3.523333 | -3.259845 | 3.321328 | 2.607746 | 13.92168 | 9.892841
2018-01-31 12:12 | 161513.8 | 3000.0002 | 5 | 16 | 3.506916 | -3.260071 | 3.321328 | 2.716397 | 13.92168 | 10.27479
2018-01-31 12:14 | 161633.8 | 3120.0014 | 5 | 16 | 3.485798 | -3.260185 | 3.321328 | 2.825054 | 13.92168 | 10.65475
2018-01-31 12:16 | 161753.8 | 3240.0011 | 5 | 16 | 3.456631 | -3.259803 | 3.321328 | 2.933706 | 13.92168 | 11.03199
2018-01-31 12:18 | 161873.8 | 3360.0014 | 5 | 16 | 3.416432 | -3.260134 | 3.321328 | 3.042367 | 13.92168 | 11.40553
2018-01-31 12:20 | 161993.8 | 3480.0017 | 5 | 16 | 3.352539 | -3.259936 | 3.321328 | 3.151024 | 13.92168 | 11.7736
2018-01-31 12:22 | 162113.8 | 3600.002 | 5 | 16 | 3.212695 | -3.260148 | 3.321328 | 3.25968 | 13.92168 | 12.13159
2018-01-31 12:23 | 162176.6 | 3662.7353 | 5 | 16 | 2.999969 | -3.260113 | 3.321328 | 3.316483 | 13.92168 | 12.30913
2018-01-31 12:25 | 162296.6 | 120.0009 | 6 | 16 | 3.297112 | 0 | 3.321328 | 3.316483 | 13.92168 | 12.30913
2018-01-31 12:27 | 162416.6 | 240.0009 | 6 | 16 | 3.307376 | 0 | 3.321328 | 3.316483 | 13.92168 | 12.30913
2018-01-31 12:28 | 162476.6 | 300.0039 | 6 | 16 | 3.310648 | 0 | 3.321328 | 3.316483 | 13.92168 | 12.30913
2018-01-31 12:28 | 162476.6 | 0.0024 | 7 | 17 | 3.310672 | 0 | 0 | 0 | 0 | 0
2018-01-31 12:30 | 162596.7 | 120.0002 | 2 | 17 | 3.939361 | 4.890087 | 0.1622972 | 0 | 0.6190631 | 0
2018-01-31 12:32 | 162716.7 | 240.0019 | 2 | 17 | 3.991275 | 4.890043 | 0.3252848 | 0 | 1.265868 | 0
2018-01-31 12:34 | 162836.7 | 360.0019 | 2 | 17 | 4.027691 | 4.890068 | 0.4882737 | 0 | 1.919514 | 0
2018-01-31 12:36 | 162956.7 | 480.0011 | 2 | 17 | 4.056978 | 4.890072 | 0.651252 | 0 | 2.578377 | 0
2018-01-31 12:38 | 163076.7 | 600.0002 | 2 | 17 | 4.082432 | 4.890106 | 0.8142462 | 0 | 3.241768 | 0
2018-01-31 12:40 | 163196.7 | 720.0019 | 2 | 17 | 4.104784 | 4.890079 | 0.9772298 | 0 | 3.908979 | 0
2018-01-31 12:42 | 163316.7 | 840.0007 | 2 | 17 | 4.127635 | 4.890057 | 1.140225 | 0 | 4.579875 | 0
2018-01-31 12:44 | 163436.7 | 960.0009 | 2 | 17 | 4.152399 | 4.890121 | 1.303208 | 0 | 5.254605 | 0
2018-01-31 12:46 | 163556.7 | 1080.0001 | 2 | 17 | 4.179498 | 4.890118 | 1.466189 | 0 | 5.93353 | 0
2018-01-31 12:48 | 163676.7 | 1200.002 | 2 | 17 | 4.200397 | 4.695932 | 1.628123 | 0 | 6.61252 | 0
2018-01-31 12:50 | 163796.7 | 1320.0001 | 2 | 17 | 4.200414 | 4.161127 | 1.775601 | 0 | 7.231987 | 0
2018-01-31 12:52 | 163916.7 | 1440.0006 | 2 | 17 | 4.200407 | 3.656494 | 1.905792 | 0 | 7.778842 | 0
2018-01-31 12:53 | 164017.2 | 1540.5165 | 2 | 17 | 4.200401 | 3.259966 | 2.002269 | 0 | 8.184081 | 0
2018-01-31 12:55 | 164137.2 | 120.0004 | 3 | 17 | 4.227822 | 3.260033 | 2.110482 | 0 | 8.639986 | 0
2018-01-31 12:57 | 164257.2 | 240.0013 | 3 | 17 | 4.260105 | 3.260012 | 2.219141 | 0 | 9.101104 | 0
2018-01-31 12:59 | 164377.2 | 360.0021 | 3 | 17 | 4.294973 | 3.260057 | 2.327795 | 0 | 9.565855 | 0
2018-01-31 13:01 | 164497.2 | 480.0023 | 3 | 17 | 4.332103 | 3.26001 | 2.436448 | 0 | 10.03451 | 0
2018-01-31 13:03 | 164617.2 | 600.0018 | 3 | 17 | 4.371128 | 3.260029 | 2.545105 | 0 | 10.50733 | 0
2018-01-31 13:05 | 164737.2 | 720.0004 | 3 | 17 | 4.400385 | 3.057453 | 2.652765 | 0 | 10.97992 | 0
2018-01-31 13:07 | 164857.2 | 840.0019 | 3 | 17 | 4.400385 | 2.545471 | 2.745721 | 0 | 11.38896 | 0
2018-01-31 13:09 | 164977.2 | 960.0003 | 3 | 17 | 4.400393 | 2.13929 | 2.823555 | 0 | 11.73146 | 0
2018-01-31 13:11 | 165097.2 | 1080.0019 | 3 | 17 | 4.400388 | 1.807278 | 2.889129 | 0 | 12.02001 | 0
2018-01-31 13:13 | 165217.2 | 1200.0012 | 3 | 17 | 4.400346 | 1.53562 | 2.944687 | 0 | 12.26449 | 0
2018-01-31 13:15 | 165337.2 | 1320.0032 | 3 | 17 | 4.40037 | 1.313696 | 2.992051 | 0 | 12.47291 | 0
2018-01-31 13:17 | 165457.2 | 1440.0017 | 3 | 17 | 4.400354 | 1.129488 | 3.032669 | 0 | 12.65164 | 0
2018-01-31 13:19 | 165577.2 | 1560.002 | 3 | 17 | 4.400331 | 0.977541 | 3.067713 | 0 | 12.80585 | 0
2018-01-31 13:21 | 165697.2 | 1680.0003 | 3 | 17 | 4.400354 | 0.852169 | 3.098135 | 0 | 12.93971 | 0
2018-01-31 13:23 | 165817.2 | 1800.0006 | 3 | 17 | 4.400327 | 0.745369 | 3.124699 | 0 | 13.0566 | 0
2018-01-31 13:25 | 165937.2 | 1920.0029 | 3 | 17 | 4.400332 | 0.6559467 | 3.148011 | 0 | 13.15919 | 0
2018-01-31 13:27 | 166057.2 | 2040.0022 | 3 | 17 | 4.400311 | 0.5794659 | 3.168567 | 0 | 13.24964 | 0
2018-01-31 13:29 | 166177.2 | 2160.0017 | 3 | 17 | 4.400335 | 0.5142307 | 3.186766 | 0 | 13.32972 | 0
2018-01-31 13:31 | 166297.2 | 2280.0035 | 3 | 17 | 4.400331 | 0.4577179 | 3.20293 | 0 | 13.40085 | 0
2018-01-31 13:33 | 166417.2 | 2400.0003 | 3 | 17 | 4.400335 | 0.4083328 | 3.217329 | 0 | 13.4642 | 0
2018-01-31 13:35 | 166537.2 | 2520.0018 | 3 | 17 | 4.400317 | 0.3646908 | 3.230187 | 0 | 13.52078 | 0
2018-01-31 13:37 | 166657.2 | 2640.0022 | 3 | 17 | 4.40032 | 0.3275719 | 3.241692 | 0 | 13.57141 | 0
2018-01-31 13:39 | 166777.2 | 2760.0021 | 3 | 17 | 4.40025 | 0.292099 | 3.251999 | 0 | 13.61676 | 0
2018-01-31 13:41 | 166897.2 | 2880.0011 | 3 | 17 | 4.400294 | 0.262907 | 3.26125 | 0 | 13.65747 | 0
2018-01-31 13:43 | 167017.2 | 3000.0012 | 3 | 17 | 4.400295 | 0.236496 | 3.269555 | 0 | 13.69402 | 0
2018-01-31 13:45 | 167137.2 | 3120.0022 | 3 | 17 | 4.400295 | 0.2126331 | 3.27702 | 0 | 13.72687 | 0
2018-01-31 13:47 | 167257.2 | 3240.0022 | 3 | 17 | 4.400297 | 0.1912804 | 3.283734 | 0 | 13.75641 | 0
2018-01-31 13:49 | 167377.2 | 3360.0012 | 3 | 17 | 4.40027 | 0.1720715 | 3.28977 | 0 | 13.78297 | 0
2018-01-31 13:51 | 167497.2 | 3480.0001 | 3 | 17 | 4.40027 | 0.1549702 | 3.295221 | 0 | 13.80695 | 0
2018-01-31 13:53 | 167617.2 | 3600.0022 | 3 | 17 | 4.400221 | 0.1389008 | 3.300119 | 0 | 13.82851 | 0
2018-01-31 13:55 | 167737.2 | 3720.0002 | 3 | 17 | 4.40028 | 0.1262074 | 3.304548 | 0 | 13.84799 | 0
2018-01-31 13:57 | 167857.2 | 3840.0029 | 3 | 17 | 4.40024 | 0.1135082 | 3.308531 | 0 | 13.86552 | 0
2018-01-31 13:59 | 167977.2 | 3960.002 | 3 | 17 | 4.400235 | 0.1024837 | 3.312131 | 0 | 13.88136 | 0
2018-01-31 14:01 | 168097.2 | 4080.0001 | 3 | 17 | 4.400248 | 0.09259987 | 3.315384 | 0 | 13.89568 | 0
2018-01-31 14:03 | 168217.2 | 4200 | 3 | 17 | 4.400218 | 0.08347702 | 3.31832 | 0 | 13.90859 | 0
2018-01-31 14:04 | 168253.8 | 4236.5244 | 3 | 17 | 4.400256 | 0.08149529 | 3.319156 | 0 | 13.91227 | 0
2018-01-31 14:06 | 168373.8 | 120.0018 | 4 | 17 | 4.394421 | 0 | 3.319156 | 0 | 13.91227 | 0
2018-01-31 14:08 | 168493.8 | 240.0017 | 4 | 17 | 4.393759 | 0 | 3.319156 | 0 | 13.91227 | 0
2018-01-31 14:09 | 168553.8 | 300.0017 | 4 | 17 | 4.393523 | 0 | 3.319156 | 0 | 13.91227 | 0
2018-01-31 14:11 | 168673.9 | 120.0003 | 5 | 17 | 4.161536 | -3.260077 | 3.319156 | 0.1086556 | 13.91227 | 0.4552504
2018-01-31 14:13 | 168793.9 | 240.0014 | 5 | 17 | 4.120998 | -3.260083 | 3.319156 | 0.2173192 | 13.91227 | 0.9052387
2018-01-31 14:15 | 168913.9 | 360.0007 | 5 | 17 | 4.080544 | -3.260086 | 3.319156 | 0.3259783 | 13.91227 | 1.350831
2018-01-31 14:17 | 169033.9 | 480.0014 | 5 | 17 | 4.039669 | -3.260032 | 3.319156 | 0.4346359 | 13.91227 | 1.791994
2018-01-31 14:19 | 169153.9 | 600.0006 | 5 | 17 | 3.998999 | -3.260138 | 3.319156 | 0.54329 | 13.91227 | 2.228706
2018-01-31 14:21 | 169273.9 | 720.0022 | 5 | 17 | 3.959208 | -3.260106 | 3.319156 | 0.6519458 | 13.91227 | 2.661049
2018-01-31 14:23 | 169393.9 | 840.0022 | 5 | 17 | 3.920681 | -3.260146 | 3.319156 | 0.7606018 | 13.91227 | 3.089134
2018-01-31 14:25 | 169513.9 | 960.0023 | 5 | 17 | 3.883541 | -3.260155 | 3.319156 | 0.8692579 | 13.91227 | 3.513109
2018-01-31 14:27 | 169633.9 | 1080 | 5 | 17 | 3.847946 | -3.260148 | 3.319156 | 0.977912 | 13.91227 | 3.933124
2018-01-31 14:29 | 169753.9 | 1200.0009 | 5 | 17 | 3.814077 | -3.260173 | 3.319156 | 1.086569 | 13.91227 | 4.349374
2018-01-31 14:31 | 169873.9 | 1320.0007 | 5 | 17 | 3.781973 | -3.260173 | 3.319156 | 1.195228 | 13.91227 | 4.762046
2018-01-31 14:33 | 169993.9 | 1440.0007 | 5 | 17 | 3.751938 | -3.259797 | 3.319156 | 1.303889 | 13.91227 | 5.17135
2018-01-31 14:35 | 170113.9 | 1560.0006 | 5 | 17 | 3.723866 | -3.260187 | 3.319156 | 1.412542 | 13.91227 | 5.577466
2018-01-31 14:37 | 170233.9 | 1680.0017 | 5 | 17 | 3.697753 | -3.260206 | 3.319156 | 1.521202 | 13.91227 | 5.980665
2018-01-31 14:39 | 170353.9 | 1800.0013 | 5 | 17 | 3.673512 | -3.260164 | 3.319156 | 1.629861 | 13.91227 | 6.381125
2018-01-31 14:41 | 170473.9 | 1920.0006 | 5 | 17 | 3.651114 | -3.260204 | 3.319156 | 1.738514 | 13.91227 | 6.779033
2018-01-31 14:43 | 170593.9 | 2040.0008 | 5 | 17 | 3.630535 | -3.260159 | 3.319156 | 1.847173 | 13.91227 | 7.174623
2018-01-31 14:45 | 170713.9 | 2160.001 | 5 | 17 | 3.611774 | -3.260196 | 3.319156 | 1.955832 | 13.91227 | 7.568078
2018-01-31 14:47 | 170833.9 | 2280.0009 | 5 | 17 | 3.594772 | -3.259949 | 3.319156 | 2.064492 | 13.91227 | 7.959593
2018-01-31 14:49 | 170953.9 | 2400.0018 | 5 | 17 | 3.579236 | -3.26015 | 3.319156 | 2.17315 | 13.91227 | 8.349338
2018-01-31 14:51 | 171073.9 | 2520.0019 | 5 | 17 | 3.564777 | -3.26015 | 3.319156 | 2.281812 | 13.91227 | 8.737473
2018-01-31 14:53 | 171193.9 | 2640.0011 | 5 | 17 | 3.550911 | -3.259961 | 3.319156 | 2.390469 | 13.91227 | 9.124053
2018-01-31 14:55 | 171313.9 | 2760.0004 | 5 | 17 | 3.537267 | -3.260146 | 3.319156 | 2.499123 | 13.91227 | 9.509135
2018-01-31 14:57 | 171433.9 | 2880.0003 | 5 | 17 | 3.522946 | -3.259809 | 3.319156 | 2.607783 | 13.91227 | 9.892729
2018-01-31 14:59 | 171553.9 | 3000.0017 | 5 | 17 | 3.506431 | -3.260178 | 3.319156 | 2.716443 | 13.91227 | 10.27466
2018-01-31 15:01 | 171673.9 | 3120.0002 | 5 | 17 | 3.48525 | -3.259809 | 3.319156 | 2.8251 | 13.91227 | 10.65457
2018-01-31 15:03 | 171793.9 | 3240.0006 | 5 | 17 | 3.455847 | -3.260152 | 3.319156 | 2.933758 | 13.91227 | 11.03175
2018-01-31 15:05 | 171913.9 | 3360.0031 | 5 | 17 | 3.415703 | -3.260144 | 3.319156 | 3.042417 | 13.91227 | 11.40522
2018-01-31 15:07 | 172033.9 | 3480 | 5 | 17 | 3.351371 | -3.260146 | 3.319156 | 3.151075 | 13.91227 | 11.77319
2018-01-31 15:09 | 172153.9 | 3600.0007 | 5 | 17 | 3.209732 | -3.260144 | 3.319156 | 3.259734 | 13.91227 | 12.131
2018-01-31 15:10 | 172215.2 | 3661.3133 | 5 | 17 | 2.999969 | -3.260106 | 3.319156 | 3.315257 | 13.91227 | 12.30442
2018-01-31 15:12 | 172335.3 | 120.0011 | 6 | 17 | 3.297187 | 0 | 3.319156 | 3.315257 | 13.91227 | 12.30442
2018-01-31 15:14 | 172455.3 | 240.0002 | 6 | 17 | 3.30746 | 0 | 3.319156 | 3.315257 | 13.91227 | 12.30442
2018-01-31 15:15 | 172515.3 | 300.0041 | 6 | 17 | 3.310757 | 0 | 3.319156 | 3.315257 | 13.91227 | 12.30442
2018-01-31 15:15 | 172515.3 | 0.0048 | 7 | 18 | 3.310859 | 0 | 0 | 0 | 0 | 0
2018-01-31 15:17 | 172635.4 | 120.0002 | 2 | 18 | 3.940052 | 4.890083 | 0.1623025 | 0 | 0.6191781 | 0
2018-01-31 15:19 | 172755.4 | 240.0002 | 2 | 18 | 3.991899 | 4.890007 | 0.3252805 | 0 | 1.26605 | 0
2018-01-31 15:21 | 172875.4 | 360.0011 | 2 | 18 | 4.028409 | 4.890085 | 0.4882642 | 0 | 1.919783 | 0
2018-01-31 15:23 | 172995.4 | 480.001 | 2 | 18 | 4.057817 | 4.890097 | 0.6512451 | 0 | 2.578783 | 0
2018-01-31 15:25 | 173115.4 | 600.0004 | 2 | 18 | 4.083308 | 4.890133 | 0.8142332 | 0 | 3.242291 | 0
2018-01-31 15:27 | 173235.4 | 720.001 | 2 | 18 | 4.105751 | 4.890085 | 0.9772236 | 0 | 3.909677 | 0
2018-01-31 15:29 | 173355.4 | 840.0012 | 2 | 18 | 4.128616 | 4.890121 | 1.140206 | 0 | 4.580679 | 0
2018-01-31 15:31 | 173475.4 | 960.0004 | 2 | 18 | 4.153314 | 4.890163 | 1.303195 | 0 | 5.255586 | 0
2018-01-31 15:33 | 173595.4 | 1080.0012 | 2 | 18 | 4.180448 | 4.890108 | 1.466195 | 0 | 5.934745 | 0
2018-01-31 15:35 | 173715.4 | 1200.0021 | 2 | 18 | 4.20041 | 4.680895 | 1.627947 | 0 | 6.613079 | 0
2018-01-31 15:37 | 173835.4 | 1320.0023 | 2 | 18 | 4.200397 | 4.148468 | 1.774984 | 0 | 7.23069 | 0
2018-01-31 15:39 | 173955.4 | 1440.0007 | 2 | 18 | 4.200397 | 3.647509 | 1.904826 | 0 | 7.776077 | 0
2018-01-31 15:41 | 174054.2 | 1538.8334 | 2 | 18 | 4.200387 | 3.259996 | 1.999577 | 0 | 8.174071 | 0
2018-01-31 15:43 | 174174.2 | 120.0017 | 3 | 18 | 4.227687 | 3.259974 | 2.107793 | 0 | 8.62998 | 0
2018-01-31 15:45 | 174294.2 | 240.0012 | 3 | 18 | 4.259881 | 3.260019 | 2.216449 | 0 | 9.091065 | 0
2018-01-31 15:47 | 174414.2 | 360.0002 | 3 | 18 | 4.294642 | 3.260012 | 2.325104 | 0 | 9.555789 | 0
2018-01-31 15:49 | 174534.2 | 480.0001 | 3 | 18 | 4.331674 | 3.259991 | 2.433758 | 0 | 10.02441 | 0
2018-01-31 15:51 | 174654.2 | 600.0013 | 3 | 18 | 4.37064 | 3.260014 | 2.542411 | 0 | 10.49716 | 0
2018-01-31 15:53 | 174774.2 | 720.0004 | 3 | 18 | 4.400398 | 3.064941 | 2.65015 | 0 | 10.97006 | 0
2018-01-31 15:55 | 174894.2 | 840.0011 | 3 | 18 | 4.400388 | 2.551098 | 2.743316 | 0 | 11.38003 | 0
2018-01-31 15:57 | 175014.2 | 960.002 | 3 | 18 | 4.400381 | 2.143032 | 2.821306 | 0 | 11.72321 | 0
2018-01-31 15:59 | 175134.2 | 1080.0007 | 3 | 18 | 4.40037 | 1.81004 | 2.886994 | 0 | 12.01227 | 0
2018-01-31 16:01 | 175254.2 | 1200.001 | 3 | 18 | 4.400348 | 1.537546 | 2.942632 | 0 | 12.25709 | 0
2018-01-31 16:03 | 175374.2 | 1320.0018 | 3 | 18 | 4.400344 | 1.314011 | 2.990043 | 0 | 12.46572 | 0
2018-01-31 16:05 | 175494.2 | 1440.0015 | 3 | 18 | 4.400348 | 1.130131 | 3.030694 | 0 | 12.6446 | 0
2018-01-31 16:07 | 175614.2 | 1560.0011 | 3 | 18 | 4.400321 | 0.9775543 | 3.065757 | 0 | 12.79889 | 0
2018-01-31 16:09 | 175734.2 | 1680.0011 | 3 | 18 | 4.400355 | 0.851635 | 3.096187 | 0 | 12.93279 | 0
2018-01-31 16:11 | 175854.2 | 1800.0003 | 3 | 18 | 4.400374 | 0.7461338 | 3.122748 | 0 | 13.04967 | 0
2018-01-31 16:13 | 175974.2 | 1920.0015 | 3 | 18 | 4.40035 | 0.6561165 | 3.146057 | 0 | 13.15223 | 0
2018-01-31 16:15 | 176094.2 | 2040.0015 | 3 | 18 | 4.400353 | 0.58004 | 3.16661 | 0 | 13.24267 | 0
2018-01-31 16:17 | 176214.2 | 2160.0004 | 3 | 18 | 4.400319 | 0.5138302 | 3.184808 | 0 | 13.32275 | 0
2018-01-31 16:19 | 176334.2 | 2280.0005 | 3 | 18 | 4.400315 | 0.456974 | 3.200976 | 0 | 13.3939 | 0
2018-01-31 16:21 | 176454.2 | 2400.0022 | 3 | 18 | 4.400341 | 0.4088097 | 3.215384 | 0 | 13.4573 | 0
2018-01-31 16:23 | 176574.2 | 2520 | 3 | 18 | 4.400311 | 0.3651257 | 3.228255 | 0 | 13.51393 | 0
2018-01-31 16:25 | 176694.2 | 2640.0004 | 3 | 18 | 4.400304 | 0.3266506 | 3.239772 | 0 | 13.56461 | 0
2018-01-31 16:27 | 176814.2 | 2760.0013 | 3 | 18 | 4.400314 | 0.293581 | 3.250095 | 0 | 13.61004 | 0
2018-01-31 16:29 | 176934.2 | 2880.0017 | 3 | 18 | 4.400337 | 0.2640419 | 3.25937 | 0 | 13.65085 | 0
2018-01-31 16:31 | 177054.2 | 3000.0018 | 3 | 18 | 4.40034 | 0.2373046875 | 3.267704 | 0 | 13.68752 | 0
2018-01-31 16:33 | 177174.2 | 3120.001 | 3 | 18 | 4.400314 | 0.2131672 | 3.275195 | 0 | 13.72048 | 0
2018-01-31 16:35 | 177294.2 | 3240.0008 | 3 | 18 | 4.400316 | 0.1918106 | 3.281928 | 0 | 13.75011 | 0
2018-01-31 16:37 | 177414.2 | 3360.0003 | 3 | 18 | 4.400299 | 0.1723862 | 3.287984 | 0 | 13.77676 | 0
2018-01-31 16:39 | 177534.2 | 3480.0007 | 3 | 18 | 4.400279 | 0.1548939 | 3.293444 | 0 | 13.80079 | 0
2018-01-31 16:41 | 177654.2 | 3600.0015 | 3 | 18 | 4.400276 | 0.1396942 | 3.298357 | 0 | 13.8224 | 0
2018-01-31 16:43 | 177774.2 | 3720.0009 | 3 | 18 | 4.400299 | 0.126543 | 3.302792 | 0 | 13.84192 | 0
2018-01-31 16:45 | 177894.2 | 3840.0013 | 3 | 18 | 4.400277 | 0.1137066 | 3.306784 | 0 | 13.85949 | 0
2018-01-31 16:47 | 178014.2 | 3960.0015 | 3 | 18 | 4.400296 | 0.1032181 | 3.31039 | 0 | 13.87535 | 0
2018-01-31 16:49 | 178134.2 | 4080.0009 | 3 | 18 | 4.400295 | 0.09296417 | 3.313648 | 0 | 13.88969 | 0
2018-01-31 16:51 | 178254.2 | 4200.0017 | 3 | 18 | 4.40029 | 0.08383942 | 3.316589 | 0 | 13.90263 | 0
2018-01-31 16:51 | 178273 | 4218.8351 | 3 | 18 | 4.400237 | 0.0814991 | 3.317022 | 0 | 13.90454 | 0
2018-01-31 16:53 | 178393.1 | 120.0014 | 4 | 18 | 4.394414 | 0 | 3.317022 | 0 | 13.90454 | 0
2018-01-31 16:55 | 178513.1 | 240.0006 | 4 | 18 | 4.393738 | 0 | 3.317022 | 0 | 13.90454 | 0
2018-01-31 16:56 | 178573.1 | 300.0028 | 4 | 18 | 4.393503 | 0 | 3.317022 | 0 | 13.90454 | 0
2018-01-31 16:58 | 178693.2 | 120.0003 | 5 | 18 | 4.161031 | -3.260115 | 3.317022 | 0.1086541 | 13.90454 | 0.4551915
2018-01-31 17:00 | 178813.2 | 240.002 | 5 | 18 | 4.12053 | -3.260117 | 3.317022 | 0.2173146 | 13.90454 | 0.9051151
2018-01-31 17:02 | 178933.2 | 360.0012 | 5 | 18 | 4.080101 | -3.260115 | 3.317022 | 0.3259685 | 13.90454 | 1.350637
2018-01-31 17:04 | 179053.2 | 480.0002 | 5 | 18 | 4.039183 | -3.260125 | 3.317022 | 0.4346235 | 13.90454 | 1.791739
2018-01-31 17:06 | 179173.2 | 600.0006 | 5 | 18 | 3.998504 | -3.260136 | 3.317022 | 0.543281 | 13.90454 | 2.228411
2018-01-31 17:08 | 179293.2 | 720.001 | 5 | 18 | 3.958713 | -3.260125 | 3.317022 | 0.6519541 | 13.90454 | 2.660769
2018-01-31 17:10 | 179413.2 | 840.0013 | 5 | 18 | 3.920165 | -3.260169 | 3.317022 | 0.7606129 | 13.90454 | 3.08881
2018-01-31 17:12 | 179533.2 | 960.0001 | 5 | 18 | 3.883035 | -3.260167 | 3.317022 | 0.8692704 | 13.90454 | 3.512736
2018-01-31 17:14 | 179653.2 | 1080.0015 | 5 | 18 | 3.847435 | -3.260136 | 3.317022 | 0.9779341 | 13.90454 | 3.932731
2018-01-31 17:16 | 179773.2 | 1200.0024 | 5 | 18 | 3.813571 | -3.260144 | 3.317022 | 1.086595 | 13.90454 | 4.348942
2018-01-31 17:18 | 179893.2 | 1320.0018 | 5 | 18 | 3.781489 | -3.25999 | 3.317022 | 1.195253 | 13.90454 | 4.761555
2018-01-31 17:20 | 180013.2 | 1440.002 | 5 | 18 | 3.751468 | -3.260192 | 3.317022 | 1.303912 | 13.90454 | 5.170799
2018-01-31 17:22 | 180133.2 | 1560.0002 | 5 | 18 | 3.723437 | -3.259805 | 3.317022 | 1.412563 | 13.90454 | 5.576859
2018-01-31 17:24 | 180253.2 | 1680.0018 | 5 | 18 | 3.697368 | -3.260183 | 3.317022 | 1.521232 | 13.90454 | 5.980049
2018-01-31 17:26 | 180373.2 | 1800.0014 | 5 | 18 | 3.673207 | -3.260046 | 3.317022 | 1.629887 | 13.90454 | 6.380455
2018-01-31 17:28 | 180493.2 | 1920.0009 | 5 | 18 | 3.650816 | -3.260178 | 3.317022 | 1.738541 | 13.90454 | 6.778332
2018-01-31 17:30 | 180613.2 | 2040.0016 | 5 | 18 | 3.63028 | -3.259849 | 3.317022 | 1.847193 | 13.90454 | 7.17387
2018-01-31 17:32 | 180733.2 | 2160.0024 | 5 | 18 | 3.611559 | -3.259822 | 3.317022 | 1.955845 | 13.90454 | 7.567272
2018-01-31 17:34 | 180853.2 | 2280.0016 | 5 | 18 | 3.594586 | -3.259836 | 3.317022 | 2.064494 | 13.90454 | 7.95873
2018-01-31 17:36 | 180973.2 | 2400.0009 | 5 | 18 | 3.579072 | -3.260164 | 3.317022 | 2.173145 | 13.90454 | 8.348429
2018-01-31 17:38 | 181093.2 | 2520.001 | 5 | 18 | 3.564644 | -3.259809 | 3.317022 | 2.281795 | 13.90454 | 8.736504
2018-01-31 17:40 | 181213.2 | 2640.0003 | 5 | 18 | 3.550785 | -3.260173 | 3.317022 | 2.390445 | 13.90454 | 9.123044
2018-01-31 17:42 | 181333.2 | 2760.002 | 5 | 18 | 3.537094 | -3.260175 | 3.317022 | 2.499102 | 13.90454 | 9.508122
2018-01-31 17:44 | 181453.2 | 2880.0008 | 5 | 18 | 3.522713 | -3.260159 | 3.317022 | 2.607758 | 13.90454 | 9.891677
2018-01-31 17:46 | 181573.2 | 3000.0013 | 5 | 18 | 3.506182 | -3.260136 | 3.317022 | 2.716414 | 13.90454 | 10.27357
2018-01-31 17:48 | 181693.2 | 3120.0017 | 5 | 18 | 3.484858 | -3.260185 | 3.317022 | 2.825072 | 13.90454 | 10.65345
2018-01-31 17:50 | 181813.2 | 3240.0016 | 5 | 18 | 3.455297 | -3.259832 | 3.317022 | 2.933733 | 13.90454 | 11.03059
2018-01-31 17:52 | 181933.2 | 3360.0011 | 5 | 18 | 3.414919 | -3.260178 | 3.317022 | 3.042384 | 13.90454 | 11.40395
2018-01-31 17:54 | 182053.2 | 3480.0019 | 5 | 18 | 3.349992 | -3.260175 | 3.317022 | 3.151048 | 13.90454 | 11.77184
2018-01-31 17:56 | 182173.2 | 3600.0013 | 5 | 18 | 3.20561 | -3.26015 | 3.317022 | 3.259705 | 13.90454 | 12.12938
2018-01-31 17:57 | 182232.4 | 3659.2844 | 5 | 18 | 2.999993 | -3.260115 | 3.317022 | 3.313389 | 13.90454 | 12.29691
2018-01-31 17:59 | 182352.5 | 120.0017 | 6 | 18 | 3.297187 | 0 | 3.317022 | 3.313389 | 13.90454 | 12.29691
2018-01-31 18:01 | 182472.5 | 240.0006 | 6 | 18 | 3.30745 | 0 | 3.317022 | 3.313389 | 13.90454 | 12.29691
2018-01-31 18:02 | 182532.5 | 300.0011 | 6 | 18 | 3.310738 | 0 | 3.317022 | 3.313389 | 13.90454 | 12.29691
2018-01-31 18:02 | 182532.5 | 0.0024 | 7 | 19 | 3.310808 | 0 | 0 | 0 | 0 | 0
2018-01-31 18:04 | 182652.6 | 120.0016 | 2 | 19 | 3.940755 | 4.890112 | 0.1623187 | 0 | 0.6193284 | 0
2018-01-31 18:06 | 182772.6 | 240.0009 | 2 | 19 | 3.992472 | 4.89012 | 0.3253053 | 0 | 1.266335 | 0
2018-01-31 18:08 | 182892.6 | 360 | 2 | 19 | 4.028978 | 4.890137 | 0.4882927 | 0 | 1.920173 | 0
2018-01-31 18:10 | 183012.6 | 480.0016 | 2 | 19 | 4.05835 | 4.890148 | 0.651282 | 0 | 2.579298 | 0
2018-01-31 18:12 | 183132.6 | 600.0007 | 2 | 19 | 4.083879 | 4.890106 | 0.8142717 | 0 | 3.242903 | 0
2018-01-31 18:14 | 183252.6 | 720.0007 | 2 | 19 | 4.106302 | 4.890129 | 0.9772609 | 0 | 3.910377 | 0
2018-01-31 18:16 | 183372.6 | 840.0001 | 2 | 19 | 4.129231 | 4.890039 | 1.140247 | 0 | 4.581492 | 0
2018-01-31 18:18 | 183492.6 | 960.0015 | 2 | 19 | 4.154119 | 4.890156 | 1.303236 | 0 | 5.256516 | 0
2018-01-31 18:20 | 183612.6 | 1080.0007 | 2 | 19 | 4.181368 | 4.890152 | 1.466228 | 0 | 5.935784 | 0
2018-01-31 18:22 | 183732.6 | 1200.002 | 2 | 19 | 4.200399 | 4.663498 | 1.627745 | 0 | 6.613227 | 0
2018-01-31 18:24 | 183852.6 | 1320.0018 | 2 | 19 | 4.200395 | 4.134758 | 1.774268 | 0 | 7.228685 | 0
2018-01-31 18:26 | 183972.6 | 1440.0015 | 2 | 19 | 4.200398 | 3.635355 | 1.903666 | 0 | 7.772205 | 0
2018-01-31 18:27 | 184068.4 | 1535.835 | 2 | 19 | 4.200391 | 3.259996 | 1.995371 | 0 | 8.157403 | 0
2018-01-31 18:29 | 184188.5 | 120.0007 | 3 | 19 | 4.227656 | 3.260096 | 2.103581 | 3.42e-10 | 8.613284 | 1.393e-09
2018-01-31 18:31 | 184308.5 | 240.0034 | 3 | 19 | 4.259852 | 3.260096 | 2.21224 | 3.42e-10 | 9.074384 | 1.393e-09
2018-01-31 18:33 | 184428.5 | 360.002 | 3 | 19 | 4.29459 | 3.26012 | 2.320896 | 3.42e-10 | 9.539108 | 1.393e-09
2018-01-31 18:35 | 184548.5 | 480.0014 | 3 | 19 | 4.331568 | 3.260057 | 2.429551 | 3.42e-10 | 10.00773 | 1.393e-09
2018-01-31 18:37 | 184668.5 | 600.0015 | 3 | 19 | 4.370438 | 3.260036 | 2.538213 | 3.42e-10 | 10.4805 | 1.393e-09
2018-01-31 18:39 | 184788.5 | 720.0023 | 3 | 19 | 4.400393 | 3.070229 | 2.646006 | 3.42e-10 | 10.95362 | 1.393e-09
2018-01-31 18:41 | 184908.5 | 840.0009 | 3 | 19 | 4.400407 | 2.557306 | 2.739361 | 3.42e-10 | 11.36441 | 1.393e-09
2018-01-31 18:43 | 185028.5 | 960.0001 | 3 | 19 | 4.400397 | 2.150242 | 2.817571 | 3.42e-10 | 11.70857 | 1.393e-09
2018-01-31 18:45 | 185148.5 | 1080.0015 | 3 | 19 | 4.400374 | 1.81743 | 2.883498 | 3.42e-10 | 11.99867 | 1.393e-09
2018-01-31 18:47 | 185268.5 | 1200.0009 | 3 | 19 | 4.400385 | 1.545038 | 2.939371 | 3.42e-10 | 12.24453 | 1.393e-09
2018-01-31 18:49 | 185388.5 | 1320.0017 | 3 | 19 | 4.400346 | 1.321142 | 2.987014 | 3.42e-10 | 12.45418 | 1.393e-09
2018-01-31 18:51 | 185508.5 | 1440.0009 | 3 | 19 | 4.40035 | 1.136957 | 3.027889 | 3.42e-10 | 12.63404 | 1.393e-09
2018-01-31 18:53 | 185628.5 | 1560.0008 | 3 | 19 | 4.40037 | 0.9849758 | 3.063163 | 3.42e-10 | 12.78926 | 1.393e-09
2018-01-31 18:55 | 185748.5 | 1680.0008 | 3 | 19 | 4.400345 | 0.8570518 | 3.093788 | 3.42e-10 | 12.92402 | 1.393e-09
2018-01-31 18:57 | 185868.5 | 1800.0017 | 3 | 19 | 4.40036 | 0.7506046 | 3.120517 | 3.42e-10 | 13.04164 | 1.393e-09
2018-01-31 18:59 | 185988.5 | 1920.0009 | 3 | 19 | 4.400326 | 0.6596336 | 3.14397 | 3.42e-10 | 13.14484 | 1.393e-09
2018-01-31 19:01 | 186108.5 | 2040.0008 | 3 | 19 | 4.400363 | 0.583395 | 3.164645 | 3.42e-10 | 13.23582 | 1.393e-09
2018-01-31 19:03 | 186228.5 | 2160.0019 | 3 | 19 | 4.400357 | 0.5170231 | 3.182943 | 3.42e-10 | 13.31634 | 1.393e-09
2018-01-31 19:05 | 186348.5 | 2280.0022 | 3 | 19 | 4.400346 | 0.459959 | 3.199194 | 3.42e-10 | 13.38785 | 1.393e-09
2018-01-31 19:07 | 186468.5 | 2400.0004 | 3 | 19 | 4.400332 | 0.4099178 | 3.213656 | 3.42e-10 | 13.45148 | 1.393e-09
2018-01-31 19:09 | 186588.5 | 2520.0018 | 3 | 19 | 4.400327 | 0.3660831 | 3.226568 | 3.42e-10 | 13.5083 | 1.393e-09
2018-01-31 19:11 | 186708.5 | 2640.0007 | 3 | 19 | 4.400323 | 0.3277645 | 3.238113 | 3.42e-10 | 13.5591 | 1.393e-09
2018-01-31 19:13 | 186828.5 | 2760.0008 | 3 | 19 | 4.400302 | 0.2932625 | 3.248451 | 3.42e-10 | 13.60459 | 1.393e-09
2018-01-31 19:15 | 186948.5 | 2880.0011 | 3 | 19 | 4.400298 | 0.263628 | 3.257716 | 3.42e-10 | 13.64536 | 1.393e-09
2018-01-31 19:17 | 187068.5 | 3000.0021 | 3 | 19 | 4.400263 | 0.2358894 | 3.266047 | 3.42e-10 | 13.68202 | 1.393e-09
2018-01-31 19:19 | 187188.5 | 3120.001 | 3 | 19 | 4.40028 | 0.2122307 | 3.273535 | 3.42e-10 | 13.71497 | 1.393e-09
2018-01-31 19:21 | 187308.5 | 3240.0021 | 3 | 19 | 4.400301 | 0.1919422 | 3.280281 | 3.42e-10 | 13.74465 | 1.393e-09
2018-01-31 19:23 | 187428.5 | 3360.0023 | 3 | 19 | 4.400285 | 0.1724205 | 3.28635 | 3.42e-10 | 13.77136 | 1.393e-09
2018-01-31 19:25 | 187548.5 | 3480.0008 | 3 | 19 | 4.400331 | 0.1560287 | 3.291815 | 3.42e-10 | 13.79541 | 1.393e-09
2018-01-31 19:27 | 187668.5 | 3600.0009 | 3 | 19 | 4.400311 | 0.1406536 | 3.296746 | 3.42e-10 | 13.81711 | 1.393e-09
2018-01-31 19:29 | 187788.5 | 3720.0003 | 3 | 19 | 4.400292 | 0.1265469 | 3.301191 | 3.42e-10 | 13.83667 | 1.393e-09
2018-01-31 19:31 | 187908.5 | 3840.0003 | 3 | 19 | 4.40029 | 0.114542 | 3.305202 | 3.42e-10 | 13.85431 | 1.393e-09
2018-01-31 19:33 | 188028.5 | 3960.0012 | 3 | 19 | 4.400297 | 0.1035938 | 3.308831 | 3.42e-10 | 13.87028 | 1.393e-09
2018-01-31 19:35 | 188148.5 | 4080.0003 | 3 | 19 | 4.400305 | 0.09368896 | 3.312115 | 3.42e-10 | 13.88473 | 1.393e-09
2018-01-31 19:37 | 188268.5 | 4200.0011 | 3 | 19 | 4.400263 | 0.08423042 | 3.315077 | 3.42e-10 | 13.89777 | 1.393e-09
2018-01-31 19:38 | 188307.4 | 4238.9689 | 3 | 19 | 4.400275 | 0.08149529 | 3.315976 | 3.42e-10 | 13.90172 | 1.393e-09
2018-01-31 19:40 | 188427.5 | 120.0003 | 4 | 19 | 4.394452 | 0 | 3.315976 | 3.42e-10 | 13.90172 | 1.393e-09
2018-01-31 19:42 | 188547.5 | 240.0003 | 4 | 19 | 4.393825 | 0 | 3.315976 | 3.42e-10 | 13.90172 | 1.393e-09
2018-01-31 19:43 | 188607.5 | 300.004 | 4 | 19 | 4.393575 | 0 | 3.315976 | 3.42e-10 | 13.90172 | 1.393e-09
2018-01-31 19:45 | 188727.6 | 120.0004 | 5 | 19 | 4.161266 | -3.260094 | 3.315976 | 0.1086587 | 13.90172 | 0.455229
2018-01-31 19:47 | 188847.6 | 240.0012 | 5 | 19 | 4.120828 | -3.260065 | 3.315976 | 0.2173162 | 13.90172 | 0.9051696
2018-01-31 19:49 | 188967.6 | 360.0007 | 5 | 19 | 4.080422 | -3.26009 | 3.315976 | 0.3259719 | 13.90172 | 1.350732
2018-01-31 19:51 | 189087.6 | 480.0007 | 5 | 19 | 4.039482 | -3.260106 | 3.315976 | 0.4346341 | 13.90172 | 1.791897
2018-01-31 19:53 | 189207.6 | 600.0012 | 5 | 19 | 3.998746 | -3.26015 | 3.315976 | 0.5432943 | 13.90172 | 2.228609
2018-01-31 19:55 | 189327.6 | 720.0018 | 5 | 19 | 3.958836 | -3.260144 | 3.315976 | 0.6519511 | 13.90172 | 2.660922
2018-01-31 19:57 | 189447.6 | 840.0007 | 5 | 19 | 3.920228 | -3.260171 | 3.315976 | 0.760607 | 13.90172 | 3.088965
2018-01-31 19:59 | 189567.6 | 960.0004 | 5 | 19 | 3.883069 | -3.259801 | 3.315976 | 0.8692642 | 13.90172 | 3.512894
2018-01-31 20:01 | 189687.6 | 1080.0015 | 5 | 19 | 3.847432 | -3.260111 | 3.315976 | 0.9779246 | 13.90172 | 3.932877
2018-01-31 20:03 | 189807.6 | 1200.0003 | 5 | 19 | 3.813506 | -3.260136 | 3.315976 | 1.086583 | 13.90172 | 4.349072
2018-01-31 20:05 | 189927.6 | 1320.0003 | 5 | 19 | 3.781402 | -3.260127 | 3.315976 | 1.195246 | 13.90172 | 4.761697
2018-01-31 20:07 | 190047.6 | 1440.0004 | 5 | 19 | 3.751348 | -3.260178 | 3.315976 | 1.303907 | 13.90172 | 5.170938
2018-01-31 20:09 | 190167.6 | 1560.0008 | 5 | 19 | 3.723318 | -3.260134 | 3.315976 | 1.412564 | 13.90172 | 5.577006
2018-01-31 20:11 | 190287.6 | 1680.0018 | 5 | 19 | 3.697227 | -3.260159 | 3.315976 | 1.521225 | 13.90172 | 5.98015
2018-01-31 20:13 | 190407.6 | 1800.0027 | 5 | 19 | 3.673018 | -3.260162 | 3.315976 | 1.629888 | 13.90172 | 6.380572
2018-01-31 20:15 | 190527.6 | 1920.001 | 5 | 19 | 3.65064 | -3.260129 | 3.315976 | 1.738549 | 13.90172 | 6.778452
2018-01-31 20:17 | 190647.6 | 2040.0004 | 5 | 19 | 3.630075 | -3.260169 | 3.315976 | 1.847207 | 13.90172 | 7.173988
2018-01-31 20:19 | 190767.6 | 2160.0015 | 5 | 19 | 3.611367 | -3.260125 | 3.315976 | 1.955868 | 13.90172 | 7.567402
2018-01-31 20:21 | 190887.6 | 2280.001 | 5 | 19 | 3.594414 | -3.260119 | 3.315976 | 2.064526 | 13.90172 | 7.95887
2018-01-31 20:23 | 191007.6 | 2400.0012 | 5 | 19 | 3.578926 | -3.260119 | 3.315976 | 2.173186 | 13.90172 | 8.348586
2018-01-31 20:25 | 191127.6 | 2520.0007 | 5 | 19 | 3.564491 | -3.260155 | 3.315976 | 2.281844 | 13.90172 | 8.736676
2018-01-31 20:27 | 191247.6 | 2640.0012 | 5 | 19 | 3.550655 | -3.26016 | 3.315976 | 2.390502 | 13.90172 | 9.123229
2018-01-31 20:29 | 191367.6 | 2760.0009 | 5 | 19 | 3.537004 | -3.260171 | 3.315976 | 2.499171 | 13.90172 | 9.508334
2018-01-31 20:31 | 191487.6 | 2880.0014 | 5 | 19 | 3.522621 | -3.260129 | 3.315976 | 2.607827 | 13.90172 | 9.891883
2018-01-31 20:33 | 191607.6 | 3000.0015 | 5 | 19 | 3.506057 | -3.260159 | 3.315976 | 2.716483 | 13.90172 | 10.27377
2018-01-31 20:35 | 191727.6 | 3120.0012 | 5 | 19 | 3.484674 | -3.260005 | 3.315976 | 2.82514 | 13.90172 | 10.65363
2018-01-31 20:37 | 191847.6 | 3240.0005 | 5 | 19 | 3.455062 | -3.259809 | 3.315976 | 2.9338 | 13.90172 | 11.03074
2018-01-31 20:39 | 191967.6 | 3360.0011 | 5 | 19 | 3.414485 | -3.260175 | 3.315976 | 3.042456 | 13.90172 | 11.40408
2018-01-31 20:41 | 192087.6 | 3480.002 | 5 | 19 | 3.349242 | -3.259851 | 3.315976 | 3.151117 | 13.90172 | 11.7719
2018-01-31 20:43 | 192207.6 | 3600.0013 | 5 | 19 | 3.203227 | -3.25983 | 3.315976 | 3.259771 | 13.90172 | 12.12929
2018-01-31 20:44 | 192265.7 | 3658.1416 | 5 | 19 | 2.999955 | -3.259822 | 3.315976 | 3.312411 | 13.90172 | 12.29347
2018-01-31 20:46 | 192385.7 | 120.0006 | 6 | 19 | 3.297015 | 0 | 3.315976 | 3.312411 | 13.90172 | 12.29347
2018-01-31 20:48 | 192505.7 | 240.0015 | 6 | 19 | 3.307291 | 0 | 3.315976 | 3.312411 | 13.90172 | 12.29347
2018-01-31 20:49 | 192565.7 | 300.0006 | 6 | 19 | 3.310568 | 0 | 3.315976 | 3.312411 | 13.90172 | 12.29347
2018-01-31 20:49 | 192565.8 | 0.0024 | 7 | 20 | 3.310613 | 0 | 0 | 0 | 0 | 0
2018-01-31 20:51 | 192685.8 | 120.0026 | 2 | 20 | 3.941199 | 4.890121 | 0.1623095 | 1.095e-09 | 0.6193402 | 3.625e-09
2018-01-31 20:53 | 192805.8 | 240.0006 | 2 | 20 | 3.992815 | 4.890081 | 0.3252924 | 1.095e-09 | 1.266397 | 3.625e-09
2018-01-31 20:55 | 192925.8 | 360.0003 | 2 | 20 | 4.029318 | 4.890104 | 0.4882818 | 1.095e-09 | 1.920301 | 3.625e-09
2018-01-31 20:57 | 193045.8 | 480.0005 | 2 | 20 | 4.05873 | 4.890087 | 0.6512701 | 1.095e-09 | 2.579478 | 3.625e-09
2018-01-31 20:59 | 193165.8 | 600.0006 | 2 | 20 | 4.084248 | 4.890152 | 0.8142585 | 1.095e-09 | 3.243137 | 3.625e-09
2018-01-31 21:01 | 193285.8 | 720.0003 | 2 | 20 | 4.106683 | 4.890144 | 0.9772472 | 1.095e-09 | 3.91067 | 3.625e-09
2018-01-31 21:03 | 193405.8 | 840.0009 | 2 | 20 | 4.129611 | 4.890202 | 1.140237 | 1.095e-09 | 4.581861 | 3.625e-09
2018-01-31 21:05 | 193525.8 | 960.0002 | 2 | 20 | 4.154469 | 4.890142 | 1.30323 | 1.095e-09 | 5.256958 | 3.625e-09
2018-01-31 21:07 | 193645.8 | 1080.0004 | 2 | 20 | 4.181726 | 4.890163 | 1.466217 | 1.095e-09 | 5.936261 | 3.625e-09
2018-01-31 21:09 | 193765.8 | 1200.0007 | 2 | 20 | 4.200368 | 4.656155 | 1.627647 | 1.095e-09 | 6.613377 | 3.625e-09
2018-01-31 21:11 | 193885.8 | 1320.001 | 2 | 20 | 4.200406 | 4.128025 | 1.773948 | 1.095e-09 | 7.227902 | 3.625e-09
2018-01-31 21:13 | 194005.8 | 1440.0004 | 2 | 20 | 4.200391 | 3.628475 | 1.903126 | 1.095e-09 | 7.770497 | 3.625e-09
2018-01-31 21:15 | 194100.2 | 1534.3496 | 2 | 20 | 4.200377 | 3.259991 | 1.993343 | 1.095e-09 | 8.149443 | 3.625e-09
2018-01-31 21:17 | 194220.2 | 120.0021 | 3 | 20 | 4.227686 | 3.26009 | 2.101567 | 1.095e-09 | 8.605386 | 3.625e-09
2018-01-31 21:19 | 194340.2 | 240.0008 | 3 | 20 | 4.259884 | 3.260025 | 2.210225 | 1.095e-09 | 9.066483 | 3.625e-09
2018-01-31 21:21 | 194460.2 | 360.002 | 3 | 20 | 4.294621 | 3.260015 | 2.318885 | 1.095e-09 | 9.531228 | 3.625e-09
2018-01-31 21:23 | 194580.2 | 480.0009 | 3 | 20 | 4.331631 | 3.260033 | 2.427546 | 1.095e-09 | 9.999878 | 3.625e-09
2018-01-31 21:25 | 194700.2 | 600.0012 | 3 | 20 | 4.370553 | 3.260078 | 2.536203 | 1.095e-09 | 10.47264 | 3.625e-09
2018-01-31 21:27 | 194820.2 | 720.0025 | 3 | 20 | 4.400395 | 3.067318 | 2.643964 | 1.095e-09 | 10.94562 | 3.625e-09
2018-01-31 21:29 | 194940.2 | 840.0002 | 3 | 20 | 4.400402 | 2.55377 | 2.737206 | 1.095e-09 | 11.35592 | 3.625e-09
2018-01-31 21:31 | 195060.2 | 960.0023 | 3 | 20 | 4.400379 | 2.146484375 | 2.815301 | 1.095e-09 | 11.69957 | 3.625e-09
2018-01-31 21:33 | 195180.2 | 1080.0001 | 3 | 20 | 4.400375 | 1.81357 | 2.881102 | 1.095e-09 | 11.98912 | 3.625e-09
2018-01-31 21:35 | 195300.2 | 1200.0021 | 3 | 20 | 4.40036 | 1.54175 | 2.936865 | 1.095e-09 | 12.2345 | 3.625e-09
2018-01-31 21:37 | 195420.2 | 1320.0023 | 3 | 20 | 4.400349 | 1.31814 | 2.984406 | 1.095e-09 | 12.4437 | 3.625e-09
2018-01-31 21:39 | 195540.2 | 1440.0004 | 3 | 20 | 4.40037 | 1.135021 | 3.025187 | 1.095e-09 | 12.62315 | 3.625e-09
2018-01-31 21:41 | 195660.2 | 1560.0007 | 3 | 20 | 4.40035 | 0.9824123 | 3.060386 | 1.095e-09 | 12.77804 | 3.625e-09
2018-01-31 21:43 | 195780.2 | 1680.0001 | 3 | 20 | 4.400331 | 0.8551216 | 3.09095 | 1.095e-09 | 12.91253 | 3.625e-09
2018-01-31 21:45 | 195900.2 | 1800.0005 | 3 | 20 | 4.400326 | 0.7489758 | 3.117637 | 1.095e-09 | 13.02996 | 3.625e-09
2018-01-31 21:47 | 196020.2 | 1920.0016 | 3 | 20 | 4.400297 | 0.6585789 | 3.141065 | 1.095e-09 | 13.13305 | 3.625e-09
2018-01-31 21:49 | 196140.2 | 2040.0011 | 3 | 20 | 4.400335 | 0.5828094 | 3.161731 | 1.095e-09 | 13.22399 | 3.625e-09
2018-01-31 21:51 | 196260.2 | 2160.001 | 3 | 20 | 4.400356 | 0.5176773 | 3.180032 | 1.095e-09 | 13.30452 | 3.625e-09
2018-01-31 21:53 | 196380.2 | 2280.0001 | 3 | 20 | 4.400337 | 0.4607811 | 3.196301 | 1.095e-09 | 13.37611 | 3.625e-09
2018-01-31 21:55 | 196500.2 | 2400.0003 | 3 | 20 | 4.400305 | 0.4110622 | 3.21081 | 1.095e-09 | 13.43995 | 3.625e-09
2018-01-31 21:57 | 196620.2 | 2520.0002 | 3 | 20 | 4.400321 | 0.3683796 | 3.223778 | 1.095e-09 | 13.49701 | 3.625e-09
2018-01-31 21:59 | 196740.2 | 2640.0005 | 3 | 20 | 4.400304 | 0.3301125 | 3.2354 | 1.095e-09 | 13.54816 | 3.625e-09
2018-01-31 22:01 | 196860.2 | 2760.001 | 3 | 20 | 4.400291 | 0.2965164 | 3.245838 | 1.095e-09 | 13.59409 | 3.625e-09
2018-01-31 22:03 | 196980.2 | 2880.0017 | 3 | 20 | 4.400326 | 0.2672291 | 3.255221 | 1.095e-09 | 13.63538 | 3.625e-09
2018-01-31 22:05 | 197100.2 | 3000.0002 | 3 | 20 | 4.400277 | 0.2394905 | 3.263658 | 1.095e-09 | 13.6725 | 3.625e-09
2018-01-31 22:07 | 197220.2 | 3120.0007 | 3 | 20 | 4.400323 | 0.2165184 | 3.271258 | 1.095e-09 | 13.70595 | 3.625e-09
2018-01-31 22:09 | 197340.2 | 3240.0009 | 3 | 20 | 4.400328 | 0.195385 | 3.278108 | 1.095e-09 | 13.73608 | 3.625e-09
2018-01-31 22:11 | 197460.2 | 3360.0001 | 3 | 20 | 4.400338 | 0.176054 | 3.284281 | 1.095e-09 | 13.76325 | 3.625e-09
2018-01-31 22:13 | 197580.2 | 3480.0017 | 3 | 20 | 4.400296 | 0.1578846 | 3.289842 | 1.095e-09 | 13.78772 | 3.625e-09
2018-01-31 22:15 | 197700.2 | 3600.0004 | 3 | 20 | 4.400321 | 0.1428947 | 3.294845 | 1.095e-09 | 13.80973 | 3.625e-09
2018-01-31 22:17 | 197820.2 | 3720.0009 | 3 | 20 | 4.400268 | 0.1272526 | 3.299346 | 1.095e-09 | 13.82954 | 3.625e-09
2018-01-31 22:19 | 197940.2 | 3840.0001 | 3 | 20 | 4.400315 | 0.1156368 | 3.303396 | 1.095e-09 | 13.84736 | 3.625e-09
2018-01-31 22:21 | 198060.2 | 3960.0011 | 3 | 20 | 4.400301 | 0.1039543 | 3.307039 | 1.095e-09 | 13.86339 | 3.625e-09
2018-01-31 22:23 | 198180.2 | 4080.0005 | 3 | 20 | 4.400252 | 0.0933342 | 3.310316 | 1.095e-09 | 13.87781 | 3.625e-09
2018-01-31 22:25 | 198300.2 | 4200.0016 | 3 | 20 | 4.400256 | 0.08423996 | 3.313281 | 1.095e-09 | 13.89086 | 3.625e-09
2018-01-31 22:25 | 198344 | 4243.7616 | 3 | 20 | 4.40028 | 0.08149529 | 3.314286 | 1.095e-09 | 13.89528 | 3.625e-09
2018-01-31 22:27 | 198464 | 120.0016 | 4 | 20 | 4.394488 | 0 | 3.314286 | 1.095e-09 | 13.89528 | 3.625e-09
2018-01-31 22:29 | 198584 | 240.0011 | 4 | 20 | 4.393842 | 0 | 3.314286 | 1.095e-09 | 13.89528 | 3.625e-09
2018-01-31 22:30 | 198644 | 300.0015 | 4 | 20 | 4.393625 | 0 | 3.314286 | 1.095e-09 | 13.89528 | 3.625e-09
2018-01-31 22:32 | 198764.1 | 120.0015 | 5 | 20 | 4.161012 | -3.260067 | 3.314286 | 0.1086584 | 13.89528 | 0.4551993
2018-01-31 22:34 | 198884.1 | 240.0022 | 5 | 20 | 4.120604 | -3.26015 | 3.314286 | 0.2173131 | 13.89528 | 0.9051033
2018-01-31 22:36 | 199004.1 | 360.002 | 5 | 20 | 4.080218 | -3.260088 | 3.314286 | 0.3259672 | 13.89528 | 1.350638
2018-01-31 22:38 | 199124.1 | 480.0022 | 5 | 20 | 4.039312 | -3.259832 | 3.314286 | 0.434622 | 13.89528 | 1.791752
2018-01-31 22:40 | 199244.1 | 600.0023 | 5 | 20 | 3.998569 | -3.259845 | 3.314286 | 0.5432807 | 13.89528 | 2.228438
2018-01-31 22:42 | 199364.1 | 720.0023 | 5 | 20 | 3.958729 | -3.259809 | 3.314286 | 0.6519298 | 13.89528 | 2.660705
2018-01-31 22:44 | 199484.1 | 840.0018 | 5 | 20 | 3.92012 | -3.259868 | 3.314286 | 0.7605873 | 13.89528 | 3.088741
2018-01-31 22:46 | 199604.1 | 960.0005 | 5 | 20 | 3.882956 | -3.260053 | 3.314286 | 0.8692413 | 13.89528 | 3.512647
2018-01-31 22:48 | 199724.1 | 1080.0001 | 5 | 20 | 3.847334 | -3.259855 | 3.314286 | 0.9779008 | 13.89528 | 3.932617
2018-01-31 22:50 | 199844.1 | 1200.0004 | 5 | 20 | 3.813434 | -3.259871 | 3.314286 | 1.086552 | 13.89528 | 4.348778
2018-01-31 22:52 | 199964.1 | 1320.0004 | 5 | 20 | 3.781339 | -3.260152 | 3.314286 | 1.195213 | 13.89528 | 4.761386
2018-01-31 22:54 | 200084.1 | 1440.0002 | 5 | 20 | 3.751302 | -3.259843 | 3.314286 | 1.303872 | 13.89528 | 5.170611
2018-01-31 22:56 | 200204.1 | 1560.0013 | 5 | 20 | 3.723236 | -3.260167 | 3.314286 | 1.412531 | 13.89528 | 5.576682
2018-01-31 22:58 | 200324.1 | 1680.0007 | 5 | 20 | 3.697137 | -3.260173 | 3.314286 | 1.521185 | 13.89528 | 5.97979
2018-01-31 23:00 | 200444.1 | 1800.0008 | 5 | 20 | 3.67288 | -3.260192 | 3.314286 | 1.629846 | 13.89528 | 6.380193
2018-01-31 23:02 | 200564.1 | 1920.0032 | 5 | 20 | 3.650493 | -3.260139 | 3.314286 | 1.738507 | 13.89528 | 6.778057
2018-01-31 23:04 | 200684.1 | 2040.0003 | 5 | 20 | 3.629871 | -3.260157 | 3.314286 | 1.847159 | 13.89528 | 7.173552
2018-01-31 23:06 | 200804.1 | 2160.0014 | 5 | 20 | 3.611083 | -3.260181 | 3.314286 | 1.955822 | 13.89528 | 7.566947
2018-01-31 23:08 | 200924.1 | 2280.0014 | 5 | 20 | 3.594064 | -3.260121 | 3.314286 | 2.064477 | 13.89528 | 7.958375
2018-01-31 23:10 | 201044.1 | 2400.0012 | 5 | 20 | 3.578524 | -3.260141 | 3.314286 | 2.173138 | 13.89528 | 8.348053
2018-01-31 23:12 | 201164.1 | 2520.0015 | 5 | 20 | 3.564063 | -3.260111 | 3.314286 | 2.281798 | 13.89528 | 8.736098
2018-01-31 23:14 | 201284.1 | 2640.0001 | 5 | 20 | 3.550197 | -3.260115 | 3.314286 | 2.39046 | 13.89528 | 9.122621
2018-01-31 23:16 | 201404.1 | 2760.0018 | 5 | 20 | 3.536528 | -3.260141 | 3.314286 | 2.49912 | 13.89528 | 9.507648
2018-01-31 23:18 | 201524.1 | 2880.0018 | 5 | 20 | 3.522138 | -3.260132 | 3.314286 | 2.60779 | 13.89528 | 9.89119
2018-01-31 23:20 | 201644.1 | 3000.0018 | 5 | 20 | 3.505537 | -3.260117 | 3.314286 | 2.716448 | 13.89528 | 10.27303
2018-01-31 23:22 | 201764.1 | 3120.001 | 5 | 20 | 3.484132 | -3.260098 | 3.314286 | 2.825107 | 13.89528 | 10.65283
2018-01-31 23:24 | 201884.1 | 3240.001 | 5 | 20 | 3.45441 | -3.260086 | 3.314286 | 2.933766 | 13.89528 | 11.02988
2018-01-31 23:26 | 202004.1 | 3360.0018 | 5 | 20 | 3.413704 | -3.260081 | 3.314286 | 3.042427 | 13.89528 | 11.40316
2018-01-31 23:28 | 202124.1 | 3480.0002 | 5 | 20 | 3.347999 | -3.260037 | 3.314286 | 3.151085 | 13.89528 | 11.77086
2018-01-31 23:30 | 202244.1 | 3600.0018 | 5 | 20 | 3.199788 | -3.2601 | 3.314286 | 3.259742 | 13.89528 | 12.12805
2018-01-31 23:31 | 202300.6 | 3656.4791 | 5 | 20 | 2.999993 | -3.260067 | 3.314286 | 3.310877 | 13.89528 | 12.28742
2018-01-31 23:33 | 202420.6207 | 120.0002 | 6 | 20 | 3.295494 | 0 | 3.314286 | 3.310877 | 13.89528 | 12.28742
2018-01-31 23:35 | 202540.6216 | 240.0011 | 6 | 20 | 3.305775 | 0 | 3.314286 | 3.310877 | 13.89528 | 12.28742
2018-01-31 23:36 | 202600.622 | 300.0015 | 6 | 20 | 3.309089 | 0 | 3.314286 | 3.310877 | 13.89528 | 12.28742
2018-01-31 23:36 | 202600.6 | 0.0024 | 7 | 21 | 3.309249 | 0 | 0 | 0 | 0 | 0
2018-01-31 23:38 | 202720.7 | 120.0018 | 2 | 21 | 3.940281 | 4.890013 | 0.1623063 | 2.276e-09 | 0.6191366 | 7.531e-09
2018-01-31 23:40 | 202840.7 | 240.0018 | 2 | 21 | 3.992005 | 4.889952 | 0.3252886 | 2.276e-09 | 1.266058 | 7.531e-09
2018-01-31 23:42 | 202960.7 | 360.0002 | 2 | 21 | 4.028512 | 4.890009 | 0.4882721 | 2.276e-09 | 1.919806 | 7.531e-09
2018-01-31 23:44 | 203080.7 | 480.0002 | 2 | 21 | 4.057987 | 4.889999 | 0.6512547 | 2.276e-09 | 2.578834 | 7.531e-09
2018-01-31 23:46 | 203200.7 | 600.0002 | 2 | 21 | 4.083614 | 4.890005 | 0.8142367 | 2.276e-09 | 3.242354 | 7.531e-09
2018-01-31 23:48 | 203320.7 | 720.0002 | 2 | 21 | 4.106122 | 4.890003 | 0.977223 | 2.276e-09 | 3.909782 | 7.531e-09
2018-01-31 23:50 | 203440.7 | 840.0002 | 2 | 21 | 4.129158 | 4.890066 | 1.140205 | 2.276e-09 | 4.580858 | 7.531e-09
2018-01-31 23:52 | 203560.7 | 960.0002 | 2 | 21 | 4.154142 | 4.890009 | 1.303187 | 2.276e-09 | 5.255849 | 7.531e-09
2018-01-31 23:54 | 203680.7 | 1080.0018 | 2 | 21 | 4.181509 | 4.890091 | 1.466174 | 2.276e-09 | 5.935106 | 7.531e-09
2018-01-31 23:56 | 203800.7 | 1200.0019 | 2 | 21 | 4.200396 | 4.659714 | 1.627634 | 2.276e-09 | 6.612329 | 7.531e-09
2018-01-31 23:58 | 203920.7 | 1320.0019 | 2 | 21 | 4.200409 | 4.128553 | 1.773995 | 2.276e-09 | 7.227105 | 7.531e-09
2018-02-01 | 204040.7 | 1440.0002 | 2 | 21 | 4.200398 | 3.627342 | 1.903156 | 2.276e-09 | 7.769634 | 7.531e-09
2018-02-01 00:02 | 204134.5 | 1533.7391 | 2 | 21 | 4.200398 | 3.259998 | 1.992765 | 2.276e-09 | 8.146026 | 7.531e-09
2018-02-01 00:04 | 204254.5 | 120.0018 | 3 | 21 | 4.227705 | 3.25992 | 2.100986 | 2.362e-09 | 8.601955 | 7.881e-09
2018-02-01 00:06 | 204374.5 | 240.0004 | 3 | 21 | 4.259962 | 3.259956 | 2.209636 | 2.362e-09 | 9.063022 | 7.881e-09
2018-02-01 00:08 | 204494.5 | 360.0019 | 3 | 21 | 4.294728 | 3.26 | 2.318297 | 2.362e-09 | 9.527781 | 7.881e-09
2018-02-01 00:10 | 204614.5 | 480.0028 | 3 | 21 | 4.331802 | 3.259974 | 2.426948 | 2.362e-09 | 9.996402 | 7.881e-09
2018-02-01 00:12 | 204734.5 | 600.0014 | 3 | 21 | 4.370798 | 3.259956 | 2.535601 | 2.362e-09 | 10.46917 | 7.881e-09
2018-02-01 00:14 | 204854.5 | 720.0001 | 3 | 21 | 4.400413 | 3.063847 | 2.643318 | 2.362e-09 | 10.94198 | 7.881e-09
2018-02-01 00:16 | 204974.5 | 840.0001 | 3 | 21 | 4.400396 | 2.550913 | 2.736464 | 2.362e-09 | 11.35186 | 7.881e-09
2018-02-01 00:18 | 205094.5 | 960.002 | 3 | 21 | 4.40037 | 2.143351 | 2.81447 | 2.362e-09 | 11.69512 | 7.881e-09
2018-02-01 00:20 | 205214.5 | 1080.0023 | 3 | 21 | 4.400385 | 1.811293 | 2.880191 | 2.362e-09 | 11.98431 | 7.881e-09
2018-02-01 00:22 | 205334.5 | 1200.0013 | 3 | 21 | 4.400359 | 1.538654 | 2.935868 | 2.362e-09 | 12.22932 | 7.881e-09
2018-02-01 00:24 | 205454.5 | 1320.0004 | 3 | 21 | 4.400375 | 1.316095 | 2.983326 | 2.362e-09 | 12.43815 | 7.881e-09
2018-02-01 00:26 | 205574.5 | 1440.0015 | 3 | 21 | 4.400377 | 1.132124 | 3.024024 | 2.362e-09 | 12.61723 | 7.881e-09
2018-02-01 00:28 | 205694.5 | 1560.0014 | 3 | 21 | 4.400339 | 0.9795074 | 3.059136 | 2.362e-09 | 12.77174 | 7.881e-09
2018-02-01 00:30 | 205814.5 | 1680.0003 | 3 | 21 | 4.400352 | 0.8524437 | 3.08961 | 2.362e-09 | 12.90584 | 7.881e-09
2018-02-01 00:32 | 205934.5 | 1800.0016 | 3 | 21 | 4.400318 | 0.7457333 | 3.116202 | 2.362e-09 | 13.02285 | 7.881e-09
2018-02-01 00:34 | 206054.5 | 1920.002 | 3 | 21 | 4.40036 | 0.6568203 | 3.139536 | 2.362e-09 | 13.12553 | 7.881e-09
2018-02-01 00:36 | 206174.5 | 2040.0012 | 3 | 21 | 4.400309 | 0.5798702 | 3.160112 | 2.362e-09 | 13.21607 | 7.881e-09
2018-02-01 00:38 | 206294.5 | 2160.0005 | 3 | 21 | 4.400339 | 0.5151367 | 3.178336 | 2.362e-09 | 13.29626 | 7.881e-09
2018-02-01 00:40 | 206414.5 | 2280.002 | 3 | 21 | 4.400318 | 0.4583511 | 3.19453 | 2.362e-09 | 13.36752 | 7.881e-09
2018-02-01 00:42 | 206534.5 | 2400.0004 | 3 | 21 | 4.400291 | 0.4092102 | 3.208976 | 2.362e-09 | 13.43109 | 7.881e-09
2018-02-01 00:44 | 206654.5 | 2520.0017 | 3 | 21 | 4.400331 | 0.3675728 | 3.221903 | 2.362e-09 | 13.48797 | 7.881e-09
2018-02-01 00:46 | 206774.5 | 2640.0019 | 3 | 21 | 4.400311 | 0.3292847 | 3.233502 | 2.362e-09 | 13.53901 | 7.881e-09
2018-02-01 00:48 | 206894.5 | 2760.0018 | 3 | 21 | 4.400298 | 0.2958241 | 3.243919 | 2.362e-09 | 13.58485 | 7.881e-09
2018-02-01 00:50 | 207014.5 | 2880.001 | 3 | 21 | 4.400311 | 0.2662563 | 3.253283 | 2.362e-09 | 13.62605 | 7.881e-09
2018-02-01 00:52 | 207134.5 | 3000.001 | 3 | 21 | 4.400341 | 0.2406368 | 3.261723 | 2.362e-09 | 13.66319 | 7.881e-09
2018-02-01 00:54 | 207254.5 | 3120.0018 | 3 | 21 | 4.400346 | 0.2171688 | 3.269325 | 2.362e-09 | 13.69664 | 7.881e-09
2018-02-01 00:56 | 207374.5 | 3240.001 | 3 | 21 | 4.400327 | 0.195425 | 3.27618 | 2.362e-09 | 13.7268 | 7.881e-09
2018-02-01 00:58 | 207494.5 | 3360.001 | 3 | 21 | 4.400331 | 0.1765308 | 3.282369 | 2.362e-09 | 13.75404 | 7.881e-09
2018-02-01 01:00 | 207614.5 | 3480.0018 | 3 | 21 | 4.400302 | 0.1586666 | 3.287954 | 2.362e-09 | 13.77861 | 7.881e-09
2018-02-01 01:02 | 207734.5 | 3600.0009 | 3 | 21 | 4.400326 | 0.1439991 | 3.292991 | 2.362e-09 | 13.80078 | 7.881e-09
2018-02-01 01:04 | 207854.5 | 3720.0003 | 3 | 21 | 4.400277 | 0.1290188 | 3.297543 | 2.362e-09 | 13.82081 | 7.881e-09
2018-02-01 01:06 | 207974.5 | 3840.0002 | 3 | 21 | 4.400326 | 0.1174545 | 3.301652 | 2.362e-09 | 13.83889 | 7.881e-09
2018-02-01 01:08 | 208094.5 | 3960.001 | 3 | 21 | 4.400315 | 0.1057739 | 3.305362 | 2.362e-09 | 13.85522 | 7.881e-09
2018-02-01 01:10 | 208214.5 | 4080.001 | 3 | 21 | 4.40032 | 0.09565544 | 3.308715 | 2.362e-09 | 13.86997 | 7.881e-09
2018-02-01 01:12 | 208334.5 | 4200.0009 | 3 | 21 | 4.400319 | 0.08678627 | 3.311742 | 2.362e-09 | 13.88329 | 7.881e-09
2018-02-01 01:13 | 208397.5 | 4262.9975 | 3 | 21 | 4.400282 | 0.08149719 | 3.313211 | 2.362e-09 | 13.88975 | 7.881e-09
2018-02-01 01:15 | 208517.5 | 120 | 4 | 21 | 4.394457 | 0 | 3.313211 | 2.362e-09 | 13.88975 | 7.881e-09
2018-02-01 01:17 | 208637.5 | 240.0017 | 4 | 21 | 4.393797 | 0 | 3.313211 | 2.362e-09 | 13.88975 | 7.881e-09
2018-02-01 01:18 | 208697.5 | 300.0014 | 4 | 21 | 4.393578 | 0 | 3.313211 | 2.362e-09 | 13.88975 | 7.881e-09
2018-02-01 01:20 | 208817.6 | 120.0027 | 5 | 21 | 4.161013 | -3.260081 | 3.313211 | 0.1086477 | 13.88975 | 0.4551503
2018-02-01 01:22 | 208937.6 | 240.0024 | 5 | 21 | 4.120638 | -3.260042 | 3.313211 | 0.2173007 | 13.88975 | 0.9050484
2018-02-01 01:24 | 209057.6 | 360.001 | 5 | 21 | 4.080251 | -3.260113 | 3.313211 | 0.3259591 | 13.88975 | 1.350603
2018-02-01 01:26 | 209177.6 | 480.0003 | 5 | 21 | 4.039291 | -3.260088 | 3.313211 | 0.4346115 | 13.88975 | 1.791709
2018-02-01 01:28 | 209297.6 | 600.0022 | 5 | 21 | 3.998558 | -3.260123 | 3.313211 | 0.5432708 | 13.88975 | 2.228396
2018-02-01 01:30 | 209417.6 | 720.0021 | 5 | 21 | 3.958666 | -3.260134 | 3.313211 | 0.6519343 | 13.88975 | 2.660715
2018-02-01 01:32 | 209537.6 | 840.0006 | 5 | 21 | 3.920063 | -3.260111 | 3.313211 | 0.7605923 | 13.88975 | 3.088745
2018-02-01 01:34 | 209657.6 | 960.0007 | 5 | 21 | 3.882903 | -3.260081 | 3.313211 | 0.8692498 | 13.88975 | 3.512657
2018-02-01 01:36 | 209777.6 | 1080.0018 | 5 | 21 | 3.847281 | -3.260081 | 3.313211 | 0.9779087 | 13.88975 | 3.93262
2018-02-01 01:38 | 209897.6 | 1200.0013 | 5 | 21 | 3.813421 | -3.260117 | 3.313211 | 1.08657 | 13.88975 | 4.348814
2018-02-01 01:40 | 210017.6 | 1320.0017 | 5 | 21 | 3.781342 | -3.260088 | 3.313211 | 1.195227 | 13.88975 | 4.761409
2018-02-01 01:42 | 210137.6 | 1440.002 | 5 | 21 | 3.751246 | -3.260111 | 3.313211 | 1.303889 | 13.88975 | 5.170642
2018-02-01 01:44 | 210257.6 | 1560.0014 | 5 | 21 | 3.723165 | -3.260079 | 3.313211 | 1.412546 | 13.88975 | 5.5767
2018-02-01 01:46 | 210377.6 | 1680.001 | 5 | 21 | 3.69706 | -3.260088 | 3.313211 | 1.521205 | 13.88975 | 5.97982
2018-02-01 01:48 | 210497.6 | 1800.0013 | 5 | 21 | 3.672826 | -3.260065 | 3.313211 | 1.629865 | 13.88975 | 6.38021
2018-02-01 01:50 | 210617.6 | 1920.0005 | 5 | 21 | 3.650394 | -3.260055 | 3.313211 | 1.738524 | 13.88975 | 6.778061
2018-02-01 01:52 | 210737.6 | 2040.0007 | 5 | 21 | 3.62977 | -3.260044 | 3.313211 | 1.847187 | 13.88975 | 7.173586
2018-02-01 01:54 | 210857.6 | 2160.0001 | 5 | 21 | 3.610999 | -3.260088 | 3.313211 | 1.955845 | 13.88975 | 7.566953
2018-02-01 01:56 | 210977.6 | 2280 | 5 | 21 | 3.59396 | -3.260071 | 3.313211 | 2.064503 | 13.88975 | 7.958379
2018-02-01 01:58 | 211097.6 | 2400.0009 | 5 | 21 | 3.578392 | -3.260074 | 3.313211 | 2.173164 | 13.88975 | 8.348046
2018-02-01 02:00 | 211217.6 | 2520.0008 | 5 | 21 | 3.563873 | -3.260042 | 3.313211 | 2.281823 | 13.88975 | 8.736074
2018-02-01 02:02 | 211337.6 | 2640.0014 | 5 | 21 | 3.549943 | -3.260074 | 3.313211 | 2.390477 | 13.88975 | 9.122544
2018-02-01 02:04 | 211457.6 | 2760.0024 | 5 | 21 | 3.536188 | -3.260065 | 3.313211 | 2.499134 | 13.88975 | 9.507523
2018-02-01 02:06 | 211577.6 | 2880.0003 | 5 | 21 | 3.521734 | -3.26004 | 3.313211 | 2.607783 | 13.88975 | 9.890954
2018-02-01 02:08 | 211697.6 | 3000.003 | 5 | 21 | 3.505033 | -3.260017 | 3.313211 | 2.716443 | 13.88975 | 10.27275
2018-02-01 02:10 | 211817.6 | 3120.0015 | 5 | 21 | 3.483499 | -3.259995 | 3.313211 | 2.825097 | 13.88975 | 10.65248
2018-02-01 02:12 | 211937.6 | 3240.0019 | 5 | 21 | 3.453631 | -3.259972 | 3.313211 | 2.933752 | 13.88975 | 11.02944
2018-02-01 02:14 | 212057.6 | 3360.0004 | 5 | 21 | 3.412675 | -3.260036 | 3.313211 | 3.042409 | 13.88975 | 11.40261
2018-02-01 02:16 | 212177.6 | 3480.0007 | 5 | 21 | 3.346406 | -3.259979 | 3.313211 | 3.151065 | 13.88975 | 11.77016
2018-02-01 02:18 | 212297.6 | 3600.0008 | 5 | 21 | 3.195902 | -3.260007 | 3.313211 | 3.259722 | 13.88975 | 12.12708
2018-02-01 02:19 | 212352.5 | 3654.9118 | 5 | 21 | 2.999965 | -3.260015 | 3.313211 | 3.309442 | 13.88975 | 12.28191
2018-02-01 02:21 | 212472.6 | 120.0012 | 6 | 21 | 3.296683 | 0 | 3.313211 | 3.309442 | 13.88975 | 12.28191
2018-02-01 02:23 | 212592.6 | 240.0006 | 6 | 21 | 3.306894 | 0 | 3.313211 | 3.309442 | 13.88975 | 12.28191
2018-02-01 02:24 | 212652.6 | 300.0022 | 6 | 21 | 3.310168 | 0 | 3.313211 | 3.309442 | 13.88975 | 12.28191
2018-02-01 02:24 | 212652.6 | 0.0047 | 7 | 22 | 3.310147 | 0 | 0 | 0 | 0 | 0
2018-02-01 02:26 | 212772.7 | 120.0024 | 2 | 22 | 3.941136 | 4.889961 | 0.1622964 | 0 | 0.6192731 | 0
2018-02-01 02:28 | 212892.7 | 240.0005 | 2 | 22 | 3.992563 | 4.889963 | 0.3252799 | 0 | 1.266307 | 0
2018-02-01 02:30 | 213012.7 | 360.0013 | 2 | 22 | 4.028912 | 4.889935 | 0.4882632 | 0 | 1.920133 | 0
2018-02-01 02:32 | 213132.7 | 480.0017 | 2 | 22 | 4.058274 | 4.889925 | 0.6512439 | 0 | 2.57921 | 0
2018-02-01 02:34 | 213252.7 | 600.0004 | 2 | 22 | 4.083802 | 4.889893 | 0.8142293 | 0 | 3.242782 | 0
2018-02-01 02:36 | 213372.7 | 720.0019 | 2 | 22 | 4.106194 | 4.889921 | 0.9772041 | 0 | 3.910184 | 0
2018-02-01 02:38 | 213492.7 | 840.0005 | 2 | 22 | 4.129129 | 4.889929 | 1.140179 | 0 | 4.581236 | 0
2018-02-01 02:40 | 213612.7 | 960.0016 | 2 | 22 | 4.154073 | 4.889919 | 1.303157 | 0 | 5.2562 | 0
2018-02-01 02:42 | 213732.7 | 1080.0011 | 2 | 22 | 4.181429 | 4.889936 | 1.466133 | 0 | 5.935399 | 0
2018-02-01 02:44 | 213852.7 | 1200.0012 | 2 | 22 | 4.200413 | 4.659496 | 1.627601 | 0 | 6.612653 | 0
2018-02-01 02:46 | 213972.7 | 1320.0008 | 2 | 22 | 4.200403 | 4.128281 | 1.773943 | 0 | 7.227346 | 0
2018-02-01 02:48 | 214092.7 | 1440.0017 | 2 | 22 | 4.200415 | 3.627443 | 1.903107 | 0 | 7.769887 | 0
2018-02-01 02:49 | 214186.5 | 1533.7867 | 2 | 22 | 4.200402 | 3.259991 | 1.992762 | 0 | 8.146474 | 0
2018-02-01 02:51 | 214306.5 | 120.0006 | 3 | 22 | 4.227811 | 3.259869 | 2.100974 | 0 | 8.602372 | 0
2018-02-01 02:53 | 214426.5 | 240.0026 | 3 | 22 | 4.260053 | 3.25984 | 2.209623 | 0 | 9.063446 | 0
2018-02-01 02:55 | 214546.5 | 360.0018 | 3 | 22 | 4.294836 | 3.25984 | 2.318274 | 0 | 9.528177 | 0
2018-02-01 02:57 | 214666.5 | 480.0008 | 3 | 22 | 4.331916 | 3.25984 | 2.426923 | 0 | 9.9968 | 0
2018-02-01 02:59 | 214786.5 | 600.0023 | 3 | 22 | 4.370909 | 3.259867 | 2.535574 | 0 | 10.46957 | 0
2018-02-01 03:01 | 214906.5 | 720.0009 | 3 | 22 | 4.400402 | 3.06172 | 2.643268 | 0 | 10.94229 | 0
2018-02-01 03:03 | 215026.5 | 840.0019 | 3 | 22 | 4.400408 | 2.549023 | 2.736347 | 0 | 11.35188 | 0
2018-02-01 03:05 | 215146.5 | 960.0011 | 3 | 22 | 4.400397 | 2.141579 | 2.814282 | 0 | 11.69482 | 0
2018-02-01 03:07 | 215266.5 | 1080.0011 | 3 | 22 | 4.400395 | 1.809269 | 2.879924 | 0 | 11.98367 | 0
2018-02-01 03:09 | 215386.5 | 1200.0004 | 3 | 22 | 4.400375 | 1.537201 | 2.93554 | 0 | 12.2284 | 0
2018-02-01 03:11 | 215506.5 | 1320.0006 | 3 | 22 | 4.400393 | 1.314478 | 2.982943 | 0 | 12.437 | 0
2018-02-01 03:13 | 215626.5 | 1440.0024 | 3 | 22 | 4.400361 | 1.130798 | 3.023598 | 0 | 12.61589 | 0
2018-02-01 03:15 | 215746.5 | 1560.0011 | 3 | 22 | 4.400367 | 0.9788074 | 3.058677 | 0 | 12.77025 | 0
2018-02-01 03:17 | 215866.5 | 1680.0007 | 3 | 22 | 4.400346 | 0.8518486 | 3.089125 | 0 | 12.90423 | 0
2018-02-01 03:19 | 215986.5 | 1800.0018 | 3 | 22 | 4.400348 | 0.7455597 | 3.115704 | 0 | 13.02119 | 0
2018-02-01 03:21 | 216106.5 | 1920.0011 | 3 | 22 | 4.400361 | 0.6566811 | 3.13903 | 0 | 13.12383 | 0
2018-02-01 03:23 | 216226.5 | 2040.0009 | 3 | 22 | 4.400319 | 0.579504 | 3.159596 | 0 | 13.21433 | 0
2018-02-01 03:25 | 216346.5 | 2160.001 | 3 | 22 | 4.400358 | 0.5148697 | 3.177808 | 0 | 13.29447 | 0
2018-02-01 03:27 | 216466.5 | 2280.0002 | 3 | 22 | 4.400321 | 0.4576035 | 3.193989 | 0 | 13.36567 | 0
2018-02-01 03:29 | 216586.5 | 2400.0021 | 3 | 22 | 4.400343 | 0.4087391 | 3.208413 | 0 | 13.42914 | 0
2018-02-01 03:31 | 216706.5 | 2520.0022 | 3 | 22 | 4.400327 | 0.3650112 | 3.221298 | 0 | 13.48584 | 0
2018-02-01 03:33 | 216826.5 | 2640.0014 | 3 | 22 | 4.400347 | 0.3277836 | 3.232835 | 0 | 13.53661 | 0
2018-02-01 03:35 | 216946.5 | 2760.0022 | 3 | 22 | 4.400348 | 0.2942829 | 3.24318 | 0 | 13.58213 | 0
2018-02-01 03:37 | 217066.5 | 2880.0024 | 3 | 22 | 4.400321 | 0.2639542 | 3.252467 | 0 | 13.623 | 0
2018-02-01 03:39 | 217186.5 | 3000.0007 | 3 | 22 | 4.400306 | 0.2369614 | 3.260813 | 0 | 13.65972 | 0
2018-02-01 03:41 | 217306.5 | 3120.0014 | 3 | 22 | 4.400337 | 0.2139874 | 3.268327 | 0 | 13.69278 | 0
2018-02-01 03:43 | 217426.5 | 3240.0016 | 3 | 22 | 4.400324 | 0.1929455 | 3.275095 | 0 | 13.72257 | 0
2018-02-01 03:45 | 217546.5 | 3360.0024 | 3 | 22 | 4.400299 | 0.1735096 | 3.281193 | 0 | 13.7494 | 0
2018-02-01 03:47 | 217666.5 | 3480.0004 | 3 | 22 | 4.400312 | 0.156805 | 3.286695 | 0 | 13.77361 | 0
2018-02-01 03:49 | 217786.5 | 3600.0005 | 3 | 22 | 4.400278 | 0.1410637 | 3.291661 | 0 | 13.79546 | 0
2018-02-01 03:51 | 217906.5 | 3720.0021 | 3 | 22 | 4.400329 | 0.128149 | 3.296148 | 0 | 13.8152 | 0
2018-02-01 03:53 | 218026.5 | 3840.0004 | 3 | 22 | 4.400316 | 0.1156521 | 3.3002 | 0 | 13.83304 | 0
2018-02-01 03:55 | 218146.5 | 3960.0021 | 3 | 22 | 4.400275 | 0.1039371 | 3.303863 | 0 | 13.84915 | 0
2018-02-01 03:57 | 218266.5 | 4080.0012 | 3 | 22 | 4.400285 | 0.09409332 | 3.307181 | 0 | 13.86376 | 0
2018-02-01 03:59 | 218386.5 | 4200.0008 | 3 | 22 | 4.400276 | 0.08536148 | 3.310183 | 0 | 13.87696 | 0
2018-02-01 04:01 | 218453.1 | 4266.6683 | 3 | 22 | 4.400331 | 0.08149529 | 3.311731 | 0 | 13.88377 | 0
2018-02-01 04:03 | 218573.2 | 120.0018 | 4 | 22 | 4.394522 | 0 | 3.311731 | 0 | 13.88377 | 0
2018-02-01 04:05 | 218693.2 | 240.0018 | 4 | 22 | 4.393869 | 0 | 3.311731 | 0 | 13.88377 | 0
2018-02-01 04:06 | 218753.2 | 300.0039 | 4 | 22 | 4.393648 | 0 | 3.311731 | 0 | 13.88377 | 0
2018-02-01 04:08 | 218873.3 | 120.0011 | 5 | 22 | 4.161007 | -3.260053 | 3.311731 | 0.1086425 | 13.88377 | 0.4551203
2018-02-01 04:10 | 218993.3 | 240.0011 | 5 | 22 | 4.12073 | -3.26003 | 3.311731 | 0.2173122 | 13.88377 | 0.9050925
2018-02-01 04:12 | 219113.3 | 360.0011 | 5 | 22 | 4.080406 | -3.26006 | 3.311731 | 0.3259705 | 13.88377 | 1.35066
2018-02-01 04:14 | 219233.3 | 480.0012 | 5 | 22 | 4.039496 | -3.260056 | 3.311731 | 0.4346274 | 13.88377 | 1.791804
2018-02-01 04:16 | 219353.3 | 600.0004 | 5 | 22 | 3.998764 | -3.260025 | 3.311731 | 0.5432856 | 13.88377 | 2.228511
2018-02-01 04:18 | 219473.3 | 720.0019 | 5 | 22 | 3.958878 | -3.260065 | 3.311731 | 0.6519426 | 13.88377 | 2.660828
2018-02-01 04:20 | 219593.3 | 840.002 | 5 | 22 | 3.920272 | -3.260037 | 3.311731 | 0.7605966 | 13.88377 | 3.088866
2018-02-01 04:22 | 219713.3 | 960.002 | 5 | 22 | 3.883092 | -3.260092 | 3.311731 | 0.8692559 | 13.88377 | 3.512808
2018-02-01 04:24 | 219833.3 | 1080.0028 | 5 | 22 | 3.847471 | -3.260034 | 3.311731 | 0.9779135 | 13.88377 | 3.932785
2018-02-01 04:26 | 219953.3 | 1200.002 | 5 | 22 | 3.813582 | -3.260058 | 3.311731 | 1.086566 | 13.88377 | 4.348965
2018-02-01 04:28 | 220073.3 | 1320.0012 | 5 | 22 | 3.781504 | -3.260021 | 3.311731 | 1.195223 | 13.88377 | 4.761575
2018-02-01 04:30 | 220193.3 | 1440.0012 | 5 | 22 | 3.751439 | -3.260076 | 3.311731 | 1.303881 | 13.88377 | 5.170816
2018-02-01 04:32 | 220313.3 | 1560.0011 | 5 | 22 | 3.72335 | -3.260002 | 3.311731 | 1.412538 | 13.88377 | 5.576891
2018-02-01 04:34 | 220433.3 | 1680.0017 | 5 | 22 | 3.697216 | -3.260065 | 3.311731 | 1.521198 | 13.88377 | 5.980033
2018-02-01 04:36 | 220553.3 | 1800.0003 | 5 | 22 | 3.672712 | -3.26006 | 3.311731 | 1.629857 | 13.88377 | 6.38042
2018-02-01 04:38 | 220673.3 | 1920.0003 | 5 | 22 | 3.650283 | -3.260002 | 3.311731 | 1.738514 | 13.88377 | 6.778248
2018-02-01 04:40 | 220793.3 | 2040.0018 | 5 | 22 | 3.629669 | -3.260046 | 3.311731 | 1.847173 | 13.88377 | 7.173748
2018-02-01 04:42 | 220913.3 | 2160 | 5 | 22 | 3.610885 | -3.260083 | 3.311731 | 1.95583 | 13.88377 | 7.567101
2018-02-01 04:44 | 221033.3 | 2280.0016 | 5 | 22 | 3.593838 | -3.260109 | 3.311731 | 2.064491 | 13.88377 | 7.95852
2018-02-01 04:46 | 221153.3 | 2400.0012 | 5 | 22 | 3.578249 | -3.260037 | 3.311731 | 2.173152 | 13.88377 | 8.348173
2018-02-01 04:48 | 221273.3 | 2520.0009 | 5 | 22 | 3.563728 | -3.260007 | 3.311731 | 2.28181 | 13.88377 | 8.736183
2018-02-01 04:50 | 221393.3 | 2640.0021 | 5 | 22 | 3.549766 | -3.260017 | 3.311731 | 2.390466 | 13.88377 | 9.122642
2018-02-01 04:52 | 221513.3 | 2760.0017 | 5 | 22 | 3.536024 | -3.260013 | 3.311731 | 2.49912 | 13.88377 | 9.507592
2018-02-01 04:54 | 221633.3 | 2880.0002 | 5 | 22 | 3.521506 | -3.260007 | 3.311731 | 2.607777 | 13.88377 | 9.891029
2018-02-01 04:56 | 221753.3 | 3000.0011 | 5 | 22 | 3.504749 | -3.260025 | 3.311731 | 2.716435 | 13.88377 | 10.27279
2018-02-01 04:58 | 221873.3 | 3120.0005 | 5 | 22 | 3.483059 | -3.260032 | 3.311731 | 2.825096 | 13.88377 | 10.6525
2018-02-01 05:00 | 221993.3 | 3240.0015 | 5 | 22 | 3.453008 | -3.260009 | 3.311731 | 2.933756 | 13.88377 | 11.02942
2018-02-01 05:02 | 222113.3 | 3360.0016 | 5 | 22 | 3.411741 | -3.260019 | 3.311731 | 3.042412 | 13.88377 | 11.4025
2018-02-01 05:04 | 222233.3 | 3480.0001 | 5 | 22 | 3.344772 | -3.260017 | 3.311731 | 3.151066 | 13.88377 | 11.76992
2018-02-01 05:06 | 222353.3 | 3600.0019 | 5 | 22 | 3.191067 | -3.260032 | 3.311731 | 3.259728 | 13.88377 | 12.12656
2018-02-01 05:06 | 222406.1 | 3652.8012 | 5 | 22 | 2.999974 | -3.260028 | 3.311731 | 3.307532 | 13.88377 | 12.27527
2018-02-01 05:08 | 222526.1 | 120.0006 | 6 | 22 | 3.296824 | 0 | 3.311731 | 3.307532 | 13.88377 | 12.27527
2018-02-01 05:10 | 222646.1 | 240.0009 | 6 | 22 | 3.307069 | 0 | 3.311731 | 3.307532 | 13.88377 | 12.27527
2018-02-01 05:11 | 222706.1 | 300.0036 | 6 | 22 | 3.310334 | 0 | 3.311731 | 3.307532 | 13.88377 | 12.27527
2018-02-01 05:11 | 222706.1 | 0.0025 | 7 | 23 | 3.310386 | 0 | 0 | 0 | 0 | 0
2018-02-01 05:13 | 222826.2 | 120.0013 | 2 | 23 | 3.942027 | 4.889965 | 0.1623 | 9.9e-10 | 0.6194085 | 3.277e-09
2018-02-01 05:15 | 222946.2 | 240.001 | 2 | 23 | 3.993366 | 4.889965 | 0.3252795 | 9.9e-10 | 1.26656 | 3.277e-09
2018-02-01 05:17 | 223066.2 | 360.0004 | 2 | 23 | 4.02976 | 4.889957 | 0.4882602 | 9.9e-10 | 1.920507 | 3.277e-09
2018-02-01 05:19 | 223186.2 | 480.0023 | 2 | 23 | 4.05915 | 4.889959 | 0.6512392 | 9.9e-10 | 2.579717 | 3.277e-09
2018-02-01 05:21 | 223306.2 | 600.0001 | 2 | 23 | 4.084651 | 4.88999 | 0.814223 | 9.9e-10 | 3.243425 | 3.277e-09
2018-02-01 05:23 | 223426.2 | 720.0007 | 2 | 23 | 4.107053 | 4.889925 | 0.9772034 | 9.9e-10 | 3.910987 | 3.277e-09
2018-02-01 05:25 | 223546.2 | 840.0007 | 2 | 23 | 4.129998 | 4.889959 | 1.14018 | 9.9e-10 | 4.582188 | 3.277e-09
2018-02-01 05:27 | 223666.2 | 960 | 2 | 23 | 4.154943 | 4.889969 | 1.303157 | 9.9e-10 | 5.257286 | 3.277e-09
2018-02-01 05:29 | 223786.2 | 1080.0006 | 2 | 23 | 4.182264 | 4.889961 | 1.466149 | 9.9e-10 | 5.936694 | 3.277e-09
2018-02-01 05:31 | 223906.2 | 1200.0004 | 2 | 23 | 4.200397 | 4.646984 | 1.627424 | 9.9e-10 | 6.613216 | 3.277e-09
2018-02-01 05:33 | 224026.2 | 1320.0002 | 2 | 23 | 4.200401 | 4.118603 | 1.773414 | 9.9e-10 | 7.226434 | 3.277e-09
2018-02-01 05:35 | 224146.2 | 1440.001 | 2 | 23 | 4.200406 | 3.619936 | 1.902299 | 9.9e-10 | 7.767801 | 3.277e-09
2018-02-01 05:37 | 224238.4 | 1532.2048 | 2 | 23 | 4.200415 | 3.259987 | 1.990349 | 9.9e-10 | 8.137646 | 3.277e-09
2018-02-01 05:39 | 224358.4 | 120.0002 | 3 | 23 | 4.227724 | 3.25992 | 2.09856 | 9.9e-10 | 8.593539 | 3.277e-09
2018-02-01 05:41 | 224478.4 | 240.0005 | 3 | 23 | 4.259882 | 3.259892 | 2.207198 | 9.9e-10 | 9.054548 | 3.277e-09
2018-02-01 05:43 | 224598.4 | 360.001 | 3 | 23 | 4.294568 | 3.259825 | 2.315858 | 9.9e-10 | 9.519292 | 3.277e-09
2018-02-01 05:45 | 224718.4 | 480.0008 | 3 | 23 | 4.331534 | 3.259857 | 2.424502 | 9.9e-10 | 9.987859 | 3.277e-09
2018-02-01 05:47 | 224838.4 | 600.0023 | 3 | 23 | 4.370449 | 3.25983 | 2.533157 | 9.9e-10 | 10.4606 | 3.277e-09
2018-02-01 05:49 | 224958.4 | 720.0022 | 3 | 23 | 4.400411 | 3.069675 | 2.640937 | 9.9e-10 | 10.93366 | 3.277e-09
2018-02-01 05:51 | 225078.4 | 840.0011 | 3 | 23 | 4.400387 | 2.554115 | 2.734224 | 9.9e-10 | 11.34416 | 3.277e-09
2018-02-01 05:53 | 225198.4 | 960.0011 | 3 | 23 | 4.4004 | 2.145864 | 2.812314 | 9.9e-10 | 11.68779 | 3.277e-09
2018-02-01 05:55 | 225318.4 | 1080.0024 | 3 | 23 | 4.400378 | 1.812027 | 2.878088 | 9.9e-10 | 11.97722 | 3.277e-09
2018-02-01 05:57 | 225438.4 | 1200.0009 | 3 | 23 | 4.400381 | 1.539753 | 2.9338 | 9.9e-10 | 12.22237 | 3.277e-09
2018-02-01 05:59 | 225558.4 | 1320.0003 | 3 | 23 | 4.40037 | 1.316029 | 2.981271 | 9.9e-10 | 12.43126 | 3.277e-09
2018-02-01 06:01 | 225678.4 | 1440.0022 | 3 | 23 | 4.400363 | 1.13187 | 3.02197 | 9.9e-10 | 12.61035 | 3.277e-09
2018-02-01 06:03 | 225798.4 | 1560.0012 | 3 | 23 | 4.400375 | 0.9795876 | 3.057079 | 9.9e-10 | 12.76485 | 3.277e-09
2018-02-01 06:05 | 225918.4 | 1680.0017 | 3 | 23 | 4.400351 | 0.8524036 | 3.087547 | 9.9e-10 | 12.89892 | 3.277e-09
2018-02-01 06:07 | 226038.4 | 1800.001 | 3 | 23 | 4.40036 | 0.7462673 | 3.114139 | 9.9e-10 | 13.01593 | 3.277e-09
2018-02-01 06:09 | 226158.4 | 1920.0003 | 3 | 23 | 4.400348 | 0.6564026 | 3.137475 | 9.9e-10 | 13.11862 | 3.277e-09
2018-02-01 06:11 | 226278.4 | 2040.0004 | 3 | 23 | 4.400352 | 0.5799999 | 3.158045 | 9.9e-10 | 13.20914 | 3.277e-09
2018-02-01 06:13 | 226398.4 | 2160.0003 | 3 | 23 | 4.400328 | 0.5142193 | 3.176256 | 9.9e-10 | 13.28927 | 3.277e-09
2018-02-01 06:15 | 226518.4 | 2280.0004 | 3 | 23 | 4.40034 | 0.4576874 | 3.192436 | 9.9e-10 | 13.36047 | 3.277e-09
2018-02-01 06:17 | 226638.4 | 2400.0021 | 3 | 23 | 4.400341 | 0.4084492 | 3.206855 | 9.9e-10 | 13.42391 | 3.277e-09
2018-02-01 06:19 | 226758.4 | 2520.0025 | 3 | 23 | 4.400331 | 0.3652401 | 3.219735 | 9.9e-10 | 13.48059 | 3.277e-09
2018-02-01 06:21 | 226878.4 | 2640.001 | 3 | 23 | 4.400352 | 0.3275566 | 3.231262 | 9.9e-10 | 13.53131 | 3.277e-09
2018-02-01 06:23 | 226998.4 | 2760.0013 | 3 | 23 | 4.400328 | 0.2939396 | 3.241601 | 9.9e-10 | 13.57681 | 3.277e-09
2018-02-01 06:25 | 227118.4 | 2880.0005 | 3 | 23 | 4.40029 | 0.263279 | 3.250884 | 9.9e-10 | 13.61766 | 3.277e-09
2018-02-01 06:27 | 227238.4 | 3000.001 | 3 | 23 | 4.400365 | 0.2378464 | 3.259228 | 9.9e-10 | 13.65437 | 3.277e-09
2018-02-01 06:29 | 227358.4 | 3120.001 | 3 | 23 | 4.40034 | 0.2136974 | 3.266735 | 9.9e-10 | 13.68741 | 3.277e-09
2018-02-01 06:31 | 227478.4 | 3240.0012 | 3 | 23 | 4.400334 | 0.1925735 | 3.273495 | 9.9e-10 | 13.71715 | 3.277e-09
2018-02-01 06:33 | 227598.4 | 3360.0008 | 3 | 23 | 4.400331 | 0.1737137 | 3.279586 | 9.9e-10 | 13.74395 | 3.277e-09
2018-02-01 06:35 | 227718.4 | 3480.0016 | 3 | 23 | 4.400296 | 0.1560764 | 3.285077 | 9.9e-10 | 13.76812 | 3.277e-09
2018-02-01 06:37 | 227838.4 | 3600.002 | 3 | 23 | 4.400308 | 0.1410465 | 3.290031 | 9.9e-10 | 13.78992 | 3.277e-09
2018-02-01 06:39 | 227958.4 | 3720.0009 | 3 | 23 | 4.400326 | 0.1276245 | 3.294505 | 9.9e-10 | 13.8096 | 3.277e-09
2018-02-01 06:41 | 228078.4 | 3840.0003 | 3 | 23 | 4.400299 | 0.1148796 | 3.298538 | 9.9e-10 | 13.82735 | 3.277e-09
2018-02-01 06:43 | 228198.4 | 3960.0005 | 3 | 23 | 4.400295 | 0.1039257 | 3.302178 | 9.9e-10 | 13.84337 | 3.277e-09
2018-02-01 06:45 | 228318.4 | 4080.0016 | 3 | 23 | 4.400311 | 0.09404945 | 3.305473 | 9.9e-10 | 13.85786 | 3.277e-09
2018-02-01 06:47 | 228438.4 | 4200.001 | 3 | 23 | 4.400301 | 0.08493805 | 3.308454 | 9.9e-10 | 13.87098 | 3.277e-09
2018-02-01 06:48 | 228491.7 | 4253.2275 | 3 | 23 | 4.40032 | 0.0814991 | 3.309685 | 9.9e-10 | 13.8764 | 3.277e-09
2018-02-01 06:50 | 228611.7 | 120.0016 | 4 | 23 | 4.394475 | 0 | 3.309685 | 9.9e-10 | 13.8764 | 3.277e-09
2018-02-01 06:52 | 228731.7 | 240.0011 | 4 | 23 | 4.39384 | 0 | 3.309685 | 9.9e-10 | 13.8764 | 3.277e-09
2018-02-01 06:53 | 228791.7 | 300.0034 | 4 | 23 | 4.393605 | 0 | 3.309685 | 9.9e-10 | 13.8764 | 3.277e-09
2018-02-01 06:55 | 228911.8 | 120.0014 | 5 | 23 | 4.160462 | -3.26006 | 3.309685 | 0.1086545 | 13.8764 | 0.4551118
2018-02-01 06:57 | 229031.8 | 240.0019 | 5 | 23 | 4.120206 | -3.260051 | 3.309685 | 0.2173104 | 13.8764 | 0.9049688
2018-02-01 06:59 | 229151.8 | 360.0015 | 5 | 23 | 4.079903 | -3.260058 | 3.309685 | 0.3259673 | 13.8764 | 1.350475
2018-02-01 07:01 | 229271.8 | 480.0033 | 5 | 23 | 4.039041 | -3.260063 | 3.309685 | 0.4346314 | 13.8764 | 1.791595
2018-02-01 07:03 | 229391.8 | 600.0002 | 5 | 23 | 3.998346 | -3.260019 | 3.309685 | 0.5432857 | 13.8764 | 2.228239
2018-02-01 07:05 | 229511.8 | 720.0014 | 5 | 23 | 3.958524 | -3.260002 | 3.309685 | 0.6519497 | 13.8764 | 2.660541
2018-02-01 07:07 | 229631.8 | 840.0006 | 5 | 23 | 3.919963 | -3.260005 | 3.309685 | 0.7606025 | 13.8764 | 3.088538
2018-02-01 07:09 | 229751.8 | 960.0022 | 5 | 23 | 3.882854 | -3.260083 | 3.309685 | 0.8692622 | 13.8764 | 3.512451
2018-02-01 07:11 | 229871.8 | 1080.0012 | 5 | 23 | 3.847248 | -3.260048 | 3.309685 | 0.977919 | 13.8764 | 3.932398
2018-02-01 07:13 | 229991.8 | 1200.0006 | 5 | 23 | 3.813392 | -3.260037 | 3.309685 | 1.08657 | 13.8764 | 4.348548
2018-02-01 07:15 | 230111.8 | 1320.0022 | 5 | 23 | 3.781342 | -3.259998 | 3.309685 | 1.195232 | 13.8764 | 4.761161
2018-02-01 07:17 | 230231.8 | 1440.0015 | 5 | 23 | 3.751299 | -3.260069 | 3.309685 | 1.303889 | 13.8764 | 5.170381
2018-02-01 07:19 | 230351.8 | 1560.0022 | 5 | 23 | 3.723186 | -3.260055 | 3.309685 | 1.412547 | 13.8764 | 5.576445
2018-02-01 07:21 | 230471.8 | 1680.0022 | 5 | 23 | 3.697041 | -3.260079 | 3.309685 | 1.521201 | 13.8764 | 5.979548
2018-02-01 07:23 | 230591.8 | 1800.0007 | 5 | 23 | 3.672733 | -3.260025 | 3.309685 | 1.629857 | 13.8764 | 6.379919
2018-02-01 07:25 | 230711.8 | 1920.0014 | 5 | 23 | 3.650225 | -3.260051 | 3.309685 | 1.738517 | 13.8764 | 6.777757
2018-02-01 07:27 | 230831.8 | 2040.0014 | 5 | 23 | 3.629546 | -3.260013 | 3.309685 | 1.847172 | 13.8764 | 7.173233
2018-02-01 07:29 | 230951.8 | 2160.0011 | 5 | 23 | 3.610707 | -3.260081 | 3.309685 | 1.95583 | 13.8764 | 7.56657
2018-02-01 07:31 | 231071.8 | 2280.0015 | 5 | 23 | 3.593627 | -3.260048 | 3.309685 | 2.064489 | 13.8764 | 7.957964
2018-02-01 07:33 | 231191.8 | 2400.0014 | 5 | 23 | 3.578032 | -3.260071 | 3.309685 | 2.173146 | 13.8764 | 8.347576
2018-02-01 07:35 | 231311.8 | 2520.0011 | 5 | 23 | 3.563478 | -3.260081 | 3.309685 | 2.281805 | 13.8764 | 8.735563
2018-02-01 07:37 | 231431.8 | 2640.0006 | 5 | 23 | 3.549507 | -3.260044 | 3.309685 | 2.390461 | 13.8764 | 9.121993
2018-02-01 07:39 | 231551.8 | 2760.0007 | 5 | 23 | 3.535708 | -3.260025 | 3.309685 | 2.499124 | 13.8764 | 9.506945
2018-02-01 07:41 | 231671.8 | 2880.0017 | 5 | 23 | 3.521213 | -3.260069 | 3.309685 | 2.607779 | 13.8764 | 9.890343
2018-02-01 07:43 | 231791.8 | 3000.0018 | 5 | 23 | 3.504455 | -3.260065 | 3.309685 | 2.716443 | 13.8764 | 10.27209
2018-02-01 07:45 | 231911.8 | 3120.001 | 5 | 23 | 3.482753 | -3.260063 | 3.309685 | 2.825098 | 13.8764 | 10.65176
2018-02-01 07:47 | 232031.8 | 3240.0002 | 5 | 23 | 3.452619 | -3.260076 | 3.309685 | 2.933756 | 13.8764 | 11.02863
2018-02-01 07:49 | 232151.8 | 3360.0002 | 5 | 23 | 3.411275 | -3.260094 | 3.309685 | 3.042414 | 13.8764 | 11.40168
2018-02-01 07:51 | 232271.8 | 3480.0018 | 5 | 23 | 3.344044 | -3.26009 | 3.309685 | 3.151075 | 13.8764 | 11.76905
2018-02-01 07:53 | 232391.8 | 3600.001 | 5 | 23 | 3.18881 | -3.260102 | 3.309685 | 3.259733 | 13.8764 | 12.12555
2018-02-01 07:54 | 232443.6 | 3651.7703 | 5 | 23 | 2.999998 | -3.260077 | 3.309685 | 3.306611 | 13.8764 | 12.27131
2018-02-01 07:56 | 232563.6 | 120.0004 | 6 | 23 | 3.296203 | 0 | 3.309685 | 3.306611 | 13.8764 | 12.27131
2018-02-01 07:58 | 232683.6 | 240.0012 | 6 | 23 | 3.306416 | 0 | 3.309685 | 3.306611 | 13.8764 | 12.27131
2018-02-01 07:59 | 232743.6 | 300.0033 | 6 | 23 | 3.309684 | 0 | 3.309685 | 3.306611 | 13.8764 | 12.27131
2018-02-01 07:59 | 232743.6 | 0.0047 | 7 | 24 | 3.309547 | 0 | 0 | 0 | 0 | 0
2018-02-01 08:01 | 232863.7 | 120.0012 | 2 | 24 | 3.942029 | 4.889942 | 0.162298 | 9.4e-11 | 0.6193702 | 3.11e-10
2018-02-01 08:03 | 232983.7 | 240.0004 | 2 | 24 | 3.993369 | 4.889931 | 0.3252819 | 9.4e-11 | 1.266544 | 3.11e-10
2018-02-01 08:05 | 233103.7 | 360.0011 | 2 | 24 | 4.029839 | 4.889954 | 0.4882654 | 9.4e-11 | 1.920508 | 3.11e-10
2018-02-01 08:07 | 233223.7 | 480.0011 | 2 | 24 | 4.059261 | 4.889973 | 0.6512497 | 9.4e-11 | 2.579755 | 3.11e-10
2018-02-01 08:09 | 233343.7 | 600.0013 | 2 | 24 | 4.084843 | 4.889948 | 0.8142298 | 9.4e-11 | 3.243472 | 3.11e-10
2018-02-01 08:11 | 233463.7 | 720.0011 | 2 | 24 | 4.107379 | 4.88995 | 0.9772041 | 9.4e-11 | 3.911054 | 3.11e-10
2018-02-01 08:13 | 233583.7 | 840.0027 | 2 | 24 | 4.130434 | 4.889967 | 1.140181 | 9.4e-11 | 4.582313 | 3.11e-10
2018-02-01 08:15 | 233703.7 | 960 | 2 | 24 | 4.155521 | 4.889994 | 1.303149 | 9.4e-11 | 5.25746 | 3.11e-10
2018-02-01 08:17 | 233823.7 | 1080.0003 | 2 | 24 | 4.183005 | 4.889973 | 1.466134 | 9.4e-11 | 5.936945 | 3.11e-10
2018-02-01 08:19 | 233943.7 | 1200.0023 | 2 | 24 | 4.200396 | 4.633486 | 1.6272 | 9.4e-11 | 6.612664 | 3.11e-10
2018-02-01 08:21 | 234063.7 | 1320.0015 | 2 | 24 | 4.2004 | 4.107616 | 1.772793 | 9.4e-11 | 7.224213 | 3.11e-10
2018-02-01 08:23 | 234183.7 | 1440.0008 | 2 | 24 | 4.200396 | 3.61006 | 1.901331 | 9.4e-11 | 7.764125 | 3.11e-10
2018-02-01 08:24 | 234273.6 | 1529.9089 | 2 | 24 | 4.200388 | 3.259981 | 1.98707 | 9.4e-11 | 8.124263 | 3.11e-10
2018-02-01 08:26 | 234393.6 | 120.0015 | 3 | 24 | 4.227673 | 3.259882 | 2.095281 | 9.4e-11 | 8.580152 | 3.11e-10
2018-02-01 08:28 | 234513.6 | 240.0003 | 3 | 24 | 4.259818 | 3.259886 | 2.20393 | 9.4e-11 | 9.041203 | 3.11e-10
2018-02-01 08:30 | 234633.6 | 360.0004 | 3 | 24 | 4.294497 | 3.259909 | 2.31258 | 9.4e-11 | 9.505895 | 3.11e-10
2018-02-01 08:32 | 234753.6 | 480.003 | 3 | 24 | 4.33142 | 3.259892 | 2.421232 | 9.4e-11 | 9.974484 | 3.11e-10
2018-02-01 08:34 | 234873.6 | 600.0002 | 3 | 24 | 4.370292 | 3.259901 | 2.529884 | 9.4e-11 | 10.4472 | 3.11e-10
2018-02-01 08:36 | 234993.6 | 720.0016 | 3 | 24 | 4.400401 | 3.072763 | 2.637695 | 9.4e-11 | 10.92038 | 3.11e-10
2018-02-01 08:38 | 235113.6 | 840.003 | 3 | 24 | 4.400397 | 2.558493 | 2.731113 | 9.4e-11 | 11.33146 | 3.11e-10
2018-02-01 08:40 | 235233.6 | 960.0004 | 3 | 24 | 4.400371 | 2.149649 | 2.809354 | 9.4e-11 | 11.67575 | 3.11e-10
2018-02-01 08:42 | 235353.6 | 1080.0012 | 3 | 24 | 4.40038 | 1.816483 | 2.875275 | 9.4e-11 | 11.96583 | 3.11e-10
2018-02-01 08:44 | 235473.6 | 1200.0012 | 3 | 24 | 4.400386 | 1.544365 | 2.931131 | 9.4e-11 | 12.21162 | 3.11e-10
2018-02-01 08:46 | 235593.6 | 1320.0004 | 3 | 24 | 4.400383 | 1.320295 | 2.978744 | 9.4e-11 | 12.42113 | 3.11e-10
2018-02-01 08:48 | 235713.6 | 1440.0005 | 3 | 24 | 4.400352 | 1.13567 | 3.019577 | 9.4e-11 | 12.60081 | 3.11e-10
2018-02-01 08:50 | 235833.6 | 1560.0013 | 3 | 24 | 4.400353 | 0.9831314 | 3.054811 | 9.4e-11 | 12.75586 | 3.11e-10
2018-02-01 08:52 | 235953.6 | 1680.0015 | 3 | 24 | 4.400363 | 0.8558273 | 3.08539 | 9.4e-11 | 12.89041 | 3.11e-10
2018-02-01 08:54 | 236073.6 | 1800.0031 | 3 | 24 | 4.40037 | 0.748991 | 3.112077 | 9.4e-11 | 13.00785 | 3.11e-10
2018-02-01 08:56 | 236193.6 | 1920.0019 | 3 | 24 | 4.400353 | 0.6589336 | 3.135495 | 9.4e-11 | 13.1109 | 3.11e-10
2018-02-01 08:58 | 236313.6 | 2040.0004 | 3 | 24 | 4.400357 | 0.5820503 | 3.156133 | 9.4e-11 | 13.20171 | 3.11e-10
2018-02-01 09:00 | 236433.6 | 2160.0012 | 3 | 24 | 4.400345 | 0.5159512 | 3.174404 | 9.4e-11 | 13.28211 | 3.11e-10
2018-02-01 09:02 | 236553.6 | 2280.0004 | 3 | 24 | 4.400327 | 0.4589901 | 3.190638 | 9.4e-11 | 13.35354 | 3.11e-10
2018-02-01 09:04 | 236673.6 | 2400.0004 | 3 | 24 | 4.400358 | 0.4103413 | 3.205105 | 9.4e-11 | 13.4172 | 3.11e-10
2018-02-01 09:06 | 236793.6 | 2520.0013 | 3 | 24 | 4.400345 | 0.3667736 | 3.218029 | 9.4e-11 | 13.47407 | 3.11e-10
2018-02-01 09:08 | 236913.6 | 2640.0013 | 3 | 24 | 4.400296 | 0.3277779 | 3.229597 | 9.4e-11 | 13.52497 | 3.11e-10
2018-02-01 09:10 | 237033.6 | 2760.0004 | 3 | 24 | 4.40034 | 0.2947845 | 3.23997 | 9.4e-11 | 13.57062 | 3.11e-10
2018-02-01 09:12 | 237153.6 | 2880.0013 | 3 | 24 | 4.400343 | 0.2650452 | 3.24928 | 9.4e-11 | 13.61159 | 3.11e-10
2018-02-01 09:14 | 237273.6 | 3000.0012 | 3 | 24 | 4.400342 | 0.2384968 | 3.25765 | 9.4e-11 | 13.64842 | 3.11e-10
2018-02-01 09:16 | 237393.6 | 3120.0004 | 3 | 24 | 4.400303 | 0.2140732 | 3.265184 | 9.4e-11 | 13.68157 | 3.11e-10
2018-02-01 09:18 | 237513.6 | 3240.0012 | 3 | 24 | 4.400317 | 0.1929226 | 3.27197 | 9.4e-11 | 13.71143 | 3.11e-10
2018-02-01 09:20 | 237633.6 | 3360.0004 | 3 | 24 | 4.400338 | 0.1742382 | 3.278084 | 9.4e-11 | 13.73833 | 3.11e-10
2018-02-01 09:22 | 237753.6 | 3480.002 | 3 | 24 | 4.400329 | 0.1571369 | 3.283593 | 9.4e-11 | 13.76258 | 3.11e-10
2018-02-01 09:24 | 237873.6 | 3600.0004 | 3 | 24 | 4.400308 | 0.1418018 | 3.288563 | 9.4e-11 | 13.78444 | 3.11e-10
2018-02-01 09:26 | 237993.6 | 3720.0005 | 3 | 24 | 4.400326 | 0.1281223 | 3.293046 | 9.4e-11 | 13.80417 | 3.11e-10
2018-02-01 09:28 | 238113.6 | 3840.0022 | 3 | 24 | 4.400319 | 0.1151981 | 3.297093 | 9.4e-11 | 13.82198 | 3.11e-10
2018-02-01 09:30 | 238233.6 | 3960.0031 | 3 | 24 | 4.400317 | 0.1041508 | 3.300745 | 9.4e-11 | 13.83805 | 3.11e-10
2018-02-01 09:32 | 238353.6 | 4080.0011 | 3 | 24 | 4.400279 | 0.09368515 | 3.304039 | 9.4e-11 | 13.85254 | 3.11e-10
2018-02-01 09:34 | 238473.6 | 4200.0015 | 3 | 24 | 4.400286 | 0.08491898 | 3.307016 | 9.4e-11 | 13.86564 | 3.11e-10
2018-02-01 09:35 | 238522.6 | 4248.9174 | 3 | 24 | 4.400291 | 0.08149147 | 3.308146 | 9.4e-11 | 13.87061 | 3.11e-10
2018-02-01 09:37 | 238642.6 | 120.002 | 4 | 24 | 4.394466 | 0 | 3.308146 | 9.4e-11 | 13.87062 | 3.11e-10
2018-02-01 09:39 | 238762.6 | 240.0021 | 4 | 24 | 4.393824 | 0 | 3.308146 | 9.4e-11 | 13.87062 | 3.11e-10
2018-02-01 09:40 | 238822.6 | 300.001 | 4 | 24 | 4.393605 | 0 | 3.308146 | 9.4e-11 | 13.87062 | 3.11e-10
2018-02-01 09:42 | 238942.7 | 120.0018 | 5 | 24 | 4.159988 | -3.260036 | 3.308146 | 0.1086556 | 13.87062 | 0.4550692
2018-02-01 09:44 | 239062.7 | 240.0018 | 5 | 24 | 4.119719 | -3.260053 | 3.308146 | 0.2173066 | 13.87062 | 0.9048544
2018-02-01 09:46 | 239182.7 | 360.0009 | 5 | 24 | 4.07938 | -3.260065 | 3.308146 | 0.3259597 | 13.87062 | 1.35029
2018-02-01 09:48 | 239302.7 | 480.0009 | 5 | 24 | 4.038491 | -3.260051 | 3.308146 | 0.4346206 | 13.87062 | 1.79134
2018-02-01 09:50 | 239422.7 | 600.0009 | 5 | 24 | 3.997808 | -3.260036 | 3.308146 | 0.5432792 | 13.87062 | 2.227941
2018-02-01 09:52 | 239542.7 | 720.0018 | 5 | 24 | 3.957967 | -3.260098 | 3.308146 | 0.6519343 | 13.87062 | 2.660148
2018-02-01 09:54 | 239662.7 | 840.0018 | 5 | 24 | 3.919418 | -3.260048 | 3.308146 | 0.760596 | 13.87062 | 3.08812
2018-02-01 09:56 | 239782.7 | 960.0027 | 5 | 24 | 3.882295 | -3.260053 | 3.308146 | 0.8692511 | 13.87062 | 3.511956
2018-02-01 09:58 | 239902.7 | 1080.0002 | 5 | 24 | 3.846704 | -3.260032 | 3.308146 | 0.9779084 | 13.87062 | 3.931848
2018-02-01 10:00 | 240022.7 | 1200.0018 | 5 | 24 | 3.812877 | -3.260037 | 3.308146 | 1.086567 | 13.87062 | 4.347972
2018-02-01 10:02 | 240142.7 | 1320.0001 | 5 | 24 | 3.780827 | -3.260055 | 3.308146 | 1.19522 | 13.87062 | 4.760493
2018-02-01 10:04 | 240262.7 | 1440.0009 | 5 | 24 | 3.750814 | -3.260042 | 3.308146 | 1.303882 | 13.87062 | 5.169675
2018-02-01 10:06 | 240382.7 | 1560.0019 | 5 | 24 | 3.722757 | -3.260034 | 3.308146 | 1.412538 | 13.87062 | 5.57568
2018-02-01 10:08 | 240502.7 | 1680.0014 | 5 | 24 | 3.696654 | -3.260009 | 3.308146 | 1.521195 | 13.87062 | 5.97875
2018-02-01 10:10 | 240622.7 | 1800 | 5 | 24 | 3.672401 | -3.260025 | 3.308146 | 1.629851 | 13.87062 | 6.379079
2018-02-01 10:12 | 240742.7 | 1920.002 | 5 | 24 | 3.649941 | -3.260013 | 3.308146 | 1.738508 | 13.87062 | 6.776877
2018-02-01 10:14 | 240862.7 | 2040.0022 | 5 | 24 | 3.629328 | -3.260015 | 3.308146 | 1.847172 | 13.87062 | 7.172356
2018-02-01 10:16 | 240982.7 | 2160.0011 | 5 | 24 | 3.610545 | -3.260065 | 3.308146 | 1.955825 | 13.87062 | 7.565659
2018-02-01 10:18 | 241102.7 | 2280.001 | 5 | 24 | 3.593482 | -3.260011 | 3.308146 | 2.064478 | 13.87062 | 7.957013
2018-02-01 10:20 | 241222.7 | 2400.0014 | 5 | 24 | 3.57792 | -3.260036 | 3.308146 | 2.173136 | 13.87062 | 8.346619
2018-02-01 10:22 | 241342.7 | 2520.0009 | 5 | 24 | 3.563404 | -3.260011 | 3.308146 | 2.281795 | 13.87062 | 8.734593
2018-02-01 10:24 | 241462.7 | 2640.0007 | 5 | 24 | 3.549445 | -3.260046 | 3.308146 | 2.390457 | 13.87062 | 9.12104
2018-02-01 10:26 | 241582.7 | 2760.0019 | 5 | 24 | 3.53563 | -3.260056 | 3.308146 | 2.49912 | 13.87062 | 9.505984
2018-02-01 10:28 | 241702.7 | 2880.0011 | 5 | 24 | 3.521053 | -3.260034 | 3.308146 | 2.60778 | 13.87062 | 9.889385
2018-02-01 10:30 | 241822.7 | 3000.0005 | 5 | 24 | 3.504209 | -3.260051 | 3.308146 | 2.716434 | 13.87062 | 10.27108
2018-02-01 10:32 | 241942.7 | 3120.0033 | 5 | 24 | 3.482401 | -3.260034 | 3.308146 | 2.825095 | 13.87062 | 10.65073
2018-02-01 10:34 | 242062.7 | 3240.0022 | 5 | 24 | 3.452165 | -3.260015 | 3.308146 | 2.933751 | 13.87062 | 11.02755
2018-02-01 10:36 | 242182.7 | 3360.0019 | 5 | 24 | 3.410575 | -3.260015 | 3.308146 | 3.042403 | 13.87062 | 11.40051
2018-02-01 10:38 | 242302.7 | 3480.0002 | 5 | 24 | 3.34285 | -3.260015 | 3.308146 | 3.151058 | 13.87062 | 11.76777
2018-02-01 10:40 | 242422.7 | 3600.0012 | 5 | 24 | 3.185232 | -3.260056 | 3.308146 | 3.259716 | 13.87062 | 12.12405
2018-02-01 10:41 | 242472.9 | 3650.2038 | 5 | 24 | 2.999984 | -3.259979 | 3.308146 | 3.305174 | 13.87062 | 12.26528
2018-02-01 10:43 | 242592.9 | 120.0007 | 6 | 24 | 3.295544 | 0 | 3.308146 | 3.305174 | 13.87062 | 12.26528
2018-02-01 10:45 | 242712.9 | 240.0011 | 6 | 24 | 3.305764 | 0 | 3.308146 | 3.305174 | 13.87062 | 12.26528
2018-02-01 10:46 | 242772.9 | 300.0021 | 6 | 24 | 3.309052 | 0 | 3.308146 | 3.305174 | 13.87062 | 12.26528
2018-02-01 10:46 | 242773 | 0.0024 | 7 | 25 | 3.309077 | 0 | 0 | 0 | 0 | 0
2018-02-01 10:48 | 242893 | 120.0023 | 2 | 25 | 3.94202 | 4.88987 | 0.1622901 | 2.59e-10 | 0.6193008 | 8.56e-10
2018-02-01 10:50 | 243013 | 240.0027 | 2 | 25 | 3.993343 | 4.889925 | 0.3252725 | 2.59e-10 | 1.266467 | 8.56e-10
2018-02-01 10:52 | 243133 | 360.002 | 2 | 25 | 4.02985 | 4.889929 | 0.4882509 | 2.59e-10 | 1.920412 | 8.56e-10
2018-02-01 10:54 | 243253 | 480.0008 | 2 | 25 | 4.059345 | 4.889923 | 0.6512331 | 2.59e-10 | 2.579658 | 8.56e-10
2018-02-01 10:56 | 243373 | 600.0015 | 2 | 25 | 4.08497 | 4.889946 | 0.8142104 | 2.59e-10 | 3.24338 | 8.56e-10
2018-02-01 10:58 | 243493 | 720.0022 | 2 | 25 | 4.107508 | 4.889917 | 0.9771948 | 2.59e-10 | 3.911025 | 8.56e-10
2018-02-01 11:00 | 243613 | 840.0014 | 2 | 25 | 4.130613 | 4.889923 | 1.140183 | 2.59e-10 | 4.582355 | 8.56e-10
2018-02-01 11:02 | 243733 | 960.0006 | 2 | 25 | 4.155796 | 4.889986 | 1.303165 | 2.59e-10 | 5.257596 | 8.56e-10
2018-02-01 11:04 | 243853 | 1080.0022 | 2 | 25 | 4.183395 | 4.88998 | 1.466154 | 2.59e-10 | 5.937149 | 8.56e-10
2018-02-01 11:06 | 243973 | 1200.0006 | 2 | 25 | 4.200407 | 4.625858 | 1.6271 | 2.59e-10 | 6.612402 | 8.56e-10
2018-02-01 11:08 | 244093 | 1320.0022 | 2 | 25 | 4.20039 | 4.100103 | 1.772434 | 2.59e-10 | 7.222865 | 8.56e-10
2018-02-01 11:10 | 244213 | 1440.0006 | 2 | 25 | 4.200403 | 3.604074 | 1.900754 | 2.59e-10 | 7.761861 | 8.56e-10
2018-02-01 11:11 | 244301.7 | 1528.6315 | 2 | 25 | 4.200415 | 3.259991 | 1.985189 | 2.59e-10 | 8.116521 | 8.56e-10
2018-02-01 11:13 | 244421.7 | 120.0019 | 3 | 25 | 4.227762 | 3.259937 | 2.093404 | 2.59e-10 | 8.572432 | 8.56e-10
2018-02-01 11:15 | 244541.7 | 240.001 | 3 | 25 | 4.259923 | 3.259914 | 2.202051 | 2.59e-10 | 9.033486 | 8.56e-10
2018-02-01 11:17 | 244661.7 | 360.0003 | 3 | 25 | 4.294584 | 3.259939 | 2.310699 | 2.59e-10 | 9.498183 | 8.56e-10
2018-02-01 11:19 | 244781.7 | 480.0003 | 3 | 25 | 4.33158 | 3.25993 | 2.41935 | 2.59e-10 | 9.966784 | 8.56e-10
2018-02-01 11:21 | 244901.7 | 600.0002 | 3 | 25 | 4.370482 | 3.259937 | 2.528006 | 2.59e-10 | 10.43953 | 8.56e-10
2018-02-01 11:23 | 245021.7 | 720.0002 | 3 | 25 | 4.400403 | 3.06934 | 2.635788 | 2.59e-10 | 10.91261 | 8.56e-10
2018-02-01 11:25 | 245141.7 | 840.001 | 3 | 25 | 4.400396 | 2.555712 | 2.729116 | 2.59e-10 | 11.32329 | 8.56e-10
2018-02-01 11:27 | 245261.7 | 960.0003 | 3 | 25 | 4.400404 | 2.148575 | 2.807284 | 2.59e-10 | 11.66726 | 8.56e-10
2018-02-01 11:29 | 245381.7 | 1080.0003 | 3 | 25 | 4.400375 | 1.815166 | 2.87316 | 2.59e-10 | 11.95714 | 8.56e-10
2018-02-01 11:31 | 245501.7 | 1200.0018 | 3 | 25 | 4.400394 | 1.543686 | 2.928986 | 2.59e-10 | 12.20279 | 8.56e-10
2018-02-01 11:33 | 245621.7 | 1320.0002 | 3 | 25 | 4.400394 | 1.320669 | 2.976579 | 2.59e-10 | 12.41222 | 8.56e-10
2018-02-01 11:35 | 245741.7 | 1440.0002 | 3 | 25 | 4.400393 | 1.136305 | 3.017406 | 2.59e-10 | 12.59188 | 8.56e-10
2018-02-01 11:37 | 245861.7 | 1560.0019 | 3 | 25 | 4.400379 | 0.9834881 | 3.052643 | 2.59e-10 | 12.74693 | 8.56e-10
2018-02-01 11:39 | 245981.7 | 1680.0002 | 3 | 25 | 4.400376 | 0.8565178 | 3.083237 | 2.59e-10 | 12.88156 | 8.56e-10
2018-02-01 11:41 | 246101.7 | 1800.0013 | 3 | 25 | 4.400342 | 0.7494316 | 3.109953 | 2.59e-10 | 12.99912 | 8.56e-10
2018-02-01 11:43 | 246221.7 | 1920.002 | 3 | 25 | 4.400345 | 0.6600056 | 3.133405 | 2.59e-10 | 13.10231 | 8.56e-10
2018-02-01 11:45 | 246341.7 | 2040.0017 | 3 | 25 | 4.400316 | 0.5827656 | 3.154092 | 2.59e-10 | 13.19334 | 8.56e-10
2018-02-01 11:47 | 246461.7 | 2160.0007 | 3 | 25 | 4.400373 | 0.5184479 | 3.172415 | 2.59e-10 | 13.27397 | 8.56e-10
2018-02-01 11:49 | 246581.7 | 2280.0001 | 3 | 25 | 4.400365 | 0.4614716 | 3.188702 | 2.59e-10 | 13.34564 | 8.56e-10
2018-02-01 11:51 | 246701.7 | 2400.0008 | 3 | 25 | 4.400353 | 0.4116917 | 3.20322 | 2.59e-10 | 13.40952 | 8.56e-10
2018-02-01 11:53 | 246821.7 | 2520.0003 | 3 | 25 | 4.400337 | 0.3682518 | 3.216196 | 2.59e-10 | 13.46662 | 8.56e-10
2018-02-01 11:55 | 246941.7 | 2640.0001 | 3 | 25 | 4.400326 | 0.3296185 | 3.227814 | 2.59e-10 | 13.51775 | 8.56e-10
2018-02-01 11:57 | 247061.7 | 2760.002 | 3 | 25 | 4.400301 | 0.2953796 | 3.238232 | 2.59e-10 | 13.56359 | 8.56e-10
2018-02-01 11:59 | 247181.7 | 2880.0017 | 3 | 25 | 4.400318 | 0.2658253 | 3.247591 | 2.59e-10 | 13.60477 | 8.56e-10
2018-02-01 12:01 | 247301.7 | 3000.0006 | 3 | 25 | 4.400328 | 0.238966 | 3.256001 | 2.59e-10 | 13.64178 | 8.56e-10
2018-02-01 12:03 | 247421.7 | 3120.0022 | 3 | 25 | 4.400311 | 0.2147522 | 3.263564 | 2.59e-10 | 13.67506 | 8.56e-10
2018-02-01 12:05 | 247541.7 | 3240.0006 | 3 | 25 | 4.400331 | 0.1939907 | 3.270369 | 2.59e-10 | 13.705 | 8.56e-10
2018-02-01 12:07 | 247661.7 | 3360.0006 | 3 | 25 | 4.400311 | 0.1745663 | 3.2765 | 2.59e-10 | 13.73198 | 8.56e-10
2018-02-01 12:09 | 247781.7 | 3480.0006 | 3 | 25 | 4.400291 | 0.1571369 | 3.282027 | 2.59e-10 | 13.7563 | 8.56e-10
2018-02-01 12:11 | 247901.7 | 3600.0015 | 3 | 25 | 4.400313 | 0.1420612 | 3.287015 | 2.59e-10 | 13.77825 | 8.56e-10
2018-02-01 12:13 | 248021.7 | 3720.0016 | 3 | 25 | 4.400301 | 0.1279869 | 3.291516 | 2.59e-10 | 13.79806 | 8.56e-10
2018-02-01 12:15 | 248141.7 | 3840.0015 | 3 | 25 | 4.400311 | 0.1159039 | 3.295577 | 2.59e-10 | 13.81592 | 8.56e-10
2018-02-01 12:17 | 248261.7 | 3960.0007 | 3 | 25 | 4.400304 | 0.1046314 | 3.299242 | 2.59e-10 | 13.83205 | 8.56e-10
2018-02-01 12:19 | 248381.7 | 4080.0023 | 3 | 25 | 4.400293 | 0.09437561 | 3.302562 | 2.59e-10 | 13.84666 | 8.56e-10
2018-02-01 12:21 | 248501.7 | 4200.0023 | 3 | 25 | 4.400286 | 0.08525276 | 3.305561 | 2.59e-10 | 13.85985 | 8.56e-10
2018-02-01 12:22 | 248558 | 4256.2845 | 3 | 25 | 4.400295 | 0.08149529 | 3.306864 | 2.59e-10 | 13.86559 | 8.56e-10
2018-02-01 12:24 | 248678 | 120 | 4 | 25 | 4.394473 | 0 | 3.306864 | 2.59e-10 | 13.86559 | 8.56e-10
2018-02-01 12:26 | 248798 | 240.0008 | 4 | 25 | 4.393844 | 0 | 3.306864 | 2.59e-10 | 13.86559 | 8.56e-10
2018-02-01 12:27 | 248858 | 300.0013 | 4 | 25 | 4.393612 | 0 | 3.306864 | 2.59e-10 | 13.86559 | 8.56e-10
2018-02-01 12:29 | 248978.1 | 120.0002 | 5 | 25 | 4.15993 | -3.26015 | 3.306864 | 0.1086556 | 13.86559 | 0.455056
2018-02-01 12:31 | 249098.1 | 240.0028 | 5 | 25 | 4.119737 | -3.260115 | 3.306864 | 0.2173185 | 13.86559 | 0.9048877
2018-02-01 12:33 | 249218.1 | 360.0002 | 5 | 25 | 4.079454 | -3.260119 | 3.306864 | 0.3259723 | 13.86559 | 1.350331
2018-02-01 12:35 | 249338.1 | 480.0019 | 5 | 25 | 4.038592 | -3.260129 | 3.306864 | 0.4346401 | 13.86559 | 1.791419
2018-02-01 12:37 | 249458.1 | 600.0002 | 5 | 25 | 3.997901 | -3.260132 | 3.306864 | 0.5433005 | 13.86559 | 2.22804
2018-02-01 12:39 | 249578.1 | 720.0003 | 5 | 25 | 3.95806 | -3.260139 | 3.306864 | 0.651957 | 13.86559 | 2.660266
2018-02-01 12:41 | 249698.1 | 840.0028 | 5 | 25 | 3.919461 | -3.260065 | 3.306864 | 0.7606235 | 13.86559 | 3.088265
2018-02-01 12:43 | 249818.1 | 960.0003 | 5 | 25 | 3.882306 | -3.260123 | 3.306864 | 0.8692789 | 13.86559 | 3.512104
2018-02-01 12:45 | 249938.1 | 1080.0003 | 5 | 25 | 3.846691 | -3.260127 | 3.306864 | 0.9779392 | 13.86559 | 3.932007
2018-02-01 12:47 | 250058.1 | 1200.0003 | 5 | 25 | 3.812846 | -3.260127 | 3.306864 | 1.086594 | 13.86559 | 4.348114
2018-02-01 12:49 | 250178.1 | 1320.0011 | 5 | 25 | 3.780743 | -3.260097 | 3.306864 | 1.19525 | 13.86559 | 4.760642
2018-02-01 12:51 | 250298.1 | 1440.0011 | 5 | 25 | 3.750648 | -3.260077 | 3.306864 | 1.303905 | 13.86559 | 5.169788
2018-02-01 12:53 | 250418.1 | 1560.0002 | 5 | 25 | 3.722499 | -3.260081 | 3.306864 | 1.412561 | 13.86559 | 5.57577
2018-02-01 12:55 | 250538.1 | 1680.0003 | 5 | 25 | 3.696321 | -3.260053 | 3.306864 | 1.521223 | 13.86559 | 5.978827
2018-02-01 12:57 | 250658.1 | 1800.0019 | 5 | 25 | 3.672025 | -3.260067 | 3.306864 | 1.629879 | 13.86559 | 6.379118
2018-02-01 12:59 | 250778.1 | 1920.0003 | 5 | 25 | 3.64955 | -3.260044 | 3.306864 | 1.738534 | 13.86559 | 6.776863
2018-02-01 13:01 | 250898.1 | 2040.0018 | 5 | 25 | 3.628883 | -3.26004 | 3.306864 | 1.847192 | 13.86559 | 7.172275
2018-02-01 13:03 | 251018.1 | 2160.0011 | 5 | 25 | 3.61007 | -3.260021 | 3.306864 | 1.955848 | 13.86559 | 7.565539
2018-02-01 13:05 | 251138.1 | 2280.0011 | 5 | 25 | 3.59301 | -3.260048 | 3.306864 | 2.064503 | 13.86559 | 7.956848
2018-02-01 13:07 | 251258.1 | 2400.0019 | 5 | 25 | 3.577418 | -3.260005 | 3.306864 | 2.173164 | 13.86559 | 8.34641
2018-02-01 13:09 | 251378.1 | 2520.0006 | 5 | 25 | 3.562911 | -3.259961 | 3.306864 | 2.281821 | 13.86559 | 8.734324
2018-02-01 13:11 | 251498.1 | 2640.001 | 5 | 25 | 3.548951 | -3.259986 | 3.306864 | 2.390476 | 13.86559 | 9.120691
2018-02-01 13:13 | 251618.1 | 2760.0007 | 5 | 25 | 3.535153 | -3.260021 | 3.306864 | 2.499136 | 13.86559 | 9.505574
2018-02-01 13:15 | 251738.1 | 2880.0002 | 5 | 25 | 3.520616 | -3.260044 | 3.306864 | 2.607794 | 13.86559 | 9.88892
2018-02-01 13:17 | 251858.1 | 3000.0006 | 5 | 25 | 3.50379 | -3.260017 | 3.306864 | 2.716455 | 13.86559 | 10.27059
2018-02-01 13:19 | 251978.1 | 3120.0004 | 5 | 25 | 3.48194 | -3.260011 | 3.306864 | 2.825103 | 13.86559 | 10.65014
2018-02-01 13:21 | 252098.1 | 3240.0007 | 5 | 25 | 3.4516 | -3.260065 | 3.306864 | 2.933759 | 13.86559 | 11.02691
2018-02-01 13:23 | 252218.1 | 3360.0005 | 5 | 25 | 3.409931 | -3.260036 | 3.306864 | 3.042421 | 13.86559 | 11.39985
2018-02-01 13:25 | 252338.1 | 3480.0015 | 5 | 25 | 3.341872 | -3.260074 | 3.306864 | 3.151083 | 13.86559 | 11.76704
2018-02-01 13:27 | 252458.1 | 3600.0017 | 5 | 25 | 3.181793 | -3.260036 | 3.306864 | 3.259738 | 13.86559 | 12.12312
2018-02-01 13:28 | 252506.8 | 3648.7328 | 5 | 25 | 2.999993 | -3.259995 | 3.306864 | 3.303865 | 13.86559 | 12.26012
2018-02-01 13:30 | 252626.9 | 120.0004 | 6 | 25 | 3.294785 | 0 | 3.306864 | 3.303865 | 13.86559 | 12.26012
2018-02-01 13:32 | 252746.9 | 239.9999 | 6 | 25 | 3.305017 | 0 | 3.306864 | 3.303865 | 13.86559 | 12.26012
2018-02-01 13:33 | 252806.9 | 300.0019 | 6 | 25 | 3.308332 | 0 | 3.306864 | 3.303865 | 13.86559 | 12.26012
2018-02-01 13:33 | 252806.9 | 0.0025 | 7 | 26 | 3.308276 | 0 | 0 | 0 | 0 | 0
2018-02-01 13:35 | 252927 | 120.0014 | 2 | 26 | 3.942439 | 4.889874 | 0.1622874 | 2.08e-10 | 0.6193193 | 6.89e-10
2018-02-01 13:37 | 253047 | 240.0009 | 2 | 26 | 3.99382 | 4.889877 | 0.3252632 | 2.08e-10 | 1.266534 | 6.89e-10
2018-02-01 13:39 | 253167 | 360.0019 | 2 | 26 | 4.030281 | 4.889883 | 0.48825 | 2.08e-10 | 1.920585 | 6.89e-10
2018-02-01 13:41 | 253287 | 480.0014 | 2 | 26 | 4.059727 | 4.889868 | 0.6512235 | 2.08e-10 | 2.579864 | 6.89e-10
2018-02-01 13:43 | 253407 | 600.002 | 2 | 26 | 4.085371 | 4.889893 | 0.8141979 | 2.08e-10 | 3.243639 | 6.89e-10
2018-02-01 13:45 | 253527 | 720.0015 | 2 | 26 | 4.107856 | 4.889853 | 0.9771799 | 2.08e-10 | 3.911334 | 6.89e-10
2018-02-01 13:47 | 253647 | 840.0003 | 2 | 26 | 4.130885 | 4.889856 | 1.140159 | 2.08e-10 | 4.582681 | 6.89e-10
2018-02-01 13:49 | 253767 | 960.0005 | 2 | 26 | 4.155967 | 4.889881 | 1.30314 | 2.08e-10 | 5.257953 | 6.89e-10
2018-02-01 13:51 | 253887 | 1080.001 | 2 | 26 | 4.183455 | 4.889904 | 1.46612 | 2.08e-10 | 5.93749 | 6.89e-10
2018-02-01 13:53 | 254007 | 1200.0003 | 2 | 26 | 4.200392 | 4.624939 | 1.62705 | 2.08e-10 | 6.612682 | 6.89e-10
2018-02-01 13:55 | 254127 | 1320.0015 | 2 | 26 | 4.200414 | 4.099712 | 1.77237 | 2.08e-10 | 7.223081 | 6.89e-10
2018-02-01 13:57 | 254247 | 1440.0004 | 2 | 26 | 4.200416 | 3.602911 | 1.900639 | 2.08e-10 | 7.761865 | 6.89e-10
2018-02-01 13:59 | 254334.7 | 1527.6953 | 2 | 26 | 4.20039 | 3.259981 | 1.984175 | 2.08e-10 | 8.112752 | 6.89e-10
2018-02-01 14:01 | 254454.7 | 120.0006 | 3 | 26 | 4.227757 | 3.25985 | 2.092384 | 2.08e-10 | 8.568632 | 6.89e-10
2018-02-01 14:03 | 254574.7 | 240.0005 | 3 | 26 | 4.259957 | 3.259918 | 2.201036 | 2.08e-10 | 9.029712 | 6.89e-10
2018-02-01 14:05 | 254694.7 | 360.0023 | 3 | 26 | 4.294705 | 3.259914 | 2.309695 | 2.08e-10 | 9.49446 | 6.89e-10
2018-02-01 14:07 | 254814.7 | 480.0008 | 3 | 26 | 4.331722 | 3.259918 | 2.418346 | 2.08e-10 | 9.963076 | 6.89e-10
2018-02-01 14:09 | 254934.7 | 600.0001 | 3 | 26 | 4.370639 | 3.259918 | 2.527002 | 2.08e-10 | 10.43584 | 6.89e-10
2018-02-01 14:11 | 255054.7 | 720.0015 | 3 | 26 | 4.400399 | 3.066761 | 2.63475 | 2.08e-10 | 10.90878 | 6.89e-10
2018-02-01 14:13 | 255174.7 | 840 | 3 | 26 | 4.400396 | 2.55345 | 2.728003 | 2.08e-10 | 11.31913 | 6.89e-10
2018-02-01 14:15 | 255294.7 | 960.0025 | 3 | 26 | 4.400390625 | 2.145649 | 2.806093 | 2.08e-10 | 11.66275 | 6.89e-10
2018-02-01 14:17 | 255414.7 | 1080.0008 | 3 | 26 | 4.4004 | 1.813381 | 2.871878 | 2.08e-10 | 11.95224 | 6.89e-10
2018-02-01 14:19 | 255534.7 | 1200.0016 | 3 | 26 | 4.400367 | 1.540281 | 2.927617 | 2.08e-10 | 12.19751 | 6.89e-10
2018-02-01 14:21 | 255654.7 | 1320.0023 | 3 | 26 | 4.400382 | 1.316332 | 2.975095 | 2.08e-10 | 12.40643 | 6.89e-10
2018-02-01 14:23 | 255774.7 | 1440.0015 | 3 | 26 | 4.400357 | 1.131992 | 3.015799 | 2.08e-10 | 12.58554 | 6.89e-10
2018-02-01 14:25 | 255894.7 | 1560.0023 | 3 | 26 | 4.400336 | 0.9792156 | 3.050923 | 2.08e-10 | 12.7401 | 6.89e-10
2018-02-01 14:27 | 256014.7 | 1680.0023 | 3 | 26 | 4.400343 | 0.8527317 | 3.081407 | 2.08e-10 | 12.87424 | 6.89e-10
2018-02-01 14:29 | 256134.7 | 1800.0008 | 3 | 26 | 4.400321 | 0.7461777 | 3.10802 | 2.08e-10 | 12.99135 | 6.89e-10
2018-02-01 14:31 | 256254.7 | 1920.0016 | 3 | 26 | 4.400351 | 0.6573086 | 3.131377 | 2.08e-10 | 13.09413 | 6.89e-10
2018-02-01 14:33 | 256374.7 | 2040.0006 | 3 | 26 | 4.400354 | 0.5812931 | 3.151979 | 2.08e-10 | 13.18478 | 6.89e-10
2018-02-01 14:35 | 256494.7 | 2160.0006 | 3 | 26 | 4.400353 | 0.5161266 | 3.170229 | 2.08e-10 | 13.26509 | 6.89e-10
2018-02-01 14:37 | 256614.7 | 2280.0004 | 3 | 26 | 4.400326 | 0.459219 | 3.186458 | 2.08e-10 | 13.3365 | 6.89e-10
2018-02-01 14:39 | 256734.7 | 2400.0015 | 3 | 26 | 4.400335 | 0.4102764 | 3.200934 | 2.08e-10 | 13.4002 | 6.89e-10
2018-02-01 14:41 | 256854.7 | 2520.0015 | 3 | 26 | 4.400309 | 0.3672009 | 3.213879 | 2.08e-10 | 13.45716 | 6.89e-10
2018-02-01 14:43 | 256974.7 | 2640.0006 | 3 | 26 | 4.40034 | 0.3296223 | 3.22548 | 2.08e-10 | 13.50821 | 6.89e-10
2018-02-01 14:45 | 257094.7 | 2760.0016 | 3 | 26 | 4.400303 | 0.2959423 | 3.235894 | 2.08e-10 | 13.55404 | 6.89e-10
2018-02-01 14:47 | 257214.7 | 2880.0008 | 3 | 26 | 4.400333 | 0.2665234 | 3.245261 | 2.08e-10 | 13.59525 | 6.89e-10
2018-02-01 14:49 | 257334.7 | 3000.0014 | 3 | 26 | 4.400297 | 0.2395611 | 3.253689 | 2.08e-10 | 13.63234 | 6.89e-10
2018-02-01 14:51 | 257454.7 | 3120.0014 | 3 | 26 | 4.400321 | 0.2161884 | 3.261276 | 2.08e-10 | 13.66573 | 6.89e-10
2018-02-01 14:53 | 257574.7 | 3240.0015 | 3 | 26 | 4.400298 | 0.1946163 | 3.268115 | 2.08e-10 | 13.69582 | 6.89e-10
2018-02-01 14:55 | 257694.7 | 3360.0023 | 3 | 26 | 4.400337 | 0.1763744 | 3.274287 | 2.08e-10 | 13.72298 | 6.89e-10
2018-02-01 14:57 | 257814.7 | 3480.0007 | 3 | 26 | 4.400294 | 0.1585865 | 3.27986 | 2.08e-10 | 13.7475 | 6.89e-10
2018-02-01 14:59 | 257934.7 | 3600.0015 | 3 | 26 | 4.400282 | 0.1432915 | 3.284896 | 2.08e-10 | 13.76966 | 6.89e-10
2018-02-01 15:01 | 258054.7 | 3720.0015 | 3 | 26 | 4.400275 | 0.1290016 | 3.289442 | 2.08e-10 | 13.78966 | 6.89e-10
2018-02-01 15:03 | 258174.7 | 3840.0006 | 3 | 26 | 4.40031 | 0.1172028 | 3.293549 | 2.08e-10 | 13.80774 | 6.89e-10
2018-02-01 15:05 | 258294.7 | 3960.0024 | 3 | 26 | 4.400293 | 0.10569 | 3.297264 | 2.08e-10 | 13.82408 | 6.89e-10
2018-02-01 15:07 | 258414.7 | 4080.0008 | 3 | 26 | 4.400328 | 0.09622765 | 3.30062 | 2.08e-10 | 13.83885 | 6.89e-10
2018-02-01 15:09 | 258534.7 | 4200.0008 | 3 | 26 | 4.400315 | 0.08698654 | 3.303654 | 2.08e-10 | 13.8522 | 6.89e-10
2018-02-01 15:10 | 258609.9 | 4275.1701 | 3 | 26 | 4.400307 | 0.08149719 | 3.305408 | 2.08e-10 | 13.85992 | 6.89e-10
2018-02-01 15:12 | 258729.9 | 120.0009 | 4 | 26 | 4.394469 | 0 | 3.305408 | 2.08e-10 | 13.85992 | 6.89e-10
2018-02-01 15:14 | 258849.9 | 240.0001 | 4 | 26 | 4.393867 | 0 | 3.305408 | 2.08e-10 | 13.85992 | 6.89e-10
2018-02-01 15:15 | 258909.9 | 300.0015 | 4 | 26 | 4.393629 | 0 | 3.305408 | 2.08e-10 | 13.85992 | 6.89e-10
2018-02-01 15:17 | 259030 | 120.0012 | 5 | 26 | 4.159411 | -3.260115 | 3.305408 | 0.1086547 | 13.85992 | 0.4549986
2018-02-01 15:19 | 259150 | 240.0004 | 5 | 26 | 4.119154 | -3.260086 | 3.305408 | 0.2173146 | 13.85992 | 0.9047552
2018-02-01 15:21 | 259270 | 360.0004 | 5 | 26 | 4.078935 | -3.260144 | 3.305408 | 0.3259714 | 13.85992 | 1.350153
2018-02-01 15:23 | 259390 | 480.0012 | 5 | 26 | 4.038135 | -3.260127 | 3.305408 | 0.4346318 | 13.85992 | 1.791157
2018-02-01 15:25 | 259510 | 600.0004 | 5 | 26 | 3.997499 | -3.260141 | 3.305408 | 0.5432912 | 13.85992 | 2.227725
2018-02-01 15:27 | 259630 | 720.0014 | 5 | 26 | 3.957662 | -3.260079 | 3.305408 | 0.6519508 | 13.85992 | 2.659918
2018-02-01 15:29 | 259750 | 840.0006 | 5 | 26 | 3.919107 | -3.260115 | 3.305408 | 0.7606169 | 13.85992 | 3.087875
2018-02-01 15:31 | 259870 | 960.0015 | 5 | 26 | 3.881978 | -3.260125 | 3.305408 | 0.8692791 | 13.85992 | 3.511704
2018-02-01 15:33 | 259990 | 1080.0025 | 5 | 26 | 3.846366 | -3.260125 | 3.305408 | 0.9779407 | 13.85992 | 3.931576
2018-02-01 15:35 | 260110 | 1200.0026 | 5 | 26 | 3.812506 | -3.260162 | 3.305408 | 1.086601 | 13.85992 | 4.347667
2018-02-01 15:37 | 260230 | 1320.0004 | 5 | 26 | 3.780415 | -3.260169 | 3.305408 | 1.195261 | 13.85992 | 4.760173
2018-02-01 15:39 | 260350 | 1440.0021 | 5 | 26 | 3.750336 | -3.260183 | 3.305408 | 1.303924 | 13.85992 | 5.169316
2018-02-01 15:41 | 260470 | 1560.0016 | 5 | 26 | 3.722206 | -3.260159 | 3.305408 | 1.41258 | 13.85992 | 5.575266
2018-02-01 15:43 | 260590 | 1680.0007 | 5 | 26 | 3.696022 | -3.260164 | 3.305408 | 1.521243 | 13.85992 | 5.978293
2018-02-01 15:45 | 260710 | 1800.0027 | 5 | 26 | 3.671694 | -3.260139 | 3.305408 | 1.629904 | 13.85992 | 6.378572
2018-02-01 15:47 | 260830 | 1920.0006 | 5 | 26 | 3.649178 | -3.260125 | 3.305408 | 1.738565 | 13.85992 | 6.7763
2018-02-01 15:49 | 260950 | 2040.0006 | 5 | 26 | 3.628489 | -3.260113 | 3.305408 | 1.847229 | 13.85992 | 7.171693
2018-02-01 15:51 | 261070 | 2160.0006 | 5 | 26 | 3.609665 | -3.260098 | 3.305408 | 1.955883 | 13.85992 | 7.564905
2018-02-01 15:53 | 261190 | 2280.0022 | 5 | 26 | 3.59254 | -3.260115 | 3.305408 | 2.06454 | 13.85992 | 7.956174
2018-02-01 15:55 | 261310 | 2400.0008 | 5 | 26 | 3.576912 | -3.260102 | 3.305408 | 2.173192 | 13.85992 | 8.345648
2018-02-01 15:57 | 261430 | 2520.002 | 5 | 26 | 3.562347 | -3.2601 | 3.305408 | 2.281851 | 13.85992 | 8.733513
2018-02-01 15:59 | 261550 | 2640.0011 | 5 | 26 | 3.548385 | -3.260102 | 3.305408 | 2.390505 | 13.85992 | 9.119814
2018-02-01 16:01 | 261670 | 2760.0008 | 5 | 26 | 3.534575 | -3.260079 | 3.305408 | 2.499168 | 13.85992 | 9.504643
2018-02-01 16:03 | 261790 | 2880.0011 | 5 | 26 | 3.519999 | -3.260117 | 3.305408 | 2.607825 | 13.85992 | 9.887917
2018-02-01 16:05 | 261910 | 3000.0019 | 5 | 26 | 3.503139 | -3.260083 | 3.305408 | 2.716484 | 13.85992 | 10.26951
2018-02-01 16:07 | 262030 | 3120.0011 | 5 | 26 | 3.481257 | -3.260106 | 3.305408 | 2.82514 | 13.85992 | 10.64903
2018-02-01 16:09 | 262150 | 3240.0006 | 5 | 26 | 3.450853 | -3.260042 | 3.305408 | 2.9338 | 13.85992 | 11.02573
2018-02-01 16:11 | 262270 | 3360.0007 | 5 | 26 | 3.408893 | -3.260079 | 3.305408 | 3.042459 | 13.85992 | 11.39856
2018-02-01 16:13 | 262390 | 3480.0013 | 5 | 26 | 3.340147 | -3.260104 | 3.305408 | 3.151118 | 13.85992 | 11.7656
2018-02-01 16:15 | 262510 | 3600.0021 | 5 | 26 | 3.177144 | -3.260009 | 3.305408 | 3.259778 | 13.85992 | 12.12139
2018-02-01 16:16 | 262557 | 3646.9891 | 5 | 26 | 2.999996 | -3.260077 | 3.305408 | 3.302324 | 13.85992 | 12.25336
2018-02-01 16:18 | 262677 | 120.0002 | 6 | 26 | 3.296098 | 0 | 3.305408 | 3.302324 | 13.85992 | 12.25336
2018-02-01 16:20 | 262797 | 240.001 | 6 | 26 | 3.306271 | 0 | 3.305408 | 3.302324 | 13.85992 | 12.25336
2018-02-01 16:21 | 262857 | 300.0024 | 6 | 26 | 3.309552 | 0 | 3.305408 | 3.302324 | 13.85992 | 12.25336
2018-02-01 16:21 | 262857 | 0.0025 | 7 | 27 | 3.309593 | 0 | 0 | 0 | 0 | 0
2018-02-01 16:23 | 262977.1 | 120.0018 | 2 | 27 | 3.943061 | 4.89003 | 0.1622879 | 0 | 0.6194652 | 0
2018-02-01 16:25 | 263097.1 | 240.001 | 2 | 27 | 3.994099 | 4.890009 | 0.3252667 | 0 | 1.266761 | 0
2018-02-01 16:27 | 263217.1 | 360.0013 | 2 | 27 | 4.030458 | 4.889969 | 0.4882458 | 0 | 1.920817 | 0
2018-02-01 16:29 | 263337.1 | 480.0018 | 2 | 27 | 4.059841 | 4.890003 | 0.6512249 | 0 | 2.580142 | 0
2018-02-01 16:31 | 263457.1 | 600.0027 | 2 | 27 | 4.085416 | 4.88999 | 0.8142121 | 0 | 3.243981 | 0
2018-02-01 16:33 | 263577.1 | 720.0002 | 2 | 27 | 4.107997 | 4.889961 | 0.9771923 | 0 | 3.911684 | 0
2018-02-01 16:35 | 263697.1 | 840.0011 | 2 | 27 | 4.131038 | 4.889988 | 1.140178 | 0 | 4.583081 | 0
2018-02-01 16:37 | 263817.1 | 960.0018 | 2 | 27 | 4.156218 | 4.890022 | 1.303164 | 0 | 5.258405 | 0
2018-02-01 16:39 | 263937.1 | 1080.0002 | 2 | 27 | 4.183909 | 4.889984 | 1.466143 | 0 | 5.937996 | 0
2018-02-01 16:41 | 264057.1 | 1200.0019 | 2 | 27 | 4.200395 | 4.61541 | 1.626919 | 0 | 6.612583 | 0
2018-02-01 16:43 | 264177.1 | 1320.0011 | 2 | 27 | 4.200387 | 4.090176 | 1.77192 | 0 | 7.221645 | 0
2018-02-01 16:45 | 264297.1 | 1440.001 | 2 | 27 | 4.200417 | 3.595539 | 1.89991 | 0 | 7.759255 | 0
2018-02-01 16:46 | 264383.2 | 1526.0456 | 2 | 27 | 4.200393 | 3.259991 | 1.981787 | 0 | 8.103171 | 0
2018-02-01 16:48 | 264503.2 | 120.002 | 3 | 27 | 4.227728 | 3.259922 | 2.090002 | 8.3e-10 | 8.559079 | 3.381e-09
2018-02-01 16:50 | 264623.2 | 240.002 | 3 | 27 | 4.259923 | 3.25993 | 2.198653 | 8.3e-10 | 9.020152 | 3.381e-09
2018-02-01 16:52 | 264743.2 | 360.0012 | 3 | 27 | 4.29456 | 3.259951 | 2.30731 | 8.3e-10 | 9.484881 | 3.381e-09
2018-02-01 16:54 | 264863.2 | 480.0012 | 3 | 27 | 4.331532 | 3.259924 | 2.415963 | 8.3e-10 | 9.953491 | 3.381e-09
2018-02-01 16:56 | 264983.2 | 600.0002 | 3 | 27 | 4.370455 | 3.259943 | 2.524616 | 8.3e-10 | 10.42622 | 3.381e-09
2018-02-01 16:58 | 265103.2 | 720.002 | 3 | 27 | 4.400414 | 3.070892 | 2.632405 | 8.3e-10 | 10.89932 | 3.381e-09
2018-02-01 17:00 | 265223.2 | 840.002 | 3 | 27 | 4.4004 | 2.55686 | 2.725767 | 8.3e-10 | 11.31015 | 3.381e-09
2018-02-01 17:02 | 265343.2 | 960.0011 | 3 | 27 | 4.400377 | 2.148369 | 2.803951 | 8.3e-10 | 11.65419 | 3.381e-09
2018-02-01 17:04 | 265463.2 | 1080.0004 | 3 | 27 | 4.400377 | 1.814823 | 2.869819 | 8.3e-10 | 11.94404 | 3.381e-09
2018-02-01 17:06 | 265583.2 | 1200.0012 | 3 | 27 | 4.400389 | 1.542358 | 2.925618 | 8.3e-10 | 12.18958 | 3.381e-09
2018-02-01 17:08 | 265703.2 | 1320.0012 | 3 | 27 | 4.400361 | 1.318293 | 2.973166 | 8.3e-10 | 12.3988 | 3.381e-09
2018-02-01 17:10 | 265823.2 | 1440.0004 | 3 | 27 | 4.400352 | 1.133892 | 3.013932 | 8.3e-10 | 12.57819 | 3.381e-09
2018-02-01 17:12 | 265943.2 | 1560.0004 | 3 | 27 | 4.400362 | 0.9811459 | 3.049103 | 8.3e-10 | 12.73296 | 3.381e-09
2018-02-01 17:14 | 266063.2 | 1680.0012 | 3 | 27 | 4.400317 | 0.8534279 | 3.079629 | 8.3e-10 | 12.86728 | 3.381e-09
2018-02-01 17:16 | 266183.2 | 1800.002 | 3 | 27 | 4.400371 | 0.7477341 | 3.106269 | 8.3e-10 | 12.9845 | 3.381e-09
2018-02-01 17:18 | 266303.2 | 1920.0012 | 3 | 27 | 4.400328 | 0.657444 | 3.129646 | 8.3e-10 | 13.08737 | 3.381e-09
2018-02-01 17:20 | 266423.2 | 2040.002 | 3 | 27 | 4.400338 | 0.5813065 | 3.150262 | 8.3e-10 | 13.17809 | 3.381e-09
2018-02-01 17:22 | 266543.2 | 2160.0011 | 3 | 27 | 4.400308 | 0.5149612 | 3.168517 | 8.3e-10 | 13.25842 | 3.381e-09
2018-02-01 17:24 | 266663.2 | 2280.0011 | 3 | 27 | 4.400327 | 0.4591084 | 3.184741 | 8.3e-10 | 13.32981 | 3.381e-09
2018-02-01 17:26 | 266783.2 | 2400.0005 | 3 | 27 | 4.400343 | 0.4099255 | 3.199206 | 8.3e-10 | 13.39346 | 3.381e-09
2018-02-01 17:28 | 266903.2 | 2520.0003 | 3 | 27 | 4.400305 | 0.3662148 | 3.212127 | 8.3e-10 | 13.45032 | 3.381e-09
2018-02-01 17:30 | 267023.2 | 2640.0009 | 3 | 27 | 4.400326 | 0.3288498 | 3.223699 | 8.3e-10 | 13.50124 | 3.381e-09
2018-02-01 17:32 | 267143.2 | 2760.0017 | 3 | 27 | 4.400314 | 0.2951393 | 3.234084 | 8.3e-10 | 13.54693 | 3.381e-09
2018-02-01 17:34 | 267263.2 | 2880.0002 | 3 | 27 | 4.400313 | 0.2657623 | 3.243423 | 8.3e-10 | 13.58803 | 3.381e-09
2018-02-01 17:36 | 267383.2 | 3000.0002 | 3 | 27 | 4.400301 | 0.2391605 | 3.251832 | 8.3e-10 | 13.62503 | 3.381e-09
2018-02-01 17:38 | 267503.2 | 3120.0018 | 3 | 27 | 4.40033 | 0.216177 | 3.259409 | 8.3e-10 | 13.65837 | 3.381e-09
2018-02-01 17:40 | 267623.2 | 3240.001 | 3 | 27 | 4.400325 | 0.1950474 | 3.266253 | 8.3e-10 | 13.68849 | 3.381e-09
2018-02-01 17:42 | 267743.2 | 3360.001 | 3 | 27 | 4.400303 | 0.1760902 | 3.27243 | 8.3e-10 | 13.71567 | 3.381e-09
2018-02-01 17:44 | 267863.2 | 3480.0001 | 3 | 27 | 4.400285 | 0.1586113 | 3.278005 | 8.3e-10 | 13.7402 | 3.381e-09
2018-02-01 17:46 | 267983.2 | 3600.001 | 3 | 27 | 4.400315 | 0.1438274 | 3.283051 | 8.3e-10 | 13.7624 | 3.381e-09
2018-02-01 17:48 | 268103.2 | 3720.0011 | 3 | 27 | 4.400301 | 0.1300888 | 3.287605 | 8.3e-10 | 13.78244 | 3.381e-09
2018-02-01 17:50 | 268223.2 | 3840.0011 | 3 | 27 | 4.400311 | 0.1177483 | 3.291724 | 8.3e-10 | 13.80057 | 3.381e-09
2018-02-01 17:52 | 268343.2 | 3960.0011 | 3 | 27 | 4.400261 | 0.1057358 | 3.295445 | 8.3e-10 | 13.81694 | 3.381e-09
2018-02-01 17:54 | 268463.2 | 4080.001 | 3 | 27 | 4.400298 | 0.09657097 | 3.298811 | 8.3e-10 | 13.83175 | 3.381e-09
2018-02-01 17:56 | 268583.2 | 4200.0002 | 3 | 27 | 4.400296 | 0.08736992 | 3.301863 | 8.3e-10 | 13.84518 | 3.381e-09
2018-02-01 17:57 | 268667.8 | 4284.6128 | 3 | 27 | 4.400298 | 0.08149719 | 3.303842 | 8.3e-10 | 13.85389 | 3.381e-09
2018-02-01 17:59 | 268787.8 | 120 | 4 | 27 | 4.394479 | 0 | 3.303842 | 8.3e-10 | 13.85389 | 3.381e-09
2018-02-01 18:01 | 268907.8 | 240.0001 | 4 | 27 | 4.393847 | 0 | 3.303842 | 8.3e-10 | 13.85389 | 3.381e-09
2018-02-01 18:02 | 268967.9 | 300.0038 | 4 | 27 | 4.393613 | 0 | 3.303842 | 8.3e-10 | 13.85389 | 3.381e-09
2018-02-01 18:04 | 269087.9369 | 120.0012 | 5 | 27 | 4.159351 | -3.260152 | 3.303842 | 0.1086525 | 13.85389 | 0.4549767
2018-02-01 18:06 | 269207.9369 | 240.0012 | 5 | 27 | 4.119264 | -3.26018 | 3.303842 | 0.2173137 | 13.85389 | 0.9047454
2018-02-01 18:08 | 269327.9369 | 360.0012 | 5 | 27 | 4.079052 | -3.260152 | 3.303842 | 0.3259712 | 13.85389 | 1.350159
2018-02-01 18:10 | 269447.9365 | 480.0008 | 5 | 27 | 4.038226 | -3.260146 | 3.303842 | 0.4346326 | 13.85389 | 1.791179
2018-02-01 18:12 | 269567.9362 | 600.0005 | 5 | 27 | 3.997563 | -3.260092 | 3.303842 | 0.5432918 | 13.85389 | 2.227756
2018-02-01 18:14 | 269687.9362 | 720.0005 | 5 | 27 | 3.957715 | -3.260155 | 3.303842 | 0.6519529 | 13.85389 | 2.65996
2018-02-01 18:16 | 269807.9372 | 840.0015 | 5 | 27 | 3.91912 | -3.260175 | 3.303842 | 0.7606139 | 13.85389 | 3.0879
2018-02-01 18:18 | 269927.937 | 960.0013 | 5 | 27 | 3.881988 | -3.260159 | 3.303842 | 0.869274 | 13.85389 | 3.511723
2018-02-01 18:20 | 270047.937 | 1080.0013 | 5 | 27 | 3.846386 | -3.260127 | 3.303842 | 0.9779308 | 13.85389 | 3.931578
2018-02-01 18:22 | 270167.9362 | 1200.0005 | 5 | 27 | 3.812531 | -3.26015 | 3.303842 | 1.086593 | 13.85389 | 4.347682
2018-02-01 18:24 | 270287.9362 | 1320.0005 | 5 | 27 | 3.780414 | -3.260123 | 3.303842 | 1.195258 | 13.85389 | 4.760208
2018-02-01 18:26 | 270407.9363 | 1440.0006 | 5 | 27 | 3.750336 | -3.260098 | 3.303842 | 1.303917 | 13.85389 | 5.16933
2018-02-01 18:28 | 270527.9371 | 1560.0014 | 5 | 27 | 3.722197 | -3.260111 | 3.303842 | 1.412578 | 13.85389 | 5.575297
2018-02-01 18:30 | 270647.9371 | 1680.0014 | 5 | 27 | 3.696024 | -3.260111 | 3.303842 | 1.521238 | 13.85389 | 5.978312
2018-02-01 18:32 | 270767.9371 | 1800.0014 | 5 | 27 | 3.671686 | -3.260129 | 3.303842 | 1.629896 | 13.85389 | 6.378577
2018-02-01 18:34 | 270887.9371 | 1920.0014 | 5 | 27 | 3.649166 | -3.260104 | 3.303842 | 1.738557 | 13.85389 | 6.776305
2018-02-01 18:36 | 271007.9371 | 2040.0014 | 5 | 27 | 3.628473 | -3.260094 | 3.303842 | 1.847216 | 13.85389 | 7.171679
2018-02-01 18:38 | 271127.9364 | 2160.0007 | 5 | 27 | 3.609645 | -3.26015 | 3.303842 | 1.955879 | 13.85389 | 7.56492
2018-02-01 18:40 | 271247.9372 | 2280.0015 | 5 | 27 | 3.592525 | -3.260063 | 3.303842 | 2.064538 | 13.85389 | 7.956195
2018-02-01 18:42 | 271367.9372 | 2400.0015 | 5 | 27 | 3.5769 | -3.26009 | 3.303842 | 2.173198 | 13.85389 | 8.345699
2018-02-01 18:44 | 271487.9361 | 2520.0004 | 5 | 27 | 3.562363 | -3.260132 | 3.303842 | 2.281858 | 13.85389 | 8.733572
2018-02-01 18:46 | 271607.9364 | 2640.0007 | 5 | 27 | 3.548413 | -3.260086 | 3.303842 | 2.390519 | 13.85389 | 9.119899
2018-02-01 18:48 | 271727.9364 | 2760.0007 | 5 | 27 | 3.534565 | -3.260139 | 3.303842 | 2.49918 | 13.85389 | 9.504721
2018-02-01 18:50 | 271847.9371 | 2880.0014 | 5 | 27 | 3.51996 | -3.260127 | 3.303842 | 2.607837 | 13.85389 | 9.887995
2018-02-01 18:52 | 271967.9371 | 3000.0014 | 5 | 27 | 3.503028 | -3.260067 | 3.303842 | 2.716498 | 13.85389 | 10.26959
2018-02-01 18:54 | 272087.9371 | 3120.0014 | 5 | 27 | 3.480972 | -3.260132 | 3.303842 | 2.825151 | 13.85389 | 10.64907
2018-02-01 18:56 | 272207.9363 | 3240.0006 | 5 | 27 | 3.450396 | -3.260139 | 3.303842 | 2.933805 | 13.85389 | 11.02571
2018-02-01 18:58 | 272327.9365 | 3360.0008 | 5 | 27 | 3.408243 | -3.260077 | 3.303842 | 3.042463 | 13.85389 | 11.39848
2018-02-01 19:00 | 272447.9378 | 3480.0021 | 5 | 27 | 3.33895 | -3.260079 | 3.303842 | 3.15112 | 13.85389 | 11.76542
2018-02-01 19:02 | 272567.9364 | 3600.0007 | 5 | 27 | 3.173293 | -3.260104 | 3.303842 | 3.259778 | 13.85389 | 12.12098
2018-02-01 19:03 | 272613.3569 | 3645.4212 | 5 | 27 | 2.99998 | -3.260069 | 3.303842 | 3.300904 | 13.85389 | 12.24843
2018-02-01 19:05 | 272733.4 | 120.0001 | 6 | 27 | 3.29541 | 0 | 3.303842 | 3.300904 | 13.85389 | 12.24843
2018-02-01 19:07 | 272853.4 | 240.0009 | 6 | 27 | 3.305639 | 0 | 3.303842 | 3.300904 | 13.85389 | 12.24843
2018-02-01 19:08 | 272913.4 | 300.0038 | 6 | 27 | 3.308936 | 0 | 3.303842 | 3.300904 | 13.85389 | 12.24843
2018-02-01 19:08 | 272913.4 | 0.0025 | 7 | 28 | 3.309112 | 0 | 0 | 0 | 0 | 0
2018-02-01 19:10 | 273033.5 | 120.0011 | 2 | 28 | 3.943521 | 4.890009 | 0.1622954 | 0 | 0.6195287 | 0
2018-02-01 19:12 | 273153.5 | 240.0004 | 2 | 28 | 3.994574 | 4.890034 | 0.3252772 | 0 | 1.266914 | 0
2018-02-01 19:14 | 273273.5 | 360.0027 | 2 | 28 | 4.030934 | 4.890026 | 0.4882702 | 0 | 1.921103 | 0
2018-02-01 19:16 | 273393.5 | 480.0002 | 2 | 28 | 4.06027 | 4.890039 | 0.6512474 | 0 | 2.580495 | 0
2018-02-01 19:18 | 273513.5 | 600.0002 | 2 | 28 | 4.085803 | 4.890049 | 0.8142334 | 0 | 3.244397 | 0
2018-02-01 19:20 | 273633.5 | 720.0027 | 2 | 28 | 4.108279 | 4.890005 | 0.9772187 | 0 | 3.912176 | 0
2018-02-01 19:22 | 273753.5 | 840.0002 | 2 | 28 | 4.131254 | 4.890028 | 1.1402 | 0 | 4.583596 | 0
2018-02-01 19:24 | 273873.5 | 960.0011 | 2 | 28 | 4.156367 | 4.889997 | 1.303182 | 0 | 5.258933 | 0
2018-02-01 19:26 | 273993.5 | 1080.001 | 2 | 28 | 4.18391 | 4.889965 | 1.466164 | 0 | 5.938546 | 0
2018-02-01 19:28 | 274113.5 | 1200.0002 | 2 | 28 | 4.200417 | 4.617249 | 1.62697 | 0 | 6.61326 | 0
2018-02-01 19:30 | 274233.5 | 1320.0011 | 2 | 28 | 4.200392 | 4.091234 | 1.771994 | 0 | 7.222421 | 0
2018-02-01 19:32 | 274353.5 | 1440.0001 | 2 | 28 | 4.200407 | 3.594839 | 1.89999 | 0 | 7.760056 | 0
2018-02-01 19:34 | 274439.2 | 1525.7361 | 2 | 28 | 4.200391 | 3.259954 | 1.981572 | 0 | 8.102732 | 0
2018-02-01 19:36 | 274559.3 | 120.0011 | 3 | 28 | 4.227758 | 3.25988 | 2.089782 | 6.1e-11 | 8.558619 | 2.49e-10
2018-02-01 19:38 | 274679.3 | 240.0003 | 3 | 28 | 4.259972 | 3.25993 | 2.198437 | 6.1e-11 | 9.019711 | 2.49e-10
2018-02-01 19:40 | 274799.3 | 360.0019 | 3 | 28 | 4.294632 | 3.259882 | 2.307091 | 6.1e-11 | 9.484437 | 2.49e-10
2018-02-01 19:42 | 274919.3 | 480.0018 | 3 | 28 | 4.331663 | 3.259893 | 2.415744 | 6.1e-11 | 9.953052 | 2.49e-10
2018-02-01 19:44 | 275039.3 | 600.0019 | 3 | 28 | 4.370611 | 3.259935 | 2.524397 | 6.1e-11 | 10.4258 | 2.49e-10
2018-02-01 19:46 | 275159.3 | 720.0019 | 3 | 28 | 4.400416 | 3.06753 | 2.632149 | 6.1e-11 | 10.89875 | 2.49e-10
2018-02-01 19:48 | 275279.3 | 840.0003 | 3 | 28 | 4.400409 | 2.553802 | 2.725401 | 6.1e-11 | 11.3091 | 2.49e-10
2018-02-01 19:50 | 275399.3 | 960.0019 | 3 | 28 | 4.400379 | 2.145384 | 2.803478 | 6.1e-11 | 11.65267 | 2.49e-10
2018-02-01 19:52 | 275519.3 | 1080.0011 | 3 | 28 | 4.400376 | 1.811491 | 2.86924 | 6.1e-11 | 11.94205 | 2.49e-10
2018-02-01 19:54 | 275639.3 | 1200.0008 | 3 | 28 | 4.40037 | 1.539667 | 2.924947 | 6.1e-11 | 12.18718 | 2.49e-10
2018-02-01 19:56 | 275759.3 | 1320.0019 | 3 | 28 | 4.400373 | 1.316319 | 2.972422 | 6.1e-11 | 12.39609 | 2.49e-10
2018-02-01 19:58 | 275879.3 | 1440.0019 | 3 | 28 | 4.400362 | 1.132317 | 3.013135 | 6.1e-11 | 12.57524 | 2.49e-10
2018-02-01 20:00 | 275999.3 | 1560.0011 | 3 | 28 | 4.400369 | 0.9805679 | 3.048268 | 6.1e-11 | 12.72984 | 2.49e-10
2018-02-01 20:02 | 276119.3 | 1680.0003 | 3 | 28 | 4.400351 | 0.8533306 | 3.078767 | 6.1e-11 | 12.86405 | 2.49e-10
2018-02-01 20:04 | 276239.3 | 1800.0019 | 3 | 28 | 4.400339 | 0.74716 | 3.105399 | 6.1e-11 | 12.98123 | 2.49e-10
2018-02-01 20:06 | 276359.3 | 1920.0004 | 3 | 28 | 4.400354 | 0.6578007 | 3.128773 | 6.1e-11 | 13.08409 | 2.49e-10
2018-02-01 20:08 | 276479.3 | 2040.0004 | 3 | 28 | 4.400342 | 0.5814438 | 3.149385 | 6.1e-11 | 13.17479 | 2.49e-10
2018-02-01 20:10 | 276599.3 | 2160.0004 | 3 | 28 | 4.400319 | 0.5152092 | 3.167639 | 6.1e-11 | 13.25511 | 2.49e-10
2018-02-01 20:12 | 276719.3 | 2280.0004 | 3 | 28 | 4.400324 | 0.4588528 | 3.183866 | 6.1e-11 | 13.32652 | 2.49e-10
2018-02-01 20:14 | 276839.3 | 2400.0003 | 3 | 28 | 4.40035 | 0.4098186 | 3.198328 | 6.1e-11 | 13.39015 | 2.49e-10
2018-02-01 20:16 | 276959.3 | 2520.0004 | 3 | 28 | 4.400339 | 0.3667736 | 3.211251 | 6.1e-11 | 13.44702 | 2.49e-10
2018-02-01 20:18 | 277079.3 | 2640.0012 | 3 | 28 | 4.400359 | 0.3292713 | 3.222823 | 6.1e-11 | 13.49794 | 2.49e-10
2018-02-01 20:20 | 277199.3 | 2760.0004 | 3 | 28 | 4.400323 | 0.2950344 | 3.233204 | 6.1e-11 | 13.54362 | 2.49e-10
2018-02-01 20:22 | 277319.3 | 2880.002 | 3 | 28 | 4.400331 | 0.2654362 | 3.242535 | 6.1e-11 | 13.58468 | 2.49e-10
2018-02-01 20:24 | 277439.3 | 3000.0004 | 3 | 28 | 4.400321 | 0.2387695 | 3.250927 | 6.1e-11 | 13.62161 | 2.49e-10
2018-02-01 20:26 | 277559.3 | 3120.0004 | 3 | 28 | 4.400317 | 0.2151031 | 3.258482 | 6.1e-11 | 13.65485 | 2.49e-10
2018-02-01 20:28 | 277679.3 | 3240.0003 | 3 | 28 | 4.400315 | 0.1940327 | 3.265294 | 6.1e-11 | 13.68483 | 2.49e-10
2018-02-01 20:30 | 277799.3 | 3360.0003 | 3 | 28 | 4.400307 | 0.1749439 | 3.271438 | 6.1e-11 | 13.71186 | 2.49e-10
2018-02-01 20:32 | 277919.3 | 3480.002 | 3 | 28 | 4.40027 | 0.1574841 | 3.276982 | 6.1e-11 | 13.73626 | 2.49e-10
2018-02-01 20:34 | 278039.3 | 3600.0003 | 3 | 28 | 4.400311 | 0.1428127 | 3.281993 | 6.1e-11 | 13.75831 | 2.49e-10
2018-02-01 20:36 | 278159.3 | 3720.0004 | 3 | 28 | 4.400284 | 0.1289787 | 3.286516 | 6.1e-11 | 13.77821 | 2.49e-10
2018-02-01 20:38 | 278279.3 | 3840.0003 | 3 | 28 | 4.40032 | 0.1170101 | 3.290616 | 6.1e-11 | 13.79625 | 2.49e-10
2018-02-01 20:40 | 278399.3 | 3960.001 | 3 | 28 | 4.400315 | 0.1061459 | 3.294326 | 6.1e-11 | 13.81258 | 2.49e-10
2018-02-01 20:42 | 278519.3 | 4080.0018 | 3 | 28 | 4.400297 | 0.09583855 | 3.297678 | 6.1e-11 | 13.82733 | 2.49e-10
2018-02-01 20:44 | 278639.3 | 4200.0027 | 3 | 28 | 4.400302 | 0.08703995 | 3.300726 | 6.1e-11 | 13.84074 | 2.49e-10
2018-02-01 20:45 | 278724 | 4284.7344 | 3 | 28 | 4.400321 | 0.0814991 | 3.302705 | 6.1e-11 | 13.84945 | 2.49e-10
2018-02-01 20:47 | 278844 | 120.0008 | 4 | 28 | 4.394463 | 0 | 3.302705 | 6.1e-11 | 13.84945 | 2.49e-10
2018-02-01 20:49 | 278964 | 240 | 4 | 28 | 4.393826 | 0 | 3.302705 | 6.1e-11 | 13.84945 | 2.49e-10
2018-02-01 20:50 | 279024 | 300.003 | 4 | 28 | 4.393597 | 0 | 3.302705 | 6.1e-11 | 13.84945 | 2.49e-10
2018-02-01 20:52 | 279144.1 | 120.001 | 5 | 28 | 4.159358 | -3.260094 | 3.302705 | 0.1086559 | 13.84945 | 0.4549856
2018-02-01 20:54 | 279264.1 | 240.0008 | 5 | 28 | 4.119045 | -3.260083 | 3.302705 | 0.2173135 | 13.84945 | 0.9047197
2018-02-01 20:56 | 279384.1 | 360.0005 | 5 | 28 | 4.078865 | -3.26004 | 3.302705 | 0.3259717 | 13.84945 | 1.350112
2018-02-01 20:58 | 279504.1 | 480.001 | 5 | 28 | 4.038087 | -3.260032 | 3.302705 | 0.4346241 | 13.84945 | 1.791078
2018-02-01 21:00 | 279624.1 | 600.0011 | 5 | 28 | 3.997443 | -3.260063 | 3.302705 | 0.5432754 | 13.84945 | 2.227608
2018-02-01 21:02 | 279744.1 | 720.0004 | 5 | 28 | 3.957638 | -3.260115 | 3.302705 | 0.6519367 | 13.84945 | 2.659802
2018-02-01 21:04 | 279864.1 | 840.0029 | 5 | 28 | 3.919062 | -3.260157 | 3.302705 | 0.7605982 | 13.84945 | 3.087736
2018-02-01 21:06 | 279984.1 | 960.0013 | 5 | 28 | 3.881909 | -3.260106 | 3.302705 | 0.8692572 | 13.84945 | 3.511546
2018-02-01 21:08 | 280104.1 | 1080.0011 | 5 | 28 | 3.846317 | -3.260074 | 3.302705 | 0.9779134 | 13.84945 | 3.931391
2018-02-01 21:10 | 280224.1 | 1200.0002 | 5 | 28 | 3.812486 | -3.26009 | 3.302705 | 1.086573 | 13.84945 | 4.347476
2018-02-01 21:12 | 280344.1 | 1320.0011 | 5 | 28 | 3.780364 | -3.260098 | 3.302705 | 1.195233 | 13.84945 | 4.759978
2018-02-01 21:14 | 280464.1 | 1440.001 | 5 | 28 | 3.750277 | -3.260071 | 3.302705 | 1.303892 | 13.84945 | 5.169095
2018-02-01 21:16 | 280584.1 | 1560.001 | 5 | 28 | 3.722124 | -3.260037 | 3.302705 | 1.412553 | 13.84945 | 5.575059
2018-02-01 21:18 | 280704.1 | 1680.0011 | 5 | 28 | 3.695897 | -3.260065 | 3.302705 | 1.521214 | 13.84945 | 5.978064
2018-02-01 21:20 | 280824.1 | 1800.0019 | 5 | 28 | 3.671544 | -3.260109 | 3.302705 | 1.629871 | 13.84945 | 6.378309
2018-02-01 21:22 | 280944.1 | 1920.0003 | 5 | 28 | 3.648993 | -3.260069 | 3.302705 | 1.738526 | 13.84945 | 6.776001
2018-02-01 21:24 | 281064.1 | 2040.0003 | 5 | 28 | 3.628283 | -3.260115 | 3.302705 | 1.847186 | 13.84945 | 7.171359
2018-02-01 21:26 | 281184.1 | 2160.0003 | 5 | 28 | 3.609429 | -3.260067 | 3.302705 | 1.955841 | 13.84945 | 7.564551
2018-02-01 21:28 | 281304.1 | 2280.0003 | 5 | 28 | 3.592326 | -3.260071 | 3.302705 | 2.064505 | 13.84945 | 7.955819
2018-02-01 21:30 | 281424.1 | 2400.0005 | 5 | 28 | 3.576709 | -3.260106 | 3.302705 | 2.173159 | 13.84945 | 8.345283
2018-02-01 21:32 | 281544.1 | 2520.0002 | 5 | 28 | 3.562153 | -3.260081 | 3.302705 | 2.281819 | 13.84945 | 8.733128
2018-02-01 21:34 | 281664.1 | 2640.0002 | 5 | 28 | 3.548156 | -3.260074 | 3.302705 | 2.390478 | 13.84945 | 9.119426
2018-02-01 21:36 | 281784.1 | 2760.001 | 5 | 28 | 3.534302 | -3.260083 | 3.302705 | 2.499143 | 13.84945 | 9.504234
2018-02-01 21:38 | 281904.1 | 2880.001 | 5 | 28 | 3.519694 | -3.260081 | 3.302705 | 2.6078 | 13.84945 | 9.887481
2018-02-01 21:40 | 282024.1 | 3000.001 | 5 | 28 | 3.50272 | -3.260102 | 3.302705 | 2.716457 | 13.84945 | 10.26903
2018-02-01 21:42 | 282144.1 | 3120.0003 | 5 | 28 | 3.48055 | -3.260056 | 3.302705 | 2.825117 | 13.84945 | 10.6485
2018-02-01 21:44 | 282264.1 | 3240.0011 | 5 | 28 | 3.449789 | -3.260071 | 3.302705 | 2.933779 | 13.84945 | 11.02511
2018-02-01 21:46 | 282384.1 | 3360.0003 | 5 | 28 | 3.407272 | -3.260094 | 3.302705 | 3.042438 | 13.84945 | 11.3978
2018-02-01 21:48 | 282504.1 | 3480.0003 | 5 | 28 | 3.337182 | -3.260125 | 3.302705 | 3.151097 | 13.84945 | 11.76461
2018-02-01 21:50 | 282624.1 | 3600.0011 | 5 | 28 | 3.167489 | -3.260081 | 3.302705 | 3.259757 | 13.84945 | 12.11983
2018-02-01 21:51 | 282667.3 | 3643.1424 | 5 | 28 | 2.999995 | -3.260088 | 3.302705 | 3.298823 | 13.84945 | 12.24076
2018-02-01 21:53 | 282787.3 | 120.0001 | 6 | 28 | 3.295244 | 0 | 3.302705 | 3.298831 | 13.84945 | 12.24078
2018-02-01 21:55 | 282907.3 | 240.001 | 6 | 28 | 3.305442 | 0 | 3.302705 | 3.298831 | 13.84945 | 12.24078
2018-02-01 21:56 | 282967.3 | 300.0022 | 6 | 28 | 3.308728 | 0 | 3.302705 | 3.298831 | 13.84945 | 12.24078
2018-02-01 21:56 | 282967.3 | 0.0024 | 7 | 29 | 3.308735 | 0 | 0 | 0 | 0 | 0
2018-02-01 21:58 | 283087.4 | 120.0002 | 2 | 29 | 3.943905 | 4.890007 | 0.1623035 | 7.12e-10 | 0.6195942 | 2.356e-09
2018-02-01 22:00 | 283207.4 | 240.001 | 2 | 29 | 3.994938 | 4.889994 | 0.325291 | 7.12e-10 | 1.267061 | 2.356e-09
2018-02-01 22:02 | 283327.4 | 360.001 | 2 | 29 | 4.031388 | 4.889999 | 0.4882775 | 7.12e-10 | 1.921292 | 2.356e-09
2018-02-01 22:04 | 283447.4 | 480.001 | 2 | 29 | 4.060874 | 4.889984 | 0.6512621 | 7.12e-10 | 2.5808 | 2.356e-09
2018-02-01 22:06 | 283567.4 | 600.001 | 2 | 29 | 4.086507 | 4.88995 | 0.8142464 | 7.12e-10 | 3.2448 | 2.356e-09
2018-02-01 22:08 | 283687.4 | 720.0003 | 2 | 29 | 4.109065 | 4.889935 | 0.9772301 | 7.12e-10 | 3.912691 | 2.356e-09
2018-02-01 22:10 | 283807.4 | 840.0007 | 2 | 29 | 4.132186 | 4.889906 | 1.14021 | 7.12e-10 | 4.584246 | 2.356e-09
2018-02-01 22:12 | 283927.4 | 960.0016 | 2 | 29 | 4.157361 | 4.889952 | 1.303192 | 7.12e-10 | 5.259738 | 2.356e-09
2018-02-01 22:14 | 284047.4 | 1080.0007 | 2 | 29 | 4.185024 | 4.88998 | 1.466173 | 7.12e-10 | 5.93952 | 2.356e-09
2018-02-01 22:16 | 284167.4 | 1200.0023 | 2 | 29 | 4.2004 | 4.597818 | 1.626639 | 7.12e-10 | 6.612903 | 2.356e-09
2018-02-01 22:18 | 284287.4 | 1320.0007 | 2 | 29 | 4.200385 | 4.076445 | 1.771121 | 7.12e-10 | 7.219786 | 2.356e-09
2018-02-01 22:20 | 284407.4 | 1440.0017 | 2 | 29 | 4.200378 | 3.582085 | 1.898688 | 7.12e-10 | 7.755615 | 2.356e-09
2018-02-01 22:21 | 284490.6 | 1523.2075 | 2 | 29 | 4.200397 | 3.259985 | 1.977721 | 7.12e-10 | 8.087587 | 2.356e-09
2018-02-01 22:23 | 284610.6 | 120.002 | 3 | 29 | 4.227695 | 3.259922 | 2.085931 | 2.692e-09 | 8.54347 | 1.0423e-08
2018-02-01 22:25 | 284730.6 | 240.0013 | 3 | 29 | 4.259871 | 3.259958 | 2.194585 | 2.692e-09 | 9.004549 | 1.0423e-08
2018-02-01 22:27 | 284850.6 | 360.0012 | 3 | 29 | 4.294551 | 3.259928 | 2.303234 | 2.692e-09 | 9.469244 | 1.0423e-08
2018-02-01 22:29 | 284970.6 | 480.0012 | 3 | 29 | 4.331488 | 3.259909 | 2.411889 | 2.692e-09 | 9.937854 | 1.0423e-08
2018-02-01 22:31 | 285090.6 | 600.0004 | 3 | 29 | 4.370357 | 3.25992 | 2.520539 | 2.692e-09 | 10.41057 | 1.0423e-08
2018-02-01 22:33 | 285210.6 | 720.0012 | 3 | 29 | 4.400412 | 3.072371 | 2.628346 | 2.692e-09 | 10.88374 | 1.0423e-08
2018-02-01 22:35 | 285330.6 | 840.001 | 3 | 29 | 4.400390625 | 2.558296 | 2.721742 | 2.692e-09 | 11.29472 | 1.0423e-08
2018-02-01 22:37 | 285450.6 | 960.001 | 3 | 29 | 4.400373 | 2.149586 | 2.799986 | 2.692e-09 | 11.63902 | 1.0423e-08
2018-02-01 22:39 | 285570.6 | 1080.0011 | 3 | 29 | 4.400388 | 1.816511 | 2.865902 | 2.692e-09 | 11.92908 | 1.0423e-08
2018-02-01 22:41 | 285690.6 | 1200.001 | 3 | 29 | 4.400365 | 1.543831 | 2.921755 | 2.692e-09 | 12.17485 | 1.0423e-08
2018-02-01 22:43 | 285810.6 | 1320.001 | 3 | 29 | 4.400372 | 1.320286 | 2.969367 | 2.692e-09 | 12.38436 | 1.0423e-08
2018-02-01 22:45 | 285930.6 | 1440.0003 | 3 | 29 | 4.400371 | 1.136209 | 3.010211 | 2.692e-09 | 12.56409 | 1.0423e-08
2018-02-01 22:47 | 286050.6 | 1560.001 | 3 | 29 | 4.400359 | 0.9832554 | 3.045457 | 2.692e-09 | 12.71919 | 1.0423e-08
2018-02-01 22:49 | 286170.6 | 1680.001 | 3 | 29 | 4.400332 | 0.8557091 | 3.076051 | 2.692e-09 | 12.85381 | 1.0423e-08
2018-02-01 22:51 | 286290.6 | 1800.001 | 3 | 29 | 4.400366 | 0.7497044 | 3.10276 | 2.692e-09 | 12.97134 | 1.0423e-08
2018-02-01 22:53 | 286410.6 | 1920.001 | 3 | 29 | 4.400349 | 0.6598873 | 3.126205 | 2.692e-09 | 13.07451 | 1.0423e-08
2018-02-01 22:55 | 286530.6 | 2040.0003 | 3 | 29 | 4.40034 | 0.5832233 | 3.14689 | 2.692e-09 | 13.16553 | 1.0423e-08
2018-02-01 22:57 | 286650.6 | 2160.001 | 3 | 29 | 4.400359 | 0.5180531 | 3.165208 | 2.692e-09 | 13.24614 | 1.0423e-08
2018-02-01 22:59 | 286770.6 | 2280.0004 | 3 | 29 | 4.400327 | 0.4604893 | 3.181492 | 2.692e-09 | 13.31779 | 1.0423e-08
2018-02-01 23:01 | 286890.6 | 2400.0004 | 3 | 29 | 4.400331 | 0.4113293 | 3.196009 | 2.692e-09 | 13.38167 | 1.0423e-08
2018-02-01 23:03 | 287010.6 | 2520.001 | 3 | 29 | 4.400331 | 0.3680344 | 3.208986 | 2.692e-09 | 13.43877 | 1.0423e-08
2018-02-01 23:05 | 287130.6 | 2640.0002 | 3 | 29 | 4.40033 | 0.3303967 | 3.220612 | 2.692e-09 | 13.48993 | 1.0423e-08
2018-02-01 23:07 | 287250.6 | 2760.0015 | 3 | 29 | 4.400322 | 0.2961864 | 3.231049 | 2.692e-09 | 13.53586 | 1.0423e-08
2018-02-01 23:09 | 287370.6 | 2880.0008 | 3 | 29 | 4.400331 | 0.2671928 | 3.240434 | 2.692e-09 | 13.57715 | 1.0423e-08
2018-02-01 23:11 | 287490.6 | 3000.0006 | 3 | 29 | 4.400334 | 0.2403774 | 3.248879 | 2.692e-09 | 13.61431 | 1.0423e-08
2018-02-01 23:13 | 287610.6 | 3120.0014 | 3 | 29 | 4.400314 | 0.2162819 | 3.256481 | 2.692e-09 | 13.64777 | 1.0423e-08
2018-02-01 23:15 | 287730.6 | 3240.0014 | 3 | 29 | 4.40031 | 0.1947556 | 3.263334 | 2.692e-09 | 13.67792 | 1.0423e-08
2018-02-01 23:17 | 287850.6 | 3360.0006 | 3 | 29 | 4.400342 | 0.1764469 | 3.269515 | 2.692e-09 | 13.70512 | 1.0423e-08
2018-02-01 23:19 | 287970.6 | 3480.0014 | 3 | 29 | 4.400326 | 0.159338 | 3.275094 | 2.692e-09 | 13.72967 | 1.0423e-08
2018-02-01 23:21 | 288090.6 | 3600.0006 | 3 | 29 | 4.400324 | 0.1439419 | 3.280129 | 2.692e-09 | 13.75183 | 1.0423e-08
2018-02-01 23:23 | 288210.6 | 3720.0014 | 3 | 29 | 4.400301 | 0.1296597 | 3.284683 | 2.692e-09 | 13.77186 | 1.0423e-08
2018-02-01 23:25 | 288330.6 | 3840.0014 | 3 | 29 | 4.400317 | 0.1177387 | 3.288797 | 2.692e-09 | 13.78997 | 1.0423e-08
2018-02-01 23:27 | 288450.6 | 3960.0006 | 3 | 29 | 4.400307 | 0.1061172 | 3.292513 | 2.692e-09 | 13.80632 | 1.0423e-08
2018-02-01 23:29 | 288570.6 | 4080.0014 | 3 | 29 | 4.400303 | 0.09621239 | 3.295878 | 2.692e-09 | 13.82113 | 1.0423e-08
2018-02-01 23:31 | 288690.6 | 4200.0014 | 3 | 29 | 4.40029 | 0.08700943 | 3.298927 | 2.692e-09 | 13.83454 | 1.0423e-08
2018-02-01 23:33 | 288775.9 | 4285.2357 | 3 | 29 | 4.40032 | 0.0814991 | 3.300915 | 2.692e-09 | 13.84329 | 1.0423e-08
2018-02-01 23:35 | 288895.9 | 120.0009 | 4 | 29 | 4.394472 | 0 | 3.300915 | 2.692e-09 | 13.84329 | 1.0423e-08
2018-02-01 23:37 | 289015.9 | 240.0001 | 4 | 29 | 4.39385 | 0 | 3.300915 | 2.692e-09 | 13.84329 | 1.0423e-08
2018-02-01 23:38 | 289075.9 | 300.0016 | 4 | 29 | 4.393607 | 0 | 3.300915 | 2.692e-09 | 13.84329 | 1.0423e-08
2018-02-01 23:40 | 289196 | 120.0002 | 5 | 29 | 4.158745 | -3.260127 | 3.300915 | 0.1086465 | 13.84329 | 0.4548839
2018-02-01 23:42 | 289316 | 240.0002 | 5 | 29 | 4.118756 | -3.260111 | 3.300915 | 0.2172968 | 13.84329 | 0.904547
2018-02-01 23:44 | 289436 | 360.0002 | 5 | 29 | 4.078588 | -3.260094 | 3.300915 | 0.3259472 | 13.84329 | 1.349877
2018-02-01 23:46 | 289556 | 480.0002 | 5 | 29 | 4.037764 | -3.260119 | 3.300915 | 0.434598 | 13.84329 | 1.790803
2018-02-01 23:48 | 289676 | 600.0002 | 5 | 29 | 3.997133 | -3.260127 | 3.300915 | 0.5432427 | 13.84329 | 2.227274
2018-02-01 23:50 | 289796 | 720.0002 | 5 | 29 | 3.957277 | -3.260134 | 3.300915 | 0.6518906 | 13.84329 | 2.659379
2018-02-01 23:52 | 289916 | 840.001 | 5 | 29 | 3.918683 | -3.26015 | 3.300915 | 0.7605381 | 13.84329 | 3.087218
2018-02-01 23:54 | 290036 | 960.0002 | 5 | 29 | 3.881506 | -3.260167 | 3.300915 | 0.8691863 | 13.84329 | 3.510944
2018-02-01 23:56 | 290156 | 1080.0002 | 5 | 29 | 3.845896 | -3.260129 | 3.300915 | 0.9778305 | 13.84329 | 3.930697
2018-02-01 23:58 | 290276 | 1200.0002 | 5 | 29 | 3.812014 | -3.260111 | 3.300915 | 1.086476 | 13.84329 | 4.34668
2018-02-02 | 290396 | 1320.001 | 5 | 29 | 3.779904 | -3.260132 | 3.300915 | 1.195127 | 13.84329 | 4.759099
2018-02-02 00:02 | 290516 | 1440.001 | 5 | 29 | 3.749841 | -3.260102 | 3.300915 | 1.303777 | 13.84329 | 5.168133
2018-02-02 00:04 | 290636 | 1560.0002 | 5 | 29 | 3.721685 | -3.260081 | 3.300915 | 1.412426 | 13.84329 | 5.574003
2018-02-02 00:06 | 290756 | 1680.0002 | 5 | 29 | 3.695508 | -3.260104 | 3.300915 | 1.521075 | 13.84329 | 5.976919
2018-02-02 00:08 | 290876 | 1800.001 | 5 | 29 | 3.671134 | -3.260117 | 3.300915 | 1.629725 | 13.84329 | 6.377096
2018-02-02 00:10 | 290996 | 1920.0002 | 5 | 29 | 3.648581 | -3.260081 | 3.300915 | 1.738371 | 13.84329 | 6.774709
2018-02-02 00:12 | 291116 | 2040.001 | 5 | 29 | 3.627844 | -3.260088 | 3.300915 | 1.847021 | 13.84329 | 7.169983
2018-02-02 00:14 | 291236 | 2160.001 | 5 | 29 | 3.608984 | -3.260119 | 3.300915 | 1.955673 | 13.84329 | 7.563112
2018-02-02 00:16 | 291356 | 2280.001 | 5 | 29 | 3.591861 | -3.260121 | 3.300915 | 2.064318 | 13.84329 | 7.954268
2018-02-02 00:18 | 291476 | 2400.0002 | 5 | 29 | 3.576198 | -3.260076 | 3.300915 | 2.172965 | 13.84329 | 8.343648
2018-02-02 00:20 | 291596 | 2520.001 | 5 | 29 | 3.561624 | -3.260144 | 3.300915 | 2.281614 | 13.84329 | 8.7314
2018-02-02 00:22 | 291716 | 2640.0002 | 5 | 29 | 3.547652 | -3.260077 | 3.300915 | 2.39026 | 13.84329 | 9.117592
2018-02-02 00:24 | 291836 | 2760.001 | 5 | 29 | 3.533794 | -3.260113 | 3.300915 | 2.498906 | 13.84329 | 9.502279
2018-02-02 00:26 | 291956 | 2880.001 | 5 | 29 | 3.519163 | -3.260119 | 3.300915 | 2.607554 | 13.84329 | 9.885437
2018-02-02 00:28 | 292076 | 3000.001 | 5 | 29 | 3.502142 | -3.260086 | 3.300915 | 2.716202 | 13.84329 | 10.26689
2018-02-02 00:30 | 292196 | 3120.0002 | 5 | 29 | 3.479993 | -3.260065 | 3.300915 | 2.824845 | 13.84329 | 10.64624
2018-02-02 00:32 | 292316 | 3240.001 | 5 | 29 | 3.449207 | -3.260079 | 3.300915 | 2.933498 | 13.84329 | 11.02276
2018-02-02 00:34 | 292436 | 3360.001 | 5 | 29 | 3.406583 | -3.260092 | 3.300915 | 3.042147 | 13.84329 | 11.39535
2018-02-02 00:36 | 292556 | 3480.0002 | 5 | 29 | 3.336075 | -3.260071 | 3.300915 | 3.150792 | 13.84329 | 11.76201
2018-02-02 00:38 | 292676 | 3600.0002 | 5 | 29 | 3.164344 | -3.260051 | 3.300915 | 3.25944 | 13.84329 | 12.117
2018-02-02 00:38 | 292718 | 3642.0273 | 5 | 29 | 2.999981 | -3.260113 | 3.300915 | 3.297493 | 13.84329 | 12.23472
2018-02-02 00:40 | 292838.1 | 120.0008 | 6 | 29 | 3.296208 | 0 | 3.300915 | 3.297493 | 13.84329 | 12.23472
2018-02-02 00:42 | 292958.1 | 240 | 6 | 29 | 3.306379 | 0 | 3.300915 | 3.297493 | 13.84329 | 12.23472
2018-02-02 00:43 | 293018.1 | 300.0015 | 6 | 29 | 3.309663 | 0 | 3.300915 | 3.297493 | 13.84329 | 12.23472
2018-02-02 00:43 | 293018.1 | 0.0024 | 7 | 30 | 3.309638 | 0 | 0 | 0 | 0 | 0
2018-02-02 00:45 | 293138.1 | 120.0002 | 2 | 30 | 3.944646 | 4.890036 | 0.1623035 | 0 | 0.6197397 | 0
2018-02-02 00:47 | 293258.1 | 240.0002 | 2 | 30 | 3.995473 | 4.889963 | 0.3252743 | 0 | 1.267238 | 0
2018-02-02 00:49 | 293378.1 | 360.001 | 2 | 30 | 4.031869 | 4.889992 | 0.4882478 | 0 | 1.921498 | 0
2018-02-02 00:51 | 293498.1 | 480.0002 | 2 | 30 | 4.061294 | 4.889988 | 0.651222 | 0 | 2.581035 | 0
2018-02-02 00:53 | 293618.1 | 600.0002 | 2 | 30 | 4.086883 | 4.889969 | 0.8141899 | 0 | 3.245034 | 0
2018-02-02 00:55 | 293738.1 | 720.0002 | 2 | 30 | 4.109417 | 4.889997 | 0.9771442 | 0 | 3.912865 | 0
2018-02-02 00:57 | 293858.1 | 840.0001 | 2 | 30 | 4.132531 | 4.889948 | 1.140092 | 0 | 4.584342 | 0
2018-02-02 00:59 | 293978.1 | 960.0009 | 2 | 30 | 4.157741 | 4.889963 | 1.303044 | 0 | 5.259771 | 0
2018-02-02 01:01 | 294098.1 | 1080.0002 | 2 | 30 | 4.185387 | 4.889967 | 1.466011 | 0 | 5.939554 | 0
2018-02-02 01:03 | 294218.1 | 1200.0002 | 2 | 30 | 4.200386 | 4.592447 | 1.626356 | 0 | 6.612457 | 0
2018-02-02 01:05 | 294338.1 | 1320.001 | 2 | 30 | 4.200411 | 4.072191 | 1.770651 | 0 | 7.218552 | 0
2018-02-02 01:07 | 294458.1 | 1440.0002 | 2 | 30 | 4.2004 | 3.578455 | 1.898053 | 0 | 7.753694 | 0
2018-02-02 01:09 | 294540.2 | 1522.0504 | 2 | 30 | 4.200401 | 3.259977 | 1.975943 | 0 | 8.080862 | 0
2018-02-02 01:11 | 294660.2 | 120.0001 | 3 | 30 | 4.2277 | 3.25992 | 2.084147 | 5.13e-10 | 8.536723 | 2.089e-09
2018-02-02 01:13 | 294780.2 | 240.0009 | 3 | 30 | 4.259855 | 3.259888 | 2.192798 | 5.13e-10 | 8.997789 | 2.089e-09
2018-02-02 01:15 | 294900.2 | 360.0009 | 3 | 30 | 4.294544 | 3.259939 | 2.301443 | 5.13e-10 | 9.462461 | 2.089e-09
2018-02-02 01:17 | 295020.2 | 480.0009 | 3 | 30 | 4.331514 | 3.259912 | 2.410091 | 5.13e-10 | 9.931045 | 2.089e-09
2018-02-02 01:19 | 295140.2 | 600.0001 | 3 | 30 | 4.370422 | 3.259941 | 2.51874 | 5.13e-10 | 10.40375 | 2.089e-09
2018-02-02 01:21 | 295260.2 | 720.0001 | 3 | 30 | 4.400413 | 3.071545 | 2.626531 | 5.13e-10 | 10.87686 | 2.089e-09
2018-02-02 01:23 | 295380.2 | 840.0001 | 3 | 30 | 4.400390625 | 2.557579 | 2.71991 | 5.13e-10 | 11.28777 | 2.089e-09
2018-02-02 01:25 | 295500.2 | 960.0001 | 3 | 30 | 4.400386 | 2.149256 | 2.798125 | 5.13e-10 | 11.63194 | 2.089e-09
2018-02-02 01:27 | 295620.2 | 1080.0009 | 3 | 30 | 4.400394 | 1.816345 | 2.86402 | 5.13e-10 | 11.92191 | 2.089e-09
2018-02-02 01:29 | 295740.2 | 1200.0001 | 3 | 30 | 4.400382 | 1.543653 | 2.91985 | 5.13e-10 | 12.16758 | 2.089e-09
2018-02-02 01:31 | 295860.2 | 1320.0001 | 3 | 30 | 4.400387 | 1.320047 | 2.967442 | 5.13e-10 | 12.377 | 2.089e-09
2018-02-02 01:33 | 295980.2 | 1440.0009 | 3 | 30 | 4.400367 | 1.135576 | 3.008266 | 5.13e-10 | 12.55664 | 2.089e-09
2018-02-02 01:35 | 296100.2 | 1560.0009 | 3 | 30 | 4.40037 | 0.9831123 | 3.043493 | 5.13e-10 | 12.71165 | 2.089e-09
2018-02-02 01:37 | 296220.2 | 1680.0001 | 3 | 30 | 4.400351 | 0.8558311 | 3.07407 | 5.13e-10 | 12.8462 | 2.089e-09
2018-02-02 01:39 | 296340.2 | 1800.0001 | 3 | 30 | 4.400346 | 0.749033 | 3.100765 | 5.13e-10 | 12.96367 | 2.089e-09
2018-02-02 01:41 | 296460.2 | 1920.0001 | 3 | 30 | 4.400361 | 0.6595955 | 3.124195 | 5.13e-10 | 13.06677 | 2.089e-09
2018-02-02 01:43 | 296580.2 | 2040.0001 | 3 | 30 | 4.400334 | 0.5827465 | 3.144863 | 5.13e-10 | 13.15772 | 2.089e-09
2018-02-02 01:45 | 296700.2 | 2160.0009 | 3 | 30 | 4.400337 | 0.5173721 | 3.163173 | 5.13e-10 | 13.23829 | 2.089e-09
2018-02-02 01:47 | 296820.2 | 2280.0009 | 3 | 30 | 4.400367 | 0.4612389 | 3.179456 | 5.13e-10 | 13.30994 | 2.089e-09
2018-02-02 01:49 | 296940.2 | 2400.0009 | 3 | 30 | 4.400351 | 0.4115448 | 3.193975 | 5.13e-10 | 13.37383 | 2.089e-09
2018-02-02 01:51 | 297060.2 | 2520.0003 | 3 | 30 | 4.400342 | 0.3684673 | 3.206958 | 5.13e-10 | 13.43096 | 2.089e-09
2018-02-02 01:53 | 297180.2 | 2640.0009 | 3 | 30 | 4.400311 | 0.3299923 | 3.218589 | 5.13e-10 | 13.48214 | 2.089e-09
2018-02-02 01:55 | 297300.2 | 2760.0001 | 3 | 30 | 4.400304 | 0.2961864 | 3.229029 | 5.13e-10 | 13.52808 | 2.089e-09
2018-02-02 01:57 | 297420.2 | 2880.0001 | 3 | 30 | 4.40034 | 0.2672176 | 3.238414 | 5.13e-10 | 13.56937 | 2.089e-09
2018-02-02 01:59 | 297540.2 | 3000.0001 | 3 | 30 | 4.400337 | 0.2406826 | 3.246861 | 5.13e-10 | 13.60655 | 2.089e-09
2018-02-02 02:01 | 297660.2 | 3120.0009 | 3 | 30 | 4.400317 | 0.2164669 | 3.254471 | 5.13e-10 | 13.64003 | 2.089e-09
2018-02-02 02:03 | 297780.2 | 3240.0009 | 3 | 30 | 4.400311 | 0.1953926 | 3.261335 | 5.13e-10 | 13.67023 | 2.089e-09
2018-02-02 02:05 | 297900.2 | 3360.0009 | 3 | 30 | 4.400338 | 0.1767826 | 3.267522 | 5.13e-10 | 13.69746 | 2.089e-09
2018-02-02 02:07 | 298020.2 | 3480.001 | 3 | 30 | 4.400338 | 0.1597652 | 3.273115 | 5.13e-10 | 13.72207 | 2.089e-09
2018-02-02 02:09 | 298140.2 | 3600.0001 | 3 | 30 | 4.400311 | 0.1439552 | 3.278162 | 5.13e-10 | 13.74428 | 2.089e-09
2018-02-02 02:11 | 298260.2 | 3720.0001 | 3 | 30 | 4.400303 | 0.1301155 | 3.282719 | 5.13e-10 | 13.76433 | 2.089e-09
2018-02-02 02:13 | 298380.2 | 3840.0001 | 3 | 30 | 4.400282 | 0.1170464 | 3.286841 | 5.13e-10 | 13.78247 | 2.089e-09
2018-02-02 02:15 | 298500.2 | 3960.0001 | 3 | 30 | 4.40029 | 0.1064587 | 3.290569 | 5.13e-10 | 13.79887 | 2.089e-09
2018-02-02 02:17 | 298620.2 | 4080.0009 | 3 | 30 | 4.400297 | 0.09650993 | 3.293949 | 5.13e-10 | 13.81375 | 2.089e-09
2018-02-02 02:19 | 298740.2 | 4200.0002 | 3 | 30 | 4.4003 | 0.08778191 | 3.297016 | 5.13e-10 | 13.82724 | 2.089e-09
2018-02-02 02:20 | 298833.1 | 4292.9472 | 3 | 30 | 4.400299 | 0.08149719 | 3.299196 | 5.13e-10 | 13.83683 | 2.089e-09
2018-02-02 02:22 | 298953.2 | 120 | 4 | 30 | 4.39445 | 0 | 3.299196 | 5.13e-10 | 13.83683 | 2.089e-09
2018-02-02 02:24 | 299073.2 | 240 | 4 | 30 | 4.393808 | 0 | 3.299196 | 5.13e-10 | 13.83683 | 2.089e-09
2018-02-02 02:25 | 299133.2 | 300.0015 | 4 | 30 | 4.393587 | 0 | 3.299196 | 5.13e-10 | 13.83683 | 2.089e-09
2018-02-02 02:27 | 299253.3 | 120.0009 | 5 | 30 | 4.158746 | -3.260119 | 3.299196 | 0.1086516 | 13.83683 | 0.454903
2018-02-02 02:29 | 299373.3 | 240.0009 | 5 | 30 | 4.118776 | -3.260104 | 3.299196 | 0.2173083 | 13.83683 | 0.9045941
2018-02-02 02:31 | 299493.3 | 360.0009 | 5 | 30 | 4.078614 | -3.260102 | 3.299196 | 0.3259617 | 13.83683 | 1.349939
2018-02-02 02:33 | 299613.3 | 480.0009 | 5 | 30 | 4.037807 | -3.260144 | 3.299196 | 0.4346123 | 13.83683 | 1.790868
2018-02-02 02:35 | 299733.3 | 600.0001 | 5 | 30 | 3.997127 | -3.260125 | 3.299196 | 0.5432652 | 13.83683 | 2.227373
2018-02-02 02:37 | 299853.3 | 720.0001 | 5 | 30 | 3.957251 | -3.260146 | 3.299196 | 0.6519181 | 13.83683 | 2.659496
2018-02-02 02:39 | 299973.3 | 840.0009 | 5 | 30 | 3.918636 | -3.260083 | 3.299196 | 0.7605738 | 13.83683 | 3.087363
2018-02-02 02:41 | 300093.3 | 960.0001 | 5 | 30 | 3.881472 | -3.260129 | 3.299196 | 0.8692252 | 13.83683 | 3.511096
2018-02-02 02:43 | 300213.3 | 1080.0009 | 5 | 30 | 3.845823 | -3.260115 | 3.299196 | 0.9778807 | 13.83683 | 3.930887
2018-02-02 02:45 | 300333.3 | 1200.0001 | 5 | 30 | 3.811917 | -3.260086 | 3.299196 | 1.086535 | 13.83683 | 4.346896
2018-02-02 02:47 | 300453.3 | 1320.0001 | 5 | 30 | 3.779792 | -3.260119 | 3.299196 | 1.195192 | 13.83683 | 4.759323
2018-02-02 02:49 | 300573.3 | 1440.0009 | 5 | 30 | 3.749635 | -3.260104 | 3.299196 | 1.303847 | 13.83683 | 5.168362
2018-02-02 02:51 | 300693.3 | 1560.0009 | 5 | 30 | 3.721475 | -3.260092 | 3.299196 | 1.412504 | 13.83683 | 5.574237
2018-02-02 02:53 | 300813.3 | 1680.0001 | 5 | 30 | 3.695269 | -3.260113 | 3.299196 | 1.521161 | 13.83683 | 5.97716
2018-02-02 02:55 | 300933.3 | 1800.0009 | 5 | 30 | 3.670878 | -3.2601 | 3.299196 | 1.629817 | 13.83683 | 6.377329
2018-02-02 02:57 | 301053.3 | 1920.0018 | 5 | 30 | 3.648327 | -3.26003 | 3.299196 | 1.738473 | 13.83683 | 6.774954
2018-02-02 02:59 | 301173.3 | 2040.0001 | 5 | 30 | 3.627617 | -3.260129 | 3.299196 | 1.847131 | 13.83683 | 7.170229
2018-02-02 03:01 | 301293.3 | 2160.0001 | 5 | 30 | 3.60875 | -3.2601 | 3.299196 | 1.955786 | 13.83683 | 7.563345
2018-02-02 03:03 | 301413.3 | 2280.0009 | 5 | 30 | 3.591613 | -3.260097 | 3.299196 | 2.064442 | 13.83683 | 7.954513
2018-02-02 03:05 | 301533.3 | 2400.0009 | 5 | 30 | 3.575985 | -3.260077 | 3.299196 | 2.173096 | 13.83683 | 8.343895
2018-02-02 03:07 | 301653.3 | 2520.0009 | 5 | 30 | 3.561378 | -3.26009 | 3.299196 | 2.281752 | 13.83683 | 8.731645
2018-02-02 03:09 | 301773.3 | 2640.0001 | 5 | 30 | 3.54737 | -3.260106 | 3.299196 | 2.390406 | 13.83683 | 9.117838
2018-02-02 03:11 | 301893.3 | 2760.0009 | 5 | 30 | 3.533513 | -3.260079 | 3.299196 | 2.499061 | 13.83683 | 9.502527
2018-02-02 03:13 | 302013.3 | 2880.0009 | 5 | 30 | 3.518912 | -3.260094 | 3.299196 | 2.607717 | 13.83683 | 9.885685
2018-02-02 03:15 | 302133.3 | 3000.0009 | 5 | 30 | 3.501871 | -3.260098 | 3.299196 | 2.716373 | 13.83683 | 10.26714
2018-02-02 03:17 | 302253.3 | 3120.0009 | 5 | 30 | 3.479625 | -3.26006 | 3.299196 | 2.825027 | 13.83683 | 10.64649
2018-02-02 03:19 | 302373.3 | 3240.0009 | 5 | 30 | 3.448668 | -3.260076 | 3.299196 | 2.933684 | 13.83683 | 11.02298
2018-02-02 03:21 | 302493.3 | 3360.0001 | 5 | 30 | 3.405868 | -3.260055 | 3.299196 | 3.042341 | 13.83683 | 11.39553
2018-02-02 03:23 | 302613.3 | 3480.0009 | 5 | 30 | 3.334878 | -3.260063 | 3.299196 | 3.150995 | 13.83683 | 11.76212
2018-02-02 03:25 | 302733.3 | 3600.0001 | 5 | 30 | 3.160672 | -3.260079 | 3.299196 | 3.259652 | 13.83683 | 12.11692
2018-02-02 03:26 | 302773.9 | 3640.676 | 5 | 30 | 2.999987 | -3.260074 | 3.299196 | 3.29648 | 13.83683 | 12.23076
2018-02-02 03:28 | 302894 | 120.0007 | 6 | 30 | 3.296115 | 0 | 3.299196 | 3.29648 | 13.83683 | 12.23076
2018-02-02 03:30 | 303014 | 239.9999 | 6 | 30 | 3.306308 | 0 | 3.299196 | 3.29648 | 13.83683 | 12.23076
2018-02-02 03:31 | 303074 | 300.0014 | 6 | 30 | 3.309608 | 0 | 3.299196 | 3.29648 | 13.83683 | 12.23076
2018-02-02 03:31 | 303074 | 0.0024 | 7 | 31 | 3.309599 | 0 | 0 | 0 | 0 | 0
2018-02-02 03:33 | 303194.1 | 120.0009 | 2 | 31 | 3.944983 | 4.889938 | 0.1623001 | 0 | 0.619769 | 0
2018-02-02 03:35 | 303314.1 | 240.0009 | 2 | 31 | 3.99576 | 4.88994 | 0.325279 | 0 | 1.267351 | 0
2018-02-02 03:37 | 303434.1 | 360.0001 | 2 | 31 | 4.032211 | 4.889942 | 0.4882566 | 0 | 1.921678 | 0
2018-02-02 03:39 | 303554.1 | 480.0009 | 2 | 31 | 4.06167 | 4.889969 | 0.6512354 | 0 | 2.581293 | 0
2018-02-02 03:41 | 303674.1 | 600.0001 | 2 | 31 | 4.087289 | 4.88995 | 0.8141939 | 0 | 3.245317 | 0
2018-02-02 03:43 | 303794.1 | 720.0001 | 2 | 31 | 4.109854 | 4.889925 | 0.977151 | 0 | 3.913229 | 0
2018-02-02 03:45 | 303914.1 | 840.0001 | 2 | 31 | 4.132977 | 4.88994 | 1.140109 | 0 | 4.584819 | 0
2018-02-02 03:47 | 304034.1 | 960.0001 | 2 | 31 | 4.158178 | 4.889984 | 1.303082 | 0 | 5.260408 | 0
2018-02-02 03:49 | 304154.1 | 1080.0001 | 2 | 31 | 4.185822 | 4.889961 | 1.466055 | 0 | 5.940289 | 0
2018-02-02 03:51 | 304274.1 | 1200.0008 | 2 | 31 | 4.200404 | 4.585588 | 1.626269 | 0 | 6.612677 | 0
2018-02-02 03:53 | 304394.1 | 1320.0001 | 2 | 31 | 4.200394 | 4.065117 | 1.770352 | 0 | 7.217884 | 0
2018-02-02 03:55 | 304514.1 | 1440.0005 | 2 | 31 | 4.200397 | 3.572613 | 1.897541 | 0 | 7.752125 | 0
2018-02-02 03:56 | 304594.7 | 1520.6329 | 2 | 31 | 4.200397 | 3.259987 | 1.974013 | 0 | 8.073339 | 0
2018-02-02 03:58 | 304714.7 | 120.0003 | 3 | 31 | 4.227717 | 3.259884 | 2.08222 | 0 | 8.52921 | 0
2018-02-02 04:00 | 304834.7 | 240.0006 | 3 | 31 | 4.259855 | 3.25989 | 2.190863 | 0 | 8.990241 | 0
2018-02-02 04:02 | 304954.7 | 360.0005 | 3 | 31 | 4.294538 | 3.259897 | 2.299509 | 0 | 9.45492 | 0
2018-02-02 04:04 | 305074.7 | 480.0005 | 3 | 31 | 4.331499 | 3.259897 | 2.408153 | 0 | 9.923485 | 0
2018-02-02 04:06 | 305194.7 | 600.0005 | 3 | 31 | 4.370371 | 3.259899 | 2.5168 | 0 | 10.39619 | 0
2018-02-02 04:08 | 305314.7 | 720.0006 | 3 | 31 | 4.400387 | 3.072256 | 2.624598 | 0 | 10.86932 | 0
2018-02-02 04:10 | 305434.7 | 840.0006 | 3 | 31 | 4.400399 | 2.559168 | 2.718024 | 0 | 11.28043 | 0
2018-02-02 04:12 | 305554.7 | 960.0014 | 3 | 31 | 4.400384 | 2.15044 | 2.796275 | 0 | 11.62477 | 0
2018-02-02 04:14 | 305674.7 | 1080.0006 | 3 | 31 | 4.400399 | 1.817476 | 2.862207 | 0 | 11.91489 | 0
2018-02-02 04:16 | 305794.7 | 1200.0014 | 3 | 31 | 4.400387 | 1.544622 | 2.918075 | 0 | 12.16073 | 0
2018-02-02 04:18 | 305914.7 | 1320.0014 | 3 | 31 | 4.400351 | 1.32033 | 2.965697 | 0 | 12.37029 | 0
2018-02-02 04:20 | 306034.7 | 1440.0014 | 3 | 31 | 4.400374 | 1.136486 | 3.006546 | 0 | 12.55004 | 0
2018-02-02 04:22 | 306154.7 | 1560.0006 | 3 | 31 | 4.400397 | 0.9842873 | 3.041791 | 0 | 12.70513 | 0
2018-02-02 04:24 | 306274.7 | 1680.0006 | 3 | 31 | 4.400364 | 0.856657 | 3.072389 | 0 | 12.83977 | 0
2018-02-02 04:26 | 306394.7 | 1800.0014 | 3 | 31 | 4.400359 | 0.7497559 | 3.099103 | 0 | 12.95732 | 0
2018-02-02 04:28 | 306514.7 | 1920.0006 | 3 | 31 | 4.400347 | 0.6596298 | 3.122551 | 0 | 13.0605 | 0
2018-02-02 04:30 | 306634.7 | 2040.0006 | 3 | 31 | 4.400333 | 0.5830917 | 3.143233 | 0 | 13.15151 | 0
2018-02-02 04:32 | 306754.7 | 2160.0014 | 3 | 31 | 4.400321 | 0.5173664 | 3.161553 | 0 | 13.23212 | 0
2018-02-02 04:34 | 306874.7 | 2280.0014 | 3 | 31 | 4.400331 | 0.4608917 | 3.177841 | 0 | 13.3038 | 0
2018-02-02 04:36 | 306994.7 | 2400.0006 | 3 | 31 | 4.400309 | 0.4110374 | 3.192367 | 0 | 13.36771 | 0
2018-02-02 04:38 | 307114.7 | 2520.0013 | 3 | 31 | 4.400334 | 0.3690548 | 3.205354 | 0 | 13.42486 | 0
2018-02-02 04:40 | 307234.7 | 2640.0013 | 3 | 31 | 4.400324 | 0.3307114 | 3.216996 | 0 | 13.47609 | 0
2018-02-02 04:42 | 307354.7 | 2760.0013 | 3 | 31 | 4.400321 | 0.2971916 | 3.227453 | 0 | 13.5221 | 0
2018-02-02 04:44 | 307474.7 | 2880.0014 | 3 | 31 | 4.400313 | 0.2673855 | 3.236854 | 0 | 13.56347 | 0
2018-02-02 04:46 | 307594.7 | 3000.0014 | 3 | 31 | 4.400309 | 0.2406368 | 3.245317 | 0 | 13.60071 | 0
2018-02-02 04:48 | 307714.7 | 3120.0006 | 3 | 31 | 4.400316 | 0.2172642 | 3.252944 | 0 | 13.63427 | 0
2018-02-02 04:50 | 307834.7 | 3240.0006 | 3 | 31 | 4.400336 | 0.1961956 | 3.259827 | 0 | 13.66456 | 0
2018-02-02 04:52 | 307954.7 | 3360.0014 | 3 | 31 | 4.400299 | 0.1767712 | 3.266038 | 0 | 13.69189 | 0
2018-02-02 04:54 | 308074.7 | 3480.0014 | 3 | 31 | 4.400341 | 0.1604366 | 3.271648 | 0 | 13.71658 | 0
2018-02-02 04:56 | 308194.7 | 3600.0014 | 3 | 31 | 4.40034 | 0.1450405 | 3.276719 | 0 | 13.73889 | 0
2018-02-02 04:58 | 308314.7 | 3720.0006 | 3 | 31 | 4.400284 | 0.1304169 | 3.281302 | 0 | 13.75906 | 0
2018-02-02 05:00 | 308434.7 | 3840.0006 | 3 | 31 | 4.400302 | 0.1181469 | 3.285454 | 0 | 13.77733 | 0
2018-02-02 05:02 | 308554.7 | 3960.0015 | 3 | 31 | 4.40029 | 0.1067944 | 3.289205 | 0 | 13.79383 | 0
2018-02-02 05:04 | 308674.7 | 4080.0008 | 3 | 31 | 4.400303 | 0.09708405 | 3.292602 | 0 | 13.80878 | 0
2018-02-02 05:06 | 308794.7 | 4200.0015 | 3 | 31 | 4.400283 | 0.08774376 | 3.295682 | 0 | 13.82234 | 0
2018-02-02 05:08 | 308893.8 | 4299.1061 | 3 | 31 | 4.400308 | 0.08148956 | 3.298012 | 0 | 13.83259 | 0
2018-02-02 05:10 | 309013.9 | 120.0009 | 4 | 31 | 4.394462 | 0 | 3.298012 | 0 | 13.83259 | 0
2018-02-02 05:12 | 309133.9 | 240.0004 | 4 | 31 | 4.393846 | 0 | 3.298012 | 0 | 13.83259 | 0
2018-02-02 05:13 | 309193.9 | 300.0026 | 4 | 31 | 4.393608 | 0 | 3.298012 | 0 | 13.83259 | 0
2018-02-02 05:15 | 309314 | 120.0013 | 5 | 31 | 4.158589 | -3.260094 | 3.298012 | 0.1086527 | 13.83259 | 0.4548882
2018-02-02 05:17 | 309434 | 240.0005 | 5 | 31 | 4.118649 | -3.260139 | 3.298012 | 0.2173089 | 13.83259 | 0.9045623
2018-02-02 05:19 | 309554 | 360.0005 | 5 | 31 | 4.07848 | -3.260074 | 3.298012 | 0.3259626 | 13.83259 | 1.349894
2018-02-02 05:21 | 309674 | 480.0014 | 5 | 31 | 4.037638 | -3.260109 | 3.298012 | 0.434618 | 13.83259 | 1.790826
2018-02-02 05:23 | 309794 | 600.0014 | 5 | 31 | 3.99697 | -3.260076 | 3.298012 | 0.5432709 | 13.83259 | 2.227314
2018-02-02 05:25 | 309914 | 720.0013 | 5 | 31 | 3.957117 | -3.260106 | 3.298012 | 0.6519224 | 13.83259 | 2.659415
2018-02-02 05:27 | 310034 | 840.0001 | 5 | 31 | 3.918491 | -3.260117 | 3.298012 | 0.7605757 | 13.83259 | 3.087258
2018-02-02 05:29 | 310154 | 960.0004 | 5 | 31 | 3.881324 | -3.260109 | 3.298012 | 0.869232 | 13.83259 | 3.510995
2018-02-02 05:31 | 310274 | 1080.0006 | 5 | 31 | 3.845705 | -3.260074 | 3.298012 | 0.9778872 | 13.83259 | 3.930771
2018-02-02 05:33 | 310394 | 1200.0007 | 5 | 31 | 3.811847 | -3.260076 | 3.298012 | 1.086542 | 13.83259 | 4.346769
2018-02-02 05:35 | 310514 | 1320.0012 | 5 | 31 | 3.779768 | -3.260046 | 3.298012 | 1.195195 | 13.83259 | 4.759178
2018-02-02 05:37 | 310634 | 1440.001 | 5 | 31 | 3.749635 | -3.260058 | 3.298012 | 1.303846 | 13.83259 | 5.1682
2018-02-02 05:39 | 310754 | 1560.0005 | 5 | 31 | 3.72147 | -3.260032 | 3.298012 | 1.412501 | 13.83259 | 5.574069
2018-02-02 05:41 | 310874 | 1680.0021 | 5 | 31 | 3.695271 | -3.260083 | 3.298012 | 1.521146 | 13.83259 | 5.976949
2018-02-02 05:43 | 310994 | 1800.0006 | 5 | 31 | 3.670896 | -3.26006 | 3.298012 | 1.629793 | 13.83259 | 6.377087
2018-02-02 05:45 | 311114 | 1920.0005 | 5 | 31 | 3.648332 | -3.260048 | 3.298012 | 1.738442 | 13.83259 | 6.774685
2018-02-02 05:47 | 311234 | 2040.0006 | 5 | 31 | 3.627575 | -3.260092 | 3.298012 | 1.847089 | 13.83259 | 7.169919
2018-02-02 05:49 | 311354 | 2160.0002 | 5 | 31 | 3.608671 | -3.260109 | 3.298012 | 1.955746 | 13.83259 | 7.56304
2018-02-02 05:51 | 311474 | 2280.0002 | 5 | 31 | 3.591506 | -3.260083 | 3.298012 | 2.064407 | 13.83259 | 7.954211
2018-02-02 05:53 | 311594 | 2400.0002 | 5 | 31 | 3.575807 | -3.260086 | 3.298012 | 2.173063 | 13.83259 | 8.343586
2018-02-02 05:55 | 311714 | 2520.0002 | 5 | 31 | 3.561175 | -3.260086 | 3.298012 | 2.281723 | 13.83259 | 8.731329
2018-02-02 05:57 | 311834 | 2640.0002 | 5 | 31 | 3.547172 | -3.260083 | 3.298012 | 2.390381 | 13.83259 | 9.117515
2018-02-02 05:59 | 311954 | 2760.001 | 5 | 31 | 3.533283 | -3.260097 | 3.298012 | 2.499034 | 13.83259 | 9.502172
2018-02-02 06:01 | 312074 | 2880.001 | 5 | 31 | 3.518599 | -3.260117 | 3.298012 | 2.607692 | 13.83259 | 9.885308
2018-02-02 06:03 | 312194 | 3000.001 | 5 | 31 | 3.501517 | -3.260121 | 3.298012 | 2.71635 | 13.83259 | 10.26674
2018-02-02 06:05 | 312314 | 3120.001 | 5 | 31 | 3.479187 | -3.260125 | 3.298012 | 2.825007 | 13.83259 | 10.64606
2018-02-02 06:07 | 312434 | 3240.001 | 5 | 31 | 3.448182 | -3.260111 | 3.298012 | 2.933666 | 13.83259 | 11.0225
2018-02-02 06:09 | 312554 | 3360.001 | 5 | 31 | 3.405169 | -3.260134 | 3.298012 | 3.042324 | 13.83259 | 11.39499
2018-02-02 06:11 | 312674 | 3480.0002 | 5 | 31 | 3.333658 | -3.260081 | 3.298012 | 3.150978 | 13.83259 | 11.76149
2018-02-02 06:13 | 312794 | 3600.0002 | 5 | 31 | 3.156725 | -3.260119 | 3.298012 | 3.25964 | 13.83259 | 12.11606
2018-02-02 06:14 | 312833.2 | 3639.2793 | 5 | 31 | 2.999999 | -3.260113 | 3.298012 | 3.295201 | 13.83259 | 12.22589
2018-02-02 06:16 | 312953.3 | 120.0008 | 6 | 31 | 3.296359 | 0 | 3.298012 | 3.295201 | 13.83259 | 12.22589
2018-02-02 06:18 | 313073.3 | 240 | 6 | 31 | 3.306523 | 0 | 3.298012 | 3.295201 | 13.83259 | 12.22589
2018-02-02 06:19 | 313133.3 | 300.0023 | 6 | 31 | 3.309812 | 0 | 3.298012 | 3.295201 | 13.83259 | 12.22589
2018-02-02 06:19 | 313133.3 | 0.0024 | 7 | 32 | 3.309872 | 0 | 0 | 0 | 0 | 0
2018-02-02 06:21 | 313253.4 | 120.0009 | 2 | 32 | 3.945325 | 4.890032 | 0.1623162 | 5.04e-10 | 0.619882 | 1.669e-09
2018-02-02 06:23 | 313373.4 | 240.0001 | 2 | 32 | 3.995987 | 4.889984 | 0.3252999 | 5.04e-10 | 1.267528 | 1.669e-09
2018-02-02 06:25 | 313493.4 | 360.0009 | 2 | 32 | 4.032375 | 4.889957 | 0.4882831 | 5.04e-10 | 1.921908 | 1.669e-09
2018-02-02 06:27 | 313613.4 | 480.0009 | 2 | 32 | 4.061787 | 4.889982 | 0.6512312 | 5.04e-10 | 2.581421 | 1.669e-09
2018-02-02 06:29 | 313733.4 | 600.0001 | 2 | 32 | 4.08744 | 4.890003 | 0.8141806 | 5.04e-10 | 3.245429 | 1.669e-09
2018-02-02 06:31 | 313853.4 | 720.0001 | 2 | 32 | 4.109997 | 4.890017 | 0.9771478 | 5.04e-10 | 3.913404 | 1.669e-09
2018-02-02 06:33 | 313973.4 | 840.0009 | 2 | 32 | 4.133195 | 4.889977 | 1.140122 | 5.04e-10 | 4.585089 | 1.669e-09
2018-02-02 06:35 | 314093.4 | 960.0001 | 2 | 32 | 4.158496 | 4.890007 | 1.303101 | 5.04e-10 | 5.260747 | 1.669e-09
2018-02-02 06:37 | 314213.4 | 1080.0009 | 2 | 32 | 4.186255 | 4.88998 | 1.466073 | 5.04e-10 | 5.940684 | 1.669e-09
2018-02-02 06:39 | 314333.4 | 1200.0009 | 2 | 32 | 4.200403 | 4.578178 | 1.626144 | 5.04e-10 | 6.612504 | 1.669e-09
2018-02-02 06:41 | 314453.4 | 1320.0001 | 2 | 32 | 4.200396 | 4.059547 | 1.770012 | 5.04e-10 | 7.216811 | 1.669e-09
2018-02-02 06:43 | 314573.4 | 1440.0009 | 2 | 32 | 4.200409 | 3.56883 | 1.897048 | 5.04e-10 | 7.75041 | 1.669e-09
2018-02-02 06:44 | 314653 | 1519.6752 | 2 | 32 | 4.200397 | 3.259977 | 1.972566 | 5.04e-10 | 8.067617 | 1.669e-09
2018-02-02 06:46 | 314773 | 120.0009 | 3 | 32 | 4.227729 | 3.259907 | 2.080777 | 5.04e-10 | 8.523509 | 1.669e-09
2018-02-02 06:48 | 314893 | 240.0001 | 3 | 32 | 4.259862 | 3.259914 | 2.18943 | 5.04e-10 | 8.984582 | 1.669e-09
2018-02-02 06:50 | 315013 | 360.0009 | 3 | 32 | 4.294518 | 3.25989 | 2.298083 | 5.04e-10 | 9.44929 | 1.669e-09
2018-02-02 06:52 | 315133 | 480.0002 | 3 | 32 | 4.33146 | 3.25992 | 2.406727 | 5.04e-10 | 9.917853 | 1.669e-09
2018-02-02 06:54 | 315253 | 600.0013 | 3 | 32 | 4.370322 | 3.259892 | 2.515373 | 5.04e-10 | 10.39054 | 1.669e-09
2018-02-02 06:56 | 315373 | 720.0001 | 3 | 32 | 4.400407 | 3.073116 | 2.623174 | 5.04e-10 | 10.86368 | 1.669e-09
2018-02-02 06:58 | 315493 | 840.0003 | 3 | 32 | 4.400411 | 2.55868 | 2.716591 | 5.04e-10 | 11.27476 | 1.669e-09
2018-02-02 07:00 | 315613 | 960.0009 | 3 | 32 | 4.400398 | 2.149672 | 2.794824 | 5.04e-10 | 11.61901 | 1.669e-09
2018-02-02 07:02 | 315733 | 1080.0001 | 3 | 32 | 4.400375 | 1.815992 | 2.860734 | 5.04e-10 | 11.90905 | 1.669e-09
2018-02-02 07:04 | 315853 | 1200.0009 | 3 | 32 | 4.400368 | 1.543627 | 2.916572 | 5.04e-10 | 12.15475 | 1.669e-09
2018-02-02 07:06 | 315973 | 1320.0009 | 3 | 32 | 4.40037 | 1.319986 | 2.964167 | 5.04e-10 | 12.36419 | 1.669e-09
2018-02-02 07:08 | 316093 | 1440.0009 | 3 | 32 | 4.40038 | 1.135443 | 3.004985 | 5.04e-10 | 12.5438 | 1.669e-09
2018-02-02 07:10 | 316213 | 1560.0009 | 3 | 32 | 4.400353 | 0.982378 | 3.0402 | 5.04e-10 | 12.69876 | 1.669e-09
2018-02-02 07:12 | 316333 | 1680.0001 | 3 | 32 | 4.400348 | 0.8550186 | 3.070764 | 5.04e-10 | 12.83325 | 1.669e-09
2018-02-02 07:14 | 316453 | 1800.0001 | 3 | 32 | 4.400321 | 0.7484741 | 3.097444 | 5.04e-10 | 12.95065 | 1.669e-09
2018-02-02 07:16 | 316573 | 1920.0001 | 3 | 32 | 4.40034 | 0.6591911 | 3.120866 | 5.04e-10 | 13.05372 | 1.669e-09
2018-02-02 07:18 | 316693 | 2040.0001 | 3 | 32 | 4.400358 | 0.5831165 | 3.141529 | 5.04e-10 | 13.14464 | 1.669e-09
2018-02-02 07:20 | 316813 | 2160.0009 | 3 | 32 | 4.400324 | 0.5170975 | 3.159834 | 5.04e-10 | 13.22519 | 1.669e-09
2018-02-02 07:22 | 316933 | 2280.0009 | 3 | 32 | 4.40034 | 0.4612274 | 3.176116 | 5.04e-10 | 13.29684 | 1.669e-09
2018-02-02 07:24 | 317053 | 2400.0009 | 3 | 32 | 4.400335 | 0.4119091 | 3.190647 | 5.04e-10 | 13.36078 | 1.669e-09
2018-02-02 07:26 | 317173 | 2520.0001 | 3 | 32 | 4.400334 | 0.3690262 | 3.203642 | 5.04e-10 | 13.41796 | 1.669e-09
2018-02-02 07:28 | 317293 | 2640.0009 | 3 | 32 | 4.400341 | 0.3314686 | 3.215289 | 5.04e-10 | 13.46921 | 1.669e-09
2018-02-02 07:30 | 317413 | 2760.0001 | 3 | 32 | 4.400333 | 0.2975941 | 3.225753 | 5.04e-10 | 13.51526 | 1.669e-09
2018-02-02 07:32 | 317533 | 2880.0001 | 3 | 32 | 4.40036 | 0.2686405 | 3.235164 | 5.04e-10 | 13.55667 | 1.669e-09
2018-02-02 07:34 | 317653 | 3000.0001 | 3 | 32 | 4.400281 | 0.2406063 | 3.243643 | 5.04e-10 | 13.59398 | 1.669e-09
2018-02-02 07:36 | 317773 | 3120.0001 | 3 | 32 | 4.400332 | 0.2179756 | 3.251285 | 5.04e-10 | 13.6276 | 1.669e-09
2018-02-02 07:38 | 317893 | 3240.0009 | 3 | 32 | 4.400304 | 0.1962547 | 3.258178 | 5.04e-10 | 13.65794 | 1.669e-09
2018-02-02 07:40 | 318013 | 3360.0001 | 3 | 32 | 4.400334 | 0.1778812 | 3.264408 | 5.04e-10 | 13.68535 | 1.669e-09
2018-02-02 07:42 | 318133 | 3480.0001 | 3 | 32 | 4.400322 | 0.1607094 | 3.270032 | 5.04e-10 | 13.7101 | 1.669e-09
2018-02-02 07:44 | 318253 | 3600.0002 | 3 | 32 | 4.400324 | 0.1454048 | 3.275114 | 5.04e-10 | 13.73246 | 1.669e-09
2018-02-02 07:46 | 318373 | 3720.0009 | 3 | 32 | 4.400276 | 0.1304169 | 3.279712 | 5.04e-10 | 13.7527 | 1.669e-09
2018-02-02 07:48 | 318493 | 3840.0001 | 3 | 32 | 4.400307 | 0.1187859 | 3.28387 | 5.04e-10 | 13.77099 | 1.669e-09
2018-02-02 07:50 | 318613 | 3960.0009 | 3 | 32 | 4.400304 | 0.1072674 | 3.287635 | 5.04e-10 | 13.78756 | 1.669e-09
2018-02-02 07:52 | 318733 | 4080.0001 | 3 | 32 | 4.40029 | 0.09732246 | 3.291045 | 5.04e-10 | 13.80256 | 1.669e-09
2018-02-02 07:54 | 318853 | 4200.0001 | 3 | 32 | 4.400297 | 0.08814621 | 3.294142 | 5.04e-10 | 13.81619 | 1.669e-09
2018-02-02 07:55 | 318949.3 | 4296.2264 | 3 | 32 | 4.400286 | 0.08149147 | 3.296415 | 5.04e-10 | 13.82619 | 1.669e-09
2018-02-02 07:57 | 319069.3 | 120.0008 | 4 | 32 | 4.394434 | 0 | 3.296415 | 5.04e-10 | 13.82619 | 1.669e-09
2018-02-02 07:59 | 319189.3 | 240.0008 | 4 | 32 | 4.393795 | 0 | 3.296415 | 5.04e-10 | 13.82619 | 1.669e-09
2018-02-02 08:00 | 319249.3 | 300.0015 | 4 | 32 | 4.393557 | 0 | 3.296415 | 5.04e-10 | 13.82619 | 1.669e-09
2018-02-02 08:02 | 319369.4 | 120.0009 | 5 | 32 | 4.158225 | -3.260092 | 3.296415 | 0.108648 | 13.82619 | 0.4548299
2018-02-02 08:04 | 319489.4 | 240.0001 | 5 | 32 | 4.118316 | -3.260136 | 3.296415 | 0.2173014 | 13.82619 | 0.9044549
2018-02-02 08:06 | 319609.4 | 360.0001 | 5 | 32 | 4.078181 | -3.260088 | 3.296415 | 0.3259553 | 13.82619 | 1.349754
2018-02-02 08:08 | 319729.4 | 480.0001 | 5 | 32 | 4.0374 | -3.260067 | 3.296415 | 0.4346065 | 13.82619 | 1.79064
2018-02-02 08:10 | 319849.4 | 600.0001 | 5 | 32 | 3.996722 | -3.260132 | 3.296415 | 0.5432623 | 13.82619 | 2.227113
2018-02-02 08:12 | 319969.4 | 720.0009 | 5 | 32 | 3.956846 | -3.260115 | 3.296415 | 0.6519171 | 13.82619 | 2.6592
2018-02-02 08:14 | 320089.4 | 840.0009 | 5 | 32 | 3.918232 | -3.260058 | 3.296415 | 0.7605727 | 13.82619 | 3.087023
2018-02-02 08:16 | 320209.4 | 960.0001 | 5 | 32 | 3.881058 | -3.260048 | 3.296415 | 0.8692305 | 13.82619 | 3.510736
2018-02-02 08:18 | 320329.4 | 1080.0001 | 5 | 32 | 3.845431 | -3.260097 | 3.296415 | 0.9778861 | 13.82619 | 3.930484
2018-02-02 08:20 | 320449.4 | 1200.0001 | 5 | 32 | 3.811521 | -3.260097 | 3.296415 | 1.086543 | 13.82619 | 4.34646
2018-02-02 08:22 | 320569.4 | 1320.0009 | 5 | 32 | 3.779363 | -3.260083 | 3.296415 | 1.195198 | 13.82619 | 4.758833
2018-02-02 08:24 | 320689.4 | 1440.0001 | 5 | 32 | 3.749263 | -3.260102 | 3.296415 | 1.303856 | 13.82619 | 5.16784
2018-02-02 08:26 | 320809.4 | 1560.0001 | 5 | 32 | 3.721081 | -3.260058 | 3.296415 | 1.412511 | 13.82619 | 5.573668
2018-02-02 08:28 | 320929.4 | 1680.0001 | 5 | 32 | 3.694809 | -3.260048 | 3.296415 | 1.521169 | 13.82619 | 5.976549
2018-02-02 08:30 | 321049.4 | 1800.0001 | 5 | 32 | 3.670398 | -3.260069 | 3.296415 | 1.629823 | 13.82619 | 6.37666
2018-02-02 08:32 | 321169.4 | 1920.0009 | 5 | 32 | 3.647754 | -3.260055 | 3.296415 | 1.738482 | 13.82619 | 6.774239
2018-02-02 08:34 | 321289.4 | 2040.0001 | 5 | 32 | 3.62696 | -3.26009 | 3.296415 | 1.847137 | 13.82619 | 7.169437
2018-02-02 08:36 | 321409.4 | 2160.0009 | 5 | 32 | 3.608012 | -3.260098 | 3.296415 | 1.955796 | 13.82619 | 7.562491
2018-02-02 08:38 | 321529.4 | 2280.0009 | 5 | 32 | 3.590867 | -3.260098 | 3.296415 | 2.064451 | 13.82619 | 7.953576
2018-02-02 08:40 | 321649.4 | 2400.0001 | 5 | 32 | 3.575226 | -3.260048 | 3.296415 | 2.173104 | 13.82619 | 8.34287
2018-02-02 08:42 | 321769.4 | 2520.0001 | 5 | 32 | 3.560619 | -3.260036 | 3.296415 | 2.281758 | 13.82619 | 8.730531
2018-02-02 08:44 | 321889.4 | 2640.0001 | 5 | 32 | 3.546611 | -3.260092 | 3.296415 | 2.390416 | 13.82619 | 9.116655
2018-02-02 08:46 | 322009.4 | 2760.0001 | 5 | 32 | 3.532749 | -3.260065 | 3.296415 | 2.499069 | 13.82619 | 9.501254
2018-02-02 08:48 | 322129.4 | 2880.0001 | 5 | 32 | 3.51808 | -3.260055 | 3.296415 | 2.607726 | 13.82619 | 9.884329
2018-02-02 08:50 | 322249.4 | 3000.0002 | 5 | 32 | 3.501009 | -3.260081 | 3.296415 | 2.716377 | 13.82619 | 10.26568
2018-02-02 08:52 | 322369.4 | 3120.0001 | 5 | 32 | 3.478625 | -3.260051 | 3.296415 | 2.825025 | 13.82619 | 10.6449
2018-02-02 08:54 | 322489.4 | 3240.0007 | 5 | 32 | 3.447515 | -3.260077 | 3.296415 | 2.933673 | 13.82619 | 11.02125
2018-02-02 08:56 | 322609.4 | 3360.0015 | 5 | 32 | 3.404224 | -3.260092 | 3.296415 | 3.042331 | 13.82619 | 11.39365
2018-02-02 08:58 | 322729.4 | 3480.0015 | 5 | 32 | 3.332063 | -3.260051 | 3.296415 | 3.15098 | 13.82619 | 11.75999
2018-02-02 09:00 | 322849.4 | 3600.0007 | 5 | 32 | 3.151676 | -3.260071 | 3.296415 | 3.259628 | 13.82619 | 12.11423
2018-02-02 09:01 | 322886.9 | 3637.4974 | 5 | 32 | 2.999973 | -3.260081 | 3.296415 | 3.29358 | 13.82619 | 12.21898
2018-02-02 09:03 | 323006.9 | 120 | 6 | 32 | 3.296606 | 0 | 3.296415 | 3.29358 | 13.82619 | 12.21898
2018-02-02 09:05 | 323126.9 | 240.0008 | 6 | 32 | 3.306795 | 0 | 3.296415 | 3.29358 | 13.82619 | 12.21898
2018-02-02 09:06 | 323186.9 | 300.0015 | 6 | 32 | 3.31006 | 0 | 3.296415 | 3.29358 | 13.82619 | 12.21898
2018-02-02 09:06 | 323187 | 0.0024 | 7 | 33 | 3.310112 | 0 | 0 | 0 | 0 | 0
2018-02-02 09:08 | 323307 | 120.0009 | 2 | 33 | 3.945962 | 4.889996 | 0.1622977 | 9.23e-10 | 0.6199078 | 3.056e-09
2018-02-02 09:10 | 323427 | 240.001 | 2 | 33 | 3.996547 | 4.889986 | 0.3252653 | 9.23e-10 | 1.267582 | 3.056e-09
2018-02-02 09:12 | 323547 | 360.0009 | 2 | 33 | 4.032925 | 4.890043 | 0.4882185 | 9.23e-10 | 1.921932 | 3.056e-09
2018-02-02 09:14 | 323667 | 480.0009 | 2 | 33 | 4.06238 | 4.89002 | 0.651169 | 9.23e-10 | 2.581548 | 3.056e-09
2018-02-02 09:16 | 323787 | 600.0009 | 2 | 33 | 4.087993 | 4.890049 | 0.8141302 | 9.23e-10 | 3.245699 | 3.056e-09
2018-02-02 09:18 | 323907 | 720.0001 | 2 | 33 | 4.110577 | 4.890079 | 0.9770986 | 9.23e-10 | 3.913772 | 3.056e-09
2018-02-02 09:20 | 324027 | 840.0009 | 2 | 33 | 4.133725 | 4.890095 | 1.140064 | 9.23e-10 | 4.585513 | 3.056e-09
2018-02-02 09:22 | 324147 | 960.0001 | 2 | 33 | 4.15898 | 4.89012 | 1.303034 | 9.23e-10 | 5.261215 | 3.056e-09
2018-02-02 09:24 | 324267 | 1080.0001 | 2 | 33 | 4.186695 | 4.890072 | 1.465996 | 9.23e-10 | 5.941187 | 3.056e-09
2018-02-02 09:26 | 324387 | 1200.0011 | 2 | 33 | 4.200404 | 4.570921 | 1.625913 | 9.23e-10 | 6.612395 | 3.056e-09
2018-02-02 09:28 | 324507 | 1320.0002 | 2 | 33 | 4.200411 | 4.053007 | 1.76954 | 9.23e-10 | 7.215684 | 3.056e-09
2018-02-02 09:30 | 324627 | 1440.0002 | 2 | 33 | 4.200397 | 3.561331 | 1.896338 | 9.23e-10 | 7.748286 | 3.056e-09
2018-02-02 09:31 | 324705 | 1517.9545 | 2 | 33 | 4.200383 | 3.259979 | 1.970154 | 9.23e-10 | 8.058345 | 3.056e-09
2018-02-02 09:33 | 324825 | 120 | 3 | 33 | 4.227699 | 3.259989 | 2.078363 | 9.23e-10 | 8.514227 | 3.056e-09
2018-02-02 09:35 | 324945 | 240.0002 | 3 | 33 | 4.259827 | 3.259943 | 2.18701 | 9.23e-10 | 8.975272 | 3.056e-09
2018-02-02 09:37 | 325065 | 360.0001 | 3 | 33 | 4.294493 | 3.259981 | 2.295659 | 9.23e-10 | 9.439959 | 3.056e-09
2018-02-02 09:39 | 325185 | 480.0011 | 3 | 33 | 4.331412 | 3.259977 | 2.404306 | 9.23e-10 | 9.908526 | 3.056e-09
2018-02-02 09:41 | 325305 | 600.0005 | 3 | 33 | 4.370269 | 3.260015 | 2.512957 | 9.23e-10 | 10.38124 | 3.056e-09
2018-02-02 09:43 | 325425 | 720.0015 | 3 | 33 | 4.400397 | 3.068895 | 2.620721 | 9.23e-10 | 10.85422 | 3.056e-09
2018-02-02 09:45 | 325545 | 840 | 3 | 33 | 4.400402 | 2.556801 | 2.714041 | 9.23e-10 | 11.26486 | 3.056e-09
2018-02-02 09:47 | 325665 | 960.0015 | 3 | 33 | 4.400377 | 2.148918 | 2.792229 | 9.23e-10 | 11.60892 | 3.056e-09
2018-02-02 09:49 | 325785 | 1080.001 | 3 | 33 | 4.40037 | 1.816395 | 2.858132 | 9.23e-10 | 11.89892 | 3.056e-09
2018-02-02 09:51 | 325905 | 1200.0016 | 3 | 33 | 4.400377 | 1.540834 | 2.913972 | 9.23e-10 | 12.14464 | 3.056e-09
2018-02-02 09:53 | 326025 | 1320.0007 | 3 | 33 | 4.400353 | 1.316549 | 2.961475 | 9.23e-10 | 12.35367 | 3.056e-09
2018-02-02 09:55 | 326145 | 1440 | 3 | 33 | 4.40037 | 1.1339 | 3.002214 | 9.23e-10 | 12.53293 | 3.056e-09
2018-02-02 09:57 | 326265 | 1560.0001 | 3 | 33 | 4.400358 | 0.9824333 | 3.037395 | 9.23e-10 | 12.68774 | 3.056e-09
2018-02-02 09:59 | 326385 | 1680.0016 | 3 | 33 | 4.400376 | 0.8567848 | 3.06796 | 9.23e-10 | 12.82224 | 3.056e-09
2018-02-02 10:01 | 326505 | 1800.0016 | 3 | 33 | 4.40036 | 0.7504063 | 3.094676 | 9.23e-10 | 12.9398 | 3.056e-09
2018-02-02 10:03 | 326625 | 1920.0008 | 3 | 33 | 4.400341 | 0.660738 | 3.118146 | 9.23e-10 | 13.04307 | 3.056e-09
2018-02-02 10:05 | 326745 | 2040.0014 | 3 | 33 | 4.400347 | 0.5848961 | 3.138869 | 9.23e-10 | 13.13426 | 3.056e-09
2018-02-02 10:07 | 326865 | 2160.0012 | 3 | 33 | 4.400302 | 0.518549 | 3.157243 | 9.23e-10 | 13.21512 | 3.056e-09
2018-02-02 10:09 | 326985 | 2280.0015 | 3 | 33 | 4.400328 | 0.4629555 | 3.17359 | 9.23e-10 | 13.28705 | 3.056e-09
2018-02-02 10:11 | 327105 | 2400.0002 | 3 | 33 | 4.40032 | 0.4135685 | 3.18818 | 9.23e-10 | 13.35125 | 3.056e-09
2018-02-02 10:13 | 327225 | 2520.0006 | 3 | 33 | 4.400331 | 0.3709087 | 3.201236 | 9.23e-10 | 13.4087 | 3.056e-09
2018-02-02 10:15 | 327345 | 2640.0015 | 3 | 33 | 4.40034 | 0.3329277 | 3.212936 | 9.23e-10 | 13.46018 | 3.056e-09
2018-02-02 10:17 | 327465 | 2760.0003 | 3 | 33 | 4.40031 | 0.2987423 | 3.223446 | 9.23e-10 | 13.50643 | 3.056e-09
2018-02-02 10:19 | 327585 | 2880.0002 | 3 | 33 | 4.400311 | 0.2690582 | 3.232903 | 9.23e-10 | 13.54804 | 3.056e-09
2018-02-02 10:21 | 327705 | 3000.0008 | 3 | 33 | 4.40032 | 0.2428112 | 3.241421 | 9.23e-10 | 13.58552 | 3.056e-09
2018-02-02 10:23 | 327825 | 3120.001 | 3 | 33 | 4.400312 | 0.2190895 | 3.249103 | 9.23e-10 | 13.61933 | 3.056e-09
2018-02-02 10:25 | 327945 | 3240.0002 | 3 | 33 | 4.400308 | 0.1974545 | 3.256025 | 9.23e-10 | 13.64979 | 3.056e-09
2018-02-02 10:27 | 328065 | 3360.0002 | 3 | 33 | 4.400254 | 0.1775436 | 3.262274 | 9.23e-10 | 13.67728 | 3.056e-09
2018-02-02 10:29 | 328185 | 3480.0012 | 3 | 33 | 4.400309 | 0.1614799 | 3.267927 | 9.23e-10 | 13.70216 | 3.056e-09
2018-02-02 10:31 | 328305 | 3600.0004 | 3 | 33 | 4.400263 | 0.1454315 | 3.273022 | 9.23e-10 | 13.72458 | 3.056e-09
2018-02-02 10:33 | 328425 | 3720.0012 | 3 | 33 | 4.400284 | 0.1319122 | 3.277647 | 9.23e-10 | 13.74493 | 3.056e-09
2018-02-02 10:35 | 328545 | 3840.0004 | 3 | 33 | 4.400327 | 0.120245 | 3.281837 | 9.23e-10 | 13.76336 | 3.056e-09
2018-02-02 10:37 | 328665 | 3960.0013 | 3 | 33 | 4.400273 | 0.1079025 | 3.285629 | 9.23e-10 | 13.78005 | 3.056e-09
2018-02-02 10:39 | 328785 | 4080.0005 | 3 | 33 | 4.400282 | 0.09837723 | 3.289057 | 9.23e-10 | 13.79514 | 3.056e-09
2018-02-02 10:41 | 328905 | 4200.0006 | 3 | 33 | 4.400308 | 0.08959007 | 3.292174 | 9.23e-10 | 13.80885 | 3.056e-09
2018-02-02 10:43 | 329015.1 | 4310.1221 | 3 | 33 | 4.400282 | 0.0814991 | 3.294778 | 9.23e-10 | 13.8203125 | 3.056e-09
2018-02-02 10:45 | 329135.2 | 120 | 4 | 33 | 4.394444 | 0 | 3.294778 | 9.23e-10 | 13.8203125 | 3.056e-09
2018-02-02 10:47 | 329255.2 | 240 | 4 | 33 | 4.393806 | 0 | 3.294778 | 9.23e-10 | 13.8203125 | 3.056e-09
2018-02-02 10:48 | 329315.2 | 300.0016 | 4 | 33 | 4.393579 | 0 | 3.294778 | 9.23e-10 | 13.8203125 | 3.056e-09
2018-02-02 10:50 | 329435.3 | 120.0009 | 5 | 33 | 4.158077 | -3.260132 | 3.294778 | 0.108651 | 13.8203125 | 0.4548281
2018-02-02 10:52 | 329555.3 | 240.001 | 5 | 33 | 4.118153 | -3.260141 | 3.294778 | 0.2173081 | 13.8203125 | 0.9044521
2018-02-02 10:54 | 329675.3 | 360.001 | 5 | 33 | 4.078012 | -3.260144 | 3.294778 | 0.3259569 | 13.8203125 | 1.349713
2018-02-02 10:56 | 329795.3 | 480.0003 | 5 | 33 | 4.037192 | -3.260129 | 3.294778 | 0.434605 | 13.8203125 | 1.790565
2018-02-02 10:58 | 329915.3 | 600.0004 | 5 | 33 | 3.996465 | -3.260132 | 3.294778 | 0.5432531 | 13.8203125 | 2.226982
2018-02-02 11:00 | 330035.3 | 720.0014 | 5 | 33 | 3.956563 | -3.260132 | 3.294778 | 0.6519034 | 13.8203125 | 2.659021
2018-02-02 11:02 | 330155.3 | 840.0009 | 5 | 33 | 3.917913 | -3.260092 | 3.294778 | 0.7605554 | 13.8203125 | 3.086798
2018-02-02 11:04 | 330275.3 | 960.0003 | 5 | 33 | 3.880706 | -3.26006 | 3.294778 | 0.8692033 | 13.8203125 | 3.510436
2018-02-02 11:06 | 330395.3 | 1080.0007 | 5 | 33 | 3.845079 | -3.260097 | 3.294778 | 0.9778558 | 13.8203125 | 3.930135
2018-02-02 11:08 | 330515.3 | 1200.0005 | 5 | 33 | 3.811213 | -3.260071 | 3.294778 | 1.086512 | 13.8203125 | 4.346072
2018-02-02 11:10 | 330635.3 | 1320.0008 | 5 | 33 | 3.779083 | -3.260113 | 3.294778 | 1.195168 | 13.8203125 | 4.758421
2018-02-02 11:12 | 330755.3 | 1440.0011 | 5 | 33 | 3.748979 | -3.260081 | 3.294778 | 1.30383 | 13.8203125 | 5.167408
2018-02-02 11:14 | 330875.3 | 1560.0009 | 5 | 33 | 3.720814 | -3.260094 | 3.294778 | 1.412485 | 13.8203125 | 5.573208
2018-02-02 11:16 | 330995.3 | 1680.0001 | 5 | 33 | 3.694555 | -3.260129 | 3.294778 | 1.521145 | 13.8203125 | 5.976069
2018-02-02 11:18 | 331115.3 | 1800.0012 | 5 | 33 | 3.670158 | -3.260102 | 3.294778 | 1.629797 | 13.8203125 | 6.376147
2018-02-02 11:20 | 331235.3 | 1920.0015 | 5 | 33 | 3.647561 | -3.260155 | 3.294778 | 1.738447 | 13.8203125 | 6.773664
2018-02-02 11:22 | 331355.3 | 2040.0001 | 5 | 33 | 3.62677 | -3.260097 | 3.294778 | 1.847098 | 13.8203125 | 7.168827
2018-02-02 11:24 | 331475.3 | 2160.0001 | 5 | 33 | 3.607835 | -3.260134 | 3.294778 | 1.955756 | 13.8203125 | 7.561862
2018-02-02 11:26 | 331595.3 | 2280.0014 | 5 | 33 | 3.590688 | -3.260157 | 3.294778 | 2.064413 | 13.8203125 | 7.952932
2018-02-02 11:28 | 331715.3 | 2400.0001 | 5 | 33 | 3.575022 | -3.260113 | 3.294778 | 2.173064 | 13.8203125 | 8.342202
2018-02-02 11:30 | 331835.3 | 2520.0011 | 5 | 33 | 3.560388 | -3.260092 | 3.294778 | 2.281719 | 13.8203125 | 8.729844
2018-02-02 11:32 | 331955.3 | 2640.0009 | 5 | 33 | 3.54635 | -3.260106 | 3.294778 | 2.390375 | 13.8203125 | 9.115932
2018-02-02 11:34 | 332075.3 | 2760.001 | 5 | 33 | 3.532471 | -3.260139 | 3.294778 | 2.499029 | 13.8203125 | 9.500504
2018-02-02 11:36 | 332195.3 | 2880.0004 | 5 | 33 | 3.517736 | -3.260132 | 3.294778 | 2.607681 | 13.8203125 | 9.883528
2018-02-02 11:38 | 332315.3 | 3000 | 5 | 33 | 3.500589 | -3.260148 | 3.294778 | 2.716337 | 13.8203125 | 10.26485
2018-02-02 11:40 | 332435.3 | 3120.0002 | 5 | 33 | 3.478094 | -3.260098 | 3.294778 | 2.824996 | 13.8203125 | 10.64407
2018-02-02 11:42 | 332555.3 | 3240.0006 | 5 | 33 | 3.446837 | -3.260123 | 3.294778 | 2.933649 | 13.8203125 | 11.02036
2018-02-02 11:44 | 332675.3 | 3360.0008 | 5 | 33 | 3.403229 | -3.260198 | 3.294778 | 3.042306 | 13.8203125 | 11.39268
2018-02-02 11:46 | 332795.3 | 3480.0012 | 5 | 33 | 3.330159 | -3.260134 | 3.294778 | 3.150965 | 13.8203125 | 11.75891
2018-02-02 11:48 | 332915.3 | 3600.0008 | 5 | 33 | 3.146091 | -3.260146 | 3.294778 | 3.259616 | 13.8203125 | 12.1128
2018-02-02 11:49 | 332950.9 | 3635.6705 | 5 | 33 | 2.999962 | -3.25979 | 3.294778 | 3.291914 | 13.8203125 | 12.21234
2018-02-02 11:51 | 333071 | 120.0003 | 6 | 33 | 3.298182 | 0 | 3.294778 | 3.291914 | 13.8203125 | 12.21234
2018-02-02 11:53 | 333191 | 240.0007 | 6 | 33 | 3.308315 | 0 | 3.294778 | 3.291914 | 13.8203125 | 12.21234
2018-02-02 11:54 | 333251 | 300.0027 | 6 | 33 | 3.311542 | 0 | 3.294778 | 3.291914 | 13.8203125 | 12.21234
2018-02-02 11:54 | 333251 | 0.0024 | 7 | 34 | 3.31156 | 0 | 0 | 0 | 0 | 0
2018-02-02 11:56 | 333371.1 | 120.0005 | 2 | 34 | 3.94692 | 4.889822 | 0.162288 | 3e-11 | 0.6200399 | 1.01e-10
2018-02-02 11:58 | 333491.1 | 240.0009 | 2 | 34 | 3.997196 | 4.889835 | 0.3252372 | 3e-11 | 1.267767 | 1.01e-10
2018-02-02 12:00 | 333611.1 | 360.0013 | 2 | 34 | 4.033507 | 4.890169 | 0.4881833 | 3e-11 | 1.922188 | 1.01e-10
2018-02-02 12:02 | 333731.1 | 480.0009 | 2 | 34 | 4.062883 | 4.890202 | 0.6511489 | 3e-11 | 2.581952 | 1.01e-10
2018-02-02 12:04 | 333851.1 | 600.0012 | 2 | 34 | 4.088378 | 4.890194 | 0.8141114 | 3e-11 | 3.246178 | 1.01e-10
2018-02-02 12:06 | 333971.1 | 720.0001 | 2 | 34 | 4.110872 | 4.88982 | 0.9770828 | 3e-11 | 3.914318 | 1.01e-10
2018-02-02 12:08 | 334091.1 | 840.0012 | 2 | 34 | 4.134056 | 4.890165 | 1.140057 | 3e-11 | 4.586146 | 1.01e-10
2018-02-02 12:10 | 334211.1 | 960.0009 | 2 | 34 | 4.159362 | 4.889826 | 1.303037 | 3e-11 | 5.261946 | 1.01e-10
2018-02-02 12:12 | 334331.1 | 1080.0005 | 2 | 34 | 4.18715 | 4.889866 | 1.466015 | 3e-11 | 5.942053 | 1.01e-10
2018-02-02 12:14 | 334451.1 | 1200.0007 | 2 | 34 | 4.200406 | 4.563362 | 1.62577 | 3e-11 | 6.612613 | 1.01e-10
2018-02-02 12:16 | 334571.1 | 1320.0016 | 2 | 34 | 4.200386 | 4.045998 | 1.769166 | 3e-11 | 7.214937 | 1.01e-10
2018-02-02 12:18 | 334691.1 | 1440.0005 | 2 | 34 | 4.200386 | 3.555983 | 1.895779 | 3e-11 | 7.746758 | 1.01e-10
2018-02-02 12:19 | 334767.8 | 1516.7418 | 2 | 34 | 4.200385 | 3.259975 | 1.968395 | 3e-11 | 8.051773 | 1.01e-10
2018-02-02 12:21 | 334887.8 | 120.0001 | 3 | 34 | 4.227666 | 3.260031 | 2.076607 | 3e-11 | 8.507669 | 1.01e-10
2018-02-02 12:23 | 335007.8 | 240 | 3 | 34 | 4.25979 | 3.260004 | 2.185252 | 3e-11 | 8.968704 | 1.01e-10
2018-02-02 12:25 | 335127.8 | 360.0003 | 3 | 34 | 4.294459 | 3.260023 | 2.293907 | 3e-11 | 9.433413 | 1.01e-10
2018-02-02 12:27 | 335247.8 | 480.0001 | 3 | 34 | 4.331426 | 3.260008 | 2.402559 | 3e-11 | 9.902004 | 1.01e-10
2018-02-02 12:29 | 335367.8 | 600.0012 | 3 | 34 | 4.370322 | 3.260021 | 2.511217 | 3e-11 | 10.37475 | 1.01e-10
2018-02-02 12:31 | 335487.8 | 720.0013 | 3 | 34 | 4.400409 | 3.073759 | 2.619027 | 3e-11 | 10.84793 | 1.01e-10
2018-02-02 12:33 | 335607.8 | 840.0013 | 3 | 34 | 4.400387 | 2.559597 | 2.712487 | 3e-11 | 11.25919 | 1.01e-10
2018-02-02 12:35 | 335727.8 | 960.0008 | 3 | 34 | 4.400382 | 2.151573 | 2.790774 | 3e-11 | 11.60368 | 1.01e-10
2018-02-02 12:37 | 335847.8 | 1080.0002 | 3 | 34 | 4.400368 | 1.818213 | 2.856749 | 3e-11 | 11.894 | 1.01e-10
2018-02-02 12:39 | 335967.8 | 1200.0004 | 3 | 34 | 4.400358 | 1.545404 | 2.912655 | 3e-11 | 12.14 | 1.01e-10
2018-02-02 12:41 | 336087.8 | 1320.0004 | 3 | 34 | 4.400389 | 1.322367 | 2.960317 | 3e-11 | 12.34973 | 1.01e-10
2018-02-02 12:43 | 336207.8 | 1440.0011 | 3 | 34 | 4.400378 | 1.137596 | 3.001199 | 3e-11 | 12.52963 | 1.01e-10
2018-02-02 12:45 | 336327.8 | 1560.0005 | 3 | 34 | 4.400343 | 0.9840736 | 3.036471 | 3e-11 | 12.68484 | 1.01e-10
2018-02-02 12:47 | 336447.8 | 1680.0007 | 3 | 34 | 4.40034 | 0.856699 | 3.067089 | 3e-11 | 12.81957 | 1.01e-10
2018-02-02 12:49 | 336567.8 | 1800 | 3 | 34 | 4.400305 | 0.7490654 | 3.093817 | 3e-11 | 12.93718 | 1.01e-10
2018-02-02 12:51 | 336687.8 | 1920.0009 | 3 | 34 | 4.400356 | 0.6604424 | 3.117276 | 3e-11 | 13.04041 | 1.01e-10
2018-02-02 12:53 | 336807.8 | 2040.0001 | 3 | 34 | 4.400337 | 0.5834751 | 3.137968 | 3e-11 | 13.13146 | 1.01e-10
2018-02-02 12:55 | 336927.8 | 2160.0007 | 3 | 34 | 4.400329 | 0.5181332 | 3.156291 | 3e-11 | 13.21209 | 1.01e-10
2018-02-02 12:57 | 337047.8 | 2280.0008 | 3 | 34 | 4.400311 | 0.4609013 | 3.172583 | 3e-11 | 13.28378 | 1.01e-10
2018-02-02 12:59 | 337167.8 | 2400.0007 | 3 | 34 | 4.400327 | 0.4119663 | 3.187104 | 3e-11 | 13.34768 | 1.01e-10
2018-02-02 13:01 | 337287.8 | 2520.0011 | 3 | 34 | 4.400297 | 0.3684006 | 3.200095 | 3e-11 | 13.40484 | 1.01e-10
2018-02-02 13:03 | 337407.8 | 2640.0003 | 3 | 34 | 4.400301 | 0.3307762 | 3.211732 | 3e-11 | 13.45605 | 1.01e-10
2018-02-02 13:05 | 337527.8 | 2760.0002 | 3 | 34 | 4.400291 | 0.2969112 | 3.222186 | 3e-11 | 13.50205 | 1.01e-10
2018-02-02 13:07 | 337647.8 | 2880.0015 | 3 | 34 | 4.400298 | 0.267643 | 3.23159 | 3e-11 | 13.54343 | 1.01e-10
2018-02-02 13:09 | 337767.8 | 3000.0014 | 3 | 34 | 4.400252 | 0.2405777 | 3.240056 | 3e-11 | 13.58068 | 1.01e-10
2018-02-02 13:11 | 337887.8 | 3120.0013 | 3 | 34 | 4.400248 | 0.2166348 | 3.24769 | 3e-11 | 13.61427 | 1.01e-10
2018-02-02 13:13 | 338007.8 | 3240.0004 | 3 | 34 | 4.400321 | 0.1972351 | 3.25458 | 3e-11 | 13.64459 | 1.01e-10
2018-02-02 13:15 | 338127.8 | 3360.0009 | 3 | 34 | 4.40029 | 0.1774635 | 3.260803 | 3e-11 | 13.67197 | 1.01e-10
2018-02-02 13:17 | 338247.8 | 3480.0006 | 3 | 34 | 4.400268 | 0.1603889 | 3.266422 | 3e-11 | 13.6967 | 1.01e-10
2018-02-02 13:19 | 338367.8 | 3600.0005 | 3 | 34 | 4.40029 | 0.1453056 | 3.271508 | 3e-11 | 13.71908 | 1.01e-10
2018-02-02 13:21 | 338487.8 | 3720.0012 | 3 | 34 | 4.400238 | 0.1308537 | 3.276105 | 3e-11 | 13.73931 | 1.01e-10
2018-02-02 13:23 | 338607.8 | 3840.0002 | 3 | 34 | 4.400197 | 0.1180363 | 3.280258 | 3e-11 | 13.75758 | 1.01e-10
2018-02-02 13:25 | 338727.8 | 3960.001 | 3 | 34 | 4.40025 | 0.1078453 | 3.284031 | 3e-11 | 13.77418 | 1.01e-10
2018-02-02 13:27 | 338847.8 | 4080.0008 | 3 | 34 | 4.400243 | 0.09764481 | 3.287453 | 3e-11 | 13.78924 | 1.01e-10
2018-02-02 13:29 | 338967.8 | 4200.0015 | 3 | 34 | 4.400269 | 0.0888443 | 3.290564 | 3e-11 | 13.80293 | 1.01e-10
2018-02-02 13:31 | 339072.8 | 4304.9492 | 3 | 34 | 4.400257 | 0.0814991 | 3.293036 | 3e-11 | 13.81381 | 1.01e-10
2018-02-02 13:33 | 339192.8 | 120.0015 | 4 | 34 | 4.394405 | 0 | 3.293036 | 3e-11 | 13.81381 | 1.01e-10
2018-02-02 13:35 | 339312.8 | 240.0014 | 4 | 34 | 4.393779 | 0 | 3.293036 | 3e-11 | 13.81381 | 1.01e-10
2018-02-02 13:36 | 339372.8 | 300.003 | 4 | 34 | 4.393545 | 0 | 3.293036 | 3e-11 | 13.81381 | 1.01e-10
2018-02-02 13:38 | 339492.9 | 120.0014 | 5 | 34 | 4.157978 | -3.260167 | 3.293036 | 0.1086513 | 13.81381 | 0.4548173
2018-02-02 13:40 | 339612.9 | 240.0009 | 5 | 34 | 4.118082 | -3.260044 | 3.293036 | 0.2173011 | 13.81381 | 0.904401
2018-02-02 13:42 | 339732.9 | 360.0002 | 5 | 34 | 4.07794 | -3.259888 | 3.293036 | 0.3259563 | 13.81381 | 1.349678
2018-02-02 13:44 | 339852.9 | 480.0007 | 5 | 34 | 4.037159 | -3.259811 | 3.293036 | 0.4346074 | 13.81381 | 1.790537
2018-02-02 13:46 | 339972.9 | 600.001 | 5 | 34 | 3.996438 | -3.260181 | 3.293036 | 0.543259 | 13.81381 | 2.226963
2018-02-02 13:48 | 340092.9 | 720.001 | 5 | 34 | 3.956576 | -3.25983 | 3.293036 | 0.651911 | 13.81381 | 2.659008
2018-02-02 13:50 | 340212.9 | 840.0009 | 5 | 34 | 3.917933 | -3.260178 | 3.293036 | 0.7605641 | 13.81381 | 3.08679
2018-02-02 13:52 | 340332.9 | 960.0013 | 5 | 34 | 3.880755 | -3.260157 | 3.293036 | 0.8692223 | 13.81381 | 3.510474
2018-02-02 13:54 | 340452.9 | 1080.0001 | 5 | 34 | 3.84514 | -3.260152 | 3.293036 | 0.977879 | 13.81381 | 3.930194
2018-02-02 13:56 | 340572.9 | 1200.0009 | 5 | 34 | 3.811237 | -3.260159 | 3.293036 | 1.086534 | 13.81381 | 4.346129
2018-02-02 13:58 | 340692.9 | 1320.0011 | 5 | 34 | 3.779097 | -3.260132 | 3.293036 | 1.195188 | 13.81381 | 4.758473
2018-02-02 14:00 | 340812.9 | 1440.0015 | 5 | 34 | 3.749027 | -3.260123 | 3.293036 | 1.303842 | 13.81381 | 5.167435
2018-02-02 14:02 | 340932.9 | 1560.0005 | 5 | 34 | 3.720873 | -3.260129 | 3.293036 | 1.412494 | 13.81381 | 5.573229
2018-02-02 14:04 | 341052.9 | 1680.001 | 5 | 34 | 3.694634 | -3.260083 | 3.293036 | 1.521151 | 13.81381 | 5.976085
2018-02-02 14:06 | 341172.9 | 1800.0002 | 5 | 34 | 3.670272 | -3.260106 | 3.293036 | 1.629799 | 13.81381 | 6.376158
2018-02-02 14:08 | 341292.9 | 1920.0007 | 5 | 34 | 3.647716 | -3.260132 | 3.293036 | 1.738454 | 13.81381 | 6.773711
2018-02-02 14:10 | 341412.9 | 2040.0002 | 5 | 34 | 3.626941 | -3.260115 | 3.293036 | 1.847106 | 13.81381 | 7.168894
2018-02-02 14:12 | 341532.9 | 2160.0002 | 5 | 34 | 3.608045 | -3.260109 | 3.293036 | 1.955764 | 13.81381 | 7.561948
2018-02-02 14:14 | 341652.9 | 2280.0007 | 5 | 34 | 3.59088 | -3.260106 | 3.293036 | 2.064418 | 13.81381 | 7.953028
2018-02-02 14:16 | 341772.9 | 2400.0013 | 5 | 34 | 3.575234 | -3.260077 | 3.293036 | 2.173069 | 13.81381 | 8.342321
2018-02-02 14:18 | 341892.9 | 2520 | 5 | 34 | 3.560664 | -3.260063 | 3.293036 | 2.281712 | 13.81381 | 8.729944
2018-02-02 14:20 | 342012.9 | 2640.001 | 5 | 34 | 3.546653 | -3.260092 | 3.293036 | 2.390368 | 13.81381 | 9.116067
2018-02-02 14:22 | 342132.9 | 2760.0002 | 5 | 34 | 3.532752 | -3.260025 | 3.293036 | 2.49902 | 13.81381 | 9.500665
2018-02-02 14:24 | 342252.9 | 2880.0003 | 5 | 34 | 3.518025 | -3.260092 | 3.293036 | 2.607669 | 13.81381 | 9.883711
2018-02-02 14:26 | 342372.9 | 3000.0005 | 5 | 34 | 3.500833 | -3.260123 | 3.293036 | 2.716326 | 13.81381 | 10.26507
2018-02-02 14:28 | 342492.9 | 3120.0014 | 5 | 34 | 3.47824 | -3.260086 | 3.293036 | 2.824983 | 13.81381 | 10.6443
2018-02-02 14:30 | 342612.9 | 3240 | 5 | 34 | 3.446796 | -3.260129 | 3.293036 | 2.933632 | 13.81381 | 11.02058
2018-02-02 14:32 | 342732.9 | 3360.0013 | 5 | 34 | 3.403013 | -3.260136 | 3.293036 | 3.042293 | 13.81381 | 11.3929
2018-02-02 14:34 | 342852.9 | 3480.0006 | 5 | 34 | 3.329564 | -3.260129 | 3.293036 | 3.150946 | 13.81381 | 11.75907
2018-02-02 14:36 | 342972.9 | 3600.0019 | 5 | 34 | 3.142323 | -3.260094 | 3.293036 | 3.259603 | 13.81381 | 12.1128
2018-02-02 14:36 | 343007.1 | 3634.2365 | 5 | 34 | 2.999977 | -3.260138 | 3.293036 | 3.290606 | 13.81381 | 12.20828
2018-02-02 14:38 | 343127.2 | 120.0002 | 6 | 34 | 3.296287 | 0 | 3.293036 | 3.290606 | 13.81381 | 12.20828
2018-02-02 14:40 | 343247.2 | 240.0003 | 6 | 34 | 3.306413 | 0 | 3.293036 | 3.290606 | 13.81381 | 12.20828
2018-02-02 14:41 | 343307.2 | 300.0018 | 6 | 34 | 3.309676 | 0 | 3.293036 | 3.290606 | 13.81381 | 12.20828
2018-02-02 14:41 | 343307.2 | 0.0024 | 7 | 35 | 3.309706 | 0 | 0 | 0 | 0 | 0
2018-02-02 14:43 | 343427.3 | 120.0003 | 2 | 35 | 3.946496 | 4.89011 | 0.1622792 | 6.48e-10 | 0.6198728 | 2.145e-09
2018-02-02 14:45 | 343547.3 | 240.0001 | 2 | 35 | 3.996967 | 4.890141 | 0.3252458 | 6.48e-10 | 1.267622 | 2.145e-09
2018-02-02 14:47 | 343667.3 | 360.0002 | 2 | 35 | 4.033357 | 4.890171 | 0.4882224 | 6.48e-10 | 1.922137 | 2.145e-09
2018-02-02 14:49 | 343787.3 | 480.0006 | 2 | 35 | 4.06276 | 4.890127 | 0.6512034 | 6.48e-10 | 2.581943 | 2.145e-09
2018-02-02 14:51 | 343907.3 | 600.0003 | 2 | 35 | 4.08836 | 4.890112 | 0.814185 | 6.48e-10 | 3.246238 | 2.145e-09
2018-02-02 14:53 | 344027.3 | 720.0003 | 2 | 35 | 4.110883 | 4.890129 | 0.9771549 | 6.48e-10 | 3.914369 | 2.145e-09
2018-02-02 14:55 | 344147.3 | 840 | 2 | 35 | 4.134062 | 4.890133 | 1.140131 | 6.48e-10 | 4.586206 | 2.145e-09
2018-02-02 14:57 | 344267.3 | 960.0018 | 2 | 35 | 4.159353 | 4.890137 | 1.303112 | 6.48e-10 | 5.262012 | 2.145e-09
2018-02-02 14:59 | 344387.3 | 1080.0003 | 2 | 35 | 4.187148 | 4.8901 | 1.466093 | 6.48e-10 | 5.942132 | 2.145e-09
2018-02-02 15:01 | 344507.3 | 1200.0007 | 2 | 35 | 4.200397 | 4.563904 | 1.625861 | 6.48e-10 | 6.612745 | 2.145e-09
2018-02-02 15:03 | 344627.3 | 1320 | 2 | 35 | 4.200394 | 4.045433 | 1.769265 | 6.48e-10 | 7.215096 | 2.145e-09
2018-02-02 15:05 | 344747.3 | 1440.0003 | 2 | 35 | 4.200386 | 3.554171 | 1.895826 | 6.48e-10 | 7.746706 | 2.145e-09
2018-02-02 15:07 | 344823.4 | 1516.1923 | 2 | 35 | 4.200375 | 3.259993 | 1.967908 | 6.48e-10 | 8.049477 | 2.145e-09
2018-02-02 15:09 | 344943.4 | 120.0004 | 3 | 35 | 4.227747 | 3.26001 | 2.076122 | 6.48e-10 | 8.505381 | 2.145e-09
2018-02-02 15:11 | 345063.4 | 240.0008 | 3 | 35 | 4.259939 | 3.260025 | 2.184769 | 6.48e-10 | 8.966438 | 2.145e-09
2018-02-02 15:13 | 345183.4 | 360 | 3 | 35 | 4.294638 | 3.260035 | 2.293417 | 6.48e-10 | 9.431139 | 2.145e-09
2018-02-02 15:15 | 345303.4 | 480.0006 | 3 | 35 | 4.331658 | 3.260071 | 2.40207 | 6.48e-10 | 9.899755 | 2.145e-09
2018-02-02 15:17 | 345423.4 | 600.0009 | 3 | 35 | 4.370587 | 3.260056 | 2.510717 | 6.48e-10 | 10.37248 | 2.145e-09
2018-02-02 15:19 | 345543.4 | 720.0003 | 3 | 35 | 4.400399 | 3.06831 | 2.618478 | 6.48e-10 | 10.84546 | 2.145e-09
2018-02-02 15:21 | 345663.4 | 840.0014 | 3 | 35 | 4.400381 | 2.554966 | 2.711772 | 6.48e-10 | 11.256 | 2.145e-09
2018-02-02 15:23 | 345783.4 | 960.0008 | 3 | 35 | 4.40037 | 2.147188 | 2.789905 | 6.48e-10 | 11.59981 | 2.145e-09
2018-02-02 15:25 | 345903.4 | 1080.0004 | 3 | 35 | 4.40036 | 1.813751 | 2.855727 | 6.48e-10 | 11.88945 | 2.145e-09
2018-02-02 15:27 | 346023.4 | 1200 | 3 | 35 | 4.400344 | 1.54114 | 2.9115 | 6.48e-10 | 12.13487 | 2.145e-09
2018-02-02 15:29 | 346143.4 | 1320.0012 | 3 | 35 | 4.400352 | 1.317892 | 2.95904 | 6.48e-10 | 12.34407 | 2.145e-09
2018-02-02 15:31 | 346263.4 | 1440 | 3 | 35 | 4.400358 | 1.134422 | 2.99981 | 6.48e-10 | 12.52347 | 2.145e-09
2018-02-02 15:33 | 346383.4 | 1560.0004 | 3 | 35 | 4.400318 | 0.9814644 | 3.034996 | 6.48e-10 | 12.6783 | 2.145e-09
2018-02-02 15:35 | 346503.4 | 1680 | 3 | 35 | 4.400313 | 0.8545952 | 3.065537 | 6.48e-10 | 12.81269 | 2.145e-09
2018-02-02 15:37 | 346623.4 | 1800.0012 | 3 | 35 | 4.4003 | 0.7483788 | 3.092205 | 6.48e-10 | 12.93004 | 2.145e-09
2018-02-02 15:39 | 346743.4 | 1920 | 3 | 35 | 4.400325 | 0.6592388 | 3.115611 | 6.48e-10 | 13.03303 | 2.145e-09
2018-02-02 15:41 | 346863.4 | 2040.0012 | 3 | 35 | 4.400324 | 0.5834942 | 3.136261 | 6.48e-10 | 13.1239 | 2.145e-09
2018-02-02 15:43 | 346983.4 | 2160.0008 | 3 | 35 | 4.400282 | 0.517416 | 3.154558 | 6.48e-10 | 13.20441 | 2.145e-09
2018-02-02 15:45 | 347103.4 | 2280.0004 | 3 | 35 | 4.400262 | 0.4605675 | 3.170835 | 6.48e-10 | 13.27603 | 2.145e-09
2018-02-02 15:47 | 347223.4 | 2400.0015 | 3 | 35 | 4.400272 | 0.4120598 | 3.185354 | 6.48e-10 | 13.33992 | 2.145e-09
2018-02-02 15:49 | 347343.4 | 2520.0013 | 3 | 35 | 4.400289 | 0.3698235 | 3.198343 | 6.48e-10 | 13.39708 | 2.145e-09
2018-02-02 15:51 | 347463.4 | 2640.0006 | 3 | 35 | 4.400284 | 0.3317757 | 3.209995 | 6.48e-10 | 13.44835 | 2.145e-09
2018-02-02 15:53 | 347583.4 | 2760.0009 | 3 | 35 | 4.400255 | 0.2979488 | 3.220465 | 6.48e-10 | 13.49442 | 2.145e-09
2018-02-02 15:55 | 347703.4 | 2880.0013 | 3 | 35 | 4.400311 | 0.2691135 | 3.229892 | 6.48e-10 | 13.5359 | 2.145e-09
2018-02-02 15:57 | 347823.4 | 3000.0001 | 3 | 35 | 4.400316 | 0.2431374 | 3.238395 | 6.48e-10 | 13.57331 | 2.145e-09
2018-02-02 15:59 | 347943.4 | 3120.0008 | 3 | 35 | 4.40027 | 0.2185898 | 3.246062 | 6.48e-10 | 13.60705 | 2.145e-09
2018-02-02 16:01 | 348063.4 | 3240.001 | 3 | 35 | 4.400225 | 0.1968727 | 3.252989 | 6.48e-10 | 13.63753 | 2.145e-09
2018-02-02 16:03 | 348183.4 | 3360.0006 | 3 | 35 | 4.400255 | 0.1783085 | 3.259255 | 6.48e-10 | 13.6651 | 2.145e-09
2018-02-02 16:05 | 348303.4 | 3480.0003 | 3 | 35 | 4.400257 | 0.1614361 | 3.264933 | 6.48e-10 | 13.69009 | 2.145e-09
2018-02-02 16:07 | 348423.4 | 3600.0008 | 3 | 35 | 4.400248 | 0.146265 | 3.27007 | 6.48e-10 | 13.71269 | 2.145e-09
2018-02-02 16:09 | 348543.4 | 3720.0008 | 3 | 35 | 4.40027 | 0.1330509 | 3.274726 | 6.48e-10 | 13.73318 | 2.145e-09
2018-02-02 16:11 | 348663.4 | 3840.0009 | 3 | 35 | 4.400249 | 0.1202374 | 3.278952 | 6.48e-10 | 13.75177 | 2.145e-09
2018-02-02 16:13 | 348783.4 | 3960.0009 | 3 | 35 | 4.400251 | 0.1091766 | 3.282778 | 6.48e-10 | 13.76861 | 2.145e-09
2018-02-02 16:15 | 348903.4 | 4080.0001 | 3 | 35 | 4.400261 | 0.09913063 | 3.286246 | 6.48e-10 | 13.78387 | 2.145e-09
2018-02-02 16:17 | 349023.4 | 4200.0011 | 3 | 35 | 4.400243 | 0.08960915 | 3.289401 | 6.48e-10 | 13.79775 | 2.145e-09
2018-02-02 16:19 | 349139.4 | 4315.9715 | 3 | 35 | 4.400238 | 0.0814991 | 3.29216 | 6.48e-10 | 13.80989 | 2.145e-09
2018-02-02 16:21 | 349259.5 | 120 | 4 | 35 | 4.394396 | 0 | 3.29216 | 6.48e-10 | 13.80989 | 2.145e-09
2018-02-02 16:23 | 349379.5 | 240.0005 | 4 | 35 | 4.393759 | 0 | 3.29216 | 6.48e-10 | 13.80989 | 2.145e-09
2018-02-02 16:24 | 349439.5 | 300.0018 | 4 | 35 | 4.393529 | 0 | 3.29216 | 6.48e-10 | 13.80989 | 2.145e-09
2018-02-02 16:26 | 349559.6 | 120.0011 | 5 | 35 | 4.157774 | -3.260157 | 3.29216 | 0.1086483 | 13.80989 | 0.4547805
2018-02-02 16:28 | 349679.6 | 240.0011 | 5 | 35 | 4.117912 | -3.260164 | 3.29216 | 0.2173034 | 13.80989 | 0.9043674
2018-02-02 16:30 | 349799.6 | 360.0012 | 5 | 35 | 4.077798 | -3.259886 | 3.29216 | 0.3259606 | 13.80989 | 1.349636
2018-02-02 16:32 | 349919.6 | 480.001 | 5 | 35 | 4.036976 | -3.260071 | 3.29216 | 0.4346108 | 13.80989 | 1.790473
2018-02-02 16:34 | 350039.6 | 600.0001 | 5 | 35 | 3.996237 | -3.260185 | 3.29216 | 0.5432736 | 13.80989 | 2.226925
2018-02-02 16:36 | 350159.6 | 720.0005 | 5 | 35 | 3.956304 | -3.25982 | 3.29216 | 0.6519248 | 13.80989 | 2.658942
2018-02-02 16:38 | 350279.6 | 840.0003 | 5 | 35 | 3.917611 | -3.260159 | 3.29216 | 0.7605808 | 13.80989 | 3.086703
2018-02-02 16:40 | 350399.6 | 960.0002 | 5 | 35 | 3.880426 | -3.260132 | 3.29216 | 0.8692343 | 13.80989 | 3.510333
2018-02-02 16:42 | 350519.6 | 1080.0015 | 5 | 35 | 3.84479 | -3.260152 | 3.29216 | 0.9778935 | 13.80989 | 3.930026
2018-02-02 16:44 | 350639.6 | 1200.0016 | 5 | 35 | 3.810906 | -3.260141 | 3.29216 | 1.08655 | 13.80989 | 4.345931
2018-02-02 16:46 | 350759.6 | 1320.0016 | 5 | 35 | 3.778789 | -3.260144 | 3.29216 | 1.195206 | 13.80989 | 4.758245
2018-02-02 16:48 | 350879.6 | 1440.0016 | 5 | 35 | 3.748662 | -3.26019 | 3.29216 | 1.303864 | 13.80989 | 5.167185
2018-02-02 16:50 | 350999.6 | 1560.0002 | 5 | 35 | 3.720514 | -3.260129 | 3.29216 | 1.412516 | 13.80989 | 5.572939
2018-02-02 16:52 | 351119.6 | 1680.0002 | 5 | 35 | 3.694275 | -3.260139 | 3.29216 | 1.521173 | 13.80989 | 5.975755
2018-02-02 16:54 | 351239.6 | 1800.0005 | 5 | 35 | 3.669876 | -3.260136 | 3.29216 | 1.629833 | 13.80989 | 6.375836
2018-02-02 16:56 | 351359.6 | 1920.0008 | 5 | 35 | 3.647328 | -3.26015 | 3.29216 | 1.738489 | 13.80989 | 6.773346
2018-02-02 16:58 | 351479.6 | 2040.0003 | 5 | 35 | 3.626579 | -3.260169 | 3.29216 | 1.847142 | 13.80989 | 7.168496
2018-02-02 17:00 | 351599.6 | 2160.001 | 5 | 35 | 3.607679 | -3.260136 | 3.29216 | 1.955801 | 13.80989 | 7.561512
2018-02-02 17:02 | 351719.6 | 2280.0004 | 5 | 35 | 3.590523 | -3.260173 | 3.29216 | 2.064453 | 13.80989 | 7.952549
2018-02-02 17:04 | 351839.6 | 2400.0004 | 5 | 35 | 3.574848 | -3.260121 | 3.29216 | 2.173111 | 13.80989 | 8.341825
2018-02-02 17:06 | 351959.6 | 2520.0015 | 5 | 35 | 3.560234 | -3.260175 | 3.29216 | 2.281766 | 13.80989 | 8.729448
2018-02-02 17:08 | 352079.6 | 2640.0002 | 5 | 35 | 3.546191 | -3.260167 | 3.29216 | 2.390417 | 13.80989 | 9.115503
2018-02-02 17:10 | 352199.6 | 2760.0012 | 5 | 35 | 3.53226 | -3.260111 | 3.29216 | 2.499075 | 13.80989 | 9.500072
2018-02-02 17:12 | 352319.6 | 2880.0007 | 5 | 35 | 3.517475 | -3.259843 | 3.29216 | 2.607729 | 13.80989 | 9.883076
2018-02-02 17:14 | 352439.6 | 3000.001 | 5 | 35 | 3.500195 | -3.259892 | 3.29216 | 2.71638 | 13.80989 | 10.26435
2018-02-02 17:16 | 352559.6 | 3120.0014 | 5 | 35 | 3.477482 | -3.260173 | 3.29216 | 2.825029 | 13.80989 | 10.64348
2018-02-02 17:18 | 352679.6 | 3240.0003 | 5 | 35 | 3.445912 | -3.260185 | 3.29216 | 2.933676 | 13.80989 | 11.01966
2018-02-02 17:20 | 352799.6 | 3360.0006 | 5 | 35 | 3.401834 | -3.260227 | 3.29216 | 3.042326 | 13.80989 | 11.39183
2018-02-02 17:22 | 352919.6 | 3480.0003 | 5 | 35 | 3.327602 | -3.260173 | 3.29216 | 3.15098 | 13.80989 | 11.75784
2018-02-02 17:24 | 353039.6 | 3600.0007 | 5 | 35 | 3.136855 | -3.260157 | 3.29216 | 3.259631 | 13.80989 | 12.11121
2018-02-02 17:24 | 353072.1 | 3632.5838 | 5 | 35 | 2.999961 | -3.260183 | 3.29216 | 3.28913 | 13.80989 | 12.20196
2018-02-02 17:26 | 353192.2 | 120.0005 | 6 | 35 | 3.298284 | 0 | 3.29216 | 3.28913 | 13.80989 | 12.20196
2018-02-02 17:28 | 353312.2 | 240 | 6 | 35 | 3.308381 | 0 | 3.29216 | 3.28913 | 13.80989 | 12.20196
2018-02-02 17:29 | 353372.2 | 300.0021 | 6 | 35 | 3.311601 | 0 | 3.29216 | 3.28913 | 13.80989 | 12.20196
2018-02-02 17:29 | 353372.2 | 0.0024 | 7 | 36 | 3.311673 | 0 | 0 | 0 | 0 | 0
2018-02-02 17:31 | 353492.3 | 120.0004 | 2 | 36 | 3.947652 | 4.889824 | 0.1622862 | 6.72e-10 | 0.6201477 | 2.225e-09
2018-02-02 17:33 | 353612.3 | 240.0001 | 2 | 36 | 3.997784 | 4.889801 | 0.3252584 | 6.72e-10 | 1.26807 | 2.225e-09
2018-02-02 17:35 | 353732.3 | 360.0006 | 2 | 36 | 4.034133 | 4.889858 | 0.4882269 | 6.72e-10 | 1.922681 | 2.225e-09
2018-02-02 17:37 | 353852.3 | 480.001 | 2 | 36 | 4.063514 | 4.889805 | 0.6511962 | 6.72e-10 | 2.582565 | 2.225e-09
2018-02-02 17:39 | 353972.3 | 600.0013 | 2 | 36 | 4.089126 | 4.889837 | 0.8141638 | 6.72e-10 | 3.246925 | 2.225e-09
2018-02-02 17:41 | 354092.3 | 720.0001 | 2 | 36 | 4.111658 | 4.889805 | 0.9771312 | 6.72e-10 | 3.915173 | 2.225e-09
2018-02-02 17:43 | 354212.3 | 840.0013 | 2 | 36 | 4.134866 | 4.890167 | 1.140105 | 6.72e-10 | 4.587127 | 2.225e-09
2018-02-02 17:45 | 354332.3 | 960.0009 | 2 | 36 | 4.160242 | 4.889843 | 1.303076 | 6.72e-10 | 5.263028 | 2.225e-09
2018-02-02 17:47 | 354452.3 | 1080.0013 | 2 | 36 | 4.188079 | 4.88986 | 1.466047 | 6.72e-10 | 5.943255 | 2.225e-09
2018-02-02 17:49 | 354572.3 | 1200.0008 | 2 | 36 | 4.200407 | 4.548454 | 1.62548 | 6.72e-10 | 6.612526 | 2.225e-09
2018-02-02 17:51 | 354692.3 | 1320.0004 | 2 | 36 | 4.200394 | 4.033194 | 1.768401 | 6.72e-10 | 7.212852 | 2.225e-09
2018-02-02 17:53 | 354812.3 | 1440.0014 | 2 | 36 | 4.200368 | 3.543154 | 1.894577 | 6.72e-10 | 7.742841 | 2.225e-09
2018-02-02 17:54 | 354886.1 | 1513.8009 | 2 | 36 | 4.200395 | 3.259998 | 1.96428 | 6.72e-10 | 8.035621 | 2.225e-09
2018-02-02 17:56 | 355006.1 | 120.0014 | 3 | 36 | 4.227693 | 3.26001 | 2.072497 | 6.72e-10 | 8.491534 | 2.225e-09
2018-02-02 17:58 | 355126.1 | 240.0015 | 3 | 36 | 4.259816 | 3.260067 | 2.181146 | 6.72e-10 | 8.952587 | 2.225e-09
2018-02-02 18:00 | 355246.1 | 360.0002 | 3 | 36 | 4.294458 | 3.26001 | 2.289795 | 6.72e-10 | 9.417273 | 2.225e-09
2018-02-02 18:02 | 355366.1 | 480.0012 | 3 | 36 | 4.331397 | 3.260067 | 2.398443 | 6.72e-10 | 9.885845 | 2.225e-09
2018-02-02 18:04 | 355486.1 | 600.0007 | 3 | 36 | 4.370289 | 3.26005 | 2.507098 | 6.72e-10 | 10.35857 | 2.225e-09
2018-02-02 18:06 | 355606.1 | 720.0002 | 3 | 36 | 4.400399 | 3.074463 | 2.614913 | 6.72e-10 | 10.83177 | 2.225e-09
2018-02-02 18:08 | 355726.1 | 840.0014 | 3 | 36 | 4.400397 | 2.56142 | 2.708403 | 6.72e-10 | 11.24316 | 2.225e-09
2018-02-02 18:10 | 355846.1 | 960.0001 | 3 | 36 | 4.400382 | 2.152643 | 2.786718 | 6.72e-10 | 11.58777 | 2.225e-09
2018-02-02 18:12 | 355966.1 | 1080.0012 | 3 | 36 | 4.400381 | 1.819475 | 2.85272 | 6.72e-10 | 11.87821 | 2.225e-09
2018-02-02 18:14 | 356086.1 | 1200.0008 | 3 | 36 | 4.400344 | 1.545546 | 2.908644 | 6.72e-10 | 12.12429 | 2.225e-09
2018-02-02 18:16 | 356206.1 | 1320.0004 | 3 | 36 | 4.40036 | 1.321899 | 2.956312 | 6.72e-10 | 12.33405 | 2.225e-09
2018-02-02 18:18 | 356326.1 | 1440.0008 | 3 | 36 | 4.400334 | 1.137302 | 2.997205 | 6.72e-10 | 12.51399 | 2.225e-09
2018-02-02 18:20 | 356446.1 | 1560.0004 | 3 | 36 | 4.400332 | 0.9852047 | 3.032496 | 6.72e-10 | 12.66929 | 2.225e-09
2018-02-02 18:22 | 356566.1 | 1680.0016 | 3 | 36 | 4.400353 | 0.858532 | 3.063145 | 6.72e-10 | 12.80415 | 2.225e-09
2018-02-02 18:24 | 356686.1 | 1800.0003 | 3 | 36 | 4.40034 | 0.7520199 | 3.089916 | 6.72e-10 | 12.92195 | 2.225e-09
2018-02-02 18:26 | 356806.1 | 1920.0006 | 3 | 36 | 4.400323 | 0.6616707 | 3.11343 | 6.72e-10 | 13.02542 | 2.225e-09
2018-02-02 18:28 | 356926.1 | 2040.0009 | 3 | 36 | 4.400348 | 0.5857277 | 3.134178 | 6.72e-10 | 13.11672 | 2.225e-09
2018-02-02 18:30 | 357046.1 | 2160.0001 | 3 | 36 | 4.400298 | 0.519228 | 3.152563 | 6.72e-10 | 13.19762 | 2.225e-09
2018-02-02 18:32 | 357166.1 | 2280.0002 | 3 | 36 | 4.400323 | 0.4632473 | 3.16892 | 6.72e-10 | 13.2696 | 2.225e-09
2018-02-02 18:34 | 357286.1 | 2400.0004 | 3 | 36 | 4.400311 | 0.4140739 | 3.183518 | 6.72e-10 | 13.33383 | 2.225e-09
2018-02-02 18:36 | 357406.1 | 2520.0007 | 3 | 36 | 4.400316 | 0.3715935 | 3.196584 | 6.72e-10 | 13.39133 | 2.225e-09
2018-02-02 18:38 | 357526.1 | 2640.0009 | 3 | 36 | 4.400329 | 0.3336258 | 3.208312 | 6.72e-10 | 13.44293 | 2.225e-09
2018-02-02 18:40 | 357646.1 | 2760 | 3 | 36 | 4.400317 | 0.3000851 | 3.218851 | 6.72e-10 | 13.48931 | 2.225e-09
2018-02-02 18:42 | 357766.1 | 2880.0002 | 3 | 36 | 4.400335 | 0.2704868 | 3.228343 | 6.72e-10 | 13.53108 | 2.225e-09
2018-02-02 18:44 | 357886.1 | 3000.0014 | 3 | 36 | 4.400321 | 0.243206 | 3.236896 | 6.72e-10 | 13.56871 | 2.225e-09
2018-02-02 18:46 | 358006.1 | 3120.0015 | 3 | 36 | 4.40031 | 0.2194157 | 3.244593 | 6.72e-10 | 13.60258 | 2.225e-09
2018-02-02 18:48 | 358126.1 | 3240.0011 | 3 | 36 | 4.400297 | 0.1979866 | 3.251542 | 6.72e-10 | 13.63316 | 2.225e-09
2018-02-02 18:50 | 358246.1 | 3360.0015 | 3 | 36 | 4.400262 | 0.1786003 | 3.257815 | 6.72e-10 | 13.66076 | 2.225e-09
2018-02-02 18:52 | 358366.1 | 3480.0005 | 3 | 36 | 4.400301 | 0.1621838 | 3.263482 | 6.72e-10 | 13.6857 | 2.225e-09
2018-02-02 18:54 | 358486.1 | 3600.0014 | 3 | 36 | 4.400244 | 0.1457767 | 3.268602 | 6.72e-10 | 13.70823 | 2.225e-09
2018-02-02 18:56 | 358606.1 | 3720.0001 | 3 | 36 | 4.400243 | 0.1319046 | 3.273241 | 6.72e-10 | 13.72864 | 2.225e-09
2018-02-02 18:58 | 358726.1 | 3840.0003 | 3 | 36 | 4.400242 | 0.1195431 | 3.277419 | 6.72e-10 | 13.74703 | 2.225e-09
2018-02-02 19:00 | 358846.1 | 3960.0003 | 3 | 36 | 4.400251 | 0.1085663 | 3.281207 | 6.72e-10 | 13.76369 | 2.225e-09
2018-02-02 19:02 | 358966.1 | 4080.0009 | 3 | 36 | 4.40024 | 0.09839058 | 3.284645 | 6.72e-10 | 13.77882 | 2.225e-09
2018-02-02 19:04 | 359086.1 | 4200.0016 | 3 | 36 | 4.400214 | 0.08888435 | 3.287768 | 6.72e-10 | 13.79256 | 2.225e-09
2018-02-02 19:06 | 359206.1 | 4320.0003 | 3 | 36 | 4.400244 | 0.08162117 | 3.290597 | 6.72e-10 | 13.80501 | 2.225e-09
2018-02-02 19:07 | 359213.4 | 4327.2717 | 3 | 36 | 4.400267 | 0.08149719 | 3.290762 | 6.72e-10 | 13.80574 | 2.225e-09
2018-02-02 19:09 | 359333.4 | 120.0008 | 4 | 36 | 4.394431 | 0 | 3.290762 | 6.72e-10 | 13.80574 | 2.225e-09
2018-02-02 19:11 | 359453.4 | 240.0004 | 4 | 36 | 4.393795 | 0 | 3.290762 | 6.72e-10 | 13.80574 | 2.225e-09
2018-02-02 19:12 | 359513.4 | 300.0027 | 4 | 36 | 4.393578 | 0 | 3.290762 | 6.72e-10 | 13.80574 | 2.225e-09
2018-02-02 19:14 | 359633.5 | 120.0012 | 5 | 36 | 4.157544 | -3.25982 | 3.290762 | 0.1086477 | 13.80574 | 0.454751
2018-02-02 19:16 | 359753.5 | 240.0008 | 5 | 36 | 4.117694 | -3.260125 | 3.290762 | 0.2173004 | 13.80574 | 0.9043025
2018-02-02 19:18 | 359873.5 | 360.0013 | 5 | 36 | 4.077613 | -3.259974 | 3.290762 | 0.325956 | 13.80574 | 1.349544
2018-02-02 19:20 | 359993.5 | 480.0011 | 5 | 36 | 4.0368 | -3.260157 | 3.290762 | 0.4346114 | 13.80574 | 1.790384
2018-02-02 19:22 | 360113.5 | 600.0005 | 5 | 36 | 3.996141 | -3.259826 | 3.290762 | 0.5432655 | 13.80574 | 2.226785
2018-02-02 19:24 | 360233.5 | 720.0004 | 5 | 36 | 3.956221 | -3.260136 | 3.290762 | 0.6519203 | 13.80574 | 2.658805
2018-02-02 19:26 | 360353.5 | 840.0013 | 5 | 36 | 3.917564 | -3.260148 | 3.290762 | 0.7605754 | 13.80574 | 3.086556
2018-02-02 19:28 | 360473.5 | 960.0009 | 5 | 36 | 3.88041 | -3.260127 | 3.290762 | 0.8692323 | 13.80574 | 3.510195
2018-02-02 19:30 | 360593.5 | 1080.0011 | 5 | 36 | 3.844753 | -3.260146 | 3.290762 | 0.9778853 | 13.80574 | 3.92986
2018-02-02 19:32 | 360713.5 | 1200.0015 | 5 | 36 | 3.810878 | -3.260152 | 3.290762 | 1.086541 | 13.80574 | 4.345758
2018-02-02 19:34 | 360833.5 | 1320.0002 | 5 | 36 | 3.77875 | -3.260157 | 3.290762 | 1.195192 | 13.80574 | 4.758049
2018-02-02 19:36 | 360953.5 | 1440.0027 | 5 | 36 | 3.748633 | -3.260169 | 3.290762 | 1.303855 | 13.80574 | 5.167006
2018-02-02 19:38 | 361073.5 | 1560.0006 | 5 | 36 | 3.720457 | -3.260201 | 3.290762 | 1.412502 | 13.80574 | 5.572739
2018-02-02 19:40 | 361193.5 | 1680.0008 | 5 | 36 | 3.694239 | -3.26015 | 3.290762 | 1.521156 | 13.80574 | 5.975537
2018-02-02 19:42 | 361313.5 | 1800.0004 | 5 | 36 | 3.669786 | -3.260134 | 3.290762 | 1.629813 | 13.80574 | 6.3756
2018-02-02 19:44 | 361433.5 | 1920.0015 | 5 | 36 | 3.647197 | -3.260063 | 3.290762 | 1.738467 | 13.80574 | 6.773091
2018-02-02 19:46 | 361553.5 | 2040.0011 | 5 | 36 | 3.626419 | -3.260196 | 3.290762 | 1.847118 | 13.80574 | 7.168217
2018-02-02 19:48 | 361673.5 | 2160.0016 | 5 | 36 | 3.607473 | -3.260175 | 3.290762 | 1.955769 | 13.80574 | 7.561187
2018-02-02 19:50 | 361793.5 | 2280.0011 | 5 | 36 | 3.590335 | -3.259849 | 3.290762 | 2.064423 | 13.80574 | 7.952208
2018-02-02 19:52 | 361913.5 | 2400.0007 | 5 | 36 | 3.574632 | -3.259852 | 3.290762 | 2.173073 | 13.80574 | 8.341431
2018-02-02 19:54 | 362033.5 | 2520.0012 | 5 | 36 | 3.560011 | -3.25984 | 3.290762 | 2.281721 | 13.80574 | 8.729006
2018-02-02 19:56 | 362153.5 | 2640.0015 | 5 | 36 | 3.545969 | -3.259824 | 3.290762 | 2.390372 | 13.80574 | 9.115038
2018-02-02 19:58 | 362273.5 | 2760.0012 | 5 | 36 | 3.53205 | -3.260208 | 3.290762 | 2.49902 | 13.80574 | 9.49955
2018-02-02 20:00 | 362393.5 | 2880.0015 | 5 | 36 | 3.517271 | -3.259828 | 3.290762 | 2.607669 | 13.80574 | 9.88251
2018-02-02 20:02 | 362513.5 | 3000.0027 | 5 | 36 | 3.499981 | -3.259843 | 3.290762 | 2.716321 | 13.80574 | 10.26376
2018-02-02 20:04 | 362633.5 | 3120.0007 | 5 | 36 | 3.477235 | -3.259817 | 3.290762 | 2.824968 | 13.80574 | 10.64286
2018-02-02 20:06 | 362753.5 | 3240.0003 | 5 | 36 | 3.445568 | -3.260171 | 3.290762 | 2.933614 | 13.80574 | 11.01901
2018-02-02 20:08 | 362873.5 | 3360.0007 | 5 | 36 | 3.401376 | -3.26009 | 3.290762 | 3.042266 | 13.80574 | 11.39114
2018-02-02 20:10 | 362993.5 | 3480.0012 | 5 | 36 | 3.326737 | -3.259832 | 3.290762 | 3.150911 | 13.80574 | 11.75706
2018-02-02 20:12 | 363113.5 | 3600.0007 | 5 | 36 | 3.133615 | -3.260129 | 3.290762 | 3.259553 | 13.80574 | 12.11022
2018-02-02 20:12 | 363144.9 | 3631.4854 | 5 | 36 | 2.999998 | -3.260181 | 3.290762 | 3.288053 | 13.80574 | 12.19784
2018-02-02 20:14 | 363265 | 120.0005 | 6 | 36 | 3.297792 | 0 | 3.290762 | 3.288053 | 13.80574 | 12.19784
2018-02-02 20:16 | 363385 | 240 | 6 | 36 | 3.307853 | 0 | 3.290762 | 3.288053 | 13.80574 | 12.19784
2018-02-02 20:17 | 363445 | 300.0021 | 6 | 36 | 3.311069 | 0 | 3.290762 | 3.288053 | 13.80574 | 12.19784
2018-02-02 20:17 | 363445 | 0.0024 | 7 | 37 | 3.31109 | 0 | 0 | 0 | 0 | 0
2018-02-02 20:19 | 363565.1 | 120.0013 | 2 | 37 | 3.947495 | 4.890196 | 0.1622933 | 0 | 0.6201239 | 0
2018-02-02 20:21 | 363685.1 | 240.0015 | 2 | 37 | 3.997658 | 4.890148 | 0.3252734 | 0 | 1.268056 | 0
2018-02-02 20:23 | 363805.1 | 360.0011 | 2 | 37 | 4.033943 | 4.890135 | 0.4882514 | 0 | 1.922678 | 0
2018-02-02 20:25 | 363925.1 | 480.0002 | 2 | 37 | 4.06335 | 4.890114 | 0.6512263 | 0 | 2.582556 | 0
2018-02-02 20:27 | 364045.1 | 600.001 | 2 | 37 | 4.088886 | 4.890099 | 0.8142008 | 0 | 3.246911 | 0
2018-02-02 20:29 | 364165.1 | 720.0011 | 2 | 37 | 4.111433 | 4.89011 | 0.9771775 | 0 | 3.915162 | 0
2018-02-02 20:31 | 364285.1 | 840.0003 | 2 | 37 | 4.134631 | 4.890099 | 1.140152 | 0 | 4.587081 | 0
2018-02-02 20:33 | 364405.1 | 960.0011 | 2 | 37 | 4.159971 | 4.890087 | 1.303132 | 0 | 5.26298 | 0
2018-02-02 20:35 | 364525.1 | 1080.0005 | 2 | 37 | 4.187846 | 4.890083 | 1.466108 | 0 | 5.943185 | 0
2018-02-02 20:37 | 364645.1 | 1200.0015 | 2 | 37 | 4.200394 | 4.55118 | 1.625619 | 0 | 6.61277 | 0
2018-02-02 20:39 | 364765.1 | 1320.0015 | 2 | 37 | 4.200402 | 4.034904 | 1.768621 | 0 | 7.213435 | 0
2018-02-02 20:41 | 364885.1 | 1440.0007 | 2 | 37 | 4.200406 | 3.54463 | 1.894835 | 0 | 7.743583 | 0
2018-02-02 20:42 | 364958.8 | 1513.719 | 2 | 37 | 4.200387 | 3.259977 | 1.96447 | 0 | 8.036077 | 0
2018-02-02 20:44 | 365078.8 | 120.0009 | 3 | 37 | 4.227745 | 3.25997 | 2.072681 | 1.487e-09 | 8.491974 | 6.059e-09
2018-02-02 20:46 | 365198.8 | 240.0002 | 3 | 37 | 4.259901 | 3.259979 | 2.181331 | 1.487e-09 | 8.953038 | 6.059e-09
2018-02-02 20:48 | 365318.8 | 360.0002 | 3 | 37 | 4.294565 | 3.259935 | 2.289982 | 1.487e-09 | 9.417744 | 6.059e-09
2018-02-02 20:50 | 365438.8 | 480.001 | 3 | 37 | 4.331522 | 3.259993 | 2.398635 | 1.487e-09 | 9.88635 | 6.059e-09
2018-02-02 20:52 | 365558.8 | 600.0009 | 3 | 37 | 4.370423 | 3.260035 | 2.507285 | 1.487e-09 | 10.35907 | 6.059e-09
2018-02-02 20:54 | 365678.8 | 720.0002 | 3 | 37 | 4.400412 | 3.072618 | 2.615076 | 1.487e-09 | 10.83217 | 6.059e-09
2018-02-02 20:56 | 365798.8 | 840.0002 | 3 | 37 | 4.400394 | 2.558367 | 2.708489 | 1.487e-09 | 11.24323 | 6.059e-09
2018-02-02 20:58 | 365918.8 | 960.0025 | 3 | 37 | 4.400395 | 2.150187 | 2.786721 | 1.487e-09 | 11.58748 | 6.059e-09
2018-02-02 21:00 | 366038.8 | 1080.0011 | 3 | 37 | 4.400383 | 1.816784 | 2.852634 | 1.487e-09 | 11.87752 | 6.059e-09
2018-02-02 21:02 | 366158.8 | 1200.0011 | 3 | 37 | 4.400373 | 1.544016 | 2.908485 | 1.487e-09 | 12.12329 | 6.059e-09
2018-02-02 21:04 | 366278.8 | 1320.0004 | 3 | 37 | 4.400326 | 1.319347 | 2.956095 | 1.487e-09 | 12.33279 | 6.059e-09
2018-02-02 21:06 | 366398.8 | 1440.0012 | 3 | 37 | 4.400358 | 1.135796 | 2.99693 | 1.487e-09 | 12.51248 | 6.059e-09
2018-02-02 21:08 | 366518.8 | 1560.0005 | 3 | 37 | 4.400354 | 0.9833202 | 3.032166 | 1.487e-09 | 12.66753 | 6.059e-09
2018-02-02 21:10 | 366638.8 | 1680.0014 | 3 | 37 | 4.400371 | 0.8569241 | 3.062761 | 1.487e-09 | 12.80216 | 6.059e-09
2018-02-02 21:12 | 366758.8 | 1800.0022 | 3 | 37 | 4.40035 | 0.7498379 | 3.089479 | 1.487e-09 | 12.91973 | 6.059e-09
2018-02-02 21:14 | 366878.8 | 1920.001 | 3 | 37 | 4.400352 | 0.6603851 | 3.112932 | 1.487e-09 | 13.02293 | 6.059e-09
2018-02-02 21:16 | 366998.8 | 2040.0011 | 3 | 37 | 4.400322 | 0.5833817 | 3.133619 | 1.487e-09 | 13.11396 | 6.059e-09
2018-02-02 21:18 | 367118.8 | 2160.0002 | 3 | 37 | 4.40036 | 0.518795 | 3.15195 | 1.487e-09 | 13.19462 | 6.059e-09
2018-02-02 21:20 | 367238.8 | 2280.0006 | 3 | 37 | 4.400341 | 0.4617672 | 3.168257 | 1.487e-09 | 13.26638 | 6.059e-09
2018-02-02 21:22 | 367358.8 | 2400.0015 | 3 | 37 | 4.400357 | 0.4130726 | 3.182803 | 1.487e-09 | 13.33038 | 6.059e-09
2018-02-02 21:24 | 367478.8 | 2520.0002 | 3 | 37 | 4.40033 | 0.3693504 | 3.195821 | 1.487e-09 | 13.38767 | 6.059e-09
2018-02-02 21:26 | 367598.8 | 2640.0012 | 3 | 37 | 4.400317 | 0.3315201 | 3.207489 | 1.487e-09 | 13.43901 | 6.059e-09
2018-02-02 21:28 | 367718.8 | 2760.0012 | 3 | 37 | 4.400293 | 0.2976151 | 3.217969 | 1.487e-09 | 13.48513 | 6.059e-09
2018-02-02 21:30 | 367838.8 | 2880.0002 | 3 | 37 | 4.400325 | 0.2683182 | 3.227388 | 1.487e-09 | 13.52657 | 6.059e-09
2018-02-02 21:32 | 367958.8 | 3000.0016 | 3 | 37 | 4.40028 | 0.2413731 | 3.235868 | 1.487e-09 | 13.56389 | 6.059e-09
2018-02-02 21:34 | 368078.8 | 3120.0014 | 3 | 37 | 4.40028 | 0.2176208 | 3.243515 | 1.487e-09 | 13.59754 | 6.059e-09
2018-02-02 21:36 | 368198.8 | 3240.0006 | 3 | 37 | 4.400234 | 0.1960983 | 3.250419 | 1.487e-09 | 13.62792 | 6.059e-09
2018-02-02 21:38 | 368318.8 | 3360.0007 | 3 | 37 | 4.400284 | 0.1778908 | 3.256671 | 1.487e-09 | 13.65543 | 6.059e-09
2018-02-02 21:40 | 368438.8 | 3480.0014 | 3 | 37 | 4.40029 | 0.1608353 | 3.262314 | 1.487e-09 | 13.68026 | 6.059e-09
2018-02-02 21:42 | 368558.8 | 3600.0015 | 3 | 37 | 4.400273 | 0.1454563 | 3.267416 | 1.487e-09 | 13.70271 | 6.059e-09
2018-02-02 21:44 | 368678.8 | 3720.0001 | 3 | 37 | 4.400249 | 0.131567 | 3.272027 | 1.487e-09 | 13.723 | 6.059e-09
2018-02-02 21:46 | 368798.8 | 3840.0006 | 3 | 37 | 4.400243 | 0.1191788 | 3.276192 | 1.487e-09 | 13.74133 | 6.059e-09
2018-02-02 21:48 | 368918.8 | 3960.0004 | 3 | 37 | 4.400288 | 0.1085949 | 3.279985 | 1.487e-09 | 13.75802 | 6.059e-09
2018-02-02 21:50 | 369038.8 | 4080.0012 | 3 | 37 | 4.400289 | 0.09910774 | 3.283411 | 1.487e-09 | 13.77309 | 6.059e-09
2018-02-02 21:52 | 369158.8 | 4200.0004 | 3 | 37 | 4.40025 | 0.08908272 | 3.286524 | 1.487e-09 | 13.78679 | 6.059e-09
2018-02-02 21:54 | 369278.8 | 4320.0017 | 3 | 37 | 4.400282 | 0.08163834 | 3.289361 | 1.487e-09 | 13.79927 | 6.059e-09
2018-02-02 21:54 | 369283.5 | 4324.7328 | 3 | 37 | 4.400294 | 0.08149719 | 3.289469 | 1.487e-09 | 13.79975 | 6.059e-09
2018-02-02 21:56 | 369403.6 | 120.0004 | 4 | 37 | 4.394438 | 0 | 3.289469 | 1.487e-09 | 13.79975 | 6.059e-09
2018-02-02 21:58 | 369523.6 | 240.0009 | 4 | 37 | 4.393783 | 0 | 3.289469 | 1.487e-09 | 13.79975 | 6.059e-09
2018-02-02 21:59 | 369583.6 | 300.0017 | 4 | 37 | 4.393553 | 0 | 3.289469 | 1.487e-09 | 13.79975 | 6.059e-09
2018-02-02 22:01 | 369703.7 | 120.0002 | 5 | 37 | 4.157448 | -3.260129 | 3.289469 | 0.1086567 | 13.79975 | 0.4547782
2018-02-02 22:03 | 369823.7 | 240.0002 | 5 | 37 | 4.117646 | -3.260086 | 3.289469 | 0.2173158 | 13.79975 | 0.9043484
2018-02-02 22:05 | 369943.7 | 360.001 | 5 | 37 | 4.077526 | -3.260121 | 3.289469 | 0.3259767 | 13.79975 | 1.349604
2018-02-02 22:07 | 370063.7 | 480.001 | 5 | 37 | 4.036715 | -3.260115 | 3.289469 | 0.434636 | 13.79975 | 1.790452
2018-02-02 22:09 | 370183.7 | 600.001 | 5 | 37 | 3.996003 | -3.260117 | 3.289469 | 0.543291 | 13.79975 | 2.226845
2018-02-02 22:11 | 370303.7 | 720.001 | 5 | 37 | 3.956099 | -3.260123 | 3.289469 | 0.6519493 | 13.79975 | 2.658866
2018-02-02 22:13 | 370423.7 | 840.0002 | 5 | 37 | 3.917431 | -3.260074 | 3.289469 | 0.7606069 | 13.79975 | 3.086612
2018-02-02 22:15 | 370543.7 | 960.001 | 5 | 37 | 3.880237 | -3.260119 | 3.289469 | 0.869267 | 13.79975 | 3.510247
2018-02-02 22:17 | 370663.7 | 1080.001 | 5 | 37 | 3.844577 | -3.26009 | 3.289469 | 0.9779257 | 13.79975 | 3.929915
2018-02-02 22:19 | 370783.7 | 1200.001 | 5 | 37 | 3.810702 | -3.2601 | 3.289469 | 1.086585 | 13.79975 | 4.345808
2018-02-02 22:21 | 370903.7 | 1320.0002 | 5 | 37 | 3.778557 | -3.260109 | 3.289469 | 1.195245 | 13.79975 | 4.758117
2018-02-02 22:23 | 371023.7 | 1440.001 | 5 | 37 | 3.748457 | -3.260088 | 3.289469 | 1.303904 | 13.79975 | 5.167036
2018-02-02 22:25 | 371143.7 | 1560.001 | 5 | 37 | 3.720241 | -3.260157 | 3.289469 | 1.412564 | 13.79975 | 5.572794
2018-02-02 22:27 | 371263.7 | 1680.0011 | 5 | 37 | 3.693982 | -3.260121 | 3.289469 | 1.521224 | 13.79975 | 5.97559
2018-02-02 22:29 | 371383.7 | 1800.0004 | 5 | 37 | 3.669582 | -3.260139 | 3.289469 | 1.629882 | 13.79975 | 6.375629
2018-02-02 22:31 | 371503.7 | 1920.0004 | 5 | 37 | 3.646987 | -3.260113 | 3.289469 | 1.73854 | 13.79975 | 6.773117
2018-02-02 22:33 | 371623.7 | 2040.0016 | 5 | 37 | 3.62622 | -3.260098 | 3.289469 | 1.847198 | 13.79975 | 7.168247
2018-02-02 22:35 | 371743.7 | 2160.0014 | 5 | 37 | 3.607252 | -3.260132 | 3.289469 | 1.955855 | 13.79975 | 7.561213
2018-02-02 22:37 | 371863.7 | 2280.0015 | 5 | 37 | 3.590069 | -3.260129 | 3.289469 | 2.064512 | 13.79975 | 7.95222
2018-02-02 22:39 | 371983.7 | 2400.0007 | 5 | 37 | 3.574368 | -3.260088 | 3.289469 | 2.173172 | 13.79975 | 8.341451
2018-02-02 22:41 | 372103.7 | 2520.0007 | 5 | 37 | 3.559741 | -3.260138 | 3.289469 | 2.281828 | 13.79975 | 8.729024
2018-02-02 22:43 | 372223.7 | 2640.0015 | 5 | 37 | 3.54568 | -3.260102 | 3.289469 | 2.39049 | 13.79975 | 9.115067
2018-02-02 22:45 | 372343.7 | 2760.0007 | 5 | 37 | 3.531747 | -3.260077 | 3.289469 | 2.499147 | 13.79975 | 9.499575
2018-02-02 22:47 | 372463.7 | 2880.0015 | 5 | 37 | 3.516953 | -3.260098 | 3.289469 | 2.607804 | 13.79975 | 9.882535
2018-02-02 22:49 | 372583.7 | 3000.0007 | 5 | 37 | 3.499638 | -3.260106 | 3.289469 | 2.716461 | 13.79975 | 10.26377
2018-02-02 22:51 | 372703.7 | 3120.0016 | 5 | 37 | 3.47683 | -3.260086 | 3.289469 | 2.825119 | 13.79975 | 10.64286
2018-02-02 22:53 | 372823.7 | 3240.0001 | 5 | 37 | 3.445127 | -3.260104 | 3.289469 | 2.933772 | 13.79975 | 11.01899
2018-02-02 22:55 | 372943.7 | 3360.0009 | 5 | 37 | 3.400752 | -3.260125 | 3.289469 | 3.042429 | 13.79975 | 11.39108
2018-02-02 22:57 | 373063.7 | 3480.0009 | 5 | 37 | 3.325698 | -3.260167 | 3.289469 | 3.151076 | 13.79975 | 11.75692
2018-02-02 22:59 | 373183.7 | 3600.0002 | 5 | 37 | 3.129503 | -3.260067 | 3.289469 | 3.259712 | 13.79975 | 12.10984
2018-02-02 23:00 | 373213.8 | 3630.1305 | 5 | 37 | 2.99999 | -3.260173 | 3.289469 | 3.286991 | 13.79975 | 12.19364
2018-02-02 23:02 | 373333.9 | 120.001 | 6 | 37 | 3.296748 | 0 | 3.289469 | 3.286991 | 13.79975 | 12.19364
2018-02-02 23:04 | 373453.9 | 240.001 | 6 | 37 | 3.306807 | 0 | 3.289469 | 3.286991 | 13.79975 | 12.19364
2018-02-02 23:05 | 373513.9 | 300.0026 | 6 | 37 | 3.310042 | 0 | 3.289469 | 3.286991 | 13.79975 | 12.19364
2018-02-02 23:05 | 373513.9 | 0.0024 | 7 | 38 | 3.31004 | 0 | 0 | 0 | 0 | 0
2018-02-02 23:07 | 373633.9 | 120.0001 | 2 | 38 | 3.947038 | 4.890066 | 0.1622795 | 0 | 0.6199592 | 0
2018-02-02 23:09 | 373753.9 | 240.0009 | 2 | 38 | 3.997293 | 4.890072 | 0.3252452 | 0 | 1.267771 | 0
2018-02-02 23:11 | 373873.9 | 360.0001 | 2 | 38 | 4.033649 | 4.89002 | 0.4882124 | 0 | 1.922296 | 0
2018-02-02 23:13 | 373993.9 | 480.0001 | 2 | 38 | 4.063121 | 4.890017 | 0.65117 | 0 | 2.58206 | 0
2018-02-02 23:15 | 374113.9 | 600.0001 | 2 | 38 | 4.088785 | 4.889996 | 0.8141348 | 0 | 3.246348 | 0
2018-02-02 23:17 | 374233.9 | 720.0009 | 2 | 38 | 4.111416 | 4.88999 | 0.9770967 | 0 | 3.914526 | 0
2018-02-02 23:19 | 374353.9 | 840.0001 | 2 | 38 | 4.134679 | 4.890043 | 1.140067 | 0 | 4.586434 | 0
2018-02-02 23:21 | 374473.9 | 960.0001 | 2 | 38 | 4.160074 | 4.889959 | 1.303028 | 0 | 5.262266 | 0
2018-02-02 23:23 | 374593.9 | 1080.0001 | 2 | 38 | 4.188017 | 4.890011 | 1.465993 | 0 | 5.942448 | 0
2018-02-02 23:25 | 374713.9 | 1200.0009 | 2 | 38 | 4.200415 | 4.547733 | 1.625424 | 0 | 6.611708 | 0
2018-02-02 23:27 | 374833.9 | 1320.0001 | 2 | 38 | 4.200402 | 4.030476 | 1.768298 | 0 | 7.211834 | 0
2018-02-02 23:29 | 374953.9 | 1440.0009 | 2 | 38 | 4.200374 | 3.539785 | 1.89437 | 0 | 7.741388 | 0
2018-02-02 23:30 | 375026.6 | 1512.6672 | 2 | 38 | 4.200399 | 3.259981 | 1.962971 | 0 | 8.029538 | 0
2018-02-02 23:32 | 375146.6 | 120.0009 | 3 | 38 | 4.227761 | 3.259937 | 2.071177 | 2.24e-10 | 8.485414 | 9.12e-10
2018-02-02 23:34 | 375266.6 | 240.0001 | 3 | 38 | 4.259908 | 3.259933 | 2.179825 | 2.24e-10 | 8.946472 | 9.12e-10
2018-02-02 23:36 | 375386.6 | 360.0001 | 3 | 38 | 4.294599 | 3.259996 | 2.288466 | 2.24e-10 | 9.411137 | 9.12e-10
2018-02-02 23:38 | 375506.6 | 480.0001 | 3 | 38 | 4.331557 | 3.259956 | 2.397107 | 2.24e-10 | 9.879692 | 9.12e-10
2018-02-02 23:40 | 375626.6 | 600.0001 | 3 | 38 | 4.370456 | 3.260008 | 2.505751 | 2.24e-10 | 10.35239 | 9.12e-10
2018-02-02 23:42 | 375746.6 | 720.0001 | 3 | 38 | 4.400389 | 3.071695 | 2.613536 | 2.24e-10 | 10.82547 | 9.12e-10
2018-02-02 23:44 | 375866.6 | 840.0009 | 3 | 38 | 4.400409 | 2.558846 | 2.706942 | 2.24e-10 | 11.23649 | 9.12e-10
2018-02-02 23:46 | 375986.6 | 960.0001 | 3 | 38 | 4.400403 | 2.151157 | 2.785188 | 2.24e-10 | 11.58081 | 9.12e-10
2018-02-02 23:48 | 376106.6 | 1080.0001 | 3 | 38 | 4.400374 | 1.81745 | 2.851127 | 2.24e-10 | 11.87096 | 9.12e-10
2018-02-02 23:50 | 376226.6 | 1200.0009 | 3 | 38 | 4.400371 | 1.544664 | 2.907002 | 2.24e-10 | 12.11683 | 9.12e-10
2018-02-02 23:52 | 376346.6 | 1320.0001 | 3 | 38 | 4.400371 | 1.320875 | 2.95463 | 2.24e-10 | 12.32642 | 9.12e-10
2018-02-02 23:54 | 376466.6 | 1440.001 | 3 | 38 | 4.40035 | 1.136011 | 2.995478 | 2.24e-10 | 12.50616 | 9.12e-10
2018-02-02 23:56 | 376586.6 | 1560.001 | 3 | 38 | 4.400365 | 0.9839573 | 3.030729 | 2.24e-10 | 12.66128 | 9.12e-10
2018-02-02 23:58 | 376706.6 | 1680.001 | 3 | 38 | 4.400359 | 0.8566799 | 3.061335 | 2.24e-10 | 12.79596 | 9.12e-10
2018-02-03 | 376826.6 | 1800.0002 | 3 | 38 | 4.40035 | 0.7501411 | 3.088057 | 2.24e-10 | 12.91354 | 9.12e-10
2018-02-03 00:02 | 376946.6 | 1920.001 | 3 | 38 | 4.400346 | 0.6603489 | 3.11152 | 2.24e-10 | 13.01679 | 9.12e-10
2018-02-03 00:04 | 377066.6 | 2040.001 | 3 | 38 | 4.400375 | 0.5848827 | 3.132228 | 2.24e-10 | 13.10791 | 9.12e-10
2018-02-03 00:06 | 377186.6 | 2160.001 | 3 | 38 | 4.400325 | 0.5190182 | 3.150585 | 2.24e-10 | 13.18869 | 9.12e-10
2018-02-03 00:08 | 377306.6 | 2280.001 | 3 | 38 | 4.400324 | 0.4623203 | 3.166919 | 2.24e-10 | 13.26056 | 9.12e-10
2018-02-03 00:10 | 377426.6 | 2400.0002 | 3 | 38 | 4.400331 | 0.4131184 | 3.181497 | 2.24e-10 | 13.32471 | 9.12e-10
2018-02-03 00:12 | 377546.6 | 2520.001 | 3 | 38 | 4.400345 | 0.3703461 | 3.194538 | 2.24e-10 | 13.3821 | 9.12e-10
2018-02-03 00:14 | 377666.6 | 2640.001 | 3 | 38 | 4.40032 | 0.3321972 | 3.206228 | 2.24e-10 | 13.43354 | 9.12e-10
2018-02-03 00:16 | 377786.6 | 2760.001 | 3 | 38 | 4.400328 | 0.2982998 | 3.216722 | 2.24e-10 | 13.47971 | 9.12e-10
2018-02-03 00:18 | 377906.6 | 2880.0002 | 3 | 38 | 4.400306 | 0.2680283 | 3.226155 | 2.24e-10 | 13.52122 | 9.12e-10
2018-02-03 00:20 | 378026.6 | 3000.0002 | 3 | 38 | 4.40031 | 0.2417088 | 3.23465 | 2.24e-10 | 13.5586 | 9.12e-10
2018-02-03 00:22 | 378146.6 | 3120.001 | 3 | 38 | 4.400319 | 0.2183552 | 3.242313 | 2.24e-10 | 13.59232 | 9.12e-10
2018-02-03 00:24 | 378266.6 | 3240.001 | 3 | 38 | 4.40034 | 0.1975574 | 3.249224 | 2.24e-10 | 13.62273 | 9.12e-10
2018-02-03 00:26 | 378386.6 | 3360.0002 | 3 | 38 | 4.400297 | 0.1778908 | 3.255469 | 2.24e-10 | 13.65021 | 9.12e-10
2018-02-03 00:28 | 378506.6 | 3480.001 | 3 | 38 | 4.400291 | 0.1608295 | 3.261108 | 2.24e-10 | 13.67502 | 9.12e-10
2018-02-03 00:30 | 378626.6 | 3600.001 | 3 | 38 | 4.400243 | 0.1447754 | 3.266217 | 2.24e-10 | 13.69751 | 9.12e-10
2018-02-03 00:32 | 378746.6 | 3720.0002 | 3 | 38 | 4.400291 | 0.1322994 | 3.270849 | 2.24e-10 | 13.71789 | 9.12e-10
2018-02-03 00:34 | 378866.6 | 3840.001 | 3 | 38 | 4.400282 | 0.1199055 | 3.275063 | 2.24e-10 | 13.73643 | 9.12e-10
2018-02-03 00:36 | 378986.6 | 3960.001 | 3 | 38 | 4.400294 | 0.108963 | 3.278882 | 2.24e-10 | 13.75324 | 9.12e-10
2018-02-03 00:38 | 379106.6 | 4080.0009 | 3 | 38 | 4.400282 | 0.09876251 | 3.282347 | 2.24e-10 | 13.76849 | 9.12e-10
2018-02-03 00:40 | 379226.6 | 4200.001 | 3 | 38 | 4.400287 | 0.08974838 | 3.285502 | 2.24e-10 | 13.78236 | 9.12e-10
2018-02-03 00:42 | 379346.6 | 4320.001 | 3 | 38 | 4.400295 | 0.08197784 | 3.28836 | 2.24e-10 | 13.79494 | 9.12e-10
2018-02-03 00:42 | 379355.4 | 4328.7881 | 3 | 38 | 4.400301 | 0.0814991 | 3.28856 | 2.24e-10 | 13.79582 | 9.12e-10
2018-02-03 00:44 | 379475.5 | 120.0001 | 4 | 38 | 4.394423 | 0 | 3.28856 | 2.24e-10 | 13.79582 | 9.12e-10
2018-02-03 00:46 | 379595.5 | 240.0001 | 4 | 38 | 4.393823 | 0 | 3.28856 | 2.24e-10 | 13.79582 | 9.12e-10
2018-02-03 00:47 | 379655.5 | 300.0023 | 4 | 38 | 4.393606 | 0 | 3.28856 | 2.24e-10 | 13.79582 | 9.12e-10
2018-02-03 00:49 | 379775.5 | 120.0009 | 5 | 38 | 4.157212 | -3.260074 | 3.28856 | 0.1086497 | 13.79582 | 0.4547251
2018-02-03 00:51 | 379895.5 | 240.0009 | 5 | 38 | 4.117402 | -3.260104 | 3.28856 | 0.2172986 | 13.79582 | 0.9042283
2018-02-03 00:53 | 380015.5 | 360.0001 | 5 | 38 | 4.077342 | -3.260162 | 3.28856 | 0.3259474 | 13.79582 | 1.349412
2018-02-03 00:55 | 380135.5 | 480 | 5 | 38 | 4.03653 | -3.260102 | 3.28856 | 0.4346004 | 13.79582 | 1.790213
2018-02-03 00:57 | 380255.5 | 600 | 5 | 38 | 3.995825 | -3.260094 | 3.28856 | 0.5432531 | 13.79582 | 2.226577
2018-02-03 00:59 | 380375.5 | 720.0001 | 5 | 38 | 3.955958 | -3.260104 | 3.28856 | 0.6519017 | 13.79582 | 2.658542
2018-02-03 01:01 | 380495.5 | 840.0009 | 5 | 38 | 3.917329 | -3.260136 | 3.28856 | 0.7605551 | 13.79582 | 3.086259
2018-02-03 01:03 | 380615.5 | 960.0009 | 5 | 38 | 3.880143 | -3.260134 | 3.28856 | 0.869208 | 13.79582 | 3.509854
2018-02-03 01:05 | 380735.5 | 1080.001 | 5 | 38 | 3.844519 | -3.260144 | 3.28856 | 0.9778632 | 13.79582 | 3.9295
2018-02-03 01:07 | 380855.5 | 1200.0004 | 5 | 38 | 3.810668 | -3.260127 | 3.28856 | 1.086516 | 13.79582 | 4.345364
2018-02-03 01:09 | 380975.5 | 1320.0007 | 5 | 38 | 3.778534 | -3.260125 | 3.28856 | 1.195165 | 13.79582 | 4.757625
2018-02-03 01:11 | 381095.5 | 1440.0015 | 5 | 38 | 3.748432 | -3.260169 | 3.28856 | 1.30382 | 13.79582 | 5.166531
2018-02-03 01:13 | 381215.5 | 1560.0012 | 5 | 38 | 3.720255 | -3.260175 | 3.28856 | 1.412482 | 13.79582 | 5.572293
2018-02-03 01:15 | 381335.5 | 1680.0014 | 5 | 38 | 3.693981 | -3.260121 | 3.28856 | 1.521137 | 13.79582 | 5.975073
2018-02-03 01:17 | 381455.5 | 1800.0001 | 5 | 38 | 3.669558 | -3.260148 | 3.28856 | 1.62979 | 13.79582 | 6.375095
2018-02-03 01:19 | 381575.5 | 1920.0014 | 5 | 38 | 3.646963 | -3.260092 | 3.28856 | 1.738448 | 13.79582 | 6.772576
2018-02-03 01:21 | 381695.5 | 2040.0013 | 5 | 38 | 3.626178 | -3.260092 | 3.28856 | 1.847104 | 13.79582 | 7.167696
2018-02-03 01:23 | 381815.5 | 2160.0014 | 5 | 38 | 3.607253 | -3.260132 | 3.28856 | 1.955758 | 13.79582 | 7.560649
2018-02-03 01:25 | 381935.5 | 2280.0014 | 5 | 38 | 3.590077 | -3.260173 | 3.28856 | 2.064413 | 13.79582 | 7.951648
2018-02-03 01:27 | 382055.5 | 2400.0009 | 5 | 38 | 3.574411 | -3.260074 | 3.28856 | 2.173069 | 13.79582 | 8.340869
2018-02-03 01:29 | 382175.5 | 2520.0008 | 5 | 38 | 3.559772 | -3.260134 | 3.28856 | 2.281726 | 13.79582 | 8.72845
2018-02-03 01:31 | 382295.5 | 2640.0006 | 5 | 38 | 3.545715 | -3.260152 | 3.28856 | 2.39038 | 13.79582 | 9.114469
2018-02-03 01:33 | 382415.5 | 2760.0008 | 5 | 38 | 3.53173 | -3.260157 | 3.28856 | 2.499035 | 13.79582 | 9.498968
2018-02-03 01:35 | 382535.5 | 2880.0002 | 5 | 38 | 3.516927 | -3.260138 | 3.28856 | 2.607692 | 13.79582 | 9.881927
2018-02-03 01:37 | 382655.5 | 3000.0005 | 5 | 38 | 3.499555 | -3.260132 | 3.28856 | 2.716348 | 13.79582 | 10.26315
2018-02-03 01:39 | 382775.5 | 3120.0015 | 5 | 38 | 3.476702 | -3.260146 | 3.28856 | 2.825001 | 13.79582 | 10.64222
2018-02-03 01:41 | 382895.5 | 3240 | 5 | 38 | 3.444887 | -3.26016 | 3.28856 | 2.933658 | 13.79582 | 11.01834
2018-02-03 01:43 | 383015.5 | 3360.0002 | 5 | 38 | 3.400358 | -3.260164 | 3.28856 | 3.042298 | 13.79582 | 11.39034
2018-02-03 01:45 | 383135.5 | 3480.0001 | 5 | 38 | 3.324951 | -3.260164 | 3.28856 | 3.150938 | 13.79582 | 11.75609
2018-02-03 01:47 | 383255.5 | 3600.0002 | 5 | 38 | 3.127033 | -3.260098 | 3.28856 | 3.25959 | 13.79582 | 12.10892
2018-02-03 01:48 | 383284.9 | 3629.38 | 5 | 38 | 2.999975 | -3.260106 | 3.28856 | 3.286187 | 13.79582 | 12.19058
2018-02-03 01:50 | 383405 | 120.0012 | 6 | 38 | 3.297106 | 0 | 3.28856 | 3.286187 | 13.79582 | 12.19058
2018-02-03 01:52 | 383525 | 240.001 | 6 | 38 | 3.307134 | 0 | 3.28856 | 3.286187 | 13.79582 | 12.19058
2018-02-03 01:53 | 383585 | 300.002 | 6 | 38 | 3.310353 | 0 | 3.28856 | 3.286187 | 13.79582 | 12.19058
2018-02-03 01:53 | 383585 | 0.0024 | 7 | 39 | 3.310418 | 0 | 0 | 0 | 0 | 0
2018-02-03 01:55 | 383705.1 | 120.0009 | 2 | 39 | 3.947473 | 4.890177 | 0.1623002 | 0 | 0.620115 | 0
2018-02-03 01:57 | 383825.1 | 240.0015 | 2 | 39 | 3.997644 | 4.890127 | 0.3252783 | 0 | 1.268039 | 0
2018-02-03 01:59 | 383945.1 | 360.0002 | 2 | 39 | 4.033985 | 4.890167 | 0.4882504 | 0 | 1.922639 | 0
2018-02-03 02:01 | 384065.1 | 480.0014 | 2 | 39 | 4.063489 | 4.890163 | 0.6512333 | 0 | 2.582563 | 0
2018-02-03 02:03 | 384185.1 | 600.0002 | 2 | 39 | 4.089124 | 4.890127 | 0.814213 | 0 | 3.246972 | 0
2018-02-03 02:05 | 384305.1 | 720.0014 | 2 | 39 | 4.11176 | 4.890099 | 0.9771867 | 0 | 3.915253 | 0
2018-02-03 02:07 | 384425.1 | 840.0004 | 2 | 39 | 4.135029 | 4.890121 | 1.140167 | 0 | 4.587258 | 0
2018-02-03 02:09 | 384545.1 | 960.0015 | 2 | 39 | 4.160521 | 4.890095 | 1.303151 | 0 | 5.263249 | 0
2018-02-03 02:11 | 384665.1 | 1080.0007 | 2 | 39 | 4.188474 | 4.890057 | 1.466134 | 0 | 5.943578 | 0
2018-02-03 02:13 | 384785.1 | 1200.0016 | 2 | 39 | 4.200387 | 4.540119 | 1.625402 | 0 | 6.612182 | 0
2018-02-03 02:15 | 384905.1 | 1320.0016 | 2 | 39 | 4.200401 | 4.024527 | 1.768064 | 0 | 7.211423 | 0
2018-02-03 02:17 | 385025.1 | 1440.0016 | 2 | 39 | 4.20041 | 3.53627 | 1.893974 | 0 | 7.740294 | 0
2018-02-03 02:18 | 385096.6 | 1511.587 | 2 | 39 | 4.200377 | 3.259996 | 1.961517 | 0 | 8.024001 | 0
2018-02-03 02:20 | 385216.6 | 120.0009 | 3 | 39 | 4.227754 | 3.259895 | 2.069729 | 0 | 8.479897 | 0
2018-02-03 02:22 | 385336.6 | 240.0002 | 3 | 39 | 4.259894 | 3.259939 | 2.17838 | 0 | 8.940969 | 0
2018-02-03 02:24 | 385456.6 | 360.0009 | 3 | 39 | 4.294533 | 3.259943 | 2.287034 | 0 | 9.405683 | 0
2018-02-03 02:26 | 385576.6 | 480.0009 | 3 | 39 | 4.331455 | 3.259979 | 2.395686 | 0 | 9.874279 | 0
2018-02-03 02:28 | 385696.6 | 600.0009 | 3 | 39 | 4.370317 | 3.260031 | 2.504341 | 0 | 10.34701 | 0
2018-02-03 02:30 | 385816.6 | 720.0002 | 3 | 39 | 4.400416 | 3.074566 | 2.612156 | 0 | 10.82021 | 0
2018-02-03 02:32 | 385936.6 | 840.0002 | 3 | 39 | 4.400382 | 2.560152 | 2.705635 | 0 | 11.23155 | 0
2018-02-03 02:34 | 386056.6 | 960.0002 | 3 | 39 | 4.400384 | 2.1513 | 2.783928 | 0 | 11.57608 | 0
2018-02-03 02:36 | 386176.6 | 1080.0011 | 3 | 39 | 4.400377 | 1.817167 | 2.849875 | 0 | 11.86627 | 0
2018-02-03 02:38 | 386296.6 | 1200.0004 | 3 | 39 | 4.400369 | 1.54446 | 2.905754 | 0 | 12.11216 | 0
2018-02-03 02:40 | 386416.6 | 1320.0006 | 3 | 39 | 4.400333 | 1.320539 | 2.953387 | 0 | 12.32176 | 0
2018-02-03 02:42 | 386536.6 | 1440.0009 | 3 | 39 | 4.40035 | 1.136581 | 2.994241 | 0 | 12.50153 | 0
2018-02-03 02:44 | 386656.6 | 1560.0017 | 3 | 39 | 4.400371 | 0.9842892 | 3.029495 | 0 | 12.65667 | 0
2018-02-03 02:46 | 386776.6 | 1680.0006 | 3 | 39 | 4.400368 | 0.8570881 | 3.060104 | 0 | 12.79136 | 0
2018-02-03 02:48 | 386896.6 | 1800.0002 | 3 | 39 | 4.400351 | 0.7501411 | 3.086827 | 0 | 12.90894 | 0
2018-02-03 02:50 | 387016.6 | 1920.0006 | 3 | 39 | 4.400329 | 0.6599045 | 3.110286 | 0 | 13.01217 | 0
2018-02-03 02:52 | 387136.6 | 2040.0015 | 3 | 39 | 4.400331 | 0.5839882 | 3.130986 | 0 | 13.10326 | 0
2018-02-03 02:54 | 387256.6 | 2160.0008 | 3 | 39 | 4.400301 | 0.5177822 | 3.149323 | 0 | 13.18394 | 0
2018-02-03 02:56 | 387376.6 | 2280.0013 | 3 | 39 | 4.400297 | 0.461235 | 3.165629 | 0 | 13.2557 | 0
2018-02-03 02:58 | 387496.6 | 2400.0004 | 3 | 39 | 4.400319 | 0.4125633 | 3.180174 | 0 | 13.3197 | 0
2018-02-03 03:00 | 387616.6 | 2520.0011 | 3 | 39 | 4.400311 | 0.3693771 | 3.193187 | 0 | 13.37697 | 0
2018-02-03 03:02 | 387736.6 | 2640.0002 | 3 | 39 | 4.400305 | 0.3311024 | 3.20485 | 0 | 13.42828 | 0
2018-02-03 03:04 | 387856.6 | 2760.0001 | 3 | 39 | 4.400337 | 0.2987957 | 3.215327 | 0 | 13.47439 | 0
2018-02-03 03:06 | 387976.6 | 2880.0009 | 3 | 39 | 4.400322 | 0.2693768 | 3.224769 | 0 | 13.51593 | 0
2018-02-03 03:08 | 388096.6 | 3000.0011 | 3 | 39 | 4.400315 | 0.2426338 | 3.233285 | 0 | 13.55341 | 0
2018-02-03 03:10 | 388216.6 | 3120.0003 | 3 | 39 | 4.400301 | 0.2191257 | 3.240973 | 0 | 13.58723 | 0
2018-02-03 03:12 | 388336.6 | 3240.0011 | 3 | 39 | 4.400332 | 0.1985073 | 3.247925 | 0 | 13.61783 | 0
2018-02-03 03:14 | 388456.6 | 3360.0003 | 3 | 39 | 4.400327 | 0.1797409 | 3.254211 | 0 | 13.64549 | 0
2018-02-03 03:16 | 388576.6 | 3480.0003 | 3 | 39 | 4.400332 | 0.1629181 | 3.259902 | 0 | 13.67053 | 0
2018-02-03 03:18 | 388696.6 | 3600.0003 | 3 | 39 | 4.400322 | 0.147646 | 3.26506 | 0 | 13.69323 | 0
2018-02-03 03:20 | 388816.6 | 3720.0011 | 3 | 39 | 4.400298 | 0.1334038 | 3.269734 | 0 | 13.71379 | 0
2018-02-03 03:22 | 388936.6 | 3840.0011 | 3 | 39 | 4.400305 | 0.1210899 | 3.273968 | 0 | 13.73243 | 0
2018-02-03 03:24 | 389056.6 | 3960.0003 | 3 | 39 | 4.400294 | 0.1094379 | 3.277802 | 0 | 13.7493 | 0
2018-02-03 03:26 | 389176.6 | 4080.0011 | 3 | 39 | 4.400313 | 0.09954262 | 3.281277 | 0 | 13.76459 | 0
2018-02-03 03:28 | 389296.6 | 4200.0003 | 3 | 39 | 4.400303 | 0.09003639 | 3.284421 | 0 | 13.77842 | 0
2018-02-03 03:30 | 389413.9 | 4317.2922 | 3 | 39 | 4.400265 | 0.08149719 | 3.287214 | 0 | 13.79071 | 0
2018-02-03 03:32 | 389534 | 120.0001 | 4 | 39 | 4.394423 | 0 | 3.287214 | 0 | 13.79071 | 0
2018-02-03 03:34 | 389654 | 240.0008 | 4 | 39 | 4.393791 | 0 | 3.287214 | 0 | 13.79071 | 0
2018-02-03 03:35 | 389714 | 300.0016 | 4 | 39 | 4.393571 | 0 | 3.287214 | 0 | 13.79071 | 0
2018-02-03 03:37 | 389834.1 | 120.0009 | 5 | 39 | 4.157108 | -3.260063 | 3.287214 | 0.108645 | 13.79071 | 0.4546923
2018-02-03 03:39 | 389954.1 | 240.0014 | 5 | 39 | 4.117374 | -3.260106 | 3.287214 | 0.2172978 | 13.79071 | 0.904204
2018-02-03 03:41 | 390074.1 | 360.0001 | 5 | 39 | 4.07728 | -3.260058 | 3.287214 | 0.3259518 | 13.79071 | 1.349403
2018-02-03 03:43 | 390194.1 | 480.0007 | 5 | 39 | 4.036519 | -3.260094 | 3.287214 | 0.4346054 | 13.79071 | 1.790203
2018-02-03 03:45 | 390314.1 | 600.0005 | 5 | 39 | 3.995813 | -3.260081 | 3.287214 | 0.5432593 | 13.79071 | 2.226572
2018-02-03 03:47 | 390434.1 | 720.0006 | 5 | 39 | 3.955916 | -3.260046 | 3.287214 | 0.6519116 | 13.79071 | 2.65855
2018-02-03 03:49 | 390554.1 | 840.0003 | 5 | 39 | 3.91725 | -3.260092 | 3.287214 | 0.7605656 | 13.79071 | 3.086263
2018-02-03 03:51 | 390674.1 | 960.0011 | 5 | 39 | 3.880028 | -3.260092 | 3.287214 | 0.8692204 | 13.79071 | 3.509856
2018-02-03 03:53 | 390794.1 | 1080.0028 | 5 | 39 | 3.84437 | -3.2601 | 3.287214 | 0.9778771 | 13.79071 | 3.929494
2018-02-03 03:55 | 390914.1 | 1200.0003 | 5 | 39 | 3.810441 | -3.260097 | 3.287214 | 1.086528 | 13.79071 | 4.34533
2018-02-03 03:57 | 391034.1 | 1320.0004 | 5 | 39 | 3.778289 | -3.26006 | 3.287214 | 1.195184 | 13.79071 | 4.757591
2018-02-03 03:59 | 391154.1 | 1440.0007 | 5 | 39 | 3.748128 | -3.260117 | 3.287214 | 1.303839 | 13.79071 | 5.166467
2018-02-03 04:01 | 391274.1 | 1560.0017 | 5 | 39 | 3.719923 | -3.260088 | 3.287214 | 1.412491 | 13.79071 | 5.572161
2018-02-03 04:03 | 391394.1 | 1680.0003 | 5 | 39 | 3.693669 | -3.260136 | 3.287214 | 1.521147 | 13.79071 | 5.974908
2018-02-03 04:05 | 391514.1 | 1800.0014 | 5 | 39 | 3.669217 | -3.260113 | 3.287214 | 1.629804 | 13.79071 | 6.374905
2018-02-03 04:07 | 391634.1 | 1920.0017 | 5 | 39 | 3.646619 | -3.260111 | 3.287214 | 1.738463 | 13.79071 | 6.772353
2018-02-03 04:09 | 391754.1 | 2040.0012 | 5 | 39 | 3.625827 | -3.260097 | 3.287214 | 1.847117 | 13.79071 | 7.167424
2018-02-03 04:11 | 391874.1 | 2160.0003 | 5 | 39 | 3.606892 | -3.260081 | 3.287214 | 1.955768 | 13.79071 | 7.56033
2018-02-03 04:13 | 391994.1 | 2280.0004 | 5 | 39 | 3.589707 | -3.260102 | 3.287214 | 2.064426 | 13.79071 | 7.951302
2018-02-03 04:15 | 392114.1 | 2400.0015 | 5 | 39 | 3.574018 | -3.260138 | 3.287214 | 2.173083 | 13.79071 | 8.340486
2018-02-03 04:17 | 392234.1 | 2520.0003 | 5 | 39 | 3.559378 | -3.260113 | 3.287214 | 2.281734 | 13.79071 | 8.728002
2018-02-03 04:19 | 392354.1 | 2640.0006 | 5 | 39 | 3.545311 | -3.260123 | 3.287214 | 2.390393 | 13.79071 | 9.113993
2018-02-03 04:21 | 392474.1 | 2760.0001 | 5 | 39 | 3.531345 | -3.26009 | 3.287214 | 2.499046 | 13.79071 | 9.498446
2018-02-03 04:23 | 392594.1 | 2880.0012 | 5 | 39 | 3.516481 | -3.260141 | 3.287214 | 2.607706 | 13.79071 | 9.881364
2018-02-03 04:25 | 392714.1 | 3000.0016 | 5 | 39 | 3.499102 | -3.260129 | 3.287214 | 2.716362 | 13.79071 | 10.26254
2018-02-03 04:27 | 392834.1 | 3120.0003 | 5 | 39 | 3.476151 | -3.260102 | 3.287214 | 2.825012 | 13.79071 | 10.64154
2018-02-03 04:29 | 392954.1 | 3240.0006 | 5 | 39 | 3.44418 | -3.260119 | 3.287214 | 2.933654 | 13.79071 | 11.01755
2018-02-03 04:31 | 393074.1 | 3360.0009 | 5 | 39 | 3.399382 | -3.260171 | 3.287214 | 3.042297 | 13.79071 | 11.38947
2018-02-03 04:33 | 393194.1 | 3480.0002 | 5 | 39 | 3.323266 | -3.260106 | 3.287214 | 3.15095 | 13.79071 | 11.75513
2018-02-03 04:35 | 393314.1 | 3600.0001 | 5 | 39 | 3.121207 | -3.260127 | 3.287214 | 3.259601 | 13.79071 | 12.10762
2018-02-03 04:35 | 393341.7 | 3627.613 | 5 | 39 | 2.999998 | -3.260111 | 3.287214 | 3.284604 | 13.79071 | 12.1843
2018-02-03 04:37 | 393461.7 | 120.0014 | 6 | 39 | 3.297386 | 0 | 3.287214 | 3.284604 | 13.79071 | 12.1843
2018-02-03 04:39 | 393581.7 | 240.0008 | 6 | 39 | 3.307396 | 0 | 3.287214 | 3.284604 | 13.79071 | 12.1843
2018-02-03 04:40 | 393641.7 | 300.0031 | 6 | 39 | 3.310608 | 0 | 3.287214 | 3.284604 | 13.79071 | 12.1843
2018-02-03 04:40 | 393641.8 | 0.0024 | 7 | 40 | 3.310642 | 0 | 0 | 0 | 0 | 0
2018-02-03 04:42 | 393761.8 | 120.0009 | 2 | 40 | 3.947788 | 4.890097 | 0.1623052 | 0 | 0.6201891 | 0
2018-02-03 04:44 | 393881.8 | 240.0001 | 2 | 40 | 3.997815 | 4.890066 | 0.3252836 | 0 | 1.268153 | 0
2018-02-03 04:46 | 394001.8 | 360.0009 | 2 | 40 | 4.034125 | 4.890064 | 0.4882577 | 0 | 1.922787 | 0
2018-02-03 04:48 | 394121.8 | 480.0009 | 2 | 40 | 4.063582 | 4.890057 | 0.6512219 | 0 | 2.582653 | 0
2018-02-03 04:50 | 394241.8 | 600.0009 | 2 | 40 | 4.089258 | 4.889986 | 0.8141985 | 0 | 3.247065 | 0
2018-02-03 04:52 | 394361.8 | 720.0009 | 2 | 40 | 4.111859 | 4.89002 | 0.9771659 | 0 | 3.91534 | 0
2018-02-03 04:54 | 394481.8 | 840.0001 | 2 | 40 | 4.135142 | 4.890018 | 1.140137 | 0 | 4.587324 | 0
2018-02-03 04:56 | 394601.8 | 960.0001 | 2 | 40 | 4.160648 | 4.890045 | 1.303105 | 0 | 5.26327 | 0
2018-02-03 04:58 | 394721.8 | 1080.0001 | 2 | 40 | 4.188679 | 4.890005 | 1.466079 | 0 | 5.943584 | 0
2018-02-03 05:00 | 394841.8 | 1200.0009 | 2 | 40 | 4.200398 | 4.536371 | 1.625268 | 0 | 6.611875 | 0
2018-02-03 05:02 | 394961.8 | 1320.0001 | 2 | 40 | 4.20041 | 4.021017 | 1.767789 | 0 | 7.21052 | 0
2018-02-03 05:04 | 395081.8 | 1440.0001 | 2 | 40 | 4.200387 | 3.53108 | 1.893547 | 0 | 7.738751 | 0
2018-02-03 05:05 | 395152.1 | 1510.2376 | 2 | 40 | 4.200395 | 3.259993 | 1.959764 | 0 | 8.016891 | 0
2018-02-03 05:07 | 395272.1 | 120.0001 | 3 | 40 | 4.227764 | 3.259968 | 2.067969 | 0 | 8.472759 | 0
2018-02-03 05:09 | 395392.1 | 240.0009 | 3 | 40 | 4.259928 | 3.259954 | 2.176614 | 0 | 8.933806 | 0
2018-02-03 05:11 | 395512.1 | 360.0001 | 3 | 40 | 4.294585 | 3.259951 | 2.285255 | 0 | 9.398471 | 0
2018-02-03 05:13 | 395632.1 | 480.0009 | 3 | 40 | 4.331524 | 3.259964 | 2.393901 | 0 | 9.867049 | 0
2018-02-03 05:15 | 395752.1 | 600.0009 | 3 | 40 | 4.370403 | 3.259996 | 2.502542 | 0 | 10.33973 | 0
2018-02-03 05:17 | 395872.1 | 720.0009 | 3 | 40 | 4.400408 | 3.071974 | 2.61033 | 0 | 10.81282 | 0
2018-02-03 05:19 | 395992.1 | 840.0002 | 3 | 40 | 4.400390625 | 2.558426 | 2.703747 | 0 | 11.22389 | 0
2018-02-03 05:21 | 396112.1 | 960.0003 | 3 | 40 | 4.400381 | 2.150446 | 2.781985 | 0 | 11.56817 | 0
2018-02-03 05:23 | 396232.1 | 1080.0007 | 3 | 40 | 4.400388 | 1.817358 | 2.847913 | 0 | 11.85828 | 0
2018-02-03 05:25 | 396352.1 | 1200.0001 | 3 | 40 | 4.400378 | 1.544563 | 2.903783 | 0 | 12.10412 | 0
2018-02-03 05:27 | 396472.1 | 1320.0009 | 3 | 40 | 4.400381 | 1.321527 | 2.951411 | 0 | 12.31371 | 0
2018-02-03 05:29 | 396592.1 | 1440.0005 | 3 | 40 | 4.400361 | 1.135288 | 2.992251 | 0 | 12.49342 | 0
2018-02-03 05:31 | 396712.1 | 1560.0005 | 3 | 40 | 4.400332 | 0.9823513 | 3.027471 | 0 | 12.6484 | 0
2018-02-03 05:33 | 396832.1 | 1680.0008 | 3 | 40 | 4.400352 | 0.8562469 | 3.058045 | 0 | 12.78293 | 0
2018-02-03 05:35 | 396952.1 | 1800.001 | 3 | 40 | 4.400379 | 0.7504253 | 3.084752 | 0 | 12.90046 | 0
2018-02-03 05:37 | 397072.1 | 1920.0012 | 3 | 40 | 4.400342 | 0.6602573 | 3.108205 | 0 | 13.00365 | 0
2018-02-03 05:39 | 397192.1 | 2040.0015 | 3 | 40 | 4.40034 | 0.583786 | 3.128896 | 0 | 13.0947 | 0
2018-02-03 05:41 | 397312.1 | 2160.0009 | 3 | 40 | 4.400318 | 0.5180893 | 3.147227 | 0 | 13.17537 | 0
2018-02-03 05:43 | 397432.1 | 2280.0013 | 3 | 40 | 4.40031 | 0.4614887 | 3.16353 | 0 | 13.2471 | 0
2018-02-03 05:45 | 397552.1 | 2400.0011 | 3 | 40 | 4.400323 | 0.4123459 | 3.178077 | 0 | 13.31112 | 0
2018-02-03 05:47 | 397672.1 | 2520.0012 | 3 | 40 | 4.400313 | 0.3694019 | 3.191087 | 0 | 13.36836 | 0
2018-02-03 05:49 | 397792.1 | 2640 | 3 | 40 | 4.400303 | 0.3314571 | 3.202753 | 0 | 13.41969 | 0
2018-02-03 05:51 | 397912.1 | 2760.0006 | 3 | 40 | 4.400336 | 0.298708 | 3.213234 | 0 | 13.46582 | 0
2018-02-03 05:53 | 398032.1 | 2880.0011 | 3 | 40 | 4.40029 | 0.2683144 | 3.222668 | 0 | 13.50733 | 0
2018-02-03 05:55 | 398152.1 | 3000.0016 | 3 | 40 | 4.400287 | 0.2424431 | 3.23118 | 0 | 13.54478 | 0
2018-02-03 05:57 | 398272.1 | 3120.0009 | 3 | 40 | 4.400311 | 0.2194977 | 3.238871 | 0 | 13.57863 | 0
2018-02-03 05:59 | 398392.1 | 3240.0009 | 3 | 40 | 4.400332 | 0.1990585 | 3.245826 | 0 | 13.60923 | 0
2018-02-03 06:01 | 398512.1 | 3360.0001 | 3 | 40 | 4.400268 | 0.1790257 | 3.252121 | 0 | 13.63693 | 0
2018-02-03 06:03 | 398632.1 | 3480.0001 | 3 | 40 | 4.400314 | 0.1629524 | 3.257823 | 0 | 13.66202 | 0
2018-02-03 06:05 | 398752.1 | 3600.0009 | 3 | 40 | 4.400333 | 0.1480331 | 3.26299 | 0 | 13.68476 | 0
2018-02-03 06:07 | 398872.1 | 3720.0009 | 3 | 40 | 4.400299 | 0.1333466 | 3.267672 | 0 | 13.70536 | 0
2018-02-03 06:09 | 398992.1 | 3840.0001 | 3 | 40 | 4.400331 | 0.1217079 | 3.271919 | 0 | 13.72405 | 0
2018-02-03 06:11 | 399112.1 | 3960 | 3 | 40 | 4.400277 | 0.1097202 | 3.275762 | 0 | 13.74096 | 0
2018-02-03 06:13 | 399232.1 | 4080.0001 | 3 | 40 | 4.400312 | 0.09991455 | 3.279251 | 0 | 13.75631 | 0
2018-02-03 06:15 | 399352.1 | 4200.0001 | 3 | 40 | 4.400265 | 0.09000397 | 3.282413 | 0 | 13.77023 | 0
2018-02-03 06:17 | 399472.1 | 4320.0001 | 3 | 40 | 4.400283 | 0.08195114 | 3.285289 | 0 | 13.78288 | 0
2018-02-03 06:18 | 399482.3 | 4330.2632 | 3 | 40 | 4.400308 | 0.08149719 | 3.285522 | 0 | 13.78391 | 0
2018-02-03 06:20 | 399602.4 | 120 | 4 | 40 | 4.394434 | 0 | 3.285522 | 0 | 13.78391 | 0
2018-02-03 06:22 | 399722.4 | 240 | 4 | 40 | 4.393824 | 0 | 3.285522 | 0 | 13.78391 | 0
2018-02-03 06:23 | 399782.4 | 300.0015 | 4 | 40 | 4.393611 | 0 | 3.285522 | 0 | 13.78391 | 0
2018-02-03 06:25 | 399902.4 | 120.0009 | 5 | 40 | 4.156796 | -3.260106 | 3.285522 | 0.1086555 | 13.78391 | 0.4547023
2018-02-03 06:27 | 400022.4 | 240.0002 | 5 | 40 | 4.117064 | -3.260127 | 3.285522 | 0.2173126 | 13.78391 | 0.9041989
2018-02-03 06:29 | 400142.4 | 360.001 | 5 | 40 | 4.077043 | -3.260088 | 3.285522 | 0.3259683 | 13.78391 | 1.349377
2018-02-03 06:31 | 400262.4 | 480.0012 | 5 | 40 | 4.036236 | -3.260106 | 3.285522 | 0.4346254 | 13.78391 | 1.790163
2018-02-03 06:33 | 400382.4 | 600.0016 | 5 | 40 | 3.995523 | -3.260129 | 3.285522 | 0.5432838 | 13.78391 | 2.226519
2018-02-03 06:35 | 400502.4 | 720.0016 | 5 | 40 | 3.955598 | -3.260109 | 3.285522 | 0.6519386 | 13.78391 | 2.658474
2018-02-03 06:37 | 400622.4 | 840.0002 | 5 | 40 | 3.916956 | -3.260074 | 3.285522 | 0.7605866 | 13.78391 | 3.08613
2018-02-03 06:39 | 400742.4 | 960.0011 | 5 | 40 | 3.879766 | -3.260125 | 3.285522 | 0.8692377 | 13.78391 | 3.509677
2018-02-03 06:41 | 400862.4 | 1080.0014 | 5 | 40 | 3.84412 | -3.260136 | 3.285522 | 0.9778928 | 13.78391 | 3.929282
2018-02-03 06:43 | 400982.4 | 1200.0007 | 5 | 40 | 3.810243 | -3.260136 | 3.285522 | 1.08655 | 13.78391 | 4.345116
2018-02-03 06:45 | 401102.4 | 1320.001 | 5 | 40 | 3.778109 | -3.260086 | 3.285522 | 1.195203 | 13.78391 | 4.757345
2018-02-03 06:47 | 401222.4 | 1440.0006 | 5 | 40 | 3.747992 | -3.260111 | 3.285522 | 1.303859 | 13.78391 | 5.166208
2018-02-03 06:49 | 401342.4 | 1560.0013 | 5 | 40 | 3.719811 | -3.260125 | 3.285522 | 1.412517 | 13.78391 | 5.571908
2018-02-03 06:51 | 401462.4 | 1680 | 5 | 40 | 3.693561 | -3.260139 | 3.285522 | 1.521168 | 13.78391 | 5.97463
2018-02-03 06:53 | 401582.4 | 1800.0015 | 5 | 40 | 3.669132 | -3.260123 | 3.285522 | 1.629822 | 13.78391 | 6.374606
2018-02-03 06:55 | 401702.4 | 1920 | 5 | 40 | 3.646493 | -3.260134 | 3.285522 | 1.738478 | 13.78391 | 6.772032
2018-02-03 06:57 | 401822.4 | 2040.0008 | 5 | 40 | 3.625738 | -3.260134 | 3.285522 | 1.847133 | 13.78391 | 7.167099
2018-02-03 06:59 | 401942.4 | 2160.0012 | 5 | 40 | 3.606785 | -3.260115 | 3.285522 | 1.955785 | 13.78391 | 7.559995
2018-02-03 07:01 | 402062.4 | 2280.0005 | 5 | 40 | 3.589604 | -3.260123 | 3.285522 | 2.064435 | 13.78391 | 7.950923
2018-02-03 07:03 | 402182.4 | 2400.0007 | 5 | 40 | 3.573877 | -3.260138 | 3.285522 | 2.173095 | 13.78391 | 8.340106
2018-02-03 07:05 | 402302.4 | 2520.0001 | 5 | 40 | 3.559241 | -3.260144 | 3.285522 | 2.281746 | 13.78391 | 8.727606
2018-02-03 07:07 | 402422.4 | 2640.0009 | 5 | 40 | 3.545127 | -3.260104 | 3.285522 | 2.3904 | 13.78391 | 9.113563
2018-02-03 07:09 | 402542.4 | 2760.0009 | 5 | 40 | 3.531126 | -3.260111 | 3.285522 | 2.499048 | 13.78391 | 9.497972
2018-02-03 07:11 | 402662.4 | 2880.0009 | 5 | 40 | 3.51623 | -3.260051 | 3.285522 | 2.607695 | 13.78391 | 9.880824
2018-02-03 07:13 | 402782.4 | 3000.0001 | 5 | 40 | 3.498774 | -3.260097 | 3.285522 | 2.716334 | 13.78391 | 10.26191
2018-02-03 07:15 | 402902.4 | 3120.0009 | 5 | 40 | 3.475734 | -3.260077 | 3.285522 | 2.824969 | 13.78391 | 10.64082
2018-02-03 07:17 | 403022.4 | 3240.0009 | 5 | 40 | 3.443679 | -3.260079 | 3.285522 | 2.933601 | 13.78391 | 11.01674
2018-02-03 07:19 | 403142.4 | 3360.0009 | 5 | 40 | 3.39865 | -3.260034 | 3.285522 | 3.042244 | 13.78391 | 11.3886
2018-02-03 07:21 | 403262.4 | 3480.0009 | 5 | 40 | 3.321927 | -3.260115 | 3.285522 | 3.150891 | 13.78391 | 11.75413
2018-02-03 07:23 | 403382.4 | 3600.0001 | 5 | 40 | 3.116693 | -3.260109 | 3.285522 | 3.259535 | 13.78391 | 12.10634
2018-02-03 07:23 | 403408.7 | 3626.2952 | 5 | 40 | 2.999986 | -3.260081 | 3.285522 | 3.283339 | 13.78391 | 12.17927
2018-02-03 07:25 | 403528.8 | 120.0001 | 6 | 40 | 3.297745 | 0 | 3.285522 | 3.283339 | 13.78391 | 12.17927
2018-02-03 07:27 | 403648.8 | 240.0009 | 6 | 40 | 3.307757 | 0 | 3.285522 | 3.283339 | 13.78391 | 12.17927
2018-02-03 07:28 | 403708.8 | 300.0024 | 6 | 40 | 3.310966 | 0 | 3.285522 | 3.283339 | 13.78391 | 12.17927
2018-02-03 07:28 | 403708.8 | 0.0024 | 7 | 41 | 3.310905 | 0 | 0 | 0 | 0 | 0
2018-02-03 07:30 | 403828.9 | 120.0003 | 2 | 41 | 3.948356 | 4.890064 | 0.1622768 | 0 | 0.6201687 | 0
2018-02-03 07:32 | 403948.9 | 240.0003 | 2 | 41 | 3.998296 | 4.890049 | 0.3252378 | 0 | 1.268146 | 0
2018-02-03 07:34 | 404068.9 | 360.0004 | 2 | 41 | 4.034678 | 4.89006 | 0.4882125 | 0 | 1.922868 | 0
2018-02-03 07:36 | 404188.9 | 480.0004 | 2 | 41 | 4.064161 | 4.890062 | 0.6511825 | 0 | 2.582849 | 0
2018-02-03 07:38 | 404308.9 | 600.0012 | 2 | 41 | 4.08984375 | 4.890076 | 0.814153 | 0 | 3.247332 | 0
2018-02-03 07:40 | 404428.9 | 720.0005 | 2 | 41 | 4.112492 | 4.890076 | 0.9771225 | 0 | 3.915715 | 0
2018-02-03 07:42 | 404548.9 | 840.0006 | 2 | 41 | 4.135837 | 4.890078 | 1.140086 | 0 | 4.587775 | 0
2018-02-03 07:44 | 404668.9 | 960.0014 | 2 | 41 | 4.161396 | 4.890112 | 1.303049 | 0 | 5.263818 | 0
2018-02-03 07:46 | 404788.9 | 1080.0007 | 2 | 41 | 4.189473 | 4.890137 | 1.46603 | 0 | 5.944288 | 0
2018-02-03 07:48 | 404908.9 | 1200.0003 | 2 | 41 | 4.200406 | 4.524368 | 1.624926 | 0 | 6.611392 | 0
2018-02-03 07:50 | 405028.9 | 1320.0015 | 2 | 41 | 4.200415 | 4.010345 | 1.767079 | 0 | 7.208494 | 0
2018-02-03 07:52 | 405148.9 | 1440.0011 | 2 | 41 | 4.200397 | 3.522968 | 1.892525 | 0 | 7.735414 | 0
2018-02-03 07:53 | 405217.3 | 1508.4759 | 2 | 41 | 4.200402 | 3.259991 | 1.957003 | 0 | 8.00625 | 0
2018-02-03 07:55 | 405337.4 | 120.0003 | 3 | 41 | 4.227768 | 3.260061 | 2.065212 | 0 | 8.462136 | 0
2018-02-03 07:57 | 405457.4 | 240.0012 | 3 | 41 | 4.259907 | 3.259989 | 2.173864 | 0 | 8.923211 | 0
2018-02-03 07:59 | 405577.4 | 360.0002 | 3 | 41 | 4.294563 | 3.260046 | 2.282518 | 0 | 9.38793 | 0
2018-02-03 08:01 | 405697.4 | 480.0004 | 3 | 41 | 4.331518 | 3.260027 | 2.391169 | 0 | 9.856525 | 0
2018-02-03 08:03 | 405817.4 | 600.0006 | 3 | 41 | 4.370462 | 3.260044 | 2.499821 | 0 | 10.32926 | 0
2018-02-03 08:05 | 405937.4 | 720.0008 | 3 | 41 | 4.400388 | 3.072134 | 2.607615 | 0 | 10.80237 | 0
2018-02-03 08:07 | 406057.4 | 840.0002 | 3 | 41 | 4.400374 | 2.558897 | 2.701046 | 0 | 11.21351 | 0
2018-02-03 08:09 | 406177.4 | 960.0006 | 3 | 41 | 4.400385 | 2.151356 | 2.779317 | 0 | 11.55793 | 0
2018-02-03 08:11 | 406297.4 | 1080.0008 | 3 | 41 | 4.400375 | 1.81819 | 2.845279 | 0 | 11.84819 | 0
2018-02-03 08:13 | 406417.4 | 1200.0011 | 3 | 41 | 4.400384 | 1.545881 | 2.901177 | 0 | 12.09416 | 0
2018-02-03 08:15 | 406537.4 | 1320.0007 | 3 | 41 | 4.400352 | 1.321177 | 2.94883 | 0 | 12.30385 | 0
2018-02-03 08:17 | 406657.4 | 1440.0004 | 3 | 41 | 4.400345 | 1.13698 | 2.989706 | 0 | 12.48372 | 0
2018-02-03 08:19 | 406777.4 | 1560.0007 | 3 | 41 | 4.400321 | 0.9837704 | 3.024981 | 0 | 12.63894 | 0
2018-02-03 08:21 | 406897.4 | 1680.0003 | 3 | 41 | 4.400304 | 0.8566189 | 3.055609 | 0 | 12.77372 | 0
2018-02-03 08:23 | 407017.4 | 1800.0015 | 3 | 41 | 4.400303 | 0.7502174 | 3.08236 | 0 | 12.89143 | 0
2018-02-03 08:25 | 407137.4 | 1920.0003 | 3 | 41 | 4.400339 | 0.6615944 | 3.105853 | 0 | 12.99481 | 0
2018-02-03 08:27 | 407257.4 | 2040.0015 | 3 | 41 | 4.400329 | 0.5852661 | 3.126585 | 0 | 13.08603 | 0
2018-02-03 08:29 | 407377.4 | 2160.0011 | 3 | 41 | 4.400319 | 0.5199776 | 3.144959 | 0 | 13.16688 | 0
2018-02-03 08:31 | 407497.4 | 2280.0007 | 3 | 41 | 4.400288 | 0.4628334 | 3.16131 | 0 | 13.23883 | 0
2018-02-03 08:33 | 407617.4 | 2400.0014 | 3 | 41 | 4.400286 | 0.413868 | 3.175909 | 0 | 13.30307 | 0
2018-02-03 08:35 | 407737.4 | 2520.0007 | 3 | 41 | 4.400323 | 0.3716145 | 3.188975 | 0 | 13.36057 | 0
2018-02-03 08:37 | 407857.4 | 2640.0011 | 3 | 41 | 4.400273 | 0.3333149 | 3.200692 | 0 | 13.41213 | 0
2018-02-03 08:39 | 407977.4 | 2760.0015 | 3 | 41 | 4.400223 | 0.2986946 | 3.211224 | 0 | 13.45847 | 0
2018-02-03 08:41 | 408097.4 | 2880.0011 | 3 | 41 | 4.400229 | 0.2694149 | 3.220696 | 0 | 13.50015 | 0
2018-02-03 08:43 | 408217.4 | 3000.0008 | 3 | 41 | 4.400264 | 0.2436428 | 3.229246 | 0 | 13.53777 | 0
2018-02-03 08:45 | 408337.4 | 3120.0002 | 3 | 41 | 4.40021 | 0.2191277 | 3.236966 | 0 | 13.57174 | 0
2018-02-03 08:47 | 408457.4 | 3240.0006 | 3 | 41 | 4.400267 | 0.1995068 | 3.243937 | 0 | 13.60242 | 0
2018-02-03 08:49 | 408577.4 | 3360.0002 | 3 | 41 | 4.400204 | 0.1793938 | 3.250233 | 0 | 13.63012 | 0
2018-02-03 08:51 | 408697.4 | 3480.0014 | 3 | 41 | 4.400195 | 0.1625538 | 3.255935 | 0 | 13.65521 | 0
2018-02-03 08:53 | 408817.4 | 3600.001 | 3 | 41 | 4.400226 | 0.1476288 | 3.261097 | 0 | 13.67792 | 0
2018-02-03 08:55 | 408937.4 | 3720.0014 | 3 | 41 | 4.400219 | 0.1341171 | 3.265785 | 0 | 13.69855 | 0
2018-02-03 08:57 | 409057.4 | 3840.001 | 3 | 41 | 4.400165 | 0.1206646 | 3.270039 | 0 | 13.71727 | 0
2018-02-03 08:59 | 409177.4 | 3960.0013 | 3 | 41 | 4.400274 | 0.1109467 | 3.273912 | 0 | 13.73431 | 0
2018-02-03 09:01 | 409297.4 | 4080.0001 | 3 | 41 | 4.400209 | 0.1002426 | 3.277403 | 0 | 13.74967 | 0
2018-02-03 09:03 | 409417.4 | 4200.0005 | 3 | 41 | 4.400216 | 0.09146309 | 3.280582 | 0 | 13.76366 | 0
2018-02-03 09:05 | 409537.4 | 4320.0001 | 3 | 41 | 4.400184 | 0.08238983 | 3.283482 | 0 | 13.77642 | 0
2018-02-03 09:06 | 409567.3 | 4349.9222 | 3 | 41 | 4.400246 | 0.08149719 | 3.284164 | 0 | 13.77942 | 0
2018-02-03 09:08 | 409687.3 | 120.001 | 4 | 41 | 4.394359 | 0 | 3.284164 | 0 | 13.77942 | 0
2018-02-03 09:10 | 409807.3 | 240.001 | 4 | 41 | 4.39373 | 0 | 3.284164 | 0 | 13.77942 | 0
2018-02-03 09:11 | 409867.3 | 300.0024 | 4 | 41 | 4.393485 | 0 | 3.284164 | 0 | 13.77942 | 0
2018-02-03 09:13 | 409987.4 | 120.0002 | 5 | 41 | 4.15585 | -3.260169 | 3.284164 | 0.1086538 | 13.77942 | 0.454632
2018-02-03 09:15 | 410107.4 | 240.0006 | 5 | 41 | 4.115315 | -3.260139 | 3.284164 | 0.2173088 | 13.77942 | 0.9039548
2018-02-03 09:17 | 410227.4 | 360.0004 | 5 | 41 | 4.075303 | -3.260106 | 3.284164 | 0.3259673 | 13.77942 | 1.348953
2018-02-03 09:19 | 410347.4 | 480.0013 | 5 | 41 | 4.034616 | -3.260141 | 3.284164 | 0.4346214 | 13.77942 | 1.789543
2018-02-03 09:21 | 410467.4 | 600.0013 | 5 | 41 | 3.99404 | -3.260113 | 3.284164 | 0.5432757 | 13.77942 | 2.225713
2018-02-03 09:23 | 410587.4 | 720.0006 | 5 | 41 | 3.95429 | -3.260081 | 3.284164 | 0.6519295 | 13.77942 | 2.657511
2018-02-03 09:25 | 410707.4 | 840.0006 | 5 | 41 | 3.915742 | -3.260102 | 3.284164 | 0.7605842 | 13.77942 | 3.085055
2018-02-03 09:27 | 410827.4 | 960.0016 | 5 | 41 | 3.878653 | -3.260129 | 3.284164 | 0.8692356 | 13.77942 | 3.508478
2018-02-03 09:29 | 410947.4 | 1080.0017 | 5 | 41 | 3.843156 | -3.260106 | 3.284164 | 0.9778863 | 13.77942 | 3.927953
2018-02-03 09:31 | 411067.4 | 1200.0005 | 5 | 41 | 3.809358 | -3.260081 | 3.284164 | 1.086538 | 13.77942 | 4.343668
2018-02-03 09:33 | 411187.4 | 1320.0004 | 5 | 41 | 3.77728 | -3.260076 | 3.284164 | 1.19519 | 13.77942 | 4.755801
2018-02-03 09:35 | 411307.4 | 1440.0007 | 5 | 41 | 3.747192 | -3.260119 | 3.284164 | 1.303845 | 13.77942 | 5.16457
2018-02-03 09:37 | 411427.4 | 1560.0001 | 5 | 41 | 3.719036 | -3.260097 | 3.284164 | 1.412503 | 13.77942 | 5.570181
2018-02-03 09:39 | 411547.4 | 1680.0005 | 5 | 41 | 3.692765 | -3.260098 | 3.284164 | 1.521161 | 13.77942 | 5.972839
2018-02-03 09:41 | 411667.4 | 1800.0008 | 5 | 41 | 3.668343 | -3.260136 | 3.284164 | 1.629815 | 13.77942 | 6.37273
2018-02-03 09:43 | 411787.4 | 1920.0009 | 5 | 41 | 3.645748 | -3.260111 | 3.284164 | 1.738474 | 13.77942 | 6.770088
2018-02-03 09:45 | 411907.4 | 2040.0008 | 5 | 41 | 3.624938 | -3.260132 | 3.284164 | 1.847129 | 13.77942 | 7.165069
2018-02-03 09:47 | 412027.4 | 2160.0005 | 5 | 41 | 3.606032 | -3.260092 | 3.284164 | 1.955785 | 13.77942 | 7.557897
2018-02-03 09:49 | 412147.4 | 2280.001 | 5 | 41 | 3.588855 | -3.260138 | 3.284164 | 2.064435 | 13.77942 | 7.948744
2018-02-03 09:51 | 412267.4 | 2400.0011 | 5 | 41 | 3.573128 | -3.260111 | 3.284164 | 2.173093 | 13.77942 | 8.337836
2018-02-03 09:53 | 412387.4 | 2520.0017 | 5 | 41 | 3.558492 | -3.260125 | 3.284164 | 2.281748 | 13.77942 | 8.72527
2018-02-03 09:55 | 412507.4 | 2640.0005 | 5 | 41 | 3.544425 | -3.260113 | 3.284164 | 2.390403 | 13.77942 | 9.111153
2018-02-03 09:57 | 412627.4 | 2760.0008 | 5 | 41 | 3.530464 | -3.260109 | 3.284164 | 2.499058 | 13.77942 | 9.495514
2018-02-03 09:59 | 412747.4 | 2880.0001 | 5 | 41 | 3.515624 | -3.260094 | 3.284164 | 2.607701 | 13.77942 | 9.878284
2018-02-03 10:01 | 412867.4 | 3000.0004 | 5 | 41 | 3.498163 | -3.260104 | 3.284164 | 2.716336 | 13.77942 | 10.25929
2018-02-03 10:03 | 412987.4 | 3120.0003 | 5 | 41 | 3.475057 | -3.260141 | 3.284164 | 2.824975 | 13.77942 | 10.63814
2018-02-03 10:05 | 413107.4 | 3240.0003 | 5 | 41 | 3.442858 | -3.260083 | 3.284164 | 2.933629 | 13.77942 | 11.01406
2018-02-03 10:07 | 413227.4 | 3360.0004 | 5 | 41 | 3.397495 | -3.260123 | 3.284164 | 3.042279 | 13.77942 | 11.38584
2018-02-03 10:09 | 413347.4 | 3480.001 | 5 | 41 | 3.31982 | -3.260134 | 3.284164 | 3.150928 | 13.77942 | 11.75121
2018-02-03 10:11 | 413467.4 | 3600.0001 | 5 | 41 | 3.109184 | -3.260125 | 3.284164 | 3.259572 | 13.77942 | 12.10299
2018-02-03 10:11 | 413491.6 | 3624.1508 | 5 | 41 | 2.999965 | -3.260129 | 3.284164 | 3.281437 | 13.77942 | 12.16989
2018-02-03 10:13 | 413611.6 | 120.001 | 6 | 41 | 3.298604 | 0 | 3.284164 | 3.281437 | 13.77942 | 12.16989
2018-02-03 10:15 | 413731.6 | 240.001 | 6 | 41 | 3.308611 | 0 | 3.284164 | 3.281437 | 13.77942 | 12.16989
2018-02-03 10:16 | 413791.6 | 300.003 | 6 | 41 | 3.311928 | 0 | 3.284164 | 3.281437 | 13.77942 | 12.16989
2018-02-03 10:16 | 413791.6 | 0.0024 | 7 | 42 | 3.31196 | 0 | 0 | 0 | 0 | 0
2018-02-03 10:18 | 413911.7 | 120.0013 | 2 | 42 | 3.950995 | 4.890112 | 0.162304 | 0 | 0.6206519 | 0
2018-02-03 10:20 | 414031.7 | 240.0001 | 2 | 42 | 4.000583 | 4.889824 | 0.3252703 | 0 | 1.269037 | 0
2018-02-03 10:22 | 414151.7 | 360.0012 | 2 | 42 | 4.03695 | 4.890196 | 0.4882679 | 0 | 1.924222 | 0
2018-02-03 10:24 | 414271.7 | 480.0015 | 2 | 42 | 4.066367 | 4.890163 | 0.6512343 | 0 | 2.584557 | 0
2018-02-03 10:26 | 414391.7 | 600.0004 | 2 | 42 | 4.091881 | 4.89015 | 0.8142157 | 0 | 3.249431 | 0
2018-02-03 10:28 | 414511.7 | 720.0007 | 2 | 42 | 4.114382 | 4.890131 | 0.977209 | 0 | 3.918229 | 0
2018-02-03 10:30 | 414631.7 | 840.0011 | 2 | 42 | 4.137629 | 4.890142 | 1.140196 | 0 | 4.590687 | 0
2018-02-03 10:32 | 414751.7 | 960.0015 | 2 | 42 | 4.163048 | 4.890038 | 1.303191 | 0 | 5.267142 | 0
2018-02-03 10:34 | 414871.7 | 1080.001 | 2 | 42 | 4.191011 | 4.889881 | 1.46617 | 0 | 5.947871 | 0
2018-02-03 10:36 | 414991.7 | 1200.0016 | 2 | 42 | 4.200383 | 4.50367 | 1.624506 | 0 | 6.612709 | 0
2018-02-03 10:38 | 415111.7 | 1320.0009 | 2 | 42 | 4.200401 | 3.99749 | 1.766102 | 0 | 7.207465 | 0
2018-02-03 10:40 | 415231.7 | 1440.0005 | 2 | 42 | 4.20037 | 3.514158 | 1.891193 | 0 | 7.732898 | 0
2018-02-03 10:41 | 415298.3 | 1506.6524 | 2 | 42 | 4.200378 | 3.259977 | 1.953877 | 0 | 7.996192 | 0
2018-02-03 10:43 | 415418.4 | 120.0004 | 3 | 42 | 4.227625 | 3.260052 | 2.062077 | 0 | 8.452035 | 0
2018-02-03 10:45 | 415538.4 | 240.0015 | 3 | 42 | 4.25966 | 3.260025 | 2.17075 | 0 | 8.913178 | 0
2018-02-03 10:47 | 415658.4 | 360.001 | 3 | 42 | 4.294238 | 3.260052 | 2.279403 | 0 | 9.377862 | 0
2018-02-03 10:49 | 415778.4 | 480.0014 | 3 | 42 | 4.331105 | 3.260027 | 2.388066 | 0 | 9.846468 | 0
2018-02-03 10:51 | 415898.4 | 600.001 | 3 | 42 | 4.369946 | 3.260008 | 2.49672 | 0 | 10.31916 | 0
2018-02-03 10:53 | 416018.4 | 720.0006 | 3 | 42 | 4.400406 | 3.080595 | 2.604601 | 0 | 10.79262 | 0
2018-02-03 10:55 | 416138.4 | 840.0014 | 3 | 42 | 4.400388 | 2.567005 | 2.6983 | 0 | 11.20493 | 0
2018-02-03 10:57 | 416258.4 | 960.0008 | 3 | 42 | 4.40039 | 2.158588 | 2.776827 | 0 | 11.55048 | 0
2018-02-03 10:59 | 416378.4 | 1080.0016 | 3 | 42 | 4.400384 | 1.824596 | 2.843012 | 0 | 11.84172 | 0
2018-02-03 11:01 | 416498.4 | 1200.003 | 3 | 42 | 4.400371 | 1.551453 | 2.899126 | 0 | 12.08864 | 0
2018-02-03 11:03 | 416618.4 | 1320.0012 | 3 | 42 | 4.40037 | 1.327465 | 2.946974 | 0 | 12.29919 | 0
2018-02-03 11:05 | 416738.4 | 1440.0005 | 3 | 42 | 4.400378 | 1.142542 | 2.988037 | 0 | 12.47988 | 0
2018-02-03 11:07 | 416858.4 | 1560.0018 | 3 | 42 | 4.400376 | 0.9903584 | 3.023491 | 0 | 12.63589 | 0
2018-02-03 11:09 | 416978.4 | 1680.0007 | 3 | 42 | 4.400349 | 0.8623352 | 3.054295 | 0 | 12.77144 | 0
2018-02-03 11:11 | 417098.4 | 1800.0017 | 3 | 42 | 4.400333 | 0.7551861 | 3.081203 | 0 | 12.88984 | 0
2018-02-03 11:13 | 417218.4 | 1920.0017 | 3 | 42 | 4.400373 | 0.6656113 | 3.104837 | 0 | 12.99385 | 0
2018-02-03 11:15 | 417338.4 | 2040.0003 | 3 | 42 | 4.400363 | 0.5888405 | 3.125691 | 0 | 13.08561 | 0
2018-02-03 11:17 | 417458.4 | 2160.0004 | 3 | 42 | 4.400347 | 0.5224228 | 3.144171 | 0 | 13.16693 | 0
2018-02-03 11:19 | 417578.4 | 2280.0006 | 3 | 42 | 4.400347 | 0.4656353 | 3.160605 | 0 | 13.23924 | 0
2018-02-03 11:21 | 417698.4 | 2400.0007 | 3 | 42 | 4.400332 | 0.4163723 | 3.175277 | 0 | 13.30381 | 0
2018-02-03 11:23 | 417818.4 | 2520.0014 | 3 | 42 | 4.400324 | 0.3730431 | 3.188413 | 0 | 13.36161 | 0
2018-02-03 11:25 | 417938.4 | 2640.0014 | 3 | 42 | 4.400355 | 0.3355465 | 3.200201 | 0 | 13.41348 | 0
2018-02-03 11:27 | 418058.4 | 2760.0015 | 3 | 42 | 4.400332 | 0.3017254 | 3.210797 | 0 | 13.4601 | 0
2018-02-03 11:29 | 418178.4 | 2880.0015 | 3 | 42 | 4.400319 | 0.2716007 | 3.220332 | 0 | 13.50206 | 0
2018-02-03 11:31 | 418298.4 | 3000.0007 | 3 | 42 | 4.400331 | 0.245018 | 3.228929 | 0 | 13.53989 | 0
2018-02-03 11:33 | 418418.4 | 3120.0023 | 3 | 42 | 4.400312 | 0.2209358 | 3.236689 | 0 | 13.57404 | 0
2018-02-03 11:35 | 418538.4 | 3240.0016 | 3 | 42 | 4.400305 | 0.1998138 | 3.243701 | 0 | 13.60489 | 0
2018-02-03 11:37 | 418658.4 | 3360.0023 | 3 | 42 | 4.400316 | 0.1808128 | 3.25004 | 0 | 13.63278 | 0
2018-02-03 11:39 | 418778.4 | 3480.0007 | 3 | 42 | 4.400305 | 0.1632671 | 3.255765 | 0 | 13.65798 | 0
2018-02-03 11:41 | 418898.4 | 3600.0016 | 3 | 42 | 4.400311 | 0.1478577 | 3.260934 | 0 | 13.68072 | 0
2018-02-03 11:43 | 419018.4 | 3720.0007 | 3 | 42 | 4.400299 | 0.1337948 | 3.265611 | 0 | 13.7013 | 0
2018-02-03 11:45 | 419138.4 | 3840.0016 | 3 | 42 | 4.400311 | 0.1216087 | 3.269853 | 0 | 13.71997 | 0
2018-02-03 11:47 | 419258.4 | 3960.0006 | 3 | 42 | 4.400287 | 0.1097126 | 3.273699 | 0 | 13.73689 | 0
2018-02-03 11:49 | 419378.4 | 4080.0004 | 3 | 42 | 4.400252 | 0.09877205 | 3.277183 | 0 | 13.75222 | 0
2018-02-03 11:51 | 419498.4 | 4200.0002 | 3 | 42 | 4.400285 | 0.09039116 | 3.280334 | 0 | 13.76609 | 0
2018-02-03 11:53 | 419618.4 | 4320.0009 | 3 | 42 | 4.400271 | 0.0820446 | 3.283202 | 0 | 13.77871 | 0
2018-02-03 11:53 | 419624.6 | 4326.1677 | 3 | 42 | 4.400276 | 0.08149147 | 3.283343 | 0 | 13.77933 | 0
2018-02-03 11:55 | 419744.6 | 120.0005 | 4 | 42 | 4.394379 | 0 | 3.283343 | 0 | 13.77933 | 0
2018-02-03 11:57 | 419864.6 | 240.0011 | 4 | 42 | 4.393738 | 0 | 3.283343 | 0 | 13.77933 | 0
2018-02-03 11:58 | 419924.6 | 300.0046 | 4 | 42 | 4.393534 | 0 | 3.283343 | 0 | 13.77933 | 0
2018-02-03 12:00 | 420044.7 | 120.0003 | 5 | 42 | 4.156365 | -3.260092 | 3.283343 | 0.1086481 | 13.77933 | 0.4546205
2018-02-03 12:02 | 420164.7 | 240.0009 | 5 | 42 | 4.116686 | -3.260106 | 3.283343 | 0.2172932 | 13.77933 | 0.9040232
2018-02-03 12:04 | 420284.7 | 360.0008 | 5 | 42 | 4.076625 | -3.260092 | 3.283343 | 0.325969 | 13.77933 | 1.349241
2018-02-03 12:06 | 420404.7 | 480.001 | 5 | 42 | 4.035862 | -3.26009 | 3.283343 | 0.4346255 | 13.77933 | 1.789981
2018-02-03 12:08 | 420524.7 | 600.0014 | 5 | 42 | 3.995173 | -3.260055 | 3.283343 | 0.5432891 | 13.77933 | 2.226316
2018-02-03 12:10 | 420644.7 | 720.0015 | 5 | 42 | 3.95526 | -3.260028 | 3.283343 | 0.6519493 | 13.77933 | 2.658254
2018-02-03 12:12 | 420764.7 | 840.0006 | 5 | 42 | 3.916639 | -3.260053 | 3.283343 | 0.7606075 | 13.77933 | 3.085915
2018-02-03 12:14 | 420884.7 | 960.0015 | 5 | 42 | 3.879506 | -3.260042 | 3.283343 | 0.8692628 | 13.77933 | 3.509448
2018-02-03 12:16 | 421004.7 | 1080.0014 | 5 | 42 | 3.843868 | -3.260028 | 3.283343 | 0.9779276 | 13.77933 | 3.929063
2018-02-03 12:18 | 421124.7 | 1200.0005 | 5 | 42 | 3.81002 | -3.260055 | 3.283343 | 1.086584 | 13.77933 | 4.344867
2018-02-03 12:20 | 421244.7 | 1320.0014 | 5 | 42 | 3.777964 | -3.260058 | 3.283343 | 1.195235 | 13.77933 | 4.757074
2018-02-03 12:22 | 421364.7 | 1440.0005 | 5 | 42 | 3.747862 | -3.260083 | 3.283343 | 1.303901 | 13.77933 | 5.165958
2018-02-03 12:24 | 421484.7 | 1560.0023 | 5 | 42 | 3.719676 | -3.260129 | 3.283343 | 1.412563 | 13.77933 | 5.571658
2018-02-03 12:26 | 421604.7 | 1680.0006 | 5 | 42 | 3.693415 | -3.260086 | 3.283343 | 1.521219 | 13.77933 | 5.97438
2018-02-03 12:28 | 421724.7 | 1800.0023 | 5 | 42 | 3.668996 | -3.260113 | 3.283343 | 1.629879 | 13.77933 | 6.374364
2018-02-03 12:30 | 421844.7 | 1920.0006 | 5 | 42 | 3.646358 | -3.26006 | 3.283343 | 1.738535 | 13.77933 | 6.771778
2018-02-03 12:32 | 421964.7 | 2040.0007 | 5 | 42 | 3.625541 | -3.260102 | 3.283343 | 1.847195 | 13.77933 | 7.166842
2018-02-03 12:34 | 422084.7 | 2160.0023 | 5 | 42 | 3.606578 | -3.260076 | 3.283343 | 1.955857 | 13.77933 | 7.559752
2018-02-03 12:36 | 422204.7 | 2280.0023 | 5 | 42 | 3.589367 | -3.260094 | 3.283343 | 2.064514 | 13.77933 | 7.950684
2018-02-03 12:38 | 422324.7 | 2400.0006 | 5 | 42 | 3.573656 | -3.26006 | 3.283343 | 2.173175 | 13.77933 | 8.339843
2018-02-03 12:40 | 422444.7 | 2520.0006 | 5 | 42 | 3.559019 | -3.260081 | 3.283343 | 2.28183 | 13.77933 | 8.727335
2018-02-03 12:42 | 422564.7 | 2640.0006 | 5 | 42 | 3.544916 | -3.260092 | 3.283343 | 2.39049 | 13.77933 | 9.11329
2018-02-03 12:44 | 422684.7 | 2760.0022 | 5 | 42 | 3.530902 | -3.260044 | 3.283343 | 2.499149 | 13.77933 | 9.497717
2018-02-03 12:46 | 422804.7 | 2880.0014 | 5 | 42 | 3.515978 | -3.260079 | 3.283343 | 2.607804 | 13.77933 | 9.880574
2018-02-03 12:48 | 422924.7 | 3000.0014 | 5 | 42 | 3.498439 | -3.260081 | 3.283343 | 2.716462 | 13.77933 | 10.26169
2018-02-03 12:50 | 423044.7 | 3120.0022 | 5 | 42 | 3.47522 | -3.260044 | 3.283343 | 2.825115 | 13.77933 | 10.64062
2018-02-03 12:52 | 423164.7 | 3240.0007 | 5 | 42 | 3.442879 | -3.260069 | 3.283343 | 2.933777 | 13.77933 | 11.01657
2018-02-03 12:54 | 423284.7 | 3360.0014 | 5 | 42 | 3.397344 | -3.260065 | 3.283343 | 3.042437 | 13.77933 | 11.38837
2018-02-03 12:56 | 423404.7 | 3480.0006 | 5 | 42 | 3.319468 | -3.260019 | 3.283343 | 3.151092 | 13.77933 | 11.75374
2018-02-03 12:58 | 423524.7 | 3600.0014 | 5 | 42 | 3.106965 | -3.260042 | 3.283343 | 3.259753 | 13.77933 | 12.10548
2018-02-03 12:59 | 423548.1 | 3623.4475 | 5 | 42 | 2.999994 | -3.260046 | 3.283343 | 3.280982 | 13.77933 | 12.17041
2018-02-03 13:01 | 423668.2 | 120.0003 | 6 | 42 | 3.296786 | 0 | 3.283343 | 3.28099 | 13.77933 | 12.17043
2018-02-03 13:03 | 423788.2 | 240.001 | 6 | 42 | 3.306761 | 0 | 3.283343 | 3.28099 | 13.77933 | 12.17043
2018-02-03 13:04 | 423848.2 | 300.004 | 6 | 42 | 3.309938 | 0 | 3.283343 | 3.28099 | 13.77933 | 12.17043
2018-02-03 13:04 | 423848.2 | 0.0024 | 7 | 43 | 3.310071 | 0 | 0 | 0 | 0 | 0
2018-02-03 13:06 | 423968.3 | 120.002 | 2 | 43 | 3.948224 | 4.890017 | 0.1623046 | 0 | 0.6202045 | 0
2018-02-03 13:08 | 424088.3 | 240.0011 | 2 | 43 | 3.998192 | 4.890013 | 0.3252914 | 0 | 1.268268 | 0
2018-02-03 13:10 | 424208.3 | 360.002 | 2 | 43 | 4.034548 | 4.890038 | 0.4882787 | 0 | 1.923017 | 0
2018-02-03 13:12 | 424328.3 | 480.0003 | 2 | 43 | 4.06407 | 4.890039 | 0.6512562 | 0 | 2.583011 | 0
2018-02-03 13:14 | 424448.3 | 600.0012 | 2 | 43 | 4.089791 | 4.890059 | 0.814245 | 0 | 3.247558 | 0
2018-02-03 13:16 | 424568.3 | 720.002 | 2 | 43 | 4.11246 | 4.890038 | 0.9772341 | 0 | 3.916015 | 0
2018-02-03 13:18 | 424688.3 | 840.0019 | 2 | 43 | 4.135868 | 4.890055 | 1.140218 | 0 | 4.588155 | 0
2018-02-03 13:20 | 424808.3 | 960.0003 | 2 | 43 | 4.1615 | 4.890072 | 1.303195 | 0 | 5.264266 | 0
2018-02-03 13:22 | 424928.3 | 1080.0003 | 2 | 43 | 4.189635 | 4.890087 | 1.46617 | 0 | 5.944735 | 0
2018-02-03 13:24 | 425048.3 | 1200.0027 | 2 | 43 | 4.200383 | 4.520212 | 1.624998 | 0 | 6.611565 | 0
2018-02-03 13:26 | 425168.3 | 1320.0003 | 2 | 43 | 4.200406 | 4.006489 | 1.767024 | 0 | 7.208132 | 0
2018-02-03 13:28 | 425288.3 | 1440.001 | 2 | 43 | 4.200406 | 3.519855 | 1.892357 | 0 | 7.734581 | 0
2018-02-03 13:29 | 425355.8 | 1507.472 | 2 | 43 | 4.200408 | 3.259993 | 1.95586 | 0 | 8.001316 | 0
2018-02-03 13:31 | 425475.7 | 120.0011 | 3 | 43 | 4.227734 | 3.260004 | 2.064068 | 0 | 8.4572 | 0
2018-02-03 13:33 | 425595.7 | 240.001 | 3 | 43 | 4.259832 | 3.259966 | 2.172721 | 0 | 8.918275 | 0
2018-02-03 13:35 | 425715.7 | 360.0019 | 3 | 43 | 4.294417 | 3.259945 | 2.281381 | 0 | 9.383005 | 0
2018-02-03 13:37 | 425835.7 | 480.0019 | 3 | 43 | 4.33132 | 3.259974 | 2.390035 | 0 | 9.851599 | 0
2018-02-03 13:39 | 425955.7 | 600.0011 | 3 | 43 | 4.370112 | 3.259983 | 2.498685 | 0 | 10.32429 | 0
2018-02-03 13:41 | 426075.7 | 720.0019 | 3 | 43 | 4.400402 | 3.077583 | 2.60654 | 0 | 10.79765 | 0
2018-02-03 13:43 | 426195.7 | 840.0019 | 3 | 43 | 4.400405 | 2.563375 | 2.700121 | 0 | 11.20944 | 0
2018-02-03 13:45 | 426315.7 | 960.0003 | 3 | 43 | 4.400386 | 2.153629 | 2.778492 | 0 | 11.55431 | 0
2018-02-03 13:47 | 426435.7 | 1080.0018 | 3 | 43 | 4.400382 | 1.819775 | 2.844522 | 0 | 11.84486 | 0
2018-02-03 13:49 | 426555.7 | 1200.0003 | 3 | 43 | 4.40038 | 1.546513 | 2.900468 | 0 | 12.09105 | 0
2018-02-03 13:51 | 426675.7 | 1320.001 | 3 | 43 | 4.400335 | 1.321838 | 2.948163 | 0 | 12.30092 | 0
2018-02-03 13:53 | 426795.7 | 1440.001 | 3 | 43 | 4.400368 | 1.138018 | 2.989064 | 0 | 12.4809 | 0
2018-02-03 13:55 | 426915.7 | 1560.0007 | 3 | 43 | 4.400355 | 0.9849873 | 3.024359 | 0 | 12.63622 | 0
2018-02-03 13:57 | 427035.7 | 1680.0019 | 3 | 43 | 4.400369 | 0.8577232 | 3.055002 | 0 | 12.77105 | 0
2018-02-03 13:59 | 427155.7 | 1800.002 | 3 | 43 | 4.400348 | 0.7506523 | 3.08175 | 0 | 12.88875 | 0
2018-02-03 14:01 | 427275.7 | 1920.0015 | 3 | 43 | 4.400348 | 0.660881 | 3.105229 | 0 | 12.99207 | 0
2018-02-03 14:03 | 427395.7 | 2040.0021 | 3 | 43 | 4.400331 | 0.5836506 | 3.125939 | 0 | 13.0832 | 0
2018-02-03 14:05 | 427515.7 | 2160.0022 | 3 | 43 | 4.400321 | 0.5180931 | 3.144279 | 0 | 13.16391 | 0
2018-02-03 14:07 | 427635.7 | 2280.0017 | 3 | 43 | 4.400324 | 0.4614182 | 3.160589 | 0 | 13.23567 | 0
2018-02-03 14:09 | 427755.7 | 2400.0023 | 3 | 43 | 4.400356 | 0.4130421 | 3.175136 | 0 | 13.29969 | 0
2018-02-03 14:11 | 427875.7 | 2520.0015 | 3 | 43 | 4.40032 | 0.3693542 | 3.188151 | 0 | 13.35695 | 0
2018-02-03 14:13 | 427995.7 | 2640.0007 | 3 | 43 | 4.400331 | 0.3317776 | 3.199818 | 0 | 13.40829 | 0
2018-02-03 14:15 | 428115.7 | 2760.0014 | 3 | 43 | 4.400332 | 0.2984943 | 3.2103 | 0 | 13.45442 | 0
2018-02-03 14:17 | 428235.7 | 2880.002 | 3 | 43 | 4.40031 | 0.2683392 | 3.21973 | 0 | 13.49591 | 0
2018-02-03 14:19 | 428355.7 | 3000.0015 | 3 | 43 | 4.400312 | 0.242075 | 3.228227 | 0 | 13.5333 | 0
2018-02-03 14:21 | 428475.7 | 3120.0002 | 3 | 43 | 4.400312 | 0.2186527 | 3.235896 | 0 | 13.56705 | 0
2018-02-03 14:23 | 428595.7 | 3240 | 3 | 43 | 4.400271 | 0.1968689 | 3.242824 | 0 | 13.59753 | 0
2018-02-03 14:25 | 428715.7 | 3360.0021 | 3 | 43 | 4.400295 | 0.1790009 | 3.24909 | 0 | 13.6251 | 0
2018-02-03 14:27 | 428835.7 | 3480.0023 | 3 | 43 | 4.400284 | 0.1617584 | 3.254755 | 0 | 13.65003 | 0
2018-02-03 14:29 | 428955.7 | 3600.0017 | 3 | 43 | 4.400285 | 0.1465111 | 3.259886 | 0 | 13.67261 | 0
2018-02-03 14:31 | 429075.7 | 3720.002 | 3 | 43 | 4.400298 | 0.1328678 | 3.264529 | 0 | 13.69304 | 0
2018-02-03 14:33 | 429195.7 | 3840.0001 | 3 | 43 | 4.400273 | 0.1201057 | 3.268733 | 0 | 13.71154 | 0
2018-02-03 14:35 | 429315.7 | 3960.0018 | 3 | 43 | 4.400306 | 0.1097088 | 3.272558 | 0 | 13.72837 | 0
2018-02-03 14:37 | 429435.7 | 4080.0005 | 3 | 43 | 4.40027 | 0.09873772 | 3.276027 | 0 | 13.74364 | 0
2018-02-03 14:39 | 429555.7 | 4200.0018 | 3 | 43 | 4.40029 | 0.09033966 | 3.279171 | 0 | 13.75747 | 0
2018-02-03 14:41 | 429675.7 | 4320.0016 | 3 | 43 | 4.400289 | 0.08235931 | 3.282032 | 0 | 13.77006 | 0
2018-02-03 14:41 | 429683.8 | 4328.052 | 3 | 43 | 4.400286 | 0.0814991 | 3.282215 | 0 | 13.77087 | 0
2018-02-03 14:43 | 429803.8 | 120.0007 | 4 | 43 | 4.394391 | 0 | 3.282215 | 0 | 13.77087 | 0
2018-02-03 14:45 | 429923.8 | 240.0007 | 4 | 43 | 4.393789 | 0 | 3.282215 | 0 | 13.77087 | 0
2018-02-03 14:46 | 429983.8 | 300.0043 | 4 | 43 | 4.393558 | 0 | 3.282215 | 0 | 13.77087 | 0
2018-02-03 14:48 | 430103.9 | 120.001 | 5 | 43 | 4.155709 | -3.260083 | 3.282215 | 0.1086561 | 13.77087 | 0.4545925
2018-02-03 14:50 | 430223.9 | 240.0019 | 5 | 43 | 4.116025 | -3.260119 | 3.282215 | 0.2173192 | 13.77087 | 0.9039976
2018-02-03 14:52 | 430343.9 | 360.0015 | 5 | 43 | 4.075993 | -3.260148 | 3.282215 | 0.3259788 | 13.77087 | 1.349078
2018-02-03 14:54 | 430463.9 | 480.0012 | 5 | 43 | 4.03524 | -3.260162 | 3.282215 | 0.4346323 | 13.77087 | 1.789738
2018-02-03 14:56 | 430583.9 | 600.0011 | 5 | 43 | 3.994542 | -3.260178 | 3.282215 | 0.5432925 | 13.77087 | 2.225992
2018-02-03 14:58 | 430703.9 | 720.0006 | 5 | 43 | 3.954605 | -3.260097 | 3.282215 | 0.6519548 | 13.77087 | 2.657868
2018-02-03 15:00 | 430823.9 | 840.0011 | 5 | 43 | 3.915922 | -3.260136 | 3.282215 | 0.7606146 | 13.77087 | 3.085461
2018-02-03 15:02 | 430943.9 | 960.0013 | 5 | 43 | 3.878702 | -3.260123 | 3.282215 | 0.8692768 | 13.77087 | 3.508939
2018-02-03 15:04 | 431063.9 | 1080.0013 | 5 | 43 | 3.84307 | -3.260098 | 3.282215 | 0.9779363 | 13.77087 | 3.928446
2018-02-03 15:06 | 431183.9 | 1200.0017 | 5 | 43 | 3.809189 | -3.260086 | 3.282215 | 1.086596 | 13.77087 | 4.344179
2018-02-03 15:08 | 431303.9 | 1320.0003 | 5 | 43 | 3.777117 | -3.260094 | 3.282215 | 1.195257 | 13.77087 | 4.756327
2018-02-03 15:10 | 431423.9 | 1440.0003 | 5 | 43 | 3.747028 | -3.2601 | 3.282215 | 1.303905 | 13.77087 | 5.16505
2018-02-03 15:12 | 431543.9 | 1560 | 5 | 43 | 3.718838 | -3.260104 | 3.282215 | 1.41258 | 13.77087 | 5.570712
2018-02-03 15:14 | 431663.9 | 1680.0001 | 5 | 43 | 3.692595 | -3.260037 | 3.282215 | 1.521238 | 13.77087 | 5.973351
2018-02-03 15:16 | 431783.9 | 1800.0002 | 5 | 43 | 3.668191 | -3.260079 | 3.282215 | 1.629896 | 13.77087 | 6.373235
2018-02-03 15:18 | 431903.9 | 1920.0005 | 5 | 43 | 3.645607 | -3.260106 | 3.282215 | 1.738556 | 13.77087 | 6.770578
2018-02-03 15:20 | 432023.9 | 2040.0014 | 5 | 43 | 3.624848 | -3.260102 | 3.282215 | 1.847213 | 13.77087 | 7.165555
2018-02-03 15:22 | 432143.9 | 2160 | 5 | 43 | 3.605916 | -3.260055 | 3.282215 | 1.955872 | 13.77087 | 7.558383
2018-02-03 15:24 | 432263.9 | 2280.0005 | 5 | 43 | 3.588751 | -3.260079 | 3.282215 | 2.064538 | 13.77087 | 7.949274
2018-02-03 15:26 | 432383.9 | 2400.0012 | 5 | 43 | 3.573082 | -3.260121 | 3.282215 | 2.173188 | 13.77087 | 8.33833
2018-02-03 15:28 | 432503.9 | 2520.0008 | 5 | 43 | 3.558448 | -3.260074 | 3.282215 | 2.281832 | 13.77087 | 8.725719
2018-02-03 15:30 | 432623.9 | 2640.0018 | 5 | 43 | 3.544365 | -3.260157 | 3.282215 | 2.390507 | 13.77087 | 9.111668
2018-02-03 15:32 | 432743.9 | 2760.0002 | 5 | 43 | 3.530318 | -3.260119 | 3.282215 | 2.499161 | 13.77087 | 9.496017
2018-02-03 15:34 | 432863.9 | 2880.0006 | 5 | 43 | 3.515401 | -3.260102 | 3.282215 | 2.607816 | 13.77087 | 9.878804
2018-02-03 15:36 | 432983.9 | 3000.0023 | 5 | 43 | 3.497795 | -3.260129 | 3.282215 | 2.716473 | 13.77087 | 10.25986
2018-02-03 15:38 | 433103.9 | 3120.0014 | 5 | 43 | 3.474481 | -3.260102 | 3.282215 | 2.825139 | 13.77087 | 10.63875
2018-02-03 15:40 | 433223.9 | 3240.0012 | 5 | 43 | 3.442076 | -3.260134 | 3.282215 | 2.933799 | 13.77087 | 11.01462
2018-02-03 15:42 | 433343.9 | 3360.0018 | 5 | 43 | 3.396338 | -3.260132 | 3.282215 | 3.042461 | 13.77087 | 11.38633
2018-02-03 15:44 | 433463.9 | 3480.0014 | 5 | 43 | 3.31772 | -3.260129 | 3.282215 | 3.151118 | 13.77087 | 11.75156
2018-02-03 15:46 | 433583.9 | 3600.0002 | 5 | 43 | 3.101149 | -3.26015 | 3.282215 | 3.259779 | 13.77087 | 12.10296
2018-02-03 15:46 | 433605.8 | 3621.894 | 5 | 43 | 2.999968 | -3.260127 | 3.282215 | 3.279606 | 13.77087 | 12.16353
2018-02-03 15:48 | 433725.9 | 120.0007 | 6 | 43 | 3.298255 | 0 | 3.282215 | 3.279606 | 13.77087 | 12.16353
2018-02-03 15:50 | 433845.9 | 240.0009 | 6 | 43 | 3.308256 | 0 | 3.282215 | 3.279606 | 13.77087 | 12.16353
2018-02-03 15:51 | 433905.9 | 300.0023 | 6 | 43 | 3.311415 | 0 | 3.282215 | 3.279606 | 13.77087 | 12.16353
2018-02-03 15:51 | 433905.9 | 0.0023 | 7 | 44 | 3.311347 | 0 | 0 | 0 | 0 | 0
2018-02-03 15:53 | 434026 | 120.0013 | 2 | 44 | 3.949238 | 4.890095 | 0.1623079 | 0 | 0.6204192 | 0
2018-02-03 15:55 | 434146 | 240.0005 | 2 | 44 | 3.998978 | 4.890036 | 0.3252882 | 0 | 1.268597 | 0
2018-02-03 15:57 | 434266 | 360.0004 | 2 | 44 | 4.035345 | 4.890043 | 0.4882794 | 0 | 1.92349 | 0
2018-02-03 15:59 | 434386 | 480.0028 | 2 | 44 | 4.064845 | 4.890074 | 0.6512685 | 0 | 2.58366 | 0
2018-02-03 16:01 | 434506 | 600.0014 | 2 | 44 | 4.090593 | 4.890076 | 0.8142478 | 0 | 3.248296 | 0
2018-02-03 16:03 | 434626 | 720.0011 | 2 | 44 | 4.113335 | 4.89006 | 0.9772426 | 0 | 3.916913 | 0
2018-02-03 16:05 | 434746 | 840.001 | 2 | 44 | 4.13673 | 4.890102 | 1.140225 | 0 | 4.589193 | 0
2018-02-03 16:07 | 434866 | 960.0014 | 2 | 44 | 4.162324 | 4.890102 | 1.303213 | 0 | 5.265484 | 0
2018-02-03 16:09 | 434986 | 1080.001 | 2 | 44 | 4.190537 | 4.890106 | 1.466203 | 0 | 5.94616 | 0
2018-02-03 16:11 | 435106 | 1200.0008 | 2 | 44 | 4.200404 | 4.506926 | 1.624682 | 0 | 6.611574 | 0
2018-02-03 16:13 | 435226 | 1320.0022 | 2 | 44 | 4.200389 | 3.996002 | 1.76632 | 0 | 7.206509 | 0
2018-02-03 16:15 | 435346 | 1440.0015 | 2 | 44 | 4.200389 | 3.509956 | 1.891332 | 0 | 7.731608 | 0
2018-02-03 16:16 | 435411.3 | 1505.3268 | 2 | 44 | 4.200393 | 3.259981 | 1.952734 | 0 | 7.989523 | 0
2018-02-03 16:18 | 435531.3534 | 120.0002 | 3 | 44 | 4.227774 | 3.259989 | 2.060948 | 3.1e-10 | 8.445427 | 1.263e-09
2018-02-03 16:20 | 435651.3538 | 240.0006 | 3 | 44 | 4.259885 | 3.260006 | 2.169607 | 3.1e-10 | 8.906533 | 1.263e-09
2018-02-03 16:22 | 435771.3539 | 360.0007 | 3 | 44 | 4.294554 | 3.260035 | 2.278264 | 3.1e-10 | 9.371261 | 1.263e-09
2018-02-03 16:24 | 435891.354 | 480.0008 | 3 | 44 | 4.33149 | 3.260078 | 2.386918 | 3.1e-10 | 9.839869 | 1.263e-09
2018-02-03 16:26 | 436011.3548 | 600.0016 | 3 | 44 | 4.370351 | 3.259983 | 2.495575 | 3.1e-10 | 10.31261 | 1.263e-09
2018-02-03 16:28 | 436131.3543 | 720.0011 | 3 | 44 | 4.400415 | 3.074043 | 2.603387 | 3.1e-10 | 10.7858 | 1.263e-09
2018-02-03 16:30 | 436251.3542 | 840.001 | 3 | 44 | 4.40039 | 2.561281 | 2.696879 | 3.1e-10 | 11.19721 | 1.263e-09
2018-02-03 16:32 | 436371.3538 | 960.0006 | 3 | 44 | 4.400404 | 2.153677 | 2.775229 | 3.1e-10 | 11.54198 | 1.263e-09
2018-02-03 16:34 | 436491.3543 | 1080.0011 | 3 | 44 | 4.4004 | 1.821362 | 2.841284 | 3.1e-10 | 11.83265 | 1.263e-09
2018-02-03 16:36 | 436611.3547 | 1200.0015 | 3 | 44 | 4.400378 | 1.548725 | 2.897289 | 3.1e-10 | 12.07909 | 1.263e-09
2018-02-03 16:38 | 436731.3548 | 1320.0016 | 3 | 44 | 4.400379 | 1.326096 | 2.945067 | 3.1e-10 | 12.28933 | 1.263e-09
2018-02-03 16:40 | 436851.3533 | 1440.0001 | 3 | 44 | 4.400354 | 1.141283 | 2.986087 | 3.1e-10 | 12.46983 | 1.263e-09
2018-02-03 16:42 | 436971.3548 | 1560.0016 | 3 | 44 | 4.400355 | 0.9888725 | 3.021513 | 3.1e-10 | 12.62572 | 1.263e-09
2018-02-03 16:44 | 437091.3533 | 1680.0001 | 3 | 44 | 4.400364 | 0.8619423 | 3.052291 | 3.1e-10 | 12.76115 | 1.263e-09
2018-02-03 16:46 | 437211.3535 | 1800.0003 | 3 | 44 | 4.400346 | 0.7545547 | 3.07918 | 3.1e-10 | 12.87947 | 1.263e-09
2018-02-03 16:48 | 437331.3549 | 1920.0017 | 3 | 44 | 4.400373 | 0.6652794 | 3.102801 | 3.1e-10 | 12.98341 | 1.263e-09
2018-02-03 16:50 | 437451.3533 | 2040.0001 | 3 | 44 | 4.400346 | 0.5880928 | 3.12365 | 3.1e-10 | 13.07516 | 1.263e-09
2018-02-03 16:52 | 437571.3541 | 2160.0009 | 3 | 44 | 4.400345 | 0.5226669 | 3.142129 | 3.1e-10 | 13.15647 | 1.263e-09
2018-02-03 16:54 | 437691.354 | 2280.0008 | 3 | 44 | 4.400351 | 0.465929 | 3.158574 | 3.1e-10 | 13.22884 | 1.263e-09
2018-02-03 16:56 | 437811.3548 | 2400.0016 | 3 | 44 | 4.400324 | 0.4159832 | 3.173255 | 3.1e-10 | 13.29344 | 1.263e-09
2018-02-03 16:58 | 437931.354 | 2520.0008 | 3 | 44 | 4.400345 | 0.3731327 | 3.186389 | 3.1e-10 | 13.35123 | 1.263e-09
2018-02-03 17:00 | 438051.3541 | 2640.0009 | 3 | 44 | 4.400342 | 0.3351059 | 3.198167 | 3.1e-10 | 13.40306 | 1.263e-09
2018-02-03 17:02 | 438171.3549 | 2760.0017 | 3 | 44 | 4.400338 | 0.3011684 | 3.208755 | 3.1e-10 | 13.44965 | 1.263e-09
2018-02-03 17:04 | 438291.3534 | 2880.0002 | 3 | 44 | 4.400335 | 0.2712536 | 3.218279 | 3.1e-10 | 13.49156 | 1.263e-09
2018-02-03 17:06 | 438411.3549 | 3000.0017 | 3 | 44 | 4.400318 | 0.2442703 | 3.226861 | 3.1e-10 | 13.52932 | 1.263e-09
2018-02-03 17:08 | 438531.355 | 3120.0018 | 3 | 44 | 4.400325 | 0.220911 | 3.2346 | 3.1e-10 | 13.56337 | 1.263e-09
2018-02-03 17:10 | 438651.3534 | 3240.0002 | 3 | 44 | 4.400288 | 0.1986713 | 3.241585 | 3.1e-10 | 13.59411 | 1.263e-09
2018-02-03 17:12 | 438771.3549 | 3360.0017 | 3 | 44 | 4.400275 | 0.1793556 | 3.247897 | 3.1e-10 | 13.62189 | 1.263e-09
2018-02-03 17:14 | 438891.355 | 3480.0018 | 3 | 44 | 4.400305 | 0.1628571 | 3.253597 | 3.1e-10 | 13.64697 | 1.263e-09
2018-02-03 17:16 | 439011.3536 | 3600.0004 | 3 | 44 | 4.40031 | 0.1472511 | 3.258759 | 3.1e-10 | 13.66968 | 1.263e-09
2018-02-03 17:18 | 439131.3537 | 3720.0005 | 3 | 44 | 4.4003 | 0.1333752 | 3.263431 | 3.1e-10 | 13.69024 | 1.263e-09
2018-02-03 17:20 | 439251.355 | 3840.0018 | 3 | 44 | 4.400292 | 0.1206188 | 3.267664 | 3.1e-10 | 13.70887 | 1.263e-09
2018-02-03 17:22 | 439371.3534 | 3960.0002 | 3 | 44 | 4.400299 | 0.1096725 | 3.271497 | 3.1e-10 | 13.72573 | 1.263e-09
2018-02-03 17:24 | 439491.3545 | 4080.0013 | 3 | 44 | 4.400272 | 0.09911919 | 3.274977 | 3.1e-10 | 13.74105 | 1.263e-09
2018-02-03 17:26 | 439611.3556 | 4200.0024 | 3 | 44 | 4.400246 | 0.08942413 | 3.278132 | 3.1e-10 | 13.75493 | 1.263e-09
2018-02-03 17:28 | 439731.3538 | 4320.0006 | 3 | 44 | 4.400282 | 0.08196449 | 3.280998 | 3.1e-10 | 13.76754 | 1.263e-09
2018-02-03 17:29 | 439742.2089 | 4330.8557 | 3 | 44 | 4.400282 | 0.0814991 | 3.281244 | 3.1e-10 | 13.76862 | 1.263e-09
2018-02-03 17:31 | 439862.2 | 120.0001 | 4 | 44 | 4.394428 | 0 | 3.281244 | 3.1e-10 | 13.76862 | 1.263e-09
2018-02-03 17:33 | 439982.2 | 240.001 | 4 | 44 | 4.393805 | 0 | 3.281244 | 3.1e-10 | 13.76862 | 1.263e-09
2018-02-03 17:34 | 440042.2 | 300.0006 | 4 | 44 | 4.39358 | 0 | 3.281244 | 3.1e-10 | 13.76862 | 1.263e-09
2018-02-03 17:36 | 440162.3 | 120.0015 | 5 | 44 | 4.156102 | -3.260136 | 3.281244 | 0.1086556 | 13.76862 | 0.4546263
2018-02-03 17:38 | 440282.3 | 240.0004 | 5 | 44 | 4.116438 | -3.260109 | 3.281244 | 0.2173163 | 13.76862 | 0.9040653
2018-02-03 17:40 | 440402.3 | 360.0013 | 5 | 44 | 4.07638 | -3.260155 | 3.281244 | 0.3259803 | 13.76862 | 1.349207
2018-02-03 17:42 | 440522.3 | 480.0008 | 5 | 44 | 4.035613 | -3.260117 | 3.281244 | 0.4346408 | 13.76862 | 1.789937
2018-02-03 17:44 | 440642.3 | 600.0015 | 5 | 44 | 3.994898 | -3.26016 | 3.281244 | 0.5433064 | 13.76862 | 2.226254
2018-02-03 17:46 | 440762.3 | 720.0016 | 5 | 44 | 3.955001 | -3.260155 | 3.281244 | 0.6519647 | 13.76862 | 2.658154
2018-02-03 17:48 | 440882.3 | 840.0012 | 5 | 44 | 3.916347 | -3.260146 | 3.281244 | 0.7606263 | 13.76862 | 3.085799
2018-02-03 17:50 | 441002.3 | 960.0023 | 5 | 44 | 3.879131 | -3.260129 | 3.281244 | 0.8692875 | 13.76862 | 3.509319
2018-02-03 17:52 | 441122.3 | 1080.002 | 5 | 44 | 3.843485 | -3.26018 | 3.281244 | 0.9779491 | 13.76862 | 3.928881
2018-02-03 17:54 | 441242.3 | 1200.0012 | 5 | 44 | 3.809589 | -3.260123 | 3.281244 | 1.086612 | 13.76862 | 4.344666
2018-02-03 17:56 | 441362.3 | 1320.0012 | 5 | 44 | 3.777423 | -3.260117 | 3.281244 | 1.195272 | 13.76862 | 4.756851
2018-02-03 17:58 | 441482.3 | 1440.0004 | 5 | 44 | 3.747248 | -3.260167 | 3.281244 | 1.303911 | 13.76862 | 5.165572
2018-02-03 18:00 | 441602.3 | 1560.0008 | 5 | 44 | 3.719009 | -3.260144 | 3.281244 | 1.412589 | 13.76862 | 5.571261
2018-02-03 18:02 | 441722.3 | 1680.0018 | 5 | 44 | 3.692702 | -3.260155 | 3.281244 | 1.521251 | 13.76862 | 5.973933
2018-02-03 18:04 | 441842.3 | 1800.0003 | 5 | 44 | 3.668221 | -3.260148 | 3.281244 | 1.629908 | 13.76862 | 6.373824
2018-02-03 18:06 | 441962.3 | 1920.0022 | 5 | 44 | 3.645546 | -3.260155 | 3.281244 | 1.738572 | 13.76862 | 6.771176
2018-02-03 18:08 | 442082.3 | 2040.0013 | 5 | 44 | 3.624711 | -3.260123 | 3.281244 | 1.847234 | 13.76862 | 7.166161
2018-02-03 18:10 | 442202.3 | 2160 | 5 | 44 | 3.605717 | -3.260164 | 3.281244 | 1.955892 | 13.76862 | 7.558965
2018-02-03 18:12 | 442322.3 | 2280.0006 | 5 | 44 | 3.588528 | -3.260148 | 3.281244 | 2.064545 | 13.76862 | 7.94979
2018-02-03 18:14 | 442442.3 | 2400.0004 | 5 | 44 | 3.572799 | -3.260132 | 3.281244 | 2.173215 | 13.76862 | 8.338884
2018-02-03 18:16 | 442562.3 | 2520.0012 | 5 | 44 | 3.558184 | -3.260092 | 3.281244 | 2.281875 | 13.76862 | 8.726306
2018-02-03 18:18 | 442682.3 | 2640.0014 | 5 | 44 | 3.544088 | -3.260115 | 3.281244 | 2.390537 | 13.76862 | 9.112176
2018-02-03 18:20 | 442802.3 | 2760.0017 | 5 | 44 | 3.530095 | -3.260055 | 3.281244 | 2.499194 | 13.76862 | 9.496509
2018-02-03 18:22 | 442922.3 | 2880.0007 | 5 | 44 | 3.515204 | -3.260083 | 3.281244 | 2.607854 | 13.76862 | 9.879295
2018-02-03 18:24 | 443042.3 | 3000.0008 | 5 | 44 | 3.497644 | -3.260109 | 3.281244 | 2.716512 | 13.76862 | 10.26033
2018-02-03 18:26 | 443162.3 | 3120.0005 | 5 | 44 | 3.474381 | -3.260094 | 3.281244 | 2.825171 | 13.76862 | 10.63919
2018-02-03 18:28 | 443282.3 | 3240.0002 | 5 | 44 | 3.441936 | -3.260119 | 3.281244 | 2.933825 | 13.76862 | 11.01502
2018-02-03 18:30 | 443402.3 | 3360.0014 | 5 | 44 | 3.396128 | -3.260125 | 3.281244 | 3.04249 | 13.76862 | 11.38673
2018-02-03 18:32 | 443522.3 | 3480.0017 | 5 | 44 | 3.317284 | -3.260139 | 3.281244 | 3.151153 | 13.76862 | 11.75195
2018-02-03 18:34 | 443642.3 | 3600.0013 | 5 | 44 | 3.098467 | -3.260148 | 3.281244 | 3.259808 | 13.76862 | 12.1032
2018-02-03 18:34 | 443663.4 | 3621.1101 | 5 | 44 | 2.999988 | -3.260139 | 3.281244 | 3.278926 | 13.76862 | 12.16158
2018-02-03 18:36 | 443783.5 | 120.0021 | 6 | 44 | 3.297531 | 0 | 3.281244 | 3.278926 | 13.76862 | 12.16158
2018-02-03 18:38 | 443903.5 | 240.0001 | 6 | 44 | 3.30749 | 0 | 3.281244 | 3.278926 | 13.76862 | 12.16158
2018-02-03 18:39 | 443963.5 | 300.0027 | 6 | 44 | 3.310682 | 0 | 3.281244 | 3.278926 | 13.76862 | 12.16158
2018-02-03 18:39 | 443963.5 | 0.0024 | 7 | 45 | 3.310677 | 0 | 0 | 0 | 0 | 0
2018-02-03 18:41 | 444083.6 | 120.0005 | 2 | 45 | 3.949118 | 4.88987 | 0.1622961 | 0 | 0.62032 | 0
2018-02-03 18:43 | 444203.6 | 240.0002 | 2 | 45 | 3.999017 | 4.890163 | 0.32528 | 0 | 1.268509 | 0
2018-02-03 18:45 | 444323.6 | 360.0012 | 2 | 45 | 4.035457 | 4.890152 | 0.4882692 | 0 | 1.923406 | 0
2018-02-03 18:47 | 444443.6 | 480.0002 | 2 | 45 | 4.065036 | 4.890158 | 0.6512579 | 0 | 2.583601 | 0
2018-02-03 18:49 | 444563.6 | 600.0005 | 2 | 45 | 4.09083 | 4.890104 | 0.814248 | 0 | 3.248317 | 0
2018-02-03 18:51 | 444683.6 | 720.0002 | 2 | 45 | 4.113584 | 4.890181 | 0.9772372 | 0 | 3.916952 | 0
2018-02-03 18:53 | 444803.6 | 840.0014 | 2 | 45 | 4.137027 | 4.890125 | 1.140226 | 0 | 4.589301 | 0
2018-02-03 18:55 | 444923.6 | 960.0002 | 2 | 45 | 4.162692 | 4.889811 | 1.303208 | 0 | 5.265625 | 0
2018-02-03 18:57 | 445043.6 | 1080.0022 | 2 | 45 | 4.190902 | 4.890188 | 1.466199 | 0 | 5.946362 | 0
2018-02-03 18:59 | 445163.6 | 1200.0001 | 2 | 45 | 4.200404 | 4.500795 | 1.624509 | 0 | 6.611083 | 0
2018-02-03 19:01 | 445283.6 | 1320.0013 | 2 | 45 | 4.200385 | 3.989485 | 1.76592 | 0 | 7.205063 | 0
2018-02-03 19:03 | 445403.6 | 1440.0017 | 2 | 45 | 4.200397 | 3.506098 | 1.890753 | 0 | 7.729411 | 0
2018-02-03 19:04 | 445467.9 | 1504.3775 | 2 | 45 | 4.200403 | 3.259974 | 1.951231 | 0 | 7.98344 | 0
2018-02-03 19:06 | 445588 | 120.0011 | 3 | 45 | 4.227681 | 3.260025 | 2.059443 | 6.89e-10 | 8.439335 | 2.805e-09
2018-02-03 19:08 | 445708 | 240.0017 | 3 | 45 | 4.259732 | 3.259985 | 2.168101 | 6.89e-10 | 8.900423 | 2.805e-09
2018-02-03 19:10 | 445828 | 360.0007 | 3 | 45 | 4.294321 | 3.25997 | 2.276758 | 6.89e-10 | 9.36513 | 2.805e-09
2018-02-03 19:12 | 445948 | 480.0001 | 3 | 45 | 4.331157 | 3.259947 | 2.385415 | 6.89e-10 | 9.833717 | 2.805e-09
2018-02-03 19:14 | 446068 | 600.0015 | 3 | 45 | 4.369936 | 3.259937 | 2.494068 | 6.89e-10 | 10.3064 | 2.805e-09
2018-02-03 19:16 | 446188 | 720.0013 | 3 | 45 | 4.400422 | 3.081198 | 2.601952 | 6.89e-10 | 10.77988 | 2.805e-09
2018-02-03 19:18 | 446308 | 840.0013 | 3 | 45 | 4.400396 | 2.566404 | 2.695644 | 6.89e-10 | 11.19216 | 2.805e-09
2018-02-03 19:20 | 446428 | 960.0021 | 3 | 45 | 4.400368 | 2.156597 | 2.774129 | 6.89e-10 | 11.53752 | 2.805e-09
2018-02-03 19:22 | 446548 | 1080.0013 | 3 | 45 | 4.400392 | 1.823467 | 2.840282 | 6.89e-10 | 11.82862 | 2.805e-09
2018-02-03 19:24 | 446668 | 1200.0013 | 3 | 45 | 4.400388 | 1.550327 | 2.896346 | 6.89e-10 | 12.07533 | 2.805e-09
2018-02-03 19:26 | 446788 | 1320.0004 | 3 | 45 | 4.400389 | 1.325909 | 2.944145 | 6.89e-10 | 12.28566 | 2.805e-09
2018-02-03 19:28 | 446908 | 1440.0004 | 3 | 45 | 4.40037 | 1.140652 | 2.985144 | 6.89e-10 | 12.46607 | 2.805e-09
2018-02-03 19:30 | 447028 | 1560.002 | 3 | 45 | 4.400355 | 0.987093 | 3.020516 | 6.89e-10 | 12.62172 | 2.805e-09
2018-02-03 19:32 | 447148 | 1680.0005 | 3 | 45 | 4.400328 | 0.8588161 | 3.051218 | 6.89e-10 | 12.75682 | 2.805e-09
2018-02-03 19:34 | 447268 | 1800.002 | 3 | 45 | 4.400335 | 0.7522316 | 3.078027 | 6.89e-10 | 12.87479 | 2.805e-09
2018-02-03 19:36 | 447388 | 1920.0005 | 3 | 45 | 4.400348 | 0.6622372 | 3.101561 | 6.89e-10 | 12.97834 | 2.805e-09
2018-02-03 19:38 | 447508 | 2040.0003 | 3 | 45 | 4.400343 | 0.586134 | 3.12233 | 6.89e-10 | 13.06973 | 2.805e-09
2018-02-03 19:40 | 447628 | 2160.0011 | 3 | 45 | 4.400307 | 0.5202808 | 3.140741 | 6.89e-10 | 13.15075 | 2.805e-09
2018-02-03 19:42 | 447748 | 2280.0004 | 3 | 45 | 4.400327 | 0.464323 | 3.157132 | 6.89e-10 | 13.22288 | 2.805e-09
2018-02-03 19:44 | 447868 | 2400.0012 | 3 | 45 | 4.400335 | 0.4152679 | 3.171775 | 6.89e-10 | 13.28731 | 2.805e-09
2018-02-03 19:46 | 447988 | 2520.0008 | 3 | 45 | 4.400324 | 0.3719406 | 3.184878 | 6.89e-10 | 13.34497 | 2.805e-09
2018-02-03 19:48 | 448108 | 2640.0012 | 3 | 45 | 4.400348 | 0.3347435 | 3.196631 | 6.89e-10 | 13.39669 | 2.805e-09
2018-02-03 19:50 | 448228 | 2760.0022 | 3 | 45 | 4.400352 | 0.3014755 | 3.207196 | 6.89e-10 | 13.44317 | 2.805e-09
2018-02-03 19:52 | 448348 | 2880.0011 | 3 | 45 | 4.400292 | 0.2708988 | 3.216708 | 6.89e-10 | 13.48503 | 2.805e-09
2018-02-03 19:54 | 448468 | 3000.0007 | 3 | 45 | 4.400287 | 0.2438984 | 3.225288 | 6.89e-10 | 13.52278 | 2.805e-09
2018-02-03 19:56 | 448588 | 3120.0004 | 3 | 45 | 4.400291 | 0.2205811 | 3.23303 | 6.89e-10 | 13.55685 | 2.805e-09
2018-02-03 19:58 | 448708 | 3240.0004 | 3 | 45 | 4.400332 | 0.2000275 | 3.240029 | 6.89e-10 | 13.58765 | 2.805e-09
2018-02-03 20:00 | 448828 | 3360.0014 | 3 | 45 | 4.400264 | 0.1801338 | 3.24636 | 6.89e-10 | 13.6155 | 2.805e-09
2018-02-03 20:02 | 448948 | 3480.0017 | 3 | 45 | 4.400275 | 0.1631126 | 3.252086 | 6.89e-10 | 13.6407 | 2.805e-09
2018-02-03 20:04 | 449068 | 3600.0017 | 3 | 45 | 4.400258 | 0.1476135 | 3.257272 | 6.89e-10 | 13.66352 | 2.805e-09
2018-02-03 20:06 | 449188 | 3720.0018 | 3 | 45 | 4.400276 | 0.1341152 | 3.261958 | 6.89e-10 | 13.68414 | 2.805e-09
2018-02-03 20:08 | 449308 | 3840.002 | 3 | 45 | 4.400272 | 0.1213531 | 3.266208 | 6.89e-10 | 13.70285 | 2.805e-09
2018-02-03 20:10 | 449428 | 3960.0013 | 3 | 45 | 4.40029 | 0.1104603 | 3.270065 | 6.89e-10 | 13.71982 | 2.805e-09
2018-02-03 20:12 | 449548 | 4080.0007 | 3 | 45 | 4.400263 | 0.09980774 | 3.273551 | 6.89e-10 | 13.73515 | 2.805e-09
2018-02-03 20:14 | 449668 | 4200.0014 | 3 | 45 | 4.400214 | 0.09000206 | 3.276722 | 6.89e-10 | 13.74911 | 2.805e-09
2018-02-03 20:16 | 449788 | 4320.0001 | 3 | 45 | 4.400249 | 0.08203506 | 3.279599 | 6.89e-10 | 13.76177 | 2.805e-09
2018-02-03 20:16 | 449794.8 | 4326.8441 | 3 | 45 | 4.400252 | 0.0814991 | 3.279755 | 6.89e-10 | 13.76245 | 2.805e-09
2018-02-03 20:18 | 449914.8678 | 120.0007 | 4 | 45 | 4.394353 | 0 | 3.279755 | 6.89e-10 | 13.76245 | 2.805e-09
2018-02-03 20:20 | 450034.868 | 240.0009 | 4 | 45 | 4.393747 | 0 | 3.279755 | 6.89e-10 | 13.76245 | 2.805e-09
2018-02-03 20:21 | 450094.8715 | 300.0044 | 4 | 45 | 4.393519 | 0 | 3.279755 | 6.89e-10 | 13.76245 | 2.805e-09
2018-02-03 20:23 | 450214.9 | 120.0016 | 5 | 45 | 4.155459 | -3.260164 | 3.279755 | 0.1086571 | 13.76245 | 0.4545696
2018-02-03 20:25 | 450334.9 | 240.0014 | 5 | 45 | 4.11578 | -3.260183 | 3.279755 | 0.2173146 | 13.76245 | 0.9039261
2018-02-03 20:27 | 450454.9 | 360.0023 | 5 | 45 | 4.075792 | -3.260157 | 3.279755 | 0.3259769 | 13.76245 | 1.348993
2018-02-03 20:29 | 450574.9 | 480.0002 | 5 | 45 | 4.035 | -3.260167 | 3.279755 | 0.434633 | 13.76245 | 1.78964
2018-02-03 20:31 | 450694.9 | 600.0015 | 5 | 45 | 3.994323 | -3.260185 | 3.279755 | 0.5432953 | 13.76245 | 2.225879
2018-02-03 20:33 | 450814.9 | 720.001 | 5 | 45 | 3.954383 | -3.26018 | 3.279755 | 0.6519551 | 13.76245 | 2.657722
2018-02-03 20:35 | 450934.9 | 840.0031 | 5 | 45 | 3.915724 | -3.260164 | 3.279755 | 0.7606166 | 13.76245 | 3.085297
2018-02-03 20:37 | 451054.9 | 960.0026 | 5 | 45 | 3.878529 | -3.260159 | 3.279755 | 0.8692726 | 13.76245 | 3.508732
2018-02-03 20:39 | 451174.9 | 1080.0023 | 5 | 45 | 3.842861 | -3.260173 | 3.279755 | 0.9779344 | 13.76245 | 3.928226
2018-02-03 20:41 | 451294.9 | 1200.0019 | 5 | 45 | 3.808945 | -3.260181 | 3.279755 | 1.086591 | 13.76245 | 4.34392
2018-02-03 20:43 | 451414.9 | 1320.0023 | 5 | 45 | 3.776766 | -3.260119 | 3.279755 | 1.19525 | 13.76245 | 4.756033
2018-02-03 20:45 | 451534.9 | 1440.0003 | 5 | 45 | 3.746629 | -3.260169 | 3.279755 | 1.303912 | 13.76245 | 5.164769
2018-02-03 20:47 | 451654.9 | 1560.0022 | 5 | 45 | 3.718399 | -3.260144 | 3.279755 | 1.412569 | 13.76245 | 5.570316
2018-02-03 20:49 | 451774.9 | 1680.0018 | 5 | 45 | 3.692074 | -3.26019 | 3.279755 | 1.521229 | 13.76245 | 5.97291
2018-02-03 20:51 | 451894.9 | 1800.003 | 5 | 45 | 3.667611 | -3.260144 | 3.279755 | 1.629888 | 13.76245 | 6.372743
2018-02-03 20:53 | 452014.9 | 1920.001 | 5 | 45 | 3.644955 | -3.260192 | 3.279755 | 1.73854 | 13.76245 | 6.769989
2018-02-03 20:55 | 452134.9 | 2040.0022 | 5 | 45 | 3.624107 | -3.260171 | 3.279755 | 1.847199 | 13.76245 | 7.164897
2018-02-03 20:57 | 452254.9 | 2160.0002 | 5 | 45 | 3.605169 | -3.260081 | 3.279755 | 1.955857 | 13.76245 | 7.557639
2018-02-03 20:59 | 452374.9 | 2280.0021 | 5 | 45 | 3.58794 | -3.259972 | 3.279755 | 2.064514 | 13.76245 | 7.948416
2018-02-03 21:01 | 452494.9 | 2400.0008 | 5 | 45 | 3.572213 | -3.260086 | 3.279755 | 2.173154 | 13.76245 | 8.337343
2018-02-03 21:03 | 452614.9 | 2520.0021 | 5 | 45 | 3.55755 | -3.260121 | 3.279755 | 2.281815 | 13.76245 | 8.7247
2018-02-03 21:05 | 452734.9 | 2640.0017 | 5 | 45 | 3.543449 | -3.260157 | 3.279755 | 2.390477 | 13.76245 | 9.1105
2018-02-03 21:07 | 452854.9 | 2760.0021 | 5 | 45 | 3.529449 | -3.260098 | 3.279755 | 2.499137 | 13.76245 | 9.494775
2018-02-03 21:09 | 452974.9 | 2880.0008 | 5 | 45 | 3.51452 | -3.260119 | 3.279755 | 2.607798 | 13.76245 | 9.87749
2018-02-03 21:11 | 453094.9 | 3000.0005 | 5 | 45 | 3.496948 | -3.260169 | 3.279755 | 2.71646 | 13.76245 | 10.25846
2018-02-03 21:13 | 453214.9 | 3120.0013 | 5 | 45 | 3.473651 | -3.260127 | 3.279755 | 2.825121 | 13.76245 | 10.63726
2018-02-03 21:15 | 453334.9 | 3240.0005 | 5 | 45 | 3.441066 | -3.260148 | 3.279755 | 2.933779 | 13.76245 | 11.01302
2018-02-03 21:17 | 453454.9 | 3360.0001 | 5 | 45 | 3.394902 | -3.260125 | 3.279755 | 3.042439 | 13.76245 | 11.38459
2018-02-03 21:19 | 453574.9 | 3480.0013 | 5 | 45 | 3.315016 | -3.260138 | 3.279755 | 3.151101 | 13.76245 | 11.74963
2018-02-03 21:21 | 453694.9 | 3600.0009 | 5 | 45 | 3.091246 | -3.260117 | 3.279755 | 3.259761 | 13.76245 | 12.10047
2018-02-03 21:22 | 453714.2 | 3619.2544 | 5 | 45 | 3 | -3.260115 | 3.279755 | 3.277187 | 13.76245 | 12.1536
2018-02-03 21:24 | 453834.2 | 120.0024 | 6 | 45 | 3.298773 | 0 | 3.279755 | 3.277187 | 13.76245 | 12.1536
2018-02-03 21:26 | 453954.2 | 240.0019 | 6 | 45 | 3.30872 | 0 | 3.279755 | 3.277187 | 13.76245 | 12.1536
2018-02-03 21:27 | 454014.3 | 300.0038 | 6 | 45 | 3.311872 | 0 | 3.279755 | 3.277187 | 13.76245 | 12.1536
2018-02-03 21:27 | 454014.2 | 0.0048 | 7 | 46 | 3.311897 | 0 | 0 | 0 | 0 | 0
2018-02-03 21:29 | 454134.3 | 120.0021 | 2 | 46 | 3.949547 | 4.889818 | 0.1622918 | 0 | 0.6204217 | 0
2018-02-03 21:31 | 454254.3 | 240.0001 | 2 | 46 | 3.999063 | 4.889828 | 0.3252729 | 0 | 1.268634 | 0
2018-02-03 21:33 | 454374.3 | 360.0012 | 2 | 46 | 4.035269 | 4.889803 | 0.4882684 | 0 | 1.923547 | 0
2018-02-03 21:35 | 454494.3 | 480.0004 | 2 | 46 | 4.064719 | 4.890141 | 0.6512624 | 0 | 2.583722 | 0
2018-02-03 21:37 | 454614.3 | 600.002 | 2 | 46 | 4.090388 | 4.890079 | 0.8142391 | 0 | 3.24832 | 0
2018-02-03 21:39 | 454734.3 | 720.0012 | 2 | 46 | 4.11302 | 4.890091 | 0.9772232 | 0 | 3.916852 | 0
2018-02-03 21:41 | 454854.3 | 840.001 | 2 | 46 | 4.136477 | 4.890055 | 1.140204 | 0 | 4.589077 | 0
2018-02-03 21:43 | 454974.3 | 960.0002 | 2 | 46 | 4.162145 | 4.890005 | 1.30319 | 0 | 5.265325 | 0
2018-02-03 21:45 | 455094.3 | 1080.0002 | 2 | 46 | 4.190382 | 4.890055 | 1.466171 | 0 | 5.945933 | 0
2018-02-03 21:47 | 455214.3 | 1200.0004 | 2 | 46 | 4.200399 | 4.50601 | 1.624647 | 0 | 6.611328125 | 0
2018-02-03 21:49 | 455334.3 | 1320.0005 | 2 | 46 | 4.200391 | 3.988804 | 1.76611 | 0 | 7.205529 | 0
2018-02-03 21:51 | 455454.3 | 1440.0027 | 2 | 46 | 4.200372 | 3.501612 | 1.890876 | 0 | 7.729599 | 0
2018-02-03 21:52 | 455517.6 | 1503.2832 | 2 | 46 | 4.2004 | 3.259974 | 1.950292 | 0 | 7.97917 | 0
2018-02-03 21:54 | 455637.7 | 120.0008 | 3 | 46 | 4.227817 | 3.259935 | 2.058498 | 2.87e-10 | 8.435042 | 1.178e-09
2018-02-03 21:56 | 455757.7 | 240.0004 | 3 | 46 | 4.259969 | 3.260008 | 2.167152 | 2.87e-10 | 8.896133 | 1.178e-09
2018-02-03 21:58 | 455877.7 | 360.0005 | 3 | 46 | 4.29465 | 3.26 | 2.275805 | 2.87e-10 | 9.360854 | 1.178e-09
2018-02-03 22:00 | 455997.7 | 480.0006 | 3 | 46 | 4.331615 | 3.259989 | 2.384463 | 2.87e-10 | 9.829494 | 1.178e-09
2018-02-03 22:02 | 456117.7 | 600.002 | 3 | 46 | 4.370494 | 3.260023 | 2.493121 | 2.87e-10 | 10.30225 | 1.178e-09
2018-02-03 22:04 | 456237.7 | 720.0015 | 3 | 46 | 4.400413 | 3.071981 | 2.600912 | 2.87e-10 | 10.77536 | 1.178e-09
2018-02-03 22:06 | 456357.7 | 840.003 | 3 | 46 | 4.400379 | 2.559092 | 2.694335 | 2.87e-10 | 11.18646 | 1.178e-09
2018-02-03 22:08 | 456477.7 | 960.002 | 3 | 46 | 4.400387 | 2.150457 | 2.772588 | 2.87e-10 | 11.53081 | 1.178e-09
2018-02-03 22:10 | 456597.7 | 1080.0009 | 3 | 46 | 4.400382 | 1.817387 | 2.838526 | 2.87e-10 | 11.82096 | 1.178e-09
2018-02-03 22:12 | 456717.7 | 1200.0008 | 3 | 46 | 4.400373 | 1.544744 | 2.894403 | 2.87e-10 | 12.06684 | 1.178e-09
2018-02-03 22:14 | 456837.7 | 1320.0024 | 3 | 46 | 4.400339 | 1.320494 | 2.942034 | 2.87e-10 | 12.27643 | 1.178e-09
2018-02-03 22:16 | 456957.7 | 1440.0008 | 3 | 46 | 4.400366 | 1.137133 | 2.982888 | 2.87e-10 | 12.45621 | 1.178e-09
2018-02-03 22:18 | 457077.7 | 1560.0008 | 3 | 46 | 4.400343 | 0.9834919 | 3.018141 | 2.87e-10 | 12.61133 | 1.178e-09
2018-02-03 22:20 | 457197.7 | 1680.0009 | 3 | 46 | 4.400358 | 0.8567848 | 3.048741 | 2.87e-10 | 12.74598 | 1.178e-09
2018-02-03 22:22 | 457317.7 | 1800.0007 | 3 | 46 | 4.400318 | 0.7493305 | 3.07546 | 2.87e-10 | 12.86355 | 1.178e-09
2018-02-03 22:24 | 457437.7 | 1920.0026 | 3 | 46 | 4.40034 | 0.6603088 | 3.098915 | 2.87e-10 | 12.96676 | 1.178e-09
2018-02-03 22:26 | 457557.7 | 2040.0013 | 3 | 46 | 4.400346 | 0.5845222 | 3.119607 | 2.87e-10 | 13.05782 | 1.178e-09
2018-02-03 22:28 | 457677.7 | 2160.0009 | 3 | 46 | 4.400326 | 0.5188332 | 3.137952 | 2.87e-10 | 13.13854 | 1.178e-09
2018-02-03 22:30 | 457797.7 | 2280.0018 | 3 | 46 | 4.400331 | 0.4623585 | 3.154282 | 2.87e-10 | 13.21039 | 1.178e-09
2018-02-03 22:32 | 457917.7 | 2400.0021 | 3 | 46 | 4.400323 | 0.413868 | 3.168848 | 2.87e-10 | 13.27449 | 1.178e-09
2018-02-03 22:34 | 458037.7 | 2520.0008 | 3 | 46 | 4.400324 | 0.3709297 | 3.181887 | 2.87e-10 | 13.33187 | 1.178e-09
2018-02-03 22:36 | 458157.7 | 2640.0002 | 3 | 46 | 4.400306 | 0.3328857 | 3.193595 | 2.87e-10 | 13.38338 | 1.178e-09
2018-02-03 22:38 | 458277.7 | 2760.0017 | 3 | 46 | 4.400311 | 0.3001671 | 3.204127 | 2.87e-10 | 13.42973 | 1.178e-09
2018-02-03 22:40 | 458397.7 | 2880.0003 | 3 | 46 | 4.400332 | 0.2716713 | 3.213631 | 2.87e-10 | 13.47155 | 1.178e-09
2018-02-03 22:42 | 458517.7 | 3000.0007 | 3 | 46 | 4.400336 | 0.2454071 | 3.222225 | 2.87e-10 | 13.50937 | 1.178e-09
2018-02-03 22:44 | 458637.7 | 3120.0013 | 3 | 46 | 4.400328 | 0.2220726 | 3.229997 | 2.87e-10 | 13.54356 | 1.178e-09
2018-02-03 22:46 | 458757.7 | 3240.0031 | 3 | 46 | 4.400302 | 0.2009296 | 3.23704 | 2.87e-10 | 13.57455 | 1.178e-09
2018-02-03 22:48 | 458877.7 | 3360.0015 | 3 | 46 | 4.400307 | 0.1818542 | 3.243419 | 2.87e-10 | 13.60263 | 1.178e-09
2018-02-03 22:50 | 458997.7 | 3480.0023 | 3 | 46 | 4.400278 | 0.1647797 | 3.249207 | 2.87e-10 | 13.62809 | 1.178e-09
2018-02-03 22:52 | 459117.7 | 3600.0007 | 3 | 46 | 4.400319 | 0.1502476 | 3.254456 | 2.87e-10 | 13.65119 | 1.178e-09
2018-02-03 22:54 | 459237.7 | 3720.0008 | 3 | 46 | 4.400316 | 0.136055 | 3.259218 | 2.87e-10 | 13.67215 | 1.178e-09
2018-02-03 22:56 | 459357.7 | 3840.0007 | 3 | 46 | 4.400292 | 0.1228123 | 3.263538 | 2.87e-10 | 13.69115 | 1.178e-09
2018-02-03 22:58 | 459477.7 | 3960.0032 | 3 | 46 | 4.400296 | 0.1115475 | 3.267453 | 2.87e-10 | 13.70838 | 1.178e-09
2018-02-03 23:00 | 459597.7 | 4080.0016 | 3 | 46 | 4.400283 | 0.1010017 | 3.271001 | 2.87e-10 | 13.724 | 1.178e-09
2018-02-03 23:02 | 459717.7 | 4200.0007 | 3 | 46 | 4.400295 | 0.09223366 | 3.27422 | 2.87e-10 | 13.73816 | 1.178e-09
2018-02-03 23:04 | 459837.7 | 4320.0012 | 3 | 46 | 4.400289 | 0.08348083 | 3.277139 | 2.87e-10 | 13.751 | 1.178e-09
2018-02-03 23:04 | 459867.5 | 4349.847 | 3 | 46 | 4.40031 | 0.08149719 | 3.277824 | 2.87e-10 | 13.75402 | 1.178e-09
2018-02-03 23:06 | 459987.5 | 120.0001 | 4 | 46 | 4.394414 | 0 | 3.277824 | 2.87e-10 | 13.75402 | 1.178e-09
2018-02-03 23:08 | 460107.5 | 240.0002 | 4 | 46 | 4.393807 | 0 | 3.277824 | 2.87e-10 | 13.75402 | 1.178e-09
2018-02-03 23:09 | 460167.5 | 300.0041 | 4 | 46 | 4.393613 | 0 | 3.277824 | 2.87e-10 | 13.75402 | 1.178e-09
2018-02-03 23:11 | 460287.6 | 120.001 | 5 | 46 | 4.155865 | -3.260136 | 3.277824 | 0.1086596 | 13.75402 | 0.4546161
2018-02-03 23:13 | 460407.6 | 240.0019 | 5 | 46 | 4.116198 | -3.260113 | 3.277824 | 0.2173234 | 13.75402 | 0.9040424
2018-02-03 23:15 | 460527.6 | 360.0013 | 5 | 46 | 4.076112 | -3.260117 | 3.277824 | 0.3259857 | 13.75402 | 1.349149
2018-02-03 23:17 | 460647.6 | 480.0006 | 5 | 46 | 4.035297 | -3.260127 | 3.277824 | 0.4346453 | 13.75402 | 1.789844
2018-02-03 23:19 | 460767.6 | 600.002 | 5 | 46 | 3.994555 | -3.260127 | 3.277824 | 0.5433053 | 13.75402 | 2.226104
2018-02-03 23:21 | 460887.6 | 720.0006 | 5 | 46 | 3.954604 | -3.260157 | 3.277824 | 0.6519628 | 13.75402 | 2.657963
2018-02-03 23:23 | 461007.6 | 840.0015 | 5 | 46 | 3.915891 | -3.260117 | 3.277824 | 0.7606265 | 13.75402 | 3.085569
2018-02-03 23:25 | 461127.6 | 960.0006 | 5 | 46 | 3.878636 | -3.260136 | 3.277824 | 0.8692853 | 13.75402 | 3.509027
2018-02-03 23:27 | 461247.6 | 1080.0005 | 5 | 46 | 3.84295 | -3.260113 | 3.277824 | 0.9779498 | 13.75402 | 3.928545
2018-02-03 23:29 | 461367.6 | 1200.0008 | 5 | 46 | 3.809062 | -3.260113 | 3.277824 | 1.086611 | 13.75402 | 4.344267
2018-02-03 23:31 | 461487.6 | 1320.0008 | 5 | 46 | 3.776902 | -3.260152 | 3.277824 | 1.195268 | 13.75402 | 4.756384
2018-02-03 23:33 | 461607.6 | 1440.0021 | 5 | 46 | 3.746752 | -3.260155 | 3.277824 | 1.303934 | 13.75402 | 5.165152
2018-02-03 23:35 | 461727.6 | 1560.0007 | 5 | 46 | 3.718514 | -3.260139 | 3.277824 | 1.412592 | 13.75402 | 5.570712
2018-02-03 23:37 | 461847.6 | 1680.0002 | 5 | 46 | 3.692192 | -3.260138 | 3.277824 | 1.521247 | 13.75402 | 5.973302
2018-02-03 23:39 | 461967.6 | 1800.0016 | 5 | 46 | 3.667754 | -3.259807 | 3.277824 | 1.629907 | 13.75402 | 6.373152
2018-02-03 23:41 | 462087.6 | 1920.0001 | 5 | 46 | 3.645079 | -3.260185 | 3.277824 | 1.738565 | 13.75402 | 6.770434
2018-02-03 23:43 | 462207.6 | 2040.0004 | 5 | 46 | 3.624268 | -3.260148 | 3.277824 | 1.847225 | 13.75402 | 7.165362
2018-02-03 23:45 | 462327.6 | 2160.0001 | 5 | 46 | 3.605309 | -3.260134 | 3.277824 | 1.955892 | 13.75402 | 7.558154
2018-02-03 23:47 | 462447.6 | 2280.0012 | 5 | 46 | 3.588108 | -3.26015 | 3.277824 | 2.064551 | 13.75402 | 7.948952
2018-02-03 23:49 | 462567.6 | 2400.0004 | 5 | 46 | 3.572402 | -3.260157 | 3.277824 | 2.173211 | 13.75402 | 8.337974
2018-02-03 23:51 | 462687.6 | 2520.0009 | 5 | 46 | 3.557731 | -3.260094 | 3.277824 | 2.281868 | 13.75402 | 8.725336
2018-02-03 23:53 | 462807.6 | 2640 | 5 | 46 | 3.543621 | -3.260152 | 3.277824 | 2.390532 | 13.75402 | 9.111163
2018-02-03 23:55 | 462927.6 | 2760.0014 | 5 | 46 | 3.529591 | -3.260104 | 3.277824 | 2.499192 | 13.75402 | 9.49545
2018-02-03 23:57 | 463047.6 | 2880.0001 | 5 | 46 | 3.514634 | -3.260148 | 3.277824 | 2.607852 | 13.75402 | 9.87818
2018-02-03 23:59 | 463167.6 | 3000.0015 | 5 | 46 | 3.49697 | -3.26015 | 3.277824 | 2.716516 | 13.75402 | 10.25917
2018-02-04 00:01 | 463287.6 | 3120.0011 | 5 | 46 | 3.473495 | -3.260144 | 3.277824 | 2.825176 | 13.75402 | 10.63795
2018-02-04 00:03 | 463407.6 | 3240.0003 | 5 | 46 | 3.440789 | -3.260111 | 3.277824 | 2.933833 | 13.75402 | 11.01368
2018-02-04 00:05 | 463527.6 | 3360.0004 | 5 | 46 | 3.394432 | -3.260146 | 3.277824 | 3.042488 | 13.75402 | 11.3852
2018-02-04 00:07 | 463647.6 | 3480.0004 | 5 | 46 | 3.314214 | -3.260088 | 3.277824 | 3.151145 | 13.75402 | 11.75016
2018-02-04 00:09 | 463767.6 | 3600.0004 | 5 | 46 | 3.088484 | -3.260106 | 3.277824 | 3.259802 | 13.75402 | 12.10083
2018-02-04 00:09 | 463786.2 | 3618.5515 | 5 | 46 | 2.999998 | -3.26006 | 3.277824 | 3.276598 | 13.75402 | 12.15201
2018-02-04 00:11 | 463906.2 | 120.0016 | 6 | 46 | 3.299168 | 0 | 3.277824 | 3.276598 | 13.75402 | 12.15201
2018-02-04 00:13 | 464026.2 | 240.0009 | 6 | 46 | 3.309081 | 0 | 3.277824 | 3.276598 | 13.75402 | 12.15201
2018-02-04 00:14 | 464086.2 | 300.0022 | 6 | 46 | 3.312218 | 0 | 3.277824 | 3.276598 | 13.75402 | 12.15201
2018-02-04 00:14 | 464086.2 | 0.0025 | 7 | 47 | 3.31214 | 0 | 0 | 0 | 0 | 0
2018-02-04 00:16 | 464206.3 | 120.0002 | 2 | 47 | 3.949947 | 4.890018 | 0.1622966 | 0 | 0.6205089 | 0
2018-02-04 00:18 | 464326.3 | 240.0002 | 2 | 47 | 3.9994 | 4.890053 | 0.3252898 | 0 | 1.268825 | 0
2018-02-04 00:20 | 464446.3 | 360.0018 | 2 | 47 | 4.03565 | 4.890043 | 0.4882869 | 0 | 1.923805 | 0
2018-02-04 00:22 | 464566.3 | 480.0002 | 2 | 47 | 4.065128 | 4.890062 | 0.6512728 | 0 | 2.584012 | 0
2018-02-04 00:24 | 464686.3 | 600.0018 | 2 | 47 | 4.090839 | 4.890074 | 0.8142543 | 0 | 3.248699 | 0
2018-02-04 00:26 | 464806.3 | 720.0011 | 2 | 47 | 4.113531 | 4.890049 | 0.9772388 | 0 | 3.917309 | 0
2018-02-04 00:28 | 464926.3 | 840.0003 | 2 | 47 | 4.136974 | 4.890081 | 1.14023 | 0 | 4.589659 | 0
2018-02-04 00:30 | 465046.3 | 960.0012 | 2 | 47 | 4.162659 | 4.890087 | 1.303216 | 0 | 5.265994 | 0
2018-02-04 00:32 | 465166.3 | 1080.0005 | 2 | 47 | 4.190848 | 4.890104 | 1.466201 | 0 | 5.946698 | 0
2018-02-04 00:34 | 465286.3 | 1200.0015 | 2 | 47 | 4.200397 | 4.500992 | 1.62453 | 0 | 6.611498 | 0
2018-02-04 00:36 | 465406.3 | 1320.0017 | 2 | 47 | 4.200396 | 3.989031 | 1.765941 | 0 | 7.205482 | 0
2018-02-04 00:38 | 465526.3 | 1440.0011 | 2 | 47 | 4.200396 | 3.50322 | 1.890727 | 0 | 7.729633 | 0
2018-02-04 00:39 | 465589.8 | 1503.4159 | 2 | 47 | 4.200396 | 3.259987 | 1.950275 | 0 | 7.979757 | 0
2018-02-04 00:41 | 465709.8 | 120.0019 | 3 | 47 | 4.227818 | 3.259962 | 2.058482 | 0 | 8.435637 | 0
2018-02-04 00:43 | 465829.8 | 240.0006 | 3 | 47 | 4.259966 | 3.259945 | 2.167133 | 0 | 8.896714 | 0
2018-02-04 00:45 | 465949.8 | 360.0007 | 3 | 47 | 4.294673 | 3.259935 | 2.275788 | 0 | 9.361446 | 0
2018-02-04 00:47 | 466069.8 | 480.0018 | 3 | 47 | 4.331684 | 3.259932 | 2.384446 | 0 | 9.830089 | 0
2018-02-04 00:49 | 466189.8 | 600.0022 | 3 | 47 | 4.370634 | 3.259907 | 2.493101 | 0 | 10.30285 | 0
2018-02-04 00:51 | 466309.8 | 720.0021 | 3 | 47 | 4.400414 | 3.068392 | 2.600856 | 0 | 10.77581 | 0
2018-02-04 00:53 | 466429.8 | 840.0014 | 3 | 47 | 4.400406 | 2.555578 | 2.694156 | 0 | 11.18637 | 0
2018-02-04 00:55 | 466549.8 | 960.001 | 3 | 47 | 4.400375 | 2.147549 | 2.772296 | 0 | 11.53022 | 0
2018-02-04 00:57 | 466669.8 | 1080.0024 | 3 | 47 | 4.400368 | 1.814651 | 2.838143 | 0 | 11.81997 | 0
2018-02-04 00:59 | 466789.8 | 1200.0009 | 3 | 47 | 4.400357 | 1.542179 | 2.89394 | 0 | 12.0655 | 0
2018-02-04 01:01 | 466909.8 | 1320.0005 | 3 | 47 | 4.40034 | 1.318577 | 2.941507 | 0 | 12.27481 | 0
2018-02-04 01:03 | 467029.8 | 1440.003 | 3 | 47 | 4.40035 | 1.134745 | 2.982305 | 0 | 12.45434 | 0
2018-02-04 01:05 | 467149.8 | 1560.0017 | 3 | 47 | 4.400342 | 0.9825287 | 3.017511 | 0 | 12.60926 | 0
2018-02-04 01:07 | 467269.8 | 1680.001 | 3 | 47 | 4.400356 | 0.8561115 | 3.048082 | 0 | 12.74378 | 0
2018-02-04 01:09 | 467389.8 | 1800.0024 | 3 | 47 | 4.400332 | 0.7496185 | 3.074789 | 0 | 12.8613 | 0
2018-02-04 01:11 | 467509.8 | 1920.0012 | 3 | 47 | 4.400351 | 0.6604481 | 3.098243 | 0 | 12.9645 | 0
2018-02-04 01:13 | 467629.8 | 2040.0017 | 3 | 47 | 4.40034 | 0.5842991 | 3.118949 | 0 | 13.05562 | 0
2018-02-04 01:15 | 467749.8 | 2160.0014 | 3 | 47 | 4.400279 | 0.5184669 | 3.1373 | 0 | 13.13637 | 0
2018-02-04 01:17 | 467869.8 | 2280.0009 | 3 | 47 | 4.400311 | 0.4626808 | 3.153636 | 0 | 13.20825 | 0
2018-02-04 01:19 | 467989.8 | 2400.0013 | 3 | 47 | 4.400315 | 0.4137383 | 3.168218 | 0 | 13.27242 | 0
2018-02-04 01:21 | 468109.8 | 2520.0001 | 3 | 47 | 4.400291 | 0.3704872 | 3.181266 | 0 | 13.32983 | 0
2018-02-04 01:23 | 468229.8 | 2640.0012 | 3 | 47 | 4.400282 | 0.3329067 | 3.19298 | 0 | 13.38137 | 0
2018-02-04 01:25 | 468349.8 | 2760.0016 | 3 | 47 | 4.40028 | 0.2997494 | 3.20351 | 0 | 13.42771 | 0
2018-02-04 01:27 | 468469.8 | 2880.0005 | 3 | 47 | 4.400293 | 0.2708397 | 3.213007 | 0 | 13.4695 | 0
2018-02-04 01:29 | 468589.8 | 3000.0007 | 3 | 47 | 4.400282 | 0.2445984 | 3.221581 | 0 | 13.50723 | 0
2018-02-04 01:31 | 468709.8 | 3120.0024 | 3 | 47 | 4.40026 | 0.2205524 | 3.229338 | 0 | 13.54136 | 0
2018-02-04 01:33 | 468829.8 | 3240.001 | 3 | 47 | 4.40033 | 0.2012711 | 3.236365 | 0 | 13.57228 | 0
2018-02-04 01:35 | 468949.8 | 3360.0001 | 3 | 47 | 4.400291 | 0.1818199 | 3.242731 | 0 | 13.60029 | 0
2018-02-04 01:37 | 469069.8 | 3480.0014 | 3 | 47 | 4.400306 | 0.164732 | 3.248506 | 0 | 13.6257 | 0
2018-02-04 01:39 | 469189.8 | 3600.0007 | 3 | 47 | 4.400301 | 0.1498623 | 3.25375 | 0 | 13.64878 | 0
2018-02-04 01:41 | 469309.8 | 3720.0007 | 3 | 47 | 4.400324 | 0.1363792 | 3.258512 | 0 | 13.66974 | 0
2018-02-04 01:43 | 469429.8 | 3840.0022 | 3 | 47 | 4.400281 | 0.1235695 | 3.262841 | 0 | 13.68879 | 0
2018-02-04 01:45 | 469549.8 | 3960.0022 | 3 | 47 | 4.40027 | 0.1122894 | 3.266781 | 0 | 13.70612 | 0
2018-02-04 01:47 | 469669.8 | 4080.0014 | 3 | 47 | 4.40029 | 0.1024189 | 3.270367 | 0 | 13.7219 | 0
2018-02-04 01:49 | 469789.8 | 4200.0022 | 3 | 47 | 4.400282 | 0.09367561 | 3.273637 | 0 | 13.73629 | 0
2018-02-04 01:51 | 469909.8 | 4320.0022 | 3 | 47 | 4.400272 | 0.08494759 | 3.276617 | 0 | 13.7494 | 0
2018-02-04 01:52 | 469970.8 | 4381.05 | 3 | 47 | 4.400303 | 0.0814991 | 3.27803 | 0 | 13.75562 | 0
2018-02-04 01:54 | 470090.8 | 120.0001 | 4 | 47 | 4.394405 | 0 | 3.27803 | 0 | 13.75562 | 0
2018-02-04 01:56 | 470210.8 | 240.0017 | 4 | 47 | 4.393801 | 0 | 3.27803 | 0 | 13.75562 | 0
2018-02-04 01:57 | 470270.8 | 300.0031 | 4 | 47 | 4.393595 | 0 | 3.27803 | 0 | 13.75562 | 0
2018-02-04 01:59 | 470390.9 | 120.001 | 5 | 47 | 4.155685 | -3.260076 | 3.27803 | 0.1086522 | 13.75562 | 0.4545625
2018-02-04 02:01 | 470510.9 | 240.002 | 5 | 47 | 4.116149 | -3.260097 | 3.27803 | 0.2173139 | 13.75562 | 0.9039685
2018-02-04 02:03 | 470630.9 | 360.0004 | 5 | 47 | 4.076175 | -3.260125 | 3.27803 | 0.325974 | 13.75562 | 1.349067
2018-02-04 02:05 | 470750.9 | 480.0004 | 5 | 47 | 4.035479 | -3.260102 | 3.27803 | 0.434635 | 13.75562 | 1.78978
2018-02-04 02:07 | 470870.9 | 600.0008 | 5 | 47 | 3.994805 | -3.260119 | 3.27803 | 0.5432865 | 13.75562 | 2.226027
2018-02-04 02:09 | 470990.9 | 720.0004 | 5 | 47 | 3.954874 | -3.259882 | 3.27803 | 0.6519617 | 13.75562 | 2.657985
2018-02-04 02:11 | 471110.9 | 840.0007 | 5 | 47 | 3.916182 | -3.259826 | 3.27803 | 0.7606198 | 13.75562 | 3.085599
2018-02-04 02:13 | 471230.9 | 960.0017 | 5 | 47 | 3.878912 | -3.260185 | 3.27803 | 0.8692772 | 13.75562 | 3.509081
2018-02-04 02:15 | 471350.9 | 1080.0018 | 5 | 47 | 3.843214 | -3.260164 | 3.27803 | 0.9779346 | 13.75562 | 3.9286
2018-02-04 02:17 | 471470.9 | 1200.0018 | 5 | 47 | 3.809281 | -3.260138 | 3.27803 | 1.086595 | 13.75562 | 4.344344
2018-02-04 02:19 | 471590.9 | 1320.0002 | 5 | 47 | 3.777136 | -3.260121 | 3.27803 | 1.195251 | 13.75562 | 4.756485
2018-02-04 02:21 | 471710.9 | 1440.0002 | 5 | 47 | 3.746913 | -3.260169 | 3.27803 | 1.303911 | 13.75562 | 5.165246
2018-02-04 02:23 | 471830.9 | 1560.0018 | 5 | 47 | 3.718677 | -3.260119 | 3.27803 | 1.412576 | 13.75562 | 5.570853
2018-02-04 02:25 | 471950.9 | 1680.0002 | 5 | 47 | 3.692354 | -3.260138 | 3.27803 | 1.521235 | 13.75562 | 5.973476
2018-02-04 02:27 | 472070.9 | 1800.0002 | 5 | 47 | 3.667855 | -3.260121 | 3.27803 | 1.629897 | 13.75562 | 6.373346
2018-02-04 02:29 | 472190.9 | 1920.0019 | 5 | 47 | 3.645225 | -3.260159 | 3.27803 | 1.73856 | 13.75562 | 6.77066
2018-02-04 02:31 | 472310.9 | 2040.0018 | 5 | 47 | 3.624411 | -3.260069 | 3.27803 | 1.847217 | 13.75562 | 7.165595
2018-02-04 02:33 | 472430.9 | 2160.0018 | 5 | 47 | 3.605416 | -3.260113 | 3.27803 | 1.955874 | 13.75562 | 7.558362
2018-02-04 02:35 | 472550.9 | 2280.0002 | 5 | 47 | 3.588176 | -3.260136 | 3.27803 | 2.064538 | 13.75562 | 7.949188
2018-02-04 02:37 | 472670.9 | 2400.0002 | 5 | 47 | 3.572412 | -3.260104 | 3.27803 | 2.173198 | 13.75562 | 8.338212
2018-02-04 02:39 | 472790.9 | 2520.001 | 5 | 47 | 3.557717 | -3.260117 | 3.27803 | 2.281858 | 13.75562 | 8.725584
2018-02-04 02:41 | 472910.9 | 2640.0002 | 5 | 47 | 3.54358 | -3.260139 | 3.27803 | 2.390514 | 13.75562 | 9.111382
2018-02-04 02:43 | 473030.9 | 2760.0002 | 5 | 47 | 3.529516 | -3.260132 | 3.27803 | 2.499179 | 13.75562 | 9.495685
2018-02-04 02:45 | 473150.9 | 2880.002 | 5 | 47 | 3.514511 | -3.260167 | 3.27803 | 2.607841 | 13.75562 | 9.878407
2018-02-04 02:47 | 473270.9 | 3000.0012 | 5 | 47 | 3.49681 | -3.260098 | 3.27803 | 2.716495 | 13.75562 | 10.25934
2018-02-04 02:49 | 473390.9 | 3120.0002 | 5 | 47 | 3.473285 | -3.260136 | 3.27803 | 2.825157 | 13.75562 | 10.63811
2018-02-04 02:51 | 473510.9 | 3240.002 | 5 | 47 | 3.440419 | -3.260181 | 3.27803 | 2.93382 | 13.75562 | 11.01384
2018-02-04 02:53 | 473630.9 | 3360.0002 | 5 | 47 | 3.393905 | -3.25997 | 3.27803 | 3.042481 | 13.75562 | 11.38533
2018-02-04 02:55 | 473750.9 | 3480.0008 | 5 | 47 | 3.313274 | -3.260139 | 3.27803 | 3.151144 | 13.75562 | 11.75023
2018-02-04 02:57 | 473870.9 | 3600.0012 | 5 | 47 | 3.084412 | -3.259857 | 3.27803 | 3.259808 | 13.75562 | 12.10071
2018-02-04 02:58 | 473888.4 | 3617.5042 | 5 | 47 | 2.999989 | -3.260144 | 3.27803 | 3.27566 | 13.75562 | 12.14899
2018-02-04 03:00 | 474008.5 | 120.0023 | 6 | 47 | 3.299085 | 0 | 3.27803 | 3.27566 | 13.75562 | 12.14899
2018-02-04 03:02 | 474128.5 | 240.0001 | 6 | 47 | 3.309007 | 0 | 3.27803 | 3.27566 | 13.75562 | 12.14899
2018-02-04 03:03 | 474188.5 | 300.0029 | 6 | 47 | 3.312156 | 0 | 3.27803 | 3.27566 | 13.75562 | 12.14899
2018-02-04 03:03 | 474188.5 | 0.0024 | 7 | 48 | 3.312134 | 0 | 0 | 0 | 0 | 0
2018-02-04 03:05 | 474308.6 | 120.0003 | 2 | 48 | 3.950432 | 4.890074 | 0.1623079 | 7.68e-10 | 0.6206077 | 2.543e-09
2018-02-04 03:07 | 474428.6 | 240.0009 | 2 | 48 | 3.999953 | 4.890036 | 0.3252918 | 7.68e-10 | 1.26897 | 2.543e-09
2018-02-04 03:09 | 474548.6 | 360.0013 | 2 | 48 | 4.036263 | 4.890064 | 0.4882601 | 7.68e-10 | 1.923927 | 2.543e-09
2018-02-04 03:11 | 474668.6 | 480.0003 | 2 | 48 | 4.06586 | 4.890081 | 0.651252 | 7.68e-10 | 2.584266 | 2.543e-09
2018-02-04 03:13 | 474788.6 | 600.0011 | 2 | 48 | 4.091583 | 4.890146 | 0.8142285 | 7.68e-10 | 3.249054 | 2.543e-09
2018-02-04 03:15 | 474908.6 | 720.0005 | 2 | 48 | 4.114305 | 4.890141 | 0.9772321 | 7.68e-10 | 3.917867 | 2.543e-09
2018-02-04 03:17 | 475028.6 | 840.0011 | 2 | 48 | 4.137772 | 4.890125 | 1.140222 | 7.68e-10 | 4.590342 | 2.543e-09
2018-02-04 03:19 | 475148.6 | 960.0035 | 2 | 48 | 4.163427 | 4.890099 | 1.303208 | 7.68e-10 | 5.2668 | 2.543e-09
2018-02-04 03:21 | 475268.6 | 1080.0011 | 2 | 48 | 4.191652 | 4.890055 | 1.466195 | 7.68e-10 | 5.947642 | 2.543e-09
2018-02-04 03:23 | 475388.6 | 1200.0004 | 2 | 48 | 4.200397 | 4.489042 | 1.624208 | 7.68e-10 | 6.611155 | 2.543e-09
2018-02-04 03:25 | 475508.6 | 1320.0012 | 2 | 48 | 4.200389 | 3.979681 | 1.765276 | 7.68e-10 | 7.203695 | 2.543e-09
2018-02-04 03:27 | 475628.6 | 1440.0021 | 2 | 48 | 4.200374 | 3.496035 | 1.889793 | 7.68e-10 | 7.726716 | 2.543e-09
2018-02-04 03:28 | 475690.3 | 1501.6879 | 2 | 48 | 4.20038 | 3.259983 | 1.947655 | 7.68e-10 | 7.969758 | 2.543e-09
2018-02-04 03:30 | 475810.3 | 120.0003 | 3 | 48 | 4.227732 | 3.260025 | 2.055863 | 7.68e-10 | 8.425637 | 2.543e-09
2018-02-04 03:32 | 475930.3 | 240.0023 | 3 | 48 | 4.25985 | 3.260033 | 2.164526 | 7.68e-10 | 8.886756 | 2.543e-09
2018-02-04 03:34 | 476050.3 | 360.0011 | 3 | 48 | 4.294463 | 3.259991 | 2.273177 | 7.68e-10 | 9.351452 | 2.543e-09
2018-02-04 03:36 | 476170.3 | 480.0006 | 3 | 48 | 4.331352 | 3.259996 | 2.381836 | 7.68e-10 | 9.820066 | 2.543e-09
2018-02-04 03:38 | 476290.3 | 600.0011 | 3 | 48 | 4.370177 | 3.259979 | 2.490484 | 7.68e-10 | 10.29275 | 2.543e-09
2018-02-04 03:40 | 476410.3 | 720.0014 | 3 | 48 | 4.400413 | 3.077791 | 2.598337 | 7.68e-10 | 10.76611 | 2.543e-09
2018-02-04 03:42 | 476530.3 | 840.0012 | 3 | 48 | 4.400390625 | 2.563652 | 2.691921 | 7.68e-10 | 11.17792 | 2.543e-09
2018-02-04 03:44 | 476650.3 | 960.0023 | 3 | 48 | 4.400395 | 2.154762 | 2.770318 | 7.68e-10 | 11.52289 | 2.543e-09
2018-02-04 03:46 | 476770.3 | 1080.0017 | 3 | 48 | 4.400339 | 1.819199 | 2.836365 | 7.68e-10 | 11.81353 | 2.543e-09
2018-02-04 03:48 | 476890.3 | 1200.0005 | 3 | 48 | 4.400339 | 1.545841 | 2.892317 | 7.68e-10 | 12.05974 | 2.543e-09
2018-02-04 03:50 | 477010.3 | 1320.0016 | 3 | 48 | 4.400372 | 1.322546 | 2.940009 | 7.68e-10 | 12.2696 | 2.543e-09
2018-02-04 03:52 | 477130.3 | 1440.0009 | 3 | 48 | 4.400359 | 1.137835 | 2.980911 | 7.68e-10 | 12.44958 | 2.543e-09
2018-02-04 03:54 | 477250.3 | 1560.0021 | 3 | 48 | 4.400351 | 0.9853935 | 3.016213 | 7.68e-10 | 12.60492 | 2.543e-09
2018-02-04 03:56 | 477370.3 | 1680.0015 | 3 | 48 | 4.400317 | 0.8575535 | 3.046865 | 7.68e-10 | 12.73981 | 2.543e-09
2018-02-04 03:58 | 477490.3 | 1800.0019 | 3 | 48 | 4.400364 | 0.7521133 | 3.073643 | 7.68e-10 | 12.85764 | 2.543e-09
2018-02-04 04:00 | 477610.3 | 1920.0005 | 3 | 48 | 4.400336 | 0.6618118 | 3.09716 | 7.68e-10 | 12.96112 | 2.543e-09
2018-02-04 04:02 | 477730.3 | 2040.0016 | 3 | 48 | 4.40032 | 0.5856113 | 3.117919 | 7.68e-10 | 13.05247 | 2.543e-09
2018-02-04 04:04 | 477850.3 | 2160.0019 | 3 | 48 | 4.40033 | 0.5204544 | 3.136329 | 7.68e-10 | 13.13348 | 2.543e-09
2018-02-04 04:06 | 477970.3 | 2280.0022 | 3 | 48 | 4.400346 | 0.4643497 | 3.152714 | 7.68e-10 | 13.20558 | 2.543e-09
2018-02-04 04:08 | 478090.3 | 2400.0007 | 3 | 48 | 4.400332 | 0.4151878 | 3.167348 | 7.68e-10 | 13.26997 | 2.543e-09
2018-02-04 04:10 | 478210.3 | 2520.0025 | 3 | 48 | 4.40033 | 0.3726788 | 3.18046 | 7.68e-10 | 13.32767 | 2.543e-09
2018-02-04 04:12 | 478330.3 | 2640.0002 | 3 | 48 | 4.400322 | 0.3347683 | 3.192234 | 7.68e-10 | 13.37947 | 2.543e-09
2018-02-04 04:14 | 478450.3 | 2760.0002 | 3 | 48 | 4.400295 | 0.3011627 | 3.202827 | 7.68e-10 | 13.42609 | 2.543e-09
2018-02-04 04:16 | 478570.3 | 2880.0002 | 3 | 48 | 4.400327 | 0.2719822 | 3.212374 | 7.68e-10 | 13.4681 | 2.543e-09
2018-02-04 04:18 | 478690.3 | 3000 | 3 | 48 | 4.400333 | 0.2456703 | 3.220987 | 7.68e-10 | 13.506 | 2.543e-09
2018-02-04 04:20 | 478810.3 | 3120.0002 | 3 | 48 | 4.400281 | 0.2213154 | 3.228768 | 7.68e-10 | 13.54024 | 2.543e-09
2018-02-04 04:22 | 478930.3 | 3240.001 | 3 | 48 | 4.400329 | 0.2012691 | 3.235802 | 7.68e-10 | 13.57119 | 2.543e-09
2018-02-04 04:24 | 479050.3 | 3360.0019 | 3 | 48 | 4.400312 | 0.1815777 | 3.242166 | 7.68e-10 | 13.59919 | 2.543e-09
2018-02-04 04:26 | 479170.3 | 3480.001 | 3 | 48 | 4.400321 | 0.1643581 | 3.247922 | 7.68e-10 | 13.62452 | 2.543e-09
2018-02-04 04:28 | 479290.3 | 3600.001 | 3 | 48 | 4.400313 | 0.1490707 | 3.253142 | 7.68e-10 | 13.64749 | 2.543e-09
2018-02-04 04:30 | 479410.3 | 3720.0002 | 3 | 48 | 4.400268 | 0.1344433 | 3.257871 | 7.68e-10 | 13.6683 | 2.543e-09
2018-02-04 04:32 | 479530.3 | 3840.0003 | 3 | 48 | 4.400306 | 0.1224537 | 3.262154 | 7.68e-10 | 13.68714 | 2.543e-09
2018-02-04 04:34 | 479650.3 | 3960.0003 | 3 | 48 | 4.40029 | 0.1111698 | 3.266039 | 7.68e-10 | 13.70424 | 2.543e-09
2018-02-04 04:36 | 479770.3 | 4080.0003 | 3 | 48 | 4.400286 | 0.1006203 | 3.269572 | 7.68e-10 | 13.71979 | 2.543e-09
2018-02-04 04:38 | 479890.3 | 4200.0012 | 3 | 48 | 4.400287 | 0.09181786 | 3.27278 | 7.68e-10 | 13.7339 | 2.543e-09
2018-02-04 04:40 | 480010.3 | 4320.0012 | 3 | 48 | 4.400284 | 0.08346558 | 3.275698 | 7.68e-10 | 13.74674 | 2.543e-09
2018-02-04 04:40 | 480026.4 | 4336.112 | 3 | 48 | 4.400243 | 0.0814991 | 3.276069 | 7.68e-10 | 13.74837 | 2.543e-09
2018-02-04 04:42 | 480146.4 | 120.001 | 4 | 48 | 4.394315 | 0 | 3.276069 | 7.68e-10 | 13.74837 | 2.543e-09
2018-02-04 04:44 | 480266.4 | 240.0003 | 4 | 48 | 4.393684 | 0 | 3.276069 | 7.68e-10 | 13.74837 | 2.543e-09
2018-02-04 04:45 | 480326.4 | 300.0042 | 4 | 48 | 4.393474 | 0 | 3.276069 | 7.68e-10 | 13.74837 | 2.543e-09
2018-02-04 04:47 | 480446.5 | 120.0002 | 5 | 48 | 4.154791 | -3.260113 | 3.276069 | 0.1086574 | 13.74837 | 0.4544952
2018-02-04 04:49 | 480566.5 | 240.0016 | 5 | 48 | 4.11525 | -3.260146 | 3.276069 | 0.2173158 | 13.74837 | 0.9037893
2018-02-04 04:51 | 480686.5 | 360.0011 | 5 | 48 | 4.075307 | -3.26006 | 3.276069 | 0.3259752 | 13.74837 | 1.348789
2018-02-04 04:53 | 480806.5 | 480.0017 | 5 | 48 | 4.034657 | -3.260088 | 3.276069 | 0.4346386 | 13.74837 | 1.789421
2018-02-04 04:55 | 480926.5 | 600.0016 | 5 | 48 | 3.994024 | -3.260063 | 3.276069 | 0.5432975 | 13.74837 | 2.225611
2018-02-04 04:57 | 481046.5 | 720.0019 | 5 | 48 | 3.954194 | -3.260094 | 3.276069 | 0.6519591 | 13.74837 | 2.657435
2018-02-04 04:59 | 481166.5 | 840.0003 | 5 | 48 | 3.915577 | -3.260134 | 3.276069 | 0.7606137 | 13.74837 | 3.084966
2018-02-04 05:01 | 481286.5 | 960.0015 | 5 | 48 | 3.878428 | -3.260067 | 3.276069 | 0.8692676 | 13.74837 | 3.508377
2018-02-04 05:03 | 481406.5 | 1080.0014 | 5 | 48 | 3.842855 | -3.260152 | 3.276069 | 0.9779359 | 13.74837 | 3.927891
2018-02-04 05:05 | 481526.5 | 1200.0004 | 5 | 48 | 3.809011 | -3.260169 | 3.276069 | 1.086599 | 13.74837 | 4.343614
2018-02-04 05:07 | 481646.5 | 1320.0019 | 5 | 48 | 3.776942 | -3.260121 | 3.276069 | 1.195263 | 13.74837 | 4.755754
2018-02-04 05:09 | 481766.5 | 1440.0016 | 5 | 48 | 3.746833 | -3.260136 | 3.276069 | 1.303922 | 13.74837 | 5.1645
2018-02-04 05:11 | 481886.5 | 1560.0009 | 5 | 48 | 3.718639 | -3.260148 | 3.276069 | 1.412575 | 13.74837 | 5.570059
2018-02-04 05:13 | 482006.5 | 1680.0015 | 5 | 48 | 3.692348 | -3.260169 | 3.276069 | 1.521242 | 13.74837 | 5.972707
2018-02-04 05:15 | 482126.5 | 1800.0006 | 5 | 48 | 3.667864 | -3.26015 | 3.276069 | 1.629898 | 13.74837 | 6.372556
2018-02-04 05:17 | 482246.5 | 1920.0007 | 5 | 48 | 3.645172 | -3.260183 | 3.276069 | 1.738554 | 13.74837 | 6.769841
2018-02-04 05:19 | 482366.5 | 2040.0014 | 5 | 48 | 3.624298 | -3.260155 | 3.276069 | 1.847213 | 13.74837 | 7.164768
2018-02-04 05:21 | 482486.5 | 2160.0001 | 5 | 48 | 3.605272 | -3.260121 | 3.276069 | 1.955873 | 13.74837 | 7.557536
2018-02-04 05:23 | 482606.5 | 2280.0002 | 5 | 48 | 3.588017 | -3.260104 | 3.276069 | 2.064528 | 13.74837 | 7.948314
2018-02-04 05:25 | 482726.5 | 2400.0009 | 5 | 48 | 3.572243 | -3.260148 | 3.276069 | 2.173189 | 13.74837 | 8.337321
2018-02-04 05:27 | 482846.5 | 2520.0009 | 5 | 48 | 3.557494 | -3.260113 | 3.276069 | 2.281847 | 13.74837 | 8.724667
2018-02-04 05:29 | 482966.5 | 2640.0009 | 5 | 48 | 3.543323 | -3.2601 | 3.276069 | 2.390506 | 13.74837 | 9.110446
2018-02-04 05:31 | 483086.5 | 2760.001 | 5 | 48 | 3.529215 | -3.260042 | 3.276069 | 2.499166 | 13.74837 | 9.4947
2018-02-04 05:33 | 483206.5 | 2880.0018 | 5 | 48 | 3.514199 | -3.260094 | 3.276069 | 2.607827 | 13.74837 | 9.877391
2018-02-04 05:35 | 483326.5 | 3000.001 | 5 | 48 | 3.496505 | -3.260102 | 3.276069 | 2.716486 | 13.74837 | 10.25831
2018-02-04 05:37 | 483446.5 | 3120.0002 | 5 | 48 | 3.472779 | -3.260056 | 3.276069 | 2.825146 | 13.74837 | 10.63703
2018-02-04 05:39 | 483566.5 | 3240.0002 | 5 | 48 | 3.439772 | -3.260083 | 3.276069 | 2.933805 | 13.74837 | 11.01268
2018-02-04 05:41 | 483686.5 | 3360.001 | 5 | 48 | 3.392928 | -3.260063 | 3.276069 | 3.042468 | 13.74837 | 11.38409
2018-02-04 05:43 | 483806.5 | 3480.0008 | 5 | 48 | 3.311317 | -3.260094 | 3.276069 | 3.151124 | 13.74837 | 11.74882
2018-02-04 05:45 | 483926.5 | 3600.0003 | 5 | 48 | 3.076089 | -3.260129 | 3.276069 | 3.259785 | 13.74837 | 12.09887
2018-02-04 05:45 | 483941.9 | 3615.4111 | 5 | 48 | 2.999983 | -3.260113 | 3.276069 | 3.273738 | 13.74837 | 12.14129
2018-02-04 05:47 | 484062 | 120.001 | 6 | 48 | 3.298478 | 0 | 3.276069 | 3.273738 | 13.74837 | 12.14129
2018-02-04 05:49 | 484182 | 240.0002 | 6 | 48 | 3.308417 | 0 | 3.276069 | 3.273738 | 13.74837 | 12.14129
2018-02-04 05:50 | 484242 | 300.0031 | 6 | 48 | 3.311559 | 0 | 3.276069 | 3.273738 | 13.74837 | 12.14129
2018-02-04 05:50 | 484242 | 0.0024 | 7 | 49 | 3.311512 | 0 | 0 | 0 | 0 | 0
2018-02-04 05:52 | 484362.1 | 120.0004 | 2 | 49 | 3.950309 | 4.890043 | 0.1623024 | 0 | 0.6205374 | 0
2018-02-04 05:54 | 484482.1 | 240.0007 | 2 | 49 | 3.999889 | 4.890045 | 0.3252934 | 0 | 1.268915 | 0
2018-02-04 05:56 | 484602.1 | 360.0027 | 2 | 49 | 4.03626 | 4.890085 | 0.4882833 | 0 | 1.923951 | 0
2018-02-04 05:58 | 484722.1 | 480.0011 | 2 | 49 | 4.065867 | 4.890072 | 0.6512707 | 0 | 2.584273 | 0
2018-02-04 06:00 | 484842.1 | 600.002 | 2 | 49 | 4.091708 | 4.890062 | 0.8142632 | 0 | 3.249137 | 0
2018-02-04 06:02 | 484962.1 | 720.0013 | 2 | 49 | 4.11447 | 4.890072 | 0.9772518 | 0 | 3.917913 | 0
2018-02-04 06:04 | 485082.1 | 840.0021 | 2 | 49 | 4.137973 | 4.890104 | 1.140236 | 0 | 4.590392 | 0
2018-02-04 06:06 | 485202.1 | 960.0023 | 2 | 49 | 4.163688 | 4.890085 | 1.303226 | 0 | 5.266911 | 0
2018-02-04 06:08 | 485322.1 | 1080.0015 | 2 | 49 | 4.192025 | 4.890112 | 1.466214 | 0 | 5.947804 | 0
2018-02-04 06:10 | 485442.1 | 1200.0007 | 2 | 49 | 4.200415 | 4.482573 | 1.624044 | 0 | 6.610566 | 0
2018-02-04 06:12 | 485562.1 | 1320.0008 | 2 | 49 | 4.200394 | 3.972534 | 1.764876 | 0 | 7.202115 | 0
2018-02-04 06:14 | 485682.1 | 1440.0017 | 2 | 49 | 4.200388 | 3.489664 | 1.889151 | 0 | 7.72412 | 0
2018-02-04 06:15 | 485742.3 | 1500.2225 | 2 | 49 | 4.200396 | 3.259996 | 1.945585 | 0 | 7.961164 | 0
2018-02-04 06:17 | 485862.3 | 120.0005 | 3 | 49 | 4.227763 | 3.26001 | 2.053794 | 0 | 8.417051 | 0
2018-02-04 06:19 | 485982.3 | 240.0023 | 3 | 49 | 4.259863 | 3.259996 | 2.162448 | 0 | 8.878132 | 0
2018-02-04 06:21 | 486102.3 | 360.0004 | 3 | 49 | 4.294472 | 3.260029 | 2.271104 | 0 | 9.342851 | 0
2018-02-04 06:23 | 486222.3 | 480.0018 | 3 | 49 | 4.331338 | 3.260023 | 2.379762 | 0 | 9.811462 | 0
2018-02-04 06:25 | 486342.3 | 600.0024 | 3 | 49 | 4.370165 | 3.259968 | 2.48842 | 0 | 10.28419 | 0
2018-02-04 06:27 | 486462.3 | 720.0017 | 3 | 49 | 4.400404 | 3.078976 | 2.596279 | 0 | 10.75757 | 0
2018-02-04 06:29 | 486582.3 | 840.0004 | 3 | 49 | 4.400390625 | 2.565405 | 2.689922 | 0 | 11.16964 | 0
2018-02-04 06:31 | 486702.3 | 960.0007 | 3 | 49 | 4.400399 | 2.157448 | 2.768399 | 0 | 11.51497 | 0
2018-02-04 06:33 | 486822.3 | 1080.0005 | 3 | 49 | 4.400381 | 1.8232 | 2.834544 | 0 | 11.80603 | 0
2018-02-04 06:35 | 486942.3 | 1200.0024 | 3 | 49 | 4.40038 | 1.550827 | 2.890618 | 0 | 12.05278 | 0
2018-02-04 06:37 | 487062.3 | 1320.0009 | 3 | 49 | 4.400378 | 1.326782 | 2.938443 | 0 | 12.26323 | 0
2018-02-04 06:39 | 487182.3 | 1440.0008 | 3 | 49 | 4.400364 | 1.141802 | 2.979481 | 0 | 12.44381 | 0
2018-02-04 06:41 | 487302.3 | 1560.0008 | 3 | 49 | 4.400387 | 0.9894733 | 3.014911 | 0 | 12.59971 | 0
2018-02-04 06:43 | 487422.3 | 1680.0008 | 3 | 49 | 4.400331 | 0.8610954 | 3.045684 | 0 | 12.73512 | 0
2018-02-04 06:45 | 487542.3 | 1800.0017 | 3 | 49 | 4.400373 | 0.7550526 | 3.072572 | 0 | 12.85344 | 0
2018-02-04 06:47 | 487662.3 | 1920.0009 | 3 | 49 | 4.400312 | 0.6640358 | 3.096187 | 0 | 12.95736 | 0
2018-02-04 06:49 | 487782.3 | 2040.0009 | 3 | 49 | 4.400332 | 0.5874939 | 3.117028 | 0 | 13.04906 | 0
2018-02-04 06:51 | 487902.3 | 2160.0032 | 3 | 49 | 4.400313 | 0.5213928 | 3.135496 | 0 | 13.13033 | 0
2018-02-04 06:53 | 488022.3 | 2280.0024 | 3 | 49 | 4.400319 | 0.46488 | 3.151922 | 0 | 13.20261 | 0
2018-02-04 06:55 | 488142.4 | 2400.0041 | 3 | 49 | 4.40034 | 0.4156551 | 3.166583 | 0 | 13.26712 | 0
2018-02-04 06:57 | 488262.3 | 2520.0024 | 3 | 49 | 4.400271 | 0.3715687 | 3.179703 | 0 | 13.32486 | 0
2018-02-04 06:59 | 488382.3 | 2640.0024 | 3 | 49 | 4.400314 | 0.3343811 | 3.191476 | 0 | 13.37666 | 0
2018-02-04 07:01 | 488502.3 | 2760.0016 | 3 | 49 | 4.400346 | 0.3018627 | 3.202061 | 0 | 13.42324 | 0
2018-02-04 07:03 | 488622.3 | 2880.0017 | 3 | 49 | 4.400317 | 0.2711964 | 3.211592 | 0 | 13.46518 | 0
2018-02-04 07:05 | 488742.3 | 3000.001 | 3 | 49 | 4.400313 | 0.2447662 | 3.220181 | 0 | 13.50297 | 0
2018-02-04 07:07 | 488862.3 | 3120.0003 | 3 | 49 | 4.400311 | 0.2207546 | 3.227927 | 0 | 13.53706 | 0
2018-02-04 07:09 | 488982.3 | 3240.0005 | 3 | 49 | 4.400321 | 0.1999607 | 3.234931 | 0 | 13.56787 | 0
2018-02-04 07:11 | 489102.3 | 3360.0012 | 3 | 49 | 4.400334 | 0.1811714 | 3.241255 | 0 | 13.5957 | 0
2018-02-04 07:13 | 489222.3 | 3480.0011 | 3 | 49 | 4.400272 | 0.1629391 | 3.246977 | 0 | 13.62088 | 0
2018-02-04 07:15 | 489342.3 | 3600.0018 | 3 | 49 | 4.400265 | 0.1476345 | 3.252162 | 0 | 13.6437 | 0
2018-02-04 07:17 | 489462.3 | 3720.0003 | 3 | 49 | 4.400267 | 0.1333866 | 3.256852 | 0 | 13.66433 | 0
2018-02-04 07:19 | 489582.3 | 3840.0012 | 3 | 49 | 4.400251 | 0.1213188 | 3.261104 | 0 | 13.68304 | 0
2018-02-04 07:21 | 489702.3 | 3960.0001 | 3 | 49 | 4.400232 | 0.1096992 | 3.264962 | 0 | 13.70002 | 0
2018-02-04 07:23 | 489822.3 | 4080.0012 | 3 | 49 | 4.400224 | 0.09985733 | 3.268462 | 0 | 13.71542 | 0
2018-02-04 07:25 | 489942.3 | 4200.0023 | 3 | 49 | 4.400173 | 0.08965683 | 3.271642 | 0 | 13.72941 | 0
2018-02-04 07:27 | 490062.3 | 4320.0003 | 3 | 49 | 4.400249 | 0.08308601 | 3.274521 | 0 | 13.74208 | 0
2018-02-04 07:28 | 490080.7 | 4338.358 | 3 | 49 | 4.400229 | 0.0814991 | 3.274939 | 0 | 13.74392 | 0
2018-02-04 07:30 | 490200.8 | 120.0008 | 4 | 49 | 4.394326 | 0 | 3.274939 | 0 | 13.74392 | 0
2018-02-04 07:32 | 490320.8 | 240.0003 | 4 | 49 | 4.393708 | 0 | 3.274939 | 0 | 13.74392 | 0
2018-02-04 07:33 | 490380.8 | 300.0014 | 4 | 49 | 4.393489 | 0 | 3.274939 | 0 | 13.74392 | 0
2018-02-04 07:35 | 490500.8 | 120.0021 | 5 | 49 | 4.154439 | -3.260021 | 3.274939 | 0.1086565 | 13.74392 | 0.4544592
2018-02-04 07:37 | 490620.8 | 240.0005 | 5 | 49 | 4.114866 | -3.260185 | 3.274939 | 0.2173199 | 13.74392 | 0.9037347
2018-02-04 07:39 | 490740.8 | 360.0021 | 5 | 49 | 4.074908 | -3.260159 | 3.274939 | 0.325981 | 13.74392 | 1.3487
2018-02-04 07:41 | 490860.8 | 480.0024 | 5 | 49 | 4.034179 | -3.260157 | 3.274939 | 0.434645 | 13.74392 | 1.789287
2018-02-04 07:43 | 490980.8 | 600.0013 | 5 | 49 | 3.993525 | -3.26015 | 3.274939 | 0.5433 | 13.74392 | 2.225409
2018-02-04 07:45 | 491100.8 | 720.0012 | 5 | 49 | 3.953629 | -3.260125 | 3.274939 | 0.6519571 | 13.74392 | 2.657157
2018-02-04 07:47 | 491220.8 | 840.0004 | 5 | 49 | 3.914936 | -3.260106 | 3.274939 | 0.7605952 | 13.74392 | 3.084558
2018-02-04 07:49 | 491340.8 | 960.0003 | 5 | 49 | 3.877746 | -3.260134 | 3.274939 | 0.8692762 | 13.74392 | 3.508003
2018-02-04 07:51 | 491460.8 | 1080.0004 | 5 | 49 | 3.842135 | -3.260146 | 3.274939 | 0.9779366 | 13.74392 | 3.927409
2018-02-04 07:53 | 491580.8 | 1200.0007 | 5 | 49 | 3.808249 | -3.260098 | 3.274939 | 1.086602 | 13.74392 | 4.343058
2018-02-04 07:55 | 491700.8 | 1320.0024 | 5 | 49 | 3.776156 | -3.260164 | 3.274939 | 1.195265 | 13.74392 | 4.755113
2018-02-04 07:57 | 491820.8 | 1440.0018 | 5 | 49 | 3.746086 | -3.260155 | 3.274939 | 1.303927 | 13.74392 | 5.163784
2018-02-04 07:59 | 491940.8 | 1560.0022 | 5 | 49 | 3.717895 | -3.260117 | 3.274939 | 1.412586 | 13.74392 | 5.569282
2018-02-04 08:01 | 492060.8 | 1680.0005 | 5 | 49 | 3.691626 | -3.260119 | 3.274939 | 1.521244 | 13.74392 | 5.971817
2018-02-04 08:03 | 492180.8 | 1800.0015 | 5 | 49 | 3.66724 | -3.260074 | 3.274939 | 1.629908 | 13.74392 | 6.37162
2018-02-04 08:05 | 492300.8 | 1920.0023 | 5 | 49 | 3.644633 | -3.2601 | 3.274939 | 1.738571 | 13.74392 | 6.76887
2018-02-04 08:07 | 492420.8 | 2040.002 | 5 | 49 | 3.623861 | -3.260139 | 3.274939 | 1.847231 | 13.74392 | 7.163751
2018-02-04 08:09 | 492540.8 | 2160.0017 | 5 | 49 | 3.604987 | -3.260071 | 3.274939 | 1.955893 | 13.74392 | 7.556485
2018-02-04 08:11 | 492660.8 | 2280.0004 | 5 | 49 | 3.587824 | -3.260086 | 3.274939 | 2.064549 | 13.74392 | 7.947243
2018-02-04 08:13 | 492780.8 | 2400.0014 | 5 | 49 | 3.57217 | -3.260127 | 3.274939 | 2.173206 | 13.74392 | 8.336222
2018-02-04 08:15 | 492900.8 | 2520.001 | 5 | 49 | 3.557519 | -3.260097 | 3.274939 | 2.281871 | 13.74392 | 8.72359
2018-02-04 08:17 | 493020.8 | 2640.0003 | 5 | 49 | 3.543411 | -3.260178 | 3.274939 | 2.390517 | 13.74392 | 9.109333
2018-02-04 08:19 | 493140.8 | 2760.0002 | 5 | 49 | 3.529347 | -3.260127 | 3.274939 | 2.499171 | 13.74392 | 9.493574
2018-02-04 08:21 | 493260.8 | 2880.0001 | 5 | 49 | 3.514298 | -3.260183 | 3.274939 | 2.607856 | 13.74392 | 9.876362
2018-02-04 08:23 | 493380.8 | 3000.0015 | 5 | 49 | 3.496518 | -3.26016 | 3.274939 | 2.716512 | 13.74392 | 10.25728
2018-02-04 08:25 | 493500.8 | 3120.0013 | 5 | 49 | 3.472755 | -3.259809 | 3.274939 | 2.825171 | 13.74392 | 10.63599
2018-02-04 08:27 | 493620.8 | 3240.0018 | 5 | 49 | 3.4396 | -3.260171 | 3.274939 | 2.933831 | 13.74392 | 11.01163
2018-02-04 08:29 | 493740.8 | 3360.001 | 5 | 49 | 3.392439 | -3.260146 | 3.274939 | 3.042489 | 13.74392 | 11.38299
2018-02-04 08:31 | 493860.8 | 3480.0002 | 5 | 49 | 3.310142 | -3.260144 | 3.274939 | 3.151149 | 13.74392 | 11.74765
2018-02-04 08:33 | 493980.8 | 3600.0012 | 5 | 49 | 3.070943 | -3.260169 | 3.274939 | 3.259812 | 13.74392 | 12.09744
2018-02-04 08:33 | 493995 | 3614.1776 | 5 | 49 | 2.999969 | -3.260187 | 3.274939 | 3.272647 | 13.74392 | 12.13643
2018-02-04 08:35 | 494115 | 120.0019 | 6 | 49 | 3.298775 | 0 | 3.274939 | 3.272647 | 13.74392 | 12.13643
2018-02-04 08:37 | 494235 | 240.0004 | 6 | 49 | 3.30871 | 0 | 3.274939 | 3.272647 | 13.74392 | 12.13643
2018-02-04 08:38 | 494295 | 300.0022 | 6 | 49 | 3.311868 | 0 | 3.274939 | 3.272647 | 13.74392 | 12.13643
2018-02-04 08:38 | 494295.1 | 0.0048 | 7 | 50 | 3.311864 | 0 | 0 | 0 | 0 | 0
2018-02-04 08:40 | 494415.2 | 120.0013 | 2 | 50 | 3.951103 | 4.890078 | 0.1622959 | 2.2e-11 | 0.6206283 | 7.2e-11
2018-02-04 08:42 | 494535.2 | 240 | 2 | 50 | 4.000573 | 4.8901 | 0.3252871 | 2.2e-11 | 1.269125 | 7.2e-11
2018-02-04 08:44 | 494655.2 | 360.002 | 2 | 50 | 4.037003 | 4.890112 | 0.4882681 | 2.2e-11 | 1.924241 | 7.2e-11
2018-02-04 08:46 | 494775.2 | 480.0014 | 2 | 50 | 4.066561 | 4.890114 | 0.6512623 | 2.2e-11 | 2.584707 | 7.2e-11
2018-02-04 08:48 | 494895.2 | 600.001 | 2 | 50 | 4.092347 | 4.890068 | 0.8142489 | 2.2e-11 | 3.249657 | 7.2e-11
2018-02-04 08:50 | 495015.2 | 720.0004 | 2 | 50 | 4.115106 | 4.89012 | 0.977233 | 2.2e-11 | 3.918516 | 7.2e-11
2018-02-04 08:52 | 495135.2 | 840.0014 | 2 | 50 | 4.138642 | 4.890144 | 1.140216 | 2.2e-11 | 4.591095 | 7.2e-11
2018-02-04 08:54 | 495255.2 | 960.0009 | 2 | 50 | 4.16439 | 4.890142 | 1.303214 | 2.2e-11 | 5.267753 | 7.2e-11
2018-02-04 08:56 | 495375.2 | 1080.0006 | 2 | 50 | 4.192701 | 4.89015 | 1.466202 | 2.2e-11 | 5.948761 | 7.2e-11
2018-02-04 08:58 | 495495.2 | 1200.0009 | 2 | 50 | 4.200385 | 4.471889 | 1.623745 | 2.2e-11 | 6.610348 | 7.2e-11
2018-02-04 09:00 | 495615.2 | 1320.0013 | 2 | 50 | 4.200393 | 3.965155 | 1.764286 | 2.2e-11 | 7.200674 | 7.2e-11
2018-02-04 09:02 | 495735.2 | 1440.0008 | 2 | 50 | 4.200374 | 3.483448 | 1.88834 | 2.2e-11 | 7.721751 | 7.2e-11
2018-02-04 09:03 | 495793.8 | 1498.6363 | 2 | 50 | 4.200387 | 3.259998 | 1.943252 | 2.2e-11 | 7.9524 | 7.2e-11
2018-02-04 09:05 | 495913.8 | 120.002 | 3 | 50 | 4.227711 | 3.260019 | 2.051459 | 3.61e-10 | 8.408276 | 1.496e-09
2018-02-04 09:07 | 496033.8 | 240.0005 | 3 | 50 | 4.259786 | 3.260067 | 2.160118 | 3.61e-10 | 8.86937 | 1.496e-09
2018-02-04 09:09 | 496153.8 | 360.0003 | 3 | 50 | 4.294385 | 3.260067 | 2.268779 | 3.61e-10 | 9.334102 | 1.496e-09
2018-02-04 09:11 | 496273.8 | 480.0016 | 3 | 50 | 4.331296 | 3.260002 | 2.377434 | 3.61e-10 | 9.802695 | 1.496e-09
2018-02-04 09:13 | 496393.8 | 600.0019 | 3 | 50 | 4.370135 | 3.260019 | 2.486083 | 3.61e-10 | 10.27538 | 1.496e-09
2018-02-04 09:15 | 496513.8 | 720.0008 | 3 | 50 | 4.400428 | 3.077871 | 2.593921 | 3.61e-10 | 10.74867 | 1.496e-09
2018-02-04 09:17 | 496633.8 | 840.0011 | 3 | 50 | 4.400389 | 2.563847 | 2.687513 | 3.61e-10 | 11.16051 | 1.496e-09
2018-02-04 09:19 | 496753.8 | 960.0023 | 3 | 50 | 4.40038 | 2.155529 | 2.765927 | 3.61e-10 | 11.50556 | 1.496e-09
2018-02-04 09:21 | 496873.8 | 1080.0027 | 3 | 50 | 4.400343 | 1.820768 | 2.832008 | 3.61e-10 | 11.79634 | 1.496e-09
2018-02-04 09:23 | 496993.8 | 1200.0015 | 3 | 50 | 4.40036 | 1.548903 | 2.888023 | 3.61e-10 | 12.04283 | 1.496e-09
2018-02-04 09:25 | 497113.8 | 1320.0002 | 3 | 50 | 4.400344 | 1.325111 | 2.935807 | 3.61e-10 | 12.25309 | 1.496e-09
2018-02-04 09:27 | 497233.8 | 1440.0003 | 3 | 50 | 4.400324 | 1.141333 | 2.976835 | 3.61e-10 | 12.43364 | 1.496e-09
2018-02-04 09:29 | 497353.8 | 1560.0002 | 3 | 50 | 4.400325 | 0.9889889 | 3.012284 | 3.61e-10 | 12.58962 | 1.496e-09
2018-02-04 09:31 | 497473.8 | 1680.0029 | 3 | 50 | 4.400339 | 0.8625984 | 3.043097 | 3.61e-10 | 12.72521 | 1.496e-09
2018-02-04 09:33 | 497593.8 | 1800.0006 | 3 | 50 | 4.40036 | 0.7569561 | 3.070039 | 3.61e-10 | 12.84376 | 1.496e-09
2018-02-04 09:35 | 497713.8 | 1920.0007 | 3 | 50 | 4.400372 | 0.6677647 | 3.09373 | 3.61e-10 | 12.94802 | 1.496e-09
2018-02-04 09:37 | 497833.8 | 2040.0023 | 3 | 50 | 4.400315 | 0.5904522 | 3.114662 | 3.61e-10 | 13.04012 | 1.496e-09
2018-02-04 09:39 | 497953.8 | 2160.0018 | 3 | 50 | 4.40036 | 0.5257149 | 3.133236 | 3.61e-10 | 13.12185 | 1.496e-09
2018-02-04 09:41 | 498073.8 | 2280.0016 | 3 | 50 | 4.400334 | 0.4684258 | 3.149769 | 3.61e-10 | 13.1946 | 1.496e-09
2018-02-04 09:43 | 498193.8 | 2400.0007 | 3 | 50 | 4.4003 | 0.418335 | 3.164532 | 3.61e-10 | 13.25957 | 1.496e-09
2018-02-04 09:45 | 498313.8 | 2520.0014 | 3 | 50 | 4.400306 | 0.3748169 | 3.17775 | 3.61e-10 | 13.31773 | 1.496e-09
2018-02-04 09:47 | 498433.8 | 2640.0006 | 3 | 50 | 4.400323 | 0.3368378 | 3.189609 | 3.61e-10 | 13.36991 | 1.496e-09
2018-02-04 09:49 | 498553.8 | 2760.001 | 3 | 50 | 4.400308 | 0.3030033 | 3.200262 | 3.61e-10 | 13.41679 | 1.496e-09
2018-02-04 09:51 | 498673.8 | 2880.0003 | 3 | 50 | 4.40033 | 0.2737846 | 3.209852 | 3.61e-10 | 13.45899 | 1.496e-09
2018-02-04 09:53 | 498793.8 | 3000.0004 | 3 | 50 | 4.400305 | 0.2460651 | 3.218496 | 3.61e-10 | 13.49702 | 1.496e-09
2018-02-04 09:55 | 498913.8 | 3120.0014 | 3 | 50 | 4.400306 | 0.2224789 | 3.226293 | 3.61e-10 | 13.53133 | 1.496e-09
2018-02-04 09:57 | 499033.8 | 3240.0001 | 3 | 50 | 4.400252 | 0.2000389 | 3.233337 | 3.61e-10 | 13.56233 | 1.496e-09
2018-02-04 09:59 | 499153.8 | 3360.0022 | 3 | 50 | 4.400286 | 0.1815281 | 3.239712 | 3.61e-10 | 13.59038 | 1.496e-09
2018-02-04 10:01 | 499273.8 | 3480.0001 | 3 | 50 | 4.400315 | 0.1650658 | 3.245483 | 3.61e-10 | 13.61578 | 1.496e-09
2018-02-04 10:03 | 499393.8 | 3600.0018 | 3 | 50 | 4.400276 | 0.1490898 | 3.250711 | 3.61e-10 | 13.63878 | 1.496e-09
2018-02-04 10:05 | 499513.8 | 3720.0017 | 3 | 50 | 4.400296 | 0.1359501 | 3.255459 | 3.61e-10 | 13.65967 | 1.496e-09
2018-02-04 10:07 | 499633.8 | 3840.0019 | 3 | 50 | 4.400301 | 0.1235504 | 3.259775 | 3.61e-10 | 13.67867 | 1.496e-09
2018-02-04 10:09 | 499753.8 | 3960.0011 | 3 | 50 | 4.400307 | 0.1122627 | 3.263701 | 3.61e-10 | 13.69594 | 1.496e-09
2018-02-04 10:11 | 499873.8 | 4080.0001 | 3 | 50 | 4.400261 | 0.1016941 | 3.267279 | 3.61e-10 | 13.71169 | 1.496e-09
2018-02-04 10:13 | 499993.8 | 4200.0002 | 3 | 50 | 4.400315 | 0.09326935 | 3.270532 | 3.61e-10 | 13.726 | 1.496e-09
2018-02-04 10:15 | 500113.8 | 4320.0003 | 3 | 50 | 4.400301 | 0.0845356 | 3.27349 | 3.61e-10 | 13.73901 | 1.496e-09
2018-02-04 10:16 | 500162.9 | 4369.1368 | 3 | 50 | 4.400324 | 0.08149529 | 3.274618 | 3.61e-10 | 13.74398 | 1.496e-09
2018-02-04 10:18 | 500283 | 120.0003 | 4 | 50 | 4.394403 | 0 | 3.274618 | 3.61e-10 | 13.74398 | 1.496e-09
2018-02-04 10:20 | 500403 | 240.002 | 4 | 50 | 4.393804 | 0 | 3.274618 | 3.61e-10 | 13.74398 | 1.496e-09
2018-02-04 10:21 | 500463 | 300.0044 | 4 | 50 | 4.393571 | 0 | 3.274618 | 3.61e-10 | 13.74398 | 1.496e-09
2018-02-04 10:23 | 500583.1 | 120.0013 | 5 | 50 | 4.154561 | -3.260132 | 3.274618 | 0.1086566 | 13.74398 | 0.4544688
2018-02-04 10:25 | 500703.1 | 240.0021 | 5 | 50 | 4.115013 | -3.260119 | 3.274618 | 0.2173218 | 13.74398 | 0.9037663
2018-02-04 10:27 | 500823.1 | 360.0021 | 5 | 50 | 4.07508 | -3.260088 | 3.274618 | 0.3259833 | 13.74398 | 1.348749
2018-02-04 10:29 | 500943.1 | 480.0021 | 5 | 50 | 4.034351 | -3.260097 | 3.274618 | 0.4346437 | 13.74398 | 1.789338
2018-02-04 10:31 | 501063.1 | 600.0013 | 5 | 50 | 3.993696 | -3.260115 | 3.274618 | 0.543305 | 13.74398 | 2.225503
2018-02-04 10:33 | 501183.1 | 720.0004 | 5 | 50 | 3.953772 | -3.260053 | 3.274618 | 0.6519598 | 13.74398 | 2.65726
2018-02-04 10:35 | 501303.1 | 840.0004 | 5 | 50 | 3.915111 | -3.260079 | 3.274618 | 0.7606204 | 13.74398 | 3.084767
2018-02-04 10:37 | 501423.1 | 960.0021 | 5 | 50 | 3.877926 | -3.260098 | 3.274618 | 0.8692859 | 13.74398 | 3.50817
2018-02-04 10:39 | 501543.1 | 1080.0021 | 5 | 50 | 3.8423 | -3.260056 | 3.274618 | 0.9779448 | 13.74398 | 3.927591
2018-02-04 10:41 | 501663.1 | 1200.0015 | 5 | 50 | 3.808392 | -3.260115 | 3.274618 | 1.086598 | 13.74398 | 4.343211
2018-02-04 10:43 | 501783.1 | 1320.0004 | 5 | 50 | 3.776289 | -3.260109 | 3.274618 | 1.195259 | 13.74398 | 4.755275
2018-02-04 10:45 | 501903.1 | 1440.0013 | 5 | 50 | 3.746144 | -3.260141 | 3.274618 | 1.303915 | 13.74398 | 5.163935
2018-02-04 10:47 | 502023.1 | 1560.0012 | 5 | 50 | 3.717888 | -3.260115 | 3.274618 | 1.412572 | 13.74398 | 5.569429
2018-02-04 10:49 | 502143.1 | 1680.0013 | 5 | 50 | 3.691522 | -3.260086 | 3.274618 | 1.52123 | 13.74398 | 5.971956
2018-02-04 10:51 | 502263.1 | 1800.0009 | 5 | 50 | 3.666991 | -3.260063 | 3.274618 | 1.629883 | 13.74398 | 6.371704
2018-02-04 10:53 | 502383.1 | 1920.0011 | 5 | 50 | 3.644253 | -3.260113 | 3.274618 | 1.738562 | 13.74398 | 6.768975
2018-02-04 10:55 | 502503.1 | 2040.0015 | 5 | 50 | 3.623374 | -3.260111 | 3.274618 | 1.847227 | 13.74398 | 7.163828
2018-02-04 10:57 | 502623.1 | 2160.0001 | 5 | 50 | 3.604362 | -3.26006 | 3.274618 | 1.955891 | 13.74398 | 7.556507
2018-02-04 10:59 | 502743.1 | 2280.0014 | 5 | 50 | 3.587079 | -3.260083 | 3.274618 | 2.06454 | 13.74398 | 7.947162
2018-02-04 11:01 | 502863.1 | 2400.0003 | 5 | 50 | 3.571312 | -3.260132 | 3.274618 | 2.173219 | 13.74398 | 8.336132
2018-02-04 11:03 | 502983.1 | 2520.0009 | 5 | 50 | 3.556599 | -3.260071 | 3.274618 | 2.281892 | 13.74398 | 8.723433
2018-02-04 11:05 | 503103.1 | 2640.0002 | 5 | 50 | 3.542455 | -3.260097 | 3.274618 | 2.390549 | 13.74398 | 9.10911
2018-02-04 11:07 | 503223.1 | 2760.0001 | 5 | 50 | 3.528362 | -3.2601 | 3.274618 | 2.499229 | 13.74398 | 9.49334
2018-02-04 11:09 | 503343.1 | 2880.0016 | 5 | 50 | 3.513336 | -3.260123 | 3.274618 | 2.607896 | 13.74398 | 9.875957
2018-02-04 11:11 | 503463.1 | 3000.0009 | 5 | 50 | 3.495583 | -3.260097 | 3.274618 | 2.716557 | 13.74398 | 10.25679
2018-02-04 11:13 | 503583.1 | 3120.0015 | 5 | 50 | 3.471899 | -3.260111 | 3.274618 | 2.825228 | 13.74398 | 10.63545
2018-02-04 11:15 | 503703.1 | 3240.0008 | 5 | 50 | 3.438742 | -3.260076 | 3.274618 | 2.933878 | 13.74398 | 11.01096
2018-02-04 11:17 | 503823.1 | 3360.0006 | 5 | 50 | 3.391524 | -3.260092 | 3.274618 | 3.042557 | 13.74398 | 11.3823
2018-02-04 11:19 | 503943.1 | 3480 | 5 | 50 | 3.308965 | -3.260102 | 3.274618 | 3.151209 | 13.74398 | 11.74682
2018-02-04 11:21 | 504063.1 | 3600 | 5 | 50 | 3.067809 | -3.260115 | 3.274618 | 3.259865 | 13.74398 | 12.09638
2018-02-04 11:21 | 504076.6 | 3613.4774 | 5 | 50 | 2.999999 | -3.260088 | 3.274618 | 3.272076 | 13.74398 | 12.13345
2018-02-04 11:23 | 504196.6 | 120.0009 | 6 | 50 | 3.299578 | 0 | 3.274618 | 3.272098 | 13.74398 | 12.13352
2018-02-04 11:25 | 504316.6 | 240.0009 | 6 | 50 | 3.309478 | 0 | 3.274618 | 3.272098 | 13.74398 | 12.13352
2018-02-04 11:26 | 504376.6 | 300.0039 | 6 | 50 | 3.312625 | 0 | 3.274618 | 3.272098 | 13.74398 | 12.13352
2018-02-04 11:26 | 504376.6 | 0.0024 | 7 | 51 | 3.31253 | 0 | 0 | 0 | 0 | 0
2018-02-04 11:28 | 504496.7 | 120.0019 | 8 | 51 | 3.951268 | 4.889997 | 0.1623136 | 1.193e-09 | 0.6207628 | 3.952e-09
2018-02-04 11:30 | 504616.7 | 240.0011 | 8 | 51 | 4.00067 | 4.88998 | 0.3252968 | 1.193e-09 | 1.269244 | 3.952e-09
2018-02-04 11:32 | 504736.7 | 360.001 | 8 | 51 | 4.037081 | 4.889944 | 0.4882363 | 1.193e-09 | 1.924206 | 3.952e-09
2018-02-04 11:34 | 504856.7 | 480.0002 | 8 | 51 | 4.066728 | 4.890013 | 0.6512647 | 1.193e-09 | 2.58483 | 3.952e-09
2018-02-04 11:36 | 504976.7 | 600.001 | 8 | 51 | 4.092545 | 4.88998 | 0.8142554 | 1.193e-09 | 3.249826 | 3.952e-09
2018-02-04 11:38 | 505096.7 | 720.0019 | 8 | 51 | 4.11528 | 4.889973 | 0.9772388 | 1.193e-09 | 3.918712 | 3.952e-09
2018-02-04 11:40 | 505216.7 | 840.0003 | 8 | 51 | 4.138831 | 4.889984 | 1.140222 | 1.193e-09 | 4.591325 | 3.952e-09
2018-02-04 11:42 | 505336.7 | 960.0012 | 8 | 51 | 4.164639 | 4.889959 | 1.303205 | 1.193e-09 | 5.267958 | 3.952e-09
2018-02-04 11:44 | 505456.7 | 1080.0003 | 8 | 51 | 4.19299 | 4.889942 | 1.466185 | 1.193e-09 | 5.948977 | 3.952e-09
2018-02-04 11:46 | 505576.7 | 1200.001 | 8 | 51 | 4.200399 | 4.466921 | 1.623604 | 1.193e-09 | 6.610054 | 3.952e-09
2018-02-04 11:48 | 505696.7 | 1320.001 | 8 | 51 | 4.200397 | 3.960629 | 1.763991 | 1.193e-09 | 7.199738 | 3.952e-09
2018-02-04 11:50 | 505816.7 | 1440.0011 | 8 | 51 | 4.200395 | 3.47946 | 1.887902 | 1.193e-09 | 7.720212 | 3.952e-09
2018-02-04 11:51 | 505874.3 | 1497.6296 | 8 | 51 | 4.2004 | 3.259996 | 1.941829 | 1.193e-09 | 7.946727 | 3.952e-09
2018-02-04 11:53 | 505994.4 | 120.0011 | 9 | 51 | 4.227727 | 3.259897 | 2.05004 | 1.777e-09 | 8.402621 | 6.329e-09
2018-02-04 11:55 | 506114.4 | 240.0011 | 9 | 51 | 4.259788 | 3.259911 | 2.158695 | 1.777e-09 | 8.8637 | 6.329e-09
2018-02-04 11:57 | 506234.4 | 360.0012 | 9 | 51 | 4.294415 | 3.25996 | 2.267344 | 1.777e-09 | 9.328382 | 6.329e-09
2018-02-04 11:59 | 506354.4 | 480.0019 | 9 | 51 | 4.331325 | 3.259888 | 2.375996 | 1.777e-09 | 9.796967 | 6.329e-09
2018-02-04 12:01 | 506474.4 | 600.0004 | 9 | 51 | 4.370156 | 3.259876 | 2.484646 | 1.777e-09 | 10.26966 | 6.329e-09
2018-02-04 12:03 | 506594.4 | 720.0012 | 9 | 51 | 4.400418 | 3.07818 | 2.592496 | 1.777e-09 | 10.743 | 6.329e-09
2018-02-04 12:05 | 506714.4 | 840.0012 | 9 | 51 | 4.400403 | 2.565147 | 2.686116 | 1.777e-09 | 11.15497 | 6.329e-09
2018-02-04 12:07 | 506834.4 | 960.0004 | 9 | 51 | 4.4004 | 2.157393 | 2.764579 | 1.777e-09 | 11.50023 | 6.329e-09
2018-02-04 12:09 | 506954.4 | 1080.0004 | 9 | 51 | 4.400398 | 1.823862 | 2.830729 | 1.777e-09 | 11.79132 | 6.329e-09
2018-02-04 12:11 | 507074.4 | 1200.0019 | 9 | 51 | 4.400379 | 1.550608 | 2.886803 | 1.777e-09 | 12.03807 | 6.329e-09
2018-02-04 12:13 | 507194.4 | 1320.0012 | 9 | 51 | 4.400357 | 1.325974 | 2.934622 | 1.777e-09 | 12.24849 | 6.329e-09
2018-02-04 12:15 | 507314.4 | 1440.0013 | 9 | 51 | 4.400371 | 1.141659 | 2.975652 | 1.777e-09 | 12.42904 | 6.329e-09
2018-02-04 12:17 | 507434.4 | 1560.0018 | 9 | 51 | 4.400363 | 0.9888287 | 3.011069 | 1.777e-09 | 12.58489 | 6.329e-09
2018-02-04 12:19 | 507554.4 | 1680.0012 | 9 | 51 | 4.400373 | 0.8615742 | 3.041835 | 1.777e-09 | 12.72027 | 6.329e-09
2018-02-04 12:21 | 507674.3 | 1800.0002 | 9 | 51 | 4.400345 | 0.7548695 | 3.068719 | 1.777e-09 | 12.83857 | 6.329e-09
2018-02-04 12:23 | 507794.4 | 1920.0003 | 9 | 51 | 4.400355 | 0.6650448 | 3.092338 | 1.777e-09 | 12.9425 | 6.329e-09
2018-02-04 12:25 | 507914.4 | 2040.0003 | 9 | 51 | 4.40035 | 0.5889244 | 3.113198 | 1.777e-09 | 13.03429 | 6.329e-09
2018-02-04 12:27 | 508034.4 | 2160.001 | 9 | 51 | 4.400352 | 0.5231667 | 3.131695 | 1.777e-09 | 13.11568 | 6.329e-09
2018-02-04 12:29 | 508154.4 | 2280.0003 | 9 | 51 | 4.40034 | 0.4667664 | 3.148171 | 1.777e-09 | 13.18818 | 6.329e-09
2018-02-04 12:31 | 508274.4 | 2400.0014 | 9 | 51 | 4.400342 | 0.4181385 | 3.162895 | 1.777e-09 | 13.25297 | 6.329e-09
2018-02-04 12:33 | 508394.4 | 2520.0011 | 9 | 51 | 4.400354 | 0.3752098 | 3.176086 | 1.777e-09 | 13.31102 | 6.329e-09
2018-02-04 12:35 | 508514.4 | 2640.0003 | 9 | 51 | 4.400322 | 0.336834 | 3.187938 | 1.777e-09 | 13.36317 | 6.329e-09
2018-02-04 12:37 | 508634.4 | 2760.0003 | 9 | 51 | 4.400327 | 0.3036842 | 3.198602 | 1.777e-09 | 13.4101 | 6.329e-09
2018-02-04 12:39 | 508754.4 | 2880.0003 | 9 | 51 | 4.400327 | 0.2738419 | 3.208214 | 1.777e-09 | 13.45239 | 6.329e-09
2018-02-04 12:41 | 508874.4 | 3000.001 | 9 | 51 | 4.400338 | 0.2476215 | 3.216896 | 1.777e-09 | 13.49059 | 6.329e-09
2018-02-04 12:43 | 508994.4 | 3120.0009 | 9 | 51 | 4.400331 | 0.2239628 | 3.22474 | 1.777e-09 | 13.52511 | 6.329e-09
2018-02-04 12:45 | 509114.4 | 3240.0018 | 9 | 51 | 4.400315 | 0.202383 | 3.231841 | 1.777e-09 | 13.55636 | 6.329e-09
2018-02-04 12:47 | 509234.4 | 3360.0017 | 9 | 51 | 4.400328 | 0.1836948 | 3.238267 | 1.777e-09 | 13.58463 | 6.329e-09
2018-02-04 12:49 | 509354.4 | 3480.001 | 9 | 51 | 4.400311 | 0.1662426 | 3.244092 | 1.777e-09 | 13.61026 | 6.329e-09
2018-02-04 12:51 | 509474.3 | 3600.0002 | 9 | 51 | 4.400305 | 0.15061 | 3.249367 | 1.777e-09 | 13.63348 | 6.329e-09
2018-02-04 12:53 | 509594.4 | 3720.0019 | 9 | 51 | 4.400266 | 0.1359768 | 3.254153 | 1.777e-09 | 13.65454 | 6.329e-09
2018-02-04 12:55 | 509714.4 | 3840.0019 | 9 | 51 | 4.400349 | 0.1249199 | 3.258504 | 1.777e-09 | 13.67368 | 6.329e-09
2018-02-04 12:57 | 509834.3 | 3960.0002 | 9 | 51 | 4.400292 | 0.1125889 | 3.262446 | 1.777e-09 | 13.69103 | 6.329e-09
2018-02-04 12:59 | 509954.4 | 4080.0019 | 9 | 51 | 4.400291 | 0.1024132 | 3.266026 | 1.777e-09 | 13.70678 | 6.329e-09
2018-02-04 13:01 | 510074.4 | 4200.0019 | 9 | 51 | 4.400303 | 0.09330177 | 3.269286 | 1.777e-09 | 13.72113 | 6.329e-09
2018-02-04 13:03 | 510194.3 | 4320.0001 | 9 | 51 | 4.400277 | 0.08453751 | 3.272254 | 1.777e-09 | 13.73419 | 6.329e-09
2018-02-04 13:04 | 510236.4 | 4362.0546 | 9 | 51 | 4.400276 | 0.08149719 | 3.273231 | 1.777e-09 | 13.73849 | 6.329e-09

## Statistics_75
Date_Time | Test_Time(s) | Step_Time(s) | Step_Index | Cycle_Index | Voltage(V) | Current(A) | Charge_Capacity(Ah) | Discharge_Capacity(Ah) | Charge_Energy(Wh) | Discharge_Energy(Wh) | ACR(Ohm) | Internal Resistance(Ohm)
2018-01-29 18:35 | 11715.13 | 300.0029 | 6 | 1 | 3.313509 | 0 | 3.31804 | 3.344576 | 13.901 | 12.43874
2018-01-29 21:19 | 21582.24 | 300.0017 | 6 | 2 | 3.307102 | 0 | 3.34863 | 3.341951 | 13.99669 | 12.43367
2018-01-30 00:03 | 31427.23 | 300.0006 | 6 | 3 | 3.305562 | 0 | 3.345636 | 3.339146 | 13.98241 | 12.42397
2018-01-30 02:47 | 41264.18 | 300.0015 | 6 | 4 | 3.302479 | 0 | 3.342386 | 3.336534 | 13.96891 | 12.41524
2018-01-30 05:32 | 51139.26 | 300.0021 | 6 | 5 | 3.303583 | 0 | 3.34041 | 3.33435 | 13.95902 | 12.40913
2018-01-30 08:16 | 61009.63 | 300.0012 | 6 | 6 | 3.302448 | 0 | 3.337015 | 3.331578 | 13.9448 | 12.39969
2018-01-30 11:01 | 70864.69 | 300.003 | 6 | 7 | 3.304806 | 0 | 3.334274 | 3.328393 | 13.93613 | 12.38657
2018-01-30 13:45 | 80698.7 | 300.0032 | 6 | 8 | 3.30062 | 0 | 3.331017 | 3.326542 | 13.92484 | 12.37973
2018-01-30 16:29 | 90562.85598 | 300.0004 | 6 | 9 | 3.303361 | 0 | 3.329098 | 3.323602 | 13.91442 | 12.36641
2018-01-30 19:13 | 100423.1 | 300.0022 | 6 | 10 | 3.30429 | 0 | 3.325017 | 3.320353 | 13.89789 | 12.35458
2018-01-30 21:57 | 110265.6 | 300.004 | 6 | 11 | 3.302207 | 0 | 3.32199 | 3.318307 | 13.88838 | 12.34645
2018-01-31 00:42 | 120114.7 | 299.9999 | 6 | 12 | 3.300601 | 0 | 3.322278 | 3.318412 | 13.88847 | 12.3498
2018-01-31 03:26 | 129955.4 | 300.0032 | 6 | 13 | 3.301446 | 0 | 3.32042 | 3.31608 | 13.88061 | 12.34044
2018-01-31 06:10 | 139841.7 | 300.0018 | 6 | 14 | 3.302485 | 0 | 3.319411 | 3.315331 | 13.87674 | 12.33913
2018-01-31 08:55 | 149698.1 | 300.0008 | 6 | 15 | 3.301732 | 0 | 3.31666 | 3.312839 | 13.86637 | 12.32943
2018-01-31 11:39 | 159588.9 | 300.0044 | 6 | 16 | 3.301252 | 0 | 3.315481 | 3.311636 | 13.86417 | 12.32462
2018-01-31 14:23 | 169431.5 | 300.0036 | 6 | 17 | 3.29996 | 0 | 3.311776 | 3.309186 | 13.84819 | 12.31466
2018-01-31 17:08 | 179295.2 | 300.0019 | 6 | 18 | 3.302079 | 0 | 3.311502 | 3.307612 | 13.84658 | 12.30895
2018-01-31 19:53 | 189177.7 | 300.002 | 6 | 19 | 3.301143 | 0 | 3.309429 | 3.306141 | 13.83904 | 12.30429
2018-01-31 22:37 | 199037.6 | 300.0019 | 6 | 20 | 3.301182 | 0 | 3.307336 | 3.304003 | 13.83163 | 12.2951
2018-02-01 01:21 | 208896.9945 | 300.0028 | 6 | 21 | 3.300026 | 0 | 3.306622 | 3.303458 | 13.82949 | 12.29231
2018-02-01 04:06 | 218765.3 | 300.0015 | 6 | 22 | 3.299945 | 0 | 3.305709 | 3.302465 | 13.82529 | 12.28896
2018-02-01 06:51 | 228659.7 | 300.0024 | 6 | 23 | 3.301519 | 0 | 3.303648 | 3.301249 | 13.81619 | 12.28516
2018-02-01 09:35 | 238544 | 300.0025 | 6 | 24 | 3.301202 | 0 | 3.302339 | 3.299361 | 13.81202 | 12.27787
2018-02-01 12:20 | 248412.1 | 300.0022 | 6 | 25 | 3.299014 | 0 | 3.300612 | 3.29801 | 13.80707 | 12.27314
2018-02-01 15:04 | 258290.6 | 300.004 | 6 | 26 | 3.298886 | 0 | 3.300137 | 3.297188 | 13.80442 | 12.26893
2018-02-01 17:50 | 268194.4 | 300.0024 | 6 | 27 | 3.29954 | 0 | 3.298792 | 3.295646 | 13.80037 | 12.26317
2018-02-01 20:35 | 278096.6 | 300.0006 | 6 | 28 | 3.300135 | 0 | 3.29731 | 3.294218 | 13.79361 | 12.25868
2018-02-01 23:19 | 287983.6 | 300.0015 | 6 | 29 | 3.300524 | 0 | 3.294054 | 3.292501 | 13.78047 | 12.2502
2018-02-02 02:04 | 297890.9 | 300.0023 | 6 | 30 | 3.300578 | 0 | 3.293654 | 3.290874 | 13.7817 | 12.24397
2018-02-02 04:50 | 307801 | 300.0023 | 6 | 31 | 3.300537 | 0 | 3.292368 | 3.289558 | 13.7766 | 12.23856
2018-02-02 07:35 | 317713.4 | 300.0023 | 6 | 32 | 3.300722 | 0 | 3.290944 | 3.288367 | 13.77131 | 12.23392
2018-02-02 10:20 | 327624 | 300.0015 | 6 | 33 | 3.301547 | 0 | 3.289514 | 3.286865 | 13.76608 | 12.22728
2018-02-02 13:05 | 337540.4 | 300.0023 | 6 | 34 | 3.301335 | 0 | 3.287384 | 3.284792 | 13.75842 | 12.21932
2018-02-02 15:50 | 347440.8 | 300.0028 | 6 | 35 | 3.302142 | 0 | 3.285183 | 3.283698 | 13.75002 | 12.215
2018-02-02 18:35 | 357347.4 | 300.0022 | 6 | 36 | 3.30192 | 0 | 3.2845 | 3.281931 | 13.74783 | 12.20724
2018-02-02 21:21 | 367264.5 | 300.0016 | 6 | 37 | 3.301302 | 0 | 3.283479 | 3.280886 | 13.7438 | 12.20389
2018-02-03 00:06 | 377190.1 | 300.0023 | 6 | 38 | 3.300965 | 0 | 3.283245 | 3.280548 | 13.74352 | 12.20296
2018-02-03 02:51 | 387104.6 | 300.0026 | 6 | 39 | 3.300917 | 0 | 3.281317 | 3.279034 | 13.73562 | 12.19696
2018-02-03 05:37 | 397013.4 | 300.0021 | 6 | 40 | 3.3014 | 0 | 3.280055 | 3.276578 | 13.73071 | 12.1876
2018-02-03 08:22 | 406959.8 | 300.0021 | 6 | 41 | 3.303105 | 0 | 3.279917 | 3.277188 | 13.73131 | 12.18899
2018-02-03 11:08 | 416892 | 300.0036 | 6 | 42 | 3.302354 | 0 | 3.277953 | 3.275625 | 13.72491 | 12.18097
2018-02-03 13:53 | 426823.1 | 300.0029 | 6 | 43 | 3.299387 | 0 | 3.278045 | 3.276256 | 13.72387 | 12.18664
2018-02-03 16:39 | 436778 | 300.0034 | 6 | 44 | 3.302663 | 0 | 3.277382 | 3.274573 | 13.72032 | 12.17891
2018-02-03 19:25 | 446711.8 | 300.0022 | 6 | 45 | 3.301975 | 0 | 3.275039 | 3.273176 | 13.7107 | 12.17414
2018-02-03 22:10 | 456613.9 | 300.0017 | 6 | 46 | 3.301316 | 0 | 3.272799 | 3.269986 | 13.70296 | 12.1615
2018-02-04 00:55 | 466536.1 | 300.0044 | 6 | 47 | 3.301245 | 0 | 3.273119 | 3.270926 | 13.70548 | 12.16457
2018-02-04 03:41 | 476478.4 | 300.004 | 6 | 48 | 3.301128 | 0 | 3.27316 | 3.270948 | 13.70707 | 12.16428
2018-02-04 06:27 | 486449.4 | 300.0022 | 6 | 49 | 3.303108 | 0 | 3.272279 | 3.269737 | 13.70221 | 12.15979
2018-02-04 09:13 | 496418.2 | 300.001 | 6 | 50 | 3.303819 | 0 | 3.270457 | 3.268469 | 13.69451 | 12.15502
2018-02-04 10:49 | 502134.8 | 4199.0682 | 9 | 51 | 4.400248 | 0.08149529 | 3.268753 | 1.88e-09 | 13.69006 | 6.43e-09

## Channel_75_1
Date_Time | Test_Time(s) | Step_Time(s) | Step_Index | Cycle_Index | Voltage(V) | Current(A) | Charge_Capacity(Ah) | Discharge_Capacity(Ah) | Charge_Energy(Wh) | Discharge_Energy(Wh) | ACR(Ohm) | Internal Resistance(Ohm) | dV/dt(V/s) | dI/dt(A/s)
2018-01-29 15:22 | 130.0015 | 130.0014 | 1 | 1 | 3.455956 | 0 | 0 | 0 | 0 | 0
2018-01-29 15:24 | 260.0007 | 260.0006 | 1 | 1 | 3.456336 | 0 | 0 | 0 | 0 | 0
2018-01-29 15:26 | 390.0004 | 390.0003 | 1 | 1 | 3.456726 | 0 | 0 | 0 | 0 | 0
2018-01-29 15:28 | 520.0015 | 520.0014 | 1 | 1 | 3.457142 | 0 | 0 | 0 | 0 | 0
2018-01-29 15:30 | 650.0005 | 650.0004 | 1 | 1 | 3.457543 | 0 | 0 | 0 | 0 | 0
2018-01-29 15:33 | 780.0013 | 780.0012 | 1 | 1 | 3.457961 | 0 | 0 | 0 | 0 | 0
2018-01-29 15:35 | 910.0014 | 910.0013 | 1 | 1 | 3.458397 | 0 | 0 | 0 | 0 | 0
2018-01-29 15:37 | 1040.0015 | 1040.0014 | 1 | 1 | 3.45884 | 0 | 0 | 0 | 0 | 0
2018-01-29 15:39 | 1170.0006 | 1170.0005 | 1 | 1 | 3.459266 | 0 | 0 | 0 | 0 | 0
2018-01-29 15:41 | 1300.0007 | 1300.0006 | 1 | 1 | 3.459706 | 0 | 0 | 0 | 0 | 0
2018-01-29 15:43 | 1430 | 1429.9999 | 1 | 1 | 3.460125 | 0 | 0 | 0 | 0 | 0
2018-01-29 15:46 | 1560.0018 | 1560.0017 | 1 | 1 | 3.460543 | 0 | 0 | 0 | 0 | 0
2018-01-29 15:48 | 1690.0002 | 1690.0001 | 1 | 1 | 3.460962 | 0 | 0 | 0 | 0 | 0
2018-01-29 15:50 | 1810.0027 | 1810.0026 | 1 | 1 | 3.46136 | 0 | 0 | 0 | 0 | 0
2018-01-29 15:52 | 1930.086632 | 120.0013 | 2 | 1 | 3.942782 | 4.889908 | 0.1622979 | 0 | 0.627014 | 0
2018-01-29 15:54 | 2050.086632 | 240.0013 | 2 | 1 | 3.989033 | 4.889883 | 0.3252793 | 0 | 1.273559 | 0
2018-01-29 15:56 | 2170.085732 | 360.0004 | 2 | 1 | 4.023307 | 4.889896 | 0.4882626 | 0 | 1.926632 | 0
2018-01-29 15:58 | 2290.086032 | 480.0007 | 2 | 1 | 4.051528 | 4.889906 | 0.6512391 | 0 | 2.584694 | 0
2018-01-29 16:00 | 2410.085632 | 600.0003 | 2 | 1 | 4.075594 | 4.889893 | 0.8142225 | 0 | 3.247038 | 0
2018-01-29 16:02 | 2530.087632 | 720.0023 | 2 | 1 | 4.097775 | 4.889864 | 0.977203 | 0 | 3.913091 | 0
2018-01-29 16:04 | 2650.087232 | 840.0019 | 2 | 1 | 4.120434 | 4.889872 | 1.140185 | 0 | 4.582788 | 0
2018-01-29 16:06 | 2770.085932 | 960.0006 | 2 | 1 | 4.144066 | 4.889879 | 1.30316 | 0 | 5.256224 | 0
2018-01-29 16:08 | 2890.085732 | 1080.0004 | 2 | 1 | 4.17012 | 4.889904 | 1.466138 | 0 | 5.933692 | 0
2018-01-29 16:10 | 3010.087632 | 1200.0023 | 2 | 1 | 4.200148 | 4.889172 | 1.62913 | 0 | 6.615774 | 0
2018-01-29 16:12 | 3130.085532 | 1320.0002 | 2 | 1 | 4.200397 | 4.293516 | 1.781734 | 0 | 7.256773 | 0
2018-01-29 16:14 | 3250.087532 | 1440.0022 | 2 | 1 | 4.200396 | 3.759573 | 1.915841 | 0 | 7.820076 | 0
2018-01-29 16:16 | 3370.085532 | 1560.0002 | 2 | 1 | 4.200389 | 3.262667 | 2.032745 | 0 | 8.311116 | 0
2018-01-29 16:16 | 3370.728332 | 1560.643 | 2 | 1 | 4.200377 | 3.259981 | 2.033325 | 0 | 8.313554 | 0
2018-01-29 16:18 | 3490.743428 | 120.0014 | 3 | 1 | 4.227785 | 3.259933 | 2.141538 | 0 | 8.769442 | 0
2018-01-29 16:20 | 3610.743928 | 240.0019 | 3 | 1 | 4.260787 | 3.259901 | 2.25019 | 0 | 9.230564 | 0
2018-01-29 16:22 | 3730.743428 | 360.0014 | 3 | 1 | 4.296348 | 3.259937 | 2.358844 | 0 | 9.695423 | 0
2018-01-29 16:24 | 3850.743028 | 480.001 | 3 | 1 | 4.334306 | 3.259991 | 2.467497 | 0 | 10.16428 | 0
2018-01-29 16:26 | 3970.744228 | 600.0022 | 3 | 1 | 4.374068 | 3.259941 | 2.576153 | 0 | 10.63737 | 0
2018-01-29 16:28 | 4090.742328 | 720.0003 | 3 | 1 | 4.400406 | 2.990513 | 2.683047 | 0 | 11.10682 | 0
2018-01-29 16:30 | 4210.743528 | 840.0015 | 3 | 1 | 4.40038 | 2.481783 | 2.773842 | 0 | 11.50636 | 0
2018-01-29 16:32 | 4330.743128 | 960.0011 | 3 | 1 | 4.400383 | 2.080713 | 2.849646 | 0 | 11.83992 | 0
2018-01-29 16:34 | 4450.742728 | 1080.0007 | 3 | 1 | 4.400332 | 1.752388 | 2.91335 | 0 | 12.12025 | 0
2018-01-29 16:36 | 4570.743128 | 1200.0011 | 3 | 1 | 4.400374 | 1.487722 | 2.967208 | 0 | 12.35724 | 0
2018-01-29 16:38 | 4690.742728 | 1320.0007 | 3 | 1 | 4.400362 | 1.269781 | 3.013031 | 0 | 12.55888 | 0
2018-01-29 16:40 | 4810.743128 | 1440.0011 | 3 | 1 | 4.400325 | 1.089716 | 3.052258 | 0 | 12.73149 | 0
2018-01-29 16:42 | 4930.742728 | 1560.0007 | 3 | 1 | 4.400326 | 0.9419823 | 3.086047 | 0 | 12.88017 | 0
2018-01-29 16:44 | 5050.742328 | 1680.0003 | 3 | 1 | 4.400323 | 0.8186035 | 3.115319 | 0 | 13.00898 | 0
2018-01-29 16:46 | 5170.742728 | 1800.0007 | 3 | 1 | 4.400308 | 0.7147217 | 3.140817 | 0 | 13.12118 | 0
2018-01-29 16:48 | 5290.742928 | 1920.0009 | 3 | 1 | 4.400304 | 0.6268597 | 3.163132 | 0 | 13.21937 | 0
2018-01-29 16:50 | 5410.743328 | 2040.0013 | 3 | 1 | 4.400308 | 0.5526466 | 3.18274 | 0 | 13.30565 | 0
2018-01-29 16:52 | 5530.742328 | 2160.0003 | 3 | 1 | 4.400205 | 0.4865971 | 3.200031 | 0 | 13.38173 | 0
2018-01-29 16:54 | 5650.742728 | 2280.0007 | 3 | 1 | 4.400219 | 0.4316826 | 3.215332 | 0 | 13.44906 | 0
2018-01-29 16:56 | 5770.742328 | 2400.0003 | 3 | 1 | 4.400247 | 0.3842468 | 3.228897 | 0 | 13.50875 | 0
2018-01-29 16:58 | 5890.744228 | 2520.0022 | 3 | 1 | 4.400228 | 0.3414841 | 3.240971 | 0 | 13.56188 | 0
2018-01-29 17:00 | 6010.743128 | 2640.0011 | 3 | 1 | 4.400189 | 0.3033428 | 3.251718 | 0 | 13.60917 | 0
2018-01-29 17:02 | 6130.744328 | 2760.0023 | 3 | 1 | 4.400236 | 0.271368 | 3.261309 | 0 | 13.65137 | 0
2018-01-29 17:04 | 6250.743128 | 2880.0011 | 3 | 1 | 4.400199 | 0.2418652 | 3.269859 | 0 | 13.689 | 0
2018-01-29 17:06 | 6370.742728 | 3000.0007 | 3 | 1 | 4.400265 | 0.2171192 | 3.277514 | 0 | 13.72268 | 0
2018-01-29 17:08 | 6490.743028 | 3120.001 | 3 | 1 | 4.400252 | 0.1942806 | 3.284362 | 0 | 13.75281 | 0
2018-01-29 17:10 | 6610.742628 | 3240.0006 | 3 | 1 | 4.400283 | 0.173893 | 3.290488 | 0 | 13.77977 | 0
2018-01-29 17:12 | 6730.743828 | 3360.0018 | 3 | 1 | 4.400224 | 0.1547184 | 3.295959 | 0 | 13.80384 | 0
2018-01-29 17:14 | 6850.743328 | 3480.0013 | 3 | 1 | 4.400267 | 0.1394424 | 3.300868 | 0 | 13.82544 | 0
2018-01-29 17:16 | 6970.743428 | 3600.0014 | 3 | 1 | 4.400276 | 0.1247711 | 3.30527 | 0 | 13.84482 | 0
2018-01-29 17:18 | 7090.742728 | 3720.0007 | 3 | 1 | 4.400286 | 0.1117363 | 3.309208 | 0 | 13.86214 | 0
2018-01-29 17:20 | 7210.744428 | 3840.0024 | 3 | 1 | 4.400301 | 0.1006947 | 3.312738 | 0 | 13.87767 | 0
2018-01-29 17:22 | 7330.742328 | 3960.0003 | 3 | 1 | 4.400246 | 0.0885582 | 3.315891 | 0 | 13.89155 | 0
2018-01-29 17:23 | 7421.338628 | 4050.5966 | 3 | 1 | 4.400256 | 0.08149719 | 3.31804 | 0 | 13.901 | 0
2018-01-29 17:25 | 7541.384556 | 120.002 | 4 | 1 | 4.394581 | 0 | 3.31804 | 0 | 13.901 | 0
2018-01-29 17:27 | 7661.382656 | 240.0001 | 4 | 1 | 4.393847 | 0 | 3.31804 | 0 | 13.901 | 0
2018-01-29 17:28 | 7721.385356 | 300.0028 | 4 | 1 | 4.393571 | 0 | 3.31804 | 0 | 13.901 | 0
2018-01-29 17:30 | 7841.473288 | 120.0022 | 5 | 1 | 4.172372 | -3.260189 | 3.31804 | 0.1086579 | 13.901 | 0.4565733
2018-01-29 17:32 | 7961.472288 | 240.0012 | 5 | 1 | 4.130383 | -3.260132 | 3.31804 | 0.2173173 | 13.901 | 0.9076346
2018-01-29 17:34 | 8081.471688 | 360.0006 | 5 | 1 | 4.089141 | -3.260101 | 3.31804 | 0.325977 | 13.901 | 1.354203
2018-01-29 17:36 | 8201.472788 | 480.0017 | 5 | 1 | 4.047862 | -3.260173 | 3.31804 | 0.4346386 | 13.901 | 1.79629
2018-01-29 17:38 | 8321.472288 | 600.0012 | 5 | 1 | 4.007142 | -3.259994 | 3.31804 | 0.5432993 | 13.901 | 2.233914
2018-01-29 17:40 | 8441.472688 | 720.0016 | 5 | 1 | 3.967421 | -3.260099 | 3.31804 | 0.6519587 | 13.901 | 2.66716
2018-01-29 17:42 | 8561.472288 | 840.0012 | 5 | 1 | 3.928988 | -3.260146 | 3.31804 | 0.760622 | 13.901 | 3.096174
2018-01-29 17:44 | 8681.472688 | 960.0016 | 5 | 1 | 3.891881 | -3.260036 | 3.31804 | 0.8692832 | 13.901 | 3.521075
2018-01-29 17:46 | 8801.473188 | 1080.0021 | 5 | 1 | 3.856222 | -3.260138 | 3.31804 | 0.9779449 | 13.901 | 3.942021
2018-01-29 17:48 | 8921.473588 | 1200.0025 | 5 | 1 | 3.822318 | -3.260166 | 3.31804 | 1.086606 | 13.901 | 4.359187
2018-01-29 17:50 | 9041.473088 | 1320.002 | 5 | 1 | 3.790268 | -3.26015 | 3.31804 | 1.195266 | 13.901 | 4.772758
2018-01-29 17:52 | 9161.471788 | 1440.0007 | 5 | 1 | 3.760293 | -3.260154 | 3.31804 | 1.303926 | 13.901 | 5.182962
2018-01-29 17:54 | 9281.472188 | 1560.0011 | 5 | 1 | 3.732405 | -3.260134 | 3.31804 | 1.412587 | 13.901 | 5.590026
2018-01-29 17:56 | 9401.472588 | 1680.0015 | 5 | 1 | 3.70658 | -3.260089 | 3.31804 | 1.521247 | 13.901 | 5.994171
2018-01-29 17:58 | 9521.471288 | 1800.0002 | 5 | 1 | 3.682685 | -3.260148 | 3.31804 | 1.6299 | 13.901 | 6.395586
2018-01-29 18:00 | 9641.473288 | 1920.0022 | 5 | 1 | 3.660635 | -3.260177 | 3.31804 | 1.738565 | 13.901 | 6.794551
2018-01-29 18:02 | 9761.471388 | 2040.0003 | 5 | 1 | 3.640404 | -3.260121 | 3.31804 | 1.847229 | 13.901 | 7.191214
2018-01-29 18:04 | 9881.471888 | 2160.0008 | 5 | 1 | 3.621974 | -3.260166 | 3.31804 | 1.95589 | 13.901 | 7.58577
2018-01-29 18:06 | 10001.47 | 2280.0003 | 5 | 1 | 3.605267 | -3.260132 | 3.31804 | 2.064551 | 13.901 | 7.978415
2018-01-29 18:08 | 10121.47 | 2400.0007 | 5 | 1 | 3.589976 | -3.260159 | 3.31804 | 2.17321 | 13.901 | 8.36932
2018-01-29 18:10 | 10241.47 | 2520.0013 | 5 | 1 | 3.57578 | -3.260162 | 3.31804 | 2.281874 | 13.901 | 8.758639
2018-01-29 18:12 | 10361.47 | 2640.0017 | 5 | 1 | 3.562382 | -3.260162 | 3.31804 | 2.390531 | 13.901 | 9.146441
2018-01-29 18:14 | 10481.47 | 2760.0019 | 5 | 1 | 3.549323 | -3.260152 | 3.31804 | 2.499195 | 13.901 | 9.532836
2018-01-29 18:16 | 10601.47 | 2880.0023 | 5 | 1 | 3.535629 | -3.260132 | 3.31804 | 2.607857 | 13.901 | 9.917777
2018-01-29 18:18 | 10721.47 | 3000.001 | 5 | 1 | 3.520278 | -3.260142 | 3.31804 | 2.716518 | 13.901 | 10.30115
2018-01-29 18:20 | 10841.47 | 3120.0006 | 5 | 1 | 3.500465 | -3.260177 | 3.31804 | 2.825175 | 13.901 | 10.68264
2018-01-29 18:22 | 10961.47 | 3240.0018 | 5 | 1 | 3.473485 | -3.260105 | 3.31804 | 2.933835 | 13.901 | 11.0616
2018-01-29 18:24 | 11081.47 | 3360.0005 | 5 | 1 | 3.437414 | -3.260123 | 3.31804 | 3.04249 | 13.901 | 11.43716
2018-01-29 18:26 | 11201.47 | 3480.0012 | 5 | 1 | 3.381236 | -3.260099 | 3.31804 | 3.151157 | 13.901 | 11.80791
2018-01-29 18:28 | 11321.47 | 3600.0022 | 5 | 1 | 3.271636 | -3.260107 | 3.31804 | 3.259819 | 13.901 | 12.17021
2018-01-29 18:30 | 11415.08 | 3693.6099 | 5 | 1 | 2.999972 | -3.260079 | 3.31804 | 3.344576 | 13.901 | 12.43874
2018-01-29 18:32 | 11535.13 | 120.0014 | 6 | 1 | 3.298722 | 0 | 3.31804 | 3.344576 | 13.901 | 12.43874
2018-01-29 18:34 | 11655.13 | 240.0002 | 6 | 1 | 3.310102 | 0 | 3.31804 | 3.344576 | 13.901 | 12.43874
2018-01-29 18:35 | 11715.13 | 300.0029 | 6 | 1 | 3.313509 | 0 | 3.31804 | 3.344576 | 13.901 | 12.43874
2018-01-29 18:35 | 11715.14 | 0.0025 | 7 | 2 | 3.313565 | 0 | 0 | 0 | 0 | 0
2018-01-29 18:37 | 11835.22 | 120.0005 | 2 | 2 | 3.918007 | 4.889908 | 0.1623017 | 6.34e-10 | 0.6159483 | 2.102e-09
2018-01-29 18:39 | 11955.22 | 240.0002 | 2 | 2 | 3.972728 | 4.889927 | 0.325286 | 6.34e-10 | 1.259496 | 2.102e-09
2018-01-29 18:41 | 12075.22 | 360.0022 | 2 | 2 | 4.009532 | 4.889935 | 0.4882701 | 6.34e-10 | 1.91015 | 2.102e-09
2018-01-29 18:43 | 12195.22 | 480.0024 | 2 | 2 | 4.038733 | 4.889881 | 0.6512526 | 6.34e-10 | 2.56607 | 2.102e-09
2018-01-29 18:45 | 12315.22 | 600.0013 | 2 | 2 | 4.063638 | 4.88995 | 0.8142301 | 6.34e-10 | 3.226379 | 2.102e-09
2018-01-29 18:47 | 12435.22 | 720.0007 | 2 | 2 | 4.085676 | 4.889908 | 0.9772081 | 6.34e-10 | 3.890472 | 2.102e-09
2018-01-29 18:49 | 12555.23 | 840.0031 | 2 | 2 | 4.108081 | 4.889896 | 1.14019 | 6.34e-10 | 4.558172 | 2.102e-09
2018-01-29 18:51 | 12675.22 | 960.0003 | 2 | 2 | 4.131793 | 4.889818 | 1.303169 | 6.34e-10 | 5.229621 | 2.102e-09
2018-01-29 18:53 | 12795.22 | 1080.0003 | 2 | 2 | 4.157773 | 4.88986 | 1.466151 | 6.34e-10 | 5.905102 | 2.102e-09
2018-01-29 18:55 | 12915.22 | 1200.0007 | 2 | 2 | 4.187544 | 4.890192 | 1.629133 | 6.34e-10 | 6.585111 | 2.102e-09
2018-01-29 18:57 | 13035.22 | 1320.0005 | 2 | 2 | 4.200392 | 4.483555 | 1.78773 | 6.34e-10 | 7.250872 | 2.102e-09
2018-01-29 18:59 | 13155.22 | 1440.0016 | 2 | 2 | 4.200399 | 3.910244 | 1.927486 | 6.34e-10 | 7.837903 | 2.102e-09
2018-01-29 19:01 | 13275.22 | 1560.0002 | 2 | 2 | 4.200397 | 3.382227 | 2.04888 | 6.34e-10 | 8.347806 | 2.102e-09
2018-01-29 19:01 | 13304.64 | 1589.4155 | 2 | 2 | 4.200399 | 3.259979 | 2.076012 | 6.34e-10 | 8.461771 | 2.102e-09
2018-01-29 19:03 | 13424.65 | 120.0017 | 3 | 2 | 4.228316 | 3.259918 | 2.184221 | 1.647e-09 | 8.91767 | 6.246e-09
2018-01-29 19:05 | 13544.65 | 240.0001 | 3 | 2 | 4.261708 | 3.259893 | 2.29287 | 1.647e-09 | 9.378862 | 6.246e-09
2018-01-29 19:07 | 13664.65 | 360.0014 | 3 | 2 | 4.297637 | 3.259861 | 2.401523 | 1.647e-09 | 9.843843 | 6.246e-09
2018-01-29 19:09 | 13784.65 | 480.0033 | 3 | 2 | 4.335828 | 3.259834 | 2.510178 | 1.647e-09 | 10.31286 | 6.246e-09
2018-01-29 19:11 | 13904.65 | 600.0027 | 3 | 2 | 4.375737 | 3.259882 | 2.618828 | 1.647e-09 | 10.7861 | 6.246e-09
2018-01-29 19:13 | 14024.65 | 720.0005 | 3 | 2 | 4.400394 | 2.961775 | 2.725303 | 1.647e-09 | 11.25383 | 6.246e-09
2018-01-29 19:15 | 14144.65 | 840.0023 | 3 | 2 | 4.400386 | 2.455755 | 2.815208 | 1.647e-09 | 11.64944 | 6.246e-09
2018-01-29 19:17 | 14264.65 | 960.0001 | 3 | 2 | 4.400383 | 2.054367 | 2.890138 | 1.647e-09 | 11.97917 | 6.246e-09
2018-01-29 19:19 | 14384.65 | 1080.0011 | 3 | 2 | 4.400369 | 1.728515625 | 2.952992 | 1.647e-09 | 12.25575 | 6.246e-09
2018-01-29 19:21 | 14504.65 | 1200.0011 | 3 | 2 | 4.400381 | 1.46452 | 3.006057 | 1.647e-09 | 12.48925 | 6.246e-09
2018-01-29 19:23 | 14624.65 | 1320.0019 | 3 | 2 | 4.400374 | 1.249006 | 3.051159 | 1.647e-09 | 12.68772 | 6.246e-09
2018-01-29 19:25 | 14744.65 | 1440.0018 | 3 | 2 | 4.40033 | 1.071518 | 3.089745 | 1.647e-09 | 12.85751 | 6.246e-09
2018-01-29 19:27 | 14864.65 | 1560.0019 | 3 | 2 | 4.400366 | 0.9264183 | 3.122969 | 1.647e-09 | 13.00371 | 6.246e-09
2018-01-29 19:29 | 14984.65 | 1680.0014 | 3 | 2 | 4.400349 | 0.8046265 | 3.151754 | 1.647e-09 | 13.13037 | 6.246e-09
2018-01-29 19:31 | 15104.65 | 1800.0018 | 3 | 2 | 4.400361 | 0.7035122 | 3.176837 | 1.647e-09 | 13.24075 | 6.246e-09
2018-01-29 19:33 | 15224.65 | 1920.0018 | 3 | 2 | 4.400343 | 0.6171379 | 3.198803 | 1.647e-09 | 13.33741 | 6.246e-09
2018-01-29 19:35 | 15344.65 | 2040.0013 | 3 | 2 | 4.400354 | 0.5441608 | 3.218122 | 1.647e-09 | 13.42241 | 6.246e-09
2018-01-29 19:37 | 15464.65 | 2160.0011 | 3 | 2 | 4.400352 | 0.4811821 | 3.23517 | 1.647e-09 | 13.49743 | 6.246e-09
2018-01-29 19:39 | 15584.65 | 2280.0019 | 3 | 2 | 4.400334 | 0.4263668 | 3.250263 | 1.647e-09 | 13.56385 | 6.246e-09
2018-01-29 19:41 | 15704.65 | 2400.0012 | 3 | 2 | 4.400316 | 0.3777351 | 3.263647 | 1.647e-09 | 13.62274 | 6.246e-09
2018-01-29 19:43 | 15824.65 | 2520.0019 | 3 | 2 | 4.400327 | 0.3363438 | 3.275538 | 1.647e-09 | 13.67506 | 6.246e-09
2018-01-29 19:45 | 15944.65 | 2640.0019 | 3 | 2 | 4.400308 | 0.29879 | 3.286113 | 1.647e-09 | 13.7216 | 6.246e-09
2018-01-29 19:47 | 16064.65 | 2760.0003 | 3 | 2 | 4.400329 | 0.2665272 | 3.295525 | 1.647e-09 | 13.76301 | 6.246e-09
2018-01-29 19:49 | 16184.65 | 2880.0003 | 3 | 2 | 4.400312 | 0.2372475 | 3.303908 | 1.647e-09 | 13.7999 | 6.246e-09
2018-01-29 19:51 | 16304.65 | 3000.0012 | 3 | 2 | 4.40031 | 0.2112103 | 3.311378 | 1.647e-09 | 13.83277 | 6.246e-09
2018-01-29 19:53 | 16424.65 | 3120.0012 | 3 | 2 | 4.400307 | 0.1881371 | 3.31803 | 1.647e-09 | 13.86204 | 6.246e-09
2018-01-29 19:55 | 16544.65 | 3240.0011 | 3 | 2 | 4.400329 | 0.1679726 | 3.323956 | 1.647e-09 | 13.88812 | 6.246e-09
2018-01-29 19:57 | 16664.65 | 3360.0003 | 3 | 2 | 4.400321 | 0.1493015 | 3.329218 | 1.647e-09 | 13.91127 | 6.246e-09
2018-01-29 19:59 | 16784.65 | 3480.0018 | 3 | 2 | 4.400306 | 0.1327248 | 3.333889 | 1.647e-09 | 13.93182 | 6.246e-09
2018-01-29 20:01 | 16904.65 | 3600.0003 | 3 | 2 | 4.400275 | 0.1173477 | 3.338046 | 1.647e-09 | 13.95012 | 6.246e-09
2018-01-29 20:03 | 17024.65 | 3720.0019 | 3 | 2 | 4.400274 | 0.1049309 | 3.341749 | 1.647e-09 | 13.96641 | 6.246e-09
2018-01-29 20:05 | 17144.65 | 3840.0004 | 3 | 2 | 4.400262 | 0.09352684 | 3.345058 | 1.647e-09 | 13.98097 | 6.246e-09
2018-01-29 20:07 | 17264.65 | 3960.0019 | 3 | 2 | 4.400334 | 0.08458138 | 3.348019 | 1.647e-09 | 13.994 | 6.246e-09
2018-01-29 20:08 | 17291.23 | 3986.5777 | 3 | 2 | 4.400284 | 0.08149719 | 3.34863 | 1.647e-09 | 13.99669 | 6.246e-09
2018-01-29 20:10 | 17411.27494 | 120.0008 | 4 | 2 | 4.394619 | 0 | 3.34863 | 1.647e-09 | 13.99669 | 6.246e-09
2018-01-29 20:12 | 17531.27474 | 240.0006 | 4 | 2 | 4.393865 | 0 | 3.34863 | 1.647e-09 | 13.99669 | 6.246e-09
2018-01-29 20:13 | 17591.27474 | 300.0006 | 4 | 2 | 4.393595 | 0 | 3.34863 | 1.647e-09 | 13.99669 | 6.246e-09
2018-01-29 20:15 | 17711.36 | 120.0018 | 5 | 2 | 4.172876 | -3.260008 | 3.34863 | 0.1086555 | 13.99669 | 0.4566052
2018-01-29 20:17 | 17831.36 | 240.001 | 5 | 2 | 4.131099 | -3.260049 | 3.34863 | 0.21731 | 13.99669 | 0.9077133
2018-01-29 20:19 | 17951.36 | 360.001 | 5 | 2 | 4.09001 | -3.260044 | 3.34863 | 0.3259719 | 13.99669 | 1.354377
2018-01-29 20:21 | 18071.36 | 480.0002 | 5 | 2 | 4.04889 | -3.260016 | 3.34863 | 0.4346269 | 13.99669 | 1.79654
2018-01-29 20:23 | 18191.36 | 600.001 | 5 | 2 | 4.008253 | -3.260014 | 3.34863 | 0.5432816 | 13.99669 | 2.234255
2018-01-29 20:25 | 18311.36 | 720.001 | 5 | 2 | 3.968652 | -3.259974 | 3.34863 | 0.6519353 | 13.99669 | 2.667605
2018-01-29 20:27 | 18431.36 | 840.0018 | 5 | 2 | 3.930271 | -3.259933 | 3.34863 | 0.7605913 | 13.99669 | 3.096726
2018-01-29 20:29 | 18551.36 | 960.0002 | 5 | 2 | 3.893247 | -3.260036 | 3.34863 | 0.8692436 | 13.99669 | 3.521736
2018-01-29 20:31 | 18671.36 | 1080.001 | 5 | 2 | 3.857708 | -3.25999 | 3.34863 | 0.9779052 | 13.99669 | 3.942837
2018-01-29 20:33 | 18791.36 | 1200.0018 | 5 | 2 | 3.823887 | -3.26 | 3.34863 | 1.086556 | 13.99669 | 4.360129
2018-01-29 20:35 | 18911.36 | 1320.0003 | 5 | 2 | 3.791893 | -3.260047 | 3.34863 | 1.195216 | 13.99669 | 4.773875
2018-01-29 20:37 | 19031.36 | 1440.001 | 5 | 2 | 3.761917 | -3.260056 | 3.34863 | 1.303875 | 13.99669 | 5.184253
2018-01-29 20:39 | 19151.36 | 1560.0018 | 5 | 2 | 3.73403 | -3.260026 | 3.34863 | 1.412535 | 13.99669 | 5.591487
2018-01-29 20:41 | 19271.36 | 1680.0007 | 5 | 2 | 3.708127 | -3.260026 | 3.34863 | 1.521191 | 13.99669 | 5.99579
2018-01-29 20:43 | 19391.36 | 1800.0002 | 5 | 2 | 3.68419 | -3.260042 | 3.34863 | 1.62985 | 13.99669 | 6.397392
2018-01-29 20:45 | 19511.36 | 1920.0003 | 5 | 2 | 3.662093 | -3.26004 | 3.34863 | 1.738503 | 13.99669 | 6.796475
2018-01-29 20:47 | 19631.36 | 2040.0006 | 5 | 2 | 3.641834 | -3.260044 | 3.34863 | 1.847159 | 13.99669 | 7.193269
2018-01-29 20:49 | 19751.36 | 2160.001 | 5 | 2 | 3.62338 | -3.260014 | 3.34863 | 1.95582 | 13.99669 | 7.587974
2018-01-29 20:51 | 19871.36 | 2280.001 | 5 | 2 | 3.606637 | -3.260047 | 3.34863 | 2.064475 | 13.99669 | 7.980747
2018-01-29 20:53 | 19991.36 | 2400.0004 | 5 | 2 | 3.591356 | -3.260022 | 3.34863 | 2.173131 | 13.99669 | 8.371789
2018-01-29 20:55 | 20111.36 | 2520.001 | 5 | 2 | 3.577121 | -3.259997 | 3.34863 | 2.281789 | 13.99669 | 8.761237
2018-01-29 20:57 | 20231.36 | 2640.0019 | 5 | 2 | 3.563675 | -3.260012 | 3.34863 | 2.390454 | 13.99669 | 9.149208
2018-01-29 20:59 | 20351.36 | 2760.0002 | 5 | 2 | 3.550504 | -3.260049 | 3.34863 | 2.499109 | 13.99669 | 9.535705
2018-01-29 21:01 | 20471.36 | 2880.0003 | 5 | 2 | 3.536705 | -3.260069 | 3.34863 | 2.607763 | 13.99669 | 9.920744
2018-01-29 21:03 | 20591.36 | 3000.0012 | 5 | 2 | 3.521224 | -3.260018 | 3.34863 | 2.716418 | 13.99669 | 10.30421
2018-01-29 21:05 | 20711.36 | 3120.0018 | 5 | 2 | 3.501188 | -3.260036 | 3.34863 | 2.825077 | 13.99669 | 10.68579
2018-01-29 21:07 | 20831.36 | 3240.001 | 5 | 2 | 3.473879 | -3.260036 | 3.34863 | 2.933734 | 13.99669 | 11.06481
2018-01-29 21:09 | 20951.36 | 3360.001 | 5 | 2 | 3.437418 | -3.260036 | 3.34863 | 3.042386 | 13.99669 | 11.44038
2018-01-29 21:11 | 21071.36 | 3480.001 | 5 | 2 | 3.380787 | -3.26004 | 3.34863 | 3.151044 | 13.99669 | 11.81107
2018-01-29 21:13 | 21191.36 | 3600.001 | 5 | 2 | 3.269159 | -3.26004 | 3.34863 | 3.259703 | 13.99669 | 12.17324
2018-01-29 21:14 | 21282.19 | 3690.8328 | 5 | 2 | 2.999965 | -3.260042 | 3.34863 | 3.341951 | 13.99669 | 12.43367
2018-01-29 21:16 | 21402.24 | 120.0012 | 6 | 2 | 3.292448 | 0 | 3.34863 | 3.341951 | 13.99669 | 12.43367
2018-01-29 21:18 | 21522.24 | 240.0012 | 6 | 2 | 3.303637 | 0 | 3.34863 | 3.341951 | 13.99669 | 12.43367
2018-01-29 21:19 | 21582.24 | 300.0017 | 6 | 2 | 3.307102 | 0 | 3.34863 | 3.341951 | 13.99669 | 12.43367
2018-01-29 21:19 | 21582.25 | 0.0023 | 7 | 3 | 3.307328 | 0 | 0 | 0 | 0 | 0
2018-01-29 21:21 | 21702.33 | 120.0003 | 2 | 3 | 3.916216 | 4.890099 | 0.1622972 | 0 | 0.6153755 | 0
2018-01-29 21:23 | 21822.34 | 240.0019 | 2 | 3 | 3.971327 | 4.890133 | 0.3252851 | 0 | 1.258699 | 0
2018-01-29 21:25 | 21942.33 | 360.001 | 2 | 3 | 4.008269 | 4.890089 | 0.4882658 | 0 | 1.909123 | 0
2018-01-29 21:27 | 22062.33 | 480.001 | 2 | 3 | 4.037659 | 4.890057 | 0.6512537 | 0 | 2.564873 | 0
2018-01-29 21:29 | 22182.34 | 600.0018 | 2 | 3 | 4.062896 | 4.890095 | 0.8142428 | 0 | 3.225079 | 0
2018-01-29 21:31 | 22302.33 | 720.001 | 2 | 3 | 4.085166 | 4.890095 | 0.9772155 | 0 | 3.889047 | 0
2018-01-29 21:33 | 22422.33 | 840.001 | 2 | 3 | 4.107804 | 4.890106 | 1.140212 | 0 | 4.556741 | 0
2018-01-29 21:35 | 22542.34 | 960.0018 | 2 | 3 | 4.131844 | 4.890081 | 1.3032 | 0 | 5.228203 | 0
2018-01-29 21:37 | 22662.33 | 1080.001 | 2 | 3 | 4.158116 | 4.890079 | 1.466183 | 0 | 5.903723 | 0
2018-01-29 21:39 | 22782.33 | 1200.0002 | 2 | 3 | 4.188196 | 4.890055 | 1.629162 | 0 | 6.5838 | 0
2018-01-29 21:41 | 22902.33 | 1320.0011 | 2 | 3 | 4.200402 | 4.470831 | 1.787481 | 0 | 7.248437 | 0
2018-01-29 21:43 | 23022.33 | 1440.0003 | 2 | 3 | 4.200405 | 3.900661 | 1.926862 | 0 | 7.833891 | 0
2018-01-29 21:45 | 23142.33 | 1560.0002 | 2 | 3 | 4.200392 | 3.373009 | 2.047939 | 0 | 8.342466 | 0
2018-01-29 21:46 | 23169.64 | 1587.3071 | 2 | 3 | 4.200394 | 3.259987 | 2.073096 | 0 | 8.448133 | 0
2018-01-29 21:48 | 23289.66 | 120.0011 | 3 | 3 | 4.228181 | 3.260147 | 2.181314 | 0 | 8.904068 | 0
2018-01-29 21:50 | 23409.66 | 240.0019 | 3 | 3 | 4.261411 | 3.260136 | 2.289974 | 0 | 9.36528 | 0
2018-01-29 21:52 | 23529.65 | 360.0002 | 3 | 3 | 4.297141 | 3.260145 | 2.398635 | 0 | 9.830247 | 0
2018-01-29 21:54 | 23649.66 | 480.001 | 3 | 3 | 4.335099 | 3.260134 | 2.507294 | 0 | 10.29921 | 0
2018-01-29 21:56 | 23769.65 | 600.0002 | 3 | 3 | 4.374812 | 3.259855 | 2.615949 | 0 | 10.77239 | 0
2018-01-29 21:58 | 23889.66 | 720.0018 | 3 | 3 | 4.400403 | 2.977425 | 2.722681 | 0 | 11.24118 | 0
2018-01-29 22:00 | 24009.66 | 840.001 | 3 | 3 | 4.400392 | 2.466892 | 2.813015 | 0 | 11.63869 | 0
2018-01-29 22:02 | 24129.66 | 960.001 | 3 | 3 | 4.400403 | 2.062889 | 2.888269 | 0 | 11.96983 | 0
2018-01-29 22:04 | 24249.66 | 1080.001 | 3 | 3 | 4.400402 | 1.735657 | 2.951365 | 0 | 12.24748 | 0
2018-01-29 22:06 | 24369.66 | 1200.001 | 3 | 3 | 4.400374 | 1.469231 | 3.004611 | 0 | 12.48178 | 0
2018-01-29 22:08 | 24489.65 | 1320.0002 | 3 | 3 | 4.400359 | 1.251652 | 3.049834 | 0 | 12.68078 | 0
2018-01-29 22:10 | 24609.66 | 1440.0011 | 3 | 3 | 4.400365 | 1.073355 | 3.088491 | 0 | 12.85089 | 0
2018-01-29 22:12 | 24729.65 | 1560.0002 | 3 | 3 | 4.400365 | 0.9260883 | 3.12174 | 0 | 12.99719 | 0
2018-01-29 22:14 | 24849.66 | 1680.0007 | 3 | 3 | 4.400344 | 0.8033447 | 3.150509 | 0 | 13.12379 | 0
2018-01-29 22:16 | 24969.66 | 1800.0021 | 3 | 3 | 4.400367 | 0.7017918 | 3.175539 | 0 | 13.23393 | 0
2018-01-29 22:18 | 25089.66 | 1920.0013 | 3 | 3 | 4.400342 | 0.6146812 | 3.197427 | 0 | 13.33024 | 0
2018-01-29 22:20 | 25209.66 | 2040.0021 | 3 | 3 | 4.40036 | 0.5409546 | 3.216648 | 0 | 13.41482 | 0
2018-01-29 22:22 | 25329.65 | 2160.0004 | 3 | 3 | 4.400356 | 0.4776783 | 3.233586 | 0 | 13.48936 | 0
2018-01-29 22:24 | 25449.65 | 2280.0004 | 3 | 3 | 4.400373 | 0.4232445 | 3.24856 | 0 | 13.55525 | 0
2018-01-29 22:26 | 25569.66 | 2400.0014 | 3 | 3 | 4.400348 | 0.3748932 | 3.261827 | 0 | 13.61362 | 0
2018-01-29 22:28 | 25689.66 | 2520.0029 | 3 | 3 | 4.40036 | 0.3336964 | 3.273609 | 0 | 13.66547 | 0
2018-01-29 22:30 | 25809.66 | 2640.0021 | 3 | 3 | 4.400352 | 0.2964916 | 3.28408 | 0 | 13.71155 | 0
2018-01-29 22:32 | 25929.66 | 2760.0021 | 3 | 3 | 4.400306 | 0.2631092 | 3.293394 | 0 | 13.75253 | 0
2018-01-29 22:34 | 26049.66 | 2880.0013 | 3 | 3 | 4.400311 | 0.2344017 | 3.301684 | 0 | 13.78901 | 0
2018-01-29 22:36 | 26169.66 | 3000.0021 | 3 | 3 | 4.400322 | 0.2087746 | 3.309066 | 0 | 13.82149 | 0
2018-01-29 22:38 | 26289.66 | 3120.0013 | 3 | 3 | 4.400311 | 0.185976 | 3.315639 | 0 | 13.85042 | 0
2018-01-29 22:40 | 26409.66 | 3240.0022 | 3 | 3 | 4.400319 | 0.1656761 | 3.321497 | 0 | 13.87619 | 0
2018-01-29 22:42 | 26529.65 | 3360.0004 | 3 | 3 | 4.400314 | 0.1475792 | 3.32671 | 0 | 13.89913 | 0
2018-01-29 22:44 | 26649.65 | 3480.0004 | 3 | 3 | 4.400306 | 0.1312637 | 3.331355 | 0 | 13.91957 | 0
2018-01-29 22:46 | 26769.66 | 3600.0021 | 3 | 3 | 4.400323 | 0.1173153 | 3.335491 | 0 | 13.93777 | 0
2018-01-29 22:48 | 26889.66 | 3720.0013 | 3 | 3 | 4.400283 | 0.1041241 | 3.339181 | 0 | 13.95401 | 0
2018-01-29 22:50 | 27009.66 | 3840.0013 | 3 | 3 | 4.400324 | 0.09318352 | 3.342477 | 0 | 13.96851 | 0
2018-01-29 22:52 | 27129.66 | 3960.0014 | 3 | 3 | 4.400316 | 0.08299828 | 3.345416 | 0 | 13.98144 | 0
2018-01-29 22:52 | 27139.3 | 3969.6426 | 3 | 3 | 4.400269 | 0.0814991 | 3.345636 | 0 | 13.98241 | 0
2018-01-29 22:54 | 27259.35 | 120.0016 | 4 | 3 | 4.394616 | 0 | 3.345636 | 0 | 13.98241 | 0
2018-01-29 22:56 | 27379.35 | 240 | 4 | 3 | 4.393873 | 0 | 3.345636 | 0 | 13.98241 | 0
2018-01-29 22:57 | 27439.35 | 300.0021 | 4 | 3 | 4.393624 | 0 | 3.345636 | 0 | 13.98241 | 0
2018-01-29 22:59 | 27559.44 | 120.0004 | 5 | 3 | 4.172932 | -3.260063 | 3.345636 | 0.1086543 | 13.98241 | 0.4566045
2018-01-29 23:01 | 27679.44 | 240.001 | 5 | 3 | 4.131146 | -3.260081 | 3.345636 | 0.2173127 | 13.98241 | 0.9077339
2018-01-29 23:03 | 27799.44 | 360.0009 | 5 | 3 | 4.090024 | -3.260071 | 3.345636 | 0.3259633 | 13.98241 | 1.354354
2018-01-29 23:05 | 27919.44 | 480.0009 | 5 | 3 | 4.04881 | -3.260024 | 3.345636 | 0.4346163 | 13.98241 | 1.796507
2018-01-29 23:07 | 28039.44 | 600.0017 | 5 | 3 | 4.0081 | -3.260083 | 3.345636 | 0.5432737 | 13.98241 | 2.234222
2018-01-29 23:09 | 28159.44 | 720.0001 | 5 | 3 | 3.968411 | -3.26 | 3.345636 | 0.6519273 | 13.98241 | 2.66755
2018-01-29 23:11 | 28279.44 | 840.0001 | 5 | 3 | 3.92998 | -3.259995 | 3.345636 | 0.7605817 | 13.98241 | 3.096636
2018-01-29 23:13 | 28399.44 | 960.0001 | 5 | 3 | 3.892869 | -3.260033 | 3.345636 | 0.8692381 | 13.98241 | 3.521626
2018-01-29 23:15 | 28519.44 | 1080.0001 | 5 | 3 | 3.857245 | -3.260018 | 3.345636 | 0.9778796 | 13.98241 | 3.942602
2018-01-29 23:17 | 28639.44 | 1200.0017 | 5 | 3 | 3.823397 | -3.260026 | 3.345636 | 1.086552 | 13.98241 | 4.359921
2018-01-29 23:19 | 28759.44 | 1320.0001 | 5 | 3 | 3.791381 | -3.26001 | 3.345636 | 1.195203 | 13.98241 | 4.77358
2018-01-29 23:21 | 28879.44 | 1440.0017 | 5 | 3 | 3.761486 | -3.260035 | 3.345636 | 1.303864 | 13.98241 | 5.183909
2018-01-29 23:23 | 28999.44 | 1560.0017 | 5 | 3 | 3.733656 | -3.260006 | 3.345636 | 1.412515 | 13.98241 | 5.591071
2018-01-29 23:25 | 29119.44 | 1680.0009 | 5 | 3 | 3.707901 | -3.260022 | 3.345636 | 1.521172 | 13.98241 | 5.995341
2018-01-29 23:27 | 29239.44 | 1800.0009 | 5 | 3 | 3.684012 | -3.260058 | 3.345636 | 1.629826 | 13.98241 | 6.396904
2018-01-29 23:29 | 29359.44 | 1920.001 | 5 | 3 | 3.66201 | -3.259979 | 3.345636 | 1.738482 | 13.98241 | 6.795982
2018-01-29 23:31 | 29479.44 | 2040.0002 | 5 | 3 | 3.641833 | -3.260004 | 3.345636 | 1.847136 | 13.98241 | 7.192763
2018-01-29 23:33 | 29599.44 | 2160.0012 | 5 | 3 | 3.623471 | -3.260047 | 3.345636 | 1.955797 | 13.98241 | 7.587473
2018-01-29 23:35 | 29719.44 | 2280.0021 | 5 | 3 | 3.606819 | -3.26004 | 3.345636 | 2.064456 | 13.98241 | 7.980276
2018-01-29 23:37 | 29839.44 | 2400.0011 | 5 | 3 | 3.591602 | -3.260028 | 3.345636 | 2.173107 | 13.98241 | 8.371324
2018-01-29 23:39 | 29959.44 | 2520.0005 | 5 | 3 | 3.577481 | -3.260065 | 3.345636 | 2.281772 | 13.98241 | 8.760831
2018-01-29 23:41 | 30079.44 | 2640.0013 | 5 | 3 | 3.564077 | -3.260105 | 3.345636 | 2.39043 | 13.98241 | 9.14882
2018-01-29 23:43 | 30199.44 | 2760.0017 | 5 | 3 | 3.550935 | -3.260099 | 3.345636 | 2.499091 | 13.98241 | 9.535379
2018-01-29 23:45 | 30319.44 | 2880.0016 | 5 | 3 | 3.537106 | -3.260038 | 3.345636 | 2.607749 | 13.98241 | 9.920479
2018-01-29 23:47 | 30439.44 | 3000.0017 | 5 | 3 | 3.521505 | -3.260077 | 3.345636 | 2.716405 | 13.98241 | 10.30398
2018-01-29 23:49 | 30559.44 | 3120.0003 | 5 | 3 | 3.501304 | -3.260073 | 3.345636 | 2.825061 | 13.98241 | 10.68558
2018-01-29 23:51 | 30679.44 | 3240.0025 | 5 | 3 | 3.473687 | -3.260096 | 3.345636 | 2.933721 | 13.98241 | 11.0646
2018-01-29 23:53 | 30799.44 | 3360.001 | 5 | 3 | 3.436822 | -3.260077 | 3.345636 | 3.042382 | 13.98241 | 11.44016
2018-01-29 23:55 | 30919.44 | 3480.0011 | 5 | 3 | 3.379411 | -3.260087 | 3.345636 | 3.151038 | 13.98241 | 11.81075
2018-01-29 23:57 | 31039.44 | 3600.0005 | 5 | 3 | 3.265116 | -3.260069 | 3.345636 | 3.259693 | 13.98241 | 12.17264
2018-01-29 23:58 | 31127.18 | 3687.7427 | 5 | 3 | 2.999971 | -3.260026 | 3.345636 | 3.339146 | 13.98241 | 12.42397
2018-01-30 | 31247.23 | 120.0016 | 6 | 3 | 3.291003 | 0 | 3.345636 | 3.339146 | 13.98241 | 12.42397
2018-01-30 00:02 | 31367.23 | 240.0017 | 6 | 3 | 3.302082 | 0 | 3.345636 | 3.339146 | 13.98241 | 12.42397
2018-01-30 00:03 | 31427.23 | 300.0006 | 6 | 3 | 3.305562 | 0 | 3.345636 | 3.339146 | 13.98241 | 12.42397
2018-01-30 00:03 | 31427.23774 | 0.0024 | 7 | 4 | 3.305476 | 0 | 0 | 0 | 0 | 0
2018-01-30 00:05 | 31547.32 | 120.0002 | 2 | 4 | 3.916534 | 4.890097 | 0.1623013 | 3.29e-10 | 0.6153591 | 1.087e-09
2018-01-30 00:07 | 31667.32 | 240.0019 | 2 | 4 | 3.971399 | 4.890064 | 0.3252875 | 3.29e-10 | 1.25871 | 1.087e-09
2018-01-30 00:09 | 31787.32 | 360.0002 | 2 | 4 | 4.008211 | 4.890076 | 0.4882759 | 3.29e-10 | 1.909161 | 1.087e-09
2018-01-30 00:11 | 31907.32 | 480.0002 | 2 | 4 | 4.037564 | 4.890068 | 0.6512603 | 3.29e-10 | 2.564885 | 1.087e-09
2018-01-30 00:13 | 32027.32 | 600.0002 | 2 | 4 | 4.062746 | 4.88999 | 0.8142419 | 3.29e-10 | 3.22504 | 1.087e-09
2018-01-30 00:15 | 32147.32 | 720.0011 | 2 | 4 | 4.084982 | 4.890068 | 0.9772255 | 3.29e-10 | 3.889028 | 1.087e-09
2018-01-30 00:17 | 32267.32 | 840.0011 | 2 | 4 | 4.107634 | 4.890049 | 1.140223 | 3.29e-10 | 4.556695 | 1.087e-09
2018-01-30 00:19 | 32387.32 | 960.0003 | 2 | 4 | 4.131727 | 4.890074 | 1.303211 | 3.29e-10 | 5.228129 | 1.087e-09
2018-01-30 00:21 | 32507.32 | 1080.0019 | 2 | 4 | 4.158103 | 4.890087 | 1.466201 | 3.29e-10 | 5.903667 | 1.087e-09
2018-01-30 00:23 | 32627.32 | 1200.0019 | 2 | 4 | 4.188344 | 4.890123 | 1.629193 | 3.29e-10 | 6.583809 | 1.087e-09
2018-01-30 00:25 | 32747.32 | 1320.0003 | 2 | 4 | 4.200415 | 4.463717 | 1.787371 | 3.29e-10 | 7.247861 | 1.087e-09
2018-01-30 00:27 | 32867.32 | 1440.0019 | 2 | 4 | 4.2004 | 3.889545 | 1.926452 | 3.29e-10 | 7.832057 | 1.087e-09
2018-01-30 00:29 | 32987.32 | 1560.0019 | 2 | 4 | 4.200402 | 3.361143 | 2.047154 | 3.29e-10 | 8.339054 | 1.087e-09
2018-01-30 00:30 | 33011.7 | 1584.3752 | 2 | 4 | 4.200399 | 3.259983 | 2.069568 | 3.29e-10 | 8.433205 | 1.087e-09
2018-01-30 00:32 | 33131.71 | 120.001 | 3 | 4 | 4.228296 | 3.259846 | 2.177784 | 1.952e-09 | 8.889132 | 7.731e-09
2018-01-30 00:34 | 33251.71 | 240.0013 | 3 | 4 | 4.261629 | 3.259848 | 2.286436 | 1.952e-09 | 9.350327 | 7.731e-09
2018-01-30 00:36 | 33371.71 | 360.0006 | 3 | 4 | 4.297454 | 3.259842 | 2.395086 | 1.952e-09 | 9.815278 | 7.731e-09
2018-01-30 00:38 | 33491.71 | 480.0009 | 3 | 4 | 4.335585 | 3.259872 | 2.50373 | 1.952e-09 | 10.28423 | 7.731e-09
2018-01-30 00:40 | 33611.71 | 600.0014 | 3 | 4 | 4.375436 | 3.259821 | 2.612367 | 1.952e-09 | 10.75738 | 7.731e-09
2018-01-30 00:42 | 33731.71 | 720.0012 | 3 | 4 | 4.400395 | 2.967684 | 2.71894 | 1.952e-09 | 11.22552 | 7.731e-09
2018-01-30 00:44 | 33851.71 | 840.0034 | 3 | 4 | 4.400392 | 2.458702 | 2.808981 | 1.952e-09 | 11.62174 | 7.731e-09
2018-01-30 00:46 | 33971.71 | 960.0002 | 3 | 4 | 4.400377 | 2.05509 | 2.883974 | 1.952e-09 | 11.95173 | 7.731e-09
2018-01-30 00:48 | 34091.71 | 1080.0018 | 3 | 4 | 4.400364 | 1.72909 | 2.94686 | 1.952e-09 | 12.22845 | 7.731e-09
2018-01-30 00:50 | 34211.71 | 1200.002 | 3 | 4 | 4.400393 | 1.465296 | 2.999939 | 1.952e-09 | 12.46202 | 7.731e-09
2018-01-30 00:52 | 34331.71 | 1320.0031 | 3 | 4 | 4.400392 | 1.249701 | 3.045058 | 1.952e-09 | 12.66056 | 7.731e-09
2018-01-30 00:54 | 34451.71 | 1440.0023 | 3 | 4 | 4.400355 | 1.072895 | 3.08367 | 1.952e-09 | 12.83047 | 7.731e-09
2018-01-30 00:56 | 34571.71 | 1560.0005 | 3 | 4 | 4.400374 | 0.9277763 | 3.116935 | 1.952e-09 | 12.97685 | 7.731e-09
2018-01-30 00:58 | 34691.71 | 1680.0015 | 3 | 4 | 4.400384 | 0.8070641 | 3.145772 | 1.952e-09 | 13.10374 | 7.731e-09
2018-01-30 01:00 | 34811.71 | 1800.0023 | 3 | 4 | 4.40035 | 0.7046452 | 3.170908 | 1.952e-09 | 13.21435 | 7.731e-09
2018-01-30 01:02 | 34931.71 | 1920.0016 | 3 | 4 | 4.400362 | 0.6191692 | 3.192929 | 1.952e-09 | 13.31125 | 7.731e-09
2018-01-30 01:04 | 35051.71 | 2040.0015 | 3 | 4 | 4.400337 | 0.544921875 | 3.212297 | 1.952e-09 | 13.39647 | 7.731e-09
2018-01-30 01:06 | 35171.71 | 2160.0031 | 3 | 4 | 4.400335 | 0.4821186 | 3.229395 | 1.952e-09 | 13.47171 | 7.731e-09
2018-01-30 01:08 | 35291.71 | 2280.0015 | 3 | 4 | 4.400354 | 0.4275742 | 3.24453 | 1.952e-09 | 13.53831 | 7.731e-09
2018-01-30 01:10 | 35411.71 | 2400.0002 | 3 | 4 | 4.40035 | 0.3797054 | 3.257959 | 1.952e-09 | 13.5974 | 7.731e-09
2018-01-30 01:12 | 35531.71 | 2520.0017 | 3 | 4 | 4.400344 | 0.3370819 | 3.269883 | 1.952e-09 | 13.64987 | 7.731e-09
2018-01-30 01:14 | 35651.71 | 2640.0002 | 3 | 4 | 4.400341 | 0.2998505 | 3.280476 | 1.952e-09 | 13.69649 | 7.731e-09
2018-01-30 01:16 | 35771.71 | 2760.001 | 3 | 4 | 4.40033 | 0.266386 | 3.289901 | 1.952e-09 | 13.73796 | 7.731e-09
2018-01-30 01:18 | 35891.71 | 2880.0002 | 3 | 4 | 4.400306 | 0.2364941 | 3.298279 | 1.952e-09 | 13.77482 | 7.731e-09
2018-01-30 01:20 | 36011.71 | 3000.0018 | 3 | 4 | 4.400337 | 0.2112103 | 3.305731 | 1.952e-09 | 13.80762 | 7.731e-09
2018-01-30 01:22 | 36131.71 | 3120.0018 | 3 | 4 | 4.400344 | 0.1881027 | 3.312362 | 1.952e-09 | 13.8368 | 7.731e-09
2018-01-30 01:24 | 36251.71 | 3240.0002 | 3 | 4 | 4.400306 | 0.1667404 | 3.318261 | 1.952e-09 | 13.86275 | 7.731e-09
2018-01-30 01:26 | 36371.71 | 3360.0002 | 3 | 4 | 4.400315 | 0.1481895 | 3.323504 | 1.952e-09 | 13.88582 | 7.731e-09
2018-01-30 01:28 | 36491.71 | 3480.001 | 3 | 4 | 4.400325 | 0.1321449 | 3.32817 | 1.952e-09 | 13.90635 | 7.731e-09
2018-01-30 01:30 | 36611.71 | 3600.0003 | 3 | 4 | 4.400289 | 0.1173439 | 3.332314 | 1.952e-09 | 13.92459 | 7.731e-09
2018-01-30 01:32 | 36731.71 | 3720.0003 | 3 | 4 | 4.400253 | 0.103775 | 3.335996 | 1.952e-09 | 13.94079 | 7.731e-09
2018-01-30 01:34 | 36851.71 | 3840.0011 | 3 | 4 | 4.400255 | 0.09240341 | 3.339283 | 1.952e-09 | 13.95526 | 7.731e-09
2018-01-30 01:36 | 36971.71 | 3960.002 | 3 | 4 | 4.400298 | 0.08307266 | 3.342217 | 1.952e-09 | 13.96817 | 7.731e-09
2018-01-30 01:36 | 36979.13 | 3967.4209 | 3 | 4 | 4.400257 | 0.08149338 | 3.342386 | 1.952e-09 | 13.96891 | 7.731e-09
2018-01-30 01:38 | 37099.17942 | 120 | 4 | 4 | 4.394626 | 0 | 3.342386 | 1.952e-09 | 13.96891 | 7.731e-09
2018-01-30 01:40 | 37219.17942 | 240 | 4 | 4 | 4.393911 | 0 | 3.342386 | 1.952e-09 | 13.96891 | 7.731e-09
2018-01-30 01:41 | 37279.18242 | 300.003 | 4 | 4 | 4.393647 | 0 | 3.342386 | 1.952e-09 | 13.96891 | 7.731e-09
2018-01-30 01:43 | 37399.27 | 120.002 | 5 | 4 | 4.173456 | -3.260047 | 3.342386 | 0.1086594 | 13.96891 | 0.4566715
2018-01-30 01:45 | 37519.27 | 240.0021 | 5 | 4 | 4.131756 | -3.260087 | 3.342386 | 0.2173153 | 13.96891 | 0.9078537
2018-01-30 01:47 | 37639.27 | 360.0006 | 5 | 4 | 4.090663 | -3.260044 | 3.342386 | 0.3259737 | 13.96891 | 1.354574
2018-01-30 01:49 | 37759.27 | 480.0023 | 5 | 4 | 4.049428 | -3.260073 | 3.342386 | 0.434632 | 13.96891 | 1.796817
2018-01-30 01:51 | 37879.27 | 600.0007 | 5 | 4 | 4.008673 | -3.260047 | 3.342386 | 0.5432861 | 13.96891 | 2.234582
2018-01-30 01:53 | 37999.27 | 720.0014 | 5 | 4 | 3.968915 | -3.260098 | 3.342386 | 0.651942 | 13.96891 | 2.667979
2018-01-30 01:55 | 38119.27 | 840.0016 | 5 | 4 | 3.930406 | -3.260042 | 3.342386 | 0.7605971 | 13.96891 | 3.097117
2018-01-30 01:57 | 38239.27 | 960.0016 | 5 | 4 | 3.893251 | -3.259992 | 3.342386 | 0.8692558 | 13.96891 | 3.522159
2018-01-30 01:59 | 38359.27 | 1080.0015 | 5 | 4 | 3.857583 | -3.260051 | 3.342386 | 0.9779171 | 13.96891 | 3.943251
2018-01-30 02:01 | 38479.27 | 1200.0016 | 5 | 4 | 3.823687 | -3.260024 | 3.342386 | 1.086578 | 13.96891 | 4.360563
2018-01-30 02:03 | 38599.27 | 1320.0024 | 5 | 4 | 3.791597 | -3.260042 | 3.342386 | 1.195237 | 13.96891 | 4.77428
2018-01-30 02:05 | 38719.27 | 1440.0024 | 5 | 4 | 3.761644 | -3.259997 | 3.342386 | 1.303893 | 13.96891 | 5.184614
2018-01-30 02:07 | 38839.27 | 1560.0016 | 5 | 4 | 3.733765 | -3.26 | 3.342386 | 1.41255 | 13.96891 | 5.591807
2018-01-30 02:09 | 38959.27 | 1680.0007 | 5 | 4 | 3.707878 | -3.260016 | 3.342386 | 1.521213 | 13.96891 | 5.996105
2018-01-30 02:11 | 39079.27 | 1800.0022 | 5 | 4 | 3.683956 | -3.259967 | 3.342386 | 1.629866 | 13.96891 | 6.397659
2018-01-30 02:13 | 39199.27 | 1920.0006 | 5 | 4 | 3.661887 | -3.25999 | 3.342386 | 1.738516 | 13.96891 | 6.796708
2018-01-30 02:15 | 39319.27 | 2040.0014 | 5 | 4 | 3.641603 | -3.260004 | 3.342386 | 1.847176 | 13.96891 | 7.193489
2018-01-30 02:17 | 39439.27 | 2160.0023 | 5 | 4 | 3.623181 | -3.259992 | 3.342386 | 1.955834 | 13.96891 | 7.588162
2018-01-30 02:19 | 39559.27 | 2280.0022 | 5 | 4 | 3.606433 | -3.259994 | 3.342386 | 2.06449 | 13.96891 | 7.980918
2018-01-30 02:21 | 39679.27 | 2400.0015 | 5 | 4 | 3.591132 | -3.259995 | 3.342386 | 2.173148 | 13.96891 | 8.371942
2018-01-30 02:23 | 39799.27 | 2520.0006 | 5 | 4 | 3.576911 | -3.260002 | 3.342386 | 2.281803 | 13.96891 | 8.761357
2018-01-30 02:25 | 39919.27 | 2640.0006 | 5 | 4 | 3.563473 | -3.25997 | 3.342386 | 2.390462 | 13.96891 | 9.149285
2018-01-30 02:27 | 40039.27 | 2760.0006 | 5 | 4 | 3.550358 | -3.25997 | 3.342386 | 2.499114 | 13.96891 | 9.535754
2018-01-30 02:29 | 40159.27 | 2880.001 | 5 | 4 | 3.536602 | -3.260016 | 3.342386 | 2.607774 | 13.96891 | 9.920797
2018-01-30 02:31 | 40279.27 | 3000.0015 | 5 | 4 | 3.521064 | -3.260004 | 3.342386 | 2.716429 | 13.96891 | 10.30425
2018-01-30 02:33 | 40399.27 | 3120.0015 | 5 | 4 | 3.500895 | -3.260036 | 3.342386 | 2.825089 | 13.96891 | 10.68581
2018-01-30 02:35 | 40519.27 | 3240.0006 | 5 | 4 | 3.473227 | -3.259972 | 3.342386 | 2.93374 | 13.96891 | 11.06476
2018-01-30 02:37 | 40639.27 | 3360.0015 | 5 | 4 | 3.436197 | -3.259992 | 3.342386 | 3.042397 | 13.96891 | 11.44025
2018-01-30 02:39 | 40759.27 | 3480.0031 | 5 | 4 | 3.378316 | -3.259988 | 3.342386 | 3.15106 | 13.96891 | 11.81077
2018-01-30 02:41 | 40879.27 | 3600.0006 | 5 | 4 | 3.261516 | -3.259988 | 3.342386 | 3.259713 | 13.96891 | 12.17245
2018-01-30 02:42 | 40964.14 | 3684.8668 | 5 | 4 | 2.999972 | -3.260073 | 3.342386 | 3.336534 | 13.96891 | 12.41524
2018-01-30 02:44 | 41084.18 | 119.9998 | 6 | 4 | 3.287949 | 0 | 3.342386 | 3.336534 | 13.96891 | 12.41524
2018-01-30 02:46 | 41204.18 | 240.0008 | 6 | 4 | 3.298962 | 0 | 3.342386 | 3.336534 | 13.96891 | 12.41524
2018-01-30 02:47 | 41264.18 | 300.0015 | 6 | 4 | 3.302479 | 0 | 3.342386 | 3.336534 | 13.96891 | 12.41524
2018-01-30 02:47 | 41264.2 | 0.0031 | 7 | 5 | 3.302425 | 0 | 0 | 0 | 0 | 0
2018-01-30 02:49 | 41384.28 | 120.0012 | 2 | 5 | 3.915372 | 4.890154 | 0.162291 | 0 | 0.6150014 | 0
2018-01-30 02:51 | 41504.28 | 240.0009 | 2 | 5 | 3.9704 | 4.889902 | 0.3252701 | 0 | 1.258163 | 0
2018-01-30 02:53 | 41624.28 | 360.0004 | 2 | 5 | 4.007266 | 4.890167 | 0.488258 | 0 | 1.908454 | 0
2018-01-30 02:55 | 41744.28 | 480.0005 | 2 | 5 | 4.036638 | 4.890162 | 0.6512447 | 0 | 2.564032 | 0
2018-01-30 02:57 | 41864.28 | 600.0007 | 2 | 5 | 4.061948 | 4.890144 | 0.8142188 | 0 | 3.224015 | 0
2018-01-30 02:59 | 41984.28 | 720.0016 | 2 | 5 | 4.08427 | 4.890163 | 0.9772062 | 0 | 3.887897 | 0
2018-01-30 03:01 | 42104.28 | 840.0015 | 2 | 5 | 4.106952 | 4.890118 | 1.140196 | 0 | 4.555422 | 0
2018-01-30 03:03 | 42224.28 | 960.0014 | 2 | 5 | 4.131251 | 4.890137 | 1.303182 | 0 | 5.226755 | 0
2018-01-30 03:05 | 42344.28 | 1080.0001 | 2 | 5 | 4.157755 | 4.890131 | 1.466173 | 0 | 5.902231 | 0
2018-01-30 03:07 | 42464.28 | 1200.0022 | 2 | 5 | 4.188097 | 4.890133 | 1.629152 | 0 | 6.582265 | 0
2018-01-30 03:09 | 42584.28 | 1320.0002 | 2 | 5 | 4.200408 | 4.464911 | 1.787389 | 0 | 7.246553 | 0
2018-01-30 03:11 | 42704.28 | 1440.0009 | 2 | 5 | 4.200415 | 3.887636 | 1.926438 | 0 | 7.830616 | 0
2018-01-30 03:13 | 42824.28 | 1560.0003 | 2 | 5 | 4.200396 | 3.356817 | 2.047008 | 0 | 8.337055 | 0
2018-01-30 03:14 | 42847.7 | 1583.4163 | 2 | 5 | 4.200405 | 3.259995 | 2.068526 | 0 | 8.427442 | 0
2018-01-30 03:16 | 42967.71 | 120.0004 | 3 | 5 | 4.228337 | 3.260162 | 2.17674 | 0 | 8.883364 | 0
2018-01-30 03:18 | 43087.71 | 240.0006 | 3 | 5 | 4.261678 | 3.259886 | 2.285396 | 0 | 9.344584 | 0
2018-01-30 03:20 | 43207.71 | 360.0013 | 3 | 5 | 4.297474 | 3.260099 | 2.394054 | 0 | 9.809572 | 0
2018-01-30 03:22 | 43327.71 | 480.0005 | 3 | 5 | 4.335525 | 3.260206 | 2.502707 | 0 | 10.27855 | 0
2018-01-30 03:24 | 43447.71 | 600.0015 | 3 | 5 | 4.375328 | 3.259863 | 2.611364 | 0 | 10.75179 | 0
2018-01-30 03:26 | 43567.71 | 720.0013 | 3 | 5 | 4.4004 | 2.968973 | 2.717953 | 0 | 11.21999 | 0
2018-01-30 03:28 | 43687.71 | 840.0011 | 3 | 5 | 4.400387 | 2.458361 | 2.807998 | 0 | 11.61622 | 0
2018-01-30 03:30 | 43807.71 | 960.0005 | 3 | 5 | 4.400378 | 2.053513 | 2.882955 | 0 | 11.94606 | 0
2018-01-30 03:32 | 43927.71 | 1080.0015 | 3 | 5 | 4.400369 | 1.726236 | 2.945754 | 0 | 12.2224 | 0
2018-01-30 03:34 | 44047.71 | 1200.0009 | 3 | 5 | 4.400376 | 1.461058 | 2.99871 | 0 | 12.45543 | 0
2018-01-30 03:36 | 44167.71 | 1320.0014 | 3 | 5 | 4.400383 | 1.244862 | 3.043671 | 0 | 12.65327 | 0
2018-01-30 03:38 | 44287.71 | 1440.0016 | 3 | 5 | 4.400354 | 1.067265 | 3.082097 | 0 | 12.82236 | 0
2018-01-30 03:40 | 44407.71 | 1560.0011 | 3 | 5 | 4.4003 | 0.9202232 | 3.11516 | 0 | 12.96785 | 0
2018-01-30 03:42 | 44527.71 | 1680.0014 | 3 | 5 | 4.400342 | 0.7992039 | 3.14375 | 0 | 13.09365 | 0
2018-01-30 03:44 | 44647.71 | 1800.0022 | 3 | 5 | 4.400308 | 0.6965275 | 3.168627 | 0 | 13.20312 | 0
2018-01-30 03:46 | 44767.71 | 1920.0002 | 3 | 5 | 4.400298 | 0.611145 | 3.190386 | 0 | 13.29887 | 0
2018-01-30 03:48 | 44887.71 | 2040.0001 | 3 | 5 | 4.400285 | 0.5379086 | 3.20951 | 0 | 13.38302 | 0
2018-01-30 03:50 | 45007.71 | 2160.0017 | 3 | 5 | 4.400274 | 0.4749451 | 3.226374 | 0 | 13.45722 | 0
2018-01-30 03:52 | 45127.71 | 2280.0007 | 3 | 5 | 4.400298 | 0.4218559 | 3.241298 | 0 | 13.52289 | 0
2018-01-30 03:54 | 45247.71 | 2400.0011 | 3 | 5 | 4.400328 | 0.3753471 | 3.254536 | 0 | 13.58115 | 0
2018-01-30 03:56 | 45367.71 | 2520.0007 | 3 | 5 | 4.400301 | 0.3332729 | 3.266319 | 0 | 13.63299 | 0
2018-01-30 03:58 | 45487.71 | 2640.0017 | 3 | 5 | 4.400291 | 0.2967052 | 3.276806 | 0 | 13.67914 | 0
2018-01-30 04:00 | 45607.71 | 2760.0003 | 3 | 5 | 4.400295 | 0.265028 | 3.286166 | 0 | 13.72033 | 0
2018-01-30 04:02 | 45727.71 | 2880.0021 | 3 | 5 | 4.400299 | 0.2372627 | 3.294531 | 0 | 13.75713 | 0
2018-01-30 04:04 | 45847.71 | 3000.0011 | 3 | 5 | 4.400248 | 0.2105942 | 3.302009 | 0 | 13.79004 | 0
2018-01-30 04:06 | 45967.71 | 3120.0005 | 3 | 5 | 4.400327 | 0.1899776 | 3.3087 | 0 | 13.81948 | 0
2018-01-30 04:08 | 46087.71 | 3240.0013 | 3 | 5 | 4.400335 | 0.1698132 | 3.314678 | 0 | 13.84579 | 0
2018-01-30 04:10 | 46207.71 | 3360.0029 | 3 | 5 | 4.400322 | 0.1514759 | 3.320022 | 0 | 13.8693 | 0
2018-01-30 04:12 | 46327.71 | 3480.0005 | 3 | 5 | 4.400325 | 0.1359024 | 3.324793 | 0 | 13.8903 | 0
2018-01-30 04:14 | 46447.71 | 3600.0005 | 3 | 5 | 4.400304 | 0.1206169 | 3.329062 | 0 | 13.90908 | 0
2018-01-30 04:16 | 46567.71 | 3720.0002 | 3 | 5 | 4.400289 | 0.1077271 | 3.332864 | 0 | 13.92581 | 0
2018-01-30 04:18 | 46687.71 | 3840.0006 | 3 | 5 | 4.400287 | 0.09597397 | 3.336254 | 0 | 13.94073 | 0
2018-01-30 04:20 | 46807.71 | 3960.0013 | 3 | 5 | 4.40027 | 0.08491516 | 3.339274 | 0 | 13.95402 | 0
2018-01-30 04:21 | 46856.67 | 4008.9569 | 3 | 5 | 4.400297 | 0.0814991 | 3.34041 | 0 | 13.95902 | 0
2018-01-30 04:23 | 46976.72 | 120.0015 | 4 | 5 | 4.394716 | 0 | 3.34041 | 0 | 13.95902 | 0
2018-01-30 04:25 | 47096.72 | 240.0007 | 4 | 5 | 4.394044 | 0 | 3.34041 | 0 | 13.95902 | 0
2018-01-30 04:26 | 47156.72 | 300.0036 | 4 | 5 | 4.393791 | 0 | 3.34041 | 0 | 13.95902 | 0
2018-01-30 04:28 | 47276.81 | 120.0011 | 5 | 5 | 4.174269 | -3.260071 | 3.34041 | 0.1086545 | 13.95902 | 0.4567295
2018-01-30 04:30 | 47396.81 | 240.0011 | 5 | 5 | 4.132567 | -3.260096 | 3.34041 | 0.2173074 | 13.95902 | 0.9079875
2018-01-30 04:32 | 47516.81 | 360.0011 | 5 | 5 | 4.091475 | -3.260051 | 3.34041 | 0.3259676 | 13.95902 | 1.354803
2018-01-30 04:34 | 47636.81 | 480.0005 | 5 | 5 | 4.050212 | -3.260105 | 3.34041 | 0.4346227 | 13.95902 | 1.79712
2018-01-30 04:36 | 47756.81 | 600.0024 | 5 | 5 | 4.009421 | -3.26001 | 3.34041 | 0.5432801 | 13.95902 | 2.234982
2018-01-30 04:38 | 47876.81 | 720.0003 | 5 | 5 | 3.969591 | -3.260083 | 3.34041 | 0.6519362 | 13.95902 | 2.668455
2018-01-30 04:40 | 47996.81 | 840.002 | 5 | 5 | 3.931061 | -3.260067 | 3.34041 | 0.7605924 | 13.95902 | 3.097669
2018-01-30 04:42 | 48116.81 | 960.0003 | 5 | 5 | 3.893877 | -3.260026 | 3.34041 | 0.8692467 | 13.95902 | 3.522763
2018-01-30 04:44 | 48236.81 | 1080.0006 | 5 | 5 | 3.858227 | -3.260071 | 3.34041 | 0.9779004 | 13.95902 | 3.943895
2018-01-30 04:46 | 48356.81 | 1200.0006 | 5 | 5 | 3.824323 | -3.260077 | 3.34041 | 1.086559 | 13.95902 | 4.361267
2018-01-30 04:48 | 48476.81 | 1320.0016 | 5 | 5 | 3.792291 | -3.260077 | 3.34041 | 1.195223 | 13.95902 | 4.775076
2018-01-30 04:50 | 48596.81 | 1440.0004 | 5 | 5 | 3.762334 | -3.260058 | 3.34041 | 1.303877 | 13.95902 | 5.185481
2018-01-30 04:52 | 48716.81 | 1560.0023 | 5 | 5 | 3.734472 | -3.260036 | 3.34041 | 1.412546 | 13.95902 | 5.592796
2018-01-30 04:54 | 48836.81 | 1680.0007 | 5 | 5 | 3.708619 | -3.260018 | 3.34041 | 1.521202 | 13.95902 | 5.997147
2018-01-30 04:56 | 48956.81 | 1800.0018 | 5 | 5 | 3.684647 | -3.259981 | 3.34041 | 1.62986 | 13.95902 | 6.398798
2018-01-30 04:58 | 49076.81 | 1920.0021 | 5 | 5 | 3.662534 | -3.260071 | 3.34041 | 1.73852 | 13.95902 | 6.797952
2018-01-30 05:00 | 49196.81 | 2040.001 | 5 | 5 | 3.642231 | -3.260089 | 3.34041 | 1.847179 | 13.95902 | 7.194799
2018-01-30 05:02 | 49316.81 | 2160.0002 | 5 | 5 | 3.623723 | -3.260191 | 3.34041 | 1.955838 | 13.95902 | 7.589539
2018-01-30 05:04 | 49436.81 | 2280.0017 | 5 | 5 | 3.606944 | -3.260075 | 3.34041 | 2.064504 | 13.95902 | 7.982387
2018-01-30 05:06 | 49556.81 | 2400.0013 | 5 | 5 | 3.591579 | -3.260087 | 3.34041 | 2.173159 | 13.95902 | 8.373452
2018-01-30 05:08 | 49676.81 | 2520.0014 | 5 | 5 | 3.577298 | -3.260091 | 3.34041 | 2.281816 | 13.95902 | 8.762918
2018-01-30 05:10 | 49796.81 | 2640.0011 | 5 | 5 | 3.563772 | -3.260067 | 3.34041 | 2.390478 | 13.95902 | 9.150896
2018-01-30 05:12 | 49916.81 | 2760.0002 | 5 | 5 | 3.550513 | -3.260112 | 3.34041 | 2.499134 | 13.95902 | 9.537403
2018-01-30 05:14 | 50036.81 | 2880.0004 | 5 | 5 | 3.536634 | -3.260085 | 3.34041 | 2.607795 | 13.95902 | 9.92246
2018-01-30 05:16 | 50156.81 | 3000.0013 | 5 | 5 | 3.520949 | -3.260053 | 3.34041 | 2.716454 | 13.95902 | 10.30592
2018-01-30 05:18 | 50276.81 | 3120.0012 | 5 | 5 | 3.500614 | -3.260022 | 3.34041 | 2.825107 | 13.95902 | 10.68744
2018-01-30 05:20 | 50396.81 | 3240.0012 | 5 | 5 | 3.472673 | -3.260055 | 3.34041 | 2.933753 | 13.95902 | 11.06632
2018-01-30 05:22 | 50516.81 | 3360.0004 | 5 | 5 | 3.43524 | -3.259995 | 3.34041 | 3.042416 | 13.95902 | 11.44176
2018-01-30 05:24 | 50636.81 | 3480.002 | 5 | 5 | 3.376677 | -3.259981 | 3.34041 | 3.151074 | 13.95902 | 11.81212
2018-01-30 05:26 | 50756.81 | 3600.0005 | 5 | 5 | 3.257333 | -3.259947 | 3.34041 | 3.259728 | 13.95902 | 12.17353
2018-01-30 05:27 | 50839.22 | 3682.4114 | 5 | 5 | 2.999993 | -3.259997 | 3.34041 | 3.33435 | 13.95902 | 12.40913
2018-01-30 05:29 | 50959.26 | 120.0016 | 6 | 5 | 3.289073 | 0 | 3.34041 | 3.33435 | 13.95902 | 12.40913
2018-01-30 05:31 | 51079.26 | 240.0015 | 6 | 5 | 3.300087 | 0 | 3.34041 | 3.33435 | 13.95902 | 12.40913
2018-01-30 05:32 | 51139.26 | 300.0021 | 6 | 5 | 3.303583 | 0 | 3.34041 | 3.33435 | 13.95902 | 12.40913
2018-01-30 05:32 | 51139.27 | 0.0024 | 7 | 6 | 3.303586 | 0 | 0 | 0 | 0 | 0
2018-01-30 05:34 | 51259.35862 | 120.0002 | 2 | 6 | 3.916748 | 4.890089 | 0.162312 | 0 | 0.615319 | 0
2018-01-30 05:36 | 51379.35942 | 240.001 | 2 | 6 | 3.971222 | 4.890133 | 0.3252971 | 0 | 1.258673 | 0
2018-01-30 05:38 | 51499.35862 | 360.0002 | 2 | 6 | 4.007806 | 4.890114 | 0.4882858 | 0 | 1.909077 | 0
2018-01-30 05:40 | 51619.35852 | 480.0001 | 2 | 6 | 4.036963 | 4.89006 | 0.6512725 | 0 | 2.564724 | 0
2018-01-30 05:42 | 51739.35932 | 600.0009 | 2 | 6 | 4.062061 | 4.890129 | 0.8142573 | 0 | 3.224788 | 0
2018-01-30 05:44 | 51859.35942 | 720.001 | 2 | 6 | 4.084144 | 4.890131 | 0.9772431 | 0 | 3.88866 | 0
2018-01-30 05:46 | 51979.36022 | 840.0018 | 2 | 6 | 4.10669 | 4.890108 | 1.140235 | 0 | 4.556158 | 0
2018-01-30 05:48 | 52099.35852 | 960.0001 | 2 | 6 | 4.130849 | 4.890055 | 1.303217 | 0 | 5.227421 | 0
2018-01-30 05:50 | 52219.35942 | 1080.001 | 2 | 6 | 4.157313 | 4.890068 | 1.466207 | 0 | 5.90282 | 0
2018-01-30 05:52 | 52339.35912 | 1200.0007 | 2 | 6 | 4.187663 | 4.890085 | 1.62919 | 0 | 6.582804 | 0
2018-01-30 05:54 | 52459.35852 | 1320.0001 | 2 | 6 | 4.200398 | 4.470562 | 1.787583 | 0 | 7.24772 | 0
2018-01-30 05:56 | 52579.35942 | 1440.001 | 2 | 6 | 4.200411 | 3.888721 | 1.926748 | 0 | 7.832268 | 0
2018-01-30 05:58 | 52699.35952 | 1560.0011 | 2 | 6 | 4.200391 | 3.353611 | 2.047299 | 0 | 8.338634 | 0
2018-01-30 05:58 | 52721.76242 | 1582.404 | 2 | 6 | 4.200402 | 3.259989 | 2.067873 | 0 | 8.425054 | 0
2018-01-30 06:00 | 52841.78 | 120.0019 | 3 | 6 | 4.228503 | 3.26016 | 2.176098 | 8.71e-10 | 8.881032 | 3.566e-09
2018-01-30 06:02 | 52961.78 | 240.0019 | 3 | 6 | 4.26195 | 3.260162 | 2.28475 | 8.71e-10 | 9.342256 | 3.566e-09
2018-01-30 06:04 | 53081.78 | 360.0011 | 3 | 6 | 4.297904 | 3.259916 | 2.39341 | 8.71e-10 | 9.807295 | 3.566e-09
2018-01-30 06:06 | 53201.78 | 480.0004 | 3 | 6 | 4.33608 | 3.260164 | 2.502069 | 8.71e-10 | 10.27636 | 3.566e-09
2018-01-30 06:08 | 53321.78 | 600.0017 | 3 | 6 | 4.37592 | 3.259817 | 2.610729 | 8.71e-10 | 10.74967 | 3.566e-09
2018-01-30 06:10 | 53441.78 | 720.0013 | 3 | 6 | 4.400403 | 2.960407 | 2.717178 | 8.71e-10 | 11.21729 | 3.566e-09
2018-01-30 06:12 | 53561.78 | 840.0023 | 3 | 6 | 4.400395 | 2.451609 | 2.806981 | 8.71e-10 | 11.61246 | 3.566e-09
2018-01-30 06:14 | 53681.78 | 960.001 | 3 | 6 | 4.400366 | 2.047102 | 2.881714 | 8.71e-10 | 11.94131 | 3.566e-09
2018-01-30 06:16 | 53801.78 | 1080.0015 | 3 | 6 | 4.40038 | 1.720507 | 2.94431 | 8.71e-10 | 12.21676 | 3.566e-09
2018-01-30 06:18 | 53921.78 | 1200.0005 | 3 | 6 | 4.400366 | 1.455755 | 2.99709 | 8.71e-10 | 12.44901 | 3.566e-09
2018-01-30 06:20 | 54041.78 | 1320.0006 | 3 | 6 | 4.400359 | 1.240414 | 3.041897 | 8.71e-10 | 12.64618 | 3.566e-09
2018-01-30 06:22 | 54161.78 | 1440.0016 | 3 | 6 | 4.400382 | 1.064476 | 3.080196 | 8.71e-10 | 12.81471 | 3.566e-09
2018-01-30 06:24 | 54281.78 | 1560.0001 | 3 | 6 | 4.40037 | 0.9184113 | 3.113141 | 8.71e-10 | 12.95968 | 3.566e-09
2018-01-30 06:26 | 54401.78 | 1680.0018 | 3 | 6 | 4.400332 | 0.7967129 | 3.141659 | 8.71e-10 | 13.08517 | 3.566e-09
2018-01-30 06:28 | 54521.78 | 1800.0015 | 3 | 6 | 4.400361 | 0.6961155 | 3.166484 | 8.71e-10 | 13.19441 | 3.566e-09
2018-01-30 06:30 | 54641.78 | 1920.0018 | 3 | 6 | 4.400334 | 0.6103515625 | 3.188203 | 8.71e-10 | 13.28997 | 3.566e-09
2018-01-30 06:32 | 54761.78 | 2040.0012 | 3 | 6 | 4.40031 | 0.5370388 | 3.207289 | 8.71e-10 | 13.37396 | 3.566e-09
2018-01-30 06:34 | 54881.78 | 2160.0022 | 3 | 6 | 4.400307 | 0.4742546 | 3.224123 | 8.71e-10 | 13.44804 | 3.566e-09
2018-01-30 06:36 | 55001.78 | 2280.001 | 3 | 6 | 4.40031 | 0.420042 | 3.239009 | 8.71e-10 | 13.51354 | 3.566e-09
2018-01-30 06:38 | 55121.78 | 2400.0013 | 3 | 6 | 4.400287 | 0.3724976 | 3.252209 | 8.71e-10 | 13.57163 | 3.566e-09
2018-01-30 06:40 | 55241.78 | 2520.0008 | 3 | 6 | 4.400257 | 0.3301983 | 3.263932 | 8.71e-10 | 13.62321 | 3.566e-09
2018-01-30 06:42 | 55361.78 | 2640.0002 | 3 | 6 | 4.400274 | 0.2944374 | 3.274349 | 8.71e-10 | 13.66905 | 3.566e-09
2018-01-30 06:44 | 55481.78 | 2760.0022 | 3 | 6 | 4.400306 | 0.2630825 | 3.283624 | 8.71e-10 | 13.70986 | 3.566e-09
2018-01-30 06:46 | 55601.78 | 2880.0008 | 3 | 6 | 4.400309 | 0.2345333 | 3.291892 | 8.71e-10 | 13.74624 | 3.566e-09
2018-01-30 06:48 | 55721.78 | 3000.0019 | 3 | 6 | 4.400295 | 0.2087746 | 3.299258 | 8.71e-10 | 13.77865 | 3.566e-09
2018-01-30 06:50 | 55841.78 | 3120.0006 | 3 | 6 | 4.400251 | 0.1852722 | 3.305823 | 8.71e-10 | 13.80754 | 3.566e-09
2018-01-30 06:52 | 55961.78 | 3240.0008 | 3 | 6 | 4.400278 | 0.1661472 | 3.311675 | 8.71e-10 | 13.83329 | 3.566e-09
2018-01-30 06:54 | 56081.78 | 3360.0018 | 3 | 6 | 4.400285 | 0.1486092 | 3.316911 | 8.71e-10 | 13.85633 | 3.566e-09
2018-01-30 06:56 | 56201.78 | 3480.0008 | 3 | 6 | 4.400308 | 0.1333961 | 3.321599 | 8.71e-10 | 13.87696 | 3.566e-09
2018-01-30 06:58 | 56321.78 | 3600.0011 | 3 | 6 | 4.400306 | 0.1195049 | 3.325794 | 8.71e-10 | 13.89542 | 3.566e-09
2018-01-30 07:00 | 56441.78 | 3720.0019 | 3 | 6 | 4.400315 | 0.1070404 | 3.329547 | 8.71e-10 | 13.91193 | 3.566e-09
2018-01-30 07:02 | 56561.78 | 3840.0012 | 3 | 6 | 4.400282 | 0.09485435 | 3.3329 | 8.71e-10 | 13.92669 | 3.566e-09
2018-01-30 07:04 | 56681.78 | 3960.0014 | 3 | 6 | 4.40028 | 0.08496666 | 3.335896 | 8.71e-10 | 13.93987 | 3.566e-09
2018-01-30 07:05 | 56730.1 | 4008.3204 | 3 | 6 | 4.400302 | 0.0814991 | 3.337015 | 8.71e-10 | 13.9448 | 3.566e-09
2018-01-30 07:07 | 56850.15 | 120 | 4 | 6 | 4.394693 | 0 | 3.337015 | 8.71e-10 | 13.9448 | 3.566e-09
2018-01-30 07:09 | 56970.15 | 240.0001 | 4 | 6 | 4.393984 | 0 | 3.337015 | 8.71e-10 | 13.9448 | 3.566e-09
2018-01-30 07:10 | 57030.15 | 300.003 | 4 | 6 | 4.393739 | 0 | 3.337015 | 8.71e-10 | 13.9448 | 3.566e-09
2018-01-30 07:12 | 57150.23 | 120.0003 | 5 | 6 | 4.173955 | -3.260026 | 3.337015 | 0.1086517 | 13.9448 | 0.456669
2018-01-30 07:14 | 57270.23 | 240.0011 | 5 | 6 | 4.132448 | -3.259986 | 3.337015 | 0.2173066 | 13.9448 | 0.9079122
2018-01-30 07:16 | 57390.24 | 360.0018 | 5 | 6 | 4.091507 | -3.259974 | 3.337015 | 0.3259671 | 13.9448 | 1.354726
2018-01-30 07:18 | 57510.23 | 480.0011 | 5 | 6 | 4.050352 | -3.259972 | 3.337015 | 0.4346244 | 13.9448 | 1.797062
2018-01-30 07:20 | 57630.23 | 600.0011 | 5 | 6 | 4.009637 | -3.260051 | 3.337015 | 0.5432799 | 13.9448 | 2.234936
2018-01-30 07:22 | 57750.23 | 720.0005 | 5 | 6 | 3.969914 | -3.260006 | 3.337015 | 0.6519394 | 13.9448 | 2.668453
2018-01-30 07:24 | 57870.24 | 840.0018 | 5 | 6 | 3.93145 | -3.259992 | 3.337015 | 0.7605952 | 13.9448 | 3.097705
2018-01-30 07:26 | 57990.23 | 960.0001 | 5 | 6 | 3.894331 | -3.259961 | 3.337015 | 0.8692471 | 13.9448 | 3.522836
2018-01-30 07:28 | 58110.23 | 1080.001 | 5 | 6 | 3.858716 | -3.26004 | 3.337015 | 0.9779018 | 13.9448 | 3.944024
2018-01-30 07:30 | 58230.24 | 1200.0026 | 5 | 6 | 3.824826 | -3.260016 | 3.337015 | 1.086557 | 13.9448 | 4.361438
2018-01-30 07:32 | 58350.24 | 1320.0026 | 5 | 6 | 3.792702 | -3.260038 | 3.337015 | 1.195212 | 13.9448 | 4.77526
2018-01-30 07:34 | 58470.23 | 1440.0002 | 5 | 6 | 3.76264 | -3.260047 | 3.337015 | 1.303868 | 13.9448 | 5.185707
2018-01-30 07:36 | 58590.23 | 1560.0003 | 5 | 6 | 3.734659 | -3.260016 | 3.337015 | 1.412525 | 13.9448 | 5.593006
2018-01-30 07:38 | 58710.23 | 1680.0002 | 5 | 6 | 3.70867 | -3.260047 | 3.337015 | 1.521183 | 13.9448 | 5.997375
2018-01-30 07:40 | 58830.23 | 1800.0002 | 5 | 6 | 3.684599 | -3.26001 | 3.337015 | 1.629837 | 13.9448 | 6.399013
2018-01-30 07:42 | 58950.24 | 1920.0012 | 5 | 6 | 3.662399 | -3.260055 | 3.337015 | 1.738494 | 13.9448 | 6.798148
2018-01-30 07:44 | 59070.24 | 2040.0013 | 5 | 6 | 3.642019 | -3.260049 | 3.337015 | 1.847153 | 13.9448 | 7.194976
2018-01-30 07:46 | 59190.24 | 2160.0022 | 5 | 6 | 3.623503 | -3.260012 | 3.337015 | 1.95581 | 13.9448 | 7.589687
2018-01-30 07:48 | 59310.23 | 2280.0003 | 5 | 6 | 3.606705 | -3.259997 | 3.337015 | 2.064468 | 13.9448 | 7.982483
2018-01-30 07:50 | 59430.23 | 2400.0007 | 5 | 6 | 3.591376 | -3.26011 | 3.337015 | 2.173131 | 13.9448 | 8.373552
2018-01-30 07:52 | 59550.23 | 2520.0001 | 5 | 6 | 3.577112 | -3.260067 | 3.337015 | 2.281787 | 13.9448 | 8.762995
2018-01-30 07:54 | 59670.24 | 2640.0014 | 5 | 6 | 3.563599 | -3.260121 | 3.337015 | 2.390452 | 13.9448 | 9.15096
2018-01-30 07:56 | 59790.23 | 2760.0009 | 5 | 6 | 3.550355 | -3.260069 | 3.337015 | 2.499112 | 13.9448 | 9.537462
2018-01-30 07:58 | 59910.24 | 2880.0023 | 5 | 6 | 3.536476 | -3.260067 | 3.337015 | 2.607769 | 13.9448 | 9.92249
2018-01-30 08:00 | 60030.23 | 3000.0001 | 5 | 6 | 3.520758 | -3.260098 | 3.337015 | 2.716428 | 13.9448 | 10.30593
2018-01-30 08:02 | 60150.23 | 3120.0001 | 5 | 6 | 3.500262 | -3.260077 | 3.337015 | 2.825089 | 13.9448 | 10.68745
2018-01-30 08:04 | 60270.23 | 3240.0008 | 5 | 6 | 3.472154 | -3.26011 | 3.337015 | 2.933749 | 13.9448 | 11.06633
2018-01-30 08:06 | 60390.23 | 3360 | 5 | 6 | 3.434465 | -3.260093 | 3.337015 | 3.042407 | 13.9448 | 11.44168
2018-01-30 08:08 | 60510.23 | 3480.0008 | 5 | 6 | 3.375171 | -3.260093 | 3.337015 | 3.151068 | 13.9448 | 11.81194
2018-01-30 08:10 | 60630.23 | 3600.001 | 5 | 6 | 3.252829 | -3.260058 | 3.337015 | 3.259731 | 13.9448 | 12.17309
2018-01-30 08:11 | 60709.58 | 3679.3468 | 5 | 6 | 2.999974 | -3.260103 | 3.337015 | 3.331578 | 13.9448 | 12.39969
2018-01-30 08:13 | 60829.63 | 120.0022 | 6 | 6 | 3.287871 | 0 | 3.337015 | 3.331578 | 13.9448 | 12.39969
2018-01-30 08:15 | 60949.63 | 240.0017 | 6 | 6 | 3.298914 | 0 | 3.337015 | 3.331578 | 13.9448 | 12.39969
2018-01-30 08:16 | 61009.63 | 300.0012 | 6 | 6 | 3.302448 | 0 | 3.337015 | 3.331578 | 13.9448 | 12.39969
2018-01-30 08:16 | 61009.65 | 0.0048 | 7 | 7 | 3.302475 | 0 | 0 | 0 | 0 | 0
2018-01-30 08:18 | 61129.73 | 120.0014 | 2 | 7 | 3.917396 | 4.889914 | 0.1622988 | 1.001e-09 | 0.6152841 | 3.306e-09
2018-01-30 08:20 | 61249.73 | 240.001 | 2 | 7 | 3.971924 | 4.889929 | 0.3252774 | 1.001e-09 | 1.258723 | 3.306e-09
2018-01-30 08:22 | 61369.73 | 360.0019 | 2 | 7 | 4.008725 | 4.889893 | 0.4882632 | 1.001e-09 | 1.909247 | 3.306e-09
2018-01-30 08:24 | 61489.73 | 480.0014 | 2 | 7 | 4.038086 | 4.889868 | 0.6512335 | 1.001e-09 | 2.564996 | 3.306e-09
2018-01-30 08:26 | 61609.73 | 600.0009 | 2 | 7 | 4.06341 | 4.889931 | 0.8142011 | 1.001e-09 | 3.225192 | 3.306e-09
2018-01-30 08:28 | 61729.73 | 720.0005 | 2 | 7 | 4.085676 | 4.889944 | 0.9771711 | 1.001e-09 | 3.889239 | 3.306e-09
2018-01-30 08:30 | 61849.73 | 840 | 2 | 7 | 4.108294 | 4.889837 | 1.140151 | 1.001e-09 | 4.556945 | 3.306e-09
2018-01-30 08:32 | 61969.73 | 960.0002 | 2 | 7 | 4.132652 | 4.889881 | 1.30313 | 1.001e-09 | 5.228474 | 3.306e-09
2018-01-30 08:34 | 62089.73 | 1080.0006 | 2 | 7 | 4.159328 | 4.88987 | 1.466105 | 1.001e-09 | 5.904124 | 3.306e-09
2018-01-30 08:36 | 62209.73 | 1200.0017 | 2 | 7 | 4.189856 | 4.889851 | 1.629091 | 1.001e-09 | 6.584462 | 3.306e-09
2018-01-30 08:38 | 62329.73 | 1320.0021 | 2 | 7 | 4.200394 | 4.433607 | 1.786566 | 1.001e-09 | 7.245648 | 3.306e-09
2018-01-30 08:40 | 62449.73 | 1440.0014 | 2 | 7 | 4.200408 | 3.859737 | 1.924636 | 1.001e-09 | 7.825596 | 3.306e-09
2018-01-30 08:42 | 62569.73 | 1560.002 | 2 | 7 | 4.200401 | 3.333282 | 2.044354 | 1.001e-09 | 8.328462 | 3.306e-09
2018-01-30 08:43 | 62587.31 | 1577.5825 | 2 | 7 | 4.200399 | 3.259991 | 2.060452 | 1.001e-09 | 8.396076 | 3.306e-09
2018-01-30 08:45 | 62707.32 | 120.0004 | 3 | 7 | 4.228356 | 3.259905 | 2.168664 | 1.001e-09 | 8.851996 | 3.306e-09
2018-01-30 08:47 | 62827.32 | 240.0015 | 3 | 7 | 4.261649 | 3.259853 | 2.27732 | 1.001e-09 | 9.313211 | 3.306e-09
2018-01-30 08:49 | 62947.32 | 360.0019 | 3 | 7 | 4.297442 | 3.259899 | 2.385975 | 1.001e-09 | 9.778188 | 3.306e-09
2018-01-30 08:51 | 63067.32 | 480.0006 | 3 | 7 | 4.335381 | 3.259914 | 2.494623 | 1.001e-09 | 10.24714 | 3.306e-09
2018-01-30 08:53 | 63187.32 | 600.0015 | 3 | 7 | 4.375024 | 3.259914 | 2.603279 | 1.001e-09 | 10.72034 | 3.306e-09
2018-01-30 08:55 | 63307.32 | 720.002 | 3 | 7 | 4.400394 | 2.976921 | 2.709982 | 1.001e-09 | 11.18902 | 3.306e-09
2018-01-30 08:57 | 63427.32 | 840.0023 | 3 | 7 | 4.400384 | 2.465906 | 2.800296 | 1.001e-09 | 11.58644 | 3.306e-09
2018-01-30 08:59 | 63547.32 | 960.001 | 3 | 7 | 4.400383 | 2.062016 | 2.875516 | 1.001e-09 | 11.91743 | 3.306e-09
2018-01-30 09:01 | 63667.32 | 1080.002 | 3 | 7 | 4.400374 | 1.734009 | 2.938581 | 1.001e-09 | 12.19494 | 3.306e-09
2018-01-30 09:03 | 63787.32 | 1200.0001 | 3 | 7 | 4.400347 | 1.466629 | 2.991772 | 1.001e-09 | 12.429 | 3.306e-09
2018-01-30 09:05 | 63907.32 | 1320.002 | 3 | 7 | 4.400331 | 1.248972 | 3.036937 | 1.001e-09 | 12.62774 | 3.306e-09
2018-01-30 09:07 | 64027.32 | 1440.0007 | 3 | 7 | 4.400369 | 1.071701 | 3.075523 | 1.001e-09 | 12.79754 | 3.306e-09
2018-01-30 09:09 | 64147.32 | 1560.0002 | 3 | 7 | 4.400347 | 0.9242687 | 3.108703 | 1.001e-09 | 12.94354 | 3.306e-09
2018-01-30 09:11 | 64267.32 | 1680.0022 | 3 | 7 | 4.400359 | 0.802599 | 3.137409 | 1.001e-09 | 13.06986 | 3.306e-09
2018-01-30 09:13 | 64387.32 | 1800.0002 | 3 | 7 | 4.400355 | 0.7001343 | 3.162382 | 1.001e-09 | 13.17975 | 3.306e-09
2018-01-30 09:15 | 64507.32 | 1920.0021 | 3 | 7 | 4.400341 | 0.6141987 | 3.184222 | 1.001e-09 | 13.27585 | 3.306e-09
2018-01-30 09:17 | 64627.32 | 2040.0016 | 3 | 7 | 4.400332 | 0.5402489 | 3.203419 | 1.001e-09 | 13.36032 | 3.306e-09
2018-01-30 09:19 | 64747.32 | 2160.002 | 3 | 7 | 4.40032 | 0.477726 | 3.220351 | 1.001e-09 | 13.43483 | 3.306e-09
2018-01-30 09:21 | 64867.32 | 2280.0007 | 3 | 7 | 4.400319 | 0.4235802 | 3.235339 | 1.001e-09 | 13.50078 | 3.306e-09
2018-01-30 09:23 | 64987.32 | 2400.0007 | 3 | 7 | 4.400335 | 0.3759098 | 3.248641 | 1.001e-09 | 13.55931 | 3.306e-09
2018-01-30 09:25 | 65107.32 | 2520.0022 | 3 | 7 | 4.400306 | 0.3341579 | 3.260466 | 1.001e-09 | 13.61135 | 3.306e-09
2018-01-30 09:27 | 65227.32 | 2640.0002 | 3 | 7 | 4.400325 | 0.2980919 | 3.270999 | 1.001e-09 | 13.6577 | 3.306e-09
2018-01-30 09:29 | 65347.32 | 2760.001 | 3 | 7 | 4.400301 | 0.2656326 | 3.280384 | 1.001e-09 | 13.69899 | 3.306e-09
2018-01-30 09:31 | 65467.32 | 2880.0026 | 3 | 7 | 4.400335 | 0.2375965 | 3.288753 | 1.001e-09 | 13.73582 | 3.306e-09
2018-01-30 09:33 | 65587.32 | 3000.0005 | 3 | 7 | 4.400325 | 0.2119637 | 3.296223 | 1.001e-09 | 13.76869 | 3.306e-09
2018-01-30 09:35 | 65707.32 | 3120.0022 | 3 | 7 | 4.40032 | 0.1891804 | 3.302891 | 1.001e-09 | 13.79803 | 3.306e-09
2018-01-30 09:37 | 65827.32 | 3240 | 3 | 7 | 4.40033 | 0.1690006 | 3.308841 | 1.001e-09 | 13.82421 | 3.306e-09
2018-01-30 09:39 | 65947.32 | 3360.0001 | 3 | 7 | 4.40029 | 0.1503601 | 3.314153 | 1.001e-09 | 13.84759 | 3.306e-09
2018-01-30 09:41 | 66067.32 | 3480.0018 | 3 | 7 | 4.400322 | 0.134943 | 3.318895 | 1.001e-09 | 13.86846 | 3.306e-09
2018-01-30 09:43 | 66187.32 | 3600.0011 | 3 | 7 | 4.400305 | 0.1201115 | 3.32313 | 1.001e-09 | 13.88709 | 3.306e-09
2018-01-30 09:45 | 66307.32 | 3720.0012 | 3 | 7 | 4.400329 | 0.1077042 | 3.326921 | 1.001e-09 | 13.90377 | 3.306e-09
2018-01-30 09:47 | 66427.32 | 3840.0019 | 3 | 7 | 4.400262 | 0.09522438 | 3.330297 | 1.001e-09 | 13.91863 | 3.306e-09
2018-01-30 09:49 | 66547.32 | 3960.0011 | 3 | 7 | 4.40029 | 0.08529854 | 3.333313 | 1.001e-09 | 13.9319 | 3.306e-09
2018-01-30 09:49 | 66588.69 | 4001.3672 | 3 | 7 | 4.400284 | 0.0814991 | 3.334274 | 1.001e-09 | 13.93613 | 3.306e-09
2018-01-30 09:51 | 66708.74 | 120.0008 | 4 | 7 | 4.394666 | 0 | 3.334274 | 1.001e-09 | 13.93613 | 3.306e-09
2018-01-30 09:53 | 66828.74 | 240.0002 | 4 | 7 | 4.39396 | 0 | 3.334274 | 1.001e-09 | 13.93613 | 3.306e-09
2018-01-30 09:54 | 66888.75 | 300.0038 | 4 | 7 | 4.393726 | 0 | 3.334274 | 1.001e-09 | 13.93613 | 3.306e-09
2018-01-30 09:56 | 67008.82688 | 120.0003 | 5 | 7 | 4.173254 | -3.260119 | 3.334274 | 0.1086578 | 13.93613 | 0.4566202
2018-01-30 09:58 | 67128.82808 | 240.0015 | 5 | 7 | 4.131739 | -3.26013 | 3.334274 | 0.21731 | 13.93613 | 0.9077769
2018-01-30 10:00 | 67248.82738 | 360.0008 | 5 | 7 | 4.09076 | -3.260087 | 3.334274 | 0.3259513 | 13.93613 | 1.354433
2018-01-30 10:02 | 67368.82818 | 480.0016 | 5 | 7 | 4.049571 | -3.26013 | 3.334274 | 0.4346118 | 13.93613 | 1.796698
2018-01-30 10:04 | 67488.82708 | 600.0005 | 5 | 7 | 4.008785 | -3.260107 | 3.334274 | 0.5432659 | 13.93613 | 2.234478
2018-01-30 10:06 | 67608.82748 | 720.0009 | 5 | 7 | 3.969003 | -3.260077 | 3.334274 | 0.6519305 | 13.93613 | 2.66792
2018-01-30 10:08 | 67728.82828 | 840.0017 | 5 | 7 | 3.930512 | -3.26003 | 3.334274 | 0.7605893 | 13.93613 | 3.097083
2018-01-30 10:10 | 67848.82748 | 960.0009 | 5 | 7 | 3.893353 | -3.26003 | 3.334274 | 0.8692437 | 13.93613 | 3.522119
2018-01-30 10:12 | 67968.82748 | 1080.0009 | 5 | 7 | 3.857691 | -3.26006 | 3.334274 | 0.9779012 | 13.93613 | 3.943208
2018-01-30 10:14 | 68088.82838 | 1200.0018 | 5 | 7 | 3.823817 | -3.260004 | 3.334274 | 1.086563 | 13.93613 | 4.360535
2018-01-30 10:16 | 68208.82678 | 1320.0002 | 5 | 7 | 3.791766 | -3.260042 | 3.334274 | 1.19522 | 13.93613 | 4.774261
2018-01-30 10:18 | 68328.82838 | 1440.0018 | 5 | 7 | 3.761825 | -3.260016 | 3.334274 | 1.30388 | 13.93613 | 5.18463
2018-01-30 10:20 | 68448.82848 | 1560.0019 | 5 | 7 | 3.733944 | -3.26 | 3.334274 | 1.412539 | 13.93613 | 5.591851
2018-01-30 10:22 | 68568.82868 | 1680.0021 | 5 | 7 | 3.708066 | -3.260026 | 3.334274 | 1.521196 | 13.93613 | 5.996145
2018-01-30 10:24 | 68688.82798 | 1800.0014 | 5 | 7 | 3.684078 | -3.260016 | 3.334274 | 1.629854 | 13.93613 | 6.397734
2018-01-30 10:26 | 68808.82758 | 1920.001 | 5 | 7 | 3.661975 | -3.260022 | 3.334274 | 1.738514 | 13.93613 | 6.796829
2018-01-30 10:28 | 68928.82748 | 2040.0009 | 5 | 7 | 3.641661 | -3.260075 | 3.334274 | 1.847172 | 13.93613 | 7.193611
2018-01-30 10:30 | 69048.82788 | 2160.0013 | 5 | 7 | 3.62322 | -3.26004 | 3.334274 | 1.955837 | 13.93613 | 7.588315
2018-01-30 10:32 | 69168.82798 | 2280.0014 | 5 | 7 | 3.606462 | -3.260053 | 3.334274 | 2.064495 | 13.93613 | 7.98108
2018-01-30 10:34 | 69288.82788 | 2400.0013 | 5 | 7 | 3.591196 | -3.260069 | 3.334274 | 2.173146 | 13.93613 | 8.372085
2018-01-30 10:36 | 69408.82798 | 2520.0014 | 5 | 7 | 3.57694 | -3.259878 | 3.334274 | 2.281813 | 13.93613 | 8.761546
2018-01-30 10:38 | 69528.82708 | 2640.0005 | 5 | 7 | 3.56335 | -3.260096 | 3.334274 | 2.390471 | 13.93613 | 9.149467
2018-01-30 10:40 | 69648.82728 | 2760.0007 | 5 | 7 | 3.550017 | -3.260126 | 3.334274 | 2.499129 | 13.93613 | 9.535932
2018-01-30 10:42 | 69768.82678 | 2880.0002 | 5 | 7 | 3.535985 | -3.260114 | 3.334274 | 2.607785 | 13.93613 | 9.920911
2018-01-30 10:44 | 69888.82708 | 3000.0005 | 5 | 7 | 3.520058 | -3.260089 | 3.334274 | 2.71645 | 13.93613 | 10.30431
2018-01-30 10:46 | 70008.82818 | 3120.0016 | 5 | 7 | 3.499391 | -3.260073 | 3.334274 | 2.825111 | 13.93613 | 10.68574
2018-01-30 10:48 | 70128.82938 | 3240.0028 | 5 | 7 | 3.470974 | -3.260148 | 3.334274 | 2.933773 | 13.93613 | 11.06452
2018-01-30 10:50 | 70248.82738 | 3360.0008 | 5 | 7 | 3.432783 | -3.260146 | 3.334274 | 3.04243 | 13.93613 | 11.43971
2018-01-30 10:52 | 70368.82688 | 3480.0003 | 5 | 7 | 3.372361 | -3.260056 | 3.334274 | 3.151089 | 13.93613 | 11.80973
2018-01-30 10:54 | 70488.82808 | 3600.0015 | 5 | 7 | 3.246052 | -3.260101 | 3.334274 | 3.259751 | 13.93613 | 12.17043
2018-01-30 10:56 | 70564.63708 | 3675.8105 | 5 | 7 | 2.999969 | -3.260148 | 3.334274 | 3.328393 | 13.93613 | 12.38657
2018-01-30 10:58 | 70684.69 | 120.0022 | 6 | 7 | 3.290236 | 0 | 3.334274 | 3.328393 | 13.93613 | 12.38657
2018-01-30 11:00 | 70804.68 | 240.001 | 6 | 7 | 3.301299 | 0 | 3.334274 | 3.328393 | 13.93613 | 12.38657
2018-01-30 11:01 | 70864.69 | 300.003 | 6 | 7 | 3.304806 | 0 | 3.334274 | 3.328393 | 13.93613 | 12.38657
2018-01-30 11:01 | 70864.7 | 0.0048 | 7 | 8 | 3.304807 | 0 | 0 | 0 | 0 | 0
2018-01-30 11:03 | 70984.79 | 120.0001 | 2 | 8 | 3.919563 | 4.889906 | 0.1622942 | 1.57e-10 | 0.6156616 | 5.19e-10
2018-01-30 11:05 | 71104.79 | 240.0017 | 2 | 8 | 3.973557 | 4.889893 | 0.3252749 | 1.57e-10 | 1.259404 | 5.19e-10
2018-01-30 11:07 | 71224.79 | 360.0021 | 2 | 8 | 4.010287 | 4.889896 | 0.4882558 | 1.57e-10 | 1.910168 | 5.19e-10
2018-01-30 11:09 | 71344.79 | 480.0001 | 2 | 8 | 4.039595 | 4.889885 | 0.6512401 | 1.57e-10 | 2.566223 | 5.19e-10
2018-01-30 11:11 | 71464.79 | 600.002 | 2 | 8 | 4.064781 | 4.889839 | 0.8142223 | 1.57e-10 | 3.226712 | 5.19e-10
2018-01-30 11:13 | 71584.79 | 720.0009 | 2 | 8 | 4.08697 | 4.889864 | 0.9772059 | 1.57e-10 | 3.891025 | 5.19e-10
2018-01-30 11:15 | 71704.79 | 840.0006 | 2 | 8 | 4.109541 | 4.8899 | 1.140183 | 1.57e-10 | 4.558928 | 5.19e-10
2018-01-30 11:17 | 71824.79 | 960.0007 | 2 | 8 | 4.133758 | 4.889853 | 1.303163 | 1.57e-10 | 5.230651 | 5.19e-10
2018-01-30 11:19 | 71944.79 | 1080.0004 | 2 | 8 | 4.160264 | 4.890194 | 1.466143 | 1.57e-10 | 5.90649 | 5.19e-10
2018-01-30 11:21 | 72064.79 | 1200.0003 | 2 | 8 | 4.190713 | 4.89019 | 1.629129 | 1.57e-10 | 6.58697 | 5.19e-10
2018-01-30 11:23 | 72184.79 | 1320.0017 | 2 | 8 | 4.200418 | 4.420656 | 1.786242 | 1.57e-10 | 7.246679 | 5.19e-10
2018-01-30 11:25 | 72304.79 | 1440.0012 | 2 | 8 | 4.200411 | 3.849174 | 1.923917 | 1.57e-10 | 7.82497 | 5.19e-10
2018-01-30 11:27 | 72424.79 | 1560.0006 | 2 | 8 | 4.200397 | 3.323452 | 2.043313 | 1.57e-10 | 8.32648 | 5.19e-10
2018-01-30 11:27 | 72440.1 | 1575.3085 | 2 | 8 | 4.200397 | 3.259991 | 2.057309 | 1.57e-10 | 8.385269 | 5.19e-10
2018-01-30 11:29 | 72560.12 | 120.0011 | 3 | 8 | 4.228361 | 3.260164 | 2.165535 | 1.57e-10 | 8.841246 | 5.19e-10
2018-01-30 11:31 | 72680.12 | 240.0024 | 3 | 8 | 4.261642 | 3.260138 | 2.27419 | 1.57e-10 | 9.302458 | 5.19e-10
2018-01-30 11:33 | 72800.12 | 360.0011 | 3 | 8 | 4.297417 | 3.260178 | 2.382839 | 1.57e-10 | 9.767403 | 5.19e-10
2018-01-30 11:35 | 72920.12 | 480.0022 | 3 | 8 | 4.335445 | 3.259829 | 2.491495 | 1.57e-10 | 10.23639 | 5.19e-10
2018-01-30 11:37 | 73040.12 | 600.0001 | 3 | 8 | 4.375175 | 3.260109 | 2.600152 | 1.57e-10 | 10.70961 | 5.19e-10
2018-01-30 11:39 | 73160.12 | 720.0007 | 3 | 8 | 4.400408 | 2.97484 | 2.706819 | 1.57e-10 | 11.17814 | 5.19e-10
2018-01-30 11:41 | 73280.12 | 840.0022 | 3 | 8 | 4.400397 | 2.464828 | 2.797073 | 1.57e-10 | 11.5753 | 5.19e-10
2018-01-30 11:43 | 73400.12 | 960.0007 | 3 | 8 | 4.400403 | 2.061073 | 2.872254 | 1.57e-10 | 11.90613 | 5.19e-10
2018-01-30 11:45 | 73520.12 | 1080.0007 | 3 | 8 | 4.400379 | 1.733969 | 2.935304 | 1.57e-10 | 12.18357 | 5.19e-10
2018-01-30 11:47 | 73640.12 | 1200.0018 | 3 | 8 | 4.40036 | 1.46814 | 2.988527 | 1.57e-10 | 12.41777 | 5.19e-10
2018-01-30 11:49 | 73760.12 | 1320.0016 | 3 | 8 | 4.400373 | 1.252483 | 3.033755 | 1.57e-10 | 12.61679 | 5.19e-10
2018-01-30 11:51 | 73880.12 | 1440.0007 | 3 | 8 | 4.400362 | 1.075163 | 3.072445 | 1.57e-10 | 12.78704 | 5.19e-10
2018-01-30 11:53 | 74000.12 | 1560.0007 | 3 | 8 | 4.400361 | 0.9283848 | 3.105757 | 1.57e-10 | 12.93362 | 5.19e-10
2018-01-30 11:55 | 74120.12 | 1680.0015 | 3 | 8 | 4.400365 | 0.8069382 | 3.134616 | 1.57e-10 | 13.06062 | 5.19e-10
2018-01-30 11:57 | 74240.12 | 1800.0008 | 3 | 8 | 4.400356 | 0.7047329 | 3.159756 | 1.57e-10 | 13.17124 | 5.19e-10
2018-01-30 11:59 | 74360.12 | 1920.0007 | 3 | 8 | 4.400359 | 0.618412 | 3.181762 | 1.57e-10 | 13.26808 | 5.19e-10
2018-01-30 12:01 | 74480.12 | 2040.0007 | 3 | 8 | 4.40036 | 0.5442276 | 3.201101 | 1.57e-10 | 13.35317 | 5.19e-10
2018-01-30 12:03 | 74600.12 | 2160.0023 | 3 | 8 | 4.400329 | 0.4798832 | 3.218148 | 1.57e-10 | 13.42819 | 5.19e-10
2018-01-30 12:05 | 74720.12 | 2280.0023 | 3 | 8 | 4.400335 | 0.4251938 | 3.233222 | 1.57e-10 | 13.49452 | 5.19e-10
2018-01-30 12:07 | 74840.12 | 2400.0002 | 3 | 8 | 4.40031 | 0.3766537 | 3.246578 | 1.57e-10 | 13.55329 | 5.19e-10
2018-01-30 12:09 | 74960.12 | 2520.0012 | 3 | 8 | 4.400321 | 0.3346786 | 3.258426 | 1.57e-10 | 13.60542 | 5.19e-10
2018-01-30 12:11 | 75080.12 | 2640.0024 | 3 | 8 | 4.400305 | 0.2969704 | 3.268947 | 1.57e-10 | 13.65172 | 5.19e-10
2018-01-30 12:13 | 75200.12 | 2760.0008 | 3 | 8 | 4.400293 | 0.263834 | 3.278294 | 1.57e-10 | 13.69285 | 5.19e-10
2018-01-30 12:15 | 75320.12 | 2880.0007 | 3 | 8 | 4.400313 | 0.2354202 | 3.286608 | 1.57e-10 | 13.72943 | 5.19e-10
2018-01-30 12:17 | 75440.12 | 3000.0022 | 3 | 8 | 4.400304 | 0.2094231 | 3.294006 | 1.57e-10 | 13.76198 | 5.19e-10
2018-01-30 12:19 | 75560.12 | 3120.0009 | 3 | 8 | 4.400271 | 0.1859684 | 3.300591 | 1.57e-10 | 13.79096 | 5.19e-10
2018-01-30 12:21 | 75680.12 | 3240.002 | 3 | 8 | 4.400297 | 0.1664677 | 3.306455 | 1.57e-10 | 13.81676 | 5.19e-10
2018-01-30 12:23 | 75800.12 | 3360.0004 | 3 | 8 | 4.400281 | 0.1479816 | 3.311681 | 1.57e-10 | 13.83976 | 5.19e-10
2018-01-30 12:25 | 75920.12 | 3480.0016 | 3 | 8 | 4.400301 | 0.1322784 | 3.316344 | 1.57e-10 | 13.86028 | 5.19e-10
2018-01-30 12:27 | 76040.12 | 3600.0011 | 3 | 8 | 4.400289 | 0.1179924 | 3.32049 | 1.57e-10 | 13.87852 | 5.19e-10
2018-01-30 12:29 | 76160.12 | 3720.0007 | 3 | 8 | 4.400293 | 0.1055698 | 3.324194 | 1.57e-10 | 13.89482 | 5.19e-10
2018-01-30 12:31 | 76280.12 | 3840.0003 | 3 | 8 | 4.400301 | 0.09456825 | 3.327498 | 1.57e-10 | 13.90936 | 5.19e-10
2018-01-30 12:33 | 76400.12 | 3960.0017 | 3 | 8 | 4.40025 | 0.08350563 | 3.330449 | 1.57e-10 | 13.92234 | 5.19e-10
2018-01-30 12:33 | 76424.76 | 3984.6386 | 3 | 8 | 4.40025 | 0.08149719 | 3.331017 | 1.57e-10 | 13.92484 | 5.19e-10
2018-01-30 12:35 | 76544.8 | 120.001 | 4 | 8 | 4.394654 | 0 | 3.331017 | 1.57e-10 | 13.92484 | 5.19e-10
2018-01-30 12:37 | 76664.8 | 240.0011 | 4 | 8 | 4.39394 | 0 | 3.331017 | 1.57e-10 | 13.92484 | 5.19e-10
2018-01-30 12:38 | 76724.8 | 300.0039 | 4 | 8 | 4.393672 | 0 | 3.331017 | 1.57e-10 | 13.92484 | 5.19e-10
2018-01-30 12:40 | 76844.89 | 120.0006 | 5 | 8 | 4.173107 | -3.260058 | 3.331017 | 0.1086567 | 13.92484 | 0.4565918
2018-01-30 12:42 | 76964.89 | 240 | 5 | 8 | 4.131693 | -3.260051 | 3.331017 | 0.2173139 | 13.92484 | 0.9077585
2018-01-30 12:44 | 77084.89 | 360.0008 | 5 | 8 | 4.090741 | -3.260087 | 3.331017 | 0.325976 | 13.92484 | 1.354495
2018-01-30 12:46 | 77204.89 | 480.0008 | 5 | 8 | 4.049585 | -3.260058 | 3.331017 | 0.4346352 | 13.92484 | 1.796754
2018-01-30 12:48 | 77324.89 | 600.0009 | 5 | 8 | 4.008805 | -3.260071 | 3.331017 | 0.5432962 | 13.92484 | 2.234564
2018-01-30 12:50 | 77444.89 | 720.0009 | 5 | 8 | 3.968984 | -3.260008 | 3.331017 | 0.6519523 | 13.92484 | 2.66797
2018-01-30 12:52 | 77564.89 | 840.0019 | 5 | 8 | 3.93046 | -3.260075 | 3.331017 | 0.7606167 | 13.92484 | 3.097152
2018-01-30 12:54 | 77684.89 | 960.0009 | 5 | 8 | 3.8933 | -3.260069 | 3.331017 | 0.8692754 | 13.92484 | 3.5222
2018-01-30 12:56 | 77804.89 | 1080.0017 | 5 | 8 | 3.857628 | -3.260085 | 3.331017 | 0.9779359 | 13.92484 | 3.943295
2018-01-30 12:58 | 77924.89 | 1200.0009 | 5 | 8 | 3.823705 | -3.260024 | 3.331017 | 1.086594 | 13.92484 | 4.3606
2018-01-30 13:00 | 78044.89 | 1320.001 | 5 | 8 | 3.791613 | -3.260063 | 3.331017 | 1.195251 | 13.92484 | 4.774308
2018-01-30 13:02 | 78164.89 | 1440.0021 | 5 | 8 | 3.761572 | -3.260101 | 3.331017 | 1.303906 | 13.92484 | 5.184639
2018-01-30 13:04 | 78284.89 | 1560.0007 | 5 | 8 | 3.733584 | -3.260099 | 3.331017 | 1.412558 | 13.92484 | 5.5918
2018-01-30 13:06 | 78404.89 | 1680.0001 | 5 | 8 | 3.707633 | -3.260089 | 3.331017 | 1.521211 | 13.92484 | 5.996039
2018-01-30 13:08 | 78524.89 | 1800.0006 | 5 | 8 | 3.683613 | -3.259995 | 3.331017 | 1.629873 | 13.92484 | 6.397594
2018-01-30 13:10 | 78644.89 | 1920.0013 | 5 | 8 | 3.661443 | -3.260006 | 3.331017 | 1.738529 | 13.92484 | 6.796619
2018-01-30 13:12 | 78764.89 | 2040.0002 | 5 | 8 | 3.64111 | -3.26004 | 3.331017 | 1.847189 | 13.92484 | 7.193349
2018-01-30 13:14 | 78884.89 | 2160.0003 | 5 | 8 | 3.622653 | -3.260049 | 3.331017 | 1.955844 | 13.92484 | 7.587957
2018-01-30 13:16 | 79004.89 | 2280.0009 | 5 | 8 | 3.605881 | -3.26 | 3.331017 | 2.064504 | 13.92484 | 7.980667
2018-01-30 13:18 | 79124.89 | 2400.0008 | 5 | 8 | 3.5906 | -3.260024 | 3.331017 | 2.173156 | 13.92484 | 8.371612
2018-01-30 13:20 | 79244.89 | 2520 | 5 | 8 | 3.576401 | -3.260008 | 3.331017 | 2.281815 | 13.92484 | 8.760984
2018-01-30 13:22 | 79364.89 | 2640.0006 | 5 | 8 | 3.562914 | -3.260047 | 3.331017 | 2.390477 | 13.92484 | 9.148866
2018-01-30 13:24 | 79484.89 | 2760.0018 | 5 | 8 | 3.549681 | -3.260022 | 3.331017 | 2.499138 | 13.92484 | 9.535295
2018-01-30 13:26 | 79604.89 | 2880.001 | 5 | 8 | 3.535804 | -3.26006 | 3.331017 | 2.607794 | 13.92484 | 9.920247
2018-01-30 13:28 | 79724.89 | 3000.0007 | 5 | 8 | 3.519968 | -3.260024 | 3.331017 | 2.716455 | 13.92484 | 10.30361
2018-01-30 13:30 | 79844.89 | 3120.0009 | 5 | 8 | 3.49935 | -3.260022 | 3.331017 | 2.825116 | 13.92484 | 10.68504
2018-01-30 13:32 | 79964.89 | 3240.0014 | 5 | 8 | 3.470867 | -3.260056 | 3.331017 | 2.933773 | 13.92484 | 11.0638
2018-01-30 13:34 | 80084.89 | 3360.001 | 5 | 8 | 3.432571 | -3.260083 | 3.331017 | 3.042431 | 13.92484 | 11.43897
2018-01-30 13:36 | 80204.89 | 3480.0009 | 5 | 8 | 3.371915 | -3.260067 | 3.331017 | 3.151097 | 13.92484 | 11.80898
2018-01-30 13:38 | 80324.89 | 3600.0004 | 5 | 8 | 3.243608 | -3.260049 | 3.331017 | 3.259741 | 13.92484 | 12.1695
2018-01-30 13:40 | 80398.64 | 3673.7537 | 5 | 8 | 2.999963 | -3.260099 | 3.331017 | 3.326542 | 13.92484 | 12.37973
2018-01-30 13:42 | 80518.7 | 120.0001 | 6 | 8 | 3.28603 | 0 | 3.331017 | 3.326542 | 13.92484 | 12.37973
2018-01-30 13:44 | 80638.7 | 240.0004 | 6 | 8 | 3.297072 | 0 | 3.331017 | 3.326542 | 13.92484 | 12.37973
2018-01-30 13:45 | 80698.7 | 300.0032 | 6 | 8 | 3.30062 | 0 | 3.331017 | 3.326542 | 13.92484 | 12.37973
2018-01-30 13:45 | 80698.71 | 0.0024 | 7 | 9 | 3.300645 | 0 | 0 | 0 | 0 | 0
2018-01-30 13:47 | 80818.79 | 120.0012 | 2 | 9 | 3.917492 | 4.889925 | 0.1622987 | 0 | 0.6151934 | 0
2018-01-30 13:49 | 80938.79 | 240.0016 | 2 | 9 | 3.971883 | 4.889862 | 0.3252723 | 0 | 1.258624 | 0
2018-01-30 13:51 | 81058.79 | 360.0011 | 2 | 9 | 4.008725 | 4.889883 | 0.4882519 | 0 | 1.909117 | 0
2018-01-30 13:53 | 81178.79 | 480.0014 | 2 | 9 | 4.038227 | 4.889849 | 0.6512355 | 0 | 2.564931 | 0
2018-01-30 13:55 | 81298.79 | 600.0001 | 2 | 9 | 4.063669 | 4.889875 | 0.8142171 | 0 | 3.225217 | 0
2018-01-30 13:57 | 81418.79 | 720.002 | 2 | 9 | 4.086009 | 4.889866 | 0.9772013 | 0 | 3.889369 | 0
2018-01-30 13:59 | 81538.79 | 840 | 2 | 9 | 4.108708 | 4.889868 | 1.140177 | 0 | 4.557119 | 0
2018-01-30 14:01 | 81658.79 | 960.0017 | 2 | 9 | 4.133096 | 4.890181 | 1.303162 | 0 | 5.228741 | 0
2018-01-30 14:03 | 81778.79 | 1080.002 | 2 | 9 | 4.159753 | 4.889853 | 1.466144 | 0 | 5.90449 | 0
2018-01-30 14:05 | 81898.79 | 1200.0024 | 2 | 9 | 4.190246 | 4.889868 | 1.629123 | 0 | 6.584868 | 0
2018-01-30 14:07 | 82018.79 | 1320.0008 | 2 | 9 | 4.200405 | 4.425438 | 1.786404 | 0 | 7.245263 | 0
2018-01-30 14:09 | 82138.79 | 1440.0015 | 2 | 9 | 4.200407 | 3.849827 | 1.924164 | 0 | 7.823907 | 0
2018-01-30 14:11 | 82258.79 | 1560.0005 | 2 | 9 | 4.200392 | 3.322493 | 2.043549 | 0 | 8.325371 | 0
2018-01-30 14:11 | 82273.93 | 1575.1449 | 2 | 9 | 4.200396 | 3.259972 | 2.057397 | 0 | 8.383539 | 0
2018-01-30 14:13 | 82393.94 | 120.0001 | 3 | 9 | 4.228442 | 3.259863 | 2.16561 | 0 | 8.839466 | 0
2018-01-30 14:15 | 82513.95 | 240.0019 | 3 | 9 | 4.261815 | 3.259821 | 2.274262 | 0 | 9.300683 | 0
2018-01-30 14:17 | 82633.94 | 360.0005 | 3 | 9 | 4.297693 | 3.260139 | 2.382915 | 0 | 9.765672 | 0
2018-01-30 14:19 | 82753.94 | 480.0017 | 3 | 9 | 4.335794 | 3.259872 | 2.491569 | 0 | 10.23468 | 0
2018-01-30 14:21 | 82873.94 | 600.0002 | 3 | 9 | 4.375621 | 3.259932 | 2.600218 | 0 | 10.70791 | 0
2018-01-30 14:23 | 82993.94 | 720.0007 | 3 | 9 | 4.400398 | 2.964504 | 2.706735 | 0 | 11.17582 | 0
2018-01-30 14:25 | 83113.94 | 840.0003 | 3 | 9 | 4.40039 | 2.454863 | 2.796654 | 0 | 11.57149 | 0
2018-01-30 14:27 | 83233.94 | 960.0006 | 3 | 9 | 4.4004 | 2.049644 | 2.871472 | 0 | 11.90072 | 0
2018-01-30 14:29 | 83353.94 | 1080.001 | 3 | 9 | 4.400344 | 1.721188 | 2.934121 | 0 | 12.1764 | 0
2018-01-30 14:31 | 83473.95 | 1200.0022 | 3 | 9 | 4.400342 | 1.456526 | 2.986937 | 0 | 12.40881 | 0
2018-01-30 14:33 | 83593.94 | 1320.0009 | 3 | 9 | 4.400336 | 1.24066 | 3.031766 | 0 | 12.60607 | 0
2018-01-30 14:35 | 83713.94 | 1440.0013 | 3 | 9 | 4.40034 | 1.064186 | 3.070077 | 0 | 12.77465 | 0
2018-01-30 14:37 | 83833.94 | 1560.0017 | 3 | 9 | 4.400274 | 0.9167728 | 3.103034 | 0 | 12.91967 | 0
2018-01-30 14:39 | 83953.94 | 1680.0014 | 3 | 9 | 4.400321 | 0.7975712 | 3.131557 | 0 | 13.04518 | 0
2018-01-30 14:41 | 84073.94 | 1800.0002 | 3 | 9 | 4.400316 | 0.6970406 | 3.156402 | 0 | 13.15451 | 0
2018-01-30 14:43 | 84193.94 | 1920.0005 | 3 | 9 | 4.40034 | 0.6127377 | 3.178169 | 0 | 13.25029 | 0
2018-01-30 14:45 | 84313.94 | 2040.0009 | 3 | 9 | 4.400289 | 0.5394325 | 3.197333 | 0 | 13.33462 | 0
2018-01-30 14:47 | 84433.94 | 2160.0013 | 3 | 9 | 4.400322 | 0.4782505 | 3.214259 | 0 | 13.4091 | 0
2018-01-30 14:49 | 84553.94 | 2280.0016 | 3 | 9 | 4.400316 | 0.4243031 | 3.229263 | 0 | 13.47512 | 0
2018-01-30 14:51 | 84673.94 | 2400.0004 | 3 | 9 | 4.400297 | 0.3770733 | 3.242595 | 0 | 13.53379 | 0
2018-01-30 14:53 | 84793.94 | 2520.0016 | 3 | 9 | 4.400314 | 0.3365402 | 3.254466 | 0 | 13.58602 | 0
2018-01-30 14:55 | 84913.95 | 2640.002 | 3 | 9 | 4.400339 | 0.3002567 | 3.265045 | 0 | 13.63257 | 0
2018-01-30 14:57 | 85033.94 | 2760.0001 | 3 | 9 | 4.400327 | 0.2685413 | 3.274478 | 0 | 13.67408 | 0
2018-01-30 14:59 | 85153.94 | 2880.0009 | 3 | 9 | 4.400284 | 0.2387962 | 3.282896 | 0 | 13.71112 | 0
2018-01-30 15:01 | 85273.94 | 3000.0017 | 3 | 9 | 4.40029 | 0.2133026 | 3.290415 | 0 | 13.74421 | 0
2018-01-30 15:03 | 85393.95 | 3120.0021 | 3 | 9 | 4.400285 | 0.1903477 | 3.297127 | 0 | 13.77374 | 0
2018-01-30 15:05 | 85513.95 | 3240.0024 | 3 | 9 | 4.400299 | 0.1703281 | 3.30312 | 0 | 13.80011 | 0
2018-01-30 15:07 | 85633.95 | 3360.002 | 3 | 9 | 4.400254 | 0.1511192 | 3.308472 | 0 | 13.82366 | 0
2018-01-30 15:09 | 85753.94 | 3480.0007 | 3 | 9 | 4.400259 | 0.1352329 | 3.313251 | 0 | 13.84469 | 0
2018-01-30 15:11 | 85873.94 | 3600.0009 | 3 | 9 | 4.400267 | 0.1214466 | 3.317507 | 0 | 13.86342 | 0
2018-01-30 15:13 | 85993.94 | 3720.0014 | 3 | 9 | 4.400296 | 0.1087971 | 3.321318 | 0 | 13.88019 | 0
2018-01-30 15:15 | 86113.94 | 3840.0002 | 3 | 9 | 4.400197 | 0.09567451 | 3.324716 | 0 | 13.89514 | 0
2018-01-30 15:17 | 86233.94 | 3960.0014 | 3 | 9 | 4.400197 | 0.08520508 | 3.327752 | 0 | 13.9085 | 0
2018-01-30 15:18 | 86292.17 | 4018.2281 | 3 | 9 | 4.40023 | 0.08149338 | 3.329098 | 0 | 13.91442 | 0
2018-01-30 15:20 | 86412.23 | 120.0012 | 4 | 9 | 4.394659 | 0 | 3.329098 | 0 | 13.91442 | 0
2018-01-30 15:22 | 86532.23 | 240.0009 | 4 | 9 | 4.39396 | 0 | 3.329098 | 0 | 13.91442 | 0
2018-01-30 15:23 | 86592.23 | 300.0021 | 4 | 9 | 4.39375 | 0 | 3.329098 | 0 | 13.91442 | 0
2018-01-30 15:25 | 86712.32 | 120.0014 | 5 | 9 | 4.172317 | -3.260118 | 3.329098 | 0.1086608 | 13.91442 | 0.4565292
2018-01-30 15:27 | 86832.32 | 240.001 | 5 | 9 | 4.130805 | -3.260142 | 3.329098 | 0.2173193 | 13.91442 | 0.9076111
2018-01-30 15:29 | 86952.32 | 360.0014 | 5 | 9 | 4.089772 | -3.260199 | 3.329098 | 0.3259789 | 13.91442 | 1.354237
2018-01-30 15:31 | 87072.32 | 480.0018 | 5 | 9 | 4.048555 | -3.260146 | 3.329098 | 0.4346433 | 13.91442 | 1.79641
2018-01-30 15:33 | 87192.32 | 600.0014 | 5 | 9 | 4.007778 | -3.260142 | 3.329098 | 0.543303 | 13.91442 | 2.234102
2018-01-30 15:35 | 87312.32 | 720.0001 | 5 | 9 | 3.967958 | -3.259949 | 3.329098 | 0.6519582 | 13.91442 | 2.667394
2018-01-30 15:37 | 87432.32 | 840.0014 | 5 | 9 | 3.92942 | -3.260144 | 3.329098 | 0.7606196 | 13.91442 | 3.096451
2018-01-30 15:39 | 87552.32 | 960.0003 | 5 | 9 | 3.892235 | -3.260132 | 3.329098 | 0.8692795 | 13.91442 | 3.521389
2018-01-30 15:41 | 87672.32 | 1080.0013 | 5 | 9 | 3.856556 | -3.260081 | 3.329098 | 0.9779461 | 13.91442 | 3.942393
2018-01-30 15:43 | 87792.32 | 1200.0017 | 5 | 9 | 3.822636 | -3.260121 | 3.329098 | 1.086606 | 13.91442 | 4.359588
2018-01-30 15:45 | 87912.32 | 1320.0012 | 5 | 9 | 3.790539 | -3.260099 | 3.329098 | 1.195264 | 13.91442 | 4.773185
2018-01-30 15:47 | 88032.32 | 1440.0022 | 5 | 9 | 3.760565 | -3.260077 | 3.329098 | 1.303924 | 13.91442 | 5.183418
2018-01-30 15:49 | 88152.31 | 1560 | 5 | 9 | 3.732629 | -3.260175 | 3.329098 | 1.412578 | 13.91442 | 5.590482
2018-01-30 15:51 | 88272.32 | 1680.0031 | 5 | 9 | 3.706725 | -3.260069 | 3.329098 | 1.521241 | 13.91442 | 5.994658
2018-01-30 15:53 | 88392.32 | 1800.0021 | 5 | 9 | 3.682769 | -3.260085 | 3.329098 | 1.629899 | 13.91442 | 6.396105
2018-01-30 15:55 | 88512.32 | 1920.0001 | 5 | 9 | 3.660626 | -3.260069 | 3.329098 | 1.738557 | 13.91442 | 6.795045
2018-01-30 15:57 | 88632.32 | 2040.0008 | 5 | 9 | 3.640346 | -3.260069 | 3.329098 | 1.847214 | 13.91442 | 7.191679
2018-01-30 15:59 | 88752.32 | 2160.0003 | 5 | 9 | 3.621865 | -3.260112 | 3.329098 | 1.955877 | 13.91442 | 7.586231
2018-01-30 16:01 | 88872.32 | 2280.0002 | 5 | 9 | 3.605105 | -3.260067 | 3.329098 | 2.064534 | 13.91442 | 7.978849
2018-01-30 16:03 | 88992.32 | 2400.002 | 5 | 9 | 3.589806 | -3.260101 | 3.329098 | 2.173199 | 13.91442 | 8.369753
2018-01-30 16:05 | 89112.32 | 2520.0005 | 5 | 9 | 3.575547 | -3.260128 | 3.329098 | 2.281857 | 13.91442 | 8.759035
2018-01-30 16:07 | 89232.32 | 2640.0023 | 5 | 9 | 3.561983 | -3.260071 | 3.329098 | 2.390516 | 13.91442 | 9.146806
2018-01-30 16:09 | 89352.32 | 2760.0004 | 5 | 9 | 3.548697 | -3.260077 | 3.329098 | 2.499171 | 13.91442 | 9.533113
2018-01-30 16:11 | 89472.32 | 2880.0001 | 5 | 9 | 3.534714 | -3.260079 | 3.329098 | 2.607826 | 13.91442 | 9.917945
2018-01-30 16:13 | 89592.32 | 3000.0008 | 5 | 9 | 3.518787 | -3.260042 | 3.329098 | 2.716481 | 13.91442 | 10.30117
2018-01-30 16:15 | 89712.32 | 3120.002 | 5 | 9 | 3.498042 | -3.260035 | 3.329098 | 2.825137 | 13.91442 | 10.68245
2018-01-30 16:17 | 89832.32 | 3240.0004 | 5 | 9 | 3.469348 | -3.260051 | 3.329098 | 2.933791 | 13.91442 | 11.06104
2018-01-30 16:19 | 89952.32 | 3360.0005 | 5 | 9 | 3.430632 | -3.260089 | 3.329098 | 3.042454 | 13.91442 | 11.43605
2018-01-30 16:21 | 90072.32 | 3480.0019 | 5 | 9 | 3.368891 | -3.260044 | 3.329098 | 3.151108 | 13.91442 | 11.80576
2018-01-30 16:23 | 90192.32 | 3600.0008 | 5 | 9 | 3.23663 | -3.26004 | 3.329098 | 3.259762 | 13.91442 | 12.16582
2018-01-30 16:24 | 90262.82 | 3670.5007 | 5 | 9 | 2.99999 | -3.260008 | 3.329098 | 3.323602 | 13.91442 | 12.36641
2018-01-30 16:26 | 90382.85548 | 119.9999 | 6 | 9 | 3.288911 | 0 | 3.329098 | 3.323602 | 13.91442 | 12.36641
2018-01-30 16:28 | 90502.85558 | 240 | 6 | 9 | 3.29986 | 0 | 3.329098 | 3.323602 | 13.91442 | 12.36641
2018-01-30 16:29 | 90562.85598 | 300.0004 | 6 | 9 | 3.303361 | 0 | 3.329098 | 3.323602 | 13.91442 | 12.36641
2018-01-30 16:29 | 90562.87 | 0.004 | 7 | 10 | 3.303361 | 0 | 0 | 0 | 0 | 0
2018-01-30 16:31 | 90682.95 | 120.0003 | 2 | 10 | 3.918536 | 4.890114 | 0.1623068 | 0 | 0.6155186 | 0
2018-01-30 16:33 | 90802.95 | 240.0003 | 2 | 10 | 3.972211 | 4.890102 | 0.3252958 | 0 | 1.259107 | 0
2018-01-30 16:35 | 90922.95 | 360.0003 | 2 | 10 | 4.008741 | 4.890137 | 0.4882861 | 0 | 1.909669 | 0
2018-01-30 16:37 | 91042.95 | 480.002 | 2 | 10 | 4.03806 | 4.890131 | 0.6512737 | 0 | 2.565482 | 0
2018-01-30 16:39 | 91162.95 | 600.0011 | 2 | 10 | 4.063385 | 4.890181 | 0.8142666 | 0 | 3.225777 | 0
2018-01-30 16:41 | 91282.95 | 720.0011 | 2 | 10 | 4.085693 | 4.890125 | 0.9772485 | 0 | 3.88987 | 0
2018-01-30 16:43 | 91402.95 | 840.001 | 2 | 10 | 4.108503 | 4.889824 | 1.14021 | 0 | 4.557518 | 0
2018-01-30 16:45 | 91522.95 | 960.0019 | 2 | 10 | 4.133099 | 4.88983 | 1.303233 | 0 | 5.229281 | 0
2018-01-30 16:47 | 91642.95 | 1080.0019 | 2 | 10 | 4.160016 | 4.889912 | 1.466209 | 0 | 5.905025 | 0
2018-01-30 16:49 | 91762.95 | 1200.0005 | 2 | 10 | 4.190908 | 4.889833 | 1.629175 | 0 | 6.585419 | 0
2018-01-30 16:51 | 91882.95 | 1320.0009 | 2 | 10 | 4.200404 | 4.41037 | 1.786068 | 0 | 7.244216 | 0
2018-01-30 16:53 | 92002.95 | 1440.0019 | 2 | 10 | 4.200384 | 3.833643 | 1.923332 | 0 | 7.820781 | 0
2018-01-30 16:55 | 92122.95 | 1560.0007 | 2 | 10 | 4.200378 | 3.306084 | 2.042183 | 0 | 8.32 | 0
2018-01-30 16:55 | 92134.21 | 1571.26 | 2 | 10 | 4.200394 | 3.259989 | 2.052448 | 0 | 8.363118 | 0
2018-01-30 16:57 | 92254.23 | 120.0013 | 3 | 10 | 4.228515 | 3.259829 | 2.160666 | 0 | 8.819067 | 0
2018-01-30 16:59 | 92374.23 | 240.0008 | 3 | 10 | 4.261952 | 3.259903 | 2.269317 | 0 | 9.280292 | 0
2018-01-30 17:01 | 92494.23 | 360.0011 | 3 | 10 | 4.29784 | 3.259903 | 2.377971 | 0 | 9.745302 | 0
2018-01-30 17:03 | 92614.23 | 480.0005 | 3 | 10 | 4.335948 | 3.259832 | 2.486622 | 0 | 10.21432 | 0
2018-01-30 17:05 | 92734.23 | 600.0004 | 3 | 10 | 4.375736 | 3.259821 | 2.595271 | 0 | 10.68756 | 0
2018-01-30 17:07 | 92854.23 | 720.0019 | 3 | 10 | 4.40039 | 2.96475 | 2.701792 | 0 | 11.15549 | 0
2018-01-30 17:09 | 92974.23 | 840.0007 | 3 | 10 | 4.400405 | 2.456959 | 2.791758 | 0 | 11.55137 | 0
2018-01-30 17:11 | 93094.23 | 960.0002 | 3 | 10 | 4.400384 | 2.053127 | 2.866672 | 0 | 11.88102 | 0
2018-01-30 17:13 | 93214.23 | 1080.0005 | 3 | 10 | 4.400365 | 1.726536 | 2.929472 | 0 | 12.15737 | 0
2018-01-30 17:15 | 93334.23 | 1200.0018 | 3 | 10 | 4.400357 | 1.461834 | 2.982464 | 0 | 12.39055 | 0
2018-01-30 17:17 | 93454.23 | 1320.0006 | 3 | 10 | 4.400347 | 1.246202 | 3.02748 | 0 | 12.58864 | 0
2018-01-30 17:19 | 93574.23 | 1440.0008 | 3 | 10 | 4.400366 | 1.069633 | 3.065975 | 0 | 12.75803 | 0
2018-01-30 17:21 | 93694.23 | 1560.0022 | 3 | 10 | 4.400331 | 0.9226246 | 3.099102 | 0 | 12.9038 | 0
2018-01-30 17:23 | 93814.23 | 1680.0007 | 3 | 10 | 4.400328 | 0.8017998 | 3.127778 | 0 | 13.02998 | 0
2018-01-30 17:25 | 93934.23 | 1800.0002 | 3 | 10 | 4.400326 | 0.6995182 | 3.152743 | 0 | 13.13984 | 0
2018-01-30 17:27 | 94054.23 | 1920.0018 | 3 | 10 | 4.400305 | 0.6139336 | 3.174586 | 0 | 13.23596 | 0
2018-01-30 17:29 | 94174.23 | 2040.0014 | 3 | 10 | 4.400293 | 0.5400543 | 3.193786 | 0 | 13.32044 | 0
2018-01-30 17:31 | 94294.23 | 2160.001 | 3 | 10 | 4.400239 | 0.4767246 | 3.210713 | 0 | 13.39493 | 0
2018-01-30 17:33 | 94414.23 | 2280.0022 | 3 | 10 | 4.400265 | 0.4232655 | 3.225695 | 0 | 13.46085 | 0
2018-01-30 17:35 | 94534.23 | 2400.0018 | 3 | 10 | 4.40028 | 0.3761005 | 3.238985 | 0 | 13.51933 | 0
2018-01-30 17:37 | 94654.23 | 2520.0007 | 3 | 10 | 4.400198 | 0.3336391 | 3.250779 | 0 | 13.57123 | 0
2018-01-30 17:39 | 94774.23 | 2640.0019 | 3 | 10 | 4.400177 | 0.2961769 | 3.261294 | 0 | 13.61749 | 0
2018-01-30 17:41 | 94894.23 | 2760.0006 | 3 | 10 | 4.40018 | 0.2652664 | 3.270641 | 0 | 13.65862 | 0
2018-01-30 17:43 | 95014.23 | 2880.0018 | 3 | 10 | 4.400196 | 0.2363625 | 3.278989 | 0 | 13.69536 | 0
2018-01-30 17:45 | 95134.23 | 3000.0012 | 3 | 10 | 4.400165 | 0.2109394 | 3.286434 | 0 | 13.72811 | 0
2018-01-30 17:47 | 95254.23 | 3120.0009 | 3 | 10 | 4.400116 | 0.1871243 | 3.293097 | 0 | 13.75743 | 0
2018-01-30 17:49 | 95374.23 | 3240.0021 | 3 | 10 | 4.400184 | 0.1679039 | 3.299041 | 0 | 13.78359 | 0
2018-01-30 17:51 | 95494.23 | 3360.0009 | 3 | 10 | 4.400108 | 0.1493797 | 3.304328 | 0 | 13.80685 | 0
2018-01-30 17:53 | 95614.23 | 3480.0017 | 3 | 10 | 4.400186 | 0.1352062 | 3.309062 | 0 | 13.82768 | 0
2018-01-30 17:55 | 95734.23 | 3600.0001 | 3 | 10 | 4.400125 | 0.119894 | 3.313307 | 0 | 13.84636 | 0
2018-01-30 17:57 | 95854.23 | 3720.0006 | 3 | 10 | 4.400104 | 0.1070576 | 3.317095 | 0 | 13.86303 | 0
2018-01-30 17:59 | 95974.23 | 3840.0009 | 3 | 10 | 4.400137 | 0.09637833 | 3.320514 | 0 | 13.87807 | 0
2018-01-30 18:01 | 96094.23 | 3960 | 3 | 10 | 4.4001 | 0.08609581 | 3.323561 | 0 | 13.89148 | 0
2018-01-30 18:02 | 96156.05 | 4021.8218 | 3 | 10 | 4.40013 | 0.0814991 | 3.325017 | 0 | 13.89789 | 0
2018-01-30 18:04 | 96276.10036 | 120.002 | 4 | 10 | 4.394492 | 0 | 3.325017 | 0 | 13.89789 | 0
2018-01-30 18:06 | 96396.09996 | 240.0016 | 4 | 10 | 4.393766 | 0 | 3.325017 | 0 | 13.89789 | 0
2018-01-30 18:07 | 96456.10196 | 300.0036 | 4 | 10 | 4.393511 | 0 | 3.325017 | 0 | 13.89789 | 0
2018-01-30 18:09 | 96576.19 | 120.0014 | 5 | 10 | 4.171894 | -3.260128 | 3.325017 | 0.1086576 | 13.89789 | 0.4564544
2018-01-30 18:11 | 96696.19 | 240.0004 | 5 | 10 | 4.130655 | -3.260085 | 3.325017 | 0.2173155 | 13.89789 | 0.9075023
2018-01-30 18:13 | 96816.19 | 360.0022 | 5 | 10 | 4.089808 | -3.260166 | 3.325017 | 0.3259723 | 13.89789 | 1.354111
2018-01-30 18:15 | 96936.19 | 480.0003 | 5 | 10 | 4.048708 | -3.260083 | 3.325017 | 0.4346353 | 13.89789 | 1.796289
2018-01-30 18:17 | 97056.19 | 600.0004 | 5 | 10 | 4.008024 | -3.260136 | 3.325017 | 0.5432881 | 13.89789 | 2.233977
2018-01-30 18:19 | 97176.19 | 720.0011 | 5 | 10 | 3.968262 | -3.26016 | 3.325017 | 0.6519443 | 13.89789 | 2.667302
2018-01-30 18:21 | 97296.19 | 840.0024 | 5 | 10 | 3.929741 | -3.260118 | 3.325017 | 0.7606028 | 13.89789 | 3.096382
2018-01-30 18:23 | 97416.19 | 960.0004 | 5 | 10 | 3.892548 | -3.260154 | 3.325017 | 0.8692589 | 13.89789 | 3.521338
2018-01-30 18:25 | 97536.19 | 1080.0007 | 5 | 10 | 3.856847 | -3.260139 | 3.325017 | 0.9779158 | 13.89789 | 3.942336
2018-01-30 18:27 | 97656.19 | 1200.0019 | 5 | 10 | 3.822888 | -3.26015 | 3.325017 | 1.086579 | 13.89789 | 4.359571
2018-01-30 18:29 | 97776.19 | 1320.0008 | 5 | 10 | 3.790711 | -3.260139 | 3.325017 | 1.195241 | 13.89789 | 4.773206
2018-01-30 18:31 | 97896.19 | 1440.0011 | 5 | 10 | 3.760674 | -3.260146 | 3.325017 | 1.303901 | 13.89789 | 5.183457
2018-01-30 18:33 | 98016.19 | 1560.0015 | 5 | 10 | 3.732635 | -3.260093 | 3.325017 | 1.412561 | 13.89789 | 5.59055
2018-01-30 18:35 | 98136.19 | 1680.0003 | 5 | 10 | 3.706611 | -3.260173 | 3.325017 | 1.521218 | 13.89789 | 5.994697
2018-01-30 18:37 | 98256.19 | 1800.0005 | 5 | 10 | 3.682542 | -3.260112 | 3.325017 | 1.629873 | 13.89789 | 6.396116
2018-01-30 18:39 | 98376.19 | 1920.0015 | 5 | 10 | 3.66032 | -3.260168 | 3.325017 | 1.738539 | 13.89789 | 6.795056
2018-01-30 18:41 | 98496.19 | 2040.0024 | 5 | 10 | 3.639985 | -3.260126 | 3.325017 | 1.847199 | 13.89789 | 7.191665
2018-01-30 18:43 | 98616.19 | 2160.0019 | 5 | 10 | 3.621426 | -3.260121 | 3.325017 | 1.955853 | 13.89789 | 7.586141
2018-01-30 18:45 | 98736.19 | 2280.0023 | 5 | 10 | 3.604608 | -3.260136 | 3.325017 | 2.064516 | 13.89789 | 7.978727
2018-01-30 18:47 | 98856.19 | 2400.0004 | 5 | 10 | 3.589237 | -3.260138 | 3.325017 | 2.173173 | 13.89789 | 8.369545
2018-01-30 18:49 | 98976.19 | 2520.0004 | 5 | 10 | 3.574995 | -3.26015 | 3.325017 | 2.281833 | 13.89789 | 8.758772
2018-01-30 18:51 | 99096.19 | 2640.0018 | 5 | 10 | 3.561427 | -3.26015 | 3.325017 | 2.390492 | 13.89789 | 9.146488
2018-01-30 18:53 | 99216.19 | 2760.0013 | 5 | 10 | 3.548163 | -3.260114 | 3.325017 | 2.499153 | 13.89789 | 9.532758
2018-01-30 18:55 | 99336.19 | 2880.0023 | 5 | 10 | 3.534166 | -3.26013 | 3.325017 | 2.607815 | 13.89789 | 9.917559
2018-01-30 18:57 | 99456.19 | 3000.0005 | 5 | 10 | 3.518181 | -3.260058 | 3.325017 | 2.716475 | 13.89789 | 10.30074
2018-01-30 18:59 | 99576.19 | 3120.0007 | 5 | 10 | 3.497311 | -3.260085 | 3.325017 | 2.825134 | 13.89789 | 10.68195
2018-01-30 19:01 | 99696.19 | 3240.0003 | 5 | 10 | 3.468433 | -3.260055 | 3.325017 | 2.933793 | 13.89789 | 11.06048
2018-01-30 19:03 | 99816.19 | 3360.0002 | 5 | 10 | 3.429293 | -3.260107 | 3.325017 | 3.042451 | 13.89789 | 11.43535
2018-01-30 19:05 | 99936.19 | 3480.0019 | 5 | 10 | 3.366491 | -3.260083 | 3.325017 | 3.151112 | 13.89789 | 11.80489
2018-01-30 19:07 | 100056.2 | 3600.0021 | 5 | 10 | 3.229691 | -3.260091 | 3.325017 | 3.259775 | 13.89789 | 12.16455
2018-01-30 19:08 | 100123.1 | 3666.9016 | 5 | 10 | 2.999998 | -3.260071 | 3.325017 | 3.320353 | 13.89789 | 12.35458
2018-01-30 19:10 | 100243.1 | 120.0015 | 6 | 10 | 3.289731 | 0 | 3.325017 | 3.320353 | 13.89789 | 12.35458
2018-01-30 19:12 | 100363.1 | 240.0005 | 6 | 10 | 3.300766 | 0 | 3.325017 | 3.320353 | 13.89789 | 12.35458
2018-01-30 19:13 | 100423.1 | 300.0022 | 6 | 10 | 3.30429 | 0 | 3.325017 | 3.320353 | 13.89789 | 12.35458
2018-01-30 19:13 | 100423.1 | 0.0024 | 7 | 11 | 3.304392 | 0 | 0 | 0 | 0 | 0
2018-01-30 19:15 | 100543.2 | 120.0011 | 2 | 11 | 3.92066 | 4.889872 | 0.1622901 | 0 | 0.6157632 | 0
2018-01-30 19:17 | 100663.2 | 240.0014 | 2 | 11 | 3.974215 | 4.889935 | 0.3252702 | 0 | 1.259642 | 0
2018-01-30 19:19 | 100783.2 | 360.0006 | 2 | 11 | 4.010984 | 4.889935 | 0.4882391 | 0 | 1.910467 | 0
2018-01-30 19:21 | 100903.2 | 480.0004 | 2 | 11 | 4.040448 | 4.889923 | 0.6512177 | 0 | 2.566623 | 0
2018-01-30 19:23 | 101023.2 | 600.0015 | 2 | 11 | 4.065856 | 4.889959 | 0.8142067 | 0 | 3.227297 | 0
2018-01-30 19:25 | 101143.2 | 720.0001 | 2 | 11 | 4.088169 | 4.889874 | 0.9771824 | 0 | 3.89177 | 0
2018-01-30 19:27 | 101263.2 | 840.0022 | 2 | 11 | 4.110889 | 4.889889 | 1.140163 | 0 | 4.559892 | 0
2018-01-30 19:29 | 101383.2 | 960.0001 | 2 | 11 | 4.135301 | 4.889904 | 1.303136 | 0 | 5.231823 | 0
2018-01-30 19:31 | 101503.2 | 1080.0012 | 2 | 11 | 4.162003 | 4.889956 | 1.46612 | 0 | 5.907945 | 0
2018-01-30 19:33 | 101623.2 | 1200.0009 | 2 | 11 | 4.192581 | 4.889887 | 1.629108 | 0 | 6.588732 | 0
2018-01-30 19:35 | 101743.2 | 1320.0024 | 2 | 11 | 4.200419 | 4.390972 | 1.785368 | 0 | 7.244935 | 0
2018-01-30 19:37 | 101863.2 | 1440.0004 | 2 | 11 | 4.200395 | 3.823469 | 1.92213 | 0 | 7.81939 | 0
2018-01-30 19:39 | 101983.2 | 1560.0002 | 2 | 11 | 4.200389 | 3.302187 | 2.040747 | 0 | 8.317631 | 0
2018-01-30 19:40 | 101993.6 | 1570.326 | 2 | 11 | 4.200398 | 3.259991 | 2.050157 | 0 | 8.357157 | 0
2018-01-30 19:42 | 102113.6 | 120.0013 | 3 | 11 | 4.228298 | 3.259909 | 2.158366 | 0 | 8.813058 | 0
2018-01-30 19:44 | 102233.6 | 240.0006 | 3 | 11 | 4.261534 | 3.259916 | 2.267025 | 0 | 9.274282 | 0
2018-01-30 19:46 | 102353.6 | 360.0014 | 3 | 11 | 4.297253 | 3.259899 | 2.375672 | 0 | 9.739202 | 0
2018-01-30 19:48 | 102473.6 | 480.0005 | 3 | 11 | 4.335239 | 3.259905 | 2.484333 | 0 | 10.20819 | 0
2018-01-30 19:50 | 102593.6 | 600.0024 | 3 | 11 | 4.374944 | 3.259834 | 2.592989 | 0 | 10.68139 | 0
2018-01-30 19:52 | 102713.6 | 720.0003 | 3 | 11 | 4.400382 | 2.976349 | 2.69969 | 0 | 11.15005 | 0
2018-01-30 19:54 | 102833.6 | 840.0022 | 3 | 11 | 4.400371 | 2.4627 | 2.789952 | 0 | 11.54724 | 0
2018-01-30 19:56 | 102953.6 | 960.0002 | 3 | 11 | 4.400388 | 2.056154 | 2.865016 | 0 | 11.87755 | 0
2018-01-30 19:58 | 103073.6 | 1080.002 | 3 | 11 | 4.400374 | 1.726955 | 2.927866 | 0 | 12.15411 | 0
2018-01-30 20:00 | 103193.6 | 1200.0009 | 3 | 11 | 4.400372 | 1.458536 | 2.980774 | 0 | 12.38692 | 0
2018-01-30 20:02 | 103313.6 | 1320.0027 | 3 | 11 | 4.400375 | 1.24259 | 3.025654 | 0 | 12.58441 | 0
2018-01-30 20:04 | 103433.6 | 1440.001 | 3 | 11 | 4.400353 | 1.065075 | 3.064002 | 0 | 12.75316 | 0
2018-01-30 20:06 | 103553.6 | 1560.0012 | 3 | 11 | 4.40035 | 0.9194221 | 3.096993 | 0 | 12.89833 | 0
2018-01-30 20:08 | 103673.6 | 1680.0008 | 3 | 11 | 4.40031 | 0.7977924 | 3.12555 | 0 | 13.02399 | 0
2018-01-30 20:10 | 103793.6 | 1800.0019 | 3 | 11 | 4.400336 | 0.6975365 | 3.150417 | 0 | 13.13341 | 0
2018-01-30 20:12 | 103913.6 | 1920.0004 | 3 | 11 | 4.400293 | 0.6111088 | 3.172183 | 0 | 13.22919 | 0
2018-01-30 20:14 | 104033.6 | 2040.0004 | 3 | 11 | 4.400312 | 0.5388756 | 3.19132 | 0 | 13.3134 | 0
2018-01-30 20:16 | 104153.6 | 2160.0016 | 3 | 11 | 4.400322 | 0.4768887 | 3.208209 | 0 | 13.38771 | 0
2018-01-30 20:18 | 104273.6 | 2280.0009 | 3 | 11 | 4.400256 | 0.4216251 | 3.223153 | 0 | 13.45347 | 0
2018-01-30 20:20 | 104393.6 | 2400.0016 | 3 | 11 | 4.400268 | 0.3749142 | 3.236417 | 0 | 13.51184 | 0
2018-01-30 20:22 | 104513.6 | 2520.0028 | 3 | 11 | 4.400256 | 0.3331165 | 3.248207 | 0 | 13.56371 | 0
2018-01-30 20:24 | 104633.6 | 2640.0007 | 3 | 11 | 4.400211 | 0.2960892 | 3.258703 | 0 | 13.6099 | 0
2018-01-30 20:26 | 104753.6 | 2760.0002 | 3 | 11 | 4.400211 | 0.2649956 | 3.268045 | 0 | 13.65101 | 0
2018-01-30 20:28 | 104873.6 | 2880 | 3 | 11 | 4.400214 | 0.2365417 | 3.276386 | 0 | 13.68771 | 0
2018-01-30 20:30 | 104993.6 | 3000.0019 | 3 | 11 | 4.400176 | 0.209837 | 3.283835 | 0 | 13.72049 | 0
2018-01-30 20:32 | 105113.6 | 3120.0007 | 3 | 11 | 4.40022 | 0.189209 | 3.29048 | 0 | 13.74973 | 0
2018-01-30 20:34 | 105233.6 | 3240.002 | 3 | 11 | 4.400163 | 0.1676674 | 3.296423 | 0 | 13.77588 | 0
2018-01-30 20:36 | 105353.6 | 3360.0016 | 3 | 11 | 4.400157 | 0.1496849 | 3.301733 | 0 | 13.79924 | 0
2018-01-30 20:38 | 105473.6 | 3480.002 | 3 | 11 | 4.400171 | 0.1344757 | 3.306466 | 0 | 13.82007 | 0
2018-01-30 20:40 | 105593.6 | 3600.0016 | 3 | 11 | 4.400174 | 0.1203136 | 3.310707 | 0 | 13.83873 | 0
2018-01-30 20:42 | 105713.6 | 3720.0012 | 3 | 11 | 4.400179 | 0.1077118 | 3.314496 | 0 | 13.8554 | 0
2018-01-30 20:44 | 105833.6 | 3840.0016 | 3 | 11 | 4.40015 | 0.09634781 | 3.317878 | 0 | 13.87029 | 0
2018-01-30 20:46 | 105953.6 | 3960.0012 | 3 | 11 | 4.400084 | 0.08537483 | 3.320896 | 0 | 13.88356 | 0
2018-01-30 20:46 | 106000.7 | 4007.1617 | 3 | 11 | 4.400095 | 0.0814991 | 3.32199 | 0 | 13.88838 | 0
2018-01-30 20:48 | 106120.8 | 120.0003 | 4 | 11 | 4.394444 | 0 | 3.32199 | 0 | 13.88838 | 0
2018-01-30 20:50 | 106240.8 | 240.0003 | 4 | 11 | 4.393755 | 0 | 3.32199 | 0 | 13.88838 | 0
2018-01-30 20:51 | 106300.8 | 300.0016 | 4 | 11 | 4.393513 | 0 | 3.32199 | 0 | 13.88838 | 0
2018-01-30 20:53 | 106420.9 | 120.0021 | 5 | 11 | 4.170969 | -3.260085 | 3.32199 | 0.1086556 | 13.88838 | 0.4563508
2018-01-30 20:55 | 106540.9 | 240.001 | 5 | 11 | 4.129665 | -3.260118 | 3.32199 | 0.2173143 | 13.88838 | 0.9072984
2018-01-30 20:57 | 106660.9 | 360.0014 | 5 | 11 | 4.088777 | -3.260073 | 3.32199 | 0.3259713 | 13.88838 | 1.353798
2018-01-30 20:59 | 106780.9 | 480.0001 | 5 | 11 | 4.047619 | -3.260099 | 3.32199 | 0.4346336 | 13.88838 | 1.795858
2018-01-30 21:01 | 106900.9 | 600.0023 | 5 | 11 | 4.006918 | -3.260132 | 3.32199 | 0.5432956 | 13.88838 | 2.233464
2018-01-30 21:03 | 107020.9 | 720.001 | 5 | 11 | 3.967182 | -3.260081 | 3.32199 | 0.6519544 | 13.88838 | 2.666681
2018-01-30 21:05 | 107140.9 | 840.0006 | 5 | 11 | 3.928702 | -3.260114 | 3.32199 | 0.7606133 | 13.88838 | 3.095647
2018-01-30 21:07 | 107260.9 | 960.0011 | 5 | 11 | 3.891573 | -3.260128 | 3.32199 | 0.8692739 | 13.88838 | 3.520513
2018-01-30 21:09 | 107380.9 | 1080.0006 | 5 | 11 | 3.855985 | -3.260091 | 3.32199 | 0.9779317 | 13.88838 | 3.941415
2018-01-30 21:11 | 107500.9 | 1200.0002 | 5 | 11 | 3.822137 | -3.260107 | 3.32199 | 1.086589 | 13.88838 | 4.35854
2018-01-30 21:13 | 107620.9 | 1320.0005 | 5 | 11 | 3.79013 | -3.260101 | 3.32199 | 1.19525 | 13.88838 | 4.772103
2018-01-30 21:15 | 107740.9 | 1440.0002 | 5 | 11 | 3.760223 | -3.260128 | 3.32199 | 1.303911 | 13.88838 | 5.1823
2018-01-30 21:17 | 107860.9 | 1560 | 5 | 11 | 3.732371 | -3.260114 | 3.32199 | 1.412568 | 13.88838 | 5.58934
2018-01-30 21:19 | 107980.9 | 1680.0017 | 5 | 11 | 3.706497 | -3.260098 | 3.32199 | 1.521223 | 13.88838 | 5.993456
2018-01-30 21:21 | 108100.9 | 1800.0013 | 5 | 11 | 3.682539 | -3.260154 | 3.32199 | 1.629887 | 13.88838 | 6.394902
2018-01-30 21:23 | 108220.9 | 1920.0017 | 5 | 11 | 3.660454 | -3.260089 | 3.32199 | 1.738551 | 13.88838 | 6.793844
2018-01-30 21:25 | 108340.9 | 2040.0012 | 5 | 11 | 3.640141 | -3.260099 | 3.32199 | 1.847208 | 13.88838 | 7.190458
2018-01-30 21:27 | 108460.9 | 2160 | 5 | 11 | 3.621638 | -3.260114 | 3.32199 | 1.955863 | 13.88838 | 7.584955
2018-01-30 21:29 | 108580.9 | 2280.001 | 5 | 11 | 3.604851 | -3.260118 | 3.32199 | 2.064523 | 13.88838 | 7.977557
2018-01-30 21:31 | 108700.9 | 2400.0018 | 5 | 11 | 3.589517 | -3.26006 | 3.32199 | 2.173183 | 13.88838 | 8.368413
2018-01-30 21:33 | 108820.9 | 2520.0019 | 5 | 11 | 3.575203 | -3.260081 | 3.32199 | 2.281842 | 13.88838 | 8.757662
2018-01-30 21:35 | 108940.9 | 2640.0007 | 5 | 11 | 3.561621 | -3.260096 | 3.32199 | 2.390504 | 13.88838 | 9.145408
2018-01-30 21:37 | 109060.9 | 2760.0009 | 5 | 11 | 3.548267 | -3.260077 | 3.32199 | 2.499159 | 13.88838 | 9.53167
2018-01-30 21:39 | 109180.9 | 2880.0009 | 5 | 11 | 3.534194 | -3.260107 | 3.32199 | 2.607817 | 13.88838 | 9.916468
2018-01-30 21:41 | 109300.9 | 3000.0001 | 5 | 11 | 3.518143 | -3.260058 | 3.32199 | 2.716475 | 13.88838 | 10.29964
2018-01-30 21:43 | 109420.9 | 3120.0009 | 5 | 11 | 3.497119 | -3.260083 | 3.32199 | 2.825131 | 13.88838 | 10.68083
2018-01-30 21:45 | 109540.9 | 3240.0009 | 5 | 11 | 3.467987 | -3.260035 | 3.32199 | 2.93379 | 13.88838 | 11.05932
2018-01-30 21:47 | 109660.9 | 3360.0009 | 5 | 11 | 3.42863 | -3.260069 | 3.32199 | 3.042448 | 13.88838 | 11.43413
2018-01-30 21:49 | 109780.9 | 3480.0016 | 5 | 11 | 3.365289 | -3.260051 | 3.32199 | 3.151107 | 13.88838 | 11.80357
2018-01-30 21:51 | 109900.9 | 3600.0001 | 5 | 11 | 3.225611 | -3.260063 | 3.32199 | 3.259763 | 13.88838 | 12.16296
2018-01-30 21:52 | 109965.5 | 3664.6526 | 5 | 11 | 2.999998 | -3.260096 | 3.32199 | 3.318307 | 13.88838 | 12.34645
2018-01-30 21:54 | 110085.6 | 120.001 | 6 | 11 | 3.28771 | 0 | 3.32199 | 3.318307 | 13.88838 | 12.34645
2018-01-30 21:56 | 110205.6 | 240.0002 | 6 | 11 | 3.298694 | 0 | 3.32199 | 3.318307 | 13.88838 | 12.34645
2018-01-30 21:57 | 110265.6 | 300.004 | 6 | 11 | 3.302207 | 0 | 3.32199 | 3.318307 | 13.88838 | 12.34645
2018-01-30 21:57 | 110265.6 | 0.0026 | 7 | 12 | 3.302222 | 0 | 0 | 0 | 0 | 0
2018-01-30 21:59 | 110385.7 | 120.0019 | 2 | 12 | 3.919721 | 4.890087 | 0.1623069 | 0 | 0.6156102 | 0
2018-01-30 22:01 | 110505.7 | 240.0019 | 2 | 12 | 3.97324 | 4.890041 | 0.3252936 | 0 | 1.259369 | 0
2018-01-30 22:03 | 110625.7 | 360.0019 | 2 | 12 | 4.009821 | 4.890062 | 0.4882788 | 0 | 1.910084 | 0
2018-01-30 22:05 | 110745.7 | 480.0011 | 2 | 12 | 4.039183 | 4.89003 | 0.6512679 | 0 | 2.566084 | 0
2018-01-30 22:07 | 110865.7 | 600.0019 | 2 | 12 | 4.06462 | 4.890081 | 0.8142554 | 0 | 3.226546 | 0
2018-01-30 22:09 | 110985.7 | 720.0013 | 2 | 12 | 4.087037 | 4.890032 | 0.9772413 | 0 | 3.890867 | 0
2018-01-30 22:11 | 111105.7 | 840.0013 | 2 | 12 | 4.109913 | 4.890081 | 1.14023 | 0 | 4.558849 | 0
2018-01-30 22:13 | 111225.7 | 960.0021 | 2 | 12 | 4.134574 | 4.890097 | 1.303221 | 0 | 5.230719 | 0
2018-01-30 22:15 | 111345.7 | 1080.0005 | 2 | 12 | 4.161561 | 4.890127 | 1.466211 | 0 | 5.90677 | 0
2018-01-30 22:17 | 111465.7 | 1200.0006 | 2 | 12 | 4.192461 | 4.890089 | 1.629201 | 0 | 6.587516 | 0
2018-01-30 22:19 | 111585.7 | 1320.0013 | 2 | 12 | 4.200411 | 4.388327 | 1.785449 | 0 | 7.243668 | 0
2018-01-30 22:21 | 111705.7 | 1440.002 | 2 | 12 | 4.200393 | 3.818127 | 1.922083 | 0 | 7.817586 | 0
2018-01-30 22:23 | 111825.7 | 1560.0012 | 2 | 12 | 4.200394 | 3.295189 | 2.04049 | 0 | 8.314944 | 0
2018-01-30 22:24 | 111834.3 | 1568.6394 | 2 | 12 | 4.200406 | 3.259979 | 2.048354 | 0 | 8.347976 | 0
2018-01-30 22:26 | 111954.3 | 120.0011 | 3 | 12 | 4.2284 | 3.259878 | 2.156565 | 0 | 8.803893 | 0
2018-01-30 22:28 | 112074.3 | 240.001 | 3 | 12 | 4.261659 | 3.259851 | 2.265216 | 0 | 9.265092 | 0
2018-01-30 22:30 | 112194.3 | 360.0003 | 3 | 12 | 4.297354 | 3.259859 | 2.373863 | 0 | 9.730025 | 0
2018-01-30 22:32 | 112314.3 | 480.001 | 3 | 12 | 4.335334 | 3.259819 | 2.482513 | 0 | 10.19898 | 0
2018-01-30 22:34 | 112434.3 | 600.002 | 3 | 12 | 4.375015 | 3.259834 | 2.591174 | 0 | 10.67221 | 0
2018-01-30 22:36 | 112554.3 | 720.0027 | 3 | 12 | 4.400384 | 2.976896 | 2.697886 | 0 | 11.14092 | 0
2018-01-30 22:38 | 112674.3 | 840.0027 | 3 | 12 | 4.400406 | 2.465067 | 2.788192 | 0 | 11.5383 | 0
2018-01-30 22:40 | 112794.3 | 960.0019 | 3 | 12 | 4.400403 | 2.059256 | 2.863338 | 0 | 11.86897 | 0
2018-01-30 22:42 | 112914.3 | 1080.0011 | 3 | 12 | 4.40037 | 1.730646 | 2.926305 | 0 | 12.14605 | 0
2018-01-30 22:44 | 113034.3 | 1200.0019 | 3 | 12 | 4.400383 | 1.464842 | 2.979404 | 0 | 12.37971 | 0
2018-01-30 22:46 | 113154.3 | 1320.0019 | 3 | 12 | 4.400379 | 1.24761 | 3.024482 | 0 | 12.57807 | 0
2018-01-30 22:48 | 113274.3 | 1440.002 | 3 | 12 | 4.400375 | 1.070372 | 3.063011 | 0 | 12.74761 | 0
2018-01-30 22:50 | 113394.3 | 1560.0011 | 3 | 12 | 4.400362 | 0.923893 | 3.096165 | 0 | 12.8935 | 0
2018-01-30 22:52 | 113514.3 | 1680.0003 | 3 | 12 | 4.400359 | 0.8030472 | 3.124878 | 0 | 13.01985 | 0
2018-01-30 22:54 | 113634.3 | 1800.0003 | 3 | 12 | 4.400362 | 0.7014313 | 3.149889 | 0 | 13.12991 | 0
2018-01-30 22:56 | 113754.3 | 1920.0013 | 3 | 12 | 4.400342 | 0.6147804 | 3.171782 | 0 | 13.22624 | 0
2018-01-30 22:58 | 113874.3 | 2040.0025 | 3 | 12 | 4.400327 | 0.5413342 | 3.191025 | 0 | 13.31092 | 0
2018-01-30 23:00 | 113994.3 | 2160.0011 | 3 | 12 | 4.400345 | 0.4787159 | 3.207996 | 0 | 13.3856 | 0
2018-01-30 23:02 | 114114.3 | 2280.0016 | 3 | 12 | 4.400328 | 0.4234715 | 3.223008 | 0 | 13.45166 | 0
2018-01-30 23:04 | 114234.3 | 2400.0003 | 3 | 12 | 4.400302 | 0.3755608 | 3.236312 | 0 | 13.5102 | 0
2018-01-30 23:06 | 114354.3 | 2520.0019 | 3 | 12 | 4.400327 | 0.3341713 | 3.248131 | 0 | 13.56221 | 0
2018-01-30 23:08 | 114474.3 | 2640.0023 | 3 | 12 | 4.400316 | 0.2972736 | 3.258649 | 0 | 13.60849 | 0
2018-01-30 23:10 | 114594.3 | 2760.0008 | 3 | 12 | 4.400325 | 0.2654343 | 3.268021 | 0 | 13.64973 | 0
2018-01-30 23:12 | 114714.3 | 2880.0017 | 3 | 12 | 4.400315 | 0.2364845 | 3.276378 | 0 | 13.6865 | 0
2018-01-30 23:14 | 114834.3 | 3000.0009 | 3 | 12 | 4.400333 | 0.2115898 | 3.283839 | 0 | 13.71933 | 0
2018-01-30 23:16 | 114954.3 | 3120.0002 | 3 | 12 | 4.400316 | 0.1887951 | 3.29049 | 0 | 13.7486 | 0
2018-01-30 23:18 | 115074.3 | 3240.001 | 3 | 12 | 4.4003 | 0.1685047 | 3.296437 | 0 | 13.77477 | 0
2018-01-30 23:20 | 115194.3 | 3360.0002 | 3 | 12 | 4.400318 | 0.1509628 | 3.301752 | 0 | 13.79816 | 0
2018-01-30 23:22 | 115314.3 | 3480.001 | 3 | 12 | 4.400307 | 0.134798 | 3.306504 | 0 | 13.81906 | 0
2018-01-30 23:24 | 115434.3 | 3600.0018 | 3 | 12 | 4.400318 | 0.1207352 | 3.310758 | 0 | 13.83778 | 0
2018-01-30 23:26 | 115554.3 | 3720.0019 | 3 | 12 | 4.400319 | 0.1081104 | 3.314559 | 0 | 13.85451 | 0
2018-01-30 23:28 | 115674.3 | 3840.0011 | 3 | 12 | 4.400267 | 0.09600639 | 3.317955 | 0 | 13.86945 | 0
2018-01-30 23:30 | 115794.3 | 3960.0016 | 3 | 12 | 4.400297 | 0.08638954 | 3.320988 | 0 | 13.8828 | 0
2018-01-30 23:30 | 115849.7 | 4015.3731 | 3 | 12 | 4.40028 | 0.08149529 | 3.322278 | 0 | 13.88847 | 0
2018-01-30 23:32 | 115969.8 | 120.0019 | 4 | 12 | 4.394689 | 0 | 3.322278 | 0 | 13.88847 | 0
2018-01-30 23:34 | 116089.7 | 239.9999 | 4 | 12 | 4.394015 | 0 | 3.322278 | 0 | 13.88847 | 0
2018-01-30 23:35 | 116149.8 | 300.0021 | 4 | 12 | 4.393768 | 0 | 3.322278 | 0 | 13.88847 | 0
2018-01-30 23:37 | 116269.8 | 120.0005 | 5 | 12 | 4.172703 | -3.260105 | 3.322278 | 0.1086567 | 13.88847 | 0.4565252
2018-01-30 23:39 | 116389.8 | 240.0007 | 5 | 12 | 4.131536 | -3.260096 | 3.322278 | 0.2173178 | 13.88847 | 0.9076796
2018-01-30 23:41 | 116509.8 | 360.0004 | 5 | 12 | 4.090655 | -3.260134 | 3.322278 | 0.3259792 | 13.88847 | 1.354401
2018-01-30 23:43 | 116629.8 | 480.0016 | 5 | 12 | 4.049473 | -3.260134 | 3.322278 | 0.4346398 | 13.88847 | 1.796656
2018-01-30 23:45 | 116749.8 | 600.0012 | 5 | 12 | 4.00863 | -3.260079 | 3.322278 | 0.5433003 | 13.88847 | 2.234448
2018-01-30 23:47 | 116869.8 | 720.0013 | 5 | 12 | 3.968761 | -3.260069 | 3.322278 | 0.6519617 | 13.88847 | 2.667856
2018-01-30 23:49 | 116989.8 | 840.0004 | 5 | 12 | 3.930183 | -3.260098 | 3.322278 | 0.760623 | 13.88847 | 3.096998
2018-01-30 23:51 | 117109.8 | 960.0014 | 5 | 12 | 3.892982 | -3.260081 | 3.322278 | 0.8692847 | 13.88847 | 3.522025
2018-01-30 23:53 | 117229.8 | 1080.0007 | 5 | 12 | 3.857282 | -3.260067 | 3.322278 | 0.9779353 | 13.88847 | 3.943045
2018-01-30 23:55 | 117349.8 | 1200.0002 | 5 | 12 | 3.82332 | -3.260006 | 3.322278 | 1.086583 | 13.88847 | 4.360268
2018-01-30 23:57 | 117469.8 | 1320.0016 | 5 | 12 | 3.791203 | -3.260065 | 3.322278 | 1.195236 | 13.88847 | 4.773923
2018-01-30 23:59 | 117589.8 | 1440.0017 | 5 | 12 | 3.761141 | -3.260069 | 3.322278 | 1.303895 | 13.88847 | 5.184218
2018-01-31 00:01 | 117709.8 | 1560.0004 | 5 | 12 | 3.733126 | -3.260069 | 3.322278 | 1.412549 | 13.88847 | 5.591339
2018-01-31 00:03 | 117829.8 | 1680.0015 | 5 | 12 | 3.707139 | -3.260079 | 3.322278 | 1.521206 | 13.88847 | 5.99554
2018-01-31 00:05 | 117949.8 | 1800.0002 | 5 | 12 | 3.683066 | -3.260008 | 3.322278 | 1.629862 | 13.88847 | 6.397018
2018-01-31 00:07 | 118069.8 | 1920.0024 | 5 | 12 | 3.660869 | -3.260073 | 3.322278 | 1.738521 | 13.88847 | 6.79599
2018-01-31 00:09 | 118189.8 | 2040.0018 | 5 | 12 | 3.640496 | -3.260018 | 3.322278 | 1.84718 | 13.88847 | 7.192657
2018-01-31 00:11 | 118309.8 | 2160.002 | 5 | 12 | 3.621984 | -3.260083 | 3.322278 | 1.955842 | 13.88847 | 7.587216
2018-01-31 00:13 | 118429.8 | 2280.0007 | 5 | 12 | 3.605196 | -3.26006 | 3.322278 | 2.064497 | 13.88847 | 7.979836
2018-01-31 00:15 | 118549.8 | 2400.0007 | 5 | 12 | 3.589864 | -3.259995 | 3.322278 | 2.173156 | 13.88847 | 8.370727
2018-01-31 00:17 | 118669.8 | 2520.0023 | 5 | 12 | 3.575617 | -3.259992 | 3.322278 | 2.281812 | 13.88847 | 8.760005
2018-01-31 00:19 | 118789.8 | 2640.0034 | 5 | 12 | 3.562054 | -3.260026 | 3.322278 | 2.390471 | 13.88847 | 9.147788
2018-01-31 00:21 | 118909.8 | 2760.0019 | 5 | 12 | 3.54875 | -3.260087 | 3.322278 | 2.499114 | 13.88847 | 9.53406
2018-01-31 00:23 | 119029.8 | 2880.0013 | 5 | 12 | 3.534729 | -3.260073 | 3.322278 | 2.607787 | 13.88847 | 9.918962
2018-01-31 00:25 | 119149.8 | 3000.0007 | 5 | 12 | 3.518686 | -3.260049 | 3.322278 | 2.716446 | 13.88847 | 10.3022
2018-01-31 00:27 | 119269.8 | 3120.0006 | 5 | 12 | 3.497681 | -3.260058 | 3.322278 | 2.8251 | 13.88847 | 10.68344
2018-01-31 00:29 | 119389.8 | 3240.002 | 5 | 12 | 3.468562 | -3.260073 | 3.322278 | 2.933765 | 13.88847 | 11.06201
2018-01-31 00:31 | 119509.8 | 3360.0009 | 5 | 12 | 3.42915 | -3.260047 | 3.322278 | 3.042424 | 13.88847 | 11.43689
2018-01-31 00:33 | 119629.8 | 3480.0024 | 5 | 12 | 3.365977 | -3.260071 | 3.322278 | 3.151082 | 13.88847 | 11.80639
2018-01-31 00:35 | 119749.8 | 3600.0002 | 5 | 12 | 3.226552 | -3.260093 | 3.322278 | 3.259737 | 13.88847 | 12.16587
2018-01-31 00:37 | 119814.6 | 3664.8017 | 5 | 12 | 2.999974 | -3.26004 | 3.322278 | 3.318412 | 13.88847 | 12.3498
2018-01-31 00:39 | 119934.7 | 120.0006 | 6 | 12 | 3.286037 | 0 | 3.322278 | 3.318412 | 13.88847 | 12.3498
2018-01-31 00:41 | 120054.7 | 240.0009 | 6 | 12 | 3.29702 | 0 | 3.322278 | 3.318412 | 13.88847 | 12.3498
2018-01-31 00:42 | 120114.7 | 299.9999 | 6 | 12 | 3.300601 | 0 | 3.322278 | 3.318412 | 13.88847 | 12.3498
2018-01-31 00:42 | 120114.7 | 0.0024 | 7 | 13 | 3.300655 | 0 | 0 | 0 | 0 | 0
2018-01-31 00:44 | 120234.8 | 120.0013 | 2 | 13 | 3.919615 | 4.889809 | 0.1622993 | 1.86e-10 | 0.6154798 | 6.15e-10
2018-01-31 00:46 | 120354.8 | 240.0025 | 2 | 13 | 3.973207 | 4.89015 | 0.3252848 | 1.86e-10 | 1.259228 | 6.15e-10
2018-01-31 00:48 | 120474.8 | 360.0019 | 2 | 13 | 4.00986 | 4.890163 | 0.4882744 | 1.86e-10 | 1.909959 | 6.15e-10
2018-01-31 00:50 | 120594.8 | 480.0003 | 2 | 13 | 4.039315 | 4.8901 | 0.6512534 | 1.86e-10 | 2.565934 | 6.15e-10
2018-01-31 00:52 | 120714.8 | 600.0003 | 2 | 13 | 4.064781 | 4.890135 | 0.8142436 | 1.86e-10 | 3.226433 | 6.15e-10
2018-01-31 00:54 | 120834.8 | 720.0003 | 2 | 13 | 4.087152 | 4.890059 | 0.9772267 | 1.86e-10 | 3.890765 | 6.15e-10
2018-01-31 00:56 | 120954.8 | 840.0003 | 2 | 13 | 4.109989 | 4.890102 | 1.140213 | 1.86e-10 | 4.558754 | 6.15e-10
2018-01-31 00:58 | 121074.8 | 960.0003 | 2 | 13 | 4.134608 | 4.890057 | 1.303199 | 1.86e-10 | 5.230609 | 6.15e-10
2018-01-31 01:00 | 121194.8 | 1080.001 | 2 | 13 | 4.161585 | 4.890066 | 1.466192 | 1.86e-10 | 5.906675 | 6.15e-10
2018-01-31 01:02 | 121314.8 | 1200.0003 | 2 | 13 | 4.192476 | 4.89003 | 1.62917 | 1.86e-10 | 6.587377 | 6.15e-10
2018-01-31 01:04 | 121434.8 | 1320.0003 | 2 | 13 | 4.200419 | 4.386707 | 1.785387 | 1.86e-10 | 7.243403 | 6.15e-10
2018-01-31 01:06 | 121554.8 | 1440.0003 | 2 | 13 | 4.200412 | 3.814987 | 1.92193 | 1.86e-10 | 7.816936 | 6.15e-10
2018-01-31 01:08 | 121674.8 | 1560.0003 | 2 | 13 | 4.20038 | 3.290464 | 2.040215 | 1.86e-10 | 8.313783 | 6.15e-10
2018-01-31 01:08 | 121682.4 | 1567.576 | 2 | 13 | 4.200393 | 3.259985 | 2.047107 | 1.86e-10 | 8.342728 | 6.15e-10
2018-01-31 01:10 | 121802.4 | 120.001 | 3 | 13 | 4.228399 | 3.260185 | 2.155329 | 1.86e-10 | 8.798694 | 6.15e-10
2018-01-31 01:12 | 121922.4 | 240.001 | 3 | 13 | 4.261739 | 3.260204 | 2.263985 | 1.86e-10 | 9.259923 | 6.15e-10
2018-01-31 01:14 | 122042.4 | 360.0027 | 3 | 13 | 4.297485 | 3.259834 | 2.372638 | 1.86e-10 | 9.724893 | 6.15e-10
2018-01-31 01:16 | 122162.4 | 480.001 | 3 | 13 | 4.335512 | 3.259975 | 2.481295 | 1.86e-10 | 10.19389 | 6.15e-10
2018-01-31 01:18 | 122282.4 | 600.0003 | 3 | 13 | 4.375336 | 3.259846 | 2.589945 | 1.86e-10 | 10.66709 | 6.15e-10
2018-01-31 01:20 | 122402.4 | 720.0005 | 3 | 13 | 4.400396 | 2.970629 | 2.696553 | 1.86e-10 | 11.13538 | 6.15e-10
2018-01-31 01:22 | 122522.4 | 840.0005 | 3 | 13 | 4.400383 | 2.457911 | 2.786633 | 1.86e-10 | 11.53176 | 6.15e-10
2018-01-31 01:24 | 122642.4 | 960.0003 | 3 | 13 | 4.400387 | 2.052027 | 2.861553 | 1.86e-10 | 11.86144 | 6.15e-10
2018-01-31 01:26 | 122762.4 | 1080.0002 | 3 | 13 | 4.400366 | 1.724476 | 2.924299 | 1.86e-10 | 12.13755 | 6.15e-10
2018-01-31 01:28 | 122882.4 | 1200.0008 | 3 | 13 | 4.400362 | 1.459167 | 2.977198 | 1.86e-10 | 12.37032 | 6.15e-10
2018-01-31 01:30 | 123002.4 | 1320.001 | 3 | 13 | 4.400357 | 1.243088 | 3.022115 | 1.86e-10 | 12.56797 | 6.15e-10
2018-01-31 01:32 | 123122.4 | 1440.0007 | 3 | 13 | 4.400364 | 1.066769 | 3.060509 | 1.86e-10 | 12.73692 | 6.15e-10
2018-01-31 01:34 | 123242.4 | 1560.0014 | 3 | 13 | 4.400329 | 0.9203568 | 3.093551 | 1.86e-10 | 12.88232 | 6.15e-10
2018-01-31 01:36 | 123362.4 | 1680.0026 | 3 | 13 | 4.400335 | 0.7999744 | 3.122178 | 1.86e-10 | 13.00829 | 6.15e-10
2018-01-31 01:38 | 123482.4 | 1800.0019 | 3 | 13 | 4.400324 | 0.6993256 | 3.147126 | 1.86e-10 | 13.11807 | 6.15e-10
2018-01-31 01:40 | 123602.4 | 1920.001 | 3 | 13 | 4.400369 | 0.6151333 | 3.168985 | 1.86e-10 | 13.21425 | 6.15e-10
2018-01-31 01:42 | 123722.4 | 2040.0007 | 3 | 13 | 4.400324 | 0.5419769 | 3.188234 | 1.86e-10 | 13.29896 | 6.15e-10
2018-01-31 01:44 | 123842.4 | 2160.0003 | 3 | 13 | 4.400355 | 0.4804287 | 3.205241 | 1.86e-10 | 13.37379 | 6.15e-10
2018-01-31 01:46 | 123962.4 | 2280.0025 | 3 | 13 | 4.400311 | 0.4251652 | 3.220312 | 1.86e-10 | 13.44011 | 6.15e-10
2018-01-31 01:48 | 124082.4 | 2400.0006 | 3 | 13 | 4.400321 | 0.3785152 | 3.233696 | 1.86e-10 | 13.49901 | 6.15e-10
2018-01-31 01:50 | 124202.4 | 2520 | 3 | 13 | 4.400307 | 0.3370209 | 3.24561 | 1.86e-10 | 13.55143 | 6.15e-10
2018-01-31 01:52 | 124322.4 | 2640.0021 | 3 | 13 | 4.400336 | 0.3009586 | 3.256233 | 1.86e-10 | 13.59817 | 6.15e-10
2018-01-31 01:54 | 124442.4 | 2760.0023 | 3 | 13 | 4.40032 | 0.2683296 | 3.265707 | 1.86e-10 | 13.63986 | 6.15e-10
2018-01-31 01:56 | 124562.4 | 2880.0001 | 3 | 13 | 4.400289 | 0.2392673 | 3.274169 | 1.86e-10 | 13.6771 | 6.15e-10
2018-01-31 01:58 | 124682.4 | 3000.0018 | 3 | 13 | 4.400307 | 0.2140903 | 3.28172 | 1.86e-10 | 13.71033 | 6.15e-10
2018-01-31 02:00 | 124802.4 | 3120.0009 | 3 | 13 | 4.400315 | 0.1913433 | 3.288461 | 1.86e-10 | 13.73999 | 6.15e-10
2018-01-31 02:02 | 124922.4 | 3240.0005 | 3 | 13 | 4.400303 | 0.1709614 | 3.294488 | 1.86e-10 | 13.76651 | 6.15e-10
2018-01-31 02:04 | 125042.4 | 3360.0008 | 3 | 13 | 4.400294 | 0.1525326 | 3.299869 | 1.86e-10 | 13.79019 | 6.15e-10
2018-01-31 02:06 | 125162.4 | 3480.0008 | 3 | 13 | 4.400323 | 0.1363602 | 3.304674 | 1.86e-10 | 13.81133 | 6.15e-10
2018-01-31 02:08 | 125282.4 | 3600.001 | 3 | 13 | 4.40023 | 0.1201839 | 3.308956 | 1.86e-10 | 13.83017 | 6.15e-10
2018-01-31 02:10 | 125402.4 | 3720.0005 | 3 | 13 | 4.400279 | 0.1081829 | 3.312773 | 1.86e-10 | 13.84696 | 6.15e-10
2018-01-31 02:12 | 125522.4 | 3840.0003 | 3 | 13 | 4.400248 | 0.09705162 | 3.316178 | 1.86e-10 | 13.86195 | 6.15e-10
2018-01-31 02:14 | 125642.4 | 3960.0011 | 3 | 13 | 4.400284 | 0.08674049 | 3.319235 | 1.86e-10 | 13.8754 | 6.15e-10
2018-01-31 02:15 | 125693 | 4010.5957 | 3 | 13 | 4.400229 | 0.08149719 | 3.32042 | 1.86e-10 | 13.88061 | 6.15e-10
2018-01-31 02:17 | 125813 | 120.0007 | 4 | 13 | 4.394627 | 0 | 3.32042 | 1.86e-10 | 13.88061 | 6.15e-10
2018-01-31 02:19 | 125933 | 240.0016 | 4 | 13 | 4.393943 | 0 | 3.32042 | 1.86e-10 | 13.88061 | 6.15e-10
2018-01-31 02:20 | 125993 | 300.0018 | 4 | 13 | 4.393702 | 0 | 3.32042 | 1.86e-10 | 13.88061 | 6.15e-10
2018-01-31 02:22 | 126113.1 | 120.0014 | 5 | 13 | 4.172573 | -3.26016 | 3.32042 | 0.1086524 | 13.88061 | 0.4564878
2018-01-31 02:24 | 126233.1 | 240.0006 | 5 | 13 | 4.131432 | -3.26013 | 3.32042 | 0.217314 | 13.88061 | 0.9076323
2018-01-31 02:26 | 126353.1 | 360.0023 | 5 | 13 | 4.090591 | -3.260099 | 3.32042 | 0.3259742 | 13.88061 | 1.354341
2018-01-31 02:28 | 126473.1 | 480.0023 | 5 | 13 | 4.049446 | -3.260083 | 3.32042 | 0.4346369 | 13.88061 | 1.7966
2018-01-31 02:30 | 126593.1 | 600.0015 | 5 | 13 | 4.008633 | -3.260091 | 3.32042 | 0.5432914 | 13.88061 | 2.234368
2018-01-31 02:32 | 126713.1 | 720.0006 | 5 | 13 | 3.968773 | -3.260126 | 3.32042 | 0.6519483 | 13.88061 | 2.667758
2018-01-31 02:34 | 126833.1 | 840.0023 | 5 | 13 | 3.930203 | -3.260051 | 3.32042 | 0.7606074 | 13.88061 | 3.096895
2018-01-31 02:36 | 126953.1 | 960.0023 | 5 | 13 | 3.89301 | -3.260055 | 3.32042 | 0.8692645 | 13.88061 | 3.521906
2018-01-31 02:38 | 127073.1 | 1080.0023 | 5 | 13 | 3.857311 | -3.260099 | 3.32042 | 0.9779268 | 13.88061 | 3.942976
2018-01-31 02:40 | 127193.1 | 1200.0015 | 5 | 13 | 3.82341 | -3.260049 | 3.32042 | 1.08658 | 13.88061 | 4.360229
2018-01-31 02:42 | 127313.1 | 1320.0023 | 5 | 13 | 3.791292 | -3.260056 | 3.32042 | 1.195244 | 13.88061 | 4.773933
2018-01-31 02:44 | 127433.1 | 1440.0007 | 5 | 13 | 3.761243 | -3.260067 | 3.32042 | 1.303898 | 13.88061 | 5.184225
2018-01-31 02:46 | 127553.1 | 1560.0014 | 5 | 13 | 3.733199 | -3.260079 | 3.32042 | 1.412561 | 13.88061 | 5.591389
2018-01-31 02:48 | 127673.1 | 1680.0023 | 5 | 13 | 3.707152 | -3.260056 | 3.32042 | 1.521217 | 13.88061 | 5.995589
2018-01-31 02:50 | 127793.1 | 1800.0023 | 5 | 13 | 3.682996 | -3.260083 | 3.32042 | 1.629876 | 13.88061 | 6.39708
2018-01-31 02:52 | 127913.1 | 1920.0007 | 5 | 13 | 3.660687 | -3.260089 | 3.32042 | 1.73854 | 13.88061 | 6.796058
2018-01-31 02:54 | 128033.1 | 2040.0024 | 5 | 13 | 3.640193 | -3.260107 | 3.32042 | 1.847198 | 13.88061 | 7.19269
2018-01-31 02:56 | 128153.1 | 2160.0008 | 5 | 13 | 3.621521 | -3.260085 | 3.32042 | 1.955856 | 13.88061 | 7.587196
2018-01-31 02:58 | 128273.1 | 2280.0009 | 5 | 13 | 3.604559 | -3.260058 | 3.32042 | 2.06451 | 13.88061 | 7.979751
2018-01-31 03:00 | 128393.1 | 2400.0009 | 5 | 13 | 3.589127 | -3.260132 | 3.32042 | 2.173157 | 13.88061 | 8.370526
2018-01-31 03:02 | 128513.1 | 2520.0012 | 5 | 13 | 3.574753 | -3.260055 | 3.32042 | 2.28181 | 13.88061 | 8.759706
2018-01-31 03:04 | 128633.1 | 2640.0024 | 5 | 13 | 3.56111 | -3.260055 | 3.32042 | 2.390471 | 13.88061 | 9.147399
2018-01-31 03:06 | 128753.1 | 2760.0009 | 5 | 13 | 3.547691 | -3.260018 | 3.32042 | 2.499126 | 13.88061 | 9.533602
2018-01-31 03:08 | 128873.1 | 2880.0003 | 5 | 13 | 3.533562 | -3.260042 | 3.32042 | 2.607786 | 13.88061 | 9.918341
2018-01-31 03:10 | 128993.1 | 3000.001 | 5 | 13 | 3.517439 | -3.260065 | 3.32042 | 2.716429 | 13.88061 | 10.30139
2018-01-31 03:12 | 129113.1 | 3120.0005 | 5 | 13 | 3.49637 | -3.260056 | 3.32042 | 2.825105 | 13.88061 | 10.68257
2018-01-31 03:14 | 129233.1 | 3240.0001 | 5 | 13 | 3.467152 | -3.260022 | 3.32042 | 2.933758 | 13.88061 | 11.06095
2018-01-31 03:16 | 129353.1 | 3360.0007 | 5 | 13 | 3.427516 | -3.260089 | 3.32042 | 3.042419 | 13.88061 | 11.43567
2018-01-31 03:18 | 129473.1 | 3480.0033 | 5 | 13 | 3.363518 | -3.260067 | 3.32042 | 3.15108 | 13.88061 | 11.80496
2018-01-31 03:20 | 129593.1 | 3600.0001 | 5 | 13 | 3.220616 | -3.26004 | 3.32042 | 3.259735 | 13.88061 | 12.16404
2018-01-31 03:21 | 129655.3 | 3662.2262 | 5 | 13 | 2.999982 | -3.260035 | 3.32042 | 3.31608 | 13.88061 | 12.34044
2018-01-31 03:23 | 129775.4 | 120.0019 | 6 | 13 | 3.286982 | 0 | 3.32042 | 3.31608 | 13.88061 | 12.34044
2018-01-31 03:25 | 129895.4 | 240.0019 | 6 | 13 | 3.29791 | 0 | 3.32042 | 3.31608 | 13.88061 | 12.34044
2018-01-31 03:26 | 129955.4 | 300.0032 | 6 | 13 | 3.301446 | 0 | 3.32042 | 3.31608 | 13.88061 | 12.34044
2018-01-31 03:26 | 129955.4 | 0.0023 | 7 | 14 | 3.301445 | 0 | 0 | 0 | 0 | 0
2018-01-31 03:28 | 130075.5 | 120.0013 | 2 | 14 | 3.919697 | 4.890175 | 0.1623086 | 5.3e-11 | 0.6155745 | 1.75e-10
2018-01-31 03:30 | 130195.5 | 240.0013 | 2 | 14 | 3.973007 | 4.890127 | 0.3252952 | 5.3e-11 | 1.259315 | 1.75e-10
2018-01-31 03:32 | 130315.5 | 360.0012 | 2 | 14 | 4.00953 | 4.89016 | 0.4882786 | 5.3e-11 | 1.909976 | 1.75e-10
2018-01-31 03:34 | 130435.5 | 480.0012 | 2 | 14 | 4.038936 | 4.889833 | 0.6512761 | 5.3e-11 | 2.565966 | 1.75e-10
2018-01-31 03:36 | 130555.5 | 600.0014 | 2 | 14 | 4.064487 | 4.890139 | 0.8142545 | 5.3e-11 | 3.22636 | 1.75e-10
2018-01-31 03:38 | 130675.5 | 720.0015 | 2 | 14 | 4.087019 | 4.890162 | 0.9772495 | 5.3e-11 | 3.890706 | 1.75e-10
2018-01-31 03:40 | 130795.5 | 840.0024 | 2 | 14 | 4.110089 | 4.890152 | 1.140235 | 5.3e-11 | 4.558686 | 1.75e-10
2018-01-31 03:42 | 130915.5 | 960.0001 | 2 | 14 | 4.134939 | 4.89016 | 1.303215 | 5.3e-11 | 5.230549 | 1.75e-10
2018-01-31 03:44 | 131035.5 | 1080.0001 | 2 | 14 | 4.162142 | 4.89012 | 1.466197 | 5.3e-11 | 5.906648 | 1.75e-10
2018-01-31 03:46 | 131155.5 | 1200.0008 | 2 | 14 | 4.193293 | 4.890133 | 1.629187 | 5.3e-11 | 6.587514 | 1.75e-10
2018-01-31 03:48 | 131275.5 | 1320.0018 | 2 | 14 | 4.200402 | 4.371862 | 1.784995 | 5.3e-11 | 7.241848 | 1.75e-10
2018-01-31 03:50 | 131395.5 | 1440.0018 | 2 | 14 | 4.200383 | 3.80188 | 1.921095 | 5.3e-11 | 7.813522 | 1.75e-10
2018-01-31 03:52 | 131515.5 | 1560.0007 | 2 | 14 | 4.200397 | 3.281574 | 2.039003 | 5.3e-11 | 8.308784 | 1.75e-10
2018-01-31 03:52 | 131520.7 | 1565.2464 | 2 | 14 | 4.20039 | 3.259981 | 2.043772 | 5.3e-11 | 8.328814 | 1.75e-10
2018-01-31 03:54 | 131640.7182 | 120.0018 | 3 | 14 | 4.228377 | 3.260155 | 2.151992 | 5.3e-11 | 8.784764 | 1.75e-10
2018-01-31 03:56 | 131760.7175 | 240.0011 | 3 | 14 | 4.261538 | 3.260111 | 2.260653 | 5.3e-11 | 9.246005 | 1.75e-10
2018-01-31 03:58 | 131880.7182 | 360.0018 | 3 | 14 | 4.297171 | 3.260132 | 2.369313 | 5.3e-11 | 9.710979 | 1.75e-10
2018-01-31 04:00 | 132000.7182 | 480.0018 | 3 | 14 | 4.335036 | 3.260143 | 2.477975 | 5.3e-11 | 10.17996 | 1.75e-10
2018-01-31 04:02 | 132120.7174 | 600.001 | 3 | 14 | 4.374651 | 3.260139 | 2.586634 | 5.3e-11 | 10.65313 | 1.75e-10
2018-01-31 04:04 | 132240.7182 | 720.0018 | 3 | 14 | 4.400412 | 2.982677 | 2.693429 | 5.3e-11 | 11.12219 | 1.75e-10
2018-01-31 04:06 | 132360.7175 | 840.0011 | 3 | 14 | 4.400384 | 2.46657 | 2.783844 | 5.3e-11 | 11.52005 | 1.75e-10
2018-01-31 04:08 | 132480.7182 | 960.0018 | 3 | 14 | 4.400403 | 2.059435 | 2.85903 | 5.3e-11 | 11.8509 | 1.75e-10
2018-01-31 04:10 | 132600.7182 | 1080.0018 | 3 | 14 | 4.400393 | 1.729958 | 2.921976 | 5.3e-11 | 12.12789 | 1.75e-10
2018-01-31 04:12 | 132720.7175 | 1200.0011 | 3 | 14 | 4.400366 | 1.462418 | 2.975027 | 5.3e-11 | 12.36133 | 1.75e-10
2018-01-31 04:14 | 132840.7182 | 1320.0018 | 3 | 14 | 4.400379 | 1.246199 | 3.020048 | 5.3e-11 | 12.55944 | 1.75e-10
2018-01-31 04:16 | 132960.7182 | 1440.0018 | 3 | 14 | 4.400372 | 1.068256 | 3.058513 | 5.3e-11 | 12.7287 | 1.75e-10
2018-01-31 04:18 | 133080.7174 | 1560.001 | 3 | 14 | 4.400379 | 0.9219799 | 3.091596 | 5.3e-11 | 12.87428 | 1.75e-10
2018-01-31 04:20 | 133200.7182 | 1680.0018 | 3 | 14 | 4.400372 | 0.8006306 | 3.120233 | 5.3e-11 | 13.00029 | 1.75e-10
2018-01-31 04:22 | 133320.7182 | 1800.0018 | 3 | 14 | 4.400349 | 0.6987534 | 3.145169 | 5.3e-11 | 13.11002 | 1.75e-10
2018-01-31 04:24 | 133440.7175 | 1920.0011 | 3 | 14 | 4.400343 | 0.613245 | 3.166996 | 5.3e-11 | 13.20606 | 1.75e-10
2018-01-31 04:26 | 133560.7167 | 2040.0003 | 3 | 14 | 4.40033 | 0.5400734 | 3.18619 | 5.3e-11 | 13.29053 | 1.75e-10
2018-01-31 04:28 | 133680.7182 | 2160.0018 | 3 | 14 | 4.400324 | 0.4777565 | 3.20314 | 5.3e-11 | 13.36511 | 1.75e-10
2018-01-31 04:30 | 133800.7175 | 2280.0011 | 3 | 14 | 4.40031 | 0.4235649 | 3.218148 | 5.3e-11 | 13.43115 | 1.75e-10
2018-01-31 04:32 | 133920.7166 | 2400.0002 | 3 | 14 | 4.400343 | 0.3770027 | 3.231473 | 5.3e-11 | 13.48979 | 1.75e-10
2018-01-31 04:34 | 134040.7165 | 2520.0001 | 3 | 14 | 4.400321 | 0.3350792 | 3.243325 | 5.3e-11 | 13.54194 | 1.75e-10
2018-01-31 04:36 | 134160.7175 | 2640.0011 | 3 | 14 | 4.400311 | 0.2984695 | 3.25388 | 5.3e-11 | 13.58838 | 1.75e-10
2018-01-31 04:38 | 134280.7183 | 2760.0019 | 3 | 14 | 4.400335 | 0.2671413 | 3.263294 | 5.3e-11 | 13.62981 | 1.75e-10
2018-01-31 04:40 | 134400.7175 | 2880.0011 | 3 | 14 | 4.400306 | 0.2382927 | 3.271702 | 5.3e-11 | 13.66681 | 1.75e-10
2018-01-31 04:42 | 134520.7184 | 3000.002 | 3 | 14 | 4.400308 | 0.2130413 | 3.279216 | 5.3e-11 | 13.69987 | 1.75e-10
2018-01-31 04:44 | 134640.7177 | 3120.0013 | 3 | 14 | 4.400318 | 0.1906166 | 3.285933 | 5.3e-11 | 13.72943 | 1.75e-10
2018-01-31 04:46 | 134760.7185 | 3240.0021 | 3 | 14 | 4.400293 | 0.1702728 | 3.291945 | 5.3e-11 | 13.75588 | 1.75e-10
2018-01-31 04:48 | 134880.7186 | 3360.0022 | 3 | 14 | 4.400331 | 0.1539745 | 3.297339 | 5.3e-11 | 13.77962 | 1.75e-10
2018-01-31 04:50 | 135000.7169 | 3480.0005 | 3 | 14 | 4.400314 | 0.1375618 | 3.302181 | 5.3e-11 | 13.80093 | 1.75e-10
2018-01-31 04:52 | 135120.7177 | 3600.0013 | 3 | 14 | 4.400311 | 0.1234283 | 3.306526 | 5.3e-11 | 13.82004 | 1.75e-10
2018-01-31 04:54 | 135240.7168 | 3720.0004 | 3 | 14 | 4.400325 | 0.110939 | 3.310425 | 5.3e-11 | 13.8372 | 1.75e-10
2018-01-31 04:56 | 135360.7177 | 3840.0013 | 3 | 14 | 4.400316 | 0.09957695 | 3.313921 | 5.3e-11 | 13.85258 | 1.75e-10
2018-01-31 04:58 | 135480.7177 | 3960.0013 | 3 | 14 | 4.400311 | 0.08927917 | 3.317056 | 5.3e-11 | 13.86638 | 1.75e-10
2018-01-31 04:59 | 135580.083 | 4059.3666 | 3 | 14 | 4.400319 | 0.08149338 | 3.319411 | 5.3e-11 | 13.87674 | 1.75e-10
2018-01-31 05:01 | 135700.1 | 120.0004 | 4 | 14 | 4.394728 | 0 | 3.319411 | 5.3e-11 | 13.87674 | 1.75e-10
2018-01-31 05:03 | 135820.1 | 240.0006 | 4 | 14 | 4.394074 | 0 | 3.319411 | 5.3e-11 | 13.87674 | 1.75e-10
2018-01-31 05:04 | 135880.1 | 300.0035 | 4 | 14 | 4.393843 | 0 | 3.319411 | 5.3e-11 | 13.87674 | 1.75e-10
2018-01-31 05:06 | 136000.2 | 120.0019 | 5 | 14 | 4.173286 | -3.260012 | 3.319411 | 0.1086544 | 13.87674 | 0.4565576
2018-01-31 05:08 | 136120.2 | 240.0019 | 5 | 14 | 4.132249 | -3.260028 | 3.319411 | 0.2172993 | 13.87674 | 0.9077162
2018-01-31 05:10 | 136240.2 | 360.0003 | 5 | 14 | 4.091455 | -3.260056 | 3.319411 | 0.3259565 | 13.87674 | 1.354504
2018-01-31 05:12 | 136360.2 | 480.0003 | 5 | 14 | 4.05027 | -3.260038 | 3.319411 | 0.4346091 | 13.87674 | 1.796815
2018-01-31 05:14 | 136480.2 | 600.0011 | 5 | 14 | 4.009414 | -3.260014 | 3.319411 | 0.5432673 | 13.87674 | 2.234682
2018-01-31 05:16 | 136600.2 | 720.0014 | 5 | 14 | 3.969463 | -3.260065 | 3.319411 | 0.6519265 | 13.87674 | 2.66816
2018-01-31 05:18 | 136720.2 | 840.0019 | 5 | 14 | 3.9308 | -3.259967 | 3.319411 | 0.7605831 | 13.87674 | 3.097355
2018-01-31 05:20 | 136840.2 | 960.0011 | 5 | 14 | 3.893493 | -3.260069 | 3.319411 | 0.8692399 | 13.87674 | 3.522424
2018-01-31 05:22 | 136960.2 | 1080.0007 | 5 | 14 | 3.857782 | -3.260103 | 3.319411 | 0.9778981 | 13.87674 | 3.943528
2018-01-31 05:24 | 137080.2 | 1200.0011 | 5 | 14 | 3.823838 | -3.260044 | 3.319411 | 1.086552 | 13.87674 | 4.360831
2018-01-31 05:26 | 137200.2 | 1320.002 | 5 | 14 | 3.791698 | -3.260047 | 3.319411 | 1.195212 | 13.87674 | 4.774564
2018-01-31 05:28 | 137320.2 | 1440.002 | 5 | 14 | 3.761649 | -3.260026 | 3.319411 | 1.303869 | 13.87674 | 5.18491
2018-01-31 05:30 | 137440.2 | 1560.0012 | 5 | 14 | 3.733631 | -3.260063 | 3.319411 | 1.412529 | 13.87674 | 5.592106
2018-01-31 05:32 | 137560.2 | 1680.0021 | 5 | 14 | 3.707562 | -3.260081 | 3.319411 | 1.521187 | 13.87674 | 5.996363
2018-01-31 05:34 | 137680.2 | 1800.0005 | 5 | 14 | 3.683417 | -3.260098 | 3.319411 | 1.629845 | 13.87674 | 6.397892
2018-01-31 05:36 | 137800.2 | 1920.0008 | 5 | 14 | 3.661118 | -3.260067 | 3.319411 | 1.738498 | 13.87674 | 6.796877
2018-01-31 05:38 | 137920.2 | 2040.0015 | 5 | 14 | 3.640624 | -3.260123 | 3.319411 | 1.847156 | 13.87674 | 7.193557
2018-01-31 05:40 | 138040.2 | 2160.0015 | 5 | 14 | 3.62196 | -3.260089 | 3.319411 | 1.955815 | 13.87674 | 7.588112
2018-01-31 05:42 | 138160.2 | 2280.0017 | 5 | 14 | 3.605017 | -3.260065 | 3.319411 | 2.064478 | 13.87674 | 7.980749
2018-01-31 05:44 | 138280.2 | 2400.0002 | 5 | 14 | 3.589524 | -3.260096 | 3.319411 | 2.173133 | 13.87674 | 8.371599
2018-01-31 05:46 | 138400.2 | 2520.0023 | 5 | 14 | 3.575146 | -3.260063 | 3.319411 | 2.281788 | 13.87674 | 8.760832
2018-01-31 05:48 | 138520.2 | 2640.0011 | 5 | 14 | 3.561427 | -3.260087 | 3.319411 | 2.390444 | 13.87674 | 9.148543
2018-01-31 05:50 | 138640.2 | 2760.0014 | 5 | 14 | 3.547985 | -3.260067 | 3.319411 | 2.499106 | 13.87674 | 9.534807
2018-01-31 05:52 | 138760.2 | 2880.0016 | 5 | 14 | 3.533803 | -3.260089 | 3.319411 | 2.607765 | 13.87674 | 9.919571
2018-01-31 05:54 | 138880.2 | 3000.0012 | 5 | 14 | 3.517583 | -3.260089 | 3.319411 | 2.716425 | 13.87674 | 10.3027
2018-01-31 05:56 | 139000.2 | 3120.0021 | 5 | 14 | 3.496409 | -3.260055 | 3.319411 | 2.825086 | 13.87674 | 10.68384
2018-01-31 05:58 | 139120.2 | 3240.0007 | 5 | 14 | 3.466979 | -3.260114 | 3.319411 | 2.933746 | 13.87674 | 11.06224
2018-01-31 06:00 | 139240.2 | 3360.0008 | 5 | 14 | 3.427125 | -3.260081 | 3.319411 | 3.042407 | 13.87674 | 11.43693
2018-01-31 06:02 | 139360.2 | 3480.0011 | 5 | 14 | 3.362793 | -3.260073 | 3.319411 | 3.151064 | 13.87674 | 11.80615
2018-01-31 06:04 | 139480.2 | 3600.0003 | 5 | 14 | 3.218709 | -3.260053 | 3.319411 | 3.25972 | 13.87674 | 12.1651
2018-01-31 06:05 | 139541.6 | 3661.4164 | 5 | 14 | 2.999979 | -3.260069 | 3.319411 | 3.315331 | 13.87674 | 12.33913
2018-01-31 06:07 | 139661.7 | 120.0009 | 6 | 14 | 3.288031 | 0 | 3.319411 | 3.315331 | 13.87674 | 12.33913
2018-01-31 06:09 | 139781.7 | 240.0018 | 6 | 14 | 3.298962 | 0 | 3.319411 | 3.315331 | 13.87674 | 12.33913
2018-01-31 06:10 | 139841.7 | 300.0018 | 6 | 14 | 3.302485 | 0 | 3.319411 | 3.315331 | 13.87674 | 12.33913
2018-01-31 06:10 | 139841.7 | 0.0026 | 7 | 15 | 3.30246 | 0 | 0 | 0 | 0 | 0
2018-01-31 06:12 | 139961.8 | 120.0014 | 2 | 15 | 3.921303 | 4.8899 | 0.1622977 | 6.55e-10 | 0.6157866 | 2.165e-09
2018-01-31 06:14 | 140081.8 | 240.0006 | 2 | 15 | 3.974313 | 4.889894 | 0.3252822 | 6.55e-10 | 1.259745 | 2.165e-09
2018-01-31 06:16 | 140201.8 | 360.0012 | 2 | 15 | 4.010801 | 4.889898 | 0.4882655 | 6.55e-10 | 1.910615 | 2.165e-09
2018-01-31 06:18 | 140321.8 | 480.001 | 2 | 15 | 4.040083 | 4.88987 | 0.6512431 | 6.55e-10 | 2.56672 | 2.165e-09
2018-01-31 06:20 | 140441.8 | 600.0027 | 2 | 15 | 4.065495 | 4.889929 | 0.8142297 | 6.55e-10 | 3.227325 | 2.165e-09
2018-01-31 06:22 | 140561.8 | 720.0007 | 2 | 15 | 4.087839 | 4.88983 | 0.9772042 | 6.55e-10 | 3.891733 | 2.165e-09
2018-01-31 06:24 | 140681.8 | 840.0017 | 2 | 15 | 4.1107 | 4.889862 | 1.14018 | 6.55e-10 | 4.559793 | 2.165e-09
2018-01-31 06:26 | 140801.8 | 960.0018 | 2 | 15 | 4.135422 | 4.889887 | 1.303161 | 6.55e-10 | 5.231749 | 2.165e-09
2018-01-31 06:28 | 140921.8 | 1080.0015 | 2 | 15 | 4.162486 | 4.889866 | 1.466148 | 6.55e-10 | 5.907927 | 2.165e-09
2018-01-31 06:30 | 141041.8 | 1200.0015 | 2 | 15 | 4.193424 | 4.889881 | 1.629124 | 6.55e-10 | 6.588772 | 2.165e-09
2018-01-31 06:32 | 141161.8 | 1320.0024 | 2 | 15 | 4.200402 | 4.371212 | 1.784885 | 6.55e-10 | 7.242915 | 2.165e-09
2018-01-31 06:34 | 141281.8 | 1440.0002 | 2 | 15 | 4.200389 | 3.801592 | 1.92096 | 6.55e-10 | 7.814483 | 2.165e-09
2018-01-31 06:36 | 141401.8 | 1560.0022 | 2 | 15 | 4.200374 | 3.278881 | 2.038827 | 6.55e-10 | 8.309573 | 2.165e-09
2018-01-31 06:36 | 141406.6 | 1564.7878 | 2 | 15 | 4.200411 | 3.259991 | 2.043168 | 6.55e-10 | 8.327805 | 2.165e-09
2018-01-31 06:38 | 141526.6 | 120.0014 | 3 | 15 | 4.228363 | 3.259859 | 2.151378 | 6.55e-10 | 8.783716 | 2.165e-09
2018-01-31 06:40 | 141646.6 | 240.0004 | 3 | 15 | 4.261564 | 3.259909 | 2.260034 | 6.55e-10 | 9.244932 | 2.165e-09
2018-01-31 06:42 | 141766.6 | 360.0015 | 3 | 15 | 4.297268 | 3.25989 | 2.368685 | 6.55e-10 | 9.709875 | 2.165e-09
2018-01-31 06:44 | 141886.6 | 480.0005 | 3 | 15 | 4.335246 | 3.259886 | 2.477338 | 6.55e-10 | 10.17883 | 2.165e-09
2018-01-31 06:46 | 142006.6 | 600.0012 | 3 | 15 | 4.375009 | 3.259916 | 2.58599 | 6.55e-10 | 10.65201 | 2.165e-09
2018-01-31 06:48 | 142126.6 | 720.002 | 3 | 15 | 4.400398 | 2.976149 | 2.69268 | 6.55e-10 | 11.12064 | 2.165e-09
2018-01-31 06:50 | 142246.6 | 840.0003 | 3 | 15 | 4.400389 | 2.461237 | 2.782895 | 6.55e-10 | 11.51762 | 2.165e-09
2018-01-31 06:52 | 142366.6 | 960.0001 | 3 | 15 | 4.400403 | 2.053896 | 2.857888 | 6.55e-10 | 11.84761 | 2.165e-09
2018-01-31 06:54 | 142486.6 | 1080.0003 | 3 | 15 | 4.400383 | 1.72451 | 2.920655 | 6.55e-10 | 12.12381 | 2.165e-09
2018-01-31 06:56 | 142606.6 | 1200.0005 | 3 | 15 | 4.400379 | 1.458223 | 2.973536 | 6.55e-10 | 12.35651 | 2.165e-09
2018-01-31 06:58 | 142726.6 | 1320.0017 | 3 | 15 | 4.400348 | 1.241442 | 3.018405 | 6.55e-10 | 12.55395 | 2.165e-09
2018-01-31 07:00 | 142846.6 | 1440.0002 | 3 | 15 | 4.400364 | 1.064909 | 3.056738 | 6.55e-10 | 12.72263 | 2.165e-09
2018-01-31 07:02 | 142966.6 | 1560.0022 | 3 | 15 | 4.400317 | 0.9181404 | 3.089722 | 6.55e-10 | 12.86777 | 2.165e-09
2018-01-31 07:04 | 143086.6 | 1680.0001 | 3 | 15 | 4.400341 | 0.7978554 | 3.118279 | 6.55e-10 | 12.99343 | 2.165e-09
2018-01-31 07:06 | 143206.6 | 1800.0013 | 3 | 15 | 4.400318 | 0.6969509 | 3.143153 | 6.55e-10 | 13.10288 | 2.165e-09
2018-01-31 07:08 | 143326.6 | 1920.0031 | 3 | 15 | 4.400353 | 0.6126499 | 3.16494 | 6.55e-10 | 13.19875 | 2.165e-09
2018-01-31 07:10 | 143446.6 | 2040.0005 | 3 | 15 | 4.400364 | 0.5405502 | 3.184113 | 6.55e-10 | 13.28312 | 2.165e-09
2018-01-31 07:12 | 143566.6 | 2160.0008 | 3 | 15 | 4.400294 | 0.4776154 | 3.201049 | 6.55e-10 | 13.35764 | 2.165e-09
2018-01-31 07:14 | 143686.6 | 2280.001 | 3 | 15 | 4.400325 | 0.4242992 | 3.216059 | 6.55e-10 | 13.42369 | 2.165e-09
2018-01-31 07:16 | 143806.6 | 2400.0003 | 3 | 15 | 4.400349 | 0.3781281 | 3.229397 | 6.55e-10 | 13.48238 | 2.165e-09
2018-01-31 07:18 | 143926.6 | 2520.0015 | 3 | 15 | 4.400324 | 0.3361645 | 3.24128 | 6.55e-10 | 13.53467 | 2.165e-09
2018-01-31 07:20 | 144046.6 | 2640.0022 | 3 | 15 | 4.400313 | 0.3002071 | 3.251868 | 6.55e-10 | 13.58126 | 2.165e-09
2018-01-31 07:22 | 144166.6 | 2760.0022 | 3 | 15 | 4.400315 | 0.2681007 | 3.261322 | 6.55e-10 | 13.62286 | 2.165e-09
2018-01-31 07:24 | 144286.6 | 2880.0006 | 3 | 15 | 4.400302 | 0.2392616 | 3.269762 | 6.55e-10 | 13.66 | 2.165e-09
2018-01-31 07:26 | 144406.6 | 3000.0026 | 3 | 15 | 4.400335 | 0.2145729 | 3.277314 | 6.55e-10 | 13.69324 | 2.165e-09
2018-01-31 07:28 | 144526.6 | 3120.0007 | 3 | 15 | 4.400319 | 0.1916752 | 3.284064 | 6.55e-10 | 13.72294 | 2.165e-09
2018-01-31 07:30 | 144646.6 | 3240.0022 | 3 | 15 | 4.400336 | 0.1717052 | 3.290098 | 6.55e-10 | 13.74949 | 2.165e-09
2018-01-31 07:32 | 144766.6 | 3360.0022 | 3 | 15 | 4.400316 | 0.1528664 | 3.295489 | 6.55e-10 | 13.77321 | 2.165e-09
2018-01-31 07:34 | 144886.6 | 3480.0015 | 3 | 15 | 4.400327 | 0.1369362 | 3.300302 | 6.55e-10 | 13.79439 | 2.165e-09
2018-01-31 07:36 | 145006.6 | 3600.0021 | 3 | 15 | 4.400294 | 0.1216698 | 3.304605 | 6.55e-10 | 13.81332 | 2.165e-09
2018-01-31 07:38 | 145126.6 | 3720.0006 | 3 | 15 | 4.400296 | 0.1087704 | 3.308447 | 6.55e-10 | 13.83023 | 2.165e-09
2018-01-31 07:40 | 145246.6 | 3840.0022 | 3 | 15 | 4.400299 | 0.09743309 | 3.311882 | 6.55e-10 | 13.84534 | 2.165e-09
2018-01-31 07:42 | 145366.6 | 3960.0007 | 3 | 15 | 4.40028 | 0.08716393 | 3.314953 | 6.55e-10 | 13.85886 | 2.165e-09
2018-01-31 07:44 | 145439.3 | 4032.7164 | 3 | 15 | 4.400293 | 0.08149529 | 3.31666 | 6.55e-10 | 13.86637 | 2.165e-09
2018-01-31 07:46 | 145559.3 | 120.0008 | 4 | 15 | 4.394718 | 0 | 3.31666 | 6.55e-10 | 13.86637 | 2.165e-09
2018-01-31 07:48 | 145679.3 | 240.0008 | 4 | 15 | 4.394021 | 0 | 3.31666 | 6.55e-10 | 13.86637 | 2.165e-09
2018-01-31 07:49 | 145739.3 | 300.0025 | 4 | 15 | 4.393792 | 0 | 3.31666 | 6.55e-10 | 13.86637 | 2.165e-09
2018-01-31 07:51 | 145859.4 | 120.0004 | 5 | 15 | 4.172282 | -3.260051 | 3.31666 | 0.1086502 | 13.86637 | 0.4564319
2018-01-31 07:53 | 145979.4 | 240.0001 | 5 | 15 | 4.131308 | -3.260049 | 3.31666 | 0.217303 | 13.86637 | 0.9075188
2018-01-31 07:55 | 146099.4 | 360.0019 | 5 | 15 | 4.090589 | -3.260058 | 3.31666 | 0.3259634 | 13.86637 | 1.354221
2018-01-31 07:57 | 146219.4 | 480.001 | 5 | 15 | 4.049529 | -3.260047 | 3.31666 | 0.434622 | 13.86637 | 1.796469
2018-01-31 07:59 | 146339.4 | 600.0014 | 5 | 15 | 4.008755 | -3.260042 | 3.31666 | 0.5432763 | 13.86637 | 2.234246
2018-01-31 08:01 | 146459.4 | 720.0003 | 5 | 15 | 3.968938 | -3.260089 | 3.31666 | 0.6519341 | 13.86637 | 2.667654
2018-01-31 08:03 | 146579.4 | 840.0003 | 5 | 15 | 3.930343 | -3.260093 | 3.31666 | 0.7605953 | 13.86637 | 3.096814
2018-01-31 08:05 | 146699.4 | 960.0009 | 5 | 15 | 3.893166 | -3.260081 | 3.31666 | 0.8692548 | 13.86637 | 3.521851
2018-01-31 08:07 | 146819.4 | 1080.0004 | 5 | 15 | 3.857516 | -3.260053 | 3.31666 | 0.9779143 | 13.86637 | 3.942929
2018-01-31 08:09 | 146939.4 | 1200.0018 | 5 | 15 | 3.823642 | -3.260028 | 3.31666 | 1.086574 | 13.86637 | 4.36023
2018-01-31 08:11 | 147059.4 | 1320.0022 | 5 | 15 | 3.791611 | -3.260081 | 3.31666 | 1.195229 | 13.86637 | 4.773929
2018-01-31 08:13 | 147179.4 | 1440.0012 | 5 | 15 | 3.761597 | -3.260114 | 3.31666 | 1.303885 | 13.86637 | 5.184265
2018-01-31 08:15 | 147299.4 | 1560.0008 | 5 | 15 | 3.733599 | -3.260058 | 3.31666 | 1.412545 | 13.86637 | 5.59146
2018-01-31 08:17 | 147419.4 | 1680.0021 | 5 | 15 | 3.707534 | -3.260132 | 3.31666 | 1.521203 | 13.86637 | 5.995708
2018-01-31 08:19 | 147539.4 | 1800.002 | 5 | 15 | 3.683364 | -3.260099 | 3.31666 | 1.629862 | 13.86637 | 6.397239
2018-01-31 08:21 | 147659.4 | 1920.0004 | 5 | 15 | 3.660989 | -3.260067 | 3.31666 | 1.738514 | 13.86637 | 6.796209
2018-01-31 08:23 | 147779.4 | 2040.0007 | 5 | 15 | 3.640409 | -3.260085 | 3.31666 | 1.847173 | 13.86637 | 7.192877
2018-01-31 08:25 | 147899.4 | 2160.0011 | 5 | 15 | 3.62167 | -3.260026 | 3.31666 | 1.955834 | 13.86637 | 7.587412
2018-01-31 08:27 | 148019.4 | 2280.0017 | 5 | 15 | 3.604677 | -3.260138 | 3.31666 | 2.064492 | 13.86637 | 7.979998
2018-01-31 08:29 | 148139.4 | 2400.0024 | 5 | 15 | 3.5892 | -3.260099 | 3.31666 | 2.173151 | 13.86637 | 8.370827
2018-01-31 08:31 | 148259.4 | 2520.001 | 5 | 15 | 3.574826 | -3.260071 | 3.31666 | 2.281807 | 13.86637 | 8.760025
2018-01-31 08:33 | 148379.4 | 2640.0005 | 5 | 15 | 3.561141 | -3.260096 | 3.31666 | 2.390468 | 13.86637 | 9.147721
2018-01-31 08:35 | 148499.4 | 2760.0008 | 5 | 15 | 3.54767 | -3.26013 | 3.31666 | 2.499127 | 13.86637 | 9.533938
2018-01-31 08:37 | 148619.4 | 2880.0002 | 5 | 15 | 3.533469 | -3.260091 | 3.31666 | 2.607783 | 13.86637 | 9.918658
2018-01-31 08:39 | 148739.4 | 3000.0013 | 5 | 15 | 3.517229 | -3.260123 | 3.31666 | 2.716443 | 13.86637 | 10.30175
2018-01-31 08:41 | 148859.4 | 3120.0015 | 5 | 15 | 3.495902 | -3.260119 | 3.31666 | 2.825104 | 13.86637 | 10.68285
2018-01-31 08:43 | 148979.4 | 3240.001 | 5 | 15 | 3.466299 | -3.260114 | 3.31666 | 2.933765 | 13.86637 | 11.06118
2018-01-31 08:45 | 149099.4 | 3360.0013 | 5 | 15 | 3.426122 | -3.26011 | 3.31666 | 3.042422 | 13.86637 | 11.43577
2018-01-31 08:47 | 149219.4 | 3480.0016 | 5 | 15 | 3.360992 | -3.26013 | 3.31666 | 3.151081 | 13.86637 | 11.80486
2018-01-31 08:49 | 149339.4 | 3600.0019 | 5 | 15 | 3.212948 | -3.260119 | 3.31666 | 3.259742 | 13.86637 | 12.16348
2018-01-31 08:50 | 149398.1 | 3658.6366 | 5 | 15 | 2.999983 | -3.260138 | 3.31666 | 3.312839 | 13.86637 | 12.32943
2018-01-31 08:52 | 149518.1 | 120.0019 | 6 | 15 | 3.287251 | 0 | 3.31666 | 3.312839 | 13.86637 | 12.32943
2018-01-31 08:54 | 149638.1 | 240.0012 | 6 | 15 | 3.298191 | 0 | 3.31666 | 3.312839 | 13.86637 | 12.32943
2018-01-31 08:55 | 149698.1 | 300.0008 | 6 | 15 | 3.301732 | 0 | 3.31666 | 3.312839 | 13.86637 | 12.32943
2018-01-31 08:55 | 149698.1 | 0.0048 | 7 | 16 | 3.301669 | 0 | 0 | 0 | 0 | 0
2018-01-31 08:57 | 149818.2 | 120.0015 | 2 | 16 | 3.921688 | 4.889885 | 0.1623007 | 2.9e-11 | 0.6158016 | 9.4e-11
2018-01-31 08:59 | 149938.2 | 240.0003 | 2 | 16 | 3.974814 | 4.889915 | 0.325279 | 2.9e-11 | 1.25981 | 9.4e-11
2018-01-31 09:01 | 150058.2 | 360.0022 | 2 | 16 | 4.011494 | 4.889906 | 0.4882591 | 2.9e-11 | 1.910765 | 9.4e-11
2018-01-31 09:03 | 150178.2 | 480.0001 | 2 | 16 | 4.041026 | 4.889912 | 0.6512423 | 2.9e-11 | 2.567026 | 9.4e-11
2018-01-31 09:05 | 150298.2 | 600.0012 | 2 | 16 | 4.066652 | 4.889923 | 0.814224 | 2.9e-11 | 3.227782 | 9.4e-11
2018-01-31 09:07 | 150418.2 | 720.0023 | 2 | 16 | 4.089244 | 4.889956 | 0.9772103 | 2.9e-11 | 3.892447 | 9.4e-11
2018-01-31 09:09 | 150538.2 | 840.0002 | 2 | 16 | 4.112364 | 4.889914 | 1.140178 | 2.9e-11 | 4.560721 | 9.4e-11
2018-01-31 09:11 | 150658.2 | 960.0013 | 2 | 16 | 4.137267 | 4.889935 | 1.303155 | 2.9e-11 | 5.232947 | 9.4e-11
2018-01-31 09:13 | 150778.2 | 1080.0023 | 2 | 16 | 4.164475 | 4.889948 | 1.466134 | 2.9e-11 | 5.909411 | 9.4e-11
2018-01-31 09:15 | 150898.2 | 1200.0011 | 2 | 16 | 4.195581 | 4.889935 | 1.629109 | 2.9e-11 | 6.590591 | 9.4e-11
2018-01-31 09:17 | 151018.2 | 1320.0015 | 2 | 16 | 4.200396 | 4.338619 | 1.783802 | 2.9e-11 | 7.24031 | 9.4e-11
2018-01-31 09:19 | 151138.2 | 1440.0008 | 2 | 16 | 4.200392 | 3.776955 | 1.918929 | 2.9e-11 | 7.807894 | 9.4e-11
2018-01-31 09:21 | 151258.2 | 1560.0011 | 2 | 16 | 4.200405 | 3.262257 | 2.036096 | 2.9e-11 | 8.300043 | 9.4e-11
2018-01-31 09:21 | 151258.7 | 1560.5145 | 2 | 16 | 4.200402 | 3.259974 | 2.036561 | 2.9e-11 | 8.301997 | 9.4e-11
2018-01-31 09:23 | 151378.7271 | 120.001 | 3 | 16 | 4.228205 | 3.25993 | 2.144759 | 2.9e-11 | 8.757849 | 9.4e-11
2018-01-31 09:25 | 151498.7263 | 240.0002 | 3 | 16 | 4.261298 | 3.259951 | 2.253415 | 2.9e-11 | 9.219042 | 9.4e-11
2018-01-31 09:27 | 151618.727 | 360.0009 | 3 | 16 | 4.296844 | 3.259909 | 2.362072 | 2.9e-11 | 9.683971 | 9.4e-11
2018-01-31 09:29 | 151738.7274 | 480.0013 | 3 | 16 | 4.334586 | 3.259912 | 2.470728 | 2.9e-11 | 10.15288 | 9.4e-11
2018-01-31 09:31 | 151858.7273 | 600.0012 | 3 | 16 | 4.374121 | 3.259926 | 2.579381 | 2.9e-11 | 10.62598 | 9.4e-11
2018-01-31 09:33 | 151978.7265 | 720.0004 | 3 | 16 | 4.400414 | 2.99349 | 2.686319 | 2.9e-11 | 11.09563 | 9.4e-11
2018-01-31 09:35 | 152098.7264 | 840.0003 | 3 | 16 | 4.400385 | 2.477882 | 2.777094 | 2.9e-11 | 11.49507 | 9.4e-11
2018-01-31 09:37 | 152218.7273 | 960.0012 | 3 | 16 | 4.400371 | 2.070087 | 2.852654 | 2.9e-11 | 11.82757 | 9.4e-11
2018-01-31 09:39 | 152338.7265 | 1080.0004 | 3 | 16 | 4.400377 | 1.739838 | 2.915951 | 2.9e-11 | 12.1061 | 9.4e-11
2018-01-31 09:41 | 152458.7278 | 1200.0017 | 3 | 16 | 4.400374 | 1.471746 | 2.969316 | 2.9e-11 | 12.34092 | 9.4e-11
2018-01-31 09:43 | 152578.7274 | 1320.0013 | 3 | 16 | 4.400362 | 1.253139 | 3.014596 | 2.9e-11 | 12.54017 | 9.4e-11
2018-01-31 09:45 | 152698.7279 | 1440.0018 | 3 | 16 | 4.400351 | 1.074238 | 3.053282 | 2.9e-11 | 12.71041 | 9.4e-11
2018-01-31 09:47 | 152818.7269 | 1560.0008 | 3 | 16 | 4.400357 | 0.9270897 | 3.086554 | 2.9e-11 | 12.85681 | 9.4e-11
2018-01-31 09:49 | 152938.7286 | 1680.0025 | 3 | 16 | 4.400335 | 0.8041496 | 3.115343 | 2.9e-11 | 12.9835 | 9.4e-11
2018-01-31 09:51 | 153058.727 | 1800.0009 | 3 | 16 | 4.400341 | 0.7021122 | 3.140396 | 2.9e-11 | 13.09374 | 9.4e-11
2018-01-31 09:53 | 153178.7273 | 1920.0012 | 3 | 16 | 4.400344 | 0.6155605 | 3.162309 | 2.9e-11 | 13.19016 | 9.4e-11
2018-01-31 09:55 | 153298.7268 | 2040.0007 | 3 | 16 | 4.400287 | 0.541132 | 3.181565 | 2.9e-11 | 13.27489 | 9.4e-11
2018-01-31 09:57 | 153418.7272 | 2160.0011 | 3 | 16 | 4.400313 | 0.4787064 | 3.198549 | 2.9e-11 | 13.34963 | 9.4e-11
2018-01-31 09:59 | 153538.7284 | 2280.0023 | 3 | 16 | 4.400301 | 0.424469 | 3.213583 | 2.9e-11 | 13.41578 | 9.4e-11
2018-01-31 10:01 | 153658.727 | 2400.0009 | 3 | 16 | 4.400305 | 0.3773727 | 3.226925 | 2.9e-11 | 13.47449 | 9.4e-11
2018-01-31 10:03 | 153778.7274 | 2520.0013 | 3 | 16 | 4.400281 | 0.3354225 | 3.238792 | 2.9e-11 | 13.52671 | 9.4e-11
2018-01-31 10:05 | 153898.7269 | 2640.0008 | 3 | 16 | 4.40032 | 0.3002338 | 3.249365 | 2.9e-11 | 13.57323 | 9.4e-11
2018-01-31 10:07 | 154018.7271 | 2760.001 | 3 | 16 | 4.400256 | 0.2670708 | 3.258797 | 2.9e-11 | 13.61474 | 9.4e-11
2018-01-31 10:09 | 154138.7281 | 2880.002 | 3 | 16 | 4.400279 | 0.238945 | 3.267228 | 2.9e-11 | 13.65184 | 9.4e-11
2018-01-31 10:11 | 154258.7275 | 3000.0014 | 3 | 16 | 4.400286 | 0.2142277 | 3.274766 | 2.9e-11 | 13.68501 | 9.4e-11
2018-01-31 10:13 | 154378.7265 | 3120.0004 | 3 | 16 | 4.400285 | 0.1916695 | 3.281523 | 2.9e-11 | 13.71474 | 9.4e-11
2018-01-31 10:15 | 154498.7264 | 3240.0003 | 3 | 16 | 4.400246 | 0.1710014 | 3.287564 | 2.9e-11 | 13.74132 | 9.4e-11
2018-01-31 10:17 | 154618.7264 | 3360.0003 | 3 | 16 | 4.400268 | 0.1536064 | 3.292982 | 2.9e-11 | 13.76516 | 9.4e-11
2018-01-31 10:19 | 154738.7294 | 3480.0033 | 3 | 16 | 4.400256 | 0.1375408 | 3.297857 | 2.9e-11 | 13.78661 | 9.4e-11
2018-01-31 10:21 | 154858.7269 | 3600.0008 | 3 | 16 | 4.400267 | 0.1236477 | 3.302222 | 2.9e-11 | 13.80582 | 9.4e-11
2018-01-31 10:23 | 154978.7287 | 3720.0026 | 3 | 16 | 4.400313 | 0.1115246 | 3.306141 | 2.9e-11 | 13.82307 | 9.4e-11
2018-01-31 10:25 | 155098.7287 | 3840.0026 | 3 | 16 | 4.400284 | 0.09954643 | 3.309654 | 2.9e-11 | 13.83852 | 9.4e-11
2018-01-31 10:27 | 155218.7263 | 3960.0002 | 3 | 16 | 4.400305 | 0.08999825 | 3.312811 | 2.9e-11 | 13.85242 | 9.4e-11
2018-01-31 10:28 | 155331.3714 | 4072.6453 | 3 | 16 | 4.40031 | 0.0814991 | 3.315481 | 2.9e-11 | 13.86417 | 9.4e-11
2018-01-31 10:30 | 155451.4 | 120.0002 | 4 | 16 | 4.394765 | 0 | 3.315481 | 2.9e-11 | 13.86417 | 9.4e-11
2018-01-31 10:32 | 155571.4 | 240.0002 | 4 | 16 | 4.394098 | 0 | 3.315481 | 2.9e-11 | 13.86417 | 9.4e-11
2018-01-31 10:33 | 155631.4 | 300.0008 | 4 | 16 | 4.39386 | 0 | 3.315481 | 2.9e-11 | 13.86417 | 9.4e-11
2018-01-31 10:35 | 155751.5 | 120.0002 | 5 | 16 | 4.172128 | -3.260063 | 3.315481 | 0.1086549 | 13.86417 | 0.4564356
2018-01-31 10:37 | 155871.5 | 240.0018 | 5 | 16 | 4.131171 | -3.260047 | 3.315481 | 0.2173173 | 13.86417 | 0.9075462
2018-01-31 10:39 | 155991.5 | 360.001 | 5 | 16 | 4.0904 | -3.260042 | 3.315481 | 0.3259761 | 13.86417 | 1.354225
2018-01-31 10:41 | 156111.5 | 480.0026 | 5 | 16 | 4.049263 | -3.260073 | 3.315481 | 0.4346308 | 13.86417 | 1.796431
2018-01-31 10:43 | 156231.5 | 600.002 | 5 | 16 | 4.008428 | -3.260071 | 3.315481 | 0.543285 | 13.86417 | 2.234175
2018-01-31 10:45 | 156351.5 | 720.0004 | 5 | 16 | 3.968525 | -3.260079 | 3.315481 | 0.6519382 | 13.86417 | 2.667526
2018-01-31 10:47 | 156471.5 | 840.0013 | 5 | 16 | 3.929896 | -3.26002 | 3.315481 | 0.7605938 | 13.86417 | 3.096616
2018-01-31 10:49 | 156591.5 | 960.0019 | 5 | 16 | 3.89266 | -3.260058 | 3.315481 | 0.8692474 | 13.86417 | 3.521579
2018-01-31 10:51 | 156711.5 | 1080.0004 | 5 | 16 | 3.856993 | -3.260065 | 3.315481 | 0.9779031 | 13.86417 | 3.942585
2018-01-31 10:53 | 156831.5 | 1200.0004 | 5 | 16 | 3.823055 | -3.260058 | 3.315481 | 1.086559 | 13.86417 | 4.359811
2018-01-31 10:55 | 156951.5 | 1320.0003 | 5 | 16 | 3.790989 | -3.260069 | 3.315481 | 1.195218 | 13.86417 | 4.773458
2018-01-31 10:57 | 157071.5 | 1440.0024 | 5 | 16 | 3.760989 | -3.260103 | 3.315481 | 1.303879 | 13.86417 | 5.183743
2018-01-31 10:59 | 157191.5 | 1560.001 | 5 | 16 | 3.733008 | -3.260063 | 3.315481 | 1.412535 | 13.86417 | 5.59086
2018-01-31 11:01 | 157311.5 | 1680.0013 | 5 | 16 | 3.707047 | -3.260038 | 3.315481 | 1.521194 | 13.86417 | 5.995055
2018-01-31 11:03 | 157431.5 | 1800.0017 | 5 | 16 | 3.682948 | -3.26003 | 3.315481 | 1.629848 | 13.86417 | 6.396514
2018-01-31 11:05 | 157551.5 | 1920.0004 | 5 | 16 | 3.660689 | -3.260058 | 3.315481 | 1.738505 | 13.86417 | 6.795469
2018-01-31 11:07 | 157671.5 | 2040.0012 | 5 | 16 | 3.640259 | -3.260138 | 3.315481 | 1.847167 | 13.86417 | 7.192122
2018-01-31 11:09 | 157791.5 | 2160.0018 | 5 | 16 | 3.621631 | -3.260075 | 3.315481 | 1.955829 | 13.86417 | 7.586648
2018-01-31 11:11 | 157911.5 | 2280.0023 | 5 | 16 | 3.604743 | -3.260103 | 3.315481 | 2.064487 | 13.86417 | 7.979237
2018-01-31 11:13 | 158031.5 | 2400.0003 | 5 | 16 | 3.589359 | -3.260101 | 3.315481 | 2.173145 | 13.86417 | 8.370073
2018-01-31 11:15 | 158151.5 | 2520.0017 | 5 | 16 | 3.575027 | -3.260075 | 3.315481 | 2.281801 | 13.86417 | 8.759291
2018-01-31 11:17 | 158271.5 | 2640.0022 | 5 | 16 | 3.561329 | -3.260055 | 3.315481 | 2.390455 | 13.86417 | 9.146981
2018-01-31 11:19 | 158391.5 | 2760.0014 | 5 | 16 | 3.547856 | -3.260055 | 3.315481 | 2.499111 | 13.86417 | 9.533214
2018-01-31 11:21 | 158511.5 | 2880.0009 | 5 | 16 | 3.533593 | -3.260051 | 3.315481 | 2.607765 | 13.86417 | 9.917941
2018-01-31 11:23 | 158631.5 | 3000.0025 | 5 | 16 | 3.517277 | -3.260077 | 3.315481 | 2.716425 | 13.86417 | 10.30104
2018-01-31 11:25 | 158751.5 | 3120.0021 | 5 | 16 | 3.495825 | -3.260093 | 3.315481 | 2.825082 | 13.86417 | 10.68212
2018-01-31 11:27 | 158871.5 | 3240.002 | 5 | 16 | 3.466053 | -3.260083 | 3.315481 | 2.933743 | 13.86417 | 11.06044
2018-01-31 11:29 | 158991.5 | 3360.0019 | 5 | 16 | 3.425672 | -3.260053 | 3.315481 | 3.042401 | 13.86417 | 11.435
2018-01-31 11:31 | 159111.5 | 3480.0008 | 5 | 16 | 3.360106 | -3.260075 | 3.315481 | 3.151055 | 13.86417 | 11.80399
2018-01-31 11:33 | 159231.5 | 3600.0017 | 5 | 16 | 3.210123 | -3.260083 | 3.315481 | 3.259716 | 13.86417 | 12.16245
2018-01-31 11:34 | 159288.9 | 3657.3391 | 5 | 16 | 2.999964 | -3.260112 | 3.315481 | 3.311636 | 13.86417 | 12.32462
2018-01-31 11:36 | 159408.9 | 120.0012 | 6 | 16 | 3.286787 | 0 | 3.315481 | 3.311636 | 13.86417 | 12.32462
2018-01-31 11:38 | 159528.9 | 240.0004 | 6 | 16 | 3.297706 | 0 | 3.315481 | 3.311636 | 13.86417 | 12.32462
2018-01-31 11:39 | 159588.9 | 300.0044 | 6 | 16 | 3.301252 | 0 | 3.315481 | 3.311636 | 13.86417 | 12.32462
2018-01-31 11:39 | 159588.9 | 0.0024 | 7 | 17 | 3.301299 | 0 | 0 | 0 | 0 | 0
2018-01-31 11:41 | 159709 | 120.002 | 2 | 17 | 3.921888 | 4.889835 | 0.1622965 | 1.335e-09 | 0.6157904 | 4.408e-09
2018-01-31 11:43 | 159829 | 240.0014 | 2 | 17 | 3.974877 | 4.889853 | 0.3252726 | 1.335e-09 | 1.259816 | 4.408e-09
2018-01-31 11:45 | 159949 | 360.0006 | 2 | 17 | 4.011494 | 4.889904 | 0.4882556 | 1.335e-09 | 1.910787 | 4.408e-09
2018-01-31 11:47 | 160069 | 480.0005 | 2 | 17 | 4.040969 | 4.889864 | 0.651235 | 1.335e-09 | 2.56703 | 4.408e-09
2018-01-31 11:49 | 160189 | 600.0024 | 2 | 17 | 4.066578 | 4.889868 | 0.8142228 | 1.335e-09 | 3.227798 | 4.408e-09
2018-01-31 11:51 | 160309 | 720.0015 | 2 | 17 | 4.089138 | 4.889883 | 0.9771951 | 1.335e-09 | 3.892395 | 4.408e-09
2018-01-31 11:53 | 160429 | 840.0023 | 2 | 17 | 4.112175 | 4.8899 | 1.140182 | 1.335e-09 | 4.560722 | 4.408e-09
2018-01-31 11:55 | 160549 | 960.0002 | 2 | 17 | 4.137085 | 4.889822 | 1.303153 | 1.335e-09 | 5.232893 | 4.408e-09
2018-01-31 11:57 | 160669 | 1080.0004 | 2 | 17 | 4.164354 | 4.889853 | 1.466133 | 1.335e-09 | 5.909338 | 4.408e-09
2018-01-31 11:59 | 160789 | 1200.001 | 2 | 17 | 4.195502 | 4.889832 | 1.629119 | 1.335e-09 | 6.590547 | 4.408e-09
2018-01-31 12:01 | 160909 | 1320.0019 | 2 | 17 | 4.200391 | 4.337890625 | 1.783831 | 1.335e-09 | 7.24034 | 4.408e-09
2018-01-31 12:03 | 161029 | 1440.0009 | 2 | 17 | 4.200391 | 3.774025 | 1.918906 | 1.335e-09 | 7.807708 | 4.408e-09
2018-01-31 12:05 | 161148.5 | 1559.5331 | 2 | 17 | 4.200393 | 3.259991 | 2.03555 | 1.335e-09 | 8.29766 | 4.408e-09
2018-01-31 12:07 | 161268.6 | 120.0009 | 3 | 17 | 4.228334 | 3.259872 | 2.143768 | 1.335e-09 | 8.753602 | 4.408e-09
2018-01-31 12:09 | 161388.6 | 240.0015 | 3 | 17 | 4.261537 | 3.259916 | 2.252422 | 1.335e-09 | 9.214805 | 4.408e-09
2018-01-31 12:11 | 161508.6 | 360.0019 | 3 | 17 | 4.297195 | 3.259886 | 2.361073 | 1.335e-09 | 9.67974 | 4.408e-09
2018-01-31 12:13 | 161628.6 | 480.002 | 3 | 17 | 4.335081 | 3.259932 | 2.469724 | 1.335e-09 | 10.14868 | 4.408e-09
2018-01-31 12:15 | 161748.6 | 600 | 3 | 17 | 4.374725 | 3.259905 | 2.57837 | 1.335e-09 | 10.62181 | 4.408e-09
2018-01-31 12:17 | 161868.6 | 720.0013 | 3 | 17 | 4.400394 | 2.978519 | 2.685084 | 1.335e-09 | 11.09052 | 4.408e-09
2018-01-31 12:19 | 161988.6 | 840.0016 | 3 | 17 | 4.400367 | 2.465227 | 2.775423 | 1.335e-09 | 11.48804 | 4.408e-09
2018-01-31 12:21 | 162108.6 | 960.0003 | 3 | 17 | 4.40038 | 2.060173 | 2.850611 | 1.335e-09 | 11.8189 | 4.408e-09
2018-01-31 12:23 | 162228.6 | 1080.0011 | 3 | 17 | 4.400389 | 1.733223 | 2.91363 | 1.335e-09 | 12.09621 | 4.408e-09
2018-01-31 12:25 | 162348.6 | 1200.001 | 3 | 17 | 4.400361 | 1.466417 | 2.966796875 | 1.335e-09 | 12.33016 | 4.408e-09
2018-01-31 12:27 | 162468.6 | 1320.0003 | 3 | 17 | 4.400362 | 1.249817 | 3.011947 | 1.335e-09 | 12.52884 | 4.408e-09
2018-01-31 12:29 | 162588.6 | 1440.001 | 3 | 17 | 4.400337 | 1.071821 | 3.050546 | 1.335e-09 | 12.69869 | 4.408e-09
2018-01-31 12:31 | 162708.6 | 1560.0011 | 3 | 17 | 4.40036 | 0.9260368 | 3.083766 | 1.335e-09 | 12.84487 | 4.408e-09
2018-01-31 12:33 | 162828.6 | 1680.0011 | 3 | 17 | 4.400379 | 0.8053436 | 3.112539 | 1.335e-09 | 12.97148 | 4.408e-09
2018-01-31 12:35 | 162948.6 | 1800.0013 | 3 | 17 | 4.400349 | 0.7031651 | 3.137609 | 1.335e-09 | 13.08179 | 4.408e-09
2018-01-31 12:37 | 163068.6 | 1920.0004 | 3 | 17 | 4.400347 | 0.6170807 | 3.159566 | 1.335e-09 | 13.17842 | 4.408e-09
2018-01-31 12:39 | 163188.6 | 2040.0009 | 3 | 17 | 4.400344 | 0.5440941 | 3.178883 | 1.335e-09 | 13.26342 | 4.408e-09
2018-01-31 12:41 | 163308.6 | 2160.0005 | 3 | 17 | 4.400314 | 0.4807491 | 3.195938 | 1.335e-09 | 13.33847 | 4.408e-09
2018-01-31 12:43 | 163428.6 | 2280.0001 | 3 | 17 | 4.400331 | 0.426733 | 3.211048 | 1.335e-09 | 13.40495 | 4.408e-09
2018-01-31 12:45 | 163548.6 | 2400.0006 | 3 | 17 | 4.400306 | 0.379612 | 3.224467 | 1.335e-09 | 13.464 | 4.408e-09
2018-01-31 12:47 | 163668.6 | 2520.0013 | 3 | 17 | 4.40033 | 0.3383179 | 3.236411 | 1.335e-09 | 13.51656 | 4.408e-09
2018-01-31 12:49 | 163788.6 | 2640.0017 | 3 | 17 | 4.400338 | 0.3020344 | 3.24705 | 1.335e-09 | 13.56337 | 4.408e-09
2018-01-31 12:51 | 163908.6 | 2760.0024 | 3 | 17 | 4.40029 | 0.2685356 | 3.256537 | 1.335e-09 | 13.60512 | 4.408e-09
2018-01-31 12:53 | 164028.6 | 2880.0012 | 3 | 17 | 4.400298 | 0.2396393 | 3.265002 | 1.335e-09 | 13.64237 | 4.408e-09
2018-01-31 12:55 | 164148.6 | 3000.0014 | 3 | 17 | 4.400245 | 0.2134113 | 3.272555 | 1.335e-09 | 13.6756 | 4.408e-09
2018-01-31 12:57 | 164268.6 | 3120.0005 | 3 | 17 | 4.400299 | 0.1913929 | 3.279303 | 1.335e-09 | 13.7053 | 4.408e-09
2018-01-31 12:59 | 164388.6 | 3240.0015 | 3 | 17 | 4.400296 | 0.1711617 | 3.285326 | 1.335e-09 | 13.7318 | 4.408e-09
2018-01-31 13:01 | 164508.6 | 3360.002 | 3 | 17 | 4.400268 | 0.1521893 | 3.290703 | 1.335e-09 | 13.75546 | 4.408e-09
2018-01-31 13:03 | 164628.6 | 3480.0022 | 3 | 17 | 4.40029 | 0.1369324 | 3.295506 | 1.335e-09 | 13.7766 | 4.408e-09
2018-01-31 13:05 | 164748.6 | 3600.0015 | 3 | 17 | 4.400282 | 0.1223583 | 3.299804 | 1.335e-09 | 13.79551 | 4.408e-09
2018-01-31 13:07 | 164868.6 | 3720.0003 | 3 | 17 | 4.400237 | 0.1091328 | 3.303645 | 1.335e-09 | 13.81241 | 4.408e-09
2018-01-31 13:09 | 164988.6 | 3840.0014 | 3 | 17 | 4.400271 | 0.09847832 | 3.307089 | 1.335e-09 | 13.82756 | 4.408e-09
2018-01-31 13:11 | 165108.6 | 3960.0006 | 3 | 17 | 4.400232 | 0.08768272 | 3.310171 | 1.335e-09 | 13.84112 | 4.408e-09
2018-01-31 13:13 | 165176.7 | 4028.1708 | 3 | 17 | 4.400199 | 0.0814991 | 3.311776 | 1.335e-09 | 13.84819 | 4.408e-09
2018-01-31 13:15 | 165296.8 | 120.0011 | 4 | 17 | 4.394614 | 0 | 3.311776 | 1.335e-09 | 13.84819 | 4.408e-09
2018-01-31 13:17 | 165416.8 | 239.9998 | 4 | 17 | 4.393934 | 0 | 3.311776 | 1.335e-09 | 13.84819 | 4.408e-09
2018-01-31 13:18 | 165476.8 | 300.0024 | 4 | 17 | 4.393697 | 0 | 3.311776 | 1.335e-09 | 13.84819 | 4.408e-09
2018-01-31 13:20 | 165596.9 | 120.0031 | 5 | 17 | 4.171857 | -3.260154 | 3.311776 | 0.1086589 | 13.84819 | 0.4564202
2018-01-31 13:22 | 165716.9 | 240.0004 | 5 | 17 | 4.130933 | -3.260075 | 3.311776 | 0.2173158 | 13.84819 | 0.9074809
2018-01-31 13:24 | 165836.9 | 360.0007 | 5 | 17 | 4.090189 | -3.260085 | 3.311776 | 0.3259757 | 13.84819 | 1.354141
2018-01-31 13:26 | 165956.9 | 480.0029 | 5 | 17 | 4.049047 | -3.260146 | 3.311776 | 0.4346328 | 13.84819 | 1.796334
2018-01-31 13:28 | 166076.9 | 600.0006 | 5 | 17 | 4.008224 | -3.260083 | 3.311776 | 0.5432895 | 13.84819 | 2.234068
2018-01-31 13:30 | 166196.9 | 720.0003 | 5 | 17 | 3.968338 | -3.260089 | 3.311776 | 0.6519519 | 13.84819 | 2.667434
2018-01-31 13:32 | 166316.9 | 840.0002 | 5 | 17 | 3.929736 | -3.260123 | 3.311776 | 0.7606099 | 13.84819 | 3.096517
2018-01-31 13:34 | 166436.9 | 960.0001 | 5 | 17 | 3.892504 | -3.260101 | 3.311776 | 0.8692729 | 13.84819 | 3.521498
2018-01-31 13:36 | 166556.9 | 1080.0007 | 5 | 17 | 3.856839 | -3.260118 | 3.311776 | 0.9779345 | 13.84819 | 3.942511
2018-01-31 13:38 | 166676.9 | 1200.0015 | 5 | 17 | 3.822875 | -3.260132 | 3.311776 | 1.086595 | 13.84819 | 4.359735
2018-01-31 13:40 | 166796.9 | 1320.0023 | 5 | 17 | 3.790745 | -3.260096 | 3.311776 | 1.195254 | 13.84819 | 4.773362
2018-01-31 13:42 | 166916.9 | 1440.0003 | 5 | 17 | 3.760672 | -3.260038 | 3.311776 | 1.303913 | 13.84819 | 5.183609
2018-01-31 13:44 | 167036.9 | 1560.0005 | 5 | 17 | 3.732639 | -3.260116 | 3.311776 | 1.41258 | 13.84819 | 5.590725
2018-01-31 13:46 | 167156.9 | 1680.0004 | 5 | 17 | 3.706563 | -3.260139 | 3.311776 | 1.521231 | 13.84819 | 5.994849
2018-01-31 13:48 | 167276.9 | 1800.0006 | 5 | 17 | 3.682359 | -3.260101 | 3.311776 | 1.629887 | 13.84819 | 6.396256
2018-01-31 13:50 | 167396.9 | 1920.0017 | 5 | 17 | 3.660013 | -3.260079 | 3.311776 | 1.738547 | 13.84819 | 6.795151
2018-01-31 13:52 | 167516.9 | 2040.0002 | 5 | 17 | 3.63952 | -3.260049 | 3.311776 | 1.847203 | 13.84819 | 7.191707
2018-01-31 13:54 | 167636.9 | 2160.0006 | 5 | 17 | 3.620838 | -3.260091 | 3.311776 | 1.95586 | 13.84819 | 7.586131
2018-01-31 13:56 | 167756.9 | 2280.0009 | 5 | 17 | 3.603879 | -3.26006 | 3.311776 | 2.064516 | 13.84819 | 7.978622
2018-01-31 13:58 | 167876.9 | 2400.0008 | 5 | 17 | 3.588425 | -3.260053 | 3.311776 | 2.173174 | 13.84819 | 8.36936
2018-01-31 14:00 | 167996.9 | 2520.002 | 5 | 17 | 3.574072 | -3.260058 | 3.311776 | 2.281833 | 13.84819 | 8.758484
2018-01-31 14:02 | 168116.9 | 2640.0015 | 5 | 17 | 3.560412 | -3.260063 | 3.311776 | 2.39049 | 13.84819 | 9.146085
2018-01-31 14:04 | 168236.9 | 2760.0004 | 5 | 17 | 3.546972 | -3.260099 | 3.311776 | 2.499153 | 13.84819 | 9.532241
2018-01-31 14:06 | 168356.9 | 2880.0003 | 5 | 17 | 3.53277 | -3.260016 | 3.311776 | 2.607805 | 13.84819 | 9.91687
2018-01-31 14:08 | 168476.9 | 3000.0028 | 5 | 17 | 3.516468 | -3.260018 | 3.311776 | 2.716467 | 13.84819 | 10.29989
2018-01-31 14:10 | 168596.9 | 3120.0014 | 5 | 17 | 3.494994 | -3.259994 | 3.311776 | 2.82512 | 13.84819 | 10.68086
2018-01-31 14:12 | 168716.9 | 3240.0009 | 5 | 17 | 3.465101 | -3.260002 | 3.311776 | 2.933774 | 13.84819 | 11.05906
2018-01-31 14:14 | 168836.9 | 3360.0011 | 5 | 17 | 3.42444 | -3.259979 | 3.311776 | 3.04243 | 13.84819 | 11.4335
2018-01-31 14:16 | 168956.9 | 3480.0019 | 5 | 17 | 3.358181 | -3.260042 | 3.311776 | 3.151088 | 13.84819 | 11.80234
2018-01-31 14:18 | 169076.9 | 3600.0019 | 5 | 17 | 3.204219 | -3.260044 | 3.311776 | 3.259745 | 13.84819 | 12.16043
2018-01-31 14:18 | 169131.5 | 3654.6056 | 5 | 17 | 2.999979 | -3.260049 | 3.311776 | 3.309186 | 13.84819 | 12.31466
2018-01-31 14:20 | 169251.5 | 119.9999 | 6 | 17 | 3.285485 | 0 | 3.311776 | 3.309186 | 13.84819 | 12.31466
2018-01-31 14:22 | 169371.5 | 239.9999 | 6 | 17 | 3.296389 | 0 | 3.311776 | 3.309186 | 13.84819 | 12.31466
2018-01-31 14:23 | 169431.5 | 300.0036 | 6 | 17 | 3.29996 | 0 | 3.311776 | 3.309186 | 13.84819 | 12.31466
2018-01-31 14:23 | 169431.5 | 0.0025 | 7 | 18 | 3.29998 | 0 | 0 | 0 | 0 | 0
2018-01-31 14:25 | 169551.6 | 120.0018 | 2 | 18 | 3.921062 | 4.889853 | 0.1623019 | 3.9e-11 | 0.6156416 | 1.3e-10
2018-01-31 14:27 | 169671.6 | 240.0011 | 2 | 18 | 3.974181 | 4.890207 | 0.3252891 | 3.9e-11 | 1.259592 | 1.3e-10
2018-01-31 14:29 | 169791.6 | 360.0006 | 2 | 18 | 4.010828 | 4.88987 | 0.4882675 | 3.9e-11 | 1.910433 | 1.3e-10
2018-01-31 14:31 | 169911.6 | 480.0015 | 2 | 18 | 4.040402 | 4.88983 | 0.651261 | 3.9e-11 | 2.566629 | 1.3e-10
2018-01-31 14:33 | 170031.6 | 600.0009 | 2 | 18 | 4.066129 | 4.89016 | 0.8142429 | 3.9e-11 | 3.227293 | 1.3e-10
2018-01-31 14:35 | 170151.6 | 720.0004 | 2 | 18 | 4.0888 | 4.889793 | 0.9772264 | 3.9e-11 | 3.891871 | 1.3e-10
2018-01-31 14:37 | 170271.6 | 840.0012 | 2 | 18 | 4.111928 | 4.890181 | 1.140212 | 3.9e-11 | 4.560148 | 1.3e-10
2018-01-31 14:39 | 170391.6 | 960.0016 | 2 | 18 | 4.136969 | 4.890148 | 1.303198 | 3.9e-11 | 5.232346 | 1.3e-10
2018-01-31 14:41 | 170511.6 | 1080.0002 | 2 | 18 | 4.164319 | 4.89016 | 1.466183 | 3.9e-11 | 5.908795 | 1.3e-10
2018-01-31 14:43 | 170631.6 | 1200.002 | 2 | 18 | 4.195541 | 4.890171 | 1.629175 | 3.9e-11 | 6.590029 | 1.3e-10
2018-01-31 14:45 | 170751.6 | 1320.0004 | 2 | 18 | 4.20041 | 4.335634 | 1.783821 | 3.9e-11 | 7.23955 | 1.3e-10
2018-01-31 14:47 | 170871.6 | 1440.0006 | 2 | 18 | 4.200409 | 3.770618 | 1.918777 | 3.9e-11 | 7.80642 | 1.3e-10
2018-01-31 14:49 | 170990 | 1558.3946 | 2 | 18 | 4.200414 | 3.259983 | 2.034226 | 3.9e-11 | 8.29135 | 1.3e-10
2018-01-31 14:51 | 171110 | 120.0004 | 3 | 18 | 4.22842 | 3.259855 | 2.142437 | 2.208e-09 | 8.747269 | 8.997e-09
2018-01-31 14:53 | 171230 | 240.0013 | 3 | 18 | 4.261665 | 3.259836 | 2.251089 | 2.208e-09 | 9.208477 | 8.997e-09
2018-01-31 14:55 | 171350 | 360.0007 | 3 | 18 | 4.297382 | 3.259872 | 2.359741 | 2.208e-09 | 9.673434 | 8.997e-09
2018-01-31 14:57 | 171470 | 480.0013 | 3 | 18 | 4.335265 | 3.259899 | 2.468394 | 2.208e-09 | 10.1424 | 8.997e-09
2018-01-31 14:59 | 171590 | 600.0028 | 3 | 18 | 4.374926 | 3.259842 | 2.577045 | 2.208e-09 | 10.61557 | 8.997e-09
2018-01-31 15:01 | 171710 | 720.0016 | 3 | 18 | 4.400392 | 2.979685 | 2.68379 | 2.208e-09 | 11.08442 | 8.997e-09
2018-01-31 15:03 | 171830 | 840.0001 | 3 | 18 | 4.400394 | 2.466984 | 2.77417 | 2.208e-09 | 11.48213 | 8.997e-09
2018-01-31 15:05 | 171950 | 960.0001 | 3 | 18 | 4.400378 | 2.060759 | 2.84938 | 2.208e-09 | 11.81309 | 8.997e-09
2018-01-31 15:07 | 172070 | 1080.001 | 3 | 18 | 4.400377 | 1.732281 | 2.912412 | 2.208e-09 | 12.09045 | 8.997e-09
2018-01-31 15:09 | 172190 | 1200.0001 | 3 | 18 | 4.400366 | 1.466187 | 2.965582 | 2.208e-09 | 12.32442 | 8.997e-09
2018-01-31 15:11 | 172310 | 1320.001 | 3 | 18 | 4.400361 | 1.250265 | 3.010741 | 2.208e-09 | 12.52314 | 8.997e-09
2018-01-31 15:13 | 172430 | 1440.0001 | 3 | 18 | 4.400341 | 1.071627 | 3.04935 | 2.208e-09 | 12.69303 | 8.997e-09
2018-01-31 15:15 | 172550 | 1560.0016 | 3 | 18 | 4.400331 | 0.9249249 | 3.082565 | 2.208e-09 | 12.83918 | 8.997e-09
2018-01-31 15:17 | 172670 | 1680.0025 | 3 | 18 | 4.400352 | 0.8036366 | 3.111318 | 2.208e-09 | 12.96571 | 8.997e-09
2018-01-31 15:19 | 172790 | 1800 | 3 | 18 | 4.400342 | 0.7016487 | 3.136355 | 2.208e-09 | 13.07588 | 8.997e-09
2018-01-31 15:21 | 172910 | 1920.0008 | 3 | 18 | 4.400325 | 0.6157131 | 3.158271 | 2.208e-09 | 13.17232 | 8.997e-09
2018-01-31 15:23 | 173030 | 2040.0015 | 3 | 18 | 4.400367 | 0.5430412 | 3.177538 | 2.208e-09 | 13.2571 | 8.997e-09
2018-01-31 15:25 | 173150 | 2160.0008 | 3 | 18 | 4.400328 | 0.4797363 | 3.194544 | 2.208e-09 | 13.33193 | 8.997e-09
2018-01-31 15:27 | 173270 | 2280.0007 | 3 | 18 | 4.40035 | 0.426096 | 3.209602 | 2.208e-09 | 13.39819 | 8.997e-09
2018-01-31 15:29 | 173390 | 2400.0026 | 3 | 18 | 4.400359 | 0.379221 | 3.222979 | 2.208e-09 | 13.45706 | 8.997e-09
2018-01-31 15:31 | 173510 | 2520.0017 | 3 | 18 | 4.400342 | 0.3377419 | 3.234896 | 2.208e-09 | 13.50949 | 8.997e-09
2018-01-31 15:33 | 173630 | 2640.0003 | 3 | 18 | 4.400304 | 0.3013 | 3.245531 | 2.208e-09 | 13.55629 | 8.997e-09
2018-01-31 15:35 | 173750 | 2760.0009 | 3 | 18 | 4.400286 | 0.2692375 | 3.255028 | 2.208e-09 | 13.59808 | 8.997e-09
2018-01-31 15:37 | 173870 | 2880.0005 | 3 | 18 | 4.400312 | 0.2411366 | 3.263522 | 2.208e-09 | 13.63546 | 8.997e-09
2018-01-31 15:39 | 173990 | 3000.0006 | 3 | 18 | 4.400307 | 0.2159557 | 3.271125 | 2.208e-09 | 13.66891 | 8.997e-09
2018-01-31 15:41 | 174110 | 3120.001 | 3 | 18 | 4.400295 | 0.1932373 | 3.277925 | 2.208e-09 | 13.69883 | 8.997e-09
2018-01-31 15:43 | 174230 | 3240.0021 | 3 | 18 | 4.400324 | 0.1737881 | 3.284024 | 2.208e-09 | 13.72567 | 8.997e-09
2018-01-31 15:45 | 174350 | 3360.001 | 3 | 18 | 4.400292 | 0.1552696 | 3.289471 | 2.208e-09 | 13.74964 | 8.997e-09
2018-01-31 15:47 | 174470 | 3480.0012 | 3 | 18 | 4.400259 | 0.1383286 | 3.29436 | 2.208e-09 | 13.77115 | 8.997e-09
2018-01-31 15:49 | 174590 | 3600.0011 | 3 | 18 | 4.400295 | 0.1244373 | 3.29874 | 2.208e-09 | 13.79043 | 8.997e-09
2018-01-31 15:51 | 174710 | 3720.0022 | 3 | 18 | 4.400266 | 0.1113262 | 3.30266 | 2.208e-09 | 13.80767 | 8.997e-09
2018-01-31 15:53 | 174830 | 3840.001 | 3 | 18 | 4.400294 | 0.1002445 | 3.306172 | 2.208e-09 | 13.82313 | 8.997e-09
2018-01-31 15:55 | 174950 | 3960.0005 | 3 | 18 | 4.400222 | 0.08854675 | 3.30932 | 2.208e-09 | 13.83698 | 8.997e-09
2018-01-31 15:57 | 175042.1 | 4052.1332 | 3 | 18 | 4.400226 | 0.0814991 | 3.311502 | 2.208e-09 | 13.84658 | 8.997e-09
2018-01-31 15:59 | 175162.2 | 120.0003 | 4 | 18 | 4.394657 | 0 | 3.311502 | 2.208e-09 | 13.84658 | 8.997e-09
2018-01-31 16:01 | 175282.2 | 240.0009 | 4 | 18 | 4.393989 | 0 | 3.311502 | 2.208e-09 | 13.84658 | 8.997e-09
2018-01-31 16:02 | 175342.2 | 300.0039 | 4 | 18 | 4.393743 | 0 | 3.311502 | 2.208e-09 | 13.84658 | 8.997e-09
2018-01-31 16:04 | 175462.3 | 120.0012 | 5 | 18 | 4.172053 | -3.260096 | 3.311502 | 0.1086545 | 13.84658 | 0.4564194
2018-01-31 16:06 | 175582.3 | 240.0007 | 5 | 18 | 4.131113 | -3.260067 | 3.311502 | 0.2173104 | 13.84658 | 0.9074953
2018-01-31 16:08 | 175702.3 | 360.001 | 5 | 18 | 4.090311 | -3.260101 | 3.311502 | 0.3259673 | 13.84658 | 1.354157
2018-01-31 16:10 | 175822.3 | 480.0009 | 5 | 18 | 4.049156 | -3.260093 | 3.311502 | 0.4346221 | 13.84658 | 1.796354
2018-01-31 16:12 | 175942.3 | 600.0006 | 5 | 18 | 4.00834 | -3.260114 | 3.311502 | 0.543283 | 13.84658 | 2.234116
2018-01-31 16:14 | 176062.3 | 720.0021 | 5 | 18 | 3.968421 | -3.260114 | 3.311502 | 0.6519477 | 13.84658 | 2.667502
2018-01-31 16:16 | 176182.3 | 840.0002 | 5 | 18 | 3.929826 | -3.260056 | 3.311502 | 0.7606031 | 13.84658 | 3.096584
2018-01-31 16:18 | 176302.3 | 960.0002 | 5 | 18 | 3.892622 | -3.260085 | 3.311502 | 0.8692642 | 13.84658 | 3.521569
2018-01-31 16:20 | 176422.3 | 1080.0018 | 5 | 18 | 3.856942 | -3.260081 | 3.311502 | 0.9779227 | 13.84658 | 3.942582
2018-01-31 16:22 | 176542.3 | 1200.0022 | 5 | 18 | 3.823021 | -3.260073 | 3.311502 | 1.086585 | 13.84658 | 4.359828
2018-01-31 16:24 | 176662.3 | 1320.0024 | 5 | 18 | 3.790905 | -3.260114 | 3.311502 | 1.195243 | 13.84658 | 4.773466
2018-01-31 16:26 | 176782.3 | 1440.0002 | 5 | 18 | 3.760816 | -3.260107 | 3.311502 | 1.3039 | 13.84658 | 5.183721
2018-01-31 16:28 | 176902.3 | 1560.0015 | 5 | 18 | 3.732762 | -3.260038 | 3.311502 | 1.412559 | 13.84658 | 5.590825
2018-01-31 16:30 | 177022.3 | 1680.0001 | 5 | 18 | 3.706685 | -3.260065 | 3.311502 | 1.52122 | 13.84658 | 5.994994
2018-01-31 16:32 | 177142.3 | 1800.0012 | 5 | 18 | 3.68251 | -3.260063 | 3.311502 | 1.629884 | 13.84658 | 6.396447
2018-01-31 16:34 | 177262.3 | 1920.0015 | 5 | 18 | 3.66017 | -3.260096 | 3.311502 | 1.738545 | 13.84658 | 6.795362
2018-01-31 16:36 | 177382.3 | 2040.0009 | 5 | 18 | 3.639633 | -3.260065 | 3.311502 | 1.8472 | 13.84658 | 7.191927
2018-01-31 16:38 | 177502.3 | 2160.0023 | 5 | 18 | 3.620917 | -3.260075 | 3.311502 | 1.955858 | 13.84658 | 7.586368
2018-01-31 16:40 | 177622.3 | 2280.0022 | 5 | 18 | 3.603946 | -3.260067 | 3.311502 | 2.064518 | 13.84658 | 7.978879
2018-01-31 16:42 | 177742.3 | 2400 | 5 | 18 | 3.588435 | -3.260107 | 3.311502 | 2.173177 | 13.84658 | 8.369628
2018-01-31 16:44 | 177862.3 | 2520.0002 | 5 | 18 | 3.574008 | -3.260069 | 3.311502 | 2.281835 | 13.84658 | 8.758748
2018-01-31 16:46 | 177982.3 | 2640.0006 | 5 | 18 | 3.56022 | -3.260042 | 3.311502 | 2.390494 | 13.84658 | 9.146341
2018-01-31 16:48 | 178102.3 | 2760.0016 | 5 | 18 | 3.546679 | -3.260087 | 3.311502 | 2.499159 | 13.84658 | 9.532478
2018-01-31 16:50 | 178222.3 | 2880.001 | 5 | 18 | 3.532351 | -3.260073 | 3.311502 | 2.60781 | 13.84658 | 9.917065
2018-01-31 16:52 | 178342.3 | 3000.0009 | 5 | 18 | 3.515887 | -3.260154 | 3.311502 | 2.716455 | 13.84658 | 10.29997
2018-01-31 16:54 | 178462.3 | 3120.002 | 5 | 18 | 3.494253 | -3.260036 | 3.311502 | 2.825104 | 13.84658 | 10.68086
2018-01-31 16:56 | 178582.3 | 3240.0021 | 5 | 18 | 3.464209 | -3.260033 | 3.311502 | 2.933757 | 13.84658 | 11.05897
2018-01-31 16:58 | 178702.3 | 3360.001 | 5 | 18 | 3.423229 | -3.260055 | 3.311502 | 3.042414 | 13.84658 | 11.43329
2018-01-31 17:00 | 178822.3 | 3480.0005 | 5 | 18 | 3.356204 | -3.260012 | 3.311502 | 3.15107 | 13.84658 | 11.80196
2018-01-31 17:02 | 178942.3 | 3600.0006 | 5 | 18 | 3.199472 | -3.260035 | 3.311502 | 3.259729 | 13.84658 | 12.15974
2018-01-31 17:03 | 178995.2 | 3652.8877 | 5 | 18 | 2.999991 | -3.260077 | 3.311502 | 3.307612 | 13.84658 | 12.30895
2018-01-31 17:05 | 179115.2 | 120.0002 | 6 | 18 | 3.287666 | 0 | 3.311502 | 3.307612 | 13.84658 | 12.30895
2018-01-31 17:07 | 179235.2 | 240.0021 | 6 | 18 | 3.298542 | 0 | 3.311502 | 3.307612 | 13.84658 | 12.30895
2018-01-31 17:08 | 179295.2 | 300.0019 | 6 | 18 | 3.302079 | 0 | 3.311502 | 3.307612 | 13.84658 | 12.30895
2018-01-31 17:08 | 179295.2 | 0.0025 | 7 | 19 | 3.302121 | 0 | 0 | 0 | 0 | 0
2018-01-31 17:10 | 179415.3 | 120.0011 | 2 | 19 | 3.922688 | 4.889845 | 0.1622919 | 0 | 0.6159261 | 0
2018-01-31 17:12 | 179535.3 | 240.0009 | 2 | 19 | 3.975295 | 4.889914 | 0.3252721 | 0 | 1.260061 | 0
2018-01-31 17:14 | 179655.3 | 360.0006 | 2 | 19 | 4.011752 | 4.889839 | 0.4882447 | 0 | 1.911043 | 0
2018-01-31 17:16 | 179775.3 | 480.0007 | 2 | 19 | 4.041135 | 4.889866 | 0.6512291 | 0 | 2.567336 | 0
2018-01-31 17:18 | 179895.3 | 600.0003 | 2 | 19 | 4.066731 | 4.889853 | 0.8142035 | 0 | 3.228078 | 0
2018-01-31 17:20 | 180015.3 | 720.0011 | 2 | 19 | 4.089293 | 4.889826 | 0.9771808 | 0 | 3.892718 | 0
2018-01-31 17:22 | 180135.3 | 840.0002 | 2 | 19 | 4.112331 | 4.890162 | 1.140156 | 0 | 4.561022 | 0
2018-01-31 17:24 | 180255.3 | 960.0009 | 2 | 19 | 4.137268 | 4.890198 | 1.303149 | 0 | 5.233311 | 0
2018-01-31 17:26 | 180375.3 | 1080.0014 | 2 | 19 | 4.164513 | 4.890135 | 1.466139 | 0 | 5.909817 | 0
2018-01-31 17:28 | 180495.3 | 1200.0007 | 2 | 19 | 4.195778 | 4.890133 | 1.629128 | 0 | 6.591071 | 0
2018-01-31 17:30 | 180615.3 | 1320.0014 | 2 | 19 | 4.200402 | 4.33094 | 1.783641 | 0 | 7.24004 | 0
2018-01-31 17:32 | 180735.3 | 1440 | 2 | 19 | 4.200397 | 3.766096 | 1.918472 | 0 | 7.806383 | 0
2018-01-31 17:34 | 180852.3 | 1556.9749 | 2 | 19 | 4.200384 | 3.259977 | 2.032483 | 0 | 8.285275 | 0
2018-01-31 17:36 | 180972.3 | 120.0019 | 3 | 19 | 4.228397 | 3.259825 | 2.140692 | 6.14e-10 | 8.741181 | 2.509e-09
2018-01-31 17:38 | 181092.3 | 240.0004 | 3 | 19 | 4.261624 | 3.259878 | 2.249342 | 6.14e-10 | 9.202377 | 2.509e-09
2018-01-31 17:40 | 181212.3 | 360.0014 | 3 | 19 | 4.297304 | 3.25983 | 2.357988 | 6.14e-10 | 9.667302 | 2.509e-09
2018-01-31 17:42 | 181332.3 | 480.0021 | 3 | 19 | 4.335252 | 3.259825 | 2.466642 | 6.14e-10 | 10.13627 | 2.509e-09
2018-01-31 17:44 | 181452.3 | 600.0022 | 3 | 19 | 4.374923 | 3.259872 | 2.575292 | 6.14e-10 | 10.60943 | 2.509e-09
2018-01-31 17:46 | 181572.3 | 720.0007 | 3 | 19 | 4.400408 | 2.980381 | 2.682037 | 6.14e-10 | 11.07829 | 2.509e-09
2018-01-31 17:48 | 181692.3 | 840.0002 | 3 | 19 | 4.400407 | 2.466579 | 2.772415 | 6.14e-10 | 11.47599 | 2.509e-09
2018-01-31 17:50 | 181812.3 | 960.0001 | 3 | 19 | 4.400383 | 2.05938 | 2.847596 | 6.14e-10 | 11.80681 | 2.509e-09
2018-01-31 17:52 | 181932.3 | 1080.0022 | 3 | 19 | 4.40038 | 1.730696 | 2.910572 | 6.14e-10 | 12.08393 | 2.509e-09
2018-01-31 17:54 | 182052.3 | 1200.0004 | 3 | 19 | 4.400377 | 1.464775 | 2.963669 | 6.14e-10 | 12.31758 | 2.509e-09
2018-01-31 17:56 | 182172.3 | 1320.0007 | 3 | 19 | 4.400374 | 1.248188 | 3.008749 | 6.14e-10 | 12.51595 | 2.509e-09
2018-01-31 17:58 | 182292.3 | 1440.0017 | 3 | 19 | 4.400364 | 1.070599 | 3.047288 | 6.14e-10 | 12.68553 | 2.509e-09
2018-01-31 18:00 | 182412.3 | 1560.0016 | 3 | 19 | 4.400332 | 0.9234886 | 3.080442 | 6.14e-10 | 12.83142 | 2.509e-09
2018-01-31 18:02 | 182532.3 | 1680.0004 | 3 | 19 | 4.400374 | 0.8031063 | 3.109145 | 6.14e-10 | 12.95773 | 2.509e-09
2018-01-31 18:04 | 182652.3 | 1800.0008 | 3 | 19 | 4.400342 | 0.7003593 | 3.134132 | 6.14e-10 | 13.06768 | 2.509e-09
2018-01-31 18:06 | 182772.3 | 1920.0002 | 3 | 19 | 4.400341 | 0.6147022 | 3.156004 | 6.14e-10 | 13.16392 | 2.509e-09
2018-01-31 18:08 | 182892.3 | 2040.0001 | 3 | 19 | 4.400327 | 0.5414448 | 3.175242 | 6.14e-10 | 13.24858 | 2.509e-09
2018-01-31 18:10 | 183012.3 | 2160.0001 | 3 | 19 | 4.400325 | 0.4788208 | 3.192221 | 6.14e-10 | 13.32329 | 2.509e-09
2018-01-31 18:12 | 183132.3 | 2280 | 3 | 19 | 4.400312 | 0.4246674 | 3.207265 | 6.14e-10 | 13.38948 | 2.509e-09
2018-01-31 18:14 | 183252.3 | 2400.0018 | 3 | 19 | 4.400277 | 0.3770351 | 3.220624 | 6.14e-10 | 13.44827 | 2.509e-09
2018-01-31 18:16 | 183372.3 | 2520.0004 | 3 | 19 | 4.400348 | 0.3375607 | 3.232517 | 6.14e-10 | 13.5006 | 2.509e-09
2018-01-31 18:18 | 183492.3 | 2640.0018 | 3 | 19 | 4.400285 | 0.2998905 | 3.243111 | 6.14e-10 | 13.54722 | 2.509e-09
2018-01-31 18:20 | 183612.3 | 2760.0018 | 3 | 19 | 4.400264 | 0.2674885 | 3.252572 | 6.14e-10 | 13.58885 | 2.509e-09
2018-01-31 18:22 | 183732.3 | 2880.002 | 3 | 19 | 4.400283 | 0.2393131 | 3.261024 | 6.14e-10 | 13.62604 | 2.509e-09
2018-01-31 18:24 | 183852.3 | 3000.0016 | 3 | 19 | 4.400289 | 0.2148342 | 3.268587 | 6.14e-10 | 13.65932 | 2.509e-09
2018-01-31 18:26 | 183972.3 | 3120.003 | 3 | 19 | 4.40023 | 0.1910191 | 3.275359 | 6.14e-10 | 13.68912 | 2.509e-09
2018-01-31 18:28 | 184092.3 | 3240.0004 | 3 | 19 | 4.400252 | 0.1717358 | 3.281423 | 6.14e-10 | 13.7158 | 2.509e-09
2018-01-31 18:30 | 184212.3 | 3360.0008 | 3 | 19 | 4.400301 | 0.154705 | 3.286859 | 6.14e-10 | 13.73972 | 2.509e-09
2018-01-31 18:32 | 184332.3 | 3480.0027 | 3 | 19 | 4.400219 | 0.1372433 | 3.291729 | 6.14e-10 | 13.76115 | 2.509e-09
2018-01-31 18:34 | 184452.3 | 3600.0005 | 3 | 19 | 4.400296 | 0.1248245 | 3.296105 | 6.14e-10 | 13.78041 | 2.509e-09
2018-01-31 18:36 | 184572.3 | 3720.0024 | 3 | 19 | 4.400272 | 0.1120739 | 3.300023 | 6.14e-10 | 13.79765 | 2.509e-09
2018-01-31 18:38 | 184692.3 | 3840.0008 | 3 | 19 | 4.400274 | 0.1006889 | 3.30355 | 6.14e-10 | 13.81317 | 2.509e-09
2018-01-31 18:40 | 184812.3 | 3960.0017 | 3 | 19 | 4.400239 | 0.09002876 | 3.306712 | 6.14e-10 | 13.82708 | 2.509e-09
2018-01-31 18:42 | 184926.3 | 4073.9938 | 3 | 19 | 4.400251 | 0.08149529 | 3.309429 | 6.14e-10 | 13.83904 | 2.509e-09
2018-01-31 18:44 | 185046.3 | 120.0019 | 4 | 19 | 4.394647 | 0 | 3.309429 | 6.14e-10 | 13.83904 | 2.509e-09
2018-01-31 18:46 | 185166.3 | 240.0011 | 4 | 19 | 4.393954 | 0 | 3.309429 | 6.14e-10 | 13.83904 | 2.509e-09
2018-01-31 18:47 | 185226.3 | 300.0033 | 4 | 19 | 4.393713 | 0 | 3.309429 | 6.14e-10 | 13.83904 | 2.509e-09
2018-01-31 18:49 | 185346.4456 | 120.0012 | 5 | 19 | 4.171925 | -3.260077 | 3.309429 | 0.1086514 | 13.83904 | 0.4563793
2018-01-31 18:51 | 185466.4448 | 240.0004 | 5 | 19 | 4.131152 | -3.259994 | 3.309429 | 0.2173147 | 13.83904 | 0.9074817
2018-01-31 18:53 | 185586.4457 | 360.0013 | 5 | 19 | 4.090533 | -3.260028 | 3.309429 | 0.3259763 | 13.83904 | 1.354178
2018-01-31 18:55 | 185706.4455 | 480.0011 | 5 | 19 | 4.049506 | -3.260049 | 3.309429 | 0.4346294 | 13.83904 | 1.796399
2018-01-31 18:57 | 185826.4448 | 600.0004 | 5 | 19 | 4.008775 | -3.260065 | 3.309429 | 0.5432895 | 13.83904 | 2.234201
2018-01-31 18:59 | 185946.4448 | 720.0004 | 5 | 19 | 3.968935 | -3.260065 | 3.309429 | 0.6519409 | 13.83904 | 2.667586
2018-01-31 19:01 | 186066.4451 | 840.0007 | 5 | 19 | 3.930312 | -3.260053 | 3.309429 | 0.7605982 | 13.83904 | 3.09673
2018-01-31 19:03 | 186186.4465 | 960.0021 | 5 | 19 | 3.89308 | -3.260083 | 3.309429 | 0.8692605 | 13.83904 | 3.521771
2018-01-31 19:05 | 186306.4452 | 1080.0008 | 5 | 19 | 3.857356 | -3.260103 | 3.309429 | 0.9779118 | 13.83904 | 3.942803
2018-01-31 19:07 | 186426.4457 | 1200.0013 | 5 | 19 | 3.823359 | -3.260121 | 3.309429 | 1.086574 | 13.83904 | 4.36009
2018-01-31 19:09 | 186546.4447 | 1320.0003 | 5 | 19 | 3.79118 | -3.260085 | 3.309429 | 1.195226 | 13.83904 | 4.773739
2018-01-31 19:11 | 186666.4458 | 1440.0014 | 5 | 19 | 3.761056 | -3.260114 | 3.309429 | 1.303886 | 13.83904 | 5.184034
2018-01-31 19:13 | 186786.446 | 1560.0016 | 5 | 19 | 3.732943 | -3.260087 | 3.309429 | 1.412542 | 13.83904 | 5.59115
2018-01-31 19:15 | 186906.4464 | 1680.002 | 5 | 19 | 3.706799 | -3.260058 | 3.309429 | 1.521199 | 13.83904 | 5.995321
2018-01-31 19:17 | 187026.4456 | 1800.0012 | 5 | 19 | 3.682566 | -3.260063 | 3.309429 | 1.629855 | 13.83904 | 6.396757
2018-01-31 19:19 | 187146.4456 | 1920.0012 | 5 | 19 | 3.660189 | -3.260079 | 3.309429 | 1.738515 | 13.83904 | 6.795672
2018-01-31 19:21 | 187266.446 | 2040.0016 | 5 | 19 | 3.639616 | -3.260091 | 3.309429 | 1.847177 | 13.83904 | 7.192258
2018-01-31 19:23 | 187386.4462 | 2160.0018 | 5 | 19 | 3.620898 | -3.260077 | 3.309429 | 1.955835 | 13.83904 | 7.5867
2018-01-31 19:25 | 187506.4455 | 2280.0011 | 5 | 19 | 3.603906 | -3.260091 | 3.309429 | 2.064496 | 13.83904 | 7.979211
2018-01-31 19:27 | 187626.4448 | 2400.0004 | 5 | 19 | 3.588409 | -3.260075 | 3.309429 | 2.173152 | 13.83904 | 8.369944
2018-01-31 19:29 | 187746.4465 | 2520.0021 | 5 | 19 | 3.573993 | -3.260091 | 3.309429 | 2.281809 | 13.83904 | 8.759059
2018-01-31 19:31 | 187866.445 | 2640.0006 | 5 | 19 | 3.56023 | -3.260067 | 3.309429 | 2.390469 | 13.83904 | 9.146656
2018-01-31 19:33 | 187986.4447 | 2760.0003 | 5 | 19 | 3.546662 | -3.260075 | 3.309429 | 2.499126 | 13.83904 | 9.532764
2018-01-31 19:35 | 188106.445 | 2880.0006 | 5 | 19 | 3.53232 | -3.260055 | 3.309429 | 2.60778 | 13.83904 | 9.917357
2018-01-31 19:37 | 188226.445 | 3000.0006 | 5 | 19 | 3.515824 | -3.260047 | 3.309429 | 2.716435 | 13.83904 | 10.30029
2018-01-31 19:39 | 188346.4459 | 3120.0015 | 5 | 19 | 3.494071 | -3.260051 | 3.309429 | 2.825094 | 13.83904 | 10.68121
2018-01-31 19:41 | 188466.4459 | 3240.0015 | 5 | 19 | 3.463886 | -3.26001 | 3.309429 | 2.933755 | 13.83904 | 11.05931
2018-01-31 19:43 | 188586.4459 | 3360.0015 | 5 | 19 | 3.422751 | -3.260063 | 3.309429 | 3.042407 | 13.83904 | 11.43358
2018-01-31 19:45 | 188706.446 | 3480.0016 | 5 | 19 | 3.355237 | -3.260079 | 3.309429 | 3.151071 | 13.83904 | 11.8022
2018-01-31 19:47 | 188826.4467 | 3600.0023 | 5 | 19 | 3.195856 | -3.260018 | 3.309429 | 3.25973 | 13.83904 | 12.15978
2018-01-31 19:48 | 188877.7039 | 3651.2595 | 5 | 19 | 2.99997 | -3.260055 | 3.309429 | 3.306141 | 13.83904 | 12.30429
2018-01-31 19:50 | 188997.7 | 120.0003 | 6 | 19 | 3.286669 | 0 | 3.309429 | 3.306141 | 13.83904 | 12.30429
2018-01-31 19:52 | 189117.7 | 240.0003 | 6 | 19 | 3.297574 | 0 | 3.309429 | 3.306141 | 13.83904 | 12.30429
2018-01-31 19:53 | 189177.7 | 300.002 | 6 | 19 | 3.301143 | 0 | 3.309429 | 3.306141 | 13.83904 | 12.30429
2018-01-31 19:53 | 189177.8 | 0.0024 | 7 | 20 | 3.301062 | 0 | 0 | 0 | 0 | 0
2018-01-31 19:55 | 189297.8 | 120.0003 | 2 | 20 | 3.92322 | 4.889847 | 0.1622983 | 0 | 0.6159652 | 0
2018-01-31 19:57 | 189417.8 | 240.0009 | 2 | 20 | 3.975907 | 4.889824 | 0.3252684 | 0 | 1.260152 | 0
2018-01-31 19:59 | 189537.8 | 360.0009 | 2 | 20 | 4.012521 | 4.889875 | 0.4882482 | 0 | 1.911277 | 0
2018-01-31 20:01 | 189657.8 | 480.0012 | 2 | 20 | 4.04202 | 4.889837 | 0.6512223 | 0 | 2.567665 | 0
2018-01-31 20:03 | 189777.8 | 600.0007 | 2 | 20 | 4.067664 | 4.88986 | 0.8141984 | 0 | 3.228562 | 0
2018-01-31 20:05 | 189897.8 | 720.0007 | 2 | 20 | 4.090286 | 4.889862 | 0.977181 | 0 | 3.893382 | 0
2018-01-31 20:07 | 190017.8 | 840.0011 | 2 | 20 | 4.113458 | 4.889841 | 1.140156 | 0 | 4.561861 | 0
2018-01-31 20:09 | 190137.8 | 960.0012 | 2 | 20 | 4.138421 | 4.889929 | 1.303133 | 0 | 5.234268 | 0
2018-01-31 20:11 | 190257.8 | 1080.0006 | 2 | 20 | 4.165758 | 4.889837 | 1.466123 | 0 | 5.910974 | 0
2018-01-31 20:13 | 190377.8 | 1200.0018 | 2 | 20 | 4.196966 | 4.88987 | 1.629105 | 0 | 6.592399 | 0
2018-01-31 20:15 | 190497.8 | 1320.0008 | 2 | 20 | 4.200419 | 4.315338 | 1.783038 | 0 | 7.238952 | 0
2018-01-31 20:17 | 190617.8 | 1440.0002 | 2 | 20 | 4.2004 | 3.754932 | 1.9174 | 0 | 7.803325 | 0
2018-01-31 20:19 | 190733.3 | 1555.4529 | 2 | 20 | 4.200411 | 3.259991 | 2.029753 | 0 | 8.275255 | 0
2018-01-31 20:21 | 190853.3 | 120.0017 | 3 | 20 | 4.228297 | 3.259932 | 2.137964 | 1.958e-09 | 8.731168 | 8.006e-09
2018-01-31 20:23 | 190973.3 | 240.0001 | 3 | 20 | 4.261398 | 3.259892 | 2.246614 | 1.958e-09 | 9.192346 | 8.006e-09
2018-01-31 20:25 | 191093.3 | 360.0016 | 3 | 20 | 4.297012 | 3.259916 | 2.355268 | 1.958e-09 | 9.657275 | 8.006e-09
2018-01-31 20:27 | 191213.3 | 480.0013 | 3 | 20 | 4.334797 | 3.259882 | 2.46392 | 1.958e-09 | 10.12619 | 8.006e-09
2018-01-31 20:29 | 191333.3 | 600.0008 | 3 | 20 | 4.374344 | 3.259914 | 2.572576 | 1.958e-09 | 10.59933 | 8.006e-09
2018-01-31 20:31 | 191453.3 | 720.0013 | 3 | 20 | 4.400396 | 2.990185 | 2.679465 | 1.958e-09 | 11.06877 | 8.006e-09
2018-01-31 20:33 | 191573.3 | 840.0002 | 3 | 20 | 4.400405 | 2.474224 | 2.770113 | 1.958e-09 | 11.46766 | 8.006e-09
2018-01-31 20:35 | 191693.3 | 960.002 | 3 | 20 | 4.400382 | 2.065271 | 2.845515 | 1.958e-09 | 11.79946 | 8.006e-09
2018-01-31 20:37 | 191813.3 | 1080.0004 | 3 | 20 | 4.400389 | 1.734983 | 2.908645 | 1.958e-09 | 12.07725 | 8.006e-09
2018-01-31 20:39 | 191933.3 | 1200.0018 | 3 | 20 | 4.400349 | 1.466375 | 2.961851 | 1.958e-09 | 12.31138 | 8.006e-09
2018-01-31 20:41 | 192053.3 | 1320.0018 | 3 | 20 | 4.400355 | 1.24947 | 3.007 | 1.958e-09 | 12.51005 | 8.006e-09
2018-01-31 20:43 | 192173.3 | 1440.0003 | 3 | 20 | 4.400383 | 1.071537 | 3.045572 | 1.958e-09 | 12.67978 | 8.006e-09
2018-01-31 20:45 | 192293.3 | 1560.0006 | 3 | 20 | 4.400336 | 0.9236717 | 3.078741 | 1.958e-09 | 12.82574 | 8.006e-09
2018-01-31 20:47 | 192413.3 | 1680.0023 | 3 | 20 | 4.400327 | 0.8021069 | 3.107457 | 1.958e-09 | 12.9521 | 8.006e-09
2018-01-31 20:49 | 192533.3 | 1800.0016 | 3 | 20 | 4.400346 | 0.7005653 | 3.132458 | 1.958e-09 | 13.06211 | 8.006e-09
2018-01-31 20:51 | 192653.3 | 1920.0014 | 3 | 20 | 4.400335 | 0.6151562 | 3.154342 | 1.958e-09 | 13.15841 | 8.006e-09
2018-01-31 20:53 | 192773.3 | 2040.0004 | 3 | 20 | 4.400336 | 0.5420799 | 3.173592 | 1.958e-09 | 13.24312 | 8.006e-09
2018-01-31 20:55 | 192893.3 | 2160.0009 | 3 | 20 | 4.40028 | 0.4781284 | 3.190584 | 1.958e-09 | 13.31789 | 8.006e-09
2018-01-31 20:57 | 193013.3 | 2280.002 | 3 | 20 | 4.400302 | 0.4246254 | 3.205637 | 1.958e-09 | 13.38412 | 8.006e-09
2018-01-31 20:59 | 193133.3 | 2400.0014 | 3 | 20 | 4.400301 | 0.3777332 | 3.219005 | 1.958e-09 | 13.44295 | 8.006e-09
2018-01-31 21:01 | 193253.3 | 2520.0008 | 3 | 20 | 4.400326 | 0.337019 | 3.230908 | 1.958e-09 | 13.49532 | 8.006e-09
2018-01-31 21:03 | 193373.3 | 2640.0016 | 3 | 20 | 4.400304 | 0.3002338 | 3.241519 | 1.958e-09 | 13.54201 | 8.006e-09
2018-01-31 21:05 | 193493.3 | 2760.0023 | 3 | 20 | 4.400291 | 0.2682114 | 3.250988 | 1.958e-09 | 13.58368 | 8.006e-09
2018-01-31 21:07 | 193613.3 | 2880.0016 | 3 | 20 | 4.400288 | 0.2398396 | 3.259451 | 1.958e-09 | 13.62092 | 8.006e-09
2018-01-31 21:09 | 193733.3 | 3000.0011 | 3 | 20 | 4.4003 | 0.2152004 | 3.267014 | 1.958e-09 | 13.6542 | 8.006e-09
2018-01-31 21:11 | 193853.3 | 3120.0013 | 3 | 20 | 4.40027 | 0.1920795 | 3.273799 | 1.958e-09 | 13.68406 | 8.006e-09
2018-01-31 21:13 | 193973.3 | 3240.0001 | 3 | 20 | 4.400301 | 0.1727791 | 3.27987 | 1.958e-09 | 13.71077 | 8.006e-09
2018-01-31 21:15 | 194093.3 | 3360.002 | 3 | 20 | 4.400289 | 0.1546707 | 3.285301 | 1.958e-09 | 13.73467 | 8.006e-09
2018-01-31 21:17 | 194213.3 | 3480.0013 | 3 | 20 | 4.400264 | 0.1386147 | 3.290161 | 1.958e-09 | 13.75605 | 8.006e-09
2018-01-31 21:19 | 194333.3 | 3600.0017 | 3 | 20 | 4.400228 | 0.1230774 | 3.294528 | 1.958e-09 | 13.77527 | 8.006e-09
2018-01-31 21:21 | 194453.3 | 3720.0012 | 3 | 20 | 4.400203 | 0.1102638 | 3.29843 | 1.958e-09 | 13.79244 | 8.006e-09
2018-01-31 21:23 | 194573.3 | 3840.0001 | 3 | 20 | 4.400262 | 0.1003017 | 3.301943 | 1.958e-09 | 13.8079 | 8.006e-09
2018-01-31 21:25 | 194693.3 | 3960.0011 | 3 | 20 | 4.40023 | 0.08966446 | 3.305075 | 1.958e-09 | 13.82168 | 8.006e-09
2018-01-31 21:26 | 194788.5 | 4055.2168 | 3 | 20 | 4.400187 | 0.08149529 | 3.307336 | 1.958e-09 | 13.83163 | 8.006e-09
2018-01-31 21:28 | 194908.5577 | 120.0011 | 4 | 20 | 4.394591 | 0 | 3.307336 | 1.958e-09 | 13.83163 | 8.006e-09
2018-01-31 21:30 | 195028.5573 | 240.0007 | 4 | 20 | 4.393918 | 0 | 3.307336 | 1.958e-09 | 13.83163 | 8.006e-09
2018-01-31 21:31 | 195088.5577 | 300.0011 | 4 | 20 | 4.39367 | 0 | 3.307336 | 1.958e-09 | 13.83163 | 8.006e-09
2018-01-31 21:33 | 195208.7 | 120.0014 | 5 | 20 | 4.170874 | -3.260116 | 3.307336 | 0.1086555 | 13.83163 | 0.4562916
2018-01-31 21:35 | 195328.7 | 240.0002 | 5 | 20 | 4.130063 | -3.260071 | 3.307336 | 0.2173108 | 13.83163 | 0.9072456
2018-01-31 21:37 | 195448.7 | 360.0021 | 5 | 20 | 4.089411 | -3.260096 | 3.307336 | 0.325972 | 13.83163 | 1.35382
2018-01-31 21:39 | 195568.7 | 480.0009 | 5 | 20 | 4.048339 | -3.260056 | 3.307336 | 0.4346237 | 13.83163 | 1.795911
2018-01-31 21:41 | 195688.7 | 600.002 | 5 | 20 | 4.007554 | -3.260065 | 3.307336 | 0.5432872 | 13.83163 | 2.233597
2018-01-31 21:43 | 195808.7 | 720.0007 | 5 | 20 | 3.967719 | -3.260055 | 3.307336 | 0.6519475 | 13.83163 | 2.666884
2018-01-31 21:45 | 195928.7 | 840.0019 | 5 | 20 | 3.929138 | -3.260065 | 3.307336 | 0.7606054 | 13.83163 | 3.0959
2018-01-31 21:47 | 196048.7 | 960.0006 | 5 | 20 | 3.891984 | -3.260069 | 3.307336 | 0.8692649 | 13.83163 | 3.520807
2018-01-31 21:49 | 196168.7 | 1080.0002 | 5 | 20 | 3.856371 | -3.260051 | 3.307336 | 0.9779249 | 13.83163 | 3.94176
2018-01-31 21:51 | 196288.7 | 1200.0011 | 5 | 20 | 3.822507 | -3.26011 | 3.307336 | 1.086578 | 13.83163 | 4.358913
2018-01-31 21:53 | 196408.7 | 1320.0014 | 5 | 20 | 3.790435 | -3.260056 | 3.307336 | 1.195239 | 13.83163 | 4.772506
2018-01-31 21:55 | 196528.7 | 1440.0009 | 5 | 20 | 3.760458 | -3.260056 | 3.307336 | 1.303898 | 13.83163 | 5.182726
2018-01-31 21:57 | 196648.7 | 1560.003 | 5 | 20 | 3.732495 | -3.260101 | 3.307336 | 1.412562 | 13.83163 | 5.589813
2018-01-31 21:59 | 196768.7 | 1680.0018 | 5 | 20 | 3.706482 | -3.260121 | 3.307336 | 1.521219 | 13.83163 | 5.993943
2018-01-31 22:01 | 196888.7 | 1800.0007 | 5 | 20 | 3.682376 | -3.260065 | 3.307336 | 1.629876 | 13.83163 | 6.395351
2018-01-31 22:03 | 197008.7 | 1920.0009 | 5 | 20 | 3.660076 | -3.260051 | 3.307336 | 1.738528 | 13.83163 | 6.794221
2018-01-31 22:05 | 197128.7 | 2040.0008 | 5 | 20 | 3.639555 | -3.260012 | 3.307336 | 1.847183 | 13.83163 | 7.190777
2018-01-31 22:07 | 197248.7 | 2160.0008 | 5 | 20 | 3.620838 | -3.260051 | 3.307336 | 1.955839 | 13.83163 | 7.585201
2018-01-31 22:09 | 197368.7 | 2280.0001 | 5 | 20 | 3.603823 | -3.260051 | 3.307336 | 2.064493 | 13.83163 | 7.977681
2018-01-31 22:11 | 197488.7 | 2400.0001 | 5 | 20 | 3.588282 | -3.260033 | 3.307336 | 2.173147 | 13.83163 | 8.368397
2018-01-31 22:13 | 197608.7 | 2520.0009 | 5 | 20 | 3.573822 | -3.260014 | 3.307336 | 2.281804 | 13.83163 | 8.757495
2018-01-31 22:15 | 197728.7 | 2640.0003 | 5 | 20 | 3.560011 | -3.260018 | 3.307336 | 2.390462 | 13.83163 | 9.145064
2018-01-31 22:17 | 197848.7 | 2760.0001 | 5 | 20 | 3.54641 | -3.260051 | 3.307336 | 2.499116 | 13.83163 | 9.531136
2018-01-31 22:19 | 197968.7 | 2880.0009 | 5 | 20 | 3.531987 | -3.260071 | 3.307336 | 2.60777 | 13.83163 | 9.9157
2018-01-31 22:21 | 198088.7 | 3000.0018 | 5 | 20 | 3.515423 | -3.260101 | 3.307336 | 2.716428 | 13.83163 | 10.29861
2018-01-31 22:23 | 198208.7 | 3120.0021 | 5 | 20 | 3.493544 | -3.260069 | 3.307336 | 2.825092 | 13.83163 | 10.67949
2018-01-31 22:25 | 198328.7 | 3240.0001 | 5 | 20 | 3.463218 | -3.260087 | 3.307336 | 2.933747 | 13.83163 | 11.05751
2018-01-31 22:27 | 198448.7 | 3360.0015 | 5 | 20 | 3.421773 | -3.260114 | 3.307336 | 3.042406 | 13.83163 | 11.43171
2018-01-31 22:29 | 198568.7 | 3480.0002 | 5 | 20 | 3.353402 | -3.260099 | 3.307336 | 3.151066 | 13.83163 | 11.80018
2018-01-31 22:31 | 198688.7 | 3600.0019 | 5 | 20 | 3.190012 | -3.260103 | 3.307336 | 3.259721 | 13.83163 | 12.15739
2018-01-31 22:32 | 198737.6 | 3648.8989 | 5 | 20 | 2.999983 | -3.260067 | 3.307336 | 3.304003 | 13.83163 | 12.2951
2018-01-31 22:34 | 198857.6 | 120.0008 | 6 | 20 | 3.286717 | 0 | 3.307336 | 3.304003 | 13.83163 | 12.2951
2018-01-31 22:36 | 198977.6 | 240.0011 | 6 | 20 | 3.297644 | 0 | 3.307336 | 3.304003 | 13.83163 | 12.2951
2018-01-31 22:37 | 199037.6 | 300.0019 | 6 | 20 | 3.301182 | 0 | 3.307336 | 3.304003 | 13.83163 | 12.2951
2018-01-31 22:37 | 199037.6 | 0.0031 | 7 | 21 | 3.301121 | 0 | 0 | 0 | 0 | 0
2018-01-31 22:39 | 199157.7 | 120.0004 | 2 | 21 | 3.923549 | 4.889856 | 0.1622987 | 0 | 0.6160145 | 0
2018-01-31 22:41 | 199277.7 | 240.0028 | 2 | 21 | 3.976074 | 4.88987 | 0.3252818 | 0 | 1.260295 | 0
2018-01-31 22:43 | 199397.7 | 360.0005 | 2 | 21 | 4.0126 | 4.889866 | 0.4882635 | 0 | 1.911444 | 0
2018-01-31 22:45 | 199517.7 | 480 | 2 | 21 | 4.042045 | 4.889839 | 0.6512372 | 0 | 2.567838 | 0
2018-01-31 22:47 | 199637.7 | 600.0018 | 2 | 21 | 4.067691 | 4.889872 | 0.8142256 | 0 | 3.228789 | 0
2018-01-31 22:49 | 199757.7 | 720.0015 | 2 | 21 | 4.090353 | 4.8901 | 0.9772035 | 0 | 3.893594 | 0
2018-01-31 22:51 | 199877.7 | 840.0023 | 2 | 21 | 4.113533 | 4.889948 | 1.140192 | 0 | 4.56214 | 0
2018-01-31 22:53 | 199997.7 | 960.0022 | 2 | 21 | 4.138634 | 4.889839 | 1.303177 | 0 | 5.234601 | 0
2018-01-31 22:55 | 200117.7 | 1080.0002 | 2 | 21 | 4.166102 | 4.889856 | 1.466152 | 0 | 5.911294 | 0
2018-01-31 22:57 | 200237.7 | 1200.0023 | 2 | 21 | 4.197502 | 4.889835 | 1.629136 | 0 | 6.592797 | 0
2018-01-31 22:59 | 200357.7 | 1320.0001 | 2 | 21 | 4.200416 | 4.305759 | 1.782744 | 0 | 7.237994 | 0
2018-01-31 23:01 | 200477.7 | 1440.0001 | 2 | 21 | 4.200399 | 3.744802 | 1.916765 | 0 | 7.800935 | 0
2018-01-31 23:03 | 200590.7 | 1553.0183 | 2 | 21 | 4.200393 | 3.259979 | 2.026602 | 0 | 8.262292 | 0
2018-01-31 23:05 | 200710.7 | 120.0002 | 3 | 21 | 4.228382 | 3.259924 | 2.13481 | 0 | 8.718198 | 0
2018-01-31 23:07 | 200830.7 | 240.001 | 3 | 21 | 4.261586 | 3.259926 | 2.243465 | 0 | 9.179413 | 0
2018-01-31 23:09 | 200950.7 | 360.0009 | 3 | 21 | 4.297204 | 3.259905 | 2.352116 | 0 | 9.644352 | 0
2018-01-31 23:11 | 201070.7 | 480.0008 | 3 | 21 | 4.335027 | 3.25993 | 2.460772 | 0 | 10.11331 | 0
2018-01-31 23:13 | 201190.7 | 600.0004 | 3 | 21 | 4.374528 | 3.259905 | 2.569418 | 0 | 10.58642 | 0
2018-01-31 23:15 | 201310.7 | 720.0002 | 3 | 21 | 4.400385 | 2.988459 | 2.676284 | 0 | 11.05578 | 0
2018-01-31 23:17 | 201430.7 | 840.0003 | 3 | 21 | 4.400385 | 2.475445 | 2.766949 | 0 | 11.45474 | 0
2018-01-31 23:19 | 201550.7 | 960.0006 | 3 | 21 | 4.400394 | 2.069258 | 2.842443 | 0 | 11.78694 | 0
2018-01-31 23:21 | 201670.7 | 1080.0011 | 3 | 21 | 4.400388 | 1.74061 | 2.90574 | 0 | 12.06548 | 0
2018-01-31 23:23 | 201790.7 | 1200.0011 | 3 | 21 | 4.400384 | 1.474184 | 2.959155 | 0 | 12.30052 | 0
2018-01-31 23:25 | 201910.7 | 1320.0011 | 3 | 21 | 4.400364 | 1.256153 | 3.004529 | 0 | 12.50019 | 0
2018-01-31 23:27 | 202030.7 | 1440.0004 | 3 | 21 | 4.400348 | 1.077873 | 3.04334 | 0 | 12.67097 | 0
2018-01-31 23:29 | 202150.7 | 1560.0011 | 3 | 21 | 4.400363 | 0.9316368 | 3.07676 | 0 | 12.81803 | 0
2018-01-31 23:31 | 202270.7 | 1680.0003 | 3 | 21 | 4.400361 | 0.8096828 | 3.105717 | 0 | 12.94545 | 0
2018-01-31 23:33 | 202390.7 | 1800.0003 | 3 | 21 | 4.400356 | 0.707365 | 3.130953 | 0 | 13.05649 | 0
2018-01-31 23:35 | 202510.7 | 1920.0003 | 3 | 21 | 4.400369 | 0.6211872 | 3.153048 | 0 | 13.15372 | 0
2018-01-31 23:37 | 202630.7 | 2040.0012 | 3 | 21 | 4.400377 | 0.5469818 | 3.172462 | 0 | 13.23915 | 0
2018-01-31 23:39 | 202750.7 | 2160.0003 | 3 | 21 | 4.400355 | 0.4831467 | 3.189584 | 0 | 13.31449 | 0
2018-01-31 23:41 | 202870.7 | 2280.0004 | 3 | 21 | 4.400357 | 0.4285507 | 3.204733 | 0 | 13.38115 | 0
2018-01-31 23:43 | 202990.7 | 2400.0012 | 3 | 21 | 4.400309 | 0.3792362 | 3.218175 | 0 | 13.4403 | 0
2018-01-31 23:45 | 203110.7 | 2520.0004 | 3 | 21 | 4.400341 | 0.3381386 | 3.230124 | 0 | 13.49288 | 0
2018-01-31 23:47 | 203230.7 | 2640.0012 | 3 | 21 | 4.400286 | 0.3005295 | 3.240766 | 0 | 13.53971 | 0
2018-01-31 23:49 | 203350.7 | 2760.0012 | 3 | 21 | 4.400316 | 0.2684383 | 3.250258 | 0 | 13.58148 | 0
2018-01-31 23:51 | 203470.7 | 2880.002 | 3 | 21 | 4.400294 | 0.2395935 | 3.258732 | 0 | 13.61876 | 0
2018-01-31 23:53 | 203590.7 | 3000.0004 | 3 | 21 | 4.400304 | 0.2148228 | 3.266303 | 0 | 13.65208 | 0
2018-01-31 23:55 | 203710.7 | 3120.0003 | 3 | 21 | 4.400329 | 0.192318 | 3.273078 | 0 | 13.68189 | 0
2018-01-31 23:57 | 203830.7 | 3240.0012 | 3 | 21 | 4.4003 | 0.1716995 | 3.279135 | 0 | 13.70855 | 0
2018-01-31 23:59 | 203950.7 | 3360.0012 | 3 | 21 | 4.400296 | 0.1539516 | 3.284557 | 0 | 13.7324 | 0
2018-02-01 00:01 | 204070.7 | 3480.0012 | 3 | 21 | 4.400296 | 0.1376095 | 3.289419 | 0 | 13.7538 | 0
2018-02-01 00:03 | 204190.7 | 3600.0004 | 3 | 21 | 4.400321 | 0.1239967 | 3.293772 | 0 | 13.77295 | 0
2018-02-01 00:05 | 204310.7 | 3720.0004 | 3 | 21 | 4.400326 | 0.1112995 | 3.297671 | 0 | 13.79011 | 0
2018-02-01 00:07 | 204430.7 | 3840.0013 | 3 | 21 | 4.400287 | 0.09918213 | 3.301166 | 0 | 13.80549 | 0
2018-02-01 00:09 | 204550.7 | 3960.0012 | 3 | 21 | 4.400306 | 0.08924675 | 3.304304 | 0 | 13.8193 | 0
2018-02-01 00:10 | 204648.5 | 4057.7451 | 3 | 21 | 4.400286 | 0.0814991 | 3.306622 | 0 | 13.82949 | 0
2018-02-01 00:12 | 204768.5 | 120.001 | 4 | 21 | 4.394688 | 0 | 3.306622 | 0 | 13.82949 | 0
2018-02-01 00:14 | 204888.5 | 240.0004 | 4 | 21 | 4.394042 | 0 | 3.306622 | 0 | 13.82949 | 0
2018-02-01 00:15 | 204948.5 | 300.0018 | 4 | 21 | 4.393814 | 0 | 3.306622 | 0 | 13.82949 | 0
2018-02-01 00:17 | 205068.6 | 120.0004 | 5 | 21 | 4.171058 | -3.260035 | 3.306622 | 0.1086594 | 13.82949 | 0.4563237
2018-02-01 00:19 | 205188.6 | 240.001 | 5 | 21 | 4.130285 | -3.260069 | 3.306622 | 0.2173186 | 13.82949 | 0.9073166
2018-02-01 00:21 | 205308.6 | 360 | 5 | 21 | 4.089593 | -3.260063 | 3.306622 | 0.3259697 | 13.82949 | 1.353872
2018-02-01 00:23 | 205428.6 | 480.0011 | 5 | 21 | 4.048444 | -3.260075 | 3.306622 | 0.4346315 | 13.82949 | 1.79602
2018-02-01 00:25 | 205548.6 | 600.0014 | 5 | 21 | 4.007556 | -3.260079 | 3.306622 | 0.5432912 | 13.82949 | 2.233696
2018-02-01 00:27 | 205668.6 | 720.0018 | 5 | 21 | 3.967607 | -3.260033 | 3.306622 | 0.651954 | 13.82949 | 2.666987
2018-02-01 00:29 | 205788.6 | 840.0003 | 5 | 21 | 3.928929 | -3.260098 | 3.306622 | 0.7606122 | 13.82949 | 3.095987
2018-02-01 00:31 | 205908.6 | 960.002 | 5 | 21 | 3.891657 | -3.260083 | 3.306622 | 0.8692697 | 13.82949 | 3.520856
2018-02-01 00:33 | 206028.6 | 1080.0031 | 5 | 21 | 3.855926 | -3.260103 | 3.306622 | 0.9779229 | 13.82949 | 3.941741
2018-02-01 00:35 | 206148.6 | 1200.001 | 5 | 21 | 3.821946 | -3.260077 | 3.306622 | 1.086577 | 13.82949 | 4.358843
2018-02-01 00:37 | 206268.6 | 1320.0011 | 5 | 21 | 3.789802 | -3.260071 | 3.306622 | 1.195233 | 13.82949 | 4.772353
2018-02-01 00:39 | 206388.6 | 1440.0024 | 5 | 21 | 3.759737 | -3.26006 | 3.306622 | 1.30389 | 13.82949 | 5.182491
2018-02-01 00:41 | 206508.6 | 1560.0014 | 5 | 21 | 3.731668 | -3.260049 | 3.306622 | 1.412547 | 13.82949 | 5.589469
2018-02-01 00:43 | 206628.6 | 1680.0018 | 5 | 21 | 3.705633 | -3.260026 | 3.306622 | 1.521203 | 13.82949 | 5.993505
2018-02-01 00:45 | 206748.6 | 1800.0027 | 5 | 21 | 3.681513 | -3.260042 | 3.306622 | 1.629859 | 13.82949 | 6.394818
2018-02-01 00:47 | 206868.6 | 1920.0019 | 5 | 21 | 3.659224 | -3.260004 | 3.306622 | 1.738516 | 13.82949 | 6.79361
2018-02-01 00:49 | 206988.6 | 2040.0011 | 5 | 21 | 3.638767 | -3.259977 | 3.306622 | 1.847171 | 13.82949 | 7.190075
2018-02-01 00:51 | 207108.6 | 2160.0001 | 5 | 21 | 3.620139 | -3.26004 | 3.306622 | 1.955828 | 13.82949 | 7.584426
2018-02-01 00:53 | 207228.6 | 2280.0002 | 5 | 21 | 3.60323 | -3.26001 | 3.306622 | 2.064481 | 13.82949 | 7.976831
2018-02-01 00:55 | 207348.6 | 2400.0019 | 5 | 21 | 3.587827 | -3.259979 | 3.306622 | 2.173142 | 13.82949 | 8.367513
2018-02-01 00:57 | 207468.6 | 2520.0019 | 5 | 21 | 3.573472 | -3.259975 | 3.306622 | 2.281799 | 13.82949 | 8.756569
2018-02-01 00:59 | 207588.6 | 2640.0003 | 5 | 21 | 3.559786 | -3.259955 | 3.306622 | 2.390455 | 13.82949 | 9.144097
2018-02-01 01:01 | 207708.6 | 2760.0011 | 5 | 21 | 3.54625 | -3.260002 | 3.306622 | 2.499112 | 13.82949 | 9.53016
2018-02-01 01:03 | 207828.6 | 2880.0002 | 5 | 21 | 3.531939 | -3.259988 | 3.306622 | 2.607764 | 13.82949 | 9.914704
2018-02-01 01:05 | 207948.6 | 3000.0003 | 5 | 21 | 3.515425 | -3.260006 | 3.306622 | 2.716418 | 13.82949 | 10.2976
2018-02-01 01:07 | 208068.6 | 3120.0003 | 5 | 21 | 3.493562 | -3.26002 | 3.306622 | 2.825071 | 13.82949 | 10.67844
2018-02-01 01:09 | 208188.6 | 3240.0003 | 5 | 21 | 3.463192 | -3.260004 | 3.306622 | 2.933727 | 13.82949 | 11.05647
2018-02-01 01:11 | 208308.6 | 3360.0011 | 5 | 21 | 3.421659 | -3.259997 | 3.306622 | 3.042384 | 13.82949 | 11.43065
2018-02-01 01:13 | 208428.6 | 3480.0011 | 5 | 21 | 3.35321 | -3.260012 | 3.306622 | 3.151032 | 13.82949 | 11.79906
2018-02-01 01:15 | 208548.6 | 3600.0002 | 5 | 21 | 3.188837 | -3.259997 | 3.306622 | 3.259683 | 13.82949 | 12.15621
2018-02-01 01:16 | 208596.9 | 3648.3385 | 5 | 21 | 2.999984 | -3.259931 | 3.306622 | 3.303458 | 13.82949 | 12.29231
2018-02-01 01:18 | 208716.9928 | 120.0011 | 6 | 21 | 3.285575 | 0 | 3.306622 | 3.303458 | 13.82949 | 12.29231
2018-02-01 01:20 | 208836.9938 | 240.0021 | 6 | 21 | 3.296478 | 0 | 3.306622 | 3.303458 | 13.82949 | 12.29231
2018-02-01 01:21 | 208896.9945 | 300.0028 | 6 | 21 | 3.300026 | 0 | 3.306622 | 3.303458 | 13.82949 | 12.29231
2018-02-01 01:21 | 208897 | 0.0024 | 7 | 22 | 3.300123 | 0 | 0 | 0 | 0 | 0
2018-02-01 01:23 | 209017.1 | 120.0001 | 2 | 22 | 3.923403 | 4.890045 | 0.1622956 | 2.46e-09 | 0.6159346 | 8.118e-09
2018-02-01 01:25 | 209137.1 | 240.0009 | 2 | 22 | 3.975925 | 4.890095 | 0.3252796 | 2.46e-09 | 1.260197 | 8.118e-09
2018-02-01 01:27 | 209257.1 | 360.0013 | 2 | 22 | 4.012451 | 4.890068 | 0.4882719 | 2.46e-09 | 1.911365 | 8.118e-09
2018-02-01 01:29 | 209377.1 | 480.0024 | 2 | 22 | 4.041914 | 4.890034 | 0.6512574 | 2.46e-09 | 2.567784 | 8.118e-09
2018-02-01 01:31 | 209497.1 | 600.0004 | 2 | 22 | 4.067558 | 4.890026 | 0.8142408 | 2.46e-09 | 3.228693 | 8.118e-09
2018-02-01 01:33 | 209617.1 | 720.0021 | 2 | 22 | 4.090174 | 4.890032 | 0.9772261 | 2.46e-09 | 3.893507 | 8.118e-09
2018-02-01 01:35 | 209737.1 | 840.0014 | 2 | 22 | 4.113339 | 4.890062 | 1.140211 | 2.46e-09 | 4.562007 | 8.118e-09
2018-02-01 01:37 | 209857.1 | 960.0026 | 2 | 22 | 4.138456 | 4.89003 | 1.303197 | 2.46e-09 | 5.234443 | 8.118e-09
2018-02-01 01:39 | 209977.1 | 1080.0005 | 2 | 22 | 4.165962 | 4.889992 | 1.466182 | 2.46e-09 | 5.911144 | 8.118e-09
2018-02-01 01:41 | 210097.1 | 1200.0016 | 2 | 22 | 4.197433 | 4.889994 | 1.629164 | 2.46e-09 | 6.592619 | 8.118e-09
2018-02-01 01:43 | 210217.1 | 1320.0011 | 2 | 22 | 4.200401 | 4.304937 | 1.782803 | 2.46e-09 | 7.237944 | 8.118e-09
2018-02-01 01:45 | 210337.1 | 1440.0022 | 2 | 22 | 4.200415 | 3.745024 | 1.916821 | 2.46e-09 | 7.800875 | 8.118e-09
2018-02-01 01:47 | 210450 | 1552.8587 | 2 | 22 | 4.200395 | 3.259996 | 2.026499 | 2.46e-09 | 8.261569 | 8.118e-09
2018-02-01 01:49 | 210570 | 120.002 | 3 | 22 | 4.228394 | 3.260103 | 2.134722 | 2.46e-09 | 8.717536 | 8.118e-09
2018-02-01 01:51 | 210690 | 240.0014 | 3 | 22 | 4.261652 | 3.260071 | 2.243379 | 2.46e-09 | 9.178764 | 8.118e-09
2018-02-01 01:53 | 210810 | 360.0022 | 3 | 22 | 4.297303 | 3.260094 | 2.352041 | 2.46e-09 | 9.643761 | 8.118e-09
2018-02-01 01:55 | 210930 | 480.001 | 3 | 22 | 4.335237 | 3.260153 | 2.460699 | 2.46e-09 | 10.11274 | 8.118e-09
2018-02-01 01:57 | 211050 | 600.0015 | 3 | 22 | 4.374899 | 3.260138 | 2.569364 | 2.46e-09 | 10.58597 | 8.118e-09
2018-02-01 01:59 | 211170 | 720.0017 | 3 | 22 | 4.40042 | 2.981262 | 2.676116 | 2.46e-09 | 11.05485 | 8.118e-09
2018-02-01 02:01 | 211290 | 840.0021 | 3 | 22 | 4.400393 | 2.46767 | 2.766525 | 2.46e-09 | 11.45269 | 8.118e-09
2018-02-01 02:03 | 211410 | 960.0003 | 3 | 22 | 4.400389 | 2.060787 | 2.841747 | 2.46e-09 | 11.78369 | 8.118e-09
2018-02-01 02:05 | 211530 | 1080.0016 | 3 | 22 | 4.400404 | 1.732748 | 2.904769 | 2.46e-09 | 12.06102 | 8.118e-09
2018-02-01 02:07 | 211650 | 1200.0004 | 3 | 22 | 4.400389 | 1.465887 | 2.957916 | 2.46e-09 | 12.29488 | 8.118e-09
2018-02-01 02:09 | 211770 | 1320.0006 | 3 | 22 | 4.400378 | 1.249367 | 3.003043 | 2.46e-09 | 12.49346 | 8.118e-09
2018-02-01 02:11 | 211890 | 1440.0001 | 3 | 22 | 4.400358 | 1.071764 | 3.041629 | 2.46e-09 | 12.66325 | 8.118e-09
2018-02-01 02:13 | 212010 | 1560.0011 | 3 | 22 | 4.400381 | 0.9264946 | 3.074853 | 2.46e-09 | 12.80945 | 8.118e-09
2018-02-01 02:15 | 212130 | 1680.0016 | 3 | 22 | 4.400358 | 0.8052731 | 3.10364 | 2.46e-09 | 12.93612 | 8.118e-09
2018-02-01 02:17 | 212250 | 1800.0018 | 3 | 22 | 4.40036 | 0.7042885 | 3.128742 | 2.46e-09 | 13.04658 | 8.118e-09
2018-02-01 02:19 | 212370 | 1920.0004 | 3 | 22 | 4.400342 | 0.6188774 | 3.150748 | 2.46e-09 | 13.14342 | 8.118e-09
2018-02-01 02:21 | 212490 | 2040.0016 | 3 | 22 | 4.400336 | 0.5459957 | 3.170131 | 2.46e-09 | 13.22871 | 8.118e-09
2018-02-01 02:23 | 212610 | 2160.002 | 3 | 22 | 4.400335 | 0.4831772 | 3.187264 | 2.46e-09 | 13.3041 | 8.118e-09
2018-02-01 02:25 | 212730 | 2280.001 | 3 | 22 | 4.40035 | 0.4291782 | 3.202452 | 2.46e-09 | 13.37093 | 8.118e-09
2018-02-01 02:27 | 212850 | 2400.0008 | 3 | 22 | 4.400333 | 0.3820457 | 3.215953 | 2.46e-09 | 13.43034 | 8.118e-09
2018-02-01 02:29 | 212970 | 2520 | 3 | 22 | 4.400339 | 0.3404865 | 3.227981 | 2.46e-09 | 13.48326 | 8.118e-09
2018-02-01 02:31 | 213090 | 2640.0014 | 3 | 22 | 4.400301 | 0.3031635 | 3.238711 | 2.46e-09 | 13.53048 | 8.118e-09
2018-02-01 02:33 | 213210 | 2760.0005 | 3 | 22 | 4.400339 | 0.2719612 | 3.248296 | 2.46e-09 | 13.57266 | 8.118e-09
2018-02-01 02:35 | 213330 | 2880.0019 | 3 | 22 | 4.400344 | 0.243206 | 3.256867 | 2.46e-09 | 13.61038 | 8.118e-09
2018-02-01 02:37 | 213450 | 3000.0021 | 3 | 22 | 4.400344 | 0.2178974 | 3.264533 | 2.46e-09 | 13.64411 | 8.118e-09
2018-02-01 02:39 | 213570 | 3120.0008 | 3 | 22 | 4.400321 | 0.1948662 | 3.271396 | 2.46e-09 | 13.67431 | 8.118e-09
2018-02-01 02:41 | 213690 | 3240.0003 | 3 | 22 | 4.400323 | 0.1745262 | 3.277543 | 2.46e-09 | 13.70136 | 8.118e-09
2018-02-01 02:43 | 213810 | 3360.0004 | 3 | 22 | 4.400308 | 0.1561356 | 3.283049 | 2.46e-09 | 13.72559 | 8.118e-09
2018-02-01 02:45 | 213930 | 3480.0023 | 3 | 22 | 4.400297 | 0.1396675 | 3.287987 | 2.46e-09 | 13.74731 | 8.118e-09
2018-02-01 02:47 | 214050 | 3600.0009 | 3 | 22 | 4.400313 | 0.1257992 | 3.29241 | 2.46e-09 | 13.76677 | 8.118e-09
2018-02-01 02:49 | 214170 | 3720.0005 | 3 | 22 | 4.400309 | 0.1127968 | 3.296378 | 2.46e-09 | 13.78423 | 8.118e-09
2018-02-01 02:51 | 214290 | 3840.0013 | 3 | 22 | 4.400299 | 0.1008091 | 3.299937 | 2.46e-09 | 13.7999 | 8.118e-09
2018-02-01 02:53 | 214410 | 3960.0018 | 3 | 22 | 4.400317 | 0.09093285 | 3.303126 | 2.46e-09 | 13.81393 | 8.118e-09
2018-02-01 02:55 | 214517.8 | 4067.8087 | 3 | 22 | 4.400287 | 0.08149719 | 3.305709 | 2.46e-09 | 13.82529 | 8.118e-09
2018-02-01 02:57 | 214637.8 | 120.0005 | 4 | 22 | 4.394685 | 0 | 3.305709 | 2.46e-09 | 13.82529 | 8.118e-09
2018-02-01 02:59 | 214757.8 | 240.0005 | 4 | 22 | 4.394028 | 0 | 3.305709 | 2.46e-09 | 13.82529 | 8.118e-09
2018-02-01 03:00 | 214817.8 | 300.0029 | 4 | 22 | 4.393797 | 0 | 3.305709 | 2.46e-09 | 13.82529 | 8.118e-09
2018-02-01 03:02 | 214937.9 | 120.0015 | 5 | 22 | 4.171535 | -3.259988 | 3.305709 | 0.1086531 | 13.82529 | 0.4563407
2018-02-01 03:04 | 215057.9 | 240.0008 | 5 | 22 | 4.130855 | -3.260055 | 3.305709 | 0.2173122 | 13.82529 | 0.9073905
2018-02-01 03:06 | 215177.9 | 360.0017 | 5 | 22 | 4.090189 | -3.260042 | 3.305709 | 0.3259668 | 13.82529 | 1.354025
2018-02-01 03:08 | 215297.9 | 480.001 | 5 | 22 | 4.049064 | -3.260038 | 3.305709 | 0.434628 | 13.82529 | 1.796236
2018-02-01 03:10 | 215417.9 | 600.0002 | 5 | 22 | 4.008214 | -3.260014 | 3.305709 | 0.5432815 | 13.82529 | 2.233957
2018-02-01 03:12 | 215537.9 | 720.002 | 5 | 22 | 3.968261 | -3.260024 | 3.305709 | 0.6519367 | 13.82529 | 2.667288
2018-02-01 03:14 | 215657.9 | 840.0016 | 5 | 22 | 3.929558 | -3.260016 | 3.305709 | 0.7605957 | 13.82529 | 3.096361
2018-02-01 03:16 | 215777.9 | 960.0018 | 5 | 22 | 3.892264 | -3.259988 | 3.305709 | 0.8692501 | 13.82529 | 3.521287
2018-02-01 03:18 | 215897.9 | 1080.0022 | 5 | 22 | 3.856525 | -3.26003 | 3.305709 | 0.9779056 | 13.82529 | 3.942247
2018-02-01 03:20 | 216017.9 | 1200.0016 | 5 | 22 | 3.822541 | -3.260012 | 3.305709 | 1.086562 | 13.82529 | 4.359421
2018-02-01 03:22 | 216137.9 | 1320.0003 | 5 | 22 | 3.790348 | -3.259947 | 3.305709 | 1.19522 | 13.82529 | 4.773001
2018-02-01 03:24 | 216257.9 | 1440.0006 | 5 | 22 | 3.760228 | -3.259994 | 3.305709 | 1.303873 | 13.82529 | 5.183181
2018-02-01 03:26 | 216377.9 | 1560.0026 | 5 | 22 | 3.732062 | -3.260002 | 3.305709 | 1.412532 | 13.82529 | 5.590217
2018-02-01 03:28 | 216497.9 | 1680.0029 | 5 | 22 | 3.705916 | -3.259972 | 3.305709 | 1.52119 | 13.82529 | 5.994298
2018-02-01 03:30 | 216617.9 | 1800.0021 | 5 | 22 | 3.681629 | -3.259988 | 3.305709 | 1.629842 | 13.82529 | 6.395617
2018-02-01 03:32 | 216737.9 | 1920.0021 | 5 | 22 | 3.6592 | -3.26001 | 3.305709 | 1.7385 | 13.82529 | 6.79442
2018-02-01 03:34 | 216857.9 | 2040.0005 | 5 | 22 | 3.638616 | -3.259907 | 3.305709 | 1.847157 | 13.82529 | 7.190881
2018-02-01 03:36 | 216977.9 | 2160.0021 | 5 | 22 | 3.619861 | -3.259997 | 3.305709 | 1.955805 | 13.82529 | 7.585174
2018-02-01 03:38 | 217097.9 | 2280.0014 | 5 | 22 | 3.602834 | -3.259974 | 3.305709 | 2.064456 | 13.82529 | 7.977535
2018-02-01 03:40 | 217217.9 | 2400.0014 | 5 | 22 | 3.587316 | -3.259955 | 3.305709 | 2.173106 | 13.82529 | 8.368131
2018-02-01 03:42 | 217337.9 | 2520.0022 | 5 | 22 | 3.572888 | -3.259957 | 3.305709 | 2.281757 | 13.82529 | 8.757104
2018-02-01 03:44 | 217457.9 | 2640.0014 | 5 | 22 | 3.559083 | -3.259902 | 3.305709 | 2.390409 | 13.82529 | 9.144552
2018-02-01 03:46 | 217577.9 | 2760.0007 | 5 | 22 | 3.545508 | -3.259918 | 3.305709 | 2.499063 | 13.82529 | 9.530521
2018-02-01 03:48 | 217697.9 | 2880.0019 | 5 | 22 | 3.531183 | -3.259929 | 3.305709 | 2.607715 | 13.82529 | 9.914984
2018-02-01 03:50 | 217817.9 | 3000.002 | 5 | 22 | 3.514657 | -3.259934 | 3.305709 | 2.716364 | 13.82529 | 10.29777
2018-02-01 03:52 | 217937.9 | 3120.0012 | 5 | 22 | 3.492813 | -3.259953 | 3.305709 | 2.825016 | 13.82529 | 10.67853
2018-02-01 03:54 | 218057.9 | 3240.0012 | 5 | 22 | 3.462446 | -3.259898 | 3.305709 | 2.93367 | 13.82529 | 11.05647
2018-02-01 03:56 | 218177.9 | 3360.0028 | 5 | 22 | 3.420864 | -3.2599 | 3.305709 | 3.042323 | 13.82529 | 11.43056
2018-02-01 03:58 | 218297.9 | 3480.0006 | 5 | 22 | 3.352089 | -3.259939 | 3.305709 | 3.150973 | 13.82529 | 11.79888
2018-02-01 04:00 | 218417.9 | 3600.0004 | 5 | 22 | 3.185986 | -3.259931 | 3.305709 | 3.259621 | 13.82529 | 12.15583
2018-02-01 04:01 | 218465.2 | 3647.3146 | 5 | 22 | 2.999965 | -3.259898 | 3.305709 | 3.302465 | 13.82529 | 12.28896
2018-02-01 04:03 | 218585.3 | 120.0017 | 6 | 22 | 3.28552 | 0 | 3.305709 | 3.302465 | 13.82529 | 12.28896
2018-02-01 04:05 | 218705.3 | 240.0009 | 6 | 22 | 3.296407 | 0 | 3.305709 | 3.302465 | 13.82529 | 12.28896
2018-02-01 04:06 | 218765.3 | 300.0015 | 6 | 22 | 3.299945 | 0 | 3.305709 | 3.302465 | 13.82529 | 12.28896
2018-02-01 04:06 | 218765.3 | 0.0025 | 7 | 23 | 3.299869 | 0 | 0 | 0 | 0 | 0
2018-02-01 04:08 | 218885.4 | 120.001 | 2 | 23 | 3.923124 | 4.88994 | 0.1623067 | 0 | 0.6159439 | 0
2018-02-01 04:10 | 219005.4 | 240.0001 | 2 | 23 | 3.975536 | 4.889961 | 0.3252563 | 0 | 1.260017 | 0
2018-02-01 04:12 | 219125.4 | 360.0017 | 2 | 23 | 4.011957 | 4.889963 | 0.4882736 | 0 | 1.911211 | 0
2018-02-01 04:14 | 219245.4 | 480.0003 | 2 | 23 | 4.041446 | 4.889973 | 0.6512542 | 0 | 2.567532 | 0
2018-02-01 04:16 | 219365.4 | 600.0013 | 2 | 23 | 4.067198 | 4.889957 | 0.8142302 | 0 | 3.228343 | 0
2018-02-01 04:18 | 219485.4 | 720.0027 | 2 | 23 | 4.089902 | 4.889996 | 0.9772211 | 0 | 3.893126 | 0
2018-02-01 04:20 | 219605.4 | 840.0003 | 2 | 23 | 4.113167 | 4.889994 | 1.140198 | 0 | 4.561556 | 0
2018-02-01 04:22 | 219725.4 | 960.0018 | 2 | 23 | 4.138381 | 4.889994 | 1.303186 | 0 | 5.233981 | 0
2018-02-01 04:24 | 219845.4 | 1080.0003 | 2 | 23 | 4.166001 | 4.889978 | 1.466164 | 0 | 5.910655 | 0
2018-02-01 04:26 | 219965.4 | 1200.0018 | 2 | 23 | 4.197548 | 4.890005 | 1.629149 | 0 | 6.592158 | 0
2018-02-01 04:28 | 220085.4 | 1320.0027 | 2 | 23 | 4.200398 | 4.302176 | 1.782699 | 0 | 7.237115 | 0
2018-02-01 04:30 | 220205.4 | 1440.0012 | 2 | 23 | 4.200412 | 3.741276 | 1.916616 | 0 | 7.799621 | 0
2018-02-01 04:32 | 220317.2 | 1551.8465 | 2 | 23 | 4.200395 | 3.259995 | 2.025254 | 0 | 8.255944 | 0
2018-02-01 04:34 | 220437.2 | 120.0016 | 3 | 23 | 4.228396 | 3.260113 | 2.133476 | 0 | 8.711907 | 0
2018-02-01 04:36 | 220557.2 | 240.0001 | 3 | 23 | 4.2619 | 3.260088 | 2.242134 | 0 | 9.173155 | 0
2018-02-01 04:38 | 220677.2 | 360.001 | 3 | 23 | 4.297574 | 3.260117 | 2.350795 | 0 | 9.638174 | 0
2018-02-01 04:40 | 220797.2 | 480.0024 | 3 | 23 | 4.335461 | 3.26009 | 2.459458 | 0 | 10.1072 | 0
2018-02-01 04:42 | 220917.2 | 600.0015 | 3 | 23 | 4.375118 | 3.260098 | 2.568115 | 0 | 10.58042 | 0
2018-02-01 04:44 | 221037.2 | 720.0004 | 3 | 23 | 4.400418 | 2.978178 | 2.674823 | 0 | 11.04912 | 0
2018-02-01 04:46 | 221157.2 | 840.002 | 3 | 23 | 4.400408 | 2.464876 | 2.765137 | 0 | 11.44654 | 0
2018-02-01 04:48 | 221277.2 | 960.0001 | 3 | 23 | 4.400394 | 2.058413 | 2.840274 | 0 | 11.77718 | 0
2018-02-01 04:50 | 221397.2 | 1080.002 | 3 | 23 | 4.400403 | 1.7304 | 2.903217 | 0 | 12.05415 | 0
2018-02-01 04:52 | 221517.2 | 1200.0016 | 3 | 23 | 4.400368 | 1.463669 | 2.956289 | 0 | 12.28769 | 0
2018-02-01 04:54 | 221637.2 | 1320.0018 | 3 | 23 | 4.400371 | 1.247189 | 3.001348 | 0 | 12.48596 | 0
2018-02-01 04:56 | 221757.2 | 1440.002 | 3 | 23 | 4.400383 | 1.07007 | 3.039872 | 0 | 12.65549 | 0
2018-02-01 04:58 | 221877.2 | 1560.0021 | 3 | 23 | 4.400362 | 0.9242039 | 3.073024 | 0 | 12.80136 | 0
2018-02-01 05:00 | 221997.2 | 1680.0021 | 3 | 23 | 4.400377 | 0.8029594 | 3.101737 | 0 | 12.92771 | 0
2018-02-01 05:02 | 222117.2 | 1800.0025 | 3 | 23 | 4.400366 | 0.7014523 | 3.126751 | 0 | 13.03778 | 0
2018-02-01 05:04 | 222237.2 | 1920.0001 | 3 | 23 | 4.400375 | 0.6163807 | 3.148665 | 0 | 13.13421 | 0
2018-02-01 05:06 | 222357.2 | 2040.0003 | 3 | 23 | 4.400326 | 0.5427418 | 3.167946 | 0 | 13.21906 | 0
2018-02-01 05:08 | 222477.2 | 2160.0006 | 3 | 23 | 4.400357 | 0.4811935 | 3.18498 | 0 | 13.29401 | 0
2018-02-01 05:10 | 222597.2 | 2280.0008 | 3 | 23 | 4.400363 | 0.4269772 | 3.200078 | 0 | 13.36045 | 0
2018-02-01 05:12 | 222717.2 | 2400.0006 | 3 | 23 | 4.400334 | 0.3788242 | 3.213488 | 0 | 13.41945 | 0
2018-02-01 05:14 | 222837.2 | 2520.0017 | 3 | 23 | 4.400327 | 0.3379173 | 3.225427 | 0 | 13.47199 | 0
2018-02-01 05:16 | 222957.2 | 2640.0003 | 3 | 23 | 4.400307 | 0.3009586 | 3.236074 | 0 | 13.51884 | 0
2018-02-01 05:18 | 223077.2 | 2760.0019 | 3 | 23 | 4.400352 | 0.27034 | 3.245584 | 0 | 13.56069 | 0
2018-02-01 05:20 | 223197.2 | 2880.0013 | 3 | 23 | 4.400339 | 0.2418003 | 3.254092 | 0 | 13.59812 | 0
2018-02-01 05:22 | 223317.2 | 3000.0017 | 3 | 23 | 4.400319 | 0.2160892 | 3.261711 | 0 | 13.63165 | 0
2018-02-01 05:24 | 223437.2 | 3120.0012 | 3 | 23 | 4.400306 | 0.1938324 | 3.268539 | 0 | 13.6617 | 0
2018-02-01 05:26 | 223557.2 | 3240.0002 | 3 | 23 | 4.400325 | 0.1742344 | 3.274672 | 0 | 13.68868 | 0
2018-02-01 05:28 | 223677.2 | 3360.0011 | 3 | 23 | 4.400321 | 0.1564636 | 3.280172 | 0 | 13.71289 | 0
2018-02-01 05:30 | 223797.2 | 3480.003 | 3 | 23 | 4.400325 | 0.1407738 | 3.285111 | 0 | 13.73462 | 0
2018-02-01 05:32 | 223917.2 | 3600.0014 | 3 | 23 | 4.400284 | 0.1257973 | 3.289553 | 0 | 13.75416 | 0
2018-02-01 05:34 | 224037.2 | 3720.0011 | 3 | 23 | 4.400314 | 0.1136436 | 3.293551 | 0 | 13.77176 | 0
2018-02-01 05:36 | 224157.2 | 3840.0011 | 3 | 23 | 4.40033 | 0.102726 | 3.297139 | 0 | 13.78755 | 0
2018-02-01 05:38 | 224277.2 | 3960.0016 | 3 | 23 | 4.400321 | 0.09239006 | 3.300372 | 0 | 13.80177 | 0
2018-02-01 05:40 | 224397.2 | 4080.0022 | 3 | 23 | 4.400296 | 0.08240891 | 3.303277 | 0 | 13.81455 | 0
2018-02-01 05:40 | 224413.5 | 4096.3028 | 3 | 23 | 4.400316 | 0.08149719 | 3.303648 | 0 | 13.81619 | 0
2018-02-01 05:42 | 224533.6 | 120.0005 | 4 | 23 | 4.394735 | 0 | 3.303648 | 0 | 13.81619 | 0
2018-02-01 05:44 | 224653.6 | 240 | 4 | 23 | 4.394084 | 0 | 3.303648 | 0 | 13.81619 | 0
2018-02-01 05:45 | 224713.6 | 300.0017 | 4 | 23 | 4.393861 | 0 | 3.303648 | 0 | 13.81619 | 0
2018-02-01 05:47 | 224833.7 | 120.0018 | 5 | 23 | 4.171974 | -3.259974 | 3.303648 | 0.1086556 | 13.81619 | 0.4563889
2018-02-01 05:49 | 224953.7 | 240.0009 | 5 | 23 | 4.131338 | -3.260002 | 3.303648 | 0.2173121 | 13.81619 | 0.9074783
2018-02-01 05:51 | 225073.7 | 360.0024 | 5 | 23 | 4.090696 | -3.259949 | 3.303648 | 0.3259659 | 13.81619 | 1.354161
2018-02-01 05:53 | 225193.7 | 480.0013 | 5 | 23 | 4.04954 | -3.259957 | 3.303648 | 0.4346197 | 13.81619 | 1.796396
2018-02-01 05:55 | 225313.7 | 600.0011 | 5 | 23 | 4.00866 | -3.259984 | 3.303648 | 0.5432734 | 13.81619 | 2.234168
2018-02-01 05:57 | 225433.7 | 720.0006 | 5 | 23 | 3.968667 | -3.259994 | 3.303648 | 0.651929 | 13.81619 | 2.667547
2018-02-01 05:59 | 225553.7 | 840.0006 | 5 | 23 | 3.929945 | -3.260038 | 3.303648 | 0.7605845 | 13.81619 | 3.096648
2018-02-01 06:01 | 225673.7 | 960.0007 | 5 | 23 | 3.892606 | -3.259961 | 3.303648 | 0.869237 | 13.81619 | 3.521605
2018-02-01 06:03 | 225793.7 | 1080.0005 | 5 | 23 | 3.85685 | -3.259963 | 3.303648 | 0.9778899 | 13.81619 | 3.94259
2018-02-01 06:05 | 225913.7 | 1200.002 | 5 | 23 | 3.822869 | -3.259981 | 3.303648 | 1.086548 | 13.81619 | 4.359806
2018-02-01 06:07 | 226033.7 | 1320.0012 | 5 | 23 | 3.790672 | -3.259977 | 3.303648 | 1.195205 | 13.81619 | 4.773422
2018-02-01 06:09 | 226153.7 | 1440.0013 | 5 | 23 | 3.760495 | -3.260024 | 3.303648 | 1.30386 | 13.81619 | 5.183638
2018-02-01 06:11 | 226273.7 | 1560.0022 | 5 | 23 | 3.73233 | -3.259931 | 3.303648 | 1.412521 | 13.81619 | 5.59071
2018-02-01 06:13 | 226393.7 | 1680.0005 | 5 | 23 | 3.70617 | -3.260002 | 3.303648 | 1.521173 | 13.81619 | 5.994797
2018-02-01 06:15 | 226513.7 | 1800.0017 | 5 | 23 | 3.681869 | -3.259981 | 3.303648 | 1.629829 | 13.81619 | 6.396157
2018-02-01 06:17 | 226633.7 | 1920.0007 | 5 | 23 | 3.659413 | -3.259967 | 3.303648 | 1.738488 | 13.81619 | 6.794988
2018-02-01 06:19 | 226753.7 | 2040.0011 | 5 | 23 | 3.638785 | -3.260004 | 3.303648 | 1.847144 | 13.81619 | 7.191467
2018-02-01 06:21 | 226873.7 | 2160.0014 | 5 | 23 | 3.619988 | -3.259974 | 3.303648 | 1.955798 | 13.81619 | 7.585797
2018-02-01 06:23 | 226993.7 | 2280.0015 | 5 | 23 | 3.602956 | -3.259949 | 3.303648 | 2.06445 | 13.81619 | 7.978178
2018-02-01 06:25 | 227113.7 | 2400.0016 | 5 | 23 | 3.587409 | -3.259959 | 3.303648 | 2.173111 | 13.81619 | 8.368822
2018-02-01 06:27 | 227233.7 | 2520.0011 | 5 | 23 | 3.572925 | -3.259994 | 3.303648 | 2.281765 | 13.81619 | 8.757813
2018-02-01 06:29 | 227353.7 | 2640.0004 | 5 | 23 | 3.559091 | -3.26001 | 3.303648 | 2.390418 | 13.81619 | 9.145266
2018-02-01 06:31 | 227473.7 | 2760.0015 | 5 | 23 | 3.545451 | -3.259959 | 3.303648 | 2.499075 | 13.81619 | 9.531247
2018-02-01 06:33 | 227593.7 | 2880.0009 | 5 | 23 | 3.531015 | -3.25997 | 3.303648 | 2.607731 | 13.81619 | 9.915706
2018-02-01 06:35 | 227713.7 | 3000.0002 | 5 | 23 | 3.514373 | -3.259972 | 3.303648 | 2.716389 | 13.81619 | 10.29851
2018-02-01 06:37 | 227833.7 | 3120.0006 | 5 | 23 | 3.49235 | -3.259963 | 3.303648 | 2.825046 | 13.81619 | 10.67924
2018-02-01 06:39 | 227953.7 | 3240.0018 | 5 | 23 | 3.461784 | -3.260018 | 3.303648 | 2.933698 | 13.81619 | 11.05711
2018-02-01 06:41 | 228073.7 | 3360.0021 | 5 | 23 | 3.419952 | -3.259994 | 3.303648 | 3.042346 | 13.81619 | 11.4311
2018-02-01 06:43 | 228193.7 | 3480.0019 | 5 | 23 | 3.350636 | -3.259937 | 3.303648 | 3.150997 | 13.81619 | 11.7993
2018-02-01 06:45 | 228313.7 | 3600.0018 | 5 | 23 | 3.182079 | -3.259921 | 3.303648 | 3.25965 | 13.81619 | 12.15601
2018-02-01 06:46 | 228359.6 | 3645.9443 | 5 | 23 | 2.999993 | -3.259933 | 3.303648 | 3.301249 | 13.81619 | 12.28516
2018-02-01 06:48 | 228479.7 | 120.0018 | 6 | 23 | 3.287128 | 0 | 3.303648 | 3.301249 | 13.81619 | 12.28516
2018-02-01 06:50 | 228599.7 | 240.0019 | 6 | 23 | 3.29799 | 0 | 3.303648 | 3.301249 | 13.81619 | 12.28516
2018-02-01 06:51 | 228659.7 | 300.0024 | 6 | 23 | 3.301519 | 0 | 3.303648 | 3.301249 | 13.81619 | 12.28516
2018-02-01 06:51 | 228659.7 | 0.0023 | 7 | 24 | 3.301508 | 0 | 0 | 0 | 0 | 0
2018-02-01 06:53 | 228779.8 | 120.0012 | 2 | 24 | 3.92482 | 4.890017 | 0.1622935 | 0 | 0.6161868 | 0
2018-02-01 06:55 | 228899.8 | 240.0006 | 2 | 24 | 3.97689 | 4.890034 | 0.325279 | 0 | 1.26064 | 0
2018-02-01 06:57 | 229019.8 | 360.0007 | 2 | 24 | 4.013189 | 4.890003 | 0.4882632 | 0 | 1.911912 | 0
2018-02-01 06:59 | 229139.8 | 480.0004 | 2 | 24 | 4.042527 | 4.890032 | 0.6512508 | 0 | 2.568449 | 0
2018-02-01 07:01 | 229259.8 | 600.0013 | 2 | 24 | 4.06807 | 4.889992 | 0.814243 | 0 | 3.229484 | 0
2018-02-01 07:03 | 229379.8 | 720.0014 | 2 | 24 | 4.090606 | 4.890005 | 0.9772293 | 0 | 3.894379 | 0
2018-02-01 07:05 | 229499.8 | 840.0011 | 2 | 24 | 4.113703 | 4.890028 | 1.140219 | 0 | 4.562966 | 0
2018-02-01 07:07 | 229619.8 | 960.0012 | 2 | 24 | 4.13874 | 4.889971 | 1.303203 | 0 | 5.235444 | 0
2018-02-01 07:09 | 229739.8 | 1080.0019 | 2 | 24 | 4.166246 | 4.889988 | 1.466186 | 0 | 5.912189 | 0
2018-02-01 07:11 | 229859.8 | 1200.0019 | 2 | 24 | 4.197697 | 4.890007 | 1.629174 | 0 | 6.593736 | 0
2018-02-01 07:13 | 229979.8 | 1320.0011 | 2 | 24 | 4.200417 | 4.300865 | 1.782621 | 0 | 7.23826 | 0
2018-02-01 07:15 | 230099.8 | 1440.0011 | 2 | 24 | 4.200409 | 3.739815 | 1.916503 | 0 | 7.800617 | 0
2018-02-01 07:16 | 230211.1 | 1551.3929 | 2 | 24 | 4.200397 | 3.259998 | 2.024677 | 0 | 8.254991 | 0
2018-02-01 07:18 | 230331.2 | 120.001 | 3 | 24 | 4.228468 | 3.260086 | 2.132881 | 6.56e-10 | 8.710884 | 2.681e-09
2018-02-01 07:20 | 230451.2 | 240.001 | 3 | 24 | 4.26176 | 3.260044 | 2.241542 | 6.56e-10 | 9.172137 | 2.681e-09
2018-02-01 07:22 | 230571.2 | 360.001 | 3 | 24 | 4.297499 | 3.260031 | 2.350197 | 6.56e-10 | 9.637115 | 2.681e-09
2018-02-01 07:24 | 230691.2 | 480.001 | 3 | 24 | 4.335492 | 3.260056 | 2.458854 | 6.56e-10 | 10.10611 | 2.681e-09
2018-02-01 07:26 | 230811.2 | 600.0018 | 3 | 24 | 4.375236 | 3.260098 | 2.567516 | 6.56e-10 | 10.57936 | 2.681e-09
2018-02-01 07:28 | 230931.2 | 720.0003 | 3 | 24 | 4.40041 | 2.975544 | 2.674179 | 6.56e-10 | 11.04788 | 2.681e-09
2018-02-01 07:30 | 231051.2 | 840.0003 | 3 | 24 | 4.400407 | 2.462772 | 2.764416 | 6.56e-10 | 11.44496 | 2.681e-09
2018-02-01 07:32 | 231171.2 | 960.0003 | 3 | 24 | 4.400387 | 2.056398 | 2.839489 | 6.56e-10 | 11.77531 | 2.681e-09
2018-02-01 07:34 | 231291.2 | 1080.0019 | 3 | 24 | 4.400393 | 1.728498 | 2.902373 | 6.56e-10 | 12.05202 | 2.681e-09
2018-02-01 07:36 | 231411.2 | 1200.0011 | 3 | 24 | 4.400391 | 1.46257 | 2.955391 | 6.56e-10 | 12.28532 | 2.681e-09
2018-02-01 07:38 | 231531.2 | 1320.0011 | 3 | 24 | 4.400391 | 1.246609 | 3.00041 | 6.56e-10 | 12.48342 | 2.681e-09
2018-02-01 07:40 | 231651.2 | 1440.0017 | 3 | 24 | 4.400383 | 1.069382 | 3.0389 | 6.56e-10 | 12.65279 | 2.681e-09
2018-02-01 07:42 | 231771.2 | 1560.0014 | 3 | 24 | 4.400367 | 0.9236031 | 3.072025 | 6.56e-10 | 12.79856 | 2.681e-09
2018-02-01 07:44 | 231891.2 | 1680.0014 | 3 | 24 | 4.400348 | 0.8021317 | 3.100721 | 6.56e-10 | 12.92483 | 2.681e-09
2018-02-01 07:46 | 232011.2 | 1800.0022 | 3 | 24 | 4.400345 | 0.7013168 | 3.125733 | 6.56e-10 | 13.03489 | 2.681e-09
2018-02-01 07:48 | 232131.2 | 1920.0006 | 3 | 24 | 4.400352 | 0.6158733 | 3.147643 | 6.56e-10 | 13.1313 | 2.681e-09
2018-02-01 07:50 | 232251.2 | 2040.0007 | 3 | 24 | 4.40038 | 0.5436478 | 3.166923 | 6.56e-10 | 13.21614 | 2.681e-09
2018-02-01 07:52 | 232371.2 | 2160.0006 | 3 | 24 | 4.400347 | 0.4808369 | 3.183961 | 6.56e-10 | 13.29111 | 2.681e-09
2018-02-01 07:54 | 232491.2 | 2280.0023 | 3 | 24 | 4.40037 | 0.4273605 | 3.199064 | 6.56e-10 | 13.35757 | 2.681e-09
2018-02-01 07:56 | 232611.2 | 2400.0014 | 3 | 24 | 4.400342 | 0.3799438 | 3.212489 | 6.56e-10 | 13.41665 | 2.681e-09
2018-02-01 07:58 | 232731.2 | 2520.0013 | 3 | 24 | 4.400314 | 0.3386078 | 3.224446 | 6.56e-10 | 13.46926 | 2.681e-09
2018-02-01 08:00 | 232851.2 | 2640.0014 | 3 | 24 | 4.400331 | 0.3023396 | 3.235113 | 6.56e-10 | 13.5162 | 2.681e-09
2018-02-01 08:02 | 232971.2 | 2760.0006 | 3 | 24 | 4.400305 | 0.2699356 | 3.244638 | 6.56e-10 | 13.55812 | 2.681e-09
2018-02-01 08:04 | 233091.2 | 2880.0015 | 3 | 24 | 4.400306 | 0.2411022 | 3.253155 | 6.56e-10 | 13.59559 | 2.681e-09
2018-02-01 08:06 | 233211.2 | 3000.0014 | 3 | 24 | 4.400346 | 0.2168655 | 3.260778 | 6.56e-10 | 13.62914 | 2.681e-09
2018-02-01 08:08 | 233331.2 | 3120.0014 | 3 | 24 | 4.400337 | 0.1938229 | 3.2676 | 6.56e-10 | 13.65915 | 2.681e-09
2018-02-01 08:10 | 233451.2 | 3240.0022 | 3 | 24 | 4.40032 | 0.1734886 | 3.273713 | 6.56e-10 | 13.68605 | 2.681e-09
2018-02-01 08:12 | 233571.2 | 3360.0022 | 3 | 24 | 4.400304 | 0.1549606 | 3.279191 | 6.56e-10 | 13.71016 | 2.681e-09
2018-02-01 08:14 | 233691.2 | 3480.0006 | 3 | 24 | 4.400326 | 0.1397057 | 3.284108 | 6.56e-10 | 13.7318 | 2.681e-09
2018-02-01 08:16 | 233811.2 | 3600.0014 | 3 | 24 | 4.400324 | 0.1250954 | 3.288521 | 6.56e-10 | 13.75121 | 2.681e-09
2018-02-01 08:18 | 233931.2 | 3720.0012 | 3 | 24 | 4.400306 | 0.1127529 | 3.29248 | 6.56e-10 | 13.76863 | 2.681e-09
2018-02-01 08:20 | 234051.2 | 3840.0024 | 3 | 24 | 4.400302 | 0.1013565 | 3.296044 | 6.56e-10 | 13.78432 | 2.681e-09
2018-02-01 08:22 | 234171.2 | 3960.0018 | 3 | 24 | 4.400288 | 0.09138489 | 3.29925 | 6.56e-10 | 13.79843 | 2.681e-09
2018-02-01 08:24 | 234291.2 | 4080.001 | 3 | 24 | 4.400305 | 0.08209038 | 3.30214 | 6.56e-10 | 13.81114 | 2.681e-09
2018-02-01 08:25 | 234299.9 | 4088.761 | 3 | 24 | 4.400308 | 0.08149529 | 3.302339 | 6.56e-10 | 13.81202 | 2.681e-09
2018-02-01 08:27 | 234420 | 120.0004 | 4 | 24 | 4.394691 | 0 | 3.302339 | 6.56e-10 | 13.81202 | 2.681e-09
2018-02-01 08:29 | 234540 | 240.0009 | 4 | 24 | 4.394024 | 0 | 3.302339 | 6.56e-10 | 13.81202 | 2.681e-09
2018-02-01 08:30 | 234600 | 300.0042 | 4 | 24 | 4.393792 | 0 | 3.302339 | 6.56e-10 | 13.81202 | 2.681e-09
2018-02-01 08:32 | 234720.1 | 120.0013 | 5 | 24 | 4.17109 | -3.259951 | 3.302339 | 0.108651 | 13.81202 | 0.4562746
2018-02-01 08:34 | 234840.1 | 240.0014 | 5 | 24 | 4.130587 | -3.259953 | 3.302339 | 0.2173085 | 13.81202 | 0.9072797
2018-02-01 08:36 | 234960.1 | 360.0005 | 5 | 24 | 4.09006 | -3.259941 | 3.302339 | 0.3259612 | 13.81202 | 1.353884
2018-02-01 08:38 | 235080.1 | 480.0017 | 5 | 24 | 4.049042 | -3.259943 | 3.302339 | 0.4346153 | 13.81202 | 1.796058
2018-02-01 08:40 | 235200.1 | 600.0021 | 5 | 24 | 4.008259 | -3.259984 | 3.302339 | 0.5432705 | 13.81202 | 2.233787
2018-02-01 08:42 | 235320.1 | 720 | 5 | 24 | 3.968369 | -3.259955 | 3.302339 | 0.651924 | 13.81202 | 2.667121
2018-02-01 08:44 | 235440.1 | 840.0008 | 5 | 24 | 3.929744 | -3.259977 | 3.302339 | 0.7605764 | 13.81202 | 3.096183
2018-02-01 08:46 | 235560.1 | 960 | 5 | 24 | 3.892527 | -3.259981 | 3.302339 | 0.8692275 | 13.81202 | 3.52112
2018-02-01 08:48 | 235680.1 | 1080.0002 | 5 | 24 | 3.856854 | -3.259977 | 3.302339 | 0.977882 | 13.81202 | 3.942108
2018-02-01 08:50 | 235800.1 | 1200.0002 | 5 | 24 | 3.822881 | -3.259981 | 3.302339 | 1.086534 | 13.81202 | 4.3593
2018-02-01 08:52 | 235920.1 | 1320.0019 | 5 | 24 | 3.790688 | -3.25999 | 3.302339 | 1.195186 | 13.81202 | 4.772899
2018-02-01 08:54 | 236040.1 | 1440.0003 | 5 | 24 | 3.76055 | -3.259951 | 3.302339 | 1.303839 | 13.81202 | 5.183115
2018-02-01 08:56 | 236160.1 | 1560.0024 | 5 | 24 | 3.732366 | -3.259986 | 3.302339 | 1.412498 | 13.81202 | 5.590182
2018-02-01 08:58 | 236280.1 | 1680.0009 | 5 | 24 | 3.706152 | -3.259995 | 3.302339 | 1.521152 | 13.81202 | 5.994276
2018-02-01 09:00 | 236400.1 | 1800 | 5 | 24 | 3.681832 | -3.260002 | 3.302339 | 1.629806 | 13.81202 | 6.395623
2018-02-01 09:02 | 236520.1 | 1920 | 5 | 24 | 3.659335 | -3.260002 | 3.302339 | 1.738457 | 13.81202 | 6.794422
2018-02-01 09:04 | 236640.1 | 2040.0009 | 5 | 24 | 3.638679 | -3.259986 | 3.302339 | 1.847113 | 13.81202 | 7.190893
2018-02-01 09:06 | 236760.1 | 2160.0009 | 5 | 24 | 3.619872 | -3.259972 | 3.302339 | 1.955767 | 13.81202 | 7.585211
2018-02-01 09:08 | 236880.1 | 2280.001 | 5 | 24 | 3.602772 | -3.259988 | 3.302339 | 2.064425 | 13.81202 | 7.977593
2018-02-01 09:10 | 237000.1 | 2400.0009 | 5 | 24 | 3.587183 | -3.26001 | 3.302339 | 2.173078 | 13.81202 | 8.368186
2018-02-01 09:12 | 237120.1 | 2520.0001 | 5 | 24 | 3.572669 | -3.259959 | 3.302339 | 2.281731 | 13.81202 | 8.757149
2018-02-01 09:14 | 237240.1 | 2640 | 5 | 24 | 3.558867 | -3.259947 | 3.302339 | 2.390389 | 13.81202 | 9.144596
2018-02-01 09:16 | 237360.1 | 2760.0009 | 5 | 24 | 3.545211 | -3.259959 | 3.302339 | 2.499046 | 13.81202 | 9.53055
2018-02-01 09:18 | 237480.1 | 2880.0001 | 5 | 24 | 3.530759 | -3.25997 | 3.302339 | 2.6077 | 13.81202 | 9.914979
2018-02-01 09:20 | 237600.1 | 3000.0009 | 5 | 24 | 3.514044 | -3.26 | 3.302339 | 2.716354 | 13.81202 | 10.29773
2018-02-01 09:22 | 237720.1 | 3120.0001 | 5 | 24 | 3.491919 | -3.259986 | 3.302339 | 2.82501 | 13.81202 | 10.67842
2018-02-01 09:24 | 237840.1 | 3240.0012 | 5 | 24 | 3.461177 | -3.260004 | 3.302339 | 2.933667 | 13.81202 | 11.05626
2018-02-01 09:26 | 237960.1 | 3360.0011 | 5 | 24 | 3.419044 | -3.260002 | 3.302339 | 3.04232 | 13.81202 | 11.43018
2018-02-01 09:28 | 238080.1 | 3480.0011 | 5 | 24 | 3.348966 | -3.259986 | 3.302339 | 3.150975 | 13.81202 | 11.79826
2018-02-01 09:30 | 238200.1 | 3600.0005 | 5 | 24 | 3.176664 | -3.259988 | 3.302339 | 3.259635 | 13.81202 | 12.15467
2018-02-01 09:30 | 238243.9 | 3643.8723 | 5 | 24 | 2.999983 | -3.260008 | 3.302339 | 3.299361 | 13.81202 | 12.27787
2018-02-01 09:32 | 238364 | 120.0002 | 6 | 24 | 3.286819 | 0 | 3.302339 | 3.299361 | 13.81202 | 12.27787
2018-02-01 09:34 | 238484 | 240.0017 | 6 | 24 | 3.297665 | 0 | 3.302339 | 3.299361 | 13.81202 | 12.27787
2018-02-01 09:35 | 238544 | 300.0025 | 6 | 24 | 3.301202 | 0 | 3.302339 | 3.299361 | 13.81202 | 12.27787
2018-02-01 09:35 | 238544 | 0.0024 | 7 | 25 | 3.301143 | 0 | 0 | 0 | 0 | 0
2018-02-01 09:37 | 238664.0786 | 120.0021 | 2 | 25 | 3.92543 | 4.890011 | 0.1622984 | 0 | 0.6162589 | 0
2018-02-01 09:39 | 238784.0768 | 240.0003 | 2 | 25 | 3.977602 | 4.889969 | 0.3252804 | 0 | 1.260806 | 0
2018-02-01 09:41 | 238904.0773 | 360.0008 | 2 | 25 | 4.014174 | 4.890039 | 0.4882633 | 0 | 1.912214 | 0
2018-02-01 09:43 | 239024.0765 | 480 | 2 | 25 | 4.043685 | 4.889997 | 0.651237 | 0 | 2.568869 | 0
2018-02-01 09:45 | 239144.0772 | 600.0007 | 2 | 25 | 4.069419 | 4.890057 | 0.8142114 | 0 | 3.230037 | 0
2018-02-01 09:47 | 239264.0766 | 720.0001 | 2 | 25 | 4.092093 | 4.890053 | 0.9771962 | 0 | 3.895155 | 0
2018-02-01 09:49 | 239384.0765 | 840 | 2 | 25 | 4.115346 | 4.890072 | 1.140186 | 0 | 4.563998 | 0
2018-02-01 09:51 | 239504.0765 | 960 | 2 | 25 | 4.140516 | 4.890089 | 1.303167 | 0 | 5.236746 | 0
2018-02-01 09:53 | 239624.0772 | 1080.0007 | 2 | 25 | 4.168065 | 4.890051 | 1.466155 | 0 | 5.913802 | 0
2018-02-01 09:55 | 239744.0781 | 1200.0016 | 2 | 25 | 4.199499 | 4.890066 | 1.629142 | 0 | 6.595644 | 0
2018-02-01 09:57 | 239864.0772 | 1320.0007 | 2 | 25 | 4.200409 | 4.276678 | 1.781683 | 0 | 7.236376 | 0
2018-02-01 09:59 | 239984.0789 | 1440.0024 | 2 | 25 | 4.200393 | 3.722017 | 1.914862 | 0 | 7.795782 | 0
2018-02-01 10:01 | 240092.7162 | 1548.6397 | 2 | 25 | 4.20042 | 3.259991 | 2.020092 | 0 | 8.237788 | 0
2018-02-01 10:03 | 240212.7 | 120.0002 | 3 | 25 | 4.228335 | 3.260155 | 2.128304 | 0 | 8.693714 | 0
2018-02-01 10:05 | 240332.7 | 240.0002 | 3 | 25 | 4.261425 | 3.260145 | 2.236966 | 0 | 9.154944 | 0
2018-02-01 10:07 | 240452.7 | 360.0004 | 3 | 25 | 4.296943 | 3.260088 | 2.34563 | 0 | 9.619915 | 0
2018-02-01 10:09 | 240572.7 | 480.0007 | 3 | 25 | 4.334689 | 3.26016 | 2.454288 | 0 | 10.08885 | 0
2018-02-01 10:11 | 240692.7 | 600.0002 | 3 | 25 | 4.374199 | 3.260151 | 2.562944 | 0 | 10.56197 | 0
2018-02-01 10:13 | 240812.7 | 720.0028 | 3 | 25 | 4.400401 | 2.993296 | 2.669889 | 0 | 11.03165 | 0
2018-02-01 10:15 | 240932.7 | 840.0024 | 3 | 25 | 4.400403 | 2.477636 | 2.760661 | 0 | 11.43108 | 0
2018-02-01 10:17 | 241052.7 | 960.0009 | 3 | 25 | 4.400391 | 2.069229 | 2.83619 | 0 | 11.76344 | 0
2018-02-01 10:19 | 241172.7 | 1080.0001 | 3 | 25 | 4.400388 | 1.738834 | 2.89946 | 0 | 12.04185 | 0
2018-02-01 10:21 | 241292.7 | 1200.0011 | 3 | 25 | 4.400369 | 1.47068 | 2.952803 | 0 | 12.27658 | 0
2018-02-01 10:23 | 241412.7 | 1320.0003 | 3 | 25 | 4.400374 | 1.253279 | 2.998077 | 0 | 12.4758 | 0
2018-02-01 10:25 | 241532.7 | 1440.0013 | 3 | 25 | 4.400352 | 1.07379 | 3.036763 | 0 | 12.64604 | 0
2018-02-01 10:27 | 241652.7 | 1560.0009 | 3 | 25 | 4.400378 | 0.9273529 | 3.070045 | 0 | 12.79249 | 0
2018-02-01 10:29 | 241772.7 | 1680.0002 | 3 | 25 | 4.400352 | 0.8048935 | 3.098855 | 0 | 12.91926 | 0
2018-02-01 10:31 | 241892.7 | 1800.0007 | 3 | 25 | 4.400351 | 0.7035618 | 3.123946 | 0 | 13.02967 | 0
2018-02-01 10:33 | 242012.7 | 1920.0003 | 3 | 25 | 4.400344 | 0.6173191 | 3.145921 | 0 | 13.12637 | 0
2018-02-01 10:35 | 242132.7 | 2040.0014 | 3 | 25 | 4.400344 | 0.5445175 | 3.165259 | 0 | 13.21147 | 0
2018-02-01 10:37 | 242252.7 | 2160.0005 | 3 | 25 | 4.400321 | 0.481184 | 3.182335 | 0 | 13.2866 | 0
2018-02-01 10:39 | 242372.7 | 2280.0004 | 3 | 25 | 4.400335 | 0.4276657 | 3.197464 | 0 | 13.35318 | 0
2018-02-01 10:41 | 242492.7 | 2400.0016 | 3 | 25 | 4.400348 | 0.3809586 | 3.210917 | 0 | 13.41238 | 0
2018-02-01 10:43 | 242612.7 | 2520.0002 | 3 | 25 | 4.400354 | 0.3398991 | 3.222903 | 0 | 13.46512 | 0
2018-02-01 10:45 | 242732.7 | 2640.0022 | 3 | 25 | 4.400342 | 0.3036766 | 3.233598 | 0 | 13.51218 | 0
2018-02-01 10:47 | 242852.7 | 2760.0019 | 3 | 25 | 4.400324 | 0.2707233 | 3.243152 | 0 | 13.55422 | 0
2018-02-01 10:49 | 242972.7 | 2880.0022 | 3 | 25 | 4.400342 | 0.2424335 | 3.251687 | 0 | 13.59178 | 0
2018-02-01 10:51 | 243092.7 | 3000.0024 | 3 | 25 | 4.400335 | 0.2168198 | 3.259325 | 0 | 13.62539 | 0
2018-02-01 10:53 | 243212.7 | 3120.0011 | 3 | 25 | 4.400342 | 0.1947975 | 3.266162 | 0 | 13.65547 | 0
2018-02-01 10:55 | 243332.7 | 3240.0018 | 3 | 25 | 4.400311 | 0.1739826 | 3.272286 | 0 | 13.68242 | 0
2018-02-01 10:57 | 243452.7 | 3360.0018 | 3 | 25 | 4.400329 | 0.156414 | 3.277777 | 0 | 13.70658 | 0
2018-02-01 10:59 | 243572.7 | 3480.0018 | 3 | 25 | 4.400307 | 0.1396275 | 3.282698 | 0 | 13.72824 | 0
2018-02-01 11:01 | 243692.7 | 3600.0026 | 3 | 25 | 4.40028 | 0.1247311 | 3.287112 | 0 | 13.74766 | 0
2018-02-01 11:03 | 243812.7 | 3720.0002 | 3 | 25 | 4.400282 | 0.1120224 | 3.291071 | 0 | 13.76508 | 0
2018-02-01 11:05 | 243932.7 | 3840.0018 | 3 | 25 | 4.400328 | 0.101593 | 3.294621 | 0 | 13.7807 | 0
2018-02-01 11:07 | 244052.7 | 3960.0002 | 3 | 25 | 4.400306 | 0.09094429 | 3.297814 | 0 | 13.79475 | 0
2018-02-01 11:09 | 244169.6 | 4076.8351 | 3 | 25 | 4.40029 | 0.0814991 | 3.300612 | 0 | 13.80707 | 0
2018-02-01 11:11 | 244289.6 | 120 | 4 | 25 | 4.394693 | 0 | 3.300612 | 0 | 13.80707 | 0
2018-02-01 11:13 | 244409.6 | 240.0016 | 4 | 25 | 4.394012 | 0 | 3.300612 | 0 | 13.80707 | 0
2018-02-01 11:14 | 244469.6 | 300.0037 | 4 | 25 | 4.393789 | 0 | 3.300612 | 0 | 13.80707 | 0
2018-02-01 11:16 | 244589.7 | 120.0019 | 5 | 25 | 4.170628 | -3.260006 | 3.300612 | 0.108652 | 13.80707 | 0.4562297
2018-02-01 11:18 | 244709.7 | 240.0003 | 5 | 25 | 4.130108 | -3.260024 | 3.300612 | 0.2173037 | 13.80707 | 0.9071603
2018-02-01 11:20 | 244829.7 | 360.0009 | 5 | 25 | 4.089592 | -3.260004 | 3.300612 | 0.3259564 | 13.80707 | 1.353713
2018-02-01 11:22 | 244949.7 | 480.0019 | 5 | 25 | 4.048523 | -3.259995 | 3.300612 | 0.434615 | 13.80707 | 1.795852
2018-02-01 11:24 | 245069.7 | 600.0019 | 5 | 25 | 4.007696 | -3.259995 | 3.300612 | 0.5432686 | 13.80707 | 2.233515
2018-02-01 11:26 | 245189.7 | 720.0018 | 5 | 25 | 3.967798 | -3.259992 | 3.300612 | 0.6519217 | 13.80707 | 2.666786
2018-02-01 11:28 | 245309.7 | 840.0018 | 5 | 25 | 3.929206 | -3.260008 | 3.300612 | 0.7605729 | 13.80707 | 3.095783
2018-02-01 11:30 | 245429.7 | 960.0019 | 5 | 25 | 3.892002 | -3.259963 | 3.300612 | 0.8692235 | 13.80707 | 3.520659
2018-02-01 11:32 | 245549.7 | 1080.0002 | 5 | 25 | 3.856351 | -3.259929 | 3.300612 | 0.9778779 | 13.80707 | 3.941592
2018-02-01 11:34 | 245669.7 | 1200.0026 | 5 | 25 | 3.82247 | -3.259961 | 3.300612 | 1.086536 | 13.80707 | 4.358759
2018-02-01 11:36 | 245789.7 | 1320.001 | 5 | 25 | 3.790358 | -3.259931 | 3.300612 | 1.195187 | 13.80707 | 4.772311
2018-02-01 11:38 | 245909.7 | 1440.0002 | 5 | 25 | 3.760286 | -3.259961 | 3.300612 | 1.30384 | 13.80707 | 5.182495
2018-02-01 11:40 | 246029.7 | 1560.0018 | 5 | 25 | 3.732236 | -3.259975 | 3.300612 | 1.412498 | 13.80707 | 5.589535
2018-02-01 11:42 | 246149.7 | 1680.0002 | 5 | 25 | 3.706153 | -3.259943 | 3.300612 | 1.521152 | 13.80707 | 5.993624
2018-02-01 11:44 | 246269.7 | 1800.0024 | 5 | 25 | 3.68192 | -3.259947 | 3.300612 | 1.62981 | 13.80707 | 6.394993
2018-02-01 11:46 | 246389.7 | 1920.0002 | 5 | 25 | 3.659538 | -3.259967 | 3.300612 | 1.738459 | 13.80707 | 6.793799
2018-02-01 11:48 | 246509.7 | 2040.0002 | 5 | 25 | 3.638998 | -3.259974 | 3.300612 | 1.847113 | 13.80707 | 7.190291
2018-02-01 11:50 | 246629.7 | 2160.0002 | 5 | 25 | 3.620269 | -3.260028 | 3.300612 | 1.955765 | 13.80707 | 7.584641
2018-02-01 11:52 | 246749.7 | 2280.0025 | 5 | 25 | 3.603248 | -3.260002 | 3.300612 | 2.064425 | 13.80707 | 7.977079
2018-02-01 11:54 | 246869.7 | 2400.0002 | 5 | 25 | 3.587712 | -3.259984 | 3.300612 | 2.173075 | 13.80707 | 8.367719
2018-02-01 11:56 | 246989.7 | 2520.0008 | 5 | 25 | 3.573229 | -3.259925 | 3.300612 | 2.281731 | 13.80707 | 8.756752
2018-02-01 11:58 | 247109.7 | 2640.0016 | 5 | 25 | 3.559349 | -3.259988 | 3.300612 | 2.390387 | 13.80707 | 9.144244
2018-02-01 12:00 | 247229.7 | 2760.0021 | 5 | 25 | 3.545629 | -3.259997 | 3.300612 | 2.499041 | 13.80707 | 9.530241
2018-02-01 12:02 | 247349.7 | 2880.0023 | 5 | 25 | 3.531107 | -3.260035 | 3.300612 | 2.607698 | 13.80707 | 9.914723
2018-02-01 12:04 | 247469.7 | 3000.0023 | 5 | 25 | 3.514284 | -3.26003 | 3.300612 | 2.716353 | 13.80707 | 10.29751
2018-02-01 12:06 | 247589.7 | 3120.0023 | 5 | 25 | 3.491974 | -3.260016 | 3.300612 | 2.825011 | 13.80707 | 10.67823
2018-02-01 12:08 | 247709.7 | 3240.0007 | 5 | 25 | 3.461068 | -3.260035 | 3.300612 | 2.933664 | 13.80707 | 11.05604
2018-02-01 12:10 | 247829.7 | 3360.0024 | 5 | 25 | 3.418723 | -3.260016 | 3.300612 | 3.04232 | 13.80707 | 11.42995
2018-02-01 12:12 | 247949.7 | 3480.0023 | 5 | 25 | 3.348212 | -3.260042 | 3.300612 | 3.150977 | 13.80707 | 11.79799
2018-02-01 12:14 | 248069.7 | 3600.0023 | 5 | 25 | 3.173126 | -3.260053 | 3.300612 | 3.259636 | 13.80707 | 12.15422
2018-02-01 12:15 | 248112.1 | 3642.3836 | 5 | 25 | 2.999997 | -3.260004 | 3.300612 | 3.29801 | 13.80707 | 12.27314
2018-02-01 12:17 | 248232.1 | 120 | 6 | 25 | 3.28459 | 0 | 3.300612 | 3.29801 | 13.80707 | 12.27314
2018-02-01 12:19 | 248352.1 | 240.0016 | 6 | 25 | 3.295457 | 0 | 3.300612 | 3.29801 | 13.80707 | 12.27314
2018-02-01 12:20 | 248412.1 | 300.0022 | 6 | 25 | 3.299014 | 0 | 3.300612 | 3.29801 | 13.80707 | 12.27314
2018-02-01 12:20 | 248412.1 | 0.0024 | 7 | 26 | 3.299062 | 0 | 0 | 0 | 0 | 0
2018-02-01 12:22 | 248532.2 | 120.001 | 2 | 26 | 3.924675 | 4.890007 | 0.1623059 | 0 | 0.6160736 | 0
2018-02-01 12:24 | 248652.2 | 240.0002 | 2 | 26 | 3.977038 | 4.890024 | 0.3252913 | 0 | 1.260537 | 0
2018-02-01 12:26 | 248772.2 | 360.001 | 2 | 26 | 4.013598 | 4.890028 | 0.4882746 | 0 | 1.911851 | 0
2018-02-01 12:28 | 248892.2 | 480.0002 | 2 | 26 | 4.043101 | 4.890081 | 0.6512572 | 0 | 2.56845 | 0
2018-02-01 12:30 | 249012.2 | 600.0003 | 2 | 26 | 4.068856 | 4.890028 | 0.8142393 | 0 | 3.229556 | 0
2018-02-01 12:32 | 249132.2 | 720.0003 | 2 | 26 | 4.091568 | 4.890026 | 0.97723 | 0 | 3.894611 | 0
2018-02-01 12:34 | 249252.2 | 840.001 | 2 | 26 | 4.114817 | 4.890072 | 1.140216 | 0 | 4.563351 | 0
2018-02-01 12:36 | 249372.2 | 960.0003 | 2 | 26 | 4.140066 | 4.890026 | 1.303203 | 0 | 5.236046 | 0
2018-02-01 12:38 | 249492.2 | 1080.0019 | 2 | 26 | 4.167708 | 4.890032 | 1.466191 | 0 | 5.913035 | 0
2018-02-01 12:40 | 249612.2 | 1200.0003 | 2 | 26 | 4.199316 | 4.890091 | 1.629171 | 0 | 6.594799 | 0
2018-02-01 12:42 | 249732.2 | 1320.0003 | 2 | 26 | 4.200411 | 4.276804 | 1.781775 | 0 | 7.235799 | 0
2018-02-01 12:44 | 249852.2 | 1440.001 | 2 | 26 | 4.200402 | 3.719761 | 1.914914 | 0 | 7.795035 | 0
2018-02-01 12:46 | 249959.6 | 1547.3424 | 2 | 26 | 4.200387 | 3.259985 | 2.018866 | 0 | 8.231676 | 0
2018-02-01 12:48 | 250079.6 | 120.0018 | 3 | 26 | 4.228384 | 3.260124 | 2.127082 | 3.05e-10 | 8.687612 | 1.248e-09
2018-02-01 12:50 | 250199.6 | 240.0009 | 3 | 26 | 4.261543 | 3.260153 | 2.235739 | 3.05e-10 | 9.148831 | 1.248e-09
2018-02-01 12:52 | 250319.6 | 360.0002 | 3 | 26 | 4.29724 | 3.260176 | 2.344395 | 3.05e-10 | 9.613793 | 1.248e-09
2018-02-01 12:54 | 250439.6 | 480.0035 | 3 | 26 | 4.335144 | 3.260168 | 2.453058 | 3.05e-10 | 10.08278 | 1.248e-09
2018-02-01 12:56 | 250559.6 | 600.0018 | 3 | 26 | 4.374766 | 3.260145 | 2.561714 | 3.05e-10 | 10.55596 | 1.248e-09
2018-02-01 12:58 | 250679.6 | 720.0002 | 3 | 26 | 4.400424 | 2.985188 | 2.668516 | 3.05e-10 | 11.02505 | 1.248e-09
2018-02-01 13:00 | 250799.6 | 840.0002 | 3 | 26 | 4.400409 | 2.472004 | 2.759061 | 3.05e-10 | 11.42349 | 1.248e-09
2018-02-01 13:02 | 250919.6 | 960.0002 | 3 | 26 | 4.400416 | 2.065651 | 2.834428 | 3.05e-10 | 11.75513 | 1.248e-09
2018-02-01 13:04 | 251039.6 | 1080.0002 | 3 | 26 | 4.400387 | 1.736746 | 2.897589 | 3.05e-10 | 12.03306 | 1.248e-09
2018-02-01 13:06 | 251159.6 | 1200.0002 | 3 | 26 | 4.400392 | 1.470661 | 2.950871 | 3.05e-10 | 12.26753 | 1.248e-09
2018-02-01 13:08 | 251279.6 | 1320.0011 | 3 | 26 | 4.400374 | 1.253565 | 2.996134 | 3.05e-10 | 12.4667 | 1.248e-09
2018-02-01 13:10 | 251399.6 | 1440.0003 | 3 | 26 | 4.400373 | 1.075525 | 3.034842 | 3.05e-10 | 12.63703 | 1.248e-09
2018-02-01 13:12 | 251519.6 | 1560.0002 | 3 | 26 | 4.400371 | 0.9290752 | 3.068168 | 3.05e-10 | 12.78368 | 1.248e-09
2018-02-01 13:14 | 251639.6 | 1680.0017 | 3 | 26 | 4.400355 | 0.8074284 | 3.09705 | 3.05e-10 | 12.91077 | 1.248e-09
2018-02-01 13:16 | 251759.6 | 1800.0014 | 3 | 26 | 4.400361 | 0.706089 | 3.122223 | 3.05e-10 | 13.02154 | 1.248e-09
2018-02-01 13:18 | 251879.6 | 1920.001 | 3 | 26 | 4.400346 | 0.6203232 | 3.144282 | 3.05e-10 | 13.11861 | 1.248e-09
2018-02-01 13:20 | 251999.6 | 2040 | 3 | 26 | 4.400351 | 0.546957 | 3.163707 | 3.05e-10 | 13.20408 | 1.248e-09
2018-02-01 13:22 | 252119.6 | 2160.0018 | 3 | 26 | 4.400348 | 0.4848213 | 3.180874 | 3.05e-10 | 13.27962 | 1.248e-09
2018-02-01 13:24 | 252239.6 | 2280.0019 | 3 | 26 | 4.400324 | 0.4298191 | 3.196099 | 3.05e-10 | 13.34662 | 1.248e-09
2018-02-01 13:26 | 252359.6 | 2400.0002 | 3 | 26 | 4.400364 | 0.3834896 | 3.20964 | 3.05e-10 | 13.4062 | 1.248e-09
2018-02-01 13:28 | 252479.6 | 2520.0004 | 3 | 26 | 4.400349 | 0.3417416 | 3.2217 | 3.05e-10 | 13.45927 | 1.248e-09
2018-02-01 13:30 | 252599.6 | 2640.0008 | 3 | 26 | 4.400324 | 0.3046951 | 3.232459 | 3.05e-10 | 13.50662 | 1.248e-09
2018-02-01 13:32 | 252719.6 | 2760.0003 | 3 | 26 | 4.400347 | 0.2726269 | 3.242067 | 3.05e-10 | 13.54889 | 1.248e-09
2018-02-01 13:34 | 252839.6 | 2880.0015 | 3 | 26 | 4.400311 | 0.2428074 | 3.250648 | 3.05e-10 | 13.58665 | 1.248e-09
2018-02-01 13:36 | 252959.6 | 3000.0004 | 3 | 26 | 4.40032 | 0.217844 | 3.258319 | 3.05e-10 | 13.62041 | 1.248e-09
2018-02-01 13:38 | 253079.6 | 3120.0013 | 3 | 26 | 4.400337 | 0.1955128 | 3.265186 | 3.05e-10 | 13.65062 | 1.248e-09
2018-02-01 13:40 | 253199.6 | 3240.0023 | 3 | 26 | 4.400301 | 0.174139 | 3.271341 | 3.05e-10 | 13.67771 | 1.248e-09
2018-02-01 13:42 | 253319.6 | 3360.0009 | 3 | 26 | 4.400316 | 0.1564007 | 3.276852 | 3.05e-10 | 13.70196 | 1.248e-09
2018-02-01 13:44 | 253439.6 | 3480.0024 | 3 | 26 | 4.400292 | 0.1397533 | 3.2818 | 3.05e-10 | 13.72373 | 1.248e-09
2018-02-01 13:46 | 253559.6 | 3600.0011 | 3 | 26 | 4.400324 | 0.1263008 | 3.286237 | 3.05e-10 | 13.74325 | 1.248e-09
2018-02-01 13:48 | 253679.6 | 3720.0005 | 3 | 26 | 4.40029 | 0.1127701 | 3.29022 | 3.05e-10 | 13.76079 | 1.248e-09
2018-02-01 13:50 | 253799.6 | 3840.0014 | 3 | 26 | 4.400324 | 0.1019421 | 3.293802 | 3.05e-10 | 13.77655 | 1.248e-09
2018-02-01 13:52 | 253919.6 | 3960.0012 | 3 | 26 | 4.4003 | 0.09126663 | 3.297025 | 3.05e-10 | 13.79073 | 1.248e-09
2018-02-01 13:54 | 254039.6 | 4080.0005 | 3 | 26 | 4.400315 | 0.08275414 | 3.299922 | 3.05e-10 | 13.80348 | 1.248e-09
2018-02-01 13:54 | 254049 | 4089.3789 | 3 | 26 | 4.400306 | 0.0814991 | 3.300137 | 3.05e-10 | 13.80442 | 1.248e-09
2018-02-01 13:56 | 254169 | 120.0018 | 4 | 26 | 4.394701 | 0 | 3.300137 | 3.05e-10 | 13.80442 | 1.248e-09
2018-02-01 13:58 | 254289 | 240.0017 | 4 | 26 | 4.394046 | 0 | 3.300137 | 3.05e-10 | 13.80442 | 1.248e-09
2018-02-01 13:59 | 254349 | 300.0027 | 4 | 26 | 4.393836 | 0 | 3.300137 | 3.05e-10 | 13.80442 | 1.248e-09
2018-02-01 14:01 | 254469.1 | 120.0016 | 5 | 26 | 4.170697 | -3.260012 | 3.300137 | 0.1086529 | 13.80442 | 0.4562367
2018-02-01 14:03 | 254589.1 | 240.001 | 5 | 26 | 4.130208 | -3.260012 | 3.300137 | 0.217306 | 13.80442 | 0.907182
2018-02-01 14:05 | 254709.1 | 360.0013 | 5 | 26 | 4.089692 | -3.260008 | 3.300137 | 0.3259613 | 13.80442 | 1.353757
2018-02-01 14:07 | 254829.1 | 480.0013 | 5 | 26 | 4.04864 | -3.260058 | 3.300137 | 0.434619 | 13.80442 | 1.795904
2018-02-01 14:09 | 254949.1 | 600.0005 | 5 | 26 | 4.007825 | -3.260063 | 3.300137 | 0.5432777 | 13.80442 | 2.233602
2018-02-01 14:11 | 255069.1 | 720.003 | 5 | 26 | 3.96789 | -3.260008 | 3.300137 | 0.6519395 | 13.80442 | 2.66692
2018-02-01 14:13 | 255189.1 | 840.0003 | 5 | 26 | 3.929218 | -3.260028 | 3.300137 | 0.7605938 | 13.80442 | 3.095935
2018-02-01 14:15 | 255309.1 | 960.0022 | 5 | 26 | 3.891956 | -3.26002 | 3.300137 | 0.8692554 | 13.80442 | 3.520853
2018-02-01 14:17 | 255429.1 | 1080.0013 | 5 | 26 | 3.856232 | -3.260014 | 3.300137 | 0.977914 | 13.80442 | 3.941791
2018-02-01 14:19 | 255549.1 | 1200.0013 | 5 | 26 | 3.822188 | -3.260075 | 3.300137 | 1.086571 | 13.80442 | 4.358936
2018-02-01 14:21 | 255669.1 | 1320.0005 | 5 | 26 | 3.789947 | -3.259986 | 3.300137 | 1.195221 | 13.80442 | 4.772441
2018-02-01 14:23 | 255789.1 | 1440.0004 | 5 | 26 | 3.759766 | -3.260024 | 3.300137 | 1.303873 | 13.80442 | 5.182569
2018-02-01 14:25 | 255909.1 | 1560.0008 | 5 | 26 | 3.731538 | -3.259997 | 3.300137 | 1.412533 | 13.80442 | 5.589553
2018-02-01 14:27 | 256029.1 | 1680.0013 | 5 | 26 | 3.705336 | -3.259984 | 3.300137 | 1.521183 | 13.80442 | 5.993546
2018-02-01 14:29 | 256149.1 | 1800.0005 | 5 | 26 | 3.681025 | -3.260002 | 3.300137 | 1.62984 | 13.80442 | 6.394819
2018-02-01 14:31 | 256269.1 | 1920.0021 | 5 | 26 | 3.658553 | -3.260012 | 3.300137 | 1.7385 | 13.80442 | 6.79356
2018-02-01 14:33 | 256389.1 | 2040.0013 | 5 | 26 | 3.637939 | -3.260008 | 3.300137 | 1.847154 | 13.80442 | 7.189942
2018-02-01 14:35 | 256509.1 | 2160.0004 | 5 | 26 | 3.619165 | -3.259994 | 3.300137 | 1.955802 | 13.80442 | 7.58416
2018-02-01 14:37 | 256629.1 | 2280.0004 | 5 | 26 | 3.60217 | -3.259965 | 3.300137 | 2.064463 | 13.80442 | 7.976485
2018-02-01 14:39 | 256749.1 | 2400.0013 | 5 | 26 | 3.586673 | -3.259986 | 3.300137 | 2.173122 | 13.80442 | 8.367042
2018-02-01 14:41 | 256869.1 | 2520.0013 | 5 | 26 | 3.572256 | -3.25997 | 3.300137 | 2.281781 | 13.80442 | 8.755971
2018-02-01 14:43 | 256989.1 | 2640.0013 | 5 | 26 | 3.558476 | -3.259997 | 3.300137 | 2.390436 | 13.80442 | 9.143363
2018-02-01 14:45 | 257109.1 | 2760.0004 | 5 | 26 | 3.544883 | -3.260014 | 3.300137 | 2.499085 | 13.80442 | 9.529253
2018-02-01 14:47 | 257229.1 | 2880.0004 | 5 | 26 | 3.530442 | -3.259947 | 3.300137 | 2.607752 | 13.80442 | 9.913691
2018-02-01 14:49 | 257349.1 | 3000.0004 | 5 | 26 | 3.513729 | -3.25999 | 3.300137 | 2.716403 | 13.80442 | 10.2964
2018-02-01 14:51 | 257469.1 | 3120.0004 | 5 | 26 | 3.491562 | -3.260012 | 3.300137 | 2.825062 | 13.80442 | 10.67707
2018-02-01 14:53 | 257589.1 | 3240.0006 | 5 | 26 | 3.46068 | -3.260026 | 3.300137 | 2.933719 | 13.80442 | 11.05485
2018-02-01 14:55 | 257709.1 | 3360.0021 | 5 | 26 | 3.418297 | -3.260047 | 3.300137 | 3.042379 | 13.80442 | 11.42874
2018-02-01 14:57 | 257829.1 | 3480.0012 | 5 | 26 | 3.347522 | -3.260033 | 3.300137 | 3.151034 | 13.80442 | 11.7967
2018-02-01 14:59 | 257949.1 | 3600.0004 | 5 | 26 | 3.170522 | -3.260042 | 3.300137 | 3.259688 | 13.80442 | 12.15278
2018-02-01 14:59 | 257990.5 | 3641.4114 | 5 | 26 | 2.999994 | -3.259975 | 3.300137 | 3.297188 | 13.80442 | 12.26893
2018-02-01 15:01 | 258110.6 | 120.001 | 6 | 26 | 3.284448 | 0 | 3.300137 | 3.297188 | 13.80442 | 12.26893
2018-02-01 15:03 | 258230.6 | 240.0002 | 6 | 26 | 3.295317 | 0 | 3.300137 | 3.297188 | 13.80442 | 12.26893
2018-02-01 15:04 | 258290.6 | 300.004 | 6 | 26 | 3.298886 | 0 | 3.300137 | 3.297188 | 13.80442 | 12.26893
2018-02-01 15:04 | 258290.6 | 0.0039 | 7 | 27 | 3.29887 | 0 | 0 | 0 | 0 | 0
2018-02-01 15:06 | 258410.7 | 120.0011 | 2 | 27 | 3.925222 | 4.890039 | 0.1622964 | 6.82e-10 | 0.6160977 | 2.249e-09
2018-02-01 15:08 | 258530.7 | 240.0002 | 2 | 27 | 3.97754 | 4.890064 | 0.3252829 | 6.82e-10 | 1.26065 | 2.249e-09
2018-02-01 15:10 | 258650.7 | 360.0018 | 2 | 27 | 4.014122 | 4.890038 | 0.4882657 | 6.82e-10 | 1.912046 | 2.249e-09
2018-02-01 15:12 | 258770.7 | 480.0003 | 2 | 27 | 4.043692 | 4.890013 | 0.6512396 | 6.82e-10 | 2.568699 | 2.249e-09
2018-02-01 15:14 | 258890.7 | 600.0018 | 2 | 27 | 4.069632 | 4.890024 | 0.814218 | 6.82e-10 | 3.229903 | 2.249e-09
2018-02-01 15:16 | 259010.7 | 720.0018 | 2 | 27 | 4.092379 | 4.890085 | 0.9772079 | 6.82e-10 | 3.895085 | 2.249e-09
2018-02-01 15:18 | 259130.7 | 840.0018 | 2 | 27 | 4.11601 | 4.890066 | 1.140194 | 6.82e-10 | 4.563993 | 2.249e-09
2018-02-01 15:20 | 259250.7 | 960.0011 | 2 | 27 | 4.141197 | 4.890011 | 1.303177 | 6.82e-10 | 5.236864 | 2.249e-09
2018-02-01 15:22 | 259370.7 | 1080.0011 | 2 | 27 | 4.168856 | 4.890114 | 1.466166 | 6.82e-10 | 5.914048 | 2.249e-09
2018-02-01 15:24 | 259490.7 | 1200.001 | 2 | 27 | 4.20035 | 4.888771 | 1.629145 | 6.82e-10 | 6.595992 | 2.249e-09
2018-02-01 15:26 | 259610.7 | 1320.0002 | 2 | 27 | 4.200403 | 4.261566 | 1.781153 | 6.82e-10 | 7.234489 | 2.249e-09
2018-02-01 15:28 | 259730.7 | 1440.002 | 2 | 27 | 4.200392 | 3.709265 | 1.91388 | 6.82e-10 | 7.791994 | 2.249e-09
2018-02-01 15:30 | 259836.1 | 1545.477 | 2 | 27 | 4.200392 | 3.259981 | 2.015874 | 6.82e-10 | 8.220409 | 2.249e-09
2018-02-01 15:32 | 259956.1 | 120.0003 | 3 | 27 | 4.228384 | 3.260094 | 2.124098 | 1.286e-09 | 8.676382 | 4.717e-09
2018-02-01 15:34 | 260076.1 | 240.0004 | 3 | 27 | 4.261553 | 3.260172 | 2.232754 | 1.286e-09 | 9.1376 | 4.717e-09
2018-02-01 15:36 | 260196.1 | 360.0006 | 3 | 27 | 4.29716 | 3.260172 | 2.341413 | 1.286e-09 | 9.602568 | 4.717e-09
2018-02-01 15:38 | 260316.2 | 480.0016 | 3 | 27 | 4.335012 | 3.260193 | 2.450068 | 1.286e-09 | 10.07152 | 4.717e-09
2018-02-01 15:40 | 260436.2 | 600.0011 | 3 | 27 | 4.374622 | 3.259834 | 2.558722 | 1.286e-09 | 10.54467 | 4.717e-09
2018-02-01 15:42 | 260556.1 | 720 | 3 | 27 | 4.400409 | 2.986317 | 2.665546 | 1.286e-09 | 11.01385 | 4.717e-09
2018-02-01 15:44 | 260676.2 | 840.0007 | 3 | 27 | 4.400396 | 2.472235 | 2.756122 | 1.286e-09 | 11.41242 | 4.717e-09
2018-02-01 15:46 | 260796.1 | 960.0001 | 3 | 27 | 4.400379 | 2.064413 | 2.831493 | 1.286e-09 | 11.74408 | 4.717e-09
2018-02-01 15:48 | 260916.1 | 1080.0001 | 3 | 27 | 4.400374 | 1.7355 | 2.894649 | 1.286e-09 | 12.022 | 4.717e-09
2018-02-01 15:50 | 261036.2 | 1200.0016 | 3 | 27 | 4.400389 | 1.469673 | 2.947911 | 1.286e-09 | 12.25637 | 4.717e-09
2018-02-01 15:52 | 261156.1 | 1320.0001 | 3 | 27 | 4.400373 | 1.25209 | 2.993135 | 1.286e-09 | 12.45537 | 4.717e-09
2018-02-01 15:54 | 261276.2 | 1440.0018 | 3 | 27 | 4.40038 | 1.074371 | 3.031801 | 1.286e-09 | 12.62551 | 4.717e-09
2018-02-01 15:56 | 261396.2 | 1560.0012 | 3 | 27 | 4.400377 | 0.9281273 | 3.065078 | 1.286e-09 | 12.77195 | 4.717e-09
2018-02-01 15:58 | 261516.2 | 1680.0013 | 3 | 27 | 4.400377 | 0.8066692 | 3.09391 | 1.286e-09 | 12.89881 | 4.717e-09
2018-02-01 16:00 | 261636.2 | 1800.0021 | 3 | 27 | 4.400339 | 0.7044888 | 3.119043 | 1.286e-09 | 13.00941 | 4.717e-09
2018-02-01 16:02 | 261756.1 | 1920.0005 | 3 | 27 | 4.40035 | 0.6196804 | 3.141072 | 1.286e-09 | 13.10634 | 4.717e-09
2018-02-01 16:04 | 261876.2 | 2040.0014 | 3 | 27 | 4.400367 | 0.5474396 | 3.160477 | 1.286e-09 | 13.19173 | 4.717e-09
2018-02-01 16:06 | 261996.1 | 2160.0006 | 3 | 27 | 4.400327 | 0.4844971 | 3.177639 | 1.286e-09 | 13.26725 | 4.717e-09
2018-02-01 16:08 | 262116.2 | 2280.0009 | 3 | 27 | 4.400322 | 0.4304485 | 3.192877 | 1.286e-09 | 13.3343 | 4.717e-09
2018-02-01 16:10 | 262236.2 | 2400.0024 | 3 | 27 | 4.400333 | 0.3843594 | 3.206439 | 1.286e-09 | 13.39398 | 4.717e-09
2018-02-01 16:12 | 262356.2 | 2520.0008 | 3 | 27 | 4.400341 | 0.342886 | 3.218542 | 1.286e-09 | 13.44724 | 4.717e-09
2018-02-01 16:14 | 262476.1 | 2640 | 3 | 27 | 4.400317 | 0.3068848 | 3.229355 | 1.286e-09 | 13.49482 | 4.717e-09
2018-02-01 16:16 | 262596.2 | 2760.0015 | 3 | 27 | 4.400311 | 0.2746983 | 3.239038 | 1.286e-09 | 13.53743 | 4.717e-09
2018-02-01 16:18 | 262716.2 | 2880.0008 | 3 | 27 | 4.400328 | 0.2465267 | 3.247715 | 1.286e-09 | 13.57561 | 4.717e-09
2018-02-01 16:20 | 262836.2 | 3000.0016 | 3 | 27 | 4.400312 | 0.220829 | 3.255498 | 1.286e-09 | 13.60986 | 4.717e-09
2018-02-01 16:22 | 262956.2 | 3120.0008 | 3 | 27 | 4.400321 | 0.1987705 | 3.262479 | 1.286e-09 | 13.64058 | 4.717e-09
2018-02-01 16:24 | 263076.2 | 3240.0016 | 3 | 27 | 4.400335 | 0.1784859 | 3.268749 | 1.286e-09 | 13.66817 | 4.717e-09
2018-02-01 16:26 | 263196.1 | 3360 | 3 | 27 | 4.400335 | 0.1603012 | 3.274372 | 1.286e-09 | 13.69291 | 4.717e-09
2018-02-01 16:28 | 263316.2 | 3480.0016 | 3 | 27 | 4.400293 | 0.1432476 | 3.279423 | 1.286e-09 | 13.71514 | 4.717e-09
2018-02-01 16:30 | 263436.1 | 3600.0001 | 3 | 27 | 4.400321 | 0.1287289 | 3.283953 | 1.286e-09 | 13.73507 | 4.717e-09
2018-02-01 16:32 | 263556.1 | 3720.0001 | 3 | 27 | 4.400298 | 0.1154881 | 3.288017 | 1.286e-09 | 13.75295 | 4.717e-09
2018-02-01 16:34 | 263676.2 | 3840.0018 | 3 | 27 | 4.400321 | 0.1040249 | 3.291668 | 1.286e-09 | 13.76902 | 4.717e-09
2018-02-01 16:36 | 263796.2 | 3960.0011 | 3 | 27 | 4.400266 | 0.09275627 | 3.294952 | 1.286e-09 | 13.78347 | 4.717e-09
2018-02-01 16:38 | 263916.2 | 4080.0016 | 3 | 27 | 4.400278 | 0.08385468 | 3.297908 | 1.286e-09 | 13.79648 | 4.717e-09
2018-02-01 16:39 | 263954.5 | 4118.3902 | 3 | 27 | 4.400309 | 0.08149529 | 3.298792 | 1.286e-09 | 13.80037 | 4.717e-09
2018-02-01 16:41 | 264074.6 | 120.0019 | 4 | 27 | 4.394731 | 0 | 3.298792 | 1.286e-09 | 13.80037 | 4.717e-09
2018-02-01 16:43 | 264194.6 | 240.0006 | 4 | 27 | 4.394098 | 0 | 3.298792 | 1.286e-09 | 13.80037 | 4.717e-09
2018-02-01 16:44 | 264254.6 | 300.0041 | 4 | 27 | 4.39386 | 0 | 3.298792 | 1.286e-09 | 13.80037 | 4.717e-09
2018-02-01 16:46 | 264374.7 | 120.0019 | 5 | 27 | 4.170735 | -3.260008 | 3.298792 | 0.1086493 | 13.80037 | 0.4562204
2018-02-01 16:48 | 264494.7 | 240.0003 | 5 | 27 | 4.130274 | -3.260063 | 3.298792 | 0.2173057 | 13.80037 | 0.9071845
2018-02-01 16:50 | 264614.7 | 360.0002 | 5 | 27 | 4.08977 | -3.260069 | 3.298792 | 0.3259619 | 13.80037 | 1.353773
2018-02-01 16:52 | 264734.7 | 480.0002 | 5 | 27 | 4.048775 | -3.260014 | 3.298792 | 0.4346224 | 13.80037 | 1.795945
2018-02-01 16:54 | 264854.7 | 600.0019 | 5 | 27 | 4.007946 | -3.260024 | 3.298792 | 0.5432791 | 13.80037 | 2.233648
2018-02-01 16:56 | 264974.7 | 720.0013 | 5 | 27 | 3.967979 | -3.260047 | 3.298792 | 0.6519402 | 13.80037 | 2.666974
2018-02-01 16:58 | 265094.7 | 840.0019 | 5 | 27 | 3.929293 | -3.260073 | 3.298792 | 0.7605942 | 13.80037 | 3.095997
2018-02-01 17:00 | 265214.7 | 960.0003 | 5 | 27 | 3.892045 | -3.260051 | 3.298792 | 0.8692525 | 13.80037 | 3.52091
2018-02-01 17:02 | 265334.7 | 1080.0011 | 5 | 27 | 3.856297 | -3.26004 | 3.298792 | 0.9779078 | 13.80037 | 3.941844
2018-02-01 17:04 | 265454.7 | 1200.0019 | 5 | 27 | 3.822271 | -3.26 | 3.298792 | 1.086565 | 13.80037 | 4.358995
2018-02-01 17:06 | 265574.7 | 1320.0003 | 5 | 27 | 3.790063 | -3.260022 | 3.298792 | 1.195221 | 13.80037 | 4.772538
2018-02-01 17:08 | 265694.7 | 1440.0003 | 5 | 27 | 3.759881 | -3.260008 | 3.298792 | 1.303883 | 13.80037 | 5.182719
2018-02-01 17:10 | 265814.7 | 1560.0019 | 5 | 27 | 3.731702 | -3.260065 | 3.298792 | 1.412541 | 13.80037 | 5.589709
2018-02-01 17:12 | 265934.7 | 1680.0003 | 5 | 27 | 3.705492 | -3.260063 | 3.298792 | 1.521194 | 13.80037 | 5.993731
2018-02-01 17:14 | 266054.7 | 1800.0003 | 5 | 27 | 3.681163 | -3.259992 | 3.298792 | 1.62985 | 13.80037 | 6.395016
2018-02-01 17:16 | 266174.7 | 1920.0003 | 5 | 27 | 3.658665 | -3.260101 | 3.298792 | 1.738509 | 13.80037 | 6.793768
2018-02-01 17:18 | 266294.7 | 2040.0019 | 5 | 27 | 3.637998 | -3.260035 | 3.298792 | 1.847168 | 13.80037 | 7.190177
2018-02-01 17:20 | 266414.7 | 2160.0011 | 5 | 27 | 3.619141 | -3.260069 | 3.298792 | 1.955827 | 13.80037 | 7.584437
2018-02-01 17:22 | 266534.7 | 2280.0011 | 5 | 27 | 3.602019 | -3.259988 | 3.298792 | 2.06448 | 13.80037 | 7.976724
2018-02-01 17:24 | 266654.7 | 2400.0003 | 5 | 27 | 3.586424 | -3.26001 | 3.298792 | 2.173131 | 13.80037 | 8.367229
2018-02-01 17:26 | 266774.7 | 2520.0006 | 5 | 27 | 3.571898 | -3.260071 | 3.298792 | 2.281781 | 13.80037 | 8.756098
2018-02-01 17:28 | 266894.7 | 2640.0007 | 5 | 27 | 3.558026 | -3.260014 | 3.298792 | 2.390439 | 13.80037 | 9.143455
2018-02-01 17:30 | 267014.7 | 2760.0016 | 5 | 27 | 3.54432 | -3.260033 | 3.298792 | 2.499094 | 13.80037 | 9.529309
2018-02-01 17:32 | 267134.7 | 2880.0001 | 5 | 27 | 3.529834 | -3.26002 | 3.298792 | 2.607747 | 13.80037 | 9.913636
2018-02-01 17:34 | 267254.7 | 3000.0001 | 5 | 27 | 3.513014 | -3.259997 | 3.298792 | 2.716403 | 13.80037 | 10.29629
2018-02-01 17:36 | 267374.7 | 3120.0002 | 5 | 27 | 3.490757 | -3.260024 | 3.298792 | 2.825057 | 13.80037 | 10.67686
2018-02-01 17:38 | 267494.7 | 3240.0009 | 5 | 27 | 3.45979 | -3.259977 | 3.298792 | 2.933715 | 13.80037 | 11.05455
2018-02-01 17:40 | 267614.7 | 3360.0006 | 5 | 27 | 3.417202 | -3.26001 | 3.298792 | 3.042368 | 13.80037 | 11.42831
2018-02-01 17:42 | 267734.7 | 3480 | 5 | 27 | 3.345741 | -3.260002 | 3.298792 | 3.151026 | 13.80037 | 11.79614
2018-02-01 17:44 | 267854.7 | 3600.0024 | 5 | 27 | 3.165429 | -3.259984 | 3.298792 | 3.259685 | 13.80037 | 12.1519
2018-02-01 17:45 | 267894.4 | 3639.7215 | 5 | 27 | 2.999979 | -3.26 | 3.298792 | 3.295646 | 13.80037 | 12.26317
2018-02-01 17:47 | 268014.4 | 120.0018 | 6 | 27 | 3.285229 | 0 | 3.298792 | 3.295646 | 13.80037 | 12.26317
2018-02-01 17:49 | 268134.4 | 240.0007 | 6 | 27 | 3.296023 | 0 | 3.298792 | 3.295646 | 13.80037 | 12.26317
2018-02-01 17:50 | 268194.4 | 300.0024 | 6 | 27 | 3.29954 | 0 | 3.298792 | 3.295646 | 13.80037 | 12.26317
2018-02-01 17:50 | 268194.5 | 0.0024 | 7 | 28 | 3.299523 | 0 | 0 | 0 | 0 | 0
2018-02-01 17:52 | 268314.6 | 120.0027 | 2 | 28 | 3.925498 | 4.890133 | 0.1623084 | 8.92e-10 | 0.6162183 | 2.944e-09
2018-02-01 17:54 | 268434.6 | 240.0019 | 2 | 28 | 3.977583 | 4.890123 | 0.3252964 | 8.92e-10 | 1.260801 | 2.944e-09
2018-02-01 17:56 | 268554.6 | 360.0011 | 2 | 28 | 4.014014 | 4.890068 | 0.488277 | 8.92e-10 | 1.912182 | 2.944e-09
2018-02-01 17:58 | 268674.6 | 480.0007 | 2 | 28 | 4.043495 | 4.890059 | 0.6512586 | 8.92e-10 | 2.568843 | 2.944e-09
2018-02-01 18:00 | 268794.6 | 600.0003 | 2 | 28 | 4.06926 | 4.890081 | 0.8142372 | 8.92e-10 | 3.229998 | 2.944e-09
2018-02-01 18:02 | 268914.6 | 720.0019 | 2 | 28 | 4.092021 | 4.890074 | 0.9772189 | 8.92e-10 | 3.895085 | 2.944e-09
2018-02-01 18:04 | 269034.6 | 840.002 | 2 | 28 | 4.11543 | 4.890079 | 1.140208 | 8.92e-10 | 4.563921 | 2.944e-09
2018-02-01 18:06 | 269154.6 | 960.002 | 2 | 28 | 4.140753 | 4.890106 | 1.303188 | 8.92e-10 | 5.236688 | 2.944e-09
2018-02-01 18:08 | 269274.6 | 1080.0004 | 2 | 28 | 4.168491 | 4.890102 | 1.466174 | 8.92e-10 | 5.913791 | 2.944e-09
2018-02-01 18:10 | 269394.6 | 1200.0005 | 2 | 28 | 4.200151 | 4.889032 | 1.629161 | 8.92e-10 | 6.595725 | 2.944e-09
2018-02-01 18:12 | 269514.6 | 1320.0006 | 2 | 28 | 4.200397 | 4.262287 | 1.781235 | 8.92e-10 | 7.234496 | 2.944e-09
2018-02-01 18:14 | 269634.6 | 1440.0008 | 2 | 28 | 4.200412 | 3.70783 | 1.913933 | 8.92e-10 | 7.791882 | 2.944e-09
2018-02-01 18:15 | 269739.4 | 1544.873 | 2 | 28 | 4.200399 | 3.259975 | 2.015309 | 8.92e-10 | 8.217699 | 2.944e-09
2018-02-01 18:17 | 269859.4 | 120.001 | 3 | 28 | 4.22837 | 3.260174 | 2.123537 | 2.143e-09 | 8.673691 | 8.057e-09
2018-02-01 18:19 | 269979.4 | 240.001 | 3 | 28 | 4.261532 | 3.260124 | 2.232197 | 2.143e-09 | 9.134919 | 8.057e-09
2018-02-01 18:21 | 270099.4 | 360.0018 | 3 | 28 | 4.297118 | 3.26017 | 2.340852 | 2.143e-09 | 9.59987 | 8.057e-09
2018-02-01 18:23 | 270219.4 | 480.0002 | 3 | 28 | 4.334999 | 3.260134 | 2.44951 | 2.143e-09 | 10.06883 | 8.057e-09
2018-02-01 18:25 | 270339.4 | 600.0002 | 3 | 28 | 4.374603 | 3.259834 | 2.55817 | 2.143e-09 | 10.54201 | 8.057e-09
2018-02-01 18:27 | 270459.4 | 720.0019 | 3 | 28 | 4.400403 | 2.986689 | 2.665004 | 2.143e-09 | 11.01123 | 8.057e-09
2018-02-01 18:29 | 270579.4 | 840.0003 | 3 | 28 | 4.400389 | 2.472464 | 2.75558 | 2.143e-09 | 11.4098 | 8.057e-09
2018-02-01 18:31 | 270699.4 | 960.0002 | 3 | 28 | 4.400387 | 2.064947 | 2.830956 | 2.143e-09 | 11.74148 | 8.057e-09
2018-02-01 18:33 | 270819.4 | 1080.0002 | 3 | 28 | 4.400379 | 1.735388 | 2.8941 | 2.143e-09 | 12.01934 | 8.057e-09
2018-02-01 18:35 | 270939.4 | 1200.0013 | 3 | 28 | 4.400386 | 1.46896 | 2.94734 | 2.143e-09 | 12.25362 | 8.057e-09
2018-02-01 18:37 | 271059.4 | 1320.0003 | 3 | 28 | 4.400356 | 1.250948 | 2.992546 | 2.143e-09 | 12.45254 | 8.057e-09
2018-02-01 18:39 | 271179.4 | 1440.002 | 3 | 28 | 4.400375 | 1.073723 | 3.031191 | 2.143e-09 | 12.62259 | 8.057e-09
2018-02-01 18:41 | 271299.4 | 1560.0009 | 3 | 28 | 4.400355 | 0.9268837 | 3.064451 | 2.143e-09 | 12.76895 | 8.057e-09
2018-02-01 18:43 | 271419.4 | 1680.0011 | 3 | 28 | 4.40036 | 0.8059406 | 3.093262 | 2.143e-09 | 12.89573 | 8.057e-09
2018-02-01 18:45 | 271539.4 | 1800.0028 | 3 | 28 | 4.400363 | 0.7043152 | 3.118372 | 2.143e-09 | 13.00622 | 8.057e-09
2018-02-01 18:47 | 271659.4 | 1920.0019 | 3 | 28 | 4.400348 | 0.6182079 | 3.14037 | 2.143e-09 | 13.10302 | 8.057e-09
2018-02-01 18:49 | 271779.4 | 2040.0007 | 3 | 28 | 4.400347 | 0.5459442 | 3.159736 | 2.143e-09 | 13.18824 | 8.057e-09
2018-02-01 18:51 | 271899.4 | 2160.0003 | 3 | 28 | 4.400335 | 0.4829388 | 3.176854 | 2.143e-09 | 13.26356 | 8.057e-09
2018-02-01 18:53 | 272019.4 | 2280.0003 | 3 | 28 | 4.400355 | 0.429245 | 3.192032 | 2.143e-09 | 13.33035 | 8.057e-09
2018-02-01 18:55 | 272139.4 | 2400.0003 | 3 | 28 | 4.400344 | 0.3822098 | 3.205528 | 2.143e-09 | 13.38974 | 8.057e-09
2018-02-01 18:57 | 272259.4 | 2520.0019 | 3 | 28 | 4.400304 | 0.3401928 | 3.217553 | 2.143e-09 | 13.44265 | 8.057e-09
2018-02-01 18:59 | 272379.4 | 2640.0003 | 3 | 28 | 4.400335 | 0.304821 | 3.228289 | 2.143e-09 | 13.4899 | 8.057e-09
2018-02-01 19:01 | 272499.4 | 2760.0019 | 3 | 28 | 4.400346 | 0.2734394 | 3.2379 | 2.143e-09 | 13.53219 | 8.057e-09
2018-02-01 19:03 | 272619.4 | 2880.0019 | 3 | 28 | 4.400326 | 0.244421 | 3.246509 | 2.143e-09 | 13.57007 | 8.057e-09
2018-02-01 19:05 | 272739.4 | 3000.0014 | 3 | 28 | 4.400314 | 0.2187328 | 3.254223 | 2.143e-09 | 13.60401 | 8.057e-09
2018-02-01 19:07 | 272859.4 | 3120.0018 | 3 | 28 | 4.400316 | 0.1967201 | 3.261144 | 2.143e-09 | 13.63447 | 8.057e-09
2018-02-01 19:09 | 272979.4 | 3240.0002 | 3 | 28 | 4.400344 | 0.177084 | 3.267356 | 2.143e-09 | 13.6618 | 8.057e-09
2018-02-01 19:11 | 273099.4 | 3360.0002 | 3 | 28 | 4.400288 | 0.1583004 | 3.272938 | 2.143e-09 | 13.68637 | 8.057e-09
2018-02-01 19:13 | 273219.4 | 3480.0011 | 3 | 28 | 4.400302 | 0.1422024 | 3.277952 | 2.143e-09 | 13.70843 | 8.057e-09
2018-02-01 19:15 | 273339.4 | 3600.0003 | 3 | 28 | 4.400305 | 0.1283627 | 3.282456 | 2.143e-09 | 13.72825 | 8.057e-09
2018-02-01 19:17 | 273459.4 | 3720.0002 | 3 | 28 | 4.400321 | 0.1159306 | 3.286508 | 2.143e-09 | 13.74608 | 8.057e-09
2018-02-01 19:19 | 273579.4 | 3840.0002 | 3 | 28 | 4.400313 | 0.104166 | 3.29016 | 2.143e-09 | 13.76215 | 8.057e-09
2018-02-01 19:21 | 273699.4 | 3960.0003 | 3 | 28 | 4.400327 | 0.09386253 | 3.293448 | 2.143e-09 | 13.77661 | 8.057e-09
2018-02-01 19:23 | 273819.4 | 4080.0002 | 3 | 28 | 4.400308 | 0.08449173 | 3.296413 | 2.143e-09 | 13.78966 | 8.057e-09
2018-02-01 19:24 | 273858.3 | 4118.8601 | 3 | 28 | 4.400296 | 0.08149719 | 3.29731 | 2.143e-09 | 13.79361 | 8.057e-09
2018-02-01 19:26 | 273978.3 | 120.0016 | 4 | 28 | 4.394689 | 0 | 3.29731 | 2.143e-09 | 13.79361 | 8.057e-09
2018-02-01 19:28 | 274098.3 | 240.0007 | 4 | 28 | 4.394038 | 0 | 3.29731 | 2.143e-09 | 13.79361 | 8.057e-09
2018-02-01 19:29 | 274158.3 | 300.0006 | 4 | 28 | 4.393794 | 0 | 3.29731 | 2.143e-09 | 13.79361 | 8.057e-09
2018-02-01 19:31 | 274278.4 | 120.0002 | 5 | 28 | 4.171077 | -3.260055 | 3.29731 | 0.1086521 | 13.79361 | 0.456261
2018-02-01 19:33 | 274398.4 | 240.001 | 5 | 28 | 4.130708 | -3.26 | 3.29731 | 0.2173097 | 13.79361 | 0.9072737
2018-02-01 19:35 | 274518.4 | 360.001 | 5 | 28 | 4.090231 | -3.260058 | 3.29731 | 0.3259649 | 13.79361 | 1.353905
2018-02-01 19:37 | 274638.4 | 480.0002 | 5 | 28 | 4.049151 | -3.260024 | 3.29731 | 0.4346212 | 13.79361 | 1.796104
2018-02-01 19:39 | 274758.4 | 600.001 | 5 | 28 | 4.008278 | -3.260016 | 3.29731 | 0.5432777 | 13.79361 | 2.233845
2018-02-01 19:41 | 274878.4 | 720.001 | 5 | 28 | 3.968297 | -3.260044 | 3.29731 | 0.6519358 | 13.79361 | 2.667196
2018-02-01 19:43 | 274998.4 | 840.0018 | 5 | 28 | 3.929539 | -3.259995 | 3.29731 | 0.7605912 | 13.79361 | 3.096254
2018-02-01 19:45 | 275118.4 | 960.0018 | 5 | 28 | 3.892231 | -3.260024 | 3.29731 | 0.8692461 | 13.79361 | 3.521178
2018-02-01 19:47 | 275238.4 | 1080.001 | 5 | 28 | 3.856482 | -3.260002 | 3.29731 | 0.9779033 | 13.79361 | 3.942139
2018-02-01 19:49 | 275358.4 | 1200.0018 | 5 | 28 | 3.822496 | -3.26001 | 3.29731 | 1.08656 | 13.79361 | 4.359312
2018-02-01 19:51 | 275478.4 | 1320.0002 | 5 | 28 | 3.790276 | -3.260036 | 3.29731 | 1.195213 | 13.79361 | 4.772867
2018-02-01 19:53 | 275598.4 | 1440.0002 | 5 | 28 | 3.760108 | -3.260014 | 3.29731 | 1.303868 | 13.79361 | 5.183042
2018-02-01 19:55 | 275718.4 | 1560.0018 | 5 | 28 | 3.731932 | -3.260016 | 3.29731 | 1.41253 | 13.79361 | 5.590075
2018-02-01 19:57 | 275838.4 | 1680.001 | 5 | 28 | 3.705678 | -3.260036 | 3.29731 | 1.521185 | 13.79361 | 5.994126
2018-02-01 19:59 | 275958.4 | 1800.001 | 5 | 28 | 3.681365 | -3.259986 | 3.29731 | 1.629841 | 13.79361 | 6.395433
2018-02-01 20:01 | 276078.4 | 1920.0002 | 5 | 28 | 3.658837 | -3.260006 | 3.29731 | 1.738499 | 13.79361 | 6.7942
2018-02-01 20:03 | 276198.4 | 2040.001 | 5 | 28 | 3.638161 | -3.259997 | 3.29731 | 1.847154 | 13.79361 | 7.190611
2018-02-01 20:05 | 276318.4 | 2160.0013 | 5 | 28 | 3.619304 | -3.260004 | 3.29731 | 1.955814 | 13.79361 | 7.584893
2018-02-01 20:07 | 276438.4 | 2280.0018 | 5 | 28 | 3.602188 | -3.259995 | 3.29731 | 2.064469 | 13.79361 | 7.977203
2018-02-01 20:09 | 276558.4 | 2400.0019 | 5 | 28 | 3.586565 | -3.26001 | 3.29731 | 2.173129 | 13.79361 | 8.367754
2018-02-01 20:11 | 276678.4 | 2520.0018 | 5 | 28 | 3.572016 | -3.259984 | 3.29731 | 2.281784 | 13.79361 | 8.756653
2018-02-01 20:13 | 276798.4 | 2640.001 | 5 | 28 | 3.558122 | -3.260018 | 3.29731 | 2.390441 | 13.79361 | 9.144022
2018-02-01 20:15 | 276918.4 | 2760.0003 | 5 | 28 | 3.544397 | -3.260038 | 3.29731 | 2.499094 | 13.79361 | 9.529879
2018-02-01 20:17 | 277038.4 | 2880.001 | 5 | 28 | 3.529808 | -3.259972 | 3.29731 | 2.607754 | 13.79361 | 9.914232
2018-02-01 20:19 | 277158.4 | 3000.0003 | 5 | 28 | 3.512925 | -3.259992 | 3.29731 | 2.71641 | 13.79361 | 10.29688
2018-02-01 20:21 | 277278.4 | 3120 | 5 | 28 | 3.490461 | -3.260012 | 3.29731 | 2.825065 | 13.79361 | 10.67743
2018-02-01 20:23 | 277398.4 | 3240.0011 | 5 | 28 | 3.459289 | -3.260002 | 3.29731 | 2.933726 | 13.79361 | 11.0551
2018-02-01 20:25 | 277518.4 | 3360.0002 | 5 | 28 | 3.416353 | -3.259997 | 3.29731 | 3.042383 | 13.79361 | 11.42879
2018-02-01 20:27 | 277638.4 | 3480.001 | 5 | 28 | 3.344283 | -3.26002 | 3.29731 | 3.151034 | 13.79361 | 11.79648
2018-02-01 20:29 | 277758.4 | 3600.001 | 5 | 28 | 3.160639 | -3.259975 | 3.29731 | 3.259687 | 13.79361 | 12.15194
2018-02-01 20:30 | 277796.6 | 3638.1296 | 5 | 28 | 2.99997 | -3.259947 | 3.29731 | 3.294213 | 13.79361 | 12.25866
2018-02-01 20:32 | 277916.6 | 120.0007 | 6 | 28 | 3.285825 | 0 | 3.29731 | 3.294218 | 13.79361 | 12.25868
2018-02-01 20:34 | 278036.6 | 240.0007 | 6 | 28 | 3.296607 | 0 | 3.29731 | 3.294218 | 13.79361 | 12.25868
2018-02-01 20:35 | 278096.6 | 300.0006 | 6 | 28 | 3.300135 | 0 | 3.29731 | 3.294218 | 13.79361 | 12.25868
2018-02-01 20:35 | 278096.6 | 0.0024 | 7 | 29 | 3.300134 | 0 | 0 | 0 | 0 | 0
2018-02-01 20:37 | 278216.7 | 120.0002 | 2 | 29 | 3.926497 | 4.890074 | 0.1623036 | 0 | 0.6163565 | 0
2018-02-01 20:39 | 278336.7 | 240.0002 | 2 | 29 | 3.978386 | 4.890068 | 0.3252902 | 0 | 1.261075 | 0
2018-02-01 20:41 | 278456.7 | 360.0018 | 2 | 29 | 4.014773 | 4.89006 | 0.4882828 | 0 | 1.91263 | 0
2018-02-01 20:43 | 278576.7 | 480.0019 | 2 | 29 | 4.044197 | 4.890043 | 0.6512675 | 0 | 2.56942 | 0
2018-02-01 20:45 | 278696.7 | 600.0002 | 2 | 29 | 4.069867 | 4.89002 | 0.8142508 | 0 | 3.230701 | 0
2018-02-01 20:47 | 278816.7 | 720.0002 | 2 | 29 | 4.092496 | 4.890053 | 0.9772395 | 0 | 3.895905 | 0
2018-02-01 20:49 | 278936.7 | 840.0002 | 2 | 29 | 4.115742 | 4.890057 | 1.140226 | 0 | 4.564795 | 0
2018-02-01 20:51 | 279056.7 | 960.0002 | 2 | 29 | 4.140947 | 4.890066 | 1.303202 | 0 | 5.237588 | 0
2018-02-01 20:53 | 279176.7 | 1080.0009 | 2 | 29 | 4.168857 | 4.890038 | 1.4662 | 0 | 5.914764 | 0
2018-02-01 20:55 | 279296.7 | 1200.001 | 2 | 29 | 4.200398 | 4.887394 | 1.629178 | 0 | 6.596714 | 0
2018-02-01 20:57 | 279416.7 | 1320.0016 | 2 | 29 | 4.200403 | 4.258217 | 1.781094 | 0 | 7.234824 | 0
2018-02-01 20:59 | 279536.7 | 1440.0018 | 2 | 29 | 4.200386 | 3.703218 | 1.913655 | 0 | 7.791636 | 0
2018-02-01 21:00 | 279640.7 | 1543.9769 | 2 | 29 | 4.200383 | 3.259954 | 2.014115 | 0 | 8.213606 | 0
2018-02-01 21:02 | 279760.7 | 120.0004 | 3 | 29 | 4.228373 | 3.26008 | 2.12233 | 0 | 8.669542 | 0
2018-02-01 21:04 | 279880.7 | 240.0013 | 3 | 29 | 4.261502 | 3.260105 | 2.230989 | 0 | 9.130771 | 0
2018-02-01 21:06 | 280000.7 | 360.0005 | 3 | 29 | 4.297155 | 3.260099 | 2.339652 | 0 | 9.595752 | 0
2018-02-01 21:08 | 280120.7 | 480.0018 | 3 | 29 | 4.335051 | 3.260143 | 2.448313 | 0 | 10.06472 | 0
2018-02-01 21:10 | 280240.7 | 600.0002 | 3 | 29 | 4.374693 | 3.260145 | 2.556968 | 0 | 10.53789 | 0
2018-02-01 21:12 | 280360.7 | 720.0026 | 3 | 29 | 4.400411 | 2.984529 | 2.663773 | 0 | 11.007 | 0
2018-02-01 21:14 | 280480.7 | 840.0019 | 3 | 29 | 4.400401 | 2.469017 | 2.754252 | 0 | 11.40514 | 0
2018-02-01 21:16 | 280600.7 | 960.0019 | 3 | 29 | 4.400388 | 2.06056 | 2.829489 | 0 | 11.73621 | 0
2018-02-01 21:18 | 280720.7 | 1080.0011 | 3 | 29 | 4.400383 | 1.731026 | 2.892479 | 0 | 12.01339 | 0
2018-02-01 21:20 | 280840.7 | 1200.0003 | 3 | 29 | 4.400376 | 1.464354 | 2.945575 | 0 | 12.24703 | 0
2018-02-01 21:22 | 280960.7 | 1320.0011 | 3 | 29 | 4.400375 | 1.24778 | 2.990647 | 0 | 12.44537 | 0
2018-02-01 21:24 | 281080.7 | 1440.0019 | 3 | 29 | 4.400363 | 1.070059 | 3.029177 | 0 | 12.61492 | 0
2018-02-01 21:26 | 281200.7 | 1560.0011 | 3 | 29 | 4.400358 | 0.9239635 | 3.062335 | 0 | 12.76082 | 0
2018-02-01 21:28 | 281320.7 | 1680.0011 | 3 | 29 | 4.400354 | 0.8030205 | 3.091059 | 0 | 12.88722 | 0
2018-02-01 21:30 | 281440.7 | 1800.0019 | 3 | 29 | 4.400363 | 0.7021008 | 3.116091 | 0 | 12.99737 | 0
2018-02-01 21:32 | 281560.7 | 1920.0019 | 3 | 29 | 4.40035 | 0.6165905 | 3.138024 | 0 | 13.09388 | 0
2018-02-01 21:34 | 281680.7 | 2040.0003 | 3 | 29 | 4.400348 | 0.5438271 | 3.157334 | 0 | 13.17885 | 0
2018-02-01 21:36 | 281800.7 | 2160.0003 | 3 | 29 | 4.400353 | 0.4817047 | 3.174405 | 0 | 13.25397 | 0
2018-02-01 21:38 | 281920.7 | 2280.0011 | 3 | 29 | 4.400343 | 0.4278965 | 3.189547 | 0 | 13.3206 | 0
2018-02-01 21:40 | 282040.7 | 2400.0011 | 3 | 29 | 4.400325 | 0.3808575 | 3.203011 | 0 | 13.37985 | 0
2018-02-01 21:42 | 282160.7 | 2520.0003 | 3 | 29 | 4.400323 | 0.339695 | 3.21501 | 0 | 13.43265 | 0
2018-02-01 21:44 | 282280.7 | 2640.0011 | 3 | 29 | 4.400308 | 0.3033943 | 3.225725 | 0 | 13.47979 | 0
2018-02-01 21:46 | 282400.7 | 2760.0019 | 3 | 29 | 4.400336 | 0.2717819 | 3.2353 | 0 | 13.52193 | 0
2018-02-01 21:48 | 282520.7 | 2880.0011 | 3 | 29 | 4.4003 | 0.2429066 | 3.243873 | 0 | 13.55965 | 0
2018-02-01 21:50 | 282640.7 | 3000.0027 | 3 | 29 | 4.40032 | 0.2179737 | 3.251557 | 0 | 13.59346 | 0
2018-02-01 21:52 | 282760.7 | 3120.0019 | 3 | 29 | 4.400316 | 0.1955891 | 3.258444 | 0 | 13.62377 | 0
2018-02-01 21:54 | 282880.7 | 3240.0002 | 3 | 29 | 4.400298 | 0.1752834 | 3.264622 | 0 | 13.65096 | 0
2018-02-01 21:56 | 283000.7 | 3360.0003 | 3 | 29 | 4.400306 | 0.1575127 | 3.270172 | 0 | 13.67538 | 0
2018-02-01 21:58 | 283120.7 | 3480.0003 | 3 | 29 | 4.400296 | 0.1412582 | 3.275152 | 0 | 13.69729 | 0
2018-02-01 22:00 | 283240.7 | 3600.0019 | 3 | 29 | 4.400312 | 0.1272678 | 3.279626 | 0 | 13.71698 | 0
2018-02-01 22:02 | 283360.7 | 3720.0011 | 3 | 29 | 4.400334 | 0.1147804 | 3.283649 | 0 | 13.73468 | 0
2018-02-01 22:04 | 283480.7 | 3840.0011 | 3 | 29 | 4.400327 | 0.1033993 | 3.287266 | 0 | 13.7506 | 0
2018-02-01 22:06 | 283600.7 | 3960.0019 | 3 | 29 | 4.400296 | 0.09254456 | 3.290522 | 0 | 13.76492 | 0
2018-02-01 22:08 | 283720.7 | 4080.0004 | 3 | 29 | 4.400259 | 0.08241272 | 3.293451 | 0 | 13.77781 | 0
2018-02-01 22:09 | 283747.2 | 4106.545 | 3 | 29 | 4.400313 | 0.0814991 | 3.294054 | 0 | 13.78047 | 0
2018-02-01 22:11 | 283867.3 | 120.0009 | 4 | 29 | 4.394701 | 0 | 3.294054 | 0 | 13.78047 | 0
2018-02-01 22:13 | 283987.3 | 240.0022 | 4 | 29 | 4.394056 | 0 | 3.294054 | 0 | 13.78047 | 0
2018-02-01 22:14 | 284047.3 | 300.0043 | 4 | 29 | 4.393816 | 0 | 3.294054 | 0 | 13.78047 | 0
2018-02-01 22:16 | 284167.4 | 120.001 | 5 | 29 | 4.169719 | -3.26001 | 3.294054 | 0.1086534 | 13.78047 | 0.4561286
2018-02-01 22:18 | 284287.4 | 240.0002 | 5 | 29 | 4.129384 | -3.260026 | 3.294054 | 0.2173091 | 13.78047 | 0.9069877
2018-02-01 22:20 | 284407.4 | 360.0019 | 5 | 29 | 4.08893 | -3.260008 | 3.294054 | 0.3259671 | 13.78047 | 1.353487
2018-02-01 22:22 | 284527.4 | 480.0011 | 5 | 29 | 4.047937 | -3.260016 | 3.294054 | 0.434621 | 13.78047 | 1.79554
2018-02-01 22:24 | 284647.4 | 600 | 5 | 29 | 4.007148 | -3.260004 | 3.294054 | 0.5432776 | 13.78047 | 2.233154
2018-02-01 22:26 | 284767.4 | 720.0003 | 5 | 29 | 3.967219 | -3.26003 | 3.294054 | 0.6519328 | 13.78047 | 2.666373
2018-02-01 22:28 | 284887.4 | 840.0019 | 5 | 29 | 3.928564 | -3.260022 | 3.294054 | 0.7605925 | 13.78047 | 3.095337
2018-02-01 22:30 | 285007.4 | 960.002 | 5 | 29 | 3.89133 | -3.260004 | 3.294054 | 0.8692539 | 13.78047 | 3.520184
2018-02-01 22:32 | 285127.4 | 1080.0019 | 5 | 29 | 3.855598 | -3.26003 | 3.294054 | 0.9779088 | 13.78047 | 3.94104
2018-02-01 22:34 | 285247.4 | 1200.0019 | 5 | 29 | 3.821627 | -3.25999 | 3.294054 | 1.086564 | 13.78047 | 4.358108
2018-02-01 22:36 | 285367.4 | 1320.0002 | 5 | 29 | 3.789459 | -3.25999 | 3.294054 | 1.195223 | 13.78047 | 4.771595
2018-02-01 22:38 | 285487.4 | 1440.0002 | 5 | 29 | 3.759321 | -3.260024 | 3.294054 | 1.303885 | 13.78047 | 5.181709
2018-02-01 22:40 | 285607.4 | 1560.0008 | 5 | 29 | 3.731163 | -3.25999 | 3.294054 | 1.412542 | 13.78047 | 5.588639
2018-02-01 22:42 | 285727.4 | 1680.0001 | 5 | 29 | 3.704974 | -3.259965 | 3.294054 | 1.521197 | 13.78047 | 5.992608
2018-02-01 22:44 | 285847.4 | 1800.0001 | 5 | 29 | 3.680662 | -3.260047 | 3.294054 | 1.629859 | 13.78047 | 6.39386
2018-02-01 22:46 | 285967.4 | 1920.0001 | 5 | 29 | 3.658178 | -3.260014 | 3.294054 | 1.738532 | 13.78047 | 6.792612
2018-02-01 22:48 | 286087.4 | 2040.0001 | 5 | 29 | 3.63749 | -3.259995 | 3.294054 | 1.847177 | 13.78047 | 7.188912
2018-02-01 22:50 | 286207.4 | 2160.0001 | 5 | 29 | 3.618674 | -3.260044 | 3.294054 | 1.955856 | 13.78047 | 7.583192
2018-02-01 22:52 | 286327.4 | 2280.0008 | 5 | 29 | 3.601563 | -3.259953 | 3.294054 | 2.064511 | 13.78047 | 7.975436
2018-02-01 22:54 | 286447.4 | 2400.0008 | 5 | 29 | 3.585927 | -3.260024 | 3.294054 | 2.173178 | 13.78047 | 8.365945
2018-02-01 22:56 | 286567.4 | 2520.0009 | 5 | 29 | 3.571426 | -3.260026 | 3.294054 | 2.281835 | 13.78047 | 8.754786
2018-02-01 22:58 | 286687.4 | 2640.0001 | 5 | 29 | 3.557524 | -3.259988 | 3.294054 | 2.390491 | 13.78047 | 9.142085
2018-02-01 23:00 | 286807.4 | 2760.0014 | 5 | 29 | 3.543792 | -3.259965 | 3.294054 | 2.499141 | 13.78047 | 9.527864
2018-02-01 23:02 | 286927.4 | 2880.0013 | 5 | 29 | 3.529194 | -3.260006 | 3.294054 | 2.607791 | 13.78047 | 9.912118
2018-02-01 23:04 | 287047.4 | 3000.0008 | 5 | 29 | 3.512265 | -3.259981 | 3.294054 | 2.716445 | 13.78047 | 10.29469
2018-02-01 23:06 | 287167.4 | 3120.0008 | 5 | 29 | 3.48978 | -3.259961 | 3.294054 | 2.825094 | 13.78047 | 10.67515
2018-02-01 23:08 | 287287.4 | 3240.0012 | 5 | 29 | 3.458504 | -3.260014 | 3.294054 | 2.933746 | 13.78047 | 11.0527
2018-02-01 23:10 | 287407.4 | 3360.0004 | 5 | 29 | 3.415304 | -3.260006 | 3.294054 | 3.042393 | 13.78047 | 11.42626
2018-02-01 23:12 | 287527.4 | 3480.0005 | 5 | 29 | 3.342474 | -3.259967 | 3.294054 | 3.151039 | 13.78047 | 11.79378
2018-02-01 23:14 | 287647.4 | 3600.0013 | 5 | 29 | 3.155003 | -3.260018 | 3.294054 | 3.25968 | 13.78047 | 12.14887
2018-02-01 23:14 | 287683.6 | 3636.2532 | 5 | 29 | 2.999986 | -3.26 | 3.294054 | 3.292501 | 13.78047 | 12.2502
2018-02-01 23:16 | 287803.6 | 120 | 6 | 29 | 3.286236 | 0 | 3.294054 | 3.292501 | 13.78047 | 12.2502
2018-02-01 23:18 | 287923.6 | 240.0016 | 6 | 29 | 3.296994 | 0 | 3.294054 | 3.292501 | 13.78047 | 12.2502
2018-02-01 23:19 | 287983.6 | 300.0015 | 6 | 29 | 3.300524 | 0 | 3.294054 | 3.292501 | 13.78047 | 12.2502
2018-02-01 23:19 | 287983.7 | 0.0025 | 7 | 30 | 3.300519 | 0 | 0 | 0 | 0 | 0
2018-02-01 23:21 | 288103.8 | 120.0001 | 2 | 30 | 3.927343 | 4.890068 | 0.1622857 | 0 | 0.6164122 | 0
2018-02-01 23:23 | 288223.8 | 240.0009 | 2 | 30 | 3.979213 | 4.890049 | 0.3252568 | 0 | 1.261205 | 0
2018-02-01 23:25 | 288343.8 | 360.0009 | 2 | 30 | 4.015793 | 4.890049 | 0.4882259 | 0 | 1.912819 | 0
2018-02-01 23:27 | 288463.8 | 480.0001 | 2 | 30 | 4.045357 | 4.890099 | 0.6512021 | 0 | 2.569753 | 0
2018-02-01 23:29 | 288583.8 | 600.0001 | 2 | 30 | 4.071136 | 4.890083 | 0.8141738 | 0 | 3.231186 | 0
2018-02-01 23:31 | 288703.8 | 720.0009 | 2 | 30 | 4.0939 | 4.8901 | 0.9771484 | 0 | 3.896548 | 0
2018-02-01 23:33 | 288823.8 | 840.0001 | 2 | 30 | 4.117277 | 4.890097 | 1.140117 | 0 | 4.565604 | 0
2018-02-01 23:35 | 288943.8 | 960.0001 | 2 | 30 | 4.142622 | 4.890108 | 1.303079 | 0 | 5.2386 | 0
2018-02-01 23:37 | 289063.8 | 1080.0001 | 2 | 30 | 4.170443 | 4.890091 | 1.466036 | 0 | 5.915894 | 0
2018-02-01 23:39 | 289183.8 | 1200.0009 | 2 | 30 | 4.200425 | 4.847509 | 1.62897 | 0 | 6.597913 | 0
2018-02-01 23:41 | 289303.8 | 1320.0001 | 2 | 30 | 4.200407 | 4.235659 | 1.77995 | 0 | 7.232092 | 0
2018-02-01 23:43 | 289423.8 | 1440.0009 | 2 | 30 | 4.200402 | 3.686983 | 1.911843 | 0 | 7.786097 | 0
2018-02-01 23:45 | 289524.4 | 1540.6736 | 2 | 30 | 4.200387 | 3.259981 | 2.008883 | 0 | 8.193705 | 0
2018-02-01 23:47 | 289644.5 | 120.0009 | 3 | 30 | 4.2283 | 3.259989 | 2.117093 | 5e-11 | 8.649611 | 2.05e-10
2018-02-01 23:49 | 289764.5 | 240.0009 | 3 | 30 | 4.261425 | 3.25985 | 2.225737 | 5e-11 | 9.110765 | 2.05e-10
2018-02-01 23:51 | 289884.5 | 360.0009 | 3 | 30 | 4.296962 | 3.260048 | 2.334375 | 5e-11 | 9.575631 | 2.05e-10
2018-02-01 23:53 | 290004.5 | 480.0009 | 3 | 30 | 4.334733 | 3.259933 | 2.443016 | 5e-11 | 10.04449 | 2.05e-10
2018-02-01 23:55 | 290124.4 | 600.0001 | 3 | 30 | 4.374277 | 3.260153 | 2.551659 | 5e-11 | 10.51756 | 2.05e-10
2018-02-01 23:57 | 290244.4 | 720.0001 | 3 | 30 | 4.400418 | 2.993572 | 2.658566 | 5e-11 | 10.98708 | 2.05e-10
2018-02-01 23:59 | 290364.4 | 840.0001 | 3 | 30 | 4.400399 | 2.478647 | 2.74935 | 5e-11 | 11.38657 | 2.05e-10
2018-02-02 00:01 | 290484.5 | 960.0009 | 3 | 30 | 4.400393 | 2.071117 | 2.824924 | 5e-11 | 11.71912 | 2.05e-10
2018-02-02 00:03 | 290604.4 | 1080.0001 | 3 | 30 | 4.400366 | 1.741003 | 2.888261 | 5e-11 | 11.99783 | 2.05e-10
2018-02-02 00:05 | 290724.4 | 1200.0001 | 3 | 30 | 4.400369 | 1.473345 | 2.941678 | 5e-11 | 12.23289 | 2.05e-10
2018-02-02 00:07 | 290844.5 | 1320.0009 | 3 | 30 | 4.400364 | 1.25564 | 2.98704 | 5e-11 | 12.43249 | 2.05e-10
2018-02-02 00:09 | 290964.5 | 1440.0009 | 3 | 30 | 4.400359 | 1.076992 | 3.02582 | 5e-11 | 12.60314 | 2.05e-10
2018-02-02 00:11 | 291084.5 | 1560.0009 | 3 | 30 | 4.400386 | 0.9307404 | 3.059197 | 5e-11 | 12.75001 | 2.05e-10
2018-02-02 00:13 | 291204.4 | 1680.0001 | 3 | 30 | 4.400355 | 0.8083267 | 3.088112 | 5e-11 | 12.87725 | 2.05e-10
2018-02-02 00:15 | 291324.4 | 1800.0001 | 3 | 30 | 4.400333 | 0.7064228 | 3.11331 | 5e-11 | 12.98813 | 2.05e-10
2018-02-02 00:17 | 291444.4 | 1920.0001 | 3 | 30 | 4.400337 | 0.6209545 | 3.135391 | 5e-11 | 13.08529 | 2.05e-10
2018-02-02 00:19 | 291564.4 | 2040.0001 | 3 | 30 | 4.400365 | 0.5483837 | 3.154838 | 5e-11 | 13.17087 | 2.05e-10
2018-02-02 00:21 | 291684.5 | 2160.0009 | 3 | 30 | 4.400364 | 0.4862461 | 3.172034 | 5e-11 | 13.24654 | 2.05e-10
2018-02-02 00:23 | 291804.4 | 2280.0001 | 3 | 30 | 4.400329 | 0.4310951 | 3.18729 | 5e-11 | 13.31367 | 2.05e-10
2018-02-02 00:25 | 291924.4 | 2400.0001 | 3 | 30 | 4.400329 | 0.3840942 | 3.200866 | 5e-11 | 13.3734 | 2.05e-10
2018-02-02 00:27 | 292044.4 | 2520.0001 | 3 | 30 | 4.400355 | 0.3437958 | 3.212971 | 5e-11 | 13.42667 | 2.05e-10
2018-02-02 00:29 | 292164.5 | 2640.0009 | 3 | 30 | 4.400317 | 0.3065281 | 3.223791 | 5e-11 | 13.47428 | 2.05e-10
2018-02-02 00:31 | 292284.4 | 2760.0001 | 3 | 30 | 4.400301 | 0.2742195 | 3.233468 | 5e-11 | 13.51686 | 2.05e-10
2018-02-02 00:33 | 292404.4 | 2880.0001 | 3 | 30 | 4.400327 | 0.2462349 | 3.242138 | 5e-11 | 13.55502 | 2.05e-10
2018-02-02 00:35 | 292524.5 | 3000.0009 | 3 | 30 | 4.400336 | 0.2211819 | 3.249913 | 5e-11 | 13.58923 | 2.05e-10
2018-02-02 00:37 | 292644.5 | 3120.0009 | 3 | 30 | 4.400296 | 0.1977158 | 3.256887 | 5e-11 | 13.61992 | 2.05e-10
2018-02-02 00:39 | 292764.5 | 3240.0009 | 3 | 30 | 4.400335 | 0.1785145 | 3.263156 | 5e-11 | 13.6475 | 2.05e-10
2018-02-02 00:41 | 292884.4 | 3360.0001 | 3 | 30 | 4.40028 | 0.1592693 | 3.268784 | 5e-11 | 13.67227 | 2.05e-10
2018-02-02 00:43 | 293004.4 | 3480.0002 | 3 | 30 | 4.400298 | 0.1436539 | 3.273843 | 5e-11 | 13.69453 | 2.05e-10
2018-02-02 00:45 | 293124.5 | 3600.0009 | 3 | 30 | 4.400305 | 0.1290245 | 3.278393 | 5e-11 | 13.71455 | 2.05e-10
2018-02-02 00:47 | 293244.4 | 3720.0001 | 3 | 30 | 4.400318 | 0.1165485 | 3.282483 | 5e-11 | 13.73255 | 2.05e-10
2018-02-02 00:49 | 293364.4 | 3840.0001 | 3 | 30 | 4.400301 | 0.1048317 | 3.286161 | 5e-11 | 13.74873 | 2.05e-10
2018-02-02 00:51 | 293484.5 | 3960.0009 | 3 | 30 | 4.40029 | 0.09417915 | 3.289475 | 5e-11 | 13.76331 | 2.05e-10
2018-02-02 00:53 | 293604.5 | 4080.0009 | 3 | 30 | 4.400312 | 0.08527946 | 3.292461 | 5e-11 | 13.77645 | 2.05e-10
2018-02-02 00:54 | 293656 | 4131.5721 | 3 | 30 | 4.400316 | 0.08149529 | 3.293654 | 5e-11 | 13.7817 | 2.05e-10
2018-02-02 00:56 | 293776.1 | 120.0006 | 4 | 30 | 4.394701 | 0 | 3.293654 | 5e-11 | 13.7817 | 2.05e-10
2018-02-02 00:58 | 293896.1 | 239.9999 | 4 | 30 | 4.394055 | 0 | 3.293654 | 5e-11 | 13.7817 | 2.05e-10
2018-02-02 00:59 | 293956.1 | 300.0021 | 4 | 30 | 4.393816 | 0 | 3.293654 | 5e-11 | 13.7817 | 2.05e-10
2018-02-02 01:01 | 294076.2 | 120.0009 | 5 | 30 | 4.169505 | -3.260036 | 3.293654 | 0.1086457 | 13.7817 | 0.4560698
2018-02-02 01:03 | 294196.2 | 240.0009 | 5 | 30 | 4.12921 | -3.260067 | 3.293654 | 0.2172964 | 13.7817 | 0.9068868
2018-02-02 01:05 | 294316.2 | 360.0001 | 5 | 30 | 4.088831 | -3.260044 | 3.293654 | 0.3259466 | 13.7817 | 1.35334
2018-02-02 01:07 | 294436.2 | 480.0001 | 5 | 30 | 4.047853 | -3.260018 | 3.293654 | 0.4345967 | 13.7817 | 1.795367
2018-02-02 01:09 | 294556.2 | 600.0001 | 5 | 30 | 4.007065 | -3.260028 | 3.293654 | 0.5432413 | 13.7817 | 2.232924
2018-02-02 01:11 | 294676.2 | 720.0009 | 5 | 30 | 3.967142 | -3.260024 | 3.293654 | 0.651894 | 13.7817 | 2.666123
2018-02-02 01:13 | 294796.2 | 840.0001 | 5 | 30 | 3.928501 | -3.26002 | 3.293654 | 0.7605422 | 13.7817 | 3.095034
2018-02-02 01:15 | 294916.2 | 960.0001 | 5 | 30 | 3.89124 | -3.260047 | 3.293654 | 0.86919 | 13.7817 | 3.51982
2018-02-02 01:17 | 295036.2 | 1080.0001 | 5 | 30 | 3.855525 | -3.26002 | 3.293654 | 0.9778355 | 13.7817 | 3.94063
2018-02-02 01:19 | 295156.2 | 1200.0001 | 5 | 30 | 3.821501 | -3.260036 | 3.293654 | 1.086488 | 13.7817 | 4.357679
2018-02-02 01:21 | 295276.2 | 1320.0001 | 5 | 30 | 3.78934 | -3.260026 | 3.293654 | 1.195136 | 13.7817 | 4.771111
2018-02-02 01:23 | 295396.2 | 1440.0001 | 5 | 30 | 3.759217 | -3.260004 | 3.293654 | 1.30378 | 13.7817 | 5.181149
2018-02-02 01:25 | 295516.2 | 1560.0009 | 5 | 30 | 3.731061 | -3.260004 | 3.293654 | 1.41244 | 13.7817 | 5.588075
2018-02-02 01:27 | 295636.2 | 1680.0009 | 5 | 30 | 3.704883 | -3.260044 | 3.293654 | 1.521089 | 13.7817 | 5.992012
2018-02-02 01:29 | 295756.2 | 1800.0009 | 5 | 30 | 3.680555 | -3.26 | 3.293654 | 1.629736 | 13.7817 | 6.393199
2018-02-02 01:31 | 295876.2 | 1920.0001 | 5 | 30 | 3.658036 | -3.260033 | 3.293654 | 1.738383 | 13.7817 | 6.791842
2018-02-02 01:33 | 295996.2 | 2040.0009 | 5 | 30 | 3.637373 | -3.260035 | 3.293654 | 1.847033 | 13.7817 | 7.188149
2018-02-02 01:35 | 296116.2 | 2160.0009 | 5 | 30 | 3.618482 | -3.260002 | 3.293654 | 1.955684 | 13.7817 | 7.582309
2018-02-02 01:37 | 296236.2 | 2280.0001 | 5 | 30 | 3.601345 | -3.260018 | 3.293654 | 2.064332 | 13.7817 | 7.974507
2018-02-02 01:39 | 296356.2 | 2400.0009 | 5 | 30 | 3.585739 | -3.260022 | 3.293654 | 2.172978 | 13.7817 | 8.364916
2018-02-02 01:41 | 296476.2 | 2520.0009 | 5 | 30 | 3.571182 | -3.260026 | 3.293654 | 2.28163 | 13.7817 | 8.753714
2018-02-02 01:43 | 296596.2 | 2640.0009 | 5 | 30 | 3.557253 | -3.260008 | 3.293654 | 2.390279 | 13.7817 | 9.140958
2018-02-02 01:45 | 296716.2 | 2760.0009 | 5 | 30 | 3.543491 | -3.260016 | 3.293654 | 2.498929 | 13.7817 | 9.526709
2018-02-02 01:47 | 296836.2 | 2880.0001 | 5 | 30 | 3.528904 | -3.260033 | 3.293654 | 2.607578 | 13.7817 | 9.910926
2018-02-02 01:49 | 296956.2 | 3000.0001 | 5 | 30 | 3.511931 | -3.26003 | 3.293654 | 2.716226 | 13.7817 | 10.29344
2018-02-02 01:51 | 297076.2 | 3120.0018 | 5 | 30 | 3.489348 | -3.260022 | 3.293654 | 2.824875 | 13.7817 | 10.67386
2018-02-02 01:53 | 297196.2 | 3240.0009 | 5 | 30 | 3.457957 | -3.259994 | 3.293654 | 2.933526 | 13.7817 | 11.05136
2018-02-02 01:55 | 297316.2 | 3360.0009 | 5 | 30 | 3.414545 | -3.259979 | 3.293654 | 3.042174 | 13.7817 | 11.42486
2018-02-02 01:57 | 297436.2 | 3480.0009 | 5 | 30 | 3.341118 | -3.259988 | 3.293654 | 3.150822 | 13.7817 | 11.79227
2018-02-02 01:59 | 297556.2 | 3600.0001 | 5 | 30 | 3.150223 | -3.259995 | 3.293654 | 3.259471 | 13.7817 | 12.14711
2018-02-02 01:59 | 297590.8 | 3634.6808 | 5 | 30 | 2.999985 | -3.26001 | 3.293654 | 3.290874 | 13.7817 | 12.24397
2018-02-02 02:01 | 297710.9 | 120.0008 | 6 | 30 | 3.286358 | 0 | 3.293654 | 3.290874 | 13.7817 | 12.24397
2018-02-02 02:03 | 297830.9 | 240 | 6 | 30 | 3.297086 | 0 | 3.293654 | 3.290874 | 13.7817 | 12.24397
2018-02-02 02:04 | 297890.9 | 300.0023 | 6 | 30 | 3.300578 | 0 | 3.293654 | 3.290874 | 13.7817 | 12.24397
2018-02-02 02:04 | 297890.9 | 0.0025 | 7 | 31 | 3.300671 | 0 | 0 | 0 | 0 | 0
2018-02-02 02:06 | 298011 | 120.0001 | 2 | 31 | 3.927549 | 4.890093 | 0.1622981 | 8.6e-10 | 0.6164908 | 2.837e-09
2018-02-02 02:08 | 298131 | 240.0009 | 2 | 31 | 3.979335 | 4.890085 | 0.3252758 | 8.6e-10 | 1.261334 | 2.837e-09
2018-02-02 02:10 | 298251 | 360.0001 | 2 | 31 | 4.015888 | 4.890091 | 0.4882553 | 8.6e-10 | 1.913004 | 2.837e-09
2018-02-02 02:12 | 298371 | 480.0009 | 2 | 31 | 4.045422 | 4.890131 | 0.6512325 | 8.6e-10 | 2.569957 | 2.837e-09
2018-02-02 02:14 | 298491 | 600.0001 | 2 | 31 | 4.071235 | 4.89012 | 0.8142149 | 8.6e-10 | 3.231447 | 2.837e-09
2018-02-02 02:16 | 298611 | 720.0009 | 2 | 31 | 4.093989 | 4.890121 | 0.9771897 | 8.6e-10 | 3.896824 | 2.837e-09
2018-02-02 02:18 | 298731 | 840.0009 | 2 | 31 | 4.117399 | 4.890114 | 1.140168 | 8.6e-10 | 4.565938 | 2.837e-09
2018-02-02 02:20 | 298851 | 960.0001 | 2 | 31 | 4.142838 | 4.890079 | 1.303149 | 8.6e-10 | 5.239037 | 2.837e-09
2018-02-02 02:22 | 298971 | 1080.0009 | 2 | 31 | 4.170646 | 4.89003 | 1.466099 | 8.6e-10 | 5.916338 | 2.837e-09
2018-02-02 02:24 | 299091 | 1200.0001 | 2 | 31 | 4.200415 | 4.841097 | 1.629009 | 8.6e-10 | 6.59829 | 2.837e-09
2018-02-02 02:26 | 299211 | 1320.0001 | 2 | 31 | 4.200409 | 4.229458 | 1.779806 | 8.6e-10 | 7.231699 | 2.837e-09
2018-02-02 02:28 | 299331 | 1440.0026 | 2 | 31 | 4.200412 | 3.681002 | 1.911509 | 8.6e-10 | 7.784904 | 2.837e-09
2018-02-02 02:30 | 299430.5 | 1539.5272 | 2 | 31 | 4.200402 | 3.259998 | 2.007358 | 8.6e-10 | 8.187508 | 2.837e-09
2018-02-02 02:32 | 299550.5 | 120.0009 | 3 | 31 | 4.228348 | 3.260094 | 2.11557 | 8.6e-10 | 8.643433 | 2.837e-09
2018-02-02 02:34 | 299670.5 | 240.0001 | 3 | 31 | 4.261457 | 3.260109 | 2.22422 | 8.6e-10 | 9.104614 | 2.837e-09
2018-02-02 02:36 | 299790.5 | 360.0001 | 3 | 31 | 4.297027 | 3.260092 | 2.33287 | 8.6e-10 | 9.569532 | 2.837e-09
2018-02-02 02:38 | 299910.5 | 480.0001 | 3 | 31 | 4.334843 | 3.260092 | 2.441527 | 8.6e-10 | 10.03847 | 2.837e-09
2018-02-02 02:40 | 300030.5 | 600.0009 | 3 | 31 | 4.374379 | 3.26017 | 2.550179 | 8.6e-10 | 10.51159 | 2.837e-09
2018-02-02 02:42 | 300150.5 | 720.0009 | 3 | 31 | 4.400402 | 2.991472 | 2.65707 | 8.6e-10 | 10.98105 | 2.837e-09
2018-02-02 02:44 | 300270.5 | 840.0009 | 3 | 31 | 4.400394 | 2.476818 | 2.74781 | 8.6e-10 | 11.38035 | 2.837e-09
2018-02-02 02:46 | 300390.5 | 960.0009 | 3 | 31 | 4.400376 | 2.069201 | 2.823335 | 8.6e-10 | 11.71268 | 2.837e-09
2018-02-02 02:48 | 300510.5 | 1080.0009 | 3 | 31 | 4.400374 | 1.739439 | 2.886616 | 8.6e-10 | 11.99115 | 2.837e-09
2018-02-02 02:50 | 300630.5 | 1200.0009 | 3 | 31 | 4.400374 | 1.472223 | 2.939984 | 8.6e-10 | 12.22598 | 2.837e-09
2018-02-02 02:52 | 300750.5 | 1320.0001 | 3 | 31 | 4.400355 | 1.254316 | 2.985304 | 8.6e-10 | 12.42541 | 2.837e-09
2018-02-02 02:54 | 300870.5 | 1440.0001 | 3 | 31 | 4.400346 | 1.076321 | 3.024054 | 8.6e-10 | 12.59592 | 2.837e-09
2018-02-02 02:56 | 300990.5 | 1560.0001 | 3 | 31 | 4.40038 | 0.9307156 | 3.05742 | 8.6e-10 | 12.74275 | 2.837e-09
2018-02-02 02:58 | 301110.5 | 1680.0001 | 3 | 31 | 4.400359 | 0.8089275 | 3.086338 | 8.6e-10 | 12.87 | 2.837e-09
2018-02-02 03:00 | 301230.5 | 1800.0001 | 3 | 31 | 4.400331 | 0.7067833 | 3.111549 | 8.6e-10 | 12.98093 | 2.837e-09
2018-02-02 03:02 | 301350.5 | 1920.0001 | 3 | 31 | 4.400359 | 0.6217327 | 3.133648 | 8.6e-10 | 13.07818 | 2.837e-09
2018-02-02 03:04 | 301470.5 | 2040.0001 | 3 | 31 | 4.400359 | 0.5485382 | 3.153107 | 8.6e-10 | 13.16381 | 2.837e-09
2018-02-02 03:06 | 301590.5 | 2160.0001 | 3 | 31 | 4.400359 | 0.4862595 | 3.170316 | 8.6e-10 | 13.23953 | 2.837e-09
2018-02-02 03:08 | 301710.5 | 2280.0009 | 3 | 31 | 4.400332 | 0.4317074 | 3.185591 | 8.6e-10 | 13.30674 | 2.837e-09
2018-02-02 03:10 | 301830.5 | 2400.0001 | 3 | 31 | 4.400326 | 0.3845749 | 3.199181 | 8.6e-10 | 13.36654 | 2.837e-09
2018-02-02 03:12 | 301950.5 | 2520.0009 | 3 | 31 | 4.400335 | 0.3439388 | 3.211303 | 8.6e-10 | 13.41989 | 2.837e-09
2018-02-02 03:14 | 302070.5 | 2640.0001 | 3 | 31 | 4.400323 | 0.3070259 | 3.222137 | 8.6e-10 | 13.46756 | 2.837e-09
2018-02-02 03:16 | 302190.5 | 2760.0009 | 3 | 31 | 4.400319 | 0.2749596 | 3.231831 | 8.6e-10 | 13.51021 | 2.837e-09
2018-02-02 03:18 | 302310.5 | 2880.0009 | 3 | 31 | 4.400326 | 0.2470016 | 3.240519 | 8.6e-10 | 13.54844 | 2.837e-09
2018-02-02 03:20 | 302430.5 | 3000.0009 | 3 | 31 | 4.400343 | 0.2217655 | 3.248313 | 8.6e-10 | 13.58274 | 2.837e-09
2018-02-02 03:22 | 302550.5 | 3120.0001 | 3 | 31 | 4.400333 | 0.199173 | 3.255311 | 8.6e-10 | 13.61354 | 2.837e-09
2018-02-02 03:24 | 302670.5 | 3240 | 3 | 31 | 4.400308 | 0.1784916 | 3.261598 | 8.6e-10 | 13.6412 | 2.837e-09
2018-02-02 03:26 | 302790.5 | 3360.0001 | 3 | 31 | 4.400288 | 0.159956 | 3.267251 | 8.6e-10 | 13.66607 | 2.837e-09
2018-02-02 03:28 | 302910.5 | 3480.0001 | 3 | 31 | 4.400317 | 0.1446705 | 3.272335 | 8.6e-10 | 13.68844 | 2.837e-09
2018-02-02 03:30 | 303030.5 | 3600.0009 | 3 | 31 | 4.400316 | 0.1301022 | 3.276903 | 8.6e-10 | 13.70854 | 2.837e-09
2018-02-02 03:32 | 303150.5 | 3720.0009 | 3 | 31 | 4.400305 | 0.116888 | 3.281011 | 8.6e-10 | 13.72662 | 2.837e-09
2018-02-02 03:34 | 303270.5 | 3840.0009 | 3 | 31 | 4.400268 | 0.104847 | 3.28471 | 8.6e-10 | 13.7429 | 2.837e-09
2018-02-02 03:36 | 303390.5 | 3960.0001 | 3 | 31 | 4.40033 | 0.09556389 | 3.288045 | 8.6e-10 | 13.75758 | 2.837e-09
2018-02-02 03:38 | 303510.5 | 4080.0001 | 3 | 31 | 4.400286 | 0.08493233 | 3.291046 | 8.6e-10 | 13.77078 | 2.837e-09
2018-02-02 03:39 | 303567.6 | 4137.12 | 3 | 31 | 4.400316 | 0.08149529 | 3.292368 | 8.6e-10 | 13.7766 | 2.837e-09
2018-02-02 03:41 | 303687.6671 | 119.9999 | 4 | 31 | 4.39471 | 0 | 3.292368 | 8.6e-10 | 13.7766 | 2.837e-09
2018-02-02 03:43 | 303807.6679 | 240.0007 | 4 | 31 | 4.394051 | 0 | 3.292368 | 8.6e-10 | 13.7766 | 2.837e-09
2018-02-02 03:44 | 303867.6694 | 300.0022 | 4 | 31 | 4.393822 | 0 | 3.292368 | 8.6e-10 | 13.7766 | 2.837e-09
2018-02-02 03:46 | 303987.8 | 120.001 | 5 | 31 | 4.169182 | -3.260053 | 3.292368 | 0.1086483 | 13.7766 | 0.4560452
2018-02-02 03:48 | 304107.8 | 240.001 | 5 | 31 | 4.12894 | -3.260016 | 3.292368 | 0.2172969 | 13.7766 | 0.9068211
2018-02-02 03:50 | 304227.8 | 360.001 | 5 | 31 | 4.088555 | -3.260024 | 3.292368 | 0.3259474 | 13.7766 | 1.353246
2018-02-02 03:52 | 304347.8 | 480.0002 | 5 | 31 | 4.047579 | -3.260016 | 3.292368 | 0.4345962 | 13.7766 | 1.795239
2018-02-02 03:54 | 304467.8 | 600.0002 | 5 | 31 | 4.006766 | -3.260002 | 3.292368 | 0.5432549 | 13.7766 | 2.232822
2018-02-02 03:56 | 304587.8 | 720.0003 | 5 | 31 | 3.966885 | -3.26004 | 3.292368 | 0.6519004 | 13.7766 | 2.665962
2018-02-02 03:58 | 304707.8 | 840.0013 | 5 | 31 | 3.92821 | -3.260071 | 3.292368 | 0.7605516 | 13.7766 | 3.094856
2018-02-02 04:00 | 304827.8 | 960.0015 | 5 | 31 | 3.890985 | -3.260053 | 3.292368 | 0.8692006 | 13.7766 | 3.519619
2018-02-02 04:02 | 304947.8 | 1080.0015 | 5 | 31 | 3.855245 | -3.260044 | 3.292368 | 0.9778511 | 13.7766 | 3.94042
2018-02-02 04:04 | 305067.8 | 1200.0015 | 5 | 31 | 3.821277 | -3.260033 | 3.292368 | 1.086503 | 13.7766 | 4.357439
2018-02-02 04:06 | 305187.8 | 1320.0015 | 5 | 31 | 3.789117 | -3.260051 | 3.292368 | 1.195154 | 13.7766 | 4.770859
2018-02-02 04:08 | 305307.8 | 1440.0007 | 5 | 31 | 3.758984 | -3.260022 | 3.292368 | 1.303798 | 13.7766 | 5.180871
2018-02-02 04:10 | 305427.8 | 1560.0007 | 5 | 31 | 3.730834 | -3.260022 | 3.292368 | 1.412449 | 13.7766 | 5.587741
2018-02-02 04:12 | 305547.8 | 1680.0007 | 5 | 31 | 3.70466 | -3.260012 | 3.292368 | 1.521094 | 13.7766 | 5.991635
2018-02-02 04:14 | 305667.8 | 1800.0015 | 5 | 31 | 3.680315 | -3.260035 | 3.292368 | 1.629743 | 13.7766 | 6.392805
2018-02-02 04:16 | 305787.8 | 1920.0015 | 5 | 31 | 3.657779 | -3.260024 | 3.292368 | 1.73839 | 13.7766 | 6.791418
2018-02-02 04:18 | 305907.8 | 2040.0015 | 5 | 31 | 3.637121 | -3.259977 | 3.292368 | 1.847038 | 13.7766 | 7.187692
2018-02-02 04:20 | 306027.8 | 2160.0008 | 5 | 31 | 3.618255 | -3.259995 | 3.292368 | 1.955687 | 13.7766 | 7.581818
2018-02-02 04:22 | 306147.8 | 2280.0008 | 5 | 31 | 3.601124 | -3.260047 | 3.292368 | 2.064335 | 13.7766 | 7.973989
2018-02-02 04:24 | 306267.8 | 2400.0008 | 5 | 31 | 3.585495 | -3.260028 | 3.292368 | 2.172986 | 13.7766 | 8.364393
2018-02-02 04:26 | 306387.8 | 2520.0007 | 5 | 31 | 3.57094 | -3.26 | 3.292368 | 2.281634 | 13.7766 | 8.75315
2018-02-02 04:28 | 306507.8 | 2640.0007 | 5 | 31 | 3.556992 | -3.259997 | 3.292368 | 2.390281 | 13.7766 | 9.140363
2018-02-02 04:30 | 306627.8 | 2760.0007 | 5 | 31 | 3.543194 | -3.260004 | 3.292368 | 2.498928 | 13.7766 | 9.526069
2018-02-02 04:32 | 306747.8 | 2880.0015 | 5 | 31 | 3.528552 | -3.26004 | 3.292368 | 2.60758 | 13.7766 | 9.910262
2018-02-02 04:34 | 306867.8 | 3000.0015 | 5 | 31 | 3.51155 | -3.260038 | 3.292368 | 2.71623 | 13.7766 | 10.29275
2018-02-02 04:36 | 306987.8 | 3120.0015 | 5 | 31 | 3.488878 | -3.260004 | 3.292368 | 2.824874 | 13.7766 | 10.6731
2018-02-02 04:38 | 307107.8 | 3240.0015 | 5 | 31 | 3.457371 | -3.259988 | 3.292368 | 2.933524 | 13.7766 | 11.05054
2018-02-02 04:40 | 307227.8 | 3360.0007 | 5 | 31 | 3.413744 | -3.25999 | 3.292368 | 3.042166 | 13.7766 | 11.42394
2018-02-02 04:42 | 307347.8 | 3480.0015 | 5 | 31 | 3.339695 | -3.260036 | 3.292368 | 3.150819 | 13.7766 | 11.79127
2018-02-02 04:44 | 307467.8 | 3600.0007 | 5 | 31 | 3.145636 | -3.260008 | 3.292368 | 3.259466 | 13.7766 | 12.14583
2018-02-02 04:45 | 307501 | 3633.2358 | 5 | 31 | 2.999967 | -3.259995 | 3.292368 | 3.289558 | 13.7766 | 12.23856
2018-02-02 04:47 | 307621 | 120.0008 | 6 | 31 | 3.286337 | 0 | 3.292368 | 3.289558 | 13.7766 | 12.23856
2018-02-02 04:49 | 307741 | 240.0008 | 6 | 31 | 3.297038 | 0 | 3.292368 | 3.289558 | 13.7766 | 12.23856
2018-02-02 04:50 | 307801 | 300.0023 | 6 | 31 | 3.300537 | 0 | 3.292368 | 3.289558 | 13.7766 | 12.23856
2018-02-02 04:50 | 307801 | 0.0024 | 7 | 32 | 3.300642 | 0 | 0 | 0 | 0 | 0
2018-02-02 04:52 | 307921.1 | 120 | 2 | 32 | 3.927946 | 4.890045 | 0.1622879 | 0 | 0.6164957 | 0
2018-02-02 04:54 | 308041.1 | 240 | 2 | 32 | 3.979662 | 4.89003 | 0.3252617 | 0 | 1.261381 | 0
2018-02-02 04:56 | 308161.1 | 360.0008 | 2 | 32 | 4.016213 | 4.890017 | 0.488235 | 0 | 1.91308 | 0
2018-02-02 04:58 | 308281.1 | 480.0008 | 2 | 32 | 4.045753 | 4.890028 | 0.6512076 | 0 | 2.570069 | 0
2018-02-02 05:00 | 308401.1 | 600.0009 | 2 | 32 | 4.071551 | 4.889971 | 0.8141889 | 0 | 3.231607 | 0
2018-02-02 05:02 | 308521.1 | 720.0009 | 2 | 32 | 4.094362 | 4.890028 | 0.977159 | 0 | 3.897025 | 0
2018-02-02 05:04 | 308641.1 | 840.0001 | 2 | 32 | 4.117775 | 4.890053 | 1.140134 | 0 | 4.566184 | 0
2018-02-02 05:06 | 308761.1 | 960.001 | 2 | 32 | 4.143241 | 4.890017 | 1.303112 | 0 | 5.239342 | 0
2018-02-02 05:08 | 308881.1 | 1080.0009 | 2 | 32 | 4.171103 | 4.890032 | 1.466084 | 0 | 5.916799 | 0
2018-02-02 05:10 | 309001.1 | 1200.001 | 2 | 32 | 4.200411 | 4.830124 | 1.628964 | 0 | 6.598699 | 0
2018-02-02 05:12 | 309121.1 | 1320.0012 | 2 | 32 | 4.20042 | 4.223301 | 1.77948 | 0 | 7.230926 | 0
2018-02-02 05:14 | 309241.1 | 1440 | 2 | 32 | 4.200393 | 3.674885 | 1.910957 | 0 | 7.783185 | 0
2018-02-02 05:15 | 309339.3 | 1538.1832 | 2 | 32 | 4.2004 | 3.259977 | 2.005444 | 0 | 8.180066 | 0
2018-02-02 05:17 | 309459.3 | 120.0001 | 3 | 32 | 4.228329 | 3.260101 | 2.113661 | 0 | 8.63601 | 0
2018-02-02 05:19 | 309579.3 | 240.0001 | 3 | 32 | 4.261474 | 3.260132 | 2.222316 | 0 | 9.097213 | 0
2018-02-02 05:21 | 309699.3 | 360.001 | 3 | 32 | 4.29704 | 3.260118 | 2.330968 | 0 | 9.562141 | 0
2018-02-02 05:23 | 309819.3 | 480.0009 | 3 | 32 | 4.334829 | 3.260139 | 2.439622 | 0 | 10.03107 | 0
2018-02-02 05:25 | 309939.3 | 600.0012 | 3 | 32 | 4.374361 | 3.260107 | 2.548277 | 0 | 10.5042 | 0
2018-02-02 05:27 | 310059.3 | 720.0003 | 3 | 32 | 4.400417 | 2.993347 | 2.655181 | 0 | 10.97371 | 0
2018-02-02 05:29 | 310179.3 | 840.0007 | 3 | 32 | 4.400376 | 2.478548 | 2.745965 | 0 | 11.3732 | 0
2018-02-02 05:31 | 310299.3 | 960.0006 | 3 | 32 | 4.400389 | 2.071741 | 2.821555 | 0 | 11.70582 | 0
2018-02-02 05:33 | 310419.3 | 1080.0001 | 3 | 32 | 4.400394 | 1.742239 | 2.88491 | 0 | 11.98461 | 0
2018-02-02 05:35 | 310539.3 | 1200.0015 | 3 | 32 | 4.400383 | 1.474718 | 2.938361 | 0 | 12.21982 | 0
2018-02-02 05:37 | 310659.3 | 1320.0001 | 3 | 32 | 4.400394 | 1.257572 | 2.983759 | 0 | 12.41959 | 0
2018-02-02 05:39 | 310779.3 | 1440.0002 | 3 | 32 | 4.400368 | 1.078796 | 3.022584 | 0 | 12.59043 | 0
2018-02-02 05:41 | 310899.3 | 1560.0001 | 3 | 32 | 4.400336 | 0.9312248 | 3.056008 | 0 | 12.73751 | 0
2018-02-02 05:43 | 311019.3 | 1680.0002 | 3 | 32 | 4.400383 | 0.8104229 | 3.084968 | 0 | 12.86494 | 0
2018-02-02 05:45 | 311139.3 | 1800.0011 | 3 | 32 | 4.40035 | 0.7077236 | 3.110212 | 0 | 12.97602 | 0
2018-02-02 05:47 | 311259.3 | 1920.0005 | 3 | 32 | 4.400349 | 0.6214848 | 3.132328 | 0 | 13.07334 | 0
2018-02-02 05:49 | 311379.3 | 2040.0014 | 3 | 32 | 4.400327 | 0.5477734 | 3.151791 | 0 | 13.15899 | 0
2018-02-02 05:51 | 311499.3 | 2160.0006 | 3 | 32 | 4.400344 | 0.4854527 | 3.168991 | 0 | 13.23467 | 0
2018-02-02 05:53 | 311619.3 | 2280.0006 | 3 | 32 | 4.400325 | 0.4307613 | 3.184242 | 0 | 13.30178 | 0
2018-02-02 05:55 | 311739.3 | 2400.0006 | 3 | 32 | 4.400323 | 0.3835182 | 3.197805 | 0 | 13.36146 | 0
2018-02-02 05:57 | 311859.3 | 2520.0006 | 3 | 32 | 4.400351 | 0.3428593 | 3.2099 | 0 | 13.41469 | 0
2018-02-02 05:59 | 311979.3 | 2640.0014 | 3 | 32 | 4.400333 | 0.306324 | 3.220703 | 0 | 13.46222 | 0
2018-02-02 06:01 | 312099.3 | 2760.0014 | 3 | 32 | 4.400309 | 0.273859 | 3.230366 | 0 | 13.50475 | 0
2018-02-02 06:03 | 312219.3 | 2880.0014 | 3 | 32 | 4.400337 | 0.2461224 | 3.239026 | 0 | 13.54285 | 0
2018-02-02 06:05 | 312339.3 | 3000.0013 | 3 | 32 | 4.400302 | 0.2201996 | 3.24679 | 0 | 13.57701 | 0
2018-02-02 06:07 | 312459.3 | 3120.0014 | 3 | 32 | 4.400304 | 0.1980934 | 3.253759 | 0 | 13.60768 | 0
2018-02-02 06:09 | 312579.3 | 3240.0014 | 3 | 32 | 4.400264 | 0.1770878 | 3.260018 | 0 | 13.63522 | 0
2018-02-02 06:11 | 312699.3 | 3360.0014 | 3 | 32 | 4.40028 | 0.1599903 | 3.265657 | 0 | 13.66004 | 0
2018-02-02 06:13 | 312819.3 | 3480.0014 | 3 | 32 | 4.400319 | 0.1450062 | 3.270738 | 0 | 13.68239 | 0
2018-02-02 06:15 | 312939.3 | 3600.0014 | 3 | 32 | 4.400309 | 0.1304932 | 3.275311 | 0 | 13.70252 | 0
2018-02-02 06:17 | 313059.3 | 3720.0014 | 3 | 32 | 4.400309 | 0.1176624 | 3.279434 | 0 | 13.72066 | 0
2018-02-02 06:19 | 313179.3 | 3840.0006 | 3 | 32 | 4.400292 | 0.1055851 | 3.283148 | 0 | 13.737 | 0
2018-02-02 06:21 | 313299.3 | 3960.0014 | 3 | 32 | 4.40028 | 0.09490967 | 3.286494 | 0 | 13.75172 | 0
2018-02-02 06:23 | 313419.3 | 4080.0014 | 3 | 32 | 4.400266 | 0.08530998 | 3.289503 | 0 | 13.76496 | 0
2018-02-02 06:24 | 313481.5 | 4142.1693 | 3 | 32 | 4.400299 | 0.0814991 | 3.290944 | 0 | 13.77131 | 0
2018-02-02 06:26 | 313601.5 | 120.0008 | 4 | 32 | 4.394685 | 0 | 3.290944 | 0 | 13.77131 | 0
2018-02-02 06:28 | 313721.5 | 240 | 4 | 32 | 4.39404 | 0 | 3.290944 | 0 | 13.77131 | 0
2018-02-02 06:29 | 313781.5 | 300.0015 | 4 | 32 | 4.393805 | 0 | 3.290944 | 0 | 13.77131 | 0
2018-02-02 06:31 | 313901.6 | 120.0009 | 5 | 32 | 4.169069 | -3.260069 | 3.290944 | 0.1086521 | 13.77131 | 0.4560483
2018-02-02 06:33 | 314021.6 | 240.0001 | 5 | 32 | 4.1288 | -3.260073 | 3.290944 | 0.2173004 | 13.77131 | 0.9068098
2018-02-02 06:35 | 314141.6 | 360.0001 | 5 | 32 | 4.08839 | -3.26003 | 3.290944 | 0.3259516 | 13.77131 | 1.353222
2018-02-02 06:37 | 314261.6 | 480.0009 | 5 | 32 | 4.047417 | -3.260033 | 3.290944 | 0.4346067 | 13.77131 | 1.795222
2018-02-02 06:39 | 314381.6 | 600.0001 | 5 | 32 | 4.006653 | -3.260071 | 3.290944 | 0.5432582 | 13.77131 | 2.23276
2018-02-02 06:41 | 314501.6 | 720.0001 | 5 | 32 | 3.966753 | -3.26004 | 3.290944 | 0.651913 | 13.77131 | 2.665925
2018-02-02 06:43 | 314621.6 | 840.0009 | 5 | 32 | 3.92811 | -3.260012 | 3.290944 | 0.7605677 | 13.77131 | 3.094818
2018-02-02 06:45 | 314741.6 | 960.0009 | 5 | 32 | 3.890869 | -3.260036 | 3.290944 | 0.8692198 | 13.77131 | 3.519578
2018-02-02 06:47 | 314861.6 | 1080.0009 | 5 | 32 | 3.855155 | -3.259979 | 3.290944 | 0.9778704 | 13.77131 | 3.940368
2018-02-02 06:49 | 314981.6 | 1200.0009 | 5 | 32 | 3.821208 | -3.260044 | 3.290944 | 1.086524 | 13.77131 | 4.357385
2018-02-02 06:51 | 315101.6 | 1320.0002 | 5 | 32 | 3.78905 | -3.260053 | 3.290944 | 1.195176 | 13.77131 | 4.770799
2018-02-02 06:53 | 315221.6 | 1440.0003 | 5 | 32 | 3.7589 | -3.260075 | 3.290944 | 1.303831 | 13.77131 | 5.180842
2018-02-02 06:55 | 315341.6 | 1560.001 | 5 | 32 | 3.730723 | -3.260035 | 3.290944 | 1.412478 | 13.77131 | 5.58769
2018-02-02 06:57 | 315461.6 | 1680.0012 | 5 | 32 | 3.704481 | -3.260004 | 3.290944 | 1.521131 | 13.77131 | 5.9916
2018-02-02 06:59 | 315581.6 | 1800.0016 | 5 | 32 | 3.680138 | -3.260033 | 3.290944 | 1.629788 | 13.77131 | 6.392778
2018-02-02 07:01 | 315701.6 | 1920.0009 | 5 | 32 | 3.657633 | -3.260018 | 3.290944 | 1.738435 | 13.77131 | 6.791376
2018-02-02 07:03 | 315821.6 | 2040.0001 | 5 | 32 | 3.636915 | -3.26 | 3.290944 | 1.847088 | 13.77131 | 7.187646
2018-02-02 07:05 | 315941.6 | 2160.0001 | 5 | 32 | 3.61806 | -3.260035 | 3.290944 | 1.955738 | 13.77131 | 7.581759
2018-02-02 07:07 | 316061.6 | 2280.0001 | 5 | 32 | 3.600942 | -3.26001 | 3.290944 | 2.064394 | 13.77131 | 7.973935
2018-02-02 07:09 | 316181.6 | 2400.0001 | 5 | 32 | 3.585293 | -3.260038 | 3.290944 | 2.173048 | 13.77131 | 8.364332
2018-02-02 07:11 | 316301.6 | 2520.0001 | 5 | 32 | 3.570692 | -3.259988 | 3.290944 | 2.281701 | 13.77131 | 8.753082
2018-02-02 07:13 | 316421.6 | 2640.0009 | 5 | 32 | 3.556753 | -3.260035 | 3.290944 | 2.390356 | 13.77131 | 9.140299
2018-02-02 07:15 | 316541.6 | 2760.0009 | 5 | 32 | 3.542977 | -3.260018 | 3.290944 | 2.499011 | 13.77131 | 9.526011
2018-02-02 07:17 | 316661.6 | 2880.0001 | 5 | 32 | 3.528318 | -3.260018 | 3.290944 | 2.607661 | 13.77131 | 9.910172
2018-02-02 07:19 | 316781.6 | 3000.0001 | 5 | 32 | 3.511313 | -3.260004 | 3.290944 | 2.716314 | 13.77131 | 10.29264
2018-02-02 07:21 | 316901.6 | 3120.0009 | 5 | 32 | 3.488517 | -3.26004 | 3.290944 | 2.824962 | 13.77131 | 10.67297
2018-02-02 07:23 | 317021.6 | 3240.0001 | 5 | 32 | 3.456854 | -3.260004 | 3.290944 | 2.933616 | 13.77131 | 11.05038
2018-02-02 07:25 | 317141.6 | 3360.0001 | 5 | 32 | 3.412943 | -3.260008 | 3.290944 | 3.042273 | 13.77131 | 11.42376
2018-02-02 07:27 | 317261.6 | 3480 | 5 | 32 | 3.338315 | -3.260042 | 3.290944 | 3.150925 | 13.77131 | 11.79097
2018-02-02 07:29 | 317381.6 | 3600.0001 | 5 | 32 | 3.141003 | -3.259988 | 3.290944 | 3.259578 | 13.77131 | 12.14528
2018-02-02 07:30 | 317413.4 | 3631.7944 | 5 | 32 | 2.999983 | -3.260022 | 3.290944 | 3.288367 | 13.77131 | 12.23392
2018-02-02 07:32 | 317533.4 | 120.0008 | 6 | 32 | 3.286556 | 0 | 3.290944 | 3.288367 | 13.77131 | 12.23392
2018-02-02 07:34 | 317653.4 | 240.0008 | 6 | 32 | 3.297225 | 0 | 3.290944 | 3.288367 | 13.77131 | 12.23392
2018-02-02 07:35 | 317713.4 | 300.0023 | 6 | 32 | 3.300722 | 0 | 3.290944 | 3.288367 | 13.77131 | 12.23392
2018-02-02 07:35 | 317713.5 | 0.0025 | 7 | 33 | 3.300838 | 0 | 0 | 0 | 0 | 0
2018-02-02 07:37 | 317833.5 | 120.0009 | 2 | 33 | 3.928369 | 4.890091 | 0.1622988 | 1.01e-10 | 0.6166022 | 3.32e-10
2018-02-02 07:39 | 317953.5 | 240.0009 | 2 | 33 | 3.979968 | 4.890049 | 0.3252827 | 1.01e-10 | 1.261586 | 3.32e-10
2018-02-02 07:41 | 318073.5 | 360.0001 | 2 | 33 | 4.016513 | 4.890011 | 0.4882667 | 1.01e-10 | 1.913377 | 3.32e-10
2018-02-02 07:43 | 318193.5 | 480.0001 | 2 | 33 | 4.046077 | 4.890055 | 0.6512484 | 1.01e-10 | 2.570451 | 3.32e-10
2018-02-02 07:45 | 318313.5 | 600.0009 | 2 | 33 | 4.071884 | 4.89006 | 0.8142366 | 1.01e-10 | 3.232069 | 3.32e-10
2018-02-02 07:47 | 318433.5 | 720.0008 | 2 | 33 | 4.094738 | 4.890053 | 0.9772022 | 1.01e-10 | 3.897524 | 3.32e-10
2018-02-02 07:49 | 318553.5 | 840.0009 | 2 | 33 | 4.118194 | 4.890059 | 1.14018 | 1.01e-10 | 4.566758 | 3.32e-10
2018-02-02 07:51 | 318673.5 | 960.0009 | 2 | 33 | 4.143704 | 4.890039 | 1.303164 | 1.01e-10 | 5.240011 | 3.32e-10
2018-02-02 07:53 | 318793.5 | 1080.0001 | 2 | 33 | 4.171663 | 4.890005 | 1.466139 | 1.01e-10 | 5.917566 | 3.32e-10
2018-02-02 07:55 | 318913.5 | 1200.0008 | 2 | 33 | 4.200411 | 4.815866 | 1.629007 | 1.01e-10 | 6.599506 | 3.32e-10
2018-02-02 07:57 | 319033.5 | 1320.0009 | 2 | 33 | 4.200395 | 4.213245 | 1.77919 | 1.01e-10 | 7.230337 | 3.32e-10
2018-02-02 07:59 | 319153.5 | 1440.0001 | 2 | 33 | 4.200414 | 3.667048 | 1.910378 | 1.01e-10 | 7.781378 | 3.32e-10
2018-02-02 08:00 | 319250 | 1536.4288 | 2 | 33 | 4.20039 | 3.259993 | 2.00306 | 1.01e-10 | 8.170679 | 3.32e-10
2018-02-02 08:02 | 319370 | 120.001 | 3 | 33 | 4.228352 | 3.260149 | 2.111279 | 1.01e-10 | 8.626632 | 3.32e-10
2018-02-02 08:04 | 319490 | 240.0018 | 3 | 33 | 4.26144 | 3.260113 | 2.219936 | 1.01e-10 | 9.087846 | 3.32e-10
2018-02-02 08:06 | 319610 | 360.001 | 3 | 33 | 4.296957 | 3.260191 | 2.328589 | 1.01e-10 | 9.552774 | 3.32e-10
2018-02-02 08:08 | 319730 | 480.0002 | 3 | 33 | 4.334702 | 3.260176 | 2.437245 | 1.01e-10 | 10.0217 | 3.32e-10
2018-02-02 08:10 | 319850 | 600.001 | 3 | 33 | 4.374233 | 3.260164 | 2.545904 | 1.01e-10 | 10.49483 | 3.32e-10
2018-02-02 08:12 | 319970 | 720.001 | 3 | 33 | 4.400415 | 2.995111 | 2.652841 | 1.01e-10 | 10.96448 | 3.32e-10
2018-02-02 08:14 | 320090 | 840.001 | 3 | 33 | 4.400399 | 2.481112 | 2.743701 | 1.01e-10 | 11.36431 | 3.32e-10
2018-02-02 08:16 | 320210 | 960.001 | 3 | 33 | 4.400402 | 2.07366 | 2.819356 | 1.01e-10 | 11.69722 | 3.32e-10
2018-02-02 08:18 | 320330 | 1080.0002 | 3 | 33 | 4.400394 | 1.743572 | 2.882768 | 1.01e-10 | 11.97625 | 3.32e-10
2018-02-02 08:20 | 320450 | 1200.001 | 3 | 33 | 4.400394 | 1.476145 | 2.936262 | 1.01e-10 | 12.21165 | 3.32e-10
2018-02-02 08:22 | 320570 | 1320.0009 | 3 | 33 | 4.400394 | 1.258129 | 2.981698 | 1.01e-10 | 12.41158 | 3.32e-10
2018-02-02 08:24 | 320690 | 1440.001 | 3 | 33 | 4.400367 | 1.079395 | 3.020552 | 1.01e-10 | 12.58255 | 3.32e-10
2018-02-02 08:26 | 320810 | 1560.001 | 3 | 33 | 4.400353 | 0.9321728 | 3.054002 | 1.01e-10 | 12.72975 | 3.32e-10
2018-02-02 08:28 | 320930 | 1680.001 | 3 | 33 | 4.400381 | 0.8105793 | 3.082981 | 1.01e-10 | 12.85727 | 3.32e-10
2018-02-02 08:30 | 321050 | 1800.001 | 3 | 33 | 4.400331 | 0.7075729 | 3.108234 | 1.01e-10 | 12.96838 | 3.32e-10
2018-02-02 08:32 | 321170 | 1920.001 | 3 | 33 | 4.400347 | 0.6218414 | 3.130356 | 1.01e-10 | 13.06573 | 3.32e-10
2018-02-02 08:34 | 321290 | 2040.0009 | 3 | 33 | 4.400325 | 0.5481834 | 3.149826 | 1.01e-10 | 13.15141 | 3.32e-10
2018-02-02 08:36 | 321410 | 2160.0002 | 3 | 33 | 4.400337 | 0.4857616 | 3.167035 | 1.01e-10 | 13.22713 | 3.32e-10
2018-02-02 08:38 | 321530 | 2280.0002 | 3 | 33 | 4.400337 | 0.4317799 | 3.182302 | 1.01e-10 | 13.29431 | 3.32e-10
2018-02-02 08:40 | 321650 | 2400.0002 | 3 | 33 | 4.400334 | 0.384779 | 3.195893 | 1.01e-10 | 13.35411 | 3.32e-10
2018-02-02 08:42 | 321770 | 2520.001 | 3 | 33 | 4.400339 | 0.3439579 | 3.208021 | 1.01e-10 | 13.40748 | 3.32e-10
2018-02-02 08:44 | 321890 | 2640.001 | 3 | 33 | 4.400295 | 0.3069324 | 3.218862 | 1.01e-10 | 13.45519 | 3.32e-10
2018-02-02 08:46 | 322010 | 2760.0002 | 3 | 33 | 4.400351 | 0.2759953 | 3.228572 | 1.01e-10 | 13.49791 | 3.32e-10
2018-02-02 08:48 | 322130 | 2880.001 | 3 | 33 | 4.400316 | 0.2472095 | 3.23728 | 1.01e-10 | 13.53623 | 3.32e-10
2018-02-02 08:50 | 322250 | 3000.0003 | 3 | 33 | 4.400305 | 0.2216492 | 3.245099 | 1.01e-10 | 13.57064 | 3.32e-10
2018-02-02 08:52 | 322370 | 3120.001 | 3 | 33 | 4.400296 | 0.1995239 | 3.252122 | 1.01e-10 | 13.60154 | 3.32e-10
2018-02-02 08:54 | 322490 | 3240.0016 | 3 | 33 | 4.400317 | 0.1794662 | 3.25844 | 1.01e-10 | 13.62934 | 3.32e-10
2018-02-02 08:56 | 322610 | 3360.0008 | 3 | 33 | 4.400319 | 0.1617165 | 3.264113 | 1.01e-10 | 13.65431 | 3.32e-10
2018-02-02 08:58 | 322730 | 3480.0016 | 3 | 33 | 4.40029 | 0.1451225 | 3.269213 | 1.01e-10 | 13.67675 | 3.32e-10
2018-02-02 09:00 | 322850 | 3600.0016 | 3 | 33 | 4.400314 | 0.1308823 | 3.273801 | 1.01e-10 | 13.69694 | 3.32e-10
2018-02-02 09:02 | 322970 | 3720.0016 | 3 | 33 | 4.400322 | 0.1180649 | 3.277936 | 1.01e-10 | 13.71513 | 3.32e-10
2018-02-02 09:04 | 323090 | 3840.0008 | 3 | 33 | 4.400306 | 0.1059303 | 3.281654 | 1.01e-10 | 13.73149 | 3.32e-10
2018-02-02 09:06 | 323210 | 3960.0016 | 3 | 33 | 4.400325 | 0.09595871 | 3.285009 | 1.01e-10 | 13.74626 | 3.32e-10
2018-02-02 09:08 | 323330 | 4080.0016 | 3 | 33 | 4.40028 | 0.0856266 | 3.288029 | 1.01e-10 | 13.75955 | 3.32e-10
2018-02-02 09:10 | 323393.7 | 4143.7615 | 3 | 33 | 4.400311 | 0.08149719 | 3.289514 | 1.01e-10 | 13.76608 | 3.32e-10
2018-02-02 09:12 | 323513.8 | 120.0007 | 4 | 33 | 4.394681 | 0 | 3.289514 | 1.01e-10 | 13.76608 | 3.32e-10
2018-02-02 09:14 | 323633.8 | 239.9999 | 4 | 33 | 4.394035 | 0 | 3.289514 | 1.01e-10 | 13.76608 | 3.32e-10
2018-02-02 09:15 | 323693.8 | 300.0022 | 4 | 33 | 4.393802 | 0 | 3.289514 | 1.01e-10 | 13.76608 | 3.32e-10
2018-02-02 09:17 | 323813.8 | 120.0001 | 5 | 33 | 4.168702 | -3.260058 | 3.289514 | 0.1086461 | 13.76608 | 0.4559829
2018-02-02 09:19 | 323933.8 | 240.0009 | 5 | 33 | 4.12848 | -3.260033 | 3.289514 | 0.2172926 | 13.76608 | 0.9066998
2018-02-02 09:21 | 324053.8 | 360.0009 | 5 | 33 | 4.088116 | -3.260024 | 3.289514 | 0.3259424 | 13.76608 | 1.353074
2018-02-02 09:23 | 324173.8 | 480.0001 | 5 | 33 | 4.047192 | -3.260075 | 3.289514 | 0.4345885 | 13.76608 | 1.795011
2018-02-02 09:25 | 324293.8 | 600.0009 | 5 | 33 | 4.00643 | -3.260114 | 3.289514 | 0.5432348 | 13.76608 | 2.232504
2018-02-02 09:27 | 324413.8 | 720.0011 | 5 | 33 | 3.96655 | -3.260073 | 3.289514 | 0.6518894 | 13.76608 | 2.665646
2018-02-02 09:29 | 324533.8 | 840.0011 | 5 | 33 | 3.927908 | -3.260069 | 3.289514 | 0.7605436 | 13.76608 | 3.094517
2018-02-02 09:31 | 324653.8 | 960.0011 | 5 | 33 | 3.890684 | -3.260114 | 3.289514 | 0.8691992 | 13.76608 | 3.519271
2018-02-02 09:33 | 324773.8 | 1080.0002 | 5 | 33 | 3.854987 | -3.260063 | 3.289514 | 0.977852 | 13.76608 | 3.940051
2018-02-02 09:35 | 324893.8 | 1200.0012 | 5 | 33 | 3.821 | -3.260079 | 3.289514 | 1.086508 | 13.76608 | 4.357058
2018-02-02 09:37 | 325013.8 | 1320.0012 | 5 | 33 | 3.788856 | -3.260024 | 3.289514 | 1.195165 | 13.76608 | 4.770472
2018-02-02 09:39 | 325133.8 | 1440.0013 | 5 | 33 | 3.758706 | -3.260121 | 3.289514 | 1.30382 | 13.76608 | 5.180496
2018-02-02 09:41 | 325253.8 | 1560.0014 | 5 | 33 | 3.730564 | -3.26011 | 3.289514 | 1.412473 | 13.76608 | 5.587344
2018-02-02 09:43 | 325373.8 | 1680.0006 | 5 | 33 | 3.704155 | -3.260081 | 3.289514 | 1.521128 | 13.76608 | 5.991243
2018-02-02 09:45 | 325493.8 | 1800 | 5 | 33 | 3.679739 | -3.260093 | 3.289514 | 1.62978 | 13.76608 | 6.39236
2018-02-02 09:47 | 325613.8 | 1920.0005 | 5 | 33 | 3.657182 | -3.260087 | 3.289514 | 1.738433 | 13.76608 | 6.790935
2018-02-02 09:49 | 325733.8 | 2040.0002 | 5 | 33 | 3.636491 | -3.260101 | 3.289514 | 1.847082 | 13.76608 | 7.187143
2018-02-02 09:51 | 325853.8 | 2160.0016 | 5 | 33 | 3.617669 | -3.260087 | 3.289514 | 1.955739 | 13.76608 | 7.581233
2018-02-02 09:53 | 325973.8 | 2280.0006 | 5 | 33 | 3.59999 | -3.260077 | 3.289514 | 2.064395 | 13.76608 | 7.973335
2018-02-02 09:55 | 326093.8 | 2400.0011 | 5 | 33 | 3.58428 | -3.260079 | 3.289514 | 2.173048 | 13.76608 | 8.363616
2018-02-02 09:57 | 326213.8 | 2520.0014 | 5 | 33 | 3.569683 | -3.260077 | 3.289514 | 2.281704 | 13.76608 | 8.752268
2018-02-02 09:59 | 326333.8 | 2640.0016 | 5 | 33 | 3.55577 | -3.260055 | 3.289514 | 2.390358 | 13.76608 | 9.139369
2018-02-02 10:01 | 326453.8 | 2760.0007 | 5 | 33 | 3.542067 | -3.260065 | 3.289514 | 2.499008 | 13.76608 | 9.524961
2018-02-02 10:03 | 326573.8 | 2880.0015 | 5 | 33 | 3.527503 | -3.260096 | 3.289514 | 2.607665 | 13.76608 | 9.909053
2018-02-02 10:05 | 326693.8 | 3000.0015 | 5 | 33 | 3.510537 | -3.260065 | 3.289514 | 2.716324 | 13.76608 | 10.29146
2018-02-02 10:07 | 326813.8 | 3120.0002 | 5 | 33 | 3.487769 | -3.260016 | 3.289514 | 2.824973 | 13.76608 | 10.67171
2018-02-02 10:09 | 326933.8 | 3240.0008 | 5 | 33 | 3.456098 | -3.260028 | 3.289514 | 2.933621 | 13.76608 | 11.04902
2018-02-02 10:11 | 327053.8 | 3360.0002 | 5 | 33 | 3.411999 | -3.260055 | 3.289514 | 3.04227 | 13.76608 | 11.42229
2018-02-02 10:13 | 327173.8 | 3480.0006 | 5 | 33 | 3.336689 | -3.260053 | 3.289514 | 3.150923 | 13.76608 | 11.78936
2018-02-02 10:15 | 327293.8 | 3600.0009 | 5 | 33 | 3.135485 | -3.260044 | 3.289514 | 3.259578 | 13.76608 | 12.14336
2018-02-02 10:15 | 327324 | 3630.1408 | 5 | 33 | 3 | -3.260028 | 3.289514 | 3.286865 | 13.76608 | 12.22728
2018-02-02 10:17 | 327444 | 120.0001 | 6 | 33 | 3.287427 | 0 | 3.289514 | 3.286865 | 13.76608 | 12.22728
2018-02-02 10:19 | 327564 | 239.9999 | 6 | 33 | 3.298079 | 0 | 3.289514 | 3.286865 | 13.76608 | 12.22728
2018-02-02 10:20 | 327624 | 300.0015 | 6 | 33 | 3.301547 | 0 | 3.289514 | 3.286865 | 13.76608 | 12.22728
2018-02-02 10:20 | 327624 | 0.0024 | 7 | 34 | 3.301459 | 0 | 0 | 0 | 0 | 0
2018-02-02 10:22 | 327744.1 | 120.001 | 2 | 34 | 3.929145 | 4.890169 | 0.1623028 | 1.167e-09 | 0.6167597 | 3.851e-09
2018-02-02 10:24 | 327864.1 | 240.0011 | 2 | 34 | 3.980626 | 4.889839 | 0.3252883 | 1.167e-09 | 1.261861 | 3.851e-09
2018-02-02 10:26 | 327984.1 | 360.0012 | 2 | 34 | 4.017154 | 4.890177 | 0.4882725 | 1.167e-09 | 1.91376 | 3.851e-09
2018-02-02 10:28 | 328104.1 | 480.0004 | 2 | 34 | 4.046749 | 4.890133 | 0.6512577 | 1.167e-09 | 2.570955 | 3.851e-09
2018-02-02 10:30 | 328224.1 | 600.0013 | 2 | 34 | 4.072576 | 4.890184 | 0.814242 | 1.167e-09 | 3.232669 | 3.851e-09
2018-02-02 10:32 | 328344.1 | 720.0005 | 2 | 34 | 4.095409 | 4.890162 | 0.9772243 | 1.167e-09 | 3.898303 | 3.851e-09
2018-02-02 10:34 | 328464.1 | 840.0005 | 2 | 34 | 4.118912 | 4.890162 | 1.140213 | 1.167e-09 | 4.567698 | 3.851e-09
2018-02-02 10:36 | 328584.1 | 960.0006 | 2 | 34 | 4.144415 | 4.890135 | 1.303197 | 1.167e-09 | 5.241064 | 3.851e-09
2018-02-02 10:38 | 328704.1 | 1080.0015 | 2 | 34 | 4.172399 | 4.890148 | 1.466182 | 1.167e-09 | 5.918779 | 3.851e-09
2018-02-02 10:40 | 328824.1 | 1200.0007 | 2 | 34 | 4.200405 | 4.800257 | 1.628983 | 1.167e-09 | 6.600546 | 3.851e-09
2018-02-02 10:42 | 328944.1 | 1320.0008 | 2 | 34 | 4.200396 | 4.201406 | 1.778745 | 1.167e-09 | 7.229609 | 3.851e-09
2018-02-02 10:44 | 329064.1 | 1440.0008 | 2 | 34 | 4.200387 | 3.657089 | 1.909592 | 1.167e-09 | 7.779216 | 3.851e-09
2018-02-02 10:46 | 329158.6 | 1534.4759 | 2 | 34 | 4.200403 | 3.259991 | 2.000269 | 1.167e-09 | 8.160099 | 3.851e-09
2018-02-02 10:48 | 329278.6 | 120.0002 | 3 | 34 | 4.228363 | 3.259859 | 2.108464 | 1.167e-09 | 8.615946 | 3.851e-09
2018-02-02 10:50 | 329398.6 | 240.001 | 3 | 34 | 4.261477 | 3.259867 | 2.217111 | 1.167e-09 | 9.077117 | 3.851e-09
2018-02-02 10:52 | 329518.6 | 360.0002 | 3 | 34 | 4.296999 | 3.259867 | 2.325759 | 1.167e-09 | 9.542029 | 3.851e-09
2018-02-02 10:54 | 329638.6 | 480.0003 | 3 | 34 | 4.334758 | 3.259834 | 2.434402 | 1.167e-09 | 10.0109 | 3.851e-09
2018-02-02 10:56 | 329758.6 | 600.0003 | 3 | 34 | 4.374292 | 3.25988 | 2.543043 | 1.167e-09 | 10.48396 | 3.851e-09
2018-02-02 10:58 | 329878.6 | 720.0013 | 3 | 34 | 4.400405 | 2.994381 | 2.64995 | 1.167e-09 | 10.95349 | 3.851e-09
2018-02-02 11:00 | 329998.6 | 840.0022 | 3 | 34 | 4.40039 | 2.480721 | 2.740781 | 1.167e-09 | 11.35318 | 3.851e-09
2018-02-02 11:02 | 330118.6 | 960.0008 | 3 | 34 | 4.400379 | 2.073639 | 2.816428 | 1.167e-09 | 11.68606 | 3.851e-09
2018-02-02 11:04 | 330238.6 | 1080.0009 | 3 | 34 | 4.400376 | 1.74337 | 2.879845 | 1.167e-09 | 11.96512 | 3.851e-09
2018-02-02 11:06 | 330358.6 | 1200.0005 | 3 | 34 | 4.400377 | 1.476934 | 2.933358 | 1.167e-09 | 12.20059 | 3.851e-09
2018-02-02 11:08 | 330478.6 | 1320.0007 | 3 | 34 | 4.40037 | 1.259031 | 2.978825 | 1.167e-09 | 12.40067 | 3.851e-09
2018-02-02 11:10 | 330598.6 | 1440.0009 | 3 | 34 | 4.400358 | 1.080553 | 3.017727 | 1.167e-09 | 12.57185 | 3.851e-09
2018-02-02 11:12 | 330718.6 | 1560.0011 | 3 | 34 | 4.400342 | 0.9335537 | 3.05122 | 1.167e-09 | 12.71923 | 3.851e-09
2018-02-02 11:14 | 330838.6 | 1680.0006 | 3 | 34 | 4.40034 | 0.8118534 | 3.080247 | 1.167e-09 | 12.84696 | 3.851e-09
2018-02-02 11:16 | 330958.6 | 1800.0008 | 3 | 34 | 4.400341 | 0.7093086 | 3.105545 | 1.167e-09 | 12.95828 | 3.851e-09
2018-02-02 11:18 | 331078.6 | 1920.0002 | 3 | 34 | 4.400321 | 0.623085 | 3.127716 | 1.167e-09 | 13.05584 | 3.851e-09
2018-02-02 11:20 | 331198.6 | 2040.0003 | 3 | 34 | 4.400362 | 0.550951 | 3.147239 | 1.167e-09 | 13.14175 | 3.851e-09
2018-02-02 11:22 | 331318.6 | 2160.0004 | 3 | 34 | 4.400342 | 0.4877262 | 3.164505 | 1.167e-09 | 13.21772 | 3.851e-09
2018-02-02 11:24 | 331438.6 | 2280.0016 | 3 | 34 | 4.400326 | 0.4329166 | 3.179823 | 1.167e-09 | 13.28513 | 3.851e-09
2018-02-02 11:26 | 331558.6 | 2400.0009 | 3 | 34 | 4.400316 | 0.3856049 | 3.193453 | 1.167e-09 | 13.3451 | 3.851e-09
2018-02-02 11:28 | 331678.6 | 2520.0005 | 3 | 34 | 4.400325 | 0.3445549 | 3.205606 | 1.167e-09 | 13.39858 | 3.851e-09
2018-02-02 11:30 | 331798.6 | 2640.0013 | 3 | 34 | 4.400326 | 0.3084431 | 3.216469 | 1.167e-09 | 13.44638 | 3.851e-09
2018-02-02 11:32 | 331918.6 | 2760.0001 | 3 | 34 | 4.400323 | 0.276123 | 3.22619 | 1.167e-09 | 13.48915 | 3.851e-09
2018-02-02 11:34 | 332038.6 | 2880.0008 | 3 | 34 | 4.400316 | 0.2476215 | 3.2349 | 1.167e-09 | 13.52748 | 3.851e-09
2018-02-02 11:36 | 332158.6 | 3000.0003 | 3 | 34 | 4.400325 | 0.2230263 | 3.242709 | 1.167e-09 | 13.56184 | 3.851e-09
2018-02-02 11:38 | 332278.6 | 3120.0015 | 3 | 34 | 4.400289 | 0.1999168 | 3.249721 | 1.167e-09 | 13.5927 | 3.851e-09
2018-02-02 11:40 | 332398.6 | 3240.0001 | 3 | 34 | 4.400276 | 0.1796761 | 3.256029 | 1.167e-09 | 13.62046 | 3.851e-09
2018-02-02 11:42 | 332518.6 | 3360.0005 | 3 | 34 | 4.400275 | 0.1617928 | 3.2617 | 1.167e-09 | 13.64541 | 3.851e-09
2018-02-02 11:44 | 332638.6 | 3480.0008 | 3 | 34 | 4.400263 | 0.145052 | 3.266808 | 1.167e-09 | 13.66789 | 3.851e-09
2018-02-02 11:46 | 332758.6 | 3600.0012 | 3 | 34 | 4.40023 | 0.1301517 | 3.271409 | 1.167e-09 | 13.68813 | 3.851e-09
2018-02-02 11:48 | 332878.6 | 3720.0007 | 3 | 34 | 4.400271 | 0.1184406 | 3.275543 | 1.167e-09 | 13.70632 | 3.851e-09
2018-02-02 11:50 | 332998.6 | 3840.0001 | 3 | 34 | 4.400199 | 0.1055908 | 3.279281 | 1.167e-09 | 13.72277 | 3.851e-09
2018-02-02 11:52 | 333118.6 | 3960.0013 | 3 | 34 | 4.40025 | 0.09673882 | 3.282639 | 1.167e-09 | 13.73755 | 3.851e-09
2018-02-02 11:54 | 333238.6 | 4080.0009 | 3 | 34 | 4.400215 | 0.0868187 | 3.285669 | 1.167e-09 | 13.75088 | 3.851e-09
2018-02-02 11:55 | 333312.4 | 4153.7621 | 3 | 34 | 4.400226 | 0.08149338 | 3.287384 | 1.167e-09 | 13.75842 | 3.851e-09
2018-02-02 11:57 | 333432.4 | 120.0013 | 4 | 34 | 4.394598 | 0 | 3.287384 | 1.167e-09 | 13.75842 | 3.851e-09
2018-02-02 11:59 | 333552.4 | 240.0002 | 4 | 34 | 4.393965 | 0 | 3.287384 | 1.167e-09 | 13.75842 | 3.851e-09
2018-02-02 12:00 | 333612.4 | 300.0022 | 4 | 34 | 4.393727 | 0 | 3.287384 | 1.167e-09 | 13.75842 | 3.851e-09
2018-02-02 12:02 | 333732.5 | 120.0012 | 5 | 34 | 4.168116 | -3.260112 | 3.287384 | 0.1086506 | 13.75842 | 0.4559407
2018-02-02 12:04 | 333852.5 | 240 | 5 | 34 | 4.12794 | -3.260093 | 3.287384 | 0.217299 | 13.75842 | 0.9066035
2018-02-02 12:06 | 333972.5 | 360.0004 | 5 | 34 | 4.087596 | -3.260126 | 3.287384 | 0.3259548 | 13.75842 | 1.352944
2018-02-02 12:08 | 334092.5 | 480.0008 | 5 | 34 | 4.046647 | -3.260154 | 3.287384 | 0.4346123 | 13.75842 | 1.79487
2018-02-02 12:10 | 334212.5 | 600.0011 | 5 | 34 | 4.005867 | -3.260126 | 3.287384 | 0.5432658 | 13.75842 | 2.232332
2018-02-02 12:12 | 334332.5 | 720.0016 | 5 | 34 | 3.965939 | -3.260065 | 3.287384 | 0.6519198 | 13.75842 | 2.665406
2018-02-02 12:14 | 334452.5 | 840.0003 | 5 | 34 | 3.927306 | -3.260128 | 3.287384 | 0.7605752 | 13.75842 | 3.094215
2018-02-02 12:16 | 334572.5 | 960.0009 | 5 | 34 | 3.890095 | -3.260118 | 3.287384 | 0.8692247 | 13.75842 | 3.518879
2018-02-02 12:18 | 334692.5 | 1080.0008 | 5 | 34 | 3.854433 | -3.260079 | 3.287384 | 0.977883 | 13.75842 | 3.939618
2018-02-02 12:20 | 334812.5 | 1200.0006 | 5 | 34 | 3.82047 | -3.260136 | 3.287384 | 1.086535 | 13.75842 | 4.35655
2018-02-02 12:22 | 334932.5 | 1320.0008 | 5 | 34 | 3.788349 | -3.260103 | 3.287384 | 1.19519 | 13.75842 | 4.7699
2018-02-02 12:24 | 335052.5 | 1440.0005 | 5 | 34 | 3.758216 | -3.260103 | 3.287384 | 1.30384 | 13.75842 | 5.179851
2018-02-02 12:26 | 335172.5 | 1560.0008 | 5 | 34 | 3.730043 | -3.260087 | 3.287384 | 1.412495 | 13.75842 | 5.586648
2018-02-02 12:28 | 335292.5 | 1680.0007 | 5 | 34 | 3.703803 | -3.260058 | 3.287384 | 1.521149 | 13.75842 | 5.990491
2018-02-02 12:30 | 335412.5 | 1800.0001 | 5 | 34 | 3.679455 | -3.260107 | 3.287384 | 1.629803 | 13.75842 | 6.391582
2018-02-02 12:32 | 335532.5 | 1920.001 | 5 | 34 | 3.656941 | -3.260089 | 3.287384 | 1.738455 | 13.75842 | 6.790123
2018-02-02 12:34 | 335652.5 | 2040.0003 | 5 | 34 | 3.63624 | -3.260065 | 3.287384 | 1.847108 | 13.75842 | 7.18632
2018-02-02 12:36 | 335772.5 | 2160.0006 | 5 | 34 | 3.617384 | -3.260077 | 3.287384 | 1.955758 | 13.75842 | 7.580354
2018-02-02 12:38 | 335892.5 | 2280.0001 | 5 | 34 | 3.600276 | -3.260085 | 3.287384 | 2.064408 | 13.75842 | 7.972439
2018-02-02 12:40 | 336012.5 | 2400.0008 | 5 | 34 | 3.584659 | -3.260047 | 3.287384 | 2.173061 | 13.75842 | 8.362761
2018-02-02 12:42 | 336132.5 | 2520.0001 | 5 | 34 | 3.570113 | -3.260093 | 3.287384 | 2.281717 | 13.75842 | 8.751456
2018-02-02 12:44 | 336252.5 | 2640.0008 | 5 | 34 | 3.556192 | -3.260067 | 3.287384 | 2.390371 | 13.75842 | 9.138603
2018-02-02 12:46 | 336372.5 | 2760.0012 | 5 | 34 | 3.542373 | -3.260083 | 3.287384 | 2.499023 | 13.75842 | 9.524246
2018-02-02 12:48 | 336492.5 | 2880.0003 | 5 | 34 | 3.527674 | -3.26002 | 3.287384 | 2.607676 | 13.75842 | 9.908349
2018-02-02 12:50 | 336612.5 | 3000.0008 | 5 | 34 | 3.510478 | -3.260069 | 3.287384 | 2.716326 | 13.75842 | 10.29073
2018-02-02 12:52 | 336732.5 | 3120.0006 | 5 | 34 | 3.487506 | -3.260083 | 3.287384 | 2.824985 | 13.75842 | 10.671
2018-02-02 12:54 | 336852.5 | 3240.0005 | 5 | 34 | 3.455545 | -3.260065 | 3.287384 | 2.933639 | 13.75842 | 11.04828
2018-02-02 12:56 | 336972.5 | 3360.0006 | 5 | 34 | 3.411006 | -3.260071 | 3.287384 | 3.042291 | 13.75842 | 11.42148
2018-02-02 12:58 | 337092.5 | 3480.0011 | 5 | 34 | 3.334646 | -3.260105 | 3.287384 | 3.150949 | 13.75842 | 11.78841
2018-02-02 13:00 | 337212.5 | 3600.0009 | 5 | 34 | 3.127738 | -3.260085 | 3.287384 | 3.259606 | 13.75842 | 12.14198
2018-02-02 13:00 | 337240.3 | 3627.8187 | 5 | 34 | 2.999963 | -3.260116 | 3.287384 | 3.284792 | 13.75842 | 12.21932
2018-02-02 13:02 | 337360.4 | 120.0004 | 6 | 34 | 3.28729 | 0 | 3.287384 | 3.284792 | 13.75842 | 12.21932
2018-02-02 13:04 | 337480.4 | 240.0003 | 6 | 34 | 3.297886 | 0 | 3.287384 | 3.284792 | 13.75842 | 12.21932
2018-02-02 13:05 | 337540.4 | 300.0023 | 6 | 34 | 3.301335 | 0 | 3.287384 | 3.284792 | 13.75842 | 12.21932
2018-02-02 13:05 | 337540.4 | 0.0024 | 7 | 35 | 3.301391 | 0 | 0 | 0 | 0 | 0
2018-02-02 13:07 | 337660.4 | 120.0015 | 2 | 35 | 3.929647 | 4.889832 | 0.1623057 | 0 | 0.6168227 | 0
2018-02-02 13:09 | 337780.4 | 240.0005 | 2 | 35 | 3.981036 | 4.88987 | 0.3252764 | 0 | 1.26194 | 0
2018-02-02 13:11 | 337900.4 | 360.0004 | 2 | 35 | 4.017762 | 4.889854 | 0.4882436 | 0 | 1.913842 | 0
2018-02-02 13:13 | 338020.4 | 480.0003 | 2 | 35 | 4.047232 | 4.889894 | 0.6512203 | 0 | 2.57109 | 0
2018-02-02 13:15 | 338140.5 | 600.0031 | 2 | 35 | 4.073042 | 4.889801 | 0.8142008 | 0 | 3.232865 | 0
2018-02-02 13:17 | 338260.4 | 720.0013 | 2 | 35 | 4.095837 | 4.889837 | 0.9771704 | 0 | 3.89852 | 0
2018-02-02 13:19 | 338380.4 | 840.0012 | 2 | 35 | 4.119358 | 4.889887 | 1.140149 | 0 | 4.567941 | 0
2018-02-02 13:21 | 338500.4 | 960.0009 | 2 | 35 | 4.144899 | 4.889835 | 1.303118 | 0 | 5.241322 | 0
2018-02-02 13:23 | 338620.4 | 1080.0009 | 2 | 35 | 4.172902 | 4.889862 | 1.466098 | 0 | 5.919095 | 0
2018-02-02 13:25 | 338740.4 | 1200.0002 | 2 | 35 | 4.200405 | 4.788296 | 1.628836 | 0 | 6.60068 | 0
2018-02-02 13:27 | 338860.4 | 1320.0014 | 2 | 35 | 4.200398 | 4.193066 | 1.778256 | 0 | 7.228306 | 0
2018-02-02 13:29 | 338980.4 | 1440.0004 | 2 | 35 | 4.200386 | 3.648724 | 1.908815 | 0 | 7.776704 | 0
2018-02-02 13:31 | 339072.9 | 1532.4541 | 2 | 35 | 4.200397 | 3.259968 | 1.997459 | 0 | 8.149043 | 0
2018-02-02 13:33 | 339192.9 | 120 | 3 | 35 | 4.228318 | 3.259882 | 2.105656 | 0 | 8.604898 | 0
2018-02-02 13:35 | 339312.9 | 240.0014 | 3 | 35 | 4.261387 | 3.259903 | 2.214293 | 0 | 9.066021 | 0
2018-02-02 13:37 | 339432.9 | 360.0011 | 3 | 35 | 4.296942 | 3.259928 | 2.322932 | 0 | 9.530884 | 0
2018-02-02 13:39 | 339552.9 | 480.0007 | 3 | 35 | 4.33471 | 3.259937 | 2.431576 | 0 | 9.999757 | 0
2018-02-02 13:41 | 339672.9 | 600.0014 | 3 | 35 | 4.374251 | 3.259884 | 2.540222 | 0 | 10.47284 | 0
2018-02-02 13:43 | 339792.9 | 720.0002 | 3 | 35 | 4.400401 | 2.995461 | 2.647154 | 0 | 10.94247 | 0
2018-02-02 13:45 | 339912.9 | 840.0009 | 3 | 35 | 4.400407 | 2.48213 | 2.738044 | 0 | 11.34242 | 0
2018-02-02 13:47 | 340032.9 | 960.0015 | 3 | 35 | 4.400367 | 2.074167 | 2.813735 | 0 | 11.67549 | 0
2018-02-02 13:49 | 340152.9 | 1080.0007 | 3 | 35 | 4.400383 | 1.744686 | 2.877192 | 0 | 11.95472 | 0
2018-02-02 13:51 | 340272.9 | 1200.0011 | 3 | 35 | 4.400356 | 1.477062 | 2.930739 | 0 | 12.19035 | 0
2018-02-02 13:53 | 340392.9 | 1320.0013 | 3 | 35 | 4.400342 | 1.259348 | 2.976231 | 0 | 12.39053 | 0
2018-02-02 13:55 | 340512.9 | 1440.0001 | 3 | 35 | 4.400342 | 1.080568 | 3.015143 | 0 | 12.56176 | 0
2018-02-02 13:57 | 340632.9 | 1560.0013 | 3 | 35 | 4.400359 | 0.9342804 | 3.04865 | 0 | 12.7092 | 0
2018-02-02 13:59 | 340752.9 | 1680.0015 | 3 | 35 | 4.400336 | 0.8121471 | 3.077687 | 0 | 12.83697 | 0
2018-02-02 14:01 | 340872.9 | 1800.0005 | 3 | 35 | 4.400369 | 0.7103691 | 3.103003 | 0 | 12.94837 | 0
2018-02-02 14:03 | 340992.9 | 1920.0008 | 3 | 35 | 4.400327 | 0.6236801 | 3.125191 | 0 | 13.04601 | 0
2018-02-02 14:05 | 341112.9 | 2040.0001 | 3 | 35 | 4.400334 | 0.5510674 | 3.144734 | 0 | 13.132 | 0
2018-02-02 14:07 | 341232.9 | 2160.0007 | 3 | 35 | 4.400325 | 0.4880219 | 3.162018 | 0 | 13.20806 | 0
2018-02-02 14:09 | 341352.9 | 2280.0011 | 3 | 35 | 4.400316 | 0.4336433 | 3.177356 | 0 | 13.27555 | 0
2018-02-02 14:11 | 341472.9 | 2400.0026 | 3 | 35 | 4.400332 | 0.3871403 | 3.191018 | 0 | 13.33567 | 0
2018-02-02 14:13 | 341592.9 | 2520.0006 | 3 | 35 | 4.400309 | 0.34552 | 3.20321 | 0 | 13.38932 | 0
2018-02-02 14:15 | 341712.9 | 2640.0002 | 3 | 35 | 4.400302 | 0.3087997 | 3.21411 | 0 | 13.43728 | 0
2018-02-02 14:17 | 341832.9 | 2760.0007 | 3 | 35 | 4.40033 | 0.2774658 | 3.223871 | 0 | 13.48023 | 0
2018-02-02 14:19 | 341952.9 | 2880 | 3 | 35 | 4.400305 | 0.2486992 | 3.232626 | 0 | 13.51876 | 0
2018-02-02 14:21 | 342072.9 | 3000.0009 | 3 | 35 | 4.400333 | 0.2241573 | 3.240492 | 0 | 13.55337 | 0
2018-02-02 14:23 | 342192.9 | 3120.0011 | 3 | 35 | 4.400305 | 0.2009811 | 3.247562 | 0 | 13.58448 | 0
2018-02-02 14:25 | 342312.9 | 3240.0004 | 3 | 35 | 4.400329 | 0.181469 | 3.253917 | 0 | 13.61244 | 0
2018-02-02 14:27 | 342432.9 | 3360.0004 | 3 | 35 | 4.400286 | 0.1621895 | 3.259633 | 0 | 13.6376 | 0
2018-02-02 14:29 | 342552.9 | 3480.0014 | 3 | 35 | 4.400315 | 0.1465416 | 3.264773 | 0 | 13.66022 | 0
2018-02-02 14:31 | 342672.9 | 3600.0008 | 3 | 35 | 4.400291 | 0.1315632 | 3.269404 | 0 | 13.68059 | 0
2018-02-02 14:33 | 342792.9 | 3720 | 3 | 35 | 4.400316 | 0.1187897 | 3.273576 | 0 | 13.69895 | 0
2018-02-02 14:35 | 342912.9 | 3840.0012 | 3 | 35 | 4.400298 | 0.1070786 | 3.27732 | 0 | 13.71542 | 0
2018-02-02 14:37 | 343032.9 | 3960 | 3 | 35 | 4.400318 | 0.09707832 | 3.280704 | 0 | 13.73032 | 0
2018-02-02 14:39 | 343152.9 | 4080.0007 | 3 | 35 | 4.400297 | 0.08677101 | 3.283749 | 0 | 13.74371 | 0
2018-02-02 14:40 | 343214 | 4141.1202 | 3 | 35 | 4.400254 | 0.08149719 | 3.285183 | 0 | 13.75002 | 0
2018-02-02 14:42 | 343334.1 | 120 | 4 | 35 | 4.39462 | 0 | 3.285183 | 0 | 13.75002 | 0
2018-02-02 14:44 | 343454.1 | 240.0004 | 4 | 35 | 4.393981 | 0 | 3.285183 | 0 | 13.75002 | 0
2018-02-02 14:45 | 343514.1 | 300.0021 | 4 | 35 | 4.393744 | 0 | 3.285183 | 0 | 13.75002 | 0
2018-02-02 14:47 | 343634.2 | 120.0003 | 5 | 35 | 4.168189 | -3.260083 | 3.285183 | 0.1086461 | 13.75002 | 0.4559277
2018-02-02 14:49 | 343754.2 | 240.0006 | 5 | 35 | 4.127971 | -3.260091 | 3.285183 | 0.2172981 | 13.75002 | 0.9066125
2018-02-02 14:51 | 343874.2 | 360.0007 | 5 | 35 | 4.087581 | -3.260101 | 3.285183 | 0.3259505 | 13.75002 | 1.352941
2018-02-02 14:53 | 343994.2 | 480.0016 | 5 | 35 | 4.046631 | -3.260058 | 3.285183 | 0.4346007 | 13.75002 | 1.794835
2018-02-02 14:55 | 344114.2 | 600.0015 | 5 | 35 | 4.005846 | -3.26006 | 3.285183 | 0.5432483 | 13.75002 | 2.232271
2018-02-02 14:57 | 344234.2 | 720.0007 | 5 | 35 | 3.965948 | -3.260073 | 3.285183 | 0.6519012 | 13.75002 | 2.66534
2018-02-02 14:59 | 344354.2 | 840.0009 | 5 | 35 | 3.927298 | -3.260079 | 3.285183 | 0.7605538 | 13.75002 | 3.094138
2018-02-02 15:01 | 344474.2 | 960.0006 | 5 | 35 | 3.890098 | -3.260028 | 3.285183 | 0.869206 | 13.75002 | 3.518812
2018-02-02 15:03 | 344594.2 | 1080 | 5 | 35 | 3.854404 | -3.260098 | 3.285183 | 0.9778582 | 13.75002 | 3.939526
2018-02-02 15:05 | 344714.2 | 1200.0009 | 5 | 35 | 3.820444 | -3.260056 | 3.285183 | 1.086511 | 13.75002 | 4.356457
2018-02-02 15:07 | 344834.2 | 1320.0011 | 5 | 35 | 3.788288 | -3.260091 | 3.285183 | 1.195165 | 13.75002 | 4.769799
2018-02-02 15:09 | 344954.2 | 1440.0006 | 5 | 35 | 3.758141 | -3.260073 | 3.285183 | 1.303818 | 13.75002 | 5.179751
2018-02-02 15:11 | 345074.2 | 1560.0003 | 5 | 35 | 3.729982 | -3.260055 | 3.285183 | 1.412467 | 13.75002 | 5.586522
2018-02-02 15:13 | 345194.2 | 1680.0008 | 5 | 35 | 3.703761 | -3.260101 | 3.285183 | 1.521114 | 13.75002 | 5.990331
2018-02-02 15:15 | 345314.2 | 1800.0014 | 5 | 35 | 3.679376 | -3.260038 | 3.285183 | 1.629767 | 13.75002 | 6.391413
2018-02-02 15:17 | 345434.2 | 1920 | 5 | 35 | 3.656833 | -3.260085 | 3.285183 | 1.73842 | 13.75002 | 6.789948
2018-02-02 15:19 | 345554.2 | 2040.0011 | 5 | 35 | 3.636086 | -3.260081 | 3.285183 | 1.847074 | 13.75002 | 7.186133
2018-02-02 15:21 | 345674.2 | 2160.0006 | 5 | 35 | 3.617204 | -3.260077 | 3.285183 | 1.955729 | 13.75002 | 7.58017
2018-02-02 15:23 | 345794.2 | 2280 | 5 | 35 | 3.600043 | -3.26011 | 3.285183 | 2.064383 | 13.75002 | 7.972248
2018-02-02 15:25 | 345914.2 | 2400.0012 | 5 | 35 | 3.584362 | -3.260118 | 3.285183 | 2.173041 | 13.75002 | 8.36256
2018-02-02 15:27 | 346034.2 | 2520.0016 | 5 | 35 | 3.569765 | -3.260085 | 3.285183 | 2.281696 | 13.75002 | 8.751219
2018-02-02 15:29 | 346154.2 | 2640.0004 | 5 | 35 | 3.555804 | -3.260105 | 3.285183 | 2.39035 | 13.75002 | 9.138326
2018-02-02 15:31 | 346274.2 | 2760 | 5 | 35 | 3.54197 | -3.260099 | 3.285183 | 2.499002 | 13.75002 | 9.523923
2018-02-02 15:33 | 346394.2 | 2880.0012 | 5 | 35 | 3.527231 | -3.260136 | 3.285183 | 2.607661 | 13.75002 | 9.908003
2018-02-02 15:35 | 346514.2 | 3000.0016 | 5 | 35 | 3.509995 | -3.26013 | 3.285183 | 2.716317 | 13.75002 | 10.29035
2018-02-02 15:37 | 346634.2 | 3120.0004 | 5 | 35 | 3.486979 | -3.260099 | 3.285183 | 2.824975 | 13.75002 | 10.67057
2018-02-02 15:39 | 346754.2 | 3240 | 5 | 35 | 3.45495 | -3.260089 | 3.285183 | 2.933627 | 13.75002 | 11.04778
2018-02-02 15:41 | 346874.2 | 3360.0012 | 5 | 35 | 3.410181 | -3.260146 | 3.285183 | 3.042284 | 13.75002 | 11.42092
2018-02-02 15:43 | 346994.2 | 3480.0009 | 5 | 35 | 3.333292 | -3.260157 | 3.285183 | 3.150939 | 13.75002 | 11.78773
2018-02-02 15:45 | 347114.2 | 3600.0004 | 5 | 35 | 3.123418 | -3.260123 | 3.285183 | 3.259595 | 13.75002 | 12.14105
2018-02-02 15:45 | 347140.8 | 3626.6208 | 5 | 35 | 2.999976 | -3.26013 | 3.285183 | 3.283698 | 13.75002 | 12.215
2018-02-02 15:47 | 347260.8 | 120.0003 | 6 | 35 | 3.288115 | 0 | 3.285183 | 3.283698 | 13.75002 | 12.215
2018-02-02 15:49 | 347380.8 | 240.0006 | 6 | 35 | 3.298726 | 0 | 3.285183 | 3.283698 | 13.75002 | 12.215
2018-02-02 15:50 | 347440.8 | 300.0028 | 6 | 35 | 3.302142 | 0 | 3.285183 | 3.283698 | 13.75002 | 12.215
2018-02-02 15:50 | 347440.8 | 0.0023 | 7 | 36 | 3.302178 | 0 | 0 | 0 | 0 | 0
2018-02-02 15:52 | 347560.9 | 120.0012 | 2 | 36 | 3.93043 | 4.889902 | 0.1622881 | 9.74e-10 | 0.6168949 | 3.216e-09
2018-02-02 15:54 | 347680.9 | 240.0016 | 2 | 36 | 3.981625 | 4.889875 | 0.3252679 | 9.74e-10 | 1.262156 | 3.216e-09
2018-02-02 15:56 | 347800.9 | 360.0011 | 2 | 36 | 4.018087 | 4.889822 | 0.4882461 | 9.74e-10 | 1.914186 | 3.216e-09
2018-02-02 15:58 | 347920.9 | 480.0012 | 2 | 36 | 4.047594 | 4.889914 | 0.651225 | 9.74e-10 | 2.5715 | 3.216e-09
2018-02-02 16:00 | 348040.9 | 600.0007 | 2 | 36 | 4.073379 | 4.889887 | 0.8142008 | 9.74e-10 | 3.233315 | 3.216e-09
2018-02-02 16:02 | 348160.9 | 720.0014 | 2 | 36 | 4.096159 | 4.889902 | 0.977181 | 9.74e-10 | 3.899068 | 3.216e-09
2018-02-02 16:04 | 348280.9 | 840.0014 | 2 | 36 | 4.119695 | 4.889837 | 1.140153 | 9.74e-10 | 4.568519 | 3.216e-09
2018-02-02 16:06 | 348400.9 | 960.0014 | 2 | 36 | 4.145225 | 4.890167 | 1.303131 | 9.74e-10 | 5.241991 | 3.216e-09
2018-02-02 16:08 | 348520.9 | 1080.0014 | 2 | 36 | 4.173269 | 4.890137 | 1.466107 | 9.74e-10 | 5.919804 | 3.216e-09
2018-02-02 16:10 | 348640.9 | 1200.0007 | 2 | 36 | 4.200382 | 4.782192 | 1.628819 | 9.74e-10 | 6.601324 | 3.216e-09
2018-02-02 16:12 | 348760.9 | 1320.0015 | 2 | 36 | 4.200395 | 4.189932 | 1.778111 | 9.74e-10 | 7.228411 | 3.216e-09
2018-02-02 16:14 | 348880.9 | 1440.0007 | 2 | 36 | 4.200403 | 3.648106 | 1.908618 | 9.74e-10 | 7.77659 | 3.216e-09
2018-02-02 16:16 | 348973.2 | 1532.2654 | 2 | 36 | 4.200384 | 3.259998 | 1.997068 | 9.74e-10 | 8.148118 | 3.216e-09
2018-02-02 16:18 | 349093.2 | 120.0029 | 3 | 36 | 4.228314 | 3.259886 | 2.10528 | 1.241e-09 | 8.604037 | 4.305e-09
2018-02-02 16:20 | 349213.2 | 240.0011 | 3 | 36 | 4.2614 | 3.259857 | 2.21391 | 1.241e-09 | 9.065133 | 4.305e-09
2018-02-02 16:22 | 349333.2 | 360.0016 | 3 | 36 | 4.296978 | 3.259863 | 2.322547 | 1.241e-09 | 9.529992 | 4.305e-09
2018-02-02 16:24 | 349453.2 | 480.0012 | 3 | 36 | 4.334783 | 3.259911 | 2.431176 | 1.241e-09 | 9.998803 | 4.305e-09
2018-02-02 16:26 | 349573.2 | 600.0007 | 3 | 36 | 4.37435 | 3.25985 | 2.539824 | 1.241e-09 | 10.4719 | 4.305e-09
2018-02-02 16:28 | 349693.2 | 720.0006 | 3 | 36 | 4.40039 | 2.994047 | 2.646735 | 1.241e-09 | 10.94144 | 4.305e-09
2018-02-02 16:30 | 349813.2 | 840.0002 | 3 | 36 | 4.400387 | 2.480616 | 2.737576 | 1.241e-09 | 11.34118 | 4.305e-09
2018-02-02 16:32 | 349933.2 | 960.0017 | 3 | 36 | 4.400403 | 2.073963 | 2.81324 | 1.241e-09 | 11.67413 | 4.305e-09
2018-02-02 16:34 | 350053.2 | 1080.0007 | 3 | 36 | 4.400358 | 1.743435 | 2.876671 | 1.241e-09 | 11.95325 | 4.305e-09
2018-02-02 16:36 | 350173.2 | 1200.0003 | 3 | 36 | 4.40038 | 1.476591 | 2.930184 | 1.241e-09 | 12.18873 | 4.305e-09
2018-02-02 16:38 | 350293.2 | 1320.0002 | 3 | 36 | 4.400339 | 1.25808 | 2.975644 | 1.241e-09 | 12.38877 | 4.305e-09
2018-02-02 16:40 | 350413.2 | 1440.0016 | 3 | 36 | 4.400372 | 1.080978 | 3.01453 | 1.241e-09 | 12.55988 | 4.305e-09
2018-02-02 16:42 | 350533.2 | 1560.0014 | 3 | 36 | 4.400374 | 0.9343777 | 3.048015 | 1.241e-09 | 12.70723 | 4.305e-09
2018-02-02 16:44 | 350653.2 | 1680.0006 | 3 | 36 | 4.400321 | 0.811388 | 3.077037 | 1.241e-09 | 12.83494 | 4.305e-09
2018-02-02 16:46 | 350773.2 | 1800.0014 | 3 | 36 | 4.400342 | 0.709938 | 3.102346 | 1.241e-09 | 12.9463 | 4.305e-09
2018-02-02 16:48 | 350893.2 | 1920.0015 | 3 | 36 | 4.400323 | 0.6239491 | 3.124533 | 1.241e-09 | 13.04393 | 4.305e-09
2018-02-02 16:50 | 351013.2 | 2040.0008 | 3 | 36 | 4.400324 | 0.5507622 | 3.144082 | 1.241e-09 | 13.12995 | 4.305e-09
2018-02-02 16:52 | 351133.2 | 2160.0015 | 3 | 36 | 4.400332 | 0.4887295 | 3.161377 | 1.241e-09 | 13.20606 | 4.305e-09
2018-02-02 16:54 | 351253.2 | 2280.0009 | 3 | 36 | 4.400307 | 0.4339657 | 3.176731 | 1.241e-09 | 13.27362 | 4.305e-09
2018-02-02 16:56 | 351373.2 | 2400.0014 | 3 | 36 | 4.400299 | 0.3867111 | 3.190401 | 1.241e-09 | 13.33377 | 4.305e-09
2018-02-02 16:58 | 351493.2 | 2520.0016 | 3 | 36 | 4.400322 | 0.3464966 | 3.202592 | 1.241e-09 | 13.38742 | 4.305e-09
2018-02-02 17:00 | 351613.2 | 2640.0015 | 3 | 36 | 4.400317 | 0.3094711 | 3.213498 | 1.241e-09 | 13.4354 | 4.305e-09
2018-02-02 17:02 | 351733.2 | 2760.0009 | 3 | 36 | 4.40029 | 0.2771168 | 3.22326 | 1.241e-09 | 13.47836 | 4.305e-09
2018-02-02 17:04 | 351853.2 | 2880.001 | 3 | 36 | 4.400286 | 0.2483349 | 3.232004 | 1.241e-09 | 13.51684 | 4.305e-09
2018-02-02 17:06 | 351973.2 | 3000.0013 | 3 | 36 | 4.400301 | 0.2232304 | 3.239847 | 1.241e-09 | 13.55135 | 4.305e-09
2018-02-02 17:08 | 352093.2 | 3120.0016 | 3 | 36 | 4.400271 | 0.2002773 | 3.246894 | 1.241e-09 | 13.58236 | 4.305e-09
2018-02-02 17:10 | 352213.2 | 3240.0011 | 3 | 36 | 4.400193 | 0.1781197 | 3.253221 | 1.241e-09 | 13.6102 | 4.305e-09
2018-02-02 17:12 | 352333.2 | 3360.0014 | 3 | 36 | 4.400238 | 0.1616535 | 3.258901 | 1.241e-09 | 13.63519 | 4.305e-09
2018-02-02 17:14 | 352453.2 | 3480.0002 | 3 | 36 | 4.400256 | 0.1462421 | 3.264012 | 1.241e-09 | 13.65768 | 4.305e-09
2018-02-02 17:16 | 352573.2 | 3600.0006 | 3 | 36 | 4.400245 | 0.1312027 | 3.26861 | 1.241e-09 | 13.67792 | 4.305e-09
2018-02-02 17:18 | 352693.2 | 3720.0002 | 3 | 36 | 4.400219 | 0.1180954 | 3.272753 | 1.241e-09 | 13.69614 | 4.305e-09
2018-02-02 17:20 | 352813.2 | 3840.0006 | 3 | 36 | 4.400214 | 0.1063633 | 3.276493 | 1.241e-09 | 13.7126 | 4.305e-09
2018-02-02 17:22 | 352933.2 | 3960.001 | 3 | 36 | 4.400175 | 0.09494209 | 3.279863 | 1.241e-09 | 13.72743 | 4.305e-09
2018-02-02 17:24 | 353053.2 | 4080.0014 | 3 | 36 | 4.400189 | 0.08676338 | 3.28288 | 1.241e-09 | 13.74071 | 4.305e-09
2018-02-02 17:25 | 353122.6 | 4149.3871 | 3 | 36 | 4.400169 | 0.08149719 | 3.2845 | 1.241e-09 | 13.74783 | 4.305e-09
2018-02-02 17:27 | 353242.6 | 120.0004 | 4 | 36 | 4.394534 | 0 | 3.2845 | 1.241e-09 | 13.74783 | 4.305e-09
2018-02-02 17:29 | 353362.6 | 240.0008 | 4 | 36 | 4.39389 | 0 | 3.2845 | 1.241e-09 | 13.74783 | 4.305e-09
2018-02-02 17:30 | 353422.6 | 300.003 | 4 | 36 | 4.39365 | 0 | 3.2845 | 1.241e-09 | 13.74783 | 4.305e-09
2018-02-02 17:32 | 353542.7 | 120.0013 | 5 | 36 | 4.167574 | -3.260081 | 3.2845 | 0.1086462 | 13.74783 | 0.4558642
2018-02-02 17:34 | 353662.7 | 240.0009 | 5 | 36 | 4.127393 | -3.260107 | 3.2845 | 0.2172962 | 13.74783 | 0.9064755
2018-02-02 17:36 | 353782.7 | 360.0013 | 5 | 36 | 4.087008 | -3.260101 | 3.2845 | 0.3259497 | 13.74783 | 1.352745
2018-02-02 17:38 | 353902.7 | 480.0009 | 5 | 36 | 4.046063 | -3.260152 | 3.2845 | 0.4346049 | 13.74783 | 1.794598
2018-02-02 17:40 | 354022.7 | 600.0013 | 5 | 36 | 4.005264 | -3.260138 | 3.2845 | 0.543257 | 13.74783 | 2.231989
2018-02-02 17:42 | 354142.7 | 720.0009 | 5 | 36 | 3.965357 | -3.260105 | 3.2845 | 0.6519105 | 13.74783 | 2.664997
2018-02-02 17:44 | 354262.7 | 840.0006 | 5 | 36 | 3.926707 | -3.260136 | 3.2845 | 0.760564 | 13.74783 | 3.093735
2018-02-02 17:46 | 354382.7 | 960.0001 | 5 | 36 | 3.889461 | -3.260142 | 3.2845 | 0.8692146 | 13.74783 | 3.518338
2018-02-02 17:48 | 354502.7 | 1080.0014 | 5 | 36 | 3.853788 | -3.260087 | 3.2845 | 0.9778708 | 13.74783 | 3.938998
2018-02-02 17:50 | 354622.7 | 1200 | 5 | 36 | 3.819803 | -3.260107 | 3.2845 | 1.086518 | 13.74783 | 4.355839
2018-02-02 17:52 | 354742.7 | 1320.0012 | 5 | 36 | 3.787626 | -3.260096 | 3.2845 | 1.195172 | 13.74783 | 4.769113
2018-02-02 17:54 | 354862.7 | 1440 | 5 | 36 | 3.75749 | -3.260089 | 3.2845 | 1.303826 | 13.74783 | 5.178997
2018-02-02 17:56 | 354982.7 | 1560.0012 | 5 | 36 | 3.729341 | -3.260079 | 3.2845 | 1.412484 | 13.74783 | 5.585728
2018-02-02 17:58 | 355102.7 | 1680.0004 | 5 | 36 | 3.703146 | -3.260126 | 3.2845 | 1.52113 | 13.74783 | 5.989468
2018-02-02 18:00 | 355222.7 | 1800.0005 | 5 | 36 | 3.678808 | -3.260077 | 3.2845 | 1.629786 | 13.74783 | 6.390499
2018-02-02 18:02 | 355342.7 | 1920 | 5 | 36 | 3.656282 | -3.260105 | 3.2845 | 1.738438 | 13.74783 | 6.788965
2018-02-02 18:04 | 355462.7 | 2040.0011 | 5 | 36 | 3.63557 | -3.260071 | 3.2845 | 1.847086 | 13.74783 | 7.185073
2018-02-02 18:06 | 355582.7 | 2160.0014 | 5 | 36 | 3.616698 | -3.260083 | 3.2845 | 1.95574 | 13.74783 | 7.57905
2018-02-02 18:08 | 355702.7 | 2280 | 5 | 36 | 3.599554 | -3.260087 | 3.2845 | 2.064391 | 13.74783 | 7.971062
2018-02-02 18:10 | 355822.7 | 2400.0012 | 5 | 36 | 3.583923 | -3.260069 | 3.2845 | 2.173046 | 13.74783 | 8.361308
2018-02-02 18:12 | 355942.7 | 2520 | 5 | 36 | 3.569349 | -3.260119 | 3.2845 | 2.281697 | 13.74783 | 8.749908
2018-02-02 18:14 | 356062.7 | 2640.0013 | 5 | 36 | 3.555373 | -3.260067 | 3.2845 | 2.390352 | 13.74783 | 9.136971
2018-02-02 18:16 | 356182.7 | 2760 | 5 | 36 | 3.541522 | -3.260087 | 3.2845 | 2.499002 | 13.74783 | 9.522514
2018-02-02 18:18 | 356302.7 | 2880.0005 | 5 | 36 | 3.526788 | -3.260096 | 3.2845 | 2.607653 | 13.74783 | 9.906515
2018-02-02 18:20 | 356422.7 | 3000 | 5 | 36 | 3.50956 | -3.260096 | 3.2845 | 2.716299 | 13.74783 | 10.28878
2018-02-02 18:22 | 356542.7 | 3120.0012 | 5 | 36 | 3.486443 | -3.260107 | 3.2845 | 2.82495 | 13.74783 | 10.66892
2018-02-02 18:24 | 356662.7 | 3240.0015 | 5 | 36 | 3.454209 | -3.260087 | 3.2845 | 2.933601 | 13.74783 | 11.04606
2018-02-02 18:26 | 356782.7 | 3360.0002 | 5 | 36 | 3.409205 | -3.260118 | 3.2845 | 3.042256 | 13.74783 | 11.4191
2018-02-02 18:28 | 356902.7 | 3480.0005 | 5 | 36 | 3.331517 | -3.260136 | 3.2845 | 3.15091 | 13.74783 | 11.78577
2018-02-02 18:30 | 357022.7 | 3600.0005 | 5 | 36 | 3.116659 | -3.260085 | 3.2845 | 3.259561 | 13.74783 | 12.1387
2018-02-02 18:30 | 357047.4 | 3624.7048 | 5 | 36 | 2.999983 | -3.260069 | 3.2845 | 3.281931 | 13.74783 | 12.20724
2018-02-02 18:32 | 357167.4 | 120.001 | 6 | 36 | 3.287935 | 0 | 3.2845 | 3.281931 | 13.74783 | 12.20724
2018-02-02 18:34 | 357287.4 | 240.0001 | 6 | 36 | 3.29848 | 0 | 3.2845 | 3.281931 | 13.74783 | 12.20724
2018-02-02 18:35 | 357347.4 | 300.0022 | 6 | 36 | 3.30192 | 0 | 3.2845 | 3.281931 | 13.74783 | 12.20724
2018-02-02 18:35 | 357347.5 | 0.0024 | 7 | 37 | 3.301942 | 0 | 0 | 0 | 0 | 0
2018-02-02 18:37 | 357467.5 | 120.0013 | 2 | 37 | 3.930323 | 4.88982 | 0.1622899 | 0 | 0.6168759 | 0
2018-02-02 18:39 | 357587.5 | 240.0013 | 2 | 37 | 3.981512 | 4.889851 | 0.3252704 | 0 | 1.262122 | 0
2018-02-02 18:41 | 357707.5 | 360.001 | 2 | 37 | 4.01799 | 4.890163 | 0.4882598 | 0 | 1.91418 | 0
2018-02-02 18:43 | 357827.5 | 480.0013 | 2 | 37 | 4.047586 | 4.889822 | 0.6512501 | 0 | 2.571533 | 0
2018-02-02 18:45 | 357947.5 | 600.0008 | 2 | 37 | 4.073442 | 4.890167 | 0.8142356 | 0 | 3.233391 | 0
2018-02-02 18:47 | 358067.5 | 720.0003 | 2 | 37 | 4.096261 | 4.889853 | 0.9772176 | 0 | 3.899164 | 0
2018-02-02 18:49 | 358187.5 | 840.0007 | 2 | 37 | 4.11981 | 4.889856 | 1.140193 | 0 | 4.568648 | 0
2018-02-02 18:51 | 358307.5 | 960.0009 | 2 | 37 | 4.145452 | 4.889847 | 1.303173 | 0 | 5.24216 | 0
2018-02-02 18:53 | 358427.5 | 1080.0004 | 2 | 37 | 4.173576 | 4.889797 | 1.466153 | 0 | 5.920035 | 0
2018-02-02 18:55 | 358547.5 | 1200.0014 | 2 | 37 | 4.200385 | 4.773817 | 1.628817 | 0 | 6.601405 | 0
2018-02-02 18:57 | 358667.5 | 1320.0008 | 2 | 37 | 4.200391 | 4.181679 | 1.777856 | 0 | 7.227426 | 0
2018-02-02 18:59 | 358787.5 | 1440.0015 | 2 | 37 | 4.200408 | 3.64016 | 1.908087 | 0 | 7.77445 | 0
2018-02-02 19:01 | 358878.3 | 1530.7961 | 2 | 37 | 4.2004 | 3.259975 | 1.995037 | 0 | 8.139676 | 0
2018-02-02 19:03 | 358998.3 | 120.0014 | 3 | 37 | 4.228319 | 3.259895 | 2.103248 | 3.14e-10 | 8.595591 | 1.283e-09
2018-02-02 19:05 | 359118.3 | 240.0015 | 3 | 37 | 4.261396 | 3.259903 | 2.211899 | 3.14e-10 | 9.056769 | 1.283e-09
2018-02-02 19:07 | 359238.3 | 360.0008 | 3 | 37 | 4.296913 | 3.259893 | 2.32054 | 3.14e-10 | 9.521641 | 1.283e-09
2018-02-02 19:09 | 359358.3 | 480.0009 | 3 | 37 | 4.334671 | 3.259905 | 2.429174 | 3.14e-10 | 9.990467 | 1.283e-09
2018-02-02 19:11 | 359478.3 | 600.0011 | 3 | 37 | 4.374254 | 3.259916 | 2.537808 | 3.14e-10 | 10.46349 | 1.283e-09
2018-02-02 19:13 | 359598.3 | 720.0013 | 3 | 37 | 4.400402 | 2.995113 | 2.644729 | 3.14e-10 | 10.93308 | 1.283e-09
2018-02-02 19:15 | 359718.3 | 840.0001 | 3 | 37 | 4.400383 | 2.481527 | 2.735604 | 3.14e-10 | 11.33296 | 1.283e-09
2018-02-02 19:17 | 359838.3 | 960.0013 | 3 | 37 | 4.400394 | 2.075272 | 2.81131 | 3.14e-10 | 11.6661 | 1.283e-09
2018-02-02 19:19 | 359958.3 | 1080.0011 | 3 | 37 | 4.400374 | 1.745728 | 2.874792 | 3.14e-10 | 11.94544 | 1.283e-09
2018-02-02 19:21 | 360078.3 | 1200.0004 | 3 | 37 | 4.400364 | 1.478367 | 2.928364 | 3.14e-10 | 12.18118 | 1.283e-09
2018-02-02 19:23 | 360198.3 | 1320.0004 | 3 | 37 | 4.400343 | 1.260246 | 2.973892 | 3.14e-10 | 12.38152 | 1.283e-09
2018-02-02 19:25 | 360318.3 | 1440.0004 | 3 | 37 | 4.40032 | 1.081772 | 3.012844 | 3.14e-10 | 12.55292 | 1.283e-09
2018-02-02 19:27 | 360438.3 | 1560.0016 | 3 | 37 | 4.400358 | 0.9358006 | 3.046396 | 3.14e-10 | 12.70056 | 1.283e-09
2018-02-02 19:29 | 360558.3 | 1680.0012 | 3 | 37 | 4.400345 | 0.8132572 | 3.075479 | 3.14e-10 | 12.82854 | 1.283e-09
2018-02-02 19:31 | 360678.3 | 1800.0001 | 3 | 37 | 4.40033 | 0.7111282 | 3.100832 | 3.14e-10 | 12.9401 | 1.283e-09
2018-02-02 19:33 | 360798.3 | 1920.0012 | 3 | 37 | 4.400328 | 0.6249237 | 3.123061 | 3.14e-10 | 13.03792 | 1.283e-09
2018-02-02 19:35 | 360918.3 | 2040.0003 | 3 | 37 | 4.400323 | 0.5517597 | 3.142636 | 3.14e-10 | 13.12405 | 1.283e-09
2018-02-02 19:37 | 361038.3 | 2160.0005 | 3 | 37 | 4.40033 | 0.4891205 | 3.159949 | 3.14e-10 | 13.20024 | 1.283e-09
2018-02-02 19:39 | 361158.3 | 2280.0008 | 3 | 37 | 4.400296 | 0.4338474 | 3.175304 | 3.14e-10 | 13.2678 | 1.283e-09
2018-02-02 19:41 | 361278.3 | 2400.0011 | 3 | 37 | 4.400303 | 0.3873615 | 3.188964 | 3.14e-10 | 13.32791 | 1.283e-09
2018-02-02 19:43 | 361398.3 | 2520.0006 | 3 | 37 | 4.400314 | 0.3455353 | 3.201153 | 3.14e-10 | 13.38154 | 1.283e-09
2018-02-02 19:45 | 361518.3 | 2640.001 | 3 | 37 | 4.400246 | 0.3079567 | 3.212044 | 3.14e-10 | 13.42947 | 1.283e-09
2018-02-02 19:47 | 361638.3 | 2760.0006 | 3 | 37 | 4.40025 | 0.2763863 | 3.221781 | 3.14e-10 | 13.47231 | 1.283e-09
2018-02-02 19:49 | 361758.3 | 2880.0002 | 3 | 37 | 4.400214 | 0.2472286 | 3.230515 | 3.14e-10 | 13.51075 | 1.283e-09
2018-02-02 19:51 | 361878.3 | 3000.0006 | 3 | 37 | 4.400254 | 0.2230644 | 3.238345 | 3.14e-10 | 13.5452 | 1.283e-09
2018-02-02 19:53 | 361998.3 | 3120.0002 | 3 | 37 | 4.400282 | 0.2013264 | 3.245388 | 3.14e-10 | 13.57619 | 1.283e-09
2018-02-02 19:55 | 362118.3 | 3240.0006 | 3 | 37 | 4.400222 | 0.1796055 | 3.251722 | 3.14e-10 | 13.60406 | 1.283e-09
2018-02-02 19:57 | 362238.3 | 3360.0002 | 3 | 37 | 4.400218 | 0.1621723 | 3.257424 | 3.14e-10 | 13.62915 | 1.283e-09
2018-02-02 19:59 | 362358.3 | 3480.0006 | 3 | 37 | 4.400214 | 0.1458626 | 3.262564 | 3.14e-10 | 13.65177 | 1.283e-09
2018-02-02 20:01 | 362478.3 | 3600.0002 | 3 | 37 | 4.400191 | 0.1312294 | 3.267178 | 3.14e-10 | 13.67207 | 1.283e-09
2018-02-02 20:03 | 362598.3 | 3720.0007 | 3 | 37 | 4.400157 | 0.1177101 | 3.27135 | 3.14e-10 | 13.69043 | 1.283e-09
2018-02-02 20:05 | 362718.3 | 3840.0003 | 3 | 37 | 4.40016 | 0.106163 | 3.2751 | 3.14e-10 | 13.70693 | 1.283e-09
2018-02-02 20:07 | 362838.3 | 3960.0014 | 3 | 37 | 4.400159 | 0.09639359 | 3.278479 | 3.14e-10 | 13.7218 | 1.283e-09
2018-02-02 20:09 | 362958.3 | 4080.0011 | 3 | 37 | 4.400178 | 0.08717728 | 3.281553 | 3.14e-10 | 13.73532 | 1.283e-09
2018-02-02 20:10 | 363040.8 | 4162.4386 | 3 | 37 | 4.400182 | 0.0814991 | 3.283479 | 3.14e-10 | 13.7438 | 1.283e-09
2018-02-02 20:12 | 363160.8 | 120.0004 | 4 | 37 | 4.394541 | 0 | 3.283479 | 3.14e-10 | 13.7438 | 1.283e-09
2018-02-02 20:14 | 363280.8 | 240.0008 | 4 | 37 | 4.393896 | 0 | 3.283479 | 3.14e-10 | 13.7438 | 1.283e-09
2018-02-02 20:15 | 363340.8 | 300.0029 | 4 | 37 | 4.393669 | 0 | 3.283479 | 3.14e-10 | 13.7438 | 1.283e-09
2018-02-02 20:17 | 363460.9 | 120.0012 | 5 | 37 | 4.167702 | -3.260116 | 3.283479 | 0.108637 | 13.7438 | 0.4558348
2018-02-02 20:19 | 363580.9 | 240.0008 | 5 | 37 | 4.127504 | -3.260114 | 3.283479 | 0.2172901 | 13.7438 | 0.9064734
2018-02-02 20:21 | 363700.9 | 360.0002 | 5 | 37 | 4.087101 | -3.260093 | 3.283479 | 0.3259437 | 13.7438 | 1.352754
2018-02-02 20:23 | 363820.9 | 480.0012 | 5 | 37 | 4.046104 | -3.260081 | 3.283479 | 0.4345973 | 13.7438 | 1.794608
2018-02-02 20:25 | 363940.9 | 600.0015 | 5 | 37 | 4.005312 | -3.260093 | 3.283479 | 0.5432495 | 13.7438 | 2.232004
2018-02-02 20:27 | 364060.9 | 720.0014 | 5 | 37 | 3.965401 | -3.260098 | 3.283479 | 0.6518984 | 13.7438 | 2.665
2018-02-02 20:29 | 364180.9 | 840.0014 | 5 | 37 | 3.926738 | -3.260087 | 3.283479 | 0.7605519 | 13.7438 | 3.09374
2018-02-02 20:31 | 364300.9 | 960.0014 | 5 | 37 | 3.889501 | -3.260087 | 3.283479 | 0.8692091 | 13.7438 | 3.518372
2018-02-02 20:33 | 364420.9 | 1080.0006 | 5 | 37 | 3.853867 | -3.260083 | 3.283479 | 0.9778616 | 13.7438 | 3.939026
2018-02-02 20:35 | 364540.9 | 1200.0016 | 5 | 37 | 3.819951 | -3.260085 | 3.283479 | 1.086518 | 13.7438 | 4.355913
2018-02-02 20:37 | 364660.9 | 1320.001 | 5 | 37 | 3.787796 | -3.260077 | 3.283479 | 1.195174 | 13.7438 | 4.76921
2018-02-02 20:39 | 364780.9 | 1440.0002 | 5 | 37 | 3.757684 | -3.260047 | 3.283479 | 1.303828 | 13.7438 | 5.179116
2018-02-02 20:41 | 364900.9 | 1560.001 | 5 | 37 | 3.729526 | -3.260056 | 3.283479 | 1.412483 | 13.7438 | 5.585861
2018-02-02 20:43 | 365020.9 | 1680.0002 | 5 | 37 | 3.70329 | -3.260067 | 3.283479 | 1.521136 | 13.7438 | 5.989641
2018-02-02 20:45 | 365140.9 | 1800.001 | 5 | 37 | 3.678916 | -3.260033 | 3.283479 | 1.629789 | 13.7438 | 6.390676
2018-02-02 20:47 | 365260.9 | 1920.0002 | 5 | 37 | 3.656374 | -3.260063 | 3.283479 | 1.738444 | 13.7438 | 6.789166
2018-02-02 20:49 | 365380.9 | 2040.0002 | 5 | 37 | 3.635651 | -3.26002 | 3.283479 | 1.847098 | 13.7438 | 7.185306
2018-02-02 20:51 | 365500.9 | 2160.0002 | 5 | 37 | 3.616786 | -3.260033 | 3.283479 | 1.955752 | 13.7438 | 7.579291
2018-02-02 20:53 | 365620.9 | 2280.001 | 5 | 37 | 3.59965 | -3.260053 | 3.283479 | 2.064406 | 13.7438 | 7.971323
2018-02-02 20:55 | 365740.9 | 2400.001 | 5 | 37 | 3.584008 | -3.260049 | 3.283479 | 2.173059 | 13.7438 | 8.361574
2018-02-02 20:57 | 365860.9 | 2520.001 | 5 | 37 | 3.569435 | -3.260035 | 3.283479 | 2.281711 | 13.7438 | 8.750186
2018-02-02 20:59 | 365980.9 | 2640.001 | 5 | 37 | 3.555445 | -3.260012 | 3.283479 | 2.390363 | 13.7438 | 9.137247
2018-02-02 21:01 | 366100.9 | 2760.0011 | 5 | 37 | 3.541606 | -3.260022 | 3.283479 | 2.499014 | 13.7438 | 9.5228
2018-02-02 21:03 | 366220.9 | 2880.0003 | 5 | 37 | 3.526821 | -3.260058 | 3.283479 | 2.607657 | 13.7438 | 9.906785
2018-02-02 21:05 | 366340.9 | 3000.0012 | 5 | 37 | 3.509515 | -3.260067 | 3.283479 | 2.716309 | 13.7438 | 10.28907
2018-02-02 21:07 | 366460.9 | 3120.0012 | 5 | 37 | 3.486251 | -3.260075 | 3.283479 | 2.824955 | 13.7438 | 10.66918
2018-02-02 21:09 | 366580.9 | 3240.0005 | 5 | 37 | 3.453978 | -3.260056 | 3.283479 | 2.933599 | 13.7438 | 11.04627
2018-02-02 21:11 | 366700.9 | 3360.0006 | 5 | 37 | 3.40874 | -3.260056 | 3.283479 | 3.042246 | 13.7438 | 11.41925
2018-02-02 21:13 | 366820.9 | 3480.0009 | 5 | 37 | 3.330624 | -3.260024 | 3.283479 | 3.1509 | 13.7438 | 11.78585
2018-02-02 21:15 | 366940.9 | 3600.0013 | 5 | 37 | 3.112615 | -3.260049 | 3.283479 | 3.259556 | 13.7438 | 12.13859
2018-02-02 21:16 | 366964.4 | 3623.5582 | 5 | 37 | 2.999983 | -3.260083 | 3.283479 | 3.280886 | 13.7438 | 12.20389
2018-02-02 21:18 | 367084.5 | 120.0008 | 6 | 37 | 3.287243 | 0 | 3.283479 | 3.280886 | 13.7438 | 12.20389
2018-02-02 21:20 | 367204.5 | 240.0011 | 6 | 37 | 3.297831 | 0 | 3.283479 | 3.280886 | 13.7438 | 12.20389
2018-02-02 21:21 | 367264.5 | 300.0016 | 6 | 37 | 3.301302 | 0 | 3.283479 | 3.280886 | 13.7438 | 12.20389
2018-02-02 21:21 | 367264.5 | 0.0023 | 7 | 38 | 3.301356 | 0 | 0 | 0 | 0 | 0
2018-02-02 21:23 | 367384.6 | 120.0003 | 2 | 38 | 3.930553 | 4.890154 | 0.1622964 | 0 | 0.6168926 | 0
2018-02-02 21:25 | 367504.6 | 240.0005 | 2 | 38 | 3.981771 | 4.889841 | 0.3252768 | 0 | 1.262179 | 0
2018-02-02 21:27 | 367624.6 | 360.0015 | 2 | 38 | 4.018281 | 4.889864 | 0.4882488 | 0 | 1.914211 | 0
2018-02-02 21:29 | 367744.6 | 480.0009 | 2 | 38 | 4.04789 | 4.88983 | 0.6512174 | 0 | 2.571524 | 0
2018-02-02 21:31 | 367864.6 | 600.001 | 2 | 38 | 4.073774 | 4.889854 | 0.81418 | 0 | 3.233341 | 0
2018-02-02 21:33 | 367984.6 | 720.001 | 2 | 38 | 4.096612 | 4.889866 | 0.9771487 | 0 | 3.899115 | 0
2018-02-02 21:35 | 368104.6 | 840.0007 | 2 | 38 | 4.120186 | 4.889822 | 1.140123 | 0 | 4.568651 | 0
2018-02-02 21:37 | 368224.6 | 960.0001 | 2 | 38 | 4.145821 | 4.889853 | 1.303099 | 0 | 5.242203 | 0
2018-02-02 21:39 | 368344.6 | 1080.0003 | 2 | 38 | 4.173953 | 4.889837 | 1.466069 | 0 | 5.920094 | 0
2018-02-02 21:41 | 368464.6 | 1200.0014 | 2 | 38 | 4.200384 | 4.766813 | 1.628693 | 0 | 6.601352 | 0
2018-02-02 21:43 | 368584.6 | 1320.0016 | 2 | 38 | 4.200395 | 4.177338 | 1.777537 | 0 | 7.226553 | 0
2018-02-02 21:45 | 368704.6 | 1440.0013 | 2 | 38 | 4.200398 | 3.636744 | 1.907654 | 0 | 7.773097 | 0
2018-02-02 21:46 | 368794.6 | 1529.9955 | 2 | 38 | 4.200397 | 3.259993 | 1.993783 | 0 | 8.134875 | 0
2018-02-02 21:48 | 368914.6 | 120.0008 | 3 | 38 | 4.22837 | 3.259941 | 2.10199 | 0 | 8.590778 | 0
2018-02-02 21:50 | 369034.6 | 240.0006 | 3 | 38 | 4.26146 | 3.259926 | 2.210643 | 0 | 9.051974 | 0
2018-02-02 21:52 | 369154.6 | 360 | 3 | 38 | 4.296981 | 3.259897 | 2.319289 | 0 | 9.516875 | 0
2018-02-02 21:54 | 369274.6 | 480.0012 | 3 | 38 | 4.334711 | 3.25988 | 2.427942 | 0 | 9.985785 | 0
2018-02-02 21:56 | 369394.6 | 600 | 3 | 38 | 4.374225 | 3.259897 | 2.536577 | 0 | 10.45882 | 0
2018-02-02 21:58 | 369514.6 | 720.0015 | 3 | 38 | 4.400409 | 2.996477 | 2.64351 | 0 | 10.92845 | 0
2018-02-02 22:00 | 369634.6 | 840.0001 | 3 | 38 | 4.400413 | 2.483973 | 2.73443 | 0 | 11.32853 | 0
2018-02-02 22:02 | 369754.6 | 960.001 | 3 | 38 | 4.400394 | 2.076036 | 2.810178 | 0 | 11.66185 | 0
2018-02-02 22:04 | 369874.6 | 1080.0011 | 3 | 38 | 4.400403 | 1.747248 | 2.873697 | 0 | 11.94136 | 0
2018-02-02 22:06 | 369994.6 | 1200.0002 | 3 | 38 | 4.400356 | 1.478632 | 2.927303 | 0 | 12.17725 | 0
2018-02-02 22:08 | 370114.6 | 1320.0003 | 3 | 38 | 4.400353 | 1.26082 | 2.972854 | 0 | 12.37769 | 0
2018-02-02 22:10 | 370234.6 | 1440.0002 | 3 | 38 | 4.400381 | 1.083572 | 3.011828 | 0 | 12.54919 | 0
2018-02-02 22:12 | 370354.6 | 1560.0011 | 3 | 38 | 4.400363 | 0.9363117 | 3.045398 | 0 | 12.69691 | 0
2018-02-02 22:14 | 370474.6 | 1680.0002 | 3 | 38 | 4.400359 | 0.8139381 | 3.074497 | 0 | 12.82496 | 0
2018-02-02 22:16 | 370594.6 | 1800.0011 | 3 | 38 | 4.400347 | 0.7113495 | 3.099862 | 0 | 12.93657 | 0
2018-02-02 22:18 | 370714.6 | 1920.0003 | 3 | 38 | 4.400335 | 0.6247559 | 3.122097 | 0 | 13.03441 | 0
2018-02-02 22:20 | 370834.6 | 2040.0002 | 3 | 38 | 4.400317 | 0.5514297 | 3.141679 | 0 | 13.12058 | 0
2018-02-02 22:22 | 370954.6 | 2160.0002 | 3 | 38 | 4.400362 | 0.4895077 | 3.158997 | 0 | 13.19679 | 0
2018-02-02 22:24 | 371074.6 | 2280.0002 | 3 | 38 | 4.400343 | 0.4347744 | 3.174368 | 0 | 13.26443 | 0
2018-02-02 22:26 | 371194.6 | 2400.0011 | 3 | 38 | 4.400349 | 0.3877068 | 3.188047 | 0 | 13.32462 | 0
2018-02-02 22:28 | 371314.6 | 2520.0004 | 3 | 38 | 4.400301 | 0.3456669 | 3.20025 | 0 | 13.37831 | 0
2018-02-02 22:30 | 371434.6 | 2640.0004 | 3 | 38 | 4.400321 | 0.3096542 | 3.211162 | 0 | 13.42633 | 0
2018-02-02 22:32 | 371554.6 | 2760.0014 | 3 | 38 | 4.400324 | 0.2774963 | 3.220925 | 0 | 13.46929 | 0
2018-02-02 22:34 | 371674.6 | 2880.0011 | 3 | 38 | 4.400306 | 0.248642 | 3.229679 | 0 | 13.50781 | 0
2018-02-02 22:36 | 371794.6 | 3000.0015 | 3 | 38 | 4.400316 | 0.224041 | 3.237541 | 0 | 13.54241 | 0
2018-02-02 22:38 | 371914.6 | 3120.0007 | 3 | 38 | 4.400298 | 0.2013092 | 3.244615 | 0 | 13.57353 | 0
2018-02-02 22:40 | 372034.6 | 3240.0007 | 3 | 38 | 4.400284 | 0.181097 | 3.250995 | 0 | 13.60161 | 0
2018-02-02 22:42 | 372154.6 | 3360.0016 | 3 | 38 | 4.400284 | 0.1628151 | 3.256743 | 0 | 13.6269 | 0
2018-02-02 22:44 | 372274.6 | 3480.0007 | 3 | 38 | 4.400297 | 0.1475773 | 3.261921 | 0 | 13.64969 | 0
2018-02-02 22:46 | 372394.6 | 3600.0015 | 3 | 38 | 4.400315 | 0.1329861 | 3.266582 | 0 | 13.6702 | 0
2018-02-02 22:48 | 372514.6 | 3720.0015 | 3 | 38 | 4.400306 | 0.1198483 | 3.270788 | 0 | 13.6887 | 0
2018-02-02 22:50 | 372634.6 | 3840.0007 | 3 | 38 | 4.400316 | 0.1084766 | 3.27458 | 0 | 13.70539 | 0
2018-02-02 22:52 | 372754.6 | 3960.0016 | 3 | 38 | 4.400318 | 0.09822273 | 3.278 | 0 | 13.72044 | 0
2018-02-02 22:54 | 372874.6 | 4080.0009 | 3 | 38 | 4.400271 | 0.08786774 | 3.281081 | 0 | 13.73399 | 0
2018-02-02 22:56 | 372966.6 | 4172.0488 | 3 | 38 | 4.400293 | 0.08149719 | 3.283245 | 0 | 13.74352 | 0
2018-02-02 22:58 | 373086.7 | 120.0008 | 4 | 38 | 4.394654 | 0 | 3.283245 | 0 | 13.74352 | 0
2018-02-02 23:00 | 373206.7 | 240.0001 | 4 | 38 | 4.394009 | 0 | 3.283245 | 0 | 13.74352 | 0
2018-02-02 23:01 | 373266.7 | 300.0025 | 4 | 38 | 4.393782 | 0 | 3.283245 | 0 | 13.74352 | 0
2018-02-02 23:03 | 373386.8 | 120.0002 | 5 | 38 | 4.168089 | -3.260055 | 3.283245 | 0.1086349 | 13.74352 | 0.4558626
2018-02-02 23:05 | 373506.8 | 240.0011 | 5 | 38 | 4.127966 | -3.260036 | 3.283245 | 0.2172708 | 13.74352 | 0.9064766
2018-02-02 23:07 | 373626.8 | 360.0003 | 5 | 38 | 4.087608 | -3.260091 | 3.283245 | 0.3259221 | 13.74352 | 1.352803
2018-02-02 23:09 | 373746.8 | 480.0011 | 5 | 38 | 4.046547 | -3.260065 | 3.283245 | 0.4345784 | 13.74352 | 1.794719
2018-02-02 23:11 | 373866.8 | 600.0011 | 5 | 38 | 4.005662 | -3.260081 | 3.283245 | 0.5432264 | 13.74352 | 2.232141
2018-02-02 23:13 | 373986.8 | 720.0011 | 5 | 38 | 3.965663 | -3.260098 | 3.283245 | 0.6518809 | 13.74352 | 2.665191
2018-02-02 23:15 | 374106.8 | 840.0003 | 5 | 38 | 3.926947 | -3.26006 | 3.283245 | 0.7605321 | 13.74352 | 3.093949
2018-02-02 23:17 | 374226.8 | 960.0011 | 5 | 38 | 3.889657 | -3.260073 | 3.283245 | 0.8691815 | 13.74352 | 3.518571
2018-02-02 23:19 | 374346.8 | 1080.0011 | 5 | 38 | 3.853923 | -3.260089 | 3.283245 | 0.9778373 | 13.74352 | 3.939249
2018-02-02 23:21 | 374466.8 | 1200.0003 | 5 | 38 | 3.819985 | -3.26004 | 3.283245 | 1.086487 | 13.74352 | 4.356116
2018-02-02 23:23 | 374586.8 | 1320.0003 | 5 | 38 | 3.787817 | -3.260083 | 3.283245 | 1.195139 | 13.74352 | 4.7694
2018-02-02 23:25 | 374706.8 | 1440.0003 | 5 | 38 | 3.757685 | -3.260077 | 3.283245 | 1.303791 | 13.74352 | 5.1793
2018-02-02 23:27 | 374826.8 | 1560.0011 | 5 | 38 | 3.729514 | -3.260067 | 3.283245 | 1.412438 | 13.74352 | 5.586015
2018-02-02 23:29 | 374946.8 | 1680.0003 | 5 | 38 | 3.70329 | -3.260067 | 3.283245 | 1.521084 | 13.74352 | 5.989773
2018-02-02 23:31 | 375066.8 | 1800.0011 | 5 | 38 | 3.678936 | -3.260101 | 3.283245 | 1.629733 | 13.74352 | 6.390792
2018-02-02 23:33 | 375186.8 | 1920.0011 | 5 | 38 | 3.656391 | -3.260083 | 3.283245 | 1.738385 | 13.74352 | 6.789273
2018-02-02 23:35 | 375306.8 | 2040.0003 | 5 | 38 | 3.63569 | -3.260087 | 3.283245 | 1.847031 | 13.74352 | 7.185387
2018-02-02 23:37 | 375426.8 | 2160.0011 | 5 | 38 | 3.616771 | -3.260089 | 3.283245 | 1.95568 | 13.74352 | 7.579355
2018-02-02 23:39 | 375546.8 | 2280.0011 | 5 | 38 | 3.599617 | -3.260085 | 3.283245 | 2.064328 | 13.74352 | 7.971366
2018-02-02 23:41 | 375666.8 | 2400.0011 | 5 | 38 | 3.583929 | -3.260069 | 3.283245 | 2.172977 | 13.74352 | 8.361597
2018-02-02 23:43 | 375786.8 | 2520.0003 | 5 | 38 | 3.569295 | -3.260018 | 3.283245 | 2.281628 | 13.74352 | 8.750194
2018-02-02 23:45 | 375906.8 | 2640.0011 | 5 | 38 | 3.555294 | -3.260042 | 3.283245 | 2.390283 | 13.74352 | 9.137249
2018-02-02 23:47 | 376026.8 | 2760.0012 | 5 | 38 | 3.541461 | -3.260008 | 3.283245 | 2.498935 | 13.74352 | 9.52279
2018-02-02 23:49 | 376146.8 | 2880.0003 | 5 | 38 | 3.526713 | -3.260067 | 3.283245 | 2.607584 | 13.74352 | 9.906779
2018-02-02 23:51 | 376266.8 | 3000.0003 | 5 | 38 | 3.509441 | -3.260053 | 3.283245 | 2.716231 | 13.74352 | 10.28904
2018-02-02 23:53 | 376386.8 | 3120.0012 | 5 | 38 | 3.486145 | -3.260008 | 3.283245 | 2.824881 | 13.74352 | 10.66916
2018-02-02 23:55 | 376506.8 | 3240.0004 | 5 | 38 | 3.453834 | -3.260042 | 3.283245 | 2.933527 | 13.74352 | 11.04624
2018-02-02 23:57 | 376626.8 | 3360.0012 | 5 | 38 | 3.408676 | -3.260044 | 3.283245 | 3.042172 | 13.74352 | 11.4192
2018-02-02 23:59 | 376746.8 | 3480.0004 | 5 | 38 | 3.330418 | -3.260022 | 3.283245 | 3.150818 | 13.74352 | 11.78577
2018-02-03 00:01 | 376866.8 | 3600.0012 | 5 | 38 | 3.111619 | -3.260058 | 3.283245 | 3.259469 | 13.74352 | 12.13844
2018-02-03 00:01 | 376890.1 | 3623.2867 | 5 | 38 | 2.999981 | -3.26006 | 3.283245 | 3.280548 | 13.74352 | 12.20296
2018-02-03 00:03 | 377010.1 | 120.0008 | 6 | 38 | 3.286937 | 0 | 3.283245 | 3.280548 | 13.74352 | 12.20296
2018-02-03 00:05 | 377130.1 | 240.0008 | 6 | 38 | 3.297518 | 0 | 3.283245 | 3.280548 | 13.74352 | 12.20296
2018-02-03 00:06 | 377190.1 | 300.0023 | 6 | 38 | 3.300965 | 0 | 3.283245 | 3.280548 | 13.74352 | 12.20296
2018-02-03 00:06 | 377190.1 | 0.0025 | 7 | 39 | 3.300973 | 0 | 0 | 0 | 0 | 0
2018-02-03 00:08 | 377310.2 | 120.0001 | 2 | 39 | 3.930615 | 4.890097 | 0.1622895 | 0 | 0.6168617 | 0
2018-02-03 00:10 | 377430.2 | 240.0009 | 2 | 39 | 3.981813 | 4.890118 | 0.3252613 | 0 | 1.262125 | 0
2018-02-03 00:12 | 377550.2 | 360.0009 | 2 | 39 | 4.018347 | 4.890072 | 0.4882398 | 0 | 1.914192 | 0
2018-02-03 00:14 | 377670.2 | 480.0001 | 2 | 39 | 4.047994 | 4.890079 | 0.6512123 | 0 | 2.571534 | 0
2018-02-03 00:16 | 377790.2 | 600.0001 | 2 | 39 | 4.073912 | 4.890131 | 0.8141802 | 0 | 3.233391 | 0
2018-02-03 00:18 | 377910.2 | 720.0001 | 2 | 39 | 4.096861 | 4.890127 | 0.9771532 | 0 | 3.899213 | 0
2018-02-03 00:20 | 378030.2 | 840.0009 | 2 | 39 | 4.12046 | 4.890081 | 1.140121 | 0 | 4.568765 | 0
2018-02-03 00:22 | 378150.2 | 960.0001 | 2 | 39 | 4.146186 | 4.890114 | 1.303097 | 0 | 5.242373 | 0
2018-02-03 00:24 | 378270.2 | 1080.0001 | 2 | 39 | 4.174352 | 4.890127 | 1.466069 | 0 | 5.920334 | 0
2018-02-03 00:26 | 378390.2 | 1200.0001 | 2 | 39 | 4.200411 | 4.759443 | 1.628639 | 0 | 6.601418 | 0
2018-02-03 00:28 | 378510.2 | 1320.0001 | 2 | 39 | 4.200409 | 4.17083 | 1.777247 | 0 | 7.225632 | 0
2018-02-03 00:30 | 378630.2 | 1440.0001 | 2 | 39 | 4.200414 | 3.630978 | 1.907142 | 0 | 7.771243 | 0
2018-02-03 00:32 | 378719.1 | 1528.9408 | 2 | 39 | 4.200417 | 3.259991 | 1.992192 | 0 | 8.128488 | 0
2018-02-03 00:34 | 378839.1 | 120.0001 | 3 | 39 | 4.228348 | 3.260176 | 2.100406 | 5.2e-10 | 8.584418 | 2.125e-09
2018-02-03 00:36 | 378959.1 | 240.0001 | 3 | 39 | 4.261408 | 3.26018 | 2.209065 | 5.2e-10 | 9.045634 | 2.125e-09
2018-02-03 00:38 | 379079.1 | 360.0009 | 3 | 39 | 4.296916 | 3.260138 | 2.317718 | 5.2e-10 | 9.510556 | 2.125e-09
2018-02-03 00:40 | 379199.1 | 480.0009 | 3 | 39 | 4.334681 | 3.26012 | 2.426371 | 5.2e-10 | 9.979464 | 2.125e-09
2018-02-03 00:42 | 379319.1 | 600.0008 | 3 | 39 | 4.374208 | 3.260113 | 2.535021 | 5.2e-10 | 10.45256 | 2.125e-09
2018-02-03 00:44 | 379439.1 | 720.0001 | 3 | 39 | 4.400408 | 2.996206 | 2.641959 | 5.2e-10 | 10.92221 | 2.125e-09
2018-02-03 00:46 | 379559.1 | 840.0009 | 3 | 39 | 4.400398 | 2.482616 | 2.73285 | 5.2e-10 | 11.32217 | 2.125e-09
2018-02-03 00:48 | 379679.1 | 960.0017 | 3 | 39 | 4.400412 | 2.074961 | 2.808541 | 5.2e-10 | 11.65524 | 2.125e-09
2018-02-03 00:50 | 379799.1 | 1080.0001 | 3 | 39 | 4.40038 | 1.744707 | 2.871999 | 5.2e-10 | 11.93448 | 2.125e-09
2018-02-03 00:52 | 379919.1 | 1200.0001 | 3 | 39 | 4.400375 | 1.477411 | 2.925542 | 5.2e-10 | 12.17009 | 2.125e-09
2018-02-03 00:54 | 380039.1 | 1320.0001 | 3 | 39 | 4.400377 | 1.259912 | 2.971036 | 5.2e-10 | 12.37028 | 2.125e-09
2018-02-03 00:56 | 380159.1 | 1440.0001 | 3 | 39 | 4.400353 | 1.081573 | 3.009964 | 5.2e-10 | 12.54158 | 2.125e-09
2018-02-03 00:58 | 380279.1 | 1560.0001 | 3 | 39 | 4.400361 | 0.9354858 | 3.0435 | 5.2e-10 | 12.68915 | 2.125e-09
2018-02-03 01:00 | 380399.1 | 1680.0009 | 3 | 39 | 4.400351 | 0.8134022 | 3.072578 | 5.2e-10 | 12.8171 | 2.125e-09
2018-02-03 01:02 | 380519.1 | 1800.0001 | 3 | 39 | 4.400362 | 0.7117157 | 3.097938 | 5.2e-10 | 12.92869 | 2.125e-09
2018-02-03 01:04 | 380639.1 | 1920.0009 | 3 | 39 | 4.40033 | 0.6253071 | 3.120176 | 5.2e-10 | 13.02655 | 2.125e-09
2018-02-03 01:06 | 380759.1 | 2040.0011 | 3 | 39 | 4.400374 | 0.5528145 | 3.139773 | 5.2e-10 | 13.11278 | 2.125e-09
2018-02-03 01:08 | 380879.1 | 2160.0012 | 3 | 39 | 4.400367 | 0.4904575 | 3.157112 | 5.2e-10 | 13.18908 | 2.125e-09
2018-02-03 01:10 | 380999.1 | 2280.0009 | 3 | 39 | 4.400323 | 0.4353466 | 3.172505 | 5.2e-10 | 13.25681 | 2.125e-09
2018-02-03 01:12 | 381119.1 | 2400.0002 | 3 | 39 | 4.400319 | 0.3879318 | 3.186209 | 5.2e-10 | 13.31711 | 2.125e-09
2018-02-03 01:14 | 381239.1 | 2520.0007 | 3 | 39 | 4.400288 | 0.3460979 | 3.19844 | 5.2e-10 | 13.37093 | 2.125e-09
2018-02-03 01:16 | 381359.1 | 2640.001 | 3 | 39 | 4.400264 | 0.3094826 | 3.209371 | 5.2e-10 | 13.41903 | 2.125e-09
2018-02-03 01:18 | 381479.1 | 2760.0001 | 3 | 39 | 4.400292 | 0.2781506 | 3.219155 | 5.2e-10 | 13.46209 | 2.125e-09
2018-02-03 01:20 | 381599.1 | 2880.0001 | 3 | 39 | 4.400321 | 0.2499371 | 3.227937 | 5.2e-10 | 13.50073 | 2.125e-09
2018-02-03 01:22 | 381719.1 | 3000.0014 | 3 | 39 | 4.400281 | 0.2240677 | 3.235823 | 5.2e-10 | 13.53543 | 2.125e-09
2018-02-03 01:24 | 381839.1 | 3120.001 | 3 | 39 | 4.400283 | 0.2012749 | 3.242916 | 5.2e-10 | 13.56664 | 2.125e-09
2018-02-03 01:26 | 381959.1 | 3240.0015 | 3 | 39 | 4.400282 | 0.1814461 | 3.249287 | 5.2e-10 | 13.59468 | 2.125e-09
2018-02-03 01:28 | 382079.1 | 3360.0013 | 3 | 39 | 4.400226 | 0.162529 | 3.255025 | 5.2e-10 | 13.61993 | 2.125e-09
2018-02-03 01:30 | 382199.1 | 3480.0003 | 3 | 39 | 4.40028 | 0.1472111 | 3.260192 | 5.2e-10 | 13.64266 | 2.125e-09
2018-02-03 01:32 | 382319.1 | 3600.0002 | 3 | 39 | 4.400245 | 0.131979 | 3.264842 | 5.2e-10 | 13.66312 | 2.125e-09
2018-02-03 01:34 | 382439.1 | 3720.0004 | 3 | 39 | 4.400237 | 0.1191616 | 3.26904 | 5.2e-10 | 13.6816 | 2.125e-09
2018-02-03 01:36 | 382559.1 | 3840.0013 | 3 | 39 | 4.400278 | 0.1084251 | 3.272833 | 5.2e-10 | 13.69829 | 2.125e-09
2018-02-03 01:38 | 382679.1 | 3960 | 3 | 39 | 4.400222 | 0.09675598 | 3.276254 | 5.2e-10 | 13.71334 | 2.125e-09
2018-02-03 01:40 | 382799.1 | 4080.0002 | 3 | 39 | 4.400259 | 0.08826065 | 3.279344 | 5.2e-10 | 13.72693 | 2.125e-09
2018-02-03 01:41 | 382882.9 | 4163.8065 | 3 | 39 | 4.400209 | 0.08149719 | 3.281317 | 5.2e-10 | 13.73562 | 2.125e-09
2018-02-03 01:43 | 383003 | 120.001 | 4 | 39 | 4.394561 | 0 | 3.281317 | 5.2e-10 | 13.73562 | 2.125e-09
2018-02-03 01:45 | 383123 | 240.0002 | 4 | 39 | 4.393912 | 0 | 3.281317 | 5.2e-10 | 13.73562 | 2.125e-09
2018-02-03 01:46 | 383183 | 300.0021 | 4 | 39 | 4.393672 | 0 | 3.281317 | 5.2e-10 | 13.73562 | 2.125e-09
2018-02-03 01:48 | 383303.1 | 120.001 | 5 | 39 | 4.167792 | -3.260079 | 3.281317 | 0.1086438 | 13.73562 | 0.4558625
2018-02-03 01:50 | 383423.1 | 240.0006 | 5 | 39 | 4.127721 | -3.260079 | 3.281317 | 0.2172789 | 13.73562 | 0.9064428
2018-02-03 01:52 | 383543.1 | 360.0004 | 5 | 39 | 4.087383 | -3.260067 | 3.281317 | 0.325915 | 13.73562 | 1.35268
2018-02-03 01:54 | 383663.1 | 480.0012 | 5 | 39 | 4.046378 | -3.260121 | 3.281317 | 0.4345606 | 13.73562 | 1.79453
2018-02-03 01:56 | 383783.1 | 600.0011 | 5 | 39 | 4.005499 | -3.260121 | 3.281317 | 0.5432158 | 13.73562 | 2.231964
2018-02-03 01:58 | 383903.1 | 720.0007 | 5 | 39 | 3.965491 | -3.260126 | 3.281317 | 0.6518721 | 13.73562 | 2.665002
2018-02-03 02:00 | 384023.1 | 840.0008 | 5 | 39 | 3.926738 | -3.260107 | 3.281317 | 0.7605239 | 13.73562 | 3.093743
2018-02-03 02:02 | 384143.1 | 960.0013 | 5 | 39 | 3.889486 | -3.260096 | 3.281317 | 0.8691792 | 13.73562 | 3.518367
2018-02-03 02:04 | 384263.1 | 1080.0007 | 5 | 39 | 3.853769 | -3.260093 | 3.281317 | 0.9778323 | 13.73562 | 3.939016
2018-02-03 02:06 | 384383.1 | 1200.0016 | 5 | 39 | 3.81977 | -3.260112 | 3.281317 | 1.086486 | 13.73562 | 4.35588
2018-02-03 02:08 | 384503.1 | 1320.0004 | 5 | 39 | 3.787553 | -3.260083 | 3.281317 | 1.195139 | 13.73562 | 4.769143
2018-02-03 02:10 | 384623.1 | 1440.0005 | 5 | 39 | 3.757382 | -3.260103 | 3.281317 | 1.303794 | 13.73562 | 5.179022
2018-02-03 02:12 | 384743.1 | 1560.0005 | 5 | 39 | 3.729191 | -3.260105 | 3.281317 | 1.412449 | 13.73562 | 5.58573
2018-02-03 02:14 | 384863.1 | 1680.0013 | 5 | 39 | 3.702968 | -3.260096 | 3.281317 | 1.521104 | 13.73562 | 5.989484
2018-02-03 02:16 | 384983.1 | 1800.0005 | 5 | 39 | 3.678621 | -3.26004 | 3.281317 | 1.629754 | 13.73562 | 6.390471
2018-02-03 02:18 | 385103.1 | 1920.0005 | 5 | 39 | 3.656072 | -3.260035 | 3.281317 | 1.738403 | 13.73562 | 6.788911
2018-02-03 02:20 | 385223.1 | 2040.0005 | 5 | 39 | 3.635314 | -3.26 | 3.281317 | 1.847058 | 13.73562 | 7.185017
2018-02-03 02:22 | 385343.1 | 2160.0005 | 5 | 39 | 3.616456 | -3.26002 | 3.281317 | 1.955711 | 13.73562 | 7.578962
2018-02-03 02:24 | 385463.1 | 2280.0005 | 5 | 39 | 3.599329 | -3.260075 | 3.281317 | 2.064362 | 13.73562 | 7.970951
2018-02-03 02:26 | 385583.1 | 2400.0005 | 5 | 39 | 3.583672 | -3.260075 | 3.281317 | 2.173017 | 13.73562 | 8.36117
2018-02-03 02:28 | 385703.1 | 2520.0013 | 5 | 39 | 3.569082 | -3.260071 | 3.281317 | 2.281668 | 13.73562 | 8.749742
2018-02-03 02:30 | 385823.1 | 2640.0013 | 5 | 39 | 3.555119 | -3.260035 | 3.281317 | 2.390322 | 13.73562 | 9.136774
2018-02-03 02:32 | 385943.1 | 2760.0013 | 5 | 39 | 3.541286 | -3.260075 | 3.281317 | 2.498977 | 13.73562 | 9.522307
2018-02-03 02:34 | 386063.1 | 2880.0006 | 5 | 39 | 3.526488 | -3.260085 | 3.281317 | 2.607631 | 13.73562 | 9.906291
2018-02-03 02:36 | 386183.1 | 3000.0015 | 5 | 39 | 3.509135 | -3.260028 | 3.281317 | 2.716288 | 13.73562 | 10.28856
2018-02-03 02:38 | 386303.1 | 3120.0008 | 5 | 39 | 3.485758 | -3.260069 | 3.281317 | 2.824939 | 13.73562 | 10.66864
2018-02-03 02:40 | 386423.1 | 3240.0009 | 5 | 39 | 3.453283 | -3.260091 | 3.281317 | 2.933594 | 13.73562 | 11.04571
2018-02-03 02:42 | 386543.1 | 3360.0005 | 5 | 39 | 3.40776 | -3.260085 | 3.281317 | 3.042253 | 13.73562 | 11.41864
2018-02-03 02:44 | 386663.1 | 3480.0013 | 5 | 39 | 3.328794 | -3.260047 | 3.281317 | 3.150904 | 13.73562 | 11.78509
2018-02-03 02:46 | 386783.1 | 3600.0012 | 5 | 39 | 3.105071 | -3.260073 | 3.281317 | 3.259553 | 13.73562 | 12.1374
2018-02-03 02:46 | 386804.6 | 3621.5196 | 5 | 39 | 2.999997 | -3.260047 | 3.281317 | 3.279034 | 13.73562 | 12.19696
2018-02-03 02:48 | 386924.6 | 120.0002 | 6 | 39 | 3.286884 | 0 | 3.281317 | 3.279034 | 13.73562 | 12.19696
2018-02-03 02:50 | 387044.6 | 240.0008 | 6 | 39 | 3.297479 | 0 | 3.281317 | 3.279034 | 13.73562 | 12.19696
2018-02-03 02:51 | 387104.6 | 300.0026 | 6 | 39 | 3.300917 | 0 | 3.281317 | 3.279034 | 13.73562 | 12.19696
2018-02-03 02:51 | 387104.7 | 0.0023 | 7 | 40 | 3.300926 | 0 | 0 | 0 | 0 | 0
2018-02-03 02:53 | 387224.7 | 120.0008 | 2 | 40 | 3.930879 | 4.889866 | 0.1622979 | 0 | 0.6169178 | 0
2018-02-03 02:55 | 387344.7 | 240.0004 | 2 | 40 | 3.98211 | 4.8899 | 0.3252672 | 0 | 1.262215 | 0
2018-02-03 02:57 | 387464.7 | 360.0001 | 2 | 40 | 4.018662 | 4.889816 | 0.4882441 | 0 | 1.914326 | 0
2018-02-03 02:59 | 387584.7 | 480.0001 | 2 | 40 | 4.048302 | 4.889814 | 0.6512175 | 0 | 2.571722 | 0
2018-02-03 03:01 | 387704.7 | 600.0004 | 2 | 40 | 4.074214 | 4.889847 | 0.8141984 | 0 | 3.233685 | 0
2018-02-03 03:03 | 387824.7 | 720.0009 | 2 | 40 | 4.097079 | 4.889853 | 0.9771708 | 0 | 3.899551 | 0
2018-02-03 03:05 | 387944.7 | 840.0012 | 2 | 40 | 4.120695 | 4.890175 | 1.14015 | 0 | 4.569181 | 0
2018-02-03 03:07 | 388064.7 | 960.0009 | 2 | 40 | 4.146432 | 4.890144 | 1.303122 | 0 | 5.242809 | 0
2018-02-03 03:09 | 388184.7 | 1080.001 | 2 | 40 | 4.174624 | 4.890156 | 1.4661 | 0 | 5.920842 | 0
2018-02-03 03:11 | 388304.7 | 1200.0001 | 2 | 40 | 4.2004 | 4.75462 | 1.628635 | 0 | 6.601811 | 0
2018-02-03 03:13 | 388424.7 | 1320.0001 | 2 | 40 | 4.200402 | 4.167797 | 1.77712 | 0 | 7.22551 | 0
2018-02-03 03:15 | 388544.7 | 1440.0001 | 2 | 40 | 4.200392 | 3.627663 | 1.906904 | 0 | 7.770656 | 0
2018-02-03 03:17 | 388632.8 | 1528.0488 | 2 | 40 | 4.200405 | 3.259991 | 1.991071 | 0 | 8.124188 | 0
2018-02-03 03:19 | 388752.8 | 120.0002 | 3 | 40 | 4.228362 | 3.260187 | 2.099279 | 0 | 8.580095 | 0
2018-02-03 03:21 | 388872.8 | 240.0002 | 3 | 40 | 4.261397 | 3.259832 | 2.207931 | 0 | 9.041285 | 0
2018-02-03 03:23 | 388992.8 | 360.0002 | 3 | 40 | 4.296921 | 3.259834 | 2.316581 | 0 | 9.506196 | 0
2018-02-03 03:25 | 389112.8 | 480.0002 | 3 | 40 | 4.33468 | 3.259834 | 2.425229 | 0 | 9.97508 | 0
2018-02-03 03:27 | 389232.8 | 600.0002 | 3 | 40 | 4.374203 | 3.259867 | 2.533876 | 0 | 10.44816 | 0
2018-02-03 03:29 | 389352.8 | 720.0002 | 3 | 40 | 4.400403 | 2.995972 | 2.640818 | 0 | 10.91784 | 0
2018-02-03 03:31 | 389472.8 | 840.001 | 3 | 40 | 4.400397 | 2.482307 | 2.731715 | 0 | 11.31782 | 0
2018-02-03 03:33 | 389592.8 | 960.0002 | 3 | 40 | 4.400362 | 2.074724 | 2.807417 | 0 | 11.65094 | 0
2018-02-03 03:35 | 389712.8 | 1080.0011 | 3 | 40 | 4.400369 | 1.745169 | 2.870882 | 0 | 11.93021 | 0
2018-02-03 03:37 | 389832.8 | 1200.0004 | 3 | 40 | 4.400364 | 1.477478 | 2.924438 | 0 | 12.16588 | 0
2018-02-03 03:39 | 389952.8 | 1320.0015 | 3 | 40 | 4.400358 | 1.259765625 | 2.969938 | 0 | 12.36609 | 0
2018-02-03 03:41 | 390072.8 | 1440.0012 | 3 | 40 | 4.400362 | 1.081629 | 3.008866 | 0 | 12.53739 | 0
2018-02-03 03:43 | 390192.8 | 1560.0017 | 3 | 40 | 4.400344 | 0.9348068 | 3.042393 | 0 | 12.68492 | 0
2018-02-03 03:45 | 390312.8 | 1680.0007 | 3 | 40 | 4.400366 | 0.8137741 | 3.07146 | 0 | 12.81283 | 0
2018-02-03 03:47 | 390432.8 | 1800.0001 | 3 | 40 | 4.400336 | 0.7109203 | 3.096813 | 0 | 12.92439 | 0
2018-02-03 03:49 | 390552.8 | 1920.0005 | 3 | 40 | 4.40035 | 0.6256981 | 3.119049 | 0 | 13.02223 | 0
2018-02-03 03:51 | 390672.8 | 2040.0012 | 3 | 40 | 4.400327 | 0.5525169 | 3.138644 | 0 | 13.10846 | 0
2018-02-03 03:53 | 390792.8 | 2160.0015 | 3 | 40 | 4.400335 | 0.4897995 | 3.155985 | 0 | 13.18476 | 0
2018-02-03 03:55 | 390912.8 | 2280.0005 | 3 | 40 | 4.400331 | 0.435051 | 3.171374 | 0 | 13.25248 | 0
2018-02-03 03:57 | 391032.8 | 2400.0006 | 3 | 40 | 4.400324 | 0.3880825 | 3.185071 | 0 | 13.31275 | 0
2018-02-03 03:59 | 391152.8 | 2520.0001 | 3 | 40 | 4.400312 | 0.3465004 | 3.197293 | 0 | 13.36653 | 0
2018-02-03 04:01 | 391272.8 | 2640.0019 | 3 | 40 | 4.400305 | 0.3102016 | 3.208211 | 0 | 13.41458 | 0
2018-02-03 04:03 | 391392.8 | 2760.0013 | 3 | 40 | 4.400235 | 0.2767677 | 3.217993 | 0 | 13.45762 | 0
2018-02-03 04:05 | 391512.8 | 2880.0016 | 3 | 40 | 4.400294 | 0.2489567 | 3.226765 | 0 | 13.49622 | 0
2018-02-03 04:07 | 391632.8 | 3000.0003 | 3 | 40 | 4.400316 | 0.2246284 | 3.234644 | 0 | 13.53089 | 0
2018-02-03 04:09 | 391752.8 | 3120.0015 | 3 | 40 | 4.400296 | 0.20187 | 3.241727 | 0 | 13.56206 | 0
2018-02-03 04:11 | 391872.8 | 3240.0012 | 3 | 40 | 4.400234 | 0.1807518 | 3.248099 | 0 | 13.59009 | 0
2018-02-03 04:13 | 391992.8 | 3360.0013 | 3 | 40 | 4.400192 | 0.1621532 | 3.253838 | 0 | 13.61535 | 0
2018-02-03 04:15 | 392112.8 | 3480.0001 | 3 | 40 | 4.40026 | 0.1472912 | 3.259003 | 0 | 13.63807 | 0
2018-02-03 04:17 | 392232.8 | 3600.0012 | 3 | 40 | 4.400255 | 0.1329155 | 3.263648 | 0 | 13.65851 | 0
2018-02-03 04:19 | 392352.8 | 3720.0015 | 3 | 40 | 4.400253 | 0.1201782 | 3.26784 | 0 | 13.67696 | 0
2018-02-03 04:21 | 392472.8 | 3840.0003 | 3 | 40 | 4.400236 | 0.1081467 | 3.271625 | 0 | 13.69361 | 0
2018-02-03 04:23 | 392592.8 | 3960.0006 | 3 | 40 | 4.400259 | 0.09803009 | 3.275052 | 0 | 13.70869 | 0
2018-02-03 04:25 | 392712.8 | 4080.0009 | 3 | 40 | 4.400165 | 0.08715057 | 3.278129 | 0 | 13.72223 | 0
2018-02-03 04:26 | 392794.4 | 4161.6104 | 3 | 40 | 4.40019 | 0.08148956 | 3.280055 | 0 | 13.73071 | 0
2018-02-03 04:28 | 392914.5 | 120.0003 | 4 | 40 | 4.394502 | 0 | 3.280055 | 0 | 13.73071 | 0
2018-02-03 04:30 | 393034.5 | 240.0013 | 4 | 40 | 4.393867 | 0 | 3.280055 | 0 | 13.73071 | 0
2018-02-03 04:31 | 393094.5 | 300.0018 | 4 | 40 | 4.393615 | 0 | 3.280055 | 0 | 13.73071 | 0
2018-02-03 04:33 | 393214.5 | 120.0003 | 5 | 40 | 4.167365 | -3.260089 | 3.280055 | 0.1086481 | 13.73071 | 0.4558367
2018-02-03 04:35 | 393334.5 | 240 | 5 | 40 | 4.127347 | -3.260069 | 3.280055 | 0.2172952 | 13.73071 | 0.9064236
2018-02-03 04:37 | 393454.5 | 360.0008 | 5 | 40 | 4.087049 | -3.26003 | 3.280055 | 0.325941 | 13.73071 | 1.352661
2018-02-03 04:39 | 393574.5 | 480.0002 | 5 | 40 | 4.046044 | -3.260022 | 3.280055 | 0.4345769 | 13.73071 | 1.794436
2018-02-03 04:41 | 393694.5 | 600.001 | 5 | 40 | 4.005197 | -3.260038 | 3.280055 | 0.5432228 | 13.73071 | 2.231799
2018-02-03 04:43 | 393814.5 | 720.001 | 5 | 40 | 3.965173 | -3.260071 | 3.280055 | 0.6518759 | 13.73071 | 2.664791
2018-02-03 04:45 | 393934.5 | 840.0002 | 5 | 40 | 3.926463 | -3.260056 | 3.280055 | 0.7605326 | 13.73071 | 3.093518
2018-02-03 04:47 | 394054.5 | 960.001 | 5 | 40 | 3.889189 | -3.260098 | 3.280055 | 0.8691852 | 13.73071 | 3.5181
2018-02-03 04:49 | 394174.5 | 1080.001 | 5 | 40 | 3.853456 | -3.260049 | 3.280055 | 0.9778358 | 13.73071 | 3.938707
2018-02-03 04:51 | 394294.5 | 1200.0002 | 5 | 40 | 3.81946 | -3.260119 | 3.280055 | 1.086487 | 13.73071 | 4.355525
2018-02-03 04:53 | 394414.5 | 1320.001 | 5 | 40 | 3.787291 | -3.26003 | 3.280055 | 1.195139 | 13.73071 | 4.768752
2018-02-03 04:55 | 394534.5 | 1440.0002 | 5 | 40 | 3.757143 | -3.260055 | 3.280055 | 1.303792 | 13.73071 | 5.178599
2018-02-03 04:57 | 394654.5 | 1560.0002 | 5 | 40 | 3.728964 | -3.260056 | 3.280055 | 1.412443 | 13.73071 | 5.585268
2018-02-03 04:59 | 394774.5 | 1680.0002 | 5 | 40 | 3.702737 | -3.26004 | 3.280055 | 1.521095 | 13.73071 | 5.988984
2018-02-03 05:01 | 394894.5 | 1800.0002 | 5 | 40 | 3.678389 | -3.26006 | 3.280055 | 1.629745 | 13.73071 | 6.389949
2018-02-03 05:03 | 395014.5 | 1920.001 | 5 | 40 | 3.655848 | -3.260075 | 3.280055 | 1.738397 | 13.73071 | 6.788373
2018-02-03 05:05 | 395134.5 | 2040.0002 | 5 | 40 | 3.63511 | -3.260038 | 3.280055 | 1.847049 | 13.73071 | 7.184443
2018-02-03 05:07 | 395254.5 | 2160.0002 | 5 | 40 | 3.6162 | -3.260063 | 3.280055 | 1.955701 | 13.73071 | 7.57836
2018-02-03 05:09 | 395374.5 | 2280.001 | 5 | 40 | 3.59904 | -3.260081 | 3.280055 | 2.064353 | 13.73071 | 7.970322
2018-02-03 05:11 | 395494.5 | 2400.001 | 5 | 40 | 3.583377 | -3.260091 | 3.280055 | 2.173006 | 13.73071 | 8.360504
2018-02-03 05:13 | 395614.5 | 2520.0002 | 5 | 40 | 3.568787 | -3.260065 | 3.280055 | 2.281659 | 13.73071 | 8.749047
2018-02-03 05:15 | 395734.5 | 2640.0002 | 5 | 40 | 3.554799 | -3.260085 | 3.280055 | 2.390314 | 13.73071 | 9.13605
2018-02-03 05:17 | 395854.5 | 2760.0002 | 5 | 40 | 3.540921 | -3.260056 | 3.280055 | 2.498962 | 13.73071 | 9.521521
2018-02-03 05:19 | 395974.5 | 2880.0003 | 5 | 40 | 3.526121 | -3.260056 | 3.280055 | 2.60762 | 13.73071 | 9.905482
2018-02-03 05:21 | 396094.5 | 3000.0012 | 5 | 40 | 3.508708 | -3.260105 | 3.280055 | 2.716273 | 13.73071 | 10.28769
2018-02-03 05:23 | 396214.5 | 3120.0014 | 5 | 40 | 3.48524 | -3.260089 | 3.280055 | 2.824926 | 13.73071 | 10.66773
2018-02-03 05:25 | 396334.5 | 3240.0016 | 5 | 40 | 3.452613 | -3.260098 | 3.280055 | 2.933576 | 13.73071 | 11.04471
2018-02-03 05:27 | 396454.5 | 3360.001 | 5 | 40 | 3.406847 | -3.260071 | 3.280055 | 3.042232 | 13.73071 | 11.41755
2018-02-03 05:29 | 396574.5 | 3480.0014 | 5 | 40 | 3.326074 | -3.260128 | 3.280055 | 3.150887 | 13.73071 | 11.78386
2018-02-03 05:31 | 396694.5 | 3600.0011 | 5 | 40 | 3.094469 | -3.260069 | 3.280055 | 3.259536 | 13.73071 | 12.1356
2018-02-03 05:32 | 396713.4 | 3618.8213 | 5 | 40 | 2.999974 | -3.260079 | 3.280055 | 3.276578 | 13.73071 | 12.1876
2018-02-03 05:34 | 396833.4 | 120.001 | 6 | 40 | 3.287389 | 0 | 3.280055 | 3.276578 | 13.73071 | 12.1876
2018-02-03 05:36 | 396953.4 | 240.0004 | 6 | 40 | 3.297974 | 0 | 3.280055 | 3.276578 | 13.73071 | 12.1876
2018-02-03 05:37 | 397013.4 | 300.0021 | 6 | 40 | 3.3014 | 0 | 3.280055 | 3.276578 | 13.73071 | 12.1876
2018-02-03 05:37 | 397013.4 | 0.0025 | 7 | 41 | 3.301401 | 0 | 0 | 0 | 0 | 0
2018-02-03 05:39 | 397133.5 | 120.0003 | 2 | 41 | 3.931516 | 4.889948 | 0.1623198 | 0 | 0.6171104 | 0
2018-02-03 05:41 | 397253.5 | 240.0004 | 2 | 41 | 3.982635 | 4.890158 | 0.3253039 | 0 | 1.262559 | 0
2018-02-03 05:43 | 397373.5 | 360.0017 | 2 | 41 | 4.019137 | 4.890184 | 0.4882838 | 0 | 1.914763 | 0
2018-02-03 05:45 | 397493.5 | 480.0012 | 2 | 41 | 4.0488 | 4.890158 | 0.6512691 | 0 | 2.572287 | 0
2018-02-03 05:47 | 397613.5 | 600.0012 | 2 | 41 | 4.074713 | 4.890181 | 0.814248 | 0 | 3.23432 | 0
2018-02-03 05:49 | 397733.5 | 720.0001 | 2 | 41 | 4.097562 | 4.889845 | 0.9772217 | 0 | 3.900271 | 0
2018-02-03 05:51 | 397853.5 | 840.0011 | 2 | 41 | 4.121191 | 4.889841 | 1.140196 | 0 | 4.56997 | 0
2018-02-03 05:53 | 397973.5 | 960.0009 | 2 | 41 | 4.146932 | 4.889839 | 1.303173 | 0 | 5.243698 | 0
2018-02-03 05:55 | 398093.5 | 1080.0011 | 2 | 41 | 4.175123 | 4.889864 | 1.466143 | 0 | 5.92178 | 0
2018-02-03 05:57 | 398213.5 | 1200.0014 | 2 | 41 | 4.200388 | 4.742796 | 1.628593 | 0 | 6.602462 | 0
2018-02-03 05:59 | 398333.5 | 1320.0014 | 2 | 41 | 4.200425 | 4.159397 | 1.776755 | 0 | 7.224805 | 0
2018-02-03 06:01 | 398453.5 | 1440.0014 | 2 | 41 | 4.200388 | 3.621065 | 1.906315 | 0 | 7.769008 | 0
2018-02-03 06:02 | 398540.2 | 1526.6541 | 2 | 41 | 4.200418 | 3.259993 | 1.989075 | 0 | 8.116632 | 0
2018-02-03 06:04 | 398660.1 | 120.0009 | 3 | 41 | 4.228339 | 3.260164 | 2.097288 | 0 | 8.572558 | 0
2018-02-03 06:06 | 398780.1 | 240.0001 | 3 | 41 | 4.261399 | 3.260191 | 2.20594 | 0 | 9.033744 | 0
2018-02-03 06:08 | 398900.1 | 360.0008 | 3 | 41 | 4.296896 | 3.260185 | 2.3146 | 0 | 9.498699 | 0
2018-02-03 06:10 | 399020.1 | 480.0001 | 3 | 41 | 4.334657 | 3.260138 | 2.423254 | 0 | 9.967602 | 0
2018-02-03 06:12 | 399140.1 | 600.0009 | 3 | 41 | 4.374189 | 3.260143 | 2.531915 | 0 | 10.44075 | 0
2018-02-03 06:14 | 399260.1 | 720.0001 | 3 | 41 | 4.400395 | 2.996359 | 2.638864 | 0 | 10.91044 | 0
2018-02-03 06:16 | 399380.1 | 840.0009 | 3 | 41 | 4.400394 | 2.483576 | 2.729796 | 0 | 11.31058 | 0
2018-02-03 06:18 | 399500.1 | 960.0009 | 3 | 41 | 4.400407 | 2.076332 | 2.805543 | 0 | 11.6439 | 0
2018-02-03 06:20 | 399620.1 | 1080.0001 | 3 | 41 | 4.400388 | 1.746449 | 2.869034 | 0 | 11.92329 | 0
2018-02-03 06:22 | 399740.1 | 1200.0008 | 3 | 41 | 4.400376 | 1.478991 | 2.922618 | 0 | 12.15907 | 0
2018-02-03 06:24 | 399860.1 | 1320.0001 | 3 | 41 | 4.400385 | 1.261774 | 2.968149 | 0 | 12.35943 | 0
2018-02-03 06:26 | 399980.1 | 1440.001 | 3 | 41 | 4.400359 | 1.082708 | 3.007113 | 0 | 12.53088 | 0
2018-02-03 06:28 | 400100.1 | 1560.001 | 3 | 41 | 4.400365 | 0.9360886 | 3.040675 | 0 | 12.67857 | 0
2018-02-03 06:30 | 400220.1 | 1680.0003 | 3 | 41 | 4.400339 | 0.8136024 | 3.06977 | 0 | 12.8066 | 0
2018-02-03 06:32 | 400340.1 | 1800.0013 | 3 | 41 | 4.400336 | 0.711462 | 3.095139 | 0 | 12.91823 | 0
2018-02-03 06:34 | 400460.1 | 1920.0013 | 3 | 41 | 4.400356 | 0.6257496 | 3.117378 | 0 | 13.01609 | 0
2018-02-03 06:36 | 400580.1 | 2040.0014 | 3 | 41 | 4.400329 | 0.552372 | 3.136974 | 0 | 13.10232 | 0
2018-02-03 06:38 | 400700.1 | 2160.0015 | 3 | 41 | 4.400341 | 0.4902363 | 3.154316 | 0 | 13.17863 | 0
2018-02-03 06:40 | 400820.1 | 2280.0008 | 3 | 41 | 4.400335 | 0.4361076 | 3.169719 | 0 | 13.2464 | 0
2018-02-03 06:42 | 400940.1 | 2400.0007 | 3 | 41 | 4.400306 | 0.3881321 | 3.18343 | 0 | 13.30674 | 0
2018-02-03 06:44 | 401060.1 | 2520.0004 | 3 | 41 | 4.400311 | 0.3468819 | 3.195675 | 0 | 13.36062 | 0
2018-02-03 06:46 | 401180.1 | 2640.001 | 3 | 41 | 4.400319 | 0.311718 | 3.20663 | 0 | 13.40883 | 0
2018-02-03 06:48 | 401300.1 | 2760.0012 | 3 | 41 | 4.400295 | 0.2785778 | 3.216452 | 0 | 13.45205 | 0
2018-02-03 06:50 | 401420.1 | 2880.001 | 3 | 41 | 4.400296 | 0.2504177 | 3.225257 | 0 | 13.49079 | 0
2018-02-03 06:52 | 401540.1 | 3000.0007 | 3 | 41 | 4.40028 | 0.2248306 | 3.233169 | 0 | 13.52561 | 0
2018-02-03 06:54 | 401660.1 | 3120.0013 | 3 | 41 | 4.400291 | 0.2023659 | 3.240284 | 0 | 13.55691 | 0
2018-02-03 06:56 | 401780.1 | 3240.0003 | 3 | 41 | 4.400297 | 0.1823406 | 3.246683 | 0 | 13.58507 | 0
2018-02-03 06:58 | 401900.1 | 3360.0009 | 3 | 41 | 4.40028 | 0.163826 | 3.252444 | 0 | 13.61042 | 0
2018-02-03 07:00 | 402020.1 | 3480.0005 | 3 | 41 | 4.400307 | 0.1486435 | 3.257645 | 0 | 13.63331 | 0
2018-02-03 07:02 | 402140.1 | 3600.0016 | 3 | 41 | 4.400257 | 0.1334419 | 3.262342 | 0 | 13.65397 | 0
2018-02-03 07:04 | 402260.1 | 3720 | 3 | 41 | 4.400228 | 0.1202297 | 3.266581 | 0 | 13.67263 | 0
2018-02-03 07:06 | 402380.1 | 3840.0001 | 3 | 41 | 4.400259 | 0.109211 | 3.270421 | 0 | 13.68953 | 0
2018-02-03 07:08 | 402500.1 | 3960.0009 | 3 | 41 | 4.400289 | 0.09961891 | 3.273903 | 0 | 13.70485 | 0
2018-02-03 07:10 | 402620.1 | 4080.0001 | 3 | 41 | 4.400317 | 0.09072495 | 3.277063 | 0 | 13.71875 | 0
2018-02-03 07:12 | 402740.1 | 4199.9544 | 3 | 41 | 4.400272 | 0.08149338 | 3.279917 | 0 | 13.73131 | 0
2018-02-03 07:14 | 402860.2 | 120 | 4 | 41 | 4.394619 | 0 | 3.279917 | 0 | 13.73131 | 0
2018-02-03 07:16 | 402980.2 | 240 | 4 | 41 | 4.393975 | 0 | 3.279917 | 0 | 13.73131 | 0
2018-02-03 07:17 | 403040.2 | 300.0015 | 4 | 41 | 4.393745 | 0 | 3.279917 | 0 | 13.73131 | 0
2018-02-03 07:19 | 403160.2 | 120.0009 | 5 | 41 | 4.167334 | -3.260024 | 3.279917 | 0.1086398 | 13.73131 | 0.455797
2018-02-03 07:21 | 403280.2 | 240.0001 | 5 | 41 | 4.127345 | -3.260085 | 3.279917 | 0.2172855 | 13.73131 | 0.9063763
2018-02-03 07:23 | 403400.2 | 360.0009 | 5 | 41 | 4.087111 | -3.260016 | 3.279917 | 0.3259309 | 13.73131 | 1.352617
2018-02-03 07:25 | 403520.2 | 480.0002 | 5 | 41 | 4.046147 | -3.260036 | 3.279917 | 0.4345665 | 13.73131 | 1.794401
2018-02-03 07:27 | 403640.2 | 600.001 | 5 | 41 | 4.005318 | -3.260036 | 3.279917 | 0.5431986 | 13.73131 | 2.23172
2018-02-03 07:29 | 403760.2 | 720.0003 | 5 | 41 | 3.965332 | -3.260087 | 3.279917 | 0.6518387 | 13.73131 | 2.664676
2018-02-03 07:31 | 403880.2 | 840.0011 | 5 | 41 | 3.926548 | -3.260069 | 3.279917 | 0.7604865 | 13.73131 | 3.093381
2018-02-03 07:33 | 404000.2 | 960.0011 | 5 | 41 | 3.889249 | -3.260099 | 3.279917 | 0.8691332 | 13.73131 | 3.517949
2018-02-03 07:35 | 404120.2 | 1080.0003 | 5 | 41 | 3.853477 | -3.260018 | 3.279917 | 0.9777915 | 13.73131 | 3.938588
2018-02-03 07:37 | 404240.2 | 1200.0011 | 5 | 41 | 3.81944 | -3.260053 | 3.279917 | 1.086443 | 13.73131 | 4.355408
2018-02-03 07:39 | 404360.2 | 1320.0004 | 5 | 41 | 3.787237 | -3.260077 | 3.279917 | 1.195092 | 13.73131 | 4.76862
2018-02-03 07:41 | 404480.2 | 1440.0013 | 5 | 41 | 3.757061 | -3.260085 | 3.279917 | 1.303746 | 13.73131 | 5.17846
2018-02-03 07:43 | 404600.2 | 1560.0005 | 5 | 41 | 3.728853 | -3.26011 | 3.279917 | 1.412397 | 13.73131 | 5.585117
2018-02-03 07:45 | 404720.2 | 1680.0011 | 5 | 41 | 3.702613 | -3.260085 | 3.279917 | 1.521052 | 13.73131 | 5.988831
2018-02-03 07:47 | 404840.2 | 1800.0014 | 5 | 41 | 3.678206 | -3.260103 | 3.279917 | 1.629704 | 13.73131 | 6.389786
2018-02-03 07:49 | 404960.2 | 1920.0005 | 5 | 41 | 3.655614 | -3.260081 | 3.279917 | 1.738353 | 13.73131 | 6.788176
2018-02-03 07:51 | 405080.2 | 2040.0005 | 5 | 41 | 3.634881 | -3.260119 | 3.279917 | 1.847009 | 13.73131 | 7.18424
2018-02-03 07:53 | 405200.2 | 2160.0001 | 5 | 41 | 3.61596 | -3.260089 | 3.279917 | 1.955665 | 13.73131 | 7.578147
2018-02-03 07:55 | 405320.2 | 2280.0004 | 5 | 41 | 3.598763 | -3.260096 | 3.279917 | 2.064317 | 13.73131 | 7.970079
2018-02-03 07:57 | 405440.2 | 2400.0005 | 5 | 41 | 3.583056 | -3.260069 | 3.279917 | 2.172968 | 13.73131 | 8.360225
2018-02-03 07:59 | 405560.2 | 2520.002 | 5 | 41 | 3.568444 | -3.26006 | 3.279917 | 2.281625 | 13.73131 | 8.748744
2018-02-03 08:01 | 405680.2 | 2640.0011 | 5 | 41 | 3.554427 | -3.26006 | 3.279917 | 2.390278 | 13.73131 | 9.135704
2018-02-03 08:03 | 405800.2 | 2760.0014 | 5 | 41 | 3.540484 | -3.260047 | 3.279917 | 2.498929 | 13.73131 | 9.521142
2018-02-03 08:05 | 405920.2 | 2880.0008 | 5 | 41 | 3.52569 | -3.260121 | 3.279917 | 2.607582 | 13.73131 | 9.905036
2018-02-03 08:07 | 406040.2 | 3000.001 | 5 | 41 | 3.508297 | -3.260101 | 3.279917 | 2.71624 | 13.73131 | 10.28722
2018-02-03 08:09 | 406160.2 | 3120.0013 | 5 | 41 | 3.484802 | -3.260051 | 3.279917 | 2.824889 | 13.73131 | 10.66719
2018-02-03 08:11 | 406280.2 | 3240.0007 | 5 | 41 | 3.452161 | -3.260087 | 3.279917 | 2.933545 | 13.73131 | 11.04415
2018-02-03 08:13 | 406400.2 | 3360.0011 | 5 | 41 | 3.406262 | -3.260044 | 3.279917 | 3.042197 | 13.73131 | 11.41692
2018-02-03 08:15 | 406520.2 | 3480.0007 | 5 | 41 | 3.3262 | -3.260083 | 3.279917 | 3.150851 | 13.73131 | 11.78317
2018-02-03 08:17 | 406640.2 | 3600.0011 | 5 | 41 | 3.096937 | -3.260101 | 3.279917 | 3.259507 | 13.73131 | 12.13501
2018-02-03 08:17 | 406659.7 | 3619.5276 | 5 | 41 | 2.999997 | -3.260116 | 3.279917 | 3.277188 | 13.73131 | 12.18899
2018-02-03 08:19 | 406779.8 | 120.0004 | 6 | 41 | 3.289099 | 0 | 3.279917 | 3.277188 | 13.73131 | 12.18899
2018-02-03 08:21 | 406899.8 | 240.0008 | 6 | 41 | 3.299688 | 0 | 3.279917 | 3.277188 | 13.73131 | 12.18899
2018-02-03 08:22 | 406959.8 | 300.0021 | 6 | 41 | 3.303105 | 0 | 3.279917 | 3.277188 | 13.73131 | 12.18899
2018-02-03 08:22 | 406959.8 | 0.0025 | 7 | 42 | 3.30305 | 0 | 0 | 0 | 0 | 0
2018-02-03 08:24 | 407079.9 | 120.0004 | 2 | 42 | 3.93288 | 4.889927 | 0.1623007 | 0 | 0.6172957 | 0
2018-02-03 08:26 | 407199.9 | 240 | 2 | 42 | 3.983688 | 4.889929 | 0.3252776 | 0 | 1.262902 | 0
2018-02-03 08:28 | 407319.9 | 360.0004 | 2 | 42 | 4.020212 | 4.889956 | 0.4882512 | 0 | 1.915252 | 0
2018-02-03 08:30 | 407439.9 | 480.0008 | 2 | 42 | 4.049777 | 4.889917 | 0.6512254 | 0 | 2.572899 | 0
2018-02-03 08:32 | 407559.9 | 600.0004 | 2 | 42 | 4.075624 | 4.889904 | 0.8142026 | 0 | 3.235082 | 0
2018-02-03 08:34 | 407679.9 | 720.0016 | 2 | 42 | 4.098437 | 4.889959 | 0.9771845 | 0 | 3.901211 | 0
2018-02-03 08:36 | 407799.9 | 840.0012 | 2 | 42 | 4.122072 | 4.889925 | 1.140162 | 0 | 4.571062 | 0
2018-02-03 08:38 | 407919.9 | 960.0008 | 2 | 42 | 4.147819 | 4.889915 | 1.303141 | 0 | 5.244944 | 0
2018-02-03 08:40 | 408039.9 | 1080.0012 | 2 | 42 | 4.176082 | 4.889889 | 1.466115 | 0 | 5.923192 | 0
2018-02-03 08:42 | 408159.9 | 1200.0016 | 2 | 42 | 4.200384 | 4.725107 | 1.628419 | 0 | 6.603386 | 0
2018-02-03 08:44 | 408279.9 | 1320.0003 | 2 | 42 | 4.200389 | 4.145435 | 1.776078 | 0 | 7.223611 | 0
2018-02-03 08:46 | 408399.9 | 1440.0008 | 2 | 42 | 4.200397 | 3.610287 | 1.905225 | 0 | 7.766081 | 0
2018-02-03 08:48 | 408484 | 1524.0664 | 2 | 42 | 4.200375 | 3.259972 | 1.985398 | 0 | 8.102838 | 0
2018-02-03 08:50 | 408604 | 120.0013 | 3 | 42 | 4.22821 | 3.259953 | 2.093605 | 0 | 8.558729 | 0
2018-02-03 08:52 | 408724 | 240.0002 | 3 | 42 | 4.26117 | 3.259953 | 2.202254 | 0 | 9.019885 | 0
2018-02-03 08:54 | 408844 | 360.0014 | 3 | 42 | 4.296637 | 3.259912 | 2.310905 | 0 | 9.484768 | 0
2018-02-03 08:56 | 408964 | 480.0009 | 3 | 42 | 4.334326 | 3.259949 | 2.419555 | 0 | 9.953629 | 0
2018-02-03 08:58 | 409084 | 600.0005 | 3 | 42 | 4.373848 | 3.259975 | 2.528208 | 0 | 10.4267 | 0
2018-02-03 09:00 | 409204 | 720.0009 | 3 | 42 | 4.40039 | 3.001926 | 2.635231 | 0 | 10.8967 | 0
2018-02-03 09:02 | 409324 | 840.0004 | 3 | 42 | 4.400386 | 2.488775 | 2.72634 | 0 | 11.29761 | 0
2018-02-03 09:04 | 409444 | 960.0016 | 3 | 42 | 4.400363 | 2.080479 | 2.802248 | 0 | 11.63164 | 0
2018-02-03 09:06 | 409564 | 1080.0011 | 3 | 42 | 4.400358 | 1.750399 | 2.865911 | 0 | 11.91178 | 0
2018-02-03 09:08 | 409684 | 1200.0013 | 3 | 42 | 4.400379 | 1.483528 | 2.919639 | 0 | 12.1482 | 0
2018-02-03 09:10 | 409804 | 1320.0005 | 3 | 42 | 4.400355 | 1.264862 | 2.96531 | 0 | 12.34917 | 0
2018-02-03 09:12 | 409924 | 1440.0001 | 3 | 42 | 4.400344 | 1.086388 | 3.004397 | 0 | 12.52117 | 0
2018-02-03 09:14 | 410044 | 1560.0013 | 3 | 42 | 4.400354 | 0.9335823 | 3.037996 | 0 | 12.66902 | 0
2018-02-03 09:16 | 410164 | 1680.0014 | 3 | 42 | 4.40034 | 0.811224 | 3.066996 | 0 | 12.79663 | 0
2018-02-03 09:18 | 410284 | 1800.0002 | 3 | 42 | 4.400358 | 0.710165 | 3.092296 | 0 | 12.90796 | 0
2018-02-03 09:20 | 410404 | 1920.001 | 3 | 42 | 4.400325 | 0.625021 | 3.11451 | 0 | 13.0057 | 0
2018-02-03 09:22 | 410524 | 2040.0003 | 3 | 42 | 4.40032 | 0.5529022 | 3.134119 | 0 | 13.09199 | 0
2018-02-03 09:24 | 410644 | 2160.0003 | 3 | 42 | 4.400308 | 0.4908199 | 3.151495 | 0 | 13.16845 | 0
2018-02-03 09:26 | 410764 | 2280.0012 | 3 | 42 | 4.400309 | 0.4371853 | 3.166955 | 0 | 13.23648 | 0
2018-02-03 09:28 | 410884 | 2400.0004 | 3 | 42 | 4.400333 | 0.3913383 | 3.180749 | 0 | 13.29718 | 0
2018-02-03 09:30 | 411004 | 2520.0024 | 3 | 42 | 4.400316 | 0.3496933 | 3.193078 | 0 | 13.35143 | 0
2018-02-03 09:32 | 411124 | 2640.0012 | 3 | 42 | 4.400345 | 0.3140831 | 3.20412 | 0 | 13.40002 | 0
2018-02-03 09:34 | 411244 | 2760.0011 | 3 | 42 | 4.400348 | 0.2821865 | 3.214024 | 0 | 13.4436 | 0
2018-02-03 09:36 | 411364 | 2880.001 | 3 | 42 | 4.400309 | 0.2531185 | 3.222926 | 0 | 13.48277 | 0
2018-02-03 09:38 | 411484 | 3000.0001 | 3 | 42 | 4.400316 | 0.2275791 | 3.230929 | 0 | 13.51799 | 0
2018-02-03 09:40 | 411604 | 3120.0004 | 3 | 42 | 4.400321 | 0.2054443 | 3.238132 | 0 | 13.54968 | 0
2018-02-03 09:42 | 411724 | 3240.0005 | 3 | 42 | 4.400309 | 0.1849136 | 3.244625 | 0 | 13.57825 | 0
2018-02-03 09:44 | 411844 | 3360.0001 | 3 | 42 | 4.400302 | 0.1665802 | 3.250474 | 0 | 13.60399 | 0
2018-02-03 09:46 | 411964 | 3480.0012 | 3 | 42 | 4.400293 | 0.1504173 | 3.255745 | 0 | 13.62718 | 0
2018-02-03 09:48 | 412084 | 3600.0014 | 3 | 42 | 4.400291 | 0.1355667 | 3.2605 | 0 | 13.64811 | 0
2018-02-03 09:50 | 412204 | 3720.0006 | 3 | 42 | 4.400263 | 0.1216679 | 3.264782 | 0 | 13.66695 | 0
2018-02-03 09:52 | 412324 | 3840.0004 | 3 | 42 | 4.400238 | 0.1092262 | 3.268658 | 0 | 13.68401 | 0
2018-02-03 09:54 | 412444 | 3960.0004 | 3 | 42 | 4.400267 | 0.09965515 | 3.272148 | 0 | 13.69936 | 0
2018-02-03 09:56 | 412564 | 4080.0014 | 3 | 42 | 4.400289 | 0.09041214 | 3.275311 | 0 | 13.71328 | 0
2018-02-03 09:58 | 412674.1 | 4190.1468 | 3 | 42 | 4.400246 | 0.0814991 | 3.277953 | 0 | 13.72491 | 0
2018-02-03 10:00 | 412794.2 | 120.0006 | 4 | 42 | 4.394563 | 0 | 3.277953 | 0 | 13.72491 | 0
2018-02-03 10:02 | 412914.2 | 240.0009 | 4 | 42 | 4.39392 | 0 | 3.277953 | 0 | 13.72491 | 0
2018-02-03 10:03 | 412974.2 | 300.0028 | 4 | 42 | 4.393705 | 0 | 3.277953 | 0 | 13.72491 | 0
2018-02-03 10:05 | 413094.3 | 120.0001 | 5 | 42 | 4.16673 | -3.260053 | 3.277953 | 0.1086437 | 13.72491 | 0.4557522
2018-02-03 10:07 | 413214.3 | 240.0009 | 5 | 42 | 4.126742 | -3.260058 | 3.277953 | 0.2172927 | 13.72491 | 0.9062796
2018-02-03 10:09 | 413334.3 | 360.0001 | 5 | 42 | 4.086475 | -3.26006 | 3.277953 | 0.3259406 | 13.72491 | 1.352462
2018-02-03 10:11 | 413454.3 | 480.0015 | 5 | 42 | 4.045548 | -3.260071 | 3.277953 | 0.4345852 | 13.72491 | 1.794214
2018-02-03 10:13 | 413574.3 | 600.0009 | 5 | 42 | 4.00479 | -3.260069 | 3.277953 | 0.5432284 | 13.72491 | 2.231516
2018-02-03 10:15 | 413694.3 | 720.001 | 5 | 42 | 3.964788 | -3.260058 | 3.277953 | 0.6518663 | 13.72491 | 2.664405
2018-02-03 10:17 | 413814.3 | 840.0003 | 5 | 42 | 3.925612 | -3.260083 | 3.277953 | 0.7605045 | 13.72491 | 3.093009
2018-02-03 10:19 | 413934.3 | 960.0015 | 5 | 42 | 3.887708 | -3.260123 | 3.277953 | 0.8691593 | 13.72491 | 3.517457
2018-02-03 10:21 | 414054.3 | 1080.0013 | 5 | 42 | 3.851865 | -3.260096 | 3.277953 | 0.9778075 | 13.72491 | 3.937887
2018-02-03 10:23 | 414174.3 | 1200.0015 | 5 | 42 | 3.817829 | -3.260134 | 3.277953 | 1.086468 | 13.72491 | 4.354566
2018-02-03 10:25 | 414294.3 | 1320.0003 | 5 | 42 | 3.785588 | -3.260138 | 3.277953 | 1.195124 | 13.72491 | 4.767629
2018-02-03 10:27 | 414414.3 | 1440.0006 | 5 | 42 | 3.755462 | -3.260101 | 3.277953 | 1.303795 | 13.72491 | 5.177357
2018-02-03 10:29 | 414534.3 | 1560.0009 | 5 | 42 | 3.727333 | -3.260134 | 3.277953 | 1.412443 | 13.72491 | 5.583833
2018-02-03 10:31 | 414654.3 | 1680.0013 | 5 | 42 | 3.701185 | -3.260132 | 3.277953 | 1.521109 | 13.72491 | 5.98743
2018-02-03 10:33 | 414774.3 | 1800.0017 | 5 | 42 | 3.6769 | -3.260099 | 3.277953 | 1.629778 | 13.72491 | 6.388298
2018-02-03 10:35 | 414894.3 | 1920.0004 | 5 | 42 | 3.654466 | -3.260193 | 3.277953 | 1.73842 | 13.72491 | 6.78653
2018-02-03 10:37 | 415014.3 | 2040.0025 | 5 | 42 | 3.633849 | -3.26016 | 3.277953 | 1.847085 | 13.72491 | 7.182504
2018-02-03 10:39 | 415134.3 | 2160.0003 | 5 | 42 | 3.615056 | -3.260123 | 3.277953 | 1.955727 | 13.72491 | 7.576256
2018-02-03 10:41 | 415254.3 | 2280.0015 | 5 | 42 | 3.597997 | -3.260079 | 3.277953 | 2.064372 | 13.72491 | 7.968071
2018-02-03 10:43 | 415374.3 | 2400.0002 | 5 | 42 | 3.582382 | -3.260103 | 3.277953 | 2.17301 | 13.72491 | 8.358089
2018-02-03 10:45 | 415494.3 | 2520.0013 | 5 | 42 | 3.567861 | -3.260126 | 3.277953 | 2.281683 | 13.72491 | 8.7466
2018-02-03 10:47 | 415614.3 | 2640.0025 | 5 | 42 | 3.553912 | -3.260136 | 3.277953 | 2.390344 | 13.72491 | 9.133526
2018-02-03 10:49 | 415734.3 | 2760.0012 | 5 | 42 | 3.540089 | -3.260089 | 3.277953 | 2.49899 | 13.72491 | 9.518898
2018-02-03 10:51 | 415854.3 | 2880.0016 | 5 | 42 | 3.525301 | -3.260123 | 3.277953 | 2.607658 | 13.72491 | 9.902806
2018-02-03 10:53 | 415974.3 | 3000.0003 | 5 | 42 | 3.507848 | -3.260123 | 3.277953 | 2.716317 | 13.72491 | 10.28495
2018-02-03 10:55 | 416094.3 | 3120.0006 | 5 | 42 | 3.484293 | -3.260099 | 3.277953 | 2.824977 | 13.72491 | 10.66491
2018-02-03 10:57 | 416214.3 | 3240.0008 | 5 | 42 | 3.451581 | -3.260087 | 3.277953 | 2.933641 | 13.72491 | 11.04183
2018-02-03 10:59 | 416334.3 | 3360.0023 | 5 | 42 | 3.405374 | -3.260067 | 3.277953 | 3.042301 | 13.72491 | 11.41456
2018-02-03 11:01 | 416454.3 | 3480.0012 | 5 | 42 | 3.324553 | -3.260123 | 3.277953 | 3.150954 | 13.72491 | 11.78067
2018-02-03 11:03 | 416574.3 | 3600.0021 | 5 | 42 | 3.08964 | -3.260056 | 3.277953 | 3.259614 | 13.72491 | 12.13216
2018-02-03 11:03 | 416591.9 | 3617.684 | 5 | 42 | 2.999961 | -3.260053 | 3.277953 | 3.275625 | 13.72491 | 12.18097
2018-02-03 11:05 | 416712 | 120.0015 | 6 | 42 | 3.288393 | 0 | 3.277953 | 3.275625 | 13.72491 | 12.18097
2018-02-03 11:07 | 416832 | 240.0003 | 6 | 42 | 3.298946 | 0 | 3.277953 | 3.275625 | 13.72491 | 12.18097
2018-02-03 11:08 | 416892 | 300.0036 | 6 | 42 | 3.302354 | 0 | 3.277953 | 3.275625 | 13.72491 | 12.18097
2018-02-03 11:08 | 416892 | 0.0048 | 7 | 43 | 3.302529 | 0 | 0 | 0 | 0 | 0
2018-02-03 11:10 | 417012.1 | 120.0021 | 2 | 43 | 3.932022 | 4.890118 | 0.16231 | 2.086e-09 | 0.6171902 | 6.888e-09
2018-02-03 11:12 | 417132.1 | 240.0007 | 2 | 43 | 3.982826 | 4.890118 | 0.3252982 | 2.086e-09 | 1.262706 | 6.888e-09
2018-02-03 11:14 | 417252.1 | 360.0023 | 2 | 43 | 4.019274 | 4.890089 | 0.4882928 | 2.086e-09 | 1.914993 | 6.888e-09
2018-02-03 11:16 | 417372.1 | 480.0018 | 2 | 43 | 4.048892 | 4.890118 | 0.6512814 | 2.086e-09 | 2.572547 | 6.888e-09
2018-02-03 11:18 | 417492.1 | 600.0019 | 2 | 43 | 4.074763 | 4.890125 | 0.8142757 | 2.086e-09 | 3.234654 | 6.888e-09
2018-02-03 11:20 | 417612.1 | 720.0005 | 2 | 43 | 4.09763 | 4.890171 | 0.9772638 | 2.086e-09 | 3.900674 | 6.888e-09
2018-02-03 11:22 | 417732.1 | 840.0004 | 2 | 43 | 4.1213 | 4.890118 | 1.140254 | 2.086e-09 | 4.570446 | 6.888e-09
2018-02-03 11:24 | 417852.1 | 960.0015 | 2 | 43 | 4.147055 | 4.890123 | 1.303237 | 2.086e-09 | 5.244218 | 6.888e-09
2018-02-03 11:26 | 417972.1 | 1080.0004 | 2 | 43 | 4.175373 | 4.890089 | 1.466231 | 2.086e-09 | 5.922425 | 6.888e-09
2018-02-03 11:28 | 418092.1 | 1200.0013 | 2 | 43 | 4.200387 | 4.736031 | 1.62865 | 2.086e-09 | 6.603017 | 6.888e-09
2018-02-03 11:30 | 418212.1 | 1320.0006 | 2 | 43 | 4.200397 | 4.151707 | 1.776596 | 2.086e-09 | 7.224448 | 6.888e-09
2018-02-03 11:32 | 418332.1 | 1440.0013 | 2 | 43 | 4.200398 | 3.613575 | 1.905891 | 2.086e-09 | 7.767538 | 6.888e-09
2018-02-03 11:33 | 418417.1 | 1524.9722 | 2 | 43 | 4.200407 | 3.259993 | 1.986952 | 2.086e-09 | 8.108029 | 6.888e-09
2018-02-03 11:35 | 418537.0503 | 120.0011 | 3 | 43 | 4.228364 | 3.260138 | 2.095173 | 2.486e-09 | 8.563991 | 8.525e-09
2018-02-03 11:37 | 418657.0519 | 240.0027 | 3 | 43 | 4.261446 | 3.260111 | 2.203835 | 2.486e-09 | 9.025224 | 8.525e-09
2018-02-03 11:39 | 418777.0503 | 360.0011 | 3 | 43 | 4.297014 | 3.259993 | 2.312498 | 2.486e-09 | 9.490199 | 8.525e-09
2018-02-03 11:41 | 418897.0511 | 480.0019 | 3 | 43 | 4.334816 | 3.260212 | 2.421159 | 2.486e-09 | 9.95915 | 8.525e-09
2018-02-03 11:43 | 419017.0503 | 600.0011 | 3 | 43 | 4.374378 | 3.259872 | 2.529814 | 2.486e-09 | 10.43229 | 8.525e-09
2018-02-03 11:45 | 419137.0512 | 720.002 | 3 | 43 | 4.400389 | 2.993196 | 2.636725 | 2.486e-09 | 10.90183 | 8.525e-09
2018-02-03 11:47 | 419257.0495 | 840.0003 | 3 | 43 | 4.400395 | 2.480635 | 2.727561 | 2.486e-09 | 11.30155 | 8.525e-09
2018-02-03 11:49 | 419377.0508 | 960.0016 | 3 | 43 | 4.400385 | 2.073511 | 2.803208 | 2.486e-09 | 11.63442 | 8.525e-09
2018-02-03 11:51 | 419497.0497 | 1080.0005 | 3 | 43 | 4.400369 | 1.744144 | 2.866632 | 2.486e-09 | 11.91351 | 8.525e-09
2018-02-03 11:53 | 419617.0512 | 1200.002 | 3 | 43 | 4.400367 | 1.477057 | 2.920164 | 2.486e-09 | 12.14907 | 8.525e-09
2018-02-03 11:55 | 419737.0512 | 1320.002 | 3 | 43 | 4.400354 | 1.259483 | 2.965654 | 2.486e-09 | 12.34925 | 8.525e-09
2018-02-03 11:57 | 419857.0509 | 1440.0017 | 3 | 43 | 4.400364 | 1.082216 | 3.004581 | 2.486e-09 | 12.52054 | 8.525e-09
2018-02-03 11:59 | 419977.0501 | 1560.0009 | 3 | 43 | 4.400362 | 0.9356823 | 3.03812 | 2.486e-09 | 12.66812 | 8.525e-09
2018-02-03 12:01 | 420097.05 | 1680.0008 | 3 | 43 | 4.400351 | 0.8144073 | 3.067214 | 2.486e-09 | 12.79615 | 8.525e-09
2018-02-03 12:03 | 420217.0509 | 1800.0017 | 3 | 43 | 4.400335 | 0.7121429 | 3.092607 | 2.486e-09 | 12.90788 | 8.525e-09
2018-02-03 12:05 | 420337.0495 | 1920.0003 | 3 | 43 | 4.400371 | 0.6277676 | 3.114889 | 2.486e-09 | 13.00593 | 8.525e-09
2018-02-03 12:07 | 420457.0498 | 2040.0006 | 3 | 43 | 4.400352 | 0.5544319 | 3.134552 | 2.486e-09 | 13.09245 | 8.525e-09
2018-02-03 12:09 | 420577.0506 | 2160.0014 | 3 | 43 | 4.400329 | 0.4919567 | 3.151965 | 2.486e-09 | 13.16908 | 8.525e-09
2018-02-03 12:11 | 420697.0506 | 2280.0014 | 3 | 43 | 4.400345 | 0.4386044 | 3.167447 | 2.486e-09 | 13.23721 | 8.525e-09
2018-02-03 12:13 | 420817.0506 | 2400.0014 | 3 | 43 | 4.40032 | 0.3906593 | 3.18125 | 2.486e-09 | 13.29794 | 8.525e-09
2018-02-03 12:15 | 420937.0515 | 2520.0023 | 3 | 43 | 4.400321 | 0.3497009 | 3.193576 | 2.486e-09 | 13.35218 | 8.525e-09
2018-02-03 12:17 | 421057.0498 | 2640.0006 | 3 | 43 | 4.400313 | 0.31283 | 3.204613 | 2.486e-09 | 13.40075 | 8.525e-09
2018-02-03 12:19 | 421177.0506 | 2760.0014 | 3 | 43 | 4.400327 | 0.2814121 | 3.214516 | 2.486e-09 | 13.44433 | 8.525e-09
2018-02-03 12:21 | 421297.0506 | 2880.0014 | 3 | 43 | 4.400337 | 0.2530346 | 3.22341 | 2.486e-09 | 13.48346 | 8.525e-09
2018-02-03 12:23 | 421417.0499 | 3000.0007 | 3 | 43 | 4.40032 | 0.226984 | 3.2314 | 2.486e-09 | 13.51862 | 8.525e-09
2018-02-03 12:25 | 421537.0507 | 3120.0015 | 3 | 43 | 4.400312 | 0.2038612 | 3.238578 | 2.486e-09 | 13.5502 | 8.525e-09
2018-02-03 12:27 | 421657.0507 | 3240.0015 | 3 | 43 | 4.400311 | 0.1838341 | 3.245035 | 2.486e-09 | 13.57862 | 8.525e-09
2018-02-03 12:29 | 421777.0515 | 3360.0023 | 3 | 43 | 4.400303 | 0.1653175 | 3.25085 | 2.486e-09 | 13.60421 | 8.525e-09
2018-02-03 12:31 | 421897.0499 | 3480.0007 | 3 | 43 | 4.400307 | 0.1493034 | 3.256081 | 2.486e-09 | 13.62722 | 8.525e-09
2018-02-03 12:33 | 422017.0507 | 3600.0015 | 3 | 43 | 4.400281 | 0.1340656 | 3.260802 | 2.486e-09 | 13.648 | 8.525e-09
2018-02-03 12:35 | 422137.0499 | 3720.0007 | 3 | 43 | 4.400284 | 0.1208744 | 3.265054 | 2.486e-09 | 13.66671 | 8.525e-09
2018-02-03 12:37 | 422257.0515 | 3840.0023 | 3 | 43 | 4.400326 | 0.1100883 | 3.268894 | 2.486e-09 | 13.68361 | 8.525e-09
2018-02-03 12:39 | 422377.0515 | 3960.0023 | 3 | 43 | 4.400315 | 0.09920692 | 3.272359 | 2.486e-09 | 13.69885 | 8.525e-09
2018-02-03 12:41 | 422497.0506 | 4080.0014 | 3 | 43 | 4.400327 | 0.08996773 | 3.27549 | 2.486e-09 | 13.71263 | 8.525e-09
2018-02-03 12:43 | 422604.6007 | 4187.5515 | 3 | 43 | 4.4003 | 0.0814991 | 3.278045 | 2.486e-09 | 13.72387 | 8.525e-09
2018-02-03 12:45 | 422724.7 | 120.0003 | 4 | 43 | 4.394646 | 0 | 3.278045 | 2.486e-09 | 13.72387 | 8.525e-09
2018-02-03 12:47 | 422844.7 | 240.0017 | 4 | 43 | 4.394024 | 0 | 3.278045 | 2.486e-09 | 13.72387 | 8.525e-09
2018-02-03 12:48 | 422904.7 | 300.0013 | 4 | 43 | 4.393795 | 0 | 3.278045 | 2.486e-09 | 13.72387 | 8.525e-09
2018-02-03 12:50 | 423024.8 | 120.0019 | 5 | 43 | 4.167679 | -3.260047 | 3.278045 | 0.1086563 | 13.72387 | 0.4558962
2018-02-03 12:52 | 423144.8 | 240.0011 | 5 | 43 | 4.127703 | -3.260024 | 3.278045 | 0.2173117 | 13.72387 | 0.9065542
2018-02-03 12:54 | 423264.8 | 360.0002 | 5 | 43 | 4.087441 | -3.260044 | 3.278045 | 0.3259712 | 13.72387 | 1.35289
2018-02-03 12:56 | 423384.8 | 480.0018 | 5 | 43 | 4.046504 | -3.260067 | 3.278045 | 0.4346298 | 13.72387 | 1.794805
2018-02-03 12:58 | 423504.8 | 600.0018 | 5 | 43 | 4.005709 | -3.259986 | 3.278045 | 0.5432867 | 13.72387 | 2.232265
2018-02-03 13:00 | 423624.8 | 720.0003 | 5 | 43 | 3.965726 | -3.259988 | 3.278045 | 0.6519402 | 13.72387 | 2.665319
2018-02-03 13:02 | 423744.8 | 840.0018 | 5 | 43 | 3.926919 | -3.260008 | 3.278045 | 0.760595 | 13.72387 | 3.094093
2018-02-03 13:04 | 423864.8 | 960.0003 | 5 | 43 | 3.889581 | -3.259981 | 3.278045 | 0.8692481 | 13.72387 | 3.518724
2018-02-03 13:06 | 423984.8 | 1080.0018 | 5 | 43 | 3.853811 | -3.260067 | 3.278045 | 0.9779086 | 13.72387 | 3.93941
2018-02-03 13:08 | 424104.8 | 1200.0019 | 5 | 43 | 3.819754 | -3.260105 | 3.278045 | 1.086568 | 13.72387 | 4.356294
2018-02-03 13:10 | 424224.8 | 1320.0011 | 5 | 43 | 3.787499 | -3.260098 | 3.278045 | 1.195227 | 13.72387 | 4.769577
2018-02-03 13:12 | 424344.8 | 1440.0002 | 5 | 43 | 3.757258 | -3.260051 | 3.278045 | 1.303886 | 13.72387 | 5.179463
2018-02-03 13:14 | 424464.8 | 1560.0011 | 5 | 43 | 3.728997 | -3.260069 | 3.278045 | 1.412545 | 13.72387 | 5.586168
2018-02-03 13:16 | 424584.8 | 1680.0011 | 5 | 43 | 3.702697 | -3.260083 | 3.278045 | 1.521205 | 13.72387 | 5.989916
2018-02-03 13:18 | 424704.8 | 1800.0009 | 5 | 43 | 3.678236 | -3.260058 | 3.278045 | 1.629862 | 13.72387 | 6.390895
2018-02-03 13:20 | 424824.8 | 1920.0009 | 5 | 43 | 3.655598 | -3.260077 | 3.278045 | 1.738511 | 13.72387 | 6.789287
2018-02-03 13:22 | 424944.8 | 2040.0009 | 5 | 43 | 3.634818 | -3.260073 | 3.278045 | 1.847177 | 13.72387 | 7.185378
2018-02-03 13:24 | 425064.8 | 2160.0019 | 5 | 43 | 3.615888 | -3.260093 | 3.278045 | 1.955833 | 13.72387 | 7.579282
2018-02-03 13:26 | 425184.8 | 2280.0034 | 5 | 43 | 3.598716 | -3.260077 | 3.278045 | 2.064491 | 13.72387 | 7.971226
2018-02-03 13:28 | 425304.8 | 2400.0002 | 5 | 43 | 3.583047 | -3.260047 | 3.278045 | 2.173146 | 13.72387 | 8.361382
2018-02-03 13:30 | 425424.8 | 2520.0019 | 5 | 43 | 3.568445 | -3.26003 | 3.278045 | 2.281806 | 13.72387 | 8.749913
2018-02-03 13:32 | 425544.8 | 2640.0012 | 5 | 43 | 3.554489 | -3.259994 | 3.278045 | 2.390461 | 13.72387 | 9.136883
2018-02-03 13:34 | 425664.8 | 2760.0018 | 5 | 43 | 3.540656 | -3.260047 | 3.278045 | 2.49912 | 13.72387 | 9.522362
2018-02-03 13:36 | 425784.8 | 2880.0011 | 5 | 43 | 3.525877 | -3.260002 | 3.278045 | 2.607774 | 13.72387 | 9.906281
2018-02-03 13:38 | 425904.8 | 3000.001 | 5 | 43 | 3.508477 | -3.260065 | 3.278045 | 2.71643 | 13.72387 | 10.28847
2018-02-03 13:40 | 426024.8 | 3120.0018 | 5 | 43 | 3.48492 | -3.260024 | 3.278045 | 2.825088 | 13.72387 | 10.6685
2018-02-03 13:42 | 426144.8 | 3240.0018 | 5 | 43 | 3.452216 | -3.26002 | 3.278045 | 2.933745 | 13.72387 | 11.04547
2018-02-03 13:44 | 426264.8 | 3360.001 | 5 | 43 | 3.406255 | -3.260055 | 3.278045 | 3.042402 | 13.72387 | 11.41826
2018-02-03 13:46 | 426384.8 | 3480.0018 | 5 | 43 | 3.325922 | -3.260044 | 3.278045 | 3.15106 | 13.72387 | 11.78451
2018-02-03 13:48 | 426504.8 | 3600.0002 | 5 | 43 | 3.092449 | -3.26006 | 3.278045 | 3.259715 | 13.72387 | 12.13619
2018-02-03 13:48 | 426523 | 3618.264 | 5 | 43 | 2.999992 | -3.260038 | 3.278045 | 3.276256 | 13.72387 | 12.18664
2018-02-03 13:50 | 426643.1 | 120.0007 | 6 | 43 | 3.28531 | 0 | 3.278045 | 3.276256 | 13.72387 | 12.18664
2018-02-03 13:52 | 426763.1 | 239.9999 | 6 | 43 | 3.295934 | 0 | 3.278045 | 3.276256 | 13.72387 | 12.18664
2018-02-03 13:53 | 426823.1 | 300.0029 | 6 | 43 | 3.299387 | 0 | 3.278045 | 3.276256 | 13.72387 | 12.18664
2018-02-03 13:53 | 426823.1 | 0.0024 | 7 | 44 | 3.29935 | 0 | 0 | 0 | 0 | 0
2018-02-03 13:55 | 426943.2 | 120.0019 | 2 | 44 | 3.930411 | 4.8901 | 0.1622833 | 1.263e-09 | 0.6167201 | 4.167e-09
2018-02-03 13:57 | 427063.2 | 240.0002 | 2 | 44 | 3.98169 | 4.890087 | 0.3252661 | 1.263e-09 | 1.262009 | 4.167e-09
2018-02-03 13:59 | 427183.2 | 360.0019 | 2 | 44 | 4.018343 | 4.890083 | 0.4882635 | 1.263e-09 | 1.914139 | 4.167e-09
2018-02-03 14:01 | 427303.2 | 480.0012 | 2 | 44 | 4.048198 | 4.890057 | 0.6512465 | 1.263e-09 | 2.571541 | 4.167e-09
2018-02-03 14:03 | 427423.2 | 600.0012 | 2 | 44 | 4.074332 | 4.890095 | 0.8142302 | 1.263e-09 | 3.233513 | 4.167e-09
2018-02-03 14:05 | 427543.2 | 720.0015 | 2 | 44 | 4.097388 | 4.890108 | 0.9772233 | 1.263e-09 | 3.899498 | 4.167e-09
2018-02-03 14:07 | 427663.2 | 840.0009 | 2 | 44 | 4.121201 | 4.890118 | 1.140211 | 1.263e-09 | 4.569236 | 4.167e-09
2018-02-03 14:09 | 427783.2 | 960.0007 | 2 | 44 | 4.147161 | 4.890099 | 1.3032 | 1.263e-09 | 5.243037 | 4.167e-09
2018-02-03 14:11 | 427903.2 | 1080.0016 | 2 | 44 | 4.175639 | 4.890108 | 1.466193 | 1.263e-09 | 5.921275 | 4.167e-09
2018-02-03 14:13 | 428023.2 | 1200.0001 | 2 | 44 | 4.200389 | 4.72938 | 1.62854 | 1.263e-09 | 6.601603 | 4.167e-09
2018-02-03 14:15 | 428143.2 | 1320.0001 | 2 | 44 | 4.200388 | 4.145763 | 1.77628 | 1.263e-09 | 7.222171 | 4.167e-09
2018-02-03 14:17 | 428263.2 | 1440.0019 | 2 | 44 | 4.200391 | 3.608936 | 1.905398 | 1.263e-09 | 7.76452 | 4.167e-09
2018-02-03 14:19 | 428346.9 | 1523.7906 | 2 | 44 | 4.2004 | 3.259981 | 1.985273 | 1.263e-09 | 8.100026 | 4.167e-09
2018-02-03 14:21 | 428467 | 120.0015 | 3 | 44 | 4.228371 | 3.259819 | 2.093493 | 2.125e-09 | 8.555984 | 7.686e-09
2018-02-03 14:23 | 428587 | 240.0003 | 3 | 44 | 4.261443 | 3.259991 | 2.202147 | 2.125e-09 | 9.017185 | 7.686e-09
2018-02-03 14:25 | 428707 | 360.0008 | 3 | 44 | 4.296966 | 3.260187 | 2.310809 | 2.125e-09 | 9.482154 | 7.686e-09
2018-02-03 14:27 | 428827 | 480.002 | 3 | 44 | 4.334741 | 3.260029 | 2.419467 | 2.125e-09 | 9.951088 | 7.686e-09
2018-02-03 14:29 | 428947 | 600.0013 | 3 | 44 | 4.374349 | 3.260183 | 2.528121 | 2.125e-09 | 10.42421 | 7.686e-09
2018-02-03 14:31 | 429067 | 720.0001 | 3 | 44 | 4.40041 | 2.994518 | 2.635046 | 2.125e-09 | 10.89382 | 7.686e-09
2018-02-03 14:33 | 429187 | 840.0021 | 3 | 44 | 4.400392 | 2.481606 | 2.725922 | 2.125e-09 | 11.29371 | 7.686e-09
2018-02-03 14:35 | 429307 | 960.0031 | 3 | 44 | 4.400388 | 2.074511 | 2.80161 | 2.125e-09 | 11.62676 | 7.686e-09
2018-02-03 14:37 | 429427 | 1080.0023 | 3 | 44 | 4.400382 | 1.745275 | 2.865082 | 2.125e-09 | 11.90606 | 7.686e-09
2018-02-03 14:39 | 429547 | 1200.0012 | 3 | 44 | 4.400362 | 1.478397 | 2.918657 | 2.125e-09 | 12.14181 | 7.686e-09
2018-02-03 14:41 | 429667 | 1320.0001 | 3 | 44 | 4.400356 | 1.260677 | 2.964189 | 2.125e-09 | 12.34217 | 7.686e-09
2018-02-03 14:43 | 429787 | 1440.0014 | 3 | 44 | 4.400361 | 1.08283 | 3.003148 | 2.125e-09 | 12.51361 | 7.686e-09
2018-02-03 14:45 | 429907 | 1560.0004 | 3 | 44 | 4.400342 | 0.9354496 | 3.036707 | 2.125e-09 | 12.66128 | 7.686e-09
2018-02-03 14:47 | 430027 | 1680.0015 | 3 | 44 | 4.400362 | 0.8139782 | 3.065796 | 2.125e-09 | 12.78928 | 7.686e-09
2018-02-03 14:49 | 430147 | 1800.0006 | 3 | 44 | 4.400333 | 0.7117882 | 3.091169 | 2.125e-09 | 12.90093 | 7.686e-09
2018-02-03 14:51 | 430267 | 1920.0018 | 3 | 44 | 4.400324 | 0.6256676 | 3.113421 | 2.125e-09 | 12.99885 | 7.686e-09
2018-02-03 14:53 | 430387 | 2040.0002 | 3 | 44 | 4.400346 | 0.5536194 | 3.133034 | 2.125e-09 | 13.08515 | 7.686e-09
2018-02-03 14:55 | 430507 | 2160.0007 | 3 | 44 | 4.400321 | 0.4902611 | 3.150401 | 2.125e-09 | 13.16157 | 7.686e-09
2018-02-03 14:57 | 430627 | 2280.0024 | 3 | 44 | 4.4003 | 0.4357414 | 3.165823 | 2.125e-09 | 13.22943 | 7.686e-09
2018-02-03 14:59 | 430747 | 2400.0009 | 3 | 44 | 4.400317 | 0.3895149 | 3.179567 | 2.125e-09 | 13.28991 | 7.686e-09
2018-02-03 15:01 | 430867 | 2520.0019 | 3 | 44 | 4.400286 | 0.3482323 | 3.191855 | 2.125e-09 | 13.34398 | 7.686e-09
2018-02-03 15:03 | 430987 | 2640.0023 | 3 | 44 | 4.400301 | 0.3126888 | 3.202862 | 2.125e-09 | 13.39242 | 7.686e-09
2018-02-03 15:05 | 431107 | 2760.0019 | 3 | 44 | 4.400323 | 0.2810364 | 3.212745 | 2.125e-09 | 13.4359 | 7.686e-09
2018-02-03 15:07 | 431227 | 2880.0004 | 3 | 44 | 4.400314 | 0.2525215 | 3.22163 | 2.125e-09 | 13.475 | 7.686e-09
2018-02-03 15:09 | 431347 | 3000.0002 | 3 | 44 | 4.400316 | 0.2275734 | 3.229623 | 2.125e-09 | 13.51017 | 7.686e-09
2018-02-03 15:11 | 431467 | 3120.0015 | 3 | 44 | 4.400301 | 0.2051964 | 3.236825 | 2.125e-09 | 13.54186 | 7.686e-09
2018-02-03 15:13 | 431587 | 3240.0004 | 3 | 44 | 4.400325 | 0.1852951 | 3.243318 | 2.125e-09 | 13.57043 | 7.686e-09
2018-02-03 15:15 | 431707 | 3360.0003 | 3 | 44 | 4.400305 | 0.1671257 | 3.249177 | 2.125e-09 | 13.59621 | 7.686e-09
2018-02-03 15:17 | 431827 | 3480.001 | 3 | 44 | 4.400306 | 0.1507263 | 3.254462 | 2.125e-09 | 13.61947 | 7.686e-09
2018-02-03 15:19 | 431947 | 3600.0016 | 3 | 44 | 4.400276 | 0.1358643 | 3.259235 | 2.125e-09 | 13.64047 | 7.686e-09
2018-02-03 15:21 | 432067 | 3720.0005 | 3 | 44 | 4.400302 | 0.1232471 | 3.263549 | 2.125e-09 | 13.65946 | 7.686e-09
2018-02-03 15:23 | 432187 | 3840.0018 | 3 | 44 | 4.400292 | 0.1116905 | 3.267455 | 2.125e-09 | 13.67664 | 7.686e-09
2018-02-03 15:25 | 432307 | 3960.0005 | 3 | 44 | 4.400285 | 0.1006775 | 3.270989 | 2.125e-09 | 13.6922 | 7.686e-09
2018-02-03 15:27 | 432427 | 4080.0017 | 3 | 44 | 4.400281 | 0.09100342 | 3.274175 | 2.125e-09 | 13.70621 | 7.686e-09
2018-02-03 15:29 | 432547 | 4200.0021 | 3 | 44 | 4.400268 | 0.08208466 | 3.277052 | 2.125e-09 | 13.71887 | 7.686e-09
2018-02-03 15:29 | 432561.5 | 4214.486 | 3 | 44 | 4.400301 | 0.08149719 | 3.277382 | 2.125e-09 | 13.72032 | 7.686e-09
2018-02-03 15:31 | 432681.5 | 120.001 | 4 | 44 | 4.39466 | 0 | 3.277382 | 2.125e-09 | 13.72032 | 7.686e-09
2018-02-03 15:33 | 432801.5 | 240.0019 | 4 | 44 | 4.394027 | 0 | 3.277382 | 2.125e-09 | 13.72032 | 7.686e-09
2018-02-03 15:34 | 432861.5 | 300.0014 | 4 | 44 | 4.393809 | 0 | 3.277382 | 2.125e-09 | 13.72032 | 7.686e-09
2018-02-03 15:36 | 432981.6 | 120.0011 | 5 | 44 | 4.167161 | -3.260038 | 3.277382 | 0.108651 | 13.72032 | 0.455826
2018-02-03 15:38 | 433101.6 | 240.0011 | 5 | 44 | 4.127171 | -3.260069 | 3.277382 | 0.2173094 | 13.72032 | 0.90644
2018-02-03 15:40 | 433221.6 | 360.0017 | 5 | 44 | 4.086883 | -3.260075 | 3.277382 | 0.3259692 | 13.72032 | 1.352718
2018-02-03 15:42 | 433341.6 | 480.002 | 5 | 44 | 4.045924 | -3.260081 | 3.277382 | 0.4346259 | 13.72032 | 1.794562
2018-02-03 15:44 | 433461.6 | 600.0011 | 5 | 44 | 4.005108 | -3.260142 | 3.277382 | 0.543283 | 13.72032 | 2.231957
2018-02-03 15:46 | 433581.6 | 720.002 | 5 | 44 | 3.965161 | -3.260024 | 3.277382 | 0.651946 | 13.72032 | 2.664983
2018-02-03 15:48 | 433701.6 | 840.0001 | 5 | 44 | 3.926448 | -3.260058 | 3.277382 | 0.7606011 | 13.72032 | 3.093703
2018-02-03 15:50 | 433821.6 | 960.0007 | 5 | 44 | 3.88917 | -3.260065 | 3.277382 | 0.8692594 | 13.72032 | 3.518306
2018-02-03 15:52 | 433941.6 | 1080.0001 | 5 | 44 | 3.853394 | -3.260119 | 3.277382 | 0.9779186 | 13.72032 | 3.93894
2018-02-03 15:54 | 434061.6 | 1200.0005 | 5 | 44 | 3.819367 | -3.260067 | 3.277382 | 1.086576 | 13.72032 | 4.355774
2018-02-03 15:56 | 434181.6 | 1320.0011 | 5 | 44 | 3.787133 | -3.260123 | 3.277382 | 1.195238 | 13.72032 | 4.769025
2018-02-03 15:58 | 434301.6 | 1440.001 | 5 | 44 | 3.756896 | -3.260103 | 3.277382 | 1.303895 | 13.72032 | 5.178862
2018-02-03 16:00 | 434421.6 | 1560.0005 | 5 | 44 | 3.728668 | -3.260107 | 3.277382 | 1.412553 | 13.72032 | 5.585526
2018-02-03 16:02 | 434541.6 | 1680.0012 | 5 | 44 | 3.702316 | -3.260098 | 3.277382 | 1.521215 | 13.72032 | 5.989243
2018-02-03 16:04 | 434661.6 | 1800.001 | 5 | 44 | 3.677818 | -3.260085 | 3.277382 | 1.62987 | 13.72032 | 6.390169
2018-02-03 16:06 | 434781.6 | 1920.0007 | 5 | 44 | 3.655216 | -3.260112 | 3.277382 | 1.738533 | 13.72032 | 6.788568
2018-02-03 16:08 | 434901.6 | 2040.0011 | 5 | 44 | 3.634427 | -3.260087 | 3.277382 | 1.847193 | 13.72032 | 7.184596
2018-02-03 16:10 | 435021.6 | 2160.0009 | 5 | 44 | 3.615432 | -3.260123 | 3.277382 | 1.955856 | 13.72032 | 7.578476
2018-02-03 16:12 | 435141.6 | 2280.0012 | 5 | 44 | 3.598249 | -3.260132 | 3.277382 | 2.064516 | 13.72032 | 7.970378
2018-02-03 16:14 | 435261.6 | 2400.0006 | 5 | 44 | 3.582551 | -3.260073 | 3.277382 | 2.173177 | 13.72032 | 8.360506
2018-02-03 16:16 | 435381.6 | 2520.0007 | 5 | 44 | 3.56792 | -3.260107 | 3.277382 | 2.281837 | 13.72032 | 8.748982
2018-02-03 16:18 | 435501.6 | 2640.0009 | 5 | 44 | 3.553889 | -3.26011 | 3.277382 | 2.390497 | 13.72032 | 9.135906
2018-02-03 16:20 | 435621.6 | 2760.0021 | 5 | 44 | 3.539956 | -3.260091 | 3.277382 | 2.499154 | 13.72032 | 9.521308
2018-02-03 16:22 | 435741.6 | 2880.0015 | 5 | 44 | 3.525054 | -3.260112 | 3.277382 | 2.607813 | 13.72032 | 9.905161
2018-02-03 16:24 | 435861.6 | 3000.0014 | 5 | 44 | 3.507523 | -3.26013 | 3.277382 | 2.71647 | 13.72032 | 10.28726
2018-02-03 16:26 | 435981.6 | 3120.001 | 5 | 44 | 3.483823 | -3.260058 | 3.277382 | 2.825119 | 13.72032 | 10.66715
2018-02-03 16:28 | 436101.6 | 3240.0011 | 5 | 44 | 3.450918 | -3.260073 | 3.277382 | 2.933786 | 13.72032 | 11.04402
2018-02-03 16:30 | 436221.6 | 3360.0028 | 5 | 44 | 3.404498 | -3.260075 | 3.277382 | 3.042448 | 13.72032 | 11.41666
2018-02-03 16:32 | 436341.6 | 3480.0004 | 5 | 44 | 3.322876 | -3.260093 | 3.277382 | 3.151103 | 13.72032 | 11.78265
2018-02-03 16:34 | 436461.6 | 3600.0024 | 5 | 44 | 3.083962 | -3.260044 | 3.277382 | 3.25976 | 13.72032 | 12.13381
2018-02-03 16:34 | 436478 | 3616.3581 | 5 | 44 | 2.999978 | -3.26006 | 3.277382 | 3.274573 | 13.72032 | 12.17891
2018-02-03 16:36 | 436598 | 120.0003 | 6 | 44 | 3.28874 | 0 | 3.277382 | 3.274573 | 13.72032 | 12.17891
2018-02-03 16:38 | 436718 | 240.0003 | 6 | 44 | 3.299252 | 0 | 3.277382 | 3.274573 | 13.72032 | 12.17891
2018-02-03 16:39 | 436778 | 300.0034 | 6 | 44 | 3.302663 | 0 | 3.277382 | 3.274573 | 13.72032 | 12.17891
2018-02-03 16:39 | 436778 | 0.0025 | 7 | 45 | 3.302753 | 0 | 0 | 0 | 0 | 0
2018-02-03 16:41 | 436898.1 | 120.0018 | 2 | 45 | 3.932211 | 4.890076 | 0.1623006 | 1.651e-09 | 0.6171943 | 5.453e-09
2018-02-03 16:43 | 437018.1 | 240.001 | 2 | 45 | 3.982831 | 4.890123 | 0.3252846 | 1.651e-09 | 1.262709 | 5.453e-09
2018-02-03 16:45 | 437138.1 | 360.001 | 2 | 45 | 4.019209 | 4.890059 | 0.4882748 | 1.651e-09 | 1.914971 | 5.453e-09
2018-02-03 16:47 | 437258.1 | 480 | 2 | 45 | 4.048739 | 4.890059 | 0.651259 | 1.651e-09 | 2.57249 | 5.453e-09
2018-02-03 16:49 | 437378.1 | 600.0018 | 2 | 45 | 4.074534 | 4.890053 | 0.8142474 | 1.651e-09 | 3.234543 | 5.453e-09
2018-02-03 16:51 | 437498.1 | 720.0034 | 2 | 45 | 4.097352 | 4.890024 | 0.9772328 | 1.651e-09 | 3.900509 | 5.453e-09
2018-02-03 16:53 | 437618.1 | 840.0002 | 2 | 45 | 4.120963 | 4.890034 | 1.140222 | 1.651e-09 | 4.57023 | 5.453e-09
2018-02-03 16:55 | 437738.1 | 960.0009 | 2 | 45 | 4.146725 | 4.890028 | 1.303206 | 1.651e-09 | 5.243954 | 5.453e-09
2018-02-03 16:57 | 437858.1 | 1080.0017 | 2 | 45 | 4.174971 | 4.890079 | 1.466177 | 1.651e-09 | 5.922 | 5.453e-09
2018-02-03 16:59 | 437978.1 | 1200.0001 | 2 | 45 | 4.200422 | 4.744827 | 1.628627 | 1.651e-09 | 6.602665 | 5.453e-09
2018-02-03 17:01 | 438098.1 | 1320.0002 | 2 | 45 | 4.200402 | 4.155067 | 1.776746 | 1.651e-09 | 7.224828 | 5.453e-09
2018-02-03 17:03 | 438218.1 | 1440.0002 | 2 | 45 | 4.200393 | 3.613106 | 1.906088 | 1.651e-09 | 7.768116 | 5.453e-09
2018-02-03 17:05 | 438302.2 | 1524.1023 | 2 | 45 | 4.200398 | 3.259977 | 1.98632 | 1.651e-09 | 8.105124 | 5.453e-09
2018-02-03 17:07 | 438422.2 | 120.0004 | 3 | 45 | 4.228511 | 3.260101 | 2.09454 | 2.258e-09 | 8.561089 | 7.932e-09
2018-02-03 17:09 | 438542.2 | 240.0011 | 3 | 45 | 4.261687 | 3.260136 | 2.203204 | 2.258e-09 | 9.022351 | 7.932e-09
2018-02-03 17:11 | 438662.2 | 360.0018 | 3 | 45 | 4.297323 | 3.260113 | 2.311865 | 2.258e-09 | 9.487344 | 7.932e-09
2018-02-03 17:13 | 438782.2 | 480.001 | 3 | 45 | 4.335185 | 3.260134 | 2.420525 | 2.258e-09 | 9.95633 | 7.932e-09
2018-02-03 17:15 | 438902.2 | 600.0011 | 3 | 45 | 4.374886 | 3.260134 | 2.529188 | 2.258e-09 | 10.42955 | 7.932e-09
2018-02-03 17:17 | 439022.2 | 720.0014 | 3 | 45 | 4.4004 | 2.985365 | 2.635984 | 2.258e-09 | 10.89863 | 7.932e-09
2018-02-03 17:19 | 439142.2 | 840.0021 | 3 | 45 | 4.400405 | 2.474691 | 2.726597 | 2.258e-09 | 11.29736 | 7.932e-09
2018-02-03 17:21 | 439262.2 | 960.0004 | 3 | 45 | 4.400375 | 2.068285 | 2.802073 | 2.258e-09 | 11.62948 | 7.932e-09
2018-02-03 17:23 | 439382.2 | 1080.0027 | 3 | 45 | 4.400376 | 1.740192 | 2.865356 | 2.258e-09 | 11.90795 | 7.932e-09
2018-02-03 17:25 | 439502.2 | 1200.0016 | 3 | 45 | 4.400371 | 1.473263 | 2.918759 | 2.258e-09 | 12.14294 | 7.932e-09
2018-02-03 17:27 | 439622.2 | 1320.001 | 3 | 45 | 4.400364 | 1.256706 | 2.964134 | 2.258e-09 | 12.34261 | 7.932e-09
2018-02-03 17:29 | 439742.2 | 1440.0013 | 3 | 45 | 4.400374 | 1.079205 | 3.002962 | 2.258e-09 | 12.51347 | 7.932e-09
2018-02-03 17:31 | 439862.2 | 1560.0025 | 3 | 45 | 4.400344 | 0.9324112 | 3.036401 | 2.258e-09 | 12.66061 | 7.932e-09
2018-02-03 17:33 | 439982.2 | 1680.0011 | 3 | 45 | 4.400323 | 0.810318 | 3.065387 | 2.258e-09 | 12.78816 | 7.932e-09
2018-02-03 17:35 | 440102.2 | 1800.0012 | 3 | 45 | 4.400349 | 0.7095108 | 3.090668 | 2.258e-09 | 12.89941 | 7.932e-09
2018-02-03 17:37 | 440222.2 | 1920.0014 | 3 | 45 | 4.40032 | 0.6231232 | 3.11284 | 2.258e-09 | 12.99697 | 7.932e-09
2018-02-03 17:39 | 440342.2 | 2040.0021 | 3 | 45 | 4.400316 | 0.5506535 | 3.132382 | 2.258e-09 | 13.08296 | 7.932e-09
2018-02-03 17:41 | 440462.2 | 2160.0019 | 3 | 45 | 4.400293 | 0.487711 | 3.149675 | 2.258e-09 | 13.15906 | 7.932e-09
2018-02-03 17:43 | 440582.2 | 2280.0018 | 3 | 45 | 4.400325 | 0.4342918 | 3.165037 | 2.258e-09 | 13.22665 | 7.932e-09
2018-02-03 17:45 | 440702.2 | 2400.0006 | 3 | 45 | 4.400321 | 0.3877487 | 3.178722 | 2.258e-09 | 13.28687 | 7.932e-09
2018-02-03 17:47 | 440822.2 | 2520.002 | 3 | 45 | 4.40028 | 0.3458233 | 3.190944 | 2.258e-09 | 13.34065 | 7.932e-09
2018-02-03 17:49 | 440942.2 | 2640.0006 | 3 | 45 | 4.400297 | 0.3100128 | 3.201878 | 2.258e-09 | 13.38877 | 7.932e-09
2018-02-03 17:51 | 441062.2 | 2760.0007 | 3 | 45 | 4.400306 | 0.2784996 | 3.211683 | 2.258e-09 | 13.43191 | 7.932e-09
2018-02-03 17:53 | 441182.2 | 2880.0022 | 3 | 45 | 4.400284 | 0.2496452 | 3.220483 | 2.258e-09 | 13.47064 | 7.932e-09
2018-02-03 17:55 | 441302.2 | 3000.0004 | 3 | 45 | 4.400304 | 0.2251892 | 3.228388 | 2.258e-09 | 13.50542 | 7.932e-09
2018-02-03 17:57 | 441422.2 | 3120.0005 | 3 | 45 | 4.400293 | 0.202404 | 3.235494 | 2.258e-09 | 13.53668 | 7.932e-09
2018-02-03 17:59 | 441542.2 | 3240.0008 | 3 | 45 | 4.400276 | 0.1821804 | 3.24189 | 2.258e-09 | 13.56483 | 7.932e-09
2018-02-03 18:01 | 441662.2 | 3360.0012 | 3 | 45 | 4.400283 | 0.16436 | 3.247655 | 2.258e-09 | 13.5902 | 7.932e-09
2018-02-03 18:03 | 441782.2 | 3480.0006 | 3 | 45 | 4.400266 | 0.1477623 | 3.252858 | 2.258e-09 | 13.61309 | 7.932e-09
2018-02-03 18:05 | 441902.2 | 3600.0016 | 3 | 45 | 4.400277 | 0.1344452 | 3.257544 | 2.258e-09 | 13.63371 | 7.932e-09
2018-02-03 18:07 | 442022.2 | 3720.0016 | 3 | 45 | 4.400265 | 0.1212521 | 3.2618 | 2.258e-09 | 13.65244 | 7.932e-09
2018-02-03 18:09 | 442142.2 | 3840.0018 | 3 | 45 | 4.400277 | 0.1097622 | 3.265656 | 2.258e-09 | 13.66941 | 7.932e-09
2018-02-03 18:11 | 442262.2 | 3960.0005 | 3 | 45 | 4.400273 | 0.09939003 | 3.26914 | 2.258e-09 | 13.68474 | 7.932e-09
2018-02-03 18:13 | 442382.2 | 4080.002 | 3 | 45 | 4.400277 | 0.09033394 | 3.272304 | 2.258e-09 | 13.69866 | 7.932e-09
2018-02-03 18:15 | 442496.8 | 4194.6258 | 3 | 45 | 4.400228 | 0.08149529 | 3.275039 | 2.258e-09 | 13.7107 | 7.932e-09
2018-02-03 18:17 | 442616.9 | 120.0005 | 4 | 45 | 4.394557 | 0 | 3.275039 | 2.258e-09 | 13.7107 | 7.932e-09
2018-02-03 18:19 | 442736.9 | 240.002 | 4 | 45 | 4.39391 | 0 | 3.275039 | 2.258e-09 | 13.7107 | 7.932e-09
2018-02-03 18:20 | 442796.9 | 300.0015 | 4 | 45 | 4.393681 | 0 | 3.275039 | 2.258e-09 | 13.7107 | 7.932e-09
2018-02-03 18:22 | 442917 | 120.0015 | 5 | 45 | 4.166917 | -3.260035 | 3.275039 | 0.1086572 | 13.7107 | 0.4558159
2018-02-03 18:24 | 443037 | 240.0009 | 5 | 45 | 4.127071 | -3.260044 | 3.275039 | 0.2172989 | 13.7107 | 0.9063416
2018-02-03 18:26 | 443157 | 360.0021 | 5 | 45 | 4.086935 | -3.260056 | 3.275039 | 0.3259692 | 13.7107 | 1.35266
2018-02-03 18:28 | 443277 | 480.0011 | 5 | 45 | 4.046089 | -3.260112 | 3.275039 | 0.4346142 | 13.7107 | 1.794469
2018-02-03 18:30 | 443397 | 600.0005 | 5 | 45 | 4.005422 | -3.260071 | 3.275039 | 0.5432844 | 13.7107 | 2.231944
2018-02-03 18:32 | 443517 | 720.0016 | 5 | 45 | 3.965541 | -3.260014 | 3.275039 | 0.6519408 | 13.7107 | 2.664983
2018-02-03 18:34 | 443637 | 840.0012 | 5 | 45 | 3.926828 | -3.260121 | 3.275039 | 0.7605965 | 13.7107 | 3.093746
2018-02-03 18:36 | 443757 | 960.0016 | 5 | 45 | 3.889547 | -3.260114 | 3.275039 | 0.8692571 | 13.7107 | 3.518399
2018-02-03 18:38 | 443877 | 1080.0003 | 5 | 45 | 3.853724 | -3.260096 | 3.275039 | 0.9779128 | 13.7107 | 3.939059
2018-02-03 18:40 | 443997 | 1200.0007 | 5 | 45 | 3.819617 | -3.260112 | 3.275039 | 1.086571 | 13.7107 | 4.355928
2018-02-03 18:42 | 444117 | 1320.0011 | 5 | 45 | 3.787311 | -3.260116 | 3.275039 | 1.195232 | 13.7107 | 4.769199
2018-02-03 18:44 | 444237 | 1440.0016 | 5 | 45 | 3.756991 | -3.260148 | 3.275039 | 1.303893 | 13.7107 | 5.179068
2018-02-03 18:46 | 444357 | 1560.0018 | 5 | 45 | 3.72865 | -3.260173 | 3.275039 | 1.412555 | 13.7107 | 5.58575
2018-02-03 18:48 | 444477 | 1680.0022 | 5 | 45 | 3.702273 | -3.259805 | 3.275039 | 1.521213 | 13.7107 | 5.989446
2018-02-03 18:50 | 444597 | 1800.0018 | 5 | 45 | 3.677733 | -3.260157 | 3.275039 | 1.629879 | 13.7107 | 6.390408
2018-02-03 18:52 | 444717 | 1920.0022 | 5 | 45 | 3.655041 | -3.260126 | 3.275039 | 1.738536 | 13.7107 | 6.788769
2018-02-03 18:54 | 444837 | 2040.0002 | 5 | 45 | 3.634224 | -3.260159 | 3.275039 | 1.847198 | 13.7107 | 7.184787
2018-02-03 18:56 | 444957 | 2160.0006 | 5 | 45 | 3.615281 | -3.260099 | 3.275039 | 1.95586 | 13.7107 | 7.57864
2018-02-03 18:58 | 445077 | 2280.001 | 5 | 45 | 3.598048 | -3.260119 | 3.275039 | 2.064521 | 13.7107 | 7.970529
2018-02-03 19:00 | 445197 | 2400.0014 | 5 | 45 | 3.582322 | -3.259835 | 3.275039 | 2.173181 | 13.7107 | 8.360624
2018-02-03 19:02 | 445317 | 2520.0002 | 5 | 45 | 3.567716 | -3.260116 | 3.275039 | 2.28184 | 13.7107 | 8.749076
2018-02-03 19:04 | 445437 | 2640.0022 | 5 | 45 | 3.553701 | -3.260107 | 3.275039 | 2.390503 | 13.7107 | 9.135989
2018-02-03 19:06 | 445557 | 2760.0023 | 5 | 45 | 3.539791 | -3.260101 | 3.275039 | 2.499165 | 13.7107 | 9.521387
2018-02-03 19:08 | 445677 | 2880.0016 | 5 | 45 | 3.52494 | -3.260146 | 3.275039 | 2.607822 | 13.7107 | 9.90522
2018-02-03 19:10 | 445797 | 3000.0004 | 5 | 45 | 3.507391 | -3.26011 | 3.275039 | 2.716481 | 13.7107 | 10.28732
2018-02-03 19:12 | 445917 | 3120.001 | 5 | 45 | 3.483602 | -3.26011 | 3.275039 | 2.825143 | 13.7107 | 10.66722
2018-02-03 19:14 | 446037 | 3240.0022 | 5 | 45 | 3.450599 | -3.260126 | 3.275039 | 2.933802 | 13.7107 | 11.04404
2018-02-03 19:16 | 446157 | 3360.0008 | 5 | 45 | 3.40394 | -3.260079 | 3.275039 | 3.042463 | 13.7107 | 11.41664
2018-02-03 19:18 | 446277 | 3480.0008 | 5 | 45 | 3.32166 | -3.26006 | 3.275039 | 3.151123 | 13.7107 | 11.78256
2018-02-03 19:20 | 446397 | 3600.0008 | 5 | 45 | 3.077512 | -3.260096 | 3.275039 | 3.259783 | 13.7107 | 12.13341
2018-02-03 19:20 | 446411.8 | 3614.7957 | 5 | 45 | 2.999993 | -3.260118 | 3.275039 | 3.273176 | 13.7107 | 12.17414
2018-02-03 19:22 | 446531.8 | 120.0018 | 6 | 45 | 3.287969 | 0 | 3.275039 | 3.273176 | 13.7107 | 12.17414
2018-02-03 19:24 | 446651.8 | 240.0009 | 6 | 45 | 3.298529 | 0 | 3.275039 | 3.273176 | 13.7107 | 12.17414
2018-02-03 19:25 | 446711.8 | 300.0022 | 6 | 45 | 3.301975 | 0 | 3.275039 | 3.273176 | 13.7107 | 12.17414
2018-02-03 19:25 | 446711.8 | 0.0023 | 7 | 46 | 3.301976 | 0 | 0 | 0 | 0 | 0
2018-02-03 19:27 | 446831.9 | 120.0011 | 2 | 46 | 3.932724 | 4.890133 | 0.1623097 | 1.127e-09 | 0.6172543 | 3.723e-09
2018-02-03 19:29 | 446951.9 | 240.0001 | 2 | 46 | 3.983604 | 4.8901 | 0.3252746 | 1.127e-09 | 1.262799 | 3.723e-09
2018-02-03 19:31 | 447071.9 | 360.0002 | 2 | 46 | 4.020227 | 4.890192 | 0.4882335 | 1.127e-09 | 1.915084 | 3.723e-09
2018-02-03 19:33 | 447191.9 | 480.0005 | 2 | 46 | 4.049998 | 4.890182 | 0.6512119 | 1.127e-09 | 2.572766 | 3.723e-09
2018-02-03 19:35 | 447311.9 | 600.0021 | 2 | 46 | 4.075955 | 4.889881 | 0.8142027 | 1.127e-09 | 3.235047 | 3.723e-09
2018-02-03 19:37 | 447431.9 | 720.001 | 2 | 46 | 4.098854 | 4.889839 | 0.9771854 | 1.127e-09 | 3.90124 | 3.723e-09
2018-02-03 19:39 | 447551.9 | 840.0005 | 2 | 46 | 4.122487 | 4.890167 | 1.14016 | 1.127e-09 | 4.571146 | 3.723e-09
2018-02-03 19:41 | 447671.9 | 960.0011 | 2 | 46 | 4.14826 | 4.890139 | 1.303146 | 1.127e-09 | 5.245127 | 3.723e-09
2018-02-03 19:43 | 447791.9 | 1080.0022 | 2 | 46 | 4.176495 | 4.890137 | 1.466135 | 1.127e-09 | 5.923503 | 3.723e-09
2018-02-03 19:45 | 447911.9 | 1200.0016 | 2 | 46 | 4.200378 | 4.718338 | 1.628389 | 1.127e-09 | 6.603539 | 3.723e-09
2018-02-03 19:47 | 448031.9 | 1320.0023 | 2 | 46 | 4.200395 | 4.138784 | 1.775825 | 1.127e-09 | 7.222828 | 3.723e-09
2018-02-03 19:49 | 448151.9 | 1440.0003 | 2 | 46 | 4.200407 | 3.60342 | 1.904733 | 1.127e-09 | 7.764295 | 3.723e-09
2018-02-03 19:50 | 448234.4 | 1522.4885 | 2 | 46 | 4.200399 | 3.259981 | 1.983313 | 1.127e-09 | 8.094359 | 3.723e-09
2018-02-03 19:52 | 448354.4 | 120.0014 | 3 | 46 | 4.228336 | 3.259865 | 2.091536 | 1.127e-09 | 8.550331 | 3.723e-09
2018-02-03 19:54 | 448474.4 | 240.0019 | 3 | 46 | 4.261306 | 3.259838 | 2.200191 | 1.127e-09 | 9.011525 | 3.723e-09
2018-02-03 19:56 | 448594.4 | 360.0015 | 3 | 46 | 4.296749 | 3.259872 | 2.308843 | 1.127e-09 | 9.47643 | 3.723e-09
2018-02-03 19:58 | 448714.4 | 480.0008 | 3 | 46 | 4.334388 | 3.259832 | 2.417493 | 1.127e-09 | 9.945296 | 3.723e-09
2018-02-03 20:00 | 448834.4 | 600.0009 | 3 | 46 | 4.373821 | 3.259838 | 2.526143 | 1.127e-09 | 10.41836 | 3.723e-09
2018-02-03 20:02 | 448954.4 | 720.0014 | 3 | 46 | 4.4004 | 3.00309 | 2.633166 | 1.127e-09 | 10.88836 | 3.723e-09
2018-02-03 20:04 | 449074.4 | 840.0004 | 3 | 46 | 4.400402 | 2.487181 | 2.724251 | 1.127e-09 | 11.28917 | 3.723e-09
2018-02-03 20:06 | 449194.4 | 960.0014 | 3 | 46 | 4.400386 | 2.077284 | 2.800065 | 1.127e-09 | 11.62278 | 3.723e-09
2018-02-03 20:08 | 449314.4 | 1080.0001 | 3 | 46 | 4.400383 | 1.746019 | 2.863579 | 1.127e-09 | 11.90226 | 3.723e-09
2018-02-03 20:10 | 449434.4 | 1200.0008 | 3 | 46 | 4.400369 | 1.476828 | 2.917136 | 1.127e-09 | 12.13793 | 3.723e-09
2018-02-03 20:12 | 449554.4 | 1320.0001 | 3 | 46 | 4.400373 | 1.258867 | 2.962603 | 1.127e-09 | 12.338 | 3.723e-09
2018-02-03 20:14 | 449674.4 | 1440.0003 | 3 | 46 | 4.400346 | 1.079664 | 3.001473 | 1.127e-09 | 12.50905 | 3.723e-09
2018-02-03 20:16 | 449794.4 | 1560.002 | 3 | 46 | 4.400323 | 0.9323311 | 3.034935 | 1.127e-09 | 12.65629 | 3.723e-09
2018-02-03 20:18 | 449914.4 | 1680.0016 | 3 | 46 | 4.400321 | 0.8103218 | 3.063929 | 1.127e-09 | 12.78388 | 3.723e-09
2018-02-03 20:20 | 450034.4 | 1800.0019 | 3 | 46 | 4.400319 | 0.7082539 | 3.089199 | 1.127e-09 | 12.89507 | 3.723e-09
2018-02-03 20:22 | 450154.4 | 1920 | 3 | 46 | 4.4003 | 0.6225147 | 3.111356 | 1.127e-09 | 12.99257 | 3.723e-09
2018-02-03 20:24 | 450274.4 | 2040.0005 | 3 | 46 | 4.400342 | 0.550602 | 3.130886 | 1.127e-09 | 13.07851 | 3.723e-09
2018-02-03 20:26 | 450394.4 | 2160.0024 | 3 | 46 | 4.400274 | 0.4873314 | 3.148168 | 1.127e-09 | 13.15456 | 3.723e-09
2018-02-03 20:28 | 450514.4 | 2280.002 | 3 | 46 | 4.400321 | 0.4346828 | 3.163522 | 1.127e-09 | 13.22212 | 3.723e-09
2018-02-03 20:30 | 450634.4 | 2400.0023 | 3 | 46 | 4.400267 | 0.3870506 | 3.177205 | 1.127e-09 | 13.28233 | 3.723e-09
2018-02-03 20:32 | 450754.4 | 2520.0019 | 3 | 46 | 4.400303 | 0.3468742 | 3.189424 | 1.127e-09 | 13.3361 | 3.723e-09
2018-02-03 20:34 | 450874.4 | 2640.0005 | 3 | 46 | 4.400312 | 0.3111935 | 3.200363 | 1.127e-09 | 13.38423 | 3.723e-09
2018-02-03 20:36 | 450994.4 | 2760.0011 | 3 | 46 | 4.400247 | 0.2778435 | 3.210163 | 1.127e-09 | 13.42735 | 3.723e-09
2018-02-03 20:38 | 451114.4 | 2880.0023 | 3 | 46 | 4.400276 | 0.2507133 | 3.218964 | 1.127e-09 | 13.46608 | 3.723e-09
2018-02-03 20:40 | 451234.4 | 3000.002 | 3 | 46 | 4.400252 | 0.2247963 | 3.226881 | 1.127e-09 | 13.50091 | 3.723e-09
2018-02-03 20:42 | 451354.4 | 3120.0007 | 3 | 46 | 4.400205 | 0.2017155 | 3.233999 | 1.127e-09 | 13.53224 | 3.723e-09
2018-02-03 20:44 | 451474.4 | 3240.002 | 3 | 46 | 4.400194 | 0.1814232 | 3.240405 | 1.127e-09 | 13.56043 | 3.723e-09
2018-02-03 20:46 | 451594.4 | 3360.0009 | 3 | 46 | 4.400158 | 0.1632137 | 3.24618 | 1.127e-09 | 13.58584 | 3.723e-09
2018-02-03 20:48 | 451714.4 | 3480.0021 | 3 | 46 | 4.400237 | 0.148962 | 3.251392 | 1.127e-09 | 13.60877 | 3.723e-09
2018-02-03 20:50 | 451834.4 | 3600.0001 | 3 | 46 | 4.400198 | 0.1330147 | 3.256091 | 1.127e-09 | 13.62945 | 3.723e-09
2018-02-03 20:52 | 451954.4 | 3720.002 | 3 | 46 | 4.400235 | 0.1212559 | 3.260328 | 1.127e-09 | 13.64809 | 3.723e-09
2018-02-03 20:54 | 452074.4 | 3840 | 3 | 46 | 4.400187 | 0.1088581 | 3.264156 | 1.127e-09 | 13.66493 | 3.723e-09
2018-02-03 20:56 | 452194.4 | 3960.0012 | 3 | 46 | 4.400142 | 0.09776497 | 3.267606 | 1.127e-09 | 13.68012 | 3.723e-09
2018-02-03 20:58 | 452314.4 | 4080.0015 | 3 | 46 | 4.400108 | 0.08790779 | 3.270725 | 1.127e-09 | 13.69384 | 3.723e-09
2018-02-03 21:00 | 452402.4 | 4167.984 | 3 | 46 | 4.400076 | 0.0814991 | 3.272799 | 1.127e-09 | 13.70296 | 3.723e-09
2018-02-03 21:02 | 452522.4 | 120.0013 | 4 | 46 | 4.394387 | 0 | 3.272799 | 1.127e-09 | 13.70296 | 3.723e-09
2018-02-03 21:04 | 452642.4 | 240.001 | 4 | 46 | 4.39372 | 0 | 3.272799 | 1.127e-09 | 13.70296 | 3.723e-09
2018-02-03 21:05 | 452702.5 | 300.0046 | 4 | 46 | 4.393499 | 0 | 3.272799 | 1.127e-09 | 13.70296 | 3.723e-09
2018-02-03 21:07 | 452822.5 | 120.0023 | 5 | 46 | 4.165439 | -3.260105 | 3.272799 | 0.108658 | 13.70296 | 0.4556736
2018-02-03 21:09 | 452942.5 | 240.0003 | 5 | 46 | 4.125559 | -3.260118 | 3.272799 | 0.2173177 | 13.70296 | 0.9061116
2018-02-03 21:11 | 453062.5 | 360.0015 | 5 | 46 | 4.085366 | -3.26006 | 3.272799 | 0.325976 | 13.70296 | 1.352213
2018-02-03 21:13 | 453182.5 | 480.0003 | 5 | 46 | 4.044569 | -3.260071 | 3.272799 | 0.4346307 | 13.70296 | 1.793895
2018-02-03 21:15 | 453302.5 | 600.0022 | 5 | 46 | 4.003908 | -3.260107 | 3.272799 | 0.5432902 | 13.70296 | 2.231163
2018-02-03 21:17 | 453422.5 | 720.0035 | 5 | 46 | 3.964084 | -3.260069 | 3.272799 | 0.6519529 | 13.70296 | 2.664065
2018-02-03 21:19 | 453542.5 | 840.0016 | 5 | 46 | 3.925498 | -3.260067 | 3.272799 | 0.760608 | 13.70296 | 3.092674
2018-02-03 21:21 | 453662.5 | 960.0019 | 5 | 46 | 3.88835 | -3.260028 | 3.272799 | 0.8692641 | 13.70296 | 3.517172
2018-02-03 21:23 | 453782.5 | 1080.0007 | 5 | 46 | 3.852789 | -3.260065 | 3.272799 | 0.977927 | 13.70296 | 3.937746
2018-02-03 21:25 | 453902.5 | 1200.001 | 5 | 46 | 3.818877 | -3.260087 | 3.272799 | 1.086583 | 13.70296 | 4.354517
2018-02-03 21:27 | 454022.5 | 1320.0015 | 5 | 46 | 3.786737 | -3.260157 | 3.272799 | 1.19524 | 13.70296 | 4.767701
2018-02-03 21:29 | 454142.5 | 1440.0003 | 5 | 46 | 3.756621 | -3.260136 | 3.272799 | 1.303899 | 13.70296 | 5.177509
2018-02-03 21:31 | 454262.5 | 1560.0015 | 5 | 46 | 3.728451 | -3.260091 | 3.272799 | 1.412561 | 13.70296 | 5.584164
2018-02-03 21:33 | 454382.5 | 1680.0017 | 5 | 46 | 3.702244 | -3.260077 | 3.272799 | 1.521216 | 13.70296 | 5.987837
2018-02-03 21:35 | 454502.5 | 1800.0008 | 5 | 46 | 3.677876 | -3.260096 | 3.272799 | 1.629869 | 13.70296 | 6.388759
2018-02-03 21:37 | 454622.5 | 1920.0016 | 5 | 46 | 3.655297 | -3.260099 | 3.272799 | 1.738536 | 13.70296 | 6.787177
2018-02-03 21:39 | 454742.5 | 2040.001 | 5 | 46 | 3.634546 | -3.260116 | 3.272799 | 1.847188 | 13.70296 | 7.18319
2018-02-03 21:41 | 454862.5 | 2160.0004 | 5 | 46 | 3.61553 | -3.260132 | 3.272799 | 1.95585 | 13.70296 | 7.577076
2018-02-03 21:43 | 454982.5 | 2280.0004 | 5 | 46 | 3.598278 | -3.260065 | 3.272799 | 2.064504 | 13.70296 | 7.96897
2018-02-03 21:45 | 455102.5 | 2400.0012 | 5 | 46 | 3.582537 | -3.260128 | 3.272799 | 2.173166 | 13.70296 | 8.359098
2018-02-03 21:47 | 455222.5 | 2520.0005 | 5 | 46 | 3.56784 | -3.260075 | 3.272799 | 2.281825 | 13.70296 | 8.747565
2018-02-03 21:49 | 455342.5 | 2640.0022 | 5 | 46 | 3.553645 | -3.260087 | 3.272799 | 2.390486 | 13.70296 | 9.134476
2018-02-03 21:51 | 455462.5 | 2760.0022 | 5 | 46 | 3.539678 | -3.260087 | 3.272799 | 2.499145 | 13.70296 | 9.519855
2018-02-03 21:53 | 455582.5 | 2880.0007 | 5 | 46 | 3.524733 | -3.260063 | 3.272799 | 2.607801 | 13.70296 | 9.903665
2018-02-03 21:55 | 455702.5 | 3000.0022 | 5 | 46 | 3.507006 | -3.260081 | 3.272799 | 2.71646 | 13.70296 | 10.28573
2018-02-03 21:57 | 455822.5 | 3120.003 | 5 | 46 | 3.482868 | -3.260067 | 3.272799 | 2.825118 | 13.70296 | 10.66557
2018-02-03 21:59 | 455942.5 | 3240.0008 | 5 | 46 | 3.44952 | -3.260089 | 3.272799 | 2.93378 | 13.70296 | 11.0423
2018-02-03 22:01 | 456062.5 | 3360.0004 | 5 | 46 | 3.402286 | -3.260022 | 3.272799 | 3.042438 | 13.70296 | 11.41474
2018-02-03 22:03 | 456182.5 | 3480.0004 | 5 | 46 | 3.318286 | -3.260051 | 3.272799 | 3.151097 | 13.70296 | 11.7804
2018-02-03 22:05 | 456302.5 | 3600.0006 | 5 | 46 | 3.061791 | -3.260079 | 3.272799 | 3.259756 | 13.70296 | 12.13047
2018-02-03 22:05 | 456313.8 | 3611.2965 | 5 | 46 | 2.999954 | -3.260073 | 3.272799 | 3.269986 | 13.70296 | 12.1615
2018-02-03 22:07 | 456433.9 | 120.0001 | 6 | 46 | 3.287269 | 0 | 3.272799 | 3.269986 | 13.70296 | 12.1615
2018-02-03 22:09 | 456553.9 | 240.0006 | 6 | 46 | 3.297864 | 0 | 3.272799 | 3.269986 | 13.70296 | 12.1615
2018-02-03 22:10 | 456613.9 | 300.0017 | 6 | 46 | 3.301316 | 0 | 3.272799 | 3.269986 | 13.70296 | 12.1615
2018-02-03 22:10 | 456613.89 | 0.0024 | 7 | 47 | 3.301403 | 0 | 0 | 0 | 0 | 0
2018-02-03 22:12 | 456734 | 120.0005 | 2 | 47 | 3.932753 | 4.889807 | 0.1623071 | 0 | 0.6172115 | 0
2018-02-03 22:14 | 456854 | 240.0017 | 2 | 47 | 3.98361 | 4.889843 | 0.3252924 | 0 | 1.262843 | 0
2018-02-03 22:16 | 456974 | 360.0017 | 2 | 47 | 4.020224 | 4.889847 | 0.4882723 | 0 | 1.915211 | 0
2018-02-03 22:18 | 457094 | 480.0001 | 2 | 47 | 4.049999 | 4.889849 | 0.6512553 | 0 | 2.572912 | 0
2018-02-03 22:20 | 457214 | 600.0018 | 2 | 47 | 4.076065 | 4.889872 | 0.8142371 | 0 | 3.235165 | 0
2018-02-03 22:22 | 457334 | 720.0006 | 2 | 47 | 4.09912 | 4.889919 | 0.9772165 | 0 | 3.901375 | 0
2018-02-03 22:24 | 457454 | 840.0011 | 2 | 47 | 4.122936 | 4.889887 | 1.140197 | 0 | 4.57136 | 0
2018-02-03 22:26 | 457574 | 960.0018 | 2 | 47 | 4.148837 | 4.889906 | 1.303177 | 0 | 5.245399 | 0
2018-02-03 22:28 | 457694 | 1080.0002 | 2 | 47 | 4.177287 | 4.889925 | 1.466162 | 0 | 5.923872 | 0
2018-02-03 22:30 | 457814 | 1200.0005 | 2 | 47 | 4.20038 | 4.699522 | 1.628227 | 0 | 6.603218 | 0
2018-02-03 22:32 | 457934 | 1320.0022 | 2 | 47 | 4.200379 | 4.122587 | 1.775082 | 0 | 7.220069 | 0
2018-02-03 22:34 | 458054 | 1440.0024 | 2 | 47 | 4.2004 | 3.589592 | 1.903469 | 0 | 7.759343 | 0
2018-02-03 22:35 | 458133.4 | 1519.4679 | 2 | 47 | 4.200387 | 3.259991 | 1.97901 | 0 | 8.076648 | 0
2018-02-03 22:37 | 458253.5 | 120.0001 | 3 | 47 | 4.228285 | 3.259932 | 2.08722 | 9.64e-10 | 8.532556 | 3.938e-09
2018-02-03 22:39 | 458373.5 | 240.0002 | 3 | 47 | 4.261177 | 3.259892 | 2.195873 | 9.64e-10 | 8.993733 | 3.938e-09
2018-02-03 22:41 | 458493.5 | 360.0015 | 3 | 47 | 4.296494 | 3.259861 | 2.304523 | 9.64e-10 | 9.45861 | 3.938e-09
2018-02-03 22:43 | 458613.5 | 480.0016 | 3 | 47 | 4.334066 | 3.259872 | 2.413177 | 9.64e-10 | 9.927463 | 3.938e-09
2018-02-03 22:45 | 458733.5 | 600.0009 | 3 | 47 | 4.373474 | 3.259897 | 2.52183 | 9.64e-10 | 10.4005 | 3.938e-09
2018-02-03 22:47 | 458853.5 | 720.0009 | 3 | 47 | 4.400395 | 3.010893 | 2.628971 | 9.64e-10 | 10.87099 | 3.938e-09
2018-02-03 22:49 | 458973.5 | 840.0017 | 3 | 47 | 4.400395 | 2.496784 | 2.720356 | 9.64e-10 | 11.27312 | 3.938e-09
2018-02-03 22:51 | 459093.5 | 960.0025 | 3 | 47 | 4.400376 | 2.088272 | 2.796535 | 9.64e-10 | 11.60834 | 3.938e-09
2018-02-03 22:53 | 459213.5 | 1080.0009 | 3 | 47 | 4.400386 | 1.757366 | 2.860436 | 9.64e-10 | 11.88953 | 3.938e-09
2018-02-03 22:55 | 459333.5 | 1200.0009 | 3 | 47 | 4.400374 | 1.488276 | 2.914373 | 9.64e-10 | 12.12687 | 3.938e-09
2018-02-03 22:57 | 459453.5 | 1320.0017 | 3 | 47 | 4.400372 | 1.268797 | 2.960202 | 9.64e-10 | 12.32854 | 3.938e-09
2018-02-03 22:59 | 459573.5 | 1440.0001 | 3 | 47 | 4.400362 | 1.089155 | 2.999406 | 9.64e-10 | 12.50105 | 3.938e-09
2018-02-03 23:01 | 459693.5 | 1560.0016 | 3 | 47 | 4.400373 | 0.9416161 | 3.033171 | 9.64e-10 | 12.64963 | 3.938e-09
2018-02-03 23:03 | 459813.5 | 1680.0009 | 3 | 47 | 4.400289 | 0.817358 | 3.062437 | 9.64e-10 | 12.77841 | 3.938e-09
2018-02-03 23:05 | 459933.5 | 1800.0002 | 3 | 47 | 4.400352 | 0.7157917 | 3.087955 | 9.64e-10 | 12.89069 | 3.938e-09
2018-02-03 23:07 | 460053.5 | 1920.0002 | 3 | 47 | 4.400345 | 0.6289864 | 3.110328 | 9.64e-10 | 12.98914 | 3.938e-09
2018-02-03 23:09 | 460173.5 | 2040.0011 | 3 | 47 | 4.400322 | 0.554884 | 3.130036 | 9.64e-10 | 13.07587 | 3.938e-09
2018-02-03 23:11 | 460293.5 | 2160.0012 | 3 | 47 | 4.40032 | 0.4912453 | 3.147457 | 9.64e-10 | 13.15253 | 3.938e-09
2018-02-03 23:13 | 460413.5 | 2280.0004 | 3 | 47 | 4.400306 | 0.4364262 | 3.162912 | 9.64e-10 | 13.22053 | 3.938e-09
2018-02-03 23:15 | 460533.5 | 2400.0015 | 3 | 47 | 4.400344 | 0.3902149 | 3.176665 | 9.64e-10 | 13.28105 | 3.938e-09
2018-02-03 23:17 | 460653.5 | 2520.0001 | 3 | 47 | 4.400291 | 0.3474274 | 3.188936 | 9.64e-10 | 13.33505 | 3.938e-09
2018-02-03 23:19 | 460773.5 | 2640.0015 | 3 | 47 | 4.400325 | 0.3114929 | 3.199913 | 9.64e-10 | 13.38335 | 3.938e-09
2018-02-03 23:21 | 460893.5 | 2760.0003 | 3 | 47 | 4.400332 | 0.2792854 | 3.209744 | 9.64e-10 | 13.42661 | 3.938e-09
2018-02-03 23:23 | 461013.5 | 2880.0018 | 3 | 47 | 4.400321 | 0.2510853 | 3.218564 | 9.64e-10 | 13.46542 | 3.938e-09
2018-02-03 23:25 | 461133.5 | 3000.0017 | 3 | 47 | 4.400288 | 0.2251568 | 3.226486 | 9.64e-10 | 13.50028 | 3.938e-09
2018-02-03 23:27 | 461253.5 | 3120.0024 | 3 | 47 | 4.400277 | 0.2024479 | 3.233615 | 9.64e-10 | 13.53165 | 3.938e-09
2018-02-03 23:29 | 461373.5 | 3240.0027 | 3 | 47 | 4.400282 | 0.1826248 | 3.240041 | 9.64e-10 | 13.55993 | 3.938e-09
2018-02-03 23:31 | 461493.5 | 3360.0003 | 3 | 47 | 4.400291 | 0.1650124 | 3.245835 | 9.64e-10 | 13.58542 | 3.938e-09
2018-02-03 23:33 | 461613.5 | 3480.001 | 3 | 47 | 4.400283 | 0.148962 | 3.251063 | 9.64e-10 | 13.60843 | 3.938e-09
2018-02-03 23:35 | 461733.5 | 3600.002 | 3 | 47 | 4.400262 | 0.1340714 | 3.255778 | 9.64e-10 | 13.62917 | 3.938e-09
2018-02-03 23:37 | 461853.5 | 3720.0007 | 3 | 47 | 4.40028 | 0.1216221 | 3.260036 | 9.64e-10 | 13.64791 | 3.938e-09
2018-02-03 23:39 | 461973.5 | 3840.0012 | 3 | 47 | 4.400267 | 0.1098862 | 3.263871 | 9.64e-10 | 13.66478 | 3.938e-09
2018-02-03 23:41 | 462093.5 | 3960.0005 | 3 | 47 | 4.40028 | 0.09926605 | 3.267351 | 9.64e-10 | 13.6801 | 3.938e-09
2018-02-03 23:43 | 462213.5 | 4080.0023 | 3 | 47 | 4.400259 | 0.08961868 | 3.2705 | 9.64e-10 | 13.69395 | 3.938e-09
2018-02-03 23:45 | 462323.5 | 4190.0157 | 3 | 47 | 4.40024 | 0.0814991 | 3.273119 | 9.64e-10 | 13.70548 | 3.938e-09
2018-02-03 23:47 | 462443.5 | 120.0004 | 4 | 47 | 4.394539 | 0 | 3.273119 | 9.64e-10 | 13.70548 | 3.938e-09
2018-02-03 23:49 | 462563.5 | 240.0012 | 4 | 47 | 4.393907 | 0 | 3.273119 | 9.64e-10 | 13.70548 | 3.938e-09
2018-02-03 23:50 | 462623.5 | 300.0006 | 4 | 47 | 4.393677 | 0 | 3.273119 | 9.64e-10 | 13.70548 | 3.938e-09
2018-02-03 23:52 | 462743.6 | 120.002 | 5 | 47 | 4.165987 | -3.260138 | 3.273119 | 0.1086609 | 13.70548 | 0.4557406
2018-02-03 23:54 | 462863.6 | 240.0013 | 5 | 47 | 4.12607 | -3.260107 | 3.273119 | 0.2173138 | 13.70548 | 0.9062088
2018-02-03 23:56 | 462983.6 | 360.001 | 5 | 47 | 4.085831 | -3.260055 | 3.273119 | 0.3259714 | 13.70548 | 1.352362
2018-02-03 23:58 | 463103.6 | 480.0007 | 5 | 47 | 4.0449 | -3.260079 | 3.273119 | 0.4346323 | 13.70548 | 1.794113
2018-02-04 | 463223.6 | 600.0012 | 5 | 47 | 4.004046 | -3.260099 | 3.273119 | 0.5432914 | 13.70548 | 2.231405
2018-02-04 00:02 | 463343.6 | 720.0014 | 5 | 47 | 3.964076 | -3.260067 | 3.273119 | 0.6519507 | 13.70548 | 2.6643
2018-02-04 00:04 | 463463.6 | 840.0014 | 5 | 47 | 3.925358 | -3.260083 | 3.273119 | 0.7606057 | 13.70548 | 3.092902
2018-02-04 00:06 | 463583.6 | 960.0007 | 5 | 47 | 3.888072 | -3.260067 | 3.273119 | 0.869258 | 13.70548 | 3.517362
2018-02-04 00:08 | 463703.6 | 1080.0015 | 5 | 47 | 3.852365 | -3.260075 | 3.273119 | 0.9779173 | 13.70548 | 3.937882
2018-02-04 00:10 | 463823.6 | 1200.0015 | 5 | 47 | 3.818385 | -3.260083 | 3.273119 | 1.086578 | 13.70548 | 4.354622
2018-02-04 00:12 | 463943.6 | 1320.0008 | 5 | 47 | 3.786202 | -3.260051 | 3.273119 | 1.195231 | 13.70548 | 4.767734
2018-02-04 00:14 | 464063.6 | 1440.0008 | 5 | 47 | 3.756073 | -3.260036 | 3.273119 | 1.303893 | 13.70548 | 5.177494
2018-02-04 00:16 | 464183.6 | 1560.0015 | 5 | 47 | 3.7279 | -3.260081 | 3.273119 | 1.41255 | 13.70548 | 5.584069
2018-02-04 00:18 | 464303.6 | 1680.0008 | 5 | 47 | 3.70166 | -3.260087 | 3.273119 | 1.52121 | 13.70548 | 5.9877
2018-02-04 00:20 | 464423.6 | 1800.0008 | 5 | 47 | 3.677303 | -3.260065 | 3.273119 | 1.629865 | 13.70548 | 6.388566
2018-02-04 00:22 | 464543.6 | 1920.0016 | 5 | 47 | 3.654742 | -3.260044 | 3.273119 | 1.738531 | 13.70548 | 6.786919
2018-02-04 00:24 | 464663.6 | 2040 | 5 | 47 | 3.634022 | -3.26004 | 3.273119 | 1.847188 | 13.70548 | 7.182891
2018-02-04 00:26 | 464783.6 | 2160.0012 | 5 | 47 | 3.61512 | -3.260049 | 3.273119 | 1.955849 | 13.70548 | 7.576724
2018-02-04 00:28 | 464903.6 | 2280.0001 | 5 | 47 | 3.597964 | -3.260075 | 3.273119 | 2.064505 | 13.70548 | 7.968582
2018-02-04 00:30 | 465023.6 | 2400.0018 | 5 | 47 | 3.582286 | -3.260065 | 3.273119 | 2.173166 | 13.70548 | 8.358677
2018-02-04 00:32 | 465143.6 | 2520.0019 | 5 | 47 | 3.567724 | -3.26006 | 3.273119 | 2.281824 | 13.70548 | 8.747122
2018-02-04 00:34 | 465263.6 | 2640.0004 | 5 | 47 | 3.553761 | -3.260089 | 3.273119 | 2.390479 | 13.70548 | 9.13401
2018-02-04 00:36 | 465383.6 | 2760.0015 | 5 | 47 | 3.539933 | -3.260075 | 3.273119 | 2.499133 | 13.70548 | 9.519393
2018-02-04 00:38 | 465503.6 | 2880.0008 | 5 | 47 | 3.525095 | -3.260063 | 3.273119 | 2.607782 | 13.70548 | 9.903212
2018-02-04 00:40 | 465623.6 | 3000.0016 | 5 | 47 | 3.507476 | -3.260071 | 3.273119 | 2.716435 | 13.70548 | 10.2853
2018-02-04 00:42 | 465743.6 | 3120.0017 | 5 | 47 | 3.483414 | -3.260056 | 3.273119 | 2.825087 | 13.70548 | 10.66517
2018-02-04 00:44 | 465863.6 | 3240.0011 | 5 | 47 | 3.450135 | -3.260099 | 3.273119 | 2.933744 | 13.70548 | 11.04195
2018-02-04 00:46 | 465983.6 | 3360.0004 | 5 | 47 | 3.402977 | -3.260065 | 3.273119 | 3.0424 | 13.70548 | 11.41445
2018-02-04 00:48 | 466103.6 | 3480.0016 | 5 | 47 | 3.319519 | -3.260116 | 3.273119 | 3.151062 | 13.70548 | 11.78022
2018-02-04 00:50 | 466223.6 | 3600.0015 | 5 | 47 | 3.066812 | -3.260132 | 3.273119 | 3.259723 | 13.70548 | 12.13057
2018-02-04 00:50 | 466236 | 3612.3683 | 5 | 47 | 3 | -3.260144 | 3.273119 | 3.270919 | 13.70548 | 12.16455
2018-02-04 00:52 | 466356 | 120.0001 | 6 | 47 | 3.287173 | 0 | 3.273119 | 3.270926 | 13.70548 | 12.16457
2018-02-04 00:54 | 466476 | 240.0013 | 6 | 47 | 3.297781 | 0 | 3.273119 | 3.270926 | 13.70548 | 12.16457
2018-02-04 00:55 | 466536.1 | 300.0044 | 6 | 47 | 3.301245 | 0 | 3.273119 | 3.270926 | 13.70548 | 12.16457
2018-02-04 00:55 | 466536.0404 | 0.0024 | 7 | 48 | 3.301289 | 0 | 0 | 0 | 0 | 0
2018-02-04 00:57 | 466656.1 | 120.0009 | 2 | 48 | 3.933391 | 4.889826 | 0.1623062 | 1.9e-11 | 0.6172873 | 6.3e-11
2018-02-04 00:59 | 466776.1 | 240.001 | 2 | 48 | 3.984221 | 4.890217 | 0.3252921 | 1.9e-11 | 1.26302 | 6.3e-11
2018-02-04 01:01 | 466896.1 | 360.0005 | 2 | 48 | 4.020828 | 4.889832 | 0.4882712 | 1.9e-11 | 1.915485 | 6.3e-11
2018-02-04 01:03 | 467016.1 | 480.0007 | 2 | 48 | 4.050664 | 4.889843 | 0.6512545 | 1.9e-11 | 2.573291 | 6.3e-11
2018-02-04 01:05 | 467136.1 | 600.0001 | 2 | 48 | 4.076663 | 4.890045 | 0.8142359 | 1.9e-11 | 3.235646 | 6.3e-11
2018-02-04 01:07 | 467256.1 | 720.002 | 2 | 48 | 4.099641 | 4.889854 | 0.9772194 | 1.9e-11 | 3.901962 | 6.3e-11
2018-02-04 01:09 | 467376.1 | 840.0016 | 2 | 48 | 4.123469 | 4.89019 | 1.140201 | 1.9e-11 | 4.572041 | 6.3e-11
2018-02-04 01:11 | 467496.1 | 960.0004 | 2 | 48 | 4.149411 | 4.889877 | 1.30318 | 1.9e-11 | 5.246167 | 6.3e-11
2018-02-04 01:13 | 467616.1 | 1080.0024 | 2 | 48 | 4.177892 | 4.889854 | 1.466161 | 1.9e-11 | 5.924719 | 6.3e-11
2018-02-04 01:15 | 467736.1 | 1200.0013 | 2 | 48 | 4.200411 | 4.689943 | 1.628116 | 1.9e-11 | 6.603674 | 6.3e-11
2018-02-04 01:17 | 467856.1 | 1320.0008 | 2 | 48 | 4.200391 | 4.115475 | 1.774707 | 1.9e-11 | 7.219413 | 6.3e-11
2018-02-04 01:19 | 467976.1 | 1440.0004 | 2 | 48 | 4.200405 | 3.584061 | 1.902915 | 1.9e-11 | 7.757938 | 6.3e-11
2018-02-04 01:21 | 468054.4 | 1518.2496 | 2 | 48 | 4.200401 | 3.259998 | 1.977265 | 1.9e-11 | 8.070238 | 6.3e-11
2018-02-04 01:23 | 468174.4 | 120.0007 | 3 | 48 | 4.228284 | 3.259953 | 2.085477 | 1.9e-11 | 8.526153 | 6.3e-11
2018-02-04 01:25 | 468294.4 | 240.001 | 3 | 48 | 4.26133 | 3.259928 | 2.194132 | 1.9e-11 | 8.98735 | 6.3e-11
2018-02-04 01:27 | 468414.4 | 360.0014 | 3 | 48 | 4.296789 | 3.259901 | 2.302783 | 1.9e-11 | 9.452255 | 6.3e-11
2018-02-04 01:29 | 468534.4 | 480.001 | 3 | 48 | 4.334428 | 3.25992 | 2.411437 | 1.9e-11 | 9.921144 | 6.3e-11
2018-02-04 01:31 | 468654.4 | 600.0017 | 3 | 48 | 4.373925 | 3.259865 | 2.520097 | 1.9e-11 | 10.39425 | 6.3e-11
2018-02-04 01:33 | 468774.4 | 720.001 | 3 | 48 | 4.400411 | 3.003126 | 2.627123 | 1.9e-11 | 10.86427 | 6.3e-11
2018-02-04 01:35 | 468894.4 | 840.0018 | 3 | 48 | 4.400383 | 2.490179 | 2.718282 | 1.9e-11 | 11.26541 | 6.3e-11
2018-02-04 01:37 | 469014.4 | 960.0004 | 3 | 48 | 4.400389 | 2.083548 | 2.794267 | 1.9e-11 | 11.59977 | 6.3e-11
2018-02-04 01:39 | 469134.4 | 1080.0012 | 3 | 48 | 4.400386 | 1.754536 | 2.858024 | 1.9e-11 | 11.88033 | 6.3e-11
2018-02-04 01:41 | 469254.4 | 1200.0004 | 3 | 48 | 4.400409 | 1.487099 | 2.911865 | 1.9e-11 | 12.11725 | 6.3e-11
2018-02-04 01:43 | 469374.4 | 1320.0004 | 3 | 48 | 4.400376 | 1.268023 | 2.95764 | 1.9e-11 | 12.31868 | 6.3e-11
2018-02-04 01:45 | 469494.4 | 1440.0021 | 3 | 48 | 4.400368 | 1.08927 | 2.996831 | 1.9e-11 | 12.49113 | 6.3e-11
2018-02-04 01:47 | 469614.4 | 1560.0003 | 3 | 48 | 4.400366 | 0.9422531 | 3.030612 | 1.9e-11 | 12.63978 | 6.3e-11
2018-02-04 01:49 | 469734.4 | 1680.0004 | 3 | 48 | 4.400353 | 0.8200722 | 3.059924 | 1.9e-11 | 12.76876 | 6.3e-11
2018-02-04 01:51 | 469854.4 | 1800.0013 | 3 | 48 | 4.400344 | 0.7180424 | 3.085514 | 1.9e-11 | 12.88137 | 6.3e-11
2018-02-04 01:53 | 469974.4 | 1920.001 | 3 | 48 | 4.400347 | 0.6321526 | 3.107979 | 1.9e-11 | 12.98022 | 6.3e-11
2018-02-04 01:55 | 470094.4 | 2040.0012 | 3 | 48 | 4.40035 | 0.5587158 | 3.127796 | 1.9e-11 | 13.06742 | 6.3e-11
2018-02-04 01:57 | 470214.4 | 2160.0012 | 3 | 48 | 4.400346 | 0.4958382 | 3.145338 | 1.9e-11 | 13.14462 | 6.3e-11
2018-02-04 01:59 | 470334.4 | 2280.0011 | 3 | 48 | 4.400344 | 0.4407825 | 3.160921 | 1.9e-11 | 13.21318 | 6.3e-11
2018-02-04 02:01 | 470454.4 | 2400.002 | 3 | 48 | 4.400352 | 0.3938007 | 3.174807 | 1.9e-11 | 13.27429 | 6.3e-11
2018-02-04 02:03 | 470574.4 | 2520.002 | 3 | 48 | 4.400342 | 0.3521538 | 3.187213 | 1.9e-11 | 13.32888 | 6.3e-11
2018-02-04 02:05 | 470694.4 | 2640.0005 | 3 | 48 | 4.400309 | 0.3147869 | 3.198317 | 1.9e-11 | 13.37774 | 6.3e-11
2018-02-04 02:07 | 470814.4 | 2760.0016 | 3 | 48 | 4.400317 | 0.2825012 | 3.208271 | 1.9e-11 | 13.42154 | 6.3e-11
2018-02-04 02:09 | 470934.4 | 2880.0007 | 3 | 48 | 4.40029 | 0.253437 | 3.217209 | 1.9e-11 | 13.46087 | 6.3e-11
2018-02-04 02:11 | 471054.4 | 3000.002 | 3 | 48 | 4.400301 | 0.2286491 | 3.225245 | 1.9e-11 | 13.49623 | 6.3e-11
2018-02-04 02:13 | 471174.4 | 3120 | 3 | 48 | 4.400307 | 0.206255 | 3.232483 | 1.9e-11 | 13.52808 | 6.3e-11
2018-02-04 02:15 | 471294.4 | 3240.0019 | 3 | 48 | 4.400293 | 0.1852207 | 3.239012 | 1.9e-11 | 13.55681 | 6.3e-11
2018-02-04 02:17 | 471414.4 | 3360.0004 | 3 | 48 | 4.400318 | 0.1681767 | 3.244896 | 1.9e-11 | 13.5827 | 6.3e-11
2018-02-04 02:19 | 471534.4 | 3480.0013 | 3 | 48 | 4.400272 | 0.1507473 | 3.250213 | 1.9e-11 | 13.6061 | 6.3e-11
2018-02-04 02:21 | 471654.4 | 3600.0011 | 3 | 48 | 4.400313 | 0.136919 | 3.255013 | 1.9e-11 | 13.62722 | 6.3e-11
2018-02-04 02:23 | 471774.4 | 3720.002 | 3 | 48 | 4.400318 | 0.1237774 | 3.25935 | 1.9e-11 | 13.64631 | 6.3e-11
2018-02-04 02:25 | 471894.4 | 3840.0004 | 3 | 48 | 4.400351 | 0.1123848 | 3.263269 | 1.9e-11 | 13.66355 | 6.3e-11
2018-02-04 02:27 | 472014.4 | 3960.002 | 3 | 48 | 4.400313 | 0.1009731 | 3.266806 | 1.9e-11 | 13.67911 | 6.3e-11
2018-02-04 02:29 | 472134.4 | 4080.002 | 3 | 48 | 4.400277 | 0.09097672 | 3.270007 | 1.9e-11 | 13.6932 | 6.3e-11
2018-02-04 02:31 | 472254.4 | 4200.002 | 3 | 48 | 4.400302 | 0.08240509 | 3.2729 | 1.9e-11 | 13.70593 | 6.3e-11
2018-02-04 02:31 | 472265.8 | 4211.3898 | 3 | 48 | 4.400284 | 0.08149719 | 3.27316 | 1.9e-11 | 13.70707 | 6.3e-11
2018-02-04 02:33 | 472385.8 | 120.0006 | 4 | 48 | 4.394623 | 0 | 3.27316 | 1.9e-11 | 13.70707 | 6.3e-11
2018-02-04 02:35 | 472505.8 | 240.0001 | 4 | 48 | 4.39399 | 0 | 3.27316 | 1.9e-11 | 13.70707 | 6.3e-11
2018-02-04 02:36 | 472565.8 | 300.0008 | 4 | 48 | 4.393761 | 0 | 3.27316 | 1.9e-11 | 13.70707 | 6.3e-11
2018-02-04 02:38 | 472685.9 | 120.0018 | 5 | 48 | 4.166295 | -3.260036 | 3.27316 | 0.1086542 | 13.70707 | 0.4557414
2018-02-04 02:40 | 472805.9 | 240.0018 | 5 | 48 | 4.126453 | -3.260069 | 3.27316 | 0.2173145 | 13.70707 | 0.9062784
2018-02-04 02:42 | 472925.9 | 360.001 | 5 | 48 | 4.086245 | -3.260063 | 3.27316 | 0.3259714 | 13.70707 | 1.352471
2018-02-04 02:44 | 473045.9 | 480.0018 | 5 | 48 | 4.045312 | -3.260049 | 3.27316 | 0.4346284 | 13.70707 | 1.794249
2018-02-04 02:46 | 473165.9 | 600.0004 | 5 | 48 | 4.004497 | -3.260105 | 3.27316 | 0.5432893 | 13.70707 | 2.231594
2018-02-04 02:48 | 473285.9 | 720.0014 | 5 | 48 | 3.964478 | -3.260067 | 3.27316 | 0.6519499 | 13.70707 | 2.664541
2018-02-04 02:50 | 473405.9 | 840.0027 | 5 | 48 | 3.925725 | -3.260073 | 3.27316 | 0.7606066 | 13.70707 | 3.093191
2018-02-04 02:52 | 473525.9 | 960.0013 | 5 | 48 | 3.888449 | -3.260075 | 3.27316 | 0.869267 | 13.70707 | 3.517724
2018-02-04 02:54 | 473645.9 | 1080.0002 | 5 | 48 | 3.85273 | -3.260087 | 3.27316 | 0.9779247 | 13.70707 | 3.938278
2018-02-04 02:56 | 473765.9 | 1200.001 | 5 | 48 | 3.818764 | -3.260101 | 3.27316 | 1.08658 | 13.70707 | 4.355037
2018-02-04 02:58 | 473885.9 | 1320.0006 | 5 | 48 | 3.786549 | -3.260089 | 3.27316 | 1.195245 | 13.70707 | 4.768234
2018-02-04 03:00 | 474005.9 | 1440.0018 | 5 | 48 | 3.75634 | -3.260091 | 3.27316 | 1.303905 | 13.70707 | 5.178021
2018-02-04 03:02 | 474125.9 | 1560.0018 | 5 | 48 | 3.728076 | -3.260099 | 3.27316 | 1.412562 | 13.70707 | 5.58462
2018-02-04 03:04 | 474245.9 | 1680.0027 | 5 | 48 | 3.701677 | -3.260105 | 3.27316 | 1.521219 | 13.70707 | 5.988249
2018-02-04 03:06 | 474365.9 | 1800.0011 | 5 | 48 | 3.677155 | -3.260087 | 3.27316 | 1.629875 | 13.70707 | 6.389111
2018-02-04 03:08 | 474485.9 | 1920.0006 | 5 | 48 | 3.654459 | -3.260139 | 3.27316 | 1.738533 | 13.70707 | 6.787415
2018-02-04 03:10 | 474605.9 | 2040.0015 | 5 | 48 | 3.633601 | -3.260075 | 3.27316 | 1.847176 | 13.70707 | 7.183293
2018-02-04 03:12 | 474725.9 | 2160.0012 | 5 | 48 | 3.61458 | -3.260096 | 3.27316 | 1.955838 | 13.70707 | 7.577078
2018-02-04 03:14 | 474845.9 | 2280.0009 | 5 | 48 | 3.597334 | -3.260063 | 3.27316 | 2.064504 | 13.70707 | 7.96891
2018-02-04 03:16 | 474965.9 | 2400.0019 | 5 | 48 | 3.581587 | -3.260063 | 3.27316 | 2.173158 | 13.70707 | 8.358907
2018-02-04 03:18 | 475085.9 | 2520.0008 | 5 | 48 | 3.566957 | -3.260105 | 3.27316 | 2.281817 | 13.70707 | 8.747274
2018-02-04 03:20 | 475205.9 | 2640.0001 | 5 | 48 | 3.552956 | -3.260107 | 3.27316 | 2.390477 | 13.70707 | 9.134094
2018-02-04 03:22 | 475325.9 | 2760.0011 | 5 | 48 | 3.539097 | -3.26004 | 3.27316 | 2.499138 | 13.70707 | 9.519411
2018-02-04 03:24 | 475445.9 | 2880.0017 | 5 | 48 | 3.524303 | -3.260055 | 3.27316 | 2.607792 | 13.70707 | 9.903163
2018-02-04 03:26 | 475565.9 | 3000.0016 | 5 | 48 | 3.506743 | -3.260079 | 3.27316 | 2.716452 | 13.70707 | 10.28519
2018-02-04 03:28 | 475685.9 | 3120.0015 | 5 | 48 | 3.482865 | -3.260044 | 3.27316 | 2.825112 | 13.70707 | 10.66502
2018-02-04 03:30 | 475805.9 | 3240.0022 | 5 | 48 | 3.449705 | -3.260053 | 3.27316 | 2.933768 | 13.70707 | 11.04174
2018-02-04 03:32 | 475925.9 | 3360.001 | 5 | 48 | 3.402691 | -3.260103 | 3.27316 | 3.042427 | 13.70707 | 11.41422
2018-02-04 03:34 | 476045.9 | 3480.0015 | 5 | 48 | 3.319348 | -3.260065 | 3.27316 | 3.151086 | 13.70707 | 11.77995
2018-02-04 03:36 | 476165.9 | 3600.0002 | 5 | 48 | 3.066751 | -3.260105 | 3.27316 | 3.259744 | 13.70707 | 12.13027
2018-02-04 03:36 | 476178.3 | 3612.3757 | 5 | 48 | 2.999929 | -3.260073 | 3.27316 | 3.270948 | 13.70707 | 12.16428
2018-02-04 03:38 | 476298.4 | 120.0013 | 6 | 48 | 3.287087 | 0 | 3.27316 | 3.270948 | 13.70707 | 12.16428
2018-02-04 03:40 | 476418.4 | 240.0007 | 6 | 48 | 3.297675 | 0 | 3.27316 | 3.270948 | 13.70707 | 12.16428
2018-02-04 03:41 | 476478.4 | 300.004 | 6 | 48 | 3.301128 | 0 | 3.27316 | 3.270948 | 13.70707 | 12.16428
2018-02-04 03:41 | 476478.3 | 0.0025 | 7 | 49 | 3.301326 | 0 | 0 | 0 | 0 | 0
2018-02-04 03:43 | 476598.4 | 120.0004 | 2 | 49 | 3.932527 | 4.89015 | 0.1622986 | 0 | 0.6171421 | 0
2018-02-04 03:45 | 476718.4 | 240.0005 | 2 | 49 | 3.983428 | 4.88983 | 0.3252794 | 0 | 1.262725 | 0
2018-02-04 03:47 | 476838.4 | 360.0005 | 2 | 49 | 4.020109 | 4.890135 | 0.4882497 | 0 | 1.915029 | 0
2018-02-04 03:49 | 476958.4 | 480.0028 | 2 | 49 | 4.049962 | 4.889843 | 0.651247 | 0 | 2.572776 | 0
2018-02-04 03:51 | 477078.4 | 600.001 | 2 | 49 | 4.07607 | 4.88998 | 0.8142306 | 0 | 3.235034 | 0
2018-02-04 03:53 | 477198.4 | 720.0024 | 2 | 49 | 4.099164 | 4.889812 | 0.9772133 | 0 | 3.901262 | 0