2018-02-04 03:55 | 477318.4 | 840.0011 | 2 | 49 | 4.123066 | 4.890163 | 1.140198 | 0 | 4.571279 | 0
2018-02-04 03:57 | 477438.4 | 960.0005 | 2 | 49 | 4.14906 | 4.890127 | 1.303178 | 0 | 5.245345 | 0
2018-02-04 03:59 | 477558.4 | 1080.0011 | 2 | 49 | 4.177558 | 4.889805 | 1.466164 | 0 | 5.92386 | 0
2018-02-04 04:01 | 477678.4 | 1200.001 | 2 | 49 | 4.200392 | 4.694294 | 1.62818 | 0 | 6.603039 | 0
2018-02-04 04:03 | 477798.4 | 1320.0014 | 2 | 49 | 4.200402 | 4.118477 | 1.774899 | 0 | 7.219315 | 0
2018-02-04 04:05 | 477918.4 | 1440.0016 | 2 | 49 | 4.200385 | 3.585007 | 1.90317 | 0 | 7.758105 | 0
2018-02-04 04:06 | 477997 | 1518.5715 | 2 | 49 | 4.200398 | 3.259995 | 1.977819 | 0 | 8.071661 | 0
2018-02-04 04:08 | 478117 | 120.0015 | 3 | 49 | 4.228321 | 3.259869 | 2.086033 | 2.92e-10 | 8.52759 | 1.194e-09
2018-02-04 04:10 | 478237 | 240.0004 | 3 | 49 | 4.261321 | 3.259827 | 2.194685 | 2.92e-10 | 8.98877 | 1.194e-09
2018-02-04 04:12 | 478357 | 360.0014 | 3 | 49 | 4.296811 | 3.260141 | 2.303344 | 2.92e-10 | 9.453709 | 1.194e-09
2018-02-04 04:14 | 478477 | 480.0014 | 3 | 49 | 4.334524 | 3.260162 | 2.412004 | 2.92e-10 | 9.922632 | 1.194e-09
2018-02-04 04:16 | 478597 | 600.0014 | 3 | 49 | 4.374079 | 3.260113 | 2.520662 | 2.92e-10 | 10.39574 | 1.194e-09
2018-02-04 04:18 | 478717 | 720.0014 | 3 | 49 | 4.400409 | 3.00033 | 2.627656 | 2.92e-10 | 10.86564 | 1.194e-09
2018-02-04 04:20 | 478837 | 840.0014 | 3 | 49 | 4.400403 | 2.487276 | 2.718708 | 2.92e-10 | 11.2663 | 1.194e-09
2018-02-04 04:22 | 478957 | 960.0015 | 3 | 49 | 4.4004 | 2.079868 | 2.794574 | 2.92e-10 | 11.60014 | 1.194e-09
2018-02-04 04:24 | 479077 | 1080.0015 | 3 | 49 | 4.400386 | 1.749598 | 2.858196 | 2.92e-10 | 11.88011 | 1.194e-09
2018-02-04 04:26 | 479197 | 1200.0022 | 3 | 49 | 4.400364 | 1.48177 | 2.911895 | 2.92e-10 | 12.1164 | 1.194e-09
2018-02-04 04:28 | 479317 | 1320.0014 | 3 | 49 | 4.400356 | 1.263447 | 2.957534 | 2.92e-10 | 12.31723 | 1.194e-09
2018-02-04 04:30 | 479437 | 1440.0022 | 3 | 49 | 4.400371 | 1.085369 | 2.996585 | 2.92e-10 | 12.48907 | 1.194e-09
2018-02-04 04:32 | 479557 | 1560.0023 | 3 | 49 | 4.40036 | 0.9376431 | 3.030213 | 2.92e-10 | 12.63704 | 1.194e-09
2018-02-04 04:34 | 479677 | 1680.0007 | 3 | 49 | 4.400345 | 0.8151493 | 3.059362 | 2.92e-10 | 12.76531 | 1.194e-09
2018-02-04 04:36 | 479797 | 1800.0023 | 3 | 49 | 4.400334 | 0.7129421 | 3.084789 | 2.92e-10 | 12.8772 | 1.194e-09
2018-02-04 04:38 | 479917 | 1920.0016 | 3 | 49 | 4.400344 | 0.6272545 | 3.10709 | 2.92e-10 | 12.97533 | 1.194e-09
2018-02-04 04:40 | 480037 | 2040.0016 | 3 | 49 | 4.400325 | 0.5542889 | 3.126747 | 2.92e-10 | 13.06183 | 1.194e-09
2018-02-04 04:42 | 480157 | 2160.0015 | 3 | 49 | 4.400317 | 0.4909763 | 3.144146 | 2.92e-10 | 13.13839 | 1.194e-09
2018-02-04 04:44 | 480277 | 2280.0017 | 3 | 49 | 4.40033 | 0.4375458 | 3.159607 | 2.92e-10 | 13.20642 | 1.194e-09
2018-02-04 04:46 | 480397 | 2400.0027 | 3 | 49 | 4.400309 | 0.3902817 | 3.17339 | 2.92e-10 | 13.26707 | 1.194e-09
2018-02-04 04:48 | 480517 | 2520.0004 | 3 | 49 | 4.400349 | 0.3500385 | 3.185707 | 2.92e-10 | 13.32127 | 1.194e-09
2018-02-04 04:50 | 480637 | 2640.0015 | 3 | 49 | 4.400298 | 0.313303 | 3.196743 | 2.92e-10 | 13.36983 | 1.194e-09
2018-02-04 04:52 | 480757 | 2760.0002 | 3 | 49 | 4.400334 | 0.2821198 | 3.206653 | 2.92e-10 | 13.41344 | 1.194e-09
2018-02-04 04:54 | 480877 | 2880.0007 | 3 | 49 | 4.40032 | 0.2536411 | 3.215568 | 2.92e-10 | 13.45267 | 1.194e-09
2018-02-04 04:56 | 480997 | 3000.0007 | 3 | 49 | 4.400317 | 0.22896 | 3.223603 | 2.92e-10 | 13.48802 | 1.194e-09
2018-02-04 04:58 | 481117 | 3120.0017 | 3 | 49 | 4.400305 | 0.2062969 | 3.230842 | 2.92e-10 | 13.51988 | 1.194e-09
2018-02-04 05:00 | 481237 | 3240.0012 | 3 | 49 | 4.400287 | 0.1856842 | 3.237369 | 2.92e-10 | 13.5486 | 1.194e-09
2018-02-04 05:02 | 481357 | 3360.0021 | 3 | 49 | 4.400302 | 0.167902 | 3.243258 | 2.92e-10 | 13.57451 | 1.194e-09
2018-02-04 05:04 | 481477 | 3480.0017 | 3 | 49 | 4.400282 | 0.1518555 | 3.248576 | 2.92e-10 | 13.59791 | 1.194e-09
2018-02-04 05:06 | 481597 | 3600.0007 | 3 | 49 | 4.400299 | 0.137207 | 3.253382 | 2.92e-10 | 13.61906 | 1.194e-09
2018-02-04 05:08 | 481717 | 3720.0002 | 3 | 49 | 4.40031 | 0.1244717 | 3.257726 | 2.92e-10 | 13.63818 | 1.194e-09
2018-02-04 05:10 | 481837 | 3840.0016 | 3 | 49 | 4.40027 | 0.1117153 | 3.261663 | 2.92e-10 | 13.6555 | 1.194e-09
2018-02-04 05:12 | 481957 | 3960.0001 | 3 | 49 | 4.400289 | 0.1016884 | 3.265217 | 2.92e-10 | 13.67114 | 1.194e-09
2018-02-04 05:14 | 482077 | 4080.0017 | 3 | 49 | 4.400239 | 0.09136009 | 3.26843 | 2.92e-10 | 13.68528 | 1.194e-09
2018-02-04 05:16 | 482197 | 4200.0023 | 3 | 49 | 4.400248 | 0.08314323 | 3.271342 | 2.92e-10 | 13.69809 | 1.194e-09
2018-02-04 05:17 | 482238.2 | 4241.1871 | 3 | 49 | 4.400298 | 0.0814991 | 3.272279 | 2.92e-10 | 13.70221 | 1.194e-09
2018-02-04 05:19 | 482358.2 | 120.0006 | 4 | 49 | 4.394649 | 0 | 3.272279 | 2.92e-10 | 13.70221 | 1.194e-09
2018-02-04 05:21 | 482478.2 | 240.0025 | 4 | 49 | 4.394002 | 0 | 3.272279 | 2.92e-10 | 13.70221 | 1.194e-09
2018-02-04 05:22 | 482538.2 | 300.0031 | 4 | 49 | 4.393775 | 0 | 3.272279 | 2.92e-10 | 13.70221 | 1.194e-09
2018-02-04 05:24 | 482658.4 | 120.0026 | 5 | 49 | 4.166458 | -3.260077 | 3.272279 | 0.1086559 | 13.70221 | 0.455765
2018-02-04 05:26 | 482778.4 | 240.0018 | 5 | 49 | 4.126532 | -3.260071 | 3.272279 | 0.2173116 | 13.70221 | 0.9062948
2018-02-04 05:28 | 482898.4 | 360.001 | 5 | 49 | 4.086263 | -3.260038 | 3.272279 | 0.3259693 | 13.70221 | 1.352496
2018-02-04 05:30 | 483018.4 | 480.001 | 5 | 49 | 4.045288 | -3.260026 | 3.272279 | 0.434626 | 13.70221 | 1.794272
2018-02-04 05:32 | 483138.4 | 600.0019 | 5 | 49 | 4.004472 | -3.260014 | 3.272279 | 0.5432809 | 13.70221 | 2.23159
2018-02-04 05:34 | 483258.4 | 720.0019 | 5 | 49 | 3.96451 | -3.260051 | 3.272279 | 0.6519378 | 13.70221 | 2.664522
2018-02-04 05:36 | 483378.4 | 840.0003 | 5 | 49 | 3.925801 | -3.260035 | 3.272279 | 0.7605994 | 13.70221 | 3.093197
2018-02-04 05:38 | 483498.4 | 960.0011 | 5 | 49 | 3.888525 | -3.260028 | 3.272279 | 0.8692576 | 13.70221 | 3.517728
2018-02-04 05:40 | 483618.4 | 1080.0019 | 5 | 49 | 3.852844 | -3.260055 | 3.272279 | 0.9779137 | 13.70221 | 3.938286
2018-02-04 05:42 | 483738.4 | 1200.0019 | 5 | 49 | 3.818863 | -3.260038 | 3.272279 | 1.086574 | 13.70221 | 4.355073
2018-02-04 05:44 | 483858.4 | 1320.001 | 5 | 49 | 3.786692 | -3.260114 | 3.272279 | 1.195226 | 13.70221 | 4.768236
2018-02-04 05:46 | 483978.4 | 1440.0018 | 5 | 49 | 3.756513 | -3.260087 | 3.272279 | 1.303884 | 13.70221 | 5.178035
2018-02-04 05:48 | 484098.4 | 1560.0019 | 5 | 49 | 3.728245 | -3.260065 | 3.272279 | 1.412545 | 13.70221 | 5.584667
2018-02-04 05:50 | 484218.4 | 1680.0019 | 5 | 49 | 3.701868 | -3.260093 | 3.272279 | 1.521202 | 13.70221 | 5.988319
2018-02-04 05:52 | 484338.4 | 1800.0014 | 5 | 49 | 3.677365 | -3.260128 | 3.272279 | 1.629858 | 13.70221 | 6.389199
2018-02-04 05:54 | 484458.4 | 1920.0018 | 5 | 49 | 3.654631 | -3.26011 | 3.272279 | 1.73852 | 13.70221 | 6.787537
2018-02-04 05:56 | 484578.4 | 2040.0002 | 5 | 49 | 3.633728 | -3.260105 | 3.272279 | 1.847173 | 13.70221 | 7.183474
2018-02-04 05:58 | 484698.4 | 2160.0003 | 5 | 49 | 3.614671 | -3.260075 | 3.272279 | 1.955834 | 13.70221 | 7.577264
2018-02-04 06:00 | 484818.4 | 2280.0009 | 5 | 49 | 3.597359 | -3.26006 | 3.272279 | 2.064496 | 13.70221 | 7.969088
2018-02-04 06:02 | 484938.4 | 2400.0004 | 5 | 49 | 3.581541 | -3.260071 | 3.272279 | 2.173152 | 13.70221 | 8.359089
2018-02-04 06:04 | 485058.4 | 2520.0015 | 5 | 49 | 3.566818 | -3.260119 | 3.272279 | 2.281817 | 13.70221 | 8.747471
2018-02-04 06:06 | 485178.4 | 2640.0007 | 5 | 49 | 3.552751 | -3.260116 | 3.272279 | 2.390478 | 13.70221 | 9.134278
2018-02-04 06:08 | 485298.4 | 2760.0008 | 5 | 49 | 3.53881 | -3.260098 | 3.272279 | 2.499139 | 13.70221 | 9.519566
2018-02-04 06:10 | 485418.4 | 2880.0011 | 5 | 49 | 3.523873 | -3.260132 | 3.272279 | 2.607796 | 13.70221 | 9.903285
2018-02-04 06:12 | 485538.4 | 3000.0011 | 5 | 49 | 3.506196 | -3.260103 | 3.272279 | 2.716448 | 13.70221 | 10.28524
2018-02-04 06:14 | 485658.4 | 3120.0026 | 5 | 49 | 3.482154 | -3.260079 | 3.272279 | 2.825109 | 13.70221 | 10.665
2018-02-04 06:16 | 485778.4 | 3240.0012 | 5 | 49 | 3.448831 | -3.260049 | 3.272279 | 2.933755 | 13.70221 | 11.0416
2018-02-04 06:18 | 485898.4 | 3360.0008 | 5 | 49 | 3.401448 | -3.260042 | 3.272279 | 3.042416 | 13.70221 | 11.41397
2018-02-04 06:20 | 486018.4 | 3480 | 5 | 49 | 3.317205 | -3.26006 | 3.272279 | 3.151073 | 13.70221 | 11.77952
2018-02-04 06:22 | 486138.4 | 3600.0001 | 5 | 49 | 3.060304 | -3.260099 | 3.272279 | 3.259732 | 13.70221 | 12.12946
2018-02-04 06:22 | 486149.4 | 3611.0427 | 5 | 49 | 2.999981 | -3.260089 | 3.272279 | 3.26973 | 13.70221 | 12.15977
2018-02-04 06:24 | 486269.4 | 120.0001 | 6 | 49 | 3.289164 | 0 | 3.272279 | 3.269737 | 13.70221 | 12.15979
2018-02-04 06:26 | 486389.4 | 240.0016 | 6 | 49 | 3.299692 | 0 | 3.272279 | 3.269737 | 13.70221 | 12.15979
2018-02-04 06:27 | 486449.4 | 300.0022 | 6 | 49 | 3.303108 | 0 | 3.272279 | 3.269737 | 13.70221 | 12.15979
2018-02-04 06:27 | 486449.4 | 0.0023 | 7 | 50 | 3.302947 | 0 | 0 | 0 | 0 | 0
2018-02-04 06:29 | 486569.5 | 120.0012 | 2 | 50 | 3.93374 | 4.889837 | 0.1622961 | 2.69e-10 | 0.6173967 | 8.88e-10
2018-02-04 06:31 | 486689.5 | 240.0014 | 2 | 50 | 3.984154 | 4.889843 | 0.325276 | 2.69e-10 | 1.263124 | 8.88e-10
2018-02-04 06:33 | 486809.5 | 360.0023 | 2 | 50 | 4.02055 | 4.89003 | 0.4882523 | 2.69e-10 | 1.915548 | 8.88e-10
2018-02-04 06:35 | 486929.5 | 480.0021 | 2 | 50 | 4.050154 | 4.890181 | 0.6512447 | 2.69e-10 | 2.573326 | 8.88e-10
2018-02-04 06:37 | 487049.5 | 600.0006 | 2 | 50 | 4.076004 | 4.890177 | 0.8142287 | 2.69e-10 | 3.235595 | 8.88e-10
2018-02-04 06:39 | 487169.5 | 720.0014 | 2 | 50 | 4.098928 | 4.890148 | 0.9772186 | 2.69e-10 | 3.901827 | 8.88e-10
2018-02-04 06:41 | 487289.5 | 840.0022 | 2 | 50 | 4.122625 | 4.890081 | 1.140203 | 2.69e-10 | 4.571793 | 8.88e-10
2018-02-04 06:43 | 487409.5 | 960.0014 | 2 | 50 | 4.148507 | 4.89012 | 1.30318 | 2.69e-10 | 5.245768 | 8.88e-10
2018-02-04 06:45 | 487529.5 | 1080.0014 | 2 | 50 | 4.176945 | 4.890079 | 1.46616 | 2.69e-10 | 5.924162 | 8.88e-10
2018-02-04 06:47 | 487649.5 | 1200 | 2 | 50 | 4.20041 | 4.705368 | 1.628283 | 2.69e-10 | 6.603712 | 8.88e-10
2018-02-04 06:49 | 487769.5 | 1320.0017 | 2 | 50 | 4.200393 | 4.1241 | 1.775263 | 2.69e-10 | 7.221087 | 8.88e-10
2018-02-04 06:51 | 487889.5 | 1440.0006 | 2 | 50 | 4.200403 | 3.587973 | 1.903657 | 2.69e-10 | 7.760393 | 8.88e-10
2018-02-04 06:52 | 487968.3 | 1518.7523 | 2 | 50 | 4.200416 | 3.259991 | 1.978506 | 2.69e-10 | 8.074788 | 8.88e-10
2018-02-04 06:54 | 488088.3 | 120.0018 | 3 | 50 | 4.228475 | 3.259829 | 2.086725 | 4.42e-10 | 8.530752 | 1.595e-09
2018-02-04 06:56 | 488208.3 | 240.0026 | 3 | 50 | 4.261623 | 3.259958 | 2.195381 | 4.42e-10 | 8.991977 | 1.595e-09
2018-02-04 06:58 | 488328.3 | 360.0007 | 3 | 50 | 4.297191 | 3.260143 | 2.304043 | 4.42e-10 | 9.456964 | 1.595e-09
2018-02-04 07:00 | 488448.3 | 480.001 | 3 | 50 | 4.335023 | 3.260141 | 2.4127 | 4.42e-10 | 9.925923 | 1.595e-09
2018-02-04 07:02 | 488568.3 | 600.0018 | 3 | 50 | 4.374623 | 3.260174 | 2.521363 | 4.42e-10 | 10.39912 | 1.595e-09
2018-02-04 07:04 | 488688.3 | 720.0027 | 3 | 50 | 4.400409 | 2.990755 | 2.628226 | 4.42e-10 | 10.86847 | 1.595e-09
2018-02-04 07:06 | 488808.3 | 840.0012 | 3 | 50 | 4.400403 | 2.479448 | 2.718997 | 4.42e-10 | 11.2679 | 1.595e-09
2018-02-04 07:08 | 488928.3 | 960.0005 | 3 | 50 | 4.400396 | 2.073025 | 2.794619 | 4.42e-10 | 11.60067 | 1.595e-09
2018-02-04 07:10 | 489048.3 | 1080.0006 | 3 | 50 | 4.40039 | 1.744171 | 2.858031 | 4.42e-10 | 11.8797 | 1.595e-09
2018-02-04 07:12 | 489168.3 | 1200.0017 | 3 | 50 | 4.400373 | 1.476727 | 2.911547 | 4.42e-10 | 12.11519 | 1.595e-09
2018-02-04 07:14 | 489288.3 | 1320.0007 | 3 | 50 | 4.40036 | 1.259516 | 2.957029 | 4.42e-10 | 12.31533 | 1.595e-09
2018-02-04 07:16 | 489408.3 | 1440.0008 | 3 | 50 | 4.400354 | 1.081156 | 2.995944 | 4.42e-10 | 12.48657 | 1.595e-09
2018-02-04 07:18 | 489528.3 | 1560.0017 | 3 | 50 | 4.400325 | 0.9340801 | 3.02946 | 4.42e-10 | 12.63405 | 1.595e-09
2018-02-04 07:20 | 489648.3 | 1680.0025 | 3 | 50 | 4.400294 | 0.8117695 | 3.058511 | 4.42e-10 | 12.76189 | 1.595e-09
2018-02-04 07:22 | 489768.3 | 1800.0023 | 3 | 50 | 4.400329 | 0.7109814 | 3.083845 | 4.42e-10 | 12.87336 | 1.595e-09
2018-02-04 07:24 | 489888.3 | 1920.0003 | 3 | 50 | 4.400344 | 0.6253929 | 3.106064 | 4.42e-10 | 12.97114 | 1.595e-09
2018-02-04 07:26 | 490008.3 | 2040.0023 | 3 | 50 | 4.400321 | 0.5519409 | 3.125647 | 4.42e-10 | 13.05731 | 1.595e-09
2018-02-04 07:28 | 490128.3 | 2160.0006 | 3 | 50 | 4.400302 | 0.4893551 | 3.142973 | 4.42e-10 | 13.13355 | 1.595e-09
2018-02-04 07:30 | 490248.3 | 2280.0007 | 3 | 50 | 4.400324 | 0.4358826 | 3.158367 | 4.42e-10 | 13.20129 | 1.595e-09
2018-02-04 07:32 | 490368.3 | 2400.0009 | 3 | 50 | 4.400323 | 0.3888226 | 3.172081 | 4.42e-10 | 13.26163 | 1.595e-09
2018-02-04 07:34 | 490488.3 | 2520.0027 | 3 | 50 | 4.400296 | 0.3475876 | 3.18434 | 4.42e-10 | 13.31558 | 1.595e-09
2018-02-04 07:36 | 490608.3 | 2640.0027 | 3 | 50 | 4.400317 | 0.312067 | 3.195315 | 4.42e-10 | 13.36387 | 1.595e-09
2018-02-04 07:38 | 490728.3 | 2760.0019 | 3 | 50 | 4.400325 | 0.2806587 | 3.205162 | 4.42e-10 | 13.4072 | 1.595e-09
2018-02-04 07:40 | 490848.3 | 2880.0003 | 3 | 50 | 4.400316 | 0.2521896 | 3.214016 | 4.42e-10 | 13.44616 | 1.595e-09
2018-02-04 07:42 | 490968.3 | 3000.0003 | 3 | 50 | 4.40031 | 0.227272 | 3.221988 | 4.42e-10 | 13.48124 | 1.595e-09
2018-02-04 07:44 | 491088.3 | 3120.0011 | 3 | 50 | 4.400316 | 0.204937 | 3.229172 | 4.42e-10 | 13.51285 | 1.595e-09
2018-02-04 07:46 | 491208.3 | 3240.001 | 3 | 50 | 4.400306 | 0.184576 | 3.235653 | 4.42e-10 | 13.54137 | 1.595e-09
2018-02-04 07:48 | 491328.3 | 3360.0003 | 3 | 50 | 4.400307 | 0.167181 | 3.241499 | 4.42e-10 | 13.56709 | 1.595e-09
2018-02-04 07:50 | 491448.3 | 3480.0015 | 3 | 50 | 4.400305 | 0.1509514 | 3.246778 | 4.42e-10 | 13.59032 | 1.595e-09
2018-02-04 07:52 | 491568.3 | 3600.0005 | 3 | 50 | 4.400268 | 0.13591 | 3.25156 | 4.42e-10 | 13.61137 | 1.595e-09
2018-02-04 07:54 | 491688.3 | 3720.0007 | 3 | 50 | 4.400282 | 0.1236839 | 3.25589 | 4.42e-10 | 13.63041 | 1.595e-09
2018-02-04 07:56 | 491808.3 | 3840.002 | 3 | 50 | 4.400282 | 0.1120949 | 3.259817 | 4.42e-10 | 13.64769 | 1.595e-09
2018-02-04 07:58 | 491928.3 | 3960.0007 | 3 | 50 | 4.400249 | 0.1010895 | 3.263376 | 4.42e-10 | 13.66336 | 1.595e-09
2018-02-04 08:00 | 492048.3 | 4080.0006 | 3 | 50 | 4.400277 | 0.09243393 | 3.266598 | 4.42e-10 | 13.67754 | 1.595e-09
2018-02-04 08:02 | 492168.3 | 4200.0007 | 3 | 50 | 4.4003 | 0.08426857 | 3.269535 | 4.42e-10 | 13.69046 | 1.595e-09
2018-02-04 08:03 | 492208.4 | 4240.1418 | 3 | 50 | 4.400301 | 0.08149147 | 3.270457 | 4.42e-10 | 13.69451 | 1.595e-09
2018-02-04 08:05 | 492328.5 | 120.0013 | 4 | 50 | 4.394606 | 0 | 3.270457 | 4.42e-10 | 13.69451 | 1.595e-09
2018-02-04 08:07 | 492448.5 | 240.0008 | 4 | 50 | 4.393939 | 0 | 3.270457 | 4.42e-10 | 13.69451 | 1.595e-09
2018-02-04 08:08 | 492508.5 | 300.0041 | 4 | 50 | 4.393714 | 0 | 3.270457 | 4.42e-10 | 13.69451 | 1.595e-09
2018-02-04 08:10 | 492628.6 | 120.0022 | 5 | 50 | 4.166254 | -3.260035 | 3.270457 | 0.1086545 | 13.69451 | 0.4557302
2018-02-04 08:12 | 492748.6 | 240.0008 | 5 | 50 | 4.126582 | -3.260071 | 3.270457 | 0.2173098 | 13.69451 | 0.9062513
2018-02-04 08:14 | 492868.6 | 360.0004 | 5 | 50 | 4.086468 | -3.260036 | 3.270457 | 0.3259713 | 13.69451 | 1.352482
2018-02-04 08:16 | 492988.6 | 480.0004 | 5 | 50 | 4.045664 | -3.260033 | 3.270457 | 0.4346282 | 13.69451 | 1.794291
2018-02-04 08:18 | 493108.6 | 600.0011 | 5 | 50 | 4.004879 | -3.260069 | 3.270457 | 0.5432995 | 13.69451 | 2.231718
2018-02-04 08:20 | 493228.6 | 720.0002 | 5 | 50 | 3.964872 | -3.260105 | 3.270457 | 0.6519517 | 13.69451 | 2.664675
2018-02-04 08:22 | 493348.6 | 840.001 | 5 | 50 | 3.926148 | -3.260069 | 3.270457 | 0.7606109 | 13.69451 | 3.093379
2018-02-04 08:24 | 493468.6 | 960.0002 | 5 | 50 | 3.888812 | -3.260083 | 3.270457 | 0.869269 | 13.69451 | 3.517945
2018-02-04 08:26 | 493588.6 | 1080.0005 | 5 | 50 | 3.853007 | -3.260101 | 3.270457 | 0.9779267 | 13.69451 | 3.938532
2018-02-04 08:28 | 493708.6 | 1200.0014 | 5 | 50 | 3.818908 | -3.260098 | 3.270457 | 1.086588 | 13.69451 | 4.355337
2018-02-04 08:30 | 493828.6 | 1320.0013 | 5 | 50 | 3.786636 | -3.260069 | 3.270457 | 1.195248 | 13.69451 | 4.768528
2018-02-04 08:32 | 493948.6 | 1440.0015 | 5 | 50 | 3.756379 | -3.260091 | 3.270457 | 1.303906 | 13.69451 | 5.178318
2018-02-04 08:34 | 494068.6 | 1560.0008 | 5 | 50 | 3.728073 | -3.260096 | 3.270457 | 1.412566 | 13.69451 | 5.584931
2018-02-04 08:36 | 494188.6 | 1680.002 | 5 | 50 | 3.701625 | -3.260103 | 3.270457 | 1.521229 | 13.69451 | 5.98858
2018-02-04 08:38 | 494308.6 | 1800.003 | 5 | 50 | 3.677063 | -3.260138 | 3.270457 | 1.629888 | 13.69451 | 6.389442
2018-02-04 08:40 | 494428.6 | 1920 | 5 | 50 | 3.654266 | -3.260128 | 3.270457 | 1.738544 | 13.69451 | 6.787724
2018-02-04 08:42 | 494548.6 | 2040.0003 | 5 | 50 | 3.633347 | -3.260093 | 3.270457 | 1.847207 | 13.69451 | 7.183654
2018-02-04 08:44 | 494668.6 | 2160.0007 | 5 | 50 | 3.614306 | -3.260136 | 3.270457 | 1.955865 | 13.69451 | 7.577396
2018-02-04 08:46 | 494788.6 | 2280.0002 | 5 | 50 | 3.597005 | -3.260083 | 3.270457 | 2.064526 | 13.69451 | 7.969173
2018-02-04 08:48 | 494908.6 | 2400.0021 | 5 | 50 | 3.58121 | -3.260065 | 3.270457 | 2.17319 | 13.69451 | 8.359169
2018-02-04 08:50 | 495028.6 | 2520.0007 | 5 | 50 | 3.566505 | -3.260139 | 3.270457 | 2.281843 | 13.69451 | 8.747472
2018-02-04 08:52 | 495148.6 | 2640.0003 | 5 | 50 | 3.552403 | -3.260148 | 3.270457 | 2.390508 | 13.69451 | 9.134254
2018-02-04 08:54 | 495268.6 | 2760.0005 | 5 | 50 | 3.538438 | -3.260148 | 3.270457 | 2.49917 | 13.69451 | 9.519509
2018-02-04 08:56 | 495388.6 | 2880.0009 | 5 | 50 | 3.523494 | -3.260148 | 3.270457 | 2.60783 | 13.69451 | 9.9032
2018-02-04 08:58 | 495508.6 | 3000.0021 | 5 | 50 | 3.505776 | -3.26013 | 3.270457 | 2.716494 | 13.69451 | 10.28515
2018-02-04 09:00 | 495628.6 | 3120.0011 | 5 | 50 | 3.481678 | -3.260139 | 3.270457 | 2.825156 | 13.69451 | 10.66487
2018-02-04 09:02 | 495748.6 | 3240.002 | 5 | 50 | 3.448246 | -3.260105 | 3.270457 | 2.933816 | 13.69451 | 11.04146
2018-02-04 09:04 | 495868.6 | 3360.0006 | 5 | 50 | 3.4006 | -3.260118 | 3.270457 | 3.042476 | 13.69451 | 11.41375
2018-02-04 09:06 | 495988.6 | 3480.0001 | 5 | 50 | 3.315559 | -3.26017 | 3.270457 | 3.151137 | 13.69451 | 11.77919
2018-02-04 09:08 | 496108.6 | 3600 | 5 | 50 | 3.053235 | -3.260157 | 3.270457 | 3.259797 | 13.69451 | 12.12877
2018-02-04 09:08 | 496118.1 | 3609.5718 | 5 | 50 | 2.999994 | -3.260154 | 3.270457 | 3.268469 | 13.69451 | 12.15502
2018-02-04 09:10 | 496238.2 | 120.0011 | 6 | 50 | 3.289808 | 0 | 3.270457 | 3.268469 | 13.69451 | 12.15502
2018-02-04 09:12 | 496358.2 | 240.0015 | 6 | 50 | 3.300384 | 0 | 3.270457 | 3.268469 | 13.69451 | 12.15502
2018-02-04 09:13 | 496418.2 | 300.001 | 6 | 50 | 3.303819 | 0 | 3.270457 | 3.268469 | 13.69451 | 12.15502
2018-02-04 09:13 | 496418.2 | 0.0039 | 7 | 51 | 3.303981 | 0 | 0 | 0 | 0 | 0
2018-02-04 09:15 | 496538.3 | 120.0022 | 8 | 51 | 3.935224 | 4.8899 | 0.162297 | 1.602e-09 | 0.6176147 | 5.294e-09
2018-02-04 09:17 | 496658.3 | 240.0011 | 8 | 51 | 3.985695 | 4.889872 | 0.3252699 | 1.602e-09 | 1.263552 | 5.294e-09
2018-02-04 09:19 | 496778.3 | 360.0014 | 8 | 51 | 4.022357 | 4.889896 | 0.4882453 | 1.602e-09 | 1.916245 | 5.294e-09
2018-02-04 09:21 | 496898.3 | 480.0001 | 8 | 51 | 4.052144 | 4.889879 | 0.6512197 | 1.602e-09 | 2.574262 | 5.294e-09
2018-02-04 09:23 | 497018.3 | 600.0014 | 8 | 51 | 4.078032 | 4.889889 | 0.8141977 | 1.602e-09 | 3.236837 | 5.294e-09
2018-02-04 09:25 | 497138.3 | 720.0015 | 8 | 51 | 4.100906 | 4.889833 | 0.9771777 | 1.602e-09 | 3.903355 | 5.294e-09
2018-02-04 09:27 | 497258.3 | 840.0024 | 8 | 51 | 4.124577 | 4.890156 | 1.140167 | 1.602e-09 | 4.573657 | 5.294e-09
2018-02-04 09:29 | 497378.3 | 960.0025 | 8 | 51 | 4.15034 | 4.890137 | 1.30315 | 1.602e-09 | 5.247965 | 5.294e-09
2018-02-04 09:31 | 497498.3 | 1080.0008 | 8 | 51 | 4.178687 | 4.890129 | 1.466134 | 1.602e-09 | 5.926671 | 5.294e-09
2018-02-04 09:33 | 497618.3 | 1200 | 8 | 51 | 4.200405 | 4.678457 | 1.627966 | 1.602e-09 | 6.605192 | 5.294e-09
2018-02-04 09:35 | 497738.3 | 1320.0011 | 8 | 51 | 4.200381 | 4.108387 | 1.774281 | 1.602e-09 | 7.219773 | 5.294e-09
2018-02-04 09:37 | 497858.3 | 1440.0002 | 8 | 51 | 4.200388 | 3.579725 | 1.902299 | 1.602e-09 | 7.757503 | 5.294e-09
2018-02-04 09:39 | 497935.8 | 1517.4888 | 8 | 51 | 4.200402 | 3.259993 | 1.975875 | 1.602e-09 | 8.066551 | 5.294e-09
2018-02-04 09:41 | 498055.8 | 120.0002 | 9 | 51 | 4.228263 | 3.259808 | 2.084095 | 1.88e-09 | 8.522508 | 6.43e-09
2018-02-04 09:43 | 498175.8 | 240.0018 | 9 | 51 | 4.261251 | 3.260147 | 2.192751 | 1.88e-09 | 8.983699 | 6.43e-09
2018-02-04 09:45 | 498295.8 | 360.0009 | 9 | 51 | 4.29665 | 3.259989 | 2.301407 | 1.88e-09 | 9.448613 | 6.43e-09
2018-02-04 09:47 | 498415.8 | 480.0007 | 9 | 51 | 4.334337 | 3.260155 | 2.410057 | 1.88e-09 | 9.917474 | 6.43e-09
2018-02-04 09:49 | 498535.8 | 600.0021 | 9 | 51 | 4.373779 | 3.259871 | 2.518708 | 1.88e-09 | 10.39053 | 6.43e-09
2018-02-04 09:51 | 498655.8 | 720.0011 | 9 | 51 | 4.4004 | 3.003481 | 2.625752 | 1.88e-09 | 10.86062 | 6.43e-09
2018-02-04 09:53 | 498775.8 | 840.0013 | 9 | 51 | 4.400394 | 2.487516 | 2.716866 | 1.88e-09 | 11.26156 | 6.43e-09
2018-02-04 09:55 | 498895.8 | 960.0016 | 9 | 51 | 4.400385 | 2.078184 | 2.792716 | 1.88e-09 | 11.59533 | 6.43e-09
2018-02-04 09:57 | 499015.8 | 1080.0021 | 9 | 51 | 4.400393 | 1.748007 | 2.856284 | 1.88e-09 | 11.87505 | 6.43e-09
2018-02-04 09:59 | 499135.8 | 1200.0008 | 9 | 51 | 4.400394 | 1.480181 | 2.909918 | 1.88e-09 | 12.11106 | 6.43e-09
2018-02-04 10:01 | 499255.8 | 1320.001 | 9 | 51 | 4.400374 | 1.261105 | 2.955478 | 1.88e-09 | 12.31154 | 6.43e-09
2018-02-04 10:03 | 499375.8 | 1440.0009 | 9 | 51 | 4.400331 | 1.08214 | 2.994443 | 1.88e-09 | 12.483 | 6.43e-09
2018-02-04 10:05 | 499495.8 | 1560.0017 | 9 | 51 | 4.400357 | 0.9361649 | 3.028005 | 1.88e-09 | 12.63069 | 6.43e-09
2018-02-04 10:07 | 499615.8 | 1680.0014 | 9 | 51 | 4.400348 | 0.8140793 | 3.057103 | 1.88e-09 | 12.75873 | 6.43e-09
2018-02-04 10:09 | 499735.8 | 1800.0014 | 9 | 51 | 4.400391 | 0.7138405 | 3.082497 | 1.88e-09 | 12.87047 | 6.43e-09
2018-02-04 10:11 | 499855.8 | 1920.0014 | 9 | 51 | 4.400361 | 0.6276302 | 3.104786 | 1.88e-09 | 12.96855 | 6.43e-09
2018-02-04 10:13 | 499975.8 | 2040.0014 | 9 | 51 | 4.400338 | 0.5537968 | 3.124441 | 1.88e-09 | 13.05504 | 6.43e-09
2018-02-04 10:15 | 500095.8 | 2160.0006 | 9 | 51 | 4.400316 | 0.490921 | 3.141835 | 1.88e-09 | 13.13158 | 6.43e-09
2018-02-04 10:17 | 500215.8 | 2280.0014 | 9 | 51 | 4.400342 | 0.4373932 | 3.15729 | 1.88e-09 | 13.19958 | 6.43e-09
2018-02-04 10:19 | 500335.8 | 2400.0017 | 9 | 51 | 4.400312 | 0.389904 | 3.171057 | 1.88e-09 | 13.26017 | 6.43e-09
2018-02-04 10:21 | 500455.8 | 2520.0002 | 9 | 51 | 4.400314 | 0.3486004 | 3.183356 | 1.88e-09 | 13.31428 | 6.43e-09
2018-02-04 10:23 | 500575.8 | 2640.0021 | 9 | 51 | 4.400322 | 0.3130283 | 3.194367 | 1.88e-09 | 13.36274 | 6.43e-09
2018-02-04 10:25 | 500695.8 | 2760.0021 | 9 | 51 | 4.400335 | 0.2812061 | 3.204255 | 1.88e-09 | 13.40625 | 6.43e-09
2018-02-04 10:27 | 500815.8 | 2880.0005 | 9 | 51 | 4.400325 | 0.2532387 | 3.213147 | 1.88e-09 | 13.44537 | 6.43e-09
2018-02-04 10:29 | 500935.8 | 3000.0004 | 9 | 51 | 4.400334 | 0.2286587 | 3.221159 | 1.88e-09 | 13.48063 | 6.43e-09
2018-02-04 10:31 | 501055.8 | 3120.0013 | 9 | 51 | 4.400309 | 0.2058353 | 3.228381 | 1.88e-09 | 13.51241 | 6.43e-09
2018-02-04 10:33 | 501175.8 | 3240.0021 | 9 | 51 | 4.400336 | 0.1862564 | 3.234905 | 1.88e-09 | 13.54112 | 6.43e-09
2018-02-04 10:35 | 501295.8 | 3360.0005 | 9 | 51 | 4.400346 | 0.168539 | 3.240791 | 1.88e-09 | 13.56702 | 6.43e-09
2018-02-04 10:37 | 501415.8 | 3480.0013 | 9 | 51 | 4.400306 | 0.1514587 | 3.246108 | 1.88e-09 | 13.59041 | 6.43e-09
2018-02-04 10:39 | 501535.8 | 3600.0022 | 9 | 51 | 4.400318 | 0.1371975 | 3.250911 | 1.88e-09 | 13.61155 | 6.43e-09
2018-02-04 10:41 | 501655.8 | 3720.0021 | 9 | 51 | 4.400301 | 0.1234322 | 3.255255 | 1.88e-09 | 13.63066 | 6.43e-09
2018-02-04 10:43 | 501775.8 | 3840.0021 | 9 | 51 | 4.400287 | 0.1113701 | 3.259167 | 1.88e-09 | 13.64788 | 6.43e-09
2018-02-04 10:45 | 501895.8 | 3960.0012 | 9 | 51 | 4.400308 | 0.1010284 | 3.262694 | 1.88e-09 | 13.6634 | 6.43e-09
2018-02-04 10:47 | 502015.8 | 4080.0012 | 9 | 51 | 4.40028 | 0.09102058 | 3.265884 | 1.88e-09 | 13.67743 | 6.43e-09
2018-02-04 10:49 | 502134.8 | 4199.0682 | 9 | 51 | 4.400248 | 0.08149529 | 3.268753 | 1.88e-09 | 13.69006 | 6.43e-09