## Global_Info
Sample No | Channel
23-177 | 81
23-178 | 82
23-179 | 83

## Statistics_81
Date_Time | Test_Time(s) | Step_Time(s) | Step_Index | Cycle_Index | Voltage(V) | Current(A) | Charge_Capacity(Ah) | Discharge_Capacity(Ah) | Charge_Energy(Wh) | Discharge_Energy(Wh) | ACR(Ohm) | Internal Resistance(Ohm)
2018-01-30 17:45 | 5731.131512 | 300.0015 | 6 | 1 | 3.554982 | 0 | 3.201791 | 3.150416 | 13.30645 | 11.22336
2018-01-30 19:20 | 11418.63 | 300.0023 | 6 | 2 | 3.54849 | 0 | 3.158681 | 3.148682 | 13.12855 | 11.22268
2018-01-30 20:55 | 17099.73 | 300.0007 | 6 | 3 | 3.546368 | 0 | 3.153605 | 3.143437 | 13.10651 | 11.20394
2018-01-30 22:29 | 22775.14 | 300.0015 | 6 | 4 | 3.544887 | 0 | 3.148918 | 3.13939 | 13.08631 | 11.19098
2018-01-31 00:04 | 28443.32 | 300.0007 | 6 | 5 | 3.543909 | 0 | 3.143189 | 3.134465 | 13.06348 | 11.1736
2018-01-31 01:38 | 34104.87 | 300.0023 | 6 | 6 | 3.544564 | 0 | 3.138337 | 3.129756 | 13.04308 | 11.15684
2018-01-31 03:12 | 39762.45 | 300.0007 | 6 | 7 | 3.544007 | 0 | 3.133729 | 3.126317 | 13.02506 | 11.14566
2018-01-31 04:47 | 45412.94 | 300.0015 | 6 | 8 | 3.543408 | 0 | 3.128392 | 3.121459 | 13.00344 | 11.12761
2018-01-31 06:21 | 51059.65 | 300.0023 | 6 | 9 | 3.544489 | 0 | 3.125227 | 3.117914 | 12.99051 | 11.11582
2018-01-31 07:55 | 56701.4 | 300.0015 | 6 | 10 | 3.543732 | 0 | 3.120526 | 3.114342 | 12.97267 | 11.10299
2018-01-31 09:29 | 62336.56 | 300.0023 | 6 | 11 | 3.544981 | 0 | 3.117074 | 3.110499 | 12.95813 | 11.08889
2018-01-31 11:03 | 67969.71 | 300.0008 | 6 | 12 | 3.54431 | 0 | 3.113382 | 3.107564 | 12.94524 | 11.07918
2018-01-31 12:36 | 73597.04 | 300.0031 | 6 | 13 | 3.544891 | 0 | 3.108921 | 3.103019 | 12.92586 | 11.06147
2018-01-31 14:10 | 79219.55 | 300.0007 | 6 | 14 | 3.545506 | 0 | 3.105993 | 3.100166 | 12.91412 | 11.05242
2018-01-31 15:44 | 84839.9 | 300.0007 | 6 | 15 | 3.545021 | 0 | 3.101946 | 3.096858 | 12.89957 | 11.0395
2018-01-31 17:17 | 90456.02 | 300.0015 | 6 | 16 | 3.54601 | 0 | 3.099066 | 3.093416 | 12.88743 | 11.02662
2018-01-31 18:51 | 96068.08758 | 300.0033 | 6 | 17 | 3.545751 | 0 | 3.094993 | 3.090422 | 12.87172 | 11.01575
2018-01-31 20:24 | 101677 | 300.0008 | 6 | 18 | 3.545404 | 0 | 3.092158 | 3.087539 | 12.86044 | 11.00551
2018-01-31 21:58 | 107283.4 | 300.0031 | 6 | 19 | 3.545578 | 0 | 3.090305 | 3.085703 | 12.85242 | 10.99998
2018-01-31 23:31 | 112887.4 | 300.0014 | 6 | 20 | 3.546139 | 0 | 3.087328 | 3.082623 | 12.84112 | 10.98806
2018-02-01 01:05 | 118486.3 | 300.0015 | 6 | 21 | 3.546437 | 0 | 3.084638 | 3.080261 | 12.83048 | 10.97947
2018-02-01 02:38 | 124083.6 | 300.0007 | 6 | 22 | 3.546416 | 0 | 3.082079 | 3.077941 | 12.82076 | 10.97109
2018-02-01 04:11 | 129675.3 | 300.0015 | 6 | 23 | 3.547149 | 0 | 3.078916 | 3.074656 | 12.80735 | 10.95832
2018-02-01 05:44 | 135264.2 | 300.0007 | 6 | 24 | 3.547042 | 0 | 3.076572 | 3.07268 | 12.79884 | 10.95134
2018-02-01 07:17 | 140852.7 | 300.0023 | 6 | 25 | 3.546635 | 0 | 3.074293 | 3.070708 | 12.79007 | 10.94447
2018-02-01 08:50 | 146436.4 | 300.0015 | 6 | 26 | 3.548669 | 0 | 3.072163 | 3.06755 | 12.78126 | 10.93166
2018-02-01 10:23 | 152017.5 | 300.0007 | 6 | 27 | 3.548002 | 0 | 3.068869 | 3.065765 | 12.7695 | 10.92566
2018-02-01 11:56 | 157596.1 | 300.0023 | 6 | 28 | 3.548756 | 0 | 3.06713 | 3.063439 | 12.76163 | 10.91615
2018-02-01 13:29 | 163172.6 | 300.0007 | 6 | 29 | 3.548383 | 0 | 3.065058 | 3.061785 | 12.75396 | 10.91124
2018-02-01 15:02 | 168746.5 | 300.0007 | 6 | 30 | 3.548489 | 0 | 3.06247 | 3.059304 | 12.74389 | 10.90083
2018-02-01 16:35 | 174318.7 | 300.0016 | 6 | 31 | 3.550331 | 0 | 3.060739 | 3.056839 | 12.73772 | 10.89127
2018-02-01 18:08 | 179890 | 300.0015 | 6 | 32 | 3.549751 | 0 | 3.057944 | 3.055103 | 12.72796 | 10.88533
2018-02-01 19:41 | 185457.7 | 300.0009 | 6 | 33 | 3.550151 | 0 | 3.057231 | 3.053864 | 12.72413 | 10.88115
2018-02-01 21:14 | 191023.9 | 300.0007 | 6 | 34 | 3.548749 | 0 | 3.055558 | 3.053155 | 12.71732 | 10.87919
2018-02-01 22:46 | 196589.8 | 300.0016 | 6 | 35 | 3.548756 | 0 | 3.0541 | 3.050977 | 12.71127 | 10.87046
2018-02-02 00:19 | 202151.9 | 300.0023 | 6 | 36 | 3.549572 | 0 | 3.052742 | 3.049533 | 12.70569 | 10.86559
2018-02-02 01:52 | 207711.2 | 300.0022 | 6 | 37 | 3.54936 | 0 | 3.050685 | 3.047882 | 12.69775 | 10.85867
2018-02-02 03:24 | 213269.8 | 300.0006 | 6 | 38 | 3.549929 | 0 | 3.049509 | 3.046454 | 12.6929 | 10.85419
2018-02-02 04:57 | 218827.3 | 300.0008 | 6 | 39 | 3.549968 | 0 | 3.047702 | 3.044845 | 12.68657 | 10.84754
2018-02-02 06:29 | 224382.1 | 300.0008 | 6 | 40 | 3.550298 | 0 | 3.045594 | 3.042619 | 12.67788 | 10.83901
2018-02-02 08:02 | 229935.7 | 300.0007 | 6 | 41 | 3.549965 | 0 | 3.044642 | 3.042188 | 12.67423 | 10.83802
2018-02-02 09:35 | 235486.1 | 300.0015 | 6 | 42 | 3.550037 | 0 | 3.042463 | 3.03973 | 12.66553 | 10.82796
2018-02-02 11:07 | 241035.1 | 300.0007 | 6 | 43 | 3.552249 | 0 | 3.041103 | 3.037483 | 12.66053 | 10.81965
2018-02-02 12:40 | 246583.4 | 300.0008 | 6 | 44 | 3.551527 | 0 | 3.03879 | 3.036431 | 12.65311 | 10.81571
2018-02-02 14:12 | 252129.7 | 300.0007 | 6 | 45 | 3.551801 | 0 | 3.037852 | 3.035081 | 12.64851 | 10.81069
2018-02-02 15:44 | 257674.3 | 300.0007 | 6 | 46 | 3.552201 | 0 | 3.035844 | 3.033131 | 12.641 | 10.80312
2018-02-02 17:17 | 263216.5 | 300.0007 | 6 | 47 | 3.552001 | 0 | 3.034108 | 3.031601 | 12.63374 | 10.79678
2018-02-02 18:49 | 268756.9 | 300.0006 | 6 | 48 | 3.552802 | 0 | 3.033089 | 3.030311 | 12.62976 | 10.79304
2018-02-02 20:21 | 274297.3 | 300.0007 | 6 | 49 | 3.552343 | 0 | 3.031401 | 3.029129 | 12.62404 | 10.78812
2018-02-02 21:54 | 279835.6 | 300.0007 | 6 | 50 | 3.552563 | 0 | 3.030538 | 3.028004 | 12.62025 | 10.78343
2018-02-02 23:22 | 285127.7 | 3800.9737 | 9 | 51 | 4.400319 | 0.0814991 | 3.17793 | 0 | 13.26968 | 0

## Channel_81_1
Date_Time | Test_Time(s) | Step_Time(s) | Step_Index | Cycle_Index | Voltage(V) | Current(A) | Charge_Capacity(Ah) | Discharge_Capacity(Ah) | Charge_Energy(Wh) | Discharge_Energy(Wh) | ACR(Ohm) | Internal Resistance(Ohm) | dV/dt(V/s) | dI/dt(A/s)
2018-01-30 16:10 | 10.001 | 10.0009 | 1 | 1 | 3.492976 | 0 | 0 | 0 | 0 | 0 | 0 | 0 | 0 | 0
2018-01-30 16:10 | 10.0025 | 10.0024 | 1 | 1 | 3.492976 | 0 | 0 | 0 | 0 | 0 | 0 | 0 | 0 | 0
2018-01-30 16:12 | 130.0817 | 120.0009 | 2 | 1 | 3.907457 | 4.889935 | 0.1623209 | 0 | 0.6233768 | 0 | 0 | 0 | 0 | 0
2018-01-30 16:14 | 250.0809 | 240.0001 | 2 | 1 | 3.952602 | 4.889927 | 0.3253154 | 0 | 1.264212 | 0 | 0 | 0 | 0 | 0
2018-01-30 16:16 | 370.0823 | 360.0015 | 2 | 1 | 3.985156 | 4.889839 | 0.4882995 | 0 | 1.911186 | 0 | 0 | 0 | 0 | 0
2018-01-30 16:18 | 490.0809 | 480.0001 | 2 | 1 | 4.012814 | 4.889885 | 0.6513001 | 0 | 2.563069 | 0 | 0 | 0 | 0 | 0
2018-01-30 16:20 | 610.0825 | 600.0017 | 2 | 1 | 4.036479 | 4.8899 | 0.8142641 | 0 | 3.21899 | 0 | 0 | 0 | 0 | 0
2018-01-30 16:22 | 730.0822 | 720.0014 | 2 | 1 | 4.057559 | 4.889906 | 0.9772741 | 0 | 3.878716 | 0 | 0 | 0 | 0 | 0
2018-01-30 16:24 | 850.0822 | 840.0014 | 2 | 1 | 4.079313 | 4.889917 | 1.140275 | 0 | 4.541843 | 0 | 0 | 0 | 0 | 0
2018-01-30 16:26 | 970.0814 | 960.0006 | 2 | 1 | 4.103838 | 4.889879 | 1.303255 | 0 | 5.208649 | 0 | 0 | 0 | 0 | 0
2018-01-30 16:28 | 1090.0817 | 1080.0009 | 2 | 1 | 4.131048 | 4.889889 | 1.466247 | 0 | 5.879722 | 0 | 0 | 0 | 0 | 0
2018-01-30 16:30 | 1210.0823 | 1200.0015 | 2 | 1 | 4.161812 | 4.889839 | 1.62924 | 0 | 6.555504 | 0 | 0 | 0 | 0 | 0
2018-01-30 16:32 | 1330.0815 | 1320.0007 | 2 | 1 | 4.197083 | 4.889814 | 1.792238 | 0 | 7.236683 | 0 | 0 | 0 | 0 | 0
2018-01-30 16:34 | 1450.081 | 1440.0002 | 2 | 1 | 4.200426 | 4.197708 | 1.9441 | 0 | 7.874543 | 0 | 0 | 0 | 0 | 0
2018-01-30 16:36 | 1570.0825 | 1560.0017 | 2 | 1 | 4.200408 | 3.558016 | 2.073115 | 0 | 8.416459 | 0 | 0 | 0 | 0 | 0
2018-01-30 16:37 | 1632.04 | 1621.9592 | 2 | 1 | 4.200405 | 3.259979 | 2.131745 | 0 | 8.662729 | 0 | 0 | 0 | 0 | 0
2018-01-30 16:39 | 1752.053392 | 120.0006 | 3 | 1 | 4.228933 | 3.260025 | 2.239964 | 0 | 9.118715 | 0 | 0 | 0 | 0 | 0
2018-01-30 16:41 | 1872.053392 | 240.0006 | 3 | 1 | 4.262311 | 3.260021 | 2.348627 | 0 | 9.580033 | 0 | 0 | 0 | 0 | 0
2018-01-30 16:43 | 1992.053392 | 360.0006 | 3 | 1 | 4.298151 | 3.260033 | 2.457292 | 0 | 10.04512 | 0 | 0 | 0 | 0 | 0
2018-01-30 16:45 | 2112.054192 | 480.0014 | 3 | 1 | 4.336032 | 3.260021 | 2.565954 | 0 | 10.51421 | 0 | 0 | 0 | 0 | 0
2018-01-30 16:47 | 2232.053292 | 600.0005 | 3 | 1 | 4.375497 | 3.260021 | 2.674625 | 0 | 10.98755 | 0 | 0 | 0 | 0 | 0
2018-01-30 16:49 | 2352.053692 | 720.0009 | 3 | 1 | 4.400401 | 2.952759 | 2.78114 | 0 | 11.45542 | 0 | 0 | 0 | 0 | 0
2018-01-30 16:51 | 2472.052892 | 840.0001 | 3 | 1 | 4.400392 | 2.40193 | 2.869925 | 0 | 11.84611 | 0 | 0 | 0 | 0 | 0
2018-01-30 16:53 | 2592.052892 | 960.0001 | 3 | 1 | 4.400402 | 1.977108 | 2.942614 | 0 | 12.16597 | 0 | 0 | 0 | 0 | 0
2018-01-30 16:55 | 2712.054892 | 1080.0021 | 3 | 1 | 4.400384 | 1.640392 | 3.002678 | 0 | 12.43027 | 0 | 0 | 0 | 0 | 0
2018-01-30 16:57 | 2832.053292 | 1200.0005 | 3 | 1 | 4.400379 | 1.373156 | 3.052736 | 0 | 12.65055 | 0 | 0 | 0 | 0 | 0
2018-01-30 16:59 | 2952.053692 | 1320.0009 | 3 | 1 | 4.400396 | 1.158941 | 3.094803 | 0 | 12.83566 | 0 | 0 | 0 | 0 | 0
2018-01-30 17:01 | 3072.053392 | 1440.0006 | 3 | 1 | 4.400382 | 0.9838371 | 3.130401 | 0 | 12.99231 | 0 | 0 | 0 | 0 | 0
2018-01-30 17:03 | 3192.052892 | 1560.0001 | 3 | 1 | 4.400359 | 0.8403225 | 3.160727 | 0 | 13.12575 | 0 | 0 | 0 | 0 | 0
2018-01-30 17:05 | 3312.054492 | 1680.0017 | 3 | 1 | 4.400357 | 0.7202663 | 3.186676 | 0 | 13.23993 | 0 | 0 | 0 | 0 | 0
2018-01-30 17:06 | 3391.417692 | 1759.3649 | 3 | 1 | 4.400358 | 0.651989 | 3.201791 | 0 | 13.30645 | 0 | 0 | 0 | 0 | 0
2018-01-30 17:08 | 3511.462088 | 120.0004 | 4 | 1 | 4.360538 | 0 | 3.201791 | 0 | 13.30645 | 0 | 0 | 0 | 0 | 0
2018-01-30 17:10 | 3631.461688 | 240 | 4 | 1 | 4.356772 | 0 | 3.201791 | 0 | 13.30645 | 0 | 0 | 0 | 0 | 0
2018-01-30 17:11 | 3691.462388 | 300.0007 | 4 | 1 | 4.35561 | 0 | 3.201791 | 0 | 13.30645 | 0 | 0 | 0 | 0 | 0
2018-01-30 17:13 | 3811.540892 | 120.0001 | 5 | 1 | 3.957081 | -6.519975 | 3.201791 | 0.2173116 | 13.30645 | 0.8727279 | 0 | 0 | 0 | 0
2018-01-30 17:15 | 3931.541392 | 240.0006 | 5 | 1 | 3.870245 | -6.519952 | 3.201791 | 0.4346381 | 13.30645 | 1.723103 | 0 | 0 | 0 | 0
2018-01-30 17:17 | 4051.542092 | 360.0013 | 5 | 1 | 3.790159 | -6.519914 | 3.201791 | 0.6519645 | 13.30645 | 2.555394 | 0 | 0 | 0 | 0
2018-01-30 17:19 | 4171.541392 | 480.0006 | 5 | 1 | 3.716574 | -6.520056 | 3.201791 | 0.8692467 | 13.30645 | 3.370816 | 0 | 0 | 0 | 0
2018-01-30 17:21 | 4291.542192 | 600.0014 | 5 | 1 | 3.650302 | -6.519954 | 3.201791 | 1.086608 | 13.30645 | 4.171311 | 0 | 0 | 0 | 0
2018-01-30 17:23 | 4411.542192 | 720.0014 | 5 | 1 | 3.592405 | -6.519889 | 3.201791 | 1.303923 | 13.30645 | 4.958132 | 0 | 0 | 0 | 0
2018-01-30 17:25 | 4531.540892 | 840.0001 | 5 | 1 | 3.54343 | -6.519943 | 3.201791 | 1.521285 | 13.30645 | 5.7335 | 0 | 0 | 0 | 0
2018-01-30 17:27 | 4651.541792 | 960.001 | 5 | 1 | 3.502223 | -6.520033 | 3.201791 | 1.738603 | 13.30645 | 6.498955 | 0 | 0 | 0 | 0
2018-01-30 17:29 | 4771.542192 | 1080.0014 | 5 | 1 | 3.466223 | -6.519987 | 3.201791 | 1.95594 | 13.30645 | 7.256138 | 0 | 0 | 0 | 0
2018-01-30 17:31 | 4891.541492 | 1200.0007 | 5 | 1 | 3.431827 | -6.519968 | 3.201791 | 2.173246 | 13.30645 | 8.00564 | 0 | 0 | 0 | 0
2018-01-30 17:33 | 5011.541292 | 1320.0005 | 5 | 1 | 3.392436 | -6.519991 | 3.201791 | 2.390585 | 13.30645 | 8.747432 | 0 | 0 | 0 | 0
2018-01-30 17:35 | 5131.542292 | 1440.0015 | 5 | 1 | 3.335887 | -6.519947 | 3.201791 | 2.607899 | 13.30645 | 9.478835 | 0 | 0 | 0 | 0
2018-01-30 17:37 | 5251.541392 | 1560.0006 | 5 | 1 | 3.25829 | -6.519982 | 3.201791 | 2.825216 | 13.30645 | 10.19587 | 0 | 0 | 0 | 0
2018-01-30 17:39 | 5371.541392 | 1680.0006 | 5 | 1 | 3.131422 | -6.519954 | 3.201791 | 3.042543 | 13.30645 | 10.89175 | 0 | 0 | 0 | 0
2018-01-30 17:40 | 5431.084792 | 1739.544 | 5 | 1 | 2.999999 | -6.519987 | 3.201791 | 3.150416 | 13.30645 | 11.22336 | 0 | 0 | 0 | 0
2018-01-30 17:42 | 5551.130012 | 120 | 6 | 1 | 3.533732 | 0 | 3.201791 | 3.150416 | 13.30645 | 11.22336 | 0 | 0 | 0 | 0
2018-01-30 17:44 | 5671.130412 | 240.0004 | 6 | 1 | 3.551823 | 0 | 3.201791 | 3.150416 | 13.30645 | 11.22336 | 0 | 0 | 0 | 0
2018-01-30 17:45 | 5731.131512 | 300.0015 | 6 | 1 | 3.554982 | 0 | 3.201791 | 3.150416 | 13.30645 | 11.22336 | 0 | 0 | 0 | 0
2018-01-30 17:45 | 5731.140148 | 0.0024 | 7 | 2 | 3.554968 | 0 | 0 | 0 | 0 | 0 | 0 | 0 | 0 | 0
2018-01-30 17:47 | 5851.21912 | 120.0014 | 2 | 2 | 3.907193 | 4.889938 | 0.16231 | 0 | 0.6261927 | 0 | 0 | 0 | 0 | 0
2018-01-30 17:49 | 5971.21832 | 240.0006 | 2 | 2 | 3.94995 | 4.889933 | 0.3253052 | 0 | 1.266724 | 0 | 0 | 0 | 0 | 0
2018-01-30 17:51 | 6091.21912 | 360.0014 | 2 | 2 | 3.982336 | 4.88994 | 0.4883071 | 0 | 1.913304 | 0 | 0 | 0 | 0 | 0
2018-01-30 17:53 | 6211.21792 | 480.0002 | 2 | 2 | 4.010246 | 4.889906 | 0.6512826 | 0 | 2.564656 | 0 | 0 | 0 | 0 | 0
2018-01-30 17:55 | 6331.21822 | 600.0005 | 2 | 2 | 4.033951 | 4.88987 | 0.8142939 | 0 | 3.220343 | 0 | 0 | 0 | 0 | 0
2018-01-30 17:57 | 6451.21922 | 720.0015 | 2 | 2 | 4.055809 | 4.889868 | 0.9772919 | 0 | 3.879656 | 0 | 0 | 0 | 0 | 0
2018-01-30 17:59 | 6571.21902 | 840.0013 | 2 | 2 | 4.07927 | 4.889881 | 1.140265 | 0 | 4.542517 | 0 | 0 | 0 | 0 | 0
2018-01-30 18:01 | 6691.21922 | 960.0015 | 2 | 2 | 4.105808 | 4.889881 | 1.303273 | 0 | 5.209593 | 0 | 0 | 0 | 0 | 0
2018-01-30 18:03 | 6811.21862 | 1080.0009 | 2 | 2 | 4.13508 | 4.889874 | 1.466251 | 0 | 5.8811 | 0 | 0 | 0 | 0 | 0
2018-01-30 18:05 | 6931.21822 | 1200.0005 | 2 | 2 | 4.167952 | 4.890207 | 1.629243 | 0 | 6.557706 | 0 | 0 | 0 | 0 | 0
2018-01-30 18:07 | 7051.21872 | 1320.001 | 2 | 2 | 4.200423 | 4.772898 | 1.791994 | 0 | 7.238958 | 0 | 0 | 0 | 0 | 0
2018-01-30 18:09 | 7171.21912 | 1440.0014 | 2 | 2 | 4.200418 | 4.038069 | 1.938408 | 0 | 7.85396 | 0 | 0 | 0 | 0 | 0
2018-01-30 18:11 | 7291.21872 | 1560.001 | 2 | 2 | 4.200413 | 3.407261 | 2.062243 | 0 | 8.374114 | 0 | 0 | 0 | 0 | 0
2018-01-30 18:12 | 7321.84412 | 1590.6264 | 2 | 2 | 4.200406 | 3.259972 | 2.0906 | 0 | 8.493228 | 0 | 0 | 0 | 0 | 0
2018-01-30 18:14 | 7441.857612 | 120.0013 | 3 | 2 | 4.229166 | 3.259983 | 2.198812 | 0 | 8.9492 | 0 | 0 | 0 | 0 | 0
2018-01-30 18:16 | 7561.857212 | 240.0009 | 3 | 2 | 4.262726 | 3.259989 | 2.307473 | 0 | 9.410545 | 0 | 0 | 0 | 0 | 0
2018-01-30 18:18 | 7681.856812 | 360.0005 | 3 | 2 | 4.298655 | 3.259951 | 2.416116 | 0 | 9.875593 | 0 | 0 | 0 | 0 | 0
2018-01-30 18:20 | 7801.857812 | 480.0015 | 3 | 2 | 4.336578 | 3.260035 | 2.524788 | 0 | 10.34478 | 0 | 0 | 0 | 0 | 0
2018-01-30 18:22 | 7921.857712 | 600.0014 | 3 | 2 | 4.376014 | 3.259943 | 2.633447 | 0 | 10.81812 | 0 | 0 | 0 | 0 | 0
2018-01-30 18:24 | 8041.856912 | 720.0006 | 3 | 2 | 4.400395 | 2.943171 | 2.73983 | 0 | 11.28545 | 0 | 0 | 0 | 0 | 0
2018-01-30 18:26 | 8161.858012 | 840.0017 | 3 | 2 | 4.400405 | 2.393566 | 2.828328 | 0 | 11.67487 | 0 | 0 | 0 | 0 | 0
2018-01-30 18:28 | 8281.856512 | 960.0002 | 3 | 2 | 4.400397 | 1.968748 | 2.900736 | 0 | 11.9935 | 0 | 0 | 0 | 0 | 0
2018-01-30 18:30 | 8401.857312 | 1080.001 | 3 | 2 | 4.400374 | 1.632914 | 2.960551 | 0 | 12.25671 | 0 | 0 | 0 | 0 | 0
2018-01-30 18:32 | 8521.856512 | 1200.0002 | 3 | 2 | 4.40039 | 1.36751 | 3.010396 | 0 | 12.47604 | 0 | 0 | 0 | 0 | 0
2018-01-30 18:34 | 8641.857712 | 1320.0014 | 3 | 2 | 4.400362 | 1.153366 | 3.052283 | 0 | 12.66036 | 0 | 0 | 0 | 0 | 0
2018-01-30 18:36 | 8761.856912 | 1440.0006 | 3 | 2 | 4.400389 | 0.9805927 | 3.087743 | 0 | 12.8164 | 0 | 0 | 0 | 0 | 0
2018-01-30 18:38 | 8881.858012 | 1560.0017 | 3 | 2 | 4.400356 | 0.8370667 | 3.117961 | 0 | 12.94937 | 0 | 0 | 0 | 0 | 0
2018-01-30 18:40 | 9001.856912 | 1680.0006 | 3 | 2 | 4.400362 | 0.7190742 | 3.143842 | 0 | 13.06325 | 0 | 0 | 0 | 0 | 0
2018-01-30 18:41 | 9079.833912 | 1757.9776 | 3 | 2 | 4.400347 | 0.6519947 | 3.158681 | 0 | 13.12855 | 0 | 0 | 0 | 0 | 0
2018-01-30 18:43 | 9199.878832 | 120.0014 | 4 | 2 | 4.360952 | 0 | 3.158681 | 0 | 13.12855 | 0 | 0 | 0 | 0 | 0
2018-01-30 18:45 | 9319.878332 | 240.0009 | 4 | 2 | 4.357238 | 0 | 3.158681 | 0 | 13.12855 | 0 | 0 | 0 | 0 | 0
2018-01-30 18:46 | 9379.878232 | 300.0008 | 4 | 2 | 4.356097 | 0 | 3.158681 | 0 | 13.12855 | 0 | 0 | 0 | 0 | 0
2018-01-30 18:48 | 9499.955988 | 120.0014 | 5 | 2 | 3.959776 | -6.519912 | 3.158681 | 0.2173055 | 13.12855 | 0.8732407 | 0 | 0 | 0 | 0
2018-01-30 18:50 | 9619.955888 | 240.0013 | 5 | 2 | 3.873017 | -6.519878 | 3.158681 | 0.4346259 | 13.12855 | 1.724193 | 0 | 0 | 0 | 0
2018-01-30 18:52 | 9739.954688 | 360.0001 | 5 | 2 | 3.792872 | -6.519899 | 3.158681 | 0.6519454 | 13.12855 | 2.557055 | 0 | 0 | 0 | 0
2018-01-30 18:54 | 9859.955088 | 480.0005 | 5 | 2 | 3.719121 | -6.519839 | 3.158681 | 0.8692541 | 13.12855 | 3.373142 | 0 | 0 | 0 | 0
2018-01-30 18:56 | 9979.957088 | 600.0025 | 5 | 2 | 3.652711 | -6.519891 | 3.158681 | 1.086597 | 13.12855 | 4.174104 | 0 | 0 | 0 | 0
2018-01-30 18:58 | 10099.96 | 720.0015 | 5 | 2 | 3.594682 | -6.519912 | 3.158681 | 1.303867 | 13.12855 | 4.961262 | 0 | 0 | 0 | 0
2018-01-30 19:00 | 10219.96 | 840.0014 | 5 | 2 | 3.545516 | -6.519889 | 3.158681 | 1.52121 | 13.12855 | 5.737038 | 0 | 0 | 0 | 0
2018-01-30 19:02 | 10339.96 | 960.0009 | 5 | 2 | 3.504107 | -6.519825 | 3.158681 | 1.738546 | 13.12855 | 6.502986 | 0 | 0 | 0 | 0
2018-01-30 19:04 | 10459.96 | 1080.0014 | 5 | 2 | 3.467745 | -6.519939 | 3.158681 | 1.955879 | 13.12855 | 7.260529 | 0 | 0 | 0 | 0
2018-01-30 19:06 | 10579.96 | 1200.0017 | 5 | 2 | 3.433033 | -6.519864 | 3.158681 | 2.173203 | 13.12855 | 8.010389 | 0 | 0 | 0 | 0
2018-01-30 19:08 | 10699.96 | 1320.0014 | 5 | 2 | 3.393023 | -6.51982 | 3.158681 | 2.390504 | 13.12855 | 8.752253 | 0 | 0 | 0 | 0
2018-01-30 19:10 | 10819.96 | 1440.0006 | 5 | 2 | 3.335785 | -6.52022 | 3.158681 | 2.607842 | 13.12855 | 9.483777 | 0 | 0 | 0 | 0
2018-01-30 19:12 | 10939.96 | 1560.0014 | 5 | 2 | 3.257478 | -6.519829 | 3.158681 | 2.825166 | 13.12855 | 10.20074 | 0 | 0 | 0 | 0
2018-01-30 19:14 | 11059.96 | 1680.0009 | 5 | 2 | 3.129755 | -6.519952 | 3.158681 | 3.042503 | 13.12855 | 10.89639 | 0 | 0 | 0 | 0
2018-01-30 19:15 | 11118.59 | 1738.6312 | 5 | 2 | 2.999991 | -6.51985 | 3.158681 | 3.148682 | 13.12855 | 11.22268 | 0 | 0 | 0 | 0
2018-01-30 19:17 | 11238.63 | 120.0008 | 6 | 2 | 3.528831 | 0 | 3.158681 | 3.148682 | 13.12855 | 11.22268 | 0 | 0 | 0 | 0
2018-01-30 19:19 | 11358.63 | 240 | 6 | 2 | 3.545567 | 0 | 3.158681 | 3.148682 | 13.12855 | 11.22268 | 0 | 0 | 0 | 0
2018-01-30 19:20 | 11418.63 | 300.0023 | 6 | 2 | 3.54849 | 0 | 3.158681 | 3.148682 | 13.12855 | 11.22268 | 0 | 0 | 0 | 0
2018-01-30 19:20 | 11418.64156 | 0.0024 | 7 | 3 | 3.54858 | 0 | 0 | 0 | 0 | 0 | 0 | 0 | 0 | 0
2018-01-30 19:22 | 11538.72 | 120.0009 | 2 | 3 | 3.905484 | 4.890116 | 0.1623081 | 4.94e-10 | 0.6256534 | 1.753e-09 | 0 | 0 | 0 | 0
2018-01-30 19:24 | 11658.72 | 240.0005 | 2 | 3 | 3.948526 | 4.890036 | 0.3253103 | 4.94e-10 | 1.265955 | 1.753e-09 | 0 | 0 | 0 | 0
2018-01-30 19:26 | 11778.72 | 360.0014 | 2 | 3 | 3.981555 | 4.89007 | 0.4883076 | 4.94e-10 | 1.912326 | 1.753e-09 | 0 | 0 | 0 | 0
2018-01-30 19:28 | 11898.72 | 480.0001 | 2 | 3 | 4.009982 | 4.890089 | 0.6513034 | 4.94e-10 | 2.563686 | 1.753e-09 | 0 | 0 | 0 | 0
2018-01-30 19:30 | 12018.72 | 600.0009 | 2 | 3 | 4.033918 | 4.890167 | 0.8142979 | 4.94e-10 | 3.219283 | 1.753e-09 | 0 | 0 | 0 | 0
2018-01-30 19:32 | 12138.72 | 720.0017 | 2 | 3 | 4.05598 | 4.890131 | 0.9772825 | 4.94e-10 | 3.878555 | 1.753e-09 | 0 | 0 | 0 | 0
2018-01-30 19:34 | 12258.72 | 840.0017 | 2 | 3 | 4.079564 | 4.890146 | 1.140267 | 4.94e-10 | 4.541498 | 1.753e-09 | 0 | 0 | 0 | 0
2018-01-30 19:36 | 12378.72 | 960.0002 | 2 | 3 | 4.106251 | 4.890072 | 1.303258 | 4.94e-10 | 5.208561 | 1.753e-09 | 0 | 0 | 0 | 0
2018-01-30 19:38 | 12498.72 | 1080.0005 | 2 | 3 | 4.135663 | 4.890091 | 1.466253 | 4.94e-10 | 5.880217 | 1.753e-09 | 0 | 0 | 0 | 0
2018-01-30 19:40 | 12618.72 | 1200.0009 | 2 | 3 | 4.168684 | 4.89011 | 1.629238 | 4.94e-10 | 6.556902 | 1.753e-09 | 0 | 0 | 0 | 0
2018-01-30 19:42 | 12738.72 | 1320.0002 | 2 | 3 | 4.200402 | 4.753365 | 1.791915 | 4.94e-10 | 7.237958 | 1.753e-09 | 0 | 0 | 0 | 0
2018-01-30 19:44 | 12858.72 | 1440.0014 | 2 | 3 | 4.200408 | 4.02104 | 1.937736 | 4.94e-10 | 7.850467 | 1.753e-09 | 0 | 0 | 0 | 0
2018-01-30 19:46 | 12978.72 | 1560.0015 | 2 | 3 | 4.200401 | 3.390734 | 2.061019 | 4.94e-10 | 8.368304 | 1.753e-09 | 0 | 0 | 0 | 0
2018-01-30 19:47 | 13005.99 | 1587.2719 | 2 | 3 | 4.200409 | 3.259977 | 2.086196 | 4.94e-10 | 8.474061 | 1.753e-09 | 0 | 0 | 0 | 0
2018-01-30 19:49 | 13126.01 | 120.0007 | 3 | 3 | 4.229254 | 3.259918 | 2.194403 | 4.94e-10 | 8.930014 | 1.753e-09 | 0 | 0 | 0 | 0
2018-01-30 19:51 | 13246.01 | 240.0007 | 3 | 3 | 4.262844 | 3.259974 | 2.303061 | 4.94e-10 | 9.391361 | 1.753e-09 | 0 | 0 | 0 | 0
2018-01-30 19:53 | 13366.01 | 360.0002 | 3 | 3 | 4.298804 | 3.259945 | 2.411721 | 4.94e-10 | 9.856493 | 1.753e-09 | 0 | 0 | 0 | 0
2018-01-30 19:55 | 13486.01 | 480.0002 | 3 | 3 | 4.336735 | 3.260017 | 2.520379 | 4.94e-10 | 10.32564 | 1.753e-09 | 0 | 0 | 0 | 0
2018-01-30 19:57 | 13606.01 | 600.0007 | 3 | 3 | 4.376191 | 3.259996 | 2.629038 | 4.94e-10 | 10.799 | 1.753e-09 | 0 | 0 | 0 | 0
2018-01-30 19:59 | 13726.01 | 720.001 | 3 | 3 | 4.400405 | 2.941429 | 2.735381 | 4.94e-10 | 11.26616 | 1.753e-09 | 0 | 0 | 0 | 0
2018-01-30 20:01 | 13846.01 | 840.0001 | 3 | 3 | 4.400392 | 2.391293 | 2.823792 | 4.94e-10 | 11.65521 | 1.753e-09 | 0 | 0 | 0 | 0
2018-01-30 20:03 | 13966.01 | 960.0023 | 3 | 3 | 4.400405 | 1.966227 | 2.896119 | 4.94e-10 | 11.97347 | 1.753e-09 | 0 | 0 | 0 | 0
2018-01-30 20:05 | 14086.01 | 1080.0023 | 3 | 3 | 4.400382 | 1.630871 | 2.955845 | 4.94e-10 | 12.23629 | 1.753e-09 | 0 | 0 | 0 | 0
2018-01-30 20:07 | 14206.01 | 1200.0022 | 3 | 3 | 4.400366 | 1.364332 | 3.005596 | 4.94e-10 | 12.45522 | 1.753e-09 | 0 | 0 | 0 | 0
2018-01-30 20:09 | 14326.01 | 1320.0023 | 3 | 3 | 4.400391 | 1.151688 | 3.047394 | 4.94e-10 | 12.63914 | 1.753e-09 | 0 | 0 | 0 | 0
2018-01-30 20:11 | 14446.01 | 1440.001 | 3 | 3 | 4.400384 | 0.9784794 | 3.082783 | 4.94e-10 | 12.79486 | 1.753e-09 | 0 | 0 | 0 | 0
2018-01-30 20:13 | 14566.01 | 1560.001 | 3 | 3 | 4.400342 | 0.8360119 | 3.112948 | 4.94e-10 | 12.9276 | 1.753e-09 | 0 | 0 | 0 | 0
2018-01-30 20:15 | 14686.01 | 1680.0022 | 3 | 3 | 4.400386 | 0.7195053 | 3.138804 | 4.94e-10 | 13.04138 | 1.753e-09 | 0 | 0 | 0 | 0
2018-01-30 20:16 | 14763.8 | 1757.7977 | 3 | 3 | 4.400349 | 0.6519985 | 3.153605 | 4.94e-10 | 13.10651 | 1.753e-09 | 0 | 0 | 0 | 0
2018-01-30 20:18 | 14883.85 | 120.0017 | 4 | 3 | 4.361006 | 0 | 3.153605 | 4.94e-10 | 13.10651 | 1.753e-09 | 0 | 0 | 0 | 0
2018-01-30 20:20 | 15003.85 | 240.0001 | 4 | 3 | 4.357317 | 0 | 3.153605 | 4.94e-10 | 13.10651 | 1.753e-09 | 0 | 0 | 0 | 0
2018-01-30 20:21 | 15063.85 | 300.0008 | 4 | 3 | 4.356164 | 0 | 3.153605 | 4.94e-10 | 13.10651 | 1.753e-09 | 0 | 0 | 0 | 0
2018-01-30 20:23 | 15183.93 | 120.0013 | 5 | 3 | 3.959072 | -6.519854 | 3.153605 | 0.2173076 | 13.10651 | 0.8730855 | 0 | 0 | 0 | 0
2018-01-30 20:25 | 15303.93 | 240.0014 | 5 | 3 | 3.872501 | -6.519871 | 3.153605 | 0.4346244 | 13.10651 | 1.723892 | 0 | 0 | 0 | 0
2018-01-30 20:27 | 15423.93 | 360.0015 | 5 | 3 | 3.792457 | -6.519896 | 3.153605 | 0.6519556 | 13.10651 | 2.556697 | 0 | 0 | 0 | 0
2018-01-30 20:29 | 15543.92 | 480.0004 | 5 | 3 | 3.718809 | -6.519878 | 3.153605 | 0.8692601 | 13.10651 | 3.372688 | 0 | 0 | 0 | 0
2018-01-30 20:31 | 15663.93 | 600.0013 | 5 | 3 | 3.652456 | -6.519852 | 3.153605 | 1.086592 | 13.10651 | 4.173553 | 0 | 0 | 0 | 0
2018-01-30 20:33 | 15783.93 | 720.0009 | 5 | 3 | 3.594419 | -6.520195 | 3.153605 | 1.303863 | 13.10651 | 4.960664 | 0 | 0 | 0 | 0
2018-01-30 20:35 | 15903.92 | 840.0001 | 5 | 3 | 3.545174 | -6.519814 | 3.153605 | 1.521219 | 13.10651 | 5.736425 | 0 | 0 | 0 | 0
2018-01-30 20:37 | 16023.93 | 960.0006 | 5 | 3 | 3.503765 | -6.519833 | 3.153605 | 1.738538 | 13.10651 | 6.502244 | 0 | 0 | 0 | 0
2018-01-30 20:39 | 16143.93 | 1080.0009 | 5 | 3 | 3.467352 | -6.520058 | 3.153605 | 1.955856 | 13.10651 | 7.25965 | 0 | 0 | 0 | 0
2018-01-30 20:41 | 16263.93 | 1200.0006 | 5 | 3 | 3.432484 | -6.519835 | 3.153605 | 2.17315 | 13.10651 | 8.009313 | 0 | 0 | 0 | 0
2018-01-30 20:43 | 16383.93 | 1320.0009 | 5 | 3 | 3.392167 | -6.519876 | 3.153605 | 2.390502 | 13.10651 | 8.751204 | 0 | 0 | 0 | 0
2018-01-30 20:45 | 16503.92 | 1440.0001 | 5 | 3 | 3.33441 | -6.51991 | 3.153605 | 2.6078 | 13.10651 | 9.482349 | 0 | 0 | 0 | 0
2018-01-30 20:47 | 16623.93 | 1560.0015 | 5 | 3 | 3.255325 | -6.519881 | 3.153605 | 2.825123 | 13.10651 | 10.19893 | 0 | 0 | 0 | 0
2018-01-30 20:49 | 16743.93 | 1680.0022 | 5 | 3 | 3.125224 | -6.51992 | 3.153605 | 3.042454 | 13.10651 | 10.89391 | 0 | 0 | 0 | 0
2018-01-30 20:50 | 16799.68 | 1735.7561 | 5 | 3 | 2.999982 | -6.519899 | 3.153605 | 3.143437 | 13.10651 | 11.20394 | 0 | 0 | 0 | 0
2018-01-30 20:52 | 16919.73 | 120.0006 | 6 | 3 | 3.527355 | 0 | 3.153605 | 3.143437 | 13.10651 | 11.20394 | 0 | 0 | 0 | 0
2018-01-30 20:54 | 17039.72 | 240.0003 | 6 | 3 | 3.543498 | 0 | 3.153605 | 3.143437 | 13.10651 | 11.20394 | 0 | 0 | 0 | 0
2018-01-30 20:55 | 17099.73 | 300.0007 | 6 | 3 | 3.546368 | 0 | 3.153605 | 3.143437 | 13.10651 | 11.20394 | 0 | 0 | 0 | 0
2018-01-30 20:55 | 17099.73 | 0.0024 | 7 | 4 | 3.546381 | 0 | 0 | 0 | 0 | 0 | 0 | 0 | 0 | 0
2018-01-30 20:57 | 17219.82 | 120.0015 | 2 | 4 | 3.905589 | 4.8901 | 0.1623161 | 2.23e-10 | 0.6256173 | 7.89e-10 | 0 | 0 | 0 | 0
2018-01-30 20:59 | 17339.82 | 240.0007 | 2 | 4 | 3.948469 | 4.890097 | 0.3253221 | 2.23e-10 | 1.26594 | 7.89e-10 | 0 | 0 | 0 | 0
2018-01-30 21:01 | 17459.82 | 360.0014 | 2 | 4 | 3.981083 | 4.890165 | 0.4883124 | 2.23e-10 | 1.912253 | 7.89e-10 | 0 | 0 | 0 | 0
2018-01-30 21:03 | 17579.82 | 480.0006 | 2 | 4 | 4.009213 | 4.8901 | 0.651308 | 2.23e-10 | 2.563498 | 7.89e-10 | 0 | 0 | 0 | 0
2018-01-30 21:05 | 17699.82 | 600.0015 | 2 | 4 | 4.033239 | 4.89012 | 0.8142947 | 2.23e-10 | 3.218942 | 7.89e-10 | 0 | 0 | 0 | 0
2018-01-30 21:07 | 17819.82 | 720.0016 | 2 | 4 | 4.055451 | 4.890169 | 0.9772959 | 2.23e-10 | 3.878183 | 7.89e-10 | 0 | 0 | 0 | 0
2018-01-30 21:09 | 17939.82 | 840.0019 | 2 | 4 | 4.079195 | 4.890104 | 1.140279 | 2.23e-10 | 4.541049 | 7.89e-10 | 0 | 0 | 0 | 0
2018-01-30 21:11 | 18059.82 | 960.0007 | 2 | 4 | 4.106162 | 4.890163 | 1.30328 | 2.23e-10 | 5.208118 | 7.89e-10 | 0 | 0 | 0 | 0
2018-01-30 21:13 | 18179.82 | 1080.0014 | 2 | 4 | 4.135867 | 4.889849 | 1.46625 | 2.23e-10 | 5.879683 | 7.89e-10 | 0 | 0 | 0 | 0
2018-01-30 21:15 | 18299.82 | 1200.0007 | 2 | 4 | 4.169043 | 4.889896 | 1.629265 | 2.23e-10 | 6.55654 | 7.89e-10 | 0 | 0 | 0 | 0
2018-01-30 21:17 | 18419.82 | 1320.002 | 2 | 4 | 4.200419 | 4.740511 | 1.79185 | 2.23e-10 | 7.237271 | 7.89e-10 | 0 | 0 | 0 | 0
2018-01-30 21:19 | 18539.82 | 1440.0015 | 2 | 4 | 4.200416 | 4.007168 | 1.937241 | 2.23e-10 | 7.847973 | 7.89e-10 | 0 | 0 | 0 | 0
2018-01-30 21:21 | 18659.82 | 1560.0019 | 2 | 4 | 4.200416 | 3.375784 | 2.060018 | 2.23e-10 | 8.363688 | 7.89e-10 | 0 | 0 | 0 | 0
2018-01-30 21:21 | 18683.86 | 1584.0425 | 2 | 4 | 4.200419 | 3.259975 | 2.082172 | 2.23e-10 | 8.456742 | 7.89e-10 | 0 | 0 | 0 | 0
2018-01-30 21:23 | 18803.87 | 120.0013 | 3 | 4 | 4.229279 | 3.259977 | 2.190383 | 2.23e-10 | 8.912723 | 7.89e-10 | 0 | 0 | 0 | 0
2018-01-30 21:25 | 18923.87 | 240 | 3 | 4 | 4.262893 | 3.259974 | 2.29905 | 2.23e-10 | 9.374111 | 7.89e-10 | 0 | 0 | 0 | 0
2018-01-30 21:27 | 19043.87 | 360.0005 | 3 | 4 | 4.29887 | 3.260006 | 2.407708 | 2.23e-10 | 9.83924 | 7.89e-10 | 0 | 0 | 0 | 0
2018-01-30 21:29 | 19163.87 | 480.0013 | 3 | 4 | 4.336809 | 3.260019 | 2.516371 | 2.23e-10 | 10.30841 | 7.89e-10 | 0 | 0 | 0 | 0
2018-01-30 21:31 | 19283.87 | 600.0001 | 3 | 4 | 4.376281 | 3.260036 | 2.625039 | 2.23e-10 | 10.78182 | 7.89e-10 | 0 | 0 | 0 | 0
2018-01-30 21:33 | 19403.87 | 720.0006 | 3 | 4 | 4.400402 | 2.939152 | 2.731358 | 2.23e-10 | 11.24888 | 7.89e-10 | 0 | 0 | 0 | 0
2018-01-30 21:35 | 19523.87 | 840.0006 | 3 | 4 | 4.400416 | 2.388292 | 2.819683 | 2.23e-10 | 11.63755 | 7.89e-10 | 0 | 0 | 0 | 0
2018-01-30 21:37 | 19643.87 | 960.0005 | 3 | 4 | 4.400392 | 1.962189 | 2.891891 | 2.23e-10 | 11.95529 | 7.89e-10 | 0 | 0 | 0 | 0
2018-01-30 21:39 | 19763.87 | 1080.0001 | 3 | 4 | 4.400384 | 1.627628 | 2.951505 | 2.23e-10 | 12.21762 | 7.89e-10 | 0 | 0 | 0 | 0
2018-01-30 21:41 | 19883.87 | 1200.0014 | 3 | 4 | 4.40038 | 1.361954 | 3.001163 | 2.23e-10 | 12.43613 | 7.89e-10 | 0 | 0 | 0 | 0
2018-01-30 21:43 | 20003.87 | 1320.0008 | 3 | 4 | 4.400379 | 1.148941 | 3.042884 | 2.23e-10 | 12.61972 | 7.89e-10 | 0 | 0 | 0 | 0
2018-01-30 21:45 | 20123.87 | 1440.0006 | 3 | 4 | 4.400388 | 0.9774723 | 3.078213 | 2.23e-10 | 12.77518 | 7.89e-10 | 0 | 0 | 0 | 0
2018-01-30 21:47 | 20243.87 | 1560.0004 | 3 | 4 | 4.400362 | 0.8352184 | 3.108331 | 2.23e-10 | 12.90771 | 7.89e-10 | 0 | 0 | 0 | 0
2018-01-30 21:49 | 20363.87 | 1680.0006 | 3 | 4 | 4.400338 | 0.7172928 | 3.134162 | 2.23e-10 | 13.02138 | 7.89e-10 | 0 | 0 | 0 | 0
2018-01-30 21:50 | 20441.5 | 1757.6311 | 3 | 4 | 4.400342 | 0.6519985 | 3.148918 | 2.23e-10 | 13.08631 | 7.89e-10 | 0 | 0 | 0 | 0
2018-01-30 21:52 | 20561.54 | 120 | 4 | 4 | 4.361148 | 0 | 3.148918 | 2.23e-10 | 13.08631 | 7.89e-10 | 0 | 0 | 0 | 0
2018-01-30 21:54 | 20681.54 | 240.0012 | 4 | 4 | 4.35753 | 0 | 3.148918 | 2.23e-10 | 13.08631 | 7.89e-10 | 0 | 0 | 0 | 0
2018-01-30 21:55 | 20741.54 | 300.0014 | 4 | 4 | 4.35639 | 0 | 3.148918 | 2.23e-10 | 13.08631 | 7.89e-10 | 0 | 0 | 0 | 0
2018-01-30 21:57 | 20861.63 | 120.0005 | 5 | 4 | 3.959579 | -6.519871 | 3.148918 | 0.2172917 | 13.08631 | 0.8730938 | 0 | 0 | 0 | 0
2018-01-30 21:59 | 20981.63 | 240.0006 | 5 | 4 | 3.873066 | -6.519818 | 3.148918 | 0.4345803 | 13.08631 | 1.723914 | 0 | 0 | 0 | 0
2018-01-30 22:01 | 21101.63 | 360.0014 | 5 | 4 | 3.792959 | -6.51997 | 3.148918 | 0.6519651 | 13.08631 | 2.557045 | 0 | 0 | 0 | 0
2018-01-30 22:03 | 21221.63 | 480.0021 | 5 | 4 | 3.71923 | -6.519852 | 3.148918 | 0.8692536 | 13.08631 | 3.373079 | 0 | 0 | 0 | 0
2018-01-30 22:05 | 21341.63 | 600.0013 | 5 | 4 | 3.652787 | -6.519881 | 3.148918 | 1.086577 | 13.08631 | 4.173989 | 0 | 0 | 0 | 0
2018-01-30 22:07 | 21461.63 | 720.0004 | 5 | 4 | 3.5947 | -6.520211 | 3.148918 | 1.303921 | 13.08631 | 4.961437 | 0 | 0 | 0 | 0
2018-01-30 22:09 | 21581.63 | 840.0004 | 5 | 4 | 3.545467 | -6.519889 | 3.148918 | 1.521259 | 13.08631 | 5.737193 | 0 | 0 | 0 | 0
2018-01-30 22:11 | 21701.63 | 960.0004 | 5 | 4 | 3.503908 | -6.519889 | 3.148918 | 1.738562 | 13.08631 | 6.503001 | 0 | 0 | 0 | 0
2018-01-30 22:13 | 21821.63 | 1080.0011 | 5 | 4 | 3.467371 | -6.520157 | 3.148918 | 1.955855 | 13.08631 | 7.260355 | 0 | 0 | 0 | 0
2018-01-30 22:15 | 21941.63 | 1200.0012 | 5 | 4 | 3.432287 | -6.520162 | 3.148918 | 2.173198 | 13.08631 | 8.010165 | 0 | 0 | 0 | 0
2018-01-30 22:17 | 22061.63 | 1320.0006 | 5 | 4 | 3.391536 | -6.52018 | 3.148918 | 2.3905 | 13.08631 | 8.751807 | 0 | 0 | 0 | 0
2018-01-30 22:19 | 22181.63 | 1440.0009 | 5 | 4 | 3.33336 | -6.520178 | 3.148918 | 2.607883 | 13.08631 | 9.483067 | 0 | 0 | 0 | 0
2018-01-30 22:21 | 22301.63 | 1560.0005 | 5 | 4 | 3.253622 | -6.520236 | 3.148918 | 2.82521 | 13.08631 | 10.19938 | 0 | 0 | 0 | 0
2018-01-30 22:23 | 22421.63 | 1680 | 5 | 4 | 3.121716 | -6.519937 | 3.148918 | 3.042547 | 13.08631 | 10.89386 | 0 | 0 | 0 | 0
2018-01-30 22:24 | 22475.1 | 1733.4743 | 5 | 4 | 2.999982 | -6.519878 | 3.148918 | 3.13939 | 13.08631 | 11.19098 | 0 | 0 | 0 | 0
2018-01-30 22:26 | 22595.14 | 120 | 6 | 4 | 3.526201 | 0 | 3.148918 | 3.13939 | 13.08631 | 11.19098 | 0 | 0 | 0 | 0
2018-01-30 22:28 | 22715.14 | 240.0004 | 6 | 4 | 3.542016 | 0 | 3.148918 | 3.13939 | 13.08631 | 11.19098 | 0 | 0 | 0 | 0
2018-01-30 22:29 | 22775.14 | 300.0015 | 6 | 4 | 3.544887 | 0 | 3.148918 | 3.13939 | 13.08631 | 11.19098 | 0 | 0 | 0 | 0
2018-01-30 22:29 | 22775.15 | 0.0024 | 7 | 5 | 3.544808 | 0 | 0 | 0 | 0 | 0 | 0 | 0 | 0 | 0
2018-01-30 22:31 | 22895.23 | 120.0013 | 2 | 5 | 3.905853 | 4.890114 | 0.1623209 | 0 | 0.6256209 | 0 | 0 | 0 | 0 | 0
2018-01-30 22:33 | 23015.23 | 240.0014 | 2 | 5 | 3.948765 | 4.89011 | 0.3253201 | 0 | 1.265963 | 0 | 0 | 0 | 0 | 0
2018-01-30 22:35 | 23135.23 | 360.0005 | 2 | 5 | 3.981504 | 4.890144 | 0.4883112 | 0 | 1.912338 | 0 | 0 | 0 | 0 | 0
2018-01-30 22:37 | 23255.23 | 480.0014 | 2 | 5 | 4.009732 | 4.890135 | 0.651309 | 0 | 2.563669 | 0 | 0 | 0 | 0 | 0
2018-01-30 22:39 | 23375.23 | 600.0006 | 2 | 5 | 4.033828 | 4.889879 | 0.8143163 | 0 | 3.219288 | 0 | 0 | 0 | 0 | 0
2018-01-30 22:41 | 23495.23 | 720.001 | 2 | 5 | 4.056143 | 4.890127 | 0.9773157 | 0 | 3.878626 | 0 | 0 | 0 | 0 | 0
2018-01-30 22:43 | 23615.23 | 840.0005 | 2 | 5 | 4.080035 | 4.890087 | 1.140307 | 0 | 4.541647 | 0 | 0 | 0 | 0 | 0
2018-01-30 22:45 | 23735.23 | 960.0006 | 2 | 5 | 4.107142 | 4.89012 | 1.303306 | 0 | 5.20886 | 0 | 0 | 0 | 0 | 0
2018-01-30 22:47 | 23855.23 | 1080.0013 | 2 | 5 | 4.137037 | 4.89012 | 1.466311 | 0 | 5.880739 | 0 | 0 | 0 | 0 | 0
2018-01-30 22:49 | 23975.23 | 1200.0013 | 2 | 5 | 4.170393 | 4.890076 | 1.6293 | 0 | 6.557697 | 0 | 0 | 0 | 0 | 0
2018-01-30 22:51 | 24095.23 | 1320.0005 | 2 | 5 | 4.200418 | 4.70908 | 1.791691 | 0 | 7.237803 | 0 | 0 | 0 | 0 | 0
2018-01-30 22:53 | 24215.23 | 1440.0005 | 2 | 5 | 4.200415 | 3.981676 | 1.936162 | 0 | 7.84464 | 0 | 0 | 0 | 0 | 0
2018-01-30 22:55 | 24335.23 | 1560.0006 | 2 | 5 | 4.200422 | 3.353436 | 2.058138 | 0 | 8.356991 | 0 | 0 | 0 | 0 | 0
2018-01-30 22:56 | 24354.52 | 1579.2888 | 2 | 5 | 4.200394 | 3.259993 | 2.075854 | 0 | 8.431407 | 0 | 0 | 0 | 0 | 0
2018-01-30 22:58 | 24474.53 | 120.0013 | 3 | 5 | 4.229232 | 3.259979 | 2.184071 | 0 | 8.887405 | 0 | 0 | 0 | 0 | 0
2018-01-30 23:00 | 24594.53 | 240.0009 | 3 | 5 | 4.26284 | 3.259945 | 2.292723 | 0 | 9.34872 | 0 | 0 | 0 | 0 | 0
2018-01-30 23:02 | 24714.53 | 360.0014 | 3 | 5 | 4.298746 | 3.25997 | 2.401396 | 0 | 9.813908 | 0 | 0 | 0 | 0 | 0
2018-01-30 23:04 | 24834.53 | 480.0006 | 3 | 5 | 4.336612 | 3.259924 | 2.510059 | 0 | 10.28306 | 0 | 0 | 0 | 0 | 0
2018-01-30 23:06 | 24954.53 | 600.0006 | 3 | 5 | 4.376033 | 3.259941 | 2.618721 | 0 | 10.75642 | 0 | 0 | 0 | 0 | 0
2018-01-30 23:08 | 25074.53 | 720.0006 | 3 | 5 | 4.400406 | 2.94524 | 2.725122 | 0 | 11.22383 | 0 | 0 | 0 | 0 | 0
2018-01-30 23:10 | 25194.53 | 840.0001 | 3 | 5 | 4.400405 | 2.391851 | 2.813608 | 0 | 11.6132 | 0 | 0 | 0 | 0 | 0
2018-01-30 23:12 | 25314.53 | 960.0009 | 3 | 5 | 4.400403 | 1.965143 | 2.885928 | 0 | 11.93144 | 0 | 0 | 0 | 0 | 0
2018-01-30 23:14 | 25434.53 | 1080.0007 | 3 | 5 | 4.400408 | 1.629978 | 2.945616 | 0 | 12.19409 | 0 | 0 | 0 | 0 | 0
2018-01-30 23:16 | 25554.53 | 1200.0005 | 3 | 5 | 4.400377 | 1.362896 | 2.995314 | 0 | 12.41278 | 0 | 0 | 0 | 0 | 0
2018-01-30 23:18 | 25674.53 | 1320.0007 | 3 | 5 | 4.400368 | 1.149145 | 3.037067 | 0 | 12.59651 | 0 | 0 | 0 | 0 | 0
2018-01-30 23:20 | 25794.53 | 1440.0009 | 3 | 5 | 4.400357 | 0.9765892 | 3.072409 | 0 | 12.75202 | 0 | 0 | 0 | 0 | 0
2018-01-30 23:22 | 25914.53 | 1560.0017 | 3 | 5 | 4.400367 | 0.835474 | 3.102543 | 0 | 12.88463 | 0 | 0 | 0 | 0 | 0
2018-01-30 23:24 | 26034.53 | 1680.0001 | 3 | 5 | 4.400383 | 0.7186756 | 3.128377 | 0 | 12.9983 | 0 | 0 | 0 | 0 | 0
2018-01-30 23:25 | 26112.41 | 1757.8807 | 3 | 5 | 4.400347 | 0.6519966 | 3.143189 | 0 | 13.06348 | 0 | 0 | 0 | 0 | 0
2018-01-30 23:27 | 26232.46 | 120.0013 | 4 | 5 | 4.361156 | 0 | 3.143189 | 0 | 13.06348 | 0 | 0 | 0 | 0 | 0
2018-01-30 23:29 | 26352.46 | 240.0005 | 4 | 5 | 4.357548 | 0 | 3.143189 | 0 | 13.06348 | 0 | 0 | 0 | 0 | 0
2018-01-30 23:30 | 26412.46 | 300.0015 | 4 | 5 | 4.356411 | 0 | 3.143189 | 0 | 13.06348 | 0 | 0 | 0 | 0 | 0
2018-01-30 23:32 | 26532.54 | 120.0014 | 5 | 5 | 3.958873 | -6.520164 | 3.143189 | 0.2172962 | 13.06348 | 0.8729429 | 0 | 0 | 0 | 0
2018-01-30 23:34 | 26652.54 | 240.0022 | 5 | 5 | 3.872586 | -6.519839 | 3.143189 | 0.4346328 | 13.06348 | 1.723818 | 0 | 0 | 0 | 0
2018-01-30 23:36 | 26772.54 | 360.0014 | 5 | 5 | 3.79257 | -6.519816 | 3.143189 | 0.6519585 | 13.06348 | 2.556627 | 0 | 0 | 0 | 0
2018-01-30 23:38 | 26892.54 | 480.0009 | 5 | 5 | 3.718917 | -6.519883 | 3.143189 | 0.869283 | 13.06348 | 3.372719 | 0 | 0 | 0 | 0
2018-01-30 23:40 | 27012.54 | 600.0005 | 5 | 5 | 3.652565 | -6.519833 | 3.143189 | 1.08662 | 13.06348 | 4.173623 | 0 | 0 | 0 | 0
2018-01-30 23:42 | 27132.54 | 720.0012 | 5 | 5 | 3.594511 | -6.519954 | 3.143189 | 1.303948 | 13.06348 | 4.960961 | 0 | 0 | 0 | 0
2018-01-30 23:44 | 27252.54 | 840.002 | 5 | 5 | 3.545229 | -6.520116 | 3.143189 | 1.52125 | 13.06348 | 5.736544 | 0 | 0 | 0 | 0
2018-01-30 23:46 | 27372.54 | 960.0006 | 5 | 5 | 3.503646 | -6.520128 | 3.143189 | 1.738579 | 13.06348 | 6.502391 | 0 | 0 | 0 | 0
2018-01-30 23:48 | 27492.54 | 1080.0009 | 5 | 5 | 3.467069 | -6.520141 | 3.143189 | 1.95592 | 13.06348 | 7.259841 | 0 | 0 | 0 | 0
2018-01-30 23:50 | 27612.54 | 1200.0006 | 5 | 5 | 3.431921 | -6.520132 | 3.143189 | 2.173227 | 13.06348 | 8.009452 | 0 | 0 | 0 | 0
2018-01-30 23:52 | 27732.54 | 1320.0015 | 5 | 5 | 3.39091 | -6.520143 | 3.143189 | 2.390592 | 13.06348 | 8.751201 | 0 | 0 | 0 | 0
2018-01-30 23:54 | 27852.54 | 1440.0006 | 5 | 5 | 3.332289 | -6.520188 | 3.143189 | 2.607908 | 13.06348 | 9.482042 | 0 | 0 | 0 | 0
2018-01-30 23:56 | 27972.54 | 1560.0013 | 5 | 5 | 3.251784 | -6.520128 | 3.143189 | 2.825236 | 13.06348 | 10.19805 | 0 | 0 | 0 | 0
2018-01-30 23:58 | 28092.54 | 1680.0014 | 5 | 5 | 3.117324 | -6.519966 | 3.143189 | 3.04257 | 13.06348 | 10.89191 | 0 | 0 | 0 | 0
2018-01-30 23:59 | 28143.28 | 1730.7439 | 5 | 5 | 2.999997 | -6.519833 | 3.143189 | 3.134465 | 13.06348 | 11.1736 | 0 | 0 | 0 | 0
2018-01-31 00:01 | 28263.32 | 120.0008 | 6 | 5 | 3.525453 | 0 | 3.143189 | 3.134465 | 13.06348 | 11.1736 | 0 | 0 | 0 | 0
2018-01-31 00:03 | 28383.32 | 240.0006 | 6 | 5 | 3.541068 | 0 | 3.143189 | 3.134465 | 13.06348 | 11.1736 | 0 | 0 | 0 | 0
2018-01-31 00:04 | 28443.32 | 300.0007 | 6 | 5 | 3.543909 | 0 | 3.143189 | 3.134465 | 13.06348 | 11.1736 | 0 | 0 | 0 | 0
2018-01-31 00:04 | 28443.33276 | 0.0024 | 7 | 6 | 3.543906 | 0 | 0 | 0 | 0 | 0 | 0 | 0 | 0 | 0
2018-01-31 00:06 | 28563.41 | 120.0014 | 2 | 6 | 3.905638 | 4.890013 | 0.1623093 | 4.22e-10 | 0.6255072 | 1.494e-09 | 0 | 0 | 0 | 0
2018-01-31 00:08 | 28683.41 | 240.0006 | 2 | 6 | 3.94857 | 4.890097 | 0.3253108 | 4.22e-10 | 1.265819 | 1.494e-09 | 0 | 0 | 0 | 0
2018-01-31 00:10 | 28803.41 | 360.0015 | 2 | 6 | 3.98133 | 4.890078 | 0.4882979 | 4.22e-10 | 1.912149 | 1.494e-09 | 0 | 0 | 0 | 0
2018-01-31 00:12 | 28923.41 | 480.0006 | 2 | 6 | 4.009644 | 4.890074 | 0.6513013 | 4.22e-10 | 2.563481 | 1.494e-09 | 0 | 0 | 0 | 0
2018-01-31 00:14 | 29043.41 | 600.0013 | 2 | 6 | 4.033827 | 4.890039 | 0.8142994 | 4.22e-10 | 3.219058 | 1.494e-09 | 0 | 0 | 0 | 0
2018-01-31 00:16 | 29163.41 | 720.0021 | 2 | 6 | 4.056228 | 4.89012 | 0.9772727 | 4.22e-10 | 3.878297 | 1.494e-09 | 0 | 0 | 0 | 0
2018-01-31 00:18 | 29283.41 | 840.0001 | 2 | 6 | 4.080272 | 4.890095 | 1.140277 | 4.22e-10 | 4.541397 | 1.494e-09 | 0 | 0 | 0 | 0
2018-01-31 00:20 | 29403.41 | 960.0014 | 2 | 6 | 4.107517 | 4.890072 | 1.30328 | 4.22e-10 | 5.20867 | 1.494e-09 | 0 | 0 | 0 | 0
2018-01-31 00:22 | 29523.41 | 1080.0015 | 2 | 6 | 4.137496 | 4.890089 | 1.466266 | 4.22e-10 | 5.880545 | 1.494e-09 | 0 | 0 | 0 | 0
2018-01-31 00:24 | 29643.41 | 1200.0017 | 2 | 6 | 4.170969 | 4.890026 | 1.629261 | 4.22e-10 | 6.557609 | 1.494e-09 | 0 | 0 | 0 | 0
2018-01-31 00:26 | 29763.41 | 1320.0001 | 2 | 6 | 4.200421 | 4.694424 | 1.791532 | 4.22e-10 | 7.237294 | 1.494e-09 | 0 | 0 | 0 | 0
2018-01-31 00:28 | 29883.41 | 1440.0014 | 2 | 6 | 4.200409 | 3.967705 | 1.935534 | 4.22e-10 | 7.842164 | 1.494e-09 | 0 | 0 | 0 | 0
2018-01-31 00:30 | 30003.41 | 1560.0018 | 2 | 6 | 4.200422 | 3.340311 | 2.057081 | 4.22e-10 | 8.352708 | 1.494e-09 | 0 | 0 | 0 | 0
2018-01-31 00:30 | 30019.89 | 1576.4832 | 2 | 6 | 4.200398 | 3.259979 | 2.07219 | 4.22e-10 | 8.416175 | 1.494e-09 | 0 | 0 | 0 | 0
2018-01-31 00:32 | 30139.91 | 120.0007 | 3 | 6 | 4.22928 | 3.259937 | 2.180391 | 4.22e-10 | 8.872108 | 1.494e-09 | 0 | 0 | 0 | 0
2018-01-31 00:34 | 30259.91 | 240.0006 | 3 | 6 | 4.26286 | 3.259975 | 2.28905 | 4.22e-10 | 9.333458 | 1.494e-09 | 0 | 0 | 0 | 0
2018-01-31 00:36 | 30379.91 | 360.0018 | 3 | 6 | 4.298814 | 3.259935 | 2.397722 | 4.22e-10 | 9.798643 | 1.494e-09 | 0 | 0 | 0 | 0
2018-01-31 00:38 | 30499.91 | 480.001 | 3 | 6 | 4.336746 | 3.259928 | 2.50637 | 4.22e-10 | 10.26775 | 1.494e-09 | 0 | 0 | 0 | 0
2018-01-31 00:40 | 30619.91 | 600.0016 | 3 | 6 | 4.376204 | 3.259932 | 2.61504 | 4.22e-10 | 10.74116 | 1.494e-09 | 0 | 0 | 0 | 0
2018-01-31 00:42 | 30739.91 | 720.0007 | 3 | 6 | 4.400408 | 2.941345 | 2.72138 | 4.22e-10 | 11.20831 | 1.494e-09 | 0 | 0 | 0 | 0
2018-01-31 00:44 | 30859.91 | 840.0007 | 3 | 6 | 4.400383 | 2.387867 | 2.809745 | 4.22e-10 | 11.59715 | 1.494e-09 | 0 | 0 | 0 | 0
2018-01-31 00:46 | 30979.91 | 960.0008 | 3 | 6 | 4.400396 | 1.960821 | 2.881943 | 4.22e-10 | 11.91485 | 1.494e-09 | 0 | 0 | 0 | 0
2018-01-31 00:48 | 31099.91 | 1080.0018 | 3 | 6 | 4.400366 | 1.625296 | 2.941502 | 4.22e-10 | 12.17693 | 1.494e-09 | 0 | 0 | 0 | 0
2018-01-31 00:50 | 31219.91 | 1200.001 | 3 | 6 | 4.40037 | 1.359085 | 2.991078 | 4.22e-10 | 12.39508 | 1.494e-09 | 0 | 0 | 0 | 0
2018-01-31 00:52 | 31339.91 | 1320.0018 | 3 | 6 | 4.400378 | 1.1467 | 3.032718 | 4.22e-10 | 12.57831 | 1.494e-09 | 0 | 0 | 0 | 0
2018-01-31 00:54 | 31459.91 | 1440.0018 | 3 | 6 | 4.400381 | 0.9748554 | 3.067964 | 4.22e-10 | 12.73341 | 1.494e-09 | 0 | 0 | 0 | 0
2018-01-31 00:56 | 31579.91 | 1560.0008 | 3 | 6 | 4.400366 | 0.8334446 | 3.098015 | 4.22e-10 | 12.86565 | 1.494e-09 | 0 | 0 | 0 | 0
2018-01-31 00:58 | 31699.91 | 1680.001 | 3 | 6 | 4.400359 | 0.7164078 | 3.123787 | 4.22e-10 | 12.97905 | 1.494e-09 | 0 | 0 | 0 | 0
2018-01-31 00:59 | 31776.53 | 1756.6209 | 3 | 6 | 4.400357 | 0.6519985 | 3.138337 | 4.22e-10 | 13.04308 | 1.494e-09 | 0 | 0 | 0 | 0
2018-01-31 01:01 | 31896.57 | 120.0008 | 4 | 6 | 4.361248 | 0 | 3.138337 | 4.22e-10 | 13.04308 | 1.494e-09 | 0 | 0 | 0 | 0
2018-01-31 01:03 | 32016.57 | 240.0013 | 4 | 6 | 4.357678 | 0 | 3.138337 | 4.22e-10 | 13.04308 | 1.494e-09 | 0 | 0 | 0 | 0
2018-01-31 01:04 | 32076.57 | 300.0015 | 4 | 6 | 4.356544 | 0 | 3.138337 | 4.22e-10 | 13.04308 | 1.494e-09 | 0 | 0 | 0 | 0
2018-01-31 01:06 | 32196.65 | 120.0013 | 5 | 6 | 3.958676 | -6.519827 | 3.138337 | 0.2173093 | 13.04308 | 0.8729326 | 0 | 0 | 0 | 0
2018-01-31 01:08 | 32316.65 | 240.0015 | 5 | 6 | 3.872301 | -6.519823 | 3.138337 | 0.4345885 | 13.04308 | 1.723529 | 0 | 0 | 0 | 0
2018-01-31 01:10 | 32436.65 | 360.0007 | 5 | 6 | 3.792309 | -6.519835 | 3.138337 | 0.6519499 | 13.04308 | 2.556413 | 0 | 0 | 0 | 0
2018-01-31 01:12 | 32556.65 | 480.0007 | 5 | 6 | 3.718586 | -6.520084 | 3.138337 | 0.8692634 | 13.04308 | 3.372399 | 0 | 0 | 0 | 0
2018-01-31 01:14 | 32676.65 | 600.0015 | 5 | 6 | 3.652201 | -6.519833 | 3.138337 | 1.086597 | 13.04308 | 4.173213 | 0 | 0 | 0 | 0
2018-01-31 01:16 | 32796.65 | 720.0005 | 5 | 6 | 3.594132 | -6.520186 | 3.138337 | 1.303933 | 13.04308 | 4.960501 | 0 | 0 | 0 | 0
2018-01-31 01:18 | 32916.65 | 840.0009 | 5 | 6 | 3.544842 | -6.520155 | 3.138337 | 1.52127 | 13.04308 | 5.736123 | 0 | 0 | 0 | 0
2018-01-31 01:20 | 33036.65 | 960.0009 | 5 | 6 | 3.50322 | -6.519835 | 3.138337 | 1.738571 | 13.04308 | 6.501789 | 0 | 0 | 0 | 0
2018-01-31 01:22 | 33156.65 | 1080.0005 | 5 | 6 | 3.466566 | -6.519839 | 3.138337 | 1.955903 | 13.04308 | 7.259102 | 0 | 0 | 0 | 0
2018-01-31 01:24 | 33276.65 | 1200.0014 | 5 | 6 | 3.431321 | -6.519846 | 3.138337 | 2.173211 | 13.04308 | 8.008598 | 0 | 0 | 0 | 0
2018-01-31 01:26 | 33396.65 | 1320.0014 | 5 | 6 | 3.390119 | -6.519852 | 3.138337 | 2.390543 | 13.04308 | 8.750083 | 0 | 0 | 0 | 0
2018-01-31 01:28 | 33516.65 | 1440.0001 | 5 | 6 | 3.331146 | -6.519843 | 3.138337 | 2.607841 | 13.04308 | 9.480657 | 0 | 0 | 0 | 0
2018-01-31 01:30 | 33636.65 | 1560.0014 | 5 | 6 | 3.249912 | -6.519897 | 3.138337 | 2.825172 | 13.04308 | 10.19636 | 0 | 0 | 0 | 0
2018-01-31 01:32 | 33756.65 | 1680.0013 | 5 | 6 | 3.113031 | -6.519901 | 3.138337 | 3.042508 | 13.04308 | 10.88963 | 0 | 0 | 0 | 0
2018-01-31 01:33 | 33804.82 | 1728.1736 | 5 | 6 | 2.99999 | -6.519829 | 3.138337 | 3.129745 | 13.04308 | 11.15681 | 0 | 0 | 0 | 0
2018-01-31 01:35 | 33924.87 | 120 | 6 | 6 | 3.526038 | 0 | 3.138337 | 3.129756 | 13.04308 | 11.15684 | 0 | 0 | 0 | 0
2018-01-31 01:37 | 34044.87 | 240.0005 | 6 | 6 | 3.541703 | 0 | 3.138337 | 3.129756 | 13.04308 | 11.15684 | 0 | 0 | 0 | 0
2018-01-31 01:38 | 34104.87 | 300.0023 | 6 | 6 | 3.544564 | 0 | 3.138337 | 3.129756 | 13.04308 | 11.15684 | 0 | 0 | 0 | 0
2018-01-31 01:38 | 34104.88 | 0.0024 | 7 | 7 | 3.544559 | 0 | 0 | 0 | 0 | 0 | 0 | 0 | 0 | 0
2018-01-31 01:40 | 34224.95 | 120.0009 | 2 | 7 | 3.906115 | 4.890141 | 0.1623254 | 2.253e-09 | 0.625687 | 7.984e-09 | 0 | 0 | 0 | 0
2018-01-31 01:42 | 34344.95 | 240.0005 | 2 | 7 | 3.948903 | 4.89007 | 0.3253047 | 2.253e-09 | 1.265972 | 7.984e-09 | 0 | 0 | 0 | 0
2018-01-31 01:44 | 34464.95 | 360.0006 | 2 | 7 | 3.981706 | 4.890062 | 0.4883001 | 2.253e-09 | 1.912391 | 7.984e-09 | 0 | 0 | 0 | 0
2018-01-31 01:46 | 34584.95 | 480.0014 | 2 | 7 | 4.010035 | 4.89011 | 0.6513044 | 2.253e-09 | 2.563786 | 7.984e-09 | 0 | 0 | 0 | 0
2018-01-31 01:48 | 34704.95 | 600.0014 | 2 | 7 | 4.034247 | 4.890089 | 0.8142991 | 2.253e-09 | 3.219414 | 7.984e-09 | 0 | 0 | 0 | 0
2018-01-31 01:50 | 34824.95 | 720.0006 | 2 | 7 | 4.056744 | 4.890072 | 0.9772938 | 2.253e-09 | 3.878815 | 7.984e-09 | 0 | 0 | 0 | 0
2018-01-31 01:52 | 34944.95 | 840.0005 | 2 | 7 | 4.080923 | 4.890141 | 1.140281 | 2.253e-09 | 4.541943 | 7.984e-09 | 0 | 0 | 0 | 0
2018-01-31 01:54 | 35064.95 | 960.0005 | 2 | 7 | 4.10829 | 4.890076 | 1.303278 | 2.253e-09 | 5.209303 | 7.984e-09 | 0 | 0 | 0 | 0
2018-01-31 01:56 | 35184.95 | 1080.0007 | 2 | 7 | 4.138481 | 4.890089 | 1.466283 | 2.253e-09 | 5.881401 | 7.984e-09 | 0 | 0 | 0 | 0
2018-01-31 01:58 | 35304.95 | 1200.0015 | 2 | 7 | 4.172207 | 4.890074 | 1.629287 | 2.253e-09 | 6.558684 | 7.984e-09 | 0 | 0 | 0 | 0
2018-01-31 02:00 | 35424.95 | 1320.0014 | 2 | 7 | 4.200418 | 4.666862 | 1.79131 | 2.253e-09 | 7.23749 | 7.984e-09 | 0 | 0 | 0 | 0
2018-01-31 02:02 | 35544.95 | 1440.0017 | 2 | 7 | 4.200413 | 3.944532 | 1.934474 | 2.253e-09 | 7.838835 | 7.984e-09 | 0 | 0 | 0 | 0
2018-01-31 02:04 | 35664.95 | 1560.0009 | 2 | 7 | 4.200425 | 3.319798 | 2.055284 | 2.253e-09 | 8.346289 | 7.984e-09 | 0 | 0 | 0 | 0
2018-01-31 02:04 | 35677.22 | 1572.2639 | 2 | 7 | 4.2004 | 3.25996 | 2.066489 | 2.253e-09 | 8.393353 | 7.984e-09 | 0 | 0 | 0 | 0
2018-01-31 02:06 | 35797.23 | 120.0015 | 3 | 7 | 4.229317 | 3.259945 | 2.174692 | 2.253e-09 | 8.8493 | 7.984e-09 | 0 | 0 | 0 | 0
2018-01-31 02:08 | 35917.23 | 240 | 3 | 7 | 4.26292 | 3.259996 | 2.28336 | 2.253e-09 | 9.310692 | 7.984e-09 | 0 | 0 | 0 | 0
2018-01-31 02:10 | 36037.23 | 360.0003 | 3 | 7 | 4.298847 | 3.259953 | 2.392019 | 2.253e-09 | 9.77583 | 7.984e-09 | 0 | 0 | 0 | 0
2018-01-31 02:12 | 36157.23 | 480.0007 | 3 | 7 | 4.336731 | 3.259949 | 2.500669 | 2.253e-09 | 10.24494 | 7.984e-09 | 0 | 0 | 0 | 0
2018-01-31 02:14 | 36277.23 | 600.0008 | 3 | 7 | 4.376084 | 3.259909 | 2.60934 | 2.253e-09 | 10.71834 | 7.984e-09 | 0 | 0 | 0 | 0
2018-01-31 02:16 | 36397.23 | 720.0003 | 3 | 7 | 4.400416 | 2.944407 | 2.715728 | 2.253e-09 | 11.1857 | 7.984e-09 | 0 | 0 | 0 | 0
2018-01-31 02:18 | 36517.23 | 840.0016 | 3 | 7 | 4.400412 | 2.390759 | 2.804192 | 2.253e-09 | 11.57497 | 7.984e-09 | 0 | 0 | 0 | 0
2018-01-31 02:20 | 36637.23 | 960.001 | 3 | 7 | 4.400382 | 1.963821 | 2.876474 | 2.253e-09 | 11.89304 | 7.984e-09 | 0 | 0 | 0 | 0
2018-01-31 02:22 | 36757.23 | 1080.0016 | 3 | 7 | 4.400392 | 1.628504 | 2.936119 | 2.253e-09 | 12.1555 | 7.984e-09 | 0 | 0 | 0 | 0
2018-01-31 02:24 | 36877.23 | 1200.0003 | 3 | 7 | 4.40038 | 1.361469 | 2.985775 | 2.253e-09 | 12.37401 | 7.984e-09 | 0 | 0 | 0 | 0
2018-01-31 02:26 | 36997.23 | 1320.001 | 3 | 7 | 4.400363 | 1.148586 | 3.027483 | 2.253e-09 | 12.55754 | 7.984e-09 | 0 | 0 | 0 | 0
2018-01-31 02:28 | 37117.23 | 1440.0016 | 3 | 7 | 4.400376 | 0.9764404 | 3.0628 | 2.253e-09 | 12.71295 | 7.984e-09 | 0 | 0 | 0 | 0
2018-01-31 02:30 | 37237.23 | 1560.001 | 3 | 7 | 4.400368 | 0.8352013 | 3.092916 | 2.253e-09 | 12.84547 | 7.984e-09 | 0 | 0 | 0 | 0
2018-01-31 02:32 | 37357.23 | 1680.001 | 3 | 7 | 4.400354 | 0.7180538 | 3.118746 | 2.253e-09 | 12.95913 | 7.984e-09 | 0 | 0 | 0 | 0
2018-01-31 02:34 | 37436.06 | 1758.8353 | 3 | 7 | 4.400362 | 0.6519966 | 3.133729 | 2.253e-09 | 13.02506 | 7.984e-09 | 0 | 0 | 0 | 0
2018-01-31 02:36 | 37556.1098 | 120.0012 | 4 | 7 | 4.361369 | 0 | 3.133729 | 2.253e-09 | 13.02506 | 7.984e-09 | 0 | 0 | 0 | 0
2018-01-31 02:38 | 37676.11 | 240.0014 | 4 | 7 | 4.357803 | 0 | 3.133729 | 2.253e-09 | 13.02506 | 7.984e-09 | 0 | 0 | 0 | 0
2018-01-31 02:39 | 37736.1093 | 300.0007 | 4 | 7 | 4.356704 | 0 | 3.133729 | 2.253e-09 | 13.02506 | 7.984e-09 | 0 | 0 | 0 | 0
2018-01-31 02:41 | 37856.19 | 120.0013 | 5 | 7 | 3.95891 | -6.520178 | 3.133729 | 0.2173109 | 13.02506 | 0.8729882 | 0 | 0 | 0 | 0
2018-01-31 02:43 | 37976.19 | 240.001 | 5 | 7 | 3.872589 | -6.52007 | 3.133729 | 0.4346066 | 13.02506 | 1.723709 | 0 | 0 | 0 | 0
2018-01-31 02:45 | 38096.19 | 360.0009 | 5 | 7 | 3.792544 | -6.519818 | 3.133729 | 0.6519712 | 13.02506 | 2.556668 | 0 | 0 | 0 | 0
2018-01-31 02:47 | 38216.19 | 480.0007 | 5 | 7 | 3.718802 | -6.520174 | 3.133729 | 0.8693139 | 13.02506 | 3.372811 | 0 | 0 | 0 | 0
2018-01-31 02:49 | 38336.19 | 600.0009 | 5 | 7 | 3.652409 | -6.520134 | 3.133729 | 1.086634 | 13.02506 | 4.173625 | 0 | 0 | 0 | 0
2018-01-31 02:51 | 38456.19 | 720.0006 | 5 | 7 | 3.594317 | -6.51992 | 3.133729 | 1.303943 | 13.02506 | 4.96086 | 0 | 0 | 0 | 0
2018-01-31 02:53 | 38576.19 | 840.0009 | 5 | 7 | 3.54496 | -6.520183 | 3.133729 | 1.521286 | 13.02506 | 5.736534 | 0 | 0 | 0 | 0
2018-01-31 02:55 | 38696.19 | 960.0005 | 5 | 7 | 3.503221 | -6.520164 | 3.133729 | 1.738628 | 13.02506 | 6.502352 | 0 | 0 | 0 | 0
2018-01-31 02:57 | 38816.19 | 1080.0014 | 5 | 7 | 3.466518 | -6.52016 | 3.133729 | 1.955938 | 13.02506 | 7.259584 | 0 | 0 | 0 | 0
2018-01-31 02:59 | 38936.19 | 1200.0001 | 5 | 7 | 3.431192 | -6.520082 | 3.133729 | 2.173304 | 13.02506 | 8.009262 | 0 | 0 | 0 | 0
2018-01-31 03:01 | 39056.19 | 1320.0014 | 5 | 7 | 3.38975 | -6.520188 | 3.133729 | 2.390614 | 13.02506 | 8.750624 | 0 | 0 | 0 | 0
2018-01-31 03:03 | 39176.19 | 1440.0007 | 5 | 7 | 3.330407 | -6.520151 | 3.133729 | 2.607947 | 13.02506 | 9.481195 | 0 | 0 | 0 | 0
2018-01-31 03:05 | 39296.19 | 1560.0014 | 5 | 7 | 3.248444 | -6.520118 | 3.133729 | 2.825302 | 13.02506 | 10.19674 | 0 | 0 | 0 | 0
2018-01-31 03:07 | 39416.19 | 1680.0009 | 5 | 7 | 3.109711 | -6.519833 | 3.133729 | 3.042626 | 13.02506 | 10.88951 | 0 | 0 | 0 | 0
2018-01-31 03:07 | 39462.4 | 1726.2136 | 5 | 7 | 2.999993 | -6.520165 | 3.133729 | 3.126317 | 13.02506 | 11.14566 | 0 | 0 | 0 | 0
2018-01-31 03:09 | 39582.45 | 120.0013 | 6 | 7 | 3.525553 | 0 | 3.133729 | 3.126317 | 13.02506 | 11.14566 | 0 | 0 | 0 | 0
2018-01-31 03:11 | 39702.45 | 240.0005 | 6 | 7 | 3.54116 | 0 | 3.133729 | 3.126317 | 13.02506 | 11.14566 | 0 | 0 | 0 | 0
2018-01-31 03:12 | 39762.45 | 300.0007 | 6 | 7 | 3.544007 | 0 | 3.133729 | 3.126317 | 13.02506 | 11.14566 | 0 | 0 | 0 | 0
2018-01-31 03:12 | 39762.45458 | 0.0024 | 7 | 8 | 3.544031 | 0 | 0 | 0 | 0 | 0 | 0 | 0 | 0 | 0
2018-01-31 03:14 | 39882.5355 | 120.0013 | 2 | 8 | 3.906133 | 4.890026 | 0.16231 | 1.73e-10 | 0.6256081 | 6.13e-10 | 0 | 0 | 0 | 0
2018-01-31 03:16 | 40002.5363 | 240.0021 | 2 | 8 | 3.948946 | 4.890089 | 0.3253073 | 1.73e-10 | 1.26597 | 6.13e-10 | 0 | 0 | 0 | 0
2018-01-31 03:18 | 40122.5356 | 360.0014 | 2 | 8 | 3.981893 | 4.890043 | 0.4883108 | 1.73e-10 | 1.912441 | 6.13e-10 | 0 | 0 | 0 | 0
2018-01-31 03:20 | 40242.5356 | 480.0014 | 2 | 8 | 4.010314 | 4.890099 | 0.6513007 | 1.73e-10 | 2.563816 | 6.13e-10 | 0 | 0 | 0 | 0
2018-01-31 03:22 | 40362.5355 | 600.0013 | 2 | 8 | 4.03464 | 4.890095 | 0.814307 | 1.73e-10 | 3.219545 | 6.13e-10 | 0 | 0 | 0 | 0
2018-01-31 03:24 | 40482.5363 | 720.0021 | 2 | 8 | 4.057278 | 4.890135 | 0.977298 | 1.73e-10 | 3.879005 | 6.13e-10 | 0 | 0 | 0 | 0
2018-01-31 03:26 | 40602.5343 | 840.0001 | 2 | 8 | 4.081544 | 4.890135 | 1.140305 | 1.73e-10 | 4.542304 | 6.13e-10 | 0 | 0 | 0 | 0
2018-01-31 03:28 | 40722.5344 | 960.0002 | 2 | 8 | 4.109092 | 4.890095 | 1.303296 | 1.73e-10 | 5.209766 | 6.13e-10 | 0 | 0 | 0 | 0
2018-01-31 03:30 | 40842.5359 | 1080.0017 | 2 | 8 | 4.13947 | 4.890079 | 1.466295 | 1.73e-10 | 5.881979 | 6.13e-10 | 0 | 0 | 0 | 0
2018-01-31 03:32 | 40962.5348 | 1200.0006 | 2 | 8 | 4.173274 | 4.890072 | 1.629303 | 1.73e-10 | 6.559444 | 6.13e-10 | 0 | 0 | 0 | 0
2018-01-31 03:34 | 41082.5343 | 1320.0001 | 2 | 8 | 4.200402 | 4.641853 | 1.791092 | 1.73e-10 | 7.237404 | 6.13e-10 | 0 | 0 | 0 | 0
2018-01-31 03:36 | 41202.5356 | 1440.0014 | 2 | 8 | 4.200412 | 3.923338 | 1.933517 | 1.73e-10 | 7.835645 | 6.13e-10 | 0 | 0 | 0 | 0
2018-01-31 03:38 | 41322.5349 | 1560.0007 | 2 | 8 | 4.200398 | 3.300665 | 2.053671 | 1.73e-10 | 8.340344 | 6.13e-10 | 0 | 0 | 0 | 0
2018-01-31 03:39 | 41331.1398 | 1568.6056 | 2 | 8 | 4.200411 | 3.259996 | 2.061514 | 1.73e-10 | 8.373287 | 6.13e-10 | 0 | 0 | 0 | 0
2018-01-31 03:41 | 41451.15 | 120.0006 | 3 | 8 | 4.229345 | 3.259968 | 2.169714 | 1.73e-10 | 8.829222 | 6.13e-10 | 0 | 0 | 0 | 0
2018-01-31 03:43 | 41571.15 | 240.0014 | 3 | 8 | 4.262942 | 3.259993 | 2.278389 | 1.73e-10 | 9.290648 | 6.13e-10 | 0 | 0 | 0 | 0
2018-01-31 03:45 | 41691.15 | 360.0014 | 3 | 8 | 4.298909 | 3.259951 | 2.387052 | 1.73e-10 | 9.755807 | 6.13e-10 | 0 | 0 | 0 | 0
2018-01-31 03:47 | 41811.15 | 480.0007 | 3 | 8 | 4.336786 | 3.259964 | 2.495704 | 1.73e-10 | 10.22494 | 6.13e-10 | 0 | 0 | 0 | 0
2018-01-31 03:49 | 41931.15 | 600.0014 | 3 | 8 | 4.376204 | 3.260004 | 2.604372 | 1.73e-10 | 10.69833 | 6.13e-10 | 0 | 0 | 0 | 0
2018-01-31 03:51 | 42051.15 | 720.001 | 3 | 8 | 4.400412 | 2.942364 | 2.710734 | 1.73e-10 | 11.16558 | 6.13e-10 | 0 | 0 | 0 | 0
2018-01-31 03:53 | 42171.15 | 840.0007 | 3 | 8 | 4.400399 | 2.389286 | 2.799134 | 1.73e-10 | 11.55458 | 6.13e-10 | 0 | 0 | 0 | 0
2018-01-31 03:55 | 42291.15 | 960.0006 | 3 | 8 | 4.400386 | 1.962097 | 2.871369 | 1.73e-10 | 11.87244 | 6.13e-10 | 0 | 0 | 0 | 0
2018-01-31 03:57 | 42411.15 | 1080.001 | 3 | 8 | 4.400397 | 1.627419 | 2.930975 | 1.73e-10 | 12.13473 | 6.13e-10 | 0 | 0 | 0 | 0
2018-01-31 03:59 | 42531.15 | 1200.001 | 3 | 8 | 4.400397 | 1.361582 | 2.980609 | 1.73e-10 | 12.35314 | 6.13e-10 | 0 | 0 | 0 | 0
2018-01-31 04:01 | 42651.15 | 1320.0017 | 3 | 8 | 4.400378 | 1.148052 | 3.022297 | 1.73e-10 | 12.53658 | 6.13e-10 | 0 | 0 | 0 | 0
2018-01-31 04:03 | 42771.15 | 1440.0014 | 3 | 8 | 4.400366 | 0.9757767 | 3.057597 | 1.73e-10 | 12.69191 | 6.13e-10 | 0 | 0 | 0 | 0
2018-01-31 04:05 | 42891.15 | 1560.0017 | 3 | 8 | 4.400375 | 0.8353405 | 3.087705 | 1.73e-10 | 12.8244 | 6.13e-10 | 0 | 0 | 0 | 0
2018-01-31 04:07 | 43011.15 | 1680.0015 | 3 | 8 | 4.400376 | 0.7189503 | 3.113537 | 1.73e-10 | 12.93807 | 6.13e-10 | 0 | 0 | 0 | 0
2018-01-31 04:08 | 43089.22 | 1758.068 | 3 | 8 | 4.400342 | 0.6519985 | 3.128392 | 1.73e-10 | 13.00344 | 6.13e-10 | 0 | 0 | 0 | 0
2018-01-31 04:10 | 43209.26 | 120.0005 | 4 | 8 | 4.361222 | 0 | 3.128392 | 1.73e-10 | 13.00344 | 6.13e-10 | 0 | 0 | 0 | 0
2018-01-31 04:12 | 43329.26 | 240.0013 | 4 | 8 | 4.357657 | 0 | 3.128392 | 1.73e-10 | 13.00344 | 6.13e-10 | 0 | 0 | 0 | 0
2018-01-31 04:13 | 43389.26 | 300.0015 | 4 | 8 | 4.356562 | 0 | 3.128392 | 1.73e-10 | 13.00344 | 6.13e-10 | 0 | 0 | 0 | 0
2018-01-31 04:15 | 43509.35 | 120.0006 | 5 | 8 | 3.957846 | -6.520165 | 3.128392 | 0.2172908 | 13.00344 | 0.8726603 | 0 | 0 | 0 | 0
2018-01-31 04:17 | 43629.35 | 240.0014 | 5 | 8 | 3.871638 | -6.520132 | 3.128392 | 0.4346451 | 13.00344 | 1.723394 | 0 | 0 | 0 | 0
2018-01-31 04:19 | 43749.35 | 360.0007 | 5 | 8 | 3.791712 | -6.519794 | 3.128392 | 0.651986 | 13.00344 | 2.556067 | 0 | 0 | 0 | 0
2018-01-31 04:21 | 43869.35 | 480.0014 | 5 | 8 | 3.718098 | -6.520164 | 3.128392 | 0.8693196 | 13.00344 | 3.372009 | 0 | 0 | 0 | 0
2018-01-31 04:23 | 43989.35 | 600.0001 | 5 | 8 | 3.65174 | -6.520183 | 3.128392 | 1.086615 | 13.00344 | 4.172583 | 0 | 0 | 0 | 0
2018-01-31 04:25 | 44109.35 | 720.0001 | 5 | 8 | 3.593723 | -6.519808 | 3.128392 | 1.303981 | 13.00344 | 4.959883 | 0 | 0 | 0 | 0
2018-01-31 04:27 | 44229.35 | 840.0014 | 5 | 8 | 3.544488 | -6.52016 | 3.128392 | 1.521301 | 13.00344 | 5.735358 | 0 | 0 | 0 | 0
2018-01-31 04:29 | 44349.35 | 960.0006 | 5 | 8 | 3.50276 | -6.520162 | 3.128392 | 1.738617 | 13.00344 | 6.500986 | 0 | 0 | 0 | 0
2018-01-31 04:31 | 44469.35 | 1080.0014 | 5 | 8 | 3.46598 | -6.520157 | 3.128392 | 1.955955 | 13.00344 | 7.258205 | 0 | 0 | 0 | 0
2018-01-31 04:33 | 44589.35 | 1200.0006 | 5 | 8 | 3.430608 | -6.519839 | 3.128392 | 2.173268 | 13.00344 | 8.007581 | 0 | 0 | 0 | 0
2018-01-31 04:35 | 44709.35 | 1320.0005 | 5 | 8 | 3.388899 | -6.520176 | 3.128392 | 2.390617 | 13.00344 | 8.748927 | 0 | 0 | 0 | 0
2018-01-31 04:37 | 44829.35 | 1440.0001 | 5 | 8 | 3.329103 | -6.520116 | 3.128392 | 2.607932 | 13.00344 | 9.479202 | 0 | 0 | 0 | 0
2018-01-31 04:39 | 44949.35 | 1560.0006 | 5 | 8 | 3.246347 | -6.520162 | 3.128392 | 2.825243 | 13.00344 | 10.19425 | 0 | 0 | 0 | 0
2018-01-31 04:41 | 45069.35 | 1680.0015 | 5 | 8 | 3.10499 | -6.52001 | 3.128392 | 3.042578 | 13.00344 | 10.8864 | 0 | 0 | 0 | 0
2018-01-31 04:42 | 45112.9 | 1723.5568 | 5 | 8 | 2.99998 | -6.519864 | 3.128392 | 3.121459 | 13.00344 | 11.12761 | 0 | 0 | 0 | 0
2018-01-31 04:44 | 45232.94 | 120 | 6 | 8 | 3.525048 | 0 | 3.128392 | 3.121459 | 13.00344 | 11.12761 | 0 | 0 | 0 | 0
2018-01-31 04:46 | 45352.94 | 240.0006 | 6 | 8 | 3.540556 | 0 | 3.128392 | 3.121459 | 13.00344 | 11.12761 | 0 | 0 | 0 | 0
2018-01-31 04:47 | 45412.94 | 300.0015 | 6 | 8 | 3.543408 | 0 | 3.128392 | 3.121459 | 13.00344 | 11.12761 | 0 | 0 | 0 | 0
2018-01-31 04:47 | 45412.95 | 0.0024 | 7 | 9 | 3.543321 | 0 | 0 | 0 | 0 | 0 | 0 | 0 | 0 | 0
2018-01-31 04:49 | 45533.02784 | 120.0001 | 2 | 9 | 3.906195 | 4.890055 | 0.1623072 | 0 | 0.6255863 | 0 | 0 | 0 | 0 | 0
2018-01-31 04:51 | 45653.02834 | 240.0006 | 2 | 9 | 3.948974 | 4.890091 | 0.3253136 | 0 | 1.265991 | 0 | 0 | 0 | 0 | 0
2018-01-31 04:53 | 45773.02904 | 360.0013 | 2 | 9 | 3.981966 | 4.890064 | 0.4882994 | 0 | 1.912401 | 0 | 0 | 0 | 0 | 0
2018-01-31 04:55 | 45893.02834 | 480.0006 | 2 | 9 | 4.010427 | 4.890078 | 0.6512923 | 0 | 2.563803 | 0 | 0 | 0 | 0 | 0
2018-01-31 04:57 | 46013.02834 | 600.0006 | 2 | 9 | 4.034809 | 4.890041 | 0.8142854 | 0 | 3.219501 | 0 | 0 | 0 | 0 | 0
2018-01-31 04:59 | 46133.02904 | 720.0013 | 2 | 9 | 4.057493 | 4.890095 | 0.9772869 | 0 | 3.879036 | 0 | 0 | 0 | 0 | 0
2018-01-31 05:01 | 46253.02824 | 840.0005 | 2 | 9 | 4.081852 | 4.890057 | 1.140283 | 0 | 4.542332 | 0 | 0 | 0 | 0 | 0
2018-01-31 05:03 | 46373.02904 | 960.0013 | 2 | 9 | 4.109476 | 4.890055 | 1.303275 | 0 | 5.209851 | 0 | 0 | 0 | 0 | 0
2018-01-31 05:05 | 46493.02824 | 1080.0005 | 2 | 9 | 4.139881 | 4.890009 | 1.466269 | 0 | 5.882113 | 0 | 0 | 0 | 0 | 0
2018-01-31 05:07 | 46613.02904 | 1200.0013 | 2 | 9 | 4.173851 | 4.890074 | 1.629262 | 0 | 6.559596 | 0 | 0 | 0 | 0 | 0
2018-01-31 05:09 | 46733.02834 | 1320.0006 | 2 | 9 | 4.200428 | 4.629753 | 1.790909 | 0 | 7.237026 | 0 | 0 | 0 | 0 | 0
2018-01-31 05:11 | 46853.02924 | 1440.0015 | 2 | 9 | 4.200411 | 3.911995 | 1.932925 | 0 | 7.833552 | 0 | 0 | 0 | 0 | 0
2018-01-31 05:13 | 46973.02834 | 1560.0006 | 2 | 9 | 4.200424 | 3.290079 | 2.052704 | 0 | 8.336675 | 0 | 0 | 0 | 0 | 0
2018-01-31 05:13 | 46979.13654 | 1566.1088 | 2 | 9 | 4.200384 | 3.259991 | 2.058257 | 0 | 8.359999 | 0 | 0 | 0 | 0 | 0
2018-01-31 05:15 | 47099.15382 | 120.0001 | 3 | 9 | 4.229307 | 3.259993 | 2.166468 | 0 | 8.815979 | 0 | 0 | 0 | 0 | 0
2018-01-31 05:17 | 47219.15432 | 240.0006 | 3 | 9 | 4.262879 | 3.259941 | 2.275123 | 0 | 9.277316 | 0 | 0 | 0 | 0 | 0
2018-01-31 05:19 | 47339.15542 | 360.0017 | 3 | 9 | 4.298829 | 3.259996 | 2.383788 | 0 | 9.742476 | 0 | 0 | 0 | 0 | 0
2018-01-31 05:21 | 47459.15522 | 480.0015 | 3 | 9 | 4.336697 | 3.260027 | 2.492443 | 0 | 10.21161 | 0 | 0 | 0 | 0 | 0
2018-01-31 05:23 | 47579.15432 | 600.0006 | 3 | 9 | 4.376062 | 3.260017 | 2.601099 | 0 | 10.68494 | 0 | 0 | 0 | 0 | 0
2018-01-31 05:25 | 47699.15472 | 720.001 | 3 | 9 | 4.400412 | 2.944944 | 2.707505 | 0 | 11.15237 | 0 | 0 | 0 | 0 | 0
2018-01-31 05:27 | 47819.15472 | 840.001 | 3 | 9 | 4.400404 | 2.390518 | 2.795969 | 0 | 11.54165 | 0 | 0 | 0 | 0 | 0
2018-01-31 05:29 | 47939.15472 | 960.001 | 3 | 9 | 4.400386 | 1.96245 | 2.86822 | 0 | 11.85958 | 0 | 0 | 0 | 0 | 0
2018-01-31 05:31 | 48059.15462 | 1080.0009 | 3 | 9 | 4.400407 | 1.627516 | 2.927824 | 0 | 12.12186 | 0 | 0 | 0 | 0 | 0
2018-01-31 05:33 | 48179.15442 | 1200.0007 | 3 | 9 | 4.400383 | 1.360409 | 2.977434 | 0 | 12.34017 | 0 | 0 | 0 | 0 | 0
2018-01-31 05:35 | 48299.15462 | 1320.0009 | 3 | 9 | 4.400376 | 1.147333 | 3.019099 | 0 | 12.52351 | 0 | 0 | 0 | 0 | 0
2018-01-31 05:37 | 48419.15442 | 1440.0007 | 3 | 9 | 4.400375 | 0.9758205 | 3.054372 | 0 | 12.67872 | 0 | 0 | 0 | 0 | 0
2018-01-31 05:39 | 48539.15392 | 1560.0002 | 3 | 9 | 4.400364 | 0.8342667 | 3.084458 | 0 | 12.81111 | 0 | 0 | 0 | 0 | 0
2018-01-31 05:41 | 48659.15462 | 1680.0009 | 3 | 9 | 4.400369 | 0.7177181 | 3.110266 | 0 | 12.92467 | 0 | 0 | 0 | 0 | 0
2018-01-31 05:42 | 48737.89372 | 1758.74 | 3 | 9 | 4.400362 | 0.6519985 | 3.125227 | 0 | 12.99051 | 0 | 0 | 0 | 0 | 0
2018-01-31 05:44 | 48857.93606 | 120.0008 | 4 | 9 | 4.361384 | 0 | 3.125227 | 0 | 12.99051 | 0 | 0 | 0 | 0 | 0
2018-01-31 05:46 | 48977.93576 | 240.0005 | 4 | 9 | 4.357888 | 0 | 3.125227 | 0 | 12.99051 | 0 | 0 | 0 | 0 | 0
2018-01-31 05:47 | 49037.93596 | 300.0007 | 4 | 9 | 4.356792 | 0 | 3.125227 | 0 | 12.99051 | 0 | 0 | 0 | 0 | 0
2018-01-31 05:49 | 49158.01 | 120.0009 | 5 | 9 | 3.958213 | -6.520099 | 3.125227 | 0.2172797 | 12.99051 | 0.8726838 | 0 | 0 | 0 | 0
2018-01-31 05:51 | 49278.01 | 240.0002 | 5 | 9 | 3.871999 | -6.519941 | 3.125227 | 0.4346471 | 12.99051 | 1.723551 | 0 | 0 | 0 | 0
2018-01-31 05:53 | 49398.01 | 360.0014 | 5 | 9 | 3.792043 | -6.520107 | 3.125227 | 0.6519859 | 12.99051 | 2.556292 | 0 | 0 | 0 | 0
2018-01-31 05:55 | 49518.01 | 480.0015 | 5 | 9 | 3.718339 | -6.520109 | 3.125227 | 0.8692831 | 12.99051 | 3.372161 | 0 | 0 | 0 | 0
2018-01-31 05:57 | 49638.01 | 600.0015 | 5 | 9 | 3.651925 | -6.520132 | 3.125227 | 1.086604 | 12.99051 | 4.172876 | 0 | 0 | 0 | 0
2018-01-31 05:59 | 49758.01 | 720.0007 | 5 | 9 | 3.59379 | -6.520126 | 3.125227 | 1.303971 | 12.99051 | 4.960213 | 0 | 0 | 0 | 0
2018-01-31 06:01 | 49878.01 | 840.0002 | 5 | 9 | 3.544445 | -6.520153 | 3.125227 | 1.521303 | 12.99051 | 5.735741 | 0 | 0 | 0 | 0
2018-01-31 06:03 | 49998.01 | 960.0006 | 5 | 9 | 3.502637 | -6.52012 | 3.125227 | 1.738632 | 12.99051 | 6.501397 | 0 | 0 | 0 | 0
2018-01-31 06:05 | 50118.01 | 1080.0006 | 5 | 9 | 3.465724 | -6.520126 | 3.125227 | 1.955965 | 12.99051 | 7.258561 | 0 | 0 | 0 | 0
2018-01-31 06:07 | 50238.01 | 1200.0002 | 5 | 9 | 3.430125 | -6.520139 | 3.125227 | 2.173308 | 12.99051 | 8.00796 | 0 | 0 | 0 | 0
2018-01-31 06:09 | 50358.01 | 1320.0002 | 5 | 9 | 3.388196 | -6.520157 | 3.125227 | 2.390637 | 12.99051 | 8.749109 | 0 | 0 | 0 | 0
2018-01-31 06:11 | 50478.01 | 1440.001 | 5 | 9 | 3.328167 | -6.52017 | 3.125227 | 2.607964 | 12.99051 | 9.479251 | 0 | 0 | 0 | 0
2018-01-31 06:13 | 50598.01 | 1560.001 | 5 | 9 | 3.24491 | -6.519818 | 3.125227 | 2.825269 | 12.99051 | 10.19402 | 0 | 0 | 0 | 0
2018-01-31 06:15 | 50718.01 | 1680.0018 | 5 | 9 | 3.101482 | -6.51981 | 3.125227 | 3.042607 | 12.99051 | 10.8857 | 0 | 0 | 0 | 0
2018-01-31 06:16 | 50759.6 | 1721.5873 | 5 | 9 | 2.999987 | -6.519823 | 3.125227 | 3.117914 | 12.99051 | 11.11582 | 0 | 0 | 0 | 0
2018-01-31 06:18 | 50879.64 | 120.0008 | 6 | 9 | 3.526011 | 0 | 3.125227 | 3.117914 | 12.99051 | 11.11582 | 0 | 0 | 0 | 0
2018-01-31 06:20 | 50999.64 | 240.0005 | 6 | 9 | 3.541642 | 0 | 3.125227 | 3.117914 | 12.99051 | 11.11582 | 0 | 0 | 0 | 0
2018-01-31 06:21 | 51059.65 | 300.0023 | 6 | 9 | 3.544489 | 0 | 3.125227 | 3.117914 | 12.99051 | 11.11582 | 0 | 0 | 0 | 0
2018-01-31 06:21 | 51059.65276 | 0.0025 | 7 | 10 | 3.544549 | 0 | 0 | 0 | 0 | 0 | 0 | 0 | 0 | 0
2018-01-31 06:23 | 51179.73368 | 120.0014 | 2 | 10 | 3.907035 | 4.890028 | 0.1623132 | 1.216e-09 | 0.6257893 | 4.31e-09 | 0 | 0 | 0 | 0
2018-01-31 06:25 | 51299.73368 | 240.0014 | 2 | 10 | 3.949792 | 4.89007 | 0.3253095 | 1.216e-09 | 1.266286 | 4.31e-09 | 0 | 0 | 0 | 0
2018-01-31 06:27 | 51419.73368 | 360.0014 | 2 | 10 | 3.982802 | 4.890062 | 0.4883061 | 1.216e-09 | 1.912873 | 4.31e-09 | 0 | 0 | 0 | 0
2018-01-31 06:29 | 51539.73288 | 480.0006 | 2 | 10 | 4.011293 | 4.89011 | 0.6513008 | 1.216e-09 | 2.564421 | 4.31e-09 | 0 | 0 | 0 | 0
2018-01-31 06:31 | 51659.73238 | 600.0001 | 2 | 10 | 4.035686 | 4.890039 | 0.8142916 | 1.216e-09 | 3.220252 | 4.31e-09 | 0 | 0 | 0 | 0
2018-01-31 06:33 | 51779.73368 | 720.0014 | 2 | 10 | 4.058434 | 4.890078 | 0.9772986 | 1.216e-09 | 3.879957 | 4.31e-09 | 0 | 0 | 0 | 0
2018-01-31 06:35 | 51899.73398 | 840.0017 | 2 | 10 | 4.082909 | 4.890076 | 1.140304 | 1.216e-09 | 4.543457 | 4.31e-09 | 0 | 0 | 0 | 0
2018-01-31 06:37 | 52019.73298 | 960.0007 | 2 | 10 | 4.110617 | 4.890028 | 1.303298 | 1.216e-09 | 5.211161 | 4.31e-09 | 0 | 0 | 0 | 0
2018-01-31 06:39 | 52139.73368 | 1080.0014 | 2 | 10 | 4.141206 | 4.889978 | 1.466279 | 1.216e-09 | 5.883564 | 4.31e-09 | 0 | 0 | 0 | 0
2018-01-31 06:41 | 52259.73298 | 1200.0007 | 2 | 10 | 4.175246 | 4.890079 | 1.629282 | 1.216e-09 | 6.561308 | 4.31e-09 | 0 | 0 | 0 | 0
2018-01-31 06:43 | 52379.73378 | 1320.0015 | 2 | 10 | 4.200419 | 4.600126 | 1.790594 | 1.216e-09 | 7.237494 | 4.31e-09 | 0 | 0 | 0 | 0
2018-01-31 06:45 | 52499.73368 | 1440.0014 | 2 | 10 | 4.200417 | 3.887749 | 1.931749 | 1.216e-09 | 7.830405 | 4.31e-09 | 0 | 0 | 0 | 0
2018-01-31 06:47 | 52619.73328 | 1560.001 | 2 | 10 | 4.200391 | 3.270403 | 2.050827 | 1.216e-09 | 8.330579 | 4.31e-09 | 0 | 0 | 0 | 0
2018-01-31 06:47 | 52621.96028 | 1562.228 | 2 | 10 | 4.200396 | 3.259996 | 2.052847 | 1.216e-09 | 8.339065 | 4.31e-09 | 0 | 0 | 0 | 0
2018-01-31 06:49 | 52741.97 | 120.0014 | 3 | 10 | 4.229324 | 3.259928 | 2.161052 | 1.216e-09 | 8.795023 | 4.31e-09 | 0 | 0 | 0 | 0
2018-01-31 06:51 | 52861.97 | 240.0006 | 3 | 10 | 4.262892 | 3.259983 | 2.269713 | 1.216e-09 | 9.256383 | 4.31e-09 | 0 | 0 | 0 | 0
2018-01-31 06:53 | 52981.97 | 360.001 | 3 | 10 | 4.29882 | 3.259914 | 2.378379 | 1.216e-09 | 9.721546 | 4.31e-09 | 0 | 0 | 0 | 0
2018-01-31 06:55 | 53101.97 | 480.0006 | 3 | 10 | 4.336634 | 3.259935 | 2.487033 | 1.216e-09 | 10.19067 | 4.31e-09 | 0 | 0 | 0 | 0
2018-01-31 06:57 | 53221.97 | 600.0017 | 3 | 10 | 4.375966 | 3.259953 | 2.595698 | 1.216e-09 | 10.66403 | 4.31e-09 | 0 | 0 | 0 | 0
2018-01-31 06:59 | 53341.97 | 720.0007 | 3 | 10 | 4.400405 | 2.947622 | 2.702131 | 1.216e-09 | 11.13157 | 4.31e-09 | 0 | 0 | 0 | 0
2018-01-31 07:01 | 53461.97 | 840.0015 | 3 | 10 | 4.400416 | 2.393011 | 2.790672 | 1.216e-09 | 11.52119 | 4.31e-09 | 0 | 0 | 0 | 0
2018-01-31 07:03 | 53581.97 | 960.0017 | 3 | 10 | 4.400381 | 1.964888 | 2.863 | 1.216e-09 | 11.83946 | 4.31e-09 | 0 | 0 | 0 | 0
2018-01-31 07:05 | 53701.97 | 1080.0006 | 3 | 10 | 4.400396 | 1.628368 | 2.922672 | 1.216e-09 | 12.10204 | 4.31e-09 | 0 | 0 | 0 | 0
2018-01-31 07:07 | 53821.97 | 1200.0015 | 3 | 10 | 4.400382 | 1.362089 | 2.972344 | 1.216e-09 | 12.32062 | 4.31e-09 | 0 | 0 | 0 | 0
2018-01-31 07:09 | 53941.97 | 1320.0017 | 3 | 10 | 4.400377 | 1.149048 | 3.014063 | 1.216e-09 | 12.5042 | 4.31e-09 | 0 | 0 | 0 | 0
2018-01-31 07:11 | 54061.97 | 1440.0002 | 3 | 10 | 4.40038 | 0.9769821 | 3.049397 | 1.216e-09 | 12.65968 | 4.31e-09 | 0 | 0 | 0 | 0
2018-01-31 07:13 | 54181.97 | 1560.0006 | 3 | 10 | 4.400359 | 0.8356171 | 3.079526 | 1.216e-09 | 12.79226 | 4.31e-09 | 0 | 0 | 0 | 0
2018-01-31 07:15 | 54301.97 | 1680.0006 | 3 | 10 | 4.40037 | 0.7196407 | 3.105375 | 1.216e-09 | 12.90601 | 4.31e-09 | 0 | 0 | 0 | 0
2018-01-31 07:16 | 54381.61 | 1759.636 | 3 | 10 | 4.400352 | 0.6519985 | 3.120526 | 1.216e-09 | 12.97267 | 4.31e-09 | 0 | 0 | 0 | 0
2018-01-31 07:18 | 54501.65 | 120.0008 | 4 | 10 | 4.361349 | 0 | 3.120526 | 1.216e-09 | 12.97267 | 4.31e-09 | 0 | 0 | 0 | 0
2018-01-31 07:20 | 54621.66 | 240.0012 | 4 | 10 | 4.357857 | 0 | 3.120526 | 1.216e-09 | 12.97267 | 4.31e-09 | 0 | 0 | 0 | 0
2018-01-31 07:21 | 54681.65 | 300.0007 | 4 | 10 | 4.356771 | 0 | 3.120526 | 1.216e-09 | 12.97267 | 4.31e-09 | 0 | 0 | 0 | 0
2018-01-31 07:23 | 54801.74 | 120.001 | 5 | 10 | 3.957785 | -6.519837 | 3.120526 | 0.2173142 | 12.97267 | 0.8727111 | 0 | 0 | 0 | 0
2018-01-31 07:25 | 54921.74 | 240.0002 | 5 | 10 | 3.871558 | -6.520151 | 3.120526 | 0.434652 | 12.97267 | 1.723361 | 0 | 0 | 0 | 0
2018-01-31 07:27 | 55041.74 | 360.0002 | 5 | 10 | 3.791626 | -6.520151 | 3.120526 | 0.6519785 | 12.97267 | 2.555962 | 0 | 0 | 0 | 0
2018-01-31 07:29 | 55161.74 | 480.0014 | 5 | 10 | 3.717998 | -6.520162 | 3.120526 | 0.8692856 | 12.97267 | 3.371792 | 0 | 0 | 0 | 0
2018-01-31 07:31 | 55281.74 | 600.0009 | 5 | 10 | 3.651639 | -6.520183 | 3.120526 | 1.086615 | 12.97267 | 4.172471 | 0 | 0 | 0 | 0
2018-01-31 07:33 | 55401.74 | 720.0016 | 5 | 10 | 3.593462 | -6.520172 | 3.120526 | 1.303943 | 12.97267 | 4.959596 | 0 | 0 | 0 | 0
2018-01-31 07:35 | 55521.74 | 840.0011 | 5 | 10 | 3.54417 | -6.519785 | 3.120526 | 1.521289 | 12.97267 | 5.735105 | 0 | 0 | 0 | 0
2018-01-31 07:37 | 55641.74 | 960.0003 | 5 | 10 | 3.502367 | -6.520155 | 3.120526 | 1.738608 | 12.97267 | 6.500659 | 0 | 0 | 0 | 0
2018-01-31 07:39 | 55761.74 | 1080.0016 | 5 | 10 | 3.465447 | -6.52012 | 3.120526 | 1.955952 | 12.97267 | 7.257805 | 0 | 0 | 0 | 0
2018-01-31 07:41 | 55881.74 | 1200.0008 | 5 | 10 | 3.429824 | -6.520105 | 3.120526 | 2.173261 | 12.97267 | 8.00703 | 0 | 0 | 0 | 0
2018-01-31 07:43 | 56001.74 | 1320.0003 | 5 | 10 | 3.387689 | -6.520157 | 3.120526 | 2.390603 | 12.97267 | 8.748135 | 0 | 0 | 0 | 0
2018-01-31 07:45 | 56121.74 | 1440.0015 | 5 | 10 | 3.327322 | -6.520178 | 3.120526 | 2.607933 | 12.97267 | 9.478139 | 0 | 0 | 0 | 0
2018-01-31 07:47 | 56241.74 | 1560.0008 | 5 | 10 | 3.243353 | -6.520151 | 3.120526 | 2.825291 | 12.97267 | 10.19283 | 0 | 0 | 0 | 0
2018-01-31 07:49 | 56361.74 | 1680.0001 | 5 | 10 | 3.097942 | -6.520162 | 3.120526 | 3.042589 | 12.97267 | 10.88388 | 0 | 0 | 0 | 0
2018-01-31 07:50 | 56401.36 | 1719.6218 | 5 | 10 | 2.999993 | -6.520185 | 3.120526 | 3.114342 | 12.97267 | 11.10299 | 0 | 0 | 0 | 0
2018-01-31 07:52 | 56521.4 | 120 | 6 | 10 | 3.52535 | 0 | 3.120526 | 3.114342 | 12.97267 | 11.10299 | 0 | 0 | 0 | 0
2018-01-31 07:54 | 56641.4 | 240.0006 | 6 | 10 | 3.54088 | 0 | 3.120526 | 3.114342 | 12.97267 | 11.10299 | 0 | 0 | 0 | 0
2018-01-31 07:55 | 56701.4 | 300.0015 | 6 | 10 | 3.543732 | 0 | 3.120526 | 3.114342 | 12.97267 | 11.10299 | 0 | 0 | 0 | 0
2018-01-31 07:55 | 56701.41 | 0.0024 | 7 | 11 | 3.543646 | 0 | 0 | 0 | 0 | 0 | 0 | 0 | 0 | 0
2018-01-31 07:57 | 56821.49 | 120.0007 | 2 | 11 | 3.906827 | 4.890059 | 0.1623137 | 0 | 0.6257373 | 0 | 0 | 0 | 0 | 0
2018-01-31 07:59 | 56941.49 | 240.0017 | 2 | 11 | 3.94959 | 4.890051 | 0.3253066 | 0 | 1.266186 | 0 | 0 | 0 | 0 | 0
2018-01-31 08:01 | 57061.49 | 360.0007 | 2 | 11 | 3.982639 | 4.890057 | 0.4882983 | 0 | 1.912724 | 0 | 0 | 0 | 0 | 0
2018-01-31 08:03 | 57181.49 | 480.0024 | 2 | 11 | 4.011231 | 4.890026 | 0.6512837 | 0 | 2.564216 | 0 | 0 | 0 | 0 | 0
2018-01-31 08:05 | 57301.49 | 600.0006 | 2 | 11 | 4.035721 | 4.889988 | 0.8142726 | 0 | 3.220037 | 0 | 0 | 0 | 0 | 0
2018-01-31 08:07 | 57421.49 | 720.0007 | 2 | 11 | 4.058547 | 4.890028 | 0.9772741 | 0 | 3.879732 | 0 | 0 | 0 | 0 | 0
2018-01-31 08:09 | 57541.49 | 840.0006 | 2 | 11 | 4.083115 | 4.890057 | 1.140258 | 0 | 4.543171 | 0 | 0 | 0 | 0 | 0
2018-01-31 08:11 | 57661.49 | 960.0013 | 2 | 11 | 4.110963 | 4.890032 | 1.303246 | 0 | 5.210895 | 0 | 0 | 0 | 0 | 0
2018-01-31 08:13 | 57781.49 | 1080.0005 | 2 | 11 | 4.141586 | 4.890049 | 1.466244 | 0 | 5.883428 | 0 | 0 | 0 | 0 | 0
2018-01-31 08:15 | 57901.49 | 1200.0013 | 2 | 11 | 4.175716 | 4.890053 | 1.629237 | 0 | 6.561208 | 0 | 0 | 0 | 0 | 0
2018-01-31 08:17 | 58021.49 | 1320.0005 | 2 | 11 | 4.200414 | 4.589203 | 1.790416 | 0 | 7.23689 | 0 | 0 | 0 | 0 | 0
2018-01-31 08:19 | 58141.49 | 1440.0005 | 2 | 11 | 4.200427 | 3.878443 | 1.931217 | 0 | 7.82831 | 0 | 0 | 0 | 0 | 0
2018-01-31 08:21 | 58261.49 | 1560.0005 | 2 | 11 | 4.200403 | 3.261139 | 2.049946 | 0 | 8.327022 | 0 | 0 | 0 | 0 | 0
2018-01-31 08:21 | 58261.73 | 1560.2456 | 2 | 11 | 4.200398 | 3.259975 | 2.050159 | 0 | 8.327916 | 0 | 0 | 0 | 0 | 0
2018-01-31 08:23 | 58381.75 | 120.0006 | 3 | 11 | 4.229325 | 3.259989 | 2.158382 | 0 | 8.783949 | 0 | 0 | 0 | 0 | 0
2018-01-31 08:25 | 58501.75 | 240.0007 | 3 | 11 | 4.262901 | 3.259966 | 2.267044 | 0 | 9.245317 | 0 | 0 | 0 | 0 | 0
2018-01-31 08:27 | 58621.75 | 360.0015 | 3 | 11 | 4.298748 | 3.259951 | 2.375701 | 0 | 9.71044 | 0 | 0 | 0 | 0 | 0
2018-01-31 08:29 | 58741.75 | 480.001 | 3 | 11 | 4.336556 | 3.25997 | 2.484375 | 0 | 10.17964 | 0 | 0 | 0 | 0 | 0
2018-01-31 08:31 | 58861.75 | 600.0002 | 3 | 11 | 4.37584 | 3.259995 | 2.593036 | 0 | 10.65298 | 0 | 0 | 0 | 0 | 0
2018-01-31 08:33 | 58981.75 | 720.0002 | 3 | 11 | 4.400407 | 2.948826 | 2.69951 | 0 | 11.12069 | 0 | 0 | 0 | 0 | 0
2018-01-31 08:35 | 59101.75 | 840.001 | 3 | 11 | 4.400388 | 2.392752 | 2.788082 | 0 | 11.51044 | 0 | 0 | 0 | 0 | 0
2018-01-31 08:37 | 59221.75 | 960.0002 | 3 | 11 | 4.400389 | 1.964275 | 2.860407 | 0 | 11.8287 | 0 | 0 | 0 | 0 | 0
2018-01-31 08:39 | 59341.75 | 1080.0017 | 3 | 11 | 4.400392 | 1.62808 | 2.920054 | 0 | 12.09117 | 0 | 0 | 0 | 0 | 0
2018-01-31 08:41 | 59461.75 | 1200.0002 | 3 | 11 | 4.400398 | 1.360996 | 2.96969 | 0 | 12.30959 | 0 | 0 | 0 | 0 | 0
2018-01-31 08:43 | 59581.75 | 1320.0014 | 3 | 11 | 4.400374 | 1.146423 | 3.011353 | 0 | 12.49292 | 0 | 0 | 0 | 0 | 0
2018-01-31 08:45 | 59701.75 | 1440.0017 | 3 | 11 | 4.400358 | 0.9741974 | 3.046604 | 0 | 12.64804 | 0 | 0 | 0 | 0 | 0
2018-01-31 08:47 | 59821.75 | 1560.0002 | 3 | 11 | 4.400364 | 0.8333492 | 3.076651 | 0 | 12.78025 | 0 | 0 | 0 | 0 | 0
2018-01-31 08:49 | 59941.75 | 1680.0017 | 3 | 11 | 4.400344 | 0.7164822 | 3.102422 | 0 | 12.89366 | 0 | 0 | 0 | 0 | 0
2018-01-31 08:50 | 60018.89 | 1757.1456 | 3 | 11 | 4.400351 | 0.6519966 | 3.117074 | 0 | 12.95813 | 0 | 0 | 0 | 0 | 0
2018-01-31 08:52 | 60138.93436 | 120.0007 | 4 | 11 | 4.361387 | 0 | 3.117074 | 0 | 12.95813 | 0 | 0 | 0 | 0 | 0
2018-01-31 08:54 | 60258.93406 | 240.0004 | 4 | 11 | 4.357921 | 0 | 3.117074 | 0 | 12.95813 | 0 | 0 | 0 | 0 | 0
2018-01-31 08:55 | 60318.93426 | 300.0006 | 4 | 11 | 4.356813 | 0 | 3.117074 | 0 | 12.95813 | 0 | 0 | 0 | 0 | 0
2018-01-31 08:57 | 60439.02 | 120.0014 | 5 | 11 | 3.957532 | -6.52012 | 3.117074 | 0.2172916 | 12.95813 | 0.8725563 | 0 | 0 | 0 | 0
2018-01-31 08:59 | 60559.01 | 240.0001 | 5 | 11 | 3.871361 | -6.520143 | 3.117074 | 0.4346473 | 12.95813 | 1.723231 | 0 | 0 | 0 | 0
2018-01-31 09:01 | 60679.02 | 360.0006 | 5 | 11 | 3.791386 | -6.520102 | 3.117074 | 0.6519762 | 12.95813 | 2.555795 | 0 | 0 | 0 | 0
2018-01-31 09:03 | 60799.02 | 480.0013 | 5 | 11 | 3.717669 | -6.520118 | 3.117074 | 0.8693084 | 12.95813 | 3.371649 | 0 | 0 | 0 | 0
2018-01-31 09:05 | 60919.02 | 600.0014 | 5 | 11 | 3.65125 | -6.520084 | 3.117074 | 1.086605 | 12.95813 | 4.172129 | 0 | 0 | 0 | 0
2018-01-31 09:07 | 61039.02 | 720.0006 | 5 | 11 | 3.593094 | -6.520091 | 3.117074 | 1.30396 | 12.95813 | 4.959269 | 0 | 0 | 0 | 0
2018-01-31 09:09 | 61159.02 | 840.0014 | 5 | 11 | 3.543668 | -6.520134 | 3.117074 | 1.521316 | 12.95813 | 5.734719 | 0 | 0 | 0 | 0
2018-01-31 09:11 | 61279.02 | 960.0006 | 5 | 11 | 3.50173 | -6.52007 | 3.117074 | 1.738633 | 12.95813 | 6.500147 | 0 | 0 | 0 | 0
2018-01-31 09:13 | 61399.02 | 1080.0005 | 5 | 11 | 3.464712 | -6.519858 | 3.117074 | 1.955963 | 12.95813 | 7.257093 | 0 | 0 | 0 | 0
2018-01-31 09:15 | 61519.01 | 1200.0001 | 5 | 11 | 3.428895 | -6.520084 | 3.117074 | 2.173266 | 12.95813 | 8.006112 | 0 | 0 | 0 | 0
2018-01-31 09:17 | 61639.02 | 1320.0007 | 5 | 11 | 3.38675 | -6.520053 | 3.117074 | 2.390625 | 12.95813 | 8.747078 | 0 | 0 | 0 | 0
2018-01-31 09:19 | 61759.02 | 1440.0006 | 5 | 11 | 3.326141 | -6.519858 | 3.117074 | 2.607926 | 12.95813 | 9.476757 | 0 | 0 | 0 | 0
2018-01-31 09:21 | 61879.02 | 1560.0015 | 5 | 11 | 3.241656 | -6.519839 | 3.117074 | 2.825275 | 12.95813 | 10.19112 | 0 | 0 | 0 | 0
2018-01-31 09:23 | 61999.02 | 1680.0006 | 5 | 11 | 3.093964 | -6.519862 | 3.117074 | 3.042583 | 12.95813 | 10.88166 | 0 | 0 | 0 | 0
2018-01-31 09:24 | 62036.52 | 1717.5016 | 5 | 11 | 2.999984 | -6.519968 | 3.117074 | 3.110499 | 12.95813 | 11.08889 | 0 | 0 | 0 | 0
2018-01-31 09:26 | 62156.56 | 120.0005 | 6 | 11 | 3.526092 | 0 | 3.117074 | 3.110499 | 12.95813 | 11.08889 | 0 | 0 | 0 | 0
2018-01-31 09:28 | 62276.56 | 240.0012 | 6 | 11 | 3.542002 | 0 | 3.117074 | 3.110499 | 12.95813 | 11.08889 | 0 | 0 | 0 | 0
2018-01-31 09:29 | 62336.56 | 300.0023 | 6 | 11 | 3.544981 | 0 | 3.117074 | 3.110499 | 12.95813 | 11.08889 | 0 | 0 | 0 | 0
2018-01-31 09:29 | 62336.57 | 0.0024 | 7 | 12 | 3.545084 | 0 | 0 | 0 | 0 | 0 | 0 | 0 | 0 | 0
2018-01-31 09:31 | 62456.65 | 120.0006 | 2 | 12 | 3.908494 | 4.889902 | 0.1623238 | 0 | 0.6260431 | 0 | 0 | 0 | 0 | 0
2018-01-31 09:33 | 62576.65 | 240.0006 | 2 | 12 | 3.951479 | 4.889894 | 0.3253164 | 0 | 1.266787 | 0 | 0 | 0 | 0 | 0
2018-01-31 09:35 | 62696.65 | 360.0006 | 2 | 12 | 3.98452 | 4.889868 | 0.4882999 | 0 | 1.913604 | 0 | 0 | 0 | 0 | 0
2018-01-31 09:37 | 62816.65 | 480.0014 | 2 | 12 | 4.01292 | 4.889837 | 0.6512991 | 0 | 2.565443 | 0 | 0 | 0 | 0 | 0
2018-01-31 09:39 | 62936.65 | 600.0017 | 2 | 12 | 4.037258 | 4.889874 | 0.8142812 | 0 | 3.221501 | 0 | 0 | 0 | 0 | 0
2018-01-31 09:41 | 63056.65 | 720.0014 | 2 | 12 | 4.059843 | 4.89007 | 0.9772849 | 0 | 3.881435 | 0 | 0 | 0 | 0 | 0
2018-01-31 09:43 | 63176.65 | 840.0014 | 2 | 12 | 4.084248 | 4.889833 | 1.140281 | 0 | 4.545122 | 0 | 0 | 0 | 0 | 0
2018-01-31 09:45 | 63296.65 | 960.0013 | 2 | 12 | 4.111999 | 4.890169 | 1.303271 | 0 | 5.213031 | 0 | 0 | 0 | 0 | 0
2018-01-31 09:47 | 63416.65 | 1080.0007 | 2 | 12 | 4.142631 | 4.890079 | 1.466271 | 0 | 5.885744 | 0 | 0 | 0 | 0 | 0
2018-01-31 09:49 | 63536.65 | 1200.0009 | 2 | 12 | 4.176827 | 4.889858 | 1.629258 | 0 | 6.563664 | 0 | 0 | 0 | 0 | 0
2018-01-31 09:51 | 63656.65 | 1320.0009 | 2 | 12 | 4.200419 | 4.567528 | 1.790149 | 0 | 7.238254 | 0 | 0 | 0 | 0 | 0
2018-01-31 09:53 | 63776.65 | 1440.0006 | 2 | 12 | 4.2004 | 3.860359 | 1.93031 | 0 | 7.82699 | 0 | 0 | 0 | 0 | 0
2018-01-31 09:55 | 63893.82 | 1557.1688 | 2 | 12 | 4.200411 | 3.259989 | 2.045939 | 0 | 8.31268 | 0 | 0 | 0 | 0 | 0
2018-01-31 09:57 | 64013.83 | 120.0006 | 3 | 12 | 4.229352 | 3.26001 | 2.154148 | 0 | 8.768655 | 0 | 0 | 0 | 0 | 0
2018-01-31 09:59 | 64133.83 | 240.0006 | 3 | 12 | 4.262904 | 3.25993 | 2.262817 | 0 | 9.230054 | 0 | 0 | 0 | 0 | 0
2018-01-31 10:01 | 64253.83 | 360.0014 | 3 | 12 | 4.298819 | 3.259901 | 2.371485 | 0 | 9.695228 | 0 | 0 | 0 | 0 | 0
2018-01-31 10:03 | 64373.83 | 480.0007 | 3 | 12 | 4.336594 | 3.259972 | 2.480136 | 0 | 10.16434 | 0 | 0 | 0 | 0 | 0
2018-01-31 10:05 | 64493.83 | 600.0016 | 3 | 12 | 4.375897 | 3.259947 | 2.588802 | 0 | 10.6377 | 0 | 0 | 0 | 0 | 0
2018-01-31 10:07 | 64613.83 | 720.0016 | 3 | 12 | 4.400414 | 2.949129 | 2.695269 | 0 | 11.10538 | 0 | 0 | 0 | 0 | 0
2018-01-31 10:09 | 64733.83 | 840.0018 | 3 | 12 | 4.400405 | 2.392389 | 2.783826 | 0 | 11.49507 | 0 | 0 | 0 | 0 | 0
2018-01-31 10:11 | 64853.83 | 960.001 | 3 | 12 | 4.400392 | 1.963474 | 2.856124 | 0 | 11.81321 | 0 | 0 | 0 | 0 | 0
2018-01-31 10:13 | 64973.83 | 1080.0015 | 3 | 12 | 4.400383 | 1.626945 | 2.915738 | 0 | 12.07554 | 0 | 0 | 0 | 0 | 0
2018-01-31 10:15 | 65093.83 | 1200.0018 | 3 | 12 | 4.400376 | 1.360373 | 2.965352 | 0 | 12.29385 | 0 | 0 | 0 | 0 | 0
2018-01-31 10:17 | 65213.83 | 1320.0003 | 3 | 12 | 4.400368 | 1.146795 | 3.007013 | 0 | 12.47718 | 0 | 0 | 0 | 0 | 0
2018-01-31 10:19 | 65333.83 | 1440.0007 | 3 | 12 | 4.400366 | 0.9750881 | 3.042289 | 0 | 12.63241 | 0 | 0 | 0 | 0 | 0
2018-01-31 10:21 | 65453.83 | 1560.0008 | 3 | 12 | 4.400362 | 0.8347473 | 3.072379 | 0 | 12.76481 | 0 | 0 | 0 | 0 | 0
2018-01-31 10:23 | 65573.83 | 1680.0002 | 3 | 12 | 4.400346 | 0.718214 | 3.098204 | 0 | 12.87846 | 0 | 0 | 0 | 0 | 0
2018-01-31 10:24 | 65653.65 | 1759.8208 | 3 | 12 | 4.400366 | 0.651989 | 3.113382 | 0 | 12.94524 | 0 | 0 | 0 | 0 | 0
2018-01-31 10:26 | 65773.69 | 120 | 4 | 12 | 4.361468 | 0 | 3.113382 | 0 | 12.94524 | 0 | 0 | 0 | 0 | 0
2018-01-31 10:28 | 65893.7 | 240.0012 | 4 | 12 | 4.357995 | 0 | 3.113382 | 0 | 12.94524 | 0 | 0 | 0 | 0 | 0
2018-01-31 10:29 | 65953.7 | 300.0007 | 4 | 12 | 4.35693 | 0 | 3.113382 | 0 | 12.94524 | 0 | 0 | 0 | 0 | 0
2018-01-31 10:31 | 66073.77232 | 120.0009 | 5 | 12 | 3.957469 | -6.520197 | 3.113382 | 0.2173124 | 12.94524 | 0.8726244 | 0 | 0 | 0 | 0
2018-01-31 10:33 | 66193.77272 | 240.0013 | 5 | 12 | 3.871311 | -6.520134 | 3.113382 | 0.4345725 | 12.94524 | 1.722914 | 0 | 0 | 0 | 0
2018-01-31 10:35 | 66313.77282 | 360.0014 | 5 | 12 | 3.791389 | -6.520122 | 3.113382 | 0.6519612 | 12.94524 | 2.555706 | 0 | 0 | 0 | 0
2018-01-31 10:37 | 66433.77212 | 480.0007 | 5 | 12 | 3.717739 | -6.520157 | 3.113382 | 0.8693144 | 12.94524 | 3.37165 | 0 | 0 | 0 | 0
2018-01-31 10:39 | 66553.77152 | 600.0001 | 5 | 12 | 3.651357 | -6.520066 | 3.113382 | 1.086645 | 12.94524 | 4.172273 | 0 | 0 | 0 | 0
2018-01-31 10:41 | 66673.77202 | 720.0006 | 5 | 12 | 3.593225 | -6.519831 | 3.113382 | 1.303936 | 12.94524 | 4.959208 | 0 | 0 | 0 | 0
2018-01-31 10:43 | 66793.77192 | 840.0005 | 5 | 12 | 3.543832 | -6.51997 | 3.113382 | 1.521263 | 12.94524 | 5.734585 | 0 | 0 | 0 | 0
2018-01-31 10:45 | 66913.77282 | 960.0014 | 5 | 12 | 3.501885 | -6.519813 | 3.113382 | 1.738625 | 12.94524 | 6.500209 | 0 | 0 | 0 | 0
2018-01-31 10:47 | 67033.77282 | 1080.0014 | 5 | 12 | 3.464735 | -6.519862 | 3.113382 | 1.955951 | 12.94524 | 7.257157 | 0 | 0 | 0 | 0
2018-01-31 10:49 | 67153.77232 | 1200.0009 | 5 | 12 | 3.428916 | -6.519848 | 3.113382 | 2.173275 | 12.94524 | 8.006254 | 0 | 0 | 0 | 0
2018-01-31 10:51 | 67273.77202 | 1320.0006 | 5 | 12 | 3.386457 | -6.519894 | 3.113382 | 2.390554 | 12.94524 | 8.746915 | 0 | 0 | 0 | 0
2018-01-31 10:53 | 67393.77282 | 1440.0014 | 5 | 12 | 3.325513 | -6.519839 | 3.113382 | 2.607881 | 12.94524 | 9.476583 | 0 | 0 | 0 | 0
2018-01-31 10:55 | 67513.77292 | 1560.0015 | 5 | 12 | 3.240407 | -6.519917 | 3.113382 | 2.82525 | 12.94524 | 10.19081 | 0 | 0 | 0 | 0
2018-01-31 10:57 | 67633.77202 | 1680.0006 | 5 | 12 | 3.090855 | -6.519889 | 3.113382 | 3.042557 | 12.94524 | 10.88094 | 0 | 0 | 0 | 0
2018-01-31 10:58 | 67669.66742 | 1715.896 | 5 | 12 | 2.999982 | -6.519864 | 3.113382 | 3.107564 | 12.94524 | 11.07918 | 0 | 0 | 0 | 0
2018-01-31 11:00 | 67789.71 | 120.0006 | 6 | 12 | 3.525801 | 0 | 3.113382 | 3.107564 | 12.94524 | 11.07918 | 0 | 0 | 0 | 0
2018-01-31 11:02 | 67909.71 | 240.0014 | 6 | 12 | 3.541458 | 0 | 3.113382 | 3.107564 | 12.94524 | 11.07918 | 0 | 0 | 0 | 0
2018-01-31 11:03 | 67969.71 | 300.0008 | 6 | 12 | 3.54431 | 0 | 3.113382 | 3.107564 | 12.94524 | 11.07918 | 0 | 0 | 0 | 0
2018-01-31 11:03 | 67969.72252 | 0.0024 | 7 | 13 | 3.544261 | 0 | 0 | 0 | 0 | 0 | 0 | 0 | 0 | 0
2018-01-31 11:05 | 68089.8 | 120.0006 | 2 | 13 | 3.907442 | 4.890139 | 0.1623232 | 1.85e-10 | 0.6259093 | 6.57e-10 | 0 | 0 | 0 | 0
2018-01-31 11:07 | 68209.8 | 240.0015 | 2 | 13 | 3.950086 | 4.890099 | 0.3253004 | 1.85e-10 | 1.266384 | 6.57e-10 | 0 | 0 | 0 | 0
2018-01-31 11:09 | 68329.8 | 360.0013 | 2 | 13 | 3.983201 | 4.8901 | 0.4883119 | 1.85e-10 | 1.913087 | 6.57e-10 | 0 | 0 | 0 | 0
2018-01-31 11:11 | 68449.8 | 480.0006 | 2 | 13 | 4.011798 | 4.890078 | 0.6513075 | 1.85e-10 | 2.564712 | 6.57e-10 | 0 | 0 | 0 | 0
2018-01-31 11:13 | 68569.8 | 600.0006 | 2 | 13 | 4.036446 | 4.8901 | 0.8142926 | 1.85e-10 | 3.220624 | 6.57e-10 | 0 | 0 | 0 | 0
2018-01-31 11:15 | 68689.8 | 720.0005 | 2 | 13 | 4.059459 | 4.890053 | 0.9772972 | 1.85e-10 | 3.880466 | 6.57e-10 | 0 | 0 | 0 | 0
2018-01-31 11:17 | 68809.8 | 840.0009 | 2 | 13 | 4.084234 | 4.890104 | 1.140282 | 1.85e-10 | 4.544069 | 6.57e-10 | 0 | 0 | 0 | 0
2018-01-31 11:19 | 68929.8 | 960.0013 | 2 | 13 | 4.112328 | 4.890133 | 1.303267 | 1.85e-10 | 5.211987 | 6.57e-10 | 0 | 0 | 0 | 0
2018-01-31 11:21 | 69049.8 | 1080.0014 | 2 | 13 | 4.143245 | 4.889894 | 1.466279 | 1.85e-10 | 5.884825 | 6.57e-10 | 0 | 0 | 0 | 0
2018-01-31 11:23 | 69169.8 | 1200.0007 | 2 | 13 | 4.17766 | 4.889931 | 1.629269 | 1.85e-10 | 6.562885 | 6.57e-10 | 0 | 0 | 0 | 0
2018-01-31 11:25 | 69289.8 | 1320.0001 | 2 | 13 | 4.200416 | 4.547606 | 1.789854 | 1.85e-10 | 7.236282 | 6.57e-10 | 0 | 0 | 0 | 0
2018-01-31 11:27 | 69409.8 | 1440.0005 | 2 | 13 | 4.200419 | 3.842281 | 1.92938 | 1.85e-10 | 7.822349 | 6.57e-10 | 0 | 0 | 0 | 0
2018-01-31 11:29 | 69523.41 | 1553.616 | 2 | 13 | 4.200411 | 3.259991 | 2.041222 | 1.85e-10 | 8.292129 | 6.57e-10 | 0 | 0 | 0 | 0
2018-01-31 11:31 | 69643.43 | 120.0002 | 3 | 13 | 4.229382 | 3.259987 | 2.149441 | 1.85e-10 | 8.748147 | 6.57e-10 | 0 | 0 | 0 | 0
2018-01-31 11:33 | 69763.43 | 240.001 | 3 | 13 | 4.262956 | 3.260052 | 2.258106 | 1.85e-10 | 9.209538 | 6.57e-10 | 0 | 0 | 0 | 0
2018-01-31 11:35 | 69883.43 | 360.0017 | 3 | 13 | 4.298893 | 3.260063 | 2.366769 | 1.85e-10 | 9.674696 | 6.57e-10 | 0 | 0 | 0 | 0
2018-01-31 11:37 | 70003.43 | 480.0002 | 3 | 13 | 4.336698 | 3.260021 | 2.475426 | 1.85e-10 | 10.14384 | 6.57e-10 | 0 | 0 | 0 | 0
2018-01-31 11:39 | 70123.43 | 600.0005 | 3 | 13 | 4.376015 | 3.260065 | 2.584084 | 1.85e-10 | 10.61718 | 6.57e-10 | 0 | 0 | 0 | 0
2018-01-31 11:41 | 70243.43 | 720.001 | 3 | 13 | 4.400416 | 2.947655 | 2.690523 | 1.85e-10 | 11.08475 | 6.57e-10 | 0 | 0 | 0 | 0
2018-01-31 11:43 | 70363.43 | 840.0006 | 3 | 13 | 4.400391 | 2.392088 | 2.779051 | 1.85e-10 | 11.47431 | 6.57e-10 | 0 | 0 | 0 | 0
2018-01-31 11:45 | 70483.43 | 960.001 | 3 | 13 | 4.400407 | 1.965237 | 2.851385 | 1.85e-10 | 11.79261 | 6.57e-10 | 0 | 0 | 0 | 0
2018-01-31 11:47 | 70603.43 | 1080.0005 | 3 | 13 | 4.400386 | 1.628593 | 2.911049 | 1.85e-10 | 12.05515 | 6.57e-10 | 0 | 0 | 0 | 0
2018-01-31 11:49 | 70723.43 | 1200.0003 | 3 | 13 | 4.400383 | 1.362206 | 2.960722 | 1.85e-10 | 12.27373 | 6.57e-10 | 0 | 0 | 0 | 0
2018-01-31 11:51 | 70843.43 | 1320.0009 | 3 | 13 | 4.400352 | 1.147839 | 3.002431 | 1.85e-10 | 12.45727 | 6.57e-10 | 0 | 0 | 0 | 0
2018-01-31 11:53 | 70963.43 | 1440.0006 | 3 | 13 | 4.40037 | 0.9762611 | 3.037742 | 1.85e-10 | 12.61265 | 6.57e-10 | 0 | 0 | 0 | 0
2018-01-31 11:55 | 71083.43 | 1560.0017 | 3 | 13 | 4.400356 | 0.8350372 | 3.067858 | 1.85e-10 | 12.74517 | 6.57e-10 | 0 | 0 | 0 | 0
2018-01-31 11:57 | 71203.43 | 1680.0003 | 3 | 13 | 4.40036 | 0.7190075 | 3.093699 | 1.85e-10 | 12.85888 | 6.57e-10 | 0 | 0 | 0 | 0
2018-01-31 11:58 | 71283.46 | 1760.0328 | 3 | 13 | 4.400369 | 0.6519947 | 3.108921 | 1.85e-10 | 12.92586 | 6.57e-10 | 0 | 0 | 0 | 0
2018-01-31 12:00 | 71403.5076 | 120.0005 | 4 | 13 | 4.361326 | 0 | 3.108921 | 1.85e-10 | 12.92586 | 6.57e-10 | 0 | 0 | 0 | 0
2018-01-31 12:02 | 71523.5084 | 240.0013 | 4 | 13 | 4.357887 | 0 | 3.108921 | 1.85e-10 | 12.92586 | 6.57e-10 | 0 | 0 | 0 | 0
2018-01-31 12:03 | 71583.5085 | 300.0014 | 4 | 13 | 4.356807 | 0 | 3.108921 | 1.85e-10 | 12.92586 | 6.57e-10 | 0 | 0 | 0 | 0
2018-01-31 12:05 | 71703.59 | 120.0017 | 5 | 13 | 3.956185 | -6.519816 | 3.108921 | 0.2173081 | 12.92586 | 0.8723193 | 0 | 0 | 0 | 0
2018-01-31 12:07 | 71823.59 | 240.0005 | 5 | 13 | 3.870184 | -6.519837 | 3.108921 | 0.4345952 | 12.92586 | 1.722454 | 0 | 0 | 0 | 0
2018-01-31 12:09 | 71943.59 | 360.0006 | 5 | 13 | 3.79035 | -6.519887 | 3.108921 | 0.6519443 | 12.92586 | 2.554852 | 0 | 0 | 0 | 0
2018-01-31 12:11 | 72063.59 | 480.0001 | 5 | 13 | 3.71675 | -6.519843 | 3.108921 | 0.8692803 | 12.92586 | 3.370514 | 0 | 0 | 0 | 0
2018-01-31 12:13 | 72183.59 | 600.0013 | 5 | 13 | 3.650398 | -6.519806 | 3.108921 | 1.086605 | 12.92586 | 4.170902 | 0 | 0 | 0 | 0
2018-01-31 12:15 | 72303.59 | 720.0015 | 5 | 13 | 3.592301 | -6.519854 | 3.108921 | 1.303943 | 12.92586 | 4.957801 | 0 | 0 | 0 | 0
2018-01-31 12:17 | 72423.59 | 840.0015 | 5 | 13 | 3.542933 | -6.519869 | 3.108921 | 1.521258 | 12.92586 | 5.732937 | 0 | 0 | 0 | 0
2018-01-31 12:19 | 72543.59 | 960.0002 | 5 | 13 | 3.501029 | -6.51986 | 3.108921 | 1.73858 | 12.92586 | 6.498229 | 0 | 0 | 0 | 0
2018-01-31 12:21 | 72663.59 | 1080.0014 | 5 | 13 | 3.463919 | -6.519869 | 3.108921 | 1.955871 | 12.92586 | 7.254879 | 0 | 0 | 0 | 0
2018-01-31 12:23 | 72783.59 | 1200.0001 | 5 | 13 | 3.428102 | -6.519839 | 3.108921 | 2.173204 | 12.92586 | 8.003827 | 0 | 0 | 0 | 0
2018-01-31 12:25 | 72903.59 | 1320.0005 | 5 | 13 | 3.385394 | -6.519891 | 3.108921 | 2.390494 | 12.92586 | 8.744327 | 0 | 0 | 0 | 0
2018-01-31 12:27 | 73023.59 | 1440.0001 | 5 | 13 | 3.32418 | -6.519862 | 3.108921 | 2.607865 | 12.92586 | 9.473883 | 0 | 0 | 0 | 0
2018-01-31 12:29 | 73143.59 | 1560.0015 | 5 | 13 | 3.238332 | -6.519852 | 3.108921 | 2.825205 | 12.92586 | 10.18766 | 0 | 0 | 0 | 0
2018-01-31 12:31 | 73263.59 | 1680.0005 | 5 | 13 | 3.085974 | -6.519917 | 3.108921 | 3.042509 | 12.92586 | 10.87712 | 0 | 0 | 0 | 0
2018-01-31 12:31 | 73297 | 1713.412 | 5 | 13 | 2.999994 | -6.519922 | 3.108921 | 3.103019 | 12.92586 | 11.06147 | 0 | 0 | 0 | 0
2018-01-31 12:33 | 73417.04 | 120.0005 | 6 | 13 | 3.526294 | 0 | 3.108921 | 3.103019 | 12.92586 | 11.06147 | 0 | 0 | 0 | 0
2018-01-31 12:35 | 73537.04 | 240.0005 | 6 | 13 | 3.541997 | 0 | 3.108921 | 3.103019 | 12.92586 | 11.06147 | 0 | 0 | 0 | 0
2018-01-31 12:36 | 73597.04 | 300.0031 | 6 | 13 | 3.544891 | 0 | 3.108921 | 3.103019 | 12.92586 | 11.06147 | 0 | 0 | 0 | 0
2018-01-31 12:36 | 73597.05298 | 0.0024 | 7 | 14 | 3.544913 | 0 | 0 | 0 | 0 | 0 | 0 | 0 | 0 | 0
2018-01-31 12:38 | 73717.1333 | 120.0007 | 2 | 14 | 3.907926 | 4.890171 | 0.1623156 | 0 | 0.6259847 | 0 | 0 | 0 | 0 | 0
2018-01-31 12:40 | 73837.1339 | 240.0013 | 2 | 14 | 3.950511 | 4.890076 | 0.3253195 | 0 | 1.266635 | 0 | 0 | 0 | 0 | 0
2018-01-31 12:42 | 73957.1333 | 360.0007 | 2 | 14 | 3.983623 | 4.890072 | 0.4883193 | 0 | 1.913362 | 0 | 0 | 0 | 0 | 0
2018-01-31 12:44 | 74077.134 | 480.0014 | 2 | 14 | 4.012256 | 4.890133 | 0.6513078 | 0 | 2.565028 | 0 | 0 | 0 | 0 | 0
2018-01-31 12:46 | 74197.1332 | 600.0006 | 2 | 14 | 4.03686 | 4.89016 | 0.8142946 | 0 | 3.221017 | 0 | 0 | 0 | 0 | 0
2018-01-31 12:48 | 74317.134 | 720.0014 | 2 | 14 | 4.059847 | 4.890123 | 0.9773093 | 0 | 3.880962 | 0 | 0 | 0 | 0 | 0
2018-01-31 12:50 | 74437.1343 | 840.0017 | 2 | 14 | 4.084592 | 4.890087 | 1.140307 | 0 | 4.544683 | 0 | 0 | 0 | 0 | 0
2018-01-31 12:52 | 74557.1332 | 960.0006 | 2 | 14 | 4.112696 | 4.890051 | 1.303298 | 0 | 5.212683 | 0 | 0 | 0 | 0 | 0
2018-01-31 12:54 | 74677.1343 | 1080.0017 | 2 | 14 | 4.143632 | 4.89012 | 1.466294 | 0 | 5.885516 | 0 | 0 | 0 | 0 | 0
2018-01-31 12:56 | 74797.1332 | 1200.0006 | 2 | 14 | 4.178094 | 4.890141 | 1.629289 | 0 | 6.563659 | 0 | 0 | 0 | 0 | 0
2018-01-31 12:58 | 74917.1332 | 1320.0006 | 2 | 14 | 4.200414 | 4.539219 | 1.789754 | 0 | 7.23659 | 0 | 0 | 0 | 0 | 0
2018-01-31 13:00 | 75037.1332 | 1440.0006 | 2 | 14 | 4.200408 | 3.833693 | 1.92901 | 0 | 7.821524 | 0 | 0 | 0 | 0 | 0
2018-01-31 13:02 | 75149.0814 | 1551.9488 | 2 | 14 | 4.200403 | 3.259995 | 2.039088 | 0 | 8.283896 | 0 | 0 | 0 | 0 | 0
2018-01-31 13:04 | 75269.09 | 120.0014 | 3 | 14 | 4.229396 | 3.260027 | 2.147316 | 0 | 8.739954 | 0 | 0 | 0 | 0 | 0
2018-01-31 13:06 | 75389.09 | 240.0017 | 3 | 14 | 4.262949 | 3.25997 | 2.255972 | 0 | 9.201306 | 0 | 0 | 0 | 0 | 0
2018-01-31 13:08 | 75509.09 | 360.0005 | 3 | 14 | 4.298846 | 3.259958 | 2.364634 | 0 | 9.666458 | 0 | 0 | 0 | 0 | 0
2018-01-31 13:10 | 75629.09 | 480.0007 | 3 | 14 | 4.336683 | 3.260044 | 2.473308 | 0 | 10.13567 | 0 | 0 | 0 | 0 | 0
2018-01-31 13:12 | 75749.09 | 600.0014 | 3 | 14 | 4.375972 | 3.259991 | 2.581963 | 0 | 10.60899 | 0 | 0 | 0 | 0 | 0
2018-01-31 13:14 | 75869.09 | 720.0002 | 3 | 14 | 4.400416 | 2.947432 | 2.688397 | 0 | 11.07654 | 0 | 0 | 0 | 0 | 0
2018-01-31 13:16 | 75989.09 | 840.0018 | 3 | 14 | 4.400398 | 2.390623 | 2.776897 | 0 | 11.46598 | 0 | 0 | 0 | 0 | 0
2018-01-31 13:18 | 76109.09 | 960.001 | 3 | 14 | 4.400396 | 1.962173 | 2.849156 | 0 | 11.78395 | 0 | 0 | 0 | 0 | 0
2018-01-31 13:20 | 76229.09 | 1080.0018 | 3 | 14 | 4.400368 | 1.625071 | 2.908726 | 0 | 12.04607 | 0 | 0 | 0 | 0 | 0
2018-01-31 13:22 | 76349.09 | 1200.0015 | 3 | 14 | 4.400396 | 1.359674 | 2.958298 | 0 | 12.26421 | 0 | 0 | 0 | 0 | 0
2018-01-31 13:24 | 76469.09 | 1320.001 | 3 | 14 | 4.400377 | 1.146503 | 2.999927 | 0 | 12.4474 | 0 | 0 | 0 | 0 | 0
2018-01-31 13:26 | 76589.09 | 1440.0005 | 3 | 14 | 4.400351 | 0.9747772 | 3.035177 | 0 | 12.60251 | 0 | 0 | 0 | 0 | 0
2018-01-31 13:28 | 76709.09 | 1560.0006 | 3 | 14 | 4.40037 | 0.8346024 | 3.065251 | 0 | 12.73484 | 0 | 0 | 0 | 0 | 0
2018-01-31 13:30 | 76829.09 | 1680.0014 | 3 | 14 | 4.400348 | 0.7174454 | 3.091064 | 0 | 12.84843 | 0 | 0 | 0 | 0 | 0
2018-01-31 13:32 | 76907.59 | 1758.5032 | 3 | 14 | 4.400324 | 0.6519947 | 3.105993 | 0 | 12.91412 | 0 | 0 | 0 | 0 | 0
2018-01-31 13:34 | 77027.64418 | 120.0014 | 4 | 14 | 4.361396 | 0 | 3.105993 | 0 | 12.91412 | 0 | 0 | 0 | 0 | 0
2018-01-31 13:36 | 77147.64328 | 240.0005 | 4 | 14 | 4.357961 | 0 | 3.105993 | 0 | 12.91412 | 0 | 0 | 0 | 0 | 0
2018-01-31 13:37 | 77207.64348 | 300.0007 | 4 | 14 | 4.356878 | 0 | 3.105993 | 0 | 12.91412 | 0 | 0 | 0 | 0 | 0
2018-01-31 13:39 | 77327.71704 | 120.0014 | 5 | 14 | 3.956764 | -6.519987 | 3.105993 | 0.2173194 | 12.91412 | 0.8724676 | 0 | 0 | 0 | 0
2018-01-31 13:41 | 77447.71634 | 240.0007 | 5 | 14 | 3.87067 | -6.520157 | 3.105993 | 0.4346151 | 12.91412 | 1.722748 | 0 | 0 | 0 | 0
2018-01-31 13:43 | 77567.71694 | 360.0013 | 5 | 14 | 3.790797 | -6.520143 | 3.105993 | 0.6519819 | 12.91412 | 2.555318 | 0 | 0 | 0 | 0
2018-01-31 13:45 | 77687.71624 | 480.0006 | 5 | 14 | 3.717116 | -6.520144 | 3.105993 | 0.8692901 | 12.91412 | 3.370962 | 0 | 0 | 0 | 0
2018-01-31 13:47 | 77807.71704 | 600.0014 | 5 | 14 | 3.650771 | -6.52018 | 3.105993 | 1.086656 | 12.91412 | 4.171586 | 0 | 0 | 0 | 0
2018-01-31 13:49 | 77927.71614 | 720.0005 | 5 | 14 | 3.592618 | -6.519818 | 3.105993 | 1.303989 | 12.91412 | 4.95854 | 0 | 0 | 0 | 0
2018-01-31 13:51 | 78047.71634 | 840.0007 | 5 | 14 | 3.543206 | -6.520122 | 3.105993 | 1.521298 | 12.91412 | 5.733717 | 0 | 0 | 0 | 0
2018-01-31 13:53 | 78167.71624 | 960.0006 | 5 | 14 | 3.501208 | -6.520118 | 3.105993 | 1.738645 | 12.91412 | 6.499148 | 0 | 0 | 0 | 0
2018-01-31 13:55 | 78287.71624 | 1080.0006 | 5 | 14 | 3.463949 | -6.520172 | 3.105993 | 1.955942 | 12.91412 | 7.25584 | 0 | 0 | 0 | 0
2018-01-31 13:57 | 78407.71714 | 1200.0015 | 5 | 14 | 3.427797 | -6.520174 | 3.105993 | 2.173323 | 12.91412 | 8.004928 | 0 | 0 | 0 | 0
2018-01-31 13:59 | 78527.71664 | 1320.001 | 5 | 14 | 3.384809 | -6.520151 | 3.105993 | 2.390643 | 12.91412 | 8.745439 | 0 | 0 | 0 | 0
2018-01-31 14:01 | 78647.71654 | 1440.0009 | 5 | 14 | 3.323243 | -6.52016 | 3.105993 | 2.607985 | 12.91412 | 9.474724 | 0 | 0 | 0 | 0
2018-01-31 14:03 | 78767.71614 | 1560.0005 | 5 | 14 | 3.236911 | -6.519881 | 3.105993 | 2.8253 | 12.91412 | 10.18817 | 0 | 0 | 0 | 0
2018-01-31 14:05 | 78887.71654 | 1680.0009 | 5 | 14 | 3.082675 | -6.519852 | 3.105993 | 3.042613 | 12.91412 | 10.87719 | 0 | 0 | 0 | 0
2018-01-31 14:05 | 78919.49804 | 1711.7824 | 5 | 14 | 2.999986 | -6.519883 | 3.105993 | 3.100166 | 12.91412 | 11.05242 | 0 | 0 | 0 | 0
2018-01-31 14:07 | 79039.55 | 120.0013 | 6 | 14 | 3.52676 | 0 | 3.105993 | 3.100166 | 12.91412 | 11.05242 | 0 | 0 | 0 | 0
2018-01-31 14:09 | 79159.55 | 240.0016 | 6 | 14 | 3.542614 | 0 | 3.105993 | 3.100166 | 12.91412 | 11.05242 | 0 | 0 | 0 | 0
2018-01-31 14:10 | 79219.55 | 300.0007 | 6 | 14 | 3.545506 | 0 | 3.105993 | 3.100166 | 12.91412 | 11.05242 | 0 | 0 | 0 | 0
2018-01-31 14:10 | 79219.55026 | 0.0024 | 7 | 15 | 3.545529 | 0 | 0 | 0 | 0 | 0 | 0 | 0 | 0 | 0
2018-01-31 14:12 | 79339.63058 | 120.0007 | 2 | 15 | 3.908784 | 4.890053 | 0.1623165 | 0 | 0.6261443 | 0 | 0 | 0 | 0 | 0
2018-01-31 14:14 | 79459.63128 | 240.0014 | 2 | 15 | 3.951391 | 4.890076 | 0.3253238 | 0 | 1.266948 | 0 | 0 | 0 | 0 | 0
2018-01-31 14:16 | 79579.63078 | 360.0009 | 2 | 15 | 3.98465 | 4.890116 | 0.4883217 | 0 | 1.913823 | 0 | 0 | 0 | 0 | 0
2018-01-31 14:18 | 79699.63158 | 480.0017 | 2 | 15 | 4.01335 | 4.8901 | 0.6513118 | 0 | 2.56567 | 0 | 0 | 0 | 0 | 0
2018-01-31 14:20 | 79819.63128 | 600.0014 | 2 | 15 | 4.038067 | 4.890085 | 0.8143201 | 0 | 3.221932 | 0 | 0 | 0 | 0 | 0
2018-01-31 14:22 | 79939.63118 | 720.0013 | 2 | 15 | 4.061096 | 4.890064 | 0.9773169 | 0 | 3.882005 | 0 | 0 | 0 | 0 | 0
2018-01-31 14:24 | 80059.63048 | 840.0006 | 2 | 15 | 4.085922 | 4.890099 | 1.140314 | 0 | 4.545934 | 0 | 0 | 0 | 0 | 0
2018-01-31 14:26 | 80179.63038 | 960.0005 | 2 | 15 | 4.1141 | 4.890093 | 1.303302 | 0 | 5.214142 | 0 | 0 | 0 | 0 | 0
2018-01-31 14:28 | 80299.63128 | 1080.0014 | 2 | 15 | 4.145125 | 4.890026 | 1.466308 | 0 | 5.887253 | 0 | 0 | 0 | 0 | 0
2018-01-31 14:30 | 80419.63128 | 1200.0014 | 2 | 15 | 4.179723 | 4.890043 | 1.629303 | 0 | 6.565655 | 0 | 0 | 0 | 0 | 0
2018-01-31 14:32 | 80539.63128 | 1320.0014 | 2 | 15 | 4.200409 | 4.507231 | 1.789241 | 0 | 7.236529 | 0 | 0 | 0 | 0 | 0
2018-01-31 14:34 | 80659.63128 | 1440.0014 | 2 | 15 | 4.200426 | 3.809395 | 1.927561 | 0 | 7.817528 | 0 | 0 | 0 | 0 | 0
2018-01-31 14:36 | 80767.43478 | 1547.8049 | 2 | 15 | 4.200416 | 3.259993 | 2.033224 | 0 | 8.261359 | 0 | 0 | 0 | 0 | 0
2018-01-31 14:38 | 80887.44 | 120.0014 | 3 | 15 | 4.229399 | 3.259956 | 2.141433 | 0 | 8.717335 | 0 | 0 | 0 | 0 | 0
2018-01-31 14:40 | 81007.44 | 240.0009 | 3 | 15 | 4.26295 | 3.259926 | 2.250099 | 0 | 9.178731 | 0 | 0 | 0 | 0 | 0
2018-01-31 14:42 | 81127.44 | 360.0014 | 3 | 15 | 4.298826 | 3.259928 | 2.35875 | 0 | 9.643831 | 0 | 0 | 0 | 0 | 0
2018-01-31 14:44 | 81247.44 | 480.0015 | 3 | 15 | 4.336611 | 3.259956 | 2.467422 | 0 | 10.11303 | 0 | 0 | 0 | 0 | 0
2018-01-31 14:46 | 81367.44 | 600.0001 | 3 | 15 | 4.375915 | 3.259932 | 2.576072 | 0 | 10.58633 | 0 | 0 | 0 | 0 | 0
2018-01-31 14:48 | 81487.44 | 720.0006 | 3 | 15 | 4.400408 | 2.949125 | 2.682542 | 0 | 11.05403 | 0 | 0 | 0 | 0 | 0
2018-01-31 14:50 | 81607.44 | 840.0018 | 3 | 15 | 4.400407 | 2.395136 | 2.771159 | 0 | 11.44398 | 0 | 0 | 0 | 0 | 0
2018-01-31 14:52 | 81727.44 | 960.0015 | 3 | 15 | 4.400374 | 1.966557 | 2.843569 | 0 | 11.76261 | 0 | 0 | 0 | 0 | 0
2018-01-31 14:54 | 81847.44 | 1080.0014 | 3 | 15 | 4.400377 | 1.630762 | 2.903315 | 0 | 12.02552 | 0 | 0 | 0 | 0 | 0
2018-01-31 14:56 | 81967.44 | 1200.0005 | 3 | 15 | 4.400386 | 1.364466 | 2.953061 | 0 | 12.24442 | 0 | 0 | 0 | 0 | 0
2018-01-31 14:58 | 82087.44 | 1320.0015 | 3 | 15 | 4.400372 | 1.150488 | 2.994841 | 0 | 12.42827 | 0 | 0 | 0 | 0 | 0
2018-01-31 15:00 | 82207.44 | 1440.0002 | 3 | 15 | 4.400375 | 0.9781075 | 3.030212 | 0 | 12.58391 | 0 | 0 | 0 | 0 | 0
2018-01-31 15:02 | 82327.44 | 1560.0006 | 3 | 15 | 4.400358 | 0.836565 | 3.060386 | 0 | 12.71669 | 0 | 0 | 0 | 0 | 0
2018-01-31 15:04 | 82447.44 | 1680.0014 | 3 | 15 | 4.400325 | 0.7194462 | 3.086285 | 0 | 12.83065 | 0 | 0 | 0 | 0 | 0
2018-01-31 15:05 | 82529.7 | 1762.2536 | 3 | 15 | 4.400356 | 0.6519947 | 3.101946 | 0 | 12.89957 | 0 | 0 | 0 | 0 | 0
2018-01-31 15:07 | 82649.74 | 120.0013 | 4 | 15 | 4.361375 | 0 | 3.101946 | 0 | 12.89957 | 0 | 0 | 0 | 0 | 0
2018-01-31 15:09 | 82769.74 | 240.0008 | 4 | 15 | 4.357952 | 0 | 3.101946 | 0 | 12.89957 | 0 | 0 | 0 | 0 | 0
2018-01-31 15:10 | 82829.74 | 300.0015 | 4 | 15 | 4.356889 | 0 | 3.101946 | 0 | 12.89957 | 0 | 0 | 0 | 0 | 0
2018-01-31 15:12 | 82949.82 | 120.0006 | 5 | 15 | 3.955869 | -6.519835 | 3.101946 | 0.2172714 | 12.89957 | 0.8720831 | 0 | 0 | 0 | 0
2018-01-31 15:14 | 83069.82 | 240.0014 | 5 | 15 | 3.869882 | -6.519858 | 3.101946 | 0.4346172 | 12.89957 | 1.722378 | 0 | 0 | 0 | 0
2018-01-31 15:16 | 83189.82 | 360.0007 | 5 | 15 | 3.790016 | -6.519814 | 3.101946 | 0.6519409 | 12.89957 | 2.554619 | 0 | 0 | 0 | 0
2018-01-31 15:18 | 83309.82 | 480.0014 | 5 | 15 | 3.716393 | -6.519887 | 3.101946 | 0.8692889 | 12.89957 | 3.370251 | 0 | 0 | 0 | 0
2018-01-31 15:20 | 83429.82 | 600.0014 | 5 | 15 | 3.650026 | -6.519818 | 3.101946 | 1.086599 | 12.89957 | 4.17051 | 0 | 0 | 0 | 0
2018-01-31 15:22 | 83549.82 | 720.0015 | 5 | 15 | 3.591887 | -6.519843 | 3.101946 | 1.303923 | 12.89957 | 4.957273 | 0 | 0 | 0 | 0
2018-01-31 15:24 | 83669.82 | 840.0001 | 5 | 15 | 3.542445 | -6.519901 | 3.101946 | 1.521241 | 12.89957 | 5.732327 | 0 | 0 | 0 | 0
2018-01-31 15:26 | 83789.82 | 960.0015 | 5 | 15 | 3.500438 | -6.519808 | 3.101946 | 1.738567 | 12.89957 | 6.497522 | 0 | 0 | 0 | 0
2018-01-31 15:28 | 83909.82 | 1080.0014 | 5 | 15 | 3.463209 | -6.519833 | 3.101946 | 1.955855 | 12.89957 | 7.254015 | 0 | 0 | 0 | 0
2018-01-31 15:30 | 84029.82 | 1200.0017 | 5 | 15 | 3.427216 | -6.519935 | 3.101946 | 2.173202 | 12.89957 | 8.002842 | 0 | 0 | 0 | 0
2018-01-31 15:32 | 84149.82 | 1320.0015 | 5 | 15 | 3.384184 | -6.519841 | 3.101946 | 2.390546 | 12.89957 | 8.743304 | 0 | 0 | 0 | 0
2018-01-31 15:34 | 84269.82 | 1440.0001 | 5 | 15 | 3.322405 | -6.520153 | 3.101946 | 2.607869 | 12.89957 | 9.472373 | 0 | 0 | 0 | 0
2018-01-31 15:36 | 84389.82 | 1560.0005 | 5 | 15 | 3.235425 | -6.519875 | 3.101946 | 2.825174 | 12.89957 | 10.18554 | 0 | 0 | 0 | 0
2018-01-31 15:38 | 84509.82 | 1680.0005 | 5 | 15 | 3.078944 | -6.519814 | 3.101946 | 3.042479 | 12.89957 | 10.87406 | 0 | 0 | 0 | 0
2018-01-31 15:39 | 84539.85 | 1710.0288 | 5 | 15 | 2.999985 | -6.519891 | 3.101946 | 3.096858 | 12.89957 | 11.0395 | 0 | 0 | 0 | 0
2018-01-31 15:41 | 84659.9 | 120.0013 | 6 | 15 | 3.526334 | 0 | 3.101946 | 3.096858 | 12.89957 | 11.0395 | 0 | 0 | 0 | 0
2018-01-31 15:43 | 84779.9 | 240 | 6 | 15 | 3.542138 | 0 | 3.101946 | 3.096858 | 12.89957 | 11.0395 | 0 | 0 | 0 | 0
2018-01-31 15:44 | 84839.9 | 300.0007 | 6 | 15 | 3.545021 | 0 | 3.101946 | 3.096858 | 12.89957 | 11.0395 | 0 | 0 | 0 | 0
2018-01-31 15:44 | 84839.91 | 0.0024 | 7 | 16 | 3.544973 | 0 | 0 | 0 | 0 | 0 | 0 | 0 | 0 | 0
2018-01-31 15:46 | 84959.98 | 120.0005 | 2 | 16 | 3.908594 | 4.890032 | 0.1623239 | 1.19e-10 | 0.6261279 | 4.21e-10 | 0 | 0 | 0 | 0
2018-01-31 15:48 | 85079.98 | 240.0014 | 2 | 16 | 3.951231 | 4.890081 | 0.3253199 | 1.19e-10 | 1.266859 | 4.21e-10 | 0 | 0 | 0 | 0
2018-01-31 15:50 | 85199.98 | 360.0001 | 2 | 16 | 3.984527 | 4.890028 | 0.4883173 | 1.19e-10 | 1.91371 | 4.21e-10 | 0 | 0 | 0 | 0
2018-01-31 15:52 | 85319.98 | 480.0009 | 2 | 16 | 4.0133 | 4.890066 | 0.6513094 | 1.19e-10 | 2.565552 | 4.21e-10 | 0 | 0 | 0 | 0
2018-01-31 15:54 | 85439.98 | 600.0014 | 2 | 16 | 4.038073 | 4.890047 | 0.814316 | 1.19e-10 | 3.221807 | 4.21e-10 | 0 | 0 | 0 | 0
2018-01-31 15:56 | 85559.98 | 720.0007 | 2 | 16 | 4.061197 | 4.890078 | 0.9773144 | 1.19e-10 | 3.881894 | 4.21e-10 | 0 | 0 | 0 | 0
2018-01-31 15:58 | 85679.98 | 840.0015 | 2 | 16 | 4.086096 | 4.890049 | 1.14031 | 1.19e-10 | 4.545833 | 4.21e-10 | 0 | 0 | 0 | 0
2018-01-31 16:00 | 85799.98 | 960.0015 | 2 | 16 | 4.114343 | 4.890057 | 1.303296 | 1.19e-10 | 5.214069 | 4.21e-10 | 0 | 0 | 0 | 0
2018-01-31 16:02 | 85919.98 | 1080.0007 | 2 | 16 | 4.145473 | 4.890059 | 1.466301 | 1.19e-10 | 5.887223 | 4.21e-10 | 0 | 0 | 0 | 0
2018-01-31 16:04 | 86039.98 | 1200.001 | 2 | 16 | 4.180136 | 4.890066 | 1.629298 | 1.19e-10 | 6.565692 | 4.21e-10 | 0 | 0 | 0 | 0
2018-01-31 16:06 | 86159.98 | 1320.0007 | 2 | 16 | 4.200426 | 4.497644 | 1.789075 | 1.19e-10 | 7.23593 | 4.21e-10 | 0 | 0 | 0 | 0
2018-01-31 16:08 | 86279.98 | 1440.0007 | 2 | 16 | 4.200403 | 3.79915 | 1.927074 | 1.19e-10 | 7.815585 | 4.21e-10 | 0 | 0 | 0 | 0
2018-01-31 16:10 | 86385.88 | 1545.8977 | 2 | 16 | 4.2004 | 3.259998 | 2.030731 | 1.19e-10 | 8.250986 | 4.21e-10 | 0 | 0 | 0 | 0
2018-01-31 16:12 | 86505.89 | 120.0005 | 3 | 16 | 4.229336 | 3.259998 | 2.13894 | 1.19e-10 | 8.706962 | 4.21e-10 | 0 | 0 | 0 | 0
2018-01-31 16:14 | 86625.89 | 240.0006 | 3 | 16 | 4.262847 | 3.259968 | 2.247613 | 1.19e-10 | 9.168373 | 4.21e-10 | 0 | 0 | 0 | 0
2018-01-31 16:16 | 86745.89 | 360.0009 | 3 | 16 | 4.298691 | 3.259951 | 2.356269 | 1.19e-10 | 9.633483 | 4.21e-10 | 0 | 0 | 0 | 0
2018-01-31 16:18 | 86865.89 | 480.0009 | 3 | 16 | 4.336488 | 3.259991 | 2.464937 | 1.19e-10 | 10.10265 | 4.21e-10 | 0 | 0 | 0 | 0
2018-01-31 16:20 | 86985.89 | 600.0006 | 3 | 16 | 4.375826 | 3.25996 | 2.573593 | 1.19e-10 | 10.57596 | 4.21e-10 | 0 | 0 | 0 | 0
2018-01-31 16:22 | 87105.89 | 720.0017 | 3 | 16 | 4.400405 | 2.950638 | 2.680079 | 1.19e-10 | 11.04373 | 4.21e-10 | 0 | 0 | 0 | 0
2018-01-31 16:24 | 87225.89 | 840.0017 | 3 | 16 | 4.400395 | 2.394127 | 2.768704 | 1.19e-10 | 11.43371 | 4.21e-10 | 0 | 0 | 0 | 0
2018-01-31 16:26 | 87345.89 | 960.0017 | 3 | 16 | 4.400407 | 1.966232 | 2.841077 | 1.19e-10 | 11.75218 | 4.21e-10 | 0 | 0 | 0 | 0
2018-01-31 16:28 | 87465.89 | 1080.0006 | 3 | 16 | 4.400391 | 1.628656 | 2.900759 | 1.19e-10 | 12.01481 | 4.21e-10 | 0 | 0 | 0 | 0
2018-01-31 16:30 | 87585.89 | 1200.0017 | 3 | 16 | 4.400372 | 1.361647 | 2.950433 | 1.19e-10 | 12.23339 | 4.21e-10 | 0 | 0 | 0 | 0
2018-01-31 16:32 | 87705.89 | 1320.0017 | 3 | 16 | 4.400375 | 1.148596 | 2.992142 | 1.19e-10 | 12.41693 | 4.21e-10 | 0 | 0 | 0 | 0
2018-01-31 16:34 | 87825.89 | 1440.0017 | 3 | 16 | 4.400362 | 0.9765415 | 3.027465 | 1.19e-10 | 12.57236 | 4.21e-10 | 0 | 0 | 0 | 0
2018-01-31 16:36 | 87945.89 | 1560.0009 | 3 | 16 | 4.400381 | 0.8367996 | 3.057612 | 1.19e-10 | 12.70502 | 4.21e-10 | 0 | 0 | 0 | 0
2018-01-31 16:38 | 88065.89 | 1680.0002 | 3 | 16 | 4.400374 | 0.7204819 | 3.083492 | 1.19e-10 | 12.8189 | 4.21e-10 | 0 | 0 | 0 | 0
2018-01-31 16:39 | 88147.73 | 1761.8384 | 3 | 16 | 4.400376 | 0.6519947 | 3.099066 | 1.19e-10 | 12.88743 | 4.21e-10 | 0 | 0 | 0 | 0
2018-01-31 16:41 | 88267.77 | 120.0005 | 4 | 16 | 4.361393 | 0 | 3.099066 | 1.19e-10 | 12.88743 | 4.21e-10 | 0 | 0 | 0 | 0
2018-01-31 16:43 | 88387.77 | 240.0006 | 4 | 16 | 4.357986 | 0 | 3.099066 | 1.19e-10 | 12.88743 | 4.21e-10 | 0 | 0 | 0 | 0
2018-01-31 16:44 | 88447.77 | 300.0008 | 4 | 16 | 4.35693 | 0 | 3.099066 | 1.19e-10 | 12.88743 | 4.21e-10 | 0 | 0 | 0 | 0
2018-01-31 16:46 | 88567.85 | 120.0001 | 5 | 16 | 3.955439 | -6.520093 | 3.099066 | 0.217317 | 12.88743 | 0.8721656 | 0 | 0 | 0 | 0
2018-01-31 16:48 | 88687.85 | 240.0001 | 5 | 16 | 3.869461 | -6.519962 | 3.099066 | 0.4346375 | 12.88743 | 1.722271 | 0 | 0 | 0 | 0
2018-01-31 16:50 | 88807.85 | 360.0017 | 5 | 16 | 3.789634 | -6.519827 | 3.099066 | 0.6519688 | 12.88743 | 2.554451 | 0 | 0 | 0 | 0
2018-01-31 16:52 | 88927.85 | 480.0001 | 5 | 16 | 3.716016 | -6.519788 | 3.099066 | 0.8692779 | 12.88743 | 3.369852 | 0 | 0 | 0 | 0
2018-01-31 16:54 | 89047.85 | 600.0006 | 5 | 16 | 3.64965 | -6.51982 | 3.099066 | 1.086588 | 12.88743 | 4.170027 | 0 | 0 | 0 | 0
2018-01-31 16:56 | 89167.85 | 720.0006 | 5 | 16 | 3.591428 | -6.51986 | 3.099066 | 1.303908 | 12.88743 | 4.956689 | 0 | 0 | 0 | 0
2018-01-31 16:58 | 89287.85 | 840.0017 | 5 | 16 | 3.541937 | -6.520174 | 3.099066 | 1.52123 | 12.88743 | 5.731655 | 0 | 0 | 0 | 0
2018-01-31 17:00 | 89407.85 | 960.0007 | 5 | 16 | 3.499798 | -6.52017 | 3.099066 | 1.738572 | 12.88743 | 6.496788 | 0 | 0 | 0 | 0
2018-01-31 17:02 | 89527.85 | 1080.0004 | 5 | 16 | 3.462472 | -6.52001 | 3.099066 | 1.955899 | 12.88743 | 7.253273 | 0 | 0 | 0 | 0
2018-01-31 17:04 | 89647.85 | 1200.0005 | 5 | 16 | 3.426386 | -6.520172 | 3.099066 | 2.173213 | 12.88743 | 8.001819 | 0 | 0 | 0 | 0
2018-01-31 17:06 | 89767.85 | 1320.0001 | 5 | 16 | 3.383197 | -6.520174 | 3.099066 | 2.390544 | 12.88743 | 8.742035 | 0 | 0 | 0 | 0
2018-01-31 17:08 | 89887.85 | 1440.0001 | 5 | 16 | 3.321265 | -6.519814 | 3.099066 | 2.607869 | 12.88743 | 9.470886 | 0 | 0 | 0 | 0
2018-01-31 17:10 | 90007.85 | 1560.0006 | 5 | 16 | 3.233847 | -6.520122 | 3.099066 | 2.825191 | 12.88743 | 10.18382 | 0 | 0 | 0 | 0
2018-01-31 17:12 | 90127.85 | 1680.0004 | 5 | 16 | 3.074895 | -6.520132 | 3.099066 | 3.0425 | 12.88743 | 10.87182 | 0 | 0 | 0 | 0
2018-01-31 17:12 | 90155.97 | 1708.1151 | 5 | 16 | 2.999999 | -6.51982 | 3.099066 | 3.093416 | 12.88743 | 11.02662 | 0 | 0 | 0 | 0
2018-01-31 17:14 | 90276.02 | 120.0014 | 6 | 16 | 3.527183 | 0 | 3.099066 | 3.093416 | 12.88743 | 11.02662 | 0 | 0 | 0 | 0
2018-01-31 17:16 | 90396.02 | 240.0012 | 6 | 16 | 3.543094 | 0 | 3.099066 | 3.093416 | 12.88743 | 11.02662 | 0 | 0 | 0 | 0
2018-01-31 17:17 | 90456.02 | 300.0015 | 6 | 16 | 3.54601 | 0 | 3.099066 | 3.093416 | 12.88743 | 11.02662 | 0 | 0 | 0 | 0
2018-01-31 17:17 | 90456.02524 | 0.0025 | 7 | 17 | 3.546081 | 0 | 0 | 0 | 0 | 0 | 0 | 0 | 0 | 0
2018-01-31 17:19 | 90576.10546 | 120.0007 | 2 | 17 | 3.909176 | 4.890045 | 0.1623153 | 0 | 0.6262332 | 0 | 0 | 0 | 0 | 0
2018-01-31 17:21 | 90696.10536 | 240.0006 | 2 | 17 | 3.951766 | 4.890076 | 0.3252902 | 0 | 1.266968 | 0 | 0 | 0 | 0 | 0
2018-01-31 17:23 | 90816.10526 | 360.0005 | 2 | 17 | 3.985027 | 4.890144 | 0.4882848 | 0 | 1.91389 | 0 | 0 | 0 | 0 | 0
2018-01-31 17:25 | 90936.10626 | 480.0015 | 2 | 17 | 4.013824 | 4.890087 | 0.6512874 | 0 | 2.565855 | 0 | 0 | 0 | 0 | 0
2018-01-31 17:27 | 91056.10576 | 600.001 | 2 | 17 | 4.038611 | 4.890186 | 0.8142887 | 0 | 3.222174 | 0 | 0 | 0 | 0 | 0
2018-01-31 17:29 | 91176.10576 | 720.001 | 2 | 17 | 4.061786 | 4.890135 | 0.9772742 | 0 | 3.882304 | 0 | 0 | 0 | 0 | 0
2018-01-31 17:31 | 91296.10646 | 840.0017 | 2 | 17 | 4.086774 | 4.890125 | 1.140277 | 0 | 4.546376 | 0 | 0 | 0 | 0 | 0
2018-01-31 17:33 | 91416.10526 | 960.0005 | 2 | 17 | 4.115094 | 4.889864 | 1.303261 | 0 | 5.214723 | 0 | 0 | 0 | 0 | 0
2018-01-31 17:35 | 91536.10616 | 1080.0014 | 2 | 17 | 4.146321 | 4.890108 | 1.466251 | 0 | 5.887951 | 0 | 0 | 0 | 0 | 0
2018-01-31 17:37 | 91656.10496 | 1200.0002 | 2 | 17 | 4.181064 | 4.88986 | 1.629256 | 0 | 6.566595 | 0 | 0 | 0 | 0 | 0
2018-01-31 17:39 | 91776.10576 | 1320.001 | 2 | 17 | 4.200408 | 4.479095 | 1.788705 | 0 | 7.235539 | 0 | 0 | 0 | 0 | 0
2018-01-31 17:41 | 91896.10526 | 1440.0005 | 2 | 17 | 4.200416 | 3.780689 | 1.926109 | 0 | 7.81269 | 0 | 0 | 0 | 0 | 0
2018-01-31 17:43 | 91998.41676 | 1542.312 | 2 | 17 | 4.200409 | 3.259979 | 2.02599 | 0 | 8.232232 | 0 | 0 | 0 | 0 | 0
2018-01-31 17:45 | 92118.42 | 120.0014 | 3 | 17 | 4.229454 | 3.259979 | 2.134202 | 0 | 8.688227 | 0 | 0 | 0 | 0 | 0
2018-01-31 17:47 | 92238.42 | 240.0013 | 3 | 17 | 4.263027 | 3.260006 | 2.242864 | 0 | 9.14961 | 0 | 0 | 0 | 0 | 0
2018-01-31 17:49 | 92358.42 | 360.0006 | 3 | 17 | 4.298913 | 3.259995 | 2.351523 | 0 | 9.614757 | 0 | 0 | 0 | 0 | 0
2018-01-31 17:51 | 92478.42 | 480.0015 | 3 | 17 | 4.336692 | 3.259974 | 2.460191 | 0 | 10.08395 | 0 | 0 | 0 | 0 | 0
2018-01-31 17:53 | 92598.42 | 600.0014 | 3 | 17 | 4.375965 | 3.259958 | 2.568853 | 0 | 10.55731 | 0 | 0 | 0 | 0 | 0
2018-01-31 17:55 | 92718.42 | 720.0006 | 3 | 17 | 4.400406 | 2.949646 | 2.675316 | 0 | 11.02497 | 0 | 0 | 0 | 0 | 0
2018-01-31 17:57 | 92838.42 | 840.0014 | 3 | 17 | 4.4004 | 2.395092 | 2.763939 | 0 | 11.41496 | 0 | 0 | 0 | 0 | 0
2018-01-31 17:59 | 92958.42 | 960.0017 | 3 | 17 | 4.400396 | 1.967836 | 2.836347 | 0 | 11.73358 | 0 | 0 | 0 | 0 | 0
2018-01-31 18:01 | 93078.42 | 1080.0004 | 3 | 17 | 4.400388 | 1.631189 | 2.896098 | 0 | 11.9965 | 0 | 0 | 0 | 0 | 0
2018-01-31 18:03 | 93198.42 | 1200.0018 | 3 | 17 | 4.400362 | 1.363396 | 2.945846 | 0 | 12.21541 | 0 | 0 | 0 | 0 | 0
2018-01-31 18:05 | 93318.42 | 1320.0011 | 3 | 17 | 4.400374 | 1.150595 | 2.987631 | 0 | 12.39929 | 0 | 0 | 0 | 0 | 0
2018-01-31 18:07 | 93438.42 | 1440.0004 | 3 | 17 | 4.400393 | 0.979435 | 3.023023 | 0 | 12.55502 | 0 | 0 | 0 | 0 | 0
2018-01-31 18:09 | 93558.42 | 1560.001 | 3 | 17 | 4.400355 | 0.8376255 | 3.053227 | 0 | 12.68793 | 0 | 0 | 0 | 0 | 0
2018-01-31 18:11 | 93678.42 | 1680.0018 | 3 | 17 | 4.400366 | 0.7216778 | 3.079162 | 0 | 12.80205 | 0 | 0 | 0 | 0 | 0
2018-01-31 18:12 | 93761.45 | 1763.0337 | 3 | 17 | 4.40034 | 0.6519852 | 3.094993 | 0 | 12.87172 | 0 | 0 | 0 | 0 | 0
2018-01-31 18:14 | 93881.5 | 120.0014 | 4 | 17 | 4.361309 | 0 | 3.094993 | 0 | 12.87172 | 0 | 0 | 0 | 0 | 0
2018-01-31 18:16 | 94001.5 | 240.0005 | 4 | 17 | 4.357887 | 0 | 3.094993 | 0 | 12.87172 | 0 | 0 | 0 | 0 | 0
2018-01-31 18:17 | 94061.5 | 300.0007 | 4 | 17 | 4.356828 | 0 | 3.094993 | 0 | 12.87172 | 0 | 0 | 0 | 0 | 0
2018-01-31 18:19 | 94181.58 | 120.0006 | 5 | 17 | 3.955012 | -6.519864 | 3.094993 | 0.2172771 | 12.87172 | 0.8719006 | 0 | 0 | 0 | 0
2018-01-31 18:21 | 94301.58 | 240.0014 | 5 | 17 | 3.869098 | -6.519914 | 3.094993 | 0.4346468 | 12.87172 | 1.722109 | 0 | 0 | 0 | 0
2018-01-31 18:23 | 94421.58 | 360.0006 | 5 | 17 | 3.789279 | -6.519894 | 3.094993 | 0.6519379 | 12.87172 | 2.554057 | 0 | 0 | 0 | 0
2018-01-31 18:25 | 94541.58 | 480.0006 | 5 | 17 | 3.715681 | -6.519935 | 3.094993 | 0.869275 | 12.87172 | 3.36949 | 0 | 0 | 0 | 0
2018-01-31 18:27 | 94661.58 | 600.0006 | 5 | 17 | 3.649277 | -6.519894 | 3.094993 | 1.086622 | 12.87172 | 4.169725 | 0 | 0 | 0 | 0
2018-01-31 18:29 | 94781.58 | 720.0013 | 5 | 17 | 3.591094 | -6.519956 | 3.094993 | 1.303921 | 12.87172 | 4.956236 | 0 | 0 | 0 | 0
2018-01-31 18:31 | 94901.58 | 840.0014 | 5 | 17 | 3.54167 | -6.519841 | 3.094993 | 1.521236 | 12.87172 | 5.731104 | 0 | 0 | 0 | 0
2018-01-31 18:33 | 95021.58 | 960.0013 | 5 | 17 | 3.499609 | -6.519906 | 3.094993 | 1.738595 | 12.87172 | 6.496241 | 0 | 0 | 0 | 0
2018-01-31 18:35 | 95141.58 | 1080.0014 | 5 | 17 | 3.462265 | -6.519947 | 3.094993 | 1.955887 | 12.87172 | 7.252565 | 0 | 0 | 0 | 0
2018-01-31 18:37 | 95261.58 | 1200.0017 | 5 | 17 | 3.426068 | -6.519887 | 3.094993 | 2.173248 | 12.87172 | 8.001215 | 0 | 0 | 0 | 0
2018-01-31 18:39 | 95381.58 | 1320.0007 | 5 | 17 | 3.38273 | -6.519901 | 3.094993 | 2.390538 | 12.87172 | 8.741215 | 0 | 0 | 0 | 0
2018-01-31 18:41 | 95501.58 | 1440.0006 | 5 | 17 | 3.320434 | -6.519929 | 3.094993 | 2.607894 | 12.87172 | 9.470033 | 0 | 0 | 0 | 0
2018-01-31 18:43 | 95621.58 | 1560.0014 | 5 | 17 | 3.232352 | -6.519952 | 3.094993 | 2.825201 | 12.87172 | 10.18267 | 0 | 0 | 0 | 0
2018-01-31 18:45 | 95741.58 | 1680.0014 | 5 | 17 | 3.071273 | -6.519873 | 3.094993 | 3.042509 | 12.87172 | 10.87019 | 0 | 0 | 0 | 0
2018-01-31 18:46 | 95768.03 | 1706.4567 | 5 | 17 | 2.999982 | -6.51992 | 3.094993 | 3.090422 | 12.87172 | 11.01575 | 0 | 0 | 0 | 0
2018-01-31 18:48 | 95888.08488 | 120.0006 | 6 | 17 | 3.526944 | 0 | 3.094993 | 3.090422 | 12.87172 | 11.01575 | 0 | 0 | 0 | 0
2018-01-31 18:50 | 96008.08488 | 240.0006 | 6 | 17 | 3.542877 | 0 | 3.094993 | 3.090422 | 12.87172 | 11.01575 | 0 | 0 | 0 | 0
2018-01-31 18:51 | 96068.08758 | 300.0033 | 6 | 17 | 3.545751 | 0 | 3.094993 | 3.090422 | 12.87172 | 11.01575 | 0 | 0 | 0 | 0
2018-01-31 18:51 | 96068.09 | 0.0025 | 7 | 18 | 3.545737 | 0 | 0 | 0 | 0 | 0 | 0 | 0 | 0 | 0
2018-01-31 18:53 | 96188.17 | 120.0007 | 2 | 18 | 3.909431 | 4.890093 | 0.1623244 | 6.87e-10 | 0.6263013 | 2.435e-09 | 0 | 0 | 0 | 0
2018-01-31 18:55 | 96308.17 | 240.0002 | 2 | 18 | 3.952016 | 4.890121 | 0.3253074 | 6.87e-10 | 1.267109 | 2.435e-09 | 0 | 0 | 0 | 0
2018-01-31 18:57 | 96428.18 | 360.0015 | 2 | 18 | 3.985367 | 4.890133 | 0.4883157 | 6.87e-10 | 1.914133 | 2.435e-09 | 0 | 0 | 0 | 0
2018-01-31 18:59 | 96548.18 | 480.0018 | 2 | 18 | 4.014188 | 4.890184 | 0.6513224 | 6.87e-10 | 2.566171 | 2.435e-09 | 0 | 0 | 0 | 0
2018-01-31 19:01 | 96668.17 | 600.0002 | 2 | 18 | 4.039024 | 4.890118 | 0.8143007 | 6.87e-10 | 3.222459 | 2.435e-09 | 0 | 0 | 0 | 0
2018-01-31 19:03 | 96788.17 | 720.0006 | 2 | 18 | 4.062215 | 4.890127 | 0.9772947 | 6.87e-10 | 3.882691 | 2.435e-09 | 0 | 0 | 0 | 0
2018-01-31 19:05 | 96908.18 | 840.0014 | 2 | 18 | 4.087268 | 4.890095 | 1.140292 | 6.87e-10 | 4.546819 | 2.435e-09 | 0 | 0 | 0 | 0
2018-01-31 19:07 | 97028.17 | 960.0007 | 2 | 18 | 4.115695 | 4.890072 | 1.303294 | 6.87e-10 | 5.215326 | 2.435e-09 | 0 | 0 | 0 | 0
2018-01-31 19:09 | 97148.18 | 1080.0016 | 2 | 18 | 4.146994 | 4.890142 | 1.4663 | 6.87e-10 | 5.888718 | 2.435e-09 | 0 | 0 | 0 | 0
2018-01-31 19:11 | 97268.18 | 1200.0015 | 2 | 18 | 4.181829 | 4.889833 | 1.629277 | 6.87e-10 | 6.567371 | 2.435e-09 | 0 | 0 | 0 | 0
2018-01-31 19:13 | 97388.18 | 1320.0018 | 2 | 18 | 4.200404 | 4.463583 | 1.788433 | 6.87e-10 | 7.235144 | 2.435e-09 | 0 | 0 | 0 | 0
2018-01-31 19:15 | 97508.17 | 1440.0007 | 2 | 18 | 4.200422 | 3.771366 | 1.925403 | 6.87e-10 | 7.810474 | 2.435e-09 | 0 | 0 | 0 | 0
2018-01-31 19:17 | 97608.78 | 1540.6097 | 2 | 18 | 4.200394 | 3.259987 | 2.02351 | 6.87e-10 | 8.222566 | 2.435e-09 | 0 | 0 | 0 | 0
2018-01-31 19:19 | 97728.79 | 120.0007 | 3 | 18 | 4.229409 | 3.259991 | 2.13173 | 6.87e-10 | 8.678589 | 2.435e-09 | 0 | 0 | 0 | 0
2018-01-31 19:21 | 97848.8 | 240.0016 | 3 | 18 | 4.262955 | 3.26004 | 2.240393 | 6.87e-10 | 9.139971 | 2.435e-09 | 0 | 0 | 0 | 0
2018-01-31 19:23 | 97968.79 | 360.001 | 3 | 18 | 4.298815 | 3.260014 | 2.349053 | 6.87e-10 | 9.605113 | 2.435e-09 | 0 | 0 | 0 | 0
2018-01-31 19:25 | 98088.79 | 480.0007 | 3 | 18 | 4.336607 | 3.260015 | 2.457721 | 6.87e-10 | 10.07429 | 2.435e-09 | 0 | 0 | 0 | 0
2018-01-31 19:27 | 98208.79 | 600.0008 | 3 | 18 | 4.375904 | 3.259981 | 2.566381 | 6.87e-10 | 10.54763 | 2.435e-09 | 0 | 0 | 0 | 0
2018-01-31 19:29 | 98328.79 | 720.001 | 3 | 18 | 4.400405 | 2.950264 | 2.672848 | 6.87e-10 | 11.01532 | 2.435e-09 | 0 | 0 | 0 | 0
2018-01-31 19:31 | 98448.79 | 840.001 | 3 | 18 | 4.400399 | 2.394339 | 2.761454 | 6.87e-10 | 11.40522 | 2.435e-09 | 0 | 0 | 0 | 0
2018-01-31 19:33 | 98568.79 | 960.0007 | 3 | 18 | 4.400389 | 1.96554 | 2.833829 | 6.87e-10 | 11.7237 | 2.435e-09 | 0 | 0 | 0 | 0
2018-01-31 19:35 | 98688.79 | 1080.0002 | 3 | 18 | 4.400352 | 1.628281 | 2.893523 | 6.87e-10 | 11.98638 | 2.435e-09 | 0 | 0 | 0 | 0
2018-01-31 19:37 | 98808.8 | 1200.0016 | 3 | 18 | 4.400382 | 1.362494 | 2.943215 | 6.87e-10 | 12.20504 | 2.435e-09 | 0 | 0 | 0 | 0
2018-01-31 19:39 | 98928.8 | 1320.0018 | 3 | 18 | 4.400376 | 1.149103 | 2.98494 | 6.87e-10 | 12.38865 | 2.435e-09 | 0 | 0 | 0 | 0
2018-01-31 19:41 | 99048.79 | 1440.001 | 3 | 18 | 4.400377 | 0.9770279 | 3.020277 | 6.87e-10 | 12.54414 | 2.435e-09 | 0 | 0 | 0 | 0
2018-01-31 19:43 | 99168.79 | 1560.001 | 3 | 18 | 4.40037 | 0.8363228 | 3.050428 | 6.87e-10 | 12.67682 | 2.435e-09 | 0 | 0 | 0 | 0
2018-01-31 19:45 | 99288.8 | 1680.0015 | 3 | 18 | 4.400344 | 0.7201824 | 3.076321 | 6.87e-10 | 12.79076 | 2.435e-09 | 0 | 0 | 0 | 0
2018-01-31 19:46 | 99371.97 | 1763.1745 | 3 | 18 | 4.400367 | 0.6519871 | 3.092158 | 6.87e-10 | 12.86044 | 2.435e-09 | 0 | 0 | 0 | 0
2018-01-31 19:48 | 99492.02 | 120.0006 | 4 | 18 | 4.361311 | 0 | 3.092158 | 6.87e-10 | 12.86044 | 2.435e-09 | 0 | 0 | 0 | 0
2018-01-31 19:50 | 99612.02 | 240.0006 | 4 | 18 | 4.357913 | 0 | 3.092158 | 6.87e-10 | 12.86044 | 2.435e-09 | 0 | 0 | 0 | 0
2018-01-31 19:51 | 99672.02 | 300.0007 | 4 | 18 | 4.356852 | 0 | 3.092158 | 6.87e-10 | 12.86044 | 2.435e-09 | 0 | 0 | 0 | 0
2018-01-31 19:53 | 99792.1 | 120.0006 | 5 | 18 | 3.954616 | -6.519954 | 3.092158 | 0.2172953 | 12.86044 | 0.8718799 | 0 | 0 | 0 | 0
2018-01-31 19:55 | 99912.1 | 240.0006 | 5 | 18 | 3.868783 | -6.519939 | 3.092158 | 0.4346322 | 12.86044 | 1.721884 | 0 | 0 | 0 | 0
2018-01-31 19:57 | 100032.1 | 360.0005 | 5 | 18 | 3.788992 | -6.519897 | 3.092158 | 0.6519561 | 12.86044 | 2.553892 | 0 | 0 | 0 | 0
2018-01-31 19:59 | 100152.1 | 480.0014 | 5 | 18 | 3.715447 | -6.519956 | 3.092158 | 0.869281 | 12.86044 | 3.369218 | 0 | 0 | 0 | 0
2018-01-31 20:01 | 100272.1 | 600.0001 | 5 | 18 | 3.649073 | -6.519939 | 3.092158 | 1.086607 | 12.86044 | 4.169327 | 0 | 0 | 0 | 0
2018-01-31 20:03 | 100392.1 | 720.0014 | 5 | 18 | 3.590951 | -6.51997 | 3.092158 | 1.303936 | 12.86044 | 4.955904 | 0 | 0 | 0 | 0
2018-01-31 20:05 | 100512.1 | 840.0014 | 5 | 18 | 3.541559 | -6.519943 | 3.092158 | 1.521277 | 12.86044 | 5.73084 | 0 | 0 | 0 | 0
2018-01-31 20:07 | 100632.1 | 960.0007 | 5 | 18 | 3.499509 | -6.519897 | 3.092158 | 1.73857 | 12.86044 | 6.495726 | 0 | 0 | 0 | 0
2018-01-31 20:09 | 100752.1 | 1080.0004 | 5 | 18 | 3.46213 | -6.519885 | 3.092158 | 1.955913 | 12.86044 | 7.252201 | 0 | 0 | 0 | 0
2018-01-31 20:11 | 100872.1 | 1200.0015 | 5 | 18 | 3.42584 | -6.519922 | 3.092158 | 2.173225 | 12.86044 | 8.000645 | 0 | 0 | 0 | 0
2018-01-31 20:13 | 100992.1 | 1320.0004 | 5 | 18 | 3.382184 | -6.51992 | 3.092158 | 2.39052 | 12.86044 | 8.740582 | 0 | 0 | 0 | 0
2018-01-31 20:15 | 101112.1 | 1440.0006 | 5 | 18 | 3.319621 | -6.519899 | 3.092158 | 2.60787 | 12.86044 | 9.469235 | 0 | 0 | 0 | 0
2018-01-31 20:17 | 101232.1 | 1560.0005 | 5 | 18 | 3.231002 | -6.519904 | 3.092158 | 2.825172 | 12.86044 | 10.18164 | 0 | 0 | 0 | 0
2018-01-31 20:19 | 101352.1 | 1680.0013 | 5 | 18 | 3.067831 | -6.519918 | 3.092158 | 3.042479 | 12.86044 | 10.8687 | 0 | 0 | 0 | 0
2018-01-31 20:19 | 101377 | 1704.8808 | 5 | 18 | 2.999996 | -6.519924 | 3.092158 | 3.087539 | 12.86044 | 11.00551 | 0 | 0 | 0 | 0
2018-01-31 20:21 | 101497 | 120.0014 | 6 | 18 | 3.526678 | 0 | 3.092158 | 3.087539 | 12.86044 | 11.00551 | 0 | 0 | 0 | 0
2018-01-31 20:23 | 101617 | 240.0025 | 6 | 18 | 3.542519 | 0 | 3.092158 | 3.087539 | 12.86044 | 11.00551 | 0 | 0 | 0 | 0
2018-01-31 20:24 | 101677 | 300.0008 | 6 | 18 | 3.545404 | 0 | 3.092158 | 3.087539 | 12.86044 | 11.00551 | 0 | 0 | 0 | 0
2018-01-31 20:24 | 101677 | 0.0024 | 7 | 19 | 3.545307 | 0 | 0 | 0 | 0 | 0 | 0 | 0 | 0 | 0
2018-01-31 20:26 | 101797.1 | 120.0006 | 2 | 19 | 3.909245 | 4.8901 | 0.1623027 | 1.575e-09 | 0.6261729 | 5.586e-09 | 0 | 0 | 0 | 0
2018-01-31 20:28 | 101917.1 | 240.0006 | 2 | 19 | 3.951758 | 4.890135 | 0.3252953 | 1.575e-09 | 1.266982 | 5.586e-09 | 0 | 0 | 0 | 0
2018-01-31 20:30 | 102037.1 | 360.0005 | 2 | 19 | 3.985083 | 4.89011 | 0.4882876 | 1.575e-09 | 1.9139 | 5.586e-09 | 0 | 0 | 0 | 0
2018-01-31 20:32 | 102157.1 | 480.0013 | 2 | 19 | 4.01395 | 4.890116 | 0.6512875 | 1.575e-09 | 2.565868 | 5.586e-09 | 0 | 0 | 0 | 0
2018-01-31 20:34 | 102277.1 | 600.0012 | 2 | 19 | 4.038823 | 4.890074 | 0.8142633 | 1.575e-09 | 3.222113 | 5.586e-09 | 0 | 0 | 0 | 0
2018-01-31 20:36 | 102397.1 | 720.0009 | 2 | 19 | 4.06211 | 4.890024 | 0.9772725 | 1.575e-09 | 3.88238 | 5.586e-09 | 0 | 0 | 0 | 0
2018-01-31 20:38 | 102517.1 | 840.0006 | 2 | 19 | 4.087198 | 4.890066 | 1.140265 | 1.575e-09 | 4.546473 | 5.586e-09 | 0 | 0 | 0 | 0
2018-01-31 20:40 | 102637.1 | 960.0004 | 2 | 19 | 4.115628 | 4.890036 | 1.303257 | 1.575e-09 | 5.214927 | 5.586e-09 | 0 | 0 | 0 | 0
2018-01-31 20:42 | 102757.1 | 1080.0009 | 2 | 19 | 4.147026 | 4.89012 | 1.466248 | 1.575e-09 | 5.888255 | 5.586e-09 | 0 | 0 | 0 | 0
2018-01-31 20:44 | 102877.1 | 1200.0025 | 2 | 19 | 4.18195 | 4.890079 | 1.629241 | 1.575e-09 | 6.56698 | 5.586e-09 | 0 | 0 | 0 | 0
2018-01-31 20:46 | 102997.1 | 1320.0013 | 2 | 19 | 4.200417 | 4.459723 | 1.788331 | 1.575e-09 | 7.234492 | 5.586e-09 | 0 | 0 | 0 | 0
2018-01-31 20:48 | 103117.1 | 1440.0006 | 2 | 19 | 4.200415 | 3.765915 | 1.925132 | 1.575e-09 | 7.809113 | 5.586e-09 | 0 | 0 | 0 | 0
2018-01-31 20:50 | 103216.5 | 1539.4359 | 2 | 19 | 4.200413 | 3.259987 | 2.022015 | 1.575e-09 | 8.216059 | 5.586e-09 | 0 | 0 | 0 | 0
2018-01-31 20:52 | 103336.6 | 120.0009 | 3 | 19 | 4.229451 | 3.259975 | 2.130227 | 1.575e-09 | 8.672056 | 5.586e-09 | 0 | 0 | 0 | 0
2018-01-31 20:54 | 103456.6 | 240.0001 | 3 | 19 | 4.26302 | 3.260063 | 2.238887 | 1.575e-09 | 9.133426 | 5.586e-09 | 0 | 0 | 0 | 0
2018-01-31 20:56 | 103576.6 | 360.0013 | 3 | 19 | 4.29892 | 3.260071 | 2.347552 | 1.575e-09 | 9.5986 | 5.586e-09 | 0 | 0 | 0 | 0
2018-01-31 20:58 | 103696.6 | 480.0006 | 3 | 19 | 4.336731 | 3.260025 | 2.456214 | 1.575e-09 | 10.06777 | 5.586e-09 | 0 | 0 | 0 | 0
2018-01-31 21:00 | 103816.6 | 600.0001 | 3 | 19 | 4.376015 | 3.259966 | 2.564865 | 1.575e-09 | 10.54108 | 5.586e-09 | 0 | 0 | 0 | 0
2018-01-31 21:02 | 103936.6 | 720.0001 | 3 | 19 | 4.400435 | 2.948364 | 2.671312 | 1.575e-09 | 11.00869 | 5.586e-09 | 0 | 0 | 0 | 0
2018-01-31 21:04 | 104056.6 | 840.0001 | 3 | 19 | 4.400391 | 2.392031 | 2.75985 | 1.575e-09 | 11.39829 | 5.586e-09 | 0 | 0 | 0 | 0
2018-01-31 21:06 | 104176.6 | 960.0001 | 3 | 19 | 4.400401 | 1.964207 | 2.832164 | 1.575e-09 | 11.7165 | 5.586e-09 | 0 | 0 | 0 | 0
2018-01-31 21:08 | 104296.6 | 1080.0002 | 3 | 19 | 4.400398 | 1.627993 | 2.891807 | 1.575e-09 | 11.97895 | 5.586e-09 | 0 | 0 | 0 | 0
2018-01-31 21:10 | 104416.6 | 1200.0014 | 3 | 19 | 4.400373 | 1.361227 | 2.94146 | 1.575e-09 | 12.19744 | 5.586e-09 | 0 | 0 | 0 | 0
2018-01-31 21:12 | 104536.6 | 1320.0014 | 3 | 19 | 4.400356 | 1.1484375 | 2.983167 | 1.575e-09 | 12.38097 | 5.586e-09 | 0 | 0 | 0 | 0
2018-01-31 21:14 | 104656.6 | 1440.0009 | 3 | 19 | 4.400378 | 0.9773903 | 3.018493 | 1.575e-09 | 12.53642 | 5.586e-09 | 0 | 0 | 0 | 0
2018-01-31 21:16 | 104776.6 | 1560.0001 | 3 | 19 | 4.400362 | 0.8364811 | 3.04864 | 1.575e-09 | 12.66908 | 5.586e-09 | 0 | 0 | 0 | 0
2018-01-31 21:18 | 104896.6 | 1680.0015 | 3 | 19 | 4.400366 | 0.720583 | 3.074532 | 1.575e-09 | 12.78301 | 5.586e-09 | 0 | 0 | 0 | 0
2018-01-31 21:19 | 104979.4 | 1762.8272 | 3 | 19 | 4.400365 | 0.6519985 | 3.090305 | 1.575e-09 | 12.85242 | 5.586e-09 | 0 | 0 | 0 | 0
2018-01-31 21:21 | 105099.4 | 120.0014 | 4 | 19 | 4.361406 | 0 | 3.090305 | 1.575e-09 | 12.85242 | 5.586e-09 | 0 | 0 | 0 | 0
2018-01-31 21:23 | 105219.4 | 240.001 | 4 | 19 | 4.358035 | 0 | 3.090305 | 1.575e-09 | 12.85242 | 5.586e-09 | 0 | 0 | 0 | 0
2018-01-31 21:24 | 105279.4 | 300.0008 | 4 | 19 | 4.356967 | 0 | 3.090305 | 1.575e-09 | 12.85242 | 5.586e-09 | 0 | 0 | 0 | 0
2018-01-31 21:26 | 105399.5 | 120.0014 | 5 | 19 | 3.955234 | -6.519831 | 3.090305 | 0.2173098 | 12.85242 | 0.8720526 | 0 | 0 | 0 | 0
2018-01-31 21:28 | 105519.5 | 240.0014 | 5 | 19 | 3.869335 | -6.519883 | 3.090305 | 0.4346336 | 12.85242 | 1.722134 | 0 | 0 | 0 | 0
2018-01-31 21:30 | 105639.5 | 360.0009 | 5 | 19 | 3.789462 | -6.519852 | 3.090305 | 0.6519553 | 12.85242 | 2.554241 | 0 | 0 | 0 | 0
2018-01-31 21:32 | 105759.5 | 480.0005 | 5 | 19 | 3.715854 | -6.519837 | 3.090305 | 0.8692583 | 12.85242 | 3.369584 | 0 | 0 | 0 | 0
2018-01-31 21:34 | 105879.5 | 600.0014 | 5 | 19 | 3.64948 | -6.519814 | 3.090305 | 1.086592 | 12.85242 | 4.169812 | 0 | 0 | 0 | 0
2018-01-31 21:36 | 105999.5 | 720.0014 | 5 | 19 | 3.591292 | -6.519897 | 3.090305 | 1.303906 | 12.85242 | 4.956417 | 0 | 0 | 0 | 0
2018-01-31 21:38 | 106119.5 | 840.0006 | 5 | 19 | 3.54179 | -6.519816 | 3.090305 | 1.521266 | 12.85242 | 5.731484 | 0 | 0 | 0 | 0
2018-01-31 21:40 | 106239.5 | 960.0001 | 5 | 19 | 3.499609 | -6.519862 | 3.090305 | 1.738591 | 12.85242 | 6.496512 | 0 | 0 | 0 | 0
2018-01-31 21:42 | 106359.5 | 1080 | 5 | 19 | 3.462134 | -6.519816 | 3.090305 | 1.955857 | 12.85242 | 7.252728 | 0 | 0 | 0 | 0
2018-01-31 21:44 | 106479.5 | 1200.0007 | 5 | 19 | 3.425722 | -6.519875 | 3.090305 | 2.173184 | 12.85242 | 8.001215 | 0 | 0 | 0 | 0
2018-01-31 21:46 | 106599.5 | 1320.0002 | 5 | 19 | 3.381893 | -6.519852 | 3.090305 | 2.39051 | 12.85242 | 8.741215 | 0 | 0 | 0 | 0
2018-01-31 21:48 | 106719.5 | 1440.0015 | 5 | 19 | 3.319066 | -6.519866 | 3.090305 | 2.607885 | 12.85242 | 9.469859 | 0 | 0 | 0 | 0
2018-01-31 21:50 | 106839.5 | 1560.0007 | 5 | 19 | 3.23007 | -6.519894 | 3.090305 | 2.825201 | 12.85242 | 10.18215 | 0 | 0 | 0 | 0
2018-01-31 21:52 | 106959.5 | 1680.0018 | 5 | 19 | 3.065422 | -6.519862 | 3.090305 | 3.042506 | 12.85242 | 10.86889 | 0 | 0 | 0 | 0
2018-01-31 21:53 | 106983.3 | 1703.8521 | 5 | 19 | 2.999993 | -6.519904 | 3.090305 | 3.085703 | 12.85242 | 10.99998 | 0 | 0 | 0 | 0
2018-01-31 21:55 | 107103.4 | 120.0006 | 6 | 19 | 3.526801 | 0 | 3.090305 | 3.085703 | 12.85242 | 10.99998 | 0 | 0 | 0 | 0
2018-01-31 21:57 | 107223.4 | 240.0014 | 6 | 19 | 3.542666 | 0 | 3.090305 | 3.085703 | 12.85242 | 10.99998 | 0 | 0 | 0 | 0
2018-01-31 21:58 | 107283.4 | 300.0031 | 6 | 19 | 3.545578 | 0 | 3.090305 | 3.085703 | 12.85242 | 10.99998 | 0 | 0 | 0 | 0
2018-01-31 21:58 | 107283.4 | 0.0024 | 7 | 20 | 3.545606 | 0 | 0 | 0 | 0 | 0 | 0 | 0 | 0 | 0
2018-01-31 22:00 | 107403.5 | 120.001 | 2 | 20 | 3.909552 | 4.890121 | 0.1623138 | 0 | 0.6262784 | 0 | 0 | 0 | 0 | 0
2018-01-31 22:02 | 107523.5 | 240.0014 | 2 | 20 | 3.952084 | 4.890062 | 0.3253125 | 0 | 1.267161 | 0 | 0 | 0 | 0 | 0
2018-01-31 22:04 | 107643.5 | 360.0006 | 2 | 20 | 3.985482 | 4.890055 | 0.4882947 | 0 | 1.914099 | 0 | 0 | 0 | 0 | 0
2018-01-31 22:06 | 107763.5 | 480.0015 | 2 | 20 | 4.014408 | 4.890104 | 0.6513099 | 0 | 2.566199 | 0 | 0 | 0 | 0 | 0
2018-01-31 22:08 | 107883.5 | 600.0015 | 2 | 20 | 4.039341 | 4.890074 | 0.8143079 | 0 | 3.22261 | 0 | 0 | 0 | 0 | 0
2018-01-31 22:10 | 108003.5 | 720.0014 | 2 | 20 | 4.062696 | 4.890072 | 0.9773158 | 0 | 3.882964 | 0 | 0 | 0 | 0 | 0
2018-01-31 22:12 | 108123.5 | 840.0017 | 2 | 20 | 4.08791 | 4.890091 | 1.140315 | 0 | 4.547192 | 0 | 0 | 0 | 0 | 0
2018-01-31 22:14 | 108243.5 | 960.001 | 2 | 20 | 4.116498 | 4.889862 | 1.303315 | 0 | 5.215806 | 0 | 0 | 0 | 0 | 0
2018-01-31 22:16 | 108363.5 | 1080.0007 | 2 | 20 | 4.148025 | 4.890085 | 1.466303 | 0 | 5.889277 | 0 | 0 | 0 | 0 | 0
2018-01-31 22:18 | 108483.5 | 1200.001 | 2 | 20 | 4.18306 | 4.89012 | 1.629309 | 0 | 6.568231 | 0 | 0 | 0 | 0 | 0
2018-01-31 22:20 | 108603.5 | 1320.0009 | 2 | 20 | 4.200424 | 4.438589 | 1.787969 | 0 | 7.234016 | 0 | 0 | 0 | 0 | 0
2018-01-31 22:22 | 108723.5 | 1440.0021 | 2 | 20 | 4.200408 | 3.7486 | 1.924137 | 0 | 7.805978 | 0 | 0 | 0 | 0 | 0
2018-01-31 22:23 | 108820 | 1536.4936 | 2 | 20 | 4.200409 | 3.259991 | 2.01793 | 0 | 8.199948 | 0 | 0 | 0 | 0 | 0
2018-01-31 22:25 | 108940 | 120.0009 | 3 | 20 | 4.229433 | 3.259941 | 2.126135 | 0 | 8.655912 | 0 | 0 | 0 | 0 | 0
2018-01-31 22:27 | 109060 | 240.0013 | 3 | 20 | 4.262944 | 3.259979 | 2.234801 | 0 | 9.117304 | 0 | 0 | 0 | 0 | 0
2018-01-31 22:29 | 109180 | 360.0017 | 3 | 20 | 4.298814 | 3.259926 | 2.343457 | 0 | 9.582428 | 0 | 0 | 0 | 0 | 0
2018-01-31 22:31 | 109300 | 480.0006 | 3 | 20 | 4.336592 | 3.260004 | 2.452116 | 0 | 10.05157 | 0 | 0 | 0 | 0 | 0
2018-01-31 22:33 | 109420 | 600.0017 | 3 | 20 | 4.375846 | 3.259958 | 2.560781 | 0 | 10.52493 | 0 | 0 | 0 | 0 | 0
2018-01-31 22:35 | 109540 | 720.0002 | 3 | 20 | 4.400408 | 2.95141 | 2.667275 | 0 | 10.99273 | 0 | 0 | 0 | 0 | 0
2018-01-31 22:37 | 109660 | 840.0022 | 3 | 20 | 4.400396 | 2.395452 | 2.755937 | 0 | 11.38288 | 0 | 0 | 0 | 0 | 0
2018-01-31 22:39 | 109780 | 960.0009 | 3 | 20 | 4.400387 | 1.966658 | 2.828347 | 0 | 11.70151 | 0 | 0 | 0 | 0 | 0
2018-01-31 22:41 | 109900 | 1080.0006 | 3 | 20 | 4.400384 | 1.630156 | 2.888072 | 0 | 11.96432 | 0 | 0 | 0 | 0 | 0
2018-01-31 22:43 | 110020 | 1200.0009 | 3 | 20 | 4.400382 | 1.364067 | 2.937794 | 0 | 12.18312 | 0 | 0 | 0 | 0 | 0
2018-01-31 22:45 | 110140 | 1320.0006 | 3 | 20 | 4.400368 | 1.150379 | 2.979564 | 0 | 12.36692 | 0 | 0 | 0 | 0 | 0
2018-01-31 22:47 | 110260 | 1440.0021 | 3 | 20 | 4.400392 | 0.9792252 | 3.014959 | 0 | 12.52267 | 0 | 0 | 0 | 0 | 0
2018-01-31 22:49 | 110380 | 1560.0017 | 3 | 20 | 4.400374 | 0.838562 | 3.045167 | 0 | 12.6556 | 0 | 0 | 0 | 0 | 0
2018-01-31 22:51 | 110500 | 1680.0017 | 3 | 20 | 4.40036 | 0.7224731 | 3.071115 | 0 | 12.76978 | 0 | 0 | 0 | 0 | 0
2018-01-31 22:53 | 110585 | 1765.0504 | 3 | 20 | 4.400356 | 0.6519947 | 3.087328 | 0 | 12.84112 | 0 | 0 | 0 | 0 | 0
2018-01-31 22:55 | 110705.1 | 120.0005 | 4 | 20 | 4.361375 | 0 | 3.087328 | 0 | 12.84112 | 0 | 0 | 0 | 0 | 0
2018-01-31 22:57 | 110825.1 | 240.0014 | 4 | 20 | 4.357999 | 0 | 3.087328 | 0 | 12.84112 | 0 | 0 | 0 | 0 | 0
2018-01-31 22:58 | 110885.1 | 300.0008 | 4 | 20 | 4.35694 | 0 | 3.087328 | 0 | 12.84112 | 0 | 0 | 0 | 0 | 0
2018-01-31 23:00 | 111005.2 | 120.0015 | 5 | 20 | 3.954544 | -6.519862 | 3.087328 | 0.217262 | 12.84112 | 0.8717137 | 0 | 0 | 0 | 0
2018-01-31 23:02 | 111125.2 | 240.0001 | 5 | 20 | 3.868735 | -6.519823 | 3.087328 | 0.434646 | 12.84112 | 1.72189 | 0 | 0 | 0 | 0
2018-01-31 23:04 | 111245.2 | 360.0006 | 5 | 20 | 3.788916 | -6.519876 | 3.087328 | 0.651939 | 12.84112 | 2.553767 | 0 | 0 | 0 | 0
2018-01-31 23:06 | 111365.2 | 480.0001 | 5 | 20 | 3.715292 | -6.520137 | 3.087328 | 0.8693002 | 12.84112 | 3.369206 | 0 | 0 | 0 | 0
2018-01-31 23:08 | 111485.2 | 600.0001 | 5 | 20 | 3.648844 | -6.520147 | 3.087328 | 1.08663 | 12.84112 | 4.169287 | 0 | 0 | 0 | 0
2018-01-31 23:10 | 111605.2 | 720.0001 | 5 | 20 | 3.590625 | -6.520099 | 3.087328 | 1.303948 | 12.84112 | 4.955763 | 0 | 0 | 0 | 0
2018-01-31 23:12 | 111725.2 | 840.0005 | 5 | 20 | 3.541113 | -6.520147 | 3.087328 | 1.52123 | 12.84112 | 5.730411 | 0 | 0 | 0 | 0
2018-01-31 23:14 | 111845.2 | 960.0009 | 5 | 20 | 3.498939 | -6.520185 | 3.087328 | 1.738592 | 12.84112 | 6.495417 | 0 | 0 | 0 | 0
2018-01-31 23:16 | 111965.2 | 1080.001 | 5 | 20 | 3.461445 | -6.51979 | 3.087328 | 1.955904 | 12.84112 | 7.251644 | 0 | 0 | 0 | 0
2018-01-31 23:18 | 112085.2 | 1200.0005 | 5 | 20 | 3.425013 | -6.520165 | 3.087328 | 2.173211 | 12.84112 | 7.999909 | 0 | 0 | 0 | 0
2018-01-31 23:20 | 112205.2 | 1320.0006 | 5 | 20 | 3.381099 | -6.519875 | 3.087328 | 2.390532 | 12.84112 | 8.739731 | 0 | 0 | 0 | 0
2018-01-31 23:22 | 112325.2 | 1440.0006 | 5 | 20 | 3.318084 | -6.519929 | 3.087328 | 2.607858 | 12.84112 | 9.468019 | 0 | 0 | 0 | 0
2018-01-31 23:24 | 112445.2 | 1560.0007 | 5 | 20 | 3.228619 | -6.519917 | 3.087328 | 2.825159 | 12.84112 | 10.18001 | 0 | 0 | 0 | 0
2018-01-31 23:26 | 112565.2 | 1680.0009 | 5 | 20 | 3.061687 | -6.519891 | 3.087328 | 3.042464 | 12.84112 | 10.86627 | 0 | 0 | 0 | 0
2018-01-31 23:26 | 112587.3 | 1702.1736 | 5 | 20 | 2.999993 | -6.519825 | 3.087328 | 3.082623 | 12.84112 | 10.98806 | 0 | 0 | 0 | 0
2018-01-31 23:28 | 112707.4 | 120.0012 | 6 | 20 | 3.52727 | 0 | 3.087328 | 3.082623 | 12.84112 | 10.98806 | 0 | 0 | 0 | 0
2018-01-31 23:30 | 112827.4 | 240.0012 | 6 | 20 | 3.543252 | 0 | 3.087328 | 3.082623 | 12.84112 | 10.98806 | 0 | 0 | 0 | 0
2018-01-31 23:31 | 112887.4 | 300.0014 | 6 | 20 | 3.546139 | 0 | 3.087328 | 3.082623 | 12.84112 | 10.98806 | 0 | 0 | 0 | 0
2018-01-31 23:31 | 112887.4 | 0.0024 | 7 | 21 | 3.546119 | 0 | 0 | 0 | 0 | 0 | 0 | 0 | 0 | 0
2018-01-31 23:33 | 113007.5 | 120.0007 | 2 | 21 | 3.910012 | 4.890074 | 0.1623279 | 1.433e-09 | 0.6264335 | 5.081e-09 | 0 | 0 | 0 | 0
2018-01-31 23:35 | 113127.5 | 240.0015 | 2 | 21 | 3.95248 | 4.890095 | 0.3253181 | 1.433e-09 | 1.267348 | 5.081e-09 | 0 | 0 | 0 | 0
2018-01-31 23:37 | 113247.5 | 360.0006 | 2 | 21 | 3.985936 | 4.890118 | 0.4883237 | 1.433e-09 | 1.914447 | 5.081e-09 | 0 | 0 | 0 | 0
2018-01-31 23:39 | 113367.5 | 480.0005 | 2 | 21 | 4.014841 | 4.890024 | 0.651323 | 1.433e-09 | 2.566556 | 5.081e-09 | 0 | 0 | 0 | 0
2018-01-31 23:41 | 113487.5 | 600.0013 | 2 | 21 | 4.039778 | 4.890068 | 0.8143142 | 1.433e-09 | 3.223014 | 5.081e-09 | 0 | 0 | 0 | 0
2018-01-31 23:43 | 113607.5 | 720.0005 | 2 | 21 | 4.063156 | 4.890078 | 0.9773042 | 1.433e-09 | 3.883367 | 5.081e-09 | 0 | 0 | 0 | 0
2018-01-31 23:45 | 113727.5 | 840.0018 | 2 | 21 | 4.088374 | 4.890116 | 1.140311 | 1.433e-09 | 4.547701 | 5.081e-09 | 0 | 0 | 0 | 0
2018-01-31 23:47 | 113847.5 | 960.0013 | 2 | 21 | 4.116977 | 4.890036 | 1.303308 | 1.433e-09 | 5.21638 | 5.081e-09 | 0 | 0 | 0 | 0
2018-01-31 23:49 | 113967.5 | 1080.0014 | 2 | 21 | 4.148529 | 4.89007 | 1.466313 | 1.433e-09 | 5.890001 | 5.081e-09 | 0 | 0 | 0 | 0
2018-01-31 23:51 | 114087.5 | 1200.0005 | 2 | 21 | 4.183605 | 4.890053 | 1.629309 | 1.433e-09 | 6.568998 | 5.081e-09 | 0 | 0 | 0 | 0
2018-01-31 23:53 | 114207.5 | 1320.0014 | 2 | 21 | 4.200436 | 4.429518 | 1.78777 | 1.433e-09 | 7.233988 | 5.081e-09 | 0 | 0 | 0 | 0
2018-01-31 23:55 | 114327.5 | 1440.0007 | 2 | 21 | 4.20042 | 3.74086 | 1.92365 | 1.433e-09 | 7.804743 | 5.081e-09 | 0 | 0 | 0 | 0
2018-01-31 23:57 | 114422.5 | 1535.0105 | 2 | 21 | 4.200417 | 3.259972 | 2.015901 | 1.433e-09 | 8.192232 | 5.081e-09 | 0 | 0 | 0 | 0
2018-01-31 23:59 | 114542.5 | 120.0017 | 3 | 21 | 4.229399 | 3.260017 | 2.124117 | 1.433e-09 | 8.648242 | 5.081e-09 | 0 | 0 | 0 | 0
2018-02-01 00:01 | 114662.5 | 240.001 | 3 | 21 | 4.262923 | 3.259991 | 2.232778 | 1.433e-09 | 9.10961 | 5.081e-09 | 0 | 0 | 0 | 0
2018-02-01 00:03 | 114782.5 | 360.0022 | 3 | 21 | 4.298766 | 3.259951 | 2.341441 | 1.433e-09 | 9.574759 | 5.081e-09 | 0 | 0 | 0 | 0
2018-02-01 00:05 | 114902.5 | 480.0006 | 3 | 21 | 4.33654 | 3.259897 | 2.450095 | 1.433e-09 | 10.04388 | 5.081e-09 | 0 | 0 | 0 | 0
2018-02-01 00:07 | 115022.5 | 600.0015 | 3 | 21 | 4.37584 | 3.259903 | 2.558758 | 1.433e-09 | 10.51722 | 5.081e-09 | 0 | 0 | 0 | 0
2018-02-01 00:09 | 115142.5 | 720.0017 | 3 | 21 | 4.400413 | 2.951935 | 2.665265 | 1.433e-09 | 10.98508 | 5.081e-09 | 0 | 0 | 0 | 0
2018-02-01 00:11 | 115262.5 | 840.0017 | 3 | 21 | 4.400393 | 2.395697 | 2.753927 | 1.433e-09 | 11.37523 | 5.081e-09 | 0 | 0 | 0 | 0
2018-02-01 00:13 | 115382.5 | 960.0017 | 3 | 21 | 4.4004 | 1.966848 | 2.826346 | 1.433e-09 | 11.6939 | 5.081e-09 | 0 | 0 | 0 | 0
2018-02-01 00:15 | 115502.5 | 1080.0026 | 3 | 21 | 4.400386 | 1.629799 | 2.88606 | 1.433e-09 | 11.95666 | 5.081e-09 | 0 | 0 | 0 | 0
2018-02-01 00:17 | 115622.5 | 1200.0014 | 3 | 21 | 4.400388 | 1.363167 | 2.93576 | 1.433e-09 | 12.17536 | 5.081e-09 | 0 | 0 | 0 | 0
2018-02-01 00:19 | 115742.5 | 1320.0006 | 3 | 21 | 4.400386 | 1.149864 | 2.9775 | 1.433e-09 | 12.35904 | 5.081e-09 | 0 | 0 | 0 | 0
2018-02-01 00:21 | 115862.5 | 1440.0006 | 3 | 21 | 4.400374 | 0.9771175 | 3.012841 | 1.433e-09 | 12.51455 | 5.081e-09 | 0 | 0 | 0 | 0
2018-02-01 00:23 | 115982.5 | 1560.001 | 3 | 21 | 4.400369 | 0.8366146 | 3.04299 | 1.433e-09 | 12.64722 | 5.081e-09 | 0 | 0 | 0 | 0
2018-02-01 00:25 | 116102.5 | 1680.0009 | 3 | 21 | 4.400376 | 0.7209988 | 3.068872 | 1.433e-09 | 12.76111 | 5.081e-09 | 0 | 0 | 0 | 0
2018-02-01 00:26 | 116185.3 | 1762.8232 | 3 | 21 | 4.400384 | 0.651989 | 3.084638 | 1.433e-09 | 12.83048 | 5.081e-09 | 0 | 0 | 0 | 0
2018-02-01 00:28 | 116305.4 | 120.0004 | 4 | 21 | 4.361408 | 0 | 3.084638 | 1.433e-09 | 12.83048 | 5.081e-09 | 0 | 0 | 0 | 0
2018-02-01 00:30 | 116425.4 | 240.0012 | 4 | 21 | 4.358057 | 0 | 3.084638 | 1.433e-09 | 12.83048 | 5.081e-09 | 0 | 0 | 0 | 0
2018-02-01 00:31 | 116485.4 | 300.0015 | 4 | 21 | 4.356992 | 0 | 3.084638 | 1.433e-09 | 12.83048 | 5.081e-09 | 0 | 0 | 0 | 0
2018-02-01 00:33 | 116605.4 | 120.0007 | 5 | 21 | 3.954303 | -6.519823 | 3.084638 | 0.2173091 | 12.83048 | 0.871839 | 0 | 0 | 0 | 0
2018-02-01 00:35 | 116725.4 | 240.0007 | 5 | 21 | 3.868471 | -6.519887 | 3.084638 | 0.434611 | 12.83048 | 1.721642 | 0 | 0 | 0 | 0
2018-02-01 00:37 | 116845.4 | 360.0013 | 5 | 21 | 3.788684 | -6.519899 | 3.084638 | 0.6519349 | 12.83048 | 2.553583 | 0 | 0 | 0 | 0
2018-02-01 00:39 | 116965.4 | 480.0006 | 5 | 21 | 3.71507 | -6.52016 | 3.084638 | 0.8692945 | 12.83048 | 3.36897 | 0 | 0 | 0 | 0
2018-02-01 00:41 | 117085.4 | 600.0008 | 5 | 21 | 3.648629 | -6.519887 | 3.084638 | 1.086585 | 12.83048 | 4.168859 | 0 | 0 | 0 | 0
2018-02-01 00:43 | 117205.4 | 720.0005 | 5 | 21 | 3.590377 | -6.519896 | 3.084638 | 1.303944 | 12.83048 | 4.95544 | 0 | 0 | 0 | 0
2018-02-01 00:45 | 117325.4 | 840.0007 | 5 | 21 | 3.540843 | -6.519989 | 3.084638 | 1.521258 | 12.83048 | 5.730139 | 0 | 0 | 0 | 0
2018-02-01 00:47 | 117445.4 | 960.0007 | 5 | 21 | 3.498641 | -6.519873 | 3.084638 | 1.738593 | 12.83048 | 6.494992 | 0 | 0 | 0 | 0
2018-02-01 00:49 | 117565.4 | 1080.0015 | 5 | 21 | 3.461062 | -6.519906 | 3.084638 | 1.955895 | 12.83048 | 7.251111 | 0 | 0 | 0 | 0
2018-02-01 00:51 | 117685.4 | 1200.001 | 5 | 21 | 3.424664 | -6.520053 | 3.084638 | 2.173245 | 12.83048 | 7.999444 | 0 | 0 | 0 | 0
2018-02-01 00:53 | 117805.4 | 1320.0015 | 5 | 21 | 3.380679 | -6.51981 | 3.084638 | 2.390525 | 12.83048 | 8.739048 | 0 | 0 | 0 | 0
2018-02-01 00:55 | 117925.4 | 1440.0015 | 5 | 21 | 3.31742 | -6.519854 | 3.084638 | 2.607882 | 12.83048 | 9.467319 | 0 | 0 | 0 | 0
2018-02-01 00:57 | 118045.4 | 1560.0006 | 5 | 21 | 3.227481 | -6.520095 | 3.084638 | 2.825191 | 12.83048 | 10.17914 | 0 | 0 | 0 | 0
2018-02-01 00:59 | 118165.4 | 1680.0015 | 5 | 21 | 3.058519 | -6.519894 | 3.084638 | 3.042501 | 12.83048 | 10.86502 | 0 | 0 | 0 | 0
2018-02-01 01:00 | 118186.3 | 1700.8489 | 5 | 21 | 2.999984 | -6.519885 | 3.084638 | 3.080261 | 12.83048 | 10.97947 | 0 | 0 | 0 | 0
2018-02-01 01:02 | 118306.3 | 120.0011 | 6 | 21 | 3.527481 | 0 | 3.084638 | 3.080261 | 12.83048 | 10.97947 | 0 | 0 | 0 | 0
2018-02-01 01:04 | 118426.3 | 240.0006 | 6 | 21 | 3.543534 | 0 | 3.084638 | 3.080261 | 12.83048 | 10.97947 | 0 | 0 | 0 | 0
2018-02-01 01:05 | 118486.3 | 300.0015 | 6 | 21 | 3.546437 | 0 | 3.084638 | 3.080261 | 12.83048 | 10.97947 | 0 | 0 | 0 | 0
2018-02-01 01:05 | 118486.3 | 0.0024 | 7 | 22 | 3.54637 | 0 | 0 | 0 | 0 | 0 | 0 | 0 | 0 | 0
2018-02-01 01:07 | 118606.4267 | 120.0013 | 2 | 22 | 3.910323 | 4.890139 | 0.162306 | 0 | 0.6264088 | 0 | 0 | 0 | 0 | 0
2018-02-01 01:09 | 118726.426 | 240.0006 | 2 | 22 | 3.952843 | 4.890093 | 0.3253105 | 0 | 1.267437 | 0 | 0 | 0 | 0 | 0
2018-02-01 01:11 | 118846.4267 | 360.0013 | 2 | 22 | 3.986352 | 4.890154 | 0.4882981 | 0 | 1.914529 | 0 | 0 | 0 | 0 | 0
2018-02-01 01:13 | 118966.4268 | 480.0014 | 2 | 22 | 4.015332 | 4.890116 | 0.6513107 | 0 | 2.566765 | 0 | 0 | 0 | 0 | 0
2018-02-01 01:15 | 119086.4269 | 600.0015 | 2 | 22 | 4.040349 | 4.890104 | 0.8143137 | 0 | 3.223353 | 0 | 0 | 0 | 0 | 0
2018-02-01 01:17 | 119206.4259 | 720.0005 | 2 | 22 | 4.063721 | 4.890079 | 0.9772992 | 0 | 3.883781 | 0 | 0 | 0 | 0 | 0
2018-02-01 01:19 | 119326.4259 | 840.0005 | 2 | 22 | 4.088979 | 4.890112 | 1.140294 | 0 | 4.548162 | 0 | 0 | 0 | 0 | 0
2018-02-01 01:21 | 119446.4267 | 960.0013 | 2 | 22 | 4.117593 | 4.890108 | 1.303277 | 0 | 5.216883 | 0 | 0 | 0 | 0 | 0
2018-02-01 01:23 | 119566.428 | 1080.0026 | 2 | 22 | 4.149163 | 4.890135 | 1.466278 | 0 | 5.890587 | 0 | 0 | 0 | 0 | 0
2018-02-01 01:25 | 119686.4268 | 1200.0014 | 2 | 22 | 4.184296 | 4.890081 | 1.62927 | 0 | 6.569674 | 0 | 0 | 0 | 0 | 0
2018-02-01 01:27 | 119806.4264 | 1320.001 | 2 | 22 | 4.200409 | 4.414507 | 1.787423 | 0 | 7.233423 | 0 | 0 | 0 | 0 | 0
2018-02-01 01:29 | 119926.426 | 1440.0006 | 2 | 22 | 4.200409 | 3.728434 | 1.922874 | 0 | 7.802375 | 0 | 0 | 0 | 0 | 0
2018-02-01 01:30 | 120019.1958 | 1532.7704 | 2 | 22 | 4.200392 | 3.259979 | 2.012794 | 0 | 8.180076 | 0 | 0 | 0 | 0 | 0
2018-02-01 01:32 | 120139.2 | 120.0018 | 3 | 22 | 4.229455 | 3.259914 | 2.121011 | 0 | 8.636089 | 0 | 0 | 0 | 0 | 0
2018-02-01 01:34 | 120259.2 | 240.0015 | 3 | 22 | 4.263015 | 3.25993 | 2.229659 | 0 | 9.097409 | 0 | 0 | 0 | 0 | 0
2018-02-01 01:36 | 120379.2 | 360.001 | 3 | 22 | 4.298872 | 3.259958 | 2.338331 | 0 | 9.562608 | 0 | 0 | 0 | 0 | 0
2018-02-01 01:38 | 120499.2 | 480.0008 | 3 | 22 | 4.336611 | 3.259935 | 2.446996 | 0 | 10.03178 | 0 | 0 | 0 | 0 | 0
2018-02-01 01:40 | 120619.2 | 600.0008 | 3 | 22 | 4.37581 | 3.259945 | 2.55565 | 0 | 10.50509 | 0 | 0 | 0 | 0 | 0
2018-02-01 01:42 | 120739.2 | 720.001 | 3 | 22 | 4.400404 | 2.953123 | 2.662174 | 0 | 10.97302 | 0 | 0 | 0 | 0 | 0
2018-02-01 01:44 | 120859.2 | 840.0018 | 3 | 22 | 4.400396 | 2.396477 | 2.750879 | 0 | 11.36335 | 0 | 0 | 0 | 0 | 0
2018-02-01 01:46 | 120979.2 | 960.0015 | 3 | 22 | 4.400382 | 1.967222 | 2.823316 | 0 | 11.68211 | 0 | 0 | 0 | 0 | 0
2018-02-01 01:48 | 121099.2 | 1080.0008 | 3 | 22 | 4.400396 | 1.63063 | 2.883054 | 0 | 11.94497 | 0 | 0 | 0 | 0 | 0
2018-02-01 01:50 | 121219.2 | 1200.0015 | 3 | 22 | 4.400373 | 1.362724 | 2.932772 | 0 | 12.16375 | 0 | 0 | 0 | 0 | 0
2018-02-01 01:52 | 121339.2 | 1320.001 | 3 | 22 | 4.400377 | 1.149441 | 2.97452 | 0 | 12.34746 | 0 | 0 | 0 | 0 | 0
2018-02-01 01:54 | 121459.2 | 1440.0007 | 3 | 22 | 4.400374 | 0.9778271 | 3.009868 | 0 | 12.50301 | 0 | 0 | 0 | 0 | 0
2018-02-01 01:56 | 121579.2 | 1560.0002 | 3 | 22 | 4.400378 | 0.8372517 | 3.040032 | 0 | 12.63574 | 0 | 0 | 0 | 0 | 0
2018-02-01 01:58 | 121699.2 | 1680.001 | 3 | 22 | 4.400382 | 0.7217865 | 3.065949 | 0 | 12.74978 | 0 | 0 | 0 | 0 | 0
2018-02-01 02:00 | 121783.9 | 1764.6865 | 3 | 22 | 4.400388 | 0.6519966 | 3.082078 | 0 | 12.82076 | 0 | 0 | 0 | 0 | 0
2018-02-01 02:02 | 121903.9 | 120.0013 | 4 | 22 | 4.361413 | 0 | 3.082079 | 0 | 12.82076 | 0 | 0 | 0 | 0 | 0
2018-02-01 02:04 | 122023.9 | 240.0004 | 4 | 22 | 4.358073 | 0 | 3.082079 | 0 | 12.82076 | 0 | 0 | 0 | 0 | 0
2018-02-01 02:05 | 122083.9 | 300.0015 | 4 | 22 | 4.357023 | 0 | 3.082079 | 0 | 12.82076 | 0 | 0 | 0 | 0 | 0
2018-02-01 02:07 | 122204 | 120.0014 | 5 | 22 | 3.954117 | -6.519835 | 3.082079 | 0.2173186 | 12.82076 | 0.8718258 | 0 | 0 | 0 | 0
2018-02-01 02:09 | 122324 | 240.0013 | 5 | 22 | 3.868323 | -6.520167 | 3.082079 | 0.4346394 | 12.82076 | 1.721661 | 0 | 0 | 0 | 0
2018-02-01 02:11 | 122444 | 360.0007 | 5 | 22 | 3.788543 | -6.520183 | 3.082079 | 0.6519907 | 12.82076 | 2.553673 | 0 | 0 | 0 | 0
2018-02-01 02:13 | 122564 | 480.0017 | 5 | 22 | 3.714942 | -6.52012 | 3.082079 | 0.8693209 | 12.82076 | 3.368921 | 0 | 0 | 0 | 0
2018-02-01 02:15 | 122684 | 600.0009 | 5 | 22 | 3.648508 | -6.520134 | 3.082079 | 1.086649 | 12.82076 | 4.168922 | 0 | 0 | 0 | 0
2018-02-01 02:17 | 122804 | 720.0007 | 5 | 22 | 3.590253 | -6.51979 | 3.082079 | 1.30398 | 12.82076 | 4.955367 | 0 | 0 | 0 | 0
2018-02-01 02:19 | 122924 | 840.0017 | 5 | 22 | 3.540689 | -6.520195 | 3.082079 | 1.521309 | 12.82076 | 5.730096 | 0 | 0 | 0 | 0
2018-02-01 02:21 | 123044 | 960.0014 | 5 | 22 | 3.498412 | -6.520164 | 3.082079 | 1.738618 | 12.82076 | 6.494815 | 0 | 0 | 0 | 0
2018-02-01 02:23 | 123164 | 1080.0014 | 5 | 22 | 3.460787 | -6.520165 | 3.082079 | 1.955948 | 12.82076 | 7.250982 | 0 | 0 | 0 | 0
2018-02-01 02:25 | 123284 | 1200.0006 | 5 | 22 | 3.424258 | -6.520139 | 3.082079 | 2.173266 | 12.82076 | 7.999129 | 0 | 0 | 0 | 0
2018-02-01 02:27 | 123404 | 1320.001 | 5 | 22 | 3.380041 | -6.52017 | 3.082079 | 2.39061 | 12.82076 | 8.738832 | 0 | 0 | 0 | 0
2018-02-01 02:29 | 123524 | 1440.0014 | 5 | 22 | 3.316576 | -6.519831 | 3.082079 | 2.607935 | 12.82076 | 9.466843 | 0 | 0 | 0 | 0
2018-02-01 02:31 | 123644 | 1560.0006 | 5 | 22 | 3.22615 | -6.51982 | 3.082079 | 2.825245 | 12.82076 | 10.17843 | 0 | 0 | 0 | 0
2018-02-01 02:33 | 123764 | 1680.0015 | 5 | 22 | 3.055368 | -6.519831 | 3.082079 | 3.042569 | 12.82076 | 10.86394 | 0 | 0 | 0 | 0
2018-02-01 02:33 | 123783.6 | 1699.5344 | 5 | 22 | 2.999999 | -6.519866 | 3.082079 | 3.077941 | 12.82076 | 10.97109 | 0 | 0 | 0 | 0
2018-02-01 02:35 | 123903.6 | 120.0012 | 6 | 22 | 3.527487 | 0 | 3.082079 | 3.077941 | 12.82076 | 10.97109 | 0 | 0 | 0 | 0
2018-02-01 02:37 | 124023.6 | 240.0008 | 6 | 22 | 3.543527 | 0 | 3.082079 | 3.077941 | 12.82076 | 10.97109 | 0 | 0 | 0 | 0
2018-02-01 02:38 | 124083.6 | 300.0007 | 6 | 22 | 3.546416 | 0 | 3.082079 | 3.077941 | 12.82076 | 10.97109 | 0 | 0 | 0 | 0
2018-02-01 02:38 | 124083.6 | 0.0024 | 7 | 23 | 3.546511 | 0 | 0 | 0 | 0 | 0 | 0 | 0 | 0 | 0
2018-02-01 02:40 | 124203.7 | 120.0015 | 2 | 23 | 3.910251 | 4.890121 | 0.1623074 | 0 | 0.6264194 | 0 | 0 | 0 | 0 | 0
2018-02-01 02:42 | 124323.7 | 240.0015 | 2 | 23 | 3.952671 | 4.89016 | 0.3253033 | 0 | 1.267391 | 0 | 0 | 0 | 0 | 0
2018-02-01 02:44 | 124443.7 | 360.0006 | 2 | 23 | 3.986105 | 4.890097 | 0.4882962 | 0 | 1.914469 | 0 | 0 | 0 | 0 | 0
2018-02-01 02:46 | 124563.7 | 480.0006 | 2 | 23 | 4.01506 | 4.890076 | 0.6512817 | 0 | 2.566554 | 0 | 0 | 0 | 0 | 0
2018-02-01 02:48 | 124683.7 | 600.0013 | 2 | 23 | 4.040131 | 4.890072 | 0.8142765 | 0 | 3.223068 | 0 | 0 | 0 | 0 | 0
2018-02-01 02:50 | 124803.7 | 720.0006 | 2 | 23 | 4.06364 | 4.890158 | 0.9772782 | 0 | 3.883537 | 0 | 0 | 0 | 0 | 0
2018-02-01 02:52 | 124923.7 | 840.0006 | 2 | 23 | 4.089033 | 4.890076 | 1.140271 | 0 | 4.547905 | 0 | 0 | 0 | 0 | 0
2018-02-01 02:54 | 125043.7 | 960.0007 | 2 | 23 | 4.117789 | 4.890036 | 1.303264 | 0 | 5.216687 | 0 | 0 | 0 | 0 | 0
2018-02-01 02:56 | 125163.7 | 1080.0014 | 2 | 23 | 4.14949 | 4.890114 | 1.466247 | 0 | 5.89036 | 0 | 0 | 0 | 0 | 0
2018-02-01 02:58 | 125283.7 | 1200.0017 | 2 | 23 | 4.184733 | 4.890064 | 1.629247 | 0 | 6.569543 | 0 | 0 | 0 | 0 | 0
2018-02-01 03:00 | 125403.7 | 1320.0017 | 2 | 23 | 4.200419 | 4.405102 | 1.787208 | 0 | 7.232516 | 0 | 0 | 0 | 0 | 0
2018-02-01 03:02 | 125523.7 | 1440.0011 | 2 | 23 | 4.20042 | 3.719496 | 1.92233 | 0 | 7.800087 | 0 | 0 | 0 | 0 | 0
2018-02-01 03:03 | 125614.7 | 1531.0424 | 2 | 23 | 4.200416 | 3.259975 | 2.010456 | 0 | 8.170251 | 0 | 0 | 0 | 0 | 0
2018-02-01 03:05 | 125734.7 | 120.0013 | 3 | 23 | 4.229472 | 3.259958 | 2.11868 | 0 | 8.626298 | 0 | 0 | 0 | 0 | 0
2018-02-01 03:07 | 125854.7 | 240.0005 | 3 | 23 | 4.263031 | 3.259958 | 2.227335 | 0 | 9.087654 | 0 | 0 | 0 | 0 | 0
2018-02-01 03:09 | 125974.7 | 360.0016 | 3 | 23 | 4.298947 | 3.260002 | 2.335992 | 0 | 9.552794 | 0 | 0 | 0 | 0 | 0
2018-02-01 03:11 | 126094.7 | 480.0006 | 3 | 23 | 4.336714 | 3.259981 | 2.444652 | 0 | 10.02195 | 0 | 0 | 0 | 0 | 0
2018-02-01 03:13 | 126214.7 | 600.0002 | 3 | 23 | 4.375948 | 3.26004 | 2.553315 | 0 | 10.49531 | 0 | 0 | 0 | 0 | 0
2018-02-01 03:15 | 126334.7 | 720.001 | 3 | 23 | 4.400415 | 2.95056 | 2.659788 | 0 | 10.96303 | 0 | 0 | 0 | 0 | 0
2018-02-01 03:17 | 126454.7 | 840.001 | 3 | 23 | 4.4004 | 2.394112 | 2.748408 | 0 | 11.35299 | 0 | 0 | 0 | 0 | 0
2018-02-01 03:19 | 126574.7 | 960.0015 | 3 | 23 | 4.4004 | 1.965878 | 2.820772 | 0 | 11.67142 | 0 | 0 | 0 | 0 | 0
2018-02-01 03:21 | 126694.7 | 1080.001 | 3 | 23 | 4.400379 | 1.628517 | 2.88045 | 0 | 11.93403 | 0 | 0 | 0 | 0 | 0
2018-02-01 03:23 | 126814.7 | 1200.001 | 3 | 23 | 4.400385 | 1.362385 | 2.93012 | 0 | 12.1526 | 0 | 0 | 0 | 0 | 0
2018-02-01 03:25 | 126934.7 | 1320.0002 | 3 | 23 | 4.400367 | 1.148258 | 2.97183 | 0 | 12.33614 | 0 | 0 | 0 | 0 | 0
2018-02-01 03:27 | 127054.7 | 1440.0006 | 3 | 23 | 4.400363 | 0.9765606 | 3.007155 | 0 | 12.49158 | 0 | 0 | 0 | 0 | 0
2018-02-01 03:29 | 127174.7 | 1560.0002 | 3 | 23 | 4.400362 | 0.8363743 | 3.037295 | 0 | 12.62421 | 0 | 0 | 0 | 0 | 0
2018-02-01 03:31 | 127294.7 | 1680.0009 | 3 | 23 | 4.400364 | 0.7206783 | 3.063181 | 0 | 12.73811 | 0 | 0 | 0 | 0 | 0
2018-02-01 03:33 | 127377.4 | 1762.6376 | 3 | 23 | 4.400368 | 0.6519985 | 3.078916 | 0 | 12.80735 | 0 | 0 | 0 | 0 | 0
2018-02-01 03:35 | 127497.4 | 120.0012 | 4 | 23 | 4.361301 | 0 | 3.078916 | 0 | 12.80735 | 0 | 0 | 0 | 0 | 0
2018-02-01 03:37 | 127617.4 | 240.0014 | 4 | 23 | 4.35796 | 0 | 3.078916 | 0 | 12.80735 | 0 | 0 | 0 | 0 | 0
2018-02-01 03:38 | 127677.4 | 300.0031 | 4 | 23 | 4.356908 | 0 | 3.078916 | 0 | 12.80735 | 0 | 0 | 0 | 0 | 0
2018-02-01 03:40 | 127797.5 | 120.0015 | 5 | 23 | 3.953097 | -6.520176 | 3.078916 | 0.2172731 | 12.80735 | 0.8714162 | 0 | 0 | 0 | 0
2018-02-01 03:42 | 127917.5 | 240.0014 | 5 | 23 | 3.867447 | -6.519862 | 3.078916 | 0.4346229 | 12.80735 | 1.721161 | 0 | 0 | 0 | 0
2018-02-01 03:44 | 128037.5 | 360.0005 | 5 | 23 | 3.787749 | -6.520081 | 3.078916 | 0.6519584 | 12.80735 | 2.552932 | 0 | 0 | 0 | 0
2018-02-01 03:46 | 128157.5 | 480.0014 | 5 | 23 | 3.714232 | -6.519904 | 3.078916 | 0.8692975 | 12.80735 | 3.368046 | 0 | 0 | 0 | 0
2018-02-01 03:48 | 128277.5 | 600.0015 | 5 | 23 | 3.647875 | -6.519835 | 3.078916 | 1.086572 | 12.80735 | 4.167708 | 0 | 0 | 0 | 0
2018-02-01 03:50 | 128397.5 | 720.0001 | 5 | 23 | 3.589694 | -6.519897 | 3.078916 | 1.303943 | 12.80735 | 4.954171 | 0 | 0 | 0 | 0
2018-02-01 03:52 | 128517.5 | 840.0006 | 5 | 23 | 3.540155 | -6.519873 | 3.078916 | 1.521245 | 12.80735 | 5.728678 | 0 | 0 | 0 | 0
2018-02-01 03:54 | 128637.5 | 960.0013 | 5 | 23 | 3.497892 | -6.520149 | 3.078916 | 1.738584 | 12.80735 | 6.493391 | 0 | 0 | 0 | 0
2018-02-01 03:56 | 128757.5 | 1080.0007 | 5 | 23 | 3.460192 | -6.519896 | 3.078916 | 1.955874 | 12.80735 | 7.249298 | 0 | 0 | 0 | 0
2018-02-01 03:58 | 128877.5 | 1200.0006 | 5 | 23 | 3.423546 | -6.520162 | 3.078916 | 2.173237 | 12.80735 | 7.99746 | 0 | 0 | 0 | 0
2018-02-01 04:00 | 128997.5 | 1320.0014 | 5 | 23 | 3.379248 | -6.519854 | 3.078916 | 2.390574 | 12.80735 | 8.736986 | 0 | 0 | 0 | 0
2018-02-01 04:02 | 129117.5 | 1440.0007 | 5 | 23 | 3.315546 | -6.520082 | 3.078916 | 2.607883 | 12.80735 | 9.464745 | 0 | 0 | 0 | 0
2018-02-01 04:04 | 129237.5 | 1560.0006 | 5 | 23 | 3.224655 | -6.519848 | 3.078916 | 2.825191 | 12.80735 | 10.17606 | 0 | 0 | 0 | 0
2018-02-01 04:06 | 129357.5 | 1680.0013 | 5 | 23 | 3.051052 | -6.519873 | 3.078916 | 3.042507 | 12.80735 | 10.86101 | 0 | 0 | 0 | 0
2018-02-01 04:06 | 129375.2 | 1697.7496 | 5 | 23 | 2.999985 | -6.519904 | 3.078916 | 3.074656 | 12.80735 | 10.95832 | 0 | 0 | 0 | 0
2018-02-01 04:08 | 129495.3 | 120.0005 | 6 | 23 | 3.528054 | 0 | 3.078916 | 3.074656 | 12.80735 | 10.95832 | 0 | 0 | 0 | 0
2018-02-01 04:10 | 129615.3 | 240.0008 | 6 | 23 | 3.544222 | 0 | 3.078916 | 3.074656 | 12.80735 | 10.95832 | 0 | 0 | 0 | 0
2018-02-01 04:11 | 129675.3 | 300.0015 | 6 | 23 | 3.547149 | 0 | 3.078916 | 3.074656 | 12.80735 | 10.95832 | 0 | 0 | 0 | 0
2018-02-01 04:11 | 129675.3 | 0.0024 | 7 | 24 | 3.54729 | 0 | 0 | 0 | 0 | 0 | 0 | 0 | 0 | 0
2018-02-01 04:13 | 129795.4 | 120.0013 | 2 | 24 | 3.910946 | 4.890045 | 0.162323 | 3.24e-10 | 0.6266192 | 1.148e-09 | 0 | 0 | 0 | 0
2018-02-01 04:15 | 129915.4 | 240.0001 | 2 | 24 | 3.953418 | 4.890049 | 0.3253043 | 3.24e-10 | 1.26765 | 1.148e-09 | 0 | 0 | 0 | 0
2018-02-01 04:17 | 130035.4 | 360.0005 | 2 | 24 | 3.986935 | 4.890072 | 0.4883184 | 3.24e-10 | 1.914941 | 1.148e-09 | 0 | 0 | 0 | 0
2018-02-01 04:19 | 130155.4 | 480.0014 | 2 | 24 | 4.015929 | 4.890032 | 0.6512809 | 3.24e-10 | 2.567072 | 1.148e-09 | 0 | 0 | 0 | 0
2018-02-01 04:21 | 130275.4 | 600.0014 | 2 | 24 | 4.040975 | 4.890112 | 0.8143153 | 3.24e-10 | 3.223886 | 1.148e-09 | 0 | 0 | 0 | 0
2018-02-01 04:23 | 130395.4 | 720.0015 | 2 | 24 | 4.0644 | 4.890066 | 0.9773126 | 3.24e-10 | 3.884465 | 1.148e-09 | 0 | 0 | 0 | 0
2018-02-01 04:25 | 130515.4 | 840.0014 | 2 | 24 | 4.089771 | 4.89007 | 1.140301 | 3.24e-10 | 4.548934 | 1.148e-09 | 0 | 0 | 0 | 0
2018-02-01 04:27 | 130635.4 | 960.0025 | 2 | 24 | 4.118545 | 4.89002 | 1.303296 | 3.24e-10 | 5.217849 | 1.148e-09 | 0 | 0 | 0 | 0
2018-02-01 04:29 | 130755.4 | 1080.0014 | 2 | 24 | 4.150301 | 4.890127 | 1.4663 | 3.24e-10 | 5.891737 | 1.148e-09 | 0 | 0 | 0 | 0
2018-02-01 04:31 | 130875.4 | 1200.0014 | 2 | 24 | 4.185559 | 4.890125 | 1.629297 | 3.24e-10 | 6.571037 | 1.148e-09 | 0 | 0 | 0 | 0
2018-02-01 04:33 | 130995.4 | 1320.0009 | 2 | 24 | 4.200428 | 4.389891 | 1.786901 | 3.24e-10 | 7.232565 | 1.148e-09 | 0 | 0 | 0 | 0
2018-02-01 04:35 | 131115.4 | 1440.0009 | 2 | 24 | 4.200413 | 3.708027 | 1.921585 | 3.24e-10 | 7.798294 | 1.148e-09 | 0 | 0 | 0 | 0
2018-02-01 04:37 | 131204.3 | 1528.9152 | 2 | 24 | 4.200407 | 3.259968 | 2.007528 | 3.24e-10 | 8.159292 | 1.148e-09 | 0 | 0 | 0 | 0
2018-02-01 04:39 | 131324.3 | 120.0006 | 3 | 24 | 4.229393 | 3.259975 | 2.115748 | 3.24e-10 | 8.615317 | 1.148e-09 | 0 | 0 | 0 | 0
2018-02-01 04:41 | 131444.3 | 240.0014 | 3 | 24 | 4.262901 | 3.259922 | 2.224412 | 3.24e-10 | 9.076698 | 1.148e-09 | 0 | 0 | 0 | 0
2018-02-01 04:43 | 131564.3 | 360.0006 | 3 | 24 | 4.298709 | 3.259935 | 2.333073 | 3.24e-10 | 9.541838 | 1.148e-09 | 0 | 0 | 0 | 0
2018-02-01 04:45 | 131684.3 | 480.0014 | 3 | 24 | 4.336413 | 3.260017 | 2.44173 | 3.24e-10 | 10.01095 | 1.148e-09 | 0 | 0 | 0 | 0
2018-02-01 04:47 | 131804.3 | 600.0007 | 3 | 24 | 4.375624 | 3.259983 | 2.55039 | 3.24e-10 | 10.48427 | 1.148e-09 | 0 | 0 | 0 | 0
2018-02-01 04:49 | 131924.3 | 720.0014 | 3 | 24 | 4.400397 | 2.955069 | 2.656952 | 3.24e-10 | 10.95235 | 1.148e-09 | 0 | 0 | 0 | 0
2018-02-01 04:51 | 132044.3 | 840.0007 | 3 | 24 | 4.400416 | 2.397861 | 2.7457 | 3.24e-10 | 11.34288 | 1.148e-09 | 0 | 0 | 0 | 0
2018-02-01 04:53 | 132164.3 | 960.0015 | 3 | 24 | 4.400395 | 1.967796 | 2.818159 | 3.24e-10 | 11.66173 | 1.148e-09 | 0 | 0 | 0 | 0
2018-02-01 04:55 | 132284.3 | 1080.0001 | 3 | 24 | 4.400392 | 1.6301 | 2.877897 | 3.24e-10 | 11.9246 | 1.148e-09 | 0 | 0 | 0 | 0
2018-02-01 04:57 | 132404.3 | 1200.0001 | 3 | 24 | 4.400371 | 1.362505 | 2.92761 | 3.24e-10 | 12.14336 | 1.148e-09 | 0 | 0 | 0 | 0
2018-02-01 04:59 | 132524.3 | 1320.0001 | 3 | 24 | 4.400359 | 1.148823 | 2.969348 | 3.24e-10 | 12.32702 | 1.148e-09 | 0 | 0 | 0 | 0
2018-02-01 05:01 | 132644.3 | 1440.0001 | 3 | 24 | 4.400383 | 0.9776764 | 3.004691 | 3.24e-10 | 12.48254 | 1.148e-09 | 0 | 0 | 0 | 0
2018-02-01 05:03 | 132764.3 | 1560.0001 | 3 | 24 | 4.400364 | 0.8368492 | 3.034847 | 3.24e-10 | 12.61524 | 1.148e-09 | 0 | 0 | 0 | 0
2018-02-01 05:05 | 132884.3 | 1680.0001 | 3 | 24 | 4.400342 | 0.7204895 | 3.060748 | 3.24e-10 | 12.72921 | 1.148e-09 | 0 | 0 | 0 | 0
2018-02-01 05:06 | 132967.4 | 1763.076 | 3 | 24 | 4.400353 | 0.6519985 | 3.076572 | 3.24e-10 | 12.79884 | 1.148e-09 | 0 | 0 | 0 | 0
2018-02-01 05:08 | 133087.4 | 120.0013 | 4 | 24 | 4.361328 | 0 | 3.076572 | 3.24e-10 | 12.79884 | 1.148e-09 | 0 | 0 | 0 | 0
2018-02-01 05:10 | 133207.4 | 240.0004 | 4 | 24 | 4.357969 | 0 | 3.076572 | 3.24e-10 | 12.79884 | 1.148e-09 | 0 | 0 | 0 | 0
2018-02-01 05:11 | 133267.4 | 300.0007 | 4 | 24 | 4.356942 | 0 | 3.076572 | 3.24e-10 | 12.79884 | 1.148e-09 | 0 | 0 | 0 | 0
2018-02-01 05:13 | 133387.5 | 120.0021 | 5 | 24 | 3.953254 | -6.520147 | 3.076572 | 0.217314 | 12.79884 | 0.8716104 | 0 | 0 | 0 | 0
2018-02-01 05:15 | 133507.5 | 240.0006 | 5 | 24 | 3.867497 | -6.519975 | 3.076572 | 0.4346299 | 12.79884 | 1.721248 | 0 | 0 | 0 | 0
2018-02-01 05:17 | 133627.5 | 360.0014 | 5 | 24 | 3.787763 | -6.519881 | 3.076572 | 0.6519423 | 12.79884 | 2.552938 | 0 | 0 | 0 | 0
2018-02-01 05:19 | 133747.5 | 480.0014 | 5 | 24 | 3.714144 | -6.520084 | 3.076572 | 0.8692691 | 12.79884 | 3.368001 | 0 | 0 | 0 | 0
2018-02-01 05:21 | 133867.5 | 600.0014 | 5 | 24 | 3.64778 | -6.519814 | 3.076572 | 1.086607 | 12.79884 | 4.16788 | 0 | 0 | 0 | 0
2018-02-01 05:23 | 133987.5 | 720.0014 | 5 | 24 | 3.58955 | -6.52007 | 3.076572 | 1.303922 | 12.79884 | 4.954116 | 0 | 0 | 0 | 0
2018-02-01 05:25 | 134107.5 | 840.0007 | 5 | 24 | 3.53998 | -6.5198 | 3.076572 | 1.521252 | 12.79884 | 5.728686 | 0 | 0 | 0 | 0
2018-02-01 05:27 | 134227.5 | 960.0006 | 5 | 24 | 3.497677 | -6.519846 | 3.076572 | 1.738581 | 12.79884 | 6.493321 | 0 | 0 | 0 | 0
2018-02-01 05:29 | 134347.5 | 1080.0014 | 5 | 24 | 3.459932 | -6.52018 | 3.076572 | 1.955909 | 12.79884 | 7.249303 | 0 | 0 | 0 | 0
2018-02-01 05:31 | 134467.5 | 1200.0014 | 5 | 24 | 3.423252 | -6.520081 | 3.076572 | 2.173225 | 12.79884 | 7.997241 | 0 | 0 | 0 | 0
2018-02-01 05:33 | 134587.5 | 1320.0001 | 5 | 24 | 3.378752 | -6.519918 | 3.076572 | 2.390594 | 12.79884 | 8.736794 | 0 | 0 | 0 | 0
2018-02-01 05:35 | 134707.5 | 1440.0013 | 5 | 24 | 3.314882 | -6.51985 | 3.076572 | 2.6079 | 12.79884 | 9.46442 | 0 | 0 | 0 | 0
2018-02-01 05:37 | 134827.5 | 1560.0001 | 5 | 24 | 3.2235 | -6.519875 | 3.076572 | 2.825211 | 12.79884 | 10.17556 | 0 | 0 | 0 | 0
2018-02-01 05:39 | 134947.5 | 1680.0015 | 5 | 24 | 3.048219 | -6.519878 | 3.076572 | 3.042524 | 12.79884 | 10.86012 | 0 | 0 | 0 | 0
2018-02-01 05:39 | 134964.2 | 1696.652 | 5 | 24 | 2.999998 | -6.519841 | 3.076572 | 3.07268 | 12.79884 | 10.95134 | 0 | 0 | 0 | 0
2018-02-01 05:41 | 135084.2 | 120.0005 | 6 | 24 | 3.528002 | 0 | 3.076572 | 3.07268 | 12.79884 | 10.95134 | 0 | 0 | 0 | 0
2018-02-01 05:43 | 135204.2 | 240.0012 | 6 | 24 | 3.544112 | 0 | 3.076572 | 3.07268 | 12.79884 | 10.95134 | 0 | 0 | 0 | 0
2018-02-01 05:44 | 135264.2 | 300.0007 | 6 | 24 | 3.547042 | 0 | 3.076572 | 3.07268 | 12.79884 | 10.95134 | 0 | 0 | 0 | 0
2018-02-01 05:44 | 135264.2 | 0.0024 | 7 | 25 | 3.546979 | 0 | 0 | 0 | 0 | 0 | 0 | 0 | 0 | 0
2018-02-01 05:46 | 135384.3 | 120.0013 | 2 | 25 | 3.91111 | 4.890131 | 0.162319 | 1.51e-10 | 0.6266214 | 5.36e-10 | 0 | 0 | 0 | 0
2018-02-01 05:48 | 135504.3 | 240.0014 | 2 | 25 | 3.953597 | 4.890091 | 0.3253134 | 1.51e-10 | 1.267731 | 5.36e-10 | 0 | 0 | 0 | 0
2018-02-01 05:50 | 135624.3 | 360.0014 | 2 | 25 | 3.987165 | 4.890064 | 0.4883064 | 1.51e-10 | 1.914973 | 5.36e-10 | 0 | 0 | 0 | 0
2018-02-01 05:52 | 135744.3 | 480.0006 | 2 | 25 | 4.016158 | 4.890068 | 0.6512991 | 1.51e-10 | 2.567263 | 5.36e-10 | 0 | 0 | 0 | 0
2018-02-01 05:54 | 135864.3 | 600.0014 | 2 | 25 | 4.041256 | 4.890093 | 0.814294 | 1.51e-10 | 3.223961 | 5.36e-10 | 0 | 0 | 0 | 0
2018-02-01 05:56 | 135984.3 | 720.0007 | 2 | 25 | 4.064749 | 4.890097 | 0.9772797 | 1.51e-10 | 3.884545 | 5.36e-10 | 0 | 0 | 0 | 0
2018-02-01 05:58 | 136104.3 | 840.0007 | 2 | 25 | 4.090183 | 4.890053 | 1.140269 | 1.51e-10 | 4.549084 | 5.36e-10 | 0 | 0 | 0 | 0
2018-02-01 06:00 | 136224.3 | 960.0017 | 2 | 25 | 4.11906 | 4.889996 | 1.303262 | 1.51e-10 | 5.218066 | 5.36e-10 | 0 | 0 | 0 | 0
2018-02-01 06:02 | 136344.3 | 1080.0014 | 2 | 25 | 4.150866 | 4.890018 | 1.466261 | 1.51e-10 | 5.89202 | 5.36e-10 | 0 | 0 | 0 | 0
2018-02-01 06:04 | 136464.3 | 1200.0006 | 2 | 25 | 4.186284 | 4.890076 | 1.629249 | 1.51e-10 | 6.571393 | 5.36e-10 | 0 | 0 | 0 | 0
2018-02-01 06:06 | 136584.3 | 1320.0007 | 2 | 25 | 4.200405 | 4.376289 | 1.786543 | 1.51e-10 | 7.231666 | 5.36e-10 | 0 | 0 | 0 | 0
2018-02-01 06:08 | 136704.3 | 1440.0015 | 2 | 25 | 4.200408 | 3.696587 | 1.920825 | 1.51e-10 | 7.795702 | 5.36e-10 | 0 | 0 | 0 | 0
2018-02-01 06:10 | 136791.2 | 1526.9417 | 2 | 25 | 4.200422 | 3.259966 | 2.004718 | 1.51e-10 | 8.148088 | 5.36e-10 | 0 | 0 | 0 | 0
2018-02-01 06:12 | 136911.3 | 120.0017 | 3 | 25 | 4.229449 | 3.259926 | 2.112929 | 1.51e-10 | 8.60408 | 5.36e-10 | 0 | 0 | 0 | 0
2018-02-01 06:14 | 137031.3 | 240.0017 | 3 | 25 | 4.263019 | 3.25993 | 2.221589 | 1.51e-10 | 9.065454 | 5.36e-10 | 0 | 0 | 0 | 0
2018-02-01 06:16 | 137151.3 | 360.0015 | 3 | 25 | 4.298858 | 3.259951 | 2.330248 | 1.51e-10 | 9.530599 | 5.36e-10 | 0 | 0 | 0 | 0
2018-02-01 06:18 | 137271.3 | 480.0017 | 3 | 25 | 4.336657 | 3.259993 | 2.438907 | 1.51e-10 | 9.999747 | 5.36e-10 | 0 | 0 | 0 | 0
2018-02-01 06:20 | 137391.3 | 600.0011 | 3 | 25 | 4.3759 | 3.259932 | 2.547562 | 1.51e-10 | 10.47307 | 5.36e-10 | 0 | 0 | 0 | 0
2018-02-01 06:22 | 137511.3 | 720.001 | 3 | 25 | 4.400405 | 2.951267 | 2.654056 | 1.51e-10 | 10.94087 | 5.36e-10 | 0 | 0 | 0 | 0
2018-02-01 06:24 | 137631.3 | 840.0008 | 3 | 25 | 4.400405 | 2.39542 | 2.742707 | 1.51e-10 | 11.33097 | 5.36e-10 | 0 | 0 | 0 | 0
2018-02-01 06:26 | 137751.3 | 960.0017 | 3 | 25 | 4.400396 | 1.966953 | 2.81512 | 1.51e-10 | 11.64961 | 5.36e-10 | 0 | 0 | 0 | 0
2018-02-01 06:28 | 137871.3 | 1080.0017 | 3 | 25 | 4.400366 | 1.630043 | 2.874859 | 1.51e-10 | 11.91249 | 5.36e-10 | 0 | 0 | 0 | 0
2018-02-01 06:30 | 137991.3 | 1200.0017 | 3 | 25 | 4.400378 | 1.36408 | 2.924601 | 1.51e-10 | 12.13137 | 5.36e-10 | 0 | 0 | 0 | 0
2018-02-01 06:32 | 138111.3 | 1320.0008 | 3 | 25 | 4.400361 | 1.150948 | 2.966391 | 1.51e-10 | 12.31526 | 5.36e-10 | 0 | 0 | 0 | 0
2018-02-01 06:34 | 138231.3 | 1440.0017 | 3 | 25 | 4.400363 | 0.9787064 | 3.00179 | 1.51e-10 | 12.47103 | 5.36e-10 | 0 | 0 | 0 | 0
2018-02-01 06:36 | 138351.3 | 1560.001 | 3 | 25 | 4.400363 | 0.8384743 | 3.031999 | 1.51e-10 | 12.60396 | 5.36e-10 | 0 | 0 | 0 | 0
2018-02-01 06:38 | 138471.3 | 1680.0003 | 3 | 25 | 4.400374 | 0.7230053 | 3.057957 | 1.51e-10 | 12.71819 | 5.36e-10 | 0 | 0 | 0 | 0
2018-02-01 06:39 | 138557 | 1765.7025 | 3 | 25 | 4.400372 | 0.6519985 | 3.074293 | 1.51e-10 | 12.79007 | 5.36e-10 | 0 | 0 | 0 | 0
2018-02-01 06:41 | 138677 | 120.0011 | 4 | 25 | 4.361317 | 0 | 3.074293 | 1.51e-10 | 12.79007 | 5.36e-10 | 0 | 0 | 0 | 0
2018-02-01 06:43 | 138797 | 240.0004 | 4 | 25 | 4.357979 | 0 | 3.074293 | 1.51e-10 | 12.79007 | 5.36e-10 | 0 | 0 | 0 | 0
2018-02-01 06:44 | 138857 | 300.0014 | 4 | 25 | 4.356921 | 0 | 3.074293 | 1.51e-10 | 12.79007 | 5.36e-10 | 0 | 0 | 0 | 0
2018-02-01 06:46 | 138977.1 | 120.0007 | 5 | 25 | 3.953069 | -6.520222 | 3.074293 | 0.2172902 | 12.79007 | 0.8714641 | 0 | 0 | 0 | 0
2018-02-01 06:48 | 139097.1 | 240.0002 | 5 | 25 | 3.86742 | -6.519855 | 3.074293 | 0.4346494 | 12.79007 | 1.72124 | 0 | 0 | 0 | 0
2018-02-01 06:50 | 139217.1 | 360.0002 | 5 | 25 | 3.787666 | -6.520039 | 3.074293 | 0.6519533 | 12.79007 | 2.552879 | 0 | 0 | 0 | 0
2018-02-01 06:52 | 139337.1 | 480.001 | 5 | 25 | 3.71407 | -6.520151 | 3.074293 | 0.8692707 | 12.79007 | 3.367883 | 0 | 0 | 0 | 0
2018-02-01 06:54 | 139457.1 | 600.0015 | 5 | 25 | 3.647745 | -6.519943 | 3.074293 | 1.086587 | 12.79007 | 4.167664 | 0 | 0 | 0 | 0
2018-02-01 06:56 | 139577.1 | 720.0015 | 5 | 25 | 3.589564 | -6.519802 | 3.074293 | 1.303915 | 12.79007 | 4.953947 | 0 | 0 | 0 | 0
2018-02-01 06:58 | 139697.1 | 840.001 | 5 | 25 | 3.539947 | -6.520155 | 3.074293 | 1.521294 | 12.79007 | 5.728696 | 0 | 0 | 0 | 0
2018-02-01 07:00 | 139817.1 | 960.0015 | 5 | 25 | 3.497585 | -6.52007 | 3.074293 | 1.738591 | 12.79007 | 6.493205 | 0 | 0 | 0 | 0
2018-02-01 07:02 | 139937.1 | 1080.0015 | 5 | 25 | 3.459827 | -6.520167 | 3.074293 | 1.95593 | 12.79007 | 7.249205 | 0 | 0 | 0 | 0
2018-02-01 07:04 | 140057.1 | 1200.001 | 5 | 25 | 3.423121 | -6.520118 | 3.074293 | 2.173282 | 12.79007 | 7.997242 | 0 | 0 | 0 | 0
2018-02-01 07:06 | 140177.1 | 1320.0002 | 5 | 25 | 3.378387 | -6.52016 | 3.074293 | 2.390604 | 12.79007 | 8.736585 | 0 | 0 | 0 | 0
2018-02-01 07:08 | 140297.1 | 1440.0005 | 5 | 25 | 3.314321 | -6.520139 | 3.074293 | 2.60792 | 12.79007 | 9.464146 | 0 | 0 | 0 | 0
2018-02-01 07:10 | 140417.1 | 1560.0007 | 5 | 25 | 3.222428 | -6.520151 | 3.074293 | 2.825236 | 12.79007 | 10.17513 | 0 | 0 | 0 | 0
2018-02-01 07:12 | 140537.1 | 1680.001 | 5 | 25 | 3.045363 | -6.520066 | 3.074293 | 3.042556 | 12.79007 | 10.85935 | 0 | 0 | 0 | 0
2018-02-01 07:12 | 140552.6 | 1695.5449 | 5 | 25 | 2.999987 | -6.520155 | 3.074293 | 3.070708 | 12.79007 | 10.94447 | 0 | 0 | 0 | 0
2018-02-01 07:14 | 140672.7 | 120.0005 | 6 | 25 | 3.527526 | 0 | 3.074293 | 3.070708 | 12.79007 | 10.94447 | 0 | 0 | 0 | 0
2018-02-01 07:16 | 140792.7 | 240.0013 | 6 | 25 | 3.543676 | 0 | 3.074293 | 3.070708 | 12.79007 | 10.94447 | 0 | 0 | 0 | 0
2018-02-01 07:17 | 140852.7 | 300.0023 | 6 | 25 | 3.546635 | 0 | 3.074293 | 3.070708 | 12.79007 | 10.94447 | 0 | 0 | 0 | 0
2018-02-01 07:17 | 140852.7 | 0.0024 | 7 | 26 | 3.546674 | 0 | 0 | 0 | 0 | 0 | 0 | 0 | 0 | 0
2018-02-01 07:19 | 140972.8 | 120.0015 | 2 | 26 | 3.910952 | 4.890013 | 0.162301 | 1.167e-09 | 0.6265136 | 4.138e-09 | 0 | 0 | 0 | 0
2018-02-01 07:21 | 141092.8 | 240.0006 | 2 | 26 | 3.953452 | 4.890026 | 0.3252995 | 1.167e-09 | 1.267615 | 4.138e-09 | 0 | 0 | 0 | 0
2018-02-01 07:23 | 141212.8 | 360.0006 | 2 | 26 | 3.987088 | 4.890001 | 0.4882907 | 1.167e-09 | 1.914829 | 4.138e-09 | 0 | 0 | 0 | 0
2018-02-01 07:25 | 141332.8 | 480.0007 | 2 | 26 | 4.016204 | 4.890074 | 0.6512902 | 1.167e-09 | 2.567142 | 4.138e-09 | 0 | 0 | 0 | 0
2018-02-01 07:27 | 141452.8 | 600.0007 | 2 | 26 | 4.041369 | 4.890053 | 0.8142647 | 1.167e-09 | 3.223769 | 4.138e-09 | 0 | 0 | 0 | 0
2018-02-01 07:29 | 141572.8 | 720.0015 | 2 | 26 | 4.064918 | 4.890011 | 0.9772698 | 1.167e-09 | 3.884454 | 4.138e-09 | 0 | 0 | 0 | 0
2018-02-01 07:31 | 141692.8 | 840.0005 | 2 | 26 | 4.090442 | 4.889997 | 1.140271 | 1.167e-09 | 4.549075 | 4.138e-09 | 0 | 0 | 0 | 0
2018-02-01 07:33 | 141812.8 | 960.0022 | 2 | 26 | 4.119383 | 4.890047 | 1.303261 | 1.167e-09 | 5.218092 | 4.138e-09 | 0 | 0 | 0 | 0
2018-02-01 07:35 | 141932.8 | 1080.0009 | 2 | 26 | 4.151258 | 4.890102 | 1.466253 | 1.167e-09 | 5.892076 | 4.138e-09 | 0 | 0 | 0 | 0
2018-02-01 07:37 | 142052.8 | 1200.0017 | 2 | 26 | 4.186673 | 4.890032 | 1.629237 | 1.167e-09 | 6.571499 | 4.138e-09 | 0 | 0 | 0 | 0
2018-02-01 07:39 | 142172.8 | 1320.0015 | 2 | 26 | 4.200408 | 4.368073 | 1.78634 | 1.167e-09 | 7.230992 | 4.138e-09 | 0 | 0 | 0 | 0
2018-02-01 07:41 | 142292.8 | 1440.0015 | 2 | 26 | 4.200411 | 3.688595 | 1.920352 | 1.167e-09 | 7.7939 | 4.138e-09 | 0 | 0 | 0 | 0
2018-02-01 07:43 | 142378.2 | 1525.4328 | 2 | 26 | 4.200425 | 3.259981 | 2.0027 | 1.167e-09 | 8.139792 | 4.138e-09 | 0 | 0 | 0 | 0
2018-02-01 07:45 | 142498.2 | 120.0001 | 3 | 26 | 4.229462 | 3.259977 | 2.110899 | 1.167e-09 | 8.595737 | 4.138e-09 | 0 | 0 | 0 | 0
2018-02-01 07:47 | 142618.2 | 240.0006 | 3 | 26 | 4.263008 | 3.259972 | 2.219563 | 1.167e-09 | 9.05713 | 4.138e-09 | 0 | 0 | 0 | 0
2018-02-01 07:49 | 142738.2 | 360.0009 | 3 | 26 | 4.298847 | 3.259932 | 2.328227 | 1.167e-09 | 9.522292 | 4.138e-09 | 0 | 0 | 0 | 0
2018-02-01 07:51 | 142858.2 | 480.0007 | 3 | 26 | 4.336564 | 3.259966 | 2.436879 | 1.167e-09 | 9.991403 | 4.138e-09 | 0 | 0 | 0 | 0
2018-02-01 07:53 | 142978.2 | 600.0018 | 3 | 26 | 4.375772 | 3.259966 | 2.545543 | 1.167e-09 | 10.46475 | 4.138e-09 | 0 | 0 | 0 | 0
2018-02-01 07:55 | 143098.2 | 720.0007 | 3 | 26 | 4.400411 | 2.954283 | 2.652061 | 1.167e-09 | 10.93265 | 4.138e-09 | 0 | 0 | 0 | 0
2018-02-01 07:57 | 143218.2 | 840.0015 | 3 | 26 | 4.400401 | 2.39765 | 2.740796 | 1.167e-09 | 11.32312 | 4.138e-09 | 0 | 0 | 0 | 0
2018-02-01 07:59 | 143338.2 | 960.0008 | 3 | 26 | 4.40041 | 1.969646 | 2.813275 | 1.167e-09 | 11.64206 | 4.138e-09 | 0 | 0 | 0 | 0
2018-02-01 08:01 | 143458.2 | 1080.0015 | 3 | 26 | 4.400377 | 1.63135 | 2.873052 | 1.167e-09 | 11.9051 | 4.138e-09 | 0 | 0 | 0 | 0
2018-02-01 08:03 | 143578.2 | 1200.0007 | 3 | 26 | 4.400375 | 1.363979 | 2.922808 | 1.167e-09 | 12.12404 | 4.138e-09 | 0 | 0 | 0 | 0
2018-02-01 08:05 | 143698.2 | 1320.0019 | 3 | 26 | 4.40038 | 1.150881 | 2.964594 | 1.167e-09 | 12.30792 | 4.138e-09 | 0 | 0 | 0 | 0
2018-02-01 08:07 | 143818.2 | 1440.0015 | 3 | 26 | 4.400378 | 0.9784241 | 2.999977 | 1.167e-09 | 12.46362 | 4.138e-09 | 0 | 0 | 0 | 0
2018-02-01 08:09 | 143938.2 | 1560.0014 | 3 | 26 | 4.400365 | 0.8379154 | 3.030174 | 1.167e-09 | 12.59649 | 4.138e-09 | 0 | 0 | 0 | 0
2018-02-01 08:11 | 144058.2 | 1680.0005 | 3 | 26 | 4.400376 | 0.7221031 | 3.05611 | 1.167e-09 | 12.71062 | 4.138e-09 | 0 | 0 | 0 | 0
2018-02-01 08:12 | 144142.4 | 1764.2145 | 3 | 26 | 4.400347 | 0.651989 | 3.072162 | 1.167e-09 | 12.78126 | 4.138e-09 | 0 | 0 | 0 | 0
2018-02-01 08:14 | 144262.5 | 120.0013 | 4 | 26 | 4.361296 | 0 | 3.072163 | 1.167e-09 | 12.78126 | 4.138e-09 | 0 | 0 | 0 | 0
2018-02-01 08:16 | 144382.5 | 240.0008 | 4 | 26 | 4.357951 | 0 | 3.072163 | 1.167e-09 | 12.78126 | 4.138e-09 | 0 | 0 | 0 | 0
2018-02-01 08:17 | 144442.5 | 300.0007 | 4 | 26 | 4.356937 | 0 | 3.072163 | 1.167e-09 | 12.78126 | 4.138e-09 | 0 | 0 | 0 | 0
2018-02-01 08:19 | 144562.5 | 120.0013 | 5 | 26 | 3.95237 | -6.520118 | 3.072163 | 0.2173119 | 12.78126 | 0.8713973 | 0 | 0 | 0 | 0
2018-02-01 08:21 | 144682.5 | 240.0005 | 5 | 26 | 3.866663 | -6.520176 | 3.072163 | 0.4346392 | 12.78126 | 1.720889 | 0 | 0 | 0 | 0
2018-02-01 08:23 | 144802.5 | 360.0001 | 5 | 26 | 3.786918 | -6.520157 | 3.072163 | 0.6519815 | 12.78126 | 2.552511 | 0 | 0 | 0 | 0
2018-02-01 08:25 | 144922.5 | 480.0002 | 5 | 26 | 3.713324 | -6.520126 | 3.072163 | 0.8693004 | 12.78126 | 3.36736 | 0 | 0 | 0 | 0
2018-02-01 08:27 | 145042.5 | 600.0006 | 5 | 26 | 3.646883 | -6.520114 | 3.072163 | 1.08664 | 12.78126 | 4.167056 | 0 | 0 | 0 | 0
2018-02-01 08:29 | 145162.5 | 720.0013 | 5 | 26 | 3.588589 | -6.520164 | 3.072163 | 1.30396 | 12.78126 | 4.953105 | 0 | 0 | 0 | 0
2018-02-01 08:31 | 145282.5 | 840.0006 | 5 | 26 | 3.538974 | -6.520139 | 3.072163 | 1.521288 | 12.78126 | 5.727462 | 0 | 0 | 0 | 0
2018-02-01 08:33 | 145402.5 | 960.0006 | 5 | 26 | 3.496592 | -6.520199 | 3.072163 | 1.738594 | 12.78126 | 6.491795 | 0 | 0 | 0 | 0
2018-02-01 08:35 | 145522.5 | 1080.0001 | 5 | 26 | 3.458724 | -6.520109 | 3.072163 | 1.955947 | 12.78126 | 7.247618 | 0 | 0 | 0 | 0
2018-02-01 08:37 | 145642.5 | 1200.0006 | 5 | 26 | 3.421975 | -6.520183 | 3.072163 | 2.173278 | 12.78126 | 7.995338 | 0 | 0 | 0 | 0
2018-02-01 08:39 | 145762.5 | 1320.0014 | 5 | 26 | 3.377379 | -6.520091 | 3.072163 | 2.390613 | 12.78126 | 8.734489 | 0 | 0 | 0 | 0
2018-02-01 08:41 | 145882.5 | 1440.0005 | 5 | 26 | 3.313186 | -6.520176 | 3.072163 | 2.607923 | 12.78126 | 9.461798 | 0 | 0 | 0 | 0
2018-02-01 08:43 | 146002.5 | 1560.0014 | 5 | 26 | 3.220856 | -6.520118 | 3.072163 | 2.82523 | 12.78126 | 10.17247 | 0 | 0 | 0 | 0
2018-02-01 08:45 | 146122.5 | 1680.0014 | 5 | 26 | 3.040817 | -6.520218 | 3.072163 | 3.042561 | 12.78126 | 10.85617 | 0 | 0 | 0 | 0
2018-02-01 08:45 | 146136.3 | 1693.7968 | 5 | 26 | 2.999982 | -6.520107 | 3.072163 | 3.06755 | 12.78126 | 10.93166 | 0 | 0 | 0 | 0
2018-02-01 08:47 | 146256.4 | 120.0005 | 6 | 26 | 3.529252 | 0 | 3.072163 | 3.06755 | 12.78126 | 10.93166 | 0 | 0 | 0 | 0
2018-02-01 08:49 | 146376.4 | 240.0009 | 6 | 26 | 3.545707 | 0 | 3.072163 | 3.06755 | 12.78126 | 10.93166 | 0 | 0 | 0 | 0
2018-02-01 08:50 | 146436.4 | 300.0015 | 6 | 26 | 3.548669 | 0 | 3.072163 | 3.06755 | 12.78126 | 10.93166 | 0 | 0 | 0 | 0
2018-02-01 08:50 | 146436.4 | 0.0024 | 7 | 27 | 3.548607 | 0 | 0 | 0 | 0 | 0 | 0 | 0 | 0 | 0
2018-02-01 08:52 | 146556.5 | 120.0017 | 2 | 27 | 3.912271 | 4.889977 | 0.1623186 | 0 | 0.6268798 | 0 | 0 | 0 | 0 | 0
2018-02-01 08:54 | 146676.5 | 240.0015 | 2 | 27 | 3.954698 | 4.890039 | 0.3253052 | 0 | 1.268139 | 0 | 0 | 0 | 0 | 0
2018-02-01 08:56 | 146796.5 | 360.0014 | 2 | 27 | 3.988301 | 4.889997 | 0.4883069 | 0 | 1.915596 | 0 | 0 | 0 | 0 | 0
2018-02-01 08:58 | 146916.5 | 480.0014 | 2 | 27 | 4.017329 | 4.890013 | 0.6512929 | 0 | 2.568046 | 0 | 0 | 0 | 0 | 0
2018-02-01 09:00 | 147036.5 | 600.0014 | 2 | 27 | 4.042414 | 4.889948 | 0.8142956 | 0 | 3.224965 | 0 | 0 | 0 | 0 | 0
2018-02-01 09:02 | 147156.5 | 720.0015 | 2 | 27 | 4.065938 | 4.890093 | 0.9772835 | 0 | 3.88575 | 0 | 0 | 0 | 0 | 0
2018-02-01 09:04 | 147276.5 | 840.0014 | 2 | 27 | 4.091472 | 4.890062 | 1.140287 | 0 | 4.550545 | 0 | 0 | 0 | 0 | 0
2018-02-01 09:06 | 147396.5 | 960.0017 | 2 | 27 | 4.120409 | 4.890018 | 1.303279 | 0 | 5.219736 | 0 | 0 | 0 | 0 | 0
2018-02-01 09:08 | 147516.5 | 1080.0014 | 2 | 27 | 4.15233 | 4.890049 | 1.466273 | 0 | 5.893898 | 0 | 0 | 0 | 0 | 0
2018-02-01 09:10 | 147636.5 | 1200.0014 | 2 | 27 | 4.187788 | 4.890005 | 1.629257 | 0 | 6.573497 | 0 | 0 | 0 | 0 | 0
2018-02-01 09:12 | 147756.5 | 1320.0009 | 2 | 27 | 4.200401 | 4.349165 | 1.785891 | 0 | 7.231081 | 0 | 0 | 0 | 0 | 0
2018-02-01 09:14 | 147876.5 | 1440.0006 | 2 | 27 | 4.200413 | 3.67387 | 1.919354 | 0 | 7.79168 | 0 | 0 | 0 | 0 | 0
2018-02-01 09:16 | 147959.2 | 1522.7456 | 2 | 27 | 4.200414 | 3.259998 | 1.998943 | 0 | 8.125986 | 0 | 0 | 0 | 0 | 0
2018-02-01 09:18 | 148079.2 | 120.0007 | 3 | 27 | 4.229496 | 3.259968 | 2.107167 | 0 | 8.58204 | 0 | 0 | 0 | 0 | 0
2018-02-01 09:20 | 148199.2 | 240.0018 | 3 | 27 | 4.263017 | 3.259897 | 2.215828 | 0 | 9.043416 | 0 | 0 | 0 | 0 | 0
2018-02-01 09:22 | 148319.2 | 360.001 | 3 | 27 | 4.298865 | 3.259884 | 2.324486 | 0 | 9.508558 | 0 | 0 | 0 | 0 | 0
2018-02-01 09:24 | 148439.2 | 480.0014 | 3 | 27 | 4.336604 | 3.259911 | 2.433139 | 0 | 9.977677 | 0 | 0 | 0 | 0 | 0
2018-02-01 09:26 | 148559.2 | 600.0007 | 3 | 27 | 4.375801 | 3.259911 | 2.541798 | 0 | 10.451 | 0 | 0 | 0 | 0 | 0
2018-02-01 09:28 | 148679.2 | 720.0014 | 3 | 27 | 4.400406 | 2.954025 | 2.648323 | 0 | 10.91894 | 0 | 0 | 0 | 0 | 0
2018-02-01 09:30 | 148799.2 | 840.0006 | 3 | 27 | 4.400408 | 2.398104 | 2.737064 | 0 | 11.30944 | 0 | 0 | 0 | 0 | 0
2018-02-01 09:32 | 148919.2 | 960.0014 | 3 | 27 | 4.400402 | 1.969273 | 2.809557 | 0 | 11.62843 | 0 | 0 | 0 | 0 | 0
2018-02-01 09:34 | 149039.2 | 1080.0014 | 3 | 27 | 4.400367 | 1.631643 | 2.869353 | 0 | 11.89156 | 0 | 0 | 0 | 0 | 0
2018-02-01 09:36 | 149159.2 | 1200.0017 | 3 | 27 | 4.400382 | 1.365507 | 2.919138 | 0 | 12.11063 | 0 | 0 | 0 | 0 | 0
2018-02-01 09:38 | 149279.2 | 1320.0014 | 3 | 27 | 4.400365 | 1.151512 | 2.960957 | 0 | 12.29465 | 0 | 0 | 0 | 0 | 0
2018-02-01 09:40 | 149399.2 | 1440.0007 | 3 | 27 | 4.400365 | 0.9794636 | 2.996381 | 0 | 12.45053 | 0 | 0 | 0 | 0 | 0
2018-02-01 09:42 | 149519.2 | 1560.0015 | 3 | 27 | 4.400353 | 0.8389015 | 3.026617 | 0 | 12.58358 | 0 | 0 | 0 | 0 | 0
2018-02-01 09:44 | 149639.2 | 1680.0009 | 3 | 27 | 4.400366 | 0.723114 | 3.052592 | 0 | 12.69788 | 0 | 0 | 0 | 0 | 0
2018-02-01 09:45 | 149724.5 | 1765.32 | 3 | 27 | 4.400366 | 0.6519947 | 3.068869 | 0 | 12.7695 | 0 | 0 | 0 | 0 | 0
2018-02-01 09:47 | 149844.6 | 120.0013 | 4 | 27 | 4.361259 | 0 | 3.068869 | 0 | 12.7695 | 0 | 0 | 0 | 0 | 0
2018-02-01 09:49 | 149964.6 | 240.0005 | 4 | 27 | 4.357943 | 0 | 3.068869 | 0 | 12.7695 | 0 | 0 | 0 | 0 | 0
2018-02-01 09:50 | 150024.6 | 300.0007 | 4 | 27 | 4.35689 | 0 | 3.068869 | 0 | 12.7695 | 0 | 0 | 0 | 0 | 0
2018-02-01 09:52 | 150144.7 | 120.0006 | 5 | 27 | 3.952209 | -6.520165 | 3.068869 | 0.2173241 | 12.7695 | 0.8714038 | 0 | 0 | 0 | 0
2018-02-01 09:54 | 150264.7 | 240.0005 | 5 | 27 | 3.86654 | -6.520149 | 3.068869 | 0.4346537 | 12.7695 | 1.720874 | 0 | 0 | 0 | 0
2018-02-01 09:56 | 150384.7 | 360.0009 | 5 | 27 | 3.786877 | -6.519818 | 3.068869 | 0.6519241 | 12.7695 | 2.552207 | 0 | 0 | 0 | 0
2018-02-01 09:58 | 150504.7 | 480.0013 | 5 | 27 | 3.713259 | -6.520155 | 3.068869 | 0.869308 | 12.7695 | 3.367291 | 0 | 0 | 0 | 0
2018-02-01 10:00 | 150624.7 | 600.0006 | 5 | 27 | 3.646877 | -6.519839 | 3.068869 | 1.086636 | 12.7695 | 4.166937 | 0 | 0 | 0 | 0
2018-02-01 10:02 | 150744.7 | 720.0006 | 5 | 27 | 3.58871 | -6.520003 | 3.068869 | 1.303927 | 12.7695 | 4.952897 | 0 | 0 | 0 | 0
2018-02-01 10:04 | 150864.7 | 840.0006 | 5 | 27 | 3.539021 | -6.519881 | 3.068869 | 1.521266 | 12.7695 | 5.727309 | 0 | 0 | 0 | 0
2018-02-01 10:06 | 150984.7 | 960.0001 | 5 | 27 | 3.496599 | -6.520178 | 3.068869 | 1.738557 | 12.7695 | 6.49159 | 0 | 0 | 0 | 0
2018-02-01 10:08 | 151104.7 | 1080.0006 | 5 | 27 | 3.458799 | -6.519804 | 3.068869 | 1.955899 | 12.7695 | 7.247385 | 0 | 0 | 0 | 0
2018-02-01 10:10 | 151224.7 | 1200.0006 | 5 | 27 | 3.422051 | -6.520157 | 3.068869 | 2.173263 | 12.7695 | 7.995234 | 0 | 0 | 0 | 0
2018-02-01 10:12 | 151344.7 | 1320.0017 | 5 | 27 | 3.377176 | -6.519862 | 3.068869 | 2.390597 | 12.7695 | 8.734372 | 0 | 0 | 0 | 0
2018-02-01 10:14 | 151464.7 | 1440.0014 | 5 | 27 | 3.312702 | -6.519837 | 3.068869 | 2.607911 | 12.7695 | 9.46162 | 0 | 0 | 0 | 0
2018-02-01 10:16 | 151584.7 | 1560.0009 | 5 | 27 | 3.219988 | -6.520149 | 3.068869 | 2.82522 | 12.7695 | 10.17215 | 0 | 0 | 0 | 0
2018-02-01 10:18 | 151704.7 | 1680.0014 | 5 | 27 | 3.038313 | -6.520134 | 3.068869 | 3.04255 | 12.7695 | 10.85555 | 0 | 0 | 0 | 0
2018-02-01 10:18 | 151717.5 | 1692.8176 | 5 | 27 | 2.999997 | -6.520185 | 3.068869 | 3.065765 | 12.7695 | 10.92566 | 0 | 0 | 0 | 0
2018-02-01 10:20 | 151837.5 | 120.0005 | 6 | 27 | 3.528714 | 0 | 3.068869 | 3.065765 | 12.7695 | 10.92566 | 0 | 0 | 0 | 0
2018-02-01 10:22 | 151957.5 | 240.0012 | 6 | 27 | 3.545084 | 0 | 3.068869 | 3.065765 | 12.7695 | 10.92566 | 0 | 0 | 0 | 0
2018-02-01 10:23 | 152017.5 | 300.0007 | 6 | 27 | 3.548002 | 0 | 3.068869 | 3.065765 | 12.7695 | 10.92566 | 0 | 0 | 0 | 0
2018-02-01 10:23 | 152017.5 | 0.0024 | 7 | 28 | 3.548126 | 0 | 0 | 0 | 0 | 0 | 0 | 0 | 0 | 0
2018-02-01 10:25 | 152137.6 | 120.0006 | 2 | 28 | 3.911836 | 4.890051 | 0.1623041 | 0 | 0.626732 | 0 | 0 | 0 | 0 | 0
2018-02-01 10:27 | 152257.6 | 240.0009 | 2 | 28 | 3.954202 | 4.89012 | 0.325311 | 0 | 1.267993 | 0 | 0 | 0 | 0 | 0
2018-02-01 10:29 | 152377.6 | 360.0006 | 2 | 28 | 3.987826 | 4.890011 | 0.4883196 | 0 | 1.915398 | 0 | 0 | 0 | 0 | 0
2018-02-01 10:31 | 152497.6 | 480.0014 | 2 | 28 | 4.016938 | 4.890041 | 0.6513073 | 0 | 2.567785 | 0 | 0 | 0 | 0 | 0
2018-02-01 10:33 | 152617.6 | 600.0005 | 2 | 28 | 4.042129 | 4.890108 | 0.8143155 | 0 | 3.224671 | 0 | 0 | 0 | 0 | 0
2018-02-01 10:35 | 152737.6 | 720.0013 | 2 | 28 | 4.065691 | 4.89007 | 0.9772894 | 0 | 3.885357 | 0 | 0 | 0 | 0 | 0
2018-02-01 10:37 | 152857.6 | 840.0005 | 2 | 28 | 4.091238 | 4.890057 | 1.140314 | 0 | 4.5502 | 0 | 0 | 0 | 0 | 0
2018-02-01 10:39 | 152977.6 | 960.0009 | 2 | 28 | 4.120252 | 4.890057 | 1.30331 | 0 | 5.219376 | 0 | 0 | 0 | 0 | 0
2018-02-01 10:41 | 153097.6 | 1080.0015 | 2 | 28 | 4.152288 | 4.890041 | 1.46629 | 0 | 5.893467 | 0 | 0 | 0 | 0 | 0
2018-02-01 10:43 | 153217.6 | 1200.0006 | 2 | 28 | 4.187861 | 4.890051 | 1.629306 | 0 | 6.573203 | 0 | 0 | 0 | 0 | 0
2018-02-01 10:45 | 153337.6 | 1320.0009 | 2 | 28 | 4.20041 | 4.346535 | 1.785869 | 0 | 7.230494 | 0 | 0 | 0 | 0 | 0
2018-02-01 10:47 | 153457.6 | 1440.0014 | 2 | 28 | 4.200417 | 3.669918 | 1.919208 | 0 | 7.790574 | 0 | 0 | 0 | 0 | 0
2018-02-01 10:49 | 153539.4 | 1521.7576 | 2 | 28 | 4.200417 | 3.259981 | 1.99781 | 0 | 8.120734 | 0 | 0 | 0 | 0 | 0
2018-02-01 10:51 | 153659.4 | 120.0015 | 3 | 28 | 4.229509 | 3.259907 | 2.106026 | 0 | 8.576752 | 0 | 0 | 0 | 0 | 0
2018-02-01 10:53 | 153779.4 | 240.0009 | 3 | 28 | 4.263088 | 3.259951 | 2.214693 | 0 | 9.038163 | 0 | 0 | 0 | 0 | 0
2018-02-01 10:55 | 153899.4 | 360.0014 | 3 | 28 | 4.298943 | 3.259958 | 2.323348 | 0 | 9.503297 | 0 | 0 | 0 | 0 | 0
2018-02-01 10:57 | 154019.4 | 480.0009 | 3 | 28 | 4.336716 | 3.259935 | 2.432016 | 0 | 9.97249 | 0 | 0 | 0 | 0 | 0
2018-02-01 10:59 | 154139.4 | 600.0018 | 3 | 28 | 4.37593 | 3.259979 | 2.540673 | 0 | 10.44583 | 0 | 0 | 0 | 0 | 0
2018-02-01 11:01 | 154259.4 | 720.0008 | 3 | 28 | 4.400417 | 2.952011 | 2.647156 | 0 | 10.91358 | 0 | 0 | 0 | 0 | 0
2018-02-01 11:03 | 154379.4 | 840.001 | 3 | 28 | 4.400405 | 2.396311 | 2.735829 | 0 | 11.30378 | 0 | 0 | 0 | 0 | 0
2018-02-01 11:05 | 154499.4 | 960.0018 | 3 | 28 | 4.400387 | 1.967304 | 2.808256 | 0 | 11.62249 | 0 | 0 | 0 | 0 | 0
2018-02-01 11:07 | 154619.4 | 1080.0018 | 3 | 28 | 4.40038 | 1.630325 | 2.867995 | 0 | 11.88536 | 0 | 0 | 0 | 0 | 0
2018-02-01 11:09 | 154739.4 | 1200.0007 | 3 | 28 | 4.400403 | 1.36392 | 2.917718 | 0 | 12.10416 | 0 | 0 | 0 | 0 | 0
2018-02-01 11:11 | 154859.4 | 1320.0008 | 3 | 28 | 4.40038 | 1.150324 | 2.959477 | 0 | 12.28792 | 0 | 0 | 0 | 0 | 0
2018-02-01 11:13 | 154979.4 | 1440.0007 | 3 | 28 | 4.400373 | 0.9781647 | 2.994839 | 0 | 12.44352 | 0 | 0 | 0 | 0 | 0
2018-02-01 11:15 | 155099.4 | 1560.0002 | 3 | 28 | 4.400362 | 0.8376617 | 3.025022 | 0 | 12.57634 | 0 | 0 | 0 | 0 | 0
2018-02-01 11:17 | 155219.4 | 1680.0007 | 3 | 28 | 4.400378 | 0.7222271 | 3.050946 | 0 | 12.69042 | 0 | 0 | 0 | 0 | 0
2018-02-01 11:18 | 155304.3 | 1764.9409 | 3 | 28 | 4.40037 | 0.6519947 | 3.06713 | 0 | 12.76163 | 0 | 0 | 0 | 0 | 0
2018-02-01 11:20 | 155424.4 | 120.0013 | 4 | 28 | 4.361254 | 0 | 3.06713 | 0 | 12.76163 | 0 | 0 | 0 | 0 | 0
2018-02-01 11:22 | 155544.4 | 240.0008 | 4 | 28 | 4.357934 | 0 | 3.06713 | 0 | 12.76163 | 0 | 0 | 0 | 0 | 0
2018-02-01 11:23 | 155604.4 | 300.0023 | 4 | 28 | 4.356905 | 0 | 3.06713 | 0 | 12.76163 | 0 | 0 | 0 | 0 | 0
2018-02-01 11:25 | 155724.5 | 120.0005 | 5 | 28 | 3.951532 | -6.519952 | 3.06713 | 0.2172942 | 12.76163 | 0.871137 | 0 | 0 | 0 | 0
2018-02-01 11:27 | 155844.5 | 240.0001 | 5 | 28 | 3.865879 | -6.519841 | 3.06713 | 0.434638 | 12.76163 | 1.72052 | 0 | 0 | 0 | 0
2018-02-01 11:29 | 155964.5 | 360.0013 | 5 | 28 | 3.786253 | -6.51981 | 3.06713 | 0.6519566 | 12.76163 | 2.551897 | 0 | 0 | 0 | 0
2018-02-01 11:31 | 156084.5 | 480.0014 | 5 | 28 | 3.71266 | -6.519835 | 3.06713 | 0.8692564 | 12.76163 | 3.366534 | 0 | 0 | 0 | 0
2018-02-01 11:33 | 156204.5 | 600.0009 | 5 | 28 | 3.6462 | -6.519841 | 3.06713 | 1.086597 | 12.76163 | 4.16608 | 0 | 0 | 0 | 0
2018-02-01 11:35 | 156324.5 | 720.0009 | 5 | 28 | 3.587961 | -6.519839 | 3.06713 | 1.303934 | 12.76163 | 4.95205 | 0 | 0 | 0 | 0
2018-02-01 11:37 | 156444.5 | 840.0001 | 5 | 28 | 3.538343 | -6.520157 | 3.06713 | 1.521248 | 12.76163 | 5.726223 | 0 | 0 | 0 | 0
2018-02-01 11:39 | 156564.5 | 960.0015 | 5 | 28 | 3.495922 | -6.519804 | 3.06713 | 1.738549 | 12.76163 | 6.490397 | 0 | 0 | 0 | 0
2018-02-01 11:41 | 156684.5 | 1080.0012 | 5 | 28 | 3.458036 | -6.519894 | 3.06713 | 1.955863 | 12.76163 | 7.245939 | 0 | 0 | 0 | 0
2018-02-01 11:43 | 156804.5 | 1200.0013 | 5 | 28 | 3.421302 | -6.519894 | 3.06713 | 2.17324 | 12.76163 | 7.993666 | 0 | 0 | 0 | 0
2018-02-01 11:45 | 156924.5 | 1320.0015 | 5 | 28 | 3.376433 | -6.519917 | 3.06713 | 2.39055 | 12.76163 | 8.732565 | 0 | 0 | 0 | 0
2018-02-01 11:47 | 157044.5 | 1440.0014 | 5 | 28 | 3.311944 | -6.519858 | 3.06713 | 2.607857 | 12.76163 | 9.459631 | 0 | 0 | 0 | 0
2018-02-01 11:49 | 157164.5 | 1560.0013 | 5 | 28 | 3.218816 | -6.519869 | 3.06713 | 2.825135 | 12.76163 | 10.16986 | 0 | 0 | 0 | 0
2018-02-01 11:51 | 157284.5 | 1680.0015 | 5 | 28 | 3.034935 | -6.519917 | 3.06713 | 3.042482 | 12.76163 | 10.8529 | 0 | 0 | 0 | 0
2018-02-01 11:51 | 157296 | 1691.5688 | 5 | 28 | 2.999986 | -6.519968 | 3.06713 | 3.063439 | 12.76163 | 10.91615 | 0 | 0 | 0 | 0
2018-02-01 11:53 | 157416.1 | 120.0013 | 6 | 28 | 3.529346 | 0 | 3.06713 | 3.063439 | 12.76163 | 10.91615 | 0 | 0 | 0 | 0
2018-02-01 11:55 | 157536.1 | 240.0004 | 6 | 28 | 3.545793 | 0 | 3.06713 | 3.063439 | 12.76163 | 10.91615 | 0 | 0 | 0 | 0
2018-02-01 11:56 | 157596.1 | 300.0023 | 6 | 28 | 3.548756 | 0 | 3.06713 | 3.063439 | 12.76163 | 10.91615 | 0 | 0 | 0 | 0
2018-02-01 11:56 | 157596.1 | 0.0025 | 7 | 29 | 3.548763 | 0 | 0 | 0 | 0 | 0 | 0 | 0 | 0 | 0
2018-02-01 11:58 | 157716.2 | 120.0006 | 2 | 29 | 3.912423 | 4.890062 | 0.1623125 | 0 | 0.6268929 | 0 | 0 | 0 | 0 | 0
2018-02-01 12:00 | 157836.2 | 240.0009 | 2 | 29 | 3.95473 | 4.890148 | 0.3253203 | 0 | 1.26825 | 0 | 0 | 0 | 0 | 0
2018-02-01 12:02 | 157956.2 | 360.0017 | 2 | 29 | 3.988318 | 4.890135 | 0.4883055 | 0 | 1.915646 | 0 | 0 | 0 | 0 | 0
2018-02-01 12:04 | 158076.2 | 480.0014 | 2 | 29 | 4.017418 | 4.890097 | 0.6513187 | 0 | 2.568213 | 0 | 0 | 0 | 0 | 0
2018-02-01 12:06 | 158196.2 | 600.0015 | 2 | 29 | 4.042593 | 4.89011 | 0.8143078 | 0 | 3.225098 | 0 | 0 | 0 | 0 | 0
2018-02-01 12:08 | 158316.2 | 720.0001 | 2 | 29 | 4.066212 | 4.890118 | 0.9773145 | 0 | 3.885997 | 0 | 0 | 0 | 0 | 0
2018-02-01 12:10 | 158436.2 | 840.0005 | 2 | 29 | 4.091826 | 4.890099 | 1.140295 | 0 | 4.550752 | 0 | 0 | 0 | 0 | 0
2018-02-01 12:12 | 158556.2 | 960.0006 | 2 | 29 | 4.120868 | 4.890104 | 1.303292 | 0 | 5.220027 | 0 | 0 | 0 | 0 | 0
2018-02-01 12:14 | 158676.2 | 1080.0002 | 2 | 29 | 4.152903 | 4.890125 | 1.466306 | 0 | 5.894356 | 0 | 0 | 0 | 0 | 0
2018-02-01 12:16 | 158796.2 | 1200.0014 | 2 | 29 | 4.188512 | 4.890131 | 1.6293 | 0 | 6.574105 | 0 | 0 | 0 | 0 | 0
2018-02-01 12:18 | 158916.2 | 1320.0015 | 2 | 29 | 4.200418 | 4.334986 | 1.785562 | 0 | 7.230166 | 0 | 0 | 0 | 0 | 0
2018-02-01 12:20 | 159036.2 | 1440.0015 | 2 | 29 | 4.200422 | 3.660074 | 1.918538 | 0 | 7.788721 | 0 | 0 | 0 | 0 | 0
2018-02-01 12:22 | 159116 | 1519.8728 | 2 | 29 | 4.200414 | 3.259996 | 1.995216 | 0 | 8.110799 | 0 | 0 | 0 | 0 | 0
2018-02-01 12:24 | 159236 | 120.0017 | 3 | 29 | 4.229501 | 3.259966 | 2.103415 | 0 | 8.566746 | 0 | 0 | 0 | 0 | 0
2018-02-01 12:26 | 159356 | 240.0006 | 3 | 29 | 4.263059 | 3.259966 | 2.212085 | 0 | 9.028164 | 0 | 0 | 0 | 0 | 0
2018-02-01 12:28 | 159476 | 360.0014 | 3 | 29 | 4.298888 | 3.259951 | 2.320752 | 0 | 9.493346 | 0 | 0 | 0 | 0 | 0
2018-02-01 12:30 | 159596 | 480.0001 | 3 | 29 | 4.336617 | 3.259983 | 2.429414 | 0 | 9.962507 | 0 | 0 | 0 | 0 | 0
2018-02-01 12:32 | 159716 | 600.0009 | 3 | 29 | 4.375817 | 3.260002 | 2.538077 | 0 | 10.43586 | 0 | 0 | 0 | 0 | 0
2018-02-01 12:34 | 159836 | 720.002 | 3 | 29 | 4.400415 | 2.954063 | 2.644601 | 0 | 10.90379 | 0 | 0 | 0 | 0 | 0
2018-02-01 12:36 | 159956 | 840.0017 | 3 | 29 | 4.400399 | 2.397511 | 2.733331 | 0 | 11.29423 | 0 | 0 | 0 | 0 | 0
2018-02-01 12:38 | 160076 | 960.0017 | 3 | 29 | 4.40039 | 1.968435 | 2.805802 | 0 | 11.61313 | 0 | 0 | 0 | 0 | 0
2018-02-01 12:40 | 160196 | 1080.0007 | 3 | 29 | 4.400395 | 1.631937 | 2.865577 | 0 | 11.87617 | 0 | 0 | 0 | 0 | 0
2018-02-01 12:42 | 160316 | 1200.0009 | 3 | 29 | 4.400383 | 1.364712 | 2.915339 | 0 | 12.09514 | 0 | 0 | 0 | 0 | 0
2018-02-01 12:44 | 160436 | 1320.0009 | 3 | 29 | 4.400361 | 1.151043 | 2.95713 | 0 | 12.27904 | 0 | 0 | 0 | 0 | 0
2018-02-01 12:46 | 160556 | 1440.0002 | 3 | 29 | 4.400354 | 0.9786568 | 2.992535 | 0 | 12.43483 | 0 | 0 | 0 | 0 | 0
2018-02-01 12:48 | 160676 | 1560.0016 | 3 | 29 | 4.400373 | 0.8387604 | 3.022753 | 0 | 12.5678 | 0 | 0 | 0 | 0 | 0
2018-02-01 12:50 | 160796 | 1680.0015 | 3 | 29 | 4.40038 | 0.7233505 | 3.048713 | 0 | 12.68204 | 0 | 0 | 0 | 0 | 0
2018-02-01 12:51 | 160881.7 | 1765.7097 | 3 | 29 | 4.400369 | 0.6519985 | 3.065058 | 0 | 12.75396 | 0 | 0 | 0 | 0 | 0
2018-02-01 12:53 | 161001.8 | 120.0013 | 4 | 29 | 4.361266 | 0 | 3.065058 | 0 | 12.75396 | 0 | 0 | 0 | 0 | 0
2018-02-01 12:55 | 161121.8 | 240.0013 | 4 | 29 | 4.357946 | 0 | 3.065058 | 0 | 12.75396 | 0 | 0 | 0 | 0 | 0
2018-02-01 12:56 | 161181.8 | 300.0007 | 4 | 29 | 4.35691 | 0 | 3.065058 | 0 | 12.75396 | 0 | 0 | 0 | 0 | 0
2018-02-01 12:58 | 161301.9 | 120.0001 | 5 | 29 | 3.951807 | -6.520047 | 3.065058 | 0.2172735 | 12.75396 | 0.871104 | 0 | 0 | 0 | 0
2018-02-01 13:00 | 161421.9 | 240.0006 | 5 | 29 | 3.866254 | -6.520114 | 3.065058 | 0.434643 | 12.75396 | 1.720662 | 0 | 0 | 0 | 0
2018-02-01 13:02 | 161541.9 | 360.0014 | 5 | 29 | 3.786552 | -6.519818 | 3.065058 | 0.6519471 | 12.75396 | 2.552053 | 0 | 0 | 0 | 0
2018-02-01 13:04 | 161661.9 | 480.0001 | 5 | 29 | 3.712987 | -6.519814 | 3.065058 | 0.8692847 | 12.75396 | 3.366901 | 0 | 0 | 0 | 0
2018-02-01 13:06 | 161781.9 | 600.0015 | 5 | 29 | 3.646596 | -6.520178 | 3.065058 | 1.086599 | 12.75396 | 4.166436 | 0 | 0 | 0 | 0
2018-02-01 13:08 | 161901.9 | 720.0005 | 5 | 29 | 3.588402 | -6.520157 | 3.065058 | 1.303936 | 12.75396 | 4.952496 | 0 | 0 | 0 | 0
2018-02-01 13:10 | 162021.9 | 840.0012 | 5 | 29 | 3.538741 | -6.520147 | 3.065058 | 1.521266 | 12.75396 | 5.726812 | 0 | 0 | 0 | 0
2018-02-01 13:12 | 162141.9 | 960.0009 | 5 | 29 | 3.496233 | -6.52019 | 3.065058 | 1.738593 | 12.75396 | 6.491149 | 0 | 0 | 0 | 0
2018-02-01 13:14 | 162261.9 | 1080.0009 | 5 | 29 | 3.45833 | -6.520149 | 3.065058 | 1.955921 | 12.75396 | 7.246807 | 0 | 0 | 0 | 0
2018-02-01 13:16 | 162381.9 | 1200.0006 | 5 | 29 | 3.421373 | -6.519837 | 3.065058 | 2.173262 | 12.75396 | 7.99445 | 0 | 0 | 0 | 0
2018-02-01 13:18 | 162501.9 | 1320.0004 | 5 | 29 | 3.376196 | -6.519816 | 3.065058 | 2.390564 | 12.75396 | 8.733308 | 0 | 0 | 0 | 0
2018-02-01 13:20 | 162621.9 | 1440.0014 | 5 | 29 | 3.311368 | -6.51981 | 3.065058 | 2.607865 | 12.75396 | 9.460264 | 0 | 0 | 0 | 0
2018-02-01 13:22 | 162741.9 | 1560.0001 | 5 | 29 | 3.217816 | -6.520037 | 3.065058 | 2.825142 | 12.75396 | 10.17032 | 0 | 0 | 0 | 0
2018-02-01 13:24 | 162861.9 | 1680.0001 | 5 | 29 | 3.0324 | -6.519875 | 3.065058 | 3.042489 | 12.75396 | 10.85303 | 0 | 0 | 0 | 0
2018-02-01 13:24 | 162872.5 | 1690.6536 | 5 | 29 | 2.999985 | -6.519833 | 3.065058 | 3.061785 | 12.75396 | 10.91124 | 0 | 0 | 0 | 0
2018-02-01 13:26 | 162992.6 | 120.0013 | 6 | 29 | 3.528991 | 0 | 3.065058 | 3.061785 | 12.75396 | 10.91124 | 0 | 0 | 0 | 0
2018-02-01 13:28 | 163112.6 | 240.0004 | 6 | 29 | 3.545434 | 0 | 3.065058 | 3.061785 | 12.75396 | 10.91124 | 0 | 0 | 0 | 0
2018-02-01 13:29 | 163172.6 | 300.0007 | 6 | 29 | 3.548383 | 0 | 3.065058 | 3.061785 | 12.75396 | 10.91124 | 0 | 0 | 0 | 0
2018-02-01 13:29 | 163172.6 | 0.0025 | 7 | 30 | 3.548479 | 0 | 0 | 0 | 0 | 0 | 0 | 0 | 0 | 0
2018-02-01 13:31 | 163292.7 | 120.0009 | 2 | 30 | 3.912607 | 4.890064 | 0.1623146 | 0 | 0.6269142 | 0 | 0 | 0 | 0 | 0
2018-02-01 13:33 | 163412.7 | 240.0017 | 2 | 30 | 3.955044 | 4.890051 | 0.3252984 | 0 | 1.268217 | 0 | 0 | 0 | 0 | 0
2018-02-01 13:35 | 163532.7 | 360.0014 | 2 | 30 | 3.988751 | 4.890141 | 0.4882919 | 0 | 1.915705 | 0 | 0 | 0 | 0 | 0
2018-02-01 13:37 | 163652.7 | 480.0009 | 2 | 30 | 4.017902 | 4.890089 | 0.6512878 | 0 | 2.568279 | 0 | 0 | 0 | 0 | 0
2018-02-01 13:39 | 163772.7 | 600.0009 | 2 | 30 | 4.043135 | 4.890018 | 0.8142878 | 0 | 3.225293 | 0 | 0 | 0 | 0 | 0
2018-02-01 13:41 | 163892.7 | 720.0007 | 2 | 30 | 4.066763 | 4.890078 | 0.9772799 | 0 | 3.88622 | 0 | 0 | 0 | 0 | 0
2018-02-01 13:43 | 164012.7 | 840.0007 | 2 | 30 | 4.092428 | 4.890039 | 1.140272 | 0 | 4.551115 | 0 | 0 | 0 | 0 | 0
2018-02-01 13:45 | 164132.7 | 960.0005 | 2 | 30 | 4.121505 | 4.890045 | 1.303251 | 0 | 5.220418 | 0 | 0 | 0 | 0 | 0
2018-02-01 13:47 | 164252.7 | 1080.0005 | 2 | 30 | 4.153586 | 4.890116 | 1.466249 | 0 | 5.894793 | 0 | 0 | 0 | 0 | 0
2018-02-01 13:49 | 164372.7 | 1200.0013 | 2 | 30 | 4.189233 | 4.890099 | 1.629233 | 0 | 6.574607 | 0 | 0 | 0 | 0 | 0
2018-02-01 13:51 | 164492.7 | 1320.0004 | 2 | 30 | 4.200423 | 4.322615 | 1.785154 | 0 | 7.229275 | 0 | 0 | 0 | 0 | 0
2018-02-01 13:53 | 164612.7 | 1440.0005 | 2 | 30 | 4.200413 | 3.650148 | 1.917751 | 0 | 7.786238 | 0 | 0 | 0 | 0 | 0
2018-02-01 13:55 | 164690.8 | 1518.156 | 2 | 30 | 4.20041 | 3.259989 | 1.992685 | 0 | 8.100988 | 0 | 0 | 0 | 0 | 0
2018-02-01 13:57 | 164810.8 | 120.0005 | 3 | 30 | 4.229489 | 3.259993 | 2.100912 | 0 | 8.557054 | 0 | 0 | 0 | 0 | 0
2018-02-01 13:59 | 164930.8 | 240.0005 | 3 | 30 | 4.26304 | 3.259943 | 2.209569 | 0 | 9.018417 | 0 | 0 | 0 | 0 | 0
2018-02-01 14:01 | 165050.8 | 360.0002 | 3 | 30 | 4.298874 | 3.259943 | 2.318231 | 0 | 9.483574 | 0 | 0 | 0 | 0 | 0
2018-02-01 14:03 | 165170.8 | 480.0007 | 3 | 30 | 4.336597 | 3.259996 | 2.426885 | 0 | 9.952698 | 0 | 0 | 0 | 0 | 0
2018-02-01 14:05 | 165290.8 | 600.0009 | 3 | 30 | 4.375827 | 3.259949 | 2.535552 | 0 | 10.42606 | 0 | 0 | 0 | 0 | 0
2018-02-01 14:07 | 165410.8 | 720.0007 | 3 | 30 | 4.400402 | 2.954208 | 2.642078 | 0 | 10.894 | 0 | 0 | 0 | 0 | 0
2018-02-01 14:09 | 165530.8 | 840.0002 | 3 | 30 | 4.400415 | 2.398268 | 2.730826 | 0 | 11.28452 | 0 | 0 | 0 | 0 | 0
2018-02-01 14:11 | 165650.8 | 960.0009 | 3 | 30 | 4.400383 | 1.967558 | 2.803321 | 0 | 11.60353 | 0 | 0 | 0 | 0 | 0
2018-02-01 14:13 | 165770.8 | 1080.0009 | 3 | 30 | 4.400377 | 1.628319 | 2.863025 | 0 | 11.86625 | 0 | 0 | 0 | 0 | 0
2018-02-01 14:15 | 165890.8 | 1200.0009 | 3 | 30 | 4.400374 | 1.362482 | 2.912696 | 0 | 12.08483 | 0 | 0 | 0 | 0 | 0
2018-02-01 14:17 | 166010.8 | 1320.0015 | 3 | 30 | 4.400372 | 1.14986 | 2.954432 | 0 | 12.26848 | 0 | 0 | 0 | 0 | 0
2018-02-01 14:19 | 166130.8 | 1440.0006 | 3 | 30 | 4.400382 | 0.9789009 | 2.989809 | 0 | 12.42415 | 0 | 0 | 0 | 0 | 0
2018-02-01 14:21 | 166250.8 | 1560.0007 | 3 | 30 | 4.400342 | 0.8382359 | 3.02002 | 0 | 12.55709 | 0 | 0 | 0 | 0 | 0
2018-02-01 14:23 | 166370.8 | 1680.0006 | 3 | 30 | 4.400368 | 0.7235374 | 3.045999 | 0 | 12.67141 | 0 | 0 | 0 | 0 | 0
2018-02-01 14:24 | 166457.1 | 1766.304 | 3 | 30 | 4.400347 | 0.6519966 | 3.06247 | 0 | 12.74389 | 0 | 0 | 0 | 0 | 0
2018-02-01 14:26 | 166577.2 | 120.0013 | 4 | 30 | 4.36114 | 0 | 3.06247 | 0 | 12.74389 | 0 | 0 | 0 | 0 | 0
2018-02-01 14:28 | 166697.2 | 240.0014 | 4 | 30 | 4.357811 | 0 | 3.06247 | 0 | 12.74389 | 0 | 0 | 0 | 0 | 0
2018-02-01 14:29 | 166757.2 | 300.0015 | 4 | 30 | 4.356772 | 0 | 3.06247 | 0 | 12.74389 | 0 | 0 | 0 | 0 | 0
2018-02-01 14:31 | 166877.3 | 120.0006 | 5 | 30 | 3.950819 | -6.519804 | 3.06247 | 0.2173123 | 12.74389 | 0.871033 | 0 | 0 | 0 | 0
2018-02-01 14:33 | 166997.3 | 240.0006 | 5 | 30 | 3.865322 | -6.519843 | 3.06247 | 0.4346501 | 12.74389 | 1.720251 | 0 | 0 | 0 | 0
2018-02-01 14:35 | 167117.3 | 360.0014 | 5 | 30 | 3.785709 | -6.519837 | 3.06247 | 0.6519648 | 12.74389 | 2.55149 | 0 | 0 | 0 | 0
2018-02-01 14:37 | 167237.3 | 480.0015 | 5 | 30 | 3.712121 | -6.52018 | 3.06247 | 0.8692805 | 12.74389 | 3.366065 | 0 | 0 | 0 | 0
2018-02-01 14:39 | 167357.3 | 600.0015 | 5 | 30 | 3.645799 | -6.519806 | 3.06247 | 1.086612 | 12.74389 | 4.165478 | 0 | 0 | 0 | 0
2018-02-01 14:41 | 167477.3 | 720.0007 | 5 | 30 | 3.587559 | -6.520172 | 3.06247 | 1.303944 | 12.74389 | 4.951348 | 0 | 0 | 0 | 0
2018-02-01 14:43 | 167597.3 | 840.0015 | 5 | 30 | 3.537924 | -6.519831 | 3.06247 | 1.521249 | 12.74389 | 5.725397 | 0 | 0 | 0 | 0
2018-02-01 14:45 | 167717.3 | 960.0015 | 5 | 30 | 3.495457 | -6.519885 | 3.06247 | 1.73859 | 12.74389 | 6.489611 | 0 | 0 | 0 | 0
2018-02-01 14:47 | 167837.3 | 1080.0015 | 5 | 30 | 3.457509 | -6.520143 | 3.06247 | 1.955943 | 12.74389 | 7.245178 | 0 | 0 | 0 | 0
2018-02-01 14:49 | 167957.3 | 1200.0015 | 5 | 30 | 3.420647 | -6.519831 | 3.06247 | 2.17328 | 12.74389 | 7.992643 | 0 | 0 | 0 | 0
2018-02-01 14:51 | 168077.3 | 1320 | 5 | 30 | 3.375482 | -6.519933 | 3.06247 | 2.390591 | 12.74389 | 8.731374 | 0 | 0 | 0 | 0
2018-02-01 14:53 | 168197.3 | 1440.0007 | 5 | 30 | 3.310437 | -6.520178 | 3.06247 | 2.607905 | 12.74389 | 9.458199 | 0 | 0 | 0 | 0
2018-02-01 14:55 | 168317.3 | 1560.0015 | 5 | 30 | 3.216451 | -6.519816 | 3.06247 | 2.825186 | 12.74389 | 10.16803 | 0 | 0 | 0 | 0
2018-02-01 14:57 | 168437.3 | 1680.0007 | 5 | 30 | 3.028527 | -6.519774 | 3.06247 | 3.042534 | 12.74389 | 10.85027 | 0 | 0 | 0 | 0
2018-02-01 14:57 | 168446.5 | 1689.2577 | 5 | 30 | 2.999998 | -6.519943 | 3.06247 | 3.059304 | 12.74389 | 10.90083 | 0 | 0 | 0 | 0
2018-02-01 14:59 | 168566.5 | 120.0013 | 6 | 30 | 3.529099 | 0 | 3.06247 | 3.059304 | 12.74389 | 10.90083 | 0 | 0 | 0 | 0
2018-02-01 15:01 | 168686.5 | 240 | 6 | 30 | 3.545537 | 0 | 3.06247 | 3.059304 | 12.74389 | 10.90083 | 0 | 0 | 0 | 0
2018-02-01 15:02 | 168746.5 | 300.0007 | 6 | 30 | 3.548489 | 0 | 3.06247 | 3.059304 | 12.74389 | 10.90083 | 0 | 0 | 0 | 0
2018-02-01 15:02 | 168746.6 | 0.0025 | 7 | 31 | 3.548477 | 0 | 0 | 0 | 0 | 0 | 0 | 0 | 0 | 0
2018-02-01 15:04 | 168866.6 | 120.0014 | 2 | 31 | 3.912748 | 4.890064 | 0.1623225 | 0 | 0.6269743 | 0 | 0 | 0 | 0 | 0
2018-02-01 15:06 | 168986.6 | 240.0007 | 2 | 31 | 3.955105 | 4.890074 | 0.325307 | 0 | 1.268297 | 0 | 0 | 0 | 0 | 0
2018-02-01 15:08 | 169106.6 | 360.0001 | 2 | 31 | 3.98899 | 4.890118 | 0.4883034 | 0 | 1.91581 | 0 | 0 | 0 | 0 | 0
2018-02-01 15:10 | 169226.6 | 480.0014 | 2 | 31 | 4.018605 | 4.8901 | 0.6512991 | 0 | 2.568483 | 0 | 0 | 0 | 0 | 0
2018-02-01 15:12 | 169346.6 | 600.0001 | 2 | 31 | 4.043929 | 4.890047 | 0.8143051 | 0 | 3.225639 | 0 | 0 | 0 | 0 | 0
2018-02-01 15:14 | 169466.6 | 720.0013 | 2 | 31 | 4.067558 | 4.890135 | 0.9773014 | 0 | 3.886715 | 0 | 0 | 0 | 0 | 0
2018-02-01 15:16 | 169586.6 | 840.0001 | 2 | 31 | 4.093159 | 4.89012 | 1.140291 | 0 | 4.551728 | 0 | 0 | 0 | 0 | 0
2018-02-01 15:18 | 169706.6 | 960.0006 | 2 | 31 | 4.122254 | 4.890091 | 1.303283 | 0 | 5.221203 | 0 | 0 | 0 | 0 | 0
2018-02-01 15:20 | 169826.6 | 1080.0001 | 2 | 31 | 4.154319 | 4.890009 | 1.46627 | 0 | 5.895649 | 0 | 0 | 0 | 0 | 0
2018-02-01 15:22 | 169946.6 | 1200.0014 | 2 | 31 | 4.189981 | 4.890118 | 1.629271 | 0 | 6.575656 | 0 | 0 | 0 | 0 | 0
2018-02-01 15:24 | 170066.6 | 1320.0014 | 2 | 31 | 4.200416 | 4.309618 | 1.784849 | 0 | 7.228915 | 0 | 0 | 0 | 0 | 0
2018-02-01 15:26 | 170186.6 | 1440.0014 | 2 | 31 | 4.200417 | 3.639896 | 1.917076 | 0 | 7.784322 | 0 | 0 | 0 | 0 | 0
2018-02-01 15:27 | 170262.8 | 1516.1592 | 2 | 31 | 4.200401 | 3.259974 | 1.98999 | 0 | 8.090593 | 0 | 0 | 0 | 0 | 0
2018-02-01 15:29 | 170382.8 | 120.0006 | 3 | 31 | 4.229463 | 3.259972 | 2.098203 | 0 | 8.546594 | 0 | 0 | 0 | 0 | 0
2018-02-01 15:31 | 170502.8 | 240.0006 | 3 | 31 | 4.263 | 3.259974 | 2.206862 | 0 | 9.007962 | 0 | 0 | 0 | 0 | 0
2018-02-01 15:33 | 170622.8 | 360.0014 | 3 | 31 | 4.298849 | 3.260019 | 2.315522 | 0 | 9.473109 | 0 | 0 | 0 | 0 | 0
2018-02-01 15:35 | 170742.8 | 480.0001 | 3 | 31 | 4.336558 | 3.259993 | 2.424182 | 0 | 9.942255 | 0 | 0 | 0 | 0 | 0
2018-02-01 15:37 | 170862.8 | 600.0005 | 3 | 31 | 4.375782 | 3.259974 | 2.532835 | 0 | 10.41556 | 0 | 0 | 0 | 0 | 0
2018-02-01 15:39 | 170982.8 | 720.0001 | 3 | 31 | 4.400403 | 2.954554 | 2.639373 | 0 | 10.88354 | 0 | 0 | 0 | 0 | 0
2018-02-01 15:41 | 171102.8 | 840.0009 | 3 | 31 | 4.4004 | 2.39924 | 2.728155 | 0 | 11.27422 | 0 | 0 | 0 | 0 | 0
2018-02-01 15:43 | 171222.8 | 960.0009 | 3 | 31 | 4.400401 | 1.971426 | 2.80068 | 0 | 11.59336 | 0 | 0 | 0 | 0 | 0
2018-02-01 15:45 | 171342.8 | 1080.0014 | 3 | 31 | 4.400404 | 1.63413 | 2.860545 | 0 | 11.85679 | 0 | 0 | 0 | 0 | 0
2018-02-01 15:47 | 171462.8 | 1200.0009 | 3 | 31 | 4.400397 | 1.366816 | 2.910376 | 0 | 12.07607 | 0 | 0 | 0 | 0 | 0
2018-02-01 15:49 | 171582.8 | 1320.0014 | 3 | 31 | 4.400377 | 1.15288 | 2.952235 | 0 | 12.26026 | 0 | 0 | 0 | 0 | 0
2018-02-01 15:51 | 171702.8 | 1440.0006 | 3 | 31 | 4.40037 | 0.9809704 | 2.987696 | 0 | 12.4163 | 0 | 0 | 0 | 0 | 0
2018-02-01 15:53 | 171822.8 | 1560.0006 | 3 | 31 | 4.400385 | 0.8409061 | 3.017968 | 0 | 12.54951 | 0 | 0 | 0 | 0 | 0
2018-02-01 15:55 | 171942.8 | 1680.0015 | 3 | 31 | 4.400378 | 0.7248726 | 3.043983 | 0 | 12.66398 | 0 | 0 | 0 | 0 | 0
2018-02-01 15:57 | 172030.6 | 1767.776 | 3 | 31 | 4.400358 | 0.6519985 | 3.060739 | 0 | 12.73772 | 0 | 0 | 0 | 0 | 0
2018-02-01 15:59 | 172150.6 | 120.0004 | 4 | 31 | 4.361176 | 0 | 3.060739 | 0 | 12.73772 | 0 | 0 | 0 | 0 | 0
2018-02-01 16:01 | 172270.6 | 240.0005 | 4 | 31 | 4.357869 | 0 | 3.060739 | 0 | 12.73772 | 0 | 0 | 0 | 0 | 0
2018-02-01 16:02 | 172330.6 | 300.0015 | 4 | 31 | 4.356831 | 0 | 3.060739 | 0 | 12.73772 | 0 | 0 | 0 | 0 | 0
2018-02-01 16:04 | 172450.7 | 120.0015 | 5 | 31 | 3.950466 | -6.51991 | 3.060739 | 0.2173274 | 12.73772 | 0.8710193 | 0 | 0 | 0 | 0
2018-02-01 16:06 | 172570.7 | 240.0001 | 5 | 31 | 3.864889 | -6.51986 | 3.060739 | 0.4346417 | 12.73772 | 1.720061 | 0 | 0 | 0 | 0
2018-02-01 16:08 | 172690.7 | 360.0014 | 5 | 31 | 3.785244 | -6.519864 | 3.060739 | 0.6519501 | 12.73772 | 2.551185 | 0 | 0 | 0 | 0
2018-02-01 16:10 | 172810.7 | 480.0018 | 5 | 31 | 3.711648 | -6.519912 | 3.060739 | 0.8692344 | 12.73772 | 3.36554 | 0 | 0 | 0 | 0
2018-02-01 16:12 | 172930.7 | 600.0006 | 5 | 31 | 3.645258 | -6.519908 | 3.060739 | 1.086565 | 12.73772 | 4.164842 | 0 | 0 | 0 | 0
2018-02-01 16:14 | 173050.7 | 720.0001 | 5 | 31 | 3.587013 | -6.519912 | 3.060739 | 1.303888 | 12.73772 | 4.950564 | 0 | 0 | 0 | 0
2018-02-01 16:16 | 173170.7 | 840.0005 | 5 | 31 | 3.537361 | -6.519927 | 3.060739 | 1.521223 | 12.73772 | 5.724598 | 0 | 0 | 0 | 0
2018-02-01 16:18 | 173290.7 | 960.0001 | 5 | 31 | 3.494833 | -6.519904 | 3.060739 | 1.738569 | 12.73772 | 6.488702 | 0 | 0 | 0 | 0
2018-02-01 16:20 | 173410.7 | 1080.0014 | 5 | 31 | 3.456894 | -6.519855 | 3.060739 | 1.955866 | 12.73772 | 7.243936 | 0 | 0 | 0 | 0
2018-02-01 16:22 | 173530.7 | 1200.0014 | 5 | 31 | 3.419984 | -6.519977 | 3.060739 | 2.173208 | 12.73772 | 7.991282 | 0 | 0 | 0 | 0
2018-02-01 16:24 | 173650.7 | 1320.0012 | 5 | 31 | 3.374764 | -6.519968 | 3.060739 | 2.390512 | 12.73772 | 8.729839 | 0 | 0 | 0 | 0
2018-02-01 16:26 | 173770.7 | 1440.0001 | 5 | 31 | 3.309646 | -6.519931 | 3.060739 | 2.607819 | 12.73772 | 9.456476 | 0 | 0 | 0 | 0
2018-02-01 16:28 | 173890.7 | 1560.0005 | 5 | 31 | 3.21528 | -6.519947 | 3.060739 | 2.825136 | 12.73772 | 10.16622 | 0 | 0 | 0 | 0
2018-02-01 16:30 | 174010.7 | 1680.0014 | 5 | 31 | 3.024744 | -6.51998 | 3.060739 | 3.042444 | 12.73772 | 10.8479 | 0 | 0 | 0 | 0
2018-02-01 16:30 | 174018.7 | 1687.9456 | 5 | 31 | 2.999992 | -6.520001 | 3.060739 | 3.056839 | 12.73772 | 10.89127 | 0 | 0 | 0 | 0
2018-02-01 16:32 | 174138.7 | 120.0006 | 6 | 31 | 3.530553 | 0 | 3.060739 | 3.056839 | 12.73772 | 10.89127 | 0 | 0 | 0 | 0
2018-02-01 16:34 | 174258.7 | 240.0014 | 6 | 31 | 3.547316 | 0 | 3.060739 | 3.056839 | 12.73772 | 10.89127 | 0 | 0 | 0 | 0
2018-02-01 16:35 | 174318.7 | 300.0016 | 6 | 31 | 3.550331 | 0 | 3.060739 | 3.056839 | 12.73772 | 10.89127 | 0 | 0 | 0 | 0
2018-02-01 16:35 | 174318.7 | 0.0024 | 7 | 32 | 3.550339 | 0 | 0 | 0 | 0 | 0 | 0 | 0 | 0 | 0
2018-02-01 16:37 | 174438.8 | 120 | 2 | 32 | 3.914032 | 4.890049 | 0.1623104 | 0 | 0.6272031 | 0 | 0 | 0 | 0 | 0
2018-02-01 16:39 | 174558.8 | 240.0014 | 2 | 32 | 3.956426 | 4.890141 | 0.3253167 | 0 | 1.268819 | 0 | 0 | 0 | 0 | 0
2018-02-01 16:41 | 174678.8 | 360.0009 | 2 | 32 | 3.990112 | 4.890139 | 0.488285 | 0 | 1.916432 | 0 | 0 | 0 | 0 | 0
2018-02-01 16:43 | 174798.8 | 480.0006 | 2 | 32 | 4.019257 | 4.890169 | 0.6513035 | 0 | 2.569315 | 0 | 0 | 0 | 0 | 0
2018-02-01 16:45 | 174918.8 | 600.0009 | 2 | 32 | 4.044462 | 4.889879 | 0.8142902 | 0 | 3.226493 | 0 | 0 | 0 | 0 | 0
2018-02-01 16:47 | 175038.8 | 720.0013 | 2 | 32 | 4.068108 | 4.889881 | 0.9772921 | 0 | 3.887677 | 0 | 0 | 0 | 0 | 0
2018-02-01 16:49 | 175158.8 | 840.0015 | 2 | 32 | 4.093791 | 4.889847 | 1.140283 | 0 | 4.55279 | 0 | 0 | 0 | 0 | 0
2018-02-01 16:51 | 175278.8 | 960.0005 | 2 | 32 | 4.12296 | 4.889826 | 1.303265 | 0 | 5.222335 | 0 | 0 | 0 | 0 | 0
2018-02-01 16:53 | 175398.8 | 1080.0007 | 2 | 32 | 4.155087 | 4.889843 | 1.466265 | 0 | 5.896955 | 0 | 0 | 0 | 0 | 0
2018-02-01 16:55 | 175518.8 | 1200.0005 | 2 | 32 | 4.190794 | 4.889915 | 1.629248 | 0 | 6.577015 | 0 | 0 | 0 | 0 | 0
2018-02-01 16:57 | 175638.8 | 1320.0006 | 2 | 32 | 4.20041 | 4.272051 | 1.784007 | 0 | 7.226878 | 0 | 0 | 0 | 0 | 0
2018-02-01 16:59 | 175758.8 | 1440.0014 | 2 | 32 | 4.200408 | 3.611805 | 1.915136 | 0 | 7.777673 | 0 | 0 | 0 | 0 | 0
2018-02-01 17:00 | 175830.3 | 1511.5096 | 2 | 32 | 4.200409 | 3.259993 | 1.983331 | 0 | 8.064117 | 0 | 0 | 0 | 0 | 0
2018-02-01 17:02 | 175950.3 | 120.0006 | 3 | 32 | 4.229343 | 3.260015 | 2.091559 | 0 | 8.52018 | 0 | 0 | 0 | 0 | 0
2018-02-01 17:04 | 176070.3 | 240.0014 | 3 | 32 | 4.262729 | 3.260054 | 2.200218 | 0 | 8.981526 | 0 | 0 | 0 | 0 | 0
2018-02-01 17:06 | 176190.3 | 360.0018 | 3 | 32 | 4.298348 | 3.260014 | 2.308887 | 0 | 9.446666 | 0 | 0 | 0 | 0 | 0
2018-02-01 17:08 | 176310.3 | 480.0002 | 3 | 32 | 4.335879 | 3.260004 | 2.417538 | 0 | 9.915712 | 0 | 0 | 0 | 0 | 0
2018-02-01 17:10 | 176430.3 | 600.0007 | 3 | 32 | 4.374898 | 3.260059 | 2.526212 | 0 | 10.38902 | 0 | 0 | 0 | 0 | 0
2018-02-01 17:12 | 176550.3 | 720.0003 | 3 | 32 | 4.400415 | 2.972946 | 2.633001 | 0 | 10.85804 | 0 | 0 | 0 | 0 | 0
2018-02-01 17:14 | 176670.3 | 840.0014 | 3 | 32 | 4.400385 | 2.414093 | 2.722329 | 0 | 11.25112 | 0 | 0 | 0 | 0 | 0
2018-02-01 17:16 | 176790.3 | 960.0018 | 3 | 32 | 4.400398 | 1.983839 | 2.795346 | 0 | 11.57243 | 0 | 0 | 0 | 0 | 0
2018-02-01 17:18 | 176910.3 | 1080.0007 | 3 | 32 | 4.40039 | 1.644331 | 2.855589 | 0 | 11.83752 | 0 | 0 | 0 | 0 | 0
2018-02-01 17:20 | 177030.3 | 1200.0015 | 3 | 32 | 4.400385 | 1.375689 | 2.905745 | 0 | 12.05822 | 0 | 0 | 0 | 0 | 0
2018-02-01 17:22 | 177150.3 | 1320.0014 | 3 | 32 | 4.400372 | 1.16016 | 2.947875 | 0 | 12.24361 | 0 | 0 | 0 | 0 | 0
2018-02-01 17:24 | 177270.3 | 1440.0011 | 3 | 32 | 4.400365 | 0.9866333 | 2.983561 | 0 | 12.40065 | 0 | 0 | 0 | 0 | 0
2018-02-01 17:26 | 177390.3 | 1560.0006 | 3 | 32 | 4.40038 | 0.846138 | 3.014023 | 0 | 12.53469 | 0 | 0 | 0 | 0 | 0
2018-02-01 17:28 | 177510.3 | 1680.0015 | 3 | 32 | 4.400337 | 0.7284145 | 3.040204 | 0 | 12.6499 | 0 | 0 | 0 | 0 | 0
2018-02-01 17:30 | 177602.9 | 1772.584 | 3 | 32 | 4.400343 | 0.6519985 | 3.057944 | 0 | 12.72796 | 0 | 0 | 0 | 0 | 0
2018-02-01 17:32 | 177722.9 | 120.0005 | 4 | 32 | 4.361124 | 0 | 3.057944 | 0 | 12.72796 | 0 | 0 | 0 | 0 | 0
2018-02-01 17:34 | 177842.9 | 240.0013 | 4 | 32 | 4.357801 | 0 | 3.057944 | 0 | 12.72796 | 0 | 0 | 0 | 0 | 0
2018-02-01 17:35 | 177902.9 | 300.0016 | 4 | 32 | 4.356771 | 0 | 3.057944 | 0 | 12.72796 | 0 | 0 | 0 | 0 | 0
2018-02-01 17:37 | 178023 | 120.0006 | 5 | 32 | 3.950245 | -6.519979 | 3.057944 | 0.217305 | 12.72796 | 0.870864 | 0 | 0 | 0 | 0
2018-02-01 17:39 | 178143 | 240.0014 | 5 | 32 | 3.864755 | -6.519933 | 3.057944 | 0.4346209 | 12.72796 | 1.719879 | 0 | 0 | 0 | 0
2018-02-01 17:41 | 178263 | 360.0005 | 5 | 32 | 3.78518 | -6.519993 | 3.057944 | 0.6519359 | 12.72796 | 2.551006 | 0 | 0 | 0 | 0
2018-02-01 17:43 | 178383 | 480.0005 | 5 | 32 | 3.711647 | -6.519947 | 3.057944 | 0.8692842 | 12.72796 | 3.365597 | 0 | 0 | 0 | 0
2018-02-01 17:45 | 178503 | 600.0013 | 5 | 32 | 3.645227 | -6.51991 | 3.057944 | 1.086577 | 12.72796 | 4.164753 | 0 | 0 | 0 | 0
2018-02-01 17:47 | 178623 | 720.0009 | 5 | 32 | 3.586989 | -6.519966 | 3.057944 | 1.303924 | 12.72796 | 4.95055 | 0 | 0 | 0 | 0
2018-02-01 17:49 | 178743 | 840.0013 | 5 | 32 | 3.537372 | -6.519977 | 3.057944 | 1.521274 | 12.72796 | 5.724638 | 0 | 0 | 0 | 0
2018-02-01 17:51 | 178863 | 960.0009 | 5 | 32 | 3.494898 | -6.519843 | 3.057944 | 1.738586 | 12.72796 | 6.488626 | 0 | 0 | 0 | 0
2018-02-01 17:53 | 178983 | 1080.0013 | 5 | 32 | 3.456906 | -6.519891 | 3.057944 | 1.955924 | 12.72796 | 7.244015 | 0 | 0 | 0 | 0
2018-02-01 17:55 | 179103 | 1200.0014 | 5 | 32 | 3.419917 | -6.519947 | 3.057944 | 2.173244 | 12.72796 | 7.991282 | 0 | 0 | 0 | 0
2018-02-01 17:57 | 179223 | 1320.0014 | 5 | 32 | 3.374538 | -6.519917 | 3.057944 | 2.390553 | 12.72796 | 8.729832 | 0 | 0 | 0 | 0
2018-02-01 17:59 | 179343 | 1440.0014 | 5 | 32 | 3.309194 | -6.519912 | 3.057944 | 2.607858 | 12.72796 | 9.456398 | 0 | 0 | 0 | 0
2018-02-01 18:01 | 179463 | 1560.0014 | 5 | 32 | 3.214334 | -6.519985 | 3.057944 | 2.825182 | 12.72796 | 10.16601 | 0 | 0 | 0 | 0
2018-02-01 18:03 | 179583 | 1680.0013 | 5 | 32 | 3.021821 | -6.519985 | 3.057944 | 3.042495 | 12.72796 | 10.84737 | 0 | 0 | 0 | 0
2018-02-01 18:03 | 179590 | 1686.9592 | 5 | 32 | 2.999981 | -6.51998 | 3.057944 | 3.055103 | 12.72796 | 10.88533 | 0 | 0 | 0 | 0
2018-02-01 18:05 | 179710 | 120.0013 | 6 | 32 | 3.530083 | 0 | 3.057944 | 3.055103 | 12.72796 | 10.88533 | 0 | 0 | 0 | 0
2018-02-01 18:07 | 179830 | 240.0014 | 6 | 32 | 3.546764 | 0 | 3.057944 | 3.055103 | 12.72796 | 10.88533 | 0 | 0 | 0 | 0
2018-02-01 18:08 | 179890 | 300.0015 | 6 | 32 | 3.549751 | 0 | 3.057944 | 3.055103 | 12.72796 | 10.88533 | 0 | 0 | 0 | 0
2018-02-01 18:08 | 179890 | 0.0024 | 7 | 33 | 3.549741 | 0 | 0 | 0 | 0 | 0 | 0 | 0 | 0 | 0
2018-02-01 18:10 | 180010.1 | 120.0008 | 2 | 33 | 3.913858 | 4.889833 | 0.1623097 | 0 | 0.6271529 | 0 | 0 | 0 | 0 | 0
2018-02-01 18:12 | 180130.1 | 240.0016 | 2 | 33 | 3.956243 | 4.889923 | 0.3252974 | 0 | 1.268668 | 0 | 0 | 0 | 0 | 0
2018-02-01 18:14 | 180250.1 | 360.0002 | 2 | 33 | 3.989982 | 4.889891 | 0.4882864 | 0 | 1.916338 | 0 | 0 | 0 | 0 | 0
2018-02-01 18:16 | 180370.1 | 480.0006 | 2 | 33 | 4.019102 | 4.889906 | 0.6512826 | 0 | 2.569112 | 0 | 0 | 0 | 0 | 0
2018-02-01 18:18 | 180490.1 | 600.0002 | 2 | 33 | 4.044314 | 4.889862 | 0.8142653 | 0 | 3.226249 | 0 | 0 | 0 | 0 | 0
2018-02-01 18:20 | 180610.1 | 720.0015 | 2 | 33 | 4.06792 | 4.889956 | 0.9772626 | 0 | 3.887387 | 0 | 0 | 0 | 0 | 0
2018-02-01 18:22 | 180730.1 | 840.0008 | 2 | 33 | 4.093585 | 4.88991 | 1.14025 | 0 | 4.552449 | 0 | 0 | 0 | 0 | 0
2018-02-01 18:24 | 180850.1 | 960.0002 | 2 | 33 | 4.12276 | 4.889889 | 1.303239 | 0 | 5.221992 | 0 | 0 | 0 | 0 | 0
2018-02-01 18:26 | 180970.1 | 1080.0014 | 2 | 33 | 4.154887 | 4.889915 | 1.46623 | 0 | 5.896544 | 0 | 0 | 0 | 0 | 0
2018-02-01 18:28 | 181090.1 | 1200.0002 | 2 | 33 | 4.190669 | 4.889891 | 1.629214 | 0 | 6.576589 | 0 | 0 | 0 | 0 | 0
2018-02-01 18:30 | 181210.1 | 1320.0006 | 2 | 33 | 4.200427 | 4.295504 | 1.784399 | 0 | 7.228226 | 0 | 0 | 0 | 0 | 0
2018-02-01 18:32 | 181330.1 | 1440.0007 | 2 | 33 | 4.200409 | 3.627361 | 1.916178 | 0 | 7.781753 | 0 | 0 | 0 | 0 | 0
2018-02-01 18:33 | 181403.9 | 1513.7713 | 2 | 33 | 4.200407 | 3.259966 | 1.986681 | 0 | 8.077893 | 0 | 0 | 0 | 0 | 0
2018-02-01 18:35 | 181523.9 | 120.0015 | 3 | 33 | 4.229495 | 3.260065 | 2.094897 | 0 | 8.533912 | 0 | 0 | 0 | 0 | 0
2018-02-01 18:37 | 181643.9 | 240.0006 | 3 | 33 | 4.263012 | 3.260096 | 2.203559 | 0 | 8.995296 | 0 | 0 | 0 | 0 | 0
2018-02-01 18:39 | 181763.9 | 360.0017 | 3 | 33 | 4.298826 | 3.259989 | 2.31222 | 0 | 9.460445 | 0 | 0 | 0 | 0 | 0
2018-02-01 18:41 | 181883.9 | 480.0005 | 3 | 33 | 4.336521 | 3.260033 | 2.420883 | 0 | 9.929601 | 0 | 0 | 0 | 0 | 0
2018-02-01 18:43 | 182003.9 | 600.0017 | 3 | 33 | 4.375742 | 3.260027 | 2.529543 | 0 | 10.40293 | 0 | 0 | 0 | 0 | 0
2018-02-01 18:45 | 182123.9 | 720.0022 | 3 | 33 | 4.400402 | 2.95569 | 2.636099 | 0 | 10.87099 | 0 | 0 | 0 | 0 | 0
2018-02-01 18:47 | 182243.9 | 840.001 | 3 | 33 | 4.400398 | 2.398947 | 2.724889 | 0 | 11.2617 | 0 | 0 | 0 | 0 | 0
2018-02-01 18:49 | 182363.9 | 960.0017 | 3 | 33 | 4.400393 | 1.970621 | 2.797428 | 0 | 11.5809 | 0 | 0 | 0 | 0 | 0
2018-02-01 18:51 | 182483.9 | 1080.0022 | 3 | 33 | 4.400386 | 1.632904 | 2.857257 | 0 | 11.84418 | 0 | 0 | 0 | 0 | 0
2018-02-01 18:53 | 182603.9 | 1200.0009 | 3 | 33 | 4.400383 | 1.365705 | 2.907061 | 0 | 12.06333 | 0 | 0 | 0 | 0 | 0
2018-02-01 18:55 | 182723.9 | 1320.0007 | 3 | 33 | 4.400366 | 1.151724 | 2.948891 | 0 | 12.2474 | 0 | 0 | 0 | 0 | 0
2018-02-01 18:57 | 182843.9 | 1440.0014 | 3 | 33 | 4.400383 | 0.9805012 | 2.984327 | 0 | 12.40333 | 0 | 0 | 0 | 0 | 0
2018-02-01 18:59 | 182963.9 | 1560.0007 | 3 | 33 | 4.400366 | 0.8395004 | 3.01457 | 0 | 12.53641 | 0 | 0 | 0 | 0 | 0
2018-02-01 19:01 | 183083.9 | 1680.0006 | 3 | 33 | 4.400356 | 0.7235355 | 3.040565 | 0 | 12.6508 | 0 | 0 | 0 | 0 | 0
2018-02-01 19:03 | 183171.2 | 1767.3472 | 3 | 33 | 4.400378 | 0.6519985 | 3.057231 | 0 | 12.72413 | 0 | 0 | 0 | 0 | 0
2018-02-01 19:05 | 183291.3 | 120.0024 | 4 | 33 | 4.361228 | 0 | 3.057231 | 0 | 12.72413 | 0 | 0 | 0 | 0 | 0
2018-02-01 19:07 | 183411.3 | 240.0012 | 4 | 33 | 4.357938 | 0 | 3.057231 | 0 | 12.72413 | 0 | 0 | 0 | 0 | 0
2018-02-01 19:08 | 183471.3 | 300.0007 | 4 | 33 | 4.356907 | 0 | 3.057231 | 0 | 12.72413 | 0 | 0 | 0 | 0 | 0
2018-02-01 19:10 | 183591.4 | 120.0005 | 5 | 33 | 3.950531 | -6.519899 | 3.057231 | 0.217309 | 12.72413 | 0.8709462 | 0 | 0 | 0 | 0
2018-02-01 19:12 | 183711.4 | 240.0009 | 5 | 33 | 3.864973 | -6.519943 | 3.057231 | 0.4346333 | 12.72413 | 1.720046 | 0 | 0 | 0 | 0
2018-02-01 19:14 | 183831.4 | 360.0006 | 5 | 33 | 3.7853 | -6.519894 | 3.057231 | 0.6519424 | 12.72413 | 2.551184 | 0 | 0 | 0 | 0
2018-02-01 19:16 | 183951.4 | 480.0007 | 5 | 33 | 3.711719 | -6.519966 | 3.057231 | 0.8692756 | 12.72413 | 3.365738 | 0 | 0 | 0 | 0
2018-02-01 19:18 | 184071.4 | 600.0005 | 5 | 33 | 3.645349 | -6.519922 | 3.057231 | 1.086587 | 12.72413 | 4.164988 | 0 | 0 | 0 | 0
2018-02-01 19:20 | 184191.4 | 720.0001 | 5 | 33 | 3.586999 | -6.519931 | 3.057231 | 1.303899 | 12.72413 | 4.950673 | 0 | 0 | 0 | 0
2018-02-01 19:22 | 184311.4 | 840.0006 | 5 | 33 | 3.537381 | -6.519937 | 3.057231 | 1.521246 | 12.72413 | 5.724753 | 0 | 0 | 0 | 0
2018-02-01 19:24 | 184431.4 | 960.0005 | 5 | 33 | 3.494787 | -6.519883 | 3.057231 | 1.738569 | 12.72413 | 6.488773 | 0 | 0 | 0 | 0
2018-02-01 19:26 | 184551.4 | 1080.0014 | 5 | 33 | 3.456677 | -6.519935 | 3.057231 | 1.955892 | 12.72413 | 7.244071 | 0 | 0 | 0 | 0
2018-02-01 19:28 | 184671.4 | 1200.0014 | 5 | 33 | 3.419544 | -6.519979 | 3.057231 | 2.173219 | 12.72413 | 7.991292 | 0 | 0 | 0 | 0
2018-02-01 19:30 | 184791.4 | 1320.0014 | 5 | 33 | 3.374119 | -6.519929 | 3.057231 | 2.39053 | 12.72413 | 8.729761 | 0 | 0 | 0 | 0
2018-02-01 19:32 | 184911.4 | 1440.0006 | 5 | 33 | 3.308707 | -6.519954 | 3.057231 | 2.607829 | 12.72413 | 9.456209 | 0 | 0 | 0 | 0
2018-02-01 19:34 | 185031.4 | 1560.0007 | 5 | 33 | 3.21366 | -6.519952 | 3.057231 | 2.825162 | 12.72413 | 10.16574 | 0 | 0 | 0 | 0
2018-02-01 19:36 | 185151.4 | 1680.0014 | 5 | 33 | 3.019891 | -6.519987 | 3.057231 | 3.042472 | 12.72413 | 10.84686 | 0 | 0 | 0 | 0
2018-02-01 19:36 | 185157.6 | 1686.2904 | 5 | 33 | 2.999999 | -6.519975 | 3.057231 | 3.053864 | 12.72413 | 10.88115 | 0 | 0 | 0 | 0
2018-02-01 19:38 | 185277.7 | 120.0014 | 6 | 33 | 3.530433 | 0 | 3.057231 | 3.053864 | 12.72413 | 10.88115 | 0 | 0 | 0 | 0
2018-02-01 19:40 | 185397.7 | 240.0007 | 6 | 33 | 3.547145 | 0 | 3.057231 | 3.053864 | 12.72413 | 10.88115 | 0 | 0 | 0 | 0
2018-02-01 19:41 | 185457.7 | 300.0009 | 6 | 33 | 3.550151 | 0 | 3.057231 | 3.053864 | 12.72413 | 10.88115 | 0 | 0 | 0 | 0
2018-02-01 19:41 | 185457.7 | 0.0024 | 7 | 34 | 3.550136 | 0 | 0 | 0 | 0 | 0 | 0 | 0 | 0 | 0
2018-02-01 19:43 | 185577.8 | 120.0017 | 2 | 34 | 3.913967 | 4.889891 | 0.1623063 | 0 | 0.6271843 | 0 | 0 | 0 | 0 | 0
2018-02-01 19:45 | 185697.8 | 240.0014 | 2 | 34 | 3.956232 | 4.889919 | 0.3253032 | 0 | 1.26874 | 0 | 0 | 0 | 0 | 0
2018-02-01 19:47 | 185817.8 | 360.0005 | 2 | 34 | 3.989926 | 4.889893 | 0.4882821 | 0 | 1.916364 | 0 | 0 | 0 | 0 | 0
2018-02-01 19:49 | 185937.8 | 480.0006 | 2 | 34 | 4.019002 | 4.889915 | 0.6512801 | 0 | 2.569132 | 0 | 0 | 0 | 0 | 0
2018-02-01 19:51 | 186057.8 | 600.0014 | 2 | 34 | 4.044266 | 4.889942 | 0.8142702 | 0 | 3.226288 | 0 | 0 | 0 | 0 | 0
2018-02-01 19:53 | 186177.8 | 720.0007 | 2 | 34 | 4.067977 | 4.889915 | 0.9772457 | 0 | 3.887339 | 0 | 0 | 0 | 0 | 0
2018-02-01 19:55 | 186297.8 | 840.0001 | 2 | 34 | 4.093763 | 4.889936 | 1.140236 | 0 | 4.552433 | 0 | 0 | 0 | 0 | 0
2018-02-01 19:57 | 186417.8 | 960.0014 | 2 | 34 | 4.123011 | 4.889879 | 1.30323 | 0 | 5.222031 | 0 | 0 | 0 | 0 | 0
2018-02-01 19:59 | 186537.8 | 1080.0014 | 2 | 34 | 4.155261 | 4.889992 | 1.466218 | 0 | 5.896621 | 0 | 0 | 0 | 0 | 0
2018-02-01 20:01 | 186657.8 | 1200.0014 | 2 | 34 | 4.191113 | 4.889904 | 1.629191 | 0 | 6.576685 | 0 | 0 | 0 | 0 | 0
2018-02-01 20:03 | 186777.8 | 1320.0007 | 2 | 34 | 4.200421 | 4.28727 | 1.784159 | 0 | 7.227429 | 0 | 0 | 0 | 0 | 0
2018-02-01 20:05 | 186897.8 | 1440.0008 | 2 | 34 | 4.200399 | 3.619797 | 1.915688 | 0 | 7.779906 | 0 | 0 | 0 | 0 | 0
2018-02-01 20:06 | 186970.3 | 1512.4873 | 2 | 34 | 4.20041 | 3.259975 | 1.984892 | 0 | 8.07059 | 0 | 0 | 0 | 0 | 0
2018-02-01 20:08 | 187090.3 | 120.0017 | 3 | 34 | 4.229479 | 3.259996 | 2.093096 | 0 | 8.526557 | 0 | 0 | 0 | 0 | 0
2018-02-01 20:10 | 187210.3 | 240.0013 | 3 | 34 | 4.262969 | 3.260002 | 2.201755 | 0 | 8.987923 | 0 | 0 | 0 | 0 | 0
2018-02-01 20:12 | 187330.3 | 360.001 | 3 | 34 | 4.298787 | 3.259972 | 2.31042 | 0 | 9.453085 | 0 | 0 | 0 | 0 | 0
2018-02-01 20:14 | 187450.3 | 480.0014 | 3 | 34 | 4.336494 | 3.260004 | 2.419082 | 0 | 9.922234 | 0 | 0 | 0 | 0 | 0
2018-02-01 20:16 | 187570.3 | 600.0007 | 3 | 34 | 4.375675 | 3.260038 | 2.527738 | 0 | 10.39554 | 0 | 0 | 0 | 0 | 0
2018-02-01 20:18 | 187690.3 | 720.0005 | 3 | 34 | 4.400392 | 2.956177 | 2.634294 | 0 | 10.8636 | 0 | 0 | 0 | 0 | 0
2018-02-01 20:20 | 187810.3 | 840.0005 | 3 | 34 | 4.400402 | 2.400181 | 2.723108 | 0 | 11.25441 | 0 | 0 | 0 | 0 | 0
2018-02-01 20:22 | 187930.3 | 960.0005 | 3 | 34 | 4.400404 | 1.971161 | 2.795663 | 0 | 11.57368 | 0 | 0 | 0 | 0 | 0
2018-02-01 20:24 | 188050.3 | 1080.0021 | 3 | 34 | 4.400392 | 1.633396 | 2.855507 | 0 | 11.83702 | 0 | 0 | 0 | 0 | 0
2018-02-01 20:26 | 188170.3 | 1200.0014 | 3 | 34 | 4.400384 | 1.3661 | 2.905331 | 0 | 12.05626 | 0 | 0 | 0 | 0 | 0
2018-02-01 20:28 | 188290.3 | 1320.0005 | 3 | 34 | 4.400354 | 1.15173 | 2.947168 | 0 | 12.24036 | 0 | 0 | 0 | 0 | 0
2018-02-01 20:30 | 188410.3 | 1440.0007 | 3 | 34 | 4.400375 | 0.9801159 | 2.982603 | 0 | 12.39629 | 0 | 0 | 0 | 0 | 0
2018-02-01 20:32 | 188530.3 | 1560.0013 | 3 | 34 | 4.40037 | 0.8397522 | 3.012851 | 0 | 12.52939 | 0 | 0 | 0 | 0 | 0
2018-02-01 20:34 | 188650.3 | 1680.0014 | 3 | 34 | 4.400347 | 0.7235413 | 3.038845 | 0 | 12.64378 | 0 | 0 | 0 | 0 | 0
2018-02-01 20:35 | 188737.9 | 1767.6008 | 3 | 34 | 4.40037 | 0.6519928 | 3.055558 | 0 | 12.71732 | 0 | 0 | 0 | 0 | 0
2018-02-01 20:37 | 188857.9 | 120.0011 | 4 | 34 | 4.36126 | 0 | 3.055558 | 0 | 12.71732 | 0 | 0 | 0 | 0 | 0
2018-02-01 20:39 | 188977.9 | 240.0004 | 4 | 34 | 4.357963 | 0 | 3.055558 | 0 | 12.71732 | 0 | 0 | 0 | 0 | 0
2018-02-01 20:40 | 189037.9 | 300.0006 | 4 | 34 | 4.356949 | 0 | 3.055558 | 0 | 12.71732 | 0 | 0 | 0 | 0 | 0
2018-02-01 20:42 | 189158 | 120.0014 | 5 | 34 | 3.950651 | -6.519835 | 3.055558 | 0.2173067 | 12.71732 | 0.8709456 | 0 | 0 | 0 | 0
2018-02-01 20:44 | 189278 | 240.0001 | 5 | 34 | 3.865142 | -6.51986 | 3.055558 | 0.4346327 | 12.71732 | 1.720083 | 0 | 0 | 0 | 0
2018-02-01 20:46 | 189398 | 360.0017 | 5 | 34 | 3.785482 | -6.519894 | 3.055558 | 0.6519627 | 12.71732 | 2.551337 | 0 | 0 | 0 | 0
2018-02-01 20:48 | 189518 | 480.0014 | 5 | 34 | 3.711954 | -6.519843 | 3.055558 | 0.8692647 | 12.71732 | 3.365817 | 0 | 0 | 0 | 0
2018-02-01 20:50 | 189638 | 600.0014 | 5 | 34 | 3.645521 | -6.519835 | 3.055558 | 1.08659 | 12.71732 | 4.165163 | 0 | 0 | 0 | 0
2018-02-01 20:52 | 189758 | 720.0017 | 5 | 34 | 3.5873 | -6.519818 | 3.055558 | 1.303927 | 12.71732 | 4.950988 | 0 | 0 | 0 | 0
2018-02-01 20:54 | 189878 | 840.0006 | 5 | 34 | 3.537611 | -6.519855 | 3.055558 | 1.521227 | 12.71732 | 5.724957 | 0 | 0 | 0 | 0
2018-02-01 20:56 | 189998 | 960.0006 | 5 | 34 | 3.495025 | -6.519876 | 3.055558 | 1.738563 | 12.71732 | 6.489074 | 0 | 0 | 0 | 0
2018-02-01 20:58 | 190118 | 1080.0009 | 5 | 34 | 3.456927 | -6.519897 | 3.055558 | 1.955898 | 12.71732 | 7.244467 | 0 | 0 | 0 | 0
2018-02-01 21:00 | 190238 | 1200.0014 | 5 | 34 | 3.419845 | -6.519917 | 3.055558 | 2.173222 | 12.71732 | 7.991741 | 0 | 0 | 0 | 0
2018-02-01 21:02 | 190358 | 1320.0006 | 5 | 34 | 3.374094 | -6.519906 | 3.055558 | 2.390528 | 12.71732 | 8.730229 | 0 | 0 | 0 | 0
2018-02-01 21:04 | 190478 | 1440.0015 | 5 | 34 | 3.308448 | -6.519873 | 3.055558 | 2.607824 | 12.71732 | 9.456632 | 0 | 0 | 0 | 0
2018-02-01 21:06 | 190598 | 1560.0014 | 5 | 34 | 3.213162 | -6.519885 | 3.055558 | 2.825152 | 12.71732 | 10.16606 | 0 | 0 | 0 | 0
2018-02-01 21:08 | 190718 | 1680.0014 | 5 | 34 | 3.01871 | -6.519899 | 3.055558 | 3.042459 | 12.71732 | 10.847 | 0 | 0 | 0 | 0
2018-02-01 21:09 | 190723.9 | 1685.9056 | 5 | 34 | 3 | -6.519897 | 3.055558 | 3.053155 | 12.71732 | 10.87919 | 0 | 0 | 0 | 0
2018-02-01 21:11 | 190843.9 | 120 | 6 | 34 | 3.529258 | 0 | 3.055558 | 3.053155 | 12.71732 | 10.87919 | 0 | 0 | 0 | 0
2018-02-01 21:13 | 190963.9 | 240.0012 | 6 | 34 | 3.545757 | 0 | 3.055558 | 3.053155 | 12.71732 | 10.87919 | 0 | 0 | 0 | 0
2018-02-01 21:14 | 191023.9 | 300.0007 | 6 | 34 | 3.548749 | 0 | 3.055558 | 3.053155 | 12.71732 | 10.87919 | 0 | 0 | 0 | 0
2018-02-01 21:14 | 191024 | 0.0024 | 7 | 35 | 3.548806 | 0 | 0 | 0 | 0 | 0 | 0 | 0 | 0 | 0
2018-02-01 21:16 | 191144.1 | 120.0006 | 2 | 35 | 3.913375 | 4.890079 | 0.1623273 | 1.463e-09 | 0.6271142 | 5.192e-09 | 0 | 0 | 0 | 0
2018-02-01 21:18 | 191264.1 | 240.0009 | 2 | 35 | 3.955759 | 4.890114 | 0.3253152 | 1.463e-09 | 1.268548 | 5.192e-09 | 0 | 0 | 0 | 0
2018-02-01 21:20 | 191384.1 | 360.0014 | 2 | 35 | 3.989574 | 4.890028 | 0.4883198 | 1.463e-09 | 1.916206 | 5.192e-09 | 0 | 0 | 0 | 0
2018-02-01 21:22 | 191504.1 | 480.0006 | 2 | 35 | 4.01883 | 4.890118 | 0.6513172 | 1.463e-09 | 2.56893 | 5.192e-09 | 0 | 0 | 0 | 0
2018-02-01 21:24 | 191624.1 | 600.0005 | 2 | 35 | 4.044213 | 4.890072 | 0.814312 | 1.463e-09 | 3.226086 | 5.192e-09 | 0 | 0 | 0 | 0
2018-02-01 21:26 | 191744.1 | 720.0018 | 2 | 35 | 4.068064 | 4.890104 | 0.9773151 | 1.463e-09 | 3.887253 | 5.192e-09 | 0 | 0 | 0 | 0
2018-02-01 21:28 | 191864.1 | 840.0014 | 2 | 35 | 4.093918 | 4.88983 | 1.140297 | 1.463e-09 | 4.552334 | 5.192e-09 | 0 | 0 | 0 | 0
2018-02-01 21:30 | 191984.1 | 960.0009 | 2 | 35 | 4.123316 | 4.890209 | 1.303281 | 1.463e-09 | 5.221929 | 5.192e-09 | 0 | 0 | 0 | 0
2018-02-01 21:32 | 192104.1 | 1080.0006 | 2 | 35 | 4.155668 | 4.88987 | 1.466281 | 1.463e-09 | 5.896627 | 5.192e-09 | 0 | 0 | 0 | 0
2018-02-01 21:34 | 192224.1 | 1200.0014 | 2 | 35 | 4.191627 | 4.889851 | 1.629278 | 1.463e-09 | 6.576864 | 5.192e-09 | 0 | 0 | 0 | 0
2018-02-01 21:36 | 192344.1 | 1320.0007 | 2 | 35 | 4.200411 | 4.277164 | 1.783948 | 1.463e-09 | 7.226379 | 5.192e-09 | 0 | 0 | 0 | 0
2018-02-01 21:38 | 192464.1 | 1440.0004 | 2 | 35 | 4.200417 | 3.612194 | 1.915168 | 1.463e-09 | 7.777558 | 5.192e-09 | 0 | 0 | 0 | 0
2018-02-01 21:39 | 192534.9 | 1510.8816 | 2 | 35 | 4.200424 | 3.25997 | 1.982768 | 1.463e-09 | 8.061503 | 5.192e-09 | 0 | 0 | 0 | 0
2018-02-01 21:41 | 192654.9388 | 120.0014 | 3 | 35 | 4.22957 | 3.259993 | 2.090967 | 1.463e-09 | 8.517452 | 5.192e-09 | 0 | 0 | 0 | 0
2018-02-01 21:43 | 192774.9379 | 240.0005 | 3 | 35 | 4.26315 | 3.260014 | 2.199629 | 1.463e-09 | 8.978849 | 5.192e-09 | 0 | 0 | 0 | 0
2018-02-01 21:45 | 192894.9381 | 360.0007 | 3 | 35 | 4.298962 | 3.259974 | 2.308293 | 1.463e-09 | 9.444026 | 5.192e-09 | 0 | 0 | 0 | 0
2018-02-01 21:47 | 193014.9381 | 480.0007 | 3 | 35 | 4.336696 | 3.260046 | 2.416953 | 1.463e-09 | 9.913186 | 5.192e-09 | 0 | 0 | 0 | 0
2018-02-01 21:49 | 193134.9379 | 600.0005 | 3 | 35 | 4.375916 | 3.260096 | 2.525602 | 1.463e-09 | 10.38648 | 5.192e-09 | 0 | 0 | 0 | 0
2018-02-01 21:51 | 193254.9388 | 720.0014 | 3 | 35 | 4.400424 | 2.953951 | 2.632111 | 1.463e-09 | 10.85435 | 5.192e-09 | 0 | 0 | 0 | 0
2018-02-01 21:53 | 193374.9391 | 840.0017 | 3 | 35 | 4.400386 | 2.398443 | 2.720859 | 1.463e-09 | 11.24488 | 5.192e-09 | 0 | 0 | 0 | 0
2018-02-01 21:55 | 193494.9391 | 960.0017 | 3 | 35 | 4.400397 | 1.971069 | 2.793397 | 1.463e-09 | 11.56407 | 5.192e-09 | 0 | 0 | 0 | 0
2018-02-01 21:57 | 193614.9391 | 1080.0017 | 3 | 35 | 4.400386 | 1.634445 | 2.853258 | 1.463e-09 | 11.82749 | 5.192e-09 | 0 | 0 | 0 | 0
2018-02-01 21:59 | 193734.9391 | 1200.0017 | 3 | 35 | 4.400381 | 1.36751 | 2.90311 | 1.463e-09 | 12.04685 | 5.192e-09 | 0 | 0 | 0 | 0
2018-02-01 22:01 | 193854.9388 | 1320.0014 | 3 | 35 | 4.400351 | 1.153545 | 2.94501 | 1.463e-09 | 12.23123 | 5.192e-09 | 0 | 0 | 0 | 0
2018-02-01 22:03 | 193974.9384 | 1440.001 | 3 | 35 | 4.400383 | 0.9825611 | 2.980517 | 1.463e-09 | 12.38748 | 5.192e-09 | 0 | 0 | 0 | 0
2018-02-01 22:05 | 194094.9376 | 1560.0002 | 3 | 35 | 4.400377 | 0.8422279 | 3.010839 | 1.463e-09 | 12.5209 | 5.192e-09 | 0 | 0 | 0 | 0
2018-02-01 22:07 | 194214.938 | 1680.0006 | 3 | 35 | 4.400346 | 0.7256489 | 3.036909 | 1.463e-09 | 12.63562 | 5.192e-09 | 0 | 0 | 0 | 0
2018-02-01 22:08 | 194304.871 | 1769.9336 | 3 | 35 | 4.400355 | 0.6519985 | 3.0541 | 1.463e-09 | 12.71127 | 5.192e-09 | 0 | 0 | 0 | 0
2018-02-01 22:10 | 194424.9 | 120.0012 | 4 | 35 | 4.361163 | 0 | 3.0541 | 1.463e-09 | 12.71127 | 5.192e-09 | 0 | 0 | 0 | 0
2018-02-01 22:12 | 194544.9 | 240.0004 | 4 | 35 | 4.357868 | 0 | 3.0541 | 1.463e-09 | 12.71127 | 5.192e-09 | 0 | 0 | 0 | 0
2018-02-01 22:13 | 194604.9 | 300.0007 | 4 | 35 | 4.356833 | 0 | 3.0541 | 1.463e-09 | 12.71127 | 5.192e-09 | 0 | 0 | 0 | 0
2018-02-01 22:15 | 194725 | 120.0014 | 5 | 35 | 3.950055 | -6.519839 | 3.0541 | 0.2172919 | 12.71127 | 0.8707554 | 0 | 0 | 0 | 0
2018-02-01 22:17 | 194845 | 240.0006 | 5 | 35 | 3.86458 | -6.519875 | 3.0541 | 0.4346119 | 12.71127 | 1.719747 | 0 | 0 | 0 | 0
2018-02-01 22:19 | 194965 | 360.0018 | 5 | 35 | 3.784918 | -6.519825 | 3.0541 | 0.6519555 | 12.71127 | 2.550935 | 0 | 0 | 0 | 0
2018-02-01 22:21 | 195085 | 480.0006 | 5 | 35 | 3.711318 | -6.519818 | 3.0541 | 0.8692423 | 12.71127 | 3.365234 | 0 | 0 | 0 | 0
2018-02-01 22:23 | 195205 | 600.0008 | 5 | 35 | 3.644992 | -6.520041 | 3.0541 | 1.086584 | 12.71127 | 4.164512 | 0 | 0 | 0 | 0
2018-02-01 22:25 | 195325 | 720.001 | 5 | 35 | 3.586781 | -6.519854 | 3.0541 | 1.303916 | 12.71127 | 4.950206 | 0 | 0 | 0 | 0
2018-02-01 22:27 | 195445 | 840.0006 | 5 | 35 | 3.537083 | -6.519814 | 3.0541 | 1.521224 | 12.71127 | 5.724092 | 0 | 0 | 0 | 0
2018-02-01 22:29 | 195565 | 960.0005 | 5 | 35 | 3.494483 | -6.519825 | 3.0541 | 1.738547 | 12.71127 | 6.488045 | 0 | 0 | 0 | 0
2018-02-01 22:31 | 195685 | 1080.0018 | 5 | 35 | 3.456384 | -6.519831 | 3.0541 | 1.955864 | 12.71127 | 7.243255 | 0 | 0 | 0 | 0
2018-02-01 22:33 | 195805 | 1200.001 | 5 | 35 | 3.419276 | -6.519866 | 3.0541 | 2.173191 | 12.71127 | 7.990418 | 0 | 0 | 0 | 0
2018-02-01 22:35 | 195925 | 1320.0002 | 5 | 35 | 3.373456 | -6.519883 | 3.0541 | 2.390496 | 12.71127 | 8.728779 | 0 | 0 | 0 | 0
2018-02-01 22:37 | 196045 | 1440.0022 | 5 | 35 | 3.30764 | -6.519885 | 3.0541 | 2.607805 | 12.71127 | 9.455063 | 0 | 0 | 0 | 0
2018-02-01 22:39 | 196165 | 1560.0015 | 5 | 35 | 3.211937 | -6.519864 | 3.0541 | 2.82512 | 12.71127 | 10.16424 | 0 | 0 | 0 | 0
2018-02-01 22:41 | 196285 | 1680.0014 | 5 | 35 | 3.015088 | -6.519901 | 3.0541 | 3.042424 | 12.71127 | 10.84474 | 0 | 0 | 0 | 0
2018-02-01 22:41 | 196289.7 | 1684.7233 | 5 | 35 | 2.999982 | -6.519885 | 3.0541 | 3.050977 | 12.71127 | 10.87046 | 0 | 0 | 0 | 0
2018-02-01 22:43 | 196409.8 | 120.0005 | 6 | 35 | 3.529238 | 0 | 3.0541 | 3.050977 | 12.71127 | 10.87046 | 0 | 0 | 0 | 0
2018-02-01 22:45 | 196529.8 | 240.0006 | 6 | 35 | 3.545754 | 0 | 3.0541 | 3.050977 | 12.71127 | 10.87046 | 0 | 0 | 0 | 0
2018-02-01 22:46 | 196589.8 | 300.0016 | 6 | 35 | 3.548756 | 0 | 3.0541 | 3.050977 | 12.71127 | 10.87046 | 0 | 0 | 0 | 0
2018-02-01 22:46 | 196589.8 | 0.0024 | 7 | 36 | 3.548645 | 0 | 0 | 0 | 0 | 0 | 0 | 0 | 0 | 0
2018-02-01 22:48 | 196709.8 | 120.0021 | 2 | 36 | 3.913599 | 4.890074 | 0.1623166 | 4.18e-10 | 0.6271093 | 1.485e-09 | 0 | 0 | 0 | 0
2018-02-01 22:50 | 196829.8 | 240.0006 | 2 | 36 | 3.955948 | 4.890079 | 0.3253097 | 4.18e-10 | 1.268599 | 1.485e-09 | 0 | 0 | 0 | 0
2018-02-01 22:52 | 196949.8 | 360.0014 | 2 | 36 | 3.989793 | 4.890028 | 0.4883031 | 4.18e-10 | 1.916247 | 1.485e-09 | 0 | 0 | 0 | 0
2018-02-01 22:54 | 197069.8 | 480.0013 | 2 | 36 | 4.019021 | 4.889988 | 0.6512682 | 4.18e-10 | 2.568876 | 1.485e-09 | 0 | 0 | 0 | 0
2018-02-01 22:56 | 197189.8 | 600.0007 | 2 | 36 | 4.044403 | 4.890093 | 0.8142875 | 4.18e-10 | 3.226162 | 1.485e-09 | 0 | 0 | 0 | 0
2018-02-01 22:58 | 197309.8 | 720.0005 | 2 | 36 | 4.068234 | 4.890085 | 0.9772699 | 4.18e-10 | 3.887272 | 1.485e-09 | 0 | 0 | 0 | 0
2018-02-01 23:00 | 197429.8 | 840.0001 | 2 | 36 | 4.094053 | 4.890095 | 1.140271 | 4.18e-10 | 4.552456 | 1.485e-09 | 0 | 0 | 0 | 0
2018-02-01 23:02 | 197549.8 | 960.0009 | 2 | 36 | 4.123394 | 4.89012 | 1.303243 | 4.18e-10 | 5.222017 | 1.485e-09 | 0 | 0 | 0 | 0
2018-02-01 23:04 | 197669.8 | 1080.0005 | 2 | 36 | 4.155764 | 4.890085 | 1.466253 | 4.18e-10 | 5.896767 | 1.485e-09 | 0 | 0 | 0 | 0
2018-02-01 23:06 | 197789.8 | 1200.0014 | 2 | 36 | 4.191721 | 4.890055 | 1.629243 | 4.18e-10 | 6.576994 | 1.485e-09 | 0 | 0 | 0 | 0
2018-02-01 23:08 | 197909.8 | 1320.0014 | 2 | 36 | 4.200409 | 4.274742 | 1.783863 | 4.18e-10 | 7.226301 | 1.485e-09 | 0 | 0 | 0 | 0
2018-02-01 23:10 | 198029.8 | 1440.0006 | 2 | 36 | 4.200408 | 3.608675 | 1.915008 | 4.18e-10 | 7.777164 | 1.485e-09 | 0 | 0 | 0 | 0
2018-02-01 23:11 | 198100 | 1510.1664 | 2 | 36 | 4.200405 | 3.259989 | 1.981896 | 4.18e-10 | 8.058122 | 1.485e-09 | 0 | 0 | 0 | 0
2018-02-01 23:13 | 198220 | 120.0013 | 3 | 36 | 4.229521 | 3.259987 | 2.090107 | 4.18e-10 | 8.514118 | 1.485e-09 | 0 | 0 | 0 | 0
2018-02-01 23:15 | 198340 | 240.0005 | 3 | 36 | 4.263089 | 3.259975 | 2.19876 | 4.18e-10 | 8.975467 | 1.485e-09 | 0 | 0 | 0 | 0
2018-02-01 23:17 | 198460 | 360.0001 | 3 | 36 | 4.298893 | 3.259983 | 2.307424 | 4.18e-10 | 9.440639 | 1.485e-09 | 0 | 0 | 0 | 0
2018-02-01 23:19 | 198580 | 480.0014 | 3 | 36 | 4.336558 | 3.259993 | 2.416076 | 4.18e-10 | 9.909753 | 1.485e-09 | 0 | 0 | 0 | 0
2018-02-01 23:21 | 198700 | 600.0009 | 3 | 36 | 4.375722 | 3.259987 | 2.524738 | 4.18e-10 | 10.38309 | 1.485e-09 | 0 | 0 | 0 | 0
2018-02-01 23:23 | 198820 | 720.0009 | 3 | 36 | 4.400416 | 2.956617 | 2.631289 | 4.18e-10 | 10.85113 | 1.485e-09 | 0 | 0 | 0 | 0
2018-02-01 23:25 | 198940 | 840.0008 | 3 | 36 | 4.40039 | 2.399677 | 2.720105 | 4.18e-10 | 11.24196 | 1.485e-09 | 0 | 0 | 0 | 0
2018-02-01 23:27 | 199060 | 960.0009 | 3 | 36 | 4.400387 | 1.971033 | 2.792665 | 4.18e-10 | 11.56125 | 1.485e-09 | 0 | 0 | 0 | 0
2018-02-01 23:29 | 199180 | 1080.0018 | 3 | 36 | 4.400382 | 1.633844 | 2.852519 | 4.18e-10 | 11.82463 | 1.485e-09 | 0 | 0 | 0 | 0
2018-02-01 23:31 | 199300 | 1200.0001 | 3 | 36 | 4.400382 | 1.366581 | 2.90235 | 4.18e-10 | 12.0439 | 1.485e-09 | 0 | 0 | 0 | 0
2018-02-01 23:33 | 199420 | 1320.0002 | 3 | 36 | 4.400368 | 1.153128 | 2.944209 | 4.18e-10 | 12.2281 | 1.485e-09 | 0 | 0 | 0 | 0
2018-02-01 23:35 | 199540 | 1440.0008 | 3 | 36 | 4.400383 | 0.9813957 | 2.979669 | 4.18e-10 | 12.38414 | 1.485e-09 | 0 | 0 | 0 | 0
2018-02-01 23:37 | 199660 | 1560.0008 | 3 | 36 | 4.400351 | 0.8403625 | 3.00994 | 4.18e-10 | 12.51734 | 1.485e-09 | 0 | 0 | 0 | 0
2018-02-01 23:39 | 199780 | 1680.0005 | 3 | 36 | 4.400373 | 0.7248268 | 3.035959 | 4.18e-10 | 12.63183 | 1.485e-09 | 0 | 0 | 0 | 0
2018-02-01 23:41 | 199867.9 | 1767.8856 | 3 | 36 | 4.400359 | 0.6519947 | 3.052742 | 4.18e-10 | 12.70569 | 1.485e-09 | 0 | 0 | 0 | 0
2018-02-01 23:43 | 199988 | 120.0005 | 4 | 36 | 4.3612 | 0 | 3.052742 | 4.18e-10 | 12.70569 | 1.485e-09 | 0 | 0 | 0 | 0
2018-02-01 23:45 | 200108 | 240.0013 | 4 | 36 | 4.357923 | 0 | 3.052742 | 4.18e-10 | 12.70569 | 1.485e-09 | 0 | 0 | 0 | 0
2018-02-01 23:46 | 200168 | 300.0015 | 4 | 36 | 4.356906 | 0 | 3.052742 | 4.18e-10 | 12.70569 | 1.485e-09 | 0 | 0 | 0 | 0
2018-02-01 23:48 | 200288 | 120.0009 | 5 | 36 | 3.950081 | -6.519816 | 3.052742 | 0.2173214 | 12.70569 | 0.8708681 | 0 | 0 | 0 | 0
2018-02-01 23:50 | 200408 | 240.0021 | 5 | 36 | 3.864646 | -6.519871 | 3.052742 | 0.4346491 | 12.70569 | 1.719897 | 0 | 0 | 0 | 0
2018-02-01 23:52 | 200528 | 360.0013 | 5 | 36 | 3.785006 | -6.520197 | 3.052742 | 0.6519515 | 12.70569 | 2.550945 | 0 | 0 | 0 | 0
2018-02-01 23:54 | 200648 | 480.0015 | 5 | 36 | 3.711499 | -6.519813 | 3.052742 | 0.8692556 | 12.70569 | 3.365335 | 0 | 0 | 0 | 0
2018-02-01 23:56 | 200768 | 600.0006 | 5 | 36 | 3.645064 | -6.520165 | 3.052742 | 1.086595 | 12.70569 | 4.164632 | 0 | 0 | 0 | 0
2018-02-01 23:58 | 200888 | 720.0011 | 5 | 36 | 3.586795 | -6.520176 | 3.052742 | 1.303933 | 12.70569 | 4.950357 | 0 | 0 | 0 | 0
2018-02-02 | 201008 | 840.001 | 5 | 36 | 3.537112 | -6.519906 | 3.052742 | 1.521282 | 12.70569 | 5.724398 | 0 | 0 | 0 | 0
2018-02-02 00:02 | 201128 | 960.0012 | 5 | 36 | 3.494411 | -6.519839 | 3.052742 | 1.738515 | 12.70569 | 6.488039 | 0 | 0 | 0 | 0
2018-02-02 00:04 | 201248 | 1080.0001 | 5 | 36 | 3.456226 | -6.519839 | 3.052742 | 1.955934 | 12.70569 | 7.243583 | 0 | 0 | 0 | 0
2018-02-02 00:06 | 201368 | 1200.0015 | 5 | 36 | 3.419055 | -6.519831 | 3.052742 | 2.173249 | 12.70569 | 7.990668 | 0 | 0 | 0 | 0
2018-02-02 00:08 | 201488 | 1320.0014 | 5 | 36 | 3.373121 | -6.519881 | 3.052742 | 2.390556 | 12.70569 | 8.728968 | 0 | 0 | 0 | 0
2018-02-02 00:10 | 201608 | 1440.0014 | 5 | 36 | 3.307122 | -6.519808 | 3.052742 | 2.607854 | 12.70569 | 9.455126 | 0 | 0 | 0 | 0
2018-02-02 00:12 | 201728 | 1560.0006 | 5 | 36 | 3.211067 | -6.519866 | 3.052742 | 2.825199 | 12.70569 | 10.16426 | 0 | 0 | 0 | 0
2018-02-02 00:14 | 201848 | 1680.0013 | 5 | 36 | 3.012465 | -6.51982 | 3.052742 | 3.042508 | 12.70569 | 10.84447 | 0 | 0 | 0 | 0
2018-02-02 00:14 | 201851.9 | 1683.876 | 5 | 36 | 2.999983 | -6.51986 | 3.052742 | 3.049533 | 12.70569 | 10.86559 | 0 | 0 | 0 | 0
2018-02-02 00:16 | 201971.9 | 120.0013 | 6 | 36 | 3.529891 | 0 | 3.052742 | 3.049533 | 12.70569 | 10.86559 | 0 | 0 | 0 | 0
2018-02-02 00:18 | 202091.9 | 240.0006 | 6 | 36 | 3.546578 | 0 | 3.052742 | 3.049533 | 12.70569 | 10.86559 | 0 | 0 | 0 | 0
2018-02-02 00:19 | 202151.9 | 300.0023 | 6 | 36 | 3.549572 | 0 | 3.052742 | 3.049533 | 12.70569 | 10.86559 | 0 | 0 | 0 | 0
2018-02-02 00:19 | 202152 | 0.0024 | 7 | 37 | 3.549529 | 0 | 0 | 0 | 0 | 0 | 0 | 0 | 0 | 0
2018-02-02 00:21 | 202272.1 | 120.0006 | 2 | 37 | 3.914103 | 4.890095 | 0.1623041 | 1.633e-09 | 0.6271866 | 5.795e-09 | 0 | 0 | 0 | 0
2018-02-02 00:23 | 202392.1 | 240.0014 | 2 | 37 | 3.956353 | 4.890093 | 0.3253123 | 1.633e-09 | 1.268808 | 5.795e-09 | 0 | 0 | 0 | 0
2018-02-02 00:25 | 202512.1 | 360.0013 | 2 | 37 | 3.99015 | 4.890093 | 0.4882918 | 1.633e-09 | 1.916462 | 5.795e-09 | 0 | 0 | 0 | 0
2018-02-02 00:27 | 202632.1 | 480.0009 | 2 | 37 | 4.019331 | 4.890078 | 0.6513146 | 1.633e-09 | 2.569372 | 5.795e-09 | 0 | 0 | 0 | 0
2018-02-02 00:29 | 202752.1 | 600.0006 | 2 | 37 | 4.044661 | 4.890053 | 0.8143019 | 1.633e-09 | 3.226574 | 5.795e-09 | 0 | 0 | 0 | 0
2018-02-02 00:31 | 202872.1 | 720.0013 | 2 | 37 | 4.068529 | 4.890089 | 0.9772912 | 1.633e-09 | 3.887755 | 5.795e-09 | 0 | 0 | 0 | 0
2018-02-02 00:33 | 202992.1 | 840.0014 | 2 | 37 | 4.09449 | 4.890148 | 1.140296 | 1.633e-09 | 4.553016 | 5.795e-09 | 0 | 0 | 0 | 0
2018-02-02 00:35 | 203112.1 | 960.0014 | 2 | 37 | 4.123918 | 4.890079 | 1.303294 | 1.633e-09 | 5.222763 | 5.795e-09 | 0 | 0 | 0 | 0
2018-02-02 00:37 | 203232.1 | 1080.001 | 2 | 37 | 4.156313 | 4.890089 | 1.466299 | 1.633e-09 | 5.897582 | 5.795e-09 | 0 | 0 | 0 | 0
2018-02-02 00:39 | 203352.1 | 1200.0006 | 2 | 37 | 4.192326 | 4.890087 | 1.629284 | 1.633e-09 | 6.577877 | 5.795e-09 | 0 | 0 | 0 | 0
2018-02-02 00:41 | 203472.1 | 1320.0015 | 2 | 37 | 4.200416 | 4.265308 | 1.783602 | 1.633e-09 | 7.225941 | 5.795e-09 | 0 | 0 | 0 | 0
2018-02-02 00:43 | 203592.1 | 1440.0017 | 2 | 37 | 4.200392 | 3.600477 | 1.914454 | 1.633e-09 | 7.775571 | 5.795e-09 | 0 | 0 | 0 | 0
2018-02-02 00:44 | 203660.7 | 1508.616 | 2 | 37 | 4.200394 | 3.259989 | 1.979788 | 1.633e-09 | 8.050002 | 5.795e-09 | 0 | 0 | 0 | 0
2018-02-02 00:46 | 203780.7 | 120.0007 | 3 | 37 | 4.229457 | 3.259975 | 2.088 | 1.633e-09 | 8.505998 | 5.795e-09 | 0 | 0 | 0 | 0
2018-02-02 00:48 | 203900.7 | 240.0005 | 3 | 37 | 4.262964 | 3.259966 | 2.196648 | 1.633e-09 | 8.967319 | 5.795e-09 | 0 | 0 | 0 | 0
2018-02-02 00:50 | 204020.7 | 360.0014 | 3 | 37 | 4.298788 | 3.259993 | 2.305319 | 1.633e-09 | 9.432508 | 5.795e-09 | 0 | 0 | 0 | 0
2018-02-02 00:52 | 204140.7 | 480.0014 | 3 | 37 | 4.336504 | 3.259941 | 2.413979 | 1.633e-09 | 9.901647 | 5.795e-09 | 0 | 0 | 0 | 0
2018-02-02 00:54 | 204260.7 | 600.001 | 3 | 37 | 4.375717 | 3.25996 | 2.522639 | 1.633e-09 | 10.37497 | 5.795e-09 | 0 | 0 | 0 | 0
2018-02-02 00:56 | 204380.7 | 720.0009 | 3 | 37 | 4.400405 | 2.956326 | 2.629185 | 1.633e-09 | 10.84299 | 5.795e-09 | 0 | 0 | 0 | 0
2018-02-02 00:58 | 204500.7 | 840.0002 | 3 | 37 | 4.400396 | 2.399845 | 2.718009 | 1.633e-09 | 11.23385 | 5.795e-09 | 0 | 0 | 0 | 0
2018-02-02 01:00 | 204620.7 | 960.0017 | 3 | 37 | 4.400391 | 1.971577 | 2.790572 | 1.633e-09 | 11.55316 | 5.795e-09 | 0 | 0 | 0 | 0
2018-02-02 01:02 | 204740.7 | 1080.0002 | 3 | 37 | 4.400403 | 1.635065 | 2.850456 | 1.633e-09 | 11.81667 | 5.795e-09 | 0 | 0 | 0 | 0
2018-02-02 01:04 | 204860.7 | 1200.0001 | 3 | 37 | 4.400385 | 1.367622 | 2.900322 | 1.633e-09 | 12.0361 | 5.795e-09 | 0 | 0 | 0 | 0
2018-02-02 01:06 | 204980.7 | 1320.0009 | 3 | 37 | 4.400379 | 1.153833 | 2.942209 | 1.633e-09 | 12.22042 | 5.795e-09 | 0 | 0 | 0 | 0
2018-02-02 01:08 | 205100.7 | 1440.0009 | 3 | 37 | 4.40036 | 0.9813042 | 2.977694 | 1.633e-09 | 12.37656 | 5.795e-09 | 0 | 0 | 0 | 0
2018-02-02 01:10 | 205220.7 | 1560.0006 | 3 | 37 | 4.400374 | 0.8406467 | 3.007977 | 1.633e-09 | 12.50982 | 5.795e-09 | 0 | 0 | 0 | 0
2018-02-02 01:12 | 205340.7 | 1680.0017 | 3 | 37 | 4.400374 | 0.7246571 | 3.034003 | 1.633e-09 | 12.62435 | 5.795e-09 | 0 | 0 | 0 | 0
2018-02-02 01:14 | 205428 | 1767.3352 | 3 | 37 | 4.40035 | 0.6519928 | 3.050685 | 1.633e-09 | 12.69775 | 5.795e-09 | 0 | 0 | 0 | 0
2018-02-02 01:16 | 205548 | 120.0006 | 4 | 37 | 4.361168 | 0 | 3.050685 | 1.633e-09 | 12.69775 | 5.795e-09 | 0 | 0 | 0 | 0
2018-02-02 01:18 | 205668 | 240.0007 | 4 | 37 | 4.357909 | 0 | 3.050685 | 1.633e-09 | 12.69775 | 5.795e-09 | 0 | 0 | 0 | 0
2018-02-02 01:19 | 205728.1 | 300.0032 | 4 | 37 | 4.356886 | 0 | 3.050685 | 1.633e-09 | 12.69775 | 5.795e-09 | 0 | 0 | 0 | 0
2018-02-02 01:21 | 205848.1 | 120.0007 | 5 | 37 | 3.949607 | -6.519858 | 3.050685 | 0.2172817 | 12.69775 | 0.8706114 | 0 | 0 | 0 | 0
2018-02-02 01:23 | 205968.1 | 240.0014 | 5 | 37 | 3.864068 | -6.520197 | 3.050685 | 0.4346406 | 12.69775 | 1.719653 | 0 | 0 | 0 | 0
2018-02-02 01:25 | 206088.1 | 360.0007 | 5 | 37 | 3.784491 | -6.519927 | 3.050685 | 0.6519533 | 12.69775 | 2.550622 | 0 | 0 | 0 | 0
2018-02-02 01:27 | 206208.1 | 480.0015 | 5 | 37 | 3.710891 | -6.519885 | 3.050685 | 0.8692988 | 12.69775 | 3.365046 | 0 | 0 | 0 | 0
2018-02-02 01:29 | 206328.1 | 600.0007 | 5 | 37 | 3.644403 | -6.519829 | 3.050685 | 1.086578 | 12.69775 | 4.163984 | 0 | 0 | 0 | 0
2018-02-02 01:31 | 206448.1 | 720.0015 | 5 | 37 | 3.586104 | -6.520178 | 3.050685 | 1.303914 | 12.69775 | 4.949553 | 0 | 0 | 0 | 0
2018-02-02 01:33 | 206568.1 | 840.0014 | 5 | 37 | 3.536462 | -6.519855 | 3.050685 | 1.521238 | 12.69775 | 5.723352 | 0 | 0 | 0 | 0
2018-02-02 01:35 | 206688.1 | 960.0016 | 5 | 37 | 3.493907 | -6.519846 | 3.050685 | 1.738584 | 12.69775 | 6.487257 | 0 | 0 | 0 | 0
2018-02-02 01:37 | 206808.1 | 1080.0015 | 5 | 37 | 3.455721 | -6.519862 | 3.050685 | 1.955901 | 12.69775 | 7.242339 | 0 | 0 | 0 | 0
2018-02-02 01:39 | 206928.1 | 1200.0007 | 5 | 37 | 3.418576 | -6.520003 | 3.050685 | 2.173206 | 12.69775 | 7.989275 | 0 | 0 | 0 | 0
2018-02-02 01:41 | 207048.1 | 1320.0006 | 5 | 37 | 3.372621 | -6.519914 | 3.050685 | 2.39051 | 12.69775 | 8.727464 | 0 | 0 | 0 | 0
2018-02-02 01:43 | 207168.1 | 1440.0007 | 5 | 37 | 3.306541 | -6.519887 | 3.050685 | 2.60781 | 12.69775 | 9.453516 | 0 | 0 | 0 | 0
2018-02-02 01:45 | 207288.1 | 1560.0015 | 5 | 37 | 3.210211 | -6.519899 | 3.050685 | 2.825129 | 12.69775 | 10.16241 | 0 | 0 | 0 | 0
2018-02-02 01:47 | 207408.1 | 1680.0017 | 5 | 37 | 3.009759 | -6.519883 | 3.050685 | 3.042437 | 12.69775 | 10.8423 | 0 | 0 | 0 | 0
2018-02-02 01:47 | 207411.1 | 1683.0042 | 5 | 37 | 2.999998 | -6.519891 | 3.050685 | 3.047882 | 12.69775 | 10.85867 | 0 | 0 | 0 | 0
2018-02-02 01:49 | 207531.2 | 120.0013 | 6 | 37 | 3.529796 | 0 | 3.050685 | 3.047882 | 12.69775 | 10.85867 | 0 | 0 | 0 | 0
2018-02-02 01:51 | 207651.2 | 240.0005 | 6 | 37 | 3.546383 | 0 | 3.050685 | 3.047882 | 12.69775 | 10.85867 | 0 | 0 | 0 | 0
2018-02-02 01:52 | 207711.2 | 300.0022 | 6 | 37 | 3.54936 | 0 | 3.050685 | 3.047882 | 12.69775 | 10.85867 | 0 | 0 | 0 | 0
2018-02-02 01:52 | 207711.2 | 0.0025 | 7 | 38 | 3.549289 | 0 | 0 | 0 | 0 | 0 | 0 | 0 | 0 | 0
2018-02-02 01:54 | 207831.3 | 120.0005 | 2 | 38 | 3.914008 | 4.890024 | 0.1623228 | 0 | 0.6272323 | 0 | 0 | 0 | 0 | 0
2018-02-02 01:56 | 207951.3 | 240.0014 | 2 | 38 | 3.95627 | 4.890079 | 0.3253127 | 0 | 1.268765 | 0 | 0 | 0 | 0 | 0
2018-02-02 01:58 | 208071.3 | 360.0014 | 2 | 38 | 3.990115 | 4.89002 | 0.4883062 | 0 | 1.916469 | 0 | 0 | 0 | 0 | 0
2018-02-02 02:00 | 208191.3 | 480.0001 | 2 | 38 | 4.019336 | 4.890036 | 0.6513005 | 0 | 2.569264 | 0 | 0 | 0 | 0 | 0
2018-02-02 02:02 | 208311.3 | 600.0007 | 2 | 38 | 4.044701 | 4.890026 | 0.8142971 | 0 | 3.226507 | 0 | 0 | 0 | 0 | 0
2018-02-02 02:04 | 208431.3 | 720.0007 | 2 | 38 | 4.068584 | 4.890076 | 0.9772866 | 0 | 3.887699 | 0 | 0 | 0 | 0 | 0
2018-02-02 02:06 | 208551.3 | 840.0005 | 2 | 38 | 4.094532 | 4.890047 | 1.140275 | 0 | 4.552901 | 0 | 0 | 0 | 0 | 0
2018-02-02 02:08 | 208671.3 | 960.0014 | 2 | 38 | 4.123971 | 4.890055 | 1.303265 | 0 | 5.222621 | 0 | 0 | 0 | 0 | 0
2018-02-02 02:10 | 208791.3 | 1080.0013 | 2 | 38 | 4.156413 | 4.890049 | 1.466251 | 0 | 5.897374 | 0 | 0 | 0 | 0 | 0
2018-02-02 02:12 | 208911.3 | 1200.0007 | 2 | 38 | 4.192452 | 4.890076 | 1.629256 | 0 | 6.577774 | 0 | 0 | 0 | 0 | 0
2018-02-02 02:14 | 209031.3 | 1320.0013 | 2 | 38 | 4.200407 | 4.260647 | 1.78346 | 0 | 7.225363 | 0 | 0 | 0 | 0 | 0
2018-02-02 02:16 | 209151.3 | 1440.001 | 2 | 38 | 4.200404 | 3.59606 | 1.914152 | 0 | 7.774323 | 0 | 0 | 0 | 0 | 0
2018-02-02 02:17 | 209218.9 | 1507.6631 | 2 | 38 | 4.200404 | 3.259979 | 1.978544 | 0 | 8.044798 | 0 | 0 | 0 | 0 | 0
2018-02-02 02:19 | 209338.9 | 120.0001 | 3 | 38 | 4.229563 | 3.259953 | 2.086753 | 0 | 8.500788 | 0 | 0 | 0 | 0 | 0
2018-02-02 02:21 | 209458.9 | 240.0014 | 3 | 38 | 4.263135 | 3.259945 | 2.195414 | 0 | 8.962175 | 0 | 0 | 0 | 0 | 0
2018-02-02 02:23 | 209578.9 | 360.0013 | 3 | 38 | 4.298926 | 3.259968 | 2.304073 | 0 | 9.427331 | 0 | 0 | 0 | 0 | 0
2018-02-02 02:25 | 209698.9 | 480.0016 | 3 | 38 | 4.336569 | 3.259932 | 2.412732 | 0 | 9.896477 | 0 | 0 | 0 | 0 | 0
2018-02-02 02:27 | 209818.9 | 600.0005 | 3 | 38 | 4.375727 | 3.259966 | 2.521378 | 0 | 10.36974 | 0 | 0 | 0 | 0 | 0
2018-02-02 02:29 | 209938.9 | 720.0006 | 3 | 38 | 4.400419 | 2.957935 | 2.627957 | 0 | 10.83791 | 0 | 0 | 0 | 0 | 0
2018-02-02 02:31 | 210058.9 | 840.0005 | 3 | 38 | 4.400393 | 2.400892 | 2.71682 | 0 | 11.22894 | 0 | 0 | 0 | 0 | 0
2018-02-02 02:33 | 210178.9 | 960.0016 | 3 | 38 | 4.400389 | 1.971275 | 2.789414 | 0 | 11.54838 | 0 | 0 | 0 | 0 | 0
2018-02-02 02:35 | 210298.9 | 1080.0009 | 3 | 38 | 4.400386 | 1.633528 | 2.849272 | 0 | 11.81178 | 0 | 0 | 0 | 0 | 0
2018-02-02 02:37 | 210418.9 | 1200.0016 | 3 | 38 | 4.400389 | 1.365665 | 2.899084 | 0 | 12.03097 | 0 | 0 | 0 | 0 | 0
2018-02-02 02:39 | 210538.9 | 1320.0008 | 3 | 38 | 4.400388 | 1.15206 | 2.940911 | 0 | 12.21503 | 0 | 0 | 0 | 0 | 0
2018-02-02 02:41 | 210658.9 | 1440.0008 | 3 | 38 | 4.40038 | 0.9802589 | 2.976346 | 0 | 12.37096 | 0 | 0 | 0 | 0 | 0
2018-02-02 02:43 | 210778.9 | 1560.0008 | 3 | 38 | 4.40035 | 0.8396301 | 3.006603 | 0 | 12.5041 | 0 | 0 | 0 | 0 | 0
2018-02-02 02:45 | 210898.9 | 1680.0008 | 3 | 38 | 4.400379 | 0.7248402 | 3.032617 | 0 | 12.61857 | 0 | 0 | 0 | 0 | 0
2018-02-02 02:46 | 210987.4 | 1768.4799 | 3 | 38 | 4.400371 | 0.6519852 | 3.049509 | 0 | 12.6929 | 0 | 0 | 0 | 0 | 0
2018-02-02 02:48 | 211107.5 | 120.0016 | 4 | 38 | 4.361211 | 0 | 3.049509 | 0 | 12.6929 | 0 | 0 | 0 | 0 | 0
2018-02-02 02:50 | 211227.5 | 240.0013 | 4 | 38 | 4.35796 | 0 | 3.049509 | 0 | 12.6929 | 0 | 0 | 0 | 0 | 0
2018-02-02 02:51 | 211287.5 | 300.0007 | 4 | 38 | 4.356935 | 0 | 3.049509 | 0 | 12.6929 | 0 | 0 | 0 | 0 | 0
2018-02-02 02:53 | 211407.5 | 120.0014 | 5 | 38 | 3.949863 | -6.520226 | 3.049509 | 0.2173287 | 12.6929 | 0.8708402 | 0 | 0 | 0 | 0
2018-02-02 02:55 | 211527.5 | 240.001 | 5 | 38 | 3.864414 | -6.519901 | 3.049509 | 0.4346487 | 12.6929 | 1.719797 | 0 | 0 | 0 | 0
2018-02-02 02:57 | 211647.5 | 360.0014 | 5 | 38 | 3.78471 | -6.519813 | 3.049509 | 0.6519502 | 12.6929 | 2.550779 | 0 | 0 | 0 | 0
2018-02-02 02:59 | 211767.5 | 480.0014 | 5 | 38 | 3.711118 | -6.519897 | 3.049509 | 0.8692729 | 12.6929 | 3.365163 | 0 | 0 | 0 | 0
2018-02-02 03:01 | 211887.5 | 600.0005 | 5 | 38 | 3.644665 | -6.520128 | 3.049509 | 1.086606 | 12.6929 | 4.164349 | 0 | 0 | 0 | 0
2018-02-02 03:03 | 212007.5 | 720.0014 | 5 | 38 | 3.586371 | -6.519816 | 3.049509 | 1.303907 | 12.6929 | 4.949849 | 0 | 0 | 0 | 0
2018-02-02 03:05 | 212127.5 | 840.0005 | 5 | 38 | 3.536609 | -6.519806 | 3.049509 | 1.521232 | 12.6929 | 5.7237 | 0 | 0 | 0 | 0
2018-02-02 03:07 | 212247.5 | 960.0013 | 5 | 38 | 3.493911 | -6.519835 | 3.049509 | 1.738595 | 12.6929 | 6.487682 | 0 | 0 | 0 | 0
2018-02-02 03:09 | 212367.5 | 1080.0006 | 5 | 38 | 3.455663 | -6.519852 | 3.049509 | 1.955911 | 12.6929 | 7.242754 | 0 | 0 | 0 | 0
2018-02-02 03:11 | 212487.5 | 1200.0014 | 5 | 38 | 3.418436 | -6.51986 | 3.049509 | 2.173222 | 12.6929 | 7.989689 | 0 | 0 | 0 | 0
2018-02-02 03:13 | 212607.5 | 1320.0009 | 5 | 38 | 3.372304 | -6.519881 | 3.049509 | 2.390532 | 12.6929 | 8.727856 | 0 | 0 | 0 | 0
2018-02-02 03:15 | 212727.5 | 1440.0006 | 5 | 38 | 3.306078 | -6.519846 | 3.049509 | 2.607837 | 12.6929 | 9.45384 | 0 | 0 | 0 | 0
2018-02-02 03:17 | 212847.5 | 1560.0005 | 5 | 38 | 3.209445 | -6.519933 | 3.049509 | 2.825166 | 12.6929 | 10.16263 | 0 | 0 | 0 | 0
2018-02-02 03:19 | 212967.5 | 1680.0006 | 5 | 38 | 3.00719 | -6.519862 | 3.049509 | 3.042479 | 12.6929 | 10.84225 | 0 | 0 | 0 | 0
2018-02-02 03:19 | 212969.7 | 1682.2008 | 5 | 38 | 2.999998 | -6.519896 | 3.049509 | 3.046454 | 12.6929 | 10.85419 | 0 | 0 | 0 | 0
2018-02-02 03:21 | 213089.8 | 120.0013 | 6 | 38 | 3.5302 | 0 | 3.049509 | 3.046454 | 12.6929 | 10.85419 | 0 | 0 | 0 | 0
2018-02-02 03:23 | 213209.8 | 240.0006 | 6 | 38 | 3.546913 | 0 | 3.049509 | 3.046454 | 12.6929 | 10.85419 | 0 | 0 | 0 | 0
2018-02-02 03:24 | 213269.8 | 300.0006 | 6 | 38 | 3.549929 | 0 | 3.049509 | 3.046454 | 12.6929 | 10.85419 | 0 | 0 | 0 | 0
2018-02-02 03:24 | 213269.8 | 0.0025 | 7 | 39 | 3.549901 | 0 | 0 | 0 | 0 | 0 | 0 | 0 | 0 | 0
2018-02-02 03:26 | 213389.9 | 120.0006 | 2 | 39 | 3.914676 | 4.890034 | 0.1623121 | 5.5e-11 | 0.6273227 | 1.96e-10 | 0 | 0 | 0 | 0
2018-02-02 03:28 | 213509.9 | 240.0017 | 2 | 39 | 3.956892 | 4.890007 | 0.3253056 | 5.5e-11 | 1.268974 | 1.96e-10 | 0 | 0 | 0 | 0
2018-02-02 03:30 | 213629.9 | 360.0005 | 2 | 39 | 3.99072 | 4.890034 | 0.4883118 | 5.5e-11 | 1.916825 | 1.96e-10 | 0 | 0 | 0 | 0
2018-02-02 03:32 | 213749.9 | 480.0009 | 2 | 39 | 4.019925 | 4.890045 | 0.6512987 | 5.5e-11 | 2.569689 | 1.96e-10 | 0 | 0 | 0 | 0
2018-02-02 03:34 | 213869.9 | 600.0001 | 2 | 39 | 4.045314 | 4.89003 | 0.8143008 | 5.5e-11 | 3.227052 | 1.96e-10 | 0 | 0 | 0 | 0
2018-02-02 03:36 | 213989.9 | 720.0002 | 2 | 39 | 4.069145 | 4.890024 | 0.9772955 | 5.5e-11 | 3.888359 | 1.96e-10 | 0 | 0 | 0 | 0
2018-02-02 03:38 | 214109.9 | 840.0006 | 2 | 39 | 4.095135 | 4.890053 | 1.140288 | 5.5e-11 | 4.553669 | 1.96e-10 | 0 | 0 | 0 | 0
2018-02-02 03:40 | 214229.9 | 960.0014 | 2 | 39 | 4.124657 | 4.890034 | 1.303273 | 5.5e-11 | 5.223476 | 1.96e-10 | 0 | 0 | 0 | 0
2018-02-02 03:42 | 214349.9 | 1080.0015 | 2 | 39 | 4.157217 | 4.890079 | 1.466272 | 5.5e-11 | 5.898404 | 1.96e-10 | 0 | 0 | 0 | 0
2018-02-02 03:44 | 214469.9 | 1200.0014 | 2 | 39 | 4.193367 | 4.890007 | 1.629262 | 5.5e-11 | 6.578877 | 1.96e-10 | 0 | 0 | 0 | 0
2018-02-02 03:46 | 214589.9 | 1320.0015 | 2 | 39 | 4.200405 | 4.245996 | 1.783003 | 5.5e-11 | 7.224548 | 1.96e-10 | 0 | 0 | 0 | 0
2018-02-02 03:48 | 214709.9 | 1440.0015 | 2 | 39 | 4.200412 | 3.584696 | 1.913252 | 5.5e-11 | 7.771648 | 1.96e-10 | 0 | 0 | 0 | 0
2018-02-02 03:49 | 214775.6 | 1505.708 | 2 | 39 | 4.200409 | 3.259987 | 1.975668 | 5.5e-11 | 8.033818 | 1.96e-10 | 0 | 0 | 0 | 0
2018-02-02 03:51 | 214895.6 | 120.0006 | 3 | 39 | 4.229522 | 3.259972 | 2.08387 | 5.5e-11 | 8.489779 | 1.96e-10 | 0 | 0 | 0 | 0
2018-02-02 03:53 | 215015.6 | 240.0014 | 3 | 39 | 4.263014 | 3.259922 | 2.192527 | 5.5e-11 | 8.951146 | 1.96e-10 | 0 | 0 | 0 | 0
2018-02-02 03:55 | 215135.6 | 360.0006 | 3 | 39 | 4.29879 | 3.25993 | 2.301187 | 5.5e-11 | 9.416289 | 1.96e-10 | 0 | 0 | 0 | 0
2018-02-02 03:57 | 215255.6 | 480.0014 | 3 | 39 | 4.336442 | 3.259935 | 2.409851 | 5.5e-11 | 9.885443 | 1.96e-10 | 0 | 0 | 0 | 0
2018-02-02 03:59 | 215375.6 | 600.0009 | 3 | 39 | 4.375571 | 3.259996 | 2.518503 | 5.5e-11 | 10.35872 | 1.96e-10 | 0 | 0 | 0 | 0
2018-02-02 04:01 | 215495.6 | 720.0017 | 3 | 39 | 4.400411 | 2.960178 | 2.625108 | 5.5e-11 | 10.82699 | 1.96e-10 | 0 | 0 | 0 | 0
2018-02-02 04:03 | 215615.6 | 840.0017 | 3 | 39 | 4.400418 | 2.403948 | 2.714049 | 5.5e-11 | 11.21836 | 1.96e-10 | 0 | 0 | 0 | 0
2018-02-02 04:05 | 215735.6 | 960.0009 | 3 | 39 | 4.400409 | 1.974651 | 2.78672 | 5.5e-11 | 11.53815 | 1.96e-10 | 0 | 0 | 0 | 0
2018-02-02 04:07 | 215855.6 | 1080.0007 | 3 | 39 | 4.400383 | 1.636572 | 2.846681 | 5.5e-11 | 11.802 | 1.96e-10 | 0 | 0 | 0 | 0
2018-02-02 04:09 | 215975.6 | 1200.0006 | 3 | 39 | 4.400399 | 1.369818 | 2.896603 | 5.5e-11 | 12.02168 | 1.96e-10 | 0 | 0 | 0 | 0
2018-02-02 04:11 | 216095.6 | 1320.0009 | 3 | 39 | 4.400368 | 1.155056 | 2.938544 | 5.5e-11 | 12.20623 | 1.96e-10 | 0 | 0 | 0 | 0
2018-02-02 04:13 | 216215.6 | 1440.0009 | 3 | 39 | 4.400367 | 0.9827404 | 2.974073 | 5.5e-11 | 12.36257 | 1.96e-10 | 0 | 0 | 0 | 0
2018-02-02 04:15 | 216335.6 | 1560.0007 | 3 | 39 | 4.400348 | 0.8419647 | 3.004403 | 5.5e-11 | 12.49604 | 1.96e-10 | 0 | 0 | 0 | 0
2018-02-02 04:17 | 216455.6 | 1680.0001 | 3 | 39 | 4.400335 | 0.7249622 | 3.030471 | 5.5e-11 | 12.61074 | 1.96e-10 | 0 | 0 | 0 | 0
2018-02-02 04:19 | 216545.8 | 1770.196 | 3 | 39 | 4.400383 | 0.6519985 | 3.047702 | 5.5e-11 | 12.68657 | 1.96e-10 | 0 | 0 | 0 | 0
2018-02-02 04:21 | 216665.8 | 120.0005 | 4 | 39 | 4.36122 | 0 | 3.047702 | 5.5e-11 | 12.68657 | 1.96e-10 | 0 | 0 | 0 | 0
2018-02-02 04:23 | 216785.8 | 240.0014 | 4 | 39 | 4.357962 | 0 | 3.047702 | 5.5e-11 | 12.68657 | 1.96e-10 | 0 | 0 | 0 | 0
2018-02-02 04:24 | 216845.8 | 300.0015 | 4 | 39 | 4.356942 | 0 | 3.047702 | 5.5e-11 | 12.68657 | 1.96e-10 | 0 | 0 | 0 | 0
2018-02-02 04:26 | 216965.9269 | 120.0007 | 5 | 39 | 3.949304 | -6.52016 | 3.047702 | 0.217287 | 12.68657 | 0.8705575 | 0 | 0 | 0 | 0
2018-02-02 04:28 | 217085.9268 | 240.0006 | 5 | 39 | 3.863849 | -6.520107 | 3.047702 | 0.4346429 | 12.68657 | 1.71953 | 0 | 0 | 0 | 0
2018-02-02 04:30 | 217205.9278 | 360.0016 | 5 | 39 | 3.784208 | -6.520157 | 3.047702 | 0.6519293 | 12.68657 | 2.550347 | 0 | 0 | 0 | 0
2018-02-02 04:32 | 217325.9269 | 480.0007 | 5 | 39 | 3.710625 | -6.520097 | 3.047702 | 0.8693058 | 12.68657 | 3.364828 | 0 | 0 | 0 | 0
2018-02-02 04:34 | 217445.9278 | 600.0016 | 5 | 39 | 3.644136 | -6.520153 | 3.047702 | 1.086628 | 12.68657 | 4.163866 | 0 | 0 | 0 | 0
2018-02-02 04:36 | 217565.9269 | 720.0007 | 5 | 39 | 3.585875 | -6.520162 | 3.047702 | 1.303935 | 12.68657 | 4.949275 | 0 | 0 | 0 | 0
2018-02-02 04:38 | 217685.9272 | 840.001 | 5 | 39 | 3.536223 | -6.520162 | 3.047702 | 1.521309 | 12.68657 | 5.723206 | 0 | 0 | 0 | 0
2018-02-02 04:40 | 217805.9264 | 960.0002 | 5 | 39 | 3.493433 | -6.520143 | 3.047702 | 1.738629 | 12.68657 | 6.486946 | 0 | 0 | 0 | 0
2018-02-02 04:42 | 217925.9268 | 1080.0006 | 5 | 39 | 3.455163 | -6.519885 | 3.047702 | 1.955956 | 12.68657 | 7.241947 | 0 | 0 | 0 | 0
2018-02-02 04:44 | 218045.9277 | 1200.0015 | 5 | 39 | 3.417895 | -6.51981 | 3.047702 | 2.173264 | 12.68657 | 7.98876 | 0 | 0 | 0 | 0
2018-02-02 04:46 | 218165.9276 | 1320.0014 | 5 | 39 | 3.371794 | -6.519908 | 3.047702 | 2.390572 | 12.68657 | 8.726805 | 0 | 0 | 0 | 0
2018-02-02 04:48 | 218285.9277 | 1440.0015 | 5 | 39 | 3.305422 | -6.519846 | 3.047702 | 2.607881 | 12.68657 | 9.452678 | 0 | 0 | 0 | 0
2018-02-02 04:50 | 218405.9268 | 1560.0006 | 5 | 39 | 3.208452 | -6.519829 | 3.047702 | 2.825205 | 12.68657 | 10.16128 | 0 | 0 | 0 | 0
2018-02-02 04:52 | 218525.9276 | 1680.0014 | 5 | 39 | 3.00421 | -6.519869 | 3.047702 | 3.042516 | 12.68657 | 10.84055 | 0 | 0 | 0 | 0
2018-02-02 04:52 | 218527.2103 | 1681.2841 | 5 | 39 | 2.999981 | -6.519818 | 3.047702 | 3.044845 | 12.68657 | 10.84754 | 0 | 0 | 0 | 0
2018-02-02 04:54 | 218647.3 | 120.0001 | 6 | 39 | 3.53016 | 0 | 3.047702 | 3.044845 | 12.68657 | 10.84754 | 0 | 0 | 0 | 0
2018-02-02 04:56 | 218767.3 | 240.0014 | 6 | 39 | 3.54697 | 0 | 3.047702 | 3.044845 | 12.68657 | 10.84754 | 0 | 0 | 0 | 0
2018-02-02 04:57 | 218827.3 | 300.0008 | 6 | 39 | 3.549968 | 0 | 3.047702 | 3.044845 | 12.68657 | 10.84754 | 0 | 0 | 0 | 0
2018-02-02 04:57 | 218827.2 | 0.0024 | 7 | 40 | 3.549984 | 0 | 0 | 0 | 0 | 0 | 0 | 0 | 0 | 0
2018-02-02 04:59 | 218947.3 | 120.0017 | 2 | 40 | 3.914652 | 4.890051 | 0.1623223 | 2.2e-10 | 0.6273662 | 7.82e-10 | 0 | 0 | 0 | 0
2018-02-02 05:01 | 219067.3 | 240.0014 | 2 | 40 | 3.956898 | 4.89003 | 0.3253073 | 2.2e-10 | 1.268984 | 7.82e-10 | 0 | 0 | 0 | 0
2018-02-02 05:03 | 219187.3 | 360.0006 | 2 | 40 | 3.990798 | 4.890009 | 0.4883068 | 2.2e-10 | 1.916816 | 7.82e-10 | 0 | 0 | 0 | 0
2018-02-02 05:05 | 219307.3 | 480.0005 | 2 | 40 | 4.020066 | 4.890047 | 0.6512992 | 2.2e-10 | 2.569717 | 7.82e-10 | 0 | 0 | 0 | 0
2018-02-02 05:07 | 219427.3 | 600.0022 | 2 | 40 | 4.04547 | 4.890039 | 0.8142909 | 2.2e-10 | 3.227064 | 7.82e-10 | 0 | 0 | 0 | 0
2018-02-02 05:09 | 219547.3 | 720.0014 | 2 | 40 | 4.069343 | 4.889984 | 0.9772816 | 2.2e-10 | 3.888383 | 7.82e-10 | 0 | 0 | 0 | 0
2018-02-02 05:11 | 219667.3 | 840.0013 | 2 | 40 | 4.095383 | 4.890018 | 1.140272 | 2.2e-10 | 4.553721 | 7.82e-10 | 0 | 0 | 0 | 0
2018-02-02 05:13 | 219787.3 | 960.0009 | 2 | 40 | 4.124916 | 4.890001 | 1.303247 | 2.2e-10 | 5.223524 | 7.82e-10 | 0 | 0 | 0 | 0
2018-02-02 05:15 | 219907.3 | 1080.0014 | 2 | 40 | 4.157474 | 4.890007 | 1.466246 | 2.2e-10 | 5.898493 | 7.82e-10 | 0 | 0 | 0 | 0
2018-02-02 05:17 | 220027.3 | 1200.0014 | 2 | 40 | 4.193633 | 4.889992 | 1.629243 | 2.2e-10 | 6.579041 | 7.82e-10 | 0 | 0 | 0 | 0
2018-02-02 05:19 | 220147.3 | 1320.0014 | 2 | 40 | 4.200407 | 4.240622 | 1.782823 | 2.2e-10 | 7.224043 | 7.82e-10 | 0 | 0 | 0 | 0
2018-02-02 05:21 | 220267.3 | 1440.0005 | 2 | 40 | 4.200422 | 3.580091 | 1.912908 | 2.2e-10 | 7.770454 | 7.82e-10 | 0 | 0 | 0 | 0
2018-02-02 05:22 | 220332 | 1504.696 | 2 | 40 | 4.200413 | 3.259987 | 1.974313 | 2.2e-10 | 8.028379 | 7.82e-10 | 0 | 0 | 0 | 0
2018-02-02 05:24 | 220452 | 120.0006 | 3 | 40 | 4.229546 | 3.259941 | 2.082531 | 2.2e-10 | 8.48441 | 7.82e-10 | 0 | 0 | 0 | 0
2018-02-02 05:26 | 220572 | 240.0001 | 3 | 40 | 4.26306 | 3.259943 | 2.191194 | 2.2e-10 | 8.945802 | 7.82e-10 | 0 | 0 | 0 | 0
2018-02-02 05:28 | 220692 | 360.0017 | 3 | 40 | 4.29889 | 3.259943 | 2.299848 | 2.2e-10 | 9.410928 | 7.82e-10 | 0 | 0 | 0 | 0
2018-02-02 05:30 | 220812 | 480.0009 | 3 | 40 | 4.336636 | 3.259949 | 2.408507 | 2.2e-10 | 9.880076 | 7.82e-10 | 0 | 0 | 0 | 0
2018-02-02 05:32 | 220932 | 600.0017 | 3 | 40 | 4.375833 | 3.259996 | 2.517162 | 2.2e-10 | 10.35339 | 7.82e-10 | 0 | 0 | 0 | 0
2018-02-02 05:34 | 221052 | 720.0002 | 3 | 40 | 4.400399 | 2.954958 | 2.623696 | 2.2e-10 | 10.82137 | 7.82e-10 | 0 | 0 | 0 | 0
2018-02-02 05:36 | 221172 | 840.0017 | 3 | 40 | 4.400406 | 2.399496 | 2.712485 | 2.2e-10 | 11.21208 | 7.82e-10 | 0 | 0 | 0 | 0
2018-02-02 05:38 | 221292 | 960.0017 | 3 | 40 | 4.400408 | 1.970821 | 2.785026 | 2.2e-10 | 11.53128 | 7.82e-10 | 0 | 0 | 0 | 0
2018-02-02 05:40 | 221412 | 1080.0015 | 3 | 40 | 4.400379 | 1.633295 | 2.844871 | 2.2e-10 | 11.79462 | 7.82e-10 | 0 | 0 | 0 | 0
2018-02-02 05:42 | 221532 | 1200.0001 | 3 | 40 | 4.400378 | 1.366697 | 2.894701 | 2.2e-10 | 12.01389 | 7.82e-10 | 0 | 0 | 0 | 0
2018-02-02 05:44 | 221652 | 1320.0009 | 3 | 40 | 4.400367 | 1.153582 | 2.936572 | 2.2e-10 | 12.19814 | 7.82e-10 | 0 | 0 | 0 | 0
2018-02-02 05:46 | 221772 | 1440.0007 | 3 | 40 | 4.400383 | 0.9822159 | 2.972058 | 2.2e-10 | 12.3543 | 7.82e-10 | 0 | 0 | 0 | 0
2018-02-02 05:48 | 221892 | 1560.0006 | 3 | 40 | 4.400368 | 0.8415718 | 3.002369 | 2.2e-10 | 12.48768 | 7.82e-10 | 0 | 0 | 0 | 0
2018-02-02 05:50 | 222012 | 1680.0013 | 3 | 40 | 4.400343 | 0.7256794 | 3.028432 | 2.2e-10 | 12.60236 | 7.82e-10 | 0 | 0 | 0 | 0
2018-02-02 05:51 | 222101.8 | 1769.7864 | 3 | 40 | 4.40036 | 0.6519985 | 3.045594 | 2.2e-10 | 12.67788 | 7.82e-10 | 0 | 0 | 0 | 0
2018-02-02 05:53 | 222221.9 | 120.0014 | 4 | 40 | 4.361122 | 0 | 3.045594 | 2.2e-10 | 12.67788 | 7.82e-10 | 0 | 0 | 0 | 0
2018-02-02 05:55 | 222341.9 | 240.0004 | 4 | 40 | 4.357858 | 0 | 3.045594 | 2.2e-10 | 12.67788 | 7.82e-10 | 0 | 0 | 0 | 0
2018-02-02 05:56 | 222401.9 | 300.0015 | 4 | 40 | 4.356857 | 0 | 3.045594 | 2.2e-10 | 12.67788 | 7.82e-10 | 0 | 0 | 0 | 0
2018-02-02 05:58 | 222522 | 120.0005 | 5 | 40 | 3.948715 | -6.51981 | 3.045594 | 0.2173071 | 12.67788 | 0.8704915 | 0 | 0 | 0 | 0
2018-02-02 06:00 | 222642 | 240.0009 | 5 | 40 | 3.863334 | -6.520153 | 3.045594 | 0.434644 | 12.67788 | 1.719271 | 0 | 0 | 0 | 0
2018-02-02 06:02 | 222762 | 360.0014 | 5 | 40 | 3.783807 | -6.519964 | 3.045594 | 0.6519354 | 12.67788 | 2.550001 | 0 | 0 | 0 | 0
2018-02-02 06:04 | 222882 | 480.0005 | 5 | 40 | 3.710211 | -6.520165 | 3.045594 | 0.8692875 | 12.67788 | 3.364299 | 0 | 0 | 0 | 0
2018-02-02 06:06 | 223002 | 600.0013 | 5 | 40 | 3.643826 | -6.519881 | 3.045594 | 1.086619 | 12.67788 | 4.163293 | 0 | 0 | 0 | 0
2018-02-02 06:08 | 223122 | 720.0001 | 5 | 40 | 3.585548 | -6.52019 | 3.045594 | 1.303959 | 12.67788 | 4.948752 | 0 | 0 | 0 | 0
2018-02-02 06:10 | 223242 | 840.0002 | 5 | 40 | 3.535794 | -6.520128 | 3.045594 | 1.521289 | 12.67788 | 5.722443 | 0 | 0 | 0 | 0
2018-02-02 06:12 | 223362 | 960.0008 | 5 | 40 | 3.493055 | -6.52016 | 3.045594 | 1.73862 | 12.67788 | 6.486131 | 0 | 0 | 0 | 0
2018-02-02 06:14 | 223482 | 1080.0007 | 5 | 40 | 3.454829 | -6.519894 | 3.045594 | 1.955937 | 12.67788 | 7.241029 | 0 | 0 | 0 | 0
2018-02-02 06:16 | 223602 | 1200.0016 | 5 | 40 | 3.417467 | -6.519831 | 3.045594 | 2.173248 | 12.67788 | 7.987769 | 0 | 0 | 0 | 0
2018-02-02 06:18 | 223722 | 1320.0014 | 5 | 40 | 3.371237 | -6.519837 | 3.045594 | 2.390546 | 12.67788 | 8.725669 | 0 | 0 | 0 | 0
2018-02-02 06:20 | 223842 | 1440.0006 | 5 | 40 | 3.304681 | -6.519875 | 3.045594 | 2.607863 | 12.67788 | 9.451432 | 0 | 0 | 0 | 0
2018-02-02 06:22 | 223962 | 1560.0015 | 5 | 40 | 3.207224 | -6.519852 | 3.045594 | 2.825184 | 12.67788 | 10.15982 | 0 | 0 | 0 | 0
2018-02-02 06:24 | 224082 | 1680.0008 | 5 | 40 | 3.000251 | -6.51986 | 3.045594 | 3.042481 | 12.67788 | 10.83859 | 0 | 0 | 0 | 0
2018-02-02 06:24 | 224082 | 1680.0729 | 5 | 40 | 2.999996 | -6.519869 | 3.045594 | 3.042619 | 12.67788 | 10.83901 | 0 | 0 | 0 | 0
2018-02-02 06:26 | 224202.1 | 120.0006 | 6 | 40 | 3.530507 | 0 | 3.045594 | 3.042619 | 12.67788 | 10.83901 | 0 | 0 | 0 | 0
2018-02-02 06:28 | 224322.1 | 240.0014 | 6 | 40 | 3.547306 | 0 | 3.045594 | 3.042619 | 12.67788 | 10.83901 | 0 | 0 | 0 | 0
2018-02-02 06:29 | 224382.1 | 300.0008 | 6 | 40 | 3.550298 | 0 | 3.045594 | 3.042619 | 12.67788 | 10.83901 | 0 | 0 | 0 | 0
2018-02-02 06:29 | 224382.1 | 0.0025 | 7 | 41 | 3.550398 | 0 | 0 | 0 | 0 | 0 | 0 | 0 | 0 | 0
2018-02-02 06:31 | 224502.1573 | 120.0007 | 2 | 41 | 3.914743 | 4.890045 | 0.1623084 | 2.42e-10 | 0.6273445 | 8.58e-10 | 0 | 0 | 0 | 0
2018-02-02 06:33 | 224622.1582 | 240.0016 | 2 | 41 | 3.956957 | 4.890013 | 0.3253013 | 2.42e-10 | 1.269004 | 8.58e-10 | 0 | 0 | 0 | 0
2018-02-02 06:35 | 224742.1581 | 360.0015 | 2 | 41 | 3.990827 | 4.890009 | 0.4883022 | 2.42e-10 | 1.916849 | 8.58e-10 | 0 | 0 | 0 | 0
2018-02-02 06:37 | 224862.1582 | 480.0016 | 2 | 41 | 4.020124 | 4.890089 | 0.6512846 | 2.42e-10 | 2.569722 | 8.58e-10 | 0 | 0 | 0 | 0
2018-02-02 06:39 | 224982.1581 | 600.0015 | 2 | 41 | 4.045601 | 4.8901 | 0.8142858 | 2.42e-10 | 3.227122 | 8.58e-10 | 0 | 0 | 0 | 0
2018-02-02 06:41 | 225102.1568 | 720.0002 | 2 | 41 | 4.069553 | 4.890039 | 0.9772668 | 2.42e-10 | 3.88843 | 8.58e-10 | 0 | 0 | 0 | 0
2018-02-02 06:43 | 225222.1582 | 840.0016 | 2 | 41 | 4.09563 | 4.890022 | 1.140255 | 2.42e-10 | 4.553795 | 8.58e-10 | 0 | 0 | 0 | 0
2018-02-02 06:45 | 225342.1573 | 960.0007 | 2 | 41 | 4.125192 | 4.890089 | 1.303255 | 2.42e-10 | 5.223749 | 8.58e-10 | 0 | 0 | 0 | 0
2018-02-02 06:47 | 225462.1581 | 1080.0015 | 2 | 41 | 4.157767 | 4.890047 | 1.466246 | 2.42e-10 | 5.89873 | 8.58e-10 | 0 | 0 | 0 | 0
2018-02-02 06:49 | 225582.1568 | 1200.0002 | 2 | 41 | 4.193972 | 4.890076 | 1.629224 | 2.42e-10 | 6.579248 | 8.58e-10 | 0 | 0 | 0 | 0
2018-02-02 06:51 | 225702.1574 | 1320.0008 | 2 | 41 | 4.200413 | 4.234886 | 1.782639 | 2.42e-10 | 7.223567 | 8.58e-10 | 0 | 0 | 0 | 0
2018-02-02 06:53 | 225822.1573 | 1440.0007 | 2 | 41 | 4.200404 | 3.574217 | 1.912541 | 2.42e-10 | 7.769212 | 8.58e-10 | 0 | 0 | 0 | 0
2018-02-02 06:55 | 225885.8103 | 1503.6537 | 2 | 41 | 4.200403 | 3.259979 | 1.972913 | 2.42e-10 | 8.022799 | 8.58e-10 | 0 | 0 | 0 | 0
2018-02-02 06:57 | 226005.8 | 120.0005 | 3 | 41 | 4.229544 | 3.259968 | 2.081133 | 2.42e-10 | 8.478832 | 8.58e-10 | 0 | 0 | 0 | 0
2018-02-02 06:59 | 226125.8 | 240.0006 | 3 | 41 | 4.263065 | 3.259893 | 2.189792 | 2.42e-10 | 8.940211 | 8.58e-10 | 0 | 0 | 0 | 0
2018-02-02 07:01 | 226245.8 | 360.0009 | 3 | 41 | 4.298829 | 3.259943 | 2.298449 | 2.42e-10 | 9.405343 | 8.58e-10 | 0 | 0 | 0 | 0
2018-02-02 07:03 | 226365.8 | 480.0009 | 3 | 41 | 4.336504 | 3.25989 | 2.407117 | 2.42e-10 | 9.874521 | 8.58e-10 | 0 | 0 | 0 | 0
2018-02-02 07:05 | 226485.8 | 600.0009 | 3 | 41 | 4.375662 | 3.259933 | 2.515772 | 2.42e-10 | 10.34782 | 8.58e-10 | 0 | 0 | 0 | 0
2018-02-02 07:07 | 226605.8 | 720.0014 | 3 | 41 | 4.40042 | 2.959173 | 2.622357 | 2.42e-10 | 10.81601 | 8.58e-10 | 0 | 0 | 0 | 0
2018-02-02 07:09 | 226725.8 | 840.0009 | 3 | 41 | 4.400418 | 2.402039 | 2.711247 | 2.42e-10 | 11.20716 | 8.58e-10 | 0 | 0 | 0 | 0
2018-02-02 07:11 | 226845.8 | 960.0009 | 3 | 41 | 4.400383 | 1.972549 | 2.783866 | 2.42e-10 | 11.52671 | 8.58e-10 | 0 | 0 | 0 | 0
2018-02-02 07:13 | 226965.8 | 1080.0013 | 3 | 41 | 4.400384 | 1.635424 | 2.843777 | 2.42e-10 | 11.79034 | 8.58e-10 | 0 | 0 | 0 | 0
2018-02-02 07:15 | 227085.8 | 1200.0001 | 3 | 41 | 4.400388 | 1.368631 | 2.893666 | 2.42e-10 | 12.00987 | 8.58e-10 | 0 | 0 | 0 | 0
2018-02-02 07:17 | 227205.8 | 1320.0008 | 3 | 41 | 4.400387 | 1.1548 | 2.935582 | 2.42e-10 | 12.19432 | 8.58e-10 | 0 | 0 | 0 | 0
2018-02-02 07:19 | 227325.8 | 1440.0016 | 3 | 41 | 4.400347 | 0.9819794 | 2.9711 | 2.42e-10 | 12.35061 | 8.58e-10 | 0 | 0 | 0 | 0
2018-02-02 07:21 | 227445.8 | 1560 | 3 | 41 | 4.400366 | 0.8417187 | 3.001419 | 2.42e-10 | 12.48403 | 8.58e-10 | 0 | 0 | 0 | 0
2018-02-02 07:23 | 227565.8 | 1680.0008 | 3 | 41 | 4.400363 | 0.7260532 | 3.027478 | 2.42e-10 | 12.5987 | 8.58e-10 | 0 | 0 | 0 | 0
2018-02-02 07:24 | 227655.7 | 1769.8303 | 3 | 41 | 4.400372 | 0.6519985 | 3.044642 | 2.42e-10 | 12.67423 | 8.58e-10 | 0 | 0 | 0 | 0
2018-02-02 07:26 | 227775.7 | 120.0008 | 4 | 41 | 4.361222 | 0 | 3.044642 | 2.42e-10 | 12.67423 | 8.58e-10 | 0 | 0 | 0 | 0
2018-02-02 07:28 | 227895.7 | 240.0016 | 4 | 41 | 4.35799 | 0 | 3.044642 | 2.42e-10 | 12.67423 | 8.58e-10 | 0 | 0 | 0 | 0
2018-02-02 07:29 | 227955.7 | 300.0015 | 4 | 41 | 4.356979 | 0 | 3.044642 | 2.42e-10 | 12.67423 | 8.58e-10 | 0 | 0 | 0 | 0
2018-02-02 07:31 | 228075.8 | 120.0006 | 5 | 41 | 3.949341 | -6.519818 | 3.044642 | 0.2173071 | 12.67423 | 0.8706343 | 0 | 0 | 0 | 0
2018-02-02 07:33 | 228195.8 | 240.0006 | 5 | 41 | 3.863814 | -6.520126 | 3.044642 | 0.4346064 | 12.67423 | 1.719387 | 0 | 0 | 0 | 0
2018-02-02 07:35 | 228315.8 | 360.0013 | 5 | 41 | 3.784102 | -6.519854 | 3.044642 | 0.6519685 | 12.67423 | 2.550469 | 0 | 0 | 0 | 0
2018-02-02 07:37 | 228435.8 | 480.0001 | 5 | 41 | 3.710433 | -6.520151 | 3.044642 | 0.8692839 | 12.67423 | 3.364685 | 0 | 0 | 0 | 0
2018-02-02 07:39 | 228555.8 | 600.0001 | 5 | 41 | 3.643958 | -6.520153 | 3.044642 | 1.086623 | 12.67423 | 4.163741 | 0 | 0 | 0 | 0
2018-02-02 07:41 | 228675.8 | 720.0014 | 5 | 41 | 3.585673 | -6.519858 | 3.044642 | 1.303951 | 12.67423 | 4.949187 | 0 | 0 | 0 | 0
2018-02-02 07:43 | 228795.8 | 840.0014 | 5 | 41 | 3.535882 | -6.520024 | 3.044642 | 1.52124 | 12.67423 | 5.722756 | 0 | 0 | 0 | 0
2018-02-02 07:45 | 228915.8 | 960.0006 | 5 | 41 | 3.493103 | -6.519818 | 3.044642 | 1.738568 | 12.67423 | 6.486447 | 0 | 0 | 0 | 0
2018-02-02 07:47 | 229035.8 | 1080.0006 | 5 | 41 | 3.454763 | -6.519866 | 3.044642 | 1.955919 | 12.67423 | 7.241455 | 0 | 0 | 0 | 0
2018-02-02 07:49 | 229155.8 | 1200.0013 | 5 | 41 | 3.417459 | -6.520118 | 3.044642 | 2.173231 | 12.67423 | 7.988192 | 0 | 0 | 0 | 0
2018-02-02 07:51 | 229275.8 | 1320.0006 | 5 | 41 | 3.371194 | -6.520167 | 3.044642 | 2.390532 | 12.67423 | 8.726101 | 0 | 0 | 0 | 0
2018-02-02 07:53 | 229395.8 | 1440.0013 | 5 | 41 | 3.304507 | -6.519897 | 3.044642 | 2.607866 | 12.67423 | 9.4519 | 0 | 0 | 0 | 0
2018-02-02 07:55 | 229515.8 | 1560.0001 | 5 | 41 | 3.206912 | -6.519894 | 3.044642 | 2.825175 | 12.67423 | 10.1602 | 0 | 0 | 0 | 0
2018-02-02 07:57 | 229635.6 | 1679.832 | 5 | 41 | 2.999988 | -6.519862 | 3.044642 | 3.042188 | 12.67423 | 10.83802 | 0 | 0 | 0 | 0
2018-02-02 07:59 | 229755.7 | 120.0013 | 6 | 41 | 3.530142 | 0 | 3.044642 | 3.042188 | 12.67423 | 10.83802 | 0 | 0 | 0 | 0
2018-02-02 08:01 | 229875.7 | 240.0004 | 6 | 41 | 3.546951 | 0 | 3.044642 | 3.042188 | 12.67423 | 10.83802 | 0 | 0 | 0 | 0
2018-02-02 08:02 | 229935.7 | 300.0007 | 6 | 41 | 3.549965 | 0 | 3.044642 | 3.042188 | 12.67423 | 10.83802 | 0 | 0 | 0 | 0
2018-02-02 08:02 | 229935.7 | 0.0024 | 7 | 42 | 3.549954 | 0 | 0 | 0 | 0 | 0 | 0 | 0 | 0 | 0
2018-02-02 08:04 | 230055.7 | 120.0014 | 2 | 42 | 3.914935 | 4.890085 | 0.1623145 | 4.5e-10 | 0.6273823 | 1.598e-09 | 0 | 0 | 0 | 0
2018-02-02 08:06 | 230175.7 | 240.0014 | 2 | 42 | 3.957174 | 4.890116 | 0.3253126 | 4.5e-10 | 1.269093 | 1.598e-09 | 0 | 0 | 0 | 0
2018-02-02 08:08 | 230295.7 | 360.0001 | 2 | 42 | 3.991126 | 4.890034 | 0.4883103 | 4.5e-10 | 1.916967 | 1.598e-09 | 0 | 0 | 0 | 0
2018-02-02 08:10 | 230415.7 | 480.0013 | 2 | 42 | 4.020466 | 4.890022 | 0.6513159 | 4.5e-10 | 2.56998 | 1.598e-09 | 0 | 0 | 0 | 0
2018-02-02 08:12 | 230535.7 | 600.0014 | 2 | 42 | 4.045943 | 4.890028 | 0.8143134 | 4.5e-10 | 3.227418 | 1.598e-09 | 0 | 0 | 0 | 0
2018-02-02 08:14 | 230655.7 | 720.0007 | 2 | 42 | 4.069927 | 4.89003 | 0.9772978 | 4.5e-10 | 3.888799 | 1.598e-09 | 0 | 0 | 0 | 0
2018-02-02 08:16 | 230775.7 | 840.0014 | 2 | 42 | 4.096013 | 4.890074 | 1.140301 | 4.5e-10 | 4.554288 | 1.598e-09 | 0 | 0 | 0 | 0
2018-02-02 08:18 | 230895.7 | 960.0006 | 2 | 42 | 4.125599 | 4.889997 | 1.303289 | 4.5e-10 | 5.224254 | 1.598e-09 | 0 | 0 | 0 | 0
2018-02-02 08:20 | 231015.7 | 1080.0005 | 2 | 42 | 4.158205 | 4.890062 | 1.46629 | 4.5e-10 | 5.89935 | 1.598e-09 | 0 | 0 | 0 | 0
2018-02-02 08:22 | 231135.7 | 1200.0001 | 2 | 42 | 4.194474 | 4.89003 | 1.629276 | 4.5e-10 | 6.579977 | 1.598e-09 | 0 | 0 | 0 | 0
2018-02-02 08:24 | 231255.7 | 1320.0007 | 2 | 42 | 4.200408 | 4.226082 | 1.782408 | 4.5e-10 | 7.223121 | 1.598e-09 | 0 | 0 | 0 | 0
2018-02-02 08:26 | 231375.7 | 1440.0014 | 2 | 42 | 4.200403 | 3.567787 | 1.912054 | 4.5e-10 | 7.767686 | 1.598e-09 | 0 | 0 | 0 | 0
2018-02-02 08:27 | 231437.9 | 1502.1864 | 2 | 42 | 4.200404 | 3.259975 | 1.970993 | 4.5e-10 | 8.015252 | 1.598e-09 | 0 | 0 | 0 | 0
2018-02-02 08:29 | 231557.9 | 120.0015 | 3 | 42 | 4.229513 | 3.259949 | 2.079197 | 4.5e-10 | 8.471223 | 1.598e-09 | 0 | 0 | 0 | 0
2018-02-02 08:31 | 231677.9 | 240.0006 | 3 | 42 | 4.26303 | 3.259926 | 2.187857 | 4.5e-10 | 8.9326 | 1.598e-09 | 0 | 0 | 0 | 0
2018-02-02 08:33 | 231797.9 | 360.0014 | 3 | 42 | 4.298818 | 3.259945 | 2.29652 | 4.5e-10 | 9.397756 | 1.598e-09 | 0 | 0 | 0 | 0
2018-02-02 08:35 | 231917.9 | 480.0005 | 3 | 42 | 4.336466 | 3.259974 | 2.405176 | 4.5e-10 | 9.86688 | 1.598e-09 | 0 | 0 | 0 | 0
2018-02-02 08:37 | 232037.9 | 600.0005 | 3 | 42 | 4.375636 | 3.259928 | 2.513828 | 4.5e-10 | 10.34016 | 1.598e-09 | 0 | 0 | 0 | 0
2018-02-02 08:39 | 232157.9 | 720.0018 | 3 | 42 | 4.400414 | 2.959167 | 2.620434 | 4.5e-10 | 10.80844 | 1.598e-09 | 0 | 0 | 0 | 0
2018-02-02 08:41 | 232277.9 | 840.0018 | 3 | 42 | 4.400403 | 2.402052 | 2.709328 | 4.5e-10 | 11.19961 | 1.598e-09 | 0 | 0 | 0 | 0
2018-02-02 08:43 | 232397.9 | 960.0005 | 3 | 42 | 4.400378 | 1.971888 | 2.781943 | 4.5e-10 | 11.51914 | 1.598e-09 | 0 | 0 | 0 | 0
2018-02-02 08:45 | 232517.9 | 1080.0007 | 3 | 42 | 4.400381 | 1.634659 | 2.841843 | 4.5e-10 | 11.78273 | 1.598e-09 | 0 | 0 | 0 | 0
2018-02-02 08:47 | 232637.9 | 1200.0006 | 3 | 42 | 4.400364 | 1.366709 | 2.891701 | 4.5e-10 | 12.00212 | 1.598e-09 | 0 | 0 | 0 | 0
2018-02-02 08:49 | 232757.9 | 1320.0006 | 3 | 42 | 4.400356 | 1.152946 | 2.933574 | 4.5e-10 | 12.18638 | 1.598e-09 | 0 | 0 | 0 | 0
2018-02-02 08:51 | 232877.9 | 1440.0017 | 3 | 42 | 4.400376 | 0.9809742 | 2.969045 | 4.5e-10 | 12.34246 | 1.598e-09 | 0 | 0 | 0 | 0
2018-02-02 08:53 | 232997.9 | 1560.0005 | 3 | 42 | 4.400352 | 0.8404446 | 2.999331 | 4.5e-10 | 12.47573 | 1.598e-09 | 0 | 0 | 0 | 0
2018-02-02 08:55 | 233117.9 | 1680.0006 | 3 | 42 | 4.400361 | 0.7254734 | 3.025369 | 4.5e-10 | 12.59031 | 1.598e-09 | 0 | 0 | 0 | 0
2018-02-02 08:57 | 233207.4 | 1769.4992 | 3 | 42 | 4.400356 | 0.6519966 | 3.042463 | 4.5e-10 | 12.66553 | 1.598e-09 | 0 | 0 | 0 | 0
2018-02-02 08:59 | 233327.5 | 120.0008 | 4 | 42 | 4.361058 | 0 | 3.042463 | 4.5e-10 | 12.66553 | 1.598e-09 | 0 | 0 | 0 | 0
2018-02-02 09:01 | 233447.5 | 240.0004 | 4 | 42 | 4.357823 | 0 | 3.042463 | 4.5e-10 | 12.66553 | 1.598e-09 | 0 | 0 | 0 | 0
2018-02-02 09:02 | 233507.5 | 300.0015 | 4 | 42 | 4.356789 | 0 | 3.042463 | 4.5e-10 | 12.66553 | 1.598e-09 | 0 | 0 | 0 | 0
2018-02-02 09:04 | 233627.6 | 120.0005 | 5 | 42 | 3.948017 | -6.520162 | 3.042463 | 0.2173227 | 12.66553 | 0.8704022 | 0 | 0 | 0 | 0
2018-02-02 09:06 | 233747.6 | 240.0013 | 5 | 42 | 3.862796 | -6.519912 | 3.042463 | 0.4346208 | 12.66553 | 1.718896 | 0 | 0 | 0 | 0
2018-02-02 09:08 | 233867.6 | 360.0005 | 5 | 42 | 3.783298 | -6.520144 | 3.042463 | 0.6519677 | 12.66553 | 2.549729 | 0 | 0 | 0 | 0
2018-02-02 09:10 | 233987.6 | 480.0006 | 5 | 42 | 3.709797 | -6.520003 | 3.042463 | 0.8692706 | 12.66553 | 3.363741 | 0 | 0 | 0 | 0
2018-02-02 09:12 | 234107.6 | 600.0001 | 5 | 42 | 3.643441 | -6.520139 | 3.042463 | 1.086619 | 12.66553 | 4.162709 | 0 | 0 | 0 | 0
2018-02-02 09:14 | 234227.6 | 720.0014 | 5 | 42 | 3.585115 | -6.51982 | 3.042463 | 1.303892 | 12.66553 | 4.947845 | 0 | 0 | 0 | 0
2018-02-02 09:16 | 234347.6 | 840.0014 | 5 | 42 | 3.535316 | -6.519855 | 3.042463 | 1.521237 | 12.66553 | 5.721491 | 0 | 0 | 0 | 0
2018-02-02 09:18 | 234467.6 | 960.0014 | 5 | 42 | 3.492525 | -6.519873 | 3.042463 | 1.738586 | 12.66553 | 6.485128 | 0 | 0 | 0 | 0
2018-02-02 09:20 | 234587.6 | 1080.0013 | 5 | 42 | 3.454192 | -6.519887 | 3.042463 | 1.955895 | 12.66553 | 7.239864 | 0 | 0 | 0 | 0
2018-02-02 09:22 | 234707.6 | 1200.0001 | 5 | 42 | 3.416798 | -6.519889 | 3.042463 | 2.173199 | 12.66553 | 7.986442 | 0 | 0 | 0 | 0
2018-02-02 09:24 | 234827.6 | 1320.0014 | 5 | 42 | 3.370482 | -6.519813 | 3.042463 | 2.390492 | 12.66553 | 8.724181 | 0 | 0 | 0 | 0
2018-02-02 09:26 | 234947.6 | 1440.0007 | 5 | 42 | 3.303652 | -6.519897 | 3.042463 | 2.607838 | 12.66553 | 9.449853 | 0 | 0 | 0 | 0
2018-02-02 09:28 | 235067.6 | 1560.0005 | 5 | 42 | 3.205561 | -6.51992 | 3.042463 | 2.825153 | 12.66553 | 10.15794 | 0 | 0 | 0 | 0
2018-02-02 09:30 | 235186.1 | 1678.4864 | 5 | 42 | 2.999988 | -6.519876 | 3.042463 | 3.03973 | 12.66553 | 10.82796 | 0 | 0 | 0 | 0
2018-02-02 09:32 | 235306.1 | 120 | 6 | 42 | 3.530269 | 0 | 3.042463 | 3.03973 | 12.66553 | 10.82796 | 0 | 0 | 0 | 0
2018-02-02 09:34 | 235426.1 | 240.0012 | 6 | 42 | 3.547021 | 0 | 3.042463 | 3.03973 | 12.66553 | 10.82796 | 0 | 0 | 0 | 0
2018-02-02 09:35 | 235486.1 | 300.0015 | 6 | 42 | 3.550037 | 0 | 3.042463 | 3.03973 | 12.66553 | 10.82796 | 0 | 0 | 0 | 0
2018-02-02 09:35 | 235486.1 | 0.0024 | 7 | 43 | 3.549996 | 0 | 0 | 0 | 0 | 0 | 0 | 0 | 0 | 0
2018-02-02 09:37 | 235606.2 | 120.0014 | 2 | 43 | 3.915062 | 4.890003 | 0.1623249 | 0 | 0.6274453 | 0 | 0 | 0 | 0 | 0
2018-02-02 09:39 | 235726.2 | 240.0015 | 2 | 43 | 3.957357 | 4.890081 | 0.3253156 | 0 | 1.269153 | 0 | 0 | 0 | 0 | 0
2018-02-02 09:41 | 235846.2 | 360.001 | 2 | 43 | 3.991361 | 4.890055 | 0.488313 | 0 | 1.917058 | 0 | 0 | 0 | 0 | 0
2018-02-02 09:43 | 235966.2 | 480.0002 | 2 | 43 | 4.020727 | 4.890062 | 0.651319 | 0 | 2.570116 | 0 | 0 | 0 | 0 | 0
2018-02-02 09:45 | 236086.2 | 600.0014 | 2 | 43 | 4.046287 | 4.890078 | 0.8143079 | 0 | 3.227569 | 0 | 0 | 0 | 0 | 0
2018-02-02 09:47 | 236206.2 | 720.0006 | 2 | 43 | 4.070299 | 4.890055 | 0.9773038 | 0 | 3.889055 | 0 | 0 | 0 | 0 | 0
2018-02-02 09:49 | 236326.2 | 840.0008 | 2 | 43 | 4.096432 | 4.890018 | 1.1403 | 0 | 4.55458 | 0 | 0 | 0 | 0 | 0
2018-02-02 09:51 | 236446.2 | 960.0014 | 2 | 43 | 4.126065 | 4.890072 | 1.303305 | 0 | 5.224691 | 0 | 0 | 0 | 0 | 0
2018-02-02 09:53 | 236566.2 | 1080.0014 | 2 | 43 | 4.158717 | 4.890099 | 1.466299 | 0 | 5.899835 | 0 | 0 | 0 | 0 | 0
2018-02-02 09:55 | 236686.2 | 1200.0015 | 2 | 43 | 4.195029 | 4.890018 | 1.62929 | 0 | 6.580573 | 0 | 0 | 0 | 0 | 0
2018-02-02 09:57 | 236806.2 | 1320.0015 | 2 | 43 | 4.200425 | 4.217236 | 1.782112 | 0 | 7.222425 | 0 | 0 | 0 | 0 | 0
2018-02-02 09:59 | 236926.2 | 1440.0008 | 2 | 43 | 4.200403 | 3.560413 | 1.91147 | 0 | 7.765782 | 0 | 0 | 0 | 0 | 0
2018-02-02 10:00 | 236987 | 1500.8489 | 2 | 43 | 4.200411 | 3.259998 | 1.969071 | 0 | 8.007733 | 0 | 0 | 0 | 0 | 0
2018-02-02 10:02 | 237107 | 120.0006 | 3 | 43 | 4.229552 | 3.259964 | 2.07728 | 0 | 8.463722 | 0 | 0 | 0 | 0 | 0
2018-02-02 10:04 | 237227 | 240.0009 | 3 | 43 | 4.263113 | 3.259956 | 2.185947 | 0 | 8.925135 | 0 | 0 | 0 | 0 | 0
2018-02-02 10:06 | 237347 | 360.0017 | 3 | 43 | 4.298923 | 3.259937 | 2.294615 | 0 | 9.390327 | 0 | 0 | 0 | 0 | 0
2018-02-02 10:08 | 237467 | 480.0006 | 3 | 43 | 4.336607 | 3.259964 | 2.403264 | 0 | 9.859431 | 0 | 0 | 0 | 0 | 0
2018-02-02 10:10 | 237587 | 600.0015 | 3 | 43 | 4.375755 | 3.259947 | 2.511934 | 0 | 10.3328 | 0 | 0 | 0 | 0 | 0
2018-02-02 10:12 | 237707 | 720.0017 | 3 | 43 | 4.400404 | 2.957069 | 2.618493 | 0 | 10.80088 | 0 | 0 | 0 | 0 | 0
2018-02-02 10:14 | 237827 | 840.0017 | 3 | 43 | 4.400407 | 2.401709 | 2.70735 | 0 | 11.19189 | 0 | 0 | 0 | 0 | 0
2018-02-02 10:16 | 237947 | 960.0007 | 3 | 43 | 4.400412 | 1.973539 | 2.779959 | 0 | 11.5114 | 0 | 0 | 0 | 0 | 0
2018-02-02 10:18 | 238067 | 1080.0009 | 3 | 43 | 4.400378 | 1.635324 | 2.83988 | 0 | 11.77508 | 0 | 0 | 0 | 0 | 0
2018-02-02 10:20 | 238187 | 1200.0001 | 3 | 43 | 4.400375 | 1.369154 | 2.88979 | 0 | 11.99469 | 0 | 0 | 0 | 0 | 0
2018-02-02 10:22 | 238307 | 1320.0017 | 3 | 43 | 4.400377 | 1.155979 | 2.931734 | 0 | 12.17927 | 0 | 0 | 0 | 0 | 0
2018-02-02 10:24 | 238427 | 1440.0009 | 3 | 43 | 4.400378 | 0.9836025 | 2.967283 | 0 | 12.3357 | 0 | 0 | 0 | 0 | 0
2018-02-02 10:26 | 238547 | 1560.0006 | 3 | 43 | 4.400369 | 0.8431587 | 2.997644 | 0 | 12.46929 | 0 | 0 | 0 | 0 | 0
2018-02-02 10:28 | 238667 | 1680.0009 | 3 | 43 | 4.400357 | 0.7271748 | 3.023753 | 0 | 12.58418 | 0 | 0 | 0 | 0 | 0
2018-02-02 10:29 | 238757.7 | 1770.6624 | 3 | 43 | 4.400331 | 0.6519852 | 3.041103 | 0 | 12.66053 | 0 | 0 | 0 | 0 | 0
2018-02-02 10:31 | 238877.8 | 120.0004 | 4 | 43 | 4.361055 | 0 | 3.041103 | 0 | 12.66053 | 0 | 0 | 0 | 0 | 0
2018-02-02 10:33 | 238997.8 | 240.0001 | 4 | 43 | 4.357801 | 0 | 3.041103 | 0 | 12.66053 | 0 | 0 | 0 | 0 | 0
2018-02-02 10:34 | 239057.8 | 300.0016 | 4 | 43 | 4.35678 | 0 | 3.041103 | 0 | 12.66053 | 0 | 0 | 0 | 0 | 0
2018-02-02 10:36 | 239177.8 | 120.0005 | 5 | 43 | 3.94812 | -6.519918 | 3.041103 | 0.2173003 | 12.66053 | 0.8703279 | 0 | 0 | 0 | 0
2018-02-02 10:38 | 239297.8 | 240.0013 | 5 | 43 | 3.862765 | -6.519839 | 3.041103 | 0.434638 | 12.66053 | 1.718984 | 0 | 0 | 0 | 0
2018-02-02 10:40 | 239417.8 | 360.0006 | 5 | 43 | 3.78312 | -6.52003 | 3.041103 | 0.6519555 | 12.66053 | 2.549677 | 0 | 0 | 0 | 0
2018-02-02 10:42 | 239537.8 | 480.0009 | 5 | 43 | 3.70957 | -6.519864 | 3.041103 | 0.8692923 | 12.66053 | 3.363773 | 0 | 0 | 0 | 0
2018-02-02 10:44 | 239657.8 | 600.0006 | 5 | 43 | 3.643144 | -6.519814 | 3.041103 | 1.086607 | 12.66053 | 4.16256 | 0 | 0 | 0 | 0
2018-02-02 10:46 | 239777.8 | 720.0005 | 5 | 43 | 3.584785 | -6.519802 | 3.041103 | 1.303947 | 12.66053 | 4.947862 | 0 | 0 | 0 | 0
2018-02-02 10:48 | 239897.8 | 840.0001 | 5 | 43 | 3.534936 | -6.52018 | 3.041103 | 1.52125 | 12.66053 | 5.721285 | 0 | 0 | 0 | 0
2018-02-02 10:50 | 240017.8 | 960.0013 | 5 | 43 | 3.492095 | -6.519873 | 3.041103 | 1.738608 | 12.66053 | 6.484874 | 0 | 0 | 0 | 0
2018-02-02 10:52 | 240137.8 | 1080.0004 | 5 | 43 | 3.453652 | -6.519887 | 3.041103 | 1.955909 | 12.66053 | 7.23948 | 0 | 0 | 0 | 0
2018-02-02 10:54 | 240257.8 | 1200.0001 | 5 | 43 | 3.416193 | -6.519876 | 3.041103 | 2.173213 | 12.66053 | 7.985929 | 0 | 0 | 0 | 0
2018-02-02 10:56 | 240377.8 | 1320.0007 | 5 | 43 | 3.369749 | -6.519871 | 3.041103 | 2.390489 | 12.66053 | 8.723468 | 0 | 0 | 0 | 0
2018-02-02 10:58 | 240497.8 | 1440.0005 | 5 | 43 | 3.302783 | -6.51985 | 3.041103 | 2.607838 | 12.66053 | 9.448974 | 0 | 0 | 0 | 0
2018-02-02 11:00 | 240617.8 | 1560.0015 | 5 | 43 | 3.204299 | -6.519908 | 3.041103 | 2.825148 | 12.66053 | 10.15682 | 0 | 0 | 0 | 0
2018-02-02 11:02 | 240735.1 | 1677.2544 | 5 | 43 | 2.999998 | -6.519899 | 3.041103 | 3.037483 | 12.66053 | 10.81965 | 0 | 0 | 0 | 0
2018-02-02 11:04 | 240855.1 | 120.0013 | 6 | 43 | 3.532037 | 0 | 3.041103 | 3.037483 | 12.66053 | 10.81965 | 0 | 0 | 0 | 0
2018-02-02 11:06 | 240975.1 | 240.0006 | 6 | 43 | 3.549201 | 0 | 3.041103 | 3.037483 | 12.66053 | 10.81965 | 0 | 0 | 0 | 0
2018-02-02 11:07 | 241035.1 | 300.0007 | 6 | 43 | 3.552249 | 0 | 3.041103 | 3.037483 | 12.66053 | 10.81965 | 0 | 0 | 0 | 0
2018-02-02 11:07 | 241035.1 | 0.0025 | 7 | 44 | 3.552278 | 0 | 0 | 0 | 0 | 0 | 0 | 0 | 0 | 0
2018-02-02 11:09 | 241155.2 | 120.0013 | 2 | 44 | 3.916541 | 4.890089 | 0.1623146 | 0 | 0.6277348 | 0 | 0 | 0 | 0 | 0
2018-02-02 11:11 | 241275.2 | 240.0013 | 2 | 44 | 3.958783 | 4.890064 | 0.3253202 | 0 | 1.269733 | 0 | 0 | 0 | 0 | 0
2018-02-02 11:13 | 241395.2 | 360.0018 | 2 | 44 | 3.992718 | 4.890091 | 0.488297 | 0 | 1.917785 | 0 | 0 | 0 | 0 | 0
2018-02-02 11:15 | 241515.2 | 480.0006 | 2 | 44 | 4.021993 | 4.890049 | 0.6513126 | 0 | 2.571096 | 0 | 0 | 0 | 0 | 0
2018-02-02 11:17 | 241635.2 | 600.0018 | 2 | 44 | 4.047433 | 4.889826 | 0.8142997 | 0 | 3.22874 | 0 | 0 | 0 | 0 | 0
2018-02-02 11:19 | 241755.2 | 720.0007 | 2 | 44 | 4.071386 | 4.89011 | 0.9772929 | 0 | 3.890397 | 0 | 0 | 0 | 0 | 0
2018-02-02 11:21 | 241875.2 | 840.0014 | 2 | 44 | 4.097495 | 4.890026 | 1.140302 | 0 | 4.556149 | 0 | 0 | 0 | 0 | 0
2018-02-02 11:23 | 241995.2 | 960.0006 | 2 | 44 | 4.127112 | 4.890154 | 1.303298 | 0 | 5.226393 | 0 | 0 | 0 | 0 | 0
2018-02-02 11:25 | 242115.2 | 1080.0014 | 2 | 44 | 4.15977 | 4.890156 | 1.466291 | 0 | 5.901703 | 0 | 0 | 0 | 0 | 0
2018-02-02 11:27 | 242235.2 | 1200.0009 | 2 | 44 | 4.196093 | 4.89011 | 1.629273 | 0 | 6.582574 | 0 | 0 | 0 | 0 | 0
2018-02-02 11:29 | 242355.2 | 1320.0005 | 2 | 44 | 4.200426 | 4.200783 | 1.781516 | 0 | 7.222017 | 0 | 0 | 0 | 0 | 0
2018-02-02 11:31 | 242475.2 | 1440.0005 | 2 | 44 | 4.200414 | 3.547092 | 1.910396 | 0 | 7.763366 | 0 | 0 | 0 | 0 | 0
2018-02-02 11:32 | 242533.6 | 1498.3792 | 2 | 44 | 4.200415 | 3.259993 | 1.965544 | 0 | 7.99501 | 0 | 0 | 0 | 0 | 0
2018-02-02 11:34 | 242653.6 | 120.0007 | 3 | 44 | 4.22957 | 3.259953 | 2.073776 | 0 | 8.451102 | 0 | 0 | 0 | 0 | 0
2018-02-02 11:36 | 242773.6 | 240.0005 | 3 | 44 | 4.263087 | 3.260115 | 2.182433 | 0 | 8.912473 | 0 | 0 | 0 | 0 | 0
2018-02-02 11:38 | 242893.6 | 360.0001 | 3 | 44 | 4.298845 | 3.259981 | 2.291096 | 0 | 9.377639 | 0 | 0 | 0 | 0 | 0
2018-02-02 11:40 | 243013.6 | 480.0014 | 3 | 44 | 4.336494 | 3.259932 | 2.399762 | 0 | 9.846804 | 0 | 0 | 0 | 0 | 0
2018-02-02 11:42 | 243133.6 | 600.0014 | 3 | 44 | 4.375594 | 3.25997 | 2.508421 | 0 | 10.32012 | 0 | 0 | 0 | 0 | 0
2018-02-02 11:44 | 243253.6 | 720.0001 | 3 | 44 | 4.400405 | 2.960819 | 2.615038 | 0 | 10.78844 | 0 | 0 | 0 | 0 | 0
2018-02-02 11:46 | 243373.6 | 840.0005 | 3 | 44 | 4.400408 | 2.405462 | 2.704012 | 0 | 11.17996 | 0 | 0 | 0 | 0 | 0
2018-02-02 11:48 | 243493.6 | 960.0014 | 3 | 44 | 4.400399 | 1.976673 | 2.776749 | 0 | 11.50003 | 0 | 0 | 0 | 0 | 0
2018-02-02 11:50 | 243613.6 | 1080.0009 | 3 | 44 | 4.400395 | 1.639534 | 2.836785 | 0 | 11.76421 | 0 | 0 | 0 | 0 | 0
2018-02-02 11:52 | 243733.6 | 1200.0013 | 3 | 44 | 4.400386 | 1.371765 | 2.886788 | 0 | 11.98425 | 0 | 0 | 0 | 0 | 0
2018-02-02 11:54 | 243853.6 | 1320.0005 | 3 | 44 | 4.400383 | 1.15799 | 2.928807 | 0 | 12.16914 | 0 | 0 | 0 | 0 | 0
2018-02-02 11:56 | 243973.6 | 1440.0006 | 3 | 44 | 4.40034 | 0.9845524 | 2.964415 | 0 | 12.32584 | 0 | 0 | 0 | 0 | 0
2018-02-02 11:58 | 244093.6 | 1560.0005 | 3 | 44 | 4.400366 | 0.8445816 | 2.994833 | 0 | 12.45968 | 0 | 0 | 0 | 0 | 0
2018-02-02 12:00 | 244213.6 | 1680.0014 | 3 | 44 | 4.400372 | 0.7287712 | 3.020984 | 0 | 12.57476 | 0 | 0 | 0 | 0 | 0
2018-02-02 12:02 | 244306.6 | 1772.9856 | 3 | 44 | 4.400366 | 0.6519985 | 3.038789 | 0 | 12.65311 | 0 | 0 | 0 | 0 | 0
2018-02-02 12:04 | 244426.6 | 120.0005 | 4 | 44 | 4.361096 | 0 | 3.03879 | 0 | 12.65311 | 0 | 0 | 0 | 0 | 0
2018-02-02 12:06 | 244546.6 | 240.0013 | 4 | 44 | 4.357828 | 0 | 3.03879 | 0 | 12.65311 | 0 | 0 | 0 | 0 | 0
2018-02-02 12:07 | 244606.6 | 300.0007 | 4 | 44 | 4.356805 | 0 | 3.03879 | 0 | 12.65311 | 0 | 0 | 0 | 0 | 0
2018-02-02 12:09 | 244726.7 | 120.0005 | 5 | 44 | 3.948007 | -6.519901 | 3.03879 | 0.2173158 | 12.65311 | 0.870358 | 0 | 0 | 0 | 0
2018-02-02 12:11 | 244846.7 | 240.0005 | 5 | 44 | 3.86261 | -6.519839 | 3.03879 | 0.4346153 | 12.65311 | 1.718836 | 0 | 0 | 0 | 0
2018-02-02 12:13 | 244966.7 | 360.0014 | 5 | 44 | 3.782966 | -6.519855 | 3.03879 | 0.6519634 | 12.65311 | 2.549619 | 0 | 0 | 0 | 0
2018-02-02 12:15 | 245086.7 | 480.0006 | 5 | 44 | 3.709321 | -6.519843 | 3.03879 | 0.8692727 | 12.65311 | 3.363567 | 0 | 0 | 0 | 0
2018-02-02 12:17 | 245206.7 | 600.0005 | 5 | 44 | 3.642934 | -6.519841 | 3.03879 | 1.086597 | 12.65311 | 4.162335 | 0 | 0 | 0 | 0
2018-02-02 12:19 | 245326.7 | 720.0005 | 5 | 44 | 3.584601 | -6.519852 | 3.03879 | 1.303899 | 12.65311 | 4.947467 | 0 | 0 | 0 | 0
2018-02-02 12:21 | 245446.7 | 840.0013 | 5 | 44 | 3.534839 | -6.519871 | 3.03879 | 1.521258 | 12.65311 | 5.721055 | 0 | 0 | 0 | 0
2018-02-02 12:23 | 245566.7 | 960.0006 | 5 | 44 | 3.491948 | -6.51985 | 3.03879 | 1.738573 | 12.65311 | 6.484468 | 0 | 0 | 0 | 0
2018-02-02 12:25 | 245686.7 | 1080.0005 | 5 | 44 | 3.453516 | -6.519869 | 3.03879 | 1.95588 | 12.65311 | 7.239062 | 0 | 0 | 0 | 0
2018-02-02 12:27 | 245806.7 | 1200.0006 | 5 | 44 | 3.416049 | -6.519901 | 3.03879 | 2.173193 | 12.65311 | 7.985518 | 0 | 0 | 0 | 0
2018-02-02 12:29 | 245926.7 | 1320.0014 | 5 | 44 | 3.36952 | -6.519959 | 3.03879 | 2.390513 | 12.65311 | 8.723166 | 0 | 0 | 0 | 0
2018-02-02 12:31 | 246046.7 | 1440.0006 | 5 | 44 | 3.302439 | -6.519935 | 3.03879 | 2.607831 | 12.65311 | 9.448512 | 0 | 0 | 0 | 0
2018-02-02 12:33 | 246166.7 | 1560.0005 | 5 | 44 | 3.203609 | -6.519962 | 3.03879 | 2.825145 | 12.65311 | 10.15626 | 0 | 0 | 0 | 0
2018-02-02 12:35 | 246283.4 | 1676.6632 | 5 | 44 | 2.99999 | -6.519894 | 3.03879 | 3.03642 | 12.65311 | 10.81568 | 0 | 0 | 0 | 0
2018-02-02 12:37 | 246403.4 | 120.0014 | 6 | 44 | 3.531434 | 0 | 3.03879 | 3.036431 | 12.65311 | 10.81571 | 0 | 0 | 0 | 0
2018-02-02 12:39 | 246523.4 | 239.9999 | 6 | 44 | 3.548487 | 0 | 3.03879 | 3.036431 | 12.65311 | 10.81571 | 0 | 0 | 0 | 0
2018-02-02 12:40 | 246583.4 | 300.0008 | 6 | 44 | 3.551527 | 0 | 3.03879 | 3.036431 | 12.65311 | 10.81571 | 0 | 0 | 0 | 0
2018-02-02 12:40 | 246583.4 | 0.0024 | 7 | 45 | 3.551422 | 0 | 0 | 0 | 0 | 0 | 0 | 0 | 0 | 0
2018-02-02 12:42 | 246703.5 | 120.0014 | 2 | 45 | 3.916185 | 4.890081 | 0.1623233 | 0 | 0.6276859 | 0 | 0 | 0 | 0 | 0
2018-02-02 12:44 | 246823.5 | 240.0006 | 2 | 45 | 3.958377 | 4.890099 | 0.3253307 | 0 | 1.269631 | 0 | 0 | 0 | 0 | 0
2018-02-02 12:46 | 246943.5 | 360.0006 | 2 | 45 | 3.99231 | 4.890089 | 0.4883289 | 0 | 1.9177 | 0 | 0 | 0 | 0 | 0
2018-02-02 12:48 | 247063.5 | 480.0006 | 2 | 45 | 4.021616 | 4.890095 | 0.6513283 | 0 | 2.570882 | 0 | 0 | 0 | 0 | 0
2018-02-02 12:50 | 247183.5 | 600.0013 | 2 | 45 | 4.047123 | 4.890141 | 0.8143283 | 0 | 3.22852 | 0 | 0 | 0 | 0 | 0
2018-02-02 12:52 | 247303.5 | 720.0006 | 2 | 45 | 4.071093 | 4.890059 | 0.9773256 | 0 | 3.890142 | 0 | 0 | 0 | 0 | 0
2018-02-02 12:54 | 247423.5 | 840.0014 | 2 | 45 | 4.09725 | 4.89011 | 1.140327 | 0 | 4.555819 | 0 | 0 | 0 | 0 | 0
2018-02-02 12:56 | 247543.5 | 960.0006 | 2 | 45 | 4.126928 | 4.890102 | 1.303324 | 0 | 5.22603 | 0 | 0 | 0 | 0 | 0
2018-02-02 12:58 | 247663.5 | 1080.0018 | 2 | 45 | 4.159646 | 4.890099 | 1.46631 | 0 | 5.901288 | 0 | 0 | 0 | 0 | 0
2018-02-02 13:00 | 247783.5 | 1200.0014 | 2 | 45 | 4.195972 | 4.890141 | 1.629311 | 0 | 6.58222 | 0 | 0 | 0 | 0 | 0
2018-02-02 13:02 | 247903.5 | 1320.0006 | 2 | 45 | 4.200412 | 4.201084 | 1.781589 | 0 | 7.221809 | 0 | 0 | 0 | 0 | 0
2018-02-02 13:04 | 248023.5 | 1440.0006 | 2 | 45 | 4.200402 | 3.546041 | 1.910454 | 0 | 7.763093 | 0 | 0 | 0 | 0 | 0
2018-02-02 13:04 | 248081.7 | 1498.2048 | 2 | 45 | 4.200413 | 3.259981 | 1.965448 | 0 | 7.99409 | 0 | 0 | 0 | 0 | 0
2018-02-02 13:06 | 248201.7 | 120.0007 | 3 | 45 | 4.229545 | 3.259932 | 2.073652 | 0 | 8.450061 | 0 | 0 | 0 | 0 | 0
2018-02-02 13:08 | 248321.7 | 240.0017 | 3 | 45 | 4.263071 | 3.259966 | 2.182317 | 0 | 8.911464 | 0 | 0 | 0 | 0 | 0
2018-02-02 13:10 | 248441.7 | 360.0006 | 3 | 45 | 4.29887 | 3.259954 | 2.29097 | 0 | 9.376585 | 0 | 0 | 0 | 0 | 0
2018-02-02 13:12 | 248561.7 | 480.0015 | 3 | 45 | 4.336543 | 3.25997 | 2.399635 | 0 | 9.845753 | 0 | 0 | 0 | 0 | 0
2018-02-02 13:14 | 248681.7 | 600.0006 | 3 | 45 | 4.375679 | 3.259987 | 2.508281 | 0 | 10.31902 | 0 | 0 | 0 | 0 | 0
2018-02-02 13:16 | 248801.7 | 720.0006 | 3 | 45 | 4.400414 | 2.958754 | 2.614864 | 0 | 10.78719 | 0 | 0 | 0 | 0 | 0
2018-02-02 13:18 | 248921.7 | 840.0017 | 3 | 45 | 4.400381 | 2.402502 | 2.703778 | 0 | 11.17845 | 0 | 0 | 0 | 0 | 0
2018-02-02 13:20 | 249041.7 | 960.0002 | 3 | 45 | 4.400394 | 1.974344 | 2.776444 | 0 | 11.49821 | 0 | 0 | 0 | 0 | 0
2018-02-02 13:22 | 249161.7 | 1080.0001 | 3 | 45 | 4.400403 | 1.636974 | 2.836404 | 0 | 11.76206 | 0 | 0 | 0 | 0 | 0
2018-02-02 13:24 | 249281.7 | 1200.0017 | 3 | 45 | 4.400398 | 1.369743 | 2.886335 | 0 | 11.98177 | 0 | 0 | 0 | 0 | 0
2018-02-02 13:26 | 249401.7 | 1320.0017 | 3 | 45 | 4.400374 | 1.155838 | 2.928285 | 0 | 12.16637 | 0 | 0 | 0 | 0 | 0
2018-02-02 13:28 | 249521.7 | 1440.0006 | 3 | 45 | 4.400376 | 0.9836197 | 2.963834 | 0 | 12.3228 | 0 | 0 | 0 | 0 | 0
2018-02-02 13:30 | 249641.7 | 1560.0014 | 3 | 45 | 4.400385 | 0.8430901 | 2.994195 | 0 | 12.4564 | 0 | 0 | 0 | 0 | 0
2018-02-02 13:32 | 249761.7 | 1680.0014 | 3 | 45 | 4.400342 | 0.726532 | 3.020292 | 0 | 12.57124 | 0 | 0 | 0 | 0 | 0
2018-02-02 13:34 | 249853.6 | 1771.8408 | 3 | 45 | 4.400378 | 0.6519947 | 3.037852 | 0 | 12.64851 | 0 | 0 | 0 | 0 | 0
2018-02-02 13:36 | 249973.6 | 120.0016 | 4 | 45 | 4.361103 | 0 | 3.037852 | 0 | 12.64851 | 0 | 0 | 0 | 0 | 0
2018-02-02 13:38 | 250093.6 | 240.0008 | 4 | 45 | 4.357871 | 0 | 3.037852 | 0 | 12.64851 | 0 | 0 | 0 | 0 | 0
2018-02-02 13:39 | 250153.6 | 300.0007 | 4 | 45 | 4.356846 | 0 | 3.037852 | 0 | 12.64851 | 0 | 0 | 0 | 0 | 0
2018-02-02 13:41 | 250273.7 | 120.0001 | 5 | 45 | 3.947783 | -6.519875 | 3.037852 | 0.2173094 | 12.64851 | 0.8702753 | 0 | 0 | 0 | 0
2018-02-02 13:43 | 250393.7 | 240.0006 | 5 | 45 | 3.862394 | -6.520185 | 3.037852 | 0.434625 | 12.64851 | 1.718773 | 0 | 0 | 0 | 0
2018-02-02 13:45 | 250513.7 | 360.0013 | 5 | 45 | 3.782756 | -6.519823 | 3.037852 | 0.6519638 | 12.64851 | 2.549472 | 0 | 0 | 0 | 0
2018-02-02 13:47 | 250633.7 | 480.0017 | 5 | 45 | 3.709217 | -6.519866 | 3.037852 | 0.8692411 | 12.64851 | 3.363267 | 0 | 0 | 0 | 0
2018-02-02 13:49 | 250753.7 | 600.0005 | 5 | 45 | 3.642795 | -6.51985 | 3.037852 | 1.086613 | 12.64851 | 4.162189 | 0 | 0 | 0 | 0
2018-02-02 13:51 | 250873.7 | 720.0014 | 5 | 45 | 3.584465 | -6.520084 | 3.037852 | 1.303929 | 12.64851 | 4.947339 | 0 | 0 | 0 | 0
2018-02-02 13:53 | 250993.7 | 840.0001 | 5 | 45 | 3.534626 | -6.520176 | 3.037852 | 1.521258 | 12.64851 | 5.720789 | 0 | 0 | 0 | 0
2018-02-02 13:55 | 251113.7 | 960.0001 | 5 | 45 | 3.491743 | -6.51986 | 3.037852 | 1.738602 | 12.64851 | 6.484254 | 0 | 0 | 0 | 0
2018-02-02 13:57 | 251233.7 | 1080.0014 | 5 | 45 | 3.453243 | -6.519896 | 3.037852 | 1.955915 | 12.64851 | 7.238818 | 0 | 0 | 0 | 0
2018-02-02 13:59 | 251353.7 | 1200.0009 | 5 | 45 | 3.415801 | -6.520153 | 3.037852 | 2.173224 | 12.64851 | 7.985199 | 0 | 0 | 0 | 0
2018-02-02 14:01 | 251473.7 | 1320.0014 | 5 | 45 | 3.369215 | -6.519806 | 3.037852 | 2.390526 | 12.64851 | 8.722728 | 0 | 0 | 0 | 0
2018-02-02 14:03 | 251593.7 | 1440.0001 | 5 | 45 | 3.301971 | -6.519814 | 3.037852 | 2.607859 | 12.64851 | 9.448039 | 0 | 0 | 0 | 0
2018-02-02 14:05 | 251713.7 | 1560.0006 | 5 | 45 | 3.20279 | -6.519931 | 3.037852 | 2.825167 | 12.64851 | 10.15564 | 0 | 0 | 0 | 0
2018-02-02 14:07 | 251829.6 | 1675.9216 | 5 | 45 | 2.999983 | -6.519825 | 3.037852 | 3.035081 | 12.64851 | 10.81069 | 0 | 0 | 0 | 0
2018-02-02 14:09 | 251949.6 | 120.0005 | 6 | 45 | 3.531692 | 0 | 3.037852 | 3.035081 | 12.64851 | 10.81069 | 0 | 0 | 0 | 0
2018-02-02 14:11 | 252069.6 | 240.0005 | 6 | 45 | 3.548746 | 0 | 3.037852 | 3.035081 | 12.64851 | 10.81069 | 0 | 0 | 0 | 0
2018-02-02 14:12 | 252129.7 | 300.0007 | 6 | 45 | 3.551801 | 0 | 3.037852 | 3.035081 | 12.64851 | 10.81069 | 0 | 0 | 0 | 0
2018-02-02 14:12 | 252129.7 | 0.0024 | 7 | 46 | 3.551805 | 0 | 0 | 0 | 0 | 0 | 0 | 0 | 0 | 0
2018-02-02 14:14 | 252249.7 | 120.0009 | 2 | 46 | 3.91644 | 4.890064 | 0.1623083 | 0 | 0.6276782 | 0 | 0 | 0 | 0 | 0
2018-02-02 14:16 | 252369.7 | 240.0012 | 2 | 46 | 3.958656 | 4.890068 | 0.3252992 | 0 | 1.269603 | 0 | 0 | 0 | 0 | 0
2018-02-02 14:18 | 252489.7 | 360.0009 | 2 | 46 | 3.992691 | 4.890079 | 0.4882963 | 0 | 1.917722 | 0 | 0 | 0 | 0 | 0
2018-02-02 14:20 | 252609.7 | 480.0012 | 2 | 46 | 4.022048 | 4.890097 | 0.6512949 | 0 | 2.570966 | 0 | 0 | 0 | 0 | 0
2018-02-02 14:22 | 252729.7 | 600.0017 | 2 | 46 | 4.047609 | 4.890146 | 0.8142877 | 0 | 3.228651 | 0 | 0 | 0 | 0 | 0
2018-02-02 14:24 | 252849.7 | 720.0017 | 2 | 46 | 4.07162 | 4.890156 | 0.9772696 | 0 | 3.890294 | 0 | 0 | 0 | 0 | 0
2018-02-02 14:26 | 252969.7 | 840.0015 | 2 | 46 | 4.097837 | 4.890068 | 1.140266 | 0 | 4.556041 | 0 | 0 | 0 | 0 | 0
2018-02-02 14:28 | 253089.7 | 960.0005 | 2 | 46 | 4.127544 | 4.89012 | 1.30326 | 0 | 5.226339 | 0 | 0 | 0 | 0 | 0
2018-02-02 14:30 | 253209.7 | 1080.0015 | 2 | 46 | 4.160306 | 4.890165 | 1.46626 | 0 | 5.901759 | 0 | 0 | 0 | 0 | 0
2018-02-02 14:32 | 253329.7 | 1200.0006 | 2 | 46 | 4.196706 | 4.889904 | 1.629253 | 0 | 6.582773 | 0 | 0 | 0 | 0 | 0
2018-02-02 14:34 | 253449.7 | 1320.0001 | 2 | 46 | 4.200416 | 4.188538 | 1.781101 | 0 | 7.220566 | 0 | 0 | 0 | 0 | 0
2018-02-02 14:36 | 253569.7 | 1440.0006 | 2 | 46 | 4.200408 | 3.536085 | 1.909598 | 0 | 7.76031 | 0 | 0 | 0 | 0 | 0
2018-02-02 14:37 | 253626.1 | 1496.3696 | 2 | 46 | 4.200413 | 3.259995 | 1.962783 | 0 | 7.983708 | 0 | 0 | 0 | 0 | 0
2018-02-02 14:39 | 253746.1 | 120.0015 | 3 | 46 | 4.229551 | 3.259956 | 2.07099 | 0 | 8.439688 | 0 | 0 | 0 | 0 | 0
2018-02-02 14:41 | 253866.1 | 240.0001 | 3 | 46 | 4.263072 | 3.260004 | 2.179653 | 0 | 8.901084 | 0 | 0 | 0 | 0 | 0
2018-02-02 14:43 | 253986.1 | 360.0005 | 3 | 46 | 4.298853 | 3.259987 | 2.288323 | 0 | 9.366276 | 0 | 0 | 0 | 0 | 0
2018-02-02 14:45 | 254106.1 | 480.001 | 3 | 46 | 4.336533 | 3.260029 | 2.396985 | 0 | 9.83543 | 0 | 0 | 0 | 0 | 0
2018-02-02 14:47 | 254226.1 | 600.0001 | 3 | 46 | 4.375659 | 3.259972 | 2.505636 | 0 | 10.30871 | 0 | 0 | 0 | 0 | 0
2018-02-02 14:49 | 254346.1 | 720.0014 | 3 | 46 | 4.400423 | 2.960423 | 2.612232 | 0 | 10.77695 | 0 | 0 | 0 | 0 | 0
2018-02-02 14:51 | 254466.1 | 840.0006 | 3 | 46 | 4.400409 | 2.404655 | 2.701188 | 0 | 11.16839 | 0 | 0 | 0 | 0 | 0
2018-02-02 14:53 | 254586.1 | 960.0009 | 3 | 46 | 4.400401 | 1.975986 | 2.773896 | 0 | 11.48834 | 0 | 0 | 0 | 0 | 0
2018-02-02 14:55 | 254706.1 | 1080.0004 | 3 | 46 | 4.400384 | 1.638186 | 2.833903 | 0 | 11.75239 | 0 | 0 | 0 | 0 | 0
2018-02-02 14:57 | 254826.1 | 1200.0009 | 3 | 46 | 4.400389 | 1.370638 | 2.88388 | 0 | 11.97231 | 0 | 0 | 0 | 0 | 0
2018-02-02 14:59 | 254946.1 | 1320.0007 | 3 | 46 | 4.400396 | 1.157454 | 2.925872 | 0 | 12.15709 | 0 | 0 | 0 | 0 | 0
2018-02-02 15:01 | 255066.1 | 1440.0005 | 3 | 46 | 4.400359 | 0.9841595 | 2.961457 | 0 | 12.31367 | 0 | 0 | 0 | 0 | 0
2018-02-02 15:03 | 255186.1 | 1560.0014 | 3 | 46 | 4.400348 | 0.8436451 | 2.991859 | 0 | 12.44745 | 0 | 0 | 0 | 0 | 0
2018-02-02 15:05 | 255306.1 | 1680.0007 | 3 | 46 | 4.400362 | 0.7285805 | 3.018003 | 0 | 12.5625 | 0 | 0 | 0 | 0 | 0
2018-02-02 15:06 | 255399.3 | 1773.2088 | 3 | 46 | 4.400375 | 0.6519947 | 3.035844 | 0 | 12.641 | 0 | 0 | 0 | 0 | 0
2018-02-02 15:08 | 255519.4 | 120.0006 | 4 | 46 | 4.361037 | 0 | 3.035844 | 0 | 12.641 | 0 | 0 | 0 | 0 | 0
2018-02-02 15:10 | 255639.4 | 240.0013 | 4 | 46 | 4.357796 | 0 | 3.035844 | 0 | 12.641 | 0 | 0 | 0 | 0 | 0
2018-02-02 15:11 | 255699.4 | 300.0032 | 4 | 46 | 4.356768 | 0 | 3.035844 | 0 | 12.641 | 0 | 0 | 0 | 0 | 0
2018-02-02 15:13 | 255819.5 | 120.0016 | 5 | 46 | 3.947357 | -6.51995 | 3.035844 | 0.217328 | 12.641 | 0.8702576 | 0 | 0 | 0 | 0
2018-02-02 15:15 | 255939.5 | 240.0018 | 5 | 46 | 3.862022 | -6.519945 | 3.035844 | 0.4346538 | 12.641 | 1.7187 | 0 | 0 | 0 | 0
2018-02-02 15:17 | 256059.5 | 360.0006 | 5 | 46 | 3.782449 | -6.520124 | 3.035844 | 0.6519568 | 12.641 | 2.549185 | 0 | 0 | 0 | 0
2018-02-02 15:19 | 256179.5 | 480.0007 | 5 | 46 | 3.708891 | -6.519881 | 3.035844 | 0.8692701 | 12.641 | 3.363047 | 0 | 0 | 0 | 0
2018-02-02 15:21 | 256299.5 | 600.0014 | 5 | 46 | 3.642373 | -6.519899 | 3.035844 | 1.086617 | 12.641 | 4.161798 | 0 | 0 | 0 | 0
2018-02-02 15:23 | 256419.5 | 720.0006 | 5 | 46 | 3.583984 | -6.51985 | 3.035844 | 1.303931 | 12.641 | 4.946839 | 0 | 0 | 0 | 0
2018-02-02 15:25 | 256539.5 | 840.0016 | 5 | 46 | 3.534223 | -6.519837 | 3.035844 | 1.521279 | 12.641 | 5.720249 | 0 | 0 | 0 | 0
2018-02-02 15:27 | 256659.5 | 960.0016 | 5 | 46 | 3.491322 | -6.519816 | 3.035844 | 1.738592 | 12.641 | 6.483518 | 0 | 0 | 0 | 0
2018-02-02 15:29 | 256779.5 | 1080.0007 | 5 | 46 | 3.452825 | -6.519875 | 3.035844 | 1.95589 | 12.641 | 7.237943 | 0 | 0 | 0 | 0
2018-02-02 15:31 | 256899.5 | 1200.0006 | 5 | 46 | 3.415337 | -6.519931 | 3.035844 | 2.173178 | 12.641 | 7.984155 | 0 | 0 | 0 | 0
2018-02-02 15:33 | 257019.5 | 1320.0007 | 5 | 46 | 3.368624 | -6.519908 | 3.035844 | 2.390514 | 12.641 | 8.721683 | 0 | 0 | 0 | 0
2018-02-02 15:35 | 257139.5 | 1440.0006 | 5 | 46 | 3.301229 | -6.519982 | 3.035844 | 2.607839 | 12.641 | 9.446824 | 0 | 0 | 0 | 0
2018-02-02 15:37 | 257259.5 | 1560.0016 | 5 | 46 | 3.201766 | -6.519972 | 3.035844 | 2.825142 | 12.641 | 10.15422 | 0 | 0 | 0 | 0
2018-02-02 15:39 | 257374.3 | 1674.8505 | 5 | 46 | 2.999992 | -6.519924 | 3.035844 | 3.033131 | 12.641 | 10.80312 | 0 | 0 | 0 | 0
2018-02-02 15:41 | 257494.3 | 120.0013 | 6 | 46 | 3.531988 | 0 | 3.035844 | 3.033131 | 12.641 | 10.80312 | 0 | 0 | 0 | 0
2018-02-02 15:43 | 257614.3 | 240 | 6 | 46 | 3.549138 | 0 | 3.035844 | 3.033131 | 12.641 | 10.80312 | 0 | 0 | 0 | 0
2018-02-02 15:44 | 257674.3 | 300.0007 | 6 | 46 | 3.552201 | 0 | 3.035844 | 3.033131 | 12.641 | 10.80312 | 0 | 0 | 0 | 0
2018-02-02 15:44 | 257674.4 | 0.0024 | 7 | 47 | 3.55228 | 0 | 0 | 0 | 0 | 0 | 0 | 0 | 0 | 0
2018-02-02 15:46 | 257794.4452 | 120.0006 | 2 | 47 | 3.916577 | 4.890085 | 0.1623195 | 1.588e-09 | 0.6277711 | 5.64e-09 | 0 | 0 | 0 | 0
2018-02-02 15:48 | 257914.446 | 240.0014 | 2 | 47 | 3.958684 | 4.890108 | 0.3253133 | 1.588e-09 | 1.269717 | 5.64e-09 | 0 | 0 | 0 | 0
2018-02-02 15:50 | 258034.4452 | 360.0006 | 2 | 47 | 3.992687 | 4.890127 | 0.4883006 | 1.588e-09 | 1.917798 | 5.64e-09 | 0 | 0 | 0 | 0
2018-02-02 15:52 | 258154.446 | 480.0014 | 2 | 47 | 4.021991 | 4.889866 | 0.6513015 | 1.588e-09 | 2.571046 | 5.64e-09 | 0 | 0 | 0 | 0
2018-02-02 15:54 | 258274.4452 | 600.0006 | 2 | 47 | 4.047543 | 4.889933 | 0.8142954 | 1.588e-09 | 3.228727 | 5.64e-09 | 0 | 0 | 0 | 0
2018-02-02 15:56 | 258394.4452 | 720.0006 | 2 | 47 | 4.071589 | 4.889843 | 0.9772868 | 1.588e-09 | 3.890401 | 5.64e-09 | 0 | 0 | 0 | 0
2018-02-02 15:58 | 258514.4459 | 840.0013 | 2 | 47 | 4.097816 | 4.890047 | 1.140279 | 1.588e-09 | 4.556129 | 5.64e-09 | 0 | 0 | 0 | 0
2018-02-02 16:00 | 258634.446 | 960.0014 | 2 | 47 | 4.12754 | 4.889883 | 1.303267 | 1.588e-09 | 5.226403 | 5.64e-09 | 0 | 0 | 0 | 0
2018-02-02 16:02 | 258754.4463 | 1080.0017 | 2 | 47 | 4.160433 | 4.890141 | 1.466265 | 1.588e-09 | 5.901821 | 5.64e-09 | 0 | 0 | 0 | 0
2018-02-02 16:04 | 258874.446 | 1200.0014 | 2 | 47 | 4.196909 | 4.89012 | 1.629256 | 1.588e-09 | 6.582856 | 5.64e-09 | 0 | 0 | 0 | 0
2018-02-02 16:06 | 258994.4451 | 1320.0005 | 2 | 47 | 4.200416 | 4.18334 | 1.780955 | 1.588e-09 | 7.220026 | 5.64e-09 | 0 | 0 | 0 | 0
2018-02-02 16:08 | 259114.4447 | 1440.0001 | 2 | 47 | 4.200397 | 3.531446 | 1.90928 | 1.588e-09 | 7.759044 | 5.64e-09 | 0 | 0 | 0 | 0
2018-02-02 16:09 | 259169.8462 | 1495.4016 | 2 | 47 | 4.200411 | 3.259975 | 1.961519 | 1.588e-09 | 7.978469 | 5.64e-09 | 0 | 0 | 0 | 0
2018-02-02 16:11 | 259289.8 | 120.0007 | 3 | 47 | 4.229578 | 3.259924 | 2.06973 | 1.588e-09 | 8.434472 | 5.64e-09 | 0 | 0 | 0 | 0
2018-02-02 16:13 | 259409.8 | 240.0002 | 3 | 47 | 4.263126 | 3.259987 | 2.178381 | 1.588e-09 | 8.895819 | 5.64e-09 | 0 | 0 | 0 | 0
2018-02-02 16:15 | 259529.8 | 360.0014 | 3 | 47 | 4.298942 | 3.260048 | 2.287049 | 1.588e-09 | 9.361012 | 5.64e-09 | 0 | 0 | 0 | 0
2018-02-02 16:17 | 259649.8 | 480.0006 | 3 | 47 | 4.336629 | 3.260033 | 2.395699 | 1.588e-09 | 9.830123 | 5.64e-09 | 0 | 0 | 0 | 0
2018-02-02 16:19 | 259769.8 | 600.0018 | 3 | 47 | 4.375814 | 3.260004 | 2.504363 | 1.588e-09 | 10.30348 | 5.64e-09 | 0 | 0 | 0 | 0
2018-02-02 16:21 | 259889.8 | 720.0006 | 3 | 47 | 4.400419 | 2.957531 | 2.610917 | 1.588e-09 | 10.77154 | 5.64e-09 | 0 | 0 | 0 | 0
2018-02-02 16:23 | 260009.8 | 840.001 | 3 | 47 | 4.400419 | 2.402878 | 2.699796 | 1.588e-09 | 11.16264 | 5.64e-09 | 0 | 0 | 0 | 0
2018-02-02 16:25 | 260129.8 | 960.0005 | 3 | 47 | 4.400401 | 1.974398 | 2.772444 | 1.588e-09 | 11.48232 | 5.64e-09 | 0 | 0 | 0 | 0
2018-02-02 16:27 | 260249.8 | 1080.0007 | 3 | 47 | 4.40036 | 1.63611 | 2.832403 | 1.588e-09 | 11.74617 | 5.64e-09 | 0 | 0 | 0 | 0
2018-02-02 16:29 | 260369.8 | 1200.0007 | 3 | 47 | 4.400367 | 1.369377 | 2.882338 | 1.588e-09 | 11.9659 | 5.64e-09 | 0 | 0 | 0 | 0
2018-02-02 16:31 | 260489.8 | 1320.0007 | 3 | 47 | 4.400367 | 1.156225 | 2.924304 | 1.588e-09 | 12.15056 | 5.64e-09 | 0 | 0 | 0 | 0
2018-02-02 16:33 | 260609.8 | 1440.001 | 3 | 47 | 4.400372 | 0.9844475 | 2.959877 | 1.588e-09 | 12.3071 | 5.64e-09 | 0 | 0 | 0 | 0
2018-02-02 16:35 | 260729.8 | 1560.0009 | 3 | 47 | 4.400358 | 0.8437271 | 2.990266 | 1.588e-09 | 12.44082 | 5.64e-09 | 0 | 0 | 0 | 0
2018-02-02 16:37 | 260849.8 | 1680.0018 | 3 | 47 | 4.400355 | 0.7280083 | 3.016402 | 1.588e-09 | 12.55583 | 5.64e-09 | 0 | 0 | 0 | 0
2018-02-02 16:39 | 260942.4 | 1772.5128 | 3 | 47 | 4.400366 | 0.6519966 | 3.034108 | 1.588e-09 | 12.63374 | 5.64e-09 | 0 | 0 | 0 | 0
2018-02-02 16:41 | 261062.4 | 120.0004 | 4 | 47 | 4.360985 | 0 | 3.034108 | 1.588e-09 | 12.63374 | 5.64e-09 | 0 | 0 | 0 | 0
2018-02-02 16:43 | 261182.4 | 240.0003 | 4 | 47 | 4.357749 | 0 | 3.034108 | 1.588e-09 | 12.63374 | 5.64e-09 | 0 | 0 | 0 | 0
2018-02-02 16:44 | 261242.4 | 300.0006 | 4 | 47 | 4.356737 | 0 | 3.034108 | 1.588e-09 | 12.63374 | 5.64e-09 | 0 | 0 | 0 | 0
2018-02-02 16:46 | 261362.5 | 120.0001 | 5 | 47 | 3.946663 | -6.519831 | 3.034108 | 0.2172975 | 12.63374 | 0.8699822 | 0 | 0 | 0 | 0
2018-02-02 16:48 | 261482.5 | 240.0014 | 5 | 47 | 3.86141 | -6.519899 | 3.034108 | 0.4346328 | 12.63374 | 1.718326 | 0 | 0 | 0 | 0
2018-02-02 16:50 | 261602.5 | 360.0006 | 5 | 47 | 3.781802 | -6.519887 | 3.034108 | 0.6519721 | 12.63374 | 2.548814 | 0 | 0 | 0 | 0
2018-02-02 16:52 | 261722.5 | 480.0014 | 5 | 47 | 3.708213 | -6.519869 | 3.034108 | 0.8692612 | 12.63374 | 3.362441 | 0 | 0 | 0 | 0
2018-02-02 16:54 | 261842.5 | 600.0001 | 5 | 47 | 3.641822 | -6.519881 | 3.034108 | 1.086621 | 12.63374 | 4.161102 | 0 | 0 | 0 | 0
2018-02-02 16:56 | 261962.5 | 720.0014 | 5 | 47 | 3.58361 | -6.519829 | 3.034108 | 1.303877 | 12.63374 | 4.945836 | 0 | 0 | 0 | 0
2018-02-02 16:58 | 262082.5 | 840.0001 | 5 | 47 | 3.533813 | -6.519924 | 3.034108 | 1.521259 | 12.63374 | 5.719286 | 0 | 0 | 0 | 0
2018-02-02 17:00 | 262202.5 | 960.0014 | 5 | 47 | 3.490871 | -6.519854 | 3.034108 | 1.738579 | 12.63374 | 6.482488 | 0 | 0 | 0 | 0
2018-02-02 17:02 | 262322.5 | 1080.0015 | 5 | 47 | 3.452373 | -6.519954 | 3.034108 | 1.955888 | 12.63374 | 7.236847 | 0 | 0 | 0 | 0
2018-02-02 17:04 | 262442.5 | 1200.0017 | 5 | 47 | 3.414937 | -6.519924 | 3.034108 | 2.173201 | 12.63374 | 7.983053 | 0 | 0 | 0 | 0
2018-02-02 17:06 | 262562.5 | 1320.0009 | 5 | 47 | 3.368324 | -6.519862 | 3.034108 | 2.390526 | 12.63374 | 8.720471 | 0 | 0 | 0 | 0
2018-02-02 17:08 | 262682.5 | 1440.0014 | 5 | 47 | 3.300789 | -6.519918 | 3.034108 | 2.607842 | 12.63374 | 9.445511 | 0 | 0 | 0 | 0
2018-02-02 17:10 | 262802.5 | 1560.0014 | 5 | 47 | 3.200921 | -6.519937 | 3.034108 | 2.825155 | 12.63374 | 10.15281 | 0 | 0 | 0 | 0
2018-02-02 17:12 | 262916.5 | 1674.008 | 5 | 47 | 2.999987 | -6.519964 | 3.034108 | 3.031601 | 12.63374 | 10.79678 | 0 | 0 | 0 | 0
2018-02-02 17:14 | 263036.5 | 120.0004 | 6 | 47 | 3.531768 | 0 | 3.034108 | 3.031601 | 12.63374 | 10.79678 | 0 | 0 | 0 | 0
2018-02-02 17:16 | 263156.5 | 240.0004 | 6 | 47 | 3.548925 | 0 | 3.034108 | 3.031601 | 12.63374 | 10.79678 | 0 | 0 | 0 | 0
2018-02-02 17:17 | 263216.5 | 300.0007 | 6 | 47 | 3.552001 | 0 | 3.034108 | 3.031601 | 12.63374 | 10.79678 | 0 | 0 | 0 | 0
2018-02-02 17:17 | 263216.5 | 0.0024 | 7 | 48 | 3.55197 | 0 | 0 | 0 | 0 | 0 | 0 | 0 | 0 | 0
2018-02-02 17:19 | 263336.6 | 120.0005 | 2 | 48 | 3.916582 | 4.890079 | 0.162326 | 0 | 0.6277952 | 0 | 0 | 0 | 0 | 0
2018-02-02 17:21 | 263456.6 | 240.0014 | 2 | 48 | 3.958753 | 4.890135 | 0.3253239 | 0 | 1.269765 | 0 | 0 | 0 | 0 | 0
2018-02-02 17:23 | 263576.6 | 360.0007 | 2 | 48 | 3.992804 | 4.890085 | 0.4883237 | 0 | 1.917912 | 0 | 0 | 0 | 0 | 0
2018-02-02 17:25 | 263696.6 | 480.0016 | 2 | 48 | 4.022158 | 4.890162 | 0.651323 | 0 | 2.571177 | 0 | 0 | 0 | 0 | 0
2018-02-02 17:27 | 263816.6 | 600.0014 | 2 | 48 | 4.047735 | 4.890076 | 0.8143107 | 0 | 3.228861 | 0 | 0 | 0 | 0 | 0
2018-02-02 17:29 | 263936.6 | 720 | 2 | 48 | 4.071824 | 4.890079 | 0.9773074 | 0 | 3.89059 | 0 | 0 | 0 | 0 | 0
2018-02-02 17:31 | 264056.6 | 840.001 | 2 | 48 | 4.098066 | 4.890036 | 1.140308 | 0 | 4.556389 | 0 | 0 | 0 | 0 | 0
2018-02-02 17:33 | 264176.6 | 960.0002 | 2 | 48 | 4.127891 | 4.890079 | 1.303299 | 0 | 5.226726 | 0 | 0 | 0 | 0 | 0
2018-02-02 17:35 | 264296.6 | 1080.0002 | 2 | 48 | 4.160775 | 4.890053 | 1.466303 | 0 | 5.902225 | 0 | 0 | 0 | 0 | 0
2018-02-02 17:37 | 264416.6 | 1200.0007 | 2 | 48 | 4.19728 | 4.890154 | 1.62929 | 0 | 6.583297 | 0 | 0 | 0 | 0 | 0
2018-02-02 17:39 | 264536.6 | 1320.0006 | 2 | 48 | 4.200427 | 4.178112 | 1.780785 | 0 | 7.219622 | 0 | 0 | 0 | 0 | 0
2018-02-02 17:41 | 264656.6 | 1440.0008 | 2 | 48 | 4.200408 | 3.527428 | 1.908961 | 0 | 7.758011 | 0 | 0 | 0 | 0 | 0
2018-02-02 17:42 | 264711.1 | 1494.4609 | 2 | 48 | 4.200408 | 3.259972 | 1.96027 | 0 | 7.973531 | 0 | 0 | 0 | 0 | 0
2018-02-02 17:44 | 264831.1 | 120.0006 | 3 | 48 | 4.229556 | 3.259998 | 2.06847 | 0 | 8.429486 | 0 | 0 | 0 | 0 | 0
2018-02-02 17:46 | 264951.1 | 240.0014 | 3 | 48 | 4.263063 | 3.259995 | 2.177131 | 0 | 8.890872 | 0 | 0 | 0 | 0 | 0
2018-02-02 17:48 | 265071.1 | 360.0014 | 3 | 48 | 4.298858 | 3.259996 | 2.285791 | 0 | 9.356024 | 0 | 0 | 0 | 0 | 0
2018-02-02 17:50 | 265191.1 | 480.0006 | 3 | 48 | 4.336507 | 3.259977 | 2.394447 | 0 | 9.82515 | 0 | 0 | 0 | 0 | 0
2018-02-02 17:52 | 265311.1 | 600.0005 | 3 | 48 | 4.375638 | 3.259977 | 2.503104 | 0 | 10.29846 | 0 | 0 | 0 | 0 | 0
2018-02-02 17:54 | 265431.1 | 720.001 | 3 | 48 | 4.400419 | 2.960905 | 2.609715 | 0 | 10.76675 | 0 | 0 | 0 | 0 | 0
2018-02-02 17:56 | 265551.1 | 840.0002 | 3 | 48 | 4.400403 | 2.404911 | 2.698681 | 0 | 11.15824 | 0 | 0 | 0 | 0 | 0
2018-02-02 17:58 | 265671.1 | 960.0006 | 3 | 48 | 4.400403 | 1.976061 | 2.771397 | 0 | 11.47822 | 0 | 0 | 0 | 0 | 0
2018-02-02 18:00 | 265791.1 | 1080.0009 | 3 | 48 | 4.400383 | 1.638004 | 2.831408 | 0 | 11.74229 | 0 | 0 | 0 | 0 | 0
2018-02-02 18:02 | 265911.1 | 1200.0005 | 3 | 48 | 4.400376 | 1.370274 | 2.881377 | 0 | 11.96217 | 0 | 0 | 0 | 0 | 0
2018-02-02 18:04 | 266031.1 | 1320.0017 | 3 | 48 | 4.400375 | 1.156584 | 2.923365 | 0 | 12.14694 | 0 | 0 | 0 | 0 | 0
2018-02-02 18:06 | 266151.1 | 1440.0006 | 3 | 48 | 4.400371 | 0.9841862 | 2.958939 | 0 | 12.30348 | 0 | 0 | 0 | 0 | 0
2018-02-02 18:08 | 266271.1 | 1560.0007 | 3 | 48 | 4.400358 | 0.843256 | 2.989317 | 0 | 12.43715 | 0 | 0 | 0 | 0 | 0
2018-02-02 18:10 | 266391.1 | 1680.0014 | 3 | 48 | 4.400375 | 0.7276516 | 3.015431 | 0 | 12.55206 | 0 | 0 | 0 | 0 | 0
2018-02-02 18:11 | 266483.4 | 1772.3168 | 3 | 48 | 4.400371 | 0.6519966 | 3.033085 | 0 | 12.62975 | 0 | 0 | 0 | 0 | 0
2018-02-02 18:13 | 266603.5 | 120.0006 | 4 | 48 | 4.361037 | 0 | 3.033089 | 0 | 12.62976 | 0 | 0 | 0 | 0 | 0
2018-02-02 18:15 | 266723.5 | 240.0013 | 4 | 48 | 4.357817 | 0 | 3.033089 | 0 | 12.62976 | 0 | 0 | 0 | 0 | 0
2018-02-02 18:16 | 266783.5 | 300.0016 | 4 | 48 | 4.356813 | 0 | 3.033089 | 0 | 12.62976 | 0 | 0 | 0 | 0 | 0
2018-02-02 18:18 | 266903.5398 | 120.0007 | 5 | 48 | 3.947018 | -6.519979 | 3.033089 | 0.2172922 | 12.62976 | 0.870029 | 0 | 0 | 0 | 0
2018-02-02 18:20 | 267023.5408 | 240.0017 | 5 | 48 | 3.861745 | -6.519958 | 3.033089 | 0.4346392 | 12.62976 | 1.718496 | 0 | 0 | 0 | 0
2018-02-02 18:22 | 267143.5397 | 360.0006 | 5 | 48 | 3.782176 | -6.519914 | 3.033089 | 0.6519486 | 12.62976 | 2.548951 | 0 | 0 | 0 | 0
2018-02-02 18:24 | 267263.5397 | 480.0006 | 5 | 48 | 3.708622 | -6.519899 | 3.033089 | 0.869251 | 12.62976 | 3.362715 | 0 | 0 | 0 | 0
2018-02-02 18:26 | 267383.5398 | 600.0007 | 5 | 48 | 3.642246 | -6.519937 | 3.033089 | 1.086583 | 12.62976 | 4.161367 | 0 | 0 | 0 | 0
2018-02-02 18:28 | 267503.5397 | 720.0006 | 5 | 48 | 3.583889 | -6.519931 | 3.033089 | 1.303922 | 12.62976 | 4.946474 | 0 | 0 | 0 | 0
2018-02-02 18:30 | 267623.5397 | 840.0006 | 5 | 48 | 3.534091 | -6.519906 | 3.033089 | 1.521253 | 12.62976 | 5.71981 | 0 | 0 | 0 | 0
2018-02-02 18:32 | 267743.5397 | 960.0006 | 5 | 48 | 3.491141 | -6.519889 | 3.033089 | 1.738562 | 12.62976 | 6.483031 | 0 | 0 | 0 | 0
2018-02-02 18:34 | 267863.5397 | 1080.0006 | 5 | 48 | 3.452572 | -6.519889 | 3.033089 | 1.955873 | 12.62976 | 7.237445 | 0 | 0 | 0 | 0
2018-02-02 18:36 | 267983.5396 | 1200.0005 | 5 | 48 | 3.414943 | -6.51995 | 3.033089 | 2.173162 | 12.62976 | 7.983595 | 0 | 0 | 0 | 0
2018-02-02 18:38 | 268103.5396 | 1320.0005 | 5 | 48 | 3.368079 | -6.519931 | 3.033089 | 2.390509 | 12.62976 | 8.721066 | 0 | 0 | 0 | 0
2018-02-02 18:40 | 268223.5397 | 1440.0006 | 5 | 48 | 3.30029 | -6.519939 | 3.033089 | 2.607821 | 12.62976 | 9.446005 | 0 | 0 | 0 | 0
2018-02-02 18:42 | 268343.5397 | 1560.0006 | 5 | 48 | 3.200078 | -6.519901 | 3.033089 | 2.825131 | 12.62976 | 10.15315 | 0 | 0 | 0 | 0
2018-02-02 18:44 | 268456.8336 | 1673.2945 | 5 | 48 | 2.999989 | -6.519885 | 3.033089 | 3.030311 | 12.62976 | 10.79304 | 0 | 0 | 0 | 0
2018-02-02 18:46 | 268576.9 | 120.0005 | 6 | 48 | 3.532423 | 0 | 3.033089 | 3.030311 | 12.62976 | 10.79304 | 0 | 0 | 0 | 0
2018-02-02 18:48 | 268696.9 | 240.0005 | 6 | 48 | 3.549706 | 0 | 3.033089 | 3.030311 | 12.62976 | 10.79304 | 0 | 0 | 0 | 0
2018-02-02 18:49 | 268756.9 | 300.0006 | 6 | 48 | 3.552802 | 0 | 3.033089 | 3.030311 | 12.62976 | 10.79304 | 0 | 0 | 0 | 0
2018-02-02 18:49 | 268756.9 | 0.0024 | 7 | 49 | 3.552845 | 0 | 0 | 0 | 0 | 0 | 0 | 0 | 0 | 0
2018-02-02 18:51 | 268877 | 120.0014 | 2 | 49 | 3.917284 | 4.890125 | 0.1623257 | 0 | 0.6279296 | 0 | 0 | 0 | 0 | 0
2018-02-02 18:53 | 268997 | 240.0007 | 2 | 49 | 3.95945 | 4.889894 | 0.3253124 | 0 | 1.269969 | 0 | 0 | 0 | 0 | 0
2018-02-02 18:55 | 269117 | 360.0015 | 2 | 49 | 3.993478 | 4.889893 | 0.4883083 | 0 | 1.918213 | 0 | 0 | 0 | 0 | 0
2018-02-02 18:57 | 269237 | 480.0002 | 2 | 49 | 4.022836 | 4.889811 | 0.6513109 | 0 | 2.571603 | 0 | 0 | 0 | 0 | 0
2018-02-02 18:59 | 269357 | 600.0007 | 2 | 49 | 4.048418 | 4.889889 | 0.814304 | 0 | 3.229422 | 0 | 0 | 0 | 0 | 0
2018-02-02 19:01 | 269477 | 720.0006 | 2 | 49 | 4.072512 | 4.889812 | 0.9772966 | 0 | 3.891247 | 0 | 0 | 0 | 0 | 0
2018-02-02 19:03 | 269597 | 840.0016 | 2 | 49 | 4.098807 | 4.890179 | 1.140268 | 0 | 4.557042 | 0 | 0 | 0 | 0 | 0
2018-02-02 19:05 | 269717 | 960.0007 | 2 | 49 | 4.128637 | 4.890095 | 1.303285 | 0 | 5.227604 | 0 | 0 | 0 | 0 | 0
2018-02-02 19:07 | 269837 | 1080.0006 | 2 | 49 | 4.161499 | 4.889851 | 1.466265 | 0 | 5.903123 | 0 | 0 | 0 | 0 | 0
2018-02-02 19:09 | 269957 | 1200.0014 | 2 | 49 | 4.198027 | 4.890076 | 1.629251 | 0 | 6.58431 | 0 | 0 | 0 | 0 | 0
2018-02-02 19:11 | 270077 | 1320.0014 | 2 | 49 | 4.200418 | 4.166431 | 1.780334 | 0 | 7.218912 | 0 | 0 | 0 | 0 | 0
2018-02-02 19:13 | 270197 | 1440.0015 | 2 | 49 | 4.200408 | 3.517681 | 1.908141 | 0 | 7.75575 | 0 | 0 | 0 | 0 | 0
2018-02-02 19:14 | 270249.7 | 1492.7472 | 2 | 49 | 4.200408 | 3.259977 | 1.957774 | 0 | 7.96423 | 0 | 0 | 0 | 0 | 0
2018-02-02 19:16 | 270369.7 | 120.0006 | 3 | 49 | 4.229589 | 3.259941 | 2.065992 | 0 | 8.420259 | 0 | 0 | 0 | 0 | 0
2018-02-02 19:18 | 270489.7 | 240.0021 | 3 | 49 | 4.263125 | 3.259991 | 2.174654 | 0 | 8.881658 | 0 | 0 | 0 | 0 | 0
2018-02-02 19:20 | 270609.7 | 360.0009 | 3 | 49 | 4.298892 | 3.259993 | 2.283318 | 0 | 9.346826 | 0 | 0 | 0 | 0 | 0
2018-02-02 19:22 | 270729.7 | 480.0021 | 3 | 49 | 4.336562 | 3.259981 | 2.391973 | 0 | 9.815954 | 0 | 0 | 0 | 0 | 0
2018-02-02 19:24 | 270849.7 | 600.0001 | 3 | 49 | 4.375704 | 3.259949 | 2.500638 | 0 | 10.2893 | 0 | 0 | 0 | 0 | 0
2018-02-02 19:26 | 270969.7 | 720.0001 | 3 | 49 | 4.400394 | 2.959391 | 2.607226 | 0 | 10.75751 | 0 | 0 | 0 | 0 | 0
2018-02-02 19:28 | 271089.7 | 840.0009 | 3 | 49 | 4.400389 | 2.404978 | 2.696184 | 0 | 11.14896 | 0 | 0 | 0 | 0 | 0
2018-02-02 19:30 | 271209.7 | 960.0006 | 3 | 49 | 4.400393 | 1.976976 | 2.76892 | 0 | 11.46902 | 0 | 0 | 0 | 0 | 0
2018-02-02 19:32 | 271329.7 | 1080.0014 | 3 | 49 | 4.400386 | 1.6387 | 2.828957 | 0 | 11.73321 | 0 | 0 | 0 | 0 | 0
2018-02-02 19:34 | 271449.7 | 1200.0006 | 3 | 49 | 4.400385 | 1.371725 | 2.878967 | 0 | 11.95327 | 0 | 0 | 0 | 0 | 0
2018-02-02 19:36 | 271569.7 | 1320.0001 | 3 | 49 | 4.400368 | 1.157791 | 2.920997 | 0 | 12.13822 | 0 | 0 | 0 | 0 | 0
2018-02-02 19:38 | 271689.7 | 1440.0007 | 3 | 49 | 4.400365 | 0.9854794 | 2.956622 | 0 | 12.29499 | 0 | 0 | 0 | 0 | 0
2018-02-02 19:40 | 271809.7 | 1560.0006 | 3 | 49 | 4.400368 | 0.8451653 | 2.987057 | 0 | 12.42891 | 0 | 0 | 0 | 0 | 0
2018-02-02 19:42 | 271929.7 | 1680.0014 | 3 | 49 | 4.400375 | 0.7297935 | 3.01324 | 0 | 12.54412 | 0 | 0 | 0 | 0 | 0
2018-02-02 19:44 | 272024.5 | 1774.7952 | 3 | 49 | 4.400358 | 0.651989 | 3.031401 | 0 | 12.62404 | 0 | 0 | 0 | 0 | 0
2018-02-02 19:46 | 272144.6 | 120.0009 | 4 | 49 | 4.361007 | 0 | 3.031401 | 0 | 12.62404 | 0 | 0 | 0 | 0 | 0
2018-02-02 19:48 | 272264.6 | 240.0006 | 4 | 49 | 4.357769 | 0 | 3.031401 | 0 | 12.62404 | 0 | 0 | 0 | 0 | 0
2018-02-02 19:49 | 272324.6 | 300.0024 | 4 | 49 | 4.356739 | 0 | 3.031401 | 0 | 12.62404 | 0 | 0 | 0 | 0 | 0
2018-02-02 19:51 | 272444.7 | 120.0012 | 5 | 49 | 3.946677 | -6.519889 | 3.031401 | 0.2172711 | 12.62404 | 0.8698734 | 0 | 0 | 0 | 0
2018-02-02 19:53 | 272564.7 | 240.0017 | 5 | 49 | 3.86144 | -6.519885 | 3.031401 | 0.4346415 | 12.62404 | 1.718362 | 0 | 0 | 0 | 0
2018-02-02 19:55 | 272684.7 | 360.0009 | 5 | 49 | 3.781847 | -6.51982 | 3.031401 | 0.651957 | 12.62404 | 2.548768 | 0 | 0 | 0 | 0
2018-02-02 19:57 | 272804.7 | 480.0005 | 5 | 49 | 3.708189 | -6.519894 | 3.031401 | 0.8692341 | 12.62404 | 3.362354 | 0 | 0 | 0 | 0
2018-02-02 19:59 | 272924.7 | 600.0007 | 5 | 49 | 3.641776 | -6.519901 | 3.031401 | 1.086615 | 12.62404 | 4.161087 | 0 | 0 | 0 | 0
2018-02-02 20:01 | 273044.7 | 720.0012 | 5 | 49 | 3.583422 | -6.519896 | 3.031401 | 1.303938 | 12.62404 | 4.946032 | 0 | 0 | 0 | 0
2018-02-02 20:03 | 273164.7 | 840.0014 | 5 | 49 | 3.533676 | -6.519891 | 3.031401 | 1.521258 | 12.62404 | 5.719227 | 0 | 0 | 0 | 0
2018-02-02 20:05 | 273284.7 | 960.0005 | 5 | 49 | 3.490738 | -6.519864 | 3.031401 | 1.738559 | 12.62404 | 6.482332 | 0 | 0 | 0 | 0
2018-02-02 20:07 | 273404.7 | 1080.0005 | 5 | 49 | 3.452217 | -6.519958 | 3.031401 | 1.955873 | 12.62404 | 7.236678 | 0 | 0 | 0 | 0
2018-02-02 20:09 | 273524.7 | 1200.0007 | 5 | 49 | 3.414646 | -6.51992 | 3.031401 | 2.173164 | 12.62404 | 7.982763 | 0 | 0 | 0 | 0
2018-02-02 20:11 | 273644.7 | 1320.0008 | 5 | 49 | 3.367718 | -6.519933 | 3.031401 | 2.390511 | 12.62404 | 8.720167 | 0 | 0 | 0 | 0
2018-02-02 20:13 | 273764.7 | 1440.0017 | 5 | 49 | 3.29986 | -6.519947 | 3.031401 | 2.607818 | 12.62404 | 9.445009 | 0 | 0 | 0 | 0
2018-02-02 20:15 | 273884.7 | 1560.0006 | 5 | 49 | 3.1993 | -6.519941 | 3.031401 | 2.825117 | 12.62404 | 10.15198 | 0 | 0 | 0 | 0
2018-02-02 20:16 | 273997.3 | 1672.6528 | 5 | 49 | 2.999987 | -6.519922 | 3.031401 | 3.029129 | 12.62404 | 10.78812 | 0 | 0 | 0 | 0
2018-02-02 20:18 | 274117.3 | 120.0007 | 6 | 49 | 3.532065 | 0 | 3.031401 | 3.029129 | 12.62404 | 10.78812 | 0 | 0 | 0 | 0
2018-02-02 20:20 | 274237.4 | 240.0014 | 6 | 49 | 3.549271 | 0 | 3.031401 | 3.029129 | 12.62404 | 10.78812 | 0 | 0 | 0 | 0
2018-02-02 20:21 | 274297.3 | 300.0007 | 6 | 49 | 3.552343 | 0 | 3.031401 | 3.029129 | 12.62404 | 10.78812 | 0 | 0 | 0 | 0
2018-02-02 20:21 | 274297.3 | 0.0024 | 7 | 50 | 3.552369 | 0 | 0 | 0 | 0 | 0 | 0 | 0 | 0 | 0
2018-02-02 20:23 | 274417.4 | 120.0005 | 2 | 50 | 3.917104 | 4.890158 | 0.1623052 | 0 | 0.6278099 | 0 | 0 | 0 | 0 | 0
2018-02-02 20:25 | 274537.4 | 240.0006 | 2 | 50 | 3.959311 | 4.889832 | 0.325316 | 0 | 1.269918 | 0 | 0 | 0 | 0 | 0
2018-02-02 20:27 | 274657.4 | 360.0005 | 2 | 50 | 3.993403 | 4.889917 | 0.4882957 | 0 | 1.918079 | 0 | 0 | 0 | 0 | 0
2018-02-02 20:29 | 274777.4 | 480.0014 | 2 | 50 | 4.022784 | 4.890165 | 0.651282 | 0 | 2.571391 | 0 | 0 | 0 | 0 | 0
2018-02-02 20:31 | 274897.4 | 600.0006 | 2 | 50 | 4.048358 | 4.889833 | 0.8142833 | 0 | 3.22923 | 0 | 0 | 0 | 0 | 0
2018-02-02 20:33 | 275017.4 | 720.0005 | 2 | 50 | 4.072431 | 4.889832 | 0.9772679 | 0 | 3.891012 | 0 | 0 | 0 | 0 | 0
2018-02-02 20:35 | 275137.4 | 840.0007 | 2 | 50 | 4.098725 | 4.890141 | 1.140247 | 0 | 4.556829 | 0 | 0 | 0 | 0 | 0
2018-02-02 20:37 | 275257.4 | 960.0014 | 2 | 50 | 4.1286 | 4.890104 | 1.303248 | 0 | 5.227314 | 0 | 0 | 0 | 0 | 0
2018-02-02 20:39 | 275377.4 | 1080.0006 | 2 | 50 | 4.16155 | 4.889883 | 1.466241 | 0 | 5.902892 | 0 | 0 | 0 | 0 | 0
2018-02-02 20:41 | 275497.4 | 1200.0006 | 2 | 50 | 4.198108 | 4.889883 | 1.629225 | 0 | 6.584081 | 0 | 0 | 0 | 0 | 0
2018-02-02 20:43 | 275617.4 | 1320.0018 | 2 | 50 | 4.200435 | 4.164276 | 1.780232 | 0 | 7.218359 | 0 | 0 | 0 | 0 | 0
2018-02-02 20:45 | 275737.4 | 1440.0006 | 2 | 50 | 4.200419 | 3.515745 | 1.907967 | 0 | 7.754898 | 0 | 0 | 0 | 0 | 0
2018-02-02 20:46 | 275789.6 | 1492.1424 | 2 | 50 | 4.200404 | 3.259972 | 1.957006 | 0 | 7.960885 | 0 | 0 | 0 | 0 | 0
2018-02-02 20:48 | 275909.6 | 120.0008 | 3 | 50 | 4.229558 | 3.259989 | 2.065229 | 0 | 8.416934 | 0 | 0 | 0 | 0 | 0
2018-02-02 20:50 | 276029.6 | 240.0016 | 3 | 50 | 4.263092 | 3.260002 | 2.173893 | 0 | 8.878335 | 0 | 0 | 0 | 0 | 0
2018-02-02 20:52 | 276149.6 | 360.0005 | 3 | 50 | 4.298877 | 3.260065 | 2.282542 | 0 | 9.34344 | 0 | 0 | 0 | 0 | 0
2018-02-02 20:54 | 276269.6 | 480.0007 | 3 | 50 | 4.336509 | 3.259958 | 2.391208 | 0 | 9.812611 | 0 | 0 | 0 | 0 | 0
2018-02-02 20:56 | 276389.6 | 600.0017 | 3 | 50 | 4.375664 | 3.259989 | 2.499866 | 0 | 10.28592 | 0 | 0 | 0 | 0 | 0
2018-02-02 20:58 | 276509.6 | 720.0007 | 3 | 50 | 4.400425 | 2.961325 | 2.606478 | 0 | 10.75422 | 0 | 0 | 0 | 0 | 0
2018-02-02 21:00 | 276629.6 | 840.001 | 3 | 50 | 4.400405 | 2.405937 | 2.695471 | 0 | 11.14583 | 0 | 0 | 0 | 0 | 0
2018-02-02 21:02 | 276749.6 | 960.0018 | 3 | 50 | 4.400396 | 1.977533 | 2.768237 | 0 | 11.46603 | 0 | 0 | 0 | 0 | 0
2018-02-02 21:04 | 276869.6 | 1080.0017 | 3 | 50 | 4.400385 | 1.639832 | 2.828297 | 0 | 11.73032 | 0 | 0 | 0 | 0 | 0
2018-02-02 21:06 | 276989.6 | 1200.0002 | 3 | 50 | 4.400374 | 1.371668 | 2.878324 | 0 | 11.95045 | 0 | 0 | 0 | 0 | 0
2018-02-02 21:08 | 277109.6 | 1320.0006 | 3 | 50 | 4.400373 | 1.158224 | 2.920357 | 0 | 12.13542 | 0 | 0 | 0 | 0 | 0
2018-02-02 21:10 | 277229.6 | 1440.0007 | 3 | 50 | 4.400385 | 0.9858341 | 2.955986 | 0 | 12.2922 | 0 | 0 | 0 | 0 | 0
2018-02-02 21:12 | 277349.6 | 1560.0009 | 3 | 50 | 4.400342 | 0.843977 | 2.986414 | 0 | 12.42609 | 0 | 0 | 0 | 0 | 0
2018-02-02 21:14 | 277469.6 | 1680.0001 | 3 | 50 | 4.400326 | 0.7279167 | 3.012574 | 0 | 12.54121 | 0 | 0 | 0 | 0 | 0
2018-02-02 21:16 | 277563.4 | 1773.8312 | 3 | 50 | 4.400376 | 0.6519985 | 3.030538 | 0 | 12.62025 | 0 | 0 | 0 | 0 | 0
2018-02-02 21:18 | 277683.5 | 120.0013 | 4 | 50 | 4.361024 | 0 | 3.030538 | 0 | 12.62025 | 0 | 0 | 0 | 0 | 0
2018-02-02 21:20 | 277803.5 | 240.0005 | 4 | 50 | 4.357812 | 0 | 3.030538 | 0 | 12.62025 | 0 | 0 | 0 | 0 | 0
2018-02-02 21:21 | 277863.5 | 300.0023 | 4 | 50 | 4.356798 | 0 | 3.030538 | 0 | 12.62025 | 0 | 0 | 0 | 0 | 0
2018-02-02 21:23 | 277983.5 | 120.0014 | 5 | 50 | 3.946343 | -6.519839 | 3.030538 | 0.2172933 | 12.62025 | 0.8698832 | 0 | 0 | 0 | 0
2018-02-02 21:25 | 278103.5 | 240.0005 | 5 | 50 | 3.861103 | -6.519837 | 3.030538 | 0.4346073 | 12.62025 | 1.718074 | 0 | 0 | 0 | 0
2018-02-02 21:27 | 278223.5 | 360.0006 | 5 | 50 | 3.781475 | -6.519848 | 3.030538 | 0.6519421 | 12.62025 | 2.548476 | 0 | 0 | 0 | 0
2018-02-02 21:29 | 278343.5 | 480.0014 | 5 | 50 | 3.707923 | -6.519878 | 3.030538 | 0.8692533 | 12.62025 | 3.362119 | 0 | 0 | 0 | 0
2018-02-02 21:31 | 278463.5 | 600.0005 | 5 | 50 | 3.641448 | -6.519897 | 3.030538 | 1.086599 | 12.62025 | 4.160658 | 0 | 0 | 0 | 0
2018-02-02 21:33 | 278583.5 | 720.0007 | 5 | 50 | 3.583153 | -6.519871 | 3.030538 | 1.30391 | 12.62025 | 4.945497 | 0 | 0 | 0 | 0
2018-02-02 21:35 | 278703.5 | 840.0005 | 5 | 50 | 3.533333 | -6.519833 | 3.030538 | 1.521251 | 12.62025 | 5.7187 | 0 | 0 | 0 | 0
2018-02-02 21:37 | 278823.5 | 960.0006 | 5 | 50 | 3.490372 | -6.519862 | 3.030538 | 1.738556 | 12.62025 | 6.481743 | 0 | 0 | 0 | 0
2018-02-02 21:39 | 278943.5 | 1080.0009 | 5 | 50 | 3.45184 | -6.519883 | 3.030538 | 1.955865 | 12.62025 | 7.235989 | 0 | 0 | 0 | 0
2018-02-02 21:41 | 279063.5 | 1200.0014 | 5 | 50 | 3.414189 | -6.519846 | 3.030538 | 2.173171 | 12.62025 | 7.982038 | 0 | 0 | 0 | 0
2018-02-02 21:43 | 279183.5 | 1320.0014 | 5 | 50 | 3.367239 | -6.519904 | 3.030538 | 2.390504 | 12.62025 | 8.719289 | 0 | 0 | 0 | 0
2018-02-02 21:45 | 279303.5 | 1440.0006 | 5 | 50 | 3.299267 | -6.519956 | 3.030538 | 2.607818 | 12.62025 | 9.444037 | 0 | 0 | 0 | 0
2018-02-02 21:47 | 279423.5 | 1560.0001 | 5 | 50 | 3.198596 | -6.519894 | 3.030538 | 2.825133 | 12.62025 | 10.15094 | 0 | 0 | 0 | 0
2018-02-02 21:49 | 279535.6 | 1672.0224 | 5 | 50 | 2.999982 | -6.519914 | 3.030538 | 3.028004 | 12.62025 | 10.78343 | 0 | 0 | 0 | 0
2018-02-02 21:51 | 279655.6 | 120.0021 | 6 | 50 | 3.532265 | 0 | 3.030538 | 3.028004 | 12.62025 | 10.78343 | 0 | 0 | 0 | 0
2018-02-02 21:53 | 279775.6 | 240.0009 | 6 | 50 | 3.549495 | 0 | 3.030538 | 3.028004 | 12.62025 | 10.78343 | 0 | 0 | 0 | 0
2018-02-02 21:54 | 279835.6 | 300.0007 | 6 | 50 | 3.552563 | 0 | 3.030538 | 3.028004 | 12.62025 | 10.78343 | 0 | 0 | 0 | 0
2018-02-02 21:54 | 279835.6 | 0.0023 | 7 | 51 | 3.55253 | 0 | 0 | 0 | 0 | 0 | 0 | 0 | 0 | 0
2018-02-02 21:56 | 279955.7 | 120.0009 | 8 | 51 | 3.917409 | 4.890095 | 0.1623125 | 0 | 0.6279027 | 0 | 0 | 0 | 0 | 0
2018-02-02 21:58 | 280075.7 | 240.0006 | 8 | 51 | 3.95961 | 4.890139 | 0.325311 | 0 | 1.270009 | 0 | 0 | 0 | 0 | 0
2018-02-02 22:00 | 280195.7 | 360.0015 | 8 | 51 | 3.993657 | 4.890043 | 0.4883185 | 0 | 1.918326 | 0 | 0 | 0 | 0 | 0
2018-02-02 22:02 | 280315.7 | 480.0014 | 8 | 51 | 4.022958 | 4.8901 | 0.6513166 | 0 | 2.571722 | 0 | 0 | 0 | 0 | 0
2018-02-02 22:04 | 280435.7 | 600.0009 | 8 | 51 | 4.048543 | 4.890049 | 0.814317 | 0 | 3.229587 | 0 | 0 | 0 | 0 | 0
2018-02-02 22:06 | 280555.7 | 720.0005 | 8 | 51 | 4.0727 | 4.890131 | 0.9773067 | 0 | 3.891425 | 0 | 0 | 0 | 0 | 0
2018-02-02 22:08 | 280675.7 | 840.0015 | 8 | 51 | 4.099047 | 4.89003 | 1.140303 | 0 | 4.557359 | 0 | 0 | 0 | 0 | 0
2018-02-02 22:10 | 280795.7 | 960.0015 | 8 | 51 | 4.128966 | 4.890142 | 1.303303 | 0 | 5.227898 | 0 | 0 | 0 | 0 | 0
2018-02-02 22:12 | 280915.7 | 1080.0005 | 8 | 51 | 4.161932 | 4.890095 | 1.466298 | 0 | 5.903545 | 0 | 0 | 0 | 0 | 0
2018-02-02 22:14 | 281035.7 | 1200.0005 | 8 | 51 | 4.198591 | 4.890104 | 1.629292 | 0 | 6.584848 | 0 | 0 | 0 | 0 | 0
2018-02-02 22:16 | 281155.7 | 1320.0013 | 8 | 51 | 4.200412 | 4.156319 | 1.780002 | 0 | 7.217885 | 0 | 0 | 0 | 0 | 0
2018-02-02 22:18 | 281275.7 | 1440.0013 | 8 | 51 | 4.200398 | 3.508993 | 1.907495 | 0 | 7.753408 | 0 | 0 | 0 | 0 | 0
2018-02-02 22:19 | 281326.7 | 1490.9792 | 8 | 51 | 4.200412 | 3.259987 | 1.955399 | 0 | 7.954622 | 0 | 0 | 0 | 0 | 0
2018-02-02 22:21 | 281446.7 | 120.0016 | 9 | 51 | 4.229594 | 3.259949 | 2.063609 | 0 | 8.410622 | 0 | 0 | 0 | 0 | 0
2018-02-02 22:23 | 281566.7 | 240.0007 | 9 | 51 | 4.26315 | 3.259975 | 2.172273 | 0 | 8.872026 | 0 | 0 | 0 | 0 | 0
2018-02-02 22:25 | 281686.7 | 360.0003 | 9 | 51 | 4.298932 | 3.260038 | 2.280933 | 0 | 9.337188 | 0 | 0 | 0 | 0 | 0
2018-02-02 22:27 | 281806.7 | 480.0003 | 9 | 51 | 4.336627 | 3.259987 | 2.389592 | 0 | 9.806334 | 0 | 0 | 0 | 0 | 0
2018-02-02 22:29 | 281926.7 | 600.0015 | 9 | 51 | 4.375726 | 3.259979 | 2.498251 | 0 | 10.27966 | 0 | 0 | 0 | 0 | 0
2018-02-02 22:31 | 282046.7 | 720.0015 | 9 | 51 | 4.400428 | 2.960032 | 2.60484 | 0 | 10.74787 | 0 | 0 | 0 | 0 | 0
2018-02-02 22:33 | 282166.7 | 840.0016 | 9 | 51 | 4.400399 | 2.404642 | 2.693797 | 0 | 11.13931 | 0 | 0 | 0 | 0 | 0
2018-02-02 22:35 | 282286.7 | 960.0007 | 9 | 51 | 4.400394 | 1.976215 | 2.766527 | 0 | 11.45936 | 0 | 0 | 0 | 0 | 0
2018-02-02 22:37 | 282406.7 | 1080.0011 | 9 | 51 | 4.400386 | 1.638906 | 2.826563 | 0 | 11.72354 | 0 | 0 | 0 | 0 | 0
2018-02-02 22:39 | 282526.7 | 1200.0003 | 9 | 51 | 4.40038 | 1.3717 | 2.876572 | 0 | 11.94359 | 0 | 0 | 0 | 0 | 0
2018-02-02 22:41 | 282646.7 | 1320.0007 | 9 | 51 | 4.40035 | 1.157545 | 2.918604 | 0 | 12.12855 | 0 | 0 | 0 | 0 | 0
2018-02-02 22:43 | 282766.7 | 1440.0016 | 9 | 51 | 4.400377 | 0.9861088 | 2.954233 | 0 | 12.28534 | 0 | 0 | 0 | 0 | 0
2018-02-02 22:45 | 282886.7 | 1560.0015 | 9 | 51 | 4.400362 | 0.8448982 | 2.984668 | 0 | 12.41926 | 0 | 0 | 0 | 0 | 0
2018-02-02 22:47 | 283006.7 | 1680.0007 | 9 | 51 | 4.400359 | 0.7289352 | 3.010838 | 0 | 12.53442 | 0 | 0 | 0 | 0 | 0
2018-02-02 22:49 | 283126.7 | 1800.0015 | 9 | 51 | 4.400356 | 0.6325283 | 3.033482 | 0 | 12.63406 | 0 | 0 | 0 | 0 | 0
2018-02-02 22:51 | 283246.7 | 1920.0007 | 9 | 51 | 4.400332 | 0.5501366 | 3.053159 | 0 | 12.72065 | 0 | 0 | 0 | 0 | 0
2018-02-02 22:53 | 283366.7 | 2040.0018 | 9 | 51 | 4.400352 | 0.48176 | 3.070331 | 0 | 12.79621 | 0 | 0 | 0 | 0 | 0
2018-02-02 22:55 | 283486.7 | 2160.0018 | 9 | 51 | 4.400338 | 0.4214115 | 3.085355 | 0 | 12.86232 | 0 | 0 | 0 | 0 | 0
2018-02-02 22:57 | 283606.7 | 2280.0007 | 9 | 51 | 4.400366 | 0.3710003 | 3.098534 | 0 | 12.92031 | 0 | 0 | 0 | 0 | 0
2018-02-02 22:59 | 283726.7 | 2400.0018 | 9 | 51 | 4.400344 | 0.3260689 | 3.110119 | 0 | 12.97129 | 0 | 0 | 0 | 0 | 0
2018-02-02 23:01 | 283846.7 | 2520.0016 | 9 | 51 | 4.400349 | 0.2878094 | 3.120331 | 0 | 13.01622 | 0 | 0 | 0 | 0 | 0
2018-02-02 23:03 | 283966.7 | 2640.0007 | 9 | 51 | 4.400317 | 0.2536373 | 3.129347 | 0 | 13.0559 | 0 | 0 | 0 | 0 | 0
2018-02-02 23:05 | 284086.7 | 2760.0011 | 9 | 51 | 4.400339 | 0.2247829 | 3.137316 | 0 | 13.09096 | 0 | 0 | 0 | 0 | 0
2018-02-02 23:07 | 284206.7 | 2880.0018 | 9 | 51 | 4.400333 | 0.1992302 | 3.144379 | 0 | 13.12204 | 0 | 0 | 0 | 0 | 0
2018-02-02 23:09 | 284326.7 | 3000.0017 | 9 | 51 | 4.400297 | 0.1766071 | 3.150643 | 0 | 13.14961 | 0 | 0 | 0 | 0 | 0
2018-02-02 23:11 | 284446.7 | 3120.0015 | 9 | 51 | 4.400305 | 0.1570244 | 3.156203 | 0 | 13.17407 | 0 | 0 | 0 | 0 | 0
2018-02-02 23:13 | 284566.7 | 3240.0002 | 9 | 51 | 4.400328 | 0.139904 | 3.161143 | 0 | 13.19581 | 0 | 0 | 0 | 0 | 0
2018-02-02 23:15 | 284686.7 | 3360.001 | 9 | 51 | 4.400296 | 0.1238804 | 3.16554 | 0 | 13.21516 | 0 | 0 | 0 | 0 | 0
2018-02-02 23:17 | 284806.7 | 3480.0006 | 9 | 51 | 4.400353 | 0.1114407 | 3.16945 | 0 | 13.23236 | 0 | 0 | 0 | 0 | 0
2018-02-02 23:19 | 284926.7 | 3600.0014 | 9 | 51 | 4.400313 | 0.09902763 | 3.172931 | 0 | 13.24768 | 0 | 0 | 0 | 0 | 0
2018-02-02 23:21 | 285046.7 | 3720.0002 | 9 | 51 | 4.400306 | 0.08765793 | 3.176031 | 0 | 13.26132 | 0 | 0 | 0 | 0 | 0
2018-02-02 23:22 | 285127.7 | 3800.9737 | 9 | 51 | 4.400319 | 0.0814991 | 3.17793 | 0 | 13.26968 | 0 | 0 | 0 | 0 | 0

## Statistics_82
Date_Time | Test_Time(s) | Step_Time(s) | Step_Index | Cycle_Index | Voltage(V) | Current(A) | Charge_Capacity(Ah) | Discharge_Capacity(Ah) | Charge_Energy(Wh) | Discharge_Energy(Wh) | ACR(Ohm) | Internal Resistance(Ohm)
2018-01-30 17:45 | 5737.611384 | 300.0016 | 6 | 1 | 3.548453 | 0 | 3.204746 | 3.150193 | 13.31203 | 11.23025
2018-01-30 19:20 | 11427.62 | 300.0015 | 6 | 2 | 3.542635 | 0 | 3.158854 | 3.146976 | 13.12435 | 11.22295
2018-01-30 20:55 | 17110.73 | 300.0015 | 6 | 3 | 3.540462 | 0 | 3.153238 | 3.141668 | 13.10077 | 11.2043
2018-01-30 22:30 | 22786.29 | 300.0022 | 6 | 4 | 3.538551 | 0 | 3.147771 | 3.13714 | 13.07717 | 11.1892
2018-01-31 00:04 | 28453.79606 | 300.0016 | 6 | 5 | 3.538488 | 0 | 3.142083 | 3.131773 | 13.05393 | 11.17016
2018-01-31 01:38 | 34115.02172 | 300.0022 | 6 | 6 | 3.538488 | 0 | 3.136718 | 3.12725 | 13.03208 | 11.15425
2018-01-31 03:13 | 39771.17 | 300.0023 | 6 | 7 | 3.538629 | 0 | 3.132006 | 3.123179 | 13.01358 | 11.14007
2018-01-31 04:47 | 45421.08764 | 300.0023 | 6 | 8 | 3.537968 | 0 | 3.12665 | 3.118667 | 12.99228 | 11.12332
2018-01-31 06:21 | 51064.69 | 300.0015 | 6 | 9 | 3.539103 | 0 | 3.122766 | 3.114366 | 12.97638 | 11.10798
2018-01-31 07:55 | 56702.88 | 300.0023 | 6 | 10 | 3.539084 | 0 | 3.118069 | 3.11044 | 12.95821 | 11.09389
2018-01-31 09:29 | 62335.47 | 300.0022 | 6 | 11 | 3.539457 | 0 | 3.114261 | 3.107057 | 12.943 | 11.08136
2018-01-31 11:03 | 67965.13 | 300.0015 | 6 | 12 | 3.539871 | 0 | 3.110606 | 3.103112 | 12.93026 | 11.0673
2018-01-31 12:36 | 73588.92 | 300.0023 | 6 | 13 | 3.540297 | 0 | 3.105845 | 3.099154 | 12.90973 | 11.05198
2018-01-31 14:10 | 79208.15 | 300.0022 | 6 | 14 | 3.540891 | 0 | 3.102912 | 3.096106 | 12.89797 | 11.04185
2018-01-31 15:44 | 84824.12 | 300.0015 | 6 | 15 | 3.54094 | 0 | 3.098898 | 3.092561 | 12.8833 | 11.02817
2018-01-31 17:17 | 90436.92 | 300.0023 | 6 | 16 | 3.541185 | 0 | 3.095706 | 3.089123 | 12.87041 | 11.01523
2018-01-31 18:51 | 96045.09 | 300.0016 | 6 | 17 | 3.542073 | 0 | 3.091884 | 3.085777 | 12.85527 | 11.00262
2018-01-31 20:24 | 101647.6 | 300.0015 | 6 | 18 | 3.541253 | 0 | 3.088262 | 3.082607 | 12.84124 | 10.99163
2018-01-31 21:57 | 107250.1 | 300.0015 | 6 | 19 | 3.54176 | 0 | 3.086608 | 3.080741 | 12.83417 | 10.98553
2018-01-31 23:31 | 112847.9 | 300.003 | 6 | 20 | 3.542469 | 0 | 3.08322 | 3.077173 | 12.82092 | 10.9716
2018-02-01 01:04 | 118440.8 | 300.0023 | 6 | 21 | 3.542694 | 0 | 3.08015 | 3.07461 | 12.80911 | 10.96228
2018-02-01 02:37 | 124030.9 | 300.0023 | 6 | 22 | 3.54303 | 0 | 3.077297 | 3.071878 | 12.79795 | 10.95197
2018-02-01 04:10 | 129617.3 | 300.0023 | 6 | 23 | 3.543468 | 0 | 3.07425 | 3.069144 | 12.78561 | 10.94165
2018-02-01 05:43 | 135198.8 | 300.0015 | 6 | 24 | 3.543733 | 0 | 3.071451 | 3.066093 | 12.77504 | 10.92996
2018-02-01 07:16 | 140778.5 | 300.0023 | 6 | 25 | 3.543716 | 0 | 3.068856 | 3.063964 | 12.76476 | 10.92277
2018-02-01 08:49 | 146355.1 | 300.0023 | 6 | 26 | 3.54546 | 0 | 3.066448 | 3.060822 | 12.75545 | 10.91015
2018-02-01 10:22 | 151928.4 | 300.0022 | 6 | 27 | 3.545017 | 0 | 3.063097 | 3.058626 | 12.74299 | 10.90224
2018-02-01 11:55 | 157498.5 | 300.0015 | 6 | 28 | 3.545793 | 0 | 3.06099 | 3.056 | 12.73405 | 10.89184
2018-02-01 13:28 | 163065.7 | 300.0023 | 6 | 29 | 3.545886 | 0 | 3.058564 | 3.053789 | 12.72469 | 10.88452
2018-02-01 15:00 | 168629.5 | 300.0022 | 6 | 30 | 3.546144 | 0 | 3.055695 | 3.051298 | 12.71378 | 10.8744
2018-02-01 16:33 | 174192.6 | 300.0016 | 6 | 31 | 3.547446 | 0 | 3.053541 | 3.048586 | 12.70589 | 10.86332
2018-02-01 18:06 | 179753.2 | 300.0016 | 6 | 32 | 3.547901 | 0 | 3.050787 | 3.046353 | 12.69612 | 10.85538
2018-02-01 19:38 | 185309.7 | 300.0024 | 6 | 33 | 3.547735 | 0 | 3.049257 | 3.044937 | 12.68951 | 10.85089
2018-02-01 21:11 | 190863.9446 | 300.0023 | 6 | 34 | 3.546596 | 0 | 3.047474 | 3.043846 | 12.68184 | 10.84734
2018-02-01 22:43 | 196418.3 | 300.0023 | 6 | 35 | 3.546508 | 0 | 3.045822 | 3.041565 | 12.67515 | 10.83871
2018-02-02 00:16 | 201968.3 | 300.0023 | 6 | 36 | 3.547071 | 0 | 3.044114 | 3.039968 | 12.66801 | 10.83259
2018-02-02 01:48 | 207516.7 | 300.0024 | 6 | 37 | 3.5473 | 0 | 3.042712 | 3.038458 | 12.66284 | 10.82666
2018-02-02 03:21 | 213063.8542 | 300.0015 | 6 | 38 | 3.546892 | 0 | 3.040598 | 3.036973 | 12.65439 | 10.82172
2018-02-02 04:53 | 218608.5 | 300.0015 | 6 | 39 | 3.547953 | 0 | 3.039106 | 3.034481 | 12.64885 | 10.81173
2018-02-02 06:26 | 224151.3 | 300.0015 | 6 | 40 | 3.547785 | 0 | 3.036446 | 3.032641 | 12.63834 | 10.80495
2018-02-02 07:58 | 229691.8 | 300.0023 | 6 | 41 | 3.54812 | 0 | 3.035358 | 3.031445 | 12.63398 | 10.80092
2018-02-02 09:30 | 235228.1 | 300.0015 | 6 | 42 | 3.54795 | 0 | 3.032873 | 3.02914 | 12.62423 | 10.79141
2018-02-02 11:03 | 240764.7 | 300.0023 | 6 | 43 | 3.55022 | 0 | 3.031503 | 3.026594 | 12.61904 | 10.782
2018-02-02 12:35 | 246299.3 | 300.0023 | 6 | 44 | 3.54959 | 0 | 3.02891 | 3.025645 | 12.61039 | 10.77841
2018-02-02 14:07 | 251831.8 | 300.0015 | 6 | 45 | 3.54969 | 0 | 3.027842 | 3.023865 | 12.60573 | 10.77195
2018-02-02 15:39 | 257361.1 | 300.0015 | 6 | 46 | 3.550376 | 0 | 3.025515 | 3.021677 | 12.5963 | 10.76299
2018-02-02 17:11 | 262889 | 300.0015 | 6 | 47 | 3.549838 | 0 | 3.023935 | 3.020774 | 12.59022 | 10.75906
2018-02-02 18:43 | 268415 | 300.0024 | 6 | 48 | 3.550475 | 0 | 3.022996 | 3.019126 | 12.58633 | 10.75368
2018-02-02 20:15 | 273939.4 | 300.0022 | 6 | 49 | 3.55005 | 0 | 3.021039 | 3.017547 | 12.5794 | 10.7476
2018-02-02 21:47 | 279461.8 | 300.0015 | 6 | 50 | 3.551093 | 0 | 3.019893 | 3.015932 | 12.57452 | 10.74108
2018-02-02 23:17 | 284828.3 | 3881.8496 | 9 | 51 | 4.40032 | 0.08149338 | 3.171512 | 0 | 13.24255 | 0

## Channel_82_1
Date_Time | Test_Time(s) | Step_Time(s) | Step_Index | Cycle_Index | Voltage(V) | Current(A) | Charge_Capacity(Ah) | Discharge_Capacity(Ah) | Charge_Energy(Wh) | Discharge_Energy(Wh) | ACR(Ohm) | Internal Resistance(Ohm) | dV/dt(V/s) | dI/dt(A/s)
2018-01-30 16:10 | 10.0013 | 10.0012 | 1 | 1 | 3.479602 | 0 | 0 | 0 | 0 | 0 | 0 | 0 | 0 | 0
2018-01-30 16:10 | 10.0016 | 10.0015 | 1 | 1 | 3.479602 | 0 | 0 | 0 | 0 | 0 | 0 | 0 | 0 | 0
2018-01-30 16:12 | 130.0809 | 120 | 2 | 1 | 3.902564 | 4.89002 | 0.1622946 | 0 | 0.6218616 | 0 | 0 | 0 | 0 | 0
2018-01-30 16:14 | 250.0809 | 240 | 2 | 1 | 3.948635 | 4.890158 | 0.3252664 | 0 | 1.261915 | 0 | 0 | 0 | 0 | 0
2018-01-30 16:16 | 370.0809 | 360 | 2 | 1 | 3.981488 | 4.890114 | 0.4882363 | 0 | 1.908213 | 0 | 0 | 0 | 0 | 0
2018-01-30 16:18 | 490.0817 | 480.0008 | 2 | 1 | 4.0093 | 4.890144 | 0.6512144 | 0 | 2.559421 | 0 | 0 | 0 | 0 | 0
2018-01-30 16:20 | 610.0809 | 600 | 2 | 1 | 4.033131 | 4.890112 | 0.8141927 | 0 | 3.21484 | 0 | 0 | 0 | 0 | 0
2018-01-30 16:22 | 730.0809 | 720 | 2 | 1 | 4.054416 | 4.890202 | 0.9771727 | 0 | 3.873918 | 0 | 0 | 0 | 0 | 0
2018-01-30 16:24 | 850.0809 | 840 | 2 | 1 | 4.076217 | 4.890137 | 1.140151 | 0 | 4.536441 | 0 | 0 | 0 | 0 | 0
2018-01-30 16:26 | 970.0809 | 960 | 2 | 1 | 4.100873 | 4.890116 | 1.303128 | 0 | 5.202744 | 0 | 0 | 0 | 0 | 0
2018-01-30 16:28 | 1090.0817 | 1080.0008 | 2 | 1 | 4.128283 | 4.890131 | 1.466113 | 0 | 5.873321 | 0 | 0 | 0 | 0 | 0
2018-01-30 16:30 | 1210.0809 | 1200 | 2 | 1 | 4.159165 | 4.890123 | 1.629086 | 0 | 6.548579 | 0 | 0 | 0 | 0 | 0
2018-01-30 16:32 | 1330.0809 | 1320 | 2 | 1 | 4.194616 | 4.890091 | 1.792066 | 0 | 7.229265 | 0 | 0 | 0 | 0 | 0
2018-01-30 16:34 | 1450.0809 | 1440 | 2 | 1 | 4.200428 | 4.229757 | 1.945176 | 0 | 7.872319 | 0 | 0 | 0 | 0 | 0
2018-01-30 16:36 | 1570.0818 | 1560.0009 | 2 | 1 | 4.200405 | 3.576822 | 2.075033 | 0 | 8.417773 | 0 | 0 | 0 | 0 | 0
2018-01-30 16:37 | 1634.9552 | 1624.8743 | 2 | 1 | 4.200419 | 3.259968 | 2.136593 | 0 | 8.67635 | 0 | 0 | 0 | 0 | 0
2018-01-30 16:39 | 1754.968124 | 120.0009 | 3 | 1 | 4.2291 | 3.260151 | 2.244811 | 0 | 9.132343 | 0 | 0 | 0 | 0 | 0
2018-01-30 16:41 | 1874.968124 | 240.0009 | 3 | 1 | 4.262659 | 3.260128 | 2.353468 | 0 | 9.593664 | 0 | 0 | 0 | 0 | 0
2018-01-30 16:43 | 1994.967324 | 360.0001 | 3 | 1 | 4.298676 | 3.260141 | 2.462123 | 0 | 10.05876 | 0 | 0 | 0 | 0 | 0
2018-01-30 16:45 | 2114.968124 | 480.0009 | 3 | 1 | 4.336699 | 3.260111 | 2.57078 | 0 | 10.52789 | 0 | 0 | 0 | 0 | 0
2018-01-30 16:47 | 2234.967324 | 600.0001 | 3 | 1 | 4.376298 | 3.260157 | 2.679433 | 0 | 11.00123 | 0 | 0 | 0 | 0 | 0
2018-01-30 16:49 | 2354.968224 | 720.001 | 3 | 1 | 4.40041 | 2.936575 | 2.785699 | 0 | 11.46806 | 0 | 0 | 0 | 0 | 0
2018-01-30 16:51 | 2474.968224 | 840.001 | 3 | 1 | 4.400395 | 2.386806 | 2.87397 | 0 | 11.85649 | 0 | 0 | 0 | 0 | 0
2018-01-30 16:53 | 2594.967424 | 960.0002 | 3 | 1 | 4.400409 | 1.963221 | 2.946184 | 0 | 12.17426 | 0 | 0 | 0 | 0 | 0
2018-01-30 16:55 | 2714.968224 | 1080.001 | 3 | 1 | 4.400388 | 1.629126 | 3.005832 | 0 | 12.43673 | 0 | 0 | 0 | 0 | 0
2018-01-30 16:57 | 2834.967424 | 1200.0002 | 3 | 1 | 4.400375 | 1.364029 | 3.055547 | 0 | 12.6555 | 0 | 0 | 0 | 0 | 0
2018-01-30 16:59 | 2954.968224 | 1320.001 | 3 | 1 | 4.400373 | 1.151911 | 3.09735 | 0 | 12.83945 | 0 | 0 | 0 | 0 | 0
2018-01-30 17:01 | 3074.968224 | 1440.001 | 3 | 1 | 4.400385 | 0.9802666 | 3.132778 | 0 | 12.99534 | 0 | 0 | 0 | 0 | 0
2018-01-30 17:03 | 3194.967524 | 1560.0003 | 3 | 1 | 4.400346 | 0.8382397 | 3.16301 | 0 | 13.12837 | 0 | 0 | 0 | 0 | 0
2018-01-30 17:05 | 3314.967424 | 1680.0002 | 3 | 1 | 4.400373 | 0.7217922 | 3.188958 | 0 | 13.24256 | 0 | 0 | 0 | 0 | 0
2018-01-30 17:06 | 3397.790524 | 1762.8233 | 3 | 1 | 4.400355 | 0.6519947 | 3.204746 | 0 | 13.31203 | 0 | 0 | 0 | 0 | 0
2018-01-30 17:08 | 3517.834684 | 120.0008 | 4 | 1 | 4.360862 | 0 | 3.204746 | 0 | 13.31203 | 0 | 0 | 0 | 0 | 0
2018-01-30 17:10 | 3637.833884 | 240 | 4 | 1 | 4.357079 | 0 | 3.204746 | 0 | 13.31203 | 0 | 0 | 0 | 0 | 0
2018-01-30 17:11 | 3697.836184 | 300.0023 | 4 | 1 | 4.355894 | 0 | 3.204746 | 0 | 13.31203 | 0 | 0 | 0 | 0 | 0
2018-01-30 17:13 | 3817.914556 | 120.0009 | 5 | 1 | 3.96084 | -6.519897 | 3.204746 | 0.217294 | 13.31203 | 0.8734747 | 0 | 0 | 0 | 0
2018-01-30 17:15 | 3937.913756 | 240.0001 | 5 | 1 | 3.87399 | -6.519871 | 3.204746 | 0.4345887 | 13.31203 | 1.724548 | 0 | 0 | 0 | 0
2018-01-30 17:17 | 4057.914556 | 360.0009 | 5 | 1 | 3.793751 | -6.519885 | 3.204746 | 0.6518853 | 13.31203 | 2.557524 | 0 | 0 | 0 | 0
2018-01-30 17:19 | 4177.914556 | 480.0009 | 5 | 1 | 3.719866 | -6.519906 | 3.204746 | 0.8691818 | 13.31203 | 3.373747 | 0 | 0 | 0 | 0
2018-01-30 17:21 | 4297.915356 | 600.0017 | 5 | 1 | 3.653348 | -6.519902 | 3.204746 | 1.086477 | 13.31203 | 4.174686 | 0 | 0 | 0 | 0
2018-01-30 17:23 | 4417.914556 | 720.0009 | 5 | 1 | 3.595112 | -6.519857 | 3.204746 | 1.303771 | 13.31203 | 4.962054 | 0 | 0 | 0 | 0
2018-01-30 17:25 | 4537.914556 | 840.0009 | 5 | 1 | 3.545874 | -6.519917 | 3.204746 | 1.521068 | 13.31203 | 5.737749 | 0 | 0 | 0 | 0
2018-01-30 17:27 | 4657.915356 | 960.0017 | 5 | 1 | 3.504471 | -6.519883 | 3.204746 | 1.738364 | 13.31203 | 6.503633 | 0 | 0 | 0 | 0
2018-01-30 17:29 | 4777.913756 | 1080.0001 | 5 | 1 | 3.468292 | -6.519875 | 3.204746 | 1.955662 | 13.31203 | 7.261158 | 0 | 0 | 0 | 0
2018-01-30 17:31 | 4897.914656 | 1200.001 | 5 | 1 | 3.433728 | -6.519836 | 3.204746 | 2.172962 | 13.31203 | 8.011072 | 0 | 0 | 0 | 0
2018-01-30 17:33 | 5017.913856 | 1320.0002 | 5 | 1 | 3.393845 | -6.519831 | 3.204746 | 2.390269 | 13.31203 | 8.753115 | 0 | 0 | 0 | 0
2018-01-30 17:35 | 5137.913856 | 1440.0002 | 5 | 1 | 3.337317 | -6.519831 | 3.204746 | 2.607564 | 13.31203 | 9.484757 | 0 | 0 | 0 | 0
2018-01-30 17:37 | 5257.914556 | 1560.0009 | 5 | 1 | 3.259743 | -6.519854 | 3.204746 | 2.824873 | 13.31203 | 10.20204 | 0 | 0 | 0 | 0
2018-01-30 17:39 | 5377.913756 | 1680.0001 | 5 | 1 | 3.132356 | -6.519845 | 3.204746 | 3.042175 | 13.31203 | 10.89815 | 0 | 0 | 0 | 0
2018-01-30 17:40 | 5437.566456 | 1739.6528 | 5 | 1 | 3 | -6.519899 | 3.204746 | 3.150193 | 13.31203 | 11.23025 | 0 | 0 | 0 | 0
2018-01-30 17:42 | 5557.610684 | 120.0009 | 6 | 1 | 3.528555 | 0 | 3.204746 | 3.150193 | 13.31203 | 11.23025 | 0 | 0 | 0 | 0
2018-01-30 17:44 | 5677.609984 | 240.0002 | 6 | 1 | 3.545481 | 0 | 3.204746 | 3.150193 | 13.31203 | 11.23025 | 0 | 0 | 0 | 0
2018-01-30 17:45 | 5737.611384 | 300.0016 | 6 | 1 | 3.548453 | 0 | 3.204746 | 3.150193 | 13.31203 | 11.23025 | 0 | 0 | 0 | 0
2018-01-30 17:45 | 5737.62012 | 0.0025 | 7 | 2 | 3.548528 | 0 | 0 | 0 | 0 | 0 | 0 | 0 | 0 | 0
2018-01-30 17:47 | 5857.70064 | 120.001 | 2 | 2 | 3.904074 | 4.890154 | 0.162315 | 0 | 0.6254541 | 0 | 0 | 0 | 0 | 0
2018-01-30 17:49 | 5977.69984 | 240.0002 | 2 | 2 | 3.947015 | 4.890171 | 0.3253008 | 0 | 1.265462 | 0 | 0 | 0 | 0 | 0
2018-01-30 17:51 | 6097.70064 | 360.001 | 2 | 2 | 3.979419 | 4.890123 | 0.4882872 | 0 | 1.911505 | 0 | 0 | 0 | 0 | 0
2018-01-30 17:53 | 6217.69984 | 480.0002 | 2 | 2 | 4.007375 | 4.890184 | 0.6512737 | 0 | 2.562428 | 0 | 0 | 0 | 0 | 0
2018-01-30 17:55 | 6337.69974 | 600.0001 | 2 | 2 | 4.03126 | 4.89012 | 0.8142617 | 0 | 3.217567 | 0 | 0 | 0 | 0 | 0
2018-01-30 17:57 | 6457.69974 | 720.0001 | 2 | 2 | 4.053286 | 4.890074 | 0.9772478 | 0 | 3.876407 | 0 | 0 | 0 | 0 | 0
2018-01-30 17:59 | 6577.69974 | 840.0001 | 2 | 2 | 4.076877 | 4.890068 | 1.140232 | 0 | 4.538913 | 0 | 0 | 0 | 0 | 0
2018-01-30 18:01 | 6697.69974 | 960.0001 | 2 | 2 | 4.103629 | 4.89011 | 1.303216 | 0 | 5.205519 | 0 | 0 | 0 | 0 | 0
2018-01-30 18:03 | 6817.70054 | 1080.0009 | 2 | 2 | 4.133065 | 4.890129 | 1.466203 | 0 | 5.876717 | 0 | 0 | 0 | 0 | 0
2018-01-30 18:05 | 6937.70054 | 1200.0009 | 2 | 2 | 4.166078 | 4.890093 | 1.62919 | 0 | 6.552987 | 0 | 0 | 0 | 0 | 0
2018-01-30 18:07 | 7057.69984 | 1320.0002 | 2 | 2 | 4.200425 | 4.810699 | 1.792071 | 0 | 7.234521 | 0 | 0 | 0 | 0 | 0
2018-01-30 18:09 | 7177.69984 | 1440.0002 | 2 | 2 | 4.20042 | 4.055916 | 1.939311 | 0 | 7.852991 | 0 | 0 | 0 | 0 | 0
2018-01-30 18:11 | 7297.69984 | 1560.0002 | 2 | 2 | 4.20041 | 3.414789 | 2.063547 | 0 | 8.374833 | 0 | 0 | 0 | 0 | 0
2018-01-30 18:12 | 7329.45804 | 1591.7584 | 2 | 2 | 4.200408 | 3.259991 | 2.092979 | 0 | 8.498459 | 0 | 0 | 0 | 0 | 0
2018-01-30 18:14 | 7449.470752 | 120.0009 | 3 | 2 | 4.229342 | 3.260132 | 2.201197 | 0 | 8.954465 | 0 | 0 | 0 | 0 | 0
2018-01-30 18:16 | 7569.469952 | 240.0001 | 3 | 2 | 4.26307 | 3.260107 | 2.309855 | 0 | 9.415829 | 0 | 0 | 0 | 0 | 0
2018-01-30 18:18 | 7689.470752 | 360.0009 | 3 | 2 | 4.29915 | 3.260107 | 2.418513 | 0 | 9.880985 | 0 | 0 | 0 | 0 | 0
2018-01-30 18:20 | 7809.470752 | 480.0009 | 3 | 2 | 4.337204 | 3.260109 | 2.52717 | 0 | 10.35017 | 0 | 0 | 0 | 0 | 0
2018-01-30 18:22 | 7929.469952 | 600.0001 | 3 | 2 | 4.376792 | 3.260109 | 2.635827 | 0 | 10.82358 | 0 | 0 | 0 | 0 | 0
2018-01-30 18:24 | 8049.470052 | 720.0002 | 3 | 2 | 4.400412 | 2.928728 | 2.741968 | 0 | 11.28989 | 0 | 0 | 0 | 0 | 0
2018-01-30 18:26 | 8169.470752 | 840.0009 | 3 | 2 | 4.400405 | 2.379122 | 2.829965 | 0 | 11.67711 | 0 | 0 | 0 | 0 | 0
2018-01-30 18:28 | 8289.470752 | 960.0009 | 3 | 2 | 4.400396 | 1.955687 | 2.901912 | 0 | 11.99371 | 0 | 0 | 0 | 0 | 0
2018-01-30 18:30 | 8409.470052 | 1080.0002 | 3 | 2 | 4.400387 | 1.621908 | 2.961316 | 0 | 12.25511 | 0 | 0 | 0 | 0 | 0
2018-01-30 18:32 | 8529.470752 | 1200.0009 | 3 | 2 | 4.400378 | 1.358217 | 3.010812 | 0 | 12.47291 | 0 | 0 | 0 | 0 | 0
2018-01-30 18:34 | 8649.470752 | 1320.0009 | 3 | 2 | 4.400414 | 1.147524 | 3.052423 | 0 | 12.65601 | 0 | 0 | 0 | 0 | 0
2018-01-30 18:36 | 8769.470052 | 1440.0002 | 3 | 2 | 4.400341 | 0.9743652 | 3.087683 | 0 | 12.81117 | 0 | 0 | 0 | 0 | 0
2018-01-30 18:38 | 8889.470752 | 1560.0009 | 3 | 2 | 4.400381 | 0.835474 | 3.117778 | 0 | 12.9436 | 0 | 0 | 0 | 0 | 0
2018-01-30 18:40 | 9009.470752 | 1680.0009 | 3 | 2 | 4.400344 | 0.7186604 | 3.143622 | 0 | 13.05732 | 0 | 0 | 0 | 0 | 0
2018-01-30 18:41 | 9089.529052 | 1760.0592 | 3 | 2 | 4.40034 | 0.6519966 | 3.158854 | 0 | 13.12435 | 0 | 0 | 0 | 0 | 0
2018-01-30 18:43 | 9209.57254 | 120.0008 | 4 | 2 | 4.361225 | 0 | 3.158854 | 0 | 13.12435 | 0 | 0 | 0 | 0 | 0
2018-01-30 18:45 | 9329.57174 | 240 | 4 | 2 | 4.357489 | 0 | 3.158854 | 0 | 13.12435 | 0 | 0 | 0 | 0 | 0
2018-01-30 18:46 | 9389.57324 | 300.0015 | 4 | 2 | 4.356318 | 0 | 3.158854 | 0 | 13.12435 | 0 | 0 | 0 | 0 | 0
2018-01-30 18:48 | 9509.650844 | 120.0001 | 5 | 2 | 3.962911 | -6.52003 | 3.158854 | 0.2172875 | 13.12435 | 0.8738396 | 0 | 0 | 0 | 0
2018-01-30 18:50 | 9629.651544 | 240.0008 | 5 | 2 | 3.876083 | -6.520028 | 3.158854 | 0.4345801 | 13.12435 | 1.725361 | 0 | 0 | 0 | 0
2018-01-30 18:52 | 9749.651644 | 360.0009 | 5 | 2 | 3.795731 | -6.520058 | 3.158854 | 0.6518729 | 13.12435 | 2.558767 | 0 | 0 | 0 | 0
2018-01-30 18:54 | 9869.651644 | 480.0009 | 5 | 2 | 3.721708 | -6.520035 | 3.158854 | 0.8691648 | 13.12435 | 3.375386 | 0 | 0 | 0 | 0
2018-01-30 18:56 | 9989.650744 | 600 | 5 | 2 | 3.655031 | -6.520011 | 3.158854 | 1.086458 | 13.12435 | 4.176701 | 0 | 0 | 0 | 0
2018-01-30 18:58 | 10109.65 | 720.0001 | 5 | 2 | 3.596718 | -6.519993 | 3.158854 | 1.303765 | 13.12435 | 4.964468 | 0 | 0 | 0 | 0
2018-01-30 19:00 | 10229.65 | 840 | 5 | 2 | 3.547316 | -6.520014 | 3.158854 | 1.521051 | 13.12435 | 5.740457 | 0 | 0 | 0 | 0
2018-01-30 19:02 | 10349.65 | 960 | 5 | 2 | 3.505746 | -6.520049 | 3.158854 | 1.738358 | 13.12435 | 6.506674 | 0 | 0 | 0 | 0
2018-01-30 19:04 | 10469.65 | 1080.0001 | 5 | 2 | 3.469246 | -6.520033 | 3.158854 | 1.955651 | 13.12435 | 7.26442 | 0 | 0 | 0 | 0
2018-01-30 19:06 | 10589.65 | 1200.0001 | 5 | 2 | 3.434328 | -6.520026 | 3.158854 | 2.17294 | 13.12435 | 8.014465 | 0 | 0 | 0 | 0
2018-01-30 19:08 | 10709.65 | 1320.0001 | 5 | 2 | 3.393835 | -6.520009 | 3.158854 | 2.390233 | 13.12435 | 8.756536 | 0 | 0 | 0 | 0
2018-01-30 19:10 | 10829.65 | 1440.0009 | 5 | 2 | 3.336743 | -6.519993 | 3.158854 | 2.607526 | 13.12435 | 9.488101 | 0 | 0 | 0 | 0
2018-01-30 19:12 | 10949.65 | 1560.0001 | 5 | 2 | 3.258302 | -6.519995 | 3.158854 | 2.824818 | 13.12435 | 10.20512 | 0 | 0 | 0 | 0
2018-01-30 19:14 | 11069.65 | 1680.0001 | 5 | 2 | 3.129346 | -6.519938 | 3.158854 | 3.042106 | 13.12435 | 10.90072 | 0 | 0 | 0 | 0
2018-01-30 19:15 | 11127.57 | 1737.9184 | 5 | 2 | 2.999988 | -6.520009 | 3.158854 | 3.146976 | 13.12435 | 11.22295 | 0 | 0 | 0 | 0
2018-01-30 19:17 | 11247.61 | 120 | 6 | 2 | 3.524122 | 0 | 3.158854 | 3.146976 | 13.12435 | 11.22295 | 0 | 0 | 0 | 0
2018-01-30 19:19 | 11367.61 | 240 | 6 | 2 | 3.539804 | 0 | 3.158854 | 3.146976 | 13.12435 | 11.22295 | 0 | 0 | 0 | 0
2018-01-30 19:20 | 11427.62 | 300.0015 | 6 | 2 | 3.542635 | 0 | 3.158854 | 3.146976 | 13.12435 | 11.22295 | 0 | 0 | 0 | 0
2018-01-30 19:20 | 11427.63 | 0.0024 | 7 | 3 | 3.542486 | 0 | 0 | 0 | 0 | 0 | 0 | 0 | 0 | 0
2018-01-30 19:22 | 11547.7 | 120.0001 | 2 | 3 | 3.902858 | 4.890078 | 0.1623029 | 0 | 0.6249833 | 0 | 0 | 0 | 0 | 0
2018-01-30 19:24 | 11667.7 | 240.0001 | 2 | 3 | 3.946107 | 4.890091 | 0.3252692 | 0 | 1.264736 | 0 | 0 | 0 | 0 | 0
2018-01-30 19:26 | 11787.7 | 360.0001 | 2 | 3 | 3.979189 | 4.890089 | 0.4882371 | 0 | 1.910608 | 0 | 0 | 0 | 0 | 0
2018-01-30 19:28 | 11907.7 | 480.0009 | 2 | 3 | 4.007562 | 4.890104 | 0.6512117 | 0 | 2.561487 | 0 | 0 | 0 | 0 | 0
2018-01-30 19:30 | 12027.7 | 600.0001 | 2 | 3 | 4.031616 | 4.890104 | 0.8141862 | 0 | 3.216617 | 0 | 0 | 0 | 0 | 0
2018-01-30 19:32 | 12147.7 | 720.0009 | 2 | 3 | 4.05378 | 4.890074 | 0.9771622 | 0 | 3.875489 | 0 | 0 | 0 | 0 | 0
2018-01-30 19:34 | 12267.7 | 840.001 | 2 | 3 | 4.077476 | 4.890079 | 1.140133 | 0 | 4.538028 | 0 | 0 | 0 | 0 | 0
2018-01-30 19:36 | 12387.7 | 960.001 | 2 | 3 | 4.104287 | 4.890089 | 1.303112 | 0 | 5.204713 | 0 | 0 | 0 | 0 | 0
2018-01-30 19:38 | 12507.7 | 1080.0001 | 2 | 3 | 4.13385 | 4.890043 | 1.466088 | 0 | 5.875986 | 0 | 0 | 0 | 0 | 0
2018-01-30 19:40 | 12627.7 | 1200.001 | 2 | 3 | 4.167035 | 4.890043 | 1.62906 | 0 | 6.552333 | 0 | 0 | 0 | 0 | 0
2018-01-30 19:42 | 12747.7 | 1320.0002 | 2 | 3 | 4.200418 | 4.784719 | 1.791847 | 0 | 7.233624 | 0 | 0 | 0 | 0 | 0
2018-01-30 19:44 | 12867.7 | 1440.0002 | 2 | 3 | 4.200412 | 4.035488 | 1.93837 | 0 | 7.849082 | 0 | 0 | 0 | 0 | 0
2018-01-30 19:46 | 12987.7 | 1560.0002 | 2 | 3 | 4.200412 | 3.395885 | 2.061963 | 0 | 8.368224 | 0 | 0 | 0 | 0 | 0
2018-01-30 19:47 | 13015.6 | 1587.8992 | 2 | 3 | 4.200421 | 3.259979 | 2.087743 | 0 | 8.476512 | 0 | 0 | 0 | 0 | 0
2018-01-30 19:49 | 13135.62 | 120.0008 | 3 | 3 | 4.229383 | 3.260138 | 2.195961 | 0 | 8.932521 | 0 | 0 | 0 | 0 | 0
2018-01-30 19:51 | 13255.61 | 240.0001 | 3 | 3 | 4.263152 | 3.26005 | 2.304611 | 0 | 9.393856 | 0 | 0 | 0 | 0 | 0
2018-01-30 19:53 | 13375.61 | 360.0001 | 3 | 3 | 4.299265 | 3.260117 | 2.413262 | 0 | 9.858993 | 0 | 0 | 0 | 0 | 0
2018-01-30 19:55 | 13495.62 | 480.0008 | 3 | 3 | 4.337255 | 3.260143 | 2.521911 | 0 | 10.32815 | 0 | 0 | 0 | 0 | 0
2018-01-30 19:57 | 13615.61 | 600.0001 | 3 | 3 | 4.376822 | 3.260077 | 2.630567 | 0 | 10.80156 | 0 | 0 | 0 | 0 | 0
2018-01-30 19:59 | 13735.62 | 720.0009 | 3 | 3 | 4.40041 | 2.928932 | 2.736712 | 0 | 11.26789 | 0 | 0 | 0 | 0 | 0
2018-01-30 20:01 | 13855.61 | 840.0002 | 3 | 3 | 4.400390625 | 2.37841 | 2.82471 | 0 | 11.65512 | 0 | 0 | 0 | 0 | 0
2018-01-30 20:03 | 13975.62 | 960.0009 | 3 | 3 | 4.400394 | 1.954584 | 2.896634 | 0 | 11.97161 | 0 | 0 | 0 | 0 | 0
2018-01-30 20:05 | 14095.62 | 1080.0009 | 3 | 3 | 4.400376 | 1.61994 | 2.955995 | 0 | 12.23283 | 0 | 0 | 0 | 0 | 0
2018-01-30 20:07 | 14215.61 | 1200.0002 | 3 | 3 | 4.400378 | 1.35618 | 3.005432 | 0 | 12.45037 | 0 | 0 | 0 | 0 | 0
2018-01-30 20:09 | 14335.62 | 1320.0009 | 3 | 3 | 4.400371 | 1.1448 | 3.046978 | 0 | 12.63319 | 0 | 0 | 0 | 0 | 0
2018-01-30 20:11 | 14455.62 | 1440.0008 | 3 | 3 | 4.40037 | 0.9735546 | 3.082183 | 0 | 12.7881 | 0 | 0 | 0 | 0 | 0
2018-01-30 20:13 | 14575.62 | 1560.0009 | 3 | 3 | 4.400367 | 0.834259 | 3.112237 | 0 | 12.92035 | 0 | 0 | 0 | 0 | 0
2018-01-30 20:15 | 14695.62 | 1680.0009 | 3 | 3 | 4.400357 | 0.7183456 | 3.138049 | 0 | 13.03393 | 0 | 0 | 0 | 0 | 0
2018-01-30 20:16 | 14775.51 | 1759.8991 | 3 | 3 | 4.400352 | 0.6519947 | 3.153238 | 0 | 13.10077 | 0 | 0 | 0 | 0 | 0
2018-01-30 20:18 | 14895.55782 | 120.0008 | 4 | 3 | 4.36133 | 0 | 3.153238 | 0 | 13.10077 | 0 | 0 | 0 | 0 | 0
2018-01-30 20:20 | 15015.55702 | 240 | 4 | 3 | 4.357647 | 0 | 3.153238 | 0 | 13.10077 | 0 | 0 | 0 | 0 | 0
2018-01-30 20:21 | 15075.55932 | 300.0023 | 4 | 3 | 4.356484 | 0 | 3.153238 | 0 | 13.10077 | 0 | 0 | 0 | 0 | 0
2018-01-30 20:23 | 15195.64 | 120.0009 | 5 | 3 | 3.962538 | -6.520011 | 3.153238 | 0.2172821 | 13.10077 | 0.873712 | 0 | 0 | 0 | 0
2018-01-30 20:25 | 15315.64 | 240.0009 | 5 | 3 | 3.875845 | -6.520043 | 3.153238 | 0.4345703 | 13.10077 | 1.725149 | 0 | 0 | 0 | 0
2018-01-30 20:27 | 15435.64 | 360.0008 | 5 | 3 | 3.795485 | -6.519958 | 3.153238 | 0.6518515 | 13.10077 | 2.55846 | 0 | 0 | 0 | 0
2018-01-30 20:29 | 15555.64 | 480.0001 | 5 | 3 | 3.721483 | -6.519972 | 3.153238 | 0.8691364 | 13.10077 | 3.375002 | 0 | 0 | 0 | 0
2018-01-30 20:31 | 15675.64 | 600.0009 | 5 | 3 | 3.654861 | -6.519955 | 3.153238 | 1.086423 | 13.10077 | 4.176251 | 0 | 0 | 0 | 0
2018-01-30 20:33 | 15795.64 | 720.0001 | 5 | 3 | 3.596574 | -6.519974 | 3.153238 | 1.303706 | 13.10077 | 4.963898 | 0 | 0 | 0 | 0
2018-01-30 20:35 | 15915.64 | 840 | 5 | 3 | 3.547092 | -6.519938 | 3.153238 | 1.520996 | 13.10077 | 5.73986 | 0 | 0 | 0 | 0
2018-01-30 20:37 | 16035.64 | 960.0001 | 5 | 3 | 3.505481 | -6.519942 | 3.153238 | 1.738279 | 13.10077 | 6.505947 | 0 | 0 | 0 | 0
2018-01-30 20:39 | 16155.64 | 1080.0001 | 5 | 3 | 3.468874 | -6.519967 | 3.153238 | 1.955563 | 13.10077 | 7.263592 | 0 | 0 | 0 | 0
2018-01-30 20:41 | 16275.64 | 1200.0009 | 5 | 3 | 3.4338 | -6.519939 | 3.153238 | 2.172849 | 13.10077 | 8.013534 | 0 | 0 | 0 | 0
2018-01-30 20:43 | 16395.64 | 1320.0001 | 5 | 3 | 3.393009 | -6.52 | 3.153238 | 2.390132 | 13.10077 | 8.755421 | 0 | 0 | 0 | 0
2018-01-30 20:45 | 16515.64 | 1440.0001 | 5 | 3 | 3.335362 | -6.520035 | 3.153238 | 2.607428 | 13.10077 | 9.486756 | 0 | 0 | 0 | 0
2018-01-30 20:47 | 16635.64 | 1560.0001 | 5 | 3 | 3.256186 | -6.519986 | 3.153238 | 2.824718 | 13.10077 | 10.20339 | 0 | 0 | 0 | 0
2018-01-30 20:49 | 16755.64 | 1680.0002 | 5 | 3 | 3.124827 | -6.520045 | 3.153238 | 3.042009 | 13.10077 | 10.89835 | 0 | 0 | 0 | 0
2018-01-30 20:50 | 16810.68 | 1735.044 | 5 | 3 | 2.999999 | -6.520085 | 3.153238 | 3.141668 | 13.10077 | 11.2043 | 0 | 0 | 0 | 0
2018-01-30 20:52 | 16930.73 | 120.0007 | 6 | 3 | 3.522481 | 0 | 3.153238 | 3.141668 | 13.10077 | 11.2043 | 0 | 0 | 0 | 0
2018-01-30 20:54 | 17050.73 | 240.0009 | 6 | 3 | 3.537667 | 0 | 3.153238 | 3.141668 | 13.10077 | 11.2043 | 0 | 0 | 0 | 0
2018-01-30 20:55 | 17110.73 | 300.0015 | 6 | 3 | 3.540462 | 0 | 3.153238 | 3.141668 | 13.10077 | 11.2043 | 0 | 0 | 0 | 0
2018-01-30 20:55 | 17110.7349 | 0.0023 | 7 | 4 | 3.540363 | 0 | 0 | 0 | 0 | 0 | 0 | 0 | 0 | 0
2018-01-30 20:57 | 17230.81552 | 120.001 | 2 | 4 | 3.902947 | 4.890121 | 0.1623086 | 0 | 0.6249323 | 0 | 0 | 0 | 0 | 0
2018-01-30 20:59 | 17350.81472 | 240.0002 | 2 | 4 | 3.945915 | 4.890118 | 0.3252847 | 0 | 1.264719 | 0 | 0 | 0 | 0 | 0
2018-01-30 21:01 | 17470.81472 | 360.0002 | 2 | 4 | 3.978497 | 4.8901 | 0.4882622 | 0 | 1.910561 | 0 | 0 | 0 | 0 | 0
2018-01-30 21:03 | 17590.81552 | 480.001 | 2 | 4 | 4.006648 | 4.89012 | 0.6512386 | 0 | 2.561307 | 0 | 0 | 0 | 0 | 0
2018-01-30 21:05 | 17710.81472 | 600.0002 | 2 | 4 | 4.030799 | 4.890121 | 0.8142134 | 0 | 3.216296 | 0 | 0 | 0 | 0 | 0
2018-01-30 21:07 | 17830.81552 | 720.001 | 2 | 4 | 4.05319 | 4.890095 | 0.9771913 | 0 | 3.875061 | 0 | 0 | 0 | 0 | 0
2018-01-30 21:09 | 17950.81472 | 840.0002 | 2 | 4 | 4.077093 | 4.890095 | 1.140171 | 0 | 4.537556 | 0 | 0 | 0 | 0 | 0
2018-01-30 21:11 | 18070.81472 | 960.0002 | 2 | 4 | 4.104198 | 4.890087 | 1.303145 | 0 | 5.204183 | 0 | 0 | 0 | 0 | 0
2018-01-30 21:13 | 18190.81472 | 1080.0002 | 2 | 4 | 4.134132 | 4.890112 | 1.466126 | 0 | 5.875495 | 0 | 0 | 0 | 0 | 0
2018-01-30 21:15 | 18310.81472 | 1200.0002 | 2 | 4 | 4.167521 | 4.890135 | 1.6291 | 0 | 6.551913 | 0 | 0 | 0 | 0 | 0
2018-01-30 21:17 | 18430.81562 | 1320.0011 | 2 | 4 | 4.200415 | 4.768423 | 1.791826 | 0 | 7.233036 | 0 | 0 | 0 | 0 | 0
2018-01-30 21:19 | 18550.81562 | 1440.0011 | 2 | 4 | 4.200405 | 4.017981 | 1.937818 | 0 | 7.846264 | 0 | 0 | 0 | 0 | 0
2018-01-30 21:21 | 18670.81552 | 1560.001 | 2 | 4 | 4.200411 | 3.378172 | 2.060825 | 0 | 8.362943 | 0 | 0 | 0 | 0 | 0
2018-01-30 21:21 | 18694.98972 | 1584.1752 | 2 | 4 | 4.20041 | 3.259981 | 2.083108 | 0 | 8.456541 | 0 | 0 | 0 | 0 | 0
2018-01-30 21:23 | 18815 | 120.0008 | 3 | 4 | 4.229428 | 3.260134 | 2.191325 | 0 | 8.912553 | 0 | 0 | 0 | 0 | 0
2018-01-30 21:25 | 18935 | 240.0008 | 3 | 4 | 4.263168 | 3.260139 | 2.299981 | 0 | 9.373915 | 0 | 0 | 0 | 0 | 0
2018-01-30 21:27 | 19055 | 360 | 3 | 4 | 4.299298 | 3.260122 | 2.408632 | 0 | 9.839057 | 0 | 0 | 0 | 0 | 0
2018-01-30 21:29 | 19175 | 480 | 3 | 4 | 4.337343 | 3.260117 | 2.51729 | 0 | 10.30826 | 0 | 0 | 0 | 0 | 0
2018-01-30 21:31 | 19295 | 600.0008 | 3 | 4 | 4.376887 | 3.260134 | 2.625952 | 0 | 10.7817 | 0 | 0 | 0 | 0 | 0
2018-01-30 21:33 | 19415 | 720.0001 | 3 | 4 | 4.400434 | 2.928177 | 2.732077 | 0 | 11.24795 | 0 | 0 | 0 | 0 | 0
2018-01-30 21:35 | 19535 | 840.0008 | 3 | 4 | 4.400386 | 2.37558 | 2.820003 | 0 | 11.63486 | 0 | 0 | 0 | 0 | 0
2018-01-30 21:37 | 19655 | 960.0008 | 3 | 4 | 4.400385 | 1.951241 | 2.89183 | 0 | 11.95093 | 0 | 0 | 0 | 0 | 0
2018-01-30 21:39 | 19775 | 1080.0001 | 3 | 4 | 4.400376 | 1.617828 | 2.951096 | 0 | 12.21172 | 0 | 0 | 0 | 0 | 0
2018-01-30 21:41 | 19895 | 1200.0008 | 3 | 4 | 4.400382 | 1.353506 | 3.000454 | 0 | 12.42892 | 0 | 0 | 0 | 0 | 0
2018-01-30 21:43 | 20015 | 1320.0008 | 3 | 4 | 4.400384 | 1.142612 | 3.041929 | 0 | 12.61142 | 0 | 0 | 0 | 0 | 0
2018-01-30 21:45 | 20135 | 1440.0001 | 3 | 4 | 4.400361 | 0.9714661 | 3.077073 | 0 | 12.76607 | 0 | 0 | 0 | 0 | 0
2018-01-30 21:47 | 20255 | 1560.0008 | 3 | 4 | 4.400365 | 0.83284 | 3.107072 | 0 | 12.89807 | 0 | 0 | 0 | 0 | 0
2018-01-30 21:49 | 20375 | 1680.0004 | 3 | 4 | 4.400371 | 0.717514 | 3.132842 | 0 | 13.01147 | 0 | 0 | 0 | 0 | 0
2018-01-30 21:51 | 20453.6 | 1758.5991 | 3 | 4 | 4.400353 | 0.6519966 | 3.147771 | 0 | 13.07717 | 0 | 0 | 0 | 0 | 0
2018-01-30 21:53 | 20573.65 | 120.0009 | 4 | 4 | 4.361423 | 0 | 3.147771 | 0 | 13.07717 | 0 | 0 | 0 | 0 | 0
2018-01-30 21:55 | 20693.64 | 240 | 4 | 4 | 4.35777 | 0 | 3.147771 | 0 | 13.07717 | 0 | 0 | 0 | 0 | 0
2018-01-30 21:56 | 20753.65 | 300.0023 | 4 | 4 | 4.356628 | 0 | 3.147771 | 0 | 13.07717 | 0 | 0 | 0 | 0 | 0
2018-01-30 21:58 | 20873.73 | 120.0001 | 5 | 4 | 3.962585 | -6.520051 | 3.147771 | 0.2172812 | 13.07717 | 0.8736922 | 0 | 0 | 0 | 0
2018-01-30 22:00 | 20993.73 | 240.0001 | 5 | 4 | 3.87601 | -6.520014 | 3.147771 | 0.4345711 | 13.07717 | 1.725165 | 0 | 0 | 0 | 0
2018-01-30 22:02 | 21113.73 | 360.0001 | 5 | 4 | 3.795714 | -6.519939 | 3.147771 | 0.6518647 | 13.07717 | 2.558566 | 0 | 0 | 0 | 0
2018-01-30 22:04 | 21233.73 | 480.0011 | 5 | 4 | 3.721684 | -6.519944 | 3.147771 | 0.8691502 | 13.07717 | 3.375159 | 0 | 0 | 0 | 0
2018-01-30 22:06 | 21353.73 | 600.001 | 5 | 4 | 3.655028 | -6.519934 | 3.147771 | 1.086443 | 13.07717 | 4.176465 | 0 | 0 | 0 | 0
2018-01-30 22:08 | 21473.73 | 720.0001 | 5 | 4 | 3.596699 | -6.519953 | 3.147771 | 1.303734 | 13.07717 | 4.964175 | 0 | 0 | 0 | 0
2018-01-30 22:10 | 21593.73 | 840.0001 | 5 | 4 | 3.54721 | -6.519915 | 3.147771 | 1.521023 | 13.07717 | 5.740162 | 0 | 0 | 0 | 0
2018-01-30 22:12 | 21713.73 | 960.0001 | 5 | 4 | 3.505487 | -6.519942 | 3.147771 | 1.738314 | 13.07717 | 6.506289 | 0 | 0 | 0 | 0
2018-01-30 22:14 | 21833.73 | 1080.0002 | 5 | 4 | 3.468804 | -6.519908 | 3.147771 | 1.955607 | 13.07717 | 7.263959 | 0 | 0 | 0 | 0
2018-01-30 22:16 | 21953.73 | 1200.0002 | 5 | 4 | 3.433571 | -6.519938 | 3.147771 | 2.172897 | 13.07717 | 8.013881 | 0 | 0 | 0 | 0
2018-01-30 22:18 | 22073.73 | 1320.0002 | 5 | 4 | 3.39239 | -6.519974 | 3.147771 | 2.390191 | 13.07717 | 8.755715 | 0 | 0 | 0 | 0
2018-01-30 22:20 | 22193.73 | 1440.001 | 5 | 4 | 3.334289 | -6.519936 | 3.147771 | 2.607478 | 13.07717 | 9.486841 | 0 | 0 | 0 | 0
2018-01-30 22:22 | 22313.73 | 1560.001 | 5 | 4 | 3.254347 | -6.519953 | 3.147771 | 2.824771 | 13.07717 | 10.20318 | 0 | 0 | 0 | 0
2018-01-30 22:24 | 22433.73 | 1680.001 | 5 | 4 | 3.120827 | -6.519974 | 3.147771 | 3.042055 | 13.07717 | 10.89753 | 0 | 0 | 0 | 0
2018-01-30 22:25 | 22486.25 | 1732.5208 | 5 | 4 | 2.999988 | -6.520039 | 3.147771 | 3.13714 | 13.07717 | 11.1892 | 0 | 0 | 0 | 0
2018-01-30 22:27 | 22606.29 | 119.9999 | 6 | 4 | 3.520899 | 0 | 3.147771 | 3.13714 | 13.07717 | 11.1892 | 0 | 0 | 0 | 0
2018-01-30 22:29 | 22726.29 | 240 | 6 | 4 | 3.53574 | 0 | 3.147771 | 3.13714 | 13.07717 | 11.1892 | 0 | 0 | 0 | 0
2018-01-30 22:30 | 22786.29 | 300.0022 | 6 | 4 | 3.538551 | 0 | 3.147771 | 3.13714 | 13.07717 | 11.1892 | 0 | 0 | 0 | 0
2018-01-30 22:30 | 22786.3 | 0.0025 | 7 | 5 | 3.538589 | 0 | 0 | 0 | 0 | 0 | 0 | 0 | 0 | 0
2018-01-30 22:32 | 22906.38 | 120.0001 | 2 | 5 | 3.90289 | 4.8901 | 0.1623117 | 0 | 0.6248587 | 0 | 0 | 0 | 0 | 0
2018-01-30 22:34 | 23026.38 | 240.001 | 2 | 5 | 3.945908 | 4.890039 | 0.3252868 | 0 | 1.264637 | 0 | 0 | 0 | 0 | 0
2018-01-30 22:36 | 23146.38 | 360.0001 | 2 | 5 | 3.97865 | 4.890081 | 0.4882687 | 0 | 1.910511 | 0 | 0 | 0 | 0 | 0
2018-01-30 22:38 | 23266.38 | 480.0002 | 2 | 5 | 4.006887 | 4.890043 | 0.6512484 | 0 | 2.561301 | 0 | 0 | 0 | 0 | 0
2018-01-30 22:40 | 23386.38 | 600.0002 | 2 | 5 | 4.031163 | 4.890053 | 0.8142326 | 0 | 3.216378 | 0 | 0 | 0 | 0 | 0
2018-01-30 22:42 | 23506.38 | 720.0001 | 2 | 5 | 4.053661 | 4.890028 | 0.9772084 | 0 | 3.875201 | 0 | 0 | 0 | 0 | 0
2018-01-30 22:44 | 23626.38 | 840.0001 | 2 | 5 | 4.077727 | 4.890043 | 1.14019 | 0 | 4.537793 | 0 | 0 | 0 | 0 | 0
2018-01-30 22:46 | 23746.38 | 960.001 | 2 | 5 | 4.105027 | 4.890017 | 1.303167 | 0 | 5.204551 | 0 | 0 | 0 | 0 | 0
2018-01-30 22:48 | 23866.38 | 1080.001 | 2 | 5 | 4.135108 | 4.890051 | 1.46614 | 0 | 5.875971 | 0 | 0 | 0 | 0 | 0
2018-01-30 22:50 | 23986.38 | 1200.0002 | 2 | 5 | 4.168629 | 4.890022 | 1.629122 | 0 | 6.552598 | 0 | 0 | 0 | 0 | 0
2018-01-30 22:52 | 24106.38 | 1320.0002 | 2 | 5 | 4.20043 | 4.741554 | 1.791707 | 0 | 7.23329 | 0 | 0 | 0 | 0 | 0
2018-01-30 22:54 | 24226.38 | 1440.0011 | 2 | 5 | 4.200406 | 3.995676 | 1.93691 | 0 | 7.843203 | 0 | 0 | 0 | 0 | 0
2018-01-30 22:56 | 24346.38 | 1560.0003 | 2 | 5 | 4.200419 | 3.358973 | 2.059225 | 0 | 8.356976 | 0 | 0 | 0 | 0 | 0
2018-01-30 22:56 | 24366.73 | 1580.3472 | 2 | 5 | 4.20043 | 3.259993 | 2.077921 | 0 | 8.435508 | 0 | 0 | 0 | 0 | 0
2018-01-30 22:58 | 24486.74 | 120.0009 | 3 | 5 | 4.229464 | 3.260019 | 2.186135 | 0 | 8.891507 | 0 | 0 | 0 | 0 | 0
2018-01-30 23:00 | 24606.74 | 240.0009 | 3 | 5 | 4.263195 | 3.260029 | 2.294794 | 0 | 9.352885 | 0 | 0 | 0 | 0 | 0
2018-01-30 23:02 | 24726.74 | 360.0009 | 3 | 5 | 4.299318 | 3.260035 | 2.403453 | 0 | 9.818066 | 0 | 0 | 0 | 0 | 0
2018-01-30 23:04 | 24846.74 | 480.0001 | 3 | 5 | 4.337335 | 3.260014 | 2.512104 | 0 | 10.28724 | 0 | 0 | 0 | 0 | 0
2018-01-30 23:06 | 24966.74 | 600.0002 | 3 | 5 | 4.376869 | 3.260014 | 2.620759 | 0 | 10.76065 | 0 | 0 | 0 | 0 | 0
2018-01-30 23:08 | 25086.74 | 720.001 | 3 | 5 | 4.400409 | 2.928011 | 2.726898 | 0 | 11.22696 | 0 | 0 | 0 | 0 | 0
2018-01-30 23:10 | 25206.74 | 840.0009 | 3 | 5 | 4.400395 | 2.376055 | 2.814842 | 0 | 11.61394 | 0 | 0 | 0 | 0 | 0
2018-01-30 23:12 | 25326.74 | 960.0009 | 3 | 5 | 4.400392 | 1.950611 | 2.886654 | 0 | 11.92995 | 0 | 0 | 0 | 0 | 0
2018-01-30 23:14 | 25446.74 | 1080.0002 | 3 | 5 | 4.400386 | 1.616697 | 2.945882 | 0 | 12.19057 | 0 | 0 | 0 | 0 | 0
2018-01-30 23:16 | 25566.74 | 1200.0009 | 3 | 5 | 4.400363 | 1.352028 | 2.99519 | 0 | 12.40755 | 0 | 0 | 0 | 0 | 0
2018-01-30 23:18 | 25686.74 | 1320.0009 | 3 | 5 | 4.400376 | 1.141253 | 3.036614 | 0 | 12.58983 | 0 | 0 | 0 | 0 | 0
2018-01-30 23:20 | 25806.74 | 1440.0002 | 3 | 5 | 4.400363 | 0.9707375 | 3.071707 | 0 | 12.74425 | 0 | 0 | 0 | 0 | 0
2018-01-30 23:22 | 25926.74 | 1560.0009 | 3 | 5 | 4.400355 | 0.8309269 | 3.101662 | 0 | 12.87607 | 0 | 0 | 0 | 0 | 0
2018-01-30 23:24 | 26046.74 | 1680.0009 | 3 | 5 | 4.400361 | 0.7164574 | 3.127392 | 0 | 12.98929 | 0 | 0 | 0 | 0 | 0
2018-01-30 23:25 | 26124.13 | 1757.396 | 3 | 5 | 4.400346 | 0.6519966 | 3.142083 | 0 | 13.05393 | 0 | 0 | 0 | 0 | 0
2018-01-30 23:27 | 26244.18 | 120.0008 | 4 | 5 | 4.361414 | 0 | 3.142083 | 0 | 13.05393 | 0 | 0 | 0 | 0 | 0
2018-01-30 23:29 | 26364.18 | 240.0008 | 4 | 5 | 4.357813 | 0 | 3.142083 | 0 | 13.05393 | 0 | 0 | 0 | 0 | 0
2018-01-30 23:30 | 26424.18 | 300.0023 | 4 | 5 | 4.356678 | 0 | 3.142083 | 0 | 13.05393 | 0 | 0 | 0 | 0 | 0
2018-01-30 23:32 | 26544.25916 | 120.0008 | 5 | 5 | 3.961849 | -6.52002 | 3.142083 | 0.2172964 | 13.05393 | 0.8735755 | 0 | 0 | 0 | 0
2018-01-30 23:34 | 26664.25846 | 240.0001 | 5 | 5 | 3.875452 | -6.519999 | 3.142083 | 0.4345933 | 13.05393 | 1.724938 | 0 | 0 | 0 | 0
2018-01-30 23:36 | 26784.25916 | 360.0008 | 5 | 5 | 3.795287 | -6.519982 | 3.142083 | 0.6518912 | 13.05393 | 2.55825 | 0 | 0 | 0 | 0
2018-01-30 23:38 | 26904.25846 | 480.0001 | 5 | 5 | 3.721374 | -6.519995 | 3.142083 | 0.8691936 | 13.05393 | 3.374821 | 0 | 0 | 0 | 0
2018-01-30 23:40 | 27024.25846 | 600.0001 | 5 | 5 | 3.654725 | -6.519974 | 3.142083 | 1.086493 | 13.05393 | 4.17609 | 0 | 0 | 0 | 0
2018-01-30 23:42 | 27144.25926 | 720.0009 | 5 | 5 | 3.596449 | -6.519993 | 3.142083 | 1.303792 | 13.05393 | 4.963769 | 0 | 0 | 0 | 0
2018-01-30 23:44 | 27264.25846 | 840.0001 | 5 | 5 | 3.546931 | -6.519944 | 3.142083 | 1.521093 | 13.05393 | 5.739741 | 0 | 0 | 0 | 0
2018-01-30 23:46 | 27384.25846 | 960.0001 | 5 | 5 | 3.505177 | -6.519927 | 3.142083 | 1.738389 | 13.05393 | 6.505818 | 0 | 0 | 0 | 0
2018-01-30 23:48 | 27504.25926 | 1080.0009 | 5 | 5 | 3.46838 | -6.519958 | 3.142083 | 1.955694 | 13.05393 | 7.263451 | 0 | 0 | 0 | 0
2018-01-30 23:50 | 27624.25846 | 1200.0001 | 5 | 5 | 3.432988 | -6.519979 | 3.142083 | 2.172989 | 13.05393 | 8.013285 | 0 | 0 | 0 | 0
2018-01-30 23:52 | 27744.25846 | 1320.0001 | 5 | 5 | 3.391587 | -6.519969 | 3.142083 | 2.390285 | 13.05393 | 8.75498 | 0 | 0 | 0 | 0
2018-01-30 23:54 | 27864.25846 | 1440.0001 | 5 | 5 | 3.332959 | -6.519974 | 3.142083 | 2.607576 | 13.05393 | 9.485895 | 0 | 0 | 0 | 0
2018-01-30 23:56 | 27984.25846 | 1560.0001 | 5 | 5 | 3.252206 | -6.519904 | 3.142083 | 2.824875 | 13.05393 | 10.20189 | 0 | 0 | 0 | 0
2018-01-30 23:58 | 28104.25846 | 1680.0001 | 5 | 5 | 3.115853 | -6.519958 | 3.142083 | 3.042164 | 13.05393 | 10.89557 | 0 | 0 | 0 | 0
2018-01-30 23:59 | 28153.75356 | 1729.4952 | 5 | 5 | 2.999987 | -6.519984 | 3.142083 | 3.131773 | 13.05393 | 11.17016 | 0 | 0 | 0 | 0
2018-01-31 00:01 | 28273.79456 | 120.0001 | 6 | 5 | 3.520914 | 0 | 3.142083 | 3.131773 | 13.05393 | 11.17016 | 0 | 0 | 0 | 0
2018-01-31 00:03 | 28393.79536 | 240.0009 | 6 | 5 | 3.535722 | 0 | 3.142083 | 3.131773 | 13.05393 | 11.17016 | 0 | 0 | 0 | 0
2018-01-31 00:04 | 28453.79606 | 300.0016 | 6 | 5 | 3.538488 | 0 | 3.142083 | 3.131773 | 13.05393 | 11.17016 | 0 | 0 | 0 | 0
2018-01-31 00:04 | 28453.8 | 0.0024 | 7 | 6 | 3.538544 | 0 | 0 | 0 | 0 | 0 | 0 | 0 | 0 | 0
2018-01-31 00:06 | 28573.88 | 120.0009 | 2 | 6 | 3.903179 | 4.889992 | 0.1623056 | 0 | 0.6248931 | 0 | 0 | 0 | 0 | 0
2018-01-31 00:08 | 28693.88 | 240.0009 | 2 | 6 | 3.946129 | 4.889975 | 0.3252829 | 0 | 1.264717 | 0 | 0 | 0 | 0 | 0
2018-01-31 00:10 | 28813.88 | 360.0001 | 2 | 6 | 3.978868 | 4.890022 | 0.4882679 | 0 | 1.910639 | 0 | 0 | 0 | 0 | 0
2018-01-31 00:12 | 28933.88 | 480.0001 | 2 | 6 | 4.007137 | 4.889999 | 0.6512476 | 0 | 2.561469 | 0 | 0 | 0 | 0 | 0
2018-01-31 00:14 | 29053.88 | 600.0001 | 2 | 6 | 4.031444 | 4.890038 | 0.8142279 | 0 | 3.216573 | 0 | 0 | 0 | 0 | 0
2018-01-31 00:16 | 29173.88 | 720.0001 | 2 | 6 | 4.054 | 4.890015 | 0.9771937 | 0 | 3.875405 | 0 | 0 | 0 | 0 | 0
2018-01-31 00:18 | 29293.88 | 840.0001 | 2 | 6 | 4.078186 | 4.89003 | 1.140167 | 0 | 4.538026 | 0 | 0 | 0 | 0 | 0
2018-01-31 00:20 | 29413.88 | 960.0009 | 2 | 6 | 4.105601 | 4.889988 | 1.303142 | 0 | 5.20486 | 0 | 0 | 0 | 0 | 0
2018-01-31 00:22 | 29533.88 | 1080.0009 | 2 | 6 | 4.135784 | 4.890049 | 1.466108 | 0 | 5.876359 | 0 | 0 | 0 | 0 | 0
2018-01-31 00:24 | 29653.88 | 1200.0001 | 2 | 6 | 4.169479 | 4.890049 | 1.629077 | 0 | 6.553054 | 0 | 0 | 0 | 0 | 0
2018-01-31 00:26 | 29773.88 | 1320.0009 | 2 | 6 | 4.200419 | 4.719526 | 1.791521 | 0 | 7.233284 | 0 | 0 | 0 | 0 | 0
2018-01-31 00:28 | 29893.88 | 1440.0009 | 2 | 6 | 4.20041 | 3.978434 | 1.936074 | 0 | 7.840466 | 0 | 0 | 0 | 0 | 0
2018-01-31 00:30 | 30013.88 | 1560.0009 | 2 | 6 | 4.200423 | 3.342094 | 2.057801 | 0 | 8.35177 | 0 | 0 | 0 | 0 | 0
2018-01-31 00:30 | 30030.58 | 1576.7016 | 2 | 6 | 4.20041 | 3.259996 | 2.073107 | 0 | 8.416062 | 0 | 0 | 0 | 0 | 0
2018-01-31 00:32 | 30150.6 | 120.0001 | 3 | 6 | 4.229459 | 3.260075 | 2.181316 | 0 | 8.872041 | 0 | 0 | 0 | 0 | 0
2018-01-31 00:34 | 30270.6 | 240.0009 | 3 | 6 | 4.263219 | 3.260046 | 2.289969 | 0 | 9.333396 | 0 | 0 | 0 | 0 | 0
2018-01-31 00:36 | 30390.6 | 360.0001 | 3 | 6 | 4.299338 | 3.260088 | 2.398617 | 0 | 9.798526 | 0 | 0 | 0 | 0 | 0
2018-01-31 00:38 | 30510.6 | 480.0009 | 3 | 6 | 4.337392 | 3.260061 | 2.507268 | 0 | 10.26771 | 0 | 0 | 0 | 0 | 0
2018-01-31 00:40 | 30630.6 | 600.0001 | 3 | 6 | 4.376939 | 3.260071 | 2.615916 | 0 | 10.74109 | 0 | 0 | 0 | 0 | 0
2018-01-31 00:42 | 30750.6 | 720.0009 | 3 | 6 | 4.400411 | 2.926722 | 2.722027 | 0 | 11.20728 | 0 | 0 | 0 | 0 | 0
2018-01-31 00:44 | 30870.6 | 840.0009 | 3 | 6 | 4.400398 | 2.374147 | 2.809912 | 0 | 11.59401 | 0 | 0 | 0 | 0 | 0
2018-01-31 00:46 | 30990.6 | 960.0002 | 3 | 6 | 4.40039 | 1.948822 | 2.881666 | 0 | 11.90976 | 0 | 0 | 0 | 0 | 0
2018-01-31 00:48 | 31110.6 | 1080.0009 | 3 | 6 | 4.400393 | 1.614985 | 2.94083 | 0 | 12.1701 | 0 | 0 | 0 | 0 | 0
2018-01-31 00:50 | 31230.6 | 1200.0002 | 3 | 6 | 4.400388 | 1.35066 | 2.990075 | 0 | 12.3868 | 0 | 0 | 0 | 0 | 0
2018-01-31 00:52 | 31350.6 | 1320.0009 | 3 | 6 | 4.400354 | 1.139034 | 3.031441 | 0 | 12.56883 | 0 | 0 | 0 | 0 | 0
2018-01-31 00:54 | 31470.6 | 1440.0009 | 3 | 6 | 4.400357 | 0.9688511 | 3.066479 | 0 | 12.72301 | 0 | 0 | 0 | 0 | 0
2018-01-31 00:56 | 31590.6 | 1560.0018 | 3 | 6 | 4.400369 | 0.8307686 | 3.096388 | 0 | 12.85462 | 0 | 0 | 0 | 0 | 0
2018-01-31 00:58 | 31710.6 | 1680.0009 | 3 | 6 | 4.400349 | 0.714817 | 3.122084 | 0 | 12.96769 | 0 | 0 | 0 | 0 | 0
2018-01-31 01:00 | 31787.8 | 1757.1984 | 3 | 6 | 4.400373 | 0.6519966 | 3.136718 | 0 | 13.03208 | 0 | 0 | 0 | 0 | 0
2018-01-31 01:02 | 31907.84 | 119.9999 | 4 | 6 | 4.361551 | 0 | 3.136718 | 0 | 13.03208 | 0 | 0 | 0 | 0 | 0
2018-01-31 01:04 | 32027.84 | 239.9999 | 4 | 6 | 4.357957 | 0 | 3.136718 | 0 | 13.03208 | 0 | 0 | 0 | 0 | 0
2018-01-31 01:05 | 32087.84 | 300.0014 | 4 | 6 | 4.356836 | 0 | 3.136718 | 0 | 13.03208 | 0 | 0 | 0 | 0 | 0
2018-01-31 01:07 | 32207.92144 | 120.0009 | 5 | 6 | 3.961703 | -6.519963 | 3.136718 | 0.217288 | 13.03208 | 0.8734934 | 0 | 0 | 0 | 0
2018-01-31 01:09 | 32327.92144 | 240.0009 | 5 | 6 | 3.875217 | -6.519938 | 3.136718 | 0.4345768 | 13.03208 | 1.72478 | 0 | 0 | 0 | 0
2018-01-31 01:11 | 32447.92064 | 360.0001 | 5 | 6 | 3.795053 | -6.519938 | 3.136718 | 0.6518648 | 13.03208 | 2.558 | 0 | 0 | 0 | 0
2018-01-31 01:13 | 32567.92064 | 480.0001 | 5 | 6 | 3.721162 | -6.519913 | 3.136718 | 0.8691548 | 13.03208 | 3.374477 | 0 | 0 | 0 | 0
2018-01-31 01:15 | 32687.92144 | 600.0009 | 5 | 6 | 3.654508 | -6.519927 | 3.136718 | 1.086445 | 13.03208 | 4.175659 | 0 | 0 | 0 | 0
2018-01-31 01:17 | 32807.92144 | 720.0009 | 5 | 6 | 3.596174 | -6.519917 | 3.136718 | 1.303737 | 13.03208 | 4.963265 | 0 | 0 | 0 | 0
2018-01-31 01:19 | 32927.92064 | 840.0001 | 5 | 6 | 3.546686 | -6.519906 | 3.136718 | 1.521021 | 13.03208 | 5.739114 | 0 | 0 | 0 | 0
2018-01-31 01:21 | 33047.92144 | 960.0009 | 5 | 6 | 3.504883 | -6.519936 | 3.136718 | 1.738314 | 13.03208 | 6.505127 | 0 | 0 | 0 | 0
2018-01-31 01:23 | 33167.92144 | 1080.0009 | 5 | 6 | 3.467975 | -6.519921 | 3.136718 | 1.955604 | 13.03208 | 7.262633 | 0 | 0 | 0 | 0
2018-01-31 01:25 | 33287.92144 | 1200.0009 | 5 | 6 | 3.432463 | -6.519946 | 3.136718 | 2.172897 | 13.03208 | 8.012358 | 0 | 0 | 0 | 0
2018-01-31 01:27 | 33407.92064 | 1320.0001 | 5 | 6 | 3.390887 | -6.520018 | 3.136718 | 2.390186 | 13.03208 | 8.753904 | 0 | 0 | 0 | 0
2018-01-31 01:29 | 33527.92144 | 1440.0009 | 5 | 6 | 3.331949 | -6.519999 | 3.136718 | 2.607477 | 13.03208 | 9.484636 | 0 | 0 | 0 | 0
2018-01-31 01:31 | 33647.92144 | 1560.0009 | 5 | 6 | 3.250455 | -6.520014 | 3.136718 | 2.824771 | 13.03208 | 10.20032 | 0 | 0 | 0 | 0
2018-01-31 01:33 | 33767.92064 | 1680.0001 | 5 | 6 | 3.11167 | -6.520085 | 3.136718 | 3.042051 | 13.03208 | 10.89339 | 0 | 0 | 0 | 0
2018-01-31 01:33 | 33814.97734 | 1727.0568 | 5 | 6 | 2.99998 | -6.520039 | 3.136718 | 3.12725 | 13.03208 | 11.15425 | 0 | 0 | 0 | 0
2018-01-31 01:35 | 33935.01942 | 119.9999 | 6 | 6 | 3.520944 | 0 | 3.136718 | 3.12725 | 13.03208 | 11.15425 | 0 | 0 | 0 | 0
2018-01-31 01:37 | 34055.01942 | 239.9999 | 6 | 6 | 3.535729 | 0 | 3.136718 | 3.12725 | 13.03208 | 11.15425 | 0 | 0 | 0 | 0
2018-01-31 01:38 | 34115.02172 | 300.0022 | 6 | 6 | 3.538488 | 0 | 3.136718 | 3.12725 | 13.03208 | 11.15425 | 0 | 0 | 0 | 0
2018-01-31 01:38 | 34115.03314 | 0.0024 | 7 | 7 | 3.538574 | 0 | 0 | 0 | 0 | 0 | 0 | 0 | 0 | 0
2018-01-31 01:40 | 34235.11 | 120.0009 | 2 | 7 | 3.90345 | 4.890038 | 0.1622921 | 0 | 0.624896 | 0 | 0 | 0 | 0 | 0
2018-01-31 01:42 | 34355.11 | 240.0001 | 2 | 7 | 3.946311 | 4.890017 | 0.325264 | 0 | 1.264731 | 0 | 0 | 0 | 0 | 0
2018-01-31 01:44 | 34475.11 | 360.0009 | 2 | 7 | 3.979139 | 4.890062 | 0.4882406 | 0 | 1.910656 | 0 | 0 | 0 | 0 | 0
2018-01-31 01:46 | 34595.11 | 480.0009 | 2 | 7 | 4.007466 | 4.890055 | 0.6512191 | 0 | 2.561528 | 0 | 0 | 0 | 0 | 0
2018-01-31 01:48 | 34715.11 | 600.0009 | 2 | 7 | 4.031884 | 4.890003 | 0.8141891 | 0 | 3.216652 | 0 | 0 | 0 | 0 | 0
2018-01-31 01:50 | 34835.11 | 720.0001 | 2 | 7 | 4.054611 | 4.890032 | 0.9771618 | 0 | 3.8756 | 0 | 0 | 0 | 0 | 0
2018-01-31 01:52 | 34955.11 | 840.0001 | 2 | 7 | 4.078939 | 4.890062 | 1.140131 | 0 | 4.538317 | 0 | 0 | 0 | 0 | 0
2018-01-31 01:54 | 35075.11 | 960.0009 | 2 | 7 | 4.106536 | 4.890038 | 1.303111 | 0 | 5.205311 | 0 | 0 | 0 | 0 | 0
2018-01-31 01:56 | 35195.11 | 1080.0001 | 2 | 7 | 4.136903 | 4.890081 | 1.466079 | 0 | 5.876981 | 0 | 0 | 0 | 0 | 0
2018-01-31 01:58 | 35315.11 | 1200.0009 | 2 | 7 | 4.170771 | 4.890001 | 1.629048 | 0 | 6.553871 | 0 | 0 | 0 | 0 | 0
2018-01-31 02:00 | 35435.11 | 1320.0009 | 2 | 7 | 4.200415 | 4.689625 | 1.791276 | 0 | 7.233369 | 0 | 0 | 0 | 0 | 0
2018-01-31 02:02 | 35555.11 | 1440.0009 | 2 | 7 | 4.200412 | 3.953669 | 1.934944 | 0 | 7.836837 | 0 | 0 | 0 | 0 | 0
2018-01-31 02:04 | 35675.11 | 1560.0001 | 2 | 7 | 4.200419 | 3.320715 | 2.055912 | 0 | 8.34495 | 0 | 0 | 0 | 0 | 0
2018-01-31 02:05 | 35687.56 | 1572.4552 | 2 | 7 | 4.200406 | 3.259975 | 2.067292 | 0 | 8.392752 | 0 | 0 | 0 | 0 | 0
2018-01-31 02:07 | 35807.58 | 120.0009 | 3 | 7 | 4.229476 | 3.260075 | 2.175509 | 0 | 8.848765 | 0 | 0 | 0 | 0 | 0
2018-01-31 02:09 | 35927.58 | 240.0002 | 3 | 7 | 4.263203 | 3.260059 | 2.284163 | 0 | 9.310121 | 0 | 0 | 0 | 0 | 0
2018-01-31 02:11 | 36047.58 | 360.0009 | 3 | 7 | 4.299286 | 3.260067 | 2.392816 | 0 | 9.775271 | 0 | 0 | 0 | 0 | 0
2018-01-31 02:13 | 36167.58 | 480.0002 | 3 | 7 | 4.337286 | 3.260036 | 2.501471 | 0 | 10.24446 | 0 | 0 | 0 | 0 | 0
2018-01-31 02:15 | 36287.58 | 600.0002 | 3 | 7 | 4.376735 | 3.260021 | 2.610125 | 0 | 10.71786 | 0 | 0 | 0 | 0 | 0
2018-01-31 02:17 | 36407.58 | 720.0004 | 3 | 7 | 4.400424 | 2.931725 | 2.716315 | 0 | 11.18438 | 0 | 0 | 0 | 0 | 0
2018-01-31 02:19 | 36527.58 | 840.0019 | 3 | 7 | 4.400412 | 2.378733 | 2.804344 | 0 | 11.57174 | 0 | 0 | 0 | 0 | 0
2018-01-31 02:21 | 36647.58 | 960.0003 | 3 | 7 | 4.400389 | 1.952002 | 2.876216 | 0 | 11.88801 | 0 | 0 | 0 | 0 | 0
2018-01-31 02:23 | 36767.58 | 1080.001 | 3 | 7 | 4.400385 | 1.617409 | 2.935485 | 0 | 12.14881 | 0 | 0 | 0 | 0 | 0
2018-01-31 02:25 | 36887.58 | 1200.0002 | 3 | 7 | 4.400371 | 1.352436 | 2.984818 | 0 | 12.3659 | 0 | 0 | 0 | 0 | 0
2018-01-31 02:27 | 37007.58 | 1320.001 | 3 | 7 | 4.400385 | 1.141552 | 3.026257 | 0 | 12.54824 | 0 | 0 | 0 | 0 | 0
2018-01-31 02:29 | 37127.58 | 1440.0002 | 3 | 7 | 4.400369 | 0.9710159 | 3.061365 | 0 | 12.70273 | 0 | 0 | 0 | 0 | 0
2018-01-31 02:31 | 37247.58 | 1560.001 | 3 | 7 | 4.400358 | 0.8317413 | 3.091334 | 0 | 12.83461 | 0 | 0 | 0 | 0 | 0
2018-01-31 02:33 | 37367.58 | 1680.0003 | 3 | 7 | 4.400362 | 0.7164593 | 3.117076 | 0 | 12.94788 | 0 | 0 | 0 | 0 | 0
2018-01-31 02:34 | 37446.25 | 1758.6712 | 3 | 7 | 4.400378 | 0.6519871 | 3.132006 | 0 | 13.01358 | 0 | 0 | 0 | 0 | 0
2018-01-31 02:36 | 37566.28816 | 120.0009 | 4 | 7 | 4.361617 | 0 | 3.132006 | 0 | 13.01358 | 0 | 0 | 0 | 0 | 0
2018-01-31 02:38 | 37686.28726 | 240 | 4 | 7 | 4.35806 | 0 | 3.132006 | 0 | 13.01358 | 0 | 0 | 0 | 0 | 0
2018-01-31 02:39 | 37746.28956 | 300.0023 | 4 | 7 | 4.356961 | 0 | 3.132006 | 0 | 13.01358 | 0 | 0 | 0 | 0 | 0
2018-01-31 02:41 | 37866.37 | 120.0001 | 5 | 7 | 3.961568 | -6.519974 | 3.132006 | 0.2172888 | 13.01358 | 0.8734577 | 0 | 0 | 0 | 0
2018-01-31 02:43 | 37986.37 | 240.0002 | 5 | 7 | 3.875137 | -6.519921 | 3.132006 | 0.4345937 | 13.01358 | 1.724781 | 0 | 0 | 0 | 0
2018-01-31 02:45 | 38106.37 | 360.001 | 5 | 7 | 3.79494 | -6.519908 | 3.132006 | 0.6518954 | 13.01358 | 2.558038 | 0 | 0 | 0 | 0
2018-01-31 02:47 | 38226.37 | 480.001 | 5 | 7 | 3.720986 | -6.519899 | 3.132006 | 0.8691944 | 13.01358 | 3.374514 | 0 | 0 | 0 | 0
2018-01-31 02:49 | 38346.37 | 600.001 | 5 | 7 | 3.654342 | -6.519866 | 3.132006 | 1.086489 | 13.01358 | 4.175682 | 0 | 0 | 0 | 0
2018-01-31 02:51 | 38466.37 | 720.001 | 5 | 7 | 3.596018 | -6.519868 | 3.132006 | 1.303789 | 13.01358 | 4.963277 | 0 | 0 | 0 | 0
2018-01-31 02:53 | 38586.37 | 840.001 | 5 | 7 | 3.546439 | -6.519915 | 3.132006 | 1.521091 | 13.01358 | 5.739151 | 0 | 0 | 0 | 0
2018-01-31 02:55 | 38706.37 | 960.001 | 5 | 7 | 3.504564 | -6.519878 | 3.132006 | 1.738386 | 13.01358 | 6.505109 | 0 | 0 | 0 | 0
2018-01-31 02:57 | 38826.37 | 1080.0001 | 5 | 7 | 3.467658 | -6.519885 | 3.132006 | 1.955677 | 13.01358 | 7.262551 | 0 | 0 | 0 | 0
2018-01-31 02:59 | 38946.37 | 1200.001 | 5 | 7 | 3.432077 | -6.519897 | 3.132006 | 2.172984 | 13.01358 | 8.012247 | 0 | 0 | 0 | 0
2018-01-31 03:01 | 39066.37 | 1320.001 | 5 | 7 | 3.390248 | -6.519921 | 3.132006 | 2.390283 | 13.01358 | 8.753717 | 0 | 0 | 0 | 0
2018-01-31 03:03 | 39186.37 | 1440.0001 | 5 | 7 | 3.330859 | -6.519925 | 3.132006 | 2.607584 | 13.01358 | 9.484299 | 0 | 0 | 0 | 0
2018-01-31 03:05 | 39306.37 | 1560.0001 | 5 | 7 | 3.248732 | -6.519866 | 3.132006 | 2.824881 | 13.01358 | 10.1997 | 0 | 0 | 0 | 0
2018-01-31 03:07 | 39426.37 | 1680.0002 | 5 | 7 | 3.107606 | -6.519885 | 3.132006 | 3.042157 | 13.01358 | 10.89219 | 0 | 0 | 0 | 0
2018-01-31 03:08 | 39471.12 | 1724.7512 | 5 | 7 | 2.999991 | -6.519946 | 3.132006 | 3.123179 | 13.01358 | 11.14007 | 0 | 0 | 0 | 0
2018-01-31 03:10 | 39591.17 | 120 | 6 | 7 | 3.521028 | 0 | 3.132006 | 3.123179 | 13.01358 | 11.14007 | 0 | 0 | 0 | 0
2018-01-31 03:12 | 39711.17 | 240.0008 | 6 | 7 | 3.535861 | 0 | 3.132006 | 3.123179 | 13.01358 | 11.14007 | 0 | 0 | 0 | 0
2018-01-31 03:13 | 39771.17 | 300.0023 | 6 | 7 | 3.538629 | 0 | 3.132006 | 3.123179 | 13.01358 | 11.14007 | 0 | 0 | 0 | 0
2018-01-31 03:13 | 39771.17906 | 0.0024 | 7 | 8 | 3.538697 | 0 | 0 | 0 | 0 | 0 | 0 | 0 | 0 | 0
2018-01-31 03:15 | 39891.25888 | 120.0002 | 2 | 8 | 3.90383 | 4.890043 | 0.1623121 | 0 | 0.6250449 | 0 | 0 | 0 | 0 | 0
2018-01-31 03:17 | 40011.25888 | 240.0002 | 2 | 8 | 3.946692 | 4.889996 | 0.3252934 | 0 | 1.264978 | 0 | 0 | 0 | 0 | 0
2018-01-31 03:19 | 40131.25888 | 360.0002 | 2 | 8 | 3.979585 | 4.890055 | 0.4882735 | 0 | 1.910985 | 0 | 0 | 0 | 0 | 0
2018-01-31 03:21 | 40251.25888 | 480.0002 | 2 | 8 | 4.007979 | 4.890039 | 0.6512542 | 0 | 2.561944 | 0 | 0 | 0 | 0 | 0
2018-01-31 03:23 | 40371.25958 | 600.0009 | 2 | 8 | 4.032464 | 4.890057 | 0.8142346 | 0 | 3.217199 | 0 | 0 | 0 | 0 | 0
2018-01-31 03:25 | 40491.25958 | 720.0009 | 2 | 8 | 4.055268 | 4.890074 | 0.977218 | 0 | 3.876288 | 0 | 0 | 0 | 0 | 0
2018-01-31 03:27 | 40611.25888 | 840.0002 | 2 | 8 | 4.079719 | 4.890053 | 1.140201 | 0 | 4.539177 | 0 | 0 | 0 | 0 | 0
2018-01-31 03:29 | 40731.25888 | 960.0002 | 2 | 8 | 4.107421 | 4.890102 | 1.303186 | 0 | 5.206321 | 0 | 0 | 0 | 0 | 0
2018-01-31 03:31 | 40851.25958 | 1080.0009 | 2 | 8 | 4.137972 | 4.890068 | 1.466169 | 0 | 5.878212 | 0 | 0 | 0 | 0 | 0
2018-01-31 03:33 | 40971.25888 | 1200.0002 | 2 | 8 | 4.171967 | 4.890051 | 1.629156 | 0 | 6.555364 | 0 | 0 | 0 | 0 | 0
2018-01-31 03:35 | 41091.25898 | 1320.0003 | 2 | 8 | 4.200421 | 4.662931 | 1.791153 | 0 | 7.234046 | 0 | 0 | 0 | 0 | 0
2018-01-31 03:37 | 41211.25898 | 1440.0003 | 2 | 8 | 4.200409 | 3.931326 | 1.934033 | 0 | 7.834201 | 0 | 0 | 0 | 0 | 0
2018-01-31 03:39 | 41331.25968 | 1560.001 | 2 | 8 | 4.200402 | 3.300718 | 2.054308 | 0 | 8.339404 | 0 | 0 | 0 | 0 | 0
2018-01-31 03:39 | 41339.64508 | 1568.3864 | 2 | 8 | 4.200391 | 3.259985 | 2.061949 | 0 | 8.371501 | 0 | 0 | 0 | 0 | 0
2018-01-31 03:41 | 41459.65804 | 120.0001 | 3 | 8 | 4.229467 | 3.260056 | 2.170166 | 0 | 8.827513 | 0 | 0 | 0 | 0 | 0
2018-01-31 03:43 | 41579.65814 | 240.0002 | 3 | 8 | 4.263197 | 3.26009 | 2.278823 | 0 | 9.288885 | 0 | 0 | 0 | 0 | 0
2018-01-31 03:45 | 41699.65884 | 360.0009 | 3 | 8 | 4.299294 | 3.260038 | 2.387481 | 0 | 9.754057 | 0 | 0 | 0 | 0 | 0
2018-01-31 03:47 | 41819.65884 | 480.0009 | 3 | 8 | 4.337288 | 3.260065 | 2.496139 | 0 | 10.22326 | 0 | 0 | 0 | 0 | 0
2018-01-31 03:49 | 41939.65884 | 600.0009 | 3 | 8 | 4.376801 | 3.260099 | 2.604795 | 0 | 10.69666 | 0 | 0 | 0 | 0 | 0
2018-01-31 03:51 | 42059.65884 | 720.0009 | 3 | 8 | 4.400407 | 2.929882 | 2.710971 | 0 | 11.16313 | 0 | 0 | 0 | 0 | 0
2018-01-31 03:53 | 42179.65884 | 840.0009 | 3 | 8 | 4.400386 | 2.377012 | 2.798967 | 0 | 11.55035 | 0 | 0 | 0 | 0 | 0
2018-01-31 03:55 | 42299.65884 | 960.0009 | 3 | 8 | 4.400406 | 1.951704 | 2.870817 | 0 | 11.86652 | 0 | 0 | 0 | 0 | 0
2018-01-31 03:57 | 42419.65814 | 1080.0002 | 3 | 8 | 4.400379 | 1.617184 | 2.930071 | 0 | 12.12726 | 0 | 0 | 0 | 0 | 0
2018-01-31 03:59 | 42539.65814 | 1200.0002 | 3 | 8 | 4.400397 | 1.353395 | 2.979397 | 0 | 12.34431 | 0 | 0 | 0 | 0 | 0
2018-01-31 04:01 | 42659.65814 | 1320.0002 | 3 | 8 | 4.40037 | 1.141371 | 3.020832 | 0 | 12.52664 | 0 | 0 | 0 | 0 | 0
2018-01-31 04:03 | 42779.65884 | 1440.0009 | 3 | 8 | 4.40038 | 0.9709549 | 3.055932 | 0 | 12.68109 | 0 | 0 | 0 | 0 | 0
2018-01-31 04:05 | 42899.65814 | 1560.0002 | 3 | 8 | 4.400353 | 0.8318176 | 3.085896 | 0 | 12.81295 | 0 | 0 | 0 | 0 | 0
2018-01-31 04:07 | 43019.65804 | 1680.0001 | 3 | 8 | 4.400373 | 0.7172165 | 3.111647 | 0 | 12.92626 | 0 | 0 | 0 | 0 | 0
2018-01-31 04:08 | 43098.67234 | 1759.0144 | 3 | 8 | 4.400369 | 0.6519947 | 3.12665 | 0 | 12.99228 | 0 | 0 | 0 | 0 | 0
2018-01-31 04:10 | 43218.71 | 120.0008 | 4 | 8 | 4.361555 | 0 | 3.12665 | 0 | 12.99228 | 0 | 0 | 0 | 0 | 0
2018-01-31 04:12 | 43338.71 | 240.0008 | 4 | 8 | 4.358004 | 0 | 3.12665 | 0 | 12.99228 | 0 | 0 | 0 | 0 | 0
2018-01-31 04:13 | 43398.71 | 300.0015 | 4 | 8 | 4.35689 | 0 | 3.12665 | 0 | 12.99228 | 0 | 0 | 0 | 0 | 0
2018-01-31 04:15 | 43518.79 | 120.0009 | 5 | 8 | 3.960624 | -6.519963 | 3.12665 | 0.2173047 | 12.99228 | 0.8733025 | 0 | 0 | 0 | 0
2018-01-31 04:17 | 43638.79 | 240.0001 | 5 | 8 | 3.874312 | -6.519906 | 3.12665 | 0.4346065 | 12.99228 | 1.724426 | 0 | 0 | 0 | 0
2018-01-31 04:19 | 43758.79 | 360.0008 | 5 | 8 | 3.794231 | -6.519934 | 3.12665 | 0.6519057 | 12.99228 | 2.557506 | 0 | 0 | 0 | 0
2018-01-31 04:21 | 43878.79 | 480.0001 | 5 | 8 | 3.72038 | -6.519864 | 3.12665 | 0.8692055 | 12.99228 | 3.373845 | 0 | 0 | 0 | 0
2018-01-31 04:23 | 43998.79 | 600.0001 | 5 | 8 | 3.653801 | -6.519906 | 3.12665 | 1.086504 | 12.99228 | 4.174903 | 0 | 0 | 0 | 0
2018-01-31 04:25 | 44118.79 | 720.0001 | 5 | 8 | 3.595485 | -6.519902 | 3.12665 | 1.303801 | 12.99228 | 4.96237 | 0 | 0 | 0 | 0
2018-01-31 04:27 | 44238.79 | 840.0009 | 5 | 8 | 3.546003 | -6.519927 | 3.12665 | 1.521099 | 12.99228 | 5.738126 | 0 | 0 | 0 | 0
2018-01-31 04:29 | 44358.79 | 960.0001 | 5 | 8 | 3.504134 | -6.519881 | 3.12665 | 1.738405 | 12.99228 | 6.504031 | 0 | 0 | 0 | 0
2018-01-31 04:31 | 44478.79 | 1080.0009 | 5 | 8 | 3.467154 | -6.519942 | 3.12665 | 1.955706 | 12.99228 | 7.261395 | 0 | 0 | 0 | 0
2018-01-31 04:33 | 44598.79 | 1200.0009 | 5 | 8 | 3.431436 | -6.519929 | 3.12665 | 2.173007 | 12.99228 | 8.010953 | 0 | 0 | 0 | 0
2018-01-31 04:35 | 44718.79 | 1320.0008 | 5 | 8 | 3.389328 | -6.519871 | 3.12665 | 2.3903 | 12.99228 | 8.752244 | 0 | 0 | 0 | 0
2018-01-31 04:37 | 44838.79 | 1440.0001 | 5 | 8 | 3.329625 | -6.519915 | 3.12665 | 2.607603 | 12.99228 | 9.482595 | 0 | 0 | 0 | 0
2018-01-31 04:39 | 44958.79 | 1560.0008 | 5 | 8 | 3.246717 | -6.51996 | 3.12665 | 2.824903 | 12.99228 | 10.19766 | 0 | 0 | 0 | 0
2018-01-31 04:41 | 45078.79 | 1680.0009 | 5 | 8 | 3.103049 | -6.519944 | 3.12665 | 3.042175 | 12.99228 | 10.88951 | 0 | 0 | 0 | 0
2018-01-31 04:42 | 45121.04 | 1722.2512 | 5 | 8 | 2.999983 | -6.520022 | 3.12665 | 3.118667 | 12.99228 | 11.12332 | 0 | 0 | 0 | 0
2018-01-31 04:44 | 45241.08534 | 120 | 6 | 8 | 3.520439 | 0 | 3.12665 | 3.118667 | 12.99228 | 11.12332 | 0 | 0 | 0 | 0
2018-01-31 04:46 | 45361.08614 | 240.0008 | 6 | 8 | 3.535193 | 0 | 3.12665 | 3.118667 | 12.99228 | 11.12332 | 0 | 0 | 0 | 0
2018-01-31 04:47 | 45421.08764 | 300.0023 | 6 | 8 | 3.537968 | 0 | 3.12665 | 3.118667 | 12.99228 | 11.12332 | 0 | 0 | 0 | 0
2018-01-31 04:47 | 45421.1 | 0.0024 | 7 | 9 | 3.538003 | 0 | 0 | 0 | 0 | 0 | 0 | 0 | 0 | 0
2018-01-31 04:49 | 45541.18 | 120.0009 | 2 | 9 | 3.90386 | 4.890011 | 0.162314 | 0 | 0.6250356 | 0 | 0 | 0 | 0 | 0
2018-01-31 04:51 | 45661.17 | 240.0001 | 2 | 9 | 3.946678 | 4.889969 | 0.3252962 | 0 | 1.264974 | 0 | 0 | 0 | 0 | 0
2018-01-31 04:53 | 45781.18 | 360.0009 | 2 | 9 | 3.979616 | 4.889992 | 0.4882784 | 0 | 1.91099 | 0 | 0 | 0 | 0 | 0
2018-01-31 04:55 | 45901.18 | 480.0009 | 2 | 9 | 4.008067 | 4.889986 | 0.6512585 | 0 | 2.561955 | 0 | 0 | 0 | 0 | 0
2018-01-31 04:57 | 46021.17 | 600.0001 | 2 | 9 | 4.032672 | 4.889978 | 0.8142405 | 0 | 3.217241 | 0 | 0 | 0 | 0 | 0
2018-01-31 04:59 | 46141.17 | 720.0001 | 2 | 9 | 4.055573 | 4.889952 | 0.9772197 | 0 | 3.876356 | 0 | 0 | 0 | 0 | 0
2018-01-31 05:01 | 46261.18 | 840.0009 | 2 | 9 | 4.080124 | 4.890007 | 1.140186 | 0 | 4.539233 | 0 | 0 | 0 | 0 | 0
2018-01-31 05:03 | 46381.18 | 960.0009 | 2 | 9 | 4.107933 | 4.890003 | 1.303154 | 0 | 5.206386 | 0 | 0 | 0 | 0 | 0
2018-01-31 05:05 | 46501.17 | 1080.0001 | 2 | 9 | 4.138532 | 4.889946 | 1.466116 | 0 | 5.87828 | 0 | 0 | 0 | 0 | 0
2018-01-31 05:07 | 46621.17 | 1200.0001 | 2 | 9 | 4.172698 | 4.890003 | 1.629089 | 0 | 6.555475 | 0 | 0 | 0 | 0 | 0
2018-01-31 05:09 | 46741.17 | 1320.0001 | 2 | 9 | 4.200418 | 4.646093 | 1.790915 | 0 | 7.233531 | 0 | 0 | 0 | 0 | 0
2018-01-31 05:11 | 46861.17 | 1440.0001 | 2 | 9 | 4.200412 | 3.917137 | 1.933277 | 0 | 7.831511 | 0 | 0 | 0 | 0 | 0
2018-01-31 05:13 | 46981.17 | 1560.0001 | 2 | 9 | 4.200409 | 3.287741 | 2.053091 | 0 | 8.33478 | 0 | 0 | 0 | 0 | 0
2018-01-31 05:13 | 46986.96 | 1565.7824 | 2 | 9 | 4.200409 | 3.259975 | 2.058348 | 0 | 8.356864 | 0 | 0 | 0 | 0 | 0
2018-01-31 05:15 | 47106.97 | 120.0009 | 3 | 9 | 4.229501 | 3.260056 | 2.166556 | 0 | 8.81284 | 0 | 0 | 0 | 0 | 0
2018-01-31 05:17 | 47226.97 | 240.0009 | 3 | 9 | 4.263191 | 3.26008 | 2.275204 | 0 | 9.274174 | 0 | 0 | 0 | 0 | 0
2018-01-31 05:19 | 47346.97 | 360.0001 | 3 | 9 | 4.299275 | 3.260082 | 2.383854 | 0 | 9.739312 | 0 | 0 | 0 | 0 | 0
2018-01-31 05:21 | 47466.97 | 480.0009 | 3 | 9 | 4.337241 | 3.260115 | 2.492505 | 0 | 10.20848 | 0 | 0 | 0 | 0 | 0
2018-01-31 05:23 | 47586.97 | 600.0009 | 3 | 9 | 4.376681 | 3.260107 | 2.601158 | 0 | 10.68186 | 0 | 0 | 0 | 0 | 0
2018-01-31 05:25 | 47706.97 | 720.0009 | 3 | 9 | 4.400407 | 2.932301 | 2.707366 | 0 | 11.14846 | 0 | 0 | 0 | 0 | 0
2018-01-31 05:27 | 47826.97 | 840.0009 | 3 | 9 | 4.400402 | 2.378679 | 2.795425 | 0 | 11.53596 | 0 | 0 | 0 | 0 | 0
2018-01-31 05:29 | 47946.97 | 960.0001 | 3 | 9 | 4.400378 | 1.951569 | 2.867302 | 0 | 11.85225 | 0 | 0 | 0 | 0 | 0
2018-01-31 05:31 | 48066.97 | 1080.0009 | 3 | 9 | 4.400407 | 1.617586 | 2.92656 | 0 | 12.113 | 0 | 0 | 0 | 0 | 0
2018-01-31 05:33 | 48186.97 | 1200.0001 | 3 | 9 | 4.400390625 | 1.352501 | 2.975876 | 0 | 12.33001 | 0 | 0 | 0 | 0 | 0
2018-01-31 05:35 | 48306.97 | 1320.0001 | 3 | 9 | 4.400372 | 1.140835 | 3.017289 | 0 | 12.51225 | 0 | 0 | 0 | 0 | 0
2018-01-31 05:37 | 48426.97 | 1440.0009 | 3 | 9 | 4.400354 | 0.9697685 | 3.05237 | 0 | 12.66661 | 0 | 0 | 0 | 0 | 0
2018-01-31 05:39 | 48546.97 | 1560.0001 | 3 | 9 | 4.400385 | 0.8315849 | 3.082311 | 0 | 12.79836 | 0 | 0 | 0 | 0 | 0
2018-01-31 05:41 | 48666.97 | 1680.0009 | 3 | 9 | 4.400346 | 0.7159863 | 3.108034 | 0 | 12.91156 | 0 | 0 | 0 | 0 | 0
2018-01-31 05:42 | 48744.6 | 1757.6256 | 3 | 9 | 4.400366 | 0.6519966 | 3.122766 | 0 | 12.97638 | 0 | 0 | 0 | 0 | 0
2018-01-31 05:44 | 48864.64 | 120.0009 | 4 | 9 | 4.361611 | 0 | 3.122766 | 0 | 12.97638 | 0 | 0 | 0 | 0 | 0
2018-01-31 05:46 | 48984.64 | 240.0001 | 4 | 9 | 4.358087 | 0 | 3.122766 | 0 | 12.97638 | 0 | 0 | 0 | 0 | 0
2018-01-31 05:47 | 49044.64 | 300.0016 | 4 | 9 | 4.356992 | 0 | 3.122766 | 0 | 12.97638 | 0 | 0 | 0 | 0 | 0
2018-01-31 05:49 | 49164.72 | 120.0009 | 5 | 9 | 3.960464 | -6.519979 | 3.122766 | 0.2172879 | 12.97638 | 0.8731927 | 0 | 0 | 0 | 0
2018-01-31 05:51 | 49284.72 | 240.0002 | 5 | 9 | 3.874183 | -6.519957 | 3.122766 | 0.4345742 | 12.97638 | 1.72422 | 0 | 0 | 0 | 0
2018-01-31 05:53 | 49404.72 | 360.0002 | 5 | 9 | 3.79409 | -6.519925 | 3.122766 | 0.6518518 | 12.97638 | 2.55719 | 0 | 0 | 0 | 0
2018-01-31 05:55 | 49524.72 | 480.0002 | 5 | 9 | 3.720185 | -6.519864 | 3.122766 | 0.8691402 | 12.97638 | 3.373453 | 0 | 0 | 0 | 0
2018-01-31 05:57 | 49644.72 | 600.0002 | 5 | 9 | 3.653565 | -6.519866 | 3.122766 | 1.086437 | 12.97638 | 4.174454 | 0 | 0 | 0 | 0
2018-01-31 05:59 | 49764.72 | 720.0002 | 5 | 9 | 3.595197 | -6.519849 | 3.122766 | 1.303734 | 12.97638 | 4.961869 | 0 | 0 | 0 | 0
2018-01-31 06:01 | 49884.72 | 840.0002 | 5 | 9 | 3.545649 | -6.519875 | 3.122766 | 1.521024 | 12.97638 | 5.737525 | 0 | 0 | 0 | 0
2018-01-31 06:03 | 50004.72 | 960.001 | 5 | 9 | 3.503656 | -6.519876 | 3.122766 | 1.73832 | 12.97638 | 6.503309 | 0 | 0 | 0 | 0
2018-01-31 06:05 | 50124.72 | 1080.0002 | 5 | 9 | 3.466514 | -6.519894 | 3.122766 | 1.955614 | 12.97638 | 7.260535 | 0 | 0 | 0 | 0
2018-01-31 06:07 | 50244.72 | 1200.0002 | 5 | 9 | 3.430739 | -6.519936 | 3.122766 | 2.1729 | 12.97638 | 8.009894 | 0 | 0 | 0 | 0
2018-01-31 06:09 | 50364.72 | 1320.001 | 5 | 9 | 3.388436 | -6.519899 | 3.122766 | 2.3902 | 12.97638 | 8.751032 | 0 | 0 | 0 | 0
2018-01-31 06:11 | 50484.72 | 1440.001 | 5 | 9 | 3.328442 | -6.519921 | 3.122766 | 2.607497 | 12.97638 | 9.481147 | 0 | 0 | 0 | 0
2018-01-31 06:13 | 50604.72 | 1560.001 | 5 | 9 | 3.244956 | -6.519892 | 3.122766 | 2.824798 | 12.97638 | 10.19591 | 0 | 0 | 0 | 0
2018-01-31 06:15 | 50724.72 | 1680.0002 | 5 | 9 | 3.098804 | -6.519932 | 3.122766 | 3.042073 | 12.97638 | 10.88719 | 0 | 0 | 0 | 0
2018-01-31 06:16 | 50764.65 | 1719.9289 | 5 | 9 | 2.999989 | -6.519958 | 3.122766 | 3.114366 | 12.97638 | 11.10798 | 0 | 0 | 0 | 0
2018-01-31 06:18 | 50884.69 | 120 | 6 | 9 | 3.521443 | 0 | 3.122766 | 3.114366 | 12.97638 | 11.10798 | 0 | 0 | 0 | 0
2018-01-31 06:20 | 51004.69 | 240.0008 | 6 | 9 | 3.536332 | 0 | 3.122766 | 3.114366 | 12.97638 | 11.10798 | 0 | 0 | 0 | 0
2018-01-31 06:21 | 51064.69 | 300.0015 | 6 | 9 | 3.539103 | 0 | 3.122766 | 3.114366 | 12.97638 | 11.10798 | 0 | 0 | 0 | 0
2018-01-31 06:21 | 51064.7 | 0.0024 | 7 | 10 | 3.53915 | 0 | 0 | 0 | 0 | 0 | 0 | 0 | 0 | 0
2018-01-31 06:23 | 51184.78 | 120.0001 | 2 | 10 | 3.904626 | 4.889967 | 0.1623084 | 0 | 0.625191 | 0 | 0 | 0 | 0 | 0
2018-01-31 06:25 | 51304.78 | 240.0001 | 2 | 10 | 3.94738 | 4.890007 | 0.3252811 | 0 | 1.265208 | 0 | 0 | 0 | 0 | 0
2018-01-31 06:27 | 51424.78 | 360.0001 | 2 | 10 | 3.980291 | 4.889975 | 0.4882547 | 0 | 1.911302 | 0 | 0 | 0 | 0 | 0
2018-01-31 06:29 | 51544.78 | 480.0009 | 2 | 10 | 4.008764 | 4.890015 | 0.6512265 | 0 | 2.562345 | 0 | 0 | 0 | 0 | 0
2018-01-31 06:31 | 51664.78 | 600.0001 | 2 | 10 | 4.033343 | 4.889996 | 0.8142033 | 0 | 3.217719 | 0 | 0 | 0 | 0 | 0
2018-01-31 06:33 | 51784.78 | 720.0009 | 2 | 10 | 4.056314 | 4.890003 | 0.9771784 | 0 | 3.876934 | 0 | 0 | 0 | 0 | 0
2018-01-31 06:35 | 51904.78 | 840.0001 | 2 | 10 | 4.080972 | 4.89002 | 1.140158 | 0 | 4.539996 | 0 | 0 | 0 | 0 | 0
2018-01-31 06:37 | 52024.78 | 960.0009 | 2 | 10 | 4.108893 | 4.889973 | 1.303126 | 0 | 5.207296 | 0 | 0 | 0 | 0 | 0
2018-01-31 06:39 | 52144.78 | 1080.0001 | 2 | 10 | 4.139657 | 4.890017 | 1.466106 | 0 | 5.879433 | 0 | 0 | 0 | 0 | 0
2018-01-31 06:41 | 52264.78 | 1200.001 | 2 | 10 | 4.173902 | 4.89002 | 1.629086 | 0 | 6.556847 | 0 | 0 | 0 | 0 | 0
2018-01-31 06:43 | 52384.78 | 1320.0002 | 2 | 10 | 4.200428 | 4.621027 | 1.790646 | 0 | 7.233933 | 0 | 0 | 0 | 0 | 0
2018-01-31 06:45 | 52504.78 | 1440.0002 | 2 | 10 | 4.200418 | 3.896294 | 1.932246 | 0 | 7.828714 | 0 | 0 | 0 | 0 | 0
2018-01-31 06:47 | 52624.78 | 1560.0001 | 2 | 10 | 4.200408 | 3.27066 | 2.051432 | 0 | 8.329345 | 0 | 0 | 0 | 0 | 0
2018-01-31 06:47 | 52627.04 | 1562.2552 | 2 | 10 | 4.200413 | 3.259996 | 2.053478 | 0 | 8.337936 | 0 | 0 | 0 | 0 | 0
2018-01-31 06:49 | 52747.0463 | 120.0001 | 3 | 10 | 4.229489 | 3.260038 | 2.161687 | 0 | 8.79392 | 0 | 0 | 0 | 0 | 0
2018-01-31 06:51 | 52867.0471 | 240.0009 | 3 | 10 | 4.263216 | 3.26008 | 2.270341 | 0 | 9.255281 | 0 | 0 | 0 | 0 | 0
2018-01-31 06:53 | 52987.0463 | 360.0001 | 3 | 10 | 4.299262 | 3.260048 | 2.378989 | 0 | 9.720408 | 0 | 0 | 0 | 0 | 0
2018-01-31 06:55 | 53107.0463 | 480.0001 | 3 | 10 | 4.337209 | 3.260098 | 2.487644 | 0 | 10.18959 | 0 | 0 | 0 | 0 | 0
2018-01-31 06:57 | 53227.0471 | 600.0009 | 3 | 10 | 4.376664 | 3.260086 | 2.596297 | 0 | 10.66297 | 0 | 0 | 0 | 0 | 0
2018-01-31 06:59 | 53347.0471 | 720.0009 | 3 | 10 | 4.400415 | 2.933811 | 2.702528 | 0 | 11.12967 | 0 | 0 | 0 | 0 | 0
2018-01-31 07:01 | 53467.0471 | 840.0009 | 3 | 10 | 4.40042 | 2.379597 | 2.790607 | 0 | 11.51725 | 0 | 0 | 0 | 0 | 0
2018-01-31 07:03 | 53587.0471 | 960.0009 | 3 | 10 | 4.400386 | 1.952036 | 2.862497 | 0 | 11.8336 | 0 | 0 | 0 | 0 | 0
2018-01-31 07:05 | 53707.047 | 1080.0008 | 3 | 10 | 4.400401 | 1.61747 | 2.921759 | 0 | 12.09438 | 0 | 0 | 0 | 0 | 0
2018-01-31 07:07 | 53827.0471 | 1200.0009 | 3 | 10 | 4.400372 | 1.352057 | 2.971074 | 0 | 12.31138 | 0 | 0 | 0 | 0 | 0
2018-01-31 07:09 | 53947.0463 | 1320.0001 | 3 | 10 | 4.400357 | 1.140528 | 3.012498 | 0 | 12.49366 | 0 | 0 | 0 | 0 | 0
2018-01-31 07:11 | 54067.0463 | 1440.0001 | 3 | 10 | 4.40039 | 0.9709816 | 3.047592 | 0 | 12.64809 | 0 | 0 | 0 | 0 | 0
2018-01-31 07:13 | 54187.0471 | 1560.0009 | 3 | 10 | 4.400367 | 0.8316689 | 3.077549 | 0 | 12.77991 | 0 | 0 | 0 | 0 | 0
2018-01-31 07:15 | 54307.0471 | 1680.0009 | 3 | 10 | 4.400356 | 0.7167625 | 3.103285 | 0 | 12.89316 | 0 | 0 | 0 | 0 | 0
2018-01-31 07:16 | 54384.8958 | 1757.8496 | 3 | 10 | 4.400356 | 0.6519947 | 3.118069 | 0 | 12.95821 | 0 | 0 | 0 | 0 | 0
2018-01-31 07:18 | 54504.94 | 120.0008 | 4 | 10 | 4.361596 | 0 | 3.118069 | 0 | 12.95821 | 0 | 0 | 0 | 0 | 0
2018-01-31 07:20 | 54624.94 | 239.9999 | 4 | 10 | 4.358094 | 0 | 3.118069 | 0 | 12.95821 | 0 | 0 | 0 | 0 | 0
2018-01-31 07:21 | 54684.95 | 300.0023 | 4 | 10 | 4.356987 | 0 | 3.118069 | 0 | 12.95821 | 0 | 0 | 0 | 0 | 0
2018-01-31 07:23 | 54805.02096 | 120.0009 | 5 | 10 | 3.959991 | -6.519896 | 3.118069 | 0.2172931 | 12.95821 | 0.8730987 | 0 | 0 | 0 | 0
2018-01-31 07:25 | 54925.02096 | 240.0009 | 5 | 10 | 3.873796 | -6.519896 | 3.118069 | 0.4345829 | 12.95821 | 1.724043 | 0 | 0 | 0 | 0
2018-01-31 07:27 | 55045.02086 | 360.0008 | 5 | 10 | 3.793725 | -6.519833 | 3.118069 | 0.6518773 | 12.95821 | 2.556995 | 0 | 0 | 0 | 0
2018-01-31 07:29 | 55165.02006 | 480 | 5 | 10 | 3.719917 | -6.519885 | 3.118069 | 0.8691665 | 12.95821 | 3.373193 | 0 | 0 | 0 | 0
2018-01-31 07:31 | 55285.02106 | 600.001 | 5 | 10 | 3.65333 | -6.51995 | 3.118069 | 1.08646 | 12.95821 | 4.174132 | 0 | 0 | 0 | 0
2018-01-31 07:33 | 55405.02026 | 720.0002 | 5 | 10 | 3.594915 | -6.519896 | 3.118069 | 1.303739 | 12.95821 | 4.961418 | 0 | 0 | 0 | 0
2018-01-31 07:35 | 55525.02026 | 840.0002 | 5 | 10 | 3.545329 | -6.519896 | 3.118069 | 1.521021 | 12.95821 | 5.736985 | 0 | 0 | 0 | 0
2018-01-31 07:37 | 55645.02026 | 960.0002 | 5 | 10 | 3.50329 | -6.519836 | 3.118069 | 1.7383 | 12.95821 | 6.502631 | 0 | 0 | 0 | 0
2018-01-31 07:39 | 55765.02106 | 1080.001 | 5 | 10 | 3.466145 | -6.519843 | 3.118069 | 1.955588 | 12.95821 | 7.259758 | 0 | 0 | 0 | 0
2018-01-31 07:41 | 55885.02106 | 1200.001 | 5 | 10 | 3.430307 | -6.519843 | 3.118069 | 2.172869 | 12.95821 | 8.009009 | 0 | 0 | 0 | 0
2018-01-31 07:43 | 56005.02106 | 1320.001 | 5 | 10 | 3.387792 | -6.519902 | 3.118069 | 2.390155 | 12.95821 | 8.749984 | 0 | 0 | 0 | 0
2018-01-31 07:45 | 56125.02026 | 1440.0002 | 5 | 10 | 3.327426 | -6.519885 | 3.118069 | 2.607435 | 12.95821 | 9.47986 | 0 | 0 | 0 | 0
2018-01-31 07:47 | 56245.02106 | 1560.001 | 5 | 10 | 3.243235 | -6.519899 | 3.118069 | 2.824719 | 12.95821 | 10.19428 | 0 | 0 | 0 | 0
2018-01-31 07:49 | 56365.02106 | 1680.001 | 5 | 10 | 3.094948 | -6.519885 | 3.118069 | 3.041988 | 12.95821 | 10.88499 | 0 | 0 | 0 | 0
2018-01-31 07:50 | 56402.82896 | 1717.8089 | 5 | 10 | 2.999999 | -6.519925 | 3.118069 | 3.11044 | 12.95821 | 11.09389 | 0 | 0 | 0 | 0
2018-01-31 07:52 | 56522.87 | 120 | 6 | 10 | 3.521404 | 0 | 3.118069 | 3.11044 | 12.95821 | 11.09389 | 0 | 0 | 0 | 0
2018-01-31 07:54 | 56642.88 | 240.0008 | 6 | 10 | 3.536283 | 0 | 3.118069 | 3.11044 | 12.95821 | 11.09389 | 0 | 0 | 0 | 0
2018-01-31 07:55 | 56702.88 | 300.0023 | 6 | 10 | 3.539084 | 0 | 3.118069 | 3.11044 | 12.95821 | 11.09389 | 0 | 0 | 0 | 0
2018-01-31 07:55 | 56702.88 | 0.0024 | 7 | 11 | 3.539077 | 0 | 0 | 0 | 0 | 0 | 0 | 0 | 0 | 0
2018-01-31 07:57 | 56822.96 | 120.0001 | 2 | 11 | 3.904864 | 4.890007 | 0.1622961 | 0 | 0.6251901 | 0 | 0 | 0 | 0 | 0
2018-01-31 07:59 | 56942.96 | 240.0001 | 2 | 11 | 3.947576 | 4.890013 | 0.3252627 | 0 | 1.265217 | 0 | 0 | 0 | 0 | 0
2018-01-31 08:01 | 57062.96 | 360.0009 | 2 | 11 | 3.980502 | 4.890011 | 0.4882355 | 0 | 1.91134 | 0 | 0 | 0 | 0 | 0
2018-01-31 08:03 | 57182.96 | 480.0001 | 2 | 11 | 4.00905 | 4.88995 | 0.651199 | 0 | 2.562392 | 0 | 0 | 0 | 0 | 0
2018-01-31 08:05 | 57302.96 | 600.0001 | 2 | 11 | 4.03372 | 4.889963 | 0.8141628 | 0 | 3.217768 | 0 | 0 | 0 | 0 | 0
2018-01-31 08:07 | 57422.96 | 720.0009 | 2 | 11 | 4.056775 | 4.889977 | 0.9771335 | 0 | 3.877033 | 0 | 0 | 0 | 0 | 0
2018-01-31 08:09 | 57542.96 | 840.0001 | 2 | 11 | 4.081515 | 4.890009 | 1.140104 | 0 | 4.540142 | 0 | 0 | 0 | 0 | 0
2018-01-31 08:11 | 57662.96 | 960.0009 | 2 | 11 | 4.109577 | 4.889992 | 1.303069 | 0 | 5.207529 | 0 | 0 | 0 | 0 | 0
2018-01-31 08:13 | 57782.96 | 1080.0001 | 2 | 11 | 4.140399 | 4.890011 | 1.466035 | 0 | 5.879722 | 0 | 0 | 0 | 0 | 0
2018-01-31 08:15 | 57902.96 | 1200.0001 | 2 | 11 | 4.174749 | 4.889969 | 1.62901 | 0 | 6.55725 | 0 | 0 | 0 | 0 | 0
2018-01-31 08:17 | 58022.96 | 1320.0001 | 2 | 11 | 4.200412 | 4.601234 | 1.790341 | 0 | 7.233472 | 0 | 0 | 0 | 0 | 0
2018-01-31 08:19 | 58142.96 | 1440.001 | 2 | 11 | 4.20041 | 3.880157 | 1.931354 | 0 | 7.825788 | 0 | 0 | 0 | 0 | 0
2018-01-31 08:21 | 58262.32 | 1559.3577 | 2 | 11 | 4.2004 | 3.259998 | 2.04945 | 0 | 8.321841 | 0 | 0 | 0 | 0 | 0
2018-01-31 08:23 | 58382.33 | 120.0002 | 3 | 11 | 4.229461 | 3.260075 | 2.157661 | 0 | 8.777829 | 0 | 0 | 0 | 0 | 0
2018-01-31 08:25 | 58502.33 | 240.0001 | 3 | 11 | 4.263122 | 3.260088 | 2.266311 | 0 | 9.239165 | 0 | 0 | 0 | 0 | 0
2018-01-31 08:27 | 58622.33 | 360.0002 | 3 | 11 | 4.299112 | 3.260101 | 2.374957 | 0 | 9.704274 | 0 | 0 | 0 | 0 | 0
2018-01-31 08:29 | 58742.33 | 480.0001 | 3 | 11 | 4.337018 | 3.260061 | 2.483611 | 0 | 10.17343 | 0 | 0 | 0 | 0 | 0
2018-01-31 08:31 | 58862.33 | 600.0009 | 3 | 11 | 4.376389 | 3.260098 | 2.592267 | 0 | 10.6468 | 0 | 0 | 0 | 0 | 0
2018-01-31 08:33 | 58982.33 | 720.0009 | 3 | 11 | 4.400409 | 2.938072 | 2.698569 | 0 | 11.11379 | 0 | 0 | 0 | 0 | 0
2018-01-31 08:35 | 59102.33 | 840.0009 | 3 | 11 | 4.400408 | 2.382618 | 2.786777 | 0 | 11.50194 | 0 | 0 | 0 | 0 | 0
2018-01-31 08:37 | 59222.33 | 960.0009 | 3 | 11 | 4.400405 | 1.954607 | 2.858758 | 0 | 11.81869 | 0 | 0 | 0 | 0 | 0
2018-01-31 08:39 | 59342.33 | 1080.0009 | 3 | 11 | 4.400375 | 1.618746 | 2.918092 | 0 | 12.07978 | 0 | 0 | 0 | 0 | 0
2018-01-31 08:41 | 59462.33 | 1200.0009 | 3 | 11 | 4.400367 | 1.353298 | 2.967465 | 0 | 12.29704 | 0 | 0 | 0 | 0 | 0
2018-01-31 08:43 | 59582.33 | 1320.0002 | 3 | 11 | 4.400382 | 1.14106 | 3.008911 | 0 | 12.47942 | 0 | 0 | 0 | 0 | 0
2018-01-31 08:45 | 59702.33 | 1440.0009 | 3 | 11 | 4.400357 | 0.9700336 | 3.043997 | 0 | 12.63381 | 0 | 0 | 0 | 0 | 0
2018-01-31 08:47 | 59822.33 | 1560.0002 | 3 | 11 | 4.400365 | 0.8303947 | 3.073929 | 0 | 12.76552 | 0 | 0 | 0 | 0 | 0
2018-01-31 08:49 | 59942.33 | 1680.0001 | 3 | 11 | 4.400378 | 0.7161541 | 3.099638 | 0 | 12.87865 | 0 | 0 | 0 | 0 | 0
2018-01-31 08:50 | 60019.38 | 1757.0504 | 3 | 11 | 4.400355 | 0.651989 | 3.114261 | 0 | 12.943 | 0 | 0 | 0 | 0 | 0
2018-01-31 08:52 | 60139.42518 | 119.9999 | 4 | 11 | 4.361624 | 0 | 3.114261 | 0 | 12.943 | 0 | 0 | 0 | 0 | 0
2018-01-31 08:54 | 60259.42598 | 240.0007 | 4 | 11 | 4.358149 | 0 | 3.114261 | 0 | 12.943 | 0 | 0 | 0 | 0 | 0
2018-01-31 08:55 | 60319.42828 | 300.003 | 4 | 11 | 4.357057 | 0 | 3.114261 | 0 | 12.943 | 0 | 0 | 0 | 0 | 0
2018-01-31 08:57 | 60439.51 | 120.0001 | 5 | 11 | 3.959767 | -6.519843 | 3.114261 | 0.2172797 | 12.943 | 0.8729859 | 0 | 0 | 0 | 0
2018-01-31 08:59 | 60559.51 | 240.0002 | 5 | 11 | 3.873579 | -6.519904 | 3.114261 | 0.4345685 | 12.943 | 1.72388 | 0 | 0 | 0 | 0
2018-01-31 09:01 | 60679.51 | 360.0009 | 5 | 11 | 3.793482 | -6.519857 | 3.114261 | 0.6518611 | 12.943 | 2.55678 | 0 | 0 | 0 | 0
2018-01-31 09:03 | 60799.51 | 480.0002 | 5 | 11 | 3.7196 | -6.519826 | 3.114261 | 0.8691564 | 12.943 | 3.372938 | 0 | 0 | 0 | 0
2018-01-31 09:05 | 60919.51 | 600.0009 | 5 | 11 | 3.65286 | -6.52019 | 3.114261 | 1.086449 | 12.943 | 4.173791 | 0 | 0 | 0 | 0
2018-01-31 09:07 | 61039.51 | 720.0009 | 5 | 11 | 3.594501 | -6.520146 | 3.114261 | 1.30374 | 12.943 | 4.961035 | 0 | 0 | 0 | 0
2018-01-31 09:09 | 61159.51 | 840.0009 | 5 | 11 | 3.544878 | -6.519925 | 3.114261 | 1.521019 | 12.943 | 5.736498 | 0 | 0 | 0 | 0
2018-01-31 09:11 | 61279.51 | 960.0001 | 5 | 11 | 3.502751 | -6.519885 | 3.114261 | 1.738314 | 12.943 | 6.502094 | 0 | 0 | 0 | 0
2018-01-31 09:13 | 61399.51 | 1080.001 | 5 | 11 | 3.46549 | -6.519946 | 3.114261 | 1.955602 | 12.943 | 7.259091 | 0 | 0 | 0 | 0
2018-01-31 09:15 | 61519.51 | 1200.0002 | 5 | 11 | 3.429421 | -6.519866 | 3.114261 | 2.172896 | 12.943 | 8.008226 | 0 | 0 | 0 | 0
2018-01-31 09:17 | 61639.51 | 1320.001 | 5 | 11 | 3.386903 | -6.519894 | 3.114261 | 2.39019 | 12.943 | 8.749041 | 0 | 0 | 0 | 0
2018-01-31 09:19 | 61759.51 | 1440.0001 | 5 | 11 | 3.326324 | -6.519946 | 3.114261 | 2.607488 | 12.943 | 9.478768 | 0 | 0 | 0 | 0
2018-01-31 09:21 | 61879.51 | 1560.0009 | 5 | 11 | 3.241611 | -6.519934 | 3.114261 | 2.824778 | 12.943 | 10.19292 | 0 | 0 | 0 | 0
2018-01-31 09:23 | 61999.51 | 1680.0009 | 5 | 11 | 3.091097 | -6.519948 | 3.114261 | 3.04204 | 12.943 | 10.88308 | 0 | 0 | 0 | 0
2018-01-31 09:24 | 62035.42 | 1715.9128 | 5 | 11 | 2.999983 | -6.519955 | 3.114261 | 3.107057 | 12.943 | 11.08136 | 0 | 0 | 0 | 0
2018-01-31 09:26 | 62155.46 | 119.9999 | 6 | 11 | 3.521437 | 0 | 3.114261 | 3.107057 | 12.943 | 11.08136 | 0 | 0 | 0 | 0
2018-01-31 09:28 | 62275.46 | 240.0007 | 6 | 11 | 3.536551 | 0 | 3.114261 | 3.107057 | 12.943 | 11.08136 | 0 | 0 | 0 | 0
2018-01-31 09:29 | 62335.47 | 300.0022 | 6 | 11 | 3.539457 | 0 | 3.114261 | 3.107057 | 12.943 | 11.08136 | 0 | 0 | 0 | 0
2018-01-31 09:29 | 62335.47 | 0.0024 | 7 | 12 | 3.539557 | 0 | 0 | 0 | 0 | 0 | 0 | 0 | 0 | 0
2018-01-31 09:31 | 62455.54934 | 120.0001 | 2 | 12 | 3.90632 | 4.890139 | 0.1623074 | 0 | 0.6254332 | 0 | 0 | 0 | 0 | 0
2018-01-31 09:33 | 62575.55014 | 240.0009 | 2 | 12 | 3.949414 | 4.889896 | 0.3252814 | 0 | 1.26576 | 0 | 0 | 0 | 0 | 0
2018-01-31 09:35 | 62695.55014 | 360.0009 | 2 | 12 | 3.98243 | 4.890112 | 0.4882626 | 0 | 1.912227 | 0 | 0 | 0 | 0 | 0
2018-01-31 09:37 | 62815.54934 | 480.0001 | 2 | 12 | 4.010889 | 4.890118 | 0.6512427 | 0 | 2.563655 | 0 | 0 | 0 | 0 | 0
2018-01-31 09:39 | 62935.55014 | 600.0009 | 2 | 12 | 4.035387 | 4.890137 | 0.8142231 | 0 | 3.219386 | 0 | 0 | 0 | 0 | 0
2018-01-31 09:41 | 63055.54934 | 720.0001 | 2 | 12 | 4.058193 | 4.890095 | 0.9772049 | 0 | 3.878947 | 0 | 0 | 0 | 0 | 0
2018-01-31 09:43 | 63175.55014 | 840.0009 | 2 | 12 | 4.082782 | 4.890057 | 1.14018 | 0 | 4.542288 | 0 | 0 | 0 | 0 | 0
2018-01-31 09:45 | 63295.55014 | 960.0009 | 2 | 12 | 4.110711 | 4.890095 | 1.303163 | 0 | 5.209945 | 0 | 0 | 0 | 0 | 0
2018-01-31 09:47 | 63415.54934 | 1080.0001 | 2 | 12 | 4.141533 | 4.890068 | 1.466142 | 0 | 5.882375 | 0 | 0 | 0 | 0 | 0
2018-01-31 09:49 | 63535.54934 | 1200.0001 | 2 | 12 | 4.175916 | 4.890099 | 1.629127 | 0 | 6.560131 | 0 | 0 | 0 | 0 | 0
2018-01-31 09:51 | 63655.54944 | 1320.0002 | 2 | 12 | 4.200412 | 4.578932 | 1.790169 | 0 | 7.23527 | 0 | 0 | 0 | 0 | 0
2018-01-31 09:53 | 63775.54944 | 1440.0002 | 2 | 12 | 4.200398 | 3.862501 | 1.930544 | 0 | 7.824904 | 0 | 0 | 0 | 0 | 0
2018-01-31 09:55 | 63891.78844 | 1556.2392 | 2 | 12 | 4.200397 | 3.259979 | 2.045303 | 0 | 8.306939 | 0 | 0 | 0 | 0 | 0
2018-01-31 09:57 | 64011.80486 | 120.0009 | 3 | 12 | 4.229446 | 3.260099 | 2.153519 | 0 | 8.762947 | 0 | 0 | 0 | 0 | 0
2018-01-31 09:59 | 64131.80486 | 240.0009 | 3 | 12 | 4.263137 | 3.260078 | 2.262182 | 0 | 9.224338 | 0 | 0 | 0 | 0 | 0
2018-01-31 10:01 | 64251.80406 | 360.0001 | 3 | 12 | 4.29915 | 3.260126 | 2.370839 | 0 | 9.689495 | 0 | 0 | 0 | 0 | 0
2018-01-31 10:03 | 64371.80496 | 480.001 | 3 | 12 | 4.337029 | 3.260117 | 2.479493 | 0 | 10.15866 | 0 | 0 | 0 | 0 | 0
2018-01-31 10:05 | 64491.80416 | 600.0002 | 3 | 12 | 4.376418 | 3.260164 | 2.588142 | 0 | 10.632 | 0 | 0 | 0 | 0 | 0
2018-01-31 10:07 | 64611.80496 | 720.001 | 3 | 12 | 4.400407 | 2.938217 | 2.694441 | 0 | 11.09898 | 0 | 0 | 0 | 0 | 0
2018-01-31 10:09 | 64731.80496 | 840.001 | 3 | 12 | 4.400411 | 2.382528 | 2.782649 | 0 | 11.48713 | 0 | 0 | 0 | 0 | 0
2018-01-31 10:11 | 64851.80416 | 960.0002 | 3 | 12 | 4.400395 | 1.954077 | 2.854614 | 0 | 11.80381 | 0 | 0 | 0 | 0 | 0
2018-01-31 10:13 | 64971.80496 | 1080.001 | 3 | 12 | 4.400385 | 1.617846 | 2.913924 | 0 | 12.06479 | 0 | 0 | 0 | 0 | 0
2018-01-31 10:15 | 65091.80496 | 1200.001 | 3 | 12 | 4.400382 | 1.352968 | 2.963269 | 0 | 12.28193 | 0 | 0 | 0 | 0 | 0
2018-01-31 10:17 | 65211.80416 | 1320.0002 | 3 | 12 | 4.400358 | 1.1408 | 3.004705 | 0 | 12.46426 | 0 | 0 | 0 | 0 | 0
2018-01-31 10:19 | 65331.80496 | 1440.001 | 3 | 12 | 4.400352 | 0.9704227 | 3.039808 | 0 | 12.61873 | 0 | 0 | 0 | 0 | 0
2018-01-31 10:21 | 65451.80496 | 1560.001 | 3 | 12 | 4.400367 | 0.8321209 | 3.069777 | 0 | 12.7506 | 0 | 0 | 0 | 0 | 0
2018-01-31 10:23 | 65571.80416 | 1680.0002 | 3 | 12 | 4.400347 | 0.7168159 | 3.095528 | 0 | 12.86391 | 0 | 0 | 0 | 0 | 0
2018-01-31 10:24 | 65651.18326 | 1759.3793 | 3 | 12 | 4.40037 | 0.6519985 | 3.110606 | 0 | 12.93026 | 0 | 0 | 0 | 0 | 0
2018-01-31 10:26 | 65771.23 | 120.0008 | 4 | 12 | 4.361647 | 0 | 3.110606 | 0 | 12.93026 | 0 | 0 | 0 | 0 | 0
2018-01-31 10:28 | 65891.22 | 240 | 4 | 12 | 4.358185 | 0 | 3.110606 | 0 | 12.93026 | 0 | 0 | 0 | 0 | 0
2018-01-31 10:29 | 65951.23 | 300.0015 | 4 | 12 | 4.3571 | 0 | 3.110606 | 0 | 12.93026 | 0 | 0 | 0 | 0 | 0
2018-01-31 10:31 | 66071.31 | 120.0008 | 5 | 12 | 3.95922 | -6.519948 | 3.110606 | 0.2172807 | 12.93026 | 0.87287 | 0 | 0 | 0 | 0
2018-01-31 10:33 | 66191.31 | 240.0001 | 5 | 12 | 3.873096 | -6.519921 | 3.110606 | 0.4345686 | 12.93026 | 1.723649 | 0 | 0 | 0 | 0
2018-01-31 10:35 | 66311.31 | 360.0008 | 5 | 12 | 3.793103 | -6.519899 | 3.110606 | 0.6518542 | 12.93026 | 2.556424 | 0 | 0 | 0 | 0
2018-01-31 10:37 | 66431.31 | 480.0001 | 5 | 12 | 3.719313 | -6.519934 | 3.110606 | 0.8691419 | 12.93026 | 3.372479 | 0 | 0 | 0 | 0
2018-01-31 10:39 | 66551.31 | 600.0008 | 5 | 12 | 3.652722 | -6.519944 | 3.110606 | 1.086428 | 12.93026 | 4.173258 | 0 | 0 | 0 | 0
2018-01-31 10:41 | 66671.31 | 720.0009 | 5 | 12 | 3.594314 | -6.519967 | 3.110606 | 1.303713 | 12.93026 | 4.960438 | 0 | 0 | 0 | 0
2018-01-31 10:43 | 66791.31 | 840.0001 | 5 | 12 | 3.54471 | -6.520011 | 3.110606 | 1.521 | 12.93026 | 5.735888 | 0 | 0 | 0 | 0
2018-01-31 10:45 | 66911.31 | 960.0009 | 5 | 12 | 3.502497 | -6.520007 | 3.110606 | 1.738282 | 12.93026 | 6.501395 | 0 | 0 | 0 | 0
2018-01-31 10:47 | 67031.31 | 1080.0001 | 5 | 12 | 3.465095 | -6.519999 | 3.110606 | 1.955568 | 12.93026 | 7.25831 | 0 | 0 | 0 | 0
2018-01-31 10:49 | 67151.31 | 1200.0001 | 5 | 12 | 3.429055 | -6.519963 | 3.110606 | 2.17286 | 12.93026 | 8.00736 | 0 | 0 | 0 | 0
2018-01-31 10:51 | 67271.31 | 1320.0001 | 5 | 12 | 3.386257 | -6.520014 | 3.110606 | 2.390152 | 12.93026 | 8.748057 | 0 | 0 | 0 | 0
2018-01-31 10:53 | 67391.31 | 1440.0001 | 5 | 12 | 3.325354 | -6.519967 | 3.110606 | 2.607443 | 12.93026 | 9.477589 | 0 | 0 | 0 | 0
2018-01-31 10:55 | 67511.31 | 1560.0008 | 5 | 12 | 3.239943 | -6.520056 | 3.110606 | 2.824718 | 12.93026 | 10.19142 | 0 | 0 | 0 | 0
2018-01-31 10:57 | 67631.31 | 1680.0001 | 5 | 12 | 3.08695 | -6.520047 | 3.110606 | 3.04197 | 12.93026 | 10.881 | 0 | 0 | 0 | 0
2018-01-31 10:58 | 67665.08 | 1713.7712 | 5 | 12 | 2.99999 | -6.520028 | 3.110606 | 3.103112 | 12.93026 | 11.0673 | 0 | 0 | 0 | 0
2018-01-31 11:00 | 67785.13 | 120.0008 | 6 | 12 | 3.522053 | 0 | 3.110606 | 3.103112 | 12.93026 | 11.0673 | 0 | 0 | 0 | 0
2018-01-31 11:02 | 67905.13 | 240 | 6 | 12 | 3.53706 | 0 | 3.110606 | 3.103112 | 12.93026 | 11.0673 | 0 | 0 | 0 | 0
2018-01-31 11:03 | 67965.13 | 300.0015 | 6 | 12 | 3.539871 | 0 | 3.110606 | 3.103112 | 12.93026 | 11.0673 | 0 | 0 | 0 | 0
2018-01-31 11:03 | 67965.135 | 0.0024 | 7 | 13 | 3.539879 | 0 | 0 | 0 | 0 | 0 | 0 | 0 | 0 | 0
2018-01-31 11:05 | 68085.21 | 120.0001 | 2 | 13 | 3.905517 | 4.890064 | 0.1622927 | 0 | 0.6253331 | 0 | 0 | 0 | 0 | 0
2018-01-31 11:07 | 68205.21 | 240.0018 | 2 | 13 | 3.948112 | 4.890072 | 0.325261 | 0 | 1.26546 | 0 | 0 | 0 | 0 | 0
2018-01-31 11:09 | 68325.21 | 360.0001 | 2 | 13 | 3.981121 | 4.890112 | 0.4882292 | 0 | 1.911659 | 0 | 0 | 0 | 0 | 0
2018-01-31 11:11 | 68445.21 | 480.0001 | 2 | 13 | 4.009715 | 4.890083 | 0.6511917 | 0 | 2.562809 | 0 | 0 | 0 | 0 | 0
2018-01-31 11:13 | 68565.21 | 600.0009 | 2 | 13 | 4.034543 | 4.890099 | 0.8141597 | 0 | 3.218323 | 0 | 0 | 0 | 0 | 0
2018-01-31 11:15 | 68685.21 | 720.0009 | 2 | 13 | 4.057796 | 4.890139 | 0.9771313 | 0 | 3.87774 | 0 | 0 | 0 | 0 | 0
2018-01-31 11:17 | 68805.21 | 840.0001 | 2 | 13 | 4.082729 | 4.890095 | 1.140102 | 0 | 4.541029 | 0 | 0 | 0 | 0 | 0
2018-01-31 11:19 | 68925.21 | 960.0009 | 2 | 13 | 4.11103 | 4.890112 | 1.303075 | 0 | 5.208665 | 0 | 0 | 0 | 0 | 0
2018-01-31 11:21 | 69045.21 | 1080.0001 | 2 | 13 | 4.142166 | 4.8901 | 1.46604 | 0 | 5.881122 | 0 | 0 | 0 | 0 | 0
2018-01-31 11:23 | 69165.21 | 1200.0009 | 2 | 13 | 4.176787 | 4.890175 | 1.629022 | 0 | 6.558983 | 0 | 0 | 0 | 0 | 0
2018-01-31 11:25 | 69285.21 | 1320.0001 | 2 | 13 | 4.200416 | 4.55798 | 1.789775 | 0 | 7.233006 | 0 | 0 | 0 | 0 | 0
2018-01-31 11:27 | 69405.21 | 1440.0001 | 2 | 13 | 4.200415 | 3.843636 | 1.929479 | 0 | 7.819822 | 0 | 0 | 0 | 0 | 0
2018-01-31 11:28 | 69518 | 1552.7896 | 2 | 13 | 4.200418 | 3.259977 | 2.040526 | 0 | 8.286265 | 0 | 0 | 0 | 0 | 0
2018-01-31 11:30 | 69638.00902 | 120.0008 | 3 | 13 | 4.22953 | 3.260181 | 2.148741 | 0 | 8.742274 | 0 | 0 | 0 | 0 | 0
2018-01-31 11:32 | 69758.00832 | 240.0001 | 3 | 13 | 4.263225 | 3.259834 | 2.257387 | 0 | 9.203605 | 0 | 0 | 0 | 0 | 0
2018-01-31 11:34 | 69878.00912 | 360.0009 | 3 | 13 | 4.299251 | 3.26012 | 2.366038 | 0 | 9.668746 | 0 | 0 | 0 | 0 | 0
2018-01-31 11:36 | 69998.00912 | 480.0009 | 3 | 13 | 4.337138 | 3.260136 | 2.474692 | 0 | 10.13792 | 0 | 0 | 0 | 0 | 0
2018-01-31 11:38 | 70118.00832 | 600.0001 | 3 | 13 | 4.37654 | 3.260113 | 2.583349 | 0 | 10.61131 | 0 | 0 | 0 | 0 | 0
2018-01-31 11:40 | 70238.00842 | 720.0002 | 3 | 13 | 4.40041 | 2.936079 | 2.689616 | 0 | 11.07816 | 0 | 0 | 0 | 0 | 0
2018-01-31 11:42 | 70358.00842 | 840.0002 | 3 | 13 | 4.400413 | 2.382133 | 2.777782 | 0 | 11.46613 | 0 | 0 | 0 | 0 | 0
2018-01-31 11:44 | 70478.00902 | 960.0008 | 3 | 13 | 4.400414 | 1.955103 | 2.849754 | 0 | 11.78283 | 0 | 0 | 0 | 0 | 0
2018-01-31 11:46 | 70598.00912 | 1080.0009 | 3 | 13 | 4.400375 | 1.619164 | 2.909092 | 0 | 12.04394 | 0 | 0 | 0 | 0 | 0
2018-01-31 11:48 | 70718.00842 | 1200.0002 | 3 | 13 | 4.400378 | 1.353743 | 2.95848 | 0 | 12.26126 | 0 | 0 | 0 | 0 | 0
2018-01-31 11:50 | 70838.00912 | 1320.0009 | 3 | 13 | 4.400388 | 1.142611 | 2.999949 | 0 | 12.44375 | 0 | 0 | 0 | 0 | 0
2018-01-31 11:52 | 70958.00912 | 1440.0009 | 3 | 13 | 4.400358 | 0.970953 | 3.035069 | 0 | 12.59829 | 0 | 0 | 0 | 0 | 0
2018-01-31 11:54 | 71078.00842 | 1560.0002 | 3 | 13 | 4.400349 | 0.8314819 | 3.065047 | 0 | 12.7302 | 0 | 0 | 0 | 0 | 0
2018-01-31 11:56 | 71198.00832 | 1680.0001 | 3 | 13 | 4.40037 | 0.7173653 | 3.0908 | 0 | 12.84352 | 0 | 0 | 0 | 0 | 0
2018-01-31 11:58 | 71277.24812 | 1759.2399 | 3 | 13 | 4.400355 | 0.6519985 | 3.105845 | 0 | 12.90973 | 0 | 0 | 0 | 0 | 0
2018-01-31 12:00 | 71397.3 | 120 | 4 | 13 | 4.36158 | 0 | 3.105845 | 0 | 12.90973 | 0 | 0 | 0 | 0 | 0
2018-01-31 12:02 | 71517.3 | 240 | 4 | 13 | 4.358124 | 0 | 3.105845 | 0 | 12.90973 | 0 | 0 | 0 | 0 | 0
2018-01-31 12:03 | 71577.3 | 300.0015 | 4 | 13 | 4.357041 | 0 | 3.105845 | 0 | 12.90973 | 0 | 0 | 0 | 0 | 0
2018-01-31 12:05 | 71697.38 | 120.0002 | 5 | 13 | 3.958235 | -6.519958 | 3.105845 | 0.2172842 | 12.90973 | 0.8726546 | 0 | 0 | 0 | 0
2018-01-31 12:07 | 71817.38 | 240.001 | 5 | 13 | 3.872177 | -6.520014 | 3.105845 | 0.4345801 | 12.90973 | 1.723263 | 0 | 0 | 0 | 0
2018-01-31 12:09 | 71937.38 | 360.001 | 5 | 13 | 3.792277 | -6.520061 | 3.105845 | 0.6518797 | 12.90973 | 2.555902 | 0 | 0 | 0 | 0
2018-01-31 12:11 | 72057.38 | 480.0002 | 5 | 13 | 3.718471 | -6.520022 | 3.105845 | 0.8691779 | 12.90973 | 3.371823 | 0 | 0 | 0 | 0
2018-01-31 12:13 | 72177.38 | 600.0002 | 5 | 13 | 3.651878 | -6.520035 | 3.105845 | 1.086482 | 12.90973 | 4.172486 | 0 | 0 | 0 | 0
2018-01-31 12:15 | 72297.38 | 720.001 | 5 | 13 | 3.593477 | -6.520043 | 3.105845 | 1.303788 | 12.90973 | 4.959561 | 0 | 0 | 0 | 0
2018-01-31 12:17 | 72417.38 | 840.0002 | 5 | 13 | 3.543872 | -6.520043 | 3.105845 | 1.521089 | 12.90973 | 5.734881 | 0 | 0 | 0 | 0
2018-01-31 12:19 | 72537.38 | 960.001 | 5 | 13 | 3.501731 | -6.520037 | 3.105845 | 1.738393 | 12.90973 | 6.50029 | 0 | 0 | 0 | 0
2018-01-31 12:21 | 72657.38 | 1080.001 | 5 | 13 | 3.464354 | -6.520037 | 3.105845 | 1.955691 | 12.90973 | 7.25709 | 0 | 0 | 0 | 0
2018-01-31 12:23 | 72777.38 | 1200.001 | 5 | 13 | 3.428267 | -6.520072 | 3.105845 | 2.17299 | 12.90973 | 8.005996 | 0 | 0 | 0 | 0
2018-01-31 12:25 | 72897.38 | 1320.001 | 5 | 13 | 3.385299 | -6.520083 | 3.105845 | 2.390291 | 12.90973 | 8.74654 | 0 | 0 | 0 | 0
2018-01-31 12:27 | 73017.38 | 1440.0002 | 5 | 13 | 3.324094 | -6.520045 | 3.105845 | 2.607589 | 12.90973 | 9.475858 | 0 | 0 | 0 | 0
2018-01-31 12:29 | 73137.38 | 1560.0002 | 5 | 13 | 3.238067 | -6.520037 | 3.105845 | 2.824876 | 12.90973 | 10.18939 | 0 | 0 | 0 | 0
2018-01-31 12:31 | 73257.38 | 1680.001 | 5 | 13 | 3.082367 | -6.520081 | 3.105845 | 3.042144 | 12.90973 | 10.87841 | 0 | 0 | 0 | 0
2018-01-31 12:31 | 73288.87 | 1711.4921 | 5 | 13 | 2.999993 | -6.520007 | 3.105845 | 3.099154 | 12.90973 | 11.05198 | 0 | 0 | 0 | 0
2018-01-31 12:33 | 73408.92 | 120.0008 | 6 | 13 | 3.522409 | 0 | 3.105845 | 3.099154 | 12.90973 | 11.05198 | 0 | 0 | 0 | 0
2018-01-31 12:35 | 73528.92 | 240.0008 | 6 | 13 | 3.537457 | 0 | 3.105845 | 3.099154 | 12.90973 | 11.05198 | 0 | 0 | 0 | 0
2018-01-31 12:36 | 73588.92 | 300.0023 | 6 | 13 | 3.540297 | 0 | 3.105845 | 3.099154 | 12.90973 | 11.05198 | 0 | 0 | 0 | 0
2018-01-31 12:36 | 73588.93 | 0.0024 | 7 | 14 | 3.540343 | 0 | 0 | 0 | 0 | 0 | 0 | 0 | 0 | 0
2018-01-31 12:38 | 73709 | 120.001 | 2 | 14 | 3.906007 | 4.890078 | 0.1622954 | 0 | 0.6254472 | 0 | 0 | 0 | 0 | 0
2018-01-31 12:40 | 73829 | 240.001 | 2 | 14 | 3.948523 | 4.890051 | 0.3252714 | 0 | 1.265673 | 0 | 0 | 0 | 0 | 0
2018-01-31 12:42 | 73949 | 360.0009 | 2 | 14 | 3.98152 | 4.89003 | 0.4882567 | 0 | 1.912004 | 0 | 0 | 0 | 0 | 0
2018-01-31 12:44 | 74069 | 480.0001 | 2 | 14 | 4.010119 | 4.88999 | 0.6512324 | 0 | 2.563273 | 0 | 0 | 0 | 0 | 0
2018-01-31 12:46 | 74189 | 600.0001 | 2 | 14 | 4.034923 | 4.889999 | 0.8142095 | 0 | 3.218887 | 0 | 0 | 0 | 0 | 0
2018-01-31 12:48 | 74309 | 720.0009 | 2 | 14 | 4.058158 | 4.890017 | 0.977187 | 0 | 3.878388 | 0 | 0 | 0 | 0 | 0
2018-01-31 12:50 | 74429 | 840.001 | 2 | 14 | 4.083117 | 4.890026 | 1.140158 | 0 | 4.541742 | 0 | 0 | 0 | 0 | 0
2018-01-31 12:52 | 74549 | 960.0002 | 2 | 14 | 4.111408 | 4.890001 | 1.303133 | 0 | 5.20945 | 0 | 0 | 0 | 0 | 0
2018-01-31 12:54 | 74669 | 1080.0001 | 2 | 14 | 4.14255 | 4.890068 | 1.466114 | 0 | 5.882027 | 0 | 0 | 0 | 0 | 0
2018-01-31 12:56 | 74789 | 1200.001 | 2 | 14 | 4.177213 | 4.890093 | 1.629096 | 0 | 6.559957 | 0 | 0 | 0 | 0 | 0
2018-01-31 12:58 | 74909 | 1320.001 | 2 | 14 | 4.20042 | 4.549721 | 1.789728 | 0 | 7.233514 | 0 | 0 | 0 | 0 | 0
2018-01-31 13:00 | 75029 | 1440.001 | 2 | 14 | 4.20041 | 3.834463 | 1.929137 | 0 | 7.819088 | 0 | 0 | 0 | 0 | 0
2018-01-31 13:02 | 75139.93 | 1550.9336 | 2 | 14 | 4.200405 | 3.259975 | 2.038235 | 0 | 8.277347 | 0 | 0 | 0 | 0 | 0
2018-01-31 13:04 | 75259.95 | 120.0009 | 3 | 14 | 4.229525 | 3.26012 | 2.146453 | 0 | 8.733369 | 0 | 0 | 0 | 0 | 0
2018-01-31 13:06 | 75379.95 | 240.0001 | 3 | 14 | 4.263198 | 3.260061 | 2.255107 | 0 | 9.194732 | 0 | 0 | 0 | 0 | 0
2018-01-31 13:08 | 75499.95 | 360.0001 | 3 | 14 | 4.299219 | 3.26005 | 2.363758 | 0 | 9.659867 | 0 | 0 | 0 | 0 | 0
2018-01-31 13:10 | 75619.95 | 480.0009 | 3 | 14 | 4.337125 | 3.260082 | 2.472412 | 0 | 10.12904 | 0 | 0 | 0 | 0 | 0
2018-01-31 13:12 | 75739.95 | 600.0001 | 3 | 14 | 4.376533 | 3.260073 | 2.581068 | 0 | 10.60242 | 0 | 0 | 0 | 0 | 0
2018-01-31 13:14 | 75859.95 | 720.0009 | 3 | 14 | 4.400423 | 2.936468 | 2.687341 | 0 | 11.0693 | 0 | 0 | 0 | 0 | 0
2018-01-31 13:16 | 75979.95 | 840.0009 | 3 | 14 | 4.400406 | 2.379662 | 2.775477 | 0 | 11.45713 | 0 | 0 | 0 | 0 | 0
2018-01-31 13:18 | 76099.95 | 960.0001 | 3 | 14 | 4.400385 | 1.952139 | 2.847381 | 0 | 11.77354 | 0 | 0 | 0 | 0 | 0
2018-01-31 13:20 | 76219.95 | 1080.0001 | 3 | 14 | 4.400385 | 1.616282 | 2.906634 | 0 | 12.03427 | 0 | 0 | 0 | 0 | 0
2018-01-31 13:22 | 76339.95 | 1200.0009 | 3 | 14 | 4.400375 | 1.350998 | 2.955932 | 0 | 12.2512 | 0 | 0 | 0 | 0 | 0
2018-01-31 13:24 | 76459.95 | 1320.0001 | 3 | 14 | 4.40038 | 1.140594 | 2.997324 | 0 | 12.43334 | 0 | 0 | 0 | 0 | 0
2018-01-31 13:26 | 76579.95 | 1440.0001 | 3 | 14 | 4.400375 | 0.9702206 | 3.032393 | 0 | 12.58766 | 0 | 0 | 0 | 0 | 0
2018-01-31 13:28 | 76699.95 | 1560.0001 | 3 | 14 | 4.400386 | 0.8318939 | 3.062335 | 0 | 12.71942 | 0 | 0 | 0 | 0 | 0
2018-01-31 13:30 | 76819.95 | 1680.0001 | 3 | 14 | 4.40034 | 0.7160263 | 3.088063 | 0 | 12.83263 | 0 | 0 | 0 | 0 | 0
2018-01-31 13:31 | 76898.17 | 1758.2264 | 3 | 14 | 4.400362 | 0.6519966 | 3.102912 | 0 | 12.89797 | 0 | 0 | 0 | 0 | 0
2018-01-31 13:33 | 77018.22278 | 120.0008 | 4 | 14 | 4.36164 | 0 | 3.102912 | 0 | 12.89797 | 0 | 0 | 0 | 0 | 0
2018-01-31 13:35 | 77138.22198 | 240 | 4 | 14 | 4.358198 | 0 | 3.102912 | 0 | 12.89797 | 0 | 0 | 0 | 0 | 0
2018-01-31 13:36 | 77198.22348 | 300.0015 | 4 | 14 | 4.357116 | 0 | 3.102912 | 0 | 12.89797 | 0 | 0 | 0 | 0 | 0
2018-01-31 13:38 | 77318.29494 | 120.0001 | 5 | 14 | 3.958485 | -6.519942 | 3.102912 | 0.2172929 | 12.89797 | 0.8727319 | 0 | 0 | 0 | 0
2018-01-31 13:40 | 77438.29494 | 240.0001 | 5 | 14 | 3.87239 | -6.51986 | 3.102912 | 0.4345888 | 12.89797 | 1.723387 | 0 | 0 | 0 | 0
2018-01-31 13:42 | 77558.29494 | 360.0001 | 5 | 14 | 3.792459 | -6.519866 | 3.102912 | 0.6518924 | 12.89797 | 2.556085 | 0 | 0 | 0 | 0
2018-01-31 13:44 | 77678.29574 | 480.0009 | 5 | 14 | 3.718631 | -6.519876 | 3.102912 | 0.8691887 | 12.89797 | 3.372031 | 0 | 0 | 0 | 0
2018-01-31 13:46 | 77798.29574 | 600.0009 | 5 | 14 | 3.65212 | -6.519929 | 3.102912 | 1.086484 | 12.89797 | 4.172703 | 0 | 0 | 0 | 0
2018-01-31 13:48 | 77918.29494 | 720.0001 | 5 | 14 | 3.593742 | -6.519915 | 3.102912 | 1.303778 | 12.89797 | 4.959787 | 0 | 0 | 0 | 0
2018-01-31 13:50 | 78038.29574 | 840.0009 | 5 | 14 | 3.544104 | -6.519908 | 3.102912 | 1.521076 | 12.89797 | 5.73515 | 0 | 0 | 0 | 0
2018-01-31 13:52 | 78158.29574 | 960.0009 | 5 | 14 | 3.501816 | -6.519878 | 3.102912 | 1.738376 | 12.89797 | 6.500578 | 0 | 0 | 0 | 0
2018-01-31 13:54 | 78278.29574 | 1080.0009 | 5 | 14 | 3.46428 | -6.519868 | 3.102912 | 1.955675 | 12.89797 | 7.257385 | 0 | 0 | 0 | 0
2018-01-31 13:56 | 78398.29494 | 1200.0001 | 5 | 14 | 3.42794 | -6.519862 | 3.102912 | 2.17297 | 12.89797 | 8.006225 | 0 | 0 | 0 | 0
2018-01-31 13:58 | 78518.29574 | 1320.0009 | 5 | 14 | 3.384699 | -6.519897 | 3.102912 | 2.39027 | 12.89797 | 8.746669 | 0 | 0 | 0 | 0
2018-01-31 14:00 | 78638.29494 | 1440.0001 | 5 | 14 | 3.323131 | -6.519883 | 3.102912 | 2.607574 | 12.89797 | 9.475836 | 0 | 0 | 0 | 0
2018-01-31 14:02 | 78758.29494 | 1560.0001 | 5 | 14 | 3.236512 | -6.519946 | 3.102912 | 2.824859 | 12.89797 | 10.18911 | 0 | 0 | 0 | 0
2018-01-31 14:04 | 78878.29574 | 1680.0009 | 5 | 14 | 3.078714 | -6.519958 | 3.102912 | 3.042137 | 12.89797 | 10.87766 | 0 | 0 | 0 | 0
2018-01-31 14:05 | 78908.10364 | 1709.8088 | 5 | 14 | 2.999994 | -6.519988 | 3.102912 | 3.096106 | 12.89797 | 11.04185 | 0 | 0 | 0 | 0
2018-01-31 14:07 | 79028.15 | 120.0007 | 6 | 14 | 3.522859 | 0 | 3.102912 | 3.096106 | 12.89797 | 11.04185 | 0 | 0 | 0 | 0
2018-01-31 14:09 | 79148.15 | 240.0007 | 6 | 14 | 3.538052 | 0 | 3.102912 | 3.096106 | 12.89797 | 11.04185 | 0 | 0 | 0 | 0
2018-01-31 14:10 | 79208.15 | 300.0022 | 6 | 14 | 3.540891 | 0 | 3.102912 | 3.096106 | 12.89797 | 11.04185 | 0 | 0 | 0 | 0
2018-01-31 14:10 | 79208.16 | 0.0024 | 7 | 15 | 3.540981 | 0 | 0 | 0 | 0 | 0 | 0 | 0 | 0 | 0
2018-01-31 14:12 | 79328.2439 | 120.0009 | 2 | 15 | 3.906764 | 4.890081 | 0.1623037 | 0 | 0.6256154 | 0 | 0 | 0 | 0 | 0
2018-01-31 14:14 | 79448.2439 | 240.0009 | 2 | 15 | 3.949275 | 4.889978 | 0.3252873 | 0 | 1.265993 | 0 | 0 | 0 | 0 | 0
2018-01-31 14:16 | 79568.2432 | 360.0002 | 2 | 15 | 3.982404 | 4.890047 | 0.4882678 | 0 | 1.912438 | 0 | 0 | 0 | 0 | 0
2018-01-31 14:18 | 79688.2432 | 480.0002 | 2 | 15 | 4.011096 | 4.890003 | 0.6512511 | 0 | 2.56389 | 0 | 0 | 0 | 0 | 0
2018-01-31 14:20 | 79808.2431 | 600.0001 | 2 | 15 | 4.035981 | 4.890051 | 0.8142315 | 0 | 3.219684 | 0 | 0 | 0 | 0 | 0
2018-01-31 14:22 | 79928.2439 | 720.0009 | 2 | 15 | 4.059296 | 4.890032 | 0.9772162 | 0 | 3.879393 | 0 | 0 | 0 | 0 | 0
2018-01-31 14:24 | 80048.2432 | 840.0002 | 2 | 15 | 4.084329 | 4.890003 | 1.140194 | 0 | 4.542964 | 0 | 0 | 0 | 0 | 0
2018-01-31 14:26 | 80168.2439 | 960.0009 | 2 | 15 | 4.112727 | 4.890028 | 1.303177 | 0 | 5.210909 | 0 | 0 | 0 | 0 | 0
2018-01-31 14:28 | 80288.2432 | 1080.0002 | 2 | 15 | 4.143987 | 4.890039 | 1.466161 | 0 | 5.883725 | 0 | 0 | 0 | 0 | 0
2018-01-31 14:30 | 80408.2432 | 1200.0002 | 2 | 15 | 4.178776 | 4.89002 | 1.62914 | 0 | 6.561892 | 0 | 0 | 0 | 0 | 0
2018-01-31 14:32 | 80528.244 | 1320.001 | 2 | 15 | 4.200425 | 4.518627 | 1.789292 | 0 | 7.233586 | 0 | 0 | 0 | 0 | 0
2018-01-31 14:34 | 80648.2439 | 1440.0009 | 2 | 15 | 4.200411 | 3.810884 | 1.927811 | 0 | 7.815423 | 0 | 0 | 0 | 0 | 0
2018-01-31 14:36 | 80755.259 | 1547.016 | 2 | 15 | 4.200398 | 3.259972 | 2.032719 | 0 | 8.256081 | 0 | 0 | 0 | 0 | 0
2018-01-31 14:38 | 80875.27 | 120.0001 | 3 | 15 | 4.229515 | 3.260069 | 2.140945 | 0 | 8.712137 | 0 | 0 | 0 | 0 | 0
2018-01-31 14:40 | 80995.27 | 240.0001 | 3 | 15 | 4.263203 | 3.260073 | 2.249603 | 0 | 9.173515 | 0 | 0 | 0 | 0 | 0
2018-01-31 14:42 | 81115.27 | 360.0009 | 3 | 15 | 4.299215 | 3.260071 | 2.358263 | 0 | 9.638689 | 0 | 0 | 0 | 0 | 0
2018-01-31 14:44 | 81235.27 | 480.0009 | 3 | 15 | 4.337094 | 3.260115 | 2.466918 | 0 | 10.10786 | 0 | 0 | 0 | 0 | 0
2018-01-31 14:46 | 81355.27 | 600.0001 | 3 | 15 | 4.376499 | 3.260069 | 2.57558 | 0 | 10.58127 | 0 | 0 | 0 | 0 | 0
2018-01-31 14:48 | 81475.27 | 720.0001 | 3 | 15 | 4.400418 | 2.937943 | 2.681866 | 0 | 11.0482 | 0 | 0 | 0 | 0 | 0
2018-01-31 14:50 | 81595.27 | 840.0001 | 3 | 15 | 4.400403 | 2.383703 | 2.770088 | 0 | 11.43641 | 0 | 0 | 0 | 0 | 0
2018-01-31 14:52 | 81715.27 | 960.0009 | 3 | 15 | 4.400408 | 1.957197 | 2.842129 | 0 | 11.75342 | 0 | 0 | 0 | 0 | 0
2018-01-31 14:54 | 81835.27 | 1080.0009 | 3 | 15 | 4.40039 | 1.621403 | 2.901538 | 0 | 12.01484 | 0 | 0 | 0 | 0 | 0
2018-01-31 14:56 | 81955.27 | 1200.0009 | 3 | 15 | 4.400385 | 1.356241 | 2.950989 | 0 | 12.23245 | 0 | 0 | 0 | 0 | 0
2018-01-31 14:58 | 82075.27 | 1320.0009 | 3 | 15 | 4.400365 | 1.143753 | 2.992524 | 0 | 12.41521 | 0 | 0 | 0 | 0 | 0
2018-01-31 15:00 | 82195.27 | 1440.0009 | 3 | 15 | 4.400371 | 0.9729748 | 3.027698 | 0 | 12.57 | 0 | 0 | 0 | 0 | 0
2018-01-31 15:02 | 82315.27 | 1560.0001 | 3 | 15 | 4.400373 | 0.8334465 | 3.057726 | 0 | 12.70213 | 0 | 0 | 0 | 0 | 0
2018-01-31 15:04 | 82435.27 | 1680.0009 | 3 | 15 | 4.400355 | 0.7183704 | 3.083525 | 0 | 12.81565 | 0 | 0 | 0 | 0 | 0
2018-01-31 15:05 | 82516.13 | 1760.8576 | 3 | 15 | 4.400356 | 0.6519871 | 3.098898 | 0 | 12.8833 | 0 | 0 | 0 | 0 | 0
2018-01-31 15:07 | 82636.1735 | 120.0008 | 4 | 15 | 4.361592 | 0 | 3.098898 | 0 | 12.8833 | 0 | 0 | 0 | 0 | 0
2018-01-31 15:09 | 82756.1727 | 240 | 4 | 15 | 4.358162 | 0 | 3.098898 | 0 | 12.8833 | 0 | 0 | 0 | 0 | 0
2018-01-31 15:10 | 82816.1742 | 300.0015 | 4 | 15 | 4.357098 | 0 | 3.098898 | 0 | 12.8833 | 0 | 0 | 0 | 0 | 0
2018-01-31 15:12 | 82936.25 | 120.0009 | 5 | 15 | 3.957628 | -6.519982 | 3.098898 | 0.2172948 | 12.8833 | 0.8725498 | 0 | 0 | 0 | 0
2018-01-31 15:14 | 83056.25 | 240.0009 | 5 | 15 | 3.871682 | -6.519963 | 3.098898 | 0.4345998 | 12.8833 | 1.723068 | 0 | 0 | 0 | 0
2018-01-31 15:16 | 83176.25 | 360.0001 | 5 | 15 | 3.791802 | -6.519934 | 3.098898 | 0.6518977 | 12.8833 | 2.555595 | 0 | 0 | 0 | 0
2018-01-31 15:18 | 83296.25 | 480.0009 | 5 | 15 | 3.717929 | -6.519929 | 3.098898 | 0.8692007 | 12.8833 | 3.371419 | 0 | 0 | 0 | 0
2018-01-31 15:20 | 83416.25 | 600.001 | 5 | 15 | 3.65133 | -6.519957 | 3.098898 | 1.086502 | 12.8833 | 4.171951 | 0 | 0 | 0 | 0
2018-01-31 15:22 | 83536.25 | 720.0002 | 5 | 15 | 3.593008 | -6.520028 | 3.098898 | 1.303794 | 12.8833 | 4.958863 | 0 | 0 | 0 | 0
2018-01-31 15:24 | 83656.25 | 840.0002 | 5 | 15 | 3.543352 | -6.519974 | 3.098898 | 1.521096 | 12.8833 | 5.734081 | 0 | 0 | 0 | 0
2018-01-31 15:26 | 83776.25 | 960.0002 | 5 | 15 | 3.501115 | -6.519936 | 3.098898 | 1.7384 | 12.8833 | 6.499365 | 0 | 0 | 0 | 0
2018-01-31 15:28 | 83896.25 | 1080.0009 | 5 | 15 | 3.463501 | -6.51999 | 3.098898 | 1.955708 | 12.8833 | 7.256037 | 0 | 0 | 0 | 0
2018-01-31 15:30 | 84016.25 | 1200.0002 | 5 | 15 | 3.427245 | -6.519939 | 3.098898 | 2.173006 | 12.8833 | 8.004725 | 0 | 0 | 0 | 0
2018-01-31 15:32 | 84136.26 | 1320.0018 | 5 | 15 | 3.383937 | -6.520009 | 3.098898 | 2.390309 | 12.8833 | 8.745025 | 0 | 0 | 0 | 0
2018-01-31 15:34 | 84256.25 | 1440.0001 | 5 | 15 | 3.322167 | -6.519955 | 3.098898 | 2.607612 | 12.8833 | 9.474002 | 0 | 0 | 0 | 0
2018-01-31 15:36 | 84376.25 | 1560.0002 | 5 | 15 | 3.234888 | -6.519982 | 3.098898 | 2.824893 | 12.8833 | 10.18699 | 0 | 0 | 0 | 0
2018-01-31 15:38 | 84496.25 | 1680.001 | 5 | 15 | 3.074516 | -6.519993 | 3.098898 | 3.042168 | 12.8833 | 10.87498 | 0 | 0 | 0 | 0
2018-01-31 15:39 | 84524.09 | 1707.8321 | 5 | 15 | 2.999998 | -6.519999 | 3.098898 | 3.092561 | 12.8833 | 11.02817 | 0 | 0 | 0 | 0
2018-01-31 15:41 | 84644.12 | 120 | 6 | 15 | 3.522889 | 0 | 3.098898 | 3.092561 | 12.8833 | 11.02817 | 0 | 0 | 0 | 0
2018-01-31 15:43 | 84764.12 | 240 | 6 | 15 | 3.53811 | 0 | 3.098898 | 3.092561 | 12.8833 | 11.02817 | 0 | 0 | 0 | 0
2018-01-31 15:44 | 84824.12 | 300.0015 | 6 | 15 | 3.54094 | 0 | 3.098898 | 3.092561 | 12.8833 | 11.02817 | 0 | 0 | 0 | 0
2018-01-31 15:44 | 84824.13 | 0.0024 | 7 | 16 | 3.540922 | 0 | 0 | 0 | 0 | 0 | 0 | 0 | 0 | 0
2018-01-31 15:46 | 84944.21 | 120.0001 | 2 | 16 | 3.906906 | 4.890011 | 0.1622992 | 0 | 0.6256316 | 0 | 0 | 0 | 0 | 0
2018-01-31 15:48 | 85064.21 | 240.0009 | 2 | 16 | 3.949386 | 4.890022 | 0.3252804 | 0 | 1.266021 | 0 | 0 | 0 | 0 | 0
2018-01-31 15:50 | 85184.21 | 360.0001 | 2 | 16 | 3.982533 | 4.890047 | 0.4882619 | 0 | 1.91249 | 0 | 0 | 0 | 0 | 0
2018-01-31 15:52 | 85304.21 | 480.0009 | 2 | 16 | 4.011288 | 4.890049 | 0.6512461 | 0 | 2.56397 | 0 | 0 | 0 | 0 | 0
2018-01-31 15:54 | 85424.21 | 600.0009 | 2 | 16 | 4.036233 | 4.890026 | 0.814227 | 0 | 3.219802 | 0 | 0 | 0 | 0 | 0
2018-01-31 15:56 | 85544.21 | 720.001 | 2 | 16 | 4.059585 | 4.890015 | 0.9772134 | 0 | 3.87956 | 0 | 0 | 0 | 0 | 0
2018-01-31 15:58 | 85664.21 | 840.0002 | 2 | 16 | 4.084719 | 4.890047 | 1.14019 | 0 | 4.543182 | 0 | 0 | 0 | 0 | 0
2018-01-31 16:00 | 85784.21 | 960.001 | 2 | 16 | 4.1132 | 4.890017 | 1.303177 | 0 | 5.211214 | 0 | 0 | 0 | 0 | 0
2018-01-31 16:02 | 85904.21 | 1080.0002 | 2 | 16 | 4.144567 | 4.889997 | 1.466157 | 0 | 5.884101 | 0 | 0 | 0 | 0 | 0
2018-01-31 16:04 | 86024.21 | 1200.001 | 2 | 16 | 4.179459 | 4.890055 | 1.629138 | 0 | 6.562376 | 0 | 0 | 0 | 0 | 0
2018-01-31 16:06 | 86144.21 | 1320.001 | 2 | 16 | 4.20041 | 4.503557 | 1.789058 | 0 | 7.23316 | 0 | 0 | 0 | 0 | 0
2018-01-31 16:08 | 86264.21 | 1440.001 | 2 | 16 | 4.2004 | 3.797485 | 1.927113 | 0 | 7.813046 | 0 | 0 | 0 | 0 | 0
2018-01-31 16:09 | 86368.93 | 1544.7177 | 2 | 16 | 4.200418 | 3.259985 | 2.029567 | 0 | 8.243396 | 0 | 0 | 0 | 0 | 0
2018-01-31 16:11 | 86488.94 | 120.0001 | 3 | 16 | 4.229541 | 3.260057 | 2.137785 | 0 | 8.699422 | 0 | 0 | 0 | 0 | 0
2018-01-31 16:13 | 86608.94 | 240.0009 | 3 | 16 | 4.263169 | 3.260075 | 2.246444 | 0 | 9.160803 | 0 | 0 | 0 | 0 | 0
2018-01-31 16:15 | 86728.94 | 360.0009 | 3 | 16 | 4.299107 | 3.260071 | 2.3551 | 0 | 9.625955 | 0 | 0 | 0 | 0 | 0
2018-01-31 16:17 | 86848.94 | 480.0009 | 3 | 16 | 4.336997 | 3.260067 | 2.463756 | 0 | 10.09512 | 0 | 0 | 0 | 0 | 0
2018-01-31 16:19 | 86968.94 | 600.0009 | 3 | 16 | 4.376398 | 3.260139 | 2.572413 | 0 | 10.5685 | 0 | 0 | 0 | 0 | 0
2018-01-31 16:21 | 87088.94 | 720.0002 | 3 | 16 | 4.400419 | 2.939226 | 2.678724 | 0 | 11.03553 | 0 | 0 | 0 | 0 | 0
2018-01-31 16:23 | 87208.94 | 840.0009 | 3 | 16 | 4.400404 | 2.383308 | 2.766964 | 0 | 11.42382 | 0 | 0 | 0 | 0 | 0
2018-01-31 16:25 | 87328.94 | 960.0009 | 3 | 16 | 4.400388 | 1.955374 | 2.838975 | 0 | 11.7407 | 0 | 0 | 0 | 0 | 0
2018-01-31 16:27 | 87448.94 | 1080.0009 | 3 | 16 | 4.400375 | 1.620005 | 2.898334 | 0 | 12.0019 | 0 | 0 | 0 | 0 | 0
2018-01-31 16:29 | 87568.94 | 1200.0009 | 3 | 16 | 4.40039 | 1.354597 | 2.947729 | 0 | 12.21926 | 0 | 0 | 0 | 0 | 0
2018-01-31 16:31 | 87688.94 | 1320.0009 | 3 | 16 | 4.400374 | 1.142946 | 2.989212 | 0 | 12.4018 | 0 | 0 | 0 | 0 | 0
2018-01-31 16:33 | 87808.94 | 1440.0002 | 3 | 16 | 4.400377 | 0.9724045 | 3.02436 | 0 | 12.55646 | 0 | 0 | 0 | 0 | 0
2018-01-31 16:35 | 87928.94 | 1560.0009 | 3 | 16 | 4.400373 | 0.8337021 | 3.054376 | 0 | 12.68855 | 0 | 0 | 0 | 0 | 0
2018-01-31 16:37 | 88048.94 | 1680.0009 | 3 | 16 | 4.400361 | 0.7184753 | 3.080179 | 0 | 12.80209 | 0 | 0 | 0 | 0 | 0
2018-01-31 16:39 | 88130.65 | 1761.7096 | 3 | 16 | 4.400373 | 0.6519966 | 3.095706 | 0 | 12.87041 | 0 | 0 | 0 | 0 | 0
2018-01-31 16:41 | 88250.7 | 120.0015 | 4 | 16 | 4.36162 | 0 | 3.095706 | 0 | 12.87041 | 0 | 0 | 0 | 0 | 0
2018-01-31 16:43 | 88370.7 | 240.0007 | 4 | 16 | 4.358219 | 0 | 3.095706 | 0 | 12.87041 | 0 | 0 | 0 | 0 | 0
2018-01-31 16:44 | 88430.7 | 300.0022 | 4 | 16 | 4.357146 | 0 | 3.095706 | 0 | 12.87041 | 0 | 0 | 0 | 0 | 0
2018-01-31 16:46 | 88550.78 | 120.0001 | 5 | 16 | 3.957134 | -6.51996 | 3.095706 | 0.2172793 | 12.87041 | 0.8723666 | 0 | 0 | 0 | 0
2018-01-31 16:48 | 88670.78 | 240.0001 | 5 | 16 | 3.871159 | -6.519978 | 3.095706 | 0.4345608 | 12.87041 | 1.722683 | 0 | 0 | 0 | 0
2018-01-31 16:50 | 88790.78 | 360.0001 | 5 | 16 | 3.791311 | -6.519908 | 3.095706 | 0.6518461 | 12.87041 | 2.555052 | 0 | 0 | 0 | 0
2018-01-31 16:52 | 88910.78 | 480.0008 | 5 | 16 | 3.717501 | -6.519974 | 3.095706 | 0.869124 | 12.87041 | 3.370683 | 0 | 0 | 0 | 0
2018-01-31 16:54 | 89030.78 | 600.0009 | 5 | 16 | 3.650932 | -6.519885 | 3.095706 | 1.086403 | 12.87041 | 4.171047 | 0 | 0 | 0 | 0
2018-01-31 16:56 | 89150.78 | 720.0001 | 5 | 16 | 3.592563 | -6.519953 | 3.095706 | 1.303676 | 12.87041 | 4.957798 | 0 | 0 | 0 | 0
2018-01-31 16:58 | 89270.78 | 840.0009 | 5 | 16 | 3.542875 | -6.519917 | 3.095706 | 1.520971 | 12.87041 | 5.732891 | 0 | 0 | 0 | 0
2018-01-31 17:00 | 89390.78 | 960.0001 | 5 | 16 | 3.500514 | -6.519932 | 3.095706 | 1.738253 | 12.87041 | 6.497984 | 0 | 0 | 0 | 0
2018-01-31 17:02 | 89510.78 | 1080.0001 | 5 | 16 | 3.462914 | -6.519942 | 3.095706 | 1.955529 | 12.87041 | 7.254418 | 0 | 0 | 0 | 0
2018-01-31 17:04 | 89630.78 | 1200.0001 | 5 | 16 | 3.426544 | -6.519923 | 3.095706 | 2.17281 | 12.87041 | 8.002914 | 0 | 0 | 0 | 0
2018-01-31 17:06 | 89750.78 | 1320.0001 | 5 | 16 | 3.383034 | -6.519913 | 3.095706 | 2.390089 | 12.87041 | 8.742953 | 0 | 0 | 0 | 0
2018-01-31 17:08 | 89870.78 | 1440.0009 | 5 | 16 | 3.321133 | -6.519904 | 3.095706 | 2.607365 | 12.87041 | 9.47164 | 0 | 0 | 0 | 0
2018-01-31 17:10 | 89990.78 | 1560.0009 | 5 | 16 | 3.233388 | -6.519878 | 3.095706 | 2.824624 | 12.87041 | 10.18428 | 0 | 0 | 0 | 0
2018-01-31 17:12 | 90110.78 | 1680 | 5 | 16 | 3.070736 | -6.519965 | 3.095706 | 3.041871 | 12.87041 | 10.87169 | 0 | 0 | 0 | 0
2018-01-31 17:12 | 90136.88 | 1706.1032 | 5 | 16 | 2.999979 | -6.519876 | 3.095706 | 3.089123 | 12.87041 | 11.01523 | 0 | 0 | 0 | 0
2018-01-31 17:14 | 90256.92 | 120 | 6 | 16 | 3.523127 | 0 | 3.095706 | 3.089123 | 12.87041 | 11.01523 | 0 | 0 | 0 | 0
2018-01-31 17:16 | 90376.92 | 240 | 6 | 16 | 3.53834 | 0 | 3.095706 | 3.089123 | 12.87041 | 11.01523 | 0 | 0 | 0 | 0
2018-01-31 17:17 | 90436.92 | 300.0023 | 6 | 16 | 3.541185 | 0 | 3.095706 | 3.089123 | 12.87041 | 11.01523 | 0 | 0 | 0 | 0
2018-01-31 17:17 | 90436.93788 | 0.0024 | 7 | 17 | 3.54113 | 0 | 0 | 0 | 0 | 0 | 0 | 0 | 0 | 0
2018-01-31 17:19 | 90557.0184 | 120.001 | 2 | 17 | 3.907084 | 4.890039 | 0.1623028 | 0 | 0.6256912 | 0 | 0 | 0 | 0 | 0
2018-01-31 17:21 | 90677.0184 | 240.001 | 2 | 17 | 3.949512 | 4.890041 | 0.3252772 | 0 | 1.266074 | 0 | 0 | 0 | 0 | 0
2018-01-31 17:23 | 90797.0175 | 360.0001 | 2 | 17 | 3.982669 | 4.890057 | 0.4882547 | 0 | 1.912546 | 0 | 0 | 0 | 0 | 0
2018-01-31 17:25 | 90917.0184 | 480.001 | 2 | 17 | 4.011499 | 4.890121 | 0.6512319 | 0 | 2.564027 | 0 | 0 | 0 | 0 | 0
2018-01-31 17:27 | 91037.0175 | 600.0001 | 2 | 17 | 4.036561 | 4.890087 | 0.8142112 | 0 | 3.219897 | 0 | 0 | 0 | 0 | 0
2018-01-31 17:29 | 91157.0184 | 720.001 | 2 | 17 | 4.06001 | 4.890108 | 0.9771895 | 0 | 3.879684 | 0 | 0 | 0 | 0 | 0
2018-01-31 17:31 | 91277.0184 | 840.001 | 2 | 17 | 4.08526 | 4.890102 | 1.140163 | 0 | 4.543369 | 0 | 0 | 0 | 0 | 0
2018-01-31 17:33 | 91397.0183 | 960.0009 | 2 | 17 | 4.113865 | 4.890129 | 1.30314 | 0 | 5.211463 | 0 | 0 | 0 | 0 | 0
2018-01-31 17:35 | 91517.0175 | 1080.0001 | 2 | 17 | 4.145325 | 4.890139 | 1.466122 | 0 | 5.88447 | 0 | 0 | 0 | 0 | 0
2018-01-31 17:37 | 91637.0183 | 1200.0009 | 2 | 17 | 4.180289 | 4.890091 | 1.62911 | 0 | 6.562904 | 0 | 0 | 0 | 0 | 0
2018-01-31 17:39 | 91757.0176 | 1320.0002 | 2 | 17 | 4.200397 | 4.487131 | 1.788747 | 0 | 7.232573 | 0 | 0 | 0 | 0 | 0
2018-01-31 17:41 | 91877.0176 | 1440.0002 | 2 | 17 | 4.200416 | 3.781969 | 1.926297 | 0 | 7.810338 | 0 | 0 | 0 | 0 | 0
2018-01-31 17:43 | 91978.2742 | 1541.2568 | 2 | 17 | 4.200403 | 3.259977 | 2.025166 | 0 | 8.225628 | 0 | 0 | 0 | 0 | 0
2018-01-31 17:45 | 92098.28 | 120.0001 | 3 | 17 | 4.229593 | 3.260118 | 2.133384 | 0 | 8.681656 | 0 | 0 | 0 | 0 | 0
2018-01-31 17:47 | 92218.29 | 240.0009 | 3 | 17 | 4.263309 | 3.260187 | 2.242044 | 0 | 9.143055 | 0 | 0 | 0 | 0 | 0
2018-01-31 17:49 | 92338.29 | 360.0002 | 3 | 17 | 4.299305 | 3.260147 | 2.350699 | 0 | 9.608219 | 0 | 0 | 0 | 0 | 0
2018-01-31 17:51 | 92458.29 | 480.0002 | 3 | 17 | 4.337186 | 3.260139 | 2.459357 | 0 | 10.07742 | 0 | 0 | 0 | 0 | 0
2018-01-31 17:53 | 92578.29 | 600.0002 | 3 | 17 | 4.376517 | 3.260155 | 2.568017 | 0 | 10.55082 | 0 | 0 | 0 | 0 | 0
2018-01-31 17:55 | 92698.29 | 720.0009 | 3 | 17 | 4.400399 | 2.938379 | 2.674316 | 0 | 11.01781 | 0 | 0 | 0 | 0 | 0
2018-01-31 17:57 | 92818.29 | 840.0002 | 3 | 17 | 4.400397 | 2.383888 | 2.762561 | 0 | 11.40613 | 0 | 0 | 0 | 0 | 0
2018-01-31 17:59 | 92938.29 | 960.0009 | 3 | 17 | 4.400405 | 1.957661 | 2.834619 | 0 | 11.72321 | 0 | 0 | 0 | 0 | 0
2018-01-31 18:01 | 93058.29 | 1080.0002 | 3 | 17 | 4.400405 | 1.622339 | 2.894044 | 0 | 11.9847 | 0 | 0 | 0 | 0 | 0
2018-01-31 18:03 | 93178.29 | 1200.0026 | 3 | 17 | 4.400379 | 1.356243 | 2.943513 | 0 | 12.20238 | 0 | 0 | 0 | 0 | 0
2018-01-31 18:05 | 93298.29 | 1320.0003 | 3 | 17 | 4.400373 | 1.144691 | 2.98506 | 0 | 12.38521 | 0 | 0 | 0 | 0 | 0
2018-01-31 18:07 | 93418.29 | 1440.0026 | 3 | 17 | 4.400354 | 0.9734993 | 3.020266 | 0 | 12.54012 | 0 | 0 | 0 | 0 | 0
2018-01-31 18:09 | 93538.29 | 1560.0002 | 3 | 17 | 4.400361 | 0.8346291 | 3.050327 | 0 | 12.67241 | 0 | 0 | 0 | 0 | 0
2018-01-31 18:11 | 93658.29 | 1680.001 | 3 | 17 | 4.400355 | 0.7193089 | 3.076166 | 0 | 12.78611 | 0 | 0 | 0 | 0 | 0
2018-01-31 18:12 | 93740.9 | 1762.6185 | 3 | 17 | 4.400357 | 0.6519985 | 3.091884 | 0 | 12.85527 | 0 | 0 | 0 | 0 | 0
2018-01-31 18:14 | 93860.94 | 120.0001 | 4 | 17 | 4.361549 | 0 | 3.091884 | 0 | 12.85527 | 0 | 0 | 0 | 0 | 0
2018-01-31 18:16 | 93980.94 | 240.0001 | 4 | 17 | 4.358136 | 0 | 3.091884 | 0 | 12.85527 | 0 | 0 | 0 | 0 | 0
2018-01-31 18:17 | 94040.94 | 300.0016 | 4 | 17 | 4.357069 | 0 | 3.091884 | 0 | 12.85527 | 0 | 0 | 0 | 0 | 0
2018-01-31 18:19 | 94161.02 | 120.0001 | 5 | 17 | 3.95636 | -6.520106 | 3.091884 | 0.2172997 | 12.85527 | 0.8722819 | 0 | 0 | 0 | 0
2018-01-31 18:21 | 94281.02 | 240.0009 | 5 | 17 | 3.870495 | -6.52011 | 3.091884 | 0.4346136 | 12.85527 | 1.722573 | 0 | 0 | 0 | 0
2018-01-31 18:23 | 94401.02 | 360.0009 | 5 | 17 | 3.79069 | -6.520138 | 3.091884 | 0.6519278 | 12.85527 | 2.554916 | 0 | 0 | 0 | 0
2018-01-31 18:25 | 94521.02 | 480.0009 | 5 | 17 | 3.716925 | -6.520083 | 3.091884 | 0.8692403 | 12.85527 | 3.370548 | 0 | 0 | 0 | 0
2018-01-31 18:27 | 94641.02 | 600.0009 | 5 | 17 | 3.650332 | -6.520108 | 3.091884 | 1.086551 | 12.85527 | 4.170897 | 0 | 0 | 0 | 0
2018-01-31 18:29 | 94761.02 | 720.0009 | 5 | 17 | 3.591951 | -6.520112 | 3.091884 | 1.30386 | 12.85527 | 4.957653 | 0 | 0 | 0 | 0
2018-01-31 18:31 | 94881.02 | 840.0009 | 5 | 17 | 3.542336 | -6.520081 | 3.091884 | 1.521173 | 12.85527 | 5.732681 | 0 | 0 | 0 | 0
2018-01-31 18:33 | 95001.02 | 960.0009 | 5 | 17 | 3.500047 | -6.520125 | 3.091884 | 1.738481 | 12.85527 | 6.497758 | 0 | 0 | 0 | 0
2018-01-31 18:35 | 95121.02 | 1080.0001 | 5 | 17 | 3.4624 | -6.520068 | 3.091884 | 1.955791 | 12.85527 | 7.254208 | 0 | 0 | 0 | 0
2018-01-31 18:37 | 95241.02 | 1200.0001 | 5 | 17 | 3.425922 | -6.520106 | 3.091884 | 2.173103 | 12.85527 | 8.002685 | 0 | 0 | 0 | 0
2018-01-31 18:39 | 95361.02 | 1320.0009 | 5 | 17 | 3.382359 | -6.520138 | 3.091884 | 2.390414 | 12.85527 | 8.742695 | 0 | 0 | 0 | 0
2018-01-31 18:41 | 95481.02 | 1440.0009 | 5 | 17 | 3.320018 | -6.520112 | 3.091884 | 2.607729 | 12.85527 | 9.471317 | 0 | 0 | 0 | 0
2018-01-31 18:43 | 95601.02 | 1560.0001 | 5 | 17 | 3.23159 | -6.520136 | 3.091884 | 2.825011 | 12.85527 | 10.18373 | 0 | 0 | 0 | 0
2018-01-31 18:45 | 95721.02 | 1680.0009 | 5 | 17 | 3.066001 | -6.520142 | 3.091884 | 3.042296 | 12.85527 | 10.87065 | 0 | 0 | 0 | 0
2018-01-31 18:46 | 95745.04 | 1704.0168 | 5 | 17 | 2.999984 | -6.520129 | 3.091884 | 3.085777 | 12.85527 | 11.00262 | 0 | 0 | 0 | 0
2018-01-31 18:48 | 95865.09 | 120.0009 | 6 | 17 | 3.523808 | 0 | 3.091884 | 3.085777 | 12.85527 | 11.00262 | 0 | 0 | 0 | 0
2018-01-31 18:50 | 95985.09 | 240.0009 | 6 | 17 | 3.539233 | 0 | 3.091884 | 3.085777 | 12.85527 | 11.00262 | 0 | 0 | 0 | 0
2018-01-31 18:51 | 96045.09 | 300.0016 | 6 | 17 | 3.542073 | 0 | 3.091884 | 3.085777 | 12.85527 | 11.00262 | 0 | 0 | 0 | 0
2018-01-31 18:51 | 96045.09906 | 0.0024 | 7 | 18 | 3.542023 | 0 | 0 | 0 | 0 | 0 | 0 | 0 | 0 | 0
2018-01-31 18:53 | 96165.17 | 120.0001 | 2 | 18 | 3.90787 | 4.89011 | 0.1623171 | 0 | 0.6259122 | 0 | 0 | 0 | 0 | 0
2018-01-31 18:55 | 96285.17 | 240.0009 | 2 | 18 | 3.950255 | 4.890074 | 0.3252958 | 0 | 1.266438 | 0 | 0 | 0 | 0 | 0
2018-01-31 18:57 | 96405.17 | 360.0009 | 2 | 18 | 3.98343 | 4.890064 | 0.4882794 | 0 | 1.913061 | 0 | 0 | 0 | 0 | 0
2018-01-31 18:59 | 96525.17 | 480.0009 | 2 | 18 | 4.012235 | 4.890055 | 0.6512688 | 0 | 2.564715 | 0 | 0 | 0 | 0 | 0
2018-01-31 19:01 | 96645.17 | 600.0009 | 2 | 18 | 4.03727 | 4.890095 | 0.8142473 | 0 | 3.220699 | 0 | 0 | 0 | 0 | 0
2018-01-31 19:03 | 96765.17 | 720.0001 | 2 | 18 | 4.060743 | 4.890095 | 0.977235 | 0 | 3.880643 | 0 | 0 | 0 | 0 | 0
2018-01-31 19:05 | 96885.17 | 840.0009 | 2 | 18 | 4.086019 | 4.890116 | 1.140213 | 0 | 4.54447 | 0 | 0 | 0 | 0 | 0
2018-01-31 19:07 | 97005.17 | 960.0001 | 2 | 18 | 4.114637 | 4.890078 | 1.303201 | 0 | 5.212731 | 0 | 0 | 0 | 0 | 0
2018-01-31 19:09 | 97125.17 | 1080.0009 | 2 | 18 | 4.146182 | 4.890091 | 1.466184 | 0 | 5.885879 | 0 | 0 | 0 | 0 | 0
2018-01-31 19:11 | 97245.17 | 1200.0009 | 2 | 18 | 4.181215 | 4.890173 | 1.629179 | 0 | 6.564487 | 0 | 0 | 0 | 0 | 0
2018-01-31 19:13 | 97365.17 | 1320.0009 | 2 | 18 | 4.20041 | 4.468348 | 1.788471 | 0 | 7.232788 | 0 | 0 | 0 | 0 | 0
2018-01-31 19:15 | 97485.17 | 1440.0009 | 2 | 18 | 4.200392 | 3.767523 | 1.92546 | 0 | 7.808198 | 0 | 0 | 0 | 0 | 0
2018-01-31 19:16 | 97584.39 | 1539.2152 | 2 | 18 | 4.200414 | 3.259987 | 2.02215 | 0 | 8.214338 | 0 | 0 | 0 | 0 | 0
2018-01-31 19:18 | 97704.4 | 120.0001 | 3 | 18 | 4.229553 | 3.260151 | 2.130369 | 0 | 8.670367 | 0 | 0 | 0 | 0 | 0
2018-01-31 19:20 | 97824.4 | 240.0001 | 3 | 18 | 4.2632 | 3.260099 | 2.239028 | 0 | 9.131752 | 0 | 0 | 0 | 0 | 0
2018-01-31 19:22 | 97944.4 | 360.0001 | 3 | 18 | 4.299145 | 3.260155 | 2.34768 | 0 | 9.59689 | 0 | 0 | 0 | 0 | 0
2018-01-31 19:24 | 98064.4 | 480.0001 | 3 | 18 | 4.337018 | 3.260147 | 2.45633 | 0 | 10.06603 | 0 | 0 | 0 | 0 | 0
2018-01-31 19:26 | 98184.4 | 600.0009 | 3 | 18 | 4.376371 | 3.260139 | 2.564988 | 0 | 10.53941 | 0 | 0 | 0 | 0 | 0
2018-01-31 19:28 | 98304.4 | 720.0009 | 3 | 18 | 4.400407 | 2.94047 | 2.67131 | 0 | 11.00649 | 0 | 0 | 0 | 0 | 0
2018-01-31 19:30 | 98424.4 | 840.0001 | 3 | 18 | 4.400403 | 2.384695 | 2.759599 | 0 | 11.395 | 0 | 0 | 0 | 0 | 0
2018-01-31 19:32 | 98544.4 | 960.0001 | 3 | 18 | 4.400395 | 1.956476 | 2.831651 | 0 | 11.71205 | 0 | 0 | 0 | 0 | 0
2018-01-31 19:34 | 98664.4 | 1080.0001 | 3 | 18 | 4.400395 | 1.620607 | 2.891043 | 0 | 11.9734 | 0 | 0 | 0 | 0 | 0
2018-01-31 19:36 | 98784.4 | 1200.0009 | 3 | 18 | 4.400386 | 1.355253 | 2.940464 | 0 | 12.19087 | 0 | 0 | 0 | 0 | 0
2018-01-31 19:38 | 98904.4 | 1320.0001 | 3 | 18 | 4.400378 | 1.143267 | 2.981964 | 0 | 12.37349 | 0 | 0 | 0 | 0 | 0
2018-01-31 19:40 | 99024.4 | 1440.0001 | 3 | 18 | 4.400366 | 0.9722385 | 3.017116 | 0 | 12.52817 | 0 | 0 | 0 | 0 | 0
2018-01-31 19:42 | 99144.4 | 1560.0009 | 3 | 18 | 4.400378 | 0.8337765 | 3.047127 | 0 | 12.66023 | 0 | 0 | 0 | 0 | 0
2018-01-31 19:44 | 99264.4 | 1680.0009 | 3 | 18 | 4.400352 | 0.7185249 | 3.072926 | 0 | 12.77376 | 0 | 0 | 0 | 0 | 0
2018-01-31 19:46 | 99345.01 | 1760.6144 | 3 | 18 | 4.400331 | 0.6519966 | 3.088262 | 0 | 12.84124 | 0 | 0 | 0 | 0 | 0
2018-01-31 19:48 | 99465.06 | 120 | 4 | 18 | 4.361486 | 0 | 3.088262 | 0 | 12.84124 | 0 | 0 | 0 | 0 | 0
2018-01-31 19:50 | 99585.06 | 240.0008 | 4 | 18 | 4.358078 | 0 | 3.088262 | 0 | 12.84124 | 0 | 0 | 0 | 0 | 0
2018-01-31 19:51 | 99645.07 | 300.0023 | 4 | 18 | 4.357015 | 0 | 3.088262 | 0 | 12.84124 | 0 | 0 | 0 | 0 | 0
2018-01-31 19:53 | 99765.14 | 120.0001 | 5 | 18 | 3.956189 | -6.520138 | 3.088262 | 0.2172852 | 12.84124 | 0.8721671 | 0 | 0 | 0 | 0
2018-01-31 19:55 | 99885.14 | 240.0001 | 5 | 18 | 3.870366 | -6.520123 | 3.088262 | 0.4345805 | 12.84124 | 1.722349 | 0 | 0 | 0 | 0
2018-01-31 19:57 | 100005.1 | 360.0001 | 5 | 18 | 3.790537 | -6.520178 | 3.088262 | 0.6518755 | 12.84124 | 2.554589 | 0 | 0 | 0 | 0
2018-01-31 19:59 | 100125.1 | 480.0001 | 5 | 18 | 3.716844 | -6.520091 | 3.088262 | 0.8691691 | 12.84124 | 3.370123 | 0 | 0 | 0 | 0
2018-01-31 20:01 | 100245.1 | 600.0001 | 5 | 18 | 3.65032 | -6.520155 | 3.088262 | 1.08646 | 12.84124 | 4.170397 | 0 | 0 | 0 | 0
2018-01-31 20:03 | 100365.1 | 720.0009 | 5 | 18 | 3.591949 | -6.520144 | 3.088262 | 1.303746 | 12.84124 | 4.957062 | 0 | 0 | 0 | 0
2018-01-31 20:05 | 100485.1 | 840.0009 | 5 | 18 | 3.542331 | -6.520121 | 3.088262 | 1.521043 | 12.84124 | 5.732039 | 0 | 0 | 0 | 0
2018-01-31 20:07 | 100605.1 | 960.0018 | 5 | 18 | 3.499981 | -6.520142 | 3.088262 | 1.738335 | 12.84124 | 6.497054 | 0 | 0 | 0 | 0
2018-01-31 20:09 | 100725.1 | 1080.0001 | 5 | 18 | 3.462281 | -6.520167 | 3.088262 | 1.95562 | 12.84124 | 7.253394 | 0 | 0 | 0 | 0
2018-01-31 20:11 | 100845.1 | 1200.0009 | 5 | 18 | 3.425704 | -6.520136 | 3.088262 | 2.172908 | 12.84124 | 8.00176 | 0 | 0 | 0 | 0
2018-01-31 20:13 | 100965.1 | 1320.0009 | 5 | 18 | 3.381811 | -6.520081 | 3.088262 | 2.390191 | 12.84124 | 8.741599 | 0 | 0 | 0 | 0
2018-01-31 20:15 | 101085.1 | 1440 | 5 | 18 | 3.3192 | -6.520035 | 3.088262 | 2.607476 | 12.84124 | 9.46998 | 0 | 0 | 0 | 0
2018-01-31 20:17 | 101205.1 | 1560.0001 | 5 | 18 | 3.230194 | -6.520104 | 3.088262 | 2.824726 | 12.84124 | 10.18206 | 0 | 0 | 0 | 0
2018-01-31 20:19 | 101325.1 | 1680.0009 | 5 | 18 | 3.062443 | -6.520083 | 3.088262 | 3.041982 | 12.84124 | 10.86841 | 0 | 0 | 0 | 0
2018-01-31 20:19 | 101347.6 | 1702.4416 | 5 | 18 | 2.999978 | -6.520072 | 3.088262 | 3.082607 | 12.84124 | 10.99163 | 0 | 0 | 0 | 0
2018-01-31 20:21 | 101467.6 | 120 | 6 | 18 | 3.523156 | 0 | 3.088262 | 3.082607 | 12.84124 | 10.99163 | 0 | 0 | 0 | 0
2018-01-31 20:23 | 101587.6 | 240.0008 | 6 | 18 | 3.538399 | 0 | 3.088262 | 3.082607 | 12.84124 | 10.99163 | 0 | 0 | 0 | 0
2018-01-31 20:24 | 101647.6 | 300.0015 | 6 | 18 | 3.541253 | 0 | 3.088262 | 3.082607 | 12.84124 | 10.99163 | 0 | 0 | 0 | 0
2018-01-31 20:24 | 101647.6 | 0.0024 | 7 | 19 | 3.541251 | 0 | 0 | 0 | 0 | 0 | 0 | 0 | 0 | 0
2018-01-31 20:26 | 101767.7 | 120.0001 | 2 | 19 | 3.907537 | 4.890059 | 0.1622903 | 0 | 0.6257291 | 0 | 0 | 0 | 0 | 0
2018-01-31 20:28 | 101887.7 | 240.0018 | 2 | 19 | 3.949936 | 4.8901 | 0.3252652 | 0 | 1.266184 | 0 | 0 | 0 | 0 | 0
2018-01-31 20:30 | 102007.7 | 360.0001 | 2 | 19 | 3.983128 | 4.890068 | 0.4882426 | 0 | 1.912731 | 0 | 0 | 0 | 0 | 0
2018-01-31 20:32 | 102127.7 | 480.0009 | 2 | 19 | 4.011968 | 4.890078 | 0.6512206 | 0 | 2.56429 | 0 | 0 | 0 | 0 | 0
2018-01-31 20:34 | 102247.7 | 600.0009 | 2 | 19 | 4.037093 | 4.890062 | 0.8141962 | 0 | 3.220228 | 0 | 0 | 0 | 0 | 0
2018-01-31 20:36 | 102367.7 | 720.0009 | 2 | 19 | 4.060646 | 4.890041 | 0.9771752 | 0 | 3.880114 | 0 | 0 | 0 | 0 | 0
2018-01-31 20:38 | 102487.7 | 840.0009 | 2 | 19 | 4.085985 | 4.889999 | 1.140154 | 0 | 4.543935 | 0 | 0 | 0 | 0 | 0
2018-01-31 20:40 | 102607.7 | 960.0009 | 2 | 19 | 4.114697 | 4.890051 | 1.303132 | 0 | 5.212155 | 0 | 0 | 0 | 0 | 0
2018-01-31 20:42 | 102727.7 | 1080.0009 | 2 | 19 | 4.146275 | 4.890064 | 1.466109 | 0 | 5.88529 | 0 | 0 | 0 | 0 | 0
2018-01-31 20:44 | 102847.7 | 1200.0009 | 2 | 19 | 4.181409 | 4.890099 | 1.629082 | 0 | 6.563826 | 0 | 0 | 0 | 0 | 0
2018-01-31 20:46 | 102967.7 | 1320.0001 | 2 | 19 | 4.200415 | 4.462763 | 1.78826 | 0 | 7.231666 | 0 | 0 | 0 | 0 | 0
2018-01-31 20:48 | 103087.7 | 1440.0001 | 2 | 19 | 4.200409 | 3.761694 | 1.925042 | 0 | 7.806209 | 0 | 0 | 0 | 0 | 0
2018-01-31 20:50 | 103185.5 | 1537.796 | 2 | 19 | 4.200409 | 3.259998 | 2.020274 | 0 | 8.20622 | 0 | 0 | 0 | 0 | 0
2018-01-31 20:52 | 103305.5 | 120.0001 | 3 | 19 | 4.229572 | 3.26016 | 2.128482 | 0 | 8.662205 | 0 | 0 | 0 | 0 | 0
2018-01-31 20:54 | 103425.5 | 240.0001 | 3 | 19 | 4.263287 | 3.260082 | 2.237135 | 0 | 9.123569 | 0 | 0 | 0 | 0 | 0
2018-01-31 20:56 | 103545.5 | 360.0017 | 3 | 19 | 4.299304 | 3.260073 | 2.345788 | 0 | 9.588726 | 0 | 0 | 0 | 0 | 0
2018-01-31 20:58 | 103665.5 | 480.0001 | 3 | 19 | 4.337214 | 3.260088 | 2.454444 | 0 | 10.05791 | 0 | 0 | 0 | 0 | 0
2018-01-31 21:00 | 103785.5 | 600.0009 | 3 | 19 | 4.376567 | 3.260136 | 2.563096 | 0 | 10.53129 | 0 | 0 | 0 | 0 | 0
2018-01-31 21:02 | 103905.5 | 720.0009 | 3 | 19 | 4.400416 | 2.937401 | 2.66937 | 0 | 10.99817 | 0 | 0 | 0 | 0 | 0
2018-01-31 21:04 | 104025.5 | 840.0009 | 3 | 19 | 4.400402 | 2.382149 | 2.757559 | 0 | 11.38623 | 0 | 0 | 0 | 0 | 0
2018-01-31 21:06 | 104145.5 | 960.0017 | 3 | 19 | 4.400385 | 1.955059 | 2.829544 | 0 | 11.703 | 0 | 0 | 0 | 0 | 0
2018-01-31 21:08 | 104265.5 | 1080.0009 | 3 | 19 | 4.400393 | 1.619802 | 2.888893 | 0 | 11.96416 | 0 | 0 | 0 | 0 | 0
2018-01-31 21:10 | 104385.5 | 1200.0009 | 3 | 19 | 4.400371 | 1.354385 | 2.938294 | 0 | 12.18154 | 0 | 0 | 0 | 0 | 0
2018-01-31 21:12 | 104505.5 | 1320.0009 | 3 | 19 | 4.400365 | 1.143042 | 2.979796 | 0 | 12.36416 | 0 | 0 | 0 | 0 | 0
2018-01-31 21:14 | 104625.5 | 1440.0009 | 3 | 19 | 4.400375 | 0.9732399 | 3.014964 | 0 | 12.51892 | 0 | 0 | 0 | 0 | 0
2018-01-31 21:16 | 104745.5 | 1560.0009 | 3 | 19 | 4.40036 | 0.8337212 | 3.044997 | 0 | 12.65107 | 0 | 0 | 0 | 0 | 0
2018-01-31 21:18 | 104865.5 | 1680.0009 | 3 | 19 | 4.400355 | 0.7189884 | 3.070817 | 0 | 12.76469 | 0 | 0 | 0 | 0 | 0
2018-01-31 21:19 | 104948.6 | 1763.0408 | 3 | 19 | 4.400377 | 0.6519966 | 3.086608 | 0 | 12.83417 | 0 | 0 | 0 | 0 | 0
2018-01-31 21:21 | 105068.6 | 120.0009 | 4 | 19 | 4.361651 | 0 | 3.086608 | 0 | 12.83417 | 0 | 0 | 0 | 0 | 0
2018-01-31 21:23 | 105188.6 | 240.0009 | 4 | 19 | 4.358251 | 0 | 3.086608 | 0 | 12.83417 | 0 | 0 | 0 | 0 | 0
2018-01-31 21:24 | 105248.6 | 300.0016 | 4 | 19 | 4.357189 | 0 | 3.086608 | 0 | 12.83417 | 0 | 0 | 0 | 0 | 0
2018-01-31 21:26 | 105368.7 | 120.001 | 5 | 19 | 3.956522 | -6.520066 | 3.086608 | 0.2172957 | 12.83417 | 0.8722687 | 0 | 0 | 0 | 0
2018-01-31 21:28 | 105488.7 | 240.0001 | 5 | 19 | 3.870703 | -6.520035 | 3.086608 | 0.4345911 | 12.83417 | 1.722525 | 0 | 0 | 0 | 0
2018-01-31 21:30 | 105608.7 | 360.0001 | 5 | 19 | 3.790845 | -6.520033 | 3.086608 | 0.6518886 | 12.83417 | 2.554844 | 0 | 0 | 0 | 0
2018-01-31 21:32 | 105728.7 | 480.0001 | 5 | 19 | 3.717113 | -6.520054 | 3.086608 | 0.8691916 | 12.83417 | 3.370476 | 0 | 0 | 0 | 0
2018-01-31 21:34 | 105848.7 | 600.0001 | 5 | 19 | 3.650488 | -6.520005 | 3.086608 | 1.086493 | 12.83417 | 4.170829 | 0 | 0 | 0 | 0
2018-01-31 21:36 | 105968.7 | 720.001 | 5 | 19 | 3.592092 | -6.519948 | 3.086608 | 1.3038 | 12.83417 | 4.957603 | 0 | 0 | 0 | 0
2018-01-31 21:38 | 106088.7 | 840.0009 | 5 | 19 | 3.542366 | -6.519999 | 3.086608 | 1.521101 | 12.83417 | 5.732609 | 0 | 0 | 0 | 0
2018-01-31 21:40 | 106208.7 | 960.0001 | 5 | 19 | 3.499884 | -6.520003 | 3.086608 | 1.738399 | 12.83417 | 6.497634 | 0 | 0 | 0 | 0
2018-01-31 21:42 | 106328.7 | 1080.001 | 5 | 19 | 3.462081 | -6.520009 | 3.086608 | 1.955711 | 12.83417 | 7.25403 | 0 | 0 | 0 | 0
2018-01-31 21:44 | 106448.7 | 1200.001 | 5 | 19 | 3.425382 | -6.520022 | 3.086608 | 2.173017 | 12.83417 | 8.002406 | 0 | 0 | 0 | 0
2018-01-31 21:46 | 106568.7 | 1320.001 | 5 | 19 | 3.381371 | -6.519967 | 3.086608 | 2.390321 | 12.83417 | 8.742235 | 0 | 0 | 0 | 0
2018-01-31 21:48 | 106688.7 | 1440.001 | 5 | 19 | 3.318589 | -6.520026 | 3.086608 | 2.60762 | 12.83417 | 9.470547 | 0 | 0 | 0 | 0
2018-01-31 21:50 | 106808.7 | 1560.0003 | 5 | 19 | 3.229173 | -6.519986 | 3.086608 | 2.824882 | 12.83417 | 10.18249 | 0 | 0 | 0 | 0
2018-01-31 21:52 | 106928.7 | 1680.0002 | 5 | 19 | 3.059739 | -6.520033 | 3.086608 | 3.042154 | 12.83417 | 10.86855 | 0 | 0 | 0 | 0
2018-01-31 21:52 | 106950 | 1701.3161 | 5 | 19 | 2.999984 | -6.52 | 3.086608 | 3.080741 | 12.83417 | 10.98553 | 0 | 0 | 0 | 0
2018-01-31 21:54 | 107070.1 | 120.0008 | 6 | 19 | 3.523551 | 0 | 3.086608 | 3.080741 | 12.83417 | 10.98553 | 0 | 0 | 0 | 0
2018-01-31 21:56 | 107190 | 240 | 6 | 19 | 3.538914 | 0 | 3.086608 | 3.080741 | 12.83417 | 10.98553 | 0 | 0 | 0 | 0
2018-01-31 21:57 | 107250.1 | 300.0015 | 6 | 19 | 3.54176 | 0 | 3.086608 | 3.080741 | 12.83417 | 10.98553 | 0 | 0 | 0 | 0
2018-01-31 21:57 | 107250.1 | 0.0024 | 7 | 20 | 3.541807 | 0 | 0 | 0 | 0 | 0 | 0 | 0 | 0 | 0
2018-01-31 21:59 | 107370.1 | 120.0009 | 2 | 20 | 3.907883 | 4.890007 | 0.1623046 | 0 | 0.6258662 | 0 | 0 | 0 | 0 | 0
2018-01-31 22:01 | 107490.1 | 240.0001 | 2 | 20 | 3.950217 | 4.890039 | 0.3252904 | 0 | 1.266412 | 0 | 0 | 0 | 0 | 0
2018-01-31 22:03 | 107610.1 | 360.0001 | 2 | 20 | 3.983425 | 4.890001 | 0.4882726 | 0 | 1.913024 | 0 | 0 | 0 | 0 | 0
2018-01-31 22:05 | 107730.1 | 480.001 | 2 | 20 | 4.012333 | 4.890034 | 0.6512557 | 0 | 2.564657 | 0 | 0 | 0 | 0 | 0
2018-01-31 22:07 | 107850.1 | 600.0001 | 2 | 20 | 4.037491 | 4.890043 | 0.8142401 | 0 | 3.220691 | 0 | 0 | 0 | 0 | 0
2018-01-31 22:09 | 107970.1 | 720.0009 | 2 | 20 | 4.061158 | 4.890028 | 0.9772174 | 0 | 3.880643 | 0 | 0 | 0 | 0 | 0
2018-01-31 22:11 | 108090.1 | 840.0001 | 2 | 20 | 4.08662 | 4.890018 | 1.140201 | 0 | 4.544576 | 0 | 0 | 0 | 0 | 0
2018-01-31 22:13 | 108210.1 | 960.0009 | 2 | 20 | 4.115451 | 4.890038 | 1.303188 | 0 | 5.212947 | 0 | 0 | 0 | 0 | 0
2018-01-31 22:15 | 108330.1 | 1080.0009 | 2 | 20 | 4.147197 | 4.890049 | 1.466172 | 0 | 5.886251 | 0 | 0 | 0 | 0 | 0
2018-01-31 22:17 | 108450.1 | 1200.0001 | 2 | 20 | 4.182445 | 4.890068 | 1.629161 | 0 | 6.565015 | 0 | 0 | 0 | 0 | 0
2018-01-31 22:19 | 108570.1 | 1320.0001 | 2 | 20 | 4.200408 | 4.442284 | 1.78796 | 0 | 7.231344 | 0 | 0 | 0 | 0 | 0
2018-01-31 22:21 | 108690.1 | 1440.0001 | 2 | 20 | 4.20042 | 3.745106 | 1.924128 | 0 | 7.803306 | 0 | 0 | 0 | 0 | 0
2018-01-31 22:23 | 108785.1 | 1534.9664 | 2 | 20 | 4.200413 | 3.259985 | 2.016385 | 0 | 8.190826 | 0 | 0 | 0 | 0 | 0
2018-01-31 22:25 | 108905.1 | 120.0001 | 3 | 20 | 4.229568 | 3.26008 | 2.124602 | 0 | 8.64685 | 0 | 0 | 0 | 0 | 0
2018-01-31 22:27 | 109025.1 | 240.0001 | 3 | 20 | 4.263193 | 3.260094 | 2.233256 | 0 | 9.108214 | 0 | 0 | 0 | 0 | 0
2018-01-31 22:29 | 109145.1 | 360.0009 | 3 | 20 | 4.299166 | 3.260101 | 2.341915 | 0 | 9.573383 | 0 | 0 | 0 | 0 | 0
2018-01-31 22:31 | 109265.1 | 480.0001 | 3 | 20 | 4.337034 | 3.260134 | 2.450575 | 0 | 10.04257 | 0 | 0 | 0 | 0 | 0
2018-01-31 22:33 | 109385.1 | 600.0001 | 3 | 20 | 4.37636 | 3.26009 | 2.55923 | 0 | 10.51593 | 0 | 0 | 0 | 0 | 0
2018-01-31 22:35 | 109505.1 | 720.0009 | 3 | 20 | 4.400417 | 2.941298 | 2.665567 | 0 | 10.98308 | 0 | 0 | 0 | 0 | 0
2018-01-31 22:37 | 109625.1 | 840.0001 | 3 | 20 | 4.400385 | 2.38492 | 2.753872 | 0 | 11.37166 | 0 | 0 | 0 | 0 | 0
2018-01-31 22:39 | 109745.1 | 960.0009 | 3 | 20 | 4.400406 | 1.956993 | 2.825932 | 0 | 11.68875 | 0 | 0 | 0 | 0 | 0
2018-01-31 22:41 | 109865.1 | 1080.0001 | 3 | 20 | 4.400395 | 1.621246 | 2.885331 | 0 | 11.95013 | 0 | 0 | 0 | 0 | 0
2018-01-31 22:43 | 109985.1 | 1200.0009 | 3 | 20 | 4.400381 | 1.355572 | 2.934763 | 0 | 12.16765 | 0 | 0 | 0 | 0 | 0
2018-01-31 22:45 | 110105.1 | 1320.0001 | 3 | 20 | 4.400381 | 1.144375 | 2.976288 | 0 | 12.35037 | 0 | 0 | 0 | 0 | 0
2018-01-31 22:47 | 110225.1 | 1440.0001 | 3 | 20 | 4.400365 | 0.9735813 | 3.011483 | 0 | 12.50525 | 0 | 0 | 0 | 0 | 0
2018-01-31 22:49 | 110345.1 | 1560.0017 | 3 | 20 | 4.400356 | 0.8348579 | 3.041542 | 0 | 12.63752 | 0 | 0 | 0 | 0 | 0
2018-01-31 22:51 | 110465.1 | 1680.0001 | 3 | 20 | 4.400348 | 0.7197685 | 3.067389 | 0 | 12.75125 | 0 | 0 | 0 | 0 | 0
2018-01-31 22:52 | 110548.3 | 1763.1872 | 3 | 20 | 4.400351 | 0.6519966 | 3.08322 | 0 | 12.82092 | 0 | 0 | 0 | 0 | 0
2018-01-31 22:54 | 110668.3 | 120 | 4 | 20 | 4.361571 | 0 | 3.08322 | 0 | 12.82092 | 0 | 0 | 0 | 0 | 0
2018-01-31 22:56 | 110788.3 | 240 | 4 | 20 | 4.358188 | 0 | 3.08322 | 0 | 12.82092 | 0 | 0 | 0 | 0 | 0
2018-01-31 22:57 | 110848.3 | 300.0015 | 4 | 20 | 4.357115 | 0 | 3.08322 | 0 | 12.82092 | 0 | 0 | 0 | 0 | 0
2018-01-31 22:59 | 110968.4 | 120.0001 | 5 | 20 | 3.955728 | -6.519972 | 3.08322 | 0.2172729 | 12.82092 | 0.8720074 | 0 | 0 | 0 | 0
2018-01-31 23:01 | 111088.4 | 240.0001 | 5 | 20 | 3.869934 | -6.52003 | 3.08322 | 0.4345607 | 12.82092 | 1.722066 | 0 | 0 | 0 | 0
2018-01-31 23:03 | 111208.4 | 360.0001 | 5 | 20 | 3.790154 | -6.519974 | 3.08322 | 0.6518414 | 12.82092 | 2.554163 | 0 | 0 | 0 | 0
2018-01-31 23:05 | 111328.4 | 480.0009 | 5 | 20 | 3.716384 | -6.519965 | 3.08322 | 0.8691214 | 12.82092 | 3.369554 | 0 | 0 | 0 | 0
2018-01-31 23:07 | 111448.4 | 600.0001 | 5 | 20 | 3.649769 | -6.520007 | 3.08322 | 1.086404 | 12.82092 | 4.169683 | 0 | 0 | 0 | 0
2018-01-31 23:09 | 111568.4 | 720.0009 | 5 | 20 | 3.591307 | -6.519967 | 3.08322 | 1.303692 | 12.82092 | 4.956227 | 0 | 0 | 0 | 0
2018-01-31 23:11 | 111688.4 | 840.0009 | 5 | 20 | 3.541575 | -6.519932 | 3.08322 | 1.520975 | 12.82092 | 5.730998 | 0 | 0 | 0 | 0
2018-01-31 23:13 | 111808.4 | 960.0009 | 5 | 20 | 3.499068 | -6.519918 | 3.08322 | 1.738261 | 12.82092 | 6.495806 | 0 | 0 | 0 | 0
2018-01-31 23:15 | 111928.4 | 1080.0009 | 5 | 20 | 3.461257 | -6.51995 | 3.08322 | 1.955544 | 12.82092 | 7.251929 | 0 | 0 | 0 | 0
2018-01-31 23:17 | 112048.4 | 1200 | 5 | 20 | 3.424613 | -6.519948 | 3.08322 | 2.172831 | 12.82092 | 8.00006 | 0 | 0 | 0 | 0
2018-01-31 23:19 | 112168.4 | 1320.001 | 5 | 20 | 3.380481 | -6.519958 | 3.08322 | 2.390118 | 12.82092 | 8.739657 | 0 | 0 | 0 | 0
2018-01-31 23:21 | 112288.4 | 1440.0009 | 5 | 20 | 3.317449 | -6.519967 | 3.08322 | 2.607398 | 12.82092 | 9.46769 | 0 | 0 | 0 | 0
2018-01-31 23:23 | 112408.4 | 1560.0009 | 5 | 20 | 3.227489 | -6.519969 | 3.08322 | 2.824653 | 12.82092 | 10.17932 | 0 | 0 | 0 | 0
2018-01-31 23:25 | 112528.4 | 1680.0009 | 5 | 20 | 3.055398 | -6.520005 | 3.08322 | 3.041921 | 12.82092 | 10.86481 | 0 | 0 | 0 | 0
2018-01-31 23:26 | 112547.9 | 1699.4688 | 5 | 20 | 2.999995 | -6.519976 | 3.08322 | 3.077173 | 12.82092 | 10.9716 | 0 | 0 | 0 | 0
2018-01-31 23:28 | 112667.9 | 120.0008 | 6 | 20 | 3.524096 | 0 | 3.08322 | 3.077173 | 12.82092 | 10.9716 | 0 | 0 | 0 | 0
2018-01-31 23:30 | 112787.9 | 240.0008 | 6 | 20 | 3.539582 | 0 | 3.08322 | 3.077173 | 12.82092 | 10.9716 | 0 | 0 | 0 | 0
2018-01-31 23:31 | 112847.9 | 300.003 | 6 | 20 | 3.542469 | 0 | 3.08322 | 3.077173 | 12.82092 | 10.9716 | 0 | 0 | 0 | 0
2018-01-31 23:31 | 112847.9 | 0.0024 | 7 | 21 | 3.542483 | 0 | 0 | 0 | 0 | 0 | 0 | 0 | 0 | 0
2018-01-31 23:33 | 112968 | 120.0001 | 2 | 21 | 3.908554 | 4.890062 | 0.162297 | 0 | 0.6259807 | 0 | 0 | 0 | 0 | 0
2018-01-31 23:35 | 113088 | 240.0002 | 2 | 21 | 3.9508 | 4.890062 | 0.3252748 | 0 | 1.266598 | 0 | 0 | 0 | 0 | 0
2018-01-31 23:37 | 113208 | 360.001 | 2 | 21 | 3.984076 | 4.890053 | 0.4882459 | 0 | 1.913267 | 0 | 0 | 0 | 0 | 0
2018-01-31 23:39 | 113328 | 480.001 | 2 | 21 | 4.012948 | 4.890043 | 0.6512215 | 0 | 2.564976 | 0 | 0 | 0 | 0 | 0
2018-01-31 23:41 | 113448 | 600.0002 | 2 | 21 | 4.038116 | 4.890043 | 0.8141875 | 0 | 3.221036 | 0 | 0 | 0 | 0 | 0
2018-01-31 23:43 | 113568 | 720.001 | 2 | 21 | 4.061757 | 4.889994 | 0.9771689 | 0 | 3.881104 | 0 | 0 | 0 | 0 | 0
2018-01-31 23:45 | 113688 | 840.0002 | 2 | 21 | 4.087275 | 4.890038 | 1.140142 | 0 | 4.545097 | 0 | 0 | 0 | 0 | 0
2018-01-31 23:47 | 113808 | 960.0002 | 2 | 21 | 4.116107 | 4.890053 | 1.303118 | 0 | 5.213531 | 0 | 0 | 0 | 0 | 0
2018-01-31 23:49 | 113928 | 1080.0009 | 2 | 21 | 4.147906 | 4.890095 | 1.466097 | 0 | 5.88692 | 0 | 0 | 0 | 0 | 0
2018-01-31 23:51 | 114048 | 1200.0009 | 2 | 21 | 4.183213 | 4.890026 | 1.629083 | 0 | 6.565792 | 0 | 0 | 0 | 0 | 0
2018-01-31 23:53 | 114168 | 1320.001 | 2 | 21 | 4.200417 | 4.429201 | 1.787591 | 0 | 7.230958 | 0 | 0 | 0 | 0 | 0
2018-01-31 23:55 | 114288 | 1440.0002 | 2 | 21 | 4.200423 | 3.734982 | 1.923356 | 0 | 7.80123 | 0 | 0 | 0 | 0 | 0
2018-01-31 23:56 | 114381.2 | 1533.2121 | 2 | 21 | 4.200427 | 3.259977 | 2.013772 | 0 | 8.181013 | 0 | 0 | 0 | 0 | 0
2018-01-31 23:58 | 114501.3 | 120.0009 | 3 | 21 | 4.229585 | 3.260069 | 2.121985 | 0 | 8.637023 | 0 | 0 | 0 | 0 | 0
2018-02-01 | 114621.3 | 240.0002 | 3 | 21 | 4.263218 | 3.260065 | 2.23064 | 0 | 9.098392 | 0 | 0 | 0 | 0 | 0
2018-02-01 00:02 | 114741.3 | 360.0009 | 3 | 21 | 4.299159 | 3.260134 | 2.339298 | 0 | 9.563559 | 0 | 0 | 0 | 0 | 0
2018-02-01 00:04 | 114861.3 | 480.001 | 3 | 21 | 4.337044 | 3.260078 | 2.447956 | 0 | 10.03274 | 0 | 0 | 0 | 0 | 0
2018-02-01 00:06 | 114981.3 | 600.001 | 3 | 21 | 4.376416 | 3.260118 | 2.556613 | 0 | 10.50612 | 0 | 0 | 0 | 0 | 0
2018-02-01 00:08 | 115101.3 | 720.0002 | 3 | 21 | 4.400393 | 2.940121 | 2.662938 | 0 | 10.97321 | 0 | 0 | 0 | 0 | 0
2018-02-01 00:10 | 115221.3 | 840.0009 | 3 | 21 | 4.400406 | 2.384718 | 2.751233 | 0 | 11.36174 | 0 | 0 | 0 | 0 | 0
2018-02-01 00:12 | 115341.3 | 960.0002 | 3 | 21 | 4.400403 | 1.957462 | 2.823301 | 0 | 11.67887 | 0 | 0 | 0 | 0 | 0
2018-02-01 00:14 | 115461.3 | 1080.0002 | 3 | 21 | 4.4004 | 1.62134 | 2.882706 | 0 | 11.94028 | 0 | 0 | 0 | 0 | 0
2018-02-01 00:16 | 115581.3 | 1200.0002 | 3 | 21 | 4.4004 | 1.356033 | 2.932142 | 0 | 12.15782 | 0 | 0 | 0 | 0 | 0
2018-02-01 00:18 | 115701.3 | 1320.0003 | 3 | 21 | 4.400375 | 1.143545 | 2.973661 | 0 | 12.34051 | 0 | 0 | 0 | 0 | 0
2018-02-01 00:20 | 115821.3 | 1440.0009 | 3 | 21 | 4.40037 | 0.9729939 | 3.008835 | 0 | 12.49529 | 0 | 0 | 0 | 0 | 0
2018-02-01 00:22 | 115941.3 | 1560.0009 | 3 | 21 | 4.400385 | 0.8343239 | 3.038859 | 0 | 12.62741 | 0 | 0 | 0 | 0 | 0
2018-02-01 00:24 | 116061.3 | 1680.0001 | 3 | 21 | 4.400359 | 0.718853 | 3.064667 | 0 | 12.74097 | 0 | 0 | 0 | 0 | 0
2018-02-01 00:25 | 116142.7 | 1761.4352 | 3 | 21 | 4.400356 | 0.6519947 | 3.08015 | 0 | 12.80911 | 0 | 0 | 0 | 0 | 0
2018-02-01 00:27 | 116262.7 | 120 | 4 | 21 | 4.361579 | 0 | 3.08015 | 0 | 12.80911 | 0 | 0 | 0 | 0 | 0
2018-02-01 00:29 | 116382.7 | 240.0008 | 4 | 21 | 4.358208 | 0 | 3.08015 | 0 | 12.80911 | 0 | 0 | 0 | 0 | 0
2018-02-01 00:30 | 116442.7 | 300.0023 | 4 | 21 | 4.35715 | 0 | 3.08015 | 0 | 12.80911 | 0 | 0 | 0 | 0 | 0
2018-02-01 00:32 | 116562.8 | 120.0001 | 5 | 21 | 3.955375 | -6.520091 | 3.08015 | 0.2172913 | 12.80911 | 0.871993 | 0 | 0 | 0 | 0
2018-02-01 00:34 | 116682.8 | 240.0001 | 5 | 21 | 3.869631 | -6.520022 | 3.08015 | 0.4345943 | 12.80911 | 1.722037 | 0 | 0 | 0 | 0
2018-02-01 00:36 | 116802.8 | 360.0001 | 5 | 21 | 3.789845 | -6.520005 | 3.08015 | 0.6518918 | 12.80911 | 2.554128 | 0 | 0 | 0 | 0
2018-02-01 00:38 | 116922.8 | 480.0001 | 5 | 21 | 3.716137 | -6.520037 | 3.08015 | 0.8691854 | 12.80911 | 3.36951 | 0 | 0 | 0 | 0
2018-02-01 00:40 | 117042.8 | 600.001 | 5 | 21 | 3.649484 | -6.52003 | 3.08015 | 1.086484 | 12.80911 | 4.16964 | 0 | 0 | 0 | 0
2018-02-01 00:42 | 117162.8 | 720.0001 | 5 | 21 | 3.591071 | -6.520026 | 3.08015 | 1.303778 | 12.80911 | 4.956147 | 0 | 0 | 0 | 0
2018-02-01 00:44 | 117282.8 | 840.0009 | 5 | 21 | 3.541327 | -6.520056 | 3.08015 | 1.521081 | 12.80911 | 5.730936 | 0 | 0 | 0 | 0
2018-02-01 00:46 | 117402.8 | 960.0009 | 5 | 21 | 3.498779 | -6.520028 | 3.08015 | 1.738375 | 12.80911 | 6.495719 | 0 | 0 | 0 | 0
2018-02-01 00:48 | 117522.8 | 1080.0009 | 5 | 21 | 3.460917 | -6.519995 | 3.08015 | 1.955672 | 12.80911 | 7.251824 | 0 | 0 | 0 | 0
2018-02-01 00:50 | 117642.8 | 1200.0009 | 5 | 21 | 3.42415 | -6.519953 | 3.08015 | 2.172971 | 12.80911 | 7.999907 | 0 | 0 | 0 | 0
2018-02-01 00:52 | 117762.8 | 1320.0009 | 5 | 21 | 3.37993 | -6.520024 | 3.08015 | 2.39026 | 12.80911 | 8.739397 | 0 | 0 | 0 | 0
2018-02-01 00:54 | 117882.8 | 1440.0001 | 5 | 21 | 3.31671 | -6.519999 | 3.08015 | 2.607549 | 12.80911 | 9.467321 | 0 | 0 | 0 | 0
2018-02-01 00:56 | 118002.8 | 1560.0001 | 5 | 21 | 3.226214 | -6.519986 | 3.08015 | 2.824819 | 12.80911 | 10.17879 | 0 | 0 | 0 | 0
2018-02-01 00:58 | 118122.8 | 1680.0001 | 5 | 21 | 3.051738 | -6.52003 | 3.08015 | 3.042082 | 12.80911 | 10.86381 | 0 | 0 | 0 | 0
2018-02-01 00:59 | 118140.8 | 1697.9664 | 5 | 21 | 2.999989 | -6.520061 | 3.08015 | 3.07461 | 12.80911 | 10.96228 | 0 | 0 | 0 | 0
2018-02-01 01:01 | 118260.8 | 120 | 6 | 21 | 3.524311 | 0 | 3.08015 | 3.07461 | 12.80911 | 10.96228 | 0 | 0 | 0 | 0
2018-02-01 01:03 | 118380.8 | 240.0008 | 6 | 21 | 3.539807 | 0 | 3.08015 | 3.07461 | 12.80911 | 10.96228 | 0 | 0 | 0 | 0
2018-02-01 01:04 | 118440.8 | 300.0023 | 6 | 21 | 3.542694 | 0 | 3.08015 | 3.07461 | 12.80911 | 10.96228 | 0 | 0 | 0 | 0
2018-02-01 01:04 | 118440.8 | 0.0024 | 7 | 22 | 3.542732 | 0 | 0 | 0 | 0 | 0 | 0 | 0 | 0 | 0
2018-02-01 01:06 | 118560.9 | 120.0001 | 2 | 22 | 3.90868 | 4.890009 | 0.1622985 | 0 | 0.6260219 | 0 | 0 | 0 | 0 | 0
2018-02-01 01:08 | 118680.9 | 240.0001 | 2 | 22 | 3.950964 | 4.889997 | 0.3252641 | 0 | 1.266613 | 0 | 0 | 0 | 0 | 0
2018-02-01 01:10 | 118800.9 | 360.0009 | 2 | 22 | 3.984327 | 4.890022 | 0.4882382 | 0 | 1.913326 | 0 | 0 | 0 | 0 | 0
2018-02-01 01:12 | 118920.9 | 480.0009 | 2 | 22 | 4.013305 | 4.89007 | 0.6512069 | 0 | 2.565054 | 0 | 0 | 0 | 0 | 0
2018-02-01 01:14 | 119040.9 | 600.0001 | 2 | 22 | 4.038556 | 4.890015 | 0.8141772 | 0 | 3.221196 | 0 | 0 | 0 | 0 | 0
2018-02-01 01:16 | 119160.9 | 720.0001 | 2 | 22 | 4.062295 | 4.890026 | 0.9771428 | 0 | 3.881281 | 0 | 0 | 0 | 0 | 0
2018-02-01 01:18 | 119280.9 | 840.0001 | 2 | 22 | 4.087844 | 4.890001 | 1.140121 | 0 | 4.545382 | 0 | 0 | 0 | 0 | 0
2018-02-01 01:20 | 119400.9 | 960.0009 | 2 | 22 | 4.116749 | 4.890003 | 1.303091 | 0 | 5.213894 | 0 | 0 | 0 | 0 | 0
2018-02-01 01:22 | 119520.9 | 1080.0009 | 2 | 22 | 4.148567 | 4.890062 | 1.466063 | 0 | 5.887359 | 0 | 0 | 0 | 0 | 0
2018-02-01 01:24 | 119640.9 | 1200.0001 | 2 | 22 | 4.183898 | 4.890047 | 1.629042 | 0 | 6.566313 | 0 | 0 | 0 | 0 | 0
2018-02-01 01:26 | 119760.9 | 1320.0001 | 2 | 22 | 4.200417 | 4.415075 | 1.787244 | 0 | 7.230245 | 0 | 0 | 0 | 0 | 0
2018-02-01 01:28 | 119880.9 | 1440.001 | 2 | 22 | 4.200406 | 3.721714 | 1.92256 | 0 | 7.798627 | 0 | 0 | 0 | 0 | 0
2018-02-01 01:29 | 119971.5 | 1530.6016 | 2 | 22 | 4.2004 | 3.259987 | 2.010299 | 0 | 8.167168 | 0 | 0 | 0 | 0 | 0
2018-02-01 01:31 | 120091.5 | 120.0002 | 3 | 22 | 4.229534 | 3.260038 | 2.118509 | 0 | 8.623158 | 0 | 0 | 0 | 0 | 0
2018-02-01 01:33 | 120211.5 | 240.0002 | 3 | 22 | 4.263194 | 3.260033 | 2.227162 | 0 | 9.084514 | 0 | 0 | 0 | 0 | 0
2018-02-01 01:35 | 120331.5 | 360.0002 | 3 | 22 | 4.299149 | 3.260082 | 2.335809 | 0 | 9.549632 | 0 | 0 | 0 | 0 | 0
2018-02-01 01:37 | 120451.5 | 480.0003 | 3 | 22 | 4.336995 | 3.260096 | 2.444465 | 0 | 10.0188 | 0 | 0 | 0 | 0 | 0
2018-02-01 01:39 | 120571.5 | 600.001 | 3 | 22 | 4.376241 | 3.260099 | 2.553121 | 0 | 10.49216 | 0 | 0 | 0 | 0 | 0
2018-02-01 01:41 | 120691.5 | 720.0003 | 3 | 22 | 4.40041 | 2.944441 | 2.659508 | 0 | 10.95952 | 0 | 0 | 0 | 0 | 0
2018-02-01 01:43 | 120811.5 | 840.001 | 3 | 22 | 4.40039 | 2.387156 | 2.74791 | 0 | 11.34852 | 0 | 0 | 0 | 0 | 0
2018-02-01 01:45 | 120931.5 | 960.0002 | 3 | 22 | 4.400388 | 1.958763 | 2.820053 | 0 | 11.66598 | 0 | 0 | 0 | 0 | 0
2018-02-01 01:47 | 121051.5 | 1080.001 | 3 | 22 | 4.400383 | 1.622608 | 2.879517 | 0 | 11.92764 | 0 | 0 | 0 | 0 | 0
2018-02-01 01:49 | 121171.5 | 1200.0002 | 3 | 22 | 4.400389 | 1.356552 | 2.928988 | 0 | 12.14534 | 0 | 0 | 0 | 0 | 0
2018-02-01 01:51 | 121291.5 | 1320.001 | 3 | 22 | 4.400372 | 1.143877 | 2.970528 | 0 | 12.32813 | 0 | 0 | 0 | 0 | 0
2018-02-01 01:53 | 121411.5 | 1440.0002 | 3 | 22 | 4.400352 | 0.9730892 | 3.005709 | 0 | 12.48294 | 0 | 0 | 0 | 0 | 0
2018-02-01 01:55 | 121531.5 | 1560.001 | 3 | 22 | 4.400363 | 0.8338432 | 3.035737 | 0 | 12.61507 | 0 | 0 | 0 | 0 | 0
2018-02-01 01:57 | 121651.5 | 1680.001 | 3 | 22 | 4.400355 | 0.7191601 | 3.061562 | 0 | 12.72871 | 0 | 0 | 0 | 0 | 0
2018-02-01 01:59 | 121734.3 | 1762.7337 | 3 | 22 | 4.40035 | 0.6519966 | 3.077297 | 0 | 12.79795 | 0 | 0 | 0 | 0 | 0
2018-02-01 02:01 | 121854.3 | 120 | 4 | 22 | 4.361563 | 0 | 3.077297 | 0 | 12.79795 | 0 | 0 | 0 | 0 | 0
2018-02-01 02:03 | 121974.3 | 240.0008 | 4 | 22 | 4.358217 | 0 | 3.077297 | 0 | 12.79795 | 0 | 0 | 0 | 0 | 0
2018-02-01 02:04 | 122034.3 | 300.0015 | 4 | 22 | 4.357162 | 0 | 3.077297 | 0 | 12.79795 | 0 | 0 | 0 | 0 | 0
2018-02-01 02:06 | 122154.4 | 120.0009 | 5 | 22 | 3.954951 | -6.520009 | 3.077297 | 0.2172876 | 12.79795 | 0.8718855 | 0 | 0 | 0 | 0
2018-02-01 02:08 | 122274.4 | 240.0009 | 5 | 22 | 3.869259 | -6.519963 | 3.077297 | 0.4345734 | 12.79795 | 1.72178 | 0 | 0 | 0 | 0
2018-02-01 02:10 | 122394.4 | 360.0009 | 5 | 22 | 3.789504 | -6.519967 | 3.077297 | 0.6518717 | 12.79795 | 2.553803 | 0 | 0 | 0 | 0
2018-02-01 02:12 | 122514.4 | 480.0009 | 5 | 22 | 3.715817 | -6.519934 | 3.077297 | 0.8691663 | 12.79795 | 3.369117 | 0 | 0 | 0 | 0
2018-02-01 02:14 | 122634.4 | 600.0001 | 5 | 22 | 3.649176 | -6.519921 | 3.077297 | 1.086461 | 12.79795 | 4.169167 | 0 | 0 | 0 | 0
2018-02-01 02:16 | 122754.4 | 720.0001 | 5 | 22 | 3.590699 | -6.519946 | 3.077297 | 1.303758 | 12.79795 | 4.955612 | 0 | 0 | 0 | 0
2018-02-01 02:18 | 122874.4 | 840.0001 | 5 | 22 | 3.540948 | -6.519957 | 3.077297 | 1.521046 | 12.79795 | 5.730265 | 0 | 0 | 0 | 0
2018-02-01 02:20 | 122994.4 | 960.0001 | 5 | 22 | 3.498318 | -6.519894 | 3.077297 | 1.738339 | 12.79795 | 6.494952 | 0 | 0 | 0 | 0
2018-02-01 02:22 | 123114.4 | 1080.0009 | 5 | 22 | 3.460391 | -6.519938 | 3.077297 | 1.955635 | 12.79795 | 7.250942 | 0 | 0 | 0 | 0
2018-02-01 02:24 | 123234.4 | 1200.0001 | 5 | 22 | 3.42357 | -6.519906 | 3.077297 | 2.172924 | 12.79795 | 7.998877 | 0 | 0 | 0 | 0
2018-02-01 02:26 | 123354.4 | 1320.0001 | 5 | 22 | 3.379159 | -6.519942 | 3.077297 | 2.390215 | 12.79795 | 8.738237 | 0 | 0 | 0 | 0
2018-02-01 02:28 | 123474.4 | 1440.0001 | 5 | 22 | 3.315722 | -6.519984 | 3.077297 | 2.607492 | 12.79795 | 9.465933 | 0 | 0 | 0 | 0
2018-02-01 02:30 | 123594.4 | 1560.0009 | 5 | 22 | 3.224667 | -6.520003 | 3.077297 | 2.824749 | 12.79795 | 10.1771 | 0 | 0 | 0 | 0
2018-02-01 02:32 | 123714.4 | 1680.0001 | 5 | 22 | 3.048023 | -6.51996 | 3.077297 | 3.042014 | 12.79795 | 10.86162 | 0 | 0 | 0 | 0
2018-02-01 02:32 | 123730.9 | 1696.4953 | 5 | 22 | 2.999991 | -6.519988 | 3.077297 | 3.071878 | 12.79795 | 10.95197 | 0 | 0 | 0 | 0
2018-02-01 02:34 | 123850.9 | 120 | 6 | 22 | 3.524579 | 0 | 3.077297 | 3.071878 | 12.79795 | 10.95197 | 0 | 0 | 0 | 0
2018-02-01 02:36 | 123970.9 | 240.0008 | 6 | 22 | 3.54016 | 0 | 3.077297 | 3.071878 | 12.79795 | 10.95197 | 0 | 0 | 0 | 0
2018-02-01 02:37 | 124030.9 | 300.0023 | 6 | 22 | 3.54303 | 0 | 3.077297 | 3.071878 | 12.79795 | 10.95197 | 0 | 0 | 0 | 0
2018-02-01 02:37 | 124030.9 | 0.0024 | 7 | 23 | 3.543002 | 0 | 0 | 0 | 0 | 0 | 0 | 0 | 0 | 0
2018-02-01 02:39 | 124151 | 120.0009 | 2 | 23 | 3.908979 | 4.889999 | 0.1622851 | 0 | 0.6260429 | 0 | 0 | 0 | 0 | 0
2018-02-01 02:41 | 124271 | 240.0009 | 2 | 23 | 3.951154 | 4.890076 | 0.325257 | 0 | 1.266695 | 0 | 0 | 0 | 0 | 0
2018-02-01 02:43 | 124391 | 360.0009 | 2 | 23 | 3.984417 | 4.890036 | 0.4882238 | 0 | 1.913402 | 0 | 0 | 0 | 0 | 0
2018-02-01 02:45 | 124511 | 480.0001 | 2 | 23 | 4.013345 | 4.890017 | 0.6511977 | 0 | 2.565162 | 0 | 0 | 0 | 0 | 0
2018-02-01 02:47 | 124631 | 600.0009 | 2 | 23 | 4.038597 | 4.889978 | 0.8141658 | 0 | 3.2213 | 0 | 0 | 0 | 0 | 0
2018-02-01 02:49 | 124751 | 720.0009 | 2 | 23 | 4.062446 | 4.890053 | 0.97713 | 0 | 3.881393 | 0 | 0 | 0 | 0 | 0
2018-02-01 02:51 | 124871 | 840.0009 | 2 | 23 | 4.088136 | 4.890062 | 1.140102 | 0 | 4.545505 | 0 | 0 | 0 | 0 | 0
2018-02-01 02:53 | 124991 | 960.001 | 2 | 23 | 4.117126 | 4.890093 | 1.303072 | 0 | 5.21407 | 0 | 0 | 0 | 0 | 0
2018-02-01 02:55 | 125111 | 1080.0001 | 2 | 23 | 4.149035 | 4.890076 | 1.466049 | 0 | 5.887629 | 0 | 0 | 0 | 0 | 0
2018-02-01 02:57 | 125231 | 1200.0001 | 2 | 23 | 4.184546 | 4.89003 | 1.629026 | 0 | 6.566667 | 0 | 0 | 0 | 0 | 0
2018-02-01 02:59 | 125351 | 1320.001 | 2 | 23 | 4.20042 | 4.401949 | 1.786955 | 0 | 7.229496 | 0 | 0 | 0 | 0 | 0
2018-02-01 03:01 | 125471 | 1440.0011 | 2 | 23 | 4.20042 | 3.710548 | 1.921867 | 0 | 7.796181 | 0 | 0 | 0 | 0 | 0
2018-02-01 03:02 | 125559.5 | 1528.5399 | 2 | 23 | 4.200401 | 3.259989 | 2.007465 | 0 | 8.155728 | 0 | 0 | 0 | 0 | 0
2018-02-01 03:04 | 125679.6 | 120.0009 | 3 | 23 | 4.229559 | 3.260117 | 2.11568 | 0 | 8.611742 | 0 | 0 | 0 | 0 | 0
2018-02-01 03:06 | 125799.6 | 240.0001 | 3 | 23 | 4.263232 | 3.260088 | 2.224326 | 0 | 9.073074 | 0 | 0 | 0 | 0 | 0
2018-02-01 03:08 | 125919.6 | 360.0001 | 3 | 23 | 4.299201 | 3.260054 | 2.332973 | 0 | 9.5382 | 0 | 0 | 0 | 0 | 0
2018-02-01 03:10 | 126039.6 | 480.0001 | 3 | 23 | 4.337063 | 3.260086 | 2.441627 | 0 | 10.00737 | 0 | 0 | 0 | 0 | 0
2018-02-01 03:12 | 126159.6 | 600.001 | 3 | 23 | 4.376346 | 3.260098 | 2.550286 | 0 | 10.48075 | 0 | 0 | 0 | 0 | 0
2018-02-01 03:14 | 126279.6 | 720.0003 | 3 | 23 | 4.400414 | 2.942469 | 2.656639 | 0 | 10.94796 | 0 | 0 | 0 | 0 | 0
2018-02-01 03:16 | 126399.6 | 840.0003 | 3 | 23 | 4.400394 | 2.38567 | 2.744983 | 0 | 11.33671 | 0 | 0 | 0 | 0 | 0
2018-02-01 03:18 | 126519.6 | 960.001 | 3 | 23 | 4.400384 | 1.957596 | 2.817075 | 0 | 11.65395 | 0 | 0 | 0 | 0 | 0
2018-02-01 03:20 | 126639.6 | 1080.0003 | 3 | 23 | 4.400378 | 1.621243 | 2.876503 | 0 | 11.91545 | 0 | 0 | 0 | 0 | 0
2018-02-01 03:22 | 126759.6 | 1200.0003 | 3 | 23 | 4.400395 | 1.356279 | 2.925953 | 0 | 12.13305 | 0 | 0 | 0 | 0 | 0
2018-02-01 03:24 | 126879.6 | 1320.0003 | 3 | 23 | 4.400379 | 1.144028 | 2.967483 | 0 | 12.3158 | 0 | 0 | 0 | 0 | 0
2018-02-01 03:26 | 126999.6 | 1440.001 | 3 | 23 | 4.400372 | 0.973381 | 3.002662 | 0 | 12.4706 | 0 | 0 | 0 | 0 | 0
2018-02-01 03:28 | 127119.6 | 1560.0002 | 3 | 23 | 4.40035 | 0.8334122 | 3.032702 | 0 | 12.60279 | 0 | 0 | 0 | 0 | 0
2018-02-01 03:30 | 127239.6 | 1680.0002 | 3 | 23 | 4.400365 | 0.7196751 | 3.058525 | 0 | 12.71642 | 0 | 0 | 0 | 0 | 0
2018-02-01 03:32 | 127322.2 | 1762.6689 | 3 | 23 | 4.400369 | 0.6519947 | 3.07425 | 0 | 12.78561 | 0 | 0 | 0 | 0 | 0
2018-02-01 03:34 | 127442.3 | 120 | 4 | 23 | 4.361522 | 0 | 3.07425 | 0 | 12.78561 | 0 | 0 | 0 | 0 | 0
2018-02-01 03:36 | 127562.3 | 240.0008 | 4 | 23 | 4.358187 | 0 | 3.07425 | 0 | 12.78561 | 0 | 0 | 0 | 0 | 0
2018-02-01 03:37 | 127622.3 | 300.0023 | 4 | 23 | 4.357141 | 0 | 3.07425 | 0 | 12.78561 | 0 | 0 | 0 | 0 | 0
2018-02-01 03:39 | 127742.3495 | 120.0009 | 5 | 23 | 3.954203 | -6.520024 | 3.07425 | 0.2172921 | 12.78561 | 0.8717276 | 0 | 0 | 0 | 0
2018-02-01 03:41 | 127862.3495 | 240.0009 | 5 | 23 | 3.868595 | -6.519974 | 3.07425 | 0.4346043 | 12.78561 | 1.721569 | 0 | 0 | 0 | 0
2018-02-01 03:43 | 127982.3487 | 360.0001 | 5 | 23 | 3.788927 | -6.520011 | 3.07425 | 0.6519066 | 12.78561 | 2.553473 | 0 | 0 | 0 | 0
2018-02-01 03:45 | 128102.3487 | 480.0001 | 5 | 23 | 3.715348 | -6.519948 | 3.07425 | 0.8692085 | 12.78561 | 3.368702 | 0 | 0 | 0 | 0
2018-02-01 03:47 | 128222.3487 | 600.0001 | 5 | 23 | 3.648815 | -6.519995 | 3.07425 | 1.086516 | 12.78561 | 4.168706 | 0 | 0 | 0 | 0
2018-02-01 03:49 | 128342.3487 | 720.0001 | 5 | 23 | 3.590428 | -6.519978 | 3.07425 | 1.30382 | 12.78561 | 4.95511 | 0 | 0 | 0 | 0
2018-02-01 03:51 | 128462.3495 | 840.0009 | 5 | 23 | 3.540644 | -6.519967 | 3.07425 | 1.521131 | 12.78561 | 5.729786 | 0 | 0 | 0 | 0
2018-02-01 03:53 | 128582.3495 | 960.0009 | 5 | 23 | 3.498054 | -6.519967 | 3.07425 | 1.738431 | 12.78561 | 6.494436 | 0 | 0 | 0 | 0
2018-02-01 03:55 | 128702.3487 | 1080.0001 | 5 | 23 | 3.46 | -6.519927 | 3.07425 | 1.955737 | 12.78561 | 7.250389 | 0 | 0 | 0 | 0
2018-02-01 03:57 | 128822.3495 | 1200.0009 | 5 | 23 | 3.423088 | -6.519892 | 3.07425 | 2.173044 | 12.78561 | 7.998288 | 0 | 0 | 0 | 0
2018-02-01 03:59 | 128942.3487 | 1320.0001 | 5 | 23 | 3.378503 | -6.519958 | 3.07425 | 2.390345 | 12.78561 | 8.737556 | 0 | 0 | 0 | 0
2018-02-01 04:01 | 129062.3495 | 1440.0009 | 5 | 23 | 3.314776 | -6.519958 | 3.07425 | 2.607635 | 12.78561 | 9.465122 | 0 | 0 | 0 | 0
2018-02-01 04:03 | 129182.3487 | 1560.0001 | 5 | 23 | 3.2232 | -6.519921 | 3.07425 | 2.824908 | 12.78561 | 10.17608 | 0 | 0 | 0 | 0
2018-02-01 04:05 | 129302.3487 | 1680.0001 | 5 | 23 | 3.043991 | -6.519974 | 3.07425 | 3.042182 | 12.78561 | 10.86015 | 0 | 0 | 0 | 0
2018-02-01 04:05 | 129317.2382 | 1694.8896 | 5 | 23 | 2.999982 | -6.520009 | 3.07425 | 3.069144 | 12.78561 | 10.94165 | 0 | 0 | 0 | 0
2018-02-01 04:07 | 129437.3 | 120 | 6 | 23 | 3.524904 | 0 | 3.07425 | 3.069144 | 12.78561 | 10.94165 | 0 | 0 | 0 | 0
2018-02-01 04:09 | 129557.3 | 240.0008 | 6 | 23 | 3.540574 | 0 | 3.07425 | 3.069144 | 12.78561 | 10.94165 | 0 | 0 | 0 | 0
2018-02-01 04:10 | 129617.3 | 300.0023 | 6 | 23 | 3.543468 | 0 | 3.07425 | 3.069144 | 12.78561 | 10.94165 | 0 | 0 | 0 | 0
2018-02-01 04:10 | 129617.3 | 0.0024 | 7 | 24 | 3.543482 | 0 | 0 | 0 | 0 | 0 | 0 | 0 | 0 | 0
2018-02-01 04:12 | 129737.4 | 120.0001 | 2 | 24 | 3.909613 | 4.890011 | 0.1622923 | 0 | 0.6261879 | 0 | 0 | 0 | 0 | 0
2018-02-01 04:14 | 129857.4 | 240.0009 | 2 | 24 | 3.951775 | 4.889997 | 0.3252728 | 0 | 1.266974 | 0 | 0 | 0 | 0 | 0
2018-02-01 04:16 | 129977.4 | 360.0001 | 2 | 24 | 3.985104 | 4.889986 | 0.4882517 | 0 | 1.913833 | 0 | 0 | 0 | 0 | 0
2018-02-01 04:18 | 130097.4 | 480.0009 | 2 | 24 | 4.014106 | 4.890001 | 0.6512389 | 0 | 2.565763 | 0 | 0 | 0 | 0 | 0
2018-02-01 04:20 | 130217.4 | 600.0009 | 2 | 24 | 4.039379 | 4.890013 | 0.8142205 | 0 | 3.222083 | 0 | 0 | 0 | 0 | 0
2018-02-01 04:22 | 130337.4 | 720.0001 | 2 | 24 | 4.06316 | 4.890011 | 0.9771959 | 0 | 3.882344 | 0 | 0 | 0 | 0 | 0
2018-02-01 04:24 | 130457.4 | 840.0001 | 2 | 24 | 4.088844 | 4.88999 | 1.14018 | 0 | 4.546623 | 0 | 0 | 0 | 0 | 0
2018-02-01 04:26 | 130577.4 | 960.0009 | 2 | 24 | 4.117898 | 4.89003 | 1.303162 | 0 | 5.215357 | 0 | 0 | 0 | 0 | 0
2018-02-01 04:28 | 130697.4 | 1080.0002 | 2 | 24 | 4.149883 | 4.889994 | 1.466144 | 0 | 5.889064 | 0 | 0 | 0 | 0 | 0
2018-02-01 04:30 | 130817.4 | 1200.0009 | 2 | 24 | 4.185428 | 4.890062 | 1.629132 | 0 | 6.568288 | 0 | 0 | 0 | 0 | 0
2018-02-01 04:32 | 130937.4 | 1320.0009 | 2 | 24 | 4.200408 | 4.385498 | 1.786702 | 0 | 7.22967 | 0 | 0 | 0 | 0 | 0
2018-02-01 04:34 | 131057.4 | 1440.0002 | 2 | 24 | 4.2004 | 3.697498 | 1.921139 | 0 | 7.794362 | 0 | 0 | 0 | 0 | 0
2018-02-01 04:36 | 131143.8 | 1526.3936 | 2 | 24 | 4.200411 | 3.259974 | 2.004523 | 0 | 8.144608 | 0 | 0 | 0 | 0 | 0
2018-02-01 04:38 | 131263.8 | 120.0009 | 3 | 24 | 4.229552 | 3.26009 | 2.112745 | 0 | 8.600654 | 0 | 0 | 0 | 0 | 0
2018-02-01 04:40 | 131383.8 | 240.0001 | 3 | 24 | 4.263141 | 3.260088 | 2.221403 | 0 | 9.062028 | 0 | 0 | 0 | 0 | 0
2018-02-01 04:42 | 131503.8 | 360.0009 | 3 | 24 | 4.299053 | 3.260046 | 2.330063 | 0 | 9.527193 | 0 | 0 | 0 | 0 | 0
2018-02-01 04:44 | 131623.8 | 480.0002 | 3 | 24 | 4.336846 | 3.260088 | 2.438721 | 0 | 9.996358 | 0 | 0 | 0 | 0 | 0
2018-02-01 04:46 | 131743.8 | 600.0001 | 3 | 24 | 4.376118 | 3.260092 | 2.547379 | 0 | 10.46971 | 0 | 0 | 0 | 0 | 0
2018-02-01 04:48 | 131863.8 | 720.0002 | 3 | 24 | 4.400411 | 2.945885 | 2.653796 | 0 | 10.93719 | 0 | 0 | 0 | 0 | 0
2018-02-01 04:50 | 131983.8 | 840.0002 | 3 | 24 | 4.400408 | 2.388433 | 2.742227 | 0 | 11.32633 | 0 | 0 | 0 | 0 | 0
2018-02-01 04:52 | 132103.8 | 960.0009 | 3 | 24 | 4.400367 | 1.958426 | 2.81438 | 0 | 11.64383 | 0 | 0 | 0 | 0 | 0
2018-02-01 04:54 | 132223.8 | 1080.001 | 3 | 24 | 4.400375 | 1.622032 | 2.873843 | 0 | 11.90549 | 0 | 0 | 0 | 0 | 0
2018-02-01 04:56 | 132343.8 | 1200.001 | 3 | 24 | 4.400369 | 1.356058 | 2.923314 | 0 | 12.12318 | 0 | 0 | 0 | 0 | 0
2018-02-01 04:58 | 132463.8 | 1320.0002 | 3 | 24 | 4.400361 | 1.144144 | 2.964857 | 0 | 12.30598 | 0 | 0 | 0 | 0 | 0
2018-02-01 05:00 | 132583.8 | 1440.0009 | 3 | 24 | 4.400386 | 0.9738827 | 3.000046 | 0 | 12.46083 | 0 | 0 | 0 | 0 | 0
2018-02-01 05:02 | 132703.8 | 1560.0001 | 3 | 24 | 4.400372 | 0.8346024 | 3.030091 | 0 | 12.59304 | 0 | 0 | 0 | 0 | 0
2018-02-01 05:04 | 132823.8 | 1680.0001 | 3 | 24 | 4.400362 | 0.719532 | 3.055924 | 0 | 12.70671 | 0 | 0 | 0 | 0 | 0
2018-02-01 05:05 | 132905.3 | 1761.5504 | 3 | 24 | 4.400326 | 0.6519966 | 3.071451 | 0 | 12.77504 | 0 | 0 | 0 | 0 | 0
2018-02-01 05:07 | 133025.4 | 120 | 4 | 24 | 4.361451 | 0 | 3.071451 | 0 | 12.77504 | 0 | 0 | 0 | 0 | 0
2018-02-01 05:09 | 133145.4 | 240.0008 | 4 | 24 | 4.358095 | 0 | 3.071451 | 0 | 12.77504 | 0 | 0 | 0 | 0 | 0
2018-02-01 05:10 | 133205.4 | 300.0023 | 4 | 24 | 4.357058 | 0 | 3.071451 | 0 | 12.77504 | 0 | 0 | 0 | 0 | 0
2018-02-01 05:12 | 133325.5 | 120.0001 | 5 | 24 | 3.953897 | -6.519887 | 3.071451 | 0.2172864 | 12.77504 | 0.8716294 | 0 | 0 | 0 | 0
2018-02-01 05:14 | 133445.5 | 240.0009 | 5 | 24 | 3.868207 | -6.519936 | 3.071451 | 0.4345804 | 12.77504 | 1.721322 | 0 | 0 | 0 | 0
2018-02-01 05:16 | 133565.5 | 360.0009 | 5 | 24 | 3.788504 | -6.519917 | 3.071451 | 0.6518741 | 12.77504 | 2.553103 | 0 | 0 | 0 | 0
2018-02-01 05:18 | 133685.5 | 480.0009 | 5 | 24 | 3.714775 | -6.519902 | 3.071451 | 0.8691691 | 12.77504 | 3.3682 | 0 | 0 | 0 | 0
2018-02-01 05:20 | 133805.5 | 600.0009 | 5 | 24 | 3.648232 | -6.519934 | 3.071451 | 1.086458 | 12.77504 | 4.168012 | 0 | 0 | 0 | 0
2018-02-01 05:22 | 133925.5 | 720.001 | 5 | 24 | 3.589808 | -6.519957 | 3.071451 | 1.303744 | 12.77504 | 4.954221 | 0 | 0 | 0 | 0
2018-02-01 05:24 | 134045.5 | 840.0001 | 5 | 24 | 3.540011 | -6.519955 | 3.071451 | 1.521037 | 12.77504 | 5.728701 | 0 | 0 | 0 | 0
2018-02-01 05:26 | 134165.5 | 960.0009 | 5 | 24 | 3.497382 | -6.519921 | 3.071451 | 1.738326 | 12.77504 | 6.493171 | 0 | 0 | 0 | 0
2018-02-01 05:28 | 134285.5 | 1080.0001 | 5 | 24 | 3.459316 | -6.519918 | 3.071451 | 1.955619 | 12.77504 | 7.248934 | 0 | 0 | 0 | 0
2018-02-01 05:30 | 134405.5 | 1200.0009 | 5 | 24 | 3.422399 | -6.519946 | 3.071451 | 2.172913 | 12.77504 | 7.996639 | 0 | 0 | 0 | 0
2018-02-01 05:32 | 134525.5 | 1320.0001 | 5 | 24 | 3.377729 | -6.519923 | 3.071451 | 2.390189 | 12.77504 | 8.735668 | 0 | 0 | 0 | 0
2018-02-01 05:34 | 134645.5 | 1440.0009 | 5 | 24 | 3.313766 | -6.519969 | 3.071451 | 2.607457 | 12.77504 | 9.462965 | 0 | 0 | 0 | 0
2018-02-01 05:36 | 134765.5 | 1560.0001 | 5 | 24 | 3.221728 | -6.519918 | 3.071451 | 2.824714 | 12.77504 | 10.17362 | 0 | 0 | 0 | 0
2018-02-01 05:38 | 134885.5 | 1680.0009 | 5 | 24 | 3.03975 | -6.51996 | 3.071451 | 3.041977 | 12.77504 | 10.85712 | 0 | 0 | 0 | 0
2018-02-01 05:38 | 134898.8 | 1693.3208 | 5 | 24 | 2.999989 | -6.519967 | 3.071451 | 3.066093 | 12.77504 | 10.92996 | 0 | 0 | 0 | 0
2018-02-01 05:40 | 135018.8 | 120.0008 | 6 | 24 | 3.525139 | 0 | 3.071451 | 3.066093 | 12.77504 | 10.92996 | 0 | 0 | 0 | 0
2018-02-01 05:42 | 135138.8 | 240.0008 | 6 | 24 | 3.540828 | 0 | 3.071451 | 3.066093 | 12.77504 | 10.92996 | 0 | 0 | 0 | 0
2018-02-01 05:43 | 135198.8 | 300.0015 | 6 | 24 | 3.543733 | 0 | 3.071451 | 3.066093 | 12.77504 | 10.92996 | 0 | 0 | 0 | 0
2018-02-01 05:43 | 135198.8 | 0.0024 | 7 | 25 | 3.543792 | 0 | 0 | 0 | 0 | 0 | 0 | 0 | 0 | 0
2018-02-01 05:45 | 135318.9 | 120.0009 | 2 | 25 | 3.909726 | 4.890009 | 0.1622917 | 0 | 0.6262218 | 0 | 0 | 0 | 0 | 0
2018-02-01 05:47 | 135438.9 | 240.001 | 2 | 25 | 3.951886 | 4.890036 | 0.3252522 | 0 | 1.266949 | 0 | 0 | 0 | 0 | 0
2018-02-01 05:49 | 135558.9 | 360.0001 | 2 | 25 | 3.985266 | 4.890049 | 0.4882173 | 0 | 1.913778 | 0 | 0 | 0 | 0 | 0
2018-02-01 05:51 | 135678.9 | 480.0001 | 2 | 25 | 4.014257 | 4.890043 | 0.6511841 | 0 | 2.565655 | 0 | 0 | 0 | 0 | 0
2018-02-01 05:53 | 135798.9 | 600.0009 | 2 | 25 | 4.039539 | 4.890017 | 0.8141504 | 0 | 3.221939 | 0 | 0 | 0 | 0 | 0
2018-02-01 05:55 | 135918.9 | 720.0009 | 2 | 25 | 4.063418 | 4.890091 | 0.9771136 | 0 | 3.882185 | 0 | 0 | 0 | 0 | 0
2018-02-01 05:57 | 136038.9 | 840.0001 | 2 | 25 | 4.089164 | 4.890028 | 1.140081 | 0 | 4.54644 | 0 | 0 | 0 | 0 | 0
2018-02-01 05:59 | 136158.9 | 960.0009 | 2 | 25 | 4.118322 | 4.889999 | 1.303051 | 0 | 5.215187 | 0 | 0 | 0 | 0 | 0
2018-02-01 06:01 | 136278.9 | 1080.0001 | 2 | 25 | 4.150382 | 4.890015 | 1.466023 | 0 | 5.888927 | 0 | 0 | 0 | 0 | 0
2018-02-01 06:03 | 136398.9 | 1200.0009 | 2 | 25 | 4.186078 | 4.889999 | 1.629001 | 0 | 6.5682 | 0 | 0 | 0 | 0 | 0
2018-02-01 06:05 | 136518.9 | 1320.0001 | 2 | 25 | 4.200424 | 4.373804 | 1.786274 | 0 | 7.228377 | 0 | 0 | 0 | 0 | 0
2018-02-01 06:07 | 136638.9 | 1440.001 | 2 | 25 | 4.200411 | 3.686764 | 1.920315 | 0 | 7.791403 | 0 | 0 | 0 | 0 | 0
2018-02-01 06:08 | 136723.2 | 1524.2721 | 2 | 25 | 4.200399 | 3.259979 | 2.001528 | 0 | 8.132533 | 0 | 0 | 0 | 0 | 0
2018-02-01 06:10 | 136843.2 | 120.001 | 3 | 25 | 4.229532 | 3.260078 | 2.109742 | 0 | 8.58854 | 0 | 0 | 0 | 0 | 0
2018-02-01 06:12 | 136963.2 | 240.0002 | 3 | 25 | 4.263186 | 3.260101 | 2.218394 | 0 | 9.049892 | 0 | 0 | 0 | 0 | 0
2018-02-01 06:14 | 137083.2 | 360.0009 | 3 | 25 | 4.299117 | 3.260126 | 2.327051 | 0 | 9.51505 | 0 | 0 | 0 | 0 | 0
2018-02-01 06:16 | 137203.2 | 480.0002 | 3 | 25 | 4.336961 | 3.260046 | 2.435705 | 0 | 9.984206 | 0 | 0 | 0 | 0 | 0
2018-02-01 06:18 | 137323.2 | 600.0002 | 3 | 25 | 4.376285 | 3.260078 | 2.544364 | 0 | 10.45758 | 0 | 0 | 0 | 0 | 0
2018-02-01 06:20 | 137443.2 | 720.0002 | 3 | 25 | 4.400408 | 2.944124 | 2.650739 | 0 | 10.92488 | 0 | 0 | 0 | 0 | 0
2018-02-01 06:22 | 137563.2 | 840.001 | 3 | 25 | 4.400386 | 2.387108 | 2.739131 | 0 | 11.31385 | 0 | 0 | 0 | 0 | 0
2018-02-01 06:24 | 137683.2 | 960.001 | 3 | 25 | 4.4004 | 1.958969 | 2.811269 | 0 | 11.63128 | 0 | 0 | 0 | 0 | 0
2018-02-01 06:26 | 137803.2 | 1080.0002 | 3 | 25 | 4.400393 | 1.623236 | 2.870739 | 0 | 11.89298 | 0 | 0 | 0 | 0 | 0
2018-02-01 06:28 | 137923.2 | 1200.0009 | 3 | 25 | 4.400376 | 1.357716 | 2.920244 | 0 | 12.11081 | 0 | 0 | 0 | 0 | 0
2018-02-01 06:30 | 138043.2 | 1320.001 | 3 | 25 | 4.400392 | 1.146385 | 2.961832 | 0 | 12.29382 | 0 | 0 | 0 | 0 | 0
2018-02-01 06:32 | 138163.2 | 1440.0009 | 3 | 25 | 4.400379 | 0.9751701 | 2.997072 | 0 | 12.44888 | 0 | 0 | 0 | 0 | 0
2018-02-01 06:34 | 138283.2 | 1560.0002 | 3 | 25 | 4.400333 | 0.8346729 | 3.027157 | 0 | 12.58127 | 0 | 0 | 0 | 0 | 0
2018-02-01 06:36 | 138403.2 | 1680.0001 | 3 | 25 | 4.400359 | 0.7204342 | 3.053027 | 0 | 12.69511 | 0 | 0 | 0 | 0 | 0
2018-02-01 06:38 | 138486.3 | 1763.0736 | 3 | 25 | 4.400326 | 0.6519909 | 3.068856 | 0 | 12.76476 | 0 | 0 | 0 | 0 | 0
2018-02-01 06:40 | 138606.3 | 120.0008 | 4 | 25 | 4.361474 | 0 | 3.068856 | 0 | 12.76476 | 0 | 0 | 0 | 0 | 0
2018-02-01 06:42 | 138726.3 | 240.0008 | 4 | 25 | 4.358129 | 0 | 3.068856 | 0 | 12.76476 | 0 | 0 | 0 | 0 | 0
2018-02-01 06:43 | 138786.3 | 300.0023 | 4 | 25 | 4.35708 | 0 | 3.068856 | 0 | 12.76476 | 0 | 0 | 0 | 0 | 0
2018-02-01 06:45 | 138906.4 | 120.0001 | 5 | 25 | 3.953732 | -6.519939 | 3.068856 | 0.2172858 | 12.76476 | 0.8715851 | 0 | 0 | 0 | 0
2018-02-01 06:47 | 139026.4 | 240.0001 | 5 | 25 | 3.868177 | -6.519923 | 3.068856 | 0.434576 | 12.76476 | 1.721249 | 0 | 0 | 0 | 0
2018-02-01 06:49 | 139146.4 | 360.0009 | 5 | 25 | 3.788534 | -6.519946 | 3.068856 | 0.6518759 | 12.76476 | 2.553055 | 0 | 0 | 0 | 0
2018-02-01 06:51 | 139266.4 | 480.0001 | 5 | 25 | 3.714841 | -6.519885 | 3.068856 | 0.8691674 | 12.76476 | 3.368145 | 0 | 0 | 0 | 0
2018-02-01 06:53 | 139386.4 | 600.0009 | 5 | 25 | 3.648278 | -6.519929 | 3.068856 | 1.086464 | 12.76476 | 4.167996 | 0 | 0 | 0 | 0
2018-02-01 06:55 | 139506.4 | 720.0009 | 5 | 25 | 3.589862 | -6.519917 | 3.068856 | 1.30376 | 12.76476 | 4.954252 | 0 | 0 | 0 | 0
2018-02-01 06:57 | 139626.4 | 840.0009 | 5 | 25 | 3.540059 | -6.519976 | 3.068856 | 1.521055 | 12.76476 | 5.728745 | 0 | 0 | 0 | 0
2018-02-01 06:59 | 139746.4 | 960.0009 | 5 | 25 | 3.49735 | -6.519915 | 3.068856 | 1.738355 | 12.76476 | 6.493251 | 0 | 0 | 0 | 0
2018-02-01 07:01 | 139866.4 | 1080.0001 | 5 | 25 | 3.45927 | -6.519915 | 3.068856 | 1.955646 | 12.76476 | 7.249003 | 0 | 0 | 0 | 0
2018-02-01 07:03 | 139986.4 | 1200.0009 | 5 | 25 | 3.422251 | -6.519917 | 3.068856 | 2.172946 | 12.76476 | 7.996707 | 0 | 0 | 0 | 0
2018-02-01 07:05 | 140106.4 | 1320.0001 | 5 | 25 | 3.377344 | -6.519925 | 3.068856 | 2.390243 | 12.76476 | 8.735749 | 0 | 0 | 0 | 0
2018-02-01 07:07 | 140226.4 | 1440.0001 | 5 | 25 | 3.313215 | -6.519885 | 3.068856 | 2.607511 | 12.76476 | 9.462949 | 0 | 0 | 0 | 0
2018-02-01 07:09 | 140346.4 | 1560.0001 | 5 | 25 | 3.220693 | -6.519876 | 3.068856 | 2.824774 | 12.76476 | 10.17346 | 0 | 0 | 0 | 0
2018-02-01 07:11 | 140466.4 | 1680.0009 | 5 | 25 | 3.036536 | -6.51996 | 3.068856 | 3.042048 | 12.76476 | 10.85661 | 0 | 0 | 0 | 0
2018-02-01 07:11 | 140478.5 | 1692.1048 | 5 | 25 | 2.999998 | -6.519974 | 3.068856 | 3.063964 | 12.76476 | 10.92277 | 0 | 0 | 0 | 0
2018-02-01 07:13 | 140598.5 | 120 | 6 | 25 | 3.525086 | 0 | 3.068856 | 3.063964 | 12.76476 | 10.92277 | 0 | 0 | 0 | 0
2018-02-01 07:15 | 140718.5 | 240.0008 | 6 | 25 | 3.54081 | 0 | 3.068856 | 3.063964 | 12.76476 | 10.92277 | 0 | 0 | 0 | 0
2018-02-01 07:16 | 140778.5 | 300.0023 | 6 | 25 | 3.543716 | 0 | 3.068856 | 3.063964 | 12.76476 | 10.92277 | 0 | 0 | 0 | 0
2018-02-01 07:16 | 140778.6 | 0.0024 | 7 | 26 | 3.543771 | 0 | 0 | 0 | 0 | 0 | 0 | 0 | 0 | 0
2018-02-01 07:18 | 140898.6 | 120.0001 | 2 | 26 | 3.909882 | 4.889927 | 0.1622785 | 0 | 0.6261947 | 0 | 0 | 0 | 0 | 0
2018-02-01 07:20 | 141018.6 | 240.0001 | 2 | 26 | 3.952074 | 4.889956 | 0.3252477 | 0 | 1.266981 | 0 | 0 | 0 | 0 | 0
2018-02-01 07:22 | 141138.6 | 360.0001 | 2 | 26 | 3.985478 | 4.889973 | 0.4882154 | 0 | 1.913852 | 0 | 0 | 0 | 0 | 0
2018-02-01 07:24 | 141258.6 | 480.0001 | 2 | 26 | 4.014594 | 4.889994 | 0.6511847 | 0 | 2.565783 | 0 | 0 | 0 | 0 | 0
2018-02-01 07:26 | 141378.6 | 600.0001 | 2 | 26 | 4.040018 | 4.889982 | 0.8141513 | 0 | 3.222136 | 0 | 0 | 0 | 0 | 0
2018-02-01 07:28 | 141498.6 | 720.0009 | 2 | 26 | 4.063949 | 4.889954 | 0.9771197 | 0 | 3.882485 | 0 | 0 | 0 | 0 | 0
2018-02-01 07:30 | 141618.6 | 840.0001 | 2 | 26 | 4.089773 | 4.889956 | 1.140087 | 0 | 4.546836 | 0 | 0 | 0 | 0 | 0
2018-02-01 07:32 | 141738.6 | 960.0009 | 2 | 26 | 4.118982 | 4.890022 | 1.303056 | 0 | 5.215679 | 0 | 0 | 0 | 0 | 0
2018-02-01 07:34 | 141858.6 | 1080.0009 | 2 | 26 | 4.151132 | 4.890003 | 1.466041 | 0 | 5.889586 | 0 | 0 | 0 | 0 | 0
2018-02-01 07:36 | 141978.6 | 1200.0001 | 2 | 26 | 4.186813 | 4.88998 | 1.629012 | 0 | 6.568952 | 0 | 0 | 0 | 0 | 0
2018-02-01 07:38 | 142098.6 | 1320.0001 | 2 | 26 | 4.200412 | 4.359524 | 1.785962 | 0 | 7.227813 | 0 | 0 | 0 | 0 | 0
2018-02-01 07:40 | 142218.6 | 1440.0009 | 2 | 26 | 4.200419 | 3.675798 | 1.919599 | 0 | 7.789146 | 0 | 0 | 0 | 0 | 0
2018-02-01 07:41 | 142300.9 | 1522.248 | 2 | 26 | 4.200403 | 3.259995 | 1.998745 | 0 | 8.12159 | 0 | 0 | 0 | 0 | 0
2018-02-01 07:43 | 142420.9 | 120.0001 | 3 | 26 | 4.22956 | 3.260107 | 2.106959 | 0 | 8.577601 | 0 | 0 | 0 | 0 | 0
2018-02-01 07:45 | 142540.9 | 240.0009 | 3 | 26 | 4.263164 | 3.260101 | 2.215611 | 0 | 9.038954 | 0 | 0 | 0 | 0 | 0
2018-02-01 07:47 | 142660.9 | 360.0009 | 3 | 26 | 4.299088 | 3.260038 | 2.324262 | 0 | 9.504084 | 0 | 0 | 0 | 0 | 0
2018-02-01 07:49 | 142780.9 | 480.0001 | 3 | 26 | 4.336881 | 3.260029 | 2.432919 | 0 | 9.973246 | 0 | 0 | 0 | 0 | 0
2018-02-01 07:51 | 142900.9 | 600.0002 | 3 | 26 | 4.376166 | 3.260103 | 2.541569 | 0 | 10.44657 | 0 | 0 | 0 | 0 | 0
2018-02-01 07:53 | 143020.9 | 720.001 | 3 | 26 | 4.400402 | 2.946323 | 2.64798 | 0 | 10.91402 | 0 | 0 | 0 | 0 | 0
2018-02-01 07:55 | 143140.9 | 840.001 | 3 | 26 | 4.400378 | 2.388378 | 2.736441 | 0 | 11.30329 | 0 | 0 | 0 | 0 | 0
2018-02-01 07:57 | 143260.9 | 960.001 | 3 | 26 | 4.400406 | 1.961231 | 2.808641 | 0 | 11.621 | 0 | 0 | 0 | 0 | 0
2018-02-01 07:59 | 143380.9 | 1080.0002 | 3 | 26 | 4.400395 | 1.624313 | 2.868168 | 0 | 11.88294 | 0 | 0 | 0 | 0 | 0
2018-02-01 08:01 | 143500.9 | 1200.0013 | 3 | 26 | 4.400373 | 1.358294 | 2.917708 | 0 | 12.10094 | 0 | 0 | 0 | 0 | 0
2018-02-01 08:03 | 143620.9 | 1320.0002 | 3 | 26 | 4.400363 | 1.145912 | 2.959307 | 0 | 12.28399 | 0 | 0 | 0 | 0 | 0
2018-02-01 08:05 | 143740.9 | 1440.001 | 3 | 26 | 4.400384 | 0.9750938 | 2.994552 | 0 | 12.43908 | 0 | 0 | 0 | 0 | 0
2018-02-01 08:07 | 143860.9 | 1560.0002 | 3 | 26 | 4.400365 | 0.8361015 | 3.024642 | 0 | 12.57149 | 0 | 0 | 0 | 0 | 0
2018-02-01 08:09 | 143980.9 | 1680.0002 | 3 | 26 | 4.400365 | 0.7208939 | 3.050516 | 0 | 12.68534 | 0 | 0 | 0 | 0 | 0
2018-02-01 08:11 | 144064.5 | 1763.6601 | 3 | 26 | 4.400359 | 0.6519947 | 3.066448 | 0 | 12.75545 | 0 | 0 | 0 | 0 | 0
2018-02-01 08:13 | 144184.6 | 120.0009 | 4 | 26 | 4.361491 | 0 | 3.066448 | 0 | 12.75545 | 0 | 0 | 0 | 0 | 0
2018-02-01 08:15 | 144304.6 | 240 | 4 | 26 | 4.35815 | 0 | 3.066448 | 0 | 12.75545 | 0 | 0 | 0 | 0 | 0
2018-02-01 08:16 | 144364.6 | 300.0015 | 4 | 26 | 4.357117 | 0 | 3.066448 | 0 | 12.75545 | 0 | 0 | 0 | 0 | 0
2018-02-01 08:18 | 144484.7 | 120.0001 | 5 | 26 | 3.953025 | -6.519885 | 3.066448 | 0.2172891 | 12.75545 | 0.8714393 | 0 | 0 | 0 | 0
2018-02-01 08:20 | 144604.7 | 240.0001 | 5 | 26 | 3.867426 | -6.519889 | 3.066448 | 0.4345778 | 12.75545 | 1.720935 | 0 | 0 | 0 | 0
2018-02-01 08:22 | 144724.7 | 360.0009 | 5 | 26 | 3.787806 | -6.519878 | 3.066448 | 0.6518736 | 12.75545 | 2.552562 | 0 | 0 | 0 | 0
2018-02-01 08:24 | 144844.7 | 480.0009 | 5 | 26 | 3.714112 | -6.519833 | 3.066448 | 0.8691728 | 12.75545 | 3.367524 | 0 | 0 | 0 | 0
2018-02-01 08:26 | 144964.7 | 600.0009 | 5 | 26 | 3.647478 | -6.519841 | 3.066448 | 1.086463 | 12.75545 | 4.167187 | 0 | 0 | 0 | 0
2018-02-01 08:28 | 145084.7 | 720.0001 | 5 | 26 | 3.588983 | -6.519878 | 3.066448 | 1.303755 | 12.75545 | 4.953246 | 0 | 0 | 0 | 0
2018-02-01 08:30 | 145204.7 | 840.0009 | 5 | 26 | 3.53917 | -6.520182 | 3.066448 | 1.521047 | 12.75545 | 5.72754 | 0 | 0 | 0 | 0
2018-02-01 08:32 | 145324.7 | 960.0009 | 5 | 26 | 3.496454 | -6.519817 | 3.066448 | 1.738337 | 12.75545 | 6.491822 | 0 | 0 | 0 | 0
2018-02-01 08:34 | 145444.7 | 1080.0009 | 5 | 26 | 3.458238 | -6.519824 | 3.066448 | 1.955633 | 12.75545 | 7.247378 | 0 | 0 | 0 | 0
2018-02-01 08:36 | 145564.7 | 1200.0001 | 5 | 26 | 3.4212 | -6.519831 | 3.066448 | 2.172927 | 12.75545 | 7.994836 | 0 | 0 | 0 | 0
2018-02-01 08:38 | 145684.7 | 1320.0009 | 5 | 26 | 3.376366 | -6.52003 | 3.066448 | 2.390219 | 12.75545 | 8.733644 | 0 | 0 | 0 | 0
2018-02-01 08:40 | 145804.7 | 1440.0001 | 5 | 26 | 3.312148 | -6.51991 | 3.066448 | 2.607491 | 12.75545 | 9.460641 | 0 | 0 | 0 | 0
2018-02-01 08:42 | 145924.7 | 1560.0009 | 5 | 26 | 3.219088 | -6.519871 | 3.066448 | 2.824753 | 12.75545 | 10.17087 | 0 | 0 | 0 | 0
2018-02-01 08:44 | 146044.7 | 1680.0009 | 5 | 26 | 3.031817 | -6.519899 | 3.066448 | 3.042025 | 12.75545 | 10.85345 | 0 | 0 | 0 | 0
2018-02-01 08:44 | 146055 | 1690.38 | 5 | 26 | 2.99999 | -6.519896 | 3.066448 | 3.060822 | 12.75545 | 10.91015 | 0 | 0 | 0 | 0
2018-02-01 08:46 | 146175.1 | 120 | 6 | 26 | 3.526548 | 0 | 3.066448 | 3.060822 | 12.75545 | 10.91015 | 0 | 0 | 0 | 0
2018-02-01 08:48 | 146295.1 | 240.0001 | 6 | 26 | 3.542546 | 0 | 3.066448 | 3.060822 | 12.75545 | 10.91015 | 0 | 0 | 0 | 0
2018-02-01 08:49 | 146355.1 | 300.0023 | 6 | 26 | 3.54546 | 0 | 3.066448 | 3.060822 | 12.75545 | 10.91015 | 0 | 0 | 0 | 0
2018-02-01 08:49 | 146355.1 | 0.0024 | 7 | 27 | 3.545451 | 0 | 0 | 0 | 0 | 0 | 0 | 0 | 0 | 0
2018-02-01 08:51 | 146475.2 | 120.0002 | 2 | 27 | 3.910911 | 4.889933 | 0.1622799 | 0 | 0.6264458 | 0 | 0 | 0 | 0 | 0
2018-02-01 08:53 | 146595.2 | 240.0009 | 2 | 27 | 3.952991 | 4.88991 | 0.3252602 | 0 | 1.267432 | 0 | 0 | 0 | 0 | 0
2018-02-01 08:55 | 146715.2 | 360.0009 | 2 | 27 | 3.986392 | 4.889954 | 0.4882306 | 0 | 1.914466 | 0 | 0 | 0 | 0 | 0
2018-02-01 08:57 | 146835.2 | 480.0009 | 2 | 27 | 4.015446 | 4.88994 | 0.6512073 | 0 | 2.566569 | 0 | 0 | 0 | 0 | 0
2018-02-01 08:59 | 146955.2 | 600.0002 | 2 | 27 | 4.040783 | 4.889938 | 0.8141825 | 0 | 3.223085 | 0 | 0 | 0 | 0 | 0
2018-02-01 09:01 | 147075.2 | 720.0001 | 2 | 27 | 4.064712 | 4.88994 | 0.977158 | 0 | 3.883587 | 0 | 0 | 0 | 0 | 0
2018-02-01 09:03 | 147195.2 | 840.0009 | 2 | 27 | 4.090553 | 4.889959 | 1.140135 | 0 | 4.5481 | 0 | 0 | 0 | 0 | 0
2018-02-01 09:05 | 147315.2 | 960.001 | 2 | 27 | 4.119819 | 4.890003 | 1.303106 | 0 | 5.217084 | 0 | 0 | 0 | 0 | 0
2018-02-01 09:07 | 147435.2 | 1080.001 | 2 | 27 | 4.152003 | 4.889971 | 1.466088 | 0 | 5.891126 | 0 | 0 | 0 | 0 | 0
2018-02-01 09:09 | 147555.2 | 1200.0009 | 2 | 27 | 4.187799 | 4.889957 | 1.629061 | 0 | 6.570652 | 0 | 0 | 0 | 0 | 0
2018-02-01 09:11 | 147675.2 | 1320.0002 | 2 | 27 | 4.200398 | 4.342558 | 1.785573 | 0 | 7.227728 | 0 | 0 | 0 | 0 | 0
2018-02-01 09:13 | 147795.2 | 1440.0009 | 2 | 27 | 4.2004 | 3.661789 | 1.918707 | 0 | 7.786943 | 0 | 0 | 0 | 0 | 0
2018-02-01 09:14 | 147874.8 | 1519.6488 | 2 | 27 | 4.20041 | 3.259979 | 1.995195 | 0 | 8.108224 | 0 | 0 | 0 | 0 | 0
2018-02-01 09:16 | 147994.8 | 120.0009 | 3 | 27 | 4.229597 | 3.259989 | 2.103409 | 0 | 8.564238 | 0 | 0 | 0 | 0 | 0
2018-02-01 09:18 | 148114.8 | 240.0001 | 3 | 27 | 4.263212 | 3.259966 | 2.21206 | 0 | 9.025591 | 0 | 0 | 0 | 0 | 0
2018-02-01 09:20 | 148234.8 | 360.0009 | 3 | 27 | 4.299145 | 3.260006 | 2.320717 | 0 | 9.490752 | 0 | 0 | 0 | 0 | 0
2018-02-01 09:22 | 148354.8 | 480.0002 | 3 | 27 | 4.336954 | 3.260056 | 2.429368 | 0 | 9.959898 | 0 | 0 | 0 | 0 | 0
2018-02-01 09:24 | 148474.8 | 600.0009 | 3 | 27 | 4.376259 | 3.260038 | 2.53802 | 0 | 10.43324 | 0 | 0 | 0 | 0 | 0
2018-02-01 09:26 | 148594.8 | 720.0009 | 3 | 27 | 4.400414 | 2.945503 | 2.644418 | 0 | 10.90064 | 0 | 0 | 0 | 0 | 0
2018-02-01 09:28 | 148714.8 | 840.0002 | 3 | 27 | 4.4004 | 2.389149 | 2.732867 | 0 | 11.28986 | 0 | 0 | 0 | 0 | 0
2018-02-01 09:30 | 148834.8 | 960.0002 | 3 | 27 | 4.400392 | 1.961058 | 2.805072 | 0 | 11.60759 | 0 | 0 | 0 | 0 | 0
2018-02-01 09:32 | 148954.8 | 1080.0009 | 3 | 27 | 4.400377 | 1.624359 | 2.864603 | 0 | 11.86954 | 0 | 0 | 0 | 0 | 0
2018-02-01 09:34 | 149074.8 | 1200.0009 | 3 | 27 | 4.40038 | 1.358307 | 2.914142 | 0 | 12.08754 | 0 | 0 | 0 | 0 | 0
2018-02-01 09:36 | 149194.8 | 1320.0001 | 3 | 27 | 4.400378 | 1.146652 | 2.955757 | 0 | 12.27066 | 0 | 0 | 0 | 0 | 0
2018-02-01 09:38 | 149314.8 | 1440.0009 | 3 | 27 | 4.400385 | 0.9760666 | 2.991021 | 0 | 12.42583 | 0 | 0 | 0 | 0 | 0
2018-02-01 09:40 | 149434.8 | 1560.0001 | 3 | 27 | 4.400393 | 0.8371525 | 3.021136 | 0 | 12.55835 | 0 | 0 | 0 | 0 | 0
2018-02-01 09:42 | 149554.8 | 1680.0001 | 3 | 27 | 4.400374 | 0.7219334 | 3.047034 | 0 | 12.67231 | 0 | 0 | 0 | 0 | 0
2018-02-01 09:44 | 149639.1 | 1764.288 | 3 | 27 | 4.40035 | 0.6519909 | 3.063097 | 0 | 12.74299 | 0 | 0 | 0 | 0 | 0
2018-02-01 09:46 | 149759.2 | 120 | 4 | 27 | 4.361452 | 0 | 3.063097 | 0 | 12.74299 | 0 | 0 | 0 | 0 | 0
2018-02-01 09:48 | 149879.2 | 240.0008 | 4 | 27 | 4.358124 | 0 | 3.063097 | 0 | 12.74299 | 0 | 0 | 0 | 0 | 0
2018-02-01 09:49 | 149939.2 | 300.0015 | 4 | 27 | 4.357089 | 0 | 3.063097 | 0 | 12.74299 | 0 | 0 | 0 | 0 | 0
2018-02-01 09:51 | 150059.3 | 120.0009 | 5 | 27 | 3.952741 | -6.519946 | 3.063097 | 0.2172857 | 12.74299 | 0.8713571 | 0 | 0 | 0 | 0
2018-02-01 09:53 | 150179.3 | 240.0001 | 5 | 27 | 3.867227 | -6.519957 | 3.063097 | 0.434586 | 12.74299 | 1.720845 | 0 | 0 | 0 | 0
2018-02-01 09:55 | 150299.3 | 360.0009 | 5 | 27 | 3.7876 | -6.519969 | 3.063097 | 0.6518852 | 12.74299 | 2.55244 | 0 | 0 | 0 | 0
2018-02-01 09:57 | 150419.3 | 480.0001 | 5 | 27 | 3.713889 | -6.51995 | 3.063097 | 0.869175 | 12.74299 | 3.367322 | 0 | 0 | 0 | 0
2018-02-01 09:59 | 150539.3 | 600.0009 | 5 | 27 | 3.647329 | -6.519976 | 3.063097 | 1.086473 | 12.74299 | 4.166969 | 0 | 0 | 0 | 0
2018-02-01 10:01 | 150659.3 | 720.0009 | 5 | 27 | 3.588887 | -6.519921 | 3.063097 | 1.303762 | 12.74299 | 4.952992 | 0 | 0 | 0 | 0
2018-02-01 10:03 | 150779.3 | 840.0017 | 5 | 27 | 3.539058 | -6.51991 | 3.063097 | 1.521054 | 12.74299 | 5.727265 | 0 | 0 | 0 | 0
2018-02-01 10:05 | 150899.3 | 960.0001 | 5 | 27 | 3.496234 | -6.519942 | 3.063097 | 1.738352 | 12.74299 | 6.491538 | 0 | 0 | 0 | 0
2018-02-01 10:07 | 151019.3 | 1080.0001 | 5 | 27 | 3.458048 | -6.519955 | 3.063097 | 1.955645 | 12.74299 | 7.247039 | 0 | 0 | 0 | 0
2018-02-01 10:09 | 151139.3 | 1200.0001 | 5 | 27 | 3.420932 | -6.519936 | 3.063097 | 2.172942 | 12.74299 | 7.99446 | 0 | 0 | 0 | 0
2018-02-01 10:11 | 151259.3 | 1320.0001 | 5 | 27 | 3.375968 | -6.519953 | 3.063097 | 2.390233 | 12.74299 | 8.733196 | 0 | 0 | 0 | 0
2018-02-01 10:13 | 151379.3 | 1440.0009 | 5 | 27 | 3.311416 | -6.519934 | 3.063097 | 2.607508 | 12.74299 | 9.460086 | 0 | 0 | 0 | 0
2018-02-01 10:15 | 151499.3 | 1560.0001 | 5 | 27 | 3.217828 | -6.519953 | 3.063097 | 2.824776 | 12.74299 | 10.17012 | 0 | 0 | 0 | 0
2018-02-01 10:17 | 151619.3 | 1680.0009 | 5 | 27 | 3.028295 | -6.519982 | 3.063097 | 3.042058 | 12.74299 | 10.8523 | 0 | 0 | 0 | 0
2018-02-01 10:17 | 151628.4 | 1689.1496 | 5 | 27 | 2.99999 | -6.519948 | 3.063097 | 3.058626 | 12.74299 | 10.90224 | 0 | 0 | 0 | 0
2018-02-01 10:19 | 151748.4 | 120.0007 | 6 | 27 | 3.526201 | 0 | 3.063097 | 3.058626 | 12.74299 | 10.90224 | 0 | 0 | 0 | 0
2018-02-01 10:21 | 151868.4 | 239.9999 | 6 | 27 | 3.542103 | 0 | 3.063097 | 3.058626 | 12.74299 | 10.90224 | 0 | 0 | 0 | 0
2018-02-01 10:22 | 151928.4 | 300.0022 | 6 | 27 | 3.545017 | 0 | 3.063097 | 3.058626 | 12.74299 | 10.90224 | 0 | 0 | 0 | 0
2018-02-01 10:22 | 151928.5 | 0.0024 | 7 | 28 | 3.545018 | 0 | 0 | 0 | 0 | 0 | 0 | 0 | 0 | 0
2018-02-01 10:24 | 152048.6 | 120.001 | 2 | 28 | 3.910721 | 4.889996 | 0.1622979 | 0 | 0.6264746 | 0 | 0 | 0 | 0 | 0
2018-02-01 10:26 | 152168.6 | 240.0002 | 2 | 28 | 3.952757 | 4.890036 | 0.3252815 | 0 | 1.267441 | 0 | 0 | 0 | 0 | 0
2018-02-01 10:28 | 152288.6 | 360.0002 | 2 | 28 | 3.986192 | 4.889942 | 0.4882498 | 0 | 1.914426 | 0 | 0 | 0 | 0 | 0
2018-02-01 10:30 | 152408.6 | 480.001 | 2 | 28 | 4.015317 | 4.889986 | 0.6512286 | 0 | 2.566511 | 0 | 0 | 0 | 0 | 0
2018-02-01 10:32 | 152528.6 | 600.001 | 2 | 28 | 4.040763 | 4.890007 | 0.8142034 | 0 | 3.223013 | 0 | 0 | 0 | 0 | 0
2018-02-01 10:34 | 152648.6 | 720.0002 | 2 | 28 | 4.064768 | 4.890026 | 0.977181 | 0 | 3.883525 | 0 | 0 | 0 | 0 | 0
2018-02-01 10:36 | 152768.6 | 840.0002 | 2 | 28 | 4.090643 | 4.890017 | 1.140167 | 0 | 4.548087 | 0 | 0 | 0 | 0 | 0
2018-02-01 10:38 | 152888.6 | 960.0002 | 2 | 28 | 4.119955 | 4.890032 | 1.303145 | 0 | 5.217116 | 0 | 0 | 0 | 0 | 0
2018-02-01 10:40 | 153008.6 | 1080.001 | 2 | 28 | 4.152249 | 4.890041 | 1.466124 | 0 | 5.891172 | 0 | 0 | 0 | 0 | 0
2018-02-01 10:42 | 153128.6 | 1200.0002 | 2 | 28 | 4.18809 | 4.890055 | 1.629108 | 0 | 6.570787 | 0 | 0 | 0 | 0 | 0
2018-02-01 10:44 | 153248.6 | 1320.0002 | 2 | 28 | 4.200414 | 4.335604 | 1.785448 | 0 | 7.227159 | 0 | 0 | 0 | 0 | 0
2018-02-01 10:46 | 153368.6 | 1440.0011 | 2 | 28 | 4.200391 | 3.654476 | 1.918345 | 0 | 7.785383 | 0 | 0 | 0 | 0 | 0
2018-02-01 10:47 | 153446.9 | 1518.3905 | 2 | 28 | 4.200411 | 3.259977 | 1.993549 | 0 | 8.101272 | 0 | 0 | 0 | 0 | 0
2018-02-01 10:49 | 153567 | 120.0002 | 3 | 28 | 4.229639 | 3.260069 | 2.10177 | 0 | 8.557314 | 0 | 0 | 0 | 0 | 0
2018-02-01 10:51 | 153687 | 240.0002 | 3 | 28 | 4.263283 | 3.260067 | 2.210422 | 0 | 9.018677 | 0 | 0 | 0 | 0 | 0
2018-02-01 10:53 | 153807 | 360.0002 | 3 | 28 | 4.299217 | 3.260078 | 2.319078 | 0 | 9.483842 | 0 | 0 | 0 | 0 | 0
2018-02-01 10:55 | 153927 | 480.0002 | 3 | 28 | 4.337045 | 3.260096 | 2.42774 | 0 | 9.953047 | 0 | 0 | 0 | 0 | 0
2018-02-01 10:57 | 154047 | 600.001 | 3 | 28 | 4.376368 | 3.260067 | 2.536395 | 0 | 10.42641 | 0 | 0 | 0 | 0 | 0
2018-02-01 10:59 | 154167 | 720.0003 | 3 | 28 | 4.40041 | 2.943722 | 2.64276 | 0 | 10.89367 | 0 | 0 | 0 | 0 | 0
2018-02-01 11:01 | 154287 | 840.001 | 3 | 28 | 4.400388 | 2.387533 | 2.731155 | 0 | 11.28265 | 0 | 0 | 0 | 0 | 0
2018-02-01 11:03 | 154407 | 960.0003 | 3 | 28 | 4.400396 | 1.959873 | 2.803313 | 0 | 11.60017 | 0 | 0 | 0 | 0 | 0
2018-02-01 11:05 | 154527 | 1080.0003 | 3 | 28 | 4.400373 | 1.622995 | 2.862804 | 0 | 11.86196 | 0 | 0 | 0 | 0 | 0
2018-02-01 11:07 | 154647 | 1200.0011 | 3 | 28 | 4.400381 | 1.357733 | 2.912317 | 0 | 12.07983 | 0 | 0 | 0 | 0 | 0
2018-02-01 11:09 | 154767 | 1320.0011 | 3 | 28 | 4.400383 | 1.145578 | 2.953899 | 0 | 12.26281 | 0 | 0 | 0 | 0 | 0
2018-02-01 11:11 | 154887 | 1440.0011 | 3 | 28 | 4.400341 | 0.9739399 | 2.989124 | 0 | 12.41781 | 0 | 0 | 0 | 0 | 0
2018-02-01 11:13 | 155007 | 1560.0003 | 3 | 28 | 4.400336 | 0.834198 | 3.019198 | 0 | 12.55015 | 0 | 0 | 0 | 0 | 0
2018-02-01 11:15 | 155127 | 1680.0011 | 3 | 28 | 4.40036 | 0.7205048 | 3.045061 | 0 | 12.66396 | 0 | 0 | 0 | 0 | 0
2018-02-01 11:17 | 155210.6 | 1763.6794 | 3 | 28 | 4.400355 | 0.6519985 | 3.06099 | 0 | 12.73405 | 0 | 0 | 0 | 0 | 0
2018-02-01 11:19 | 155330.7 | 120.0008 | 4 | 28 | 4.361403 | 0 | 3.06099 | 0 | 12.73405 | 0 | 0 | 0 | 0 | 0
2018-02-01 11:21 | 155450.7 | 240.0008 | 4 | 28 | 4.358088 | 0 | 3.06099 | 0 | 12.73405 | 0 | 0 | 0 | 0 | 0
2018-02-01 11:22 | 155510.7 | 300.0015 | 4 | 28 | 4.357068 | 0 | 3.06099 | 0 | 12.73405 | 0 | 0 | 0 | 0 | 0
2018-02-01 11:24 | 155630.8 | 120.0001 | 5 | 28 | 3.952082 | -6.520011 | 3.06099 | 0.217273 | 12.73405 | 0.8711609 | 0 | 0 | 0 | 0
2018-02-01 11:26 | 155750.8 | 240.0001 | 5 | 28 | 3.866574 | -6.520016 | 3.06099 | 0.4345599 | 12.73405 | 1.720456 | 0 | 0 | 0 | 0
2018-02-01 11:28 | 155870.8 | 360.0009 | 5 | 28 | 3.786973 | -6.520024 | 3.06099 | 0.6518391 | 12.73405 | 2.551833 | 0 | 0 | 0 | 0
2018-02-01 11:30 | 155990.8 | 480.0001 | 5 | 28 | 3.713367 | -6.520007 | 3.06099 | 0.8691285 | 12.73405 | 3.366589 | 0 | 0 | 0 | 0
2018-02-01 11:32 | 156110.8 | 600.0009 | 5 | 28 | 3.646665 | -6.520009 | 3.06099 | 1.086415 | 12.73405 | 4.166069 | 0 | 0 | 0 | 0
2018-02-01 11:34 | 156230.8 | 720.0001 | 5 | 28 | 3.588174 | -6.51999 | 3.06099 | 1.303715 | 12.73405 | 4.951975 | 0 | 0 | 0 | 0
2018-02-01 11:36 | 156350.8 | 840.0001 | 5 | 28 | 3.538348 | -6.520028 | 3.06099 | 1.521003 | 12.73405 | 5.726079 | 0 | 0 | 0 | 0
2018-02-01 11:38 | 156470.8 | 960.0001 | 5 | 28 | 3.495546 | -6.520024 | 3.06099 | 1.738311 | 12.73405 | 6.490237 | 0 | 0 | 0 | 0
2018-02-01 11:40 | 156590.8 | 1080.0009 | 5 | 28 | 3.457352 | -6.520054 | 3.06099 | 1.955605 | 12.73405 | 7.245587 | 0 | 0 | 0 | 0
2018-02-01 11:42 | 156710.8 | 1200.0009 | 5 | 28 | 3.420256 | -6.520045 | 3.06099 | 2.172912 | 12.73405 | 7.992898 | 0 | 0 | 0 | 0
2018-02-01 11:44 | 156830.8 | 1320.0009 | 5 | 28 | 3.375316 | -6.52002 | 3.06099 | 2.390218 | 12.73405 | 8.731539 | 0 | 0 | 0 | 0
2018-02-01 11:46 | 156950.8 | 1440.0009 | 5 | 28 | 3.310582 | -6.520037 | 3.06099 | 2.607491 | 12.73405 | 9.45826 | 0 | 0 | 0 | 0
2018-02-01 11:48 | 157070.8 | 1560.0018 | 5 | 28 | 3.216593 | -6.520066 | 3.06099 | 2.824772 | 12.73405 | 10.16812 | 0 | 0 | 0 | 0
2018-02-01 11:50 | 157190.8 | 1680.0001 | 5 | 28 | 3.024158 | -6.520075 | 3.06099 | 3.042057 | 12.73405 | 10.84983 | 0 | 0 | 0 | 0
2018-02-01 11:50 | 157198.4 | 1687.6976 | 5 | 28 | 2.999996 | -6.520081 | 3.06099 | 3.056 | 12.73405 | 10.89184 | 0 | 0 | 0 | 0
2018-02-01 11:52 | 157318.5 | 120.0008 | 6 | 28 | 3.526889 | 0 | 3.06099 | 3.056 | 12.73405 | 10.89184 | 0 | 0 | 0 | 0
2018-02-01 11:54 | 157438.5 | 240.0008 | 6 | 28 | 3.542893 | 0 | 3.06099 | 3.056 | 12.73405 | 10.89184 | 0 | 0 | 0 | 0
2018-02-01 11:55 | 157498.5 | 300.0015 | 6 | 28 | 3.545793 | 0 | 3.06099 | 3.056 | 12.73405 | 10.89184 | 0 | 0 | 0 | 0
2018-02-01 11:55 | 157498.5 | 0.0024 | 7 | 29 | 3.54577 | 0 | 0 | 0 | 0 | 0 | 0 | 0 | 0 | 0
2018-02-01 11:57 | 157618.5735 | 120.0009 | 2 | 29 | 3.911246 | 4.890112 | 0.1623076 | 0 | 0.626632 | 0 | 0 | 0 | 0 | 0
2018-02-01 11:59 | 157738.5735 | 240.0009 | 2 | 29 | 3.95325 | 4.890072 | 0.3252917 | 0 | 1.267682 | 0 | 0 | 0 | 0 | 0
2018-02-01 12:01 | 157858.5735 | 360.0009 | 2 | 29 | 3.986623 | 4.890079 | 0.4882734 | 0 | 1.914798 | 0 | 0 | 0 | 0 | 0
2018-02-01 12:03 | 157978.5727 | 480.0001 | 2 | 29 | 4.015689 | 4.89006 | 0.6512612 | 0 | 2.566984 | 0 | 0 | 0 | 0 | 0
2018-02-01 12:05 | 158098.5727 | 600.0001 | 2 | 29 | 4.041104 | 4.890034 | 0.8142437 | 0 | 3.223575 | 0 | 0 | 0 | 0 | 0
2018-02-01 12:07 | 158218.5727 | 720.0001 | 2 | 29 | 4.065151 | 4.890039 | 0.9772275 | 0 | 3.884171 | 0 | 0 | 0 | 0 | 0
2018-02-01 12:09 | 158338.5727 | 840.0001 | 2 | 29 | 4.091129 | 4.890057 | 1.140208 | 0 | 4.54878 | 0 | 0 | 0 | 0 | 0
2018-02-01 12:11 | 158458.5735 | 960.0009 | 2 | 29 | 4.120488 | 4.890034 | 1.303193 | 0 | 5.217925 | 0 | 0 | 0 | 0 | 0
2018-02-01 12:13 | 158578.5735 | 1080.0009 | 2 | 29 | 4.152801 | 4.890064 | 1.466175 | 0 | 5.89208 | 0 | 0 | 0 | 0 | 0
2018-02-01 12:15 | 158698.5735 | 1200.0009 | 2 | 29 | 4.188706 | 4.890057 | 1.629161 | 0 | 6.571798 | 0 | 0 | 0 | 0 | 0
2018-02-01 12:17 | 158818.5735 | 1320.0009 | 2 | 29 | 4.200419 | 4.324612 | 1.785216 | 0 | 7.227004 | 0 | 0 | 0 | 0 | 0
2018-02-01 12:19 | 158938.5727 | 1440.0001 | 2 | 29 | 4.200406 | 3.644976 | 1.917761 | 0 | 7.783751 | 0 | 0 | 0 | 0 | 0
2018-02-01 12:20 | 159014.9598 | 1516.3872 | 2 | 29 | 4.200407 | 3.259977 | 1.990952 | 0 | 8.09118 | 0 | 0 | 0 | 0 | 0
2018-02-01 12:22 | 159135 | 120.0009 | 3 | 29 | 4.229609 | 3.260069 | 2.099174 | 0 | 8.547227 | 0 | 0 | 0 | 0 | 0
2018-02-01 12:24 | 159255 | 240.0001 | 3 | 29 | 4.263263 | 3.260126 | 2.207834 | 0 | 9.008621 | 0 | 0 | 0 | 0 | 0
2018-02-01 12:26 | 159375 | 360.0002 | 3 | 29 | 4.299196 | 3.260149 | 2.316493 | 0 | 9.4738 | 0 | 0 | 0 | 0 | 0
2018-02-01 12:28 | 159495 | 480.0002 | 3 | 29 | 4.337008 | 3.260172 | 2.425151 | 0 | 9.942981 | 0 | 0 | 0 | 0 | 0
2018-02-01 12:30 | 159615 | 600.0009 | 3 | 29 | 4.376304 | 3.260157 | 2.533817 | 0 | 10.41639 | 0 | 0 | 0 | 0 | 0
2018-02-01 12:32 | 159735 | 720.0009 | 3 | 29 | 4.400428 | 2.944696 | 2.640194 | 0 | 10.88371 | 0 | 0 | 0 | 0 | 0
2018-02-01 12:34 | 159855 | 840.0009 | 3 | 29 | 4.400385 | 2.388239 | 2.728614 | 0 | 11.27279 | 0 | 0 | 0 | 0 | 0
2018-02-01 12:36 | 159975 | 960.0002 | 3 | 29 | 4.400409 | 1.960157 | 2.800786 | 0 | 11.59037 | 0 | 0 | 0 | 0 | 0
2018-02-01 12:38 | 160095 | 1080.0002 | 3 | 29 | 4.400385 | 1.623341 | 2.860282 | 0 | 11.85218 | 0 | 0 | 0 | 0 | 0
2018-02-01 12:40 | 160215 | 1200.0002 | 3 | 29 | 4.400384 | 1.357866 | 2.909794 | 0 | 12.07005 | 0 | 0 | 0 | 0 | 0
2018-02-01 12:42 | 160335 | 1320.0009 | 3 | 29 | 4.400369 | 1.145308 | 2.951376 | 0 | 12.25303 | 0 | 0 | 0 | 0 | 0
2018-02-01 12:44 | 160455 | 1440.0009 | 3 | 29 | 4.400347 | 0.9739494 | 2.986602 | 0 | 12.40803 | 0 | 0 | 0 | 0 | 0
2018-02-01 12:46 | 160575 | 1560.0002 | 3 | 29 | 4.400373 | 0.8356667 | 3.016685 | 0 | 12.54041 | 0 | 0 | 0 | 0 | 0
2018-02-01 12:48 | 160695 | 1680.001 | 3 | 29 | 4.400347 | 0.7204227 | 3.042559 | 0 | 12.65427 | 0 | 0 | 0 | 0 | 0
2018-02-01 12:49 | 160779 | 1764.0329 | 3 | 29 | 4.400354 | 0.6519909 | 3.058564 | 0 | 12.72469 | 0 | 0 | 0 | 0 | 0
2018-02-01 12:51 | 160899.0591 | 120 | 4 | 29 | 4.361414 | 0 | 3.058564 | 0 | 12.72469 | 0 | 0 | 0 | 0 | 0
2018-02-01 12:53 | 161019.0591 | 240 | 4 | 29 | 4.358106 | 0 | 3.058564 | 0 | 12.72469 | 0 | 0 | 0 | 0 | 0
2018-02-01 12:54 | 161079.0606 | 300.0015 | 4 | 29 | 4.35706 | 0 | 3.058564 | 0 | 12.72469 | 0 | 0 | 0 | 0 | 0
2018-02-01 12:56 | 161199.1 | 120.0009 | 5 | 29 | 3.952093 | -6.520033 | 3.058564 | 0.2172935 | 12.72469 | 0.871228 | 0 | 0 | 0 | 0
2018-02-01 12:58 | 161319.1 | 240 | 5 | 29 | 3.866582 | -6.520024 | 3.058564 | 0.4345949 | 12.72469 | 1.720582 | 0 | 0 | 0 | 0
2018-02-01 13:00 | 161439.1 | 360.0001 | 5 | 29 | 3.787067 | -6.51995 | 3.058564 | 0.6518968 | 12.72469 | 2.552065 | 0 | 0 | 0 | 0
2018-02-01 13:02 | 161559.1 | 480.0001 | 5 | 29 | 3.713432 | -6.519958 | 3.058564 | 0.8691954 | 12.72469 | 3.36687 | 0 | 0 | 0 | 0
2018-02-01 13:04 | 161679.1 | 600.0001 | 5 | 29 | 3.646888 | -6.51999 | 3.058564 | 1.086493 | 12.72469 | 4.166424 | 0 | 0 | 0 | 0
2018-02-01 13:06 | 161799.1 | 720.0001 | 5 | 29 | 3.588387 | -6.519927 | 3.058564 | 1.303793 | 12.72469 | 4.952386 | 0 | 0 | 0 | 0
2018-02-01 13:08 | 161919.1 | 840.0001 | 5 | 29 | 3.538586 | -6.519873 | 3.058564 | 1.521082 | 12.72469 | 5.72654 | 0 | 0 | 0 | 0
2018-02-01 13:10 | 162039.1 | 960.0001 | 5 | 29 | 3.495728 | -6.519899 | 3.058564 | 1.73837 | 12.72469 | 6.490674 | 0 | 0 | 0 | 0
2018-02-01 13:12 | 162159.1 | 1080.0009 | 5 | 29 | 3.45737 | -6.519878 | 3.058564 | 1.955659 | 12.72469 | 7.246032 | 0 | 0 | 0 | 0
2018-02-01 13:14 | 162279.1 | 1200.0001 | 5 | 29 | 3.420126 | -6.519929 | 3.058564 | 2.172947 | 12.72469 | 7.993263 | 0 | 0 | 0 | 0
2018-02-01 13:16 | 162399.1 | 1320.0009 | 5 | 29 | 3.374776 | -6.519885 | 3.058564 | 2.390231 | 12.72469 | 8.731755 | 0 | 0 | 0 | 0
2018-02-01 13:18 | 162519.1 | 1440.0009 | 5 | 29 | 3.309813 | -6.519972 | 3.058564 | 2.607488 | 12.72469 | 9.45828 | 0 | 0 | 0 | 0
2018-02-01 13:20 | 162639.1 | 1560.0009 | 5 | 29 | 3.215277 | -6.519963 | 3.058564 | 2.824748 | 12.72469 | 10.16786 | 0 | 0 | 0 | 0
2018-02-01 13:22 | 162759.1 | 1680.0001 | 5 | 29 | 3.020592 | -6.519953 | 3.058564 | 3.04202 | 12.72469 | 10.84908 | 0 | 0 | 0 | 0
2018-02-01 13:23 | 162765.6 | 1686.5 | 5 | 29 | 2.999986 | -6.519967 | 3.058564 | 3.053789 | 12.72469 | 10.88452 | 0 | 0 | 0 | 0
2018-02-01 13:25 | 162885.7 | 120.0008 | 6 | 29 | 3.526862 | 0 | 3.058564 | 3.053789 | 12.72469 | 10.88452 | 0 | 0 | 0 | 0
2018-02-01 13:27 | 163005.7 | 240 | 6 | 29 | 3.542934 | 0 | 3.058564 | 3.053789 | 12.72469 | 10.88452 | 0 | 0 | 0 | 0
2018-02-01 13:28 | 163065.7 | 300.0023 | 6 | 29 | 3.545886 | 0 | 3.058564 | 3.053789 | 12.72469 | 10.88452 | 0 | 0 | 0 | 0
2018-02-01 13:28 | 163065.7 | 0.0024 | 7 | 30 | 3.545889 | 0 | 0 | 0 | 0 | 0 | 0 | 0 | 0 | 0
2018-02-01 13:30 | 163185.8 | 120.0001 | 2 | 30 | 3.911699 | 4.889992 | 0.1622954 | 0 | 0.6266537 | 0 | 0 | 0 | 0 | 0
2018-02-01 13:32 | 163305.8 | 240.0001 | 2 | 30 | 3.953715 | 4.890047 | 0.3252692 | 0 | 1.267736 | 0 | 0 | 0 | 0 | 0
2018-02-01 13:34 | 163425.8 | 360.0001 | 2 | 30 | 3.987211 | 4.890013 | 0.4882436 | 0 | 1.914908 | 0 | 0 | 0 | 0 | 0
2018-02-01 13:36 | 163545.8 | 480.0001 | 2 | 30 | 4.016356 | 4.889996 | 0.6512149 | 0 | 2.567131 | 0 | 0 | 0 | 0 | 0
2018-02-01 13:38 | 163665.8 | 600.0001 | 2 | 30 | 4.041826 | 4.890043 | 0.8141876 | 0 | 3.223794 | 0 | 0 | 0 | 0 | 0
2018-02-01 13:40 | 163785.8 | 720.0001 | 2 | 30 | 4.065847 | 4.889967 | 0.9771613 | 0 | 3.884465 | 0 | 0 | 0 | 0 | 0
2018-02-01 13:42 | 163905.8 | 840.0001 | 2 | 30 | 4.091823 | 4.890011 | 1.140133 | 0 | 4.549151 | 0 | 0 | 0 | 0 | 0
2018-02-01 13:44 | 164025.8 | 960.001 | 2 | 30 | 4.121305 | 4.889978 | 1.303114 | 0 | 5.218401 | 0 | 0 | 0 | 0 | 0
2018-02-01 13:46 | 164145.8 | 1080.0001 | 2 | 30 | 4.153643 | 4.890011 | 1.466088 | 0 | 5.892663 | 0 | 0 | 0 | 0 | 0
2018-02-01 13:48 | 164265.8 | 1200.001 | 2 | 30 | 4.189606 | 4.89003 | 1.629068 | 0 | 6.572495 | 0 | 0 | 0 | 0 | 0
2018-02-01 13:50 | 164385.8 | 1320.0002 | 2 | 30 | 4.20042 | 4.308361 | 1.784679 | 0 | 7.22588 | 0 | 0 | 0 | 0 | 0
2018-02-01 13:52 | 164505.8 | 1440.001 | 2 | 30 | 4.200397 | 3.632303 | 1.916753 | 0 | 7.780647 | 0 | 0 | 0 | 0 | 0
2018-02-01 13:53 | 164580.1 | 1514.3135 | 2 | 30 | 4.20041 | 3.259968 | 1.987822 | 0 | 8.079165 | 0 | 0 | 0 | 0 | 0
2018-02-01 13:55 | 164700.1 | 120.0009 | 3 | 30 | 4.229592 | 3.260042 | 2.096035 | 0 | 8.535171 | 0 | 0 | 0 | 0 | 0
2018-02-01 13:57 | 164820.1 | 240.0002 | 3 | 30 | 4.263207 | 3.260067 | 2.204686 | 0 | 8.996526 | 0 | 0 | 0 | 0 | 0
2018-02-01 13:59 | 164940.1 | 360.0009 | 3 | 30 | 4.299093 | 3.260082 | 2.31334 | 0 | 9.461673 | 0 | 0 | 0 | 0 | 0
2018-02-01 14:01 | 165060.1 | 480.0002 | 3 | 30 | 4.336896 | 3.260067 | 2.421995 | 0 | 9.93083 | 0 | 0 | 0 | 0 | 0
2018-02-01 14:03 | 165180.1 | 600.001 | 3 | 30 | 4.376162 | 3.26008 | 2.530655 | 0 | 10.4042 | 0 | 0 | 0 | 0 | 0
2018-02-01 14:05 | 165300.1 | 720.001 | 3 | 30 | 4.400399 | 2.946909 | 2.637081 | 0 | 10.87172 | 0 | 0 | 0 | 0 | 0
2018-02-01 14:07 | 165420.1 | 840.0002 | 3 | 30 | 4.40041 | 2.390974 | 2.725598 | 0 | 11.26123 | 0 | 0 | 0 | 0 | 0
2018-02-01 14:09 | 165540.1 | 960.0002 | 3 | 30 | 4.400398 | 1.962658 | 2.797861 | 0 | 11.57922 | 0 | 0 | 0 | 0 | 0
2018-02-01 14:11 | 165660.1 | 1080.0002 | 3 | 30 | 4.400404 | 1.624695 | 2.857428 | 0 | 11.84133 | 0 | 0 | 0 | 0 | 0
2018-02-01 14:13 | 165780.1 | 1200.0002 | 3 | 30 | 4.400394 | 1.356558 | 2.906917 | 0 | 12.0591 | 0 | 0 | 0 | 0 | 0
2018-02-01 14:15 | 165900.1 | 1320.0002 | 3 | 30 | 4.40037 | 1.144239 | 2.948455 | 0 | 12.24188 | 0 | 0 | 0 | 0 | 0
2018-02-01 14:17 | 166020.1 | 1440.0002 | 3 | 30 | 4.400377 | 0.9741135 | 2.983661 | 0 | 12.39681 | 0 | 0 | 0 | 0 | 0
2018-02-01 14:19 | 166140.1 | 1560.0009 | 3 | 30 | 4.400372 | 0.8358974 | 3.013747 | 0 | 12.52919 | 0 | 0 | 0 | 0 | 0
2018-02-01 14:21 | 166260.1 | 1680.0003 | 3 | 30 | 4.400363 | 0.7214413 | 3.039634 | 0 | 12.64311 | 0 | 0 | 0 | 0 | 0
2018-02-01 14:22 | 166344.3 | 1764.2448 | 3 | 30 | 4.400317 | 0.6519909 | 3.055695 | 0 | 12.71378 | 0 | 0 | 0 | 0 | 0
2018-02-01 14:24 | 166464.4 | 120 | 4 | 30 | 4.361309 | 0 | 3.055695 | 0 | 12.71378 | 0 | 0 | 0 | 0 | 0
2018-02-01 14:26 | 166584.4 | 240.0008 | 4 | 30 | 4.357995 | 0 | 3.055695 | 0 | 12.71378 | 0 | 0 | 0 | 0 | 0
2018-02-01 14:27 | 166644.4 | 300.0015 | 4 | 30 | 4.356962 | 0 | 3.055695 | 0 | 12.71378 | 0 | 0 | 0 | 0 | 0
2018-02-01 14:29 | 166764.5 | 120.0001 | 5 | 30 | 3.951291 | -6.520024 | 3.055695 | 0.2172921 | 12.71378 | 0.8710548 | 0 | 0 | 0 | 0
2018-02-01 14:31 | 166884.5 | 240.0009 | 5 | 30 | 3.865892 | -6.519995 | 3.055695 | 0.4346038 | 12.71378 | 1.720286 | 0 | 0 | 0 | 0
2018-02-01 14:33 | 167004.5 | 360.0009 | 5 | 30 | 3.786357 | -6.51999 | 3.055695 | 0.6519075 | 12.71378 | 2.551621 | 0 | 0 | 0 | 0
2018-02-01 14:35 | 167124.5 | 480.0009 | 5 | 30 | 3.712746 | -6.519976 | 3.055695 | 0.8692158 | 12.71378 | 3.366309 | 0 | 0 | 0 | 0
2018-02-01 14:37 | 167244.5 | 600.0009 | 5 | 30 | 3.646162 | -6.519942 | 3.055695 | 1.086519 | 12.71378 | 4.165726 | 0 | 0 | 0 | 0
2018-02-01 14:39 | 167364.5 | 720.001 | 5 | 30 | 3.587771 | -6.519957 | 3.055695 | 1.303825 | 12.71378 | 4.951557 | 0 | 0 | 0 | 0
2018-02-01 14:41 | 167484.5 | 840.001 | 5 | 30 | 3.537862 | -6.519934 | 3.055695 | 1.521116 | 12.71378 | 5.725574 | 0 | 0 | 0 | 0
2018-02-01 14:43 | 167604.5 | 960.001 | 5 | 30 | 3.494925 | -6.519957 | 3.055695 | 1.738424 | 12.71378 | 6.489615 | 0 | 0 | 0 | 0
2018-02-01 14:45 | 167724.5 | 1080.001 | 5 | 30 | 3.456618 | -6.519896 | 3.055695 | 1.955722 | 12.71378 | 7.24483 | 0 | 0 | 0 | 0
2018-02-01 14:47 | 167844.5 | 1200.0001 | 5 | 30 | 3.419353 | -6.519984 | 3.055695 | 2.173025 | 12.71378 | 7.991952 | 0 | 0 | 0 | 0
2018-02-01 14:49 | 167964.5 | 1320.0002 | 5 | 30 | 3.37402 | -6.51995 | 3.055695 | 2.390321 | 12.71378 | 8.730325 | 0 | 0 | 0 | 0
2018-02-01 14:51 | 168084.5 | 1440.0002 | 5 | 30 | 3.308944 | -6.519965 | 3.055695 | 2.607601 | 12.71378 | 9.456754 | 0 | 0 | 0 | 0
2018-02-01 14:53 | 168204.5 | 1560.001 | 5 | 30 | 3.213885 | -6.51996 | 3.055695 | 2.82488 | 12.71378 | 10.16616 | 0 | 0 | 0 | 0
2018-02-01 14:55 | 168324.5 | 1680.0001 | 5 | 30 | 3.016178 | -6.520041 | 3.055695 | 3.042174 | 12.71378 | 10.84695 | 0 | 0 | 0 | 0
2018-02-01 14:55 | 168329.5 | 1685.0401 | 5 | 30 | 2.999989 | -6.520018 | 3.055695 | 3.051298 | 12.71378 | 10.8744 | 0 | 0 | 0 | 0
2018-02-01 14:57 | 168449.5 | 119.9999 | 6 | 30 | 3.527077 | 0 | 3.055695 | 3.051298 | 12.71378 | 10.8744 | 0 | 0 | 0 | 0
2018-02-01 14:59 | 168569.5 | 240.0007 | 6 | 30 | 3.543236 | 0 | 3.055695 | 3.051298 | 12.71378 | 10.8744 | 0 | 0 | 0 | 0
2018-02-01 15:00 | 168629.5 | 300.0022 | 6 | 30 | 3.546144 | 0 | 3.055695 | 3.051298 | 12.71378 | 10.8744 | 0 | 0 | 0 | 0
2018-02-01 15:00 | 168629.6 | 0.0025 | 7 | 31 | 3.546122 | 0 | 0 | 0 | 0 | 0 | 0 | 0 | 0 | 0
2018-02-01 15:02 | 168749.6 | 120.0001 | 2 | 31 | 3.911808 | 4.890051 | 0.1622986 | 0 | 0.6267069 | 0 | 0 | 0 | 0 | 0
2018-02-01 15:04 | 168869.6 | 240.0001 | 2 | 31 | 3.953788 | 4.890001 | 0.3252818 | 0 | 1.267839 | 0 | 0 | 0 | 0 | 0
2018-02-01 15:06 | 168989.6 | 360.0001 | 2 | 31 | 3.98726 | 4.890015 | 0.4882637 | 0 | 1.915051 | 0 | 0 | 0 | 0 | 0
2018-02-01 15:08 | 169109.6 | 480.0001 | 2 | 31 | 4.016675 | 4.890036 | 0.6512446 | 0 | 2.567326 | 0 | 0 | 0 | 0 | 0
2018-02-01 15:10 | 169229.6 | 600.0001 | 2 | 31 | 4.042528 | 4.890034 | 0.8142239 | 0 | 3.224116 | 0 | 0 | 0 | 0 | 0
2018-02-01 15:12 | 169349.6 | 720.0001 | 2 | 31 | 4.066707 | 4.890074 | 0.9772079 | 0 | 3.884953 | 0 | 0 | 0 | 0 | 0
2018-02-01 15:14 | 169469.6 | 840.0009 | 2 | 31 | 4.092749 | 4.890047 | 1.140187 | 0 | 4.549819 | 0 | 0 | 0 | 0 | 0
2018-02-01 15:16 | 169589.6 | 960.0001 | 2 | 31 | 4.122161 | 4.890053 | 1.303172 | 0 | 5.21923 | 0 | 0 | 0 | 0 | 0
2018-02-01 15:18 | 169709.6 | 1080.0009 | 2 | 31 | 4.154567 | 4.890047 | 1.466156 | 0 | 5.893673 | 0 | 0 | 0 | 0 | 0
2018-02-01 15:20 | 169829.6 | 1200.0001 | 2 | 31 | 4.190584 | 4.890102 | 1.629138 | 0 | 6.573671 | 0 | 0 | 0 | 0 | 0
2018-02-01 15:22 | 169949.6 | 1320.0001 | 2 | 31 | 4.200424 | 4.291561 | 1.784288 | 0 | 7.225159 | 0 | 0 | 0 | 0 | 0
2018-02-01 15:24 | 170069.6 | 1440.0009 | 2 | 31 | 4.200425 | 3.620216 | 1.915875 | 0 | 7.777879 | 0 | 0 | 0 | 0 | 0
2018-02-01 15:25 | 170141.5 | 1511.9056 | 2 | 31 | 4.200414 | 3.259985 | 1.984524 | 0 | 8.066234 | 0 | 0 | 0 | 0 | 0
2018-02-01 15:27 | 170261.5 | 120.0002 | 3 | 31 | 4.229619 | 3.260122 | 2.092741 | 0 | 8.522263 | 0 | 0 | 0 | 0 | 0
2018-02-01 15:29 | 170381.5 | 240.001 | 3 | 31 | 4.263227 | 3.260118 | 2.201395 | 0 | 8.983629 | 0 | 0 | 0 | 0 | 0
2018-02-01 15:31 | 170501.5 | 360.0002 | 3 | 31 | 4.299123 | 3.260107 | 2.310044 | 0 | 9.448755 | 0 | 0 | 0 | 0 | 0
2018-02-01 15:33 | 170621.5 | 480.0002 | 3 | 31 | 4.336905 | 3.260162 | 2.418701 | 0 | 9.917923 | 0 | 0 | 0 | 0 | 0
2018-02-01 15:35 | 170741.5 | 600.001 | 3 | 31 | 4.376144 | 3.259892 | 2.527354 | 0 | 10.39126 | 0 | 0 | 0 | 0 | 0
2018-02-01 15:37 | 170861.5 | 720.001 | 3 | 31 | 4.400402 | 2.947487 | 2.633779 | 0 | 10.85878 | 0 | 0 | 0 | 0 | 0
2018-02-01 15:39 | 170981.5 | 840.0002 | 3 | 31 | 4.400387 | 2.3916 | 2.722317 | 0 | 11.24838 | 0 | 0 | 0 | 0 | 0
2018-02-01 15:41 | 171101.5 | 960.0002 | 3 | 31 | 4.400408 | 1.963732 | 2.794611 | 0 | 11.5665 | 0 | 0 | 0 | 0 | 0
2018-02-01 15:43 | 171221.5 | 1080.0002 | 3 | 31 | 4.400382 | 1.62672 | 2.854223 | 0 | 11.82882 | 0 | 0 | 0 | 0 | 0
2018-02-01 15:45 | 171341.5 | 1200.001 | 3 | 31 | 4.400379 | 1.360773 | 2.903844 | 0 | 12.04717 | 0 | 0 | 0 | 0 | 0
2018-02-01 15:47 | 171461.5 | 1320.0002 | 3 | 31 | 4.400371 | 1.148033 | 2.945522 | 0 | 12.23057 | 0 | 0 | 0 | 0 | 0
2018-02-01 15:49 | 171581.5 | 1440.0002 | 3 | 31 | 4.400347 | 0.9762764 | 2.980834 | 0 | 12.38596 | 0 | 0 | 0 | 0 | 0
2018-02-01 15:51 | 171701.5 | 1560.001 | 3 | 31 | 4.400375 | 0.838068 | 3.010989 | 0 | 12.51865 | 0 | 0 | 0 | 0 | 0
2018-02-01 15:53 | 171821.5 | 1680.001 | 3 | 31 | 4.400335 | 0.7221069 | 3.036925 | 0 | 12.63278 | 0 | 0 | 0 | 0 | 0
2018-02-01 15:55 | 171908.7 | 1767.1873 | 3 | 31 | 4.400388 | 0.6519985 | 3.053541 | 0 | 12.70589 | 0 | 0 | 0 | 0 | 0
2018-02-01 15:57 | 172028.8 | 120.0001 | 4 | 31 | 4.361363 | 0 | 3.053541 | 0 | 12.70589 | 0 | 0 | 0 | 0 | 0
2018-02-01 15:59 | 172148.8 | 240.0001 | 4 | 31 | 4.358058 | 0 | 3.053541 | 0 | 12.70589 | 0 | 0 | 0 | 0 | 0
2018-02-01 16:00 | 172208.8 | 300.0024 | 4 | 31 | 4.35702 | 0 | 3.053541 | 0 | 12.70589 | 0 | 0 | 0 | 0 | 0
2018-02-01 16:02 | 172328.9 | 120.0009 | 5 | 31 | 3.950573 | -6.519836 | 3.053541 | 0.2172847 | 12.70589 | 0.8708678 | 0 | 0 | 0 | 0
2018-02-01 16:04 | 172448.9 | 240.0001 | 5 | 31 | 3.865123 | -6.519838 | 3.053541 | 0.4345727 | 12.70589 | 1.719843 | 0 | 0 | 0 | 0
2018-02-01 16:06 | 172568.9 | 360.0009 | 5 | 31 | 3.785591 | -6.520167 | 3.053541 | 0.6518633 | 12.70589 | 2.550958 | 0 | 0 | 0 | 0
2018-02-01 16:08 | 172688.9 | 480.0001 | 5 | 31 | 3.711962 | -6.520161 | 3.053541 | 0.8691497 | 12.70589 | 3.365405 | 0 | 0 | 0 | 0
2018-02-01 16:10 | 172808.9 | 600.0009 | 5 | 31 | 3.645353 | -6.520161 | 3.053541 | 1.086434 | 12.70589 | 4.16458 | 0 | 0 | 0 | 0
2018-02-01 16:12 | 172928.9 | 720.0009 | 5 | 31 | 3.586885 | -6.520146 | 3.053541 | 1.303728 | 12.70589 | 4.950187 | 0 | 0 | 0 | 0
2018-02-01 16:14 | 173048.9 | 840.0001 | 5 | 31 | 3.537016 | -6.520125 | 3.053541 | 1.521019 | 12.70589 | 5.724017 | 0 | 0 | 0 | 0
2018-02-01 16:16 | 173168.9 | 960.0001 | 5 | 31 | 3.494134 | -6.520161 | 3.053541 | 1.738314 | 12.70589 | 6.487827 | 0 | 0 | 0 | 0
2018-02-01 16:18 | 173288.9 | 1080.0009 | 5 | 31 | 3.455791 | -6.520161 | 3.053541 | 1.955611 | 12.70589 | 7.242868 | 0 | 0 | 0 | 0
2018-02-01 16:20 | 173408.9 | 1200.0001 | 5 | 31 | 3.418588 | -6.520163 | 3.053541 | 2.1729 | 12.70589 | 7.989757 | 0 | 0 | 0 | 0
2018-02-01 16:22 | 173528.9 | 1320.0009 | 5 | 31 | 3.373282 | -6.520064 | 3.053541 | 2.390184 | 12.70589 | 8.72793 | 0 | 0 | 0 | 0
2018-02-01 16:24 | 173648.9 | 1440.0001 | 5 | 31 | 3.308026 | -6.519849 | 3.053541 | 2.607437 | 12.70589 | 9.454094 | 0 | 0 | 0 | 0
2018-02-01 16:26 | 173768.9 | 1560.0009 | 5 | 31 | 3.212571 | -6.519831 | 3.053541 | 2.824703 | 12.70589 | 10.16321 | 0 | 0 | 0 | 0
2018-02-01 16:28 | 173888.9 | 1680.0001 | 5 | 31 | 3.011876 | -6.519881 | 3.053541 | 3.041989 | 12.70589 | 10.84349 | 0 | 0 | 0 | 0
2018-02-01 16:28 | 173892.5 | 1683.6463 | 5 | 31 | 2.999984 | -6.519875 | 3.053541 | 3.048586 | 12.70589 | 10.86332 | 0 | 0 | 0 | 0
2018-02-01 16:30 | 174012.6 | 120.0001 | 6 | 31 | 3.528199 | 0 | 3.053541 | 3.048586 | 12.70589 | 10.86332 | 0 | 0 | 0 | 0
2018-02-01 16:32 | 174132.6 | 240.0009 | 6 | 31 | 3.544504 | 0 | 3.053541 | 3.048586 | 12.70589 | 10.86332 | 0 | 0 | 0 | 0
2018-02-01 16:33 | 174192.6 | 300.0016 | 6 | 31 | 3.547446 | 0 | 3.053541 | 3.048586 | 12.70589 | 10.86332 | 0 | 0 | 0 | 0
2018-02-01 16:33 | 174192.6 | 0.0023 | 7 | 32 | 3.547547 | 0 | 0 | 0 | 0 | 0 | 0 | 0 | 0 | 0
2018-02-01 16:35 | 174312.6399 | 120.0001 | 2 | 32 | 3.912885 | 4.890112 | 0.1622896 | 0 | 0.6268916 | 0 | 0 | 0 | 0 | 0
2018-02-01 16:37 | 174432.6407 | 240.0009 | 2 | 32 | 3.954884 | 4.890095 | 0.3252707 | 0 | 1.268189 | 0 | 0 | 0 | 0 | 0
2018-02-01 16:39 | 174552.6407 | 360.0009 | 2 | 32 | 3.988387 | 4.890141 | 0.4882437 | 0 | 1.915545 | 0 | 0 | 0 | 0 | 0
2018-02-01 16:41 | 174672.6399 | 480.0001 | 2 | 32 | 4.017537 | 4.890133 | 0.6512232 | 0 | 2.567995 | 0 | 0 | 0 | 0 | 0
2018-02-01 16:43 | 174792.64 | 600.0002 | 2 | 32 | 4.043035 | 4.890089 | 0.8141993 | 0 | 3.224866 | 0 | 0 | 0 | 0 | 0
2018-02-01 16:45 | 174912.6408 | 720.001 | 2 | 32 | 4.067093 | 4.890081 | 0.9771751 | 0 | 3.885744 | 0 | 0 | 0 | 0 | 0
2018-02-01 16:47 | 175032.6399 | 840.0001 | 2 | 32 | 4.093198 | 4.890203 | 1.140155 | 0 | 4.550677 | 0 | 0 | 0 | 0 | 0
2018-02-01 16:49 | 175152.6408 | 960.001 | 2 | 32 | 4.122712 | 4.890133 | 1.303147 | 0 | 5.220199 | 0 | 0 | 0 | 0 | 0
2018-02-01 16:51 | 175272.64 | 1080.0002 | 2 | 32 | 4.155187 | 4.890093 | 1.466128 | 0 | 5.894726 | 0 | 0 | 0 | 0 | 0
2018-02-01 16:53 | 175392.6408 | 1200.001 | 2 | 32 | 4.191249 | 4.890131 | 1.629113 | 0 | 6.574838 | 0 | 0 | 0 | 0 | 0
2018-02-01 16:55 | 175512.6401 | 1320.0003 | 2 | 32 | 4.20042 | 4.280046 | 1.783916 | 0 | 7.2249 | 0 | 0 | 0 | 0 | 0
2018-02-01 16:57 | 175632.6401 | 1440.0003 | 2 | 32 | 4.200425 | 3.594788 | 1.914905 | 0 | 7.775107 | 0 | 0 | 0 | 0 | 0
2018-02-01 16:58 | 175699.3942 | 1506.7544 | 2 | 32 | 4.200397 | 3.259987 | 1.978399 | 0 | 8.041809 | 0 | 0 | 0 | 0 | 0
2018-02-01 17:00 | 175819.4 | 120.0002 | 3 | 32 | 4.2296 | 3.26013 | 2.086623 | 0 | 8.497863 | 0 | 0 | 0 | 0 | 0
2018-02-01 17:02 | 175939.4 | 240.0009 | 3 | 32 | 4.263111 | 3.260157 | 2.195284 | 0 | 8.959255 | 0 | 0 | 0 | 0 | 0
2018-02-01 17:04 | 176059.4 | 360.0002 | 3 | 32 | 4.29885 | 3.26013 | 2.303939 | 0 | 9.424386 | 0 | 0 | 0 | 0 | 0
2018-02-01 17:06 | 176179.4 | 480.0009 | 3 | 32 | 4.336434 | 3.260143 | 2.412603 | 0 | 9.893542 | 0 | 0 | 0 | 0 | 0
2018-02-01 17:08 | 176299.4 | 600.0009 | 3 | 32 | 4.375504 | 3.260164 | 2.521258 | 0 | 10.36683 | 0 | 0 | 0 | 0 | 0
2018-02-01 17:10 | 176419.4 | 720.0002 | 3 | 32 | 4.400412 | 2.961855 | 2.627894 | 0 | 10.83523 | 0 | 0 | 0 | 0 | 0
2018-02-01 17:12 | 176539.4 | 840.0002 | 3 | 32 | 4.400419 | 2.405424 | 2.71688 | 0 | 11.2268 | 0 | 0 | 0 | 0 | 0
2018-02-01 17:14 | 176659.4 | 960.0002 | 3 | 32 | 4.400408 | 1.975311 | 2.789582 | 0 | 11.54672 | 0 | 0 | 0 | 0 | 0
2018-02-01 17:16 | 176779.4 | 1080.0017 | 3 | 32 | 4.400395 | 1.637123 | 2.84955 | 0 | 11.8106 | 0 | 0 | 0 | 0 | 0
2018-02-01 17:18 | 176899.4 | 1200.0017 | 3 | 32 | 4.400381 | 1.368776 | 2.899462 | 0 | 12.03023 | 0 | 0 | 0 | 0 | 0
2018-02-01 17:20 | 177019.4 | 1320.0017 | 3 | 32 | 4.40038 | 1.154984 | 2.941386 | 0 | 12.21472 | 0 | 0 | 0 | 0 | 0
2018-02-01 17:22 | 177139.4 | 1440.0017 | 3 | 32 | 4.400379 | 0.9828434 | 2.976906 | 0 | 12.37102 | 0 | 0 | 0 | 0 | 0
2018-02-01 17:24 | 177259.4 | 1560.0017 | 3 | 32 | 4.400364 | 0.8421726 | 3.007237 | 0 | 12.50448 | 0 | 0 | 0 | 0 | 0
2018-02-01 17:26 | 177379.4 | 1680.0009 | 3 | 32 | 4.400364 | 0.7265778 | 3.033322 | 0 | 12.61927 | 0 | 0 | 0 | 0 | 0
2018-02-01 17:28 | 177470.7 | 1771.3224 | 3 | 32 | 4.400354 | 0.6519909 | 3.050787 | 0 | 12.69612 | 0 | 0 | 0 | 0 | 0
2018-02-01 17:30 | 177590.8 | 120.0002 | 4 | 32 | 4.361316 | 0 | 3.050787 | 0 | 12.69612 | 0 | 0 | 0 | 0 | 0
2018-02-01 17:32 | 177710.8 | 240.0001 | 4 | 32 | 4.357995 | 0 | 3.050787 | 0 | 12.69612 | 0 | 0 | 0 | 0 | 0
2018-02-01 17:33 | 177770.8 | 300.0024 | 4 | 32 | 4.356968 | 0 | 3.050787 | 0 | 12.69612 | 0 | 0 | 0 | 0 | 0
2018-02-01 17:35 | 177890.9 | 120.0002 | 5 | 32 | 3.950256 | -6.519921 | 3.050787 | 0.2172804 | 12.69612 | 0.8707716 | 0 | 0 | 0 | 0
2018-02-01 17:37 | 178010.9 | 240.0002 | 5 | 32 | 3.864902 | -6.520148 | 3.050787 | 0.4345888 | 12.69612 | 1.71977 | 0 | 0 | 0 | 0
2018-02-01 17:39 | 178130.9 | 360.0002 | 5 | 32 | 3.785457 | -6.519855 | 3.050787 | 0.6518869 | 12.69612 | 2.55088 | 0 | 0 | 0 | 0
2018-02-01 17:41 | 178250.9 | 480.0002 | 5 | 32 | 3.711894 | -6.519873 | 3.050787 | 0.8691901 | 12.69612 | 3.365358 | 0 | 0 | 0 | 0
2018-02-01 17:43 | 178370.9 | 600.0011 | 5 | 32 | 3.645305 | -6.519836 | 3.050787 | 1.086496 | 12.69612 | 4.1646 | 0 | 0 | 0 | 0
2018-02-01 17:45 | 178490.9 | 720.001 | 5 | 32 | 3.586759 | -6.520173 | 3.050787 | 1.303798 | 12.69612 | 4.950212 | 0 | 0 | 0 | 0
2018-02-01 17:47 | 178610.9 | 840.0002 | 5 | 32 | 3.536872 | -6.519828 | 3.050787 | 1.521101 | 12.69612 | 5.724056 | 0 | 0 | 0 | 0
2018-02-01 17:49 | 178730.9 | 960.001 | 5 | 32 | 3.49397 | -6.519894 | 3.050787 | 1.73841 | 12.69612 | 6.487886 | 0 | 0 | 0 | 0
2018-02-01 17:51 | 178850.9 | 1080.0002 | 5 | 32 | 3.455541 | -6.520163 | 3.050787 | 1.955714 | 12.69612 | 7.24291 | 0 | 0 | 0 | 0
2018-02-01 17:53 | 178970.9 | 1200.0011 | 5 | 32 | 3.418269 | -6.51982 | 3.050787 | 2.173021 | 12.69612 | 7.989803 | 0 | 0 | 0 | 0
2018-02-01 17:55 | 179090.9 | 1320.0002 | 5 | 32 | 3.372761 | -6.519822 | 3.050787 | 2.390312 | 12.69612 | 8.727908 | 0 | 0 | 0 | 0
2018-02-01 17:57 | 179210.9 | 1440.0002 | 5 | 32 | 3.30729 | -6.519849 | 3.050787 | 2.607586 | 12.69612 | 9.454006 | 0 | 0 | 0 | 0
2018-02-01 17:59 | 179330.9 | 1560.0002 | 5 | 32 | 3.211319 | -6.519828 | 3.050787 | 2.824851 | 12.69612 | 10.16292 | 0 | 0 | 0 | 0
2018-02-01 18:01 | 179450.9 | 1680.0002 | 5 | 32 | 3.007684 | -6.519862 | 3.050787 | 3.042144 | 12.69612 | 10.84274 | 0 | 0 | 0 | 0
2018-02-01 18:01 | 179453.2 | 1682.3257 | 5 | 32 | 2.999979 | -6.520185 | 3.050787 | 3.046353 | 12.69612 | 10.85538 | 0 | 0 | 0 | 0
2018-02-01 18:03 | 179573.2 | 120.0009 | 6 | 32 | 3.528552 | 0 | 3.050787 | 3.046353 | 12.69612 | 10.85538 | 0 | 0 | 0 | 0
2018-02-01 18:05 | 179693.2 | 240.0001 | 6 | 32 | 3.54493 | 0 | 3.050787 | 3.046353 | 12.69612 | 10.85538 | 0 | 0 | 0 | 0
2018-02-01 18:06 | 179753.2 | 300.0016 | 6 | 32 | 3.547901 | 0 | 3.050787 | 3.046353 | 12.69612 | 10.85538 | 0 | 0 | 0 | 0
2018-02-01 18:06 | 179753.2 | 0.0024 | 7 | 33 | 3.547915 | 0 | 0 | 0 | 0 | 0 | 0 | 0 | 0 | 0
2018-02-01 18:08 | 179873.3 | 120.0001 | 2 | 33 | 3.913174 | 4.890118 | 0.1622957 | 0 | 0.6269895 | 0 | 0 | 0 | 0 | 0
2018-02-01 18:10 | 179993.3 | 240.0001 | 2 | 33 | 3.955127 | 4.890123 | 0.325281 | 0 | 1.268347 | 0 | 0 | 0 | 0 | 0
2018-02-01 18:12 | 180113.3 | 360.0009 | 2 | 33 | 3.988636 | 4.890171 | 0.4882663 | 0 | 1.915792 | 0 | 0 | 0 | 0 | 0
2018-02-01 18:14 | 180233.3 | 480.0001 | 2 | 33 | 4.017764 | 4.8901 | 0.6512558 | 0 | 2.568321 | 0 | 0 | 0 | 0 | 0
2018-02-01 18:16 | 180353.3 | 600.0009 | 2 | 33 | 4.043231 | 4.8901 | 0.8142373 | 0 | 3.22525 | 0 | 0 | 0 | 0 | 0
2018-02-01 18:18 | 180473.3 | 720.0001 | 2 | 33 | 4.067294 | 4.890144 | 0.9772249 | 0 | 3.886208 | 0 | 0 | 0 | 0 | 0
2018-02-01 18:20 | 180593.3 | 840.0001 | 2 | 33 | 4.093361 | 4.890121 | 1.140208 | 0 | 4.551186 | 0 | 0 | 0 | 0 | 0
2018-02-01 18:22 | 180713.3 | 960.0001 | 2 | 33 | 4.122873 | 4.890078 | 1.303193 | 0 | 5.220703 | 0 | 0 | 0 | 0 | 0
2018-02-01 18:24 | 180833.3 | 1080.0001 | 2 | 33 | 4.155372 | 4.890142 | 1.466179 | 0 | 5.895279 | 0 | 0 | 0 | 0 | 0
2018-02-01 18:26 | 180953.3 | 1200.0001 | 2 | 33 | 4.191466 | 4.890137 | 1.629161 | 0 | 6.575416 | 0 | 0 | 0 | 0 | 0
2018-02-01 18:28 | 181073.3 | 1320.0024 | 2 | 33 | 4.200407 | 4.274796 | 1.783842 | 0 | 7.224972 | 0 | 0 | 0 | 0 | 0
2018-02-01 18:30 | 181193.3 | 1440.0001 | 2 | 33 | 4.200411 | 3.603815 | 1.914887 | 0 | 7.775416 | 0 | 0 | 0 | 0 | 0
2018-02-01 18:31 | 181262.1 | 1508.8008 | 2 | 33 | 4.20041 | 3.259989 | 1.980422 | 0 | 8.050688 | 0 | 0 | 0 | 0 | 0
2018-02-01 18:33 | 181382.1 | 120.0009 | 3 | 33 | 4.229607 | 3.260151 | 2.088645 | 0 | 8.506742 | 0 | 0 | 0 | 0 | 0
2018-02-01 18:35 | 181502.1 | 240.0009 | 3 | 33 | 4.263217 | 3.260189 | 2.197302 | 0 | 8.968118 | 0 | 0 | 0 | 0 | 0
2018-02-01 18:37 | 181622.1 | 360.0009 | 3 | 33 | 4.299091 | 3.260151 | 2.305968 | 0 | 9.433316 | 0 | 0 | 0 | 0 | 0
2018-02-01 18:39 | 181742.1 | 480.0025 | 3 | 33 | 4.336823 | 3.259974 | 2.414628 | 0 | 9.90249 | 0 | 0 | 0 | 0 | 0
2018-02-01 18:41 | 181862.1 | 600.0001 | 3 | 33 | 4.376053 | 3.260126 | 2.52328 | 0 | 10.37582 | 0 | 0 | 0 | 0 | 0
2018-02-01 18:43 | 181982.1 | 720.0002 | 3 | 33 | 4.400413 | 2.949608 | 2.629742 | 0 | 10.84348 | 0 | 0 | 0 | 0 | 0
2018-02-01 18:45 | 182102.1 | 840.0024 | 3 | 33 | 4.400407 | 2.392241 | 2.718321 | 0 | 11.23327 | 0 | 0 | 0 | 0 | 0
2018-02-01 18:47 | 182222.1 | 960.0008 | 3 | 33 | 4.400390625 | 1.963295 | 2.790624 | 0 | 11.55143 | 0 | 0 | 0 | 0 | 0
2018-02-01 18:49 | 182342.1 | 1080.0025 | 3 | 33 | 4.400393 | 1.626787 | 2.850232 | 0 | 11.81373 | 0 | 0 | 0 | 0 | 0
2018-02-01 18:51 | 182462.1 | 1200.0009 | 3 | 33 | 4.400366 | 1.360081 | 2.89984 | 0 | 12.03202 | 0 | 0 | 0 | 0 | 0
2018-02-01 18:53 | 182582.1 | 1320.0001 | 3 | 33 | 4.400358 | 1.147161 | 2.941506 | 0 | 12.21537 | 0 | 0 | 0 | 0 | 0
2018-02-01 18:55 | 182702.1 | 1440.0001 | 3 | 33 | 4.400372 | 0.9763412 | 2.976806 | 0 | 12.3707 | 0 | 0 | 0 | 0 | 0
2018-02-01 18:57 | 182822.1 | 1560.0009 | 3 | 33 | 4.400369 | 0.8375473 | 3.006954 | 0 | 12.50336 | 0 | 0 | 0 | 0 | 0
2018-02-01 18:59 | 182942.1 | 1680.0008 | 3 | 33 | 4.400355 | 0.7226429 | 3.03288 | 0 | 12.61745 | 0 | 0 | 0 | 0 | 0
2018-02-01 19:00 | 183028 | 1765.8752 | 3 | 33 | 4.400354 | 0.6519966 | 3.049257 | 0 | 12.68951 | 0 | 0 | 0 | 0 | 0
2018-02-01 19:02 | 183148 | 120.0007 | 4 | 33 | 4.361376 | 0 | 3.049257 | 0 | 12.68951 | 0 | 0 | 0 | 0 | 0
2018-02-01 19:04 | 183268 | 240.0015 | 4 | 33 | 4.358096 | 0 | 3.049257 | 0 | 12.68951 | 0 | 0 | 0 | 0 | 0
2018-02-01 19:05 | 183328 | 300.0022 | 4 | 33 | 4.35706 | 0 | 3.049257 | 0 | 12.68951 | 0 | 0 | 0 | 0 | 0
2018-02-01 19:07 | 183448.1 | 120.0001 | 5 | 33 | 3.950713 | -6.519845 | 3.049257 | 0.2172777 | 12.68951 | 0.8708526 | 0 | 0 | 0 | 0
2018-02-01 19:09 | 183568.1 | 240.0009 | 5 | 33 | 3.865282 | -6.520169 | 3.049257 | 0.4345769 | 12.68951 | 1.719908 | 0 | 0 | 0 | 0
2018-02-01 19:11 | 183688.1 | 360.0001 | 5 | 33 | 3.785683 | -6.52015 | 3.049257 | 0.6518814 | 12.68951 | 2.551105 | 0 | 0 | 0 | 0
2018-02-01 19:13 | 183808.1 | 480.0009 | 5 | 33 | 3.712026 | -6.520173 | 3.049257 | 0.8691872 | 12.68951 | 3.365634 | 0 | 0 | 0 | 0
2018-02-01 19:15 | 183928.1 | 600.0001 | 5 | 33 | 3.645386 | -6.520167 | 3.049257 | 1.086488 | 12.68951 | 4.164879 | 0 | 0 | 0 | 0
2018-02-01 19:17 | 184048.1 | 720 | 5 | 33 | 3.586884 | -6.520159 | 3.049257 | 1.303792 | 12.68951 | 4.950528 | 0 | 0 | 0 | 0
2018-02-01 19:19 | 184168.1 | 840.0009 | 5 | 33 | 3.536945 | -6.52 | 3.049257 | 1.5211 | 12.68951 | 5.724409 | 0 | 0 | 0 | 0
2018-02-01 19:21 | 184288.1 | 960.0009 | 5 | 33 | 3.494019 | -6.520123 | 3.049257 | 1.738398 | 12.68951 | 6.488213 | 0 | 0 | 0 | 0
2018-02-01 19:23 | 184408.1 | 1080.0009 | 5 | 33 | 3.455595 | -6.519918 | 3.049257 | 1.955706 | 12.68951 | 7.243259 | 0 | 0 | 0 | 0
2018-02-01 19:25 | 184528.1 | 1200 | 5 | 33 | 3.418146 | -6.520165 | 3.049257 | 2.172999 | 12.68951 | 7.990098 | 0 | 0 | 0 | 0
2018-02-01 19:27 | 184648.1 | 1320 | 5 | 33 | 3.372343 | -6.519866 | 3.049257 | 2.390282 | 12.68951 | 8.728119 | 0 | 0 | 0 | 0
2018-02-01 19:29 | 184768.1 | 1440 | 5 | 33 | 3.306685 | -6.520157 | 3.049257 | 2.607544 | 12.68951 | 9.454071 | 0 | 0 | 0 | 0
2018-02-01 19:31 | 184888.1 | 1560.0001 | 5 | 33 | 3.210486 | -6.52015 | 3.049257 | 2.824811 | 12.68951 | 10.16285 | 0 | 0 | 0 | 0
2018-02-01 19:33 | 185008.1 | 1680.0001 | 5 | 33 | 3.005183 | -6.519841 | 3.049257 | 3.042099 | 12.68951 | 10.84238 | 0 | 0 | 0 | 0
2018-02-01 19:33 | 185009.7 | 1681.5656 | 5 | 33 | 2.999993 | -6.519831 | 3.049257 | 3.044937 | 12.68951 | 10.85089 | 0 | 0 | 0 | 0
2018-02-01 19:35 | 185129.7 | 120.0009 | 6 | 33 | 3.5284 | 0 | 3.049257 | 3.044937 | 12.68951 | 10.85089 | 0 | 0 | 0 | 0
2018-02-01 19:37 | 185249.7 | 240.0001 | 6 | 33 | 3.544772 | 0 | 3.049257 | 3.044937 | 12.68951 | 10.85089 | 0 | 0 | 0 | 0
2018-02-01 19:38 | 185309.7 | 300.0024 | 6 | 33 | 3.547735 | 0 | 3.049257 | 3.044937 | 12.68951 | 10.85089 | 0 | 0 | 0 | 0
2018-02-01 19:38 | 185309.8 | 0.0024 | 7 | 34 | 3.547754 | 0 | 0 | 0 | 0 | 0 | 0 | 0 | 0 | 0
2018-02-01 19:40 | 185429.8 | 120.0009 | 2 | 34 | 3.912983 | 4.890114 | 0.1622889 | 0 | 0.6269375 | 0 | 0 | 0 | 0 | 0
2018-02-01 19:42 | 185549.8 | 240.0009 | 2 | 34 | 3.954834 | 4.890125 | 0.3252754 | 0 | 1.268262 | 0 | 0 | 0 | 0 | 0
2018-02-01 19:44 | 185669.8 | 360.0001 | 2 | 34 | 3.988298 | 4.890089 | 0.4882562 | 0 | 1.915638 | 0 | 0 | 0 | 0 | 0
2018-02-01 19:46 | 185789.8 | 480.0009 | 2 | 34 | 4.017457 | 4.890095 | 0.6512403 | 0 | 2.568092 | 0 | 0 | 0 | 0 | 0
2018-02-01 19:48 | 185909.8 | 600.0009 | 2 | 34 | 4.04298 | 4.890079 | 0.8142306 | 0 | 3.225012 | 0 | 0 | 0 | 0 | 0
2018-02-01 19:50 | 186029.8 | 720.0001 | 2 | 34 | 4.067142 | 4.890102 | 0.9772097 | 0 | 3.885906 | 0 | 0 | 0 | 0 | 0
2018-02-01 19:52 | 186149.8 | 840.0009 | 2 | 34 | 4.093349 | 4.890121 | 1.140196 | 0 | 4.550883 | 0 | 0 | 0 | 0 | 0
2018-02-01 19:54 | 186269.8 | 960.0009 | 2 | 34 | 4.123003 | 4.890108 | 1.303182 | 0 | 5.220415 | 0 | 0 | 0 | 0 | 0
2018-02-01 19:56 | 186389.8 | 1080.0009 | 2 | 34 | 4.155627 | 4.890089 | 1.466166 | 0 | 5.895017 | 0 | 0 | 0 | 0 | 0
2018-02-01 19:58 | 186509.8 | 1200.0001 | 2 | 34 | 4.191813 | 4.890162 | 1.629135 | 0 | 6.575144 | 0 | 0 | 0 | 0 | 0
2018-02-01 20:00 | 186629.8 | 1320.0009 | 2 | 34 | 4.200418 | 4.267441 | 1.783604 | 0 | 7.223825 | 0 | 0 | 0 | 0 | 0
2018-02-01 20:02 | 186749.8 | 1440.001 | 2 | 34 | 4.200419 | 3.597593 | 1.914401 | 0 | 7.773225 | 0 | 0 | 0 | 0 | 0
2018-02-01 20:03 | 186817.3 | 1507.4761 | 2 | 34 | 4.200391 | 3.259996 | 1.978618 | 0 | 8.042964 | 0 | 0 | 0 | 0 | 0
2018-02-01 20:05 | 186937.3 | 120.0009 | 3 | 34 | 4.22958 | 3.260159 | 2.086829 | 0 | 8.498961 | 0 | 0 | 0 | 0 | 0
2018-02-01 20:07 | 187057.3 | 240.0001 | 3 | 34 | 4.263133 | 3.260132 | 2.195481 | 0 | 8.960315 | 0 | 0 | 0 | 0 | 0
2018-02-01 20:09 | 187177.3 | 360.0001 | 3 | 34 | 4.298978 | 3.260115 | 2.304127 | 0 | 9.425418 | 0 | 0 | 0 | 0 | 0
2018-02-01 20:11 | 187297.3 | 480.0001 | 3 | 34 | 4.336699 | 3.260136 | 2.412781 | 0 | 9.894553 | 0 | 0 | 0 | 0 | 0
2018-02-01 20:13 | 187417.3 | 600.0009 | 3 | 34 | 4.37594 | 3.260126 | 2.521434 | 0 | 10.36787 | 0 | 0 | 0 | 0 | 0
2018-02-01 20:15 | 187537.3 | 720.0009 | 3 | 34 | 4.400411 | 2.951326 | 2.627916 | 0 | 10.83562 | 0 | 0 | 0 | 0 | 0
2018-02-01 20:17 | 187657.3 | 840.0009 | 3 | 34 | 4.400409 | 2.393478 | 2.716527 | 0 | 11.22554 | 0 | 0 | 0 | 0 | 0
2018-02-01 20:19 | 187777.3 | 960.0009 | 3 | 34 | 4.400378 | 1.964296 | 2.788852 | 0 | 11.54381 | 0 | 0 | 0 | 0 | 0
2018-02-01 20:21 | 187897.3 | 1080.0009 | 3 | 34 | 4.400376 | 1.626884 | 2.848484 | 0 | 11.80621 | 0 | 0 | 0 | 0 | 0
2018-02-01 20:23 | 188017.3 | 1200.0009 | 3 | 34 | 4.400365 | 1.360508 | 2.898107 | 0 | 12.02457 | 0 | 0 | 0 | 0 | 0
2018-02-01 20:25 | 188137.3 | 1320.0009 | 3 | 34 | 4.400374 | 1.148104 | 2.939788 | 0 | 12.20798 | 0 | 0 | 0 | 0 | 0
2018-02-01 20:27 | 188257.3 | 1440.0009 | 3 | 34 | 4.400378 | 0.9769058 | 2.975094 | 0 | 12.36334 | 0 | 0 | 0 | 0 | 0
2018-02-01 20:29 | 188377.3 | 1560.0001 | 3 | 34 | 4.400366 | 0.8370819 | 3.005241 | 0 | 12.496 | 0 | 0 | 0 | 0 | 0
2018-02-01 20:31 | 188497.3 | 1680.0009 | 3 | 34 | 4.400345 | 0.7219677 | 3.031165 | 0 | 12.61007 | 0 | 0 | 0 | 0 | 0
2018-02-01 20:33 | 188582.8 | 1765.5304 | 3 | 34 | 4.400344 | 0.6519966 | 3.047474 | 0 | 12.68184 | 0 | 0 | 0 | 0 | 0
2018-02-01 20:35 | 188702.9 | 120.0008 | 4 | 34 | 4.361383 | 0 | 3.047474 | 0 | 12.68184 | 0 | 0 | 0 | 0 | 0
2018-02-01 20:37 | 188822.9 | 240 | 4 | 34 | 4.358112 | 0 | 3.047474 | 0 | 12.68184 | 0 | 0 | 0 | 0 | 0
2018-02-01 20:38 | 188882.9 | 300.0015 | 4 | 34 | 4.357068 | 0 | 3.047474 | 0 | 12.68184 | 0 | 0 | 0 | 0 | 0
2018-02-01 20:40 | 189003 | 120.0001 | 5 | 34 | 3.950594 | -6.520169 | 3.047474 | 0.2172883 | 12.68184 | 0.870861 | 0 | 0 | 0 | 0
2018-02-01 20:42 | 189123 | 240.0009 | 5 | 34 | 3.865208 | -6.520106 | 3.047474 | 0.4345978 | 12.68184 | 1.719937 | 0 | 0 | 0 | 0
2018-02-01 20:44 | 189243 | 360.0009 | 5 | 34 | 3.785665 | -6.52003 | 3.047474 | 0.6519027 | 12.68184 | 2.55113 | 0 | 0 | 0 | 0
2018-02-01 20:46 | 189363 | 480.0009 | 5 | 34 | 3.712053 | -6.520094 | 3.047474 | 0.8692145 | 12.68184 | 3.365683 | 0 | 0 | 0 | 0
2018-02-01 20:48 | 189483 | 600.0009 | 5 | 34 | 3.645499 | -6.520068 | 3.047474 | 1.086518 | 12.68184 | 4.164954 | 0 | 0 | 0 | 0
2018-02-01 20:50 | 189603 | 720.0001 | 5 | 34 | 3.587062 | -6.520009 | 3.047474 | 1.30382 | 12.68184 | 4.950628 | 0 | 0 | 0 | 0
2018-02-01 20:52 | 189723 | 840.0009 | 5 | 34 | 3.537161 | -6.52002 | 3.047474 | 1.521123 | 12.68184 | 5.724531 | 0 | 0 | 0 | 0
2018-02-01 20:54 | 189843 | 960.0008 | 5 | 34 | 3.494157 | -6.520054 | 3.047474 | 1.738423 | 12.68184 | 6.488383 | 0 | 0 | 0 | 0
2018-02-01 20:56 | 189963 | 1080.0009 | 5 | 34 | 3.455683 | -6.520066 | 3.047474 | 1.955728 | 12.68184 | 7.243443 | 0 | 0 | 0 | 0
2018-02-01 20:58 | 190083 | 1200.0001 | 5 | 34 | 3.418196 | -6.519997 | 3.047474 | 2.173033 | 12.68184 | 7.990343 | 0 | 0 | 0 | 0
2018-02-01 21:00 | 190203 | 1320.0001 | 5 | 34 | 3.372272 | -6.520058 | 3.047474 | 2.390325 | 12.68184 | 8.728394 | 0 | 0 | 0 | 0
2018-02-01 21:02 | 190323 | 1440.0008 | 5 | 34 | 3.306414 | -6.520037 | 3.047474 | 2.607596 | 12.68184 | 9.454333 | 0 | 0 | 0 | 0
2018-02-01 21:04 | 190443 | 1560.0001 | 5 | 34 | 3.209721 | -6.520024 | 3.047474 | 2.824867 | 12.68184 | 10.16302 | 0 | 0 | 0 | 0
2018-02-01 21:06 | 190563 | 1680.0008 | 5 | 34 | 3.003092 | -6.520026 | 3.047474 | 3.042167 | 12.68184 | 10.8423 | 0 | 0 | 0 | 0
2018-02-01 21:06 | 190563.9 | 1680.9264 | 5 | 34 | 2.999999 | -6.520054 | 3.047474 | 3.043846 | 12.68184 | 10.84734 | 0 | 0 | 0 | 0
2018-02-01 21:08 | 190683.9431 | 120.0008 | 6 | 34 | 3.527427 | 0 | 3.047474 | 3.043846 | 12.68184 | 10.84734 | 0 | 0 | 0 | 0
2018-02-01 21:10 | 190803.9423 | 240 | 6 | 34 | 3.543669 | 0 | 3.047474 | 3.043846 | 12.68184 | 10.84734 | 0 | 0 | 0 | 0
2018-02-01 21:11 | 190863.9446 | 300.0023 | 6 | 34 | 3.546596 | 0 | 3.047474 | 3.043846 | 12.68184 | 10.84734 | 0 | 0 | 0 | 0
2018-02-01 21:11 | 190864 | 0.0024 | 7 | 35 | 3.5465 | 0 | 0 | 0 | 0 | 0 | 0 | 0 | 0 | 0
2018-02-01 21:13 | 190984 | 120.0001 | 2 | 35 | 3.912614 | 4.89007 | 0.1622988 | 0 | 0.6268674 | 0 | 0 | 0 | 0 | 0
2018-02-01 21:15 | 191104 | 240.0009 | 2 | 35 | 3.954586 | 4.890078 | 0.3252799 | 0 | 1.268119 | 0 | 0 | 0 | 0 | 0
2018-02-01 21:17 | 191224 | 360.0001 | 2 | 35 | 3.98815 | 4.890079 | 0.4882648 | 0 | 1.915476 | 0 | 0 | 0 | 0 | 0
2018-02-01 21:19 | 191344 | 480.0009 | 2 | 35 | 4.017398 | 4.890083 | 0.6512502 | 0 | 2.567917 | 0 | 0 | 0 | 0 | 0
2018-02-01 21:21 | 191464 | 600.0009 | 2 | 35 | 4.043068 | 4.89006 | 0.8142349 | 0 | 3.224817 | 0 | 0 | 0 | 0 | 0
2018-02-01 21:23 | 191584 | 720.0009 | 2 | 35 | 4.067345 | 4.890079 | 0.9772168 | 0 | 3.885742 | 0 | 0 | 0 | 0 | 0
2018-02-01 21:25 | 191704 | 840.0001 | 2 | 35 | 4.093606 | 4.890087 | 1.140185 | 0 | 4.550683 | 0 | 0 | 0 | 0 | 0
2018-02-01 21:27 | 191824 | 960.001 | 2 | 35 | 4.123289 | 4.890112 | 1.303163 | 0 | 5.220223 | 0 | 0 | 0 | 0 | 0
2018-02-01 21:29 | 191944 | 1080.001 | 2 | 35 | 4.155988 | 4.890114 | 1.466141 | 0 | 5.894853 | 0 | 0 | 0 | 0 | 0
2018-02-01 21:31 | 192064 | 1200.0009 | 2 | 35 | 4.192339 | 4.890112 | 1.62911 | 0 | 6.575057 | 0 | 0 | 0 | 0 | 0
2018-02-01 21:33 | 192184 | 1320.0002 | 2 | 35 | 4.200415 | 4.257681 | 1.783296 | 0 | 7.222564 | 0 | 0 | 0 | 0 | 0
2018-02-01 21:35 | 192304 | 1440.0002 | 2 | 35 | 4.200406 | 3.588724 | 1.913794 | 0 | 7.770709 | 0 | 0 | 0 | 0 | 0
2018-02-01 21:36 | 192369.9 | 1505.8576 | 2 | 35 | 4.200409 | 3.259972 | 1.976388 | 0 | 8.033631 | 0 | 0 | 0 | 0 | 0
2018-02-01 21:38 | 192489.9 | 120.0002 | 3 | 35 | 4.229616 | 3.260153 | 2.084599 | 0 | 8.489635 | 0 | 0 | 0 | 0 | 0
2018-02-01 21:40 | 192609.9 | 240.001 | 3 | 35 | 4.263268 | 3.260141 | 2.193247 | 0 | 8.950976 | 0 | 0 | 0 | 0 | 0
2018-02-01 21:42 | 192729.9 | 360.001 | 3 | 35 | 4.299189 | 3.260183 | 2.3019 | 0 | 9.416127 | 0 | 0 | 0 | 0 | 0
2018-02-01 21:44 | 192849.9 | 480.0002 | 3 | 35 | 4.336977 | 3.260147 | 2.410553 | 0 | 9.885283 | 0 | 0 | 0 | 0 | 0
2018-02-01 21:46 | 192969.9 | 600.001 | 3 | 35 | 4.376206 | 3.26016 | 2.519207 | 0 | 10.35863 | 0 | 0 | 0 | 0 | 0
2018-02-01 21:48 | 193089.9 | 720.001 | 3 | 35 | 4.400417 | 2.948227 | 2.625624 | 0 | 10.82612 | 0 | 0 | 0 | 0 | 0
2018-02-01 21:50 | 193209.9 | 840.001 | 3 | 35 | 4.400398 | 2.391565 | 2.714152 | 0 | 11.21567 | 0 | 0 | 0 | 0 | 0
2018-02-01 21:52 | 193329.9 | 960.001 | 3 | 35 | 4.400406 | 1.963791 | 2.786439 | 0 | 11.53377 | 0 | 0 | 0 | 0 | 0
2018-02-01 21:54 | 193449.9 | 1080.001 | 3 | 35 | 4.40037 | 1.626575 | 2.846052 | 0 | 11.79609 | 0 | 0 | 0 | 0 | 0
2018-02-01 21:56 | 193569.9 | 1200.001 | 3 | 35 | 4.400353 | 1.360744 | 2.895686 | 0 | 12.0145 | 0 | 0 | 0 | 0 | 0
2018-02-01 21:58 | 193689.9 | 1320.001 | 3 | 35 | 4.400385 | 1.149513 | 2.937395 | 0 | 12.19803 | 0 | 0 | 0 | 0 | 0
2018-02-01 22:00 | 193809.9 | 1440.0003 | 3 | 35 | 4.400381 | 0.9788933 | 2.972745 | 0 | 12.35359 | 0 | 0 | 0 | 0 | 0
2018-02-01 22:02 | 193929.9 | 1560.0002 | 3 | 35 | 4.40037 | 0.8388577 | 3.002949 | 0 | 12.4865 | 0 | 0 | 0 | 0 | 0
2018-02-01 22:04 | 194049.9 | 1680.0003 | 3 | 35 | 4.400358 | 0.7242641 | 3.028939 | 0 | 12.60086 | 0 | 0 | 0 | 0 | 0
2018-02-01 22:05 | 194138.3 | 1768.4241 | 3 | 35 | 4.40035 | 0.6519966 | 3.045822 | 0 | 12.67515 | 0 | 0 | 0 | 0 | 0
2018-02-01 22:07 | 194258.4 | 120.0008 | 4 | 35 | 4.361332 | 0 | 3.045822 | 0 | 12.67515 | 0 | 0 | 0 | 0 | 0
2018-02-01 22:09 | 194378.4 | 240 | 4 | 35 | 4.358037 | 0 | 3.045822 | 0 | 12.67515 | 0 | 0 | 0 | 0 | 0
2018-02-01 22:10 | 194438.4 | 300.0023 | 4 | 35 | 4.357021 | 0 | 3.045822 | 0 | 12.67515 | 0 | 0 | 0 | 0 | 0
2018-02-01 22:12 | 194558.4 | 120.0009 | 5 | 35 | 3.950225 | -6.520098 | 3.045822 | 0.2172948 | 12.67515 | 0.8707927 | 0 | 0 | 0 | 0
2018-02-01 22:14 | 194678.4 | 240.0001 | 5 | 35 | 3.86492 | -6.520022 | 3.045822 | 0.4345872 | 12.67515 | 1.719729 | 0 | 0 | 0 | 0
2018-02-01 22:16 | 194798.4 | 360.0001 | 5 | 35 | 3.785425 | -6.520039 | 3.045822 | 0.6518833 | 12.67515 | 2.550832 | 0 | 0 | 0 | 0
2018-02-01 22:18 | 194918.4 | 480.0009 | 5 | 35 | 3.711749 | -6.520016 | 3.045822 | 0.8691766 | 12.67515 | 3.365256 | 0 | 0 | 0 | 0
2018-02-01 22:20 | 195038.4 | 600.0001 | 5 | 35 | 3.645112 | -6.520051 | 3.045822 | 1.086462 | 12.67515 | 4.164389 | 0 | 0 | 0 | 0
2018-02-01 22:22 | 195158.4 | 720.0001 | 5 | 35 | 3.586598 | -6.520022 | 3.045822 | 1.30376 | 12.67515 | 4.949953 | 0 | 0 | 0 | 0
2018-02-01 22:24 | 195278.4 | 840.0001 | 5 | 35 | 3.536751 | -6.519986 | 3.045822 | 1.521053 | 12.67515 | 5.723725 | 0 | 0 | 0 | 0
2018-02-01 22:26 | 195398.4 | 960.0009 | 5 | 35 | 3.493776 | -6.519999 | 3.045822 | 1.738345 | 12.67515 | 6.487461 | 0 | 0 | 0 | 0
2018-02-01 22:28 | 195518.4 | 1080.0001 | 5 | 35 | 3.455277 | -6.519993 | 3.045822 | 1.955634 | 12.67515 | 7.242381 | 0 | 0 | 0 | 0
2018-02-01 22:30 | 195638.4 | 1200.0001 | 5 | 35 | 3.417741 | -6.519936 | 3.045822 | 2.172927 | 12.67515 | 7.989143 | 0 | 0 | 0 | 0
2018-02-01 22:32 | 195758.4 | 1320.0001 | 5 | 35 | 3.37171 | -6.520022 | 3.045822 | 2.390206 | 12.67515 | 8.727048 | 0 | 0 | 0 | 0
2018-02-01 22:34 | 195878.4 | 1440.0001 | 5 | 35 | 3.305639 | -6.52002 | 3.045822 | 2.607467 | 12.67515 | 9.452808 | 0 | 0 | 0 | 0
2018-02-01 22:36 | 195998.4 | 1560.0001 | 5 | 35 | 3.208447 | -6.520054 | 3.045822 | 2.824722 | 12.67515 | 10.16123 | 0 | 0 | 0 | 0
2018-02-01 22:38 | 196118.2 | 1679.7528 | 5 | 35 | 2.999989 | -6.520016 | 3.045822 | 3.041565 | 12.67515 | 10.83871 | 0 | 0 | 0 | 0
2018-02-01 22:40 | 196238.2 | 120 | 6 | 35 | 3.527361 | 0 | 3.045822 | 3.041565 | 12.67515 | 10.83871 | 0 | 0 | 0 | 0
2018-02-01 22:42 | 196358.2 | 240 | 6 | 35 | 3.543541 | 0 | 3.045822 | 3.041565 | 12.67515 | 10.83871 | 0 | 0 | 0 | 0
2018-02-01 22:43 | 196418.3 | 300.0023 | 6 | 35 | 3.546508 | 0 | 3.045822 | 3.041565 | 12.67515 | 10.83871 | 0 | 0 | 0 | 0
2018-02-01 22:43 | 196418.3 | 0.0024 | 7 | 36 | 3.546535 | 0 | 0 | 0 | 0 | 0 | 0 | 0 | 0 | 0
2018-02-01 22:45 | 196538.3 | 120.0009 | 2 | 36 | 3.912591 | 4.890009 | 0.1622915 | 0 | 0.6268349 | 0 | 0 | 0 | 0 | 0
2018-02-01 22:47 | 196658.3 | 240.0009 | 2 | 36 | 3.954568 | 4.889992 | 0.3252615 | 0 | 1.268041 | 0 | 0 | 0 | 0 | 0
2018-02-01 22:49 | 196778.3 | 360.0009 | 2 | 36 | 3.988194 | 4.889996 | 0.488226 | 0 | 1.91532 | 0 | 0 | 0 | 0 | 0
2018-02-01 22:51 | 196898.3 | 480.0001 | 2 | 36 | 4.017485 | 4.890003 | 0.651199 | 0 | 2.567722 | 0 | 0 | 0 | 0 | 0
2018-02-01 22:53 | 197018.3 | 600.0001 | 2 | 36 | 4.043168 | 4.89003 | 0.8141676 | 0 | 3.224569 | 0 | 0 | 0 | 0 | 0
2018-02-01 22:55 | 197138.3 | 720.0009 | 2 | 36 | 4.067469 | 4.890051 | 0.9771407 | 0 | 3.885479 | 0 | 0 | 0 | 0 | 0
2018-02-01 22:57 | 197258.3 | 840.0001 | 2 | 36 | 4.093751 | 4.890062 | 1.14011 | 0 | 4.550448 | 0 | 0 | 0 | 0 | 0
2018-02-01 22:59 | 197378.3 | 960.0009 | 2 | 36 | 4.123466 | 4.890087 | 1.303082 | 0 | 5.219995 | 0 | 0 | 0 | 0 | 0
2018-02-01 23:01 | 197498.3 | 1080.0009 | 2 | 36 | 4.156138 | 4.890062 | 1.466058 | 0 | 5.894639 | 0 | 0 | 0 | 0 | 0
2018-02-01 23:03 | 197618.3 | 1200.0001 | 2 | 36 | 4.192455 | 4.890055 | 1.629028 | 0 | 6.574869 | 0 | 0 | 0 | 0 | 0
2018-02-01 23:05 | 197738.3 | 1320.0009 | 2 | 36 | 4.20041 | 4.254206 | 1.783126 | 0 | 7.222013 | 0 | 0 | 0 | 0 | 0
2018-02-01 23:07 | 197858.3 | 1440.0001 | 2 | 36 | 4.200413 | 3.585184 | 1.913499 | 0 | 7.769633 | 0 | 0 | 0 | 0 | 0
2018-02-01 23:09 | 197923.5 | 1505.1624 | 2 | 36 | 4.200422 | 3.259968 | 1.975398 | 0 | 8.029634 | 0 | 0 | 0 | 0 | 0
2018-02-01 23:11 | 198043.5 | 120.0001 | 3 | 36 | 4.229669 | 3.260098 | 2.083607 | 0 | 8.485631 | 0 | 0 | 0 | 0 | 0
2018-02-01 23:13 | 198163.5 | 240.0009 | 3 | 36 | 4.263318 | 3.260128 | 2.19226 | 0 | 8.947002 | 0 | 0 | 0 | 0 | 0
2018-02-01 23:15 | 198283.5 | 360.0009 | 3 | 36 | 4.299228 | 3.26012 | 2.300917 | 0 | 9.412173 | 0 | 0 | 0 | 0 | 0
2018-02-01 23:17 | 198403.5 | 480.0009 | 3 | 36 | 4.336977 | 3.260073 | 2.409572 | 0 | 9.881342 | 0 | 0 | 0 | 0 | 0
2018-02-01 23:19 | 198523.5 | 600.0009 | 3 | 36 | 4.376213 | 3.260122 | 2.518224 | 0 | 10.35469 | 0 | 0 | 0 | 0 | 0
2018-02-01 23:21 | 198643.5 | 720.0009 | 3 | 36 | 4.400414 | 2.947876 | 2.624652 | 0 | 10.82222 | 0 | 0 | 0 | 0 | 0
2018-02-01 23:23 | 198763.5 | 840.0001 | 3 | 36 | 4.40041 | 2.391827 | 2.71318 | 0 | 11.21178 | 0 | 0 | 0 | 0 | 0
2018-02-01 23:25 | 198883.5 | 960.0002 | 3 | 36 | 4.400389 | 1.963121 | 2.78546 | 0 | 11.52984 | 0 | 0 | 0 | 0 | 0
2018-02-01 23:27 | 199003.5 | 1080.0001 | 3 | 36 | 4.400388 | 1.626549 | 2.84506 | 0 | 11.7921 | 0 | 0 | 0 | 0 | 0
2018-02-01 23:29 | 199123.5 | 1200.0001 | 3 | 36 | 4.400377 | 1.360306 | 2.894664 | 0 | 12.01038 | 0 | 0 | 0 | 0 | 0
2018-02-01 23:31 | 199243.5 | 1320.0002 | 3 | 36 | 4.400388 | 1.148523 | 2.936336 | 0 | 12.19375 | 0 | 0 | 0 | 0 | 0
2018-02-01 23:33 | 199363.5 | 1440.0001 | 3 | 36 | 4.400389 | 0.9772701 | 2.971643 | 0 | 12.34912 | 0 | 0 | 0 | 0 | 0
2018-02-01 23:35 | 199483.5 | 1560.0009 | 3 | 36 | 4.400347 | 0.8372936 | 3.001803 | 0 | 12.48183 | 0 | 0 | 0 | 0 | 0
2018-02-01 23:37 | 199603.5 | 1680.0001 | 3 | 36 | 4.400342 | 0.7223701 | 3.027744 | 0 | 12.59598 | 0 | 0 | 0 | 0 | 0
2018-02-01 23:38 | 199689.3 | 1765.7992 | 3 | 36 | 4.400343 | 0.6519947 | 3.044114 | 0 | 12.66801 | 0 | 0 | 0 | 0 | 0
2018-02-01 23:40 | 199809.3 | 120.0001 | 4 | 36 | 4.361334 | 0 | 3.044114 | 0 | 12.66801 | 0 | 0 | 0 | 0 | 0
2018-02-01 23:42 | 199929.3 | 240.0001 | 4 | 36 | 4.358065 | 0 | 3.044114 | 0 | 12.66801 | 0 | 0 | 0 | 0 | 0
2018-02-01 23:43 | 199989.3 | 300.0016 | 4 | 36 | 4.357049 | 0 | 3.044114 | 0 | 12.66801 | 0 | 0 | 0 | 0 | 0
2018-02-01 23:45 | 200109.4 | 120.0001 | 5 | 36 | 3.950006 | -6.520045 | 3.044114 | 0.2172874 | 12.66801 | 0.8707132 | 0 | 0 | 0 | 0
2018-02-01 23:47 | 200229.4 | 240.0009 | 5 | 36 | 3.864623 | -6.519965 | 3.044114 | 0.4345792 | 12.66801 | 1.719591 | 0 | 0 | 0 | 0
2018-02-01 23:49 | 200349.4 | 360.0001 | 5 | 36 | 3.785123 | -6.519982 | 3.044114 | 0.651878 | 12.66801 | 2.550637 | 0 | 0 | 0 | 0
2018-02-01 23:51 | 200469.4 | 480.0001 | 5 | 36 | 3.711511 | -6.519936 | 3.044114 | 0.8691817 | 12.66801 | 3.365045 | 0 | 0 | 0 | 0
2018-02-01 23:53 | 200589.4 | 600.0009 | 5 | 36 | 3.644894 | -6.519963 | 3.044114 | 1.086486 | 12.66801 | 4.164196 | 0 | 0 | 0 | 0
2018-02-01 23:55 | 200709.4 | 720.0001 | 5 | 36 | 3.58644 | -6.519904 | 3.044114 | 1.303783 | 12.66801 | 4.949718 | 0 | 0 | 0 | 0
2018-02-01 23:57 | 200829.4 | 840.0001 | 5 | 36 | 3.536484 | -6.51996 | 3.044114 | 1.521082 | 12.66801 | 5.723471 | 0 | 0 | 0 | 0
2018-02-01 23:59 | 200949.4 | 960.0001 | 5 | 36 | 3.493468 | -6.519955 | 3.044114 | 1.73838 | 12.66801 | 6.487168 | 0 | 0 | 0 | 0
2018-02-02 00:01 | 201069.4 | 1080.0009 | 5 | 36 | 3.4549 | -6.519921 | 3.044114 | 1.955683 | 12.66801 | 7.242061 | 0 | 0 | 0 | 0
2018-02-02 00:03 | 201189.4 | 1200.0001 | 5 | 36 | 3.41729 | -6.519925 | 3.044114 | 2.172976 | 12.66801 | 7.988729 | 0 | 0 | 0 | 0
2018-02-02 00:05 | 201309.4 | 1320.0001 | 5 | 36 | 3.371135 | -6.519946 | 3.044114 | 2.39025 | 12.66801 | 8.726505 | 0 | 0 | 0 | 0
2018-02-02 00:07 | 201429.4 | 1440.0001 | 5 | 36 | 3.304981 | -6.519913 | 3.044114 | 2.607511 | 12.66801 | 9.452139 | 0 | 0 | 0 | 0
2018-02-02 00:09 | 201549.4 | 1560.0002 | 5 | 36 | 3.207487 | -6.519963 | 3.044114 | 2.824774 | 12.66801 | 10.16041 | 0 | 0 | 0 | 0
2018-02-02 00:11 | 201668.3 | 1678.8336 | 5 | 36 | 2.99998 | -6.519963 | 3.044114 | 3.039968 | 12.66801 | 10.83259 | 0 | 0 | 0 | 0
2018-02-02 00:13 | 201788.3 | 120.0009 | 6 | 36 | 3.527774 | 0 | 3.044114 | 3.039968 | 12.66801 | 10.83259 | 0 | 0 | 0 | 0
2018-02-02 00:15 | 201908.3 | 240.0009 | 6 | 36 | 3.544083 | 0 | 3.044114 | 3.039968 | 12.66801 | 10.83259 | 0 | 0 | 0 | 0
2018-02-02 00:16 | 201968.3 | 300.0023 | 6 | 36 | 3.547071 | 0 | 3.044114 | 3.039968 | 12.66801 | 10.83259 | 0 | 0 | 0 | 0
2018-02-02 00:16 | 201968.3 | 0.0024 | 7 | 37 | 3.547104 | 0 | 0 | 0 | 0 | 0 | 0 | 0 | 0 | 0
2018-02-02 00:18 | 202088.4 | 120.001 | 2 | 37 | 3.913201 | 4.890051 | 0.1622953 | 0 | 0.6269778 | 0 | 0 | 0 | 0 | 0
2018-02-02 00:20 | 202208.4 | 240.0001 | 2 | 37 | 3.955067 | 4.89003 | 0.3252704 | 0 | 1.268291 | 0 | 0 | 0 | 0 | 0
2018-02-02 00:22 | 202328.4 | 360.0009 | 2 | 37 | 3.988638 | 4.890079 | 0.4882491 | 0 | 1.915705 | 0 | 0 | 0 | 0 | 0
2018-02-02 00:24 | 202448.4 | 480.001 | 2 | 37 | 4.017876 | 4.890072 | 0.6512356 | 0 | 2.56823 | 0 | 0 | 0 | 0 | 0
2018-02-02 00:26 | 202568.4 | 600.0009 | 2 | 37 | 4.043473 | 4.890041 | 0.8142169 | 0 | 3.225187 | 0 | 0 | 0 | 0 | 0
2018-02-02 00:28 | 202688.4 | 720.0001 | 2 | 37 | 4.067746 | 4.890011 | 0.9771968 | 0 | 3.886171 | 0 | 0 | 0 | 0 | 0
2018-02-02 00:30 | 202808.4 | 840.001 | 2 | 37 | 4.094058 | 4.890001 | 1.140175 | 0 | 4.551222 | 0 | 0 | 0 | 0 | 0
2018-02-02 00:32 | 202928.4 | 960.001 | 2 | 37 | 4.123878 | 4.890038 | 1.303161 | 0 | 5.220878 | 0 | 0 | 0 | 0 | 0
2018-02-02 00:34 | 203048.4 | 1080.001 | 2 | 37 | 4.156638 | 4.889999 | 1.466141 | 0 | 5.895617 | 0 | 0 | 0 | 0 | 0
2018-02-02 00:36 | 203168.4 | 1200.0001 | 2 | 37 | 4.193013 | 4.890036 | 1.62913 | 0 | 6.576011 | 0 | 0 | 0 | 0 | 0
2018-02-02 00:38 | 203288.4 | 1320.0009 | 2 | 37 | 4.200415 | 4.244791 | 1.782946 | 0 | 7.221988 | 0 | 0 | 0 | 0 | 0
2018-02-02 00:40 | 203408.4 | 1440.001 | 2 | 37 | 4.200414 | 3.578371 | 1.913068 | 0 | 7.768556 | 0 | 0 | 0 | 0 | 0
2018-02-02 00:41 | 203472.3 | 1503.8728 | 2 | 37 | 4.200404 | 3.259974 | 1.973685 | 0 | 8.023172 | 0 | 0 | 0 | 0 | 0
2018-02-02 00:43 | 203592.3 | 120.0001 | 3 | 37 | 4.22964 | 3.260078 | 2.081905 | 0 | 8.479213 | 0 | 0 | 0 | 0 | 0
2018-02-02 00:45 | 203712.3 | 240.0001 | 3 | 37 | 4.26323 | 3.26008 | 2.190562 | 0 | 8.9406 | 0 | 0 | 0 | 0 | 0
2018-02-02 00:47 | 203832.3 | 360.0001 | 3 | 37 | 4.299059 | 3.260057 | 2.29922 | 0 | 9.40576 | 0 | 0 | 0 | 0 | 0
2018-02-02 00:49 | 203952.3 | 480.0001 | 3 | 37 | 4.336792 | 3.260094 | 2.407878 | 0 | 9.87492 | 0 | 0 | 0 | 0 | 0
2018-02-02 00:51 | 204072.3 | 600.001 | 3 | 37 | 4.375999 | 3.260067 | 2.516538 | 0 | 10.34828 | 0 | 0 | 0 | 0 | 0
2018-02-02 00:53 | 204192.3 | 720.0002 | 3 | 37 | 4.400414 | 2.950607 | 2.623013 | 0 | 10.816 | 0 | 0 | 0 | 0 | 0
2018-02-02 00:55 | 204312.3 | 840.0009 | 3 | 37 | 4.400413 | 2.393345 | 2.71161 | 0 | 11.20586 | 0 | 0 | 0 | 0 | 0
2018-02-02 00:57 | 204432.3 | 960.001 | 3 | 37 | 4.400402 | 1.963671 | 2.783922 | 0 | 11.52406 | 0 | 0 | 0 | 0 | 0
2018-02-02 00:59 | 204552.3 | 1080.0002 | 3 | 37 | 4.400375 | 1.626591 | 2.843531 | 0 | 11.78637 | 0 | 0 | 0 | 0 | 0
2018-02-02 01:01 | 204672.3 | 1200.0002 | 3 | 37 | 4.400375 | 1.360369 | 2.893149 | 0 | 12.0047 | 0 | 0 | 0 | 0 | 0
2018-02-02 01:03 | 204792.3 | 1320.0002 | 3 | 37 | 4.400385 | 1.148638 | 2.934839 | 0 | 12.18816 | 0 | 0 | 0 | 0 | 0
2018-02-02 01:05 | 204912.3 | 1440.0001 | 3 | 37 | 4.400367 | 0.9772091 | 2.970164 | 0 | 12.3436 | 0 | 0 | 0 | 0 | 0
2018-02-02 01:07 | 205032.3 | 1560.0001 | 3 | 37 | 4.400357 | 0.8376713 | 3.000331 | 0 | 12.47635 | 0 | 0 | 0 | 0 | 0
2018-02-02 01:09 | 205152.3 | 1680.0001 | 3 | 37 | 4.400361 | 0.7225361 | 3.026271 | 0 | 12.59049 | 0 | 0 | 0 | 0 | 0
2018-02-02 01:10 | 205238.5 | 1766.2416 | 3 | 37 | 4.400366 | 0.6519985 | 3.042712 | 0 | 12.66284 | 0 | 0 | 0 | 0 | 0
2018-02-02 01:12 | 205358.6 | 120 | 4 | 37 | 4.361399 | 0 | 3.042712 | 0 | 12.66284 | 0 | 0 | 0 | 0 | 0
2018-02-02 01:14 | 205478.6 | 240 | 4 | 37 | 4.358171 | 0 | 3.042712 | 0 | 12.66284 | 0 | 0 | 0 | 0 | 0
2018-02-02 01:15 | 205538.6 | 300.0015 | 4 | 37 | 4.357151 | 0 | 3.042712 | 0 | 12.66284 | 0 | 0 | 0 | 0 | 0
2018-02-02 01:17 | 205658.6 | 120.0009 | 5 | 37 | 3.949898 | -6.52007 | 3.042712 | 0.217281 | 12.66284 | 0.87066 | 0 | 0 | 0 | 0
2018-02-02 01:19 | 205778.6 | 240.0001 | 5 | 37 | 3.864497 | -6.520106 | 3.042712 | 0.4345776 | 12.66284 | 1.719538 | 0 | 0 | 0 | 0
2018-02-02 01:21 | 205898.6 | 360.0009 | 5 | 37 | 3.784939 | -6.520049 | 3.042712 | 0.6518681 | 12.66284 | 2.550523 | 0 | 0 | 0 | 0
2018-02-02 01:23 | 206018.6 | 480.0008 | 5 | 37 | 3.711218 | -6.519995 | 3.042712 | 0.8691636 | 12.66284 | 3.364843 | 0 | 0 | 0 | 0
2018-02-02 01:25 | 206138.6 | 600.0009 | 5 | 37 | 3.644604 | -6.520108 | 3.042712 | 1.086455 | 12.66284 | 4.163883 | 0 | 0 | 0 | 0
2018-02-02 01:27 | 206258.6 | 720.0009 | 5 | 37 | 3.585979 | -6.520041 | 3.042712 | 1.303749 | 12.66284 | 4.949314 | 0 | 0 | 0 | 0
2018-02-02 01:29 | 206378.6 | 840.0001 | 5 | 37 | 3.535915 | -6.520081 | 3.042712 | 1.521044 | 12.66284 | 5.72294 | 0 | 0 | 0 | 0
2018-02-02 01:31 | 206498.6 | 960.0009 | 5 | 37 | 3.492866 | -6.52002 | 3.042712 | 1.73834 | 12.66284 | 6.486496 | 0 | 0 | 0 | 0
2018-02-02 01:33 | 206618.6 | 1080.0009 | 5 | 37 | 3.45437 | -6.520043 | 3.042712 | 1.955633 | 12.66284 | 7.24123 | 0 | 0 | 0 | 0
2018-02-02 01:35 | 206738.6 | 1200.0009 | 5 | 37 | 3.416922 | -6.520024 | 3.042712 | 2.172923 | 12.66284 | 7.987797 | 0 | 0 | 0 | 0
2018-02-02 01:37 | 206858.6 | 1320.0009 | 5 | 37 | 3.370688 | -6.52002 | 3.042712 | 2.390198 | 12.66284 | 8.725488 | 0 | 0 | 0 | 0
2018-02-02 01:39 | 206978.6 | 1440.0009 | 5 | 37 | 3.304476 | -6.519972 | 3.042712 | 2.607461 | 12.66284 | 9.451025 | 0 | 0 | 0 | 0
2018-02-02 01:41 | 207098.6 | 1560.0009 | 5 | 37 | 3.206691 | -6.520064 | 3.042712 | 2.824722 | 12.66284 | 10.15916 | 0 | 0 | 0 | 0
2018-02-02 01:43 | 207216.7 | 1678.04 | 5 | 37 | 2.99999 | -6.520022 | 3.042712 | 3.038458 | 12.66284 | 10.82666 | 0 | 0 | 0 | 0
2018-02-02 01:45 | 207336.7 | 120.0008 | 6 | 37 | 3.528 | 0 | 3.042712 | 3.038458 | 12.66284 | 10.82666 | 0 | 0 | 0 | 0
2018-02-02 01:47 | 207456.7 | 240.0001 | 6 | 37 | 3.544341 | 0 | 3.042712 | 3.038458 | 12.66284 | 10.82666 | 0 | 0 | 0 | 0
2018-02-02 01:48 | 207516.7 | 300.0024 | 6 | 37 | 3.5473 | 0 | 3.042712 | 3.038458 | 12.66284 | 10.82666 | 0 | 0 | 0 | 0
2018-02-02 01:48 | 207516.7 | 0.0024 | 7 | 38 | 3.547281 | 0 | 0 | 0 | 0 | 0 | 0 | 0 | 0 | 0
2018-02-02 01:50 | 207636.8 | 120.0001 | 2 | 38 | 3.913243 | 4.890059 | 0.1622938 | 0 | 0.6269981 | 0 | 0 | 0 | 0 | 0
2018-02-02 01:52 | 207756.8 | 240.001 | 2 | 38 | 3.955093 | 4.890032 | 0.3252597 | 0 | 1.268278 | 0 | 0 | 0 | 0 | 0
2018-02-02 01:54 | 207876.8 | 360.001 | 2 | 38 | 3.988711 | 4.889982 | 0.4882289 | 0 | 1.915663 | 0 | 0 | 0 | 0 | 0
2018-02-02 01:56 | 207996.8 | 480.0002 | 2 | 38 | 4.018053 | 4.889996 | 0.6512024 | 0 | 2.568156 | 0 | 0 | 0 | 0 | 0
2018-02-02 01:58 | 208116.8 | 600.0002 | 2 | 38 | 4.043739 | 4.890062 | 0.814179 | 0 | 3.225128 | 0 | 0 | 0 | 0 | 0
2018-02-02 02:00 | 208236.8 | 720.0002 | 2 | 38 | 4.068046 | 4.889988 | 0.9771513 | 0 | 3.886127 | 0 | 0 | 0 | 0 | 0
2018-02-02 02:02 | 208356.8 | 840.001 | 2 | 38 | 4.094384 | 4.890036 | 1.140122 | 0 | 4.551199 | 0 | 0 | 0 | 0 | 0
2018-02-02 02:04 | 208476.8 | 960.0002 | 2 | 38 | 4.124207 | 4.890017 | 1.303095 | 0 | 5.220858 | 0 | 0 | 0 | 0 | 0
2018-02-02 02:06 | 208596.8 | 1080.0002 | 2 | 38 | 4.156997 | 4.890011 | 1.466072 | 0 | 5.895641 | 0 | 0 | 0 | 0 | 0
2018-02-02 02:08 | 208716.8 | 1200.0002 | 2 | 38 | 4.193411 | 4.890022 | 1.629048 | 0 | 6.576043 | 0 | 0 | 0 | 0 | 0
2018-02-02 02:10 | 208836.8 | 1320.001 | 2 | 38 | 4.200423 | 4.238287 | 1.782639 | 0 | 7.221087 | 0 | 0 | 0 | 0 | 0
2018-02-02 02:12 | 208956.8 | 1440.001 | 2 | 38 | 4.200415 | 3.571779 | 1.912523 | 0 | 7.76665 | 0 | 0 | 0 | 0 | 0
2018-02-02 02:13 | 209019.2 | 1502.3512 | 2 | 38 | 4.200397 | 3.259968 | 1.971645 | 0 | 8.014991 | 0 | 0 | 0 | 0 | 0
2018-02-02 02:15 | 209139.2 | 120.0009 | 3 | 38 | 4.229649 | 3.26008 | 2.079858 | 0 | 8.471 | 0 | 0 | 0 | 0 | 0
2018-02-02 02:17 | 209259.2 | 240.0001 | 3 | 38 | 4.26328 | 3.260067 | 2.188513 | 0 | 8.932377 | 0 | 0 | 0 | 0 | 0
2018-02-02 02:19 | 209379.2 | 360.0001 | 3 | 38 | 4.299191 | 3.26005 | 2.297163 | 0 | 9.397516 | 0 | 0 | 0 | 0 | 0
2018-02-02 02:21 | 209499.2 | 480.0001 | 3 | 38 | 4.336981 | 3.260109 | 2.405818 | 0 | 9.866683 | 0 | 0 | 0 | 0 | 0
2018-02-02 02:23 | 209619.2 | 600.001 | 3 | 38 | 4.376186 | 3.26009 | 2.514476 | 0 | 10.34005 | 0 | 0 | 0 | 0 | 0
2018-02-02 02:25 | 209739.2 | 720.0013 | 3 | 38 | 4.400405 | 2.948442 | 2.620915 | 0 | 10.80763 | 0 | 0 | 0 | 0 | 0
2018-02-02 02:27 | 209859.2 | 840.0009 | 3 | 38 | 4.400390625 | 2.392006 | 2.709467 | 0 | 11.19729 | 0 | 0 | 0 | 0 | 0
2018-02-02 02:29 | 209979.2 | 960.0001 | 3 | 38 | 4.400393 | 1.963926 | 2.781773 | 0 | 11.51547 | 0 | 0 | 0 | 0 | 0
2018-02-02 02:31 | 210099.2 | 1080.0001 | 3 | 38 | 4.400388 | 1.626925 | 2.841388 | 0 | 11.7778 | 0 | 0 | 0 | 0 | 0
2018-02-02 02:33 | 210219.2 | 1200.0009 | 3 | 38 | 4.400376 | 1.359716 | 2.890998 | 0 | 11.9961 | 0 | 0 | 0 | 0 | 0
2018-02-02 02:35 | 210339.2 | 1320.0009 | 3 | 38 | 4.400369 | 1.146955 | 2.93265 | 0 | 12.17939 | 0 | 0 | 0 | 0 | 0
2018-02-02 02:37 | 210459.2 | 1440.0001 | 3 | 38 | 4.400385 | 0.9762821 | 2.967923 | 0 | 12.3346 | 0 | 0 | 0 | 0 | 0
2018-02-02 02:39 | 210579.2 | 1560.0001 | 3 | 38 | 4.400354 | 0.8365498 | 2.998042 | 0 | 12.46713 | 0 | 0 | 0 | 0 | 0
2018-02-02 02:41 | 210699.2 | 1680.0009 | 3 | 38 | 4.400373 | 0.7222748 | 3.023957 | 0 | 12.58117 | 0 | 0 | 0 | 0 | 0
2018-02-02 02:43 | 210786.6 | 1767.3592 | 3 | 38 | 4.40038 | 0.6519947 | 3.040598 | 0 | 12.65439 | 0 | 0 | 0 | 0 | 0
2018-02-02 02:45 | 210906.6 | 120.0008 | 4 | 38 | 4.361403 | 0 | 3.040598 | 0 | 12.65439 | 0 | 0 | 0 | 0 | 0
2018-02-02 02:47 | 211026.6 | 240 | 4 | 38 | 4.358128 | 0 | 3.040598 | 0 | 12.65439 | 0 | 0 | 0 | 0 | 0
2018-02-02 02:48 | 211086.6 | 300.0015 | 4 | 38 | 4.357121 | 0 | 3.040598 | 0 | 12.65439 | 0 | 0 | 0 | 0 | 0
2018-02-02 02:50 | 211206.7 | 120.0009 | 5 | 38 | 3.949808 | -6.519986 | 3.040598 | 0.2172919 | 12.65439 | 0.8706747 | 0 | 0 | 0 | 0
2018-02-02 02:52 | 211326.7 | 240.0009 | 5 | 38 | 3.864501 | -6.519978 | 3.040598 | 0.4345858 | 12.65439 | 1.71953 | 0 | 0 | 0 | 0
2018-02-02 02:54 | 211446.7 | 360.0009 | 5 | 38 | 3.785005 | -6.519995 | 3.040598 | 0.6518849 | 12.65439 | 2.550549 | 0 | 0 | 0 | 0
2018-02-02 02:56 | 211566.7 | 480.0009 | 5 | 38 | 3.711297 | -6.520005 | 3.040598 | 0.8691875 | 12.65439 | 3.364916 | 0 | 0 | 0 | 0
2018-02-02 02:58 | 211686.7 | 600.0009 | 5 | 38 | 3.644706 | -6.520005 | 3.040598 | 1.086489 | 12.65439 | 4.164016 | 0 | 0 | 0 | 0
2018-02-02 03:00 | 211806.7 | 720.0009 | 5 | 38 | 3.586201 | -6.519957 | 3.040598 | 1.303792 | 12.65439 | 4.949513 | 0 | 0 | 0 | 0
2018-02-02 03:02 | 211926.7 | 840.0001 | 5 | 38 | 3.536097 | -6.519958 | 3.040598 | 1.52109 | 12.65439 | 5.723197 | 0 | 0 | 0 | 0
2018-02-02 03:04 | 212046.7 | 960.0009 | 5 | 38 | 3.493018 | -6.520009 | 3.040598 | 1.738385 | 12.65439 | 6.486791 | 0 | 0 | 0 | 0
2018-02-02 03:06 | 212166.7 | 1080.0001 | 5 | 38 | 3.454431 | -6.519965 | 3.040598 | 1.955682 | 12.65439 | 7.241563 | 0 | 0 | 0 | 0
2018-02-02 03:08 | 212286.7 | 1200.0001 | 5 | 38 | 3.416767 | -6.520037 | 3.040598 | 2.172983 | 12.65439 | 7.988158 | 0 | 0 | 0 | 0
2018-02-02 03:10 | 212406.7 | 1320.0009 | 5 | 38 | 3.370323 | -6.520003 | 3.040598 | 2.390269 | 12.65439 | 8.725829 | 0 | 0 | 0 | 0
2018-02-02 03:12 | 212526.7 | 1440.0001 | 5 | 38 | 3.303856 | -6.519979 | 3.040598 | 2.607544 | 12.65439 | 9.451303 | 0 | 0 | 0 | 0
2018-02-02 03:14 | 212646.7 | 1560.0009 | 5 | 38 | 3.205658 | -6.519988 | 3.040598 | 2.824826 | 12.65439 | 10.15933 | 0 | 0 | 0 | 0
2018-02-02 03:16 | 212763.8 | 1677.1568 | 5 | 38 | 2.99998 | -6.52003 | 3.040598 | 3.036973 | 12.65439 | 10.82172 | 0 | 0 | 0 | 0
2018-02-02 03:18 | 212883.8527 | 120 | 6 | 38 | 3.527648 | 0 | 3.040598 | 3.036973 | 12.65439 | 10.82172 | 0 | 0 | 0 | 0
2018-02-02 03:20 | 213003.8527 | 240 | 6 | 38 | 3.543936 | 0 | 3.040598 | 3.036973 | 12.65439 | 10.82172 | 0 | 0 | 0 | 0
2018-02-02 03:21 | 213063.8542 | 300.0015 | 6 | 38 | 3.546892 | 0 | 3.040598 | 3.036973 | 12.65439 | 10.82172 | 0 | 0 | 0 | 0
2018-02-02 03:21 | 213063.9 | 0.0024 | 7 | 39 | 3.546847 | 0 | 0 | 0 | 0 | 0 | 0 | 0 | 0 | 0
2018-02-02 03:23 | 213184 | 120.0009 | 2 | 39 | 3.91357 | 4.890022 | 0.1623027 | 0 | 0.6270584 | 0 | 0 | 0 | 0 | 0
2018-02-02 03:25 | 213304 | 240.0001 | 2 | 39 | 3.955521 | 4.890032 | 0.3252775 | 0 | 1.268431 | 0 | 0 | 0 | 0 | 0
2018-02-02 03:27 | 213424 | 360.0001 | 2 | 39 | 3.989139 | 4.890043 | 0.488254 | 0 | 1.915916 | 0 | 0 | 0 | 0 | 0
2018-02-02 03:29 | 213544 | 480.0001 | 2 | 39 | 4.018386 | 4.889988 | 0.6512315 | 0 | 2.568485 | 0 | 0 | 0 | 0 | 0
2018-02-02 03:31 | 213664 | 600.0009 | 2 | 39 | 4.044066 | 4.890011 | 0.8142065 | 0 | 3.225505 | 0 | 0 | 0 | 0 | 0
2018-02-02 03:33 | 213784 | 720.0001 | 2 | 39 | 4.068372 | 4.889971 | 0.9771776 | 0 | 3.886552 | 0 | 0 | 0 | 0 | 0
2018-02-02 03:35 | 213904 | 840.0009 | 2 | 39 | 4.094725 | 4.889992 | 1.140158 | 0 | 4.551719 | 0 | 0 | 0 | 0 | 0
2018-02-02 03:37 | 214024 | 960.0009 | 2 | 39 | 4.124576 | 4.890007 | 1.303141 | 0 | 5.221477 | 0 | 0 | 0 | 0 | 0
2018-02-02 03:39 | 214144 | 1080.0001 | 2 | 39 | 4.157445 | 4.890047 | 1.46612 | 0 | 5.896332 | 0 | 0 | 0 | 0 | 0
2018-02-02 03:41 | 214264 | 1200.0009 | 2 | 39 | 4.193958 | 4.890032 | 1.629095 | 0 | 6.576813 | 0 | 0 | 0 | 0 | 0
2018-02-02 03:43 | 214384 | 1320.0001 | 2 | 39 | 4.200411 | 4.226826 | 1.782361 | 0 | 7.220506 | 0 | 0 | 0 | 0 | 0
2018-02-02 03:45 | 214504 | 1440.001 | 2 | 39 | 4.200428 | 3.562134 | 1.911905 | 0 | 7.764645 | 0 | 0 | 0 | 0 | 0
2018-02-02 03:46 | 214564.6 | 1500.6488 | 2 | 39 | 4.200418 | 3.259993 | 1.969323 | 0 | 8.005824 | 0 | 0 | 0 | 0 | 0
2018-02-02 03:48 | 214684.6 | 120.0001 | 3 | 39 | 4.22968 | 3.260086 | 2.077539 | 0 | 8.461855 | 0 | 0 | 0 | 0 | 0
2018-02-02 03:50 | 214804.6 | 240.0002 | 3 | 39 | 4.26329 | 3.260069 | 2.186193 | 0 | 8.923225 | 0 | 0 | 0 | 0 | 0
2018-02-02 03:52 | 214924.6 | 360.0009 | 3 | 39 | 4.299159 | 3.260096 | 2.29485 | 0 | 9.388392 | 0 | 0 | 0 | 0 | 0
2018-02-02 03:54 | 215044.6 | 480.0001 | 3 | 39 | 4.336852 | 3.26005 | 2.403507 | 0 | 9.857559 | 0 | 0 | 0 | 0 | 0
2018-02-02 03:56 | 215164.6 | 600.0009 | 3 | 39 | 4.376052 | 3.260111 | 2.512167 | 0 | 10.33092 | 0 | 0 | 0 | 0 | 0
2018-02-02 03:58 | 215284.6 | 720.0009 | 3 | 39 | 4.40042 | 2.951784 | 2.618647 | 0 | 10.79867 | 0 | 0 | 0 | 0 | 0
2018-02-02 04:00 | 215404.6 | 840.0009 | 3 | 39 | 4.400398 | 2.395058 | 2.707294 | 0 | 11.18875 | 0 | 0 | 0 | 0 | 0
2018-02-02 04:02 | 215524.6 | 960.0002 | 3 | 39 | 4.400385 | 1.965788 | 2.779673 | 0 | 11.50725 | 0 | 0 | 0 | 0 | 0
2018-02-02 04:04 | 215644.6 | 1080.0009 | 3 | 39 | 4.400390625 | 1.628851 | 2.839359 | 0 | 11.76989 | 0 | 0 | 0 | 0 | 0
2018-02-02 04:06 | 215764.6 | 1200.0009 | 3 | 39 | 4.400373 | 1.36224 | 2.88904 | 0 | 11.98851 | 0 | 0 | 0 | 0 | 0
2018-02-02 04:08 | 215884.6 | 1320.0001 | 3 | 39 | 4.400375 | 1.150023 | 2.930777 | 0 | 12.17216 | 0 | 0 | 0 | 0 | 0
2018-02-02 04:10 | 216004.6 | 1440.0009 | 3 | 39 | 4.400388 | 0.9791965 | 2.966143 | 0 | 12.32779 | 0 | 0 | 0 | 0 | 0
2018-02-02 04:12 | 216124.6 | 1560.0009 | 3 | 39 | 4.40036 | 0.8388748 | 2.996354 | 0 | 12.46072 | 0 | 0 | 0 | 0 | 0
2018-02-02 04:14 | 216244.6 | 1680.0001 | 3 | 39 | 4.400366 | 0.7240124 | 3.022337 | 0 | 12.57506 | 0 | 0 | 0 | 0 | 0
2018-02-02 04:15 | 216332.5 | 1767.86 | 3 | 39 | 4.400348 | 0.6519947 | 3.039106 | 0 | 12.64885 | 0 | 0 | 0 | 0 | 0
2018-02-02 04:17 | 216452.5 | 120.0008 | 4 | 39 | 4.361358 | 0 | 3.039106 | 0 | 12.64885 | 0 | 0 | 0 | 0 | 0
2018-02-02 04:19 | 216572.5 | 240.0008 | 4 | 39 | 4.35811 | 0 | 3.039106 | 0 | 12.64885 | 0 | 0 | 0 | 0 | 0
2018-02-02 04:20 | 216632.5 | 300.0023 | 4 | 39 | 4.357097 | 0 | 3.039106 | 0 | 12.64885 | 0 | 0 | 0 | 0 | 0
2018-02-02 04:22 | 216752.6 | 120 | 5 | 39 | 3.949347 | -6.520011 | 3.039106 | 0.2172795 | 12.64885 | 0.8705233 | 0 | 0 | 0 | 0
2018-02-02 04:24 | 216872.6 | 240.0001 | 5 | 39 | 3.863994 | -6.519993 | 3.039106 | 0.434574 | 12.64885 | 1.719274 | 0 | 0 | 0 | 0
2018-02-02 04:26 | 216992.6 | 360.0009 | 5 | 39 | 3.784402 | -6.519958 | 3.039106 | 0.6518745 | 12.64885 | 2.550181 | 0 | 0 | 0 | 0
2018-02-02 04:28 | 217112.6 | 480.0001 | 5 | 39 | 3.71072 | -6.519897 | 3.039106 | 0.8691701 | 12.64885 | 3.364389 | 0 | 0 | 0 | 0
2018-02-02 04:30 | 217232.6 | 600.0001 | 5 | 39 | 3.644072 | -6.519925 | 3.039106 | 1.086469 | 12.64885 | 4.163347 | 0 | 0 | 0 | 0
2018-02-02 04:32 | 217352.6 | 720.0001 | 5 | 39 | 3.585456 | -6.519929 | 3.039106 | 1.30376 | 12.64885 | 4.948653 | 0 | 0 | 0 | 0
2018-02-02 04:34 | 217472.6 | 840.0009 | 5 | 39 | 3.535393 | -6.519963 | 3.039106 | 1.521055 | 12.64885 | 5.722166 | 0 | 0 | 0 | 0
2018-02-02 04:36 | 217592.6 | 960.0009 | 5 | 39 | 3.492294 | -6.519974 | 3.039106 | 1.738354 | 12.64885 | 6.48561 | 0 | 0 | 0 | 0
2018-02-02 04:38 | 217712.6 | 1080.0001 | 5 | 39 | 3.453707 | -6.519953 | 3.039106 | 1.955646 | 12.64885 | 7.24021 | 0 | 0 | 0 | 0
2018-02-02 04:40 | 217832.6 | 1200.0009 | 5 | 39 | 3.415943 | -6.51991 | 3.039106 | 2.172942 | 12.64885 | 7.986622 | 0 | 0 | 0 | 0
2018-02-02 04:42 | 217952.6 | 1320.0009 | 5 | 39 | 3.369457 | -6.51999 | 3.039106 | 2.390205 | 12.64885 | 8.724033 | 0 | 0 | 0 | 0
2018-02-02 04:44 | 218072.6 | 1440.0009 | 5 | 39 | 3.302916 | -6.51996 | 3.039106 | 2.607469 | 12.64885 | 9.449276 | 0 | 0 | 0 | 0
2018-02-02 04:46 | 218192.6 | 1560.0001 | 5 | 39 | 3.204366 | -6.519965 | 3.039106 | 2.824732 | 12.64885 | 10.15701 | 0 | 0 | 0 | 0
2018-02-02 04:48 | 218308.4 | 1675.8304 | 5 | 39 | 2.999993 | -6.519972 | 3.039106 | 3.034481 | 12.64885 | 10.81173 | 0 | 0 | 0 | 0
2018-02-02 04:50 | 218428.5 | 120.0008 | 6 | 39 | 3.528525 | 0 | 3.039106 | 3.034481 | 12.64885 | 10.81173 | 0 | 0 | 0 | 0
2018-02-02 04:52 | 218548.5 | 240 | 6 | 39 | 3.544975 | 0 | 3.039106 | 3.034481 | 12.64885 | 10.81173 | 0 | 0 | 0 | 0
2018-02-02 04:53 | 218608.5 | 300.0015 | 6 | 39 | 3.547953 | 0 | 3.039106 | 3.034481 | 12.64885 | 10.81173 | 0 | 0 | 0 | 0
2018-02-02 04:53 | 218608.5 | 0.0024 | 7 | 40 | 3.547854 | 0 | 0 | 0 | 0 | 0 | 0 | 0 | 0 | 0
2018-02-02 04:55 | 218728.6 | 120.0009 | 2 | 40 | 3.913852 | 4.889971 | 0.1622806 | 0 | 0.6270732 | 0 | 0 | 0 | 0 | 0
2018-02-02 04:57 | 218848.6 | 240.0009 | 2 | 40 | 3.955708 | 4.890009 | 0.3252455 | 0 | 1.268449 | 0 | 0 | 0 | 0 | 0
2018-02-02 04:59 | 218968.6 | 360.0001 | 2 | 40 | 3.989326 | 4.88998 | 0.488218 | 0 | 1.915945 | 0 | 0 | 0 | 0 | 0
2018-02-02 05:01 | 219088.6 | 480.0001 | 2 | 40 | 4.018647 | 4.889959 | 0.6511891 | 0 | 2.568529 | 0 | 0 | 0 | 0 | 0
2018-02-02 05:03 | 219208.6 | 600.0009 | 2 | 40 | 4.044421 | 4.890011 | 0.8141568 | 0 | 3.225572 | 0 | 0 | 0 | 0 | 0
2018-02-02 05:05 | 219328.6 | 720.0001 | 2 | 40 | 4.068831 | 4.889999 | 0.9771208 | 0 | 3.886656 | 0 | 0 | 0 | 0 | 0
2018-02-02 05:07 | 219448.6 | 840.0009 | 2 | 40 | 4.095224 | 4.889971 | 1.140091 | 0 | 4.551861 | 0 | 0 | 0 | 0 | 0
2018-02-02 05:09 | 219568.6 | 960.0009 | 2 | 40 | 4.125103 | 4.889973 | 1.303068 | 0 | 5.221676 | 0 | 0 | 0 | 0 | 0
2018-02-02 05:11 | 219688.6 | 1080.0009 | 2 | 40 | 4.158089 | 4.890017 | 1.466046 | 0 | 5.896623 | 0 | 0 | 0 | 0 | 0
2018-02-02 05:13 | 219808.6 | 1200.0001 | 2 | 40 | 4.19464 | 4.889992 | 1.62902 | 0 | 6.577204 | 0 | 0 | 0 | 0 | 0
2018-02-02 05:15 | 219928.6 | 1320.0001 | 2 | 40 | 4.200408 | 4.216389 | 1.781933 | 0 | 7.219432 | 0 | 0 | 0 | 0 | 0
2018-02-02 05:17 | 220048.6 | 1440.0001 | 2 | 40 | 4.200413 | 3.553379 | 1.911166 | 0 | 7.762262 | 0 | 0 | 0 | 0 | 0
2018-02-02 05:18 | 220107.6 | 1499.0016 | 2 | 40 | 4.200399 | 3.259968 | 1.966963 | 0 | 7.996633 | 0 | 0 | 0 | 0 | 0
2018-02-02 05:20 | 220227.5712 | 120.0001 | 3 | 40 | 4.229645 | 3.260036 | 2.075175 | 0 | 8.45264 | 0 | 0 | 0 | 0 | 0
2018-02-02 05:22 | 220347.5712 | 240.0001 | 3 | 40 | 4.263268 | 3.260038 | 2.183822 | 0 | 8.913985 | 0 | 0 | 0 | 0 | 0
2018-02-02 05:24 | 220467.572 | 360.0009 | 3 | 40 | 4.299141 | 3.260067 | 2.292477 | 0 | 9.379139 | 0 | 0 | 0 | 0 | 0
2018-02-02 05:26 | 220587.572 | 480.0009 | 3 | 40 | 4.336881 | 3.260092 | 2.401132 | 0 | 9.848298 | 0 | 0 | 0 | 0 | 0
2018-02-02 05:28 | 220707.572 | 600.0009 | 3 | 40 | 4.376101 | 3.260052 | 2.509789 | 0 | 10.32165 | 0 | 0 | 0 | 0 | 0
2018-02-02 05:30 | 220827.5713 | 720.0002 | 3 | 40 | 4.400397 | 2.949148 | 2.616234 | 0 | 10.78925 | 0 | 0 | 0 | 0 | 0
2018-02-02 05:32 | 220947.572 | 840.0009 | 3 | 40 | 4.400397 | 2.392984 | 2.704814 | 0 | 11.17904 | 0 | 0 | 0 | 0 | 0
2018-02-02 05:34 | 221067.572 | 960.0009 | 3 | 40 | 4.400376 | 1.963837 | 2.777132 | 0 | 11.49727 | 0 | 0 | 0 | 0 | 0
2018-02-02 05:36 | 221187.572 | 1080.0009 | 3 | 40 | 4.400396 | 1.627312 | 2.836753 | 0 | 11.75962 | 0 | 0 | 0 | 0 | 0
2018-02-02 05:38 | 221307.5713 | 1200.0002 | 3 | 40 | 4.400395 | 1.361238 | 2.886373 | 0 | 11.97797 | 0 | 0 | 0 | 0 | 0
2018-02-02 05:40 | 221427.572 | 1320.0009 | 3 | 40 | 4.400356 | 1.147699 | 2.928051 | 0 | 12.16137 | 0 | 0 | 0 | 0 | 0
2018-02-02 05:42 | 221547.572 | 1440.0009 | 3 | 40 | 4.400373 | 0.9776707 | 2.963369 | 0 | 12.31678 | 0 | 0 | 0 | 0 | 0
2018-02-02 05:44 | 221667.572 | 1560.0009 | 3 | 40 | 4.400362 | 0.8384857 | 2.993549 | 0 | 12.44958 | 0 | 0 | 0 | 0 | 0
2018-02-02 05:46 | 221787.572 | 1680.0009 | 3 | 40 | 4.400317 | 0.7230587 | 3.019521 | 0 | 12.56387 | 0 | 0 | 0 | 0 | 0
2018-02-02 05:48 | 221876.2895 | 1768.7184 | 3 | 40 | 4.400359 | 0.6519947 | 3.036446 | 0 | 12.63834 | 0 | 0 | 0 | 0 | 0
2018-02-02 05:50 | 221996.3 | 120.0009 | 4 | 40 | 4.36133 | 0 | 3.036446 | 0 | 12.63834 | 0 | 0 | 0 | 0 | 0
2018-02-02 05:52 | 222116.3 | 240.0009 | 4 | 40 | 4.35807 | 0 | 3.036446 | 0 | 12.63834 | 0 | 0 | 0 | 0 | 0
2018-02-02 05:53 | 222176.3 | 300.0016 | 4 | 40 | 4.357074 | 0 | 3.036446 | 0 | 12.63834 | 0 | 0 | 0 | 0 | 0
2018-02-02 05:55 | 222296.4 | 120.0001 | 5 | 40 | 3.948833 | -6.520039 | 3.036446 | 0.2172814 | 12.63834 | 0.8704163 | 0 | 0 | 0 | 0
2018-02-02 05:57 | 222416.4 | 240 | 5 | 40 | 3.863544 | -6.519984 | 3.036446 | 0.4345726 | 12.63834 | 1.719047 | 0 | 0 | 0 | 0
2018-02-02 05:59 | 222536.4 | 360.0009 | 5 | 40 | 3.784035 | -6.519984 | 3.036446 | 0.6518641 | 12.63834 | 2.549834 | 0 | 0 | 0 | 0
2018-02-02 06:01 | 222656.4 | 480.0001 | 5 | 40 | 3.7104 | -6.519929 | 3.036446 | 0.8691651 | 12.63834 | 3.363991 | 0 | 0 | 0 | 0
2018-02-02 06:03 | 222776.4 | 600.0009 | 5 | 40 | 3.643875 | -6.51991 | 3.036446 | 1.086464 | 12.63834 | 4.162886 | 0 | 0 | 0 | 0
2018-02-02 06:05 | 222896.4 | 720.0001 | 5 | 40 | 3.585359 | -6.519955 | 3.036446 | 1.303753 | 12.63834 | 4.948149 | 0 | 0 | 0 | 0
2018-02-02 06:07 | 223016.4 | 840.0001 | 5 | 40 | 3.535347 | -6.519889 | 3.036446 | 1.521045 | 12.63834 | 5.721641 | 0 | 0 | 0 | 0
2018-02-02 06:09 | 223136.4 | 960.001 | 5 | 40 | 3.49214 | -6.519958 | 3.036446 | 1.738338 | 12.63834 | 6.485047 | 0 | 0 | 0 | 0
2018-02-02 06:11 | 223256.4 | 1080.001 | 5 | 40 | 3.45349 | -6.519881 | 3.036446 | 1.955625 | 12.63834 | 7.239586 | 0 | 0 | 0 | 0
2018-02-02 06:13 | 223376.4 | 1200.001 | 5 | 40 | 3.415824 | -6.519955 | 3.036446 | 2.17291 | 12.63834 | 7.985919 | 0 | 0 | 0 | 0
2018-02-02 06:15 | 223496.4 | 1320.001 | 5 | 40 | 3.369215 | -6.519944 | 3.036446 | 2.390181 | 12.63834 | 8.723328 | 0 | 0 | 0 | 0
2018-02-02 06:17 | 223616.4 | 1440.0002 | 5 | 40 | 3.302348 | -6.520033 | 3.036446 | 2.607446 | 12.63834 | 9.448483 | 0 | 0 | 0 | 0
2018-02-02 06:19 | 223736.4 | 1560.001 | 5 | 40 | 3.203243 | -6.52002 | 3.036446 | 2.824718 | 12.63834 | 10.15607 | 0 | 0 | 0 | 0
2018-02-02 06:21 | 223851.3 | 1674.8321 | 5 | 40 | 2.999996 | -6.520075 | 3.036446 | 3.032641 | 12.63834 | 10.80495 | 0 | 0 | 0 | 0
2018-02-02 06:23 | 223971.3 | 120 | 6 | 40 | 3.528378 | 0 | 3.036446 | 3.032641 | 12.63834 | 10.80495 | 0 | 0 | 0 | 0
2018-02-02 06:25 | 224091.3 | 240 | 6 | 40 | 3.544845 | 0 | 3.036446 | 3.032641 | 12.63834 | 10.80495 | 0 | 0 | 0 | 0
2018-02-02 06:26 | 224151.3 | 300.0015 | 6 | 40 | 3.547785 | 0 | 3.036446 | 3.032641 | 12.63834 | 10.80495 | 0 | 0 | 0 | 0
2018-02-02 06:26 | 224151.3 | 0.0024 | 7 | 41 | 3.547676 | 0 | 0 | 0 | 0 | 0 | 0 | 0 | 0 | 0
2018-02-02 06:28 | 224271.4 | 120.0001 | 2 | 41 | 3.913927 | 4.890032 | 0.1622935 | 0 | 0.6271317 | 0 | 0 | 0 | 0 | 0
2018-02-02 06:30 | 224391.4 | 240.0009 | 2 | 41 | 3.955676 | 4.889982 | 0.3252634 | 0 | 1.268529 | 0 | 0 | 0 | 0 | 0
2018-02-02 06:32 | 224511.4 | 360.0009 | 2 | 41 | 3.989346 | 4.889973 | 0.4882264 | 0 | 1.915987 | 0 | 0 | 0 | 0 | 0
2018-02-02 06:34 | 224631.4 | 480.0001 | 2 | 41 | 4.018667 | 4.889982 | 0.6511936 | 0 | 2.568555 | 0 | 0 | 0 | 0 | 0
2018-02-02 06:36 | 224751.4 | 600.0001 | 2 | 41 | 4.044453 | 4.889931 | 0.814169 | 0 | 3.225632 | 0 | 0 | 0 | 0 | 0
2018-02-02 06:38 | 224871.4 | 720.0009 | 2 | 41 | 4.068924 | 4.889992 | 0.977141 | 0 | 3.886761 | 0 | 0 | 0 | 0 | 0
2018-02-02 06:40 | 224991.4 | 840.0001 | 2 | 41 | 4.095441 | 4.890043 | 1.14011 | 0 | 4.551986 | 0 | 0 | 0 | 0 | 0
2018-02-02 06:42 | 225111.4 | 960.0001 | 2 | 41 | 4.125394 | 4.890034 | 1.303087 | 0 | 5.221845 | 0 | 0 | 0 | 0 | 0
2018-02-02 06:44 | 225231.4 | 1080.0009 | 2 | 41 | 4.158364 | 4.890018 | 1.466058 | 0 | 5.89681 | 0 | 0 | 0 | 0 | 0
2018-02-02 06:46 | 225351.4 | 1200.0009 | 2 | 41 | 4.194941 | 4.89003 | 1.629023 | 0 | 6.577404 | 0 | 0 | 0 | 0 | 0
2018-02-02 06:48 | 225471.4 | 1320.0009 | 2 | 41 | 4.200416 | 4.210545 | 1.781737 | 0 | 7.218804 | 0 | 0 | 0 | 0 | 0
2018-02-02 06:50 | 225591.4 | 1440.0009 | 2 | 41 | 4.200418 | 3.54866 | 1.910777 | 0 | 7.760827 | 0 | 0 | 0 | 0 | 0
2018-02-02 06:51 | 225649.5 | 1498.1528 | 2 | 41 | 4.20042 | 3.259966 | 1.965726 | 0 | 7.991635 | 0 | 0 | 0 | 0 | 0
2018-02-02 06:53 | 225769.5 | 120.0009 | 3 | 41 | 4.229659 | 3.260048 | 2.073937 | 0 | 8.447639 | 0 | 0 | 0 | 0 | 0
2018-02-02 06:55 | 225889.5 | 240.0002 | 3 | 41 | 4.26325 | 3.260054 | 2.182588 | 0 | 8.908998 | 0 | 0 | 0 | 0 | 0
2018-02-02 06:57 | 226009.5 | 360.0002 | 3 | 41 | 4.299117 | 3.260021 | 2.291244 | 0 | 9.374158 | 0 | 0 | 0 | 0 | 0
2018-02-02 06:59 | 226129.5 | 480.0002 | 3 | 41 | 4.336837 | 3.26008 | 2.399896 | 0 | 9.843298 | 0 | 0 | 0 | 0 | 0
2018-02-02 07:01 | 226249.5 | 600.001 | 3 | 41 | 4.376023 | 3.260033 | 2.508548 | 0 | 10.31662 | 0 | 0 | 0 | 0 | 0
2018-02-02 07:03 | 226369.5 | 720.0002 | 3 | 41 | 4.400401 | 2.951363 | 2.615028 | 0 | 10.78437 | 0 | 0 | 0 | 0 | 0
2018-02-02 07:05 | 226489.5 | 840.0002 | 3 | 41 | 4.400394 | 2.394787 | 2.70367 | 0 | 11.17443 | 0 | 0 | 0 | 0 | 0
2018-02-02 07:07 | 226609.5 | 960.001 | 3 | 41 | 4.400405 | 1.965761 | 2.77604 | 0 | 11.49289 | 0 | 0 | 0 | 0 | 0
2018-02-02 07:09 | 226729.5 | 1080.001 | 3 | 41 | 4.400378 | 1.628027 | 2.835705 | 0 | 11.75543 | 0 | 0 | 0 | 0 | 0
2018-02-02 07:11 | 226849.5 | 1200.0002 | 3 | 41 | 4.400389 | 1.361805 | 2.88536 | 0 | 11.97394 | 0 | 0 | 0 | 0 | 0
2018-02-02 07:13 | 226969.5 | 1320.001 | 3 | 41 | 4.400368 | 1.149233 | 2.92707 | 0 | 12.15748 | 0 | 0 | 0 | 0 | 0
2018-02-02 07:15 | 227089.5 | 1440.001 | 3 | 41 | 4.400369 | 0.9776897 | 2.962414 | 0 | 12.313 | 0 | 0 | 0 | 0 | 0
2018-02-02 07:17 | 227209.5 | 1560.0002 | 3 | 41 | 4.400332 | 0.8380318 | 2.992607 | 0 | 12.44586 | 0 | 0 | 0 | 0 | 0
2018-02-02 07:19 | 227329.5 | 1680.001 | 3 | 41 | 4.400379 | 0.7243462 | 3.018582 | 0 | 12.56016 | 0 | 0 | 0 | 0 | 0
2018-02-02 07:20 | 227417.5 | 1767.9184 | 3 | 41 | 4.40036 | 0.6519871 | 3.035358 | 0 | 12.63398 | 0 | 0 | 0 | 0 | 0
2018-02-02 07:22 | 227537.5 | 120.0007 | 4 | 41 | 4.361395 | 0 | 3.035358 | 0 | 12.63398 | 0 | 0 | 0 | 0 | 0
2018-02-02 07:24 | 227657.5 | 239.9999 | 4 | 41 | 4.358137 | 0 | 3.035358 | 0 | 12.63398 | 0 | 0 | 0 | 0 | 0
2018-02-02 07:25 | 227717.5 | 300.003 | 4 | 41 | 4.357124 | 0 | 3.035358 | 0 | 12.63398 | 0 | 0 | 0 | 0 | 0
2018-02-02 07:27 | 227837.6 | 120.0001 | 5 | 41 | 3.949412 | -6.520094 | 3.035358 | 0.217292 | 12.63398 | 0.8705686 | 0 | 0 | 0 | 0
2018-02-02 07:29 | 227957.6 | 240.0001 | 5 | 41 | 3.86405 | -6.52003 | 3.035358 | 0.4345856 | 12.63398 | 1.719331 | 0 | 0 | 0 | 0
2018-02-02 07:31 | 228077.6 | 360.0009 | 5 | 41 | 3.784355 | -6.519972 | 3.035358 | 0.6518834 | 12.63398 | 2.550228 | 0 | 0 | 0 | 0
2018-02-02 07:33 | 228197.6 | 480.0009 | 5 | 41 | 3.710633 | -6.520009 | 3.035358 | 0.8691827 | 12.63398 | 3.364436 | 0 | 0 | 0 | 0
2018-02-02 07:35 | 228317.6 | 600.0009 | 5 | 41 | 3.643886 | -6.519944 | 3.035358 | 1.086477 | 12.63398 | 4.16334 | 0 | 0 | 0 | 0
2018-02-02 07:37 | 228437.6 | 720.0009 | 5 | 41 | 3.585198 | -6.519925 | 3.035358 | 1.303771 | 12.63398 | 4.948602 | 0 | 0 | 0 | 0
2018-02-02 07:39 | 228557.6 | 840.0001 | 5 | 41 | 3.535069 | -6.519982 | 3.035358 | 1.521062 | 12.63398 | 5.722036 | 0 | 0 | 0 | 0
2018-02-02 07:41 | 228677.6 | 960.0009 | 5 | 41 | 3.491879 | -6.519999 | 3.035358 | 1.738361 | 12.63398 | 6.485413 | 0 | 0 | 0 | 0
2018-02-02 07:43 | 228797.6 | 1080.0009 | 5 | 41 | 3.453158 | -6.519939 | 3.035358 | 1.955659 | 12.63398 | 7.239927 | 0 | 0 | 0 | 0
2018-02-02 07:45 | 228917.6 | 1200.0001 | 5 | 41 | 3.415404 | -6.519986 | 3.035358 | 2.172956 | 12.63398 | 7.986223 | 0 | 0 | 0 | 0
2018-02-02 07:47 | 229037.6 | 1320.0009 | 5 | 41 | 3.368685 | -6.519942 | 3.035358 | 2.390227 | 12.63398 | 8.723526 | 0 | 0 | 0 | 0
2018-02-02 07:49 | 229157.6 | 1440.0009 | 5 | 41 | 3.301785 | -6.520007 | 3.035358 | 2.60749 | 12.63398 | 9.448564 | 0 | 0 | 0 | 0
2018-02-02 07:51 | 229277.6 | 1560.0009 | 5 | 41 | 3.202515 | -6.519976 | 3.035358 | 2.824763 | 12.63398 | 10.15602 | 0 | 0 | 0 | 0
2018-02-02 07:53 | 229391.7 | 1674.1352 | 5 | 41 | 2.999994 | -6.52 | 3.035358 | 3.031445 | 12.63398 | 10.80092 | 0 | 0 | 0 | 0
2018-02-02 07:55 | 229511.8 | 120.0009 | 6 | 41 | 3.528622 | 0 | 3.035358 | 3.031445 | 12.63398 | 10.80092 | 0 | 0 | 0 | 0
2018-02-02 07:57 | 229631.8 | 240 | 6 | 41 | 3.545128 | 0 | 3.035358 | 3.031445 | 12.63398 | 10.80092 | 0 | 0 | 0 | 0
2018-02-02 07:58 | 229691.8 | 300.0023 | 6 | 41 | 3.54812 | 0 | 3.035358 | 3.031445 | 12.63398 | 10.80092 | 0 | 0 | 0 | 0
2018-02-02 07:58 | 229691.8 | 0.0024 | 7 | 42 | 3.548084 | 0 | 0 | 0 | 0 | 0 | 0 | 0 | 0 | 0
2018-02-02 08:00 | 229811.9 | 120.0001 | 2 | 42 | 3.914291 | 4.890028 | 0.1622944 | 4.35e-10 | 0.6272097 | 1.544e-09 | 0 | 0 | 0 | 0
2018-02-02 08:02 | 229931.9 | 240.001 | 2 | 42 | 3.956082 | 4.890059 | 0.3252655 | 4.35e-10 | 1.268674 | 1.544e-09 | 0 | 0 | 0 | 0
2018-02-02 08:04 | 230051.9 | 360.0001 | 2 | 42 | 3.989795 | 4.890009 | 0.4882403 | 4.35e-10 | 1.916249 | 1.544e-09 | 0 | 0 | 0 | 0
2018-02-02 08:06 | 230171.9 | 480.0001 | 2 | 42 | 4.019106 | 4.889999 | 0.6512126 | 4.35e-10 | 2.568911 | 1.544e-09 | 0 | 0 | 0 | 0
2018-02-02 08:08 | 230291.9 | 600.0001 | 2 | 42 | 4.044908 | 4.889988 | 0.8141957 | 4.35e-10 | 3.226093 | 1.544e-09 | 0 | 0 | 0 | 0
2018-02-02 08:10 | 230411.9 | 720.0001 | 2 | 42 | 4.069368 | 4.89003 | 0.9771709 | 4.35e-10 | 3.887306 | 1.544e-09 | 0 | 0 | 0 | 0
2018-02-02 08:12 | 230531.9 | 840.0009 | 2 | 42 | 4.095866 | 4.88998 | 1.140148 | 4.35e-10 | 4.552631 | 1.544e-09 | 0 | 0 | 0 | 0
2018-02-02 08:14 | 230651.9 | 960.0009 | 2 | 42 | 4.125889 | 4.889957 | 1.303128 | 4.35e-10 | 5.222576 | 1.544e-09 | 0 | 0 | 0 | 0
2018-02-02 08:16 | 230771.9 | 1080.0009 | 2 | 42 | 4.158899 | 4.890013 | 1.46611 | 4.35e-10 | 5.897673 | 1.544e-09 | 0 | 0 | 0 | 0
2018-02-02 08:18 | 230891.9 | 1200.0001 | 2 | 42 | 4.195538 | 4.890049 | 1.629084 | 4.35e-10 | 6.578392 | 1.544e-09 | 0 | 0 | 0 | 0
2018-02-02 08:20 | 231011.9 | 1320.0001 | 2 | 42 | 4.200413 | 4.200764 | 1.781475 | 4.35e-10 | 7.21845 | 1.544e-09 | 0 | 0 | 0 | 0
2018-02-02 08:22 | 231131.9 | 1440.0001 | 2 | 42 | 4.200414 | 3.540695 | 1.910235 | 4.35e-10 | 7.759296 | 1.544e-09 | 0 | 0 | 0 | 0
2018-02-02 08:23 | 231188.4 | 1496.5056 | 2 | 42 | 4.200411 | 3.259991 | 1.963574 | 4.35e-10 | 7.98334 | 1.544e-09 | 0 | 0 | 0 | 0
2018-02-02 08:25 | 231308.4 | 120.0009 | 3 | 42 | 4.229662 | 3.260038 | 2.071788 | 4.35e-10 | 8.439359 | 1.544e-09 | 0 | 0 | 0 | 0
2018-02-02 08:27 | 231428.4 | 240.0009 | 3 | 42 | 4.263268 | 3.260029 | 2.180443 | 4.35e-10 | 8.900734 | 1.544e-09 | 0 | 0 | 0 | 0
2018-02-02 08:29 | 231548.4 | 360.0009 | 3 | 42 | 4.299126 | 3.260029 | 2.289099 | 4.35e-10 | 9.365894 | 1.544e-09 | 0 | 0 | 0 | 0
2018-02-02 08:31 | 231668.4 | 480.0002 | 3 | 42 | 4.336845 | 3.260033 | 2.397753 | 4.35e-10 | 9.835044 | 1.544e-09 | 0 | 0 | 0 | 0
2018-02-02 08:33 | 231788.4 | 600.0009 | 3 | 42 | 4.376024 | 3.260071 | 2.506412 | 4.35e-10 | 10.3084 | 1.544e-09 | 0 | 0 | 0 | 0
2018-02-02 08:35 | 231908.4 | 720.0009 | 3 | 42 | 4.400421 | 2.952374 | 2.612896 | 4.35e-10 | 10.77617 | 1.544e-09 | 0 | 0 | 0 | 0
2018-02-02 08:37 | 232028.4 | 840.0009 | 3 | 42 | 4.400417 | 2.395779 | 2.70155 | 4.35e-10 | 11.16628 | 1.544e-09 | 0 | 0 | 0 | 0
2018-02-02 08:39 | 232148.4 | 960.0002 | 3 | 42 | 4.400394 | 1.965918 | 2.773933 | 4.35e-10 | 11.48479 | 1.544e-09 | 0 | 0 | 0 | 0
2018-02-02 08:41 | 232268.4 | 1080.0009 | 3 | 42 | 4.400396 | 1.628403 | 2.833603 | 4.35e-10 | 11.74736 | 1.544e-09 | 0 | 0 | 0 | 0
2018-02-02 08:43 | 232388.4 | 1200.0009 | 3 | 42 | 4.400383 | 1.361511 | 2.883246 | 4.35e-10 | 11.96581 | 1.544e-09 | 0 | 0 | 0 | 0
2018-02-02 08:45 | 232508.4 | 1320.0001 | 3 | 42 | 4.400374 | 1.148092 | 2.924938 | 4.35e-10 | 12.14927 | 1.544e-09 | 0 | 0 | 0 | 0
2018-02-02 08:47 | 232628.4 | 1440.0001 | 3 | 42 | 4.400366 | 0.9766903 | 2.960253 | 4.35e-10 | 12.30467 | 1.544e-09 | 0 | 0 | 0 | 0
2018-02-02 08:49 | 232748.4 | 1560.0001 | 3 | 42 | 4.400364 | 0.837328 | 2.99041 | 4.35e-10 | 12.43738 | 1.544e-09 | 0 | 0 | 0 | 0
2018-02-02 08:51 | 232868.4 | 1680.0009 | 3 | 42 | 4.400375 | 0.7230473 | 3.016346 | 4.35e-10 | 12.5515 | 1.544e-09 | 0 | 0 | 0 | 0
2018-02-02 08:52 | 232955.1 | 1766.6952 | 3 | 42 | 4.400367 | 0.6519985 | 3.032873 | 4.35e-10 | 12.62423 | 1.544e-09 | 0 | 0 | 0 | 0
2018-02-02 08:54 | 233075.1 | 120 | 4 | 42 | 4.361261 | 0 | 3.032873 | 4.35e-10 | 12.62423 | 1.544e-09 | 0 | 0 | 0 | 0
2018-02-02 08:56 | 233195.1 | 240 | 4 | 42 | 4.35803 | 0 | 3.032873 | 4.35e-10 | 12.62423 | 1.544e-09 | 0 | 0 | 0 | 0
2018-02-02 08:57 | 233255.1 | 300.0015 | 4 | 42 | 4.357011 | 0 | 3.032873 | 4.35e-10 | 12.62423 | 1.544e-09 | 0 | 0 | 0 | 0
2018-02-02 08:59 | 233375.2 | 120.0009 | 5 | 42 | 3.948097 | -6.519993 | 3.032873 | 0.2173007 | 12.62423 | 0.8703182 | 0 | 0 | 0 | 0
2018-02-02 09:01 | 233495.2 | 240.0001 | 5 | 42 | 3.862864 | -6.520024 | 3.032873 | 0.4345955 | 12.62423 | 1.718813 | 0 | 0 | 0 | 0
2018-02-02 09:03 | 233615.2 | 360.0009 | 5 | 42 | 3.783392 | -6.519918 | 3.032873 | 0.6518911 | 12.62423 | 2.549465 | 0 | 0 | 0 | 0
2018-02-02 09:05 | 233735.2 | 480.0009 | 5 | 42 | 3.70982 | -6.519889 | 3.032873 | 0.8691821 | 12.62423 | 3.363451 | 0 | 0 | 0 | 0
2018-02-02 09:07 | 233855.2 | 600.0009 | 5 | 42 | 3.643275 | -6.519967 | 3.032873 | 1.086482 | 12.62423 | 4.162226 | 0 | 0 | 0 | 0
2018-02-02 09:09 | 233975.2 | 720.0009 | 5 | 42 | 3.584737 | -6.520007 | 3.032873 | 1.30378 | 12.62423 | 4.94739 | 0 | 0 | 0 | 0
2018-02-02 09:11 | 234095.2 | 840.0009 | 5 | 42 | 3.534775 | -6.520005 | 3.032873 | 1.521074 | 12.62423 | 5.720756 | 0 | 0 | 0 | 0
2018-02-02 09:13 | 234215.2 | 960 | 5 | 42 | 3.491488 | -6.519915 | 3.032873 | 1.738369 | 12.62423 | 6.484045 | 0 | 0 | 0 | 0
2018-02-02 09:15 | 234335.2 | 1080 | 5 | 42 | 3.452696 | -6.519917 | 3.032873 | 1.955665 | 12.62423 | 7.238458 | 0 | 0 | 0 | 0
2018-02-02 09:17 | 234455.2 | 1200.0001 | 5 | 42 | 3.414891 | -6.519953 | 3.032873 | 2.172955 | 12.62423 | 7.984615 | 0 | 0 | 0 | 0
2018-02-02 09:19 | 234575.2 | 1320.0001 | 5 | 42 | 3.368021 | -6.519974 | 3.032873 | 2.390225 | 12.62423 | 8.721794 | 0 | 0 | 0 | 0
2018-02-02 09:21 | 234695.2 | 1440.0009 | 5 | 42 | 3.300907 | -6.52002 | 3.032873 | 2.607491 | 12.62423 | 9.446677 | 0 | 0 | 0 | 0
2018-02-02 09:23 | 234815.2 | 1560.0009 | 5 | 42 | 3.201099 | -6.520051 | 3.032873 | 2.824773 | 12.62423 | 10.15392 | 0 | 0 | 0 | 0
2018-02-02 09:25 | 234928.1 | 1672.8624 | 5 | 42 | 2.999987 | -6.520009 | 3.032873 | 3.02914 | 12.62423 | 10.79141 | 0 | 0 | 0 | 0
2018-02-02 09:27 | 235048.1 | 120 | 6 | 42 | 3.528436 | 0 | 3.032873 | 3.02914 | 12.62423 | 10.79141 | 0 | 0 | 0 | 0
2018-02-02 09:29 | 235168.1 | 240 | 6 | 42 | 3.544981 | 0 | 3.032873 | 3.02914 | 12.62423 | 10.79141 | 0 | 0 | 0 | 0
2018-02-02 09:30 | 235228.1 | 300.0015 | 6 | 42 | 3.54795 | 0 | 3.032873 | 3.02914 | 12.62423 | 10.79141 | 0 | 0 | 0 | 0
2018-02-02 09:30 | 235228.1 | 0.0024 | 7 | 43 | 3.547853 | 0 | 0 | 0 | 0 | 0 | 0 | 0 | 0 | 0
2018-02-02 09:32 | 235348.2 | 120.0009 | 2 | 43 | 3.914273 | 4.890026 | 0.1623051 | 0 | 0.627244 | 0 | 0 | 0 | 0 | 0
2018-02-02 09:34 | 235468.2 | 240.0009 | 2 | 43 | 3.95603 | 4.889996 | 0.3252786 | 0 | 1.26871 | 0 | 0 | 0 | 0 | 0
2018-02-02 09:36 | 235588.2 | 360.0009 | 2 | 43 | 3.989774 | 4.889986 | 0.4882613 | 0 | 1.916309 | 0 | 0 | 0 | 0 | 0
2018-02-02 09:38 | 235708.2 | 480.0001 | 2 | 43 | 4.01921 | 4.890047 | 0.6512371 | 0 | 2.568993 | 0 | 0 | 0 | 0 | 0
2018-02-02 09:40 | 235828.2 | 600.0001 | 2 | 43 | 4.045104 | 4.890036 | 0.8142185 | 0 | 3.226189 | 0 | 0 | 0 | 0 | 0
2018-02-02 09:42 | 235948.2 | 720.0001 | 2 | 43 | 4.069688 | 4.889999 | 0.9771948 | 0 | 3.887449 | 0 | 0 | 0 | 0 | 0
2018-02-02 09:44 | 236068.2 | 840.0009 | 2 | 43 | 4.096274 | 4.889969 | 1.140177 | 0 | 4.552855 | 0 | 0 | 0 | 0 | 0
2018-02-02 09:46 | 236188.2 | 960.0001 | 2 | 43 | 4.126356 | 4.889988 | 1.303156 | 0 | 5.222872 | 0 | 0 | 0 | 0 | 0
2018-02-02 09:48 | 236308.2 | 1080.0001 | 2 | 43 | 4.159436 | 4.889967 | 1.466134 | 0 | 5.898027 | 0 | 0 | 0 | 0 | 0
2018-02-02 09:50 | 236428.2 | 1200.0001 | 2 | 43 | 4.196097 | 4.890018 | 1.629112 | 0 | 6.578856 | 0 | 0 | 0 | 0 | 0
2018-02-02 09:52 | 236548.2 | 1320.0001 | 2 | 43 | 4.200413 | 4.190693 | 1.78118 | 0 | 7.217567 | 0 | 0 | 0 | 0 | 0
2018-02-02 09:54 | 236668.2 | 1440.0009 | 2 | 43 | 4.200425 | 3.531778 | 1.909613 | 0 | 7.75704 | 0 | 0 | 0 | 0 | 0
2018-02-02 09:55 | 236723.1 | 1494.9152 | 2 | 43 | 4.200413 | 3.259981 | 1.961374 | 0 | 7.974458 | 0 | 0 | 0 | 0 | 0
2018-02-02 09:57 | 236843.1 | 120.0001 | 3 | 43 | 4.229716 | 3.260052 | 2.069588 | 0 | 8.43048 | 0 | 0 | 0 | 0 | 0
2018-02-02 09:59 | 236963.1 | 240.0009 | 3 | 43 | 4.263313 | 3.260092 | 2.178242 | 0 | 8.891858 | 0 | 0 | 0 | 0 | 0
2018-02-02 10:01 | 237083.1 | 360.0009 | 3 | 43 | 4.299178 | 3.26008 | 2.286901 | 0 | 9.357037 | 0 | 0 | 0 | 0 | 0
2018-02-02 10:03 | 237203.1 | 480.0009 | 3 | 43 | 4.336946 | 3.260096 | 2.395555 | 0 | 9.826197 | 0 | 0 | 0 | 0 | 0
2018-02-02 10:05 | 237323.1 | 600.0009 | 3 | 43 | 4.376171 | 3.260048 | 2.504212 | 0 | 10.29955 | 0 | 0 | 0 | 0 | 0
2018-02-02 10:07 | 237443.1 | 720.0009 | 3 | 43 | 4.400426 | 2.950855 | 2.610669 | 0 | 10.76721 | 0 | 0 | 0 | 0 | 0
2018-02-02 10:09 | 237563.1 | 840.0001 | 3 | 43 | 4.400397 | 2.394379 | 2.699291 | 0 | 11.15718 | 0 | 0 | 0 | 0 | 0
2018-02-02 10:11 | 237683.1 | 960.0001 | 3 | 43 | 4.400407 | 1.966038 | 2.771656 | 0 | 11.47562 | 0 | 0 | 0 | 0 | 0
2018-02-02 10:13 | 237803.1 | 1080.0009 | 3 | 43 | 4.400387 | 1.628647 | 2.831331 | 0 | 11.73821 | 0 | 0 | 0 | 0 | 0
2018-02-02 10:15 | 237923.1 | 1200.0001 | 3 | 43 | 4.400386 | 1.362497 | 2.881004 | 0 | 11.95679 | 0 | 0 | 0 | 0 | 0
2018-02-02 10:17 | 238043.1 | 1320.0001 | 3 | 43 | 4.400348 | 1.149237 | 2.922739 | 0 | 12.14044 | 0 | 0 | 0 | 0 | 0
2018-02-02 10:19 | 238163.1 | 1440.0001 | 3 | 43 | 4.400385 | 0.9790401 | 2.95811 | 0 | 12.29608 | 0 | 0 | 0 | 0 | 0
2018-02-02 10:21 | 238283.1 | 1560.0009 | 3 | 43 | 4.40036 | 0.839344 | 2.988332 | 0 | 12.42907 | 0 | 0 | 0 | 0 | 0
2018-02-02 10:23 | 238403.1 | 1680.0001 | 3 | 43 | 4.400363 | 0.7248936 | 3.014342 | 0 | 12.54353 | 0 | 0 | 0 | 0 | 0
2018-02-02 10:25 | 238493 | 1769.888 | 3 | 43 | 4.400377 | 0.6519966 | 3.031503 | 0 | 12.61904 | 0 | 0 | 0 | 0 | 0
2018-02-02 10:27 | 238613 | 120 | 4 | 43 | 4.361275 | 0 | 3.031503 | 0 | 12.61904 | 0 | 0 | 0 | 0 | 0
2018-02-02 10:29 | 238733 | 240.0008 | 4 | 43 | 4.358041 | 0 | 3.031503 | 0 | 12.61904 | 0 | 0 | 0 | 0 | 0
2018-02-02 10:30 | 238793 | 300.0015 | 4 | 43 | 4.357032 | 0 | 3.031503 | 0 | 12.61904 | 0 | 0 | 0 | 0 | 0
2018-02-02 10:32 | 238913.1 | 120.0001 | 5 | 43 | 3.947966 | -6.520061 | 3.031503 | 0.2172813 | 12.61904 | 0.8702093 | 0 | 0 | 0 | 0
2018-02-02 10:34 | 239033.1 | 240.001 | 5 | 43 | 3.862775 | -6.520064 | 3.031503 | 0.4345757 | 12.61904 | 1.718673 | 0 | 0 | 0 | 0
2018-02-02 10:36 | 239153.1 | 360.0001 | 5 | 43 | 3.78325 | -6.520011 | 3.031503 | 0.6518648 | 12.61904 | 2.54928 | 0 | 0 | 0 | 0
2018-02-02 10:38 | 239273.1 | 480.001 | 5 | 43 | 3.709599 | -6.520003 | 3.031503 | 0.8691573 | 12.61904 | 3.36323 | 0 | 0 | 0 | 0
2018-02-02 10:40 | 239393.1 | 600.001 | 5 | 43 | 3.642947 | -6.519957 | 3.031503 | 1.086447 | 12.61904 | 4.161907 | 0 | 0 | 0 | 0
2018-02-02 10:42 | 239513.1 | 720.001 | 5 | 43 | 3.584369 | -6.519972 | 3.031503 | 1.303736 | 12.61904 | 4.946966 | 0 | 0 | 0 | 0
2018-02-02 10:44 | 239633.1 | 840.001 | 5 | 43 | 3.53423 | -6.519967 | 3.031503 | 1.521023 | 12.61904 | 5.720208 | 0 | 0 | 0 | 0
2018-02-02 10:46 | 239753.1 | 960.0002 | 5 | 43 | 3.490928 | -6.519953 | 3.031503 | 1.738308 | 12.61904 | 6.483338 | 0 | 0 | 0 | 0
2018-02-02 10:48 | 239873.1 | 1080.0002 | 5 | 43 | 3.452166 | -6.519946 | 3.031503 | 1.955599 | 12.61904 | 7.23762 | 0 | 0 | 0 | 0
2018-02-02 10:50 | 239993.1 | 1200.001 | 5 | 43 | 3.414332 | -6.519999 | 3.031503 | 2.172887 | 12.61904 | 7.983653 | 0 | 0 | 0 | 0
2018-02-02 10:52 | 240113.1 | 1320.0002 | 5 | 43 | 3.367395 | -6.520083 | 3.031503 | 2.390141 | 12.61904 | 8.720646 | 0 | 0 | 0 | 0
2018-02-02 10:54 | 240233.1 | 1440.001 | 5 | 43 | 3.30007 | -6.520047 | 3.031503 | 2.607387 | 12.61904 | 9.445305 | 0 | 0 | 0 | 0
2018-02-02 10:56 | 240353.1 | 1560.0003 | 5 | 43 | 3.199821 | -6.520098 | 3.031503 | 2.824658 | 12.61904 | 10.15229 | 0 | 0 | 0 | 0
2018-02-02 10:58 | 240464.7 | 1671.5241 | 5 | 43 | 2.99999 | -6.520125 | 3.031503 | 3.026594 | 12.61904 | 10.782 | 0 | 0 | 0 | 0
2018-02-02 11:00 | 240584.7 | 120 | 6 | 43 | 3.530275 | 0 | 3.031503 | 3.026594 | 12.61904 | 10.782 | 0 | 0 | 0 | 0
2018-02-02 11:02 | 240704.7 | 240.0008 | 6 | 43 | 3.547191 | 0 | 3.031503 | 3.026594 | 12.61904 | 10.782 | 0 | 0 | 0 | 0
2018-02-02 11:03 | 240764.7 | 300.0023 | 6 | 43 | 3.55022 | 0 | 3.031503 | 3.026594 | 12.61904 | 10.782 | 0 | 0 | 0 | 0
2018-02-02 11:03 | 240764.7 | 0.0025 | 7 | 44 | 3.550199 | 0 | 0 | 0 | 0 | 0 | 0 | 0 | 0 | 0
2018-02-02 11:05 | 240884.8 | 120.0001 | 2 | 44 | 3.915748 | 4.8901 | 0.1622889 | 0 | 0.6275097 | 0 | 0 | 0 | 0 | 0
2018-02-02 11:07 | 241004.8 | 240.0009 | 2 | 44 | 3.957517 | 4.890123 | 0.3252563 | 0 | 1.269191 | 0 | 0 | 0 | 0 | 0
2018-02-02 11:09 | 241124.8 | 360.0001 | 2 | 44 | 3.991207 | 4.890036 | 0.4882276 | 0 | 1.916983 | 0 | 0 | 0 | 0 | 0
2018-02-02 11:11 | 241244.8 | 480.001 | 2 | 44 | 4.020564 | 4.890043 | 0.6512038 | 0 | 2.569895 | 0 | 0 | 0 | 0 | 0
2018-02-02 11:13 | 241364.8 | 600.0001 | 2 | 44 | 4.046329 | 4.890068 | 0.8141819 | 0 | 3.22729 | 0 | 0 | 0 | 0 | 0
2018-02-02 11:15 | 241484.8 | 720.0009 | 2 | 44 | 4.070757 | 4.890034 | 0.9771565 | 0 | 3.888728 | 0 | 0 | 0 | 0 | 0
2018-02-02 11:17 | 241604.8 | 840.0001 | 2 | 44 | 4.097295 | 4.890137 | 1.14014 | 0 | 4.554308 | 0 | 0 | 0 | 0 | 0
2018-02-02 11:19 | 241724.8 | 960.0001 | 2 | 44 | 4.127366 | 4.890081 | 1.30312 | 0 | 5.224494 | 0 | 0 | 0 | 0 | 0
2018-02-02 11:21 | 241844.8 | 1080.0009 | 2 | 44 | 4.16045 | 4.890095 | 1.466105 | 0 | 5.899848 | 0 | 0 | 0 | 0 | 0
2018-02-02 11:23 | 241964.8 | 1200.0001 | 2 | 44 | 4.19716 | 4.890068 | 1.62908 | 0 | 6.580832 | 0 | 0 | 0 | 0 | 0
2018-02-02 11:25 | 242084.8 | 1320.0001 | 2 | 44 | 4.200403 | 4.173445 | 1.780541 | 0 | 7.217012 | 0 | 0 | 0 | 0 | 0
2018-02-02 11:27 | 242204.8 | 1440.0001 | 2 | 44 | 4.20042 | 3.519018 | 1.908496 | 0 | 7.754473 | 0 | 0 | 0 | 0 | 0
2018-02-02 11:27 | 242257.3 | 1492.5544 | 2 | 44 | 4.200414 | 3.259972 | 1.95795 | 0 | 7.962203 | 0 | 0 | 0 | 0 | 0
2018-02-02 11:29 | 242377.4 | 120.0002 | 3 | 44 | 4.22965 | 3.260092 | 2.066161 | 0 | 8.418206 | 0 | 0 | 0 | 0 | 0
2018-02-02 11:31 | 242497.4 | 240.0009 | 3 | 44 | 4.263268 | 3.260181 | 2.174824 | 0 | 8.879619 | 0 | 0 | 0 | 0 | 0
2018-02-02 11:33 | 242617.4 | 360.0009 | 3 | 44 | 4.299123 | 3.260191 | 2.283484 | 0 | 9.344794 | 0 | 0 | 0 | 0 | 0
2018-02-02 11:35 | 242737.4 | 480.0009 | 3 | 44 | 4.33683 | 3.26013 | 2.392144 | 0 | 9.813971 | 0 | 0 | 0 | 0 | 0
2018-02-02 11:37 | 242857.4 | 600.0009 | 3 | 44 | 4.376003 | 3.260139 | 2.500804 | 0 | 10.28732 | 0 | 0 | 0 | 0 | 0
2018-02-02 11:39 | 242977.4 | 720.0009 | 3 | 44 | 4.400402 | 2.953365 | 2.607312 | 0 | 10.75519 | 0 | 0 | 0 | 0 | 0
2018-02-02 11:41 | 243097.4 | 840.0002 | 3 | 44 | 4.400406 | 2.397306 | 2.696031 | 0 | 11.14559 | 0 | 0 | 0 | 0 | 0
2018-02-02 11:43 | 243217.4 | 960.0002 | 3 | 44 | 4.400388 | 1.968037 | 2.768497 | 0 | 11.46447 | 0 | 0 | 0 | 0 | 0
2018-02-02 11:45 | 243337.4 | 1080.0002 | 3 | 44 | 4.400393 | 1.631645 | 2.82826 | 0 | 11.72745 | 0 | 0 | 0 | 0 | 0
2018-02-02 11:47 | 243457.4 | 1200.0009 | 3 | 44 | 4.400387 | 1.364744 | 2.878011 | 0 | 11.94638 | 0 | 0 | 0 | 0 | 0
2018-02-02 11:49 | 243577.4 | 1320.0001 | 3 | 44 | 4.400358 | 1.151287 | 2.919811 | 0 | 12.13031 | 0 | 0 | 0 | 0 | 0
2018-02-02 11:51 | 243697.4 | 1440.0009 | 3 | 44 | 4.40037 | 0.9803505 | 2.955235 | 0 | 12.28619 | 0 | 0 | 0 | 0 | 0
2018-02-02 11:53 | 243817.4 | 1560.0001 | 3 | 44 | 4.400392 | 0.8413639 | 2.985505 | 0 | 12.41939 | 0 | 0 | 0 | 0 | 0
2018-02-02 11:55 | 243937.4 | 1680.0001 | 3 | 44 | 4.400372 | 0.7261124 | 3.011548 | 0 | 12.53399 | 0 | 0 | 0 | 0 | 0
2018-02-02 11:57 | 244028.2 | 1770.88 | 3 | 44 | 4.400367 | 0.6519985 | 3.02891 | 0 | 12.61039 | 0 | 0 | 0 | 0 | 0
2018-02-02 11:59 | 244148.3 | 120.0008 | 4 | 44 | 4.361263 | 0 | 3.02891 | 0 | 12.61039 | 0 | 0 | 0 | 0 | 0
2018-02-02 12:01 | 244268.3 | 240.0008 | 4 | 44 | 4.35804 | 0 | 3.02891 | 0 | 12.61039 | 0 | 0 | 0 | 0 | 0
2018-02-02 12:02 | 244328.3 | 300.0015 | 4 | 44 | 4.357024 | 0 | 3.02891 | 0 | 12.61039 | 0 | 0 | 0 | 0 | 0
2018-02-02 12:04 | 244448.4 | 120.0001 | 5 | 44 | 3.947871 | -6.520112 | 3.02891 | 0.2172977 | 12.61039 | 0.8702474 | 0 | 0 | 0 | 0
2018-02-02 12:06 | 244568.4 | 240.0009 | 5 | 44 | 3.862654 | -6.520096 | 3.02891 | 0.4346027 | 12.61039 | 1.718736 | 0 | 0 | 0 | 0
2018-02-02 12:08 | 244688.4 | 360.0009 | 5 | 44 | 3.783159 | -6.520091 | 3.02891 | 0.6519072 | 12.61039 | 2.549377 | 0 | 0 | 0 | 0
2018-02-02 12:10 | 244808.4 | 480.001 | 5 | 44 | 3.7095 | -6.520079 | 3.02891 | 0.8692161 | 12.61039 | 3.363372 | 0 | 0 | 0 | 0
2018-02-02 12:12 | 244928.4 | 600.0009 | 5 | 44 | 3.64287 | -6.520024 | 3.02891 | 1.086521 | 12.61039 | 4.162084 | 0 | 0 | 0 | 0
2018-02-02 12:14 | 245048.4 | 720.0002 | 5 | 44 | 3.584199 | -6.520018 | 3.02891 | 1.303822 | 12.61039 | 4.947153 | 0 | 0 | 0 | 0
2018-02-02 12:16 | 245168.4 | 840.0009 | 5 | 44 | 3.534043 | -6.520064 | 3.02891 | 1.521129 | 12.61039 | 5.720429 | 0 | 0 | 0 | 0
2018-02-02 12:18 | 245288.4 | 960.0001 | 5 | 44 | 3.490763 | -6.520033 | 3.02891 | 1.738434 | 12.61039 | 6.483593 | 0 | 0 | 0 | 0
2018-02-02 12:20 | 245408.4 | 1080.0001 | 5 | 44 | 3.451962 | -6.520077 | 3.02891 | 1.95574 | 12.61039 | 7.237881 | 0 | 0 | 0 | 0
2018-02-02 12:22 | 245528.4 | 1200.0009 | 5 | 44 | 3.414092 | -6.520028 | 3.02891 | 2.173048 | 12.61039 | 7.983942 | 0 | 0 | 0 | 0
2018-02-02 12:24 | 245648.4 | 1320.0001 | 5 | 44 | 3.366982 | -6.520039 | 3.02891 | 2.39033 | 12.61039 | 8.720963 | 0 | 0 | 0 | 0
2018-02-02 12:26 | 245768.4 | 1440.0009 | 5 | 44 | 3.299555 | -6.520108 | 3.02891 | 2.607614 | 12.61039 | 9.445648 | 0 | 0 | 0 | 0
2018-02-02 12:28 | 245888.4 | 1560.0009 | 5 | 44 | 3.198895 | -6.520117 | 3.02891 | 2.824908 | 12.61039 | 10.15257 | 0 | 0 | 0 | 0
2018-02-02 12:30 | 245999.2 | 1670.8528 | 5 | 44 | 2.999986 | -6.520192 | 3.02891 | 3.025645 | 12.61039 | 10.77841 | 0 | 0 | 0 | 0
2018-02-02 12:32 | 246119.3 | 120 | 6 | 44 | 3.52973 | 0 | 3.02891 | 3.025645 | 12.61039 | 10.77841 | 0 | 0 | 0 | 0
2018-02-02 12:34 | 246239.3 | 240 | 6 | 44 | 3.546548 | 0 | 3.02891 | 3.025645 | 12.61039 | 10.77841 | 0 | 0 | 0 | 0
2018-02-02 12:35 | 246299.3 | 300.0023 | 6 | 44 | 3.54959 | 0 | 3.02891 | 3.025645 | 12.61039 | 10.77841 | 0 | 0 | 0 | 0
2018-02-02 12:35 | 246299.3 | 0.0024 | 7 | 45 | 3.549713 | 0 | 0 | 0 | 0 | 0 | 0 | 0 | 0 | 0
2018-02-02 12:37 | 246419.3 | 120.001 | 2 | 45 | 3.915711 | 4.890032 | 0.1622921 | 0 | 0.6274918 | 0 | 0 | 0 | 0 | 0
2018-02-02 12:39 | 246539.3 | 240.001 | 2 | 45 | 3.957458 | 4.890102 | 0.3252723 | 0 | 1.269217 | 0 | 0 | 0 | 0 | 0
2018-02-02 12:41 | 246659.3 | 360.001 | 2 | 45 | 3.991156 | 4.890083 | 0.4882514 | 0 | 1.917031 | 0 | 0 | 0 | 0 | 0
2018-02-02 12:43 | 246779.3 | 480.0002 | 2 | 45 | 4.020482 | 4.890081 | 0.6512361 | 0 | 2.569966 | 0 | 0 | 0 | 0 | 0
2018-02-02 12:45 | 246899.3 | 600.0002 | 2 | 45 | 4.046243 | 4.89007 | 0.8142177 | 0 | 3.227361 | 0 | 0 | 0 | 0 | 0
2018-02-02 12:47 | 247019.3 | 720.0002 | 2 | 45 | 4.070677 | 4.890081 | 0.9772021 | 0 | 3.888826 | 0 | 0 | 0 | 0 | 0
2018-02-02 12:49 | 247139.3 | 840.0003 | 2 | 45 | 4.097256 | 4.890102 | 1.140191 | 0 | 4.554421 | 0 | 0 | 0 | 0 | 0
2018-02-02 12:51 | 247259.3 | 960.0002 | 2 | 45 | 4.127361 | 4.890038 | 1.303177 | 0 | 5.224629 | 0 | 0 | 0 | 0 | 0
2018-02-02 12:53 | 247379.3 | 1080.001 | 2 | 45 | 4.160487 | 4.890057 | 1.466165 | 0 | 5.899996 | 0 | 0 | 0 | 0 | 0
2018-02-02 12:55 | 247499.3 | 1200.001 | 2 | 45 | 4.197244 | 4.890099 | 1.629153 | 0 | 6.581039 | 0 | 0 | 0 | 0 | 0
2018-02-02 12:57 | 247619.3 | 1320.001 | 2 | 45 | 4.200417 | 4.171871 | 1.780561 | 0 | 7.216998 | 0 | 0 | 0 | 0 | 0
2018-02-02 12:59 | 247739.3 | 1440.0002 | 2 | 45 | 4.2004 | 3.516302 | 1.908439 | 0 | 7.754137 | 0 | 0 | 0 | 0 | 0
2018-02-02 13:00 | 247791.3 | 1491.9233 | 2 | 45 | 4.200399 | 3.259987 | 1.957295 | 0 | 7.959352 | 0 | 0 | 0 | 0 | 0
2018-02-02 13:02 | 247911.3 | 120.0001 | 3 | 45 | 4.229652 | 3.26005 | 2.065506 | 0 | 8.415358 | 0 | 0 | 0 | 0 | 0
2018-02-02 13:04 | 248031.3 | 240.0001 | 3 | 45 | 4.26325 | 3.260082 | 2.174165 | 0 | 8.876751 | 0 | 0 | 0 | 0 | 0
2018-02-02 13:06 | 248151.3 | 360.0009 | 3 | 45 | 4.299126 | 3.26012 | 2.282824 | 0 | 9.341921 | 0 | 0 | 0 | 0 | 0
2018-02-02 13:08 | 248271.3 | 480.0009 | 3 | 45 | 4.336849 | 3.260073 | 2.391481 | 0 | 9.811086 | 0 | 0 | 0 | 0 | 0
2018-02-02 13:10 | 248391.3 | 600.0009 | 3 | 45 | 4.376061 | 3.260094 | 2.500136 | 0 | 10.28442 | 0 | 0 | 0 | 0 | 0
2018-02-02 13:12 | 248511.3 | 720.0002 | 3 | 45 | 4.400414 | 2.951946 | 2.606606 | 0 | 10.75213 | 0 | 0 | 0 | 0 | 0
2018-02-02 13:14 | 248631.3 | 840.001 | 3 | 45 | 4.400406 | 2.396084 | 2.695274 | 0 | 11.1423 | 0 | 0 | 0 | 0 | 0
2018-02-02 13:16 | 248751.3 | 960.0002 | 3 | 45 | 4.400394 | 1.967257 | 2.767689 | 0 | 11.46096 | 0 | 0 | 0 | 0 | 0
2018-02-02 13:18 | 248871.3 | 1080.0009 | 3 | 45 | 4.4004 | 1.630558 | 2.827412 | 0 | 11.72376 | 0 | 0 | 0 | 0 | 0
2018-02-02 13:20 | 248991.3 | 1200.0002 | 3 | 45 | 4.400374 | 1.363607 | 2.877132 | 0 | 11.94255 | 0 | 0 | 0 | 0 | 0
2018-02-02 13:22 | 249111.3 | 1320.0001 | 3 | 45 | 4.400376 | 1.151007 | 2.918908 | 0 | 12.12638 | 0 | 0 | 0 | 0 | 0
2018-02-02 13:24 | 249231.3 | 1440.0009 | 3 | 45 | 4.400369 | 0.9801636 | 2.954312 | 0 | 12.28217 | 0 | 0 | 0 | 0 | 0
2018-02-02 13:26 | 249351.3 | 1560.0009 | 3 | 45 | 4.400378 | 0.840435 | 2.984563 | 0 | 12.41529 | 0 | 0 | 0 | 0 | 0
2018-02-02 13:28 | 249471.3 | 1680.0009 | 3 | 45 | 4.400375 | 0.7257748 | 3.010593 | 0 | 12.52983 | 0 | 0 | 0 | 0 | 0
2018-02-02 13:29 | 249561.6 | 1770.3 | 3 | 45 | 4.400372 | 0.6519966 | 3.027842 | 0 | 12.60573 | 0 | 0 | 0 | 0 | 0
2018-02-02 13:31 | 249681.6 | 120.0009 | 4 | 45 | 4.361269 | 0 | 3.027842 | 0 | 12.60573 | 0 | 0 | 0 | 0 | 0
2018-02-02 13:33 | 249801.6 | 240.0001 | 4 | 45 | 4.358028 | 0 | 3.027842 | 0 | 12.60573 | 0 | 0 | 0 | 0 | 0
2018-02-02 13:34 | 249861.6 | 300.0024 | 4 | 45 | 4.357023 | 0 | 3.027842 | 0 | 12.60573 | 0 | 0 | 0 | 0 | 0
2018-02-02 13:36 | 249981.7 | 120.0001 | 5 | 45 | 3.947708 | -6.520026 | 3.027842 | 0.2172886 | 12.60573 | 0.870169 | 0 | 0 | 0 | 0
2018-02-02 13:38 | 250101.7 | 240.0009 | 5 | 45 | 3.862501 | -6.520072 | 3.027842 | 0.4345728 | 12.60573 | 1.718538 | 0 | 0 | 0 | 0
2018-02-02 13:40 | 250221.7 | 360.0009 | 5 | 45 | 3.782986 | -6.520068 | 3.027842 | 0.6518581 | 12.60573 | 2.549071 | 0 | 0 | 0 | 0
2018-02-02 13:42 | 250341.7 | 480.0009 | 5 | 45 | 3.709357 | -6.520039 | 3.027842 | 0.8691442 | 12.60573 | 3.362949 | 0 | 0 | 0 | 0
2018-02-02 13:44 | 250461.7 | 600.0001 | 5 | 45 | 3.642595 | -6.520043 | 3.027842 | 1.086432 | 12.60573 | 4.161555 | 0 | 0 | 0 | 0
2018-02-02 13:46 | 250581.7 | 720.0001 | 5 | 45 | 3.584002 | -6.520024 | 3.027842 | 1.303714 | 12.60573 | 4.946507 | 0 | 0 | 0 | 0
2018-02-02 13:48 | 250701.7 | 840.0009 | 5 | 45 | 3.533907 | -6.520045 | 3.027842 | 1.521001 | 12.60573 | 5.719676 | 0 | 0 | 0 | 0
2018-02-02 13:50 | 250821.7 | 960.0009 | 5 | 45 | 3.490633 | -6.519995 | 3.027842 | 1.738285 | 12.60573 | 6.482735 | 0 | 0 | 0 | 0
2018-02-02 13:52 | 250941.7 | 1080.0001 | 5 | 45 | 3.451802 | -6.519986 | 3.027842 | 1.955575 | 12.60573 | 7.236938 | 0 | 0 | 0 | 0
2018-02-02 13:54 | 251061.7 | 1200.0017 | 5 | 45 | 3.413841 | -6.520047 | 3.027842 | 2.172863 | 12.60573 | 7.982885 | 0 | 0 | 0 | 0
2018-02-02 13:56 | 251181.7 | 1320.0009 | 5 | 45 | 3.366621 | -6.520047 | 3.027842 | 2.390124 | 12.60573 | 8.719772 | 0 | 0 | 0 | 0
2018-02-02 13:58 | 251301.7 | 1440.0009 | 5 | 45 | 3.299007 | -6.520033 | 3.027842 | 2.607392 | 12.60573 | 9.44431 | 0 | 0 | 0 | 0
2018-02-02 14:00 | 251421.7 | 1560.0001 | 5 | 45 | 3.198034 | -6.520075 | 3.027842 | 2.824673 | 12.60573 | 10.15104 | 0 | 0 | 0 | 0
2018-02-02 14:02 | 251531.7 | 1670.0056 | 5 | 45 | 2.999992 | -6.520014 | 3.027842 | 3.023865 | 12.60573 | 10.77195 | 0 | 0 | 0 | 0
2018-02-02 14:04 | 251651.8 | 120.0008 | 6 | 45 | 3.529893 | 0 | 3.027842 | 3.023865 | 12.60573 | 10.77195 | 0 | 0 | 0 | 0
2018-02-02 14:06 | 251771.8 | 240.0008 | 6 | 45 | 3.546691 | 0 | 3.027842 | 3.023865 | 12.60573 | 10.77195 | 0 | 0 | 0 | 0
2018-02-02 14:07 | 251831.8 | 300.0015 | 6 | 45 | 3.54969 | 0 | 3.027842 | 3.023865 | 12.60573 | 10.77195 | 0 | 0 | 0 | 0
2018-02-02 14:07 | 251831.8 | 0.0024 | 7 | 46 | 3.549724 | 0 | 0 | 0 | 0 | 0 | 0 | 0 | 0 | 0
2018-02-02 14:09 | 251951.8 | 120.001 | 2 | 46 | 3.915584 | 4.890049 | 0.1622996 | 0 | 0.6275126 | 0 | 0 | 0 | 0 | 0
2018-02-02 14:11 | 252071.8 | 240.0002 | 2 | 46 | 3.957311 | 4.890034 | 0.3252621 | 0 | 1.269145 | 0 | 0 | 0 | 0 | 0
2018-02-02 14:13 | 252191.8 | 360.0003 | 2 | 46 | 3.991088 | 4.890015 | 0.4882317 | 0 | 1.916906 | 0 | 0 | 0 | 0 | 0
2018-02-02 14:15 | 252311.8 | 480.001 | 2 | 46 | 4.020493 | 4.890034 | 0.6512044 | 0 | 2.569791 | 0 | 0 | 0 | 0 | 0
2018-02-02 14:17 | 252431.8 | 600.0003 | 2 | 46 | 4.046361 | 4.890059 | 0.8141863 | 0 | 3.227197 | 0 | 0 | 0 | 0 | 0
2018-02-02 14:19 | 252551.8 | 720.0003 | 2 | 46 | 4.070951 | 4.890043 | 0.977166 | 0 | 3.888675 | 0 | 0 | 0 | 0 | 0
2018-02-02 14:21 | 252671.8 | 840.0011 | 2 | 46 | 4.097626 | 4.890076 | 1.140145 | 0 | 4.554282 | 0 | 0 | 0 | 0 | 0
2018-02-02 14:23 | 252791.8 | 960.0003 | 2 | 46 | 4.127819 | 4.890062 | 1.303121 | 0 | 5.224513 | 0 | 0 | 0 | 0 | 0
2018-02-02 14:25 | 252911.8 | 1080.0011 | 2 | 46 | 4.161015 | 4.890091 | 1.466099 | 0 | 5.899916 | 0 | 0 | 0 | 0 | 0
2018-02-02 14:27 | 253031.8 | 1200.0011 | 2 | 46 | 4.197875 | 4.89011 | 1.629078 | 0 | 6.58102 | 0 | 0 | 0 | 0 | 0
2018-02-02 14:29 | 253151.8 | 1320.0011 | 2 | 46 | 4.200418 | 4.161087 | 1.780102 | 0 | 7.215374 | 0 | 0 | 0 | 0 | 0
2018-02-02 14:31 | 253271.8 | 1440.0003 | 2 | 46 | 4.200396 | 3.507402 | 1.907648 | 0 | 7.751118 | 0 | 0 | 0 | 0 | 0
2018-02-02 14:32 | 253322 | 1490.1713 | 2 | 46 | 4.200406 | 3.259977 | 1.954781 | 0 | 7.949098 | 0 | 0 | 0 | 0 | 0
2018-02-02 14:34 | 253442.0359 | 120.0009 | 3 | 46 | 4.229672 | 3.260094 | 2.062999 | 0 | 8.405128 | 0 | 0 | 0 | 0 | 0
2018-02-02 14:36 | 253562.0352 | 240.0002 | 3 | 46 | 4.263292 | 3.260139 | 2.171654 | 0 | 8.866508 | 0 | 0 | 0 | 0 | 0
2018-02-02 14:38 | 253682.0352 | 360.0002 | 3 | 46 | 4.29913 | 3.260122 | 2.280313 | 0 | 9.331681 | 0 | 0 | 0 | 0 | 0
2018-02-02 14:40 | 253802.0352 | 480.0002 | 3 | 46 | 4.336862 | 3.260094 | 2.388969 | 0 | 9.800844 | 0 | 0 | 0 | 0 | 0
2018-02-02 14:42 | 253922.0352 | 600.0002 | 3 | 46 | 4.376062 | 3.260178 | 2.497629 | 0 | 10.27421 | 0 | 0 | 0 | 0 | 0
2018-02-02 14:44 | 254042.036 | 720.001 | 3 | 46 | 4.400414 | 2.952019 | 2.604109 | 0 | 10.74196 | 0 | 0 | 0 | 0 | 0
2018-02-02 14:46 | 254162.036 | 840.001 | 3 | 46 | 4.400383 | 2.395987 | 2.692797 | 0 | 11.13222 | 0 | 0 | 0 | 0 | 0
2018-02-02 14:48 | 254282.0352 | 960.0002 | 3 | 46 | 4.400378 | 1.967636 | 2.765243 | 0 | 11.45101 | 0 | 0 | 0 | 0 | 0
2018-02-02 14:50 | 254402.0352 | 1080.0002 | 3 | 46 | 4.400384 | 1.631224 | 2.824998 | 0 | 11.71396 | 0 | 0 | 0 | 0 | 0
2018-02-02 14:52 | 254522.0352 | 1200.0002 | 3 | 46 | 4.400393 | 1.364822 | 2.874748 | 0 | 11.93288 | 0 | 0 | 0 | 0 | 0
2018-02-02 14:54 | 254642.0359 | 1320.0009 | 3 | 46 | 4.400389 | 1.152382 | 2.916551 | 0 | 12.11683 | 0 | 0 | 0 | 0 | 0
2018-02-02 14:56 | 254762.0359 | 1440.0009 | 3 | 46 | 4.400353 | 0.9800053 | 2.951975 | 0 | 12.2727 | 0 | 0 | 0 | 0 | 0
2018-02-02 14:58 | 254882.0352 | 1560.0002 | 3 | 46 | 4.400371 | 0.8408031 | 2.982238 | 0 | 12.40587 | 0 | 0 | 0 | 0 | 0
2018-02-02 15:00 | 255002.0352 | 1680.0002 | 3 | 46 | 4.400354 | 0.7257462 | 3.00828 | 0 | 12.52047 | 0 | 0 | 0 | 0 | 0
2018-02-02 15:01 | 255092.2054 | 1770.1704 | 3 | 46 | 4.400331 | 0.6519947 | 3.025515 | 0 | 12.5963 | 0 | 0 | 0 | 0 | 0
2018-02-02 15:03 | 255212.2 | 120.0007 | 4 | 46 | 4.361163 | 0 | 3.025515 | 0 | 12.5963 | 0 | 0 | 0 | 0 | 0
2018-02-02 15:05 | 255332.2 | 240 | 4 | 46 | 4.357941 | 0 | 3.025515 | 0 | 12.5963 | 0 | 0 | 0 | 0 | 0
2018-02-02 15:06 | 255392.2 | 300.0014 | 4 | 46 | 4.356927 | 0 | 3.025515 | 0 | 12.5963 | 0 | 0 | 0 | 0 | 0
2018-02-02 15:08 | 255512.3 | 120.0009 | 5 | 46 | 3.947003 | -6.520169 | 3.025515 | 0.2172878 | 12.5963 | 0.8700039 | 0 | 0 | 0 | 0
2018-02-02 15:10 | 255632.3 | 240.0001 | 5 | 46 | 3.861848 | -6.520144 | 3.025515 | 0.4345787 | 12.5963 | 1.718258 | 0 | 0 | 0 | 0
2018-02-02 15:12 | 255752.3 | 360.0009 | 5 | 46 | 3.782357 | -6.520104 | 3.025515 | 0.6518794 | 12.5963 | 2.54871 | 0 | 0 | 0 | 0
2018-02-02 15:14 | 255872.3 | 480.0009 | 5 | 46 | 3.708665 | -6.520081 | 3.025515 | 0.8691815 | 12.5963 | 3.362508 | 0 | 0 | 0 | 0
2018-02-02 15:16 | 255992.3 | 600.0001 | 5 | 46 | 3.642019 | -6.520051 | 3.025515 | 1.086481 | 12.5963 | 4.161019 | 0 | 0 | 0 | 0
2018-02-02 15:18 | 256112.3 | 720.0001 | 5 | 46 | 3.583485 | -6.520061 | 3.025515 | 1.303787 | 12.5963 | 4.94594 | 0 | 0 | 0 | 0
2018-02-02 15:20 | 256232.3 | 840.0009 | 5 | 46 | 3.533259 | -6.520085 | 3.025515 | 1.521086 | 12.5963 | 5.719028 | 0 | 0 | 0 | 0
2018-02-02 15:22 | 256352.3 | 960.0001 | 5 | 46 | 3.489852 | -6.520089 | 3.025515 | 1.738393 | 12.5963 | 6.482011 | 0 | 0 | 0 | 0
2018-02-02 15:24 | 256472.3 | 1080.0009 | 5 | 46 | 3.450994 | -6.520016 | 3.025515 | 1.955698 | 12.5963 | 7.236093 | 0 | 0 | 0 | 0
2018-02-02 15:26 | 256592.3 | 1200.0001 | 5 | 46 | 3.413119 | -6.52002 | 3.025515 | 2.173 | 12.5963 | 7.981924 | 0 | 0 | 0 | 0
2018-02-02 15:28 | 256712.3 | 1320.0001 | 5 | 46 | 3.365874 | -6.520056 | 3.025515 | 2.390259 | 12.5963 | 8.718644 | 0 | 0 | 0 | 0
2018-02-02 15:30 | 256832.3 | 1440.0001 | 5 | 46 | 3.298122 | -6.520096 | 3.025515 | 2.607511 | 12.5963 | 9.442948 | 0 | 0 | 0 | 0
2018-02-02 15:32 | 256952.3 | 1560.0001 | 5 | 46 | 3.196685 | -6.520108 | 3.025515 | 2.824797 | 12.5963 | 10.14947 | 0 | 0 | 0 | 0
2018-02-02 15:34 | 257061 | 1668.7272 | 5 | 46 | 3 | -6.520127 | 3.025515 | 3.021677 | 12.5963 | 10.76299 | 0 | 0 | 0 | 0
2018-02-02 15:36 | 257181.1 | 120 | 6 | 46 | 3.530386 | 0 | 3.025515 | 3.021677 | 12.5963 | 10.76299 | 0 | 0 | 0 | 0
2018-02-02 15:38 | 257301.1 | 240.0008 | 6 | 46 | 3.547317 | 0 | 3.025515 | 3.021677 | 12.5963 | 10.76299 | 0 | 0 | 0 | 0
2018-02-02 15:39 | 257361.1 | 300.0015 | 6 | 46 | 3.550376 | 0 | 3.025515 | 3.021677 | 12.5963 | 10.76299 | 0 | 0 | 0 | 0
2018-02-02 15:39 | 257361.1029 | 0.0024 | 7 | 47 | 3.550363 | 0 | 0 | 0 | 0 | 0 | 0 | 0 | 0 | 0
2018-02-02 15:41 | 257481.2 | 120.0001 | 2 | 47 | 3.916101 | 4.8901 | 0.1622994 | 0 | 0.6276312 | 0 | 0 | 0 | 0 | 0
2018-02-02 15:43 | 257601.2 | 240.0001 | 2 | 47 | 3.957756 | 4.890112 | 0.3252728 | 0 | 1.269385 | 0 | 0 | 0 | 0 | 0
2018-02-02 15:45 | 257721.2 | 360.0009 | 2 | 47 | 3.991496 | 4.890148 | 0.4882485 | 0 | 1.917237 | 0 | 0 | 0 | 0 | 0
2018-02-02 15:47 | 257841.2 | 480.0009 | 2 | 47 | 4.02083 | 4.890091 | 0.6512314 | 0 | 2.570223 | 0 | 0 | 0 | 0 | 0
2018-02-02 15:49 | 257961.2 | 600.0001 | 2 | 47 | 4.046662 | 4.890089 | 0.8142092 | 0 | 3.227662 | 0 | 0 | 0 | 0 | 0
2018-02-02 15:51 | 258081.2 | 720.0001 | 2 | 47 | 4.071174 | 4.890104 | 0.9771922 | 0 | 3.889196 | 0 | 0 | 0 | 0 | 0
2018-02-02 15:53 | 258201.2 | 840.0009 | 2 | 47 | 4.097851 | 4.890139 | 1.140175 | 0 | 4.554853 | 0 | 0 | 0 | 0 | 0
2018-02-02 15:55 | 258321.2 | 960.0001 | 2 | 47 | 4.128016 | 4.890097 | 1.30316 | 0 | 5.225155 | 0 | 0 | 0 | 0 | 0
2018-02-02 15:57 | 258441.2 | 1080.0001 | 2 | 47 | 4.161262 | 4.890123 | 1.466144 | 0 | 5.900624 | 0 | 0 | 0 | 0 | 0
2018-02-02 15:59 | 258561.2 | 1200.0009 | 2 | 47 | 4.198139 | 4.890078 | 1.629132 | 0 | 6.58181 | 0 | 0 | 0 | 0 | 0
2018-02-02 16:01 | 258681.2 | 1320.0001 | 2 | 47 | 4.200418 | 4.156805 | 1.779991 | 0 | 7.215471 | 0 | 0 | 0 | 0 | 0
2018-02-02 16:03 | 258801.2 | 1440.0009 | 2 | 47 | 4.200392 | 3.502007 | 1.90738 | 0 | 7.750559 | 0 | 0 | 0 | 0 | 0
2018-02-02 16:04 | 258850.4 | 1489.1952 | 2 | 47 | 4.200407 | 3.259998 | 1.953563 | 0 | 7.944548 | 0 | 0 | 0 | 0 | 0
2018-02-02 16:06 | 258970.4 | 120.0001 | 3 | 47 | 4.229736 | 3.260149 | 2.06179 | 0 | 8.400622 | 0 | 0 | 0 | 0 | 0
2018-02-02 16:08 | 259090.4 | 240.0001 | 3 | 47 | 4.263373 | 3.260147 | 2.170447 | 0 | 8.862018 | 0 | 0 | 0 | 0 | 0
2018-02-02 16:10 | 259210.4 | 360.0001 | 3 | 47 | 4.299232 | 3.26013 | 2.279104 | 0 | 9.327191 | 0 | 0 | 0 | 0 | 0
2018-02-02 16:12 | 259330.4 | 480.0009 | 3 | 47 | 4.336991 | 3.260162 | 2.387764 | 0 | 9.796383 | 0 | 0 | 0 | 0 | 0
2018-02-02 16:14 | 259450.4 | 600.0009 | 3 | 47 | 4.376221 | 3.260191 | 2.496426 | 0 | 10.26977 | 0 | 0 | 0 | 0 | 0
2018-02-02 16:16 | 259570.4 | 720.0001 | 3 | 47 | 4.400404 | 2.949587 | 2.602869 | 0 | 10.73737 | 0 | 0 | 0 | 0 | 0
2018-02-02 16:18 | 259690.4 | 840.0001 | 3 | 47 | 4.400399 | 2.39427 | 2.69149 | 0 | 11.12734 | 0 | 0 | 0 | 0 | 0
2018-02-02 16:20 | 259810.4 | 960.0001 | 3 | 47 | 4.400396 | 1.966208 | 2.763872 | 0 | 11.44584 | 0 | 0 | 0 | 0 | 0
2018-02-02 16:22 | 259930.4 | 1080.0009 | 3 | 47 | 4.400393 | 1.629774 | 2.823576 | 0 | 11.70856 | 0 | 0 | 0 | 0 | 0
2018-02-02 16:24 | 260050.4 | 1200.0001 | 3 | 47 | 4.400381 | 1.363268 | 2.87328 | 0 | 11.92728 | 0 | 0 | 0 | 0 | 0
2018-02-02 16:26 | 260170.4 | 1320.0009 | 3 | 47 | 4.400362 | 1.150455 | 2.91504 | 0 | 12.11104 | 0 | 0 | 0 | 0 | 0
2018-02-02 16:28 | 260290.4 | 1440.0001 | 3 | 47 | 4.400365 | 0.9793015 | 2.950431 | 0 | 12.26678 | 0 | 0 | 0 | 0 | 0
2018-02-02 16:30 | 260410.4 | 1560.0009 | 3 | 47 | 4.400373 | 0.8403625 | 2.980668 | 0 | 12.39983 | 0 | 0 | 0 | 0 | 0
2018-02-02 16:32 | 260530.4 | 1680.0009 | 3 | 47 | 4.400343 | 0.7250137 | 3.006694 | 0 | 12.51435 | 0 | 0 | 0 | 0 | 0
2018-02-02 16:33 | 260620.6 | 1770.252 | 3 | 47 | 4.400354 | 0.6519966 | 3.023935 | 0 | 12.59022 | 0 | 0 | 0 | 0 | 0
2018-02-02 16:35 | 260740.7 | 120.0008 | 4 | 47 | 4.361159 | 0 | 3.023935 | 0 | 12.59022 | 0 | 0 | 0 | 0 | 0
2018-02-02 16:37 | 260860.7 | 240 | 4 | 47 | 4.357945 | 0 | 3.023935 | 0 | 12.59022 | 0 | 0 | 0 | 0 | 0
2018-02-02 16:38 | 260920.7 | 300.0015 | 4 | 47 | 4.356943 | 0 | 3.023935 | 0 | 12.59022 | 0 | 0 | 0 | 0 | 0
2018-02-02 16:40 | 261040.8 | 120.0001 | 5 | 47 | 3.946698 | -6.520131 | 3.023935 | 0.2172981 | 12.59022 | 0.8699777 | 0 | 0 | 0 | 0
2018-02-02 16:42 | 261160.8 | 240.0009 | 5 | 47 | 3.861539 | -6.52011 | 3.023935 | 0.4345979 | 12.59022 | 1.718198 | 0 | 0 | 0 | 0
2018-02-02 16:44 | 261280.8 | 360.0001 | 5 | 47 | 3.781998 | -6.520085 | 3.023935 | 0.651906 | 12.59022 | 2.548607 | 0 | 0 | 0 | 0
2018-02-02 16:46 | 261400.8 | 480.0009 | 5 | 47 | 3.708329 | -6.520089 | 3.023935 | 0.8692123 | 12.59022 | 3.362335 | 0 | 0 | 0 | 0
2018-02-02 16:48 | 261520.8 | 600.0009 | 5 | 47 | 3.641701 | -6.520079 | 3.023935 | 1.086526 | 12.59022 | 4.160827 | 0 | 0 | 0 | 0
2018-02-02 16:50 | 261640.8 | 720.0009 | 5 | 47 | 3.583011 | -6.520022 | 3.023935 | 1.303836 | 12.59022 | 4.945676 | 0 | 0 | 0 | 0
2018-02-02 16:52 | 261760.8 | 840.0009 | 5 | 47 | 3.532851 | -6.520091 | 3.023935 | 1.521149 | 12.59022 | 5.718719 | 0 | 0 | 0 | 0
2018-02-02 16:54 | 261880.8 | 960.0001 | 5 | 47 | 3.48957 | -6.520138 | 3.023935 | 1.738457 | 12.59022 | 6.481624 | 0 | 0 | 0 | 0
2018-02-02 16:56 | 262000.8 | 1080.0009 | 5 | 47 | 3.45073 | -6.520091 | 3.023935 | 1.955763 | 12.59022 | 7.235656 | 0 | 0 | 0 | 0
2018-02-02 16:58 | 262120.8 | 1200.0001 | 5 | 47 | 3.412786 | -6.520112 | 3.023935 | 2.173072 | 12.59022 | 7.981443 | 0 | 0 | 0 | 0
2018-02-02 17:00 | 262240.8 | 1320.0001 | 5 | 47 | 3.36546 | -6.520142 | 3.023935 | 2.390343 | 12.59022 | 8.718126 | 0 | 0 | 0 | 0
2018-02-02 17:02 | 262360.8 | 1440.0009 | 5 | 47 | 3.297606 | -6.520163 | 3.023935 | 2.607624 | 12.59022 | 9.442431 | 0 | 0 | 0 | 0
2018-02-02 17:04 | 262480.8 | 1560.0009 | 5 | 47 | 3.195905 | -6.519845 | 3.023935 | 2.824919 | 12.59022 | 10.14884 | 0 | 0 | 0 | 0
2018-02-02 17:06 | 262588.9 | 1668.1528 | 5 | 47 | 2.999985 | -6.520108 | 3.023935 | 3.020774 | 12.59022 | 10.75906 | 0 | 0 | 0 | 0
2018-02-02 17:08 | 262709 | 120.0008 | 6 | 47 | 3.52995 | 0 | 3.023935 | 3.020774 | 12.59022 | 10.75906 | 0 | 0 | 0 | 0
2018-02-02 17:10 | 262829 | 240 | 6 | 47 | 3.54677 | 0 | 3.023935 | 3.020774 | 12.59022 | 10.75906 | 0 | 0 | 0 | 0
2018-02-02 17:11 | 262889 | 300.0015 | 6 | 47 | 3.549838 | 0 | 3.023935 | 3.020774 | 12.59022 | 10.75906 | 0 | 0 | 0 | 0
2018-02-02 17:11 | 262889 | 0.0024 | 7 | 48 | 3.549848 | 0 | 0 | 0 | 0 | 0 | 0 | 0 | 0 | 0
2018-02-02 17:13 | 263009 | 120.0009 | 2 | 48 | 3.915921 | 4.890081 | 0.1622974 | 0 | 0.6275719 | 0 | 0 | 0 | 0 | 0
2018-02-02 17:15 | 263129 | 240.0009 | 2 | 48 | 3.957625 | 4.89007 | 0.3252746 | 0 | 1.269313 | 0 | 0 | 0 | 0 | 0
2018-02-02 17:17 | 263249 | 360.0001 | 2 | 48 | 3.991431 | 4.890091 | 0.4882486 | 0 | 1.917143 | 0 | 0 | 0 | 0 | 0
2018-02-02 17:19 | 263369 | 480.0001 | 2 | 48 | 4.020829 | 4.890068 | 0.6512268 | 0 | 2.570103 | 0 | 0 | 0 | 0 | 0
2018-02-02 17:21 | 263489 | 600.0001 | 2 | 48 | 4.046689 | 4.890081 | 0.8142119 | 0 | 3.227574 | 0 | 0 | 0 | 0 | 0
2018-02-02 17:23 | 263609 | 720.0002 | 2 | 48 | 4.071298 | 4.890087 | 0.9771982 | 0 | 3.889132 | 0 | 0 | 0 | 0 | 0
2018-02-02 17:25 | 263729 | 840.001 | 2 | 48 | 4.098015 | 4.890093 | 1.140185 | 0 | 4.554829 | 0 | 0 | 0 | 0 | 0
2018-02-02 17:27 | 263849 | 960.0002 | 2 | 48 | 4.128251 | 4.890125 | 1.303169 | 0 | 5.225159 | 0 | 0 | 0 | 0 | 0
2018-02-02 17:29 | 263969 | 1080.001 | 2 | 48 | 4.16151 | 4.890093 | 1.466156 | 0 | 5.900679 | 0 | 0 | 0 | 0 | 0
2018-02-02 17:31 | 264089 | 1200.0002 | 2 | 48 | 4.198382 | 4.890093 | 1.629138 | 0 | 6.581877 | 0 | 0 | 0 | 0 | 0
2018-02-02 17:33 | 264209 | 1320.0003 | 2 | 48 | 4.200397 | 4.150129 | 1.779817 | 0 | 7.214783 | 0 | 0 | 0 | 0 | 0
2018-02-02 17:35 | 264329 | 1440.0003 | 2 | 48 | 4.200389 | 3.497538 | 1.907036 | 0 | 7.749156 | 0 | 0 | 0 | 0 | 0
2018-02-02 17:36 | 264377.4 | 1488.3281 | 2 | 48 | 4.200407 | 3.259996 | 1.952379 | 0 | 7.939615 | 0 | 0 | 0 | 0 | 0
2018-02-02 17:38 | 264497.4 | 120.0009 | 3 | 48 | 4.229699 | 3.26009 | 2.060597 | 0 | 8.395652 | 0 | 0 | 0 | 0 | 0
2018-02-02 17:40 | 264617.4 | 240.0009 | 3 | 48 | 4.263314 | 3.26009 | 2.169259 | 0 | 8.857064 | 0 | 0 | 0 | 0 | 0
2018-02-02 17:42 | 264737.4 | 360.0009 | 3 | 48 | 4.29917 | 3.260115 | 2.277917 | 0 | 9.322237 | 0 | 0 | 0 | 0 | 0
2018-02-02 17:44 | 264857.4 | 480.0009 | 3 | 48 | 4.336896 | 3.260155 | 2.386571 | 0 | 9.791391 | 0 | 0 | 0 | 0 | 0
2018-02-02 17:46 | 264977.4 | 600.0001 | 3 | 48 | 4.376088 | 3.260197 | 2.495231 | 0 | 10.26476 | 0 | 0 | 0 | 0 | 0
2018-02-02 17:48 | 265097.4 | 720.0001 | 3 | 48 | 4.400393 | 2.951996 | 2.601711 | 0 | 10.73251 | 0 | 0 | 0 | 0 | 0
2018-02-02 17:50 | 265217.4 | 840.0001 | 3 | 48 | 4.400411 | 2.396755 | 2.690401 | 0 | 11.12278 | 0 | 0 | 0 | 0 | 0
2018-02-02 17:52 | 265337.4 | 960.0009 | 3 | 48 | 4.40038 | 1.967262 | 2.762837 | 0 | 11.44153 | 0 | 0 | 0 | 0 | 0
2018-02-02 17:54 | 265457.4 | 1080.0001 | 3 | 48 | 4.400399 | 1.63122 | 2.822578 | 0 | 11.70441 | 0 | 0 | 0 | 0 | 0
2018-02-02 17:56 | 265577.4 | 1200.0014 | 3 | 48 | 4.400374 | 1.363867 | 2.872312 | 0 | 11.92326 | 0 | 0 | 0 | 0 | 0
2018-02-02 17:58 | 265697.4 | 1320.0009 | 3 | 48 | 4.400375 | 1.151468 | 2.914095 | 0 | 12.10712 | 0 | 0 | 0 | 0 | 0
2018-02-02 18:00 | 265817.4 | 1440.0001 | 3 | 48 | 4.400376 | 0.9801254 | 2.949504 | 0 | 12.26294 | 0 | 0 | 0 | 0 | 0
2018-02-02 18:02 | 265937.4 | 1560.0001 | 3 | 48 | 4.400375 | 0.8404713 | 2.979757 | 0 | 12.39606 | 0 | 0 | 0 | 0 | 0
2018-02-02 18:04 | 266057.4 | 1680.0009 | 3 | 48 | 4.400349 | 0.7247772 | 3.005791 | 0 | 12.51062 | 0 | 0 | 0 | 0 | 0
2018-02-02 18:06 | 266147.4 | 1770.048 | 3 | 48 | 4.400361 | 0.6519947 | 3.022996 | 0 | 12.58633 | 0 | 0 | 0 | 0 | 0
2018-02-02 18:08 | 266267.5 | 120.0008 | 4 | 48 | 4.361191 | 0 | 3.022996 | 0 | 12.58633 | 0 | 0 | 0 | 0 | 0
2018-02-02 18:10 | 266387.5 | 240 | 4 | 48 | 4.357984 | 0 | 3.022996 | 0 | 12.58633 | 0 | 0 | 0 | 0 | 0
2018-02-02 18:11 | 266447.5 | 300.0023 | 4 | 48 | 4.356984 | 0 | 3.022996 | 0 | 12.58633 | 0 | 0 | 0 | 0 | 0
2018-02-02 18:13 | 266567.6 | 120.0009 | 5 | 48 | 3.946765 | -6.520152 | 3.022996 | 0.2172862 | 12.58633 | 0.8699406 | 0 | 0 | 0 | 0
2018-02-02 18:15 | 266687.6 | 240.0009 | 5 | 48 | 3.861633 | -6.520182 | 3.022996 | 0.434575 | 12.58633 | 1.718136 | 0 | 0 | 0 | 0
2018-02-02 18:17 | 266807.6 | 360.0009 | 5 | 48 | 3.782139 | -6.520161 | 3.022996 | 0.6518599 | 12.58633 | 2.548485 | 0 | 0 | 0 | 0
2018-02-02 18:19 | 266927.6 | 480.0001 | 5 | 48 | 3.708477 | -6.52014 | 3.022996 | 0.8691521 | 12.58633 | 3.362195 | 0 | 0 | 0 | 0
2018-02-02 18:21 | 267047.6 | 600.0001 | 5 | 48 | 3.641784 | -6.520079 | 3.022996 | 1.086449 | 12.58633 | 4.160654 | 0 | 0 | 0 | 0
2018-02-02 18:23 | 267167.6 | 720.0009 | 5 | 48 | 3.583147 | -6.520138 | 3.022996 | 1.303748 | 12.58633 | 4.945488 | 0 | 0 | 0 | 0
2018-02-02 18:25 | 267287.6 | 840.0009 | 5 | 48 | 3.532959 | -6.520159 | 3.022996 | 1.521041 | 12.58633 | 5.718482 | 0 | 0 | 0 | 0
2018-02-02 18:27 | 267407.6 | 960.0001 | 5 | 48 | 3.489652 | -6.520077 | 3.022996 | 1.738332 | 12.58633 | 6.481351 | 0 | 0 | 0 | 0
2018-02-02 18:29 | 267527.6 | 1080.0001 | 5 | 48 | 3.450706 | -6.520119 | 3.022996 | 1.955619 | 12.58633 | 7.235315 | 0 | 0 | 0 | 0
2018-02-02 18:31 | 267647.6 | 1200.0008 | 5 | 48 | 3.412726 | -6.520144 | 3.022996 | 2.172911 | 12.58633 | 7.981037 | 0 | 0 | 0 | 0
2018-02-02 18:33 | 267767.6 | 1320.0001 | 5 | 48 | 3.365229 | -6.520091 | 3.022996 | 2.390165 | 12.58633 | 8.717634 | 0 | 0 | 0 | 0
2018-02-02 18:35 | 267887.6 | 1440.0009 | 5 | 48 | 3.297181 | -6.52014 | 3.022996 | 2.607435 | 12.58633 | 9.441832 | 0 | 0 | 0 | 0
2018-02-02 18:37 | 268007.6 | 1560.0001 | 5 | 48 | 3.195069 | -6.520125 | 3.022996 | 2.824722 | 12.58633 | 10.14808 | 0 | 0 | 0 | 0
2018-02-02 18:38 | 268114.9 | 1667.3584 | 5 | 48 | 2.999982 | -6.520083 | 3.022996 | 3.019126 | 12.58633 | 10.75368 | 0 | 0 | 0 | 0
2018-02-02 18:40 | 268235 | 120 | 6 | 48 | 3.530435 | 0 | 3.022996 | 3.019126 | 12.58633 | 10.75368 | 0 | 0 | 0 | 0
2018-02-02 18:42 | 268355 | 240.0008 | 6 | 48 | 3.547431 | 0 | 3.022996 | 3.019126 | 12.58633 | 10.75368 | 0 | 0 | 0 | 0
2018-02-02 18:43 | 268415 | 300.0024 | 6 | 48 | 3.550475 | 0 | 3.022996 | 3.019126 | 12.58633 | 10.75368 | 0 | 0 | 0 | 0
2018-02-02 18:43 | 268414.9781 | 0.0024 | 7 | 49 | 3.550499 | 0 | 0 | 0 | 0 | 0 | 0 | 0 | 0 | 0
2018-02-02 18:45 | 268535.1 | 120.0001 | 2 | 49 | 3.916605 | 4.890093 | 0.1622984 | 0 | 0.6277129 | 0 | 0 | 0 | 0 | 0
2018-02-02 18:47 | 268655.1 | 240.0009 | 2 | 49 | 3.958304 | 4.890194 | 0.3252741 | 0 | 1.269559 | 0 | 0 | 0 | 0 | 0
2018-02-02 18:49 | 268775.1 | 360.0008 | 2 | 49 | 3.992121 | 4.890129 | 0.4882534 | 0 | 1.917522 | 0 | 0 | 0 | 0 | 0
2018-02-02 18:51 | 268895.1 | 480.0008 | 2 | 49 | 4.021567 | 4.890144 | 0.6512403 | 0 | 2.570633 | 0 | 0 | 0 | 0 | 0
2018-02-02 18:53 | 269015.1 | 600 | 2 | 49 | 4.047423 | 4.890125 | 0.8142204 | 0 | 3.228208 | 0 | 0 | 0 | 0 | 0
2018-02-02 18:55 | 269135.1 | 720.0008 | 2 | 49 | 4.071965 | 4.890135 | 0.9772052 | 0 | 3.889875 | 0 | 0 | 0 | 0 | 0
2018-02-02 18:57 | 269255.1 | 840.0008 | 2 | 49 | 4.098715 | 4.890163 | 1.140194 | 0 | 4.555691 | 0 | 0 | 0 | 0 | 0
2018-02-02 18:59 | 269375.1 | 960.0002 | 2 | 49 | 4.128972 | 4.890129 | 1.303175 | 0 | 5.226124 | 0 | 0 | 0 | 0 | 0
2018-02-02 19:01 | 269495.1 | 1080.0009 | 2 | 49 | 4.16226 | 4.890141 | 1.466162 | 0 | 5.901763 | 0 | 0 | 0 | 0 | 0
2018-02-02 19:03 | 269615.1 | 1200.0009 | 2 | 49 | 4.199206 | 4.890194 | 1.629153 | 0 | 6.58313 | 0 | 0 | 0 | 0 | 0
2018-02-02 19:05 | 269735.1 | 1320.0017 | 2 | 49 | 4.200395 | 4.138048 | 1.779349 | 0 | 7.214011 | 0 | 0 | 0 | 0 | 0
2018-02-02 19:07 | 269855.1 | 1440.0002 | 2 | 49 | 4.200412 | 3.489033 | 1.906209 | 0 | 7.746877 | 0 | 0 | 0 | 0 | 0
2018-02-02 19:08 | 269901.6 | 1486.592 | 2 | 49 | 4.200399 | 3.259979 | 1.949864 | 0 | 7.930245 | 0 | 0 | 0 | 0 | 0
2018-02-02 19:10 | 270021.7 | 120.0001 | 3 | 49 | 4.229678 | 3.260143 | 2.058087 | 0 | 8.386301 | 0 | 0 | 0 | 0 | 0
2018-02-02 19:12 | 270141.7 | 240.0002 | 3 | 49 | 4.263306 | 3.26012 | 2.166744 | 0 | 8.847692 | 0 | 0 | 0 | 0 | 0
2018-02-02 19:14 | 270261.7 | 360.001 | 3 | 49 | 4.299132 | 3.260164 | 2.275409 | 0 | 9.312893 | 0 | 0 | 0 | 0 | 0
2018-02-02 19:16 | 270381.7 | 480.0002 | 3 | 49 | 4.336867 | 3.260094 | 2.384069 | 0 | 9.78207 | 0 | 0 | 0 | 0 | 0
2018-02-02 19:18 | 270501.7 | 600.0002 | 3 | 49 | 4.376052 | 3.260138 | 2.492727 | 0 | 10.25543 | 0 | 0 | 0 | 0 | 0
2018-02-02 19:20 | 270621.7 | 720.0002 | 3 | 49 | 4.400406 | 2.952543 | 2.599221 | 0 | 10.72324 | 0 | 0 | 0 | 0 | 0
2018-02-02 19:22 | 270741.7 | 840.0002 | 3 | 49 | 4.40041 | 2.397316 | 2.687936 | 0 | 11.11362 | 0 | 0 | 0 | 0 | 0
2018-02-02 19:24 | 270861.7 | 960.001 | 3 | 49 | 4.400393 | 1.96887 | 2.760405 | 0 | 11.43251 | 0 | 0 | 0 | 0 | 0
2018-02-02 19:26 | 270981.7 | 1080.001 | 3 | 49 | 4.400375 | 1.631384 | 2.820183 | 0 | 11.69556 | 0 | 0 | 0 | 0 | 0
2018-02-02 19:28 | 271101.7 | 1200.0009 | 3 | 49 | 4.400368 | 1.365093 | 2.869958 | 0 | 11.91459 | 0 | 0 | 0 | 0 | 0
2018-02-02 19:30 | 271221.7 | 1320.0025 | 3 | 49 | 4.400356 | 1.152487 | 2.911786 | 0 | 12.09864 | 0 | 0 | 0 | 0 | 0
2018-02-02 19:32 | 271341.7 | 1440.0001 | 3 | 49 | 4.400374 | 0.981205 | 2.947239 | 0 | 12.25465 | 0 | 0 | 0 | 0 | 0
2018-02-02 19:34 | 271461.7 | 1560.0024 | 3 | 49 | 4.400375 | 0.8422184 | 2.97754 | 0 | 12.38799 | 0 | 0 | 0 | 0 | 0
2018-02-02 19:36 | 271581.7 | 1680.0025 | 3 | 49 | 4.400352 | 0.7265224 | 3.003616 | 0 | 12.50273 | 0 | 0 | 0 | 0 | 0
2018-02-02 19:38 | 271672.7 | 1771.0864 | 3 | 49 | 4.400349 | 0.6519947 | 3.021039 | 0 | 12.5794 | 0 | 0 | 0 | 0 | 0
2018-02-02 19:40 | 271792.8 | 120.0008 | 4 | 49 | 4.361135 | 0 | 3.021039 | 0 | 12.5794 | 0 | 0 | 0 | 0 | 0
2018-02-02 19:42 | 271912.8 | 240 | 4 | 49 | 4.357914 | 0 | 3.021039 | 0 | 12.5794 | 0 | 0 | 0 | 0 | 0
2018-02-02 19:43 | 271972.8 | 300.0023 | 4 | 49 | 4.356912 | 0 | 3.021039 | 0 | 12.5794 | 0 | 0 | 0 | 0 | 0
2018-02-02 19:45 | 272092.9 | 120.0008 | 5 | 49 | 3.946573 | -6.520011 | 3.021039 | 0.217277 | 12.5794 | 0.8698477 | 0 | 0 | 0 | 0
2018-02-02 19:47 | 272212.9 | 240.0008 | 5 | 49 | 3.861423 | -6.520026 | 3.021039 | 0.4345641 | 12.5794 | 1.717994 | 0 | 0 | 0 | 0
2018-02-02 19:49 | 272332.9 | 360.0008 | 5 | 49 | 3.78186 | -6.520098 | 3.021039 | 0.6518579 | 12.5794 | 2.548317 | 0 | 0 | 0 | 0
2018-02-02 19:51 | 272452.9 | 480 | 5 | 49 | 3.708135 | -6.520127 | 3.021039 | 0.8691468 | 12.5794 | 3.361948 | 0 | 0 | 0 | 0
2018-02-02 19:53 | 272572.9 | 600.0008 | 5 | 49 | 3.641476 | -6.520102 | 3.021039 | 1.086434 | 12.5794 | 4.1603 | 0 | 0 | 0 | 0
2018-02-02 19:55 | 272692.9 | 720.0009 | 5 | 49 | 3.582871 | -6.520064 | 3.021039 | 1.303718 | 12.5794 | 4.945021 | 0 | 0 | 0 | 0
2018-02-02 19:57 | 272812.9 | 840.0009 | 5 | 49 | 3.532641 | -6.5201 | 3.021039 | 1.521007 | 12.5794 | 5.71794 | 0 | 0 | 0 | 0
2018-02-02 19:59 | 272932.9 | 960.0009 | 5 | 49 | 3.489244 | -6.520096 | 3.021039 | 1.738293 | 12.5794 | 6.48072 | 0 | 0 | 0 | 0
2018-02-02 20:01 | 273052.9 | 1080.0009 | 5 | 49 | 3.450267 | -6.520064 | 3.021039 | 1.955593 | 12.5794 | 7.234638 | 0 | 0 | 0 | 0
2018-02-02 20:03 | 273172.9 | 1200.0009 | 5 | 49 | 3.412286 | -6.520127 | 3.021039 | 2.172879 | 12.5794 | 7.980241 | 0 | 0 | 0 | 0
2018-02-02 20:05 | 273292.9 | 1320.0008 | 5 | 49 | 3.36476 | -6.520119 | 3.021039 | 2.390138 | 12.5794 | 8.716762 | 0 | 0 | 0 | 0
2018-02-02 20:07 | 273412.9 | 1440.0016 | 5 | 49 | 3.296593 | -6.520106 | 3.021039 | 2.607399 | 12.5794 | 9.440814 | 0 | 0 | 0 | 0
2018-02-02 20:09 | 273532.9 | 1560.0009 | 5 | 49 | 3.194166 | -6.520155 | 3.021039 | 2.824682 | 12.5794 | 10.1469 | 0 | 0 | 0 | 0
2018-02-02 20:10 | 273639.4 | 1666.5055 | 5 | 49 | 2.999998 | -6.520148 | 3.021039 | 3.017547 | 12.5794 | 10.7476 | 0 | 0 | 0 | 0
2018-02-02 20:12 | 273759.4 | 120.0008 | 6 | 49 | 3.530122 | 0 | 3.021039 | 3.017547 | 12.5794 | 10.7476 | 0 | 0 | 0 | 0
2018-02-02 20:14 | 273879.4 | 240.0008 | 6 | 49 | 3.546992 | 0 | 3.021039 | 3.017547 | 12.5794 | 10.7476 | 0 | 0 | 0 | 0
2018-02-02 20:15 | 273939.4 | 300.0022 | 6 | 49 | 3.55005 | 0 | 3.021039 | 3.017547 | 12.5794 | 10.7476 | 0 | 0 | 0 | 0
2018-02-02 20:15 | 273939.4 | 0.0025 | 7 | 50 | 3.550056 | 0 | 0 | 0 | 0 | 0 | 0 | 0 | 0 | 0
2018-02-02 20:17 | 274059.5 | 120.0001 | 2 | 50 | 3.91646 | 4.890087 | 0.1622991 | 0 | 0.6276731 | 0 | 0 | 0 | 0 | 0
2018-02-02 20:19 | 274179.5 | 240.001 | 2 | 50 | 3.958112 | 4.890169 | 0.3252702 | 0 | 1.269474 | 0 | 0 | 0 | 0 | 0
2018-02-02 20:21 | 274299.5 | 360.0001 | 2 | 50 | 3.991918 | 4.890125 | 0.4882373 | 0 | 1.917355 | 0 | 0 | 0 | 0 | 0
2018-02-02 20:23 | 274419.5 | 480.001 | 2 | 50 | 4.0214 | 4.89012 | 0.6512173 | 0 | 2.570408 | 0 | 0 | 0 | 0 | 0
2018-02-02 20:25 | 274539.5 | 600.001 | 2 | 50 | 4.047361 | 4.890102 | 0.8142024 | 0 | 3.227983 | 0 | 0 | 0 | 0 | 0
2018-02-02 20:27 | 274659.5 | 720.001 | 2 | 50 | 4.07201 | 4.890142 | 0.9771789 | 0 | 3.889616 | 0 | 0 | 0 | 0 | 0
2018-02-02 20:29 | 274779.5 | 840.0011 | 2 | 50 | 4.098805 | 4.890114 | 1.14016 | 0 | 4.555412 | 0 | 0 | 0 | 0 | 0
2018-02-02 20:31 | 274899.5 | 960.0002 | 2 | 50 | 4.129146 | 4.890135 | 1.303138 | 0 | 5.225854 | 0 | 0 | 0 | 0 | 0
2018-02-02 20:33 | 275019.5 | 1080.001 | 2 | 50 | 4.162426 | 4.890137 | 1.466121 | 0 | 5.901504 | 0 | 0 | 0 | 0 | 0
2018-02-02 20:35 | 275139.5 | 1200.0002 | 2 | 50 | 4.19942 | 4.890139 | 1.629099 | 0 | 6.582845 | 0 | 0 | 0 | 0 | 0
2018-02-02 20:37 | 275259.5 | 1320.001 | 2 | 50 | 4.200418 | 4.134373 | 1.779153 | 0 | 7.213136 | 0 | 0 | 0 | 0 | 0
2018-02-02 20:39 | 275379.5 | 1440.001 | 2 | 50 | 4.200409 | 3.48465 | 1.905868 | 0 | 7.745389 | 0 | 0 | 0 | 0 | 0
2018-02-02 20:40 | 275425.4 | 1485.8905 | 2 | 50 | 4.200414 | 3.259993 | 1.948834 | 0 | 7.925864 | 0 | 0 | 0 | 0 | 0
2018-02-02 20:42 | 275545.4 | 120.0016 | 3 | 50 | 4.229714 | 3.260099 | 2.057051 | 0 | 8.381902 | 0 | 0 | 0 | 0 | 0
2018-02-02 20:44 | 275665.4 | 240.0024 | 3 | 50 | 4.263332 | 3.260107 | 2.165709 | 0 | 8.843296 | 0 | 0 | 0 | 0 | 0
2018-02-02 20:46 | 275785.4 | 360.0016 | 3 | 50 | 4.299167 | 3.260118 | 2.274359 | 0 | 9.308433 | 0 | 0 | 0 | 0 | 0
2018-02-02 20:48 | 275905.4 | 480.0017 | 3 | 50 | 4.336871 | 3.260126 | 2.383017 | 0 | 9.777607 | 0 | 0 | 0 | 0 | 0
2018-02-02 20:50 | 276025.4 | 600.0024 | 3 | 50 | 4.376061 | 3.260134 | 2.491668 | 0 | 10.25093 | 0 | 0 | 0 | 0 | 0
2018-02-02 20:52 | 276145.4 | 720.0001 | 3 | 50 | 4.400409 | 2.952868 | 2.598146 | 0 | 10.71867 | 0 | 0 | 0 | 0 | 0
2018-02-02 20:54 | 276265.4 | 840.0001 | 3 | 50 | 4.400384 | 2.397028 | 2.686863 | 0 | 11.10906 | 0 | 0 | 0 | 0 | 0
2018-02-02 20:56 | 276385.4 | 960.001 | 3 | 50 | 4.400390625 | 1.968296 | 2.759336 | 0 | 11.42797 | 0 | 0 | 0 | 0 | 0
2018-02-02 20:58 | 276505.4 | 1080.0009 | 3 | 50 | 4.400368 | 1.631292 | 2.819117 | 0 | 11.69103 | 0 | 0 | 0 | 0 | 0
2018-02-02 21:00 | 276625.4 | 1200.0002 | 3 | 50 | 4.400366 | 1.365133 | 2.868895 | 0 | 11.91008 | 0 | 0 | 0 | 0 | 0
2018-02-02 21:02 | 276745.4 | 1320.0001 | 3 | 50 | 4.400374 | 1.15237 | 2.910724 | 0 | 12.09414 | 0 | 0 | 0 | 0 | 0
2018-02-02 21:04 | 276865.4 | 1440.001 | 3 | 50 | 4.400368 | 0.981039 | 2.946177 | 0 | 12.25014 | 0 | 0 | 0 | 0 | 0
2018-02-02 21:06 | 276985.4 | 1560.0001 | 3 | 50 | 4.400346 | 0.84165 | 2.976472 | 0 | 12.38345 | 0 | 0 | 0 | 0 | 0
2018-02-02 21:08 | 277105.4 | 1680.0001 | 3 | 50 | 4.400366 | 0.7269745 | 3.002541 | 0 | 12.49817 | 0 | 0 | 0 | 0 | 0
2018-02-02 21:10 | 277196.1 | 1770.72 | 3 | 50 | 4.40034 | 0.6519966 | 3.019893 | 0 | 12.57452 | 0 | 0 | 0 | 0 | 0
2018-02-02 21:12 | 277316.1 | 120.0016 | 4 | 50 | 4.361146 | 0 | 3.019893 | 0 | 12.57452 | 0 | 0 | 0 | 0 | 0
2018-02-02 21:14 | 277436.1 | 240.0007 | 4 | 50 | 4.357929 | 0 | 3.019893 | 0 | 12.57452 | 0 | 0 | 0 | 0 | 0
2018-02-02 21:15 | 277496.1 | 300.0014 | 4 | 50 | 4.356936 | 0 | 3.019893 | 0 | 12.57452 | 0 | 0 | 0 | 0 | 0
2018-02-02 21:17 | 277616.2 | 120.0001 | 5 | 50 | 3.946127 | -6.520079 | 3.019893 | 0.2172988 | 12.57452 | 0.8698442 | 0 | 0 | 0 | 0
2018-02-02 21:19 | 277736.2 | 240.0017 | 5 | 50 | 3.860959 | -6.52006 | 3.019893 | 0.4345939 | 12.57452 | 1.71792 | 0 | 0 | 0 | 0
2018-02-02 21:21 | 277856.2 | 360.0003 | 5 | 50 | 3.78146 | -6.520066 | 3.019893 | 0.6518956 | 12.57452 | 2.548187 | 0 | 0 | 0 | 0
2018-02-02 21:23 | 277976.2 | 480.0001 | 5 | 50 | 3.707747 | -6.520009 | 3.019893 | 0.869204 | 12.57452 | 3.361801 | 0 | 0 | 0 | 0
2018-02-02 21:25 | 278096.2 | 600.0001 | 5 | 50 | 3.641015 | -6.520049 | 3.019893 | 1.086505 | 12.57452 | 4.160107 | 0 | 0 | 0 | 0
2018-02-02 21:27 | 278216.2 | 720.0001 | 5 | 50 | 3.582314 | -6.520024 | 3.019893 | 1.303812 | 12.57452 | 4.944793 | 0 | 0 | 0 | 0
2018-02-02 21:29 | 278336.2 | 840.0009 | 5 | 50 | 3.532119 | -6.520018 | 3.019893 | 1.521114 | 12.57452 | 5.717637 | 0 | 0 | 0 | 0
2018-02-02 21:31 | 278456.2 | 960.0009 | 5 | 50 | 3.488667 | -6.51999 | 3.019893 | 1.73842 | 12.57452 | 6.480365 | 0 | 0 | 0 | 0
2018-02-02 21:33 | 278576.2 | 1080.0009 | 5 | 50 | 3.449831 | -6.520011 | 3.019893 | 1.955722 | 12.57452 | 7.234185 | 0 | 0 | 0 | 0
2018-02-02 21:35 | 278696.2 | 1200.0009 | 5 | 50 | 3.411845 | -6.520011 | 3.019893 | 2.173024 | 12.57452 | 7.979749 | 0 | 0 | 0 | 0
2018-02-02 21:37 | 278816.2 | 1320.0009 | 5 | 50 | 3.364215 | -6.52002 | 3.019893 | 2.3903 | 12.57452 | 8.716221 | 0 | 0 | 0 | 0
2018-02-02 21:39 | 278936.2 | 1440.0003 | 5 | 50 | 3.296007 | -6.51999 | 3.019893 | 2.607562 | 12.57452 | 9.440153 | 0 | 0 | 0 | 0
2018-02-02 21:41 | 279056.2 | 1560.0001 | 5 | 50 | 3.193139 | -6.520061 | 3.019893 | 2.824858 | 12.57452 | 10.14612 | 0 | 0 | 0 | 0
2018-02-02 21:42 | 279161.7 | 1665.5096 | 5 | 50 | 2.99999 | -6.520066 | 3.019893 | 3.015932 | 12.57452 | 10.74108 | 0 | 0 | 0 | 0
2018-02-02 21:44 | 279281.8 | 120 | 6 | 50 | 3.53103 | 0 | 3.019893 | 3.015932 | 12.57452 | 10.74108 | 0 | 0 | 0 | 0
2018-02-02 21:46 | 279401.8 | 240.0008 | 6 | 50 | 3.548042 | 0 | 3.019893 | 3.015932 | 12.57452 | 10.74108 | 0 | 0 | 0 | 0
2018-02-02 21:47 | 279461.8 | 300.0015 | 6 | 50 | 3.551093 | 0 | 3.019893 | 3.015932 | 12.57452 | 10.74108 | 0 | 0 | 0 | 0
2018-02-02 21:47 | 279461.8 | 0.0025 | 7 | 51 | 3.551054 | 0 | 0 | 0 | 0 | 0 | 0 | 0 | 0 | 0
2018-02-02 21:49 | 279581.9 | 120.0008 | 8 | 51 | 3.916884 | 4.890049 | 0.1623153 | 0 | 0.6278609 | 0 | 0 | 0 | 0 | 0
2018-02-02 21:51 | 279701.9 | 240.0008 | 8 | 51 | 3.958485 | 4.890028 | 0.3252874 | 0 | 1.269729 | 0 | 0 | 0 | 0 | 0
2018-02-02 21:53 | 279821.9 | 360 | 8 | 51 | 3.992256 | 4.890068 | 0.4882607 | 0 | 1.917694 | 0 | 0 | 0 | 0 | 0
2018-02-02 21:55 | 279941.9 | 480.0001 | 8 | 51 | 4.02167 | 4.890041 | 0.65124 | 0 | 2.570795 | 0 | 0 | 0 | 0 | 0
2018-02-02 21:57 | 280061.9 | 600.0004 | 8 | 51 | 4.047598 | 4.890047 | 0.8142259 | 0 | 3.228411 | 0 | 0 | 0 | 0 | 0
2018-02-02 21:59 | 280181.9 | 720.0008 | 8 | 51 | 4.072199 | 4.890055 | 0.9772052 | 0 | 3.890089 | 0 | 0 | 0 | 0 | 0
2018-02-02 22:01 | 280301.9 | 840 | 8 | 51 | 4.098943 | 4.890104 | 1.140195 | 0 | 4.555948 | 0 | 0 | 0 | 0 | 0
2018-02-02 22:03 | 280421.9 | 960.0008 | 8 | 51 | 4.129268 | 4.890062 | 1.303181 | 0 | 5.226445 | 0 | 0 | 0 | 0 | 0
2018-02-02 22:05 | 280541.9 | 1080 | 8 | 51 | 4.16269 | 4.890018 | 1.466165 | 0 | 5.902131 | 0 | 0 | 0 | 0 | 0
2018-02-02 22:07 | 280661.9 | 1200 | 8 | 51 | 4.199767 | 4.890036 | 1.62915 | 0 | 6.583549 | 0 | 0 | 0 | 0 | 0
2018-02-02 22:09 | 280781.9 | 1320 | 8 | 51 | 4.200414 | 4.127428 | 1.778964 | 0 | 7.21283 | 0 | 0 | 0 | 0 | 0
2018-02-02 22:11 | 280901.9 | 1440.0008 | 8 | 51 | 4.200408 | 3.47871 | 1.905471 | 0 | 7.744212 | 0 | 0 | 0 | 0 | 0
2018-02-02 22:12 | 280946.5 | 1484.5399 | 8 | 51 | 4.200397 | 3.259993 | 1.947141 | 0 | 7.919241 | 0 | 0 | 0 | 0 | 0
2018-02-02 22:14 | 281066.4 | 120.0009 | 9 | 51 | 4.229717 | 3.260107 | 2.055361 | 0 | 8.375286 | 0 | 0 | 0 | 0 | 0
2018-02-02 22:16 | 281186.4 | 240.0009 | 9 | 51 | 4.263346 | 3.260073 | 2.164019 | 0 | 8.836686 | 0 | 0 | 0 | 0 | 0
2018-02-02 22:18 | 281306.4 | 360.0001 | 9 | 51 | 4.299212 | 3.260088 | 2.27268 | 0 | 9.301877 | 0 | 0 | 0 | 0 | 0
2018-02-02 22:20 | 281426.4 | 480.0009 | 9 | 51 | 4.33696 | 3.260098 | 2.381342 | 0 | 9.771071 | 0 | 0 | 0 | 0 | 0
2018-02-02 22:22 | 281546.4 | 600.0009 | 9 | 51 | 4.376184 | 3.26005 | 2.49 | 0 | 10.24444 | 0 | 0 | 0 | 0 | 0
2018-02-02 22:24 | 281666.4 | 720.0001 | 9 | 51 | 4.400408 | 2.950665 | 2.596454 | 0 | 10.71208 | 0 | 0 | 0 | 0 | 0
2018-02-02 22:26 | 281786.4 | 840.0001 | 9 | 51 | 4.400404 | 2.395687 | 2.685104 | 0 | 11.10218 | 0 | 0 | 0 | 0 | 0
2018-02-02 22:28 | 281906.4 | 960.0009 | 9 | 51 | 4.400381 | 1.966787 | 2.757521 | 0 | 11.42084 | 0 | 0 | 0 | 0 | 0
2018-02-02 22:30 | 282026.4 | 1080.0001 | 9 | 51 | 4.400377 | 1.630337 | 2.817257 | 0 | 11.6837 | 0 | 0 | 0 | 0 | 0
2018-02-02 22:32 | 282146.4 | 1200.0001 | 9 | 51 | 4.400364 | 1.364029 | 2.867 | 0 | 11.90259 | 0 | 0 | 0 | 0 | 0
2018-02-02 22:34 | 282266.4 | 1320.0001 | 9 | 51 | 4.400375 | 1.151781 | 2.908796 | 0 | 12.08651 | 0 | 0 | 0 | 0 | 0
2018-02-02 22:36 | 282386.4 | 1440.0001 | 9 | 51 | 4.400358 | 0.9799862 | 2.944223 | 0 | 12.2424 | 0 | 0 | 0 | 0 | 0
2018-02-02 22:38 | 282506.4 | 1560.0009 | 9 | 51 | 4.400385 | 0.8414383 | 2.974501 | 0 | 12.37564 | 0 | 0 | 0 | 0 | 0
2018-02-02 22:40 | 282626.4 | 1680.0009 | 9 | 51 | 4.400358 | 0.7261677 | 3.000558 | 0 | 12.4903 | 0 | 0 | 0 | 0 | 0
2018-02-02 22:42 | 282746.4 | 1800.0009 | 9 | 51 | 4.400338 | 0.6299934 | 3.023119 | 0 | 12.58957 | 0 | 0 | 0 | 0 | 0
2018-02-02 22:44 | 282866.4 | 1920.0009 | 9 | 51 | 4.400357 | 0.5503597 | 3.042757 | 0 | 12.67599 | 0 | 0 | 0 | 0 | 0
2018-02-02 22:46 | 282986.4 | 2040.0001 | 9 | 51 | 4.40035 | 0.4818039 | 3.059914 | 0 | 12.75148 | 0 | 0 | 0 | 0 | 0
2018-02-02 22:48 | 283106.4 | 2160.0001 | 9 | 51 | 4.400371 | 0.4234333 | 3.074964 | 0 | 12.81771 | 0 | 0 | 0 | 0 | 0
2018-02-02 22:50 | 283226.4 | 2280.0001 | 9 | 51 | 4.400326 | 0.3720074 | 3.088196 | 0 | 12.87593 | 0 | 0 | 0 | 0 | 0
2018-02-02 22:52 | 283346.4 | 2400.0009 | 9 | 51 | 4.400351 | 0.3291683 | 3.099866 | 0 | 12.92729 | 0 | 0 | 0 | 0 | 0
2018-02-02 22:54 | 283466.4 | 2520.0001 | 9 | 51 | 4.400341 | 0.2911339 | 3.110179 | 0 | 12.97267 | 0 | 0 | 0 | 0 | 0
2018-02-02 22:56 | 283586.4 | 2640.0001 | 9 | 51 | 4.400351 | 0.2582722 | 3.119313 | 0 | 13.01286 | 0 | 0 | 0 | 0 | 0
2018-02-02 22:58 | 283706.4 | 2760.0001 | 9 | 51 | 4.400321 | 0.2290478 | 3.127423 | 0 | 13.04854 | 0 | 0 | 0 | 0 | 0
2018-02-02 23:00 | 283826.4 | 2880.0009 | 9 | 51 | 4.400326 | 0.2040005 | 3.134635 | 0 | 13.08028 | 0 | 0 | 0 | 0 | 0
2018-02-02 23:02 | 283946.4 | 3000.0001 | 9 | 51 | 4.400315 | 0.1817951 | 3.141065 | 0 | 13.10857 | 0 | 0 | 0 | 0 | 0
2018-02-02 23:04 | 284066.4 | 3120.0001 | 9 | 51 | 4.400333 | 0.1625652 | 3.146796 | 0 | 13.1338 | 0 | 0 | 0 | 0 | 0
2018-02-02 23:06 | 284186.4 | 3240.0001 | 9 | 51 | 4.400307 | 0.1450615 | 3.151916 | 0 | 13.15632 | 0 | 0 | 0 | 0 | 0
2018-02-02 23:08 | 284306.4 | 3360.0001 | 9 | 51 | 4.400316 | 0.1297512 | 3.156497 | 0 | 13.17648 | 0 | 0 | 0 | 0 | 0
2018-02-02 23:10 | 284426.4 | 3480.0008 | 9 | 51 | 4.400321 | 0.1164951 | 3.160601 | 0 | 13.19454 | 0 | 0 | 0 | 0 | 0
2018-02-02 23:12 | 284546.4 | 3600 | 9 | 51 | 4.400321 | 0.1047058 | 3.164279 | 0 | 13.21072 | 0 | 0 | 0 | 0 | 0
2018-02-02 23:14 | 284666.4 | 3720.0008 | 9 | 51 | 4.400328 | 0.09404564 | 3.167584 | 0 | 13.22527 | 0 | 0 | 0 | 0 | 0
2018-02-02 23:16 | 284786.4 | 3840.0009 | 9 | 51 | 4.400283 | 0.08357239 | 3.170549 | 0 | 13.23831 | 0 | 0 | 0 | 0 | 0
2018-02-02 23:17 | 284828.3 | 3881.8496 | 9 | 51 | 4.40032 | 0.08149338 | 3.171512 | 0 | 13.24255 | 0 | 0 | 0 | 0 | 0

## Statistics_83
Date_Time | Test_Time(s) | Step_Time(s) | Step_Index | Cycle_Index | Voltage(V) | Current(A) | Charge_Capacity(Ah) | Discharge_Capacity(Ah) | Charge_Energy(Wh) | Discharge_Energy(Wh) | ACR(Ohm) | Internal Resistance(Ohm)
2018-01-30 17:45 | 5722.057336 | 300.0015 | 6 | 1 | 3.555097 | 0 | 3.200104 | 3.142255 | 13.29153 | 11.20349
2018-01-30 19:20 | 11394.28 | 300.0024 | 6 | 2 | 3.549349 | 0 | 3.150398 | 3.139557 | 13.09048 | 11.19803
2018-01-30 20:54 | 17059.77 | 300.0015 | 6 | 3 | 3.546927 | 0 | 3.145345 | 3.134647 | 13.06908 | 11.18094
2018-01-30 22:28 | 22718.30118 | 300.0023 | 6 | 4 | 3.544439 | 0 | 3.140226 | 3.130575 | 13.04681 | 11.16721
2018-01-31 00:03 | 28368.62 | 300.0022 | 6 | 5 | 3.544397 | 0 | 3.134921 | 3.125189 | 13.02484 | 11.14804
2018-01-31 01:37 | 34013.61 | 300.0023 | 6 | 6 | 3.543776 | 0 | 3.129954 | 3.12108 | 13.00466 | 11.13361
2018-01-31 03:11 | 39653.83692 | 300.0015 | 6 | 7 | 3.544 | 0 | 3.125606 | 3.11709 | 12.98756 | 11.11978
2018-01-31 04:45 | 45288.6231 | 300.0023 | 6 | 8 | 3.543297 | 0 | 3.120427 | 3.11282 | 12.967 | 11.10389
2018-01-31 06:18 | 50916.97 | 300.0015 | 6 | 9 | 3.544073 | 0 | 3.116662 | 3.108705 | 12.95155 | 11.08906
2018-01-31 07:52 | 56540.66 | 300.0022 | 6 | 10 | 3.544174 | 0 | 3.112279 | 3.104942 | 12.93451 | 11.07548
2018-01-31 09:26 | 62159.42 | 300.0023 | 6 | 11 | 3.544502 | 0 | 3.108747 | 3.10169 | 12.92066 | 11.06388
2018-01-31 10:59 | 67773.64 | 300.0015 | 6 | 12 | 3.544658 | 0 | 3.104509 | 3.097698 | 12.90545 | 11.04891
2018-01-31 12:33 | 73383.2 | 300.0015 | 6 | 13 | 3.54565 | 0 | 3.100624 | 3.093755 | 12.88834 | 11.03388
2018-01-31 14:06 | 78988.13532 | 300.0023 | 6 | 14 | 3.545651 | 0 | 3.097306 | 3.091023 | 12.87524 | 11.02482
2018-01-31 15:40 | 84591.9 | 300.0016 | 6 | 15 | 3.545905 | 0 | 3.093951 | 3.087768 | 12.86311 | 11.01228
2018-01-31 17:13 | 90190.64 | 300.0023 | 6 | 16 | 3.545835 | 0 | 3.090392 | 3.084437 | 12.84873 | 10.99949
2018-01-31 18:46 | 95785.32 | 300.0016 | 6 | 17 | 3.546626 | 0 | 3.086924 | 3.081052 | 12.83476 | 10.9866
2018-01-31 20:19 | 101375.8 | 300.0015 | 6 | 18 | 3.545552 | 0 | 3.083797 | 3.078629 | 12.82307 | 10.97828
2018-01-31 21:53 | 106965.8 | 300.0023 | 6 | 19 | 3.545918 | 0 | 3.08217 | 3.076553 | 12.816 | 10.9714
2018-01-31 23:26 | 112550 | 300.0023 | 6 | 20 | 3.546593 | 0 | 3.078676 | 3.073028 | 12.80209 | 10.95745
2018-02-01 00:59 | 118131.3 | 300.0015 | 6 | 21 | 3.546488 | 0 | 3.076092 | 3.071111 | 12.79237 | 10.95041
2018-02-01 02:32 | 123709.9 | 300.0015 | 6 | 22 | 3.547211 | 0 | 3.073662 | 3.06839 | 12.78291 | 10.9402
2018-02-01 04:05 | 129285.2 | 300.0023 | 6 | 23 | 3.547233 | 0 | 3.070644 | 3.065949 | 12.77091 | 10.93095
2018-02-01 05:37 | 134856.9 | 300.0031 | 6 | 24 | 3.547737 | 0 | 3.068245 | 3.063318 | 12.76192 | 10.92076
2018-02-01 07:10 | 140427.5 | 300.0015 | 6 | 25 | 3.547516 | 0 | 3.065932 | 3.061445 | 12.75275 | 10.9143
2018-02-01 08:43 | 145995.5 | 300.0015 | 6 | 26 | 3.548796 | 0 | 3.063767 | 3.058872 | 12.7444 | 10.90371
2018-02-01 10:16 | 151559.9575 | 300.0023 | 6 | 27 | 3.54807 | 0 | 3.060649 | 3.056952 | 12.73287 | 10.89652
2018-02-01 11:48 | 157120.7 | 300.0024 | 6 | 28 | 3.54893 | 0 | 3.058953 | 3.054289 | 12.7256 | 10.88585
2018-02-01 13:21 | 162679.4 | 300.0023 | 6 | 29 | 3.549174 | 0 | 3.056796 | 3.052323 | 12.71733 | 10.87934
2018-02-01 14:54 | 168234.9 | 300.0024 | 6 | 30 | 3.549455 | 0 | 3.054122 | 3.050094 | 12.70733 | 10.87031
2018-02-01 16:26 | 173789.2 | 300.0024 | 6 | 31 | 3.550661 | 0 | 3.052009 | 3.047423 | 12.69913 | 10.85926
2018-02-01 17:59 | 179343.7 | 300.0016 | 6 | 32 | 3.551029 | 0 | 3.049794 | 3.045624 | 12.69177 | 10.85277
2018-02-01 19:31 | 184893.7 | 300.0024 | 6 | 33 | 3.550647 | 0 | 3.048464 | 3.04463 | 12.68637 | 10.84997
2018-02-01 21:04 | 190443 | 300.0015 | 6 | 34 | 3.549422 | 0 | 3.047219 | 3.043907 | 12.68088 | 10.84765
2018-02-01 22:36 | 195990.9 | 300.0023 | 6 | 35 | 3.549633 | 0 | 3.045439 | 3.041322 | 12.67322 | 10.83755
2018-02-02 00:09 | 201536.9 | 300.0007 | 6 | 36 | 3.550213 | 0 | 3.044274 | 3.040263 | 12.66841 | 10.83357
2018-02-02 01:41 | 207079.8 | 300.0023 | 6 | 37 | 3.550448 | 0 | 3.042672 | 3.038842 | 12.66275 | 10.82807
2018-02-02 03:13 | 212620.1 | 300.0023 | 6 | 38 | 3.549902 | 0 | 3.040505 | 3.037216 | 12.65395 | 10.82227
2018-02-02 04:46 | 218159.8 | 300.0023 | 6 | 39 | 3.551739 | 0 | 3.039391 | 3.034877 | 12.6498 | 10.81313
2018-02-02 06:18 | 223695.6 | 300.0015 | 6 | 40 | 3.550705 | 0 | 3.03637 | 3.033394 | 12.63799 | 10.80701
2018-02-02 07:50 | 229232 | 300.0015 | 6 | 41 | 3.55131 | 0 | 3.036295 | 3.032495 | 12.6378 | 10.80462
2018-02-02 09:23 | 234764.5 | 300.0023 | 6 | 42 | 3.551097 | 0 | 3.033981 | 3.03062 | 12.62878 | 10.79613
2018-02-02 10:55 | 240295.2 | 300.0015 | 6 | 43 | 3.552573 | 0 | 3.032208 | 3.028053 | 12.62149 | 10.78648
2018-02-02 12:27 | 245827 | 300.0023 | 6 | 44 | 3.552249 | 0 | 3.030574 | 3.027284 | 12.6171 | 10.78385
2018-02-02 13:59 | 251355.9 | 300.0023 | 6 | 45 | 3.551958 | 0 | 3.02927 | 3.025756 | 12.61164 | 10.77812
2018-02-02 15:31 | 256882.2 | 300.0023 | 6 | 46 | 3.552979 | 0 | 3.027366 | 3.023597 | 12.60353 | 10.76916
2018-02-02 17:03 | 262406.5 | 300.0023 | 6 | 47 | 3.553255 | 0 | 3.025715 | 3.022267 | 12.59743 | 10.76399
2018-02-02 18:35 | 267929.8 | 300.0023 | 6 | 48 | 3.552917 | 0 | 3.024615 | 3.021288 | 12.59318 | 10.76083
2018-02-02 20:07 | 273452.1 | 300.0015 | 6 | 49 | 3.553184 | 0 | 3.023017 | 3.019079 | 12.5875 | 10.75262
2018-02-02 21:39 | 278973.7 | 300.0023 | 6 | 50 | 3.553995 | 0 | 3.021583 | 3.018089 | 12.58144 | 10.7483
2018-02-02 23:08 | 284283.7 | 3821.3136 | 9 | 51 | 4.400311 | 0.08149147 | 3.170279 | 9.55e-10 | 13.23685 | 3.395e-09

## Channel_83_1
Date_Time | Test_Time(s) | Step_Time(s) | Step_Index | Cycle_Index | Voltage(V) | Current(A) | Charge_Capacity(Ah) | Discharge_Capacity(Ah) | Charge_Energy(Wh) | Discharge_Energy(Wh) | ACR(Ohm) | Internal Resistance(Ohm) | dV/dt(V/s) | dI/dt(A/s)
2018-01-30 16:10 | 10 | 9.9999 | 1 | 1 | 3.478107 | 0 | 0 | 0 | 0 | 0 | 0 | 0 | 0 | 0
2018-01-30 16:10 | 10.0017 | 10.0016 | 1 | 1 | 3.478107 | 0 | 0 | 0 | 0 | 0 | 0 | 0 | 0 | 0
2018-01-30 16:12 | 130.0784 | 120.0002 | 2 | 1 | 3.901543 | 4.889879 | 0.162289 | 3.307e-09 | 0.6215514 | 1.1501e-08 | 0 | 0 | 0 | 0
2018-01-30 16:14 | 250.0784 | 240.0002 | 2 | 1 | 3.948011 | 4.889858 | 0.3252576 | 3.307e-09 | 1.261472 | 1.1501e-08 | 0 | 0 | 0 | 0
2018-01-30 16:16 | 370.0784 | 360.0002 | 2 | 1 | 3.981293 | 4.889872 | 0.4882289 | 3.307e-09 | 1.907708 | 1.1501e-08 | 0 | 0 | 0 | 0
2018-01-30 16:18 | 490.0792 | 480.001 | 2 | 1 | 4.009514 | 4.889841 | 0.6511981 | 3.307e-09 | 2.55888 | 1.1501e-08 | 0 | 0 | 0 | 0
2018-01-30 16:20 | 610.0784 | 600.0002 | 2 | 1 | 4.033612 | 4.889879 | 0.8141704 | 3.307e-09 | 3.214338 | 1.1501e-08 | 0 | 0 | 0 | 0
2018-01-30 16:22 | 730.0784 | 720.0002 | 2 | 1 | 4.055024 | 4.889845 | 0.977136 | 3.307e-09 | 3.873449 | 1.1501e-08 | 0 | 0 | 0 | 0
2018-01-30 16:24 | 850.0784 | 840.0002 | 2 | 1 | 4.076677 | 4.889826 | 1.140106 | 3.307e-09 | 4.536027 | 1.1501e-08 | 0 | 0 | 0 | 0
2018-01-30 16:26 | 970.0784 | 960.0002 | 2 | 1 | 4.101151 | 4.889833 | 1.303075 | 3.307e-09 | 5.202354 | 1.1501e-08 | 0 | 0 | 0 | 0
2018-01-30 16:28 | 1090.0792 | 1080.001 | 2 | 1 | 4.128536 | 4.889849 | 1.466039 | 3.307e-09 | 5.872891 | 1.1501e-08 | 0 | 0 | 0 | 0
2018-01-30 16:30 | 1210.0784 | 1200.0002 | 2 | 1 | 4.159265 | 4.889856 | 1.629003 | 3.307e-09 | 6.548141 | 1.1501e-08 | 0 | 0 | 0 | 0
2018-01-30 16:32 | 1330.0792 | 1320.001 | 2 | 1 | 4.194496 | 4.889812 | 1.791982 | 3.307e-09 | 7.228821 | 1.1501e-08 | 0 | 0 | 0 | 0
2018-01-30 16:34 | 1450.0792 | 1440.001 | 2 | 1 | 4.200418 | 4.2318 | 1.945166 | 3.307e-09 | 7.87218 | 1.1501e-08 | 0 | 0 | 0 | 0
2018-01-30 16:36 | 1570.0801 | 1560.0019 | 2 | 1 | 4.200421 | 3.578827 | 2.075087 | 3.307e-09 | 8.417903 | 1.1501e-08 | 0 | 0 | 0 | 0
2018-01-30 16:37 | 1635.0248 | 1624.9466 | 2 | 1 | 4.200413 | 3.259987 | 2.136721 | 3.307e-09 | 8.676793 | 1.1501e-08 | 0 | 0 | 0 | 0
2018-01-30 16:39 | 1755.03686 | 120.0008 | 3 | 1 | 4.229104 | 3.260069 | 2.24493 | 3.307e-09 | 9.132748 | 1.1501e-08 | 0 | 0 | 0 | 0
2018-01-30 16:41 | 1875.03606 | 240 | 3 | 1 | 4.262704 | 3.260088 | 2.353585 | 3.307e-09 | 9.594062 | 1.1501e-08 | 0 | 0 | 0 | 0
2018-01-30 16:43 | 1995.03686 | 360.0008 | 3 | 1 | 4.298752 | 3.260078 | 2.462237 | 3.307e-09 | 10.05915 | 1.1501e-08 | 0 | 0 | 0 | 0
2018-01-30 16:45 | 2115.03616 | 480.0001 | 3 | 1 | 4.336826 | 3.260071 | 2.570887 | 3.307e-09 | 10.52826 | 1.1501e-08 | 0 | 0 | 0 | 0
2018-01-30 16:47 | 2235.03616 | 600.0001 | 3 | 1 | 4.376471 | 3.260086 | 2.679538 | 3.307e-09 | 11.0016 | 1.1501e-08 | 0 | 0 | 0 | 0
2018-01-30 16:49 | 2355.03616 | 720.0001 | 3 | 1 | 4.40042 | 2.932013 | 2.785744 | 3.307e-09 | 11.46819 | 1.1501e-08 | 0 | 0 | 0 | 0
2018-01-30 16:51 | 2475.03686 | 840.0008 | 3 | 1 | 4.40042 | 2.380117 | 2.87381 | 3.307e-09 | 11.85571 | 1.1501e-08 | 0 | 0 | 0 | 0
2018-01-30 16:53 | 2595.03776 | 960.0017 | 3 | 1 | 4.400378 | 1.953592 | 2.945746 | 3.307e-09 | 12.17226 | 1.1501e-08 | 0 | 0 | 0 | 0
2018-01-30 16:55 | 2715.03686 | 1080.0008 | 3 | 1 | 4.400403 | 1.619978 | 3.005076 | 3.307e-09 | 12.43334 | 1.1501e-08 | 0 | 0 | 0 | 0
2018-01-30 16:57 | 2835.03686 | 1200.0008 | 3 | 1 | 4.400358 | 1.353508 | 3.054459 | 3.307e-09 | 12.65064 | 1.1501e-08 | 0 | 0 | 0 | 0
2018-01-30 16:59 | 2955.03616 | 1320.0001 | 3 | 1 | 4.400371 | 1.141378 | 3.095926 | 3.307e-09 | 12.83311 | 1.1501e-08 | 0 | 0 | 0 | 0
2018-01-30 17:01 | 3075.03616 | 1440.0001 | 3 | 1 | 4.400384 | 0.970295 | 3.131018 | 3.307e-09 | 12.98753 | 1.1501e-08 | 0 | 0 | 0 | 0
2018-01-30 17:03 | 3195.03616 | 1560.0001 | 3 | 1 | 4.400369 | 0.8294106 | 3.160925 | 3.307e-09 | 13.11913 | 1.1501e-08 | 0 | 0 | 0 | 0
2018-01-30 17:05 | 3315.03626 | 1680.0002 | 3 | 1 | 4.400359 | 0.7122269 | 3.186552 | 3.307e-09 | 13.2319 | 1.1501e-08 | 0 | 0 | 0 | 0
2018-01-30 17:06 | 3386.62806 | 1751.592 | 3 | 1 | 4.400377 | 0.6519947 | 3.200104 | 3.307e-09 | 13.29153 | 1.1501e-08 | 0 | 0 | 0 | 0
2018-01-30 17:08 | 3506.67136 | 120.0001 | 4 | 1 | 4.361286 | 0 | 3.200104 | 3.307e-09 | 13.29153 | 1.1501e-08 | 0 | 0 | 0 | 0
2018-01-30 17:10 | 3626.67136 | 240.0001 | 4 | 1 | 4.357619 | 0 | 3.200104 | 3.307e-09 | 13.29153 | 1.1501e-08 | 0 | 0 | 0 | 0
2018-01-30 17:11 | 3686.67276 | 300.0015 | 4 | 1 | 4.356464 | 0 | 3.200104 | 3.307e-09 | 13.29153 | 1.1501e-08 | 0 | 0 | 0 | 0
2018-01-30 17:13 | 3806.751388 | 120.0001 | 5 | 1 | 3.96155 | -6.519979 | 3.200104 | 0.2172809 | 13.29153 | 0.8736315 | 0 | 0 | 0 | 0
2018-01-30 17:15 | 3926.752288 | 240.001 | 5 | 1 | 3.874241 | -6.520008 | 3.200104 | 0.4345889 | 13.29153 | 1.72486 | 0 | 0 | 0 | 0
2018-01-30 17:17 | 4046.751388 | 360.0001 | 5 | 1 | 3.793538 | -6.519987 | 3.200104 | 0.6518897 | 13.29153 | 2.557861 | 0 | 0 | 0 | 0
2018-01-30 17:19 | 4166.752188 | 480.0009 | 5 | 1 | 3.719468 | -6.519977 | 3.200104 | 0.8691871 | 13.29153 | 3.374012 | 0 | 0 | 0 | 0
2018-01-30 17:21 | 4286.751488 | 600.0002 | 5 | 1 | 3.65275 | -6.52 | 3.200104 | 1.086488 | 13.29153 | 4.174861 | 0 | 0 | 0 | 0
2018-01-30 17:23 | 4406.752188 | 720.0009 | 5 | 1 | 3.594463 | -6.51998 | 3.200104 | 1.303787 | 13.29153 | 4.962106 | 0 | 0 | 0 | 0
2018-01-30 17:25 | 4526.751388 | 840.0001 | 5 | 1 | 3.545236 | -6.519961 | 3.200104 | 1.521087 | 13.29153 | 5.737669 | 0 | 0 | 0 | 0
2018-01-30 17:27 | 4646.752188 | 960.0009 | 5 | 1 | 3.503764 | -6.519998 | 3.200104 | 1.738383 | 13.29153 | 6.503407 | 0 | 0 | 0 | 0
2018-01-30 17:29 | 4766.752188 | 1080.0009 | 5 | 1 | 3.467355 | -6.519984 | 3.200104 | 1.955679 | 13.29153 | 7.260742 | 0 | 0 | 0 | 0
2018-01-30 17:31 | 4886.752188 | 1200.0009 | 5 | 1 | 3.432565 | -6.519958 | 3.200104 | 2.172978 | 13.29153 | 8.010424 | 0 | 0 | 0 | 0
2018-01-30 17:33 | 5006.752188 | 1320.0009 | 5 | 1 | 3.393032 | -6.519991 | 3.200104 | 2.390284 | 13.29153 | 8.752243 | 0 | 0 | 0 | 0
2018-01-30 17:35 | 5126.752188 | 1440.0009 | 5 | 1 | 3.3365 | -6.519943 | 3.200104 | 2.607584 | 13.29153 | 9.483758 | 0 | 0 | 0 | 0
2018-01-30 17:37 | 5246.751388 | 1560.0001 | 5 | 1 | 3.257677 | -6.519982 | 3.200104 | 2.824885 | 13.29153 | 10.20075 | 0 | 0 | 0 | 0
2018-01-30 17:39 | 5366.751488 | 1680.0002 | 5 | 1 | 3.126966 | -6.519966 | 3.200104 | 3.042187 | 13.29153 | 10.89616 | 0 | 0 | 0 | 0
2018-01-30 17:40 | 5422.012988 | 1735.2617 | 5 | 1 | 2.999989 | -6.51997 | 3.200104 | 3.142255 | 13.29153 | 11.20349 | 0 | 0 | 0 | 0
2018-01-30 17:42 | 5542.056636 | 120.0008 | 6 | 1 | 3.534415 | 0 | 3.200104 | 3.142255 | 13.29153 | 11.20349 | 0 | 0 | 0 | 0
2018-01-30 17:44 | 5662.056736 | 240.0009 | 6 | 1 | 3.552131 | 0 | 3.200104 | 3.142255 | 13.29153 | 11.20349 | 0 | 0 | 0 | 0
2018-01-30 17:45 | 5722.057336 | 300.0015 | 6 | 1 | 3.555097 | 0 | 3.200104 | 3.142255 | 13.29153 | 11.20349 | 0 | 0 | 0 | 0
2018-01-30 17:45 | 5722.066684 | 0.0026 | 7 | 2 | 3.555094 | 0 | 0 | 0 | 0 | 0 | 0 | 0 | 0 | 0
2018-01-30 17:47 | 5842.145056 | 120.001 | 2 | 2 | 3.905577 | 4.889915 | 0.1622882 | 3.494e-09 | 0.6258354 | 1.2421e-08 | 0 | 0 | 0 | 0
2018-01-30 17:49 | 5962.145056 | 240.001 | 2 | 2 | 3.948314 | 4.889889 | 0.3252603 | 3.494e-09 | 1.26601 | 1.2421e-08 | 0 | 0 | 0 | 0
2018-01-30 17:51 | 6082.145056 | 360.001 | 2 | 2 | 3.980839 | 4.889875 | 0.4882322 | 3.494e-09 | 1.912213 | 1.2421e-08 | 0 | 0 | 0 | 0
2018-01-30 17:53 | 6202.145056 | 480.001 | 2 | 2 | 4.008925 | 4.889893 | 0.6512082 | 3.494e-09 | 2.563334 | 1.2421e-08 | 0 | 0 | 0 | 0
2018-01-30 17:55 | 6322.144956 | 600.0009 | 2 | 2 | 4.032746 | 4.889797 | 0.81418 | 3.494e-09 | 3.218658 | 1.2421e-08 | 0 | 0 | 0 | 0
2018-01-30 17:57 | 6442.144156 | 720.0001 | 2 | 2 | 4.054653 | 4.88987 | 0.97715 | 3.494e-09 | 3.877671 | 1.2421e-08 | 0 | 0 | 0 | 0
2018-01-30 17:59 | 6562.144156 | 840.0001 | 2 | 2 | 4.078007 | 4.889843 | 1.140128 | 3.494e-09 | 4.540356 | 1.2421e-08 | 0 | 0 | 0 | 0
2018-01-30 18:01 | 6682.144156 | 960.0001 | 2 | 2 | 4.104601 | 4.889824 | 1.303105 | 3.494e-09 | 5.207099 | 1.2421e-08 | 0 | 0 | 0 | 0
2018-01-30 18:03 | 6802.144156 | 1080.0001 | 2 | 2 | 4.13407 | 4.88983 | 1.466084 | 3.494e-09 | 5.878429 | 1.2421e-08 | 0 | 0 | 0 | 0
2018-01-30 18:05 | 6922.144956 | 1200.0009 | 2 | 2 | 4.167055 | 4.890173 | 1.629066 | 3.494e-09 | 6.554836 | 1.2421e-08 | 0 | 0 | 0 | 0
2018-01-30 18:07 | 7042.145056 | 1320.001 | 2 | 2 | 4.200422 | 4.788513 | 1.791872 | 3.494e-09 | 7.236197 | 1.2421e-08 | 0 | 0 | 0 | 0
2018-01-30 18:09 | 7162.144156 | 1440.0001 | 2 | 2 | 4.200414 | 4.039673 | 1.938529 | 3.494e-09 | 7.85222 | 1.2421e-08 | 0 | 0 | 0 | 0
2018-01-30 18:11 | 7282.145056 | 1560.001 | 2 | 2 | 4.200413 | 3.40136 | 2.062289 | 3.494e-09 | 8.372065 | 1.2421e-08 | 0 | 0 | 0 | 0
2018-01-30 18:12 | 7311.018456 | 1588.8744 | 2 | 2 | 4.200406 | 3.259987 | 2.088994 | 3.494e-09 | 8.484234 | 1.2421e-08 | 0 | 0 | 0 | 0
2018-01-30 18:14 | 7431.031484 | 120.0009 | 3 | 2 | 4.229308 | 3.260015 | 2.197208 | 3.494e-09 | 8.94022 | 1.2421e-08 | 0 | 0 | 0 | 0
2018-01-30 18:16 | 7551.030684 | 240.0001 | 3 | 2 | 4.263065 | 3.260035 | 2.305862 | 3.494e-09 | 9.401562 | 1.2421e-08 | 0 | 0 | 0 | 0
2018-01-30 18:18 | 7671.031484 | 360.0009 | 3 | 2 | 4.299207 | 3.260046 | 2.414515 | 3.494e-09 | 9.866701 | 1.2421e-08 | 0 | 0 | 0 | 0
2018-01-30 18:20 | 7791.031484 | 480.0009 | 3 | 2 | 4.337299 | 3.260077 | 2.523164 | 3.494e-09 | 10.33586 | 1.2421e-08 | 0 | 0 | 0 | 0
2018-01-30 18:22 | 7911.031484 | 600.0009 | 3 | 2 | 4.376903 | 3.260004 | 2.631817 | 3.494e-09 | 10.80926 | 1.2421e-08 | 0 | 0 | 0 | 0
2018-01-30 18:24 | 8031.031484 | 720.0009 | 3 | 2 | 4.400405 | 2.924402 | 2.737906 | 3.494e-09 | 11.27535 | 1.2421e-08 | 0 | 0 | 0 | 0
2018-01-30 18:26 | 8151.030684 | 840.0001 | 3 | 2 | 4.400396 | 2.372414 | 2.825737 | 3.494e-09 | 11.66185 | 1.2421e-08 | 0 | 0 | 0 | 0
2018-01-30 18:28 | 8271.033084 | 960.0025 | 3 | 2 | 4.400394 | 1.947021 | 2.897443 | 3.494e-09 | 11.97738 | 1.2421e-08 | 0 | 0 | 0 | 0
2018-01-30 18:30 | 8391.033084 | 1080.0025 | 3 | 2 | 4.400387 | 1.613134 | 2.95656 | 3.494e-09 | 12.23752 | 1.2421e-08 | 0 | 0 | 0 | 0
2018-01-30 18:32 | 8511.030684 | 1200.0001 | 3 | 2 | 4.400385 | 1.348721 | 3.005748 | 3.494e-09 | 12.45396 | 1.2421e-08 | 0 | 0 | 0 | 0
2018-01-30 18:34 | 8631.031484 | 1320.0009 | 3 | 2 | 4.400385 | 1.137264 | 3.047043 | 3.494e-09 | 12.63568 | 1.2421e-08 | 0 | 0 | 0 | 0
2018-01-30 18:36 | 8751.031484 | 1440.0009 | 3 | 2 | 4.400359 | 0.9652328 | 3.08199 | 3.494e-09 | 12.78946 | 1.2421e-08 | 0 | 0 | 0 | 0
2018-01-30 18:38 | 8871.031484 | 1560.0009 | 3 | 2 | 4.400365 | 0.8258724 | 3.111772 | 3.494e-09 | 12.92051 | 1.2421e-08 | 0 | 0 | 0 | 0
2018-01-30 18:40 | 8991.030684 | 1680.0001 | 3 | 2 | 4.400367 | 0.709837 | 3.137307 | 3.494e-09 | 13.03287 | 1.2421e-08 | 0 | 0 | 0 | 0
2018-01-30 18:41 | 9060.316984 | 1749.2864 | 3 | 2 | 4.400372 | 0.6519947 | 3.150398 | 3.494e-09 | 13.09048 | 1.2421e-08 | 0 | 0 | 0 | 0
2018-01-30 18:43 | 9180.361116 | 120.0001 | 4 | 2 | 4.361619 | 0 | 3.150398 | 3.494e-09 | 13.09048 | 1.2421e-08 | 0 | 0 | 0 | 0
2018-01-30 18:45 | 9300.361116 | 240.0001 | 4 | 2 | 4.357997 | 0 | 3.150398 | 3.494e-09 | 13.09048 | 1.2421e-08 | 0 | 0 | 0 | 0
2018-01-30 18:46 | 9360.362616 | 300.0016 | 4 | 2 | 4.356874 | 0 | 3.150398 | 3.494e-09 | 13.09048 | 1.2421e-08 | 0 | 0 | 0 | 0
2018-01-30 18:48 | 9480.442044 | 120.0009 | 5 | 2 | 3.963439 | -6.519909 | 3.150398 | 0.21728 | 13.09048 | 0.8739972 | 0 | 0 | 0 | 0
2018-01-30 18:50 | 9600.441244 | 240.0001 | 5 | 2 | 3.876202 | -6.519901 | 3.150398 | 0.4345762 | 13.09048 | 1.725603 | 0 | 0 | 0 | 0
2018-01-30 18:52 | 9720.441244 | 360.0001 | 5 | 2 | 3.795469 | -6.519914 | 3.150398 | 0.6518754 | 13.09048 | 2.559017 | 0 | 0 | 0 | 0
2018-01-30 18:54 | 9840.441144 | 480 | 5 | 2 | 3.721288 | -6.519884 | 3.150398 | 0.8691713 | 13.09048 | 3.375572 | 0 | 0 | 0 | 0
2018-01-30 18:56 | 9960.442044 | 600.0009 | 5 | 2 | 3.65451 | -6.519872 | 3.150398 | 1.08647 | 13.09048 | 4.176798 | 0 | 0 | 0 | 0
2018-01-30 18:58 | 10080.44 | 720.0009 | 5 | 2 | 3.596139 | -6.519876 | 3.150398 | 1.303774 | 13.09048 | 4.964439 | 0 | 0 | 0 | 0
2018-01-30 19:00 | 10200.44 | 840.0001 | 5 | 2 | 3.546764 | -6.519865 | 3.150398 | 1.52107 | 13.09048 | 5.740342 | 0 | 0 | 0 | 0
2018-01-30 19:02 | 10320.44 | 960.0001 | 5 | 2 | 3.505128 | -6.519916 | 3.150398 | 1.738366 | 13.09048 | 6.506398 | 0 | 0 | 0 | 0
2018-01-30 19:04 | 10440.44 | 1080.0009 | 5 | 2 | 3.468443 | -6.519907 | 3.150398 | 1.95566 | 13.09048 | 7.263991 | 0 | 0 | 0 | 0
2018-01-30 19:06 | 10560.44 | 1200.0009 | 5 | 2 | 3.433347 | -6.519878 | 3.150398 | 2.172959 | 13.09048 | 8.013875 | 0 | 0 | 0 | 0
2018-01-30 19:08 | 10680.44 | 1320.0001 | 5 | 2 | 3.39322 | -6.519914 | 3.150398 | 2.390258 | 13.09048 | 8.755779 | 0 | 0 | 0 | 0
2018-01-30 19:10 | 10800.44 | 1440.0001 | 5 | 2 | 3.335999 | -6.519859 | 3.150398 | 2.607555 | 13.09048 | 9.487242 | 0 | 0 | 0 | 0
2018-01-30 19:12 | 10920.44 | 1560.0009 | 5 | 2 | 3.256463 | -6.519886 | 3.150398 | 2.82485 | 13.09048 | 10.20403 | 0 | 0 | 0 | 0
2018-01-30 19:14 | 11040.44 | 1680.0009 | 5 | 2 | 3.124295 | -6.519851 | 3.150398 | 3.042146 | 13.09048 | 10.89902 | 0 | 0 | 0 | 0
2018-01-30 19:15 | 11094.24 | 1733.796 | 5 | 2 | 2.999982 | -6.519868 | 3.150398 | 3.139557 | 13.09048 | 11.19803 | 0 | 0 | 0 | 0
2018-01-30 19:17 | 11214.28 | 120.0006 | 6 | 2 | 3.530046 | 0 | 3.150398 | 3.139557 | 13.09048 | 11.19803 | 0 | 0 | 0 | 0
2018-01-30 19:19 | 11334.28 | 240.0001 | 6 | 2 | 3.54653 | 0 | 3.150398 | 3.139557 | 13.09048 | 11.19803 | 0 | 0 | 0 | 0
2018-01-30 19:20 | 11394.28 | 300.0024 | 6 | 2 | 3.549349 | 0 | 3.150398 | 3.139557 | 13.09048 | 11.19803 | 0 | 0 | 0 | 0
2018-01-30 19:20 | 11394.29 | 0.0024 | 7 | 3 | 3.549236 | 0 | 0 | 0 | 0 | 0 | 0 | 0 | 0 | 0
2018-01-30 19:22 | 11514.37 | 120.0001 | 2 | 3 | 3.904236 | 4.890112 | 0.1622998 | 2.198e-09 | 0.6254373 | 7.8e-09 | 0 | 0 | 0 | 0
2018-01-30 19:24 | 11634.37 | 240.0009 | 2 | 3 | 3.9472 | 4.890137 | 0.3252839 | 2.198e-09 | 1.265456 | 7.8e-09 | 0 | 0 | 0 | 0
2018-01-30 19:26 | 11754.37 | 360.0009 | 2 | 3 | 3.98042 | 4.890131 | 0.4882601 | 2.198e-09 | 1.911546 | 7.8e-09 | 0 | 0 | 0 | 0
2018-01-30 19:28 | 11874.37 | 480.0009 | 2 | 3 | 4.009066 | 4.890154 | 0.6512346 | 2.198e-09 | 2.562648 | 7.8e-09 | 0 | 0 | 0 | 0
2018-01-30 19:30 | 11994.37 | 600.0009 | 2 | 3 | 4.033071 | 4.889824 | 0.8142116 | 2.198e-09 | 3.218034 | 7.8e-09 | 0 | 0 | 0 | 0
2018-01-30 19:32 | 12114.37 | 720.0001 | 2 | 3 | 4.055098 | 4.889996 | 0.9771841 | 2.198e-09 | 3.877119 | 7.8e-09 | 0 | 0 | 0 | 0
2018-01-30 19:34 | 12234.37 | 840.0002 | 2 | 3 | 4.078547 | 4.890175 | 1.140159 | 2.198e-09 | 4.539867 | 7.8e-09 | 0 | 0 | 0 | 0
2018-01-30 19:36 | 12354.37 | 960.001 | 2 | 3 | 4.105203 | 4.890184 | 1.303136 | 2.198e-09 | 5.206704 | 7.8e-09 | 0 | 0 | 0 | 0
2018-01-30 19:38 | 12474.37 | 1080.0001 | 2 | 3 | 4.134795 | 4.890158 | 1.466111 | 2.198e-09 | 5.878123 | 7.8e-09 | 0 | 0 | 0 | 0
2018-01-30 19:40 | 12594.37 | 1200.0001 | 2 | 3 | 4.167905 | 4.89019 | 1.629092 | 2.198e-09 | 6.554657 | 7.8e-09 | 0 | 0 | 0 | 0
2018-01-30 19:42 | 12714.37 | 1320.0002 | 2 | 3 | 4.20043 | 4.766197 | 1.791797 | 2.198e-09 | 7.235726 | 7.8e-09 | 0 | 0 | 0 | 0
2018-01-30 19:44 | 12834.37 | 1440.0002 | 2 | 3 | 4.200415 | 4.021227 | 1.937796 | 2.198e-09 | 7.848983 | 7.8e-09 | 0 | 0 | 0 | 0
2018-01-30 19:46 | 12954.37 | 1560.0002 | 2 | 3 | 4.200411 | 3.383253 | 2.060939 | 2.198e-09 | 8.366235 | 7.8e-09 | 0 | 0 | 0 | 0
2018-01-30 19:46 | 12979.51 | 1585.1424 | 2 | 3 | 4.200403 | 3.259975 | 2.08413 | 2.198e-09 | 8.463647 | 7.8e-09 | 0 | 0 | 0 | 0
2018-01-30 19:48 | 13099.52 | 120.0001 | 3 | 3 | 4.229348 | 3.260059 | 2.192343 | 2.198e-09 | 8.919633 | 7.8e-09 | 0 | 0 | 0 | 0
2018-01-30 19:50 | 13219.52 | 240.0001 | 3 | 3 | 4.26312 | 3.26001 | 2.300992 | 2.198e-09 | 9.38096 | 7.8e-09 | 0 | 0 | 0 | 0
2018-01-30 19:52 | 13339.52 | 360.0009 | 3 | 3 | 4.29927 | 3.260048 | 2.409645 | 2.198e-09 | 9.846106 | 7.8e-09 | 0 | 0 | 0 | 0
2018-01-30 19:54 | 13459.53 | 480.0025 | 3 | 3 | 4.337314 | 3.260029 | 2.518296 | 2.198e-09 | 10.31528 | 7.8e-09 | 0 | 0 | 0 | 0
2018-01-30 19:56 | 13579.52 | 600.0001 | 3 | 3 | 4.376869 | 3.260035 | 2.626943 | 2.198e-09 | 10.78865 | 7.8e-09 | 0 | 0 | 0 | 0
2018-01-30 19:58 | 13699.53 | 720.0025 | 3 | 3 | 4.400414 | 2.926094 | 2.733061 | 2.198e-09 | 11.25486 | 7.8e-09 | 0 | 0 | 0 | 0
2018-01-30 20:00 | 13819.52 | 840.0009 | 3 | 3 | 4.400373 | 2.372322 | 2.820914 | 2.198e-09 | 11.64146 | 7.8e-09 | 0 | 0 | 0 | 0
2018-01-30 20:02 | 13939.53 | 960.0025 | 3 | 3 | 4.400401 | 1.947311 | 2.892618 | 2.198e-09 | 11.95698 | 7.8e-09 | 0 | 0 | 0 | 0
2018-01-30 20:04 | 14059.52 | 1080.0009 | 3 | 3 | 4.400396 | 1.613121 | 2.951722 | 2.198e-09 | 12.21706 | 7.8e-09 | 0 | 0 | 0 | 0
2018-01-30 20:06 | 14179.52 | 1200.0001 | 3 | 3 | 4.400390625 | 1.347864 | 3.000882 | 2.198e-09 | 12.43339 | 7.8e-09 | 0 | 0 | 0 | 0
2018-01-30 20:08 | 14299.53 | 1320.0025 | 3 | 3 | 4.400371 | 1.135948 | 3.042141 | 2.198e-09 | 12.61494 | 7.8e-09 | 0 | 0 | 0 | 0
2018-01-30 20:10 | 14419.53 | 1440.0025 | 3 | 3 | 4.400376 | 0.9651375 | 3.077053 | 2.198e-09 | 12.76857 | 7.8e-09 | 0 | 0 | 0 | 0
2018-01-30 20:12 | 14539.52 | 1560.0009 | 3 | 3 | 4.400376 | 0.8255215 | 3.10681 | 2.198e-09 | 12.89951 | 7.8e-09 | 0 | 0 | 0 | 0
2018-01-30 20:14 | 14659.53 | 1680.0025 | 3 | 3 | 4.400354 | 0.709219 | 3.132327 | 2.198e-09 | 13.01179 | 7.8e-09 | 0 | 0 | 0 | 0
2018-01-30 20:15 | 14728.43 | 1748.9096 | 3 | 3 | 4.400361 | 0.6519985 | 3.145345 | 2.198e-09 | 13.06908 | 7.8e-09 | 0 | 0 | 0 | 0
2018-01-30 20:17 | 14848.48 | 120.0009 | 4 | 3 | 4.361689 | 0 | 3.145345 | 2.198e-09 | 13.06908 | 7.8e-09 | 0 | 0 | 0 | 0
2018-01-30 20:19 | 14968.48 | 240.0009 | 4 | 3 | 4.358112 | 0 | 3.145345 | 2.198e-09 | 13.06908 | 7.8e-09 | 0 | 0 | 0 | 0
2018-01-30 20:20 | 15028.48 | 300.0024 | 4 | 3 | 4.356992 | 0 | 3.145345 | 2.198e-09 | 13.06908 | 7.8e-09 | 0 | 0 | 0 | 0
2018-01-30 20:22 | 15148.56 | 120.0003 | 5 | 3 | 3.963313 | -6.519884 | 3.145345 | 0.2172615 | 13.06908 | 0.8738679 | 0 | 0 | 0 | 0
2018-01-30 20:24 | 15268.56 | 240.001 | 5 | 3 | 3.876161 | -6.519842 | 3.145345 | 0.4345466 | 13.06908 | 1.725411 | 0 | 0 | 0 | 0
2018-01-30 20:26 | 15388.56 | 360.001 | 5 | 3 | 3.795448 | -6.519891 | 3.145345 | 0.6518192 | 13.06908 | 2.558717 | 0 | 0 | 0 | 0
2018-01-30 20:28 | 15508.56 | 480.0002 | 5 | 3 | 3.721178 | -6.519853 | 3.145345 | 0.8691201 | 13.06908 | 3.375275 | 0 | 0 | 0 | 0
2018-01-30 20:30 | 15628.56 | 600.001 | 5 | 3 | 3.654409 | -6.519884 | 3.145345 | 1.086403 | 13.06908 | 4.176422 | 0 | 0 | 0 | 0
2018-01-30 20:32 | 15748.56 | 720.0003 | 5 | 3 | 3.596031 | -6.520175 | 3.145345 | 1.303688 | 13.06908 | 4.963973 | 0 | 0 | 0 | 0
2018-01-30 20:34 | 15868.56 | 840.0002 | 5 | 3 | 3.546593 | -6.519872 | 3.145345 | 1.520974 | 13.06908 | 5.739809 | 0 | 0 | 0 | 0
2018-01-30 20:36 | 15988.56 | 960.001 | 5 | 3 | 3.504915 | -6.519861 | 3.145345 | 1.738257 | 13.06908 | 6.505776 | 0 | 0 | 0 | 0
2018-01-30 20:38 | 16108.56 | 1080.0002 | 5 | 3 | 3.468187 | -6.519849 | 3.145345 | 1.955542 | 13.06908 | 7.263292 | 0 | 0 | 0 | 0
2018-01-30 20:40 | 16228.56 | 1200.0002 | 5 | 3 | 3.432908 | -6.519832 | 3.145345 | 2.172829 | 13.06908 | 8.013062 | 0 | 0 | 0 | 0
2018-01-30 20:42 | 16348.56 | 1320.001 | 5 | 3 | 3.392444 | -6.51987 | 3.145345 | 2.390116 | 13.06908 | 8.7548 | 0 | 0 | 0 | 0
2018-01-30 20:44 | 16468.56 | 1440.001 | 5 | 3 | 3.334685 | -6.519938 | 3.145345 | 2.607408 | 13.06908 | 9.486019 | 0 | 0 | 0 | 0
2018-01-30 20:46 | 16588.56 | 1560.0002 | 5 | 3 | 3.254439 | -6.519933 | 3.145345 | 2.824703 | 13.06908 | 10.20246 | 0 | 0 | 0 | 0
2018-01-30 20:48 | 16708.56 | 1680.0002 | 5 | 3 | 3.119799 | -6.519998 | 3.145345 | 3.041994 | 13.06908 | 10.89679 | 0 | 0 | 0 | 0
2018-01-30 20:49 | 16759.72 | 1731.1665 | 5 | 3 | 2.999982 | -6.519878 | 3.145345 | 3.134647 | 13.06908 | 11.18094 | 0 | 0 | 0 | 0
2018-01-30 20:51 | 16879.77 | 119.9999 | 6 | 3 | 3.528313 | 0 | 3.145345 | 3.134647 | 13.06908 | 11.18094 | 0 | 0 | 0 | 0
2018-01-30 20:53 | 16999.77 | 240 | 6 | 3 | 3.54419 | 0 | 3.145345 | 3.134647 | 13.06908 | 11.18094 | 0 | 0 | 0 | 0
2018-01-30 20:54 | 17059.77 | 300.0015 | 6 | 3 | 3.546927 | 0 | 3.145345 | 3.134647 | 13.06908 | 11.18094 | 0 | 0 | 0 | 0
2018-01-30 20:54 | 17059.77554 | 0.0024 | 7 | 4 | 3.547068 | 0 | 0 | 0 | 0 | 0 | 0 | 0 | 0 | 0
2018-01-30 20:56 | 17179.85 | 120.0001 | 2 | 4 | 3.904209 | 4.890144 | 0.1622849 | 4.334e-09 | 0.625286 | 1.5373e-08 | 0 | 0 | 0 | 0
2018-01-30 20:58 | 17299.85 | 240.0009 | 2 | 4 | 3.947038 | 4.889824 | 0.3252689 | 4.334e-09 | 1.265293 | 1.5373e-08 | 0 | 0 | 0 | 0
2018-01-30 21:00 | 17419.85 | 360.0009 | 2 | 4 | 3.979729 | 4.890005 | 0.4882473 | 4.334e-09 | 1.91133 | 1.5373e-08 | 0 | 0 | 0 | 0
2018-01-30 21:02 | 17539.85 | 480.0009 | 2 | 4 | 4.007977 | 4.889824 | 0.6512264 | 4.334e-09 | 2.562297 | 1.5373e-08 | 0 | 0 | 0 | 0
2018-01-30 21:04 | 17659.85 | 600.0001 | 2 | 4 | 4.032113 | 4.890184 | 0.8142061 | 4.334e-09 | 3.217526 | 1.5373e-08 | 0 | 0 | 0 | 0
2018-01-30 21:06 | 17779.85 | 720.0009 | 2 | 4 | 4.054382 | 4.890135 | 0.9771849 | 4.334e-09 | 3.8765 | 1.5373e-08 | 0 | 0 | 0 | 0
2018-01-30 21:08 | 17899.85 | 840.0009 | 2 | 4 | 4.078101 | 4.889963 | 1.140165 | 4.334e-09 | 4.539174 | 1.5373e-08 | 0 | 0 | 0 | 0
2018-01-30 21:10 | 18019.85 | 960.0001 | 2 | 4 | 4.105071 | 4.890133 | 1.303148 | 4.334e-09 | 5.205987 | 1.5373e-08 | 0 | 0 | 0 | 0
2018-01-30 21:12 | 18139.85 | 1080.0009 | 2 | 4 | 4.135003 | 4.889833 | 1.466125 | 4.334e-09 | 5.877415 | 1.5373e-08 | 0 | 0 | 0 | 0
2018-01-30 21:14 | 18259.85 | 1200.0009 | 2 | 4 | 4.168327 | 4.889824 | 1.629102 | 4.334e-09 | 6.553988 | 1.5373e-08 | 0 | 0 | 0 | 0
2018-01-30 21:16 | 18379.85 | 1320.0001 | 2 | 4 | 4.200418 | 4.751263 | 1.791734 | 4.334e-09 | 7.23483 | 1.5373e-08 | 0 | 0 | 0 | 0
2018-01-30 21:18 | 18499.85 | 1440.0001 | 2 | 4 | 4.200415 | 4.006084 | 1.937249 | 4.334e-09 | 7.846051 | 1.5373e-08 | 0 | 0 | 0 | 0
2018-01-30 21:20 | 18619.85 | 1560.0001 | 2 | 4 | 4.200403 | 3.366915 | 2.059863 | 4.334e-09 | 8.361084 | 1.5373e-08 | 0 | 0 | 0 | 0
2018-01-30 21:20 | 18641.69 | 1581.8343 | 2 | 4 | 4.20041 | 3.259974 | 2.079953 | 4.334e-09 | 8.44547 | 1.5373e-08 | 0 | 0 | 0 | 0
2018-01-30 21:22 | 18761.7 | 120.001 | 3 | 4 | 4.229432 | 3.26005 | 2.18817 | 4.334e-09 | 8.901478 | 1.5373e-08 | 0 | 0 | 0 | 0
2018-01-30 21:24 | 18881.7 | 240.0009 | 3 | 4 | 4.263203 | 3.260052 | 2.29682 | 4.334e-09 | 9.362818 | 1.5373e-08 | 0 | 0 | 0 | 0
2018-01-30 21:26 | 19001.7 | 360.001 | 3 | 4 | 4.299354 | 3.260059 | 2.40547 | 4.334e-09 | 9.82796 | 1.5373e-08 | 0 | 0 | 0 | 0
2018-01-30 21:28 | 19121.7 | 480.001 | 3 | 4 | 4.337424 | 3.260082 | 2.514123 | 4.334e-09 | 10.29715 | 1.5373e-08 | 0 | 0 | 0 | 0
2018-01-30 21:30 | 19241.7 | 600.001 | 3 | 4 | 4.377021 | 3.260046 | 2.622773 | 4.334e-09 | 10.77055 | 1.5373e-08 | 0 | 0 | 0 | 0
2018-01-30 21:32 | 19361.7 | 720.001 | 3 | 4 | 4.400411 | 2.923702 | 2.728851 | 4.334e-09 | 11.2366 | 1.5373e-08 | 0 | 0 | 0 | 0
2018-01-30 21:34 | 19481.7 | 840.001 | 3 | 4 | 4.400404 | 2.369585 | 2.816618 | 4.334e-09 | 11.62281 | 1.5373e-08 | 0 | 0 | 0 | 0
2018-01-30 21:36 | 19601.7 | 960.0009 | 3 | 4 | 4.400406 | 1.943972 | 2.888207 | 4.334e-09 | 11.93783 | 1.5373e-08 | 0 | 0 | 0 | 0
2018-01-30 21:38 | 19721.7 | 1080.001 | 3 | 4 | 4.400372 | 1.60927 | 2.947196 | 4.334e-09 | 12.19741 | 1.5373e-08 | 0 | 0 | 0 | 0
2018-01-30 21:40 | 19841.7 | 1200.0001 | 3 | 4 | 4.400383 | 1.344814 | 2.996265 | 4.334e-09 | 12.41333 | 1.5373e-08 | 0 | 0 | 0 | 0
2018-01-30 21:42 | 19961.7 | 1320.0001 | 3 | 4 | 4.40036 | 1.133369 | 3.037443 | 4.334e-09 | 12.59453 | 1.5373e-08 | 0 | 0 | 0 | 0
2018-01-30 21:44 | 20081.7 | 1440.0001 | 3 | 4 | 4.400352 | 0.9627495 | 3.072289 | 4.334e-09 | 12.74786 | 1.5373e-08 | 0 | 0 | 0 | 0
2018-01-30 21:46 | 20201.7 | 1560.0001 | 3 | 4 | 4.400352 | 0.8235168 | 3.10199 | 4.334e-09 | 12.87856 | 1.5373e-08 | 0 | 0 | 0 | 0
2018-01-30 21:48 | 20321.7 | 1680.001 | 3 | 4 | 4.400371 | 0.7086315 | 3.127464 | 4.334e-09 | 12.99065 | 1.5373e-08 | 0 | 0 | 0 | 0
2018-01-30 21:50 | 20389.3 | 1747.5968 | 3 | 4 | 4.400368 | 0.6519928 | 3.140226 | 4.334e-09 | 13.04681 | 1.5373e-08 | 0 | 0 | 0 | 0
2018-01-30 21:52 | 20509.34 | 120 | 4 | 4 | 4.361764 | 0 | 3.140226 | 4.334e-09 | 13.04681 | 1.5373e-08 | 0 | 0 | 0 | 0
2018-01-30 21:54 | 20629.34 | 240.0009 | 4 | 4 | 4.358232 | 0 | 3.140226 | 4.334e-09 | 13.04681 | 1.5373e-08 | 0 | 0 | 0 | 0
2018-01-30 21:55 | 20689.34 | 300.0023 | 4 | 4 | 4.357107 | 0 | 3.140226 | 4.334e-09 | 13.04681 | 1.5373e-08 | 0 | 0 | 0 | 0
2018-01-30 21:57 | 20809.42 | 120 | 5 | 4 | 3.963201 | -6.519933 | 3.140226 | 0.2172552 | 13.04681 | 0.8737934 | 0 | 0 | 0 | 0
2018-01-30 21:59 | 20929.42 | 240 | 5 | 4 | 3.876184 | -6.51997 | 3.140226 | 0.434557 | 13.04681 | 1.725393 | 0 | 0 | 0 | 0
2018-01-30 22:01 | 21049.42 | 360.0009 | 5 | 4 | 3.795499 | -6.519958 | 3.140226 | 0.6518559 | 13.04681 | 2.55881 | 0 | 0 | 0 | 0
2018-01-30 22:03 | 21169.42 | 480.0017 | 5 | 4 | 3.721364 | -6.519907 | 3.140226 | 0.8691564 | 13.04681 | 3.375394 | 0 | 0 | 0 | 0
2018-01-30 22:05 | 21289.42 | 600.0009 | 5 | 4 | 3.654519 | -6.519928 | 3.140226 | 1.086452 | 13.04681 | 4.176621 | 0 | 0 | 0 | 0
2018-01-30 22:07 | 21409.42 | 720 | 5 | 4 | 3.596194 | -6.519855 | 3.140226 | 1.303753 | 13.04681 | 4.96426 | 0 | 0 | 0 | 0
2018-01-30 22:09 | 21529.42 | 840 | 5 | 4 | 3.54673 | -6.519838 | 3.140226 | 1.521045 | 13.04681 | 5.74015 | 0 | 0 | 0 | 0
2018-01-30 22:11 | 21649.42 | 960 | 5 | 4 | 3.504951 | -6.519847 | 3.140226 | 1.73835 | 13.04681 | 6.50622 | 0 | 0 | 0 | 0
2018-01-30 22:13 | 21769.42 | 1080.0008 | 5 | 4 | 3.468138 | -6.519888 | 3.140226 | 1.955651 | 13.04681 | 7.263783 | 0 | 0 | 0 | 0
2018-01-30 22:15 | 21889.42 | 1200.0009 | 5 | 4 | 3.432697 | -6.519878 | 3.140226 | 2.172951 | 13.04681 | 8.013569 | 0 | 0 | 0 | 0
2018-01-30 22:17 | 22009.42 | 1320 | 5 | 4 | 3.39184 | -6.519876 | 3.140226 | 2.390249 | 13.04681 | 8.755261 | 0 | 0 | 0 | 0
2018-01-30 22:19 | 22129.42 | 1440.0008 | 5 | 4 | 3.333593 | -6.519849 | 3.140226 | 2.60754 | 13.04681 | 9.486294 | 0 | 0 | 0 | 0
2018-01-30 22:21 | 22249.42 | 1560 | 5 | 4 | 3.252601 | -6.519834 | 3.140226 | 2.824842 | 13.04681 | 10.20244 | 0 | 0 | 0 | 0
2018-01-30 22:23 | 22369.42 | 1680 | 5 | 4 | 3.115716 | -6.519872 | 3.140226 | 3.042143 | 13.04681 | 10.89623 | 0 | 0 | 0 | 0
2018-01-30 22:23 | 22418.26 | 1728.8359 | 5 | 4 | 2.999985 | -6.519886 | 3.140226 | 3.130575 | 13.04681 | 11.16721 | 0 | 0 | 0 | 0
2018-01-30 22:25 | 22538.29878 | 119.9999 | 6 | 4 | 3.526234 | 0 | 3.140226 | 3.130575 | 13.04681 | 11.16721 | 0 | 0 | 0 | 0
2018-01-30 22:27 | 22658.29958 | 240.0007 | 6 | 4 | 3.54172 | 0 | 3.140226 | 3.130575 | 13.04681 | 11.16721 | 0 | 0 | 0 | 0
2018-01-30 22:28 | 22718.30118 | 300.0023 | 6 | 4 | 3.544439 | 0 | 3.140226 | 3.130575 | 13.04681 | 11.16721 | 0 | 0 | 0 | 0
2018-01-30 22:28 | 22718.31 | 0.0024 | 7 | 5 | 3.544479 | 0 | 0 | 0 | 0 | 0 | 0 | 0 | 0 | 0
2018-01-30 22:30 | 22838.39 | 120.0009 | 2 | 5 | 3.903918 | 4.890133 | 0.1622817 | 3.898e-09 | 0.625123 | 1.3815e-08 | 0 | 0 | 0 | 0
2018-01-30 22:32 | 22958.39 | 240.0001 | 2 | 5 | 3.946849 | 4.890169 | 0.3252605 | 3.898e-09 | 1.26507 | 1.3815e-08 | 0 | 0 | 0 | 0
2018-01-30 22:34 | 23078.39 | 360.0001 | 2 | 5 | 3.979701 | 4.890167 | 0.488239 | 3.898e-09 | 1.911092 | 1.3815e-08 | 0 | 0 | 0 | 0
2018-01-30 22:36 | 23198.39 | 480.0001 | 2 | 5 | 4.00808 | 4.890177 | 0.6512161 | 3.898e-09 | 2.562056 | 1.3815e-08 | 0 | 0 | 0 | 0
2018-01-30 22:38 | 23318.39 | 600.0001 | 2 | 5 | 4.032319 | 4.890188 | 0.8141898 | 3.898e-09 | 3.217285 | 1.3815e-08 | 0 | 0 | 0 | 0
2018-01-30 22:40 | 23438.39 | 720.0001 | 2 | 5 | 4.05471 | 4.890165 | 0.9771676 | 3.898e-09 | 3.876299 | 1.3815e-08 | 0 | 0 | 0 | 0
2018-01-30 22:42 | 23558.39 | 840.0009 | 2 | 5 | 4.078583 | 4.890129 | 1.140144 | 3.898e-09 | 4.539026 | 1.3815e-08 | 0 | 0 | 0 | 0
2018-01-30 22:44 | 23678.39 | 960.0008 | 2 | 5 | 4.105704 | 4.890177 | 1.30312 | 3.898e-09 | 5.205901 | 1.3815e-08 | 0 | 0 | 0 | 0
2018-01-30 22:46 | 23798.39 | 1080.0008 | 2 | 5 | 4.135769 | 4.890158 | 1.466097 | 3.898e-09 | 5.877446 | 1.3815e-08 | 0 | 0 | 0 | 0
2018-01-30 22:48 | 23918.39 | 1200.0001 | 2 | 5 | 4.169291 | 4.890125 | 1.629074 | 3.898e-09 | 6.554163 | 1.3815e-08 | 0 | 0 | 0 | 0
2018-01-30 22:50 | 24038.39 | 1320.0001 | 2 | 5 | 4.200433 | 4.728172 | 1.791574 | 3.898e-09 | 7.234585 | 1.3815e-08 | 0 | 0 | 0 | 0
2018-01-30 22:52 | 24158.39 | 1440.0009 | 2 | 5 | 4.200436 | 3.986809 | 1.936404 | 3.898e-09 | 7.842932 | 1.3815e-08 | 0 | 0 | 0 | 0
2018-01-30 22:54 | 24278.39 | 1560.0001 | 2 | 5 | 4.200428 | 3.349731 | 2.058394 | 3.898e-09 | 8.355341 | 1.3815e-08 | 0 | 0 | 0 | 0
2018-01-30 22:55 | 24296.64 | 1578.256 | 2 | 5 | 4.200398 | 3.259987 | 2.075147 | 3.898e-09 | 8.425707 | 1.3815e-08 | 0 | 0 | 0 | 0
2018-01-30 22:57 | 24416.66 | 120.0001 | 3 | 5 | 4.229445 | 3.260014 | 2.183365 | 3.898e-09 | 8.881721 | 1.3815e-08 | 0 | 0 | 0 | 0
2018-01-30 22:59 | 24536.66 | 240.0009 | 3 | 5 | 4.263202 | 3.259995 | 2.292018 | 3.898e-09 | 9.343073 | 1.3815e-08 | 0 | 0 | 0 | 0
2018-01-30 23:01 | 24656.66 | 360.0009 | 3 | 5 | 4.299351 | 3.260004 | 2.400669 | 3.898e-09 | 9.808219 | 1.3815e-08 | 0 | 0 | 0 | 0
2018-01-30 23:03 | 24776.66 | 480.0001 | 3 | 5 | 4.337398 | 3.259993 | 2.509321 | 3.898e-09 | 10.2774 | 1.3815e-08 | 0 | 0 | 0 | 0
2018-01-30 23:05 | 24896.66 | 600.0001 | 3 | 5 | 4.376947 | 3.259981 | 2.617971 | 3.898e-09 | 10.7508 | 1.3815e-08 | 0 | 0 | 0 | 0
2018-01-30 23:07 | 25016.66 | 720.0002 | 3 | 5 | 4.400403 | 2.924583 | 2.724063 | 3.898e-09 | 11.21691 | 1.3815e-08 | 0 | 0 | 0 | 0
2018-01-30 23:09 | 25136.66 | 840.0001 | 3 | 5 | 4.400406 | 2.370539 | 2.811853 | 3.898e-09 | 11.60322 | 1.3815e-08 | 0 | 0 | 0 | 0
2018-01-30 23:11 | 25256.66 | 960.0009 | 3 | 5 | 4.400405 | 1.943428 | 2.883447 | 3.898e-09 | 11.91826 | 1.3815e-08 | 0 | 0 | 0 | 0
2018-01-30 23:13 | 25376.66 | 1080.0001 | 3 | 5 | 4.40039 | 1.60821 | 2.942415 | 3.898e-09 | 12.17774 | 1.3815e-08 | 0 | 0 | 0 | 0
2018-01-30 23:15 | 25496.66 | 1200.0009 | 3 | 5 | 4.400376 | 1.343306 | 2.991445 | 3.898e-09 | 12.39349 | 1.3815e-08 | 0 | 0 | 0 | 0
2018-01-30 23:17 | 25616.66 | 1320.0001 | 3 | 5 | 4.400366 | 1.132156 | 3.032579 | 3.898e-09 | 12.5745 | 1.3815e-08 | 0 | 0 | 0 | 0
2018-01-30 23:19 | 25736.66 | 1440.0001 | 3 | 5 | 4.400364 | 0.9618454 | 3.06738 | 3.898e-09 | 12.72763 | 1.3815e-08 | 0 | 0 | 0 | 0
2018-01-30 23:21 | 25856.66 | 1560.0009 | 3 | 5 | 4.400361 | 0.823082 | 3.097044 | 3.898e-09 | 12.85817 | 1.3815e-08 | 0 | 0 | 0 | 0
2018-01-30 23:23 | 25976.66 | 1680.0001 | 3 | 5 | 4.400364 | 0.7076206 | 3.122481 | 3.898e-09 | 12.9701 | 1.3815e-08 | 0 | 0 | 0 | 0
2018-01-30 23:24 | 26042.59 | 1745.9344 | 3 | 5 | 4.400347 | 0.6519928 | 3.134921 | 3.898e-09 | 13.02484 | 1.3815e-08 | 0 | 0 | 0 | 0
2018-01-30 23:26 | 26162.63494 | 120.0008 | 4 | 5 | 4.361713 | 0 | 3.134921 | 3.898e-09 | 13.02484 | 1.3815e-08 | 0 | 0 | 0 | 0
2018-01-30 23:28 | 26282.63414 | 240 | 4 | 5 | 4.358222 | 0 | 3.134921 | 3.898e-09 | 13.02484 | 1.3815e-08 | 0 | 0 | 0 | 0
2018-01-30 23:29 | 26342.63564 | 300.0015 | 4 | 5 | 4.357118 | 0 | 3.134921 | 3.898e-09 | 13.02484 | 1.3815e-08 | 0 | 0 | 0 | 0
2018-01-30 23:31 | 26462.72 | 120.0001 | 5 | 5 | 3.962479 | -6.519876 | 3.134921 | 0.2172554 | 13.02484 | 0.8736231 | 0 | 0 | 0 | 0
2018-01-30 23:33 | 26582.72 | 240.0009 | 5 | 5 | 3.875566 | -6.519857 | 3.134921 | 0.4345568 | 13.02484 | 1.725074 | 0 | 0 | 0 | 0
2018-01-30 23:35 | 26702.72 | 360.0009 | 5 | 5 | 3.795041 | -6.519832 | 3.134921 | 0.6518548 | 13.02484 | 2.558372 | 0 | 0 | 0 | 0
2018-01-30 23:37 | 26822.72 | 480.0001 | 5 | 5 | 3.720963 | -6.519882 | 3.134921 | 0.8691496 | 13.02484 | 3.374844 | 0 | 0 | 0 | 0
2018-01-30 23:39 | 26942.72 | 600.0001 | 5 | 5 | 3.654242 | -6.519826 | 3.134921 | 1.086446 | 13.02484 | 4.176003 | 0 | 0 | 0 | 0
2018-01-30 23:41 | 27062.72 | 720.0001 | 5 | 5 | 3.595911 | -6.519826 | 3.134921 | 1.303751 | 13.02484 | 4.96359 | 0 | 0 | 0 | 0
2018-01-30 23:43 | 27182.72 | 840.0009 | 5 | 5 | 3.546412 | -6.519872 | 3.134921 | 1.521048 | 13.02484 | 5.739433 | 0 | 0 | 0 | 0
2018-01-30 23:45 | 27302.72 | 960.0001 | 5 | 5 | 3.504594 | -6.51984 | 3.134921 | 1.738346 | 13.02484 | 6.505403 | 0 | 0 | 0 | 0
2018-01-30 23:47 | 27422.72 | 1080.0009 | 5 | 5 | 3.467646 | -6.51984 | 3.134921 | 1.955646 | 13.02484 | 7.262874 | 0 | 0 | 0 | 0
2018-01-30 23:49 | 27542.72 | 1200.0009 | 5 | 5 | 3.432158 | -6.519874 | 3.134921 | 2.172949 | 13.02484 | 8.012559 | 0 | 0 | 0 | 0
2018-01-30 23:51 | 27662.72 | 1320.0009 | 5 | 5 | 3.391035 | -6.519855 | 3.134921 | 2.390246 | 13.02484 | 8.754103 | 0 | 0 | 0 | 0
2018-01-30 23:53 | 27782.72 | 1440.0001 | 5 | 5 | 3.332331 | -6.519834 | 3.134921 | 2.607545 | 13.02484 | 9.484936 | 0 | 0 | 0 | 0
2018-01-30 23:55 | 27902.72 | 1560.0001 | 5 | 5 | 3.250465 | -6.519817 | 3.134921 | 2.824839 | 13.02484 | 10.2007 | 0 | 0 | 0 | 0
2018-01-30 23:57 | 28022.72 | 1680.0001 | 5 | 5 | 3.110783 | -6.519859 | 3.134921 | 3.042134 | 13.02484 | 10.89378 | 0 | 0 | 0 | 0
2018-01-30 23:58 | 28068.58 | 1725.8656 | 5 | 5 | 2.999997 | -6.519807 | 3.134921 | 3.125189 | 13.02484 | 11.14804 | 0 | 0 | 0 | 0
2018-01-31 | 28188.62 | 119.9999 | 6 | 5 | 3.526323 | 0 | 3.134921 | 3.125189 | 13.02484 | 11.14804 | 0 | 0 | 0 | 0
2018-01-31 00:02 | 28308.62 | 240.0007 | 6 | 5 | 3.541671 | 0 | 3.134921 | 3.125189 | 13.02484 | 11.14804 | 0 | 0 | 0 | 0
2018-01-31 00:03 | 28368.62 | 300.0022 | 6 | 5 | 3.544397 | 0 | 3.134921 | 3.125189 | 13.02484 | 11.14804 | 0 | 0 | 0 | 0
2018-01-31 00:03 | 28368.63 | 0.0024 | 7 | 6 | 3.544389 | 0 | 0 | 0 | 0 | 0 | 0 | 0 | 0 | 0
2018-01-31 00:05 | 28488.71238 | 120.0009 | 2 | 6 | 3.904332 | 4.890106 | 0.1622763 | 5.528e-09 | 0.6251824 | 1.9593e-08 | 0 | 0 | 0 | 0
2018-01-31 00:07 | 28608.71158 | 240.0001 | 2 | 6 | 3.947133 | 4.890127 | 0.325261 | 5.528e-09 | 1.265204 | 1.9593e-08 | 0 | 0 | 0 | 0
2018-01-31 00:09 | 28728.71238 | 360.0009 | 2 | 6 | 3.979969 | 4.890148 | 0.4882437 | 5.528e-09 | 1.911286 | 1.9593e-08 | 0 | 0 | 0 | 0
2018-01-31 00:11 | 28848.71238 | 480.0009 | 2 | 6 | 4.008346 | 4.890186 | 0.6512232 | 5.528e-09 | 2.5623 | 1.9593e-08 | 0 | 0 | 0 | 0
2018-01-31 00:13 | 28968.71238 | 600.0009 | 2 | 6 | 4.032594 | 4.89015 | 0.8142055 | 5.528e-09 | 3.217608 | 1.9593e-08 | 0 | 0 | 0 | 0
2018-01-31 00:15 | 29088.71238 | 720.0009 | 2 | 6 | 4.055023 | 4.890158 | 0.9771836 | 5.528e-09 | 3.876671 | 1.9593e-08 | 0 | 0 | 0 | 0
2018-01-31 00:17 | 29208.71238 | 840.0009 | 2 | 6 | 4.078966 | 4.890192 | 1.140161 | 5.528e-09 | 4.53946 | 1.9593e-08 | 0 | 0 | 0 | 0
2018-01-31 00:19 | 29328.71238 | 960.0009 | 2 | 6 | 4.106236 | 4.890144 | 1.30314 | 5.528e-09 | 5.206421 | 1.9593e-08 | 0 | 0 | 0 | 0
2018-01-31 00:21 | 29448.71158 | 1080.0001 | 2 | 6 | 4.136479 | 4.890102 | 1.466112 | 5.528e-09 | 5.87805 | 1.9593e-08 | 0 | 0 | 0 | 0
2018-01-31 00:23 | 29568.71238 | 1200.0009 | 2 | 6 | 4.1701 | 4.890123 | 1.629097 | 5.528e-09 | 6.554919 | 1.9593e-08 | 0 | 0 | 0 | 0
2018-01-31 00:25 | 29688.71158 | 1320.0001 | 2 | 6 | 4.200428 | 4.708239 | 1.791464 | 5.528e-09 | 7.234896 | 1.9593e-08 | 0 | 0 | 0 | 0
2018-01-31 00:27 | 29808.71248 | 1440.001 | 2 | 6 | 4.200403 | 3.968676 | 1.935685 | 5.528e-09 | 7.840686 | 1.9593e-08 | 0 | 0 | 0 | 0
2018-01-31 00:29 | 29928.71248 | 1560.001 | 2 | 6 | 4.200413 | 3.333912 | 2.057126 | 5.528e-09 | 8.350789 | 1.9593e-08 | 0 | 0 | 0 | 0
2018-01-31 00:29 | 29943.76108 | 1575.0496 | 2 | 6 | 4.200409 | 3.259983 | 2.070902 | 5.528e-09 | 8.408653 | 1.9593e-08 | 0 | 0 | 0 | 0
2018-01-31 00:31 | 30063.77 | 120.0001 | 3 | 6 | 4.229487 | 3.259979 | 2.179114 | 5.528e-09 | 8.864644 | 1.9593e-08 | 0 | 0 | 0 | 0
2018-01-31 00:33 | 30183.77 | 240.0009 | 3 | 6 | 4.263263 | 3.259995 | 2.287766 | 5.528e-09 | 9.325999 | 1.9593e-08 | 0 | 0 | 0 | 0
2018-01-31 00:35 | 30303.77 | 360.0009 | 3 | 6 | 4.299422 | 3.260017 | 2.396415 | 5.528e-09 | 9.791142 | 1.9593e-08 | 0 | 0 | 0 | 0
2018-01-31 00:37 | 30423.77 | 480.0001 | 3 | 6 | 4.337515 | 3.259996 | 2.505065 | 5.528e-09 | 10.26033 | 1.9593e-08 | 0 | 0 | 0 | 0
2018-01-31 00:39 | 30543.77 | 600.0001 | 3 | 6 | 4.377103 | 3.260012 | 2.613715 | 5.528e-09 | 10.73374 | 1.9593e-08 | 0 | 0 | 0 | 0
2018-01-31 00:41 | 30663.77 | 720.0001 | 3 | 6 | 4.400422 | 2.921789 | 2.719758 | 5.528e-09 | 11.19964 | 1.9593e-08 | 0 | 0 | 0 | 0
2018-01-31 00:43 | 30783.77 | 840.0001 | 3 | 6 | 4.400412 | 2.367434 | 2.807437 | 5.528e-09 | 11.58546 | 1.9593e-08 | 0 | 0 | 0 | 0
2018-01-31 00:45 | 30903.77 | 960.0001 | 3 | 6 | 4.400398 | 1.939884 | 2.878925 | 5.528e-09 | 11.90004 | 1.9593e-08 | 0 | 0 | 0 | 0
2018-01-31 00:47 | 31023.77 | 1080.0009 | 3 | 6 | 4.400374 | 1.605356 | 2.937798 | 5.528e-09 | 12.1591 | 1.9593e-08 | 0 | 0 | 0 | 0
2018-01-31 00:49 | 31143.77 | 1200.0009 | 3 | 6 | 4.40037 | 1.340771 | 2.986736 | 5.528e-09 | 12.37445 | 1.9593e-08 | 0 | 0 | 0 | 0
2018-01-31 00:51 | 31263.77 | 1320.0009 | 3 | 6 | 4.400369 | 1.13003 | 3.02779 | 5.528e-09 | 12.5551 | 1.9593e-08 | 0 | 0 | 0 | 0
2018-01-31 00:53 | 31383.77 | 1440.0009 | 3 | 6 | 4.400371 | 0.9598198 | 3.062523 | 5.528e-09 | 12.70794 | 1.9593e-08 | 0 | 0 | 0 | 0
2018-01-31 00:55 | 31503.77 | 1560.0001 | 3 | 6 | 4.400375 | 0.8212109 | 3.092129 | 5.528e-09 | 12.83822 | 1.9593e-08 | 0 | 0 | 0 | 0
2018-01-31 00:57 | 31623.77 | 1680.0001 | 3 | 6 | 4.40036 | 0.7060032 | 3.117524 | 5.528e-09 | 12.94996 | 1.9593e-08 | 0 | 0 | 0 | 0
2018-01-31 00:58 | 31689.74 | 1745.9656 | 3 | 6 | 4.400373 | 0.6519871 | 3.129954 | 5.528e-09 | 13.00466 | 1.9593e-08 | 0 | 0 | 0 | 0
2018-01-31 01:00 | 31809.78 | 120 | 4 | 6 | 4.361863 | 0 | 3.129954 | 5.528e-09 | 13.00466 | 1.9593e-08 | 0 | 0 | 0 | 0
2018-01-31 01:02 | 31929.78 | 240.0008 | 4 | 6 | 4.358376 | 0 | 3.129954 | 5.528e-09 | 13.00466 | 1.9593e-08 | 0 | 0 | 0 | 0
2018-01-31 01:03 | 31989.78 | 300.0015 | 4 | 6 | 4.357285 | 0 | 3.129954 | 5.528e-09 | 13.00466 | 1.9593e-08 | 0 | 0 | 0 | 0
2018-01-31 01:05 | 32109.8632 | 120.0009 | 5 | 6 | 3.962435 | -6.519891 | 3.129954 | 0.2172428 | 13.00466 | 0.8735393 | 0 | 0 | 0 | 0
2018-01-31 01:07 | 32229.8632 | 240.0009 | 5 | 6 | 3.87551 | -6.519838 | 3.129954 | 0.4345329 | 13.00466 | 1.72494 | 0 | 0 | 0 | 0
2018-01-31 01:09 | 32349.8624 | 360.0001 | 5 | 6 | 3.794901 | -6.51983 | 3.129954 | 0.6518147 | 13.00466 | 2.558153 | 0 | 0 | 0 | 0
2018-01-31 01:11 | 32469.8624 | 480.0001 | 5 | 6 | 3.720773 | -6.519868 | 3.129954 | 0.8691025 | 13.00466 | 3.37456 | 0 | 0 | 0 | 0
2018-01-31 01:13 | 32589.8632 | 600.0009 | 5 | 6 | 3.654007 | -6.519901 | 3.129954 | 1.086387 | 13.00466 | 4.175626 | 0 | 0 | 0 | 0
2018-01-31 01:15 | 32709.8632 | 720.0009 | 5 | 6 | 3.595656 | -6.519895 | 3.129954 | 1.303666 | 13.00466 | 4.963066 | 0 | 0 | 0 | 0
2018-01-31 01:17 | 32829.8624 | 840.0001 | 5 | 6 | 3.546124 | -6.519897 | 3.129954 | 1.520955 | 13.00466 | 5.738823 | 0 | 0 | 0 | 0
2018-01-31 01:19 | 32949.8632 | 960.0009 | 5 | 6 | 3.50425 | -6.519861 | 3.129954 | 1.738239 | 13.00466 | 6.504674 | 0 | 0 | 0 | 0
2018-01-31 01:21 | 33069.8632 | 1080.0009 | 5 | 6 | 3.467303 | -6.519865 | 3.129954 | 1.955515 | 13.00466 | 7.261992 | 0 | 0 | 0 | 0
2018-01-31 01:23 | 33189.8632 | 1200.0009 | 5 | 6 | 3.431691 | -6.519878 | 3.129954 | 2.172806 | 13.00466 | 8.011549 | 0 | 0 | 0 | 0
2018-01-31 01:25 | 33309.8624 | 1320.0001 | 5 | 6 | 3.390347 | -6.519912 | 3.129954 | 2.390091 | 13.00466 | 8.75293 | 0 | 0 | 0 | 0
2018-01-31 01:27 | 33429.8632 | 1440.0009 | 5 | 6 | 3.331343 | -6.519945 | 3.129954 | 2.607373 | 13.00466 | 9.48353 | 0 | 0 | 0 | 0
2018-01-31 01:29 | 33549.8632 | 1560.0009 | 5 | 6 | 3.248854 | -6.519919 | 3.129954 | 2.824657 | 13.00466 | 10.19899 | 0 | 0 | 0 | 0
2018-01-31 01:31 | 33669.8632 | 1680.0009 | 5 | 6 | 3.106965 | -6.519924 | 3.129954 | 3.041943 | 13.00466 | 10.89153 | 0 | 0 | 0 | 0
2018-01-31 01:32 | 33713.5663 | 1723.704 | 5 | 6 | 3 | -6.51994 | 3.129954 | 3.12108 | 13.00466 | 11.13361 | 0 | 0 | 0 | 0
2018-01-31 01:34 | 33833.61 | 120.0008 | 6 | 6 | 3.525851 | 0 | 3.129954 | 3.12108 | 13.00466 | 11.13361 | 0 | 0 | 0 | 0
2018-01-31 01:36 | 33953.61 | 240 | 6 | 6 | 3.541044 | 0 | 3.129954 | 3.12108 | 13.00466 | 11.13361 | 0 | 0 | 0 | 0
2018-01-31 01:37 | 34013.61 | 300.0023 | 6 | 6 | 3.543776 | 0 | 3.129954 | 3.12108 | 13.00466 | 11.13361 | 0 | 0 | 0 | 0
2018-01-31 01:37 | 34013.62 | 0.0024 | 7 | 7 | 3.543876 | 0 | 0 | 0 | 0 | 0 | 0 | 0 | 0 | 0
2018-01-31 01:39 | 34133.7 | 120.0009 | 2 | 7 | 3.904483 | 4.890123 | 0.1622596 | 4.201e-09 | 0.6251206 | 1.4887e-08 | 0 | 0 | 0 | 0
2018-01-31 01:41 | 34253.7 | 240.0009 | 2 | 7 | 3.947225 | 4.890142 | 0.3252299 | 4.201e-09 | 1.265105 | 1.4887e-08 | 0 | 0 | 0 | 0
2018-01-31 01:43 | 34373.7 | 360.0001 | 2 | 7 | 3.980159 | 4.890144 | 0.4882078 | 4.201e-09 | 1.911191 | 1.4887e-08 | 0 | 0 | 0 | 0
2018-01-31 01:45 | 34493.7 | 480.0009 | 2 | 7 | 4.008636 | 4.890118 | 0.6511861 | 4.201e-09 | 2.56224 | 1.4887e-08 | 0 | 0 | 0 | 0
2018-01-31 01:47 | 34613.7 | 600.0001 | 2 | 7 | 4.032983 | 4.890129 | 0.8141644 | 4.201e-09 | 3.217587 | 1.4887e-08 | 0 | 0 | 0 | 0
2018-01-31 01:49 | 34733.7 | 720.0009 | 2 | 7 | 4.055539 | 4.89012 | 0.9771453 | 4.201e-09 | 3.876734 | 1.4887e-08 | 0 | 0 | 0 | 0
2018-01-31 01:51 | 34853.7 | 840.0009 | 2 | 7 | 4.079665 | 4.890152 | 1.140117 | 4.201e-09 | 4.5396 | 1.4887e-08 | 0 | 0 | 0 | 0
2018-01-31 01:53 | 34973.7 | 960.0001 | 2 | 7 | 4.107097 | 4.890169 | 1.303096 | 4.201e-09 | 5.20669 | 1.4887e-08 | 0 | 0 | 0 | 0
2018-01-31 01:55 | 35093.7 | 1080.0001 | 2 | 7 | 4.137501 | 4.890135 | 1.466074 | 4.201e-09 | 5.878497 | 1.4887e-08 | 0 | 0 | 0 | 0
2018-01-31 01:57 | 35213.7 | 1200.0001 | 2 | 7 | 4.171301 | 4.890158 | 1.629048 | 4.201e-09 | 6.555501 | 1.4887e-08 | 0 | 0 | 0 | 0
2018-01-31 01:59 | 35333.7 | 1320.0009 | 2 | 7 | 4.200422 | 4.679792 | 1.791187 | 4.201e-09 | 7.234686 | 1.4887e-08 | 0 | 0 | 0 | 0
2018-01-31 02:01 | 35453.7 | 1440.0001 | 2 | 7 | 4.200419 | 3.946075 | 1.934562 | 4.201e-09 | 7.836923 | 1.4887e-08 | 0 | 0 | 0 | 0
2018-01-31 02:03 | 35573.7 | 1560.0009 | 2 | 7 | 4.20041 | 3.31365 | 2.055281 | 4.201e-09 | 8.343992 | 1.4887e-08 | 0 | 0 | 0 | 0
2018-01-31 02:03 | 35584.66 | 1570.9584 | 2 | 7 | 4.200406 | 3.259989 | 2.065287 | 4.201e-09 | 8.386019 | 1.4887e-08 | 0 | 0 | 0 | 0
2018-01-31 02:05 | 35704.67 | 120.001 | 3 | 7 | 4.229458 | 3.259958 | 2.173495 | 4.201e-09 | 8.841996 | 1.4887e-08 | 0 | 0 | 0 | 0
2018-01-31 02:07 | 35824.67 | 240.0003 | 3 | 7 | 4.263252 | 3.260002 | 2.282145 | 4.201e-09 | 9.303341 | 1.4887e-08 | 0 | 0 | 0 | 0
2018-01-31 02:09 | 35944.67 | 360.0003 | 3 | 7 | 4.299367 | 3.260012 | 2.390796 | 4.201e-09 | 9.768486 | 1.4887e-08 | 0 | 0 | 0 | 0
2018-01-31 02:11 | 36064.67 | 480.0002 | 3 | 7 | 4.337398 | 3.260025 | 2.499446 | 4.201e-09 | 10.23767 | 1.4887e-08 | 0 | 0 | 0 | 0
2018-01-31 02:13 | 36184.67 | 600.001 | 3 | 7 | 4.376899 | 3.260015 | 2.608098 | 4.201e-09 | 10.71106 | 1.4887e-08 | 0 | 0 | 0 | 0
2018-01-31 02:15 | 36304.67 | 720.0003 | 3 | 7 | 4.400418 | 2.927221 | 2.714223 | 4.201e-09 | 11.17731 | 1.4887e-08 | 0 | 0 | 0 | 0
2018-01-31 02:17 | 36424.67 | 840.001 | 3 | 7 | 4.400387 | 2.371241 | 2.802078 | 4.201e-09 | 11.56391 | 1.4887e-08 | 0 | 0 | 0 | 0
2018-01-31 02:19 | 36544.67 | 960.0003 | 3 | 7 | 4.400401 | 1.944715 | 2.873717 | 4.201e-09 | 11.87915 | 1.4887e-08 | 0 | 0 | 0 | 0
2018-01-31 02:21 | 36664.67 | 1080.001 | 3 | 7 | 4.40039 | 1.609055 | 2.932715 | 4.201e-09 | 12.13877 | 1.4887e-08 | 0 | 0 | 0 | 0
2018-01-31 02:23 | 36784.67 | 1200.001 | 3 | 7 | 4.400379 | 1.34383 | 2.981762 | 4.201e-09 | 12.35459 | 1.4887e-08 | 0 | 0 | 0 | 0
2018-01-31 02:25 | 36904.67 | 1320.001 | 3 | 7 | 4.400366 | 1.132215 | 3.022908 | 4.201e-09 | 12.53565 | 1.4887e-08 | 0 | 0 | 0 | 0
2018-01-31 02:27 | 37024.67 | 1440.0003 | 3 | 7 | 4.400352 | 0.9615517 | 3.057724 | 4.201e-09 | 12.68886 | 1.4887e-08 | 0 | 0 | 0 | 0
2018-01-31 02:29 | 37144.67 | 1560.0003 | 3 | 7 | 4.400341 | 0.8223572 | 3.0874 | 4.201e-09 | 12.81944 | 1.4887e-08 | 0 | 0 | 0 | 0
2018-01-31 02:31 | 37264.67 | 1680.0003 | 3 | 7 | 4.400333 | 0.7074986 | 3.112854 | 4.201e-09 | 12.93145 | 1.4887e-08 | 0 | 0 | 0 | 0
2018-01-31 02:32 | 37332.25 | 1747.5849 | 3 | 7 | 4.400375 | 0.6519966 | 3.125606 | 4.201e-09 | 12.98756 | 1.4887e-08 | 0 | 0 | 0 | 0
2018-01-31 02:34 | 37452.29568 | 120.0001 | 4 | 7 | 4.36191 | 0 | 3.125606 | 4.201e-09 | 12.98756 | 1.4887e-08 | 0 | 0 | 0 | 0
2018-01-31 02:36 | 37572.29638 | 240.0008 | 4 | 7 | 4.358453 | 0 | 3.125606 | 4.201e-09 | 12.98756 | 1.4887e-08 | 0 | 0 | 0 | 0
2018-01-31 02:37 | 37632.29708 | 300.0015 | 4 | 7 | 4.357388 | 0 | 3.125606 | 4.201e-09 | 12.98756 | 1.4887e-08 | 0 | 0 | 0 | 0
2018-01-31 02:39 | 37752.38 | 120.0001 | 5 | 7 | 3.962394 | -6.51988 | 3.125606 | 0.2172307 | 12.98756 | 0.8734687 | 0 | 0 | 0 | 0
2018-01-31 02:41 | 37872.38 | 240.0009 | 5 | 7 | 3.875438 | -6.519859 | 3.125606 | 0.4345252 | 12.98756 | 1.724875 | 0 | 0 | 0 | 0
2018-01-31 02:43 | 37992.38 | 360.0001 | 5 | 7 | 3.794825 | -6.519836 | 3.125606 | 0.6518219 | 12.98756 | 2.558127 | 0 | 0 | 0 | 0
2018-01-31 02:45 | 38112.38 | 480.0001 | 5 | 7 | 3.720702 | -6.519847 | 3.125606 | 0.8691133 | 12.98756 | 3.374535 | 0 | 0 | 0 | 0
2018-01-31 02:47 | 38232.38 | 600.0009 | 5 | 7 | 3.653895 | -6.520085 | 3.125606 | 1.08641 | 12.98756 | 4.175628 | 0 | 0 | 0 | 0
2018-01-31 02:49 | 38352.38 | 720.0001 | 5 | 7 | 3.595483 | -6.519849 | 3.125606 | 1.303705 | 12.98756 | 4.963098 | 0 | 0 | 0 | 0
2018-01-31 02:51 | 38472.38 | 840.0009 | 5 | 7 | 3.545964 | -6.520194 | 3.125606 | 1.521006 | 12.98756 | 5.738864 | 0 | 0 | 0 | 0
2018-01-31 02:53 | 38592.38 | 960.0009 | 5 | 7 | 3.504006 | -6.519819 | 3.125606 | 1.738301 | 12.98756 | 6.504715 | 0 | 0 | 0 | 0
2018-01-31 02:55 | 38712.38 | 1080.0009 | 5 | 7 | 3.466895 | -6.519865 | 3.125606 | 1.955603 | 12.98756 | 7.262048 | 0 | 0 | 0 | 0
2018-01-31 02:57 | 38832.38 | 1200.0001 | 5 | 7 | 3.431259 | -6.51983 | 3.125606 | 2.172901 | 12.98756 | 8.01154 | 0 | 0 | 0 | 0
2018-01-31 02:59 | 38952.38 | 1320.0001 | 5 | 7 | 3.389685 | -6.519956 | 3.125606 | 2.390208 | 12.98756 | 8.752885 | 0 | 0 | 0 | 0
2018-01-31 03:01 | 39072.38 | 1440.0001 | 5 | 7 | 3.330311 | -6.519847 | 3.125606 | 2.607505 | 12.98756 | 9.483356 | 0 | 0 | 0 | 0
2018-01-31 03:03 | 39192.38 | 1560.0002 | 5 | 7 | 3.24707 | -6.519832 | 3.125606 | 2.824805 | 12.98756 | 10.19857 | 0 | 0 | 0 | 0
2018-01-31 03:05 | 39312.38 | 1680.0001 | 5 | 7 | 3.102852 | -6.519826 | 3.125606 | 3.042101 | 12.98756 | 10.89058 | 0 | 0 | 0 | 0
2018-01-31 03:06 | 39353.79 | 1721.4128 | 5 | 7 | 2.99999 | -6.519898 | 3.125606 | 3.11709 | 12.98756 | 11.11978 | 0 | 0 | 0 | 0
2018-01-31 03:08 | 39473.83632 | 120.0009 | 6 | 7 | 3.525979 | 0 | 3.125606 | 3.11709 | 12.98756 | 11.11978 | 0 | 0 | 0 | 0
2018-01-31 03:10 | 39593.83622 | 240.0008 | 6 | 7 | 3.541278 | 0 | 3.125606 | 3.11709 | 12.98756 | 11.11978 | 0 | 0 | 0 | 0
2018-01-31 03:11 | 39653.83692 | 300.0015 | 6 | 7 | 3.544 | 0 | 3.125606 | 3.11709 | 12.98756 | 11.11978 | 0 | 0 | 0 | 0
2018-01-31 03:11 | 39653.85 | 0.0024 | 7 | 8 | 3.543977 | 0 | 0 | 0 | 0 | 0 | 0 | 0 | 0 | 0
2018-01-31 03:13 | 39773.93 | 120.0009 | 2 | 8 | 3.904893 | 4.890085 | 0.1622609 | 7.689e-09 | 0.6252088 | 2.7251e-08 | 0 | 0 | 0 | 0
2018-01-31 03:15 | 39893.93 | 240.0009 | 2 | 8 | 3.947624 | 4.890093 | 0.3252403 | 7.689e-09 | 1.265293 | 2.7251e-08 | 0 | 0 | 0 | 0
2018-01-31 03:17 | 40013.93 | 360.0009 | 2 | 8 | 3.9806 | 4.890112 | 0.4882241 | 7.689e-09 | 1.911473 | 2.7251e-08 | 0 | 0 | 0 | 0
2018-01-31 03:19 | 40133.93 | 480.0009 | 2 | 8 | 4.009126 | 4.890152 | 0.6512029 | 7.689e-09 | 2.5626 | 2.7251e-08 | 0 | 0 | 0 | 0
2018-01-31 03:21 | 40253.93 | 600.0009 | 2 | 8 | 4.033551 | 4.890173 | 0.8141915 | 7.689e-09 | 3.218075 | 2.7251e-08 | 0 | 0 | 0 | 0
2018-01-31 03:23 | 40373.92 | 720.0002 | 2 | 8 | 4.056198 | 4.890121 | 0.9771701 | 7.689e-09 | 3.877312 | 2.7251e-08 | 0 | 0 | 0 | 0
2018-01-31 03:25 | 40493.92 | 840.0002 | 2 | 8 | 4.080399 | 4.890162 | 1.140154 | 7.689e-09 | 4.540337 | 2.7251e-08 | 0 | 0 | 0 | 0
2018-01-31 03:27 | 40613.92 | 960.0002 | 2 | 8 | 4.107945 | 4.890169 | 1.303134 | 7.689e-09 | 5.207559 | 2.7251e-08 | 0 | 0 | 0 | 0
2018-01-31 03:29 | 40733.92 | 1080.0002 | 2 | 8 | 4.138473 | 4.889812 | 1.466117 | 7.689e-09 | 5.879533 | 2.7251e-08 | 0 | 0 | 0 | 0
2018-01-31 03:31 | 40853.93 | 1200.0009 | 2 | 8 | 4.172462 | 4.890156 | 1.629106 | 7.689e-09 | 6.556776 | 2.7251e-08 | 0 | 0 | 0 | 0
2018-01-31 03:33 | 40973.92 | 1320.0002 | 2 | 8 | 4.200414 | 4.653549 | 1.791014 | 7.689e-09 | 7.23514 | 2.7251e-08 | 0 | 0 | 0 | 0
2018-01-31 03:35 | 41093.93 | 1440.0009 | 2 | 8 | 4.200411 | 3.924412 | 1.933629 | 7.689e-09 | 7.834182 | 2.7251e-08 | 0 | 0 | 0 | 0
2018-01-31 03:37 | 41213.93 | 1560.0009 | 2 | 8 | 4.200416 | 3.294844 | 2.053685 | 7.689e-09 | 8.338469 | 2.7251e-08 | 0 | 0 | 0 | 0
2018-01-31 03:37 | 41221.02 | 1567.0992 | 2 | 8 | 4.200409 | 3.259966 | 2.060147 | 7.689e-09 | 8.36561 | 2.7251e-08 | 0 | 0 | 0 | 0
2018-01-31 03:39 | 41341.03 | 120.0009 | 3 | 8 | 4.229506 | 3.259985 | 2.168367 | 7.689e-09 | 8.821636 | 2.7251e-08 | 0 | 0 | 0 | 0
2018-01-31 03:41 | 41461.03 | 240.0009 | 3 | 8 | 4.263281 | 3.259991 | 2.277016 | 7.689e-09 | 9.282982 | 2.7251e-08 | 0 | 0 | 0 | 0
2018-01-31 03:43 | 41581.03 | 360.0001 | 3 | 8 | 4.299388 | 3.259996 | 2.385667 | 7.689e-09 | 9.748132 | 2.7251e-08 | 0 | 0 | 0 | 0
2018-01-31 03:45 | 41701.03 | 480.0009 | 3 | 8 | 4.337441 | 3.260008 | 2.49432 | 7.689e-09 | 10.21732 | 2.7251e-08 | 0 | 0 | 0 | 0
2018-01-31 03:47 | 41821.03 | 600.0009 | 3 | 8 | 4.376969 | 3.260006 | 2.602975 | 7.689e-09 | 10.69075 | 2.7251e-08 | 0 | 0 | 0 | 0
2018-01-31 03:49 | 41941.03 | 720.0009 | 3 | 8 | 4.40042 | 2.925779 | 2.709079 | 7.689e-09 | 11.15691 | 2.7251e-08 | 0 | 0 | 0 | 0
2018-01-31 03:51 | 42061.03 | 840.0001 | 3 | 8 | 4.400401 | 2.370445 | 2.79688 | 7.689e-09 | 11.54327 | 2.7251e-08 | 0 | 0 | 0 | 0
2018-01-31 03:53 | 42181.03 | 960.0001 | 3 | 8 | 4.400403 | 1.943659 | 2.868469 | 7.689e-09 | 11.85829 | 2.7251e-08 | 0 | 0 | 0 | 0
2018-01-31 03:55 | 42301.03 | 1080.0009 | 3 | 8 | 4.400386 | 1.608229 | 2.927433 | 7.689e-09 | 12.11775 | 2.7251e-08 | 0 | 0 | 0 | 0
2018-01-31 03:57 | 42421.03 | 1200.0001 | 3 | 8 | 4.400389 | 1.343842 | 2.976459 | 7.689e-09 | 12.33349 | 2.7251e-08 | 0 | 0 | 0 | 0
2018-01-31 03:59 | 42541.03 | 1320.0001 | 3 | 8 | 4.400373 | 1.132488 | 3.017593 | 7.689e-09 | 12.51449 | 2.7251e-08 | 0 | 0 | 0 | 0
2018-01-31 04:01 | 42661.03 | 1440.0009 | 3 | 8 | 4.400365 | 0.9619007 | 3.0524 | 7.689e-09 | 12.66766 | 2.7251e-08 | 0 | 0 | 0 | 0
2018-01-31 04:03 | 42781.03 | 1560.0001 | 3 | 8 | 4.400361 | 0.8232536 | 3.082069 | 7.689e-09 | 12.79821 | 2.7251e-08 | 0 | 0 | 0 | 0
2018-01-31 04:05 | 42901.03 | 1680.0001 | 3 | 8 | 4.400358 | 0.7081642 | 3.107528 | 7.689e-09 | 12.91024 | 2.7251e-08 | 0 | 0 | 0 | 0
2018-01-31 04:06 | 42969.4 | 1748.3648 | 3 | 8 | 4.400384 | 0.6519985 | 3.120427 | 7.689e-09 | 12.967 | 2.7251e-08 | 0 | 0 | 0 | 0
2018-01-31 04:08 | 43089.45 | 120.0008 | 4 | 8 | 4.361866 | 0 | 3.120427 | 7.689e-09 | 12.967 | 2.7251e-08 | 0 | 0 | 0 | 0
2018-01-31 04:10 | 43209.44 | 240.0001 | 4 | 8 | 4.358425 | 0 | 3.120427 | 7.689e-09 | 12.967 | 2.7251e-08 | 0 | 0 | 0 | 0
2018-01-31 04:11 | 43269.45 | 300.0015 | 4 | 8 | 4.357348 | 0 | 3.120427 | 7.689e-09 | 12.967 | 2.7251e-08 | 0 | 0 | 0 | 0
2018-01-31 04:13 | 43389.52 | 120.0009 | 5 | 8 | 3.961433 | -6.519891 | 3.120427 | 0.2172489 | 12.967 | 0.873321 | 0 | 0 | 0 | 0
2018-01-31 04:15 | 43509.52 | 240.0001 | 5 | 8 | 3.87466 | -6.519859 | 3.120427 | 0.4345443 | 12.967 | 1.724542 | 0 | 0 | 0 | 0
2018-01-31 04:17 | 43629.52 | 360.0009 | 5 | 8 | 3.794179 | -6.519872 | 3.120427 | 0.6518382 | 12.967 | 2.557633 | 0 | 0 | 0 | 0
2018-01-31 04:19 | 43749.52 | 480.0001 | 5 | 8 | 3.720082 | -6.519863 | 3.120427 | 0.8691364 | 12.967 | 3.373923 | 0 | 0 | 0 | 0
2018-01-31 04:21 | 43869.52 | 600.0009 | 5 | 8 | 3.653361 | -6.519857 | 3.120427 | 1.086426 | 12.967 | 4.174865 | 0 | 0 | 0 | 0
2018-01-31 04:23 | 43989.52 | 720.0009 | 5 | 8 | 3.594989 | -6.520142 | 3.120427 | 1.30372 | 12.967 | 4.962219 | 0 | 0 | 0 | 0
2018-01-31 04:25 | 44109.52 | 840.0009 | 5 | 8 | 3.545438 | -6.519863 | 3.120427 | 1.521019 | 12.967 | 5.73786 | 0 | 0 | 0 | 0
2018-01-31 04:27 | 44229.52 | 960.0009 | 5 | 8 | 3.503535 | -6.519832 | 3.120427 | 1.738318 | 12.967 | 6.503617 | 0 | 0 | 0 | 0
2018-01-31 04:29 | 44349.52 | 1080.0001 | 5 | 8 | 3.466478 | -6.519844 | 3.120427 | 1.955616 | 12.967 | 7.260838 | 0 | 0 | 0 | 0
2018-01-31 04:31 | 44469.52 | 1200.0009 | 5 | 8 | 3.430751 | -6.519851 | 3.120427 | 2.172915 | 12.967 | 8.010229 | 0 | 0 | 0 | 0
2018-01-31 04:33 | 44589.52 | 1320.0001 | 5 | 8 | 3.38897 | -6.519842 | 3.120427 | 2.390213 | 12.967 | 8.751417 | 0 | 0 | 0 | 0
2018-01-31 04:35 | 44709.52 | 1440.0001 | 5 | 8 | 3.329112 | -6.520082 | 3.120427 | 2.607513 | 12.967 | 9.481691 | 0 | 0 | 0 | 0
2018-01-31 04:37 | 44829.52 | 1560.0009 | 5 | 8 | 3.245167 | -6.519851 | 3.120427 | 2.82481 | 12.967 | 10.19656 | 0 | 0 | 0 | 0
2018-01-31 04:39 | 44949.52 | 1680.0001 | 5 | 8 | 3.09831 | -6.519857 | 3.120427 | 3.042107 | 12.967 | 10.88795 | 0 | 0 | 0 | 0
2018-01-31 04:40 | 44988.57 | 1719.0512 | 5 | 8 | 2.999996 | -6.519897 | 3.120427 | 3.11282 | 12.967 | 11.10389 | 0 | 0 | 0 | 0
2018-01-31 04:42 | 45108.6208 | 120 | 6 | 8 | 3.52539 | 0 | 3.120427 | 3.11282 | 12.967 | 11.10389 | 0 | 0 | 0 | 0
2018-01-31 04:44 | 45228.6224 | 240.0016 | 6 | 8 | 3.540565 | 0 | 3.120427 | 3.11282 | 12.967 | 11.10389 | 0 | 0 | 0 | 0
2018-01-31 04:45 | 45288.6231 | 300.0023 | 6 | 8 | 3.543297 | 0 | 3.120427 | 3.11282 | 12.967 | 11.10389 | 0 | 0 | 0 | 0
2018-01-31 04:45 | 45288.63 | 0.0024 | 7 | 9 | 3.543384 | 0 | 0 | 0 | 0 | 0 | 0 | 0 | 0 | 0
2018-01-31 04:47 | 45408.71 | 120.0009 | 2 | 9 | 3.904782 | 4.89011 | 0.1622752 | 3.045e-09 | 0.6252263 | 1.079e-08 | 0 | 0 | 0 | 0
2018-01-31 04:49 | 45528.71 | 240.0009 | 2 | 9 | 3.947503 | 4.890131 | 0.3252506 | 3.045e-09 | 1.265273 | 1.079e-08 | 0 | 0 | 0 | 0
2018-01-31 04:51 | 45648.71 | 360.0009 | 2 | 9 | 3.980577 | 4.890106 | 0.4882301 | 3.045e-09 | 1.911425 | 1.079e-08 | 0 | 0 | 0 | 0
2018-01-31 04:53 | 45768.71 | 480.0009 | 2 | 9 | 4.009186 | 4.890108 | 0.6512115 | 3.045e-09 | 2.562564 | 1.079e-08 | 0 | 0 | 0 | 0
2018-01-31 04:55 | 45888.71 | 600.0009 | 2 | 9 | 4.033707 | 4.890125 | 0.8141927 | 3.045e-09 | 3.218025 | 1.079e-08 | 0 | 0 | 0 | 0
2018-01-31 04:57 | 46008.71 | 720.0001 | 2 | 9 | 4.056488 | 4.89012 | 0.9771807 | 3.045e-09 | 3.877336 | 1.079e-08 | 0 | 0 | 0 | 0
2018-01-31 04:59 | 46128.71 | 840.0009 | 2 | 9 | 4.080805 | 4.890079 | 1.140164 | 3.045e-09 | 4.540417 | 1.079e-08 | 0 | 0 | 0 | 0
2018-01-31 05:01 | 46248.71 | 960.0001 | 2 | 9 | 4.108511 | 4.8901 | 1.30314 | 3.045e-09 | 5.207702 | 1.079e-08 | 0 | 0 | 0 | 0
2018-01-31 05:03 | 46368.71 | 1080.0001 | 2 | 9 | 4.13917 | 4.890131 | 1.466122 | 3.045e-09 | 5.879774 | 1.079e-08 | 0 | 0 | 0 | 0
2018-01-31 05:05 | 46488.71 | 1200.0009 | 2 | 9 | 4.173212 | 4.890165 | 1.6291 | 3.045e-09 | 6.557089 | 1.079e-08 | 0 | 0 | 0 | 0
2018-01-31 05:07 | 46608.71 | 1320.001 | 2 | 9 | 4.200426 | 4.637405 | 1.790838 | 3.045e-09 | 7.234831 | 1.079e-08 | 0 | 0 | 0 | 0
2018-01-31 05:09 | 46728.71 | 1440.0009 | 2 | 9 | 4.200409 | 3.909903 | 1.932936 | 3.045e-09 | 7.831704 | 1.079e-08 | 0 | 0 | 0 | 0
2018-01-31 05:11 | 46848.71 | 1560.001 | 2 | 9 | 4.200403 | 3.281677 | 2.052529 | 3.045e-09 | 8.334044 | 1.079e-08 | 0 | 0 | 0 | 0
2018-01-31 05:11 | 46853.25 | 1564.5456 | 2 | 9 | 4.200409 | 3.259991 | 2.056657 | 3.045e-09 | 8.35138 | 1.079e-08 | 0 | 0 | 0 | 0
2018-01-31 05:13 | 46973.27 | 120.001 | 3 | 9 | 4.229537 | 3.259981 | 2.164875 | 3.045e-09 | 8.807402 | 1.079e-08 | 0 | 0 | 0 | 0
2018-01-31 05:15 | 47093.27 | 240.001 | 3 | 9 | 4.263286 | 3.260008 | 2.273529 | 3.045e-09 | 9.26877 | 1.079e-08 | 0 | 0 | 0 | 0
2018-01-31 05:17 | 47213.27 | 360.001 | 3 | 9 | 4.299375 | 3.260052 | 2.382179 | 3.045e-09 | 9.733918 | 1.079e-08 | 0 | 0 | 0 | 0
2018-01-31 05:19 | 47333.27 | 480.0002 | 3 | 9 | 4.337403 | 3.260038 | 2.490829 | 3.045e-09 | 10.2031 | 1.079e-08 | 0 | 0 | 0 | 0
2018-01-31 05:21 | 47453.27 | 600.0002 | 3 | 9 | 4.3769 | 3.260057 | 2.599482 | 3.045e-09 | 10.6765 | 1.079e-08 | 0 | 0 | 0 | 0
2018-01-31 05:23 | 47573.27 | 720.001 | 3 | 9 | 4.400414 | 2.927828 | 2.705618 | 3.045e-09 | 11.1428 | 1.079e-08 | 0 | 0 | 0 | 0
2018-01-31 05:25 | 47693.27 | 840.0002 | 3 | 9 | 4.400412 | 2.371733 | 2.793465 | 3.045e-09 | 11.52936 | 1.079e-08 | 0 | 0 | 0 | 0
2018-01-31 05:27 | 47813.27 | 960.001 | 3 | 9 | 4.400395 | 1.943678 | 2.865084 | 3.045e-09 | 11.84451 | 1.079e-08 | 0 | 0 | 0 | 0
2018-01-31 05:29 | 47933.27 | 1080.001 | 3 | 9 | 4.400392 | 1.60841 | 2.924061 | 3.045e-09 | 12.10403 | 1.079e-08 | 0 | 0 | 0 | 0
2018-01-31 05:31 | 48053.27 | 1200.001 | 3 | 9 | 4.400381 | 1.343575 | 2.973085 | 3.045e-09 | 12.31976 | 1.079e-08 | 0 | 0 | 0 | 0
2018-01-31 05:33 | 48173.27 | 1320.001 | 3 | 9 | 4.400376 | 1.13203 | 3.014205 | 3.045e-09 | 12.5007 | 1.079e-08 | 0 | 0 | 0 | 0
2018-01-31 05:35 | 48293.27 | 1440.0002 | 3 | 9 | 4.400364 | 0.9610882 | 3.04899 | 3.045e-09 | 12.65377 | 1.079e-08 | 0 | 0 | 0 | 0
2018-01-31 05:37 | 48413.27 | 1560.0002 | 3 | 9 | 4.400385 | 0.8227444 | 3.07864 | 3.045e-09 | 12.78424 | 1.079e-08 | 0 | 0 | 0 | 0
2018-01-31 05:39 | 48533.27 | 1680.0002 | 3 | 9 | 4.400354 | 0.7074432 | 3.104075 | 3.045e-09 | 12.89616 | 1.079e-08 | 0 | 0 | 0 | 0
2018-01-31 05:40 | 48599.98 | 1746.7145 | 3 | 9 | 4.400352 | 0.6519947 | 3.116662 | 3.045e-09 | 12.95155 | 1.079e-08 | 0 | 0 | 0 | 0
2018-01-31 05:42 | 48720.02384 | 120.0008 | 4 | 9 | 4.361897 | 0 | 3.116662 | 3.045e-09 | 12.95155 | 1.079e-08 | 0 | 0 | 0 | 0
2018-01-31 05:44 | 48840.02304 | 240 | 4 | 9 | 4.35847 | 0 | 3.116662 | 3.045e-09 | 12.95155 | 1.079e-08 | 0 | 0 | 0 | 0
2018-01-31 05:45 | 48900.02454 | 300.0015 | 4 | 9 | 4.357404 | 0 | 3.116662 | 3.045e-09 | 12.95155 | 1.079e-08 | 0 | 0 | 0 | 0
2018-01-31 05:47 | 49020.1 | 120.0001 | 5 | 9 | 3.96125 | -6.519901 | 3.116662 | 0.2172434 | 12.95155 | 0.8732544 | 0 | 0 | 0 | 0
2018-01-31 05:49 | 49140.1 | 240.0009 | 5 | 9 | 3.874466 | -6.51987 | 3.116662 | 0.4345328 | 12.95155 | 1.72441 | 0 | 0 | 0 | 0
2018-01-31 05:51 | 49260.11 | 360.001 | 5 | 9 | 3.793962 | -6.519878 | 3.116662 | 0.6518166 | 12.95155 | 2.557415 | 0 | 0 | 0 | 0
2018-01-31 05:53 | 49380.11 | 480.001 | 5 | 9 | 3.719873 | -6.51987 | 3.116662 | 0.8691099 | 12.95155 | 3.373643 | 0 | 0 | 0 | 0
2018-01-31 05:55 | 49500.1 | 600.0002 | 5 | 9 | 3.653122 | -6.519805 | 3.116662 | 1.086402 | 12.95155 | 4.174547 | 0 | 0 | 0 | 0
2018-01-31 05:57 | 49620.11 | 720.001 | 5 | 9 | 3.59469 | -6.519836 | 3.116662 | 1.303694 | 12.95155 | 4.96183 | 0 | 0 | 0 | 0
2018-01-31 05:59 | 49740.11 | 840.001 | 5 | 9 | 3.545132 | -6.51979 | 3.116662 | 1.520988 | 12.95155 | 5.737394 | 0 | 0 | 0 | 0
2018-01-31 06:01 | 49860.1 | 960.0002 | 5 | 9 | 3.503051 | -6.519849 | 3.116662 | 1.738284 | 12.95155 | 6.503054 | 0 | 0 | 0 | 0
2018-01-31 06:03 | 49980.11 | 1080.001 | 5 | 9 | 3.465827 | -6.519798 | 3.116662 | 1.955577 | 12.95155 | 7.260138 | 0 | 0 | 0 | 0
2018-01-31 06:05 | 50100.1 | 1200.0002 | 5 | 9 | 3.429917 | -6.520196 | 3.116662 | 2.172867 | 12.95155 | 8.009341 | 0 | 0 | 0 | 0
2018-01-31 06:07 | 50220.11 | 1320.001 | 5 | 9 | 3.388009 | -6.519809 | 3.116662 | 2.390159 | 12.95155 | 8.750312 | 0 | 0 | 0 | 0
2018-01-31 06:09 | 50340.1 | 1440.0002 | 5 | 9 | 3.327834 | -6.519884 | 3.116662 | 2.607448 | 12.95155 | 9.480312 | 0 | 0 | 0 | 0
2018-01-31 06:11 | 50460.1 | 1560.0002 | 5 | 9 | 3.243267 | -6.519891 | 3.116662 | 2.824734 | 12.95155 | 10.19481 | 0 | 0 | 0 | 0
2018-01-31 06:13 | 50580.1 | 1680.0002 | 5 | 9 | 3.094081 | -6.519865 | 3.116662 | 3.042028 | 12.95155 | 10.8856 | 0 | 0 | 0 | 0
2018-01-31 06:13 | 50616.93 | 1716.8241 | 5 | 9 | 2.999982 | -6.519842 | 3.116662 | 3.108705 | 12.95155 | 11.08906 | 0 | 0 | 0 | 0
2018-01-31 06:15 | 50736.97 | 120 | 6 | 9 | 3.526074 | 0 | 3.116662 | 3.108705 | 12.95155 | 11.08906 | 0 | 0 | 0 | 0
2018-01-31 06:17 | 50856.97 | 240.0008 | 6 | 9 | 3.541331 | 0 | 3.116662 | 3.108705 | 12.95155 | 11.08906 | 0 | 0 | 0 | 0
2018-01-31 06:18 | 50916.97 | 300.0015 | 6 | 9 | 3.544073 | 0 | 3.116662 | 3.108705 | 12.95155 | 11.08906 | 0 | 0 | 0 | 0
2018-01-31 06:18 | 50916.98 | 0.0024 | 7 | 10 | 3.54406 | 0 | 0 | 0 | 0 | 0 | 0 | 0 | 0 | 0
2018-01-31 06:20 | 51037.06 | 120.0009 | 2 | 10 | 3.905524 | 4.890142 | 0.1622707 | 2.681e-09 | 0.6253692 | 9.503e-09 | 0 | 0 | 0 | 0
2018-01-31 06:22 | 51157.06 | 240.0002 | 2 | 10 | 3.948172 | 4.890133 | 0.3252391 | 2.681e-09 | 1.265501 | 9.503e-09 | 0 | 0 | 0 | 0
2018-01-31 06:24 | 51277.06 | 360.0001 | 2 | 10 | 3.981229 | 4.890108 | 0.4882126 | 2.681e-09 | 1.911736 | 9.503e-09 | 0 | 0 | 0 | 0
2018-01-31 06:26 | 51397.06 | 480.0009 | 2 | 10 | 4.009817 | 4.890141 | 0.6511872 | 2.681e-09 | 2.562953 | 9.503e-09 | 0 | 0 | 0 | 0
2018-01-31 06:28 | 51517.06 | 600.0009 | 2 | 10 | 4.034327 | 4.890121 | 0.814164 | 2.681e-09 | 3.218498 | 9.503e-09 | 0 | 0 | 0 | 0
2018-01-31 06:30 | 51637.06 | 720.0009 | 2 | 10 | 4.057117 | 4.890108 | 0.9771445 | 2.681e-09 | 3.877881 | 9.503e-09 | 0 | 0 | 0 | 0
2018-01-31 06:32 | 51757.06 | 840.0009 | 2 | 10 | 4.081506 | 4.890171 | 1.140123 | 2.681e-09 | 4.541048 | 9.503e-09 | 0 | 0 | 0 | 0
2018-01-31 06:34 | 51877.06 | 960.0001 | 2 | 10 | 4.109286 | 4.890079 | 1.303099 | 2.681e-09 | 5.208454 | 9.503e-09 | 0 | 0 | 0 | 0
2018-01-31 06:36 | 51997.06 | 1080.0001 | 2 | 10 | 4.140079 | 4.890083 | 1.466076 | 2.681e-09 | 5.880641 | 9.503e-09 | 0 | 0 | 0 | 0
2018-01-31 06:38 | 52117.06 | 1200.0001 | 2 | 10 | 4.174283 | 4.890104 | 1.629053 | 2.681e-09 | 6.558115 | 9.503e-09 | 0 | 0 | 0 | 0
2018-01-31 06:40 | 52237.06 | 1320.0009 | 2 | 10 | 4.200422 | 4.614027 | 1.790529 | 2.681e-09 | 7.234888 | 9.503e-09 | 0 | 0 | 0 | 0
2018-01-31 06:42 | 52357.06 | 1440.001 | 2 | 10 | 4.200415 | 3.890978 | 1.931934 | 2.681e-09 | 7.828848 | 9.503e-09 | 0 | 0 | 0 | 0
2018-01-31 06:44 | 52477.06 | 1560.001 | 2 | 10 | 4.200407 | 3.265263 | 2.050945 | 2.681e-09 | 8.328743 | 9.503e-09 | 0 | 0 | 0 | 0
2018-01-31 06:44 | 52478.13 | 1561.072 | 2 | 10 | 4.200406 | 3.259975 | 2.051913 | 2.681e-09 | 8.332808 | 9.503e-09 | 0 | 0 | 0 | 0
2018-01-31 06:46 | 52598.14 | 120.0001 | 3 | 10 | 4.229445 | 3.259989 | 2.160126 | 2.681e-09 | 8.788804 | 9.503e-09 | 0 | 0 | 0 | 0
2018-01-31 06:48 | 52718.15 | 240.0009 | 3 | 10 | 4.263181 | 3.259983 | 2.268779 | 2.681e-09 | 9.250154 | 9.503e-09 | 0 | 0 | 0 | 0
2018-01-31 06:50 | 52838.14 | 360.0001 | 3 | 10 | 4.299277 | 3.260002 | 2.377422 | 2.681e-09 | 9.715261 | 9.503e-09 | 0 | 0 | 0 | 0
2018-01-31 06:52 | 52958.15 | 480.0009 | 3 | 10 | 4.33728 | 3.259981 | 2.486072 | 2.681e-09 | 10.18443 | 9.503e-09 | 0 | 0 | 0 | 0
2018-01-31 06:54 | 53078.15 | 600.0009 | 3 | 10 | 4.376778 | 3.26 | 2.594721 | 2.681e-09 | 10.6578 | 9.503e-09 | 0 | 0 | 0 | 0
2018-01-31 06:56 | 53198.14 | 720.0001 | 3 | 10 | 4.400409 | 2.92915 | 2.700884 | 2.681e-09 | 11.12421 | 9.503e-09 | 0 | 0 | 0 | 0
2018-01-31 06:58 | 53318.15 | 840.0009 | 3 | 10 | 4.400396 | 2.372347 | 2.788777 | 2.681e-09 | 11.51097 | 9.503e-09 | 0 | 0 | 0 | 0
2018-01-31 07:00 | 53438.14 | 960.0001 | 3 | 10 | 4.400390625 | 1.944332 | 2.860433 | 2.681e-09 | 11.82629 | 9.503e-09 | 0 | 0 | 0 | 0
2018-01-31 07:02 | 53558.14 | 1080.0001 | 3 | 10 | 4.400383 | 1.608957 | 2.919428 | 2.681e-09 | 12.08589 | 9.503e-09 | 0 | 0 | 0 | 0
2018-01-31 07:04 | 53678.14 | 1200.0001 | 3 | 10 | 4.400368 | 1.343174 | 2.968467 | 2.681e-09 | 12.30168 | 9.503e-09 | 0 | 0 | 0 | 0
2018-01-31 07:06 | 53798.14 | 1320.0001 | 3 | 10 | 4.400394 | 1.13245 | 3.009598 | 2.681e-09 | 12.48267 | 9.503e-09 | 0 | 0 | 0 | 0
2018-01-31 07:08 | 53918.15 | 1440.0009 | 3 | 10 | 4.400373 | 0.9621716 | 3.044396 | 2.681e-09 | 12.6358 | 9.503e-09 | 0 | 0 | 0 | 0
2018-01-31 07:10 | 54038.14 | 1560.0001 | 3 | 10 | 4.400345 | 0.8226204 | 3.074068 | 2.681e-09 | 12.76636 | 9.503e-09 | 0 | 0 | 0 | 0
2018-01-31 07:12 | 54158.15 | 1680.0009 | 3 | 10 | 4.400371 | 0.7085419 | 3.099524 | 2.681e-09 | 12.87838 | 9.503e-09 | 0 | 0 | 0 | 0
2018-01-31 07:14 | 54225.72 | 1747.5712 | 3 | 10 | 4.400343 | 0.6519966 | 3.112279 | 2.681e-09 | 12.93451 | 9.503e-09 | 0 | 0 | 0 | 0
2018-01-31 07:16 | 54345.75606 | 120 | 4 | 10 | 4.361891 | 0 | 3.112279 | 2.681e-09 | 12.93451 | 9.503e-09 | 0 | 0 | 0 | 0
2018-01-31 07:18 | 54465.75686 | 240.0008 | 4 | 10 | 4.358487 | 0 | 3.112279 | 2.681e-09 | 12.93451 | 9.503e-09 | 0 | 0 | 0 | 0
2018-01-31 07:19 | 54525.75756 | 300.0015 | 4 | 10 | 4.357408 | 0 | 3.112279 | 2.681e-09 | 12.93451 | 9.503e-09 | 0 | 0 | 0 | 0
2018-01-31 07:21 | 54645.84 | 120.0001 | 5 | 10 | 3.960855 | -6.519951 | 3.112279 | 0.2172224 | 12.93451 | 0.8730687 | 0 | 0 | 0 | 0
2018-01-31 07:23 | 54765.84 | 240.0001 | 5 | 10 | 3.874063 | -6.519888 | 3.112279 | 0.4344969 | 12.93451 | 1.724077 | 0 | 0 | 0 | 0
2018-01-31 07:25 | 54885.84 | 360.0009 | 5 | 10 | 3.793593 | -6.519868 | 3.112279 | 0.6517866 | 12.93451 | 2.557021 | 0 | 0 | 0 | 0
2018-01-31 07:27 | 55005.84 | 480.0009 | 5 | 10 | 3.719555 | -6.519847 | 3.112279 | 0.869074 | 12.93451 | 3.373153 | 0 | 0 | 0 | 0
2018-01-31 07:29 | 55125.84 | 600.0009 | 5 | 10 | 3.652847 | -6.519828 | 3.112279 | 1.086367 | 12.93451 | 4.173992 | 0 | 0 | 0 | 0
2018-01-31 07:31 | 55245.84 | 720.001 | 5 | 10 | 3.594467 | -6.519903 | 3.112279 | 1.303658 | 12.93451 | 4.961222 | 0 | 0 | 0 | 0
2018-01-31 07:33 | 55365.84 | 840.0002 | 5 | 10 | 3.544808 | -6.51987 | 3.112279 | 1.520949 | 12.93451 | 5.736718 | 0 | 0 | 0 | 0
2018-01-31 07:35 | 55485.84 | 960.001 | 5 | 10 | 3.502725 | -6.51984 | 3.112279 | 1.738239 | 12.93451 | 6.502285 | 0 | 0 | 0 | 0
2018-01-31 07:37 | 55605.84 | 1080.0002 | 5 | 10 | 3.465375 | -6.519832 | 3.112279 | 1.955529 | 12.93451 | 7.259275 | 0 | 0 | 0 | 0
2018-01-31 07:39 | 55725.84 | 1200.0002 | 5 | 10 | 3.429464 | -6.519859 | 3.112279 | 2.172821 | 12.93451 | 8.008386 | 0 | 0 | 0 | 0
2018-01-31 07:41 | 55845.84 | 1320.0002 | 5 | 10 | 3.387322 | -6.520125 | 3.112279 | 2.390112 | 12.93451 | 8.749232 | 0 | 0 | 0 | 0
2018-01-31 07:43 | 55965.84 | 1440.0002 | 5 | 10 | 3.326801 | -6.520154 | 3.112279 | 2.6074 | 12.93451 | 9.479041 | 0 | 0 | 0 | 0
2018-01-31 07:45 | 56085.84 | 1560.001 | 5 | 10 | 3.241607 | -6.51984 | 3.112279 | 2.824692 | 12.93451 | 10.19328 | 0 | 0 | 0 | 0
2018-01-31 07:47 | 56205.84 | 1680.001 | 5 | 10 | 3.090059 | -6.519832 | 3.112279 | 3.041982 | 12.93451 | 10.88351 | 0 | 0 | 0 | 0
2018-01-31 07:47 | 56240.62 | 1714.7753 | 5 | 10 | 2.999995 | -6.519891 | 3.112279 | 3.104942 | 12.93451 | 11.07548 | 0 | 0 | 0 | 0
2018-01-31 07:49 | 56360.66 | 119.9999 | 6 | 10 | 3.52608 | 0 | 3.112279 | 3.104942 | 12.93451 | 11.07548 | 0 | 0 | 0 | 0
2018-01-31 07:51 | 56480.66 | 240.0007 | 6 | 10 | 3.541433 | 0 | 3.112279 | 3.104942 | 12.93451 | 11.07548 | 0 | 0 | 0 | 0
2018-01-31 07:52 | 56540.66 | 300.0022 | 6 | 10 | 3.544174 | 0 | 3.112279 | 3.104942 | 12.93451 | 11.07548 | 0 | 0 | 0 | 0
2018-01-31 07:52 | 56540.67 | 0.0024 | 7 | 11 | 3.544269 | 0 | 0 | 0 | 0 | 0 | 0 | 0 | 0 | 0
2018-01-31 07:54 | 56660.75 | 120.0009 | 2 | 11 | 3.905848 | 4.890146 | 0.1622594 | 5.707e-09 | 0.6253866 | 2.0227e-08 | 0 | 0 | 0 | 0
2018-01-31 07:56 | 56780.75 | 240.0001 | 2 | 11 | 3.948424 | 4.890112 | 0.3252182 | 5.707e-09 | 1.265528 | 2.0227e-08 | 0 | 0 | 0 | 0
2018-01-31 07:58 | 56900.75 | 360.0001 | 2 | 11 | 3.981539 | 4.890135 | 0.4881945 | 5.707e-09 | 1.911819 | 2.0227e-08 | 0 | 0 | 0 | 0
2018-01-31 08:00 | 57020.75 | 480.0001 | 2 | 11 | 4.010148 | 4.890112 | 0.6511717 | 5.707e-09 | 2.5631 | 2.0227e-08 | 0 | 0 | 0 | 0
2018-01-31 08:02 | 57140.75 | 600.0009 | 2 | 11 | 4.034739 | 4.89012 | 0.814155 | 5.707e-09 | 3.218734 | 2.0227e-08 | 0 | 0 | 0 | 0
2018-01-31 08:04 | 57260.75 | 720.0009 | 2 | 11 | 4.057645 | 4.890072 | 0.9771319 | 5.707e-09 | 3.878177 | 2.0227e-08 | 0 | 0 | 0 | 0
2018-01-31 08:06 | 57380.75 | 840.0009 | 2 | 11 | 4.082113 | 4.890104 | 1.140107 | 5.707e-09 | 4.541422 | 2.0227e-08 | 0 | 0 | 0 | 0
2018-01-31 08:08 | 57500.75 | 960.0001 | 2 | 11 | 4.110004 | 4.890097 | 1.303081 | 5.707e-09 | 5.208927 | 2.0227e-08 | 0 | 0 | 0 | 0
2018-01-31 08:10 | 57620.75 | 1080.0001 | 2 | 11 | 4.140904 | 4.890127 | 1.466052 | 5.707e-09 | 5.881219 | 2.0227e-08 | 0 | 0 | 0 | 0
2018-01-31 08:12 | 57740.75 | 1200.0001 | 2 | 11 | 4.175213 | 4.89011 | 1.629027 | 5.707e-09 | 6.558827 | 2.0227e-08 | 0 | 0 | 0 | 0
2018-01-31 08:14 | 57860.75 | 1320.0001 | 2 | 11 | 4.200403 | 4.593252 | 1.790262 | 5.707e-09 | 7.234692 | 2.0227e-08 | 0 | 0 | 0 | 0
2018-01-31 08:16 | 57980.75 | 1440.001 | 2 | 11 | 4.200422 | 3.87388 | 1.931055 | 5.707e-09 | 7.826085 | 2.0227e-08 | 0 | 0 | 0 | 0
2018-01-31 08:18 | 58098.75 | 1558 | 2 | 11 | 4.2004 | 3.259983 | 2.04773 | 5.707e-09 | 8.316166 | 2.0227e-08 | 0 | 0 | 0 | 0
2018-01-31 08:20 | 58218.76 | 120.0001 | 3 | 11 | 4.229445 | 3.260002 | 2.155947 | 5.707e-09 | 8.772179 | 2.0227e-08 | 0 | 0 | 0 | 0
2018-01-31 08:22 | 58338.76 | 240.0009 | 3 | 11 | 4.263152 | 3.260012 | 2.2646 | 5.707e-09 | 9.233525 | 2.0227e-08 | 0 | 0 | 0 | 0
2018-01-31 08:24 | 58458.76 | 360.0009 | 3 | 11 | 4.299172 | 3.260008 | 2.373252 | 5.707e-09 | 9.698665 | 2.0227e-08 | 0 | 0 | 0 | 0
2018-01-31 08:26 | 58578.76 | 480.0009 | 3 | 11 | 4.337114 | 3.260059 | 2.481904 | 5.707e-09 | 10.16782 | 2.0227e-08 | 0 | 0 | 0 | 0
2018-01-31 08:28 | 58698.76 | 600.001 | 3 | 11 | 4.376534 | 3.260027 | 2.590553 | 5.707e-09 | 10.64118 | 2.0227e-08 | 0 | 0 | 0 | 0
2018-01-31 08:30 | 58818.76 | 720.0002 | 3 | 11 | 4.400399 | 2.934418 | 2.696806 | 5.707e-09 | 11.10796 | 2.0227e-08 | 0 | 0 | 0 | 0
2018-01-31 08:32 | 58938.76 | 840.0009 | 3 | 11 | 4.400412 | 2.37669 | 2.784853 | 5.707e-09 | 11.49541 | 2.0227e-08 | 0 | 0 | 0 | 0
2018-01-31 08:34 | 59058.76 | 960.0002 | 3 | 11 | 4.400397 | 1.947609 | 2.856619 | 5.707e-09 | 11.81121 | 2.0227e-08 | 0 | 0 | 0 | 0
2018-01-31 08:36 | 59178.76 | 1080.0009 | 3 | 11 | 4.400393 | 1.6115 | 2.915707 | 5.707e-09 | 12.07121 | 2.0227e-08 | 0 | 0 | 0 | 0
2018-01-31 08:38 | 59298.76 | 1200.0009 | 3 | 11 | 4.400371 | 1.345392 | 2.964821 | 5.707e-09 | 12.28733 | 2.0227e-08 | 0 | 0 | 0 | 0
2018-01-31 08:40 | 59418.76 | 1320.0002 | 3 | 11 | 4.400357 | 1.133705 | 3.006017 | 5.707e-09 | 12.46862 | 2.0227e-08 | 0 | 0 | 0 | 0
2018-01-31 08:42 | 59538.76 | 1440.0003 | 3 | 11 | 4.400389 | 0.963089 | 3.040861 | 5.707e-09 | 12.62194 | 2.0227e-08 | 0 | 0 | 0 | 0
2018-01-31 08:44 | 59658.76 | 1560.0002 | 3 | 11 | 4.400372 | 0.8231735 | 3.070543 | 5.707e-09 | 12.75255 | 2.0227e-08 | 0 | 0 | 0 | 0
2018-01-31 08:46 | 59778.76 | 1680.0002 | 3 | 11 | 4.400348 | 0.7076283 | 3.095994 | 5.707e-09 | 12.86455 | 2.0227e-08 | 0 | 0 | 0 | 0
2018-01-31 08:47 | 59846.35 | 1747.592 | 3 | 11 | 4.400376 | 0.6519966 | 3.108747 | 5.707e-09 | 12.92066 | 2.0227e-08 | 0 | 0 | 0 | 0
2018-01-31 08:49 | 59966.39 | 120.0008 | 4 | 11 | 4.361971 | 0 | 3.108747 | 5.707e-09 | 12.92066 | 2.0227e-08 | 0 | 0 | 0 | 0
2018-01-31 08:51 | 60086.39 | 240.0008 | 4 | 11 | 4.358563 | 0 | 3.108747 | 5.707e-09 | 12.92066 | 2.0227e-08 | 0 | 0 | 0 | 0
2018-01-31 08:52 | 60146.4 | 300.0023 | 4 | 11 | 4.357511 | 0 | 3.108747 | 5.707e-09 | 12.92066 | 2.0227e-08 | 0 | 0 | 0 | 0
2018-01-31 08:54 | 60266.48 | 120.001 | 5 | 11 | 3.960775 | -6.519982 | 3.108747 | 0.2172343 | 12.92066 | 0.873091 | 0 | 0 | 0 | 0
2018-01-31 08:56 | 60386.48 | 240.0002 | 5 | 11 | 3.874113 | -6.519819 | 3.108747 | 0.4345019 | 12.92066 | 1.724074 | 0 | 0 | 0 | 0
2018-01-31 08:58 | 60506.48 | 360.0003 | 5 | 11 | 3.793571 | -6.52018 | 3.108747 | 0.6518 | 12.92066 | 2.557059 | 0 | 0 | 0 | 0
2018-01-31 09:00 | 60626.48 | 480.0002 | 5 | 11 | 3.719488 | -6.519817 | 3.108747 | 0.8691026 | 12.92066 | 3.373239 | 0 | 0 | 0 | 0
2018-01-31 09:02 | 60746.48 | 600.001 | 5 | 11 | 3.652641 | -6.520108 | 3.108747 | 1.08641 | 12.92066 | 4.174102 | 0 | 0 | 0 | 0
2018-01-31 09:04 | 60866.48 | 720.001 | 5 | 11 | 3.594181 | -6.520115 | 3.108747 | 1.30371 | 12.92066 | 4.961318 | 0 | 0 | 0 | 0
2018-01-31 09:06 | 60986.48 | 840.0003 | 5 | 11 | 3.544473 | -6.520154 | 3.108747 | 1.521008 | 12.92066 | 5.736768 | 0 | 0 | 0 | 0
2018-01-31 09:08 | 61106.48 | 960.0002 | 5 | 11 | 3.502316 | -6.520178 | 3.108747 | 1.738317 | 12.92066 | 6.502324 | 0 | 0 | 0 | 0
2018-01-31 09:10 | 61226.48 | 1080.0003 | 5 | 11 | 3.464962 | -6.520148 | 3.108747 | 1.955614 | 12.92066 | 7.259252 | 0 | 0 | 0 | 0
2018-01-31 09:12 | 61346.48 | 1200.0002 | 5 | 11 | 3.428896 | -6.519857 | 3.108747 | 2.172913 | 12.92066 | 8.008277 | 0 | 0 | 0 | 0
2018-01-31 09:14 | 61466.48 | 1320.001 | 5 | 11 | 3.386482 | -6.519832 | 3.108747 | 2.390213 | 12.92066 | 8.749001 | 0 | 0 | 0 | 0
2018-01-31 09:16 | 61586.48 | 1440.001 | 5 | 11 | 3.325751 | -6.51987 | 3.108747 | 2.60751 | 12.92066 | 9.478626 | 0 | 0 | 0 | 0
2018-01-31 09:18 | 61706.48 | 1560.0002 | 5 | 11 | 3.240021 | -6.519855 | 3.108747 | 2.824804 | 12.92066 | 10.19259 | 0 | 0 | 0 | 0
2018-01-31 09:20 | 61826.48 | 1680.0003 | 5 | 11 | 3.086226 | -6.519865 | 3.108747 | 3.042102 | 12.92066 | 10.88233 | 0 | 0 | 0 | 0
2018-01-31 09:21 | 61859.38 | 1712.9041 | 5 | 11 | 2.999993 | -6.519874 | 3.108747 | 3.10169 | 12.92066 | 11.06388 | 0 | 0 | 0 | 0
2018-01-31 09:23 | 61979.42 | 120 | 6 | 11 | 3.526431 | 0 | 3.108747 | 3.10169 | 12.92066 | 11.06388 | 0 | 0 | 0 | 0
2018-01-31 09:25 | 62099.42 | 240.0008 | 6 | 11 | 3.541704 | 0 | 3.108747 | 3.10169 | 12.92066 | 11.06388 | 0 | 0 | 0 | 0
2018-01-31 09:26 | 62159.42 | 300.0023 | 6 | 11 | 3.544502 | 0 | 3.108747 | 3.10169 | 12.92066 | 11.06388 | 0 | 0 | 0 | 0
2018-01-31 09:26 | 62159.44 | 0.0024 | 7 | 12 | 3.544492 | 0 | 0 | 0 | 0 | 0 | 0 | 0 | 0 | 0
2018-01-31 09:28 | 62279.51 | 120.0001 | 2 | 12 | 3.906635 | 4.889835 | 0.1622636 | 2.819e-09 | 0.6255059 | 9.99e-09 | 0 | 0 | 0 | 0
2018-01-31 09:30 | 62399.51 | 240.0001 | 2 | 12 | 3.949817 | 4.889864 | 0.3252135 | 2.819e-09 | 1.265785 | 9.99e-09 | 0 | 0 | 0 | 0
2018-01-31 09:32 | 62519.51 | 360.0001 | 2 | 12 | 3.983474 | 4.889887 | 0.4881808 | 2.819e-09 | 1.912318 | 9.99e-09 | 0 | 0 | 0 | 0
2018-01-31 09:34 | 62639.51 | 480.0009 | 2 | 12 | 4.012213 | 4.889862 | 0.651148 | 2.819e-09 | 2.563888 | 9.99e-09 | 0 | 0 | 0 | 0
2018-01-31 09:36 | 62759.51 | 600.0009 | 2 | 12 | 4.036695 | 4.889845 | 0.8141192 | 2.819e-09 | 3.219801 | 9.99e-09 | 0 | 0 | 0 | 0
2018-01-31 09:38 | 62879.51 | 720.0001 | 2 | 12 | 4.05936 | 4.889893 | 0.9770884 | 2.819e-09 | 3.879514 | 9.99e-09 | 0 | 0 | 0 | 0
2018-01-31 09:40 | 62999.51 | 840.0001 | 2 | 12 | 4.083631 | 4.889853 | 1.140056 | 2.819e-09 | 4.54299 | 9.99e-09 | 0 | 0 | 0 | 0
2018-01-31 09:42 | 63119.51 | 960.0001 | 2 | 12 | 4.111366 | 4.889814 | 1.303031 | 2.819e-09 | 5.210732 | 9.99e-09 | 0 | 0 | 0 | 0
2018-01-31 09:44 | 63239.51 | 1080.0002 | 2 | 12 | 4.142156 | 4.88983 | 1.466 | 2.819e-09 | 5.883226 | 9.99e-09 | 0 | 0 | 0 | 0
2018-01-31 09:46 | 63359.51 | 1200.0009 | 2 | 12 | 4.176496 | 4.890165 | 1.628974 | 2.819e-09 | 6.561034 | 9.99e-09 | 0 | 0 | 0 | 0
2018-01-31 09:48 | 63479.51 | 1320.0009 | 2 | 12 | 4.200415 | 4.568756 | 1.78988 | 2.819e-09 | 7.235654 | 9.99e-09 | 0 | 0 | 0 | 0
2018-01-31 09:50 | 63599.51 | 1440.0009 | 2 | 12 | 4.200414 | 3.855474 | 1.929967 | 2.819e-09 | 7.824077 | 9.99e-09 | 0 | 0 | 0 | 0
2018-01-31 09:52 | 63714.64 | 1555.1264 | 2 | 12 | 4.200406 | 3.25997 | 2.043512 | 2.819e-09 | 8.301012 | 9.99e-09 | 0 | 0 | 0 | 0
2018-01-31 09:54 | 63834.65 | 120.0002 | 3 | 12 | 4.229466 | 3.260033 | 2.151724 | 2.819e-09 | 8.757004 | 9.99e-09 | 0 | 0 | 0 | 0
2018-01-31 09:56 | 63954.65 | 240.0002 | 3 | 12 | 4.263171 | 3.259983 | 2.260378 | 2.819e-09 | 9.218361 | 9.99e-09 | 0 | 0 | 0 | 0
2018-01-31 09:58 | 64074.65 | 360.0002 | 3 | 12 | 4.299202 | 3.26 | 2.369029 | 2.819e-09 | 9.683496 | 9.99e-09 | 0 | 0 | 0 | 0
2018-01-31 10:00 | 64194.65 | 480.001 | 3 | 12 | 4.33716 | 3.260035 | 2.477679 | 2.819e-09 | 10.15265 | 9.99e-09 | 0 | 0 | 0 | 0
2018-01-31 10:02 | 64314.65 | 600.0011 | 3 | 12 | 4.37659 | 3.260012 | 2.586334 | 2.819e-09 | 10.62604 | 9.99e-09 | 0 | 0 | 0 | 0
2018-01-31 10:04 | 64434.65 | 720.0011 | 3 | 12 | 4.400414 | 2.933447 | 2.692566 | 2.819e-09 | 11.09274 | 9.99e-09 | 0 | 0 | 0 | 0
2018-01-31 10:06 | 64554.65 | 840.0011 | 3 | 12 | 4.400402 | 2.376226 | 2.780588 | 2.819e-09 | 11.48007 | 9.99e-09 | 0 | 0 | 0 | 0
2018-01-31 10:08 | 64674.65 | 960.0011 | 3 | 12 | 4.400407 | 1.947395 | 2.852343 | 2.819e-09 | 11.79582 | 9.99e-09 | 0 | 0 | 0 | 0
2018-01-31 10:10 | 64794.65 | 1080.0003 | 3 | 12 | 4.400394 | 1.610966 | 2.911415 | 2.819e-09 | 12.05576 | 9.99e-09 | 0 | 0 | 0 | 0
2018-01-31 10:12 | 64914.65 | 1200.0011 | 3 | 12 | 4.400406 | 1.345482 | 2.960493 | 2.819e-09 | 12.27172 | 9.99e-09 | 0 | 0 | 0 | 0
2018-01-31 10:14 | 65034.65 | 1320.0011 | 3 | 12 | 4.400392 | 1.133656 | 3.001659 | 2.819e-09 | 12.45287 | 9.99e-09 | 0 | 0 | 0 | 0
2018-01-31 10:16 | 65154.65 | 1440.0011 | 3 | 12 | 4.400385 | 0.9632015 | 3.036484 | 2.819e-09 | 12.60611 | 9.99e-09 | 0 | 0 | 0 | 0
2018-01-31 10:18 | 65274.65 | 1560.0011 | 3 | 12 | 4.400374 | 0.8240948 | 3.066174 | 2.819e-09 | 12.73676 | 9.99e-09 | 0 | 0 | 0 | 0
2018-01-31 10:20 | 65394.65 | 1680.0003 | 3 | 12 | 4.400355 | 0.7084217 | 3.091653 | 2.819e-09 | 12.84888 | 9.99e-09 | 0 | 0 | 0 | 0
2018-01-31 10:21 | 65462.7 | 1748.0522 | 3 | 12 | 4.400343 | 0.6519966 | 3.104509 | 2.819e-09 | 12.90545 | 9.99e-09 | 0 | 0 | 0 | 0
2018-01-31 10:23 | 65582.75 | 120.0008 | 4 | 12 | 4.361876 | 0 | 3.104509 | 2.819e-09 | 12.90545 | 9.99e-09 | 0 | 0 | 0 | 0
2018-01-31 10:25 | 65702.75 | 240.0008 | 4 | 12 | 4.358489 | 0 | 3.104509 | 2.819e-09 | 12.90545 | 9.99e-09 | 0 | 0 | 0 | 0
2018-01-31 10:26 | 65762.75 | 300.0015 | 4 | 12 | 4.357426 | 0 | 3.104509 | 2.819e-09 | 12.90545 | 9.99e-09 | 0 | 0 | 0 | 0
2018-01-31 10:28 | 65882.83 | 120.0009 | 5 | 12 | 3.959956 | -6.519853 | 3.104509 | 0.2172272 | 12.90545 | 0.8728862 | 0 | 0 | 0 | 0
2018-01-31 10:30 | 66002.83 | 240.0001 | 5 | 12 | 3.873256 | -6.519882 | 3.104509 | 0.4344802 | 12.90545 | 1.723626 | 0 | 0 | 0 | 0
2018-01-31 10:32 | 66122.83 | 360.0009 | 5 | 12 | 3.792794 | -6.519823 | 3.104509 | 0.6517671 | 12.90545 | 2.556387 | 0 | 0 | 0 | 0
2018-01-31 10:34 | 66242.83 | 480.0001 | 5 | 12 | 3.718779 | -6.519861 | 3.104509 | 0.8690605 | 12.90545 | 3.372367 | 0 | 0 | 0 | 0
2018-01-31 10:36 | 66362.83 | 600.0001 | 5 | 12 | 3.652126 | -6.519826 | 3.104509 | 1.086355 | 12.90545 | 4.173052 | 0 | 0 | 0 | 0
2018-01-31 10:38 | 66482.83 | 720.0001 | 5 | 12 | 3.593717 | -6.519855 | 3.104509 | 1.30364 | 12.90545 | 4.960102 | 0 | 0 | 0 | 0
2018-01-31 10:40 | 66602.83 | 840.0009 | 5 | 12 | 3.544099 | -6.519893 | 3.104509 | 1.520933 | 12.90545 | 5.735448 | 0 | 0 | 0 | 0
2018-01-31 10:42 | 66722.83 | 960.0009 | 5 | 12 | 3.501903 | -6.519838 | 3.104509 | 1.738228 | 12.90545 | 6.500865 | 0 | 0 | 0 | 0
2018-01-31 10:44 | 66842.83 | 1080.0001 | 5 | 12 | 3.464499 | -6.519847 | 3.104509 | 1.95552 | 12.90545 | 7.257681 | 0 | 0 | 0 | 0
2018-01-31 10:46 | 66962.83 | 1200.0001 | 5 | 12 | 3.428238 | -6.519847 | 3.104509 | 2.172813 | 12.90545 | 8.006568 | 0 | 0 | 0 | 0
2018-01-31 10:48 | 67082.83 | 1320.0009 | 5 | 12 | 3.385716 | -6.519903 | 3.104509 | 2.390108 | 12.90545 | 8.747124 | 0 | 0 | 0 | 0
2018-01-31 10:50 | 67202.83 | 1440.0009 | 5 | 12 | 3.324606 | -6.519893 | 3.104509 | 2.6074 | 12.90545 | 9.476538 | 0 | 0 | 0 | 0
2018-01-31 10:52 | 67322.83 | 1560.0001 | 5 | 12 | 3.238215 | -6.519884 | 3.104509 | 2.824693 | 12.90545 | 10.19019 | 0 | 0 | 0 | 0
2018-01-31 10:54 | 67442.83 | 1680.0001 | 5 | 12 | 3.08177 | -6.519842 | 3.104509 | 3.041983 | 12.90545 | 10.8793 | 0 | 0 | 0 | 0
2018-01-31 10:54 | 67473.6 | 1710.7688 | 5 | 12 | 2.999997 | -6.519898 | 3.104509 | 3.097698 | 12.90545 | 11.04891 | 0 | 0 | 0 | 0
2018-01-31 10:56 | 67593.64 | 120.0008 | 6 | 12 | 3.526627 | 0 | 3.104509 | 3.097698 | 12.90545 | 11.04891 | 0 | 0 | 0 | 0
2018-01-31 10:58 | 67713.64 | 240.0008 | 6 | 12 | 3.541943 | 0 | 3.104509 | 3.097698 | 12.90545 | 11.04891 | 0 | 0 | 0 | 0
2018-01-31 10:59 | 67773.64 | 300.0015 | 6 | 12 | 3.544658 | 0 | 3.104509 | 3.097698 | 12.90545 | 11.04891 | 0 | 0 | 0 | 0
2018-01-31 10:59 | 67773.65 | 0.0024 | 7 | 13 | 3.544633 | 0 | 0 | 0 | 0 | 0 | 0 | 0 | 0 | 0
2018-01-31 11:01 | 67893.72662 | 120.0001 | 2 | 13 | 3.906372 | 4.889788 | 0.1622575 | 3.131e-09 | 0.6254981 | 1.1098e-08 | 0 | 0 | 0 | 0
2018-01-31 11:03 | 68013.72662 | 240.0001 | 2 | 13 | 3.948847 | 4.889845 | 0.325204 | 3.131e-09 | 1.265662 | 1.1098e-08 | 0 | 0 | 0 | 0
2018-01-31 11:05 | 68133.72662 | 360.0001 | 2 | 13 | 3.982011 | 4.889851 | 0.4881802 | 3.131e-09 | 1.912027 | 1.1098e-08 | 0 | 0 | 0 | 0
2018-01-31 11:07 | 68253.72662 | 480.0001 | 2 | 13 | 4.010745 | 4.890188 | 0.651155 | 3.131e-09 | 2.563382 | 1.1098e-08 | 0 | 0 | 0 | 0
2018-01-31 11:09 | 68373.72662 | 600.0001 | 2 | 13 | 4.035443 | 4.889868 | 0.8141267 | 3.131e-09 | 3.219074 | 1.1098e-08 | 0 | 0 | 0 | 0
2018-01-31 11:11 | 68493.72662 | 720.0001 | 2 | 13 | 4.058504 | 4.889835 | 0.9770998 | 3.131e-09 | 3.878629 | 1.1098e-08 | 0 | 0 | 0 | 0
2018-01-31 11:13 | 68613.72662 | 840.0001 | 2 | 13 | 4.083239 | 4.890152 | 1.14008 | 3.131e-09 | 4.542058 | 1.1098e-08 | 0 | 0 | 0 | 0
2018-01-31 11:15 | 68733.72742 | 960.0009 | 2 | 13 | 4.111364 | 4.889826 | 1.303058 | 3.131e-09 | 5.209783 | 1.1098e-08 | 0 | 0 | 0 | 0
2018-01-31 11:17 | 68853.72742 | 1080.0009 | 2 | 13 | 4.142492 | 4.889923 | 1.46603 | 3.131e-09 | 5.882318 | 1.1098e-08 | 0 | 0 | 0 | 0
2018-01-31 11:19 | 68973.72662 | 1200.0001 | 2 | 13 | 4.177071 | 4.889858 | 1.629004 | 3.131e-09 | 6.560198 | 1.1098e-08 | 0 | 0 | 0 | 0
2018-01-31 11:21 | 69093.72742 | 1320.0009 | 2 | 13 | 4.200406 | 4.552849 | 1.78969 | 3.131e-09 | 7.233967 | 1.1098e-08 | 0 | 0 | 0 | 0
2018-01-31 11:23 | 69213.72752 | 1440.001 | 2 | 13 | 4.200409 | 3.839441 | 1.929239 | 3.131e-09 | 7.820127 | 1.1098e-08 | 0 | 0 | 0 | 0
2018-01-31 11:25 | 69325.81852 | 1552.092 | 2 | 13 | 4.200417 | 3.259981 | 2.03954 | 3.131e-09 | 8.283437 | 1.1098e-08 | 0 | 0 | 0 | 0
2018-01-31 11:27 | 69445.83 | 120.0009 | 3 | 13 | 4.229528 | 3.260044 | 2.147749 | 3.131e-09 | 8.739423 | 1.1098e-08 | 0 | 0 | 0 | 0
2018-01-31 11:29 | 69565.83 | 240.0009 | 3 | 13 | 4.263306 | 3.260065 | 2.256401 | 3.131e-09 | 9.200781 | 1.1098e-08 | 0 | 0 | 0 | 0
2018-01-31 11:31 | 69685.83 | 360.0001 | 3 | 13 | 4.299367 | 3.260027 | 2.365053 | 3.131e-09 | 9.665939 | 1.1098e-08 | 0 | 0 | 0 | 0
2018-01-31 11:33 | 69805.83 | 480.0001 | 3 | 13 | 4.337326 | 3.260113 | 2.473703 | 3.131e-09 | 10.13511 | 1.1098e-08 | 0 | 0 | 0 | 0
2018-01-31 11:35 | 69925.83 | 600.0009 | 3 | 13 | 4.376786 | 3.260088 | 2.582357 | 3.131e-09 | 10.60851 | 1.1098e-08 | 0 | 0 | 0 | 0
2018-01-31 11:37 | 70045.83 | 720.0001 | 3 | 13 | 4.400396 | 2.930185 | 2.688546 | 3.131e-09 | 11.07503 | 1.1098e-08 | 0 | 0 | 0 | 0
2018-01-31 11:39 | 70165.83 | 840.0001 | 3 | 13 | 4.400405 | 2.374924 | 2.776506 | 3.131e-09 | 11.46209 | 1.1098e-08 | 0 | 0 | 0 | 0
2018-01-31 11:41 | 70285.83 | 960.0009 | 3 | 13 | 4.40039 | 1.946222 | 2.848223 | 3.131e-09 | 11.77768 | 1.1098e-08 | 0 | 0 | 0 | 0
2018-01-31 11:43 | 70405.83 | 1080.0001 | 3 | 13 | 4.40039 | 1.611429 | 2.907289 | 3.131e-09 | 12.03759 | 1.1098e-08 | 0 | 0 | 0 | 0
2018-01-31 11:45 | 70525.83 | 1200.0009 | 3 | 13 | 4.400366 | 1.345453 | 2.956394 | 3.131e-09 | 12.25367 | 1.1098e-08 | 0 | 0 | 0 | 0
2018-01-31 11:47 | 70645.83 | 1320.0009 | 3 | 13 | 4.400374 | 1.134399 | 2.997596 | 3.131e-09 | 12.43498 | 1.1098e-08 | 0 | 0 | 0 | 0
2018-01-31 11:49 | 70765.83 | 1440.0009 | 3 | 13 | 4.400365 | 0.9633026 | 3.032452 | 3.131e-09 | 12.58836 | 1.1098e-08 | 0 | 0 | 0 | 0
2018-01-31 11:51 | 70885.83 | 1560.0009 | 3 | 13 | 4.400363 | 0.8241024 | 3.062165 | 3.131e-09 | 12.7191 | 1.1098e-08 | 0 | 0 | 0 | 0
2018-01-31 11:53 | 71005.83 | 1680.0001 | 3 | 13 | 4.400347 | 0.7086391 | 3.087657 | 3.131e-09 | 12.83128 | 1.1098e-08 | 0 | 0 | 0 | 0
2018-01-31 11:54 | 71074.47 | 1748.6408 | 3 | 13 | 4.40035 | 0.6519947 | 3.100624 | 3.131e-09 | 12.88834 | 1.1098e-08 | 0 | 0 | 0 | 0
2018-01-31 11:56 | 71194.51 | 120.0008 | 4 | 13 | 4.361856 | 0 | 3.100624 | 3.131e-09 | 12.88834 | 1.1098e-08 | 0 | 0 | 0 | 0
2018-01-31 11:58 | 71314.51 | 240.0015 | 4 | 13 | 4.358488 | 0 | 3.100624 | 3.131e-09 | 12.88834 | 1.1098e-08 | 0 | 0 | 0 | 0
2018-01-31 11:59 | 71374.51 | 300.0022 | 4 | 13 | 4.35744 | 0 | 3.100624 | 3.131e-09 | 12.88834 | 1.1098e-08 | 0 | 0 | 0 | 0
2018-01-31 12:01 | 71494.59 | 120.0001 | 5 | 13 | 3.95911 | -6.519891 | 3.100624 | 0.217233 | 12.88834 | 0.8727138 | 0 | 0 | 0 | 0
2018-01-31 12:03 | 71614.59 | 240.0001 | 5 | 13 | 3.872498 | -6.51988 | 3.100624 | 0.4344855 | 12.88834 | 1.723279 | 0 | 0 | 0 | 0
2018-01-31 12:05 | 71734.59 | 360.0001 | 5 | 13 | 3.792139 | -6.519859 | 3.100624 | 0.6517628 | 12.88834 | 2.555851 | 0 | 0 | 0 | 0
2018-01-31 12:07 | 71854.59 | 480.0009 | 5 | 13 | 3.718109 | -6.519838 | 3.100624 | 0.8690642 | 12.88834 | 3.371721 | 0 | 0 | 0 | 0
2018-01-31 12:09 | 71974.59 | 600.0001 | 5 | 13 | 3.651415 | -6.51983 | 3.100624 | 1.08636 | 12.88834 | 4.172259 | 0 | 0 | 0 | 0
2018-01-31 12:11 | 72094.59 | 720.0001 | 5 | 13 | 3.593005 | -6.519876 | 3.100624 | 1.303656 | 12.88834 | 4.959194 | 0 | 0 | 0 | 0
2018-01-31 12:13 | 72214.59 | 840.0009 | 5 | 13 | 3.54338 | -6.519853 | 3.100624 | 1.520959 | 12.88834 | 5.734417 | 0 | 0 | 0 | 0
2018-01-31 12:15 | 72334.59 | 960.0009 | 5 | 13 | 3.501147 | -6.519878 | 3.100624 | 1.738254 | 12.88834 | 6.499676 | 0 | 0 | 0 | 0
2018-01-31 12:17 | 72454.59 | 1080.0009 | 5 | 13 | 3.463664 | -6.51984 | 3.100624 | 1.955546 | 12.88834 | 7.256318 | 0 | 0 | 0 | 0
2018-01-31 12:19 | 72574.59 | 1200.0001 | 5 | 13 | 3.427524 | -6.519876 | 3.100624 | 2.172839 | 12.88834 | 8.00504 | 0 | 0 | 0 | 0
2018-01-31 12:21 | 72694.59 | 1320.0001 | 5 | 13 | 3.384827 | -6.519868 | 3.100624 | 2.390131 | 12.88834 | 8.745417 | 0 | 0 | 0 | 0
2018-01-31 12:23 | 72814.59 | 1440.0009 | 5 | 13 | 3.323542 | -6.519849 | 3.100624 | 2.607432 | 12.88834 | 9.474654 | 0 | 0 | 0 | 0
2018-01-31 12:25 | 72934.59 | 1560.0009 | 5 | 13 | 3.236408 | -6.519882 | 3.100624 | 2.82473 | 12.88834 | 10.18802 | 0 | 0 | 0 | 0
2018-01-31 12:27 | 73054.59 | 1680.0001 | 5 | 13 | 3.077086 | -6.519872 | 3.100624 | 3.042026 | 12.88834 | 10.87655 | 0 | 0 | 0 | 0
2018-01-31 12:28 | 73083.16 | 1708.568 | 5 | 13 | 2.999994 | -6.519874 | 3.100624 | 3.093755 | 12.88834 | 11.03388 | 0 | 0 | 0 | 0
2018-01-31 12:30 | 73203.2 | 120 | 6 | 13 | 3.527371 | 0 | 3.100624 | 3.093755 | 12.88834 | 11.03388 | 0 | 0 | 0 | 0
2018-01-31 12:32 | 73323.2 | 240.0008 | 6 | 13 | 3.542893 | 0 | 3.100624 | 3.093755 | 12.88834 | 11.03388 | 0 | 0 | 0 | 0
2018-01-31 12:33 | 73383.2 | 300.0015 | 6 | 13 | 3.54565 | 0 | 3.100624 | 3.093755 | 12.88834 | 11.03388 | 0 | 0 | 0 | 0
2018-01-31 12:33 | 73383.21 | 0.0025 | 7 | 14 | 3.54564 | 0 | 0 | 0 | 0 | 0 | 0 | 0 | 0 | 0
2018-01-31 12:35 | 73503.3 | 120 | 2 | 14 | 3.90703 | 4.889833 | 0.1622566 | 5.777e-09 | 0.6256471 | 2.0484e-08 | 0 | 0 | 0 | 0
2018-01-31 12:37 | 73623.3 | 240 | 2 | 14 | 3.949468 | 4.890169 | 0.3251992 | 5.777e-09 | 1.265899 | 2.0484e-08 | 0 | 0 | 0 | 0
2018-01-31 12:39 | 73743.3 | 360 | 2 | 14 | 3.982571 | 4.889822 | 0.4881771 | 5.777e-09 | 1.912366 | 2.0484e-08 | 0 | 0 | 0 | 0
2018-01-31 12:41 | 73863.3 | 480 | 2 | 14 | 4.011301 | 4.890152 | 0.6511594 | 5.777e-09 | 2.563842 | 2.0484e-08 | 0 | 0 | 0 | 0
2018-01-31 12:43 | 73983.3 | 600.0008 | 2 | 14 | 4.035984 | 4.890198 | 0.8141333 | 5.777e-09 | 3.21963 | 2.0484e-08 | 0 | 0 | 0 | 0
2018-01-31 12:45 | 74103.3 | 720.0009 | 2 | 14 | 4.059031 | 4.89019 | 0.9771108 | 5.777e-09 | 3.879288 | 2.0484e-08 | 0 | 0 | 0 | 0
2018-01-31 12:47 | 74223.3 | 840 | 2 | 14 | 4.083714 | 4.890142 | 1.140087 | 5.777e-09 | 4.542779 | 2.0484e-08 | 0 | 0 | 0 | 0
2018-01-31 12:49 | 74343.3 | 960 | 2 | 14 | 4.111862 | 4.89019 | 1.303066 | 5.777e-09 | 5.210589 | 2.0484e-08 | 0 | 0 | 0 | 0
2018-01-31 12:51 | 74463.3 | 1080 | 2 | 14 | 4.143047 | 4.890177 | 1.466044 | 5.777e-09 | 5.883234 | 2.0484e-08 | 0 | 0 | 0 | 0
2018-01-31 12:53 | 74583.3 | 1200.0009 | 2 | 14 | 4.177641 | 4.890142 | 1.62902 | 5.777e-09 | 6.561217 | 2.0484e-08 | 0 | 0 | 0 | 0
2018-01-31 12:55 | 74703.3 | 1320.0008 | 2 | 14 | 4.200422 | 4.542412 | 1.789543 | 5.777e-09 | 7.234353 | 2.0484e-08 | 0 | 0 | 0 | 0
2018-01-31 12:57 | 74823.3 | 1440 | 2 | 14 | 4.200405 | 3.82963 | 1.928748 | 5.777e-09 | 7.819074 | 2.0484e-08 | 0 | 0 | 0 | 0
2018-01-31 12:59 | 74933.35 | 1550.0512 | 2 | 14 | 4.200409 | 3.259966 | 2.036899 | 5.777e-09 | 8.273351 | 2.0484e-08 | 0 | 0 | 0 | 0
2018-01-31 13:01 | 75053.36 | 120 | 3 | 14 | 4.229528 | 3.26001 | 2.145113 | 5.777e-09 | 8.729356 | 2.0484e-08 | 0 | 0 | 0 | 0
2018-01-31 13:03 | 75173.36 | 240 | 3 | 14 | 4.263263 | 3.260023 | 2.253769 | 5.777e-09 | 9.190732 | 2.0484e-08 | 0 | 0 | 0 | 0
2018-01-31 13:05 | 75293.36 | 360.0001 | 3 | 14 | 4.299313 | 3.260027 | 2.362423 | 5.777e-09 | 9.655891 | 2.0484e-08 | 0 | 0 | 0 | 0
2018-01-31 13:07 | 75413.36 | 480.0001 | 3 | 14 | 4.337252 | 3.259995 | 2.471075 | 5.777e-09 | 10.12507 | 2.0484e-08 | 0 | 0 | 0 | 0
2018-01-31 13:09 | 75533.36 | 600 | 3 | 14 | 4.376681 | 3.260012 | 2.579725 | 5.777e-09 | 10.59844 | 2.0484e-08 | 0 | 0 | 0 | 0
2018-01-31 13:11 | 75653.36 | 720.0008 | 3 | 14 | 4.400413 | 2.931887 | 2.685934 | 5.777e-09 | 11.06504 | 2.0484e-08 | 0 | 0 | 0 | 0
2018-01-31 13:13 | 75773.36 | 840.0008 | 3 | 14 | 4.400413 | 2.374371 | 2.773899 | 5.777e-09 | 11.45213 | 2.0484e-08 | 0 | 0 | 0 | 0
2018-01-31 13:15 | 75893.36 | 960.0008 | 3 | 14 | 4.400396 | 1.944973 | 2.84558 | 5.777e-09 | 11.76755 | 2.0484e-08 | 0 | 0 | 0 | 0
2018-01-31 13:17 | 76013.36 | 1080.0008 | 3 | 14 | 4.400407 | 1.608932 | 2.904574 | 5.777e-09 | 12.02715 | 2.0484e-08 | 0 | 0 | 0 | 0
2018-01-31 13:19 | 76133.36 | 1200.0008 | 3 | 14 | 4.400404 | 1.34362 | 2.953592 | 5.777e-09 | 12.24284 | 2.0484e-08 | 0 | 0 | 0 | 0
2018-01-31 13:21 | 76253.36 | 1320.0001 | 3 | 14 | 4.400371 | 1.131174 | 2.994695 | 5.777e-09 | 12.42371 | 2.0484e-08 | 0 | 0 | 0 | 0
2018-01-31 13:23 | 76373.36 | 1440.0008 | 3 | 14 | 4.400372 | 0.9610996 | 3.029461 | 5.777e-09 | 12.57669 | 2.0484e-08 | 0 | 0 | 0 | 0
2018-01-31 13:25 | 76493.36 | 1560.0008 | 3 | 14 | 4.400362 | 0.8224754 | 3.059105 | 5.777e-09 | 12.70714 | 2.0484e-08 | 0 | 0 | 0 | 0
2018-01-31 13:27 | 76613.36 | 1680.0008 | 3 | 14 | 4.400361 | 0.7078495 | 3.08455 | 5.777e-09 | 12.81911 | 2.0484e-08 | 0 | 0 | 0 | 0
2018-01-31 13:28 | 76680.93 | 1747.568 | 3 | 14 | 4.400355 | 0.6519966 | 3.097306 | 5.777e-09 | 12.87524 | 2.0484e-08 | 0 | 0 | 0 | 0
2018-01-31 13:30 | 76800.97094 | 120.0008 | 4 | 14 | 4.361899 | 0 | 3.097306 | 5.777e-09 | 12.87524 | 2.0484e-08 | 0 | 0 | 0 | 0
2018-01-31 13:32 | 76920.97094 | 240.0008 | 4 | 14 | 4.358549 | 0 | 3.097306 | 5.777e-09 | 12.87524 | 2.0484e-08 | 0 | 0 | 0 | 0
2018-01-31 13:33 | 76980.97244 | 300.0023 | 4 | 14 | 4.357511 | 0 | 3.097306 | 5.777e-09 | 12.87524 | 2.0484e-08 | 0 | 0 | 0 | 0
2018-01-31 13:35 | 77101.0439 | 120.0009 | 5 | 14 | 3.959365 | -6.519817 | 3.097306 | 0.2172307 | 12.87524 | 0.8727348 | 0 | 0 | 0 | 0
2018-01-31 13:37 | 77221.0439 | 240.0009 | 5 | 14 | 3.872756 | -6.520167 | 3.097306 | 0.4344772 | 12.87524 | 1.723337 | 0 | 0 | 0 | 0
2018-01-31 13:39 | 77341.0439 | 360.0009 | 5 | 14 | 3.792319 | -6.52015 | 3.097306 | 0.6517823 | 12.87524 | 2.556063 | 0 | 0 | 0 | 0
2018-01-31 13:41 | 77461.0439 | 480.0009 | 5 | 14 | 3.718224 | -6.519847 | 3.097306 | 0.8690782 | 12.87524 | 3.371946 | 0 | 0 | 0 | 0
2018-01-31 13:43 | 77581.0432 | 600.0002 | 5 | 14 | 3.651503 | -6.520163 | 3.097306 | 1.086368 | 12.87524 | 4.17249 | 0 | 0 | 0 | 0
2018-01-31 13:45 | 77701.0439 | 720.0009 | 5 | 14 | 3.593092 | -6.52018 | 3.097306 | 1.303674 | 12.87524 | 4.959478 | 0 | 0 | 0 | 0
2018-01-31 13:47 | 77821.0431 | 840.0001 | 5 | 14 | 3.543531 | -6.519805 | 3.097306 | 1.520971 | 12.87524 | 5.734707 | 0 | 0 | 0 | 0
2018-01-31 13:49 | 77941.0431 | 960.0001 | 5 | 14 | 3.501275 | -6.520129 | 3.097306 | 1.738269 | 12.87524 | 6.500009 | 0 | 0 | 0 | 0
2018-01-31 13:51 | 78061.0431 | 1080.0001 | 5 | 14 | 3.463705 | -6.519878 | 3.097306 | 1.955564 | 12.87524 | 7.256681 | 0 | 0 | 0 | 0
2018-01-31 13:53 | 78181.0439 | 1200.0009 | 5 | 14 | 3.427366 | -6.519868 | 3.097306 | 2.172871 | 12.87524 | 8.005438 | 0 | 0 | 0 | 0
2018-01-31 13:55 | 78301.0431 | 1320.0001 | 5 | 14 | 3.384269 | -6.519849 | 3.097306 | 2.390168 | 12.87524 | 8.745758 | 0 | 0 | 0 | 0
2018-01-31 13:57 | 78421.0442 | 1440.0012 | 5 | 14 | 3.322544 | -6.520146 | 3.097306 | 2.607469 | 12.87524 | 9.474819 | 0 | 0 | 0 | 0
2018-01-31 13:59 | 78541.0439 | 1560.0009 | 5 | 14 | 3.234981 | -6.519844 | 3.097306 | 2.824769 | 12.87524 | 10.18794 | 0 | 0 | 0 | 0
2018-01-31 14:01 | 78661.0439 | 1680.0009 | 5 | 14 | 3.073696 | -6.519819 | 3.097306 | 3.042069 | 12.87524 | 10.87602 | 0 | 0 | 0 | 0
2018-01-31 14:01 | 78688.0782 | 1707.0352 | 5 | 14 | 2.999982 | -6.51984 | 3.097306 | 3.091023 | 12.87524 | 11.02482 | 0 | 0 | 0 | 0
2018-01-31 14:03 | 78808.13382 | 120.0008 | 6 | 14 | 3.527386 | 0 | 3.097306 | 3.091023 | 12.87524 | 11.02482 | 0 | 0 | 0 | 0
2018-01-31 14:05 | 78928.13462 | 240.0016 | 6 | 14 | 3.542909 | 0 | 3.097306 | 3.091023 | 12.87524 | 11.02482 | 0 | 0 | 0 | 0
2018-01-31 14:06 | 78988.13532 | 300.0023 | 6 | 14 | 3.545651 | 0 | 3.097306 | 3.091023 | 12.87524 | 11.02482 | 0 | 0 | 0 | 0
2018-01-31 14:06 | 78988.14 | 0.0024 | 7 | 15 | 3.545622 | 0 | 0 | 0 | 0 | 0 | 0 | 0 | 0 | 0
2018-01-31 14:08 | 79108.22 | 120.0009 | 2 | 15 | 3.907477 | 4.890142 | 0.1622745 | 3.343e-09 | 0.6257844 | 1.1855e-08 | 0 | 0 | 0 | 0
2018-01-31 14:10 | 79228.22 | 240.0001 | 2 | 15 | 3.949948 | 4.890131 | 0.3252262 | 3.343e-09 | 1.266142 | 1.1855e-08 | 0 | 0 | 0 | 0
2018-01-31 14:12 | 79348.22 | 360.001 | 2 | 15 | 3.983255 | 4.890118 | 0.4882092 | 3.343e-09 | 1.912724 | 1.1855e-08 | 0 | 0 | 0 | 0
2018-01-31 14:14 | 79468.22 | 480.0001 | 2 | 15 | 4.012084 | 4.890129 | 0.6511949 | 3.343e-09 | 2.564335 | 1.1855e-08 | 0 | 0 | 0 | 0
2018-01-31 14:16 | 79588.22 | 600.001 | 2 | 15 | 4.036934 | 4.889971 | 0.8141805 | 3.343e-09 | 3.220315 | 1.1855e-08 | 0 | 0 | 0 | 0
2018-01-31 14:18 | 79708.22 | 720.0002 | 2 | 15 | 4.060053 | 4.890114 | 0.9771614 | 3.343e-09 | 3.880151 | 1.1855e-08 | 0 | 0 | 0 | 0
2018-01-31 14:20 | 79828.22 | 840.001 | 2 | 15 | 4.08486 | 4.890099 | 1.140143 | 3.343e-09 | 4.543843 | 1.1855e-08 | 0 | 0 | 0 | 0
2018-01-31 14:22 | 79948.22 | 960.0009 | 2 | 15 | 4.113096 | 4.890135 | 1.303128 | 3.343e-09 | 5.21187 | 1.1855e-08 | 0 | 0 | 0 | 0
2018-01-31 14:24 | 80068.22 | 1080.0001 | 2 | 15 | 4.144382 | 4.890158 | 1.466111 | 3.343e-09 | 5.884745 | 1.1855e-08 | 0 | 0 | 0 | 0
2018-01-31 14:26 | 80188.22 | 1200.0001 | 2 | 15 | 4.179084 | 4.890137 | 1.629094 | 3.343e-09 | 6.562983 | 1.1855e-08 | 0 | 0 | 0 | 0
2018-01-31 14:28 | 80308.22 | 1320.0001 | 2 | 15 | 4.200421 | 4.513315 | 1.789161 | 3.343e-09 | 7.234345 | 1.1855e-08 | 0 | 0 | 0 | 0
2018-01-31 14:30 | 80428.22 | 1440.0001 | 2 | 15 | 4.20041 | 3.806147 | 1.927512 | 3.343e-09 | 7.815476 | 1.1855e-08 | 0 | 0 | 0 | 0
2018-01-31 14:32 | 80534.29 | 1546.0704 | 2 | 15 | 4.200397 | 3.25996 | 2.031439 | 3.343e-09 | 8.252012 | 1.1855e-08 | 0 | 0 | 0 | 0
2018-01-31 14:34 | 80654.3 | 120.0001 | 3 | 15 | 4.22947 | 3.259953 | 2.139658 | 3.343e-09 | 8.708035 | 1.1855e-08 | 0 | 0 | 0 | 0
2018-01-31 14:36 | 80774.3 | 240.0001 | 3 | 15 | 4.263197 | 3.26001 | 2.248315 | 3.343e-09 | 9.169403 | 1.1855e-08 | 0 | 0 | 0 | 0
2018-01-31 14:38 | 80894.3 | 360.0009 | 3 | 15 | 4.299222 | 3.260002 | 2.356972 | 3.343e-09 | 9.634571 | 1.1855e-08 | 0 | 0 | 0 | 0
2018-01-31 14:40 | 81014.3 | 480.0001 | 3 | 15 | 4.337173 | 3.260006 | 2.465622 | 3.343e-09 | 10.10373 | 1.1855e-08 | 0 | 0 | 0 | 0
2018-01-31 14:42 | 81134.3 | 600.0001 | 3 | 15 | 4.376595 | 3.259962 | 2.574276 | 3.343e-09 | 10.57711 | 1.1855e-08 | 0 | 0 | 0 | 0
2018-01-31 14:44 | 81254.3 | 720.0001 | 3 | 15 | 4.400403 | 2.934305 | 2.680521 | 3.343e-09 | 11.04387 | 1.1855e-08 | 0 | 0 | 0 | 0
2018-01-31 14:46 | 81374.3 | 840.0001 | 3 | 15 | 4.400388 | 2.376877 | 2.768589 | 3.343e-09 | 11.4314 | 1.1855e-08 | 0 | 0 | 0 | 0
2018-01-31 14:48 | 81494.3 | 960.0009 | 3 | 15 | 4.400395 | 1.949093 | 2.840394 | 3.343e-09 | 11.74737 | 1.1855e-08 | 0 | 0 | 0 | 0
2018-01-31 14:50 | 81614.3 | 1080.0009 | 3 | 15 | 4.400382 | 1.613293 | 2.899538 | 3.343e-09 | 12.00763 | 1.1855e-08 | 0 | 0 | 0 | 0
2018-01-31 14:52 | 81734.3 | 1200.0002 | 3 | 15 | 4.400396 | 1.348715 | 2.94873 | 3.343e-09 | 12.22409 | 1.1855e-08 | 0 | 0 | 0 | 0
2018-01-31 14:54 | 81854.3 | 1320.0009 | 3 | 15 | 4.400373 | 1.136787 | 2.990015 | 3.343e-09 | 12.40576 | 1.1855e-08 | 0 | 0 | 0 | 0
2018-01-31 14:56 | 81974.3 | 1440.001 | 3 | 15 | 4.40039 | 0.9662495 | 3.024955 | 3.343e-09 | 12.55951 | 1.1855e-08 | 0 | 0 | 0 | 0
2018-01-31 14:58 | 82094.3 | 1560.0009 | 3 | 15 | 4.400341 | 0.8254204 | 3.054745 | 3.343e-09 | 12.6906 | 1.1855e-08 | 0 | 0 | 0 | 0
2018-01-31 15:00 | 82214.3 | 1680.0009 | 3 | 15 | 4.400368 | 0.7112751 | 3.080304 | 3.343e-09 | 12.80306 | 1.1855e-08 | 0 | 0 | 0 | 0
2018-01-31 15:01 | 82286.47 | 1752.1728 | 3 | 15 | 4.400389 | 0.6519909 | 3.093951 | 3.343e-09 | 12.86311 | 1.1855e-08 | 0 | 0 | 0 | 0
2018-01-31 15:03 | 82406.52 | 119.9999 | 4 | 15 | 4.361911 | 0 | 3.093951 | 3.343e-09 | 12.86311 | 1.1855e-08 | 0 | 0 | 0 | 0
2018-01-31 15:05 | 82526.52 | 240.0007 | 4 | 15 | 4.358575 | 0 | 3.093951 | 3.343e-09 | 12.86311 | 1.1855e-08 | 0 | 0 | 0 | 0
2018-01-31 15:06 | 82586.52 | 300.0014 | 4 | 15 | 4.357523 | 0 | 3.093951 | 3.343e-09 | 12.86311 | 1.1855e-08 | 0 | 0 | 0 | 0
2018-01-31 15:08 | 82706.59 | 120.0009 | 5 | 15 | 3.958633 | -6.519905 | 3.093951 | 0.2172457 | 12.86311 | 0.8726393 | 0 | 0 | 0 | 0
2018-01-31 15:10 | 82826.59 | 240.0009 | 5 | 15 | 3.872118 | -6.519919 | 3.093951 | 0.4345021 | 12.86311 | 1.723127 | 0 | 0 | 0 | 0
2018-01-31 15:12 | 82946.59 | 360.0001 | 5 | 15 | 3.791777 | -6.519857 | 3.093951 | 0.6517953 | 12.86311 | 2.555682 | 0 | 0 | 0 | 0
2018-01-31 15:14 | 83066.59 | 480.0001 | 5 | 15 | 3.717774 | -6.51987 | 3.093951 | 0.8690942 | 12.86311 | 3.371466 | 0 | 0 | 0 | 0
2018-01-31 15:16 | 83186.59 | 600.0001 | 5 | 15 | 3.651038 | -6.519884 | 3.093951 | 1.086386 | 12.86311 | 4.171912 | 0 | 0 | 0 | 0
2018-01-31 15:18 | 83306.59 | 720.0001 | 5 | 15 | 3.592466 | -6.519897 | 3.093951 | 1.303677 | 12.86311 | 4.958732 | 0 | 0 | 0 | 0
2018-01-31 15:20 | 83426.59 | 840.0001 | 5 | 15 | 3.542785 | -6.519916 | 3.093951 | 1.520974 | 12.86311 | 5.733809 | 0 | 0 | 0 | 0
2018-01-31 15:22 | 83546.59 | 960.0001 | 5 | 15 | 3.500534 | -6.519891 | 3.093951 | 1.73827 | 12.86311 | 6.498942 | 0 | 0 | 0 | 0
2018-01-31 15:24 | 83666.59 | 1080.0009 | 5 | 15 | 3.462899 | -6.51988 | 3.093951 | 1.955567 | 12.86311 | 7.255454 | 0 | 0 | 0 | 0
2018-01-31 15:26 | 83786.59 | 1200.0001 | 5 | 15 | 3.42656 | -6.519857 | 3.093951 | 2.172858 | 12.86311 | 8.003982 | 0 | 0 | 0 | 0
2018-01-31 15:28 | 83906.59 | 1320.0001 | 5 | 15 | 3.383437 | -6.519895 | 3.093951 | 2.390153 | 12.86311 | 8.744117 | 0 | 0 | 0 | 0
2018-01-31 15:30 | 84026.59 | 1440.0009 | 5 | 15 | 3.321622 | -6.51987 | 3.093951 | 2.607446 | 12.86311 | 9.472964 | 0 | 0 | 0 | 0
2018-01-31 15:32 | 84146.59 | 1560.0001 | 5 | 15 | 3.233448 | -6.519859 | 3.093951 | 2.824739 | 12.86311 | 10.1858 | 0 | 0 | 0 | 0
2018-01-31 15:34 | 84266.59 | 1680.0009 | 5 | 15 | 3.069818 | -6.519882 | 3.093951 | 3.042034 | 12.86311 | 10.87337 | 0 | 0 | 0 | 0
2018-01-31 15:35 | 84291.85 | 1705.2584 | 5 | 15 | 2.999998 | -6.51987 | 3.093951 | 3.087768 | 12.86311 | 11.01228 | 0 | 0 | 0 | 0
2018-01-31 15:37 | 84411.9 | 120.0008 | 6 | 15 | 3.527606 | 0 | 3.093951 | 3.087768 | 12.86311 | 11.01228 | 0 | 0 | 0 | 0
2018-01-31 15:39 | 84531.9 | 239.9999 | 6 | 15 | 3.543176 | 0 | 3.093951 | 3.087768 | 12.86311 | 11.01228 | 0 | 0 | 0 | 0
2018-01-31 15:40 | 84591.9 | 300.0016 | 6 | 15 | 3.545905 | 0 | 3.093951 | 3.087768 | 12.86311 | 11.01228 | 0 | 0 | 0 | 0
2018-01-31 15:40 | 84591.90492 | 0.0024 | 7 | 16 | 3.54599 | 0 | 0 | 0 | 0 | 0 | 0 | 0 | 0 | 0
2018-01-31 15:42 | 84711.98464 | 120.0001 | 2 | 16 | 3.907791 | 4.890118 | 0.1622816 | 3.343e-09 | 0.625881 | 1.1855e-08 | 0 | 0 | 0 | 0
2018-01-31 15:44 | 84831.98464 | 240.0001 | 2 | 16 | 3.950196 | 4.890146 | 0.3252349 | 3.343e-09 | 1.26629 | 1.1855e-08 | 0 | 0 | 0 | 0
2018-01-31 15:46 | 84951.98464 | 360.0001 | 2 | 16 | 3.983479 | 4.890114 | 0.4882149 | 3.343e-09 | 1.912898 | 1.1855e-08 | 0 | 0 | 0 | 0
2018-01-31 15:48 | 85071.98544 | 480.0009 | 2 | 16 | 4.012301 | 4.890135 | 0.651197 | 3.343e-09 | 2.564532 | 1.1855e-08 | 0 | 0 | 0 | 0
2018-01-31 15:50 | 85191.98544 | 600.0009 | 2 | 16 | 4.037172 | 4.890118 | 0.8141742 | 3.343e-09 | 3.220514 | 1.1855e-08 | 0 | 0 | 0 | 0
2018-01-31 15:52 | 85311.98464 | 720.0001 | 2 | 16 | 4.060378 | 4.890087 | 0.9771519 | 3.343e-09 | 3.88038 | 1.1855e-08 | 0 | 0 | 0 | 0
2018-01-31 15:54 | 85431.98544 | 840.0009 | 2 | 16 | 4.085276 | 4.890097 | 1.140133 | 3.343e-09 | 4.544129 | 1.1855e-08 | 0 | 0 | 0 | 0
2018-01-31 15:56 | 85551.98474 | 960.0002 | 2 | 16 | 4.113588 | 4.890112 | 1.303112 | 3.343e-09 | 5.212205 | 1.1855e-08 | 0 | 0 | 0 | 0
2018-01-31 15:58 | 85671.98554 | 1080.001 | 2 | 16 | 4.144965 | 4.890125 | 1.466093 | 3.343e-09 | 5.885159 | 1.1855e-08 | 0 | 0 | 0 | 0
2018-01-31 16:00 | 85791.98474 | 1200.0002 | 2 | 16 | 4.179793 | 4.890081 | 1.629073 | 3.343e-09 | 6.563486 | 1.1855e-08 | 0 | 0 | 0 | 0
2018-01-31 16:02 | 85911.98474 | 1320.0002 | 2 | 16 | 4.200404 | 4.49773 | 1.788892 | 3.343e-09 | 7.233875 | 1.1855e-08 | 0 | 0 | 0 | 0
2018-01-31 16:04 | 86031.98554 | 1440.001 | 2 | 16 | 4.200407 | 3.7938 | 1.926799 | 3.343e-09 | 7.813141 | 1.1855e-08 | 0 | 0 | 0 | 0
2018-01-31 16:05 | 86135.85904 | 1543.8745 | 2 | 16 | 4.200414 | 3.259989 | 2.028392 | 3.343e-09 | 8.239872 | 1.1855e-08 | 0 | 0 | 0 | 0
2018-01-31 16:07 | 86255.87 | 120.0001 | 3 | 16 | 4.229536 | 3.259962 | 2.136601 | 3.343e-09 | 8.695859 | 1.1855e-08 | 0 | 0 | 0 | 0
2018-01-31 16:09 | 86375.87 | 240.0001 | 3 | 16 | 4.263254 | 3.26001 | 2.24526 | 3.343e-09 | 9.157248 | 1.1855e-08 | 0 | 0 | 0 | 0
2018-01-31 16:11 | 86495.87 | 360.0001 | 3 | 16 | 4.299273 | 3.260056 | 2.353911 | 3.343e-09 | 9.622391 | 1.1855e-08 | 0 | 0 | 0 | 0
2018-01-31 16:13 | 86615.87 | 480.0009 | 3 | 16 | 4.337134 | 3.259975 | 2.462569 | 3.343e-09 | 10.09158 | 1.1855e-08 | 0 | 0 | 0 | 0
2018-01-31 16:15 | 86735.87 | 600.0001 | 3 | 16 | 4.376527 | 3.260033 | 2.571217 | 3.343e-09 | 10.56493 | 1.1855e-08 | 0 | 0 | 0 | 0
2018-01-31 16:17 | 86855.87 | 720.0009 | 3 | 16 | 4.400417 | 2.935631 | 2.677488 | 3.343e-09 | 11.03179 | 1.1855e-08 | 0 | 0 | 0 | 0
2018-01-31 16:19 | 86975.87 | 840.0001 | 3 | 16 | 4.400413 | 2.377768 | 2.765564 | 3.343e-09 | 11.41937 | 1.1855e-08 | 0 | 0 | 0 | 0
2018-01-31 16:21 | 87095.87 | 960.0009 | 3 | 16 | 4.400379 | 1.948006 | 2.837359 | 3.343e-09 | 11.73529 | 1.1855e-08 | 0 | 0 | 0 | 0
2018-01-31 16:23 | 87215.87 | 1080.0001 | 3 | 16 | 4.400384 | 1.612129 | 2.896465 | 3.343e-09 | 11.99538 | 1.1855e-08 | 0 | 0 | 0 | 0
2018-01-31 16:25 | 87335.87 | 1200.0009 | 3 | 16 | 4.40038 | 1.346109 | 2.945595 | 3.343e-09 | 12.21157 | 1.1855e-08 | 0 | 0 | 0 | 0
2018-01-31 16:27 | 87455.87 | 1320.0009 | 3 | 16 | 4.40039 | 1.134821 | 2.986809 | 3.343e-09 | 12.39293 | 1.1855e-08 | 0 | 0 | 0 | 0
2018-01-31 16:29 | 87575.87 | 1440.0001 | 3 | 16 | 4.400355 | 0.9638634 | 3.021681 | 3.343e-09 | 12.54638 | 1.1855e-08 | 0 | 0 | 0 | 0
2018-01-31 16:31 | 87695.87 | 1560.0001 | 3 | 16 | 4.400368 | 0.8255348 | 3.051415 | 3.343e-09 | 12.67722 | 1.1855e-08 | 0 | 0 | 0 | 0
2018-01-31 16:33 | 87815.87 | 1680.0001 | 3 | 16 | 4.400353 | 0.7104187 | 3.076946 | 3.343e-09 | 12.78956 | 1.1855e-08 | 0 | 0 | 0 | 0
2018-01-31 16:35 | 87887 | 1751.1304 | 3 | 16 | 4.400363 | 0.6519985 | 3.090392 | 3.343e-09 | 12.84873 | 1.1855e-08 | 0 | 0 | 0 | 0
2018-01-31 16:37 | 88007.05 | 120.0008 | 4 | 16 | 4.361842 | 0 | 3.090392 | 3.343e-09 | 12.84873 | 1.1855e-08 | 0 | 0 | 0 | 0
2018-01-31 16:39 | 88127.04 | 240 | 4 | 16 | 4.358514 | 0 | 3.090392 | 3.343e-09 | 12.84873 | 1.1855e-08 | 0 | 0 | 0 | 0
2018-01-31 16:40 | 88187.05 | 300.0023 | 4 | 16 | 4.357467 | 0 | 3.090392 | 3.343e-09 | 12.84873 | 1.1855e-08 | 0 | 0 | 0 | 0
2018-01-31 16:42 | 88307.13 | 120.0001 | 5 | 16 | 3.958013 | -6.519876 | 3.090392 | 0.2172475 | 12.84873 | 0.8725085 | 0 | 0 | 0 | 0
2018-01-31 16:44 | 88427.13 | 240.0009 | 5 | 16 | 3.871578 | -6.519898 | 3.090392 | 0.4344813 | 12.84873 | 1.722782 | 0 | 0 | 0 | 0
2018-01-31 16:46 | 88547.13 | 360.0001 | 5 | 16 | 3.791176 | -6.519849 | 3.090392 | 0.6517697 | 12.84873 | 2.555186 | 0 | 0 | 0 | 0
2018-01-31 16:48 | 88667.13 | 480.0002 | 5 | 16 | 3.717134 | -6.519882 | 3.090392 | 0.8690646 | 12.84873 | 3.370823 | 0 | 0 | 0 | 0
2018-01-31 16:50 | 88787.13 | 600.0002 | 5 | 16 | 3.650392 | -6.519819 | 3.090392 | 1.086352 | 12.84873 | 4.171115 | 0 | 0 | 0 | 0
2018-01-31 16:52 | 88907.13 | 720.0002 | 5 | 16 | 3.591911 | -6.519861 | 3.090392 | 1.303644 | 12.84873 | 4.95781 | 0 | 0 | 0 | 0
2018-01-31 16:54 | 89027.13 | 840.0009 | 5 | 16 | 3.542269 | -6.519874 | 3.090392 | 1.520929 | 12.84873 | 5.732727 | 0 | 0 | 0 | 0
2018-01-31 16:56 | 89147.13 | 960.0002 | 5 | 16 | 3.50002 | -6.519898 | 3.090392 | 1.738221 | 12.84873 | 6.497737 | 0 | 0 | 0 | 0
2018-01-31 16:58 | 89267.13 | 1080.0001 | 5 | 16 | 3.462314 | -6.519828 | 3.090392 | 1.95551 | 12.84873 | 7.254102 | 0 | 0 | 0 | 0
2018-01-31 17:00 | 89387.13 | 1200.0009 | 5 | 16 | 3.425866 | -6.519853 | 3.090392 | 2.172799 | 12.84873 | 8.002483 | 0 | 0 | 0 | 0
2018-01-31 17:02 | 89507.13 | 1320.0009 | 5 | 16 | 3.382602 | -6.519842 | 3.090392 | 2.390094 | 12.84873 | 8.742451 | 0 | 0 | 0 | 0
2018-01-31 17:04 | 89627.13 | 1440.0001 | 5 | 16 | 3.3205 | -6.519842 | 3.090392 | 2.607382 | 12.84873 | 9.471075 | 0 | 0 | 0 | 0
2018-01-31 17:06 | 89747.13 | 1560.0002 | 5 | 16 | 3.231643 | -6.519819 | 3.090392 | 2.824673 | 12.84873 | 10.1836 | 0 | 0 | 0 | 0
2018-01-31 17:08 | 89867.13 | 1680.0002 | 5 | 16 | 3.06561 | -6.519826 | 3.090392 | 3.041963 | 12.84873 | 10.87059 | 0 | 0 | 0 | 0
2018-01-31 17:08 | 89890.59 | 1703.4576 | 5 | 16 | 2.999982 | -6.519802 | 3.090392 | 3.084437 | 12.84873 | 10.99949 | 0 | 0 | 0 | 0
2018-01-31 17:10 | 90010.64 | 119.9999 | 6 | 16 | 3.527523 | 0 | 3.090392 | 3.084437 | 12.84873 | 10.99949 | 0 | 0 | 0 | 0
2018-01-31 17:12 | 90130.64 | 240.0008 | 6 | 16 | 3.543103 | 0 | 3.090392 | 3.084437 | 12.84873 | 10.99949 | 0 | 0 | 0 | 0
2018-01-31 17:13 | 90190.64 | 300.0023 | 6 | 16 | 3.545835 | 0 | 3.090392 | 3.084437 | 12.84873 | 10.99949 | 0 | 0 | 0 | 0
2018-01-31 17:13 | 90190.6454 | 0.0024 | 7 | 17 | 3.545669 | 0 | 0 | 0 | 0 | 0 | 0 | 0 | 0 | 0
2018-01-31 17:15 | 90310.72 | 120.0001 | 2 | 17 | 3.907867 | 4.890137 | 0.1622421 | 1.876e-09 | 0.6257465 | 6.653e-09 | 0 | 0 | 0 | 0
2018-01-31 17:17 | 90430.72 | 240.0009 | 2 | 17 | 3.950183 | 4.8901 | 0.3251785 | 1.876e-09 | 1.266093 | 6.653e-09 | 0 | 0 | 0 | 0
2018-01-31 17:19 | 90550.72 | 360.0002 | 2 | 17 | 3.983459 | 4.890081 | 0.4881509 | 1.876e-09 | 1.912669 | 6.653e-09 | 0 | 0 | 0 | 0
2018-01-31 17:21 | 90670.72 | 480.0002 | 2 | 17 | 4.012357 | 4.890104 | 0.6511321 | 1.876e-09 | 2.5643 | 6.653e-09 | 0 | 0 | 0 | 0
2018-01-31 17:23 | 90790.72 | 600.0002 | 2 | 17 | 4.037314 | 4.890123 | 0.8141125 | 1.876e-09 | 3.220309 | 6.653e-09 | 0 | 0 | 0 | 0
2018-01-31 17:25 | 90910.72 | 720.001 | 2 | 17 | 4.060651 | 4.890118 | 0.9770923 | 1.876e-09 | 3.880218 | 6.653e-09 | 0 | 0 | 0 | 0
2018-01-31 17:27 | 91030.72 | 840.0002 | 2 | 17 | 4.08566 | 4.890131 | 1.140075 | 1.876e-09 | 4.544028 | 6.653e-09 | 0 | 0 | 0 | 0
2018-01-31 17:29 | 91150.72 | 960.001 | 2 | 17 | 4.114084 | 4.890171 | 1.303053 | 1.876e-09 | 5.21217 | 6.653e-09 | 0 | 0 | 0 | 0
2018-01-31 17:31 | 91270.72 | 1080.001 | 2 | 17 | 4.145571 | 4.890156 | 1.466033 | 1.876e-09 | 5.88521 | 6.653e-09 | 0 | 0 | 0 | 0
2018-01-31 17:33 | 91390.72 | 1200.0001 | 2 | 17 | 4.180514 | 4.890196 | 1.62901 | 1.876e-09 | 6.563639 | 6.653e-09 | 0 | 0 | 0 | 0
2018-01-31 17:35 | 91510.72 | 1320.001 | 2 | 17 | 4.200416 | 4.483391 | 1.788569 | 1.876e-09 | 7.232996 | 6.653e-09 | 0 | 0 | 0 | 0
2018-01-31 17:37 | 91630.72 | 1440.0001 | 2 | 17 | 4.200405 | 3.781261 | 1.926021 | 1.876e-09 | 7.810352 | 6.653e-09 | 0 | 0 | 0 | 0
2018-01-31 17:39 | 91732.24 | 1541.5256 | 2 | 17 | 4.200401 | 3.259974 | 2.025155 | 1.876e-09 | 8.226754 | 6.653e-09 | 0 | 0 | 0 | 0
2018-01-31 17:41 | 91852.25462 | 120.0001 | 3 | 17 | 4.229552 | 3.260067 | 2.133366 | 1.876e-09 | 8.682749 | 6.653e-09 | 0 | 0 | 0 | 0
2018-01-31 17:43 | 91972.25542 | 240.0009 | 3 | 17 | 4.263487 | 3.260061 | 2.242028 | 1.876e-09 | 9.144161 | 6.653e-09 | 0 | 0 | 0 | 0
2018-01-31 17:45 | 92092.25462 | 360.0001 | 3 | 17 | 4.299597 | 3.260056 | 2.350679 | 1.876e-09 | 9.609339 | 6.653e-09 | 0 | 0 | 0 | 0
2018-01-31 17:47 | 92212.25462 | 480.0001 | 3 | 17 | 4.337551 | 3.260052 | 2.45933 | 1.876e-09 | 10.07854 | 6.653e-09 | 0 | 0 | 0 | 0
2018-01-31 17:49 | 92332.25462 | 600.0001 | 3 | 17 | 4.376987 | 3.260044 | 2.567983 | 1.876e-09 | 10.55196 | 6.653e-09 | 0 | 0 | 0 | 0
2018-01-31 17:51 | 92452.25542 | 720.0009 | 3 | 17 | 4.400396 | 2.928749 | 2.674127 | 1.876e-09 | 11.0183 | 6.653e-09 | 0 | 0 | 0 | 0
2018-01-31 17:53 | 92572.25542 | 840.0009 | 3 | 17 | 4.400424 | 2.374825 | 2.76206 | 1.876e-09 | 11.40524 | 6.653e-09 | 0 | 0 | 0 | 0
2018-01-31 17:55 | 92692.25542 | 960.0009 | 3 | 17 | 4.400397 | 1.946898 | 2.833779 | 1.876e-09 | 11.72083 | 6.653e-09 | 0 | 0 | 0 | 0
2018-01-31 17:57 | 92812.25542 | 1080.0009 | 3 | 17 | 4.400381 | 1.611561 | 2.892859 | 1.876e-09 | 11.9808 | 6.653e-09 | 0 | 0 | 0 | 0
2018-01-31 17:59 | 92932.25542 | 1200.0009 | 3 | 17 | 4.400373 | 1.346272 | 2.941986 | 1.876e-09 | 12.19698 | 6.653e-09 | 0 | 0 | 0 | 0
2018-01-31 18:01 | 93052.25552 | 1320.001 | 3 | 17 | 4.400385 | 1.135382 | 2.983214 | 1.876e-09 | 12.3784 | 6.653e-09 | 0 | 0 | 0 | 0
2018-01-31 18:03 | 93172.25542 | 1440.0009 | 3 | 17 | 4.400365 | 0.964468 | 3.018107 | 1.876e-09 | 12.53194 | 6.653e-09 | 0 | 0 | 0 | 0
2018-01-31 18:05 | 93292.25552 | 1560.001 | 3 | 17 | 4.400343 | 0.8251495 | 3.047869 | 1.876e-09 | 12.66291 | 6.653e-09 | 0 | 0 | 0 | 0
2018-01-31 18:07 | 93412.25552 | 1680.001 | 3 | 17 | 4.400345 | 0.7106495 | 3.07342 | 1.876e-09 | 12.77534 | 6.653e-09 | 0 | 0 | 0 | 0
2018-01-31 18:08 | 93483.63382 | 1751.3793 | 3 | 17 | 4.400354 | 0.6519947 | 3.086924 | 1.876e-09 | 12.83476 | 6.653e-09 | 0 | 0 | 0 | 0
2018-01-31 18:10 | 93603.68 | 120.0008 | 4 | 17 | 4.361802 | 0 | 3.086924 | 1.876e-09 | 12.83476 | 6.653e-09 | 0 | 0 | 0 | 0
2018-01-31 18:12 | 93723.68 | 240.0016 | 4 | 17 | 4.35846 | 0 | 3.086924 | 1.876e-09 | 12.83476 | 6.653e-09 | 0 | 0 | 0 | 0
2018-01-31 18:13 | 93783.68 | 300.0015 | 4 | 17 | 4.357421 | 0 | 3.086924 | 1.876e-09 | 12.83476 | 6.653e-09 | 0 | 0 | 0 | 0
2018-01-31 18:15 | 93903.77 | 120.0001 | 5 | 17 | 3.957299 | -6.519922 | 3.086924 | 0.2172578 | 12.83476 | 0.8723841 | 0 | 0 | 0 | 0
2018-01-31 18:17 | 94023.77 | 240.0001 | 5 | 17 | 3.870824 | -6.519937 | 3.086924 | 0.4345192 | 12.83476 | 1.722606 | 0 | 0 | 0 | 0
2018-01-31 18:19 | 94143.77 | 360.0001 | 5 | 17 | 3.790505 | -6.519924 | 3.086924 | 0.6518093 | 12.83476 | 2.554868 | 0 | 0 | 0 | 0
2018-01-31 18:21 | 94263.77 | 480.0001 | 5 | 17 | 3.716492 | -6.519935 | 3.086924 | 0.8691105 | 12.83476 | 3.370382 | 0 | 0 | 0 | 0
2018-01-31 18:23 | 94383.77 | 600.0009 | 5 | 17 | 3.649792 | -6.519938 | 3.086924 | 1.086413 | 12.83476 | 4.170594 | 0 | 0 | 0 | 0
2018-01-31 18:25 | 94503.77 | 720.001 | 5 | 17 | 3.59132 | -6.519979 | 3.086924 | 1.303713 | 12.83476 | 4.957185 | 0 | 0 | 0 | 0
2018-01-31 18:27 | 94623.77 | 840.0009 | 5 | 17 | 3.541624 | -6.519979 | 3.086924 | 1.521009 | 12.83476 | 5.732009 | 0 | 0 | 0 | 0
2018-01-31 18:29 | 94743.77 | 960.0001 | 5 | 17 | 3.499364 | -6.519972 | 3.086924 | 1.738307 | 12.83476 | 6.496897 | 0 | 0 | 0 | 0
2018-01-31 18:31 | 94863.77 | 1080.001 | 5 | 17 | 3.46164 | -6.519916 | 3.086924 | 1.955612 | 12.83476 | 7.253173 | 0 | 0 | 0 | 0
2018-01-31 18:33 | 94983.77 | 1200.0001 | 5 | 17 | 3.425198 | -6.519987 | 3.086924 | 2.172909 | 12.83476 | 8.001444 | 0 | 0 | 0 | 0
2018-01-31 18:35 | 95103.77 | 1320.0009 | 5 | 17 | 3.381826 | -6.519924 | 3.086924 | 2.390208 | 12.83476 | 8.741279 | 0 | 0 | 0 | 0
2018-01-31 18:37 | 95223.77 | 1440.001 | 5 | 17 | 3.319447 | -6.519959 | 3.086924 | 2.6075 | 12.83476 | 9.469716 | 0 | 0 | 0 | 0
2018-01-31 18:39 | 95343.77 | 1560.0001 | 5 | 17 | 3.230153 | -6.519947 | 3.086924 | 2.824796 | 12.83476 | 10.18198 | 0 | 0 | 0 | 0
2018-01-31 18:41 | 95463.77 | 1680.001 | 5 | 17 | 3.061136 | -6.519898 | 3.086924 | 3.042096 | 12.83476 | 10.86847 | 0 | 0 | 0 | 0
2018-01-31 18:41 | 95485.28 | 1701.5136 | 5 | 17 | 2.999982 | -6.519916 | 3.086924 | 3.081052 | 12.83476 | 10.9866 | 0 | 0 | 0 | 0
2018-01-31 18:43 | 95605.32 | 120.0009 | 6 | 17 | 3.52817 | 0 | 3.086924 | 3.081052 | 12.83476 | 10.9866 | 0 | 0 | 0 | 0
2018-01-31 18:45 | 95725.32 | 240.0001 | 6 | 17 | 3.543888 | 0 | 3.086924 | 3.081052 | 12.83476 | 10.9866 | 0 | 0 | 0 | 0
2018-01-31 18:46 | 95785.32 | 300.0016 | 6 | 17 | 3.546626 | 0 | 3.086924 | 3.081052 | 12.83476 | 10.9866 | 0 | 0 | 0 | 0
2018-01-31 18:46 | 95785.33084 | 0.0024 | 7 | 18 | 3.546555 | 0 | 0 | 0 | 0 | 0 | 0 | 0 | 0 | 0
2018-01-31 18:48 | 95905.4 | 120.0009 | 2 | 18 | 3.908676 | 4.890169 | 0.1622721 | 4.268e-09 | 0.6260217 | 1.5138e-08 | 0 | 0 | 0 | 0
2018-01-31 18:50 | 96025.4 | 240.0001 | 2 | 18 | 3.951048 | 4.890133 | 0.3252166 | 4.268e-09 | 1.266536 | 1.5138e-08 | 0 | 0 | 0 | 0
2018-01-31 18:52 | 96145.4 | 360.0001 | 2 | 18 | 3.984393 | 4.890146 | 0.4881904 | 4.268e-09 | 1.913263 | 1.5138e-08 | 0 | 0 | 0 | 0
2018-01-31 18:54 | 96265.4 | 480.0009 | 2 | 18 | 4.013293 | 4.890146 | 0.6511685 | 4.268e-09 | 2.565034 | 1.5138e-08 | 0 | 0 | 0 | 0
2018-01-31 18:56 | 96385.4 | 600.0001 | 2 | 18 | 4.03822 | 4.890129 | 0.8141512 | 4.268e-09 | 3.221204 | 1.5138e-08 | 0 | 0 | 0 | 0
2018-01-31 18:58 | 96505.4 | 720.0001 | 2 | 18 | 4.061505 | 4.890194 | 0.9771292 | 4.268e-09 | 3.881249 | 1.5138e-08 | 0 | 0 | 0 | 0
2018-01-31 19:00 | 96625.4 | 840.0009 | 2 | 18 | 4.086495 | 4.890148 | 1.140113 | 4.268e-09 | 4.545201 | 1.5138e-08 | 0 | 0 | 0 | 0
2018-01-31 19:02 | 96745.4 | 960.0001 | 2 | 18 | 4.114941 | 4.890131 | 1.303094 | 4.268e-09 | 5.21349 | 1.5138e-08 | 0 | 0 | 0 | 0
2018-01-31 19:04 | 96865.4 | 1080.0001 | 2 | 18 | 4.146454 | 4.890106 | 1.466078 | 4.268e-09 | 5.886688 | 1.5138e-08 | 0 | 0 | 0 | 0
2018-01-31 19:06 | 96985.4 | 1200.0001 | 2 | 18 | 4.181439 | 4.890152 | 1.62906 | 4.268e-09 | 6.565284 | 1.5138e-08 | 0 | 0 | 0 | 0
2018-01-31 19:08 | 97105.4 | 1320.0001 | 2 | 18 | 4.200423 | 4.465998 | 1.78829 | 4.268e-09 | 7.233337 | 1.5138e-08 | 0 | 0 | 0 | 0
2018-01-31 19:10 | 97225.4 | 1440.0001 | 2 | 18 | 4.200398 | 3.766052 | 1.925192 | 4.268e-09 | 7.808384 | 1.5138e-08 | 0 | 0 | 0 | 0
2018-01-31 19:12 | 97324.36 | 1538.9592 | 2 | 18 | 4.200416 | 3.259962 | 2.021618 | 4.268e-09 | 8.213413 | 1.5138e-08 | 0 | 0 | 0 | 0
2018-01-31 19:14 | 97444.38 | 120.0001 | 3 | 18 | 4.229548 | 3.260035 | 2.12984 | 4.268e-09 | 8.669454 | 1.5138e-08 | 0 | 0 | 0 | 0
2018-01-31 19:16 | 97564.39 | 240.0009 | 3 | 18 | 4.263253 | 3.260046 | 2.238499 | 4.268e-09 | 9.130839 | 1.5138e-08 | 0 | 0 | 0 | 0
2018-01-31 19:18 | 97684.38 | 360.0001 | 3 | 18 | 4.299266 | 3.260036 | 2.347153 | 4.268e-09 | 9.595998 | 1.5138e-08 | 0 | 0 | 0 | 0
2018-01-31 19:20 | 97804.38 | 480.0001 | 3 | 18 | 4.337171 | 3.260054 | 2.455803 | 4.268e-09 | 10.06516 | 1.5138e-08 | 0 | 0 | 0 | 0
2018-01-31 19:22 | 97924.39 | 600.0009 | 3 | 18 | 4.376566 | 3.260023 | 2.564455 | 4.268e-09 | 10.53853 | 1.5138e-08 | 0 | 0 | 0 | 0
2018-01-31 19:24 | 98044.39 | 720.0009 | 3 | 18 | 4.400409 | 2.936024 | 2.670722 | 4.268e-09 | 11.00538 | 1.5138e-08 | 0 | 0 | 0 | 0
2018-01-31 19:26 | 98164.39 | 840.0009 | 3 | 18 | 4.400409 | 2.37904 | 2.758834 | 4.268e-09 | 11.39311 | 1.5138e-08 | 0 | 0 | 0 | 0
2018-01-31 19:28 | 98284.38 | 960.0001 | 3 | 18 | 4.400401 | 1.949934 | 2.830671 | 4.268e-09 | 11.70922 | 1.5138e-08 | 0 | 0 | 0 | 0
2018-01-31 19:30 | 98404.39 | 1080.0009 | 3 | 18 | 4.40039 | 1.613283 | 2.889822 | 4.268e-09 | 11.96951 | 1.5138e-08 | 0 | 0 | 0 | 0
2018-01-31 19:32 | 98524.38 | 1200.0001 | 3 | 18 | 4.400377 | 1.347254 | 2.938987 | 4.268e-09 | 12.18585 | 1.5138e-08 | 0 | 0 | 0 | 0
2018-01-31 19:34 | 98644.39 | 1320.0009 | 3 | 18 | 4.400382 | 1.135309 | 2.980222 | 4.268e-09 | 12.3673 | 1.5138e-08 | 0 | 0 | 0 | 0
2018-01-31 19:36 | 98764.38 | 1440.0001 | 3 | 18 | 4.400374 | 0.9641323 | 3.015108 | 4.268e-09 | 12.52081 | 1.5138e-08 | 0 | 0 | 0 | 0
2018-01-31 19:38 | 98884.38 | 1560.0001 | 3 | 18 | 4.400386 | 0.8253937 | 3.044851 | 4.268e-09 | 12.65169 | 1.5138e-08 | 0 | 0 | 0 | 0
2018-01-31 19:40 | 99004.38 | 1680.0001 | 3 | 18 | 4.40034 | 0.7099209 | 3.070379 | 4.268e-09 | 12.76402 | 1.5138e-08 | 0 | 0 | 0 | 0
2018-01-31 19:41 | 99075.37 | 1750.9832 | 3 | 18 | 4.400352 | 0.6519947 | 3.083797 | 4.268e-09 | 12.82307 | 1.5138e-08 | 0 | 0 | 0 | 0
2018-01-31 19:43 | 99195.41 | 120.0009 | 4 | 18 | 4.36182 | 0 | 3.083797 | 4.268e-09 | 12.82307 | 1.5138e-08 | 0 | 0 | 0 | 0
2018-01-31 19:45 | 99315.41 | 240.0001 | 4 | 18 | 4.358487 | 0 | 3.083797 | 4.268e-09 | 12.82307 | 1.5138e-08 | 0 | 0 | 0 | 0
2018-01-31 19:46 | 99375.41 | 300.0024 | 4 | 18 | 4.357454 | 0 | 3.083797 | 4.268e-09 | 12.82307 | 1.5138e-08 | 0 | 0 | 0 | 0
2018-01-31 19:48 | 99495.48 | 120.001 | 5 | 18 | 3.957122 | -6.52004 | 3.083797 | 0.2172405 | 12.82307 | 0.8722638 | 0 | 0 | 0 | 0
2018-01-31 19:50 | 99615.48 | 240.001 | 5 | 18 | 3.870712 | -6.519982 | 3.083797 | 0.4344838 | 12.82307 | 1.722382 | 0 | 0 | 0 | 0
2018-01-31 19:52 | 99735.48 | 360.0002 | 5 | 18 | 3.790462 | -6.519989 | 3.083797 | 0.6517547 | 12.82307 | 2.554552 | 0 | 0 | 0 | 0
2018-01-31 19:54 | 99855.48 | 480.0002 | 5 | 18 | 3.716496 | -6.519989 | 3.083797 | 0.8690457 | 12.82307 | 3.370026 | 0 | 0 | 0 | 0
2018-01-31 19:56 | 99975.48 | 600.0002 | 5 | 18 | 3.649818 | -6.519991 | 3.083797 | 1.086347 | 12.82307 | 4.170239 | 0 | 0 | 0 | 0
2018-01-31 19:58 | 100095.5 | 720.0002 | 5 | 18 | 3.591451 | -6.51998 | 3.083797 | 1.303637 | 12.82307 | 4.956813 | 0 | 0 | 0 | 0
2018-01-31 20:00 | 100215.5 | 840.001 | 5 | 18 | 3.5418 | -6.519964 | 3.083797 | 1.52094 | 12.82307 | 5.731699 | 0 | 0 | 0 | 0
2018-01-31 20:02 | 100335.5 | 960.001 | 5 | 18 | 3.499386 | -6.519966 | 3.083797 | 1.73823 | 12.82307 | 6.49658 | 0 | 0 | 0 | 0
2018-01-31 20:04 | 100455.5 | 1080.0002 | 5 | 18 | 3.461676 | -6.519977 | 3.083797 | 1.955519 | 12.82307 | 7.252803 | 0 | 0 | 0 | 0
2018-01-31 20:06 | 100575.5 | 1200.0002 | 5 | 18 | 3.425114 | -6.519924 | 3.083797 | 2.172815 | 12.82307 | 8.001059 | 0 | 0 | 0 | 0
2018-01-31 20:08 | 100695.5 | 1320.001 | 5 | 18 | 3.38139 | -6.519909 | 3.083797 | 2.390101 | 12.82307 | 8.740792 | 0 | 0 | 0 | 0
2018-01-31 20:10 | 100815.5 | 1440.0001 | 5 | 18 | 3.318742 | -6.519982 | 3.083797 | 2.607395 | 12.82307 | 9.46912 | 0 | 0 | 0 | 0
2018-01-31 20:12 | 100935.5 | 1560.001 | 5 | 18 | 3.228922 | -6.519922 | 3.083797 | 2.82468 | 12.82307 | 10.18115 | 0 | 0 | 0 | 0
2018-01-31 20:14 | 101055.5 | 1680.001 | 5 | 18 | 3.058098 | -6.519914 | 3.083797 | 3.041973 | 12.82307 | 10.86719 | 0 | 0 | 0 | 0
2018-01-31 20:14 | 101075.7 | 1700.2473 | 5 | 18 | 2.999986 | -6.519882 | 3.083797 | 3.078629 | 12.82307 | 10.97828 | 0 | 0 | 0 | 0
2018-01-31 20:16 | 101195.8 | 120 | 6 | 18 | 3.527215 | 0 | 3.083797 | 3.078629 | 12.82307 | 10.97828 | 0 | 0 | 0 | 0
2018-01-31 20:18 | 101315.8 | 240 | 6 | 18 | 3.542797 | 0 | 3.083797 | 3.078629 | 12.82307 | 10.97828 | 0 | 0 | 0 | 0
2018-01-31 20:19 | 101375.8 | 300.0015 | 6 | 18 | 3.545552 | 0 | 3.083797 | 3.078629 | 12.82307 | 10.97828 | 0 | 0 | 0 | 0
2018-01-31 20:19 | 101375.8 | 0.0024 | 7 | 19 | 3.545612 | 0 | 0 | 0 | 0 | 0 | 0 | 0 | 0 | 0
2018-01-31 20:21 | 101495.9 | 120.0001 | 2 | 19 | 3.908331 | 4.889847 | 0.1622619 | 4.71e-09 | 0.6258889 | 1.67e-08 | 0 | 0 | 0 | 0
2018-01-31 20:23 | 101615.9 | 240.0001 | 2 | 19 | 3.950653 | 4.889845 | 0.3252 | 4.71e-09 | 1.266317 | 1.67e-08 | 0 | 0 | 0 | 0
2018-01-31 20:25 | 101735.9 | 360.0009 | 2 | 19 | 3.984035 | 4.890162 | 0.488156 | 4.71e-09 | 1.912913 | 1.67e-08 | 0 | 0 | 0 | 0
2018-01-31 20:27 | 101855.9 | 480.0001 | 2 | 19 | 4.012995 | 4.890148 | 0.6511288 | 4.71e-09 | 2.564609 | 1.67e-08 | 0 | 0 | 0 | 0
2018-01-31 20:29 | 101975.9 | 600.0001 | 2 | 19 | 4.038017 | 4.890177 | 0.8141058 | 4.71e-09 | 3.220713 | 1.67e-08 | 0 | 0 | 0 | 0
2018-01-31 20:31 | 102095.9 | 720.0018 | 2 | 19 | 4.061354 | 4.890142 | 0.9770893 | 4.71e-09 | 3.880751 | 1.67e-08 | 0 | 0 | 0 | 0
2018-01-31 20:33 | 102215.9 | 840.0009 | 2 | 19 | 4.086455 | 4.890188 | 1.140062 | 4.71e-09 | 4.544642 | 1.67e-08 | 0 | 0 | 0 | 0
2018-01-31 20:35 | 102335.9 | 960.0009 | 2 | 19 | 4.114996 | 4.890121 | 1.303047 | 4.71e-09 | 5.212955 | 1.67e-08 | 0 | 0 | 0 | 0
2018-01-31 20:37 | 102455.9 | 1080.0001 | 2 | 19 | 4.146605 | 4.890137 | 1.46602 | 4.71e-09 | 5.886124 | 1.67e-08 | 0 | 0 | 0 | 0
2018-01-31 20:39 | 102575.9 | 1200.0009 | 2 | 19 | 4.18164 | 4.890104 | 1.629004 | 4.71e-09 | 6.56475 | 1.67e-08 | 0 | 0 | 0 | 0
2018-01-31 20:41 | 102695.9 | 1320.0009 | 2 | 19 | 4.200418 | 4.461433 | 1.788156 | 4.71e-09 | 7.232498 | 1.67e-08 | 0 | 0 | 0 | 0
2018-01-31 20:43 | 102815.9 | 1440.0009 | 2 | 19 | 4.200405 | 3.760979 | 1.924908 | 4.71e-09 | 7.80691 | 1.67e-08 | 0 | 0 | 0 | 0
2018-01-31 20:45 | 102913.5 | 1537.6608 | 2 | 19 | 4.200413 | 3.259991 | 2.020005 | 4.71e-09 | 8.206359 | 1.67e-08 | 0 | 0 | 0 | 0
2018-01-31 20:47 | 103033.5 | 120.0017 | 3 | 19 | 4.229533 | 3.260002 | 2.128223 | 4.71e-09 | 8.662384 | 1.67e-08 | 0 | 0 | 0 | 0
2018-01-31 20:49 | 103153.5 | 240.0017 | 3 | 19 | 4.263298 | 3.260019 | 2.236878 | 4.71e-09 | 9.123754 | 1.67e-08 | 0 | 0 | 0 | 0
2018-01-31 20:51 | 103273.5 | 360.0001 | 3 | 19 | 4.299339 | 3.260044 | 2.345526 | 4.71e-09 | 9.588893 | 1.67e-08 | 0 | 0 | 0 | 0
2018-01-31 20:53 | 103393.5 | 480.0001 | 3 | 19 | 4.337314 | 3.26004 | 2.454178 | 4.71e-09 | 10.05807 | 1.67e-08 | 0 | 0 | 0 | 0
2018-01-31 20:55 | 103513.5 | 600.0001 | 3 | 19 | 4.376761 | 3.260099 | 2.56283 | 4.71e-09 | 10.53146 | 1.67e-08 | 0 | 0 | 0 | 0
2018-01-31 20:57 | 103633.5 | 720.0009 | 3 | 19 | 4.400409 | 2.93194 | 2.66903 | 4.71e-09 | 10.99803 | 1.67e-08 | 0 | 0 | 0 | 0
2018-01-31 20:59 | 103753.5 | 840.0017 | 3 | 19 | 4.400411 | 2.375816 | 2.757027 | 4.71e-09 | 11.38525 | 1.67e-08 | 0 | 0 | 0 | 0
2018-01-31 21:01 | 103873.5 | 960.0009 | 3 | 19 | 4.400406 | 1.947584 | 2.828768 | 4.71e-09 | 11.70094 | 1.67e-08 | 0 | 0 | 0 | 0
2018-01-31 21:03 | 103993.5 | 1080.0009 | 3 | 19 | 4.400402 | 1.611353 | 2.887839 | 4.71e-09 | 11.96088 | 1.67e-08 | 0 | 0 | 0 | 0
2018-01-31 21:05 | 104113.5 | 1200.0009 | 3 | 19 | 4.400385 | 1.346144 | 2.936949 | 4.71e-09 | 12.17698 | 1.67e-08 | 0 | 0 | 0 | 0
2018-01-31 21:07 | 104233.5 | 1320.0009 | 3 | 19 | 4.400374 | 1.134682 | 2.978161 | 4.71e-09 | 12.35832 | 1.67e-08 | 0 | 0 | 0 | 0
2018-01-31 21:09 | 104353.5 | 1440.0017 | 3 | 19 | 4.400378 | 0.964838 | 3.013042 | 4.71e-09 | 12.51181 | 1.67e-08 | 0 | 0 | 0 | 0
2018-01-31 21:11 | 104473.5 | 1560.0009 | 3 | 19 | 4.400358 | 0.8256569 | 3.042803 | 4.71e-09 | 12.64277 | 1.67e-08 | 0 | 0 | 0 | 0
2018-01-31 21:13 | 104593.5 | 1680.0017 | 3 | 19 | 4.400344 | 0.710989 | 3.068361 | 4.71e-09 | 12.75524 | 1.67e-08 | 0 | 0 | 0 | 0
2018-01-31 21:14 | 104666.6 | 1753.0376 | 3 | 19 | 4.400381 | 0.6519928 | 3.08217 | 4.71e-09 | 12.816 | 1.67e-08 | 0 | 0 | 0 | 0
2018-01-31 21:16 | 104786.6 | 120.0017 | 4 | 19 | 4.361885 | 0 | 3.08217 | 4.71e-09 | 12.816 | 1.67e-08 | 0 | 0 | 0 | 0
2018-01-31 21:18 | 104906.6 | 240.0017 | 4 | 19 | 4.35858 | 0 | 3.08217 | 4.71e-09 | 12.816 | 1.67e-08 | 0 | 0 | 0 | 0
2018-01-31 21:19 | 104966.6 | 300.0024 | 4 | 19 | 4.357528 | 0 | 3.08217 | 4.71e-09 | 12.816 | 1.67e-08 | 0 | 0 | 0 | 0
2018-01-31 21:21 | 105086.7 | 120.0009 | 5 | 19 | 3.957458 | -6.519912 | 3.08217 | 0.2172386 | 12.816 | 0.8723121 | 0 | 0 | 0 | 0
2018-01-31 21:23 | 105206.7 | 240.0009 | 5 | 19 | 3.871044 | -6.519928 | 3.08217 | 0.434474 | 12.816 | 1.722476 | 0 | 0 | 0 | 0
2018-01-31 21:25 | 105326.7 | 360.0009 | 5 | 19 | 3.790732 | -6.519884 | 3.08217 | 0.6517518 | 12.816 | 2.554744 | 0 | 0 | 0 | 0
2018-01-31 21:27 | 105446.7 | 480.0009 | 5 | 19 | 3.716692 | -6.51987 | 3.08217 | 0.869047 | 12.816 | 3.370285 | 0 | 0 | 0 | 0
2018-01-31 21:29 | 105566.7 | 600.0001 | 5 | 19 | 3.649996 | -6.519919 | 3.08217 | 1.086342 | 12.816 | 4.170518 | 0 | 0 | 0 | 0
2018-01-31 21:31 | 105686.7 | 720.0001 | 5 | 19 | 3.591524 | -6.519884 | 3.08217 | 1.303645 | 12.816 | 4.957162 | 0 | 0 | 0 | 0
2018-01-31 21:33 | 105806.7 | 840.0002 | 5 | 19 | 3.541764 | -6.519912 | 3.08217 | 1.52094 | 12.816 | 5.732025 | 0 | 0 | 0 | 0
2018-01-31 21:35 | 105926.7 | 960.0001 | 5 | 19 | 3.499361 | -6.519891 | 3.08217 | 1.738234 | 12.816 | 6.496914 | 0 | 0 | 0 | 0
2018-01-31 21:37 | 106046.7 | 1080.0001 | 5 | 19 | 3.461501 | -6.519912 | 3.08217 | 1.955541 | 12.816 | 7.25318 | 0 | 0 | 0 | 0
2018-01-31 21:39 | 106166.7 | 1200.0009 | 5 | 19 | 3.424767 | -6.519886 | 3.08217 | 2.172839 | 12.816 | 8.001387 | 0 | 0 | 0 | 0
2018-01-31 21:41 | 106286.7 | 1320.001 | 5 | 19 | 3.38091 | -6.519914 | 3.08217 | 2.390141 | 12.816 | 8.74109 | 0 | 0 | 0 | 0
2018-01-31 21:43 | 106406.7 | 1440.001 | 5 | 19 | 3.318023 | -6.519916 | 3.08217 | 2.607436 | 12.816 | 9.469285 | 0 | 0 | 0 | 0
2018-01-31 21:45 | 106526.7 | 1560.0002 | 5 | 19 | 3.227785 | -6.519849 | 3.08217 | 2.824726 | 12.816 | 10.18113 | 0 | 0 | 0 | 0
2018-01-31 21:47 | 106646.7 | 1680.001 | 5 | 19 | 3.055138 | -6.519863 | 3.08217 | 3.042022 | 12.816 | 10.8668 | 0 | 0 | 0 | 0
2018-01-31 21:48 | 106665.8 | 1699.0705 | 5 | 19 | 2.999989 | -6.51988 | 3.08217 | 3.076553 | 12.816 | 10.9714 | 0 | 0 | 0 | 0
2018-01-31 21:50 | 106785.8 | 120 | 6 | 19 | 3.527538 | 0 | 3.08217 | 3.076553 | 12.816 | 10.9714 | 0 | 0 | 0 | 0
2018-01-31 21:52 | 106905.8 | 240 | 6 | 19 | 3.543196 | 0 | 3.08217 | 3.076553 | 12.816 | 10.9714 | 0 | 0 | 0 | 0
2018-01-31 21:53 | 106965.8 | 300.0023 | 6 | 19 | 3.545918 | 0 | 3.08217 | 3.076553 | 12.816 | 10.9714 | 0 | 0 | 0 | 0
2018-01-31 21:53 | 106965.8 | 0.0024 | 7 | 20 | 3.546006 | 0 | 0 | 0 | 0 | 0 | 0 | 0 | 0 | 0
2018-01-31 21:55 | 107085.9 | 120.0009 | 2 | 20 | 3.908632 | 4.890162 | 0.1622744 | 2.268e-09 | 0.6260058 | 8.041e-09 | 0 | 0 | 0 | 0
2018-01-31 21:57 | 107205.9 | 240.0009 | 2 | 20 | 3.95091 | 4.89015 | 0.3252124 | 2.268e-09 | 1.266475 | 8.041e-09 | 0 | 0 | 0 | 0
2018-01-31 21:59 | 107325.9 | 360.0001 | 2 | 20 | 3.984294 | 4.890123 | 0.4881708 | 2.268e-09 | 1.913121 | 8.041e-09 | 0 | 0 | 0 | 0
2018-01-31 22:01 | 107445.9 | 480.0009 | 2 | 20 | 4.01328 | 4.890127 | 0.6511555 | 2.268e-09 | 2.564908 | 8.041e-09 | 0 | 0 | 0 | 0
2018-01-31 22:03 | 107565.9 | 600.0001 | 2 | 20 | 4.038306 | 4.890158 | 0.8141329 | 2.268e-09 | 3.221062 | 8.041e-09 | 0 | 0 | 0 | 0
2018-01-31 22:05 | 107685.9 | 720.0009 | 2 | 20 | 4.061747 | 4.890158 | 0.9771135 | 2.268e-09 | 3.881144 | 8.041e-09 | 0 | 0 | 0 | 0
2018-01-31 22:07 | 107805.9 | 840.0009 | 2 | 20 | 4.086927 | 4.890106 | 1.140086 | 2.268e-09 | 4.545105 | 8.041e-09 | 0 | 0 | 0 | 0
2018-01-31 22:09 | 107925.9 | 960.0009 | 2 | 20 | 4.115567 | 4.890192 | 1.303065 | 2.268e-09 | 5.213475 | 8.041e-09 | 0 | 0 | 0 | 0
2018-01-31 22:11 | 108045.9 | 1080.0002 | 2 | 20 | 4.147296 | 4.890165 | 1.466044 | 2.268e-09 | 5.886772 | 8.041e-09 | 0 | 0 | 0 | 0
2018-01-31 22:13 | 108165.9 | 1200.0001 | 2 | 20 | 4.182482 | 4.890137 | 1.629028 | 2.268e-09 | 6.565523 | 8.041e-09 | 0 | 0 | 0 | 0
2018-01-31 22:15 | 108285.9 | 1320.0001 | 2 | 20 | 4.200432 | 4.443565 | 1.787822 | 2.268e-09 | 7.231833 | 8.041e-09 | 0 | 0 | 0 | 0
2018-01-31 22:17 | 108405.9 | 1440.0009 | 2 | 20 | 4.200405 | 3.745872 | 1.924022 | 2.268e-09 | 7.803932 | 8.041e-09 | 0 | 0 | 0 | 0
2018-01-31 22:18 | 108500.9 | 1534.9944 | 2 | 20 | 4.200398 | 3.259968 | 2.016329 | 2.268e-09 | 8.191659 | 8.041e-09 | 0 | 0 | 0 | 0
2018-01-31 22:20 | 108620.9 | 120.0001 | 3 | 20 | 4.229577 | 3.259993 | 2.124547 | 2.268e-09 | 8.647685 | 8.041e-09 | 0 | 0 | 0 | 0
2018-01-31 22:22 | 108740.9 | 240.0001 | 3 | 20 | 4.26333 | 3.260025 | 2.233205 | 2.268e-09 | 9.109072 | 8.041e-09 | 0 | 0 | 0 | 0
2018-01-31 22:24 | 108860.9 | 360.0009 | 3 | 20 | 4.299369 | 3.260004 | 2.341859 | 2.268e-09 | 9.574241 | 8.041e-09 | 0 | 0 | 0 | 0
2018-01-31 22:26 | 108980.9 | 480.0001 | 3 | 20 | 4.337245 | 3.259993 | 2.45051 | 2.268e-09 | 10.04341 | 8.041e-09 | 0 | 0 | 0 | 0
2018-01-31 22:28 | 109100.9 | 600.0009 | 3 | 20 | 4.376594 | 3.259968 | 2.559167 | 2.268e-09 | 10.51681 | 8.041e-09 | 0 | 0 | 0 | 0
2018-01-31 22:30 | 109220.9 | 720.0009 | 3 | 20 | 4.400421 | 2.935455 | 2.665421 | 2.268e-09 | 10.9836 | 8.041e-09 | 0 | 0 | 0 | 0
2018-01-31 22:32 | 109340.9 | 840.0001 | 3 | 20 | 4.400402 | 2.378027 | 2.75351 | 2.268e-09 | 11.37123 | 8.041e-09 | 0 | 0 | 0 | 0
2018-01-31 22:34 | 109460.9 | 960.0025 | 3 | 20 | 4.400403 | 1.94936 | 2.825334 | 2.268e-09 | 11.68729 | 8.041e-09 | 0 | 0 | 0 | 0
2018-01-31 22:36 | 109580.9 | 1080.0025 | 3 | 20 | 4.400401 | 1.613358 | 2.884476 | 2.268e-09 | 11.94754 | 8.041e-09 | 0 | 0 | 0 | 0
2018-01-31 22:38 | 109700.9 | 1200.0025 | 3 | 20 | 4.400390625 | 1.347223 | 2.933637 | 2.268e-09 | 12.16386 | 8.041e-09 | 0 | 0 | 0 | 0
2018-01-31 22:40 | 109820.9 | 1320.0009 | 3 | 20 | 4.400376 | 1.135612 | 2.974874 | 2.268e-09 | 12.34532 | 8.041e-09 | 0 | 0 | 0 | 0
2018-01-31 22:42 | 109940.9 | 1440.0001 | 3 | 20 | 4.400373 | 0.9647942 | 3.009767 | 2.268e-09 | 12.49886 | 8.041e-09 | 0 | 0 | 0 | 0
2018-01-31 22:44 | 110060.9 | 1560.0025 | 3 | 20 | 4.400373 | 0.8263512 | 3.03953 | 2.268e-09 | 12.62983 | 8.041e-09 | 0 | 0 | 0 | 0
2018-01-31 22:46 | 110180.9 | 1680.0001 | 3 | 20 | 4.400352 | 0.7114906 | 3.065098 | 2.268e-09 | 12.74234 | 8.041e-09 | 0 | 0 | 0 | 0
2018-01-31 22:47 | 110252.6 | 1751.732 | 3 | 20 | 4.400341 | 0.6519909 | 3.078676 | 2.268e-09 | 12.80209 | 8.041e-09 | 0 | 0 | 0 | 0
2018-01-31 22:49 | 110372.7 | 120.0008 | 4 | 20 | 4.361763 | 0 | 3.078676 | 2.268e-09 | 12.80209 | 8.041e-09 | 0 | 0 | 0 | 0
2018-01-31 22:51 | 110492.7 | 240 | 4 | 20 | 4.358456 | 0 | 3.078676 | 2.268e-09 | 12.80209 | 8.041e-09 | 0 | 0 | 0 | 0
2018-01-31 22:52 | 110552.7 | 300.0015 | 4 | 20 | 4.357414 | 0 | 3.078676 | 2.268e-09 | 12.80209 | 8.041e-09 | 0 | 0 | 0 | 0
2018-01-31 22:54 | 110672.8 | 120.0009 | 5 | 20 | 3.956648 | -6.519933 | 3.078676 | 0.2172412 | 12.80209 | 0.872144 | 0 | 0 | 0 | 0
2018-01-31 22:56 | 110792.8 | 240.0001 | 5 | 20 | 3.870232 | -6.519909 | 3.078676 | 0.4344733 | 12.80209 | 1.722121 | 0 | 0 | 0 | 0
2018-01-31 22:58 | 110912.8 | 360.0009 | 5 | 20 | 3.789948 | -6.519857 | 3.078676 | 0.6517434 | 12.80209 | 2.554183 | 0 | 0 | 0 | 0
2018-01-31 23:00 | 111032.8 | 480.0001 | 5 | 20 | 3.71595 | -6.519882 | 3.078676 | 0.8690421 | 12.80209 | 3.369574 | 0 | 0 | 0 | 0
2018-01-31 23:02 | 111152.8 | 600.0001 | 5 | 20 | 3.649241 | -6.519878 | 3.078676 | 1.086336 | 12.80209 | 4.169638 | 0 | 0 | 0 | 0
2018-01-31 23:04 | 111272.8 | 720.0009 | 5 | 20 | 3.590735 | -6.519891 | 3.078676 | 1.303632 | 12.80209 | 4.956089 | 0 | 0 | 0 | 0
2018-01-31 23:06 | 111392.8 | 840.0009 | 5 | 20 | 3.540974 | -6.519884 | 3.078676 | 1.520917 | 12.80209 | 5.730743 | 0 | 0 | 0 | 0
2018-01-31 23:08 | 111512.8 | 960.0009 | 5 | 20 | 3.498439 | -6.519898 | 3.078676 | 1.73821 | 12.80209 | 6.495448 | 0 | 0 | 0 | 0
2018-01-31 23:10 | 111632.8 | 1080.0009 | 5 | 20 | 3.460544 | -6.519882 | 3.078676 | 1.955495 | 12.80209 | 7.251431 | 0 | 0 | 0 | 0
2018-01-31 23:12 | 111752.8 | 1200.0001 | 5 | 20 | 3.423841 | -6.51984 | 3.078676 | 2.17278 | 12.80209 | 7.999388 | 0 | 0 | 0 | 0
2018-01-31 23:14 | 111872.8 | 1320.0001 | 5 | 20 | 3.379885 | -6.519893 | 3.078676 | 2.390065 | 12.80209 | 8.738821 | 0 | 0 | 0 | 0
2018-01-31 23:16 | 111992.8 | 1440.0009 | 5 | 20 | 3.316806 | -6.51983 | 3.078676 | 2.607355 | 12.80209 | 9.466765 | 0 | 0 | 0 | 0
2018-01-31 23:18 | 112112.8 | 1560.0001 | 5 | 20 | 3.22603 | -6.519878 | 3.078676 | 2.824637 | 12.80209 | 10.17827 | 0 | 0 | 0 | 0
2018-01-31 23:20 | 112232.8 | 1680.0001 | 5 | 20 | 3.050364 | -6.519853 | 3.078676 | 3.041934 | 12.80209 | 10.86335 | 0 | 0 | 0 | 0
2018-01-31 23:21 | 112249.9 | 1697.176 | 5 | 20 | 2.999983 | -6.519865 | 3.078676 | 3.073028 | 12.80209 | 10.95745 | 0 | 0 | 0 | 0
2018-01-31 23:23 | 112370 | 120 | 6 | 20 | 3.528089 | 0 | 3.078676 | 3.073028 | 12.80209 | 10.95745 | 0 | 0 | 0 | 0
2018-01-31 23:25 | 112490 | 240.0008 | 6 | 20 | 3.543837 | 0 | 3.078676 | 3.073028 | 12.80209 | 10.95745 | 0 | 0 | 0 | 0
2018-01-31 23:26 | 112550 | 300.0023 | 6 | 20 | 3.546593 | 0 | 3.078676 | 3.073028 | 12.80209 | 10.95745 | 0 | 0 | 0 | 0
2018-01-31 23:26 | 112550 | 0.0025 | 7 | 21 | 3.546638 | 0 | 0 | 0 | 0 | 0 | 0 | 0 | 0 | 0
2018-01-31 23:28 | 112670.1 | 120.0009 | 2 | 21 | 3.909203 | 4.88987 | 0.1622772 | 3.593e-09 | 0.6261434 | 1.2745e-08 | 0 | 0 | 0 | 0
2018-01-31 23:30 | 112790.1 | 240.0009 | 2 | 21 | 3.951486 | 4.890177 | 0.3252087 | 3.593e-09 | 1.266682 | 1.2745e-08 | 0 | 0 | 0 | 0
2018-01-31 23:32 | 112910.1 | 360.0001 | 2 | 21 | 3.984876 | 4.890175 | 0.4881704 | 3.593e-09 | 1.913437 | 1.2745e-08 | 0 | 0 | 0 | 0
2018-01-31 23:34 | 113030.1 | 480.0009 | 2 | 21 | 4.01385 | 4.890131 | 0.6511497 | 3.593e-09 | 2.565295 | 1.2745e-08 | 0 | 0 | 0 | 0
2018-01-31 23:36 | 113150.1 | 600.0009 | 2 | 21 | 4.038914 | 4.890162 | 0.8141282 | 3.593e-09 | 3.221548 | 1.2745e-08 | 0 | 0 | 0 | 0
2018-01-31 23:38 | 113270.1 | 720 | 2 | 21 | 4.062371 | 4.89015 | 0.9771093 | 3.593e-09 | 3.881732 | 1.2745e-08 | 0 | 0 | 0 | 0
2018-01-31 23:40 | 113390.1 | 840.0009 | 2 | 21 | 4.087568 | 4.890125 | 1.140089 | 3.593e-09 | 4.545824 | 1.2745e-08 | 0 | 0 | 0 | 0
2018-01-31 23:42 | 113510.1 | 960.0001 | 2 | 21 | 4.11624 | 4.890129 | 1.303071 | 3.593e-09 | 5.214317 | 1.2745e-08 | 0 | 0 | 0 | 0
2018-01-31 23:44 | 113630.1 | 1080.0001 | 2 | 21 | 4.148046 | 4.890131 | 1.466049 | 3.593e-09 | 5.887723 | 1.2745e-08 | 0 | 0 | 0 | 0
2018-01-31 23:46 | 113750.1 | 1200.0009 | 2 | 21 | 4.1833 | 4.89019 | 1.629031 | 3.593e-09 | 6.566596 | 1.2745e-08 | 0 | 0 | 0 | 0
2018-01-31 23:48 | 113870.1 | 1320.0009 | 2 | 21 | 4.200424 | 4.428986 | 1.787524 | 3.593e-09 | 7.231706 | 1.2745e-08 | 0 | 0 | 0 | 0
2018-01-31 23:50 | 113990.1 | 1440.0009 | 2 | 21 | 4.200411 | 3.734135 | 1.92327 | 3.593e-09 | 7.801893 | 1.2745e-08 | 0 | 0 | 0 | 0
2018-01-31 23:51 | 114082.8 | 1532.7071 | 2 | 21 | 4.200397 | 3.25997 | 2.013201 | 3.593e-09 | 8.179642 | 1.2745e-08 | 0 | 0 | 0 | 0
2018-01-31 23:53 | 114202.8 | 120.0009 | 3 | 21 | 4.229519 | 3.260014 | 2.121417 | 3.593e-09 | 8.635656 | 1.2745e-08 | 0 | 0 | 0 | 0
2018-01-31 23:55 | 114322.8 | 240.001 | 3 | 21 | 4.263191 | 3.260004 | 2.230074 | 3.593e-09 | 9.09703 | 1.2745e-08 | 0 | 0 | 0 | 0
2018-01-31 23:57 | 114442.8 | 360.0003 | 3 | 21 | 4.29917 | 3.260015 | 2.338732 | 3.593e-09 | 9.562193 | 1.2745e-08 | 0 | 0 | 0 | 0
2018-01-31 23:59 | 114562.8 | 480.001 | 3 | 21 | 4.337031 | 3.259995 | 2.447381 | 3.593e-09 | 10.03134 | 1.2745e-08 | 0 | 0 | 0 | 0
2018-02-01 00:01 | 114682.8 | 600.001 | 3 | 21 | 4.376399 | 3.259993 | 2.556037 | 3.593e-09 | 10.50471 | 1.2745e-08 | 0 | 0 | 0 | 0
2018-02-01 00:03 | 114802.8 | 720.001 | 3 | 21 | 4.400392 | 2.938248 | 2.662349 | 3.593e-09 | 10.97174 | 1.2745e-08 | 0 | 0 | 0 | 0
2018-02-01 00:05 | 114922.8 | 840.0002 | 3 | 21 | 4.400402 | 2.380606 | 2.750545 | 3.593e-09 | 11.35984 | 1.2745e-08 | 0 | 0 | 0 | 0
2018-02-01 00:07 | 115042.8 | 960.001 | 3 | 21 | 4.400392 | 1.950619 | 2.822429 | 3.593e-09 | 11.67616 | 1.2745e-08 | 0 | 0 | 0 | 0
2018-02-01 00:09 | 115162.8 | 1080.001 | 3 | 21 | 4.400413 | 1.614817 | 2.881613 | 3.593e-09 | 11.93659 | 1.2745e-08 | 0 | 0 | 0 | 0
2018-02-01 00:11 | 115282.8 | 1200.001 | 3 | 21 | 4.400376 | 1.348738 | 2.93082 | 3.593e-09 | 12.15312 | 1.2745e-08 | 0 | 0 | 0 | 0
2018-02-01 00:13 | 115402.8 | 1320.0002 | 3 | 21 | 4.400389 | 1.137051 | 2.972106 | 3.593e-09 | 12.3348 | 1.2745e-08 | 0 | 0 | 0 | 0
2018-02-01 00:15 | 115522.8 | 1440.0002 | 3 | 21 | 4.400388 | 0.9662533 | 3.007041 | 3.593e-09 | 12.48852 | 1.2745e-08 | 0 | 0 | 0 | 0
2018-02-01 00:17 | 115642.8 | 1560.0002 | 3 | 21 | 4.400367 | 0.8264332 | 3.036834 | 3.593e-09 | 12.61962 | 1.2745e-08 | 0 | 0 | 0 | 0
2018-02-01 00:19 | 115762.8 | 1680.0002 | 3 | 21 | 4.400353 | 0.7117577 | 3.062415 | 3.593e-09 | 12.73219 | 1.2745e-08 | 0 | 0 | 0 | 0
2018-02-01 00:20 | 115835.1 | 1752.2633 | 3 | 21 | 4.400354 | 0.6519947 | 3.076092 | 3.593e-09 | 12.79237 | 1.2745e-08 | 0 | 0 | 0 | 0
2018-02-01 00:22 | 115955.1 | 120 | 4 | 21 | 4.361823 | 0 | 3.076092 | 3.593e-09 | 12.79237 | 1.2745e-08 | 0 | 0 | 0 | 0
2018-02-01 00:24 | 116075.1 | 240 | 4 | 21 | 4.358537 | 0 | 3.076092 | 3.593e-09 | 12.79237 | 1.2745e-08 | 0 | 0 | 0 | 0
2018-02-01 00:25 | 116135.1 | 300.0023 | 4 | 21 | 4.357505 | 0 | 3.076092 | 3.593e-09 | 12.79237 | 1.2745e-08 | 0 | 0 | 0 | 0
2018-02-01 00:27 | 116255.2 | 120.0016 | 5 | 21 | 3.956405 | -6.519897 | 3.076092 | 0.2172416 | 12.79237 | 0.8720853 | 0 | 0 | 0 | 0
2018-02-01 00:29 | 116375.2 | 240.0016 | 5 | 21 | 3.869996 | -6.519922 | 3.076092 | 0.4344788 | 12.79237 | 1.722027 | 0 | 0 | 0 | 0
2018-02-01 00:31 | 116495.2 | 360 | 5 | 21 | 3.78974 | -6.519909 | 3.076092 | 0.6517313 | 12.79237 | 2.553971 | 0 | 0 | 0 | 0
2018-02-01 00:33 | 116615.2 | 480 | 5 | 21 | 3.715763 | -6.519907 | 3.076092 | 0.8690287 | 12.79237 | 3.369311 | 0 | 0 | 0 | 0
2018-02-01 00:35 | 116735.2 | 600 | 5 | 21 | 3.649042 | -6.519903 | 3.076092 | 1.086326 | 12.79237 | 4.169347 | 0 | 0 | 0 | 0
2018-02-01 00:37 | 116855.2 | 720.0008 | 5 | 21 | 3.590544 | -6.519897 | 3.076092 | 1.30363 | 12.79237 | 4.955788 | 0 | 0 | 0 | 0
2018-02-01 00:39 | 116975.2 | 840 | 5 | 21 | 3.540766 | -6.519912 | 3.076092 | 1.520927 | 12.79237 | 5.73044 | 0 | 0 | 0 | 0
2018-02-01 00:41 | 117095.2 | 960 | 5 | 21 | 3.498216 | -6.519876 | 3.076092 | 1.738224 | 12.79237 | 6.495104 | 0 | 0 | 0 | 0
2018-02-01 00:43 | 117215.2 | 1080.0008 | 5 | 21 | 3.460296 | -6.519872 | 3.076092 | 1.955522 | 12.79237 | 7.251084 | 0 | 0 | 0 | 0
2018-02-01 00:45 | 117335.2 | 1200 | 5 | 21 | 3.423561 | -6.519895 | 3.076092 | 2.172817 | 12.79237 | 7.999024 | 0 | 0 | 0 | 0
2018-02-01 00:47 | 117455.2 | 1320 | 5 | 21 | 3.379492 | -6.519945 | 3.076092 | 2.390114 | 12.79237 | 8.738423 | 0 | 0 | 0 | 0
2018-02-01 00:49 | 117575.2 | 1440 | 5 | 21 | 3.316165 | -6.519891 | 3.076092 | 2.607411 | 12.79237 | 9.466278 | 0 | 0 | 0 | 0
2018-02-01 00:51 | 117695.2 | 1560.0016 | 5 | 21 | 3.224926 | -6.519897 | 3.076092 | 2.824706 | 12.79237 | 10.17765 | 0 | 0 | 0 | 0
2018-02-01 00:53 | 117815.2 | 1680 | 5 | 21 | 3.04752 | -6.519903 | 3.076092 | 3.042006 | 12.79237 | 10.86237 | 0 | 0 | 0 | 0
2018-02-01 00:54 | 117831.3 | 1696.0735 | 5 | 21 | 2.999991 | -6.519891 | 3.076092 | 3.071111 | 12.79237 | 10.95041 | 0 | 0 | 0 | 0
2018-02-01 00:56 | 117951.3 | 120 | 6 | 21 | 3.527984 | 0 | 3.076092 | 3.071111 | 12.79237 | 10.95041 | 0 | 0 | 0 | 0
2018-02-01 00:58 | 118071.3 | 240 | 6 | 21 | 3.543703 | 0 | 3.076092 | 3.071111 | 12.79237 | 10.95041 | 0 | 0 | 0 | 0
2018-02-01 00:59 | 118131.3 | 300.0015 | 6 | 21 | 3.546488 | 0 | 3.076092 | 3.071111 | 12.79237 | 10.95041 | 0 | 0 | 0 | 0
2018-02-01 00:59 | 118131.3045 | 0.0024 | 7 | 22 | 3.546388 | 0 | 0 | 0 | 0 | 0 | 0 | 0 | 0 | 0
2018-02-01 01:01 | 118251.4 | 120.0009 | 2 | 22 | 3.909334 | 4.889809 | 0.1622719 | 5.304e-09 | 0.6261399 | 1.8811e-08 | 0 | 0 | 0 | 0
2018-02-01 01:03 | 118371.4 | 240.0001 | 2 | 22 | 3.951611 | 4.890038 | 0.3252001 | 5.304e-09 | 1.266686 | 1.8811e-08 | 0 | 0 | 0 | 0
2018-02-01 01:05 | 118491.4 | 360.0009 | 2 | 22 | 3.985008 | 4.890184 | 0.4881468 | 5.304e-09 | 1.913402 | 1.8811e-08 | 0 | 0 | 0 | 0
2018-02-01 01:07 | 118611.4 | 480.0001 | 2 | 22 | 4.014093 | 4.890146 | 0.6511227 | 5.304e-09 | 2.565279 | 1.8811e-08 | 0 | 0 | 0 | 0
2018-02-01 01:09 | 118731.4 | 600.0001 | 2 | 22 | 4.039262 | 4.890142 | 0.814102 | 5.304e-09 | 3.221584 | 1.8811e-08 | 0 | 0 | 0 | 0
2018-02-01 01:11 | 118851.4 | 720.0001 | 2 | 22 | 4.062827 | 4.890171 | 0.9770775 | 5.304e-09 | 3.881812 | 1.8811e-08 | 0 | 0 | 0 | 0
2018-02-01 01:13 | 118971.4 | 840.0001 | 2 | 22 | 4.088146 | 4.890141 | 1.140056 | 5.304e-09 | 4.545983 | 1.8811e-08 | 0 | 0 | 0 | 0
2018-02-01 01:15 | 119091.4 | 960.0009 | 2 | 22 | 4.11691 | 4.890184 | 1.303034 | 5.304e-09 | 5.21456 | 1.8811e-08 | 0 | 0 | 0 | 0
2018-02-01 01:17 | 119211.4 | 1080.0001 | 2 | 22 | 4.148716 | 4.890017 | 1.466009 | 5.304e-09 | 5.888069 | 1.8811e-08 | 0 | 0 | 0 | 0
2018-02-01 01:19 | 119331.4 | 1200.0009 | 2 | 22 | 4.184032 | 4.890135 | 1.628989 | 5.304e-09 | 6.567052 | 1.8811e-08 | 0 | 0 | 0 | 0
2018-02-01 01:21 | 119451.4 | 1320.001 | 2 | 22 | 4.200403 | 4.415157 | 1.787194 | 5.304e-09 | 7.231001 | 1.8811e-08 | 0 | 0 | 0 | 0
2018-02-01 01:23 | 119571.4 | 1440.001 | 2 | 22 | 4.200396 | 3.723169 | 1.922551 | 5.304e-09 | 7.799557 | 1.8811e-08 | 0 | 0 | 0 | 0
2018-02-01 01:24 | 119662.5 | 1531.1384 | 2 | 22 | 4.200405 | 3.259966 | 2.010826 | 5.304e-09 | 8.170347 | 1.8811e-08 | 0 | 0 | 0 | 0
2018-02-01 01:26 | 119782.5 | 120.0001 | 3 | 22 | 4.229595 | 3.260006 | 2.119038 | 5.304e-09 | 8.626349 | 1.8811e-08 | 0 | 0 | 0 | 0
2018-02-01 01:28 | 119902.5 | 240.0001 | 3 | 22 | 4.263292 | 3.260057 | 2.227691 | 5.304e-09 | 9.087716 | 1.8811e-08 | 0 | 0 | 0 | 0
2018-02-01 01:30 | 120022.5 | 360.0001 | 3 | 22 | 4.299288 | 3.260015 | 2.336342 | 5.304e-09 | 9.552864 | 1.8811e-08 | 0 | 0 | 0 | 0
2018-02-01 01:32 | 120142.5 | 480.0009 | 3 | 22 | 4.33719 | 3.260023 | 2.44499 | 5.304e-09 | 10.02202 | 1.8811e-08 | 0 | 0 | 0 | 0
2018-02-01 01:34 | 120262.5 | 600.0001 | 3 | 22 | 4.376573 | 3.260025 | 2.553641 | 5.304e-09 | 10.49539 | 1.8811e-08 | 0 | 0 | 0 | 0
2018-02-01 01:36 | 120382.5 | 720.0002 | 3 | 22 | 4.400414 | 2.936716 | 2.659909 | 5.304e-09 | 10.96224 | 1.8811e-08 | 0 | 0 | 0 | 0
2018-02-01 01:38 | 120502.5 | 840.0002 | 3 | 22 | 4.400406 | 2.379778 | 2.748045 | 5.304e-09 | 11.35007 | 1.8811e-08 | 0 | 0 | 0 | 0
2018-02-01 01:40 | 120622.5 | 960.0001 | 3 | 22 | 4.400390625 | 1.95138 | 2.819928 | 5.304e-09 | 11.66639 | 1.8811e-08 | 0 | 0 | 0 | 0
2018-02-01 01:42 | 120742.5 | 1080.0001 | 3 | 22 | 4.400378 | 1.614441 | 2.879135 | 5.304e-09 | 11.92692 | 1.8811e-08 | 0 | 0 | 0 | 0
2018-02-01 01:44 | 120862.5 | 1200.0001 | 3 | 22 | 4.400381 | 1.348787 | 2.928357 | 5.304e-09 | 12.14352 | 1.8811e-08 | 0 | 0 | 0 | 0
2018-02-01 01:46 | 120982.5 | 1320.0009 | 3 | 22 | 4.400383 | 1.13665 | 2.96965 | 5.304e-09 | 12.32522 | 1.8811e-08 | 0 | 0 | 0 | 0
2018-02-01 01:48 | 121102.5 | 1440.0001 | 3 | 22 | 4.400382 | 0.9657688 | 3.004584 | 5.304e-09 | 12.47895 | 1.8811e-08 | 0 | 0 | 0 | 0
2018-02-01 01:50 | 121222.5 | 1560.0002 | 3 | 22 | 4.400367 | 0.8263817 | 3.034372 | 5.304e-09 | 12.61002 | 1.8811e-08 | 0 | 0 | 0 | 0
2018-02-01 01:52 | 121342.5 | 1680.0009 | 3 | 22 | 4.400354 | 0.7112541 | 3.059938 | 5.304e-09 | 12.72252 | 1.8811e-08 | 0 | 0 | 0 | 0
2018-02-01 01:53 | 121415.1 | 1752.584 | 3 | 22 | 4.400375 | 0.6519985 | 3.073662 | 5.304e-09 | 12.78291 | 1.8811e-08 | 0 | 0 | 0 | 0
2018-02-01 01:55 | 121535.2 | 120 | 4 | 22 | 4.361824 | 0 | 3.073662 | 5.304e-09 | 12.78291 | 1.8811e-08 | 0 | 0 | 0 | 0
2018-02-01 01:57 | 121655.2 | 240.0008 | 4 | 22 | 4.35854 | 0 | 3.073662 | 5.304e-09 | 12.78291 | 1.8811e-08 | 0 | 0 | 0 | 0
2018-02-01 01:58 | 121715.2 | 300.0007 | 4 | 22 | 4.35752 | 0 | 3.073662 | 5.304e-09 | 12.78291 | 1.8811e-08 | 0 | 0 | 0 | 0
2018-02-01 02:00 | 121835.2 | 120.0009 | 5 | 22 | 3.956041 | -6.519917 | 3.073662 | 0.2172485 | 12.78291 | 0.8720316 | 0 | 0 | 0 | 0
2018-02-01 02:02 | 121955.2 | 240.0009 | 5 | 22 | 3.869672 | -6.519898 | 3.073662 | 0.4344789 | 12.78291 | 1.721872 | 0 | 0 | 0 | 0
2018-02-01 02:04 | 122075.2 | 360.0001 | 5 | 22 | 3.789403 | -6.519897 | 3.073662 | 0.6517275 | 12.78291 | 2.553734 | 0 | 0 | 0 | 0
2018-02-01 02:06 | 122195.2 | 480.0001 | 5 | 22 | 3.715397 | -6.519842 | 3.073662 | 0.8690219 | 12.78291 | 3.368986 | 0 | 0 | 0 | 0
2018-02-01 02:08 | 122315.2 | 600.0009 | 5 | 22 | 3.648661 | -6.51983 | 3.073662 | 1.086323 | 12.78291 | 4.168948 | 0 | 0 | 0 | 0
2018-02-01 02:10 | 122435.2 | 720.0009 | 5 | 22 | 3.590137 | -6.519893 | 3.073662 | 1.303615 | 12.78291 | 4.955259 | 0 | 0 | 0 | 0
2018-02-01 02:12 | 122555.2 | 840.0009 | 5 | 22 | 3.540343 | -6.519928 | 3.073662 | 1.520908 | 12.78291 | 5.729805 | 0 | 0 | 0 | 0
2018-02-01 02:14 | 122675.2 | 960.0009 | 5 | 22 | 3.497777 | -6.519838 | 3.073662 | 1.738199 | 12.78291 | 6.494359 | 0 | 0 | 0 | 0
2018-02-01 02:16 | 122795.2 | 1080.0009 | 5 | 22 | 3.459778 | -6.519817 | 3.073662 | 1.955495 | 12.78291 | 7.250229 | 0 | 0 | 0 | 0
2018-02-01 02:18 | 122915.2 | 1200.0001 | 5 | 22 | 3.422979 | -6.520175 | 3.073662 | 2.172783 | 12.78291 | 7.998026 | 0 | 0 | 0 | 0
2018-02-01 02:20 | 123035.2 | 1320.0009 | 5 | 22 | 3.378759 | -6.519859 | 3.073662 | 2.39008 | 12.78291 | 8.737293 | 0 | 0 | 0 | 0
2018-02-01 02:22 | 123155.2 | 1440.0001 | 5 | 22 | 3.315281 | -6.519809 | 3.073662 | 2.607372 | 12.78291 | 9.464955 | 0 | 0 | 0 | 0
2018-02-01 02:24 | 123275.2 | 1560.0009 | 5 | 22 | 3.223525 | -6.519853 | 3.073662 | 2.82467 | 12.78291 | 10.1761 | 0 | 0 | 0 | 0
2018-02-01 02:26 | 123395.2 | 1680.0009 | 5 | 22 | 3.043649 | -6.51983 | 3.073662 | 3.041963 | 12.78291 | 10.86032 | 0 | 0 | 0 | 0
2018-02-01 02:27 | 123409.8 | 1694.5968 | 5 | 22 | 2.999979 | -6.519884 | 3.073662 | 3.06839 | 12.78291 | 10.9402 | 0 | 0 | 0 | 0
2018-02-01 02:29 | 123529.9 | 120.0008 | 6 | 22 | 3.528592 | 0 | 3.073662 | 3.06839 | 12.78291 | 10.9402 | 0 | 0 | 0 | 0
2018-02-01 02:31 | 123649.9 | 240.0008 | 6 | 22 | 3.544443 | 0 | 3.073662 | 3.06839 | 12.78291 | 10.9402 | 0 | 0 | 0 | 0
2018-02-01 02:32 | 123709.9 | 300.0015 | 6 | 22 | 3.547211 | 0 | 3.073662 | 3.06839 | 12.78291 | 10.9402 | 0 | 0 | 0 | 0
2018-02-01 02:32 | 123709.9 | 0.0024 | 7 | 23 | 3.547142 | 0 | 0 | 0 | 0 | 0 | 0 | 0 | 0 | 0
2018-02-01 02:34 | 123830 | 120 | 2 | 23 | 3.909874 | 4.890133 | 0.1622687 | 5.431e-09 | 0.6262501 | 1.9267e-08 | 0 | 0 | 0 | 0
2018-02-01 02:36 | 123950 | 240.0008 | 2 | 23 | 3.952016 | 4.890177 | 0.3252074 | 5.431e-09 | 1.266912 | 1.9267e-08 | 0 | 0 | 0 | 0
2018-02-01 02:38 | 124070 | 360.0008 | 2 | 23 | 3.985447 | 4.890114 | 0.4881488 | 5.431e-09 | 1.913676 | 1.9267e-08 | 0 | 0 | 0 | 0
2018-02-01 02:40 | 124190 | 480 | 2 | 23 | 4.014435 | 4.890162 | 0.6511235 | 5.431e-09 | 2.565611 | 1.9267e-08 | 0 | 0 | 0 | 0
2018-02-01 02:42 | 124310 | 600.0008 | 2 | 23 | 4.039544 | 4.890093 | 0.8141044 | 5.431e-09 | 3.221974 | 1.9267e-08 | 0 | 0 | 0 | 0
2018-02-01 02:44 | 124430 | 720 | 2 | 23 | 4.063062 | 4.890135 | 0.9770846 | 5.431e-09 | 3.882261 | 1.9267e-08 | 0 | 0 | 0 | 0
2018-02-01 02:46 | 124550 | 840 | 2 | 23 | 4.088355 | 4.890179 | 1.14007 | 5.431e-09 | 4.546496 | 1.9267e-08 | 0 | 0 | 0 | 0
2018-02-01 02:48 | 124670 | 960 | 2 | 23 | 4.117198 | 4.890165 | 1.303049 | 5.431e-09 | 5.215115 | 1.9267e-08 | 0 | 0 | 0 | 0
2018-02-01 02:50 | 124790 | 1080.0008 | 2 | 23 | 4.14918 | 4.890184 | 1.466035 | 5.431e-09 | 5.888724 | 1.9267e-08 | 0 | 0 | 0 | 0
2018-02-01 02:52 | 124910 | 1200.0008 | 2 | 23 | 4.184611 | 4.890127 | 1.629016 | 5.431e-09 | 6.567797 | 1.9267e-08 | 0 | 0 | 0 | 0
2018-02-01 02:54 | 125030 | 1320.0008 | 2 | 23 | 4.200411 | 4.402351 | 1.786953 | 5.431e-09 | 7.230663 | 1.9267e-08 | 0 | 0 | 0 | 0
2018-02-01 02:56 | 125150 | 1440.0008 | 2 | 23 | 4.200408 | 3.712645 | 1.921922 | 5.431e-09 | 7.797588 | 1.9267e-08 | 0 | 0 | 0 | 0
2018-02-01 02:57 | 125238.8 | 1528.8103 | 2 | 23 | 4.200419 | 3.259975 | 2.007814 | 5.431e-09 | 8.15837 | 1.9267e-08 | 0 | 0 | 0 | 0
2018-02-01 02:59 | 125358.8 | 120.0009 | 3 | 23 | 4.229589 | 3.260031 | 2.116022 | 5.431e-09 | 8.614352 | 1.9267e-08 | 0 | 0 | 0 | 0
2018-02-01 03:01 | 125478.8 | 240.0009 | 3 | 23 | 4.263283 | 3.260004 | 2.224677 | 5.431e-09 | 9.075727 | 1.9267e-08 | 0 | 0 | 0 | 0
2018-02-01 03:03 | 125598.8 | 360.0001 | 3 | 23 | 4.299291 | 3.259989 | 2.333329 | 5.431e-09 | 9.540878 | 1.9267e-08 | 0 | 0 | 0 | 0
2018-02-01 03:05 | 125718.8 | 480.0009 | 3 | 23 | 4.337202 | 3.260031 | 2.44198 | 5.431e-09 | 10.01005 | 1.9267e-08 | 0 | 0 | 0 | 0
2018-02-01 03:07 | 125838.8 | 600.0002 | 3 | 23 | 4.376596 | 3.260046 | 2.550626 | 5.431e-09 | 10.48339 | 1.9267e-08 | 0 | 0 | 0 | 0
2018-02-01 03:09 | 125958.8 | 720.0009 | 3 | 23 | 4.400422 | 2.936171 | 2.656888 | 5.431e-09 | 10.95022 | 1.9267e-08 | 0 | 0 | 0 | 0
2018-02-01 03:11 | 126078.8 | 840.0003 | 3 | 23 | 4.400414 | 2.378981 | 2.744995 | 5.431e-09 | 11.33793 | 1.9267e-08 | 0 | 0 | 0 | 0
2018-02-01 03:13 | 126198.8 | 960.001 | 3 | 23 | 4.400381 | 1.950212 | 2.816851 | 5.431e-09 | 11.65412 | 1.9267e-08 | 0 | 0 | 0 | 0
2018-02-01 03:15 | 126318.8 | 1080.0003 | 3 | 23 | 4.400378 | 1.614044 | 2.876039 | 5.431e-09 | 11.91457 | 1.9267e-08 | 0 | 0 | 0 | 0
2018-02-01 03:17 | 126438.8 | 1200.0003 | 3 | 23 | 4.400373 | 1.348362 | 2.925246 | 5.431e-09 | 12.1311 | 1.9267e-08 | 0 | 0 | 0 | 0
2018-02-01 03:19 | 126558.8 | 1320.001 | 3 | 23 | 4.400355 | 1.135956 | 2.966521 | 5.431e-09 | 12.31273 | 1.9267e-08 | 0 | 0 | 0 | 0
2018-02-01 03:21 | 126678.8 | 1440.0003 | 3 | 23 | 4.400365 | 0.9652691 | 3.00145 | 5.431e-09 | 12.46643 | 1.9267e-08 | 0 | 0 | 0 | 0
2018-02-01 03:23 | 126798.8 | 1560.0003 | 3 | 23 | 4.400368 | 0.8263454 | 3.031238 | 5.431e-09 | 12.59751 | 1.9267e-08 | 0 | 0 | 0 | 0
2018-02-01 03:25 | 126918.8 | 1680.0003 | 3 | 23 | 4.400356 | 0.7118073 | 3.056816 | 5.431e-09 | 12.71006 | 1.9267e-08 | 0 | 0 | 0 | 0
2018-02-01 03:26 | 126991.9 | 1753.0897 | 3 | 23 | 4.40037 | 0.6519928 | 3.070644 | 5.431e-09 | 12.77091 | 1.9267e-08 | 0 | 0 | 0 | 0
2018-02-01 03:28 | 127111.9 | 120.0015 | 4 | 23 | 4.361753 | 0 | 3.070644 | 5.431e-09 | 12.77091 | 1.9267e-08 | 0 | 0 | 0 | 0
2018-02-01 03:30 | 127231.9 | 239.9999 | 4 | 23 | 4.358471 | 0 | 3.070644 | 5.431e-09 | 12.77091 | 1.9267e-08 | 0 | 0 | 0 | 0
2018-02-01 03:31 | 127291.9 | 300.0022 | 4 | 23 | 4.357468 | 0 | 3.070644 | 5.431e-09 | 12.77091 | 1.9267e-08 | 0 | 0 | 0 | 0
2018-02-01 03:33 | 127412.0079 | 120.0016 | 5 | 23 | 3.955329 | -6.519811 | 3.070644 | 0.2172789 | 12.77091 | 0.8719881 | 0 | 0 | 0 | 0
2018-02-01 03:35 | 127532.0071 | 240.0008 | 5 | 23 | 3.869045 | -6.519861 | 3.070644 | 0.4345317 | 12.77091 | 1.721771 | 0 | 0 | 0 | 0
2018-02-01 03:37 | 127652.0079 | 360.0016 | 5 | 23 | 3.788815 | -6.519886 | 3.070644 | 0.6517968 | 12.77091 | 2.553562 | 0 | 0 | 0 | 0
2018-02-01 03:39 | 127772.0063 | 480 | 5 | 23 | 3.71484375 | -6.519895 | 3.070644 | 0.8690926 | 12.77091 | 3.368698 | 0 | 0 | 0 | 0
2018-02-01 03:41 | 127892.0063 | 600 | 5 | 23 | 3.648117 | -6.519853 | 3.070644 | 1.086387 | 12.77091 | 4.168523 | 0 | 0 | 0 | 0
2018-02-01 03:43 | 128012.0079 | 720.0016 | 5 | 23 | 3.589677 | -6.519863 | 3.070644 | 1.303691 | 12.77091 | 4.954768 | 0 | 0 | 0 | 0
2018-02-01 03:45 | 128132.0071 | 840.0008 | 5 | 23 | 3.539972 | -6.519874 | 3.070644 | 1.520978 | 12.77091 | 5.729205 | 0 | 0 | 0 | 0
2018-02-01 03:47 | 128252.0063 | 960 | 5 | 23 | 3.497541 | -6.519905 | 3.070644 | 1.738275 | 12.77091 | 6.493714 | 0 | 0 | 0 | 0
2018-02-01 03:49 | 128372.0063 | 1080 | 5 | 23 | 3.459616 | -6.519817 | 3.070644 | 1.955578 | 12.77091 | 7.249563 | 0 | 0 | 0 | 0
2018-02-01 03:51 | 128492.0063 | 1200 | 5 | 23 | 3.422793 | -6.519912 | 3.070644 | 2.172873 | 12.77091 | 7.997337 | 0 | 0 | 0 | 0
2018-02-01 03:53 | 128612.0072 | 1320.0009 | 5 | 23 | 3.378345 | -6.519853 | 3.070644 | 2.390173 | 12.77091 | 8.736545 | 0 | 0 | 0 | 0
2018-02-01 03:55 | 128732.0072 | 1440.0009 | 5 | 23 | 3.314508 | -6.519868 | 3.070644 | 2.607469 | 12.77091 | 9.464091 | 0 | 0 | 0 | 0
2018-02-01 03:57 | 128852.0071 | 1560.0008 | 5 | 23 | 3.22227 | -6.519901 | 3.070644 | 2.824766 | 12.77091 | 10.17502 | 0 | 0 | 0 | 0
2018-02-01 03:59 | 128972.0079 | 1680.0016 | 5 | 23 | 3.03988 | -6.519851 | 3.070644 | 3.042072 | 12.77091 | 10.85882 | 0 | 0 | 0 | 0
2018-02-01 04:00 | 128985.1934 | 1693.1871 | 5 | 23 | 2.999982 | -6.519851 | 3.070644 | 3.065949 | 12.77091 | 10.93095 | 0 | 0 | 0 | 0
2018-02-01 04:02 | 129105.2 | 120.0008 | 6 | 23 | 3.528582 | 0 | 3.070644 | 3.065949 | 12.77091 | 10.93095 | 0 | 0 | 0 | 0
2018-02-01 04:04 | 129225.2 | 240 | 6 | 23 | 3.544439 | 0 | 3.070644 | 3.065949 | 12.77091 | 10.93095 | 0 | 0 | 0 | 0
2018-02-01 04:05 | 129285.2 | 300.0023 | 6 | 23 | 3.547233 | 0 | 3.070644 | 3.065949 | 12.77091 | 10.93095 | 0 | 0 | 0 | 0
2018-02-01 04:05 | 129285.3 | 0.0026 | 7 | 24 | 3.547243 | 0 | 0 | 0 | 0 | 0 | 0 | 0 | 0 | 0
2018-02-01 04:07 | 129405.3247 | 120 | 2 | 24 | 3.910161 | 4.890142 | 0.1622964 | 7.19e-10 | 0.6264001 | 2.55e-09 | 0 | 0 | 0 | 0
2018-02-01 04:09 | 129525.3255 | 240.0008 | 2 | 24 | 3.952436 | 4.890112 | 0.3252434 | 7.19e-10 | 1.267149 | 2.55e-09 | 0 | 0 | 0 | 0
2018-02-01 04:11 | 129645.3255 | 360.0008 | 2 | 24 | 3.985994 | 4.890078 | 0.4881971 | 7.19e-10 | 1.914042 | 2.55e-09 | 0 | 0 | 0 | 0
2018-02-01 04:13 | 129765.3247 | 480 | 2 | 24 | 4.015067 | 4.8901 | 0.6511726 | 7.19e-10 | 2.566076 | 2.55e-09 | 0 | 0 | 0 | 0
2018-02-01 04:15 | 129885.3247 | 600 | 2 | 24 | 4.040219 | 4.890087 | 0.8141575 | 7.19e-10 | 3.22256 | 2.55e-09 | 0 | 0 | 0 | 0
2018-02-01 04:17 | 130005.3255 | 720.0008 | 2 | 24 | 4.063777 | 4.890112 | 0.9771383 | 7.19e-10 | 3.882964 | 2.55e-09 | 0 | 0 | 0 | 0
2018-02-01 04:19 | 130125.3255 | 840.0008 | 2 | 24 | 4.089133 | 4.890112 | 1.140119 | 7.19e-10 | 4.547303 | 2.55e-09 | 0 | 0 | 0 | 0
2018-02-01 04:21 | 130245.3248 | 960.0001 | 2 | 24 | 4.117999 | 4.890112 | 1.303095 | 7.19e-10 | 5.21604 | 2.55e-09 | 0 | 0 | 0 | 0
2018-02-01 04:23 | 130365.3248 | 1080.0001 | 2 | 24 | 4.149951 | 4.890135 | 1.466081 | 7.19e-10 | 5.889774 | 2.55e-09 | 0 | 0 | 0 | 0
2018-02-01 04:25 | 130485.3255 | 1200.0008 | 2 | 24 | 4.185407 | 4.8901 | 1.62906 | 7.19e-10 | 6.568964 | 2.55e-09 | 0 | 0 | 0 | 0
2018-02-01 04:27 | 130605.3255 | 1320.0008 | 2 | 24 | 4.200413 | 4.387548 | 1.786658 | 7.19e-10 | 7.230461 | 2.55e-09 | 0 | 0 | 0 | 0
2018-02-01 04:29 | 130725.3247 | 1440 | 2 | 24 | 4.200412 | 3.699749 | 1.921172 | 7.19e-10 | 7.795475 | 2.55e-09 | 0 | 0 | 0 | 0
2018-02-01 04:30 | 130811.9894 | 1526.6647 | 2 | 24 | 4.200418 | 3.259981 | 2.004842 | 7.19e-10 | 8.146923 | 2.55e-09 | 0 | 0 | 0 | 0
2018-02-01 04:32 | 130932 | 120.0001 | 3 | 24 | 4.22958 | 3.259975 | 2.113059 | 7.19e-10 | 8.602947 | 2.55e-09 | 0 | 0 | 0 | 0
2018-02-01 04:34 | 131052 | 240.0001 | 3 | 24 | 4.263265 | 3.260029 | 2.221721 | 7.19e-10 | 9.064349 | 2.55e-09 | 0 | 0 | 0 | 0
2018-02-01 04:36 | 131172 | 360.0009 | 3 | 24 | 4.299224 | 3.260027 | 2.330377 | 7.19e-10 | 9.529513 | 2.55e-09 | 0 | 0 | 0 | 0
2018-02-01 04:38 | 131292 | 480.0009 | 3 | 24 | 4.337045 | 3.260019 | 2.439029 | 7.19e-10 | 9.998672 | 2.55e-09 | 0 | 0 | 0 | 0
2018-02-01 04:40 | 131412 | 600.0009 | 3 | 24 | 4.376341 | 3.260057 | 2.547682 | 7.19e-10 | 10.47203 | 2.55e-09 | 0 | 0 | 0 | 0
2018-02-01 04:42 | 131532 | 720.0001 | 3 | 24 | 4.400414 | 2.941486 | 2.654025 | 7.19e-10 | 10.93919 | 2.55e-09 | 0 | 0 | 0 | 0
2018-02-01 04:44 | 131652 | 840.0009 | 3 | 24 | 4.40041 | 2.383919 | 2.742304 | 7.19e-10 | 11.32766 | 2.55e-09 | 0 | 0 | 0 | 0
2018-02-01 04:46 | 131772 | 960.0001 | 3 | 24 | 4.400382 | 1.953148 | 2.814284 | 7.19e-10 | 11.6444 | 2.55e-09 | 0 | 0 | 0 | 0
2018-02-01 04:48 | 131892 | 1080.0001 | 3 | 24 | 4.400386 | 1.615816 | 2.87355 | 7.19e-10 | 11.90519 | 2.55e-09 | 0 | 0 | 0 | 0
2018-02-01 04:50 | 132012 | 1200.0009 | 3 | 24 | 4.400383 | 1.349392 | 2.922803 | 7.19e-10 | 12.12192 | 2.55e-09 | 0 | 0 | 0 | 0
2018-02-01 04:52 | 132132 | 1320.0001 | 3 | 24 | 4.400386 | 1.137358 | 2.964111 | 7.19e-10 | 12.30369 | 2.55e-09 | 0 | 0 | 0 | 0
2018-02-01 04:54 | 132252 | 1440.0001 | 3 | 24 | 4.400369 | 0.9659824 | 2.999056 | 7.19e-10 | 12.45746 | 2.55e-09 | 0 | 0 | 0 | 0
2018-02-01 04:56 | 132372 | 1560.0002 | 3 | 24 | 4.400359 | 0.8267422 | 3.028858 | 7.19e-10 | 12.5886 | 2.55e-09 | 0 | 0 | 0 | 0
2018-02-01 04:58 | 132492 | 1680.0009 | 3 | 24 | 4.400345 | 0.7116127 | 3.054444 | 7.19e-10 | 12.70119 | 2.55e-09 | 0 | 0 | 0 | 0
2018-02-01 04:59 | 132564.9 | 1752.916 | 3 | 24 | 4.400373 | 0.6519947 | 3.068245 | 7.19e-10 | 12.76192 | 2.55e-09 | 0 | 0 | 0 | 0
2018-02-01 05:01 | 132685 | 120.0008 | 4 | 24 | 4.36174 | 0 | 3.068245 | 7.19e-10 | 12.76192 | 2.55e-09 | 0 | 0 | 0 | 0
2018-02-01 05:03 | 132805 | 240 | 4 | 24 | 4.358469 | 0 | 3.068245 | 7.19e-10 | 12.76192 | 2.55e-09 | 0 | 0 | 0 | 0
2018-02-01 05:04 | 132865 | 300.0023 | 4 | 24 | 4.357457 | 0 | 3.068245 | 7.19e-10 | 12.76192 | 2.55e-09 | 0 | 0 | 0 | 0
2018-02-01 05:06 | 132985.1 | 120.0016 | 5 | 24 | 3.954999 | -6.519897 | 3.068245 | 0.2172691 | 12.76192 | 0.8718743 | 0 | 0 | 0 | 0
2018-02-01 05:08 | 133105 | 240.0008 | 5 | 24 | 3.868737 | -6.519857 | 3.068245 | 0.4345126 | 12.76192 | 1.721551 | 0 | 0 | 0 | 0
2018-02-01 05:10 | 133225.1 | 360.0016 | 5 | 24 | 3.788517 | -6.519878 | 3.068245 | 0.6517598 | 12.76192 | 2.553212 | 0 | 0 | 0 | 0
2018-02-01 05:12 | 133345 | 480 | 5 | 24 | 3.714483 | -6.520068 | 3.068245 | 0.8690484 | 12.76192 | 3.368243 | 0 | 0 | 0 | 0
2018-02-01 05:14 | 133465.1 | 600.0016 | 5 | 24 | 3.647783 | -6.519938 | 3.068245 | 1.086354 | 12.76192 | 4.168029 | 0 | 0 | 0 | 0
2018-02-01 05:16 | 133585 | 720.0009 | 5 | 24 | 3.589258 | -6.519855 | 3.068245 | 1.303646 | 12.76192 | 4.954149 | 0 | 0 | 0 | 0
2018-02-01 05:18 | 133705 | 840.0008 | 5 | 24 | 3.539397 | -6.519855 | 3.068245 | 1.520939 | 12.76192 | 5.728503 | 0 | 0 | 0 | 0
2018-02-01 05:20 | 133825 | 960.0008 | 5 | 24 | 3.496812 | -6.519828 | 3.068245 | 1.738234 | 12.76192 | 6.492861 | 0 | 0 | 0 | 0
2018-02-01 05:22 | 133945.1 | 1080.0016 | 5 | 24 | 3.458762 | -6.520178 | 3.068245 | 1.955537 | 12.76192 | 7.248538 | 0 | 0 | 0 | 0
2018-02-01 05:24 | 134065.1 | 1200.0016 | 5 | 24 | 3.421907 | -6.51987 | 3.068245 | 2.17283 | 12.76192 | 7.996126 | 0 | 0 | 0 | 0
2018-02-01 05:26 | 134185.1 | 1320.0016 | 5 | 24 | 3.377468 | -6.519868 | 3.068245 | 2.390124 | 12.76192 | 8.735129 | 0 | 0 | 0 | 0
2018-02-01 05:28 | 134305 | 1440 | 5 | 24 | 3.313474 | -6.519895 | 3.068245 | 2.60742 | 12.76192 | 9.462479 | 0 | 0 | 0 | 0
2018-02-01 05:30 | 134425 | 1560 | 5 | 24 | 3.220878 | -6.519838 | 3.068245 | 2.824713 | 12.76192 | 10.17313 | 0 | 0 | 0 | 0
2018-02-01 05:32 | 134545 | 1680 | 5 | 24 | 3.03612 | -6.519859 | 3.068245 | 3.041999 | 12.76192 | 10.85641 | 0 | 0 | 0 | 0
2018-02-01 05:32 | 134556.8 | 1691.7735 | 5 | 24 | 2.999981 | -6.519958 | 3.068245 | 3.063318 | 12.76192 | 10.92076 | 0 | 0 | 0 | 0
2018-02-01 05:34 | 134676.9 | 120 | 6 | 24 | 3.528985 | 0 | 3.068245 | 3.063318 | 12.76192 | 10.92076 | 0 | 0 | 0 | 0
2018-02-01 05:36 | 134796.9 | 240.0008 | 6 | 24 | 3.544926 | 0 | 3.068245 | 3.063318 | 12.76192 | 10.92076 | 0 | 0 | 0 | 0
2018-02-01 05:37 | 134856.9 | 300.0031 | 6 | 24 | 3.547737 | 0 | 3.068245 | 3.063318 | 12.76192 | 10.92076 | 0 | 0 | 0 | 0
2018-02-01 05:37 | 134856.9 | 0.0024 | 7 | 25 | 3.547808 | 0 | 0 | 0 | 0 | 0 | 0 | 0 | 0 | 0
2018-02-01 05:39 | 134977 | 120.0009 | 2 | 25 | 3.910527 | 4.890129 | 0.1622782 | 8.223e-09 | 0.6264155 | 2.9172e-08 | 0 | 0 | 0 | 0
2018-02-01 05:41 | 135096.9 | 240.0001 | 2 | 25 | 3.952642 | 4.890144 | 0.3252115 | 8.223e-09 | 1.267157 | 2.9172e-08 | 0 | 0 | 0 | 0
2018-02-01 05:43 | 135217 | 360.0009 | 2 | 25 | 3.986129 | 4.890163 | 0.4881478 | 8.223e-09 | 1.914005 | 2.9172e-08 | 0 | 0 | 0 | 0
2018-02-01 05:45 | 135336.9 | 480.0001 | 2 | 25 | 4.015156 | 4.890131 | 0.6511227 | 8.223e-09 | 2.566054 | 2.9172e-08 | 0 | 0 | 0 | 0
2018-02-01 05:47 | 135457 | 600.0009 | 2 | 25 | 4.040369 | 4.890127 | 0.8141129 | 8.223e-09 | 3.222579 | 2.9172e-08 | 0 | 0 | 0 | 0
2018-02-01 05:49 | 135577 | 720.0009 | 2 | 25 | 4.064006 | 4.890089 | 0.9770949 | 8.223e-09 | 3.883019 | 2.9172e-08 | 0 | 0 | 0 | 0
2018-02-01 05:51 | 135697 | 840.0009 | 2 | 25 | 4.089395 | 4.890121 | 1.140078 | 8.223e-09 | 4.547409 | 2.9172e-08 | 0 | 0 | 0 | 0
2018-02-01 05:53 | 135817 | 960.0009 | 2 | 25 | 4.118305 | 4.890163 | 1.303059 | 8.223e-09 | 5.216209 | 2.9172e-08 | 0 | 0 | 0 | 0
2018-02-01 05:55 | 135936.9 | 1080.0001 | 2 | 25 | 4.150347 | 4.890141 | 1.466037 | 8.223e-09 | 5.889972 | 2.9172e-08 | 0 | 0 | 0 | 0
2018-02-01 05:57 | 136057 | 1200.0009 | 2 | 25 | 4.185883 | 4.890104 | 1.629026 | 8.223e-09 | 6.569273 | 2.9172e-08 | 0 | 0 | 0 | 0
2018-02-01 05:59 | 136177 | 1320.0009 | 2 | 25 | 4.200404 | 4.377567 | 1.786401 | 8.223e-09 | 7.229864 | 2.9172e-08 | 0 | 0 | 0 | 0
2018-02-01 06:01 | 136296.9 | 1440.0001 | 2 | 25 | 4.200403 | 3.690905 | 1.920603 | 8.223e-09 | 7.793567 | 2.9172e-08 | 0 | 0 | 0 | 0
2018-02-01 06:03 | 136381.9 | 1524.9536 | 2 | 25 | 4.200418 | 3.259981 | 2.002522 | 8.223e-09 | 8.137661 | 2.9172e-08 | 0 | 0 | 0 | 0
2018-02-01 06:05 | 136501.9 | 120.0001 | 3 | 25 | 4.229617 | 3.26001 | 2.110735 | 8.223e-09 | 8.593671 | 2.9172e-08 | 0 | 0 | 0 | 0
2018-02-01 06:07 | 136621.9 | 240.001 | 3 | 25 | 4.263326 | 3.260036 | 2.219386 | 8.223e-09 | 9.055036 | 2.9172e-08 | 0 | 0 | 0 | 0
2018-02-01 06:09 | 136741.9 | 360.001 | 3 | 25 | 4.29929 | 3.260035 | 2.328042 | 8.223e-09 | 9.520204 | 2.9172e-08 | 0 | 0 | 0 | 0
2018-02-01 06:11 | 136861.9 | 480.001 | 3 | 25 | 4.337135 | 3.26 | 2.436689 | 8.223e-09 | 9.98935 | 2.9172e-08 | 0 | 0 | 0 | 0
2018-02-01 06:13 | 136981.9 | 600.0011 | 3 | 25 | 4.376528 | 3.259983 | 2.545336 | 8.223e-09 | 10.46269 | 2.9172e-08 | 0 | 0 | 0 | 0
2018-02-01 06:15 | 137101.9 | 720.001 | 3 | 25 | 4.400408 | 2.937763 | 2.651617 | 8.223e-09 | 10.92961 | 2.9172e-08 | 0 | 0 | 0 | 0
2018-02-01 06:17 | 137221.9 | 840.001 | 3 | 25 | 4.400404 | 2.380625 | 2.73979 | 8.223e-09 | 11.3176 | 2.9172e-08 | 0 | 0 | 0 | 0
2018-02-01 06:19 | 137341.9 | 960.001 | 3 | 25 | 4.400393 | 1.951258 | 2.81168 | 8.223e-09 | 11.63395 | 2.9172e-08 | 0 | 0 | 0 | 0
2018-02-01 06:21 | 137461.9 | 1080.001 | 3 | 25 | 4.400396 | 1.614943 | 2.870885 | 8.223e-09 | 11.89447 | 2.9172e-08 | 0 | 0 | 0 | 0
2018-02-01 06:23 | 137581.9 | 1200.001 | 3 | 25 | 4.400384 | 1.34923 | 2.920107 | 8.223e-09 | 12.11107 | 2.9172e-08 | 0 | 0 | 0 | 0
2018-02-01 06:25 | 137701.9 | 1320.0002 | 3 | 25 | 4.400375 | 1.136854 | 2.961401 | 8.223e-09 | 12.29278 | 2.9172e-08 | 0 | 0 | 0 | 0
2018-02-01 06:27 | 137821.9 | 1440.001 | 3 | 25 | 4.400378 | 0.966835 | 2.996353 | 8.223e-09 | 12.44658 | 2.9172e-08 | 0 | 0 | 0 | 0
2018-02-01 06:29 | 137941.9 | 1560.0003 | 3 | 25 | 4.400346 | 0.8271656 | 3.026176 | 8.223e-09 | 12.57781 | 2.9172e-08 | 0 | 0 | 0 | 0
2018-02-01 06:31 | 138061.9 | 1680.0003 | 3 | 25 | 4.400369 | 0.7135372 | 3.051795 | 8.223e-09 | 12.69055 | 2.9172e-08 | 0 | 0 | 0 | 0
2018-02-01 06:32 | 138136.6 | 1754.6441 | 3 | 25 | 4.400368 | 0.6519966 | 3.065932 | 8.223e-09 | 12.75275 | 2.9172e-08 | 0 | 0 | 0 | 0
2018-02-01 06:34 | 138256.6 | 120.0007 | 4 | 25 | 4.361756 | 0 | 3.065932 | 8.223e-09 | 12.75275 | 2.9172e-08 | 0 | 0 | 0 | 0
2018-02-01 06:36 | 138376.6 | 240.0007 | 4 | 25 | 4.358496 | 0 | 3.065932 | 8.223e-09 | 12.75275 | 2.9172e-08 | 0 | 0 | 0 | 0
2018-02-01 06:37 | 138436.6 | 300.0022 | 4 | 25 | 4.357475 | 0 | 3.065932 | 8.223e-09 | 12.75275 | 2.9172e-08 | 0 | 0 | 0 | 0
2018-02-01 06:39 | 138556.7 | 120.0001 | 5 | 25 | 3.954923 | -6.519878 | 3.065932 | 0.2172821 | 12.75275 | 0.8718901 | 0 | 0 | 0 | 0
2018-02-01 06:41 | 138676.7 | 240.0001 | 5 | 25 | 3.868654 | -6.519895 | 3.065932 | 0.4345274 | 12.75275 | 1.721557 | 0 | 0 | 0 | 0
2018-02-01 06:43 | 138796.7 | 360.0017 | 5 | 25 | 3.788416 | -6.519863 | 3.065932 | 0.6517764 | 12.75275 | 2.553201 | 0 | 0 | 0 | 0
2018-02-01 06:45 | 138916.7 | 480 | 5 | 25 | 3.714433 | -6.519882 | 3.065932 | 0.8690622 | 12.75275 | 3.368205 | 0 | 0 | 0 | 0
2018-02-01 06:47 | 139036.7 | 600.0009 | 5 | 25 | 3.647769 | -6.519836 | 3.065932 | 1.086349 | 12.75275 | 4.167922 | 0 | 0 | 0 | 0
2018-02-01 06:49 | 139156.7 | 720.0009 | 5 | 25 | 3.589253 | -6.519865 | 3.065932 | 1.30364 | 12.75275 | 4.954038 | 0 | 0 | 0 | 0
2018-02-01 06:51 | 139276.7 | 840.0009 | 5 | 25 | 3.539417 | -6.51984 | 3.065932 | 1.520936 | 12.75275 | 5.728396 | 0 | 0 | 0 | 0
2018-02-01 06:53 | 139396.7 | 960.0009 | 5 | 25 | 3.496838 | -6.519832 | 3.065932 | 1.738228 | 12.75275 | 6.49275 | 0 | 0 | 0 | 0
2018-02-01 06:55 | 139516.7 | 1080.0009 | 5 | 25 | 3.458806 | -6.519838 | 3.065932 | 1.955519 | 12.75275 | 7.248394 | 0 | 0 | 0 | 0
2018-02-01 06:57 | 139636.7 | 1200.0009 | 5 | 25 | 3.421815 | -6.519819 | 3.065932 | 2.17281 | 12.75275 | 7.995965 | 0 | 0 | 0 | 0
2018-02-01 06:59 | 139756.7 | 1320 | 5 | 25 | 3.377112 | -6.519821 | 3.065932 | 2.390104 | 12.75275 | 8.734921 | 0 | 0 | 0 | 0
2018-02-01 07:01 | 139876.7 | 1440.0009 | 5 | 25 | 3.312901 | -6.519855 | 3.065932 | 2.607395 | 12.75275 | 9.462156 | 0 | 0 | 0 | 0
2018-02-01 07:03 | 139996.7 | 1560.0001 | 5 | 25 | 3.219833 | -6.519891 | 3.065932 | 2.824692 | 12.75275 | 10.17266 | 0 | 0 | 0 | 0
2018-02-01 07:05 | 140116.7 | 1680.0009 | 5 | 25 | 3.033184 | -6.519819 | 3.065932 | 3.041985 | 12.75275 | 10.85558 | 0 | 0 | 0 | 0
2018-02-01 07:05 | 140127.4 | 1690.7496 | 5 | 25 | 2.99999 | -6.519951 | 3.065932 | 3.061445 | 12.75275 | 10.9143 | 0 | 0 | 0 | 0
2018-02-01 07:07 | 140247.5 | 120 | 6 | 25 | 3.528774 | 0 | 3.065932 | 3.061445 | 12.75275 | 10.9143 | 0 | 0 | 0 | 0
2018-02-01 07:09 | 140367.5 | 240.0007 | 6 | 25 | 3.544722 | 0 | 3.065932 | 3.061445 | 12.75275 | 10.9143 | 0 | 0 | 0 | 0
2018-02-01 07:10 | 140427.5 | 300.0015 | 6 | 25 | 3.547516 | 0 | 3.065932 | 3.061445 | 12.75275 | 10.9143 | 0 | 0 | 0 | 0
2018-02-01 07:10 | 140427.5 | 0.0024 | 7 | 26 | 3.547504 | 0 | 0 | 0 | 0 | 0 | 0 | 0 | 0 | 0
2018-02-01 07:12 | 140547.6 | 120.0001 | 2 | 26 | 3.910467 | 4.890167 | 0.1622882 | 3.759e-09 | 0.626444 | 1.3336e-08 | 0 | 0 | 0 | 0
2018-02-01 07:14 | 140667.6 | 240.0001 | 2 | 26 | 3.952645 | 4.890072 | 0.325218 | 3.759e-09 | 1.267164 | 1.3336e-08 | 0 | 0 | 0 | 0
2018-02-01 07:16 | 140787.6 | 360.0001 | 2 | 26 | 3.986256 | 4.890085 | 0.4881515 | 3.759e-09 | 1.914013 | 1.3336e-08 | 0 | 0 | 0 | 0
2018-02-01 07:18 | 140907.6 | 480.0001 | 2 | 26 | 4.015442 | 4.890068 | 0.651123 | 3.759e-09 | 2.566084 | 1.3336e-08 | 0 | 0 | 0 | 0
2018-02-01 07:20 | 141027.6 | 600.0001 | 2 | 26 | 4.040728 | 4.890055 | 0.8140951 | 3.759e-09 | 3.222588 | 1.3336e-08 | 0 | 0 | 0 | 0
2018-02-01 07:22 | 141147.6 | 720.0009 | 2 | 26 | 4.06441 | 4.890055 | 0.9770628 | 3.759e-09 | 3.883032 | 1.3336e-08 | 0 | 0 | 0 | 0
2018-02-01 07:24 | 141267.6 | 840.0009 | 2 | 26 | 4.089949 | 4.890087 | 1.140035 | 3.759e-09 | 4.547454 | 1.3336e-08 | 0 | 0 | 0 | 0
2018-02-01 07:26 | 141387.6 | 960.0001 | 2 | 26 | 4.119 | 4.89007 | 1.30301 | 3.759e-09 | 5.216335 | 1.3336e-08 | 0 | 0 | 0 | 0
2018-02-01 07:28 | 141507.6 | 1080.0009 | 2 | 26 | 4.151088 | 4.89007 | 1.465983 | 3.759e-09 | 5.890194 | 1.3336e-08 | 0 | 0 | 0 | 0
2018-02-01 07:30 | 141627.6 | 1200.0001 | 2 | 26 | 4.186722 | 4.890066 | 1.628958 | 3.759e-09 | 6.569566 | 1.3336e-08 | 0 | 0 | 0 | 0
2018-02-01 07:32 | 141747.6 | 1320.0001 | 2 | 26 | 4.200406 | 4.362661 | 1.78595 | 3.759e-09 | 7.228599 | 1.3336e-08 | 0 | 0 | 0 | 0
2018-02-01 07:34 | 141867.6 | 1440.0001 | 2 | 26 | 4.200414 | 3.679518 | 1.919699 | 3.759e-09 | 7.790402 | 1.3336e-08 | 0 | 0 | 0 | 0
2018-02-01 07:36 | 141950.5 | 1522.9104 | 2 | 26 | 4.200406 | 3.259991 | 1.99951 | 3.759e-09 | 8.12564 | 1.3336e-08 | 0 | 0 | 0 | 0
2018-02-01 07:38 | 142070.5 | 120.0001 | 3 | 26 | 4.229567 | 3.259974 | 2.107716 | 3.759e-09 | 8.581616 | 1.3336e-08 | 0 | 0 | 0 | 0
2018-02-01 07:40 | 142190.5 | 240.0001 | 3 | 26 | 4.263259 | 3.259974 | 2.216368 | 3.759e-09 | 9.042974 | 1.3336e-08 | 0 | 0 | 0 | 0
2018-02-01 07:42 | 142310.5 | 360.0001 | 3 | 26 | 4.299204 | 3.26001 | 2.32502 | 3.759e-09 | 9.508121 | 1.3336e-08 | 0 | 0 | 0 | 0
2018-02-01 07:44 | 142430.5 | 480.0009 | 3 | 26 | 4.337056 | 3.260044 | 2.433673 | 3.759e-09 | 9.977285 | 1.3336e-08 | 0 | 0 | 0 | 0
2018-02-01 07:46 | 142550.5 | 600.0009 | 3 | 26 | 4.376362 | 3.259989 | 2.542319 | 3.759e-09 | 10.45061 | 1.3336e-08 | 0 | 0 | 0 | 0
2018-02-01 07:48 | 142670.5 | 720.0001 | 3 | 26 | 4.400416 | 2.941654 | 2.648659 | 3.759e-09 | 10.91777 | 1.3336e-08 | 0 | 0 | 0 | 0
2018-02-01 07:50 | 142790.5 | 840.001 | 3 | 26 | 4.400401 | 2.383921 | 2.736951 | 3.759e-09 | 11.30629 | 1.3336e-08 | 0 | 0 | 0 | 0
2018-02-01 07:52 | 142910.5 | 960.001 | 3 | 26 | 4.400386 | 1.954483 | 2.808955 | 3.759e-09 | 11.62314 | 1.3336e-08 | 0 | 0 | 0 | 0
2018-02-01 07:54 | 143030.5 | 1080.0002 | 3 | 26 | 4.400392 | 1.617657 | 2.868259 | 3.759e-09 | 11.88409 | 1.3336e-08 | 0 | 0 | 0 | 0
2018-02-01 07:56 | 143150.5 | 1200.0003 | 3 | 26 | 4.400388 | 1.351311 | 2.917565 | 3.759e-09 | 12.10106 | 1.3336e-08 | 0 | 0 | 0 | 0
2018-02-01 07:58 | 143270.5 | 1320.001 | 3 | 26 | 4.400376 | 1.138647 | 2.958934 | 3.759e-09 | 12.2831 | 1.3336e-08 | 0 | 0 | 0 | 0
2018-02-01 08:00 | 143390.5 | 1440.0003 | 3 | 26 | 4.400371 | 0.9679089 | 2.993942 | 3.759e-09 | 12.43715 | 1.3336e-08 | 0 | 0 | 0 | 0
2018-02-01 08:02 | 143510.5 | 1560.0003 | 3 | 26 | 4.400359 | 0.8286057 | 3.023804 | 3.759e-09 | 12.56855 | 1.3336e-08 | 0 | 0 | 0 | 0
2018-02-01 08:04 | 143630.5 | 1680.0003 | 3 | 26 | 4.400372 | 0.7140236 | 3.049448 | 3.759e-09 | 12.6814 | 1.3336e-08 | 0 | 0 | 0 | 0
2018-02-01 08:05 | 143706.1 | 1755.5729 | 3 | 26 | 4.400368 | 0.651989 | 3.063767 | 3.759e-09 | 12.7444 | 1.3336e-08 | 0 | 0 | 0 | 0
2018-02-01 08:07 | 143826.1127 | 120.0008 | 4 | 26 | 4.36174 | 0 | 3.063767 | 3.759e-09 | 12.7444 | 1.3336e-08 | 0 | 0 | 0 | 0
2018-02-01 08:09 | 143946.1119 | 240 | 4 | 26 | 4.358495 | 0 | 3.063767 | 3.759e-09 | 12.7444 | 1.3336e-08 | 0 | 0 | 0 | 0
2018-02-01 08:10 | 144006.1134 | 300.0015 | 4 | 26 | 4.357483 | 0 | 3.063767 | 3.759e-09 | 12.7444 | 1.3336e-08 | 0 | 0 | 0 | 0
2018-02-01 08:12 | 144126.2 | 120.0001 | 5 | 26 | 3.954356 | -6.519842 | 3.063767 | 0.2172773 | 12.7444 | 0.8717544 | 0 | 0 | 0 | 0
2018-02-01 08:14 | 144246.2 | 240.0001 | 5 | 26 | 3.868105 | -6.519851 | 3.063767 | 0.4345252 | 12.7444 | 1.72131 | 0 | 0 | 0 | 0
2018-02-01 08:16 | 144366.2 | 360.0001 | 5 | 26 | 3.787849 | -6.519821 | 3.063767 | 0.6517678 | 12.7444 | 2.552807 | 0 | 0 | 0 | 0
2018-02-01 08:18 | 144486.2 | 480.001 | 5 | 26 | 3.713854 | -6.52019 | 3.063767 | 0.869069 | 12.7444 | 3.367746 | 0 | 0 | 0 | 0
2018-02-01 08:20 | 144606.2 | 600.0009 | 5 | 26 | 3.647058 | -6.519817 | 3.063767 | 1.086373 | 12.7444 | 4.167387 | 0 | 0 | 0 | 0
2018-02-01 08:22 | 144726.2 | 720.0007 | 5 | 26 | 3.588542 | -6.519857 | 3.063767 | 1.303678 | 12.7444 | 4.953393 | 0 | 0 | 0 | 0
2018-02-01 08:24 | 144846.2 | 840.0009 | 5 | 26 | 3.538609 | -6.520125 | 3.063767 | 1.52097 | 12.7444 | 5.727577 | 0 | 0 | 0 | 0
2018-02-01 08:26 | 144966.2 | 960.0001 | 5 | 26 | 3.495893 | -6.520192 | 3.063767 | 1.738265 | 12.7444 | 6.491756 | 0 | 0 | 0 | 0
2018-02-01 08:28 | 145086.2 | 1080.0009 | 5 | 26 | 3.457725 | -6.519958 | 3.063767 | 1.955569 | 12.7444 | 7.247226 | 0 | 0 | 0 | 0
2018-02-01 08:30 | 145206.2 | 1200.001 | 5 | 26 | 3.420749 | -6.52014 | 3.063767 | 2.172875 | 12.7444 | 7.994614 | 0 | 0 | 0 | 0
2018-02-01 08:32 | 145326.2 | 1320.0001 | 5 | 26 | 3.376144 | -6.520152 | 3.063767 | 2.390176 | 12.7444 | 8.733373 | 0 | 0 | 0 | 0
2018-02-01 08:34 | 145446.2 | 1440.0001 | 5 | 26 | 3.311805 | -6.52019 | 3.063767 | 2.607487 | 12.7444 | 9.460453 | 0 | 0 | 0 | 0
2018-02-01 08:36 | 145566.2 | 1560.0001 | 5 | 26 | 3.21825 | -6.520144 | 3.063767 | 2.824789 | 12.7444 | 10.17068 | 0 | 0 | 0 | 0
2018-02-01 08:38 | 145686.2 | 1680.001 | 5 | 26 | 3.028934 | -6.520142 | 3.063767 | 3.042086 | 12.7444 | 10.8531 | 0 | 0 | 0 | 0
2018-02-01 08:38 | 145695.5 | 1689.272 | 5 | 26 | 2.999981 | -6.519821 | 3.063767 | 3.058872 | 12.7444 | 10.90371 | 0 | 0 | 0 | 0
2018-02-01 08:40 | 145815.5 | 120.0008 | 6 | 26 | 3.529819 | 0 | 3.063767 | 3.058872 | 12.7444 | 10.90371 | 0 | 0 | 0 | 0
2018-02-01 08:42 | 145935.5 | 240.0008 | 6 | 26 | 3.545983 | 0 | 3.063767 | 3.058872 | 12.7444 | 10.90371 | 0 | 0 | 0 | 0
2018-02-01 08:43 | 145995.5 | 300.0015 | 6 | 26 | 3.548796 | 0 | 3.063767 | 3.058872 | 12.7444 | 10.90371 | 0 | 0 | 0 | 0
2018-02-01 08:43 | 145995.5 | 0.0025 | 7 | 27 | 3.548787 | 0 | 0 | 0 | 0 | 0 | 0 | 0 | 0 | 0
2018-02-01 08:45 | 146115.6 | 120.0002 | 2 | 27 | 3.911509 | 4.890133 | 0.162298 | 6.54e-10 | 0.6267005 | 2.321e-09 | 0 | 0 | 0 | 0
2018-02-01 08:47 | 146235.6 | 240.0009 | 2 | 27 | 3.953649 | 4.890106 | 0.3252457 | 6.54e-10 | 1.267656 | 2.321e-09 | 0 | 0 | 0 | 0
2018-02-01 08:49 | 146355.6 | 360.0002 | 2 | 27 | 3.987232 | 4.89007 | 0.4881827 | 6.54e-10 | 1.91468 | 2.321e-09 | 0 | 0 | 0 | 0
2018-02-01 08:51 | 146475.6 | 480.0002 | 2 | 27 | 4.01636 | 4.890066 | 0.6511557 | 6.54e-10 | 2.566911 | 2.321e-09 | 0 | 0 | 0 | 0
2018-02-01 08:53 | 146595.6 | 600.0009 | 2 | 27 | 4.041633 | 4.89006 | 0.8141392 | 6.54e-10 | 3.22361 | 2.321e-09 | 0 | 0 | 0 | 0
2018-02-01 08:55 | 146715.6 | 720.0001 | 2 | 27 | 4.06524 | 4.89006 | 0.9771134 | 6.54e-10 | 3.88422 | 2.321e-09 | 0 | 0 | 0 | 0
2018-02-01 08:57 | 146835.6 | 840.0001 | 2 | 27 | 4.090746 | 4.89003 | 1.140084 | 6.54e-10 | 4.548767 | 2.321e-09 | 0 | 0 | 0 | 0
2018-02-01 08:59 | 146955.6 | 960.0002 | 2 | 27 | 4.119771 | 4.890064 | 1.303062 | 6.54e-10 | 5.217785 | 2.321e-09 | 0 | 0 | 0 | 0
2018-02-01 09:01 | 147075.6 | 1080.0001 | 2 | 27 | 4.151917 | 4.890097 | 1.466039 | 6.54e-10 | 5.891795 | 2.321e-09 | 0 | 0 | 0 | 0
2018-02-01 09:03 | 147195.6 | 1200.0009 | 2 | 27 | 4.187593 | 4.890068 | 1.629015 | 6.54e-10 | 6.571306 | 2.321e-09 | 0 | 0 | 0 | 0
2018-02-01 09:05 | 147315.6 | 1320.0002 | 2 | 27 | 4.200423 | 4.347122 | 1.78563 | 6.54e-10 | 7.228802 | 2.321e-09 | 0 | 0 | 0 | 0
2018-02-01 09:07 | 147435.6 | 1440.001 | 2 | 27 | 4.20042 | 3.667292 | 1.918917 | 6.54e-10 | 7.788662 | 2.321e-09 | 0 | 0 | 0 | 0
2018-02-01 09:08 | 147516.2 | 1520.6032 | 2 | 27 | 4.200409 | 3.25997 | 1.996374 | 6.54e-10 | 8.114016 | 2.321e-09 | 0 | 0 | 0 | 0
2018-02-01 09:10 | 147636.2119 | 120.0009 | 3 | 27 | 4.229568 | 3.259964 | 2.104584 | 6.54e-10 | 8.570007 | 2.321e-09 | 0 | 0 | 0 | 0
2018-02-01 09:12 | 147756.2111 | 240.0001 | 3 | 27 | 4.263248 | 3.259924 | 2.213238 | 6.54e-10 | 9.031375 | 2.321e-09 | 0 | 0 | 0 | 0
2018-02-01 09:14 | 147876.2111 | 360.0001 | 3 | 27 | 4.299238 | 3.25997 | 2.321893 | 6.54e-10 | 9.496535 | 2.321e-09 | 0 | 0 | 0 | 0
2018-02-01 09:16 | 147996.2119 | 480.0009 | 3 | 27 | 4.337087 | 3.259974 | 2.430547 | 6.54e-10 | 9.965701 | 2.321e-09 | 0 | 0 | 0 | 0
2018-02-01 09:18 | 148116.2119 | 600.0009 | 3 | 27 | 4.376419 | 3.259933 | 2.539199 | 6.54e-10 | 10.43906 | 2.321e-09 | 0 | 0 | 0 | 0
2018-02-01 09:20 | 148236.2119 | 720.0009 | 3 | 27 | 4.400421 | 2.94112 | 2.645525 | 6.54e-10 | 10.90616 | 2.321e-09 | 0 | 0 | 0 | 0
2018-02-01 09:22 | 148356.2119 | 840.0009 | 3 | 27 | 4.400390625 | 2.383205 | 2.733804 | 6.54e-10 | 11.29462 | 2.321e-09 | 0 | 0 | 0 | 0
2018-02-01 09:24 | 148476.2112 | 960.0002 | 3 | 27 | 4.400364 | 1.953417 | 2.8058 | 6.54e-10 | 11.61144 | 2.321e-09 | 0 | 0 | 0 | 0
2018-02-01 09:26 | 148596.2119 | 1080.0009 | 3 | 27 | 4.400394 | 1.618114 | 2.865107 | 6.54e-10 | 11.87241 | 2.321e-09 | 0 | 0 | 0 | 0
2018-02-01 09:28 | 148716.2119 | 1200.0009 | 3 | 27 | 4.400355 | 1.350636 | 2.914419 | 6.54e-10 | 12.0894 | 2.321e-09 | 0 | 0 | 0 | 0
2018-02-01 09:30 | 148836.2112 | 1320.0002 | 3 | 27 | 4.400372 | 1.139433 | 2.955801 | 6.54e-10 | 12.27149 | 2.321e-09 | 0 | 0 | 0 | 0
2018-02-01 09:32 | 148956.2119 | 1440.0009 | 3 | 27 | 4.40037 | 0.9681721 | 2.990822 | 6.54e-10 | 12.4256 | 2.321e-09 | 0 | 0 | 0 | 0
2018-02-01 09:34 | 149076.2111 | 1560.0001 | 3 | 27 | 4.400354 | 0.8285694 | 3.020694 | 6.54e-10 | 12.55705 | 2.321e-09 | 0 | 0 | 0 | 0
2018-02-01 09:36 | 149196.2111 | 1680.0001 | 3 | 27 | 4.400352 | 0.7145424 | 3.046354 | 6.54e-10 | 12.66996 | 2.321e-09 | 0 | 0 | 0 | 0
2018-02-01 09:38 | 149271.5974 | 1755.3864 | 3 | 27 | 4.400352 | 0.6519985 | 3.060649 | 6.54e-10 | 12.73287 | 2.321e-09 | 0 | 0 | 0 | 0
2018-02-01 09:40 | 149391.6 | 120 | 4 | 27 | 4.361644 | 0 | 3.060649 | 6.54e-10 | 12.73287 | 2.321e-09 | 0 | 0 | 0 | 0
2018-02-01 09:42 | 149511.6 | 240 | 4 | 27 | 4.35838 | 0 | 3.060649 | 6.54e-10 | 12.73287 | 2.321e-09 | 0 | 0 | 0 | 0
2018-02-01 09:43 | 149571.6 | 300.0015 | 4 | 27 | 4.357388 | 0 | 3.060649 | 6.54e-10 | 12.73287 | 2.321e-09 | 0 | 0 | 0 | 0
2018-02-01 09:45 | 149691.7 | 120.0009 | 5 | 27 | 3.953786 | -6.519823 | 3.060649 | 0.2172833 | 12.73287 | 0.8716438 | 0 | 0 | 0 | 0
2018-02-01 09:47 | 149811.7 | 240.0009 | 5 | 27 | 3.867616 | -6.519898 | 3.060649 | 0.4345392 | 12.73287 | 1.721118 | 0 | 0 | 0 | 0
2018-02-01 09:49 | 149931.7 | 360.0009 | 5 | 27 | 3.787494 | -6.519905 | 3.060649 | 0.6517866 | 12.73287 | 2.55255 | 0 | 0 | 0 | 0
2018-02-01 09:51 | 150051.7 | 480.0008 | 5 | 27 | 3.713516 | -6.519891 | 3.060649 | 0.8690777 | 12.73287 | 3.367379 | 0 | 0 | 0 | 0
2018-02-01 09:53 | 150171.7 | 600.0009 | 5 | 27 | 3.64683 | -6.519809 | 3.060649 | 1.086377 | 12.73287 | 4.166933 | 0 | 0 | 0 | 0
2018-02-01 09:55 | 150291.7 | 720.0001 | 5 | 27 | 3.588325 | -6.519868 | 3.060649 | 1.303683 | 12.73287 | 4.952899 | 0 | 0 | 0 | 0
2018-02-01 09:57 | 150411.7 | 840.0001 | 5 | 27 | 3.538455 | -6.51987 | 3.060649 | 1.520979 | 12.73287 | 5.727057 | 0 | 0 | 0 | 0
2018-02-01 09:59 | 150531.7 | 960.0001 | 5 | 27 | 3.495751 | -6.519907 | 3.060649 | 1.738276 | 12.73287 | 6.491208 | 0 | 0 | 0 | 0
2018-02-01 10:01 | 150651.7 | 1080.0009 | 5 | 27 | 3.457605 | -6.519909 | 3.060649 | 1.955582 | 12.73287 | 7.246657 | 0 | 0 | 0 | 0
2018-02-01 10:03 | 150771.7 | 1200.0001 | 5 | 27 | 3.420623 | -6.51987 | 3.060649 | 2.172883 | 12.73287 | 7.994 | 0 | 0 | 0 | 0
2018-02-01 10:05 | 150891.7 | 1320.0001 | 5 | 27 | 3.375681 | -6.519886 | 3.060649 | 2.390186 | 12.73287 | 8.732708 | 0 | 0 | 0 | 0
2018-02-01 10:07 | 151011.7 | 1440.0009 | 5 | 27 | 3.31111 | -6.519855 | 3.060649 | 2.607486 | 12.73287 | 9.459631 | 0 | 0 | 0 | 0
2018-02-01 10:09 | 151131.7 | 1560.0008 | 5 | 27 | 3.217178 | -6.519874 | 3.060649 | 2.82479 | 12.73287 | 10.16969 | 0 | 0 | 0 | 0
2018-02-01 10:11 | 151251.7 | 1680.0001 | 5 | 27 | 3.025855 | -6.519888 | 3.060649 | 3.042096 | 12.73287 | 10.85176 | 0 | 0 | 0 | 0
2018-02-01 10:11 | 151259.9 | 1688.1984 | 5 | 27 | 2.999993 | -6.519834 | 3.060649 | 3.056943 | 12.73287 | 10.8965 | 0 | 0 | 0 | 0
2018-02-01 10:13 | 151379.9559 | 120.0007 | 6 | 27 | 3.52921 | 0 | 3.060649 | 3.056952 | 12.73287 | 10.89652 | 0 | 0 | 0 | 0
2018-02-01 10:15 | 151499.9552 | 240 | 6 | 27 | 3.545262 | 0 | 3.060649 | 3.056952 | 12.73287 | 10.89652 | 0 | 0 | 0 | 0
2018-02-01 10:16 | 151559.9575 | 300.0023 | 6 | 27 | 3.54807 | 0 | 3.060649 | 3.056952 | 12.73287 | 10.89652 | 0 | 0 | 0 | 0
2018-02-01 10:16 | 151560 | 0.0024 | 7 | 28 | 3.548223 | 0 | 0 | 0 | 0 | 0 | 0 | 0 | 0 | 0
2018-02-01 10:18 | 151680 | 120.0001 | 2 | 28 | 3.911419 | 4.890142 | 0.1622908 | 2.438e-09 | 0.6266286 | 8.649e-09 | 0 | 0 | 0 | 0
2018-02-01 10:20 | 151800 | 240.0009 | 2 | 28 | 3.953547 | 4.890127 | 0.3252413 | 2.438e-09 | 1.267581 | 8.649e-09 | 0 | 0 | 0 | 0
2018-02-01 10:22 | 151920 | 360.0009 | 2 | 28 | 3.987088 | 4.890114 | 0.4881776 | 2.438e-09 | 1.914584 | 8.649e-09 | 0 | 0 | 0 | 0
2018-02-01 10:24 | 152040 | 480.0009 | 2 | 28 | 4.016207 | 4.890125 | 0.6511456 | 2.438e-09 | 2.566772 | 8.649e-09 | 0 | 0 | 0 | 0
2018-02-01 10:26 | 152160 | 600.0001 | 2 | 28 | 4.041469 | 4.890108 | 0.8141258 | 2.438e-09 | 3.223433 | 8.649e-09 | 0 | 0 | 0 | 0
2018-02-01 10:28 | 152280 | 720.0001 | 2 | 28 | 4.065185 | 4.890123 | 0.9771006 | 2.438e-09 | 3.884026 | 8.649e-09 | 0 | 0 | 0 | 0
2018-02-01 10:30 | 152400 | 840.0009 | 2 | 28 | 4.090778 | 4.890131 | 1.140076 | 2.438e-09 | 4.548592 | 8.649e-09 | 0 | 0 | 0 | 0
2018-02-01 10:32 | 152520 | 960.0009 | 2 | 28 | 4.119885 | 4.890154 | 1.30306 | 2.438e-09 | 5.217648 | 8.649e-09 | 0 | 0 | 0 | 0
2018-02-01 10:34 | 152640 | 1080.0001 | 2 | 28 | 4.15211 | 4.890186 | 1.466035 | 2.438e-09 | 5.891672 | 8.649e-09 | 0 | 0 | 0 | 0
2018-02-01 10:36 | 152760 | 1200.0009 | 2 | 28 | 4.187777 | 4.890162 | 1.629012 | 2.438e-09 | 6.571221 | 8.649e-09 | 0 | 0 | 0 | 0
2018-02-01 10:38 | 152880 | 1320.0001 | 2 | 28 | 4.200413 | 4.343636 | 1.785547 | 2.438e-09 | 7.228391 | 8.649e-09 | 0 | 0 | 0 | 0
2018-02-01 10:40 | 153000 | 1440.0001 | 2 | 28 | 4.20041 | 3.662462 | 1.918708 | 2.438e-09 | 7.787723 | 8.649e-09 | 0 | 0 | 0 | 0
2018-02-01 10:41 | 153079.8 | 1519.7384 | 2 | 28 | 4.200422 | 3.259995 | 1.995289 | 2.438e-09 | 8.109395 | 8.649e-09 | 0 | 0 | 0 | 0
2018-02-01 10:43 | 153199.8 | 120.0009 | 3 | 28 | 4.229609 | 3.260029 | 2.103503 | 2.438e-09 | 8.565408 | 8.649e-09 | 0 | 0 | 0 | 0
2018-02-01 10:45 | 153319.8 | 240.0009 | 3 | 28 | 4.263301 | 3.259975 | 2.212157 | 2.438e-09 | 9.02678 | 8.649e-09 | 0 | 0 | 0 | 0
2018-02-01 10:47 | 153439.8 | 360.0001 | 3 | 28 | 4.299283 | 3.260015 | 2.320813 | 2.438e-09 | 9.491949 | 8.649e-09 | 0 | 0 | 0 | 0
2018-02-01 10:49 | 153559.8 | 480.0009 | 3 | 28 | 4.337159 | 3.259995 | 2.429466 | 2.438e-09 | 9.961122 | 8.649e-09 | 0 | 0 | 0 | 0
2018-02-01 10:51 | 153679.8 | 600.0009 | 3 | 28 | 4.376525 | 3.26001 | 2.538118 | 2.438e-09 | 10.43449 | 8.649e-09 | 0 | 0 | 0 | 0
2018-02-01 10:53 | 153799.8 | 720.0009 | 3 | 28 | 4.4004 | 2.938328 | 2.644418 | 2.438e-09 | 10.90149 | 8.649e-09 | 0 | 0 | 0 | 0
2018-02-01 10:55 | 153919.8 | 840.0001 | 3 | 28 | 4.400408 | 2.381914 | 2.732635 | 2.438e-09 | 11.28967 | 8.649e-09 | 0 | 0 | 0 | 0
2018-02-01 10:57 | 154039.8 | 960.0001 | 3 | 28 | 4.400395 | 1.952763 | 2.804578 | 2.438e-09 | 11.60625 | 8.649e-09 | 0 | 0 | 0 | 0
2018-02-01 10:59 | 154159.8 | 1080.001 | 3 | 28 | 4.400395 | 1.616552 | 2.863833 | 2.438e-09 | 11.867 | 8.649e-09 | 0 | 0 | 0 | 0
2018-02-01 11:01 | 154279.8 | 1200.0002 | 3 | 28 | 4.400373 | 1.35037 | 2.913101 | 2.438e-09 | 12.0838 | 8.649e-09 | 0 | 0 | 0 | 0
2018-02-01 11:03 | 154399.8 | 1320.0002 | 3 | 28 | 4.400373 | 1.138485 | 2.954448 | 2.438e-09 | 12.26573 | 8.649e-09 | 0 | 0 | 0 | 0
2018-02-01 11:05 | 154519.8 | 1440.001 | 3 | 28 | 4.400353 | 0.9673862 | 2.989442 | 2.438e-09 | 12.41973 | 8.649e-09 | 0 | 0 | 0 | 0
2018-02-01 11:07 | 154639.8 | 1560.001 | 3 | 28 | 4.400351 | 0.8282127 | 3.019298 | 2.438e-09 | 12.5511 | 8.649e-09 | 0 | 0 | 0 | 0
2018-02-01 11:09 | 154759.8 | 1680.001 | 3 | 28 | 4.40036 | 0.7137127 | 3.044937 | 2.438e-09 | 12.66392 | 8.649e-09 | 0 | 0 | 0 | 0
2018-02-01 11:10 | 154833.7 | 1753.9337 | 3 | 28 | 4.400345 | 0.6519871 | 3.058953 | 2.438e-09 | 12.7256 | 8.649e-09 | 0 | 0 | 0 | 0
2018-02-01 11:12 | 154953.8 | 120.0007 | 4 | 28 | 4.361603 | 0 | 3.058953 | 2.438e-09 | 12.7256 | 8.649e-09 | 0 | 0 | 0 | 0
2018-02-01 11:14 | 155073.8 | 240.0007 | 4 | 28 | 4.358382 | 0 | 3.058953 | 2.438e-09 | 12.7256 | 8.649e-09 | 0 | 0 | 0 | 0
2018-02-01 11:15 | 155133.8 | 300.0022 | 4 | 28 | 4.357361 | 0 | 3.058953 | 2.438e-09 | 12.7256 | 8.649e-09 | 0 | 0 | 0 | 0
2018-02-01 11:17 | 155253.9 | 120.0009 | 5 | 28 | 3.953326 | -6.519878 | 3.058953 | 0.2172764 | 12.7256 | 0.8715052 | 0 | 0 | 0 | 0
2018-02-01 11:19 | 155373.9 | 240.0009 | 5 | 28 | 3.867132 | -6.519857 | 3.058953 | 0.4345126 | 12.7256 | 1.720794 | 0 | 0 | 0 | 0
2018-02-01 11:21 | 155493.9 | 360.0009 | 5 | 28 | 3.786942 | -6.519844 | 3.058953 | 0.651745 | 12.7256 | 2.552054 | 0 | 0 | 0 | 0
2018-02-01 11:23 | 155613.9 | 480.0008 | 5 | 28 | 3.712946 | -6.519817 | 3.058953 | 0.8689976 | 12.7256 | 3.366616 | 0 | 0 | 0 | 0
2018-02-01 11:25 | 155733.9 | 600.0009 | 5 | 28 | 3.646226 | -6.519855 | 3.058953 | 1.086287 | 12.7256 | 4.166011 | 0 | 0 | 0 | 0
2018-02-01 11:27 | 155853.9 | 720.0008 | 5 | 28 | 3.587638 | -6.519872 | 3.058953 | 1.30358 | 12.7256 | 4.951785 | 0 | 0 | 0 | 0
2018-02-01 11:29 | 155973.9 | 840.0001 | 5 | 28 | 3.537803 | -6.519872 | 3.058953 | 1.520867 | 12.7256 | 5.725762 | 0 | 0 | 0 | 0
2018-02-01 11:31 | 156093.9 | 960.0001 | 5 | 28 | 3.494973 | -6.519851 | 3.058953 | 1.738162 | 12.7256 | 6.489751 | 0 | 0 | 0 | 0
2018-02-01 11:33 | 156213.9 | 1080.0001 | 5 | 28 | 3.456747 | -6.519859 | 3.058953 | 1.955458 | 12.7256 | 7.244986 | 0 | 0 | 0 | 0
2018-02-01 11:35 | 156333.9 | 1200.0009 | 5 | 28 | 3.419728 | -6.519861 | 3.058953 | 2.172758 | 12.7256 | 7.992134 | 0 | 0 | 0 | 0
2018-02-01 11:37 | 156453.9 | 1320.0001 | 5 | 28 | 3.374916 | -6.519872 | 3.058953 | 2.390046 | 12.7256 | 8.730612 | 0 | 0 | 0 | 0
2018-02-01 11:39 | 156573.9 | 1440.0001 | 5 | 28 | 3.310163 | -6.519891 | 3.058953 | 2.607351 | 12.7256 | 9.457358 | 0 | 0 | 0 | 0
2018-02-01 11:41 | 156693.9 | 1560.0001 | 5 | 28 | 3.215762 | -6.519844 | 3.058953 | 2.82465 | 12.7256 | 10.16715 | 0 | 0 | 0 | 0
2018-02-01 11:43 | 156813.9 | 1680.0001 | 5 | 28 | 3.021714 | -6.519853 | 3.058953 | 3.041945 | 12.7256 | 10.84868 | 0 | 0 | 0 | 0
2018-02-01 11:43 | 156820.7 | 1686.8152 | 5 | 28 | 2.999991 | -6.519855 | 3.058953 | 3.054289 | 12.7256 | 10.88585 | 0 | 0 | 0 | 0
2018-02-01 11:45 | 156940.7 | 120 | 6 | 28 | 3.529913 | 0 | 3.058953 | 3.054289 | 12.7256 | 10.88585 | 0 | 0 | 0 | 0
2018-02-01 11:47 | 157060.7 | 240.0008 | 6 | 28 | 3.546083 | 0 | 3.058953 | 3.054289 | 12.7256 | 10.88585 | 0 | 0 | 0 | 0
2018-02-01 11:48 | 157120.7 | 300.0024 | 6 | 28 | 3.54893 | 0 | 3.058953 | 3.054289 | 12.7256 | 10.88585 | 0 | 0 | 0 | 0
2018-02-01 11:48 | 157120.7 | 0.0024 | 7 | 29 | 3.548963 | 0 | 0 | 0 | 0 | 0 | 0 | 0 | 0 | 0
2018-02-01 11:50 | 157240.8 | 120.0009 | 2 | 29 | 3.911977 | 4.889889 | 0.1622881 | 1.568e-09 | 0.6267487 | 5.566e-09 | 0 | 0 | 0 | 0
2018-02-01 11:52 | 157360.8 | 240.0001 | 2 | 29 | 3.954017 | 4.889826 | 0.3252327 | 1.568e-09 | 1.267759 | 5.566e-09 | 0 | 0 | 0 | 0
2018-02-01 11:54 | 157480.8 | 360.0009 | 2 | 29 | 3.987584 | 4.889872 | 0.4881745 | 1.568e-09 | 1.91486 | 5.566e-09 | 0 | 0 | 0 | 0
2018-02-01 11:56 | 157600.8 | 480.0001 | 2 | 29 | 4.016684 | 4.890205 | 0.6511387 | 1.568e-09 | 2.567111 | 5.566e-09 | 0 | 0 | 0 | 0
2018-02-01 11:58 | 157720.8 | 600.0009 | 2 | 29 | 4.041949 | 4.890179 | 0.814117 | 1.568e-09 | 3.223839 | 5.566e-09 | 0 | 0 | 0 | 0
2018-02-01 12:00 | 157840.8 | 720.0009 | 2 | 29 | 4.065578 | 4.889841 | 0.9770929 | 1.568e-09 | 3.884506 | 5.566e-09 | 0 | 0 | 0 | 0
2018-02-01 12:02 | 157960.8 | 840.0001 | 2 | 29 | 4.091119 | 4.88983 | 1.140062 | 1.568e-09 | 4.549103 | 5.566e-09 | 0 | 0 | 0 | 0
2018-02-01 12:04 | 158080.8 | 960.0001 | 2 | 29 | 4.120235 | 4.889833 | 1.303031 | 1.568e-09 | 5.218153 | 5.566e-09 | 0 | 0 | 0 | 0
2018-02-01 12:06 | 158200.8 | 1080.0009 | 2 | 29 | 4.152518 | 4.889837 | 1.46601 | 1.568e-09 | 5.892256 | 5.566e-09 | 0 | 0 | 0 | 0
2018-02-01 12:08 | 158320.8 | 1200.0001 | 2 | 29 | 4.188335 | 4.890072 | 1.628983 | 1.568e-09 | 6.57187 | 5.566e-09 | 0 | 0 | 0 | 0
2018-02-01 12:10 | 158440.8 | 1320.0009 | 2 | 29 | 4.200418 | 4.33337 | 1.785241 | 1.568e-09 | 7.227911 | 5.566e-09 | 0 | 0 | 0 | 0
2018-02-01 12:12 | 158560.8 | 1440.0009 | 2 | 29 | 4.2004 | 3.654007 | 1.918094 | 1.568e-09 | 7.785946 | 5.566e-09 | 0 | 0 | 0 | 0
2018-02-01 12:14 | 158638.9 | 1518.1432 | 2 | 29 | 4.200421 | 3.259995 | 1.993059 | 1.568e-09 | 8.10083 | 5.566e-09 | 0 | 0 | 0 | 0
2018-02-01 12:16 | 158758.9 | 120.0001 | 3 | 29 | 4.229586 | 3.26005 | 2.101279 | 1.568e-09 | 8.556866 | 5.566e-09 | 0 | 0 | 0 | 0
2018-02-01 12:18 | 158878.9 | 240.0001 | 3 | 29 | 4.263286 | 3.260065 | 2.209937 | 1.568e-09 | 9.018251 | 5.566e-09 | 0 | 0 | 0 | 0
2018-02-01 12:20 | 158998.9 | 360.0009 | 3 | 29 | 4.299229 | 3.260073 | 2.318595 | 1.568e-09 | 9.483427 | 5.566e-09 | 0 | 0 | 0 | 0
2018-02-01 12:22 | 159118.9 | 480.0009 | 3 | 29 | 4.337126 | 3.260035 | 2.427253 | 1.568e-09 | 9.952617 | 5.566e-09 | 0 | 0 | 0 | 0
2018-02-01 12:24 | 159238.9 | 600.0001 | 3 | 29 | 4.376505 | 3.260065 | 2.535909 | 1.568e-09 | 10.426 | 5.566e-09 | 0 | 0 | 0 | 0
2018-02-01 12:26 | 159358.9 | 720.0009 | 3 | 29 | 4.400418 | 2.939299 | 2.642215 | 1.568e-09 | 10.89301 | 5.566e-09 | 0 | 0 | 0 | 0
2018-02-01 12:28 | 159478.9 | 840.0001 | 3 | 29 | 4.400393 | 2.381672 | 2.730435 | 1.568e-09 | 11.28122 | 5.566e-09 | 0 | 0 | 0 | 0
2018-02-01 12:30 | 159598.9 | 960.0009 | 3 | 29 | 4.400403 | 1.952858 | 2.802377 | 1.568e-09 | 11.59779 | 5.566e-09 | 0 | 0 | 0 | 0
2018-02-01 12:32 | 159718.9 | 1080.0009 | 3 | 29 | 4.400393 | 1.616207 | 2.861625 | 1.568e-09 | 11.85851 | 5.566e-09 | 0 | 0 | 0 | 0
2018-02-01 12:34 | 159838.9 | 1200.0009 | 3 | 29 | 4.40039 | 1.350092 | 2.910884 | 1.568e-09 | 12.07527 | 5.566e-09 | 0 | 0 | 0 | 0
2018-02-01 12:36 | 159958.9 | 1320.0001 | 3 | 29 | 4.400379 | 1.138321 | 2.952216 | 1.568e-09 | 12.25714 | 5.566e-09 | 0 | 0 | 0 | 0
2018-02-01 12:38 | 160078.9 | 1440.0001 | 3 | 29 | 4.40036 | 0.9665718 | 2.987196 | 1.568e-09 | 12.41107 | 5.566e-09 | 0 | 0 | 0 | 0
2018-02-01 12:40 | 160198.9 | 1560.0009 | 3 | 29 | 4.400364 | 0.827898 | 3.017037 | 1.568e-09 | 12.54238 | 5.566e-09 | 0 | 0 | 0 | 0
2018-02-01 12:42 | 160318.9 | 1680.0001 | 3 | 29 | 4.400371 | 0.7136669 | 3.042663 | 1.568e-09 | 12.65514 | 5.566e-09 | 0 | 0 | 0 | 0
2018-02-01 12:43 | 160393.5 | 1754.5992 | 3 | 29 | 4.400368 | 0.6519966 | 3.056796 | 1.568e-09 | 12.71733 | 5.566e-09 | 0 | 0 | 0 | 0
2018-02-01 12:45 | 160513.6 | 120.0001 | 4 | 29 | 4.361634 | 0 | 3.056796 | 1.568e-09 | 12.71733 | 5.566e-09 | 0 | 0 | 0 | 0
2018-02-01 12:47 | 160633.6 | 240.0009 | 4 | 29 | 4.358399 | 0 | 3.056796 | 1.568e-09 | 12.71733 | 5.566e-09 | 0 | 0 | 0 | 0
2018-02-01 12:48 | 160693.6 | 300.0024 | 4 | 29 | 4.357382 | 0 | 3.056796 | 1.568e-09 | 12.71733 | 5.566e-09 | 0 | 0 | 0 | 0
2018-02-01 12:50 | 160813.7 | 120.0002 | 5 | 29 | 3.95316 | -6.519882 | 3.056796 | 0.2172827 | 12.71733 | 0.8714921 | 0 | 0 | 0 | 0
2018-02-01 12:52 | 160933.7 | 240.0009 | 5 | 29 | 3.867007 | -6.519919 | 3.056796 | 0.4345474 | 12.71733 | 1.720865 | 0 | 0 | 0 | 0
2018-02-01 12:54 | 161053.7 | 360.0009 | 5 | 29 | 3.786858 | -6.519916 | 3.056796 | 0.6517829 | 12.71733 | 2.552114 | 0 | 0 | 0 | 0
2018-02-01 12:56 | 161173.7 | 480.0017 | 5 | 29 | 3.712919 | -6.519888 | 3.056796 | 0.869058 | 12.71733 | 3.366747 | 0 | 0 | 0 | 0
2018-02-01 12:58 | 161293.7 | 600.0009 | 5 | 29 | 3.646211 | -6.519886 | 3.056796 | 1.086356 | 12.71733 | 4.166166 | 0 | 0 | 0 | 0
2018-02-01 13:00 | 161413.7 | 720.0001 | 5 | 29 | 3.587703 | -6.51988 | 3.056796 | 1.303654 | 12.71733 | 4.951966 | 0 | 0 | 0 | 0
2018-02-01 13:02 | 161533.7 | 840.0009 | 5 | 29 | 3.537851 | -6.519857 | 3.056796 | 1.520952 | 12.71733 | 5.726 | 0 | 0 | 0 | 0
2018-02-01 13:04 | 161653.7 | 960.0009 | 5 | 29 | 3.495189 | -6.519861 | 3.056796 | 1.738251 | 12.71733 | 6.490027 | 0 | 0 | 0 | 0
2018-02-01 13:06 | 161773.7 | 1080.0009 | 5 | 29 | 3.456934 | -6.519817 | 3.056796 | 1.955555 | 12.71733 | 7.245335 | 0 | 0 | 0 | 0
2018-02-01 13:08 | 161893.7 | 1200.0001 | 5 | 29 | 3.41979 | -6.520106 | 3.056796 | 2.172847 | 12.71733 | 7.992481 | 0 | 0 | 0 | 0
2018-02-01 13:10 | 162013.7 | 1320.0009 | 5 | 29 | 3.374657 | -6.519943 | 3.056796 | 2.390133 | 12.71733 | 8.73094 | 0 | 0 | 0 | 0
2018-02-01 13:12 | 162133.7 | 1440.0001 | 5 | 29 | 3.309595 | -6.520185 | 3.056796 | 2.607423 | 12.71733 | 9.457551 | 0 | 0 | 0 | 0
2018-02-01 13:14 | 162253.7 | 1560.0017 | 5 | 29 | 3.214759 | -6.519834 | 3.056796 | 2.824712 | 12.71733 | 10.16714 | 0 | 0 | 0 | 0
2018-02-01 13:16 | 162373.7 | 1680.0001 | 5 | 29 | 3.018382 | -6.519821 | 3.056796 | 3.041995 | 12.71733 | 10.84826 | 0 | 0 | 0 | 0
2018-02-01 13:16 | 162379.4 | 1685.7056 | 5 | 29 | 2.99999 | -6.519861 | 3.056796 | 3.052323 | 12.71733 | 10.87934 | 0 | 0 | 0 | 0
2018-02-01 13:18 | 162499.4 | 120 | 6 | 29 | 3.53006 | 0 | 3.056796 | 3.052323 | 12.71733 | 10.87934 | 0 | 0 | 0 | 0
2018-02-01 13:20 | 162619.4 | 240 | 6 | 29 | 3.546318 | 0 | 3.056796 | 3.052323 | 12.71733 | 10.87934 | 0 | 0 | 0 | 0
2018-02-01 13:21 | 162679.4 | 300.0023 | 6 | 29 | 3.549174 | 0 | 3.056796 | 3.052323 | 12.71733 | 10.87934 | 0 | 0 | 0 | 0
2018-02-01 13:21 | 162679.4 | 0.0024 | 7 | 30 | 3.549086 | 0 | 0 | 0 | 0 | 0 | 0 | 0 | 0 | 0
2018-02-01 13:23 | 162799.5 | 120 | 2 | 30 | 3.912263 | 4.88994 | 0.1622977 | 1.622e-09 | 0.6268405 | 5.758e-09 | 0 | 0 | 0 | 0
2018-02-01 13:25 | 162919.5 | 240.0008 | 2 | 30 | 3.954374 | 4.890177 | 0.3252376 | 1.622e-09 | 1.267885 | 5.758e-09 | 0 | 0 | 0 | 0
2018-02-01 13:27 | 163039.5 | 360 | 2 | 30 | 3.988053 | 4.889885 | 0.4881749 | 1.622e-09 | 1.915036 | 5.758e-09 | 0 | 0 | 0 | 0
2018-02-01 13:29 | 163159.5 | 480 | 2 | 30 | 4.017272 | 4.890131 | 0.6511371 | 1.622e-09 | 2.567364 | 5.758e-09 | 0 | 0 | 0 | 0
2018-02-01 13:31 | 163279.5 | 600.0001 | 2 | 30 | 4.042603 | 4.889952 | 0.814118 | 1.622e-09 | 3.224207 | 5.758e-09 | 0 | 0 | 0 | 0
2018-02-01 13:33 | 163399.5 | 720.0001 | 2 | 30 | 4.066357 | 4.890131 | 0.9770929 | 1.622e-09 | 3.884989 | 5.758e-09 | 0 | 0 | 0 | 0
2018-02-01 13:35 | 163519.5 | 840 | 2 | 30 | 4.091966 | 4.890123 | 1.140071 | 1.622e-09 | 4.549757 | 5.758e-09 | 0 | 0 | 0 | 0
2018-02-01 13:37 | 163639.5 | 960.0017 | 2 | 30 | 4.121141 | 4.890135 | 1.303045 | 1.622e-09 | 5.218974 | 5.758e-09 | 0 | 0 | 0 | 0
2018-02-01 13:39 | 163759.5 | 1080.0008 | 2 | 30 | 4.153453 | 4.889956 | 1.466021 | 1.622e-09 | 5.893212 | 5.758e-09 | 0 | 0 | 0 | 0
2018-02-01 13:41 | 163879.5 | 1200.0001 | 2 | 30 | 4.189249 | 4.890144 | 1.629001 | 1.622e-09 | 6.573003 | 5.758e-09 | 0 | 0 | 0 | 0
2018-02-01 13:43 | 163999.5 | 1320.0001 | 2 | 30 | 4.200405 | 4.315886 | 1.784803 | 1.622e-09 | 7.227168 | 5.758e-09 | 0 | 0 | 0 | 0
2018-02-01 13:45 | 164119.5 | 1440.0001 | 2 | 30 | 4.200398 | 3.640242 | 1.917133 | 1.622e-09 | 7.78301 | 5.758e-09 | 0 | 0 | 0 | 0
2018-02-01 13:46 | 164195.3 | 1515.7519 | 2 | 30 | 4.200401 | 3.259962 | 1.989666 | 1.622e-09 | 8.087678 | 5.758e-09 | 0 | 0 | 0 | 0
2018-02-01 13:48 | 164315.3 | 120.0009 | 3 | 30 | 4.229603 | 3.26005 | 2.097877 | 1.622e-09 | 8.543676 | 5.758e-09 | 0 | 0 | 0 | 0
2018-02-01 13:50 | 164435.3 | 240.0001 | 3 | 30 | 4.263281 | 3.259983 | 2.206524 | 1.622e-09 | 9.005016 | 5.758e-09 | 0 | 0 | 0 | 0
2018-02-01 13:52 | 164555.3 | 360.0009 | 3 | 30 | 4.299245 | 3.260006 | 2.315177 | 1.622e-09 | 9.470173 | 5.758e-09 | 0 | 0 | 0 | 0
2018-02-01 13:54 | 164675.3 | 480.0002 | 3 | 30 | 4.337086 | 3.260025 | 2.423829 | 1.622e-09 | 9.939334 | 5.758e-09 | 0 | 0 | 0 | 0
2018-02-01 13:56 | 164795.3 | 600.0002 | 3 | 30 | 4.376379 | 3.260033 | 2.532483 | 1.622e-09 | 10.4127 | 5.758e-09 | 0 | 0 | 0 | 0
2018-02-01 13:58 | 164915.3 | 720.0009 | 3 | 30 | 4.400411 | 2.942183 | 2.638827 | 1.622e-09 | 10.87987 | 5.758e-09 | 0 | 0 | 0 | 0
2018-02-01 14:00 | 165035.3 | 840.0002 | 3 | 30 | 4.400411 | 2.385832 | 2.727156 | 1.622e-09 | 11.26856 | 5.758e-09 | 0 | 0 | 0 | 0
2018-02-01 14:02 | 165155.3 | 960.0002 | 3 | 30 | 4.400399 | 1.956219 | 2.799215 | 1.622e-09 | 11.58564 | 5.758e-09 | 0 | 0 | 0 | 0
2018-02-01 14:04 | 165275.3 | 1080.001 | 3 | 30 | 4.40038 | 1.619148 | 2.858581 | 1.622e-09 | 11.84688 | 5.758e-09 | 0 | 0 | 0 | 0
2018-02-01 14:06 | 165395.3 | 1200.0002 | 3 | 30 | 4.400377 | 1.353075 | 2.907948 | 1.622e-09 | 12.06411 | 5.758e-09 | 0 | 0 | 0 | 0
2018-02-01 14:08 | 165515.3 | 1320.0002 | 3 | 30 | 4.400379 | 1.140705 | 2.949378 | 1.622e-09 | 12.24642 | 5.758e-09 | 0 | 0 | 0 | 0
2018-02-01 14:10 | 165635.3 | 1440.0002 | 3 | 30 | 4.400367 | 0.9687576 | 2.984446 | 1.622e-09 | 12.40073 | 5.758e-09 | 0 | 0 | 0 | 0
2018-02-01 14:12 | 165755.3 | 1560.001 | 3 | 30 | 4.400368 | 0.8276424 | 3.014304 | 1.622e-09 | 12.53212 | 5.758e-09 | 0 | 0 | 0 | 0
2018-02-01 14:14 | 165875.3 | 1680.0002 | 3 | 30 | 4.40035 | 0.7128448 | 3.039918 | 1.622e-09 | 12.64483 | 5.758e-09 | 0 | 0 | 0 | 0
2018-02-01 14:16 | 165950.3 | 1755.0041 | 3 | 30 | 4.400387 | 0.6519966 | 3.054122 | 1.622e-09 | 12.70733 | 5.758e-09 | 0 | 0 | 0 | 0
2018-02-01 14:18 | 166070.3 | 119.9999 | 4 | 30 | 4.361553 | 0 | 3.054122 | 1.622e-09 | 12.70733 | 5.758e-09 | 0 | 0 | 0 | 0
2018-02-01 14:20 | 166190.3 | 240.0007 | 4 | 30 | 4.358321 | 0 | 3.054122 | 1.622e-09 | 12.70733 | 5.758e-09 | 0 | 0 | 0 | 0
2018-02-01 14:21 | 166250.3 | 300.0006 | 4 | 30 | 4.357311 | 0 | 3.054122 | 1.622e-09 | 12.70733 | 5.758e-09 | 0 | 0 | 0 | 0
2018-02-01 14:23 | 166370.4 | 120.0001 | 5 | 30 | 3.952601 | -6.519849 | 3.054122 | 0.2172888 | 12.70733 | 0.8713763 | 0 | 0 | 0 | 0
2018-02-01 14:25 | 166490.4 | 240.0001 | 5 | 30 | 3.866486 | -6.519828 | 3.054122 | 0.4345411 | 12.70733 | 1.720582 | 0 | 0 | 0 | 0
2018-02-01 14:27 | 166610.4 | 360.0001 | 5 | 30 | 3.786315 | -6.519884 | 3.054122 | 0.6517959 | 12.70733 | 2.551784 | 0 | 0 | 0 | 0
2018-02-01 14:29 | 166730.4 | 480.0001 | 5 | 30 | 3.712347 | -6.519884 | 3.054122 | 0.8690787 | 12.70733 | 3.366325 | 0 | 0 | 0 | 0
2018-02-01 14:31 | 166850.4 | 600.0001 | 5 | 30 | 3.645657 | -6.51984 | 3.054122 | 1.086372 | 12.70733 | 4.165606 | 0 | 0 | 0 | 0
2018-02-01 14:33 | 166970.4 | 720.0002 | 5 | 30 | 3.587172 | -6.519847 | 3.054122 | 1.30367 | 12.70733 | 4.95129 | 0 | 0 | 0 | 0
2018-02-01 14:35 | 167090.4 | 840.0001 | 5 | 30 | 3.537253 | -6.519842 | 3.054122 | 1.520967 | 12.70733 | 5.725199 | 0 | 0 | 0 | 0
2018-02-01 14:37 | 167210.4 | 960.0009 | 5 | 30 | 3.494484 | -6.519823 | 3.054122 | 1.738271 | 12.70733 | 6.489106 | 0 | 0 | 0 | 0
2018-02-01 14:39 | 167330.4 | 1080.0001 | 5 | 30 | 3.45626 | -6.519817 | 3.054122 | 1.95557 | 12.70733 | 7.244248 | 0 | 0 | 0 | 0
2018-02-01 14:41 | 167450.4 | 1200.0002 | 5 | 30 | 3.419116 | -6.519868 | 3.054122 | 2.172868 | 12.70733 | 7.991275 | 0 | 0 | 0 | 0
2018-02-01 14:43 | 167570.4 | 1320.0009 | 5 | 30 | 3.373891 | -6.520133 | 3.054122 | 2.390171 | 12.70733 | 8.729633 | 0 | 0 | 0 | 0
2018-02-01 14:45 | 167690.4 | 1440.0001 | 5 | 30 | 3.308659 | -6.519861 | 3.054122 | 2.607469 | 12.70733 | 9.456084 | 0 | 0 | 0 | 0
2018-02-01 14:47 | 167810.4 | 1560.001 | 5 | 30 | 3.213382 | -6.520201 | 3.054122 | 2.824768 | 12.70733 | 10.16547 | 0 | 0 | 0 | 0
2018-02-01 14:49 | 167930.4 | 1680.0009 | 5 | 30 | 3.014461 | -6.519828 | 3.054122 | 3.04207 | 12.70733 | 10.84618 | 0 | 0 | 0 | 0
2018-02-01 14:49 | 167934.8 | 1684.4337 | 5 | 30 | 2.999982 | -6.519826 | 3.054122 | 3.050094 | 12.70733 | 10.87031 | 0 | 0 | 0 | 0
2018-02-01 14:51 | 168054.9 | 120.0001 | 6 | 30 | 3.530333 | 0 | 3.054122 | 3.050094 | 12.70733 | 10.87031 | 0 | 0 | 0 | 0
2018-02-01 14:53 | 168174.9 | 240.0009 | 6 | 30 | 3.546592 | 0 | 3.054122 | 3.050094 | 12.70733 | 10.87031 | 0 | 0 | 0 | 0
2018-02-01 14:54 | 168234.9 | 300.0024 | 6 | 30 | 3.549455 | 0 | 3.054122 | 3.050094 | 12.70733 | 10.87031 | 0 | 0 | 0 | 0
2018-02-01 14:54 | 168234.9 | 0.0025 | 7 | 31 | 3.549481 | 0 | 0 | 0 | 0 | 0 | 0 | 0 | 0 | 0
2018-02-01 14:56 | 168355 | 120.0002 | 2 | 31 | 3.91245 | 4.890158 | 0.1622879 | 5.984e-09 | 0.6268546 | 2.124e-08 | 0 | 0 | 0 | 0
2018-02-01 14:58 | 168475 | 240.0002 | 2 | 31 | 3.954505 | 4.890167 | 0.3252471 | 5.984e-09 | 1.267999 | 2.124e-08 | 0 | 0 | 0 | 0
2018-02-01 15:00 | 168595 | 360.001 | 2 | 31 | 3.988189 | 4.890121 | 0.4881983 | 5.984e-09 | 1.915228 | 2.124e-08 | 0 | 0 | 0 | 0
2018-02-01 15:02 | 168715 | 480.0002 | 2 | 31 | 4.017369 | 4.890131 | 0.6511652 | 5.984e-09 | 2.567595 | 2.124e-08 | 0 | 0 | 0 | 0
2018-02-01 15:04 | 168835 | 600.001 | 2 | 31 | 4.042707 | 4.890133 | 0.8141497 | 5.984e-09 | 3.224466 | 2.124e-08 | 0 | 0 | 0 | 0
2018-02-01 15:06 | 168955 | 720.0002 | 2 | 31 | 4.066468 | 4.890133 | 0.9771282 | 5.984e-09 | 3.88528 | 2.124e-08 | 0 | 0 | 0 | 0
2018-02-01 15:08 | 169075 | 840.001 | 2 | 31 | 4.092117 | 4.890127 | 1.140114 | 5.984e-09 | 4.5501 | 2.124e-08 | 0 | 0 | 0 | 0
2018-02-01 15:10 | 169195 | 960.001 | 2 | 31 | 4.121734 | 4.890112 | 1.303089 | 5.984e-09 | 5.219388 | 2.124e-08 | 0 | 0 | 0 | 0
2018-02-01 15:12 | 169315 | 1080.0002 | 2 | 31 | 4.154177 | 4.89015 | 1.466078 | 5.984e-09 | 5.893786 | 2.124e-08 | 0 | 0 | 0 | 0
2018-02-01 15:14 | 169435 | 1200.0002 | 2 | 31 | 4.190152 | 4.890135 | 1.629065 | 5.984e-09 | 6.573743 | 2.124e-08 | 0 | 0 | 0 | 0
2018-02-01 15:16 | 169555 | 1320.0002 | 2 | 31 | 4.200412 | 4.301081 | 1.784456 | 5.984e-09 | 7.226227 | 2.124e-08 | 0 | 0 | 0 | 0
2018-02-01 15:18 | 169675 | 1440.001 | 2 | 31 | 4.200412 | 3.629465 | 1.91637 | 5.984e-09 | 7.780318 | 2.124e-08 | 0 | 0 | 0 | 0
2018-02-01 15:19 | 169748.7 | 1513.6593 | 2 | 31 | 4.2004 | 3.259981 | 1.986787 | 5.984e-09 | 8.076099 | 2.124e-08 | 0 | 0 | 0 | 0
2018-02-01 15:21 | 169868.7 | 120.0009 | 3 | 31 | 4.229595 | 3.260046 | 2.095002 | 5.984e-09 | 8.532118 | 2.124e-08 | 0 | 0 | 0 | 0
2018-02-01 15:23 | 169988.7 | 240.0009 | 3 | 31 | 4.263293 | 3.26005 | 2.203658 | 5.984e-09 | 8.993497 | 2.124e-08 | 0 | 0 | 0 | 0
2018-02-01 15:25 | 170108.7 | 360.0009 | 3 | 31 | 4.299235 | 3.26004 | 2.312315 | 5.984e-09 | 9.458666 | 2.124e-08 | 0 | 0 | 0 | 0
2018-02-01 15:27 | 170228.7 | 480.0009 | 3 | 31 | 4.337093 | 3.260059 | 2.420972 | 5.984e-09 | 9.927852 | 2.124e-08 | 0 | 0 | 0 | 0
2018-02-01 15:29 | 170348.7 | 600.0001 | 3 | 31 | 4.376412 | 3.260069 | 2.529623 | 5.984e-09 | 10.40121 | 2.124e-08 | 0 | 0 | 0 | 0
2018-02-01 15:31 | 170468.7 | 720.0009 | 3 | 31 | 4.400405 | 2.941954 | 2.635962 | 5.984e-09 | 10.86836 | 2.124e-08 | 0 | 0 | 0 | 0
2018-02-01 15:33 | 170588.7 | 840.0009 | 3 | 31 | 4.400396 | 2.385479 | 2.724294 | 5.984e-09 | 11.25706 | 2.124e-08 | 0 | 0 | 0 | 0
2018-02-01 15:35 | 170708.7 | 960.0009 | 3 | 31 | 4.400388 | 1.956852 | 2.796361 | 5.984e-09 | 11.57418 | 2.124e-08 | 0 | 0 | 0 | 0
2018-02-01 15:37 | 170828.7 | 1080.0001 | 3 | 31 | 4.400397 | 1.620436 | 2.855742 | 5.984e-09 | 11.83548 | 2.124e-08 | 0 | 0 | 0 | 0
2018-02-01 15:39 | 170948.7 | 1200.0009 | 3 | 31 | 4.400373 | 1.353373 | 2.905127 | 5.984e-09 | 12.05279 | 2.124e-08 | 0 | 0 | 0 | 0
2018-02-01 15:41 | 171068.7 | 1320.0009 | 3 | 31 | 4.400363 | 1.140802 | 2.946575 | 5.984e-09 | 12.23518 | 2.124e-08 | 0 | 0 | 0 | 0
2018-02-01 15:43 | 171188.7 | 1440.001 | 3 | 31 | 4.400361 | 0.9699078 | 2.981663 | 5.984e-09 | 12.38958 | 2.124e-08 | 0 | 0 | 0 | 0
2018-02-01 15:45 | 171308.7 | 1560.0009 | 3 | 31 | 4.400356 | 0.8307686 | 3.011599 | 5.984e-09 | 12.52131 | 2.124e-08 | 0 | 0 | 0 | 0
2018-02-01 15:47 | 171428.7 | 1680.0001 | 3 | 31 | 4.400371 | 0.7159996 | 3.037315 | 5.984e-09 | 12.63447 | 2.124e-08 | 0 | 0 | 0 | 0
2018-02-01 15:48 | 171506.1 | 1757.4152 | 3 | 31 | 4.400359 | 0.651989 | 3.052009 | 5.984e-09 | 12.69913 | 2.124e-08 | 0 | 0 | 0 | 0
2018-02-01 15:50 | 171626.1 | 120.0008 | 4 | 31 | 4.361528 | 0 | 3.052009 | 5.984e-09 | 12.69913 | 2.124e-08 | 0 | 0 | 0 | 0
2018-02-01 15:52 | 171746.1 | 240 | 4 | 31 | 4.35831 | 0 | 3.052009 | 5.984e-09 | 12.69913 | 2.124e-08 | 0 | 0 | 0 | 0
2018-02-01 15:53 | 171806.1 | 300.0023 | 4 | 31 | 4.357308 | 0 | 3.052009 | 5.984e-09 | 12.69913 | 2.124e-08 | 0 | 0 | 0 | 0
2018-02-01 15:55 | 171926.2 | 120.0009 | 5 | 31 | 3.951804 | -6.519956 | 3.052009 | 0.2172934 | 12.69913 | 0.8712429 | 0 | 0 | 0 | 0
2018-02-01 15:57 | 172046.2 | 240.0009 | 5 | 31 | 3.865672 | -6.519987 | 3.052009 | 0.4345648 | 12.69913 | 1.72035 | 0 | 0 | 0 | 0
2018-02-01 15:59 | 172166.2 | 360.0009 | 5 | 31 | 3.7855 | -6.519964 | 3.052009 | 0.6518017 | 12.69913 | 2.551307 | 0 | 0 | 0 | 0
2018-02-01 16:01 | 172286.2 | 480.0009 | 5 | 31 | 3.711587 | -6.519954 | 3.052009 | 0.8690745 | 12.69913 | 3.36564 | 0 | 0 | 0 | 0
2018-02-01 16:03 | 172406.2 | 600.0001 | 5 | 31 | 3.644851 | -6.519917 | 3.052009 | 1.086363 | 12.69913 | 4.164732 | 0 | 0 | 0 | 0
2018-02-01 16:05 | 172526.2 | 720.0001 | 5 | 31 | 3.586261 | -6.519903 | 3.052009 | 1.303659 | 12.69913 | 4.950222 | 0 | 0 | 0 | 0
2018-02-01 16:07 | 172646.2 | 840.001 | 5 | 31 | 3.536379 | -6.519938 | 3.052009 | 1.520946 | 12.69913 | 5.723901 | 0 | 0 | 0 | 0
2018-02-01 16:09 | 172766.2 | 960.0001 | 5 | 31 | 3.493517 | -6.519905 | 3.052009 | 1.738233 | 12.69913 | 6.48755 | 0 | 0 | 0 | 0
2018-02-01 16:11 | 172886.2 | 1080.001 | 5 | 31 | 3.455287 | -6.519951 | 3.052009 | 1.955523 | 12.69913 | 7.242448 | 0 | 0 | 0 | 0
2018-02-01 16:13 | 173006.2 | 1200.0001 | 5 | 31 | 3.418193 | -6.519945 | 3.052009 | 2.172815 | 12.69913 | 7.989246 | 0 | 0 | 0 | 0
2018-02-01 16:15 | 173126.2 | 1320.001 | 5 | 31 | 3.373061 | -6.519919 | 3.052009 | 2.390115 | 12.69913 | 8.727406 | 0 | 0 | 0 | 0
2018-02-01 16:17 | 173246.2 | 1440.001 | 5 | 31 | 3.307776 | -6.519914 | 3.052009 | 2.607406 | 12.69913 | 9.453657 | 0 | 0 | 0 | 0
2018-02-01 16:19 | 173366.2 | 1560.001 | 5 | 31 | 3.211906 | -6.519926 | 3.052009 | 2.824702 | 12.69913 | 10.16278 | 0 | 0 | 0 | 0
2018-02-01 16:21 | 173486.2 | 1680.0001 | 5 | 31 | 3.0099 | -6.519943 | 3.052009 | 3.041994 | 12.69913 | 10.84295 | 0 | 0 | 0 | 0
2018-02-01 16:21 | 173489.2 | 1682.9992 | 5 | 31 | 2.999987 | -6.519947 | 3.052009 | 3.047423 | 12.69913 | 10.85926 | 0 | 0 | 0 | 0
2018-02-01 16:23 | 173609.2 | 120.0009 | 6 | 31 | 3.531339 | 0 | 3.052009 | 3.047423 | 12.69913 | 10.85926 | 0 | 0 | 0 | 0
2018-02-01 16:25 | 173729.2 | 240.0009 | 6 | 31 | 3.547825 | 0 | 3.052009 | 3.047423 | 12.69913 | 10.85926 | 0 | 0 | 0 | 0
2018-02-01 16:26 | 173789.2 | 300.0024 | 6 | 31 | 3.550661 | 0 | 3.052009 | 3.047423 | 12.69913 | 10.85926 | 0 | 0 | 0 | 0
2018-02-01 16:26 | 173789.2 | 0.0025 | 7 | 32 | 3.550789 | 0 | 0 | 0 | 0 | 0 | 0 | 0 | 0 | 0
2018-02-01 16:28 | 173909.3 | 120.0009 | 2 | 32 | 3.913421 | 4.889864 | 0.16229 | 4.144e-09 | 0.6270677 | 1.4713e-08 | 0 | 0 | 0 | 0
2018-02-01 16:30 | 174029.3 | 240.001 | 2 | 32 | 3.955456 | 4.88987 | 0.3252373 | 4.144e-09 | 1.268322 | 1.4713e-08 | 0 | 0 | 0 | 0
2018-02-01 16:32 | 174149.3 | 360.0009 | 2 | 32 | 3.989153 | 4.889849 | 0.4881662 | 4.144e-09 | 1.915617 | 1.4713e-08 | 0 | 0 | 0 | 0
2018-02-01 16:34 | 174269.3 | 480.0009 | 2 | 32 | 4.018351 | 4.889851 | 0.6511174 | 4.144e-09 | 2.568079 | 1.4713e-08 | 0 | 0 | 0 | 0
2018-02-01 16:36 | 174389.3 | 600.001 | 2 | 32 | 4.043697 | 4.889835 | 0.8140872 | 4.144e-09 | 3.225053 | 1.4713e-08 | 0 | 0 | 0 | 0
2018-02-01 16:38 | 174509.3 | 720.0009 | 2 | 32 | 4.067432 | 4.889856 | 0.9770598 | 4.144e-09 | 3.886003 | 1.4713e-08 | 0 | 0 | 0 | 0
2018-02-01 16:40 | 174629.3 | 840.0009 | 2 | 32 | 4.093147 | 4.889845 | 1.140025 | 4.144e-09 | 4.550902 | 1.4713e-08 | 0 | 0 | 0 | 0
2018-02-01 16:42 | 174749.3 | 960.0009 | 2 | 32 | 4.122414 | 4.890186 | 1.302995 | 4.144e-09 | 5.220297 | 1.4713e-08 | 0 | 0 | 0 | 0
2018-02-01 16:44 | 174869.3 | 1080.0001 | 2 | 32 | 4.154795 | 4.889835 | 1.465975 | 4.144e-09 | 5.894769 | 1.4713e-08 | 0 | 0 | 0 | 0
2018-02-01 16:46 | 174989.3 | 1200.0001 | 2 | 32 | 4.190763 | 4.889812 | 1.628948 | 4.144e-09 | 6.574762 | 1.4713e-08 | 0 | 0 | 0 | 0
2018-02-01 16:48 | 175109.3 | 1320.0009 | 2 | 32 | 4.200417 | 4.289625 | 1.783999 | 4.144e-09 | 7.225846 | 1.4713e-08 | 0 | 0 | 0 | 0
2018-02-01 16:50 | 175229.3 | 1440.0002 | 2 | 32 | 4.200399 | 3.619345 | 1.915539 | 4.144e-09 | 7.778369 | 1.4713e-08 | 0 | 0 | 0 | 0
2018-02-01 16:51 | 175301.2 | 1511.8664 | 2 | 32 | 4.200419 | 3.259974 | 1.984139 | 4.144e-09 | 8.066518 | 1.4713e-08 | 0 | 0 | 0 | 0
2018-02-01 16:53 | 175421.2 | 120.0001 | 3 | 32 | 4.229614 | 3.260036 | 2.092354 | 4.144e-09 | 8.522532 | 1.4713e-08 | 0 | 0 | 0 | 0
2018-02-01 16:55 | 175541.2 | 240.0003 | 3 | 32 | 4.263329 | 3.260038 | 2.201008 | 4.144e-09 | 8.983904 | 1.4713e-08 | 0 | 0 | 0 | 0
2018-02-01 16:57 | 175661.2 | 360.0003 | 3 | 32 | 4.300097 | 3.26008 | 2.309665 | 4.144e-09 | 9.449126 | 1.4713e-08 | 0 | 0 | 0 | 0
2018-02-01 16:59 | 175781.2 | 480.0009 | 3 | 32 | 4.338087 | 3.260124 | 2.418324 | 4.144e-09 | 9.91842 | 1.4713e-08 | 0 | 0 | 0 | 0
2018-02-01 17:01 | 175901.2 | 600.0002 | 3 | 32 | 4.377347 | 3.26008 | 2.526983 | 4.144e-09 | 10.39192 | 1.4713e-08 | 0 | 0 | 0 | 0
2018-02-01 17:03 | 176021.2 | 720.0009 | 3 | 32 | 4.400404 | 2.929724 | 2.633107 | 4.144e-09 | 10.85818 | 1.4713e-08 | 0 | 0 | 0 | 0
2018-02-01 17:05 | 176141.2 | 840.0009 | 3 | 32 | 4.400401 | 2.380762 | 2.721179 | 4.144e-09 | 11.24573 | 1.4713e-08 | 0 | 0 | 0 | 0
2018-02-01 17:07 | 176261.2 | 960.0002 | 3 | 32 | 4.400413 | 1.955873 | 2.793155 | 4.144e-09 | 11.56246 | 1.4713e-08 | 0 | 0 | 0 | 0
2018-02-01 17:09 | 176381.2 | 1080.0002 | 3 | 32 | 4.400402 | 1.621838 | 2.852547 | 4.144e-09 | 11.82381 | 1.4713e-08 | 0 | 0 | 0 | 0
2018-02-01 17:11 | 176501.2 | 1200.0009 | 3 | 32 | 4.40037 | 1.35585 | 2.901996 | 4.144e-09 | 12.0414 | 1.4713e-08 | 0 | 0 | 0 | 0
2018-02-01 17:13 | 176621.2 | 1320.0002 | 3 | 32 | 4.400356 | 1.143681 | 2.943534 | 4.144e-09 | 12.22418 | 1.4713e-08 | 0 | 0 | 0 | 0
2018-02-01 17:15 | 176741.2 | 1440.0002 | 3 | 32 | 4.400381 | 0.9729824 | 2.978715 | 4.144e-09 | 12.37899 | 1.4713e-08 | 0 | 0 | 0 | 0
2018-02-01 17:17 | 176861.2 | 1560.0009 | 3 | 32 | 4.400366 | 0.8332729 | 3.008736 | 4.144e-09 | 12.5111 | 1.4713e-08 | 0 | 0 | 0 | 0
2018-02-01 17:19 | 176981.2 | 1680.0002 | 3 | 32 | 4.400385 | 0.7186108 | 3.034526 | 4.144e-09 | 12.62458 | 1.4713e-08 | 0 | 0 | 0 | 0
2018-02-01 17:21 | 177061.5 | 1760.3464 | 3 | 32 | 4.400352 | 0.6519928 | 3.049794 | 4.144e-09 | 12.69177 | 1.4713e-08 | 0 | 0 | 0 | 0
2018-02-01 17:23 | 177181.6 | 120 | 4 | 32 | 4.361543 | 0 | 3.049794 | 4.144e-09 | 12.69177 | 1.4713e-08 | 0 | 0 | 0 | 0
2018-02-01 17:25 | 177301.6 | 240.0009 | 4 | 32 | 4.358315 | 0 | 3.049794 | 4.144e-09 | 12.69177 | 1.4713e-08 | 0 | 0 | 0 | 0
2018-02-01 17:26 | 177361.6 | 300.0023 | 4 | 32 | 4.357306 | 0 | 3.049794 | 4.144e-09 | 12.69177 | 1.4713e-08 | 0 | 0 | 0 | 0
2018-02-01 17:28 | 177481.7 | 120.0001 | 5 | 32 | 3.951599 | -6.519975 | 3.049794 | 0.2172981 | 12.69177 | 0.8712025 | 0 | 0 | 0 | 0
2018-02-01 17:30 | 177601.7 | 240.0008 | 5 | 32 | 3.865456 | -6.519979 | 3.049794 | 0.4345703 | 12.69177 | 1.720268 | 0 | 0 | 0 | 0
2018-02-01 17:32 | 177721.7 | 360.0009 | 5 | 32 | 3.785339 | -6.519959 | 3.049794 | 0.6518279 | 12.69177 | 2.551265 | 0 | 0 | 0 | 0
2018-02-01 17:34 | 177841.7 | 480 | 5 | 32 | 3.711365 | -6.519943 | 3.049794 | 0.8690972 | 12.69177 | 3.365546 | 0 | 0 | 0 | 0
2018-02-01 17:36 | 177961.7 | 600.0001 | 5 | 32 | 3.644613 | -6.519928 | 3.049794 | 1.0864 | 12.69177 | 4.164639 | 0 | 0 | 0 | 0
2018-02-01 17:38 | 178081.7 | 720.0001 | 5 | 32 | 3.58609 | -6.519937 | 3.049794 | 1.303701 | 12.69177 | 4.950104 | 0 | 0 | 0 | 0
2018-02-01 17:40 | 178201.7 | 840.0001 | 5 | 32 | 3.53623 | -6.519964 | 3.049794 | 1.521 | 12.69177 | 5.723787 | 0 | 0 | 0 | 0
2018-02-01 17:42 | 178321.7 | 960.0001 | 5 | 32 | 3.493417 | -6.520005 | 3.049794 | 1.738303 | 12.69177 | 6.487466 | 0 | 0 | 0 | 0
2018-02-01 17:44 | 178441.7 | 1080.0001 | 5 | 32 | 3.455105 | -6.519982 | 3.049794 | 1.955598 | 12.69177 | 7.242351 | 0 | 0 | 0 | 0
2018-02-01 17:46 | 178561.7 | 1200.0001 | 5 | 32 | 3.417967 | -6.519884 | 3.049794 | 2.172893 | 12.69177 | 7.989119 | 0 | 0 | 0 | 0
2018-02-01 17:48 | 178681.7 | 1320.0001 | 5 | 32 | 3.372709 | -6.519933 | 3.049794 | 2.390193 | 12.69177 | 8.727222 | 0 | 0 | 0 | 0
2018-02-01 17:50 | 178801.7 | 1440.0009 | 5 | 32 | 3.307126 | -6.519954 | 3.049794 | 2.60749 | 12.69177 | 9.453382 | 0 | 0 | 0 | 0
2018-02-01 17:52 | 178921.7 | 1560.001 | 5 | 32 | 3.210993 | -6.519928 | 3.049794 | 2.824789 | 12.69177 | 10.16235 | 0 | 0 | 0 | 0
2018-02-01 17:54 | 179041.7 | 1680.0001 | 5 | 32 | 3.006506 | -6.519943 | 3.049794 | 3.042089 | 12.69177 | 10.84216 | 0 | 0 | 0 | 0
2018-02-01 17:54 | 179043.6 | 1681.9536 | 5 | 32 | 2.999993 | -6.519959 | 3.049794 | 3.045624 | 12.69177 | 10.85277 | 0 | 0 | 0 | 0
2018-02-01 17:56 | 179163.7 | 120.0009 | 6 | 32 | 3.531617 | 0 | 3.049794 | 3.045624 | 12.69177 | 10.85277 | 0 | 0 | 0 | 0
2018-02-01 17:58 | 179283.7 | 240.0009 | 6 | 32 | 3.548162 | 0 | 3.049794 | 3.045624 | 12.69177 | 10.85277 | 0 | 0 | 0 | 0
2018-02-01 17:59 | 179343.7 | 300.0016 | 6 | 32 | 3.551029 | 0 | 3.049794 | 3.045624 | 12.69177 | 10.85277 | 0 | 0 | 0 | 0
2018-02-01 17:59 | 179343.7 | 0.0024 | 7 | 33 | 3.551016 | 0 | 0 | 0 | 0 | 0 | 0 | 0 | 0 | 0
2018-02-01 18:01 | 179463.8 | 120 | 2 | 33 | 3.913729 | 4.889893 | 0.162297 | 1.84e-10 | 0.6271586 | 6.55e-10 | 0 | 0 | 0 | 0
2018-02-01 18:03 | 179583.8 | 240.0016 | 2 | 33 | 3.95575 | 4.889875 | 0.3252417 | 1.84e-10 | 1.268449 | 6.55e-10 | 0 | 0 | 0 | 0
2018-02-01 18:05 | 179703.8 | 360.0016 | 2 | 33 | 3.989429 | 4.889866 | 0.4881878 | 1.84e-10 | 1.915859 | 6.55e-10 | 0 | 0 | 0 | 0
2018-02-01 18:07 | 179823.8 | 480.0008 | 2 | 33 | 4.018649 | 4.889845 | 0.6511437 | 1.84e-10 | 2.568389 | 6.55e-10 | 0 | 0 | 0 | 0
2018-02-01 18:09 | 179943.8 | 600.0008 | 2 | 33 | 4.04405 | 4.889849 | 0.814114 | 1.84e-10 | 3.225419 | 6.55e-10 | 0 | 0 | 0 | 0
2018-02-01 18:11 | 180063.8 | 720.0008 | 2 | 33 | 4.067841 | 4.889845 | 0.977083 | 1.84e-10 | 3.886413 | 6.55e-10 | 0 | 0 | 0 | 0
2018-02-01 18:13 | 180183.8 | 840 | 2 | 33 | 4.093534 | 4.889809 | 1.140055 | 1.84e-10 | 4.551402 | 6.55e-10 | 0 | 0 | 0 | 0
2018-02-01 18:15 | 180303.8 | 960.0008 | 2 | 33 | 4.122813 | 4.889864 | 1.30303 | 1.84e-10 | 5.220886 | 6.55e-10 | 0 | 0 | 0 | 0
2018-02-01 18:17 | 180423.8 | 1080.0008 | 2 | 33 | 4.155204 | 4.889849 | 1.465998 | 1.84e-10 | 5.895373 | 6.55e-10 | 0 | 0 | 0 | 0
2018-02-01 18:19 | 180543.8 | 1200.0008 | 2 | 33 | 4.19113 | 4.889858 | 1.628973 | 1.84e-10 | 6.575438 | 6.55e-10 | 0 | 0 | 0 | 0
2018-02-01 18:21 | 180663.8 | 1320 | 2 | 33 | 4.200417 | 4.283825 | 1.783863 | 1.84e-10 | 7.22586 | 6.55e-10 | 0 | 0 | 0 | 0
2018-02-01 18:23 | 180783.8 | 1440.0009 | 2 | 33 | 4.200401 | 3.614197 | 1.915225 | 1.84e-10 | 7.777632 | 6.55e-10 | 0 | 0 | 0 | 0
2018-02-01 18:24 | 180854.7 | 1510.9463 | 2 | 33 | 4.200415 | 3.259972 | 1.982901 | 1.84e-10 | 8.061898 | 6.55e-10 | 0 | 0 | 0 | 0
2018-02-01 18:26 | 180974.7 | 120.0009 | 3 | 33 | 4.229563 | 3.260069 | 2.091116 | 1.84e-10 | 8.517915 | 6.55e-10 | 0 | 0 | 0 | 0
2018-02-01 18:28 | 181094.7 | 240.0009 | 3 | 33 | 4.26321 | 3.260094 | 2.19977 | 1.84e-10 | 8.979281 | 6.55e-10 | 0 | 0 | 0 | 0
2018-02-01 18:30 | 181214.7 | 360.0001 | 3 | 33 | 4.299123 | 3.260099 | 2.308432 | 1.84e-10 | 9.44446 | 6.55e-10 | 0 | 0 | 0 | 0
2018-02-01 18:32 | 181334.7 | 480.0009 | 3 | 33 | 4.336945 | 3.26009 | 2.41709 | 1.84e-10 | 9.913633 | 6.55e-10 | 0 | 0 | 0 | 0
2018-02-01 18:34 | 181454.7 | 600.0001 | 3 | 33 | 4.376223 | 3.260103 | 2.525745 | 1.84e-10 | 10.38699 | 6.55e-10 | 0 | 0 | 0 | 0
2018-02-01 18:36 | 181574.7 | 720.0001 | 3 | 33 | 4.400419 | 2.945745 | 2.632141 | 1.84e-10 | 10.85438 | 6.55e-10 | 0 | 0 | 0 | 0
2018-02-01 18:38 | 181694.7 | 840.0025 | 3 | 33 | 4.400416 | 2.388245 | 2.720572 | 1.84e-10 | 11.24352 | 6.55e-10 | 0 | 0 | 0 | 0
2018-02-01 18:40 | 181814.7 | 960.0001 | 3 | 33 | 4.400387 | 1.9585 | 2.792713 | 1.84e-10 | 11.56096 | 6.55e-10 | 0 | 0 | 0 | 0
2018-02-01 18:42 | 181934.7 | 1080.0001 | 3 | 33 | 4.400375 | 1.620846 | 2.852148 | 1.84e-10 | 11.8225 | 6.55e-10 | 0 | 0 | 0 | 0
2018-02-01 18:44 | 182054.7 | 1200.0001 | 3 | 33 | 4.400381 | 1.354362 | 2.901559 | 1.84e-10 | 12.03993 | 6.55e-10 | 0 | 0 | 0 | 0
2018-02-01 18:46 | 182174.7 | 1320.0001 | 3 | 33 | 4.400358 | 1.141308 | 2.943024 | 1.84e-10 | 12.22239 | 6.55e-10 | 0 | 0 | 0 | 0
2018-02-01 18:48 | 182294.7 | 1440.0001 | 3 | 33 | 4.400364 | 0.9700546 | 2.978117 | 1.84e-10 | 12.37681 | 6.55e-10 | 0 | 0 | 0 | 0
2018-02-01 18:50 | 182414.7 | 1560.0025 | 3 | 33 | 4.400366 | 0.8308811 | 3.008053 | 1.84e-10 | 12.50854 | 6.55e-10 | 0 | 0 | 0 | 0
2018-02-01 18:52 | 182534.7 | 1680.0001 | 3 | 33 | 4.400362 | 0.7159081 | 3.033764 | 1.84e-10 | 12.62168 | 6.55e-10 | 0 | 0 | 0 | 0
2018-02-01 18:53 | 182612.2 | 1757.46 | 3 | 33 | 4.400356 | 0.6519985 | 3.048464 | 1.84e-10 | 12.68637 | 6.55e-10 | 0 | 0 | 0 | 0
2018-02-01 18:55 | 182732.2 | 120.0008 | 4 | 33 | 4.361584 | 0 | 3.048464 | 1.84e-10 | 12.68637 | 6.55e-10 | 0 | 0 | 0 | 0
2018-02-01 18:57 | 182852.2 | 240 | 4 | 33 | 4.358366 | 0 | 3.048464 | 1.84e-10 | 12.68637 | 6.55e-10 | 0 | 0 | 0 | 0
2018-02-01 18:58 | 182912.2 | 300.0015 | 4 | 33 | 4.357372 | 0 | 3.048464 | 1.84e-10 | 12.68637 | 6.55e-10 | 0 | 0 | 0 | 0
2018-02-01 19:00 | 183032.3 | 120.0001 | 5 | 33 | 3.952042 | -6.520014 | 3.048464 | 0.2173017 | 12.68637 | 0.8713022 | 0 | 0 | 0 | 0
2018-02-01 19:02 | 183152.3 | 240.0001 | 5 | 33 | 3.865898 | -6.519995 | 3.048464 | 0.4345743 | 12.68637 | 1.720464 | 0 | 0 | 0 | 0
2018-02-01 19:04 | 183272.3 | 360 | 5 | 33 | 3.785717 | -6.520033 | 3.048464 | 0.6518245 | 12.68637 | 2.551523 | 0 | 0 | 0 | 0
2018-02-01 19:06 | 183392.3 | 480.0009 | 5 | 33 | 3.711777 | -6.519958 | 3.048464 | 0.869099 | 12.68637 | 3.365907 | 0 | 0 | 0 | 0
2018-02-01 19:08 | 183512.3 | 600.0001 | 5 | 33 | 3.644995 | -6.519943 | 3.048464 | 1.086387 | 12.68637 | 4.165034 | 0 | 0 | 0 | 0
2018-02-01 19:10 | 183632.3 | 720.0001 | 5 | 33 | 3.586346 | -6.519998 | 3.048464 | 1.303687 | 12.68637 | 4.950566 | 0 | 0 | 0 | 0
2018-02-01 19:12 | 183752.3 | 840.0009 | 5 | 33 | 3.536393 | -6.51998 | 3.048464 | 1.520993 | 12.68637 | 5.724321 | 0 | 0 | 0 | 0
2018-02-01 19:14 | 183872.3 | 960.0009 | 5 | 33 | 3.493509 | -6.519966 | 3.048464 | 1.738293 | 12.68637 | 6.488014 | 0 | 0 | 0 | 0
2018-02-01 19:16 | 183992.3 | 1080.0001 | 5 | 33 | 3.455147 | -6.51997 | 3.048464 | 1.955597 | 12.68637 | 7.242942 | 0 | 0 | 0 | 0
2018-02-01 19:18 | 184112.3 | 1200.0001 | 5 | 33 | 3.417897 | -6.519991 | 3.048464 | 2.172899 | 12.68637 | 7.989724 | 0 | 0 | 0 | 0
2018-02-01 19:20 | 184232.3 | 1320.0009 | 5 | 33 | 3.372437 | -6.519968 | 3.048464 | 2.3902 | 12.68637 | 8.727798 | 0 | 0 | 0 | 0
2018-02-01 19:22 | 184352.3 | 1440.0001 | 5 | 33 | 3.306757 | -6.519943 | 3.048464 | 2.607499 | 12.68637 | 9.453898 | 0 | 0 | 0 | 0
2018-02-01 19:24 | 184472.3 | 1560.0001 | 5 | 33 | 3.210372 | -6.519984 | 3.048464 | 2.8248 | 12.68637 | 10.16277 | 0 | 0 | 0 | 0
2018-02-01 19:26 | 184592.3 | 1680.001 | 5 | 33 | 3.004684 | -6.519956 | 3.048464 | 3.042099 | 12.68637 | 10.84237 | 0 | 0 | 0 | 0
2018-02-01 19:26 | 184593.7 | 1681.3984 | 5 | 33 | 2.999991 | -6.519909 | 3.048464 | 3.04463 | 12.68637 | 10.84997 | 0 | 0 | 0 | 0
2018-02-01 19:28 | 184713.7 | 120.0001 | 6 | 33 | 3.531341 | 0 | 3.048464 | 3.04463 | 12.68637 | 10.84997 | 0 | 0 | 0 | 0
2018-02-01 19:30 | 184833.7 | 240.0001 | 6 | 33 | 3.547809 | 0 | 3.048464 | 3.04463 | 12.68637 | 10.84997 | 0 | 0 | 0 | 0
2018-02-01 19:31 | 184893.7 | 300.0024 | 6 | 33 | 3.550647 | 0 | 3.048464 | 3.04463 | 12.68637 | 10.84997 | 0 | 0 | 0 | 0
2018-02-01 19:31 | 184893.8 | 0.0024 | 7 | 34 | 3.550575 | 0 | 0 | 0 | 0 | 0 | 0 | 0 | 0 | 0
2018-02-01 19:33 | 185013.8 | 120.0001 | 2 | 34 | 3.913606 | 4.889877 | 0.1623016 | 3.648e-09 | 0.6271481 | 1.2953e-08 | 0 | 0 | 0 | 0
2018-02-01 19:35 | 185133.8 | 240.0001 | 2 | 34 | 3.95549 | 4.889879 | 0.3252459 | 3.648e-09 | 1.268405 | 1.2953e-08 | 0 | 0 | 0 | 0
2018-02-01 19:37 | 185253.8 | 360.0001 | 2 | 34 | 3.98919 | 4.8899 | 0.4881797 | 3.648e-09 | 1.915726 | 1.2953e-08 | 0 | 0 | 0 | 0
2018-02-01 19:39 | 185373.8 | 480.0001 | 2 | 34 | 4.018389 | 4.890192 | 0.6511226 | 3.648e-09 | 2.56816 | 1.2953e-08 | 0 | 0 | 0 | 0
2018-02-01 19:41 | 185493.8 | 600.0001 | 2 | 34 | 4.043769 | 4.889853 | 0.8140852 | 3.648e-09 | 3.225113 | 1.2953e-08 | 0 | 0 | 0 | 0
2018-02-01 19:43 | 185613.8 | 720.0001 | 2 | 34 | 4.067558 | 4.889885 | 0.9770643 | 3.648e-09 | 3.886104 | 1.2953e-08 | 0 | 0 | 0 | 0
2018-02-01 19:45 | 185733.8 | 840.0001 | 2 | 34 | 4.093349 | 4.88982 | 1.140039 | 3.648e-09 | 4.551068 | 1.2953e-08 | 0 | 0 | 0 | 0
2018-02-01 19:47 | 185853.8 | 960.0001 | 2 | 34 | 4.122696 | 4.889841 | 1.303016 | 3.648e-09 | 5.220532 | 1.2953e-08 | 0 | 0 | 0 | 0
2018-02-01 19:49 | 185973.8 | 1080.0009 | 2 | 34 | 4.155196 | 4.889814 | 1.465991 | 3.648e-09 | 5.895036 | 1.2953e-08 | 0 | 0 | 0 | 0
2018-02-01 19:51 | 186093.8 | 1200.0009 | 2 | 34 | 4.191216 | 4.889849 | 1.628964 | 3.648e-09 | 6.575099 | 1.2953e-08 | 0 | 0 | 0 | 0
2018-02-01 19:53 | 186213.8 | 1320.0001 | 2 | 34 | 4.200422 | 4.279852 | 1.783763 | 3.648e-09 | 7.225141 | 1.2953e-08 | 0 | 0 | 0 | 0
2018-02-01 19:55 | 186333.8 | 1440.0001 | 2 | 34 | 4.200415 | 3.609619 | 1.914986 | 3.648e-09 | 7.77633 | 1.2953e-08 | 0 | 0 | 0 | 0
2018-02-01 19:57 | 186403.8 | 1509.9808 | 2 | 34 | 4.200416 | 3.259962 | 1.9817 | 3.648e-09 | 8.056556 | 1.2953e-08 | 0 | 0 | 0 | 0
2018-02-01 19:59 | 186523.8 | 120.0002 | 3 | 34 | 4.229632 | 3.260067 | 2.089909 | 3.648e-09 | 8.512551 | 1.2953e-08 | 0 | 0 | 0 | 0
2018-02-01 20:01 | 186643.8 | 240.001 | 3 | 34 | 4.263309 | 3.260082 | 2.198566 | 3.648e-09 | 8.973935 | 1.2953e-08 | 0 | 0 | 0 | 0
2018-02-01 20:03 | 186763.8 | 360.0011 | 3 | 34 | 4.299234 | 3.260117 | 2.307218 | 3.648e-09 | 9.439086 | 1.2953e-08 | 0 | 0 | 0 | 0
2018-02-01 20:05 | 186883.8 | 480.0011 | 3 | 34 | 4.337047 | 3.260082 | 2.41587 | 3.648e-09 | 9.908249 | 1.2953e-08 | 0 | 0 | 0 | 0
2018-02-01 20:07 | 187003.8 | 600.0003 | 3 | 34 | 4.3763 | 3.260048 | 2.524524 | 3.648e-09 | 10.38161 | 1.2953e-08 | 0 | 0 | 0 | 0
2018-02-01 20:09 | 187123.8 | 720.0011 | 3 | 34 | 4.400412 | 2.944996 | 2.630906 | 3.648e-09 | 10.84894 | 1.2953e-08 | 0 | 0 | 0 | 0
2018-02-01 20:11 | 187243.8 | 840.0011 | 3 | 34 | 4.400381 | 2.387663 | 2.719316 | 3.648e-09 | 11.23798 | 1.2953e-08 | 0 | 0 | 0 | 0
2018-02-01 20:13 | 187363.8 | 960.0012 | 3 | 34 | 4.400419 | 1.958616 | 2.791446 | 3.648e-09 | 11.55538 | 1.2953e-08 | 0 | 0 | 0 | 0
2018-02-01 20:15 | 187483.8 | 1080.0011 | 3 | 34 | 4.400390625 | 1.620867 | 2.850853 | 3.648e-09 | 11.8168 | 1.2953e-08 | 0 | 0 | 0 | 0
2018-02-01 20:17 | 187603.8 | 1200.0011 | 3 | 34 | 4.400355 | 1.352928 | 2.900248 | 3.648e-09 | 12.03415 | 1.2953e-08 | 0 | 0 | 0 | 0
2018-02-01 20:19 | 187723.8 | 1320.0011 | 3 | 34 | 4.400379 | 1.141287 | 2.941695 | 3.648e-09 | 12.21654 | 1.2953e-08 | 0 | 0 | 0 | 0
2018-02-01 20:21 | 187843.8 | 1440.0011 | 3 | 34 | 4.400367 | 0.9701099 | 2.976778 | 3.648e-09 | 12.37091 | 1.2953e-08 | 0 | 0 | 0 | 0
2018-02-01 20:23 | 187963.8 | 1560.0011 | 3 | 34 | 4.400347 | 0.8299351 | 3.00671 | 3.648e-09 | 12.50262 | 1.2953e-08 | 0 | 0 | 0 | 0
2018-02-01 20:25 | 188083.8 | 1680.0011 | 3 | 34 | 4.400348 | 0.7157211 | 3.032421 | 3.648e-09 | 12.61576 | 1.2953e-08 | 0 | 0 | 0 | 0
2018-02-01 20:26 | 188161.8 | 1757.9914 | 3 | 34 | 4.40037 | 0.6519947 | 3.047219 | 3.648e-09 | 12.68088 | 1.2953e-08 | 0 | 0 | 0 | 0
2018-02-01 20:28 | 188281.9 | 120 | 4 | 34 | 4.361625 | 0 | 3.047219 | 3.648e-09 | 12.68088 | 1.2953e-08 | 0 | 0 | 0 | 0
2018-02-01 20:30 | 188401.9 | 240 | 4 | 34 | 4.358426 | 0 | 3.047219 | 3.648e-09 | 12.68088 | 1.2953e-08 | 0 | 0 | 0 | 0
2018-02-01 20:31 | 188461.9 | 300.0015 | 4 | 34 | 4.357439 | 0 | 3.047219 | 3.648e-09 | 12.68088 | 1.2953e-08 | 0 | 0 | 0 | 0
2018-02-01 20:33 | 188581.9 | 120.0006 | 5 | 34 | 3.952055 | -6.519897 | 3.047219 | 0.2172851 | 12.68088 | 0.8712263 | 0 | 0 | 0 | 0
2018-02-01 20:35 | 188701.9 | 240.0001 | 5 | 34 | 3.86594 | -6.519907 | 3.047219 | 0.4345591 | 12.68088 | 1.720405 | 0 | 0 | 0 | 0
2018-02-01 20:37 | 188821.9 | 360.0001 | 5 | 34 | 3.785769 | -6.519917 | 3.047219 | 0.6518101 | 12.68088 | 2.551475 | 0 | 0 | 0 | 0
2018-02-01 20:39 | 188941.9 | 480.0009 | 5 | 34 | 3.711852 | -6.519886 | 3.047219 | 0.8690805 | 12.68088 | 3.365855 | 0 | 0 | 0 | 0
2018-02-01 20:41 | 189061.9 | 600.0009 | 5 | 34 | 3.645061 | -6.519857 | 3.047219 | 1.086382 | 12.68088 | 4.165049 | 0 | 0 | 0 | 0
2018-02-01 20:43 | 189181.9 | 720.0001 | 5 | 34 | 3.586463 | -6.519888 | 3.047219 | 1.303674 | 12.68088 | 4.950575 | 0 | 0 | 0 | 0
2018-02-01 20:45 | 189301.9 | 840.0009 | 5 | 34 | 3.536528 | -6.519898 | 3.047219 | 1.520975 | 12.68088 | 5.724343 | 0 | 0 | 0 | 0
2018-02-01 20:47 | 189421.9 | 960.0001 | 5 | 34 | 3.493585 | -6.519851 | 3.047219 | 1.738275 | 12.68088 | 6.48806 | 0 | 0 | 0 | 0
2018-02-01 20:49 | 189541.9 | 1080.0009 | 5 | 34 | 3.455259 | -6.519863 | 3.047219 | 1.95558 | 12.68088 | 7.243014 | 0 | 0 | 0 | 0
2018-02-01 20:51 | 189661.9 | 1200.0001 | 5 | 34 | 3.41797 | -6.519851 | 3.047219 | 2.172879 | 12.68088 | 7.989815 | 0 | 0 | 0 | 0
2018-02-01 20:53 | 189781.9 | 1320.0001 | 5 | 34 | 3.372375 | -6.519853 | 3.047219 | 2.390174 | 12.68088 | 8.727875 | 0 | 0 | 0 | 0
2018-02-01 20:55 | 189901.9 | 1440.0001 | 5 | 34 | 3.306506 | -6.519901 | 3.047219 | 2.607456 | 12.68088 | 9.453877 | 0 | 0 | 0 | 0
2018-02-01 20:57 | 190021.9 | 1560.0008 | 5 | 34 | 3.209862 | -6.519888 | 3.047219 | 2.82476 | 12.68088 | 10.16268 | 0 | 0 | 0 | 0
2018-02-01 20:59 | 190141.9 | 1680.0001 | 5 | 34 | 3.003445 | -6.519853 | 3.047219 | 3.042056 | 12.68088 | 10.8421 | 0 | 0 | 0 | 0
2018-02-01 20:59 | 190143 | 1681.0224 | 5 | 34 | 2.999988 | -6.519838 | 3.047219 | 3.043907 | 12.68088 | 10.84765 | 0 | 0 | 0 | 0
2018-02-01 21:01 | 190263 | 120.0008 | 6 | 34 | 3.530297 | 0 | 3.047219 | 3.043907 | 12.68088 | 10.84765 | 0 | 0 | 0 | 0
2018-02-01 21:03 | 190383 | 240.0008 | 6 | 34 | 3.546587 | 0 | 3.047219 | 3.043907 | 12.68088 | 10.84765 | 0 | 0 | 0 | 0
2018-02-01 21:04 | 190443 | 300.0015 | 6 | 34 | 3.549422 | 0 | 3.047219 | 3.043907 | 12.68088 | 10.84765 | 0 | 0 | 0 | 0
2018-02-01 21:04 | 190443 | 0.0024 | 7 | 35 | 3.549338 | 0 | 0 | 0 | 0 | 0 | 0 | 0 | 0 | 0
2018-02-01 21:06 | 190563.1 | 120.0001 | 2 | 35 | 3.913076 | 4.889837 | 0.1622961 | 1.886e-09 | 0.626995 | 6.696e-09 | 0 | 0 | 0 | 0
2018-02-01 21:08 | 190683.1 | 240.0009 | 2 | 35 | 3.955077 | 4.889862 | 0.3252528 | 1.886e-09 | 1.268227 | 6.696e-09 | 0 | 0 | 0 | 0
2018-02-01 21:10 | 190803.1 | 360.0001 | 2 | 35 | 3.988862 | 4.890167 | 0.4881965 | 1.886e-09 | 1.915525 | 6.696e-09 | 0 | 0 | 0 | 0
2018-02-01 21:12 | 190923.1 | 480.0001 | 2 | 35 | 4.018153 | 4.890167 | 0.6511515 | 1.886e-09 | 2.567963 | 6.696e-09 | 0 | 0 | 0 | 0
2018-02-01 21:14 | 191043.1 | 600.0001 | 2 | 35 | 4.04366 | 4.890148 | 0.8141251 | 1.886e-09 | 3.224933 | 6.696e-09 | 0 | 0 | 0 | 0
2018-02-01 21:16 | 191163.1 | 720.0009 | 2 | 35 | 4.067594 | 4.890167 | 0.9771152 | 1.886e-09 | 3.885964 | 6.696e-09 | 0 | 0 | 0 | 0
2018-02-01 21:18 | 191283.1 | 840.0009 | 2 | 35 | 4.093419 | 4.889809 | 1.140099 | 1.886e-09 | 4.550972 | 6.696e-09 | 0 | 0 | 0 | 0
2018-02-01 21:20 | 191403.1 | 960.0009 | 2 | 35 | 4.12289 | 4.89019 | 1.303082 | 1.886e-09 | 5.22049 | 6.696e-09 | 0 | 0 | 0 | 0
2018-02-01 21:22 | 191523.1 | 1080.0001 | 2 | 35 | 4.155452 | 4.890179 | 1.466061 | 1.886e-09 | 5.895045 | 6.696e-09 | 0 | 0 | 0 | 0
2018-02-01 21:24 | 191643.1 | 1200.0001 | 2 | 35 | 4.191566 | 4.890182 | 1.629033 | 1.886e-09 | 6.575157 | 6.696e-09 | 0 | 0 | 0 | 0
2018-02-01 21:26 | 191763.1 | 1320.0009 | 2 | 35 | 4.200403 | 4.273266 | 1.78365 | 1.886e-09 | 7.224449 | 6.696e-09 | 0 | 0 | 0 | 0
2018-02-01 21:28 | 191883.1 | 1440.0009 | 2 | 35 | 4.200393 | 3.603838 | 1.914681 | 1.886e-09 | 7.774835 | 6.696e-09 | 0 | 0 | 0 | 0
2018-02-01 21:29 | 191951.9 | 1508.7592 | 2 | 35 | 4.200401 | 3.259981 | 1.980181 | 1.886e-09 | 8.049961 | 6.696e-09 | 0 | 0 | 0 | 0
2018-02-01 21:31 | 192071.9 | 120.0009 | 3 | 35 | 4.229674 | 3.260014 | 2.088394 | 1.886e-09 | 8.50597 | 6.696e-09 | 0 | 0 | 0 | 0
2018-02-01 21:33 | 192191.9 | 240.0009 | 3 | 35 | 4.263398 | 3.260059 | 2.197045 | 1.886e-09 | 8.96734 | 6.696e-09 | 0 | 0 | 0 | 0
2018-02-01 21:35 | 192311.9 | 360.0001 | 3 | 35 | 4.299376 | 3.260052 | 2.305701 | 1.886e-09 | 9.43252 | 6.696e-09 | 0 | 0 | 0 | 0
2018-02-01 21:37 | 192431.9 | 480.0001 | 3 | 35 | 4.337253 | 3.260025 | 2.414354 | 1.886e-09 | 9.9017 | 6.696e-09 | 0 | 0 | 0 | 0
2018-02-01 21:39 | 192551.9 | 600.0009 | 3 | 35 | 4.376601 | 3.260078 | 2.523008 | 1.886e-09 | 10.37509 | 6.696e-09 | 0 | 0 | 0 | 0
2018-02-01 21:41 | 192671.9 | 720.0002 | 3 | 35 | 4.40042 | 2.939516 | 2.629297 | 1.886e-09 | 10.84204 | 6.696e-09 | 0 | 0 | 0 | 0
2018-02-01 21:43 | 192791.9 | 840.0001 | 3 | 35 | 4.400401 | 2.383497 | 2.717543 | 1.886e-09 | 11.23035 | 6.696e-09 | 0 | 0 | 0 | 0
2018-02-01 21:45 | 192911.9 | 960.0001 | 3 | 35 | 4.400399 | 1.955359 | 2.789548 | 1.886e-09 | 11.5472 | 6.696e-09 | 0 | 0 | 0 | 0
2018-02-01 21:47 | 193031.9 | 1080.0001 | 3 | 35 | 4.400382 | 1.618641 | 2.848882 | 1.886e-09 | 11.8083 | 6.696e-09 | 0 | 0 | 0 | 0
2018-02-01 21:49 | 193151.9 | 1200.0001 | 3 | 35 | 4.400382 | 1.352604 | 2.898231 | 1.886e-09 | 12.02545 | 6.696e-09 | 0 | 0 | 0 | 0
2018-02-01 21:51 | 193271.9 | 1320.0009 | 3 | 35 | 4.400384 | 1.140827 | 2.939654 | 1.886e-09 | 12.20773 | 6.696e-09 | 0 | 0 | 0 | 0
2018-02-01 21:53 | 193391.9 | 1440.0001 | 3 | 35 | 4.400381 | 0.9699516 | 2.974725 | 1.886e-09 | 12.36205 | 6.696e-09 | 0 | 0 | 0 | 0
2018-02-01 21:55 | 193511.9 | 1560.0001 | 3 | 35 | 4.400361 | 0.831131 | 3.004661 | 1.886e-09 | 12.49378 | 6.696e-09 | 0 | 0 | 0 | 0
2018-02-01 21:57 | 193631.9 | 1680.0001 | 3 | 35 | 4.400353 | 0.7165699 | 3.030396 | 1.886e-09 | 12.60703 | 6.696e-09 | 0 | 0 | 0 | 0
2018-02-01 21:58 | 193711.1 | 1759.2264 | 3 | 35 | 4.400371 | 0.6519985 | 3.045439 | 1.886e-09 | 12.67322 | 6.696e-09 | 0 | 0 | 0 | 0
2018-02-01 22:00 | 193831.1 | 120.0008 | 4 | 35 | 4.36152 | 0 | 3.045439 | 1.886e-09 | 12.67322 | 6.696e-09 | 0 | 0 | 0 | 0
2018-02-01 22:02 | 193951.1 | 240.0008 | 4 | 35 | 4.358293 | 0 | 3.045439 | 1.886e-09 | 12.67322 | 6.696e-09 | 0 | 0 | 0 | 0
2018-02-01 22:03 | 194011.1 | 300.0023 | 4 | 35 | 4.357297 | 0 | 3.045439 | 1.886e-09 | 12.67322 | 6.696e-09 | 0 | 0 | 0 | 0
2018-02-01 22:05 | 194131.2 | 120 | 5 | 35 | 3.951285 | -6.519898 | 3.045439 | 0.217294 | 12.67322 | 0.8710908 | 0 | 0 | 0 | 0
2018-02-01 22:07 | 194251.2 | 240.0001 | 5 | 35 | 3.865281 | -6.519917 | 3.045439 | 0.434566 | 12.67322 | 1.720104 | 0 | 0 | 0 | 0
2018-02-01 22:09 | 194371.2 | 360 | 5 | 35 | 3.785167 | -6.519961 | 3.045439 | 0.6518198 | 12.67322 | 2.551048 | 0 | 0 | 0 | 0
2018-02-01 22:11 | 194491.2 | 480 | 5 | 35 | 3.711208 | -6.519905 | 3.045439 | 0.8690776 | 12.67322 | 3.365246 | 0 | 0 | 0 | 0
2018-02-01 22:13 | 194611.2 | 600 | 5 | 35 | 3.64456 | -6.51988 | 3.045439 | 1.086367 | 12.67322 | 4.164266 | 0 | 0 | 0 | 0
2018-02-01 22:15 | 194731.2 | 720.0008 | 5 | 35 | 3.586059 | -6.519859 | 3.045439 | 1.303655 | 12.67322 | 4.949679 | 0 | 0 | 0 | 0
2018-02-01 22:17 | 194851.2 | 840 | 5 | 35 | 3.536116 | -6.519863 | 3.045439 | 1.520941 | 12.67322 | 5.723306 | 0 | 0 | 0 | 0
2018-02-01 22:19 | 194971.2 | 960 | 5 | 35 | 3.493199 | -6.519855 | 3.045439 | 1.738227 | 12.67322 | 6.486889 | 0 | 0 | 0 | 0
2018-02-01 22:21 | 195091.2 | 1080.0008 | 5 | 35 | 3.454717 | -6.519905 | 3.045439 | 1.955513 | 12.67322 | 7.241677 | 0 | 0 | 0 | 0
2018-02-01 22:23 | 195211.2 | 1200.0008 | 5 | 35 | 3.417369 | -6.51987 | 3.045439 | 2.172789 | 12.67322 | 7.988268 | 0 | 0 | 0 | 0
2018-02-01 22:25 | 195331.2 | 1320 | 5 | 35 | 3.371739 | -6.519828 | 3.045439 | 2.390069 | 12.67322 | 8.726147 | 0 | 0 | 0 | 0
2018-02-01 22:27 | 195451.2 | 1440.0008 | 5 | 35 | 3.305621 | -6.519878 | 3.045439 | 2.607353 | 12.67322 | 9.451999 | 0 | 0 | 0 | 0
2018-02-01 22:29 | 195571.2 | 1560 | 5 | 35 | 3.208435 | -6.519819 | 3.045439 | 2.824635 | 12.67322 | 10.16049 | 0 | 0 | 0 | 0
2018-02-01 22:31 | 195690.9 | 1679.6711 | 5 | 35 | 2.999986 | -6.519859 | 3.045439 | 3.041322 | 12.67322 | 10.83755 | 0 | 0 | 0 | 0
2018-02-01 22:33 | 195810.9 | 120.0008 | 6 | 35 | 3.530456 | 0 | 3.045439 | 3.041322 | 12.67322 | 10.83755 | 0 | 0 | 0 | 0
2018-02-01 22:35 | 195930.9 | 240.0008 | 6 | 35 | 3.546787 | 0 | 3.045439 | 3.041322 | 12.67322 | 10.83755 | 0 | 0 | 0 | 0
2018-02-01 22:36 | 195990.9 | 300.0023 | 6 | 35 | 3.549633 | 0 | 3.045439 | 3.041322 | 12.67322 | 10.83755 | 0 | 0 | 0 | 0
2018-02-01 22:36 | 195990.9 | 0.0024 | 7 | 36 | 3.549608 | 0 | 0 | 0 | 0 | 0 | 0 | 0 | 0 | 0
2018-02-01 22:38 | 196111 | 120.0009 | 2 | 36 | 3.913185 | 4.889851 | 0.1622724 | 3.91e-09 | 0.6269398 | 1.3879e-08 | 0 | 0 | 0 | 0
2018-02-01 22:40 | 196231 | 240.0009 | 2 | 36 | 3.955079 | 4.890188 | 0.3252309 | 3.91e-09 | 1.268184 | 1.3879e-08 | 0 | 0 | 0 | 0
2018-02-01 22:42 | 196351 | 360.0001 | 2 | 36 | 3.988753 | 4.890192 | 0.4881807 | 3.91e-09 | 1.915496 | 1.3879e-08 | 0 | 0 | 0 | 0
2018-02-01 22:44 | 196471 | 480.0009 | 2 | 36 | 4.018074 | 4.890125 | 0.6511351 | 3.91e-09 | 2.567914 | 1.3879e-08 | 0 | 0 | 0 | 0
2018-02-01 22:46 | 196591 | 600.0001 | 2 | 36 | 4.043634 | 4.890121 | 0.8141022 | 3.91e-09 | 3.224849 | 1.3879e-08 | 0 | 0 | 0 | 0
2018-02-01 22:48 | 196711 | 720.0001 | 2 | 36 | 4.067628 | 4.890125 | 0.977084 | 3.91e-09 | 3.885847 | 1.3879e-08 | 0 | 0 | 0 | 0
2018-02-01 22:50 | 196831 | 840.0001 | 2 | 36 | 4.093557 | 4.890099 | 1.140067 | 3.91e-09 | 4.550869 | 1.3879e-08 | 0 | 0 | 0 | 0
2018-02-01 22:52 | 196951 | 960.0009 | 2 | 36 | 4.123037 | 4.890141 | 1.303045 | 3.91e-09 | 5.220384 | 1.3879e-08 | 0 | 0 | 0 | 0
2018-02-01 22:54 | 197071 | 1080.0009 | 2 | 36 | 4.155704 | 4.890125 | 1.46603 | 3.91e-09 | 5.894997 | 1.3879e-08 | 0 | 0 | 0 | 0
2018-02-01 22:56 | 197191 | 1200.0001 | 2 | 36 | 4.19185 | 4.890118 | 1.629011 | 3.91e-09 | 6.575184 | 1.3879e-08 | 0 | 0 | 0 | 0
2018-02-01 22:58 | 197311 | 1320.0009 | 2 | 36 | 4.200418 | 4.268032 | 1.783472 | 3.91e-09 | 7.22383 | 1.3879e-08 | 0 | 0 | 0 | 0
2018-02-01 23:00 | 197431 | 1440.0009 | 2 | 36 | 4.200413 | 3.599874 | 1.914336 | 3.91e-09 | 7.773513 | 1.3879e-08 | 0 | 0 | 0 | 0
2018-02-01 23:01 | 197499 | 1508.032 | 2 | 36 | 4.200409 | 3.259981 | 1.979099 | 3.91e-09 | 8.045547 | 1.3879e-08 | 0 | 0 | 0 | 0
2018-02-01 23:03 | 197619.1 | 120.0009 | 3 | 36 | 4.22964 | 3.26001 | 2.08731 | 3.91e-09 | 8.50155 | 1.3879e-08 | 0 | 0 | 0 | 0
2018-02-01 23:05 | 197739.1 | 240.0001 | 3 | 36 | 4.263344 | 3.259995 | 2.195962 | 3.91e-09 | 8.962915 | 1.3879e-08 | 0 | 0 | 0 | 0
2018-02-01 23:07 | 197859.1 | 360.0001 | 3 | 36 | 4.299349 | 3.259981 | 2.304617 | 3.91e-09 | 9.428085 | 1.3879e-08 | 0 | 0 | 0 | 0
2018-02-01 23:09 | 197979.1 | 480.0001 | 3 | 36 | 4.337194 | 3.260012 | 2.413269 | 3.91e-09 | 9.897257 | 1.3879e-08 | 0 | 0 | 0 | 0
2018-02-01 23:11 | 198099.1 | 600.0009 | 3 | 36 | 4.376526 | 3.260004 | 2.521919 | 3.91e-09 | 10.37062 | 1.3879e-08 | 0 | 0 | 0 | 0
2018-02-01 23:13 | 198219.1 | 720.0001 | 3 | 36 | 4.400392 | 2.939373 | 2.628229 | 3.91e-09 | 10.83765 | 1.3879e-08 | 0 | 0 | 0 | 0
2018-02-01 23:15 | 198339.1 | 840.0001 | 3 | 36 | 4.40041 | 2.384026 | 2.716495 | 3.91e-09 | 11.22606 | 1.3879e-08 | 0 | 0 | 0 | 0
2018-02-01 23:17 | 198459.1 | 960.0001 | 3 | 36 | 4.400364 | 1.954496 | 2.788511 | 3.91e-09 | 11.54296 | 1.3879e-08 | 0 | 0 | 0 | 0
2018-02-01 23:19 | 198579.1 | 1080.0001 | 3 | 36 | 4.400390625 | 1.61912 | 2.847847 | 3.91e-09 | 11.80406 | 1.3879e-08 | 0 | 0 | 0 | 0
2018-02-01 23:21 | 198699.1 | 1200.0009 | 3 | 36 | 4.400383 | 1.353224 | 2.897206 | 3.91e-09 | 12.02126 | 1.3879e-08 | 0 | 0 | 0 | 0
2018-02-01 23:23 | 198819.1 | 1320.0002 | 3 | 36 | 4.400356 | 1.140316 | 2.938636 | 3.91e-09 | 12.20357 | 1.3879e-08 | 0 | 0 | 0 | 0
2018-02-01 23:25 | 198939.1 | 1440.0002 | 3 | 36 | 4.400379 | 0.9697056 | 2.973711 | 3.91e-09 | 12.35791 | 1.3879e-08 | 0 | 0 | 0 | 0
2018-02-01 23:27 | 199059.1 | 1560.0001 | 3 | 36 | 4.400365 | 0.8306694 | 3.003642 | 3.91e-09 | 12.48962 | 1.3879e-08 | 0 | 0 | 0 | 0
2018-02-01 23:29 | 199179.1 | 1680.0001 | 3 | 36 | 4.40036 | 0.71595 | 3.029356 | 3.91e-09 | 12.60277 | 1.3879e-08 | 0 | 0 | 0 | 0
2018-02-01 23:31 | 199257.7 | 1758.632 | 3 | 36 | 4.400381 | 0.6519928 | 3.044274 | 3.91e-09 | 12.66841 | 1.3879e-08 | 0 | 0 | 0 | 0
2018-02-01 23:33 | 199377.7 | 120 | 4 | 36 | 4.361595 | 0 | 3.044274 | 3.91e-09 | 12.66841 | 1.3879e-08 | 0 | 0 | 0 | 0
2018-02-01 23:35 | 199497.7 | 240.0008 | 4 | 36 | 4.358392 | 0 | 3.044274 | 3.91e-09 | 12.66841 | 1.3879e-08 | 0 | 0 | 0 | 0
2018-02-01 23:36 | 199557.7 | 300.0023 | 4 | 36 | 4.357403 | 0 | 3.044274 | 3.91e-09 | 12.66841 | 1.3879e-08 | 0 | 0 | 0 | 0
2018-02-01 23:38 | 199677.8 | 120.0001 | 5 | 36 | 3.951438 | -6.519898 | 3.044274 | 0.2172904 | 12.66841 | 0.8710979 | 0 | 0 | 0 | 0
2018-02-01 23:40 | 199797.8 | 240.0011 | 5 | 36 | 3.865376 | -6.519895 | 3.044274 | 0.4345655 | 12.66841 | 1.720149 | 0 | 0 | 0 | 0
2018-02-01 23:42 | 199917.8 | 360.0002 | 5 | 36 | 3.785204 | -6.519891 | 3.044274 | 0.6518111 | 12.66841 | 2.551075 | 0 | 0 | 0 | 0
2018-02-01 23:44 | 200037.8 | 480.0002 | 5 | 36 | 3.711165 | -6.51987 | 3.044274 | 0.8690624 | 12.66841 | 3.365249 | 0 | 0 | 0 | 0
2018-02-01 23:46 | 200157.8 | 600.001 | 5 | 36 | 3.644415 | -6.519895 | 3.044274 | 1.08635 | 12.66841 | 4.164249 | 0 | 0 | 0 | 0
2018-02-01 23:48 | 200277.8 | 720.001 | 5 | 36 | 3.585757 | -6.519876 | 3.044274 | 1.303647 | 12.66841 | 4.949639 | 0 | 0 | 0 | 0
2018-02-01 23:50 | 200397.8 | 840.0002 | 5 | 36 | 3.535801 | -6.519823 | 3.044274 | 1.520944 | 12.66841 | 5.723231 | 0 | 0 | 0 | 0
2018-02-01 23:52 | 200517.8 | 960.0003 | 5 | 36 | 3.492862 | -6.519851 | 3.044274 | 1.73823 | 12.66841 | 6.486741 | 0 | 0 | 0 | 0
2018-02-01 23:54 | 200637.8 | 1080.001 | 5 | 36 | 3.454391 | -6.519859 | 3.044274 | 1.955532 | 12.66841 | 7.241508 | 0 | 0 | 0 | 0
2018-02-01 23:56 | 200757.8 | 1200.001 | 5 | 36 | 3.417092 | -6.519876 | 3.044274 | 2.172827 | 12.66841 | 7.988099 | 0 | 0 | 0 | 0
2018-02-01 23:58 | 200877.8 | 1320.0002 | 5 | 36 | 3.37135 | -6.51984 | 3.044274 | 2.390126 | 12.66841 | 8.725966 | 0 | 0 | 0 | 0
2018-02-02 | 200997.8 | 1440.0019 | 5 | 36 | 3.305195 | -6.51988 | 3.044274 | 2.607421 | 12.66841 | 9.451767 | 0 | 0 | 0 | 0
2018-02-02 00:02 | 201117.8 | 1560.001 | 5 | 36 | 3.207705 | -6.519821 | 3.044274 | 2.824713 | 12.66841 | 10.16017 | 0 | 0 | 0 | 0
2018-02-02 00:04 | 201236.8 | 1679.0385 | 5 | 36 | 2.999982 | -6.51984 | 3.044274 | 3.040263 | 12.66841 | 10.83357 | 0 | 0 | 0 | 0
2018-02-02 00:06 | 201356.9 | 120.0001 | 6 | 36 | 3.530932 | 0 | 3.044274 | 3.040263 | 12.66841 | 10.83357 | 0 | 0 | 0 | 0
2018-02-02 00:08 | 201476.9 | 240 | 6 | 36 | 3.547364 | 0 | 3.044274 | 3.040263 | 12.66841 | 10.83357 | 0 | 0 | 0 | 0
2018-02-02 00:09 | 201536.9 | 300.0007 | 6 | 36 | 3.550213 | 0 | 3.044274 | 3.040263 | 12.66841 | 10.83357 | 0 | 0 | 0 | 0
2018-02-02 00:09 | 201536.9 | 0.0025 | 7 | 37 | 3.550225 | 0 | 0 | 0 | 0 | 0 | 0 | 0 | 0 | 0
2018-02-02 00:11 | 201657 | 120.0008 | 2 | 37 | 3.913737 | 4.889803 | 0.1622997 | 4.739e-09 | 0.6271539 | 1.6823e-08 | 0 | 0 | 0 | 0
2018-02-02 00:13 | 201777 | 240 | 2 | 37 | 3.955714 | 4.889889 | 0.3252569 | 4.739e-09 | 1.268488 | 1.6823e-08 | 0 | 0 | 0 | 0
2018-02-02 00:15 | 201897 | 360.0008 | 2 | 37 | 3.989552 | 4.890186 | 0.4882085 | 4.739e-09 | 1.915928 | 1.6823e-08 | 0 | 0 | 0 | 0
2018-02-02 00:17 | 202017 | 480.0008 | 2 | 37 | 4.018853 | 4.890104 | 0.651158 | 4.739e-09 | 2.568457 | 1.6823e-08 | 0 | 0 | 0 | 0
2018-02-02 00:19 | 202137 | 600.0008 | 2 | 37 | 4.044312 | 4.890154 | 0.8141332 | 4.739e-09 | 3.225543 | 1.6823e-08 | 0 | 0 | 0 | 0
2018-02-02 00:21 | 202257 | 720.0001 | 2 | 37 | 4.068228 | 4.890165 | 0.977117 | 4.739e-09 | 3.886653 | 1.6823e-08 | 0 | 0 | 0 | 0
2018-02-02 00:23 | 202377 | 840 | 2 | 37 | 4.094115 | 4.890121 | 1.140094 | 4.739e-09 | 4.551745 | 1.6823e-08 | 0 | 0 | 0 | 0
2018-02-02 00:25 | 202497 | 960 | 2 | 37 | 4.123568 | 4.890158 | 1.303071 | 4.739e-09 | 5.221345 | 1.6823e-08 | 0 | 0 | 0 | 0
2018-02-02 00:27 | 202617 | 1080.0008 | 2 | 37 | 4.15617 | 4.890123 | 1.466058 | 4.739e-09 | 5.896047 | 1.6823e-08 | 0 | 0 | 0 | 0
2018-02-02 00:29 | 202737 | 1200.0008 | 2 | 37 | 4.192335 | 4.890171 | 1.629044 | 4.739e-09 | 6.576336 | 1.6823e-08 | 0 | 0 | 0 | 0
2018-02-02 00:31 | 202857 | 1320.0008 | 2 | 37 | 4.200407 | 4.259264 | 1.783261 | 4.739e-09 | 7.223973 | 1.6823e-08 | 0 | 0 | 0 | 0
2018-02-02 00:33 | 202977 | 1440 | 2 | 37 | 4.200413 | 3.591654 | 1.913838 | 4.739e-09 | 7.772451 | 1.6823e-08 | 0 | 0 | 0 | 0
2018-02-02 00:34 | 203043.4 | 1506.4047 | 2 | 37 | 4.200413 | 3.259989 | 1.976979 | 4.739e-09 | 8.037668 | 1.6823e-08 | 0 | 0 | 0 | 0
2018-02-02 00:36 | 203163.4 | 120.0009 | 3 | 37 | 4.229644 | 3.260025 | 2.085191 | 4.739e-09 | 8.493679 | 1.6823e-08 | 0 | 0 | 0 | 0
2018-02-02 00:38 | 203283.4 | 240.0001 | 3 | 37 | 4.263296 | 3.260012 | 2.193841 | 4.739e-09 | 8.955035 | 1.6823e-08 | 0 | 0 | 0 | 0
2018-02-02 00:40 | 203403.4 | 360.0009 | 3 | 37 | 4.299208 | 3.26005 | 2.302502 | 4.739e-09 | 9.42022 | 1.6823e-08 | 0 | 0 | 0 | 0
2018-02-02 00:42 | 203523.4 | 480.0001 | 3 | 37 | 4.337002 | 3.260038 | 2.411157 | 4.739e-09 | 9.889389 | 1.6823e-08 | 0 | 0 | 0 | 0
2018-02-02 00:44 | 203643.4 | 600.0009 | 3 | 37 | 4.376295 | 3.260002 | 2.519818 | 4.739e-09 | 10.36277 | 1.6823e-08 | 0 | 0 | 0 | 0
2018-02-02 00:46 | 203763.4 | 720.0009 | 3 | 37 | 4.400411 | 2.945486 | 2.626208 | 4.739e-09 | 10.83015 | 1.6823e-08 | 0 | 0 | 0 | 0
2018-02-02 00:48 | 203883.4 | 840.0009 | 3 | 37 | 4.400412 | 2.388559 | 2.714642 | 4.739e-09 | 11.21929 | 1.6823e-08 | 0 | 0 | 0 | 0
2018-02-02 00:50 | 204003.4 | 960.0009 | 3 | 37 | 4.40038 | 1.958136 | 2.786789 | 4.739e-09 | 11.53677 | 1.6823e-08 | 0 | 0 | 0 | 0
2018-02-02 00:52 | 204123.4 | 1080.0009 | 3 | 37 | 4.400387 | 1.621326 | 2.846226 | 4.739e-09 | 11.79831 | 1.6823e-08 | 0 | 0 | 0 | 0
2018-02-02 00:54 | 204243.4 | 1200.0009 | 3 | 37 | 4.400361 | 1.353415 | 2.895637 | 4.739e-09 | 12.01574 | 1.6823e-08 | 0 | 0 | 0 | 0
2018-02-02 00:56 | 204363.4 | 1320.0009 | 3 | 37 | 4.400361 | 1.141321 | 2.937096 | 4.739e-09 | 12.19817 | 1.6823e-08 | 0 | 0 | 0 | 0
2018-02-02 00:58 | 204483.4 | 1440.0009 | 3 | 37 | 4.400374 | 0.9702396 | 2.972184 | 4.739e-09 | 12.35258 | 1.6823e-08 | 0 | 0 | 0 | 0
2018-02-02 01:00 | 204603.4 | 1560.0009 | 3 | 37 | 4.400359 | 0.8307285 | 3.002126 | 4.739e-09 | 12.48433 | 1.6823e-08 | 0 | 0 | 0 | 0
2018-02-02 01:02 | 204723.4 | 1680.0009 | 3 | 37 | 4.400367 | 0.7167835 | 3.027864 | 4.739e-09 | 12.59759 | 1.6823e-08 | 0 | 0 | 0 | 0
2018-02-02 01:03 | 204801.3 | 1757.9336 | 3 | 37 | 4.400341 | 0.6519947 | 3.042672 | 4.739e-09 | 12.66275 | 1.6823e-08 | 0 | 0 | 0 | 0
2018-02-02 01:05 | 204921.4 | 120.0008 | 4 | 37 | 4.361563 | 0 | 3.042672 | 4.739e-09 | 12.66275 | 1.6823e-08 | 0 | 0 | 0 | 0
2018-02-02 01:07 | 205041.4 | 240.0008 | 4 | 37 | 4.358377 | 0 | 3.042672 | 4.739e-09 | 12.66275 | 1.6823e-08 | 0 | 0 | 0 | 0
2018-02-02 01:08 | 205101.4 | 300.0015 | 4 | 37 | 4.357389 | 0 | 3.042672 | 4.739e-09 | 12.66275 | 1.6823e-08 | 0 | 0 | 0 | 0
2018-02-02 01:10 | 205221.5 | 120.001 | 5 | 37 | 3.951406 | -6.519865 | 3.042672 | 0.2172934 | 12.66275 | 0.8711063 | 0 | 0 | 0 | 0
2018-02-02 01:12 | 205341.4 | 240.0009 | 5 | 37 | 3.865291 | -6.519903 | 3.042672 | 0.4345693 | 12.66275 | 1.720151 | 0 | 0 | 0 | 0
2018-02-02 01:14 | 205461.5 | 360.001 | 5 | 37 | 3.785001 | -6.519884 | 3.042672 | 0.6518247 | 12.66275 | 2.55109 | 0 | 0 | 0 | 0
2018-02-02 01:16 | 205581.4 | 480.0002 | 5 | 37 | 3.710932 | -6.519893 | 3.042672 | 0.8690812 | 12.66275 | 3.36524 | 0 | 0 | 0 | 0
2018-02-02 01:18 | 205701.5 | 600.001 | 5 | 37 | 3.644158 | -6.51984 | 3.042672 | 1.086366 | 12.66275 | 4.164179 | 0 | 0 | 0 | 0
2018-02-02 01:20 | 205821.4 | 720.0002 | 5 | 37 | 3.58556 | -6.519857 | 3.042672 | 1.303662 | 12.66275 | 4.949519 | 0 | 0 | 0 | 0
2018-02-02 01:22 | 205941.4 | 840.0002 | 5 | 37 | 3.535424 | -6.519868 | 3.042672 | 1.520954 | 12.66275 | 5.723039 | 0 | 0 | 0 | 0
2018-02-02 01:24 | 206061.4 | 960.0002 | 5 | 37 | 3.492458 | -6.519888 | 3.042672 | 1.738237 | 12.66275 | 6.486452 | 0 | 0 | 0 | 0
2018-02-02 01:26 | 206181.5 | 1080.001 | 5 | 37 | 3.453938 | -6.51988 | 3.042672 | 1.955536 | 12.66275 | 7.241117 | 0 | 0 | 0 | 0
2018-02-02 01:28 | 206301.5 | 1200.001 | 5 | 37 | 3.416526 | -6.519815 | 3.042672 | 2.172834 | 12.66275 | 7.987608 | 0 | 0 | 0 | 0
2018-02-02 01:30 | 206421.4 | 1320.0003 | 5 | 37 | 3.370776 | -6.519859 | 3.042672 | 2.390123 | 12.66275 | 8.725321 | 0 | 0 | 0 | 0
2018-02-02 01:32 | 206541.4 | 1440.0009 | 5 | 37 | 3.3045 | -6.519861 | 3.042672 | 2.607421 | 12.66275 | 9.450995 | 0 | 0 | 0 | 0
2018-02-02 01:34 | 206661.4 | 1560.0002 | 5 | 37 | 3.206805 | -6.519874 | 3.042672 | 2.824693 | 12.66275 | 10.15916 | 0 | 0 | 0 | 0
2018-02-02 01:36 | 206779.7 | 1678.2658 | 5 | 37 | 2.99999 | -6.519836 | 3.042672 | 3.038842 | 12.66275 | 10.82807 | 0 | 0 | 0 | 0
2018-02-02 01:38 | 206899.8 | 120.0008 | 6 | 37 | 3.531118 | 0 | 3.042672 | 3.038842 | 12.66275 | 10.82807 | 0 | 0 | 0 | 0
2018-02-02 01:40 | 207019.8 | 240.0008 | 6 | 37 | 3.547605 | 0 | 3.042672 | 3.038842 | 12.66275 | 10.82807 | 0 | 0 | 0 | 0
2018-02-02 01:41 | 207079.8 | 300.0023 | 6 | 37 | 3.550448 | 0 | 3.042672 | 3.038842 | 12.66275 | 10.82807 | 0 | 0 | 0 | 0
2018-02-02 01:41 | 207079.8 | 0.0024 | 7 | 38 | 3.550441 | 0 | 0 | 0 | 0 | 0 | 0 | 0 | 0 | 0
2018-02-02 01:43 | 207199.9 | 120.0002 | 2 | 38 | 3.913991 | 4.889872 | 0.1622835 | 5.299e-09 | 0.6271513 | 1.8814e-08 | 0 | 0 | 0 | 0
2018-02-02 01:45 | 207319.9 | 240.0002 | 2 | 38 | 3.955875 | 4.890182 | 0.3252408 | 5.299e-09 | 1.26852 | 1.8814e-08 | 0 | 0 | 0 | 0
2018-02-02 01:47 | 207439.9 | 360.0003 | 2 | 38 | 3.989614 | 4.890146 | 0.4881887 | 5.299e-09 | 1.915962 | 1.8814e-08 | 0 | 0 | 0 | 0
2018-02-02 01:49 | 207559.9 | 480.0011 | 2 | 38 | 4.018884 | 4.890118 | 0.6511356 | 5.299e-09 | 2.568489 | 1.8814e-08 | 0 | 0 | 0 | 0
2018-02-02 01:51 | 207679.9 | 600.0003 | 2 | 38 | 4.044349 | 4.890167 | 0.8141023 | 5.299e-09 | 3.225544 | 1.8814e-08 | 0 | 0 | 0 | 0
2018-02-02 01:53 | 207799.9 | 720.0003 | 2 | 38 | 4.068343 | 4.89012 | 0.9770737 | 5.299e-09 | 3.886614 | 1.8814e-08 | 0 | 0 | 0 | 0
2018-02-02 01:55 | 207919.9 | 840.0011 | 2 | 38 | 4.094316 | 4.890131 | 1.140049 | 5.299e-09 | 4.551723 | 1.8814e-08 | 0 | 0 | 0 | 0
2018-02-02 01:57 | 208039.9 | 960.0011 | 2 | 38 | 4.123904 | 4.890131 | 1.303031 | 5.299e-09 | 5.221387 | 1.8814e-08 | 0 | 0 | 0 | 0
2018-02-02 01:59 | 208159.9 | 1080.0003 | 2 | 38 | 4.156581 | 4.890131 | 1.466008 | 5.299e-09 | 5.896112 | 1.8814e-08 | 0 | 0 | 0 | 0
2018-02-02 02:01 | 208279.9 | 1200.0003 | 2 | 38 | 4.192836 | 4.890114 | 1.628984 | 5.299e-09 | 6.576435 | 1.8814e-08 | 0 | 0 | 0 | 0
2018-02-02 02:03 | 208399.9 | 1320.0011 | 2 | 38 | 4.200415 | 4.2519 | 1.782944 | 5.299e-09 | 7.223011 | 1.8814e-08 | 0 | 0 | 0 | 0
2018-02-02 02:05 | 208519.9 | 1440.0003 | 2 | 38 | 4.200412 | 3.585222 | 1.913293 | 5.299e-09 | 7.770531 | 1.8814e-08 | 0 | 0 | 0 | 0
2018-02-02 02:06 | 208585.1 | 1505.2466 | 2 | 38 | 4.200402 | 3.259985 | 1.975275 | 5.299e-09 | 8.030879 | 1.8814e-08 | 0 | 0 | 0 | 0
2018-02-02 02:08 | 208705.1 | 120.0001 | 3 | 38 | 4.229649 | 3.259979 | 2.083483 | 5.299e-09 | 8.48687 | 1.8814e-08 | 0 | 0 | 0 | 0
2018-02-02 02:10 | 208825.1 | 240.0017 | 3 | 38 | 4.263305 | 3.260027 | 2.192135 | 5.299e-09 | 8.948235 | 1.8814e-08 | 0 | 0 | 0 | 0
2018-02-02 02:12 | 208945.1 | 360.0009 | 3 | 38 | 4.299236 | 3.260056 | 2.300785 | 5.299e-09 | 9.413377 | 1.8814e-08 | 0 | 0 | 0 | 0
2018-02-02 02:14 | 209065.1 | 480.0009 | 3 | 38 | 4.337069 | 3.260038 | 2.409439 | 5.299e-09 | 9.882545 | 1.8814e-08 | 0 | 0 | 0 | 0
2018-02-02 02:16 | 209185.1 | 600.0001 | 3 | 38 | 4.376422 | 3.26005 | 2.518085 | 5.299e-09 | 10.35588 | 1.8814e-08 | 0 | 0 | 0 | 0
2018-02-02 02:18 | 209305.1 | 720.0001 | 3 | 38 | 4.400414 | 2.942244 | 2.624426 | 5.299e-09 | 10.82304 | 1.8814e-08 | 0 | 0 | 0 | 0
2018-02-02 02:20 | 209425.1 | 840.0002 | 3 | 38 | 4.400392 | 2.384407 | 2.712751 | 5.299e-09 | 11.21171 | 1.8814e-08 | 0 | 0 | 0 | 0
2018-02-02 02:22 | 209545.1 | 960.0002 | 3 | 38 | 4.400399 | 1.956259 | 2.784799 | 5.299e-09 | 11.52875 | 1.8814e-08 | 0 | 0 | 0 | 0
2018-02-02 02:24 | 209665.1 | 1080.0001 | 3 | 38 | 4.400411 | 1.620573 | 2.844168 | 5.299e-09 | 11.79 | 1.8814e-08 | 0 | 0 | 0 | 0
2018-02-02 02:26 | 209785.1 | 1200.0009 | 3 | 38 | 4.40039 | 1.35405 | 2.893557 | 5.299e-09 | 12.00733 | 1.8814e-08 | 0 | 0 | 0 | 0
2018-02-02 02:28 | 209905.1 | 1320.0009 | 3 | 38 | 4.400386 | 1.142315 | 2.935019 | 5.299e-09 | 12.18978 | 1.8814e-08 | 0 | 0 | 0 | 0
2018-02-02 02:30 | 210025.1 | 1440.0001 | 3 | 38 | 4.40037 | 0.9707451 | 2.970128 | 5.299e-09 | 12.34426 | 1.8814e-08 | 0 | 0 | 0 | 0
2018-02-02 02:32 | 210145.1 | 1560.0009 | 3 | 38 | 4.400361 | 0.831007 | 3.000082 | 5.299e-09 | 12.47607 | 1.8814e-08 | 0 | 0 | 0 | 0
2018-02-02 02:34 | 210265.1 | 1680.0009 | 3 | 38 | 4.400374 | 0.7161999 | 3.025805 | 5.299e-09 | 12.58926 | 1.8814e-08 | 0 | 0 | 0 | 0
2018-02-02 02:35 | 210342.6 | 1757.4592 | 3 | 38 | 4.40035 | 0.6519985 | 3.040505 | 5.299e-09 | 12.65395 | 1.8814e-08 | 0 | 0 | 0 | 0
2018-02-02 02:37 | 210462.6 | 119.9999 | 4 | 38 | 4.36155 | 0 | 3.040505 | 5.299e-09 | 12.65395 | 1.8814e-08 | 0 | 0 | 0 | 0
2018-02-02 02:39 | 210582.6 | 239.9999 | 4 | 38 | 4.358367 | 0 | 3.040505 | 5.299e-09 | 12.65395 | 1.8814e-08 | 0 | 0 | 0 | 0
2018-02-02 02:40 | 210642.6 | 300.0013 | 4 | 38 | 4.357368 | 0 | 3.040505 | 5.299e-09 | 12.65395 | 1.8814e-08 | 0 | 0 | 0 | 0
2018-02-02 02:42 | 210762.7 | 120.0001 | 5 | 38 | 3.950893 | -6.519882 | 3.040505 | 0.217301 | 12.65395 | 0.8710084 | 0 | 0 | 0 | 0
2018-02-02 02:44 | 210882.7 | 240.0001 | 5 | 38 | 3.864925 | -6.519847 | 3.040505 | 0.4345772 | 12.65395 | 1.719959 | 0 | 0 | 0 | 0
2018-02-02 02:46 | 211002.7 | 360.0001 | 5 | 38 | 3.784763 | -6.519868 | 3.040505 | 0.6518459 | 12.65395 | 2.550875 | 0 | 0 | 0 | 0
2018-02-02 02:48 | 211122.7 | 480.0009 | 5 | 38 | 3.710709 | -6.519838 | 3.040505 | 0.8691001 | 12.65395 | 3.364968 | 0 | 0 | 0 | 0
2018-02-02 02:50 | 211242.7 | 600.0009 | 5 | 38 | 3.644004 | -6.51983 | 3.040505 | 1.086397 | 12.65395 | 4.163906 | 0 | 0 | 0 | 0
2018-02-02 02:52 | 211362.7 | 720.0009 | 5 | 38 | 3.585475 | -6.519813 | 3.040505 | 1.303692 | 12.65395 | 4.949221 | 0 | 0 | 0 | 0
2018-02-02 02:54 | 211482.7 | 840.0009 | 5 | 38 | 3.535494 | -6.519868 | 3.040505 | 1.520985 | 12.65395 | 5.722737 | 0 | 0 | 0 | 0
2018-02-02 02:56 | 211602.7 | 960.0001 | 5 | 38 | 3.492496 | -6.519865 | 3.040505 | 1.738289 | 12.65395 | 6.486238 | 0 | 0 | 0 | 0
2018-02-02 02:58 | 211722.7 | 1080.0001 | 5 | 38 | 3.454025 | -6.519851 | 3.040505 | 1.955582 | 12.65395 | 7.240894 | 0 | 0 | 0 | 0
2018-02-02 03:00 | 211842.7 | 1200.0009 | 5 | 38 | 3.416596 | -6.51984 | 3.040505 | 2.172888 | 12.65395 | 7.987436 | 0 | 0 | 0 | 0
2018-02-02 03:02 | 211962.7 | 1320.0009 | 5 | 38 | 3.370549 | -6.519832 | 3.040505 | 2.39018 | 12.65395 | 8.725147 | 0 | 0 | 0 | 0
2018-02-02 03:04 | 212082.7 | 1440.0009 | 5 | 38 | 3.303967 | -6.51983 | 3.040505 | 2.607464 | 12.65395 | 9.450692 | 0 | 0 | 0 | 0
2018-02-02 03:06 | 212202.7 | 1560.0009 | 5 | 38 | 3.205909 | -6.52018 | 3.040505 | 2.824763 | 12.65395 | 10.1588 | 0 | 0 | 0 | 0
2018-02-02 03:08 | 212320 | 1677.324 | 5 | 38 | 2.999986 | -6.519809 | 3.040505 | 3.037216 | 12.65395 | 10.82227 | 0 | 0 | 0 | 0
2018-02-02 03:10 | 212440.1 | 120.0008 | 6 | 38 | 3.530649 | 0 | 3.040505 | 3.037216 | 12.65395 | 10.82227 | 0 | 0 | 0 | 0
2018-02-02 03:12 | 212560.1 | 240.0008 | 6 | 38 | 3.547077 | 0 | 3.040505 | 3.037216 | 12.65395 | 10.82227 | 0 | 0 | 0 | 0
2018-02-02 03:13 | 212620.1 | 300.0023 | 6 | 38 | 3.549902 | 0 | 3.040505 | 3.037216 | 12.65395 | 10.82227 | 0 | 0 | 0 | 0
2018-02-02 03:13 | 212620.0853 | 0.0024 | 7 | 39 | 3.549895 | 0 | 0 | 0 | 0 | 0 | 0 | 0 | 0 | 0
2018-02-02 03:15 | 212740.1 | 120.0002 | 2 | 39 | 3.913801 | 4.890192 | 0.162286 | 3.097e-09 | 0.6271067 | 1.0994e-08 | 0 | 0 | 0 | 0
2018-02-02 03:17 | 212860.1 | 240.001 | 2 | 39 | 3.955797 | 4.890154 | 0.3252498 | 3.097e-09 | 1.268476 | 1.0994e-08 | 0 | 0 | 0 | 0
2018-02-02 03:19 | 212980.1 | 360.0002 | 2 | 39 | 3.989748 | 4.890127 | 0.488208 | 3.097e-09 | 1.915963 | 1.0994e-08 | 0 | 0 | 0 | 0
2018-02-02 03:21 | 213100.1 | 480.0011 | 2 | 39 | 4.01914 | 4.890156 | 0.6511644 | 3.097e-09 | 2.568559 | 1.0994e-08 | 0 | 0 | 0 | 0
2018-02-02 03:23 | 213220.1 | 600.0002 | 2 | 39 | 4.04478 | 4.890131 | 0.8141418 | 3.097e-09 | 3.225716 | 1.0994e-08 | 0 | 0 | 0 | 0
2018-02-02 03:25 | 213340.1 | 720.0002 | 2 | 39 | 4.068841 | 4.890129 | 0.9771212 | 3.097e-09 | 3.886896 | 1.0994e-08 | 0 | 0 | 0 | 0
2018-02-02 03:27 | 213460.1 | 840.0002 | 2 | 39 | 4.094761 | 4.890135 | 1.140103 | 3.097e-09 | 4.552107 | 1.0994e-08 | 0 | 0 | 0 | 0
2018-02-02 03:29 | 213580.1 | 960.001 | 2 | 39 | 4.12425 | 4.889807 | 1.303078 | 3.097e-09 | 5.221807 | 1.0994e-08 | 0 | 0 | 0 | 0
2018-02-02 03:31 | 213700.1 | 1080.0002 | 2 | 39 | 4.156997 | 4.890141 | 1.466051 | 3.097e-09 | 5.896578 | 1.0994e-08 | 0 | 0 | 0 | 0
2018-02-02 03:33 | 213820.1 | 1200.001 | 2 | 39 | 4.193212 | 4.890121 | 1.629029 | 3.097e-09 | 6.576973 | 1.0994e-08 | 0 | 0 | 0 | 0
2018-02-02 03:35 | 213940.1 | 1320.0003 | 2 | 39 | 4.200407 | 4.244392 | 1.782775 | 3.097e-09 | 7.222661 | 1.0994e-08 | 0 | 0 | 0 | 0
2018-02-02 03:37 | 214060.1 | 1440.0002 | 2 | 39 | 4.200412 | 3.579969 | 1.912915 | 3.097e-09 | 7.7693 | 1.0994e-08 | 0 | 0 | 0 | 0
2018-02-02 03:39 | 214124.2 | 1504.0657 | 2 | 39 | 4.200406 | 3.25996 | 1.973728 | 3.097e-09 | 8.02474 | 1.0994e-08 | 0 | 0 | 0 | 0
2018-02-02 03:41 | 214244.2 | 120.0009 | 3 | 39 | 4.22969 | 3.260015 | 2.081936 | 3.097e-09 | 8.480731 | 1.0994e-08 | 0 | 0 | 0 | 0
2018-02-02 03:43 | 214364.2 | 240.0001 | 3 | 39 | 4.26341 | 3.259995 | 2.190586 | 3.097e-09 | 8.942097 | 1.0994e-08 | 0 | 0 | 0 | 0
2018-02-02 03:45 | 214484.2 | 360.0009 | 3 | 39 | 4.299416 | 3.260025 | 2.299235 | 3.097e-09 | 9.407251 | 1.0994e-08 | 0 | 0 | 0 | 0
2018-02-02 03:47 | 214604.2 | 480.0001 | 3 | 39 | 4.337298 | 3.259991 | 2.407892 | 3.097e-09 | 9.876455 | 1.0994e-08 | 0 | 0 | 0 | 0
2018-02-02 03:49 | 214724.2 | 600.0001 | 3 | 39 | 4.376625 | 3.260027 | 2.516544 | 3.097e-09 | 10.34984 | 1.0994e-08 | 0 | 0 | 0 | 0
2018-02-02 03:51 | 214844.2 | 720.0001 | 3 | 39 | 4.400411 | 2.939898 | 2.622841 | 3.097e-09 | 10.81682 | 1.0994e-08 | 0 | 0 | 0 | 0
2018-02-02 03:53 | 214964.2 | 840.0009 | 3 | 39 | 4.400409 | 2.38489 | 2.711131 | 3.097e-09 | 11.20533 | 1.0994e-08 | 0 | 0 | 0 | 0
2018-02-02 03:55 | 215084.2 | 960.0009 | 3 | 39 | 4.400395 | 1.956858 | 2.783196 | 3.097e-09 | 11.52245 | 1.0994e-08 | 0 | 0 | 0 | 0
2018-02-02 03:57 | 215204.2 | 1080.0009 | 3 | 39 | 4.400401 | 1.620867 | 2.84259 | 3.097e-09 | 11.7838 | 1.0994e-08 | 0 | 0 | 0 | 0
2018-02-02 03:59 | 215324.2 | 1200.0009 | 3 | 39 | 4.400399 | 1.354927 | 2.892 | 3.097e-09 | 12.00123 | 1.0994e-08 | 0 | 0 | 0 | 0
2018-02-02 04:01 | 215444.2 | 1320.0001 | 3 | 39 | 4.400383 | 1.142012 | 2.933479 | 3.097e-09 | 12.18375 | 1.0994e-08 | 0 | 0 | 0 | 0
2018-02-02 04:03 | 215564.2 | 1440.0009 | 3 | 39 | 4.400368 | 0.9710712 | 2.968595 | 3.097e-09 | 12.33827 | 1.0994e-08 | 0 | 0 | 0 | 0
2018-02-02 04:05 | 215684.2 | 1560.0008 | 3 | 39 | 4.400359 | 0.8316212 | 2.998568 | 3.097e-09 | 12.47016 | 1.0994e-08 | 0 | 0 | 0 | 0
2018-02-02 04:07 | 215804.2 | 1680.0001 | 3 | 39 | 4.400355 | 0.7172451 | 3.024324 | 3.097e-09 | 12.5835 | 1.0994e-08 | 0 | 0 | 0 | 0
2018-02-02 04:08 | 215883.5 | 1759.3096 | 3 | 39 | 4.400354 | 0.6519966 | 3.039391 | 3.097e-09 | 12.6498 | 1.0994e-08 | 0 | 0 | 0 | 0
2018-02-02 04:10 | 216003.6 | 120.0008 | 4 | 39 | 4.361546 | 0 | 3.039391 | 3.097e-09 | 12.6498 | 1.0994e-08 | 0 | 0 | 0 | 0
2018-02-02 04:12 | 216123.6 | 240.0008 | 4 | 39 | 4.358353 | 0 | 3.039391 | 3.097e-09 | 12.6498 | 1.0994e-08 | 0 | 0 | 0 | 0
2018-02-02 04:13 | 216183.6 | 300.0015 | 4 | 39 | 4.357366 | 0 | 3.039391 | 3.097e-09 | 12.6498 | 1.0994e-08 | 0 | 0 | 0 | 0
2018-02-02 04:15 | 216303.7 | 120.0009 | 5 | 39 | 3.95072 | -6.519882 | 3.039391 | 0.2173033 | 12.6498 | 0.8709867 | 0 | 0 | 0 | 0
2018-02-02 04:17 | 216423.7 | 240.0008 | 5 | 39 | 3.864603 | -6.519836 | 3.039391 | 0.4345849 | 12.6498 | 1.719904 | 0 | 0 | 0 | 0
2018-02-02 04:19 | 216543.7 | 360.0008 | 5 | 39 | 3.784466 | -6.519849 | 3.039391 | 0.6518613 | 12.6498 | 2.550783 | 0 | 0 | 0 | 0
2018-02-02 04:21 | 216663.7 | 480.0008 | 5 | 39 | 3.71039 | -6.519844 | 3.039391 | 0.8691149 | 12.6498 | 3.364802 | 0 | 0 | 0 | 0
2018-02-02 04:23 | 216783.7 | 600.0016 | 5 | 39 | 3.643581 | -6.51988 | 3.039391 | 1.086405 | 12.6498 | 4.163635 | 0 | 0 | 0 | 0
2018-02-02 04:25 | 216903.7 | 720.0016 | 5 | 39 | 3.584905 | -6.519849 | 3.039391 | 1.303701 | 12.6498 | 4.948842 | 0 | 0 | 0 | 0
2018-02-02 04:27 | 217023.7 | 840.0008 | 5 | 39 | 3.534822 | -6.519809 | 3.039391 | 1.520991 | 12.6498 | 5.722216 | 0 | 0 | 0 | 0
2018-02-02 04:29 | 217143.7 | 960 | 5 | 39 | 3.491794 | -6.51984 | 3.039391 | 1.738286 | 12.6498 | 6.485529 | 0 | 0 | 0 | 0
2018-02-02 04:31 | 217263.7 | 1080.0008 | 5 | 39 | 3.453218 | -6.519813 | 3.039391 | 1.955582 | 12.6498 | 7.240034 | 0 | 0 | 0 | 0
2018-02-02 04:33 | 217383.7 | 1200.0016 | 5 | 39 | 3.415751 | -6.519817 | 3.039391 | 2.172879 | 12.6498 | 7.986355 | 0 | 0 | 0 | 0
2018-02-02 04:35 | 217503.7 | 1320.0008 | 5 | 39 | 3.369714 | -6.520169 | 3.039391 | 2.39018 | 12.6498 | 8.72391 | 0 | 0 | 0 | 0
2018-02-02 04:37 | 217623.7 | 1440 | 5 | 39 | 3.303116 | -6.51984 | 3.039391 | 2.607477 | 12.6498 | 9.449317 | 0 | 0 | 0 | 0
2018-02-02 04:39 | 217743.7 | 1560.0008 | 5 | 39 | 3.20459 | -6.520008 | 3.039391 | 2.824777 | 12.6498 | 10.1572 | 0 | 0 | 0 | 0
2018-02-02 04:41 | 217859.7 | 1676.0287 | 5 | 39 | 2.999992 | -6.519832 | 3.039391 | 3.034877 | 12.6498 | 10.81313 | 0 | 0 | 0 | 0
2018-02-02 04:43 | 217979.8 | 119.9999 | 6 | 39 | 3.532202 | 0 | 3.039391 | 3.034877 | 12.6498 | 10.81313 | 0 | 0 | 0 | 0
2018-02-02 04:45 | 218099.8 | 239.9999 | 6 | 39 | 3.548878 | 0 | 3.039391 | 3.034877 | 12.6498 | 10.81313 | 0 | 0 | 0 | 0
2018-02-02 04:46 | 218159.8 | 300.0023 | 6 | 39 | 3.551739 | 0 | 3.039391 | 3.034877 | 12.6498 | 10.81313 | 0 | 0 | 0 | 0
2018-02-02 04:46 | 218159.7 | 0.0024 | 7 | 40 | 3.55185 | 0 | 0 | 0 | 0 | 0 | 0 | 0 | 0 | 0
2018-02-02 04:48 | 218279.8 | 120.0009 | 2 | 40 | 3.914752 | 4.889809 | 0.1623054 | 3.044e-09 | 0.6274199 | 1.0812e-08 | 0 | 0 | 0 | 0
2018-02-02 04:50 | 218399.8 | 240.0009 | 2 | 40 | 3.956545 | 4.890169 | 0.3252711 | 3.044e-09 | 1.268935 | 1.0812e-08 | 0 | 0 | 0 | 0
2018-02-02 04:52 | 218519.8 | 360.0001 | 2 | 40 | 3.990306 | 4.89012 | 0.4882305 | 3.044e-09 | 1.916533 | 1.0812e-08 | 0 | 0 | 0 | 0
2018-02-02 04:54 | 218639.8 | 480.0001 | 2 | 40 | 4.019552 | 4.890118 | 0.6511718 | 3.044e-09 | 2.569148 | 1.0812e-08 | 0 | 0 | 0 | 0
2018-02-02 04:56 | 218759.8 | 600.0009 | 2 | 40 | 4.045075 | 4.890123 | 0.8141434 | 3.044e-09 | 3.226336 | 1.0812e-08 | 0 | 0 | 0 | 0
2018-02-02 04:58 | 218879.8 | 720.0009 | 2 | 40 | 4.069075 | 4.890135 | 0.9771177 | 3.044e-09 | 3.887538 | 1.0812e-08 | 0 | 0 | 0 | 0
2018-02-02 05:00 | 218999.8 | 840.0009 | 2 | 40 | 4.095105 | 4.890106 | 1.14009 | 3.044e-09 | 4.552761 | 1.0812e-08 | 0 | 0 | 0 | 0
2018-02-02 05:02 | 219119.8 | 960.0001 | 2 | 40 | 4.124732 | 4.890097 | 1.303063 | 3.044e-09 | 5.222518 | 1.0812e-08 | 0 | 0 | 0 | 0
2018-02-02 05:04 | 219239.8 | 1080.0001 | 2 | 40 | 4.157561 | 4.890125 | 1.466035 | 3.044e-09 | 5.897367 | 1.0812e-08 | 0 | 0 | 0 | 0
2018-02-02 05:06 | 219359.8 | 1200.0009 | 2 | 40 | 4.193913 | 4.890087 | 1.629005 | 3.044e-09 | 6.577834 | 1.0812e-08 | 0 | 0 | 0 | 0
2018-02-02 05:08 | 219479.8 | 1320.0001 | 2 | 40 | 4.200428 | 4.233147 | 1.782366 | 3.044e-09 | 7.221924 | 1.0812e-08 | 0 | 0 | 0 | 0
2018-02-02 05:10 | 219599.8 | 1440.0009 | 2 | 40 | 4.200413 | 3.569277 | 1.912138 | 3.044e-09 | 7.767021 | 1.0812e-08 | 0 | 0 | 0 | 0
2018-02-02 05:11 | 219662 | 1502.1472 | 2 | 40 | 4.200411 | 3.259975 | 1.971037 | 3.044e-09 | 8.014421 | 1.0812e-08 | 0 | 0 | 0 | 0
2018-02-02 05:13 | 219782 | 120.001 | 3 | 40 | 4.229675 | 3.259974 | 2.079243 | 3.044e-09 | 8.470407 | 1.0812e-08 | 0 | 0 | 0 | 0
2018-02-02 05:15 | 219902 | 240.0002 | 3 | 40 | 4.263381 | 3.260014 | 2.18789 | 3.044e-09 | 8.931754 | 1.0812e-08 | 0 | 0 | 0 | 0
2018-02-02 05:17 | 220022 | 360.0002 | 3 | 40 | 4.299322 | 3.260004 | 2.296537 | 3.044e-09 | 9.396892 | 1.0812e-08 | 0 | 0 | 0 | 0
2018-02-02 05:19 | 220142 | 480.0002 | 3 | 40 | 4.337201 | 3.260031 | 2.405191 | 3.044e-09 | 9.866072 | 1.0812e-08 | 0 | 0 | 0 | 0
2018-02-02 05:21 | 220262 | 600.001 | 3 | 40 | 4.376496 | 3.259993 | 2.513841 | 3.044e-09 | 10.33943 | 1.0812e-08 | 0 | 0 | 0 | 0
2018-02-02 05:23 | 220382 | 720.0002 | 3 | 40 | 4.400408 | 2.941601 | 2.620159 | 3.044e-09 | 10.8065 | 1.0812e-08 | 0 | 0 | 0 | 0
2018-02-02 05:25 | 220502 | 840.0002 | 3 | 40 | 4.4004 | 2.385408 | 2.70849 | 3.044e-09 | 11.1952 | 1.0812e-08 | 0 | 0 | 0 | 0
2018-02-02 05:27 | 220622 | 960.001 | 3 | 40 | 4.400404 | 1.957392 | 2.780568 | 3.044e-09 | 11.51237 | 1.0812e-08 | 0 | 0 | 0 | 0
2018-02-02 05:29 | 220742 | 1080.0002 | 3 | 40 | 4.400381 | 1.619865 | 2.839954 | 3.044e-09 | 11.77369 | 1.0812e-08 | 0 | 0 | 0 | 0
2018-02-02 05:31 | 220862 | 1200.0002 | 3 | 40 | 4.400381 | 1.353901 | 2.889337 | 3.044e-09 | 11.99099 | 1.0812e-08 | 0 | 0 | 0 | 0
2018-02-02 05:33 | 220982 | 1320.0002 | 3 | 40 | 4.400361 | 1.141088 | 2.930784 | 3.044e-09 | 12.17337 | 1.0812e-08 | 0 | 0 | 0 | 0
2018-02-02 05:35 | 221102 | 1440.0002 | 3 | 40 | 4.400397 | 0.9708652 | 2.965872 | 3.044e-09 | 12.32778 | 1.0812e-08 | 0 | 0 | 0 | 0
2018-02-02 05:37 | 221222 | 1560.001 | 3 | 40 | 4.400377 | 0.831007 | 2.995811 | 3.044e-09 | 12.45952 | 1.0812e-08 | 0 | 0 | 0 | 0
2018-02-02 05:39 | 221342 | 1680.0009 | 3 | 40 | 4.400388 | 0.7166862 | 3.021533 | 3.044e-09 | 12.5727 | 1.0812e-08 | 0 | 0 | 0 | 0
2018-02-02 05:40 | 221420.1 | 1758.1505 | 3 | 40 | 4.400367 | 0.6519928 | 3.03637 | 3.044e-09 | 12.63799 | 1.0812e-08 | 0 | 0 | 0 | 0
2018-02-02 05:42 | 221540.2 | 120.0008 | 4 | 40 | 4.361465 | 0 | 3.03637 | 3.044e-09 | 12.63799 | 1.0812e-08 | 0 | 0 | 0 | 0
2018-02-02 05:44 | 221660.2 | 240.0008 | 4 | 40 | 4.358266 | 0 | 3.03637 | 3.044e-09 | 12.63799 | 1.0812e-08 | 0 | 0 | 0 | 0
2018-02-02 05:45 | 221720.2 | 300.0015 | 4 | 40 | 4.357269 | 0 | 3.03637 | 3.044e-09 | 12.63799 | 1.0812e-08 | 0 | 0 | 0 | 0
2018-02-02 05:47 | 221840.3 | 120.0009 | 5 | 40 | 3.950087 | -6.519878 | 3.03637 | 0.2172917 | 12.63799 | 0.8707833 | 0 | 0 | 0 | 0
2018-02-02 05:49 | 221960.3 | 240.0001 | 5 | 40 | 3.864091 | -6.519916 | 3.03637 | 0.4345593 | 12.63799 | 1.719521 | 0 | 0 | 0 | 0
2018-02-02 05:51 | 222080.3 | 360.0001 | 5 | 40 | 3.783936 | -6.519882 | 3.03637 | 0.6518178 | 12.63799 | 2.550225 | 0 | 0 | 0 | 0
2018-02-02 05:53 | 222200.3 | 480.0001 | 5 | 40 | 3.709921 | -6.519912 | 3.03637 | 0.8690659 | 12.63799 | 3.364113 | 0 | 0 | 0 | 0
2018-02-02 05:55 | 222320.3 | 600.0001 | 5 | 40 | 3.643145 | -6.519874 | 3.03637 | 1.086344 | 12.63799 | 4.162798 | 0 | 0 | 0 | 0
2018-02-02 05:57 | 222440.3 | 720.0001 | 5 | 40 | 3.584562 | -6.519828 | 3.03637 | 1.303634 | 12.63799 | 4.947894 | 0 | 0 | 0 | 0
2018-02-02 05:59 | 222560.3 | 840.0001 | 5 | 40 | 3.534491 | -6.519874 | 3.03637 | 1.520926 | 12.63799 | 5.721199 | 0 | 0 | 0 | 0
2018-02-02 06:01 | 222680.3 | 960.0009 | 5 | 40 | 3.491418 | -6.519959 | 3.03637 | 1.738228 | 12.63799 | 6.48447 | 0 | 0 | 0 | 0
2018-02-02 06:03 | 222800.3 | 1080.0009 | 5 | 40 | 3.452897 | -6.5198 | 3.03637 | 1.955516 | 12.63799 | 7.238868 | 0 | 0 | 0 | 0
2018-02-02 06:05 | 222920.3 | 1200.0001 | 5 | 40 | 3.415535 | -6.519842 | 3.03637 | 2.172805 | 12.63799 | 7.985108 | 0 | 0 | 0 | 0
2018-02-02 06:07 | 223040.3 | 1320.0001 | 5 | 40 | 3.369434 | -6.519802 | 3.03637 | 2.390103 | 12.63799 | 8.722607 | 0 | 0 | 0 | 0
2018-02-02 06:09 | 223160.3 | 1440.001 | 5 | 40 | 3.302519 | -6.519865 | 3.03637 | 2.607392 | 12.63799 | 9.447891 | 0 | 0 | 0 | 0
2018-02-02 06:11 | 223280.3 | 1560.0002 | 5 | 40 | 3.203504 | -6.519917 | 3.03637 | 2.824684 | 12.63799 | 10.15557 | 0 | 0 | 0 | 0
2018-02-02 06:13 | 223395.5 | 1675.2625 | 5 | 40 | 2.99999 | -6.519836 | 3.03637 | 3.033394 | 12.63799 | 10.80701 | 0 | 0 | 0 | 0
2018-02-02 06:15 | 223515.6 | 120 | 6 | 40 | 3.531282 | 0 | 3.03637 | 3.033394 | 12.63799 | 10.80701 | 0 | 0 | 0 | 0
2018-02-02 06:17 | 223635.6 | 240.0008 | 6 | 40 | 3.547833 | 0 | 3.03637 | 3.033394 | 12.63799 | 10.80701 | 0 | 0 | 0 | 0
2018-02-02 06:18 | 223695.6 | 300.0015 | 6 | 40 | 3.550705 | 0 | 3.03637 | 3.033394 | 12.63799 | 10.80701 | 0 | 0 | 0 | 0
2018-02-02 06:18 | 223695.6 | 0.0024 | 7 | 41 | 3.550676 | 0 | 0 | 0 | 0 | 0 | 0 | 0 | 0 | 0
2018-02-02 06:20 | 223815.7 | 120.0009 | 2 | 41 | 3.914549 | 4.890207 | 0.1622944 | 2.86e-09 | 0.6273026 | 1.0156e-08 | 0 | 0 | 0 | 0
2018-02-02 06:22 | 223935.7 | 240.0001 | 2 | 41 | 3.956417 | 4.890179 | 0.3252571 | 2.86e-09 | 1.26878 | 1.0156e-08 | 0 | 0 | 0 | 0
2018-02-02 06:24 | 224055.7 | 360.0009 | 2 | 41 | 3.990239 | 4.890137 | 0.4882112 | 2.86e-09 | 1.916341 | 1.0156e-08 | 0 | 0 | 0 | 0
2018-02-02 06:26 | 224175.7 | 480.0009 | 2 | 41 | 4.019535 | 4.890089 | 0.6511549 | 2.86e-09 | 2.568959 | 1.0156e-08 | 0 | 0 | 0 | 0
2018-02-02 06:28 | 224295.7 | 600.0001 | 2 | 41 | 4.045088 | 4.890158 | 0.8141257 | 2.86e-09 | 3.226146 | 1.0156e-08 | 0 | 0 | 0 | 0
2018-02-02 06:30 | 224415.7 | 720.0001 | 2 | 41 | 4.069139 | 4.89007 | 0.9771048 | 2.86e-09 | 3.887373 | 1.0156e-08 | 0 | 0 | 0 | 0
2018-02-02 06:32 | 224535.7 | 840.0001 | 2 | 41 | 4.095146 | 4.890091 | 1.140084 | 2.86e-09 | 4.552631 | 1.0156e-08 | 0 | 0 | 0 | 0
2018-02-02 06:34 | 224655.7 | 960.0009 | 2 | 41 | 4.12482 | 4.890057 | 1.303058 | 2.86e-09 | 5.222406 | 1.0156e-08 | 0 | 0 | 0 | 0
2018-02-02 06:36 | 224775.7 | 1080.0001 | 2 | 41 | 4.157698 | 4.890078 | 1.466037 | 2.86e-09 | 5.8973 | 1.0156e-08 | 0 | 0 | 0 | 0
2018-02-02 06:38 | 224895.7 | 1200.0001 | 2 | 41 | 4.194105 | 4.89007 | 1.629011 | 2.86e-09 | 6.577811 | 1.0156e-08 | 0 | 0 | 0 | 0
2018-02-02 06:40 | 225015.7 | 1320.0009 | 2 | 41 | 4.200402 | 4.227596 | 1.782249 | 2.86e-09 | 7.221393 | 1.0156e-08 | 0 | 0 | 0 | 0
2018-02-02 06:42 | 225135.7 | 1440.0009 | 2 | 41 | 4.200409 | 3.565294 | 1.911862 | 2.86e-09 | 7.76582 | 1.0156e-08 | 0 | 0 | 0 | 0
2018-02-02 06:43 | 225196.9 | 1501.2768 | 2 | 41 | 4.200413 | 3.259991 | 1.969906 | 2.86e-09 | 8.009628 | 1.0156e-08 | 0 | 0 | 0 | 0
2018-02-02 06:45 | 225316.9 | 120.0001 | 3 | 41 | 4.229656 | 3.259964 | 2.078117 | 2.86e-09 | 8.465631 | 1.0156e-08 | 0 | 0 | 0 | 0
2018-02-02 06:47 | 225437 | 240.0009 | 3 | 41 | 4.26332 | 3.259981 | 2.186764 | 2.86e-09 | 8.926979 | 1.0156e-08 | 0 | 0 | 0 | 0
2018-02-02 06:49 | 225556.9 | 360.0001 | 3 | 41 | 4.299274 | 3.260004 | 2.295418 | 2.86e-09 | 9.392137 | 1.0156e-08 | 0 | 0 | 0 | 0
2018-02-02 06:51 | 225677 | 480.0009 | 3 | 41 | 4.33708 | 3.260023 | 2.40407 | 2.86e-09 | 9.8613 | 1.0156e-08 | 0 | 0 | 0 | 0
2018-02-02 06:53 | 225797 | 600.001 | 3 | 41 | 4.376357 | 3.259985 | 2.512719 | 2.86e-09 | 10.33464 | 1.0156e-08 | 0 | 0 | 0 | 0
2018-02-02 06:55 | 225916.9 | 720.0002 | 3 | 41 | 4.400414 | 2.944918 | 2.619097 | 2.86e-09 | 10.80196 | 1.0156e-08 | 0 | 0 | 0 | 0
2018-02-02 06:57 | 226037 | 840.001 | 3 | 41 | 4.400405 | 2.388266 | 2.707518 | 2.86e-09 | 11.19105 | 1.0156e-08 | 0 | 0 | 0 | 0
2018-02-02 06:59 | 226157 | 960.001 | 3 | 41 | 4.400402 | 1.960033 | 2.779673 | 2.86e-09 | 11.50856 | 1.0156e-08 | 0 | 0 | 0 | 0
2018-02-02 07:01 | 226276.9 | 1080.0002 | 3 | 41 | 4.400385 | 1.622673 | 2.839142 | 2.86e-09 | 11.77025 | 1.0156e-08 | 0 | 0 | 0 | 0
2018-02-02 07:03 | 226396.9 | 1200.0002 | 3 | 41 | 4.400374 | 1.356104 | 2.888611 | 2.86e-09 | 11.98793 | 1.0156e-08 | 0 | 0 | 0 | 0
2018-02-02 07:05 | 226517 | 1320.001 | 3 | 41 | 4.400373 | 1.143568 | 2.930135 | 2.86e-09 | 12.17065 | 1.0156e-08 | 0 | 0 | 0 | 0
2018-02-02 07:07 | 226637 | 1440.001 | 3 | 41 | 4.400385 | 0.9725857 | 2.965291 | 2.86e-09 | 12.32536 | 1.0156e-08 | 0 | 0 | 0 | 0
2018-02-02 07:09 | 226756.9 | 1560.0003 | 3 | 41 | 4.400367 | 0.8328838 | 2.995292 | 2.86e-09 | 12.45737 | 1.0156e-08 | 0 | 0 | 0 | 0
2018-02-02 07:11 | 226877 | 1680.001 | 3 | 41 | 4.400382 | 0.7184124 | 3.021069 | 2.86e-09 | 12.5708 | 1.0156e-08 | 0 | 0 | 0 | 0
2018-02-02 07:12 | 226957.1 | 1760.1296 | 3 | 41 | 4.400364 | 0.6519966 | 3.036295 | 2.86e-09 | 12.6378 | 1.0156e-08 | 0 | 0 | 0 | 0
2018-02-02 07:14 | 227077.1 | 120 | 4 | 41 | 4.361546 | 0 | 3.036295 | 2.86e-09 | 12.6378 | 1.0156e-08 | 0 | 0 | 0 | 0
2018-02-02 07:16 | 227197.1 | 240 | 4 | 41 | 4.358371 | 0 | 3.036295 | 2.86e-09 | 12.6378 | 1.0156e-08 | 0 | 0 | 0 | 0
2018-02-02 07:17 | 227257.1 | 300.0015 | 4 | 41 | 4.357374 | 0 | 3.036295 | 2.86e-09 | 12.6378 | 1.0156e-08 | 0 | 0 | 0 | 0
2018-02-02 07:19 | 227377.2 | 120.001 | 5 | 41 | 3.950631 | -6.519917 | 3.036295 | 0.2173006 | 12.6378 | 0.8709375 | 0 | 0 | 0 | 0
2018-02-02 07:21 | 227497.2 | 240.0001 | 5 | 41 | 3.864628 | -6.519919 | 3.036295 | 0.4345776 | 12.6378 | 1.719829 | 0 | 0 | 0 | 0
2018-02-02 07:23 | 227617.2 | 360.001 | 5 | 41 | 3.784436 | -6.519893 | 3.036295 | 0.6518421 | 12.6378 | 2.550666 | 0 | 0 | 0 | 0
2018-02-02 07:25 | 227737.2 | 480.0001 | 5 | 41 | 3.710421 | -6.519901 | 3.036295 | 0.8690904 | 12.6378 | 3.364666 | 0 | 0 | 0 | 0
2018-02-02 07:27 | 227857.2 | 600.0001 | 5 | 41 | 3.643671 | -6.519928 | 3.036295 | 1.086383 | 12.6378 | 4.163521 | 0 | 0 | 0 | 0
2018-02-02 07:29 | 227977.2 | 720.001 | 5 | 41 | 3.584998 | -6.519907 | 3.036295 | 1.303672 | 12.6378 | 4.948725 | 0 | 0 | 0 | 0
2018-02-02 07:31 | 228097.2 | 840.0009 | 5 | 41 | 3.534772 | -6.519926 | 3.036295 | 1.52097 | 12.6378 | 5.722129 | 0 | 0 | 0 | 0
2018-02-02 07:33 | 228217.2 | 960.0001 | 5 | 41 | 3.491573 | -6.519888 | 3.036295 | 1.738263 | 12.6378 | 6.485415 | 0 | 0 | 0 | 0
2018-02-02 07:35 | 228337.2 | 1080.0001 | 5 | 41 | 3.452843 | -6.51987 | 3.036295 | 1.955575 | 12.6378 | 7.239911 | 0 | 0 | 0 | 0
2018-02-02 07:37 | 228457.2 | 1200.0001 | 5 | 41 | 3.415156 | -6.519878 | 3.036295 | 2.172873 | 12.6378 | 7.986135 | 0 | 0 | 0 | 0
2018-02-02 07:39 | 228577.2 | 1320.0001 | 5 | 41 | 3.368971 | -6.519903 | 3.036295 | 2.39017 | 12.6378 | 8.723534 | 0 | 0 | 0 | 0
2018-02-02 07:41 | 228697.2 | 1440.001 | 5 | 41 | 3.302003 | -6.519897 | 3.036295 | 2.607466 | 12.6378 | 9.448739 | 0 | 0 | 0 | 0
2018-02-02 07:43 | 228817.2 | 1560.0009 | 5 | 41 | 3.20291 | -6.519874 | 3.036295 | 2.824773 | 12.6378 | 10.15635 | 0 | 0 | 0 | 0
2018-02-02 07:45 | 228931.9 | 1674.712 | 5 | 41 | 2.999982 | -6.519842 | 3.036295 | 3.032495 | 12.6378 | 10.80462 | 0 | 0 | 0 | 0
2018-02-02 07:47 | 229052 | 120.0008 | 6 | 41 | 3.531796 | 0 | 3.036295 | 3.032495 | 12.6378 | 10.80462 | 0 | 0 | 0 | 0
2018-02-02 07:49 | 229172 | 240.0008 | 6 | 41 | 3.548441 | 0 | 3.036295 | 3.032495 | 12.6378 | 10.80462 | 0 | 0 | 0 | 0
2018-02-02 07:50 | 229232 | 300.0015 | 6 | 41 | 3.55131 | 0 | 3.036295 | 3.032495 | 12.6378 | 10.80462 | 0 | 0 | 0 | 0
2018-02-02 07:50 | 229232 | 0.0025 | 7 | 42 | 3.551311 | 0 | 0 | 0 | 0 | 0 | 0 | 0 | 0 | 0
2018-02-02 07:52 | 229352.1 | 120.0001 | 2 | 42 | 3.914947 | 4.890171 | 0.1623027 | 3.601e-09 | 0.6274241 | 1.2787e-08 | 0 | 0 | 0 | 0
2018-02-02 07:54 | 229472.1 | 240.0009 | 2 | 42 | 3.956758 | 4.890141 | 0.3252719 | 3.601e-09 | 1.268986 | 1.2787e-08 | 0 | 0 | 0 | 0
2018-02-02 07:56 | 229592.1 | 360.0001 | 2 | 42 | 3.990595 | 4.890179 | 0.4882343 | 3.601e-09 | 1.916636 | 1.2787e-08 | 0 | 0 | 0 | 0
2018-02-02 07:58 | 229712.1 | 480.0009 | 2 | 42 | 4.019926 | 4.890137 | 0.6511924 | 3.601e-09 | 2.569372 | 1.2787e-08 | 0 | 0 | 0 | 0
2018-02-02 08:00 | 229832.1 | 600.0009 | 2 | 42 | 4.045506 | 4.890137 | 0.8141681 | 3.601e-09 | 3.226644 | 1.2787e-08 | 0 | 0 | 0 | 0
2018-02-02 08:02 | 229952.1 | 720.0009 | 2 | 42 | 4.069579 | 4.890076 | 0.9771504 | 3.601e-09 | 3.887954 | 1.2787e-08 | 0 | 0 | 0 | 0
2018-02-02 08:04 | 230072.1 | 840.0009 | 2 | 42 | 4.095675 | 4.890131 | 1.140128 | 3.601e-09 | 4.553281 | 1.2787e-08 | 0 | 0 | 0 | 0
2018-02-02 08:06 | 230192.1 | 960.001 | 2 | 42 | 4.12536 | 4.890121 | 1.303103 | 3.601e-09 | 5.223145 | 1.2787e-08 | 0 | 0 | 0 | 0
2018-02-02 08:08 | 230312.1 | 1080.001 | 2 | 42 | 4.158257 | 4.890104 | 1.46608 | 3.601e-09 | 5.898126 | 1.2787e-08 | 0 | 0 | 0 | 0
2018-02-02 08:10 | 230432.1 | 1200.0001 | 2 | 42 | 4.194713 | 4.8901 | 1.629058 | 3.601e-09 | 6.578747 | 1.2787e-08 | 0 | 0 | 0 | 0
2018-02-02 08:12 | 230552.1 | 1320.0001 | 2 | 42 | 4.200418 | 4.218323 | 1.781967 | 3.601e-09 | 7.220962 | 1.2787e-08 | 0 | 0 | 0 | 0
2018-02-02 08:14 | 230672.1 | 1440.0001 | 2 | 42 | 4.200413 | 3.556896 | 1.911279 | 3.601e-09 | 7.764123 | 1.2787e-08 | 0 | 0 | 0 | 0
2018-02-02 08:15 | 230731.9 | 1499.8688 | 2 | 42 | 4.200418 | 3.259991 | 1.967921 | 3.601e-09 | 8.002045 | 1.2787e-08 | 0 | 0 | 0 | 0
2018-02-02 08:17 | 230851.9 | 120.0009 | 3 | 42 | 4.229688 | 3.259983 | 2.076131 | 3.601e-09 | 8.458047 | 1.2787e-08 | 0 | 0 | 0 | 0
2018-02-02 08:19 | 230971.9 | 240.0002 | 3 | 42 | 4.263353 | 3.259972 | 2.184783 | 3.601e-09 | 8.919417 | 1.2787e-08 | 0 | 0 | 0 | 0
2018-02-02 08:21 | 231091.9 | 360.0009 | 3 | 42 | 4.29929 | 3.259996 | 2.293436 | 3.601e-09 | 9.384575 | 1.2787e-08 | 0 | 0 | 0 | 0
2018-02-02 08:23 | 231211.9 | 480.0009 | 3 | 42 | 4.3371 | 3.260006 | 2.402093 | 3.601e-09 | 9.853765 | 1.2787e-08 | 0 | 0 | 0 | 0
2018-02-02 08:25 | 231331.9 | 600.0001 | 3 | 42 | 4.376393 | 3.259985 | 2.510746 | 3.601e-09 | 10.32713 | 1.2787e-08 | 0 | 0 | 0 | 0
2018-02-02 08:27 | 231451.9 | 720.0002 | 3 | 42 | 4.400411 | 2.944363 | 2.617113 | 3.601e-09 | 10.7944 | 1.2787e-08 | 0 | 0 | 0 | 0
2018-02-02 08:29 | 231571.9 | 840.0002 | 3 | 42 | 4.400386 | 2.387764 | 2.705526 | 3.601e-09 | 11.18346 | 1.2787e-08 | 0 | 0 | 0 | 0
2018-02-02 08:31 | 231691.9 | 960.0009 | 3 | 42 | 4.400376 | 1.958929 | 2.777686 | 3.601e-09 | 11.50099 | 1.2787e-08 | 0 | 0 | 0 | 0
2018-02-02 08:33 | 231811.9 | 1080.0009 | 3 | 42 | 4.400398 | 1.622707 | 2.837153 | 3.601e-09 | 11.76267 | 1.2787e-08 | 0 | 0 | 0 | 0
2018-02-02 08:35 | 231931.9 | 1200.0009 | 3 | 42 | 4.400373 | 1.355574 | 2.886616 | 3.601e-09 | 11.98032 | 1.2787e-08 | 0 | 0 | 0 | 0
2018-02-02 08:37 | 232051.9 | 1320.0002 | 3 | 42 | 4.400390625 | 1.143944 | 2.928136 | 3.601e-09 | 12.16303 | 1.2787e-08 | 0 | 0 | 0 | 0
2018-02-02 08:39 | 232171.9 | 1440.0009 | 3 | 42 | 4.400367 | 0.9717236 | 2.963288 | 3.601e-09 | 12.31771 | 1.2787e-08 | 0 | 0 | 0 | 0
2018-02-02 08:41 | 232291.9 | 1560.0002 | 3 | 42 | 4.400364 | 0.8316803 | 2.993275 | 3.601e-09 | 12.44966 | 1.2787e-08 | 0 | 0 | 0 | 0
2018-02-02 08:43 | 232411.9 | 1680.0002 | 3 | 42 | 4.40037 | 0.7172813 | 3.019025 | 3.601e-09 | 12.56297 | 1.2787e-08 | 0 | 0 | 0 | 0
2018-02-02 08:45 | 232490.7 | 1758.7336 | 3 | 42 | 4.400349 | 0.6519947 | 3.033981 | 3.601e-09 | 12.62878 | 1.2787e-08 | 0 | 0 | 0 | 0
2018-02-02 08:47 | 232610.7 | 119.9999 | 4 | 42 | 4.361464 | 0 | 3.033981 | 3.601e-09 | 12.62878 | 1.2787e-08 | 0 | 0 | 0 | 0
2018-02-02 08:49 | 232730.7 | 239.9999 | 4 | 42 | 4.358317 | 0 | 3.033981 | 3.601e-09 | 12.62878 | 1.2787e-08 | 0 | 0 | 0 | 0
2018-02-02 08:50 | 232790.7 | 300.0021 | 4 | 42 | 4.357327 | 0 | 3.033981 | 3.601e-09 | 12.62878 | 1.2787e-08 | 0 | 0 | 0 | 0
2018-02-02 08:52 | 232910.8 | 120.001 | 5 | 42 | 3.94942 | -6.519898 | 3.033981 | 0.2173045 | 12.62878 | 0.8706868 | 0 | 0 | 0 | 0
2018-02-02 08:54 | 233030.8 | 240.0001 | 5 | 42 | 3.86343 | -6.519882 | 3.033981 | 0.4345867 | 12.62878 | 1.719341 | 0 | 0 | 0 | 0
2018-02-02 08:56 | 233150.8 | 360.0001 | 5 | 42 | 3.783311 | -6.519874 | 3.033981 | 0.6518485 | 12.62878 | 2.549917 | 0 | 0 | 0 | 0
2018-02-02 08:58 | 233270.8 | 480.0009 | 5 | 42 | 3.709332 | -6.519872 | 3.033981 | 0.8691084 | 12.62878 | 3.363716 | 0 | 0 | 0 | 0
2018-02-02 09:00 | 233390.8 | 600.0009 | 5 | 42 | 3.642546 | -6.519849 | 3.033981 | 1.086406 | 12.62878 | 4.162349 | 0 | 0 | 0 | 0
2018-02-02 09:02 | 233510.8 | 720.001 | 5 | 42 | 3.583941 | -6.51988 | 3.033981 | 1.303701 | 12.62878 | 4.947333 | 0 | 0 | 0 | 0
2018-02-02 09:04 | 233630.8 | 840.0001 | 5 | 42 | 3.533826 | -6.519874 | 3.033981 | 1.520997 | 12.62878 | 5.720513 | 0 | 0 | 0 | 0
2018-02-02 09:06 | 233750.8 | 960.0009 | 5 | 42 | 3.490816 | -6.51993 | 3.033981 | 1.738297 | 12.62878 | 6.483638 | 0 | 0 | 0 | 0
2018-02-02 09:08 | 233870.8 | 1080.0009 | 5 | 42 | 3.452265 | -6.519886 | 3.033981 | 1.955598 | 12.62878 | 7.237955 | 0 | 0 | 0 | 0
2018-02-02 09:10 | 233990.8 | 1200.0009 | 5 | 42 | 3.414783 | -6.519874 | 3.033981 | 2.172893 | 12.62878 | 7.984065 | 0 | 0 | 0 | 0
2018-02-02 09:12 | 234110.8 | 1320.0009 | 5 | 42 | 3.368623 | -6.519898 | 3.033981 | 2.390197 | 12.62878 | 8.721412 | 0 | 0 | 0 | 0
2018-02-02 09:14 | 234230.8 | 1440.0009 | 5 | 42 | 3.301412 | -6.519901 | 3.033981 | 2.607503 | 12.62878 | 9.446554 | 0 | 0 | 0 | 0
2018-02-02 09:16 | 234350.8 | 1560.0001 | 5 | 42 | 3.201859 | -6.519888 | 3.033981 | 2.824808 | 12.62878 | 10.15398 | 0 | 0 | 0 | 0
2018-02-02 09:18 | 234464.4 | 1673.6552 | 5 | 42 | 2.999988 | -6.519907 | 3.033981 | 3.03062 | 12.62878 | 10.79613 | 0 | 0 | 0 | 0
2018-02-02 09:20 | 234584.5 | 120.0008 | 6 | 42 | 3.531616 | 0 | 3.033981 | 3.03062 | 12.62878 | 10.79613 | 0 | 0 | 0 | 0
2018-02-02 09:22 | 234704.5 | 240 | 6 | 42 | 3.548232 | 0 | 3.033981 | 3.03062 | 12.62878 | 10.79613 | 0 | 0 | 0 | 0
2018-02-02 09:23 | 234764.5 | 300.0023 | 6 | 42 | 3.551097 | 0 | 3.033981 | 3.03062 | 12.62878 | 10.79613 | 0 | 0 | 0 | 0
2018-02-02 09:23 | 234764.5 | 0.0024 | 7 | 43 | 3.551056 | 0 | 0 | 0 | 0 | 0 | 0 | 0 | 0 | 0
2018-02-02 09:25 | 234884.6 | 120.0001 | 2 | 43 | 3.914937 | 4.890078 | 0.1623026 | 5.044e-09 | 0.6274219 | 1.7911e-08 | 0 | 0 | 0 | 0
2018-02-02 09:27 | 235004.6 | 240.0009 | 2 | 43 | 3.956736 | 4.890133 | 0.3252697 | 5.044e-09 | 1.268972 | 1.7911e-08 | 0 | 0 | 0 | 0
2018-02-02 09:29 | 235124.6 | 360.0001 | 2 | 43 | 3.990528 | 4.890133 | 0.4882309 | 5.044e-09 | 1.916609 | 1.7911e-08 | 0 | 0 | 0 | 0
2018-02-02 09:31 | 235244.6 | 480.0009 | 2 | 43 | 4.019884 | 4.890154 | 0.6511921 | 5.044e-09 | 2.569348 | 1.7911e-08 | 0 | 0 | 0 | 0
2018-02-02 09:33 | 235364.6 | 600.0001 | 2 | 43 | 4.04547 | 4.890131 | 0.814165 | 5.044e-09 | 3.2266 | 1.7911e-08 | 0 | 0 | 0 | 0
2018-02-02 09:35 | 235484.6 | 720.0009 | 2 | 43 | 4.069569 | 4.890125 | 0.9771434 | 5.044e-09 | 3.88789 | 1.7911e-08 | 0 | 0 | 0 | 0
2018-02-02 09:37 | 235604.6 | 840.0009 | 2 | 43 | 4.095755 | 4.890079 | 1.140121 | 5.044e-09 | 4.553224 | 1.7911e-08 | 0 | 0 | 0 | 0
2018-02-02 09:39 | 235724.6 | 960.0009 | 2 | 43 | 4.12555 | 4.890114 | 1.3031 | 5.044e-09 | 5.223127 | 1.7911e-08 | 0 | 0 | 0 | 0
2018-02-02 09:41 | 235844.6 | 1080.0009 | 2 | 43 | 4.158559 | 4.890112 | 1.46608 | 5.044e-09 | 5.898159 | 1.7911e-08 | 0 | 0 | 0 | 0
2018-02-02 09:43 | 235964.6 | 1200.0009 | 2 | 43 | 4.195132 | 4.8901 | 1.629062 | 5.044e-09 | 6.578856 | 1.7911e-08 | 0 | 0 | 0 | 0
2018-02-02 09:45 | 236084.6 | 1320.0001 | 2 | 43 | 4.200412 | 4.209631 | 1.781727 | 5.044e-09 | 7.220051 | 1.7911e-08 | 0 | 0 | 0 | 0
2018-02-02 09:47 | 236204.6 | 1440.0001 | 2 | 43 | 4.200408 | 3.549654 | 1.910785 | 5.044e-09 | 7.76215 | 1.7911e-08 | 0 | 0 | 0 | 0
2018-02-02 09:47 | 236263 | 1498.4232 | 2 | 43 | 4.200398 | 3.259983 | 1.966012 | 5.044e-09 | 7.994126 | 1.7911e-08 | 0 | 0 | 0 | 0
2018-02-02 09:49 | 236383 | 120.0002 | 3 | 43 | 4.229676 | 3.259966 | 2.074219 | 5.044e-09 | 8.450113 | 1.7911e-08 | 0 | 0 | 0 | 0
2018-02-02 09:51 | 236503 | 240.0002 | 3 | 43 | 4.263367 | 3.259943 | 2.182869 | 5.044e-09 | 8.911477 | 1.7911e-08 | 0 | 0 | 0 | 0
2018-02-02 09:53 | 236623 | 360.001 | 3 | 43 | 4.29933 | 3.259964 | 2.291524 | 5.044e-09 | 9.376648 | 1.7911e-08 | 0 | 0 | 0 | 0
2018-02-02 09:55 | 236743 | 480.0002 | 3 | 43 | 4.337176 | 3.259979 | 2.400181 | 5.044e-09 | 9.845838 | 1.7911e-08 | 0 | 0 | 0 | 0
2018-02-02 09:57 | 236863 | 600.001 | 3 | 43 | 4.376494 | 3.259979 | 2.508833 | 5.044e-09 | 10.31921 | 1.7911e-08 | 0 | 0 | 0 | 0
2018-02-02 09:59 | 236983 | 720.0002 | 3 | 43 | 4.400403 | 2.942173 | 2.615172 | 5.044e-09 | 10.78637 | 1.7911e-08 | 0 | 0 | 0 | 0
2018-02-02 10:01 | 237103 | 840.001 | 3 | 43 | 4.40042 | 2.387814 | 2.70355 | 5.044e-09 | 11.17526 | 1.7911e-08 | 0 | 0 | 0 | 0
2018-02-02 10:03 | 237223 | 960.0002 | 3 | 43 | 4.400394 | 1.958666 | 2.775679 | 5.044e-09 | 11.49266 | 1.7911e-08 | 0 | 0 | 0 | 0
2018-02-02 10:05 | 237343 | 1080.001 | 3 | 43 | 4.400375 | 1.621635 | 2.835126 | 5.044e-09 | 11.75425 | 1.7911e-08 | 0 | 0 | 0 | 0
2018-02-02 10:07 | 237463 | 1200.0002 | 3 | 43 | 4.400359 | 1.355198 | 2.88458 | 5.044e-09 | 11.97187 | 1.7911e-08 | 0 | 0 | 0 | 0
2018-02-02 10:09 | 237583 | 1320.001 | 3 | 43 | 4.400366 | 1.143131 | 2.9261 | 5.044e-09 | 12.15457 | 1.7911e-08 | 0 | 0 | 0 | 0
2018-02-02 10:11 | 237703 | 1440.0002 | 3 | 43 | 4.400361 | 0.9716625 | 2.961254 | 5.044e-09 | 12.30926 | 1.7911e-08 | 0 | 0 | 0 | 0
2018-02-02 10:13 | 237823 | 1560.001 | 3 | 43 | 4.400361 | 0.8326893 | 2.991256 | 5.044e-09 | 12.44128 | 1.7911e-08 | 0 | 0 | 0 | 0
2018-02-02 10:15 | 237943 | 1680.001 | 3 | 43 | 4.400352 | 0.7182236 | 3.01704 | 5.044e-09 | 12.55474 | 1.7911e-08 | 0 | 0 | 0 | 0
2018-02-02 10:17 | 238022.7 | 1759.7513 | 3 | 43 | 4.400331 | 0.651989 | 3.032208 | 5.044e-09 | 12.62149 | 1.7911e-08 | 0 | 0 | 0 | 0
2018-02-02 10:19 | 238142.8 | 120.0008 | 4 | 43 | 4.361368 | 0 | 3.032208 | 5.044e-09 | 12.62149 | 1.7911e-08 | 0 | 0 | 0 | 0
2018-02-02 10:21 | 238262.8 | 240.0008 | 4 | 43 | 4.358185 | 0 | 3.032208 | 5.044e-09 | 12.62149 | 1.7911e-08 | 0 | 0 | 0 | 0
2018-02-02 10:22 | 238322.8 | 300.0015 | 4 | 43 | 4.357202 | 0 | 3.032208 | 5.044e-09 | 12.62149 | 1.7911e-08 | 0 | 0 | 0 | 0
2018-02-02 10:24 | 238442.9 | 120 | 5 | 43 | 3.949059 | -6.519912 | 3.032208 | 0.2173035 | 12.62149 | 0.8705981 | 0 | 0 | 0 | 0
2018-02-02 10:26 | 238562.9 | 240.0009 | 5 | 43 | 3.863083 | -6.519893 | 3.032208 | 0.4345922 | 12.62149 | 1.719197 | 0 | 0 | 0 | 0
2018-02-02 10:28 | 238682.9 | 360.0001 | 5 | 43 | 3.782975 | -6.519878 | 3.032208 | 0.6518468 | 12.62149 | 2.549671 | 0 | 0 | 0 | 0
2018-02-02 10:30 | 238802.9 | 480.0009 | 5 | 43 | 3.708995 | -6.519909 | 3.032208 | 0.8691057 | 12.62149 | 3.363395 | 0 | 0 | 0 | 0
2018-02-02 10:32 | 238922.9 | 600 | 5 | 43 | 3.642233 | -6.519876 | 3.032208 | 1.086391 | 12.62149 | 4.161909 | 0 | 0 | 0 | 0
2018-02-02 10:34 | 239042.9 | 720.0002 | 5 | 43 | 3.583632 | -6.519914 | 3.032208 | 1.303676 | 12.62149 | 4.946789 | 0 | 0 | 0 | 0
2018-02-02 10:36 | 239162.9 | 840.0002 | 5 | 43 | 3.533522 | -6.519893 | 3.032208 | 1.520967 | 12.62149 | 5.71989 | 0 | 0 | 0 | 0
2018-02-02 10:38 | 239282.9 | 960.0002 | 5 | 43 | 3.490406 | -6.519859 | 3.032208 | 1.738265 | 12.62149 | 6.48293 | 0 | 0 | 0 | 0
2018-02-02 10:40 | 239402.9 | 1080.0002 | 5 | 43 | 3.45174 | -6.519884 | 3.032208 | 1.955553 | 12.62149 | 7.237097 | 0 | 0 | 0 | 0
2018-02-02 10:42 | 239522.9 | 1200.0001 | 5 | 43 | 3.414143 | -6.519865 | 3.032208 | 2.172844 | 12.62149 | 7.983068 | 0 | 0 | 0 | 0
2018-02-02 10:44 | 239642.9 | 1320.001 | 5 | 43 | 3.367813 | -6.519903 | 3.032208 | 2.39013 | 12.62149 | 8.720201 | 0 | 0 | 0 | 0
2018-02-02 10:46 | 239762.9 | 1440.001 | 5 | 43 | 3.300467 | -6.51987 | 3.032208 | 2.607423 | 12.62149 | 9.445111 | 0 | 0 | 0 | 0
2018-02-02 10:48 | 239882.9 | 1560.0002 | 5 | 43 | 3.200425 | -6.519815 | 3.032208 | 2.824716 | 12.62149 | 10.15225 | 0 | 0 | 0 | 0
2018-02-02 10:50 | 239995.2 | 1672.2929 | 5 | 43 | 2.999996 | -6.519865 | 3.032208 | 3.028053 | 12.62149 | 10.78648 | 0 | 0 | 0 | 0
2018-02-02 10:52 | 240115.2 | 120 | 6 | 43 | 3.532719 | 0 | 3.032208 | 3.028053 | 12.62149 | 10.78648 | 0 | 0 | 0 | 0
2018-02-02 10:54 | 240235.2 | 240.0008 | 6 | 43 | 3.549655 | 0 | 3.032208 | 3.028053 | 12.62149 | 10.78648 | 0 | 0 | 0 | 0
2018-02-02 10:55 | 240295.2 | 300.0015 | 6 | 43 | 3.552573 | 0 | 3.032208 | 3.028053 | 12.62149 | 10.78648 | 0 | 0 | 0 | 0
2018-02-02 10:55 | 240295.2 | 0.0024 | 7 | 44 | 3.55263 | 0 | 0 | 0 | 0 | 0 | 0 | 0 | 0 | 0
2018-02-02 10:57 | 240415.3 | 120.0001 | 2 | 44 | 3.916232 | 4.88983 | 0.1622932 | 1.227e-09 | 0.6276454 | 4.36e-09 | 0 | 0 | 0 | 0
2018-02-02 10:59 | 240535.3 | 240.0008 | 2 | 44 | 3.95807 | 4.889807 | 0.3252442 | 1.227e-09 | 1.269345 | 4.36e-09 | 0 | 0 | 0 | 0
2018-02-02 11:01 | 240655.3 | 360 | 2 | 44 | 3.991984 | 4.89019 | 0.4881865 | 1.227e-09 | 1.917135 | 4.36e-09 | 0 | 0 | 0 | 0
2018-02-02 11:03 | 240775.3 | 480.0009 | 2 | 44 | 4.021345 | 4.890152 | 0.6511315 | 1.227e-09 | 2.570046 | 4.36e-09 | 0 | 0 | 0 | 0
2018-02-02 11:05 | 240895.3 | 600.0008 | 2 | 44 | 4.046925 | 4.890148 | 0.8141 | 1.227e-09 | 3.227518 | 4.36e-09 | 0 | 0 | 0 | 0
2018-02-02 11:07 | 241015.3 | 720.0001 | 2 | 44 | 4.070955 | 4.890137 | 0.9770702 | 1.227e-09 | 3.889004 | 4.36e-09 | 0 | 0 | 0 | 0
2018-02-02 11:09 | 241135.3 | 840.0001 | 2 | 44 | 4.097011 | 4.890152 | 1.140049 | 1.227e-09 | 4.554556 | 4.36e-09 | 0 | 0 | 0 | 0
2018-02-02 11:11 | 241255.3 | 960.0001 | 2 | 44 | 4.12676 | 4.890133 | 1.303031 | 1.227e-09 | 5.224671 | 4.36e-09 | 0 | 0 | 0 | 0
2018-02-02 11:13 | 241375.3 | 1080 | 2 | 44 | 4.159675 | 4.889772 | 1.466005 | 1.227e-09 | 5.899867 | 4.36e-09 | 0 | 0 | 0 | 0
2018-02-02 11:15 | 241495.3 | 1200 | 2 | 44 | 4.196205 | 4.890127 | 1.628981 | 1.227e-09 | 6.580717 | 4.36e-09 | 0 | 0 | 0 | 0
2018-02-02 11:17 | 241615.3 | 1320.0009 | 2 | 44 | 4.200435 | 4.194279 | 1.781059 | 1.227e-09 | 7.219469 | 4.36e-09 | 0 | 0 | 0 | 0
2018-02-02 11:19 | 241735.3 | 1440.0009 | 2 | 44 | 4.200408 | 3.537613 | 1.909652 | 1.227e-09 | 7.759615 | 4.36e-09 | 0 | 0 | 0 | 0
2018-02-02 11:20 | 241791.6 | 1496.3479 | 2 | 44 | 4.200411 | 3.259983 | 1.962812 | 1.227e-09 | 7.982906 | 4.36e-09 | 0 | 0 | 0 | 0
2018-02-02 11:22 | 241911.7 | 120.0009 | 3 | 44 | 4.229661 | 3.259962 | 2.071024 | 1.227e-09 | 8.438914 | 4.36e-09 | 0 | 0 | 0 | 0
2018-02-02 11:24 | 242031.7 | 240.0002 | 3 | 44 | 4.263323 | 3.260008 | 2.179675 | 1.227e-09 | 8.900278 | 4.36e-09 | 0 | 0 | 0 | 0
2018-02-02 11:26 | 242151.7 | 360.0001 | 3 | 44 | 4.299223 | 3.260029 | 2.288326 | 1.227e-09 | 9.365424 | 4.36e-09 | 0 | 0 | 0 | 0
2018-02-02 11:28 | 242271.7 | 480.0002 | 3 | 44 | 4.337011 | 3.26001 | 2.396975 | 1.227e-09 | 9.834571 | 4.36e-09 | 0 | 0 | 0 | 0
2018-02-02 11:30 | 242391.7 | 600.0001 | 3 | 44 | 4.37626 | 3.260088 | 2.505632 | 1.227e-09 | 10.30794 | 4.36e-09 | 0 | 0 | 0 | 0
2018-02-02 11:32 | 242511.7 | 720.0002 | 3 | 44 | 4.400407 | 2.946409 | 2.612036 | 1.227e-09 | 10.77537 | 4.36e-09 | 0 | 0 | 0 | 0
2018-02-02 11:34 | 242631.7 | 840.0009 | 3 | 44 | 4.400402 | 2.391165 | 2.70054 | 1.227e-09 | 11.16482 | 4.36e-09 | 0 | 0 | 0 | 0
2018-02-02 11:36 | 242751.7 | 960.0002 | 3 | 44 | 4.400401 | 1.962944 | 2.7728 | 1.227e-09 | 11.4828 | 4.36e-09 | 0 | 0 | 0 | 0
2018-02-02 11:38 | 242871.7 | 1080.0002 | 3 | 44 | 4.400389 | 1.625462 | 2.832371 | 1.227e-09 | 11.74493 | 4.36e-09 | 0 | 0 | 0 | 0
2018-02-02 11:40 | 242991.7 | 1200.0009 | 3 | 44 | 4.400376 | 1.359217 | 2.881938 | 1.227e-09 | 11.96305 | 4.36e-09 | 0 | 0 | 0 | 0
2018-02-02 11:42 | 243111.7 | 1320.0002 | 3 | 44 | 4.40038 | 1.146143 | 2.923555 | 1.227e-09 | 12.14617 | 4.36e-09 | 0 | 0 | 0 | 0
2018-02-02 11:44 | 243231.7 | 1440.0001 | 3 | 44 | 4.40036 | 0.9742012 | 2.958794 | 1.227e-09 | 12.30124 | 4.36e-09 | 0 | 0 | 0 | 0
2018-02-02 11:46 | 243351.7 | 1560.0002 | 3 | 44 | 4.400377 | 0.8348484 | 2.988872 | 1.227e-09 | 12.43359375 | 4.36e-09 | 0 | 0 | 0 | 0
2018-02-02 11:48 | 243471.7 | 1680.0009 | 3 | 44 | 4.400357 | 0.7200222 | 3.01472 | 1.227e-09 | 12.54734 | 4.36e-09 | 0 | 0 | 0 | 0
2018-02-02 11:49 | 243555 | 1763.3296 | 3 | 44 | 4.400372 | 0.6519947 | 3.030574 | 1.227e-09 | 12.6171 | 4.36e-09 | 0 | 0 | 0 | 0
2018-02-02 11:51 | 243675 | 120.0008 | 4 | 44 | 4.361465 | 0 | 3.030574 | 1.227e-09 | 12.6171 | 4.36e-09 | 0 | 0 | 0 | 0
2018-02-02 11:53 | 243795 | 240.0008 | 4 | 44 | 4.358269 | 0 | 3.030574 | 1.227e-09 | 12.6171 | 4.36e-09 | 0 | 0 | 0 | 0
2018-02-02 11:54 | 243855 | 300.0023 | 4 | 44 | 4.357305 | 0 | 3.030574 | 1.227e-09 | 12.6171 | 4.36e-09 | 0 | 0 | 0 | 0
2018-02-02 11:56 | 243975.1 | 120.0008 | 5 | 44 | 3.949074 | -6.519945 | 3.030574 | 0.2172943 | 12.6171 | 0.8705602 | 0 | 0 | 0 | 0
2018-02-02 11:58 | 244095.1 | 240 | 5 | 44 | 3.86311 | -6.519886 | 3.030574 | 0.4345859 | 12.6171 | 1.719175 | 0 | 0 | 0 | 0
2018-02-02 12:00 | 244215.1 | 360.0008 | 5 | 44 | 3.782952 | -6.519919 | 3.030574 | 0.6518601 | 12.6171 | 2.549727 | 0 | 0 | 0 | 0
2018-02-02 12:02 | 244335.1 | 480.0008 | 5 | 44 | 3.708957 | -6.519909 | 3.030574 | 0.86913 | 12.6171 | 3.36349 | 0 | 0 | 0 | 0
2018-02-02 12:04 | 244455.1 | 600.0008 | 5 | 44 | 3.642211 | -6.519928 | 3.030574 | 1.086426 | 12.6171 | 4.162041 | 0 | 0 | 0 | 0
2018-02-02 12:06 | 244575.1 | 720.0008 | 5 | 44 | 3.583588 | -6.519878 | 3.030574 | 1.303723 | 12.6171 | 4.946961 | 0 | 0 | 0 | 0
2018-02-02 12:08 | 244695.1 | 840.0008 | 5 | 44 | 3.53353 | -6.519912 | 3.030574 | 1.521027 | 12.6171 | 5.7201 | 0 | 0 | 0 | 0
2018-02-02 12:10 | 244815.1 | 960 | 5 | 44 | 3.490388 | -6.519898 | 3.030574 | 1.738323 | 12.6171 | 6.483138 | 0 | 0 | 0 | 0
2018-02-02 12:12 | 244935.1 | 1080.0008 | 5 | 44 | 3.451721 | -6.519926 | 3.030574 | 1.95563 | 12.6171 | 7.237367 | 0 | 0 | 0 | 0
2018-02-02 12:14 | 245055.1 | 1200.0008 | 5 | 44 | 3.41405 | -6.519878 | 3.030574 | 2.172928 | 12.6171 | 7.983349 | 0 | 0 | 0 | 0
2018-02-02 12:16 | 245175.1 | 1320 | 5 | 44 | 3.367628 | -6.519868 | 3.030574 | 2.390229 | 12.6171 | 8.720505 | 0 | 0 | 0 | 0
2018-02-02 12:18 | 245295.1 | 1440.0008 | 5 | 44 | 3.300103 | -6.519872 | 3.030574 | 2.607526 | 12.6171 | 9.44537 | 0 | 0 | 0 | 0
2018-02-02 12:20 | 245415.1 | 1560 | 5 | 44 | 3.199845 | -6.519857 | 3.030574 | 2.824819 | 12.6171 | 10.15241 | 0 | 0 | 0 | 0
2018-02-02 12:22 | 245526.9 | 1671.8095 | 5 | 44 | 2.999978 | -6.519903 | 3.030574 | 3.027284 | 12.6171 | 10.78385 | 0 | 0 | 0 | 0
2018-02-02 12:24 | 245647 | 120.0001 | 6 | 44 | 3.532474 | 0 | 3.030574 | 3.027284 | 12.6171 | 10.78385 | 0 | 0 | 0 | 0
2018-02-02 12:26 | 245767 | 240 | 6 | 44 | 3.549327 | 0 | 3.030574 | 3.027284 | 12.6171 | 10.78385 | 0 | 0 | 0 | 0
2018-02-02 12:27 | 245827 | 300.0023 | 6 | 44 | 3.552249 | 0 | 3.030574 | 3.027284 | 12.6171 | 10.78385 | 0 | 0 | 0 | 0
2018-02-02 12:27 | 245827 | 0.0024 | 7 | 45 | 3.552258 | 0 | 0 | 0 | 0 | 0 | 0 | 0 | 0 | 0
2018-02-02 12:29 | 245947.1 | 120.0001 | 2 | 45 | 3.916194 | 4.889866 | 0.1622913 | 4.676e-09 | 0.6276188 | 1.6611e-08 | 0 | 0 | 0 | 0
2018-02-02 12:31 | 246067.1 | 240.0009 | 2 | 45 | 3.95805 | 4.890039 | 0.3252603 | 4.676e-09 | 1.269383 | 1.6611e-08 | 0 | 0 | 0 | 0
2018-02-02 12:33 | 246187.1 | 360.0009 | 2 | 45 | 3.992038 | 4.89015 | 0.4882169 | 4.676e-09 | 1.917233 | 1.6611e-08 | 0 | 0 | 0 | 0
2018-02-02 12:35 | 246307.1 | 480.0009 | 2 | 45 | 4.021437 | 4.890169 | 0.6511711 | 4.676e-09 | 2.570192 | 1.6611e-08 | 0 | 0 | 0 | 0
2018-02-02 12:37 | 246427.1 | 600.001 | 2 | 45 | 4.047046 | 4.890163 | 0.814153 | 4.676e-09 | 3.227738 | 1.6611e-08 | 0 | 0 | 0 | 0
2018-02-02 12:39 | 246547.1 | 720.0002 | 2 | 45 | 4.071056 | 4.889841 | 0.9771281 | 4.676e-09 | 3.889264 | 1.6611e-08 | 0 | 0 | 0 | 0
2018-02-02 12:41 | 246667.1 | 840.001 | 2 | 45 | 4.097125 | 4.890188 | 1.140103 | 4.676e-09 | 4.55482 | 1.6611e-08 | 0 | 0 | 0 | 0
2018-02-02 12:43 | 246787.1 | 960.0002 | 2 | 45 | 4.126874 | 4.889973 | 1.303077 | 4.676e-09 | 5.224921 | 1.6611e-08 | 0 | 0 | 0 | 0
2018-02-02 12:45 | 246907.1 | 1080.001 | 2 | 45 | 4.159829 | 4.890156 | 1.46606 | 4.676e-09 | 5.90018 | 1.6611e-08 | 0 | 0 | 0 | 0
2018-02-02 12:47 | 247027.1 | 1200.001 | 2 | 45 | 4.196347 | 4.88983 | 1.62904 | 4.676e-09 | 6.58107 | 1.6611e-08 | 0 | 0 | 0 | 0
2018-02-02 12:49 | 247147.1 | 1320.001 | 2 | 45 | 4.200418 | 4.190048 | 1.781027 | 4.676e-09 | 7.219445 | 1.6611e-08 | 0 | 0 | 0 | 0
2018-02-02 12:51 | 247267.1 | 1440.001 | 2 | 45 | 4.200413 | 3.534739 | 1.90951 | 4.676e-09 | 7.759124 | 1.6611e-08 | 0 | 0 | 0 | 0
2018-02-02 12:52 | 247322.7 | 1495.6585 | 2 | 45 | 4.200407 | 3.259974 | 1.962002 | 4.676e-09 | 7.979612 | 1.6611e-08 | 0 | 0 | 0 | 0
2018-02-02 12:54 | 247442.7 | 120.0001 | 3 | 45 | 4.229652 | 3.260046 | 2.070213 | 4.676e-09 | 8.43562 | 1.6611e-08 | 0 | 0 | 0 | 0
2018-02-02 12:56 | 247562.7 | 240.0009 | 3 | 45 | 4.263336 | 3.260027 | 2.178871 | 4.676e-09 | 8.897012 | 1.6611e-08 | 0 | 0 | 0 | 0
2018-02-02 12:58 | 247682.7 | 360.0001 | 3 | 45 | 4.299244 | 3.259996 | 2.287524 | 4.676e-09 | 9.362166 | 1.6611e-08 | 0 | 0 | 0 | 0
2018-02-02 13:00 | 247802.7 | 480.0001 | 3 | 45 | 4.337034 | 3.260025 | 2.396178 | 4.676e-09 | 9.831335 | 1.6611e-08 | 0 | 0 | 0 | 0
2018-02-02 13:02 | 247922.7 | 600.0009 | 3 | 45 | 4.376296 | 3.260012 | 2.504833 | 4.676e-09 | 10.3047 | 1.6611e-08 | 0 | 0 | 0 | 0
2018-02-02 13:04 | 248042.7 | 720.0001 | 3 | 45 | 4.400412 | 2.94647 | 2.611236 | 4.676e-09 | 10.77213 | 1.6611e-08 | 0 | 0 | 0 | 0
2018-02-02 13:06 | 248162.7 | 840.0001 | 3 | 45 | 4.400418 | 2.390877 | 2.699725 | 4.676e-09 | 11.16151 | 1.6611e-08 | 0 | 0 | 0 | 0
2018-02-02 13:08 | 248282.7 | 960.0009 | 3 | 45 | 4.400396 | 1.961132 | 2.771954 | 4.676e-09 | 11.47935 | 1.6611e-08 | 0 | 0 | 0 | 0
2018-02-02 13:10 | 248402.7 | 1080.0009 | 3 | 45 | 4.400407 | 1.624697 | 2.831483 | 4.676e-09 | 11.7413 | 1.6611e-08 | 0 | 0 | 0 | 0
2018-02-02 13:12 | 248522.7 | 1200.0001 | 3 | 45 | 4.400374 | 1.357693 | 2.880999 | 4.676e-09 | 11.95919 | 1.6611e-08 | 0 | 0 | 0 | 0
2018-02-02 13:14 | 248642.7 | 1320.0001 | 3 | 45 | 4.400374 | 1.144627 | 2.922574 | 4.676e-09 | 12.14214 | 1.6611e-08 | 0 | 0 | 0 | 0
2018-02-02 13:16 | 248762.7 | 1440.0009 | 3 | 45 | 4.400361 | 0.973444 | 2.957779 | 4.676e-09 | 12.29705 | 1.6611e-08 | 0 | 0 | 0 | 0
2018-02-02 13:18 | 248882.7 | 1560.0001 | 3 | 45 | 4.400346 | 0.8335629 | 2.987832 | 4.676e-09 | 12.4293 | 1.6611e-08 | 0 | 0 | 0 | 0
2018-02-02 13:20 | 249002.7 | 1680.0001 | 3 | 45 | 4.400333 | 0.7191124 | 3.013665 | 4.676e-09 | 12.54297 | 1.6611e-08 | 0 | 0 | 0 | 0
2018-02-02 13:21 | 249084.7 | 1761.9856 | 3 | 45 | 4.400352 | 0.6519985 | 3.02927 | 4.676e-09 | 12.61164 | 1.6611e-08 | 0 | 0 | 0 | 0
2018-02-02 13:23 | 249204.8 | 120.0008 | 4 | 45 | 4.361392 | 0 | 3.02927 | 4.676e-09 | 12.61164 | 1.6611e-08 | 0 | 0 | 0 | 0
2018-02-02 13:25 | 249324.8 | 240 | 4 | 45 | 4.358219 | 0 | 3.02927 | 4.676e-09 | 12.61164 | 1.6611e-08 | 0 | 0 | 0 | 0
2018-02-02 13:26 | 249384.8 | 300.0015 | 4 | 45 | 4.357236 | 0 | 3.02927 | 4.676e-09 | 12.61164 | 1.6611e-08 | 0 | 0 | 0 | 0
2018-02-02 13:28 | 249504.8 | 120.0009 | 5 | 45 | 3.948846 | -6.51994 | 3.02927 | 0.2172902 | 12.61164 | 0.8704847 | 0 | 0 | 0 | 0
2018-02-02 13:30 | 249624.8 | 240 | 5 | 45 | 3.862899 | -6.519863 | 3.02927 | 0.4345688 | 12.61164 | 1.719001 | 0 | 0 | 0 | 0
2018-02-02 13:32 | 249744.8 | 360.0001 | 5 | 45 | 3.782798 | -6.519898 | 3.02927 | 0.6518252 | 12.61164 | 2.549442 | 0 | 0 | 0 | 0
2018-02-02 13:34 | 249864.8 | 480.0008 | 5 | 45 | 3.708793 | -6.519884 | 3.02927 | 0.8690895 | 12.61164 | 3.363147 | 0 | 0 | 0 | 0
2018-02-02 13:36 | 249984.8 | 600.0008 | 5 | 45 | 3.642015 | -6.519868 | 3.02927 | 1.086378 | 12.61164 | 4.16163 | 0 | 0 | 0 | 0
2018-02-02 13:38 | 250104.8 | 720 | 5 | 45 | 3.583439 | -6.519878 | 3.02927 | 1.303658 | 12.61164 | 4.946448 | 0 | 0 | 0 | 0
2018-02-02 13:40 | 250224.8 | 840 | 5 | 45 | 3.533359 | -6.519878 | 3.02927 | 1.520947 | 12.61164 | 5.719498 | 0 | 0 | 0 | 0
2018-02-02 13:42 | 250344.8 | 960 | 5 | 45 | 3.490201 | -6.519933 | 3.02927 | 1.738239 | 12.61164 | 6.482477 | 0 | 0 | 0 | 0
2018-02-02 13:44 | 250464.8 | 1080 | 5 | 45 | 3.451404 | -6.51988 | 3.02927 | 1.955529 | 12.61164 | 7.236593 | 0 | 0 | 0 | 0
2018-02-02 13:46 | 250584.8 | 1200.0008 | 5 | 45 | 3.413749 | -6.519891 | 3.02927 | 2.172822 | 12.61164 | 7.982491 | 0 | 0 | 0 | 0
2018-02-02 13:48 | 250704.8 | 1320 | 5 | 45 | 3.367229 | -6.519859 | 3.02927 | 2.390109 | 12.61164 | 8.719524 | 0 | 0 | 0 | 0
2018-02-02 13:50 | 250824.8 | 1440 | 5 | 45 | 3.299621 | -6.519857 | 3.02927 | 2.607393 | 12.61164 | 9.444248 | 0 | 0 | 0 | 0
2018-02-02 13:52 | 250944.8 | 1560.0008 | 5 | 45 | 3.19903 | -6.519838 | 3.02927 | 2.824685 | 12.61164 | 10.15115 | 0 | 0 | 0 | 0
2018-02-02 13:54 | 251055.9 | 1671.0439 | 5 | 45 | 2.999983 | -6.520194 | 3.02927 | 3.025756 | 12.61164 | 10.77812 | 0 | 0 | 0 | 0
2018-02-02 13:56 | 251175.9 | 120.0008 | 6 | 45 | 3.532281 | 0 | 3.02927 | 3.025756 | 12.61164 | 10.77812 | 0 | 0 | 0 | 0
2018-02-02 13:58 | 251295.9 | 240 | 6 | 45 | 3.549067 | 0 | 3.02927 | 3.025756 | 12.61164 | 10.77812 | 0 | 0 | 0 | 0
2018-02-02 13:59 | 251355.9 | 300.0023 | 6 | 45 | 3.551958 | 0 | 3.02927 | 3.025756 | 12.61164 | 10.77812 | 0 | 0 | 0 | 0
2018-02-02 13:59 | 251355.9 | 0.0024 | 7 | 46 | 3.551994 | 0 | 0 | 0 | 0 | 0 | 0 | 0 | 0 | 0
2018-02-02 14:01 | 251476 | 120.0001 | 2 | 46 | 3.916085 | 4.890186 | 0.1622933 | 4.788e-09 | 0.6275997 | 1.7006e-08 | 0 | 0 | 0 | 0
2018-02-02 14:03 | 251596 | 240.0001 | 2 | 46 | 3.957888 | 4.890184 | 0.3252503 | 4.788e-09 | 1.269293 | 1.7006e-08 | 0 | 0 | 0 | 0
2018-02-02 14:05 | 251716 | 360.0001 | 2 | 46 | 3.991794 | 4.889896 | 0.488198 | 4.788e-09 | 1.917076 | 1.7006e-08 | 0 | 0 | 0 | 0
2018-02-02 14:07 | 251836 | 480.0001 | 2 | 46 | 4.021175 | 4.890125 | 0.6511464 | 4.788e-09 | 2.569974 | 1.7006e-08 | 0 | 0 | 0 | 0
2018-02-02 14:09 | 251956 | 600.0017 | 2 | 46 | 4.046797 | 4.890127 | 0.8141178 | 4.788e-09 | 3.227433 | 1.7006e-08 | 0 | 0 | 0 | 0
2018-02-02 14:11 | 252076 | 720.0001 | 2 | 46 | 4.070927 | 4.890144 | 0.9770821 | 4.788e-09 | 3.888884 | 1.7006e-08 | 0 | 0 | 0 | 0
2018-02-02 14:13 | 252196 | 840.001 | 2 | 46 | 4.097128 | 4.890127 | 1.140064 | 4.788e-09 | 4.55446 | 1.7006e-08 | 0 | 0 | 0 | 0
2018-02-02 14:15 | 252316 | 960.001 | 2 | 46 | 4.126963 | 4.890133 | 1.303044 | 4.788e-09 | 5.224595 | 1.7006e-08 | 0 | 0 | 0 | 0
2018-02-02 14:17 | 252436 | 1080.0001 | 2 | 46 | 4.159996 | 4.890167 | 1.466021 | 4.788e-09 | 5.899844 | 1.7006e-08 | 0 | 0 | 0 | 0
2018-02-02 14:19 | 252556 | 1200.0001 | 2 | 46 | 4.196689 | 4.890121 | 1.629004 | 4.788e-09 | 6.580787 | 1.7006e-08 | 0 | 0 | 0 | 0
2018-02-02 14:21 | 252676 | 1320.0001 | 2 | 46 | 4.20042 | 4.18396 | 1.780773 | 4.788e-09 | 7.218251 | 1.7006e-08 | 0 | 0 | 0 | 0
2018-02-02 14:23 | 252796 | 1440.0001 | 2 | 46 | 4.200418 | 3.528837 | 1.909046 | 4.788e-09 | 7.757049 | 1.7006e-08 | 0 | 0 | 0 | 0
2018-02-02 14:24 | 252850.5 | 1494.4416 | 2 | 46 | 4.200418 | 3.259975 | 1.960348 | 4.788e-09 | 7.972538 | 1.7006e-08 | 0 | 0 | 0 | 0
2018-02-02 14:26 | 252970.5 | 120.0001 | 3 | 46 | 4.229709 | 3.260008 | 2.068557 | 4.788e-09 | 8.428536 | 1.7006e-08 | 0 | 0 | 0 | 0
2018-02-02 14:28 | 253090.5 | 240.0009 | 3 | 46 | 4.263421 | 3.260015 | 2.177208 | 4.788e-09 | 8.889911 | 1.7006e-08 | 0 | 0 | 0 | 0
2018-02-02 14:30 | 253210.5 | 360.0001 | 3 | 46 | 4.299369 | 3.260033 | 2.285858 | 4.788e-09 | 9.355064 | 1.7006e-08 | 0 | 0 | 0 | 0
2018-02-02 14:32 | 253330.5 | 480.0009 | 3 | 46 | 4.337195 | 3.26001 | 2.39451 | 4.788e-09 | 9.824238 | 1.7006e-08 | 0 | 0 | 0 | 0
2018-02-02 14:34 | 253450.5 | 600.0001 | 3 | 46 | 4.376478 | 3.260048 | 2.503163 | 4.788e-09 | 10.29761 | 1.7006e-08 | 0 | 0 | 0 | 0
2018-02-02 14:36 | 253570.5 | 720.0002 | 3 | 46 | 4.400416 | 2.943739 | 2.609512 | 4.788e-09 | 10.76482 | 1.7006e-08 | 0 | 0 | 0 | 0
2018-02-02 14:38 | 253690.5 | 840.0009 | 3 | 46 | 4.400414 | 2.389231 | 2.697929 | 4.788e-09 | 11.15388 | 1.7006e-08 | 0 | 0 | 0 | 0
2018-02-02 14:40 | 253810.5 | 960.0002 | 3 | 46 | 4.400412 | 1.960989 | 2.770121 | 4.788e-09 | 11.47156 | 1.7006e-08 | 0 | 0 | 0 | 0
2018-02-02 14:42 | 253930.5 | 1080.0009 | 3 | 46 | 4.400392 | 1.623932 | 2.829628 | 4.788e-09 | 11.73341 | 1.7006e-08 | 0 | 0 | 0 | 0
2018-02-02 14:44 | 254050.5 | 1200.0009 | 3 | 46 | 4.400381 | 1.357611 | 2.879139 | 4.788e-09 | 11.95128 | 1.7006e-08 | 0 | 0 | 0 | 0
2018-02-02 14:46 | 254170.5 | 1320.0002 | 3 | 46 | 4.400361 | 1.144907 | 2.92071 | 4.788e-09 | 12.13421 | 1.7006e-08 | 0 | 0 | 0 | 0
2018-02-02 14:48 | 254290.5 | 1440.0009 | 3 | 46 | 4.400389 | 0.9740334 | 2.955917 | 4.788e-09 | 12.28913 | 1.7006e-08 | 0 | 0 | 0 | 0
2018-02-02 14:50 | 254410.5 | 1560.0009 | 3 | 46 | 4.400361 | 0.8339329 | 2.98597 | 4.788e-09 | 12.42138 | 1.7006e-08 | 0 | 0 | 0 | 0
2018-02-02 14:52 | 254530.5 | 1680.0002 | 3 | 46 | 4.400361 | 0.7193108 | 3.011802 | 4.788e-09 | 12.53505 | 1.7006e-08 | 0 | 0 | 0 | 0
2018-02-02 14:53 | 254612.3 | 1761.78 | 3 | 46 | 4.400335 | 0.6519947 | 3.027366 | 4.788e-09 | 12.60353 | 1.7006e-08 | 0 | 0 | 0 | 0
2018-02-02 14:55 | 254732.3 | 120.0008 | 4 | 46 | 4.361325 | 0 | 3.027366 | 4.788e-09 | 12.60353 | 1.7006e-08 | 0 | 0 | 0 | 0
2018-02-02 14:57 | 254852.3 | 240.0008 | 4 | 46 | 4.358158 | 0 | 3.027366 | 4.788e-09 | 12.60353 | 1.7006e-08 | 0 | 0 | 0 | 0
2018-02-02 14:58 | 254912.3 | 300.0015 | 4 | 46 | 4.35718 | 0 | 3.027366 | 4.788e-09 | 12.60353 | 1.7006e-08 | 0 | 0 | 0 | 0
2018-02-02 15:00 | 255032.4 | 120.0009 | 5 | 46 | 3.948005 | -6.519876 | 3.027366 | 0.2173011 | 12.60353 | 0.8703482 | 0 | 0 | 0 | 0
2018-02-02 15:02 | 255152.4 | 240.0009 | 5 | 46 | 3.862101 | -6.519945 | 3.027366 | 0.434585 | 12.60353 | 1.71871 | 0 | 0 | 0 | 0
2018-02-02 15:04 | 255272.4 | 360.0009 | 5 | 46 | 3.782097 | -6.519966 | 3.027366 | 0.6518462 | 12.60353 | 2.549005 | 0 | 0 | 0 | 0
2018-02-02 15:06 | 255392.4 | 480.0017 | 5 | 46 | 3.70814 | -6.519956 | 3.027366 | 0.8690978 | 12.60353 | 3.362519 | 0 | 0 | 0 | 0
2018-02-02 15:08 | 255512.4 | 600 | 5 | 46 | 3.641408 | -6.519947 | 3.027366 | 1.086382 | 12.60353 | 4.160851 | 0 | 0 | 0 | 0
2018-02-02 15:10 | 255632.4 | 720.0008 | 5 | 46 | 3.582811 | -6.519933 | 3.027366 | 1.30367 | 12.60353 | 4.94557 | 0 | 0 | 0 | 0
2018-02-02 15:12 | 255752.4 | 840.0008 | 5 | 46 | 3.532701 | -6.519919 | 3.027366 | 1.520959 | 12.60353 | 5.718485 | 0 | 0 | 0 | 0
2018-02-02 15:14 | 255872.4 | 960 | 5 | 46 | 3.489514 | -6.519933 | 3.027366 | 1.738254 | 12.60353 | 6.481333 | 0 | 0 | 0 | 0
2018-02-02 15:16 | 255992.4 | 1080.0008 | 5 | 46 | 3.450713 | -6.519859 | 3.027366 | 1.955553 | 12.60353 | 7.235329 | 0 | 0 | 0 | 0
2018-02-02 15:18 | 256112.4 | 1200.0008 | 5 | 46 | 3.413118 | -6.519917 | 3.027366 | 2.172854 | 12.60353 | 7.981113 | 0 | 0 | 0 | 0
2018-02-02 15:20 | 256232.4 | 1320.0006 | 5 | 46 | 3.366525 | -6.519882 | 3.027366 | 2.390155 | 12.60353 | 8.718051 | 0 | 0 | 0 | 0
2018-02-02 15:22 | 256352.4 | 1440.0008 | 5 | 46 | 3.298678 | -6.519863 | 3.027366 | 2.607452 | 12.60353 | 9.442643 | 0 | 0 | 0 | 0
2018-02-02 15:24 | 256472.4 | 1560 | 5 | 46 | 3.197598 | -6.519851 | 3.027366 | 2.824749 | 12.60353 | 10.14931 | 0 | 0 | 0 | 0
2018-02-02 15:26 | 256582.2 | 1669.8095 | 5 | 46 | 2.999999 | -6.519872 | 3.027366 | 3.023597 | 12.60353 | 10.76916 | 0 | 0 | 0 | 0
2018-02-02 15:28 | 256702.2 | 120 | 6 | 46 | 3.533104 | 0 | 3.027366 | 3.023597 | 12.60353 | 10.76916 | 0 | 0 | 0 | 0
2018-02-02 15:30 | 256822.2 | 240.0008 | 6 | 46 | 3.550062 | 0 | 3.027366 | 3.023597 | 12.60353 | 10.76916 | 0 | 0 | 0 | 0
2018-02-02 15:31 | 256882.2 | 300.0023 | 6 | 46 | 3.552979 | 0 | 3.027366 | 3.023597 | 12.60353 | 10.76916 | 0 | 0 | 0 | 0
2018-02-02 15:31 | 256882.2 | 0.0026 | 7 | 47 | 3.553033 | 0 | 0 | 0 | 0 | 0 | 0 | 0 | 0 | 0
2018-02-02 15:33 | 257002.3 | 120.0009 | 2 | 47 | 3.916751 | 4.889849 | 0.1622876 | 2.03e-09 | 0.6277279 | 7.211e-09 | 0 | 0 | 0 | 0
2018-02-02 15:35 | 257122.3 | 240.0001 | 2 | 47 | 3.958517 | 4.889851 | 0.3252465 | 2.03e-09 | 1.269535 | 7.211e-09 | 0 | 0 | 0 | 0
2018-02-02 15:37 | 257242.3 | 360.0001 | 2 | 47 | 3.992368 | 4.889885 | 0.4881945 | 2.03e-09 | 1.917418 | 7.211e-09 | 0 | 0 | 0 | 0
2018-02-02 15:39 | 257362.3 | 480.0009 | 2 | 47 | 4.021695 | 4.889853 | 0.6511379 | 2.03e-09 | 2.570384 | 7.211e-09 | 0 | 0 | 0 | 0
2018-02-02 15:41 | 257482.3 | 600.0009 | 2 | 47 | 4.047316 | 4.890184 | 0.8141068 | 2.03e-09 | 3.22792 | 7.211e-09 | 0 | 0 | 0 | 0
2018-02-02 15:43 | 257602.3 | 720.0009 | 2 | 47 | 4.071362 | 4.889851 | 0.9770753 | 2.03e-09 | 3.889466 | 7.211e-09 | 0 | 0 | 0 | 0
2018-02-02 15:45 | 257722.3 | 840.0009 | 2 | 47 | 4.097537 | 4.889849 | 1.140047 | 2.03e-09 | 4.555068 | 7.211e-09 | 0 | 0 | 0 | 0
2018-02-02 15:47 | 257842.3 | 960.0009 | 2 | 47 | 4.127382 | 4.890165 | 1.303022 | 2.03e-09 | 5.225246 | 7.211e-09 | 0 | 0 | 0 | 0
2018-02-02 15:49 | 257962.3 | 1080.0009 | 2 | 47 | 4.160441 | 4.890177 | 1.465993 | 2.03e-09 | 5.90054 | 7.211e-09 | 0 | 0 | 0 | 0
2018-02-02 15:51 | 258082.3 | 1200.0001 | 2 | 47 | 4.197074 | 4.890162 | 1.628971 | 2.03e-09 | 6.581531 | 7.211e-09 | 0 | 0 | 0 | 0
2018-02-02 15:53 | 258202.3 | 1320.0009 | 2 | 47 | 4.200419 | 4.177612 | 1.780521 | 2.03e-09 | 7.218081 | 7.211e-09 | 0 | 0 | 0 | 0
2018-02-02 15:55 | 258322.3 | 1440.0009 | 2 | 47 | 4.200411 | 3.523249 | 1.908603 | 2.03e-09 | 7.756075 | 7.211e-09 | 0 | 0 | 0 | 0
2018-02-02 15:56 | 258375.7 | 1493.3696 | 2 | 47 | 4.200409 | 3.259981 | 1.958862 | 2.03e-09 | 7.967184 | 7.211e-09 | 0 | 0 | 0 | 0
2018-02-02 15:58 | 258495.6807 | 120.0009 | 3 | 47 | 4.229707 | 3.260019 | 2.06707 | 2.03e-09 | 8.42318 | 7.211e-09 | 0 | 0 | 0 | 0
2018-02-02 16:00 | 258615.6799 | 240.0001 | 3 | 47 | 4.263365 | 3.260056 | 2.175726 | 2.03e-09 | 8.884567 | 7.211e-09 | 0 | 0 | 0 | 0
2018-02-02 16:02 | 258735.6799 | 360.0001 | 3 | 47 | 4.299314 | 3.260071 | 2.28438 | 2.03e-09 | 9.349731 | 7.211e-09 | 0 | 0 | 0 | 0
2018-02-02 16:04 | 258855.68 | 480.0002 | 3 | 47 | 4.33715 | 3.260052 | 2.393036 | 2.03e-09 | 9.818916 | 7.211e-09 | 0 | 0 | 0 | 0
2018-02-02 16:06 | 258975.68 | 600.0002 | 3 | 47 | 4.376479 | 3.260061 | 2.501688 | 2.03e-09 | 10.29228 | 7.211e-09 | 0 | 0 | 0 | 0
2018-02-02 16:08 | 259095.68 | 720.0002 | 3 | 47 | 4.400411 | 2.943199 | 2.608038 | 2.03e-09 | 10.75949 | 7.211e-09 | 0 | 0 | 0 | 0
2018-02-02 16:10 | 259215.6807 | 840.0009 | 3 | 47 | 4.400402 | 2.388168 | 2.696437 | 2.03e-09 | 11.14848 | 7.211e-09 | 0 | 0 | 0 | 0
2018-02-02 16:12 | 259335.68 | 960.0002 | 3 | 47 | 4.400377 | 1.959272 | 2.768603 | 2.03e-09 | 11.46604 | 7.211e-09 | 0 | 0 | 0 | 0
2018-02-02 16:14 | 259455.68 | 1080.0002 | 3 | 47 | 4.4004 | 1.623592 | 2.828089 | 2.03e-09 | 11.7278 | 7.211e-09 | 0 | 0 | 0 | 0
2018-02-02 16:16 | 259575.6801 | 1200.0003 | 3 | 47 | 4.400375 | 1.356394 | 2.877582 | 2.03e-09 | 11.94559 | 7.211e-09 | 0 | 0 | 0 | 0
2018-02-02 16:18 | 259695.6807 | 1320.0009 | 3 | 47 | 4.400363 | 1.144424 | 2.919136 | 2.03e-09 | 12.12844 | 7.211e-09 | 0 | 0 | 0 | 0
2018-02-02 16:20 | 259815.68 | 1440.0002 | 3 | 47 | 4.400361 | 0.9732285 | 2.954329 | 2.03e-09 | 12.2833 | 7.211e-09 | 0 | 0 | 0 | 0
2018-02-02 16:22 | 259935.6807 | 1560.0009 | 3 | 47 | 4.400366 | 0.8338699 | 2.984371 | 2.03e-09 | 12.4155 | 7.211e-09 | 0 | 0 | 0 | 0
2018-02-02 16:24 | 260055.68 | 1680.0002 | 3 | 47 | 4.400361 | 0.7191467 | 3.010192 | 2.03e-09 | 12.52912 | 7.211e-09 | 0 | 0 | 0 | 0
2018-02-02 16:25 | 260137.2678 | 1761.588 | 3 | 47 | 4.400346 | 0.6519985 | 3.025715 | 2.03e-09 | 12.59743 | 7.211e-09 | 0 | 0 | 0 | 0
2018-02-02 16:27 | 260257.3 | 120 | 4 | 47 | 4.361317 | 0 | 3.025715 | 2.03e-09 | 12.59743 | 7.211e-09 | 0 | 0 | 0 | 0
2018-02-02 16:29 | 260377.3 | 240 | 4 | 47 | 4.35818 | 0 | 3.025715 | 2.03e-09 | 12.59743 | 7.211e-09 | 0 | 0 | 0 | 0
2018-02-02 16:30 | 260437.3 | 300.0022 | 4 | 47 | 4.357192 | 0 | 3.025715 | 2.03e-09 | 12.59743 | 7.211e-09 | 0 | 0 | 0 | 0
2018-02-02 16:32 | 260557.4 | 120.0001 | 5 | 47 | 3.947845 | -6.519938 | 3.025715 | 0.2173012 | 12.59743 | 0.8703055 | 0 | 0 | 0 | 0
2018-02-02 16:34 | 260677.4 | 240.0001 | 5 | 47 | 3.862002 | -6.519922 | 3.025715 | 0.4345922 | 12.59743 | 1.718662 | 0 | 0 | 0 | 0
2018-02-02 16:36 | 260797.4 | 360.001 | 5 | 47 | 3.78189 | -6.519872 | 3.025715 | 0.651863 | 12.59743 | 2.548963 | 0 | 0 | 0 | 0
2018-02-02 16:38 | 260917.4 | 480.001 | 5 | 47 | 3.707902 | -6.519909 | 3.025715 | 0.8691357 | 12.59743 | 3.362505 | 0 | 0 | 0 | 0
2018-02-02 16:40 | 261037.4 | 600.0009 | 5 | 47 | 3.641137 | -6.51988 | 3.025715 | 1.086425 | 12.59743 | 4.160799 | 0 | 0 | 0 | 0
2018-02-02 16:42 | 261157.4 | 720.0009 | 5 | 47 | 3.582528 | -6.519874 | 3.025715 | 1.303721 | 12.59743 | 4.945482 | 0 | 0 | 0 | 0
2018-02-02 16:44 | 261277.4 | 840.0009 | 5 | 47 | 3.532366 | -6.519909 | 3.025715 | 1.521015 | 12.59743 | 5.718348 | 0 | 0 | 0 | 0
2018-02-02 16:46 | 261397.4 | 960.0001 | 5 | 47 | 3.489087 | -6.519876 | 3.025715 | 1.738315 | 12.59743 | 6.481124 | 0 | 0 | 0 | 0
2018-02-02 16:48 | 261517.4 | 1080.0009 | 5 | 47 | 3.450347 | -6.519903 | 3.025715 | 1.955608 | 12.59743 | 7.235013 | 0 | 0 | 0 | 0
2018-02-02 16:50 | 261637.4 | 1200.0009 | 5 | 47 | 3.412633 | -6.519905 | 3.025715 | 2.172902 | 12.59743 | 7.980685 | 0 | 0 | 0 | 0
2018-02-02 16:52 | 261757.4 | 1320.0001 | 5 | 47 | 3.366045 | -6.519895 | 3.025715 | 2.390204 | 12.59743 | 8.717523 | 0 | 0 | 0 | 0
2018-02-02 16:54 | 261877.4 | 1440.0009 | 5 | 47 | 3.298194 | -6.519949 | 3.025715 | 2.607506 | 12.59743 | 9.442025 | 0 | 0 | 0 | 0
2018-02-02 16:56 | 261997.4 | 1560.0009 | 5 | 47 | 3.196812 | -6.519884 | 3.025715 | 2.824811 | 12.59743 | 10.14859 | 0 | 0 | 0 | 0
2018-02-02 16:58 | 262106.5 | 1669.0416 | 5 | 47 | 2.999998 | -6.519916 | 3.025715 | 3.022267 | 12.59743 | 10.76399 | 0 | 0 | 0 | 0
2018-02-02 17:00 | 262226.5 | 120 | 6 | 47 | 3.533374 | 0 | 3.025715 | 3.022267 | 12.59743 | 10.76399 | 0 | 0 | 0 | 0
2018-02-02 17:02 | 262346.5 | 240.0008 | 6 | 47 | 3.550352 | 0 | 3.025715 | 3.022267 | 12.59743 | 10.76399 | 0 | 0 | 0 | 0
2018-02-02 17:03 | 262406.5 | 300.0023 | 6 | 47 | 3.553255 | 0 | 3.025715 | 3.022267 | 12.59743 | 10.76399 | 0 | 0 | 0 | 0
2018-02-02 17:03 | 262406.5 | 0.0024 | 7 | 48 | 3.55328 | 0 | 0 | 0 | 0 | 0 | 0 | 0 | 0 | 0
2018-02-02 17:05 | 262526.6 | 120.0001 | 2 | 48 | 3.916902 | 4.889915 | 0.1622889 | 4.724e-09 | 0.6277801 | 1.6785e-08 | 0 | 0 | 0 | 0
2018-02-02 17:07 | 262646.6 | 240.0009 | 2 | 48 | 3.958559 | 4.889875 | 0.3252541 | 4.724e-09 | 1.269627 | 1.6785e-08 | 0 | 0 | 0 | 0
2018-02-02 17:09 | 262766.6 | 360.0009 | 2 | 48 | 3.99246 | 4.889874 | 0.4882076 | 4.724e-09 | 1.917542 | 1.6785e-08 | 0 | 0 | 0 | 0
2018-02-02 17:11 | 262886.6 | 480.0001 | 2 | 48 | 4.02181 | 4.889866 | 0.6511552 | 4.724e-09 | 2.570541 | 1.6785e-08 | 0 | 0 | 0 | 0
2018-02-02 17:13 | 263006.6 | 600.0001 | 2 | 48 | 4.047396 | 4.889832 | 0.8141269 | 4.724e-09 | 3.228103 | 1.6785e-08 | 0 | 0 | 0 | 0
2018-02-02 17:15 | 263126.6 | 720.001 | 2 | 48 | 4.071501 | 4.889811 | 0.9770999 | 4.724e-09 | 3.889684 | 1.6785e-08 | 0 | 0 | 0 | 0
2018-02-02 17:17 | 263246.6 | 840.0001 | 2 | 48 | 4.097752 | 4.890177 | 1.140075 | 4.724e-09 | 4.55533 | 1.6785e-08 | 0 | 0 | 0 | 0
2018-02-02 17:19 | 263366.6 | 960.0009 | 2 | 48 | 4.127604 | 4.889822 | 1.303053 | 4.724e-09 | 5.225556 | 1.6785e-08 | 0 | 0 | 0 | 0
2018-02-02 17:21 | 263486.6 | 1080.0009 | 2 | 48 | 4.160731 | 4.890165 | 1.466035 | 4.724e-09 | 5.900941 | 1.6785e-08 | 0 | 0 | 0 | 0
2018-02-02 17:23 | 263606.6 | 1200.001 | 2 | 48 | 4.197463 | 4.890156 | 1.629013 | 4.724e-09 | 6.581984 | 1.6785e-08 | 0 | 0 | 0 | 0
2018-02-02 17:25 | 263726.6 | 1320.0002 | 2 | 48 | 4.200424 | 4.170492 | 1.780315 | 4.724e-09 | 7.217497 | 1.6785e-08 | 0 | 0 | 0 | 0
2018-02-02 17:27 | 263846.6 | 1440.0002 | 2 | 48 | 4.20042 | 3.517897 | 1.908187 | 4.724e-09 | 7.754609 | 1.6785e-08 | 0 | 0 | 0 | 0
2018-02-02 17:28 | 263898.8 | 1492.2425 | 2 | 48 | 4.200409 | 3.259966 | 1.957333 | 4.724e-09 | 7.961043 | 1.6785e-08 | 0 | 0 | 0 | 0
2018-02-02 17:30 | 264018.8 | 120.0009 | 3 | 48 | 4.229697 | 3.259993 | 2.065546 | 4.724e-09 | 8.41706 | 1.6785e-08 | 0 | 0 | 0 | 0
2018-02-02 17:32 | 264138.8 | 240.0009 | 3 | 48 | 4.263398 | 3.260012 | 2.174198 | 4.724e-09 | 8.878435 | 1.6785e-08 | 0 | 0 | 0 | 0
2018-02-02 17:34 | 264258.8 | 360.0001 | 3 | 48 | 4.299319 | 3.259993 | 2.282854 | 4.724e-09 | 9.343614 | 1.6785e-08 | 0 | 0 | 0 | 0
2018-02-02 17:36 | 264378.8 | 480.0009 | 3 | 48 | 4.337142 | 3.260004 | 2.391509 | 4.724e-09 | 9.812794 | 1.6785e-08 | 0 | 0 | 0 | 0
2018-02-02 17:38 | 264498.8 | 600.0001 | 3 | 48 | 4.376415 | 3.260035 | 2.500164 | 4.724e-09 | 10.28617 | 1.6785e-08 | 0 | 0 | 0 | 0
2018-02-02 17:40 | 264618.8 | 720.0001 | 3 | 48 | 4.400416 | 2.945168 | 2.60654 | 4.724e-09 | 10.75349 | 1.6785e-08 | 0 | 0 | 0 | 0
2018-02-02 17:42 | 264738.8 | 840.0001 | 3 | 48 | 4.400382 | 2.389505 | 2.694997 | 4.724e-09 | 11.14273 | 1.6785e-08 | 0 | 0 | 0 | 0
2018-02-02 17:44 | 264858.8 | 960.0001 | 3 | 48 | 4.400399 | 1.961298 | 2.767211 | 4.724e-09 | 11.46051 | 1.6785e-08 | 0 | 0 | 0 | 0
2018-02-02 17:46 | 264978.8 | 1080.0009 | 3 | 48 | 4.400395 | 1.624466 | 2.826744 | 4.724e-09 | 11.72247 | 1.6785e-08 | 0 | 0 | 0 | 0
2018-02-02 17:48 | 265098.8 | 1200.0008 | 3 | 48 | 4.400389 | 1.358362 | 2.876272 | 4.724e-09 | 11.94042 | 1.6785e-08 | 0 | 0 | 0 | 0
2018-02-02 17:50 | 265218.8 | 1320.0009 | 3 | 48 | 4.40037 | 1.145098 | 2.917859 | 4.724e-09 | 12.12341 | 1.6785e-08 | 0 | 0 | 0 | 0
2018-02-02 17:52 | 265338.8 | 1440.0009 | 3 | 48 | 4.400364 | 0.973896 | 2.953074 | 4.724e-09 | 12.27837 | 1.6785e-08 | 0 | 0 | 0 | 0
2018-02-02 17:54 | 265458.8 | 1560.0001 | 3 | 48 | 4.40034 | 0.8333759 | 2.983135 | 4.724e-09 | 12.41065 | 1.6785e-08 | 0 | 0 | 0 | 0
2018-02-02 17:56 | 265578.8 | 1680.0009 | 3 | 48 | 4.400371 | 0.7196712 | 3.00897 | 4.724e-09 | 12.52434 | 1.6785e-08 | 0 | 0 | 0 | 0
2018-02-02 17:57 | 265661.1 | 1762.2152 | 3 | 48 | 4.400342 | 0.6519794 | 3.024615 | 4.724e-09 | 12.59318 | 1.6785e-08 | 0 | 0 | 0 | 0
2018-02-02 17:59 | 265781.1 | 120 | 4 | 48 | 4.361369 | 0 | 3.024615 | 4.724e-09 | 12.59318 | 1.6785e-08 | 0 | 0 | 0 | 0
2018-02-02 18:01 | 265901.1 | 240 | 4 | 48 | 4.358218 | 0 | 3.024615 | 4.724e-09 | 12.59318 | 1.6785e-08 | 0 | 0 | 0 | 0
2018-02-02 18:02 | 265961.1 | 300.0015 | 4 | 48 | 4.357245 | 0 | 3.024615 | 4.724e-09 | 12.59318 | 1.6785e-08 | 0 | 0 | 0 | 0
2018-02-02 18:04 | 266081.2 | 120.0009 | 5 | 48 | 3.948063 | -6.519975 | 3.024615 | 0.2173003 | 12.59318 | 0.8703483 | 0 | 0 | 0 | 0
2018-02-02 18:06 | 266201.2 | 240.0009 | 5 | 48 | 3.862115 | -6.519933 | 3.024615 | 0.4345824 | 12.59318 | 1.71871 | 0 | 0 | 0 | 0
2018-02-02 18:08 | 266321.2 | 360.0009 | 5 | 48 | 3.781948 | -6.519928 | 3.024615 | 0.6518453 | 12.59318 | 2.548999 | 0 | 0 | 0 | 0
2018-02-02 18:10 | 266441.2 | 480.0009 | 5 | 48 | 3.707919 | -6.51993 | 3.024615 | 0.8691142 | 12.59318 | 3.362533 | 0 | 0 | 0 | 0
2018-02-02 18:12 | 266561.2 | 600.0001 | 5 | 48 | 3.641191 | -6.519916 | 3.024615 | 1.086394 | 12.59318 | 4.160809 | 0 | 0 | 0 | 0
2018-02-02 18:14 | 266681.2 | 720.0009 | 5 | 48 | 3.582547 | -6.519912 | 3.024615 | 1.303681 | 12.59318 | 4.945466 | 0 | 0 | 0 | 0
2018-02-02 18:16 | 266801.2 | 840.0009 | 5 | 48 | 3.532438 | -6.519882 | 3.024615 | 1.520964 | 12.59318 | 5.718301 | 0 | 0 | 0 | 0
2018-02-02 18:18 | 266921.2 | 960.0009 | 5 | 48 | 3.489223 | -6.519912 | 3.024615 | 1.738251 | 12.59318 | 6.481061 | 0 | 0 | 0 | 0
2018-02-02 18:20 | 267041.2 | 1080.0001 | 5 | 48 | 3.450359 | -6.519964 | 3.024615 | 1.955544 | 12.59318 | 7.234965 | 0 | 0 | 0 | 0
2018-02-02 18:22 | 267161.2 | 1200.0009 | 5 | 48 | 3.412607 | -6.519922 | 3.024615 | 2.172831 | 12.59318 | 7.98061 | 0 | 0 | 0 | 0
2018-02-02 18:24 | 267281.2 | 1320.0001 | 5 | 48 | 3.365914 | -6.519937 | 3.024615 | 2.390115 | 12.59318 | 8.717367 | 0 | 0 | 0 | 0
2018-02-02 18:26 | 267401.2 | 1440.0001 | 5 | 48 | 3.297929 | -6.519922 | 3.024615 | 2.607405 | 12.59318 | 9.441789 | 0 | 0 | 0 | 0
2018-02-02 18:28 | 267521.2 | 1560.0001 | 5 | 48 | 3.196181 | -6.519901 | 3.024615 | 2.824699 | 12.59318 | 10.14822 | 0 | 0 | 0 | 0
2018-02-02 18:30 | 267629.8 | 1668.5736 | 5 | 48 | 2.999999 | -6.519886 | 3.024615 | 3.021288 | 12.59318 | 10.76083 | 0 | 0 | 0 | 0
2018-02-02 18:32 | 267749.8 | 120.0008 | 6 | 48 | 3.532983 | 0 | 3.024615 | 3.021288 | 12.59318 | 10.76083 | 0 | 0 | 0 | 0
2018-02-02 18:34 | 267869.8 | 240 | 6 | 48 | 3.549968 | 0 | 3.024615 | 3.021288 | 12.59318 | 10.76083 | 0 | 0 | 0 | 0
2018-02-02 18:35 | 267929.8 | 300.0023 | 6 | 48 | 3.552917 | 0 | 3.024615 | 3.021288 | 12.59318 | 10.76083 | 0 | 0 | 0 | 0
2018-02-02 18:35 | 267929.8 | 0.0025 | 7 | 49 | 3.552882 | 0 | 0 | 0 | 0 | 0 | 0 | 0 | 0 | 0
2018-02-02 18:37 | 268049.9 | 120 | 2 | 49 | 3.917084 | 4.889879 | 0.162292 | 3.41e-10 | 0.6277994 | 1.211e-09 | 0 | 0 | 0 | 0
2018-02-02 18:39 | 268169.9 | 240.0009 | 2 | 49 | 3.958911 | 4.889822 | 0.3252506 | 3.41e-10 | 1.269663 | 1.211e-09 | 0 | 0 | 0 | 0
2018-02-02 18:41 | 268289.9 | 360 | 2 | 49 | 3.992922 | 4.889837 | 0.4882029 | 3.41e-10 | 1.917639 | 1.211e-09 | 0 | 0 | 0 | 0
2018-02-02 18:43 | 268409.9 | 480.0008 | 2 | 49 | 4.022367 | 4.889843 | 0.6511522 | 3.41e-10 | 2.570732 | 1.211e-09 | 0 | 0 | 0 | 0
2018-02-02 18:45 | 268529.9 | 600 | 2 | 49 | 4.048015 | 4.890158 | 0.8141243 | 3.41e-10 | 3.228394 | 1.211e-09 | 0 | 0 | 0 | 0
2018-02-02 18:47 | 268649.9 | 720.0008 | 2 | 49 | 4.072169 | 4.890144 | 0.9770969 | 3.41e-10 | 3.890079 | 1.211e-09 | 0 | 0 | 0 | 0
2018-02-02 18:49 | 268769.9 | 840.0002 | 2 | 49 | 4.098425 | 4.890186 | 1.140074 | 3.41e-10 | 4.55584 | 1.211e-09 | 0 | 0 | 0 | 0
2018-02-02 18:51 | 268889.9 | 960 | 2 | 49 | 4.128365 | 4.890162 | 1.303052 | 3.41e-10 | 5.226187 | 1.211e-09 | 0 | 0 | 0 | 0
2018-02-02 18:53 | 269009.9 | 1080 | 2 | 49 | 4.161502 | 4.890179 | 1.466029 | 3.41e-10 | 5.901675 | 1.211e-09 | 0 | 0 | 0 | 0
2018-02-02 18:55 | 269129.9 | 1200.0008 | 2 | 49 | 4.198236 | 4.890213 | 1.629004 | 3.41e-10 | 6.582828 | 1.211e-09 | 0 | 0 | 0 | 0
2018-02-02 18:57 | 269249.9 | 1320 | 2 | 49 | 4.200409 | 4.158102 | 1.779856 | 3.41e-10 | 7.216458 | 1.211e-09 | 0 | 0 | 0 | 0
2018-02-02 18:59 | 269369.9 | 1440.0001 | 2 | 49 | 4.200413 | 3.508015 | 1.907358 | 3.41e-10 | 7.752019 | 1.211e-09 | 0 | 0 | 0 | 0
2018-02-02 19:00 | 269420.3 | 1490.3768 | 2 | 49 | 4.200398 | 3.25997 | 1.954692 | 3.41e-10 | 7.950842 | 1.211e-09 | 0 | 0 | 0 | 0
2018-02-02 19:02 | 269540.3 | 120.0001 | 3 | 49 | 4.229669 | 3.260044 | 2.062902 | 3.41e-10 | 8.406841 | 1.211e-09 | 0 | 0 | 0 | 0
2018-02-02 19:04 | 269660.3 | 240.0009 | 3 | 49 | 4.263306 | 3.260025 | 2.171552 | 3.41e-10 | 8.868202 | 1.211e-09 | 0 | 0 | 0 | 0
2018-02-02 19:06 | 269780.3 | 360.0009 | 3 | 49 | 4.299218 | 3.260052 | 2.280211 | 3.41e-10 | 9.333382 | 1.211e-09 | 0 | 0 | 0 | 0
2018-02-02 19:08 | 269900.3 | 480.0009 | 3 | 49 | 4.337006 | 3.260082 | 2.388867 | 3.41e-10 | 9.802551 | 1.211e-09 | 0 | 0 | 0 | 0
2018-02-02 19:10 | 270020.3 | 600.0001 | 3 | 49 | 4.376261 | 3.260056 | 2.497519 | 3.41e-10 | 10.2759 | 1.211e-09 | 0 | 0 | 0 | 0
2018-02-02 19:12 | 270140.3 | 720.0002 | 3 | 49 | 4.400401 | 2.947824 | 2.60394 | 3.41e-10 | 10.7434 | 1.211e-09 | 0 | 0 | 0 | 0
2018-02-02 19:14 | 270260.3 | 840.0009 | 3 | 49 | 4.400405 | 2.392969 | 2.692505 | 3.41e-10 | 11.13313 | 1.211e-09 | 0 | 0 | 0 | 0
2018-02-02 19:16 | 270380.3 | 960.0002 | 3 | 49 | 4.4004 | 1.964102 | 2.764822 | 3.41e-10 | 11.45135 | 1.211e-09 | 0 | 0 | 0 | 0
2018-02-02 19:18 | 270500.3 | 1080.0009 | 3 | 49 | 4.400387 | 1.626837 | 2.82444 | 3.41e-10 | 11.71369 | 1.211e-09 | 0 | 0 | 0 | 0
2018-02-02 19:20 | 270620.3 | 1200.0002 | 3 | 49 | 4.400388 | 1.360296 | 2.874046 | 3.41e-10 | 11.93198 | 1.211e-09 | 0 | 0 | 0 | 0
2018-02-02 19:22 | 270740.3 | 1320.0002 | 3 | 49 | 4.400373 | 1.147072 | 2.915696 | 3.41e-10 | 12.11525 | 1.211e-09 | 0 | 0 | 0 | 0
2018-02-02 19:24 | 270860.3 | 1440.0009 | 3 | 49 | 4.400363 | 0.975811 | 2.95097 | 3.41e-10 | 12.27047 | 1.211e-09 | 0 | 0 | 0 | 0
2018-02-02 19:26 | 270980.3 | 1560.0001 | 3 | 49 | 4.400352 | 0.8354053 | 2.981079 | 3.41e-10 | 12.40296 | 1.211e-09 | 0 | 0 | 0 | 0
2018-02-02 19:28 | 271100.3 | 1680.0009 | 3 | 49 | 4.400390625 | 0.7217999 | 3.006964 | 3.41e-10 | 12.51687 | 1.211e-09 | 0 | 0 | 0 | 0
2018-02-02 19:30 | 271184.6 | 1764.2768 | 3 | 49 | 4.400364 | 0.6519985 | 3.023017 | 3.41e-10 | 12.5875 | 1.211e-09 | 0 | 0 | 0 | 0
2018-02-02 19:32 | 271304.6 | 120 | 4 | 49 | 4.361309 | 0 | 3.023017 | 3.41e-10 | 12.5875 | 1.211e-09 | 0 | 0 | 0 | 0
2018-02-02 19:34 | 271424.6 | 240 | 4 | 49 | 4.358148 | 0 | 3.023017 | 3.41e-10 | 12.5875 | 1.211e-09 | 0 | 0 | 0 | 0
2018-02-02 19:35 | 271484.6 | 300.0023 | 4 | 49 | 4.357157 | 0 | 3.023017 | 3.41e-10 | 12.5875 | 1.211e-09 | 0 | 0 | 0 | 0
2018-02-02 19:37 | 271604.7 | 120.0008 | 5 | 49 | 3.947435 | -6.519989 | 3.023017 | 0.2173066 | 12.5875 | 0.8702341 | 0 | 0 | 0 | 0
2018-02-02 19:39 | 271724.7 | 240.0024 | 5 | 49 | 3.861647 | -6.519935 | 3.023017 | 0.4346003 | 12.5875 | 1.718521 | 0 | 0 | 0 | 0
2018-02-02 19:41 | 271844.7 | 360.0008 | 5 | 49 | 3.781551 | -6.519924 | 3.023017 | 0.6518703 | 12.5875 | 2.548747 | 0 | 0 | 0 | 0
2018-02-02 19:43 | 271964.7 | 480 | 5 | 49 | 3.707644 | -6.519958 | 3.023017 | 0.8691335 | 12.5875 | 3.362192 | 0 | 0 | 0 | 0
2018-02-02 19:45 | 272084.7 | 600 | 5 | 49 | 3.640895 | -6.519916 | 3.023017 | 1.086423 | 12.5875 | 4.160432 | 0 | 0 | 0 | 0
2018-02-02 19:47 | 272204.7 | 720 | 5 | 49 | 3.582336 | -6.519945 | 3.023017 | 1.30371 | 12.5875 | 4.945039 | 0 | 0 | 0 | 0
2018-02-02 19:49 | 272324.7 | 840 | 5 | 49 | 3.532234 | -6.519919 | 3.023017 | 1.521 | 12.5875 | 5.717849 | 0 | 0 | 0 | 0
2018-02-02 19:51 | 272444.7 | 960 | 5 | 49 | 3.488901 | -6.519909 | 3.023017 | 1.738281 | 12.5875 | 6.48053 | 0 | 0 | 0 | 0
2018-02-02 19:53 | 272564.7 | 1080.0008 | 5 | 49 | 3.450067 | -6.519897 | 3.023017 | 1.955572 | 12.5875 | 7.234365 | 0 | 0 | 0 | 0
2018-02-02 19:55 | 272684.7 | 1200 | 5 | 49 | 3.412316 | -6.519901 | 3.023017 | 2.172869 | 12.5875 | 7.979978 | 0 | 0 | 0 | 0
2018-02-02 19:57 | 272804.7 | 1320.0008 | 5 | 49 | 3.365487 | -6.51987 | 3.023017 | 2.39016 | 12.5875 | 8.716685 | 0 | 0 | 0 | 0
2018-02-02 19:59 | 272924.7 | 1440.0008 | 5 | 49 | 3.297175 | -6.519903 | 3.023017 | 2.607446 | 12.5875 | 9.440969 | 0 | 0 | 0 | 0
2018-02-02 20:01 | 273044.7 | 1560.0009 | 5 | 49 | 3.194867 | -6.519855 | 3.023017 | 2.82474 | 12.5875 | 10.14719 | 0 | 0 | 0 | 0
2018-02-02 20:02 | 273152 | 1667.3303 | 5 | 49 | 2.999982 | -6.519888 | 3.023017 | 3.019079 | 12.5875 | 10.75262 | 0 | 0 | 0 | 0
2018-02-02 20:04 | 273272.1 | 120.0008 | 6 | 49 | 3.533188 | 0 | 3.023017 | 3.019079 | 12.5875 | 10.75262 | 0 | 0 | 0 | 0
2018-02-02 20:06 | 273392.1 | 240 | 6 | 49 | 3.550268 | 0 | 3.023017 | 3.019079 | 12.5875 | 10.75262 | 0 | 0 | 0 | 0
2018-02-02 20:07 | 273452.1 | 300.0015 | 6 | 49 | 3.553184 | 0 | 3.023017 | 3.019079 | 12.5875 | 10.75262 | 0 | 0 | 0 | 0
2018-02-02 20:07 | 273452.1 | 0.0024 | 7 | 50 | 3.553258 | 0 | 0 | 0 | 0 | 0 | 0 | 0 | 0 | 0
2018-02-02 20:09 | 273572.1 | 120.0003 | 2 | 50 | 3.916938 | 4.889874 | 0.1622827 | 3.963e-09 | 0.6277618 | 1.4082e-08 | 0 | 0 | 0 | 0
2018-02-02 20:11 | 273692.1 | 240.0002 | 2 | 50 | 3.958715 | 4.889845 | 0.3252379 | 3.963e-09 | 1.269583 | 1.4082e-08 | 0 | 0 | 0 | 0
2018-02-02 20:13 | 273812.1 | 360.0011 | 2 | 50 | 3.992787 | 4.889828 | 0.4881848 | 3.963e-09 | 1.917509 | 1.4082e-08 | 0 | 0 | 0 | 0
2018-02-02 20:15 | 273932.1 | 480.001 | 2 | 50 | 4.022224 | 4.889835 | 0.6511313 | 3.963e-09 | 2.570565 | 1.4082e-08 | 0 | 0 | 0 | 0
2018-02-02 20:17 | 274052.1 | 600.0003 | 2 | 50 | 4.047947 | 4.890163 | 0.8141049 | 3.963e-09 | 3.228213 | 1.4082e-08 | 0 | 0 | 0 | 0
2018-02-02 20:19 | 274172.1 | 720.0003 | 2 | 50 | 4.0721 | 4.889862 | 0.9770738 | 3.963e-09 | 3.889872 | 1.4082e-08 | 0 | 0 | 0 | 0
2018-02-02 20:21 | 274292.1 | 840.0003 | 2 | 50 | 4.098372 | 4.889843 | 1.140043 | 3.963e-09 | 4.555592 | 1.4082e-08 | 0 | 0 | 0 | 0
2018-02-02 20:23 | 274412.1 | 960.001 | 2 | 50 | 4.128407 | 4.8902 | 1.303021 | 3.963e-09 | 5.225939 | 1.4082e-08 | 0 | 0 | 0 | 0
2018-02-02 20:25 | 274532.1 | 1080.001 | 2 | 50 | 4.161638 | 4.890038 | 1.465999 | 3.963e-09 | 5.901446 | 1.4082e-08 | 0 | 0 | 0 | 0
2018-02-02 20:27 | 274652.1 | 1200.001 | 2 | 50 | 4.198496 | 4.890158 | 1.628976 | 3.963e-09 | 6.582643 | 1.4082e-08 | 0 | 0 | 0 | 0
2018-02-02 20:29 | 274772.1 | 1320.001 | 2 | 50 | 4.200418 | 4.153381 | 1.77965 | 3.963e-09 | 7.215531 | 1.4082e-08 | 0 | 0 | 0 | 0
2018-02-02 20:31 | 274892.1 | 1440.0003 | 2 | 50 | 4.200407 | 3.502279 | 1.906979 | 3.963e-09 | 7.750362 | 1.4082e-08 | 0 | 0 | 0 | 0
2018-02-02 20:32 | 274941.5 | 1489.3513 | 2 | 50 | 4.200412 | 3.259968 | 1.953307 | 3.963e-09 | 7.94496 | 1.4082e-08 | 0 | 0 | 0 | 0
2018-02-02 20:34 | 275061.5 | 120.0009 | 3 | 50 | 4.229704 | 3.259993 | 2.061518 | 3.963e-09 | 8.400967 | 1.4082e-08 | 0 | 0 | 0 | 0
2018-02-02 20:36 | 275181.5 | 240.0009 | 3 | 50 | 4.263353 | 3.260008 | 2.170169 | 3.963e-09 | 8.862333 | 1.4082e-08 | 0 | 0 | 0 | 0
2018-02-02 20:38 | 275301.5 | 360.0009 | 3 | 50 | 4.299284 | 3.260014 | 2.278822 | 3.963e-09 | 9.327496 | 1.4082e-08 | 0 | 0 | 0 | 0
2018-02-02 20:40 | 275421.5 | 480.0002 | 3 | 50 | 4.33707 | 3.260054 | 2.387478 | 3.963e-09 | 9.796674 | 1.4082e-08 | 0 | 0 | 0 | 0
2018-02-02 20:42 | 275541.5 | 600.0003 | 3 | 50 | 4.376327 | 3.260019 | 2.496131 | 3.963e-09 | 10.27003 | 1.4082e-08 | 0 | 0 | 0 | 0
2018-02-02 20:44 | 275661.5 | 720.001 | 3 | 50 | 4.400421 | 2.947203 | 2.602531 | 3.963e-09 | 10.73745 | 1.4082e-08 | 0 | 0 | 0 | 0
2018-02-02 20:46 | 275781.5 | 840.0007 | 3 | 50 | 4.400393 | 2.391491 | 2.691052 | 3.963e-09 | 11.12698 | 1.4082e-08 | 0 | 0 | 0 | 0
2018-02-02 20:48 | 275901.5 | 960.0002 | 3 | 50 | 4.400377 | 1.963188 | 2.763333 | 3.963e-09 | 11.44504 | 1.4082e-08 | 0 | 0 | 0 | 0
2018-02-02 20:50 | 276021.5 | 1080.0009 | 3 | 50 | 4.400402 | 1.626013 | 2.822919 | 3.963e-09 | 11.70724 | 1.4082e-08 | 0 | 0 | 0 | 0
2018-02-02 20:52 | 276141.5 | 1200.0002 | 3 | 50 | 4.400363 | 1.358912 | 2.872497 | 3.963e-09 | 11.9254 | 1.4082e-08 | 0 | 0 | 0 | 0
2018-02-02 20:54 | 276261.5 | 1320.0003 | 3 | 50 | 4.400366 | 1.146425 | 2.914127 | 3.963e-09 | 12.10859 | 1.4082e-08 | 0 | 0 | 0 | 0
2018-02-02 20:56 | 276381.5 | 1440.0004 | 3 | 50 | 4.400357 | 0.9750347 | 2.949386 | 3.963e-09 | 12.26374 | 1.4082e-08 | 0 | 0 | 0 | 0
2018-02-02 20:58 | 276501.5 | 1560.0004 | 3 | 50 | 4.400381 | 0.8361015 | 2.979487 | 3.963e-09 | 12.3962 | 1.4082e-08 | 0 | 0 | 0 | 0
2018-02-02 21:00 | 276621.5 | 1680.0011 | 3 | 50 | 4.40034 | 0.720253 | 3.005363 | 3.963e-09 | 12.51007 | 1.4082e-08 | 0 | 0 | 0 | 0
2018-02-02 21:02 | 276706.7 | 1765.2249 | 3 | 50 | 4.400374 | 0.651989 | 3.021583 | 3.963e-09 | 12.58144 | 1.4082e-08 | 0 | 0 | 0 | 0
2018-02-02 21:04 | 276826.8 | 120 | 4 | 50 | 4.361358 | 0 | 3.021583 | 3.963e-09 | 12.58144 | 1.4082e-08 | 0 | 0 | 0 | 0
2018-02-02 21:06 | 276946.8 | 240.0001 | 4 | 50 | 4.358209 | 0 | 3.021583 | 3.963e-09 | 12.58144 | 1.4082e-08 | 0 | 0 | 0 | 0
2018-02-02 21:07 | 277006.8 | 300.0015 | 4 | 50 | 4.357236 | 0 | 3.021583 | 3.963e-09 | 12.58144 | 1.4082e-08 | 0 | 0 | 0 | 0
2018-02-02 21:09 | 277126.8 | 120.0001 | 5 | 50 | 3.947332 | -6.519895 | 3.021583 | 0.2172965 | 12.58144 | 0.8701618 | 0 | 0 | 0 | 0
2018-02-02 21:11 | 277246.8 | 240.0001 | 5 | 50 | 3.861533 | -6.519905 | 3.021583 | 0.4345944 | 12.58144 | 1.718446 | 0 | 0 | 0 | 0
2018-02-02 21:13 | 277366.8 | 360.0001 | 5 | 50 | 3.781416 | -6.519919 | 3.021583 | 0.6518627 | 12.58144 | 2.548635 | 0 | 0 | 0 | 0
2018-02-02 21:15 | 277486.8 | 480.0009 | 5 | 50 | 3.707374 | -6.519947 | 3.021583 | 0.8691391 | 12.58144 | 3.362078 | 0 | 0 | 0 | 0
2018-02-02 21:17 | 277606.8 | 600.0017 | 5 | 50 | 3.640571 | -6.519922 | 3.021583 | 1.086432 | 12.58144 | 4.160269 | 0 | 0 | 0 | 0
2018-02-02 21:19 | 277726.8 | 720.0008 | 5 | 50 | 3.581898 | -6.519868 | 3.021583 | 1.303722 | 12.58144 | 4.944803 | 0 | 0 | 0 | 0
2018-02-02 21:21 | 277846.8 | 840.0017 | 5 | 50 | 3.531743 | -6.519912 | 3.021583 | 1.521015 | 12.58144 | 5.717531 | 0 | 0 | 0 | 0
2018-02-02 21:23 | 277966.8 | 960.0009 | 5 | 50 | 3.488421 | -6.519874 | 3.021583 | 1.73831 | 12.58144 | 6.480149 | 0 | 0 | 0 | 0
2018-02-02 21:25 | 278086.8 | 1080.0017 | 5 | 50 | 3.44946 | -6.519851 | 3.021583 | 1.955606 | 12.58144 | 7.233878 | 0 | 0 | 0 | 0
2018-02-02 21:27 | 278206.8 | 1200.0008 | 5 | 50 | 3.411646 | -6.519926 | 3.021583 | 2.1729 | 12.58144 | 7.979343 | 0 | 0 | 0 | 0
2018-02-02 21:29 | 278326.8 | 1320.0008 | 5 | 50 | 3.364899 | -6.519849 | 3.021583 | 2.390199 | 12.58144 | 8.715941 | 0 | 0 | 0 | 0
2018-02-02 21:31 | 278446.8 | 1440.0017 | 5 | 50 | 3.296536 | -6.519834 | 3.021583 | 2.6075 | 12.58144 | 9.440143 | 0 | 0 | 0 | 0
2018-02-02 21:33 | 278566.8 | 1560.0017 | 5 | 50 | 3.194177 | -6.519865 | 3.021583 | 2.824793 | 12.58144 | 10.14622 | 0 | 0 | 0 | 0
2018-02-02 21:34 | 278673.6 | 1666.7487 | 5 | 50 | 2.99998 | -6.51987 | 3.021583 | 3.018089 | 12.58144 | 10.7483 | 0 | 0 | 0 | 0
2018-02-02 21:36 | 278793.7 | 120.0008 | 6 | 50 | 3.53388 | 0 | 3.021583 | 3.018089 | 12.58144 | 10.7483 | 0 | 0 | 0 | 0
2018-02-02 21:38 | 278913.7 | 240.0008 | 6 | 50 | 3.551026 | 0 | 3.021583 | 3.018089 | 12.58144 | 10.7483 | 0 | 0 | 0 | 0
2018-02-02 21:39 | 278973.7 | 300.0023 | 6 | 50 | 3.553995 | 0 | 3.021583 | 3.018089 | 12.58144 | 10.7483 | 0 | 0 | 0 | 0
2018-02-02 21:39 | 278973.647 | 0.0025 | 7 | 51 | 3.553922 | 0 | 0 | 0 | 0 | 0 | 0 | 0 | 0 | 0
2018-02-02 21:41 | 279093.7 | 120.0001 | 8 | 51 | 3.917694 | 4.889851 | 0.1623006 | 9.55e-10 | 0.6279823 | 3.395e-09 | 0 | 0 | 0 | 0
2018-02-02 21:43 | 279213.7 | 240 | 8 | 51 | 3.959486 | 4.889851 | 0.3252643 | 9.55e-10 | 1.269963 | 3.395e-09 | 0 | 0 | 0 | 0
2018-02-02 21:45 | 279333.7 | 360.0008 | 8 | 51 | 3.9935 | 4.889788 | 0.4882227 | 9.55e-10 | 1.918058 | 3.395e-09 | 0 | 0 | 0 | 0
2018-02-02 21:47 | 279453.7 | 480.0008 | 8 | 51 | 4.022828 | 4.890163 | 0.6511799 | 9.55e-10 | 2.571264 | 3.395e-09 | 0 | 0 | 0 | 0
2018-02-02 21:49 | 279573.7 | 600.0001 | 8 | 51 | 4.048405 | 4.890129 | 0.8141614 | 9.55e-10 | 3.229031 | 3.395e-09 | 0 | 0 | 0 | 0
2018-02-02 21:51 | 279693.7 | 720.0008 | 8 | 51 | 4.072511 | 4.890179 | 0.9771427 | 9.55e-10 | 3.890809 | 3.395e-09 | 0 | 0 | 0 | 0
2018-02-02 21:53 | 279813.7 | 840.0008 | 8 | 51 | 4.098773 | 4.890162 | 1.140124 | 9.55e-10 | 4.556645 | 3.395e-09 | 0 | 0 | 0 | 0
2018-02-02 21:55 | 279933.7 | 960.0008 | 8 | 51 | 4.128746 | 4.890133 | 1.303108 | 9.55e-10 | 5.227073 | 3.395e-09 | 0 | 0 | 0 | 0
2018-02-02 21:57 | 280053.7 | 1080.0008 | 8 | 51 | 4.161974 | 4.890135 | 1.466086 | 9.55e-10 | 5.90263 | 3.395e-09 | 0 | 0 | 0 | 0
2018-02-02 21:59 | 280173.7 | 1200.0008 | 8 | 51 | 4.198807 | 4.890133 | 1.629069 | 9.55e-10 | 6.583907 | 3.395e-09 | 0 | 0 | 0 | 0
2018-02-02 22:01 | 280293.7 | 1320.0008 | 8 | 51 | 4.200413 | 4.149065 | 1.779574 | 9.55e-10 | 7.216086 | 3.395e-09 | 0 | 0 | 0 | 0
2018-02-02 22:03 | 280413.7 | 1440.0008 | 8 | 51 | 4.200404 | 3.498909 | 1.906787 | 9.55e-10 | 7.750432 | 3.395e-09 | 0 | 0 | 0 | 0
2018-02-02 22:04 | 280462.4 | 1488.6863 | 8 | 51 | 4.200415 | 3.259985 | 1.952467 | 9.55e-10 | 7.942308 | 3.395e-09 | 0 | 0 | 0 | 0
2018-02-02 22:06 | 280582.4 | 120.0009 | 9 | 51 | 4.229737 | 3.260002 | 2.060678 | 9.55e-10 | 8.398319 | 3.395e-09 | 0 | 0 | 0 | 0
2018-02-02 22:08 | 280702.4 | 240.0009 | 9 | 51 | 4.26344 | 3.260012 | 2.16933 | 9.55e-10 | 8.859695 | 3.395e-09 | 0 | 0 | 0 | 0
2018-02-02 22:10 | 280822.4 | 360.0001 | 9 | 51 | 4.299391 | 3.26 | 2.277985 | 9.55e-10 | 9.324876 | 3.395e-09 | 0 | 0 | 0 | 0
2018-02-02 22:12 | 280942.4 | 480.0001 | 9 | 51 | 4.3372 | 3.259975 | 2.386642 | 9.55e-10 | 9.794073 | 3.395e-09 | 0 | 0 | 0 | 0
2018-02-02 22:14 | 281062.4 | 600.0001 | 9 | 51 | 4.376472 | 3.260065 | 2.495297 | 9.55e-10 | 10.26745 | 3.395e-09 | 0 | 0 | 0 | 0
2018-02-02 22:16 | 281182.4 | 720.0001 | 9 | 51 | 4.400413 | 2.944529 | 2.601664 | 9.55e-10 | 10.73474 | 3.395e-09 | 0 | 0 | 0 | 0
2018-02-02 22:18 | 281302.4 | 840.0002 | 9 | 51 | 4.400411 | 2.389931 | 2.690117 | 9.55e-10 | 11.12396 | 3.395e-09 | 0 | 0 | 0 | 0
2018-02-02 22:20 | 281422.4 | 960.0009 | 9 | 51 | 4.400384 | 1.960896 | 2.762332 | 9.55e-10 | 11.44174 | 3.395e-09 | 0 | 0 | 0 | 0
2018-02-02 22:22 | 281542.4 | 1080.0001 | 9 | 51 | 4.400381 | 1.623941 | 2.821858 | 9.55e-10 | 11.70368 | 3.395e-09 | 0 | 0 | 0 | 0
2018-02-02 22:24 | 281662.4 | 1200.0009 | 9 | 51 | 4.400373 | 1.357477 | 2.871379 | 9.55e-10 | 11.92159 | 3.395e-09 | 0 | 0 | 0 | 0
2018-02-02 22:26 | 281782.4 | 1320.0001 | 9 | 51 | 4.400377 | 1.145206 | 2.912951 | 9.55e-10 | 12.10452 | 3.395e-09 | 0 | 0 | 0 | 0
2018-02-02 22:28 | 281902.4 | 1440.0009 | 9 | 51 | 4.400372 | 0.9738808 | 2.948162 | 9.55e-10 | 12.25946 | 3.395e-09 | 0 | 0 | 0 | 0
2018-02-02 22:30 | 282022.4 | 1560.0001 | 9 | 51 | 4.400367 | 0.8346386 | 2.978223 | 9.55e-10 | 12.39174 | 3.395e-09 | 0 | 0 | 0 | 0
2018-02-02 22:32 | 282142.4 | 1680.0001 | 9 | 51 | 4.40034 | 0.7192249 | 3.004066 | 9.55e-10 | 12.50546 | 3.395e-09 | 0 | 0 | 0 | 0
2018-02-02 22:34 | 282262.4 | 1800.001 | 9 | 51 | 4.400358 | 0.6242294 | 3.026413 | 9.55e-10 | 12.6038 | 3.395e-09 | 0 | 0 | 0 | 0
2018-02-02 22:36 | 282382.4 | 1920.0009 | 9 | 51 | 4.400365 | 0.5438061 | 3.045832 | 9.55e-10 | 12.68925 | 3.395e-09 | 0 | 0 | 0 | 0
2018-02-02 22:38 | 282502.4 | 2040.0001 | 9 | 51 | 4.400352 | 0.4750423 | 3.062778 | 9.55e-10 | 12.76381 | 3.395e-09 | 0 | 0 | 0 | 0
2018-02-02 22:40 | 282622.4 | 2160.0009 | 9 | 51 | 4.400339 | 0.4167042 | 3.077614 | 9.55e-10 | 12.8291 | 3.395e-09 | 0 | 0 | 0 | 0
2018-02-02 22:42 | 282742.4 | 2280.0009 | 9 | 51 | 4.400353 | 0.3664494 | 3.09064 | 9.55e-10 | 12.88641 | 3.395e-09 | 0 | 0 | 0 | 0
2018-02-02 22:44 | 282862.4 | 2400.0009 | 9 | 51 | 4.400349 | 0.3231926 | 3.102105 | 9.55e-10 | 12.93686 | 3.395e-09 | 0 | 0 | 0 | 0
2018-02-02 22:46 | 282982.4 | 2520.0009 | 9 | 51 | 4.400332 | 0.2848682 | 3.112215 | 9.55e-10 | 12.98135 | 3.395e-09 | 0 | 0 | 0 | 0
2018-02-02 22:48 | 283102.4 | 2640.0001 | 9 | 51 | 4.40032 | 0.2520046 | 3.121157 | 9.55e-10 | 13.0207 | 3.395e-09 | 0 | 0 | 0 | 0
2018-02-02 22:50 | 283222.4 | 2760.0009 | 9 | 51 | 4.400361 | 0.224329 | 3.129077 | 9.55e-10 | 13.05555 | 3.395e-09 | 0 | 0 | 0 | 0
2018-02-02 22:52 | 283342.4 | 2880.0001 | 9 | 51 | 4.400324 | 0.1985683 | 3.136103 | 9.55e-10 | 13.08647 | 3.395e-09 | 0 | 0 | 0 | 0
2018-02-02 22:54 | 283462.4 | 3000.0001 | 9 | 51 | 4.40033 | 0.1766567 | 3.142349 | 9.55e-10 | 13.11395 | 3.395e-09 | 0 | 0 | 0 | 0
2018-02-02 22:56 | 283582.4 | 3120.0001 | 9 | 51 | 4.400323 | 0.1567745 | 3.147902 | 9.55e-10 | 13.13839 | 3.395e-09 | 0 | 0 | 0 | 0
2018-02-02 22:58 | 283702.4 | 3240.0009 | 9 | 51 | 4.400296 | 0.1393661 | 3.152845 | 9.55e-10 | 13.16014 | 3.395e-09 | 0 | 0 | 0 | 0
2018-02-02 23:00 | 283822.4 | 3360.0009 | 9 | 51 | 4.400331 | 0.1254234 | 3.157254 | 9.55e-10 | 13.17954 | 3.395e-09 | 0 | 0 | 0 | 0
2018-02-02 23:02 | 283942.4 | 3480.0001 | 9 | 51 | 4.400316 | 0.1119423 | 3.161191 | 9.55e-10 | 13.19687 | 3.395e-09 | 0 | 0 | 0 | 0
2018-02-02 23:04 | 284062.4 | 3600.0009 | 9 | 51 | 4.400332 | 0.1001587 | 3.164716 | 9.55e-10 | 13.21238 | 3.395e-09 | 0 | 0 | 0 | 0
2018-02-02 23:06 | 284182.4 | 3720.0001 | 9 | 51 | 4.400295 | 0.08914757 | 3.167874 | 9.55e-10 | 13.22627 | 3.395e-09 | 0 | 0 | 0 | 0
2018-02-02 23:08 | 284283.7 | 3821.3136 | 9 | 51 | 4.400311 | 0.08149147 | 3.170279 | 9.55e-10 | 13.23685 | 3.395e-09 | 0 | 0 | 0 | 0