## Global_Info
Sample No | Channel
24-185 | 89
24-186 | 90
24-187 | 91

## Statistics_89
Date_Time | Test_Time(s) | Step_Time(s) | Step_Index | Cycle_Index | Voltage(V) | Current(A) | Charge_Capacity(Ah) | Discharge_Capacity(Ah) | Charge_Energy(Wh) | Discharge_Energy(Wh) | ACR(Ohm) | Internal Resistance(Ohm)
2018-01-30 18:15 | 7567.0222 | 300.0015 | 6 | 1 | 3.558153 | 0 | 3.33718 | 3.275833 | 13.89982 | 11.72939
2018-01-30 20:20 | 15068.66 | 300.0008 | 6 | 2 | 3.554066 | 0 | 3.286946 | 3.272553 | 13.69513 | 11.72067
2018-01-30 22:25 | 22594.59 | 300.0014 | 6 | 3 | 3.551428 | 0 | 3.282304 | 3.269002 | 13.67579 | 11.70881
2018-01-31 00:31 | 30125.11 | 300.0023 | 6 | 4 | 3.550176 | 0 | 3.276875 | 3.264684 | 13.6537 | 11.69379
2018-01-31 02:37 | 37679.29 | 300.0015 | 6 | 5 | 3.549764 | 0 | 3.270892 | 3.260681 | 13.63028 | 11.67963
2018-01-31 04:43 | 45236.88992 | 300.0017 | 6 | 6 | 3.548802 | 0 | 3.266838 | 3.25649 | 13.61447 | 11.66441
2018-01-31 06:49 | 52789.49 | 300.0023 | 6 | 7 | 3.549523 | 0 | 3.262188 | 3.251704 | 13.59583 | 11.6478
2018-01-31 08:55 | 60352.53 | 300.0015 | 6 | 8 | 3.549566 | 0 | 3.257286 | 3.247878 | 13.57699 | 11.63461
2018-01-31 11:01 | 67920.16 | 300.0007 | 6 | 9 | 3.550577 | 0 | 3.252737 | 3.243422 | 13.55935 | 11.61726
2018-01-31 13:07 | 75494.28 | 300.0007 | 6 | 10 | 3.550031 | 0 | 3.248066 | 3.24008 | 13.54118 | 11.60541
2018-01-31 15:13 | 83068.66 | 300.0007 | 6 | 11 | 3.551826 | 0 | 3.244741 | 3.235995 | 13.52809 | 11.58959
2018-01-31 17:20 | 90675 | 300.0007 | 6 | 12 | 3.551674 | 0 | 3.240776 | 3.233445 | 13.51384 | 11.58016
2018-01-31 19:26 | 98256.23 | 300.0008 | 6 | 13 | 3.553105 | 0 | 3.236577 | 3.228948 | 13.4977 | 11.56293
2018-01-31 21:33 | 105826.2 | 300.0016 | 6 | 14 | 3.552549 | 0 | 3.232964 | 3.226461 | 13.48375 | 11.55353
2018-01-31 23:39 | 113424.1477 | 300.0006 | 6 | 15 | 3.554043 | 0 | 3.230658 | 3.223462 | 13.474 | 11.54255
2018-02-01 01:46 | 121018 | 300.0016 | 6 | 16 | 3.554342 | 0 | 3.227165 | 3.220853 | 13.46188 | 11.53224
2018-02-01 03:52 | 128614.3 | 300.0015 | 6 | 17 | 3.554494 | 0 | 3.224179 | 3.218225 | 13.45051 | 11.52178
2018-02-01 05:59 | 136208.2 | 300.0007 | 6 | 18 | 3.555265 | 0 | 3.221202 | 3.215152 | 13.43884 | 11.51046
2018-02-01 08:05 | 143796 | 300.0007 | 6 | 19 | 3.556743 | 0 | 3.21853 | 3.212359 | 13.429 | 11.49922
2018-02-01 10:13 | 151430.3 | 300.0015 | 6 | 20 | 3.557549 | 0 | 3.216075 | 3.210338 | 13.42061 | 11.49142
2018-02-01 12:20 | 159050.5 | 300.0039 | 6 | 21 | 3.557888 | 0 | 3.212769 | 3.207505 | 13.40741 | 11.48081
2018-02-01 14:27 | 166673.8 | 300.0015 | 6 | 22 | 3.559567 | 0 | 3.20938 | 3.204724 | 13.39501 | 11.46932
2018-02-01 16:34 | 174310.1 | 300.0007 | 6 | 23 | 3.560304 | 0 | 3.207014 | 3.201908 | 13.38597 | 11.45792
2018-02-01 18:41 | 181947.9 | 300.0007 | 6 | 24 | 3.560127 | 0 | 3.204613 | 3.199855 | 13.3783 | 11.45004
2018-02-01 20:49 | 189586.7 | 300.0015 | 6 | 25 | 3.560625 | 0 | 3.203165 | 3.198122 | 13.37184 | 11.44401
2018-02-01 22:56 | 197222.7 | 300.0016 | 6 | 26 | 3.561182 | 0 | 3.200588 | 3.195567 | 13.36111 | 11.4354
2018-02-02 01:03 | 204870.5 | 300.0015 | 6 | 27 | 3.561578 | 0 | 3.198869 | 3.19392 | 13.35558 | 11.42874
2018-02-02 03:11 | 212522.2 | 300.0008 | 6 | 28 | 3.561585 | 0 | 3.196679 | 3.192359 | 13.3474 | 11.42195
2018-02-02 05:18 | 220145.6 | 300.0007 | 6 | 29 | 3.563573 | 0 | 3.194055 | 3.188586 | 13.33632 | 11.40724
2018-02-02 07:25 | 227789.8 | 300.0007 | 6 | 30 | 3.563969 | 0 | 3.191859 | 3.187253 | 13.32928 | 11.40222
2018-02-02 09:33 | 235430.9 | 300.0008 | 6 | 31 | 3.564577 | 0 | 3.189507 | 3.184962 | 13.3198 | 11.39268
2018-02-02 11:40 | 243054.5 | 300.0007 | 6 | 32 | 3.567084 | 0 | 3.186657 | 3.18142 | 13.30902 | 11.37809
2018-02-02 13:47 | 250706.6 | 300.0007 | 6 | 33 | 3.566136 | 0 | 3.184354 | 3.180547 | 13.30107 | 11.37514
2018-02-02 15:55 | 258377.3 | 300.0014 | 6 | 34 | 3.567465 | 0 | 3.183135 | 3.178361 | 13.29603 | 11.36621
2018-02-02 18:03 | 266034 | 300.0007 | 6 | 35 | 3.569012 | 0 | 3.180686 | 3.175839 | 13.28758 | 11.35649
2018-02-02 20:10 | 273674.3 | 300.0014 | 6 | 36 | 3.569571 | 0 | 3.177534 | 3.173329 | 13.2753 | 11.34685
2018-02-02 22:18 | 281354.8 | 300.0007 | 6 | 37 | 3.569746 | 0 | 3.176682 | 3.172982 | 13.27255 | 11.34549
2018-02-03 00:26 | 289018.3 | 300.0014 | 6 | 38 | 3.570292 | 0 | 3.174626 | 3.170643 | 13.26515 | 11.33493
2018-02-03 02:33 | 296676.2 | 300.0024 | 6 | 39 | 3.569843 | 0 | 3.172651 | 3.169152 | 13.25786 | 11.32924
2018-02-03 04:41 | 304344.443 | 300.0015 | 6 | 40 | 3.570846 | 0 | 3.171617 | 3.167358 | 13.25329 | 11.32218
2018-02-03 06:49 | 312017.5 | 300.0009 | 6 | 41 | 3.572376 | 0 | 3.169769 | 3.165197 | 13.24663 | 11.31366
2018-02-03 08:57 | 319691.9 | 300.0015 | 6 | 42 | 3.574112 | 0 | 3.166901 | 3.16228 | 13.2358 | 11.30143
2018-02-03 11:05 | 327366.9 | 300.0007 | 6 | 43 | 3.574994 | 0 | 3.164495 | 3.160389 | 13.22768 | 11.29433
2018-02-03 13:13 | 335045.9 | 300.0007 | 6 | 44 | 3.574727 | 0 | 3.162424 | 3.159166 | 13.21992 | 11.28806
2018-02-03 15:21 | 342735 | 300.0015 | 6 | 45 | 3.576724 | 0 | 3.160926 | 3.156262 | 13.21465 | 11.27557
2018-02-03 17:29 | 350425.6 | 300.0015 | 6 | 46 | 3.577803 | 0 | 3.158166 | 3.154023 | 13.20508 | 11.26683
2018-02-03 19:37 | 358111.9 | 300.0015 | 6 | 47 | 3.578603 | 0 | 3.155702 | 3.151902 | 13.19569 | 11.25745
2018-02-03 21:45 | 365794 | 300.0007 | 6 | 48 | 3.579011 | 0 | 3.154181 | 3.150351 | 13.19053 | 11.25262
2018-02-03 23:54 | 373487.3806 | 300.0015 | 6 | 49 | 3.580638 | 0 | 3.152476 | 3.147904 | 13.18336 | 11.24308
2018-02-04 02:02 | 381194.9 | 300.0008 | 6 | 50 | 3.582066 | 0 | 3.149766 | 3.145441 | 13.17338 | 11.23223
2018-02-04 03:31 | 386548.4 | 3892.2072 | 9 | 51 | 4.400035 | 0.08149719 | 3.147088 | 0 | 13.16302 | 0

## Channel_89_1
Date_Time | Test_Time(s) | Step_Time(s) | Step_Index | Cycle_Index | Voltage(V) | Current(A) | Charge_Capacity(Ah) | Discharge_Capacity(Ah) | Charge_Energy(Wh) | Discharge_Energy(Wh) | ACR(Ohm) | Internal Resistance(Ohm) | dV/dt(V/s) | dI/dt(A/s)
2018-01-30 16:09 | 10.0013 | 10.0013 | 1 | 1 | 3.483986 | 0 | 0 | 0 | 0 | 0 | 0 | 0 | 0 | 0
2018-01-30 16:09 | 10.0016 | 10.0016 | 1 | 1 | 3.483986 | 0 | 0 | 0 | 0 | 0 | 0 | 0 | 0 | 0
2018-01-30 16:11 | 130.0802 | 120.0011 | 2 | 1 | 3.904735 | 4.889906 | 0.162323 | 0 | 0.6224425 | 0 | 0 | 0 | 0 | 0
2018-01-30 16:13 | 250.0806 | 240.0015 | 2 | 1 | 3.950746 | 4.889887 | 0.3253107 | 0 | 1.262907 | 0 | 0 | 0 | 0 | 0
2018-01-30 16:15 | 370.0797 | 360.0006 | 2 | 1 | 3.983737 | 4.889877 | 0.4882939 | 0 | 1.909608 | 0 | 0 | 0 | 0 | 0
2018-01-30 16:17 | 490.0798 | 480.0007 | 2 | 1 | 4.011875 | 4.88999 | 0.6512716 | 0 | 2.561203 | 0 | 0 | 0 | 0 | 0
2018-01-30 16:19 | 610.0798 | 600.0007 | 2 | 1 | 4.036032 | 4.889835 | 0.8142681 | 0 | 3.217143 | 0 | 0 | 0 | 0 | 0
2018-01-30 16:21 | 730.0799 | 720.0008 | 2 | 1 | 4.057488 | 4.89002 | 0.9772473 | 0 | 3.876707 | 0 | 0 | 0 | 0 | 0
2018-01-30 16:23 | 850.0805 | 840.0014 | 2 | 1 | 4.079266 | 4.890213 | 1.140235 | 0 | 4.539773 | 0 | 0 | 0 | 0 | 0
2018-01-30 16:25 | 970.0799 | 960.0008 | 2 | 1 | 4.103714 | 4.890202 | 1.303232 | 0 | 5.206635 | 0 | 0 | 0 | 0 | 0
2018-01-30 16:27 | 1090.0805 | 1080.0014 | 2 | 1 | 4.130964 | 4.889824 | 1.466223 | 0 | 5.877686 | 0 | 0 | 0 | 0 | 0
2018-01-30 16:29 | 1210.0799 | 1200.0008 | 2 | 1 | 4.161603 | 4.889862 | 1.629227 | 0 | 6.553491 | 0 | 0 | 0 | 0 | 0
2018-01-30 16:31 | 1330.0797 | 1320.0006 | 2 | 1 | 4.196718 | 4.889952 | 1.792204 | 0 | 7.234533 | 0 | 0 | 0 | 0 | 0
2018-01-30 16:33 | 1450.0806 | 1440.0015 | 2 | 1 | 4.200332 | 4.199026 | 1.944217 | 0 | 7.873012 | 0 | 0 | 0 | 0 | 0
2018-01-30 16:35 | 1570.0795 | 1560.0004 | 2 | 1 | 4.200312 | 3.55917 | 2.073303 | 0 | 8.415215 | 0 | 0 | 0 | 0 | 0
2018-01-30 16:36 | 1632.2378 | 1622.1587 | 2 | 1 | 4.200338 | 3.259958 | 2.132144 | 0 | 8.662364 | 0 | 0 | 0 | 0 | 0
2018-01-30 16:38 | 1752.250356 | 120.0007 | 3 | 1 | 4.228792 | 3.26012 | 2.240367 | 0 | 9.118358 | 0 | 0 | 0 | 0 | 0
2018-01-30 16:40 | 1872.250256 | 240.0006 | 3 | 1 | 4.26209 | 3.260183 | 2.349029 | 0 | 9.579649 | 0 | 0 | 0 | 0 | 0
2018-01-30 16:42 | 1992.250656 | 360.001 | 3 | 1 | 4.297879 | 3.260057 | 2.457703 | 0 | 10.04475 | 0 | 0 | 0 | 0 | 0
2018-01-30 16:44 | 2112.251156 | 480.0015 | 3 | 1 | 4.335706 | 3.260086 | 2.566365 | 0 | 10.5138 | 0 | 0 | 0 | 0 | 0
2018-01-30 16:46 | 2232.249756 | 600.0001 | 3 | 1 | 4.375152 | 3.259958 | 2.675031 | 0 | 10.98708 | 0 | 0 | 0 | 0 | 0
2018-01-30 16:48 | 2352.251056 | 720.0014 | 3 | 1 | 4.400343 | 2.956045 | 2.781615 | 0 | 11.45523 | 0 | 0 | 0 | 0 | 0
2018-01-30 16:50 | 2472.251356 | 840.0017 | 3 | 1 | 4.400334 | 2.402782 | 2.870442 | 0 | 11.8461 | 0 | 0 | 0 | 0 | 0
2018-01-30 16:52 | 2592.250656 | 960.001 | 3 | 1 | 4.400221 | 1.972738 | 2.943069 | 0 | 12.16568 | 0 | 0 | 0 | 0 | 0
2018-01-30 16:54 | 2712.250356 | 1080.0007 | 3 | 1 | 4.400193 | 1.635448 | 3.003016 | 0 | 12.42946 | 0 | 0 | 0 | 0 | 0
2018-01-30 16:56 | 2832.249856 | 1200.0002 | 3 | 1 | 4.4002 | 1.370363 | 3.052954 | 0 | 12.6492 | 0 | 0 | 0 | 0 | 0
2018-01-30 16:58 | 2952.251156 | 1320.0015 | 3 | 1 | 4.400116 | 1.154591 | 3.094917 | 0 | 12.83384 | 0 | 0 | 0 | 0 | 0
2018-01-30 17:00 | 3072.251356 | 1440.0017 | 3 | 1 | 4.400161 | 0.9826603 | 3.130455 | 0 | 12.99022 | 0 | 0 | 0 | 0 | 0
2018-01-30 17:02 | 3192.251056 | 1560.0014 | 3 | 1 | 4.400138 | 0.8401451 | 3.160773 | 0 | 13.12362 | 0 | 0 | 0 | 0 | 0
2018-01-30 17:04 | 3312.251156 | 1680.0015 | 3 | 1 | 4.400131 | 0.723793 | 3.186778 | 0 | 13.23805 | 0 | 0 | 0 | 0 | 0
2018-01-30 17:06 | 3432.250356 | 1800.0007 | 3 | 1 | 4.400103 | 0.6246185 | 3.209193 | 0 | 13.33668 | 0 | 0 | 0 | 0 | 0
2018-01-30 17:08 | 3552.251056 | 1920.0014 | 3 | 1 | 4.400043 | 0.540514 | 3.228574 | 0 | 13.42195 | 0 | 0 | 0 | 0 | 0
2018-01-30 17:10 | 3672.251356 | 2040.0017 | 3 | 1 | 4.400083 | 0.4700603 | 3.245387 | 0 | 13.49593 | 0 | 0 | 0 | 0 | 0
2018-01-30 17:12 | 3792.250356 | 2160.0007 | 3 | 1 | 4.400057 | 0.4079933 | 3.26 | 0 | 13.56023 | 0 | 0 | 0 | 0 | 0
2018-01-30 17:14 | 3912.251356 | 2280.0017 | 3 | 1 | 4.400013 | 0.3535385 | 3.2727 | 0 | 13.61611 | 0 | 0 | 0 | 0 | 0
2018-01-30 17:16 | 4032.251356 | 2400.0017 | 3 | 1 | 4.400076 | 0.3088474 | 3.283739 | 0 | 13.66469 | 0 | 0 | 0 | 0 | 0
2018-01-30 17:18 | 4152.250356 | 2520.0007 | 3 | 1 | 4.400086 | 0.2694836 | 3.293326 | 0 | 13.70687 | 0 | 0 | 0 | 0 | 0
2018-01-30 17:20 | 4272.250156 | 2640.0005 | 3 | 1 | 4.400053 | 0.233181 | 3.301665 | 0 | 13.74356 | 0 | 0 | 0 | 0 | 0
2018-01-30 17:22 | 4392.250256 | 2760.0006 | 3 | 1 | 4.399969 | 0.2009792 | 3.308896 | 0 | 13.77538 | 0 | 0 | 0 | 0 | 0
2018-01-30 17:24 | 4512.251056 | 2880.0014 | 3 | 1 | 4.40004 | 0.1761265 | 3.315179 | 0 | 13.80302 | 0 | 0 | 0 | 0 | 0
2018-01-30 17:26 | 4632.250656 | 3000.001 | 3 | 1 | 4.400079 | 0.1534595 | 3.320628 | 0 | 13.827 | 0 | 0 | 0 | 0 | 0
2018-01-30 17:28 | 4752.249856 | 3120.0002 | 3 | 1 | 4.400022 | 0.1318245 | 3.32536 | 0 | 13.84782 | 0 | 0 | 0 | 0 | 0
2018-01-30 17:30 | 4872.251356 | 3240.0017 | 3 | 1 | 4.399948 | 0.1129227 | 3.329458 | 0 | 13.86585 | 0 | 0 | 0 | 0 | 0
2018-01-30 17:32 | 4992.250156 | 3360.0005 | 3 | 1 | 4.399987 | 0.09896278 | 3.333023 | 0 | 13.88153 | 0 | 0 | 0 | 0 | 0
2018-01-30 17:34 | 5112.250656 | 3480.001 | 3 | 1 | 4.399997 | 0.08650398 | 3.336113 | 0 | 13.89513 | 0 | 0 | 0 | 0 | 0
2018-01-30 17:35 | 5158.044856 | 3525.7952 | 3 | 1 | 4.399998 | 0.08148956 | 3.33718 | 0 | 13.89982 | 0 | 0 | 0 | 0 | 0
2018-01-30 17:37 | 5278.089904 | 120.0013 | 4 | 1 | 4.395003 | 0 | 3.33718 | 0 | 13.89982 | 0 | 0 | 0 | 0 | 0
2018-01-30 17:39 | 5398.089904 | 240.0013 | 4 | 1 | 4.394406 | 0 | 3.33718 | 0 | 13.89982 | 0 | 0 | 0 | 0 | 0
2018-01-30 17:40 | 5458.089304 | 300.0007 | 4 | 1 | 4.394213 | 0 | 3.33718 | 0 | 13.89982 | 0 | 0 | 0 | 0 | 0
2018-01-30 17:42 | 5578.168208 | 120.0005 | 5 | 1 | 3.999183 | -6.520123 | 3.33718 | 0.2173113 | 13.89982 | 0.8814173 | 0 | 0 | 0 | 0
2018-01-30 17:44 | 5698.169208 | 240.0015 | 5 | 1 | 3.914752 | -6.520016 | 3.33718 | 0.4346547 | 13.89982 | 1.741318 | 0 | 0 | 0 | 0
2018-01-30 17:46 | 5818.168408 | 360.0007 | 5 | 1 | 3.834188 | -6.519957 | 3.33718 | 0.6519671 | 13.89982 | 2.583225 | 0 | 0 | 0 | 0
2018-01-30 17:48 | 5938.169108 | 480.0014 | 5 | 1 | 3.758037 | -6.520022 | 3.33718 | 0.8692735 | 13.89982 | 3.408051 | 0 | 0 | 0 | 0
2018-01-30 17:50 | 6058.168608 | 600.0009 | 5 | 1 | 3.687894 | -6.520016 | 3.33718 | 1.086599 | 13.89982 | 4.217028 | 0 | 0 | 0 | 0
2018-01-30 17:52 | 6178.169108 | 720.0014 | 5 | 1 | 3.62542 | -6.519999 | 3.33718 | 1.303952 | 13.89982 | 5.01166 | 0 | 0 | 0 | 0
2018-01-30 17:54 | 6298.169008 | 840.0013 | 5 | 1 | 3.571465 | -6.520007 | 3.33718 | 1.52129 | 13.89982 | 5.793575 | 0 | 0 | 0 | 0
2018-01-30 17:56 | 6418.169108 | 960.0014 | 5 | 1 | 3.526235 | -6.519948 | 3.33718 | 1.738614 | 13.89982 | 6.564682 | 0 | 0 | 0 | 0
2018-01-30 17:58 | 6538.168308 | 1080.0006 | 5 | 1 | 3.487488 | -6.519972 | 3.33718 | 1.955883 | 13.89982 | 7.326521 | 0 | 0 | 0 | 0
2018-01-30 18:00 | 6658.168308 | 1200.0006 | 5 | 1 | 3.452373 | -6.519944 | 3.33718 | 2.173254 | 13.89982 | 8.080752 | 0 | 0 | 0 | 0
2018-01-30 18:02 | 6778.167808 | 1320.0001 | 5 | 1 | 3.416354 | -6.519953 | 3.33718 | 2.390594 | 13.89982 | 8.827259 | 0 | 0 | 0 | 0
2018-01-30 18:04 | 6898.169208 | 1440.0015 | 5 | 1 | 3.369203 | -6.519915 | 3.33718 | 2.607917 | 13.89982 | 9.564887 | 0 | 0 | 0 | 0
2018-01-30 18:06 | 7018.168308 | 1560.0006 | 5 | 1 | 3.305816 | -6.51993 | 3.33718 | 2.825215 | 13.89982 | 10.29048 | 0 | 0 | 0 | 0
2018-01-30 18:08 | 7138.167808 | 1680.0001 | 5 | 1 | 3.213619 | -6.519921 | 3.33718 | 3.042563 | 13.89982 | 10.9997 | 0 | 0 | 0 | 0
2018-01-30 18:10 | 7258.168208 | 1800.0005 | 5 | 1 | 3.0268 | -6.519911 | 3.33718 | 3.259874 | 13.89982 | 11.68129 | 0 | 0 | 0 | 0
2018-01-30 18:10 | 7266.976508 | 1808.8088 | 5 | 1 | 2.999986 | -6.519883 | 3.33718 | 3.275833 | 13.89982 | 11.72939 | 0 | 0 | 0 | 0
2018-01-30 18:12 | 7387.0215 | 120.0008 | 6 | 1 | 3.536312 | 0 | 3.33718 | 3.275833 | 13.89982 | 11.72939 | 0 | 0 | 0 | 0
2018-01-30 18:14 | 7507.0219 | 240.0012 | 6 | 1 | 3.554893 | 0 | 3.33718 | 3.275833 | 13.89982 | 11.72939 | 0 | 0 | 0 | 0
2018-01-30 18:15 | 7567.0222 | 300.0015 | 6 | 1 | 3.558153 | 0 | 3.33718 | 3.275833 | 13.89982 | 11.72939 | 0 | 0 | 0 | 0
2018-01-30 18:15 | 7567.031448 | 0.0024 | 7 | 2 | 3.558267 | 0 | 0 | 0 | 0 | 0 | 0 | 0 | 0 | 0
2018-01-30 18:17 | 7687.111956 | 120.0014 | 2 | 2 | 3.907474 | 4.890104 | 0.1623094 | 8.5e-11 | 0.6262969 | 3.01e-10 | 0 | 0 | 0 | 0
2018-01-30 18:19 | 7807.111056 | 240.0005 | 2 | 2 | 3.950198 | 4.890137 | 0.3252877 | 8.5e-11 | 1.266806 | 3.01e-10 | 0 | 0 | 0 | 0
2018-01-30 18:21 | 7927.111956 | 360.0014 | 2 | 2 | 3.98267 | 4.890152 | 0.4883007 | 8.5e-11 | 1.913475 | 3.01e-10 | 0 | 0 | 0 | 0
2018-01-30 18:23 | 8047.111956 | 480.0014 | 2 | 2 | 4.010818 | 4.890177 | 0.6513008 | 8.5e-11 | 2.564999 | 3.01e-10 | 0 | 0 | 0 | 0
2018-01-30 18:25 | 8167.111856 | 600.0013 | 2 | 2 | 4.034743 | 4.890108 | 0.8142792 | 8.5e-11 | 3.220666 | 3.01e-10 | 0 | 0 | 0 | 0
2018-01-30 18:27 | 8287.112256 | 720.0017 | 2 | 2 | 4.056673 | 4.890198 | 0.977302 | 8.5e-11 | 3.880219 | 3.01e-10 | 0 | 0 | 0 | 0
2018-01-30 18:29 | 8407.111156 | 840.0006 | 2 | 2 | 4.080063 | 4.890133 | 1.140279 | 8.5e-11 | 4.543229 | 3.01e-10 | 0 | 0 | 0 | 0
2018-01-30 18:31 | 8527.111856 | 960.0013 | 2 | 2 | 4.106599 | 4.890121 | 1.303287 | 8.5e-11 | 5.210429 | 3.01e-10 | 0 | 0 | 0 | 0
2018-01-30 18:33 | 8647.111956 | 1080.0014 | 2 | 2 | 4.135973 | 4.890152 | 1.466285 | 8.5e-11 | 5.882148 | 3.01e-10 | 0 | 0 | 0 | 0
2018-01-30 18:35 | 8767.111056 | 1200.0005 | 2 | 2 | 4.168887 | 4.890142 | 1.629272 | 8.5e-11 | 6.558886 | 3.01e-10 | 0 | 0 | 0 | 0
2018-01-30 18:37 | 8887.112356 | 1320.0018 | 2 | 2 | 4.200351 | 4.74909 | 1.791925 | 8.5e-11 | 7.239858 | 3.01e-10 | 0 | 0 | 0 | 0
2018-01-30 18:39 | 9007.111156 | 1440.0006 | 2 | 2 | 4.200328 | 4.015976 | 1.937579 | 8.5e-11 | 7.851658 | 3.01e-10 | 0 | 0 | 0 | 0
2018-01-30 18:41 | 9127.112256 | 1560.0017 | 2 | 2 | 4.200313 | 3.386026 | 2.06068 | 8.5e-11 | 8.368721 | 3.01e-10 | 0 | 0 | 0 | 0
2018-01-30 18:41 | 9153.140956 | 1586.0304 | 2 | 2 | 4.200316 | 3.259977 | 2.084707 | 8.5e-11 | 8.469641 | 3.01e-10 | 0 | 0 | 0 | 0
2018-01-30 18:43 | 9273.154548 | 120.0007 | 3 | 2 | 4.22906 | 3.260143 | 2.19293 | 8.5e-11 | 8.92565 | 3.01e-10 | 0 | 0 | 0 | 0
2018-01-30 18:45 | 9393.153948 | 240.0001 | 3 | 2 | 4.262625 | 3.260138 | 2.301598 | 8.5e-11 | 9.387011 | 3.01e-10 | 0 | 0 | 0 | 0
2018-01-30 18:47 | 9513.155248 | 360.0014 | 3 | 2 | 4.298568 | 3.260117 | 2.410259 | 8.5e-11 | 9.852124 | 3.01e-10 | 0 | 0 | 0 | 0
2018-01-30 18:49 | 9633.154448 | 480.0006 | 3 | 2 | 4.336423 | 3.260206 | 2.518929 | 8.5e-11 | 10.32129 | 3.01e-10 | 0 | 0 | 0 | 0
2018-01-30 18:51 | 9753.154548 | 600.0007 | 3 | 2 | 4.375838 | 3.260128 | 2.627595 | 8.5e-11 | 10.79465 | 3.01e-10 | 0 | 0 | 0 | 0
2018-01-30 18:53 | 9873.154548 | 720.0007 | 3 | 2 | 4.400313 | 2.945036 | 2.734013 | 8.5e-11 | 11.26211 | 3.01e-10 | 0 | 0 | 0 | 0
2018-01-30 18:55 | 9993.154048 | 840.0002 | 3 | 2 | 4.400305 | 2.391884 | 2.822502 | 8.5e-11 | 11.65149 | 3.01e-10 | 0 | 0 | 0 | 0
2018-01-30 18:57 | 10113.15 | 960.0001 | 3 | 2 | 4.40027 | 1.965153 | 2.894826 | 8.5e-11 | 11.96974 | 3.01e-10 | 0 | 0 | 0 | 0
2018-01-30 18:59 | 10233.15 | 1080.0009 | 3 | 2 | 4.400278 | 1.630009 | 2.954501 | 8.5e-11 | 12.23232 | 3.01e-10 | 0 | 0 | 0 | 0
2018-01-30 19:01 | 10353.15 | 1200.0003 | 3 | 2 | 4.400171 | 1.361834 | 3.004189 | 8.5e-11 | 12.45096 | 3.01e-10 | 0 | 0 | 0 | 0
2018-01-30 19:03 | 10473.15 | 1320.0001 | 3 | 2 | 4.400251 | 1.150688 | 3.045928 | 8.5e-11 | 12.63462 | 3.01e-10 | 0 | 0 | 0 | 0
2018-01-30 19:05 | 10593.15 | 1440.0002 | 3 | 2 | 4.40013 | 0.9760666 | 3.081277 | 8.5e-11 | 12.79016 | 3.01e-10 | 0 | 0 | 0 | 0
2018-01-30 19:07 | 10713.15 | 1560.0009 | 3 | 2 | 4.400085 | 0.8349552 | 3.111428 | 8.5e-11 | 12.92283 | 3.01e-10 | 0 | 0 | 0 | 0
2018-01-30 19:09 | 10833.15 | 1680.0002 | 3 | 2 | 4.400168 | 0.721508 | 3.137325 | 8.5e-11 | 13.03678 | 3.01e-10 | 0 | 0 | 0 | 0
2018-01-30 19:11 | 10953.16 | 1800.0017 | 3 | 2 | 4.400117 | 0.6235161 | 3.159669 | 8.5e-11 | 13.1351 | 3.01e-10 | 0 | 0 | 0 | 0
2018-01-30 19:13 | 11073.15 | 1920.0001 | 3 | 2 | 4.400083 | 0.5404034 | 3.179012 | 8.5e-11 | 13.22021 | 3.01e-10 | 0 | 0 | 0 | 0
2018-01-30 19:15 | 11193.16 | 2040.0017 | 3 | 2 | 4.400097 | 0.4701767 | 3.195801 | 8.5e-11 | 13.29408 | 3.01e-10 | 0 | 0 | 0 | 0
2018-01-30 19:17 | 11313.16 | 2160.0017 | 3 | 2 | 4.40008 | 0.4088097 | 3.210405 | 8.5e-11 | 13.35834 | 3.01e-10 | 0 | 0 | 0 | 0
2018-01-30 19:19 | 11433.15 | 2280.0001 | 3 | 2 | 4.400139 | 0.3570385 | 3.223116 | 8.5e-11 | 13.41427 | 3.01e-10 | 0 | 0 | 0 | 0
2018-01-30 19:21 | 11553.16 | 2400.0017 | 3 | 2 | 4.400017 | 0.3075962 | 3.234172 | 8.5e-11 | 13.46292 | 3.01e-10 | 0 | 0 | 0 | 0
2018-01-30 19:23 | 11673.16 | 2520.0017 | 3 | 2 | 4.400102 | 0.2687969 | 3.243779 | 8.5e-11 | 13.50519 | 3.01e-10 | 0 | 0 | 0 | 0
2018-01-30 19:25 | 11793.15 | 2640.0002 | 3 | 2 | 4.400092 | 0.231678 | 3.252084 | 8.5e-11 | 13.54173 | 3.01e-10 | 0 | 0 | 0 | 0
2018-01-30 19:27 | 11913.15 | 2760.0001 | 3 | 2 | 4.400004 | 0.1993027 | 3.259247 | 8.5e-11 | 13.57325 | 3.01e-10 | 0 | 0 | 0 | 0
2018-01-30 19:29 | 12033.15 | 2880.0001 | 3 | 2 | 4.399959 | 0.1718464 | 3.265463 | 8.5e-11 | 13.6006 | 3.01e-10 | 0 | 0 | 0 | 0
2018-01-30 19:31 | 12153.15 | 3000.0002 | 3 | 2 | 4.400004 | 0.1503067 | 3.270878 | 8.5e-11 | 13.62443 | 3.01e-10 | 0 | 0 | 0 | 0
2018-01-30 19:33 | 12273.15 | 3120.0002 | 3 | 2 | 4.400039 | 0.1313057 | 3.275575 | 8.5e-11 | 13.64509 | 3.01e-10 | 0 | 0 | 0 | 0
2018-01-30 19:35 | 12393.16 | 3240.0017 | 3 | 2 | 4.399994 | 0.1128769 | 3.279659 | 8.5e-11 | 13.66306 | 3.01e-10 | 0 | 0 | 0 | 0
2018-01-30 19:37 | 12513.15 | 3360.0009 | 3 | 2 | 4.399994 | 0.09851837 | 3.283197 | 8.5e-11 | 13.67863 | 3.01e-10 | 0 | 0 | 0 | 0
2018-01-30 19:39 | 12633.15 | 3480.0001 | 3 | 2 | 4.400058 | 0.08692551 | 3.286276 | 8.5e-11 | 13.69218 | 3.01e-10 | 0 | 0 | 0 | 0
2018-01-30 19:40 | 12661.47 | 3508.3143 | 3 | 2 | 4.399963 | 0.08148956 | 3.286946 | 8.5e-11 | 13.69513 | 3.01e-10 | 0 | 0 | 0 | 0
2018-01-30 19:42 | 12781.51 | 120.0012 | 4 | 2 | 4.394969 | 0 | 3.286946 | 8.5e-11 | 13.69513 | 3.01e-10 | 0 | 0 | 0 | 0
2018-01-30 19:44 | 12901.51 | 240.0012 | 4 | 2 | 4.394385 | 0 | 3.286946 | 8.5e-11 | 13.69513 | 3.01e-10 | 0 | 0 | 0 | 0
2018-01-30 19:45 | 12961.51 | 300.0006 | 4 | 2 | 4.394152 | 0 | 3.286946 | 8.5e-11 | 13.69513 | 3.01e-10 | 0 | 0 | 0 | 0
2018-01-30 19:47 | 13081.59 | 120.0012 | 5 | 2 | 4.000123 | -6.519867 | 3.286946 | 0.2172708 | 13.69513 | 0.8813871 | 0 | 0 | 0 | 0
2018-01-30 19:49 | 13201.59 | 240.0004 | 5 | 2 | 3.915995 | -6.519919 | 3.286946 | 0.4346248 | 13.69513 | 1.741578 | 0 | 0 | 0 | 0
2018-01-30 19:51 | 13321.59 | 360.0007 | 5 | 2 | 3.835483 | -6.519858 | 3.286946 | 0.651933 | 13.69513 | 2.58375 | 0 | 0 | 0 | 0
2018-01-30 19:53 | 13441.59 | 480.0014 | 5 | 2 | 3.75931 | -6.519919 | 3.286946 | 0.8692572 | 13.69513 | 3.408916 | 0 | 0 | 0 | 0
2018-01-30 19:55 | 13561.59 | 600.0006 | 5 | 2 | 3.689137 | -6.519858 | 3.286946 | 1.086606 | 13.69513 | 4.218245 | 0 | 0 | 0 | 0
2018-01-30 19:57 | 13681.59 | 720.0001 | 5 | 2 | 3.626472 | -6.519902 | 3.286946 | 1.30392 | 13.69513 | 5.012991 | 0 | 0 | 0 | 0
2018-01-30 19:59 | 13801.59 | 840.0009 | 5 | 2 | 3.572515 | -6.519839 | 3.286946 | 1.521245 | 13.69513 | 5.795095 | 0 | 0 | 0 | 0
2018-01-30 20:01 | 13921.59 | 960.0014 | 5 | 2 | 3.527172 | -6.519927 | 3.286946 | 1.738548 | 13.69513 | 6.566346 | 0 | 0 | 0 | 0
2018-01-30 20:03 | 14041.59 | 1080.0006 | 5 | 2 | 3.488311 | -6.519806 | 3.286946 | 1.955885 | 13.69513 | 7.328619 | 0 | 0 | 0 | 0
2018-01-30 20:05 | 14161.59 | 1200.0014 | 5 | 2 | 3.452899 | -6.519913 | 3.286946 | 2.173212 | 13.69513 | 8.082846 | 0 | 0 | 0 | 0
2018-01-30 20:07 | 14281.59 | 1320.0014 | 5 | 2 | 3.416471 | -6.519961 | 3.286946 | 2.390514 | 13.69513 | 8.829298 | 0 | 0 | 0 | 0
2018-01-30 20:09 | 14401.59 | 1440.0006 | 5 | 2 | 3.368893 | -6.519982 | 3.286946 | 2.607874 | 13.69513 | 9.567034 | 0 | 0 | 0 | 0
2018-01-30 20:11 | 14521.59 | 1560.0006 | 5 | 2 | 3.30489 | -6.519877 | 3.286946 | 2.82521 | 13.69513 | 10.29262 | 0 | 0 | 0 | 0
2018-01-30 20:13 | 14641.59 | 1680.0001 | 5 | 2 | 3.211671 | -6.519915 | 3.286946 | 3.042522 | 13.69513 | 11.00143 | 0 | 0 | 0 | 0
2018-01-30 20:15 | 14761.59 | 1800.0006 | 5 | 2 | 3.021608 | -6.519927 | 3.286946 | 3.259827 | 13.69513 | 11.68235 | 0 | 0 | 0 | 0
2018-01-30 20:15 | 14768.62 | 1807.0248 | 5 | 2 | 2.999992 | -6.519894 | 3.286946 | 3.272553 | 13.69513 | 11.72067 | 0 | 0 | 0 | 0
2018-01-30 20:17 | 14888.66 | 120.0014 | 6 | 2 | 3.533286 | 0 | 3.286946 | 3.272553 | 13.69513 | 11.72067 | 0 | 0 | 0 | 0
2018-01-30 20:19 | 15008.66 | 240.0013 | 6 | 2 | 3.550948 | 0 | 3.286946 | 3.272553 | 13.69513 | 11.72067 | 0 | 0 | 0 | 0
2018-01-30 20:20 | 15068.66 | 300.0008 | 6 | 2 | 3.554066 | 0 | 3.286946 | 3.272553 | 13.69513 | 11.72067 | 0 | 0 | 0 | 0
2018-01-30 20:20 | 15068.66908 | 0.0024 | 7 | 3 | 3.554056 | 0 | 0 | 0 | 0 | 0 | 0 | 0 | 0 | 0
2018-01-30 20:22 | 15188.75 | 120.0014 | 2 | 3 | 3.90707 | 4.89015 | 0.1623206 | 0 | 0.6261185 | 0 | 0 | 0 | 0 | 0
2018-01-30 20:24 | 15308.75 | 240.0006 | 2 | 3 | 3.949888 | 4.890141 | 0.3253137 | 0 | 1.266628 | 0 | 0 | 0 | 0 | 0
2018-01-30 20:26 | 15428.75 | 360.0014 | 2 | 3 | 3.982445 | 4.890093 | 0.4883089 | 0 | 1.913184 | 0 | 0 | 0 | 0 | 0
2018-01-30 20:28 | 15548.75 | 480.0015 | 2 | 3 | 4.010668 | 4.890108 | 0.6512872 | 0 | 2.56459 | 0 | 0 | 0 | 0 | 0
2018-01-30 20:30 | 15668.75 | 600.0001 | 2 | 3 | 4.034675 | 4.890114 | 0.8142914 | 0 | 3.220344 | 0 | 0 | 0 | 0 | 0
2018-01-30 20:32 | 15788.75 | 720.0006 | 2 | 3 | 4.056758 | 4.890047 | 0.9772934 | 0 | 3.879816 | 0 | 0 | 0 | 0 | 0
2018-01-30 20:34 | 15908.75 | 840.0006 | 2 | 3 | 4.080269 | 4.890091 | 1.140279 | 0 | 4.542882 | 0 | 0 | 0 | 0 | 0
2018-01-30 20:36 | 16028.75 | 960.0006 | 2 | 3 | 4.106997 | 4.89006 | 1.303284 | 0 | 5.210123 | 0 | 0 | 0 | 0 | 0
2018-01-30 20:38 | 16148.75 | 1080.0014 | 2 | 3 | 4.13662 | 4.89011 | 1.466278 | 0 | 5.881911 | 0 | 0 | 0 | 0 | 0
2018-01-30 20:40 | 16268.75 | 1200.0013 | 2 | 3 | 4.169672 | 4.890171 | 1.629268 | 0 | 6.558776 | 0 | 0 | 0 | 0 | 0
2018-01-30 20:42 | 16388.75 | 1320.0006 | 2 | 3 | 4.200379 | 4.727879 | 1.791777 | 0 | 7.239265 | 0 | 0 | 0 | 0 | 0
2018-01-30 20:44 | 16508.75 | 1440.0006 | 2 | 3 | 4.200335 | 3.995729 | 1.936776 | 0 | 7.848317 | 0 | 0 | 0 | 0 | 0
2018-01-30 20:46 | 16628.75 | 1560.0001 | 2 | 3 | 4.200316 | 3.365845 | 2.059234 | 0 | 8.36268 | 0 | 0 | 0 | 0 | 0
2018-01-30 20:46 | 16651.09 | 1582.3415 | 2 | 3 | 4.200362 | 3.259983 | 2.079778 | 0 | 8.448975 | 0 | 0 | 0 | 0 | 0
2018-01-30 20:48 | 16771.1 | 120.0009 | 3 | 3 | 4.229177 | 3.260202 | 2.188005 | 0 | 8.905008 | 0 | 0 | 0 | 0 | 0
2018-01-30 20:50 | 16891.1 | 240.0018 | 3 | 3 | 4.262706 | 3.259882 | 2.296665 | 0 | 9.366352 | 0 | 0 | 0 | 0 | 0
2018-01-30 20:52 | 17011.1 | 360.0007 | 3 | 3 | 4.298656 | 3.260134 | 2.405343 | 0 | 9.831547 | 0 | 0 | 0 | 0 | 0
2018-01-30 20:54 | 17131.1 | 480.0003 | 3 | 3 | 4.336532 | 3.26016 | 2.51401 | 0 | 10.30072 | 0 | 0 | 0 | 0 | 0
2018-01-30 20:56 | 17251.1 | 600.0003 | 3 | 3 | 4.37594 | 3.260118 | 2.622675 | 0 | 10.77407 | 0 | 0 | 0 | 0 | 0
2018-01-30 20:58 | 17371.1 | 720.0003 | 3 | 3 | 4.400336 | 2.943396 | 2.729069 | 0 | 11.24144 | 0 | 0 | 0 | 0 | 0
2018-01-30 21:00 | 17491.1 | 840.0018 | 3 | 3 | 4.400301 | 2.387838 | 2.817464 | 0 | 11.63041 | 0 | 0 | 0 | 0 | 0
2018-01-30 21:02 | 17611.1 | 960.001 | 3 | 3 | 4.400249 | 1.959167 | 2.88965 | 0 | 11.94805 | 0 | 0 | 0 | 0 | 0
2018-01-30 21:04 | 17731.1 | 1080.0003 | 3 | 3 | 4.400291 | 1.626133 | 2.949183 | 0 | 12.21001 | 0 | 0 | 0 | 0 | 0
2018-01-30 21:06 | 17851.1 | 1200.001 | 3 | 3 | 4.400225 | 1.358301 | 2.998727 | 0 | 12.42802 | 0 | 0 | 0 | 0 | 0
2018-01-30 21:08 | 17971.1 | 1320.001 | 3 | 3 | 4.400208 | 1.145338 | 3.04034 | 0 | 12.61112 | 0 | 0 | 0 | 0 | 0
2018-01-30 21:10 | 18091.1 | 1440.001 | 3 | 3 | 4.400207 | 0.974184 | 3.075565 | 0 | 12.76612 | 0 | 0 | 0 | 0 | 0
2018-01-30 21:12 | 18211.1 | 1560.0003 | 3 | 3 | 4.400116 | 0.8324871 | 3.105618 | 0 | 12.89836 | 0 | 0 | 0 | 0 | 0
2018-01-30 21:14 | 18331.1 | 1680.001 | 3 | 3 | 4.400158 | 0.7176018 | 3.131425 | 0 | 13.01192 | 0 | 0 | 0 | 0 | 0
2018-01-30 21:16 | 18451.1 | 1800.0015 | 3 | 3 | 4.400057 | 0.6190777 | 3.153675 | 0 | 13.10981 | 0 | 0 | 0 | 0 | 0
2018-01-30 21:18 | 18571.1 | 1920.0018 | 3 | 3 | 4.400074 | 0.5375977 | 3.172958 | 0 | 13.19466 | 0 | 0 | 0 | 0 | 0
2018-01-30 21:20 | 18691.1 | 2040.001 | 3 | 3 | 4.400041 | 0.4666595 | 3.189705 | 0 | 13.26835 | 0 | 0 | 0 | 0 | 0
2018-01-30 21:22 | 18811.1 | 2160.0016 | 3 | 3 | 4.400095 | 0.4077263 | 3.204278 | 0 | 13.33247 | 0 | 0 | 0 | 0 | 0
2018-01-30 21:24 | 18931.1 | 2280.001 | 3 | 3 | 4.40005 | 0.3538799 | 3.216971 | 0 | 13.38833 | 0 | 0 | 0 | 0 | 0
2018-01-30 21:26 | 19051.1 | 2400.001 | 3 | 3 | 4.400131 | 0.310648 | 3.228021 | 0 | 13.43695 | 0 | 0 | 0 | 0 | 0
2018-01-30 21:28 | 19171.1 | 2520.001 | 3 | 3 | 4.40007 | 0.2697372 | 3.23766 | 0 | 13.47936 | 0 | 0 | 0 | 0 | 0
2018-01-30 21:30 | 19291.1 | 2640.0018 | 3 | 3 | 4.400069 | 0.2350407 | 3.246051 | 0 | 13.51628 | 0 | 0 | 0 | 0 | 0
2018-01-30 21:32 | 19411.1 | 2760.0023 | 3 | 3 | 4.400062 | 0.204771 | 3.253345 | 0 | 13.54838 | 0 | 0 | 0 | 0 | 0
2018-01-30 21:34 | 19531.1 | 2880.0002 | 3 | 3 | 4.400037 | 0.1774712 | 3.259691 | 0 | 13.57629 | 0 | 0 | 0 | 0 | 0
2018-01-30 21:36 | 19651.1 | 3000.001 | 3 | 3 | 4.400039 | 0.1543102 | 3.265209 | 0 | 13.60058 | 0 | 0 | 0 | 0 | 0
2018-01-30 21:38 | 19771.1 | 3120.0016 | 3 | 3 | 4.400066 | 0.1345901 | 3.270005 | 0 | 13.62168 | 0 | 0 | 0 | 0 | 0
2018-01-30 21:40 | 19891.1 | 3240.0002 | 3 | 3 | 4.400055 | 0.1166344 | 3.274168 | 0 | 13.64 | 0 | 0 | 0 | 0 | 0
2018-01-30 21:42 | 20011.1 | 3360.0008 | 3 | 3 | 4.400023 | 0.100626 | 3.277788 | 0 | 13.65592 | 0 | 0 | 0 | 0 | 0
2018-01-30 21:44 | 20131.1 | 3480 | 3 | 3 | 4.400008 | 0.08782578 | 3.280927 | 0 | 13.66974 | 0 | 0 | 0 | 0 | 0
2018-01-30 21:45 | 20189.35 | 3538.2457 | 3 | 3 | 4.400014 | 0.08149147 | 3.282304 | 0 | 13.67579 | 0 | 0 | 0 | 0 | 0
2018-01-30 21:47 | 20309.39 | 120.0013 | 4 | 3 | 4.395092 | 0 | 3.282304 | 0 | 13.67579 | 0 | 0 | 0 | 0 | 0
2018-01-30 21:49 | 20429.39 | 240.0013 | 4 | 3 | 4.394524 | 0 | 3.282304 | 0 | 13.67579 | 0 | 0 | 0 | 0 | 0
2018-01-30 21:50 | 20489.39 | 300.0015 | 4 | 3 | 4.394327 | 0 | 3.282304 | 0 | 13.67579 | 0 | 0 | 0 | 0 | 0
2018-01-30 21:52 | 20609.47 | 120.0006 | 5 | 3 | 4.000369 | -6.519951 | 3.282304 | 0.2173183 | 13.67579 | 0.8815735 | 0 | 0 | 0 | 0
2018-01-30 21:54 | 20729.47 | 240.0013 | 5 | 3 | 3.916418 | -6.519902 | 3.282304 | 0.4346418 | 13.67579 | 1.741719 | 0 | 0 | 0 | 0
2018-01-30 21:56 | 20849.47 | 360.0001 | 5 | 3 | 3.835979 | -6.519888 | 3.282304 | 0.6519622 | 13.67579 | 2.584037 | 0 | 0 | 0 | 0
2018-01-30 21:58 | 20969.47 | 480.0006 | 5 | 3 | 3.75978 | -6.519835 | 3.282304 | 0.8692747 | 13.67579 | 3.409268 | 0 | 0 | 0 | 0
2018-01-30 22:00 | 21089.47 | 600.0006 | 5 | 3 | 3.689439 | -6.519835 | 3.282304 | 1.086586 | 13.67579 | 4.218539 | 0 | 0 | 0 | 0
2018-01-30 22:02 | 21209.47 | 720.0006 | 5 | 3 | 3.626734 | -6.519862 | 3.282304 | 1.303919 | 13.67579 | 5.013413 | 0 | 0 | 0 | 0
2018-01-30 22:04 | 21329.47 | 840.0009 | 5 | 3 | 3.572621 | -6.520091 | 3.282304 | 1.521241 | 13.67579 | 5.795545 | 0 | 0 | 0 | 0
2018-01-30 22:06 | 21449.47 | 960.0005 | 5 | 3 | 3.52716 | -6.519843 | 3.282304 | 1.738563 | 13.67579 | 6.566877 | 0 | 0 | 0 | 0
2018-01-30 22:08 | 21569.47 | 1080.0007 | 5 | 3 | 3.488095 | -6.52018 | 3.282304 | 1.955876 | 13.67579 | 7.329045 | 0 | 0 | 0 | 0
2018-01-30 22:10 | 21689.47 | 1200.0006 | 5 | 3 | 3.452553 | -6.519837 | 3.282304 | 2.1732 | 13.67579 | 8.0832 | 0 | 0 | 0 | 0
2018-01-30 22:12 | 21809.47 | 1320.0013 | 5 | 3 | 3.415954 | -6.520171 | 3.282304 | 2.39053 | 13.67579 | 8.829651 | 0 | 0 | 0 | 0
2018-01-30 22:14 | 21929.47 | 1440.0007 | 5 | 3 | 3.36805 | -6.519827 | 3.282304 | 2.607883 | 13.67579 | 9.567213 | 0 | 0 | 0 | 0
2018-01-30 22:16 | 22049.47 | 1560.0015 | 5 | 3 | 3.303632 | -6.519858 | 3.282304 | 2.825192 | 13.67579 | 10.29249 | 0 | 0 | 0 | 0
2018-01-30 22:18 | 22169.47 | 1680.0005 | 5 | 3 | 3.209637 | -6.519963 | 3.282304 | 3.042499 | 13.67579 | 11.00093 | 0 | 0 | 0 | 0
2018-01-30 22:20 | 22289.47 | 1800.0012 | 5 | 3 | 3.015893 | -6.519854 | 3.282304 | 3.259809 | 13.67579 | 11.68116 | 0 | 0 | 0 | 0
2018-01-30 22:20 | 22294.55 | 1805.0792 | 5 | 3 | 2.999976 | -6.519875 | 3.282304 | 3.269002 | 13.67579 | 11.70881 | 0 | 0 | 0 | 0
2018-01-30 22:22 | 22414.59 | 120.0013 | 6 | 3 | 3.531286 | 0 | 3.282304 | 3.269002 | 13.67579 | 11.70881 | 0 | 0 | 0 | 0
2018-01-30 22:24 | 22534.59 | 240.0013 | 6 | 3 | 3.548377 | 0 | 3.282304 | 3.269002 | 13.67579 | 11.70881 | 0 | 0 | 0 | 0
2018-01-30 22:25 | 22594.59 | 300.0014 | 6 | 3 | 3.551428 | 0 | 3.282304 | 3.269002 | 13.67579 | 11.70881 | 0 | 0 | 0 | 0
2018-01-30 22:25 | 22594.6 | 0.0024 | 7 | 4 | 3.551408 | 0 | 0 | 0 | 0 | 0 | 0 | 0 | 0 | 0
2018-01-30 22:27 | 22714.68 | 120.0012 | 2 | 4 | 3.90682 | 4.890133 | 0.1623094 | 0 | 0.6259372 | 0 | 0 | 0 | 0 | 0
2018-01-30 22:29 | 22834.68 | 240.0014 | 2 | 4 | 3.949685 | 4.890123 | 0.3253116 | 0 | 1.266441 | 0 | 0 | 0 | 0 | 0
2018-01-30 22:31 | 22954.68 | 360.0006 | 2 | 4 | 3.982405 | 4.890123 | 0.4883068 | 0 | 1.912976 | 0 | 0 | 0 | 0 | 0
2018-01-30 22:33 | 23074.68 | 480.0005 | 2 | 4 | 4.010675 | 4.890177 | 0.6513005 | 0 | 2.564438 | 0 | 0 | 0 | 0 | 0
2018-01-30 22:35 | 23194.68 | 600.0006 | 2 | 4 | 4.034848 | 4.890034 | 0.8142946 | 0 | 3.220167 | 0 | 0 | 0 | 0 | 0
2018-01-30 22:37 | 23314.68 | 720.0007 | 2 | 4 | 4.057125 | 4.890131 | 0.9772909 | 0 | 3.879658 | 0 | 0 | 0 | 0 | 0
2018-01-30 22:39 | 23434.68 | 840.0005 | 2 | 4 | 4.080769 | 4.890116 | 1.140283 | 0 | 4.542824 | 0 | 0 | 0 | 0 | 0
2018-01-30 22:41 | 23554.68 | 960.0015 | 2 | 4 | 4.107703 | 4.890152 | 1.303278 | 0 | 5.210117 | 0 | 0 | 0 | 0 | 0
2018-01-30 22:43 | 23674.68 | 1080.0006 | 2 | 4 | 4.137536 | 4.890177 | 1.466273 | 0 | 5.882047 | 0 | 0 | 0 | 0 | 0
2018-01-30 22:45 | 23794.68 | 1200.0001 | 2 | 4 | 4.170838 | 4.890118 | 1.629264 | 0 | 6.559088 | 0 | 0 | 0 | 0 | 0
2018-01-30 22:47 | 23914.68 | 1320.0014 | 2 | 4 | 4.200341 | 4.698818 | 1.79157 | 0 | 7.238887 | 0 | 0 | 0 | 0 | 0
2018-01-30 22:49 | 24034.68 | 1440.0014 | 2 | 4 | 4.200357 | 3.971567 | 1.935722 | 0 | 7.844378 | 0 | 0 | 0 | 0 | 0
2018-01-30 22:51 | 24154.68 | 1560.0006 | 2 | 4 | 4.200309 | 3.343035 | 2.057402 | 0 | 8.355477 | 0 | 0 | 0 | 0 | 0
2018-01-30 22:52 | 24172.06 | 1577.3752 | 2 | 4 | 4.200338 | 3.259983 | 2.073327 | 0 | 8.422366 | 0 | 0 | 0 | 0 | 0
2018-01-30 22:54 | 24292.07 | 120.0013 | 3 | 4 | 4.229151 | 3.260103 | 2.18154 | 0 | 8.878341 | 0 | 0 | 0 | 0 | 0
2018-01-30 22:56 | 24412.07 | 240.0014 | 3 | 4 | 4.262702 | 3.260128 | 2.2902 | 0 | 9.339678 | 0 | 0 | 0 | 0 | 0
2018-01-30 22:58 | 24532.07 | 360.0017 | 3 | 4 | 4.29869 | 3.260109 | 2.398862 | 0 | 9.804808 | 0 | 0 | 0 | 0 | 0
2018-01-30 23:00 | 24652.07 | 480.0014 | 3 | 4 | 4.33657 | 3.260075 | 2.507528 | 0 | 10.27397 | 0 | 0 | 0 | 0 | 0
2018-01-30 23:02 | 24772.07 | 600.0006 | 3 | 4 | 4.375992 | 3.260138 | 2.616191 | 0 | 10.74732 | 0 | 0 | 0 | 0 | 0
2018-01-30 23:04 | 24892.07 | 720.0015 | 3 | 4 | 4.400328 | 2.942665 | 2.722585 | 0 | 11.21469 | 0 | 0 | 0 | 0 | 0
2018-01-30 23:06 | 25012.07 | 840.0007 | 3 | 4 | 4.400295 | 2.3878 | 2.811 | 0 | 11.60375 | 0 | 0 | 0 | 0 | 0
2018-01-30 23:08 | 25132.07 | 960.0009 | 3 | 4 | 4.400279 | 1.960787 | 2.883198 | 0 | 11.92144 | 0 | 0 | 0 | 0 | 0
2018-01-30 23:10 | 25252.07 | 1080.0001 | 3 | 4 | 4.400304 | 1.625072 | 2.942724 | 0 | 12.18338 | 0 | 0 | 0 | 0 | 0
2018-01-30 23:12 | 25372.07 | 1200.0007 | 3 | 4 | 4.400279 | 1.358694 | 2.992267 | 0 | 12.40138 | 0 | 0 | 0 | 0 | 0
2018-01-30 23:14 | 25492.07 | 1320.001 | 3 | 4 | 4.400303 | 1.147089 | 3.033881 | 0 | 12.58449 | 0 | 0 | 0 | 0 | 0
2018-01-30 23:16 | 25612.07 | 1440.0007 | 3 | 4 | 4.400239 | 0.9747829 | 3.069113 | 0 | 12.73952 | 0 | 0 | 0 | 0 | 0
2018-01-30 23:18 | 25732.07 | 1560.0007 | 3 | 4 | 4.400145 | 0.8327236 | 3.09916 | 0 | 12.87173 | 0 | 0 | 0 | 0 | 0
2018-01-30 23:20 | 25852.07 | 1680.0002 | 3 | 4 | 4.400225 | 0.7197495 | 3.124957 | 0 | 12.98524 | 0 | 0 | 0 | 0 | 0
2018-01-30 23:22 | 25972.07 | 1800.001 | 3 | 4 | 4.400155 | 0.6214657 | 3.147222 | 0 | 13.08321 | 0 | 0 | 0 | 0 | 0
2018-01-30 23:24 | 26092.07 | 1920.0003 | 3 | 4 | 4.400214 | 0.540453 | 3.166517 | 0 | 13.16812 | 0 | 0 | 0 | 0 | 0
2018-01-30 23:26 | 26212.07 | 2040.0007 | 3 | 4 | 4.400112 | 0.4682732 | 3.183287 | 0 | 13.24191 | 0 | 0 | 0 | 0 | 0
2018-01-30 23:28 | 26332.07 | 2160.001 | 3 | 4 | 4.400116 | 0.4096184 | 3.197869 | 0 | 13.30607 | 0 | 0 | 0 | 0 | 0
2018-01-30 23:30 | 26452.07 | 2280.001 | 3 | 4 | 4.40009 | 0.3561764 | 3.210585 | 0 | 13.36202 | 0 | 0 | 0 | 0 | 0
2018-01-30 23:32 | 26572.07 | 2400.0007 | 3 | 4 | 4.400043 | 0.3092003 | 3.221689 | 0 | 13.41088 | 0 | 0 | 0 | 0 | 0
2018-01-30 23:34 | 26692.07 | 2520.0003 | 3 | 4 | 4.400033 | 0.2699261 | 3.231375 | 0 | 13.4535 | 0 | 0 | 0 | 0 | 0
2018-01-30 23:36 | 26812.07 | 2640.0007 | 3 | 4 | 4.399992 | 0.2349682 | 3.23982 | 0 | 13.49065 | 0 | 0 | 0 | 0 | 0
2018-01-30 23:38 | 26932.07 | 2760.001 | 3 | 4 | 4.400027 | 0.2051067 | 3.247185 | 0 | 13.52306 | 0 | 0 | 0 | 0 | 0
2018-01-30 23:40 | 27052.07 | 2880.0015 | 3 | 4 | 4.400014 | 0.1788464 | 3.25361 | 0 | 13.55133 | 0 | 0 | 0 | 0 | 0
2018-01-30 23:42 | 27172.07 | 3000.0018 | 3 | 4 | 4.400022 | 0.1560078 | 3.259208 | 0 | 13.57596 | 0 | 0 | 0 | 0 | 0
2018-01-30 23:44 | 27292.07 | 3120.0015 | 3 | 4 | 4.400039 | 0.1353245 | 3.264084 | 0 | 13.59742 | 0 | 0 | 0 | 0 | 0
2018-01-30 23:46 | 27412.07 | 3240.0002 | 3 | 4 | 4.400067 | 0.1191711 | 3.268312 | 0 | 13.61602 | 0 | 0 | 0 | 0 | 0
2018-01-30 23:48 | 27532.07 | 3360.0002 | 3 | 4 | 4.400047 | 0.1039429 | 3.271987 | 0 | 13.63219 | 0 | 0 | 0 | 0 | 0
2018-01-30 23:50 | 27652.07 | 3480.001 | 3 | 4 | 4.400094 | 0.09160233 | 3.275187 | 0 | 13.64627 | 0 | 0 | 0 | 0 | 0
2018-01-30 23:51 | 27722.26 | 3550.1953 | 3 | 4 | 4.400007 | 0.0814991 | 3.276875 | 0 | 13.6537 | 0 | 0 | 0 | 0 | 0
2018-01-30 23:53 | 27842.31 | 120.0012 | 4 | 4 | 4.395078 | 0 | 3.276875 | 0 | 13.6537 | 0 | 0 | 0 | 0 | 0
2018-01-30 23:55 | 27962.31 | 240.0004 | 4 | 4 | 4.394539 | 0 | 3.276875 | 0 | 13.6537 | 0 | 0 | 0 | 0 | 0
2018-01-30 23:56 | 28022.31 | 300.0006 | 4 | 4 | 4.39431 | 0 | 3.276875 | 0 | 13.6537 | 0 | 0 | 0 | 0 | 0
2018-01-30 23:58 | 28142.39 | 120.0006 | 5 | 4 | 4.000157 | -6.519896 | 3.276875 | 0.2172594 | 13.6537 | 0.881238 | 0 | 0 | 0 | 0
2018-01-31 | 28262.39 | 240.0006 | 5 | 4 | 3.916372 | -6.519848 | 3.276875 | 0.4346303 | 13.6537 | 1.741549 | 0 | 0 | 0 | 0
2018-01-31 00:02 | 28382.39 | 360.0006 | 5 | 4 | 3.835983 | -6.519875 | 3.276875 | 0.6519479 | 13.6537 | 2.583854 | 0 | 0 | 0 | 0
2018-01-31 00:04 | 28502.39 | 480.0013 | 5 | 4 | 3.759757 | -6.520184 | 3.276875 | 0.8693026 | 13.6537 | 3.409247 | 0 | 0 | 0 | 0
2018-01-31 00:06 | 28622.39 | 600.0006 | 5 | 4 | 3.689513 | -6.520161 | 3.276875 | 1.086599 | 13.6537 | 4.218468 | 0 | 0 | 0 | 0
2018-01-31 00:08 | 28742.39 | 720.0001 | 5 | 4 | 3.62676 | -6.520131 | 3.276875 | 1.303966 | 13.6537 | 5.013481 | 0 | 0 | 0 | 0
2018-01-31 00:10 | 28862.39 | 840.0014 | 5 | 4 | 3.572589 | -6.519869 | 3.276875 | 1.521271 | 13.6537 | 5.795545 | 0 | 0 | 0 | 0
2018-01-31 00:12 | 28982.39 | 960.0006 | 5 | 4 | 3.526974 | -6.519858 | 3.276875 | 1.738594 | 13.6537 | 6.566854 | 0 | 0 | 0 | 0
2018-01-31 00:14 | 29102.39 | 1080.0001 | 5 | 4 | 3.487885 | -6.519799 | 3.276875 | 1.955919 | 13.6537 | 7.329012 | 0 | 0 | 0 | 0
2018-01-31 00:16 | 29222.39 | 1200.0015 | 5 | 4 | 3.452231 | -6.519875 | 3.276875 | 2.173269 | 13.6537 | 8.083204 | 0 | 0 | 0 | 0
2018-01-31 00:18 | 29342.39 | 1320.0006 | 5 | 4 | 3.415401 | -6.519879 | 3.276875 | 2.390557 | 13.6537 | 8.829428 | 0 | 0 | 0 | 0
2018-01-31 00:20 | 29462.39 | 1440.0006 | 5 | 4 | 3.367089 | -6.519829 | 3.276875 | 2.607909 | 13.6537 | 9.566823 | 0 | 0 | 0 | 0
2018-01-31 00:22 | 29582.39 | 1560.0013 | 5 | 4 | 3.302235 | -6.51982 | 3.276875 | 2.825222 | 13.6537 | 10.29186 | 0 | 0 | 0 | 0
2018-01-31 00:24 | 29702.39 | 1680.0014 | 5 | 4 | 3.20714 | -6.519829 | 3.276875 | 3.042514 | 13.6537 | 10.99984 | 0 | 0 | 0 | 0
2018-01-31 00:26 | 29822.39 | 1800.0014 | 5 | 4 | 3.008554 | -6.519841 | 3.276875 | 3.25984 | 13.6537 | 11.67923 | 0 | 0 | 0 | 0
2018-01-31 00:26 | 29825.07 | 1802.68 | 5 | 4 | 2.999984 | -6.519822 | 3.276875 | 3.264684 | 13.6537 | 11.69379 | 0 | 0 | 0 | 0
2018-01-31 00:28 | 29945.11 | 120.0005 | 6 | 4 | 3.530333 | 0 | 3.276875 | 3.264684 | 13.6537 | 11.69379 | 0 | 0 | 0 | 0
2018-01-31 00:30 | 30065.11 | 240.0005 | 6 | 4 | 3.547126 | 0 | 3.276875 | 3.264684 | 13.6537 | 11.69379 | 0 | 0 | 0 | 0
2018-01-31 00:31 | 30125.11 | 300.0023 | 6 | 4 | 3.550176 | 0 | 3.276875 | 3.264684 | 13.6537 | 11.69379 | 0 | 0 | 0 | 0
2018-01-31 00:31 | 30125.12 | 0.0025 | 7 | 5 | 3.550231 | 0 | 0 | 0 | 0 | 0 | 0 | 0 | 0 | 0
2018-01-31 00:33 | 30245.2 | 120.0007 | 2 | 5 | 3.907181 | 4.890022 | 0.1623112 | 0 | 0.6259575 | 0 | 0 | 0 | 0 | 0
2018-01-31 00:35 | 30365.2 | 240.0007 | 2 | 5 | 3.949997 | 4.890099 | 0.3253082 | 0 | 1.266495 | 0 | 0 | 0 | 0 | 0
2018-01-31 00:37 | 30485.2 | 360.0015 | 2 | 5 | 3.982833 | 4.890078 | 0.4883145 | 0 | 1.913135 | 0 | 0 | 0 | 0 | 0
2018-01-31 00:39 | 30605.2 | 480.0015 | 2 | 5 | 4.011444 | 4.890097 | 0.6513101 | 0 | 2.564687 | 0 | 0 | 0 | 0 | 0
2018-01-31 00:41 | 30725.2 | 600.0007 | 2 | 5 | 4.035677 | 4.890064 | 0.8143008 | 0 | 3.220531 | 0 | 0 | 0 | 0 | 0
2018-01-31 00:43 | 30845.2 | 720.0022 | 2 | 5 | 4.057948 | 4.89003 | 0.9773072 | 0 | 3.880196 | 0 | 0 | 0 | 0 | 0
2018-01-31 00:45 | 30965.2 | 840.0002 | 2 | 5 | 4.081709 | 4.890018 | 1.140298 | 0 | 4.543499 | 0 | 0 | 0 | 0 | 0
2018-01-31 00:47 | 31085.2 | 960.0007 | 2 | 5 | 4.108833 | 4.890116 | 1.303299 | 0 | 5.210985 | 0 | 0 | 0 | 0 | 0
2018-01-31 00:49 | 31205.2 | 1080.0018 | 2 | 5 | 4.138872 | 4.890121 | 1.466294 | 0 | 5.883117 | 0 | 0 | 0 | 0 | 0
2018-01-31 00:51 | 31325.2 | 1200.0007 | 2 | 5 | 4.172403 | 4.890198 | 1.629281 | 0 | 6.560378 | 0 | 0 | 0 | 0 | 0
2018-01-31 00:53 | 31445.2 | 1320.0015 | 2 | 5 | 4.200366 | 4.663445 | 1.791288 | 0 | 7.23913 | 0 | 0 | 0 | 0 | 0
2018-01-31 00:55 | 31565.2 | 1440.0015 | 2 | 5 | 4.200352 | 3.941957 | 1.934376 | 0 | 7.84015 | 0 | 0 | 0 | 0 | 0
2018-01-31 00:57 | 31685.2 | 1560.001 | 2 | 5 | 4.200357 | 3.317848 | 2.05512 | 0 | 8.347321 | 0 | 0 | 0 | 0 | 0
2018-01-31 00:57 | 31696.98 | 1571.7824 | 2 | 5 | 4.200309 | 3.259989 | 2.065891 | 0 | 8.392559 | 0 | 0 | 0 | 0 | 0
2018-01-31 00:59 | 31817 | 120.0005 | 3 | 5 | 4.22915 | 3.26013 | 2.174109 | 0 | 8.848554 | 0 | 0 | 0 | 0 | 0
2018-01-31 01:01 | 31937 | 240.0005 | 3 | 5 | 4.262721 | 3.260077 | 2.28278 | 0 | 9.309939 | 0 | 0 | 0 | 0 | 0
2018-01-31 01:03 | 32057 | 360.0015 | 3 | 5 | 4.298677 | 3.260052 | 2.391444 | 0 | 9.77508 | 0 | 0 | 0 | 0 | 0
2018-01-31 01:05 | 32177 | 480.0001 | 3 | 5 | 4.33657 | 3.260101 | 2.500107 | 0 | 10.24423 | 0 | 0 | 0 | 0 | 0
2018-01-31 01:07 | 32297 | 600.0007 | 3 | 5 | 4.37598 | 3.26009 | 2.608772 | 0 | 10.7176 | 0 | 0 | 0 | 0 | 0
2018-01-31 01:09 | 32417 | 720.0009 | 3 | 5 | 4.400358 | 2.944609 | 2.715176 | 0 | 11.18501 | 0 | 0 | 0 | 0 | 0
2018-01-31 01:11 | 32537 | 840.0009 | 3 | 5 | 4.400347 | 2.390221 | 2.803612 | 0 | 11.57415 | 0 | 0 | 0 | 0 | 0
2018-01-31 01:13 | 32657 | 960.0009 | 3 | 5 | 4.400268 | 1.960434 | 2.875825 | 0 | 11.89192 | 0 | 0 | 0 | 0 | 0
2018-01-31 01:15 | 32777 | 1080.0001 | 3 | 5 | 4.400338 | 1.627148 | 2.93538 | 0 | 12.15398 | 0 | 0 | 0 | 0 | 0
2018-01-31 01:17 | 32897 | 1200.0007 | 3 | 5 | 4.400181 | 1.356691 | 2.984945 | 0 | 12.37208 | 0 | 0 | 0 | 0 | 0
2018-01-31 01:19 | 33017 | 1320.0006 | 3 | 5 | 4.400246 | 1.146425 | 3.026552 | 0 | 12.55516 | 0 | 0 | 0 | 0 | 0
2018-01-31 01:21 | 33137 | 1440.0001 | 3 | 5 | 4.400219 | 0.9751892 | 3.061779 | 0 | 12.71016 | 0 | 0 | 0 | 0 | 0
2018-01-31 01:23 | 33257 | 1560.0001 | 3 | 5 | 4.400179 | 0.8342419 | 3.091867 | 0 | 12.84255 | 0 | 0 | 0 | 0 | 0
2018-01-31 01:25 | 33377 | 1680.0009 | 3 | 5 | 4.400104 | 0.7171459 | 3.117681 | 0 | 12.95614 | 0 | 0 | 0 | 0 | 0
2018-01-31 01:27 | 33497 | 1800.0017 | 3 | 5 | 4.400146 | 0.6226234 | 3.139975 | 0 | 13.05424 | 0 | 0 | 0 | 0 | 0
2018-01-31 01:29 | 33617 | 1920.0009 | 3 | 5 | 4.400027 | 0.5380917 | 3.15929 | 0 | 13.13922 | 0 | 0 | 0 | 0 | 0
2018-01-31 01:31 | 33737 | 2040.0006 | 3 | 5 | 4.400101 | 0.4700546 | 3.176104 | 0 | 13.21321 | 0 | 0 | 0 | 0 | 0
2018-01-31 01:33 | 33857 | 2160.0009 | 3 | 5 | 4.400146 | 0.4111977 | 3.190755 | 0 | 13.27768 | 0 | 0 | 0 | 0 | 0
2018-01-31 01:35 | 33977 | 2280.0015 | 3 | 5 | 4.400059 | 0.3567181 | 3.203526 | 0 | 13.33387 | 0 | 0 | 0 | 0 | 0
2018-01-31 01:37 | 34097 | 2400.0001 | 3 | 5 | 4.400025 | 0.3101025 | 3.214675 | 0 | 13.38293 | 0 | 0 | 0 | 0 | 0
2018-01-31 01:39 | 34217 | 2520.0006 | 3 | 5 | 4.40009 | 0.2726231 | 3.224403 | 0 | 13.42573 | 0 | 0 | 0 | 0 | 0
2018-01-31 01:41 | 34337 | 2640.0009 | 3 | 5 | 4.400056 | 0.2370014 | 3.232891 | 0 | 13.46308 | 0 | 0 | 0 | 0 | 0
2018-01-31 01:43 | 34457 | 2760.0001 | 3 | 5 | 4.400066 | 0.2078381 | 3.240294 | 0 | 13.49565 | 0 | 0 | 0 | 0 | 0
2018-01-31 01:45 | 34577 | 2880.0009 | 3 | 5 | 4.400084 | 0.1821995 | 3.246752 | 0 | 13.52406 | 0 | 0 | 0 | 0 | 0
2018-01-31 01:47 | 34697 | 3000.0001 | 3 | 5 | 4.399991 | 0.1559067 | 3.252371 | 0 | 13.54879 | 0 | 0 | 0 | 0 | 0
2018-01-31 01:49 | 34817 | 3120.0014 | 3 | 5 | 4.399962 | 0.1354294 | 3.257253 | 0 | 13.57027 | 0 | 0 | 0 | 0 | 0
2018-01-31 01:51 | 34937 | 3240.0001 | 3 | 5 | 4.400044 | 0.119854 | 3.261522 | 0 | 13.58905 | 0 | 0 | 0 | 0 | 0
2018-01-31 01:53 | 35057 | 3360.0014 | 3 | 5 | 4.40008 | 0.1052895 | 3.265233 | 0 | 13.60538 | 0 | 0 | 0 | 0 | 0
2018-01-31 01:55 | 35177 | 3480.0001 | 3 | 5 | 4.400004 | 0.09043503 | 3.268464 | 0 | 13.6196 | 0 | 0 | 0 | 0 | 0
2018-01-31 01:57 | 35278.66 | 3581.664 | 3 | 5 | 4.400077 | 0.0814991 | 3.270892 | 0 | 13.63028 | 0 | 0 | 0 | 0 | 0
2018-01-31 01:59 | 35398.70534 | 120.0008 | 4 | 5 | 4.395182 | 0 | 3.270892 | 0 | 13.63028 | 0 | 0 | 0 | 0 | 0
2018-01-31 02:01 | 35518.70584 | 240.0013 | 4 | 5 | 4.394642 | 0 | 3.270892 | 0 | 13.63028 | 0 | 0 | 0 | 0 | 0
2018-01-31 02:02 | 35578.70604 | 300.0015 | 4 | 5 | 4.394433 | 0 | 3.270892 | 0 | 13.63028 | 0 | 0 | 0 | 0 | 0
2018-01-31 02:04 | 35698.78 | 120.0006 | 5 | 5 | 3.999851 | -6.519839 | 3.270892 | 0.2172946 | 13.63028 | 0.8812678 | 0 | 0 | 0 | 0
2018-01-31 02:06 | 35818.78 | 240.0001 | 5 | 5 | 3.916244 | -6.520108 | 3.270892 | 0.4346337 | 13.63028 | 1.741406 | 0 | 0 | 0 | 0
2018-01-31 02:08 | 35938.78 | 360.0001 | 5 | 5 | 3.835864 | -6.52018 | 3.270892 | 0.6519383 | 13.63028 | 2.583635 | 0 | 0 | 0 | 0
2018-01-31 02:10 | 36058.78 | 480.0006 | 5 | 5 | 3.759651 | -6.519841 | 3.270892 | 0.869285 | 13.63028 | 3.40897 | 0 | 0 | 0 | 0
2018-01-31 02:12 | 36178.78 | 600.002 | 5 | 5 | 3.689288 | -6.520156 | 3.270892 | 1.086599 | 13.63028 | 4.218226 | 0 | 0 | 0 | 0
2018-01-31 02:14 | 36298.78 | 720.0014 | 5 | 5 | 3.626571 | -6.520156 | 3.270892 | 1.30393 | 13.63028 | 5.013066 | 0 | 0 | 0 | 0
2018-01-31 02:16 | 36418.78 | 840.0009 | 5 | 5 | 3.572365 | -6.520009 | 3.270892 | 1.521248 | 13.63028 | 5.795131 | 0 | 0 | 0 | 0
2018-01-31 02:18 | 36538.78 | 960.0005 | 5 | 5 | 3.526821 | -6.520144 | 3.270892 | 1.738601 | 13.63028 | 6.566508 | 0 | 0 | 0 | 0
2018-01-31 02:20 | 36658.78 | 1080.0009 | 5 | 5 | 3.487586 | -6.520205 | 3.270892 | 1.955941 | 13.63028 | 7.328669 | 0 | 0 | 0 | 0
2018-01-31 02:22 | 36778.78 | 1200.0015 | 5 | 5 | 3.451816 | -6.520106 | 3.270892 | 2.173249 | 13.63028 | 8.082634 | 0 | 0 | 0 | 0
2018-01-31 02:24 | 36898.78 | 1320.0001 | 5 | 5 | 3.414873 | -6.519827 | 3.270892 | 2.390586 | 13.63028 | 8.82892 | 0 | 0 | 0 | 0
2018-01-31 02:26 | 37018.78 | 1440.0006 | 5 | 5 | 3.366235 | -6.520144 | 3.270892 | 2.607895 | 13.63028 | 9.566021 | 0 | 0 | 0 | 0
2018-01-31 02:28 | 37138.78 | 1560.0006 | 5 | 5 | 3.300928 | -6.519881 | 3.270892 | 2.825168 | 13.63028 | 10.2907 | 0 | 0 | 0 | 0
2018-01-31 02:30 | 37258.78 | 1680.0014 | 5 | 5 | 3.204966 | -6.519879 | 3.270892 | 3.042526 | 13.63028 | 10.99854 | 0 | 0 | 0 | 0
2018-01-31 02:32 | 37378.78 | 1800.0014 | 5 | 5 | 3.001504 | -6.519885 | 3.270892 | 3.259847 | 13.63028 | 11.67712 | 0 | 0 | 0 | 0
2018-01-31 02:32 | 37379.24 | 1800.4592 | 5 | 5 | 2.999983 | -6.519877 | 3.270892 | 3.260681 | 13.63028 | 11.67963 | 0 | 0 | 0 | 0
2018-01-31 02:34 | 37499.29 | 120.0005 | 6 | 5 | 3.530039 | 0 | 3.270892 | 3.260681 | 13.63028 | 11.67963 | 0 | 0 | 0 | 0
2018-01-31 02:36 | 37619.29 | 240.0004 | 6 | 5 | 3.546741 | 0 | 3.270892 | 3.260681 | 13.63028 | 11.67963 | 0 | 0 | 0 | 0
2018-01-31 02:37 | 37679.29 | 300.0015 | 6 | 5 | 3.549764 | 0 | 3.270892 | 3.260681 | 13.63028 | 11.67963 | 0 | 0 | 0 | 0
2018-01-31 02:37 | 37679.29 | 0.0025 | 7 | 6 | 3.54973 | 0 | 0 | 0 | 0 | 0 | 0 | 0 | 0 | 0
2018-01-31 02:39 | 37799.38 | 120.0013 | 2 | 6 | 3.907832 | 4.890051 | 0.1623262 | 0 | 0.6261001 | 0 | 0 | 0 | 0 | 0
2018-01-31 02:41 | 37919.37 | 240.0006 | 2 | 6 | 3.950564 | 4.890055 | 0.32532 | 0 | 1.266719 | 0 | 0 | 0 | 0 | 0
2018-01-31 02:43 | 38039.37 | 360.0001 | 2 | 6 | 3.983416 | 4.890051 | 0.4883084 | 0 | 1.913385 | 0 | 0 | 0 | 0 | 0
2018-01-31 02:45 | 38159.38 | 480.0014 | 2 | 6 | 4.01186 | 4.890057 | 0.6513147 | 0 | 2.565076 | 0 | 0 | 0 | 0 | 0
2018-01-31 02:47 | 38279.37 | 600.0007 | 2 | 6 | 4.036104 | 4.89002 | 0.8143002 | 0 | 3.22097 | 0 | 0 | 0 | 0 | 0
2018-01-31 02:49 | 38399.37 | 720.0007 | 2 | 6 | 4.058497 | 4.890038 | 0.9772937 | 0 | 3.880664 | 0 | 0 | 0 | 0 | 0
2018-01-31 02:51 | 38519.38 | 840.0014 | 2 | 6 | 4.082329 | 4.889996 | 1.140298 | 0 | 4.544116 | 0 | 0 | 0 | 0 | 0
2018-01-31 02:53 | 38639.37 | 960.0001 | 2 | 6 | 4.109532 | 4.890047 | 1.30328 | 0 | 5.211633 | 0 | 0 | 0 | 0 | 0
2018-01-31 02:55 | 38759.37 | 1080.0006 | 2 | 6 | 4.139698 | 4.89003 | 1.466272 | 0 | 5.883873 | 0 | 0 | 0 | 0 | 0
2018-01-31 02:57 | 38879.38 | 1200.0014 | 2 | 6 | 4.173384 | 4.890089 | 1.629266 | 0 | 6.561313 | 0 | 0 | 0 | 0 | 0
2018-01-31 02:59 | 38999.37 | 1320.0005 | 2 | 6 | 4.200371 | 4.641804 | 1.791042 | 0 | 7.23922 | 0 | 0 | 0 | 0 | 0
2018-01-31 03:01 | 39119.38 | 1440.0014 | 2 | 6 | 4.200376 | 3.924311 | 1.933465 | 0 | 7.837443 | 0 | 0 | 0 | 0 | 0
2018-01-31 03:03 | 39239.37 | 1560.0006 | 2 | 6 | 4.200338 | 3.300856 | 2.053607 | 0 | 8.342084 | 0 | 0 | 0 | 0 | 0
2018-01-31 03:03 | 39247.9 | 1568.5216 | 2 | 6 | 4.200335 | 3.259975 | 2.061381 | 0 | 8.374738 | 0 | 0 | 0 | 0 | 0
2018-01-31 03:05 | 39367.91 | 120.0017 | 3 | 6 | 4.229198 | 3.260056 | 2.169587 | 0 | 8.830685 | 0 | 0 | 0 | 0 | 0
2018-01-31 03:07 | 39487.91 | 240.0009 | 3 | 6 | 4.262759 | 3.260071 | 2.278254 | 0 | 9.29206 | 0 | 0 | 0 | 0 | 0
2018-01-31 03:09 | 39607.91 | 360.0015 | 3 | 6 | 4.298684 | 3.260056 | 2.386916 | 0 | 9.757195 | 0 | 0 | 0 | 0 | 0
2018-01-31 03:11 | 39727.91 | 480.0007 | 3 | 6 | 4.336544 | 3.260073 | 2.495568 | 0 | 10.22629 | 0 | 0 | 0 | 0 | 0
2018-01-31 03:13 | 39847.9 | 600.0003 | 3 | 6 | 4.375931 | 3.260111 | 2.604239 | 0 | 10.69968 | 0 | 0 | 0 | 0 | 0
2018-01-31 03:15 | 39967.91 | 720.0008 | 3 | 6 | 4.40037 | 2.94581 | 2.710647 | 0 | 11.1671 | 0 | 0 | 0 | 0 | 0
2018-01-31 03:17 | 40087.9 | 840.0003 | 3 | 6 | 4.400329 | 2.389177 | 2.799085 | 0 | 11.55626 | 0 | 0 | 0 | 0 | 0
2018-01-31 03:19 | 40207.91 | 960.001 | 3 | 6 | 4.400298 | 1.960987 | 2.871284 | 0 | 11.87396 | 0 | 0 | 0 | 0 | 0
2018-01-31 03:21 | 40327.9 | 1080.0003 | 3 | 6 | 4.400312 | 1.625546 | 2.930804 | 0 | 12.13587 | 0 | 0 | 0 | 0 | 0
2018-01-31 03:23 | 40447.91 | 1200.0011 | 3 | 6 | 4.400214 | 1.356743 | 2.980342 | 0 | 12.35385 | 0 | 0 | 0 | 0 | 0
2018-01-31 03:25 | 40567.91 | 1320.0007 | 3 | 6 | 4.400263 | 1.146219 | 3.021931 | 0 | 12.53685 | 0 | 0 | 0 | 0 | 0
2018-01-31 03:27 | 40687.91 | 1440.0015 | 3 | 6 | 4.400182 | 0.9736137 | 3.057142 | 0 | 12.69179 | 0 | 0 | 0 | 0 | 0
2018-01-31 03:29 | 40807.91 | 1560.0019 | 3 | 6 | 4.40016 | 0.8334484 | 3.087196 | 0 | 12.82403 | 0 | 0 | 0 | 0 | 0
2018-01-31 03:31 | 40927.91 | 1680.0016 | 3 | 6 | 4.400164 | 0.7184563 | 3.11301 | 0 | 12.93761 | 0 | 0 | 0 | 0 | 0
2018-01-31 03:33 | 41047.91 | 1800.0019 | 3 | 6 | 4.400172 | 0.622654 | 3.135295 | 0 | 13.03567 | 0 | 0 | 0 | 0 | 0
2018-01-31 03:35 | 41167.91 | 1920.0007 | 3 | 6 | 4.400157 | 0.5408325 | 3.154615 | 0 | 13.12068 | 0 | 0 | 0 | 0 | 0
2018-01-31 03:37 | 41287.91 | 2040.0011 | 3 | 6 | 4.400036 | 0.4679108 | 3.171418 | 0 | 13.19462 | 0 | 0 | 0 | 0 | 0
2018-01-31 03:39 | 41407.91 | 2160.0019 | 3 | 6 | 4.400092 | 0.409193 | 3.186051 | 0 | 13.259 | 0 | 0 | 0 | 0 | 0
2018-01-31 03:41 | 41527.91 | 2280.0007 | 3 | 6 | 4.400085 | 0.3579216 | 3.198833 | 0 | 13.31525 | 0 | 0 | 0 | 0 | 0
2018-01-31 03:43 | 41647.91 | 2400.0019 | 3 | 6 | 4.400099 | 0.312521 | 3.209999 | 0 | 13.36438 | 0 | 0 | 0 | 0 | 0
2018-01-31 03:45 | 41767.91 | 2520.0006 | 3 | 6 | 4.40008 | 0.2732754 | 3.219754 | 0 | 13.4073 | 0 | 0 | 0 | 0 | 0
2018-01-31 03:47 | 41887.91 | 2640.0019 | 3 | 6 | 4.400107 | 0.2396774 | 3.228262 | 0 | 13.44474 | 0 | 0 | 0 | 0 | 0
2018-01-31 03:49 | 42007.91 | 2760.0016 | 3 | 6 | 4.400058 | 0.2084541 | 3.235696 | 0 | 13.47745 | 0 | 0 | 0 | 0 | 0
2018-01-31 03:51 | 42127.91 | 2880.0007 | 3 | 6 | 4.400005 | 0.1810303 | 3.242178 | 0 | 13.50597 | 0 | 0 | 0 | 0 | 0
2018-01-31 03:53 | 42247.91 | 3000.0011 | 3 | 6 | 4.400062 | 0.1596298 | 3.247838 | 0 | 13.53087 | 0 | 0 | 0 | 0 | 0
2018-01-31 03:55 | 42367.91 | 3120.0016 | 3 | 6 | 4.400003 | 0.1379013 | 3.252794 | 0 | 13.55268 | 0 | 0 | 0 | 0 | 0
2018-01-31 03:57 | 42487.91 | 3240.0019 | 3 | 6 | 4.400012 | 0.1206036 | 3.257106 | 0 | 13.57165 | 0 | 0 | 0 | 0 | 0
2018-01-31 03:59 | 42607.91 | 3360.0006 | 3 | 6 | 4.400051 | 0.1061821 | 3.260876 | 0 | 13.58824 | 0 | 0 | 0 | 0 | 0
2018-01-31 04:01 | 42727.91 | 3480.0007 | 3 | 6 | 4.400008 | 0.09225464 | 3.264169 | 0 | 13.60273 | 0 | 0 | 0 | 0 | 0
2018-01-31 04:03 | 42838.57 | 3590.6697 | 3 | 6 | 4.400043 | 0.08149719 | 3.266838 | 0 | 13.61447 | 0 | 0 | 0 | 0 | 0
2018-01-31 04:05 | 42958.62 | 120.0013 | 4 | 6 | 4.395164 | 0 | 3.266838 | 0 | 13.61447 | 0 | 0 | 0 | 0 | 0
2018-01-31 04:07 | 43078.62 | 240.0006 | 4 | 6 | 4.39462 | 0 | 3.266838 | 0 | 13.61447 | 0 | 0 | 0 | 0 | 0
2018-01-31 04:08 | 43138.62 | 300.0015 | 4 | 6 | 4.39444 | 0 | 3.266838 | 0 | 13.61447 | 0 | 0 | 0 | 0 | 0
2018-01-31 04:10 | 43258.7 | 120.0014 | 5 | 6 | 3.999381 | -6.519808 | 3.266838 | 0.2172964 | 13.61447 | 0.8811341 | 0 | 0 | 0 | 0
2018-01-31 04:12 | 43378.7 | 240.0001 | 5 | 6 | 3.915915 | -6.519841 | 3.266838 | 0.4346084 | 13.61447 | 1.741078 | 0 | 0 | 0 | 0
2018-01-31 04:14 | 43498.7 | 360.0014 | 5 | 6 | 3.835589 | -6.520164 | 3.266838 | 0.6519443 | 13.61447 | 2.583366 | 0 | 0 | 0 | 0
2018-01-31 04:16 | 43618.7 | 480.0001 | 5 | 6 | 3.759377 | -6.52018 | 3.266838 | 0.8692493 | 13.61447 | 3.408489 | 0 | 0 | 0 | 0
2018-01-31 04:18 | 43738.7 | 600.0015 | 5 | 6 | 3.689082 | -6.520131 | 3.266838 | 1.086626 | 13.61447 | 4.217929 | 0 | 0 | 0 | 0
2018-01-31 04:20 | 43858.7 | 720.0005 | 5 | 6 | 3.626289 | -6.52018 | 3.266838 | 1.303908 | 13.61447 | 5.012529 | 0 | 0 | 0 | 0
2018-01-31 04:22 | 43978.7 | 840.0015 | 5 | 6 | 3.571979 | -6.520077 | 3.266838 | 1.521265 | 13.61447 | 5.794663 | 0 | 0 | 0 | 0
2018-01-31 04:24 | 44098.7 | 960.0014 | 5 | 6 | 3.526382 | -6.519833 | 3.266838 | 1.738619 | 13.61447 | 6.565948 | 0 | 0 | 0 | 0
2018-01-31 04:26 | 44218.7 | 1080.0009 | 5 | 6 | 3.487102 | -6.520167 | 3.266838 | 1.955938 | 13.61447 | 7.327939 | 0 | 0 | 0 | 0
2018-01-31 04:28 | 44338.7 | 1200.0009 | 5 | 6 | 3.451353 | -6.519894 | 3.266838 | 2.173263 | 13.61447 | 8.081853 | 0 | 0 | 0 | 0
2018-01-31 04:30 | 44458.7 | 1320.0006 | 5 | 6 | 3.414175 | -6.519839 | 3.266838 | 2.390572 | 13.61447 | 8.827918 | 0 | 0 | 0 | 0
2018-01-31 04:32 | 44578.7 | 1440.0013 | 5 | 6 | 3.365273 | -6.519839 | 3.266838 | 2.607884 | 13.61447 | 9.564847 | 0 | 0 | 0 | 0
2018-01-31 04:34 | 44698.7 | 1560.0001 | 5 | 6 | 3.29952 | -6.519915 | 3.266838 | 2.825207 | 13.61447 | 10.28943 | 0 | 0 | 0 | 0
2018-01-31 04:36 | 44818.7 | 1680.0006 | 5 | 6 | 3.202609 | -6.519875 | 3.266838 | 3.042516 | 13.61447 | 10.99671 | 0 | 0 | 0 | 0
2018-01-31 04:38 | 44936.84 | 1798.1424 | 5 | 6 | 3 | -6.519894 | 3.266838 | 3.25649 | 13.61447 | 11.66441 | 0 | 0 | 0 | 0
2018-01-31 04:40 | 45056.88882 | 120.0006 | 6 | 6 | 3.529271 | 0 | 3.266838 | 3.25649 | 13.61447 | 11.66441 | 0 | 0 | 0 | 0
2018-01-31 04:42 | 45176.88962 | 240.0014 | 6 | 6 | 3.545815 | 0 | 3.266838 | 3.25649 | 13.61447 | 11.66441 | 0 | 0 | 0 | 0
2018-01-31 04:43 | 45236.88992 | 300.0017 | 6 | 6 | 3.548802 | 0 | 3.266838 | 3.25649 | 13.61447 | 11.66441 | 0 | 0 | 0 | 0
2018-01-31 04:43 | 45236.9 | 0.0024 | 7 | 7 | 3.548733 | 0 | 0 | 0 | 0 | 0 | 0 | 0 | 0 | 0
2018-01-31 04:45 | 45356.98 | 120.0014 | 2 | 7 | 3.907758 | 4.890068 | 0.1623154 | 2.65e-10 | 0.6260207 | 9.4e-10 | 0 | 0 | 0 | 0
2018-01-31 04:47 | 45476.98 | 240.0014 | 2 | 7 | 3.950469 | 4.890095 | 0.3253087 | 2.65e-10 | 1.266621 | 9.4e-10 | 0 | 0 | 0 | 0
2018-01-31 04:49 | 45596.98 | 360.0004 | 2 | 7 | 3.983412 | 4.890102 | 0.4883046 | 2.65e-10 | 1.913309 | 9.4e-10 | 0 | 0 | 0 | 0
2018-01-31 04:51 | 45716.98 | 480.0017 | 2 | 7 | 4.011976 | 4.890047 | 0.6513149 | 2.65e-10 | 2.565025 | 9.4e-10 | 0 | 0 | 0 | 0
2018-01-31 04:53 | 45836.98 | 600.0006 | 2 | 7 | 4.036374 | 4.890039 | 0.8142989 | 2.65e-10 | 3.220943 | 9.4e-10 | 0 | 0 | 0 | 0
2018-01-31 04:55 | 45956.98 | 720.0001 | 2 | 7 | 4.058907 | 4.890083 | 0.9772803 | 2.65e-10 | 3.880643 | 9.4e-10 | 0 | 0 | 0 | 0
2018-01-31 04:57 | 46076.98 | 840.0001 | 2 | 7 | 4.082954 | 4.890043 | 1.140272 | 2.65e-10 | 4.544129 | 9.4e-10 | 0 | 0 | 0 | 0
2018-01-31 04:59 | 46196.98 | 960.0006 | 2 | 7 | 4.110338 | 4.890064 | 1.303274 | 2.65e-10 | 5.211843 | 9.4e-10 | 0 | 0 | 0 | 0
2018-01-31 05:01 | 46316.98 | 1080.0005 | 2 | 7 | 4.140717 | 4.890059 | 1.466258 | 2.65e-10 | 5.884198 | 9.4e-10 | 0 | 0 | 0 | 0
2018-01-31 05:03 | 46436.98 | 1200.0006 | 2 | 7 | 4.174561 | 4.889996 | 1.629251 | 2.65e-10 | 6.561808 | 9.4e-10 | 0 | 0 | 0 | 0
2018-01-31 05:05 | 46556.98 | 1320.0006 | 2 | 7 | 4.200384 | 4.616589 | 1.790749 | 2.65e-10 | 7.23869 | 9.4e-10 | 0 | 0 | 0 | 0
2018-01-31 05:07 | 46676.98 | 1440.0005 | 2 | 7 | 4.20034 | 3.900303 | 1.932379 | 2.65e-10 | 7.833585 | 9.4e-10 | 0 | 0 | 0 | 0
2018-01-31 05:09 | 46796.98 | 1560.0013 | 2 | 7 | 4.200317 | 3.280685 | 2.051835 | 2.65e-10 | 8.335345 | 9.4e-10 | 0 | 0 | 0 | 0
2018-01-31 05:09 | 46801.46 | 1564.4824 | 2 | 7 | 4.200349 | 3.25997 | 2.055916 | 2.65e-10 | 8.352487 | 9.4e-10 | 0 | 0 | 0 | 0
2018-01-31 05:11 | 46921.47054 | 120.0013 | 3 | 7 | 4.229257 | 3.260078 | 2.164134 | 2.65e-10 | 8.808487 | 9.4e-10 | 0 | 0 | 0 | 0
2018-01-31 05:13 | 47041.47074 | 240.0015 | 3 | 7 | 4.262816 | 3.260107 | 2.272804 | 2.65e-10 | 9.269882 | 9.4e-10 | 0 | 0 | 0 | 0
2018-01-31 05:15 | 47161.47064 | 360.0014 | 3 | 7 | 4.298716 | 3.26013 | 2.381462 | 2.65e-10 | 9.735002 | 9.4e-10 | 0 | 0 | 0 | 0
2018-01-31 05:17 | 47281.46944 | 480.0002 | 3 | 7 | 4.336582 | 3.260115 | 2.490122 | 2.65e-10 | 10.20414 | 9.4e-10 | 0 | 0 | 0 | 0
2018-01-31 05:19 | 47401.47024 | 600.001 | 3 | 7 | 4.375936 | 3.260115 | 2.5988 | 2.65e-10 | 10.67756 | 9.4e-10 | 0 | 0 | 0 | 0
2018-01-31 05:21 | 47521.46984 | 720.0006 | 3 | 7 | 4.400365 | 2.946632 | 2.705225 | 2.65e-10 | 11.14506 | 9.4e-10 | 0 | 0 | 0 | 0
2018-01-31 05:23 | 47641.47074 | 840.0015 | 3 | 7 | 4.400358 | 2.390348 | 2.793704 | 2.65e-10 | 11.5344 | 9.4e-10 | 0 | 0 | 0 | 0
2018-01-31 05:25 | 47761.46984 | 960.0006 | 3 | 7 | 4.400269 | 1.961006 | 2.86594 | 2.65e-10 | 11.85226 | 9.4e-10 | 0 | 0 | 0 | 0
2018-01-31 05:27 | 47881.46944 | 1080.0002 | 3 | 7 | 4.40027 | 1.625353 | 2.925503 | 2.65e-10 | 12.11436 | 9.4e-10 | 0 | 0 | 0 | 0
2018-01-31 05:29 | 48001.47064 | 1200.0014 | 3 | 7 | 4.400292 | 1.358892 | 2.975076 | 2.65e-10 | 12.33249 | 9.4e-10 | 0 | 0 | 0 | 0
2018-01-31 05:31 | 48121.46994 | 1320.0007 | 3 | 7 | 4.400245 | 1.146126 | 3.016684 | 2.65e-10 | 12.51558 | 9.4e-10 | 0 | 0 | 0 | 0
2018-01-31 05:33 | 48241.47074 | 1440.0015 | 3 | 7 | 4.400154 | 0.9725037 | 3.051914 | 2.65e-10 | 12.6706 | 9.4e-10 | 0 | 0 | 0 | 0
2018-01-31 05:35 | 48361.46984 | 1560.0006 | 3 | 7 | 4.400166 | 0.8329735 | 3.081972 | 2.65e-10 | 12.80286 | 9.4e-10 | 0 | 0 | 0 | 0
2018-01-31 05:37 | 48481.47104 | 1680.0018 | 3 | 7 | 4.400171 | 0.7185497 | 3.107776 | 2.65e-10 | 12.9164 | 9.4e-10 | 0 | 0 | 0 | 0
2018-01-31 05:39 | 48601.47104 | 1800.0018 | 3 | 7 | 4.400107 | 0.6211433 | 3.13005 | 2.65e-10 | 13.01441 | 9.4e-10 | 0 | 0 | 0 | 0
2018-01-31 05:41 | 48721.47074 | 1920.0015 | 3 | 7 | 4.400114 | 0.5401745 | 3.149371 | 2.65e-10 | 13.09943 | 9.4e-10 | 0 | 0 | 0 | 0
2018-01-31 05:43 | 48841.47104 | 2040.0018 | 3 | 7 | 4.400108 | 0.4696999 | 3.166184 | 2.65e-10 | 13.17341 | 9.4e-10 | 0 | 0 | 0 | 0
2018-01-31 05:45 | 48961.46984 | 2160.0006 | 3 | 7 | 4.400097 | 0.4100266 | 3.180834 | 2.65e-10 | 13.23787 | 9.4e-10 | 0 | 0 | 0 | 0
2018-01-31 05:47 | 49081.47064 | 2280.0014 | 3 | 7 | 4.400107 | 0.3591442 | 3.193631 | 2.65e-10 | 13.29418 | 9.4e-10 | 0 | 0 | 0 | 0
2018-01-31 05:49 | 49201.47024 | 2400.001 | 3 | 7 | 4.400101 | 0.3139114 | 3.204819 | 2.65e-10 | 13.3434 | 9.4e-10 | 0 | 0 | 0 | 0
2018-01-31 05:51 | 49321.47064 | 2520.0014 | 3 | 7 | 4.400013 | 0.2728157 | 3.214599 | 2.65e-10 | 13.38644 | 9.4e-10 | 0 | 0 | 0 | 0
2018-01-31 05:53 | 49441.47064 | 2640.0014 | 3 | 7 | 4.400077 | 0.2406368 | 3.223158 | 2.65e-10 | 13.4241 | 9.4e-10 | 0 | 0 | 0 | 0
2018-01-31 05:55 | 49561.47104 | 2760.0018 | 3 | 7 | 4.40004 | 0.2098904 | 3.230659 | 2.65e-10 | 13.4571 | 9.4e-10 | 0 | 0 | 0 | 0
2018-01-31 05:57 | 49681.47064 | 2880.0014 | 3 | 7 | 4.399991 | 0.1818714 | 3.237208 | 2.65e-10 | 13.48592 | 9.4e-10 | 0 | 0 | 0 | 0
2018-01-31 05:59 | 49801.47094 | 3000.0017 | 3 | 7 | 4.400054 | 0.160841 | 3.242931 | 2.65e-10 | 13.5111 | 9.4e-10 | 0 | 0 | 0 | 0
2018-01-31 06:01 | 49921.47094 | 3120.0017 | 3 | 7 | 4.400005 | 0.1390476 | 3.24793 | 2.65e-10 | 13.5331 | 9.4e-10 | 0 | 0 | 0 | 0
2018-01-31 06:03 | 50041.47094 | 3240.0017 | 3 | 7 | 4.400077 | 0.1232796 | 3.252304 | 2.65e-10 | 13.55234 | 9.4e-10 | 0 | 0 | 0 | 0
2018-01-31 06:05 | 50161.46974 | 3360.0005 | 3 | 7 | 4.400045 | 0.1072445 | 3.256114 | 2.65e-10 | 13.5691 | 9.4e-10 | 0 | 0 | 0 | 0
2018-01-31 06:07 | 50281.47094 | 3480.0017 | 3 | 7 | 4.399958 | 0.09208488 | 3.259442 | 2.65e-10 | 13.58375 | 9.4e-10 | 0 | 0 | 0 | 0
2018-01-31 06:09 | 50393.79884 | 3592.3296 | 3 | 7 | 4.40001 | 0.08149529 | 3.262188 | 2.65e-10 | 13.59583 | 9.4e-10 | 0 | 0 | 0 | 0
2018-01-31 06:11 | 50513.84616 | 120.0005 | 4 | 7 | 4.395121 | 0 | 3.262188 | 2.65e-10 | 13.59583 | 9.4e-10 | 0 | 0 | 0 | 0
2018-01-31 06:13 | 50633.84626 | 240.0006 | 4 | 7 | 4.394556 | 0 | 3.262188 | 2.65e-10 | 13.59583 | 9.4e-10 | 0 | 0 | 0 | 0
2018-01-31 06:14 | 50693.84636 | 300.0007 | 4 | 7 | 4.394361 | 0 | 3.262188 | 2.65e-10 | 13.59583 | 9.4e-10 | 0 | 0 | 0 | 0
2018-01-31 06:16 | 50813.92 | 120.0012 | 5 | 7 | 3.999354 | -6.519852 | 3.262188 | 0.2172949 | 13.59583 | 0.8810732 | 0 | 0 | 0 | 0
2018-01-31 06:18 | 50933.92 | 240.0005 | 5 | 7 | 3.915989 | -6.519856 | 3.262188 | 0.4346193 | 13.59583 | 1.74108 | 0 | 0 | 0 | 0
2018-01-31 06:20 | 51053.92 | 360.0001 | 5 | 7 | 3.835659 | -6.519867 | 3.262188 | 0.6519647 | 13.59583 | 2.583419 | 0 | 0 | 0 | 0
2018-01-31 06:22 | 51173.92 | 480.0014 | 5 | 7 | 3.759444 | -6.519797 | 3.262188 | 0.8692479 | 13.59583 | 3.408474 | 0 | 0 | 0 | 0
2018-01-31 06:24 | 51293.92 | 600.0005 | 5 | 7 | 3.689078 | -6.520061 | 3.262188 | 1.086619 | 13.59583 | 4.2179 | 0 | 0 | 0 | 0
2018-01-31 06:26 | 51413.92 | 720.0005 | 5 | 7 | 3.626158 | -6.52014 | 3.262188 | 1.303945 | 13.59583 | 5.012646 | 0 | 0 | 0 | 0
2018-01-31 06:28 | 51533.92 | 840.0001 | 5 | 7 | 3.571899 | -6.520169 | 3.262188 | 1.521274 | 13.59583 | 5.794655 | 0 | 0 | 0 | 0
2018-01-31 06:30 | 51653.92 | 960.0014 | 5 | 7 | 3.526205 | -6.520163 | 3.262188 | 1.738598 | 13.59583 | 6.565808 | 0 | 0 | 0 | 0
2018-01-31 06:32 | 51773.92 | 1080.0017 | 5 | 7 | 3.486825 | -6.520167 | 3.262188 | 1.955918 | 13.59583 | 7.327748 | 0 | 0 | 0 | 0
2018-01-31 06:34 | 51893.92 | 1200.0009 | 5 | 7 | 3.450839 | -6.520161 | 3.262188 | 2.173219 | 13.59583 | 8.081503 | 0 | 0 | 0 | 0
2018-01-31 06:36 | 52013.92 | 1320.0009 | 5 | 7 | 3.413461 | -6.51985 | 3.262188 | 2.390531 | 13.59583 | 8.827445 | 0 | 0 | 0 | 0
2018-01-31 06:38 | 52133.92 | 1440.0001 | 5 | 7 | 3.364166 | -6.520127 | 3.262188 | 2.607856 | 13.59583 | 9.564224 | 0 | 0 | 0 | 0
2018-01-31 06:40 | 52253.92 | 1560.0013 | 5 | 7 | 3.29788 | -6.519988 | 3.262188 | 2.825155 | 13.59583 | 10.28845 | 0 | 0 | 0 | 0
2018-01-31 06:42 | 52373.92 | 1680.0009 | 5 | 7 | 3.199906 | -6.519888 | 3.262188 | 3.042503 | 13.59583 | 10.99539 | 0 | 0 | 0 | 0
2018-01-31 06:44 | 52489.44 | 1795.5184 | 5 | 7 | 2.999989 | -6.519871 | 3.262188 | 3.251704 | 13.59583 | 11.6478 | 0 | 0 | 0 | 0
2018-01-31 06:46 | 52609.49 | 120.0005 | 6 | 7 | 3.529829 | 0 | 3.262188 | 3.251704 | 13.59583 | 11.6478 | 0 | 0 | 0 | 0
2018-01-31 06:48 | 52729.49 | 240.0013 | 6 | 7 | 3.546502 | 0 | 3.262188 | 3.251704 | 13.59583 | 11.6478 | 0 | 0 | 0 | 0
2018-01-31 06:49 | 52789.49 | 300.0023 | 6 | 7 | 3.549523 | 0 | 3.262188 | 3.251704 | 13.59583 | 11.6478 | 0 | 0 | 0 | 0
2018-01-31 06:49 | 52789.49596 | 0.0025 | 7 | 8 | 3.549543 | 0 | 0 | 0 | 0 | 0 | 0 | 0 | 0 | 0
2018-01-31 06:51 | 52909.57 | 120.0005 | 2 | 8 | 3.908465 | 4.890047 | 0.1623125 | 0 | 0.6261659 | 0 | 0 | 0 | 0 | 0
2018-01-31 06:53 | 53029.57 | 240.0006 | 2 | 8 | 3.951139 | 4.890032 | 0.3253051 | 0 | 1.266876 | 0 | 0 | 0 | 0 | 0
2018-01-31 06:55 | 53149.57 | 360.0013 | 2 | 8 | 3.984147 | 4.890032 | 0.4882871 | 0 | 1.913621 | 0 | 0 | 0 | 0 | 0
2018-01-31 06:57 | 53269.57 | 480.0005 | 2 | 8 | 4.012712 | 4.890028 | 0.6512839 | 0 | 2.565403 | 0 | 0 | 0 | 0 | 0
2018-01-31 06:59 | 53389.57 | 600.0005 | 2 | 8 | 4.037127 | 4.890017 | 0.8142881 | 0 | 3.221525 | 0 | 0 | 0 | 0 | 0
2018-01-31 07:01 | 53509.57 | 720.0002 | 2 | 8 | 4.059677 | 4.890038 | 0.9772822 | 0 | 3.881404 | 0 | 0 | 0 | 0 | 0
2018-01-31 07:03 | 53629.57 | 840.0013 | 2 | 8 | 4.083811 | 4.890051 | 1.140279 | 0 | 4.545043 | 0 | 0 | 0 | 0 | 0
2018-01-31 07:05 | 53749.57 | 960.0005 | 2 | 8 | 4.111337 | 4.890034 | 1.303259 | 0 | 5.212821 | 0 | 0 | 0 | 0 | 0
2018-01-31 07:07 | 53869.57 | 1080.0014 | 2 | 8 | 4.141835 | 4.890055 | 1.466262 | 0 | 5.885427 | 0 | 0 | 0 | 0 | 0
2018-01-31 07:09 | 53989.57 | 1200.0005 | 2 | 8 | 4.17579 | 4.890081 | 1.629269 | 0 | 6.563289 | 0 | 0 | 0 | 0 | 0
2018-01-31 07:11 | 54109.57 | 1320.0001 | 2 | 8 | 4.200324 | 4.58745 | 1.790429 | 0 | 7.238889 | 0 | 0 | 0 | 0 | 0
2018-01-31 07:13 | 54229.57 | 1440.0014 | 2 | 8 | 4.200382 | 3.878794 | 1.931208 | 0 | 7.83021 | 0 | 0 | 0 | 0 | 0
2018-01-31 07:15 | 54349.57 | 1560.0013 | 2 | 8 | 4.200342 | 3.26033 | 2.049923 | 0 | 8.328854 | 0 | 0 | 0 | 0 | 0
2018-01-31 07:15 | 54349.63 | 1560.0552 | 2 | 8 | 4.200342 | 3.259968 | 2.049976 | 0 | 8.329075 | 0 | 0 | 0 | 0 | 0
2018-01-31 07:17 | 54469.64 | 120.0006 | 3 | 8 | 4.229237 | 3.260107 | 2.158194 | 0 | 8.785078 | 0 | 0 | 0 | 0 | 0
2018-01-31 07:19 | 54589.64 | 240.0014 | 3 | 8 | 4.262868 | 3.260075 | 2.26686 | 0 | 9.246453 | 0 | 0 | 0 | 0 | 0
2018-01-31 07:21 | 54709.64 | 360.0006 | 3 | 8 | 4.298781 | 3.260088 | 2.375517 | 0 | 9.711578 | 0 | 0 | 0 | 0 | 0
2018-01-31 07:23 | 54829.64 | 480.0005 | 3 | 8 | 4.336645 | 3.260094 | 2.484188 | 0 | 10.18077 | 0 | 0 | 0 | 0 | 0
2018-01-31 07:25 | 54949.64 | 600.0002 | 3 | 8 | 4.375985 | 3.260077 | 2.592852 | 0 | 10.65414 | 0 | 0 | 0 | 0 | 0
2018-01-31 07:27 | 55069.64 | 720.0009 | 3 | 8 | 4.400352 | 2.945597 | 2.699269 | 0 | 11.12161 | 0 | 0 | 0 | 0 | 0
2018-01-31 07:29 | 55189.64 | 840.0002 | 3 | 8 | 4.400337 | 2.390831 | 2.787719 | 0 | 11.51081 | 0 | 0 | 0 | 0 | 0
2018-01-31 07:31 | 55309.64 | 960.0009 | 3 | 8 | 4.400303 | 1.962492 | 2.859955 | 0 | 11.82867 | 0 | 0 | 0 | 0 | 0
2018-01-31 07:33 | 55429.64 | 1080.0009 | 3 | 8 | 4.400261 | 1.625544 | 2.919522 | 0 | 12.09078 | 0 | 0 | 0 | 0 | 0
2018-01-31 07:35 | 55549.64 | 1200.0009 | 3 | 8 | 4.400233 | 1.359236 | 2.969083 | 0 | 12.30886 | 0 | 0 | 0 | 0 | 0
2018-01-31 07:37 | 55669.64 | 1320.0017 | 3 | 8 | 4.400167 | 1.145592 | 3.010696 | 0 | 12.49197 | 0 | 0 | 0 | 0 | 0
2018-01-31 07:39 | 55789.64 | 1440.0009 | 3 | 8 | 4.40019 | 0.9754429 | 3.04595 | 0 | 12.64709 | 0 | 0 | 0 | 0 | 0
2018-01-31 07:41 | 55909.64 | 1560.0002 | 3 | 8 | 4.40016 | 0.8355618 | 3.07603 | 0 | 12.77945 | 0 | 0 | 0 | 0 | 0
2018-01-31 07:43 | 56029.64 | 1680.0009 | 3 | 8 | 4.400142 | 0.7195759 | 3.10188 | 0 | 12.89319 | 0 | 0 | 0 | 0 | 0
2018-01-31 07:45 | 56149.64 | 1800.0017 | 3 | 8 | 4.400117 | 0.6227169 | 3.124189 | 0 | 12.99136 | 0 | 0 | 0 | 0 | 0
2018-01-31 07:47 | 56269.64 | 1920.0009 | 3 | 8 | 4.400098 | 0.5409698 | 3.143536 | 0 | 13.07648 | 0 | 0 | 0 | 0 | 0
2018-01-31 07:49 | 56389.64 | 2040.0002 | 3 | 8 | 4.400078 | 0.4718418 | 3.160379 | 0 | 13.15059 | 0 | 0 | 0 | 0 | 0
2018-01-31 07:51 | 56509.64 | 2160.0009 | 3 | 8 | 4.400113 | 0.4128876 | 3.175085 | 0 | 13.2153 | 0 | 0 | 0 | 0 | 0
2018-01-31 07:53 | 56629.64 | 2280.0002 | 3 | 8 | 4.400082 | 0.3605824 | 3.187929 | 0 | 13.27182 | 0 | 0 | 0 | 0 | 0
2018-01-31 07:55 | 56749.64 | 2400.0017 | 3 | 8 | 4.400064 | 0.3152027 | 3.19917 | 0 | 13.32128 | 0 | 0 | 0 | 0 | 0
2018-01-31 07:57 | 56869.64 | 2520.0009 | 3 | 8 | 4.40006 | 0.275856 | 3.208985 | 0 | 13.36446 | 0 | 0 | 0 | 0 | 0
2018-01-31 07:59 | 56989.64 | 2640.0017 | 3 | 8 | 4.399997 | 0.2399025 | 3.217594 | 0 | 13.40234 | 0 | 0 | 0 | 0 | 0
2018-01-31 08:01 | 57109.64 | 2760.0009 | 3 | 8 | 4.40004 | 0.2105598 | 3.225112 | 0 | 13.43543 | 0 | 0 | 0 | 0 | 0
2018-01-31 08:03 | 57229.64 | 2880.0006 | 3 | 8 | 4.400042 | 0.1847401 | 3.231699 | 0 | 13.46441 | 0 | 0 | 0 | 0 | 0
2018-01-31 08:05 | 57349.64 | 3000.0001 | 3 | 8 | 4.399965 | 0.1596375 | 3.237461 | 0 | 13.48976 | 0 | 0 | 0 | 0 | 0
2018-01-31 08:07 | 57469.64 | 3120.0002 | 3 | 8 | 4.40001 | 0.140522 | 3.242502 | 0 | 13.51194 | 0 | 0 | 0 | 0 | 0
2018-01-31 08:09 | 57589.64 | 3240.0001 | 3 | 8 | 4.399961 | 0.1226826 | 3.2469 | 0 | 13.53129 | 0 | 0 | 0 | 0 | 0
2018-01-31 08:11 | 57709.64 | 3360.0009 | 3 | 8 | 4.400044 | 0.1081123 | 3.250765 | 0 | 13.5483 | 0 | 0 | 0 | 0 | 0
2018-01-31 08:13 | 57829.64 | 3480.0001 | 3 | 8 | 4.40008 | 0.09573555 | 3.254125 | 0 | 13.56308 | 0 | 0 | 0 | 0 | 0
2018-01-31 08:15 | 57949.64 | 3600.0017 | 3 | 8 | 4.400027 | 0.08228683 | 3.257074 | 0 | 13.57606 | 0 | 0 | 0 | 0 | 0
2018-01-31 08:15 | 57958.95 | 3609.3176 | 3 | 8 | 4.40003 | 0.0814991 | 3.257286 | 0 | 13.57699 | 0 | 0 | 0 | 0 | 0
2018-01-31 08:17 | 58079 | 120.0012 | 4 | 8 | 4.395149 | 0 | 3.257286 | 0 | 13.57699 | 0 | 0 | 0 | 0 | 0
2018-01-31 08:19 | 58199 | 240.0004 | 4 | 8 | 4.394604 | 0 | 3.257286 | 0 | 13.57699 | 0 | 0 | 0 | 0 | 0
2018-01-31 08:20 | 58259 | 300.0006 | 4 | 8 | 4.394421 | 0 | 3.257286 | 0 | 13.57699 | 0 | 0 | 0 | 0 | 0
2018-01-31 08:22 | 58379.08 | 120.0006 | 5 | 8 | 3.999009 | -6.519875 | 3.257286 | 0.217302 | 13.57699 | 0.880989 | 0 | 0 | 0 | 0
2018-01-31 08:24 | 58499.08 | 240.0014 | 5 | 8 | 3.915811 | -6.519869 | 3.257286 | 0.4346227 | 13.57699 | 1.740917 | 0 | 0 | 0 | 0
2018-01-31 08:26 | 58619.08 | 360.0009 | 5 | 8 | 3.835551 | -6.519852 | 3.257286 | 0.6519716 | 13.57699 | 2.583237 | 0 | 0 | 0 | 0
2018-01-31 08:28 | 58739.08 | 480.0009 | 5 | 8 | 3.759398 | -6.519879 | 3.257286 | 0.8692847 | 13.57699 | 3.408391 | 0 | 0 | 0 | 0
2018-01-31 08:30 | 58859.08 | 600.0014 | 5 | 8 | 3.689006 | -6.519867 | 3.257286 | 1.086585 | 13.57699 | 4.217536 | 0 | 0 | 0 | 0
2018-01-31 08:32 | 58979.08 | 720.0013 | 5 | 8 | 3.626244 | -6.519898 | 3.257286 | 1.303922 | 13.57699 | 5.012325 | 0 | 0 | 0 | 0
2018-01-31 08:34 | 59099.08 | 840.0005 | 5 | 8 | 3.571937 | -6.519856 | 3.257286 | 1.521245 | 13.57699 | 5.794328 | 0 | 0 | 0 | 0
2018-01-31 08:36 | 59219.08 | 960.0014 | 5 | 8 | 3.526218 | -6.519921 | 3.257286 | 1.738579 | 13.57699 | 6.565526 | 0 | 0 | 0 | 0
2018-01-31 08:38 | 59339.08 | 1080.0013 | 5 | 8 | 3.48686 | -6.519923 | 3.257286 | 1.95589 | 13.57699 | 7.327445 | 0 | 0 | 0 | 0
2018-01-31 08:40 | 59459.08 | 1200.0014 | 5 | 8 | 3.45076 | -6.519927 | 3.257286 | 2.173179 | 13.57699 | 8.081149 | 0 | 0 | 0 | 0
2018-01-31 08:42 | 59579.08 | 1320.0014 | 5 | 8 | 3.413091 | -6.519942 | 3.257286 | 2.3905 | 13.57699 | 8.827084 | 0 | 0 | 0 | 0
2018-01-31 08:44 | 59699.08 | 1440.0014 | 5 | 8 | 3.36338 | -6.519976 | 3.257286 | 2.607848 | 13.57699 | 9.563811 | 0 | 0 | 0 | 0
2018-01-31 08:46 | 59819.08 | 1560.0006 | 5 | 8 | 3.296657 | -6.519856 | 3.257286 | 2.82515 | 13.57699 | 10.28783 | 0 | 0 | 0 | 0
2018-01-31 08:48 | 59939.08 | 1680.0005 | 5 | 8 | 3.197684 | -6.519881 | 3.257286 | 3.042488 | 13.57699 | 10.99439 | 0 | 0 | 0 | 0
2018-01-31 08:50 | 60052.49 | 1793.4144 | 5 | 8 | 2.999983 | -6.51986 | 3.257286 | 3.247878 | 13.57699 | 11.63461 | 0 | 0 | 0 | 0
2018-01-31 08:52 | 60172.53 | 120.0013 | 6 | 8 | 3.529799 | 0 | 3.257286 | 3.247878 | 13.57699 | 11.63461 | 0 | 0 | 0 | 0
2018-01-31 08:54 | 60292.53 | 240.0004 | 6 | 8 | 3.546509 | 0 | 3.257286 | 3.247878 | 13.57699 | 11.63461 | 0 | 0 | 0 | 0
2018-01-31 08:55 | 60352.53 | 300.0015 | 6 | 8 | 3.549566 | 0 | 3.257286 | 3.247878 | 13.57699 | 11.63461 | 0 | 0 | 0 | 0
2018-01-31 08:55 | 60352.55 | 0.0024 | 7 | 9 | 3.54936 | 0 | 0 | 0 | 0 | 0 | 0 | 0 | 0 | 0
2018-01-31 08:57 | 60472.63 | 120.0006 | 2 | 9 | 3.908722 | 4.890011 | 0.1623154 | 0 | 0.6262295 | 0 | 0 | 0 | 0 | 0
2018-01-31 08:59 | 60592.63 | 240.0013 | 2 | 9 | 3.951351 | 4.890051 | 0.3253052 | 0 | 1.266963 | 0 | 0 | 0 | 0 | 0
2018-01-31 09:01 | 60712.63 | 360.0014 | 2 | 9 | 3.984474 | 4.890017 | 0.488307 | 0 | 1.913828 | 0 | 0 | 0 | 0 | 0
2018-01-31 09:03 | 60832.63 | 480.0001 | 2 | 9 | 4.01313 | 4.890032 | 0.6512985 | 0 | 2.565648 | 0 | 0 | 0 | 0 | 0
2018-01-31 09:05 | 60952.63 | 600.0001 | 2 | 9 | 4.037687 | 4.890072 | 0.8142915 | 0 | 3.221804 | 0 | 0 | 0 | 0 | 0
2018-01-31 09:07 | 61072.63 | 720.0013 | 2 | 9 | 4.060401 | 4.890062 | 0.977282 | 0 | 3.881767 | 0 | 0 | 0 | 0 | 0
2018-01-31 09:09 | 61192.63 | 840.0013 | 2 | 9 | 4.08462 | 4.890043 | 1.140265 | 0 | 4.545474 | 0 | 0 | 0 | 0 | 0
2018-01-31 09:11 | 61312.63 | 960.0001 | 2 | 9 | 4.112286 | 4.88999 | 1.303257 | 0 | 5.213439 | 0 | 0 | 0 | 0 | 0
2018-01-31 09:13 | 61432.63 | 1080.0012 | 2 | 9 | 4.143001 | 4.890041 | 1.466248 | 0 | 5.886169 | 0 | 0 | 0 | 0 | 0
2018-01-31 09:15 | 61552.63 | 1200.0006 | 2 | 9 | 4.177092 | 4.890017 | 1.629246 | 0 | 6.564193 | 0 | 0 | 0 | 0 | 0
2018-01-31 09:17 | 61672.63 | 1320.0005 | 2 | 9 | 4.200329 | 4.561226 | 1.790051 | 0 | 7.238442 | 0 | 0 | 0 | 0 | 0
2018-01-31 09:19 | 61792.63 | 1440.0006 | 2 | 9 | 4.200323 | 3.857468 | 1.930093 | 0 | 7.826667 | 0 | 0 | 0 | 0 | 0
2018-01-31 09:21 | 61909.06 | 1556.4313 | 2 | 9 | 4.200326 | 3.259998 | 2.04499 | 0 | 8.309277 | 0 | 0 | 0 | 0 | 0
2018-01-31 09:23 | 62029.07 | 120.0009 | 3 | 9 | 4.229183 | 3.260124 | 2.153204 | 0 | 8.765255 | 0 | 0 | 0 | 0 | 0
2018-01-31 09:25 | 62149.07 | 240.0005 | 3 | 9 | 4.262749 | 3.26009 | 2.261861 | 0 | 9.226584 | 0 | 0 | 0 | 0 | 0
2018-01-31 09:27 | 62269.07 | 360.0005 | 3 | 9 | 4.299067 | 3.260138 | 2.370522 | 0 | 9.691734 | 0 | 0 | 0 | 0 | 0
2018-01-31 09:29 | 62389.07 | 480.0006 | 3 | 9 | 4.337389 | 3.260134 | 2.479188 | 0 | 10.16096 | 0 | 0 | 0 | 0 | 0
2018-01-31 09:31 | 62509.07 | 600.0014 | 3 | 9 | 4.377189 | 3.260107 | 2.587858 | 0 | 10.63445 | 0 | 0 | 0 | 0 | 0
2018-01-31 09:33 | 62629.07 | 720.0013 | 3 | 9 | 4.400315 | 2.926105 | 2.693938 | 0 | 11.10052 | 0 | 0 | 0 | 0 | 0
2018-01-31 09:35 | 62749.07 | 840.0009 | 3 | 9 | 4.400304 | 2.379841 | 2.781927 | 0 | 11.4877 | 0 | 0 | 0 | 0 | 0
2018-01-31 09:37 | 62869.07 | 960.0001 | 3 | 9 | 4.40029 | 1.956207 | 2.853909 | 0 | 11.80444 | 0 | 0 | 0 | 0 | 0
2018-01-31 09:39 | 62989.07 | 1080.0014 | 3 | 9 | 4.400194 | 1.622017 | 2.913341 | 0 | 12.06596 | 0 | 0 | 0 | 0 | 0
2018-01-31 09:41 | 63109.07 | 1200.0013 | 3 | 9 | 4.400168 | 1.357363 | 2.962873 | 0 | 12.28391 | 0 | 0 | 0 | 0 | 0
2018-01-31 09:43 | 63229.07 | 1320.0001 | 3 | 9 | 4.400196 | 1.147099 | 3.004514 | 0 | 12.46714 | 0 | 0 | 0 | 0 | 0
2018-01-31 09:45 | 63349.07 | 1440.0013 | 3 | 9 | 4.40017 | 0.9765759 | 3.039798 | 0 | 12.6224 | 0 | 0 | 0 | 0 | 0
2018-01-31 09:47 | 63469.07 | 1560.0005 | 3 | 9 | 4.400128 | 0.8375378 | 3.069928 | 0 | 12.75497 | 0 | 0 | 0 | 0 | 0
2018-01-31 09:49 | 63589.07 | 1680.0005 | 3 | 9 | 4.400132 | 0.7220592 | 3.095847 | 0 | 12.86902 | 0 | 0 | 0 | 0 | 0
2018-01-31 09:51 | 63709.07 | 1800.0014 | 3 | 9 | 4.400144 | 0.6268349 | 3.118266 | 0 | 12.96767 | 0 | 0 | 0 | 0 | 0
2018-01-31 09:53 | 63829.07 | 1920.0017 | 3 | 9 | 4.400107 | 0.5440979 | 3.137731 | 0 | 13.05332 | 0 | 0 | 0 | 0 | 0
2018-01-31 09:55 | 63949.07 | 2040.0009 | 3 | 9 | 4.400174 | 0.4758644 | 3.154677 | 0 | 13.12788 | 0 | 0 | 0 | 0 | 0
2018-01-31 09:57 | 64069.07 | 2160.0009 | 3 | 9 | 4.400012 | 0.4118118 | 3.169471 | 0 | 13.19297 | 0 | 0 | 0 | 0 | 0
2018-01-31 09:59 | 64189.07 | 2280.0005 | 3 | 9 | 4.400174 | 0.3653393 | 3.182406 | 0 | 13.24989 | 0 | 0 | 0 | 0 | 0
2018-01-31 10:01 | 64309.07 | 2400.0014 | 3 | 9 | 4.400121 | 0.3185368 | 3.193737 | 0 | 13.29975 | 0 | 0 | 0 | 0 | 0
2018-01-31 10:03 | 64429.07 | 2520.0017 | 3 | 9 | 4.40005 | 0.277359 | 3.203652 | 0 | 13.34337 | 0 | 0 | 0 | 0 | 0
2018-01-31 10:05 | 64549.07 | 2640.0017 | 3 | 9 | 4.400076 | 0.2441444 | 3.212331 | 0 | 13.38156 | 0 | 0 | 0 | 0 | 0
2018-01-31 10:07 | 64669.07 | 2760.0016 | 3 | 9 | 4.400082 | 0.2141953 | 3.219934 | 0 | 13.41502 | 0 | 0 | 0 | 0 | 0
2018-01-31 10:09 | 64789.07 | 2880.0002 | 3 | 9 | 4.4001 | 0.1883144 | 3.226588 | 0 | 13.44429 | 0 | 0 | 0 | 0 | 0
2018-01-31 10:11 | 64909.07 | 3000.0016 | 3 | 9 | 4.399991 | 0.1619663 | 3.232403 | 0 | 13.46988 | 0 | 0 | 0 | 0 | 0
2018-01-31 10:13 | 65029.07 | 3120.0009 | 3 | 9 | 4.399986 | 0.1411896 | 3.237498 | 0 | 13.4923 | 0 | 0 | 0 | 0 | 0
2018-01-31 10:15 | 65149.07 | 3240.0006 | 3 | 9 | 4.40006 | 0.1261368 | 3.241949 | 0 | 13.51188 | 0 | 0 | 0 | 0 | 0
2018-01-31 10:17 | 65269.07 | 3360.0009 | 3 | 9 | 4.400025 | 0.1102982 | 3.245847 | 0 | 13.52903 | 0 | 0 | 0 | 0 | 0
2018-01-31 10:19 | 65389.07 | 3480.0006 | 3 | 9 | 4.400037 | 0.0959053 | 3.249273 | 0 | 13.54411 | 0 | 0 | 0 | 0 | 0
2018-01-31 10:21 | 65509.07 | 3600.0013 | 3 | 9 | 4.400012 | 0.08370018 | 3.252276 | 0 | 13.55732 | 0 | 0 | 0 | 0 | 0
2018-01-31 10:21 | 65529.02 | 3619.9503 | 3 | 9 | 4.399998 | 0.0814991 | 3.252737 | 0 | 13.55935 | 0 | 0 | 0 | 0 | 0
2018-01-31 10:23 | 65649.06 | 120.0005 | 4 | 9 | 4.395119 | 0 | 3.252737 | 0 | 13.55935 | 0 | 0 | 0 | 0 | 0
2018-01-31 10:25 | 65769.06 | 240.0005 | 4 | 9 | 4.39458 | 0 | 3.252737 | 0 | 13.55935 | 0 | 0 | 0 | 0 | 0
2018-01-31 10:26 | 65829.06 | 300.0015 | 4 | 9 | 4.394377 | 0 | 3.252737 | 0 | 13.55935 | 0 | 0 | 0 | 0 | 0
2018-01-31 10:28 | 65949.14 | 120.0016 | 5 | 9 | 3.998351 | -6.51994 | 3.252737 | 0.2173177 | 13.55935 | 0.8808935 | 0 | 0 | 0 | 0
2018-01-31 10:30 | 66069.14 | 240.0006 | 5 | 9 | 3.915158 | -6.519831 | 3.252737 | 0.4346198 | 13.55935 | 1.740615 | 0 | 0 | 0 | 0
2018-01-31 10:32 | 66189.14 | 360.001 | 5 | 9 | 3.834876 | -6.520184 | 3.252737 | 0.6519576 | 13.55935 | 2.582748 | 0 | 0 | 0 | 0
2018-01-31 10:34 | 66309.14 | 480.0007 | 5 | 9 | 3.758632 | -6.519829 | 3.252737 | 0.8692698 | 13.55935 | 3.407738 | 0 | 0 | 0 | 0
2018-01-31 10:36 | 66429.14 | 600.0002 | 5 | 9 | 3.688219 | -6.519858 | 3.252737 | 1.086614 | 13.55935 | 4.216881 | 0 | 0 | 0 | 0
2018-01-31 10:38 | 66549.14 | 720.0006 | 5 | 9 | 3.62536 | -6.519862 | 3.252737 | 1.30392 | 13.55935 | 5.011374 | 0 | 0 | 0 | 0
2018-01-31 10:40 | 66669.14 | 840.001 | 5 | 9 | 3.571006 | -6.519894 | 3.252737 | 1.521245 | 13.55935 | 5.793182 | 0 | 0 | 0 | 0
2018-01-31 10:42 | 66789.14 | 960.0014 | 5 | 9 | 3.525165 | -6.519898 | 3.252737 | 1.738552 | 13.55935 | 6.564065 | 0 | 0 | 0 | 0
2018-01-31 10:44 | 66909.14 | 1080.0015 | 5 | 9 | 3.485654 | -6.519894 | 3.252737 | 1.955859 | 13.55935 | 7.325721 | 0 | 0 | 0 | 0
2018-01-31 10:46 | 67029.14 | 1200.0003 | 5 | 9 | 3.449513 | -6.519957 | 3.252737 | 2.173149 | 13.55935 | 8.079165 | 0 | 0 | 0 | 0
2018-01-31 10:48 | 67149.14 | 1320.0008 | 5 | 9 | 3.411904 | -6.519917 | 3.252737 | 2.390481 | 13.55935 | 8.824875 | 0 | 0 | 0 | 0
2018-01-31 10:50 | 67269.14 | 1440.0016 | 5 | 9 | 3.362185 | -6.519932 | 3.252737 | 2.607803 | 13.55935 | 9.561261 | 0 | 0 | 0 | 0
2018-01-31 10:52 | 67389.14 | 1560.0007 | 5 | 9 | 3.295171 | -6.519958 | 3.252737 | 2.825124 | 13.55935 | 10.28506 | 0 | 0 | 0 | 0
2018-01-31 10:54 | 67509.14 | 1680.0006 | 5 | 9 | 3.195171 | -6.519979 | 3.252737 | 3.042457 | 13.55935 | 10.99119 | 0 | 0 | 0 | 0
2018-01-31 10:56 | 67620.11 | 1790.9673 | 5 | 9 | 2.999994 | -6.519969 | 3.252737 | 3.243422 | 13.55935 | 11.61726 | 0 | 0 | 0 | 0
2018-01-31 10:58 | 67740.16 | 120.0004 | 6 | 9 | 3.530626 | 0 | 3.252737 | 3.243422 | 13.55935 | 11.61726 | 0 | 0 | 0 | 0
2018-01-31 11:00 | 67860.16 | 240.0016 | 6 | 9 | 3.547556 | 0 | 3.252737 | 3.243422 | 13.55935 | 11.61726 | 0 | 0 | 0 | 0
2018-01-31 11:01 | 67920.16 | 300.0007 | 6 | 9 | 3.550577 | 0 | 3.252737 | 3.243422 | 13.55935 | 11.61726 | 0 | 0 | 0 | 0
2018-01-31 11:01 | 67920.16 | 0.0023 | 7 | 10 | 3.551107 | 0 | 0 | 0 | 0 | 0 | 0 | 0 | 0 | 0
2018-01-31 11:03 | 68040.24184 | 120.0014 | 2 | 10 | 3.909441 | 4.889822 | 0.1623074 | 2.08e-10 | 0.6263672 | 7.37e-10 | 0 | 0 | 0 | 0
2018-01-31 11:05 | 68160.24054 | 240.0001 | 2 | 10 | 3.951932 | 4.89012 | 0.3253113 | 2.08e-10 | 1.267259 | 7.37e-10 | 0 | 0 | 0 | 0
2018-01-31 11:07 | 68280.24134 | 360.0009 | 2 | 10 | 3.985007 | 4.890175 | 0.4883064 | 2.08e-10 | 1.914193 | 7.37e-10 | 0 | 0 | 0 | 0
2018-01-31 11:09 | 68400.24094 | 480.0005 | 2 | 10 | 4.013641 | 4.890144 | 0.6512779 | 2.08e-10 | 2.56602 | 7.37e-10 | 0 | 0 | 0 | 0
2018-01-31 11:11 | 68520.24194 | 600.0015 | 2 | 10 | 4.03826 | 4.8901 | 0.8142869 | 2.08e-10 | 3.222328 | 7.37e-10 | 0 | 0 | 0 | 0
2018-01-31 11:13 | 68640.24094 | 720.0005 | 2 | 10 | 4.061023 | 4.890097 | 0.9772842 | 2.08e-10 | 3.882416 | 7.37e-10 | 0 | 0 | 0 | 0
2018-01-31 11:15 | 68760.24054 | 840.0001 | 2 | 10 | 4.085387 | 4.890141 | 1.140274 | 2.08e-10 | 4.546263 | 7.37e-10 | 0 | 0 | 0 | 0
2018-01-31 11:17 | 68880.24054 | 960.0001 | 2 | 10 | 4.11322 | 4.889824 | 1.303274 | 2.08e-10 | 5.214402 | 7.37e-10 | 0 | 0 | 0 | 0
2018-01-31 11:19 | 69000.24104 | 1080.0006 | 2 | 10 | 4.144088 | 4.890163 | 1.466275 | 2.08e-10 | 5.887339 | 7.37e-10 | 0 | 0 | 0 | 0
2018-01-31 11:21 | 69120.24194 | 1200.0015 | 2 | 10 | 4.178393 | 4.889853 | 1.629271 | 2.08e-10 | 6.565549 | 7.37e-10 | 0 | 0 | 0 | 0
2018-01-31 11:23 | 69240.24104 | 1320.0006 | 2 | 10 | 4.200362 | 4.534058 | 1.789656 | 2.08e-10 | 7.238172 | 7.37e-10 | 0 | 0 | 0 | 0
2018-01-31 11:25 | 69360.24054 | 1440.0001 | 2 | 10 | 4.200352 | 3.831785 | 1.928777 | 2.08e-10 | 7.822528 | 7.37e-10 | 0 | 0 | 0 | 0
2018-01-31 11:27 | 69472.21324 | 1551.9728 | 2 | 10 | 4.200376 | 3.259983 | 2.038856 | 2.08e-10 | 8.284898 | 7.37e-10 | 0 | 0 | 0 | 0
2018-01-31 11:29 | 69592.22 | 120.0014 | 3 | 10 | 4.229317 | 3.260155 | 2.147064 | 2.08e-10 | 8.740865 | 7.37e-10 | 0 | 0 | 0 | 0
2018-01-31 11:31 | 69712.22 | 240.0002 | 3 | 10 | 4.262896 | 3.259846 | 2.255719 | 2.08e-10 | 9.202201 | 7.37e-10 | 0 | 0 | 0 | 0
2018-01-31 11:33 | 69832.22 | 360.001 | 3 | 10 | 4.298827 | 3.260052 | 2.364393 | 2.08e-10 | 9.667398 | 7.37e-10 | 0 | 0 | 0 | 0
2018-01-31 11:35 | 69952.22 | 480.0005 | 3 | 10 | 4.336595 | 3.259802 | 2.473042 | 2.08e-10 | 10.1365 | 7.37e-10 | 0 | 0 | 0 | 0
2018-01-31 11:37 | 70072.22 | 600.0013 | 3 | 10 | 4.375921 | 3.260187 | 2.581707 | 2.08e-10 | 10.60986 | 7.37e-10 | 0 | 0 | 0 | 0
2018-01-31 11:39 | 70192.22 | 720.0006 | 3 | 10 | 4.400364 | 2.948475 | 2.688159 | 2.08e-10 | 11.07748 | 7.37e-10 | 0 | 0 | 0 | 0
2018-01-31 11:41 | 70312.22 | 840.001 | 3 | 10 | 4.400308 | 2.392239 | 2.776698 | 2.08e-10 | 11.46708 | 7.37e-10 | 0 | 0 | 0 | 0
2018-01-31 11:43 | 70432.22 | 960.0006 | 3 | 10 | 4.400223 | 1.962906 | 2.849004 | 2.08e-10 | 11.78525 | 7.37e-10 | 0 | 0 | 0 | 0
2018-01-31 11:45 | 70552.22 | 1080.0005 | 3 | 10 | 4.400265 | 1.62698 | 2.908631 | 2.08e-10 | 12.04762 | 7.37e-10 | 0 | 0 | 0 | 0
2018-01-31 11:47 | 70672.22 | 1200.0014 | 3 | 10 | 4.40022 | 1.360441 | 2.958257 | 2.08e-10 | 12.26599 | 7.37e-10 | 0 | 0 | 0 | 0
2018-01-31 11:49 | 70792.22 | 1320.0014 | 3 | 10 | 4.400208 | 1.147902 | 2.999917 | 2.08e-10 | 12.4493 | 7.37e-10 | 0 | 0 | 0 | 0
2018-01-31 11:51 | 70912.22 | 1440.0014 | 3 | 10 | 4.400155 | 0.975111 | 3.035182 | 2.08e-10 | 12.60447 | 7.37e-10 | 0 | 0 | 0 | 0
2018-01-31 11:53 | 71032.22 | 1560.001 | 3 | 10 | 4.400147 | 0.8351631 | 3.065285 | 2.08e-10 | 12.73693 | 7.37e-10 | 0 | 0 | 0 | 0
2018-01-31 11:55 | 71152.22 | 1680.0006 | 3 | 10 | 4.400109 | 0.7191792 | 3.091136 | 2.08e-10 | 12.85068 | 7.37e-10 | 0 | 0 | 0 | 0
2018-01-31 11:57 | 71272.22 | 1800.001 | 3 | 10 | 4.400136 | 0.6239452 | 3.113472 | 2.08e-10 | 12.94896 | 7.37e-10 | 0 | 0 | 0 | 0
2018-01-31 11:59 | 71392.22 | 1920.0017 | 3 | 10 | 4.400157 | 0.5427647 | 3.132852 | 2.08e-10 | 13.03423 | 7.37e-10 | 0 | 0 | 0 | 0
2018-01-31 12:01 | 71512.22 | 2040.0002 | 3 | 10 | 4.400078 | 0.4720116 | 3.149719 | 2.08e-10 | 13.10845 | 7.37e-10 | 0 | 0 | 0 | 0
2018-01-31 12:03 | 71632.22 | 2160.0018 | 3 | 10 | 4.400074 | 0.4130917 | 3.164435 | 2.08e-10 | 13.1732 | 7.37e-10 | 0 | 0 | 0 | 0
2018-01-31 12:05 | 71752.22 | 2280.0015 | 3 | 10 | 4.400044 | 0.3603325 | 3.177314 | 2.08e-10 | 13.22987 | 7.37e-10 | 0 | 0 | 0 | 0
2018-01-31 12:07 | 71872.22 | 2400.0014 | 3 | 10 | 4.400071 | 0.3163586 | 3.188594 | 2.08e-10 | 13.2795 | 7.37e-10 | 0 | 0 | 0 | 0
2018-01-31 12:09 | 71992.22 | 2520.0014 | 3 | 10 | 4.400068 | 0.2779922 | 3.19849 | 2.08e-10 | 13.32305 | 7.37e-10 | 0 | 0 | 0 | 0
2018-01-31 12:11 | 72112.22 | 2640.0011 | 3 | 10 | 4.399981 | 0.2418747 | 3.207152 | 2.08e-10 | 13.36116 | 7.37e-10 | 0 | 0 | 0 | 0
2018-01-31 12:13 | 72232.22 | 2760.0005 | 3 | 10 | 4.400055 | 0.2135029 | 3.214745 | 2.08e-10 | 13.39457 | 7.37e-10 | 0 | 0 | 0 | 0
2018-01-31 12:15 | 72352.22 | 2880.0005 | 3 | 10 | 4.400025 | 0.186718 | 3.221415 | 2.08e-10 | 13.42391 | 7.37e-10 | 0 | 0 | 0 | 0
2018-01-31 12:17 | 72472.22 | 3000.0013 | 3 | 10 | 4.400009 | 0.1640835 | 3.227258 | 2.08e-10 | 13.44963 | 7.37e-10 | 0 | 0 | 0 | 0
2018-01-31 12:19 | 72592.22 | 3120.0018 | 3 | 10 | 4.400001 | 0.1431522 | 3.232379 | 2.08e-10 | 13.47216 | 7.37e-10 | 0 | 0 | 0 | 0
2018-01-31 12:21 | 72712.22 | 3240.0014 | 3 | 10 | 4.399964 | 0.1245022 | 3.236874 | 2.08e-10 | 13.49194 | 7.37e-10 | 0 | 0 | 0 | 0
2018-01-31 12:23 | 72832.22 | 3360.0007 | 3 | 10 | 4.399993 | 0.1100578 | 3.240806 | 2.08e-10 | 13.50924 | 7.37e-10 | 0 | 0 | 0 | 0
2018-01-31 12:25 | 72952.22 | 3480.0018 | 3 | 10 | 4.399992 | 0.09676361 | 3.244259 | 2.08e-10 | 13.52443 | 7.37e-10 | 0 | 0 | 0 | 0
2018-01-31 12:27 | 73072.22 | 3600.0014 | 3 | 10 | 4.400015 | 0.08504105 | 3.247304 | 2.08e-10 | 13.53783 | 7.37e-10 | 0 | 0 | 0 | 0
2018-01-31 12:27 | 73105.02 | 3632.7976 | 3 | 10 | 4.399987 | 0.08149529 | 3.248066 | 2.08e-10 | 13.54118 | 7.37e-10 | 0 | 0 | 0 | 0
2018-01-31 12:29 | 73225.07 | 120.0012 | 4 | 10 | 4.395096 | 0 | 3.248066 | 2.08e-10 | 13.54118 | 7.37e-10 | 0 | 0 | 0 | 0
2018-01-31 12:31 | 73345.06 | 240.0006 | 4 | 10 | 4.39458 | 0 | 3.248066 | 2.08e-10 | 13.54118 | 7.37e-10 | 0 | 0 | 0 | 0
2018-01-31 12:32 | 73405.06 | 300.0007 | 4 | 10 | 4.394382 | 0 | 3.248066 | 2.08e-10 | 13.54118 | 7.37e-10 | 0 | 0 | 0 | 0
2018-01-31 12:34 | 73525.15 | 120.0005 | 5 | 10 | 3.99799 | -6.519837 | 3.248066 | 0.2173071 | 13.54118 | 0.8807356 | 0 | 0 | 0 | 0
2018-01-31 12:36 | 73645.15 | 240.0005 | 5 | 10 | 3.914905 | -6.519877 | 3.248066 | 0.4346434 | 13.54118 | 1.740521 | 0 | 0 | 0 | 0
2018-01-31 12:38 | 73765.15 | 360.0014 | 5 | 10 | 3.834704 | -6.519904 | 3.248066 | 0.6519359 | 13.54118 | 2.582437 | 0 | 0 | 0 | 0
2018-01-31 12:40 | 73885.15 | 480.0013 | 5 | 10 | 3.75852 | -6.519953 | 3.248066 | 0.8692843 | 13.54118 | 3.407535 | 0 | 0 | 0 | 0
2018-01-31 12:42 | 74005.15 | 600.0013 | 5 | 10 | 3.688172 | -6.519934 | 3.248066 | 1.086598 | 13.54118 | 4.216545 | 0 | 0 | 0 | 0
2018-01-31 12:44 | 74125.15 | 720.0013 | 5 | 10 | 3.625268 | -6.519906 | 3.248066 | 1.303943 | 13.54118 | 5.011162 | 0 | 0 | 0 | 0
2018-01-31 12:46 | 74245.15 | 840.0014 | 5 | 10 | 3.57083 | -6.5199 | 3.248066 | 1.521256 | 13.54118 | 5.792903 | 0 | 0 | 0 | 0
2018-01-31 12:48 | 74365.15 | 960.0013 | 5 | 10 | 3.525042 | -6.5199 | 3.248066 | 1.738564 | 13.54118 | 6.56376 | 0 | 0 | 0 | 0
2018-01-31 12:50 | 74485.15 | 1080.0005 | 5 | 10 | 3.485488 | -6.519898 | 3.248066 | 1.955881 | 13.54118 | 7.325423 | 0 | 0 | 0 | 0
2018-01-31 12:52 | 74605.15 | 1200.0013 | 5 | 10 | 3.449247 | -6.519909 | 3.248066 | 2.173171 | 13.54118 | 8.078816 | 0 | 0 | 0 | 0
2018-01-31 12:54 | 74725.15 | 1320.0006 | 5 | 10 | 3.41153 | -6.519877 | 3.248066 | 2.390522 | 13.54118 | 8.824521 | 0 | 0 | 0 | 0
2018-01-31 12:56 | 74845.15 | 1440.0014 | 5 | 10 | 3.361414 | -6.519852 | 3.248066 | 2.607854 | 13.54118 | 9.560822 | 0 | 0 | 0 | 0
2018-01-31 12:58 | 74965.15 | 1560.0014 | 5 | 10 | 3.293957 | -6.519948 | 3.248066 | 2.825164 | 13.54118 | 10.28437 | 0 | 0 | 0 | 0
2018-01-31 13:00 | 75085.15 | 1680.0007 | 5 | 10 | 3.193005 | -6.519894 | 3.248066 | 3.042474 | 13.54118 | 10.99008 | 0 | 0 | 0 | 0
2018-01-31 13:02 | 75194.24 | 1789.0968 | 5 | 10 | 2.99999 | -6.519869 | 3.248066 | 3.24008 | 13.54118 | 11.60541 | 0 | 0 | 0 | 0
2018-01-31 13:04 | 75314.28 | 120.0013 | 6 | 10 | 3.530077 | 0 | 3.248066 | 3.24008 | 13.54118 | 11.60541 | 0 | 0 | 0 | 0
2018-01-31 13:06 | 75434.28 | 240.0005 | 6 | 10 | 3.546922 | 0 | 3.248066 | 3.24008 | 13.54118 | 11.60541 | 0 | 0 | 0 | 0
2018-01-31 13:07 | 75494.28 | 300.0007 | 6 | 10 | 3.550031 | 0 | 3.248066 | 3.24008 | 13.54118 | 11.60541 | 0 | 0 | 0 | 0
2018-01-31 13:07 | 75494.29 | 0.0024 | 7 | 11 | 3.549958 | 0 | 0 | 0 | 0 | 0 | 0 | 0 | 0 | 0
2018-01-31 13:09 | 75614.38 | 120.0014 | 2 | 11 | 3.909622 | 4.890034 | 0.1623233 | 0 | 0.6264343 | 0 | 0 | 0 | 0 | 0
2018-01-31 13:11 | 75734.38 | 240.0001 | 2 | 11 | 3.952082 | 4.890053 | 0.3253192 | 0 | 1.26732 | 0 | 0 | 0 | 0 | 0
2018-01-31 13:13 | 75854.38 | 360.0001 | 2 | 11 | 3.985266 | 4.890072 | 0.488315 | 0 | 1.914289 | 0 | 0 | 0 | 0 | 0
2018-01-31 13:15 | 75974.38 | 480.0006 | 2 | 11 | 4.01412 | 4.890064 | 0.6513007 | 0 | 2.56623 | 0 | 0 | 0 | 0 | 0
2018-01-31 13:17 | 76094.38 | 600.0009 | 2 | 11 | 4.038801 | 4.890055 | 0.8142893 | 0 | 3.222538 | 0 | 0 | 0 | 0 | 0
2018-01-31 13:19 | 76214.38 | 720.0014 | 2 | 11 | 4.061661 | 4.890074 | 0.9773071 | 0 | 3.88281 | 0 | 0 | 0 | 0 | 0
2018-01-31 13:21 | 76334.38 | 840.0006 | 2 | 11 | 4.086042 | 4.890039 | 1.140305 | 0 | 4.546797 | 0 | 0 | 0 | 0 | 0
2018-01-31 13:23 | 76454.38 | 960.0001 | 2 | 11 | 4.113894 | 4.890081 | 1.303305 | 0 | 5.215047 | 0 | 0 | 0 | 0 | 0
2018-01-31 13:25 | 76574.38 | 1080.0013 | 2 | 11 | 4.1448 | 4.890059 | 1.466304 | 0 | 5.888087 | 0 | 0 | 0 | 0 | 0
2018-01-31 13:27 | 76694.38 | 1200.0007 | 2 | 11 | 4.179178 | 4.890053 | 1.629297 | 0 | 6.566404 | 0 | 0 | 0 | 0 | 0
2018-01-31 13:29 | 76814.38 | 1320.0014 | 2 | 11 | 4.200337 | 4.51556 | 1.789401 | 0 | 7.237922 | 0 | 0 | 0 | 0 | 0
2018-01-31 13:31 | 76934.38 | 1440.0005 | 2 | 11 | 4.200364 | 3.817636 | 1.92802 | 0 | 7.820173 | 0 | 0 | 0 | 0 | 0
2018-01-31 13:33 | 77043.67 | 1549.2976 | 2 | 11 | 4.200335 | 3.259977 | 2.035268 | 0 | 8.270651 | 0 | 0 | 0 | 0 | 0
2018-01-31 13:35 | 77163.68 | 120.0005 | 3 | 11 | 4.229289 | 3.260128 | 2.143476 | 0 | 8.726616 | 0 | 0 | 0 | 0 | 0
2018-01-31 13:37 | 77283.68 | 240.0005 | 3 | 11 | 4.262894 | 3.260159 | 2.252148 | 0 | 9.188024 | 0 | 0 | 0 | 0 | 0
2018-01-31 13:39 | 77403.68 | 360.0007 | 3 | 11 | 4.298827 | 3.26008 | 2.360821 | 0 | 9.653213 | 0 | 0 | 0 | 0 | 0
2018-01-31 13:41 | 77523.68 | 480.0002 | 3 | 11 | 4.33659 | 3.260092 | 2.469486 | 0 | 10.12238 | 0 | 0 | 0 | 0 | 0
2018-01-31 13:43 | 77643.68 | 600.001 | 3 | 11 | 4.375894 | 3.260052 | 2.578146 | 0 | 10.59572 | 0 | 0 | 0 | 0 | 0
2018-01-31 13:45 | 77763.68 | 720.0007 | 3 | 11 | 4.400373 | 2.949013 | 2.684608 | 0 | 11.06338 | 0 | 0 | 0 | 0 | 0
2018-01-31 13:47 | 77883.68 | 840.001 | 3 | 11 | 4.400344 | 2.393656 | 2.773189 | 0 | 11.45317 | 0 | 0 | 0 | 0 | 0
2018-01-31 13:49 | 78003.68 | 960.0003 | 3 | 11 | 4.4003 | 1.964691 | 2.845522 | 0 | 11.77146 | 0 | 0 | 0 | 0 | 0
2018-01-31 13:51 | 78123.68 | 1080.001 | 3 | 11 | 4.400284 | 1.628063 | 2.905167 | 0 | 12.03391 | 0 | 0 | 0 | 0 | 0
2018-01-31 13:53 | 78243.68 | 1200.001 | 3 | 11 | 4.400283 | 1.360672 | 2.954803 | 0 | 12.25232 | 0 | 0 | 0 | 0 | 0
2018-01-31 13:55 | 78363.68 | 1320.0008 | 3 | 11 | 4.400206 | 1.146544 | 2.99646 | 0 | 12.43562 | 0 | 0 | 0 | 0 | 0
2018-01-31 13:57 | 78483.68 | 1440.0008 | 3 | 11 | 4.400277 | 0.9772949 | 3.031731 | 0 | 12.59082 | 0 | 0 | 0 | 0 | 0
2018-01-31 13:59 | 78603.68 | 1560.001 | 3 | 11 | 4.400231 | 0.8367672 | 3.061822 | 0 | 12.72323 | 0 | 0 | 0 | 0 | 0
2018-01-31 14:01 | 78723.68 | 1680.001 | 3 | 11 | 4.400196 | 0.7201328 | 3.087678 | 0 | 12.837 | 0 | 0 | 0 | 0 | 0
2018-01-31 14:03 | 78843.68 | 1800.0007 | 3 | 11 | 4.400132 | 0.6221409 | 3.11002 | 0 | 12.93531 | 0 | 0 | 0 | 0 | 0
2018-01-31 14:05 | 78963.68 | 1920.001 | 3 | 11 | 4.400167 | 0.5428505 | 3.129393 | 0 | 13.02055 | 0 | 0 | 0 | 0 | 0
2018-01-31 14:07 | 79083.68 | 2040.0003 | 3 | 11 | 4.400083 | 0.4716702 | 3.146257 | 0 | 13.09475 | 0 | 0 | 0 | 0 | 0
2018-01-31 14:09 | 79203.68 | 2160.001 | 3 | 11 | 4.400087 | 0.4120007 | 3.160984 | 0 | 13.15956 | 0 | 0 | 0 | 0 | 0
2018-01-31 14:11 | 79323.68 | 2280.0007 | 3 | 11 | 4.400025 | 0.3597584 | 3.173867 | 0 | 13.21624 | 0 | 0 | 0 | 0 | 0
2018-01-31 14:13 | 79443.68 | 2400.0018 | 3 | 11 | 4.400093 | 0.3167095 | 3.185139 | 0 | 13.26584 | 0 | 0 | 0 | 0 | 0
2018-01-31 14:15 | 79563.68 | 2520.0016 | 3 | 11 | 4.400059 | 0.276165 | 3.195026 | 0 | 13.30934 | 0 | 0 | 0 | 0 | 0
2018-01-31 14:17 | 79683.68 | 2640.001 | 3 | 11 | 4.400029 | 0.2422256 | 3.203674 | 0 | 13.34739 | 0 | 0 | 0 | 0 | 0
2018-01-31 14:19 | 79803.68 | 2760.001 | 3 | 11 | 4.400066 | 0.2139816 | 3.211273 | 0 | 13.38083 | 0 | 0 | 0 | 0 | 0
2018-01-31 14:21 | 79923.68 | 2880.001 | 3 | 11 | 4.400087 | 0.1882515 | 3.217928 | 0 | 13.41011 | 0 | 0 | 0 | 0 | 0
2018-01-31 14:23 | 80043.68 | 3000.0018 | 3 | 11 | 4.400031 | 0.1641579 | 3.223778 | 0 | 13.43585 | 0 | 0 | 0 | 0 | 0
2018-01-31 14:25 | 80163.68 | 3120.0002 | 3 | 11 | 4.400027 | 0.1438122 | 3.228904 | 0 | 13.45841 | 0 | 0 | 0 | 0 | 0
2018-01-31 14:27 | 80283.68 | 3240.0002 | 3 | 11 | 4.399978 | 0.1247711 | 3.233406 | 0 | 13.47822 | 0 | 0 | 0 | 0 | 0
2018-01-31 14:29 | 80403.68 | 3360.0015 | 3 | 11 | 4.400009 | 0.1107235 | 3.237358 | 0 | 13.49561 | 0 | 0 | 0 | 0 | 0
2018-01-31 14:31 | 80523.68 | 3480.0016 | 3 | 11 | 4.400005 | 0.09632111 | 3.240816 | 0 | 13.51082 | 0 | 0 | 0 | 0 | 0
2018-01-31 14:33 | 80643.68 | 3600.0016 | 3 | 11 | 4.400004 | 0.08560181 | 3.243855 | 0 | 13.52419 | 0 | 0 | 0 | 0 | 0
2018-01-31 14:34 | 80681.65 | 3637.9729 | 3 | 11 | 4.400018 | 0.0814991 | 3.244741 | 0 | 13.52809 | 0 | 0 | 0 | 0 | 0
2018-01-31 14:36 | 80801.69758 | 120.0004 | 4 | 11 | 4.395127 | 0 | 3.244741 | 0 | 13.52809 | 0 | 0 | 0 | 0 | 0
2018-01-31 14:38 | 80921.69848 | 240.0013 | 4 | 11 | 4.394593 | 0 | 3.244741 | 0 | 13.52809 | 0 | 0 | 0 | 0 | 0
2018-01-31 14:39 | 80981.69788 | 300.0007 | 4 | 11 | 4.394398 | 0 | 3.244741 | 0 | 13.52809 | 0 | 0 | 0 | 0 | 0
2018-01-31 14:41 | 81101.77064 | 120.0006 | 5 | 11 | 3.997067 | -6.520144 | 3.244741 | 0.2173045 | 13.52809 | 0.8805037 | 0 | 0 | 0 | 0
2018-01-31 14:43 | 81221.77074 | 240.0007 | 5 | 11 | 3.91413 | -6.519873 | 3.244741 | 0.434633 | 13.52809 | 1.740076 | 0 | 0 | 0 | 0
2018-01-31 14:45 | 81341.77064 | 360.0006 | 5 | 11 | 3.834002 | -6.519835 | 3.244741 | 0.6519628 | 13.52809 | 2.581973 | 0 | 0 | 0 | 0
2018-01-31 14:47 | 81461.77144 | 480.0014 | 5 | 11 | 3.757788 | -6.519852 | 3.244741 | 0.8692803 | 13.52809 | 3.406797 | 0 | 0 | 0 | 0
2018-01-31 14:49 | 81581.77064 | 600.0006 | 5 | 11 | 3.687422 | -6.520154 | 3.244741 | 1.086648 | 13.52809 | 4.215847 | 0 | 0 | 0 | 0
2018-01-31 14:51 | 81701.77134 | 720.0013 | 5 | 11 | 3.624538 | -6.52018 | 3.244741 | 1.303959 | 13.52809 | 5.010185 | 0 | 0 | 0 | 0
2018-01-31 14:53 | 81821.77054 | 840.0005 | 5 | 11 | 3.570195 | -6.51985 | 3.244741 | 1.521278 | 13.52809 | 5.791799 | 0 | 0 | 0 | 0
2018-01-31 14:55 | 81941.77054 | 960.0005 | 5 | 11 | 3.524374 | -6.519883 | 3.244741 | 1.738595 | 13.52809 | 6.562551 | 0 | 0 | 0 | 0
2018-01-31 14:57 | 82061.77074 | 1080.0007 | 5 | 11 | 3.48466 | -6.519839 | 3.244741 | 1.955916 | 13.52809 | 7.32407 | 0 | 0 | 0 | 0
2018-01-31 14:59 | 82181.77014 | 1200.0001 | 5 | 11 | 3.448392 | -6.519803 | 3.244741 | 2.173238 | 13.52809 | 8.077396 | 0 | 0 | 0 | 0
2018-01-31 15:01 | 82301.77064 | 1320.0006 | 5 | 11 | 3.41049 | -6.519814 | 3.244741 | 2.390533 | 13.52809 | 8.822704 | 0 | 0 | 0 | 0
2018-01-31 15:03 | 82421.77014 | 1440.0001 | 5 | 11 | 3.360243 | -6.520058 | 3.244741 | 2.607845 | 13.52809 | 9.558692 | 0 | 0 | 0 | 0
2018-01-31 15:05 | 82541.77144 | 1560.0014 | 5 | 11 | 3.292463 | -6.520075 | 3.244741 | 2.82519 | 13.52809 | 10.28208 | 0 | 0 | 0 | 0
2018-01-31 15:07 | 82661.77134 | 1680.0013 | 5 | 11 | 3.190519 | -6.519852 | 3.244741 | 3.042522 | 13.52809 | 10.98744 | 0 | 0 | 0 | 0
2018-01-31 15:08 | 82768.60444 | 1786.8344 | 5 | 11 | 2.999999 | -6.520205 | 3.244741 | 3.235995 | 13.52809 | 11.58959 | 0 | 0 | 0 | 0
2018-01-31 15:10 | 82888.66 | 120.0008 | 6 | 11 | 3.531549 | 0 | 3.244741 | 3.235995 | 13.52809 | 11.58959 | 0 | 0 | 0 | 0
2018-01-31 15:12 | 83008.66 | 240.0012 | 6 | 11 | 3.548712 | 0 | 3.244741 | 3.235995 | 13.52809 | 11.58959 | 0 | 0 | 0 | 0
2018-01-31 15:13 | 83068.66 | 300.0007 | 6 | 11 | 3.551826 | 0 | 3.244741 | 3.235995 | 13.52809 | 11.58959 | 0 | 0 | 0 | 0
2018-01-31 15:13 | 83068.67 | 0.0024 | 7 | 12 | 3.551967 | 0 | 0 | 0 | 0 | 0 | 0 | 0 | 0 | 0
2018-01-31 15:15 | 83188.74 | 120.0006 | 2 | 12 | 3.910783 | 4.890123 | 0.1623195 | 2.124e-09 | 0.6266919 | 7.544e-09 | 0 | 0 | 0 | 0
2018-01-31 15:17 | 83308.74 | 240.0017 | 2 | 12 | 3.953213 | 4.890055 | 0.3253093 | 2.124e-09 | 1.267737 | 7.544e-09 | 0 | 0 | 0 | 0
2018-01-31 15:19 | 83428.74 | 360.0001 | 2 | 12 | 3.986387 | 4.890062 | 0.488292 | 2.124e-09 | 1.914838 | 7.544e-09 | 0 | 0 | 0 | 0
2018-01-31 15:21 | 83548.74 | 480.0009 | 2 | 12 | 4.015182 | 4.890064 | 0.6512858 | 2.124e-09 | 2.566993 | 7.544e-09 | 0 | 0 | 0 | 0
2018-01-31 15:23 | 83668.74 | 600.0006 | 2 | 12 | 4.039789 | 4.890068 | 0.8142902 | 2.124e-09 | 3.223532 | 7.544e-09 | 0 | 0 | 0 | 0
2018-01-31 15:25 | 83788.74 | 720.0014 | 2 | 12 | 4.062602 | 4.890102 | 0.9772768 | 2.124e-09 | 3.88383 | 7.544e-09 | 0 | 0 | 0 | 0
2018-01-31 15:27 | 83908.74 | 840.0006 | 2 | 12 | 4.08709 | 4.890121 | 1.140276 | 2.124e-09 | 4.547979 | 7.544e-09 | 0 | 0 | 0 | 0
2018-01-31 15:29 | 84028.74 | 960.0014 | 2 | 12 | 4.115016 | 4.890112 | 1.303282 | 2.124e-09 | 5.21643 | 7.544e-09 | 0 | 0 | 0 | 0
2018-01-31 15:31 | 84148.74 | 1080.0009 | 2 | 12 | 4.146023 | 4.890079 | 1.466272 | 2.124e-09 | 5.889625 | 7.544e-09 | 0 | 0 | 0 | 0
2018-01-31 15:33 | 84268.74 | 1200.0014 | 2 | 12 | 4.180593 | 4.890062 | 1.629279 | 2.124e-09 | 6.568218 | 7.544e-09 | 0 | 0 | 0 | 0
2018-01-31 15:35 | 84388.74 | 1320.0013 | 2 | 12 | 4.200374 | 4.490189 | 1.788902 | 2.124e-09 | 7.237844 | 7.544e-09 | 0 | 0 | 0 | 0
2018-01-31 15:37 | 84508.74 | 1440.0015 | 2 | 12 | 4.200334 | 3.794537 | 1.9267 | 2.124e-09 | 7.816645 | 7.544e-09 | 0 | 0 | 0 | 0
2018-01-31 15:39 | 84614.1 | 1545.356 | 2 | 12 | 4.200365 | 3.259966 | 2.029757 | 2.124e-09 | 8.249516 | 7.544e-09 | 0 | 0 | 0 | 0
2018-01-31 15:41 | 84734.11 | 120.0001 | 3 | 12 | 4.229356 | 3.260134 | 2.137976 | 2.124e-09 | 8.705536 | 7.544e-09 | 0 | 0 | 0 | 0
2018-01-31 15:43 | 84854.11 | 240.0001 | 3 | 12 | 4.262975 | 3.260065 | 2.246643 | 2.124e-09 | 9.166933 | 7.544e-09 | 0 | 0 | 0 | 0
2018-01-31 15:45 | 84974.11 | 360.0007 | 3 | 12 | 4.298913 | 3.260075 | 2.355307 | 2.124e-09 | 9.632098 | 7.544e-09 | 0 | 0 | 0 | 0
2018-01-31 15:47 | 85094.11 | 480.0015 | 3 | 12 | 4.33678 | 3.260124 | 2.463966 | 2.124e-09 | 10.10125 | 7.544e-09 | 0 | 0 | 0 | 0
2018-01-31 15:49 | 85214.11 | 600.0013 | 3 | 12 | 4.376094 | 3.260124 | 2.572636 | 2.124e-09 | 10.57466 | 7.544e-09 | 0 | 0 | 0 | 0
2018-01-31 15:51 | 85334.11 | 720.0014 | 3 | 12 | 4.400326 | 2.944218 | 2.679034 | 2.124e-09 | 11.04205 | 7.544e-09 | 0 | 0 | 0 | 0
2018-01-31 15:53 | 85454.11 | 840.0007 | 3 | 12 | 4.400327 | 2.390619 | 2.767501 | 2.124e-09 | 11.43133 | 7.544e-09 | 0 | 0 | 0 | 0
2018-01-31 15:55 | 85574.11 | 960.0014 | 3 | 12 | 4.400291 | 1.961761 | 2.839745 | 2.124e-09 | 11.74923 | 7.544e-09 | 0 | 0 | 0 | 0
2018-01-31 15:57 | 85694.11 | 1080.0007 | 3 | 12 | 4.400313 | 1.626404 | 2.899317 | 2.124e-09 | 12.01136 | 7.544e-09 | 0 | 0 | 0 | 0
2018-01-31 15:59 | 85814.11 | 1200.0001 | 3 | 12 | 4.400229 | 1.358238 | 2.948907 | 2.124e-09 | 12.22957 | 7.544e-09 | 0 | 0 | 0 | 0
2018-01-31 16:01 | 85934.11 | 1320.0014 | 3 | 12 | 4.400243 | 1.147463 | 2.990545 | 2.124e-09 | 12.41279 | 7.544e-09 | 0 | 0 | 0 | 0
2018-01-31 16:03 | 86054.11 | 1440.0001 | 3 | 12 | 4.400239 | 0.976366 | 3.025811 | 2.124e-09 | 12.56797 | 7.544e-09 | 0 | 0 | 0 | 0
2018-01-31 16:05 | 86174.11 | 1560.0005 | 3 | 12 | 4.400223 | 0.8366184 | 3.055917 | 2.124e-09 | 12.70044 | 7.544e-09 | 0 | 0 | 0 | 0
2018-01-31 16:07 | 86294.11 | 1680.0014 | 3 | 12 | 4.400202 | 0.7212963 | 3.081783 | 2.124e-09 | 12.81425 | 7.544e-09 | 0 | 0 | 0 | 0
2018-01-31 16:09 | 86414.11 | 1800.0007 | 3 | 12 | 4.400123 | 0.6238213 | 3.104145 | 2.124e-09 | 12.91265 | 7.544e-09 | 0 | 0 | 0 | 0
2018-01-31 16:11 | 86534.11 | 1920.0001 | 3 | 12 | 4.400116 | 0.543211 | 3.123571 | 2.124e-09 | 12.99813 | 7.544e-09 | 0 | 0 | 0 | 0
2018-01-31 16:13 | 86654.11 | 2040.0004 | 3 | 12 | 4.400073 | 0.4735146 | 3.140512 | 2.124e-09 | 13.07267 | 7.544e-09 | 0 | 0 | 0 | 0
2018-01-31 16:15 | 86774.11 | 2160.0014 | 3 | 12 | 4.40007 | 0.414854 | 3.155298 | 2.124e-09 | 13.13773 | 7.544e-09 | 0 | 0 | 0 | 0
2018-01-31 16:17 | 86894.11 | 2280.0009 | 3 | 12 | 4.400093 | 0.3647156 | 3.168245 | 2.124e-09 | 13.1947 | 7.544e-09 | 0 | 0 | 0 | 0
2018-01-31 16:19 | 87014.11 | 2400.0001 | 3 | 12 | 4.400118 | 0.3200569 | 3.17959 | 2.124e-09 | 13.24461 | 7.544e-09 | 0 | 0 | 0 | 0
2018-01-31 16:21 | 87134.11 | 2520.0001 | 3 | 12 | 4.400027 | 0.278738 | 3.189559 | 2.124e-09 | 13.28848 | 7.544e-09 | 0 | 0 | 0 | 0
2018-01-31 16:23 | 87254.11 | 2640.0007 | 3 | 12 | 4.400067 | 0.2451515 | 3.198286 | 2.124e-09 | 13.32688 | 7.544e-09 | 0 | 0 | 0 | 0
2018-01-31 16:25 | 87374.11 | 2760.0013 | 3 | 12 | 4.400051 | 0.2149925 | 3.205982 | 2.124e-09 | 13.36074 | 7.544e-09 | 0 | 0 | 0 | 0
2018-01-31 16:27 | 87494.11 | 2880.0009 | 3 | 12 | 4.400005 | 0.1881332 | 3.212708 | 2.124e-09 | 13.39034 | 7.544e-09 | 0 | 0 | 0 | 0
2018-01-31 16:29 | 87614.11 | 3000.0005 | 3 | 12 | 4.400034 | 0.1667747 | 3.218622 | 2.124e-09 | 13.41636 | 7.544e-09 | 0 | 0 | 0 | 0
2018-01-31 16:31 | 87734.11 | 3120.0006 | 3 | 12 | 4.400037 | 0.1463871 | 3.223821 | 2.124e-09 | 13.43923 | 7.544e-09 | 0 | 0 | 0 | 0
2018-01-31 16:33 | 87854.11 | 3240.0006 | 3 | 12 | 4.400021 | 0.1280193 | 3.228399 | 2.124e-09 | 13.45938 | 7.544e-09 | 0 | 0 | 0 | 0
2018-01-31 16:35 | 87974.11 | 3360.0009 | 3 | 12 | 4.400023 | 0.1129532 | 3.23241 | 2.124e-09 | 13.47703 | 7.544e-09 | 0 | 0 | 0 | 0
2018-01-31 16:37 | 88094.11 | 3480.0006 | 3 | 12 | 4.400049 | 0.09990883 | 3.23593 | 2.124e-09 | 13.49251 | 7.544e-09 | 0 | 0 | 0 | 0
2018-01-31 16:39 | 88214.11 | 3600.0009 | 3 | 12 | 4.400015 | 0.08672142 | 3.239027 | 2.124e-09 | 13.50614 | 7.544e-09 | 0 | 0 | 0 | 0
2018-01-31 16:40 | 88289.39 | 3675.2816 | 3 | 12 | 4.400107 | 0.08148956 | 3.240776 | 2.124e-09 | 13.51384 | 7.544e-09 | 0 | 0 | 0 | 0
2018-01-31 16:42 | 88409.44 | 120.0004 | 4 | 12 | 4.39524 | 0 | 3.240776 | 2.124e-09 | 13.51384 | 7.544e-09 | 0 | 0 | 0 | 0
2018-01-31 16:44 | 88529.44 | 240.0009 | 4 | 12 | 4.39473 | 0 | 3.240776 | 2.124e-09 | 13.51384 | 7.544e-09 | 0 | 0 | 0 | 0
2018-01-31 16:45 | 88589.44 | 300.0022 | 4 | 12 | 4.394557 | 0 | 3.240776 | 2.124e-09 | 13.51384 | 7.544e-09 | 0 | 0 | 0 | 0
2018-01-31 16:47 | 88709.5172 | 120.0006 | 5 | 12 | 3.996816 | -6.519854 | 3.240776 | 0.2172823 | 13.51384 | 0.8803368 | 0 | 0 | 0 | 0
2018-01-31 16:49 | 88829.5167 | 240.0001 | 5 | 12 | 3.913956 | -6.519936 | 3.240776 | 0.4346124 | 13.51384 | 1.739876 | 0 | 0 | 0 | 0
2018-01-31 16:51 | 88949.5167 | 360.0001 | 5 | 12 | 3.833907 | -6.520175 | 3.240776 | 0.6519583 | 13.51384 | 2.581808 | 0 | 0 | 0 | 0
2018-01-31 16:53 | 89069.5171 | 480.0005 | 5 | 12 | 3.757718 | -6.519883 | 3.240776 | 0.8692743 | 13.51384 | 3.406608 | 0 | 0 | 0 | 0
2018-01-31 16:55 | 89189.5183 | 600.0017 | 5 | 12 | 3.687233 | -6.519942 | 3.240776 | 1.086583 | 13.51384 | 4.215419 | 0 | 0 | 0 | 0
2018-01-31 16:57 | 89309.5172 | 720.0006 | 5 | 12 | 3.624248 | -6.519829 | 3.240776 | 1.303891 | 13.51384 | 5.009689 | 0 | 0 | 0 | 0
2018-01-31 16:59 | 89429.5167 | 840.0001 | 5 | 12 | 3.569795 | -6.519904 | 3.240776 | 1.521214 | 13.51384 | 5.791244 | 0 | 0 | 0 | 0
2018-01-31 17:01 | 89549.518 | 960.0014 | 5 | 12 | 3.523863 | -6.520144 | 3.240776 | 1.738539 | 13.51384 | 6.561924 | 0 | 0 | 0 | 0
2018-01-31 17:03 | 89669.5172 | 1080.0006 | 5 | 12 | 3.484233 | -6.519778 | 3.240776 | 1.955851 | 13.51384 | 7.32331 | 0 | 0 | 0 | 0
2018-01-31 17:05 | 89789.518 | 1200.0014 | 5 | 12 | 3.447886 | -6.520018 | 3.240776 | 2.173166 | 13.51384 | 8.07651 | 0 | 0 | 0 | 0
2018-01-31 17:07 | 89909.5172 | 1320.0006 | 5 | 12 | 3.41 | -6.519829 | 3.240776 | 2.390505 | 13.51384 | 8.821864 | 0 | 0 | 0 | 0
2018-01-31 17:09 | 90029.5172 | 1440.0006 | 5 | 12 | 3.359693 | -6.519806 | 3.240776 | 2.607845 | 13.51384 | 9.557837 | 0 | 0 | 0 | 0
2018-01-31 17:11 | 90149.518 | 1560.0014 | 5 | 12 | 3.291548 | -6.519841 | 3.240776 | 2.825148 | 13.51384 | 10.28092 | 0 | 0 | 0 | 0
2018-01-31 17:13 | 90269.518 | 1680.0014 | 5 | 12 | 3.188991 | -6.519848 | 3.240776 | 3.042486 | 13.51384 | 10.98605 | 0 | 0 | 0 | 0
2018-01-31 17:15 | 90374.955 | 1785.4384 | 5 | 12 | 2.999993 | -6.519911 | 3.240776 | 3.233445 | 13.51384 | 11.58016 | 0 | 0 | 0 | 0
2018-01-31 17:17 | 90495 | 120.0013 | 6 | 12 | 3.531363 | 0 | 3.240776 | 3.233445 | 13.51384 | 11.58016 | 0 | 0 | 0 | 0
2018-01-31 17:19 | 90615 | 240.0013 | 6 | 12 | 3.548518 | 0 | 3.240776 | 3.233445 | 13.51384 | 11.58016 | 0 | 0 | 0 | 0
2018-01-31 17:20 | 90675 | 300.0007 | 6 | 12 | 3.551674 | 0 | 3.240776 | 3.233445 | 13.51384 | 11.58016 | 0 | 0 | 0 | 0
2018-01-31 17:20 | 90675.01 | 0.0024 | 7 | 13 | 3.551832 | 0 | 0 | 0 | 0 | 0 | 0 | 0 | 0 | 0
2018-01-31 17:22 | 90795.09 | 120.0006 | 2 | 13 | 3.911139 | 4.890142 | 0.1623329 | 0 | 0.6267917 | 0 | 0 | 0 | 0 | 0
2018-01-31 17:24 | 90915.09 | 240.0001 | 2 | 13 | 3.953558 | 4.890142 | 0.3253234 | 0 | 1.267894 | 0 | 0 | 0 | 0 | 0
2018-01-31 17:26 | 91035.09 | 360.0005 | 2 | 13 | 3.986838 | 4.890154 | 0.48833 | 0 | 1.915155 | 0 | 0 | 0 | 0 | 0
2018-01-31 17:28 | 91155.09 | 480.0014 | 2 | 13 | 4.015708 | 4.890167 | 0.651332 | 0 | 2.567422 | 0 | 0 | 0 | 0 | 0
2018-01-31 17:30 | 91275.09 | 600.0001 | 2 | 13 | 4.04045 | 4.89006 | 0.8143194 | 0 | 3.223991 | 0 | 0 | 0 | 0 | 0
2018-01-31 17:32 | 91395.09 | 720.0007 | 2 | 13 | 4.063326 | 4.889822 | 0.9773126 | 0 | 3.884429 | 0 | 0 | 0 | 0 | 0
2018-01-31 17:34 | 91515.09 | 840.0005 | 2 | 13 | 4.087893 | 4.890198 | 1.140317 | 0 | 4.548724 | 0 | 0 | 0 | 0 | 0
2018-01-31 17:36 | 91635.09 | 960.0015 | 2 | 13 | 4.115935 | 4.890165 | 1.303311 | 0 | 5.217263 | 0 | 0 | 0 | 0 | 0
2018-01-31 17:38 | 91755.09 | 1080.0006 | 2 | 13 | 4.14708 | 4.889824 | 1.466301 | 0 | 5.890622 | 0 | 0 | 0 | 0 | 0
2018-01-31 17:40 | 91875.09 | 1200.0006 | 2 | 13 | 4.181862 | 4.889835 | 1.629296 | 0 | 6.569345 | 0 | 0 | 0 | 0 | 0
2018-01-31 17:42 | 91995.09 | 1320.0001 | 2 | 13 | 4.200333 | 4.45787 | 1.788353 | 0 | 7.236714 | 0 | 0 | 0 | 0 | 0
2018-01-31 17:44 | 92115.09 | 1440.0014 | 2 | 13 | 4.200348 | 3.770027 | 1.925206 | 0 | 7.811542 | 0 | 0 | 0 | 0 | 0
2018-01-31 17:46 | 92216 | 1540.9128 | 2 | 13 | 4.200336 | 3.259962 | 2.023575 | 0 | 8.224722 | 0 | 0 | 0 | 0 | 0
2018-01-31 17:48 | 92336.01 | 120.0015 | 3 | 13 | 4.229344 | 3.260132 | 2.131782 | 0 | 8.680689 | 0 | 0 | 0 | 0 | 0
2018-01-31 17:50 | 92456.01 | 240.0019 | 3 | 13 | 4.262947 | 3.260155 | 2.240451 | 0 | 9.142091 | 0 | 0 | 0 | 0 | 0
2018-01-31 17:52 | 92576.01 | 360.0011 | 3 | 13 | 4.298807 | 3.259922 | 2.349113 | 0 | 9.607242 | 0 | 0 | 0 | 0 | 0
2018-01-31 17:54 | 92696.01 | 480.0008 | 3 | 13 | 4.336617 | 3.260172 | 2.457777 | 0 | 10.07641 | 0 | 0 | 0 | 0 | 0
2018-01-31 17:56 | 92816.01 | 600.0015 | 3 | 13 | 4.375854 | 3.259817 | 2.566432 | 0 | 10.54972 | 0 | 0 | 0 | 0 | 0
2018-01-31 17:58 | 92936.01 | 720.0018 | 3 | 13 | 4.400375 | 2.951143 | 2.672911 | 0 | 11.01746 | 0 | 0 | 0 | 0 | 0
2018-01-31 18:00 | 93056.01 | 840.0018 | 3 | 13 | 4.400311 | 2.396442 | 2.761559 | 0 | 11.40753 | 0 | 0 | 0 | 0 | 0
2018-01-31 18:02 | 93176.01 | 960.0015 | 3 | 13 | 4.400295 | 1.968321 | 2.833991 | 0 | 11.72626 | 0 | 0 | 0 | 0 | 0
2018-01-31 18:04 | 93296.01 | 1080.0014 | 3 | 13 | 4.400249 | 1.630907 | 2.893753 | 0 | 11.98923 | 0 | 0 | 0 | 0 | 0
2018-01-31 18:06 | 93416.01 | 1200.0007 | 3 | 13 | 4.400225 | 1.363729 | 2.94351 | 0 | 12.20817 | 0 | 0 | 0 | 0 | 0
2018-01-31 18:08 | 93536.01 | 1320.0015 | 3 | 13 | 4.400244 | 1.151777 | 2.985302 | 0 | 12.39207 | 0 | 0 | 0 | 0 | 0
2018-01-31 18:10 | 93656.01 | 1440.0015 | 3 | 13 | 4.40016 | 0.9790554 | 3.020694 | 0 | 12.5478 | 0 | 0 | 0 | 0 | 0
2018-01-31 18:12 | 93776.01 | 1560.0007 | 3 | 13 | 4.400187 | 0.8402252 | 3.050921 | 0 | 12.6808 | 0 | 0 | 0 | 0 | 0
2018-01-31 18:14 | 93896.01 | 1680.0015 | 3 | 13 | 4.400112 | 0.7236862 | 3.076901 | 0 | 12.79511 | 0 | 0 | 0 | 0 | 0
2018-01-31 18:16 | 94016.01 | 1800.0007 | 3 | 13 | 4.400084 | 0.6271114 | 3.099349 | 0 | 12.89389 | 0 | 0 | 0 | 0 | 0
2018-01-31 18:18 | 94136.01 | 1920.0011 | 3 | 13 | 4.400084 | 0.5455894 | 3.118855 | 0 | 12.97972 | 0 | 0 | 0 | 0 | 0
2018-01-31 18:20 | 94256.01 | 2040.0006 | 3 | 13 | 4.400077 | 0.4765511 | 3.135856 | 0 | 13.05452 | 0 | 0 | 0 | 0 | 0
2018-01-31 18:22 | 94376.01 | 2160.0015 | 3 | 13 | 4.400053 | 0.4164848 | 3.150717 | 0 | 13.11991 | 0 | 0 | 0 | 0 | 0
2018-01-31 18:24 | 94496.01 | 2280.0003 | 3 | 13 | 4.400024 | 0.3646603 | 3.163731 | 0 | 13.17717 | 0 | 0 | 0 | 0 | 0
2018-01-31 18:26 | 94616.01 | 2400.0015 | 3 | 13 | 4.400024 | 0.3205318 | 3.175146 | 0 | 13.2274 | 0 | 0 | 0 | 0 | 0
2018-01-31 18:28 | 94736.01 | 2520.0007 | 3 | 13 | 4.40009 | 0.2825909 | 3.185183 | 0 | 13.27156 | 0 | 0 | 0 | 0 | 0
2018-01-31 18:30 | 94856.01 | 2640.0015 | 3 | 13 | 4.400056 | 0.2489128 | 3.193992 | 0 | 13.31032 | 0 | 0 | 0 | 0 | 0
2018-01-31 18:32 | 94976.01 | 2760.0008 | 3 | 13 | 4.399998 | 0.2171249 | 3.201727 | 0 | 13.34436 | 0 | 0 | 0 | 0 | 0
2018-01-31 18:34 | 95096.01 | 2880.0007 | 3 | 13 | 4.400055 | 0.1920567 | 3.208532 | 0 | 13.3743 | 0 | 0 | 0 | 0 | 0
2018-01-31 18:36 | 95216.01 | 3000.0007 | 3 | 13 | 4.400001 | 0.1678677 | 3.214518 | 0 | 13.40064 | 0 | 0 | 0 | 0 | 0
2018-01-31 18:38 | 95336.01 | 3120.0015 | 3 | 13 | 4.400065 | 0.1485901 | 3.219774 | 0 | 13.42376 | 0 | 0 | 0 | 0 | 0
2018-01-31 18:40 | 95456.01 | 3240.0011 | 3 | 13 | 4.40004 | 0.1306496 | 3.224413 | 0 | 13.44418 | 0 | 0 | 0 | 0 | 0
2018-01-31 18:42 | 95576.01 | 3360.0006 | 3 | 13 | 4.400037 | 0.1136646 | 3.228473 | 0 | 13.46204 | 0 | 0 | 0 | 0 | 0
2018-01-31 18:44 | 95696.01 | 3480.0007 | 3 | 13 | 4.400054 | 0.1017303 | 3.232054 | 0 | 13.4778 | 0 | 0 | 0 | 0 | 0
2018-01-31 18:46 | 95816.01 | 3600.0003 | 3 | 13 | 4.400049 | 0.08891106 | 3.235217 | 0 | 13.49171 | 0 | 0 | 0 | 0 | 0
2018-01-31 18:47 | 95873.11 | 3657.1025 | 3 | 13 | 4.399964 | 0.08147812 | 3.236577 | 0 | 13.4977 | 0 | 0 | 0 | 0 | 0
2018-01-31 18:49 | 95993.16 | 120.0005 | 4 | 13 | 4.395043 | 0 | 3.236577 | 0 | 13.4977 | 0 | 0 | 0 | 0 | 0
2018-01-31 18:51 | 96113.16 | 240.0013 | 4 | 13 | 4.394523 | 0 | 3.236577 | 0 | 13.4977 | 0 | 0 | 0 | 0 | 0
2018-01-31 18:52 | 96173.16 | 300.0015 | 4 | 13 | 4.394314 | 0 | 3.236577 | 0 | 13.4977 | 0 | 0 | 0 | 0 | 0
2018-01-31 18:54 | 96293.24 | 120.0013 | 5 | 13 | 3.996081 | -6.519944 | 3.236577 | 0.21731 | 13.4977 | 0.8802677 | 0 | 0 | 0 | 0
2018-01-31 18:56 | 96413.24 | 240.0017 | 5 | 13 | 3.913226 | -6.519972 | 3.236577 | 0.43465 | 13.4977 | 1.739681 | 0 | 0 | 0 | 0
2018-01-31 18:58 | 96533.24 | 360.0014 | 5 | 13 | 3.833103 | -6.519967 | 3.236577 | 0.6519762 | 13.4977 | 2.581373 | 0 | 0 | 0 | 0
2018-01-31 19:00 | 96653.24 | 480.0015 | 5 | 13 | 3.756905 | -6.519999 | 3.236577 | 0.8692872 | 13.4977 | 3.405981 | 0 | 0 | 0 | 0
2018-01-31 19:02 | 96773.24 | 600.0007 | 5 | 13 | 3.686472 | -6.520005 | 3.236577 | 1.086603 | 13.4977 | 4.21464 | 0 | 0 | 0 | 0
2018-01-31 19:04 | 96893.24 | 720.0015 | 5 | 13 | 3.623479 | -6.519946 | 3.236577 | 1.303919 | 13.4977 | 5.008776 | 0 | 0 | 0 | 0
2018-01-31 19:06 | 97013.24 | 840.0015 | 5 | 13 | 3.569048 | -6.519967 | 3.236577 | 1.521219 | 13.4977 | 5.790081 | 0 | 0 | 0 | 0
2018-01-31 19:08 | 97133.24 | 960.001 | 5 | 13 | 3.523129 | -6.520033 | 3.236577 | 1.738544 | 13.4977 | 6.560591 | 0 | 0 | 0 | 0
2018-01-31 19:10 | 97253.24 | 1080.0014 | 5 | 13 | 3.483434 | -6.52003 | 3.236577 | 1.955863 | 13.4977 | 7.32183 | 0 | 0 | 0 | 0
2018-01-31 19:12 | 97373.24 | 1200.0007 | 5 | 13 | 3.447017 | -6.520009 | 3.236577 | 2.173196 | 13.4977 | 8.074917 | 0 | 0 | 0 | 0
2018-01-31 19:14 | 97493.24 | 1320.0014 | 5 | 13 | 3.409045 | -6.519951 | 3.236577 | 2.39053 | 13.4977 | 8.820055 | 0 | 0 | 0 | 0
2018-01-31 19:16 | 97613.24 | 1440.0015 | 5 | 13 | 3.358439 | -6.520058 | 3.236577 | 2.607841 | 13.4977 | 9.555683 | 0 | 0 | 0 | 0
2018-01-31 19:18 | 97733.24 | 1560.0006 | 5 | 13 | 3.289894 | -6.520009 | 3.236577 | 2.825152 | 13.4977 | 10.27849 | 0 | 0 | 0 | 0
2018-01-31 19:20 | 97853.24 | 1680.0015 | 5 | 13 | 3.18629 | -6.519984 | 3.236577 | 3.042471 | 13.4977 | 10.9831 | 0 | 0 | 0 | 0
2018-01-31 19:21 | 97956.19 | 1782.9537 | 5 | 13 | 2.999985 | -6.520037 | 3.236577 | 3.228948 | 13.4977 | 11.56293 | 0 | 0 | 0 | 0
2018-01-31 19:23 | 98076.23 | 120.0006 | 6 | 13 | 3.532545 | 0 | 3.236577 | 3.228948 | 13.4977 | 11.56293 | 0 | 0 | 0 | 0
2018-01-31 19:25 | 98196.23 | 240.0013 | 6 | 13 | 3.549937 | 0 | 3.236577 | 3.228948 | 13.4977 | 11.56293 | 0 | 0 | 0 | 0
2018-01-31 19:26 | 98256.23 | 300.0008 | 6 | 13 | 3.553105 | 0 | 3.236577 | 3.228948 | 13.4977 | 11.56293 | 0 | 0 | 0 | 0
2018-01-31 19:26 | 98256.24274 | 0.0024 | 7 | 14 | 3.55322 | 0 | 0 | 0 | 0 | 0 | 0 | 0 | 0 | 0
2018-01-31 19:28 | 98376.32396 | 120.0016 | 2 | 14 | 3.912035 | 4.889948 | 0.1623065 | 6.83e-10 | 0.6269004 | 2.425e-09 | 0 | 0 | 0 | 0
2018-01-31 19:30 | 98496.32306 | 240.0007 | 2 | 14 | 3.954387 | 4.889904 | 0.3253013 | 6.83e-10 | 1.268157 | 2.425e-09 | 0 | 0 | 0 | 0
2018-01-31 19:32 | 98616.32386 | 360.0015 | 2 | 14 | 3.987644 | 4.889923 | 0.4882874 | 6.83e-10 | 1.915468 | 2.425e-09 | 0 | 0 | 0 | 0
2018-01-31 19:34 | 98736.32376 | 480.0014 | 2 | 14 | 4.016503 | 4.889936 | 0.6512744 | 6.83e-10 | 2.567805 | 2.425e-09 | 0 | 0 | 0 | 0
2018-01-31 19:36 | 98856.32416 | 600.0018 | 2 | 14 | 4.04128 | 4.889889 | 0.8142533 | 6.83e-10 | 3.224468 | 2.425e-09 | 0 | 0 | 0 | 0
2018-01-31 19:38 | 98976.32306 | 720.0007 | 2 | 14 | 4.064085 | 4.889872 | 0.9772425 | 6.83e-10 | 3.885018 | 2.425e-09 | 0 | 0 | 0 | 0
2018-01-31 19:40 | 99096.32296 | 840.0006 | 2 | 14 | 4.088656 | 4.889887 | 1.140238 | 6.83e-10 | 4.549403 | 2.425e-09 | 0 | 0 | 0 | 0
2018-01-31 19:42 | 99216.32396 | 960.0016 | 2 | 14 | 4.116742 | 4.889996 | 1.303223 | 6.83e-10 | 5.218038 | 2.425e-09 | 0 | 0 | 0 | 0
2018-01-31 19:44 | 99336.32386 | 1080.0015 | 2 | 14 | 4.147963 | 4.889872 | 1.466215 | 6.83e-10 | 5.891535 | 2.425e-09 | 0 | 0 | 0 | 0
2018-01-31 19:46 | 99456.32306 | 1200.0007 | 2 | 14 | 4.182681 | 4.889874 | 1.629195 | 6.83e-10 | 6.570345 | 2.425e-09 | 0 | 0 | 0 | 0
2018-01-31 19:48 | 99576.32296 | 1320.0006 | 2 | 14 | 4.20035 | 4.448452 | 1.788024 | 6.83e-10 | 7.236806 | 2.425e-09 | 0 | 0 | 0 | 0
2018-01-31 19:50 | 99696.32296 | 1440.0006 | 2 | 14 | 4.200324 | 3.759624 | 1.924555 | 6.83e-10 | 7.810281 | 2.425e-09 | 0 | 0 | 0 | 0
2018-01-31 19:52 | 99795.34326 | 1539.0209 | 2 | 14 | 4.200327 | 3.259989 | 2.020931 | 6.83e-10 | 8.215092 | 2.425e-09 | 0 | 0 | 0 | 0
2018-01-31 19:54 | 99915.3544 | 120.0009 | 3 | 14 | 4.22931 | 3.259914 | 2.129122 | 6.83e-10 | 8.670987 | 2.425e-09 | 0 | 0 | 0 | 0
2018-01-31 19:56 | 100035.354 | 240.0005 | 3 | 14 | 4.262861 | 3.259832 | 2.237777 | 6.83e-10 | 9.132319 | 2.425e-09 | 0 | 0 | 0 | 0
2018-01-31 19:58 | 100155.3536 | 360.0001 | 3 | 14 | 4.29871 | 3.259905 | 2.346439 | 6.83e-10 | 9.597462 | 2.425e-09 | 0 | 0 | 0 | 0
2018-01-31 20:00 | 100275.3536 | 480.0001 | 3 | 14 | 4.336507 | 3.260197 | 2.455103 | 6.83e-10 | 10.06662 | 2.425e-09 | 0 | 0 | 0 | 0
2018-01-31 20:02 | 100395.3548 | 600.0013 | 3 | 14 | 4.375746 | 3.25985 | 2.563752 | 6.83e-10 | 10.53989 | 2.425e-09 | 0 | 0 | 0 | 0
2018-01-31 20:04 | 100515.3544 | 720.0009 | 3 | 14 | 4.400335 | 2.953569 | 2.67026 | 6.83e-10 | 11.00774 | 2.425e-09 | 0 | 0 | 0 | 0
2018-01-31 20:06 | 100635.354 | 840.0005 | 3 | 14 | 4.40033 | 2.395969 | 2.758933 | 6.83e-10 | 11.39793 | 2.425e-09 | 0 | 0 | 0 | 0
2018-01-31 20:08 | 100755.3548 | 960.0013 | 3 | 14 | 4.40027 | 1.966827 | 2.831346 | 6.83e-10 | 11.71657 | 2.425e-09 | 0 | 0 | 0 | 0
2018-01-31 20:10 | 100875.3544 | 1080.0009 | 3 | 14 | 4.400225 | 1.628212 | 2.891058 | 6.83e-10 | 11.97932 | 2.425e-09 | 0 | 0 | 0 | 0
2018-01-31 20:12 | 100995.3541 | 1200.0006 | 3 | 14 | 4.400264 | 1.363272 | 2.940758 | 6.83e-10 | 12.19801 | 2.425e-09 | 0 | 0 | 0 | 0
2018-01-31 20:14 | 101115.3544 | 1320.0009 | 3 | 14 | 4.400172 | 1.148729 | 2.982491 | 6.83e-10 | 12.38164 | 2.425e-09 | 0 | 0 | 0 | 0
2018-01-31 20:16 | 101235.3544 | 1440.0009 | 3 | 14 | 4.400153 | 0.9772949 | 3.017841 | 6.83e-10 | 12.53719 | 2.425e-09 | 0 | 0 | 0 | 0
2018-01-31 20:18 | 101355.3536 | 1560.0001 | 3 | 14 | 4.400105 | 0.8369465 | 3.048017 | 6.83e-10 | 12.66997 | 2.425e-09 | 0 | 0 | 0 | 0
2018-01-31 20:20 | 101475.3544 | 1680.0009 | 3 | 14 | 4.400142 | 0.7227116 | 3.073976 | 6.83e-10 | 12.78419 | 2.425e-09 | 0 | 0 | 0 | 0
2018-01-31 20:22 | 101595.354 | 1800.0005 | 3 | 14 | 4.400146 | 0.6266613 | 3.096406 | 6.83e-10 | 12.88289 | 2.425e-09 | 0 | 0 | 0 | 0
2018-01-31 20:24 | 101715.3544 | 1920.0009 | 3 | 14 | 4.400115 | 0.5445786 | 3.115877 | 6.83e-10 | 12.96857 | 2.425e-09 | 0 | 0 | 0 | 0
2018-01-31 20:26 | 101835.3544 | 2040.0009 | 3 | 14 | 4.400093 | 0.4751225 | 3.132848 | 6.83e-10 | 13.04324 | 2.425e-09 | 0 | 0 | 0 | 0
2018-01-31 20:28 | 101955.355 | 2160.0015 | 3 | 14 | 4.400107 | 0.4159031 | 3.147682 | 6.83e-10 | 13.10851 | 2.425e-09 | 0 | 0 | 0 | 0
2018-01-31 20:30 | 102075.354 | 2280.0005 | 3 | 14 | 4.400017 | 0.3625126 | 3.160658 | 6.83e-10 | 13.1656 | 2.425e-09 | 0 | 0 | 0 | 0
2018-01-31 20:32 | 102195.355 | 2400.0015 | 3 | 14 | 4.400037 | 0.3188725 | 3.172041 | 6.83e-10 | 13.21569 | 2.425e-09 | 0 | 0 | 0 | 0
2018-01-31 20:34 | 102315.354 | 2520.0005 | 3 | 14 | 4.400027 | 0.2803307 | 3.182029 | 6.83e-10 | 13.25964 | 2.425e-09 | 0 | 0 | 0 | 0
2018-01-31 20:36 | 102435.3536 | 2640.0001 | 3 | 14 | 4.400021 | 0.2452908 | 3.190808 | 6.83e-10 | 13.29827 | 2.425e-09 | 0 | 0 | 0 | 0
2018-01-31 20:38 | 102555.354 | 2760.0005 | 3 | 14 | 4.400103 | 0.218071 | 3.198523 | 6.83e-10 | 13.33221 | 2.425e-09 | 0 | 0 | 0 | 0
2018-01-31 20:40 | 102675.3541 | 2880.0006 | 3 | 14 | 4.400082 | 0.1909981 | 3.20531 | 6.83e-10 | 13.36208 | 2.425e-09 | 0 | 0 | 0 | 0
2018-01-31 20:42 | 102795.3541 | 3000.0006 | 3 | 14 | 4.400027 | 0.1674709 | 3.211275 | 6.83e-10 | 13.38832 | 2.425e-09 | 0 | 0 | 0 | 0
2018-01-31 20:44 | 102915.354 | 3120.0005 | 3 | 14 | 4.400037 | 0.1470108 | 3.216514 | 6.83e-10 | 13.41138 | 2.425e-09 | 0 | 0 | 0 | 0
2018-01-31 20:46 | 103035.3536 | 3240.0001 | 3 | 14 | 4.399983 | 0.1284542 | 3.221101 | 6.83e-10 | 13.43156 | 2.425e-09 | 0 | 0 | 0 | 0
2018-01-31 20:48 | 103155.3542 | 3360.0007 | 3 | 14 | 4.400062 | 0.1147556 | 3.225143 | 6.83e-10 | 13.44934 | 2.425e-09 | 0 | 0 | 0 | 0
2018-01-31 20:50 | 103275.355 | 3480.0015 | 3 | 14 | 4.399998 | 0.0990963 | 3.228689 | 6.83e-10 | 13.46495 | 2.425e-09 | 0 | 0 | 0 | 0
2018-01-31 20:52 | 103395.354 | 3600.0005 | 3 | 14 | 4.400044 | 0.08869934 | 3.231801 | 6.83e-10 | 13.47864 | 2.425e-09 | 0 | 0 | 0 | 0
2018-01-31 20:53 | 103444.4335 | 3649.08 | 3 | 14 | 4.399959 | 0.08149529 | 3.232964 | 6.83e-10 | 13.48375 | 2.425e-09 | 0 | 0 | 0 | 0
2018-01-31 20:55 | 103564.4813 | 120.0015 | 4 | 14 | 4.395062 | 0 | 3.232964 | 6.83e-10 | 13.48375 | 2.425e-09 | 0 | 0 | 0 | 0
2018-01-31 20:57 | 103684.4804 | 240.0006 | 4 | 14 | 4.394554 | 0 | 3.232964 | 6.83e-10 | 13.48375 | 2.425e-09 | 0 | 0 | 0 | 0
2018-01-31 20:58 | 103744.4807 | 300.0009 | 4 | 14 | 4.394345 | 0 | 3.232964 | 6.83e-10 | 13.48375 | 2.425e-09 | 0 | 0 | 0 | 0
2018-01-31 21:00 | 103864.6 | 120.0005 | 5 | 14 | 3.995616 | -6.519951 | 3.232964 | 0.2172986 | 13.48375 | 0.880105 | 0 | 0 | 0 | 0
2018-01-31 21:02 | 103984.6 | 240.0006 | 5 | 14 | 3.912877 | -6.519904 | 3.232964 | 0.4346125 | 13.48375 | 1.73933 | 0 | 0 | 0 | 0
2018-01-31 21:04 | 104104.6 | 360.0009 | 5 | 14 | 3.832825 | -6.519932 | 3.232964 | 0.6519563 | 13.48375 | 2.581019 | 0 | 0 | 0 | 0
2018-01-31 21:06 | 104224.6 | 480.0015 | 5 | 14 | 3.756607 | -6.519969 | 3.232964 | 0.8692533 | 13.48375 | 3.405508 | 0 | 0 | 0 | 0
2018-01-31 21:08 | 104344.6 | 600.0014 | 5 | 14 | 3.686176 | -6.520054 | 3.232964 | 1.086553 | 13.48375 | 4.214036 | 0 | 0 | 0 | 0
2018-01-31 21:10 | 104464.6 | 720.0001 | 5 | 14 | 3.623161 | -6.519995 | 3.232964 | 1.303863 | 13.48375 | 5.008086 | 0 | 0 | 0 | 0
2018-01-31 21:12 | 104584.6 | 840.0001 | 5 | 14 | 3.568756 | -6.519957 | 3.232964 | 1.521196 | 13.48375 | 5.789444 | 0 | 0 | 0 | 0
2018-01-31 21:14 | 104704.6 | 960.0006 | 5 | 14 | 3.522839 | -6.519979 | 3.232964 | 1.738528 | 13.48375 | 6.559921 | 0 | 0 | 0 | 0
2018-01-31 21:16 | 104824.6 | 1080.0001 | 5 | 14 | 3.483104 | -6.519904 | 3.232964 | 1.955822 | 13.48375 | 7.321007 | 0 | 0 | 0 | 0
2018-01-31 21:18 | 104944.6 | 1200.0001 | 5 | 14 | 3.446655 | -6.519921 | 3.232964 | 2.173167 | 13.48375 | 8.074056 | 0 | 0 | 0 | 0
2018-01-31 21:20 | 105064.6 | 1320.0009 | 5 | 14 | 3.408519 | -6.519892 | 3.232964 | 2.390464 | 13.48375 | 8.818978 | 0 | 0 | 0 | 0
2018-01-31 21:22 | 105184.6 | 1440.0007 | 5 | 14 | 3.357738 | -6.519917 | 3.232964 | 2.607793 | 13.48375 | 9.554542 | 0 | 0 | 0 | 0
2018-01-31 21:24 | 105304.6 | 1560.0014 | 5 | 14 | 3.288877 | -6.519965 | 3.232964 | 2.825122 | 13.48375 | 10.27722 | 0 | 0 | 0 | 0
2018-01-31 21:26 | 105424.6 | 1680.0013 | 5 | 14 | 3.184578 | -6.519925 | 3.232964 | 3.042449 | 13.48375 | 10.98156 | 0 | 0 | 0 | 0
2018-01-31 21:28 | 105526.2 | 1781.612 | 5 | 14 | 2.999995 | -6.51994 | 3.232964 | 3.226461 | 13.48375 | 11.55353 | 0 | 0 | 0 | 0
2018-01-31 21:30 | 105646.2 | 120.0006 | 6 | 14 | 3.532115 | 0 | 3.232964 | 3.226461 | 13.48375 | 11.55353 | 0 | 0 | 0 | 0
2018-01-31 21:32 | 105766.2 | 240.0007 | 6 | 14 | 3.549411 | 0 | 3.232964 | 3.226461 | 13.48375 | 11.55353 | 0 | 0 | 0 | 0
2018-01-31 21:33 | 105826.2 | 300.0016 | 6 | 14 | 3.552549 | 0 | 3.232964 | 3.226461 | 13.48375 | 11.55353 | 0 | 0 | 0 | 0
2018-01-31 21:33 | 105826.2 | 0.0024 | 7 | 15 | 3.552489 | 0 | 0 | 0 | 0 | 0 | 0 | 0 | 0 | 0
2018-01-31 21:35 | 105946.3056 | 120.0018 | 2 | 15 | 3.911712 | 4.890137 | 0.1623188 | 0 | 0.6268855 | 0 | 0 | 0 | 0 | 0
2018-01-31 21:37 | 106066.3052 | 240.0014 | 2 | 15 | 3.954048 | 4.890137 | 0.3253275 | 0 | 1.268139 | 0 | 0 | 0 | 0 | 0
2018-01-31 21:39 | 106186.3043 | 360.0005 | 2 | 15 | 3.987308 | 4.890135 | 0.4883262 | 0 | 1.915447 | 0 | 0 | 0 | 0 | 0
2018-01-31 21:41 | 106306.3044 | 480.0006 | 2 | 15 | 4.0162 | 4.890129 | 0.6513265 | 0 | 2.567785 | 0 | 0 | 0 | 0 | 0
2018-01-31 21:43 | 106426.3051 | 600.0013 | 2 | 15 | 4.040977 | 4.890146 | 0.814318 | 0 | 3.224451 | 0 | 0 | 0 | 0 | 0
2018-01-31 21:45 | 106546.3053 | 720.0015 | 2 | 15 | 4.063971 | 4.890133 | 0.9773257 | 0 | 3.885044 | 0 | 0 | 0 | 0 | 0
2018-01-31 21:47 | 106666.3043 | 840.0005 | 2 | 15 | 4.088685 | 4.890156 | 1.140322 | 0 | 4.549427 | 0 | 0 | 0 | 0 | 0
2018-01-31 21:49 | 106786.3052 | 960.0014 | 2 | 15 | 4.116913 | 4.89012 | 1.303317 | 0 | 5.218115 | 0 | 0 | 0 | 0 | 0
2018-01-31 21:51 | 106906.3051 | 1080.0013 | 2 | 15 | 4.148273 | 4.89015 | 1.466305 | 0 | 5.891634 | 0 | 0 | 0 | 0 | 0
2018-01-31 21:53 | 107026.3052 | 1200.0014 | 2 | 15 | 4.183127 | 4.890137 | 1.629311 | 0 | 6.570615 | 0 | 0 | 0 | 0 | 0
2018-01-31 21:55 | 107146.3051 | 1320.0013 | 2 | 15 | 4.200323 | 4.437906 | 1.787963 | 0 | 7.23637 | 0 | 0 | 0 | 0 | 0
2018-01-31 21:57 | 107266.3048 | 1440.001 | 2 | 15 | 4.200344 | 3.750847 | 1.924181 | 0 | 7.808532 | 0 | 0 | 0 | 0 | 0
2018-01-31 21:58 | 107363.351 | 1537.0472 | 2 | 15 | 4.200324 | 3.259989 | 2.018537 | 0 | 8.204859 | 0 | 0 | 0 | 0 | 0
2018-01-31 22:00 | 107483.4 | 120.0014 | 3 | 15 | 4.229403 | 3.260164 | 2.126754 | 0 | 8.66087 | 0 | 0 | 0 | 0 | 0
2018-01-31 22:02 | 107603.4 | 240.0001 | 3 | 15 | 4.262994 | 3.26016 | 2.23542 | 0 | 9.122263 | 0 | 0 | 0 | 0 | 0
2018-01-31 22:04 | 107723.4 | 360.0009 | 3 | 15 | 4.298897 | 3.259834 | 2.344083 | 0 | 9.587423 | 0 | 0 | 0 | 0 | 0
2018-01-31 22:06 | 107843.4 | 480.0009 | 3 | 15 | 4.336723 | 3.260178 | 2.452742 | 0 | 10.05658 | 0 | 0 | 0 | 0 | 0
2018-01-31 22:08 | 107963.4 | 600.0001 | 3 | 15 | 4.376007 | 3.260195 | 2.561404 | 0 | 10.52994 | 0 | 0 | 0 | 0 | 0
2018-01-31 22:10 | 108083.4 | 720.0009 | 3 | 15 | 4.40035 | 2.947058 | 2.667829 | 0 | 10.99744 | 0 | 0 | 0 | 0 | 0
2018-01-31 22:12 | 108203.4 | 840.0009 | 3 | 15 | 4.400313 | 2.391338 | 2.756338 | 0 | 11.38691 | 0 | 0 | 0 | 0 | 0
2018-01-31 22:14 | 108323.4 | 960.0006 | 3 | 15 | 4.400249 | 1.96093 | 2.828604 | 0 | 11.7049 | 0 | 0 | 0 | 0 | 0
2018-01-31 22:16 | 108443.4 | 1080.0001 | 3 | 15 | 4.40023 | 1.625315 | 2.888185 | 0 | 11.96707 | 0 | 0 | 0 | 0 | 0
2018-01-31 22:18 | 108563.4 | 1200.0005 | 3 | 15 | 4.400193 | 1.358232 | 2.937751 | 0 | 12.18518 | 0 | 0 | 0 | 0 | 0
2018-01-31 22:20 | 108683.4 | 1320.0014 | 3 | 15 | 4.400174 | 1.146152 | 2.97937 | 0 | 12.36831 | 0 | 0 | 0 | 0 | 0
2018-01-31 22:22 | 108803.4 | 1440.0001 | 3 | 15 | 4.400165 | 0.9753494 | 3.014638 | 0 | 12.52349 | 0 | 0 | 0 | 0 | 0
2018-01-31 22:24 | 108923.4 | 1560.0014 | 3 | 15 | 4.400162 | 0.8356552 | 3.044734 | 0 | 12.65592 | 0 | 0 | 0 | 0 | 0
2018-01-31 22:26 | 109043.4 | 1680.0006 | 3 | 15 | 4.400133 | 0.7214622 | 3.070608 | 0 | 12.76977 | 0 | 0 | 0 | 0 | 0
2018-01-31 22:28 | 109163.4 | 1800.0009 | 3 | 15 | 4.400085 | 0.6238708 | 3.092997 | 0 | 12.86828 | 0 | 0 | 0 | 0 | 0
2018-01-31 22:30 | 109283.4 | 1920.0006 | 3 | 15 | 4.400113 | 0.5440636 | 3.112451 | 0 | 12.95388 | 0 | 0 | 0 | 0 | 0
2018-01-31 22:32 | 109403.4 | 2040.0006 | 3 | 15 | 4.400091 | 0.4746075 | 3.129396 | 0 | 13.02845 | 0 | 0 | 0 | 0 | 0
2018-01-31 22:34 | 109523.4 | 2160.0001 | 3 | 15 | 4.400034 | 0.4149742 | 3.1442 | 0 | 13.09358 | 0 | 0 | 0 | 0 | 0
2018-01-31 22:36 | 109643.4 | 2280.0005 | 3 | 15 | 4.399993 | 0.3621349 | 3.15718 | 0 | 13.1507 | 0 | 0 | 0 | 0 | 0
2018-01-31 22:38 | 109763.4 | 2400.0009 | 3 | 15 | 4.400145 | 0.3215866 | 3.168585 | 0 | 13.20088 | 0 | 0 | 0 | 0 | 0
2018-01-31 22:40 | 109883.4 | 2520.0006 | 3 | 15 | 4.400021 | 0.2803974 | 3.178574 | 0 | 13.24483 | 0 | 0 | 0 | 0 | 0
2018-01-31 22:42 | 110003.4 | 2640.0001 | 3 | 15 | 4.400128 | 0.2485218 | 3.187373 | 0 | 13.28355 | 0 | 0 | 0 | 0 | 0
2018-01-31 22:44 | 110123.4 | 2760.0015 | 3 | 15 | 4.400028 | 0.2176266 | 3.195102 | 0 | 13.31756 | 0 | 0 | 0 | 0 | 0
2018-01-31 22:46 | 110243.4 | 2880.0001 | 3 | 15 | 4.400019 | 0.1909924 | 3.201926 | 0 | 13.34758 | 0 | 0 | 0 | 0 | 0
2018-01-31 22:48 | 110363.4 | 3000.0001 | 3 | 15 | 4.400036 | 0.1689339 | 3.207925 | 0 | 13.37397 | 0 | 0 | 0 | 0 | 0
2018-01-31 22:50 | 110483.4 | 3120.0006 | 3 | 15 | 4.399972 | 0.1470032 | 3.213202 | 0 | 13.39719 | 0 | 0 | 0 | 0 | 0
2018-01-31 22:52 | 110603.4 | 3240.0001 | 3 | 15 | 4.400064 | 0.1320229 | 3.21785 | 0 | 13.41765 | 0 | 0 | 0 | 0 | 0
2018-01-31 22:54 | 110723.4 | 3360.0009 | 3 | 15 | 4.400001 | 0.1143742 | 3.221953 | 0 | 13.4357 | 0 | 0 | 0 | 0 | 0
2018-01-31 22:56 | 110843.4 | 3480.0006 | 3 | 15 | 4.400028 | 0.101614 | 3.225566 | 0 | 13.4516 | 0 | 0 | 0 | 0 | 0
2018-01-31 22:58 | 110963.4 | 3600.0006 | 3 | 15 | 4.40006 | 0.09006691 | 3.228742 | 0 | 13.46557 | 0 | 0 | 0 | 0 | 0
2018-01-31 23:00 | 111044 | 3680.6512 | 3 | 15 | 4.400008 | 0.08149719 | 3.230658 | 0 | 13.474 | 0 | 0 | 0 | 0 | 0
2018-01-31 23:02 | 111164.1 | 120.0013 | 4 | 15 | 4.395106 | 0 | 3.230658 | 0 | 13.474 | 0 | 0 | 0 | 0 | 0
2018-01-31 23:04 | 111284.1 | 240.0013 | 4 | 15 | 4.394608 | 0 | 3.230658 | 0 | 13.474 | 0 | 0 | 0 | 0 | 0
2018-01-31 23:05 | 111344.1 | 300.0007 | 4 | 15 | 4.394381 | 0 | 3.230658 | 0 | 13.474 | 0 | 0 | 0 | 0 | 0
2018-01-31 23:07 | 111464.1 | 120.0006 | 5 | 15 | 3.995432 | -6.519822 | 3.230658 | 0.2172944 | 13.474 | 0.8800309 | 0 | 0 | 0 | 0
2018-01-31 23:09 | 111584.1 | 240.0001 | 5 | 15 | 3.912728 | -6.520175 | 3.230658 | 0.4346346 | 13.474 | 1.739327 | 0 | 0 | 0 | 0
2018-01-31 23:11 | 111704.1 | 360.0004 | 5 | 15 | 3.832667 | -6.519801 | 3.230658 | 0.6519337 | 13.474 | 2.580822 | 0 | 0 | 0 | 0
2018-01-31 23:13 | 111824.1 | 480.0005 | 5 | 15 | 3.756373 | -6.519841 | 3.230658 | 0.8692578 | 13.474 | 3.405371 | 0 | 0 | 0 | 0
2018-01-31 23:15 | 111944.1 | 600.0001 | 5 | 15 | 3.685986 | -6.519852 | 3.230658 | 1.086555 | 13.474 | 4.21385 | 0 | 0 | 0 | 0
2018-01-31 23:17 | 112064.1 | 720.0014 | 5 | 15 | 3.62291 | -6.520043 | 3.230658 | 1.303897 | 13.474 | 5.007965 | 0 | 0 | 0 | 0
2018-01-31 23:19 | 112184.1 | 840.0014 | 5 | 15 | 3.568394 | -6.519864 | 3.230658 | 1.521204 | 13.474 | 5.789162 | 0 | 0 | 0 | 0
2018-01-31 23:21 | 112304.1 | 960.0013 | 5 | 15 | 3.522428 | -6.519824 | 3.230658 | 1.738521 | 13.474 | 6.559501 | 0 | 0 | 0 | 0
2018-01-31 23:23 | 112424.1 | 1080.0005 | 5 | 15 | 3.482676 | -6.519854 | 3.230658 | 1.955816 | 13.474 | 7.320498 | 0 | 0 | 0 | 0
2018-01-31 23:25 | 112544.1 | 1200.0006 | 5 | 15 | 3.446104 | -6.519852 | 3.230658 | 2.173167 | 13.474 | 8.073462 | 0 | 0 | 0 | 0
2018-01-31 23:27 | 112664.1 | 1320.0014 | 5 | 15 | 3.407707 | -6.520194 | 3.230658 | 2.390459 | 13.474 | 8.818215 | 0 | 0 | 0 | 0
2018-01-31 23:29 | 112784.1 | 1440.0005 | 5 | 15 | 3.356843 | -6.519896 | 3.230658 | 2.607801 | 13.474 | 9.553632 | 0 | 0 | 0 | 0
2018-01-31 23:31 | 112904.1 | 1560.0009 | 5 | 15 | 3.287838 | -6.519816 | 3.230658 | 2.825121 | 13.474 | 10.27608 | 0 | 0 | 0 | 0
2018-01-31 23:33 | 113024.1 | 1680.0007 | 5 | 15 | 3.182738 | -6.519814 | 3.230658 | 3.042417 | 13.474 | 10.98003 | 0 | 0 | 0 | 0
2018-01-31 23:34 | 113124.1 | 1779.9672 | 5 | 15 | 2.999992 | -6.51985 | 3.230658 | 3.223462 | 13.474 | 11.54255 | 0 | 0 | 0 | 0
2018-01-31 23:36 | 113244.1477 | 120.0006 | 6 | 15 | 3.533284 | 0 | 3.230658 | 3.223462 | 13.474 | 11.54255 | 0 | 0 | 0 | 0
2018-01-31 23:38 | 113364.148 | 240.0009 | 6 | 15 | 3.550866 | 0 | 3.230658 | 3.223462 | 13.474 | 11.54255 | 0 | 0 | 0 | 0
2018-01-31 23:39 | 113424.1477 | 300.0006 | 6 | 15 | 3.554043 | 0 | 3.230658 | 3.223462 | 13.474 | 11.54255 | 0 | 0 | 0 | 0
2018-01-31 23:39 | 113424.2 | 0.0024 | 7 | 16 | 3.554337 | 0 | 0 | 0 | 0 | 0 | 0 | 0 | 0 | 0
2018-01-31 23:41 | 113544.2 | 120.0006 | 2 | 16 | 3.912763 | 4.890144 | 0.1623181 | 0 | 0.6271194 | 0 | 0 | 0 | 0 | 0
2018-01-31 23:43 | 113664.2 | 240.0005 | 2 | 16 | 3.955056 | 4.890118 | 0.3253126 | 0 | 1.268487 | 0 | 0 | 0 | 0 | 0
2018-01-31 23:45 | 113784.2 | 360.0014 | 2 | 16 | 3.98841 | 4.890135 | 0.488304 | 0 | 1.915937 | 0 | 0 | 0 | 0 | 0
2018-01-31 23:47 | 113904.2 | 480.0001 | 2 | 16 | 4.017376 | 4.890095 | 0.6512961 | 0 | 2.568428 | 0 | 0 | 0 | 0 | 0
2018-01-31 23:49 | 114024.2 | 600.0006 | 2 | 16 | 4.042217 | 4.890108 | 0.8142915 | 0 | 3.225309 | 0 | 0 | 0 | 0 | 0
2018-01-31 23:51 | 114144.2 | 720.0013 | 2 | 16 | 4.065232 | 4.890064 | 0.9772851 | 0 | 3.886047 | 0 | 0 | 0 | 0 | 0
2018-01-31 23:53 | 114264.2 | 840.0001 | 2 | 16 | 4.090014 | 4.890011 | 1.140263 | 0 | 4.550562 | 0 | 0 | 0 | 0 | 0
2018-01-31 23:55 | 114384.2 | 960.0014 | 2 | 16 | 4.118301 | 4.890087 | 1.303274 | 0 | 5.219534 | 0 | 0 | 0 | 0 | 0
2018-01-31 23:57 | 114504.2 | 1080.0015 | 2 | 16 | 4.14969 | 4.890059 | 1.466268 | 0 | 5.893309 | 0 | 0 | 0 | 0 | 0
2018-01-31 23:59 | 114624.2 | 1200.0005 | 2 | 16 | 4.184605 | 4.890079 | 1.629265 | 0 | 6.572484 | 0 | 0 | 0 | 0 | 0
2018-02-01 00:01 | 114744.2 | 1320.0006 | 2 | 16 | 4.200343 | 4.41087 | 1.787324 | 0 | 7.235854 | 0 | 0 | 0 | 0 | 0
2018-02-01 00:03 | 114864.2 | 1440.0009 | 2 | 16 | 4.200358 | 3.729261 | 1.922736 | 0 | 7.804632 | 0 | 0 | 0 | 0 | 0
2018-02-01 00:05 | 114957.3 | 1533.0665 | 2 | 16 | 4.200329 | 3.259996 | 2.012965 | 0 | 8.183628 | 0 | 0 | 0 | 0 | 0
2018-02-01 00:07 | 115077.3134 | 120.0017 | 3 | 16 | 4.229403 | 3.260099 | 2.121181 | 0 | 8.639633 | 0 | 0 | 0 | 0 | 0
2018-02-01 00:09 | 115197.3127 | 240.001 | 3 | 16 | 4.262998 | 3.260107 | 2.22985 | 0 | 9.101039 | 0 | 0 | 0 | 0 | 0
2018-02-01 00:11 | 115317.3123 | 360.0006 | 3 | 16 | 4.298816 | 3.260151 | 2.338509 | 0 | 9.566179 | 0 | 0 | 0 | 0 | 0
2018-02-01 00:13 | 115437.3127 | 480.001 | 3 | 16 | 4.33657 | 3.260117 | 2.44718 | 0 | 10.03537 | 0 | 0 | 0 | 0 | 0
2018-02-01 00:15 | 115557.3123 | 600.0006 | 3 | 16 | 4.375819 | 3.260155 | 2.555841 | 0 | 10.50871 | 0 | 0 | 0 | 0 | 0
2018-02-01 00:17 | 115677.3132 | 720.0015 | 3 | 16 | 4.400307 | 2.951147 | 2.662357 | 0 | 10.9766 | 0 | 0 | 0 | 0 | 0
2018-02-01 00:19 | 115797.3119 | 840.0002 | 3 | 16 | 4.40034 | 2.397175 | 2.751049 | 0 | 11.36687 | 0 | 0 | 0 | 0 | 0
2018-02-01 00:21 | 115917.3134 | 960.0017 | 3 | 16 | 4.400321 | 1.96809 | 2.823498 | 0 | 11.68567 | 0 | 0 | 0 | 0 | 0
2018-02-01 00:23 | 116037.3127 | 1080.001 | 3 | 16 | 4.400286 | 1.630873 | 2.883243 | 0 | 11.94857 | 0 | 0 | 0 | 0 | 0
2018-02-01 00:25 | 116157.3124 | 1200.0007 | 3 | 16 | 4.40029 | 1.364742 | 2.932973 | 0 | 12.16739 | 0 | 0 | 0 | 0 | 0
2018-02-01 00:27 | 116277.3139 | 1320.0022 | 3 | 16 | 4.400244 | 1.15082 | 2.974754 | 0 | 12.35124 | 0 | 0 | 0 | 0 | 0
2018-02-01 00:29 | 116397.3134 | 1440.0017 | 3 | 16 | 4.400217 | 0.9788933 | 3.010144 | 0 | 12.50696 | 0 | 0 | 0 | 0 | 0
2018-02-01 00:31 | 116517.3134 | 1560.0017 | 3 | 16 | 4.400225 | 0.8396797 | 3.040364 | 0 | 12.63993 | 0 | 0 | 0 | 0 | 0
2018-02-01 00:33 | 116637.3119 | 1680.0002 | 3 | 16 | 4.400086 | 0.7215977 | 3.06634 | 0 | 12.75424 | 0 | 0 | 0 | 0 | 0
2018-02-01 00:35 | 116757.3123 | 1800.0006 | 3 | 16 | 4.400148 | 0.6278992 | 3.088797 | 0 | 12.85305 | 0 | 0 | 0 | 0 | 0
2018-02-01 00:37 | 116877.3127 | 1920.001 | 3 | 16 | 4.400166 | 0.5469856 | 3.108312 | 0 | 12.93892 | 0 | 0 | 0 | 0 | 0
2018-02-01 00:39 | 116997.3126 | 2040.0009 | 3 | 16 | 4.400055 | 0.4755459 | 3.125318 | 0 | 13.01375 | 0 | 0 | 0 | 0 | 0
2018-02-01 00:41 | 117117.3123 | 2160.0006 | 3 | 16 | 4.400077 | 0.4167442 | 3.140204 | 0 | 13.07925 | 0 | 0 | 0 | 0 | 0
2018-02-01 00:43 | 117237.3123 | 2280.0006 | 3 | 16 | 4.400052 | 0.3651276 | 3.153248 | 0 | 13.13664 | 0 | 0 | 0 | 0 | 0
2018-02-01 00:45 | 117357.3126 | 2400.0009 | 3 | 16 | 4.400102 | 0.3222694 | 3.164697 | 0 | 13.18702 | 0 | 0 | 0 | 0 | 0
2018-02-01 00:47 | 117477.3134 | 2520.0017 | 3 | 16 | 4.40009 | 0.2834854 | 3.174755 | 0 | 13.23127 | 0 | 0 | 0 | 0 | 0
2018-02-01 00:49 | 117597.3118 | 2640.0001 | 3 | 16 | 4.400051 | 0.2490311 | 3.183603 | 0 | 13.2702 | 0 | 0 | 0 | 0 | 0
2018-02-01 00:51 | 117717.3123 | 2760.0006 | 3 | 16 | 4.399967 | 0.21698 | 3.191372 | 0 | 13.30439 | 0 | 0 | 0 | 0 | 0
2018-02-01 00:53 | 117837.3132 | 2880.0015 | 3 | 16 | 4.399964 | 0.1910019 | 3.198228 | 0 | 13.33455 | 0 | 0 | 0 | 0 | 0
2018-02-01 00:55 | 117957.3142 | 3000.0025 | 3 | 16 | 4.400055 | 0.1702347 | 3.204262 | 0 | 13.3611 | 0 | 0 | 0 | 0 | 0
2018-02-01 00:57 | 118077.3126 | 3120.0009 | 3 | 16 | 4.400011 | 0.1496944 | 3.209579 | 0 | 13.3845 | 0 | 0 | 0 | 0 | 0
2018-02-01 00:59 | 118197.3142 | 3240.0025 | 3 | 16 | 4.400012 | 0.1308918 | 3.214255 | 0 | 13.40507 | 0 | 0 | 0 | 0 | 0
2018-02-01 01:01 | 118317.3132 | 3360.0015 | 3 | 16 | 4.400073 | 0.1172352 | 3.218372 | 0 | 13.42319 | 0 | 0 | 0 | 0 | 0
2018-02-01 01:03 | 118437.3134 | 3480.0017 | 3 | 16 | 4.40002 | 0.1025238 | 3.221994 | 0 | 13.43913 | 0 | 0 | 0 | 0 | 0
2018-02-01 01:05 | 118557.3126 | 3600.0009 | 3 | 16 | 4.400017 | 0.08931923 | 3.225203 | 0 | 13.45324 | 0 | 0 | 0 | 0 | 0
2018-02-01 01:06 | 118639.2853 | 3681.9736 | 3 | 16 | 4.400022 | 0.08149529 | 3.227165 | 0 | 13.46188 | 0 | 0 | 0 | 0 | 0
2018-02-01 01:08 | 118759.3 | 120.0014 | 4 | 16 | 4.395083 | 0 | 3.227165 | 0 | 13.46188 | 0 | 0 | 0 | 0 | 0
2018-02-01 01:10 | 118879.3 | 240.0013 | 4 | 16 | 4.394569 | 0 | 3.227165 | 0 | 13.46188 | 0 | 0 | 0 | 0 | 0
2018-02-01 01:11 | 118939.3 | 300.0015 | 4 | 16 | 4.39441 | 0 | 3.227165 | 0 | 13.46188 | 0 | 0 | 0 | 0 | 0
2018-02-01 01:13 | 119059.4 | 120.0006 | 5 | 16 | 3.994958 | -6.519896 | 3.227165 | 0.2173044 | 13.46188 | 0.8799559 | 0 | 0 | 0 | 0
2018-02-01 01:15 | 119179.4 | 240.0009 | 5 | 16 | 3.91231 | -6.519892 | 3.227165 | 0.4346177 | 13.46188 | 1.739048 | 0 | 0 | 0 | 0
2018-02-01 01:17 | 119299.4 | 360.0015 | 5 | 16 | 3.832258 | -6.519883 | 3.227165 | 0.6519176 | 13.46188 | 2.580444 | 0 | 0 | 0 | 0
2018-02-01 01:19 | 119419.4 | 480.0009 | 5 | 16 | 3.75607 | -6.519846 | 3.227165 | 0.8692253 | 13.46188 | 3.404851 | 0 | 0 | 0 | 0
2018-02-01 01:21 | 119539.4 | 600.0017 | 5 | 16 | 3.685549 | -6.519839 | 3.227165 | 1.08653 | 13.46188 | 4.213278 | 0 | 0 | 0 | 0
2018-02-01 01:23 | 119659.4 | 720.0013 | 5 | 16 | 3.622496 | -6.519837 | 3.227165 | 1.303869 | 13.46188 | 5.007293 | 0 | 0 | 0 | 0
2018-02-01 01:25 | 119779.4 | 840.0013 | 5 | 16 | 3.567919 | -6.519892 | 3.227165 | 1.521175 | 13.46188 | 5.788397 | 0 | 0 | 0 | 0
2018-02-01 01:27 | 119899.4 | 960.0009 | 5 | 16 | 3.521891 | -6.519894 | 3.227165 | 1.738505 | 13.46188 | 6.558669 | 0 | 0 | 0 | 0
2018-02-01 01:29 | 120019.4 | 1080.0013 | 5 | 16 | 3.481963 | -6.519902 | 3.227165 | 1.955822 | 13.46188 | 7.319606 | 0 | 0 | 0 | 0
2018-02-01 01:31 | 120139.4 | 1200.0013 | 5 | 16 | 3.445346 | -6.519846 | 3.227165 | 2.173128 | 13.46188 | 8.07225 | 0 | 0 | 0 | 0
2018-02-01 01:33 | 120259.4 | 1320.0014 | 5 | 16 | 3.407039 | -6.519827 | 3.227165 | 2.390444 | 13.46188 | 8.816931 | 0 | 0 | 0 | 0
2018-02-01 01:35 | 120379.4 | 1440.0006 | 5 | 16 | 3.355959 | -6.519888 | 3.227165 | 2.607747 | 13.46188 | 9.552049 | 0 | 0 | 0 | 0
2018-02-01 01:37 | 120499.4 | 1560.0015 | 5 | 16 | 3.286552 | -6.519858 | 3.227165 | 2.825079 | 13.46188 | 10.2743 | 0 | 0 | 0 | 0
2018-02-01 01:39 | 120619.4 | 1680.0007 | 5 | 16 | 3.1809 | -6.519902 | 3.227165 | 3.042423 | 13.46188 | 10.97808 | 0 | 0 | 0 | 0
2018-02-01 01:41 | 120717.9 | 1778.5344 | 5 | 16 | 2.999991 | -6.519877 | 3.227165 | 3.220853 | 13.46188 | 11.53224 | 0 | 0 | 0 | 0
2018-02-01 01:43 | 120838 | 120.0014 | 6 | 16 | 3.533469 | 0 | 3.227165 | 3.220853 | 13.46188 | 11.53224 | 0 | 0 | 0 | 0
2018-02-01 01:45 | 120958 | 240.0015 | 6 | 16 | 3.551109 | 0 | 3.227165 | 3.220853 | 13.46188 | 11.53224 | 0 | 0 | 0 | 0
2018-02-01 01:46 | 121018 | 300.0016 | 6 | 16 | 3.554342 | 0 | 3.227165 | 3.220853 | 13.46188 | 11.53224 | 0 | 0 | 0 | 0
2018-02-01 01:46 | 121018 | 0.0024 | 7 | 17 | 3.554347 | 0 | 0 | 0 | 0 | 0 | 0 | 0 | 0 | 0
2018-02-01 01:48 | 121138.1 | 120.0005 | 2 | 17 | 3.913275 | 4.890141 | 0.1623231 | 0 | 0.6272333 | 0 | 0 | 0 | 0 | 0
2018-02-01 01:50 | 121258.1 | 240.0013 | 2 | 17 | 3.955556 | 4.890053 | 0.325319 | 0 | 1.268685 | 0 | 0 | 0 | 0 | 0
2018-02-01 01:52 | 121378.1 | 360.0001 | 2 | 17 | 3.988999 | 4.890131 | 0.4883123 | 0 | 1.916231 | 0 | 0 | 0 | 0 | 0
2018-02-01 01:54 | 121498.1 | 480.0014 | 2 | 17 | 4.017979 | 4.890091 | 0.651309 | 0 | 2.56884 | 0 | 0 | 0 | 0 | 0
2018-02-01 01:56 | 121618.1 | 600.0009 | 2 | 17 | 4.04277 | 4.89016 | 0.8143075 | 0 | 3.225828 | 0 | 0 | 0 | 0 | 0
2018-02-01 01:58 | 121738.1 | 720.0009 | 2 | 17 | 4.065741 | 4.890114 | 0.9773016 | 0 | 3.886656 | 0 | 0 | 0 | 0 | 0
2018-02-01 02:00 | 121858.1 | 840.0005 | 2 | 17 | 4.090566 | 4.890158 | 1.140293 | 0 | 4.551317 | 0 | 0 | 0 | 0 | 0
2018-02-01 02:02 | 121978.1 | 960.0013 | 2 | 17 | 4.118954 | 4.890141 | 1.303285 | 0 | 5.220314 | 0 | 0 | 0 | 0 | 0
2018-02-01 02:04 | 122098.1 | 1080.0005 | 2 | 17 | 4.150496 | 4.890125 | 1.466283 | 0 | 5.894223 | 0 | 0 | 0 | 0 | 0
2018-02-01 02:06 | 122218.1 | 1200.0006 | 2 | 17 | 4.185595 | 4.890152 | 1.629264 | 0 | 6.573483 | 0 | 0 | 0 | 0 | 0
2018-02-01 02:08 | 122338.1 | 1320.0002 | 2 | 17 | 4.200359 | 4.395138 | 1.786927 | 0 | 7.235254 | 0 | 0 | 0 | 0 | 0
2018-02-01 02:10 | 122458.1 | 1440.0012 | 2 | 17 | 4.200366 | 3.715982 | 1.921822 | 0 | 7.801859 | 0 | 0 | 0 | 0 | 0
2018-02-01 02:11 | 122548.9 | 1530.8064 | 2 | 17 | 4.200356 | 3.259979 | 2.009676 | 0 | 8.170874 | 0 | 0 | 0 | 0 | 0
2018-02-01 02:13 | 122668.9 | 120.0005 | 3 | 17 | 4.229424 | 3.260096 | 2.11788 | 0 | 8.626835 | 0 | 0 | 0 | 0 | 0
2018-02-01 02:15 | 122788.9 | 240.0005 | 3 | 17 | 4.263013 | 3.26017 | 2.226541 | 0 | 9.08821 | 0 | 0 | 0 | 0 | 0
2018-02-01 02:17 | 122908.9 | 360.0002 | 3 | 17 | 4.298872 | 3.260159 | 2.335212 | 0 | 9.553404 | 0 | 0 | 0 | 0 | 0
2018-02-01 02:19 | 123028.9 | 480.001 | 3 | 17 | 4.336676 | 3.260153 | 2.443878 | 0 | 10.02259 | 0 | 0 | 0 | 0 | 0
2018-02-01 02:21 | 123148.9 | 600.0005 | 3 | 17 | 4.375934 | 3.260159 | 2.552529 | 0 | 10.49589 | 0 | 0 | 0 | 0 | 0
2018-02-01 02:23 | 123268.9 | 720.0009 | 3 | 17 | 4.400372 | 2.950966 | 2.658999 | 0 | 10.96359 | 0 | 0 | 0 | 0 | 0
2018-02-01 02:25 | 123388.9 | 840.0003 | 3 | 17 | 4.400296 | 2.395216 | 2.747643 | 0 | 11.35365 | 0 | 0 | 0 | 0 | 0
2018-02-01 02:27 | 123508.9 | 960.0011 | 3 | 17 | 4.400322 | 1.968786 | 2.820076 | 0 | 11.67238 | 0 | 0 | 0 | 0 | 0
2018-02-01 02:29 | 123628.9 | 1080.0005 | 3 | 17 | 4.400283 | 1.630785 | 2.879812 | 0 | 11.93523 | 0 | 0 | 0 | 0 | 0
2018-02-01 02:31 | 123748.9 | 1200.0006 | 3 | 17 | 4.400232 | 1.363794 | 2.929541 | 0 | 12.15406 | 0 | 0 | 0 | 0 | 0
2018-02-01 02:33 | 123868.9 | 1320.0006 | 3 | 17 | 4.40018 | 1.150421 | 2.971319 | 0 | 12.33789 | 0 | 0 | 0 | 0 | 0
2018-02-01 02:35 | 123988.9 | 1440.001 | 3 | 17 | 4.400179 | 0.9793377 | 3.006725 | 0 | 12.49368 | 0 | 0 | 0 | 0 | 0
2018-02-01 02:37 | 124108.9 | 1560.0015 | 3 | 17 | 4.400165 | 0.8394051 | 3.036967 | 0 | 12.62675 | 0 | 0 | 0 | 0 | 0
2018-02-01 02:39 | 124228.9 | 1680.0007 | 3 | 17 | 4.400155 | 0.724678 | 3.062966 | 0 | 12.74115 | 0 | 0 | 0 | 0 | 0
2018-02-01 02:41 | 124348.9 | 1800.0006 | 3 | 17 | 4.400146 | 0.6289654 | 3.085457 | 0 | 12.84012 | 0 | 0 | 0 | 0 | 0
2018-02-01 02:43 | 124468.9 | 1920.0006 | 3 | 17 | 4.400149 | 0.5471287 | 3.105021 | 0 | 12.9262 | 0 | 0 | 0 | 0 | 0
2018-02-01 02:45 | 124588.9 | 2040.0017 | 3 | 17 | 4.400137 | 0.4782066 | 3.122061 | 0 | 13.00118 | 0 | 0 | 0 | 0 | 0
2018-02-01 02:47 | 124708.9 | 2160.0006 | 3 | 17 | 4.400159 | 0.4195442 | 3.13696 | 0 | 13.06674 | 0 | 0 | 0 | 0 | 0
2018-02-01 02:49 | 124828.9 | 2280.0014 | 3 | 17 | 4.400069 | 0.3659725 | 3.150002 | 0 | 13.12413 | 0 | 0 | 0 | 0 | 0
2018-02-01 02:51 | 124948.9 | 2400.0006 | 3 | 17 | 4.400014 | 0.3204861 | 3.161451 | 0 | 13.1745 | 0 | 0 | 0 | 0 | 0
2018-02-01 02:53 | 125068.9 | 2520.0005 | 3 | 17 | 4.400075 | 0.2832127 | 3.171522 | 0 | 13.21881 | 0 | 0 | 0 | 0 | 0
2018-02-01 02:55 | 125188.9 | 2640.0017 | 3 | 17 | 4.399999 | 0.2473793 | 3.180396 | 0 | 13.25786 | 0 | 0 | 0 | 0 | 0
2018-02-01 02:57 | 125308.9 | 2760.0007 | 3 | 17 | 4.400082 | 0.2194214 | 3.188179 | 0 | 13.29211 | 0 | 0 | 0 | 0 | 0
2018-02-01 02:59 | 125428.9 | 2880.0006 | 3 | 17 | 4.400106 | 0.1943817 | 3.195043 | 0 | 13.32231 | 0 | 0 | 0 | 0 | 0
2018-02-01 03:01 | 125548.9 | 3000.0017 | 3 | 17 | 4.400071 | 0.1703472 | 3.201099 | 0 | 13.34895 | 0 | 0 | 0 | 0 | 0
2018-02-01 03:03 | 125668.9 | 3120.0007 | 3 | 17 | 4.400027 | 0.1500931 | 3.206409 | 0 | 13.37232 | 0 | 0 | 0 | 0 | 0
2018-02-01 03:05 | 125788.9 | 3240.0006 | 3 | 17 | 4.400073 | 0.1324196 | 3.211099 | 0 | 13.39295 | 0 | 0 | 0 | 0 | 0
2018-02-01 03:07 | 125908.9 | 3360.0005 | 3 | 17 | 4.400082 | 0.1177635 | 3.215215 | 0 | 13.41106 | 0 | 0 | 0 | 0 | 0
2018-02-01 03:09 | 126028.9 | 3480.0006 | 3 | 17 | 4.399955 | 0.1003971 | 3.218844 | 0 | 13.42703 | 0 | 0 | 0 | 0 | 0
2018-02-01 03:11 | 126148.9 | 3600.0017 | 3 | 17 | 4.400004 | 0.08978271 | 3.222058 | 0 | 13.44117 | 0 | 0 | 0 | 0 | 0
2018-02-01 03:13 | 126237.1 | 3688.1936 | 3 | 17 | 4.399988 | 0.08149719 | 3.224179 | 0 | 13.45051 | 0 | 0 | 0 | 0 | 0
2018-02-01 03:15 | 126357.1 | 120.0015 | 4 | 17 | 4.39508 | 0 | 3.224179 | 0 | 13.45051 | 0 | 0 | 0 | 0 | 0
2018-02-01 03:17 | 126477.1 | 240.0015 | 4 | 17 | 4.394567 | 0 | 3.224179 | 0 | 13.45051 | 0 | 0 | 0 | 0 | 0
2018-02-01 03:18 | 126537.1 | 300.0007 | 4 | 17 | 4.394372 | 0 | 3.224179 | 0 | 13.45051 | 0 | 0 | 0 | 0 | 0
2018-02-01 03:20 | 126657.2 | 120.0009 | 5 | 17 | 3.994263 | -6.519837 | 3.224179 | 0.2173007 | 13.45051 | 0.8797718 | 0 | 0 | 0 | 0
2018-02-01 03:22 | 126777.2 | 240.0007 | 5 | 17 | 3.911673 | -6.519824 | 3.224179 | 0.434607 | 13.45051 | 1.73869 | 0 | 0 | 0 | 0
2018-02-01 03:24 | 126897.2 | 360.0005 | 5 | 17 | 3.831733 | -6.519833 | 3.224179 | 0.6519161 | 13.45051 | 2.579996 | 0 | 0 | 0 | 0
2018-02-01 03:26 | 127017.2 | 480.0005 | 5 | 17 | 3.755386 | -6.519963 | 3.224179 | 0.8692307 | 13.45051 | 3.404305 | 0 | 0 | 0 | 0
2018-02-01 03:28 | 127137.2 | 600.0014 | 5 | 17 | 3.684863 | -6.519841 | 3.224179 | 1.086538 | 13.45051 | 4.212595 | 0 | 0 | 0 | 0
2018-02-01 03:30 | 127257.2 | 720.0001 | 5 | 17 | 3.621814 | -6.519873 | 3.224179 | 1.303893 | 13.45051 | 5.006515 | 0 | 0 | 0 | 0
2018-02-01 03:32 | 127377.2 | 840.0015 | 5 | 17 | 3.567269 | -6.519888 | 3.224179 | 1.521211 | 13.45051 | 5.787508 | 0 | 0 | 0 | 0
2018-02-01 03:34 | 127497.2 | 960.0005 | 5 | 17 | 3.521208 | -6.52015 | 3.224179 | 1.73852 | 13.45051 | 6.557562 | 0 | 0 | 0 | 0
2018-02-01 03:36 | 127617.2 | 1080.0006 | 5 | 17 | 3.48137 | -6.519854 | 3.224179 | 1.95584 | 13.45051 | 7.318375 | 0 | 0 | 0 | 0
2018-02-01 03:38 | 127737.2 | 1200.0006 | 5 | 17 | 3.444718 | -6.51986 | 3.224179 | 2.173153 | 13.45051 | 8.070913 | 0 | 0 | 0 | 0
2018-02-01 03:40 | 127857.2 | 1320.0007 | 5 | 17 | 3.406392 | -6.519856 | 3.224179 | 2.390471 | 13.45051 | 8.815463 | 0 | 0 | 0 | 0
2018-02-01 03:42 | 127977.2 | 1440.0009 | 5 | 17 | 3.355268 | -6.519881 | 3.224179 | 2.607815 | 13.45051 | 9.550579 | 0 | 0 | 0 | 0
2018-02-01 03:44 | 128097.2 | 1560.0005 | 5 | 17 | 3.285645 | -6.51989 | 3.224179 | 2.825123 | 13.45051 | 10.27259 | 0 | 0 | 0 | 0
2018-02-01 03:46 | 128217.2 | 1680.0001 | 5 | 17 | 3.179204 | -6.519932 | 3.224179 | 3.042454 | 13.45051 | 10.97606 | 0 | 0 | 0 | 0
2018-02-01 03:47 | 128314.3 | 1777.0608 | 5 | 17 | 2.999994 | -6.519948 | 3.224179 | 3.218225 | 13.45051 | 11.52178 | 0 | 0 | 0 | 0
2018-02-01 03:49 | 128434.3 | 120.0004 | 6 | 17 | 3.533618 | 0 | 3.224179 | 3.218225 | 13.45051 | 11.52178 | 0 | 0 | 0 | 0
2018-02-01 03:51 | 128554.3 | 240.0013 | 6 | 17 | 3.551307 | 0 | 3.224179 | 3.218225 | 13.45051 | 11.52178 | 0 | 0 | 0 | 0
2018-02-01 03:52 | 128614.3 | 300.0015 | 6 | 17 | 3.554494 | 0 | 3.224179 | 3.218225 | 13.45051 | 11.52178 | 0 | 0 | 0 | 0
2018-02-01 03:52 | 128614.3 | 0.0024 | 7 | 18 | 3.554503 | 0 | 0 | 0 | 0 | 0 | 0 | 0 | 0 | 0
2018-02-01 03:54 | 128734.4 | 120.0014 | 2 | 18 | 3.913475 | 4.890139 | 0.1623181 | 7.55e-10 | 0.6272651 | 2.684e-09 | 0 | 0 | 0 | 0
2018-02-01 03:56 | 128854.4 | 240.0006 | 2 | 18 | 3.955725 | 4.89015 | 0.3253085 | 7.55e-10 | 1.268726 | 2.684e-09 | 0 | 0 | 0 | 0
2018-02-01 03:58 | 128974.4 | 360.0017 | 2 | 18 | 3.989198 | 4.89003 | 0.4883044 | 7.55e-10 | 1.916313 | 2.684e-09 | 0 | 0 | 0 | 0
2018-02-01 04:00 | 129094.4 | 480.0009 | 2 | 18 | 4.018194 | 4.890097 | 0.6513078 | 7.55e-10 | 2.568978 | 2.684e-09 | 0 | 0 | 0 | 0
2018-02-01 04:02 | 129214.4 | 600.0009 | 2 | 18 | 4.043092 | 4.890121 | 0.8143004 | 7.55e-10 | 3.225984 | 2.684e-09 | 0 | 0 | 0 | 0
2018-02-01 04:04 | 129334.4 | 720.0006 | 2 | 18 | 4.066211 | 4.890102 | 0.9772765 | 7.55e-10 | 3.886802 | 2.684e-09 | 0 | 0 | 0 | 0
2018-02-01 04:06 | 129454.4 | 840.0017 | 2 | 18 | 4.091103 | 4.8901 | 1.140278 | 7.55e-10 | 4.551585 | 2.684e-09 | 0 | 0 | 0 | 0
2018-02-01 04:08 | 129574.4 | 960.0007 | 2 | 18 | 4.119558 | 4.890114 | 1.303275 | 7.55e-10 | 5.220696 | 2.684e-09 | 0 | 0 | 0 | 0
2018-02-01 04:10 | 129694.4 | 1080.0015 | 2 | 18 | 4.151199 | 4.890137 | 1.466268 | 7.55e-10 | 5.894691 | 2.684e-09 | 0 | 0 | 0 | 0
2018-02-01 04:12 | 129814.4 | 1200.0006 | 2 | 18 | 4.186347 | 4.890142 | 1.629252 | 7.55e-10 | 6.574079 | 2.684e-09 | 0 | 0 | 0 | 0
2018-02-01 04:14 | 129934.4 | 1320.0002 | 2 | 18 | 4.200334 | 4.377298 | 1.786559 | 7.55e-10 | 7.234404 | 2.684e-09 | 0 | 0 | 0 | 0
2018-02-01 04:16 | 130054.4 | 1440.0009 | 2 | 18 | 4.200357 | 3.701555 | 1.920944 | 7.55e-10 | 7.798867 | 2.684e-09 | 0 | 0 | 0 | 0
2018-02-01 04:18 | 130142.2 | 1527.7824 | 2 | 18 | 4.200332 | 3.259947 | 2.005727 | 7.55e-10 | 8.154984 | 2.684e-09 | 0 | 0 | 0 | 0
2018-02-01 04:20 | 130262.2 | 120.0007 | 3 | 18 | 4.229336 | 3.260098 | 2.113945 | 7.55e-10 | 8.610994 | 2.684e-09 | 0 | 0 | 0 | 0
2018-02-01 04:22 | 130382.2 | 240.0013 | 3 | 18 | 4.262917 | 3.260115 | 2.222615 | 7.55e-10 | 9.072398 | 2.684e-09 | 0 | 0 | 0 | 0
2018-02-01 04:24 | 130502.2 | 360.0005 | 3 | 18 | 4.298796 | 3.260124 | 2.331281 | 7.55e-10 | 9.537565 | 2.684e-09 | 0 | 0 | 0 | 0
2018-02-01 04:26 | 130622.2 | 480.0006 | 3 | 18 | 4.336584 | 3.260145 | 2.439944 | 7.55e-10 | 10.00672 | 2.684e-09 | 0 | 0 | 0 | 0
2018-02-01 04:28 | 130742.2 | 600.0002 | 3 | 18 | 4.37585 | 3.260128 | 2.548607 | 7.55e-10 | 10.48007 | 2.684e-09 | 0 | 0 | 0 | 0
2018-02-01 04:30 | 130862.2 | 720.0004 | 3 | 18 | 4.40031 | 2.95005 | 2.655089 | 7.55e-10 | 10.94781 | 2.684e-09 | 0 | 0 | 0 | 0
2018-02-01 04:32 | 130982.2 | 840.0004 | 3 | 18 | 4.400288 | 2.396381 | 2.743753 | 7.55e-10 | 11.33797 | 2.684e-09 | 0 | 0 | 0 | 0
2018-02-01 04:34 | 131102.2 | 960.0006 | 3 | 18 | 4.400319 | 1.969696 | 2.816208 | 7.55e-10 | 11.65679 | 2.684e-09 | 0 | 0 | 0 | 0
2018-02-01 04:36 | 131222.2 | 1080.001 | 3 | 18 | 4.400247 | 1.631948 | 2.876004 | 7.55e-10 | 11.91991 | 2.684e-09 | 0 | 0 | 0 | 0
2018-02-01 04:38 | 131342.2 | 1200.0005 | 3 | 18 | 4.400229 | 1.365417 | 2.925806 | 7.55e-10 | 12.13905 | 2.684e-09 | 0 | 0 | 0 | 0
2018-02-01 04:40 | 131462.2 | 1320.0005 | 3 | 18 | 4.400246 | 1.153315 | 2.967656 | 7.55e-10 | 12.3232 | 2.684e-09 | 0 | 0 | 0 | 0
2018-02-01 04:42 | 131582.2 | 1440.001 | 3 | 18 | 4.400212 | 0.9813786 | 3.003107 | 7.55e-10 | 12.47919 | 2.684e-09 | 0 | 0 | 0 | 0
2018-02-01 04:44 | 131702.2 | 1560.0005 | 3 | 18 | 4.400137 | 0.8398781 | 3.033397 | 7.55e-10 | 12.61248 | 2.684e-09 | 0 | 0 | 0 | 0
2018-02-01 04:46 | 131822.2 | 1680.001 | 3 | 18 | 4.400193 | 0.7261658 | 3.059424 | 7.55e-10 | 12.727 | 2.684e-09 | 0 | 0 | 0 | 0
2018-02-01 04:48 | 131942.2 | 1800.0019 | 3 | 18 | 4.400105 | 0.627512 | 3.081926 | 7.55e-10 | 12.82601 | 2.684e-09 | 0 | 0 | 0 | 0
2018-02-01 04:50 | 132062.2 | 1920.0005 | 3 | 18 | 4.400091 | 0.5463181 | 3.101473 | 7.55e-10 | 12.91202 | 2.684e-09 | 0 | 0 | 0 | 0
2018-02-01 04:52 | 132182.2 | 2040.0005 | 3 | 18 | 4.400096 | 0.4782104 | 3.118509 | 7.55e-10 | 12.98698 | 2.684e-09 | 0 | 0 | 0 | 0
2018-02-01 04:54 | 132302.2 | 2160.0005 | 3 | 18 | 4.400054 | 0.4179783 | 3.133422 | 7.55e-10 | 13.0526 | 2.684e-09 | 0 | 0 | 0 | 0
2018-02-01 04:56 | 132422.2 | 2280.0005 | 3 | 18 | 4.400071 | 0.3666363 | 3.146497 | 7.55e-10 | 13.11013 | 2.684e-09 | 0 | 0 | 0 | 0
2018-02-01 04:58 | 132542.2 | 2400.0006 | 3 | 18 | 4.400054 | 0.3225479 | 3.157979 | 7.55e-10 | 13.16065 | 2.684e-09 | 0 | 0 | 0 | 0
2018-02-01 05:00 | 132662.2 | 2520.001 | 3 | 18 | 4.4001 | 0.2853394 | 3.168086 | 7.55e-10 | 13.20512 | 2.684e-09 | 0 | 0 | 0 | 0
2018-02-01 05:02 | 132782.2 | 2640.0013 | 3 | 18 | 4.400083 | 0.2502022 | 3.176979 | 7.55e-10 | 13.24425 | 2.684e-09 | 0 | 0 | 0 | 0
2018-02-01 05:04 | 132902.2 | 2760.0012 | 3 | 18 | 4.400023 | 0.2198448 | 3.184809 | 7.55e-10 | 13.2787 | 2.684e-09 | 0 | 0 | 0 | 0
2018-02-01 05:06 | 133022.2 | 2880.0001 | 3 | 18 | 4.400002 | 0.1928921 | 3.191713 | 7.55e-10 | 13.30908 | 2.684e-09 | 0 | 0 | 0 | 0
2018-02-01 05:08 | 133142.2 | 3000.001 | 3 | 18 | 4.400104 | 0.1725388 | 3.197788 | 7.55e-10 | 13.33581 | 2.684e-09 | 0 | 0 | 0 | 0
2018-02-01 05:10 | 133262.2 | 3120.0014 | 3 | 18 | 4.400056 | 0.151329 | 3.203161 | 7.55e-10 | 13.35945 | 2.684e-09 | 0 | 0 | 0 | 0
2018-02-01 05:12 | 133382.2 | 3240.0014 | 3 | 18 | 4.400068 | 0.1342754 | 3.207897 | 7.55e-10 | 13.38029 | 2.684e-09 | 0 | 0 | 0 | 0
2018-02-01 05:14 | 133502.2 | 3360.0014 | 3 | 18 | 4.399964 | 0.1159058 | 3.212065 | 7.55e-10 | 13.39863 | 2.684e-09 | 0 | 0 | 0 | 0
2018-02-01 05:16 | 133622.2 | 3480.0014 | 3 | 18 | 4.40002 | 0.1032658 | 3.215744 | 7.55e-10 | 13.41482 | 2.684e-09 | 0 | 0 | 0 | 0
2018-02-01 05:18 | 133742.2 | 3600.0007 | 3 | 18 | 4.400059 | 0.09226227 | 3.219002 | 7.55e-10 | 13.42916 | 2.684e-09 | 0 | 0 | 0 | 0
2018-02-01 05:19 | 133832.7 | 3690.4624 | 3 | 18 | 4.399976 | 0.08149529 | 3.221202 | 7.55e-10 | 13.43883 | 2.684e-09 | 0 | 0 | 0 | 0
2018-02-01 05:21 | 133952.7045 | 120.0007 | 4 | 18 | 4.395046 | 0 | 3.221202 | 7.55e-10 | 13.43884 | 2.684e-09 | 0 | 0 | 0 | 0
2018-02-01 05:23 | 134072.7055 | 240.0017 | 4 | 18 | 4.394495 | 0 | 3.221202 | 7.55e-10 | 13.43884 | 2.684e-09 | 0 | 0 | 0 | 0
2018-02-01 05:24 | 134132.7046 | 300.0008 | 4 | 18 | 4.394341 | 0 | 3.221202 | 7.55e-10 | 13.43884 | 2.684e-09 | 0 | 0 | 0 | 0
2018-02-01 05:26 | 134252.8 | 120.0014 | 5 | 18 | 3.993834 | -6.519871 | 3.221202 | 0.2173056 | 13.43884 | 0.8796782 | 0 | 0 | 0 | 0
2018-02-01 05:28 | 134372.8 | 240.0014 | 5 | 18 | 3.911299 | -6.519869 | 3.221202 | 0.4346082 | 13.43884 | 1.738499 | 0 | 0 | 0 | 0
2018-02-01 05:30 | 134492.8 | 360.0005 | 5 | 18 | 3.831237 | -6.519881 | 3.221202 | 0.6519368 | 13.43884 | 2.579792 | 0 | 0 | 0 | 0
2018-02-01 05:32 | 134612.8 | 480.0015 | 5 | 18 | 3.755022 | -6.51989 | 3.221202 | 0.869255 | 13.43884 | 3.404017 | 0 | 0 | 0 | 0
2018-02-01 05:34 | 134732.8 | 600.0015 | 5 | 18 | 3.684576 | -6.519852 | 3.221202 | 1.086552 | 13.43884 | 4.212191 | 0 | 0 | 0 | 0
2018-02-01 05:36 | 134852.8 | 720.0006 | 5 | 18 | 3.621527 | -6.519875 | 3.221202 | 1.30388 | 13.43884 | 5.005956 | 0 | 0 | 0 | 0
2018-02-01 05:38 | 134972.8 | 840.0001 | 5 | 18 | 3.56704 | -6.519846 | 3.221202 | 1.521188 | 13.43884 | 5.786856 | 0 | 0 | 0 | 0
2018-02-01 05:40 | 135092.8 | 960.0001 | 5 | 18 | 3.521016 | -6.519848 | 3.221202 | 1.738504 | 13.43884 | 6.556893 | 0 | 0 | 0 | 0
2018-02-01 05:42 | 135212.8 | 1080.0017 | 5 | 18 | 3.481102 | -6.519833 | 3.221202 | 1.95582 | 13.43884 | 7.317646 | 0 | 0 | 0 | 0
2018-02-01 05:44 | 135332.8 | 1200.0009 | 5 | 18 | 3.44436 | -6.519856 | 3.221202 | 2.173157 | 13.43884 | 8.070194 | 0 | 0 | 0 | 0
2018-02-01 05:46 | 135452.8 | 1320.0014 | 5 | 18 | 3.405902 | -6.519879 | 3.221202 | 2.390456 | 13.43884 | 8.81459 | 0 | 0 | 0 | 0
2018-02-01 05:48 | 135572.8 | 1440.0006 | 5 | 18 | 3.354441 | -6.519888 | 3.221202 | 2.607785 | 13.43884 | 9.549511 | 0 | 0 | 0 | 0
2018-02-01 05:50 | 135692.8 | 1560.0014 | 5 | 18 | 3.284399 | -6.519896 | 3.221202 | 2.825117 | 13.43884 | 10.27138 | 0 | 0 | 0 | 0
2018-02-01 05:52 | 135812.8 | 1680.0014 | 5 | 18 | 3.177119 | -6.51985 | 3.221202 | 3.042434 | 13.43884 | 10.97446 | 0 | 0 | 0 | 0
2018-02-01 05:54 | 135908.2 | 1775.384 | 5 | 18 | 2.99998 | -6.519873 | 3.221202 | 3.215152 | 13.43884 | 11.51046 | 0 | 0 | 0 | 0
2018-02-01 05:56 | 136028.2 | 120.0016 | 6 | 18 | 3.53421 | 0 | 3.221202 | 3.215152 | 13.43884 | 11.51046 | 0 | 0 | 0 | 0
2018-02-01 05:58 | 136148.2 | 240.0005 | 6 | 18 | 3.552033 | 0 | 3.221202 | 3.215152 | 13.43884 | 11.51046 | 0 | 0 | 0 | 0
2018-02-01 05:59 | 136208.2 | 300.0007 | 6 | 18 | 3.555265 | 0 | 3.221202 | 3.215152 | 13.43884 | 11.51046 | 0 | 0 | 0 | 0
2018-02-01 05:59 | 136208.2 | 0.0024 | 7 | 19 | 3.555344 | 0 | 0 | 0 | 0 | 0 | 0 | 0 | 0 | 0
2018-02-01 06:01 | 136328.3 | 120.0002 | 2 | 19 | 3.914113 | 4.890184 | 0.1623197 | 0 | 0.6274049 | 0 | 0 | 0 | 0 | 0
2018-02-01 06:03 | 136448.3 | 240.0014 | 2 | 19 | 3.956362 | 4.890093 | 0.3253025 | 0 | 1.268939 | 0 | 0 | 0 | 0 | 0
2018-02-01 06:05 | 136568.3 | 360.0005 | 2 | 19 | 3.989885 | 4.890118 | 0.4883062 | 0 | 1.916664 | 0 | 0 | 0 | 0 | 0
2018-02-01 06:07 | 136688.3 | 480.0009 | 2 | 19 | 4.018854 | 4.890167 | 0.6512894 | 0 | 2.569362 | 0 | 0 | 0 | 0 | 0
2018-02-01 06:09 | 136808.3 | 600.0013 | 2 | 19 | 4.043694 | 4.890095 | 0.8142826 | 0 | 3.226476 | 0 | 0 | 0 | 0 | 0
2018-02-01 06:11 | 136928.3 | 720.0013 | 2 | 19 | 4.066797 | 4.89012 | 0.9772756 | 0 | 3.887461 | 0 | 0 | 0 | 0 | 0
2018-02-01 06:13 | 137048.3 | 840.0009 | 2 | 19 | 4.091762 | 4.890131 | 1.14028 | 0 | 4.552356 | 0 | 0 | 0 | 0 | 0
2018-02-01 06:15 | 137168.3 | 960.0005 | 2 | 19 | 4.120301 | 4.89015 | 1.303273 | 0 | 5.221561 | 0 | 0 | 0 | 0 | 0
2018-02-01 06:17 | 137288.3 | 1080.0002 | 2 | 19 | 4.152035 | 4.890177 | 1.466265 | 0 | 5.895684 | 0 | 0 | 0 | 0 | 0
2018-02-01 06:19 | 137408.3 | 1200.0017 | 2 | 19 | 4.187324 | 4.890162 | 1.629257 | 0 | 6.575252 | 0 | 0 | 0 | 0 | 0
2018-02-01 06:21 | 137528.3 | 1320.0005 | 2 | 19 | 4.200356 | 4.360088 | 1.786132 | 0 | 7.233821 | 0 | 0 | 0 | 0 | 0
2018-02-01 06:23 | 137648.3 | 1440.0009 | 2 | 19 | 4.200371 | 3.686666 | 1.919996 | 0 | 7.796098 | 0 | 0 | 0 | 0 | 0
2018-02-01 06:24 | 137733.6 | 1525.2848 | 2 | 19 | 4.200358 | 3.259977 | 2.002176 | 0 | 8.141282 | 0 | 0 | 0 | 0 | 0
2018-02-01 06:26 | 137853.6 | 120.0008 | 3 | 19 | 4.229345 | 3.260153 | 2.110384 | 0 | 8.597252 | 0 | 0 | 0 | 0 | 0
2018-02-01 06:28 | 137973.6 | 240.0018 | 3 | 19 | 4.262892 | 3.259886 | 2.219048 | 0 | 9.058632 | 0 | 0 | 0 | 0 | 0
2018-02-01 06:30 | 138093.6 | 360.0016 | 3 | 19 | 4.298756 | 3.260103 | 2.327711 | 0 | 9.523779 | 0 | 0 | 0 | 0 | 0
2018-02-01 06:32 | 138213.6 | 480.001 | 3 | 19 | 4.336546 | 3.260166 | 2.436382 | 0 | 9.992966 | 0 | 0 | 0 | 0 | 0
2018-02-01 06:34 | 138333.6 | 600.0008 | 3 | 19 | 4.375805 | 3.260157 | 2.545042 | 0 | 10.4663 | 0 | 0 | 0 | 0 | 0
2018-02-01 06:36 | 138453.6 | 720.001 | 3 | 19 | 4.400386 | 2.954309 | 2.651552 | 0 | 10.93416 | 0 | 0 | 0 | 0 | 0
2018-02-01 06:38 | 138573.6 | 840.0007 | 3 | 19 | 4.400352 | 2.399996 | 2.740307 | 0 | 11.32472 | 0 | 0 | 0 | 0 | 0
2018-02-01 06:40 | 138693.6 | 960.0018 | 3 | 19 | 4.40034 | 1.971504 | 2.812851 | 0 | 11.64393 | 0 | 0 | 0 | 0 | 0
2018-02-01 06:42 | 138813.6 | 1080.0023 | 3 | 19 | 4.400287 | 1.634007 | 2.872696 | 0 | 11.90727 | 0 | 0 | 0 | 0 | 0
2018-02-01 06:44 | 138933.6 | 1200.0016 | 3 | 19 | 4.400211 | 1.36478 | 2.92253 | 0 | 12.12655 | 0 | 0 | 0 | 0 | 0
2018-02-01 06:46 | 139053.6 | 1320.0016 | 3 | 19 | 4.400237 | 1.153276 | 2.964408 | 0 | 12.31083 | 0 | 0 | 0 | 0 | 0
2018-02-01 06:48 | 139173.6 | 1440.0002 | 3 | 19 | 4.400164 | 0.9802227 | 2.999894 | 0 | 12.46697 | 0 | 0 | 0 | 0 | 0
2018-02-01 06:50 | 139293.6 | 1560.0018 | 3 | 19 | 4.400199 | 0.841074 | 3.030219 | 0 | 12.60041 | 0 | 0 | 0 | 0 | 0
2018-02-01 06:52 | 139413.6 | 1680.0016 | 3 | 19 | 4.400222 | 0.7269421 | 3.056292 | 0 | 12.71514 | 0 | 0 | 0 | 0 | 0
2018-02-01 06:54 | 139533.6 | 1800.0015 | 3 | 19 | 4.400175 | 0.6295605 | 3.078839 | 0 | 12.81435 | 0 | 0 | 0 | 0 | 0
2018-02-01 06:56 | 139653.6 | 1920.0018 | 3 | 19 | 4.400129 | 0.5485706 | 3.098424 | 0 | 12.90052 | 0 | 0 | 0 | 0 | 0
2018-02-01 06:58 | 139773.6 | 2040.0002 | 3 | 19 | 4.400123 | 0.4797077 | 3.115523 | 0 | 12.97576 | 0 | 0 | 0 | 0 | 0
2018-02-01 07:00 | 139893.6 | 2160.0018 | 3 | 19 | 4.400135 | 0.4208012 | 3.130489 | 0 | 13.04161 | 0 | 0 | 0 | 0 | 0
2018-02-01 07:02 | 140013.6 | 2280.0015 | 3 | 19 | 4.40006 | 0.3680077 | 3.143613 | 0 | 13.09936 | 0 | 0 | 0 | 0 | 0
2018-02-01 07:04 | 140133.6 | 2400.0002 | 3 | 19 | 4.400155 | 0.3263149 | 3.155149 | 0 | 13.15012 | 0 | 0 | 0 | 0 | 0
2018-02-01 07:06 | 140253.6 | 2520.0002 | 3 | 19 | 4.400099 | 0.2862244 | 3.165305 | 0 | 13.19481 | 0 | 0 | 0 | 0 | 0
2018-02-01 07:08 | 140373.6 | 2640.0002 | 3 | 19 | 4.400107 | 0.2526016 | 3.174226 | 0 | 13.23406 | 0 | 0 | 0 | 0 | 0
2018-02-01 07:10 | 140493.6 | 2760.0008 | 3 | 19 | 4.400063 | 0.2217827 | 3.182107 | 0 | 13.26874 | 0 | 0 | 0 | 0 | 0
2018-02-01 07:12 | 140613.6 | 2880.0008 | 3 | 19 | 4.400096 | 0.1960144 | 3.189036 | 0 | 13.29922 | 0 | 0 | 0 | 0 | 0
2018-02-01 07:14 | 140733.6 | 3000.0016 | 3 | 19 | 4.400064 | 0.1725178 | 3.195155 | 0 | 13.32615 | 0 | 0 | 0 | 0 | 0
2018-02-01 07:16 | 140853.6 | 3120.0015 | 3 | 19 | 4.400088 | 0.1528282 | 3.200532 | 0 | 13.34981 | 0 | 0 | 0 | 0 | 0
2018-02-01 07:18 | 140973.6 | 3240.0002 | 3 | 19 | 4.400044 | 0.1335812 | 3.205278 | 0 | 13.37069 | 0 | 0 | 0 | 0 | 0
2018-02-01 07:20 | 141093.6 | 3360.0003 | 3 | 19 | 4.400014 | 0.1170063 | 3.209458 | 0 | 13.38908 | 0 | 0 | 0 | 0 | 0
2018-02-01 07:22 | 141213.6 | 3480.0016 | 3 | 19 | 4.400083 | 0.10499 | 3.213139 | 0 | 13.40528 | 0 | 0 | 0 | 0 | 0
2018-02-01 07:24 | 141333.6 | 3600.0027 | 3 | 19 | 4.400009 | 0.09086609 | 3.216387 | 0 | 13.41957 | 0 | 0 | 0 | 0 | 0
2018-02-01 07:26 | 141422 | 3688.4033 | 3 | 19 | 4.399968 | 0.0814991 | 3.21853 | 0 | 13.429 | 0 | 0 | 0 | 0 | 0
2018-02-01 07:28 | 141542.1 | 120.0009 | 4 | 19 | 4.395066 | 0 | 3.21853 | 0 | 13.429 | 0 | 0 | 0 | 0 | 0
2018-02-01 07:30 | 141662.1 | 240.0006 | 4 | 19 | 4.394545 | 0 | 3.21853 | 0 | 13.429 | 0 | 0 | 0 | 0 | 0
2018-02-01 07:31 | 141722.1 | 300.0015 | 4 | 19 | 4.394352 | 0 | 3.21853 | 0 | 13.429 | 0 | 0 | 0 | 0 | 0
2018-02-01 07:33 | 141842.1 | 120.0005 | 5 | 19 | 3.993132 | -6.519904 | 3.21853 | 0.2172855 | 13.429 | 0.8794408 | 0 | 0 | 0 | 0
2018-02-01 07:35 | 141962.1 | 240.0014 | 5 | 19 | 3.91065 | -6.519814 | 3.21853 | 0.4346178 | 13.429 | 1.738234 | 0 | 0 | 0 | 0
2018-02-01 07:37 | 142082.1 | 360.0006 | 5 | 19 | 3.830694 | -6.519827 | 3.21853 | 0.6519424 | 13.429 | 2.579384 | 0 | 0 | 0 | 0
2018-02-01 07:39 | 142202.1 | 480.0007 | 5 | 19 | 3.754489 | -6.519856 | 3.21853 | 0.8692768 | 13.429 | 3.403556 | 0 | 0 | 0 | 0
2018-02-01 07:41 | 142322.1 | 600.0005 | 5 | 19 | 3.683984 | -6.519854 | 3.21853 | 1.086598 | 13.429 | 4.211705 | 0 | 0 | 0 | 0
2018-02-01 07:43 | 142442.1 | 720.0001 | 5 | 19 | 3.620849 | -6.519818 | 3.21853 | 1.303907 | 13.429 | 5.005263 | 0 | 0 | 0 | 0
2018-02-01 07:45 | 142562.1 | 840.0006 | 5 | 19 | 3.566321 | -6.519862 | 3.21853 | 1.52122 | 13.429 | 5.786027 | 0 | 0 | 0 | 0
2018-02-01 07:47 | 142682.1 | 960.0014 | 5 | 19 | 3.52024 | -6.520014 | 3.21853 | 1.738554 | 13.429 | 6.555972 | 0 | 0 | 0 | 0
2018-02-01 07:49 | 142802.1 | 1080.0001 | 5 | 19 | 3.480243 | -6.519881 | 3.21853 | 1.955889 | 13.429 | 7.316605 | 0 | 0 | 0 | 0
2018-02-01 07:51 | 142922.1 | 1200.0015 | 5 | 19 | 3.443515 | -6.51989 | 3.21853 | 2.1732 | 13.429 | 8.068885 | 0 | 0 | 0 | 0
2018-02-01 07:53 | 143042.1 | 1320 | 5 | 19 | 3.404963 | -6.519864 | 3.21853 | 2.390513 | 13.429 | 8.813133 | 0 | 0 | 0 | 0
2018-02-01 07:55 | 143162.1 | 1440.001 | 5 | 19 | 3.353479 | -6.519864 | 3.21853 | 2.607847 | 13.429 | 9.547865 | 0 | 0 | 0 | 0
2018-02-01 07:57 | 143282.1 | 1560.0022 | 5 | 19 | 3.283298 | -6.519864 | 3.21853 | 2.825178 | 13.429 | 10.26952 | 0 | 0 | 0 | 0
2018-02-01 07:59 | 143402.1 | 1680 | 5 | 19 | 3.175282 | -6.519917 | 3.21853 | 3.042497 | 13.429 | 10.9723 | 0 | 0 | 0 | 0
2018-02-01 08:00 | 143495.9 | 1773.7969 | 5 | 19 | 2.999999 | -6.519867 | 3.21853 | 3.212359 | 13.429 | 11.49922 | 0 | 0 | 0 | 0
2018-02-01 08:02 | 143616 | 120.0004 | 6 | 19 | 3.535371 | 0 | 3.21853 | 3.212359 | 13.429 | 11.49922 | 0 | 0 | 0 | 0
2018-02-01 08:04 | 143736 | 240.0013 | 6 | 19 | 3.553526 | 0 | 3.21853 | 3.212359 | 13.429 | 11.49922 | 0 | 0 | 0 | 0
2018-02-01 08:05 | 143796 | 300.0007 | 6 | 19 | 3.556743 | 0 | 3.21853 | 3.212359 | 13.429 | 11.49922 | 0 | 0 | 0 | 0
2018-02-01 08:05 | 143796 | 0.0024 | 7 | 20 | 3.556817 | 0 | 0 | 0 | 0 | 0 | 0 | 0 | 0 | 0
2018-02-01 08:07 | 143916 | 120.0006 | 2 | 20 | 3.91503 | 4.890064 | 0.1623223 | 4.61e-10 | 0.6276335 | 1.641e-09 | 0 | 0 | 0 | 0
2018-02-01 08:09 | 144036 | 240.0015 | 2 | 20 | 3.957195 | 4.890053 | 0.3253099 | 4.61e-10 | 1.269323 | 1.641e-09 | 0 | 0 | 0 | 0
2018-02-01 08:11 | 144156 | 360.0007 | 2 | 20 | 3.99071 | 4.890089 | 0.4883088 | 4.61e-10 | 1.917161 | 1.641e-09 | 0 | 0 | 0 | 0
2018-02-01 08:13 | 144276 | 480.0015 | 2 | 20 | 4.019711 | 4.890057 | 0.651306 | 4.61e-10 | 2.57005 | 1.641e-09 | 0 | 0 | 0 | 0
2018-02-01 08:15 | 144396 | 600.0006 | 2 | 20 | 4.044655 | 4.890062 | 0.8143132 | 4.61e-10 | 3.227365 | 1.641e-09 | 0 | 0 | 0 | 0
2018-02-01 08:17 | 144516 | 720.0014 | 2 | 20 | 4.067784 | 4.890057 | 0.9773085 | 4.61e-10 | 3.888515 | 1.641e-09 | 0 | 0 | 0 | 0
2018-02-01 08:19 | 144636 | 840.0009 | 2 | 20 | 4.092726 | 4.890055 | 1.140305 | 4.61e-10 | 4.553536 | 1.641e-09 | 0 | 0 | 0 | 0
2018-02-01 08:21 | 144756 | 960.0006 | 2 | 20 | 4.121247 | 4.890079 | 1.303297 | 4.61e-10 | 5.222894 | 1.641e-09 | 0 | 0 | 0 | 0
2018-02-01 08:23 | 144876 | 1080.0021 | 2 | 20 | 4.153034 | 4.890095 | 1.466291 | 4.61e-10 | 5.897185 | 1.641e-09 | 0 | 0 | 0 | 0
2018-02-01 08:25 | 144996 | 1200.0001 | 2 | 20 | 4.18837 | 4.890047 | 1.629283 | 4.61e-10 | 6.576919 | 1.641e-09 | 0 | 0 | 0 | 0
2018-02-01 08:27 | 145116 | 1320.0021 | 2 | 20 | 4.200344 | 4.34182 | 1.785665 | 4.61e-10 | 7.233472 | 1.641e-09 | 0 | 0 | 0 | 0
2018-02-01 08:29 | 145236 | 1440.0001 | 2 | 20 | 4.200332 | 3.67103 | 1.918971 | 4.61e-10 | 7.793404 | 1.641e-09 | 0 | 0 | 0 | 0
2018-02-01 08:31 | 145318.7 | 1522.6488 | 2 | 20 | 4.200373 | 3.259966 | 1.99844 | 4.61e-10 | 8.127201 | 1.641e-09 | 0 | 0 | 0 | 0
2018-02-01 08:33 | 145438.7092 | 120.0022 | 3 | 20 | 4.229446 | 3.26012 | 2.106666 | 4.61e-10 | 8.583252 | 1.641e-09 | 0 | 0 | 0 | 0
2018-02-01 08:35 | 145558.7076 | 240.0006 | 3 | 20 | 4.263006 | 3.26005 | 2.215313 | 4.61e-10 | 9.04457 | 1.641e-09 | 0 | 0 | 0 | 0
2018-02-01 08:37 | 145678.7092 | 360.0022 | 3 | 20 | 4.298866 | 3.260078 | 2.323985 | 4.61e-10 | 9.509773 | 1.641e-09 | 0 | 0 | 0 | 0
2018-02-01 08:39 | 145798.7076 | 480.0006 | 3 | 20 | 4.33662 | 3.260122 | 2.432642 | 4.61e-10 | 9.978911 | 1.641e-09 | 0 | 0 | 0 | 0
2018-02-01 08:41 | 145918.7076 | 600.0006 | 3 | 20 | 4.375821 | 3.260109 | 2.541299 | 4.61e-10 | 10.45223 | 1.641e-09 | 0 | 0 | 0 | 0
2018-02-01 08:43 | 146038.7087 | 720.0017 | 3 | 20 | 4.400373 | 2.95331 | 2.647821 | 4.61e-10 | 10.92015 | 1.641e-09 | 0 | 0 | 0 | 0
2018-02-01 08:45 | 146158.708 | 840.001 | 3 | 20 | 4.400323 | 2.398159 | 2.736553 | 4.61e-10 | 11.3106 | 1.641e-09 | 0 | 0 | 0 | 0
2018-02-01 08:47 | 146278.708 | 960.001 | 3 | 20 | 4.400313 | 1.970272 | 2.809078 | 4.61e-10 | 11.62974 | 1.641e-09 | 0 | 0 | 0 | 0
2018-02-01 08:49 | 146398.708 | 1080.001 | 3 | 20 | 4.400333 | 1.634197 | 2.86893 | 4.61e-10 | 11.8931 | 1.641e-09 | 0 | 0 | 0 | 0
2018-02-01 08:51 | 146518.7093 | 1200.0023 | 3 | 20 | 4.400295 | 1.366409 | 2.918757 | 4.61e-10 | 12.11235 | 1.641e-09 | 0 | 0 | 0 | 0
2018-02-01 08:53 | 146638.708 | 1320.001 | 3 | 20 | 4.400292 | 1.154068 | 2.960611 | 4.61e-10 | 12.29652 | 1.641e-09 | 0 | 0 | 0 | 0
2018-02-01 08:55 | 146758.708 | 1440.001 | 3 | 20 | 4.40027 | 0.9822235 | 2.996074 | 4.61e-10 | 12.45257 | 1.641e-09 | 0 | 0 | 0 | 0
2018-02-01 08:57 | 146878.7076 | 1560.0006 | 3 | 20 | 4.400198 | 0.841589 | 3.026361 | 4.61e-10 | 12.58584 | 1.641e-09 | 0 | 0 | 0 | 0
2018-02-01 08:59 | 146998.7076 | 1680.0006 | 3 | 20 | 4.400225 | 0.7262135 | 3.052408 | 4.61e-10 | 12.70045 | 1.641e-09 | 0 | 0 | 0 | 0
2018-02-01 09:01 | 147118.7072 | 1800.0002 | 3 | 20 | 4.400167 | 0.6287937 | 3.074922 | 4.61e-10 | 12.79952 | 1.641e-09 | 0 | 0 | 0 | 0
2018-02-01 09:03 | 147238.7073 | 1920.0003 | 3 | 20 | 4.400152 | 0.5483303 | 3.094507 | 4.61e-10 | 12.88569 | 1.641e-09 | 0 | 0 | 0 | 0
2018-02-01 09:05 | 147358.7086 | 2040.0016 | 3 | 20 | 4.400042 | 0.4766254 | 3.111597 | 4.61e-10 | 12.96089 | 1.641e-09 | 0 | 0 | 0 | 0
2018-02-01 09:07 | 147478.7085 | 2160.0015 | 3 | 20 | 4.40008 | 0.4188805 | 3.126541 | 4.61e-10 | 13.02665 | 1.641e-09 | 0 | 0 | 0 | 0
2018-02-01 09:09 | 147598.7081 | 2280.0011 | 3 | 20 | 4.400079 | 0.3683453 | 3.139639 | 4.61e-10 | 13.08428 | 1.641e-09 | 0 | 0 | 0 | 0
2018-02-01 09:11 | 147718.7088 | 2400.0018 | 3 | 20 | 4.40009 | 0.3247852 | 3.151169 | 4.61e-10 | 13.13501 | 1.641e-09 | 0 | 0 | 0 | 0
2018-02-01 09:13 | 147838.7076 | 2520.0006 | 3 | 20 | 4.400112 | 0.2860565 | 3.161329 | 4.61e-10 | 13.17972 | 1.641e-09 | 0 | 0 | 0 | 0
2018-02-01 09:15 | 147958.7085 | 2640.0015 | 3 | 20 | 4.400056 | 0.2511673 | 3.17029 | 4.61e-10 | 13.21915 | 1.641e-09 | 0 | 0 | 0 | 0
2018-02-01 09:17 | 148078.7093 | 2760.0023 | 3 | 20 | 4.400071 | 0.2224388 | 3.178168 | 4.61e-10 | 13.25381 | 1.641e-09 | 0 | 0 | 0 | 0
2018-02-01 09:19 | 148198.7081 | 2880.0011 | 3 | 20 | 4.400064 | 0.1964302 | 3.185122 | 4.61e-10 | 13.28441 | 1.641e-09 | 0 | 0 | 0 | 0
2018-02-01 09:21 | 148318.7085 | 3000.0015 | 3 | 20 | 4.400027 | 0.1722126 | 3.191289 | 4.61e-10 | 13.31154 | 1.641e-09 | 0 | 0 | 0 | 0
2018-02-01 09:23 | 148438.7086 | 3120.0016 | 3 | 20 | 4.400075 | 0.1532555 | 3.196703 | 4.61e-10 | 13.33537 | 1.641e-09 | 0 | 0 | 0 | 0
2018-02-01 09:25 | 148558.7073 | 3240.0003 | 3 | 20 | 4.400014 | 0.1338673 | 3.201481 | 4.61e-10 | 13.35639 | 1.641e-09 | 0 | 0 | 0 | 0
2018-02-01 09:27 | 148678.7088 | 3360.0018 | 3 | 20 | 4.399976 | 0.1173248 | 3.205707 | 4.61e-10 | 13.37498 | 1.641e-09 | 0 | 0 | 0 | 0
2018-02-01 09:29 | 148798.7093 | 3480.0023 | 3 | 20 | 4.400106 | 0.1069679 | 3.209435 | 4.61e-10 | 13.39139 | 1.641e-09 | 0 | 0 | 0 | 0
2018-02-01 09:31 | 148918.7081 | 3600.0011 | 3 | 20 | 4.400035 | 0.09246826 | 3.212744 | 4.61e-10 | 13.40595 | 1.641e-09 | 0 | 0 | 0 | 0
2018-02-01 09:33 | 149038.7078 | 3720.0008 | 3 | 20 | 4.400057 | 0.08306313 | 3.215647 | 4.61e-10 | 13.41872 | 1.641e-09 | 0 | 0 | 0 | 0
2018-02-01 09:33 | 149057.4727 | 3738.7657 | 3 | 20 | 4.400069 | 0.0814991 | 3.216075 | 4.61e-10 | 13.42061 | 1.641e-09 | 0 | 0 | 0 | 0
2018-02-01 09:35 | 149177.5 | 120.0004 | 4 | 20 | 4.395183 | 0 | 3.216075 | 4.61e-10 | 13.42061 | 1.641e-09 | 0 | 0 | 0 | 0
2018-02-01 09:37 | 149297.5 | 240.0003 | 4 | 20 | 4.394706 | 0 | 3.216075 | 4.61e-10 | 13.42061 | 1.641e-09 | 0 | 0 | 0 | 0
2018-02-01 09:38 | 149357.5 | 300.0014 | 4 | 20 | 4.394511 | 0 | 3.216075 | 4.61e-10 | 13.42061 | 1.641e-09 | 0 | 0 | 0 | 0
2018-02-01 09:40 | 149477.6 | 120.0007 | 5 | 20 | 3.9927 | -6.51982 | 3.216075 | 0.2172917 | 13.42061 | 0.8793505 | 0 | 0 | 0 | 0
2018-02-01 09:42 | 149597.6 | 240.0007 | 5 | 20 | 3.910323 | -6.519927 | 3.216075 | 0.4346159 | 13.42061 | 1.738025 | 0 | 0 | 0 | 0
2018-02-01 09:44 | 149717.6 | 360.0022 | 5 | 20 | 3.830433 | -6.519852 | 3.216075 | 0.6519604 | 13.42061 | 2.579188 | 0 | 0 | 0 | 0
2018-02-01 09:46 | 149837.6 | 480.0002 | 5 | 20 | 3.754175 | -6.519862 | 3.216075 | 0.869261 | 13.42061 | 3.403166 | 0 | 0 | 0 | 0
2018-02-01 09:48 | 149957.6 | 600.0026 | 5 | 20 | 3.683678 | -6.520201 | 3.216075 | 1.086569 | 13.42061 | 4.211198 | 0 | 0 | 0 | 0
2018-02-01 09:50 | 150077.6 | 720.0022 | 5 | 20 | 3.620563 | -6.519873 | 3.216075 | 1.303922 | 13.42061 | 5.004856 | 0 | 0 | 0 | 0
2018-02-01 09:52 | 150197.6 | 840.0007 | 5 | 20 | 3.565985 | -6.519852 | 3.216075 | 1.521219 | 13.42061 | 5.785496 | 0 | 0 | 0 | 0
2018-02-01 09:54 | 150317.6 | 960.0007 | 5 | 20 | 3.519873 | -6.519883 | 3.216075 | 1.738563 | 13.42061 | 6.555393 | 0 | 0 | 0 | 0
2018-02-01 09:56 | 150437.6 | 1080.0015 | 5 | 20 | 3.479822 | -6.519885 | 3.216075 | 1.955847 | 13.42061 | 7.315767 | 0 | 0 | 0 | 0
2018-02-01 09:58 | 150557.6 | 1200.0015 | 5 | 20 | 3.443021 | -6.519879 | 3.216075 | 2.173191 | 13.42061 | 8.068063 | 0 | 0 | 0 | 0
2018-02-01 10:00 | 150677.6 | 1320.0022 | 5 | 20 | 3.404516 | -6.519864 | 3.216075 | 2.39052 | 13.42061 | 8.812271 | 0 | 0 | 0 | 0
2018-02-01 10:02 | 150797.6 | 1440.0008 | 5 | 20 | 3.352939 | -6.51986 | 3.216075 | 2.607814 | 13.42061 | 9.546759 | 0 | 0 | 0 | 0
2018-02-01 10:04 | 150917.6 | 1560.0008 | 5 | 20 | 3.282476 | -6.519852 | 3.216075 | 2.825155 | 13.42061 | 10.2683 | 0 | 0 | 0 | 0
2018-02-01 10:06 | 151037.6 | 1680.0022 | 5 | 20 | 3.173903 | -6.520037 | 3.216075 | 3.042478 | 13.42061 | 10.97086 | 0 | 0 | 0 | 0
2018-02-01 10:08 | 151130.3 | 1772.6953 | 5 | 20 | 2.999985 | -6.519871 | 3.216075 | 3.210338 | 13.42061 | 11.49142 | 0 | 0 | 0 | 0
2018-02-01 10:10 | 151250.3 | 120.0006 | 6 | 20 | 3.536028 | 0 | 3.216075 | 3.210338 | 13.42061 | 11.49142 | 0 | 0 | 0 | 0
2018-02-01 10:12 | 151370.3 | 240.0008 | 6 | 20 | 3.554279 | 0 | 3.216075 | 3.210338 | 13.42061 | 11.49142 | 0 | 0 | 0 | 0
2018-02-01 10:13 | 151430.3 | 300.0015 | 6 | 20 | 3.557549 | 0 | 3.216075 | 3.210338 | 13.42061 | 11.49142 | 0 | 0 | 0 | 0
2018-02-01 10:13 | 151430.351 | 0.0024 | 7 | 21 | 3.557523 | 0 | 0 | 0 | 0 | 0 | 0 | 0 | 0 | 0
2018-02-01 10:15 | 151550.4 | 120.0005 | 2 | 21 | 3.915287 | 4.890118 | 0.1623057 | 0 | 0.6276529 | 0 | 0 | 0 | 0 | 0
2018-02-01 10:17 | 151670.4 | 240.001 | 2 | 21 | 3.9574 | 4.89012 | 0.325314 | 0 | 1.269461 | 0 | 0 | 0 | 0 | 0
2018-02-01 10:19 | 151790.4 | 360.0005 | 2 | 21 | 3.990911 | 4.890131 | 0.488289 | 0 | 1.917241 | 0 | 0 | 0 | 0 | 0
2018-02-01 10:21 | 151910.4 | 480.0022 | 2 | 21 | 4.019962 | 4.890133 | 0.651299 | 0 | 2.57022 | 0 | 0 | 0 | 0 | 0
2018-02-01 10:23 | 152030.4 | 600.0007 | 2 | 21 | 4.044859 | 4.89015 | 0.8142893 | 0 | 3.227501 | 0 | 0 | 0 | 0 | 0
2018-02-01 10:25 | 152150.4 | 720.0006 | 2 | 21 | 4.068018 | 4.890074 | 0.977271 | 0 | 3.88863 | 0 | 0 | 0 | 0 | 0
2018-02-01 10:27 | 152270.4 | 840.0017 | 2 | 21 | 4.093101 | 4.890175 | 1.140269 | 0 | 4.553705 | 0 | 0 | 0 | 0 | 0
2018-02-01 10:29 | 152390.4 | 960.0014 | 2 | 21 | 4.121829 | 4.89016 | 1.303254 | 0 | 5.22311 | 0 | 0 | 0 | 0 | 0
2018-02-01 10:31 | 152510.4 | 1080.0017 | 2 | 21 | 4.153727 | 4.890167 | 1.466251 | 0 | 5.89751 | 0 | 0 | 0 | 0 | 0
2018-02-01 10:33 | 152630.4 | 1200.0006 | 2 | 21 | 4.189197 | 4.890184 | 1.629221 | 0 | 6.577282 | 0 | 0 | 0 | 0 | 0
2018-02-01 10:35 | 152750.4 | 1320.0017 | 2 | 21 | 4.200363 | 4.327534 | 1.785226 | 0 | 7.232289 | 0 | 0 | 0 | 0 | 0
2018-02-01 10:37 | 152870.4 | 1440.0015 | 2 | 21 | 4.200328 | 3.659222 | 1.918104 | 0 | 7.790425 | 0 | 0 | 0 | 0 | 0
2018-02-01 10:38 | 152950.9 | 1520.4904 | 2 | 21 | 4.200381 | 3.259979 | 1.995382 | 0 | 8.11502 | 0 | 0 | 0 | 0 | 0
2018-02-01 10:40 | 153070.9 | 120.0002 | 3 | 21 | 4.229504 | 3.260202 | 2.103596 | 0 | 8.571027 | 0 | 0 | 0 | 0 | 0
2018-02-01 10:42 | 153190.9 | 240.0006 | 3 | 21 | 4.263107 | 3.260073 | 2.212265 | 0 | 9.032446 | 0 | 0 | 0 | 0 | 0
2018-02-01 10:44 | 153310.9 | 360.0017 | 3 | 21 | 4.299 | 3.26012 | 2.320925 | 0 | 9.497605 | 0 | 0 | 0 | 0 | 0
2018-02-01 10:46 | 153430.9 | 480.0001 | 3 | 21 | 4.336765 | 3.260164 | 2.429597 | 0 | 9.966823 | 0 | 0 | 0 | 0 | 0
2018-02-01 10:48 | 153550.9 | 600.0007 | 3 | 21 | 4.376026 | 3.260155 | 2.538262 | 0 | 10.4402 | 0 | 0 | 0 | 0 | 0
2018-02-01 10:50 | 153670.9 | 720.0014 | 3 | 21 | 4.40037 | 2.950466 | 2.644725 | 0 | 10.90787 | 0 | 0 | 0 | 0 | 0
2018-02-01 10:52 | 153790.9 | 840.0014 | 3 | 21 | 4.400355 | 2.397259 | 2.733396 | 0 | 11.29805 | 0 | 0 | 0 | 0 | 0
2018-02-01 10:54 | 153910.9 | 960.0001 | 3 | 21 | 4.400348 | 1.970314 | 2.805868 | 0 | 11.61696 | 0 | 0 | 0 | 0 | 0
2018-02-01 10:56 | 154030.9 | 1080.0001 | 3 | 21 | 4.400293 | 1.632088 | 2.865664 | 0 | 11.88008 | 0 | 0 | 0 | 0 | 0
2018-02-01 10:58 | 154150.9 | 1200.0018 | 3 | 21 | 4.400288 | 1.365936 | 2.915467 | 0 | 12.09923 | 0 | 0 | 0 | 0 | 0
2018-02-01 11:00 | 154270.9 | 1320.0006 | 3 | 21 | 4.400251 | 1.152832 | 2.957315 | 0 | 12.28337 | 0 | 0 | 0 | 0 | 0
2018-02-01 11:02 | 154390.9 | 1440.0007 | 3 | 21 | 4.400254 | 0.9817677 | 2.992787 | 0 | 12.43945 | 0 | 0 | 0 | 0 | 0
2018-02-01 11:04 | 154510.9 | 1560.0002 | 3 | 21 | 4.400244 | 0.841713 | 3.02309 | 0 | 12.57279 | 0 | 0 | 0 | 0 | 0
2018-02-01 11:06 | 154630.9 | 1680.0014 | 3 | 21 | 4.400196 | 0.7257442 | 3.049155 | 0 | 12.68749 | 0 | 0 | 0 | 0 | 0
2018-02-01 11:08 | 154750.9 | 1800.0015 | 3 | 21 | 4.400232 | 0.6312256 | 3.071697 | 0 | 12.78668 | 0 | 0 | 0 | 0 | 0
2018-02-01 11:10 | 154870.9 | 1920.0001 | 3 | 21 | 4.400149 | 0.5475464 | 3.091296 | 0 | 12.87292 | 0 | 0 | 0 | 0 | 0
2018-02-01 11:12 | 154990.9 | 2040.0006 | 3 | 21 | 4.40016 | 0.4796181 | 3.108382 | 0 | 12.94809 | 0 | 0 | 0 | 0 | 0
2018-02-01 11:14 | 155110.9 | 2160.0014 | 3 | 21 | 4.400147 | 0.4204769 | 3.123345 | 0 | 13.01394 | 0 | 0 | 0 | 0 | 0
2018-02-01 11:16 | 155230.9 | 2280.0006 | 3 | 21 | 4.400111 | 0.3687248 | 3.136486 | 0 | 13.07176 | 0 | 0 | 0 | 0 | 0
2018-02-01 11:18 | 155350.9 | 2400.0001 | 3 | 21 | 4.400101 | 0.3251972 | 3.148008 | 0 | 13.12245 | 0 | 0 | 0 | 0 | 0
2018-02-01 11:20 | 155470.9 | 2520.0014 | 3 | 21 | 4.400066 | 0.2854805 | 3.158182 | 0 | 13.16722 | 0 | 0 | 0 | 0 | 0
2018-02-01 11:22 | 155590.9 | 2640.0014 | 3 | 21 | 4.400118 | 0.2527218 | 3.167144 | 0 | 13.20666 | 0 | 0 | 0 | 0 | 0
2018-02-01 11:24 | 155710.9 | 2760.0005 | 3 | 21 | 4.400062 | 0.2218971 | 3.175038 | 0 | 13.24139 | 0 | 0 | 0 | 0 | 0
2018-02-01 11:26 | 155830.9 | 2880.0013 | 3 | 21 | 4.400062 | 0.1962872 | 3.182001 | 0 | 13.27203 | 0 | 0 | 0 | 0 | 0
2018-02-01 11:28 | 155950.9 | 3000.0014 | 3 | 21 | 4.400077 | 0.1740971 | 3.188152 | 0 | 13.29909 | 0 | 0 | 0 | 0 | 0
2018-02-01 11:30 | 156070.9 | 3120.0014 | 3 | 21 | 4.400014 | 0.1519699 | 3.193578 | 0 | 13.32297 | 0 | 0 | 0 | 0 | 0
2018-02-01 11:32 | 156190.9 | 3240.0015 | 3 | 21 | 4.400084 | 0.1358013 | 3.198371 | 0 | 13.34406 | 0 | 0 | 0 | 0 | 0
2018-02-01 11:34 | 156310.9 | 3360.0009 | 3 | 21 | 4.400067 | 0.1199207 | 3.202614 | 0 | 13.36272 | 0 | 0 | 0 | 0 | 0
2018-02-01 11:36 | 156430.9 | 3480.0001 | 3 | 21 | 4.400046 | 0.1054745 | 3.206347 | 0 | 13.37915 | 0 | 0 | 0 | 0 | 0
2018-02-01 11:38 | 156550.9 | 3600.0014 | 3 | 21 | 4.399998 | 0.09302139 | 3.20964 | 0 | 13.39364 | 0 | 0 | 0 | 0 | 0
2018-02-01 11:40 | 156670.9 | 3720.0006 | 3 | 21 | 4.400046 | 0.08309174 | 3.21258 | 0 | 13.40658 | 0 | 0 | 0 | 0 | 0
2018-02-01 11:40 | 156679.2 | 3728.2471 | 3 | 21 | 4.400012 | 0.08148575 | 3.212769 | 0 | 13.40741 | 0 | 0 | 0 | 0 | 0
2018-02-01 11:42 | 156799.2 | 120.0005 | 4 | 21 | 4.395123 | 0 | 3.212769 | 0 | 13.40741 | 0 | 0 | 0 | 0 | 0
2018-02-01 11:44 | 156919.2 | 240.0005 | 4 | 21 | 4.394588 | 0 | 3.212769 | 0 | 13.40741 | 0 | 0 | 0 | 0 | 0
2018-02-01 11:45 | 156979.2 | 300.0007 | 4 | 21 | 4.394403 | 0 | 3.212769 | 0 | 13.40741 | 0 | 0 | 0 | 0 | 0
2018-02-01 11:47 | 157099.3 | 120.0013 | 5 | 21 | 3.992374 | -6.51999 | 3.212769 | 0.2173127 | 13.40741 | 0.8793498 | 0 | 0 | 0 | 0
2018-02-01 11:49 | 157219.3 | 240.0017 | 5 | 21 | 3.909985 | -6.51994 | 3.212769 | 0.4346496 | 13.40741 | 1.738004 | 0 | 0 | 0 | 0
2018-02-01 11:51 | 157339.3 | 360.0006 | 5 | 21 | 3.830046 | -6.519938 | 3.212769 | 0.6519721 | 13.40741 | 2.579 | 0 | 0 | 0 | 0
2018-02-01 11:53 | 157459.3 | 480.0006 | 5 | 21 | 3.753852 | -6.519986 | 3.212769 | 0.8692707 | 13.40741 | 3.402894 | 0 | 0 | 0 | 0
2018-02-01 11:55 | 157579.3 | 600.0009 | 5 | 21 | 3.683372 | -6.519988 | 3.212769 | 1.086604 | 13.40741 | 4.210946 | 0 | 0 | 0 | 0
2018-02-01 11:57 | 157699.3 | 720.0006 | 5 | 21 | 3.620255 | -6.5199 | 3.212769 | 1.303902 | 13.40741 | 5.004335 | 0 | 0 | 0 | 0
2018-02-01 11:59 | 157819.3 | 840.0014 | 5 | 21 | 3.565667 | -6.519986 | 3.212769 | 1.521255 | 13.40741 | 5.785118 | 0 | 0 | 0 | 0
2018-02-01 12:01 | 157939.3 | 960.0006 | 5 | 21 | 3.519526 | -6.519957 | 3.212769 | 1.738563 | 13.40741 | 6.554817 | 0 | 0 | 0 | 0
2018-02-01 12:03 | 158059.3 | 1080.0009 | 5 | 21 | 3.479469 | -6.519898 | 3.212769 | 1.955881 | 13.40741 | 7.315235 | 0 | 0 | 0 | 0
2018-02-01 12:05 | 158179.3 | 1200.0009 | 5 | 21 | 3.442577 | -6.519877 | 3.212769 | 2.173204 | 13.40741 | 8.067373 | 0 | 0 | 0 | 0
2018-02-01 12:07 | 158299.3 | 1320.0017 | 5 | 21 | 3.403846 | -6.519892 | 3.212769 | 2.390516 | 13.40741 | 8.811399 | 0 | 0 | 0 | 0
2018-02-01 12:09 | 158419.3 | 1440.0017 | 5 | 21 | 3.352 | -6.519883 | 3.212769 | 2.607843 | 13.40741 | 9.545822 | 0 | 0 | 0 | 0
2018-02-01 12:11 | 158539.3 | 1560.0014 | 5 | 21 | 3.281256 | -6.519824 | 3.212769 | 2.82513 | 13.40741 | 10.26695 | 0 | 0 | 0 | 0
2018-02-01 12:13 | 158659.3 | 1680.0006 | 5 | 21 | 3.171825 | -6.51994 | 3.212769 | 3.042481 | 13.40741 | 10.96927 | 0 | 0 | 0 | 0
2018-02-01 12:15 | 158750.4 | 1771.1296 | 5 | 21 | 2.999987 | -6.519909 | 3.212769 | 3.207505 | 13.40741 | 11.48081 | 0 | 0 | 0 | 0
2018-02-01 12:17 | 158870.5 | 120.0004 | 6 | 21 | 3.536222 | 0 | 3.212769 | 3.207505 | 13.40741 | 11.48081 | 0 | 0 | 0 | 0
2018-02-01 12:19 | 158990.5 | 240.0013 | 6 | 21 | 3.554587 | 0 | 3.212769 | 3.207505 | 13.40741 | 11.48081 | 0 | 0 | 0 | 0
2018-02-01 12:20 | 159050.5 | 300.0039 | 6 | 21 | 3.557888 | 0 | 3.212769 | 3.207505 | 13.40741 | 11.48081 | 0 | 0 | 0 | 0
2018-02-01 12:20 | 159050.5 | 0.0024 | 7 | 22 | 3.557936 | 0 | 0 | 0 | 0 | 0 | 0 | 0 | 0 | 0
2018-02-01 12:22 | 159170.6 | 120.0009 | 2 | 22 | 3.915874 | 4.890196 | 0.1622958 | 8.45e-10 | 0.6277216 | 3.006e-09 | 0 | 0 | 0 | 0
2018-02-01 12:24 | 159290.6 | 240.0006 | 2 | 22 | 3.957992 | 4.889856 | 0.3252816 | 8.45e-10 | 1.269534 | 3.006e-09 | 0 | 0 | 0 | 0
2018-02-01 12:26 | 159410.6 | 360.0018 | 2 | 22 | 3.991579 | 4.890167 | 0.48829 | 8.45e-10 | 1.917547 | 3.006e-09 | 0 | 0 | 0 | 0
2018-02-01 12:28 | 159530.6 | 480.0018 | 2 | 22 | 4.020689 | 4.889914 | 0.6512725 | 8.45e-10 | 2.57053 | 3.006e-09 | 0 | 0 | 0 | 0
2018-02-01 12:30 | 159650.6 | 600.0015 | 2 | 22 | 4.045712 | 4.889854 | 0.8142679 | 8.45e-10 | 3.227966 | 3.006e-09 | 0 | 0 | 0 | 0
2018-02-01 12:32 | 159770.6 | 720.0007 | 2 | 22 | 4.06893 | 4.889841 | 0.977249 | 8.45e-10 | 3.88924 | 3.006e-09 | 0 | 0 | 0 | 0
2018-02-01 12:34 | 159890.6 | 840.0002 | 2 | 22 | 4.094277 | 4.889893 | 1.140243 | 8.45e-10 | 4.55448 | 3.006e-09 | 0 | 0 | 0 | 0
2018-02-01 12:36 | 160010.6 | 960.0015 | 2 | 22 | 4.123014 | 4.889851 | 1.30323 | 8.45e-10 | 5.224087 | 3.006e-09 | 0 | 0 | 0 | 0
2018-02-01 12:38 | 160130.6 | 1080.0015 | 2 | 22 | 4.154943 | 4.889864 | 1.466218 | 8.45e-10 | 5.898649 | 3.006e-09 | 0 | 0 | 0 | 0
2018-02-01 12:40 | 160250.6 | 1200.0002 | 2 | 22 | 4.190462 | 4.889874 | 1.629192 | 8.45e-10 | 6.578636 | 3.006e-09 | 0 | 0 | 0 | 0
2018-02-01 12:42 | 160370.6 | 1320.001 | 2 | 22 | 4.200347 | 4.303682 | 1.784567 | 8.45e-10 | 7.231056 | 3.006e-09 | 0 | 0 | 0 | 0
2018-02-01 12:44 | 160490.6 | 1440.0002 | 2 | 22 | 4.20035 | 3.639517 | 1.916689 | 8.45e-10 | 7.786016 | 3.006e-09 | 0 | 0 | 0 | 0
2018-02-01 12:45 | 160566.9 | 1516.3849 | 2 | 22 | 4.200315 | 3.259989 | 1.989837 | 8.45e-10 | 8.093262 | 3.006e-09 | 0 | 0 | 0 | 0
2018-02-01 12:47 | 160687 | 120.0009 | 3 | 22 | 4.22937 | 3.259871 | 2.098046 | 8.45e-10 | 8.549234 | 3.006e-09 | 0 | 0 | 0 | 0
2018-02-01 12:49 | 160807 | 240.0009 | 3 | 22 | 4.262936 | 3.25989 | 2.206704 | 8.45e-10 | 9.010592 | 3.006e-09 | 0 | 0 | 0 | 0
2018-02-01 12:51 | 160927 | 360.0009 | 3 | 22 | 4.298793 | 3.259932 | 2.315359 | 8.45e-10 | 9.475715 | 3.006e-09 | 0 | 0 | 0 | 0
2018-02-01 12:53 | 161047 | 480.0015 | 3 | 22 | 4.336494 | 3.260015 | 2.424018 | 8.45e-10 | 9.94485 | 3.006e-09 | 0 | 0 | 0 | 0
2018-02-01 12:55 | 161167 | 600.0006 | 3 | 22 | 4.375658 | 3.260038 | 2.532684 | 8.45e-10 | 10.4182 | 3.006e-09 | 0 | 0 | 0 | 0
2018-02-01 12:57 | 161287 | 720.0001 | 3 | 22 | 4.400373 | 2.958244 | 2.639248 | 8.45e-10 | 10.88629 | 3.006e-09 | 0 | 0 | 0 | 0
2018-02-01 12:59 | 161407 | 840.0009 | 3 | 22 | 4.400352 | 2.404673 | 2.728147 | 8.45e-10 | 11.27747 | 3.006e-09 | 0 | 0 | 0 | 0
2018-02-01 13:01 | 161527 | 960.0006 | 3 | 22 | 4.400293 | 1.975182 | 2.800836 | 8.45e-10 | 11.59733 | 3.006e-09 | 0 | 0 | 0 | 0
2018-02-01 13:03 | 161647 | 1080.0001 | 3 | 22 | 4.40026 | 1.63776 | 2.860845 | 8.45e-10 | 11.86139 | 3.006e-09 | 0 | 0 | 0 | 0
2018-02-01 13:05 | 161767 | 1200.0001 | 3 | 22 | 4.400264 | 1.371334 | 2.910833 | 8.45e-10 | 12.08135 | 3.006e-09 | 0 | 0 | 0 | 0
2018-02-01 13:07 | 161887 | 1320.0009 | 3 | 22 | 4.400251 | 1.157845 | 2.952845 | 8.45e-10 | 12.26621 | 3.006e-09 | 0 | 0 | 0 | 0
2018-02-01 13:09 | 162007 | 1440.0006 | 3 | 22 | 4.400247 | 0.9848881 | 2.988441 | 8.45e-10 | 12.42284 | 3.006e-09 | 0 | 0 | 0 | 0
2018-02-01 13:11 | 162127 | 1560.0017 | 3 | 22 | 4.400196 | 0.84342 | 3.018834 | 8.45e-10 | 12.55658 | 3.006e-09 | 0 | 0 | 0 | 0
2018-02-01 13:13 | 162247 | 1680.0006 | 3 | 22 | 4.400141 | 0.7271461 | 3.044972 | 8.45e-10 | 12.67159 | 3.006e-09 | 0 | 0 | 0 | 0
2018-02-01 13:15 | 162367 | 1800.0014 | 3 | 22 | 4.400111 | 0.6295261 | 3.067585 | 8.45e-10 | 12.77109 | 3.006e-09 | 0 | 0 | 0 | 0
2018-02-01 13:17 | 162487 | 1920.0001 | 3 | 22 | 4.400166 | 0.5500717 | 3.087241 | 8.45e-10 | 12.85758 | 3.006e-09 | 0 | 0 | 0 | 0
2018-02-01 13:19 | 162607 | 2040.0009 | 3 | 22 | 4.400219 | 0.4822445 | 3.104401 | 8.45e-10 | 12.93309 | 3.006e-09 | 0 | 0 | 0 | 0
2018-02-01 13:21 | 162727 | 2160.0014 | 3 | 22 | 4.400105 | 0.4198418 | 3.119403 | 8.45e-10 | 12.9991 | 3.006e-09 | 0 | 0 | 0 | 0
2018-02-01 13:23 | 162847 | 2280.0005 | 3 | 22 | 4.400093 | 0.3687325 | 3.132568 | 8.45e-10 | 13.05703 | 3.006e-09 | 0 | 0 | 0 | 0
2018-02-01 13:25 | 162967 | 2400.0006 | 3 | 22 | 4.400086 | 0.3251896 | 3.144128 | 8.45e-10 | 13.10789 | 3.006e-09 | 0 | 0 | 0 | 0
2018-02-01 13:27 | 163087 | 2520.0017 | 3 | 22 | 4.400063 | 0.2865353 | 3.154302 | 8.45e-10 | 13.15266 | 3.006e-09 | 0 | 0 | 0 | 0
2018-02-01 13:29 | 163207 | 2640.0015 | 3 | 22 | 4.400101 | 0.2530746 | 3.163284 | 8.45e-10 | 13.19218 | 3.006e-09 | 0 | 0 | 0 | 0
2018-02-01 13:31 | 163327 | 2760.0007 | 3 | 22 | 4.400061 | 0.2231426 | 3.171199 | 8.45e-10 | 13.22701 | 3.006e-09 | 0 | 0 | 0 | 0
2018-02-01 13:33 | 163447 | 2880.0001 | 3 | 22 | 4.400036 | 0.1965694 | 3.178189 | 8.45e-10 | 13.25776 | 3.006e-09 | 0 | 0 | 0 | 0
2018-02-01 13:35 | 163567 | 3000.0009 | 3 | 22 | 4.399976 | 0.1721725 | 3.184364 | 8.45e-10 | 13.28493 | 3.006e-09 | 0 | 0 | 0 | 0
2018-02-01 13:37 | 163687 | 3120.0007 | 3 | 22 | 4.400088 | 0.154232 | 3.189823 | 8.45e-10 | 13.30895 | 3.006e-09 | 0 | 0 | 0 | 0
2018-02-01 13:39 | 163807 | 3240.0009 | 3 | 22 | 4.400059 | 0.1366196 | 3.194658 | 8.45e-10 | 13.33023 | 3.006e-09 | 0 | 0 | 0 | 0
2018-02-01 13:41 | 163927 | 3360.0001 | 3 | 22 | 4.40005 | 0.120636 | 3.198909 | 8.45e-10 | 13.34893 | 3.006e-09 | 0 | 0 | 0 | 0
2018-02-01 13:43 | 164047 | 3480.0009 | 3 | 22 | 4.400032 | 0.1060944 | 3.202688 | 8.45e-10 | 13.36556 | 3.006e-09 | 0 | 0 | 0 | 0
2018-02-01 13:45 | 164167 | 3600.0006 | 3 | 22 | 4.400064 | 0.09445381 | 3.206029 | 8.45e-10 | 13.38026 | 3.006e-09 | 0 | 0 | 0 | 0
2018-02-01 13:47 | 164287 | 3720.0014 | 3 | 22 | 4.400096 | 0.08406258 | 3.208985 | 8.45e-10 | 13.39327 | 3.006e-09 | 0 | 0 | 0 | 0
2018-02-01 13:47 | 164304 | 3737.0744 | 3 | 22 | 4.400049 | 0.08149719 | 3.20938 | 8.45e-10 | 13.39501 | 3.006e-09 | 0 | 0 | 0 | 0
2018-02-01 13:49 | 164424.0772 | 120.0005 | 4 | 22 | 4.395119 | 0 | 3.20938 | 8.45e-10 | 13.39501 | 3.006e-09 | 0 | 0 | 0 | 0
2018-02-01 13:51 | 164544.0771 | 240.0004 | 4 | 22 | 4.394591 | 0 | 3.20938 | 8.45e-10 | 13.39501 | 3.006e-09 | 0 | 0 | 0 | 0
2018-02-01 13:52 | 164604.0782 | 300.0015 | 4 | 22 | 4.394417 | 0 | 3.20938 | 8.45e-10 | 13.39501 | 3.006e-09 | 0 | 0 | 0 | 0
2018-02-01 13:54 | 164724.2 | 120.0013 | 5 | 22 | 3.991732 | -6.519812 | 3.20938 | 0.217322 | 13.39501 | 0.8792351 | 0 | 0 | 0 | 0
2018-02-01 13:56 | 164844.1 | 240.0001 | 5 | 22 | 3.909377 | -6.520211 | 3.20938 | 0.4346493 | 13.39501 | 1.737724 | 0 | 0 | 0 | 0
2018-02-01 13:58 | 164964.2 | 360.0015 | 5 | 22 | 3.829481 | -6.519881 | 3.20938 | 0.6519518 | 13.39501 | 2.578518 | 0 | 0 | 0 | 0
2018-02-01 14:00 | 165084.2 | 480.0005 | 5 | 22 | 3.753242 | -6.519846 | 3.20938 | 0.8692754 | 13.39501 | 3.402385 | 0 | 0 | 0 | 0
2018-02-01 14:02 | 165204.2 | 600.0006 | 5 | 22 | 3.682662 | -6.51985 | 3.20938 | 1.086612 | 13.39501 | 4.210311 | 0 | 0 | 0 | 0
2018-02-01 14:04 | 165324.1 | 720.0001 | 5 | 22 | 3.619483 | -6.519854 | 3.20938 | 1.303926 | 13.39501 | 5.003593 | 0 | 0 | 0 | 0
2018-02-01 14:06 | 165444.2 | 840.0006 | 5 | 22 | 3.56492 | -6.519862 | 3.20938 | 1.521263 | 13.39501 | 5.78415 | 0 | 0 | 0 | 0
2018-02-01 14:08 | 165564.2 | 960.0005 | 5 | 22 | 3.518788 | -6.519896 | 3.20938 | 1.738599 | 13.39501 | 6.55379 | 0 | 0 | 0 | 0
2018-02-01 14:10 | 165684.2 | 1080.0015 | 5 | 22 | 3.478487 | -6.519888 | 3.20938 | 1.955902 | 13.39501 | 7.313977 | 0 | 0 | 0 | 0
2018-02-01 14:12 | 165804.2 | 1200.0014 | 5 | 22 | 3.441363 | -6.5199 | 3.20938 | 2.173248 | 13.39501 | 8.065944 | 0 | 0 | 0 | 0
2018-02-01 14:14 | 165924.2 | 1320.0005 | 5 | 22 | 3.402674 | -6.519881 | 3.20938 | 2.39057 | 13.39501 | 8.809742 | 0 | 0 | 0 | 0
2018-02-01 14:16 | 166044.2 | 1440.0006 | 5 | 22 | 3.350924 | -6.519927 | 3.20938 | 2.607873 | 13.39501 | 9.543839 | 0 | 0 | 0 | 0
2018-02-01 14:18 | 166164.2 | 1560.0005 | 5 | 22 | 3.280045 | -6.520037 | 3.20938 | 2.825212 | 13.39501 | 10.2649 | 0 | 0 | 0 | 0
2018-02-01 14:20 | 166284.2 | 1680.0013 | 5 | 22 | 3.169856 | -6.519955 | 3.20938 | 3.042547 | 13.39501 | 10.96683 | 0 | 0 | 0 | 0
2018-02-01 14:22 | 166373.7 | 1769.5536 | 5 | 22 | 2.999987 | -6.519988 | 3.20938 | 3.204724 | 13.39501 | 11.46932 | 0 | 0 | 0 | 0
2018-02-01 14:24 | 166493.8 | 120.0012 | 6 | 22 | 3.537493 | 0 | 3.20938 | 3.204724 | 13.39501 | 11.46932 | 0 | 0 | 0 | 0
2018-02-01 14:26 | 166613.8 | 240.0004 | 6 | 22 | 3.556193 | 0 | 3.20938 | 3.204724 | 13.39501 | 11.46932 | 0 | 0 | 0 | 0
2018-02-01 14:27 | 166673.8 | 300.0015 | 6 | 22 | 3.559567 | 0 | 3.20938 | 3.204724 | 13.39501 | 11.46932 | 0 | 0 | 0 | 0
2018-02-01 14:27 | 166673.8 | 0.0024 | 7 | 23 | 3.559598 | 0 | 0 | 0 | 0 | 0 | 0 | 0 | 0 | 0
2018-02-01 14:29 | 166793.8 | 120.0005 | 2 | 23 | 3.916773 | 4.890165 | 0.1623216 | 0 | 0.6280435 | 0 | 0 | 0 | 0 | 0
2018-02-01 14:31 | 166913.8 | 240.0009 | 2 | 23 | 3.958787 | 4.890135 | 0.3253178 | 0 | 1.270034 | 0 | 0 | 0 | 0 | 0
2018-02-01 14:33 | 167033.8 | 360.0006 | 2 | 23 | 3.992326 | 4.890196 | 0.4883063 | 0 | 1.918092 | 0 | 0 | 0 | 0 | 0
2018-02-01 14:35 | 167153.8 | 480.0015 | 2 | 23 | 4.021358 | 4.889843 | 0.6512982 | 0 | 2.571226 | 0 | 0 | 0 | 0 | 0
2018-02-01 14:37 | 167273.8 | 600.0009 | 2 | 23 | 4.046309 | 4.889841 | 0.8142732 | 0 | 3.22868 | 0 | 0 | 0 | 0 | 0
2018-02-01 14:39 | 167393.8 | 720.0021 | 2 | 23 | 4.069465 | 4.889805 | 0.9772856 | 0 | 3.89017 | 0 | 0 | 0 | 0 | 0
2018-02-01 14:41 | 167513.8 | 840.0001 | 2 | 23 | 4.094594 | 4.89015 | 1.14028 | 0 | 4.555474 | 0 | 0 | 0 | 0 | 0
2018-02-01 14:43 | 167633.8 | 960.0001 | 2 | 23 | 4.12335 | 4.890154 | 1.303287 | 0 | 5.225217 | 0 | 0 | 0 | 0 | 0
2018-02-01 14:45 | 167753.8 | 1080.0014 | 2 | 23 | 4.155292 | 4.88983 | 1.466279 | 0 | 5.89985 | 0 | 0 | 0 | 0 | 0
2018-02-01 14:47 | 167873.8 | 1200.0014 | 2 | 23 | 4.190845 | 4.889975 | 1.629267 | 0 | 6.579957 | 0 | 0 | 0 | 0 | 0
2018-02-01 14:49 | 167993.8 | 1320.0021 | 2 | 23 | 4.200386 | 4.297096 | 1.784434 | 0 | 7.231522 | 0 | 0 | 0 | 0 | 0
2018-02-01 14:51 | 168113.8 | 1440.0015 | 2 | 23 | 4.200342 | 3.63343 | 1.916345 | 0 | 7.785598 | 0 | 0 | 0 | 0 | 0
2018-02-01 14:52 | 168188.9 | 1515.0824 | 2 | 23 | 4.200335 | 3.259987 | 1.988175 | 0 | 8.087309 | 0 | 0 | 0 | 0 | 0
2018-02-01 14:54 | 168308.9 | 120.0009 | 3 | 23 | 4.229361 | 3.260153 | 2.096388 | 0 | 8.543297 | 0 | 0 | 0 | 0 | 0
2018-02-01 14:56 | 168428.9 | 240.0006 | 3 | 23 | 4.262946 | 3.259941 | 2.205037 | 0 | 9.004615 | 0 | 0 | 0 | 0 | 0
2018-02-01 14:58 | 168548.9 | 360.0017 | 3 | 23 | 4.298825 | 3.259954 | 2.31371 | 0 | 9.469814 | 0 | 0 | 0 | 0 | 0
2018-02-01 15:00 | 168668.9 | 480.0014 | 3 | 23 | 4.336576 | 3.260212 | 2.422365 | 0 | 9.938941 | 0 | 0 | 0 | 0 | 0
2018-02-01 15:02 | 168788.9 | 600.0009 | 3 | 23 | 4.375827 | 3.259905 | 2.531027 | 0 | 10.41228 | 0 | 0 | 0 | 0 | 0
2018-02-01 15:04 | 168908.9 | 720.0003 | 3 | 23 | 4.400373 | 2.954302 | 2.637539 | 0 | 10.88015 | 0 | 0 | 0 | 0 | 0
2018-02-01 15:06 | 169028.9 | 840.0017 | 3 | 23 | 4.400294 | 2.398878 | 2.72631 | 0 | 11.27078 | 0 | 0 | 0 | 0 | 0
2018-02-01 15:08 | 169148.9 | 960.0014 | 3 | 23 | 4.400338 | 1.966757 | 2.798812 | 0 | 11.58981 | 0 | 0 | 0 | 0 | 0
2018-02-01 15:10 | 169268.9 | 1080.0009 | 3 | 23 | 4.400225 | 1.629288 | 2.858527 | 0 | 11.85258 | 0 | 0 | 0 | 0 | 0
2018-02-01 15:12 | 169388.9 | 1200.0009 | 3 | 23 | 4.400315 | 1.36525 | 2.908251 | 0 | 12.07137 | 0 | 0 | 0 | 0 | 0
2018-02-01 15:14 | 169508.9 | 1320.0002 | 3 | 23 | 4.400249 | 1.152691 | 2.950054 | 0 | 12.25532 | 0 | 0 | 0 | 0 | 0
2018-02-01 15:16 | 169628.9 | 1440.0001 | 3 | 23 | 4.400215 | 0.9807796 | 2.985498 | 0 | 12.41128 | 0 | 0 | 0 | 0 | 0
2018-02-01 15:18 | 169748.9 | 1560.0014 | 3 | 23 | 4.400185 | 0.8417225 | 3.01579 | 0 | 12.54457 | 0 | 0 | 0 | 0 | 0
2018-02-01 15:20 | 169868.9 | 1680 | 3 | 23 | 4.400202 | 0.7274227 | 3.041859 | 0 | 12.65928 | 0 | 0 | 0 | 0 | 0
2018-02-01 15:22 | 169988.9 | 1800.001 | 3 | 23 | 4.400109 | 0.6300182 | 3.064428 | 0 | 12.75858 | 0 | 0 | 0 | 0 | 0
2018-02-01 15:24 | 170108.9 | 1920.0003 | 3 | 23 | 4.400182 | 0.5510025 | 3.084052 | 0 | 12.84493 | 0 | 0 | 0 | 0 | 0
2018-02-01 15:26 | 170228.9 | 2040.0011 | 3 | 23 | 4.400077 | 0.4801731 | 3.10118 | 0 | 12.9203 | 0 | 0 | 0 | 0 | 0
2018-02-01 15:28 | 170348.9 | 2160.0007 | 3 | 23 | 4.400095 | 0.4221573 | 3.116183 | 0 | 12.98631 | 0 | 0 | 0 | 0 | 0
2018-02-01 15:30 | 170468.9 | 2280.0019 | 3 | 23 | 4.400043 | 0.370409 | 3.129376 | 0 | 13.04436 | 0 | 0 | 0 | 0 | 0
2018-02-01 15:32 | 170588.9 | 2400 | 3 | 23 | 4.400096 | 0.3272781 | 3.14099 | 0 | 13.09546 | 0 | 0 | 0 | 0 | 0
2018-02-01 15:34 | 170708.9 | 2520.0007 | 3 | 23 | 4.400028 | 0.2876396 | 3.151217 | 0 | 13.14047 | 0 | 0 | 0 | 0 | 0
2018-02-01 15:36 | 170828.9 | 2640.0018 | 3 | 23 | 4.400105 | 0.255106 | 3.160238 | 0 | 13.18016 | 0 | 0 | 0 | 0 | 0
2018-02-01 15:38 | 170948.9 | 2760.0008 | 3 | 23 | 4.400066 | 0.22435 | 3.168205 | 0 | 13.21521 | 0 | 0 | 0 | 0 | 0
2018-02-01 15:40 | 171068.9 | 2880.0018 | 3 | 23 | 4.400051 | 0.1988926 | 3.175234 | 0 | 13.24614 | 0 | 0 | 0 | 0 | 0
2018-02-01 15:42 | 171188.9 | 3000.0011 | 3 | 23 | 4.400096 | 0.176609 | 3.181443 | 0 | 13.27346 | 0 | 0 | 0 | 0 | 0
2018-02-01 15:44 | 171308.9 | 3120.0007 | 3 | 23 | 4.400027 | 0.1550198 | 3.186947 | 0 | 13.29768 | 0 | 0 | 0 | 0 | 0
2018-02-01 15:46 | 171428.9 | 3240.0016 | 3 | 23 | 4.400063 | 0.1368256 | 3.191799 | 0 | 13.31903 | 0 | 0 | 0 | 0 | 0
2018-02-01 15:48 | 171548.9 | 3360.0015 | 3 | 23 | 4.399993 | 0.1206188 | 3.196096 | 0 | 13.33793 | 0 | 0 | 0 | 0 | 0
2018-02-01 15:50 | 171668.9 | 3480.0018 | 3 | 23 | 4.400046 | 0.1077461 | 3.199901 | 0 | 13.35467 | 0 | 0 | 0 | 0 | 0
2018-02-01 15:52 | 171788.9 | 3600.0003 | 3 | 23 | 4.400025 | 0.09524727 | 3.203274 | 0 | 13.36952 | 0 | 0 | 0 | 0 | 0
2018-02-01 15:54 | 171908.9 | 3720.0002 | 3 | 23 | 4.399981 | 0.08358002 | 3.206253 | 0 | 13.38262 | 0 | 0 | 0 | 0 | 0
2018-02-01 15:55 | 171942 | 3753.0705 | 3 | 23 | 4.400042 | 0.08149719 | 3.207014 | 0 | 13.38597 | 0 | 0 | 0 | 0 | 0
2018-02-01 15:57 | 172062.1 | 120.0006 | 4 | 23 | 4.395125 | 0 | 3.207014 | 0 | 13.38597 | 0 | 0 | 0 | 0 | 0
2018-02-01 15:59 | 172182.1 | 240.0006 | 4 | 23 | 4.394585 | 0 | 3.207014 | 0 | 13.38597 | 0 | 0 | 0 | 0 | 0
2018-02-01 16:00 | 172242.1 | 300.0008 | 4 | 23 | 4.394424 | 0 | 3.207014 | 0 | 13.38597 | 0 | 0 | 0 | 0 | 0
2018-02-01 16:02 | 172362.1 | 120.0005 | 5 | 23 | 3.990582 | -6.52014 | 3.207014 | 0.2173235 | 13.38597 | 0.8789803 | 0 | 0 | 0 | 0
2018-02-01 16:04 | 172482.1 | 240.0006 | 5 | 23 | 3.908385 | -6.519932 | 3.207014 | 0.4346198 | 13.38597 | 1.737111 | 0 | 0 | 0 | 0
2018-02-01 16:06 | 172602.1 | 360.0005 | 5 | 23 | 3.828557 | -6.5201 | 3.207014 | 0.6519862 | 13.38597 | 2.577946 | 0 | 0 | 0 | 0
2018-02-01 16:08 | 172722.1 | 480.0001 | 5 | 23 | 3.752394 | -6.520121 | 3.207014 | 0.869316 | 13.38597 | 3.401641 | 0 | 0 | 0 | 0
2018-02-01 16:10 | 172842.1 | 600.0009 | 5 | 23 | 3.681846 | -6.520112 | 3.207014 | 1.086648 | 13.38597 | 4.209372 | 0 | 0 | 0 | 0
2018-02-01 16:12 | 172962.1 | 720.0005 | 5 | 23 | 3.618634 | -6.520112 | 3.207014 | 1.30398 | 13.38597 | 5.002543 | 0 | 0 | 0 | 0
2018-02-01 16:14 | 173082.1 | 840.0007 | 5 | 23 | 3.56406 | -6.520106 | 3.207014 | 1.521288 | 13.38597 | 5.782813 | 0 | 0 | 0 | 0
2018-02-01 16:16 | 173202.1 | 960.0007 | 5 | 23 | 3.517926 | -6.520133 | 3.207014 | 1.738631 | 13.38597 | 6.552289 | 0 | 0 | 0 | 0
2018-02-01 16:18 | 173322.1 | 1080.0001 | 5 | 23 | 3.47788 | -6.520114 | 3.207014 | 1.955958 | 13.38597 | 7.312395 | 0 | 0 | 0 | 0
2018-02-01 16:20 | 173442.1 | 1200.0006 | 5 | 23 | 3.440968 | -6.520114 | 3.207014 | 2.173286 | 13.38597 | 8.064198 | 0 | 0 | 0 | 0
2018-02-01 16:22 | 173562.1 | 1320.0009 | 5 | 23 | 3.402277 | -6.520131 | 3.207014 | 2.390629 | 13.38597 | 8.807988 | 0 | 0 | 0 | 0
2018-02-01 16:24 | 173682.1 | 1440.0013 | 5 | 23 | 3.350341 | -6.520152 | 3.207014 | 2.607948 | 13.38597 | 9.542035 | 0 | 0 | 0 | 0
2018-02-01 16:26 | 173802.1 | 1560.0014 | 5 | 23 | 3.279022 | -6.520194 | 3.207014 | 2.825269 | 13.38597 | 10.26286 | 0 | 0 | 0 | 0
2018-02-01 16:28 | 173922.1 | 1680.0007 | 5 | 23 | 3.168048 | -6.520138 | 3.207014 | 3.042619 | 13.38597 | 10.96456 | 0 | 0 | 0 | 0
2018-02-01 16:29 | 174010.1 | 1767.96 | 5 | 23 | 2.999991 | -6.519888 | 3.207014 | 3.201908 | 13.38597 | 11.45792 | 0 | 0 | 0 | 0
2018-02-01 16:31 | 174130.1 | 120 | 6 | 23 | 3.538099 | 0 | 3.207014 | 3.201908 | 13.38597 | 11.45792 | 0 | 0 | 0 | 0
2018-02-01 16:33 | 174250.1 | 240.0012 | 6 | 23 | 3.556919 | 0 | 3.207014 | 3.201908 | 13.38597 | 11.45792 | 0 | 0 | 0 | 0
2018-02-01 16:34 | 174310.1 | 300.0007 | 6 | 23 | 3.560304 | 0 | 3.207014 | 3.201908 | 13.38597 | 11.45792 | 0 | 0 | 0 | 0
2018-02-01 16:34 | 174310.1 | 0.0024 | 7 | 24 | 3.560553 | 0 | 0 | 0 | 0 | 0 | 0 | 0 | 0 | 0
2018-02-01 16:36 | 174430.2 | 120.0006 | 2 | 24 | 3.917472 | 4.889959 | 0.1623185 | 1.231e-09 | 0.628173 | 4.381e-09 | 0 | 0 | 0 | 0
2018-02-01 16:38 | 174550.2 | 240.0006 | 2 | 24 | 3.959579 | 4.889942 | 0.3253105 | 1.231e-09 | 1.270268 | 4.381e-09 | 0 | 0 | 0 | 0
2018-02-01 16:40 | 174670.2 | 360.0013 | 2 | 24 | 3.993215 | 4.889965 | 0.4883002 | 1.231e-09 | 1.91847 | 4.381e-09 | 0 | 0 | 0 | 0
2018-02-01 16:42 | 174790.2 | 480.0013 | 2 | 24 | 4.022322 | 4.88995 | 0.6512815 | 1.231e-09 | 2.571712 | 4.381e-09 | 0 | 0 | 0 | 0
2018-02-01 16:44 | 174910.2 | 600.0006 | 2 | 24 | 4.047327 | 4.889942 | 0.8142835 | 1.231e-09 | 3.229437 | 4.381e-09 | 0 | 0 | 0 | 0
2018-02-01 16:46 | 175030.2 | 720.0013 | 2 | 24 | 4.070526 | 4.88999 | 0.9772673 | 1.231e-09 | 3.890982 | 4.381e-09 | 0 | 0 | 0 | 0
2018-02-01 16:48 | 175150.2 | 840.0009 | 2 | 24 | 4.09569 | 4.889992 | 1.140261 | 1.231e-09 | 4.556458 | 4.381e-09 | 0 | 0 | 0 | 0
2018-02-01 16:50 | 175270.2 | 960.0014 | 2 | 24 | 4.124481 | 4.889959 | 1.303262 | 1.231e-09 | 5.226358 | 4.381e-09 | 0 | 0 | 0 | 0
2018-02-01 16:52 | 175390.2 | 1080.0014 | 2 | 24 | 4.156457 | 4.889965 | 1.466254 | 1.231e-09 | 5.901182 | 4.381e-09 | 0 | 0 | 0 | 0
2018-02-01 16:54 | 175510.2 | 1200.0005 | 2 | 24 | 4.192113 | 4.889988 | 1.629243 | 1.231e-09 | 6.581491 | 4.381e-09 | 0 | 0 | 0 | 0
2018-02-01 16:56 | 175630.2 | 1320.0006 | 2 | 24 | 4.200343 | 4.254662 | 1.78343 | 1.231e-09 | 7.228989 | 4.381e-09 | 0 | 0 | 0 | 0
2018-02-01 16:58 | 175750.2 | 1440.0005 | 2 | 24 | 4.200334 | 3.600605 | 1.914086 | 1.231e-09 | 7.777789 | 4.381e-09 | 0 | 0 | 0 | 0
2018-02-01 16:59 | 175819.9 | 1509.648 | 2 | 24 | 4.200307 | 3.259975 | 1.980404 | 1.231e-09 | 8.056348 | 4.381e-09 | 0 | 0 | 0 | 0
2018-02-01 17:01 | 175939.9 | 120.0014 | 3 | 24 | 4.229197 | 3.259911 | 2.088604 | 1.231e-09 | 8.512272 | 4.381e-09 | 0 | 0 | 0 | 0
2018-02-01 17:03 | 176059.9 | 240.0006 | 3 | 24 | 4.262572 | 3.259941 | 2.197263 | 1.231e-09 | 8.973602 | 4.381e-09 | 0 | 0 | 0 | 0
2018-02-01 17:05 | 176179.9 | 360.0014 | 3 | 24 | 4.298192 | 3.259907 | 2.305929 | 1.231e-09 | 9.438715 | 4.381e-09 | 0 | 0 | 0 | 0
2018-02-01 17:07 | 176299.9 | 480.0006 | 3 | 24 | 4.335773 | 3.259859 | 2.414587 | 1.231e-09 | 9.907777 | 4.381e-09 | 0 | 0 | 0 | 0
2018-02-01 17:09 | 176419.9 | 600.0014 | 3 | 24 | 4.374843 | 3.259874 | 2.523239 | 1.231e-09 | 10.38098 | 4.381e-09 | 0 | 0 | 0 | 0
2018-02-01 17:11 | 176539.9 | 720.0017 | 3 | 24 | 4.400364 | 2.973009 | 2.630033 | 1.231e-09 | 10.85002 | 4.381e-09 | 0 | 0 | 0 | 0
2018-02-01 17:13 | 176659.9 | 840.001 | 3 | 24 | 4.400263 | 2.413912 | 2.719374 | 1.231e-09 | 11.24315 | 4.381e-09 | 0 | 0 | 0 | 0
2018-02-01 17:15 | 176779.9 | 960.0017 | 3 | 24 | 4.400309 | 1.985479 | 2.792432 | 1.231e-09 | 11.56463 | 4.381e-09 | 0 | 0 | 0 | 0
2018-02-01 17:17 | 176899.9 | 1080.0018 | 3 | 24 | 4.40026 | 1.646452 | 2.852731 | 1.231e-09 | 11.82996 | 4.381e-09 | 0 | 0 | 0 | 0
2018-02-01 17:19 | 177019.9 | 1200.0006 | 3 | 24 | 4.400289 | 1.378256 | 2.902953 | 1.231e-09 | 12.05095 | 4.381e-09 | 0 | 0 | 0 | 0
2018-02-01 17:21 | 177139.9 | 1320 | 3 | 24 | 4.400222 | 1.162367 | 2.945151 | 1.231e-09 | 12.23663 | 4.381e-09 | 0 | 0 | 0 | 0
2018-02-01 17:23 | 177259.9 | 1440.0008 | 3 | 24 | 4.400176 | 0.9886265 | 2.980913 | 1.231e-09 | 12.39399 | 4.381e-09 | 0 | 0 | 0 | 0
2018-02-01 17:25 | 177379.9 | 1560.0007 | 3 | 24 | 4.400152 | 0.8479824 | 3.011454 | 1.231e-09 | 12.52838 | 4.381e-09 | 0 | 0 | 0 | 0
2018-02-01 17:27 | 177499.9 | 1680.0015 | 3 | 24 | 4.400184 | 0.7326298 | 3.037719 | 1.231e-09 | 12.64395 | 4.381e-09 | 0 | 0 | 0 | 0
2018-02-01 17:29 | 177619.9 | 1800.0007 | 3 | 24 | 4.40012 | 0.6341362 | 3.060463 | 1.231e-09 | 12.74403 | 4.381e-09 | 0 | 0 | 0 | 0
2018-02-01 17:31 | 177739.9 | 1920.0018 | 3 | 24 | 4.400185 | 0.554575 | 3.080241 | 1.231e-09 | 12.83105 | 4.381e-09 | 0 | 0 | 0 | 0
2018-02-01 17:33 | 177859.9 | 2040.0006 | 3 | 24 | 4.400086 | 0.4837952 | 3.097493 | 1.231e-09 | 12.90697 | 4.381e-09 | 0 | 0 | 0 | 0
2018-02-01 17:35 | 177979.9 | 2160.0016 | 3 | 24 | 4.40009 | 0.4249554 | 3.112618 | 1.231e-09 | 12.97351 | 4.381e-09 | 0 | 0 | 0 | 0
2018-02-01 17:37 | 178099.9 | 2280.0018 | 3 | 24 | 4.400028 | 0.3727589 | 3.125917 | 1.231e-09 | 13.03203 | 4.381e-09 | 0 | 0 | 0 | 0
2018-02-01 17:39 | 178219.9 | 2400.0016 | 3 | 24 | 4.400048 | 0.3288746 | 3.137624 | 1.231e-09 | 13.08354 | 4.381e-09 | 0 | 0 | 0 | 0
2018-02-01 17:41 | 178339.9 | 2520.0018 | 3 | 24 | 4.400057 | 0.2906227 | 3.147948 | 1.231e-09 | 13.12897 | 4.381e-09 | 0 | 0 | 0 | 0
2018-02-01 17:43 | 178459.9 | 2640.0016 | 3 | 24 | 4.400068 | 0.2567348 | 3.157071 | 1.231e-09 | 13.16911 | 4.381e-09 | 0 | 0 | 0 | 0
2018-02-01 17:45 | 178579.9 | 2760.0011 | 3 | 24 | 4.400067 | 0.22649 | 3.165125 | 1.231e-09 | 13.20455 | 4.381e-09 | 0 | 0 | 0 | 0
2018-02-01 17:47 | 178699.9 | 2880.0015 | 3 | 24 | 4.399981 | 0.1989059 | 3.172241 | 1.231e-09 | 13.23586 | 4.381e-09 | 0 | 0 | 0 | 0
2018-02-01 17:49 | 178819.9 | 3000.0007 | 3 | 24 | 4.399989 | 0.1762981 | 3.178519 | 1.231e-09 | 13.26348 | 4.381e-09 | 0 | 0 | 0 | 0
2018-02-01 17:51 | 178939.9 | 3120.0015 | 3 | 24 | 4.400066 | 0.1574917 | 3.184077 | 1.231e-09 | 13.28794 | 4.381e-09 | 0 | 0 | 0 | 0
2018-02-01 17:53 | 179059.9 | 3240.0018 | 3 | 24 | 4.400007 | 0.1383896 | 3.189001 | 1.231e-09 | 13.30961 | 4.381e-09 | 0 | 0 | 0 | 0
2018-02-01 17:55 | 179179.9 | 3360.0018 | 3 | 24 | 4.399967 | 0.1222687 | 3.193351 | 1.231e-09 | 13.32875 | 4.381e-09 | 0 | 0 | 0 | 0
2018-02-01 17:57 | 179299.9 | 3480.0018 | 3 | 24 | 4.400025 | 0.1089058 | 3.197211 | 1.231e-09 | 13.34573 | 4.381e-09 | 0 | 0 | 0 | 0
2018-02-01 17:59 | 179419.9 | 3600.0015 | 3 | 24 | 4.400084 | 0.09805298 | 3.200634 | 1.231e-09 | 13.36079 | 4.381e-09 | 0 | 0 | 0 | 0
2018-02-01 18:01 | 179539.9 | 3720.0015 | 3 | 24 | 4.399981 | 0.08450699 | 3.203661 | 1.231e-09 | 13.37411 | 4.381e-09 | 0 | 0 | 0 | 0
2018-02-01 18:02 | 179580.8 | 3760.9562 | 3 | 24 | 4.399981 | 0.0814991 | 3.204613 | 1.231e-09 | 13.3783 | 4.381e-09 | 0 | 0 | 0 | 0
2018-02-01 18:04 | 179700.9 | 120.0008 | 4 | 24 | 4.395081 | 0 | 3.204613 | 1.231e-09 | 13.3783 | 4.381e-09 | 0 | 0 | 0 | 0
2018-02-01 18:06 | 179820.9 | 240.0008 | 4 | 24 | 4.394557 | 0 | 3.204613 | 1.231e-09 | 13.3783 | 4.381e-09 | 0 | 0 | 0 | 0
2018-02-01 18:07 | 179880.9 | 300.0007 | 4 | 24 | 4.39437 | 0 | 3.204613 | 1.231e-09 | 13.3783 | 4.381e-09 | 0 | 0 | 0 | 0
2018-02-01 18:09 | 180001 | 120.0012 | 5 | 24 | 3.990361 | -6.520156 | 3.204613 | 0.2172949 | 13.3783 | 0.8788139 | 0 | 0 | 0 | 0
2018-02-01 18:11 | 180121 | 240.0007 | 5 | 24 | 3.908066 | -6.520152 | 3.204613 | 0.4346371 | 13.3783 | 1.737061 | 0 | 0 | 0 | 0
2018-02-01 18:13 | 180241 | 360.0014 | 5 | 24 | 3.8282 | -6.520135 | 3.204613 | 0.6519749 | 13.3783 | 2.577708 | 0 | 0 | 0 | 0
2018-02-01 18:15 | 180361 | 480.0014 | 5 | 24 | 3.751987 | -6.520135 | 3.204613 | 0.8692894 | 13.3783 | 3.401261 | 0 | 0 | 0 | 0
2018-02-01 18:17 | 180481 | 600.0015 | 5 | 24 | 3.681432 | -6.520087 | 3.204613 | 1.086618 | 13.3783 | 4.208885 | 0 | 0 | 0 | 0
2018-02-01 18:19 | 180601 | 720.0001 | 5 | 24 | 3.618279 | -6.520082 | 3.204613 | 1.303957 | 13.3783 | 5.001996 | 0 | 0 | 0 | 0
2018-02-01 18:21 | 180721 | 840.0013 | 5 | 24 | 3.563768 | -6.5201 | 3.204613 | 1.521286 | 13.3783 | 5.782265 | 0 | 0 | 0 | 0
2018-02-01 18:23 | 180841 | 960.0001 | 5 | 24 | 3.517666 | -6.520089 | 3.204613 | 1.738609 | 13.3783 | 6.55161 | 0 | 0 | 0 | 0
2018-02-01 18:25 | 180961 | 1080.0002 | 5 | 24 | 3.477567 | -6.520129 | 3.204613 | 1.955932 | 13.3783 | 7.311637 | 0 | 0 | 0 | 0
2018-02-01 18:27 | 181081 | 1200.0009 | 5 | 24 | 3.440584 | -6.520081 | 3.204613 | 2.173258 | 13.3783 | 8.063361 | 0 | 0 | 0 | 0
2018-02-01 18:29 | 181201 | 1320.0013 | 5 | 24 | 3.401809 | -6.52006 | 3.204613 | 2.390588 | 13.3783 | 8.807007 | 0 | 0 | 0 | 0
2018-02-01 18:31 | 181321 | 1440.0009 | 5 | 24 | 3.349773 | -6.520087 | 3.204613 | 2.607898 | 13.3783 | 9.540904 | 0 | 0 | 0 | 0
2018-02-01 18:33 | 181441 | 1560.0001 | 5 | 24 | 3.278222 | -6.520066 | 3.204613 | 2.825252 | 13.3783 | 10.2617 | 0 | 0 | 0 | 0
2018-02-01 18:35 | 181561 | 1680.0001 | 5 | 24 | 3.166486 | -6.520119 | 3.204613 | 3.042574 | 13.3783 | 10.96306 | 0 | 0 | 0 | 0
2018-02-01 18:36 | 181647.8 | 1766.852 | 5 | 24 | 2.999999 | -6.520135 | 3.204613 | 3.199855 | 13.3783 | 11.45004 | 0 | 0 | 0 | 0
2018-02-01 18:38 | 181767.9 | 120.0004 | 6 | 24 | 3.537902 | 0 | 3.204613 | 3.199855 | 13.3783 | 11.45004 | 0 | 0 | 0 | 0
2018-02-01 18:40 | 181887.9 | 240.0013 | 6 | 24 | 3.556731 | 0 | 3.204613 | 3.199855 | 13.3783 | 11.45004 | 0 | 0 | 0 | 0
2018-02-01 18:41 | 181947.9 | 300.0007 | 6 | 24 | 3.560127 | 0 | 3.204613 | 3.199855 | 13.3783 | 11.45004 | 0 | 0 | 0 | 0
2018-02-01 18:41 | 181947.9 | 0.0024 | 7 | 25 | 3.560015 | 0 | 0 | 0 | 0 | 0 | 0 | 0 | 0 | 0
2018-02-01 18:43 | 182068 | 120.0013 | 2 | 25 | 3.917371 | 4.889963 | 0.1623158 | 0 | 0.6281477 | 0 | 0 | 0 | 0 | 0
2018-02-01 18:45 | 182188 | 240.0014 | 2 | 25 | 3.959431 | 4.889965 | 0.3253037 | 0 | 1.270204 | 0 | 0 | 0 | 0 | 0
2018-02-01 18:47 | 182308 | 360.0006 | 2 | 25 | 3.993097 | 4.889988 | 0.4883015 | 0 | 1.918417 | 0 | 0 | 0 | 0 | 0
2018-02-01 18:49 | 182428 | 480.0006 | 2 | 25 | 4.0222 | 4.890018 | 0.6512764 | 0 | 2.571616 | 0 | 0 | 0 | 0 | 0
2018-02-01 18:51 | 182548 | 600.0018 | 2 | 25 | 4.047237 | 4.889959 | 0.8142868 | 0 | 3.229356 | 0 | 0 | 0 | 0 | 0
2018-02-01 18:53 | 182668 | 720.0014 | 2 | 25 | 4.070489 | 4.890017 | 0.977263 | 0 | 3.890858 | 0 | 0 | 0 | 0 | 0
2018-02-01 18:55 | 182788 | 840.0015 | 2 | 25 | 4.09568 | 4.889948 | 1.140273 | 0 | 4.556394 | 0 | 0 | 0 | 0 | 0
2018-02-01 18:57 | 182908 | 960.0014 | 2 | 25 | 4.124566 | 4.889997 | 1.303249 | 0 | 5.226199 | 0 | 0 | 0 | 0 | 0
2018-02-01 18:59 | 183028 | 1080.0006 | 2 | 25 | 4.156681 | 4.889975 | 1.466248 | 0 | 5.901073 | 0 | 0 | 0 | 0 | 0
2018-02-01 19:01 | 183148 | 1200.0018 | 2 | 25 | 4.192403 | 4.889978 | 1.629233 | 0 | 6.581407 | 0 | 0 | 0 | 0 | 0
2018-02-01 19:03 | 183268 | 1320.0019 | 2 | 25 | 4.200336 | 4.268223 | 1.783577 | 0 | 7.229568 | 0 | 0 | 0 | 0 | 0
2018-02-01 19:05 | 183388 | 1440.0002 | 2 | 25 | 4.200343 | 3.610605 | 1.91466 | 0 | 7.780166 | 0 | 0 | 0 | 0 | 0
2018-02-01 19:07 | 183459 | 1511.0367 | 2 | 25 | 4.20034 | 3.259993 | 1.98239 | 0 | 8.064655 | 0 | 0 | 0 | 0 | 0
2018-02-01 19:09 | 183579 | 120.0009 | 3 | 25 | 4.229393 | 3.259909 | 2.090596 | 0 | 8.520618 | 0 | 0 | 0 | 0 | 0
2018-02-01 19:11 | 183699 | 240.0002 | 3 | 25 | 4.262979 | 3.259884 | 2.199262 | 0 | 8.982012 | 0 | 0 | 0 | 0 | 0
2018-02-01 19:13 | 183819 | 360.0002 | 3 | 25 | 4.298825 | 3.259932 | 2.307921 | 0 | 9.447152 | 0 | 0 | 0 | 0 | 0
2018-02-01 19:15 | 183939 | 480.0007 | 3 | 25 | 4.33657 | 3.259872 | 2.416583 | 0 | 9.916307 | 0 | 0 | 0 | 0 | 0
2018-02-01 19:17 | 184059 | 600.0002 | 3 | 25 | 4.375793 | 3.259892 | 2.52524 | 0 | 10.38963 | 0 | 0 | 0 | 0 | 0
2018-02-01 19:19 | 184179 | 720.0007 | 3 | 25 | 4.400315 | 2.954313 | 2.631769 | 0 | 10.85757 | 0 | 0 | 0 | 0 | 0
2018-02-01 19:21 | 184299 | 840.001 | 3 | 25 | 4.400339 | 2.402685 | 2.720601 | 0 | 11.24846 | 0 | 0 | 0 | 0 | 0
2018-02-01 19:23 | 184419 | 960.0015 | 3 | 25 | 4.400309 | 1.974422 | 2.793239 | 0 | 11.56809 | 0 | 0 | 0 | 0 | 0
2018-02-01 19:25 | 184539 | 1080.0006 | 3 | 25 | 4.400307 | 1.63821 | 2.853202 | 0 | 11.83195 | 0 | 0 | 0 | 0 | 0
2018-02-01 19:27 | 184659 | 1200 | 3 | 25 | 4.400243 | 1.370054 | 2.903153 | 0 | 12.05174 | 0 | 0 | 0 | 0 | 0
2018-02-01 19:29 | 184779 | 1320.001 | 3 | 25 | 4.400176 | 1.15608 | 2.945128 | 0 | 12.23644 | 0 | 0 | 0 | 0 | 0
2018-02-01 19:31 | 184899 | 1440.0007 | 3 | 25 | 4.400205 | 0.9839115 | 2.980723 | 0 | 12.39307 | 0 | 0 | 0 | 0 | 0
2018-02-01 19:33 | 185019 | 1560.0002 | 3 | 25 | 4.400211 | 0.8450279 | 3.011103 | 0 | 12.52675 | 0 | 0 | 0 | 0 | 0
2018-02-01 19:35 | 185139 | 1680.0002 | 3 | 25 | 4.400074 | 0.726799 | 3.037257 | 0 | 12.64183 | 0 | 0 | 0 | 0 | 0
2018-02-01 19:37 | 185259 | 1800.0007 | 3 | 25 | 4.400127 | 0.6324978 | 3.059877 | 0 | 12.74136 | 0 | 0 | 0 | 0 | 0
2018-02-01 19:39 | 185379 | 1920.0007 | 3 | 25 | 4.400131 | 0.5513859 | 3.07955 | 0 | 12.82792 | 0 | 0 | 0 | 0 | 0
2018-02-01 19:41 | 185499 | 2040.001 | 3 | 25 | 4.400098 | 0.4811401 | 3.096735 | 0 | 12.90354 | 0 | 0 | 0 | 0 | 0
2018-02-01 19:43 | 185619 | 2160.001 | 3 | 25 | 4.400083 | 0.4221268 | 3.111784 | 0 | 12.96976 | 0 | 0 | 0 | 0 | 0
2018-02-01 19:45 | 185739 | 2280.0006 | 3 | 25 | 4.400103 | 0.3716125 | 3.125001 | 0 | 13.02791 | 0 | 0 | 0 | 0 | 0
2018-02-01 19:47 | 185859 | 2400.0007 | 3 | 25 | 4.400057 | 0.3266983 | 3.136625 | 0 | 13.07906 | 0 | 0 | 0 | 0 | 0
2018-02-01 19:49 | 185979 | 2520.0002 | 3 | 25 | 4.400066 | 0.2887859 | 3.146865 | 0 | 13.12411 | 0 | 0 | 0 | 0 | 0
2018-02-01 19:51 | 186099 | 2640.0007 | 3 | 25 | 4.399955 | 0.2526779 | 3.155899 | 0 | 13.16386 | 0 | 0 | 0 | 0 | 0
2018-02-01 19:53 | 186219 | 2760.0002 | 3 | 25 | 4.400049 | 0.2257843 | 3.163882 | 0 | 13.19899 | 0 | 0 | 0 | 0 | 0
2018-02-01 19:55 | 186339 | 2880.001 | 3 | 25 | 4.400011 | 0.1987572 | 3.17094 | 0 | 13.23005 | 0 | 0 | 0 | 0 | 0
2018-02-01 19:57 | 186459 | 3000.0015 | 3 | 25 | 4.400085 | 0.177063 | 3.177186 | 0 | 13.25753 | 0 | 0 | 0 | 0 | 0
2018-02-01 19:59 | 186579 | 3120.0015 | 3 | 25 | 4.400008 | 0.1549873 | 3.182706 | 0 | 13.28182 | 0 | 0 | 0 | 0 | 0
2018-02-01 20:01 | 186699 | 3240.0005 | 3 | 25 | 4.400027 | 0.1373177 | 3.187596 | 0 | 13.30333 | 0 | 0 | 0 | 0 | 0
2018-02-01 20:03 | 186819 | 3360.0006 | 3 | 25 | 4.400063 | 0.1231461 | 3.191919 | 0 | 13.32235 | 0 | 0 | 0 | 0 | 0
2018-02-01 20:05 | 186939 | 3480.0002 | 3 | 25 | 4.400014 | 0.1088772 | 3.195764 | 0 | 13.33927 | 0 | 0 | 0 | 0 | 0
2018-02-01 20:07 | 187059 | 3600.0005 | 3 | 25 | 4.399996 | 0.09595108 | 3.199181 | 0 | 13.35431 | 0 | 0 | 0 | 0 | 0
2018-02-01 20:09 | 187179 | 3720.0007 | 3 | 25 | 4.399994 | 0.08492279 | 3.202194 | 0 | 13.36756 | 0 | 0 | 0 | 0 | 0
2018-02-01 20:09 | 187220.7 | 3761.6633 | 3 | 25 | 4.400019 | 0.08148575 | 3.203165 | 0 | 13.37184 | 0 | 0 | 0 | 0 | 0
2018-02-01 20:11 | 187340.7 | 120.0004 | 4 | 25 | 4.39509 | 0 | 3.203165 | 0 | 13.37184 | 0 | 0 | 0 | 0 | 0
2018-02-01 20:13 | 187460.7 | 240.0009 | 4 | 25 | 4.394561 | 0 | 3.203165 | 0 | 13.37184 | 0 | 0 | 0 | 0 | 0
2018-02-01 20:14 | 187520.7 | 300.0015 | 4 | 25 | 4.394372 | 0 | 3.203165 | 0 | 13.37184 | 0 | 0 | 0 | 0 | 0
2018-02-01 20:16 | 187640.8 | 120.0013 | 5 | 25 | 3.990679 | -6.519948 | 3.203165 | 0.2173058 | 13.37184 | 0.8789197 | 0 | 0 | 0 | 0
2018-02-01 20:18 | 187760.8 | 240.0013 | 5 | 25 | 3.908361 | -6.520012 | 3.203165 | 0.4346324 | 13.37184 | 1.737178 | 0 | 0 | 0 | 0
2018-02-01 20:20 | 187880.8 | 360.0005 | 5 | 25 | 3.828467 | -6.519995 | 3.203165 | 0.6519344 | 13.37184 | 2.577747 | 0 | 0 | 0 | 0
2018-02-01 20:22 | 188000.8 | 480.0001 | 5 | 25 | 3.752178 | -6.519951 | 3.203165 | 0.8692786 | 13.37184 | 3.40147 | 0 | 0 | 0 | 0
2018-02-01 20:24 | 188120.8 | 600.0014 | 5 | 25 | 3.681562 | -6.520045 | 3.203165 | 1.086591 | 13.37184 | 4.209073 | 0 | 0 | 0 | 0
2018-02-01 20:26 | 188240.8 | 720.0007 | 5 | 25 | 3.6184 | -6.52006 | 3.203165 | 1.303922 | 13.37184 | 5.002179 | 0 | 0 | 0 | 0
2018-02-01 20:28 | 188360.8 | 840.0002 | 5 | 25 | 3.56367 | -6.52007 | 3.203165 | 1.521247 | 13.37184 | 5.782445 | 0 | 0 | 0 | 0
2018-02-01 20:30 | 188480.8 | 960.0007 | 5 | 25 | 3.517391 | -6.520106 | 3.203165 | 1.738598 | 13.37184 | 6.551847 | 0 | 0 | 0 | 0
2018-02-01 20:32 | 188600.8 | 1080.0007 | 5 | 25 | 3.47714 | -6.520075 | 3.203165 | 1.955901 | 13.37184 | 7.311732 | 0 | 0 | 0 | 0
2018-02-01 20:34 | 188720.8 | 1200.0014 | 5 | 25 | 3.440053 | -6.520039 | 3.203165 | 2.173243 | 13.37184 | 8.063398 | 0 | 0 | 0 | 0
2018-02-01 20:36 | 188840.8 | 1320.0015 | 5 | 25 | 3.401218 | -6.520081 | 3.203165 | 2.390572 | 13.37184 | 8.806921 | 0 | 0 | 0 | 0
2018-02-01 20:38 | 188960.8 | 1440.0002 | 5 | 25 | 3.349119 | -6.520045 | 3.203165 | 2.607911 | 13.37184 | 9.540783 | 0 | 0 | 0 | 0
2018-02-01 20:40 | 189080.8 | 1560.001 | 5 | 25 | 3.277425 | -6.520001 | 3.203165 | 2.825229 | 13.37184 | 10.26131 | 0 | 0 | 0 | 0
2018-02-01 20:42 | 189200.8 | 1680.0015 | 5 | 25 | 3.165202 | -6.520082 | 3.203165 | 3.042556 | 13.37184 | 10.96246 | 0 | 0 | 0 | 0
2018-02-01 20:44 | 189286.7 | 1765.8985 | 5 | 25 | 2.999986 | -6.520028 | 3.203165 | 3.198122 | 13.37184 | 11.44401 | 0 | 0 | 0 | 0
2018-02-01 20:46 | 189406.7 | 120.0006 | 6 | 25 | 3.538254 | 0 | 3.203165 | 3.198122 | 13.37184 | 11.44401 | 0 | 0 | 0 | 0
2018-02-01 20:48 | 189526.7 | 240.0013 | 6 | 25 | 3.55721 | 0 | 3.203165 | 3.198122 | 13.37184 | 11.44401 | 0 | 0 | 0 | 0
2018-02-01 20:49 | 189586.7 | 300.0015 | 6 | 25 | 3.560625 | 0 | 3.203165 | 3.198122 | 13.37184 | 11.44401 | 0 | 0 | 0 | 0
2018-02-01 20:49 | 189586.7 | 0.0024 | 7 | 26 | 3.56069 | 0 | 0 | 0 | 0 | 0 | 0 | 0 | 0 | 0
2018-02-01 20:51 | 189706.8 | 120.0007 | 2 | 26 | 3.917491 | 4.889948 | 0.1623139 | 0 | 0.6281997 | 0 | 0 | 0 | 0 | 0
2018-02-01 20:53 | 189826.8 | 240.0013 | 2 | 26 | 3.959395 | 4.889885 | 0.3253008 | 0 | 1.270257 | 0 | 0 | 0 | 0 | 0
2018-02-01 20:55 | 189946.8 | 360.0006 | 2 | 26 | 3.992978 | 4.889944 | 0.4882973 | 0 | 1.91845 | 0 | 0 | 0 | 0 | 0
2018-02-01 20:57 | 190066.8 | 480.0015 | 2 | 26 | 4.022061 | 4.889845 | 0.6512918 | 0 | 2.571706 | 0 | 0 | 0 | 0 | 0
2018-02-01 20:59 | 190186.8 | 600.0013 | 2 | 26 | 4.047058 | 4.889835 | 0.8142696 | 0 | 3.22929 | 0 | 0 | 0 | 0 | 0
2018-02-01 21:01 | 190306.8 | 720.0006 | 2 | 26 | 4.070354 | 4.889891 | 0.9772558 | 0 | 3.890808 | 0 | 0 | 0 | 0 | 0
2018-02-01 21:03 | 190426.8 | 840.0015 | 2 | 26 | 4.09562 | 4.889883 | 1.140251 | 0 | 4.556265 | 0 | 0 | 0 | 0 | 0
2018-02-01 21:05 | 190546.8 | 960.0006 | 2 | 26 | 4.12463 | 4.889854 | 1.303231 | 0 | 5.226085 | 0 | 0 | 0 | 0 | 0
2018-02-01 21:07 | 190666.8 | 1080.0013 | 2 | 26 | 4.156907 | 4.88983 | 1.466209 | 0 | 5.900899 | 0 | 0 | 0 | 0 | 0
2018-02-01 21:09 | 190786.8 | 1200.0006 | 2 | 26 | 4.19276 | 4.889849 | 1.629202 | 0 | 6.581316 | 0 | 0 | 0 | 0 | 0
2018-02-01 21:11 | 190906.8 | 1320.0014 | 2 | 26 | 4.200354 | 4.260696 | 1.783325 | 0 | 7.228567 | 0 | 0 | 0 | 0 | 0
2018-02-01 21:13 | 191026.8 | 1440.0014 | 2 | 26 | 4.200366 | 3.602419 | 1.914106 | 0 | 7.777893 | 0 | 0 | 0 | 0 | 0
2018-02-01 21:14 | 191095.8 | 1508.9624 | 2 | 26 | 4.200317 | 3.259985 | 1.979789 | 0 | 8.053782 | 0 | 0 | 0 | 0 | 0
2018-02-01 21:16 | 191215.8 | 120.0006 | 3 | 26 | 4.229383 | 3.259874 | 2.087996 | 0 | 8.509747 | 0 | 0 | 0 | 0 | 0
2018-02-01 21:18 | 191335.8 | 240.0017 | 3 | 26 | 4.263006 | 3.259907 | 2.196654 | 0 | 8.971109 | 0 | 0 | 0 | 0 | 0
2018-02-01 21:20 | 191455.8 | 360.0024 | 3 | 26 | 4.298887 | 3.259905 | 2.305307 | 0 | 9.436226 | 0 | 0 | 0 | 0 | 0
2018-02-01 21:22 | 191575.8 | 480.0017 | 3 | 26 | 4.336686 | 3.259916 | 2.413961 | 0 | 9.905354 | 0 | 0 | 0 | 0 | 0
2018-02-01 21:24 | 191695.8 | 600.0017 | 3 | 26 | 4.375922 | 3.25989 | 2.522618 | 0 | 10.37869 | 0 | 0 | 0 | 0 | 0
2018-02-01 21:26 | 191815.8 | 720.0009 | 3 | 26 | 4.400327 | 2.952566 | 2.629105 | 0 | 10.84646 | 0 | 0 | 0 | 0 | 0
2018-02-01 21:28 | 191935.8 | 840.0017 | 3 | 26 | 4.400343 | 2.399771 | 2.717869 | 0 | 11.23705 | 0 | 0 | 0 | 0 | 0
2018-02-01 21:30 | 192055.8 | 960.0015 | 3 | 26 | 4.400301 | 1.971855 | 2.790447 | 0 | 11.55642 | 0 | 0 | 0 | 0 | 0
2018-02-01 21:32 | 192175.8 | 1080.0017 | 3 | 26 | 4.400268 | 1.634659 | 2.850343 | 0 | 11.81998 | 0 | 0 | 0 | 0 | 0
2018-02-01 21:34 | 192295.8 | 1200.0009 | 3 | 26 | 4.400266 | 1.36874 | 2.900231 | 0 | 12.0395 | 0 | 0 | 0 | 0 | 0
2018-02-01 21:36 | 192415.8 | 1320.0017 | 3 | 26 | 4.400207 | 1.15534 | 2.942158 | 0 | 12.22399 | 0 | 0 | 0 | 0 | 0
2018-02-01 21:38 | 192535.8 | 1440.0009 | 3 | 26 | 4.400191 | 0.9828072 | 2.977686 | 0 | 12.38031 | 0 | 0 | 0 | 0 | 0
2018-02-01 21:40 | 192655.8 | 1560.0017 | 3 | 26 | 4.400221 | 0.8439064 | 3.00806 | 0 | 12.51397 | 0 | 0 | 0 | 0 | 0
2018-02-01 21:42 | 192775.8 | 1680.0007 | 3 | 26 | 4.4001 | 0.7263641 | 3.034169 | 0 | 12.62885 | 0 | 0 | 0 | 0 | 0
2018-02-01 21:44 | 192895.8 | 1800.0017 | 3 | 26 | 4.400094 | 0.6308041 | 3.05677 | 0 | 12.7283 | 0 | 0 | 0 | 0 | 0
2018-02-01 21:46 | 193015.8 | 1920.0002 | 3 | 26 | 4.400075 | 0.5495815 | 3.076426 | 0 | 12.81479 | 0 | 0 | 0 | 0 | 0
2018-02-01 21:48 | 193135.8 | 2040.0017 | 3 | 26 | 4.40012 | 0.4823399 | 3.093594 | 0 | 12.89033 | 0 | 0 | 0 | 0 | 0
2018-02-01 21:50 | 193255.8 | 2160.0007 | 3 | 26 | 4.400056 | 0.4217548 | 3.108642 | 0 | 12.95654 | 0 | 0 | 0 | 0 | 0
2018-02-01 21:52 | 193375.8 | 2280.0009 | 3 | 26 | 4.400084 | 0.3716545 | 3.12187 | 0 | 13.01474 | 0 | 0 | 0 | 0 | 0
2018-02-01 21:54 | 193495.8 | 2400.0009 | 3 | 26 | 4.400064 | 0.3273525 | 3.133519 | 0 | 13.066 | 0 | 0 | 0 | 0 | 0
2018-02-01 21:56 | 193615.8 | 2520.0017 | 3 | 26 | 4.400067 | 0.289547 | 3.143794 | 0 | 13.11121 | 0 | 0 | 0 | 0 | 0
2018-02-01 21:58 | 193735.8 | 2640.0018 | 3 | 26 | 4.400107 | 0.2571201 | 3.15287 | 0 | 13.15115 | 0 | 0 | 0 | 0 | 0
2018-02-01 22:00 | 193855.8 | 2760.0007 | 3 | 26 | 4.400117 | 0.2279873 | 3.160921 | 0 | 13.18657 | 0 | 0 | 0 | 0 | 0
2018-02-01 22:02 | 193975.8 | 2880.0009 | 3 | 26 | 4.400051 | 0.2007504 | 3.168015 | 0 | 13.21779 | 0 | 0 | 0 | 0 | 0
2018-02-01 22:04 | 194095.8 | 3000.0006 | 3 | 26 | 4.400116 | 0.1793423 | 3.174318 | 0 | 13.24552 | 0 | 0 | 0 | 0 | 0
2018-02-01 22:06 | 194215.8 | 3120.0002 | 3 | 26 | 4.40004 | 0.1569881 | 3.179899 | 0 | 13.27007 | 0 | 0 | 0 | 0 | 0
2018-02-01 22:08 | 194335.8 | 3240.0009 | 3 | 26 | 4.400007 | 0.1384068 | 3.184833 | 0 | 13.29179 | 0 | 0 | 0 | 0 | 0
2018-02-01 22:10 | 194455.8 | 3360.0006 | 3 | 26 | 4.400036 | 0.1234913 | 3.189201 | 0 | 13.311 | 0 | 0 | 0 | 0 | 0
2018-02-01 22:12 | 194575.8 | 3480.0015 | 3 | 26 | 4.400035 | 0.1093769 | 3.193092 | 0 | 13.328125 | 0 | 0 | 0 | 0 | 0
2018-02-01 22:14 | 194695.8 | 3600.0006 | 3 | 26 | 4.399979 | 0.09643173 | 3.196539 | 0 | 13.34329 | 0 | 0 | 0 | 0 | 0
2018-02-01 22:16 | 194815.8 | 3720.0013 | 3 | 26 | 4.400022 | 0.08664322 | 3.199593 | 0 | 13.35673 | 0 | 0 | 0 | 0 | 0
2018-02-01 22:17 | 194858 | 3762.208 | 3 | 26 | 4.399983 | 0.08149529 | 3.200588 | 0 | 13.36111 | 0 | 0 | 0 | 0 | 0
2018-02-01 22:19 | 194978 | 120 | 4 | 26 | 4.395021 | 0 | 3.200588 | 0 | 13.36111 | 0 | 0 | 0 | 0 | 0
2018-02-01 22:21 | 195098 | 240.0009 | 4 | 26 | 4.394506 | 0 | 3.200588 | 0 | 13.36111 | 0 | 0 | 0 | 0 | 0
2018-02-01 22:22 | 195158 | 300.0015 | 4 | 26 | 4.394309 | 0 | 3.200588 | 0 | 13.36111 | 0 | 0 | 0 | 0 | 0
2018-02-01 22:24 | 195278.1 | 120.0005 | 5 | 26 | 3.990543 | -6.519934 | 3.200588 | 0.2173204 | 13.36111 | 0.8789281 | 0 | 0 | 0 | 0
2018-02-01 22:26 | 195398.1 | 240.0014 | 5 | 26 | 3.90826 | -6.519976 | 3.200588 | 0.4346229 | 13.36111 | 1.737069 | 0 | 0 | 0 | 0
2018-02-01 22:28 | 195518.1 | 360.0006 | 5 | 26 | 3.828353 | -6.519942 | 3.200588 | 0.651936 | 13.36111 | 2.577656 | 0 | 0 | 0 | 0
2018-02-01 22:30 | 195638.1 | 480.0005 | 5 | 26 | 3.752165 | -6.51994 | 3.200588 | 0.8692785 | 13.36111 | 3.401357 | 0 | 0 | 0 | 0
2018-02-01 22:32 | 195758.1 | 600.0001 | 5 | 26 | 3.681640625 | -6.519915 | 3.200588 | 1.086611 | 13.36111 | 4.209039 | 0 | 0 | 0 | 0
2018-02-01 22:34 | 195878.1 | 720.0006 | 5 | 26 | 3.618412 | -6.519902 | 3.200588 | 1.303926 | 13.36111 | 5.002095 | 0 | 0 | 0 | 0
2018-02-01 22:36 | 195998.1 | 840.0006 | 5 | 26 | 3.563843 | -6.519906 | 3.200588 | 1.52123 | 13.36111 | 5.782299 | 0 | 0 | 0 | 0
2018-02-01 22:38 | 196118.1 | 960.0006 | 5 | 26 | 3.51755 | -6.519883 | 3.200588 | 1.73856 | 13.36111 | 6.551666 | 0 | 0 | 0 | 0
2018-02-01 22:40 | 196238.1 | 1080.0009 | 5 | 26 | 3.477273 | -6.519995 | 3.200588 | 1.955883 | 13.36111 | 7.311644 | 0 | 0 | 0 | 0
2018-02-01 22:42 | 196358.1 | 1200.0006 | 5 | 26 | 3.440173 | -6.519958 | 3.200588 | 2.173206 | 13.36111 | 8.063284 | 0 | 0 | 0 | 0
2018-02-01 22:44 | 196478.1 | 1320.0001 | 5 | 26 | 3.401095 | -6.519932 | 3.200588 | 2.390518 | 13.36111 | 8.806755 | 0 | 0 | 0 | 0
2018-02-01 22:46 | 196598.1 | 1440.0006 | 5 | 26 | 3.348586 | -6.519898 | 3.200588 | 2.607838 | 13.36111 | 9.540475 | 0 | 0 | 0 | 0
2018-02-01 22:48 | 196718.1 | 1560.0014 | 5 | 26 | 3.276451 | -6.519896 | 3.200588 | 2.825175 | 13.36111 | 10.2609 | 0 | 0 | 0 | 0
2018-02-01 22:50 | 196838.1 | 1680.0006 | 5 | 26 | 3.163388 | -6.519867 | 3.200588 | 3.04248 | 13.36111 | 10.96171 | 0 | 0 | 0 | 0
2018-02-01 22:51 | 196922.7 | 1764.5352 | 5 | 26 | 2.99998 | -6.519951 | 3.200588 | 3.195567 | 13.36111 | 11.4354 | 0 | 0 | 0 | 0
2018-02-01 22:53 | 197042.7 | 120.0005 | 6 | 26 | 3.538656 | 0 | 3.200588 | 3.195567 | 13.36111 | 11.4354 | 0 | 0 | 0 | 0
2018-02-01 22:55 | 197162.7 | 240.0006 | 6 | 26 | 3.557762 | 0 | 3.200588 | 3.195567 | 13.36111 | 11.4354 | 0 | 0 | 0 | 0
2018-02-01 22:56 | 197222.7 | 300.0016 | 6 | 26 | 3.561182 | 0 | 3.200588 | 3.195567 | 13.36111 | 11.4354 | 0 | 0 | 0 | 0
2018-02-01 22:56 | 197222.7 | 0.0024 | 7 | 27 | 3.56123 | 0 | 0 | 0 | 0 | 0 | 0 | 0 | 0 | 0
2018-02-01 22:58 | 197342.8 | 120.0006 | 2 | 27 | 3.918008 | 4.889978 | 0.1623176 | 0 | 0.6283186 | 0 | 0 | 0 | 0 | 0
2018-02-01 23:00 | 197462.8 | 240.001 | 2 | 27 | 3.959923 | 4.889797 | 0.3253024 | 0 | 1.270452 | 0 | 0 | 0 | 0 | 0
2018-02-01 23:02 | 197582.8 | 360.0006 | 2 | 27 | 3.99367 | 4.889978 | 0.488297 | 0 | 1.918738 | 0 | 0 | 0 | 0 | 0
2018-02-01 23:04 | 197702.8 | 480.0015 | 2 | 27 | 4.022896 | 4.890081 | 0.6513057 | 0 | 2.572176 | 0 | 0 | 0 | 0 | 0
2018-02-01 23:06 | 197822.8 | 600.0013 | 2 | 27 | 4.047987 | 4.890203 | 0.8142825 | 0 | 3.229896 | 0 | 0 | 0 | 0 | 0
2018-02-01 23:08 | 197942.8 | 720.0006 | 2 | 27 | 4.071331 | 4.890028 | 0.9772878 | 0 | 3.891644 | 0 | 0 | 0 | 0 | 0
2018-02-01 23:10 | 198062.8 | 840.0014 | 2 | 27 | 4.096655 | 4.890181 | 1.140284 | 0 | 4.557272 | 0 | 0 | 0 | 0 | 0
2018-02-01 23:12 | 198182.8 | 960.0006 | 2 | 27 | 4.125659 | 4.889833 | 1.303282 | 0 | 5.227332 | 0 | 0 | 0 | 0 | 0
2018-02-01 23:14 | 198302.8 | 1080.0013 | 2 | 27 | 4.157948 | 4.890163 | 1.466264 | 0 | 5.902328 | 0 | 0 | 0 | 0 | 0
2018-02-01 23:16 | 198422.8 | 1200.0007 | 2 | 27 | 4.193868 | 4.890162 | 1.629263 | 0 | 6.582942 | 0 | 0 | 0 | 0 | 0
2018-02-01 23:18 | 198542.8 | 1320.0014 | 2 | 27 | 4.200331 | 4.243048 | 1.782804 | 0 | 7.227781 | 0 | 0 | 0 | 0 | 0
2018-02-01 23:20 | 198662.8 | 1440.0006 | 2 | 27 | 4.200315 | 3.587038 | 1.913091 | 0 | 7.775029 | 0 | 0 | 0 | 0 | 0
2018-02-01 23:21 | 198729.8 | 1506.98 | 2 | 27 | 4.200356 | 3.259995 | 1.976745 | 0 | 8.042398 | 0 | 0 | 0 | 0 | 0
2018-02-01 23:23 | 198849.8 | 120.0006 | 3 | 27 | 4.229493 | 3.260088 | 2.084959 | 0 | 8.498402 | 0 | 0 | 0 | 0 | 0
2018-02-01 23:25 | 198969.8 | 240.0007 | 3 | 27 | 4.263062 | 3.260181 | 2.193618 | 0 | 8.959776 | 0 | 0 | 0 | 0 | 0
2018-02-01 23:27 | 199089.8 | 360.0014 | 3 | 27 | 4.298948 | 3.26008 | 2.302287 | 0 | 9.424972 | 0 | 0 | 0 | 0 | 0
2018-02-01 23:29 | 199209.8 | 480.0001 | 3 | 27 | 4.336655 | 3.260136 | 2.410945 | 0 | 9.894121 | 0 | 0 | 0 | 0 | 0
2018-02-01 23:31 | 199329.8 | 600.0001 | 3 | 27 | 4.375882 | 3.260185 | 2.519609 | 0 | 10.36748 | 0 | 0 | 0 | 0 | 0
2018-02-01 23:33 | 199449.8 | 720.0001 | 3 | 27 | 4.400325 | 2.953457 | 2.626125 | 0 | 10.83538 | 0 | 0 | 0 | 0 | 0
2018-02-01 23:35 | 199569.8 | 840.0022 | 3 | 27 | 4.400328 | 2.402386 | 2.714932 | 0 | 11.22616 | 0 | 0 | 0 | 0 | 0
2018-02-01 23:37 | 199689.8 | 960.0007 | 3 | 27 | 4.400304 | 1.974142 | 2.78756 | 0 | 11.54574 | 0 | 0 | 0 | 0 | 0
2018-02-01 23:39 | 199809.8 | 1080.0017 | 3 | 27 | 4.400244 | 1.63673 | 2.847527 | 0 | 11.80961 | 0 | 0 | 0 | 0 | 0
2018-02-01 23:41 | 199929.8 | 1200.0005 | 3 | 27 | 4.400229 | 1.369944 | 2.897485 | 0 | 12.02944 | 0 | 0 | 0 | 0 | 0
2018-02-01 23:43 | 200049.8 | 1320.0001 | 3 | 27 | 4.400263 | 1.157703 | 2.939476 | 0 | 12.21421 | 0 | 0 | 0 | 0 | 0
2018-02-01 23:45 | 200169.8 | 1440.0006 | 3 | 27 | 4.400157 | 0.9837818 | 2.975075 | 0 | 12.37086 | 0 | 0 | 0 | 0 | 0
2018-02-01 23:47 | 200289.8 | 1560.0005 | 3 | 27 | 4.400206 | 0.8455715 | 3.005491 | 0 | 12.5047 | 0 | 0 | 0 | 0 | 0
2018-02-01 23:49 | 200409.8 | 1680.0005 | 3 | 27 | 4.400138 | 0.7294273 | 3.031669 | 0 | 12.61988 | 0 | 0 | 0 | 0 | 0
2018-02-01 23:51 | 200529.8 | 1800.0014 | 3 | 27 | 4.400136 | 0.6337242 | 3.054337 | 0 | 12.71962 | 0 | 0 | 0 | 0 | 0
2018-02-01 23:53 | 200649.8 | 1920.0009 | 3 | 27 | 4.400112 | 0.5523148 | 3.074075 | 0 | 12.80647 | 0 | 0 | 0 | 0 | 0
2018-02-01 23:55 | 200769.8 | 2040.0009 | 3 | 27 | 4.40008 | 0.4833355 | 3.091309 | 0 | 12.88231 | 0 | 0 | 0 | 0 | 0
2018-02-01 23:57 | 200889.8 | 2160.0022 | 3 | 27 | 4.400076 | 0.4240475 | 3.106424 | 0 | 12.94881 | 0 | 0 | 0 | 0 | 0
2018-02-01 23:59 | 201009.8 | 2280.0001 | 3 | 27 | 4.400112 | 0.3744125 | 3.119713 | 0 | 13.00729 | 0 | 0 | 0 | 0 | 0
2018-02-02 00:01 | 201129.8 | 2400.0001 | 3 | 27 | 4.399998 | 0.32728 | 3.131405 | 0 | 13.05873 | 0 | 0 | 0 | 0 | 0
2018-02-02 00:03 | 201249.8 | 2520.0001 | 3 | 27 | 4.400106 | 0.2917595 | 3.14172 | 0 | 13.10412 | 0 | 0 | 0 | 0 | 0
2018-02-02 00:05 | 201369.8 | 2640.0001 | 3 | 27 | 4.400077 | 0.2572556 | 3.150827 | 0 | 13.14419 | 0 | 0 | 0 | 0 | 0
2018-02-02 00:07 | 201489.8 | 2760.0002 | 3 | 27 | 4.399968 | 0.2257938 | 3.158875 | 0 | 13.1796 | 0 | 0 | 0 | 0 | 0
2018-02-02 00:09 | 201609.8 | 2880.0006 | 3 | 27 | 4.399953 | 0.198473 | 3.166007 | 0 | 13.21098 | 0 | 0 | 0 | 0 | 0
2018-02-02 00:11 | 201729.8 | 3000.0022 | 3 | 27 | 4.399983 | 0.1764088 | 3.172306 | 0 | 13.2387 | 0 | 0 | 0 | 0 | 0
2018-02-02 00:13 | 201849.8 | 3120.0001 | 3 | 27 | 4.400002 | 0.1565495 | 3.177873 | 0 | 13.2632 | 0 | 0 | 0 | 0 | 0
2018-02-02 00:15 | 201969.8 | 3240.0009 | 3 | 27 | 4.400035 | 0.1398258 | 3.182803 | 0 | 13.28488 | 0 | 0 | 0 | 0 | 0
2018-02-02 00:17 | 202089.8 | 3360.0006 | 3 | 27 | 4.400046 | 0.1237087 | 3.187172 | 0 | 13.30411 | 0 | 0 | 0 | 0 | 0
2018-02-02 00:19 | 202209.8 | 3480.0001 | 3 | 27 | 4.400057 | 0.110321 | 3.191043 | 0 | 13.32114 | 0 | 0 | 0 | 0 | 0
2018-02-02 00:21 | 202329.8 | 3600.0014 | 3 | 27 | 4.400032 | 0.09725571 | 3.194489 | 0 | 13.3363 | 0 | 0 | 0 | 0 | 0
2018-02-02 00:23 | 202449.8 | 3720.0006 | 3 | 27 | 4.400002 | 0.08600426 | 3.197541 | 0 | 13.34973 | 0 | 0 | 0 | 0 | 0
2018-02-02 00:24 | 202506.7 | 3776.8896 | 3 | 27 | 4.400029 | 0.0814991 | 3.198869 | 0 | 13.35558 | 0 | 0 | 0 | 0 | 0
2018-02-02 00:26 | 202626.7 | 120.0022 | 4 | 27 | 4.395115 | 0 | 3.198869 | 0 | 13.35558 | 0 | 0 | 0 | 0 | 0
2018-02-02 00:28 | 202746.7 | 240.0014 | 4 | 27 | 4.394611 | 0 | 3.198869 | 0 | 13.35558 | 0 | 0 | 0 | 0 | 0
2018-02-02 00:29 | 202806.7 | 300.0031 | 4 | 27 | 4.394425 | 0 | 3.198869 | 0 | 13.35558 | 0 | 0 | 0 | 0 | 0
2018-02-02 00:31 | 202926.8 | 120.0018 | 5 | 27 | 3.990217 | -6.519879 | 3.198869 | 0.2173272 | 13.35558 | 0.878888 | 0 | 0 | 0 | 0
2018-02-02 00:33 | 203046.8 | 240.0015 | 5 | 27 | 3.907945 | -6.51985 | 3.198869 | 0.4346251 | 13.35558 | 1.736943 | 0 | 0 | 0 | 0
2018-02-02 00:35 | 203166.8 | 360.0007 | 5 | 27 | 3.828044 | -6.51986 | 3.198869 | 0.6519306 | 13.35558 | 2.57744 | 0 | 0 | 0 | 0
2018-02-02 00:37 | 203286.8 | 480.0007 | 5 | 27 | 3.751736 | -6.519894 | 3.198869 | 0.8692657 | 13.35558 | 3.401032 | 0 | 0 | 0 | 0
2018-02-02 00:39 | 203406.8 | 600.0006 | 5 | 27 | 3.681138 | -6.519871 | 3.198869 | 1.086585 | 13.35558 | 4.20857 | 0 | 0 | 0 | 0
2018-02-02 00:41 | 203526.8 | 720.0008 | 5 | 27 | 3.617923 | -6.519856 | 3.198869 | 1.303907 | 13.35558 | 5.001551 | 0 | 0 | 0 | 0
2018-02-02 00:43 | 203646.8 | 840.0007 | 5 | 27 | 3.563311 | -6.519848 | 3.198869 | 1.521227 | 13.35558 | 5.781706 | 0 | 0 | 0 | 0
2018-02-02 00:45 | 203766.8 | 960.0007 | 5 | 27 | 3.517071 | -6.519898 | 3.198869 | 1.73855 | 13.35558 | 6.550931 | 0 | 0 | 0 | 0
2018-02-02 00:47 | 203886.8 | 1080.0015 | 5 | 27 | 3.47683 | -6.51989 | 3.198869 | 1.955859 | 13.35558 | 7.310771 | 0 | 0 | 0 | 0
2018-02-02 00:49 | 204006.8 | 1200.0002 | 5 | 27 | 3.43971 | -6.51989 | 3.198869 | 2.173203 | 13.35558 | 8.062374 | 0 | 0 | 0 | 0
2018-02-02 00:51 | 204126.8 | 1320.0006 | 5 | 27 | 3.400579 | -6.519892 | 3.198869 | 2.390504 | 13.35558 | 8.8057 | 0 | 0 | 0 | 0
2018-02-02 00:53 | 204246.8 | 1440.0007 | 5 | 27 | 3.347999 | -6.519927 | 3.198869 | 2.607825 | 13.35558 | 9.539306 | 0 | 0 | 0 | 0
2018-02-02 00:55 | 204366.8 | 1560.001 | 5 | 27 | 3.275752 | -6.519927 | 3.198869 | 2.825157 | 13.35558 | 10.25958 | 0 | 0 | 0 | 0
2018-02-02 00:57 | 204486.8 | 1680.0002 | 5 | 27 | 3.162251 | -6.519904 | 3.198869 | 3.042475 | 13.35558 | 10.96024 | 0 | 0 | 0 | 0
2018-02-02 00:58 | 204570.4 | 1763.6305 | 5 | 27 | 2.999993 | -6.519888 | 3.198869 | 3.19392 | 13.35558 | 11.42874 | 0 | 0 | 0 | 0
2018-02-02 01:00 | 204690.5 | 120.0013 | 6 | 27 | 3.538922 | 0 | 3.198869 | 3.19392 | 13.35558 | 11.42874 | 0 | 0 | 0 | 0
2018-02-02 01:02 | 204810.5 | 240.0005 | 6 | 27 | 3.558087 | 0 | 3.198869 | 3.19392 | 13.35558 | 11.42874 | 0 | 0 | 0 | 0
2018-02-02 01:03 | 204870.5 | 300.0015 | 6 | 27 | 3.561578 | 0 | 3.198869 | 3.19392 | 13.35558 | 11.42874 | 0 | 0 | 0 | 0
2018-02-02 01:03 | 204870.5 | 0.0025 | 7 | 28 | 3.561629 | 0 | 0 | 0 | 0 | 0 | 0 | 0 | 0 | 0
2018-02-02 01:05 | 204990.6 | 120.0014 | 2 | 28 | 3.918282 | 4.890165 | 0.1623126 | 0 | 0.6283649 | 0 | 0 | 0 | 0 | 0
2018-02-02 01:07 | 205110.6 | 240.0014 | 2 | 28 | 3.960321 | 4.890188 | 0.3253158 | 0 | 1.270623 | 0 | 0 | 0 | 0 | 0
2018-02-02 01:09 | 205230.6 | 360.0013 | 2 | 28 | 3.994154 | 4.890068 | 0.4882959 | 0 | 1.918922 | 0 | 0 | 0 | 0 | 0
2018-02-02 01:11 | 205350.6 | 480.0004 | 2 | 28 | 4.02341 | 4.889841 | 0.6512793 | 0 | 2.572338 | 0 | 0 | 0 | 0 | 0
2018-02-02 01:13 | 205470.6 | 600.0006 | 2 | 28 | 4.048548 | 4.889914 | 0.8142649 | 0 | 3.230182 | 0 | 0 | 0 | 0 | 0
2018-02-02 01:15 | 205590.6 | 720.0009 | 2 | 28 | 4.071955 | 4.889832 | 0.9772575 | 0 | 3.891978 | 0 | 0 | 0 | 0 | 0
2018-02-02 01:17 | 205710.6 | 840.0006 | 2 | 28 | 4.097354 | 4.889908 | 1.14022 | 0 | 4.557573 | 0 | 0 | 0 | 0 | 0
2018-02-02 01:19 | 205830.6 | 960.0006 | 2 | 28 | 4.12641 | 4.889902 | 1.303224 | 0 | 5.22778 | 0 | 0 | 0 | 0 | 0
2018-02-02 01:21 | 205950.6 | 1080.0004 | 2 | 28 | 4.158692 | 4.889906 | 1.466203 | 0 | 5.902884 | 0 | 0 | 0 | 0 | 0
2018-02-02 01:23 | 206070.6 | 1200.0014 | 2 | 28 | 4.194661 | 4.889839 | 1.629173 | 0 | 6.583503 | 0 | 0 | 0 | 0 | 0
2018-02-02 01:25 | 206190.6 | 1320.0004 | 2 | 28 | 4.200312 | 4.227451 | 1.78228 | 0 | 7.226538 | 0 | 0 | 0 | 0 | 0
2018-02-02 01:27 | 206310.6 | 1440.0012 | 2 | 28 | 4.200335 | 3.576286 | 1.91214 | 0 | 7.771997 | 0 | 0 | 0 | 0 | 0
2018-02-02 01:28 | 206375.6 | 1505.02 | 2 | 28 | 4.200367 | 3.259985 | 1.97382 | 0 | 8.031073 | 0 | 0 | 0 | 0 | 0
2018-02-02 01:30 | 206495.6 | 120.0005 | 3 | 28 | 4.229465 | 3.259991 | 2.082016 | 0 | 8.486999 | 0 | 0 | 0 | 0 | 0
2018-02-02 01:32 | 206615.6 | 240.0017 | 3 | 28 | 4.262991 | 3.260187 | 2.190678 | 0 | 8.948381 | 0 | 0 | 0 | 0 | 0
2018-02-02 01:34 | 206735.6 | 360.0006 | 3 | 28 | 4.298797 | 3.260157 | 2.299335 | 0 | 9.413508 | 0 | 0 | 0 | 0 | 0
2018-02-02 01:36 | 206855.6 | 480.0018 | 3 | 28 | 4.336437 | 3.25983 | 2.407995 | 0 | 9.882646 | 0 | 0 | 0 | 0 | 0
2018-02-02 01:38 | 206975.6 | 600.0014 | 3 | 28 | 4.375603 | 3.260195 | 2.516649 | 0 | 10.35593 | 0 | 0 | 0 | 0 | 0
2018-02-02 01:40 | 207095.6 | 720.0006 | 3 | 28 | 4.400335 | 2.959795 | 2.623252 | 0 | 10.82419 | 0 | 0 | 0 | 0 | 0
2018-02-02 01:42 | 207215.6 | 840.0018 | 3 | 28 | 4.400311 | 2.405865 | 2.712245 | 0 | 11.21579 | 0 | 0 | 0 | 0 | 0
2018-02-02 01:44 | 207335.6 | 960.0006 | 3 | 28 | 4.400297 | 1.978006 | 2.785022 | 0 | 11.53603 | 0 | 0 | 0 | 0 | 0
2018-02-02 01:46 | 207455.6 | 1080.0006 | 3 | 28 | 4.400262 | 1.640095 | 2.845107 | 0 | 11.80042 | 0 | 0 | 0 | 0 | 0
2018-02-02 01:48 | 207575.6 | 1200.0014 | 3 | 28 | 4.400245 | 1.372482 | 2.895166 | 0 | 12.0207 | 0 | 0 | 0 | 0 | 0
2018-02-02 01:50 | 207695.6 | 1320.0002 | 3 | 28 | 4.400205 | 1.158501 | 2.93724 | 0 | 12.20584 | 0 | 0 | 0 | 0 | 0
2018-02-02 01:52 | 207815.6 | 1440.0009 | 3 | 28 | 4.400245 | 0.9871864 | 2.972922 | 0 | 12.36284 | 0 | 0 | 0 | 0 | 0
2018-02-02 01:54 | 207935.6 | 1560.0009 | 3 | 28 | 4.400136 | 0.8436775 | 3.003386 | 0 | 12.49689 | 0 | 0 | 0 | 0 | 0
2018-02-02 01:56 | 208055.6 | 1680.0015 | 3 | 28 | 4.400181 | 0.7306709 | 3.029559 | 0 | 12.61206 | 0 | 0 | 0 | 0 | 0
2018-02-02 01:58 | 208175.6 | 1800.0014 | 3 | 28 | 4.400098 | 0.6314907 | 3.052234 | 0 | 12.71183 | 0 | 0 | 0 | 0 | 0
2018-02-02 02:00 | 208295.6 | 1920.0015 | 3 | 28 | 4.400207 | 0.5537529 | 3.071942 | 0 | 12.79855 | 0 | 0 | 0 | 0 | 0
2018-02-02 02:02 | 208415.6 | 2040.0007 | 3 | 28 | 4.400077 | 0.4823208 | 3.089142 | 0 | 12.87423 | 0 | 0 | 0 | 0 | 0
2018-02-02 02:04 | 208535.6 | 2160.0007 | 3 | 28 | 4.400105 | 0.4236565 | 3.104225 | 0 | 12.9406 | 0 | 0 | 0 | 0 | 0
2018-02-02 02:06 | 208655.6 | 2280.0006 | 3 | 28 | 4.400111 | 0.3731956 | 3.117495 | 0 | 12.99899 | 0 | 0 | 0 | 0 | 0
2018-02-02 02:08 | 208775.6 | 2400.0006 | 3 | 28 | 4.400038 | 0.327528 | 3.129169 | 0 | 13.05035 | 0 | 0 | 0 | 0 | 0
2018-02-02 02:10 | 208895.6 | 2520.0014 | 3 | 28 | 4.400164 | 0.2926922 | 3.139469 | 0 | 13.09568 | 0 | 0 | 0 | 0 | 0
2018-02-02 02:12 | 209015.6 | 2640.0014 | 3 | 28 | 4.400116 | 0.2571793 | 3.148555 | 0 | 13.13565 | 0 | 0 | 0 | 0 | 0
2018-02-02 02:14 | 209135.6 | 2760.0006 | 3 | 28 | 4.400061 | 0.2264194 | 3.156591 | 0 | 13.17101 | 0 | 0 | 0 | 0 | 0
2018-02-02 02:16 | 209255.6 | 2880.0009 | 3 | 28 | 4.400066 | 0.1999702 | 3.163702 | 0 | 13.2023 | 0 | 0 | 0 | 0 | 0
2018-02-02 02:18 | 209375.6 | 3000.0006 | 3 | 28 | 4.400057 | 0.1770382 | 3.169985 | 0 | 13.22995 | 0 | 0 | 0 | 0 | 0
2018-02-02 02:20 | 209495.6 | 3120.0002 | 3 | 28 | 4.400023 | 0.1555748 | 3.175545 | 0 | 13.25441 | 0 | 0 | 0 | 0 | 0
2018-02-02 02:22 | 209615.6 | 3240.0003 | 3 | 28 | 4.400004 | 0.1379471 | 3.180458 | 0 | 13.27603 | 0 | 0 | 0 | 0 | 0
2018-02-02 02:24 | 209735.6 | 3360.0017 | 3 | 28 | 4.400034 | 0.1235809 | 3.184831 | 0 | 13.29527 | 0 | 0 | 0 | 0 | 0
2018-02-02 02:26 | 209855.6 | 3480.0015 | 3 | 28 | 4.400066 | 0.1103115 | 3.188719 | 0 | 13.31238 | 0 | 0 | 0 | 0 | 0
2018-02-02 02:28 | 209975.6 | 3600.0014 | 3 | 28 | 4.400081 | 0.09874535 | 3.192153 | 0 | 13.32749 | 0 | 0 | 0 | 0 | 0
2018-02-02 02:30 | 210095.6 | 3720.0014 | 3 | 28 | 4.399961 | 0.08472061 | 3.195203 | 0 | 13.34091 | 0 | 0 | 0 | 0 | 0
2018-02-02 02:32 | 210159.3 | 3783.6752 | 3 | 28 | 4.400067 | 0.08149147 | 3.196679 | 0 | 13.3474 | 0 | 0 | 0 | 0 | 0
2018-02-02 02:34 | 210279.3 | 120.0012 | 4 | 28 | 4.395161 | 0 | 3.196679 | 0 | 13.3474 | 0 | 0 | 0 | 0 | 0
2018-02-02 02:36 | 210399.3 | 240.0012 | 4 | 28 | 4.394666 | 0 | 3.196679 | 0 | 13.3474 | 0 | 0 | 0 | 0 | 0
2018-02-02 02:37 | 210459.3 | 300.0007 | 4 | 28 | 4.394478 | 0 | 3.196679 | 0 | 13.3474 | 0 | 0 | 0 | 0 | 0
2018-02-02 02:39 | 210579.4 | 120.0005 | 5 | 28 | 3.989418 | -6.519965 | 3.196679 | 0.2173173 | 13.3474 | 0.8786492 | 0 | 0 | 0 | 0
2018-02-02 02:41 | 210699.4 | 240.0001 | 5 | 28 | 3.907329 | -6.51993 | 3.196679 | 0.434617 | 13.3474 | 1.736555 | 0 | 0 | 0 | 0
2018-02-02 02:43 | 210819.4 | 360.0006 | 5 | 28 | 3.827459 | -6.519904 | 3.196679 | 0.6519518 | 13.3474 | 2.577033 | 0 | 0 | 0 | 0
2018-02-02 02:45 | 210939.4 | 480.0014 | 5 | 28 | 3.751203 | -6.519911 | 3.196679 | 0.8692889 | 13.3474 | 3.400508 | 0 | 0 | 0 | 0
2018-02-02 02:47 | 211059.4 | 600.0013 | 5 | 28 | 3.680634 | -6.519894 | 3.196679 | 1.086598 | 13.3474 | 4.207895 | 0 | 0 | 0 | 0
2018-02-02 02:49 | 211179.4 | 720.0002 | 5 | 28 | 3.617419 | -6.519818 | 3.196679 | 1.303929 | 13.3474 | 5.000796 | 0 | 0 | 0 | 0
2018-02-02 02:51 | 211299.4 | 840.0021 | 5 | 28 | 3.56284 | -6.51985 | 3.196679 | 1.521239 | 13.3474 | 5.780802 | 0 | 0 | 0 | 0
2018-02-02 02:53 | 211419.4 | 960.0014 | 5 | 28 | 3.516647 | -6.519881 | 3.196679 | 1.738576 | 13.3474 | 6.549976 | 0 | 0 | 0 | 0
2018-02-02 02:55 | 211539.4 | 1080.0001 | 5 | 28 | 3.47643 | -6.519848 | 3.196679 | 1.95584 | 13.3474 | 7.309566 | 0 | 0 | 0 | 0
2018-02-02 02:57 | 211659.4 | 1200.0006 | 5 | 28 | 3.439142 | -6.519848 | 3.196679 | 2.17321 | 13.3474 | 8.061155 | 0 | 0 | 0 | 0
2018-02-02 02:59 | 211779.4 | 1320.0014 | 5 | 28 | 3.400081 | -6.519909 | 3.196679 | 2.390548 | 13.3474 | 8.804493 | 0 | 0 | 0 | 0
2018-02-02 03:01 | 211899.4 | 1440.0001 | 5 | 28 | 3.347458 | -6.519923 | 3.196679 | 2.607871 | 13.3474 | 9.537992 | 0 | 0 | 0 | 0
2018-02-02 03:03 | 212019.4 | 1560.0014 | 5 | 28 | 3.274964 | -6.519902 | 3.196679 | 2.825191 | 13.3474 | 10.25809 | 0 | 0 | 0 | 0
2018-02-02 03:05 | 212139.4 | 1680.0015 | 5 | 28 | 3.160937 | -6.519902 | 3.196679 | 3.042506 | 13.3474 | 10.95851 | 0 | 0 | 0 | 0
2018-02-02 03:06 | 212222.1 | 1762.7496 | 5 | 28 | 2.999992 | -6.519934 | 3.196679 | 3.192359 | 13.3474 | 11.42195 | 0 | 0 | 0 | 0
2018-02-02 03:08 | 212342.2 | 120.0006 | 6 | 28 | 3.538904 | 0 | 3.196679 | 3.192359 | 13.3474 | 11.42195 | 0 | 0 | 0 | 0
2018-02-02 03:10 | 212462.2 | 240.0014 | 6 | 28 | 3.558098 | 0 | 3.196679 | 3.192359 | 13.3474 | 11.42195 | 0 | 0 | 0 | 0
2018-02-02 03:11 | 212522.2 | 300.0008 | 6 | 28 | 3.561585 | 0 | 3.196679 | 3.192359 | 13.3474 | 11.42195 | 0 | 0 | 0 | 0
2018-02-02 03:11 | 212522.1909 | 0.0024 | 7 | 29 | 3.561733 | 0 | 0 | 0 | 0 | 0 | 0 | 0 | 0 | 0
2018-02-02 03:13 | 212642.3 | 120.0009 | 2 | 29 | 3.918265 | 4.890163 | 0.1623109 | 0 | 0.628359 | 0 | 0 | 0 | 0 | 0
2018-02-02 03:15 | 212762.3 | 240.0006 | 2 | 29 | 3.960136 | 4.88983 | 0.325309 | 0 | 1.270579 | 0 | 0 | 0 | 0 | 0
2018-02-02 03:17 | 212882.3 | 360.0014 | 2 | 29 | 3.993908 | 4.8902 | 0.4882969 | 0 | 1.918876 | 0 | 0 | 0 | 0 | 0
2018-02-02 03:19 | 213002.3 | 480.0018 | 2 | 29 | 4.023278 | 4.88986 | 0.6512969 | 0 | 2.572332 | 0 | 0 | 0 | 0 | 0
2018-02-02 03:21 | 213122.3 | 600.0014 | 2 | 29 | 4.048522 | 4.890051 | 0.8142806 | 0 | 3.230159 | 0 | 0 | 0 | 0 | 0
2018-02-02 03:23 | 213242.3 | 720.0004 | 2 | 29 | 4.072035 | 4.890163 | 0.9772642 | 0 | 3.891923 | 0 | 0 | 0 | 0 | 0
2018-02-02 03:25 | 213362.3 | 840.0006 | 2 | 29 | 4.097447 | 4.889814 | 1.140266 | 0 | 4.557699 | 0 | 0 | 0 | 0 | 0
2018-02-02 03:27 | 213482.3 | 960.0006 | 2 | 29 | 4.126547 | 4.890112 | 1.303257 | 0 | 5.227869 | 0 | 0 | 0 | 0 | 0
2018-02-02 03:29 | 213602.3 | 1080.0006 | 2 | 29 | 4.158891 | 4.890139 | 1.466252 | 0 | 5.903067 | 0 | 0 | 0 | 0 | 0
2018-02-02 03:31 | 213722.3 | 1200.0006 | 2 | 29 | 4.194896 | 4.890171 | 1.629246 | 0 | 6.583822 | 0 | 0 | 0 | 0 | 0
2018-02-02 03:33 | 213842.3 | 1320.0001 | 2 | 29 | 4.200369 | 4.225279 | 1.782222 | 0 | 7.226313 | 0 | 0 | 0 | 0 | 0
2018-02-02 03:35 | 213962.3 | 1440.0009 | 2 | 29 | 4.200371 | 3.572559 | 1.911931 | 0 | 7.771136 | 0 | 0 | 0 | 0 | 0
2018-02-02 03:36 | 214026.1 | 1503.8608 | 2 | 29 | 4.200393 | 3.259991 | 1.972481 | 0 | 8.025467 | 0 | 0 | 0 | 0 | 0
2018-02-02 03:38 | 214146.2 | 120.0013 | 3 | 29 | 4.229541 | 3.26018 | 2.080694 | 0 | 8.481474 | 0 | 0 | 0 | 0 | 0
2018-02-02 03:40 | 214266.2 | 240.0007 | 3 | 29 | 4.263163 | 3.260139 | 2.18937 | 0 | 8.942925 | 0 | 0 | 0 | 0 | 0
2018-02-02 03:42 | 214386.2 | 360.0006 | 3 | 29 | 4.299088 | 3.260164 | 2.29803 | 0 | 9.408096 | 0 | 0 | 0 | 0 | 0
2018-02-02 03:44 | 214506.2 | 480.0007 | 3 | 29 | 4.336885 | 3.260151 | 2.406698 | 0 | 9.877307 | 0 | 0 | 0 | 0 | 0
2018-02-02 03:46 | 214626.2 | 600.0014 | 3 | 29 | 4.376148 | 3.259989 | 2.515349 | 0 | 10.35064 | 0 | 0 | 0 | 0 | 0
2018-02-02 03:48 | 214746.2 | 720.0006 | 3 | 29 | 4.400368 | 2.950809 | 2.621799 | 0 | 10.81826 | 0 | 0 | 0 | 0 | 0
2018-02-02 03:50 | 214866.2 | 840.0006 | 3 | 29 | 4.400315 | 2.399139 | 2.710502 | 0 | 11.20858 | 0 | 0 | 0 | 0 | 0
2018-02-02 03:52 | 214986.2 | 960.0006 | 3 | 29 | 4.400305 | 1.973621 | 2.783092 | 0 | 11.528 | 0 | 0 | 0 | 0 | 0
2018-02-02 03:54 | 215106.2 | 1080.0005 | 3 | 29 | 4.400344 | 1.63888 | 2.84306 | 0 | 11.79188 | 0 | 0 | 0 | 0 | 0
2018-02-02 03:56 | 215226.2 | 1200.0017 | 3 | 29 | 4.400268 | 1.370319 | 2.893033 | 0 | 12.01177 | 0 | 0 | 0 | 0 | 0
2018-02-02 03:58 | 215346.2 | 1320.0007 | 3 | 29 | 4.400342 | 1.159887 | 2.93506 | 0 | 12.1967 | 0 | 0 | 0 | 0 | 0
2018-02-02 04:00 | 215466.2 | 1440.0006 | 3 | 29 | 4.400246 | 0.9857807 | 2.9707 | 0 | 12.35353 | 0 | 0 | 0 | 0 | 0
2018-02-02 04:02 | 215586.2 | 1560.0006 | 3 | 29 | 4.400203 | 0.8463364 | 3.001144 | 0 | 12.48749 | 0 | 0 | 0 | 0 | 0
2018-02-02 04:04 | 215706.2 | 1680.0005 | 3 | 29 | 4.400217 | 0.7311134 | 3.027347 | 0 | 12.60279 | 0 | 0 | 0 | 0 | 0
2018-02-02 04:06 | 215826.2 | 1800.0017 | 3 | 29 | 4.40012 | 0.6325588 | 3.050026 | 0 | 12.70258 | 0 | 0 | 0 | 0 | 0
2018-02-02 04:08 | 215946.2 | 1920.0006 | 3 | 29 | 4.400155 | 0.5524883 | 3.069756 | 0 | 12.7894 | 0 | 0 | 0 | 0 | 0
2018-02-02 04:10 | 216066.2 | 2040.0014 | 3 | 29 | 4.400115 | 0.4833508 | 3.086981 | 0 | 12.86519 | 0 | 0 | 0 | 0 | 0
2018-02-02 04:12 | 216186.2 | 2160.0017 | 3 | 29 | 4.400053 | 0.4231873 | 3.102084 | 0 | 12.93164 | 0 | 0 | 0 | 0 | 0
2018-02-02 04:14 | 216306.2 | 2280.0015 | 3 | 29 | 4.400058 | 0.3724899 | 3.11535 | 0 | 12.99001 | 0 | 0 | 0 | 0 | 0
2018-02-02 04:16 | 216426.2 | 2400.0017 | 3 | 29 | 4.400067 | 0.3277912 | 3.127023 | 0 | 13.04138 | 0 | 0 | 0 | 0 | 0
2018-02-02 04:18 | 216546.2 | 2520.0015 | 3 | 29 | 4.400078 | 0.2894592 | 3.137323 | 0 | 13.0867 | 0 | 0 | 0 | 0 | 0
2018-02-02 04:20 | 216666.2 | 2640.0011 | 3 | 29 | 4.400068 | 0.2562885 | 3.146399 | 0 | 13.12663 | 0 | 0 | 0 | 0 | 0
2018-02-02 04:22 | 216786.2 | 2760.0017 | 3 | 29 | 4.400057 | 0.226265 | 3.154432 | 0 | 13.16198 | 0 | 0 | 0 | 0 | 0
2018-02-02 04:24 | 216906.2 | 2880.0005 | 3 | 29 | 4.400116 | 0.2024899 | 3.161531 | 0 | 13.19322 | 0 | 0 | 0 | 0 | 0
2018-02-02 04:26 | 217026.2 | 3000.001 | 3 | 29 | 4.400057 | 0.1777744 | 3.167838 | 0 | 13.22097 | 0 | 0 | 0 | 0 | 0
2018-02-02 04:28 | 217146.2 | 3120.0017 | 3 | 29 | 4.399994 | 0.1557884 | 3.173409 | 0 | 13.24548 | 0 | 0 | 0 | 0 | 0
2018-02-02 04:30 | 217266.2 | 3240.0006 | 3 | 29 | 4.400085 | 0.1406174 | 3.178349 | 0 | 13.26722 | 0 | 0 | 0 | 0 | 0
2018-02-02 04:32 | 217386.2 | 3360.0018 | 3 | 29 | 4.399967 | 0.1224518 | 3.182717 | 0 | 13.28643 | 0 | 0 | 0 | 0 | 0
2018-02-02 04:34 | 217506.2 | 3480.0002 | 3 | 29 | 4.40002 | 0.1095428 | 3.186608 | 0 | 13.30356 | 0 | 0 | 0 | 0 | 0
2018-02-02 04:36 | 217626.2 | 3600.0005 | 3 | 29 | 4.400031 | 0.09795952 | 3.190058 | 0 | 13.31873 | 0 | 0 | 0 | 0 | 0
2018-02-02 04:38 | 217746.2 | 3720.0014 | 3 | 29 | 4.400046 | 0.08748055 | 3.193141 | 0 | 13.3323 | 0 | 0 | 0 | 0 | 0
2018-02-02 04:39 | 217784.8 | 3758.6128 | 3 | 29 | 4.399955 | 0.08149529 | 3.194055 | 0 | 13.33632 | 0 | 0 | 0 | 0 | 0
2018-02-02 04:41 | 217904.8 | 120.0012 | 4 | 29 | 4.394967 | 0 | 3.194055 | 0 | 13.33632 | 0 | 0 | 0 | 0 | 0
2018-02-02 04:43 | 218024.8 | 240.0014 | 4 | 29 | 4.394438 | 0 | 3.194055 | 0 | 13.33632 | 0 | 0 | 0 | 0 | 0
2018-02-02 04:44 | 218084.8 | 300.0007 | 4 | 29 | 4.394245 | 0 | 3.194055 | 0 | 13.33632 | 0 | 0 | 0 | 0 | 0
2018-02-02 04:46 | 218204.9 | 120.0017 | 5 | 29 | 3.988921 | -6.519873 | 3.194055 | 0.2172947 | 13.33632 | 0.8784441 | 0 | 0 | 0 | 0
2018-02-02 04:48 | 218324.9 | 240.0014 | 5 | 29 | 3.90677 | -6.519951 | 3.194055 | 0.4346233 | 13.33632 | 1.736352 | 0 | 0 | 0 | 0
2018-02-02 04:50 | 218444.9 | 360.0006 | 5 | 29 | 3.826917 | -6.52014 | 3.194055 | 0.6519397 | 13.33632 | 2.576635 | 0 | 0 | 0 | 0
2018-02-02 04:52 | 218564.9 | 480.0014 | 5 | 29 | 3.750628 | -6.520061 | 3.194055 | 0.8692558 | 13.33632 | 3.399913 | 0 | 0 | 0 | 0
2018-02-02 04:54 | 218684.9 | 600.0009 | 5 | 29 | 3.680049 | -6.519986 | 3.194055 | 1.086582 | 13.33632 | 4.207236 | 0 | 0 | 0 | 0
2018-02-02 04:56 | 218804.9 | 720.0014 | 5 | 29 | 3.616782 | -6.519995 | 3.194055 | 1.303856 | 13.33632 | 4.999798 | 0 | 0 | 0 | 0
2018-02-02 04:58 | 218924.9 | 840.0001 | 5 | 29 | 3.562061 | -6.519869 | 3.194055 | 1.521219 | 13.33632 | 5.779845 | 0 | 0 | 0 | 0
2018-02-02 05:00 | 219044.9 | 960.0006 | 5 | 29 | 3.515753 | -6.52019 | 3.194055 | 1.738528 | 13.33632 | 6.548753 | 0 | 0 | 0 | 0
2018-02-02 05:02 | 219164.9 | 1080.0013 | 5 | 29 | 3.475389 | -6.519846 | 3.194055 | 1.955867 | 13.33632 | 7.308397 | 0 | 0 | 0 | 0
2018-02-02 05:04 | 219284.9 | 1200.0009 | 5 | 29 | 3.438073 | -6.519852 | 3.194055 | 2.17318 | 13.33632 | 8.059566 | 0 | 0 | 0 | 0
2018-02-02 05:06 | 219404.9 | 1320.0006 | 5 | 29 | 3.39891 | -6.519827 | 3.194055 | 2.390475 | 13.33632 | 8.802506 | 0 | 0 | 0 | 0
2018-02-02 05:08 | 219524.9 | 1440.0017 | 5 | 29 | 3.346186 | -6.520173 | 3.194055 | 2.607804 | 13.33632 | 9.535766 | 0 | 0 | 0 | 0
2018-02-02 05:10 | 219644.9 | 1560.0009 | 5 | 29 | 3.273293 | -6.51982 | 3.194055 | 2.825128 | 13.33632 | 10.25556 | 0 | 0 | 0 | 0
2018-02-02 05:12 | 219764.9 | 1680.0015 | 5 | 29 | 3.158221 | -6.519892 | 3.194055 | 3.042432 | 13.33632 | 10.9555 | 0 | 0 | 0 | 0
2018-02-02 05:13 | 219845.6 | 1760.7096 | 5 | 29 | 2.999997 | -6.519848 | 3.194055 | 3.188586 | 13.33632 | 11.40724 | 0 | 0 | 0 | 0
2018-02-02 05:15 | 219965.6 | 120.0008 | 6 | 29 | 3.540318 | 0 | 3.194055 | 3.188586 | 13.33632 | 11.40724 | 0 | 0 | 0 | 0
2018-02-02 05:17 | 220085.6 | 240.0016 | 6 | 29 | 3.559987 | 0 | 3.194055 | 3.188586 | 13.33632 | 11.40724 | 0 | 0 | 0 | 0
2018-02-02 05:18 | 220145.6 | 300.0007 | 6 | 29 | 3.563573 | 0 | 3.194055 | 3.188586 | 13.33632 | 11.40724 | 0 | 0 | 0 | 0
2018-02-02 05:18 | 220145.6 | 0.0024 | 7 | 30 | 3.563547 | 0 | 0 | 0 | 0 | 0 | 0 | 0 | 0 | 0
2018-02-02 05:20 | 220265.7 | 120.0007 | 2 | 30 | 3.919471 | 4.890118 | 0.1623191 | 0 | 0.6286696 | 0 | 0 | 0 | 0 | 0
2018-02-02 05:22 | 220385.7 | 240.0002 | 2 | 30 | 3.961329 | 4.890131 | 0.3253101 | 0 | 1.27106 | 0 | 0 | 0 | 0 | 0
2018-02-02 05:24 | 220505.7 | 360.0014 | 2 | 30 | 3.995103 | 4.890156 | 0.4882917 | 0 | 1.919525 | 0 | 0 | 0 | 0 | 0
2018-02-02 05:26 | 220625.7 | 480.0009 | 2 | 30 | 4.024343 | 4.889814 | 0.6512882 | 0 | 2.57315 | 0 | 0 | 0 | 0 | 0
2018-02-02 05:28 | 220745.7 | 600.0009 | 2 | 30 | 4.049501 | 4.890156 | 0.8142705 | 0 | 3.231136 | 0 | 0 | 0 | 0 | 0
2018-02-02 05:30 | 220865.7 | 720.0017 | 2 | 30 | 4.072915 | 4.890142 | 0.9772638 | 0 | 3.893087 | 0 | 0 | 0 | 0 | 0
2018-02-02 05:32 | 220985.7 | 840.0006 | 2 | 30 | 4.098395 | 4.890167 | 1.140262 | 0 | 4.558993 | 0 | 0 | 0 | 0 | 0
2018-02-02 05:34 | 221105.7 | 960.0009 | 2 | 30 | 4.127579 | 4.890175 | 1.303244 | 0 | 5.229286 | 0 | 0 | 0 | 0 | 0
2018-02-02 05:36 | 221225.7 | 1080.0009 | 2 | 30 | 4.160069 | 4.889843 | 1.466231 | 0 | 5.904629 | 0 | 0 | 0 | 0 | 0
2018-02-02 05:38 | 221345.7 | 1200.0009 | 2 | 30 | 4.196193 | 4.889936 | 1.629223 | 0 | 6.585578 | 0 | 0 | 0 | 0 | 0
2018-02-02 05:40 | 221465.7 | 1320.0017 | 2 | 30 | 4.200367 | 4.204023 | 1.78146 | 0 | 7.224994 | 0 | 0 | 0 | 0 | 0
2018-02-02 05:42 | 221585.7 | 1440.0002 | 2 | 30 | 4.200343 | 3.556063 | 1.910557 | 0 | 7.767247 | 0 | 0 | 0 | 0 | 0
2018-02-02 05:43 | 221646.1 | 1500.416 | 2 | 30 | 4.200326 | 3.259977 | 1.967723 | 0 | 8.007365 | 0 | 0 | 0 | 0 | 0
2018-02-02 05:45 | 221766.2 | 120.0006 | 3 | 30 | 4.229385 | 3.26013 | 2.075932 | 0 | 8.463339 | 0 | 0 | 0 | 0 | 0
2018-02-02 05:47 | 221886.2 | 240.0005 | 3 | 30 | 4.262893 | 3.260157 | 2.184593 | 0 | 8.924706 | 0 | 0 | 0 | 0 | 0
2018-02-02 05:49 | 222006.2 | 360.0002 | 3 | 30 | 4.298709 | 3.260153 | 2.29326 | 0 | 9.389868 | 0 | 0 | 0 | 0 | 0
2018-02-02 05:51 | 222126.2 | 480.0005 | 3 | 30 | 4.336407 | 3.260122 | 2.401932 | 0 | 9.859047 | 0 | 0 | 0 | 0 | 0
2018-02-02 05:53 | 222246.2 | 600.0005 | 3 | 30 | 4.37565 | 3.26016 | 2.510598 | 0 | 10.33239 | 0 | 0 | 0 | 0 | 0
2018-02-02 05:55 | 222366.2 | 720.001 | 3 | 30 | 4.400346 | 2.957829 | 2.617177 | 0 | 10.80055 | 0 | 0 | 0 | 0 | 0
2018-02-02 05:57 | 222486.2 | 840.0002 | 3 | 30 | 4.400353 | 2.406744 | 2.706123 | 0 | 11.19194 | 0 | 0 | 0 | 0 | 0
2018-02-02 05:59 | 222606.2 | 960.0006 | 3 | 30 | 4.400278 | 1.977892 | 2.778906 | 0 | 11.51221 | 0 | 0 | 0 | 0 | 0
2018-02-02 06:01 | 222726.2 | 1080.0017 | 3 | 30 | 4.400265 | 1.641354 | 2.839032 | 0 | 11.77678 | 0 | 0 | 0 | 0 | 0
2018-02-02 06:03 | 222846.2 | 1200.0034 | 3 | 30 | 4.400281 | 1.374447 | 2.889145 | 0 | 11.99729 | 0 | 0 | 0 | 0 | 0
2018-02-02 06:05 | 222966.2 | 1320.0006 | 3 | 30 | 4.400265 | 1.161556 | 2.931292 | 0 | 12.18275 | 0 | 0 | 0 | 0 | 0
2018-02-02 06:07 | 223086.2 | 1440.0015 | 3 | 30 | 4.400196 | 0.9881287 | 2.96704 | 0 | 12.34005 | 0 | 0 | 0 | 0 | 0
2018-02-02 06:09 | 223206.2 | 1560.0017 | 3 | 30 | 4.400166 | 0.8482647 | 2.997592 | 0 | 12.47449 | 0 | 0 | 0 | 0 | 0
2018-02-02 06:11 | 223326.2 | 1680.0017 | 3 | 30 | 4.40018 | 0.7323742 | 3.023885 | 0 | 12.59018 | 0 | 0 | 0 | 0 | 0
2018-02-02 06:13 | 223446.2 | 1800.0005 | 3 | 30 | 4.40018 | 0.6368866 | 3.046629 | 0 | 12.69026 | 0 | 0 | 0 | 0 | 0
2018-02-02 06:15 | 223566.2 | 1920.001 | 3 | 30 | 4.400118 | 0.5541515 | 3.066427 | 0 | 12.77737 | 0 | 0 | 0 | 0 | 0
2018-02-02 06:17 | 223686.2 | 2040.0006 | 3 | 30 | 4.400089 | 0.4840183 | 3.083714 | 0 | 12.85344 | 0 | 0 | 0 | 0 | 0
2018-02-02 06:19 | 223806.2 | 2160.0005 | 3 | 30 | 4.400088 | 0.4248619 | 3.098881 | 0 | 12.92017 | 0 | 0 | 0 | 0 | 0
2018-02-02 06:21 | 223926.2 | 2280.0015 | 3 | 30 | 4.400056 | 0.3742695 | 3.112184 | 0 | 12.97871 | 0 | 0 | 0 | 0 | 0
2018-02-02 06:23 | 224046.2 | 2400.0007 | 3 | 30 | 4.400153 | 0.3314228 | 3.12393 | 0 | 13.03039 | 0 | 0 | 0 | 0 | 0
2018-02-02 06:25 | 224166.2 | 2520.0015 | 3 | 30 | 4.400033 | 0.2910976 | 3.13427 | 0 | 13.07589 | 0 | 0 | 0 | 0 | 0
2018-02-02 06:27 | 224286.2 | 2640.0017 | 3 | 30 | 4.400103 | 0.2585316 | 3.14341 | 0 | 13.11611 | 0 | 0 | 0 | 0 | 0
2018-02-02 06:29 | 224406.2 | 2760.0002 | 3 | 30 | 4.400075 | 0.2275639 | 3.151484 | 0 | 13.15163 | 0 | 0 | 0 | 0 | 0
2018-02-02 06:31 | 224526.2 | 2880.0015 | 3 | 30 | 4.40002 | 0.2008858 | 3.158627 | 0 | 13.18306 | 0 | 0 | 0 | 0 | 0
2018-02-02 06:33 | 224646.2 | 3000.0017 | 3 | 30 | 4.400026 | 0.1784954 | 3.164962 | 0 | 13.21094 | 0 | 0 | 0 | 0 | 0
2018-02-02 06:35 | 224766.2 | 3120.0017 | 3 | 30 | 4.400073 | 0.1592712 | 3.17057 | 0 | 13.23561 | 0 | 0 | 0 | 0 | 0
2018-02-02 06:37 | 224886.2 | 3240.0017 | 3 | 30 | 4.399968 | 0.138916 | 3.175529 | 0 | 13.25743 | 0 | 0 | 0 | 0 | 0
2018-02-02 06:39 | 225006.2 | 3360.0006 | 3 | 30 | 4.400055 | 0.1249561 | 3.179926 | 0 | 13.27678 | 0 | 0 | 0 | 0 | 0
2018-02-02 06:41 | 225126.2 | 3480.0015 | 3 | 30 | 4.400047 | 0.1106739 | 3.183835 | 0 | 13.29398 | 0 | 0 | 0 | 0 | 0
2018-02-02 06:43 | 225246.2 | 3600.0001 | 3 | 30 | 4.400033 | 0.09809113 | 3.187298 | 0 | 13.30922 | 0 | 0 | 0 | 0 | 0
2018-02-02 06:45 | 225366.2 | 3720.0001 | 3 | 30 | 4.400016 | 0.08629799 | 3.190377 | 0 | 13.32276 | 0 | 0 | 0 | 0 | 0
2018-02-02 06:46 | 225429.7 | 3783.5016 | 3 | 30 | 4.400027 | 0.08149529 | 3.191859 | 0 | 13.32928 | 0 | 0 | 0 | 0 | 0
2018-02-02 06:48 | 225549.7 | 120.0005 | 4 | 30 | 4.395096 | 0 | 3.191859 | 0 | 13.32928 | 0 | 0 | 0 | 0 | 0
2018-02-02 06:50 | 225669.7 | 240.0006 | 4 | 30 | 4.394586 | 0 | 3.191859 | 0 | 13.32928 | 0 | 0 | 0 | 0 | 0
2018-02-02 06:51 | 225729.7 | 300.0015 | 4 | 30 | 4.394407 | 0 | 3.191859 | 0 | 13.32928 | 0 | 0 | 0 | 0 | 0
2018-02-02 06:53 | 225849.8 | 120.0006 | 5 | 30 | 3.988757 | -6.519942 | 3.191859 | 0.2172963 | 13.32928 | 0.8784072 | 0 | 0 | 0 | 0
2018-02-02 06:55 | 225969.8 | 240.0006 | 5 | 30 | 3.9066 | -6.519909 | 3.191859 | 0.4346283 | 13.32928 | 1.736293 | 0 | 0 | 0 | 0
2018-02-02 06:57 | 226089.8 | 360.0014 | 5 | 30 | 3.826656 | -6.519885 | 3.191859 | 0.6519605 | 13.32928 | 2.576596 | 0 | 0 | 0 | 0
2018-02-02 06:59 | 226209.8 | 480.0014 | 5 | 30 | 3.750409 | -6.51989 | 3.191859 | 0.8692656 | 13.32928 | 3.399778 | 0 | 0 | 0 | 0
2018-02-02 07:01 | 226329.8 | 600.0013 | 5 | 30 | 3.679749 | -6.519848 | 3.191859 | 1.086582 | 13.32928 | 4.207006 | 0 | 0 | 0 | 0
2018-02-02 07:03 | 226449.8 | 720.0015 | 5 | 30 | 3.616537 | -6.519858 | 3.191859 | 1.30383 | 13.32928 | 4.999412 | 0 | 0 | 0 | 0
2018-02-02 07:05 | 226569.8 | 840.0009 | 5 | 30 | 3.561866 | -6.519858 | 3.191859 | 1.521231 | 13.32928 | 5.779554 | 0 | 0 | 0 | 0
2018-02-02 07:07 | 226689.8 | 960.0013 | 5 | 30 | 3.515613 | -6.519873 | 3.191859 | 1.738551 | 13.32928 | 6.548457 | 0 | 0 | 0 | 0
2018-02-02 07:09 | 226809.8 | 1080.0013 | 5 | 30 | 3.47521 | -6.519896 | 3.191859 | 1.955871 | 13.32928 | 7.307994 | 0 | 0 | 0 | 0
2018-02-02 07:11 | 226929.8 | 1200.0007 | 5 | 30 | 3.437973 | -6.519932 | 3.191859 | 2.173166 | 13.32928 | 8.059068 | 0 | 0 | 0 | 0
2018-02-02 07:13 | 227049.8 | 1320.0014 | 5 | 30 | 3.398806 | -6.519934 | 3.191859 | 2.39051 | 13.32928 | 8.802161 | 0 | 0 | 0 | 0
2018-02-02 07:15 | 227169.8 | 1440.0005 | 5 | 30 | 3.34584 | -6.519873 | 3.191859 | 2.607817 | 13.32928 | 9.535292 | 0 | 0 | 0 | 0
2018-02-02 07:17 | 227289.8 | 1560.0005 | 5 | 30 | 3.272721 | -6.519944 | 3.191859 | 2.825145 | 13.32928 | 10.255 | 0 | 0 | 0 | 0
2018-02-02 07:19 | 227409.8 | 1680.0014 | 5 | 30 | 3.15708 | -6.520049 | 3.191859 | 3.042453 | 13.32928 | 10.95478 | 0 | 0 | 0 | 0
2018-02-02 07:20 | 227489.7 | 1759.96 | 5 | 30 | 2.999982 | -6.51994 | 3.191859 | 3.187253 | 13.32928 | 11.40222 | 0 | 0 | 0 | 0
2018-02-02 07:22 | 227609.8 | 120.0016 | 6 | 30 | 3.54052 | 0 | 3.191859 | 3.187253 | 13.32928 | 11.40222 | 0 | 0 | 0 | 0
2018-02-02 07:24 | 227729.8 | 240.0014 | 6 | 30 | 3.560336 | 0 | 3.191859 | 3.187253 | 13.32928 | 11.40222 | 0 | 0 | 0 | 0
2018-02-02 07:25 | 227789.8 | 300.0007 | 6 | 30 | 3.563969 | 0 | 3.191859 | 3.187253 | 13.32928 | 11.40222 | 0 | 0 | 0 | 0
2018-02-02 07:25 | 227789.8 | 0.0025 | 7 | 31 | 3.564022 | 0 | 0 | 0 | 0 | 0 | 0 | 0 | 0 | 0
2018-02-02 07:27 | 227909.9 | 120.0006 | 2 | 31 | 3.919593 | 4.890196 | 0.1623046 | 0 | 0.6286567 | 0 | 0 | 0 | 0 | 0
2018-02-02 07:29 | 228029.9 | 240.0006 | 2 | 31 | 3.961564 | 4.890203 | 0.3252931 | 0 | 1.271064 | 0 | 0 | 0 | 0 | 0
2018-02-02 07:31 | 228149.9 | 360.0007 | 2 | 31 | 3.99541 | 4.889826 | 0.4882879 | 0 | 1.919626 | 0 | 0 | 0 | 0 | 0
2018-02-02 07:33 | 228269.9 | 480.0002 | 2 | 31 | 4.024722 | 4.889812 | 0.6512707 | 0 | 2.573257 | 0 | 0 | 0 | 0 | 0
2018-02-02 07:35 | 228389.9 | 600.0007 | 2 | 31 | 4.049926 | 4.890188 | 0.8142701 | 0 | 3.231375 | 0 | 0 | 0 | 0 | 0
2018-02-02 07:37 | 228509.9 | 720.0014 | 2 | 31 | 4.073305 | 4.889832 | 0.9772595 | 0 | 3.893379 | 0 | 0 | 0 | 0 | 0
2018-02-02 07:39 | 228629.9 | 840.0006 | 2 | 31 | 4.09876 | 4.889959 | 1.140249 | 0 | 4.559315 | 0 | 0 | 0 | 0 | 0
2018-02-02 07:41 | 228749.9 | 960.0006 | 2 | 31 | 4.127896 | 4.890181 | 1.303232 | 0 | 5.229663 | 0 | 0 | 0 | 0 | 0
2018-02-02 07:43 | 228869.9 | 1080.0006 | 2 | 31 | 4.160328 | 4.890146 | 1.466216 | 0 | 5.905043 | 0 | 0 | 0 | 0 | 0
2018-02-02 07:45 | 228989.9 | 1200.0007 | 2 | 31 | 4.196502 | 4.890131 | 1.629211 | 0 | 6.58605 | 0 | 0 | 0 | 0 | 0
2018-02-02 07:47 | 229109.9 | 1320.0015 | 2 | 31 | 4.200384 | 4.198782 | 1.781281 | 0 | 7.224768 | 0 | 0 | 0 | 0 | 0
2018-02-02 07:49 | 229229.9 | 1440.0013 | 2 | 31 | 4.200362 | 3.550659 | 1.910173 | 0 | 7.766159 | 0 | 0 | 0 | 0 | 0
2018-02-02 07:50 | 229289.3 | 1499.4033 | 2 | 31 | 4.200337 | 3.259989 | 1.96633 | 0 | 8.002035 | 0 | 0 | 0 | 0 | 0
2018-02-02 07:52 | 229409.3 | 120.0009 | 3 | 31 | 4.229419 | 3.260073 | 2.074546 | 0 | 8.458045 | 0 | 0 | 0 | 0 | 0
2018-02-02 07:54 | 229529.3 | 240.0006 | 3 | 31 | 4.262959 | 3.259846 | 2.183204 | 0 | 8.919407 | 0 | 0 | 0 | 0 | 0
2018-02-02 07:56 | 229649.3 | 360.0009 | 3 | 31 | 4.29881 | 3.260187 | 2.291855 | 0 | 9.384508 | 0 | 0 | 0 | 0 | 0
2018-02-02 07:58 | 229769.3 | 480.0001 | 3 | 31 | 4.336542 | 3.260098 | 2.40051 | 0 | 9.853635 | 0 | 0 | 0 | 0 | 0
2018-02-02 08:00 | 229889.3 | 600.0009 | 3 | 31 | 4.375747 | 3.259838 | 2.50917 | 0 | 10.32696 | 0 | 0 | 0 | 0 | 0
2018-02-02 08:02 | 230009.3 | 720.0009 | 3 | 31 | 4.400364 | 2.957767 | 2.615716 | 0 | 10.79498 | 0 | 0 | 0 | 0 | 0
2018-02-02 08:04 | 230129.3 | 840.0014 | 3 | 31 | 4.400306 | 2.40377 | 2.704617 | 0 | 11.18618 | 0 | 0 | 0 | 0 | 0
2018-02-02 08:06 | 230249.3 | 960.0015 | 3 | 31 | 4.400286 | 1.975391 | 2.77734 | 0 | 11.50618 | 0 | 0 | 0 | 0 | 0
2018-02-02 08:08 | 230369.3 | 1080.0001 | 3 | 31 | 4.400291 | 1.639444 | 2.837383 | 0 | 11.77039 | 0 | 0 | 0 | 0 | 0
2018-02-02 08:10 | 230489.3 | 1200.0005 | 3 | 31 | 4.400247 | 1.372219 | 2.887414 | 0 | 11.99054 | 0 | 0 | 0 | 0 | 0
2018-02-02 08:12 | 230609.3 | 1320.0009 | 3 | 31 | 4.40024 | 1.159439 | 2.929472 | 0 | 12.17561 | 0 | 0 | 0 | 0 | 0
2018-02-02 08:14 | 230729.3 | 1440.0005 | 3 | 31 | 4.4002 | 0.9866104 | 2.965137 | 0 | 12.33254 | 0 | 0 | 0 | 0 | 0
2018-02-02 08:16 | 230849.3 | 1560.0001 | 3 | 31 | 4.400256 | 0.8473053 | 2.995615 | 0 | 12.46665 | 0 | 0 | 0 | 0 | 0
2018-02-02 08:18 | 230969.3 | 1680.0006 | 3 | 31 | 4.400205 | 0.7316456 | 3.021833 | 0 | 12.58202 | 0 | 0 | 0 | 0 | 0
2018-02-02 08:20 | 231089.3 | 1800.0006 | 3 | 31 | 4.400203 | 0.6356373 | 3.044542 | 0 | 12.68194 | 0 | 0 | 0 | 0 | 0
2018-02-02 08:22 | 231209.3 | 1920.0006 | 3 | 31 | 4.400171 | 0.5532951 | 3.064296 | 0 | 12.76886 | 0 | 0 | 0 | 0 | 0
2018-02-02 08:24 | 231329.3 | 2040.0017 | 3 | 31 | 4.400062 | 0.4819126 | 3.081538 | 0 | 12.84473 | 0 | 0 | 0 | 0 | 0
2018-02-02 08:26 | 231449.3 | 2160.0009 | 3 | 31 | 4.400136 | 0.4255371 | 3.096654 | 0 | 12.91124 | 0 | 0 | 0 | 0 | 0
2018-02-02 08:28 | 231569.3 | 2280.0009 | 3 | 31 | 4.400088 | 0.3735065 | 3.109955 | 0 | 12.96976 | 0 | 0 | 0 | 0 | 0
2018-02-02 08:30 | 231689.3 | 2400.0017 | 3 | 31 | 4.40005 | 0.3293362 | 3.121646 | 0 | 13.0212 | 0 | 0 | 0 | 0 | 0
2018-02-02 08:32 | 231809.3 | 2520.0009 | 3 | 31 | 4.400093 | 0.2918282 | 3.131973 | 0 | 13.06665 | 0 | 0 | 0 | 0 | 0
2018-02-02 08:34 | 231929.3 | 2640.0017 | 3 | 31 | 4.400123 | 0.2581596 | 3.141115 | 0 | 13.10687 | 0 | 0 | 0 | 0 | 0
2018-02-02 08:36 | 232049.3 | 2760.0009 | 3 | 31 | 4.400087 | 0.2282295 | 3.149207 | 0 | 13.14248 | 0 | 0 | 0 | 0 | 0
2018-02-02 08:38 | 232169.3 | 2880.0015 | 3 | 31 | 4.400028 | 0.2008362 | 3.156346 | 0 | 13.17389 | 0 | 0 | 0 | 0 | 0
2018-02-02 08:40 | 232289.3 | 3000.0006 | 3 | 31 | 4.400016 | 0.1781673 | 3.162668 | 0 | 13.2017 | 0 | 0 | 0 | 0 | 0
2018-02-02 08:42 | 232409.3 | 3120.0015 | 3 | 31 | 4.400009 | 0.1574574 | 3.16826 | 0 | 13.22631 | 0 | 0 | 0 | 0 | 0
2018-02-02 08:44 | 232529.3 | 3240.0001 | 3 | 31 | 4.40001 | 0.1394463 | 3.173217 | 0 | 13.24812 | 0 | 0 | 0 | 0 | 0
2018-02-02 08:46 | 232649.3 | 3360.0014 | 3 | 31 | 4.400027 | 0.1243706 | 3.177589 | 0 | 13.26736 | 0 | 0 | 0 | 0 | 0
2018-02-02 08:48 | 232769.3 | 3480.0001 | 3 | 31 | 4.400021 | 0.1100082 | 3.181502 | 0 | 13.28458 | 0 | 0 | 0 | 0 | 0
2018-02-02 08:50 | 232889.3 | 3600.0005 | 3 | 31 | 4.40004 | 0.09778595 | 3.184965 | 0 | 13.29981 | 0 | 0 | 0 | 0 | 0
2018-02-02 08:52 | 233009.3 | 3720.0014 | 3 | 31 | 4.400069 | 0.08730698 | 3.18804 | 0 | 13.31334 | 0 | 0 | 0 | 0 | 0
2018-02-02 08:53 | 233072.1 | 3782.784 | 3 | 31 | 4.400012 | 0.0814991 | 3.189507 | 0 | 13.3198 | 0 | 0 | 0 | 0 | 0
2018-02-02 08:55 | 233192.1 | 120.0002 | 4 | 31 | 4.395067 | 0 | 3.189507 | 0 | 13.3198 | 0 | 0 | 0 | 0 | 0
2018-02-02 08:57 | 233312.1 | 240.0002 | 4 | 31 | 4.394561 | 0 | 3.189507 | 0 | 13.3198 | 0 | 0 | 0 | 0 | 0
2018-02-02 08:58 | 233372.1 | 300.0008 | 4 | 31 | 4.394372 | 0 | 3.189507 | 0 | 13.3198 | 0 | 0 | 0 | 0 | 0
2018-02-02 09:00 | 233492.2 | 120.0014 | 5 | 31 | 3.987691 | -6.519892 | 3.189507 | 0.2173015 | 13.3198 | 0.8781866 | 0 | 0 | 0 | 0
2018-02-02 09:02 | 233612.2 | 240.0015 | 5 | 31 | 3.905592 | -6.519873 | 3.189507 | 0.4346262 | 13.3198 | 1.735816 | 0 | 0 | 0 | 0
2018-02-02 09:04 | 233732.2 | 360.0009 | 5 | 31 | 3.825847 | -6.520167 | 3.189507 | 0.6519732 | 13.3198 | 2.575978 | 0 | 0 | 0 | 0
2018-02-02 09:06 | 233852.2 | 480.0005 | 5 | 31 | 3.749749 | -6.519848 | 3.189507 | 0.8692929 | 13.3198 | 3.399053 | 0 | 0 | 0 | 0
2018-02-02 09:08 | 233972.2 | 600.0017 | 5 | 31 | 3.679205 | -6.519848 | 3.189507 | 1.086616 | 13.3198 | 4.206177 | 0 | 0 | 0 | 0
2018-02-02 09:10 | 234092.2 | 720.0009 | 5 | 31 | 3.616043 | -6.51986 | 3.189507 | 1.303915 | 13.3198 | 4.998654 | 0 | 0 | 0 | 0
2018-02-02 09:12 | 234212.2 | 840.0014 | 5 | 31 | 3.561453 | -6.52014 | 3.189507 | 1.521227 | 13.3198 | 5.778369 | 0 | 0 | 0 | 0
2018-02-02 09:14 | 234332.2 | 960.0006 | 5 | 31 | 3.514993 | -6.51982 | 3.189507 | 1.738574 | 13.3198 | 6.54726 | 0 | 0 | 0 | 0
2018-02-02 09:16 | 234452.2 | 1080.0009 | 5 | 31 | 3.474639 | -6.519829 | 3.189507 | 1.955908 | 13.3198 | 7.306712 | 0 | 0 | 0 | 0
2018-02-02 09:18 | 234572.2 | 1200.0014 | 5 | 31 | 3.437358 | -6.519839 | 3.189507 | 2.173215 | 13.3198 | 8.057699 | 0 | 0 | 0 | 0
2018-02-02 09:20 | 234692.2 | 1320.0014 | 5 | 31 | 3.398091 | -6.51982 | 3.189507 | 2.390535 | 13.3198 | 8.800569 | 0 | 0 | 0 | 0
2018-02-02 09:22 | 234812.2 | 1440.0014 | 5 | 31 | 3.345059 | -6.519835 | 3.189507 | 2.607863 | 13.3198 | 9.53361 | 0 | 0 | 0 | 0
2018-02-02 09:24 | 234932.2 | 1560.0006 | 5 | 31 | 3.271761 | -6.519919 | 3.189507 | 2.825176 | 13.3198 | 10.25309 | 0 | 0 | 0 | 0
2018-02-02 09:26 | 235052.2 | 1680.0014 | 5 | 31 | 3.155295 | -6.519917 | 3.189507 | 3.04248 | 13.3198 | 10.95257 | 0 | 0 | 0 | 0
2018-02-02 09:28 | 235130.9 | 1758.6816 | 5 | 31 | 2.999989 | -6.5199 | 3.189507 | 3.184962 | 13.3198 | 11.39268 | 0 | 0 | 0 | 0
2018-02-02 09:30 | 235250.9 | 120.0014 | 6 | 31 | 3.541057 | 0 | 3.189507 | 3.184962 | 13.3198 | 11.39268 | 0 | 0 | 0 | 0
2018-02-02 09:32 | 235370.9 | 240.0007 | 6 | 31 | 3.560951 | 0 | 3.189507 | 3.184962 | 13.3198 | 11.39268 | 0 | 0 | 0 | 0
2018-02-02 09:33 | 235430.9 | 300.0008 | 6 | 31 | 3.564577 | 0 | 3.189507 | 3.184962 | 13.3198 | 11.39268 | 0 | 0 | 0 | 0
2018-02-02 09:33 | 235430.9 | 0.0024 | 7 | 32 | 3.564541 | 0 | 0 | 0 | 0 | 0 | 0 | 0 | 0 | 0
2018-02-02 09:35 | 235551 | 120.0015 | 2 | 32 | 3.91991 | 4.88986 | 0.1623152 | 0 | 0.6287827 | 0 | 0 | 0 | 0 | 0
2018-02-02 09:37 | 235671 | 240.0001 | 2 | 32 | 3.961843 | 4.890139 | 0.3253152 | 0 | 1.271285 | 0 | 0 | 0 | 0 | 0
2018-02-02 09:39 | 235791 | 360.0006 | 2 | 32 | 3.995798 | 4.889843 | 0.4883069 | 0 | 1.919889 | 0 | 0 | 0 | 0 | 0
2018-02-02 09:41 | 235911 | 480.0009 | 2 | 32 | 4.025141 | 4.889894 | 0.6512917 | 0 | 2.573593 | 0 | 0 | 0 | 0 | 0
2018-02-02 09:43 | 236031 | 600.0006 | 2 | 32 | 4.050375 | 4.889967 | 0.814294 | 0 | 3.231796 | 0 | 0 | 0 | 0 | 0
2018-02-02 09:45 | 236151 | 720.0005 | 2 | 32 | 4.073843 | 4.89016 | 0.9772779 | 0 | 3.893857 | 0 | 0 | 0 | 0 | 0
2018-02-02 09:47 | 236271 | 840.0007 | 2 | 32 | 4.099432 | 4.890156 | 1.140281 | 0 | 4.55994 | 0 | 0 | 0 | 0 | 0
2018-02-02 09:49 | 236391 | 960.0014 | 2 | 32 | 4.128716 | 4.890144 | 1.303274 | 0 | 5.230454 | 0 | 0 | 0 | 0 | 0
2018-02-02 09:51 | 236511 | 1080.0009 | 2 | 32 | 4.16128 | 4.890141 | 1.466263 | 0 | 5.906001 | 0 | 0 | 0 | 0 | 0
2018-02-02 09:53 | 236631 | 1200.0001 | 2 | 32 | 4.19756 | 4.890186 | 1.629252 | 0 | 6.587143 | 0 | 0 | 0 | 0 | 0
2018-02-02 09:55 | 236751 | 1320.0006 | 2 | 32 | 4.200346 | 4.179974 | 1.780692 | 0 | 7.223228 | 0 | 0 | 0 | 0 | 0
2018-02-02 09:57 | 236871 | 1440.0001 | 2 | 32 | 4.200349 | 3.53537 | 1.909042 | 0 | 7.762346 | 0 | 0 | 0 | 0 | 0
2018-02-02 09:58 | 236927.5 | 1496.5416 | 2 | 32 | 4.20035 | 3.259974 | 1.962386 | 0 | 7.98641 | 0 | 0 | 0 | 0 | 0
2018-02-02 10:00 | 237047.5 | 120.0006 | 3 | 32 | 4.229454 | 3.26016 | 2.07059 | 0 | 8.442365 | 0 | 0 | 0 | 0 | 0
2018-02-02 10:02 | 237167.6 | 240.0017 | 3 | 32 | 4.26304 | 3.259819 | 2.179255 | 0 | 8.903764 | 0 | 0 | 0 | 0 | 0
2018-02-02 10:04 | 237287.6 | 360.001 | 3 | 32 | 4.298909 | 3.260201 | 2.28792 | 0 | 9.368936 | 0 | 0 | 0 | 0 | 0
2018-02-02 10:06 | 237407.6 | 480.0022 | 3 | 32 | 4.336638 | 3.260035 | 2.39658 | 0 | 9.838092 | 0 | 0 | 0 | 0 | 0
2018-02-02 10:08 | 237527.6 | 600.0017 | 3 | 32 | 4.375853 | 3.259827 | 2.505238 | 0 | 10.31142 | 0 | 0 | 0 | 0 | 0
2018-02-02 10:10 | 237647.5 | 720.0001 | 3 | 32 | 4.400384 | 2.957109 | 2.611773 | 0 | 10.7794 | 0 | 0 | 0 | 0 | 0
2018-02-02 10:12 | 237767.6 | 840.0014 | 3 | 32 | 4.400305 | 2.404308 | 2.700685 | 0 | 11.17064 | 0 | 0 | 0 | 0 | 0
2018-02-02 10:14 | 237887.6 | 960.0009 | 3 | 32 | 4.400325 | 1.978058 | 2.773437 | 0 | 11.49077 | 0 | 0 | 0 | 0 | 0
2018-02-02 10:16 | 238007.5 | 1080.0002 | 3 | 32 | 4.400291 | 1.641537 | 2.833534 | 0 | 11.75522 | 0 | 0 | 0 | 0 | 0
2018-02-02 10:18 | 238127.6 | 1200.0009 | 3 | 32 | 4.400222 | 1.373028 | 2.883617 | 0 | 11.9756 | 0 | 0 | 0 | 0 | 0
2018-02-02 10:20 | 238247.6 | 1320.0015 | 3 | 32 | 4.400321 | 1.163052 | 2.925731 | 0 | 12.16091 | 0 | 0 | 0 | 0 | 0
2018-02-02 10:22 | 238367.6 | 1440.0009 | 3 | 32 | 4.400256 | 0.9901295 | 2.961461 | 0 | 12.31813 | 0 | 0 | 0 | 0 | 0
2018-02-02 10:24 | 238487.6 | 1560.0009 | 3 | 32 | 4.400237 | 0.8496151 | 2.992002 | 0 | 12.45251 | 0 | 0 | 0 | 0 | 0
2018-02-02 10:26 | 238607.5 | 1680.0006 | 3 | 32 | 4.400146 | 0.7318516 | 3.018294 | 0 | 12.56821 | 0 | 0 | 0 | 0 | 0
2018-02-02 10:28 | 238727.5 | 1800.0007 | 3 | 32 | 4.400177 | 0.6365833 | 3.041067 | 0 | 12.66841 | 0 | 0 | 0 | 0 | 0
2018-02-02 10:30 | 238847.5 | 1920.0006 | 3 | 32 | 4.400095 | 0.5537987 | 3.060885 | 0 | 12.75561 | 0 | 0 | 0 | 0 | 0
2018-02-02 10:32 | 238967.5 | 2040.0006 | 3 | 32 | 4.40013 | 0.4859791 | 3.07821 | 0 | 12.83184 | 0 | 0 | 0 | 0 | 0
2018-02-02 10:34 | 239087.5 | 2160.0005 | 3 | 32 | 4.400166 | 0.4275913 | 3.093389 | 0 | 12.89863 | 0 | 0 | 0 | 0 | 0
2018-02-02 10:36 | 239207.5 | 2280.0005 | 3 | 32 | 4.400115 | 0.3760738 | 3.106749 | 0 | 12.95742 | 0 | 0 | 0 | 0 | 0
2018-02-02 10:38 | 239327.5 | 2400.0005 | 3 | 32 | 4.400079 | 0.3308086 | 3.11851 | 0 | 13.00917 | 0 | 0 | 0 | 0 | 0
2018-02-02 10:40 | 239447.5 | 2520.0005 | 3 | 32 | 4.400091 | 0.292366 | 3.128903 | 0 | 13.0549 | 0 | 0 | 0 | 0 | 0
2018-02-02 10:42 | 239567.6 | 2640.0025 | 3 | 32 | 4.400114 | 0.259613 | 3.138093 | 0 | 13.09534 | 0 | 0 | 0 | 0 | 0
2018-02-02 10:44 | 239687.6 | 2760.001 | 3 | 32 | 4.400126 | 0.2302341 | 3.146225 | 0 | 13.13112 | 0 | 0 | 0 | 0 | 0
2018-02-02 10:46 | 239807.6 | 2880.0017 | 3 | 32 | 4.400019 | 0.2023525 | 3.153412 | 0 | 13.16274 | 0 | 0 | 0 | 0 | 0
2018-02-02 10:48 | 239927.6 | 3000.0017 | 3 | 32 | 4.400017 | 0.1789951 | 3.159786 | 0 | 13.19079 | 0 | 0 | 0 | 0 | 0
2018-02-02 10:50 | 240047.6 | 3120.0017 | 3 | 32 | 4.400043 | 0.1596642 | 3.165438 | 0 | 13.21566 | 0 | 0 | 0 | 0 | 0
2018-02-02 10:52 | 240167.5 | 3240.0007 | 3 | 32 | 4.400078 | 0.1422176 | 3.170439 | 0 | 13.23766 | 0 | 0 | 0 | 0 | 0
2018-02-02 10:54 | 240287.6 | 3360.0015 | 3 | 32 | 4.400027 | 0.1257935 | 3.174876 | 0 | 13.25719 | 0 | 0 | 0 | 0 | 0
2018-02-02 10:56 | 240407.6 | 3480.001 | 3 | 32 | 4.400064 | 0.1125145 | 3.178831 | 0 | 13.27459 | 0 | 0 | 0 | 0 | 0
2018-02-02 10:58 | 240527.6 | 3600.0017 | 3 | 32 | 4.40004 | 0.0989666 | 3.182349 | 0 | 13.29007 | 0 | 0 | 0 | 0 | 0
2018-02-02 11:00 | 240647.6 | 3720.0014 | 3 | 32 | 4.399974 | 0.08673096 | 3.185471 | 0 | 13.3038 | 0 | 0 | 0 | 0 | 0
2018-02-02 11:01 | 240697.6 | 3770.0688 | 3 | 32 | 4.399932 | 0.0814991 | 3.186657 | 0 | 13.30902 | 0 | 0 | 0 | 0 | 0
2018-02-02 11:03 | 240817.7 | 120.0006 | 4 | 32 | 4.394943 | 0 | 3.186657 | 0 | 13.30902 | 0 | 0 | 0 | 0 | 0
2018-02-02 11:05 | 240937.7 | 239.9999 | 4 | 32 | 4.394436 | 0 | 3.186657 | 0 | 13.30902 | 0 | 0 | 0 | 0 | 0
2018-02-02 11:06 | 240997.7 | 300.0016 | 4 | 32 | 4.394232 | 0 | 3.186657 | 0 | 13.30902 | 0 | 0 | 0 | 0 | 0
2018-02-02 11:08 | 241117.7 | 120.0013 | 5 | 32 | 3.987002 | -6.519995 | 3.186657 | 0.2173097 | 13.30902 | 0.8780761 | 0 | 0 | 0 | 0
2018-02-02 11:10 | 241237.7 | 240.0007 | 5 | 32 | 3.904952 | -6.520033 | 3.186657 | 0.434625 | 13.30902 | 1.735529 | 0 | 0 | 0 | 0
2018-02-02 11:12 | 241357.7 | 360.0014 | 5 | 32 | 3.82507 | -6.520005 | 3.186657 | 0.6519715 | 13.30902 | 2.575534 | 0 | 0 | 0 | 0
2018-02-02 11:14 | 241477.7 | 480.0005 | 5 | 32 | 3.748693 | -6.519993 | 3.186657 | 0.8692974 | 13.30902 | 3.398437 | 0 | 0 | 0 | 0
2018-02-02 11:16 | 241597.7 | 600.0006 | 5 | 32 | 3.678026 | -6.520077 | 3.186657 | 1.086614 | 13.30902 | 4.205294 | 0 | 0 | 0 | 0
2018-02-02 11:18 | 241717.7 | 720.0014 | 5 | 32 | 3.614839 | -6.520087 | 3.186657 | 1.303917 | 13.30902 | 4.997528 | 0 | 0 | 0 | 0
2018-02-02 11:20 | 241837.7 | 840.0005 | 5 | 32 | 3.560221 | -6.520035 | 3.186657 | 1.521268 | 13.30902 | 5.777121 | 0 | 0 | 0 | 0
2018-02-02 11:22 | 241957.7 | 960.0014 | 5 | 32 | 3.513909 | -6.519988 | 3.186657 | 1.738605 | 13.30902 | 6.545721 | 0 | 0 | 0 | 0
2018-02-02 11:24 | 242077.7 | 1080.0006 | 5 | 32 | 3.473562 | -6.520028 | 3.186657 | 1.9559 | 13.30902 | 7.304807 | 0 | 0 | 0 | 0
2018-02-02 11:26 | 242197.7 | 1200.0006 | 5 | 32 | 3.436258 | -6.520056 | 3.186657 | 2.17326 | 13.30902 | 8.055747 | 0 | 0 | 0 | 0
2018-02-02 11:28 | 242317.7 | 1320.0006 | 5 | 32 | 3.396894 | -6.520022 | 3.186657 | 2.390584 | 13.30902 | 8.798375 | 0 | 0 | 0 | 0
2018-02-02 11:30 | 242437.7 | 1440.0007 | 5 | 32 | 3.343812 | -6.520045 | 3.186657 | 2.607895 | 13.30902 | 9.531096 | 0 | 0 | 0 | 0
2018-02-02 11:32 | 242557.7 | 1560.0009 | 5 | 32 | 3.270027 | -6.520096 | 3.186657 | 2.825225 | 13.30902 | 10.25031 | 0 | 0 | 0 | 0
2018-02-02 11:34 | 242677.7 | 1680.0001 | 5 | 32 | 3.152412 | -6.520049 | 3.186657 | 3.042528 | 13.30902 | 10.94931 | 0 | 0 | 0 | 0
2018-02-02 11:35 | 242754.4 | 1756.6944 | 5 | 32 | 2.99999 | -6.520098 | 3.186657 | 3.18142 | 13.30902 | 11.37809 | 0 | 0 | 0 | 0
2018-02-02 11:37 | 242874.5 | 120.0005 | 6 | 32 | 3.542994 | 0 | 3.186657 | 3.18142 | 13.30902 | 11.37809 | 0 | 0 | 0 | 0
2018-02-02 11:39 | 242994.5 | 240.0009 | 6 | 32 | 3.563354 | 0 | 3.186657 | 3.18142 | 13.30902 | 11.37809 | 0 | 0 | 0 | 0
2018-02-02 11:40 | 243054.5 | 300.0007 | 6 | 32 | 3.567084 | 0 | 3.186657 | 3.18142 | 13.30902 | 11.37809 | 0 | 0 | 0 | 0
2018-02-02 11:40 | 243054.5 | 0.0024 | 7 | 33 | 3.566959 | 0 | 0 | 0 | 0 | 0 | 0 | 0 | 0 | 0
2018-02-02 11:42 | 243174.6 | 120.0014 | 2 | 33 | 3.921268 | 4.889891 | 0.1623255 | 0 | 0.6291529 | 0 | 0 | 0 | 0 | 0
2018-02-02 11:44 | 243294.6 | 240.0006 | 2 | 33 | 3.963042 | 4.88986 | 0.3252863 | 0 | 1.271704 | 0 | 0 | 0 | 0 | 0
2018-02-02 11:46 | 243414.6 | 360.0014 | 2 | 33 | 3.996867 | 4.889862 | 0.4882893 | 0 | 1.920535 | 0 | 0 | 0 | 0 | 0
2018-02-02 11:48 | 243534.6 | 480.0006 | 2 | 33 | 4.02608 | 4.88987 | 0.6512758 | 0 | 2.574405 | 0 | 0 | 0 | 0 | 0
2018-02-02 11:50 | 243654.6 | 600.0006 | 2 | 33 | 4.051147 | 4.88986 | 0.8142633 | 0 | 3.232688 | 0 | 0 | 0 | 0 | 0
2018-02-02 11:52 | 243774.6 | 720.0006 | 2 | 33 | 4.074566 | 4.889862 | 0.9772456 | 0 | 3.894865 | 0 | 0 | 0 | 0 | 0
2018-02-02 11:54 | 243894.6 | 840.0014 | 2 | 33 | 4.100096 | 4.889854 | 1.14023 | 0 | 4.560991 | 0 | 0 | 0 | 0 | 0
2018-02-02 11:56 | 244014.6 | 960.0015 | 2 | 33 | 4.129418 | 4.890177 | 1.303223 | 0 | 5.231616 | 0 | 0 | 0 | 0 | 0
2018-02-02 11:58 | 244134.6 | 1080.0006 | 2 | 33 | 4.162073 | 4.889847 | 1.466196 | 0 | 5.907218 | 0 | 0 | 0 | 0 | 0
2018-02-02 12:00 | 244254.6 | 1200.0005 | 2 | 33 | 4.198372 | 4.889868 | 1.629167 | 0 | 6.58841 | 0 | 0 | 0 | 0 | 0
2018-02-02 12:02 | 244374.6 | 1320.0014 | 2 | 33 | 4.20036 | 4.166859 | 1.780123 | 0 | 7.222474 | 0 | 0 | 0 | 0 | 0
2018-02-02 12:04 | 244494.6 | 1440.0009 | 2 | 33 | 4.200359 | 3.525124 | 1.908077 | 0 | 7.759926 | 0 | 0 | 0 | 0 | 0
2018-02-02 12:05 | 244548.9 | 1494.3056 | 2 | 33 | 4.200329 | 3.259991 | 1.959229 | 0 | 7.97478 | 0 | 0 | 0 | 0 | 0
2018-02-02 12:07 | 244668.9 | 120.0014 | 3 | 33 | 4.229427 | 3.260118 | 2.067436 | 0 | 8.430753 | 0 | 0 | 0 | 0 | 0
2018-02-02 12:09 | 244788.9 | 240.0014 | 3 | 33 | 4.262924 | 3.260094 | 2.176099 | 0 | 8.892131 | 0 | 0 | 0 | 0 | 0
2018-02-02 12:11 | 244908.9 | 360.0014 | 3 | 33 | 4.298726 | 3.259945 | 2.284761 | 0 | 9.357277 | 0 | 0 | 0 | 0 | 0
2018-02-02 12:13 | 245028.9 | 480.0015 | 3 | 33 | 4.336438 | 3.260178 | 2.393423 | 0 | 9.826417 | 0 | 0 | 0 | 0 | 0
2018-02-02 12:15 | 245148.9 | 600.0006 | 3 | 33 | 4.375658 | 3.260174 | 2.50208 | 0 | 10.29972 | 0 | 0 | 0 | 0 | 0
2018-02-02 12:17 | 245268.9 | 720.0002 | 3 | 33 | 4.400379 | 2.959959 | 2.608659 | 0 | 10.76788 | 0 | 0 | 0 | 0 | 0
2018-02-02 12:19 | 245388.9 | 840.0014 | 3 | 33 | 4.400331 | 2.407516 | 2.697658 | 0 | 11.1595 | 0 | 0 | 0 | 0 | 0
2018-02-02 12:21 | 245508.9 | 960.0006 | 3 | 33 | 4.400258 | 1.977308 | 2.77046 | 0 | 11.47986 | 0 | 0 | 0 | 0 | 0
2018-02-02 12:23 | 245628.9 | 1080.0006 | 3 | 33 | 4.400248 | 1.64093 | 2.830589 | 0 | 11.74444 | 0 | 0 | 0 | 0 | 0
2018-02-02 12:25 | 245748.9 | 1200.0006 | 3 | 33 | 4.400333 | 1.376101 | 2.8807 | 0 | 11.96494 | 0 | 0 | 0 | 0 | 0
2018-02-02 12:27 | 245868.9 | 1320.0006 | 3 | 33 | 4.400245 | 1.16083 | 2.922819 | 0 | 12.15028 | 0 | 0 | 0 | 0 | 0
2018-02-02 12:29 | 245988.9 | 1440.0017 | 3 | 33 | 4.400306 | 0.9906769 | 2.958547 | 0 | 12.30749 | 0 | 0 | 0 | 0 | 0
2018-02-02 12:31 | 246108.9 | 1560.0002 | 3 | 33 | 4.400174 | 0.8472023 | 2.989071 | 0 | 12.4418 | 0 | 0 | 0 | 0 | 0
2018-02-02 12:33 | 246228.9 | 1680.0011 | 3 | 33 | 4.400177 | 0.7317371 | 3.015338 | 0 | 12.55738 | 0 | 0 | 0 | 0 | 0
2018-02-02 12:35 | 246348.9 | 1800.0019 | 3 | 33 | 4.400148 | 0.6350193 | 3.038077 | 0 | 12.65744 | 0 | 0 | 0 | 0 | 0
2018-02-02 12:37 | 246468.9 | 1920.0027 | 3 | 33 | 4.400118 | 0.5537281 | 3.057849 | 0 | 12.74444 | 0 | 0 | 0 | 0 | 0
2018-02-02 12:39 | 246588.9 | 2040.0015 | 3 | 33 | 4.400146 | 0.4860153 | 3.075139 | 0 | 12.82052 | 0 | 0 | 0 | 0 | 0
2018-02-02 12:41 | 246708.9 | 2160.0015 | 3 | 33 | 4.400106 | 0.4261227 | 3.09029 | 0 | 12.88718 | 0 | 0 | 0 | 0 | 0
2018-02-02 12:43 | 246828.9 | 2280.0016 | 3 | 33 | 4.400156 | 0.3769703 | 3.103612 | 0 | 12.9458 | 0 | 0 | 0 | 0 | 0
2018-02-02 12:45 | 246948.9 | 2400.0006 | 3 | 33 | 4.400152 | 0.3327236 | 3.115358 | 0 | 12.99748 | 0 | 0 | 0 | 0 | 0
2018-02-02 12:47 | 247068.9 | 2520.0027 | 3 | 33 | 4.40005 | 0.2917995 | 3.125721 | 0 | 13.04308 | 0 | 0 | 0 | 0 | 0
2018-02-02 12:49 | 247188.9 | 2640.0019 | 3 | 33 | 4.400082 | 0.2589321 | 3.134907 | 0 | 13.0835 | 0 | 0 | 0 | 0 | 0
2018-02-02 12:51 | 247308.9 | 2760.0015 | 3 | 33 | 4.40005 | 0.2284203 | 3.143029 | 0 | 13.11924 | 0 | 0 | 0 | 0 | 0
2018-02-02 12:53 | 247428.9 | 2880.0012 | 3 | 33 | 4.399981 | 0.2018032 | 3.150221 | 0 | 13.15088 | 0 | 0 | 0 | 0 | 0
2018-02-02 12:55 | 247548.9 | 3000.0006 | 3 | 33 | 4.400027 | 0.1797943 | 3.156606 | 0 | 13.17898 | 0 | 0 | 0 | 0 | 0
2018-02-02 12:57 | 247668.9 | 3120.0019 | 3 | 33 | 4.399909 | 0.1570663 | 3.162262 | 0 | 13.20386 | 0 | 0 | 0 | 0 | 0
2018-02-02 12:59 | 247788.9 | 3240.0015 | 3 | 33 | 4.399958 | 0.1402111 | 3.167297 | 0 | 13.22602 | 0 | 0 | 0 | 0 | 0
2018-02-02 13:01 | 247908.9 | 3360.0007 | 3 | 33 | 4.400105 | 0.1280613 | 3.171774 | 0 | 13.24572 | 0 | 0 | 0 | 0 | 0
2018-02-02 13:03 | 248028.9 | 3480.0015 | 3 | 33 | 4.400046 | 0.1129398 | 3.175748 | 0 | 13.2632 | 0 | 0 | 0 | 0 | 0
2018-02-02 13:05 | 248148.9 | 3600.0007 | 3 | 33 | 4.400041 | 0.1000824 | 3.179275 | 0 | 13.27872 | 0 | 0 | 0 | 0 | 0
2018-02-02 13:07 | 248268.9 | 3720.0007 | 3 | 33 | 4.400046 | 0.08905792 | 3.182424 | 0 | 13.29257 | 0 | 0 | 0 | 0 | 0
2018-02-02 13:08 | 248350.1 | 3801.2457 | 3 | 33 | 4.399981 | 0.0814991 | 3.184354 | 0 | 13.30107 | 0 | 0 | 0 | 0 | 0
2018-02-02 13:10 | 248470.2 | 120.0006 | 4 | 33 | 4.395068 | 0 | 3.184354 | 0 | 13.30107 | 0 | 0 | 0 | 0 | 0
2018-02-02 13:12 | 248590.2 | 240.0013 | 4 | 33 | 4.394525 | 0 | 3.184354 | 0 | 13.30107 | 0 | 0 | 0 | 0 | 0
2018-02-02 13:13 | 248650.2 | 300.0015 | 4 | 33 | 4.394348 | 0 | 3.184354 | 0 | 13.30107 | 0 | 0 | 0 | 0 | 0
2018-02-02 13:15 | 248770.3 | 120.0007 | 5 | 33 | 3.987023 | -6.519875 | 3.184354 | 0.2173157 | 13.30107 | 0.8780846 | 0 | 0 | 0 | 0
2018-02-02 13:17 | 248890.3 | 240.0006 | 5 | 33 | 3.905008 | -6.51994 | 3.184354 | 0.4346233 | 13.30107 | 1.735513 | 0 | 0 | 0 | 0
2018-02-02 13:19 | 249010.3 | 360.0015 | 5 | 33 | 3.825124 | -6.519896 | 3.184354 | 0.6519441 | 13.30107 | 2.575432 | 0 | 0 | 0 | 0
2018-02-02 13:21 | 249130.3 | 480.0008 | 5 | 33 | 3.748857 | -6.519864 | 3.184354 | 0.8692555 | 13.30107 | 3.398299 | 0 | 0 | 0 | 0
2018-02-02 13:23 | 249250.3 | 600.0015 | 5 | 33 | 3.678191 | -6.519879 | 3.184354 | 1.086588 | 13.30107 | 4.205251 | 0 | 0 | 0 | 0
2018-02-02 13:25 | 249370.3 | 720.0015 | 5 | 33 | 3.615012 | -6.519877 | 3.184354 | 1.303921 | 13.30107 | 4.997636 | 0 | 0 | 0 | 0
2018-02-02 13:27 | 249490.3 | 840.0002 | 5 | 33 | 3.560298 | -6.519906 | 3.184354 | 1.521245 | 13.30107 | 5.777157 | 0 | 0 | 0 | 0
2018-02-02 13:29 | 249610.3 | 960.0015 | 5 | 33 | 3.513915 | -6.519894 | 3.184354 | 1.738556 | 13.30107 | 6.545678 | 0 | 0 | 0 | 0
2018-02-02 13:31 | 249730.3 | 1080.0015 | 5 | 33 | 3.473541 | -6.519944 | 3.184354 | 1.955889 | 13.30107 | 7.304899 | 0 | 0 | 0 | 0
2018-02-02 13:33 | 249850.3 | 1200.0007 | 5 | 33 | 3.436128 | -6.519885 | 3.184354 | 2.173209 | 13.30107 | 8.055675 | 0 | 0 | 0 | 0
2018-02-02 13:35 | 249970.3 | 1320.0015 | 5 | 33 | 3.396744 | -6.519904 | 3.184354 | 2.390525 | 13.30107 | 8.798256 | 0 | 0 | 0 | 0
2018-02-02 13:37 | 250090.3 | 1440.0007 | 5 | 33 | 3.343463 | -6.519858 | 3.184354 | 2.607846 | 13.30107 | 9.530956 | 0 | 0 | 0 | 0
2018-02-02 13:39 | 250210.3 | 1560.0015 | 5 | 33 | 3.269554 | -6.519934 | 3.184354 | 2.825161 | 13.30107 | 10.25004 | 0 | 0 | 0 | 0
2018-02-02 13:41 | 250330.3 | 1680.001 | 5 | 33 | 3.151733 | -6.519948 | 3.184354 | 3.042466 | 13.30107 | 10.94892 | 0 | 0 | 0 | 0
2018-02-02 13:42 | 250406.5 | 1756.2513 | 5 | 33 | 2.999996 | -6.519875 | 3.184354 | 3.180547 | 13.30107 | 11.37514 | 0 | 0 | 0 | 0
2018-02-02 13:44 | 250526.6 | 120.0013 | 6 | 33 | 3.542233 | 0 | 3.184354 | 3.180547 | 13.30107 | 11.37514 | 0 | 0 | 0 | 0
2018-02-02 13:46 | 250646.6 | 240 | 6 | 33 | 3.562466 | 0 | 3.184354 | 3.180547 | 13.30107 | 11.37514 | 0 | 0 | 0 | 0
2018-02-02 13:47 | 250706.6 | 300.0007 | 6 | 33 | 3.566136 | 0 | 3.184354 | 3.180547 | 13.30107 | 11.37514 | 0 | 0 | 0 | 0
2018-02-02 13:47 | 250706.6 | 0.0024 | 7 | 34 | 3.566173 | 0 | 0 | 0 | 0 | 0 | 0 | 0 | 0 | 0
2018-02-02 13:49 | 250826.6 | 120.0014 | 2 | 34 | 3.921089 | 4.890118 | 0.1623194 | 0 | 0.6290649 | 0 | 0 | 0 | 0 | 0
2018-02-02 13:51 | 250946.6 | 240.0005 | 2 | 34 | 3.962878 | 4.890116 | 0.3253115 | 0 | 1.271714 | 0 | 0 | 0 | 0 | 0
2018-02-02 13:53 | 251066.6 | 360.0001 | 2 | 34 | 3.996695 | 4.890091 | 0.4883012 | 0 | 1.920466 | 0 | 0 | 0 | 0 | 0
2018-02-02 13:55 | 251186.6 | 480.0006 | 2 | 34 | 4.025934 | 4.890182 | 0.6512993 | 0 | 2.574358 | 0 | 0 | 0 | 0 | 0
2018-02-02 13:57 | 251306.6 | 600.0006 | 2 | 34 | 4.051077 | 4.890129 | 0.8143052 | 0 | 3.232699 | 0 | 0 | 0 | 0 | 0
2018-02-02 13:59 | 251426.6 | 720.0015 | 2 | 34 | 4.074575 | 4.890114 | 0.9772933 | 0 | 3.894893 | 0 | 0 | 0 | 0 | 0
2018-02-02 14:01 | 251546.6 | 840.0005 | 2 | 34 | 4.100173 | 4.89015 | 1.140301 | 0 | 4.561117 | 0 | 0 | 0 | 0 | 0
2018-02-02 14:03 | 251666.6 | 960.0014 | 2 | 34 | 4.129531 | 4.890133 | 1.30328 | 0 | 5.231702 | 0 | 0 | 0 | 0 | 0
2018-02-02 14:05 | 251786.6 | 1080.0009 | 2 | 34 | 4.16225 | 4.890152 | 1.466294 | 0 | 5.907493 | 0 | 0 | 0 | 0 | 0
2018-02-02 14:07 | 251906.6 | 1200.0006 | 2 | 34 | 4.198673 | 4.890179 | 1.629288 | 0 | 6.588825 | 0 | 0 | 0 | 0 | 0
2018-02-02 14:09 | 252026.6 | 1320.0006 | 2 | 34 | 4.200391 | 4.162212 | 1.780042 | 0 | 7.222041 | 0 | 0 | 0 | 0 | 0
2018-02-02 14:11 | 252146.6 | 1440.0006 | 2 | 34 | 4.20038 | 3.518965 | 1.907799 | 0 | 7.758667 | 0 | 0 | 0 | 0 | 0
2018-02-02 14:12 | 252200.1 | 1493.4256 | 2 | 34 | 4.200377 | 3.259983 | 1.958073 | 0 | 7.969835 | 0 | 0 | 0 | 0 | 0
2018-02-02 14:14 | 252320.1 | 120.0022 | 3 | 34 | 4.229558 | 3.259813 | 2.066292 | 0 | 8.425868 | 0 | 0 | 0 | 0 | 0
2018-02-02 14:16 | 252440.1 | 240.0006 | 3 | 34 | 4.263199 | 3.259813 | 2.174943 | 0 | 8.887221 | 0 | 0 | 0 | 0 | 0
2018-02-02 14:18 | 252560.1 | 360.0014 | 3 | 34 | 4.299105 | 3.260151 | 2.283607 | 0 | 9.35241 | 0 | 0 | 0 | 0 | 0
2018-02-02 14:20 | 252680.1 | 480.0014 | 3 | 34 | 4.336841 | 3.259821 | 2.39227 | 0 | 9.821595 | 0 | 0 | 0 | 0 | 0
2018-02-02 14:22 | 252800.1 | 600.0006 | 3 | 34 | 4.376117 | 3.259846 | 2.500928 | 0 | 10.29495 | 0 | 0 | 0 | 0 | 0
2018-02-02 14:24 | 252920.1 | 720.0007 | 3 | 34 | 4.400347 | 2.95096 | 2.607377 | 0 | 10.76257 | 0 | 0 | 0 | 0 | 0
2018-02-02 14:26 | 253040.1 | 840.0022 | 3 | 34 | 4.400332 | 2.400311 | 2.696147 | 0 | 11.15318 | 0 | 0 | 0 | 0 | 0
2018-02-02 14:28 | 253160.1 | 960.001 | 3 | 34 | 4.400317 | 1.975483 | 2.768796 | 0 | 11.47287 | 0 | 0 | 0 | 0 | 0
2018-02-02 14:30 | 253280.1 | 1080.0005 | 3 | 34 | 4.40025 | 1.638453 | 2.828813 | 0 | 11.73696 | 0 | 0 | 0 | 0 | 0
2018-02-02 14:32 | 253400.1 | 1200.0014 | 3 | 34 | 4.40029 | 1.373856 | 2.87885 | 0 | 11.95713 | 0 | 0 | 0 | 0 | 0
2018-02-02 14:34 | 253520.1 | 1320.0014 | 3 | 34 | 4.400252 | 1.161163 | 2.920917 | 0 | 12.14224 | 0 | 0 | 0 | 0 | 0
2018-02-02 14:36 | 253640.1 | 1440.0007 | 3 | 34 | 4.400205 | 0.9882355 | 2.956614 | 0 | 12.29931 | 0 | 0 | 0 | 0 | 0
2018-02-02 14:38 | 253760.1 | 1560.0017 | 3 | 34 | 4.400207 | 0.8480034 | 2.987117 | 0 | 12.43353 | 0 | 0 | 0 | 0 | 0
2018-02-02 14:40 | 253880.1 | 1680.001 | 3 | 34 | 4.40016 | 0.7316723 | 3.01337 | 0 | 12.54905 | 0 | 0 | 0 | 0 | 0
2018-02-02 14:42 | 254000.1 | 1800.0006 | 3 | 34 | 4.400155 | 0.6354694 | 3.036097 | 0 | 12.64905 | 0 | 0 | 0 | 0 | 0
2018-02-02 14:44 | 254120.1 | 1920.0017 | 3 | 34 | 4.400149 | 0.5544739 | 3.055882 | 0 | 12.73611 | 0 | 0 | 0 | 0 | 0
2018-02-02 14:46 | 254240.1 | 2040.0017 | 3 | 34 | 4.400135 | 0.4860744 | 3.073188 | 0 | 12.81226 | 0 | 0 | 0 | 0 | 0
2018-02-02 14:48 | 254360.1 | 2160.0015 | 3 | 34 | 4.4001 | 0.4261417 | 3.088352 | 0 | 12.87898 | 0 | 0 | 0 | 0 | 0
2018-02-02 14:50 | 254480.1 | 2280.0007 | 3 | 34 | 4.400044 | 0.3743839 | 3.101686 | 0 | 12.93765 | 0 | 0 | 0 | 0 | 0
2018-02-02 14:52 | 254600.1 | 2400.0022 | 3 | 34 | 4.400093 | 0.3316555 | 3.113438 | 0 | 12.98936 | 0 | 0 | 0 | 0 | 0
2018-02-02 14:54 | 254720.1 | 2520.0014 | 3 | 34 | 4.40012 | 0.2937508 | 3.123824 | 0 | 13.03506 | 0 | 0 | 0 | 0 | 0
2018-02-02 14:56 | 254840.1 | 2640.0002 | 3 | 34 | 4.400078 | 0.2590179 | 3.133026 | 0 | 13.07555 | 0 | 0 | 0 | 0 | 0
2018-02-02 14:58 | 254960.1 | 2760.0015 | 3 | 34 | 4.400025 | 0.2287693 | 3.141151 | 0 | 13.1113 | 0 | 0 | 0 | 0 | 0
2018-02-02 15:00 | 255080.1 | 2880.001 | 3 | 34 | 4.400106 | 0.2051697 | 3.148348 | 0 | 13.14296 | 0 | 0 | 0 | 0 | 0
2018-02-02 15:02 | 255200.1 | 3000.0017 | 3 | 34 | 4.400013 | 0.1807365 | 3.154748 | 0 | 13.17112 | 0 | 0 | 0 | 0 | 0
2018-02-02 15:04 | 255320.1 | 3120.0014 | 3 | 34 | 4.400096 | 0.1619186 | 3.160431 | 0 | 13.19613 | 0 | 0 | 0 | 0 | 0
2018-02-02 15:06 | 255440.1 | 3240.0017 | 3 | 34 | 4.400068 | 0.1433563 | 3.165485 | 0 | 13.21837 | 0 | 0 | 0 | 0 | 0
2018-02-02 15:08 | 255560.1 | 3360.0014 | 3 | 34 | 4.4 | 0.1260891 | 3.169981 | 0 | 13.23815 | 0 | 0 | 0 | 0 | 0
2018-02-02 15:10 | 255680.1 | 3480.001 | 3 | 34 | 4.400021 | 0.1122837 | 3.173995 | 0 | 13.25581 | 0 | 0 | 0 | 0 | 0
2018-02-02 15:12 | 255800.1 | 3600.0006 | 3 | 34 | 4.400064 | 0.101017 | 3.177543 | 0 | 13.27142 | 0 | 0 | 0 | 0 | 0
2018-02-02 15:14 | 255920.1 | 3720.0009 | 3 | 34 | 4.400027 | 0.08969879 | 3.180712 | 0 | 13.28537 | 0 | 0 | 0 | 0 | 0
2018-02-02 15:16 | 256022.1 | 3822.0112 | 3 | 34 | 4.400027 | 0.08149719 | 3.183135 | 0 | 13.29603 | 0 | 0 | 0 | 0 | 0
2018-02-02 15:18 | 256142.1 | 120.0005 | 4 | 34 | 4.395081 | 0 | 3.183135 | 0 | 13.29603 | 0 | 0 | 0 | 0 | 0
2018-02-02 15:20 | 256262.1 | 240.0009 | 4 | 34 | 4.394594 | 0 | 3.183135 | 0 | 13.29603 | 0 | 0 | 0 | 0 | 0
2018-02-02 15:21 | 256322.1 | 300.0007 | 4 | 34 | 4.394391 | 0 | 3.183135 | 0 | 13.29603 | 0 | 0 | 0 | 0 | 0
2018-02-02 15:23 | 256442.2 | 120.0007 | 5 | 34 | 3.98639 | -6.520003 | 3.183135 | 0.2173164 | 13.29603 | 0.8779399 | 0 | 0 | 0 | 0
2018-02-02 15:25 | 256562.2 | 240.0002 | 5 | 34 | 3.904384 | -6.519978 | 3.183135 | 0.4346278 | 13.29603 | 1.735246 | 0 | 0 | 0 | 0
2018-02-02 15:27 | 256682.2 | 360.0022 | 5 | 34 | 3.824579 | -6.520037 | 3.183135 | 0.6519492 | 13.29603 | 2.575044 | 0 | 0 | 0 | 0
2018-02-02 15:29 | 256802.2 | 480.0014 | 5 | 34 | 3.748328 | -6.520028 | 3.183135 | 0.8692854 | 13.29603 | 3.397894 | 0 | 0 | 0 | 0
2018-02-02 15:31 | 256922.2 | 600.0008 | 5 | 34 | 3.677661 | -6.520003 | 3.183135 | 1.086585 | 13.29603 | 4.204609 | 0 | 0 | 0 | 0
2018-02-02 15:33 | 257042.2 | 720.0016 | 5 | 34 | 3.614326 | -6.520012 | 3.183135 | 1.303925 | 13.29603 | 4.996881 | 0 | 0 | 0 | 0
2018-02-02 15:35 | 257162.2 | 840.0022 | 5 | 34 | 3.559641 | -6.520091 | 3.183135 | 1.521264 | 13.29603 | 5.776308 | 0 | 0 | 0 | 0
2018-02-02 15:37 | 257282.2 | 960.0016 | 5 | 34 | 3.513344 | -6.520009 | 3.183135 | 1.738573 | 13.29603 | 6.544689 | 0 | 0 | 0 | 0
2018-02-02 15:39 | 257402.2 | 1080.0007 | 5 | 34 | 3.472928 | -6.519993 | 3.183135 | 1.955898 | 13.29603 | 7.303753 | 0 | 0 | 0 | 0
2018-02-02 15:41 | 257522.2 | 1200.0015 | 5 | 34 | 3.435428 | -6.519961 | 3.183135 | 2.173216 | 13.29603 | 8.054385 | 0 | 0 | 0 | 0
2018-02-02 15:43 | 257642.2 | 1320.0002 | 5 | 34 | 3.396097 | -6.520035 | 3.183135 | 2.390536 | 13.29603 | 8.796833 | 0 | 0 | 0 | 0
2018-02-02 15:45 | 257762.2 | 1440.0006 | 5 | 34 | 3.342803 | -6.519948 | 3.183135 | 2.607847 | 13.29603 | 9.52937 | 0 | 0 | 0 | 0
2018-02-02 15:47 | 257882.2 | 1560.0007 | 5 | 34 | 3.268558 | -6.520037 | 3.183135 | 2.825161 | 13.29603 | 10.24827 | 0 | 0 | 0 | 0
2018-02-02 15:49 | 258002.2 | 1680.0011 | 5 | 34 | 3.150144 | -6.519993 | 3.183135 | 3.042463 | 13.29603 | 10.94688 | 0 | 0 | 0 | 0
2018-02-02 15:50 | 258077.3 | 1755.0458 | 5 | 34 | 2.999984 | -6.519984 | 3.183135 | 3.178361 | 13.29603 | 11.36621 | 0 | 0 | 0 | 0
2018-02-02 15:52 | 258197.3 | 120.0009 | 6 | 34 | 3.543172 | 0 | 3.183135 | 3.178361 | 13.29603 | 11.36621 | 0 | 0 | 0 | 0
2018-02-02 15:54 | 258317.3 | 240.0016 | 6 | 34 | 3.563708 | 0 | 3.183135 | 3.178361 | 13.29603 | 11.36621 | 0 | 0 | 0 | 0
2018-02-02 15:55 | 258377.3 | 300.0014 | 6 | 34 | 3.567465 | 0 | 3.183135 | 3.178361 | 13.29603 | 11.36621 | 0 | 0 | 0 | 0
2018-02-02 15:55 | 258377.3206 | 0.0025 | 7 | 35 | 3.567525 | 0 | 0 | 0 | 0 | 0 | 0 | 0 | 0 | 0
2018-02-02 15:57 | 258497.4 | 120.0001 | 2 | 35 | 3.921866 | 4.889904 | 0.1623161 | 2.124e-09 | 0.62924 | 7.578e-09 | 0 | 0 | 0 | 0
2018-02-02 15:59 | 258617.4 | 240.0014 | 2 | 35 | 3.963686 | 4.889853 | 0.3253019 | 2.124e-09 | 1.271993 | 7.578e-09 | 0 | 0 | 0 | 0
2018-02-02 16:01 | 258737.4 | 360.0014 | 2 | 35 | 3.997604 | 4.88999 | 0.4882897 | 2.124e-09 | 1.920877 | 7.578e-09 | 0 | 0 | 0 | 0
2018-02-02 16:03 | 258857.4 | 480.0007 | 2 | 35 | 4.026917 | 4.889832 | 0.6512771 | 2.124e-09 | 2.57488 | 7.578e-09 | 0 | 0 | 0 | 0
2018-02-02 16:05 | 258977.4 | 600.001 | 2 | 35 | 4.052105 | 4.889908 | 0.8142634 | 2.124e-09 | 3.233302 | 7.578e-09 | 0 | 0 | 0 | 0
2018-02-02 16:07 | 259097.4 | 720.0005 | 2 | 35 | 4.075541 | 4.889902 | 0.9772472 | 2.124e-09 | 3.895639 | 7.578e-09 | 0 | 0 | 0 | 0
2018-02-02 16:09 | 259217.4 | 840.0007 | 2 | 35 | 4.101178 | 4.889898 | 1.140226 | 2.124e-09 | 4.561908 | 7.578e-09 | 0 | 0 | 0 | 0
2018-02-02 16:11 | 259337.4 | 960.0014 | 2 | 35 | 4.130592 | 4.890051 | 1.303223 | 2.124e-09 | 5.232736 | 7.578e-09 | 0 | 0 | 0 | 0
2018-02-02 16:13 | 259457.4 | 1080.0014 | 2 | 35 | 4.163361 | 4.889872 | 1.466211 | 2.124e-09 | 5.908594 | 7.578e-09 | 0 | 0 | 0 | 0
2018-02-02 16:15 | 259577.4 | 1200.0007 | 2 | 35 | 4.199752 | 4.889854 | 1.629197 | 2.124e-09 | 6.59007 | 7.578e-09 | 0 | 0 | 0 | 0
2018-02-02 16:17 | 259697.4 | 1320.0005 | 2 | 35 | 4.200349 | 4.143631 | 1.779277 | 2.124e-09 | 7.220459 | 7.578e-09 | 0 | 0 | 0 | 0
2018-02-02 16:19 | 259817.4 | 1440.0005 | 2 | 35 | 4.200303 | 3.503834 | 1.9065 | 2.124e-09 | 7.754841 | 7.578e-09 | 0 | 0 | 0 | 0
2018-02-02 16:20 | 259868.1 | 1490.7608 | 2 | 35 | 4.200364 | 3.259987 | 1.954168 | 2.124e-09 | 7.955059 | 7.578e-09 | 0 | 0 | 0 | 0
2018-02-02 16:22 | 259988.2 | 120.0017 | 3 | 35 | 4.229528 | 3.259863 | 2.06238 | 2.124e-09 | 8.411062 | 7.578e-09 | 0 | 0 | 0 | 0
2018-02-02 16:24 | 260108.2 | 240.0015 | 3 | 35 | 4.263118 | 3.259861 | 2.171039 | 2.124e-09 | 8.87244 | 7.578e-09 | 0 | 0 | 0 | 0
2018-02-02 16:26 | 260228.2 | 360.0006 | 3 | 35 | 4.298956 | 3.25989 | 2.279692 | 2.124e-09 | 9.337567 | 7.578e-09 | 0 | 0 | 0 | 0
2018-02-02 16:28 | 260348.2 | 480.0009 | 3 | 35 | 4.336656 | 3.259825 | 2.388355 | 2.124e-09 | 9.806737 | 7.578e-09 | 0 | 0 | 0 | 0
2018-02-02 16:30 | 260468.2 | 600.0006 | 3 | 35 | 4.375826 | 3.25988 | 2.497002 | 2.124e-09 | 10.28002 | 7.578e-09 | 0 | 0 | 0 | 0
2018-02-02 16:32 | 260588.2 | 720.0017 | 3 | 35 | 4.400376 | 2.958971 | 2.60355 | 2.124e-09 | 10.74805 | 7.578e-09 | 0 | 0 | 0 | 0
2018-02-02 16:34 | 260708.2 | 840.0017 | 3 | 35 | 4.400354 | 2.407745 | 2.692511 | 2.124e-09 | 11.13951 | 7.578e-09 | 0 | 0 | 0 | 0
2018-02-02 16:36 | 260828.2 | 960.0002 | 3 | 35 | 4.40027 | 1.978157 | 2.765343 | 2.124e-09 | 11.45999 | 7.578e-09 | 0 | 0 | 0 | 0
2018-02-02 16:38 | 260948.2 | 1080.0009 | 3 | 35 | 4.400311 | 1.644053 | 2.825505 | 2.124e-09 | 11.72472 | 7.578e-09 | 0 | 0 | 0 | 0
2018-02-02 16:40 | 261068.2 | 1200.0002 | 3 | 35 | 4.400291 | 1.37656 | 2.875661 | 2.124e-09 | 11.94543 | 7.578e-09 | 0 | 0 | 0 | 0
2018-02-02 16:42 | 261188.2 | 1320.0017 | 3 | 35 | 4.400219 | 1.162439 | 2.917828 | 2.124e-09 | 12.13097 | 7.578e-09 | 0 | 0 | 0 | 0
2018-02-02 16:44 | 261308.2 | 1440.0009 | 3 | 35 | 4.400206 | 0.9900227 | 2.953601 | 2.124e-09 | 12.28838 | 7.578e-09 | 0 | 0 | 0 | 0
2018-02-02 16:46 | 261428.2 | 1560.0014 | 3 | 35 | 4.400122 | 0.8481197 | 2.984174 | 2.124e-09 | 12.42291 | 7.578e-09 | 0 | 0 | 0 | 0
2018-02-02 16:48 | 261548.2 | 1680.0007 | 3 | 35 | 4.400155 | 0.733366 | 3.010476 | 2.124e-09 | 12.53864 | 7.578e-09 | 0 | 0 | 0 | 0
2018-02-02 16:50 | 261668.2 | 1800.0007 | 3 | 35 | 4.400155 | 0.637495 | 3.033268 | 2.124e-09 | 12.63893 | 7.578e-09 | 0 | 0 | 0 | 0
2018-02-02 16:52 | 261788.2 | 1920.0006 | 3 | 35 | 4.400179 | 0.5571747 | 3.053126 | 2.124e-09 | 12.72631 | 7.578e-09 | 0 | 0 | 0 | 0
2018-02-02 16:54 | 261908.2 | 2040.0002 | 3 | 35 | 4.400105 | 0.4863644 | 3.07048 | 2.124e-09 | 12.80266 | 7.578e-09 | 0 | 0 | 0 | 0
2018-02-02 16:56 | 262028.2 | 2160.0017 | 3 | 35 | 4.400137 | 0.4283619 | 3.085711 | 2.124e-09 | 12.86969 | 7.578e-09 | 0 | 0 | 0 | 0
2018-02-02 16:58 | 262148.2 | 2280.0006 | 3 | 35 | 4.400137 | 0.3777714 | 3.09909 | 2.124e-09 | 12.92856 | 7.578e-09 | 0 | 0 | 0 | 0
2018-02-02 17:00 | 262268.2 | 2400.0009 | 3 | 35 | 4.400066 | 0.3322353 | 3.110899 | 2.124e-09 | 12.98051 | 7.578e-09 | 0 | 0 | 0 | 0
2018-02-02 17:02 | 262388.2 | 2520.0001 | 3 | 35 | 4.400114 | 0.2940006 | 3.121346 | 2.124e-09 | 13.02648 | 7.578e-09 | 0 | 0 | 0 | 0
2018-02-02 17:04 | 262508.2 | 2640.0001 | 3 | 35 | 4.40007 | 0.2604446 | 3.130573 | 2.124e-09 | 13.06708 | 7.578e-09 | 0 | 0 | 0 | 0
2018-02-02 17:06 | 262628.2 | 2760.0009 | 3 | 35 | 4.400052 | 0.2301788 | 3.138752 | 2.124e-09 | 13.10307 | 7.578e-09 | 0 | 0 | 0 | 0
2018-02-02 17:08 | 262748.2 | 2880.0001 | 3 | 35 | 4.400007 | 0.2032661 | 3.145992 | 2.124e-09 | 13.13493 | 7.578e-09 | 0 | 0 | 0 | 0
2018-02-02 17:10 | 262868.2 | 3000.0015 | 3 | 35 | 4.40008 | 0.1824684 | 3.152414 | 2.124e-09 | 13.16318 | 7.578e-09 | 0 | 0 | 0 | 0
2018-02-02 17:12 | 262988.2 | 3120.0001 | 3 | 35 | 4.399978 | 0.1596565 | 3.158129 | 2.124e-09 | 13.18833 | 7.578e-09 | 0 | 0 | 0 | 0
2018-02-02 17:14 | 263108.2 | 3240.0007 | 3 | 35 | 4.400068 | 0.1448326 | 3.163197 | 2.124e-09 | 13.21063 | 7.578e-09 | 0 | 0 | 0 | 0
2018-02-02 17:16 | 263228.2 | 3360.0001 | 3 | 35 | 4.400015 | 0.1271477 | 3.167706 | 2.124e-09 | 13.23047 | 7.578e-09 | 0 | 0 | 0 | 0
2018-02-02 17:18 | 263348.2 | 3480.0014 | 3 | 35 | 4.399988 | 0.1130047 | 3.17171 | 2.124e-09 | 13.24809 | 7.578e-09 | 0 | 0 | 0 | 0
2018-02-02 17:20 | 263468.2 | 3600.0014 | 3 | 35 | 4.400029 | 0.1011734 | 3.175292 | 2.124e-09 | 13.26385 | 7.578e-09 | 0 | 0 | 0 | 0
2018-02-02 17:22 | 263588.2 | 3720.0014 | 3 | 35 | 4.400093 | 0.0915432 | 3.178485 | 2.124e-09 | 13.2779 | 7.578e-09 | 0 | 0 | 0 | 0
2018-02-02 17:24 | 263680.2 | 3811.988 | 3 | 35 | 4.399995 | 0.08149147 | 3.180686 | 2.124e-09 | 13.28758 | 7.578e-09 | 0 | 0 | 0 | 0
2018-02-02 17:26 | 263800.2 | 120.0015 | 4 | 35 | 4.395043 | 0 | 3.180686 | 2.124e-09 | 13.28758 | 7.578e-09 | 0 | 0 | 0 | 0
2018-02-02 17:28 | 263920.2 | 240.0015 | 4 | 35 | 4.394522 | 0 | 3.180686 | 2.124e-09 | 13.28758 | 7.578e-09 | 0 | 0 | 0 | 0
2018-02-02 17:29 | 263980.2 | 300.0008 | 4 | 35 | 4.394357 | 0 | 3.180686 | 2.124e-09 | 13.28758 | 7.578e-09 | 0 | 0 | 0 | 0
2018-02-02 17:31 | 264100.3 | 120.0014 | 5 | 35 | 3.986081 | -6.51993 | 3.180686 | 0.2173007 | 13.28758 | 0.8777998 | 0 | 0 | 0 | 0
2018-02-02 17:33 | 264220.3 | 240.0001 | 5 | 35 | 3.904088 | -6.519972 | 3.180686 | 0.4346332 | 13.28758 | 1.735122 | 0 | 0 | 0 | 0
2018-02-02 17:35 | 264340.3 | 360.0015 | 5 | 35 | 3.824159 | -6.519936 | 3.180686 | 0.6519328 | 13.28758 | 2.574758 | 0 | 0 | 0 | 0
2018-02-02 17:37 | 264460.3 | 480.0013 | 5 | 35 | 3.747884 | -6.519974 | 3.180686 | 0.8692461 | 13.28758 | 3.397422 | 0 | 0 | 0 | 0
2018-02-02 17:39 | 264580.3 | 600.001 | 5 | 35 | 3.677289 | -6.520026 | 3.180686 | 1.086593 | 13.28758 | 4.20422 | 0 | 0 | 0 | 0
2018-02-02 17:41 | 264700.3 | 720.0013 | 5 | 35 | 3.613978 | -6.519967 | 3.180686 | 1.303914 | 13.28758 | 4.996349 | 0 | 0 | 0 | 0
2018-02-02 17:43 | 264820.3 | 840.0014 | 5 | 35 | 3.559319 | -6.519999 | 3.180686 | 1.521249 | 13.28758 | 5.77569 | 0 | 0 | 0 | 0
2018-02-02 17:45 | 264940.3 | 960 | 5 | 35 | 3.512852 | -6.519938 | 3.180686 | 1.738548 | 13.28758 | 6.543946 | 0 | 0 | 0 | 0
2018-02-02 17:47 | 265060.3 | 1080.0007 | 5 | 35 | 3.472342 | -6.520039 | 3.180686 | 1.955882 | 13.28758 | 7.302927 | 0 | 0 | 0 | 0
2018-02-02 17:49 | 265180.3 | 1200.0008 | 5 | 35 | 3.434778 | -6.519963 | 3.180686 | 2.173215 | 13.28758 | 8.053476 | 0 | 0 | 0 | 0
2018-02-02 17:51 | 265300.3 | 1320.0006 | 5 | 35 | 3.395242 | -6.520014 | 3.180686 | 2.390522 | 13.28758 | 8.795711 | 0 | 0 | 0 | 0
2018-02-02 17:53 | 265420.3 | 1440 | 5 | 35 | 3.341881 | -6.520001 | 3.180686 | 2.607827 | 13.28758 | 9.528031 | 0 | 0 | 0 | 0
2018-02-02 17:55 | 265540.3 | 1560 | 5 | 35 | 3.267431 | -6.520035 | 3.180686 | 2.825169 | 13.28758 | 10.24681 | 0 | 0 | 0 | 0
2018-02-02 17:57 | 265660.3 | 1680.0016 | 5 | 35 | 3.148269 | -6.520028 | 3.180686 | 3.042483 | 13.28758 | 10.94516 | 0 | 0 | 0 | 0
2018-02-02 17:58 | 265733.9 | 1753.6361 | 5 | 35 | 3 | -6.520103 | 3.180686 | 3.175839 | 13.28758 | 11.35649 | 0 | 0 | 0 | 0
2018-02-02 18:00 | 265854 | 120.0006 | 6 | 35 | 3.544347 | 0 | 3.180686 | 3.175839 | 13.28758 | 11.35649 | 0 | 0 | 0 | 0
2018-02-02 18:02 | 265974 | 240.0005 | 6 | 35 | 3.565207 | 0 | 3.180686 | 3.175839 | 13.28758 | 11.35649 | 0 | 0 | 0 | 0
2018-02-02 18:03 | 266034 | 300.0007 | 6 | 35 | 3.569012 | 0 | 3.180686 | 3.175839 | 13.28758 | 11.35649 | 0 | 0 | 0 | 0
2018-02-02 18:03 | 266033.9733 | 0.0024 | 7 | 36 | 3.568872 | 0 | 0 | 0 | 0 | 0 | 0 | 0 | 0 | 0
2018-02-02 18:05 | 266154 | 120.0013 | 2 | 36 | 3.922791 | 4.889975 | 0.1623027 | 0 | 0.629404 | 0 | 0 | 0 | 0 | 0
2018-02-02 18:07 | 266274 | 240.0006 | 2 | 36 | 3.964509 | 4.889898 | 0.3252938 | 0 | 1.272318 | 0 | 0 | 0 | 0 | 0
2018-02-02 18:09 | 266394 | 360.0017 | 2 | 36 | 3.998363 | 4.889883 | 0.488278 | 0 | 1.921319 | 0 | 0 | 0 | 0 | 0
2018-02-02 18:11 | 266514 | 480.0017 | 2 | 36 | 4.027566 | 4.889917 | 0.651255 | 0 | 2.575396 | 0 | 0 | 0 | 0 | 0
2018-02-02 18:13 | 266634 | 600.0014 | 2 | 36 | 4.052696 | 4.889877 | 0.8142484 | 0 | 3.233951 | 0 | 0 | 0 | 0 | 0
2018-02-02 18:15 | 266754 | 720.0017 | 2 | 36 | 4.076074 | 4.889936 | 0.9772258 | 0 | 3.896355 | 0 | 0 | 0 | 0 | 0
2018-02-02 18:17 | 266874 | 840.0006 | 2 | 36 | 4.101665 | 4.890001 | 1.140208 | 0 | 4.562719 | 0 | 0 | 0 | 0 | 0
2018-02-02 18:19 | 266994 | 960.0001 | 2 | 36 | 4.131103 | 4.889938 | 1.303204 | 0 | 5.233617 | 0 | 0 | 0 | 0 | 0
2018-02-02 18:21 | 267114 | 1080.0014 | 2 | 36 | 4.163867 | 4.889864 | 1.466188 | 0 | 5.909547 | 0 | 0 | 0 | 0 | 0
2018-02-02 18:23 | 267234 | 1200.0005 | 2 | 36 | 4.2003 | 4.887836 | 1.629171 | 0 | 6.591104 | 0 | 0 | 0 | 0 | 0
2018-02-02 18:25 | 267354 | 1320.0007 | 2 | 36 | 4.200384 | 4.135033 | 1.77888 | 0 | 7.219934 | 0 | 0 | 0 | 0 | 0
2018-02-02 18:27 | 267474 | 1440.0005 | 2 | 36 | 4.200319 | 3.497263 | 1.905829 | 0 | 7.753163 | 0 | 0 | 0 | 0 | 0
2018-02-02 18:28 | 267523.1 | 1489.0152 | 2 | 36 | 4.20032 | 3.259991 | 1.951825 | 0 | 7.946365 | 0 | 0 | 0 | 0 | 0
2018-02-02 18:30 | 267643.1 | 120.0014 | 3 | 36 | 4.229469 | 3.259844 | 2.060038 | 0 | 8.402359 | 0 | 0 | 0 | 0 | 0
2018-02-02 18:32 | 267763.1 | 240.0001 | 3 | 36 | 4.263059 | 3.259851 | 2.16869 | 0 | 8.863703 | 0 | 0 | 0 | 0 | 0
2018-02-02 18:34 | 267883.1 | 360.0005 | 3 | 36 | 4.298867 | 3.259872 | 2.27734 | 0 | 9.328811 | 0 | 0 | 0 | 0 | 0
2018-02-02 18:36 | 268003.1 | 480.0017 | 3 | 36 | 4.336635 | 3.259863 | 2.385995 | 0 | 9.797945 | 0 | 0 | 0 | 0 | 0
2018-02-02 18:38 | 268123.1 | 600.0014 | 3 | 36 | 4.375886 | 3.25988 | 2.494645 | 0 | 10.27124 | 0 | 0 | 0 | 0 | 0
2018-02-02 18:40 | 268243.1 | 720.0009 | 3 | 36 | 4.400338 | 2.956669 | 2.601168 | 0 | 10.73916 | 0 | 0 | 0 | 0 | 0
2018-02-02 18:42 | 268363.1 | 840.0009 | 3 | 36 | 4.400373 | 2.407705 | 2.690109 | 0 | 11.13053 | 0 | 0 | 0 | 0 | 0
2018-02-02 18:44 | 268483.1 | 960.0017 | 3 | 36 | 4.400311 | 1.979233 | 2.762903 | 0 | 11.45085 | 0 | 0 | 0 | 0 | 0
2018-02-02 18:46 | 268603.1 | 1080.0017 | 3 | 36 | 4.400279 | 1.641617 | 2.823036 | 0 | 11.71546 | 0 | 0 | 0 | 0 | 0
2018-02-02 18:48 | 268723.1 | 1200.0006 | 3 | 36 | 4.400202 | 1.37384 | 2.873153 | 0 | 11.93599 | 0 | 0 | 0 | 0 | 0
2018-02-02 18:50 | 268843.1 | 1320.0009 | 3 | 36 | 4.400208 | 1.161358 | 2.915313 | 0 | 12.1215 | 0 | 0 | 0 | 0 | 0
2018-02-02 18:52 | 268963.1 | 1440.0006 | 3 | 36 | 4.400227 | 0.9899063 | 2.951074 | 0 | 12.27886 | 0 | 0 | 0 | 0 | 0
2018-02-02 18:54 | 269083.1 | 1560.0015 | 3 | 36 | 4.400146 | 0.8486996 | 2.981633 | 0 | 12.41332 | 0 | 0 | 0 | 0 | 0
2018-02-02 18:56 | 269203.1 | 1680.0009 | 3 | 36 | 4.400157 | 0.7328949 | 3.007956 | 0 | 12.52915 | 0 | 0 | 0 | 0 | 0
2018-02-02 18:58 | 269323.1 | 1800.0007 | 3 | 36 | 4.40011 | 0.6360245 | 3.030737 | 0 | 12.62939 | 0 | 0 | 0 | 0 | 0
2018-02-02 19:00 | 269443.1 | 1920.0002 | 3 | 36 | 4.400153 | 0.5557232 | 3.050575 | 0 | 12.71668 | 0 | 0 | 0 | 0 | 0
2018-02-02 19:02 | 269563.1 | 2040.0009 | 3 | 36 | 4.400091 | 0.4863949 | 3.067891 | 0 | 12.79287 | 0 | 0 | 0 | 0 | 0
2018-02-02 19:04 | 269683.1 | 2160.0017 | 3 | 36 | 4.400042 | 0.42556 | 3.08307 | 0 | 12.85966 | 0 | 0 | 0 | 0 | 0
2018-02-02 19:06 | 269803.1 | 2280.0002 | 3 | 36 | 4.400087 | 0.3761024 | 3.096433 | 0 | 12.91846 | 0 | 0 | 0 | 0 | 0
2018-02-02 19:08 | 269923.1 | 2400.0014 | 3 | 36 | 4.400001 | 0.3310223 | 3.108207 | 0 | 12.97026 | 0 | 0 | 0 | 0 | 0
2018-02-02 19:10 | 270043.1 | 2520.0006 | 3 | 36 | 4.400096 | 0.2939682 | 3.118619 | 0 | 13.01608 | 0 | 0 | 0 | 0 | 0
2018-02-02 19:12 | 270163.1 | 2640.0006 | 3 | 36 | 4.400079 | 0.2605724 | 3.127821 | 0 | 13.05656 | 0 | 0 | 0 | 0 | 0
2018-02-02 19:14 | 270283.1 | 2760.0006 | 3 | 36 | 4.400127 | 0.2324467 | 3.135969 | 0 | 13.09242 | 0 | 0 | 0 | 0 | 0
2018-02-02 19:16 | 270403.1 | 2880.0007 | 3 | 36 | 4.400085 | 0.2044678 | 3.143197 | 0 | 13.12422 | 0 | 0 | 0 | 0 | 0
2018-02-02 19:18 | 270523.1 | 3000.0007 | 3 | 36 | 4.400109 | 0.1832047 | 3.149613 | 0 | 13.15245 | 0 | 0 | 0 | 0 | 0
2018-02-02 19:20 | 270643.1 | 3120.0006 | 3 | 36 | 4.400027 | 0.1612186 | 3.155306 | 0 | 13.1775 | 0 | 0 | 0 | 0 | 0
2018-02-02 19:22 | 270763.1 | 3240.0002 | 3 | 36 | 4.399965 | 0.1410236 | 3.160374 | 0 | 13.1998 | 0 | 0 | 0 | 0 | 0
2018-02-02 19:24 | 270883.1 | 3360.0015 | 3 | 36 | 4.400077 | 0.1282959 | 3.164865 | 0 | 13.21956 | 0 | 0 | 0 | 0 | 0
2018-02-02 19:26 | 271003.1 | 3480.0001 | 3 | 36 | 4.400116 | 0.1155338 | 3.16887 | 0 | 13.23718 | 0 | 0 | 0 | 0 | 0
2018-02-02 19:28 | 271123.1 | 3600.0009 | 3 | 36 | 4.400013 | 0.1001053 | 3.172455 | 0 | 13.25295 | 0 | 0 | 0 | 0 | 0
2018-02-02 19:30 | 271243.1 | 3720.0014 | 3 | 36 | 4.399975 | 0.08857536 | 3.175635 | 0 | 13.26695 | 0 | 0 | 0 | 0 | 0
2018-02-02 19:31 | 271321.9 | 3798.868 | 3 | 36 | 4.399937 | 0.08149719 | 3.177534 | 0 | 13.2753 | 0 | 0 | 0 | 0 | 0
2018-02-02 19:33 | 271442 | 120.0013 | 4 | 36 | 4.394945 | 0 | 3.177534 | 0 | 13.2753 | 0 | 0 | 0 | 0 | 0
2018-02-02 19:35 | 271562 | 240.0013 | 4 | 36 | 4.39441 | 0 | 3.177534 | 0 | 13.2753 | 0 | 0 | 0 | 0 | 0
2018-02-02 19:36 | 271622 | 300.0007 | 4 | 36 | 4.394215 | 0 | 3.177534 | 0 | 13.2753 | 0 | 0 | 0 | 0 | 0
2018-02-02 19:38 | 271742.1 | 120.0007 | 5 | 36 | 3.98544 | -6.520085 | 3.177534 | 0.2173091 | 13.2753 | 0.8776773 | 0 | 0 | 0 | 0
2018-02-02 19:40 | 271862.1 | 240.0013 | 5 | 36 | 3.903525 | -6.52007 | 3.177534 | 0.4346377 | 13.2753 | 1.734861 | 0 | 0 | 0 | 0
2018-02-02 19:42 | 271982.1 | 360.0005 | 5 | 36 | 3.823723 | -6.52006 | 3.177534 | 0.6519643 | 13.2753 | 2.574487 | 0 | 0 | 0 | 0
2018-02-02 19:44 | 272102.1 | 480.0001 | 5 | 36 | 3.747423 | -6.520018 | 3.177534 | 0.869302 | 13.2753 | 3.397147 | 0 | 0 | 0 | 0
2018-02-02 19:46 | 272222.1 | 600.002 | 5 | 36 | 3.676841 | -6.520037 | 3.177534 | 1.086626 | 13.2753 | 4.203764 | 0 | 0 | 0 | 0
2018-02-02 19:48 | 272342.1 | 720.0002 | 5 | 36 | 3.613464 | -6.519984 | 3.177534 | 1.303918 | 13.2753 | 4.99567 | 0 | 0 | 0 | 0
2018-02-02 19:50 | 272462.1 | 840.0007 | 5 | 36 | 3.558714 | -6.519972 | 3.177534 | 1.521262 | 13.2753 | 5.774928 | 0 | 0 | 0 | 0
2018-02-02 19:52 | 272582.1 | 960.0002 | 5 | 36 | 3.512384 | -6.519953 | 3.177534 | 1.738586 | 13.2753 | 6.543159 | 0 | 0 | 0 | 0
2018-02-02 19:54 | 272702.1 | 1080.0007 | 5 | 36 | 3.471947 | -6.52002 | 3.177534 | 1.95592 | 13.2753 | 7.30204 | 0 | 0 | 0 | 0
2018-02-02 19:56 | 272822.1 | 1200 | 5 | 36 | 3.434414 | -6.520051 | 3.177534 | 2.173233 | 13.2753 | 8.052435 | 0 | 0 | 0 | 0
2018-02-02 19:58 | 272942.1 | 1320.0007 | 5 | 36 | 3.394935 | -6.520045 | 3.177534 | 2.390556 | 13.2753 | 8.794652 | 0 | 0 | 0 | 0
2018-02-02 20:00 | 273062.1 | 1440.0015 | 5 | 36 | 3.341318 | -6.520033 | 3.177534 | 2.60787 | 13.2753 | 9.526904 | 0 | 0 | 0 | 0
2018-02-02 20:02 | 273182.1 | 1560.0005 | 5 | 36 | 3.266434 | -6.520018 | 3.177534 | 2.825188 | 13.2753 | 10.24543 | 0 | 0 | 0 | 0
2018-02-02 20:04 | 273302.1 | 1680.0015 | 5 | 36 | 3.146304 | -6.520018 | 3.177534 | 3.042503 | 13.2753 | 10.94349 | 0 | 0 | 0 | 0
2018-02-02 20:05 | 273374.3 | 1752.2417 | 5 | 36 | 2.99999 | -6.520056 | 3.177534 | 3.173329 | 13.2753 | 11.34685 | 0 | 0 | 0 | 0
2018-02-02 20:07 | 273494.3 | 120.0008 | 6 | 36 | 3.544538 | 0 | 3.177534 | 3.173329 | 13.2753 | 11.34685 | 0 | 0 | 0 | 0
2018-02-02 20:09 | 273614.3 | 240.0022 | 6 | 36 | 3.565708 | 0 | 3.177534 | 3.173329 | 13.2753 | 11.34685 | 0 | 0 | 0 | 0
2018-02-02 20:10 | 273674.3 | 300.0014 | 6 | 36 | 3.569571 | 0 | 3.177534 | 3.173329 | 13.2753 | 11.34685 | 0 | 0 | 0 | 0
2018-02-02 20:10 | 273674.3 | 0.0024 | 7 | 37 | 3.570022 | 0 | 0 | 0 | 0 | 0 | 0 | 0 | 0 | 0
2018-02-02 20:12 | 273794.4 | 120.001 | 2 | 37 | 3.922961 | 4.889931 | 0.1623086 | 8.56e-10 | 0.629491 | 3.054e-09 | 0 | 0 | 0 | 0
2018-02-02 20:14 | 273914.4 | 240.0007 | 2 | 37 | 3.964598 | 4.88991 | 0.3252718 | 8.56e-10 | 1.272315 | 3.054e-09 | 0 | 0 | 0 | 0
2018-02-02 20:16 | 274034.4 | 360.0003 | 2 | 37 | 3.998405 | 4.889874 | 0.4882674 | 8.56e-10 | 1.921371 | 3.054e-09 | 0 | 0 | 0 | 0
2018-02-02 20:18 | 274154.4 | 480.0008 | 2 | 37 | 4.027604 | 4.88999 | 0.6512449 | 8.56e-10 | 2.575459 | 3.054e-09 | 0 | 0 | 0 | 0
2018-02-02 20:20 | 274274.4 | 600.0018 | 2 | 37 | 4.052727 | 4.889914 | 0.8142458 | 8.56e-10 | 3.234046 | 3.054e-09 | 0 | 0 | 0 | 0
2018-02-02 20:22 | 274394.4 | 720.001 | 2 | 37 | 4.076214 | 4.889959 | 0.9772287 | 8.56e-10 | 3.896483 | 3.054e-09 | 0 | 0 | 0 | 0
2018-02-02 20:24 | 274514.4 | 840.001 | 2 | 37 | 4.101995 | 4.889887 | 1.140214 | 8.56e-10 | 4.562894 | 3.054e-09 | 0 | 0 | 0 | 0
2018-02-02 20:26 | 274634.4 | 960.001 | 2 | 37 | 4.131546 | 4.889923 | 1.303198 | 8.56e-10 | 5.233812 | 3.054e-09 | 0 | 0 | 0 | 0
2018-02-02 20:28 | 274754.4 | 1080.001 | 2 | 37 | 4.164442 | 4.889885 | 1.466183 | 8.56e-10 | 5.909827 | 3.054e-09 | 0 | 0 | 0 | 0
2018-02-02 20:30 | 274874.4 | 1200.0003 | 2 | 37 | 4.200374 | 4.870996 | 1.62917 | 8.56e-10 | 6.591503 | 3.054e-09 | 0 | 0 | 0 | 0
2018-02-02 20:32 | 274994.4 | 1320.0007 | 2 | 37 | 4.20036 | 4.12109375 | 1.778422 | 8.56e-10 | 7.218419 | 3.054e-09 | 0 | 0 | 0 | 0
2018-02-02 20:34 | 275114.4 | 1440.0007 | 2 | 37 | 4.20036 | 3.486849 | 1.904994 | 8.56e-10 | 7.750066 | 3.054e-09 | 0 | 0 | 0 | 0
2018-02-02 20:35 | 275161.4 | 1486.9249 | 2 | 37 | 4.20035 | 3.259996 | 1.948947 | 8.56e-10 | 7.93468 | 3.054e-09 | 0 | 0 | 0 | 0
2018-02-02 20:37 | 275281.4 | 120.0002 | 3 | 37 | 4.229527 | 3.260067 | 2.057146 | 8.56e-10 | 8.390623 | 3.054e-09 | 0 | 0 | 0 | 0
2018-02-02 20:39 | 275401.4 | 240.0018 | 3 | 37 | 4.263094 | 3.259834 | 2.165809 | 8.56e-10 | 8.852018 | 3.054e-09 | 0 | 0 | 0 | 0
2018-02-02 20:41 | 275521.4 | 360.0015 | 3 | 37 | 4.298931 | 3.259876 | 2.274466 | 8.56e-10 | 9.317159 | 3.054e-09 | 0 | 0 | 0 | 0
2018-02-02 20:43 | 275641.4 | 480.0006 | 3 | 37 | 4.33663 | 3.259867 | 2.38312 | 8.56e-10 | 9.786286 | 3.054e-09 | 0 | 0 | 0 | 0
2018-02-02 20:45 | 275761.4 | 600.0007 | 3 | 37 | 4.375828 | 3.259823 | 2.491763 | 8.56e-10 | 10.25955 | 3.054e-09 | 0 | 0 | 0 | 0
2018-02-02 20:47 | 275881.4 | 720.0003 | 3 | 37 | 4.400357 | 2.958313 | 2.59831 | 8.56e-10 | 10.72758 | 3.054e-09 | 0 | 0 | 0 | 0
2018-02-02 20:49 | 276001.4 | 840.0015 | 3 | 37 | 4.400282 | 2.406425 | 2.687296 | 8.56e-10 | 11.11915 | 3.054e-09 | 0 | 0 | 0 | 0
2018-02-02 20:51 | 276121.4 | 960.0018 | 3 | 37 | 4.400268 | 1.979795 | 2.760134 | 8.56e-10 | 11.43966 | 3.054e-09 | 0 | 0 | 0 | 0
2018-02-02 20:53 | 276241.4 | 1080.0018 | 3 | 37 | 4.400298 | 1.643887 | 2.820319 | 8.56e-10 | 11.70449 | 3.054e-09 | 0 | 0 | 0 | 0
2018-02-02 20:55 | 276361.4 | 1200.0003 | 3 | 37 | 4.400266 | 1.376659 | 2.870497 | 8.56e-10 | 11.92529 | 3.054e-09 | 0 | 0 | 0 | 0
2018-02-02 20:57 | 276481.4 | 1320.0018 | 3 | 37 | 4.400249 | 1.163187 | 2.91271 | 8.56e-10 | 12.11104 | 3.054e-09 | 0 | 0 | 0 | 0
2018-02-02 20:59 | 276601.4 | 1440.0016 | 3 | 37 | 4.400244 | 0.9918804 | 2.948529 | 8.56e-10 | 12.26865 | 3.054e-09 | 0 | 0 | 0 | 0
2018-02-02 21:01 | 276721.4 | 1560.0018 | 3 | 37 | 4.400234 | 0.8514881 | 2.979151 | 8.56e-10 | 12.40339 | 3.054e-09 | 0 | 0 | 0 | 0
2018-02-02 21:03 | 276841.4 | 1680.0019 | 3 | 37 | 4.400175 | 0.734333 | 3.005514 | 8.56e-10 | 12.51939 | 3.054e-09 | 0 | 0 | 0 | 0
2018-02-02 21:05 | 276961.4 | 1800.0015 | 3 | 37 | 4.400202 | 0.6394939 | 3.028344 | 8.56e-10 | 12.61985 | 3.054e-09 | 0 | 0 | 0 | 0
2018-02-02 21:07 | 277081.4 | 1920.0014 | 3 | 37 | 4.400126 | 0.5571289 | 3.048208 | 8.56e-10 | 12.70725 | 3.054e-09 | 0 | 0 | 0 | 0
2018-02-02 21:09 | 277201.4 | 2040.0019 | 3 | 37 | 4.400131 | 0.488102 | 3.065592 | 8.56e-10 | 12.78374 | 3.054e-09 | 0 | 0 | 0 | 0
2018-02-02 21:11 | 277321.4 | 2160.0015 | 3 | 37 | 4.400103 | 0.4286556 | 3.080834 | 8.56e-10 | 12.85081 | 3.054e-09 | 0 | 0 | 0 | 0
2018-02-02 21:13 | 277441.4 | 2280.0019 | 3 | 37 | 4.4001 | 0.3774357 | 3.094243 | 8.56e-10 | 12.90981 | 3.054e-09 | 0 | 0 | 0 | 0
2018-02-02 21:15 | 277561.4 | 2400.0012 | 3 | 37 | 4.399997 | 0.330658 | 3.106055 | 8.56e-10 | 12.96179 | 3.054e-09 | 0 | 0 | 0 | 0
2018-02-02 21:17 | 277681.4 | 2520.0015 | 3 | 37 | 4.400046 | 0.2935944 | 3.116493 | 8.56e-10 | 13.00771 | 3.054e-09 | 0 | 0 | 0 | 0
2018-02-02 21:19 | 277801.4 | 2640.0006 | 3 | 37 | 4.400126 | 0.2619762 | 3.125733 | 8.56e-10 | 13.04837 | 3.054e-09 | 0 | 0 | 0 | 0
2018-02-02 21:21 | 277921.4 | 2760.0015 | 3 | 37 | 4.400047 | 0.23069 | 3.133914 | 8.56e-10 | 13.08437 | 3.054e-09 | 0 | 0 | 0 | 0
2018-02-02 21:23 | 278041.4 | 2880.0019 | 3 | 37 | 4.400096 | 0.2055225 | 3.141186 | 8.56e-10 | 13.11637 | 3.054e-09 | 0 | 0 | 0 | 0
2018-02-02 21:25 | 278161.4 | 3000.0006 | 3 | 37 | 4.4 | 0.1804085 | 3.147623 | 8.56e-10 | 13.14469 | 3.054e-09 | 0 | 0 | 0 | 0
2018-02-02 21:27 | 278281.4 | 3120.0006 | 3 | 37 | 4.400057 | 0.1623077 | 3.153331 | 8.56e-10 | 13.1698 | 3.054e-09 | 0 | 0 | 0 | 0
2018-02-02 21:29 | 278401.4 | 3240.0006 | 3 | 37 | 4.400084 | 0.1445751 | 3.158415 | 8.56e-10 | 13.19217 | 3.054e-09 | 0 | 0 | 0 | 0
2018-02-02 21:31 | 278521.4 | 3360.0007 | 3 | 37 | 4.400059 | 0.1284351 | 3.162949 | 8.56e-10 | 13.21213 | 3.054e-09 | 0 | 0 | 0 | 0
2018-02-02 21:33 | 278641.4 | 3480.0019 | 3 | 37 | 4.399942 | 0.1129456 | 3.166963 | 8.56e-10 | 13.22978 | 3.054e-09 | 0 | 0 | 0 | 0
2018-02-02 21:35 | 278761.4 | 3600.0011 | 3 | 37 | 4.400071 | 0.1026592 | 3.170566 | 8.56e-10 | 13.24564 | 3.054e-09 | 0 | 0 | 0 | 0
2018-02-02 21:37 | 278881.4 | 3720.0007 | 3 | 37 | 4.400024 | 0.09085846 | 3.173784 | 8.56e-10 | 13.2598 | 3.054e-09 | 0 | 0 | 0 | 0
2018-02-02 21:39 | 279001.4 | 3840.0015 | 3 | 37 | 4.400072 | 0.08221436 | 3.176655 | 8.56e-10 | 13.27243 | 3.054e-09 | 0 | 0 | 0 | 0
2018-02-02 21:39 | 279002.6 | 3841.1929 | 3 | 37 | 4.400069 | 0.0814991 | 3.176682 | 8.56e-10 | 13.27255 | 3.054e-09 | 0 | 0 | 0 | 0
2018-02-02 21:41 | 279122.6 | 120.0013 | 4 | 37 | 4.395103 | 0 | 3.176682 | 8.56e-10 | 13.27255 | 3.054e-09 | 0 | 0 | 0 | 0
2018-02-02 21:43 | 279242.6 | 240.0008 | 4 | 37 | 4.394604 | 0 | 3.176682 | 8.56e-10 | 13.27255 | 3.054e-09 | 0 | 0 | 0 | 0
2018-02-02 21:44 | 279302.6 | 300.0006 | 4 | 37 | 4.394423 | 0 | 3.176682 | 8.56e-10 | 13.27255 | 3.054e-09 | 0 | 0 | 0 | 0
2018-02-02 21:46 | 279422.7 | 120.0006 | 5 | 37 | 3.985394 | -6.519917 | 3.176682 | 0.2173187 | 13.27255 | 0.8776903 | 0 | 0 | 0 | 0
2018-02-02 21:48 | 279542.7 | 240.0015 | 5 | 37 | 3.903578 | -6.519814 | 3.176682 | 0.4346211 | 13.27255 | 1.734775 | 0 | 0 | 0 | 0
2018-02-02 21:50 | 279662.7 | 360.0015 | 5 | 37 | 3.82377 | -6.519869 | 3.176682 | 0.6519359 | 13.27255 | 2.57437 | 0 | 0 | 0 | 0
2018-02-02 21:52 | 279782.7 | 480.0007 | 5 | 37 | 3.747554 | -6.519927 | 3.176682 | 0.8692734 | 13.27255 | 3.397049 | 0 | 0 | 0 | 0
2018-02-02 21:54 | 279902.7 | 600.0002 | 5 | 37 | 3.67689 | -6.519919 | 3.176682 | 1.086586 | 13.27255 | 4.203642 | 0 | 0 | 0 | 0
2018-02-02 21:56 | 280022.7 | 720.0006 | 5 | 37 | 3.613515 | -6.520058 | 3.176682 | 1.303944 | 13.27255 | 4.995806 | 0 | 0 | 0 | 0
2018-02-02 21:58 | 280142.7 | 840.0013 | 5 | 37 | 3.558658 | -6.519932 | 3.176682 | 1.521265 | 13.27255 | 5.774979 | 0 | 0 | 0 | 0
2018-02-02 22:00 | 280262.7 | 960.0006 | 5 | 37 | 3.512306 | -6.519965 | 3.176682 | 1.738578 | 13.27255 | 6.54315 | 0 | 0 | 0 | 0
2018-02-02 22:02 | 280382.7 | 1080.0006 | 5 | 37 | 3.471744 | -6.519967 | 3.176682 | 1.955912 | 13.27255 | 7.302006 | 0 | 0 | 0 | 0
2018-02-02 22:04 | 280502.7 | 1200.0014 | 5 | 37 | 3.434187 | -6.519923 | 3.176682 | 2.173235 | 13.27255 | 8.052387 | 0 | 0 | 0 | 0
2018-02-02 22:06 | 280622.7 | 1320.0014 | 5 | 37 | 3.394637 | -6.519967 | 3.176682 | 2.390548 | 13.27255 | 8.794507 | 0 | 0 | 0 | 0
2018-02-02 22:08 | 280742.7 | 1440.0006 | 5 | 37 | 3.341018 | -6.519871 | 3.176682 | 2.607888 | 13.27255 | 9.526782 | 0 | 0 | 0 | 0
2018-02-02 22:10 | 280862.7 | 1560.0014 | 5 | 37 | 3.266215 | -6.519948 | 3.176682 | 2.825199 | 13.27255 | 10.24523 | 0 | 0 | 0 | 0
2018-02-02 22:12 | 280982.7 | 1680.0005 | 5 | 37 | 3.146202 | -6.519948 | 3.176682 | 3.042513 | 13.27255 | 10.94325 | 0 | 0 | 0 | 0
2018-02-02 22:13 | 281054.7 | 1752.0416 | 5 | 37 | 2.999983 | -6.519986 | 3.176682 | 3.172982 | 13.27255 | 11.34549 | 0 | 0 | 0 | 0
2018-02-02 22:15 | 281174.8 | 120.0016 | 6 | 37 | 3.54495 | 0 | 3.176682 | 3.172982 | 13.27255 | 11.34549 | 0 | 0 | 0 | 0
2018-02-02 22:17 | 281294.8 | 240.0005 | 6 | 37 | 3.565931 | 0 | 3.176682 | 3.172982 | 13.27255 | 11.34549 | 0 | 0 | 0 | 0
2018-02-02 22:18 | 281354.8 | 300.0007 | 6 | 37 | 3.569746 | 0 | 3.176682 | 3.172982 | 13.27255 | 11.34549 | 0 | 0 | 0 | 0
2018-02-02 22:18 | 281354.8 | 0.0024 | 7 | 38 | 3.570065 | 0 | 0 | 0 | 0 | 0 | 0 | 0 | 0 | 0
2018-02-02 22:20 | 281474.9 | 120.0006 | 2 | 38 | 3.923707 | 4.890129 | 0.1623231 | 3.12e-10 | 0.6296775 | 1.115e-09 | 0 | 0 | 0 | 0
2018-02-02 22:22 | 281594.9 | 240.0005 | 2 | 38 | 3.965386 | 4.890139 | 0.3253111 | 3.12e-10 | 1.272723 | 1.115e-09 | 0 | 0 | 0 | 0
2018-02-02 22:24 | 281714.9 | 360.0006 | 2 | 38 | 3.999265 | 4.889992 | 0.4883069 | 3.12e-10 | 1.921914 | 1.115e-09 | 0 | 0 | 0 | 0
2018-02-02 22:26 | 281834.9 | 480.0014 | 2 | 38 | 4.028468 | 4.889933 | 0.6513098 | 3.12e-10 | 2.576243 | 1.115e-09 | 0 | 0 | 0 | 0
2018-02-02 22:28 | 281954.9 | 600.0017 | 2 | 38 | 4.053585 | 4.889767 | 0.8142983 | 3.12e-10 | 3.234923 | 1.115e-09 | 0 | 0 | 0 | 0
2018-02-02 22:30 | 282074.9 | 720.0006 | 2 | 38 | 4.077025 | 4.890184 | 0.9773067 | 3.12e-10 | 3.897603 | 1.115e-09 | 0 | 0 | 0 | 0
2018-02-02 22:32 | 282194.9 | 840.0006 | 2 | 38 | 4.102676 | 4.889959 | 1.140296 | 3.12e-10 | 4.564156 | 1.115e-09 | 0 | 0 | 0 | 0
2018-02-02 22:34 | 282314.9 | 960.0006 | 2 | 38 | 4.132207 | 4.890162 | 1.303301 | 3.12e-10 | 5.235272 | 1.115e-09 | 0 | 0 | 0 | 0
2018-02-02 22:36 | 282434.9 | 1080.0014 | 2 | 38 | 4.165065 | 4.890133 | 1.466293 | 3.12e-10 | 5.911423 | 1.115e-09 | 0 | 0 | 0 | 0
2018-02-02 22:38 | 282554.9 | 1200.0006 | 2 | 38 | 4.200397 | 4.85519 | 1.629266 | 3.12e-10 | 6.593142 | 1.115e-09 | 0 | 0 | 0 | 0
2018-02-02 22:40 | 282674.9 | 1320.0009 | 2 | 38 | 4.200344 | 4.112076 | 1.778158 | 3.12e-10 | 7.218543 | 1.115e-09 | 0 | 0 | 0 | 0
2018-02-02 22:42 | 282794.9 | 1440.0009 | 2 | 38 | 4.200367 | 3.479607 | 1.904464 | 3.12e-10 | 7.749072 | 1.115e-09 | 0 | 0 | 0 | 0
2018-02-02 22:43 | 282840.6 | 1485.7056 | 2 | 38 | 4.200377 | 3.259996 | 1.947222 | 3.12e-10 | 7.928673 | 1.115e-09 | 0 | 0 | 0 | 0
2018-02-02 22:45 | 282960.6 | 120.0018 | 3 | 38 | 4.229554 | 3.259838 | 2.055453 | 3.12e-10 | 8.384754 | 1.115e-09 | 0 | 0 | 0 | 0
2018-02-02 22:47 | 283080.6 | 240.0007 | 3 | 38 | 4.263165 | 3.260172 | 2.164115 | 3.12e-10 | 8.846152 | 1.115e-09 | 0 | 0 | 0 | 0
2018-02-02 22:49 | 283200.6 | 360.0002 | 3 | 38 | 4.299047 | 3.260157 | 2.27277 | 3.12e-10 | 9.311295 | 1.115e-09 | 0 | 0 | 0 | 0
2018-02-02 22:51 | 283320.6 | 480.0007 | 3 | 38 | 4.336789 | 3.26013 | 2.381426 | 3.12e-10 | 9.780449 | 1.115e-09 | 0 | 0 | 0 | 0
2018-02-02 22:53 | 283440.6 | 600.0003 | 3 | 38 | 4.37602 | 3.259966 | 2.49008 | 3.12e-10 | 10.25377 | 1.115e-09 | 0 | 0 | 0 | 0
2018-02-02 22:55 | 283560.6 | 720.0015 | 3 | 38 | 4.400362 | 2.955875 | 2.59659 | 3.12e-10 | 10.72165 | 1.115e-09 | 0 | 0 | 0 | 0
2018-02-02 22:57 | 283680.6 | 840.0015 | 3 | 38 | 4.400343 | 2.406172 | 2.685487 | 3.12e-10 | 11.11283 | 1.115e-09 | 0 | 0 | 0 | 0
2018-02-02 22:59 | 283800.6 | 960.001 | 3 | 38 | 4.400315 | 1.979147 | 2.758291 | 3.12e-10 | 11.43319 | 1.115e-09 | 0 | 0 | 0 | 0
2018-02-02 23:01 | 283920.6 | 1080.0003 | 3 | 38 | 4.400302 | 1.64385 | 2.818454 | 3.12e-10 | 11.69793 | 1.115e-09 | 0 | 0 | 0 | 0
2018-02-02 23:03 | 284040.6 | 1200.0015 | 3 | 38 | 4.400254 | 1.375669 | 2.868624 | 3.12e-10 | 11.9187 | 1.115e-09 | 0 | 0 | 0 | 0
2018-02-02 23:05 | 284160.6 | 1320.0008 | 3 | 38 | 4.400227 | 1.163191 | 2.910831 | 3.12e-10 | 12.10441 | 1.115e-09 | 0 | 0 | 0 | 0
2018-02-02 23:07 | 284280.6 | 1440.0016 | 3 | 38 | 4.4002 | 0.9902649 | 2.94664 | 3.12e-10 | 12.26198 | 1.115e-09 | 0 | 0 | 0 | 0
2018-02-02 23:09 | 284400.6 | 1560.0011 | 3 | 38 | 4.400192 | 0.8502026 | 2.977255 | 3.12e-10 | 12.3967 | 1.115e-09 | 0 | 0 | 0 | 0
2018-02-02 23:11 | 284520.6 | 1680.0018 | 3 | 38 | 4.400187 | 0.73563 | 3.00363 | 3.12e-10 | 12.51275 | 1.115e-09 | 0 | 0 | 0 | 0
2018-02-02 23:13 | 284640.6 | 1800.0007 | 3 | 38 | 4.400251 | 0.6404858 | 3.026488 | 3.12e-10 | 12.61333 | 1.115e-09 | 0 | 0 | 0 | 0
2018-02-02 23:15 | 284760.6 | 1920.0006 | 3 | 38 | 4.400196 | 0.5574818 | 3.046382 | 3.12e-10 | 12.70087 | 1.115e-09 | 0 | 0 | 0 | 0
2018-02-02 23:17 | 284880.6 | 2040.0012 | 3 | 38 | 4.400136 | 0.4870853 | 3.063768 | 3.12e-10 | 12.77737 | 1.115e-09 | 0 | 0 | 0 | 0
2018-02-02 23:19 | 285000.6 | 2160.0007 | 3 | 38 | 4.400152 | 0.4289894 | 3.079017 | 3.12e-10 | 12.84447 | 1.115e-09 | 0 | 0 | 0 | 0
2018-02-02 23:21 | 285120.6 | 2280.0006 | 3 | 38 | 4.400097 | 0.3775864 | 3.092412 | 3.12e-10 | 12.9034 | 1.115e-09 | 0 | 0 | 0 | 0
2018-02-02 23:23 | 285240.6 | 2400.0011 | 3 | 38 | 4.400125 | 0.334444 | 3.10423 | 3.12e-10 | 12.95541 | 1.115e-09 | 0 | 0 | 0 | 0
2018-02-02 23:25 | 285360.6 | 2520.0018 | 3 | 38 | 4.4001 | 0.295229 | 3.114682 | 3.12e-10 | 13.0014 | 1.115e-09 | 0 | 0 | 0 | 0
2018-02-02 23:27 | 285480.6 | 2640.0006 | 3 | 38 | 4.400155 | 0.2631264 | 3.123925 | 3.12e-10 | 13.04207 | 1.115e-09 | 0 | 0 | 0 | 0
2018-02-02 23:29 | 285600.6 | 2760.0012 | 3 | 38 | 4.400105 | 0.231638 | 3.132135 | 3.12e-10 | 13.07819 | 1.115e-09 | 0 | 0 | 0 | 0
2018-02-02 23:31 | 285720.6 | 2880.0016 | 3 | 38 | 4.400032 | 0.2051563 | 3.139407 | 3.12e-10 | 13.11019 | 1.115e-09 | 0 | 0 | 0 | 0
2018-02-02 23:33 | 285840.6 | 3000.0015 | 3 | 38 | 4.400043 | 0.1827259 | 3.145853 | 3.12e-10 | 13.13855 | 1.115e-09 | 0 | 0 | 0 | 0
2018-02-02 23:35 | 285960.6 | 3120.0019 | 3 | 38 | 4.40008 | 0.1630363 | 3.151596 | 3.12e-10 | 13.16382 | 1.115e-09 | 0 | 0 | 0 | 0
2018-02-02 23:37 | 286080.6 | 3240.0015 | 3 | 38 | 4.400008 | 0.1433887 | 3.156698 | 3.12e-10 | 13.18626 | 1.115e-09 | 0 | 0 | 0 | 0
2018-02-02 23:39 | 286200.6 | 3360.0007 | 3 | 38 | 4.400061 | 0.1282978 | 3.161225 | 3.12e-10 | 13.20619 | 1.115e-09 | 0 | 0 | 0 | 0
2018-02-02 23:41 | 286320.6 | 3480.0019 | 3 | 38 | 4.400002 | 0.1137981 | 3.165249 | 3.12e-10 | 13.22389 | 1.115e-09 | 0 | 0 | 0 | 0
2018-02-02 23:43 | 286440.6 | 3600.0006 | 3 | 38 | 4.400017 | 0.101347 | 3.168857 | 3.12e-10 | 13.23977 | 1.115e-09 | 0 | 0 | 0 | 0
2018-02-02 23:45 | 286560.6 | 3720.0015 | 3 | 38 | 4.400038 | 0.09095955 | 3.172073 | 3.12e-10 | 13.25392 | 1.115e-09 | 0 | 0 | 0 | 0
2018-02-02 23:47 | 286667.3 | 3826.7345 | 3 | 38 | 4.399997 | 0.08149719 | 3.174626 | 3.12e-10 | 13.26515 | 1.115e-09 | 0 | 0 | 0 | 0
2018-02-02 23:49 | 286787.4 | 120.0013 | 4 | 38 | 4.39502 | 0 | 3.174626 | 3.12e-10 | 13.26515 | 1.115e-09 | 0 | 0 | 0 | 0
2018-02-02 23:51 | 286907.4 | 240.0005 | 4 | 38 | 4.394514 | 0 | 3.174626 | 3.12e-10 | 13.26515 | 1.115e-09 | 0 | 0 | 0 | 0
2018-02-02 23:52 | 286967.4 | 300.0007 | 4 | 38 | 4.394323 | 0 | 3.174626 | 3.12e-10 | 13.26515 | 1.115e-09 | 0 | 0 | 0 | 0
2018-02-02 23:54 | 287087.4 | 120.0005 | 5 | 38 | 3.984397 | -6.519923 | 3.174626 | 0.2173257 | 13.26515 | 0.8774909 | 0 | 0 | 0 | 0
2018-02-02 23:56 | 287207.4 | 240.0001 | 5 | 38 | 3.902572 | -6.51994 | 3.174626 | 0.4346381 | 13.26515 | 1.734398 | 0 | 0 | 0 | 0
2018-02-02 23:58 | 287327.4 | 360.0009 | 5 | 38 | 3.822711 | -6.519915 | 3.174626 | 0.6519797 | 13.26515 | 2.573872 | 0 | 0 | 0 | 0
2018-02-03 | 287447.4 | 480.0006 | 5 | 38 | 3.746429 | -6.519904 | 3.174626 | 0.8692796 | 13.26515 | 3.396172 | 0 | 0 | 0 | 0
2018-02-03 00:02 | 287567.4 | 600.0009 | 5 | 38 | 3.675745 | -6.519909 | 3.174626 | 1.086616 | 13.26515 | 4.202603 | 0 | 0 | 0 | 0
2018-02-03 00:04 | 287687.4 | 720.0015 | 5 | 38 | 3.612497 | -6.519932 | 3.174626 | 1.303935 | 13.26515 | 4.994397 | 0 | 0 | 0 | 0
2018-02-03 00:06 | 287807.4 | 840.0001 | 5 | 38 | 3.557743 | -6.519934 | 3.174626 | 1.521257 | 13.26515 | 5.773359 | 0 | 0 | 0 | 0
2018-02-03 00:08 | 287927.4 | 960.0009 | 5 | 38 | 3.511296 | -6.5199 | 3.174626 | 1.738582 | 13.26515 | 6.541365 | 0 | 0 | 0 | 0
2018-02-03 00:10 | 288047.4 | 1080.0009 | 5 | 38 | 3.470767 | -6.51989 | 3.174626 | 1.955906 | 13.26515 | 7.299967 | 0 | 0 | 0 | 0
2018-02-03 00:12 | 288167.4 | 1200.0001 | 5 | 38 | 3.4332 | -6.519955 | 3.174626 | 2.173229 | 13.26515 | 8.05014 | 0 | 0 | 0 | 0
2018-02-03 00:14 | 288287.4 | 1320.0014 | 5 | 38 | 3.393599 | -6.519955 | 3.174626 | 2.390561 | 13.26515 | 8.792113 | 0 | 0 | 0 | 0
2018-02-03 00:16 | 288407.4 | 1440.0009 | 5 | 38 | 3.340064 | -6.519894 | 3.174626 | 2.607888 | 13.26515 | 9.524132 | 0 | 0 | 0 | 0
2018-02-03 00:18 | 288527.4 | 1560.0006 | 5 | 38 | 3.265147 | -6.51999 | 3.174626 | 2.825204 | 13.26515 | 10.24239 | 0 | 0 | 0 | 0
2018-02-03 00:20 | 288647.4 | 1680.0006 | 5 | 38 | 3.144048 | -6.520009 | 3.174626 | 3.042518 | 13.26515 | 10.94008 | 0 | 0 | 0 | 0
2018-02-03 00:21 | 288718.2 | 1750.7505 | 5 | 38 | 2.999993 | -6.519974 | 3.174626 | 3.170643 | 13.26515 | 11.33493 | 0 | 0 | 0 | 0
2018-02-03 00:23 | 288838.3 | 120.0014 | 6 | 38 | 3.545197 | 0 | 3.174626 | 3.170643 | 13.26515 | 11.33493 | 0 | 0 | 0 | 0
2018-02-03 00:25 | 288958.3 | 240.0004 | 6 | 38 | 3.566401 | 0 | 3.174626 | 3.170643 | 13.26515 | 11.33493 | 0 | 0 | 0 | 0
2018-02-03 00:26 | 289018.3 | 300.0014 | 6 | 38 | 3.570292 | 0 | 3.174626 | 3.170643 | 13.26515 | 11.33493 | 0 | 0 | 0 | 0
2018-02-03 00:26 | 289018.3 | 0.0024 | 7 | 39 | 3.570479 | 0 | 0 | 0 | 0 | 0 | 0 | 0 | 0 | 0
2018-02-03 00:28 | 289138.3 | 120.0014 | 2 | 39 | 3.924371 | 4.89015 | 0.1623092 | 0 | 0.6297485 | 0 | 0 | 0 | 0 | 0
2018-02-03 00:30 | 289258.3 | 240.0005 | 2 | 39 | 3.965892 | 4.890028 | 0.3252872 | 0 | 1.272845 | 0 | 0 | 0 | 0 | 0
2018-02-03 00:32 | 289378.3 | 360.0006 | 2 | 39 | 3.999841 | 4.890196 | 0.4882846 | 0 | 1.92213 | 0 | 0 | 0 | 0 | 0
2018-02-03 00:34 | 289498.3 | 480.0014 | 2 | 39 | 4.029043 | 4.890226 | 0.6512789 | 0 | 2.576515 | 0 | 0 | 0 | 0 | 0
2018-02-03 00:36 | 289618.3 | 600.0007 | 2 | 39 | 4.054147 | 4.890009 | 0.8142788 | 0 | 3.235331 | 0 | 0 | 0 | 0 | 0
2018-02-03 00:38 | 289738.3 | 720.0015 | 2 | 39 | 4.077597 | 4.889807 | 0.9772628 | 0 | 3.898001 | 0 | 0 | 0 | 0 | 0
2018-02-03 00:40 | 289858.3 | 840.0006 | 2 | 39 | 4.103303 | 4.890074 | 1.140253 | 0 | 4.564651 | 0 | 0 | 0 | 0 | 0
2018-02-03 00:42 | 289978.3 | 960.0006 | 2 | 39 | 4.132764 | 4.889877 | 1.303241 | 0 | 5.235788 | 0 | 0 | 0 | 0 | 0
2018-02-03 00:44 | 290098.3 | 1080.0005 | 2 | 39 | 4.165676 | 4.890192 | 1.466217 | 0 | 5.911966 | 0 | 0 | 0 | 0 | 0
2018-02-03 00:46 | 290218.3 | 1200.0015 | 2 | 39 | 4.200386 | 4.839296 | 1.629174 | 0 | 6.593708 | 0 | 0 | 0 | 0 | 0
2018-02-03 00:48 | 290338.3 | 1320.0006 | 2 | 39 | 4.20036 | 4.10314 | 1.777696 | 0 | 7.217555 | 0 | 0 | 0 | 0 | 0
2018-02-03 00:50 | 290458.3 | 1440.0001 | 2 | 39 | 4.200331 | 3.470938 | 1.903709 | 0 | 7.746855 | 0 | 0 | 0 | 0 | 0
2018-02-03 00:51 | 290502.3 | 1483.9568 | 2 | 39 | 4.200365 | 3.259977 | 1.944784 | 0 | 7.919384 | 0 | 0 | 0 | 0 | 0
2018-02-03 00:53 | 290622.3 | 120.0017 | 3 | 39 | 4.229569 | 3.260162 | 2.053 | 0 | 8.375401 | 0 | 0 | 0 | 0 | 0
2018-02-03 00:55 | 290742.3 | 240.0014 | 3 | 39 | 4.263167 | 3.260139 | 2.161659 | 0 | 8.836783 | 0 | 0 | 0 | 0 | 0
2018-02-03 00:57 | 290862.3 | 360.0007 | 3 | 39 | 4.299004 | 3.260176 | 2.270319 | 0 | 9.301949 | 0 | 0 | 0 | 0 | 0
2018-02-03 00:59 | 290982.3 | 480.0015 | 3 | 39 | 4.336692 | 3.260029 | 2.378972 | 0 | 9.771076 | 0 | 0 | 0 | 0 | 0
2018-02-03 01:01 | 291102.3 | 600.0014 | 3 | 39 | 4.375833 | 3.25984 | 2.487636 | 0 | 10.24444 | 0 | 0 | 0 | 0 | 0
2018-02-03 01:03 | 291222.3 | 720.0001 | 3 | 39 | 4.400371 | 2.959806 | 2.594203 | 0 | 10.71255 | 0 | 0 | 0 | 0 | 0
2018-02-03 01:05 | 291342.3 | 840.0009 | 3 | 39 | 4.400311 | 2.407339 | 2.683221 | 0 | 11.10426 | 0 | 0 | 0 | 0 | 0
2018-02-03 01:07 | 291462.3 | 960.0001 | 3 | 39 | 4.4003 | 1.981224 | 2.756096 | 0 | 11.42493 | 0 | 0 | 0 | 0 | 0
2018-02-03 01:09 | 291582.3 | 1080.0006 | 3 | 39 | 4.400239 | 1.642874 | 2.816299 | 0 | 11.68984 | 0 | 0 | 0 | 0 | 0
2018-02-03 01:11 | 291702.3 | 1200.0017 | 3 | 39 | 4.400266 | 1.376844 | 2.866499 | 0 | 11.91074 | 0 | 0 | 0 | 0 | 0
2018-02-03 01:13 | 291822.3 | 1320.0017 | 3 | 39 | 4.400308 | 1.164824 | 2.908723 | 0 | 12.09654 | 0 | 0 | 0 | 0 | 0
2018-02-03 01:15 | 291942.3 | 1440.0007 | 3 | 39 | 4.400192 | 0.9902496 | 2.944538 | 0 | 12.25413 | 0 | 0 | 0 | 0 | 0
2018-02-03 01:17 | 292062.3 | 1560.0009 | 3 | 39 | 4.400235 | 0.8513622 | 2.975165 | 0 | 12.3889 | 0 | 0 | 0 | 0 | 0
2018-02-03 01:19 | 292182.3 | 1680.0006 | 3 | 39 | 4.400168 | 0.7344627 | 3.001527 | 0 | 12.50489 | 0 | 0 | 0 | 0 | 0
2018-02-03 01:21 | 292302.3 | 1800.0014 | 3 | 39 | 4.400187 | 0.6389408 | 3.024367 | 0 | 12.6054 | 0 | 0 | 0 | 0 | 0
2018-02-03 01:23 | 292422.3 | 1920.0014 | 3 | 39 | 4.400194 | 0.5580235 | 3.044255 | 0 | 12.6929 | 0 | 0 | 0 | 0 | 0
2018-02-03 01:25 | 292542.3 | 2040.0006 | 3 | 39 | 4.400126 | 0.4876785 | 3.06164 | 0 | 12.7694 | 0 | 0 | 0 | 0 | 0
2018-02-03 01:27 | 292662.3 | 2160.0001 | 3 | 39 | 4.400056 | 0.4279728 | 3.076895 | 0 | 12.83653 | 0 | 0 | 0 | 0 | 0
2018-02-03 01:29 | 292782.3 | 2280.0009 | 3 | 39 | 4.400119 | 0.3785095 | 3.090331 | 0 | 12.89565 | 0 | 0 | 0 | 0 | 0
2018-02-03 01:31 | 292902.3 | 2400.0006 | 3 | 39 | 4.400138 | 0.3348656 | 3.102192 | 0 | 12.94784 | 0 | 0 | 0 | 0 | 0
2018-02-03 01:33 | 293022.3 | 2520.0014 | 3 | 39 | 4.400098 | 0.2949295 | 3.112665 | 0 | 12.99392 | 0 | 0 | 0 | 0 | 0
2018-02-03 01:35 | 293142.3 | 2640.0007 | 3 | 39 | 4.400064 | 0.2610836 | 3.121932 | 0 | 13.03469 | 0 | 0 | 0 | 0 | 0
2018-02-03 01:37 | 293262.3 | 2760.0017 | 3 | 39 | 4.400043 | 0.2310963 | 3.130129 | 0 | 13.07076 | 0 | 0 | 0 | 0 | 0
2018-02-03 01:39 | 293382.3 | 2880.0007 | 3 | 39 | 4.400011 | 0.2048664 | 3.137409 | 0 | 13.10279 | 0 | 0 | 0 | 0 | 0
2018-02-03 01:41 | 293502.3 | 3000.0003 | 3 | 39 | 4.400043 | 0.1824188 | 3.143893 | 0 | 13.13133 | 0 | 0 | 0 | 0 | 0
2018-02-03 01:43 | 293622.3 | 3120.0009 | 3 | 39 | 4.399996 | 0.161211 | 3.149642 | 0 | 13.15662 | 0 | 0 | 0 | 0 | 0
2018-02-03 01:45 | 293742.3 | 3240.0017 | 3 | 39 | 4.400003 | 0.1434727 | 3.154751 | 0 | 13.1791 | 0 | 0 | 0 | 0 | 0
2018-02-03 01:47 | 293862.3 | 3360.0009 | 3 | 39 | 4.400068 | 0.129446 | 3.159282 | 0 | 13.19904 | 0 | 0 | 0 | 0 | 0
2018-02-03 01:49 | 293982.3 | 3480.0009 | 3 | 39 | 4.400033 | 0.115078 | 3.16331 | 0 | 13.21676 | 0 | 0 | 0 | 0 | 0
2018-02-03 01:51 | 294102.3 | 3600.0007 | 3 | 39 | 4.400073 | 0.1034012 | 3.166919 | 0 | 13.23264 | 0 | 0 | 0 | 0 | 0
2018-02-03 01:53 | 294222.3 | 3720.0015 | 3 | 39 | 4.400037 | 0.09117317 | 3.170146 | 0 | 13.24684 | 0 | 0 | 0 | 0 | 0
2018-02-03 01:54 | 294326 | 3823.7704 | 3 | 39 | 4.400003 | 0.0814991 | 3.172651 | 0 | 13.25786 | 0 | 0 | 0 | 0 | 0
2018-02-03 01:56 | 294446.1 | 120.0007 | 4 | 39 | 4.395 | 0 | 3.172651 | 0 | 13.25786 | 0 | 0 | 0 | 0 | 0
2018-02-03 01:58 | 294566.1 | 240.0007 | 4 | 39 | 4.394479 | 0 | 3.172651 | 0 | 13.25786 | 0 | 0 | 0 | 0 | 0
2018-02-03 01:59 | 294626.1 | 300.0006 | 4 | 39 | 4.394297 | 0 | 3.172651 | 0 | 13.25786 | 0 | 0 | 0 | 0 | 0
2018-02-03 02:01 | 294746.2 | 120.0006 | 5 | 39 | 3.984048 | -6.519906 | 3.172651 | 0.2173012 | 13.25786 | 0.8772983 | 0 | 0 | 0 | 0
2018-02-03 02:03 | 294866.2 | 240.0009 | 5 | 39 | 3.902393 | -6.519883 | 3.172651 | 0.4346321 | 13.25786 | 1.734217 | 0 | 0 | 0 | 0
2018-02-03 02:05 | 294986.2 | 360.0006 | 5 | 39 | 3.822584 | -6.519917 | 3.172651 | 0.6519493 | 13.25786 | 2.57356 | 0 | 0 | 0 | 0
2018-02-03 02:07 | 295106.2 | 480.0014 | 5 | 39 | 3.746303 | -6.519875 | 3.172651 | 0.8692442 | 13.25786 | 3.395815 | 0 | 0 | 0 | 0
2018-02-03 02:09 | 295226.2 | 600.0004 | 5 | 39 | 3.675606 | -6.519923 | 3.172651 | 1.086593 | 13.25786 | 4.202269 | 0 | 0 | 0 | 0
2018-02-03 02:11 | 295346.2 | 720.0004 | 5 | 39 | 3.612318 | -6.519902 | 3.172651 | 1.303896 | 13.25786 | 4.993972 | 0 | 0 | 0 | 0
2018-02-03 02:13 | 295466.2 | 840.0004 | 5 | 39 | 3.557518 | -6.519911 | 3.172651 | 1.521215 | 13.25786 | 5.772876 | 0 | 0 | 0 | 0
2018-02-03 02:15 | 295586.2 | 960.0006 | 5 | 39 | 3.511121 | -6.519932 | 3.172651 | 1.738528 | 13.25786 | 6.540793 | 0 | 0 | 0 | 0
2018-02-03 02:17 | 295706.2 | 1080.0005 | 5 | 39 | 3.470508 | -6.519934 | 3.172651 | 1.955844 | 13.25786 | 7.299318 | 0 | 0 | 0 | 0
2018-02-03 02:19 | 295826.2 | 1200.0006 | 5 | 39 | 3.432958 | -6.519919 | 3.172651 | 2.173172 | 13.25786 | 8.049454 | 0 | 0 | 0 | 0
2018-02-03 02:21 | 295946.2 | 1320.0006 | 5 | 39 | 3.393284 | -6.51986 | 3.172651 | 2.390489 | 13.25786 | 8.791315 | 0 | 0 | 0 | 0
2018-02-03 02:23 | 296066.2 | 1440.0005 | 5 | 39 | 3.339553 | -6.519909 | 3.172651 | 2.607802 | 13.25786 | 9.523196 | 0 | 0 | 0 | 0
2018-02-03 02:25 | 296186.2 | 1560.0006 | 5 | 39 | 3.264312 | -6.51994 | 3.172651 | 2.825112 | 13.25786 | 10.24128 | 0 | 0 | 0 | 0
2018-02-03 02:27 | 296306.2 | 1680.0005 | 5 | 39 | 3.143065 | -6.519944 | 3.172651 | 3.042421 | 13.25786 | 10.93877 | 0 | 0 | 0 | 0
2018-02-03 02:28 | 296376.2 | 1749.9808 | 5 | 39 | 2.999994 | -6.519979 | 3.172651 | 3.169152 | 13.25786 | 11.32924 | 0 | 0 | 0 | 0
2018-02-03 02:30 | 296496.2 | 120.0006 | 6 | 39 | 3.545049 | 0 | 3.172651 | 3.169152 | 13.25786 | 11.32924 | 0 | 0 | 0 | 0
2018-02-03 02:32 | 296616.2 | 240.0014 | 6 | 39 | 3.56606 | 0 | 3.172651 | 3.169152 | 13.25786 | 11.32924 | 0 | 0 | 0 | 0
2018-02-03 02:33 | 296676.2 | 300.0024 | 6 | 39 | 3.569843 | 0 | 3.172651 | 3.169152 | 13.25786 | 11.32924 | 0 | 0 | 0 | 0
2018-02-03 02:33 | 296676.2 | 0.0024 | 7 | 40 | 3.56988 | 0 | 0 | 0 | 0 | 0 | 0 | 0 | 0 | 0
2018-02-03 02:35 | 296796.3 | 120.0006 | 2 | 40 | 3.924167 | 4.889877 | 0.16232 | 0 | 0.6297588 | 0 | 0 | 0 | 0 | 0
2018-02-03 02:37 | 296916.3 | 240.0014 | 2 | 40 | 3.965729 | 4.889885 | 0.3253097 | 0 | 1.272875 | 0 | 0 | 0 | 0 | 0
2018-02-03 02:39 | 297036.3 | 360.0014 | 2 | 40 | 3.999589 | 4.889812 | 0.4882924 | 0 | 1.922068 | 0 | 0 | 0 | 0 | 0
2018-02-03 02:41 | 297156.3 | 480.0014 | 2 | 40 | 4.028818 | 4.889843 | 0.6512902 | 0 | 2.576429 | 0 | 0 | 0 | 0 | 0
2018-02-03 02:43 | 297276.3 | 600.0018 | 2 | 40 | 4.053896 | 4.889853 | 0.81429 | 0 | 3.235206 | 0 | 0 | 0 | 0 | 0
2018-02-03 02:45 | 297396.3 | 720.0015 | 2 | 40 | 4.077356 | 4.889839 | 0.9772696 | 0 | 3.89782 | 0 | 0 | 0 | 0 | 0
2018-02-03 02:47 | 297516.3 | 840.001 | 2 | 40 | 4.10311 | 4.889849 | 1.14025 | 0 | 4.564396 | 0 | 0 | 0 | 0 | 0
2018-02-03 02:49 | 297636.3 | 960.0006 | 2 | 40 | 4.13271 | 4.890059 | 1.303245 | 0 | 5.235541 | 0 | 0 | 0 | 0 | 0
2018-02-03 02:51 | 297756.3 | 1080.0015 | 2 | 40 | 4.165696 | 4.889856 | 1.466239 | 0 | 5.911793 | 0 | 0 | 0 | 0 | 0
2018-02-03 02:53 | 297876.3 | 1200.0005 | 2 | 40 | 4.200382 | 4.837708 | 1.629172 | 0 | 6.593446 | 0 | 0 | 0 | 0 | 0
2018-02-03 02:55 | 297996.3 | 1320.0018 | 2 | 40 | 4.200368 | 4.100306 | 1.777645 | 0 | 7.217086 | 0 | 0 | 0 | 0 | 0
2018-02-03 02:57 | 298116.3 | 1440.0005 | 2 | 40 | 4.200382 | 3.469625 | 1.903557 | 0 | 7.745962 | 0 | 0 | 0 | 0 | 0
2018-02-03 02:58 | 298159.5 | 1483.1576 | 2 | 40 | 4.200337 | 3.259989 | 1.943885 | 0 | 7.915352 | 0 | 0 | 0 | 0 | 0
2018-02-03 03:00 | 298279.5 | 120.0008 | 3 | 40 | 4.229499 | 3.259806 | 2.052099 | 0 | 8.371357 | 0 | 0 | 0 | 0 | 0
2018-02-03 03:02 | 298399.5 | 240.0012 | 3 | 40 | 4.263141 | 3.260014 | 2.160758 | 0 | 8.832737 | 0 | 0 | 0 | 0 | 0
2018-02-03 03:04 | 298519.5 | 360.0013 | 3 | 40 | 4.299094 | 3.260145 | 2.269418 | 0 | 9.297903 | 0 | 0 | 0 | 0 | 0
2018-02-03 03:06 | 298639.5 | 480.0008 | 3 | 40 | 4.336888 | 3.259893 | 2.378079 | 0 | 9.767084 | 0 | 0 | 0 | 0 | 0
2018-02-03 03:08 | 298759.5 | 600.0008 | 3 | 40 | 4.376134 | 3.259823 | 2.486731 | 0 | 10.24042 | 0 | 0 | 0 | 0 | 0
2018-02-03 03:10 | 298879.5 | 720.0008 | 3 | 40 | 4.400355 | 2.95318 | 2.593198 | 0 | 10.70811 | 0 | 0 | 0 | 0 | 0
2018-02-03 03:12 | 298999.5 | 840.0008 | 3 | 40 | 4.400346 | 2.405079 | 2.682067 | 0 | 11.09917 | 0 | 0 | 0 | 0 | 0
2018-02-03 03:14 | 299119.5 | 960.0016 | 3 | 40 | 4.400333 | 1.979565 | 2.754842 | 0 | 11.4194 | 0 | 0 | 0 | 0 | 0
2018-02-03 03:16 | 299239.5 | 1080.0005 | 3 | 40 | 4.400305 | 1.644127 | 2.814994 | 0 | 11.68409 | 0 | 0 | 0 | 0 | 0
2018-02-03 03:18 | 299359.5 | 1200.0008 | 3 | 40 | 4.40029 | 1.378077 | 2.865163 | 0 | 11.90485 | 0 | 0 | 0 | 0 | 0
2018-02-03 03:20 | 299479.5 | 1320 | 3 | 40 | 4.400211 | 1.162025 | 2.907359 | 0 | 12.09052 | 0 | 0 | 0 | 0 | 0
2018-02-03 03:22 | 299599.5 | 1440.0013 | 3 | 40 | 4.400171 | 0.9899635 | 2.943155 | 0 | 12.24803 | 0 | 0 | 0 | 0 | 0
2018-02-03 03:24 | 299719.5 | 1560.0006 | 3 | 40 | 4.40018 | 0.8496513 | 2.973764 | 0 | 12.38272 | 0 | 0 | 0 | 0 | 0
2018-02-03 03:26 | 299839.5 | 1680.0008 | 3 | 40 | 4.400175 | 0.7347488 | 3.000124 | 0 | 12.49871 | 0 | 0 | 0 | 0 | 0
2018-02-03 03:28 | 299959.5 | 1800.0005 | 3 | 40 | 4.400142 | 0.6374016 | 3.022969 | 0 | 12.59923 | 0 | 0 | 0 | 0 | 0
2018-02-03 03:30 | 300079.5 | 1920.0008 | 3 | 40 | 4.400102 | 0.5557098 | 3.042848 | 0 | 12.6867 | 0 | 0 | 0 | 0 | 0
2018-02-03 03:32 | 300199.5 | 2040.0005 | 3 | 40 | 4.400093 | 0.4873009 | 3.060222 | 0 | 12.76315 | 0 | 0 | 0 | 0 | 0
2018-02-03 03:34 | 300319.5 | 2160.0016 | 3 | 40 | 4.400042 | 0.4270992 | 3.075464 | 0 | 12.83021 | 0 | 0 | 0 | 0 | 0
2018-02-03 03:36 | 300439.5 | 2280.0008 | 3 | 40 | 4.400024 | 0.3755035 | 3.088877 | 0 | 12.88923 | 0 | 0 | 0 | 0 | 0
2018-02-03 03:38 | 300559.5 | 2400.0009 | 3 | 40 | 4.400144 | 0.3348827 | 3.100721 | 0 | 12.94135 | 0 | 0 | 0 | 0 | 0
2018-02-03 03:40 | 300679.5 | 2520.0008 | 3 | 40 | 4.400055 | 0.2946243 | 3.111195 | 0 | 12.98743 | 0 | 0 | 0 | 0 | 0
2018-02-03 03:42 | 300799.5 | 2640.0006 | 3 | 40 | 4.400137 | 0.2627411 | 3.120474 | 0 | 13.02826 | 0 | 0 | 0 | 0 | 0
2018-02-03 03:44 | 300919.5 | 2760.0013 | 3 | 40 | 4.400053 | 0.2319775 | 3.128684 | 0 | 13.06438 | 0 | 0 | 0 | 0 | 0
2018-02-03 03:46 | 301039.5 | 2880.0008 | 3 | 40 | 4.400055 | 0.2062359 | 3.135973 | 0 | 13.09646 | 0 | 0 | 0 | 0 | 0
2018-02-03 03:48 | 301159.5 | 3000.0016 | 3 | 40 | 4.400061 | 0.1840858 | 3.142451 | 0 | 13.12496 | 0 | 0 | 0 | 0 | 0
2018-02-03 03:50 | 301279.5 | 3120.0008 | 3 | 40 | 4.400055 | 0.16329 | 3.148201 | 0 | 13.15026 | 0 | 0 | 0 | 0 | 0
2018-02-03 03:52 | 301399.5 | 3240.0005 | 3 | 40 | 4.400037 | 0.1448746 | 3.153331 | 0 | 13.17283 | 0 | 0 | 0 | 0 | 0
2018-02-03 03:54 | 301519.5 | 3360.0008 | 3 | 40 | 4.400056 | 0.1292152 | 3.157898 | 0 | 13.19293 | 0 | 0 | 0 | 0 | 0
2018-02-03 03:56 | 301639.5 | 3480.0015 | 3 | 40 | 4.400011 | 0.114809 | 3.161964 | 0 | 13.21082 | 0 | 0 | 0 | 0 | 0
2018-02-03 03:58 | 301759.5 | 3600.0006 | 3 | 40 | 4.400026 | 0.1026115 | 3.165582 | 0 | 13.22674 | 0 | 0 | 0 | 0 | 0
2018-02-03 04:00 | 301879.5 | 3720.0005 | 3 | 40 | 4.400037 | 0.09196472 | 3.168814 | 0 | 13.24096 | 0 | 0 | 0 | 0 | 0
2018-02-03 04:02 | 301995.3 | 3835.8343 | 3 | 40 | 4.400019 | 0.0814991 | 3.171617 | 0 | 13.25329 | 0 | 0 | 0 | 0 | 0
2018-02-03 04:04 | 302115.3 | 120.0015 | 4 | 40 | 4.39502 | 0 | 3.171617 | 0 | 13.25329 | 0 | 0 | 0 | 0 | 0
2018-02-03 04:06 | 302235.3 | 240.0017 | 4 | 40 | 4.394496 | 0 | 3.171617 | 0 | 13.25329 | 0 | 0 | 0 | 0 | 0
2018-02-03 04:07 | 302295.3 | 300.0016 | 4 | 40 | 4.394311 | 0 | 3.171617 | 0 | 13.25329 | 0 | 0 | 0 | 0 | 0
2018-02-03 04:09 | 302415.4512 | 120.0017 | 5 | 40 | 3.983753 | -6.519982 | 3.171617 | 0.2172791 | 13.25329 | 0.8771454 | 0 | 0 | 0 | 0
2018-02-03 04:11 | 302535.4496 | 240.0001 | 5 | 40 | 3.90202 | -6.519993 | 3.171617 | 0.4346087 | 13.25329 | 1.733992 | 0 | 0 | 0 | 0
2018-02-03 04:13 | 302655.4501 | 360.0006 | 5 | 40 | 3.822162 | -6.519936 | 3.171617 | 0.6519259 | 13.25329 | 2.573254 | 0 | 0 | 0 | 0
2018-02-03 04:15 | 302775.4496 | 480.0001 | 5 | 40 | 3.745771 | -6.519988 | 3.171617 | 0.8692477 | 13.25329 | 3.395508 | 0 | 0 | 0 | 0
2018-02-03 04:17 | 302895.45 | 600.0005 | 5 | 40 | 3.675226 | -6.519932 | 3.171617 | 1.086584 | 13.25329 | 4.201813 | 0 | 0 | 0 | 0
2018-02-03 04:19 | 303015.4509 | 720.0014 | 5 | 40 | 3.611925 | -6.519934 | 3.171617 | 1.303903 | 13.25329 | 4.993482 | 0 | 0 | 0 | 0
2018-02-03 04:21 | 303135.451 | 840.0015 | 5 | 40 | 3.557286 | -6.519951 | 3.171617 | 1.521209 | 13.25329 | 5.772272 | 0 | 0 | 0 | 0
2018-02-03 04:23 | 303255.4507 | 960.0012 | 5 | 40 | 3.510959 | -6.519917 | 3.171617 | 1.738526 | 13.25329 | 6.540166 | 0 | 0 | 0 | 0
2018-02-03 04:25 | 303375.4501 | 1080.0006 | 5 | 40 | 3.470364 | -6.519942 | 3.171617 | 1.955857 | 13.25329 | 7.298717 | 0 | 0 | 0 | 0
2018-02-03 04:27 | 303495.4509 | 1200.0014 | 5 | 40 | 3.43274 | -6.519942 | 3.171617 | 2.173173 | 13.25329 | 8.048774 | 0 | 0 | 0 | 0
2018-02-03 04:29 | 303615.4501 | 1320.0006 | 5 | 40 | 3.392841 | -6.519888 | 3.171617 | 2.390483 | 13.25329 | 8.79054 | 0 | 0 | 0 | 0
2018-02-03 04:31 | 303735.45 | 1440.0005 | 5 | 40 | 3.338797 | -6.519919 | 3.171617 | 2.607795 | 13.25329 | 9.522292 | 0 | 0 | 0 | 0
2018-02-03 04:33 | 303855.4512 | 1560.0017 | 5 | 40 | 3.263112 | -6.519902 | 3.171617 | 2.825131 | 13.25329 | 10.24025 | 0 | 0 | 0 | 0
2018-02-03 04:35 | 303975.4501 | 1680.0006 | 5 | 40 | 3.141312 | -6.519957 | 3.171617 | 3.042442 | 13.25329 | 10.93744 | 0 | 0 | 0 | 0
2018-02-03 04:36 | 304044.4263 | 1748.9768 | 5 | 40 | 2.99998 | -6.519934 | 3.171617 | 3.167358 | 13.25329 | 11.32218 | 0 | 0 | 0 | 0
2018-02-03 04:38 | 304164.4428 | 120.0013 | 6 | 40 | 3.545672 | 0 | 3.171617 | 3.167358 | 13.25329 | 11.32218 | 0 | 0 | 0 | 0
2018-02-03 04:40 | 304284.4419 | 240.0004 | 6 | 40 | 3.566974 | 0 | 3.171617 | 3.167358 | 13.25329 | 11.32218 | 0 | 0 | 0 | 0
2018-02-03 04:41 | 304344.443 | 300.0015 | 6 | 40 | 3.570846 | 0 | 3.171617 | 3.167358 | 13.25329 | 11.32218 | 0 | 0 | 0 | 0
2018-02-03 04:41 | 304344.5 | 0.0024 | 7 | 41 | 3.570907 | 0 | 0 | 0 | 0 | 0 | 0 | 0 | 0 | 0
2018-02-03 04:43 | 304464.5 | 120.0014 | 2 | 41 | 3.924711 | 4.889877 | 0.1623186 | 0 | 0.6298934 | 0 | 0 | 0 | 0 | 0
2018-02-03 04:45 | 304584.5 | 240.0007 | 2 | 41 | 3.966175 | 4.889854 | 0.3253071 | 0 | 1.273083 | 0 | 0 | 0 | 0 | 0
2018-02-03 04:47 | 304704.5 | 360.0015 | 2 | 41 | 4.000049 | 4.889803 | 0.4882991 | 0 | 1.922386 | 0 | 0 | 0 | 0 | 0
2018-02-03 04:49 | 304824.5 | 480.0006 | 2 | 41 | 4.029294 | 4.889841 | 0.6512791 | 0 | 2.576755 | 0 | 0 | 0 | 0 | 0
2018-02-03 04:51 | 304944.5 | 600.0008 | 2 | 41 | 4.054424 | 4.889889 | 0.8142684 | 0 | 3.235571 | 0 | 0 | 0 | 0 | 0
2018-02-03 04:53 | 305064.5 | 720.0002 | 2 | 41 | 4.077912 | 4.889854 | 0.9772602 | 0 | 3.89832 | 0 | 0 | 0 | 0 | 0
2018-02-03 04:55 | 305184.5 | 840.0007 | 2 | 41 | 4.103689 | 4.889826 | 1.140247 | 0 | 4.565014 | 0 | 0 | 0 | 0 | 0
2018-02-03 04:57 | 305304.5 | 960.0014 | 2 | 41 | 4.133269 | 4.889948 | 1.303246 | 0 | 5.236272 | 0 | 0 | 0 | 0 | 0
2018-02-03 04:59 | 305424.5 | 1080.001 | 2 | 41 | 4.166286 | 4.889872 | 1.46623 | 0 | 5.912577 | 0 | 0 | 0 | 0 | 0
2018-02-03 05:01 | 305544.5 | 1200.001 | 2 | 41 | 4.200377 | 4.819929 | 1.629131 | 0 | 6.594197 | 0 | 0 | 0 | 0 | 0
2018-02-03 05:03 | 305664.5 | 1320.0007 | 2 | 41 | 4.200398 | 4.089647 | 1.77714 | 0 | 7.215892 | 0 | 0 | 0 | 0 | 0
2018-02-03 05:05 | 305784.5 | 1440.0016 | 2 | 41 | 4.200371 | 3.459198 | 1.902687 | 0 | 7.743233 | 0 | 0 | 0 | 0 | 0
2018-02-03 05:06 | 305825.8 | 1481.2825 | 2 | 41 | 4.200351 | 3.259985 | 1.941199 | 0 | 7.904999 | 0 | 0 | 0 | 0 | 0
2018-02-03 05:08 | 305945.8 | 120.0018 | 3 | 41 | 4.229599 | 3.260012 | 2.049403 | 0 | 8.360965 | 0 | 0 | 0 | 0 | 0
2018-02-03 05:10 | 306065.8 | 240.0018 | 3 | 41 | 4.263243 | 3.259834 | 2.158053 | 0 | 8.822316 | 0 | 0 | 0 | 0 | 0
2018-02-03 05:12 | 306185.8 | 360.0016 | 3 | 41 | 4.299073 | 3.259886 | 2.266694 | 0 | 9.287406 | 0 | 0 | 0 | 0 | 0
2018-02-03 05:14 | 306305.8 | 480.0007 | 3 | 41 | 4.336807 | 3.259861 | 2.375361 | 0 | 9.756611 | 0 | 0 | 0 | 0 | 0
2018-02-03 05:16 | 306425.8 | 600.0011 | 3 | 41 | 4.37603 | 3.259848 | 2.484017 | 0 | 10.22995 | 0 | 0 | 0 | 0 | 0
2018-02-03 05:18 | 306545.8 | 720.0007 | 3 | 41 | 4.40036 | 2.954529 | 2.590497 | 0 | 10.6977 | 0 | 0 | 0 | 0 | 0
2018-02-03 05:20 | 306665.8 | 840.0007 | 3 | 41 | 4.400366 | 2.406033 | 2.679393 | 0 | 11.08887 | 0 | 0 | 0 | 0 | 0
2018-02-03 05:22 | 306785.8 | 960.0003 | 3 | 41 | 4.400308 | 1.980402 | 2.752194 | 0 | 11.40922 | 0 | 0 | 0 | 0 | 0
2018-02-03 05:24 | 306905.8 | 1080.0003 | 3 | 41 | 4.400274 | 1.643848 | 2.81238 | 0 | 11.67405 | 0 | 0 | 0 | 0 | 0
2018-02-03 05:26 | 307025.8 | 1200.0018 | 3 | 41 | 4.40027 | 1.37751 | 2.862584 | 0 | 11.89496 | 0 | 0 | 0 | 0 | 0
2018-02-03 05:28 | 307145.8 | 1320.0006 | 3 | 41 | 4.400279 | 1.164085 | 2.90481 | 0 | 12.08077 | 0 | 0 | 0 | 0 | 0
2018-02-03 05:30 | 307265.8 | 1440.0015 | 3 | 41 | 4.400215 | 0.9914989 | 2.940637 | 0 | 12.23842 | 0 | 0 | 0 | 0 | 0
2018-02-03 05:32 | 307385.8 | 1560.0015 | 3 | 41 | 4.400234 | 0.8522224 | 2.971283 | 0 | 12.37327 | 0 | 0 | 0 | 0 | 0
2018-02-03 05:34 | 307505.8 | 1680.0011 | 3 | 41 | 4.40015 | 0.7352333 | 2.99769 | 0 | 12.48946 | 0 | 0 | 0 | 0 | 0
2018-02-03 05:36 | 307625.8 | 1800.0018 | 3 | 41 | 4.400198 | 0.639801 | 3.020571 | 0 | 12.59015 | 0 | 0 | 0 | 0 | 0
2018-02-03 05:38 | 307745.8 | 1920.0007 | 3 | 41 | 4.40017 | 0.5581646 | 3.040488 | 0 | 12.67778 | 0 | 0 | 0 | 0 | 0
2018-02-03 05:40 | 307865.8 | 2040.0015 | 3 | 41 | 4.400117 | 0.4882584 | 3.057908 | 0 | 12.75443 | 0 | 0 | 0 | 0 | 0
2018-02-03 05:42 | 307985.8 | 2160.0007 | 3 | 41 | 4.400095 | 0.428793 | 3.073197 | 0 | 12.82171 | 0 | 0 | 0 | 0 | 0
2018-02-03 05:44 | 308105.8 | 2280.0018 | 3 | 41 | 4.400132 | 0.3793373 | 3.086649 | 0 | 12.8809 | 0 | 0 | 0 | 0 | 0
2018-02-03 05:46 | 308225.8 | 2400.0007 | 3 | 41 | 4.400095 | 0.334137 | 3.098526 | 0 | 12.93316 | 0 | 0 | 0 | 0 | 0
2018-02-03 05:48 | 308345.8 | 2520.0006 | 3 | 41 | 4.400083 | 0.2956333 | 3.109012 | 0 | 12.9793 | 0 | 0 | 0 | 0 | 0
2018-02-03 05:50 | 308465.8 | 2640.0006 | 3 | 41 | 4.400105 | 0.2626553 | 3.1183 | 0 | 13.02016 | 0 | 0 | 0 | 0 | 0
2018-02-03 05:52 | 308585.8 | 2760.0016 | 3 | 41 | 4.400137 | 0.2339058 | 3.126543 | 0 | 13.05643 | 0 | 0 | 0 | 0 | 0
2018-02-03 05:54 | 308705.8 | 2880.0005 | 3 | 41 | 4.400035 | 0.2054577 | 3.133857 | 0 | 13.08862 | 0 | 0 | 0 | 0 | 0
2018-02-03 05:56 | 308825.8 | 3000.0003 | 3 | 41 | 4.400133 | 0.1847744 | 3.14037 | 0 | 13.11728 | 0 | 0 | 0 | 0 | 0
2018-02-03 05:58 | 308945.8 | 3120.0018 | 3 | 41 | 4.400126 | 0.1645126 | 3.146162 | 0 | 13.14276 | 0 | 0 | 0 | 0 | 0
2018-02-03 06:00 | 309065.8 | 3240.0018 | 3 | 41 | 4.400009 | 0.1441555 | 3.151293 | 0 | 13.16534 | 0 | 0 | 0 | 0 | 0
2018-02-03 06:02 | 309185.8 | 3360.0018 | 3 | 41 | 4.399996 | 0.1284122 | 3.15586 | 0 | 13.18543 | 0 | 0 | 0 | 0 | 0
2018-02-03 06:04 | 309305.8 | 3480.0012 | 3 | 41 | 4.400035 | 0.1149826 | 3.159931 | 0 | 13.20335 | 0 | 0 | 0 | 0 | 0
2018-02-03 06:06 | 309425.8 | 3600.0003 | 3 | 41 | 4.400044 | 0.1027966 | 3.163554 | 0 | 13.21929 | 0 | 0 | 0 | 0 | 0
2018-02-03 06:08 | 309545.8 | 3720.0011 | 3 | 41 | 4.400085 | 0.0936718 | 3.166786 | 0 | 13.23351 | 0 | 0 | 0 | 0 | 0
2018-02-03 06:10 | 309665.8 | 3840.0015 | 3 | 41 | 4.400034 | 0.08221245 | 3.169684 | 0 | 13.24626 | 0 | 0 | 0 | 0 | 0
2018-02-03 06:10 | 309669.6 | 3843.7401 | 3 | 41 | 4.400027 | 0.0814991 | 3.169769 | 0 | 13.24663 | 0 | 0 | 0 | 0 | 0
2018-02-03 06:12 | 309789.6 | 120.0001 | 4 | 41 | 4.395041 | 0 | 3.169769 | 0 | 13.24663 | 0 | 0 | 0 | 0 | 0
2018-02-03 06:14 | 309909.6 | 240.0013 | 4 | 41 | 4.39453125 | 0 | 3.169769 | 0 | 13.24663 | 0 | 0 | 0 | 0 | 0
2018-02-03 06:15 | 309969.6 | 300.0023 | 4 | 41 | 4.394341 | 0 | 3.169769 | 0 | 13.24663 | 0 | 0 | 0 | 0 | 0
2018-02-03 06:17 | 310089.7 | 120.0014 | 5 | 41 | 3.983198 | -6.519902 | 3.169769 | 0.217307 | 13.24663 | 0.8771224 | 0 | 0 | 0 | 0
2018-02-03 06:19 | 310209.7 | 240.0013 | 5 | 41 | 3.901622 | -6.519925 | 3.169769 | 0.4346438 | 13.24663 | 1.733893 | 0 | 0 | 0 | 0
2018-02-03 06:21 | 310329.7 | 360.0014 | 5 | 41 | 3.821617 | -6.519894 | 3.169769 | 0.6519572 | 13.24663 | 2.573029 | 0 | 0 | 0 | 0
2018-02-03 06:23 | 310449.7 | 480.0014 | 5 | 41 | 3.745334 | -6.5199 | 3.169769 | 0.8692777 | 13.24663 | 3.395173 | 0 | 0 | 0 | 0
2018-02-03 06:25 | 310569.7 | 600.001 | 5 | 41 | 3.674747 | -6.519885 | 3.169769 | 1.086612 | 13.24663 | 4.201373 | 0 | 0 | 0 | 0
2018-02-03 06:27 | 310689.7 | 720.0001 | 5 | 41 | 3.611425 | -6.519917 | 3.169769 | 1.303922 | 13.24663 | 4.992903 | 0 | 0 | 0 | 0
2018-02-03 06:29 | 310809.7 | 840.0001 | 5 | 41 | 3.556739 | -6.519898 | 3.169769 | 1.521242 | 13.24663 | 5.771636 | 0 | 0 | 0 | 0
2018-02-03 06:31 | 310929.7 | 960.0014 | 5 | 41 | 3.510252 | -6.519904 | 3.169769 | 1.738565 | 13.24663 | 6.539421 | 0 | 0 | 0 | 0
2018-02-03 06:33 | 311049.7 | 1080.0014 | 5 | 41 | 3.469604 | -6.519944 | 3.169769 | 1.955898 | 13.24663 | 7.297812 | 0 | 0 | 0 | 0
2018-02-03 06:35 | 311169.7 | 1200.0006 | 5 | 41 | 3.431958 | -6.519909 | 3.169769 | 2.173211 | 13.24663 | 8.047683 | 0 | 0 | 0 | 0
2018-02-03 06:37 | 311289.7 | 1320.0013 | 5 | 41 | 3.392163 | -6.519986 | 3.169769 | 2.390545 | 13.24663 | 8.789368 | 0 | 0 | 0 | 0
2018-02-03 06:39 | 311409.7 | 1440.0005 | 5 | 41 | 3.338287 | -6.519948 | 3.169769 | 2.607847 | 13.24663 | 9.520947 | 0 | 0 | 0 | 0
2018-02-03 06:41 | 311529.7 | 1560.0006 | 5 | 41 | 3.2627 | -6.519963 | 3.169769 | 2.825183 | 13.24663 | 10.23882 | 0 | 0 | 0 | 0
2018-02-03 06:43 | 311649.7 | 1680.0005 | 5 | 41 | 3.13994 | -6.519936 | 3.169769 | 3.042495 | 13.24663 | 10.93585 | 0 | 0 | 0 | 0
2018-02-03 06:44 | 311717.4 | 1747.7544 | 5 | 41 | 2.999982 | -6.519972 | 3.169769 | 3.165197 | 13.24663 | 11.31366 | 0 | 0 | 0 | 0
2018-02-03 06:46 | 311837.5 | 120.0017 | 6 | 41 | 3.546914 | 0 | 3.169769 | 3.165197 | 13.24663 | 11.31366 | 0 | 0 | 0 | 0
2018-02-03 06:48 | 311957.5 | 240.0006 | 6 | 41 | 3.568498 | 0 | 3.169769 | 3.165197 | 13.24663 | 11.31366 | 0 | 0 | 0 | 0
2018-02-03 06:49 | 312017.5 | 300.0009 | 6 | 41 | 3.572376 | 0 | 3.169769 | 3.165197 | 13.24663 | 11.31366 | 0 | 0 | 0 | 0
2018-02-03 06:49 | 312017.5 | 0.0024 | 7 | 42 | 3.572368 | 0 | 0 | 0 | 0 | 0 | 0 | 0 | 0 | 0
2018-02-03 06:51 | 312137.6 | 120.0007 | 2 | 42 | 3.925528 | 4.890104 | 0.1623231 | 0 | 0.6301162 | 0 | 0 | 0 | 0 | 0
2018-02-03 06:53 | 312257.6 | 240.0014 | 2 | 42 | 3.966862 | 4.889818 | 0.3253123 | 0 | 1.273431 | 0 | 0 | 0 | 0 | 0
2018-02-03 06:55 | 312377.6 | 360.0005 | 2 | 42 | 4.00075 | 4.890078 | 0.4882991 | 0 | 1.922825 | 0 | 0 | 0 | 0 | 0
2018-02-03 06:57 | 312497.6 | 480.0005 | 2 | 42 | 4.029909 | 4.889814 | 0.6512862 | 0 | 2.577327 | 0 | 0 | 0 | 0 | 0
2018-02-03 06:59 | 312617.6 | 600.0007 | 2 | 42 | 4.054981 | 4.890221 | 0.8142792 | 0 | 3.236254 | 0 | 0 | 0 | 0 | 0
2018-02-03 07:01 | 312737.6 | 720.0018 | 2 | 42 | 4.078422 | 4.889885 | 0.9772731 | 0 | 3.8991 | 0 | 0 | 0 | 0 | 0
2018-02-03 07:03 | 312857.6 | 840.0014 | 2 | 42 | 4.104169 | 4.889807 | 1.140272 | 0 | 4.565928 | 0 | 0 | 0 | 0 | 0
2018-02-03 07:05 | 312977.6 | 960.0006 | 2 | 42 | 4.133852 | 4.889814 | 1.303253 | 0 | 5.2372 | 0 | 0 | 0 | 0 | 0
2018-02-03 07:07 | 313097.6 | 1080.0006 | 2 | 42 | 4.166971 | 4.890047 | 1.466241 | 0 | 5.91362 | 0 | 0 | 0 | 0 | 0
2018-02-03 07:09 | 313217.6 | 1200.0005 | 2 | 42 | 4.200377 | 4.803488 | 1.629105 | 0 | 6.595189 | 0 | 0 | 0 | 0 | 0
2018-02-03 07:11 | 313337.6 | 1320.0005 | 2 | 42 | 4.200369 | 4.077246 | 1.776675 | 0 | 7.215038 | 0 | 0 | 0 | 0 | 0
2018-02-03 07:13 | 313457.6 | 1440.0005 | 2 | 42 | 4.200364 | 3.448515 | 1.901862 | 0 | 7.740866 | 0 | 0 | 0 | 0 | 0
2018-02-03 07:14 | 313496.8 | 1479.192 | 2 | 42 | 4.200342 | 3.259993 | 1.938362 | 0 | 7.894179 | 0 | 0 | 0 | 0 | 0
2018-02-03 07:16 | 313616.8 | 120.0014 | 3 | 42 | 4.229657 | 3.259811 | 2.046575 | 0 | 8.350192 | 0 | 0 | 0 | 0 | 0
2018-02-03 07:18 | 313736.8 | 240.0014 | 3 | 42 | 4.263349 | 3.259945 | 2.155227 | 0 | 8.81156 | 0 | 0 | 0 | 0 | 0
2018-02-03 07:20 | 313856.8 | 360.0014 | 3 | 42 | 4.2993 | 3.259846 | 2.263882 | 0 | 9.27673 | 0 | 0 | 0 | 0 | 0
2018-02-03 07:22 | 313976.8 | 480.0013 | 3 | 42 | 4.337115 | 3.259827 | 2.37254 | 0 | 9.745919 | 0 | 0 | 0 | 0 | 0
2018-02-03 07:24 | 314096.8 | 600.0014 | 3 | 42 | 4.376409 | 3.259802 | 2.481195 | 0 | 10.21929 | 0 | 0 | 0 | 0 | 0
2018-02-03 07:26 | 314216.8 | 720.0014 | 3 | 42 | 4.400366 | 2.949875 | 2.587597 | 0 | 10.68672 | 0 | 0 | 0 | 0 | 0
2018-02-03 07:28 | 314336.8 | 840.0015 | 3 | 42 | 4.400276 | 2.400915 | 2.676381 | 0 | 11.0774 | 0 | 0 | 0 | 0 | 0
2018-02-03 07:30 | 314456.8 | 960.0001 | 3 | 42 | 4.400298 | 1.978039 | 2.749108 | 0 | 11.39742 | 0 | 0 | 0 | 0 | 0
2018-02-03 07:32 | 314576.8 | 1080.0007 | 3 | 42 | 4.400362 | 1.644335 | 2.80924 | 0 | 11.66202 | 0 | 0 | 0 | 0 | 0
2018-02-03 07:34 | 314696.8 | 1200.0013 | 3 | 42 | 4.400208 | 1.375118 | 2.859398 | 0 | 11.88273 | 0 | 0 | 0 | 0 | 0
2018-02-03 07:36 | 314816.8 | 1320.0005 | 3 | 42 | 4.400264 | 1.164026 | 2.901597 | 0 | 12.06842 | 0 | 0 | 0 | 0 | 0
2018-02-03 07:38 | 314936.8 | 1440.0006 | 3 | 42 | 4.400204 | 0.9913273 | 2.93742 | 0 | 12.22605 | 0 | 0 | 0 | 0 | 0
2018-02-03 07:40 | 315056.8 | 1560.0013 | 3 | 42 | 4.400201 | 0.8512936 | 2.968066 | 0 | 12.3609 | 0 | 0 | 0 | 0 | 0
2018-02-03 07:42 | 315176.8 | 1680.0006 | 3 | 42 | 4.400221 | 0.7365589 | 2.994469 | 0 | 12.47708 | 0 | 0 | 0 | 0 | 0
2018-02-03 07:44 | 315296.8 | 1800.0009 | 3 | 42 | 4.400267 | 0.6411819 | 3.017341 | 0 | 12.57772 | 0 | 0 | 0 | 0 | 0
2018-02-03 07:46 | 315416.8 | 1920.0006 | 3 | 42 | 4.400162 | 0.5585213 | 3.037244 | 0 | 12.66529 | 0 | 0 | 0 | 0 | 0
2018-02-03 07:48 | 315536.8 | 2040.0001 | 3 | 42 | 4.400127 | 0.4893131 | 3.054649 | 0 | 12.74188 | 0 | 0 | 0 | 0 | 0
2018-02-03 07:50 | 315656.8 | 2160.0001 | 3 | 42 | 4.400084 | 0.4288006 | 3.069945 | 0 | 12.80918 | 0 | 0 | 0 | 0 | 0
2018-02-03 07:52 | 315776.8 | 2280.0009 | 3 | 42 | 4.400067 | 0.3783169 | 3.083403 | 0 | 12.8684 | 0 | 0 | 0 | 0 | 0
2018-02-03 07:54 | 315896.8 | 2400.0006 | 3 | 42 | 4.400104 | 0.3355331 | 3.09528 | 0 | 12.92066 | 0 | 0 | 0 | 0 | 0
2018-02-03 07:56 | 316016.8 | 2520.0009 | 3 | 42 | 4.400082 | 0.296133 | 3.105788 | 0 | 12.96689 | 0 | 0 | 0 | 0 | 0
2018-02-03 07:58 | 316136.8 | 2640.0006 | 3 | 42 | 4.400032 | 0.261446 | 3.115101 | 0 | 13.00787 | 0 | 0 | 0 | 0 | 0
2018-02-03 08:00 | 316256.8 | 2760.0014 | 3 | 42 | 4.400034 | 0.2331066 | 3.123355 | 0 | 13.04419 | 0 | 0 | 0 | 0 | 0
2018-02-03 08:02 | 316376.8 | 2880.0014 | 3 | 42 | 4.400143 | 0.2085648 | 3.130699 | 0 | 13.07651 | 0 | 0 | 0 | 0 | 0
2018-02-03 08:04 | 316496.8 | 3000.0006 | 3 | 42 | 4.400123 | 0.1859646 | 3.137223 | 0 | 13.10521 | 0 | 0 | 0 | 0 | 0
2018-02-03 08:06 | 316616.8 | 3120.0017 | 3 | 42 | 4.400051 | 0.1641388 | 3.143016 | 0 | 13.1307 | 0 | 0 | 0 | 0 | 0
2018-02-03 08:08 | 316736.8 | 3240.0001 | 3 | 42 | 4.39999 | 0.1449337 | 3.148176 | 0 | 13.15341 | 0 | 0 | 0 | 0 | 0
2018-02-03 08:10 | 316856.8 | 3360.0006 | 3 | 42 | 4.399969 | 0.1279296875 | 3.152775 | 0 | 13.17364 | 0 | 0 | 0 | 0 | 0
2018-02-03 08:12 | 316976.8 | 3480.0014 | 3 | 42 | 4.399943 | 0.1143856 | 3.156843 | 0 | 13.19154 | 0 | 0 | 0 | 0 | 0
2018-02-03 08:14 | 317096.8 | 3600.0015 | 3 | 42 | 4.399998 | 0.1026058 | 3.160506 | 0 | 13.20766 | 0 | 0 | 0 | 0 | 0
2018-02-03 08:16 | 317216.8 | 3720.0014 | 3 | 42 | 4.400043 | 0.09259605 | 3.163783 | 0 | 13.22208 | 0 | 0 | 0 | 0 | 0
2018-02-03 08:18 | 317336.8 | 3840.0001 | 3 | 42 | 4.400058 | 0.08337784 | 3.166698 | 0 | 13.2349 | 0 | 0 | 0 | 0 | 0
2018-02-03 08:18 | 317345.6 | 3848.7984 | 3 | 42 | 4.400004 | 0.08149719 | 3.166901 | 0 | 13.2358 | 0 | 0 | 0 | 0 | 0
2018-02-03 08:20 | 317465.6 | 120.0014 | 4 | 42 | 4.394998 | 0 | 3.166901 | 0 | 13.2358 | 0 | 0 | 0 | 0 | 0
2018-02-03 08:22 | 317585.6 | 240.0005 | 4 | 42 | 4.394485 | 0 | 3.166901 | 0 | 13.2358 | 0 | 0 | 0 | 0 | 0
2018-02-03 08:23 | 317645.6 | 300.0008 | 4 | 42 | 4.394279 | 0 | 3.166901 | 0 | 13.2358 | 0 | 0 | 0 | 0 | 0
2018-02-03 08:25 | 317765.7 | 120.0006 | 5 | 42 | 3.98231 | -6.519979 | 3.166901 | 0.2173045 | 13.2358 | 0.8769066 | 0 | 0 | 0 | 0
2018-02-03 08:27 | 317885.7 | 240.0001 | 5 | 42 | 3.900744 | -6.520007 | 3.166901 | 0.4346172 | 13.2358 | 1.733395 | 0 | 0 | 0 | 0
2018-02-03 08:29 | 318005.7 | 360.0006 | 5 | 42 | 3.820848 | -6.51993 | 3.166901 | 0.6519597 | 13.2358 | 2.572472 | 0 | 0 | 0 | 0
2018-02-03 08:31 | 318125.7 | 480.0013 | 5 | 42 | 3.744545 | -6.519946 | 3.166901 | 0.8692815 | 13.2358 | 3.394446 | 0 | 0 | 0 | 0
2018-02-03 08:33 | 318245.7 | 600.0006 | 5 | 42 | 3.673881 | -6.519911 | 3.166901 | 1.086603 | 13.2358 | 4.200416 | 0 | 0 | 0 | 0
2018-02-03 08:35 | 318365.7 | 720.0005 | 5 | 42 | 3.610475 | -6.519965 | 3.166901 | 1.303921 | 13.2358 | 4.991775 | 0 | 0 | 0 | 0
2018-02-03 08:37 | 318485.7 | 840.0004 | 5 | 42 | 3.555715 | -6.519894 | 3.166901 | 1.521208 | 13.2358 | 5.770176 | 0 | 0 | 0 | 0
2018-02-03 08:39 | 318605.7 | 960.0009 | 5 | 42 | 3.509297 | -6.519898 | 3.166901 | 1.738553 | 13.2358 | 6.537811 | 0 | 0 | 0 | 0
2018-02-03 08:41 | 318725.7 | 1080.0006 | 5 | 42 | 3.468754 | -6.519906 | 3.166901 | 1.955885 | 13.2358 | 7.296007 | 0 | 0 | 0 | 0
2018-02-03 08:43 | 318845.7 | 1200.0001 | 5 | 42 | 3.431084 | -6.519911 | 3.166901 | 2.173204 | 13.2358 | 8.045707 | 0 | 0 | 0 | 0
2018-02-03 08:45 | 318965.7 | 1320.0013 | 5 | 42 | 3.391246 | -6.519911 | 3.166901 | 2.390522 | 13.2358 | 8.787149 | 0 | 0 | 0 | 0
2018-02-03 08:47 | 319085.7 | 1440.0004 | 5 | 42 | 3.337257 | -6.519913 | 3.166901 | 2.607834 | 13.2358 | 9.51855 | 0 | 0 | 0 | 0
2018-02-03 08:49 | 319205.7 | 1560.0001 | 5 | 42 | 3.261273 | -6.519936 | 3.166901 | 2.825143 | 13.2358 | 10.23607 | 0 | 0 | 0 | 0
2018-02-03 08:51 | 319325.7 | 1680.0013 | 5 | 42 | 3.137198 | -6.519974 | 3.166901 | 3.042443 | 13.2358 | 10.93263 | 0 | 0 | 0 | 0
2018-02-03 08:52 | 319391.9 | 1746.1744 | 5 | 42 | 2.999994 | -6.519958 | 3.166901 | 3.16228 | 13.2358 | 11.30143 | 0 | 0 | 0 | 0
2018-02-03 08:54 | 319511.9 | 120.0005 | 6 | 42 | 3.547903 | 0 | 3.166901 | 3.16228 | 13.2358 | 11.30143 | 0 | 0 | 0 | 0
2018-02-03 08:56 | 319631.9 | 240.0013 | 6 | 42 | 3.570046 | 0 | 3.166901 | 3.16228 | 13.2358 | 11.30143 | 0 | 0 | 0 | 0
2018-02-03 08:57 | 319691.9 | 300.0015 | 6 | 42 | 3.574112 | 0 | 3.166901 | 3.16228 | 13.2358 | 11.30143 | 0 | 0 | 0 | 0
2018-02-03 08:57 | 319692 | 0.0024 | 7 | 43 | 3.57417 | 0 | 0 | 0 | 0 | 0 | 0 | 0 | 0 | 0
2018-02-03 08:59 | 319812 | 120.0005 | 2 | 43 | 3.926785 | 4.889832 | 0.162309 | 0 | 0.6303283 | 0 | 0 | 0 | 0 | 0
2018-02-03 09:01 | 319932 | 240.0009 | 2 | 43 | 3.968184 | 4.889812 | 0.3253048 | 0 | 1.273878 | 0 | 0 | 0 | 0 | 0
2018-02-03 09:03 | 320052 | 360.0007 | 2 | 43 | 4.002102 | 4.889801 | 0.4882797 | 0 | 1.923445 | 0 | 0 | 0 | 0 | 0
2018-02-03 09:05 | 320172 | 480.0014 | 2 | 43 | 4.031214 | 4.889877 | 0.6512749 | 0 | 2.578202 | 0 | 0 | 0 | 0 | 0
2018-02-03 09:07 | 320292 | 600.0006 | 2 | 43 | 4.056191 | 4.889862 | 0.8142662 | 0 | 3.23733 | 0 | 0 | 0 | 0 | 0
2018-02-03 09:09 | 320412 | 720.0007 | 2 | 43 | 4.079444 | 4.889839 | 0.9772545 | 0 | 3.900337 | 0 | 0 | 0 | 0 | 0
2018-02-03 09:11 | 320532 | 840.0005 | 2 | 43 | 4.105144 | 4.889843 | 1.140231 | 0 | 4.567236 | 0 | 0 | 0 | 0 | 0
2018-02-03 09:13 | 320652 | 960.0006 | 2 | 43 | 4.134789 | 4.889864 | 1.303224 | 0 | 5.238709 | 0 | 0 | 0 | 0 | 0
2018-02-03 09:15 | 320772 | 1080.0015 | 2 | 43 | 4.167944 | 4.890196 | 1.466201 | 0 | 5.915246 | 0 | 0 | 0 | 0 | 0
2018-02-03 09:17 | 320892 | 1200.0006 | 2 | 43 | 4.200373 | 4.783211 | 1.628965 | 0 | 6.596534 | 0 | 0 | 0 | 0 | 0
2018-02-03 09:19 | 321012 | 1320.0012 | 2 | 43 | 4.200365 | 4.06279 | 1.775998 | 0 | 7.214128 | 0 | 0 | 0 | 0 | 0
2018-02-03 09:21 | 321132 | 1440.0014 | 2 | 43 | 4.20038 | 3.43816 | 1.900775 | 0 | 7.738237 | 0 | 0 | 0 | 0 | 0
2018-02-03 09:22 | 321169.2 | 1477.1687 | 2 | 43 | 4.200383 | 3.259972 | 1.935335 | 0 | 7.883401 | 0 | 0 | 0 | 0 | 0
2018-02-03 09:24 | 321289.2 | 120.0015 | 3 | 43 | 4.229639 | 3.259842 | 2.043547 | 0 | 8.339404 | 0 | 0 | 0 | 0 | 0
2018-02-03 09:26 | 321409.2 | 240.0007 | 3 | 43 | 4.263243 | 3.259909 | 2.152196 | 0 | 8.800755 | 0 | 0 | 0 | 0 | 0
2018-02-03 09:28 | 321529.2 | 360.0014 | 3 | 43 | 4.299146 | 3.259895 | 2.260854 | 0 | 9.265921 | 0 | 0 | 0 | 0 | 0
2018-02-03 09:30 | 321649.2 | 480.0015 | 3 | 43 | 4.336916 | 3.259909 | 2.369516 | 0 | 9.735113 | 0 | 0 | 0 | 0 | 0
2018-02-03 09:32 | 321769.2 | 600.0006 | 3 | 43 | 4.376183 | 3.259953 | 2.478167 | 0 | 10.20845 | 0 | 0 | 0 | 0 | 0
2018-02-03 09:34 | 321889.2 | 720.0015 | 3 | 43 | 4.400374 | 2.953074 | 2.584619 | 0 | 10.67608 | 0 | 0 | 0 | 0 | 0
2018-02-03 09:36 | 322009.2 | 840.0009 | 3 | 43 | 4.400338 | 2.404512 | 2.673471 | 0 | 11.06706 | 0 | 0 | 0 | 0 | 0
2018-02-03 09:38 | 322129.2 | 960.0009 | 3 | 43 | 4.400304 | 1.978769 | 2.746252 | 0 | 11.38732 | 0 | 0 | 0 | 0 | 0
2018-02-03 09:40 | 322249.2 | 1080.0007 | 3 | 43 | 4.400278 | 1.642929 | 2.806415 | 0 | 11.65206 | 0 | 0 | 0 | 0 | 0
2018-02-03 09:42 | 322369.2 | 1200.0017 | 3 | 43 | 4.400243 | 1.376528 | 2.856594 | 0 | 11.87286 | 0 | 0 | 0 | 0 | 0
2018-02-03 09:44 | 322489.2 | 1320.0006 | 3 | 43 | 4.400272 | 1.164337 | 2.898796 | 0 | 12.05856 | 0 | 0 | 0 | 0 | 0
2018-02-03 09:46 | 322609.2 | 1440.0009 | 3 | 43 | 4.400236 | 0.9917507 | 2.934618 | 0 | 12.21618 | 0 | 0 | 0 | 0 | 0
2018-02-03 09:48 | 322729.2 | 1560.0009 | 3 | 43 | 4.400204 | 0.8512917 | 2.965262 | 0 | 12.35103 | 0 | 0 | 0 | 0 | 0
2018-02-03 09:50 | 322849.2 | 1680.0006 | 3 | 43 | 4.400244 | 0.7369652 | 2.991652 | 0 | 12.46714 | 0 | 0 | 0 | 0 | 0
2018-02-03 09:52 | 322969.2 | 1800.0003 | 3 | 43 | 4.400114 | 0.6387653 | 3.01452 | 0 | 12.56777 | 0 | 0 | 0 | 0 | 0
2018-02-03 09:54 | 323089.2 | 1920.0009 | 3 | 43 | 4.400187 | 0.5585537 | 3.034451 | 0 | 12.65547 | 0 | 0 | 0 | 0 | 0
2018-02-03 09:56 | 323209.2 | 2040.0003 | 3 | 43 | 4.400072 | 0.4875965 | 3.05188 | 0 | 12.73216 | 0 | 0 | 0 | 0 | 0
2018-02-03 09:58 | 323329.2 | 2160.0009 | 3 | 43 | 4.400059 | 0.4287376 | 3.067179 | 0 | 12.79947 | 0 | 0 | 0 | 0 | 0
2018-02-03 10:00 | 323449.2 | 2280.0003 | 3 | 43 | 4.400062 | 0.3783703 | 3.080647 | 0 | 12.85874 | 0 | 0 | 0 | 0 | 0
2018-02-03 10:02 | 323569.2 | 2400.0009 | 3 | 43 | 4.400088 | 0.3352757 | 3.092542 | 0 | 12.91108 | 0 | 0 | 0 | 0 | 0
2018-02-03 10:04 | 323689.2 | 2520.001 | 3 | 43 | 4.400118 | 0.2979412 | 3.103063 | 0 | 12.95737 | 0 | 0 | 0 | 0 | 0
2018-02-03 10:06 | 323809.2 | 2640.0006 | 3 | 43 | 4.400077 | 0.2635193 | 3.112393 | 0 | 12.99842 | 0 | 0 | 0 | 0 | 0
2018-02-03 10:08 | 323929.2 | 2760.0017 | 3 | 43 | 4.400093 | 0.2341022 | 3.12067 | 0 | 13.03484 | 0 | 0 | 0 | 0 | 0
2018-02-03 10:10 | 324049.2 | 2880.0007 | 3 | 43 | 4.400078 | 0.2087574 | 3.128012 | 0 | 13.06715 | 0 | 0 | 0 | 0 | 0
2018-02-03 10:12 | 324169.2 | 3000.001 | 3 | 43 | 4.400073 | 0.1854687 | 3.134559 | 0 | 13.09595 | 0 | 0 | 0 | 0 | 0
2018-02-03 10:14 | 324289.2 | 3120.0018 | 3 | 43 | 4.400031 | 0.16506 | 3.140382 | 0 | 13.12158 | 0 | 0 | 0 | 0 | 0
2018-02-03 10:16 | 324409.2 | 3240.001 | 3 | 43 | 4.399996 | 0.1457367 | 3.145567 | 0 | 13.14439 | 0 | 0 | 0 | 0 | 0
2018-02-03 10:18 | 324529.2 | 3360.0007 | 3 | 43 | 4.400022 | 0.1305389 | 3.15018 | 0 | 13.16469 | 0 | 0 | 0 | 0 | 0
2018-02-03 10:20 | 324649.2 | 3480.0006 | 3 | 43 | 4.40003 | 0.1166592 | 3.154303 | 0 | 13.18283 | 0 | 0 | 0 | 0 | 0
2018-02-03 10:22 | 324769.2 | 3600.001 | 3 | 43 | 4.400067 | 0.1054516 | 3.157975 | 0 | 13.19899 | 0 | 0 | 0 | 0 | 0
2018-02-03 10:24 | 324889.2 | 3720.0018 | 3 | 43 | 4.400042 | 0.0933857 | 3.161264 | 0 | 13.21346 | 0 | 0 | 0 | 0 | 0
2018-02-03 10:26 | 325009.2 | 3840.0002 | 3 | 43 | 4.400055 | 0.08482933 | 3.164208 | 0 | 13.22641 | 0 | 0 | 0 | 0 | 0
2018-02-03 10:26 | 325021.6 | 3852.4232 | 3 | 43 | 4.39999 | 0.08148956 | 3.164495 | 0 | 13.22768 | 0 | 0 | 0 | 0 | 0
2018-02-03 10:28 | 325141.7 | 120.0004 | 4 | 43 | 4.394979 | 0 | 3.164495 | 0 | 13.22768 | 0 | 0 | 0 | 0 | 0
2018-02-03 10:30 | 325261.7 | 240.0013 | 4 | 43 | 4.394459 | 0 | 3.164495 | 0 | 13.22768 | 0 | 0 | 0 | 0 | 0
2018-02-03 10:31 | 325321.7 | 300.0014 | 4 | 43 | 4.394272 | 0 | 3.164495 | 0 | 13.22768 | 0 | 0 | 0 | 0 | 0
2018-02-03 10:33 | 325441.8 | 120.0006 | 5 | 43 | 3.982144 | -6.519999 | 3.164495 | 0.2173155 | 13.22768 | 0.8769118 | 0 | 0 | 0 | 0
2018-02-03 10:35 | 325561.8 | 240.0015 | 5 | 43 | 3.900437 | -6.519969 | 3.164495 | 0.4346429 | 13.22768 | 1.73341 | 0 | 0 | 0 | 0
2018-02-03 10:37 | 325681.8 | 360.0006 | 5 | 43 | 3.820568 | -6.519965 | 3.164495 | 0.6519775 | 13.22768 | 2.572394 | 0 | 0 | 0 | 0
2018-02-03 10:39 | 325801.8 | 480 | 5 | 43 | 3.744156 | -6.520003 | 3.164495 | 0.8693036 | 13.22768 | 3.39431 | 0 | 0 | 0 | 0
2018-02-03 10:41 | 325921.8 | 600.0001 | 5 | 43 | 3.673493 | -6.519938 | 3.164495 | 1.086605 | 13.22768 | 4.200124 | 0 | 0 | 0 | 0
2018-02-03 10:43 | 326041.8 | 720.0007 | 5 | 43 | 3.610214 | -6.519993 | 3.164495 | 1.303951 | 13.22768 | 4.991518 | 0 | 0 | 0 | 0
2018-02-03 10:45 | 326161.8 | 840 | 5 | 43 | 3.555562 | -6.519976 | 3.164495 | 1.521277 | 13.22768 | 5.770013 | 0 | 0 | 0 | 0
2018-02-03 10:47 | 326281.8 | 960.0003 | 5 | 43 | 3.509169 | -6.519988 | 3.164495 | 1.738604 | 13.22768 | 6.537568 | 0 | 0 | 0 | 0
2018-02-03 10:49 | 326401.8 | 1080.0018 | 5 | 43 | 3.468478 | -6.519974 | 3.164495 | 1.955919 | 13.22768 | 7.295662 | 0 | 0 | 0 | 0
2018-02-03 10:51 | 326521.8 | 1200.0014 | 5 | 43 | 3.43071 | -6.519967 | 3.164495 | 2.173254 | 13.22768 | 8.045358 | 0 | 0 | 0 | 0
2018-02-03 10:53 | 326641.8 | 1320.0015 | 5 | 43 | 3.390679 | -6.519944 | 3.164495 | 2.390576 | 13.22768 | 8.786712 | 0 | 0 | 0 | 0
2018-02-03 10:55 | 326761.8 | 1440.0015 | 5 | 43 | 3.336564 | -6.519957 | 3.164495 | 2.607887 | 13.22768 | 9.517976 | 0 | 0 | 0 | 0
2018-02-03 10:57 | 326881.8 | 1560.0003 | 5 | 43 | 3.260456 | -6.519974 | 3.164495 | 2.825214 | 13.22768 | 10.2354 | 0 | 0 | 0 | 0
2018-02-03 10:59 | 327001.8 | 1680.0003 | 5 | 43 | 3.135525 | -6.519967 | 3.164495 | 3.042521 | 13.22768 | 10.93173 | 0 | 0 | 0 | 0
2018-02-03 11:00 | 327066.8 | 1745.0873 | 5 | 43 | 2.999994 | -6.519972 | 3.164495 | 3.160389 | 13.22768 | 11.29433 | 0 | 0 | 0 | 0
2018-02-03 11:02 | 327186.9 | 120.0014 | 6 | 43 | 3.548661 | 0 | 3.164495 | 3.160389 | 13.22768 | 11.29433 | 0 | 0 | 0 | 0
2018-02-03 11:04 | 327306.9 | 240.0012 | 6 | 43 | 3.57094 | 0 | 3.164495 | 3.160389 | 13.22768 | 11.29433 | 0 | 0 | 0 | 0
2018-02-03 11:05 | 327366.9 | 300.0007 | 6 | 43 | 3.574994 | 0 | 3.164495 | 3.160389 | 13.22768 | 11.29433 | 0 | 0 | 0 | 0
2018-02-03 11:05 | 327366.9 | 0.0024 | 7 | 44 | 3.575047 | 0 | 0 | 0 | 0 | 0 | 0 | 0 | 0 | 0
2018-02-03 11:07 | 327487 | 120.0015 | 2 | 44 | 3.927244 | 4.889935 | 0.1623147 | 0 | 0.6304628 | 0 | 0 | 0 | 0 | 0
2018-02-03 11:09 | 327607 | 240.0014 | 2 | 44 | 3.96861 | 4.889875 | 0.3253146 | 0 | 1.2741 | 0 | 0 | 0 | 0 | 0
2018-02-03 11:11 | 327727 | 360.0015 | 2 | 44 | 4.002537 | 4.88982 | 0.4883059 | 0 | 1.923799 | 0 | 0 | 0 | 0 | 0
2018-02-03 11:13 | 327847 | 480.0007 | 2 | 44 | 4.031646 | 4.889875 | 0.6512987 | 0 | 2.578618 | 0 | 0 | 0 | 0 | 0
2018-02-03 11:15 | 327967 | 600.0007 | 2 | 44 | 4.056686 | 4.889881 | 0.8142909 | 0 | 3.237825 | 0 | 0 | 0 | 0 | 0
2018-02-03 11:17 | 328087 | 720.0008 | 2 | 44 | 4.080006 | 4.889898 | 0.9772714 | 0 | 3.900882 | 0 | 0 | 0 | 0 | 0
2018-02-03 11:19 | 328207 | 840.0006 | 2 | 44 | 4.105754 | 4.889906 | 1.140268 | 0 | 4.567953 | 0 | 0 | 0 | 0 | 0
2018-02-03 11:21 | 328327 | 960.0011 | 2 | 44 | 4.135396 | 4.889874 | 1.303254 | 0 | 5.239498 | 0 | 0 | 0 | 0 | 0
2018-02-03 11:23 | 328447 | 1080.0011 | 2 | 44 | 4.168548 | 4.889921 | 1.46624 | 0 | 5.916162 | 0 | 0 | 0 | 0 | 0
2018-02-03 11:25 | 328567 | 1200.0015 | 2 | 44 | 4.200376 | 4.768454 | 1.628945 | 0 | 6.597296 | 0 | 0 | 0 | 0 | 0
2018-02-03 11:27 | 328687 | 1320.0016 | 2 | 44 | 4.200358 | 4.052002 | 1.775573 | 0 | 7.213186 | 0 | 0 | 0 | 0 | 0
2018-02-03 11:29 | 328807 | 1440.0002 | 2 | 44 | 4.200371 | 3.428577 | 1.900002 | 0 | 7.735836 | 0 | 0 | 0 | 0 | 0
2018-02-03 11:30 | 328842.1 | 1475.0945 | 2 | 44 | 4.200334 | 3.259993 | 1.932596 | 0 | 7.872742 | 0 | 0 | 0 | 0 | 0
2018-02-03 11:32 | 328962.1 | 120.0015 | 3 | 44 | 4.229599 | 3.259964 | 2.040806 | 0 | 8.328732 | 0 | 0 | 0 | 0 | 0
2018-02-03 11:34 | 329082.1 | 240.0016 | 3 | 44 | 4.263203 | 3.259907 | 2.149452 | 0 | 8.790067 | 0 | 0 | 0 | 0 | 0
2018-02-03 11:36 | 329202.1 | 360.001 | 3 | 44 | 4.299097 | 3.259903 | 2.25811 | 0 | 9.255227 | 0 | 0 | 0 | 0 | 0
2018-02-03 11:38 | 329322.1 | 480.0018 | 3 | 44 | 4.336806 | 3.259827 | 2.36677 | 0 | 9.724398 | 0 | 0 | 0 | 0 | 0
2018-02-03 11:40 | 329442.1 | 600.001 | 3 | 44 | 4.376078 | 3.259924 | 2.475426 | 0 | 10.19774 | 0 | 0 | 0 | 0 | 0
2018-02-03 11:42 | 329562.1 | 720.0022 | 3 | 44 | 4.400377 | 2.954861 | 2.581907 | 0 | 10.6655 | 0 | 0 | 0 | 0 | 0
2018-02-03 11:44 | 329682.1 | 840.0015 | 3 | 44 | 4.400322 | 2.406178 | 2.670827 | 0 | 11.05678 | 0 | 0 | 0 | 0 | 0
2018-02-03 11:46 | 329802.1 | 960.0002 | 3 | 44 | 4.400288 | 1.981203 | 2.743697 | 0 | 11.37743 | 0 | 0 | 0 | 0 | 0
2018-02-03 11:48 | 329922.1 | 1080.0008 | 3 | 44 | 4.400307 | 1.646814 | 2.803954 | 0 | 11.64258 | 0 | 0 | 0 | 0 | 0
2018-02-03 11:50 | 330042.1 | 1200.0015 | 3 | 44 | 4.400312 | 1.381266 | 2.85423 | 0 | 11.86381 | 0 | 0 | 0 | 0 | 0
2018-02-03 11:52 | 330162.1 | 1320.0002 | 3 | 44 | 4.400225 | 1.166214 | 2.896564 | 0 | 12.05009 | 0 | 0 | 0 | 0 | 0
2018-02-03 11:54 | 330282.1 | 1440.0008 | 3 | 44 | 4.40029 | 0.9953499 | 2.932492 | 0 | 12.20819 | 0 | 0 | 0 | 0 | 0
2018-02-03 11:56 | 330402.1 | 1560.001 | 3 | 44 | 4.400193 | 0.8524666 | 2.96321 | 0 | 12.34335 | 0 | 0 | 0 | 0 | 0
2018-02-03 11:58 | 330522.1 | 1680.0016 | 3 | 44 | 4.400236 | 0.7375317 | 2.98966 | 0 | 12.45973 | 0 | 0 | 0 | 0 | 0
2018-02-03 12:00 | 330642.1 | 1800.001 | 3 | 44 | 4.40022 | 0.6411552 | 3.012556 | 0 | 12.56049 | 0 | 0 | 0 | 0 | 0
2018-02-03 12:02 | 330762.1 | 1920.0011 | 3 | 44 | 4.400146 | 0.5581741 | 3.032493 | 0 | 12.64821 | 0 | 0 | 0 | 0 | 0
2018-02-03 12:04 | 330882.1 | 2040.0008 | 3 | 44 | 4.40015 | 0.4889488 | 3.049932 | 0 | 12.72495 | 0 | 0 | 0 | 0 | 0
2018-02-03 12:06 | 331002.1 | 2160.0018 | 3 | 44 | 4.400092 | 0.4295235 | 3.065222 | 0 | 12.79222 | 0 | 0 | 0 | 0 | 0
2018-02-03 12:08 | 331122.1 | 2280.001 | 3 | 44 | 4.400143 | 0.3793888 | 3.0787 | 0 | 12.85153 | 0 | 0 | 0 | 0 | 0
2018-02-03 12:10 | 331242.1 | 2400.0007 | 3 | 44 | 4.400136 | 0.3349094 | 3.090586 | 0 | 12.90383 | 0 | 0 | 0 | 0 | 0
2018-02-03 12:12 | 331362.1 | 2520.0002 | 3 | 44 | 4.400098 | 0.2965488 | 3.10108 | 0 | 12.95 | 0 | 0 | 0 | 0 | 0
2018-02-03 12:14 | 331482.1 | 2640.0018 | 3 | 44 | 4.400092 | 0.2633209 | 3.110386 | 0 | 12.99095 | 0 | 0 | 0 | 0 | 0
2018-02-03 12:16 | 331602.1 | 2760.0023 | 3 | 44 | 4.400098 | 0.2339134 | 3.118632 | 0 | 13.02723 | 0 | 0 | 0 | 0 | 0
2018-02-03 12:18 | 331722.1 | 2880.0008 | 3 | 44 | 4.400065 | 0.2073174 | 3.125967 | 0 | 13.05951 | 0 | 0 | 0 | 0 | 0
2018-02-03 12:20 | 331842.1 | 3000.0002 | 3 | 44 | 4.399993 | 0.18326 | 3.13248 | 0 | 13.08816 | 0 | 0 | 0 | 0 | 0
2018-02-03 12:22 | 331962.1 | 3120.0007 | 3 | 44 | 4.400079 | 0.1652737 | 3.138278 | 0 | 13.11368 | 0 | 0 | 0 | 0 | 0
2018-02-03 12:24 | 332082.1 | 3240.0003 | 3 | 44 | 4.400037 | 0.1460228 | 3.143436 | 0 | 13.13637 | 0 | 0 | 0 | 0 | 0
2018-02-03 12:26 | 332202.1 | 3360.001 | 3 | 44 | 4.400006 | 0.1294918 | 3.148039 | 0 | 13.15662 | 0 | 0 | 0 | 0 | 0
2018-02-03 12:28 | 332322.1 | 3480.0003 | 3 | 44 | 4.400086 | 0.1173401 | 3.152133 | 0 | 13.17464 | 0 | 0 | 0 | 0 | 0
2018-02-03 12:30 | 332442.1 | 3600.0018 | 3 | 44 | 4.400075 | 0.1043987 | 3.1558 | 0 | 13.19077 | 0 | 0 | 0 | 0 | 0
2018-02-03 12:32 | 332562.1 | 3720.0015 | 3 | 44 | 4.399964 | 0.09122849 | 3.159059 | 0 | 13.20511 | 0 | 0 | 0 | 0 | 0
2018-02-03 12:34 | 332682.1 | 3840.001 | 3 | 44 | 4.400103 | 0.08428955 | 3.16198 | 0 | 13.21797 | 0 | 0 | 0 | 0 | 0
2018-02-03 12:34 | 332701.3 | 3859.2826 | 3 | 44 | 4.400043 | 0.08149719 | 3.162424 | 0 | 13.21992 | 0 | 0 | 0 | 0 | 0
2018-02-03 12:36 | 332821.4 | 120.0013 | 4 | 44 | 4.395032 | 0 | 3.162424 | 0 | 13.21992 | 0 | 0 | 0 | 0 | 0
2018-02-03 12:38 | 332941.4 | 240.0013 | 4 | 44 | 4.394499 | 0 | 3.162424 | 0 | 13.21992 | 0 | 0 | 0 | 0 | 0
2018-02-03 12:39 | 333001.4 | 300.0008 | 4 | 44 | 4.394327 | 0 | 3.162424 | 0 | 13.21992 | 0 | 0 | 0 | 0 | 0
2018-02-03 12:41 | 333121.5 | 120.0005 | 5 | 44 | 3.980804 | -6.520081 | 3.162424 | 0.2173178 | 13.21992 | 0.8765998 | 0 | 0 | 0 | 0
2018-02-03 12:43 | 333241.5 | 240.0013 | 5 | 44 | 3.899405 | -6.520018 | 3.162424 | 0.4346428 | 13.21992 | 1.732828 | 0 | 0 | 0 | 0
2018-02-03 12:45 | 333361.5 | 360.0005 | 5 | 44 | 3.819598 | -6.520043 | 3.162424 | 0.6519717 | 13.21992 | 2.571568 | 0 | 0 | 0 | 0
2018-02-03 12:47 | 333481.5 | 480.0005 | 5 | 44 | 3.743293 | -6.520045 | 3.162424 | 0.8693087 | 13.21992 | 3.393324 | 0 | 0 | 0 | 0
2018-02-03 12:49 | 333601.5 | 600.0005 | 5 | 44 | 3.672658 | -6.520039 | 3.162424 | 1.086623 | 13.21992 | 4.198996 | 0 | 0 | 0 | 0
2018-02-03 12:51 | 333721.5 | 720 | 5 | 44 | 3.609365 | -6.520024 | 3.162424 | 1.303947 | 13.21992 | 4.990126 | 0 | 0 | 0 | 0
2018-02-03 12:53 | 333841.5 | 840 | 5 | 44 | 3.554745 | -6.51999 | 3.162424 | 1.521285 | 13.21992 | 5.768482 | 0 | 0 | 0 | 0
2018-02-03 12:55 | 333961.5 | 960.0006 | 5 | 44 | 3.508505 | -6.520028 | 3.162424 | 1.738588 | 13.21992 | 6.535786 | 0 | 0 | 0 | 0
2018-02-03 12:57 | 334081.5 | 1080.0005 | 5 | 44 | 3.467926 | -6.520028 | 3.162424 | 1.955937 | 13.21992 | 7.293865 | 0 | 0 | 0 | 0
2018-02-03 12:59 | 334201.5 | 1200 | 5 | 44 | 3.430297 | -6.520028 | 3.162424 | 2.173249 | 13.21992 | 8.043373 | 0 | 0 | 0 | 0
2018-02-03 13:01 | 334321.5 | 1320.0005 | 5 | 44 | 3.390428 | -6.519995 | 3.162424 | 2.390589 | 13.21992 | 8.784718 | 0 | 0 | 0 | 0
2018-02-03 13:03 | 334441.5 | 1440.0004 | 5 | 44 | 3.336286 | -6.519993 | 3.162424 | 2.607913 | 13.21992 | 9.515976 | 0 | 0 | 0 | 0
2018-02-03 13:05 | 334561.5 | 1560.0005 | 5 | 44 | 3.259779 | -6.520028 | 3.162424 | 2.825228 | 13.21992 | 10.23326 | 0 | 0 | 0 | 0
2018-02-03 13:07 | 334681.5 | 1680.0001 | 5 | 44 | 3.134164 | -6.520001 | 3.162424 | 3.042541 | 13.21992 | 10.92938 | 0 | 0 | 0 | 0
2018-02-03 13:08 | 334745.9 | 1744.3959 | 5 | 44 | 2.999989 | -6.519999 | 3.162424 | 3.159166 | 13.21992 | 11.28806 | 0 | 0 | 0 | 0
2018-02-03 13:10 | 334865.9 | 120.0013 | 6 | 44 | 3.548503 | 0 | 3.162424 | 3.159166 | 13.21992 | 11.28806 | 0 | 0 | 0 | 0
2018-02-03 13:12 | 334985.9 | 240.0013 | 6 | 44 | 3.570652 | 0 | 3.162424 | 3.159166 | 13.21992 | 11.28806 | 0 | 0 | 0 | 0
2018-02-03 13:13 | 335045.9 | 300.0007 | 6 | 44 | 3.574727 | 0 | 3.162424 | 3.159166 | 13.21992 | 11.28806 | 0 | 0 | 0 | 0
2018-02-03 13:13 | 335045.9 | 0.0024 | 7 | 45 | 3.57479 | 0 | 0 | 0 | 0 | 0 | 0 | 0 | 0 | 0
2018-02-03 13:15 | 335166 | 120.0006 | 2 | 45 | 3.927285 | 4.889835 | 0.1623151 | 0 | 0.6304726 | 0 | 0 | 0 | 0 | 0
2018-02-03 13:17 | 335286 | 240.0014 | 2 | 45 | 3.968719 | 4.889835 | 0.3252971 | 0 | 1.274052 | 0 | 0 | 0 | 0 | 0
2018-02-03 13:19 | 335406 | 360.0013 | 2 | 45 | 4.002759 | 4.889841 | 0.4882887 | 0 | 1.92378 | 0 | 0 | 0 | 0 | 0
2018-02-03 13:21 | 335526 | 480.0017 | 2 | 45 | 4.031939 | 4.889917 | 0.6512792 | 0 | 2.578629 | 0 | 0 | 0 | 0 | 0
2018-02-03 13:23 | 335646 | 600.0009 | 2 | 45 | 4.057047 | 4.889914 | 0.8142685 | 0 | 3.237876 | 0 | 0 | 0 | 0 | 0
2018-02-03 13:25 | 335766 | 720.0022 | 2 | 45 | 4.080463 | 4.889889 | 0.9772591 | 0 | 3.901041 | 0 | 0 | 0 | 0 | 0
2018-02-03 13:27 | 335886 | 840.0005 | 2 | 45 | 4.106308 | 4.889944 | 1.140259 | 0 | 4.568214 | 0 | 0 | 0 | 0 | 0
2018-02-03 13:29 | 336006 | 960.0006 | 2 | 45 | 4.136099 | 4.889875 | 1.303231 | 0 | 5.239804 | 0 | 0 | 0 | 0 | 0
2018-02-03 13:31 | 336126 | 1080.0021 | 2 | 45 | 4.169354 | 4.889877 | 1.466233 | 0 | 5.91666 | 0 | 0 | 0 | 0 | 0
2018-02-03 13:33 | 336246 | 1200.0014 | 2 | 45 | 4.200369 | 4.750046 | 1.628826 | 0 | 6.597438 | 0 | 0 | 0 | 0 | 0
2018-02-03 13:35 | 336366 | 1320.0001 | 2 | 45 | 4.200366 | 4.039021 | 1.774969 | 0 | 7.211294 | 0 | 0 | 0 | 0 | 0
2018-02-03 13:37 | 336486 | 1440.0014 | 2 | 45 | 4.200375 | 3.417419 | 1.899 | 0 | 7.73227 | 0 | 0 | 0 | 0 | 0
2018-02-03 13:38 | 336518.8 | 1472.8303 | 2 | 45 | 4.200334 | 3.259974 | 1.929443 | 0 | 7.860139 | 0 | 0 | 0 | 0 | 0
2018-02-03 13:40 | 336638.8 | 120.0015 | 3 | 45 | 4.229614 | 3.259884 | 2.037648 | 0 | 8.316113 | 0 | 0 | 0 | 0 | 0
2018-02-03 13:42 | 336758.8 | 240.0005 | 3 | 45 | 4.263288 | 3.259893 | 2.146313 | 0 | 8.777529 | 0 | 0 | 0 | 0 | 0
2018-02-03 13:44 | 336878.8 | 360.0001 | 3 | 45 | 4.29918 | 3.259886 | 2.25497 | 0 | 9.242696 | 0 | 0 | 0 | 0 | 0
2018-02-03 13:46 | 336998.8 | 480.0005 | 3 | 45 | 4.33697 | 3.259933 | 2.363626 | 0 | 9.711868 | 0 | 0 | 0 | 0 | 0
2018-02-03 13:48 | 337118.8 | 600.0006 | 3 | 45 | 4.376226 | 3.259871 | 2.472282 | 0 | 10.18522 | 0 | 0 | 0 | 0 | 0
2018-02-03 13:50 | 337238.8 | 720.0001 | 3 | 45 | 4.400363 | 2.953806 | 2.578735 | 0 | 10.65287 | 0 | 0 | 0 | 0 | 0
2018-02-03 13:52 | 337358.8 | 840.0007 | 3 | 45 | 4.400352 | 2.40769 | 2.667666 | 0 | 11.0442 | 0 | 0 | 0 | 0 | 0
2018-02-03 13:54 | 337478.8 | 960.0006 | 3 | 45 | 4.400322 | 1.983648 | 2.740556 | 0 | 11.36493 | 0 | 0 | 0 | 0 | 0
2018-02-03 13:56 | 337598.8 | 1080.0014 | 3 | 45 | 4.40028 | 1.646841 | 2.800842 | 0 | 11.63021 | 0 | 0 | 0 | 0 | 0
2018-02-03 13:58 | 337718.8 | 1200.0015 | 3 | 45 | 4.400264 | 1.380709 | 2.851144 | 0 | 11.85155 | 0 | 0 | 0 | 0 | 0
2018-02-03 14:00 | 337838.8 | 1320.0006 | 3 | 45 | 4.400263 | 1.168262 | 2.893488 | 0 | 12.03788 | 0 | 0 | 0 | 0 | 0
2018-02-03 14:02 | 337958.8 | 1440.0005 | 3 | 45 | 4.400277 | 0.9964943 | 2.92944 | 0 | 12.19607 | 0 | 0 | 0 | 0 | 0
2018-02-03 14:04 | 338078.8 | 1560.0006 | 3 | 45 | 4.400149 | 0.8535347 | 2.960192 | 0 | 12.33139 | 0 | 0 | 0 | 0 | 0
2018-02-03 14:06 | 338198.8 | 1680.0014 | 3 | 45 | 4.400108 | 0.7368565 | 2.986703 | 0 | 12.44804 | 0 | 0 | 0 | 0 | 0
2018-02-03 14:08 | 338318.8 | 1800.0001 | 3 | 45 | 4.400178 | 0.6428909 | 3.009679 | 0 | 12.54914 | 0 | 0 | 0 | 0 | 0
2018-02-03 14:10 | 338438.8 | 1920.0014 | 3 | 45 | 4.40012 | 0.5607929 | 3.02971 | 0 | 12.63728 | 0 | 0 | 0 | 0 | 0
2018-02-03 14:12 | 338558.8 | 2040.0007 | 3 | 45 | 4.400186 | 0.4938412 | 3.047227 | 0 | 12.71436 | 0 | 0 | 0 | 0 | 0
2018-02-03 14:14 | 338678.8 | 2160.0007 | 3 | 45 | 4.40012 | 0.4324589 | 3.062622 | 0 | 12.7821 | 0 | 0 | 0 | 0 | 0
2018-02-03 14:16 | 338798.8 | 2280.0003 | 3 | 45 | 4.400117 | 0.3827 | 3.07617 | 0 | 12.84171 | 0 | 0 | 0 | 0 | 0
2018-02-03 14:18 | 338918.8 | 2400.0019 | 3 | 45 | 4.399987 | 0.3349838 | 3.088148 | 0 | 12.89442 | 0 | 0 | 0 | 0 | 0
2018-02-03 14:20 | 339038.8 | 2520.0003 | 3 | 45 | 4.400046 | 0.298193 | 3.098729 | 0 | 12.94097 | 0 | 0 | 0 | 0 | 0
2018-02-03 14:22 | 339158.8 | 2640.0003 | 3 | 45 | 4.400054 | 0.2644119 | 3.108104 | 0 | 12.98223 | 0 | 0 | 0 | 0 | 0
2018-02-03 14:24 | 339278.8 | 2760.0002 | 3 | 45 | 4.400009 | 0.2334824 | 3.116415 | 0 | 13.0188 | 0 | 0 | 0 | 0 | 0
2018-02-03 14:26 | 339398.8 | 2880.0007 | 3 | 45 | 4.400106 | 0.2099895 | 3.123795 | 0 | 13.05127 | 0 | 0 | 0 | 0 | 0
2018-02-03 14:28 | 339518.8 | 3000.0018 | 3 | 45 | 4.400047 | 0.185915 | 3.130356 | 0 | 13.08014 | 0 | 0 | 0 | 0 | 0
2018-02-03 14:30 | 339638.8 | 3120.0015 | 3 | 45 | 4.400072 | 0.1655483 | 3.136214 | 0 | 13.10591 | 0 | 0 | 0 | 0 | 0
2018-02-03 14:32 | 339758.8 | 3240.001 | 3 | 45 | 4.400066 | 0.1476822 | 3.141423 | 0 | 13.12883 | 0 | 0 | 0 | 0 | 0
2018-02-03 14:34 | 339878.8 | 3360.0018 | 3 | 45 | 4.400073 | 0.1322556 | 3.146064 | 0 | 13.14925 | 0 | 0 | 0 | 0 | 0
2018-02-03 14:36 | 339998.8 | 3480.0003 | 3 | 45 | 4.400136 | 0.1201096 | 3.150191 | 0 | 13.16741 | 0 | 0 | 0 | 0 | 0
2018-02-03 14:38 | 340118.8 | 3600.0016 | 3 | 45 | 4.400002 | 0.1042919 | 3.153889 | 0 | 13.18368 | 0 | 0 | 0 | 0 | 0
2018-02-03 14:40 | 340238.8 | 3720.0007 | 3 | 45 | 4.400024 | 0.09375572 | 3.157192 | 0 | 13.19822 | 0 | 0 | 0 | 0 | 0
2018-02-03 14:42 | 340358.8 | 3840.0008 | 3 | 45 | 4.400016 | 0.08342552 | 3.160161 | 0 | 13.21128 | 0 | 0 | 0 | 0 | 0
2018-02-03 14:42 | 340392.1 | 3873.2345 | 3 | 45 | 4.400038 | 0.08149147 | 3.160926 | 0 | 13.21465 | 0 | 0 | 0 | 0 | 0
2018-02-03 14:44 | 340512.1 | 120.0005 | 4 | 45 | 4.395011 | 0 | 3.160926 | 0 | 13.21465 | 0 | 0 | 0 | 0 | 0
2018-02-03 14:46 | 340632.1 | 240.0012 | 4 | 45 | 4.39449 | 0 | 3.160926 | 0 | 13.21465 | 0 | 0 | 0 | 0 | 0
2018-02-03 14:47 | 340692.1 | 299.9759 | 4 | 45 | 4.394288 | 0 | 3.160926 | 0 | 13.21465 | 0 | 0 | 0 | 0 | 0
2018-02-03 14:49 | 340812.1732 | 120.0006 | 5 | 45 | 3.979958 | -6.520096 | 3.160926 | 0.2173196 | 13.21465 | 0.8764064 | 0 | 0 | 0 | 0
2018-02-03 14:51 | 340932.174 | 240.0014 | 5 | 45 | 3.898495 | -6.5201 | 3.160926 | 0.4346291 | 13.21465 | 1.732387 | 0 | 0 | 0 | 0
2018-02-03 14:53 | 341052.174 | 360.0014 | 5 | 45 | 3.81863 | -6.520064 | 3.160926 | 0.651952 | 13.21465 | 2.570907 | 0 | 0 | 0 | 0
2018-02-03 14:55 | 341172.1727 | 480.0001 | 5 | 45 | 3.742361 | -6.520102 | 3.160926 | 0.8692624 | 13.21465 | 3.392361 | 0 | 0 | 0 | 0
2018-02-03 14:57 | 341292.1727 | 600.0001 | 5 | 45 | 3.671627 | -6.52006 | 3.160926 | 1.086596 | 13.21465 | 4.197892 | 0 | 0 | 0 | 0
2018-02-03 14:59 | 341412.174 | 720.0014 | 5 | 45 | 3.608329 | -6.520091 | 3.160926 | 1.303919 | 13.21465 | 4.988797 | 0 | 0 | 0 | 0
2018-02-03 15:01 | 341532.1735 | 840.0009 | 5 | 45 | 3.553765 | -6.520075 | 3.160926 | 1.521242 | 13.21465 | 5.766881 | 0 | 0 | 0 | 0
2018-02-03 15:03 | 341652.1741 | 960.0015 | 5 | 45 | 3.507392 | -6.520066 | 3.160926 | 1.738567 | 13.21465 | 6.534033 | 0 | 0 | 0 | 0
2018-02-03 15:05 | 341772.1727 | 1080.0001 | 5 | 45 | 3.466834 | -6.520054 | 3.160926 | 1.955904 | 13.21465 | 7.291831 | 0 | 0 | 0 | 0
2018-02-03 15:07 | 341892.174 | 1200.0014 | 5 | 45 | 3.429126 | -6.520064 | 3.160926 | 2.173227 | 13.21465 | 8.041135 | 0 | 0 | 0 | 0
2018-02-03 15:09 | 342012.1731 | 1320.0005 | 5 | 45 | 3.389132 | -6.520075 | 3.160926 | 2.390526 | 13.21465 | 8.782074 | 0 | 0 | 0 | 0
2018-02-03 15:11 | 342132.174 | 1440.0014 | 5 | 45 | 3.334995 | -6.520108 | 3.160926 | 2.607874 | 13.21465 | 9.513141 | 0 | 0 | 0 | 0
2018-02-03 15:13 | 342252.1727 | 1560.0001 | 5 | 45 | 3.258085 | -6.520203 | 3.160926 | 2.825184 | 13.21465 | 10.23009 | 0 | 0 | 0 | 0
2018-02-03 15:15 | 342372.1731 | 1680.0005 | 5 | 45 | 3.132058 | -6.520175 | 3.160926 | 3.042492 | 13.21465 | 10.92582 | 0 | 0 | 0 | 0
2018-02-03 15:16 | 342434.999 | 1742.8264 | 5 | 45 | 2.999986 | -6.519799 | 3.160926 | 3.156262 | 13.21465 | 11.27557 | 0 | 0 | 0 | 0
2018-02-03 15:18 | 342555 | 120.0004 | 6 | 45 | 3.549891 | 0 | 3.160926 | 3.156262 | 13.21465 | 11.27557 | 0 | 0 | 0 | 0
2018-02-03 15:20 | 342675 | 240.0004 | 6 | 45 | 3.572528 | 0 | 3.160926 | 3.156262 | 13.21465 | 11.27557 | 0 | 0 | 0 | 0
2018-02-03 15:21 | 342735 | 300.0015 | 6 | 45 | 3.576724 | 0 | 3.160926 | 3.156262 | 13.21465 | 11.27557 | 0 | 0 | 0 | 0
2018-02-03 15:21 | 342735.1 | 0.0024 | 7 | 46 | 3.57711 | 0 | 0 | 0 | 0 | 0 | 0 | 0 | 0 | 0
2018-02-03 15:23 | 342855.1 | 120.0014 | 2 | 46 | 3.92869 | 4.889912 | 0.1623087 | 0 | 0.6307541 | 0 | 0 | 0 | 0 | 0
2018-02-03 15:25 | 342975.1 | 240.0006 | 2 | 46 | 3.970001 | 4.889952 | 0.3252943 | 0 | 1.274563 | 0 | 0 | 0 | 0 | 0
2018-02-03 15:27 | 343095.1 | 360.0014 | 2 | 46 | 4.003919 | 4.889975 | 0.4882776 | 0 | 1.924456 | 0 | 0 | 0 | 0 | 0
2018-02-03 15:29 | 343215.1 | 480.0006 | 2 | 46 | 4.033028 | 4.889912 | 0.6512653 | 0 | 2.579479 | 0 | 0 | 0 | 0 | 0
2018-02-03 15:31 | 343335.1 | 600.0007 | 2 | 46 | 4.058096 | 4.889891 | 0.8142422 | 0 | 3.23885 | 0 | 0 | 0 | 0 | 0
2018-02-03 15:33 | 343455.1 | 720.0009 | 2 | 46 | 4.081429 | 4.889944 | 0.9772366 | 0 | 3.902198 | 0 | 0 | 0 | 0 | 0
2018-02-03 15:35 | 343575.1 | 840.0021 | 2 | 46 | 4.107256 | 4.889986 | 1.140213 | 0 | 4.569427 | 0 | 0 | 0 | 0 | 0
2018-02-03 15:37 | 343695.1 | 960.001 | 2 | 46 | 4.137037 | 4.889973 | 1.303195 | 0 | 5.241213 | 0 | 0 | 0 | 0 | 0
2018-02-03 15:39 | 343815.1 | 1080.0015 | 2 | 46 | 4.170304 | 4.889971 | 1.46619 | 0 | 5.918193 | 0 | 0 | 0 | 0 | 0
2018-02-03 15:41 | 343935.1 | 1200.0003 | 2 | 46 | 4.200359 | 4.729675 | 1.62867 | 0 | 6.59863 | 0 | 0 | 0 | 0 | 0
2018-02-03 15:43 | 344055.1 | 1320.0018 | 2 | 46 | 4.200364 | 4.022856 | 1.774219 | 0 | 7.209988 | 0 | 0 | 0 | 0 | 0
2018-02-03 15:45 | 344175.1 | 1440.0018 | 2 | 46 | 4.200334 | 3.403046 | 1.897783 | 0 | 7.729001 | 0 | 0 | 0 | 0 | 0
2018-02-03 15:46 | 344205.6 | 1470.4553 | 2 | 46 | 4.200348 | 3.259995 | 1.925961 | 0 | 7.847356 | 0 | 0 | 0 | 0 | 0
2018-02-03 15:48 | 344325.6 | 120.001 | 3 | 46 | 4.229679 | 3.259962 | 2.034185 | 0 | 8.303416 | 0 | 0 | 0 | 0 | 0
2018-02-03 15:50 | 344445.6 | 240.0014 | 3 | 46 | 4.263391 | 3.259895 | 2.142841 | 0 | 8.764804 | 0 | 0 | 0 | 0 | 0
2018-02-03 15:52 | 344565.6 | 360.0002 | 3 | 46 | 4.299273 | 3.259947 | 2.251493 | 0 | 9.229962 | 0 | 0 | 0 | 0 | 0
2018-02-03 15:54 | 344685.6 | 480.0006 | 3 | 46 | 4.337065 | 3.259903 | 2.360158 | 0 | 9.69918 | 0 | 0 | 0 | 0 | 0
2018-02-03 15:56 | 344805.6 | 600.001 | 3 | 46 | 4.376294 | 3.259907 | 2.468814 | 0 | 10.17255 | 0 | 0 | 0 | 0 | 0
2018-02-03 15:58 | 344925.6 | 720.0009 | 3 | 46 | 4.400342 | 2.953384 | 2.575267 | 0 | 10.64019 | 0 | 0 | 0 | 0 | 0
2018-02-03 16:00 | 345045.6 | 840.0015 | 3 | 46 | 4.400326 | 2.407831 | 2.664176 | 0 | 11.03142 | 0 | 0 | 0 | 0 | 0
2018-02-03 16:02 | 345165.6 | 960.0017 | 3 | 46 | 4.400324 | 1.984514 | 2.737085 | 0 | 11.35224 | 0 | 0 | 0 | 0 | 0
2018-02-03 16:04 | 345285.6 | 1080.0017 | 3 | 46 | 4.400264 | 1.647747 | 2.797401 | 0 | 11.61765 | 0 | 0 | 0 | 0 | 0
2018-02-03 16:06 | 345405.6 | 1200.0003 | 3 | 46 | 4.400298 | 1.383228 | 2.847751 | 0 | 11.83921 | 0 | 0 | 0 | 0 | 0
2018-02-03 16:08 | 345525.6 | 1320.001 | 3 | 46 | 4.400251 | 1.16888 | 2.890129 | 0 | 12.02568 | 0 | 0 | 0 | 0 | 0
2018-02-03 16:10 | 345645.6 | 1440.0017 | 3 | 46 | 4.40026 | 0.9977283 | 2.92611 | 0 | 12.184 | 0 | 0 | 0 | 0 | 0
2018-02-03 16:12 | 345765.6 | 1560.0017 | 3 | 46 | 4.40015 | 0.8540859 | 2.95691 | 0 | 12.31953 | 0 | 0 | 0 | 0 | 0
2018-02-03 16:14 | 345885.6 | 1680.0007 | 3 | 46 | 4.400175 | 0.7398624 | 2.983433 | 0 | 12.43624 | 0 | 0 | 0 | 0 | 0
2018-02-03 16:16 | 346005.6 | 1800.0015 | 3 | 46 | 4.400158 | 0.6429367 | 3.006441 | 0 | 12.53747 | 0 | 0 | 0 | 0 | 0
2018-02-03 16:18 | 346125.6 | 1920.0014 | 3 | 46 | 4.400175 | 0.5626335 | 3.026484 | 0 | 12.62567 | 0 | 0 | 0 | 0 | 0
2018-02-03 16:20 | 346245.6 | 2040.001 | 3 | 46 | 4.400108 | 0.4928989 | 3.044007 | 0 | 12.70277 | 0 | 0 | 0 | 0 | 0
2018-02-03 16:22 | 346365.6 | 2160.0007 | 3 | 46 | 4.400079 | 0.4319534 | 3.059414 | 0 | 12.77057 | 0 | 0 | 0 | 0 | 0
2018-02-03 16:24 | 346485.6 | 2280.0005 | 3 | 46 | 4.400108 | 0.3823738 | 3.072952 | 0 | 12.83013 | 0 | 0 | 0 | 0 | 0
2018-02-03 16:26 | 346605.6 | 2400.0009 | 3 | 46 | 4.400052 | 0.3369732 | 3.084926 | 0 | 12.88282 | 0 | 0 | 0 | 0 | 0
2018-02-03 16:28 | 346725.6 | 2520.001 | 3 | 46 | 4.400083 | 0.2991199 | 3.09552 | 0 | 12.92943 | 0 | 0 | 0 | 0 | 0
2018-02-03 16:30 | 346845.6 | 2640.0017 | 3 | 46 | 4.400068 | 0.2659187 | 3.104918 | 0 | 12.97079 | 0 | 0 | 0 | 0 | 0
2018-02-03 16:32 | 346965.6 | 2760.0014 | 3 | 46 | 4.400103 | 0.2367573 | 3.113244 | 0 | 13.00742 | 0 | 0 | 0 | 0 | 0
2018-02-03 16:34 | 347085.6 | 2880.0006 | 3 | 46 | 4.400042 | 0.2091103 | 3.120661 | 0 | 13.04006 | 0 | 0 | 0 | 0 | 0
2018-02-03 16:36 | 347205.6 | 3000.001 | 3 | 46 | 4.400058 | 0.1867695 | 3.127254 | 0 | 13.06906 | 0 | 0 | 0 | 0 | 0
2018-02-03 16:38 | 347325.6 | 3120.0005 | 3 | 46 | 4.400009 | 0.1652489 | 3.133114 | 0 | 13.09485 | 0 | 0 | 0 | 0 | 0
2018-02-03 16:40 | 347445.6 | 3240.0005 | 3 | 46 | 4.400007 | 0.1467514 | 3.138352 | 0 | 13.1179 | 0 | 0 | 0 | 0 | 0
2018-02-03 16:42 | 347565.6 | 3360.0011 | 3 | 46 | 4.399998 | 0.1320648 | 3.143003 | 0 | 13.13836 | 0 | 0 | 0 | 0 | 0
2018-02-03 16:44 | 347685.6 | 3480.001 | 3 | 46 | 4.400094 | 0.1199455 | 3.147182 | 0 | 13.15675 | 0 | 0 | 0 | 0 | 0
2018-02-03 16:46 | 347805.6 | 3600.0017 | 3 | 46 | 4.400043 | 0.1058598 | 3.150929 | 0 | 13.17323 | 0 | 0 | 0 | 0 | 0
2018-02-03 16:48 | 347925.6 | 3720.0014 | 3 | 46 | 4.400002 | 0.09448433 | 3.15427 | 0 | 13.18793 | 0 | 0 | 0 | 0 | 0
2018-02-03 16:50 | 348045.6 | 3840.0014 | 3 | 46 | 4.400009 | 0.08485794 | 3.157275 | 0 | 13.20116 | 0 | 0 | 0 | 0 | 0
2018-02-03 16:50 | 348083.8 | 3878.2345 | 3 | 46 | 4.400008 | 0.08149529 | 3.158166 | 0 | 13.20508 | 0 | 0 | 0 | 0 | 0
2018-02-03 16:52 | 348203.9 | 120 | 4 | 46 | 4.394967 | 0 | 3.158166 | 0 | 13.20508 | 0 | 0 | 0 | 0 | 0
2018-02-03 16:54 | 348323.9 | 240.0009 | 4 | 46 | 4.394401 | 0 | 3.158166 | 0 | 13.20508 | 0 | 0 | 0 | 0 | 0
2018-02-03 16:55 | 348383.9 | 300.0015 | 4 | 46 | 4.394238 | 0 | 3.158166 | 0 | 13.20508 | 0 | 0 | 0 | 0 | 0
2018-02-03 16:57 | 348504 | 120.0009 | 5 | 46 | 3.979673 | -6.520066 | 3.158166 | 0.2173211 | 13.20508 | 0.8763569 | 0 | 0 | 0 | 0
2018-02-03 16:59 | 348624 | 240.002 | 5 | 46 | 3.898139 | -6.520001 | 3.158166 | 0.4346334 | 13.20508 | 1.73228 | 0 | 0 | 0 | 0
2018-02-03 17:01 | 348744 | 360.0017 | 5 | 46 | 3.818321 | -6.519982 | 3.158166 | 0.6519632 | 13.20508 | 2.570751 | 0 | 0 | 0 | 0
2018-02-03 17:03 | 348864 | 480.0001 | 5 | 46 | 3.741933 | -6.520039 | 3.158166 | 0.8692831 | 13.20508 | 3.392165 | 0 | 0 | 0 | 0
2018-02-03 17:05 | 348984 | 600.0015 | 5 | 46 | 3.671288 | -6.520009 | 3.158166 | 1.086595 | 13.20508 | 4.197538 | 0 | 0 | 0 | 0
2018-02-03 17:07 | 349104 | 720.0015 | 5 | 46 | 3.608063 | -6.520082 | 3.158166 | 1.303933 | 13.20508 | 4.988434 | 0 | 0 | 0 | 0
2018-02-03 17:09 | 349224 | 840.0015 | 5 | 46 | 3.553458 | -6.520051 | 3.158166 | 1.521271 | 13.20508 | 5.766502 | 0 | 0 | 0 | 0
2018-02-03 17:11 | 349344 | 960.0015 | 5 | 46 | 3.507051 | -6.520066 | 3.158166 | 1.738598 | 13.20508 | 6.533593 | 0 | 0 | 0 | 0
2018-02-03 17:13 | 349464 | 1080.0015 | 5 | 46 | 3.466382 | -6.520068 | 3.158166 | 1.955927 | 13.20508 | 7.291277 | 0 | 0 | 0 | 0
2018-02-03 17:15 | 349584 | 1200.0006 | 5 | 46 | 3.428573 | -6.520079 | 3.158166 | 2.173251 | 13.20508 | 8.040476 | 0 | 0 | 0 | 0
2018-02-03 17:17 | 349704 | 1320.0015 | 5 | 46 | 3.388371 | -6.520054 | 3.158166 | 2.390568 | 13.20508 | 8.78133 | 0 | 0 | 0 | 0
2018-02-03 17:19 | 349824 | 1440.0014 | 5 | 46 | 3.33397 | -6.52006 | 3.158166 | 2.607904 | 13.20508 | 9.512171 | 0 | 0 | 0 | 0
2018-02-03 17:21 | 349944 | 1560.0021 | 5 | 46 | 3.256895 | -6.520142 | 3.158166 | 2.825221 | 13.20508 | 10.22889 | 0 | 0 | 0 | 0
2018-02-03 17:23 | 350064 | 1680.0021 | 5 | 46 | 3.129562 | -6.520077 | 3.158166 | 3.042543 | 13.20508 | 10.92429 | 0 | 0 | 0 | 0
2018-02-03 17:24 | 350125.5 | 1741.5592 | 5 | 46 | 2.999984 | -6.520082 | 3.158166 | 3.154023 | 13.20508 | 11.26683 | 0 | 0 | 0 | 0
2018-02-03 17:26 | 350245.6 | 120.0004 | 6 | 46 | 3.550632 | 0 | 3.158166 | 3.154023 | 13.20508 | 11.26683 | 0 | 0 | 0 | 0
2018-02-03 17:28 | 350365.6 | 240.0013 | 6 | 46 | 3.573576 | 0 | 3.158166 | 3.154023 | 13.20508 | 11.26683 | 0 | 0 | 0 | 0
2018-02-03 17:29 | 350425.6 | 300.0015 | 6 | 46 | 3.577803 | 0 | 3.158166 | 3.154023 | 13.20508 | 11.26683 | 0 | 0 | 0 | 0
2018-02-03 17:29 | 350425.5 | 0.0024 | 7 | 47 | 3.577709 | 0 | 0 | 0 | 0 | 0 | 0 | 0 | 0 | 0
2018-02-03 17:31 | 350545.6 | 120.0008 | 2 | 47 | 3.929324 | 4.889917 | 0.1623141 | 0 | 0.6309274 | 0 | 0 | 0 | 0 | 0
2018-02-03 17:33 | 350665.6 | 240.0015 | 2 | 47 | 3.970582 | 4.889948 | 0.325302 | 0 | 1.274845 | 0 | 0 | 0 | 0 | 0
2018-02-03 17:35 | 350785.6 | 360.0016 | 2 | 47 | 4.004511 | 4.889881 | 0.4882896 | 0 | 1.92485 | 0 | 0 | 0 | 0 | 0
2018-02-03 17:37 | 350905.6 | 480.0015 | 2 | 47 | 4.03359 | 4.889929 | 0.6512693 | 0 | 2.579934 | 0 | 0 | 0 | 0 | 0
2018-02-03 17:39 | 351025.6 | 600.0003 | 2 | 47 | 4.058574 | 4.889923 | 0.8142562 | 0 | 3.239426 | 0 | 0 | 0 | 0 | 0
2018-02-03 17:41 | 351145.6 | 720.0015 | 2 | 47 | 4.081931 | 4.889975 | 0.9772455 | 0 | 3.902829 | 0 | 0 | 0 | 0 | 0
2018-02-03 17:43 | 351265.6 | 840.0003 | 2 | 47 | 4.107782 | 4.88995 | 1.140243 | 0 | 4.570226 | 0 | 0 | 0 | 0 | 0
2018-02-03 17:45 | 351385.6 | 960.0011 | 2 | 47 | 4.137554 | 4.889933 | 1.303232 | 0 | 5.242121 | 0 | 0 | 0 | 0 | 0
2018-02-03 17:47 | 351505.6 | 1080.0008 | 2 | 47 | 4.170807 | 4.889967 | 1.466215 | 0 | 5.919137 | 0 | 0 | 0 | 0 | 0
2018-02-03 17:49 | 351625.6 | 1200.0011 | 2 | 47 | 4.200342 | 4.717524 | 1.628608 | 0 | 6.599283 | 0 | 0 | 0 | 0 | 0
2018-02-03 17:51 | 351745.6 | 1320.0016 | 2 | 47 | 4.200389 | 4.013039 | 1.773784 | 0 | 7.209073 | 0 | 0 | 0 | 0 | 0
2018-02-03 17:53 | 351865.6 | 1440.0016 | 2 | 47 | 4.20034 | 3.394964 | 1.897023 | 0 | 7.726723 | 0 | 0 | 0 | 0 | 0
2018-02-03 17:54 | 351894.1 | 1468.469 | 2 | 47 | 4.200329 | 3.259977 | 1.923328 | 0 | 7.837212 | 0 | 0 | 0 | 0 | 0
2018-02-03 17:56 | 352014.1 | 120.0001 | 3 | 47 | 4.229694 | 3.25992 | 2.031533 | 0 | 8.293189 | 0 | 0 | 0 | 0 | 0
2018-02-03 17:58 | 352134.1 | 240.0017 | 3 | 47 | 4.263359 | 3.259933 | 2.140211 | 0 | 8.75467 | 0 | 0 | 0 | 0 | 0
2018-02-03 18:00 | 352254.1 | 360.0007 | 3 | 47 | 4.299268 | 3.25984 | 2.248868 | 0 | 9.219848 | 0 | 0 | 0 | 0 | 0
2018-02-03 18:02 | 352374.1 | 480.0001 | 3 | 47 | 4.337082 | 3.259888 | 2.357521 | 0 | 9.689017 | 0 | 0 | 0 | 0 | 0
2018-02-03 18:04 | 352494.1 | 600.0014 | 3 | 47 | 4.376374 | 3.259914 | 2.466177 | 0 | 10.16239 | 0 | 0 | 0 | 0 | 0
2018-02-03 18:06 | 352614.1 | 720.0014 | 3 | 47 | 4.400327 | 2.951361 | 2.572599 | 0 | 10.6299 | 0 | 0 | 0 | 0 | 0
2018-02-03 18:08 | 352734.1 | 840.0018 | 3 | 47 | 4.400335 | 2.407896 | 2.661501 | 0 | 11.0211 | 0 | 0 | 0 | 0 | 0
2018-02-03 18:10 | 352854.1 | 960.0003 | 3 | 47 | 4.400313 | 1.983681 | 2.734391 | 0 | 11.34184 | 0 | 0 | 0 | 0 | 0
2018-02-03 18:12 | 352974.1 | 1080.0007 | 3 | 47 | 4.40027 | 1.647978 | 2.794702 | 0 | 11.60723 | 0 | 0 | 0 | 0 | 0
2018-02-03 18:14 | 353094.1 | 1200.0015 | 3 | 47 | 4.400323 | 1.382961 | 2.84505 | 0 | 11.82878 | 0 | 0 | 0 | 0 | 0
2018-02-03 18:16 | 353214.1 | 1320.0015 | 3 | 47 | 4.400187 | 1.167488 | 2.887426 | 0 | 12.01524 | 0 | 0 | 0 | 0 | 0
2018-02-03 18:18 | 353334.1 | 1440.0007 | 3 | 47 | 4.4002 | 0.9958134 | 2.923423 | 0 | 12.17364 | 0 | 0 | 0 | 0 | 0
2018-02-03 18:20 | 353454.1 | 1560.0008 | 3 | 47 | 4.400198 | 0.8564644 | 2.954222 | 0 | 12.30916 | 0 | 0 | 0 | 0 | 0
2018-02-03 18:22 | 353574.1 | 1680.0007 | 3 | 47 | 4.40013 | 0.7388725 | 2.98076 | 0 | 12.42593 | 0 | 0 | 0 | 0 | 0
2018-02-03 18:24 | 353694.1 | 1800.0015 | 3 | 47 | 4.400221 | 0.6453991 | 3.003761 | 0 | 12.52714 | 0 | 0 | 0 | 0 | 0
2018-02-03 18:26 | 353814.1 | 1920.0003 | 3 | 47 | 4.400159 | 0.5630074 | 3.023811 | 0 | 12.61536 | 0 | 0 | 0 | 0 | 0
2018-02-03 18:28 | 353934.1 | 2040.0007 | 3 | 47 | 4.400137 | 0.4931831 | 3.041363 | 0 | 12.69259 | 0 | 0 | 0 | 0 | 0
2018-02-03 18:30 | 354054.1 | 2160.0016 | 3 | 47 | 4.400103 | 0.4331436 | 3.05678 | 0 | 12.76043 | 0 | 0 | 0 | 0 | 0
2018-02-03 18:32 | 354174.1 | 2280.0018 | 3 | 47 | 4.400127 | 0.3831844 | 3.070369 | 0 | 12.82022 | 0 | 0 | 0 | 0 | 0
2018-02-03 18:34 | 354294.1 | 2400.0011 | 3 | 47 | 4.400016 | 0.3362503 | 3.082365 | 0 | 12.873 | 0 | 0 | 0 | 0 | 0
2018-02-03 18:36 | 354414.1 | 2520.0011 | 3 | 47 | 4.400077 | 0.2994175 | 3.092973 | 0 | 12.91968 | 0 | 0 | 0 | 0 | 0
2018-02-03 18:38 | 354534.1 | 2640.0007 | 3 | 47 | 4.400069 | 0.2660751 | 3.10238 | 0 | 12.96107 | 0 | 0 | 0 | 0 | 0
2018-02-03 18:40 | 354654.1 | 2760.0011 | 3 | 47 | 4.400045 | 0.2357235 | 3.110727 | 0 | 12.9978 | 0 | 0 | 0 | 0 | 0
2018-02-03 18:42 | 354774.1 | 2880.0008 | 3 | 47 | 4.400054 | 0.2098866 | 3.118152 | 0 | 13.03047 | 0 | 0 | 0 | 0 | 0
2018-02-03 18:44 | 354894.1 | 3000.0015 | 3 | 47 | 4.40001 | 0.1859226 | 3.124761 | 0 | 13.05955 | 0 | 0 | 0 | 0 | 0
2018-02-03 18:46 | 355014.1 | 3120.0018 | 3 | 47 | 4.400083 | 0.1673698 | 3.130651 | 0 | 13.08547 | 0 | 0 | 0 | 0 | 0
2018-02-03 18:48 | 355134.1 | 3240.0003 | 3 | 47 | 4.400057 | 0.1490517 | 3.135893 | 0 | 13.10853 | 0 | 0 | 0 | 0 | 0
2018-02-03 18:50 | 355254.1 | 3360.0015 | 3 | 47 | 4.400064 | 0.1334686 | 3.140578 | 0 | 13.12915 | 0 | 0 | 0 | 0 | 0
2018-02-03 18:52 | 355374.1 | 3480.0008 | 3 | 47 | 4.399986 | 0.1177578 | 3.144748 | 0 | 13.14749 | 0 | 0 | 0 | 0 | 0
2018-02-03 18:54 | 355494.1 | 3600.001 | 3 | 47 | 4.399986 | 0.1049576 | 3.148482 | 0 | 13.16393 | 0 | 0 | 0 | 0 | 0
2018-02-03 18:56 | 355614.1 | 3720.0002 | 3 | 47 | 4.400052 | 0.09514618 | 3.151829 | 0 | 13.17865 | 0 | 0 | 0 | 0 | 0
2018-02-03 18:58 | 355734.1 | 3840.0008 | 3 | 47 | 4.400095 | 0.08673668 | 3.154835 | 0 | 13.19188 | 0 | 0 | 0 | 0 | 0
2018-02-03 18:58 | 355771.3 | 3877.2177 | 3 | 47 | 4.400019 | 0.08149147 | 3.155702 | 0 | 13.19569 | 0 | 0 | 0 | 0 | 0
2018-02-03 19:00 | 355891.4 | 120.0013 | 4 | 47 | 4.394954 | 0 | 3.155702 | 0 | 13.19569 | 0 | 0 | 0 | 0 | 0
2018-02-03 19:02 | 356011.4 | 240.0006 | 4 | 47 | 4.394422 | 0 | 3.155702 | 0 | 13.19569 | 0 | 0 | 0 | 0 | 0
2018-02-03 19:03 | 356071.4 | 300.0007 | 4 | 47 | 4.394226 | 0 | 3.155702 | 0 | 13.19569 | 0 | 0 | 0 | 0 | 0
2018-02-03 19:05 | 356191.5 | 120.0002 | 5 | 47 | 3.978435 | -6.520185 | 3.155702 | 0.2173112 | 13.19569 | 0.8760188 | 0 | 0 | 0 | 0
2018-02-03 19:07 | 356311.5 | 240.0016 | 5 | 47 | 3.897113 | -6.520133 | 3.155702 | 0.4346243 | 13.19569 | 1.731701 | 0 | 0 | 0 | 0
2018-02-03 19:09 | 356431.5 | 360.0007 | 5 | 47 | 3.817381 | -6.520091 | 3.155702 | 0.6519593 | 13.19569 | 2.569979 | 0 | 0 | 0 | 0
2018-02-03 19:11 | 356551.5 | 480.0006 | 5 | 47 | 3.741103 | -6.520148 | 3.155702 | 0.8692867 | 13.19569 | 3.391227 | 0 | 0 | 0 | 0
2018-02-03 19:13 | 356671.5 | 600.0002 | 5 | 47 | 3.670496 | -6.520114 | 3.155702 | 1.086626 | 13.19569 | 4.196524 | 0 | 0 | 0 | 0
2018-02-03 19:15 | 356791.5 | 720.0016 | 5 | 47 | 3.607236 | -6.520117 | 3.155702 | 1.303937 | 13.19569 | 4.987141 | 0 | 0 | 0 | 0
2018-02-03 19:17 | 356911.5 | 840.001 | 5 | 47 | 3.552757 | -6.520152 | 3.155702 | 1.521268 | 13.19569 | 5.765017 | 0 | 0 | 0 | 0
2018-02-03 19:19 | 357031.5 | 960.0008 | 5 | 47 | 3.506479 | -6.520045 | 3.155702 | 1.738608 | 13.19569 | 6.532021 | 0 | 0 | 0 | 0
2018-02-03 19:21 | 357151.5 | 1080.0015 | 5 | 47 | 3.465754 | -6.520066 | 3.155702 | 1.955922 | 13.19569 | 7.289522 | 0 | 0 | 0 | 0
2018-02-03 19:23 | 357271.5 | 1200.0018 | 5 | 47 | 3.427901 | -6.52007 | 3.155702 | 2.173238 | 13.19569 | 8.038557 | 0 | 0 | 0 | 0
2018-02-03 19:25 | 357391.5 | 1320.0015 | 5 | 47 | 3.387703 | -6.519948 | 3.155702 | 2.390587 | 13.19569 | 8.779383 | 0 | 0 | 0 | 0
2018-02-03 19:27 | 357511.5 | 1440.0002 | 5 | 47 | 3.333006 | -6.520108 | 3.155702 | 2.607908 | 13.19569 | 9.509991 | 0 | 0 | 0 | 0
2018-02-03 19:29 | 357631.5 | 1560.0002 | 5 | 47 | 3.255735 | -6.52003 | 3.155702 | 2.825217 | 13.19569 | 10.22647 | 0 | 0 | 0 | 0
2018-02-03 19:31 | 357751.5 | 1680.0015 | 5 | 47 | 3.127667 | -6.520054 | 3.155702 | 3.042531 | 13.19569 | 10.92152 | 0 | 0 | 0 | 0
2018-02-03 19:32 | 357811.9 | 1740.3849 | 5 | 47 | 2.999997 | -6.520093 | 3.155702 | 3.151891 | 13.19569 | 11.25741 | 0 | 0 | 0 | 0
2018-02-03 19:34 | 357931.9 | 120 | 6 | 47 | 3.551192 | 0 | 3.155702 | 3.151902 | 13.19569 | 11.25745 | 0 | 0 | 0 | 0
2018-02-03 19:36 | 358051.9 | 240.0013 | 6 | 47 | 3.574268 | 0 | 3.155702 | 3.151902 | 13.19569 | 11.25745 | 0 | 0 | 0 | 0
2018-02-03 19:37 | 358111.9 | 300.0015 | 6 | 47 | 3.578603 | 0 | 3.155702 | 3.151902 | 13.19569 | 11.25745 | 0 | 0 | 0 | 0
2018-02-03 19:37 | 358111.9 | 0.0024 | 7 | 48 | 3.578643 | 0 | 0 | 0 | 0 | 0 | 0 | 0 | 0 | 0
2018-02-03 19:39 | 358232 | 120.0014 | 2 | 48 | 3.930005 | 4.889973 | 0.1623157 | 0 | 0.6310797 | 0 | 0 | 0 | 0 | 0
2018-02-03 19:41 | 358352 | 240.0006 | 2 | 48 | 3.971251 | 4.889929 | 0.3252903 | 0 | 1.275051 | 0 | 0 | 0 | 0 | 0
2018-02-03 19:43 | 358472 | 360.001 | 2 | 48 | 4.005195 | 4.889935 | 0.4882964 | 0 | 1.925241 | 0 | 0 | 0 | 0 | 0
2018-02-03 19:45 | 358592 | 480.0006 | 2 | 48 | 4.034273 | 4.88995 | 0.6512693 | 0 | 2.580413 | 0 | 0 | 0 | 0 | 0
2018-02-03 19:47 | 358712 | 600.0016 | 2 | 48 | 4.059274 | 4.889996 | 0.8142661 | 0 | 3.240061 | 0 | 0 | 0 | 0 | 0
2018-02-03 19:49 | 358832 | 720.0007 | 2 | 48 | 4.082603 | 4.889971 | 0.9772549 | 0 | 3.903571 | 0 | 0 | 0 | 0 | 0
2018-02-03 19:51 | 358952 | 840.0018 | 2 | 48 | 4.108438 | 4.889978 | 1.140242 | 0 | 4.571033 | 0 | 0 | 0 | 0 | 0
2018-02-03 19:53 | 359072 | 960.0016 | 2 | 48 | 4.138223 | 4.889984 | 1.303226 | 0 | 5.24302 | 0 | 0 | 0 | 0 | 0
2018-02-03 19:55 | 359192 | 1080.001 | 2 | 48 | 4.171552 | 4.890059 | 1.466216 | 0 | 5.92018 | 0 | 0 | 0 | 0 | 0
2018-02-03 19:57 | 359312 | 1200.0018 | 2 | 48 | 4.200371 | 4.702599 | 1.628492 | 0 | 6.599933 | 0 | 0 | 0 | 0 | 0
2018-02-03 19:59 | 359432 | 1320.001 | 2 | 48 | 4.20035 | 4.002819 | 1.773271 | 0 | 7.208055 | 0 | 0 | 0 | 0 | 0
2018-02-03 20:01 | 359552 | 1440.0026 | 2 | 48 | 4.200308 | 3.38645 | 1.896204 | 0 | 7.724417 | 0 | 0 | 0 | 0 | 0
2018-02-03 20:02 | 359578.6 | 1466.5937 | 2 | 48 | 4.200276 | 3.259962 | 1.920764 | 0 | 7.827578 | 0 | 0 | 0 | 0 | 0
2018-02-03 20:04 | 359698.6 | 120.0015 | 3 | 48 | 4.22955 | 3.259916 | 2.02897 | 0 | 8.283545 | 0 | 0 | 0 | 0 | 0
2018-02-03 20:06 | 359818.6 | 240.0013 | 3 | 48 | 4.263186 | 3.259899 | 2.137625 | 0 | 8.744917 | 0 | 0 | 0 | 0 | 0
2018-02-03 20:08 | 359938.6 | 360.0001 | 3 | 48 | 4.299067 | 3.25993 | 2.246282 | 0 | 9.21007 | 0 | 0 | 0 | 0 | 0
2018-02-03 20:10 | 360058.6 | 480.0014 | 3 | 48 | 4.336805 | 3.259947 | 2.354941 | 0 | 9.67924 | 0 | 0 | 0 | 0 | 0
2018-02-03 20:12 | 360178.6 | 600.0009 | 3 | 48 | 4.376058 | 3.259926 | 2.463591 | 0 | 10.15256 | 0 | 0 | 0 | 0 | 0
2018-02-03 20:14 | 360298.6 | 720.0009 | 3 | 48 | 4.400355 | 2.95808 | 2.570104 | 0 | 10.62045 | 0 | 0 | 0 | 0 | 0
2018-02-03 20:16 | 360418.6 | 840.0009 | 3 | 48 | 4.400363 | 2.412468 | 2.659164 | 0 | 11.01235 | 0 | 0 | 0 | 0 | 0
2018-02-03 20:18 | 360538.6 | 960.0006 | 3 | 48 | 4.400322 | 1.987585 | 2.732204 | 0 | 11.33375 | 0 | 0 | 0 | 0 | 0
2018-02-03 20:20 | 360658.6 | 1080.0015 | 3 | 48 | 4.400311 | 1.651951 | 2.792636 | 0 | 11.59966 | 0 | 0 | 0 | 0 | 0
2018-02-03 20:22 | 360778.6 | 1200.0007 | 3 | 48 | 4.400245 | 1.384396 | 2.843073 | 0 | 11.8216 | 0 | 0 | 0 | 0 | 0
2018-02-03 20:24 | 360898.6 | 1320.0009 | 3 | 48 | 4.400247 | 1.170809 | 2.885546 | 0 | 12.0085 | 0 | 0 | 0 | 0 | 0
2018-02-03 20:26 | 361018.6 | 1440.0009 | 3 | 48 | 4.40027 | 0.9997807 | 2.921613 | 0 | 12.1672 | 0 | 0 | 0 | 0 | 0
2018-02-03 20:28 | 361138.6 | 1560.0001 | 3 | 48 | 4.400149 | 0.8567657 | 2.952477 | 0 | 12.30301 | 0 | 0 | 0 | 0 | 0
2018-02-03 20:30 | 361258.6 | 1680.0006 | 3 | 48 | 4.40025 | 0.7428684 | 2.979069 | 0 | 12.42002 | 0 | 0 | 0 | 0 | 0
2018-02-03 20:32 | 361378.6 | 1800.0001 | 3 | 48 | 4.400214 | 0.6455593 | 3.002134 | 0 | 12.52151 | 0 | 0 | 0 | 0 | 0
2018-02-03 20:34 | 361498.6 | 1920.0009 | 3 | 48 | 4.400088 | 0.5614891 | 3.02222 | 0 | 12.60989 | 0 | 0 | 0 | 0 | 0
2018-02-03 20:36 | 361618.6 | 2040.0014 | 3 | 48 | 4.400161 | 0.4934616 | 3.03981 | 0 | 12.68729 | 0 | 0 | 0 | 0 | 0
2018-02-03 20:38 | 361738.6 | 2160.0009 | 3 | 48 | 4.40013 | 0.434185 | 3.055257 | 0 | 12.75526 | 0 | 0 | 0 | 0 | 0
2018-02-03 20:40 | 361858.6 | 2280.0009 | 3 | 48 | 4.40013 | 0.38381 | 3.068858 | 0 | 12.81511 | 0 | 0 | 0 | 0 | 0
2018-02-03 20:42 | 361978.6 | 2400.0002 | 3 | 48 | 4.400143 | 0.3396206 | 3.080865 | 0 | 12.86794 | 0 | 0 | 0 | 0 | 0
2018-02-03 20:44 | 362098.6 | 2520.0006 | 3 | 48 | 4.400123 | 0.3001213 | 3.091493 | 0 | 12.9147 | 0 | 0 | 0 | 0 | 0
2018-02-03 20:46 | 362218.6 | 2640.0007 | 3 | 48 | 4.400106 | 0.2660484 | 3.100911 | 0 | 12.95614 | 0 | 0 | 0 | 0 | 0
2018-02-03 20:48 | 362338.6 | 2760.0001 | 3 | 48 | 4.400098 | 0.2364998 | 3.109278 | 0 | 12.99296 | 0 | 0 | 0 | 0 | 0
2018-02-03 20:50 | 362458.6 | 2880.0014 | 3 | 48 | 4.400095 | 0.210516 | 3.116711 | 0 | 13.02566 | 0 | 0 | 0 | 0 | 0
2018-02-03 20:52 | 362578.6 | 3000.0006 | 3 | 48 | 4.400043 | 0.1868744 | 3.123313 | 0 | 13.05471 | 0 | 0 | 0 | 0 | 0
2018-02-03 20:54 | 362698.6 | 3120.0002 | 3 | 48 | 4.400053 | 0.166811 | 3.129199 | 0 | 13.08061 | 0 | 0 | 0 | 0 | 0
2018-02-03 20:56 | 362818.6 | 3240.0006 | 3 | 48 | 4.400046 | 0.1486626 | 3.134435 | 0 | 13.10365 | 0 | 0 | 0 | 0 | 0
2018-02-03 20:58 | 362938.6 | 3360.0014 | 3 | 48 | 4.400034 | 0.1324253 | 3.139121 | 0 | 13.12427 | 0 | 0 | 0 | 0 | 0
2018-02-03 21:00 | 363058.6 | 3480.0005 | 3 | 48 | 4.400008 | 0.1180553 | 3.1433 | 0 | 13.14266 | 0 | 0 | 0 | 0 | 0
2018-02-03 21:02 | 363178.6 | 3600.0001 | 3 | 48 | 4.400011 | 0.1055107 | 3.147037 | 0 | 13.1591 | 0 | 0 | 0 | 0 | 0
2018-02-03 21:04 | 363298.6 | 3720.0009 | 3 | 48 | 4.399968 | 0.09307289 | 3.150377 | 0 | 13.17379 | 0 | 0 | 0 | 0 | 0
2018-02-03 21:06 | 363418.6 | 3840.0015 | 3 | 48 | 4.399994 | 0.08413696 | 3.153356 | 0 | 13.1869 | 0 | 0 | 0 | 0 | 0
2018-02-03 21:06 | 363454.3 | 3875.7072 | 3 | 48 | 4.400003 | 0.08148575 | 3.154181 | 0 | 13.19053 | 0 | 0 | 0 | 0 | 0
2018-02-03 21:08 | 363574.3 | 120.0005 | 4 | 48 | 4.394923 | 0 | 3.154181 | 0 | 13.19053 | 0 | 0 | 0 | 0 | 0
2018-02-03 21:10 | 363694.3 | 240.0012 | 4 | 48 | 4.394402 | 0 | 3.154181 | 0 | 13.19053 | 0 | 0 | 0 | 0 | 0
2018-02-03 21:11 | 363754.3 | 300.0015 | 4 | 48 | 4.394212 | 0 | 3.154181 | 0 | 13.19053 | 0 | 0 | 0 | 0 | 0
2018-02-03 21:13 | 363874.4 | 120.0006 | 5 | 48 | 3.978945 | -6.519978 | 3.154181 | 0.2173291 | 13.19053 | 0.8762028 | 0 | 0 | 0 | 0
2018-02-03 21:15 | 363994.4 | 240.0015 | 5 | 48 | 3.897558 | -6.520085 | 3.154181 | 0.4346569 | 13.19053 | 1.732045 | 0 | 0 | 0 | 0
2018-02-03 21:17 | 364114.4 | 360.0018 | 5 | 48 | 3.817666 | -6.519932 | 3.154181 | 0.6519865 | 13.19053 | 2.570381 | 0 | 0 | 0 | 0
2018-02-03 21:19 | 364234.4 | 480.0014 | 5 | 48 | 3.741222 | -6.520001 | 3.154181 | 0.8693024 | 13.19053 | 3.391625 | 0 | 0 | 0 | 0
2018-02-03 21:21 | 364354.4 | 600.0018 | 5 | 48 | 3.670657 | -6.52006 | 3.154181 | 1.086643 | 13.19053 | 4.196957 | 0 | 0 | 0 | 0
2018-02-03 21:23 | 364474.4 | 720.0006 | 5 | 48 | 3.607393 | -6.52002 | 3.154181 | 1.303956 | 13.19053 | 4.987621 | 0 | 0 | 0 | 0
2018-02-03 21:25 | 364594.4 | 840.0015 | 5 | 48 | 3.552793 | -6.520043 | 3.154181 | 1.521284 | 13.19053 | 5.765512 | 0 | 0 | 0 | 0
2018-02-03 21:27 | 364714.4 | 960.0002 | 5 | 48 | 3.506436 | -6.520047 | 3.154181 | 1.738613 | 13.19053 | 6.532471 | 0 | 0 | 0 | 0
2018-02-03 21:29 | 364834.4 | 1080.0018 | 5 | 48 | 3.465763 | -6.520018 | 3.154181 | 1.955949 | 13.19053 | 7.290048 | 0 | 0 | 0 | 0
2018-02-03 21:31 | 364954.4 | 1200.0013 | 5 | 48 | 3.427823 | -6.520003 | 3.154181 | 2.173251 | 13.19053 | 8.039018 | 0 | 0 | 0 | 0
2018-02-03 21:33 | 365074.4 | 1320.0018 | 5 | 48 | 3.387503 | -6.520009 | 3.154181 | 2.390598 | 13.19053 | 8.779802 | 0 | 0 | 0 | 0
2018-02-03 21:35 | 365194.4 | 1440.0018 | 5 | 48 | 3.332664 | -6.520075 | 3.154181 | 2.607916 | 13.19053 | 9.510345 | 0 | 0 | 0 | 0
2018-02-03 21:37 | 365314.4 | 1560.0018 | 5 | 48 | 3.255187 | -6.520075 | 3.154181 | 2.825229 | 13.19053 | 10.22674 | 0 | 0 | 0 | 0
2018-02-03 21:39 | 365434.4 | 1680.0015 | 5 | 48 | 3.126259 | -6.520072 | 3.154181 | 3.042544 | 13.19053 | 10.92159 | 0 | 0 | 0 | 0
2018-02-03 21:40 | 365494 | 1739.5344 | 5 | 48 | 2.999993 | -6.520119 | 3.154181 | 3.150351 | 13.19053 | 11.25262 | 0 | 0 | 0 | 0
2018-02-03 21:42 | 365614 | 120.0005 | 6 | 48 | 3.551205 | 0 | 3.154181 | 3.150351 | 13.19053 | 11.25262 | 0 | 0 | 0 | 0
2018-02-03 21:44 | 365734 | 240.0005 | 6 | 48 | 3.574615 | 0 | 3.154181 | 3.150351 | 13.19053 | 11.25262 | 0 | 0 | 0 | 0
2018-02-03 21:45 | 365794 | 300.0007 | 6 | 48 | 3.579011 | 0 | 3.154181 | 3.150351 | 13.19053 | 11.25262 | 0 | 0 | 0 | 0
2018-02-03 21:45 | 365794 | 0.0024 | 7 | 49 | 3.579047 | 0 | 0 | 0 | 0 | 0 | 0 | 0 | 0 | 0
2018-02-03 21:47 | 365914.1003 | 120.0013 | 2 | 49 | 3.929855 | 4.889889 | 0.1623099 | 0 | 0.6310571 | 0 | 0 | 0 | 0 | 0
2018-02-03 21:49 | 366034.0995 | 240.0005 | 2 | 49 | 3.971193 | 4.889935 | 0.3252977 | 0 | 1.275066 | 0 | 0 | 0 | 0 | 0
2018-02-03 21:51 | 366154.1004 | 360.0014 | 2 | 49 | 4.005188 | 4.889875 | 0.4882982 | 0 | 1.925232 | 0 | 0 | 0 | 0 | 0
2018-02-03 21:53 | 366274.1004 | 480.0014 | 2 | 49 | 4.034193 | 4.889889 | 0.6512877 | 0 | 2.580463 | 0 | 0 | 0 | 0 | 0
2018-02-03 21:55 | 366394.0996 | 600.0006 | 2 | 49 | 4.059113 | 4.889931 | 0.8142713 | 0 | 3.240036 | 0 | 0 | 0 | 0 | 0
2018-02-03 21:57 | 366514.0996 | 720.0006 | 2 | 49 | 4.082438 | 4.889948 | 0.9772626 | 0 | 3.903529 | 0 | 0 | 0 | 0 | 0
2018-02-03 21:59 | 366634.1006 | 840.0016 | 2 | 49 | 4.108315 | 4.889866 | 1.14026 | 0 | 4.571009 | 0 | 0 | 0 | 0 | 0
2018-02-03 22:01 | 366754.1005 | 960.0015 | 2 | 49 | 4.138156 | 4.889933 | 1.303245 | 0 | 5.242984 | 0 | 0 | 0 | 0 | 0
2018-02-03 22:03 | 366874.0998 | 1080.0008 | 2 | 49 | 4.17157 | 4.889915 | 1.466224 | 0 | 5.920092 | 0 | 0 | 0 | 0 | 0
2018-02-03 22:05 | 366994.0996 | 1200.0006 | 2 | 49 | 4.200397 | 4.701105 | 1.628481 | 0 | 6.599772 | 0 | 0 | 0 | 0 | 0
2018-02-03 22:07 | 367114.0998 | 1320.0008 | 2 | 49 | 4.200377 | 3.998636 | 1.773145 | 0 | 7.207415 | 0 | 0 | 0 | 0 | 0
2018-02-03 22:09 | 367234.0997 | 1440.0007 | 2 | 49 | 4.200368 | 3.382017 | 1.895895 | 0 | 7.723009 | 0 | 0 | 0 | 0 | 0
2018-02-03 22:10 | 367259.6375 | 1465.5385 | 2 | 49 | 4.200356 | 3.259998 | 1.919457 | 0 | 7.821976 | 0 | 0 | 0 | 0 | 0
2018-02-03 22:12 | 367379.6493 | 120.0015 | 3 | 49 | 4.22978 | 3.259863 | 2.027656 | 0 | 8.277933 | 0 | 0 | 0 | 0 | 0
2018-02-03 22:14 | 367499.6493 | 240.0015 | 3 | 49 | 4.263525 | 3.259895 | 2.136318 | 0 | 8.739364 | 0 | 0 | 0 | 0 | 0
2018-02-03 22:16 | 367619.6493 | 360.0015 | 3 | 49 | 4.299469 | 3.259874 | 2.244974 | 0 | 9.204553 | 0 | 0 | 0 | 0 | 0
2018-02-03 22:18 | 367739.6485 | 480.0007 | 3 | 49 | 4.337183 | 3.259867 | 2.353628 | 0 | 9.673741 | 0 | 0 | 0 | 0 | 0
2018-02-03 22:20 | 367859.6496 | 600.0018 | 3 | 49 | 4.376386 | 3.259882 | 2.462289 | 0 | 10.14714 | 0 | 0 | 0 | 0 | 0
2018-02-03 22:22 | 367979.6497 | 720.0019 | 3 | 49 | 4.400355 | 2.952719 | 2.568713 | 0 | 10.61467 | 0 | 0 | 0 | 0 | 0
2018-02-03 22:24 | 368099.6494 | 840.0016 | 3 | 49 | 4.400317 | 2.405909 | 2.657591 | 0 | 11.00576 | 0 | 0 | 0 | 0 | 0
2018-02-03 22:26 | 368219.6481 | 960.0003 | 3 | 49 | 4.400334 | 1.982929 | 2.730466 | 0 | 11.32644 | 0 | 0 | 0 | 0 | 0
2018-02-03 22:28 | 368339.6484 | 1080.0006 | 3 | 49 | 4.400338 | 1.649307 | 2.790761 | 0 | 11.59175 | 0 | 0 | 0 | 0 | 0
2018-02-03 22:30 | 368459.6488 | 1200.001 | 3 | 49 | 4.400275 | 1.382036 | 2.841097 | 0 | 11.81324 | 0 | 0 | 0 | 0 | 0
2018-02-03 22:32 | 368579.6486 | 1320.0008 | 3 | 49 | 4.400177 | 1.167318 | 2.883467 | 0 | 11.99969 | 0 | 0 | 0 | 0 | 0
2018-02-03 22:34 | 368699.6496 | 1440.0018 | 3 | 49 | 4.400164 | 0.9962177 | 2.919463 | 0 | 12.15807 | 0 | 0 | 0 | 0 | 0
2018-02-03 22:36 | 368819.6496 | 1560.0018 | 3 | 49 | 4.400199 | 0.8571014 | 2.950281 | 0 | 12.29368 | 0 | 0 | 0 | 0 | 0
2018-02-03 22:38 | 368939.6484 | 1680.0006 | 3 | 49 | 4.400205 | 0.7414837 | 2.97684 | 0 | 12.41054 | 0 | 0 | 0 | 0 | 0
2018-02-03 22:40 | 369059.6481 | 1800.0003 | 3 | 49 | 4.400185 | 0.6450939 | 2.999885 | 0 | 12.51195 | 0 | 0 | 0 | 0 | 0
2018-02-03 22:42 | 369179.6485 | 1920.0007 | 3 | 49 | 4.400121 | 0.5621872 | 3.019982 | 0 | 12.60038 | 0 | 0 | 0 | 0 | 0
2018-02-03 22:44 | 369299.6485 | 2040.0007 | 3 | 49 | 4.400142 | 0.4938755 | 3.037574 | 0 | 12.67778 | 0 | 0 | 0 | 0 | 0
2018-02-03 22:46 | 369419.6497 | 2160.0019 | 3 | 49 | 4.400096 | 0.4339657 | 3.053036 | 0 | 12.74582 | 0 | 0 | 0 | 0 | 0
2018-02-03 22:48 | 369539.6493 | 2280.0015 | 3 | 49 | 4.400031 | 0.3808346 | 3.06664 | 0 | 12.80568 | 0 | 0 | 0 | 0 | 0
2018-02-03 22:50 | 369659.6497 | 2400.0019 | 3 | 49 | 4.40017 | 0.3406715 | 3.078648 | 0 | 12.85851 | 0 | 0 | 0 | 0 | 0
2018-02-03 22:52 | 369779.6492 | 2520.0014 | 3 | 49 | 4.400073 | 0.2996578 | 3.089276 | 0 | 12.90528 | 0 | 0 | 0 | 0 | 0
2018-02-03 22:54 | 369899.6493 | 2640.0015 | 3 | 49 | 4.400039 | 0.265974 | 3.098684 | 0 | 12.94668 | 0 | 0 | 0 | 0 | 0
2018-02-03 22:56 | 370019.6497 | 2760.0019 | 3 | 49 | 4.400091 | 0.2371941 | 3.107054 | 0 | 12.9835 | 0 | 0 | 0 | 0 | 0
2018-02-03 22:58 | 370139.6486 | 2880.0008 | 3 | 49 | 4.400113 | 0.2113705 | 3.114491 | 0 | 13.01623 | 0 | 0 | 0 | 0 | 0
2018-02-03 23:00 | 370259.6493 | 3000.0015 | 3 | 49 | 4.400033 | 0.1874256 | 3.12112 | 0 | 13.04539 | 0 | 0 | 0 | 0 | 0
2018-02-03 23:02 | 370379.6497 | 3120.0019 | 3 | 49 | 4.400037 | 0.166851 | 3.127025 | 0 | 13.07138 | 0 | 0 | 0 | 0 | 0
2018-02-03 23:04 | 370499.6493 | 3240.0015 | 3 | 49 | 4.400097 | 0.1501923 | 3.132307 | 0 | 13.09462 | 0 | 0 | 0 | 0 | 0
2018-02-03 23:06 | 370619.6494 | 3360.0016 | 3 | 49 | 4.400038 | 0.1331673 | 3.137014 | 0 | 13.11533 | 0 | 0 | 0 | 0 | 0
2018-02-03 23:08 | 370739.6492 | 3480.0014 | 3 | 49 | 4.400027 | 0.1190128 | 3.141217 | 0 | 13.13382 | 0 | 0 | 0 | 0 | 0
2018-02-03 23:10 | 370859.6489 | 3600.0011 | 3 | 49 | 4.400012 | 0.1058979 | 3.144965 | 0 | 13.15031 | 0 | 0 | 0 | 0 | 0
2018-02-03 23:12 | 370979.6481 | 3720.0003 | 3 | 49 | 4.400046 | 0.09556389 | 3.148313 | 0 | 13.16504 | 0 | 0 | 0 | 0 | 0
2018-02-03 23:14 | 371099.6493 | 3840.0015 | 3 | 49 | 4.400059 | 0.08600235 | 3.15133 | 0 | 13.17832 | 0 | 0 | 0 | 0 | 0
2018-02-03 23:15 | 371149.039 | 3889.3912 | 3 | 49 | 4.400011 | 0.08149529 | 3.152476 | 0 | 13.18336 | 0 | 0 | 0 | 0 | 0
2018-02-03 23:17 | 371269.1 | 120.0012 | 4 | 49 | 4.394963 | 0 | 3.152476 | 0 | 13.18336 | 0 | 0 | 0 | 0 | 0
2018-02-03 23:19 | 371389.1 | 240 | 4 | 49 | 4.394436 | 0 | 3.152476 | 0 | 13.18336 | 0 | 0 | 0 | 0 | 0
2018-02-03 23:20 | 371449.1 | 300.003 | 4 | 49 | 4.394251 | 0 | 3.152476 | 0 | 13.18336 | 0 | 0 | 0 | 0 | 0
2018-02-03 23:22 | 371569.2 | 120.0014 | 5 | 49 | 3.978582 | -6.520058 | 3.152476 | 0.2173026 | 13.18336 | 0.8760206 | 0 | 0 | 0 | 0
2018-02-03 23:24 | 371689.2 | 240.0005 | 5 | 49 | 3.897187 | -6.520028 | 3.152476 | 0.4346251 | 13.18336 | 1.731766 | 0 | 0 | 0 | 0
2018-02-03 23:26 | 371809.2 | 360.0013 | 5 | 49 | 3.817202 | -6.520033 | 3.152476 | 0.6519538 | 13.18336 | 2.57001 | 0 | 0 | 0 | 0
2018-02-03 23:28 | 371929.2 | 480.0018 | 5 | 49 | 3.740838 | -6.520028 | 3.152476 | 0.8693022 | 13.18336 | 3.391285 | 0 | 0 | 0 | 0
2018-02-03 23:30 | 372049.2 | 600.001 | 5 | 49 | 3.670195 | -6.519997 | 3.152476 | 1.086616 | 13.18336 | 4.196428 | 0 | 0 | 0 | 0
2018-02-03 23:32 | 372169.2 | 720.0014 | 5 | 49 | 3.606892 | -6.520028 | 3.152476 | 1.303943 | 13.18336 | 4.98704 | 0 | 0 | 0 | 0
2018-02-03 23:34 | 372289.2 | 840.0005 | 5 | 49 | 3.552252 | -6.520035 | 3.152476 | 1.521243 | 13.18336 | 5.764727 | 0 | 0 | 0 | 0
2018-02-03 23:36 | 372409.2 | 960.0006 | 5 | 49 | 3.506006 | -6.519979 | 3.152476 | 1.738593 | 13.18336 | 6.531653 | 0 | 0 | 0 | 0
2018-02-03 23:38 | 372529.2 | 1080.0005 | 5 | 49 | 3.46527 | -6.520012 | 3.152476 | 1.955906 | 13.18336 | 7.289052 | 0 | 0 | 0 | 0
2018-02-03 23:40 | 372649.2 | 1200.0006 | 5 | 49 | 3.427279 | -6.520054 | 3.152476 | 2.173245 | 13.18336 | 8.03805 | 0 | 0 | 0 | 0
2018-02-03 23:42 | 372769.2 | 1320.0014 | 5 | 49 | 3.386723 | -6.520001 | 3.152476 | 2.390573 | 13.18336 | 8.778624 | 0 | 0 | 0 | 0
2018-02-03 23:44 | 372889.2 | 1440.0005 | 5 | 49 | 3.331742 | -6.520061 | 3.152476 | 2.60789 | 13.18336 | 9.508975 | 0 | 0 | 0 | 0
2018-02-03 23:46 | 373009.2 | 1560.0015 | 5 | 49 | 3.253854 | -6.52003 | 3.152476 | 2.825222 | 13.18336 | 10.2252 | 0 | 0 | 0 | 0
2018-02-03 23:48 | 373129.2 | 1680.0005 | 5 | 49 | 3.123997 | -6.520096 | 3.152476 | 3.04253 | 13.18336 | 10.91967 | 0 | 0 | 0 | 0
2018-02-03 23:49 | 373187.3 | 1738.1728 | 5 | 49 | 2.999985 | -6.519997 | 3.152476 | 3.147893 | 13.18336 | 11.24305 | 0 | 0 | 0 | 0
2018-02-03 23:51 | 373307.3804 | 120.0013 | 6 | 49 | 3.552368 | 0 | 3.152476 | 3.147904 | 13.18336 | 11.24308 | 0 | 0 | 0 | 0
2018-02-03 23:53 | 373427.3791 | 240 | 6 | 49 | 3.576138 | 0 | 3.152476 | 3.147904 | 13.18336 | 11.24308 | 0 | 0 | 0 | 0
2018-02-03 23:54 | 373487.3806 | 300.0015 | 6 | 49 | 3.580638 | 0 | 3.152476 | 3.147904 | 13.18336 | 11.24308 | 0 | 0 | 0 | 0
2018-02-03 23:54 | 373487.4 | 0.0025 | 7 | 50 | 3.580653 | 0 | 0 | 0 | 0 | 0 | 0 | 0 | 0 | 0
2018-02-03 23:56 | 373607.5 | 120.0006 | 2 | 50 | 3.930437 | 4.889927 | 0.1623194 | 1.522e-09 | 0.6312526 | 5.448e-09 | 0 | 0 | 0 | 0
2018-02-03 23:58 | 373727.5 | 240.0007 | 2 | 50 | 3.971708 | 4.889917 | 0.3253095 | 1.522e-09 | 1.27536 | 5.448e-09 | 0 | 0 | 0 | 0
2018-02-04 | 373847.5 | 360.0014 | 2 | 50 | 4.005736 | 4.889936 | 0.4882895 | 1.522e-09 | 1.925526 | 5.448e-09 | 0 | 0 | 0 | 0
2018-02-04 00:02 | 373967.5 | 480.0006 | 2 | 50 | 4.03474 | 4.889921 | 0.6512895 | 1.522e-09 | 2.58089 | 5.448e-09 | 0 | 0 | 0 | 0
2018-02-04 00:04 | 374087.5 | 600.0005 | 2 | 50 | 4.05963 | 4.889902 | 0.8142707 | 1.522e-09 | 3.240544 | 5.448e-09 | 0 | 0 | 0 | 0
2018-02-04 00:06 | 374207.5 | 720.0006 | 2 | 50 | 4.083027 | 4.889917 | 0.9772707 | 1.522e-09 | 3.904163 | 5.448e-09 | 0 | 0 | 0 | 0
2018-02-04 00:08 | 374327.5 | 840.0014 | 2 | 50 | 4.10903 | 4.889893 | 1.140258 | 1.522e-09 | 4.571711 | 5.448e-09 | 0 | 0 | 0 | 0
2018-02-04 00:10 | 374447.5 | 960.0018 | 2 | 50 | 4.139033 | 4.889904 | 1.303247 | 1.522e-09 | 5.243827 | 5.448e-09 | 0 | 0 | 0 | 0
2018-02-04 00:12 | 374567.5 | 1080.0006 | 2 | 50 | 4.172622 | 4.889923 | 1.466225 | 1.522e-09 | 5.921088 | 5.448e-09 | 0 | 0 | 0 | 0
2018-02-04 00:14 | 374687.5 | 1200.0013 | 2 | 50 | 4.200364 | 4.678909 | 1.628291 | 1.522e-09 | 6.600097 | 5.448e-09 | 0 | 0 | 0 | 0
2018-02-04 00:16 | 374807.5 | 1320.0002 | 2 | 50 | 4.200369 | 3.980879 | 1.772328 | 1.522e-09 | 7.205108 | 5.448e-09 | 0 | 0 | 0 | 0
2018-02-04 00:18 | 374927.5 | 1440.0006 | 2 | 50 | 4.200317 | 3.366312 | 1.894578 | 1.522e-09 | 7.718599 | 5.448e-09 | 0 | 0 | 0 | 0
2018-02-04 00:18 | 374950.1 | 1462.6272 | 2 | 50 | 4.200326 | 3.259977 | 1.9154 | 1.522e-09 | 7.80606 | 5.448e-09 | 0 | 0 | 0 | 0
2018-02-04 00:20 | 375070.1 | 120.0017 | 3 | 50 | 4.229712 | 3.259844 | 2.02361 | 1.522e-09 | 8.262058 | 5.448e-09 | 0 | 0 | 0 | 0
2018-02-04 00:22 | 375190.1 | 240.0009 | 3 | 50 | 4.263431 | 3.259832 | 2.132265 | 1.522e-09 | 8.723448 | 5.448e-09 | 0 | 0 | 0 | 0
2018-02-04 00:24 | 375310.1 | 360.0006 | 3 | 50 | 4.299399 | 3.259811 | 2.240924 | 1.522e-09 | 9.188643 | 5.448e-09 | 0 | 0 | 0 | 0
2018-02-04 00:26 | 375430.1 | 480.0006 | 3 | 50 | 4.337205 | 3.259823 | 2.349581 | 1.522e-09 | 9.657847 | 5.448e-09 | 0 | 0 | 0 | 0
2018-02-04 00:28 | 375550.1 | 600.0014 | 3 | 50 | 4.376523 | 3.259851 | 2.458244 | 1.522e-09 | 10.13126 | 5.448e-09 | 0 | 0 | 0 | 0
2018-02-04 00:30 | 375670.1 | 720.0002 | 3 | 50 | 4.400355 | 2.950108 | 2.564636 | 1.522e-09 | 10.59866 | 5.448e-09 | 0 | 0 | 0 | 0
2018-02-04 00:32 | 375790.1 | 840.0015 | 3 | 50 | 4.400354 | 2.407461 | 2.653496 | 1.522e-09 | 10.98967 | 5.448e-09 | 0 | 0 | 0 | 0
2018-02-04 00:34 | 375910.1 | 960 | 3 | 50 | 4.400374 | 1.98558 | 2.726408 | 1.522e-09 | 11.31051 | 5.448e-09 | 0 | 0 | 0 | 0
2018-02-04 00:36 | 376030.1 | 1080.0002 | 3 | 50 | 4.40029 | 1.650103 | 2.78676 | 1.522e-09 | 11.57607 | 5.448e-09 | 0 | 0 | 0 | 0
2018-02-04 00:38 | 376150.1 | 1200.001 | 3 | 50 | 4.400312 | 1.384483 | 2.837172 | 1.522e-09 | 11.7979 | 5.448e-09 | 0 | 0 | 0 | 0
2018-02-04 00:40 | 376270.1 | 1320.0015 | 3 | 50 | 4.400291 | 1.171471 | 2.879624 | 1.522e-09 | 11.9847 | 5.448e-09 | 0 | 0 | 0 | 0
2018-02-04 00:42 | 376390.1 | 1440.0002 | 3 | 50 | 4.400309 | 0.9999924 | 2.915681 | 1.522e-09 | 12.14336 | 5.448e-09 | 0 | 0 | 0 | 0
2018-02-04 00:44 | 376510.1 | 1560.001 | 3 | 50 | 4.400175 | 0.856617 | 2.946544 | 1.522e-09 | 12.27917 | 5.448e-09 | 0 | 0 | 0 | 0
2018-02-04 00:46 | 376630.1 | 1680.001 | 3 | 50 | 4.400227 | 0.7417107 | 2.973151 | 1.522e-09 | 12.39625 | 5.448e-09 | 0 | 0 | 0 | 0
2018-02-04 00:48 | 376750.1 | 1800.0015 | 3 | 50 | 4.400205 | 0.6451321 | 2.996222 | 1.522e-09 | 12.49776 | 5.448e-09 | 0 | 0 | 0 | 0
2018-02-04 00:50 | 376870.1 | 1920.001 | 3 | 50 | 4.400152 | 0.5622501 | 3.016341 | 1.522e-09 | 12.58629 | 5.448e-09 | 0 | 0 | 0 | 0
2018-02-04 00:52 | 376990.1 | 2040.0018 | 3 | 50 | 4.400214 | 0.4958992 | 3.033961 | 1.522e-09 | 12.66382 | 5.448e-09 | 0 | 0 | 0 | 0
2018-02-04 00:54 | 377110.1 | 2160.0002 | 3 | 50 | 4.400163 | 0.4350624 | 3.049437 | 1.522e-09 | 12.73192 | 5.448e-09 | 0 | 0 | 0 | 0
2018-02-04 00:56 | 377230.1 | 2280.0016 | 3 | 50 | 4.400137 | 0.3841648 | 3.063079 | 1.522e-09 | 12.79195 | 5.448e-09 | 0 | 0 | 0 | 0
2018-02-04 00:58 | 377350.1 | 2400.0002 | 3 | 50 | 4.400173 | 0.3405037 | 3.075123 | 1.522e-09 | 12.84494 | 5.448e-09 | 0 | 0 | 0 | 0
2018-02-04 01:00 | 377470.1 | 2520.0015 | 3 | 50 | 4.400161 | 0.3019962 | 3.08579 | 1.522e-09 | 12.89188 | 5.448e-09 | 0 | 0 | 0 | 0
2018-02-04 01:02 | 377590.1 | 2640.0007 | 3 | 50 | 4.400113 | 0.2673264 | 3.095259 | 1.522e-09 | 12.93354 | 5.448e-09 | 0 | 0 | 0 | 0
2018-02-04 01:04 | 377710.1 | 2760 | 3 | 50 | 4.400093 | 0.2378311 | 3.103659 | 1.522e-09 | 12.9705 | 5.448e-09 | 0 | 0 | 0 | 0
2018-02-04 01:06 | 377830.1 | 2880.0002 | 3 | 50 | 4.400065 | 0.2117004 | 3.111121 | 1.522e-09 | 13.00334 | 5.448e-09 | 0 | 0 | 0 | 0
2018-02-04 01:08 | 377950.1 | 3000.0011 | 3 | 50 | 4.400111 | 0.1892147 | 3.117789 | 1.522e-09 | 13.03267 | 5.448e-09 | 0 | 0 | 0 | 0
2018-02-04 01:10 | 378070.1 | 3120.0002 | 3 | 50 | 4.400073 | 0.1682491 | 3.123731 | 1.522e-09 | 13.05882 | 5.448e-09 | 0 | 0 | 0 | 0
2018-02-04 01:12 | 378190.1 | 3240.0008 | 3 | 50 | 4.400126 | 0.1511555 | 3.129032 | 1.522e-09 | 13.08215 | 5.448e-09 | 0 | 0 | 0 | 0
2018-02-04 01:14 | 378310.1 | 3360.001 | 3 | 50 | 4.400044 | 0.1338711 | 3.133754 | 1.522e-09 | 13.10292 | 5.448e-09 | 0 | 0 | 0 | 0
2018-02-04 01:16 | 378430.1 | 3480.0007 | 3 | 50 | 4.400035 | 0.1198292 | 3.137968 | 1.522e-09 | 13.12147 | 5.448e-09 | 0 | 0 | 0 | 0
2018-02-04 01:18 | 378550.1 | 3600.0007 | 3 | 50 | 4.400058 | 0.1077499 | 3.141757 | 1.522e-09 | 13.13814 | 5.448e-09 | 0 | 0 | 0 | 0
2018-02-04 01:20 | 378670.1 | 3720.0015 | 3 | 50 | 4.400056 | 0.09627724 | 3.14515 | 1.522e-09 | 13.15307 | 5.448e-09 | 0 | 0 | 0 | 0
2018-02-04 01:22 | 378790.1 | 3840.0014 | 3 | 50 | 4.400096 | 0.08745575 | 3.148181 | 1.522e-09 | 13.1664 | 5.448e-09 | 0 | 0 | 0 | 0
2018-02-04 01:23 | 378857.9 | 3907.7497 | 3 | 50 | 4.400059 | 0.08149719 | 3.149766 | 1.522e-09 | 13.17338 | 5.448e-09 | 0 | 0 | 0 | 0
2018-02-04 01:25 | 378977.9 | 120.0015 | 4 | 50 | 4.394983 | 0 | 3.149766 | 1.522e-09 | 13.17338 | 5.448e-09 | 0 | 0 | 0 | 0
2018-02-04 01:27 | 379097.9 | 240.0006 | 4 | 50 | 4.394478 | 0 | 3.149766 | 1.522e-09 | 13.17338 | 5.448e-09 | 0 | 0 | 0 | 0
2018-02-04 01:28 | 379157.9 | 300.0008 | 4 | 50 | 4.394282 | 0 | 3.149766 | 1.522e-09 | 13.17338 | 5.448e-09 | 0 | 0 | 0 | 0
2018-02-04 01:30 | 379278 | 120.0014 | 5 | 50 | 3.977325 | -6.519993 | 3.149766 | 0.2173097 | 13.17338 | 0.8757796 | 0 | 0 | 0 | 0
2018-02-04 01:32 | 379398 | 240.0014 | 5 | 50 | 3.895941 | -6.520054 | 3.149766 | 0.4346468 | 13.17338 | 1.731308 | 0 | 0 | 0 | 0
2018-02-04 01:34 | 379518 | 360.0006 | 5 | 50 | 3.816175 | -6.520035 | 3.149766 | 0.6519689 | 13.17338 | 2.569275 | 0 | 0 | 0 | 0
2018-02-04 01:36 | 379638 | 480.0014 | 5 | 50 | 3.739821 | -6.520028 | 3.149766 | 0.8692778 | 13.17338 | 3.390181 | 0 | 0 | 0 | 0
2018-02-04 01:38 | 379758 | 600.0001 | 5 | 50 | 3.669173 | -6.519986 | 3.149766 | 1.086587 | 13.17338 | 4.195076 | 0 | 0 | 0 | 0
2018-02-04 01:40 | 379878 | 720.0006 | 5 | 50 | 3.605914 | -6.520005 | 3.149766 | 1.303929 | 13.17338 | 4.985514 | 0 | 0 | 0 | 0
2018-02-04 01:42 | 379998 | 840.0007 | 5 | 50 | 3.551455 | -6.520045 | 3.149766 | 1.521243 | 13.17338 | 5.763047 | 0 | 0 | 0 | 0
2018-02-04 01:44 | 380118 | 960.0017 | 5 | 50 | 3.505138 | -6.519999 | 3.149766 | 1.738554 | 13.17338 | 6.529664 | 0 | 0 | 0 | 0
2018-02-04 01:46 | 380238 | 1080.0006 | 5 | 50 | 3.464464 | -6.520014 | 3.149766 | 1.955893 | 13.17338 | 7.28697 | 0 | 0 | 0 | 0
2018-02-04 01:48 | 380358 | 1200.0005 | 5 | 50 | 3.426456 | -6.519969 | 3.149766 | 2.173231 | 13.17338 | 8.035774 | 0 | 0 | 0 | 0
2018-02-04 01:50 | 380478 | 1320.0001 | 5 | 50 | 3.385952 | -6.519999 | 3.149766 | 2.390552 | 13.17338 | 8.776151 | 0 | 0 | 0 | 0
2018-02-04 01:52 | 380598 | 1440.0009 | 5 | 50 | 3.330889 | -6.520012 | 3.149766 | 2.607865 | 13.17338 | 9.506313 | 0 | 0 | 0 | 0
2018-02-04 01:54 | 380718 | 1560.0002 | 5 | 50 | 3.252706 | -6.520077 | 3.149766 | 2.825181 | 13.17338 | 10.22227 | 0 | 0 | 0 | 0
2018-02-04 01:56 | 380838 | 1680.0009 | 5 | 50 | 3.121878 | -6.520093 | 3.149766 | 3.042493 | 13.17338 | 10.9164 | 0 | 0 | 0 | 0
2018-02-04 01:57 | 380894.8 | 1736.8432 | 5 | 50 | 2.99999 | -6.520041 | 3.149766 | 3.145441 | 13.17338 | 11.23223 | 0 | 0 | 0 | 0
2018-02-04 01:59 | 381014.9 | 120.0007 | 6 | 50 | 3.553171 | 0 | 3.149766 | 3.145441 | 13.17338 | 11.23223 | 0 | 0 | 0 | 0
2018-02-04 02:01 | 381134.9 | 240.0015 | 6 | 50 | 3.577419 | 0 | 3.149766 | 3.145441 | 13.17338 | 11.23223 | 0 | 0 | 0 | 0
2018-02-04 02:02 | 381194.9 | 300.0008 | 6 | 50 | 3.582066 | 0 | 3.149766 | 3.145441 | 13.17338 | 11.23223 | 0 | 0 | 0 | 0
2018-02-04 02:02 | 381194.9 | 0.0024 | 7 | 51 | 3.582094 | 0 | 0 | 0 | 0 | 0 | 0 | 0 | 0 | 0
2018-02-04 02:04 | 381314.9 | 120.0006 | 8 | 51 | 3.93109 | 4.889853 | 0.1623171 | 0 | 0.6314163 | 0 | 0 | 0 | 0 | 0
2018-02-04 02:06 | 381434.9 | 240.0014 | 8 | 51 | 3.972284 | 4.889864 | 0.3253097 | 0 | 1.275634 | 0 | 0 | 0 | 0 | 0
2018-02-04 02:08 | 381554.9 | 360.0009 | 8 | 51 | 4.006225 | 4.889864 | 0.4882892 | 0 | 1.925885 | 0 | 0 | 0 | 0 | 0
2018-02-04 02:10 | 381674.9 | 480.0013 | 8 | 51 | 4.035272 | 4.89007 | 0.6512792 | 0 | 2.581289 | 0 | 0 | 0 | 0 | 0
2018-02-04 02:12 | 381794.9 | 600.0006 | 8 | 51 | 4.060204 | 4.889902 | 0.814277 | 0 | 3.241096 | 0 | 0 | 0 | 0 | 0
2018-02-04 02:14 | 381914.9 | 720.0005 | 8 | 51 | 4.083596 | 4.889874 | 0.9772581 | 0 | 3.904729 | 0 | 0 | 0 | 0 | 0
2018-02-04 02:16 | 382034.9 | 840.0001 | 8 | 51 | 4.109616 | 4.889893 | 1.140253 | 0 | 4.572398 | 0 | 0 | 0 | 0 | 0
2018-02-04 02:18 | 382154.9 | 960 | 8 | 51 | 4.139596 | 4.889856 | 1.303237 | 0 | 5.244594 | 0 | 0 | 0 | 0 | 0
2018-02-04 02:20 | 382274.9 | 1080.0005 | 8 | 51 | 4.173219 | 4.889872 | 1.466216 | 0 | 5.921952 | 0 | 0 | 0 | 0 | 0
2018-02-04 02:22 | 382394.9 | 1200.0001 | 8 | 51 | 4.200369 | 4.665773 | 1.628162 | 0 | 6.600532 | 0 | 0 | 0 | 0 | 0
2018-02-04 02:24 | 382514.9 | 1320 | 8 | 51 | 4.200338 | 3.97035 | 1.771813 | 0 | 7.203918 | 0 | 0 | 0 | 0 | 0
2018-02-04 02:26 | 382634.9 | 1440.0009 | 8 | 51 | 4.200346 | 3.359324 | 1.893762 | 0 | 7.716147 | 0 | 0 | 0 | 0 | 0
2018-02-04 02:26 | 382656.1 | 1461.2184 | 8 | 51 | 4.200336 | 3.259987 | 1.913265 | 0 | 7.798067 | 0 | 0 | 0 | 0 | 0
2018-02-04 02:28 | 382776.2 | 120.0009 | 9 | 51 | 4.229765 | 3.259844 | 2.021481 | 0 | 8.254095 | 0 | 0 | 0 | 0 | 0
2018-02-04 02:30 | 382896.2 | 240.0009 | 9 | 51 | 4.263499 | 3.259823 | 2.13013 | 0 | 8.715468 | 0 | 0 | 0 | 0 | 0
2018-02-04 02:32 | 383016.2 | 360.0014 | 9 | 51 | 4.299485 | 3.259907 | 2.238784 | 0 | 9.180649 | 0 | 0 | 0 | 0 | 0
2018-02-04 02:34 | 383136.2 | 480.0006 | 9 | 51 | 4.337223 | 3.25985 | 2.347439 | 0 | 9.649846 | 0 | 0 | 0 | 0 | 0
2018-02-04 02:36 | 383256.2 | 600.0001 | 9 | 51 | 4.376546 | 3.259871 | 2.456086 | 0 | 10.1232 | 0 | 0 | 0 | 0 | 0
2018-02-04 02:38 | 383376.2 | 720.0009 | 9 | 51 | 4.400363 | 2.950605 | 2.562475 | 0 | 10.59058 | 0 | 0 | 0 | 0 | 0
2018-02-04 02:40 | 383496.2 | 840.0005 | 9 | 51 | 4.400318 | 2.406731 | 2.651345 | 0 | 10.98164 | 0 | 0 | 0 | 0 | 0
2018-02-04 02:42 | 383616.2 | 960.0005 | 9 | 51 | 4.400313 | 1.984093 | 2.724244 | 0 | 11.30241 | 0 | 0 | 0 | 0 | 0
2018-02-04 02:44 | 383736.2 | 1080.0014 | 9 | 51 | 4.400293 | 1.649284 | 2.784582 | 0 | 11.56792 | 0 | 0 | 0 | 0 | 0
2018-02-04 02:46 | 383856.2 | 1200.0009 | 9 | 51 | 4.400252 | 1.38327 | 2.834974 | 0 | 11.78966 | 0 | 0 | 0 | 0 | 0
2018-02-04 02:48 | 383976.2 | 1320.0015 | 9 | 51 | 4.400233 | 1.170042 | 2.877428 | 0 | 11.97647 | 0 | 0 | 0 | 0 | 0
2018-02-04 02:50 | 384096.2 | 1440.0004 | 9 | 51 | 4.400239 | 0.9986744 | 2.913483 | 0 | 12.13512 | 0 | 0 | 0 | 0 | 0
2018-02-04 02:52 | 384216.2 | 1560.0009 | 9 | 51 | 4.40022 | 0.8582439 | 2.944349 | 0 | 12.27094 | 0 | 0 | 0 | 0 | 0
2018-02-04 02:54 | 384336.2 | 1680.0016 | 9 | 51 | 4.400214 | 0.7427025 | 2.970959 | 0 | 12.38803 | 0 | 0 | 0 | 0 | 0
2018-02-04 02:56 | 384456.2 | 1800.0005 | 9 | 51 | 4.400214 | 0.6459599 | 2.994025 | 0 | 12.48952 | 0 | 0 | 0 | 0 | 0
2018-02-04 02:58 | 384576.2 | 1920.0002 | 9 | 51 | 4.400198 | 0.5643654 | 3.014139 | 0 | 12.57803 | 0 | 0 | 0 | 0 | 0
2018-02-04 03:00 | 384696.2 | 2040.0016 | 9 | 51 | 4.400193 | 0.4955292 | 3.03175 | 0 | 12.65552 | 0 | 0 | 0 | 0 | 0
2018-02-04 03:02 | 384816.2 | 2160.0005 | 9 | 51 | 4.400176 | 0.4355907 | 3.047223 | 0 | 12.7236 | 0 | 0 | 0 | 0 | 0
2018-02-04 03:04 | 384936.2 | 2280.001 | 9 | 51 | 4.400149 | 0.3853607 | 3.060845 | 0 | 12.78354 | 0 | 0 | 0 | 0 | 0
2018-02-04 03:06 | 385056.2 | 2400.0004 | 9 | 51 | 4.400115 | 0.3402996 | 3.072884 | 0 | 12.83651 | 0 | 0 | 0 | 0 | 0
2018-02-04 03:08 | 385176.2 | 2520.0014 | 9 | 51 | 4.400099 | 0.3016491 | 3.083539 | 0 | 12.8834 | 0 | 0 | 0 | 0 | 0
2018-02-04 03:10 | 385296.2 | 2640.001 | 9 | 51 | 4.400148 | 0.2684155 | 3.092995 | 0 | 12.925 | 0 | 0 | 0 | 0 | 0
2018-02-04 03:12 | 385416.2 | 2760.0017 | 9 | 51 | 4.400065 | 0.2370892 | 3.101408 | 0 | 12.96202 | 0 | 0 | 0 | 0 | 0
2018-02-04 03:14 | 385536.2 | 2880.001 | 9 | 51 | 4.40007 | 0.2117538 | 3.108884 | 0 | 12.99492 | 0 | 0 | 0 | 0 | 0
2018-02-04 03:16 | 385656.2 | 3000.001 | 9 | 51 | 4.400064 | 0.1879826 | 3.115534 | 0 | 13.02418 | 0 | 0 | 0 | 0 | 0
2018-02-04 03:18 | 385776.2 | 3120.0004 | 9 | 51 | 4.400058 | 0.1678734 | 3.12148 | 0 | 13.05034 | 0 | 0 | 0 | 0 | 0
2018-02-04 03:20 | 385896.2 | 3240.0011 | 9 | 51 | 4.40006 | 0.1493435 | 3.126766 | 0 | 13.0736 | 0 | 0 | 0 | 0 | 0
2018-02-04 03:22 | 386016.2 | 3360.0004 | 9 | 51 | 4.400046 | 0.1335011 | 3.131498 | 0 | 13.09442 | 0 | 0 | 0 | 0 | 0
2018-02-04 03:24 | 386136.2 | 3480.0006 | 9 | 51 | 4.399979 | 0.118042 | 3.135703 | 0 | 13.11292 | 0 | 0 | 0 | 0 | 0
2018-02-04 03:26 | 386256.2 | 3600.0006 | 9 | 51 | 4.400018 | 0.1070423 | 3.139472 | 0 | 13.1295 | 0 | 0 | 0 | 0 | 0
2018-02-04 03:28 | 386376.2 | 3720.0005 | 9 | 51 | 4.400003 | 0.09548187 | 3.142831 | 0 | 13.14428 | 0 | 0 | 0 | 0 | 0
2018-02-04 03:30 | 386496.2 | 3840.0001 | 9 | 51 | 4.400029 | 0.08595085 | 3.145863 | 0 | 13.15763 | 0 | 0 | 0 | 0 | 0
2018-02-04 03:31 | 386548.4 | 3892.2072 | 9 | 51 | 4.400035 | 0.08149719 | 3.147088 | 0 | 13.16302 | 0 | 0 | 0 | 0 | 0

## Statistics_90
Date_Time | Test_Time(s) | Step_Time(s) | Step_Index | Cycle_Index | Voltage(V) | Current(A) | Charge_Capacity(Ah) | Discharge_Capacity(Ah) | Charge_Energy(Wh) | Discharge_Energy(Wh) | ACR(Ohm) | Internal Resistance(Ohm)
2018-01-30 18:15 | 7572.00652 | 300.0015 | 6 | 1 | 3.559453 | 0 | 3.336873 | 3.272978 | 13.90083 | 11.71348
2018-01-30 20:20 | 15083.59 | 300.0023 | 6 | 2 | 3.556584 | 0 | 3.284833 | 3.269624 | 13.68922 | 11.70405
2018-01-30 22:26 | 22605.98 | 300.0015 | 6 | 3 | 3.554715 | 0 | 3.279573 | 3.265737 | 13.66786 | 11.69069
2018-01-31 00:31 | 30142.2 | 300.0023 | 6 | 4 | 3.553709 | 0 | 3.274219 | 3.261614 | 13.64636 | 11.67607
2018-01-31 02:37 | 37669.27 | 300.0023 | 6 | 5 | 3.553802 | 0 | 3.267573 | 3.256864 | 13.62008 | 11.65905
2018-01-31 04:43 | 45219.35894 | 300.0016 | 6 | 6 | 3.552935 | 0 | 3.263853 | 3.253243 | 13.6059 | 11.64593
2018-01-31 06:48 | 52770.88 | 300.0014 | 6 | 7 | 3.553775 | 0 | 3.259501 | 3.248555 | 13.58857 | 11.6296
2018-01-31 08:54 | 60322.95 | 300.0016 | 6 | 8 | 3.55388 | 0 | 3.254472 | 3.244557 | 13.56912 | 11.61567
2018-01-31 11:00 | 67888.5 | 300.0022 | 6 | 9 | 3.555376 | 0 | 3.250141 | 3.240094 | 13.55244 | 11.59859
2018-01-31 13:07 | 75467.07 | 300.0015 | 6 | 10 | 3.554862 | 0 | 3.245563 | 3.237053 | 13.53469 | 11.58764
2018-01-31 15:13 | 83031.26 | 300.0023 | 6 | 11 | 3.556641 | 0 | 3.241795 | 3.232308 | 13.51968 | 11.56924
2018-01-31 17:19 | 90611.14 | 300.0023 | 6 | 12 | 3.55697 | 0 | 3.237409 | 3.229208 | 13.5037 | 11.55777
2018-01-31 19:26 | 98199.64438 | 300.0015 | 6 | 13 | 3.558169 | 0 | 3.233596 | 3.225397 | 13.48919 | 11.54351
2018-01-31 21:32 | 105769.9 | 300.0024 | 6 | 14 | 3.557786 | 0 | 3.22973 | 3.222283 | 13.47409 | 11.53209
2018-01-31 23:38 | 113366.8 | 300.0015 | 6 | 15 | 3.559277 | 0 | 3.227034 | 3.219089 | 13.46276 | 11.52046
2018-02-01 01:45 | 120963.6 | 300.0024 | 6 | 16 | 3.559707 | 0 | 3.223542 | 3.216265 | 13.4506 | 11.50959
2018-02-01 03:51 | 128546.6 | 300.0016 | 6 | 17 | 3.559927 | 0 | 3.219819 | 3.21327 | 13.43597 | 11.49772
2018-02-01 05:58 | 136126.843 | 300.0015 | 6 | 18 | 3.560488 | 0 | 3.216638 | 3.210006 | 13.42351 | 11.48557
2018-02-01 08:04 | 143719.9 | 300.0023 | 6 | 19 | 3.561833 | 0 | 3.21438 | 3.207762 | 13.41532 | 11.47657
2018-02-01 10:11 | 151332.9 | 300.0015 | 6 | 20 | 3.562522 | 0 | 3.211358 | 3.205239 | 13.4044 | 11.46678
2018-02-01 12:18 | 158928.2 | 300.0023 | 6 | 21 | 3.562537 | 0 | 3.208004 | 3.202458 | 13.39101 | 11.45635
2018-02-01 14:25 | 166540.5 | 300.0015 | 6 | 22 | 3.564486 | 0 | 3.205033 | 3.199775 | 13.38011 | 11.44566
2018-02-01 16:32 | 174164 | 300.0014 | 6 | 23 | 3.565126 | 0 | 3.202676 | 3.197118 | 13.37126 | 11.43449
2018-02-01 18:38 | 181771.7 | 300.0015 | 6 | 24 | 3.564411 | 0 | 3.19998 | 3.195011 | 13.36227 | 11.42638
2018-02-01 20:46 | 189398.6 | 300.0016 | 6 | 25 | 3.565328 | 0 | 3.199269 | 3.193301 | 13.35862 | 11.42112
2018-02-01 22:53 | 197031.8 | 300.0016 | 6 | 26 | 3.565122 | 0 | 3.196414 | 3.19153 | 13.34696 | 11.41506
2018-02-02 01:00 | 204667.3 | 300.0015 | 6 | 27 | 3.56537 | 0 | 3.195163 | 3.190154 | 13.34298 | 11.4095
2018-02-02 03:07 | 212291.6 | 300.0023 | 6 | 28 | 3.565507 | 0 | 3.192942 | 3.187983 | 13.3344 | 11.40033
2018-02-02 05:14 | 219925 | 300.0023 | 6 | 29 | 3.566976 | 0 | 3.191008 | 3.185483 | 13.32634 | 11.39078
2018-02-02 07:22 | 227559.7 | 300.0023 | 6 | 30 | 3.566622 | 0 | 3.188744 | 3.184392 | 13.31881 | 11.38659
2018-02-02 09:29 | 235192.1 | 300.0024 | 6 | 31 | 3.567221 | 0 | 3.187055 | 3.182307 | 13.31188 | 11.37753
2018-02-02 11:36 | 242839.1 | 300.0015 | 6 | 32 | 3.569415 | 0 | 3.185026 | 3.179629 | 13.3044 | 11.36673
2018-02-02 13:44 | 250493.7 | 300.0023 | 6 | 33 | 3.568793 | 0 | 3.182397 | 3.178301 | 13.29509 | 11.36209
2018-02-02 15:51 | 258156.4 | 300.0023 | 6 | 34 | 3.569826 | 0 | 3.181048 | 3.176078 | 13.28943 | 11.35285
2018-02-02 17:59 | 265796.7 | 300.0023 | 6 | 35 | 3.570509 | 0 | 3.178495 | 3.173763 | 13.28024 | 11.34412
2018-02-02 20:06 | 273438.4 | 300.0014 | 6 | 36 | 3.570805 | 0 | 3.176301 | 3.171968 | 13.27191 | 11.33709
2018-02-02 22:14 | 281096.4 | 300.0017 | 6 | 37 | 3.571536 | 0 | 3.175101 | 3.17023 | 13.26765 | 11.33063
2018-02-03 00:21 | 288756.2 | 300.0025 | 6 | 38 | 3.572351 | 0 | 3.172773 | 3.168463 | 13.25917 | 11.32246
2018-02-03 02:29 | 296416.3 | 300.0015 | 6 | 39 | 3.571619 | 0 | 3.169655 | 3.167371 | 13.2473 | 11.31864
2018-02-03 04:37 | 304087.2 | 300.0016 | 6 | 40 | 3.57186 | 0 | 3.170387 | 3.166156 | 13.24952 | 11.31426
2018-02-03 06:45 | 311748.7 | 300.0015 | 6 | 41 | 3.572641 | 0 | 3.168735 | 3.164539 | 13.24326 | 11.30749
2018-02-03 08:52 | 319394.6 | 300.0016 | 6 | 42 | 3.573794 | 0 | 3.166376 | 3.161716 | 13.23407 | 11.29598
2018-02-03 11:00 | 327072 | 300.0022 | 6 | 43 | 3.573939 | 0 | 3.165079 | 3.161364 | 13.23052 | 11.29495
2018-02-03 13:08 | 334726.2 | 300.0023 | 6 | 44 | 3.573034 | 0 | 3.163388 | 3.160237 | 13.22373 | 11.28882
2018-02-03 15:16 | 342402.4 | 300.0015 | 6 | 45 | 3.575607 | 0 | 3.162828 | 3.157475 | 13.22165 | 11.27818
2018-02-03 17:23 | 350066.7 | 300.0023 | 6 | 46 | 3.576169 | 0 | 3.15949 | 3.155091 | 13.20962 | 11.26975
2018-02-03 19:31 | 357744.1 | 300.0015 | 6 | 47 | 3.57605 | 0 | 3.157878 | 3.154407 | 13.20337 | 11.2661
2018-02-03 21:39 | 365419.3 | 300.0022 | 6 | 48 | 3.575486 | 0 | 3.157278 | 3.153915 | 13.2015 | 11.26562
2018-02-03 23:47 | 373082.3 | 300.0023 | 6 | 49 | 3.576266 | 0 | 3.156064 | 3.152008 | 13.19571 | 11.25841
2018-02-04 01:55 | 380759.5 | 300.0024 | 6 | 50 | 3.576526 | 0 | 3.154564 | 3.15042 | 13.19026 | 11.25102
2018-02-04 03:24 | 386106.7 | 3880.328 | 9 | 51 | 4.400037 | 0.08149529 | 3.153121 | 0 | 13.18471 | 0

## Channel_90_1
Date_Time | Test_Time(s) | Step_Time(s) | Step_Index | Cycle_Index | Voltage(V) | Current(A) | Charge_Capacity(Ah) | Discharge_Capacity(Ah) | Charge_Energy(Wh) | Discharge_Energy(Wh) | ACR(Ohm) | Internal Resistance(Ohm) | dV/dt(V/s) | dI/dt(A/s)
2018-01-30 16:09 | 10.0009 | 10.0008 | 1 | 1 | 3.480616 | 0 | 0 | 0 | 0 | 0 | 0 | 0 | 0 | 0
2018-01-30 16:09 | 10.0032 | 10.0031 | 1 | 1 | 3.480616 | 0 | 0 | 0 | 0 | 0 | 0 | 0 | 0 | 0
2018-01-30 16:11 | 130.0809 | 120 | 2 | 1 | 3.906298 | 4.889837 | 0.1622947 | 2.69e-10 | 0.6224374 | 9.35e-10 | 0 | 0 | 0 | 0
2018-01-30 16:13 | 250.0833 | 240.0024 | 2 | 1 | 3.952312 | 4.889915 | 0.3252669 | 2.69e-10 | 1.263096 | 9.35e-10 | 0 | 0 | 0 | 0
2018-01-30 16:15 | 370.0817 | 360.0008 | 2 | 1 | 3.985269 | 4.889917 | 0.4882348 | 2.69e-10 | 1.909991 | 9.35e-10 | 0 | 0 | 0 | 0
2018-01-30 16:17 | 490.0809 | 480 | 2 | 1 | 4.013277 | 4.890085 | 0.6512024 | 2.69e-10 | 2.561787 | 9.35e-10 | 0 | 0 | 0 | 0
2018-01-30 16:19 | 610.0817 | 600.0008 | 2 | 1 | 4.037192 | 4.889849 | 0.814174 | 2.69e-10 | 3.217835 | 9.35e-10 | 0 | 0 | 0 | 0
2018-01-30 16:21 | 730.0817 | 720.0008 | 2 | 1 | 4.058464 | 4.889853 | 0.9771435 | 2.69e-10 | 3.877535 | 9.35e-10 | 0 | 0 | 0 | 0
2018-01-30 16:23 | 850.0825 | 840.0016 | 2 | 1 | 4.08018 | 4.88987 | 1.140113 | 2.69e-10 | 4.540683 | 9.35e-10 | 0 | 0 | 0 | 0
2018-01-30 16:25 | 970.0809 | 960 | 2 | 1 | 4.104534 | 4.889824 | 1.303077 | 2.69e-10 | 5.207546 | 9.35e-10 | 0 | 0 | 0 | 0
2018-01-30 16:27 | 1090.0834 | 1080.0025 | 2 | 1 | 4.131594 | 4.889883 | 1.466051 | 2.69e-10 | 5.878653 | 9.35e-10 | 0 | 0 | 0 | 0
2018-01-30 16:29 | 1210.0809 | 1200 | 2 | 1 | 4.162224 | 4.889872 | 1.629012 | 2.69e-10 | 6.554379 | 9.35e-10 | 0 | 0 | 0 | 0
2018-01-30 16:31 | 1330.0809 | 1320 | 2 | 1 | 4.197429 | 4.890169 | 1.791988 | 2.69e-10 | 7.235524 | 9.35e-10 | 0 | 0 | 0 | 0
2018-01-30 16:33 | 1450.0817 | 1440.0008 | 2 | 1 | 4.200333 | 4.192471 | 1.943644 | 2.69e-10 | 7.872516 | 9.35e-10 | 0 | 0 | 0 | 0
2018-01-30 16:35 | 1570.081 | 1560.0001 | 2 | 1 | 4.20036 | 3.557655 | 2.072557 | 2.69e-10 | 8.413992 | 9.35e-10 | 0 | 0 | 0 | 0
2018-01-30 16:36 | 1631.6921 | 1621.6112 | 2 | 1 | 4.200286 | 3.259989 | 2.130866 | 2.69e-10 | 8.658909 | 9.35e-10 | 0 | 0 | 0 | 0
2018-01-30 16:38 | 1751.705788 | 120.0009 | 3 | 1 | 4.228844 | 3.259966 | 2.239083 | 2.69e-10 | 9.114875 | 9.35e-10 | 0 | 0 | 0 | 0
2018-01-30 16:40 | 1871.705788 | 240.0009 | 3 | 1 | 4.262322 | 3.26008 | 2.347736 | 2.69e-10 | 9.576148 | 9.35e-10 | 0 | 0 | 0 | 0
2018-01-30 16:42 | 1991.705088 | 360.0002 | 3 | 1 | 4.298172 | 3.259886 | 2.456388 | 2.69e-10 | 10.04119 | 9.35e-10 | 0 | 0 | 0 | 0
2018-01-30 16:44 | 2111.704988 | 480.0001 | 3 | 1 | 4.336103 | 3.259829 | 2.565042 | 2.69e-10 | 10.51024 | 9.35e-10 | 0 | 0 | 0 | 0
2018-01-30 16:46 | 2231.704988 | 600.0001 | 3 | 1 | 4.375688 | 3.259815 | 2.673695 | 2.69e-10 | 10.98351 | 9.35e-10 | 0 | 0 | 0 | 0
2018-01-30 16:48 | 2351.704988 | 720.0001 | 3 | 1 | 4.400311 | 2.947012 | 2.780119 | 2.69e-10 | 11.451 | 9.35e-10 | 0 | 0 | 0 | 0
2018-01-30 16:50 | 2471.705788 | 840.0009 | 3 | 1 | 4.400295 | 2.39897 | 2.868782 | 2.69e-10 | 11.84115 | 9.35e-10 | 0 | 0 | 0 | 0
2018-01-30 16:52 | 2591.705788 | 960.0009 | 3 | 1 | 4.400272 | 1.974964 | 2.941389 | 2.69e-10 | 12.16063 | 9.35e-10 | 0 | 0 | 0 | 0
2018-01-30 16:54 | 2711.704988 | 1080.0001 | 3 | 1 | 4.400194 | 1.638494 | 3.00142 | 2.69e-10 | 12.42479 | 9.35e-10 | 0 | 0 | 0 | 0
2018-01-30 16:56 | 2831.705788 | 1200.0009 | 3 | 1 | 4.400224 | 1.373959 | 3.051479 | 2.69e-10 | 12.64506 | 9.35e-10 | 0 | 0 | 0 | 0
2018-01-30 16:58 | 2951.705788 | 1320.0009 | 3 | 1 | 4.400126 | 1.158705 | 3.093583 | 2.69e-10 | 12.83032 | 9.35e-10 | 0 | 0 | 0 | 0
2018-01-30 17:00 | 3071.704988 | 1440.0001 | 3 | 1 | 4.400098 | 0.9855213 | 3.129266 | 2.69e-10 | 12.98734 | 9.35e-10 | 0 | 0 | 0 | 0
2018-01-30 17:02 | 3191.704988 | 1560.0001 | 3 | 1 | 4.400143 | 0.8448887 | 3.159715 | 2.69e-10 | 13.12132 | 9.35e-10 | 0 | 0 | 0 | 0
2018-01-30 17:04 | 3311.705788 | 1680.0009 | 3 | 1 | 4.400082 | 0.7256947 | 3.185845 | 2.69e-10 | 13.23629 | 9.35e-10 | 0 | 0 | 0 | 0
2018-01-30 17:06 | 3431.705788 | 1800.0009 | 3 | 1 | 4.400076 | 0.6273861 | 3.208361 | 2.69e-10 | 13.33537 | 9.35e-10 | 0 | 0 | 0 | 0
2018-01-30 17:08 | 3551.705788 | 1920.0009 | 3 | 1 | 4.40008 | 0.5435696 | 3.227847 | 2.69e-10 | 13.42111 | 9.35e-10 | 0 | 0 | 0 | 0
2018-01-30 17:10 | 3671.704988 | 2040.0001 | 3 | 1 | 4.400044 | 0.4711552 | 3.244739 | 2.69e-10 | 13.49543 | 9.35e-10 | 0 | 0 | 0 | 0
2018-01-30 17:12 | 3791.705788 | 2160.0009 | 3 | 1 | 4.400064 | 0.4088612 | 3.259396 | 2.69e-10 | 13.55992 | 9.35e-10 | 0 | 0 | 0 | 0
2018-01-30 17:14 | 3911.704988 | 2280.0001 | 3 | 1 | 4.400002 | 0.3549366 | 3.272125 | 2.69e-10 | 13.61593 | 9.35e-10 | 0 | 0 | 0 | 0
2018-01-30 17:16 | 4031.705788 | 2400.0009 | 3 | 1 | 4.400095 | 0.3102016 | 3.283193 | 2.69e-10 | 13.66463 | 9.35e-10 | 0 | 0 | 0 | 0
2018-01-30 17:18 | 4151.705788 | 2520.0009 | 3 | 1 | 4.400029 | 0.2685471 | 3.2928 | 2.69e-10 | 13.7069 | 9.35e-10 | 0 | 0 | 0 | 0
2018-01-30 17:20 | 4271.704988 | 2640.0001 | 3 | 1 | 4.399988 | 0.2319851 | 3.301154 | 2.69e-10 | 13.74366 | 9.35e-10 | 0 | 0 | 0 | 0
2018-01-30 17:22 | 4391.705788 | 2760.0009 | 3 | 1 | 4.400017 | 0.2017593 | 3.308406 | 2.69e-10 | 13.77557 | 9.35e-10 | 0 | 0 | 0 | 0
2018-01-30 17:24 | 4511.705788 | 2880.0009 | 3 | 1 | 4.399995 | 0.174633 | 3.314692 | 2.69e-10 | 13.80323 | 9.35e-10 | 0 | 0 | 0 | 0
2018-01-30 17:26 | 4631.705788 | 3000.0009 | 3 | 1 | 4.400067 | 0.1543198 | 3.32015 | 2.69e-10 | 13.82724 | 9.35e-10 | 0 | 0 | 0 | 0
2018-01-30 17:28 | 4751.704988 | 3120.0001 | 3 | 1 | 4.400076 | 0.1325474 | 3.324883 | 2.69e-10 | 13.84807 | 9.35e-10 | 0 | 0 | 0 | 0
2018-01-30 17:30 | 4871.704988 | 3240.0001 | 3 | 1 | 4.400001 | 0.1139736 | 3.328988 | 2.69e-10 | 13.86613 | 9.35e-10 | 0 | 0 | 0 | 0
2018-01-30 17:32 | 4991.705788 | 3360.0009 | 3 | 1 | 4.399992 | 0.09927368 | 3.332544 | 2.69e-10 | 13.88178 | 9.35e-10 | 0 | 0 | 0 | 0
2018-01-30 17:34 | 5111.704988 | 3480.0001 | 3 | 1 | 4.400021 | 0.08630753 | 3.335642 | 2.69e-10 | 13.89541 | 9.35e-10 | 0 | 0 | 0 | 0
2018-01-30 17:35 | 5164.268888 | 3532.564 | 3 | 1 | 4.400067 | 0.08149147 | 3.336873 | 2.69e-10 | 13.90083 | 9.35e-10 | 0 | 0 | 0 | 0
2018-01-30 17:37 | 5284.313176 | 120.0007 | 4 | 1 | 4.395019 | 0 | 3.336873 | 2.69e-10 | 13.90083 | 9.35e-10 | 0 | 0 | 0 | 0
2018-01-30 17:39 | 5404.312476 | 240 | 4 | 1 | 4.394411 | 0 | 3.336873 | 2.69e-10 | 13.90083 | 9.35e-10 | 0 | 0 | 0 | 0
2018-01-30 17:40 | 5464.314776 | 300.0023 | 4 | 1 | 4.394159 | 0 | 3.336873 | 2.69e-10 | 13.90083 | 9.35e-10 | 0 | 0 | 0 | 0
2018-01-30 17:42 | 5584.394016 | 120.001 | 5 | 1 | 3.996907 | -6.519987 | 3.336873 | 0.2172906 | 13.90083 | 0.8807989 | 0 | 0 | 0 | 0
2018-01-30 17:44 | 5704.394116 | 240.0011 | 5 | 1 | 3.912306 | -6.519993 | 3.336873 | 0.4345834 | 13.90083 | 1.739992 | 0 | 0 | 0 | 0
2018-01-30 17:46 | 5824.393216 | 360.0002 | 5 | 1 | 3.831642 | -6.520005 | 3.336873 | 0.6518667 | 13.90083 | 2.581244 | 0 | 0 | 0 | 0
2018-01-30 17:48 | 5944.394016 | 480.001 | 5 | 1 | 3.755319 | -6.520031 | 3.336873 | 0.8691611 | 13.90083 | 3.405453 | 0 | 0 | 0 | 0
2018-01-30 17:50 | 6064.394016 | 600.001 | 5 | 1 | 3.684961 | -6.52001 | 3.336873 | 1.086451 | 13.90083 | 4.213674 | 0 | 0 | 0 | 0
2018-01-30 17:52 | 6184.394016 | 720.001 | 5 | 1 | 3.622259 | -6.520019 | 3.336873 | 1.303736 | 13.90083 | 5.007398 | 0 | 0 | 0 | 0
2018-01-30 17:54 | 6304.394116 | 840.0011 | 5 | 1 | 3.568011 | -6.519968 | 3.336873 | 1.521024 | 13.90083 | 5.788411 | 0 | 0 | 0 | 0
2018-01-30 17:56 | 6424.393216 | 960.0002 | 5 | 1 | 3.522629 | -6.519923 | 3.336873 | 1.738306 | 13.90083 | 6.558597 | 0 | 0 | 0 | 0
2018-01-30 17:58 | 6544.394016 | 1080.001 | 5 | 1 | 3.484161 | -6.519938 | 3.336873 | 1.955595 | 13.90083 | 7.319747 | 0 | 0 | 0 | 0
2018-01-30 18:00 | 6664.393216 | 1200.0002 | 5 | 1 | 3.449477 | -6.519947 | 3.336873 | 2.172878 | 13.90083 | 8.072989 | 0 | 0 | 0 | 0
2018-01-30 18:02 | 6784.394116 | 1320.0011 | 5 | 1 | 3.414577 | -6.519961 | 3.336873 | 2.390163 | 13.90083 | 8.818776 | 0 | 0 | 0 | 0
2018-01-30 18:04 | 6904.394016 | 1440.001 | 5 | 1 | 3.369423 | -6.519921 | 3.336873 | 2.607453 | 13.90083 | 9.556143 | 0 | 0 | 0 | 0
2018-01-30 18:06 | 7024.394016 | 1560.001 | 5 | 1 | 3.306158 | -6.519904 | 3.336873 | 2.824733 | 13.90083 | 10.28173 | 0 | 0 | 0 | 0
2018-01-30 18:08 | 7144.394016 | 1680.001 | 5 | 1 | 3.214163 | -6.519896 | 3.336873 | 3.042017 | 13.90083 | 10.99084 | 0 | 0 | 0 | 0
2018-01-30 18:10 | 7264.394116 | 1800.0011 | 5 | 1 | 3.023736 | -6.519928 | 3.336873 | 3.259277 | 13.90083 | 11.67221 | 0 | 0 | 0 | 0
2018-01-30 18:10 | 7271.961916 | 1807.5689 | 5 | 1 | 2.999988 | -6.519953 | 3.336873 | 3.272978 | 13.90083 | 11.71348 | 0 | 0 | 0 | 0
2018-01-30 18:12 | 7392.00502 | 120 | 6 | 1 | 3.536996 | 0 | 3.336873 | 3.272978 | 13.90083 | 11.71348 | 0 | 0 | 0 | 0
2018-01-30 18:14 | 7512.00582 | 240.0008 | 6 | 1 | 3.556166 | 0 | 3.336873 | 3.272978 | 13.90083 | 11.71348 | 0 | 0 | 0 | 0
2018-01-30 18:15 | 7572.00652 | 300.0015 | 6 | 1 | 3.559453 | 0 | 3.336873 | 3.272978 | 13.90083 | 11.71348 | 0 | 0 | 0 | 0
2018-01-30 18:15 | 7572.015156 | 0.0024 | 7 | 2 | 3.559573 | 0 | 0 | 0 | 0 | 0 | 0 | 0 | 0 | 0
2018-01-30 18:17 | 7692.09414 | 120.0008 | 2 | 2 | 3.909492 | 4.889786 | 0.1622959 | 1.073e-09 | 0.6266409 | 3.819e-09 | 0 | 0 | 0 | 0
2018-01-30 18:19 | 7812.09414 | 240.0008 | 2 | 2 | 3.952201 | 4.889833 | 0.3252642 | 1.073e-09 | 1.26744 | 3.819e-09 | 0 | 0 | 0 | 0
2018-01-30 18:21 | 7932.09414 | 360.0008 | 2 | 2 | 3.984568 | 4.889854 | 0.4882294 | 1.073e-09 | 1.914236 | 3.819e-09 | 0 | 0 | 0 | 0
2018-01-30 18:23 | 8052.09414 | 480.0008 | 2 | 2 | 4.012472 | 4.889854 | 0.6512003 | 1.073e-09 | 2.565938 | 3.819e-09 | 0 | 0 | 0 | 0
2018-01-30 18:25 | 8172.09414 | 600.0008 | 2 | 2 | 4.03617 | 4.889925 | 0.8141632 | 1.073e-09 | 3.221791 | 3.819e-09 | 0 | 0 | 0 | 0
2018-01-30 18:27 | 8292.09414 | 720.0008 | 2 | 2 | 4.057868 | 4.889875 | 0.9771358 | 1.073e-09 | 3.881351 | 3.819e-09 | 0 | 0 | 0 | 0
2018-01-30 18:29 | 8412.09334 | 840 | 2 | 2 | 4.081151 | 4.889845 | 1.1401 | 1.073e-09 | 4.544494 | 3.819e-09 | 0 | 0 | 0 | 0
2018-01-30 18:31 | 8532.09334 | 960 | 2 | 2 | 4.107576 | 4.890175 | 1.303063 | 1.073e-09 | 5.21169 | 3.819e-09 | 0 | 0 | 0 | 0
2018-01-30 18:33 | 8652.09334 | 1080 | 2 | 2 | 4.136876 | 4.889824 | 1.466036 | 1.073e-09 | 5.883459 | 3.819e-09 | 0 | 0 | 0 | 0
2018-01-30 18:35 | 8772.09334 | 1200 | 2 | 2 | 4.169825 | 4.889847 | 1.628996 | 1.073e-09 | 6.560232 | 3.819e-09 | 0 | 0 | 0 | 0
2018-01-30 18:37 | 8892.09424 | 1320.0009 | 2 | 2 | 4.200346 | 4.727283 | 1.79148 | 1.073e-09 | 7.24063 | 3.819e-09 | 0 | 0 | 0 | 0
2018-01-30 18:39 | 9012.09334 | 1440 | 2 | 2 | 4.200378 | 4.004879 | 1.936608 | 1.073e-09 | 7.850218 | 3.819e-09 | 0 | 0 | 0 | 0
2018-01-30 18:41 | 9132.09424 | 1560.0009 | 2 | 2 | 4.200284 | 3.377384 | 2.059372 | 1.073e-09 | 8.365865 | 3.819e-09 | 0 | 0 | 0 | 0
2018-01-30 18:41 | 9156.62044 | 1584.5271 | 2 | 2 | 4.200286 | 3.25997 | 2.081983 | 1.073e-09 | 8.46084 | 3.819e-09 | 0 | 0 | 0 | 0
2018-01-30 18:43 | 9276.631452 | 120.0001 | 3 | 2 | 4.229169 | 3.259829 | 2.190189 | 1.073e-09 | 8.91678 | 3.819e-09 | 0 | 0 | 0 | 0
2018-01-30 18:45 | 9396.631452 | 240.0001 | 3 | 2 | 4.262826 | 3.25985 | 2.298832 | 1.073e-09 | 9.378054 | 3.819e-09 | 0 | 0 | 0 | 0
2018-01-30 18:47 | 9516.632252 | 360.0009 | 3 | 2 | 4.298884 | 3.259932 | 2.407484 | 1.073e-09 | 9.843162 | 3.819e-09 | 0 | 0 | 0 | 0
2018-01-30 18:49 | 9636.631452 | 480.0001 | 3 | 2 | 4.336895 | 3.259809 | 2.516129 | 1.073e-09 | 10.31226 | 3.819e-09 | 0 | 0 | 0 | 0
2018-01-30 18:51 | 9756.631552 | 600.0002 | 3 | 2 | 4.376436 | 3.259815 | 2.624779 | 1.073e-09 | 10.7856 | 3.819e-09 | 0 | 0 | 0 | 0
2018-01-30 18:53 | 9876.631552 | 720.0002 | 3 | 2 | 4.400352 | 2.936291 | 2.731017 | 1.073e-09 | 11.25232 | 3.819e-09 | 0 | 0 | 0 | 0
2018-01-30 18:55 | 9996.632352 | 840.001 | 3 | 2 | 4.400288 | 2.387589 | 2.819289 | 1.073e-09 | 11.64074 | 3.819e-09 | 0 | 0 | 0 | 0
2018-01-30 18:57 | 10116.63 | 960.0009 | 3 | 2 | 4.400298 | 1.965366 | 2.891549 | 1.073e-09 | 11.95871 | 3.819e-09 | 0 | 0 | 0 | 0
2018-01-30 18:59 | 10236.63 | 1080.0009 | 3 | 2 | 4.400292 | 1.632305 | 2.951276 | 1.073e-09 | 12.22152 | 3.819e-09 | 0 | 0 | 0 | 0
2018-01-30 19:01 | 10356.63 | 1200.0009 | 3 | 2 | 4.400211 | 1.365736 | 3.001056 | 1.073e-09 | 12.44057 | 3.819e-09 | 0 | 0 | 0 | 0
2018-01-30 19:03 | 10476.63 | 1320.0009 | 3 | 2 | 4.400225 | 1.154345 | 3.042918 | 1.073e-09 | 12.62477 | 3.819e-09 | 0 | 0 | 0 | 0
2018-01-30 19:05 | 10596.63 | 1440.0009 | 3 | 2 | 4.400125 | 0.979538 | 3.078396 | 1.073e-09 | 12.78088 | 3.819e-09 | 0 | 0 | 0 | 0
2018-01-30 19:07 | 10716.63 | 1560.0009 | 3 | 2 | 4.40011 | 0.8403397 | 3.108664 | 1.073e-09 | 12.91406 | 3.819e-09 | 0 | 0 | 0 | 0
2018-01-30 19:09 | 10836.63 | 1680.001 | 3 | 2 | 4.400096 | 0.7223549 | 3.134669 | 1.073e-09 | 13.02849 | 3.819e-09 | 0 | 0 | 0 | 0
2018-01-30 19:11 | 10956.63 | 1800.0003 | 3 | 2 | 4.400168 | 0.6260109 | 3.157115 | 1.073e-09 | 13.12725 | 3.819e-09 | 0 | 0 | 0 | 0
2018-01-30 19:13 | 11076.63 | 1920.0009 | 3 | 2 | 4.399988 | 0.5394306 | 3.176526 | 1.073e-09 | 13.21266 | 3.819e-09 | 0 | 0 | 0 | 0
2018-01-30 19:15 | 11196.63 | 2040.0009 | 3 | 2 | 4.400085 | 0.4705143 | 3.193367 | 1.073e-09 | 13.28676 | 3.819e-09 | 0 | 0 | 0 | 0
2018-01-30 19:17 | 11316.63 | 2160.001 | 3 | 2 | 4.400064 | 0.4085369 | 3.208002 | 1.073e-09 | 13.35116 | 3.819e-09 | 0 | 0 | 0 | 0
2018-01-30 19:19 | 11436.63 | 2280.001 | 3 | 2 | 4.400089 | 0.356596 | 3.220725 | 1.073e-09 | 13.40714 | 3.819e-09 | 0 | 0 | 0 | 0
2018-01-30 19:21 | 11556.63 | 2400.001 | 3 | 2 | 4.400049 | 0.3090534 | 3.231777 | 1.073e-09 | 13.45577 | 3.819e-09 | 0 | 0 | 0 | 0
2018-01-30 19:23 | 11676.63 | 2520.001 | 3 | 2 | 4.400104 | 0.2686939 | 3.241389 | 1.073e-09 | 13.49806 | 3.819e-09 | 0 | 0 | 0 | 0
2018-01-30 19:25 | 11796.63 | 2640.0009 | 3 | 2 | 4.4 | 0.229126 | 3.249696 | 1.073e-09 | 13.53462 | 3.819e-09 | 0 | 0 | 0 | 0
2018-01-30 19:27 | 11916.63 | 2760.0009 | 3 | 2 | 4.399981 | 0.1994228 | 3.256867 | 1.073e-09 | 13.56617 | 3.819e-09 | 0 | 0 | 0 | 0
2018-01-30 19:29 | 12036.63 | 2880.0009 | 3 | 2 | 4.40012 | 0.1759491 | 3.263085 | 1.073e-09 | 13.59353 | 3.819e-09 | 0 | 0 | 0 | 0
2018-01-30 19:31 | 12156.63 | 3000.0009 | 3 | 2 | 4.400033 | 0.1511402 | 3.268476 | 1.073e-09 | 13.61725 | 3.819e-09 | 0 | 0 | 0 | 0
2018-01-30 19:33 | 12276.63 | 3120.0009 | 3 | 2 | 4.400106 | 0.1336384 | 3.273176 | 1.073e-09 | 13.63793 | 3.819e-09 | 0 | 0 | 0 | 0
2018-01-30 19:35 | 12396.63 | 3240.001 | 3 | 2 | 4.400093 | 0.1159344 | 3.27726 | 1.073e-09 | 13.6559 | 3.819e-09 | 0 | 0 | 0 | 0
2018-01-30 19:37 | 12516.63 | 3360.0009 | 3 | 2 | 4.399995 | 0.09832191 | 3.280798 | 1.073e-09 | 13.67147 | 3.819e-09 | 0 | 0 | 0 | 0
2018-01-30 19:39 | 12636.63 | 3480.0002 | 3 | 2 | 4.399976 | 0.08541679 | 3.283876 | 1.073e-09 | 13.68501 | 3.819e-09 | 0 | 0 | 0 | 0
2018-01-30 19:40 | 12677.77 | 3521.1352 | 3 | 2 | 4.399979 | 0.0814991 | 3.284833 | 1.073e-09 | 13.68922 | 3.819e-09 | 0 | 0 | 0 | 0
2018-01-30 19:42 | 12797.81 | 120.0008 | 4 | 2 | 4.394984 | 0 | 3.284833 | 1.073e-09 | 13.68922 | 3.819e-09 | 0 | 0 | 0 | 0
2018-01-30 19:44 | 12917.81 | 240.0008 | 4 | 2 | 4.39438 | 0 | 3.284833 | 1.073e-09 | 13.68922 | 3.819e-09 | 0 | 0 | 0 | 0
2018-01-30 19:45 | 12977.81 | 300.0015 | 4 | 2 | 4.394174 | 0 | 3.284833 | 1.073e-09 | 13.68922 | 3.819e-09 | 0 | 0 | 0 | 0
2018-01-30 19:47 | 13097.89 | 120.0009 | 5 | 2 | 3.998034 | -6.519938 | 3.284833 | 0.2172788 | 13.68922 | 0.8809471 | 0 | 0 | 0 | 0
2018-01-30 19:49 | 13217.89 | 240.0001 | 5 | 2 | 3.913562 | -6.519942 | 3.284833 | 0.4345551 | 13.68922 | 1.740341 | 0 | 0 | 0 | 0
2018-01-30 19:51 | 13337.89 | 360.0009 | 5 | 2 | 3.832835 | -6.519949 | 3.284833 | 0.6518362 | 13.68922 | 2.581854 | 0 | 0 | 0 | 0
2018-01-30 19:53 | 13457.89 | 480.0009 | 5 | 2 | 3.756446 | -6.519995 | 3.284833 | 0.8691422 | 13.68922 | 3.40636 | 0 | 0 | 0 | 0
2018-01-30 19:55 | 13577.89 | 600.0009 | 5 | 2 | 3.685949 | -6.519979 | 3.284833 | 1.086448 | 13.68922 | 4.214875 | 0 | 0 | 0 | 0
2018-01-30 19:57 | 13697.89 | 720.0009 | 5 | 2 | 3.623084 | -6.519947 | 3.284833 | 1.303755 | 13.68922 | 5.008876 | 0 | 0 | 0 | 0
2018-01-30 19:59 | 13817.89 | 840.0009 | 5 | 2 | 3.568763 | -6.519955 | 3.284833 | 1.521061 | 13.68922 | 5.790132 | 0 | 0 | 0 | 0
2018-01-30 20:01 | 13937.89 | 960.0009 | 5 | 2 | 3.523283 | -6.5199 | 3.284833 | 1.738365 | 13.68922 | 6.56055 | 0 | 0 | 0 | 0
2018-01-30 20:03 | 14057.89 | 1080.0001 | 5 | 2 | 3.484598 | -6.520012 | 3.284833 | 1.955665 | 13.68922 | 7.321862 | 0 | 0 | 0 | 0
2018-01-30 20:05 | 14177.89 | 1200.0009 | 5 | 2 | 3.449693 | -6.519951 | 3.284833 | 2.172967 | 13.68922 | 8.075246 | 0 | 0 | 0 | 0
2018-01-30 20:07 | 14297.89 | 1320 | 5 | 2 | 3.414402 | -6.52005 | 3.284833 | 2.390272 | 13.68922 | 8.82111 | 0 | 0 | 0 | 0
2018-01-30 20:09 | 14417.89 | 1440.0009 | 5 | 2 | 3.368847 | -6.519947 | 3.284833 | 2.607569 | 13.68922 | 9.558416 | 0 | 0 | 0 | 0
2018-01-30 20:11 | 14537.89 | 1560.0009 | 5 | 2 | 3.305023 | -6.519951 | 3.284833 | 2.824866 | 13.68922 | 10.28388 | 0 | 0 | 0 | 0
2018-01-30 20:13 | 14657.89 | 1680.0009 | 5 | 2 | 3.21208 | -6.52001 | 3.284833 | 3.042134 | 13.68922 | 10.9926 | 0 | 0 | 0 | 0
2018-01-30 20:15 | 14777.89 | 1800.0009 | 5 | 2 | 3.017967 | -6.519949 | 3.284833 | 3.259398 | 13.68922 | 11.67328 | 0 | 0 | 0 | 0
2018-01-30 20:15 | 14783.54 | 1805.6488 | 5 | 2 | 2.999983 | -6.519936 | 3.284833 | 3.269624 | 13.68922 | 11.70405 | 0 | 0 | 0 | 0
2018-01-30 20:17 | 14903.58 | 120 | 6 | 2 | 3.535043 | 0 | 3.284833 | 3.269624 | 13.68922 | 11.70405 | 0 | 0 | 0 | 0
2018-01-30 20:19 | 15023.58 | 240.0008 | 6 | 2 | 3.55343 | 0 | 3.284833 | 3.269624 | 13.68922 | 11.70405 | 0 | 0 | 0 | 0
2018-01-30 20:20 | 15083.59 | 300.0023 | 6 | 2 | 3.556584 | 0 | 3.284833 | 3.269624 | 13.68922 | 11.70405 | 0 | 0 | 0 | 0
2018-01-30 20:20 | 15083.59388 | 0.0024 | 7 | 3 | 3.5565 | 0 | 0 | 0 | 0 | 0 | 0 | 0 | 0 | 0
2018-01-30 20:22 | 15203.67 | 120.0009 | 2 | 3 | 3.909368 | 4.89019 | 0.1622912 | 9.47e-10 | 0.6265007 | 3.367e-09 | 0 | 0 | 0 | 0
2018-01-30 20:24 | 15323.67 | 240.0001 | 2 | 3 | 3.952037 | 4.890108 | 0.3252574 | 9.47e-10 | 1.267269 | 3.367e-09 | 0 | 0 | 0 | 0
2018-01-30 20:26 | 15443.67 | 360.0001 | 2 | 3 | 3.984561 | 4.890133 | 0.4882235 | 9.47e-10 | 1.914055 | 3.367e-09 | 0 | 0 | 0 | 0
2018-01-30 20:28 | 15563.67 | 480.0001 | 2 | 3 | 4.012538 | 4.890175 | 0.6511957 | 9.47e-10 | 2.565763 | 3.367e-09 | 0 | 0 | 0 | 0
2018-01-30 20:30 | 15683.67 | 600.0001 | 2 | 3 | 4.03635 | 4.890142 | 0.8141647 | 9.47e-10 | 3.221661 | 3.367e-09 | 0 | 0 | 0 | 0
2018-01-30 20:32 | 15803.67 | 720.0001 | 2 | 3 | 4.058151 | 4.889856 | 0.9771338 | 9.47e-10 | 3.881247 | 3.367e-09 | 0 | 0 | 0 | 0
2018-01-30 20:34 | 15923.67 | 840.0001 | 2 | 3 | 4.081635 | 4.890146 | 1.140104 | 9.47e-10 | 4.544477 | 3.367e-09 | 0 | 0 | 0 | 0
2018-01-30 20:36 | 16043.67 | 960.0001 | 2 | 3 | 4.108303 | 4.890135 | 1.303073 | 9.47e-10 | 5.211792 | 3.367e-09 | 0 | 0 | 0 | 0
2018-01-30 20:38 | 16163.67 | 1080.0001 | 2 | 3 | 4.137823 | 4.890179 | 1.466038 | 9.47e-10 | 5.883667 | 3.367e-09 | 0 | 0 | 0 | 0
2018-01-30 20:40 | 16283.67 | 1200.0001 | 2 | 3 | 4.170954 | 4.889822 | 1.629016 | 9.47e-10 | 6.560683 | 3.367e-09 | 0 | 0 | 0 | 0
2018-01-30 20:42 | 16403.67 | 1320.0001 | 2 | 3 | 4.20038 | 4.699821 | 1.791295 | 9.47e-10 | 7.240387 | 3.367e-09 | 0 | 0 | 0 | 0
2018-01-30 20:44 | 16523.67 | 1440.0009 | 2 | 3 | 4.200341 | 3.97854 | 1.935577 | 9.47e-10 | 7.846423 | 3.367e-09 | 0 | 0 | 0 | 0
2018-01-30 20:46 | 16643.67 | 1560.0001 | 2 | 3 | 4.20031 | 3.355211 | 2.057572 | 9.47e-10 | 8.358844 | 3.367e-09 | 0 | 0 | 0 | 0
2018-01-30 20:47 | 16663.64 | 1579.9648 | 2 | 3 | 4.200342 | 3.259995 | 2.075913 | 9.47e-10 | 8.435884 | 3.367e-09 | 0 | 0 | 0 | 0
2018-01-30 20:49 | 16783.65 | 120.0008 | 3 | 3 | 4.229255 | 3.260122 | 2.184126 | 9.47e-10 | 8.89186 | 3.367e-09 | 0 | 0 | 0 | 0
2018-01-30 20:51 | 16903.65 | 240.0002 | 3 | 3 | 4.26294 | 3.260134 | 2.292781 | 9.47e-10 | 9.353195 | 3.367e-09 | 0 | 0 | 0 | 0
2018-01-30 20:53 | 17023.65 | 360.001 | 3 | 3 | 4.29894 | 3.260153 | 2.401437 | 9.47e-10 | 9.818323 | 3.367e-09 | 0 | 0 | 0 | 0
2018-01-30 20:55 | 17143.65 | 480.0001 | 3 | 3 | 4.336921 | 3.260166 | 2.510096 | 9.47e-10 | 10.28749 | 3.367e-09 | 0 | 0 | 0 | 0
2018-01-30 20:57 | 17263.65 | 600.001 | 3 | 3 | 4.376478 | 3.260166 | 2.618752 | 9.47e-10 | 10.76086 | 3.367e-09 | 0 | 0 | 0 | 0
2018-01-30 20:59 | 17383.65 | 720.0011 | 3 | 3 | 4.400303 | 2.934538 | 2.724996 | 9.47e-10 | 11.2276 | 3.367e-09 | 0 | 0 | 0 | 0
2018-01-30 21:01 | 17503.65 | 840.0002 | 3 | 3 | 4.400353 | 2.388256 | 2.813251 | 9.47e-10 | 11.61595 | 3.367e-09 | 0 | 0 | 0 | 0
2018-01-30 21:03 | 17623.65 | 960.0002 | 3 | 3 | 4.400322 | 1.963802 | 2.885456 | 9.47e-10 | 11.93368 | 3.367e-09 | 0 | 0 | 0 | 0
2018-01-30 21:05 | 17743.65 | 1080.0011 | 3 | 3 | 4.40024 | 1.628258 | 2.945092 | 9.47e-10 | 12.19609 | 3.367e-09 | 0 | 0 | 0 | 0
2018-01-30 21:07 | 17863.65 | 1200.0002 | 3 | 3 | 4.400235 | 1.363569 | 2.994794 | 9.47e-10 | 12.41479 | 3.367e-09 | 0 | 0 | 0 | 0
2018-01-30 21:09 | 17983.65 | 1320.001 | 3 | 3 | 4.400196 | 1.15015 | 3.036564 | 9.47e-10 | 12.59859 | 3.367e-09 | 0 | 0 | 0 | 0
2018-01-30 21:11 | 18103.65 | 1440.0002 | 3 | 3 | 4.400246 | 0.9801483 | 3.071965 | 9.47e-10 | 12.75436 | 3.367e-09 | 0 | 0 | 0 | 0
2018-01-30 21:13 | 18223.65 | 1560.0002 | 3 | 3 | 4.400182 | 0.8390198 | 3.102182 | 9.47e-10 | 12.88732 | 3.367e-09 | 0 | 0 | 0 | 0
2018-01-30 21:15 | 18343.65 | 1680.0011 | 3 | 3 | 4.400155 | 0.7212677 | 3.128128 | 9.47e-10 | 13.00149 | 3.367e-09 | 0 | 0 | 0 | 0
2018-01-30 21:17 | 18463.65 | 1800.0002 | 3 | 3 | 4.400122 | 0.6243744 | 3.150516 | 9.47e-10 | 13.1 | 3.367e-09 | 0 | 0 | 0 | 0
2018-01-30 21:19 | 18583.65 | 1920.0002 | 3 | 3 | 4.400101 | 0.5408497 | 3.169903 | 9.47e-10 | 13.1853 | 3.367e-09 | 0 | 0 | 0 | 0
2018-01-30 21:21 | 18703.65 | 2040.0002 | 3 | 3 | 4.400092 | 0.4699459 | 3.186747 | 9.47e-10 | 13.25942 | 3.367e-09 | 0 | 0 | 0 | 0
2018-01-30 21:23 | 18823.65 | 2160.0011 | 3 | 3 | 4.400013 | 0.4070358 | 3.201376 | 9.47e-10 | 13.32379 | 3.367e-09 | 0 | 0 | 0 | 0
2018-01-30 21:25 | 18943.65 | 2280.001 | 3 | 3 | 4.400085 | 0.3565273 | 3.214118 | 9.47e-10 | 13.37985 | 3.367e-09 | 0 | 0 | 0 | 0
2018-01-30 21:27 | 19063.65 | 2400.001 | 3 | 3 | 4.400065 | 0.3101864 | 3.225209 | 9.47e-10 | 13.42866 | 3.367e-09 | 0 | 0 | 0 | 0
2018-01-30 21:29 | 19183.65 | 2520.0002 | 3 | 3 | 4.400169 | 0.2724037 | 3.234879 | 9.47e-10 | 13.47121 | 3.367e-09 | 0 | 0 | 0 | 0
2018-01-30 21:31 | 19303.65 | 2640.0002 | 3 | 3 | 4.400051 | 0.2342434 | 3.243287 | 9.47e-10 | 13.5082 | 3.367e-09 | 0 | 0 | 0 | 0
2018-01-30 21:33 | 19423.65 | 2760.001 | 3 | 3 | 4.400049 | 0.2042274 | 3.25059 | 9.47e-10 | 13.54033 | 3.367e-09 | 0 | 0 | 0 | 0
2018-01-30 21:35 | 19543.65 | 2880.0002 | 3 | 3 | 4.400066 | 0.1784935 | 3.256944 | 9.47e-10 | 13.56829 | 3.367e-09 | 0 | 0 | 0 | 0
2018-01-30 21:37 | 19663.65 | 3000.0002 | 3 | 3 | 4.400037 | 0.1543808 | 3.262465 | 9.47e-10 | 13.59259 | 3.367e-09 | 0 | 0 | 0 | 0
2018-01-30 21:39 | 19783.65 | 3120.0002 | 3 | 3 | 4.400001 | 0.1326141 | 3.267255 | 9.47e-10 | 13.61366 | 3.367e-09 | 0 | 0 | 0 | 0
2018-01-30 21:41 | 19903.65 | 3240.0009 | 3 | 3 | 4.400066 | 0.1171284 | 3.271414 | 9.47e-10 | 13.63196 | 3.367e-09 | 0 | 0 | 0 | 0
2018-01-30 21:43 | 20023.65 | 3360.0002 | 3 | 3 | 4.400095 | 0.1022644 | 3.275044 | 9.47e-10 | 13.64793 | 3.367e-09 | 0 | 0 | 0 | 0
2018-01-30 21:45 | 20143.65 | 3480.0002 | 3 | 3 | 4.399992 | 0.08704376 | 3.278185 | 9.47e-10 | 13.66175 | 3.367e-09 | 0 | 0 | 0 | 0
2018-01-30 21:46 | 20202.25 | 3538.6 | 3 | 3 | 4.400036 | 0.08149719 | 3.279573 | 9.47e-10 | 13.66786 | 3.367e-09 | 0 | 0 | 0 | 0
2018-01-30 21:48 | 20322.292 | 120.0008 | 4 | 3 | 4.39507 | 0 | 3.279573 | 9.47e-10 | 13.66786 | 3.367e-09 | 0 | 0 | 0 | 0
2018-01-30 21:50 | 20442.2912 | 240 | 4 | 3 | 4.394463 | 0 | 3.279573 | 9.47e-10 | 13.66786 | 3.367e-09 | 0 | 0 | 0 | 0
2018-01-30 21:51 | 20502.2935 | 300.0023 | 4 | 3 | 4.39426 | 0 | 3.279573 | 9.47e-10 | 13.66786 | 3.367e-09 | 0 | 0 | 0 | 0
2018-01-30 21:53 | 20622.37 | 120.0001 | 5 | 3 | 3.998159 | -6.519951 | 3.279573 | 0.2172839 | 13.66786 | 0.88095 | 0 | 0 | 0 | 0
2018-01-30 21:55 | 20742.37 | 240.0008 | 5 | 3 | 3.913868 | -6.519974 | 3.279573 | 0.4345778 | 13.66786 | 1.740464 | 0 | 0 | 0 | 0
2018-01-30 21:57 | 20862.37 | 360.0001 | 5 | 3 | 3.833175 | -6.519925 | 3.279573 | 0.651869 | 13.66786 | 2.582083 | 0 | 0 | 0 | 0
2018-01-30 21:59 | 20982.37 | 480.0008 | 5 | 3 | 3.756678 | -6.519915 | 3.279573 | 0.869166 | 13.66786 | 3.406617 | 0 | 0 | 0 | 0
2018-01-30 22:01 | 21102.37 | 600.0009 | 5 | 3 | 3.68608 | -6.519942 | 3.279573 | 1.086459 | 13.66786 | 4.215119 | 0 | 0 | 0 | 0
2018-01-30 22:03 | 21222.37 | 720.0001 | 5 | 3 | 3.623153 | -6.51989 | 3.279573 | 1.303748 | 13.66786 | 5.009077 | 0 | 0 | 0 | 0
2018-01-30 22:05 | 21342.37 | 840.0008 | 5 | 3 | 3.5687 | -6.519894 | 3.279573 | 1.52104 | 13.66786 | 5.79028 | 0 | 0 | 0 | 0
2018-01-30 22:07 | 21462.37 | 960.0009 | 5 | 3 | 3.523095 | -6.519911 | 3.279573 | 1.738335 | 13.66786 | 6.560636 | 0 | 0 | 0 | 0
2018-01-30 22:09 | 21582.37 | 1080.0001 | 5 | 3 | 3.48427 | -6.51994 | 3.279573 | 1.955627 | 13.66786 | 7.321859 | 0 | 0 | 0 | 0
2018-01-30 22:11 | 21702.37 | 1200.0001 | 5 | 3 | 3.449203 | -6.519888 | 3.279573 | 2.172921 | 13.66786 | 8.075122 | 0 | 0 | 0 | 0
2018-01-30 22:13 | 21822.37 | 1320.0009 | 5 | 3 | 3.413818 | -6.519892 | 3.279573 | 2.390212 | 13.66786 | 8.820821 | 0 | 0 | 0 | 0
2018-01-30 22:15 | 21942.37 | 1440.0001 | 5 | 3 | 3.368027 | -6.519888 | 3.279573 | 2.607498 | 13.66786 | 9.557941 | 0 | 0 | 0 | 0
2018-01-30 22:17 | 22062.37 | 1560.0001 | 5 | 3 | 3.303751 | -6.519869 | 3.279573 | 2.824761 | 13.66786 | 10.28307 | 0 | 0 | 0 | 0
2018-01-30 22:19 | 22182.37 | 1680.0001 | 5 | 3 | 3.209861 | -6.519894 | 3.279573 | 3.042017 | 13.66786 | 10.99139 | 0 | 0 | 0 | 0
2018-01-30 22:21 | 22302.37 | 1800.0009 | 5 | 3 | 3.011553 | -6.519984 | 3.279573 | 3.259287 | 13.66786 | 11.6713 | 0 | 0 | 0 | 0
2018-01-30 22:21 | 22305.93 | 1803.5624 | 5 | 3 | 2.999989 | -6.519934 | 3.279573 | 3.265737 | 13.66786 | 11.69069 | 0 | 0 | 0 | 0
2018-01-30 22:23 | 22425.98 | 120 | 6 | 3 | 3.53375 | 0 | 3.279573 | 3.265737 | 13.66786 | 11.69069 | 0 | 0 | 0 | 0
2018-01-30 22:25 | 22545.98 | 240.0008 | 6 | 3 | 3.551619 | 0 | 3.279573 | 3.265737 | 13.66786 | 11.69069 | 0 | 0 | 0 | 0
2018-01-30 22:26 | 22605.98 | 300.0015 | 6 | 3 | 3.554715 | 0 | 3.279573 | 3.265737 | 13.66786 | 11.69069 | 0 | 0 | 0 | 0
2018-01-30 22:26 | 22605.99 | 0.0024 | 7 | 4 | 3.554792 | 0 | 0 | 0 | 0 | 0 | 0 | 0 | 0 | 0
2018-01-30 22:28 | 22726.07 | 120.0002 | 2 | 4 | 3.909365 | 4.890181 | 0.1622902 | 1.43e-10 | 0.626432 | 5.09e-10 | 0 | 0 | 0 | 0
2018-01-30 22:30 | 22846.07 | 240.001 | 2 | 4 | 3.952042 | 4.890163 | 0.325263 | 1.43e-10 | 1.267217 | 5.09e-10 | 0 | 0 | 0 | 0
2018-01-30 22:32 | 22966.07 | 360.001 | 2 | 4 | 3.984624 | 4.889856 | 0.488237 | 1.43e-10 | 1.914041 | 5.09e-10 | 0 | 0 | 0 | 0
2018-01-30 22:34 | 23086.07 | 480.0002 | 2 | 4 | 4.012704 | 4.890154 | 0.6512079 | 1.43e-10 | 2.565762 | 5.09e-10 | 0 | 0 | 0 | 0
2018-01-30 22:36 | 23206.07 | 600.0002 | 2 | 4 | 4.036599 | 4.890129 | 0.8141779 | 1.43e-10 | 3.221698 | 5.09e-10 | 0 | 0 | 0 | 0
2018-01-30 22:38 | 23326.07 | 720.001 | 2 | 4 | 4.058605 | 4.890003 | 0.9771574 | 1.43e-10 | 3.881381 | 5.09e-10 | 0 | 0 | 0 | 0
2018-01-30 22:40 | 23446.07 | 840.0002 | 2 | 4 | 4.082215 | 4.890133 | 1.140126 | 1.43e-10 | 4.54469 | 5.09e-10 | 0 | 0 | 0 | 0
2018-01-30 22:42 | 23566.07 | 960.0002 | 2 | 4 | 4.109117 | 4.89016 | 1.303102 | 1.43e-10 | 5.212142 | 5.09e-10 | 0 | 0 | 0 | 0
2018-01-30 22:44 | 23686.07 | 1080.001 | 2 | 4 | 4.138855 | 4.890179 | 1.466083 | 1.43e-10 | 5.884231 | 5.09e-10 | 0 | 0 | 0 | 0
2018-01-30 22:46 | 23806.07 | 1200.001 | 2 | 4 | 4.172238 | 4.890179 | 1.629069 | 1.43e-10 | 6.561468 | 5.09e-10 | 0 | 0 | 0 | 0
2018-01-30 22:48 | 23926.07 | 1320.0002 | 2 | 4 | 4.200367 | 4.670706 | 1.791089 | 1.43e-10 | 7.240252 | 5.09e-10 | 0 | 0 | 0 | 0
2018-01-30 22:50 | 24046.07 | 1440.001 | 2 | 4 | 4.200358 | 3.953918 | 1.934484 | 1.43e-10 | 7.842561 | 5.09e-10 | 0 | 0 | 0 | 0
2018-01-30 22:52 | 24166.07 | 1560.0002 | 2 | 4 | 4.200369 | 3.332806 | 2.055663 | 1.43e-10 | 8.351557 | 5.09e-10 | 0 | 0 | 0 | 0
2018-01-30 22:52 | 24181.31 | 1575.2393 | 2 | 4 | 4.200346 | 3.259993 | 2.069612 | 1.43e-10 | 8.410146 | 5.09e-10 | 0 | 0 | 0 | 0
2018-01-30 22:54 | 24301.31958 | 120.0001 | 3 | 4 | 4.229307 | 3.260118 | 2.177814 | 1.43e-10 | 8.866081 | 5.09e-10 | 0 | 0 | 0 | 0
2018-01-30 22:56 | 24421.32038 | 240.0009 | 3 | 4 | 4.26296 | 3.260176 | 2.286459 | 1.43e-10 | 9.327386 | 5.09e-10 | 0 | 0 | 0 | 0
2018-01-30 22:58 | 24541.31958 | 360.0001 | 3 | 4 | 4.299052 | 3.26013 | 2.395105 | 1.43e-10 | 9.79248 | 5.09e-10 | 0 | 0 | 0 | 0
2018-01-30 23:00 | 24661.32038 | 480.0009 | 3 | 4 | 4.337025 | 3.260149 | 2.503759 | 1.43e-10 | 10.26164 | 5.09e-10 | 0 | 0 | 0 | 0
2018-01-30 23:02 | 24781.32038 | 600.0009 | 3 | 4 | 4.376584 | 3.260134 | 2.612411 | 1.43e-10 | 10.735 | 5.09e-10 | 0 | 0 | 0 | 0
2018-01-30 23:04 | 24901.31988 | 720.0004 | 3 | 4 | 4.400342 | 2.934235 | 2.718632 | 1.43e-10 | 11.20165 | 5.09e-10 | 0 | 0 | 0 | 0
2018-01-30 23:06 | 25021.32038 | 840.0009 | 3 | 4 | 4.400345 | 2.386736 | 2.806861 | 1.43e-10 | 11.58989 | 5.09e-10 | 0 | 0 | 0 | 0
2018-01-30 23:08 | 25141.31958 | 960.0001 | 3 | 4 | 4.400277 | 1.961363 | 2.87904 | 1.43e-10 | 11.9075 | 5.09e-10 | 0 | 0 | 0 | 0
2018-01-30 23:10 | 25261.32038 | 1080.0009 | 3 | 4 | 4.400288 | 1.627361 | 2.938647 | 1.43e-10 | 12.16978 | 5.09e-10 | 0 | 0 | 0 | 0
2018-01-30 23:12 | 25381.31978 | 1200.0003 | 3 | 4 | 4.400269 | 1.36261 | 2.988315 | 1.43e-10 | 12.38834 | 5.09e-10 | 0 | 0 | 0 | 0
2018-01-30 23:14 | 25501.31978 | 1320.0003 | 3 | 4 | 4.400302 | 1.151989 | 3.030078 | 1.43e-10 | 12.57211 | 5.09e-10 | 0 | 0 | 0 | 0
2018-01-30 23:16 | 25621.31978 | 1440.0003 | 3 | 4 | 4.400177 | 0.9777927 | 3.065465 | 1.43e-10 | 12.72782 | 5.09e-10 | 0 | 0 | 0 | 0
2018-01-30 23:18 | 25741.32088 | 1560.0014 | 3 | 4 | 4.400227 | 0.8380985 | 3.09567 | 1.43e-10 | 12.86073 | 5.09e-10 | 0 | 0 | 0 | 0
2018-01-30 23:20 | 25861.32048 | 1680.001 | 3 | 4 | 4.400173 | 0.7221375 | 3.121595 | 1.43e-10 | 12.9748 | 5.09e-10 | 0 | 0 | 0 | 0
2018-01-30 23:22 | 25981.32058 | 1800.0011 | 3 | 4 | 4.400174 | 0.6252098 | 3.143985 | 1.43e-10 | 13.07332 | 5.09e-10 | 0 | 0 | 0 | 0
2018-01-30 23:24 | 26101.32058 | 1920.0011 | 3 | 4 | 4.400179 | 0.5426445 | 3.163382 | 1.43e-10 | 13.15867 | 5.09e-10 | 0 | 0 | 0 | 0
2018-01-30 23:26 | 26221.31978 | 2040.0003 | 3 | 4 | 4.400125 | 0.4718208 | 3.180232 | 1.43e-10 | 13.23281 | 5.09e-10 | 0 | 0 | 0 | 0
2018-01-30 23:28 | 26341.31978 | 2160.0003 | 3 | 4 | 4.400101 | 0.4102707 | 3.1949 | 1.43e-10 | 13.29735 | 5.09e-10 | 0 | 0 | 0 | 0
2018-01-30 23:30 | 26461.31978 | 2280.0003 | 3 | 4 | 4.400083 | 0.3572903 | 3.20767 | 1.43e-10 | 13.35354 | 5.09e-10 | 0 | 0 | 0 | 0
2018-01-30 23:32 | 26581.32058 | 2400.0011 | 3 | 4 | 4.400109 | 0.3126564 | 3.218788 | 1.43e-10 | 13.40246 | 5.09e-10 | 0 | 0 | 0 | 0
2018-01-30 23:34 | 26701.31978 | 2520.0003 | 3 | 4 | 4.400034 | 0.271307 | 3.228496 | 1.43e-10 | 13.44518 | 5.09e-10 | 0 | 0 | 0 | 0
2018-01-30 23:36 | 26821.31978 | 2640.0003 | 3 | 4 | 4.400028 | 0.236536 | 3.23696 | 1.43e-10 | 13.48242 | 5.09e-10 | 0 | 0 | 0 | 0
2018-01-30 23:38 | 26941.31978 | 2760.0003 | 3 | 4 | 4.400056 | 0.2061195 | 3.244344 | 1.43e-10 | 13.51491 | 5.09e-10 | 0 | 0 | 0 | 0
2018-01-30 23:40 | 27061.32058 | 2880.0011 | 3 | 4 | 4.400046 | 0.1796837 | 3.250782 | 1.43e-10 | 13.54324 | 5.09e-10 | 0 | 0 | 0 | 0
2018-01-30 23:42 | 27181.32058 | 3000.0011 | 3 | 4 | 4.400017 | 0.1557655 | 3.256377 | 1.43e-10 | 13.56786 | 5.09e-10 | 0 | 0 | 0 | 0
2018-01-30 23:44 | 27301.32048 | 3120.001 | 3 | 4 | 4.400057 | 0.1366405 | 3.261244 | 1.43e-10 | 13.58927 | 5.09e-10 | 0 | 0 | 0 | 0
2018-01-30 23:46 | 27421.31978 | 3240.0003 | 3 | 4 | 4.400014 | 0.1177578 | 3.265471 | 1.43e-10 | 13.60787 | 5.09e-10 | 0 | 0 | 0 | 0
2018-01-30 23:48 | 27541.32048 | 3360.001 | 3 | 4 | 4.39998 | 0.1014938 | 3.269137 | 1.43e-10 | 13.624 | 5.09e-10 | 0 | 0 | 0 | 0
2018-01-30 23:50 | 27661.32058 | 3480.0011 | 3 | 4 | 4.400005 | 0.08930588 | 3.272338 | 1.43e-10 | 13.63809 | 5.09e-10 | 0 | 0 | 0 | 0
2018-01-30 23:51 | 27740.77078 | 3559.4513 | 3 | 4 | 4.400013 | 0.0814991 | 3.274219 | 1.43e-10 | 13.64636 | 5.09e-10 | 0 | 0 | 0 | 0
2018-01-30 23:53 | 27860.81536 | 120.0001 | 4 | 4 | 4.395058 | 0 | 3.274219 | 1.43e-10 | 13.64636 | 5.09e-10 | 0 | 0 | 0 | 0
2018-01-30 23:55 | 27980.81606 | 240.0008 | 4 | 4 | 4.394472 | 0 | 3.274219 | 1.43e-10 | 13.64636 | 5.09e-10 | 0 | 0 | 0 | 0
2018-01-30 23:56 | 28040.81676 | 300.0015 | 4 | 4 | 4.39429 | 0 | 3.274219 | 1.43e-10 | 13.64636 | 5.09e-10 | 0 | 0 | 0 | 0
2018-01-30 23:58 | 28160.89 | 120.0001 | 5 | 4 | 3.997834 | -6.519892 | 3.274219 | 0.2172859 | 13.64636 | 0.880839 | 0 | 0 | 0 | 0
2018-01-31 | 28280.9 | 240.0009 | 5 | 4 | 3.913725 | -6.51986 | 3.274219 | 0.4345784 | 13.64636 | 1.740296 | 0 | 0 | 0 | 0
2018-01-31 00:02 | 28400.89 | 360.0001 | 5 | 4 | 3.833045 | -6.519947 | 3.274219 | 0.6518713 | 13.64636 | 2.581895 | 0 | 0 | 0 | 0
2018-01-31 00:04 | 28520.89 | 480.0001 | 5 | 4 | 3.75661 | -6.519871 | 3.274219 | 0.869163 | 13.64636 | 3.406393 | 0 | 0 | 0 | 0
2018-01-31 00:06 | 28640.89 | 600.0001 | 5 | 4 | 3.686066 | -6.51989 | 3.274219 | 1.086459 | 13.64636 | 4.2149 | 0 | 0 | 0 | 0
2018-01-31 00:08 | 28760.89 | 720.0001 | 5 | 4 | 3.623037 | -6.519904 | 3.274219 | 1.30375 | 13.64636 | 5.008853 | 0 | 0 | 0 | 0
2018-01-31 00:10 | 28880.9 | 840.0009 | 5 | 4 | 3.568543 | -6.519854 | 3.274219 | 1.521051 | 13.64636 | 5.790064 | 0 | 0 | 0 | 0
2018-01-31 00:12 | 29000.89 | 960.0001 | 5 | 4 | 3.522793 | -6.519921 | 3.274219 | 1.738342 | 13.64636 | 6.560358 | 0 | 0 | 0 | 0
2018-01-31 00:14 | 29120.89 | 1080.0001 | 5 | 4 | 3.483942 | -6.520003 | 3.274219 | 1.955635 | 13.64636 | 7.321513 | 0 | 0 | 0 | 0
2018-01-31 00:16 | 29240.89 | 1200.0001 | 5 | 4 | 3.448781 | -6.519923 | 3.274219 | 2.172931 | 13.64636 | 8.074706 | 0 | 0 | 0 | 0
2018-01-31 00:18 | 29360.9 | 1320.0009 | 5 | 4 | 3.413209 | -6.519858 | 3.274219 | 2.390223 | 13.64636 | 8.820305 | 0 | 0 | 0 | 0
2018-01-31 00:20 | 29480.89 | 1440.0001 | 5 | 4 | 3.367074 | -6.519904 | 3.274219 | 2.607496 | 13.64636 | 9.557219 | 0 | 0 | 0 | 0
2018-01-31 00:22 | 29600.89 | 1560.0001 | 5 | 4 | 3.30235 | -6.519917 | 3.274219 | 2.824757 | 13.64636 | 10.28208 | 0 | 0 | 0 | 0
2018-01-31 00:24 | 29720.9 | 1680.0009 | 5 | 4 | 3.207486 | -6.519963 | 3.274219 | 3.042034 | 13.64636 | 10.99007 | 0 | 0 | 0 | 0
2018-01-31 00:26 | 29840.9 | 1800.0009 | 5 | 4 | 3.004155 | -6.519951 | 3.274219 | 3.259327 | 13.64636 | 11.66921 | 0 | 0 | 0 | 0
2018-01-31 00:26 | 29842.16 | 1801.264 | 5 | 4 | 2.999984 | -6.519984 | 3.274219 | 3.261614 | 13.64636 | 11.67607 | 0 | 0 | 0 | 0
2018-01-31 00:28 | 29962.2 | 120 | 6 | 4 | 3.533043 | 0 | 3.274219 | 3.261614 | 13.64636 | 11.67607 | 0 | 0 | 0 | 0
2018-01-31 00:30 | 30082.2 | 240 | 6 | 4 | 3.550637 | 0 | 3.274219 | 3.261614 | 13.64636 | 11.67607 | 0 | 0 | 0 | 0
2018-01-31 00:31 | 30142.2 | 300.0023 | 6 | 4 | 3.553709 | 0 | 3.274219 | 3.261614 | 13.64636 | 11.67607 | 0 | 0 | 0 | 0
2018-01-31 00:31 | 30142.21 | 0.0024 | 7 | 5 | 3.553694 | 0 | 0 | 0 | 0 | 0 | 0 | 0 | 0 | 0
2018-01-31 00:33 | 30262.29 | 120.001 | 2 | 5 | 3.909699 | 4.890142 | 0.1622941 | 0 | 0.6264681 | 0 | 0 | 0 | 0 | 0
2018-01-31 00:35 | 30382.29 | 240.001 | 2 | 5 | 3.952365 | 4.890139 | 0.3252728 | 0 | 1.267327 | 0 | 0 | 0 | 0 | 0
2018-01-31 00:37 | 30502.29 | 360.0002 | 2 | 5 | 3.985057 | 4.890127 | 0.4882492 | 0 | 1.914219 | 0 | 0 | 0 | 0 | 0
2018-01-31 00:39 | 30622.29 | 480.001 | 2 | 5 | 4.013445 | 4.890127 | 0.6512268 | 0 | 2.566052 | 0 | 0 | 0 | 0 | 0
2018-01-31 00:41 | 30742.29 | 600.001 | 2 | 5 | 4.037419 | 4.890162 | 0.8142037 | 0 | 3.222145 | 0 | 0 | 0 | 0 | 0
2018-01-31 00:43 | 30862.29 | 720.0002 | 2 | 5 | 4.05946 | 4.890135 | 0.9771829 | 0 | 3.881963 | 0 | 0 | 0 | 0 | 0
2018-01-31 00:45 | 30982.29 | 840.0002 | 2 | 5 | 4.083233 | 4.890175 | 1.140166 | 0 | 4.545481 | 0 | 0 | 0 | 0 | 0
2018-01-31 00:47 | 31102.29 | 960.0001 | 2 | 5 | 4.110316 | 4.89015 | 1.303141 | 0 | 5.213112 | 0 | 0 | 0 | 0 | 0
2018-01-31 00:49 | 31222.29 | 1080.001 | 2 | 5 | 4.140292 | 4.890202 | 1.466129 | 0 | 5.885444 | 0 | 0 | 0 | 0 | 0
2018-01-31 00:51 | 31342.29 | 1200.001 | 2 | 5 | 4.173845 | 4.889849 | 1.629102 | 0 | 6.562874 | 0 | 0 | 0 | 0 | 0
2018-01-31 00:53 | 31462.29 | 1320.001 | 2 | 5 | 4.200378 | 4.634716 | 1.790766 | 0 | 7.24037 | 0 | 0 | 0 | 0 | 0
2018-01-31 00:55 | 31582.29 | 1440.001 | 2 | 5 | 4.200373 | 3.923979 | 1.933079 | 0 | 7.838135 | 0 | 0 | 0 | 0 | 0
2018-01-31 00:57 | 31702.29 | 1560.0002 | 2 | 5 | 4.200353 | 3.306353 | 2.053324 | 0 | 8.343208 | 0 | 0 | 0 | 0 | 0
2018-01-31 00:57 | 31711.95 | 1569.6585 | 2 | 5 | 4.20034 | 3.259964 | 2.062131 | 0 | 8.380198 | 0 | 0 | 0 | 0 | 0
2018-01-31 00:59 | 31831.96 | 120.0009 | 3 | 5 | 4.229321 | 3.260117 | 2.170347 | 0 | 8.836195 | 0 | 0 | 0 | 0 | 0
2018-01-31 01:01 | 31951.96 | 240.0009 | 3 | 5 | 4.263018 | 3.260187 | 2.278999 | 0 | 9.297527 | 0 | 0 | 0 | 0 | 0
2018-01-31 01:03 | 32071.96 | 360.0009 | 3 | 5 | 4.299045 | 3.26012 | 2.387657 | 0 | 9.762674 | 0 | 0 | 0 | 0 | 0
2018-01-31 01:05 | 32191.96 | 480.0009 | 3 | 5 | 4.337032 | 3.260141 | 2.496313 | 0 | 10.23184 | 0 | 0 | 0 | 0 | 0
2018-01-31 01:07 | 32311.96 | 600.0001 | 3 | 5 | 4.376566 | 3.259951 | 2.604966 | 0 | 10.70521 | 0 | 0 | 0 | 0 | 0
2018-01-31 01:09 | 32431.96 | 720.0001 | 3 | 5 | 4.400347 | 2.935211 | 2.711205 | 0 | 11.17193 | 0 | 0 | 0 | 0 | 0
2018-01-31 01:11 | 32551.96 | 840.0001 | 3 | 5 | 4.400331 | 2.3871 | 2.799452 | 0 | 11.56025 | 0 | 0 | 0 | 0 | 0
2018-01-31 01:13 | 32671.96 | 960.0009 | 3 | 5 | 4.400314 | 1.96283 | 2.871644 | 0 | 11.87792 | 0 | 0 | 0 | 0 | 0
2018-01-31 01:15 | 32791.96 | 1080.0009 | 3 | 5 | 4.400212 | 1.62682 | 2.93127 | 0 | 12.14029 | 0 | 0 | 0 | 0 | 0
2018-01-31 01:17 | 32911.96 | 1200.0001 | 3 | 5 | 4.400253 | 1.363029 | 2.980955 | 0 | 12.35892 | 0 | 0 | 0 | 0 | 0
2018-01-31 01:19 | 33031.96 | 1320.0001 | 3 | 5 | 4.400261 | 1.151735 | 3.022712 | 0 | 12.54266 | 0 | 0 | 0 | 0 | 0
2018-01-31 01:21 | 33151.96 | 1440.0001 | 3 | 5 | 4.400232 | 0.9805241 | 3.058108 | 0 | 12.69841 | 0 | 0 | 0 | 0 | 0
2018-01-31 01:23 | 33271.96 | 1560.0001 | 3 | 5 | 4.400205 | 0.8394833 | 3.088327 | 0 | 12.83138 | 0 | 0 | 0 | 0 | 0
2018-01-31 01:25 | 33391.96 | 1680.0001 | 3 | 5 | 4.400151 | 0.7227325 | 3.114288 | 0 | 12.94561 | 0 | 0 | 0 | 0 | 0
2018-01-31 01:27 | 33511.96 | 1800.0009 | 3 | 5 | 4.400173 | 0.6267357 | 3.136705 | 0 | 13.04425 | 0 | 0 | 0 | 0 | 0
2018-01-31 01:29 | 33631.96 | 1920.0001 | 3 | 5 | 4.4002 | 0.5449963 | 3.156144 | 0 | 13.12979 | 0 | 0 | 0 | 0 | 0
2018-01-31 01:31 | 33751.96 | 2040.0001 | 3 | 5 | 4.400139 | 0.4728642 | 3.173043 | 0 | 13.20414 | 0 | 0 | 0 | 0 | 0
2018-01-31 01:33 | 33871.96 | 2160.0001 | 3 | 5 | 4.400139 | 0.4128132 | 3.187762 | 0 | 13.26891 | 0 | 0 | 0 | 0 | 0
2018-01-31 01:35 | 33991.96 | 2280.0001 | 3 | 5 | 4.400112 | 0.3598785 | 3.200594 | 0 | 13.32537 | 0 | 0 | 0 | 0 | 0
2018-01-31 01:37 | 34111.96 | 2400.0001 | 3 | 5 | 4.400074 | 0.313448 | 3.211768 | 0 | 13.37454 | 0 | 0 | 0 | 0 | 0
2018-01-31 01:39 | 34231.96 | 2520.0009 | 3 | 5 | 4.400089 | 0.2739182 | 3.221537 | 0 | 13.41752 | 0 | 0 | 0 | 0 | 0
2018-01-31 01:41 | 34351.96 | 2640.0009 | 3 | 5 | 4.400078 | 0.2387028 | 3.230038 | 0 | 13.45493 | 0 | 0 | 0 | 0 | 0
2018-01-31 01:43 | 34471.96 | 2760.0001 | 3 | 5 | 4.400068 | 0.2082729 | 3.237458 | 0 | 13.48757 | 0 | 0 | 0 | 0 | 0
2018-01-31 01:45 | 34591.96 | 2880.0009 | 3 | 5 | 4.400034 | 0.1803837 | 3.243933 | 0 | 13.51607 | 0 | 0 | 0 | 0 | 0
2018-01-31 01:47 | 34711.96 | 3000.0009 | 3 | 5 | 4.399986 | 0.1563263 | 3.24955 | 0 | 13.54078 | 0 | 0 | 0 | 0 | 0
2018-01-31 01:49 | 34831.96 | 3120.0001 | 3 | 5 | 4.400017 | 0.1365261 | 3.254461 | 0 | 13.56239 | 0 | 0 | 0 | 0 | 0
2018-01-31 01:51 | 34951.96 | 3240.0001 | 3 | 5 | 4.400012 | 0.1192341 | 3.258733 | 0 | 13.58119 | 0 | 0 | 0 | 0 | 0
2018-01-31 01:53 | 35071.96 | 3360.0009 | 3 | 5 | 4.400033 | 0.104248 | 3.26244 | 0 | 13.5975 | 0 | 0 | 0 | 0 | 0
2018-01-31 01:55 | 35191.96 | 3480.0001 | 3 | 5 | 4.40006 | 0.09095383 | 3.265688 | 0 | 13.61179 | 0 | 0 | 0 | 0 | 0
2018-01-31 01:57 | 35270.47 | 3558.5088 | 3 | 5 | 4.400001 | 0.08149529 | 3.267573 | 0 | 13.62008 | 0 | 0 | 0 | 0 | 0
2018-01-31 01:59 | 35390.52 | 120 | 4 | 5 | 4.394983 | 0 | 3.267573 | 0 | 13.62008 | 0 | 0 | 0 | 0 | 0
2018-01-31 02:01 | 35510.52 | 240.0008 | 4 | 5 | 4.39442 | 0 | 3.267573 | 0 | 13.62008 | 0 | 0 | 0 | 0 | 0
2018-01-31 02:02 | 35570.52 | 300.0015 | 4 | 5 | 4.394196 | 0 | 3.267573 | 0 | 13.62008 | 0 | 0 | 0 | 0 | 0
2018-01-31 02:04 | 35690.6 | 120.0001 | 5 | 5 | 3.997408 | -6.519829 | 3.267573 | 0.2172843 | 13.62008 | 0.8806978 | 0 | 0 | 0 | 0
2018-01-31 02:06 | 35810.6 | 240.0001 | 5 | 5 | 3.913379 | -6.519829 | 3.267573 | 0.4345799 | 13.62008 | 1.740085 | 0 | 0 | 0 | 0
2018-01-31 02:08 | 35930.6 | 360.0001 | 5 | 5 | 3.832775 | -6.519913 | 3.267573 | 0.6518734 | 13.62008 | 2.581618 | 0 | 0 | 0 | 0
2018-01-31 02:10 | 36050.6 | 480.0009 | 5 | 5 | 3.756339 | -6.519873 | 3.267573 | 0.8691618 | 13.62008 | 3.40604 | 0 | 0 | 0 | 0
2018-01-31 02:12 | 36170.6 | 600.0001 | 5 | 5 | 3.685718 | -6.519984 | 3.267573 | 1.086462 | 13.62008 | 4.214495 | 0 | 0 | 0 | 0
2018-01-31 02:14 | 36290.6 | 720.0009 | 5 | 5 | 3.622682 | -6.519854 | 3.267573 | 1.303758 | 13.62008 | 5.008393 | 0 | 0 | 0 | 0
2018-01-31 02:16 | 36410.6 | 840.0009 | 5 | 5 | 3.568166 | -6.519855 | 3.267573 | 1.521058 | 13.62008 | 5.789519 | 0 | 0 | 0 | 0
2018-01-31 02:18 | 36530.6 | 960.0009 | 5 | 5 | 3.522444 | -6.519848 | 3.267573 | 1.738353 | 13.62008 | 6.559754 | 0 | 0 | 0 | 0
2018-01-31 02:20 | 36650.6 | 1080.0001 | 5 | 5 | 3.483515 | -6.519907 | 3.267573 | 1.955649 | 13.62008 | 7.320844 | 0 | 0 | 0 | 0
2018-01-31 02:22 | 36770.6 | 1200.0001 | 5 | 5 | 3.44831 | -6.519877 | 3.267573 | 2.172949 | 13.62008 | 8.07395 | 0 | 0 | 0 | 0
2018-01-31 02:24 | 36890.6 | 1320.0009 | 5 | 5 | 3.412562 | -6.519913 | 3.267573 | 2.390224 | 13.62008 | 8.819362 | 0 | 0 | 0 | 0
2018-01-31 02:26 | 37010.6 | 1440.0001 | 5 | 5 | 3.366106 | -6.5199 | 3.267573 | 2.607492 | 13.62008 | 9.556085 | 0 | 0 | 0 | 0
2018-01-31 02:28 | 37130.6 | 1560.0001 | 5 | 5 | 3.300865 | -6.519885 | 3.267573 | 2.824761 | 13.62008 | 10.28072 | 0 | 0 | 0 | 0
2018-01-31 02:30 | 37250.6 | 1680.0009 | 5 | 5 | 3.204961 | -6.519919 | 3.267573 | 3.042053 | 13.62008 | 10.98833 | 0 | 0 | 0 | 0
2018-01-31 02:32 | 37369.22 | 1798.6272 | 5 | 5 | 2.999983 | -6.519896 | 3.267573 | 3.256864 | 13.62008 | 11.65905 | 0 | 0 | 0 | 0
2018-01-31 02:34 | 37489.27 | 120 | 6 | 5 | 3.533165 | 0 | 3.267573 | 3.256864 | 13.62008 | 11.65905 | 0 | 0 | 0 | 0
2018-01-31 02:36 | 37609.27 | 240.0008 | 6 | 5 | 3.550709 | 0 | 3.267573 | 3.256864 | 13.62008 | 11.65905 | 0 | 0 | 0 | 0
2018-01-31 02:37 | 37669.27 | 300.0023 | 6 | 5 | 3.553802 | 0 | 3.267573 | 3.256864 | 13.62008 | 11.65905 | 0 | 0 | 0 | 0
2018-01-31 02:37 | 37669.28 | 0.0024 | 7 | 6 | 3.553814 | 0 | 0 | 0 | 0 | 0 | 0 | 0 | 0 | 0
2018-01-31 02:39 | 37789.35542 | 120.0001 | 2 | 6 | 3.910277 | 4.890102 | 0.162296 | 0 | 0.6265807 | 0 | 0 | 0 | 0 | 0
2018-01-31 02:41 | 37909.35622 | 240.0009 | 2 | 6 | 3.952902 | 4.890148 | 0.3252732 | 0 | 1.267523 | 0 | 0 | 0 | 0 | 0
2018-01-31 02:43 | 38029.35622 | 360.0009 | 2 | 6 | 3.98565 | 4.890125 | 0.4882521 | 0 | 1.914519 | 0 | 0 | 0 | 0 | 0
2018-01-31 02:45 | 38149.35622 | 480.0009 | 2 | 6 | 4.01387 | 4.890141 | 0.651232 | 0 | 2.566454 | 0 | 0 | 0 | 0 | 0
2018-01-31 02:47 | 38269.35622 | 600.0009 | 2 | 6 | 4.037916 | 4.890141 | 0.8142153 | 0 | 3.222646 | 0 | 0 | 0 | 0 | 0
2018-01-31 02:49 | 38389.35542 | 720.0001 | 2 | 6 | 4.06009 | 4.890121 | 0.9771944 | 0 | 3.882552 | 0 | 0 | 0 | 0 | 0
2018-01-31 02:51 | 38509.35532 | 840 | 2 | 6 | 4.083904 | 4.89015 | 1.140184 | 0 | 4.546202 | 0 | 0 | 0 | 0 | 0
2018-01-31 02:53 | 38629.35542 | 960.0001 | 2 | 6 | 4.1111 | 4.890141 | 1.303167 | 0 | 5.21398 | 0 | 0 | 0 | 0 | 0
2018-01-31 02:55 | 38749.35622 | 1080.0009 | 2 | 6 | 4.141224 | 4.890156 | 1.466141 | 0 | 5.886399 | 0 | 0 | 0 | 0 | 0
2018-01-31 02:57 | 38869.35542 | 1200.0001 | 2 | 6 | 4.174955 | 4.8902 | 1.62911 | 0 | 6.563983 | 0 | 0 | 0 | 0 | 0
2018-01-31 02:59 | 38989.35622 | 1320.0009 | 2 | 6 | 4.200364 | 4.610554 | 1.790509 | 0 | 7.240491 | 0 | 0 | 0 | 0 | 0
2018-01-31 03:01 | 39109.35542 | 1440.0001 | 2 | 6 | 4.200348 | 3.903273 | 1.932091 | 0 | 7.835187 | 0 | 0 | 0 | 0 | 0
2018-01-31 03:03 | 39229.35542 | 1560.0001 | 2 | 6 | 4.200343 | 3.287838 | 2.051699 | 0 | 8.337581 | 0 | 0 | 0 | 0 | 0
2018-01-31 03:03 | 39235.22812 | 1565.8728 | 2 | 6 | 4.200342 | 3.259983 | 2.057036 | 0 | 8.359998 | 0 | 0 | 0 | 0 | 0
2018-01-31 03:05 | 39355.24 | 120.001 | 3 | 6 | 4.229307 | 3.260138 | 2.165253 | 0 | 8.816 | 0 | 0 | 0 | 0 | 0
2018-01-31 03:07 | 39475.24 | 240.0002 | 3 | 6 | 4.262967 | 3.26012 | 2.273909 | 0 | 9.27734375 | 0 | 0 | 0 | 0 | 0
2018-01-31 03:09 | 39595.24 | 360.0011 | 3 | 6 | 4.298982 | 3.260157 | 2.382564 | 0 | 9.742475 | 0 | 0 | 0 | 0 | 0
2018-01-31 03:11 | 39715.24 | 480.0011 | 3 | 6 | 4.336925 | 3.260122 | 2.491216 | 0 | 10.21162 | 0 | 0 | 0 | 0 | 0
2018-01-31 03:13 | 39835.24 | 600.0011 | 3 | 6 | 4.37645 | 3.260138 | 2.599871 | 0 | 10.68498 | 0 | 0 | 0 | 0 | 0
2018-01-31 03:15 | 39955.24 | 720.0004 | 3 | 6 | 4.400359 | 2.936888 | 2.70613 | 0 | 11.15179 | 0 | 0 | 0 | 0 | 0
2018-01-31 03:17 | 40075.24 | 840.0003 | 3 | 6 | 4.400297 | 2.386229 | 2.79442 | 0 | 11.54029 | 0 | 0 | 0 | 0 | 0
2018-01-31 03:19 | 40195.24 | 960.0003 | 3 | 6 | 4.400293 | 1.962912 | 2.866638 | 0 | 11.85808 | 0 | 0 | 0 | 0 | 0
2018-01-31 03:21 | 40315.24 | 1080.0004 | 3 | 6 | 4.400283 | 1.628889 | 2.926269 | 0 | 12.12047 | 0 | 0 | 0 | 0 | 0
2018-01-31 03:23 | 40435.24 | 1200.0012 | 3 | 6 | 4.40028 | 1.363844 | 2.975971 | 0 | 12.33917 | 0 | 0 | 0 | 0 | 0
2018-01-31 03:25 | 40555.24 | 1320.0012 | 3 | 6 | 4.400232 | 1.150417 | 3.017747 | 0 | 12.523 | 0 | 0 | 0 | 0 | 0
2018-01-31 03:27 | 40675.24 | 1440.0012 | 3 | 6 | 4.400185 | 0.9794579 | 3.053147 | 0 | 12.67877 | 0 | 0 | 0 | 0 | 0
2018-01-31 03:29 | 40795.24 | 1560.0012 | 3 | 6 | 4.400142 | 0.8384666 | 3.083372 | 0 | 12.81176 | 0 | 0 | 0 | 0 | 0
2018-01-31 03:31 | 40915.24 | 1680.0004 | 3 | 6 | 4.400169 | 0.7229443 | 3.109355 | 0 | 12.92609 | 0 | 0 | 0 | 0 | 0
2018-01-31 03:33 | 41035.24 | 1800.0012 | 3 | 6 | 4.40019 | 0.626749 | 3.131793 | 0 | 13.02482 | 0 | 0 | 0 | 0 | 0
2018-01-31 03:35 | 41155.24 | 1920.0012 | 3 | 6 | 4.400106 | 0.5425148 | 3.151237 | 0 | 13.11038 | 0 | 0 | 0 | 0 | 0
2018-01-31 03:37 | 41275.24 | 2040.0004 | 3 | 6 | 4.400107 | 0.4722862 | 3.168146 | 0 | 13.18478 | 0 | 0 | 0 | 0 | 0
2018-01-31 03:39 | 41395.24 | 2160.0004 | 3 | 6 | 4.400116 | 0.4125309 | 3.18286 | 0 | 13.24952 | 0 | 0 | 0 | 0 | 0
2018-01-31 03:41 | 41515.24 | 2280.0004 | 3 | 6 | 4.400058 | 0.3591156 | 3.195719 | 0 | 13.3061 | 0 | 0 | 0 | 0 | 0
2018-01-31 03:43 | 41635.24 | 2400.0004 | 3 | 6 | 4.400075 | 0.3138485 | 3.206949 | 0 | 13.35552 | 0 | 0 | 0 | 0 | 0
2018-01-31 03:45 | 41755.24 | 2520.0012 | 3 | 6 | 4.400052 | 0.2735367 | 3.216734 | 0 | 13.39857 | 0 | 0 | 0 | 0 | 0
2018-01-31 03:47 | 41875.24 | 2640.0004 | 3 | 6 | 4.400013 | 0.2376232 | 3.225276 | 0 | 13.43616 | 0 | 0 | 0 | 0 | 0
2018-01-31 03:49 | 41995.24 | 2760.0004 | 3 | 6 | 4.399991 | 0.207489 | 3.232729 | 0 | 13.46895 | 0 | 0 | 0 | 0 | 0
2018-01-31 03:51 | 42115.24 | 2880.0012 | 3 | 6 | 4.400012 | 0.1819286 | 3.239231 | 0 | 13.49756 | 0 | 0 | 0 | 0 | 0
2018-01-31 03:53 | 42235.24 | 3000.0011 | 3 | 6 | 4.399994 | 0.158144 | 3.244918 | 0 | 13.52258 | 0 | 0 | 0 | 0 | 0
2018-01-31 03:55 | 42355.24 | 3120.0004 | 3 | 6 | 4.400072 | 0.1396923 | 3.249866 | 0 | 13.54435 | 0 | 0 | 0 | 0 | 0
2018-01-31 03:57 | 42475.24 | 3240.0011 | 3 | 6 | 4.399988 | 0.1196575 | 3.254194 | 0 | 13.5634 | 0 | 0 | 0 | 0 | 0
2018-01-31 03:59 | 42595.24 | 3360.0004 | 3 | 6 | 4.40005 | 0.1058769 | 3.257963 | 0 | 13.57998 | 0 | 0 | 0 | 0 | 0
2018-01-31 04:01 | 42715.24 | 3480.0011 | 3 | 6 | 4.399982 | 0.09150696 | 3.261255 | 0 | 13.59446 | 0 | 0 | 0 | 0 | 0
2018-01-31 04:03 | 42822.55 | 3587.3098 | 3 | 6 | 4.400026 | 0.0814991 | 3.263853 | 0 | 13.6059 | 0 | 0 | 0 | 0 | 0
2018-01-31 04:05 | 42942.59446 | 119.9999 | 4 | 6 | 4.395095 | 0 | 3.263853 | 0 | 13.6059 | 0 | 0 | 0 | 0 | 0
2018-01-31 04:07 | 43062.59456 | 240 | 4 | 6 | 4.394526 | 0 | 3.263853 | 0 | 13.6059 | 0 | 0 | 0 | 0 | 0
2018-01-31 04:08 | 43122.59596 | 300.0014 | 4 | 6 | 4.394331 | 0 | 3.263853 | 0 | 13.6059 | 0 | 0 | 0 | 0 | 0
2018-01-31 04:10 | 43242.68 | 120.0001 | 5 | 6 | 3.997064 | -6.519902 | 3.263853 | 0.2172826 | 13.6059 | 0.8805819 | 0 | 0 | 0 | 0
2018-01-31 04:12 | 43362.68 | 240.0001 | 5 | 6 | 3.913175 | -6.519864 | 3.263853 | 0.4345755 | 13.6059 | 1.739896 | 0 | 0 | 0 | 0
2018-01-31 04:14 | 43482.68 | 360.0009 | 5 | 6 | 3.83259 | -6.519885 | 3.263853 | 0.6518691 | 13.6059 | 2.581388 | 0 | 0 | 0 | 0
2018-01-31 04:16 | 43602.68 | 480.0009 | 5 | 6 | 3.756123 | -6.519915 | 3.263853 | 0.8691584 | 13.6059 | 3.405772 | 0 | 0 | 0 | 0
2018-01-31 04:18 | 43722.68 | 600.0001 | 5 | 6 | 3.685556 | -6.519875 | 3.263853 | 1.086446 | 13.6059 | 4.214142 | 0 | 0 | 0 | 0
2018-01-31 04:20 | 43842.68 | 720.0001 | 5 | 6 | 3.622398 | -6.519852 | 3.263853 | 1.303743 | 13.6059 | 5.007986 | 0 | 0 | 0 | 0
2018-01-31 04:22 | 43962.68 | 840.0001 | 5 | 6 | 3.567875 | -6.519839 | 3.263853 | 1.521034 | 13.6059 | 5.789019 | 0 | 0 | 0 | 0
2018-01-31 04:24 | 44082.68 | 960.0009 | 5 | 6 | 3.522115 | -6.519855 | 3.263853 | 1.738335 | 13.6059 | 6.5592 | 0 | 0 | 0 | 0
2018-01-31 04:26 | 44202.68 | 1080.0009 | 5 | 6 | 3.483078 | -6.51985 | 3.263853 | 1.955633 | 13.6059 | 7.32021 | 0 | 0 | 0 | 0
2018-01-31 04:28 | 44322.68 | 1200.0009 | 5 | 6 | 3.447773 | -6.519858 | 3.263853 | 2.172906 | 13.6059 | 8.073117 | 0 | 0 | 0 | 0
2018-01-31 04:30 | 44442.68 | 1320.0009 | 5 | 6 | 3.411918 | -6.519917 | 3.263853 | 2.390167 | 13.6059 | 8.818361 | 0 | 0 | 0 | 0
2018-01-31 04:32 | 44562.68 | 1440.0001 | 5 | 6 | 3.36525 | -6.519936 | 3.263853 | 2.607429 | 13.6059 | 9.554903 | 0 | 0 | 0 | 0
2018-01-31 04:34 | 44682.68 | 1560.0001 | 5 | 6 | 3.299609 | -6.519968 | 3.263853 | 2.824728 | 13.6059 | 10.27941 | 0 | 0 | 0 | 0
2018-01-31 04:36 | 44802.68 | 1680.0009 | 5 | 6 | 3.202886 | -6.519913 | 3.263853 | 3.042034 | 13.6059 | 10.98673 | 0 | 0 | 0 | 0
2018-01-31 04:38 | 44919.31 | 1796.6376 | 5 | 6 | 2.999994 | -6.519958 | 3.263853 | 3.253243 | 13.6059 | 11.64593 | 0 | 0 | 0 | 0
2018-01-31 04:40 | 45039.35814 | 120.0008 | 6 | 6 | 3.532431 | 0 | 3.263853 | 3.253243 | 13.6059 | 11.64593 | 0 | 0 | 0 | 0
2018-01-31 04:42 | 45159.35734 | 240 | 6 | 6 | 3.549867 | 0 | 3.263853 | 3.253243 | 13.6059 | 11.64593 | 0 | 0 | 0 | 0
2018-01-31 04:43 | 45219.35894 | 300.0016 | 6 | 6 | 3.552935 | 0 | 3.263853 | 3.253243 | 13.6059 | 11.64593 | 0 | 0 | 0 | 0
2018-01-31 04:43 | 45219.37 | 0.0024 | 7 | 7 | 3.552701 | 0 | 0 | 0 | 0 | 0 | 0 | 0 | 0 | 0
2018-01-31 04:45 | 45339.44 | 120.0001 | 2 | 7 | 3.910314 | 4.890125 | 0.1622971 | 0 | 0.6265678 | 0 | 0 | 0 | 0 | 0
2018-01-31 04:47 | 45459.44 | 240.0009 | 2 | 7 | 3.952896 | 4.890141 | 0.32527 | 0 | 1.267494 | 0 | 0 | 0 | 0 | 0
2018-01-31 04:49 | 45579.44 | 360.0009 | 2 | 7 | 3.985735 | 4.890142 | 0.4882425 | 0 | 1.914471 | 0 | 0 | 0 | 0 | 0
2018-01-31 04:51 | 45699.44 | 480.0009 | 2 | 7 | 4.014035 | 4.890146 | 0.6512172 | 0 | 2.566405 | 0 | 0 | 0 | 0 | 0
2018-01-31 04:53 | 45819.44 | 600.0001 | 2 | 7 | 4.038182 | 4.890144 | 0.8141908 | 0 | 3.222598 | 0 | 0 | 0 | 0 | 0
2018-01-31 04:55 | 45939.44 | 720.0009 | 2 | 7 | 4.060484 | 4.890173 | 0.9771692 | 0 | 3.88256 | 0 | 0 | 0 | 0 | 0
2018-01-31 04:57 | 46059.44 | 840.0001 | 2 | 7 | 4.084516 | 4.890141 | 1.140151 | 0 | 4.546263 | 0 | 0 | 0 | 0 | 0
2018-01-31 04:59 | 46179.44 | 960.0002 | 2 | 7 | 4.111915 | 4.890156 | 1.30313 | 0 | 5.214141 | 0 | 0 | 0 | 0 | 0
2018-01-31 05:01 | 46299.44 | 1080.0009 | 2 | 7 | 4.142169 | 4.890123 | 1.466109 | 0 | 5.886721 | 0 | 0 | 0 | 0 | 0
2018-01-31 05:03 | 46419.44 | 1200.0001 | 2 | 7 | 4.176089 | 4.890144 | 1.629092 | 0 | 6.564532 | 0 | 0 | 0 | 0 | 0
2018-01-31 05:05 | 46539.44 | 1320.0001 | 2 | 7 | 4.200372 | 4.586617 | 1.790188 | 0 | 7.239896 | 0 | 0 | 0 | 0 | 0
2018-01-31 05:07 | 46659.44 | 1440.0001 | 2 | 7 | 4.20034 | 3.881613 | 1.931019 | 0 | 7.83144 | 0 | 0 | 0 | 0 | 0
2018-01-31 05:09 | 46779.44 | 1560.0009 | 2 | 7 | 4.200342 | 3.268946 | 2.049959 | 0 | 8.331027 | 0 | 0 | 0 | 0 | 0
2018-01-31 05:09 | 46781.33 | 1561.8864 | 2 | 7 | 4.200357 | 3.259987 | 2.051668 | 0 | 8.338207 | 0 | 0 | 0 | 0 | 0
2018-01-31 05:11 | 46901.34 | 120.0001 | 3 | 7 | 4.229335 | 3.260166 | 2.159889 | 0 | 8.794223 | 0 | 0 | 0 | 0 | 0
2018-01-31 05:13 | 47021.34 | 240.0001 | 3 | 7 | 4.262991 | 3.260134 | 2.268551 | 0 | 9.255597 | 0 | 0 | 0 | 0 | 0
2018-01-31 05:15 | 47141.34 | 360.0009 | 3 | 7 | 4.298983 | 3.260124 | 2.377211 | 0 | 9.720752 | 0 | 0 | 0 | 0 | 0
2018-01-31 05:17 | 47261.34 | 480.0009 | 3 | 7 | 4.336939 | 3.260124 | 2.48587 | 0 | 10.18992 | 0 | 0 | 0 | 0 | 0
2018-01-31 05:19 | 47381.34 | 600.001 | 3 | 7 | 4.376411 | 3.260117 | 2.594527 | 0 | 10.66329 | 0 | 0 | 0 | 0 | 0
2018-01-31 05:21 | 47501.34 | 720.0009 | 3 | 7 | 4.40034 | 2.938583 | 2.700821 | 0 | 11.13025 | 0 | 0 | 0 | 0 | 0
2018-01-31 05:23 | 47621.34 | 840.0001 | 3 | 7 | 4.400335 | 2.388931 | 2.789177 | 0 | 11.51905 | 0 | 0 | 0 | 0 | 0
2018-01-31 05:25 | 47741.34 | 960.0001 | 3 | 7 | 4.400346 | 1.965101 | 2.86145 | 0 | 11.83707 | 0 | 0 | 0 | 0 | 0
2018-01-31 05:27 | 47861.34 | 1080.0009 | 3 | 7 | 4.400329 | 1.630472 | 2.921132 | 0 | 12.09969 | 0 | 0 | 0 | 0 | 0
2018-01-31 05:29 | 47981.34 | 1200.0001 | 3 | 7 | 4.400281 | 1.36459 | 2.970866 | 0 | 12.31853 | 0 | 0 | 0 | 0 | 0
2018-01-31 05:31 | 48101.34 | 1320.0001 | 3 | 7 | 4.400303 | 1.153629 | 3.012662 | 0 | 12.50245 | 0 | 0 | 0 | 0 | 0
2018-01-31 05:33 | 48221.34 | 1440.0009 | 3 | 7 | 4.400252 | 0.980196 | 3.048081 | 0 | 12.6583 | 0 | 0 | 0 | 0 | 0
2018-01-31 05:35 | 48341.34 | 1560.0001 | 3 | 7 | 4.400244 | 0.8406715 | 3.07832 | 0 | 12.79136 | 0 | 0 | 0 | 0 | 0
2018-01-31 05:37 | 48461.34 | 1680.0001 | 3 | 7 | 4.400128 | 0.7223759 | 3.104288 | 0 | 12.90562 | 0 | 0 | 0 | 0 | 0
2018-01-31 05:39 | 48581.34 | 1800.0001 | 3 | 7 | 4.400178 | 0.6265221 | 3.126729 | 0 | 13.00437 | 0 | 0 | 0 | 0 | 0
2018-01-31 05:41 | 48701.34 | 1920.0009 | 3 | 7 | 4.400127 | 0.5433311 | 3.146183 | 0 | 13.08997 | 0 | 0 | 0 | 0 | 0
2018-01-31 05:43 | 48821.34 | 2040.0009 | 3 | 7 | 4.400113 | 0.4729862 | 3.163089 | 0 | 13.16435 | 0 | 0 | 0 | 0 | 0
2018-01-31 05:45 | 48941.34 | 2160.0009 | 3 | 7 | 4.40011 | 0.4123726 | 3.177836 | 0 | 13.22924 | 0 | 0 | 0 | 0 | 0
2018-01-31 05:47 | 49061.34 | 2280.0009 | 3 | 7 | 4.400095 | 0.3612881 | 3.190685 | 0 | 13.28578 | 0 | 0 | 0 | 0 | 0
2018-01-31 05:49 | 49181.34 | 2400.0001 | 3 | 7 | 4.400141 | 0.3170605 | 3.201931 | 0 | 13.33526 | 0 | 0 | 0 | 0 | 0
2018-01-31 05:51 | 49301.34 | 2520.0001 | 3 | 7 | 4.400001 | 0.2743492 | 3.211749 | 0 | 13.37846 | 0 | 0 | 0 | 0 | 0
2018-01-31 05:53 | 49421.34 | 2640.0001 | 3 | 7 | 4.400001 | 0.2401428 | 3.220345 | 0 | 13.41628 | 0 | 0 | 0 | 0 | 0
2018-01-31 05:55 | 49541.34 | 2760.0001 | 3 | 7 | 4.400125 | 0.2124786 | 3.227865 | 0 | 13.44937 | 0 | 0 | 0 | 0 | 0
2018-01-31 05:57 | 49661.34 | 2880.0001 | 3 | 7 | 4.39998 | 0.1822281 | 3.234436 | 0 | 13.47829 | 0 | 0 | 0 | 0 | 0
2018-01-31 05:59 | 49781.34 | 3000.0009 | 3 | 7 | 4.400042 | 0.1615009 | 3.240162 | 0 | 13.50348 | 0 | 0 | 0 | 0 | 0
2018-01-31 06:01 | 49901.34 | 3120.0009 | 3 | 7 | 4.400102 | 0.1414185 | 3.245174 | 0 | 13.52553 | 0 | 0 | 0 | 0 | 0
2018-01-31 06:03 | 50021.34 | 3240.0009 | 3 | 7 | 4.399981 | 0.121666 | 3.249549 | 0 | 13.54478 | 0 | 0 | 0 | 0 | 0
2018-01-31 06:05 | 50141.34 | 3360.0009 | 3 | 7 | 4.400087 | 0.1085014 | 3.253366 | 0 | 13.56158 | 0 | 0 | 0 | 0 | 0
2018-01-31 06:07 | 50261.34 | 3480.0001 | 3 | 7 | 4.399982 | 0.09225273 | 3.256694 | 0 | 13.57622 | 0 | 0 | 0 | 0 | 0
2018-01-31 06:08 | 50376.6 | 3595.2568 | 3 | 7 | 4.400034 | 0.0814991 | 3.259501 | 0 | 13.58857 | 0 | 0 | 0 | 0 | 0
2018-01-31 06:10 | 50496.64246 | 120 | 4 | 7 | 4.395051 | 0 | 3.259501 | 0 | 13.58857 | 0 | 0 | 0 | 0 | 0
2018-01-31 06:12 | 50616.64326 | 240.0008 | 4 | 7 | 4.394501 | 0 | 3.259501 | 0 | 13.58857 | 0 | 0 | 0 | 0 | 0
2018-01-31 06:13 | 50676.64396 | 300.0015 | 4 | 7 | 4.394271 | 0 | 3.259501 | 0 | 13.58857 | 0 | 0 | 0 | 0 | 0
2018-01-31 06:15 | 50796.72 | 120 | 5 | 7 | 3.996931 | -6.519892 | 3.259501 | 0.2172829 | 13.58857 | 0.8805171 | 0 | 0 | 0 | 0
2018-01-31 06:17 | 50916.72 | 240.0009 | 5 | 7 | 3.913157 | -6.519902 | 3.259501 | 0.4345692 | 13.58857 | 1.7398 | 0 | 0 | 0 | 0
2018-01-31 06:19 | 51036.72 | 360.0009 | 5 | 7 | 3.832654 | -6.519928 | 3.259501 | 0.6518584 | 13.58857 | 2.581286 | 0 | 0 | 0 | 0
2018-01-31 06:21 | 51156.72 | 480.0001 | 5 | 7 | 3.756183 | -6.51989 | 3.259501 | 0.8691506 | 13.58857 | 3.405697 | 0 | 0 | 0 | 0
2018-01-31 06:23 | 51276.72 | 600.0009 | 5 | 7 | 3.685466 | -6.519944 | 3.259501 | 1.086436 | 13.58857 | 4.214056 | 0 | 0 | 0 | 0
2018-01-31 06:25 | 51396.72 | 720.0001 | 5 | 7 | 3.62225 | -6.51994 | 3.259501 | 1.303712 | 13.58857 | 5.007804 | 0 | 0 | 0 | 0
2018-01-31 06:27 | 51516.72 | 840.0009 | 5 | 7 | 3.567678 | -6.519854 | 3.259501 | 1.520996 | 13.58857 | 5.788771 | 0 | 0 | 0 | 0
2018-01-31 06:29 | 51636.72 | 960.0009 | 5 | 7 | 3.521838 | -6.519917 | 3.259501 | 1.73828 | 13.58857 | 6.558844 | 0 | 0 | 0 | 0
2018-01-31 06:31 | 51756.72 | 1080.0009 | 5 | 7 | 3.482714 | -6.519925 | 3.259501 | 1.955547 | 13.58857 | 7.319674 | 0 | 0 | 0 | 0
2018-01-31 06:33 | 51876.72 | 1200.0009 | 5 | 7 | 3.447355 | -6.519871 | 3.259501 | 2.172791 | 13.58857 | 8.072398 | 0 | 0 | 0 | 0
2018-01-31 06:35 | 51996.72 | 1320.0001 | 5 | 7 | 3.411319 | -6.519925 | 3.259501 | 2.390043 | 13.58857 | 8.8175 | 0 | 0 | 0 | 0
2018-01-31 06:37 | 52116.72 | 1440.0009 | 5 | 7 | 3.364295 | -6.519904 | 3.259501 | 2.60734 | 13.58857 | 9.554001 | 0 | 0 | 0 | 0
2018-01-31 06:39 | 52236.72 | 1560.0001 | 5 | 7 | 3.298108 | -6.5199 | 3.259501 | 2.824632 | 13.58857 | 10.27822 | 0 | 0 | 0 | 0
2018-01-31 06:41 | 52356.72 | 1680.0001 | 5 | 7 | 3.20034 | -6.51993 | 3.259501 | 3.041923 | 13.58857 | 10.98506 | 0 | 0 | 0 | 0
2018-01-31 06:43 | 52470.83 | 1794.1112 | 5 | 7 | 2.999977 | -6.519953 | 3.259501 | 3.248555 | 13.58857 | 11.6296 | 0 | 0 | 0 | 0
2018-01-31 06:45 | 52590.87 | 120 | 6 | 7 | 3.533095 | 0 | 3.259501 | 3.248555 | 13.58857 | 11.6296 | 0 | 0 | 0 | 0
2018-01-31 06:47 | 52710.87 | 240 | 6 | 7 | 3.550664 | 0 | 3.259501 | 3.248555 | 13.58857 | 11.6296 | 0 | 0 | 0 | 0
2018-01-31 06:48 | 52770.88 | 300.0014 | 6 | 7 | 3.553775 | 0 | 3.259501 | 3.248555 | 13.58857 | 11.6296 | 0 | 0 | 0 | 0
2018-01-31 06:48 | 52770.89 | 0.0024 | 7 | 8 | 3.553829 | 0 | 0 | 0 | 0 | 0 | 0 | 0 | 0 | 0
2018-01-31 06:50 | 52890.96 | 120.001 | 2 | 8 | 3.911017 | 4.890102 | 0.1623031 | 0 | 0.6267475 | 0 | 0 | 0 | 0 | 0
2018-01-31 06:52 | 53010.96 | 240.001 | 2 | 8 | 3.953527 | 4.890131 | 0.3252837 | 0 | 1.267808 | 0 | 0 | 0 | 0 | 0
2018-01-31 06:54 | 53130.96 | 360.0001 | 2 | 8 | 3.98639 | 4.890102 | 0.4882576 | 0 | 1.914898 | 0 | 0 | 0 | 0 | 0
2018-01-31 06:56 | 53250.96 | 480.0001 | 2 | 8 | 4.014761 | 4.890179 | 0.6512427 | 0 | 2.566988 | 0 | 0 | 0 | 0 | 0
2018-01-31 06:58 | 53370.96 | 600.0001 | 2 | 8 | 4.038966 | 4.890127 | 0.8142251 | 0 | 3.223336 | 0 | 0 | 0 | 0 | 0
2018-01-31 07:00 | 53490.96 | 720.001 | 2 | 8 | 4.061305 | 4.890156 | 0.9772081 | 0 | 3.883444 | 0 | 0 | 0 | 0 | 0
2018-01-31 07:02 | 53610.96 | 840.0002 | 2 | 8 | 4.085416 | 4.890181 | 1.140197 | 0 | 4.547311 | 0 | 0 | 0 | 0 | 0
2018-01-31 07:04 | 53730.96 | 960.0009 | 2 | 8 | 4.112902 | 4.890121 | 1.30318 | 0 | 5.215358 | 0 | 0 | 0 | 0 | 0
2018-01-31 07:06 | 53850.96 | 1080.0001 | 2 | 8 | 4.143344 | 4.890116 | 1.466159 | 0 | 5.888116 | 0 | 0 | 0 | 0 | 0
2018-01-31 07:08 | 53970.96 | 1200.0001 | 2 | 8 | 4.177368 | 4.890116 | 1.629146 | 0 | 6.566145 | 0 | 0 | 0 | 0 | 0
2018-01-31 07:10 | 54090.96 | 1320.001 | 2 | 8 | 4.200335 | 4.558207 | 1.78986 | 0 | 7.24004 | 0 | 0 | 0 | 0 | 0
2018-01-31 07:12 | 54210.96 | 1440.001 | 2 | 8 | 4.200343 | 3.858049 | 1.929852 | 0 | 7.828051 | 0 | 0 | 0 | 0 | 0
2018-01-31 07:14 | 54328.67 | 1557.7048 | 2 | 8 | 4.200365 | 3.259962 | 2.045978 | 0 | 8.315821 | 0 | 0 | 0 | 0 | 0
2018-01-31 07:16 | 54448.68 | 120.0002 | 3 | 8 | 4.229387 | 3.260113 | 2.154194 | 0 | 8.771825 | 0 | 0 | 0 | 0 | 0
2018-01-31 07:18 | 54568.68 | 240.001 | 3 | 8 | 4.263065 | 3.260132 | 2.262855 | 0 | 9.233199 | 0 | 0 | 0 | 0 | 0
2018-01-31 07:20 | 54688.68 | 360.001 | 3 | 8 | 4.299065 | 3.260151 | 2.371513 | 0 | 9.698352 | 0 | 0 | 0 | 0 | 0
2018-01-31 07:22 | 54808.68 | 480.001 | 3 | 8 | 4.336998 | 3.260103 | 2.480171 | 0 | 10.16753 | 0 | 0 | 0 | 0 | 0
2018-01-31 07:24 | 54928.68 | 600.0002 | 3 | 8 | 4.376503 | 3.260105 | 2.588829 | 0 | 10.64091 | 0 | 0 | 0 | 0 | 0
2018-01-31 07:26 | 55048.68 | 720.0002 | 3 | 8 | 4.400336 | 2.937159 | 2.6951 | 0 | 11.10777 | 0 | 0 | 0 | 0 | 0
2018-01-31 07:28 | 55168.68 | 840.001 | 3 | 8 | 4.400315 | 2.387743 | 2.78341 | 0 | 11.49637 | 0 | 0 | 0 | 0 | 0
2018-01-31 07:30 | 55288.68 | 960.0002 | 3 | 8 | 4.400252 | 1.96273 | 2.855639 | 0 | 11.8142 | 0 | 0 | 0 | 0 | 0
2018-01-31 07:32 | 55408.68 | 1080.001 | 3 | 8 | 4.400177 | 1.62781 | 2.915294 | 0 | 12.07669 | 0 | 0 | 0 | 0 | 0
2018-01-31 07:34 | 55528.68 | 1200.0002 | 3 | 8 | 4.400248 | 1.364492 | 2.965004 | 0 | 12.29543 | 0 | 0 | 0 | 0 | 0
2018-01-31 07:36 | 55648.68 | 1320.001 | 3 | 8 | 4.400167 | 1.150871 | 3.006789 | 0 | 12.47929 | 0 | 0 | 0 | 0 | 0
2018-01-31 07:38 | 55768.68 | 1440.0002 | 3 | 8 | 4.400129 | 0.9797592 | 3.042212 | 0 | 12.63515 | 0 | 0 | 0 | 0 | 0
2018-01-31 07:40 | 55888.68 | 1560.0002 | 3 | 8 | 4.400176 | 0.839407 | 3.072477 | 0 | 12.76833 | 0 | 0 | 0 | 0 | 0
2018-01-31 07:42 | 56008.68 | 1680.001 | 3 | 8 | 4.400196 | 0.7250462 | 3.098467 | 0 | 12.88269 | 0 | 0 | 0 | 0 | 0
2018-01-31 07:44 | 56128.68 | 1800.001 | 3 | 8 | 4.400103 | 0.6262627 | 3.120912 | 0 | 12.98145 | 0 | 0 | 0 | 0 | 0
2018-01-31 07:46 | 56248.68 | 1920.001 | 3 | 8 | 4.400057 | 0.5437317 | 3.14038 | 0 | 13.06711 | 0 | 0 | 0 | 0 | 0
2018-01-31 07:48 | 56368.68 | 2040.0002 | 3 | 8 | 4.400089 | 0.4747944 | 3.157326 | 0 | 13.14167 | 0 | 0 | 0 | 0 | 0
2018-01-31 07:50 | 56488.68 | 2160.0003 | 3 | 8 | 4.400083 | 0.4141369 | 3.172119 | 0 | 13.20676 | 0 | 0 | 0 | 0 | 0
2018-01-31 07:52 | 56608.68 | 2280.001 | 3 | 8 | 4.400076 | 0.3624115 | 3.185022 | 0 | 13.26354 | 0 | 0 | 0 | 0 | 0
2018-01-31 07:54 | 56728.68 | 2400.001 | 3 | 8 | 4.400062 | 0.3171501 | 3.196322 | 0 | 13.31326 | 0 | 0 | 0 | 0 | 0
2018-01-31 07:56 | 56848.68 | 2520.0027 | 3 | 8 | 4.40005 | 0.2770405 | 3.206188 | 0 | 13.35667 | 0 | 0 | 0 | 0 | 0
2018-01-31 07:58 | 56968.68 | 2640.001 | 3 | 8 | 4.400001 | 0.2419701 | 3.214822 | 0 | 13.39466 | 0 | 0 | 0 | 0 | 0
2018-01-31 08:00 | 57088.68 | 2760.0009 | 3 | 8 | 4.400038 | 0.2119884 | 3.222373 | 0 | 13.42788 | 0 | 0 | 0 | 0 | 0
2018-01-31 08:02 | 57208.68 | 2880.0002 | 3 | 8 | 4.400028 | 0.1854343 | 3.228976 | 0 | 13.45694 | 0 | 0 | 0 | 0 | 0
2018-01-31 08:04 | 57328.68 | 3000.0009 | 3 | 8 | 4.400007 | 0.1614838 | 3.234758 | 0 | 13.48238 | 0 | 0 | 0 | 0 | 0
2018-01-31 08:06 | 57448.68 | 3120.0002 | 3 | 8 | 4.400028 | 0.1414623 | 3.239829 | 0 | 13.50469 | 0 | 0 | 0 | 0 | 0
2018-01-31 08:08 | 57568.68 | 3240.0002 | 3 | 8 | 4.400032 | 0.1232166 | 3.244239 | 0 | 13.5241 | 0 | 0 | 0 | 0 | 0
2018-01-31 08:10 | 57688.68 | 3360.0009 | 3 | 8 | 4.400024 | 0.1077576 | 3.248103 | 0 | 13.5411 | 0 | 0 | 0 | 0 | 0
2018-01-31 08:12 | 57808.68 | 3480.0002 | 3 | 8 | 4.400003 | 0.09407616 | 3.251467 | 0 | 13.5559 | 0 | 0 | 0 | 0 | 0
2018-01-31 08:14 | 57928.68 | 3600.0009 | 3 | 8 | 4.400033 | 0.0833931 | 3.254421 | 0 | 13.56889 | 0 | 0 | 0 | 0 | 0
2018-01-31 08:14 | 57930.91 | 3602.2344 | 3 | 8 | 4.399972 | 0.08149147 | 3.254472 | 0 | 13.56912 | 0 | 0 | 0 | 0 | 0
2018-01-31 08:16 | 58050.96 | 120 | 4 | 8 | 4.395038 | 0 | 3.254472 | 0 | 13.56912 | 0 | 0 | 0 | 0 | 0
2018-01-31 08:18 | 58170.96 | 240.0008 | 4 | 8 | 4.394465 | 0 | 3.254472 | 0 | 13.56912 | 0 | 0 | 0 | 0 | 0
2018-01-31 08:19 | 58230.96 | 300.0023 | 4 | 8 | 4.394282 | 0 | 3.254472 | 0 | 13.56912 | 0 | 0 | 0 | 0 | 0
2018-01-31 08:21 | 58351.04 | 120.0009 | 5 | 8 | 3.996531 | -6.519932 | 3.254472 | 0.2172946 | 13.56912 | 0.880447 | 0 | 0 | 0 | 0
2018-01-31 08:23 | 58471.04 | 240.0009 | 5 | 8 | 3.912858 | -6.5199 | 3.254472 | 0.4345942 | 13.56912 | 1.739706 | 0 | 0 | 0 | 0
2018-01-31 08:25 | 58591.04 | 360.0001 | 5 | 8 | 3.832383 | -6.519947 | 3.254472 | 0.6518983 | 13.56912 | 2.58119 | 0 | 0 | 0 | 0
2018-01-31 08:27 | 58711.04 | 480.0001 | 5 | 8 | 3.75594 | -6.519896 | 3.254472 | 0.8691987 | 13.56912 | 3.405578 | 0 | 0 | 0 | 0
2018-01-31 08:29 | 58831.04 | 600.0001 | 5 | 8 | 3.685277 | -6.519909 | 3.254472 | 1.086503 | 13.56912 | 4.213965 | 0 | 0 | 0 | 0
2018-01-31 08:31 | 58951.04 | 720.0001 | 5 | 8 | 3.622212 | -6.519917 | 3.254472 | 1.30379 | 13.56912 | 5.007726 | 0 | 0 | 0 | 0
2018-01-31 08:33 | 59071.04 | 840.0001 | 5 | 8 | 3.567663 | -6.519913 | 3.254472 | 1.52108 | 13.56912 | 5.78871 | 0 | 0 | 0 | 0
2018-01-31 08:35 | 59191.04 | 960.0009 | 5 | 8 | 3.521883 | -6.519934 | 3.254472 | 1.738357 | 13.56912 | 6.558763 | 0 | 0 | 0 | 0
2018-01-31 08:37 | 59311.04 | 1080.0001 | 5 | 8 | 3.482681 | -6.519955 | 3.254472 | 1.955599 | 13.56912 | 7.319507 | 0 | 0 | 0 | 0
2018-01-31 08:39 | 59431.04 | 1200.0009 | 5 | 8 | 3.447168 | -6.51993 | 3.254472 | 2.172864 | 13.56912 | 8.072283 | 0 | 0 | 0 | 0
2018-01-31 08:41 | 59551.04 | 1320.0001 | 5 | 8 | 3.410944 | -6.520008 | 3.254472 | 2.390145 | 13.56912 | 8.817424 | 0 | 0 | 0 | 0
2018-01-31 08:43 | 59671.04 | 1440.0009 | 5 | 8 | 3.363455 | -6.519977 | 3.254472 | 2.607435 | 13.56912 | 9.553767 | 0 | 0 | 0 | 0
2018-01-31 08:45 | 59791.04 | 1560.0001 | 5 | 8 | 3.296799 | -6.519982 | 3.254472 | 2.82472 | 13.56912 | 10.27774 | 0 | 0 | 0 | 0
2018-01-31 08:47 | 59911.04 | 1680.0009 | 5 | 8 | 3.19804 | -6.519958 | 3.254472 | 3.042008 | 13.56912 | 10.9842 | 0 | 0 | 0 | 0
2018-01-31 08:49 | 60022.9 | 1791.8632 | 5 | 8 | 3 | -6.519928 | 3.254472 | 3.244557 | 13.56912 | 11.61567 | 0 | 0 | 0 | 0
2018-01-31 08:51 | 60142.94 | 120.0009 | 6 | 8 | 3.533145 | 0 | 3.254472 | 3.244557 | 13.56912 | 11.61567 | 0 | 0 | 0 | 0
2018-01-31 08:53 | 60262.94 | 240.0001 | 6 | 8 | 3.550791 | 0 | 3.254472 | 3.244557 | 13.56912 | 11.61567 | 0 | 0 | 0 | 0
2018-01-31 08:54 | 60322.95 | 300.0016 | 6 | 8 | 3.55388 | 0 | 3.254472 | 3.244557 | 13.56912 | 11.61567 | 0 | 0 | 0 | 0
2018-01-31 08:54 | 60322.96 | 0.0024 | 7 | 9 | 3.553953 | 0 | 0 | 0 | 0 | 0 | 0 | 0 | 0 | 0
2018-01-31 08:56 | 60443.04 | 120.0009 | 2 | 9 | 3.911248 | 4.890123 | 0.1622948 | 0 | 0.6267697 | 0 | 0 | 0 | 0 | 0
2018-01-31 08:58 | 60563.04 | 240.0001 | 2 | 9 | 3.95369 | 4.890106 | 0.3252608 | 0 | 1.267802 | 0 | 0 | 0 | 0 | 0
2018-01-31 09:00 | 60683.04 | 360.0001 | 2 | 9 | 3.986661 | 4.890106 | 0.488229 | 0 | 1.914903 | 0 | 0 | 0 | 0 | 0
2018-01-31 09:02 | 60803.04 | 480.0009 | 2 | 9 | 4.015172 | 4.890091 | 0.6512079 | 0 | 2.567022 | 0 | 0 | 0 | 0 | 0
2018-01-31 09:04 | 60923.04 | 600.0009 | 2 | 9 | 4.039456 | 4.890123 | 0.8141792 | 0 | 3.223397 | 0 | 0 | 0 | 0 | 0
2018-01-31 09:06 | 61043.04 | 720.0009 | 2 | 9 | 4.061962 | 4.890121 | 0.9771615 | 0 | 3.883598 | 0 | 0 | 0 | 0 | 0
2018-01-31 09:08 | 61163.04 | 840.0009 | 2 | 9 | 4.086244 | 4.890165 | 1.140136 | 0 | 4.547528 | 0 | 0 | 0 | 0 | 0
2018-01-31 09:10 | 61283.04 | 960.0009 | 2 | 9 | 4.113875 | 4.890129 | 1.303116 | 0 | 5.215714 | 0 | 0 | 0 | 0 | 0
2018-01-31 09:12 | 61403.04 | 1080.0001 | 2 | 9 | 4.144516 | 4.890163 | 1.46609 | 0 | 5.888627 | 0 | 0 | 0 | 0 | 0
2018-01-31 09:14 | 61523.04 | 1200.0001 | 2 | 9 | 4.178743 | 4.890127 | 1.629065 | 0 | 6.566813 | 0 | 0 | 0 | 0 | 0
2018-01-31 09:16 | 61643.04 | 1320.001 | 2 | 9 | 4.200381 | 4.533106 | 1.78937 | 0 | 7.239127 | 0 | 0 | 0 | 0 | 0
2018-01-31 09:18 | 61763.04 | 1440.0009 | 2 | 9 | 4.20033 | 3.837204 | 1.928573 | 0 | 7.823828 | 0 | 0 | 0 | 0 | 0
2018-01-31 09:20 | 61876.98 | 1553.9432 | 2 | 9 | 4.200325 | 3.259983 | 2.040691 | 0 | 8.294762 | 0 | 0 | 0 | 0 | 0
2018-01-31 09:22 | 61996.99 | 120.0009 | 3 | 9 | 4.22932 | 3.260172 | 2.148899 | 0 | 8.750725 | 0 | 0 | 0 | 0 | 0
2018-01-31 09:24 | 62116.99 | 240.0001 | 3 | 9 | 4.262904 | 3.260162 | 2.257557 | 0 | 9.212076 | 0 | 0 | 0 | 0 | 0
2018-01-31 09:26 | 62236.99 | 360.0001 | 3 | 9 | 4.299206 | 3.260153 | 2.366205 | 0 | 9.677181 | 0 | 0 | 0 | 0 | 0
2018-01-31 09:28 | 62356.99 | 480.0001 | 3 | 9 | 4.337482 | 3.259832 | 2.474865 | 0 | 10.1464 | 0 | 0 | 0 | 0 | 0
2018-01-31 09:30 | 62476.99 | 600.0001 | 3 | 9 | 4.37747 | 3.260002 | 2.583516 | 0 | 10.61984 | 0 | 0 | 0 | 0 | 0
2018-01-31 09:32 | 62596.99 | 720.0001 | 3 | 9 | 4.400319 | 2.920347 | 2.689479 | 0 | 11.08541 | 0 | 0 | 0 | 0 | 0
2018-01-31 09:34 | 62716.99 | 840.0009 | 3 | 9 | 4.400332 | 2.379454 | 2.777379 | 0 | 11.4722 | 0 | 0 | 0 | 0 | 0
2018-01-31 09:36 | 62836.99 | 960.0009 | 3 | 9 | 4.400309 | 1.959106 | 2.849393 | 0 | 11.78908 | 0 | 0 | 0 | 0 | 0
2018-01-31 09:38 | 62956.99 | 1080.0001 | 3 | 9 | 4.4002 | 1.62528 | 2.908951 | 0 | 12.05115 | 0 | 0 | 0 | 0 | 0
2018-01-31 09:40 | 63076.99 | 1200.0001 | 3 | 9 | 4.400228 | 1.36521 | 2.958649 | 0 | 12.26983 | 0 | 0 | 0 | 0 | 0
2018-01-31 09:42 | 63196.99 | 1320.0009 | 3 | 9 | 4.400177 | 1.15247 | 3.000488 | 0 | 12.45394 | 0 | 0 | 0 | 0 | 0
2018-01-31 09:44 | 63316.99 | 1440.0001 | 3 | 9 | 4.400198 | 0.9831657 | 3.035972 | 0 | 12.61007 | 0 | 0 | 0 | 0 | 0
2018-01-31 09:46 | 63436.99 | 1560.0001 | 3 | 9 | 4.400097 | 0.8417091 | 3.066297 | 0 | 12.7435 | 0 | 0 | 0 | 0 | 0
2018-01-31 09:48 | 63556.99 | 1680.0001 | 3 | 9 | 4.400177 | 0.7278366 | 3.092399 | 0 | 12.85836 | 0 | 0 | 0 | 0 | 0
2018-01-31 09:50 | 63676.99 | 1800.0009 | 3 | 9 | 4.400034 | 0.6281242 | 3.114968 | 0 | 12.95766 | 0 | 0 | 0 | 0 | 0
2018-01-31 09:52 | 63796.99 | 1920.0009 | 3 | 9 | 4.400056 | 0.5467167 | 3.134567 | 0 | 13.0439 | 0 | 0 | 0 | 0 | 0
2018-01-31 09:54 | 63916.99 | 2040.0001 | 3 | 9 | 4.400137 | 0.4788208 | 3.151639 | 0 | 13.11902 | 0 | 0 | 0 | 0 | 0
2018-01-31 09:56 | 64036.99 | 2160.0009 | 3 | 9 | 4.400025 | 0.4159851 | 3.166529 | 0 | 13.18454 | 0 | 0 | 0 | 0 | 0
2018-01-31 09:58 | 64156.99 | 2280.0001 | 3 | 9 | 4.400057 | 0.3650227 | 3.179536 | 0 | 13.24177 | 0 | 0 | 0 | 0 | 0
2018-01-31 10:00 | 64276.99 | 2400.0009 | 3 | 9 | 4.400063 | 0.3193722 | 3.190928 | 0 | 13.2919 | 0 | 0 | 0 | 0 | 0
2018-01-31 10:02 | 64396.99 | 2520.0009 | 3 | 9 | 4.400087 | 0.2795448 | 3.200897 | 0 | 13.33576 | 0 | 0 | 0 | 0 | 0
2018-01-31 10:04 | 64516.99 | 2640.0009 | 3 | 9 | 4.399994 | 0.2433052 | 3.209608 | 0 | 13.37409 | 0 | 0 | 0 | 0 | 0
2018-01-31 10:06 | 64636.99 | 2760.0001 | 3 | 9 | 4.399983 | 0.2134438 | 3.217234 | 0 | 13.40765 | 0 | 0 | 0 | 0 | 0
2018-01-31 10:08 | 64756.99 | 2880.0001 | 3 | 9 | 4.399959 | 0.1845913 | 3.223922 | 0 | 13.43707 | 0 | 0 | 0 | 0 | 0
2018-01-31 10:10 | 64876.99 | 3000.0001 | 3 | 9 | 4.400069 | 0.1638145 | 3.229753 | 0 | 13.46273 | 0 | 0 | 0 | 0 | 0
2018-01-31 10:12 | 64996.99 | 3120.0009 | 3 | 9 | 4.39997 | 0.1412697 | 3.234851 | 0 | 13.48516 | 0 | 0 | 0 | 0 | 0
2018-01-31 10:14 | 65116.99 | 3240.0009 | 3 | 9 | 4.399972 | 0.1237869 | 3.23931 | 0 | 13.50478 | 0 | 0 | 0 | 0 | 0
2018-01-31 10:16 | 65236.99 | 3360.0009 | 3 | 9 | 4.400019 | 0.1095238 | 3.243229 | 0 | 13.52202 | 0 | 0 | 0 | 0 | 0
2018-01-31 10:18 | 65356.99 | 3480.0001 | 3 | 9 | 4.399967 | 0.09479713 | 3.246645 | 0 | 13.53705 | 0 | 0 | 0 | 0 | 0
2018-01-31 10:20 | 65476.99 | 3600.0009 | 3 | 9 | 4.399992 | 0.0833931 | 3.249635 | 0 | 13.55021 | 0 | 0 | 0 | 0 | 0
2018-01-31 10:21 | 65498.91 | 3621.9128 | 3 | 9 | 4.4 | 0.0814991 | 3.250141 | 0 | 13.55244 | 0 | 0 | 0 | 0 | 0
2018-01-31 10:23 | 65618.94 | 120.0007 | 4 | 9 | 4.39507 | 0 | 3.250141 | 0 | 13.55244 | 0 | 0 | 0 | 0 | 0
2018-01-31 10:25 | 65738.94 | 240.0015 | 4 | 9 | 4.394498 | 0 | 3.250141 | 0 | 13.55244 | 0 | 0 | 0 | 0 | 0
2018-01-31 10:26 | 65798.95 | 300.0022 | 4 | 9 | 4.394319 | 0 | 3.250141 | 0 | 13.55244 | 0 | 0 | 0 | 0 | 0
2018-01-31 10:28 | 65919.03 | 120.0001 | 5 | 9 | 3.996154 | -6.519894 | 3.250141 | 0.2172916 | 13.55244 | 0.8803427 | 0 | 0 | 0 | 0
2018-01-31 10:30 | 66039.03 | 240.0009 | 5 | 9 | 3.912466 | -6.519898 | 3.250141 | 0.4345797 | 13.55244 | 1.739475 | 0 | 0 | 0 | 0
2018-01-31 10:32 | 66159.03 | 360.0009 | 5 | 9 | 3.831941 | -6.519904 | 3.250141 | 0.6518658 | 13.55244 | 2.580796 | 0 | 0 | 0 | 0
2018-01-31 10:34 | 66279.03 | 480.0009 | 5 | 9 | 3.755389 | -6.519864 | 3.250141 | 0.8691454 | 13.55244 | 3.404992 | 0 | 0 | 0 | 0
2018-01-31 10:36 | 66399.03 | 600.0009 | 5 | 9 | 3.684609 | -6.519881 | 3.250141 | 1.086424 | 13.55244 | 4.213147 | 0 | 0 | 0 | 0
2018-01-31 10:38 | 66519.03 | 720.0001 | 5 | 9 | 3.621365 | -6.519909 | 3.250141 | 1.303699 | 13.55244 | 5.006699 | 0 | 0 | 0 | 0
2018-01-31 10:40 | 66639.03 | 840.0001 | 5 | 9 | 3.566711 | -6.519888 | 3.250141 | 1.520982 | 13.55244 | 5.787458 | 0 | 0 | 0 | 0
2018-01-31 10:42 | 66759.03 | 960.0001 | 5 | 9 | 3.520779 | -6.519936 | 3.250141 | 1.738233 | 13.55244 | 6.557195 | 0 | 0 | 0 | 0
2018-01-31 10:44 | 66879.03 | 1080.0009 | 5 | 9 | 3.481506 | -6.519949 | 3.250141 | 1.955484 | 13.55244 | 7.317729 | 0 | 0 | 0 | 0
2018-01-31 10:46 | 66999.03 | 1200.0001 | 5 | 9 | 3.445941 | -6.519919 | 3.250141 | 2.172757 | 13.55244 | 8.070266 | 0 | 0 | 0 | 0
2018-01-31 10:48 | 67119.03 | 1320.001 | 5 | 9 | 3.409726 | -6.519991 | 3.250141 | 2.390052 | 13.55244 | 8.815187 | 0 | 0 | 0 | 0
2018-01-31 10:50 | 67239.03 | 1440.0009 | 5 | 9 | 3.362336 | -6.519955 | 3.250141 | 2.60735 | 13.55244 | 9.551314 | 0 | 0 | 0 | 0
2018-01-31 10:52 | 67359.03 | 1560.0001 | 5 | 9 | 3.295444 | -6.519961 | 3.250141 | 2.824636 | 13.55244 | 10.27503 | 0 | 0 | 0 | 0
2018-01-31 10:54 | 67479.03 | 1680.0009 | 5 | 9 | 3.195581 | -6.519987 | 3.250141 | 3.041937 | 13.55244 | 10.98114 | 0 | 0 | 0 | 0
2018-01-31 10:55 | 67588.46 | 1789.4319 | 5 | 9 | 2.99998 | -6.519898 | 3.250141 | 3.240094 | 13.55244 | 11.59859 | 0 | 0 | 0 | 0
2018-01-31 10:57 | 67708.5 | 120 | 6 | 9 | 3.534377 | 0 | 3.250141 | 3.240094 | 13.55244 | 11.59859 | 0 | 0 | 0 | 0
2018-01-31 10:59 | 67828.5 | 240.0008 | 6 | 9 | 3.552256 | 0 | 3.250141 | 3.240094 | 13.55244 | 11.59859 | 0 | 0 | 0 | 0
2018-01-31 11:00 | 67888.5 | 300.0022 | 6 | 9 | 3.555376 | 0 | 3.250141 | 3.240094 | 13.55244 | 11.59859 | 0 | 0 | 0 | 0
2018-01-31 11:00 | 67888.51932 | 0.0024 | 7 | 10 | 3.555417 | 0 | 0 | 0 | 0 | 0 | 0 | 0 | 0 | 0
2018-01-31 11:02 | 68008.59 | 120.0001 | 2 | 10 | 3.912025 | 4.890162 | 0.1622986 | 0 | 0.626981 | 0 | 0 | 0 | 0 | 0
2018-01-31 11:04 | 68128.59 | 240.0001 | 2 | 10 | 3.954358 | 4.889864 | 0.3252794 | 0 | 1.268188 | 0 | 0 | 0 | 0 | 0
2018-01-31 11:06 | 68248.59 | 360.0001 | 2 | 10 | 3.987275 | 4.889872 | 0.4882545 | 0 | 1.915422 | 0 | 0 | 0 | 0 | 0
2018-01-31 11:08 | 68368.6 | 480.001 | 2 | 10 | 4.015712 | 4.889854 | 0.6512318 | 0 | 2.567629 | 0 | 0 | 0 | 0 | 0
2018-01-31 11:10 | 68488.59 | 600.0001 | 2 | 10 | 4.040009 | 4.889845 | 0.8142058 | 0 | 3.224105 | 0 | 0 | 0 | 0 | 0
2018-01-31 11:12 | 68608.6 | 720.001 | 2 | 10 | 4.062562 | 4.889826 | 0.9771842 | 0 | 3.884381 | 0 | 0 | 0 | 0 | 0
2018-01-31 11:14 | 68728.59 | 840.0001 | 2 | 10 | 4.086949 | 4.889811 | 1.140153 | 0 | 4.548395 | 0 | 0 | 0 | 0 | 0
2018-01-31 11:16 | 68848.6 | 960.0009 | 2 | 10 | 4.114775 | 4.890121 | 1.303122 | 0 | 5.216665 | 0 | 0 | 0 | 0 | 0
2018-01-31 11:18 | 68968.6 | 1080.0009 | 2 | 10 | 4.145569 | 4.88987 | 1.466093 | 0 | 5.889722 | 0 | 0 | 0 | 0 | 0
2018-01-31 11:20 | 69088.59 | 1200.0001 | 2 | 10 | 4.17996 | 4.889843 | 1.629059 | 0 | 6.568056 | 0 | 0 | 0 | 0 | 0
2018-01-31 11:22 | 69208.6 | 1320.001 | 2 | 10 | 4.200374 | 4.505917 | 1.788921 | 0 | 7.238628 | 0 | 0 | 0 | 0 | 0
2018-01-31 11:24 | 69328.59 | 1440.0002 | 2 | 10 | 4.200382 | 3.813625 | 1.927281 | 0 | 7.819789 | 0 | 0 | 0 | 0 | 0
2018-01-31 11:26 | 69438.21 | 1549.616 | 2 | 10 | 4.200356 | 3.25997 | 2.034759 | 0 | 8.271232 | 0 | 0 | 0 | 0 | 0
2018-01-31 11:28 | 69558.21814 | 120.0001 | 3 | 10 | 4.229432 | 3.259821 | 2.142972 | 0 | 8.727226 | 0 | 0 | 0 | 0 | 0
2018-01-31 11:30 | 69678.21884 | 240.0008 | 3 | 10 | 4.263108 | 3.25984 | 2.25163 | 0 | 9.188593 | 0 | 0 | 0 | 0 | 0
2018-01-31 11:32 | 69798.21814 | 360.0001 | 3 | 10 | 4.299071 | 3.259857 | 2.360281 | 0 | 9.653719 | 0 | 0 | 0 | 0 | 0
2018-01-31 11:34 | 69918.21884 | 480.0008 | 3 | 10 | 4.336997 | 3.26001 | 2.468936 | 0 | 10.12288 | 0 | 0 | 0 | 0 | 0
2018-01-31 11:36 | 70038.21884 | 600.0008 | 3 | 10 | 4.376385 | 3.260172 | 2.57759 | 0 | 10.59623 | 0 | 0 | 0 | 0 | 0
2018-01-31 11:38 | 70158.21814 | 720.0001 | 3 | 10 | 4.400336 | 2.941006 | 2.683902 | 0 | 11.06327 | 0 | 0 | 0 | 0 | 0
2018-01-31 11:40 | 70278.21814 | 840.0001 | 3 | 10 | 4.400273 | 2.390326 | 2.772311 | 0 | 11.4523 | 0 | 0 | 0 | 0 | 0
2018-01-31 11:42 | 70398.21814 | 960.0001 | 3 | 10 | 4.400253 | 1.965456 | 2.84464 | 0 | 11.77057 | 0 | 0 | 0 | 0 | 0
2018-01-31 11:44 | 70518.21884 | 1080.0008 | 3 | 10 | 4.400254 | 1.631433 | 2.904368 | 0 | 12.03339 | 0 | 0 | 0 | 0 | 0
2018-01-31 11:46 | 70638.21884 | 1200.0008 | 3 | 10 | 4.40022 | 1.365433 | 2.954152 | 0 | 12.25245 | 0 | 0 | 0 | 0 | 0
2018-01-31 11:48 | 70758.21814 | 1320.0001 | 3 | 10 | 4.400176 | 1.152716 | 2.995991 | 0 | 12.43655 | 0 | 0 | 0 | 0 | 0
2018-01-31 11:50 | 70878.21884 | 1440.0008 | 3 | 10 | 4.400176 | 0.9808235 | 3.031448 | 0 | 12.59257 | 0 | 0 | 0 | 0 | 0
2018-01-31 11:52 | 70998.21884 | 1560.0008 | 3 | 10 | 4.400127 | 0.8397999 | 3.061726 | 0 | 12.72579 | 0 | 0 | 0 | 0 | 0
2018-01-31 11:54 | 71118.21894 | 1680.0009 | 3 | 10 | 4.400105 | 0.7240467 | 3.087741 | 0 | 12.84027 | 0 | 0 | 0 | 0 | 0
2018-01-31 11:56 | 71238.21804 | 1800 | 3 | 10 | 4.400218 | 0.6296501 | 3.11022 | 0 | 12.93918 | 0 | 0 | 0 | 0 | 0
2018-01-31 11:58 | 71358.21814 | 1920.0001 | 3 | 10 | 4.400044 | 0.543232 | 3.129736 | 0 | 13.02505 | 0 | 0 | 0 | 0 | 0
2018-01-31 12:00 | 71478.21804 | 2040 | 3 | 10 | 4.400057 | 0.4747982 | 3.146705 | 0 | 13.09971 | 0 | 0 | 0 | 0 | 0
2018-01-31 12:02 | 71598.21884 | 2160.0008 | 3 | 10 | 4.400073 | 0.4149628 | 3.161509 | 0 | 13.16485 | 0 | 0 | 0 | 0 | 0
2018-01-31 12:04 | 71718.21884 | 2280.0008 | 3 | 10 | 4.400085 | 0.363905 | 3.174465 | 0 | 13.22186 | 0 | 0 | 0 | 0 | 0
2018-01-31 12:06 | 71838.21884 | 2400.0008 | 3 | 10 | 4.400076 | 0.3176193 | 3.185804 | 0 | 13.27175 | 0 | 0 | 0 | 0 | 0
2018-01-31 12:08 | 71958.21814 | 2520.0001 | 3 | 10 | 4.400074 | 0.2799339 | 3.195731 | 0 | 13.31543 | 0 | 0 | 0 | 0 | 0
2018-01-31 12:10 | 72078.21814 | 2640.0001 | 3 | 10 | 4.400058 | 0.2438622 | 3.204437 | 0 | 13.35374 | 0 | 0 | 0 | 0 | 0
2018-01-31 12:12 | 72198.21884 | 2760.0008 | 3 | 10 | 4.400027 | 0.2138844 | 3.212051 | 0 | 13.38724 | 0 | 0 | 0 | 0 | 0
2018-01-31 12:14 | 72318.21884 | 2880.0008 | 3 | 10 | 4.399992 | 0.1864815 | 3.218733 | 0 | 13.41664 | 0 | 0 | 0 | 0 | 0
2018-01-31 12:16 | 72438.21884 | 3000.0008 | 3 | 10 | 4.400017 | 0.1640072 | 3.224586 | 0 | 13.4424 | 0 | 0 | 0 | 0 | 0
2018-01-31 12:18 | 72558.21814 | 3120.0001 | 3 | 10 | 4.399988 | 0.1430283 | 3.229702 | 0 | 13.4649 | 0 | 0 | 0 | 0 | 0
2018-01-31 12:20 | 72678.21814 | 3240.0001 | 3 | 10 | 4.400018 | 0.1267796 | 3.234203 | 0 | 13.48471 | 0 | 0 | 0 | 0 | 0
2018-01-31 12:22 | 72798.21884 | 3360.0008 | 3 | 10 | 4.399963 | 0.109272 | 3.238142 | 0 | 13.50204 | 0 | 0 | 0 | 0 | 0
2018-01-31 12:24 | 72918.21814 | 3480.0001 | 3 | 10 | 4.39998 | 0.09629822 | 3.241588 | 0 | 13.5172 | 0 | 0 | 0 | 0 | 0
2018-01-31 12:26 | 73038.21814 | 3600.0001 | 3 | 10 | 4.399973 | 0.08413506 | 3.244613 | 0 | 13.53051 | 0 | 0 | 0 | 0 | 0
2018-01-31 12:27 | 73079.24994 | 3641.0319 | 3 | 10 | 4.400023 | 0.0814991 | 3.245563 | 0 | 13.53469 | 0 | 0 | 0 | 0 | 0
2018-01-31 12:29 | 73199.3 | 120.0008 | 4 | 10 | 4.395109 | 0 | 3.245563 | 0 | 13.53469 | 0 | 0 | 0 | 0 | 0
2018-01-31 12:31 | 73319.3 | 240.0008 | 4 | 10 | 4.394549 | 0 | 3.245563 | 0 | 13.53469 | 0 | 0 | 0 | 0 | 0
2018-01-31 12:32 | 73379.3 | 300.0015 | 4 | 10 | 4.394365 | 0 | 3.245563 | 0 | 13.53469 | 0 | 0 | 0 | 0 | 0
2018-01-31 12:34 | 73499.37 | 120.0001 | 5 | 10 | 3.995652 | -6.519883 | 3.245563 | 0.2172902 | 13.53469 | 0.8801948 | 0 | 0 | 0 | 0
2018-01-31 12:36 | 73619.37 | 240.0001 | 5 | 10 | 3.912097 | -6.519848 | 3.245563 | 0.4345927 | 13.53469 | 1.739292 | 0 | 0 | 0 | 0
2018-01-31 12:38 | 73739.37 | 360.0009 | 5 | 10 | 3.831645 | -6.51993 | 3.245563 | 0.6518906 | 13.53469 | 2.580585 | 0 | 0 | 0 | 0
2018-01-31 12:40 | 73859.37 | 480.0001 | 5 | 10 | 3.755193 | -6.519907 | 3.245563 | 0.8691867 | 13.53469 | 3.404789 | 0 | 0 | 0 | 0
2018-01-31 12:42 | 73979.37 | 600.0001 | 5 | 10 | 3.684451 | -6.519892 | 3.245563 | 1.086488 | 13.53469 | 4.212988 | 0 | 0 | 0 | 0
2018-01-31 12:44 | 74099.37 | 720.0009 | 5 | 10 | 3.621241 | -6.519907 | 3.245563 | 1.303786 | 13.53469 | 5.006596 | 0 | 0 | 0 | 0
2018-01-31 12:46 | 74219.37 | 840.0001 | 5 | 10 | 3.566542 | -6.519974 | 3.245563 | 1.521056 | 13.53469 | 5.787281 | 0 | 0 | 0 | 0
2018-01-31 12:48 | 74339.37 | 960.0001 | 5 | 10 | 3.520631 | -6.519921 | 3.245563 | 1.738326 | 13.53469 | 6.557051 | 0 | 0 | 0 | 0
2018-01-31 12:50 | 74459.37 | 1080.0001 | 5 | 10 | 3.481258 | -6.519915 | 3.245563 | 1.955612 | 13.53469 | 7.31766 | 0 | 0 | 0 | 0
2018-01-31 12:52 | 74579.37 | 1200.0001 | 5 | 10 | 3.445644 | -6.519913 | 3.245563 | 2.172914 | 13.53469 | 8.070238 | 0 | 0 | 0 | 0
2018-01-31 12:54 | 74699.37 | 1320.0001 | 5 | 10 | 3.409371 | -6.519883 | 3.245563 | 2.390219 | 13.53469 | 8.815129 | 0 | 0 | 0 | 0
2018-01-31 12:56 | 74819.37 | 1440.001 | 5 | 10 | 3.36168 | -6.519925 | 3.245563 | 2.60752 | 13.53469 | 9.551154 | 0 | 0 | 0 | 0
2018-01-31 12:58 | 74939.37 | 1560.0001 | 5 | 10 | 3.294298 | -6.519925 | 3.245563 | 2.824823 | 13.53469 | 10.27473 | 0 | 0 | 0 | 0
2018-01-31 13:00 | 75059.37 | 1680.0001 | 5 | 10 | 3.193572 | -6.519909 | 3.245563 | 3.042123 | 13.53469 | 10.98051 | 0 | 0 | 0 | 0
2018-01-31 13:02 | 75167.02 | 1787.6457 | 5 | 10 | 2.999981 | -6.519972 | 3.245563 | 3.237053 | 13.53469 | 11.58764 | 0 | 0 | 0 | 0
2018-01-31 13:04 | 75287.06 | 120.0008 | 6 | 10 | 3.533852 | 0 | 3.245563 | 3.237053 | 13.53469 | 11.58764 | 0 | 0 | 0 | 0
2018-01-31 13:06 | 75407.06 | 240 | 6 | 10 | 3.551716 | 0 | 3.245563 | 3.237053 | 13.53469 | 11.58764 | 0 | 0 | 0 | 0
2018-01-31 13:07 | 75467.07 | 300.0015 | 6 | 10 | 3.554862 | 0 | 3.245563 | 3.237053 | 13.53469 | 11.58764 | 0 | 0 | 0 | 0
2018-01-31 13:07 | 75467.07 | 0.0024 | 7 | 11 | 3.555042 | 0 | 0 | 0 | 0 | 0 | 0 | 0 | 0 | 0
2018-01-31 13:09 | 75587.15 | 120.0001 | 2 | 11 | 3.912162 | 4.890156 | 0.1623126 | 1.299e-09 | 0.6270351 | 4.618e-09 | 0 | 0 | 0 | 0
2018-01-31 13:11 | 75707.15 | 240.0009 | 2 | 11 | 3.95446 | 4.890163 | 0.3253027 | 1.299e-09 | 1.268295 | 4.618e-09 | 0 | 0 | 0 | 0
2018-01-31 13:13 | 75827.15 | 360.0009 | 2 | 11 | 3.987519 | 4.890148 | 0.4882908 | 1.299e-09 | 1.915605 | 4.618e-09 | 0 | 0 | 0 | 0
2018-01-31 13:15 | 75947.15 | 480.0009 | 2 | 11 | 4.016115 | 4.890154 | 0.6512766 | 1.299e-09 | 2.567896 | 4.618e-09 | 0 | 0 | 0 | 0
2018-01-31 13:17 | 76067.15 | 600.0001 | 2 | 11 | 4.04057 | 4.890146 | 0.8142608 | 1.299e-09 | 3.224492 | 4.618e-09 | 0 | 0 | 0 | 0
2018-01-31 13:19 | 76187.15 | 720.0009 | 2 | 11 | 4.063256 | 4.890167 | 0.9772425 | 1.299e-09 | 3.884884 | 4.618e-09 | 0 | 0 | 0 | 0
2018-01-31 13:21 | 76307.15 | 840.0009 | 2 | 11 | 4.087716 | 4.890182 | 1.140227 | 1.299e-09 | 4.549081 | 4.618e-09 | 0 | 0 | 0 | 0
2018-01-31 13:23 | 76427.15 | 960.0001 | 2 | 11 | 4.115533 | 4.89016 | 1.303216 | 1.299e-09 | 5.217551 | 4.618e-09 | 0 | 0 | 0 | 0
2018-01-31 13:25 | 76547.15 | 1080.0001 | 2 | 11 | 4.146352 | 4.890146 | 1.466198 | 1.299e-09 | 5.890781 | 4.618e-09 | 0 | 0 | 0 | 0
2018-01-31 13:27 | 76667.15 | 1200.0001 | 2 | 11 | 4.180822 | 4.890144 | 1.62919 | 1.299e-09 | 6.569357 | 4.618e-09 | 0 | 0 | 0 | 0
2018-01-31 13:29 | 76787.15 | 1320.0001 | 2 | 11 | 4.200373 | 4.488293 | 1.788751 | 1.299e-09 | 7.23874 | 4.618e-09 | 0 | 0 | 0 | 0
2018-01-31 13:31 | 76907.15 | 1440.001 | 2 | 11 | 4.200362 | 3.798723 | 1.92657 | 1.299e-09 | 7.817631 | 4.618e-09 | 0 | 0 | 0 | 0
2018-01-31 13:32 | 77013.8 | 1546.6464 | 2 | 11 | 4.200357 | 3.259987 | 2.030927 | 1.299e-09 | 8.255965 | 4.618e-09 | 0 | 0 | 0 | 0
2018-01-31 13:34 | 77133.8111 | 120.0001 | 3 | 11 | 4.229382 | 3.260187 | 2.139149 | 1.299e-09 | 8.711992 | 4.618e-09 | 0 | 0 | 0 | 0
2018-01-31 13:36 | 77253.8119 | 240.0009 | 3 | 11 | 4.263011 | 3.260128 | 2.24781 | 1.299e-09 | 9.173366 | 4.618e-09 | 0 | 0 | 0 | 0
2018-01-31 13:38 | 77373.8111 | 360.0001 | 3 | 11 | 4.299006 | 3.260151 | 2.356471 | 1.299e-09 | 9.638525 | 4.618e-09 | 0 | 0 | 0 | 0
2018-01-31 13:40 | 77493.8111 | 480.0001 | 3 | 11 | 4.336906 | 3.260134 | 2.465127 | 1.299e-09 | 10.10768 | 4.618e-09 | 0 | 0 | 0 | 0
2018-01-31 13:42 | 77613.812 | 600.001 | 3 | 11 | 4.376283 | 3.260151 | 2.573789 | 1.299e-09 | 10.58107 | 4.618e-09 | 0 | 0 | 0 | 0
2018-01-31 13:44 | 77733.8119 | 720.0009 | 3 | 11 | 4.400381 | 2.942673 | 2.680127 | 1.299e-09 | 11.04821 | 4.618e-09 | 0 | 0 | 0 | 0
2018-01-31 13:46 | 77853.812 | 840.001 | 3 | 11 | 4.400349 | 2.392387 | 2.768584 | 1.299e-09 | 11.43745 | 4.618e-09 | 0 | 0 | 0 | 0
2018-01-31 13:48 | 77973.812 | 960.001 | 3 | 11 | 4.400306 | 1.966796875 | 2.840938 | 1.299e-09 | 11.75583 | 4.618e-09 | 0 | 0 | 0 | 0
2018-01-31 13:50 | 78093.8112 | 1080.0002 | 3 | 11 | 4.400301 | 1.632914 | 2.900688 | 1.299e-09 | 12.01875 | 4.618e-09 | 0 | 0 | 0 | 0
2018-01-31 13:52 | 78213.812 | 1200.001 | 3 | 11 | 4.400288 | 1.367176 | 2.950482 | 1.299e-09 | 12.23785 | 4.618e-09 | 0 | 0 | 0 | 0
2018-01-31 13:54 | 78333.8112 | 1320.0002 | 3 | 11 | 4.400177 | 1.150839 | 2.992327 | 1.299e-09 | 12.42198 | 4.618e-09 | 0 | 0 | 0 | 0
2018-01-31 13:56 | 78453.8119 | 1440.0009 | 3 | 11 | 4.400197 | 0.9808693 | 3.027781 | 1.299e-09 | 12.57799 | 4.618e-09 | 0 | 0 | 0 | 0
2018-01-31 13:58 | 78573.812 | 1560.001 | 3 | 11 | 4.400185 | 0.8401012 | 3.058052 | 1.299e-09 | 12.71119 | 4.618e-09 | 0 | 0 | 0 | 0
2018-01-31 14:00 | 78693.8112 | 1680.0002 | 3 | 11 | 4.400122 | 0.7238903 | 3.084057 | 1.299e-09 | 12.82561 | 4.618e-09 | 0 | 0 | 0 | 0
2018-01-31 14:02 | 78813.8112 | 1800.0002 | 3 | 11 | 4.400138 | 0.6266212 | 3.106544 | 1.299e-09 | 12.92456 | 4.618e-09 | 0 | 0 | 0 | 0
2018-01-31 14:04 | 78933.812 | 1920.001 | 3 | 11 | 4.400116 | 0.5447388 | 3.126055 | 1.299e-09 | 13.01041 | 4.618e-09 | 0 | 0 | 0 | 0
2018-01-31 14:06 | 79053.812 | 2040.001 | 3 | 11 | 4.400146 | 0.476244 | 3.143037 | 1.299e-09 | 13.08513 | 4.618e-09 | 0 | 0 | 0 | 0
2018-01-31 14:08 | 79173.8112 | 2160.0002 | 3 | 11 | 4.400096 | 0.4154854 | 3.157855 | 1.299e-09 | 13.15034 | 4.618e-09 | 0 | 0 | 0 | 0
2018-01-31 14:10 | 79293.812 | 2280.001 | 3 | 11 | 4.400047 | 0.3618717 | 3.170812 | 1.299e-09 | 13.20735 | 4.618e-09 | 0 | 0 | 0 | 0
2018-01-31 14:12 | 79413.8119 | 2400.0009 | 3 | 11 | 4.400093 | 0.3187294 | 3.182145 | 1.299e-09 | 13.25721 | 4.618e-09 | 0 | 0 | 0 | 0
2018-01-31 14:14 | 79533.812 | 2520.001 | 3 | 11 | 4.400012 | 0.2776394 | 3.192077 | 1.299e-09 | 13.30092 | 4.618e-09 | 0 | 0 | 0 | 0
2018-01-31 14:16 | 79653.812 | 2640.001 | 3 | 11 | 4.400042 | 0.2449722 | 3.200759 | 1.299e-09 | 13.33912 | 4.618e-09 | 0 | 0 | 0 | 0
2018-01-31 14:18 | 79773.8112 | 2760.0002 | 3 | 11 | 4.40001 | 0.2127285 | 3.208388 | 1.299e-09 | 13.37268 | 4.618e-09 | 0 | 0 | 0 | 0
2018-01-31 14:20 | 79893.8119 | 2880.0009 | 3 | 11 | 4.399996 | 0.1866341 | 3.215072 | 1.299e-09 | 13.4021 | 4.618e-09 | 0 | 0 | 0 | 0
2018-01-31 14:22 | 80013.812 | 3000.001 | 3 | 11 | 4.400026 | 0.1648254 | 3.220936 | 1.299e-09 | 13.4279 | 4.618e-09 | 0 | 0 | 0 | 0
2018-01-31 14:24 | 80133.8119 | 3120.0009 | 3 | 11 | 4.400093 | 0.1454277 | 3.226079 | 1.299e-09 | 13.45053 | 4.618e-09 | 0 | 0 | 0 | 0
2018-01-31 14:26 | 80253.8112 | 3240.0002 | 3 | 11 | 4.399969 | 0.1252651 | 3.23058 | 1.299e-09 | 13.47033 | 4.618e-09 | 0 | 0 | 0 | 0
2018-01-31 14:28 | 80373.8112 | 3360.0002 | 3 | 11 | 4.399978 | 0.1103592 | 3.234542 | 1.299e-09 | 13.48776 | 4.618e-09 | 0 | 0 | 0 | 0
2018-01-31 14:30 | 80493.812 | 3480.001 | 3 | 11 | 4.400008 | 0.09740257 | 3.238013 | 1.299e-09 | 13.50304 | 4.618e-09 | 0 | 0 | 0 | 0
2018-01-31 14:32 | 80613.812 | 3600.001 | 3 | 11 | 4.399964 | 0.08372879 | 3.241052 | 1.299e-09 | 13.51641 | 4.618e-09 | 0 | 0 | 0 | 0
2018-01-31 14:33 | 80645.9263 | 3632.1153 | 3 | 11 | 4.399962 | 0.08149338 | 3.241795 | 1.299e-09 | 13.51968 | 4.618e-09 | 0 | 0 | 0 | 0
2018-01-31 14:35 | 80765.97 | 120.0001 | 4 | 11 | 4.395041 | 0 | 3.241795 | 1.299e-09 | 13.51968 | 4.618e-09 | 0 | 0 | 0 | 0
2018-01-31 14:37 | 80885.97 | 240.0009 | 4 | 11 | 4.394477 | 0 | 3.241795 | 1.299e-09 | 13.51968 | 4.618e-09 | 0 | 0 | 0 | 0
2018-01-31 14:38 | 80945.97 | 300.0024 | 4 | 11 | 4.394287 | 0 | 3.241795 | 1.299e-09 | 13.51968 | 4.618e-09 | 0 | 0 | 0 | 0
2018-01-31 14:40 | 81066.05312 | 120.0002 | 5 | 11 | 3.994747 | -6.519871 | 3.241795 | 0.2172787 | 13.51968 | 0.8799294 | 0 | 0 | 0 | 0
2018-01-31 14:42 | 81186.05312 | 240.0002 | 5 | 11 | 3.911234 | -6.519843 | 3.241795 | 0.4345585 | 13.51968 | 1.738742 | 0 | 0 | 0 | 0
2018-01-31 14:44 | 81306.05312 | 360.0002 | 5 | 11 | 3.83079 | -6.519888 | 3.241795 | 0.6518317 | 13.51968 | 2.579753 | 0 | 0 | 0 | 0
2018-01-31 14:46 | 81426.05312 | 480.0002 | 5 | 11 | 3.754302 | -6.519873 | 3.241795 | 0.8691129 | 13.51968 | 3.403713 | 0 | 0 | 0 | 0
2018-01-31 14:48 | 81546.05392 | 600.001 | 5 | 11 | 3.683564 | -6.519841 | 3.241795 | 1.086387 | 13.51968 | 4.211618 | 0 | 0 | 0 | 0
2018-01-31 14:50 | 81666.05392 | 720.001 | 5 | 11 | 3.620353 | -6.519949 | 3.241795 | 1.303648 | 13.51968 | 5.004897 | 0 | 0 | 0 | 0
2018-01-31 14:52 | 81786.05312 | 840.0002 | 5 | 11 | 3.565754 | -6.519883 | 3.241795 | 1.520905 | 13.51968 | 5.785355 | 0 | 0 | 0 | 0
2018-01-31 14:54 | 81906.05312 | 960.0002 | 5 | 11 | 3.519856 | -6.519907 | 3.241795 | 1.738162 | 13.51968 | 6.554913 | 0 | 0 | 0 | 0
2018-01-31 14:56 | 82026.05312 | 1080.0002 | 5 | 11 | 3.480467 | -6.519958 | 3.241795 | 1.955447 | 13.51968 | 7.315352 | 0 | 0 | 0 | 0
2018-01-31 14:58 | 82146.05312 | 1200.0002 | 5 | 11 | 3.444729 | -6.519936 | 3.241795 | 2.172733 | 13.51968 | 8.067689 | 0 | 0 | 0 | 0
2018-01-31 15:00 | 82266.05402 | 1320.0011 | 5 | 11 | 3.40826 | -6.519875 | 3.241795 | 2.390021 | 13.51968 | 8.8123 | 0 | 0 | 0 | 0
2018-01-31 15:02 | 82386.05402 | 1440.0011 | 5 | 11 | 3.360384 | -6.519928 | 3.241795 | 2.607308 | 13.51968 | 9.548022 | 0 | 0 | 0 | 0
2018-01-31 15:04 | 82506.05312 | 1560.0002 | 5 | 11 | 3.292589 | -6.519902 | 3.241795 | 2.824595 | 13.51968 | 10.27123 | 0 | 0 | 0 | 0
2018-01-31 15:06 | 82626.05312 | 1680.0002 | 5 | 11 | 3.190731 | -6.519921 | 3.241795 | 3.041879 | 13.51968 | 10.97649 | 0 | 0 | 0 | 0
2018-01-31 15:08 | 82731.22022 | 1785.1673 | 5 | 11 | 2.999997 | -6.519909 | 3.241795 | 3.232308 | 13.51968 | 11.56924 | 0 | 0 | 0 | 0
2018-01-31 15:10 | 82851.26 | 120.0008 | 6 | 11 | 3.535231 | 0 | 3.241795 | 3.232308 | 13.51968 | 11.56924 | 0 | 0 | 0 | 0
2018-01-31 15:12 | 82971.26 | 240.0008 | 6 | 11 | 3.553442 | 0 | 3.241795 | 3.232308 | 13.51968 | 11.56924 | 0 | 0 | 0 | 0
2018-01-31 15:13 | 83031.26 | 300.0023 | 6 | 11 | 3.556641 | 0 | 3.241795 | 3.232308 | 13.51968 | 11.56924 | 0 | 0 | 0 | 0
2018-01-31 15:13 | 83031.27 | 0.0024 | 7 | 12 | 3.556679 | 0 | 0 | 0 | 0 | 0 | 0 | 0 | 0 | 0
2018-01-31 15:15 | 83151.35 | 120.0009 | 2 | 12 | 3.913301 | 4.890144 | 0.1622967 | 0 | 0.6272405 | 0 | 0 | 0 | 0 | 0
2018-01-31 15:17 | 83271.35 | 240.0009 | 2 | 12 | 3.955631 | 4.890175 | 0.3252796 | 0 | 1.268657 | 0 | 0 | 0 | 0 | 0
2018-01-31 15:19 | 83391.35 | 360.0009 | 2 | 12 | 3.988683 | 4.890171 | 0.4882633 | 0 | 1.916139 | 0 | 0 | 0 | 0 | 0
2018-01-31 15:21 | 83511.35 | 480.0009 | 2 | 12 | 4.017206 | 4.889795 | 0.6512448 | 0 | 2.568599 | 0 | 0 | 0 | 0 | 0
2018-01-31 15:23 | 83631.35 | 600.0001 | 2 | 12 | 4.041637 | 4.890062 | 0.814226 | 0 | 3.22536 | 0 | 0 | 0 | 0 | 0
2018-01-31 15:25 | 83751.35 | 720.0009 | 2 | 12 | 4.06425 | 4.890022 | 0.9772024 | 0 | 3.885899 | 0 | 0 | 0 | 0 | 0
2018-01-31 15:27 | 83871.35 | 840.0001 | 2 | 12 | 4.088799 | 4.890182 | 1.140177 | 0 | 4.550224 | 0 | 0 | 0 | 0 | 0
2018-01-31 15:29 | 83991.35 | 960.0002 | 2 | 12 | 4.116725 | 4.890169 | 1.303156 | 0 | 5.218842 | 0 | 0 | 0 | 0 | 0
2018-01-31 15:31 | 84111.35 | 1080.0002 | 2 | 12 | 4.147668 | 4.89016 | 1.466143 | 0 | 5.892293 | 0 | 0 | 0 | 0 | 0
2018-01-31 15:33 | 84231.35 | 1200.001 | 2 | 12 | 4.182321 | 4.89003 | 1.629128 | 0 | 6.571073 | 0 | 0 | 0 | 0 | 0
2018-01-31 15:35 | 84351.35 | 1320.0002 | 2 | 12 | 4.200372 | 4.459585 | 1.788143 | 0 | 7.238284 | 0 | 0 | 0 | 0 | 0
2018-01-31 15:37 | 84471.35 | 1440.0002 | 2 | 12 | 4.200372 | 3.775312 | 1.925108 | 0 | 7.813589 | 0 | 0 | 0 | 0 | 0
2018-01-31 15:38 | 84573.8 | 1542.452 | 2 | 12 | 4.200349 | 3.259974 | 2.025053 | 0 | 8.233393 | 0 | 0 | 0 | 0 | 0
2018-01-31 15:40 | 84693.82 | 120.0001 | 3 | 12 | 4.229452 | 3.260134 | 2.13328 | 0 | 8.689445 | 0 | 0 | 0 | 0 | 0
2018-01-31 15:42 | 84813.82 | 240.0001 | 3 | 12 | 4.263105 | 3.259869 | 2.241933 | 0 | 9.150794 | 0 | 0 | 0 | 0 | 0
2018-01-31 15:44 | 84933.82 | 360.0001 | 3 | 12 | 4.299094 | 3.259941 | 2.350596 | 0 | 9.615972 | 0 | 0 | 0 | 0 | 0
2018-01-31 15:46 | 85053.82 | 480.0009 | 3 | 12 | 4.336988 | 3.260046 | 2.459251 | 0 | 10.08513 | 0 | 0 | 0 | 0 | 0
2018-01-31 15:48 | 85173.82 | 600.0001 | 3 | 12 | 4.376428 | 3.259943 | 2.567911 | 0 | 10.55852 | 0 | 0 | 0 | 0 | 0
2018-01-31 15:50 | 85293.82 | 720.0009 | 3 | 12 | 4.400359 | 2.940926 | 2.67421 | 0 | 11.0255 | 0 | 0 | 0 | 0 | 0
2018-01-31 15:52 | 85413.82 | 840.0009 | 3 | 12 | 4.400313 | 2.390207 | 2.76261 | 0 | 11.41449 | 0 | 0 | 0 | 0 | 0
2018-01-31 15:54 | 85533.82 | 960.0001 | 3 | 12 | 4.400344 | 1.967104 | 2.834919 | 0 | 11.73267 | 0 | 0 | 0 | 0 | 0
2018-01-31 15:56 | 85653.82 | 1080.0001 | 3 | 12 | 4.400301 | 1.631599 | 2.894636 | 0 | 11.99544 | 0 | 0 | 0 | 0 | 0
2018-01-31 15:58 | 85773.82 | 1200.0001 | 3 | 12 | 4.40032 | 1.366459 | 2.944411 | 0 | 12.21446 | 0 | 0 | 0 | 0 | 0
2018-01-31 16:00 | 85893.82 | 1320.0008 | 3 | 12 | 4.400223 | 1.152725 | 2.986252 | 0 | 12.39858 | 0 | 0 | 0 | 0 | 0
2018-01-31 16:02 | 86013.82 | 1440.0009 | 3 | 12 | 4.40017 | 0.9801941 | 3.021719 | 0 | 12.55464 | 0 | 0 | 0 | 0 | 0
2018-01-31 16:04 | 86133.82 | 1560.0009 | 3 | 12 | 4.400151 | 0.8399734 | 3.05201 | 0 | 12.68792 | 0 | 0 | 0 | 0 | 0
2018-01-31 16:06 | 86253.82 | 1680.0009 | 3 | 12 | 4.40013 | 0.7246284 | 3.078052 | 0 | 12.80252 | 0 | 0 | 0 | 0 | 0
2018-01-31 16:08 | 86373.82 | 1800.0001 | 3 | 12 | 4.400172 | 0.6286716 | 3.100574 | 0 | 12.90162 | 0 | 0 | 0 | 0 | 0
2018-01-31 16:10 | 86493.82 | 1920.0001 | 3 | 12 | 4.400129 | 0.5476723 | 3.120132 | 0 | 12.98767 | 0 | 0 | 0 | 0 | 0
2018-01-31 16:12 | 86613.82 | 2040.0009 | 3 | 12 | 4.400106 | 0.4775181 | 3.137182 | 0 | 13.06269 | 0 | 0 | 0 | 0 | 0
2018-01-31 16:14 | 86733.82 | 2160.0001 | 3 | 12 | 4.400126 | 0.4191666 | 3.152058 | 0 | 13.12815 | 0 | 0 | 0 | 0 | 0
2018-01-31 16:16 | 86853.82 | 2280.0009 | 3 | 12 | 4.400049 | 0.3646812 | 3.165098 | 0 | 13.18553 | 0 | 0 | 0 | 0 | 0
2018-01-31 16:18 | 86973.82 | 2400.0001 | 3 | 12 | 4.400074 | 0.3205929 | 3.176512 | 0 | 13.23575 | 0 | 0 | 0 | 0 | 0
2018-01-31 16:20 | 87093.82 | 2520.0009 | 3 | 12 | 4.400012 | 0.2788677 | 3.186531 | 0 | 13.27983 | 0 | 0 | 0 | 0 | 0
2018-01-31 16:22 | 87213.82 | 2640.0001 | 3 | 12 | 4.400028 | 0.2457504 | 3.195304 | 0 | 13.31843 | 0 | 0 | 0 | 0 | 0
2018-01-31 16:24 | 87333.82 | 2760.0009 | 3 | 12 | 4.400001 | 0.2152348 | 3.20301 | 0 | 13.35234 | 0 | 0 | 0 | 0 | 0
2018-01-31 16:26 | 87453.82 | 2880.0001 | 3 | 12 | 4.400045 | 0.189453125 | 3.209765 | 0 | 13.38207 | 0 | 0 | 0 | 0 | 0
2018-01-31 16:28 | 87573.82 | 3000.0001 | 3 | 12 | 4.400008 | 0.1660652 | 3.215701 | 0 | 13.40818 | 0 | 0 | 0 | 0 | 0
2018-01-31 16:30 | 87693.82 | 3120.0009 | 3 | 12 | 4.400009 | 0.1459694 | 3.220911 | 0 | 13.43111 | 0 | 0 | 0 | 0 | 0
2018-01-31 16:32 | 87813.82 | 3240.0009 | 3 | 12 | 4.400001 | 0.1276703 | 3.225488 | 0 | 13.45125 | 0 | 0 | 0 | 0 | 0
2018-01-31 16:34 | 87933.82 | 3360.0009 | 3 | 12 | 4.399924 | 0.1108189 | 3.229515 | 0 | 13.46896 | 0 | 0 | 0 | 0 | 0
2018-01-31 16:36 | 88053.82 | 3480.0009 | 3 | 12 | 4.400035 | 0.09913635 | 3.233046 | 0 | 13.4845 | 0 | 0 | 0 | 0 | 0
2018-01-31 16:38 | 88173.82 | 3600.0001 | 3 | 12 | 4.399975 | 0.08668137 | 3.236138 | 0 | 13.49811 | 0 | 0 | 0 | 0 | 0
2018-01-31 16:39 | 88227.61 | 3653.792 | 3 | 12 | 4.400025 | 0.08149338 | 3.237409 | 0 | 13.5037 | 0 | 0 | 0 | 0 | 0
2018-01-31 16:41 | 88347.66 | 120.0007 | 4 | 12 | 4.395071 | 0 | 3.237409 | 0 | 13.5037 | 0 | 0 | 0 | 0 | 0
2018-01-31 16:43 | 88467.66 | 239.9999 | 4 | 12 | 4.394555 | 0 | 3.237409 | 0 | 13.5037 | 0 | 0 | 0 | 0 | 0
2018-01-31 16:44 | 88527.66 | 300.0022 | 4 | 12 | 4.394337 | 0 | 3.237409 | 0 | 13.5037 | 0 | 0 | 0 | 0 | 0
2018-01-31 16:46 | 88647.73 | 120.0009 | 5 | 12 | 3.994442 | -6.519839 | 3.237409 | 0.2172739 | 13.5037 | 0.8798281 | 0 | 0 | 0 | 0
2018-01-31 16:48 | 88767.73 | 240.0009 | 5 | 12 | 3.911 | -6.519818 | 3.237409 | 0.4345463 | 13.5037 | 1.738549 | 0 | 0 | 0 | 0
2018-01-31 16:50 | 88887.73 | 360.0008 | 5 | 12 | 3.830596 | -6.519913 | 3.237409 | 0.6518273 | 13.5037 | 2.579551 | 0 | 0 | 0 | 0
2018-01-31 16:52 | 89007.73 | 480.0001 | 5 | 12 | 3.754112 | -6.519839 | 3.237409 | 0.8691043 | 13.5037 | 3.403455 | 0 | 0 | 0 | 0
2018-01-31 16:54 | 89127.73 | 600.0001 | 5 | 12 | 3.683352 | -6.519883 | 3.237409 | 1.086372 | 13.5037 | 4.211296 | 0 | 0 | 0 | 0
2018-01-31 16:56 | 89247.73 | 720.0009 | 5 | 12 | 3.619972 | -6.519921 | 3.237409 | 1.303638 | 13.5037 | 5.004524 | 0 | 0 | 0 | 0
2018-01-31 16:58 | 89367.73 | 840.0001 | 5 | 12 | 3.565236 | -6.519915 | 3.237409 | 1.520924 | 13.5037 | 5.784986 | 0 | 0 | 0 | 0
2018-01-31 17:00 | 89487.73 | 960.0001 | 5 | 12 | 3.519214 | -6.519963 | 3.237409 | 1.73822 | 13.5037 | 6.554554 | 0 | 0 | 0 | 0
2018-01-31 17:02 | 89607.73 | 1080.0001 | 5 | 12 | 3.479802 | -6.519885 | 3.237409 | 1.955523 | 13.5037 | 7.314911 | 0 | 0 | 0 | 0
2018-01-31 17:04 | 89727.73 | 1200.0009 | 5 | 12 | 3.444043 | -6.519873 | 3.237409 | 2.17283 | 13.5037 | 8.067175 | 0 | 0 | 0 | 0
2018-01-31 17:06 | 89847.73 | 1320.0001 | 5 | 12 | 3.407586 | -6.519919 | 3.237409 | 2.390134 | 13.5037 | 8.811691 | 0 | 0 | 0 | 0
2018-01-31 17:08 | 89967.73 | 1440.0001 | 5 | 12 | 3.359663 | -6.519862 | 3.237409 | 2.607445 | 13.5037 | 9.547346 | 0 | 0 | 0 | 0
2018-01-31 17:10 | 90087.73 | 1560.0001 | 5 | 12 | 3.29156 | -6.519923 | 3.237409 | 2.824747 | 13.5037 | 10.27041 | 0 | 0 | 0 | 0
2018-01-31 17:12 | 90207.73 | 1680.0009 | 5 | 12 | 3.18885 | -6.519913 | 3.237409 | 3.042048 | 13.5037 | 10.97542 | 0 | 0 | 0 | 0
2018-01-31 17:14 | 90311.09 | 1783.3576 | 5 | 12 | 2.999989 | -6.519881 | 3.237409 | 3.229208 | 13.5037 | 11.55777 | 0 | 0 | 0 | 0
2018-01-31 17:16 | 90431.14 | 120.0008 | 6 | 12 | 3.535479 | 0 | 3.237409 | 3.229208 | 13.5037 | 11.55777 | 0 | 0 | 0 | 0
2018-01-31 17:18 | 90551.14 | 240.0008 | 6 | 12 | 3.553739 | 0 | 3.237409 | 3.229208 | 13.5037 | 11.55777 | 0 | 0 | 0 | 0
2018-01-31 17:19 | 90611.14 | 300.0023 | 6 | 12 | 3.55697 | 0 | 3.237409 | 3.229208 | 13.5037 | 11.55777 | 0 | 0 | 0 | 0
2018-01-31 17:19 | 90611.15 | 0.0024 | 7 | 13 | 3.55701 | 0 | 0 | 0 | 0 | 0 | 0 | 0 | 0 | 0
2018-01-31 17:21 | 90731.23 | 120.0001 | 2 | 13 | 3.913649 | 4.890139 | 0.1623182 | 0 | 0.6273949 | 0 | 0 | 0 | 0 | 0
2018-01-31 17:23 | 90851.23 | 240.0002 | 2 | 13 | 3.955979 | 4.890175 | 0.3253027 | 0 | 1.268871 | 0 | 0 | 0 | 0 | 0
2018-01-31 17:25 | 90971.23 | 360.001 | 2 | 13 | 3.989089 | 4.890188 | 0.4882821 | 0 | 1.916399 | 0 | 0 | 0 | 0 | 0
2018-01-31 17:27 | 91091.23 | 480.0009 | 2 | 13 | 4.017742 | 4.889843 | 0.6512662 | 0 | 2.568947 | 0 | 0 | 0 | 0 | 0
2018-01-31 17:29 | 91211.23 | 600.0009 | 2 | 13 | 4.042254 | 4.889814 | 0.8142383 | 0 | 3.225764 | 0 | 0 | 0 | 0 | 0
2018-01-31 17:31 | 91331.23 | 720.0001 | 2 | 13 | 4.064964 | 4.889874 | 0.9772154 | 0 | 3.886412 | 0 | 0 | 0 | 0 | 0
2018-01-31 17:33 | 91451.23 | 840.0001 | 2 | 13 | 4.089573 | 4.889866 | 1.140191 | 0 | 4.550859 | 0 | 0 | 0 | 0 | 0
2018-01-31 17:35 | 91571.23 | 960.0009 | 2 | 13 | 4.117646 | 4.889843 | 1.303169 | 0 | 5.219612 | 0 | 0 | 0 | 0 | 0
2018-01-31 17:37 | 91691.23 | 1080.0009 | 2 | 13 | 4.148759 | 4.889837 | 1.46615 | 0 | 5.893199 | 0 | 0 | 0 | 0 | 0
2018-01-31 17:39 | 91811.23 | 1200.0009 | 2 | 13 | 4.183539 | 4.889826 | 1.629129 | 0 | 6.572134 | 0 | 0 | 0 | 0 | 0
2018-01-31 17:41 | 91931.23 | 1320.0002 | 2 | 13 | 4.200368 | 4.432877 | 1.787623 | 0 | 7.237249 | 0 | 0 | 0 | 0 | 0
2018-01-31 17:43 | 92051.23 | 1440.0002 | 2 | 13 | 4.200326 | 3.750393 | 1.923746 | 0 | 7.809011 | 0 | 0 | 0 | 0 | 0
2018-01-31 17:45 | 92149.36 | 1538.1272 | 2 | 13 | 4.200337 | 3.259972 | 2.019135 | 0 | 8.209675 | 0 | 0 | 0 | 0 | 0
2018-01-31 17:47 | 92269.37 | 120.0001 | 3 | 13 | 4.229436 | 3.259827 | 2.127349 | 0 | 8.665674 | 0 | 0 | 0 | 0 | 0
2018-01-31 17:49 | 92389.37 | 240.0001 | 3 | 13 | 4.263085 | 3.26 | 2.236001 | 0 | 9.127011 | 0 | 0 | 0 | 0 | 0
2018-01-31 17:51 | 92509.37 | 360.0002 | 3 | 13 | 4.299018 | 3.260166 | 2.344648 | 0 | 9.592116 | 0 | 0 | 0 | 0 | 0
2018-01-31 17:53 | 92629.37 | 480.0002 | 3 | 13 | 4.336834 | 3.25983 | 2.453299 | 0 | 10.06124 | 0 | 0 | 0 | 0 | 0
2018-01-31 17:55 | 92749.37 | 600.0001 | 3 | 13 | 4.376217 | 3.25983 | 2.56195 | 0 | 10.53458 | 0 | 0 | 0 | 0 | 0
2018-01-31 17:57 | 92869.37 | 720.0009 | 3 | 13 | 4.400329 | 2.944422 | 2.668307 | 0 | 11.0018 | 0 | 0 | 0 | 0 | 0
2018-01-31 17:59 | 92989.37 | 840.0001 | 3 | 13 | 4.40033 | 2.395216 | 2.756853 | 0 | 11.39143 | 0 | 0 | 0 | 0 | 0
2018-01-31 18:01 | 93109.37 | 960.0001 | 3 | 13 | 4.40029 | 1.970348 | 2.829315 | 0 | 11.71029 | 0 | 0 | 0 | 0 | 0
2018-01-31 18:03 | 93229.37 | 1080.0002 | 3 | 13 | 4.4003 | 1.636293 | 2.889166 | 0 | 11.97365 | 0 | 0 | 0 | 0 | 0
2018-01-31 18:05 | 93349.37 | 1200.0003 | 3 | 13 | 4.400307 | 1.370289 | 2.939066 | 0 | 12.19322 | 0 | 0 | 0 | 0 | 0
2018-01-31 18:07 | 93469.37 | 1320.0011 | 3 | 13 | 4.400197 | 1.155647 | 2.981023 | 0 | 12.37784 | 0 | 0 | 0 | 0 | 0
2018-01-31 18:09 | 93589.37 | 1440.001 | 3 | 13 | 4.400158 | 0.9838276 | 3.016593 | 0 | 12.53436 | 0 | 0 | 0 | 0 | 0
2018-01-31 18:11 | 93709.37 | 1560.001 | 3 | 13 | 4.400276 | 0.8460941 | 3.046971 | 0 | 12.66803 | 0 | 0 | 0 | 0 | 0
2018-01-31 18:13 | 93829.37 | 1680.001 | 3 | 13 | 4.400108 | 0.7270126 | 3.073095 | 0 | 12.78297 | 0 | 0 | 0 | 0 | 0
2018-01-31 18:15 | 93949.37 | 1800.0026 | 3 | 13 | 4.400012 | 0.628458 | 3.095681 | 0 | 12.88235 | 0 | 0 | 0 | 0 | 0
2018-01-31 18:17 | 94069.37 | 1920.0002 | 3 | 13 | 4.400067 | 0.548502 | 3.115285 | 0 | 12.96862 | 0 | 0 | 0 | 0 | 0
2018-01-31 18:19 | 94189.37 | 2040.001 | 3 | 13 | 4.400141 | 0.4807911 | 3.132387 | 0 | 13.04386 | 0 | 0 | 0 | 0 | 0
2018-01-31 18:21 | 94309.37 | 2160.0002 | 3 | 13 | 4.400022 | 0.418026 | 3.147329 | 0 | 13.10961 | 0 | 0 | 0 | 0 | 0
2018-01-31 18:23 | 94429.37 | 2280.001 | 3 | 13 | 4.400133 | 0.3684807 | 3.160403 | 0 | 13.16714 | 0 | 0 | 0 | 0 | 0
2018-01-31 18:25 | 94549.37 | 2400.0002 | 3 | 13 | 4.40006 | 0.3217335 | 3.171881 | 0 | 13.21764 | 0 | 0 | 0 | 0 | 0
2018-01-31 18:27 | 94669.37 | 2520.0009 | 3 | 13 | 4.400017 | 0.2812862 | 3.181937 | 0 | 13.26189 | 0 | 0 | 0 | 0 | 0
2018-01-31 18:29 | 94789.37 | 2640.0002 | 3 | 13 | 4.400051 | 0.2485104 | 3.190772 | 0 | 13.30076 | 0 | 0 | 0 | 0 | 0
2018-01-31 18:31 | 94909.37 | 2760.0002 | 3 | 13 | 4.400034 | 0.217535 | 3.198545 | 0 | 13.33496 | 0 | 0 | 0 | 0 | 0
2018-01-31 18:33 | 95029.37 | 2880.0002 | 3 | 13 | 4.400074 | 0.1929302 | 3.205359 | 0 | 13.36494 | 0 | 0 | 0 | 0 | 0
2018-01-31 18:35 | 95149.37 | 3000.0009 | 3 | 13 | 4.399981 | 0.1675148 | 3.211334 | 0 | 13.39124 | 0 | 0 | 0 | 0 | 0
2018-01-31 18:37 | 95269.37 | 3120.0002 | 3 | 13 | 4.400007 | 0.1475563 | 3.216597 | 0 | 13.41439 | 0 | 0 | 0 | 0 | 0
2018-01-31 18:39 | 95389.37 | 3240.0009 | 3 | 13 | 4.399997 | 0.1291409 | 3.221217 | 0 | 13.43472 | 0 | 0 | 0 | 0 | 0
2018-01-31 18:41 | 95509.37 | 3360.0002 | 3 | 13 | 4.399986 | 0.1137447 | 3.22527 | 0 | 13.45255 | 0 | 0 | 0 | 0 | 0
2018-01-31 18:43 | 95629.37 | 3480.0009 | 3 | 13 | 4.400074 | 0.1021366 | 3.228842 | 0 | 13.46827 | 0 | 0 | 0 | 0 | 0
2018-01-31 18:45 | 95749.37 | 3600.0002 | 3 | 13 | 4.39994 | 0.08694458 | 3.231969 | 0 | 13.48203 | 0 | 0 | 0 | 0 | 0
2018-01-31 18:46 | 95818.26 | 3668.8904 | 3 | 13 | 4.399965 | 0.08149338 | 3.233596 | 0 | 13.48919 | 0 | 0 | 0 | 0 | 0
2018-01-31 18:48 | 95938.29 | 120.0007 | 4 | 13 | 4.395048 | 0 | 3.233596 | 0 | 13.48919 | 0 | 0 | 0 | 0 | 0
2018-01-31 18:50 | 96058.29 | 240.0007 | 4 | 13 | 4.3945 | 0 | 3.233596 | 0 | 13.48919 | 0 | 0 | 0 | 0 | 0
2018-01-31 18:51 | 96118.3 | 300.0022 | 4 | 13 | 4.394316 | 0 | 3.233596 | 0 | 13.48919 | 0 | 0 | 0 | 0 | 0
2018-01-31 18:53 | 96238.3751 | 120.0009 | 5 | 13 | 3.993885 | -6.519953 | 3.233596 | 0.2172944 | 13.48919 | 0.8797756 | 0 | 0 | 0 | 0
2018-01-31 18:55 | 96358.3751 | 240.0009 | 5 | 13 | 3.910491 | -6.519955 | 3.233596 | 0.4345982 | 13.48919 | 1.73851 | 0 | 0 | 0 | 0
2018-01-31 18:57 | 96478.3751 | 360.0009 | 5 | 13 | 3.830103 | -6.519907 | 3.233596 | 0.6519068 | 13.48919 | 2.579504 | 0 | 0 | 0 | 0
2018-01-31 18:59 | 96598.3743 | 480.0001 | 5 | 13 | 3.753603 | -6.519949 | 3.233596 | 0.8691922 | 13.48919 | 3.403329 | 0 | 0 | 0 | 0
2018-01-31 19:01 | 96718.3752 | 600.001 | 5 | 13 | 3.682759 | -6.519909 | 3.233596 | 1.086473 | 13.48919 | 4.2111 | 0 | 0 | 0 | 0
2018-01-31 19:03 | 96838.3744 | 720.0002 | 5 | 13 | 3.619492 | -6.520035 | 3.233596 | 1.303728 | 13.48919 | 5.004185 | 0 | 0 | 0 | 0
2018-01-31 19:05 | 96958.3743 | 840.0001 | 5 | 13 | 3.564726 | -6.52 | 3.233596 | 1.521031 | 13.48919 | 5.784602 | 0 | 0 | 0 | 0
2018-01-31 19:07 | 97078.3744 | 960.0002 | 5 | 13 | 3.518644 | -6.519951 | 3.233596 | 1.73833 | 13.48919 | 6.55406 | 0 | 0 | 0 | 0
2018-01-31 19:09 | 97198.3752 | 1080.001 | 5 | 13 | 3.479185 | -6.519974 | 3.233596 | 1.955627 | 13.48919 | 7.314272 | 0 | 0 | 0 | 0
2018-01-31 19:11 | 97318.3752 | 1200.001 | 5 | 13 | 3.443366 | -6.519977 | 3.233596 | 2.172921 | 13.48919 | 8.066349 | 0 | 0 | 0 | 0
2018-01-31 19:13 | 97438.3743 | 1320.0001 | 5 | 13 | 3.406888 | -6.519968 | 3.233596 | 2.390217 | 13.48919 | 8.810692 | 0 | 0 | 0 | 0
2018-01-31 19:15 | 97558.3752 | 1440.001 | 5 | 13 | 3.358616 | -6.52 | 3.233596 | 2.607514 | 13.48919 | 9.546118 | 0 | 0 | 0 | 0
2018-01-31 19:17 | 97678.3744 | 1560.0002 | 5 | 13 | 3.290201 | -6.519972 | 3.233596 | 2.824804 | 13.48919 | 10.26889 | 0 | 0 | 0 | 0
2018-01-31 19:19 | 97798.3744 | 1680.0002 | 5 | 13 | 3.186424 | -6.520059 | 3.233596 | 3.042105 | 13.48919 | 10.97351 | 0 | 0 | 0 | 0
2018-01-31 19:21 | 97899.5959 | 1781.2217 | 5 | 13 | 2.999985 | -6.519965 | 3.233596 | 3.225397 | 13.48919 | 11.54351 | 0 | 0 | 0 | 0
2018-01-31 19:23 | 98019.64288 | 120 | 6 | 13 | 3.536438 | 0 | 3.233596 | 3.225397 | 13.48919 | 11.54351 | 0 | 0 | 0 | 0
2018-01-31 19:25 | 98139.64368 | 240.0008 | 6 | 13 | 3.554943 | 0 | 3.233596 | 3.225397 | 13.48919 | 11.54351 | 0 | 0 | 0 | 0
2018-01-31 19:26 | 98199.64438 | 300.0015 | 6 | 13 | 3.558169 | 0 | 3.233596 | 3.225397 | 13.48919 | 11.54351 | 0 | 0 | 0 | 0
2018-01-31 19:26 | 98199.65 | 0.0024 | 7 | 14 | 3.558186 | 0 | 0 | 0 | 0 | 0 | 0 | 0 | 0 | 0
2018-01-31 19:28 | 98319.73 | 120.0001 | 2 | 14 | 3.914439 | 4.889862 | 0.1622858 | 0 | 0.6274538 | 0 | 0 | 0 | 0 | 0
2018-01-31 19:30 | 98439.73 | 240.0001 | 2 | 14 | 3.956654 | 4.889853 | 0.3252518 | 0 | 1.268977 | 0 | 0 | 0 | 0 | 0
2018-01-31 19:32 | 98559.73 | 360.0001 | 2 | 14 | 3.989791 | 4.889921 | 0.4882177 | 0 | 1.916565 | 0 | 0 | 0 | 0 | 0
2018-01-31 19:34 | 98679.73 | 480.0009 | 2 | 14 | 4.018408 | 4.889854 | 0.6511734 | 0 | 2.569112 | 0 | 0 | 0 | 0 | 0
2018-01-31 19:36 | 98799.73 | 600.0001 | 2 | 14 | 4.042958 | 4.889881 | 0.8141367 | 0 | 3.226003 | 0 | 0 | 0 | 0 | 0
2018-01-31 19:38 | 98919.73 | 720.0001 | 2 | 14 | 4.065644 | 4.889885 | 0.9770955 | 0 | 3.886692 | 0 | 0 | 0 | 0 | 0
2018-01-31 19:40 | 99039.73 | 840.0009 | 2 | 14 | 4.090275 | 4.889893 | 1.140064 | 0 | 4.551225 | 0 | 0 | 0 | 0 | 0
2018-01-31 19:42 | 99159.73 | 960.0009 | 2 | 14 | 4.118392 | 4.889877 | 1.303034 | 0 | 5.220068 | 0 | 0 | 0 | 0 | 0
2018-01-31 19:44 | 99279.73 | 1080.0001 | 2 | 14 | 4.149552 | 4.889914 | 1.466005 | 0 | 5.893743 | 0 | 0 | 0 | 0 | 0
2018-01-31 19:46 | 99399.73 | 1200.0001 | 2 | 14 | 4.184371 | 4.889891 | 1.628979 | 0 | 6.572794 | 0 | 0 | 0 | 0 | 0
2018-01-31 19:48 | 99519.73 | 1320.001 | 2 | 14 | 4.200338 | 4.418625 | 1.787159 | 0 | 7.236657 | 0 | 0 | 0 | 0 | 0
2018-01-31 19:50 | 99639.73 | 1440.001 | 2 | 14 | 4.200345 | 3.741167 | 1.922884 | 0 | 7.806745 | 0 | 0 | 0 | 0 | 0
2018-01-31 19:51 | 99735.02 | 1535.2856 | 2 | 14 | 4.200198 | 3.259987 | 2.015428 | 0 | 8.195459 | 0 | 0 | 0 | 0 | 0
2018-01-31 19:53 | 99855.03 | 120.0001 | 3 | 14 | 4.229167 | 3.259842 | 2.123642 | 0 | 8.651435 | 0 | 0 | 0 | 0 | 0
2018-01-31 19:55 | 99975.03 | 240.0001 | 3 | 14 | 4.262784 | 3.259834 | 2.232286 | 0 | 9.112712 | 0 | 0 | 0 | 0 | 0
2018-01-31 19:57 | 100095 | 360.0001 | 3 | 14 | 4.298674 | 3.259853 | 2.340936 | 0 | 9.577791 | 0 | 0 | 0 | 0 | 0
2018-01-31 19:59 | 100215 | 480.0002 | 3 | 14 | 4.33652 | 3.260033 | 2.449586 | 0 | 10.04688 | 0 | 0 | 0 | 0 | 0
2018-01-31 20:01 | 100335 | 600.0001 | 3 | 14 | 4.375851 | 3.259827 | 2.558236 | 0 | 10.52017 | 0 | 0 | 0 | 0 | 0
2018-01-31 20:03 | 100455 | 720.0008 | 3 | 14 | 4.400334 | 2.950504 | 2.664693 | 0 | 10.98781 | 0 | 0 | 0 | 0 | 0
2018-01-31 20:05 | 100575 | 840.0009 | 3 | 14 | 4.400314 | 2.398336 | 2.753381 | 0 | 11.37807 | 0 | 0 | 0 | 0 | 0
2018-01-31 20:07 | 100695 | 960.0008 | 3 | 14 | 4.400294 | 1.971916 | 2.825916 | 0 | 11.69724 | 0 | 0 | 0 | 0 | 0
2018-01-31 20:09 | 100815 | 1080.0009 | 3 | 14 | 4.400185 | 1.633373 | 2.885808 | 0 | 11.96078 | 0 | 0 | 0 | 0 | 0
2018-01-31 20:11 | 100935 | 1200.0008 | 3 | 14 | 4.400204 | 1.368128 | 2.935704 | 0 | 12.18034 | 0 | 0 | 0 | 0 | 0
2018-01-31 20:13 | 101055 | 1320.0008 | 3 | 14 | 4.400218 | 1.156399 | 2.97765 | 0 | 12.36491 | 0 | 0 | 0 | 0 | 0
2018-01-31 20:15 | 101175 | 1440.0008 | 3 | 14 | 4.400155 | 0.9836636 | 3.013211 | 0 | 12.52139 | 0 | 0 | 0 | 0 | 0
2018-01-31 20:17 | 101295 | 1560.0008 | 3 | 14 | 4.400194 | 0.8448811 | 3.043586 | 0 | 12.65504 | 0 | 0 | 0 | 0 | 0
2018-01-31 20:19 | 101415 | 1680.0009 | 3 | 14 | 4.400071 | 0.7257385 | 3.069703 | 0 | 12.76996 | 0 | 0 | 0 | 0 | 0
2018-01-31 20:21 | 101535 | 1800.0009 | 3 | 14 | 4.400095 | 0.6294823 | 3.09229 | 0 | 12.86934 | 0 | 0 | 0 | 0 | 0
2018-01-31 20:23 | 101655 | 1920.0001 | 3 | 14 | 4.400106 | 0.5491276 | 3.111895 | 0 | 12.95561 | 0 | 0 | 0 | 0 | 0
2018-01-31 20:25 | 101775 | 2040.0001 | 3 | 14 | 4.400096 | 0.4790363 | 3.128977 | 0 | 13.03077 | 0 | 0 | 0 | 0 | 0
2018-01-31 20:27 | 101895 | 2160.0009 | 3 | 14 | 4.400149 | 0.4202118 | 3.143914 | 0 | 13.09649 | 0 | 0 | 0 | 0 | 0
2018-01-31 20:29 | 102015 | 2280.0002 | 3 | 14 | 4.399996 | 0.3646011 | 3.156981 | 0 | 13.15399 | 0 | 0 | 0 | 0 | 0
2018-01-31 20:31 | 102135 | 2400.0009 | 3 | 14 | 4.400013 | 0.3205452 | 3.168433 | 0 | 13.20438 | 0 | 0 | 0 | 0 | 0
2018-01-31 20:33 | 102255 | 2520.0009 | 3 | 14 | 4.400074 | 0.2824097 | 3.178487 | 0 | 13.24862 | 0 | 0 | 0 | 0 | 0
2018-01-31 20:35 | 102375 | 2640.0002 | 3 | 14 | 4.399992 | 0.2462654 | 3.18731 | 0 | 13.28744 | 0 | 0 | 0 | 0 | 0
2018-01-31 20:37 | 102495 | 2760.0009 | 3 | 14 | 4.400069 | 0.2182751 | 3.195064 | 0 | 13.32156 | 0 | 0 | 0 | 0 | 0
2018-01-31 20:39 | 102615 | 2880.0009 | 3 | 14 | 4.400058 | 0.1918373 | 3.201874 | 0 | 13.35152 | 0 | 0 | 0 | 0 | 0
2018-01-31 20:41 | 102735 | 3000.0009 | 3 | 14 | 4.400068 | 0.1689854 | 3.207858 | 0 | 13.37785 | 0 | 0 | 0 | 0 | 0
2018-01-31 20:43 | 102855 | 3120.0001 | 3 | 14 | 4.400027 | 0.1471348 | 3.213108 | 0 | 13.40095 | 0 | 0 | 0 | 0 | 0
2018-01-31 20:45 | 102975 | 3240.0008 | 3 | 14 | 4.400043 | 0.1301098 | 3.217711 | 0 | 13.42121 | 0 | 0 | 0 | 0 | 0
2018-01-31 20:47 | 103095 | 3360.0017 | 3 | 14 | 4.400074 | 0.1149006 | 3.221762 | 0 | 13.43903 | 0 | 0 | 0 | 0 | 0
2018-01-31 20:49 | 103215 | 3480.0008 | 3 | 14 | 4.400008 | 0.09968376 | 3.225305 | 0 | 13.45462 | 0 | 0 | 0 | 0 | 0
2018-01-31 20:51 | 103335 | 3600.0008 | 3 | 14 | 4.400038 | 0.08844376 | 3.22842 | 0 | 13.46833 | 0 | 0 | 0 | 0 | 0
2018-01-31 20:52 | 103390.1 | 3655.1007 | 3 | 14 | 4.399998 | 0.08149719 | 3.22973 | 0 | 13.47409 | 0 | 0 | 0 | 0 | 0
2018-01-31 20:54 | 103510.2 | 120 | 4 | 14 | 4.395015 | 0 | 3.22973 | 0 | 13.47409 | 0 | 0 | 0 | 0 | 0
2018-01-31 20:56 | 103630.2 | 240 | 4 | 14 | 4.394509 | 0 | 3.22973 | 0 | 13.47409 | 0 | 0 | 0 | 0 | 0
2018-01-31 20:57 | 103690.2 | 300.0023 | 4 | 14 | 4.394321 | 0 | 3.22973 | 0 | 13.47409 | 0 | 0 | 0 | 0 | 0
2018-01-31 20:59 | 103810.2 | 120.0001 | 5 | 14 | 3.993495 | -6.519885 | 3.22973 | 0.2172825 | 13.47409 | 0.8796235 | 0 | 0 | 0 | 0
2018-01-31 21:01 | 103930.2 | 240.0009 | 5 | 14 | 3.91017 | -6.519944 | 3.22973 | 0.4345802 | 13.47409 | 1.738254 | 0 | 0 | 0 | 0
2018-01-31 21:03 | 104050.2 | 360.0009 | 5 | 14 | 3.82977 | -6.519944 | 3.22973 | 0.6518559 | 13.47409 | 2.579054 | 0 | 0 | 0 | 0
2018-01-31 21:05 | 104170.2 | 480.0001 | 5 | 14 | 3.753288 | -6.519959 | 3.22973 | 0.8691166 | 13.47409 | 3.402719 | 0 | 0 | 0 | 0
2018-01-31 21:07 | 104290.2 | 600.0001 | 5 | 14 | 3.682525 | -6.519917 | 3.22973 | 1.08637 | 13.47409 | 4.210327 | 0 | 0 | 0 | 0
2018-01-31 21:09 | 104410.2 | 720.0001 | 5 | 14 | 3.619185 | -6.519993 | 3.22973 | 1.303649 | 13.47409 | 5.003433 | 0 | 0 | 0 | 0
2018-01-31 21:11 | 104530.2 | 840.0012 | 5 | 14 | 3.564436 | -6.520003 | 3.22973 | 1.520939 | 13.47409 | 5.783737 | 0 | 0 | 0 | 0
2018-01-31 21:13 | 104650.2 | 960.0009 | 5 | 14 | 3.518376 | -6.519998 | 3.22973 | 1.738221 | 13.47409 | 6.553084 | 0 | 0 | 0 | 0
2018-01-31 21:15 | 104770.2 | 1080.0009 | 5 | 14 | 3.478901 | -6.52002 | 3.22973 | 1.9555 | 13.47409 | 7.313169 | 0 | 0 | 0 | 0
2018-01-31 21:17 | 104890.2 | 1200.0001 | 5 | 14 | 3.443047 | -6.519993 | 3.22973 | 2.172784 | 13.47409 | 8.065147 | 0 | 0 | 0 | 0
2018-01-31 21:19 | 105010.2 | 1320.0009 | 5 | 14 | 3.406409 | -6.519932 | 3.22973 | 2.390076 | 13.47409 | 8.809391 | 0 | 0 | 0 | 0
2018-01-31 21:21 | 105130.2 | 1440.0009 | 5 | 14 | 3.357873 | -6.519979 | 3.22973 | 2.607361 | 13.47409 | 9.544639 | 0 | 0 | 0 | 0
2018-01-31 21:23 | 105250.2 | 1560.0001 | 5 | 14 | 3.289066 | -6.519977 | 3.22973 | 2.824645 | 13.47409 | 10.26719 | 0 | 0 | 0 | 0
2018-01-31 21:25 | 105370.2 | 1680.0001 | 5 | 14 | 3.184554 | -6.519958 | 3.22973 | 3.041934 | 13.47409 | 10.97146 | 0 | 0 | 0 | 0
2018-01-31 21:27 | 105469.9 | 1779.6064 | 5 | 14 | 2.999985 | -6.519974 | 3.22973 | 3.222283 | 13.47409 | 11.53209 | 0 | 0 | 0 | 0
2018-01-31 21:29 | 105589.9 | 120.001 | 6 | 14 | 3.536098 | 0 | 3.22973 | 3.222283 | 13.47409 | 11.53209 | 0 | 0 | 0 | 0
2018-01-31 21:31 | 105709.9 | 240.001 | 6 | 14 | 3.554577 | 0 | 3.22973 | 3.222283 | 13.47409 | 11.53209 | 0 | 0 | 0 | 0
2018-01-31 21:32 | 105769.9 | 300.0024 | 6 | 14 | 3.557786 | 0 | 3.22973 | 3.222283 | 13.47409 | 11.53209 | 0 | 0 | 0 | 0
2018-01-31 21:32 | 105769.9 | 0.0024 | 7 | 15 | 3.5577 | 0 | 0 | 0 | 0 | 0 | 0 | 0 | 0 | 0
2018-01-31 21:34 | 105890 | 120.0001 | 2 | 15 | 3.914182 | 4.890165 | 0.1623028 | 0 | 0.6274714 | 0 | 0 | 0 | 0 | 0
2018-01-31 21:36 | 106010 | 240.001 | 2 | 15 | 3.95633 | 4.890175 | 0.3252783 | 0 | 1.268982 | 0 | 0 | 0 | 0 | 0
2018-01-31 21:38 | 106130 | 360.001 | 2 | 15 | 3.989479 | 4.890047 | 0.4882432 | 0 | 1.916515 | 0 | 0 | 0 | 0 | 0
2018-01-31 21:40 | 106250 | 480.001 | 2 | 15 | 4.018201 | 4.889803 | 0.6512205 | 0 | 2.569103 | 0 | 0 | 0 | 0 | 0
2018-01-31 21:42 | 106370 | 600.0001 | 2 | 15 | 4.042754 | 4.889824 | 0.8141864 | 0 | 3.225968 | 0 | 0 | 0 | 0 | 0
2018-01-31 21:44 | 106490 | 720.001 | 2 | 15 | 4.065606 | 4.890169 | 0.9771647 | 0 | 3.88671 | 0 | 0 | 0 | 0 | 0
2018-01-31 21:46 | 106610 | 840.0001 | 2 | 15 | 4.090335 | 4.88991 | 1.140139 | 0 | 4.551267 | 0 | 0 | 0 | 0 | 0
2018-01-31 21:48 | 106730 | 960.0001 | 2 | 15 | 4.118621 | 4.890156 | 1.303121 | 0 | 5.220177 | 0 | 0 | 0 | 0 | 0
2018-01-31 21:50 | 106850 | 1080.0001 | 2 | 15 | 4.149958 | 4.890181 | 1.466109 | 0 | 5.89397 | 0 | 0 | 0 | 0 | 0
2018-01-31 21:52 | 106970 | 1200.0001 | 2 | 15 | 4.184926 | 4.890062 | 1.629087 | 0 | 6.573115 | 0 | 0 | 0 | 0 | 0
2018-01-31 21:54 | 107090 | 1320.0002 | 2 | 15 | 4.200325 | 4.408043 | 1.787033 | 0 | 7.236032 | 0 | 0 | 0 | 0 | 0
2018-01-31 21:56 | 107210 | 1440.0002 | 2 | 15 | 4.200332 | 3.729368 | 1.922398 | 0 | 7.804608 | 0 | 0 | 0 | 0 | 0
2018-01-31 21:57 | 107303.8 | 1533.84 | 2 | 15 | 4.200345 | 3.259977 | 2.013361 | 0 | 8.186686 | 0 | 0 | 0 | 0 | 0
2018-01-31 21:59 | 107423.8 | 120.0008 | 3 | 15 | 4.229444 | 3.260151 | 2.121581 | 0 | 8.642709 | 0 | 0 | 0 | 0 | 0
2018-01-31 22:01 | 107543.8 | 240.0001 | 3 | 15 | 4.263093 | 3.260143 | 2.230233 | 0 | 9.104055 | 0 | 0 | 0 | 0 | 0
2018-01-31 22:03 | 107663.8 | 360.0008 | 3 | 15 | 4.299036 | 3.259798 | 2.338895 | 0 | 9.569225 | 0 | 0 | 0 | 0 | 0
2018-01-31 22:05 | 107783.8 | 480.0001 | 3 | 15 | 4.336942 | 3.25979 | 2.447546 | 0 | 10.03836 | 0 | 0 | 0 | 0 | 0
2018-01-31 22:07 | 107903.8 | 600.0008 | 3 | 15 | 4.376333 | 3.260178 | 2.556201 | 0 | 10.51172 | 0 | 0 | 0 | 0 | 0
2018-01-31 22:09 | 108023.8 | 720.0001 | 3 | 15 | 4.400345 | 2.941822 | 2.662525 | 0 | 10.9788 | 0 | 0 | 0 | 0 | 0
2018-01-31 22:11 | 108143.8 | 840.0024 | 3 | 15 | 4.400304 | 2.391172 | 2.750955 | 0 | 11.36793 | 0 | 0 | 0 | 0 | 0
2018-01-31 22:13 | 108263.8 | 960.0001 | 3 | 15 | 4.400293 | 1.965347 | 2.823274 | 0 | 11.68615 | 0 | 0 | 0 | 0 | 0
2018-01-31 22:15 | 108383.8 | 1080.0024 | 3 | 15 | 4.400185 | 1.628689 | 2.882983 | 0 | 11.94888 | 0 | 0 | 0 | 0 | 0
2018-01-31 22:17 | 108503.8 | 1200.0001 | 3 | 15 | 4.400215 | 1.363846 | 2.932714 | 0 | 12.16771 | 0 | 0 | 0 | 0 | 0
2018-01-31 22:19 | 108623.8 | 1320.0001 | 3 | 15 | 4.400207 | 1.152266 | 2.974505 | 0 | 12.3516 | 0 | 0 | 0 | 0 | 0
2018-01-31 22:21 | 108743.8 | 1440.0001 | 3 | 15 | 4.400205 | 0.9809914 | 3.00994 | 0 | 12.50752 | 0 | 0 | 0 | 0 | 0
2018-01-31 22:23 | 108863.8 | 1560.0001 | 3 | 15 | 4.400148 | 0.8403225 | 3.040207 | 0 | 12.6407 | 0 | 0 | 0 | 0 | 0
2018-01-31 22:25 | 108983.8 | 1680.0024 | 3 | 15 | 4.400079 | 0.7236118 | 3.066237 | 0 | 12.75524 | 0 | 0 | 0 | 0 | 0
2018-01-31 22:27 | 109103.8 | 1800 | 3 | 15 | 4.400095 | 0.6276436 | 3.088747 | 0 | 12.85428 | 0 | 0 | 0 | 0 | 0
2018-01-31 22:29 | 109223.8 | 1920.0008 | 3 | 15 | 4.400076 | 0.5460243 | 3.108312 | 0 | 12.94037 | 0 | 0 | 0 | 0 | 0
2018-01-31 22:31 | 109343.8 | 2040.0008 | 3 | 15 | 4.400053 | 0.4762955 | 3.125369 | 0 | 13.01543 | 0 | 0 | 0 | 0 | 0
2018-01-31 22:33 | 109463.8 | 2160.0015 | 3 | 15 | 4.400087 | 0.4179497 | 3.140264 | 0 | 13.08096 | 0 | 0 | 0 | 0 | 0
2018-01-31 22:35 | 109583.8 | 2280.0016 | 3 | 15 | 4.400118 | 0.3672886 | 3.153317 | 0 | 13.1384 | 0 | 0 | 0 | 0 | 0
2018-01-31 22:37 | 109703.8 | 2400.0008 | 3 | 15 | 4.400076 | 0.3209515 | 3.164764 | 0 | 13.18877 | 0 | 0 | 0 | 0 | 0
2018-01-31 22:39 | 109823.8 | 2520.0007 | 3 | 15 | 4.399975 | 0.2802544 | 3.1748 | 0 | 13.23293 | 0 | 0 | 0 | 0 | 0
2018-01-31 22:41 | 109943.8 | 2640.0016 | 3 | 15 | 4.399957 | 0.2457714 | 3.183613 | 0 | 13.2717 | 0 | 0 | 0 | 0 | 0
2018-01-31 22:43 | 110063.8 | 2760.0016 | 3 | 15 | 4.400033 | 0.2178802 | 3.191363 | 0 | 13.3058 | 0 | 0 | 0 | 0 | 0
2018-01-31 22:45 | 110183.8 | 2880.0008 | 3 | 15 | 4.400046 | 0.1923714 | 3.1982 | 0 | 13.33589 | 0 | 0 | 0 | 0 | 0
2018-01-31 22:47 | 110303.8 | 3000 | 3 | 15 | 4.400021 | 0.1686096 | 3.204214 | 0 | 13.36235 | 0 | 0 | 0 | 0 | 0
2018-01-31 22:49 | 110423.8 | 3120.0015 | 3 | 15 | 4.39996 | 0.1468964 | 3.209507 | 0 | 13.38564 | 0 | 0 | 0 | 0 | 0
2018-01-31 22:51 | 110543.8 | 3240.0016 | 3 | 15 | 4.400033 | 0.1311016 | 3.214156 | 0 | 13.40609 | 0 | 0 | 0 | 0 | 0
2018-01-31 22:53 | 110663.8 | 3360.0008 | 3 | 15 | 4.400074 | 0.1165466 | 3.218254 | 0 | 13.42412 | 0 | 0 | 0 | 0 | 0
2018-01-31 22:55 | 110783.8 | 3480.0008 | 3 | 15 | 4.399995 | 0.1014824 | 3.221855 | 0 | 13.43997 | 0 | 0 | 0 | 0 | 0
2018-01-31 22:57 | 110903.8 | 3600.0016 | 3 | 15 | 4.399992 | 0.08809853 | 3.225025 | 0 | 13.45392 | 0 | 0 | 0 | 0 | 0
2018-01-31 22:59 | 110988.8 | 3684.9095 | 3 | 15 | 4.400017 | 0.0814991 | 3.227034 | 0 | 13.46276 | 0 | 0 | 0 | 0 | 0
2018-01-31 23:01 | 111108.8 | 120.0008 | 4 | 15 | 4.395084 | 0 | 3.227034 | 0 | 13.46276 | 0 | 0 | 0 | 0 | 0
2018-01-31 23:03 | 111228.8 | 240.0007 | 4 | 15 | 4.394569 | 0 | 3.227034 | 0 | 13.46276 | 0 | 0 | 0 | 0 | 0
2018-01-31 23:04 | 111288.8 | 300.0015 | 4 | 15 | 4.394385 | 0 | 3.227034 | 0 | 13.46276 | 0 | 0 | 0 | 0 | 0
2018-01-31 23:06 | 111408.9 | 120.0001 | 5 | 15 | 3.993341 | -6.519864 | 3.227034 | 0.2172737 | 13.46276 | 0.8795359 | 0 | 0 | 0 | 0
2018-01-31 23:08 | 111528.9 | 240.0001 | 5 | 15 | 3.910017 | -6.519892 | 3.227034 | 0.4345513 | 13.46276 | 1.738058 | 0 | 0 | 0 | 0
2018-01-31 23:10 | 111648.9 | 360.0001 | 5 | 15 | 3.829663 | -6.519839 | 3.227034 | 0.6518014 | 13.46276 | 2.578733 | 0 | 0 | 0 | 0
2018-01-31 23:12 | 111768.9 | 480.0009 | 5 | 15 | 3.753109 | -6.519925 | 3.227034 | 0.8690544 | 13.46276 | 3.40234 | 0 | 0 | 0 | 0
2018-01-31 23:14 | 111888.9 | 600.0001 | 5 | 15 | 3.682289 | -6.519934 | 3.227034 | 1.08633 | 13.46276 | 4.209982 | 0 | 0 | 0 | 0
2018-01-31 23:16 | 112008.9 | 720 | 5 | 15 | 3.61891 | -6.519917 | 3.227034 | 1.303614 | 13.46276 | 5.00305 | 0 | 0 | 0 | 0
2018-01-31 23:18 | 112128.9 | 840.0009 | 5 | 15 | 3.56412 | -6.519917 | 3.227034 | 1.520903 | 13.46276 | 5.783283 | 0 | 0 | 0 | 0
2018-01-31 23:20 | 112248.9 | 960.0009 | 5 | 15 | 3.517952 | -6.519974 | 3.227034 | 1.738184 | 13.46276 | 6.552539 | 0 | 0 | 0 | 0
2018-01-31 23:22 | 112368.9 | 1080.0009 | 5 | 15 | 3.478392 | -6.51989 | 3.227034 | 1.955471 | 13.46276 | 7.312552 | 0 | 0 | 0 | 0
2018-01-31 23:24 | 112488.9 | 1200.0001 | 5 | 15 | 3.442436 | -6.519921 | 3.227034 | 2.172757 | 13.46276 | 8.06442 | 0 | 0 | 0 | 0
2018-01-31 23:26 | 112608.9 | 1320.0001 | 5 | 15 | 3.405684 | -6.519974 | 3.227034 | 2.390045 | 13.46276 | 8.808509 | 0 | 0 | 0 | 0
2018-01-31 23:28 | 112728.9 | 1440.0009 | 5 | 15 | 3.357028 | -6.519961 | 3.227034 | 2.607332 | 13.46276 | 9.543591 | 0 | 0 | 0 | 0
2018-01-31 23:30 | 112848.9 | 1560.0001 | 5 | 15 | 3.287954 | -6.51994 | 3.227034 | 2.824618 | 13.46276 | 10.26594 | 0 | 0 | 0 | 0
2018-01-31 23:32 | 112968.9 | 1680.0001 | 5 | 15 | 3.182669 | -6.519873 | 3.227034 | 3.041905 | 13.46276 | 10.9699 | 0 | 0 | 0 | 0
2018-01-31 23:33 | 113066.7 | 1777.8543 | 5 | 15 | 2.99999 | -6.519864 | 3.227034 | 3.219089 | 13.46276 | 11.52046 | 0 | 0 | 0 | 0
2018-01-31 23:35 | 113186.8 | 120.0008 | 6 | 15 | 3.53723 | 0 | 3.227034 | 3.219089 | 13.46276 | 11.52046 | 0 | 0 | 0 | 0
2018-01-31 23:37 | 113306.8 | 240.0008 | 6 | 15 | 3.55595 | 0 | 3.227034 | 3.219089 | 13.46276 | 11.52046 | 0 | 0 | 0 | 0
2018-01-31 23:38 | 113366.8 | 300.0015 | 6 | 15 | 3.559277 | 0 | 3.227034 | 3.219089 | 13.46276 | 11.52046 | 0 | 0 | 0 | 0
2018-01-31 23:38 | 113366.8 | 0.0024 | 7 | 16 | 3.559202 | 0 | 0 | 0 | 0 | 0 | 0 | 0 | 0 | 0
2018-01-31 23:40 | 113486.9 | 120.0003 | 2 | 16 | 3.91518 | 4.890146 | 0.1622802 | 0 | 0.627615 | 0 | 0 | 0 | 0 | 0
2018-01-31 23:42 | 113606.9 | 240.0011 | 2 | 16 | 3.957335 | 4.889807 | 0.3252579 | 0 | 1.269297 | 0 | 0 | 0 | 0 | 0
2018-01-31 23:44 | 113726.9 | 360.0011 | 2 | 16 | 3.990551 | 4.890064 | 0.4882316 | 0 | 1.917033 | 0 | 0 | 0 | 0 | 0
2018-01-31 23:46 | 113846.9 | 480.0011 | 2 | 16 | 4.01928 | 4.890165 | 0.6512066 | 0 | 2.569788 | 0 | 0 | 0 | 0 | 0
2018-01-31 23:48 | 113966.9 | 600.0003 | 2 | 16 | 4.043884 | 4.889837 | 0.8141838 | 0 | 3.226884 | 0 | 0 | 0 | 0 | 0
2018-01-31 23:50 | 114086.9 | 720.0011 | 2 | 16 | 4.066781 | 4.890173 | 0.9771609 | 0 | 3.887815 | 0 | 0 | 0 | 0 | 0
2018-01-31 23:52 | 114206.9 | 840.0011 | 2 | 16 | 4.091623 | 4.890152 | 1.140147 | 0 | 4.552622 | 0 | 0 | 0 | 0 | 0
2018-01-31 23:54 | 114326.9 | 960.0004 | 2 | 16 | 4.119989 | 4.890144 | 1.303135 | 0 | 5.221775 | 0 | 0 | 0 | 0 | 0
2018-01-31 23:56 | 114446.9 | 1080.0002 | 2 | 16 | 4.151356 | 4.890141 | 1.46612 | 0 | 5.895784 | 0 | 0 | 0 | 0 | 0
2018-01-31 23:58 | 114566.9 | 1200.0011 | 2 | 16 | 4.186434 | 4.89016 | 1.629108 | 0 | 6.575207 | 0 | 0 | 0 | 0 | 0
2018-02-01 | 114686.9 | 1320.0011 | 2 | 16 | 4.20038 | 4.382048 | 1.78643 | 0 | 7.235602 | 0 | 0 | 0 | 0 | 0
2018-02-01 00:02 | 114806.9 | 1440.0004 | 2 | 16 | 4.200361 | 3.708488 | 1.920992 | 0 | 7.800807 | 0 | 0 | 0 | 0 | 0
2018-02-01 00:04 | 114896.7 | 1529.8001 | 2 | 16 | 4.200337 | 3.259989 | 2.007791 | 0 | 8.165397 | 0 | 0 | 0 | 0 | 0
2018-02-01 00:06 | 115016.7 | 120.0004 | 3 | 16 | 4.229477 | 3.260122 | 2.116013 | 0 | 8.621429 | 0 | 0 | 0 | 0 | 0
2018-02-01 00:08 | 115136.7 | 240.0012 | 3 | 16 | 4.263115 | 3.260187 | 2.224678 | 0 | 9.082832 | 0 | 0 | 0 | 0 | 0
2018-02-01 00:10 | 115256.7 | 360.0004 | 3 | 16 | 4.299024 | 3.260157 | 2.33334 | 0 | 9.548002 | 0 | 0 | 0 | 0 | 0
2018-02-01 00:12 | 115376.7 | 480.0004 | 3 | 16 | 4.336842 | 3.259811 | 2.441999 | 0 | 10.01717 | 0 | 0 | 0 | 0 | 0
2018-02-01 00:14 | 115496.7 | 600.0004 | 3 | 16 | 4.376188 | 3.259987 | 2.550663 | 0 | 10.49055 | 0 | 0 | 0 | 0 | 0
2018-02-01 00:16 | 115616.7 | 720.0004 | 3 | 16 | 4.40038 | 2.9478 | 2.657058 | 0 | 10.95794 | 0 | 0 | 0 | 0 | 0
2018-02-01 00:18 | 115736.7 | 840.0005 | 3 | 16 | 4.400298 | 2.395411 | 2.745654 | 0 | 11.34779 | 0 | 0 | 0 | 0 | 0
2018-02-01 00:20 | 115856.7 | 960.0004 | 3 | 16 | 4.400311 | 1.971216 | 2.818135 | 0 | 11.66673 | 0 | 0 | 0 | 0 | 0
2018-02-01 00:22 | 115976.7 | 1080.0004 | 3 | 16 | 4.400272 | 1.634186 | 2.877992 | 0 | 11.93012 | 0 | 0 | 0 | 0 | 0
2018-02-01 00:24 | 116096.7 | 1200.0012 | 3 | 16 | 4.400307 | 1.369642 | 2.927871 | 0 | 12.1496 | 0 | 0 | 0 | 0 | 0
2018-02-01 00:26 | 116216.7 | 1320.0004 | 3 | 16 | 4.400314 | 1.157375 | 2.969818 | 0 | 12.33418 | 0 | 0 | 0 | 0 | 0
2018-02-01 00:28 | 116336.7 | 1440.0012 | 3 | 16 | 4.400245 | 0.9849606 | 3.005376 | 0 | 12.49064 | 0 | 0 | 0 | 0 | 0
2018-02-01 00:30 | 116456.7 | 1560.0004 | 3 | 16 | 4.40019 | 0.8437099 | 3.03576 | 0 | 12.62434 | 0 | 0 | 0 | 0 | 0
2018-02-01 00:32 | 116576.7 | 1680.0012 | 3 | 16 | 4.400148 | 0.7274017 | 3.061883 | 0 | 12.73928 | 0 | 0 | 0 | 0 | 0
2018-02-01 00:34 | 116696.7 | 1800.0012 | 3 | 16 | 4.40018 | 0.6314678 | 3.084476 | 0 | 12.8387 | 0 | 0 | 0 | 0 | 0
2018-02-01 00:36 | 116816.7 | 1920.0012 | 3 | 16 | 4.400176 | 0.5502033 | 3.1041 | 0 | 12.92505 | 0 | 0 | 0 | 0 | 0
2018-02-01 00:38 | 116936.7 | 2040.0027 | 3 | 16 | 4.400146 | 0.4797077 | 3.121214 | 0 | 13.00035 | 0 | 0 | 0 | 0 | 0
2018-02-01 00:40 | 117056.7 | 2160.0027 | 3 | 16 | 4.400054 | 0.4188499 | 3.136155 | 0 | 13.06609 | 0 | 0 | 0 | 0 | 0
2018-02-01 00:42 | 117176.7 | 2280.0027 | 3 | 16 | 4.400099 | 0.3684006 | 3.149262 | 0 | 13.12376 | 0 | 0 | 0 | 0 | 0
2018-02-01 00:44 | 117296.7 | 2400.0012 | 3 | 16 | 4.400078 | 0.3224792 | 3.160768 | 0 | 13.17439 | 0 | 0 | 0 | 0 | 0
2018-02-01 00:46 | 117416.7 | 2520.0011 | 3 | 16 | 4.400042 | 0.2832813 | 3.170861 | 0 | 13.21879 | 0 | 0 | 0 | 0 | 0
2018-02-01 00:48 | 117536.7 | 2640.0027 | 3 | 16 | 4.400033 | 0.2493782 | 3.179741 | 0 | 13.25787 | 0 | 0 | 0 | 0 | 0
2018-02-01 00:50 | 117656.7 | 2760.0003 | 3 | 16 | 4.400093 | 0.2203102 | 3.187542 | 0 | 13.2922 | 0 | 0 | 0 | 0 | 0
2018-02-01 00:52 | 117776.7 | 2880.0026 | 3 | 16 | 4.400082 | 0.1946087 | 3.194406 | 0 | 13.32239 | 0 | 0 | 0 | 0 | 0
2018-02-01 00:54 | 117896.7 | 3000.0027 | 3 | 16 | 4.400095 | 0.17099 | 3.200451 | 0 | 13.349 | 0 | 0 | 0 | 0 | 0
2018-02-01 00:56 | 118016.7 | 3120.0011 | 3 | 16 | 4.400051 | 0.1494656 | 3.205772 | 0 | 13.37241 | 0 | 0 | 0 | 0 | 0
2018-02-01 00:58 | 118136.7 | 3240.0027 | 3 | 16 | 4.399985 | 0.1302986 | 3.210445 | 0 | 13.39297 | 0 | 0 | 0 | 0 | 0
2018-02-01 01:00 | 118256.7 | 3360.0026 | 3 | 16 | 4.400034 | 0.1156464 | 3.214575 | 0 | 13.41114 | 0 | 0 | 0 | 0 | 0
2018-02-01 01:02 | 118376.7 | 3480.0011 | 3 | 16 | 4.399993 | 0.1004314 | 3.218205 | 0 | 13.42711 | 0 | 0 | 0 | 0 | 0
2018-02-01 01:04 | 118496.7 | 3600.0003 | 3 | 16 | 4.400061 | 0.0904541 | 3.22139 | 0 | 13.44113 | 0 | 0 | 0 | 0 | 0
2018-02-01 01:05 | 118587.2 | 3690.4714 | 3 | 16 | 4.40002 | 0.08149719 | 3.223542 | 0 | 13.4506 | 0 | 0 | 0 | 0 | 0
2018-02-01 01:07 | 118707.188 | 120.001 | 4 | 16 | 4.395119 | 0 | 3.223542 | 0 | 13.4506 | 0 | 0 | 0 | 0 | 0
2018-02-01 01:09 | 118827.188 | 240.001 | 4 | 16 | 4.394585 | 0 | 3.223542 | 0 | 13.4506 | 0 | 0 | 0 | 0 | 0
2018-02-01 01:10 | 118887.1895 | 300.0025 | 4 | 16 | 4.394432 | 0 | 3.223542 | 0 | 13.4506 | 0 | 0 | 0 | 0 | 0
2018-02-01 01:12 | 119007.3 | 120.0009 | 5 | 16 | 3.992873 | -6.519885 | 3.223542 | 0.2172717 | 13.4506 | 0.8794213 | 0 | 0 | 0 | 0
2018-02-01 01:14 | 119127.3 | 240.0009 | 5 | 16 | 3.909587 | -6.519894 | 3.223542 | 0.4345258 | 13.4506 | 1.737754 | 0 | 0 | 0 | 0
2018-02-01 01:16 | 119247.3 | 360.0009 | 5 | 16 | 3.829203 | -6.519911 | 3.223542 | 0.651786 | 13.4506 | 2.578373 | 0 | 0 | 0 | 0
2018-02-01 01:18 | 119367.3 | 480.0001 | 5 | 16 | 3.752719 | -6.519968 | 3.223542 | 0.8690546 | 13.4506 | 3.401945 | 0 | 0 | 0 | 0
2018-02-01 01:20 | 119487.3 | 600.0009 | 5 | 16 | 3.681961 | -6.519936 | 3.223542 | 1.086333 | 13.4506 | 4.209527 | 0 | 0 | 0 | 0
2018-02-01 01:22 | 119607.3 | 720.0001 | 5 | 16 | 3.618542 | -6.519938 | 3.223542 | 1.303624 | 13.4506 | 5.002544 | 0 | 0 | 0 | 0
2018-02-01 01:24 | 119727.3 | 840.0009 | 5 | 16 | 3.56371 | -6.519979 | 3.223542 | 1.520906 | 13.4506 | 5.782671 | 0 | 0 | 0 | 0
2018-02-01 01:26 | 119847.3 | 960.0001 | 5 | 16 | 3.517475 | -6.51998 | 3.223542 | 1.738182 | 13.4506 | 6.551815 | 0 | 0 | 0 | 0
2018-02-01 01:28 | 119967.3 | 1080.0009 | 5 | 16 | 3.477817 | -6.519936 | 3.223542 | 1.955467 | 13.4506 | 7.311708 | 0 | 0 | 0 | 0
2018-02-01 01:30 | 120087.3 | 1200.0001 | 5 | 16 | 3.441764 | -6.519963 | 3.223542 | 2.172755 | 13.4506 | 8.063442 | 0 | 0 | 0 | 0
2018-02-01 01:32 | 120207.3 | 1320.0001 | 5 | 16 | 3.404991 | -6.519959 | 3.223542 | 2.390038 | 13.4506 | 8.807364 | 0 | 0 | 0 | 0
2018-02-01 01:34 | 120327.3 | 1440.0001 | 5 | 16 | 3.356154 | -6.519982 | 3.223542 | 2.607314 | 13.4506 | 9.542248 | 0 | 0 | 0 | 0
2018-02-01 01:36 | 120447.3 | 1560.0009 | 5 | 16 | 3.286689 | -6.520001 | 3.223542 | 2.824606 | 13.4506 | 10.2644 | 0 | 0 | 0 | 0
2018-02-01 01:38 | 120567.3 | 1680.0025 | 5 | 16 | 3.180635 | -6.519979 | 3.223542 | 3.041889 | 13.4506 | 10.96799 | 0 | 0 | 0 | 0
2018-02-01 01:40 | 120663.6 | 1776.3064 | 5 | 16 | 2.999988 | -6.519885 | 3.223542 | 3.216265 | 13.4506 | 11.50959 | 0 | 0 | 0 | 0
2018-02-01 01:42 | 120783.6 | 120.0001 | 6 | 16 | 3.537467 | 0 | 3.223542 | 3.216265 | 13.4506 | 11.50959 | 0 | 0 | 0 | 0
2018-02-01 01:44 | 120903.6 | 240.0009 | 6 | 16 | 3.556396 | 0 | 3.223542 | 3.216265 | 13.4506 | 11.50959 | 0 | 0 | 0 | 0
2018-02-01 01:45 | 120963.6 | 300.0024 | 6 | 16 | 3.559707 | 0 | 3.223542 | 3.216265 | 13.4506 | 11.50959 | 0 | 0 | 0 | 0
2018-02-01 01:45 | 120963.6 | 0.0024 | 7 | 17 | 3.559731 | 0 | 0 | 0 | 0 | 0 | 0 | 0 | 0 | 0
2018-02-01 01:47 | 121083.7 | 120.0001 | 2 | 17 | 3.915594 | 4.889906 | 0.1622909 | 0 | 0.6277464 | 0 | 0 | 0 | 0 | 0
2018-02-01 01:49 | 121203.7 | 240.0009 | 2 | 17 | 3.95776 | 4.889835 | 0.325254 | 0 | 1.269439 | 0 | 0 | 0 | 0 | 0
2018-02-01 01:51 | 121323.7 | 360.0009 | 2 | 17 | 3.991063 | 4.889875 | 0.4882221 | 0 | 1.917231 | 0 | 0 | 0 | 0 | 0
2018-02-01 01:53 | 121443.7 | 480.0009 | 2 | 17 | 4.019866 | 4.889992 | 0.651189 | 0 | 2.570043 | 0 | 0 | 0 | 0 | 0
2018-02-01 01:55 | 121563.7 | 600.0001 | 2 | 17 | 4.044487 | 4.890181 | 0.8141605 | 0 | 3.22721 | 0 | 0 | 0 | 0 | 0
2018-02-01 01:57 | 121683.7 | 720.0002 | 2 | 17 | 4.067271 | 4.889847 | 0.9771328 | 0 | 3.888206 | 0 | 0 | 0 | 0 | 0
2018-02-01 01:59 | 121803.7 | 840.0009 | 2 | 17 | 4.092171 | 4.890156 | 1.140109 | 0 | 4.553058 | 0 | 0 | 0 | 0 | 0
2018-02-01 02:01 | 121923.7 | 960.0009 | 2 | 17 | 4.120605 | 4.889809 | 1.303081 | 0 | 5.222239 | 0 | 0 | 0 | 0 | 0
2018-02-01 02:03 | 122043.7 | 1080.0001 | 2 | 17 | 4.152138 | 4.889874 | 1.466051 | 0 | 5.8963 | 0 | 0 | 0 | 0 | 0
2018-02-01 02:05 | 122163.7 | 1200.0008 | 2 | 17 | 4.187376 | 4.889832 | 1.629022 | 0 | 6.575792 | 0 | 0 | 0 | 0 | 0
2018-02-01 02:07 | 122283.7 | 1320.0001 | 2 | 17 | 4.20034 | 4.362732 | 1.785892 | 0 | 7.23434 | 0 | 0 | 0 | 0 | 0
2018-02-01 02:09 | 122403.7 | 1440.0001 | 2 | 17 | 4.20035 | 3.69351 | 1.919914 | 0 | 7.797281 | 0 | 0 | 0 | 0 | 0
2018-02-01 02:10 | 122491 | 1527.3376 | 2 | 17 | 4.20036 | 3.259995 | 2.00416 | 0 | 8.151144 | 0 | 0 | 0 | 0 | 0
2018-02-01 02:12 | 122611.1 | 120.0001 | 3 | 17 | 4.229483 | 3.260151 | 2.112374 | 0 | 8.607144 | 0 | 0 | 0 | 0 | 0
2018-02-01 02:14 | 122731.1 | 240.0001 | 3 | 17 | 4.263136 | 3.260164 | 2.22103 | 0 | 9.068505 | 0 | 0 | 0 | 0 | 0
2018-02-01 02:16 | 122851.1 | 360.0017 | 3 | 17 | 4.299045 | 3.260141 | 2.329679 | 0 | 9.533624 | 0 | 0 | 0 | 0 | 0
2018-02-01 02:18 | 122971.1 | 480.0001 | 3 | 17 | 4.336935 | 3.260187 | 2.438333 | 0 | 10.00278 | 0 | 0 | 0 | 0 | 0
2018-02-01 02:20 | 123091.1 | 600.0009 | 3 | 17 | 4.376323 | 3.260141 | 2.546984 | 0 | 10.47612 | 0 | 0 | 0 | 0 | 0
2018-02-01 02:22 | 123211.1 | 720.0002 | 3 | 17 | 4.400353 | 2.944458 | 2.653338 | 0 | 10.94333 | 0 | 0 | 0 | 0 | 0
2018-02-01 02:24 | 123331.1 | 840.001 | 3 | 17 | 4.400312 | 2.394466 | 2.741874 | 0 | 11.33292 | 0 | 0 | 0 | 0 | 0
2018-02-01 02:26 | 123451.1 | 960.0002 | 3 | 17 | 4.400304 | 1.969828 | 2.814315 | 0 | 11.65168 | 0 | 0 | 0 | 0 | 0
2018-02-01 02:28 | 123571.1 | 1080.001 | 3 | 17 | 4.400271 | 1.63378 | 2.874156 | 0 | 11.91499 | 0 | 0 | 0 | 0 | 0
2018-02-01 02:30 | 123691.1 | 1200.0001 | 3 | 17 | 4.400249 | 1.368469 | 2.92402 | 0 | 12.13441 | 0 | 0 | 0 | 0 | 0
2018-02-01 02:32 | 123811.1 | 1320.0001 | 3 | 17 | 4.400221 | 1.155354 | 2.965953 | 0 | 12.31893 | 0 | 0 | 0 | 0 | 0
2018-02-01 02:34 | 123931.1 | 1440.0001 | 3 | 17 | 4.40014 | 0.9826717 | 3.001516 | 0 | 12.47541 | 0 | 0 | 0 | 0 | 0
2018-02-01 02:36 | 124051.1 | 1560.0009 | 3 | 17 | 4.400139 | 0.8434753 | 3.031914 | 0 | 12.60917 | 0 | 0 | 0 | 0 | 0
2018-02-01 02:38 | 124171.1 | 1680.0001 | 3 | 17 | 4.400122 | 0.7276115 | 3.058056 | 0 | 12.7242 | 0 | 0 | 0 | 0 | 0
2018-02-01 02:40 | 124291.1 | 1800.0001 | 3 | 17 | 4.400205 | 0.6330986 | 3.080676 | 0 | 12.82373 | 0 | 0 | 0 | 0 | 0
2018-02-01 02:42 | 124411.1 | 1920.0001 | 3 | 17 | 4.400165 | 0.5510006 | 3.100352 | 0 | 12.91031 | 0 | 0 | 0 | 0 | 0
2018-02-01 02:44 | 124531.1 | 2040.0009 | 3 | 17 | 4.400069 | 0.4795151 | 3.117501 | 0 | 12.98577 | 0 | 0 | 0 | 0 | 0
2018-02-01 02:46 | 124651.1 | 2160.0009 | 3 | 17 | 4.400123 | 0.4205952 | 3.132495 | 0 | 13.05174 | 0 | 0 | 0 | 0 | 0
2018-02-01 02:48 | 124771.1 | 2280.0001 | 3 | 17 | 4.400092 | 0.368824 | 3.145625 | 0 | 13.10951 | 0 | 0 | 0 | 0 | 0
2018-02-01 02:50 | 124891.1 | 2400.0001 | 3 | 17 | 4.400059 | 0.3236294 | 3.157145 | 0 | 13.1602 | 0 | 0 | 0 | 0 | 0
2018-02-01 02:52 | 125011.1 | 2520.0001 | 3 | 17 | 4.400055 | 0.284462 | 3.167264 | 0 | 13.20472 | 0 | 0 | 0 | 0 | 0
2018-02-01 02:54 | 125131.1 | 2640.0001 | 3 | 17 | 4.400106 | 0.2505722 | 3.176161 | 0 | 13.24387 | 0 | 0 | 0 | 0 | 0
2018-02-01 02:56 | 125251.1 | 2760.0009 | 3 | 17 | 4.400098 | 0.2209167 | 3.183975 | 0 | 13.27825 | 0 | 0 | 0 | 0 | 0
2018-02-01 02:58 | 125371.1 | 2880.0001 | 3 | 17 | 4.400011 | 0.1925812 | 3.190846 | 0 | 13.30849 | 0 | 0 | 0 | 0 | 0
2018-02-01 03:00 | 125491.1 | 3000.0001 | 3 | 17 | 4.400061 | 0.1710243 | 3.196897 | 0 | 13.33511 | 0 | 0 | 0 | 0 | 0
2018-02-01 03:02 | 125611.1 | 3120.0001 | 3 | 17 | 4.399952 | 0.1478767 | 3.202222 | 0 | 13.35854 | 0 | 0 | 0 | 0 | 0
2018-02-01 03:04 | 125731.1 | 3240.0001 | 3 | 17 | 4.400065 | 0.1333637 | 3.206902 | 0 | 13.37913 | 0 | 0 | 0 | 0 | 0
2018-02-01 03:06 | 125851.1 | 3360.0009 | 3 | 17 | 4.399967 | 0.1145821 | 3.211035 | 0 | 13.39732 | 0 | 0 | 0 | 0 | 0
2018-02-01 03:08 | 125971.1 | 3480.0001 | 3 | 17 | 4.400075 | 0.1043797 | 3.214665 | 0 | 13.41329 | 0 | 0 | 0 | 0 | 0
2018-02-01 03:10 | 126091.1 | 3600.0009 | 3 | 17 | 4.400068 | 0.09115028 | 3.217867 | 0 | 13.42738 | 0 | 0 | 0 | 0 | 0
2018-02-01 03:12 | 126171.9 | 3680.8215 | 3 | 17 | 4.399972 | 0.0814991 | 3.219819 | 0 | 13.43597 | 0 | 0 | 0 | 0 | 0
2018-02-01 03:14 | 126291.9 | 120 | 4 | 17 | 4.395014 | 0 | 3.219819 | 0 | 13.43597 | 0 | 0 | 0 | 0 | 0
2018-02-01 03:16 | 126411.9 | 240.0008 | 4 | 17 | 4.394476 | 0 | 3.219819 | 0 | 13.43597 | 0 | 0 | 0 | 0 | 0
2018-02-01 03:17 | 126471.9 | 300.0023 | 4 | 17 | 4.394269 | 0 | 3.219819 | 0 | 13.43597 | 0 | 0 | 0 | 0 | 0
2018-02-01 03:19 | 126592 | 120.0001 | 5 | 17 | 3.9921 | -6.519892 | 3.219819 | 0.2172524 | 13.43597 | 0.8791573 | 0 | 0 | 0 | 0
2018-02-01 03:21 | 126712 | 240.0009 | 5 | 17 | 3.908924 | -6.51985 | 3.219819 | 0.4345209 | 13.43597 | 1.737394 | 0 | 0 | 0 | 0
2018-02-01 03:23 | 126832 | 360.0009 | 5 | 17 | 3.828599 | -6.519902 | 3.219819 | 0.6517982 | 13.43597 | 2.577938 | 0 | 0 | 0 | 0
2018-02-01 03:25 | 126952 | 480.0001 | 5 | 17 | 3.752077 | -6.519942 | 3.219819 | 0.8690984 | 13.43597 | 3.401498 | 0 | 0 | 0 | 0
2018-02-01 03:27 | 127072 | 600.0001 | 5 | 17 | 3.681193 | -6.519947 | 3.219819 | 1.086394 | 13.43597 | 4.20899 | 0 | 0 | 0 | 0
2018-02-01 03:29 | 127192 | 720.0001 | 5 | 17 | 3.617781 | -6.5199 | 3.219819 | 1.303697 | 13.43597 | 5.001888 | 0 | 0 | 0 | 0
2018-02-01 03:31 | 127312 | 840.0001 | 5 | 17 | 3.562959 | -6.519907 | 3.219819 | 1.520997 | 13.43597 | 5.781913 | 0 | 0 | 0 | 0
2018-02-01 03:33 | 127432 | 960.0009 | 5 | 17 | 3.51672 | -6.519909 | 3.219819 | 1.738294 | 13.43597 | 6.550971 | 0 | 0 | 0 | 0
2018-02-01 03:35 | 127552 | 1080.0009 | 5 | 17 | 3.477052 | -6.519944 | 3.219819 | 1.955597 | 13.43597 | 7.310761 | 0 | 0 | 0 | 0
2018-02-01 03:37 | 127672 | 1200.0001 | 5 | 17 | 3.441078 | -6.519947 | 3.219819 | 2.172893 | 13.43597 | 8.062368 | 0 | 0 | 0 | 0
2018-02-01 03:39 | 127792 | 1320.0009 | 5 | 17 | 3.404267 | -6.519942 | 3.219819 | 2.390189 | 13.43597 | 8.806182 | 0 | 0 | 0 | 0
2018-02-01 03:41 | 127912 | 1440.0001 | 5 | 17 | 3.35532 | -6.519949 | 3.219819 | 2.607474 | 13.43597 | 9.540926 | 0 | 0 | 0 | 0
2018-02-01 03:43 | 128032 | 1560.0001 | 5 | 17 | 3.285599 | -6.519958 | 3.219819 | 2.824779 | 13.43597 | 10.2629 | 0 | 0 | 0 | 0
2018-02-01 03:45 | 128152 | 1680.0001 | 5 | 17 | 3.178603 | -6.51997 | 3.219819 | 3.042084 | 13.43597 | 10.96625 | 0 | 0 | 0 | 0
2018-02-01 03:46 | 128246.5 | 1774.5376 | 5 | 17 | 3 | -6.519928 | 3.219819 | 3.21327 | 13.43597 | 11.49772 | 0 | 0 | 0 | 0
2018-02-01 03:48 | 128366.6 | 120.0001 | 6 | 17 | 3.537681 | 0 | 3.219819 | 3.21327 | 13.43597 | 11.49772 | 0 | 0 | 0 | 0
2018-02-01 03:50 | 128486.6 | 240.0001 | 6 | 17 | 3.556605 | 0 | 3.219819 | 3.21327 | 13.43597 | 11.49772 | 0 | 0 | 0 | 0
2018-02-01 03:51 | 128546.6 | 300.0016 | 6 | 17 | 3.559927 | 0 | 3.219819 | 3.21327 | 13.43597 | 11.49772 | 0 | 0 | 0 | 0
2018-02-01 03:51 | 128546.6 | 0.0024 | 7 | 18 | 3.560016 | 0 | 0 | 0 | 0 | 0 | 0 | 0 | 0 | 0
2018-02-01 03:53 | 128666.7 | 120.0001 | 2 | 18 | 3.915852 | 4.889828 | 0.1622944 | 0 | 0.627813 | 0 | 0 | 0 | 0 | 0
2018-02-01 03:55 | 128786.7 | 240.0009 | 2 | 18 | 3.95797 | 4.889826 | 0.3252588 | 0 | 1.269546 | 0 | 0 | 0 | 0 | 0
2018-02-01 03:57 | 128906.7 | 360.0009 | 2 | 18 | 3.991283 | 4.889856 | 0.4882253 | 0 | 1.917366 | 0 | 0 | 0 | 0 | 0
2018-02-01 03:59 | 129026.7 | 480.0009 | 2 | 18 | 4.020091 | 4.890072 | 0.6511936 | 0 | 2.570219 | 0 | 0 | 0 | 0 | 0
2018-02-01 04:01 | 129146.7 | 600.001 | 2 | 18 | 4.044778 | 4.889875 | 0.8141644 | 0 | 3.227427 | 0 | 0 | 0 | 0 | 0
2018-02-01 04:03 | 129266.7 | 720.0001 | 2 | 18 | 4.067776 | 4.890182 | 0.9771334 | 0 | 3.888477 | 0 | 0 | 0 | 0 | 0
2018-02-01 04:05 | 129386.7 | 840.001 | 2 | 18 | 4.09279 | 4.889889 | 1.140106 | 0 | 4.553407 | 0 | 0 | 0 | 0 | 0
2018-02-01 04:07 | 129506.7 | 960.001 | 2 | 18 | 4.121315 | 4.889894 | 1.303073 | 0 | 5.222676 | 0 | 0 | 0 | 0 | 0
2018-02-01 04:09 | 129626.7 | 1080.001 | 2 | 18 | 4.152931 | 4.889812 | 1.466043 | 0 | 5.896859 | 0 | 0 | 0 | 0 | 0
2018-02-01 04:11 | 129746.7 | 1200.0001 | 2 | 18 | 4.188225 | 4.88986 | 1.629018 | 0 | 6.576502 | 0 | 0 | 0 | 0 | 0
2018-02-01 04:13 | 129866.7 | 1320.0002 | 2 | 18 | 4.20038 | 4.347826 | 1.785484 | 0 | 7.233397 | 0 | 0 | 0 | 0 | 0
2018-02-01 04:15 | 129986.7 | 1440.0002 | 2 | 18 | 4.200381 | 3.679855 | 1.918981 | 0 | 7.794133 | 0 | 0 | 0 | 0 | 0
2018-02-01 04:17 | 130071.1 | 1524.4048 | 2 | 18 | 4.20036 | 3.259981 | 2.00023 | 0 | 8.135406 | 0 | 0 | 0 | 0 | 0
2018-02-01 04:19 | 130191.1 | 120.001 | 3 | 18 | 4.229444 | 3.260098 | 2.108438 | 0 | 8.591381 | 0 | 0 | 0 | 0 | 0
2018-02-01 04:21 | 130311.1 | 240.0009 | 3 | 18 | 4.263112 | 3.260178 | 2.217092 | 0 | 9.052732 | 0 | 0 | 0 | 0 | 0
2018-02-01 04:23 | 130431.1 | 360.0002 | 3 | 18 | 4.29904 | 3.260151 | 2.325743 | 0 | 9.517857 | 0 | 0 | 0 | 0 | 0
2018-02-01 04:25 | 130551.1 | 480.0002 | 3 | 18 | 4.336889 | 3.259821 | 2.43439 | 0 | 9.986971 | 0 | 0 | 0 | 0 | 0
2018-02-01 04:27 | 130671.1 | 600.0002 | 3 | 18 | 4.376274 | 3.259842 | 2.543041 | 0 | 10.46031 | 0 | 0 | 0 | 0 | 0
2018-02-01 04:29 | 130791.1 | 720.0002 | 3 | 18 | 4.400363 | 2.945192 | 2.649401 | 0 | 10.92754 | 0 | 0 | 0 | 0 | 0
2018-02-01 04:31 | 130911.1 | 840.001 | 3 | 18 | 4.400333 | 2.395966 | 2.737956 | 0 | 11.31722 | 0 | 0 | 0 | 0 | 0
2018-02-01 04:33 | 131031.1 | 960.001 | 3 | 18 | 4.400308 | 1.970274 | 2.810414 | 0 | 11.63605 | 0 | 0 | 0 | 0 | 0
2018-02-01 04:35 | 131151.1 | 1080.0009 | 3 | 18 | 4.400294 | 1.636274 | 2.870286 | 0 | 11.89951 | 0 | 0 | 0 | 0 | 0
2018-02-01 04:37 | 131271.1 | 1200.0009 | 3 | 18 | 4.400258 | 1.369732 | 2.920208 | 0 | 12.11918 | 0 | 0 | 0 | 0 | 0
2018-02-01 04:39 | 131391.1 | 1320.0009 | 3 | 18 | 4.400261 | 1.157896 | 2.962207 | 0 | 12.30399 | 0 | 0 | 0 | 0 | 0
2018-02-01 04:41 | 131511.1 | 1440.0009 | 3 | 18 | 4.400126 | 0.9839115 | 2.99782 | 0 | 12.46069 | 0 | 0 | 0 | 0 | 0
2018-02-01 04:43 | 131631.1 | 1560.001 | 3 | 18 | 4.400188 | 0.8458958 | 3.028256 | 0 | 12.59461 | 0 | 0 | 0 | 0 | 0
2018-02-01 04:45 | 131751.1 | 1680.001 | 3 | 18 | 4.400163 | 0.7297916 | 3.05443 | 0 | 12.70978 | 0 | 0 | 0 | 0 | 0
2018-02-01 04:47 | 131871.1 | 1800.0009 | 3 | 18 | 4.400099 | 0.6317635 | 3.077059 | 0 | 12.80935 | 0 | 0 | 0 | 0 | 0
2018-02-01 04:49 | 131991.1 | 1920.0009 | 3 | 18 | 4.400135 | 0.5508461 | 3.096719 | 0 | 12.89586 | 0 | 0 | 0 | 0 | 0
2018-02-01 04:51 | 132111.1 | 2040.0009 | 3 | 18 | 4.400116 | 0.4804344 | 3.113876 | 0 | 12.97135 | 0 | 0 | 0 | 0 | 0
2018-02-01 04:53 | 132231.1 | 2160.0002 | 3 | 18 | 4.400092 | 0.4207458 | 3.128855 | 0 | 13.03726 | 0 | 0 | 0 | 0 | 0
2018-02-01 04:55 | 132351.1 | 2280.001 | 3 | 18 | 4.400128 | 0.3709831 | 3.141979 | 0 | 13.09501 | 0 | 0 | 0 | 0 | 0
2018-02-01 04:57 | 132471.1 | 2400.001 | 3 | 18 | 4.400028 | 0.3231812 | 3.153514 | 0 | 13.14576 | 0 | 0 | 0 | 0 | 0
2018-02-01 04:59 | 132591.1 | 2520.001 | 3 | 18 | 4.400015 | 0.2839336 | 3.163662 | 0 | 13.19041 | 0 | 0 | 0 | 0 | 0
2018-02-01 05:01 | 132711.1 | 2640.0003 | 3 | 18 | 4.400105 | 0.2521439 | 3.172582 | 0 | 13.22966 | 0 | 0 | 0 | 0 | 0
2018-02-01 05:03 | 132831.1 | 2760.001 | 3 | 18 | 4.40012 | 0.2223778 | 3.180431 | 0 | 13.2642 | 0 | 0 | 0 | 0 | 0
2018-02-01 05:05 | 132951.1 | 2880.0003 | 3 | 18 | 4.400022 | 0.1935501 | 3.187358 | 0 | 13.29468 | 0 | 0 | 0 | 0 | 0
2018-02-01 05:07 | 133071.1 | 3000.001 | 3 | 18 | 4.40006 | 0.1716118 | 3.193444 | 0 | 13.32146 | 0 | 0 | 0 | 0 | 0
2018-02-01 05:09 | 133191.1 | 3120.001 | 3 | 18 | 4.399961 | 0.1493206 | 3.198805 | 0 | 13.34505 | 0 | 0 | 0 | 0 | 0
2018-02-01 05:11 | 133311.1 | 3240.0009 | 3 | 18 | 4.400018 | 0.1329174 | 3.203542 | 0 | 13.36589 | 0 | 0 | 0 | 0 | 0
2018-02-01 05:13 | 133431.1 | 3360.0002 | 3 | 18 | 4.400027 | 0.1169891 | 3.207717 | 0 | 13.38426 | 0 | 0 | 0 | 0 | 0
2018-02-01 05:15 | 133551.1 | 3480.0002 | 3 | 18 | 4.400028 | 0.1036491 | 3.211393 | 0 | 13.40043 | 0 | 0 | 0 | 0 | 0
2018-02-01 05:17 | 133671.1 | 3600.0009 | 3 | 18 | 4.40003 | 0.09150505 | 3.214628 | 0 | 13.41467 | 0 | 0 | 0 | 0 | 0
2018-02-01 05:18 | 133753.8 | 3682.7352 | 3 | 18 | 4.399929 | 0.0814991 | 3.216638 | 0 | 13.42351 | 0 | 0 | 0 | 0 | 0
2018-02-01 05:20 | 133873.9 | 120 | 4 | 18 | 4.394972 | 0 | 3.216638 | 0 | 13.42351 | 0 | 0 | 0 | 0 | 0
2018-02-01 05:22 | 133993.9 | 240 | 4 | 18 | 4.394437 | 0 | 3.216638 | 0 | 13.42351 | 0 | 0 | 0 | 0 | 0
2018-02-01 05:23 | 134053.9 | 300.0023 | 4 | 18 | 4.394223 | 0 | 3.216638 | 0 | 13.42351 | 0 | 0 | 0 | 0 | 0
2018-02-01 05:25 | 134174 | 120.0009 | 5 | 18 | 3.991562 | -6.51994 | 3.216638 | 0.2172347 | 13.42351 | 0.8789457 | 0 | 0 | 0 | 0
2018-02-01 05:27 | 134294 | 240.0001 | 5 | 18 | 3.908558 | -6.519794 | 3.216638 | 0.4345052 | 13.42351 | 1.737095 | 0 | 0 | 0 | 0
2018-02-01 05:29 | 134414 | 360.0009 | 5 | 18 | 3.828227 | -6.519928 | 3.216638 | 0.6517814 | 13.42351 | 2.577549 | 0 | 0 | 0 | 0
2018-02-01 05:31 | 134534 | 480.0009 | 5 | 18 | 3.751644 | -6.519949 | 3.216638 | 0.8690671 | 13.42351 | 3.400962 | 0 | 0 | 0 | 0
2018-02-01 05:33 | 134654 | 600.0009 | 5 | 18 | 3.680787 | -6.51993 | 3.216638 | 1.086352 | 13.42351 | 4.208323 | 0 | 0 | 0 | 0
2018-02-01 05:35 | 134774 | 720.0001 | 5 | 18 | 3.617366 | -6.519921 | 3.216638 | 1.303634 | 13.42351 | 5.001057 | 0 | 0 | 0 | 0
2018-02-01 05:37 | 134894 | 840.0009 | 5 | 18 | 3.56259 | -6.519917 | 3.216638 | 1.520916 | 13.42351 | 5.780935 | 0 | 0 | 0 | 0
2018-02-01 05:39 | 135014 | 960.0009 | 5 | 18 | 3.516427 | -6.51994 | 3.216638 | 1.7382 | 13.42351 | 6.549875 | 0 | 0 | 0 | 0
2018-02-01 05:41 | 135134 | 1080.0009 | 5 | 18 | 3.476777 | -6.519923 | 3.216638 | 1.955488 | 13.42351 | 7.309552 | 0 | 0 | 0 | 0
2018-02-01 05:43 | 135254 | 1200.0009 | 5 | 18 | 3.440675 | -6.519928 | 3.216638 | 2.172765 | 13.42351 | 8.06102 | 0 | 0 | 0 | 0
2018-02-01 05:45 | 135374 | 1320.0009 | 5 | 18 | 3.403723 | -6.519977 | 3.216638 | 2.390048 | 13.42351 | 8.804685 | 0 | 0 | 0 | 0
2018-02-01 05:47 | 135494 | 1440.0009 | 5 | 18 | 3.354511 | -6.519925 | 3.216638 | 2.607325 | 13.42351 | 9.539264 | 0 | 0 | 0 | 0
2018-02-01 05:49 | 135614 | 1560.0002 | 5 | 18 | 3.284359 | -6.519925 | 3.216638 | 2.824605 | 13.42351 | 10.26095 | 0 | 0 | 0 | 0
2018-02-01 05:51 | 135734 | 1680.0009 | 5 | 18 | 3.176508 | -6.519944 | 3.216638 | 3.041895 | 13.42351 | 10.9639 | 0 | 0 | 0 | 0
2018-02-01 05:53 | 135826.8 | 1772.848 | 5 | 18 | 2.999989 | -6.51993 | 3.216638 | 3.210006 | 13.42351 | 11.48557 | 0 | 0 | 0 | 0
2018-02-01 05:55 | 135946.8415 | 120 | 6 | 18 | 3.538012 | 0 | 3.216638 | 3.210006 | 13.42351 | 11.48557 | 0 | 0 | 0 | 0
2018-02-01 05:57 | 136066.8423 | 240.0008 | 6 | 18 | 3.557147 | 0 | 3.216638 | 3.210006 | 13.42351 | 11.48557 | 0 | 0 | 0 | 0
2018-02-01 05:58 | 136126.843 | 300.0015 | 6 | 18 | 3.560488 | 0 | 3.216638 | 3.210006 | 13.42351 | 11.48557 | 0 | 0 | 0 | 0
2018-02-01 05:58 | 136126.8 | 0.0024 | 7 | 19 | 3.560336 | 0 | 0 | 0 | 0 | 0 | 0 | 0 | 0 | 0
2018-02-01 06:00 | 136246.9 | 120.001 | 2 | 19 | 3.916357 | 4.889847 | 0.1622909 | 0 | 0.6279079 | 0 | 0 | 0 | 0 | 0
2018-02-01 06:02 | 136366.9 | 240.0009 | 2 | 19 | 3.958504 | 4.889866 | 0.3252664 | 0 | 1.269768 | 0 | 0 | 0 | 0 | 0
2018-02-01 06:04 | 136486.9 | 360.0001 | 2 | 19 | 3.991865 | 4.889856 | 0.4882366 | 0 | 1.917693 | 0 | 0 | 0 | 0 | 0
2018-02-01 06:06 | 136606.9 | 480.001 | 2 | 19 | 4.020743 | 4.890202 | 0.6512089 | 0 | 2.570663 | 0 | 0 | 0 | 0 | 0
2018-02-01 06:08 | 136726.9 | 600.0001 | 2 | 19 | 4.045362 | 4.889874 | 0.8141769 | 0 | 3.227959 | 0 | 0 | 0 | 0 | 0
2018-02-01 06:10 | 136846.9 | 720.0001 | 2 | 19 | 4.068329 | 4.889881 | 0.9771483 | 0 | 3.889111 | 0 | 0 | 0 | 0 | 0
2018-02-01 06:12 | 136966.9 | 840.0009 | 2 | 19 | 4.093352 | 4.889847 | 1.140122 | 0 | 4.554132 | 0 | 0 | 0 | 0 | 0
2018-02-01 06:14 | 137086.9 | 960.0009 | 2 | 19 | 4.12198 | 4.889809 | 1.303092 | 0 | 5.223515 | 0 | 0 | 0 | 0 | 0
2018-02-01 06:16 | 137206.9 | 1080.0001 | 2 | 19 | 4.153703 | 4.889843 | 1.466058 | 0 | 5.897798 | 0 | 0 | 0 | 0 | 0
2018-02-01 06:18 | 137326.9 | 1200.0001 | 2 | 19 | 4.189106 | 4.889849 | 1.62903 | 0 | 6.577561 | 0 | 0 | 0 | 0 | 0
2018-02-01 06:20 | 137446.9 | 1320.0001 | 2 | 19 | 4.200349 | 4.330431 | 1.785075 | 0 | 7.232736 | 0 | 0 | 0 | 0 | 0
2018-02-01 06:22 | 137566.9 | 1440.0001 | 2 | 19 | 4.200388 | 3.665295 | 1.918076 | 0 | 7.791387 | 0 | 0 | 0 | 0 | 0
2018-02-01 06:23 | 137648.2 | 1521.316 | 2 | 19 | 4.200291 | 3.259995 | 1.996224 | 0 | 8.119638 | 0 | 0 | 0 | 0 | 0
2018-02-01 06:25 | 137768.2 | 120.0009 | 3 | 19 | 4.229372 | 3.26016 | 2.104444 | 0 | 8.575652 | 0 | 0 | 0 | 0 | 0
2018-02-01 06:27 | 137888.2 | 240.0016 | 3 | 19 | 4.262905 | 3.25993 | 2.213101 | 0 | 9.037002 | 0 | 0 | 0 | 0 | 0
2018-02-01 06:29 | 138008.2 | 360.0017 | 3 | 19 | 4.298806 | 3.260134 | 2.321751 | 0 | 9.502096 | 0 | 0 | 0 | 0 | 0
2018-02-01 06:31 | 138128.2 | 480.0017 | 3 | 19 | 4.336641 | 3.259998 | 2.430399 | 0 | 9.971191 | 0 | 0 | 0 | 0 | 0
2018-02-01 06:33 | 138248.2 | 600.0017 | 3 | 19 | 4.375975 | 3.25985 | 2.539047 | 0 | 10.44448 | 0 | 0 | 0 | 0 | 0
2018-02-01 06:35 | 138368.2 | 720.0001 | 3 | 19 | 4.400343 | 2.950302 | 2.645481 | 0 | 10.91203 | 0 | 0 | 0 | 0 | 0
2018-02-01 06:37 | 138488.2 | 840.0017 | 3 | 19 | 4.400311 | 2.398832 | 2.734192 | 0 | 11.30239 | 0 | 0 | 0 | 0 | 0
2018-02-01 06:39 | 138608.2 | 960.0009 | 3 | 19 | 4.400298 | 1.973825 | 2.806792 | 0 | 11.62185 | 0 | 0 | 0 | 0 | 0
2018-02-01 06:41 | 138728.2 | 1080.0017 | 3 | 19 | 4.400293 | 1.639025 | 2.866776 | 0 | 11.8858 | 0 | 0 | 0 | 0 | 0
2018-02-01 06:43 | 138848.2 | 1200.0008 | 3 | 19 | 4.400265 | 1.372105 | 2.916769 | 0 | 12.10578 | 0 | 0 | 0 | 0 | 0
2018-02-01 06:45 | 138968.2 | 1320.0016 | 3 | 19 | 4.400238 | 1.159126 | 2.958825 | 0 | 12.29084 | 0 | 0 | 0 | 0 | 0
2018-02-01 06:47 | 139088.2 | 1440.0009 | 3 | 19 | 4.400192 | 0.9855976 | 2.994494 | 0 | 12.44779 | 0 | 0 | 0 | 0 | 0
2018-02-01 06:49 | 139208.2 | 1560.0017 | 3 | 19 | 4.400216 | 0.8473129 | 3.024971 | 0 | 12.5819 | 0 | 0 | 0 | 0 | 0
2018-02-01 06:51 | 139328.2 | 1680.0009 | 3 | 19 | 4.400155 | 0.7298679 | 3.051198 | 0 | 12.6973 | 0 | 0 | 0 | 0 | 0
2018-02-01 06:53 | 139448.2 | 1800.0009 | 3 | 19 | 4.400221 | 0.6347828 | 3.07388 | 0 | 12.79711 | 0 | 0 | 0 | 0 | 0
2018-02-01 06:55 | 139568.2 | 1920.0001 | 3 | 19 | 4.400126 | 0.5515766 | 3.09359 | 0 | 12.88383 | 0 | 0 | 0 | 0 | 0
2018-02-01 06:57 | 139688.2 | 2040.0017 | 3 | 19 | 4.400157 | 0.4833775 | 3.110774 | 0 | 12.95944 | 0 | 0 | 0 | 0 | 0
2018-02-01 06:59 | 139808.2 | 2160.0017 | 3 | 19 | 4.400122 | 0.4222126 | 3.125825 | 0 | 13.02567 | 0 | 0 | 0 | 0 | 0
2018-02-01 07:01 | 139928.2 | 2280.0001 | 3 | 19 | 4.400151 | 0.3714981 | 3.139022 | 0 | 13.08374 | 0 | 0 | 0 | 0 | 0
2018-02-01 07:03 | 140048.2 | 2400.0017 | 3 | 19 | 4.400127 | 0.3265495 | 3.150607 | 0 | 13.13471 | 0 | 0 | 0 | 0 | 0
2018-02-01 07:05 | 140168.2 | 2520.0009 | 3 | 19 | 4.400123 | 0.2873631 | 3.160807 | 0 | 13.17959 | 0 | 0 | 0 | 0 | 0
2018-02-01 07:07 | 140288.2 | 2640.0017 | 3 | 19 | 4.400039 | 0.2513294 | 3.169776 | 0 | 13.21906 | 0 | 0 | 0 | 0 | 0
2018-02-01 07:09 | 140408.2 | 2760.0009 | 3 | 19 | 4.400074 | 0.2222691 | 3.177661 | 0 | 13.25375 | 0 | 0 | 0 | 0 | 0
2018-02-01 07:11 | 140528.2 | 2880.0009 | 3 | 19 | 4.400023 | 0.1947098 | 3.184612 | 0 | 13.28434 | 0 | 0 | 0 | 0 | 0
2018-02-01 07:13 | 140648.2 | 3000.0008 | 3 | 19 | 4.399992 | 0.1705017 | 3.190732 | 0 | 13.31126 | 0 | 0 | 0 | 0 | 0
2018-02-01 07:15 | 140768.2 | 3120.0009 | 3 | 19 | 4.40008 | 0.1529999 | 3.196117 | 0 | 13.33496 | 0 | 0 | 0 | 0 | 0
2018-02-01 07:17 | 140888.2 | 3240.0009 | 3 | 19 | 4.400046 | 0.1330624 | 3.200861 | 0 | 13.35583 | 0 | 0 | 0 | 0 | 0
2018-02-01 07:19 | 141008.2 | 3360.0018 | 3 | 19 | 4.400065 | 0.1184578 | 3.20505 | 0 | 13.37426 | 0 | 0 | 0 | 0 | 0
2018-02-01 07:21 | 141128.2 | 3480.0009 | 3 | 19 | 4.400087 | 0.1045895 | 3.208739 | 0 | 13.3905 | 0 | 0 | 0 | 0 | 0
2018-02-01 07:23 | 141248.2 | 3600.0009 | 3 | 19 | 4.40004 | 0.0919342 | 3.21198 | 0 | 13.40476 | 0 | 0 | 0 | 0 | 0
2018-02-01 07:25 | 141348.3 | 3700.0255 | 3 | 19 | 4.400003 | 0.0814991 | 3.21438 | 0 | 13.41532 | 0 | 0 | 0 | 0 | 0
2018-02-01 07:27 | 141468.3 | 120.0008 | 4 | 19 | 4.395057 | 0 | 3.21438 | 0 | 13.41532 | 0 | 0 | 0 | 0 | 0
2018-02-01 07:29 | 141588.3 | 240.0007 | 4 | 19 | 4.39456 | 0 | 3.21438 | 0 | 13.41532 | 0 | 0 | 0 | 0 | 0
2018-02-01 07:30 | 141648.3 | 300.0022 | 4 | 19 | 4.39438 | 0 | 3.21438 | 0 | 13.41532 | 0 | 0 | 0 | 0 | 0
2018-02-01 07:32 | 141768.4 | 120.0009 | 5 | 19 | 3.991124 | -6.519936 | 3.21438 | 0.2172485 | 13.41532 | 0.8788997 | 0 | 0 | 0 | 0
2018-02-01 07:34 | 141888.4 | 240.0009 | 5 | 19 | 3.908061 | -6.519928 | 3.21438 | 0.4345143 | 13.41532 | 1.736923 | 0 | 0 | 0 | 0
2018-02-01 07:36 | 142008.4 | 360.0009 | 5 | 19 | 3.827773 | -6.519902 | 3.21438 | 0.6518089 | 13.41532 | 2.577349 | 0 | 0 | 0 | 0
2018-02-01 07:38 | 142128.4 | 480.0009 | 5 | 19 | 3.751268 | -6.519938 | 3.21438 | 0.8691068 | 13.41532 | 3.400722 | 0 | 0 | 0 | 0
2018-02-01 07:40 | 142248.4 | 600.0009 | 5 | 19 | 3.68041 | -6.519947 | 3.21438 | 1.086407 | 13.41532 | 4.208054 | 0 | 0 | 0 | 0
2018-02-01 07:42 | 142368.4 | 720.0009 | 5 | 19 | 3.616905 | -6.519928 | 3.21438 | 1.303705 | 13.41532 | 5.00075 | 0 | 0 | 0 | 0
2018-02-01 07:44 | 142488.4 | 840.0009 | 5 | 19 | 3.562019 | -6.519944 | 3.21438 | 1.52101 | 13.41532 | 5.780595 | 0 | 0 | 0 | 0
2018-02-01 07:46 | 142608.4 | 960.0001 | 5 | 19 | 3.515868 | -6.519955 | 3.21438 | 1.738302 | 13.41532 | 6.549438 | 0 | 0 | 0 | 0
2018-02-01 07:48 | 142728.4 | 1080.0001 | 5 | 19 | 3.476074 | -6.519921 | 3.21438 | 1.955599 | 13.41532 | 7.309006 | 0 | 0 | 0 | 0
2018-02-01 07:50 | 142848.4 | 1200.001 | 5 | 19 | 3.439948 | -6.519959 | 3.21438 | 2.172904 | 13.41532 | 8.060407 | 0 | 0 | 0 | 0
2018-02-01 07:52 | 142968.4 | 1320.001 | 5 | 19 | 3.402906 | -6.519911 | 3.21438 | 2.390204 | 13.41532 | 8.803969 | 0 | 0 | 0 | 0
2018-02-01 07:54 | 143088.4 | 1440.0002 | 5 | 19 | 3.353673 | -6.519921 | 3.21438 | 2.607501 | 13.41532 | 9.538429 | 0 | 0 | 0 | 0
2018-02-01 07:56 | 143208.4 | 1560.0002 | 5 | 19 | 3.283324 | -6.519942 | 3.21438 | 2.824805 | 13.41532 | 10.26 | 0 | 0 | 0 | 0
2018-02-01 07:58 | 143328.4 | 1680.001 | 5 | 19 | 3.174757 | -6.519968 | 3.21438 | 3.042103 | 13.41532 | 10.96269 | 0 | 0 | 0 | 0
2018-02-01 07:59 | 143419.9 | 1771.4793 | 5 | 19 | 2.99998 | -6.519928 | 3.21438 | 3.207762 | 13.41532 | 11.47657 | 0 | 0 | 0 | 0
2018-02-01 08:01 | 143539.9 | 120 | 6 | 19 | 3.539074 | 0 | 3.21438 | 3.207762 | 13.41532 | 11.47657 | 0 | 0 | 0 | 0
2018-02-01 08:03 | 143659.9 | 240.0008 | 6 | 19 | 3.55844 | 0 | 3.21438 | 3.207762 | 13.41532 | 11.47657 | 0 | 0 | 0 | 0
2018-02-01 08:04 | 143719.9 | 300.0023 | 6 | 19 | 3.561833 | 0 | 3.21438 | 3.207762 | 13.41532 | 11.47657 | 0 | 0 | 0 | 0
2018-02-01 08:04 | 143719.9 | 0.0024 | 7 | 20 | 3.561907 | 0 | 0 | 0 | 0 | 0 | 0 | 0 | 0 | 0
2018-02-01 08:06 | 143840 | 120.0001 | 2 | 20 | 3.91721 | 4.890081 | 0.1622993 | 0 | 0.6281365 | 0 | 0 | 0 | 0 | 0
2018-02-01 08:08 | 143960 | 240.0001 | 2 | 20 | 3.959267 | 4.889816 | 0.3252788 | 0 | 1.270139 | 0 | 0 | 0 | 0 | 0
2018-02-01 08:10 | 144080 | 360.0001 | 2 | 20 | 3.992629 | 4.88983 | 0.4882587 | 0 | 1.918228 | 0 | 0 | 0 | 0 | 0
2018-02-01 08:12 | 144200 | 480.0001 | 2 | 20 | 4.021481 | 4.889881 | 0.6512475 | 0 | 2.57139 | 0 | 0 | 0 | 0 | 0
2018-02-01 08:14 | 144320 | 600.0009 | 2 | 20 | 4.046217 | 4.890196 | 0.8142346 | 0 | 3.228893 | 0 | 0 | 0 | 0 | 0
2018-02-01 08:16 | 144440 | 720.0009 | 2 | 20 | 4.069264 | 4.889805 | 0.9772189 | 0 | 3.890242 | 0 | 0 | 0 | 0 | 0
2018-02-01 08:18 | 144560 | 840.0001 | 2 | 20 | 4.094389 | 4.890179 | 1.140204 | 0 | 4.555475 | 0 | 0 | 0 | 0 | 0
2018-02-01 08:20 | 144680 | 960.0001 | 2 | 20 | 4.123 | 4.889896 | 1.303189 | 0 | 5.225081 | 0 | 0 | 0 | 0 | 0
2018-02-01 08:22 | 144800 | 1080.0009 | 2 | 20 | 4.154762 | 4.889803 | 1.466175 | 0 | 5.89962 | 0 | 0 | 0 | 0 | 0
2018-02-01 08:24 | 144920 | 1200.0001 | 2 | 20 | 4.190245 | 4.890196 | 1.629151 | 0 | 6.579578 | 0 | 0 | 0 | 0 | 0
2018-02-01 08:26 | 145040 | 1320.001 | 2 | 20 | 4.200343 | 4.311165 | 1.784675 | 0 | 7.232615 | 0 | 0 | 0 | 0 | 0
2018-02-01 08:28 | 145160 | 1440.001 | 2 | 20 | 4.200343 | 3.649721 | 1.917109 | 0 | 7.788888 | 0 | 0 | 0 | 0 | 0
2018-02-01 08:30 | 145238.9 | 1518.8888 | 2 | 20 | 4.200352 | 3.259991 | 1.992734 | 0 | 8.106538 | 0 | 0 | 0 | 0 | 0
2018-02-01 08:32 | 145358.9 | 120.0001 | 3 | 20 | 4.229496 | 3.260168 | 2.100948 | 0 | 8.562539 | 0 | 0 | 0 | 0 | 0
2018-02-01 08:34 | 145478.9 | 240.001 | 3 | 20 | 4.263124 | 3.259937 | 2.209601 | 0 | 9.023891 | 0 | 0 | 0 | 0 | 0
2018-02-01 08:36 | 145598.9 | 360.001 | 3 | 20 | 4.299029 | 3.260044 | 2.318249 | 0 | 9.489 | 0 | 0 | 0 | 0 | 0
2018-02-01 08:38 | 145718.9 | 480.0001 | 3 | 20 | 4.33684 | 3.260166 | 2.426901 | 0 | 9.958137 | 0 | 0 | 0 | 0 | 0
2018-02-01 08:40 | 145838.9 | 600.001 | 3 | 20 | 4.376203 | 3.26018 | 2.535555 | 0 | 10.43148 | 0 | 0 | 0 | 0 | 0
2018-02-01 08:42 | 145958.9 | 720.001 | 3 | 20 | 4.400344 | 2.948107 | 2.641969 | 0 | 10.89895 | 0 | 0 | 0 | 0 | 0
2018-02-01 08:44 | 146078.9 | 840.0002 | 3 | 20 | 4.40034 | 2.398413 | 2.730632 | 0 | 11.28909 | 0 | 0 | 0 | 0 | 0
2018-02-01 08:46 | 146198.9 | 960.0002 | 3 | 20 | 4.400306 | 1.971718 | 2.803188 | 0 | 11.60837 | 0 | 0 | 0 | 0 | 0
2018-02-01 08:48 | 146318.9 | 1080.001 | 3 | 20 | 4.40035 | 1.63834 | 2.863132 | 0 | 11.87214 | 0 | 0 | 0 | 0 | 0
2018-02-01 08:50 | 146438.9 | 1200.001 | 3 | 20 | 4.400292 | 1.371847 | 2.913108 | 0 | 12.09205 | 0 | 0 | 0 | 0 | 0
2018-02-01 08:52 | 146558.9 | 1320.001 | 3 | 20 | 4.400274 | 1.158072 | 2.95513 | 0 | 12.27696 | 0 | 0 | 0 | 0 | 0
2018-02-01 08:54 | 146678.9 | 1440.001 | 3 | 20 | 4.400268 | 0.9864388 | 2.990766 | 0 | 12.43377 | 0 | 0 | 0 | 0 | 0
2018-02-01 08:56 | 146798.9 | 1560.001 | 3 | 20 | 4.400221 | 0.8458023 | 3.021215 | 0 | 12.56775 | 0 | 0 | 0 | 0 | 0
2018-02-01 08:58 | 146918.9 | 1680.001 | 3 | 20 | 4.400244 | 0.7309895 | 3.047409 | 0 | 12.68301 | 0 | 0 | 0 | 0 | 0
2018-02-01 09:00 | 147038.9 | 1800.0009 | 3 | 20 | 4.400167 | 0.6323318 | 3.07006 | 0 | 12.78268 | 0 | 0 | 0 | 0 | 0
2018-02-01 09:02 | 147158.9 | 1920.0011 | 3 | 20 | 4.400145 | 0.5508213 | 3.08974 | 0 | 12.86927 | 0 | 0 | 0 | 0 | 0
2018-02-01 09:04 | 147278.9 | 2040.0011 | 3 | 20 | 4.400037 | 0.4787769 | 3.106925 | 0 | 12.94488 | 0 | 0 | 0 | 0 | 0
2018-02-01 09:06 | 147398.9 | 2160.0011 | 3 | 20 | 4.400144 | 0.4229774 | 3.121948 | 0 | 13.01099 | 0 | 0 | 0 | 0 | 0
2018-02-01 09:08 | 147518.9 | 2280.0003 | 3 | 20 | 4.400056 | 0.369936 | 3.135122 | 0 | 13.06895 | 0 | 0 | 0 | 0 | 0
2018-02-01 09:10 | 147638.9 | 2400.0003 | 3 | 20 | 4.400133 | 0.326601 | 3.146701 | 0 | 13.1199 | 0 | 0 | 0 | 0 | 0
2018-02-01 09:12 | 147758.9 | 2520.0003 | 3 | 20 | 4.400112 | 0.2876911 | 3.156899 | 0 | 13.16477 | 0 | 0 | 0 | 0 | 0
2018-02-01 09:14 | 147878.9 | 2640.0003 | 3 | 20 | 4.400098 | 0.2531757 | 3.165881 | 0 | 13.2043 | 0 | 0 | 0 | 0 | 0
2018-02-01 09:16 | 147998.9 | 2760.0011 | 3 | 20 | 4.400015 | 0.2212696 | 3.173788 | 0 | 13.23909 | 0 | 0 | 0 | 0 | 0
2018-02-01 09:18 | 148118.9 | 2880.0003 | 3 | 20 | 4.40005 | 0.1963787 | 3.180761 | 0 | 13.26977 | 0 | 0 | 0 | 0 | 0
2018-02-01 09:20 | 148238.9 | 3000.0011 | 3 | 20 | 4.400087 | 0.1742077 | 3.186913 | 0 | 13.29684 | 0 | 0 | 0 | 0 | 0
2018-02-01 09:22 | 148358.9 | 3120.0003 | 3 | 20 | 4.400096 | 0.1537247 | 3.192358 | 0 | 13.3208 | 0 | 0 | 0 | 0 | 0
2018-02-01 09:24 | 148478.9 | 3240.0011 | 3 | 20 | 4.400011 | 0.1341038 | 3.197128 | 0 | 13.34179 | 0 | 0 | 0 | 0 | 0
2018-02-01 09:26 | 148598.9 | 3360.0011 | 3 | 20 | 4.400028 | 0.1178474 | 3.201361 | 0 | 13.36041 | 0 | 0 | 0 | 0 | 0
2018-02-01 09:28 | 148718.9 | 3480.0011 | 3 | 20 | 4.400029 | 0.1047707 | 3.205085 | 0 | 13.3768 | 0 | 0 | 0 | 0 | 0
2018-02-01 09:30 | 148838.9 | 3600.0003 | 3 | 20 | 4.400037 | 0.09264183 | 3.208375 | 0 | 13.39127 | 0 | 0 | 0 | 0 | 0
2018-02-01 09:32 | 148958.9 | 3720.0003 | 3 | 20 | 4.400018 | 0.08196068 | 3.211273 | 0 | 13.40403 | 0 | 0 | 0 | 0 | 0
2018-02-01 09:32 | 148962.6 | 3723.7073 | 3 | 20 | 4.400035 | 0.08149529 | 3.211358 | 0 | 13.4044 | 0 | 0 | 0 | 0 | 0
2018-02-01 09:34 | 149082.7 | 120.0008 | 4 | 20 | 4.39507 | 0 | 3.211358 | 0 | 13.4044 | 0 | 0 | 0 | 0 | 0
2018-02-01 09:36 | 149202.7 | 240.0008 | 4 | 20 | 4.394557 | 0 | 3.211358 | 0 | 13.4044 | 0 | 0 | 0 | 0 | 0
2018-02-01 09:37 | 149262.7 | 300.0015 | 4 | 20 | 4.39439 | 0 | 3.211358 | 0 | 13.4044 | 0 | 0 | 0 | 0 | 0
2018-02-01 09:39 | 149382.7464 | 120.001 | 5 | 20 | 3.99056 | -6.519923 | 3.211358 | 0.2172489 | 13.4044 | 0.878768 | 0 | 0 | 0 | 0
2018-02-01 09:41 | 149502.7456 | 240.0002 | 5 | 20 | 3.907534 | -6.519833 | 3.211358 | 0.4345485 | 13.4044 | 1.736814 | 0 | 0 | 0 | 0
2018-02-01 09:43 | 149622.7464 | 360.001 | 5 | 20 | 3.827265 | -6.5199 | 3.211358 | 0.6518493 | 13.4044 | 2.577157 | 0 | 0 | 0 | 0
2018-02-01 09:45 | 149742.7456 | 480.0002 | 5 | 20 | 3.750798 | -6.519923 | 3.211358 | 0.8691515 | 13.4044 | 3.400438 | 0 | 0 | 0 | 0
2018-02-01 09:47 | 149862.7464 | 600.001 | 5 | 20 | 3.679883 | -6.519984 | 3.211358 | 1.086459 | 13.4044 | 4.207686 | 0 | 0 | 0 | 0
2018-02-01 09:49 | 149982.7456 | 720.0002 | 5 | 20 | 3.616474 | -6.519968 | 3.211358 | 1.303754 | 13.4044 | 5.000269 | 0 | 0 | 0 | 0
2018-02-01 09:51 | 150102.7456 | 840.0002 | 5 | 20 | 3.561627 | -6.519995 | 3.211358 | 1.521055 | 13.4044 | 5.780011 | 0 | 0 | 0 | 0
2018-02-01 09:53 | 150222.7464 | 960.001 | 5 | 20 | 3.515378 | -6.519955 | 3.211358 | 1.738355 | 13.4044 | 6.548782 | 0 | 0 | 0 | 0
2018-02-01 09:55 | 150342.7456 | 1080.0002 | 5 | 20 | 3.475551 | -6.519951 | 3.211358 | 1.955648 | 13.4044 | 7.308226 | 0 | 0 | 0 | 0
2018-02-01 09:57 | 150462.7456 | 1200.0002 | 5 | 20 | 3.439341 | -6.519972 | 3.211358 | 2.172945 | 13.4044 | 8.059484 | 0 | 0 | 0 | 0
2018-02-01 09:59 | 150582.7456 | 1320.0002 | 5 | 20 | 3.402338 | -6.51998 | 3.211358 | 2.390243 | 13.4044 | 8.802906 | 0 | 0 | 0 | 0
2018-02-01 10:01 | 150702.7456 | 1440.0002 | 5 | 20 | 3.352931 | -6.519963 | 3.211358 | 2.607551 | 13.4044 | 9.53727 | 0 | 0 | 0 | 0
2018-02-01 10:03 | 150822.7455 | 1560.0001 | 5 | 20 | 3.282305 | -6.520014 | 3.211358 | 2.824858 | 13.4044 | 10.25866 | 0 | 0 | 0 | 0
2018-02-01 10:05 | 150942.7464 | 1680.001 | 5 | 20 | 3.173078 | -6.519923 | 3.211358 | 3.042161 | 13.4044 | 10.96109 | 0 | 0 | 0 | 0
2018-02-01 10:06 | 151032.8095 | 1770.0641 | 5 | 20 | 2.999998 | -6.519959 | 3.211358 | 3.205239 | 13.4044 | 11.46678 | 0 | 0 | 0 | 0
2018-02-01 10:08 | 151152.9 | 120 | 6 | 20 | 3.539641 | 0 | 3.211358 | 3.205239 | 13.4044 | 11.46678 | 0 | 0 | 0 | 0
2018-02-01 10:10 | 151272.9 | 240 | 6 | 20 | 3.559107 | 0 | 3.211358 | 3.205239 | 13.4044 | 11.46678 | 0 | 0 | 0 | 0
2018-02-01 10:11 | 151332.9 | 300.0015 | 6 | 20 | 3.562522 | 0 | 3.211358 | 3.205239 | 13.4044 | 11.46678 | 0 | 0 | 0 | 0
2018-02-01 10:11 | 151332.9 | 0.0024 | 7 | 21 | 3.562623 | 0 | 0 | 0 | 0 | 0 | 0 | 0 | 0 | 0
2018-02-01 10:13 | 151452.9 | 120.0001 | 2 | 21 | 3.917552 | 4.89015 | 0.1622907 | 0 | 0.6281979 | 0 | 0 | 0 | 0 | 0
2018-02-01 10:15 | 151572.9 | 240.0001 | 2 | 21 | 3.959543 | 4.889797 | 0.3252548 | 0 | 1.270191 | 0 | 0 | 0 | 0 | 0
2018-02-01 10:17 | 151692.9 | 360.0009 | 2 | 21 | 3.992929 | 4.889894 | 0.4882282 | 0 | 1.918299 | 0 | 0 | 0 | 0 | 0
2018-02-01 10:19 | 151812.9 | 480.0009 | 2 | 21 | 4.021778 | 4.889807 | 0.6512058 | 0 | 2.571463 | 0 | 0 | 0 | 0 | 0
2018-02-01 10:21 | 151932.9 | 600.0001 | 2 | 21 | 4.046531 | 4.889866 | 0.8141778 | 0 | 3.228956 | 0 | 0 | 0 | 0 | 0
2018-02-01 10:23 | 152052.9 | 720.0001 | 2 | 21 | 4.069566 | 4.889853 | 0.9771499 | 0 | 3.890307 | 0 | 0 | 0 | 0 | 0
2018-02-01 10:25 | 152172.9 | 840.0009 | 2 | 21 | 4.094735 | 4.889891 | 1.140124 | 0 | 4.555545 | 0 | 0 | 0 | 0 | 0
2018-02-01 10:27 | 152292.9 | 960.0009 | 2 | 21 | 4.123488 | 4.8899 | 1.303096 | 0 | 5.225167 | 0 | 0 | 0 | 0 | 0
2018-02-01 10:29 | 152412.9 | 1080.0001 | 2 | 21 | 4.155391 | 4.889828 | 1.466068 | 0 | 5.899739 | 0 | 0 | 0 | 0 | 0
2018-02-01 10:31 | 152532.9 | 1200.0001 | 2 | 21 | 4.190992 | 4.889894 | 1.629037 | 0 | 6.579787 | 0 | 0 | 0 | 0 | 0
2018-02-01 10:33 | 152652.9 | 1320.0009 | 2 | 21 | 4.200369 | 4.297642 | 1.784135 | 0 | 7.231068 | 0 | 0 | 0 | 0 | 0
2018-02-01 10:35 | 152772.9 | 1440.0001 | 2 | 21 | 4.200329 | 3.636633 | 1.916126 | 0 | 7.785478 | 0 | 0 | 0 | 0 | 0
2018-02-01 10:36 | 152849.6 | 1516.6176 | 2 | 21 | 4.200352 | 3.259974 | 1.989456 | 0 | 8.093493 | 0 | 0 | 0 | 0 | 0
2018-02-01 10:38 | 152969.6 | 120.0002 | 3 | 21 | 4.229447 | 3.259844 | 2.097668 | 0 | 8.549479 | 0 | 0 | 0 | 0 | 0
2018-02-01 10:40 | 153089.6 | 240.001 | 3 | 21 | 4.263078 | 3.25983 | 2.206319 | 0 | 9.010816 | 0 | 0 | 0 | 0 | 0
2018-02-01 10:42 | 153209.6 | 360.001 | 3 | 21 | 4.299006 | 3.259861 | 2.31497 | 0 | 9.47594 | 0 | 0 | 0 | 0 | 0
2018-02-01 10:44 | 153329.6 | 480.0002 | 3 | 21 | 4.336831 | 3.259848 | 2.423624 | 0 | 9.945082 | 0 | 0 | 0 | 0 | 0
2018-02-01 10:46 | 153449.6 | 600.001 | 3 | 21 | 4.37618 | 3.260166 | 2.532271 | 0 | 10.41839 | 0 | 0 | 0 | 0 | 0
2018-02-01 10:48 | 153569.6 | 720.0002 | 3 | 21 | 4.400381 | 2.948622 | 2.638674 | 0 | 10.88581 | 0 | 0 | 0 | 0 | 0
2018-02-01 10:50 | 153689.6 | 840.001 | 3 | 21 | 4.400347 | 2.397818 | 2.727324 | 0 | 11.2759 | 0 | 0 | 0 | 0 | 0
2018-02-01 10:52 | 153809.6 | 960.0002 | 3 | 21 | 4.400319 | 1.972309 | 2.799882 | 0 | 11.59519 | 0 | 0 | 0 | 0 | 0
2018-02-01 10:54 | 153929.6 | 1080.001 | 3 | 21 | 4.400314 | 1.637102 | 2.859823 | 0 | 11.85894 | 0 | 0 | 0 | 0 | 0
2018-02-01 10:56 | 154049.6 | 1200.001 | 3 | 21 | 4.400309 | 1.371906 | 2.909786 | 0 | 12.07879 | 0 | 0 | 0 | 0 | 0
2018-02-01 10:58 | 154169.6 | 1320.0011 | 3 | 21 | 4.400284 | 1.158543 | 2.951818 | 0 | 12.26375 | 0 | 0 | 0 | 0 | 0
2018-02-01 11:00 | 154289.6 | 1440.0003 | 3 | 21 | 4.400296 | 0.9882374 | 2.987463 | 0 | 12.42059 | 0 | 0 | 0 | 0 | 0
2018-02-01 11:02 | 154409.6 | 1560.0003 | 3 | 21 | 4.400232 | 0.8463898 | 3.01792 | 0 | 12.55461 | 0 | 0 | 0 | 0 | 0
2018-02-01 11:04 | 154529.6 | 1680.001 | 3 | 21 | 4.400222 | 0.7308331 | 3.044128 | 0 | 12.66993 | 0 | 0 | 0 | 0 | 0
2018-02-01 11:06 | 154649.6 | 1800.0003 | 3 | 21 | 4.400264 | 0.6351852 | 3.066808 | 0 | 12.76973 | 0 | 0 | 0 | 0 | 0
2018-02-01 11:08 | 154769.6 | 1920.001 | 3 | 21 | 4.400172 | 0.5519695 | 3.086526 | 0 | 12.85649 | 0 | 0 | 0 | 0 | 0
2018-02-01 11:10 | 154889.6 | 2040.0002 | 3 | 21 | 4.400176 | 0.482317 | 3.103737 | 0 | 12.93222 | 0 | 0 | 0 | 0 | 0
2018-02-01 11:12 | 155009.6 | 2160.0002 | 3 | 21 | 4.400156 | 0.4224358 | 3.118794 | 0 | 12.99848 | 0 | 0 | 0 | 0 | 0
2018-02-01 11:14 | 155129.6 | 2280.001 | 3 | 21 | 4.400136 | 0.3711777 | 3.131994 | 0 | 13.05656 | 0 | 0 | 0 | 0 | 0
2018-02-01 11:16 | 155249.6 | 2400.0002 | 3 | 21 | 4.400058 | 0.3250027 | 3.143592 | 0 | 13.10759 | 0 | 0 | 0 | 0 | 0
2018-02-01 11:18 | 155369.6 | 2520.0009 | 3 | 21 | 4.400156 | 0.2886257 | 3.153795 | 0 | 13.15248 | 0 | 0 | 0 | 0 | 0
2018-02-01 11:20 | 155489.6 | 2640.0002 | 3 | 21 | 4.400177 | 0.2547092 | 3.162797 | 0 | 13.19209 | 0 | 0 | 0 | 0 | 0
2018-02-01 11:22 | 155609.6 | 2760.0009 | 3 | 21 | 4.400106 | 0.2232056 | 3.170723 | 0 | 13.22697 | 0 | 0 | 0 | 0 | 0
2018-02-01 11:24 | 155729.6 | 2880.0009 | 3 | 21 | 4.400135 | 0.1980019 | 3.177708 | 0 | 13.25771 | 0 | 0 | 0 | 0 | 0
2018-02-01 11:26 | 155849.6 | 3000.0009 | 3 | 21 | 4.400078 | 0.1734943 | 3.183856 | 0 | 13.28476 | 0 | 0 | 0 | 0 | 0
2018-02-01 11:28 | 155969.6 | 3120.0002 | 3 | 21 | 4.400074 | 0.1527519 | 3.189278 | 0 | 13.30861 | 0 | 0 | 0 | 0 | 0
2018-02-01 11:30 | 156089.6 | 3240.0009 | 3 | 21 | 4.40006 | 0.1352615 | 3.194073 | 0 | 13.32971 | 0 | 0 | 0 | 0 | 0
2018-02-01 11:32 | 156209.6 | 3360.001 | 3 | 21 | 4.400049 | 0.1193027 | 3.198295 | 0 | 13.34829 | 0 | 0 | 0 | 0 | 0
2018-02-01 11:34 | 156329.6 | 3480.001 | 3 | 21 | 4.40007 | 0.1063099 | 3.202026 | 0 | 13.36471 | 0 | 0 | 0 | 0 | 0
2018-02-01 11:36 | 156449.6 | 3600.0002 | 3 | 21 | 4.399978 | 0.09160614 | 3.205329 | 0 | 13.37924 | 0 | 0 | 0 | 0 | 0
2018-02-01 11:38 | 156559.5 | 3709.9152 | 3 | 21 | 4.399941 | 0.08149338 | 3.208004 | 0 | 13.39101 | 0 | 0 | 0 | 0 | 0
2018-02-01 11:40 | 156679.5 | 120.0008 | 4 | 21 | 4.39498 | 0 | 3.208004 | 0 | 13.39101 | 0 | 0 | 0 | 0 | 0
2018-02-01 11:42 | 156799.5 | 239.9999 | 4 | 21 | 4.394454 | 0 | 3.208004 | 0 | 13.39101 | 0 | 0 | 0 | 0 | 0
2018-02-01 11:43 | 156859.5 | 300.0023 | 4 | 21 | 4.394255 | 0 | 3.208004 | 0 | 13.39101 | 0 | 0 | 0 | 0 | 0
2018-02-01 11:45 | 156979.6 | 120.0001 | 5 | 21 | 3.990182 | -6.519923 | 3.208004 | 0.2172801 | 13.39101 | 0.8787919 | 0 | 0 | 0 | 0
2018-02-01 11:47 | 157099.6 | 240.0001 | 5 | 21 | 3.907186 | -6.519965 | 3.208004 | 0.4345915 | 13.39101 | 1.736799 | 0 | 0 | 0 | 0
2018-02-01 11:49 | 157219.6 | 360.0009 | 5 | 21 | 3.826957 | -6.519998 | 3.208004 | 0.6518885 | 13.39101 | 2.577053 | 0 | 0 | 0 | 0
2018-02-01 11:51 | 157339.6 | 480.0009 | 5 | 21 | 3.750463 | -6.519982 | 3.208004 | 0.8691891 | 13.39101 | 3.400252 | 0 | 0 | 0 | 0
2018-02-01 11:53 | 157459.6 | 600.0001 | 5 | 21 | 3.679558 | -6.520052 | 3.208004 | 1.086491 | 13.39101 | 4.207412 | 0 | 0 | 0 | 0
2018-02-01 11:55 | 157579.6 | 720.0001 | 5 | 21 | 3.616118 | -6.52001 | 3.208004 | 1.303788 | 13.39101 | 4.999925 | 0 | 0 | 0 | 0
2018-02-01 11:57 | 157699.6 | 840.0009 | 5 | 21 | 3.561251 | -6.519963 | 3.208004 | 1.521087 | 13.39101 | 5.779575 | 0 | 0 | 0 | 0
2018-02-01 11:59 | 157819.6 | 960.0001 | 5 | 21 | 3.514946 | -6.519974 | 3.208004 | 1.738388 | 13.39101 | 6.548273 | 0 | 0 | 0 | 0
2018-02-01 12:01 | 157939.6 | 1080.0009 | 5 | 21 | 3.475154 | -6.52001 | 3.208004 | 1.955684 | 13.39101 | 7.307641 | 0 | 0 | 0 | 0
2018-02-01 12:03 | 158059.6 | 1200.0001 | 5 | 21 | 3.43894 | -6.519998 | 3.208004 | 2.172977 | 13.39101 | 8.058798 | 0 | 0 | 0 | 0
2018-02-01 12:05 | 158179.6 | 1320.0009 | 5 | 21 | 3.401742 | -6.519925 | 3.208004 | 2.390276 | 13.39101 | 8.802121 | 0 | 0 | 0 | 0
2018-02-01 12:07 | 158299.6 | 1440.0009 | 5 | 21 | 3.352084 | -6.519938 | 3.208004 | 2.60758 | 13.39101 | 9.536312 | 0 | 0 | 0 | 0
2018-02-01 12:09 | 158419.6 | 1560.0001 | 5 | 21 | 3.281103 | -6.519925 | 3.208004 | 2.824878 | 13.39101 | 10.25745 | 0 | 0 | 0 | 0
2018-02-01 12:11 | 158539.6 | 1680.0009 | 5 | 21 | 3.171152 | -6.519959 | 3.208004 | 3.042167 | 13.39101 | 10.95951 | 0 | 0 | 0 | 0
2018-02-01 12:13 | 158628.1 | 1768.5224 | 5 | 21 | 2.999977 | -6.519925 | 3.208004 | 3.202458 | 13.39101 | 11.45635 | 0 | 0 | 0 | 0
2018-02-01 12:15 | 158748.2 | 120.0008 | 6 | 21 | 3.539612 | 0 | 3.208004 | 3.202458 | 13.39101 | 11.45635 | 0 | 0 | 0 | 0
2018-02-01 12:17 | 158868.2 | 240.0008 | 6 | 21 | 3.559105 | 0 | 3.208004 | 3.202458 | 13.39101 | 11.45635 | 0 | 0 | 0 | 0
2018-02-01 12:18 | 158928.2 | 300.0023 | 6 | 21 | 3.562537 | 0 | 3.208004 | 3.202458 | 13.39101 | 11.45635 | 0 | 0 | 0 | 0
2018-02-01 12:18 | 158928.2 | 0.0024 | 7 | 22 | 3.562663 | 0 | 0 | 0 | 0 | 0 | 0 | 0 | 0 | 0
2018-02-01 12:20 | 159048.3 | 120.0009 | 2 | 22 | 3.917935 | 4.889877 | 0.1622838 | 0 | 0.6282316 | 0 | 0 | 0 | 0 | 0
2018-02-01 12:22 | 159168.3 | 240.0009 | 2 | 22 | 3.959977 | 4.889893 | 0.32525 | 0 | 1.270299 | 0 | 0 | 0 | 0 | 0
2018-02-01 12:24 | 159288.3 | 360.0011 | 2 | 22 | 3.993428 | 4.889832 | 0.4882244 | 0 | 1.918488 | 0 | 0 | 0 | 0 | 0
2018-02-01 12:26 | 159408.3 | 480.0011 | 2 | 22 | 4.022338 | 4.889893 | 0.6512038 | 0 | 2.571746 | 0 | 0 | 0 | 0 | 0
2018-02-01 12:28 | 159528.3 | 600.0003 | 2 | 22 | 4.047176 | 4.889931 | 0.8141803 | 0 | 3.229355 | 0 | 0 | 0 | 0 | 0
2018-02-01 12:30 | 159648.3 | 720.0011 | 2 | 22 | 4.070324 | 4.889917 | 0.9771626 | 0 | 3.890859 | 0 | 0 | 0 | 0 | 0
2018-02-01 12:32 | 159768.3 | 840.0003 | 2 | 22 | 4.095584 | 4.889917 | 1.140138 | 0 | 4.556228 | 0 | 0 | 0 | 0 | 0
2018-02-01 12:34 | 159888.3 | 960.0002 | 2 | 22 | 4.12465 | 4.889893 | 1.303115 | 0 | 5.226045 | 0 | 0 | 0 | 0 | 0
2018-02-01 12:36 | 160008.3 | 1080.001 | 2 | 22 | 4.156588 | 4.889936 | 1.466096 | 0 | 5.900844 | 0 | 0 | 0 | 0 | 0
2018-02-01 12:38 | 160128.3 | 1200.001 | 2 | 22 | 4.192265 | 4.889942 | 1.629074 | 0 | 6.581127 | 0 | 0 | 0 | 0 | 0
2018-02-01 12:40 | 160248.3 | 1320.0002 | 2 | 22 | 4.200369 | 4.27598 | 1.783554 | 0 | 7.229858 | 0 | 0 | 0 | 0 | 0
2018-02-01 12:42 | 160368.3 | 1440.0001 | 2 | 22 | 4.200343 | 3.61875 | 1.914886 | 0 | 7.781499 | 0 | 0 | 0 | 0 | 0
2018-02-01 12:43 | 160441.5 | 1513.1833 | 2 | 22 | 4.200377 | 3.259979 | 1.984736 | 0 | 8.074894 | 0 | 0 | 0 | 0 | 0
2018-02-01 12:45 | 160561.5 | 120.0009 | 3 | 22 | 4.22949 | 3.259829 | 2.092949 | 0 | 8.530893 | 0 | 0 | 0 | 0 | 0
2018-02-01 12:47 | 160681.5 | 240.0009 | 3 | 22 | 4.263108 | 3.259872 | 2.201598 | 0 | 8.992231 | 0 | 0 | 0 | 0 | 0
2018-02-01 12:49 | 160801.5 | 360.0001 | 3 | 22 | 4.299031 | 3.259863 | 2.310246 | 0 | 9.457342 | 0 | 0 | 0 | 0 | 0
2018-02-01 12:51 | 160921.5 | 480.0009 | 3 | 22 | 4.336851 | 3.259859 | 2.418893 | 0 | 9.926455 | 0 | 0 | 0 | 0 | 0
2018-02-01 12:53 | 161041.5 | 600.0001 | 3 | 22 | 4.376125 | 3.259859 | 2.527542 | 0 | 10.39977 | 0 | 0 | 0 | 0 | 0
2018-02-01 12:55 | 161161.5 | 720.0001 | 3 | 22 | 4.400373 | 2.950586 | 2.633981 | 0 | 10.86734 | 0 | 0 | 0 | 0 | 0
2018-02-01 12:57 | 161281.5 | 840.0001 | 3 | 22 | 4.400343 | 2.401606 | 2.722726 | 0 | 11.25785 | 0 | 0 | 0 | 0 | 0
2018-02-01 12:59 | 161401.5 | 960.0001 | 3 | 22 | 4.400306 | 1.976337 | 2.795391 | 0 | 11.57761 | 0 | 0 | 0 | 0 | 0
2018-02-01 13:01 | 161521.5 | 1080.0009 | 3 | 22 | 4.40021 | 1.639418 | 2.855445 | 0 | 11.84186 | 0 | 0 | 0 | 0 | 0
2018-02-01 13:03 | 161641.5 | 1200.0001 | 3 | 22 | 4.400282 | 1.374697 | 2.905537 | 0 | 12.06228 | 0 | 0 | 0 | 0 | 0
2018-02-01 13:05 | 161761.5 | 1320.0009 | 3 | 22 | 4.400248 | 1.162281 | 2.947677 | 0 | 12.24771 | 0 | 0 | 0 | 0 | 0
2018-02-01 13:07 | 161881.5 | 1440.0009 | 3 | 22 | 4.40029 | 0.9913101 | 2.983419 | 0 | 12.40498 | 0 | 0 | 0 | 0 | 0
2018-02-01 13:09 | 162001.5 | 1560.0008 | 3 | 22 | 4.40025 | 0.8483257 | 3.013966 | 0 | 12.53939 | 0 | 0 | 0 | 0 | 0
2018-02-01 13:11 | 162121.5 | 1680 | 3 | 22 | 4.400187 | 0.7318516 | 3.040225 | 0 | 12.65494 | 0 | 0 | 0 | 0 | 0
2018-02-01 13:13 | 162241.5 | 1800.0001 | 3 | 22 | 4.400194 | 0.6349983 | 3.062952 | 0 | 12.75494 | 0 | 0 | 0 | 0 | 0
2018-02-01 13:15 | 162361.5 | 1920.0001 | 3 | 22 | 4.400221 | 0.5540009 | 3.082715 | 0 | 12.8419 | 0 | 0 | 0 | 0 | 0
2018-02-01 13:17 | 162481.5 | 2040.0001 | 3 | 22 | 4.400169 | 0.483345 | 3.099964 | 0 | 12.9178 | 0 | 0 | 0 | 0 | 0
2018-02-01 13:19 | 162601.5 | 2160.0001 | 3 | 22 | 4.400127 | 0.4229374 | 3.115043 | 0 | 12.98415 | 0 | 0 | 0 | 0 | 0
2018-02-01 13:21 | 162721.5 | 2280.0001 | 3 | 22 | 4.400155 | 0.3729477 | 3.128264 | 0 | 13.04233 | 0 | 0 | 0 | 0 | 0
2018-02-01 13:23 | 162841.5 | 2400.0009 | 3 | 22 | 4.400155 | 0.3276806 | 3.139874 | 0 | 13.09341 | 0 | 0 | 0 | 0 | 0
2018-02-01 13:25 | 162961.5 | 2520.001 | 3 | 22 | 4.400058 | 0.2869034 | 3.150083 | 0 | 13.13833 | 0 | 0 | 0 | 0 | 0
2018-02-01 13:27 | 163081.5 | 2640.0009 | 3 | 22 | 4.400087 | 0.2539082 | 3.159079 | 0 | 13.17791 | 0 | 0 | 0 | 0 | 0
2018-02-01 13:29 | 163201.5 | 2760.0009 | 3 | 22 | 4.400048 | 0.2231522 | 3.167008 | 0 | 13.2128 | 0 | 0 | 0 | 0 | 0
2018-02-01 13:31 | 163321.5 | 2880.0009 | 3 | 22 | 4.400028 | 0.1962528 | 3.174016 | 0 | 13.24364 | 0 | 0 | 0 | 0 | 0
2018-02-01 13:33 | 163441.5 | 3000.0009 | 3 | 22 | 4.400066 | 0.1745949 | 3.180186 | 0 | 13.27079 | 0 | 0 | 0 | 0 | 0
2018-02-01 13:35 | 163561.5 | 3120.0002 | 3 | 22 | 4.400126 | 0.1555767 | 3.185637 | 0 | 13.29477 | 0 | 0 | 0 | 0 | 0
2018-02-01 13:37 | 163681.5 | 3240.0009 | 3 | 22 | 4.400103 | 0.1367245 | 3.190456 | 0 | 13.31597 | 0 | 0 | 0 | 0 | 0
2018-02-01 13:39 | 163801.5 | 3360.0009 | 3 | 22 | 4.399954 | 0.1178322 | 3.19473 | 0 | 13.33478 | 0 | 0 | 0 | 0 | 0
2018-02-01 13:41 | 163921.5 | 3480.0009 | 3 | 22 | 4.400074 | 0.1070442 | 3.19849 | 0 | 13.35132 | 0 | 0 | 0 | 0 | 0
2018-02-01 13:43 | 164041.5 | 3600.0002 | 3 | 22 | 4.400067 | 0.09481049 | 3.201813 | 0 | 13.36594 | 0 | 0 | 0 | 0 | 0
2018-02-01 13:45 | 164161.5 | 3720.0002 | 3 | 22 | 4.400019 | 0.08221817 | 3.204765 | 0 | 13.37893 | 0 | 0 | 0 | 0 | 0
2018-02-01 13:45 | 164173.2 | 3731.7704 | 3 | 22 | 4.400009 | 0.08149719 | 3.205033 | 0 | 13.38011 | 0 | 0 | 0 | 0 | 0
2018-02-01 13:47 | 164293.3 | 120 | 4 | 22 | 4.39508 | 0 | 3.205033 | 0 | 13.38011 | 0 | 0 | 0 | 0 | 0
2018-02-01 13:49 | 164413.3 | 239.9999 | 4 | 22 | 4.394537 | 0 | 3.205033 | 0 | 13.38011 | 0 | 0 | 0 | 0 | 0
2018-02-01 13:50 | 164473.3 | 300.0022 | 4 | 22 | 4.39436 | 0 | 3.205033 | 0 | 13.38011 | 0 | 0 | 0 | 0 | 0
2018-02-01 13:52 | 164593.4 | 120.0001 | 5 | 22 | 3.989703 | -6.519977 | 3.205033 | 0.2172889 | 13.38011 | 0.8787155 | 0 | 0 | 0 | 0
2018-02-01 13:54 | 164713.4 | 240.0001 | 5 | 22 | 3.906738 | -6.519951 | 3.205033 | 0.434585 | 13.38011 | 1.736561 | 0 | 0 | 0 | 0
2018-02-01 13:56 | 164833.4 | 360.0001 | 5 | 22 | 3.826544 | -6.519968 | 3.205033 | 0.651881 | 13.38011 | 2.576719 | 0 | 0 | 0 | 0
2018-02-01 13:58 | 164953.4 | 480.0001 | 5 | 22 | 3.75 | -6.519958 | 3.205033 | 0.8691769 | 13.38011 | 3.399808 | 0 | 0 | 0 | 0
2018-02-01 14:00 | 165073.4 | 600.0009 | 5 | 22 | 3.679066 | -6.52 | 3.205033 | 1.086469 | 13.38011 | 4.20683 | 0 | 0 | 0 | 0
2018-02-01 14:02 | 165193.4 | 720.0001 | 5 | 22 | 3.615552 | -6.519936 | 3.205033 | 1.303759 | 13.38011 | 4.999205 | 0 | 0 | 0 | 0
2018-02-01 14:04 | 165313.4 | 840.0009 | 5 | 22 | 3.56067 | -6.519968 | 3.205033 | 1.521053 | 13.38011 | 5.778722 | 0 | 0 | 0 | 0
2018-02-01 14:06 | 165433.4 | 960.0001 | 5 | 22 | 3.5144 | -6.519955 | 3.205033 | 1.738342 | 13.38011 | 6.547249 | 0 | 0 | 0 | 0
2018-02-01 14:08 | 165553.4 | 1080.0001 | 5 | 22 | 3.474503 | -6.51997 | 3.205033 | 1.955637 | 13.38011 | 7.306484 | 0 | 0 | 0 | 0
2018-02-01 14:10 | 165673.4 | 1200.0009 | 5 | 22 | 3.43808 | -6.519972 | 3.205033 | 2.172929 | 13.38011 | 8.057487 | 0 | 0 | 0 | 0
2018-02-01 14:12 | 165793.4 | 1320 | 5 | 22 | 3.400638 | -6.52 | 3.205033 | 2.390216 | 13.38011 | 8.800549 | 0 | 0 | 0 | 0
2018-02-01 14:14 | 165913.4 | 1440.0009 | 5 | 22 | 3.351045 | -6.519987 | 3.205033 | 2.607515 | 13.38011 | 9.534487 | 0 | 0 | 0 | 0
2018-02-01 14:16 | 166033.4 | 1560.0001 | 5 | 22 | 3.279943 | -6.519989 | 3.205033 | 2.824807 | 13.38011 | 10.25537 | 0 | 0 | 0 | 0
2018-02-01 14:18 | 166153.4 | 1680.0001 | 5 | 22 | 3.169246 | -6.51989 | 3.205033 | 3.042104 | 13.38011 | 10.95714 | 0 | 0 | 0 | 0
2018-02-01 14:20 | 166240.4 | 1767.076 | 5 | 22 | 2.999999 | -6.519972 | 3.205033 | 3.199775 | 13.38011 | 11.44566 | 0 | 0 | 0 | 0
2018-02-01 14:22 | 166360.5 | 120.0008 | 6 | 22 | 3.54107 | 0 | 3.205033 | 3.199775 | 13.38011 | 11.44566 | 0 | 0 | 0 | 0
2018-02-01 14:24 | 166480.5 | 240.0008 | 6 | 22 | 3.560956 | 0 | 3.205033 | 3.199775 | 13.38011 | 11.44566 | 0 | 0 | 0 | 0
2018-02-01 14:25 | 166540.5 | 300.0015 | 6 | 22 | 3.564486 | 0 | 3.205033 | 3.199775 | 13.38011 | 11.44566 | 0 | 0 | 0 | 0
2018-02-01 14:25 | 166540.495 | 0.0025 | 7 | 23 | 3.564431 | 0 | 0 | 0 | 0 | 0 | 0 | 0 | 0 | 0
2018-02-01 14:27 | 166660.6 | 120.001 | 2 | 23 | 3.918855 | 4.889826 | 0.1622989 | 1.455e-09 | 0.6285284 | 5.185e-09 | 0 | 0 | 0 | 0
2018-02-01 14:29 | 166780.6 | 240.001 | 2 | 23 | 3.96076 | 4.88982 | 0.3252709 | 1.455e-09 | 1.270755 | 5.185e-09 | 0 | 0 | 0 | 0
2018-02-01 14:31 | 166900.6 | 360.0002 | 2 | 23 | 3.994152 | 4.889877 | 0.4882458 | 1.455e-09 | 1.919067 | 5.185e-09 | 0 | 0 | 0 | 0
2018-02-01 14:33 | 167020.6 | 480.001 | 2 | 23 | 4.023002 | 4.88987 | 0.6512202 | 1.455e-09 | 2.572419 | 5.185e-09 | 0 | 0 | 0 | 0
2018-02-01 14:35 | 167140.6 | 600.001 | 2 | 23 | 4.047778 | 4.88986 | 0.8141896 | 1.455e-09 | 3.230102 | 5.185e-09 | 0 | 0 | 0 | 0
2018-02-01 14:37 | 167260.6 | 720.001 | 2 | 23 | 4.07088 | 4.889904 | 0.9771698 | 1.455e-09 | 3.891692 | 5.185e-09 | 0 | 0 | 0 | 0
2018-02-01 14:39 | 167380.6 | 840.001 | 2 | 23 | 4.096167 | 4.889866 | 1.140144 | 1.455e-09 | 4.557155 | 5.185e-09 | 0 | 0 | 0 | 0
2018-02-01 14:41 | 167500.6 | 960.001 | 2 | 23 | 4.125043 | 4.889877 | 1.303117 | 1.455e-09 | 5.227028 | 5.185e-09 | 0 | 0 | 0 | 0
2018-02-01 14:43 | 167620.6 | 1080.0002 | 2 | 23 | 4.157016 | 4.889816 | 1.46609 | 1.455e-09 | 5.901857 | 5.185e-09 | 0 | 0 | 0 | 0
2018-02-01 14:45 | 167740.6 | 1200.001 | 2 | 23 | 4.192729 | 4.889864 | 1.629066 | 1.455e-09 | 6.582205 | 5.185e-09 | 0 | 0 | 0 | 0
2018-02-01 14:47 | 167860.6 | 1320.0002 | 2 | 23 | 4.200329 | 4.266064 | 1.783275 | 1.455e-09 | 7.229819 | 5.185e-09 | 0 | 0 | 0 | 0
2018-02-01 14:49 | 167980.6 | 1440.0003 | 2 | 23 | 4.200343 | 3.611832 | 1.914338 | 1.455e-09 | 7.780329 | 5.185e-09 | 0 | 0 | 0 | 0
2018-02-01 14:50 | 168052.4 | 1511.7777 | 2 | 23 | 4.200373 | 3.259981 | 1.982778 | 1.455e-09 | 8.067799 | 5.185e-09 | 0 | 0 | 0 | 0
2018-02-01 14:52 | 168172.4 | 120.0009 | 3 | 23 | 4.2295 | 3.259823 | 2.090985 | 1.455e-09 | 8.523775 | 5.185e-09 | 0 | 0 | 0 | 0
2018-02-01 14:54 | 168292.4 | 240.0009 | 3 | 23 | 4.2631 | 3.259808 | 2.199634 | 1.455e-09 | 8.985107 | 5.185e-09 | 0 | 0 | 0 | 0
2018-02-01 14:56 | 168412.4 | 360.0001 | 3 | 23 | 4.299025 | 3.260101 | 2.308284 | 1.455e-09 | 9.450222 | 5.185e-09 | 0 | 0 | 0 | 0
2018-02-01 14:58 | 168532.4 | 480.0001 | 3 | 23 | 4.33685 | 3.260126 | 2.416935 | 1.455e-09 | 9.919354 | 5.185e-09 | 0 | 0 | 0 | 0
2018-02-01 15:00 | 168652.4 | 600.0009 | 3 | 23 | 4.376152 | 3.259823 | 2.525585 | 1.455e-09 | 10.39268 | 5.185e-09 | 0 | 0 | 0 | 0
2018-02-01 15:02 | 168772.4 | 720.0002 | 3 | 23 | 4.400378 | 2.949211 | 2.631992 | 1.455e-09 | 10.86012 | 5.185e-09 | 0 | 0 | 0 | 0
2018-02-01 15:04 | 168892.4 | 840.0002 | 3 | 23 | 4.400319 | 2.39856 | 2.720667 | 1.455e-09 | 11.25032 | 5.185e-09 | 0 | 0 | 0 | 0
2018-02-01 15:06 | 169012.4 | 960.0009 | 3 | 23 | 4.400325 | 1.974106 | 2.793256 | 1.455e-09 | 11.56973 | 5.185e-09 | 0 | 0 | 0 | 0
2018-02-01 15:08 | 169132.4 | 1080.0002 | 3 | 23 | 4.400211 | 1.632353 | 2.853201 | 1.455e-09 | 11.83351 | 5.185e-09 | 0 | 0 | 0 | 0
2018-02-01 15:10 | 169252.4 | 1200.0002 | 3 | 23 | 4.400321 | 1.368826 | 2.903068 | 1.455e-09 | 12.05294 | 5.185e-09 | 0 | 0 | 0 | 0
2018-02-01 15:12 | 169372.4 | 1320.0009 | 3 | 23 | 4.400169 | 1.153774 | 2.944994 | 1.455e-09 | 12.23742 | 5.185e-09 | 0 | 0 | 0 | 0
2018-02-01 15:14 | 169492.4 | 1440.0002 | 3 | 23 | 4.400225 | 0.9848728 | 2.98056 | 1.455e-09 | 12.39392 | 5.185e-09 | 0 | 0 | 0 | 0
2018-02-01 15:16 | 169612.4 | 1560.0001 | 3 | 23 | 4.40022 | 0.8461933 | 3.010971 | 1.455e-09 | 12.52773 | 5.185e-09 | 0 | 0 | 0 | 0
2018-02-01 15:18 | 169732.4 | 1680.0009 | 3 | 23 | 4.400146 | 0.7299023 | 3.037148 | 1.455e-09 | 12.64292 | 5.185e-09 | 0 | 0 | 0 | 0
2018-02-01 15:20 | 169852.4 | 1800.0001 | 3 | 23 | 4.400146 | 0.6337109 | 3.059811 | 1.455e-09 | 12.74264 | 5.185e-09 | 0 | 0 | 0 | 0
2018-02-01 15:22 | 169972.4 | 1920.0003 | 3 | 23 | 4.400094 | 0.5507641 | 3.079537 | 1.455e-09 | 12.82944 | 5.185e-09 | 0 | 0 | 0 | 0
2018-02-01 15:24 | 170092.4 | 2040.0002 | 3 | 23 | 4.400057 | 0.4826851 | 3.096751 | 1.455e-09 | 12.90518 | 5.185e-09 | 0 | 0 | 0 | 0
2018-02-01 15:26 | 170212.4 | 2160.0003 | 3 | 23 | 4.400111 | 0.4243469 | 3.111827 | 1.455e-09 | 12.97151 | 5.185e-09 | 0 | 0 | 0 | 0
2018-02-01 15:28 | 170332.4 | 2280.0003 | 3 | 23 | 4.400074 | 0.3722382 | 3.12506 | 1.455e-09 | 13.02974 | 5.185e-09 | 0 | 0 | 0 | 0
2018-02-01 15:30 | 170452.4 | 2400.0011 | 3 | 23 | 4.400054 | 0.3280773 | 3.136709 | 1.455e-09 | 13.081 | 5.185e-09 | 0 | 0 | 0 | 0
2018-02-01 15:32 | 170572.4 | 2520.0003 | 3 | 23 | 4.400103 | 0.2897396 | 3.146974 | 1.455e-09 | 13.12616 | 5.185e-09 | 0 | 0 | 0 | 0
2018-02-01 15:34 | 170692.4 | 2640.0011 | 3 | 23 | 4.400139 | 0.2560329 | 3.156034 | 1.455e-09 | 13.16603 | 5.185e-09 | 0 | 0 | 0 | 0
2018-02-01 15:36 | 170812.4 | 2760.0003 | 3 | 23 | 4.400081 | 0.2255325 | 3.164015 | 1.455e-09 | 13.20114 | 5.185e-09 | 0 | 0 | 0 | 0
2018-02-01 15:38 | 170932.4 | 2880.0003 | 3 | 23 | 4.400127 | 0.2000732 | 3.171064 | 1.455e-09 | 13.23216 | 5.185e-09 | 0 | 0 | 0 | 0
2018-02-01 15:40 | 171052.4 | 3000.0004 | 3 | 23 | 4.400059 | 0.1754284 | 3.177292 | 1.455e-09 | 13.25956 | 5.185e-09 | 0 | 0 | 0 | 0
2018-02-01 15:42 | 171172.4 | 3120.0011 | 3 | 23 | 4.40006 | 0.1549339 | 3.182793 | 1.455e-09 | 13.28377 | 5.185e-09 | 0 | 0 | 0 | 0
2018-02-01 15:44 | 171292.4 | 3240.0011 | 3 | 23 | 4.40002 | 0.136713 | 3.187647 | 1.455e-09 | 13.30513 | 5.185e-09 | 0 | 0 | 0 | 0
2018-02-01 15:46 | 171412.4 | 3360.001 | 3 | 23 | 4.400009 | 0.1209698 | 3.191934 | 1.455e-09 | 13.32399 | 5.185e-09 | 0 | 0 | 0 | 0
2018-02-01 15:48 | 171532.4 | 3480.0003 | 3 | 23 | 4.400034 | 0.1074581 | 3.195736 | 1.455e-09 | 13.34072 | 5.185e-09 | 0 | 0 | 0 | 0
2018-02-01 15:50 | 171652.4 | 3600.0011 | 3 | 23 | 4.400043 | 0.0952282 | 3.199109 | 1.455e-09 | 13.35556 | 5.185e-09 | 0 | 0 | 0 | 0
2018-02-01 15:52 | 171772.4 | 3720.0003 | 3 | 23 | 4.399983 | 0.08346748 | 3.20208 | 1.455e-09 | 13.36863 | 5.185e-09 | 0 | 0 | 0 | 0
2018-02-01 15:52 | 171798.3 | 3745.9089 | 3 | 23 | 4.400015 | 0.0814991 | 3.202676 | 1.455e-09 | 13.37126 | 5.185e-09 | 0 | 0 | 0 | 0
2018-02-01 15:54 | 171918.3 | 120 | 4 | 23 | 4.395065 | 0 | 3.202676 | 1.455e-09 | 13.37126 | 5.185e-09 | 0 | 0 | 0 | 0
2018-02-01 15:56 | 172038.3 | 240.0009 | 4 | 23 | 4.394522 | 0 | 3.202676 | 1.455e-09 | 13.37126 | 5.185e-09 | 0 | 0 | 0 | 0
2018-02-01 15:57 | 172098.3 | 300.0016 | 4 | 23 | 4.394336 | 0 | 3.202676 | 1.455e-09 | 13.37126 | 5.185e-09 | 0 | 0 | 0 | 0
2018-02-01 15:59 | 172218.4 | 120.0009 | 5 | 23 | 3.988636 | -6.520103 | 3.202676 | 0.2172876 | 13.37126 | 0.87847 | 0 | 0 | 0 | 0
2018-02-01 16:01 | 172338.4 | 240.0001 | 5 | 23 | 3.905758 | -6.520109 | 3.202676 | 0.4345804 | 13.37126 | 1.736083 | 0 | 0 | 0 | 0
2018-02-01 16:03 | 172458.4 | 360.0009 | 5 | 23 | 3.82558 | -6.520099 | 3.202676 | 0.6518763 | 13.37126 | 2.576028 | 0 | 0 | 0 | 0
2018-02-01 16:05 | 172578.4 | 480.0009 | 5 | 23 | 3.749139 | -6.520118 | 3.202676 | 0.8691667 | 13.37126 | 3.398899 | 0 | 0 | 0 | 0
2018-02-01 16:07 | 172698.4 | 600.0009 | 5 | 23 | 3.678208 | -6.520113 | 3.202676 | 1.086462 | 13.37126 | 4.205742 | 0 | 0 | 0 | 0
2018-02-01 16:09 | 172818.4 | 720.0009 | 5 | 23 | 3.614727 | -6.52009 | 3.202676 | 1.303767 | 13.37126 | 4.997987 | 0 | 0 | 0 | 0
2018-02-01 16:11 | 172938.4 | 840.0009 | 5 | 23 | 3.559782 | -6.520086 | 3.202676 | 1.521064 | 13.37126 | 5.777325 | 0 | 0 | 0 | 0
2018-02-01 16:13 | 173058.4 | 960.0002 | 5 | 23 | 3.513492 | -6.520067 | 3.202676 | 1.738362 | 13.37126 | 6.54569 | 0 | 0 | 0 | 0
2018-02-01 16:15 | 173178.4 | 1080.0002 | 5 | 23 | 3.473608 | -6.520057 | 3.202676 | 1.95566 | 13.37126 | 7.304745 | 0 | 0 | 0 | 0
2018-02-01 16:17 | 173298.4 | 1200.0009 | 5 | 23 | 3.437331 | -6.520086 | 3.202676 | 2.172963 | 13.37126 | 8.055593 | 0 | 0 | 0 | 0
2018-02-01 16:19 | 173418.4 | 1320.0002 | 5 | 23 | 3.400072 | -6.520083 | 3.202676 | 2.390253 | 13.37126 | 8.798529 | 0 | 0 | 0 | 0
2018-02-01 16:21 | 173538.4 | 1440.001 | 5 | 23 | 3.350347 | -6.520094 | 3.202676 | 2.607563 | 13.37126 | 9.532378 | 0 | 0 | 0 | 0
2018-02-01 16:23 | 173658.4 | 1560.0001 | 5 | 23 | 3.278917 | -6.520143 | 3.202676 | 2.82486 | 13.37126 | 10.2531 | 0 | 0 | 0 | 0
2018-02-01 16:25 | 173778.4 | 1680.0001 | 5 | 23 | 3.167339 | -6.520156 | 3.202676 | 3.042161 | 13.37126 | 10.95458 | 0 | 0 | 0 | 0
2018-02-01 16:27 | 173864 | 1765.5688 | 5 | 23 | 2.999984 | -6.520043 | 3.202676 | 3.197118 | 13.37126 | 11.43449 | 0 | 0 | 0 | 0
2018-02-01 16:29 | 173984 | 120.0007 | 6 | 23 | 3.541514 | 0 | 3.202676 | 3.197118 | 13.37126 | 11.43449 | 0 | 0 | 0 | 0
2018-02-01 16:31 | 174104 | 239.9999 | 6 | 23 | 3.561602 | 0 | 3.202676 | 3.197118 | 13.37126 | 11.43449 | 0 | 0 | 0 | 0
2018-02-01 16:32 | 174164 | 300.0014 | 6 | 23 | 3.565126 | 0 | 3.202676 | 3.197118 | 13.37126 | 11.43449 | 0 | 0 | 0 | 0
2018-02-01 16:32 | 174164 | 0.0024 | 7 | 24 | 3.565253 | 0 | 0 | 0 | 0 | 0 | 0 | 0 | 0 | 0
2018-02-01 16:34 | 174284.1 | 120.0002 | 2 | 24 | 3.919598 | 4.889959 | 0.1622859 | 1.343e-09 | 0.6286211 | 4.788e-09 | 0 | 0 | 0 | 0
2018-02-01 16:36 | 174404.1 | 240.0002 | 2 | 24 | 3.961552 | 4.889935 | 0.325257 | 1.343e-09 | 1.270965 | 4.788e-09 | 0 | 0 | 0 | 0
2018-02-01 16:38 | 174524.1 | 360.001 | 2 | 24 | 3.995026 | 4.88994 | 0.4882386 | 1.343e-09 | 1.919439 | 4.788e-09 | 0 | 0 | 0 | 0
2018-02-01 16:40 | 174644.1 | 480.0009 | 2 | 24 | 4.023961 | 4.889936 | 0.6512155 | 1.343e-09 | 2.572948 | 4.788e-09 | 0 | 0 | 0 | 0
2018-02-01 16:42 | 174764.1 | 600.0002 | 2 | 24 | 4.048722 | 4.889923 | 0.8141898 | 1.343e-09 | 3.230803 | 4.788e-09 | 0 | 0 | 0 | 0
2018-02-01 16:44 | 174884.1 | 720.0002 | 2 | 24 | 4.071893 | 4.889933 | 0.977169 | 1.343e-09 | 3.89255 | 4.788e-09 | 0 | 0 | 0 | 0
2018-02-01 16:46 | 175004.1 | 840.001 | 2 | 24 | 4.097223 | 4.889975 | 1.140146 | 1.343e-09 | 4.558192 | 4.788e-09 | 0 | 0 | 0 | 0
2018-02-01 16:48 | 175124.1 | 960.001 | 2 | 24 | 4.126142 | 4.889954 | 1.303123 | 1.343e-09 | 5.228257 | 4.788e-09 | 0 | 0 | 0 | 0
2018-02-01 16:50 | 175244.1 | 1080.0009 | 2 | 24 | 4.158171 | 4.889965 | 1.466097 | 1.343e-09 | 5.903277 | 4.788e-09 | 0 | 0 | 0 | 0
2018-02-01 16:52 | 175364.1 | 1200.0002 | 2 | 24 | 4.19398 | 4.889999 | 1.629078 | 1.343e-09 | 6.583839 | 4.788e-09 | 0 | 0 | 0 | 0
2018-02-01 16:54 | 175484.1 | 1320.0002 | 2 | 24 | 4.200375 | 4.248125 | 1.782645 | 1.343e-09 | 7.22879 | 4.788e-09 | 0 | 0 | 0 | 0
2018-02-01 16:56 | 175604.1 | 1440.001 | 2 | 24 | 4.20036 | 3.583981 | 1.91297 | 1.343e-09 | 7.776198 | 4.788e-09 | 0 | 0 | 0 | 0
2018-02-01 16:57 | 175669.6 | 1505.5112 | 2 | 24 | 4.200348 | 3.259966 | 1.975172 | 1.343e-09 | 8.037468 | 4.788e-09 | 0 | 0 | 0 | 0
2018-02-01 16:59 | 175789.6 | 120.001 | 3 | 24 | 4.229431 | 3.259892 | 2.083387 | 1.343e-09 | 8.493473 | 4.788e-09 | 0 | 0 | 0 | 0
2018-02-01 17:01 | 175909.6 | 240.001 | 3 | 24 | 4.262894 | 3.259892 | 2.192038 | 1.343e-09 | 8.954804 | 4.788e-09 | 0 | 0 | 0 | 0
2018-02-01 17:03 | 176029.6 | 360.001 | 3 | 24 | 4.298605 | 3.259905 | 2.300692 | 1.343e-09 | 9.419906 | 4.788e-09 | 0 | 0 | 0 | 0
2018-02-01 17:05 | 176149.6 | 480.001 | 3 | 24 | 4.336179 | 3.25992 | 2.409342 | 1.343e-09 | 9.888974 | 4.788e-09 | 0 | 0 | 0 | 0
2018-02-01 17:07 | 176269.6 | 600.0002 | 3 | 24 | 4.375313 | 3.259861 | 2.517996 | 1.343e-09 | 10.36223 | 4.788e-09 | 0 | 0 | 0 | 0
2018-02-01 17:09 | 176389.6 | 720.0009 | 3 | 24 | 4.400366 | 2.966946 | 2.624665 | 1.343e-09 | 10.83076 | 4.788e-09 | 0 | 0 | 0 | 0
2018-02-01 17:11 | 176509.6 | 840.0002 | 3 | 24 | 4.400326 | 2.415102 | 2.713895 | 1.343e-09 | 11.2234 | 4.788e-09 | 0 | 0 | 0 | 0
2018-02-01 17:13 | 176629.6 | 960.0009 | 3 | 24 | 4.400239 | 1.985809 | 2.786977 | 1.343e-09 | 11.54498 | 4.788e-09 | 0 | 0 | 0 | 0
2018-02-01 17:15 | 176749.6 | 1080.0002 | 3 | 24 | 4.400289 | 1.650345 | 2.84738 | 1.343e-09 | 11.81078 | 4.788e-09 | 0 | 0 | 0 | 0
2018-02-01 17:17 | 176869.6 | 1200.0003 | 3 | 24 | 4.400218 | 1.381493 | 2.897746 | 1.343e-09 | 12.0324 | 4.788e-09 | 0 | 0 | 0 | 0
2018-02-01 17:19 | 176989.6 | 1320.001 | 3 | 24 | 4.400172 | 1.166239 | 2.940102 | 1.343e-09 | 12.21877 | 4.788e-09 | 0 | 0 | 0 | 0
2018-02-01 17:21 | 177109.6 | 1440.0003 | 3 | 24 | 4.40022 | 0.9938278 | 2.976031 | 1.343e-09 | 12.37687 | 4.788e-09 | 0 | 0 | 0 | 0
2018-02-01 17:23 | 177229.6 | 1560.0002 | 3 | 24 | 4.40016 | 0.8522606 | 3.006726 | 1.343e-09 | 12.51194 | 4.788e-09 | 0 | 0 | 0 | 0
2018-02-01 17:25 | 177349.6 | 1680.0002 | 3 | 24 | 4.400115 | 0.7350044 | 3.033119 | 1.343e-09 | 12.62807 | 4.788e-09 | 0 | 0 | 0 | 0
2018-02-01 17:27 | 177469.6 | 1800.001 | 3 | 24 | 4.400125 | 0.637989 | 3.055963 | 1.343e-09 | 12.72859 | 4.788e-09 | 0 | 0 | 0 | 0
2018-02-01 17:29 | 177589.6 | 1920.0002 | 3 | 24 | 4.400154 | 0.5571728 | 3.075842 | 1.343e-09 | 12.81605 | 4.788e-09 | 0 | 0 | 0 | 0
2018-02-01 17:31 | 177709.6 | 2040.0003 | 3 | 24 | 4.400038 | 0.4856491 | 3.093181 | 1.343e-09 | 12.89235 | 4.788e-09 | 0 | 0 | 0 | 0
2018-02-01 17:33 | 177829.6 | 2160.0002 | 3 | 24 | 4.400065 | 0.4265957 | 3.108377 | 1.343e-09 | 12.95921 | 4.788e-09 | 0 | 0 | 0 | 0
2018-02-01 17:35 | 177949.6 | 2280.0003 | 3 | 24 | 4.400044 | 0.374052 | 3.121716 | 1.343e-09 | 13.0179 | 4.788e-09 | 0 | 0 | 0 | 0
2018-02-01 17:37 | 178069.6 | 2400.001 | 3 | 24 | 4.400149 | 0.3321095 | 3.133475 | 1.343e-09 | 13.06964 | 4.788e-09 | 0 | 0 | 0 | 0
2018-02-01 17:39 | 178189.6 | 2520.001 | 3 | 24 | 4.400096 | 0.2921696 | 3.143831 | 1.343e-09 | 13.11521 | 4.788e-09 | 0 | 0 | 0 | 0
2018-02-01 17:41 | 178309.6 | 2640.001 | 3 | 24 | 4.400133 | 0.2594585 | 3.152971 | 1.343e-09 | 13.15543 | 4.788e-09 | 0 | 0 | 0 | 0
2018-02-01 17:43 | 178429.6 | 2760.001 | 3 | 24 | 4.400053 | 0.2269478 | 3.161036 | 1.343e-09 | 13.19092 | 4.788e-09 | 0 | 0 | 0 | 0
2018-02-01 17:45 | 178549.6 | 2880.0003 | 3 | 24 | 4.400056 | 0.2009163 | 3.168172 | 1.343e-09 | 13.22231 | 4.788e-09 | 0 | 0 | 0 | 0
2018-02-01 17:47 | 178669.6 | 3000.0003 | 3 | 24 | 4.400061 | 0.1778793 | 3.174461 | 1.343e-09 | 13.24999 | 4.788e-09 | 0 | 0 | 0 | 0
2018-02-01 17:49 | 178789.6 | 3120.0004 | 3 | 24 | 4.400109 | 0.1585426 | 3.180017 | 1.343e-09 | 13.27443 | 4.788e-09 | 0 | 0 | 0 | 0
2018-02-01 17:51 | 178909.6 | 3240.001 | 3 | 24 | 4.400065 | 0.1393108 | 3.184945 | 1.343e-09 | 13.29611 | 4.788e-09 | 0 | 0 | 0 | 0
2018-02-01 17:53 | 179029.6 | 3360.001 | 3 | 24 | 4.400074 | 0.123764 | 3.189307 | 1.343e-09 | 13.31531 | 4.788e-09 | 0 | 0 | 0 | 0
2018-02-01 17:55 | 179149.6 | 3480.001 | 3 | 24 | 4.400017 | 0.1082554 | 3.193157 | 1.343e-09 | 13.33225 | 4.788e-09 | 0 | 0 | 0 | 0
2018-02-01 17:57 | 179269.6 | 3600.0003 | 3 | 24 | 4.399912 | 0.09381485 | 3.196557 | 1.343e-09 | 13.34721 | 4.788e-09 | 0 | 0 | 0 | 0
2018-02-01 17:59 | 179389.6 | 3720.001 | 3 | 24 | 4.399998 | 0.08489418 | 3.199575 | 1.343e-09 | 13.36049 | 4.788e-09 | 0 | 0 | 0 | 0
2018-02-01 17:59 | 179407.1 | 3737.4417 | 3 | 24 | 4.399949 | 0.0814991 | 3.19998 | 1.343e-09 | 13.36227 | 4.788e-09 | 0 | 0 | 0 | 0
2018-02-01 18:01 | 179527.1 | 119.9999 | 4 | 24 | 4.394925 | 0 | 3.19998 | 1.343e-09 | 13.36227 | 4.788e-09 | 0 | 0 | 0 | 0
2018-02-01 18:03 | 179647.1 | 240.0015 | 4 | 24 | 4.39441 | 0 | 3.19998 | 1.343e-09 | 13.36227 | 4.788e-09 | 0 | 0 | 0 | 0
2018-02-01 18:04 | 179707.1 | 300.003 | 4 | 24 | 4.394213 | 0 | 3.19998 | 1.343e-09 | 13.36227 | 4.788e-09 | 0 | 0 | 0 | 0
2018-02-01 18:06 | 179827.2 | 120.0001 | 5 | 24 | 3.98834 | -6.520147 | 3.19998 | 0.2172801 | 13.36227 | 0.8783702 | 0 | 0 | 0 | 0
2018-02-01 18:08 | 179947.2 | 240.0001 | 5 | 24 | 3.905416 | -6.520123 | 3.19998 | 0.4345731 | 13.36227 | 1.735918 | 0 | 0 | 0 | 0
2018-02-01 18:10 | 180067.2 | 360.001 | 5 | 24 | 3.825161 | -6.520099 | 3.19998 | 0.6518714 | 13.36227 | 2.575795 | 0 | 0 | 0 | 0
2018-02-01 18:12 | 180187.2 | 480.001 | 5 | 24 | 3.748637 | -6.520116 | 3.19998 | 0.8691673 | 13.36227 | 3.398588 | 0 | 0 | 0 | 0
2018-02-01 18:14 | 180307.2 | 600.0001 | 5 | 24 | 3.677746 | -6.520137 | 3.19998 | 1.086461 | 13.36227 | 4.20532 | 0 | 0 | 0 | 0
2018-02-01 18:16 | 180427.2 | 720.001 | 5 | 24 | 3.614217 | -6.520126 | 3.19998 | 1.303756 | 13.36227 | 4.997426 | 0 | 0 | 0 | 0
2018-02-01 18:18 | 180547.2 | 840.001 | 5 | 24 | 3.559396 | -6.520147 | 3.19998 | 1.521054 | 13.36227 | 5.77667 | 0 | 0 | 0 | 0
2018-02-01 18:20 | 180667.2 | 960.0001 | 5 | 24 | 3.513096 | -6.52013 | 3.19998 | 1.738345 | 13.36227 | 6.544925 | 0 | 0 | 0 | 0
2018-02-01 18:22 | 180787.2 | 1080.001 | 5 | 24 | 3.473259 | -6.520122 | 3.19998 | 1.955647 | 13.36227 | 7.303904 | 0 | 0 | 0 | 0
2018-02-01 18:24 | 180907.2 | 1200.001 | 5 | 24 | 3.43696 | -6.520088 | 3.19998 | 2.172935 | 13.36227 | 8.054621 | 0 | 0 | 0 | 0
2018-02-01 18:26 | 181027.2 | 1320.001 | 5 | 24 | 3.399743 | -6.520062 | 3.19998 | 2.390231 | 13.36227 | 8.797505 | 0 | 0 | 0 | 0
2018-02-01 18:28 | 181147.2 | 1440.0009 | 5 | 24 | 3.349734 | -6.520109 | 3.19998 | 2.607526 | 13.36227 | 9.531197 | 0 | 0 | 0 | 0
2018-02-01 18:30 | 181267.2 | 1560.0009 | 5 | 24 | 3.2781 | -6.520064 | 3.19998 | 2.824829 | 13.36227 | 10.25179 | 0 | 0 | 0 | 0
2018-02-01 18:32 | 181387.2 | 1680.0009 | 5 | 24 | 3.165859 | -6.520088 | 3.19998 | 3.042134 | 13.36227 | 10.95305 | 0 | 0 | 0 | 0
2018-02-01 18:33 | 181471.6 | 1764.4248 | 5 | 24 | 2.999994 | -6.520097 | 3.19998 | 3.195011 | 13.36227 | 11.42638 | 0 | 0 | 0 | 0
2018-02-01 18:35 | 181591.7 | 120.0008 | 6 | 24 | 3.541015 | 0 | 3.19998 | 3.195011 | 13.36227 | 11.42638 | 0 | 0 | 0 | 0
2018-02-01 18:37 | 181711.7 | 240.0001 | 6 | 24 | 3.560927 | 0 | 3.19998 | 3.195011 | 13.36227 | 11.42638 | 0 | 0 | 0 | 0
2018-02-01 18:38 | 181771.7 | 300.0015 | 6 | 24 | 3.564411 | 0 | 3.19998 | 3.195011 | 13.36227 | 11.42638 | 0 | 0 | 0 | 0
2018-02-01 18:38 | 181771.7 | 0.0024 | 7 | 25 | 3.56442 | 0 | 0 | 0 | 0 | 0 | 0 | 0 | 0 | 0
2018-02-01 18:40 | 181891.7 | 120.0001 | 2 | 25 | 3.919261 | 4.890011 | 0.1622978 | 0 | 0.6285903 | 0 | 0 | 0 | 0 | 0
2018-02-01 18:42 | 182011.7 | 240.001 | 2 | 25 | 3.961232 | 4.889931 | 0.3252701 | 0 | 1.270887 | 0 | 0 | 0 | 0 | 0
2018-02-01 18:44 | 182131.7 | 360.001 | 2 | 25 | 3.994748 | 4.889984 | 0.4882521 | 0 | 1.919313 | 0 | 0 | 0 | 0 | 0
2018-02-01 18:46 | 182251.7 | 480.001 | 2 | 25 | 4.023688 | 4.889969 | 0.6512286 | 0 | 2.572777 | 0 | 0 | 0 | 0 | 0
2018-02-01 18:48 | 182371.7 | 600.001 | 2 | 25 | 4.048536 | 4.889982 | 0.8142086 | 0 | 3.230622 | 0 | 0 | 0 | 0 | 0
2018-02-01 18:50 | 182491.7 | 720.001 | 2 | 25 | 4.071757 | 4.889965 | 0.9771917 | 0 | 3.892358 | 0 | 0 | 0 | 0 | 0
2018-02-01 18:52 | 182611.7 | 840.001 | 2 | 25 | 4.097166 | 4.889977 | 1.140178 | 0 | 4.558023 | 0 | 0 | 0 | 0 | 0
2018-02-01 18:54 | 182731.7 | 960.0002 | 2 | 25 | 4.126115 | 4.889996 | 1.30316 | 0 | 5.228099 | 0 | 0 | 0 | 0 | 0
2018-02-01 18:56 | 182851.7 | 1080.0001 | 2 | 25 | 4.158256 | 4.889973 | 1.466144 | 0 | 5.903167 | 0 | 0 | 0 | 0 | 0
2018-02-01 18:58 | 182971.7 | 1200.001 | 2 | 25 | 4.194124 | 4.889971 | 1.629127 | 0 | 6.583757 | 0 | 0 | 0 | 0 | 0
2018-02-01 19:00 | 183091.7 | 1320.0002 | 2 | 25 | 4.200372 | 4.242849 | 1.782595 | 0 | 7.228293 | 0 | 0 | 0 | 0 | 0
2018-02-01 19:02 | 183211.7 | 1440.001 | 2 | 25 | 4.200371 | 3.591423 | 1.912902 | 0 | 7.775628 | 0 | 0 | 0 | 0 | 0
2018-02-01 19:04 | 183279.1 | 1507.368 | 2 | 25 | 4.200294 | 3.259989 | 1.97697 | 0 | 8.044737 | 0 | 0 | 0 | 0 | 0
2018-02-01 19:06 | 183399.1 | 120.0002 | 3 | 25 | 4.229355 | 3.259912 | 2.085194 | 0 | 8.500767 | 0 | 0 | 0 | 0 | 0
2018-02-01 19:08 | 183519.1 | 240.001 | 3 | 25 | 4.262927 | 3.259878 | 2.19385 | 0 | 8.962114 | 0 | 0 | 0 | 0 | 0
2018-02-01 19:10 | 183639.1 | 360.0011 | 3 | 25 | 4.298811 | 3.259911 | 2.302502 | 0 | 9.427219 | 0 | 0 | 0 | 0 | 0
2018-02-01 19:12 | 183759.1 | 480.001 | 3 | 25 | 4.336598 | 3.259928 | 2.411155 | 0 | 9.896334 | 0 | 0 | 0 | 0 | 0
2018-02-01 19:14 | 183879.1 | 600.001 | 3 | 25 | 4.375933 | 3.259909 | 2.519806 | 0 | 10.36963 | 0 | 0 | 0 | 0 | 0
2018-02-01 19:16 | 183999.1 | 720.0003 | 3 | 25 | 4.40036 | 2.953466 | 2.626288 | 0 | 10.83739 | 0 | 0 | 0 | 0 | 0
2018-02-01 19:18 | 184119.1 | 840.0011 | 3 | 25 | 4.400324 | 2.403692 | 2.715117 | 0 | 11.22826 | 0 | 0 | 0 | 0 | 0
2018-02-01 19:20 | 184239.1 | 960.0003 | 3 | 25 | 4.400283 | 1.977722 | 2.787833 | 0 | 11.54824 | 0 | 0 | 0 | 0 | 0
2018-02-01 19:22 | 184359.1 | 1080.0003 | 3 | 25 | 4.400289 | 1.642515 | 2.847931 | 0 | 11.81268 | 0 | 0 | 0 | 0 | 0
2018-02-01 19:24 | 184479.1 | 1200.0003 | 3 | 25 | 4.400259 | 1.375769 | 2.898036 | 0 | 12.03316 | 0 | 0 | 0 | 0 | 0
2018-02-01 19:26 | 184599.1 | 1320.0003 | 3 | 25 | 4.400217 | 1.161137 | 2.940186 | 0 | 12.21863 | 0 | 0 | 0 | 0 | 0
2018-02-01 19:28 | 184719.1 | 1440.0003 | 3 | 25 | 4.400212 | 0.990078 | 2.975936 | 0 | 12.37594 | 0 | 0 | 0 | 0 | 0
2018-02-01 19:30 | 184839.1 | 1560.0003 | 3 | 25 | 4.400107 | 0.8471737 | 3.00649 | 0 | 12.51038 | 0 | 0 | 0 | 0 | 0
2018-02-01 19:32 | 184959.1 | 1680.001 | 3 | 25 | 4.400137 | 0.7327194 | 3.032794 | 0 | 12.62612 | 0 | 0 | 0 | 0 | 0
2018-02-01 19:34 | 185079.1 | 1800.001 | 3 | 25 | 4.400198 | 0.6382256 | 3.055554 | 0 | 12.72627 | 0 | 0 | 0 | 0 | 0
2018-02-01 19:36 | 185199.1 | 1920.0003 | 3 | 25 | 4.400107 | 0.5535507 | 3.075351 | 0 | 12.81338 | 0 | 0 | 0 | 0 | 0
2018-02-01 19:38 | 185319.1 | 2040.001 | 3 | 25 | 4.400122 | 0.4849281 | 3.092626 | 0 | 12.88939 | 0 | 0 | 0 | 0 | 0
2018-02-01 19:40 | 185439.1 | 2160.0004 | 3 | 25 | 4.400081 | 0.4246101 | 3.107762 | 0 | 12.95599 | 0 | 0 | 0 | 0 | 0
2018-02-01 19:42 | 185559.1 | 2280.0003 | 3 | 25 | 4.400156 | 0.3748665 | 3.121049 | 0 | 13.01446 | 0 | 0 | 0 | 0 | 0
2018-02-01 19:44 | 185679.1 | 2400.001 | 3 | 25 | 4.400108 | 0.3299541 | 3.13274 | 0 | 13.0659 | 0 | 0 | 0 | 0 | 0
2018-02-01 19:46 | 185799.1 | 2520.001 | 3 | 25 | 4.400008 | 0.2876778 | 3.143042 | 0 | 13.11123 | 0 | 0 | 0 | 0 | 0
2018-02-01 19:48 | 185919.1 | 2640.001 | 3 | 25 | 4.40007 | 0.2559814 | 3.152123 | 0 | 13.15118 | 0 | 0 | 0 | 0 | 0
2018-02-01 19:50 | 186039.1 | 2760.0002 | 3 | 25 | 4.400068 | 0.2261715 | 3.160125 | 0 | 13.18639 | 0 | 0 | 0 | 0 | 0
2018-02-01 19:52 | 186159.1 | 2880.001 | 3 | 25 | 4.400065 | 0.1997776 | 3.167201 | 0 | 13.21753 | 0 | 0 | 0 | 0 | 0
2018-02-01 19:54 | 186279.1 | 3000.001 | 3 | 25 | 4.399994 | 0.175354 | 3.173452 | 0 | 13.24503 | 0 | 0 | 0 | 0 | 0
2018-02-01 19:56 | 186399.1 | 3120.0003 | 3 | 25 | 4.400019 | 0.155674 | 3.178977 | 0 | 13.26934 | 0 | 0 | 0 | 0 | 0
2018-02-01 19:58 | 186519.1 | 3240.0003 | 3 | 25 | 4.399971 | 0.1365128 | 3.183861 | 0 | 13.29083 | 0 | 0 | 0 | 0 | 0
2018-02-01 20:00 | 186639.1 | 3360.0003 | 3 | 25 | 4.400046 | 0.1226883 | 3.188187 | 0 | 13.30987 | 0 | 0 | 0 | 0 | 0
2018-02-01 20:02 | 186759.1 | 3480.001 | 3 | 25 | 4.399972 | 0.1064243 | 3.192024 | 0 | 13.32675 | 0 | 0 | 0 | 0 | 0
2018-02-01 20:04 | 186879.1 | 3600.0003 | 3 | 25 | 4.399941 | 0.09409523 | 3.195424 | 0 | 13.34171 | 0 | 0 | 0 | 0 | 0
2018-02-01 20:06 | 186999.1 | 3720.0003 | 3 | 25 | 4.400002 | 0.08524895 | 3.198439 | 0 | 13.35497 | 0 | 0 | 0 | 0 | 0
2018-02-01 20:06 | 187035 | 3755.8617 | 3 | 25 | 4.399983 | 0.08149147 | 3.199269 | 0 | 13.35862 | 0 | 0 | 0 | 0 | 0
2018-02-01 20:08 | 187155 | 120.0008 | 4 | 25 | 4.395052 | 0 | 3.199269 | 0 | 13.35862 | 0 | 0 | 0 | 0 | 0
2018-02-01 20:10 | 187275 | 240.0008 | 4 | 25 | 4.394499 | 0 | 3.199269 | 0 | 13.35862 | 0 | 0 | 0 | 0 | 0
2018-02-01 20:11 | 187335 | 300.0023 | 4 | 25 | 4.394294 | 0 | 3.199269 | 0 | 13.35862 | 0 | 0 | 0 | 0 | 0
2018-02-01 20:13 | 187455.1 | 120.0001 | 5 | 25 | 3.988933 | -6.520012 | 3.199269 | 0.2172817 | 13.35862 | 0.87849 | 0 | 0 | 0 | 0
2018-02-01 20:15 | 187575.1 | 240.0009 | 5 | 25 | 3.906032 | -6.52004 | 3.199269 | 0.4345732 | 13.35862 | 1.736163 | 0 | 0 | 0 | 0
2018-02-01 20:17 | 187695.1 | 360.0001 | 5 | 25 | 3.825716 | -6.52005 | 3.199269 | 0.6518666 | 13.35862 | 2.576144 | 0 | 0 | 0 | 0
2018-02-01 20:19 | 187815.1 | 480.0001 | 5 | 25 | 3.749096 | -6.520031 | 3.199269 | 0.8691606 | 13.35862 | 3.399033 | 0 | 0 | 0 | 0
2018-02-01 20:21 | 187935.1 | 600.0009 | 5 | 25 | 3.678103 | -6.520027 | 3.199269 | 1.086463 | 13.35862 | 4.205891 | 0 | 0 | 0 | 0
2018-02-01 20:23 | 188055.1 | 720.0009 | 5 | 25 | 3.61449 | -6.520064 | 3.199269 | 1.30376 | 13.35862 | 4.998076 | 0 | 0 | 0 | 0
2018-02-01 20:25 | 188175.1 | 840.0009 | 5 | 25 | 3.559612 | -6.520012 | 3.199269 | 1.52106 | 13.35862 | 5.777374 | 0 | 0 | 0 | 0
2018-02-01 20:27 | 188295.1 | 960.001 | 5 | 25 | 3.513234 | -6.520033 | 3.199269 | 1.738361 | 13.35862 | 6.545706 | 0 | 0 | 0 | 0
2018-02-01 20:29 | 188415.1 | 1080.0002 | 5 | 25 | 3.473172 | -6.52009 | 3.199269 | 1.955667 | 13.35862 | 7.30471 | 0 | 0 | 0 | 0
2018-02-01 20:31 | 188535.1 | 1200.001 | 5 | 25 | 3.436691 | -6.520088 | 3.199269 | 2.172983 | 13.35862 | 8.055488 | 0 | 0 | 0 | 0
2018-02-01 20:33 | 188655.1 | 1320.0002 | 5 | 25 | 3.39926 | -6.520033 | 3.199269 | 2.390289 | 13.35862 | 8.798322 | 0 | 0 | 0 | 0
2018-02-01 20:35 | 188775.1 | 1440.0002 | 5 | 25 | 3.349119 | -6.520137 | 3.199269 | 2.607594 | 13.35862 | 9.531932 | 0 | 0 | 0 | 0
2018-02-01 20:37 | 188895.1 | 1560.001 | 5 | 25 | 3.277291 | -6.520041 | 3.199269 | 2.824906 | 13.35862 | 10.25241 | 0 | 0 | 0 | 0
2018-02-01 20:39 | 189015.1 | 1680.0002 | 5 | 25 | 3.164595 | -6.520046 | 3.199269 | 3.042207 | 13.35862 | 10.95344 | 0 | 0 | 0 | 0
2018-02-01 20:41 | 189098.6 | 1763.4401 | 5 | 25 | 2.999993 | -6.52004 | 3.199269 | 3.193301 | 13.35862 | 11.42112 | 0 | 0 | 0 | 0
2018-02-01 20:43 | 189218.6 | 120.0001 | 6 | 25 | 3.541701 | 0 | 3.199269 | 3.193301 | 13.35862 | 11.42112 | 0 | 0 | 0 | 0
2018-02-01 20:45 | 189338.6 | 240.0009 | 6 | 25 | 3.561795 | 0 | 3.199269 | 3.193301 | 13.35862 | 11.42112 | 0 | 0 | 0 | 0
2018-02-01 20:46 | 189398.6 | 300.0016 | 6 | 25 | 3.565328 | 0 | 3.199269 | 3.193301 | 13.35862 | 11.42112 | 0 | 0 | 0 | 0
2018-02-01 20:46 | 189398.6 | 0.0025 | 7 | 26 | 3.565304 | 0 | 0 | 0 | 0 | 0 | 0 | 0 | 0 | 0
2018-02-01 20:48 | 189518.7 | 120.001 | 2 | 26 | 3.919491 | 4.889872 | 0.1622943 | 6.95e-10 | 0.6286686 | 2.478e-09 | 0 | 0 | 0 | 0
2018-02-01 20:50 | 189638.7 | 240.0002 | 2 | 26 | 3.96136 | 4.889887 | 0.3252623 | 6.95e-10 | 1.270978 | 2.478e-09 | 0 | 0 | 0 | 0
2018-02-01 20:52 | 189758.7 | 360.001 | 2 | 26 | 3.994842 | 4.889944 | 0.4882415 | 6.95e-10 | 1.919412 | 2.478e-09 | 0 | 0 | 0 | 0
2018-02-01 20:54 | 189878.7 | 480.0002 | 2 | 26 | 4.023733 | 4.889902 | 0.6512213 | 6.95e-10 | 2.572901 | 2.478e-09 | 0 | 0 | 0 | 0
2018-02-01 20:56 | 189998.7 | 600.0002 | 2 | 26 | 4.048558 | 4.889894 | 0.8142009 | 6.95e-10 | 3.230747 | 2.478e-09 | 0 | 0 | 0 | 0
2018-02-01 20:58 | 190118.7 | 720.0002 | 2 | 26 | 4.071788 | 4.889889 | 0.9771805 | 6.95e-10 | 3.892473 | 2.478e-09 | 0 | 0 | 0 | 0
2018-02-01 21:00 | 190238.7 | 840.001 | 2 | 26 | 4.097217 | 4.889902 | 1.140158 | 6.95e-10 | 4.558108 | 2.478e-09 | 0 | 0 | 0 | 0
2018-02-01 21:02 | 190358.7 | 960.0002 | 2 | 26 | 4.126251 | 4.889889 | 1.303138 | 6.95e-10 | 5.228196 | 2.478e-09 | 0 | 0 | 0 | 0
2018-02-01 21:04 | 190478.7 | 1080.001 | 2 | 26 | 4.158499 | 4.889906 | 1.466114 | 6.95e-10 | 5.903258 | 2.478e-09 | 0 | 0 | 0 | 0
2018-02-01 21:06 | 190598.7 | 1200.0002 | 2 | 26 | 4.194542 | 4.889921 | 1.629094 | 6.95e-10 | 6.583888 | 2.478e-09 | 0 | 0 | 0 | 0
2018-02-01 21:08 | 190718.7 | 1320.001 | 2 | 26 | 4.200378 | 4.233889 | 1.782279 | 6.95e-10 | 7.227249 | 2.478e-09 | 0 | 0 | 0 | 0
2018-02-01 21:10 | 190838.7 | 1440.0011 | 2 | 26 | 4.200352 | 3.582241 | 1.912288 | 6.95e-10 | 7.773334 | 2.478e-09 | 0 | 0 | 0 | 0
2018-02-01 21:11 | 190904.5 | 1505.7889 | 2 | 26 | 4.200351 | 3.25996 | 1.974757 | 6.95e-10 | 8.035727 | 2.478e-09 | 0 | 0 | 0 | 0
2018-02-01 21:13 | 191024.5 | 120.0017 | 3 | 26 | 4.229496 | 3.259872 | 2.082968 | 6.95e-10 | 8.491716 | 2.478e-09 | 0 | 0 | 0 | 0
2018-02-01 21:15 | 191144.5 | 240.0009 | 3 | 26 | 4.263144 | 3.259853 | 2.191612 | 6.95e-10 | 8.953031 | 2.478e-09 | 0 | 0 | 0 | 0
2018-02-01 21:17 | 191264.5 | 360.0009 | 3 | 26 | 4.29906 | 3.259838 | 2.300256 | 6.95e-10 | 9.41813 | 2.478e-09 | 0 | 0 | 0 | 0
2018-02-01 21:19 | 191384.5 | 480.0017 | 3 | 26 | 4.336935 | 3.259823 | 2.408899 | 6.95e-10 | 9.887232 | 2.478e-09 | 0 | 0 | 0 | 0
2018-02-01 21:21 | 191504.5 | 600.0009 | 3 | 26 | 4.376274 | 3.259888 | 2.517542 | 6.95e-10 | 10.36053 | 2.478e-09 | 0 | 0 | 0 | 0
2018-02-01 21:23 | 191624.5 | 720.0017 | 3 | 26 | 4.400384 | 2.947245 | 2.623917 | 6.95e-10 | 10.82784 | 2.478e-09 | 0 | 0 | 0 | 0
2018-02-01 21:25 | 191744.5 | 840.0017 | 3 | 26 | 4.40037 | 2.399633 | 2.71255 | 6.95e-10 | 11.21786 | 2.478e-09 | 0 | 0 | 0 | 0
2018-02-01 21:27 | 191864.5 | 960.0009 | 3 | 26 | 4.400319 | 1.973721 | 2.785114 | 6.95e-10 | 11.53716 | 2.478e-09 | 0 | 0 | 0 | 0
2018-02-01 21:29 | 191984.5 | 1080.0017 | 3 | 26 | 4.400315 | 1.639206 | 2.845086 | 6.95e-10 | 11.80105 | 2.478e-09 | 0 | 0 | 0 | 0
2018-02-01 21:31 | 192104.5 | 1200.0017 | 3 | 26 | 4.400288 | 1.37254 | 2.895094 | 6.95e-10 | 12.0211 | 2.478e-09 | 0 | 0 | 0 | 0
2018-02-01 21:33 | 192224.5 | 1320.0017 | 3 | 26 | 4.400205 | 1.158424 | 2.937143 | 6.95e-10 | 12.20613 | 2.478e-09 | 0 | 0 | 0 | 0
2018-02-01 21:35 | 192344.5 | 1440.0009 | 3 | 26 | 4.400255 | 0.9888058 | 2.972799 | 6.95e-10 | 12.36302 | 2.478e-09 | 0 | 0 | 0 | 0
2018-02-01 21:37 | 192464.5 | 1560.0001 | 3 | 26 | 4.400182 | 0.8464642 | 3.003281 | 6.95e-10 | 12.49715 | 2.478e-09 | 0 | 0 | 0 | 0
2018-02-01 21:39 | 192584.5 | 1680.0009 | 3 | 26 | 4.400163 | 0.7315331 | 3.029516 | 6.95e-10 | 12.61259 | 2.478e-09 | 0 | 0 | 0 | 0
2018-02-01 21:41 | 192704.5 | 1800.0018 | 3 | 26 | 4.400081 | 0.6330605 | 3.052226 | 6.95e-10 | 12.71252 | 2.478e-09 | 0 | 0 | 0 | 0
2018-02-01 21:43 | 192824.5 | 1920.0009 | 3 | 26 | 4.400095 | 0.5521927 | 3.071977 | 6.95e-10 | 12.79942 | 2.478e-09 | 0 | 0 | 0 | 0
2018-02-01 21:45 | 192944.5 | 2040.0001 | 3 | 26 | 4.400092 | 0.4836292 | 3.089226 | 6.95e-10 | 12.87532 | 2.478e-09 | 0 | 0 | 0 | 0
2018-02-01 21:47 | 193064.5 | 2160.0001 | 3 | 26 | 4.400067 | 0.4236202 | 3.104338 | 6.95e-10 | 12.94181 | 2.478e-09 | 0 | 0 | 0 | 0
2018-02-01 21:49 | 193184.5 | 2280.0009 | 3 | 26 | 4.400142 | 0.3739052 | 3.11762 | 6.95e-10 | 13.00025 | 2.478e-09 | 0 | 0 | 0 | 0
2018-02-01 21:51 | 193304.5 | 2400.0017 | 3 | 26 | 4.400067 | 0.3285103 | 3.129303 | 6.95e-10 | 13.05166 | 2.478e-09 | 0 | 0 | 0 | 0
2018-02-01 21:53 | 193424.5 | 2520.0017 | 3 | 26 | 4.400037 | 0.2897491 | 3.139595 | 6.95e-10 | 13.09695 | 2.478e-09 | 0 | 0 | 0 | 0
2018-02-01 21:55 | 193544.5 | 2640.0009 | 3 | 26 | 4.400096 | 0.257225 | 3.148687 | 6.95e-10 | 13.13695 | 2.478e-09 | 0 | 0 | 0 | 0
2018-02-01 21:57 | 193664.5 | 2760.0009 | 3 | 26 | 4.400131 | 0.2279701 | 3.156727 | 6.95e-10 | 13.17233 | 2.478e-09 | 0 | 0 | 0 | 0
2018-02-01 21:59 | 193784.5 | 2880.0017 | 3 | 26 | 4.400058 | 0.2012005 | 3.163848 | 6.95e-10 | 13.20366 | 2.478e-09 | 0 | 0 | 0 | 0
2018-02-01 22:01 | 193904.5 | 3000.0009 | 3 | 26 | 4.399991 | 0.1755238 | 3.170151 | 6.95e-10 | 13.23139 | 2.478e-09 | 0 | 0 | 0 | 0
2018-02-01 22:03 | 194024.5 | 3120.0009 | 3 | 26 | 4.400082 | 0.1578388 | 3.175724 | 6.95e-10 | 13.25592 | 2.478e-09 | 0 | 0 | 0 | 0
2018-02-01 22:05 | 194144.5 | 3240.0017 | 3 | 26 | 4.399992 | 0.1376972 | 3.180662 | 6.95e-10 | 13.27765 | 2.478e-09 | 0 | 0 | 0 | 0
2018-02-01 22:07 | 194264.5 | 3360.0008 | 3 | 26 | 4.400003 | 0.1227169 | 3.185037 | 6.95e-10 | 13.2969 | 2.478e-09 | 0 | 0 | 0 | 0
2018-02-01 22:09 | 194384.5 | 3480.0009 | 3 | 26 | 4.39994 | 0.1073284 | 3.188891 | 6.95e-10 | 13.31385 | 2.478e-09 | 0 | 0 | 0 | 0
2018-02-01 22:11 | 194504.5 | 3600.0009 | 3 | 26 | 4.400059 | 0.09814644 | 3.192322 | 6.95e-10 | 13.32895 | 2.478e-09 | 0 | 0 | 0 | 0
2018-02-01 22:13 | 194624.5 | 3720.0017 | 3 | 26 | 4.399968 | 0.08443451 | 3.195372 | 6.95e-10 | 13.34237 | 2.478e-09 | 0 | 0 | 0 | 0
2018-02-01 22:13 | 194669.1 | 3764.6136 | 3 | 26 | 4.399993 | 0.08149338 | 3.196414 | 6.95e-10 | 13.34696 | 2.478e-09 | 0 | 0 | 0 | 0
2018-02-01 22:15 | 194789.1 | 120.0001 | 4 | 26 | 4.395011 | 0 | 3.196414 | 6.95e-10 | 13.34696 | 2.478e-09 | 0 | 0 | 0 | 0
2018-02-01 22:17 | 194909.1 | 240.0001 | 4 | 26 | 4.394486 | 0 | 3.196414 | 6.95e-10 | 13.34696 | 2.478e-09 | 0 | 0 | 0 | 0
2018-02-01 22:18 | 194969.1 | 300.0016 | 4 | 26 | 4.394313 | 0 | 3.196414 | 6.95e-10 | 13.34696 | 2.478e-09 | 0 | 0 | 0 | 0
2018-02-01 22:20 | 195089.2 | 120.0009 | 5 | 26 | 3.988724 | -6.52002 | 3.196414 | 0.2172898 | 13.34696 | 0.8784614 | 0 | 0 | 0 | 0
2018-02-01 22:22 | 195209.2 | 240.0009 | 5 | 26 | 3.90586 | -6.520001 | 3.196414 | 0.4345743 | 13.34696 | 1.736067 | 0 | 0 | 0 | 0
2018-02-01 22:24 | 195329.2 | 360.0009 | 5 | 26 | 3.82565 | -6.52005 | 3.196414 | 0.6518618 | 13.34696 | 2.576 | 0 | 0 | 0 | 0
2018-02-01 22:26 | 195449.2 | 480.0009 | 5 | 26 | 3.749037 | -6.520033 | 3.196414 | 0.8691401 | 13.34696 | 3.39882 | 0 | 0 | 0 | 0
2018-02-01 22:28 | 195569.2 | 600.0009 | 5 | 26 | 3.678149 | -6.520014 | 3.196414 | 1.086432 | 13.34696 | 4.205628 | 0 | 0 | 0 | 0
2018-02-01 22:30 | 195689.2 | 720.0009 | 5 | 26 | 3.614617 | -6.52012 | 3.196414 | 1.303724 | 13.34696 | 4.997812 | 0 | 0 | 0 | 0
2018-02-01 22:32 | 195809.2 | 840.0001 | 5 | 26 | 3.559684 | -6.520033 | 3.196414 | 1.521018 | 13.34696 | 5.777118 | 0 | 0 | 0 | 0
2018-02-01 22:34 | 195929.2 | 960.0009 | 5 | 26 | 3.513303 | -6.520005 | 3.196414 | 1.738314 | 13.34696 | 6.545446 | 0 | 0 | 0 | 0
2018-02-01 22:36 | 196049.2 | 1080.001 | 5 | 26 | 3.47333 | -6.520031 | 3.196414 | 1.95561 | 13.34696 | 7.304439 | 0 | 0 | 0 | 0
2018-02-01 22:38 | 196169.2 | 1200.0009 | 5 | 26 | 3.43674 | -6.519982 | 3.196414 | 2.172895 | 13.34696 | 8.055136 | 0 | 0 | 0 | 0
2018-02-01 22:40 | 196289.2 | 1320.0009 | 5 | 26 | 3.39929 | -6.520019 | 3.196414 | 2.390187 | 13.34696 | 8.797931 | 0 | 0 | 0 | 0
2018-02-01 22:42 | 196409.2 | 1440.0001 | 5 | 26 | 3.34883 | -6.52005 | 3.196414 | 2.607477 | 13.34696 | 9.531463 | 0 | 0 | 0 | 0
2018-02-01 22:44 | 196529.2 | 1560.0009 | 5 | 26 | 3.276568 | -6.519894 | 3.196414 | 2.824766 | 13.34696 | 10.25175 | 0 | 0 | 0 | 0
2018-02-01 22:46 | 196649.2 | 1680.0009 | 5 | 26 | 3.163209 | -6.519921 | 3.196414 | 3.042055 | 13.34696 | 10.95253 | 0 | 0 | 0 | 0
2018-02-01 22:48 | 196731.8 | 1762.552 | 5 | 26 | 2.999992 | -6.519984 | 3.196414 | 3.19153 | 13.34696 | 11.41506 | 0 | 0 | 0 | 0
2018-02-01 22:50 | 196851.8 | 120.001 | 6 | 26 | 3.541474 | 0 | 3.196414 | 3.19153 | 13.34696 | 11.41506 | 0 | 0 | 0 | 0
2018-02-01 22:52 | 196971.8 | 240.0001 | 6 | 26 | 3.561549 | 0 | 3.196414 | 3.19153 | 13.34696 | 11.41506 | 0 | 0 | 0 | 0
2018-02-01 22:53 | 197031.8 | 300.0016 | 6 | 26 | 3.565122 | 0 | 3.196414 | 3.19153 | 13.34696 | 11.41506 | 0 | 0 | 0 | 0
2018-02-01 22:53 | 197031.8 | 0.0025 | 7 | 27 | 3.56501 | 0 | 0 | 0 | 0 | 0 | 0 | 0 | 0 | 0
2018-02-01 22:55 | 197151.9 | 120.0001 | 2 | 27 | 3.919928 | 4.889851 | 0.1622826 | 2.832e-09 | 0.6286762 | 1.0096e-08 | 0 | 0 | 0 | 0
2018-02-01 22:57 | 197271.9 | 240.0009 | 2 | 27 | 3.96177 | 4.889833 | 0.3252552 | 2.832e-09 | 1.271068 | 1.0096e-08 | 0 | 0 | 0 | 0
2018-02-01 22:59 | 197391.9 | 360.0001 | 2 | 27 | 3.995306 | 4.889856 | 0.4882283 | 2.832e-09 | 1.919549 | 1.0096e-08 | 0 | 0 | 0 | 0
2018-02-01 23:01 | 197511.9 | 480.0001 | 2 | 27 | 4.02425 | 4.889856 | 0.6512014 | 2.832e-09 | 2.573089 | 1.0096e-08 | 0 | 0 | 0 | 0
2018-02-01 23:03 | 197631.9 | 600.0002 | 2 | 27 | 4.049168 | 4.889906 | 0.8141751 | 2.832e-09 | 3.231003 | 1.0096e-08 | 0 | 0 | 0 | 0
2018-02-01 23:05 | 197751.9 | 720.0001 | 2 | 27 | 4.072476 | 4.889843 | 0.9771512 | 2.832e-09 | 3.892819 | 1.0096e-08 | 0 | 0 | 0 | 0
2018-02-01 23:07 | 197871.9 | 840.0009 | 2 | 27 | 4.098011 | 4.890139 | 1.14013 | 2.832e-09 | 4.558575 | 1.0096e-08 | 0 | 0 | 0 | 0
2018-02-01 23:09 | 197991.9 | 960.0009 | 2 | 27 | 4.12712 | 4.88983 | 1.303109 | 2.832e-09 | 5.228791 | 1.0096e-08 | 0 | 0 | 0 | 0
2018-02-01 23:11 | 198111.9 | 1080.0001 | 2 | 27 | 4.159385 | 4.889868 | 1.466087 | 2.832e-09 | 5.904007 | 1.0096e-08 | 0 | 0 | 0 | 0
2018-02-01 23:13 | 198231.9 | 1200.0001 | 2 | 27 | 4.195425 | 4.88986 | 1.629067 | 2.832e-09 | 6.584785 | 1.0096e-08 | 0 | 0 | 0 | 0
2018-02-01 23:15 | 198351.9 | 1320.0009 | 2 | 27 | 4.200349 | 4.218355 | 1.781786 | 2.832e-09 | 7.226206 | 1.0096e-08 | 0 | 0 | 0 | 0
2018-02-01 23:17 | 198471.9 | 1440.0001 | 2 | 27 | 4.200355 | 3.57139 | 1.911379 | 2.832e-09 | 7.770543 | 1.0096e-08 | 0 | 0 | 0 | 0
2018-02-01 23:18 | 198535.8 | 1503.9336 | 2 | 27 | 4.200351 | 3.259985 | 1.971995 | 2.832e-09 | 8.025152 | 1.0096e-08 | 0 | 0 | 0 | 0
2018-02-01 23:20 | 198655.8 | 120.0001 | 3 | 27 | 4.229498 | 3.259853 | 2.080208 | 2.832e-09 | 8.481148 | 1.0096e-08 | 0 | 0 | 0 | 0
2018-02-01 23:22 | 198775.8 | 240.0009 | 3 | 27 | 4.263093 | 3.259918 | 2.188864 | 2.832e-09 | 8.942511 | 1.0096e-08 | 0 | 0 | 0 | 0
2018-02-01 23:24 | 198895.8 | 360.0009 | 3 | 27 | 4.298974 | 3.259842 | 2.297521 | 2.832e-09 | 9.40766 | 1.0096e-08 | 0 | 0 | 0 | 0
2018-02-01 23:26 | 199015.8 | 480.0009 | 3 | 27 | 4.336809 | 3.259863 | 2.406177 | 2.832e-09 | 9.876809 | 1.0096e-08 | 0 | 0 | 0 | 0
2018-02-01 23:28 | 199135.8 | 600.0001 | 3 | 27 | 4.376153 | 3.260176 | 2.514828 | 2.832e-09 | 10.35014 | 1.0096e-08 | 0 | 0 | 0 | 0
2018-02-01 23:30 | 199255.8 | 720.0009 | 3 | 27 | 4.400335 | 2.951036 | 2.621268 | 2.832e-09 | 10.81771 | 1.0096e-08 | 0 | 0 | 0 | 0
2018-02-01 23:32 | 199375.8 | 840.0009 | 3 | 27 | 4.400351 | 2.402897 | 2.710019 | 2.832e-09 | 11.20825 | 1.0096e-08 | 0 | 0 | 0 | 0
2018-02-01 23:34 | 199495.8 | 960.0002 | 3 | 27 | 4.400257 | 1.975115 | 2.782697 | 2.832e-09 | 11.52805 | 1.0096e-08 | 0 | 0 | 0 | 0
2018-02-01 23:36 | 199615.8 | 1080.0002 | 3 | 27 | 4.400235 | 1.640676 | 2.842759 | 2.832e-09 | 11.79234 | 1.0096e-08 | 0 | 0 | 0 | 0
2018-02-01 23:38 | 199735.8 | 1200.0001 | 3 | 27 | 4.400227 | 1.373774 | 2.892848 | 2.832e-09 | 12.01275 | 1.0096e-08 | 0 | 0 | 0 | 0
2018-02-01 23:40 | 199855.8 | 1320.0017 | 3 | 27 | 4.400241 | 1.161722 | 2.934988 | 2.832e-09 | 12.19817 | 1.0096e-08 | 0 | 0 | 0 | 0
2018-02-01 23:42 | 199975.8 | 1440.0017 | 3 | 27 | 4.400192 | 0.9881992 | 2.97073 | 2.832e-09 | 12.35545 | 1.0096e-08 | 0 | 0 | 0 | 0
2018-02-01 23:44 | 200095.8 | 1560.0001 | 3 | 27 | 4.400135 | 0.8475876 | 3.00128 | 2.832e-09 | 12.48987 | 1.0096e-08 | 0 | 0 | 0 | 0
2018-02-01 23:46 | 200215.8 | 1680.0009 | 3 | 27 | 4.400204 | 0.7344875 | 3.027589 | 2.832e-09 | 12.60564 | 1.0096e-08 | 0 | 0 | 0 | 0
2018-02-01 23:48 | 200335.8 | 1800.0001 | 3 | 27 | 4.400178 | 0.6369476 | 3.050363 | 2.832e-09 | 12.70585 | 1.0096e-08 | 0 | 0 | 0 | 0
2018-02-01 23:50 | 200455.8 | 1920.0001 | 3 | 27 | 4.400062 | 0.553257 | 3.07017 | 2.832e-09 | 12.793 | 1.0096e-08 | 0 | 0 | 0 | 0
2018-02-01 23:52 | 200575.8 | 2040.0001 | 3 | 27 | 4.400158 | 0.4866982 | 3.087488 | 2.832e-09 | 12.8692 | 1.0096e-08 | 0 | 0 | 0 | 0
2018-02-01 23:54 | 200695.8 | 2160.0017 | 3 | 27 | 4.400151 | 0.4274445 | 3.102673 | 2.832e-09 | 12.93602 | 1.0096e-08 | 0 | 0 | 0 | 0
2018-02-01 23:56 | 200815.8 | 2280.0009 | 3 | 27 | 4.400085 | 0.3750973 | 3.116022 | 2.832e-09 | 12.99475 | 1.0096e-08 | 0 | 0 | 0 | 0
2018-02-01 23:58 | 200935.8 | 2400.0002 | 3 | 27 | 4.400072 | 0.3302135 | 3.127762 | 2.832e-09 | 13.04641 | 1.0096e-08 | 0 | 0 | 0 | 0
2018-02-02 | 201055.8 | 2520.0002 | 3 | 27 | 4.400109 | 0.2925129 | 3.138112 | 2.832e-09 | 13.09195 | 1.0096e-08 | 0 | 0 | 0 | 0
2018-02-02 00:02 | 201175.8 | 2640.0009 | 3 | 27 | 4.400045 | 0.2572136 | 3.147242 | 2.832e-09 | 13.13212 | 1.0096e-08 | 0 | 0 | 0 | 0
2018-02-02 00:04 | 201295.8 | 2760.0002 | 3 | 27 | 4.40007 | 0.228014 | 3.155318 | 2.832e-09 | 13.16766 | 1.0096e-08 | 0 | 0 | 0 | 0
2018-02-02 00:06 | 201415.8 | 2880.0002 | 3 | 27 | 4.400018 | 0.200161 | 3.162443 | 2.832e-09 | 13.19901 | 1.0096e-08 | 0 | 0 | 0 | 0
2018-02-02 00:08 | 201535.8 | 3000.0009 | 3 | 27 | 4.399981 | 0.1768055 | 3.168756 | 2.832e-09 | 13.22679 | 1.0096e-08 | 0 | 0 | 0 | 0
2018-02-02 00:10 | 201655.8 | 3120.0009 | 3 | 27 | 4.400058 | 0.158205 | 3.174346 | 2.832e-09 | 13.25138 | 1.0096e-08 | 0 | 0 | 0 | 0
2018-02-02 00:12 | 201775.8 | 3240.0003 | 3 | 27 | 4.400058 | 0.1392117 | 3.179301 | 2.832e-09 | 13.27319 | 1.0096e-08 | 0 | 0 | 0 | 0
2018-02-02 00:14 | 201895.8 | 3360.0002 | 3 | 27 | 4.400017 | 0.122509 | 3.183673 | 2.832e-09 | 13.29243 | 1.0096e-08 | 0 | 0 | 0 | 0
2018-02-02 00:16 | 202015.8 | 3480.0009 | 3 | 27 | 4.400057 | 0.1090202 | 3.18754 | 2.832e-09 | 13.30944 | 1.0096e-08 | 0 | 0 | 0 | 0
2018-02-02 00:18 | 202135.8 | 3600.0002 | 3 | 27 | 4.399986 | 0.09617996 | 3.190959 | 2.832e-09 | 13.32448 | 1.0096e-08 | 0 | 0 | 0 | 0
2018-02-02 00:20 | 202255.8 | 3720.0009 | 3 | 27 | 4.400009 | 0.08518028 | 3.194001 | 2.832e-09 | 13.33787 | 1.0096e-08 | 0 | 0 | 0 | 0
2018-02-02 00:21 | 202305.5 | 3769.6144 | 3 | 27 | 4.400039 | 0.0814991 | 3.195163 | 2.832e-09 | 13.34298 | 1.0096e-08 | 0 | 0 | 0 | 0
2018-02-02 00:23 | 202425.5 | 119.9999 | 4 | 27 | 4.395091 | 0 | 3.195163 | 2.832e-09 | 13.34298 | 1.0096e-08 | 0 | 0 | 0 | 0
2018-02-02 00:25 | 202545.5 | 240.0007 | 4 | 27 | 4.39455 | 0 | 3.195163 | 2.832e-09 | 13.34298 | 1.0096e-08 | 0 | 0 | 0 | 0
2018-02-02 00:26 | 202605.5 | 300.0022 | 4 | 27 | 4.394368 | 0 | 3.195163 | 2.832e-09 | 13.34298 | 1.0096e-08 | 0 | 0 | 0 | 0
2018-02-02 00:28 | 202725.6 | 120.0009 | 5 | 27 | 3.988517 | -6.519982 | 3.195163 | 0.2172878 | 13.34298 | 0.8783968 | 0 | 0 | 0 | 0
2018-02-02 00:30 | 202845.6 | 240.0009 | 5 | 27 | 3.905703 | -6.52002 | 3.195163 | 0.4345855 | 13.34298 | 1.73602 | 0 | 0 | 0 | 0
2018-02-02 00:32 | 202965.6 | 360.0001 | 5 | 27 | 3.825372 | -6.520001 | 3.195163 | 0.6518863 | 13.34298 | 2.575958 | 0 | 0 | 0 | 0
2018-02-02 00:34 | 203085.6 | 480.0009 | 5 | 27 | 3.748763 | -6.519995 | 3.195163 | 0.8691952 | 13.34298 | 3.398832 | 0 | 0 | 0 | 0
2018-02-02 00:36 | 203205.6 | 600.0008 | 5 | 27 | 3.677828 | -6.519951 | 3.195163 | 1.086501 | 13.34298 | 4.205632 | 0 | 0 | 0 | 0
2018-02-02 00:38 | 203325.6 | 720.0008 | 5 | 27 | 3.61421 | -6.519977 | 3.195163 | 1.303803 | 13.34298 | 4.997769 | 0 | 0 | 0 | 0
2018-02-02 00:40 | 203445.6 | 840.0008 | 5 | 27 | 3.559285 | -6.519987 | 3.195163 | 1.521114 | 13.34298 | 5.77705 | 0 | 0 | 0 | 0
2018-02-02 00:42 | 203565.6 | 960.0008 | 5 | 27 | 3.512805 | -6.52 | 3.195163 | 1.73842 | 13.34298 | 6.54531 | 0 | 0 | 0 | 0
2018-02-02 00:44 | 203685.6 | 1080.0009 | 5 | 27 | 3.472789 | -6.519938 | 3.195163 | 1.955723 | 13.34298 | 7.304214 | 0 | 0 | 0 | 0
2018-02-02 00:46 | 203805.6 | 1200.0001 | 5 | 27 | 3.436306 | -6.519995 | 3.195163 | 2.173028 | 13.34298 | 8.054872 | 0 | 0 | 0 | 0
2018-02-02 00:48 | 203925.6 | 1320.0009 | 5 | 27 | 3.398786 | -6.520017 | 3.195163 | 2.390336 | 13.34298 | 8.79762 | 0 | 0 | 0 | 0
2018-02-02 00:50 | 204045.6 | 1440.0009 | 5 | 27 | 3.348337 | -6.519987 | 3.195163 | 2.607638 | 13.34298 | 9.531084 | 0 | 0 | 0 | 0
2018-02-02 00:52 | 204165.6 | 1560.0009 | 5 | 27 | 3.275917 | -6.520012 | 3.195163 | 2.824942 | 13.34298 | 10.2513 | 0 | 0 | 0 | 0
2018-02-02 00:54 | 204285.6 | 1680.0008 | 5 | 27 | 3.162076 | -6.519955 | 3.195163 | 3.042244 | 13.34298 | 10.95193 | 0 | 0 | 0 | 0
2018-02-02 00:55 | 204367.3 | 1761.6816 | 5 | 27 | 2.999979 | -6.519998 | 3.195163 | 3.190154 | 13.34298 | 11.4095 | 0 | 0 | 0 | 0
2018-02-02 00:57 | 204487.3 | 120 | 6 | 27 | 3.541635 | 0 | 3.195163 | 3.190154 | 13.34298 | 11.4095 | 0 | 0 | 0 | 0
2018-02-02 00:59 | 204607.3 | 240 | 6 | 27 | 3.561795 | 0 | 3.195163 | 3.190154 | 13.34298 | 11.4095 | 0 | 0 | 0 | 0
2018-02-02 01:00 | 204667.3 | 300.0015 | 6 | 27 | 3.56537 | 0 | 3.195163 | 3.190154 | 13.34298 | 11.4095 | 0 | 0 | 0 | 0
2018-02-02 01:00 | 204667.3 | 0.0024 | 7 | 28 | 3.565349 | 0 | 0 | 0 | 0 | 0 | 0 | 0 | 0 | 0
2018-02-02 01:02 | 204787.4 | 120.0002 | 2 | 28 | 3.919902 | 4.889822 | 0.1622833 | 0 | 0.628702 | 0 | 0 | 0 | 0 | 0
2018-02-02 01:04 | 204907.4 | 240.001 | 2 | 28 | 3.961817 | 4.889833 | 0.3252538 | 0 | 1.271089 | 0 | 0 | 0 | 0 | 0
2018-02-02 01:06 | 205027.4 | 360.0002 | 2 | 28 | 3.995508 | 4.889866 | 0.4882332 | 0 | 1.919616 | 0 | 0 | 0 | 0 | 0
2018-02-02 01:08 | 205147.4 | 480.0002 | 2 | 28 | 4.02459 | 4.889862 | 0.6512114 | 0 | 2.573222 | 0 | 0 | 0 | 0 | 0
2018-02-02 01:10 | 205267.4 | 600.0002 | 2 | 28 | 4.049605 | 4.889868 | 0.814189 | 0 | 3.231215 | 0 | 0 | 0 | 0 | 0
2018-02-02 01:12 | 205387.4 | 720.001 | 2 | 28 | 4.072955 | 4.889883 | 0.97716 | 0 | 3.893086 | 0 | 0 | 0 | 0 | 0
2018-02-02 01:14 | 205507.4 | 840.001 | 2 | 28 | 4.09858 | 4.889896 | 1.140127 | 0 | 4.558885 | 0 | 0 | 0 | 0 | 0
2018-02-02 01:16 | 205627.4 | 960.001 | 2 | 28 | 4.127777 | 4.889904 | 1.303104 | 0 | 5.229189 | 0 | 0 | 0 | 0 | 0
2018-02-02 01:18 | 205747.4 | 1080.001 | 2 | 28 | 4.160107 | 4.889912 | 1.466077 | 0 | 5.904495 | 0 | 0 | 0 | 0 | 0
2018-02-02 01:20 | 205867.4 | 1200.001 | 2 | 28 | 4.196235 | 4.889927 | 1.629047 | 0 | 6.585357 | 0 | 0 | 0 | 0 | 0
2018-02-02 01:22 | 205987.4 | 1320.0002 | 2 | 28 | 4.20036 | 4.206575 | 1.781312 | 0 | 7.224889 | 0 | 0 | 0 | 0 | 0
2018-02-02 01:24 | 206107.4 | 1440.001 | 2 | 28 | 4.200358 | 3.561165 | 1.910527 | 0 | 7.767639 | 0 | 0 | 0 | 0 | 0
2018-02-02 01:25 | 206169.3 | 1501.8729 | 2 | 28 | 4.20036 | 3.25997 | 1.969105 | 0 | 8.013686 | 0 | 0 | 0 | 0 | 0
2018-02-02 01:27 | 206289.3 | 120.0009 | 3 | 28 | 4.229488 | 3.259871 | 2.077315 | 0 | 8.469671 | 0 | 0 | 0 | 0 | 0
2018-02-02 01:29 | 206409.3 | 240.0001 | 3 | 28 | 4.263061 | 3.259882 | 2.185967 | 0 | 8.931015 | 0 | 0 | 0 | 0 | 0
2018-02-02 01:31 | 206529.3 | 360.0008 | 3 | 28 | 4.298894 | 3.259865 | 2.294611 | 0 | 9.396098 | 0 | 0 | 0 | 0 | 0
2018-02-02 01:33 | 206649.3 | 480.0001 | 3 | 28 | 4.336633 | 3.259821 | 2.403257 | 0 | 9.86519 | 0 | 0 | 0 | 0 | 0
2018-02-02 01:35 | 206769.3 | 600.0009 | 3 | 28 | 4.3759 | 3.259842 | 2.511907 | 0 | 10.33849 | 0 | 0 | 0 | 0 | 0
2018-02-02 01:37 | 206889.3 | 720.0001 | 3 | 28 | 4.400364 | 2.956295 | 2.618428 | 0 | 10.8064 | 0 | 0 | 0 | 0 | 0
2018-02-02 01:39 | 207009.3 | 840.0001 | 3 | 28 | 4.400326 | 2.406353 | 2.707348 | 0 | 11.19768 | 0 | 0 | 0 | 0 | 0
2018-02-02 01:41 | 207129.3 | 960.0009 | 3 | 28 | 4.400327 | 1.981415 | 2.78017 | 0 | 11.51812 | 0 | 0 | 0 | 0 | 0
2018-02-02 01:43 | 207249.3 | 1080.0009 | 3 | 28 | 4.400304 | 1.644976 | 2.84036 | 0 | 11.78298 | 0 | 0 | 0 | 0 | 0
2018-02-02 01:45 | 207369.3 | 1200.0001 | 3 | 28 | 4.400287 | 1.377949 | 2.890565 | 0 | 12.00389 | 0 | 0 | 0 | 0 | 0
2018-02-02 01:47 | 207489.3 | 1320.0001 | 3 | 28 | 4.40028 | 1.165054 | 2.932803 | 0 | 12.18975 | 0 | 0 | 0 | 0 | 0
2018-02-02 01:49 | 207609.3 | 1440.0001 | 3 | 28 | 4.400239 | 0.9925938 | 2.968625 | 0 | 12.34738 | 0 | 0 | 0 | 0 | 0
2018-02-02 01:51 | 207729.3 | 1560.0001 | 3 | 28 | 4.40018 | 0.8506851 | 2.999261 | 0 | 12.48218 | 0 | 0 | 0 | 0 | 0
2018-02-02 01:53 | 207849.3 | 1680.0008 | 3 | 28 | 4.400212 | 0.7353573 | 3.02563 | 0 | 12.59821 | 0 | 0 | 0 | 0 | 0
2018-02-02 01:55 | 207969.3 | 1800.0001 | 3 | 28 | 4.400116 | 0.6362667 | 3.048435 | 0 | 12.69856 | 0 | 0 | 0 | 0 | 0
2018-02-02 01:57 | 208089.3 | 1920.0008 | 3 | 28 | 4.400153 | 0.5555954 | 3.068262 | 0 | 12.7858 | 0 | 0 | 0 | 0 | 0
2018-02-02 01:59 | 208209.3 | 2040.0001 | 3 | 28 | 4.400114 | 0.4855537 | 3.085584 | 0 | 12.86202 | 0 | 0 | 0 | 0 | 0
2018-02-02 02:01 | 208329.3 | 2160.0008 | 3 | 28 | 4.400065 | 0.4250965 | 3.100753 | 0 | 12.92876 | 0 | 0 | 0 | 0 | 0
2018-02-02 02:03 | 208449.3 | 2280.0001 | 3 | 28 | 4.400129 | 0.3756866 | 3.114067 | 0 | 12.98734 | 0 | 0 | 0 | 0 | 0
2018-02-02 02:05 | 208569.3 | 2400.0008 | 3 | 28 | 4.400104 | 0.3307095 | 3.125793 | 0 | 13.03894 | 0 | 0 | 0 | 0 | 0
2018-02-02 02:07 | 208689.3 | 2520.0001 | 3 | 28 | 4.400054 | 0.2908745 | 3.136125 | 0 | 13.0844 | 0 | 0 | 0 | 0 | 0
2018-02-02 02:09 | 208809.3 | 2640.0001 | 3 | 28 | 4.400083 | 0.2580833 | 3.145262 | 0 | 13.12461 | 0 | 0 | 0 | 0 | 0
2018-02-02 02:11 | 208929.3 | 2760.0008 | 3 | 28 | 4.400028 | 0.2272968 | 3.153304 | 0 | 13.15999 | 0 | 0 | 0 | 0 | 0
2018-02-02 02:13 | 209049.3 | 2880.0001 | 3 | 28 | 4.400057 | 0.2005291 | 3.160455 | 0 | 13.19146 | 0 | 0 | 0 | 0 | 0
2018-02-02 02:15 | 209169.3 | 3000.0008 | 3 | 28 | 4.400028 | 0.1774597 | 3.166756 | 0 | 13.21918 | 0 | 0 | 0 | 0 | 0
2018-02-02 02:17 | 209289.3 | 3120.0001 | 3 | 28 | 4.400097 | 0.1581612 | 3.172328 | 0 | 13.2437 | 0 | 0 | 0 | 0 | 0
2018-02-02 02:19 | 209409.3 | 3240.0009 | 3 | 28 | 4.40012 | 0.1406956 | 3.177267 | 0 | 13.26543 | 0 | 0 | 0 | 0 | 0
2018-02-02 02:21 | 209529.3 | 3360.0009 | 3 | 28 | 4.400041 | 0.1229897 | 3.181632 | 0 | 13.28463 | 0 | 0 | 0 | 0 | 0
2018-02-02 02:23 | 209649.3 | 3480.0001 | 3 | 28 | 4.400064 | 0.1096268 | 3.185493 | 0 | 13.30162 | 0 | 0 | 0 | 0 | 0
2018-02-02 02:25 | 209769.3 | 3600.0001 | 3 | 28 | 4.399988 | 0.09603691 | 3.188919 | 0 | 13.3167 | 0 | 0 | 0 | 0 | 0
2018-02-02 02:27 | 209889.3 | 3720.0001 | 3 | 28 | 4.400034 | 0.08648491 | 3.191962 | 0 | 13.33008 | 0 | 0 | 0 | 0 | 0
2018-02-02 02:28 | 209930.9 | 3761.6159 | 3 | 28 | 4.399985 | 0.08149529 | 3.192942 | 0 | 13.3344 | 0 | 0 | 0 | 0 | 0
2018-02-02 02:30 | 210050.9 | 120.0009 | 4 | 28 | 4.39502 | 0 | 3.192942 | 0 | 13.3344 | 0 | 0 | 0 | 0 | 0
2018-02-02 02:32 | 210170.9 | 240.0017 | 4 | 28 | 4.394511 | 0 | 3.192942 | 0 | 13.3344 | 0 | 0 | 0 | 0 | 0
2018-02-02 02:33 | 210230.9 | 300.0024 | 4 | 28 | 4.394283 | 0 | 3.192942 | 0 | 13.3344 | 0 | 0 | 0 | 0 | 0
2018-02-02 02:35 | 210351 | 120.0002 | 5 | 28 | 3.987674 | -6.519958 | 3.192942 | 0.2172766 | 13.3344 | 0.8781658 | 0 | 0 | 0 | 0
2018-02-02 02:37 | 210471 | 240.0002 | 5 | 28 | 3.904802 | -6.52001 | 3.192942 | 0.4345645 | 13.3344 | 1.735556 | 0 | 0 | 0 | 0
2018-02-02 02:39 | 210591 | 360.0002 | 5 | 28 | 3.824605 | -6.519989 | 3.192942 | 0.6518615 | 13.3344 | 2.575299 | 0 | 0 | 0 | 0
2018-02-02 02:41 | 210711 | 480.0001 | 5 | 28 | 3.748072 | -6.520019 | 3.192942 | 0.8691574 | 13.3344 | 3.397971 | 0 | 0 | 0 | 0
2018-02-02 02:43 | 210831 | 600.001 | 5 | 28 | 3.677138 | -6.519961 | 3.192942 | 1.086452 | 13.3344 | 4.204587 | 0 | 0 | 0 | 0
2018-02-02 02:45 | 210951 | 720.001 | 5 | 28 | 3.613605 | -6.519974 | 3.192942 | 1.303749 | 13.3344 | 4.996564 | 0 | 0 | 0 | 0
2018-02-02 02:47 | 211071 | 840.001 | 5 | 28 | 3.558607 | -6.519953 | 3.192942 | 1.521042 | 13.3344 | 5.775643 | 0 | 0 | 0 | 0
2018-02-02 02:49 | 211191 | 960.0001 | 5 | 28 | 3.512171 | -6.519963 | 3.192942 | 1.73833 | 13.3344 | 6.543707 | 0 | 0 | 0 | 0
2018-02-02 02:51 | 211311 | 1080.001 | 5 | 28 | 3.472174 | -6.519936 | 3.192942 | 1.955629 | 13.3344 | 7.302463 | 0 | 0 | 0 | 0
2018-02-02 02:53 | 211431 | 1200.001 | 5 | 28 | 3.435723 | -6.519949 | 3.192942 | 2.172927 | 13.3344 | 8.052965 | 0 | 0 | 0 | 0
2018-02-02 02:55 | 211551 | 1320.0001 | 5 | 28 | 3.398228 | -6.519951 | 3.192942 | 2.390227 | 13.3344 | 8.795569 | 0 | 0 | 0 | 0
2018-02-02 02:57 | 211671 | 1440.001 | 5 | 28 | 3.347587 | -6.51998 | 3.192942 | 2.607522 | 13.3344 | 9.528867 | 0 | 0 | 0 | 0
2018-02-02 02:59 | 211791 | 1560.0009 | 5 | 28 | 3.274956 | -6.519984 | 3.192942 | 2.824823 | 13.3344 | 10.24889 | 0 | 0 | 0 | 0
2018-02-02 03:01 | 211911 | 1680.0001 | 5 | 28 | 3.160454 | -6.520014 | 3.192942 | 3.042125 | 13.3344 | 10.94926 | 0 | 0 | 0 | 0
2018-02-02 03:02 | 211991.6 | 1760.5456 | 5 | 28 | 2.999994 | -6.519938 | 3.192942 | 3.187983 | 13.3344 | 11.40033 | 0 | 0 | 0 | 0
2018-02-02 03:04 | 212111.6 | 120.0008 | 6 | 28 | 3.541781 | 0 | 3.192942 | 3.187983 | 13.3344 | 11.40033 | 0 | 0 | 0 | 0
2018-02-02 03:06 | 212231.6 | 240.0008 | 6 | 28 | 3.561955 | 0 | 3.192942 | 3.187983 | 13.3344 | 11.40033 | 0 | 0 | 0 | 0
2018-02-02 03:07 | 212291.6 | 300.0023 | 6 | 28 | 3.565507 | 0 | 3.192942 | 3.187983 | 13.3344 | 11.40033 | 0 | 0 | 0 | 0
2018-02-02 03:07 | 212291.6 | 0.0024 | 7 | 29 | 3.565356 | 0 | 0 | 0 | 0 | 0 | 0 | 0 | 0 | 0
2018-02-02 03:09 | 212411.7 | 120.0009 | 2 | 29 | 3.919974 | 4.88987 | 0.1622854 | 0 | 0.6287302 | 0 | 0 | 0 | 0 | 0
2018-02-02 03:11 | 212531.7 | 240.0009 | 2 | 29 | 3.961838 | 4.889853 | 0.3252522 | 0 | 1.271108 | 0 | 0 | 0 | 0 | 0
2018-02-02 03:13 | 212651.7 | 360.0002 | 2 | 29 | 3.995467 | 4.889866 | 0.4882304 | 0 | 1.919627 | 0 | 0 | 0 | 0 | 0
2018-02-02 03:15 | 212771.7 | 480.0018 | 2 | 29 | 4.024494 | 4.889902 | 0.6512114 | 0 | 2.573233 | 0 | 0 | 0 | 0 | 0
2018-02-02 03:17 | 212891.7 | 600.0002 | 2 | 29 | 4.049482 | 4.889856 | 0.8141889 | 0 | 3.231207 | 0 | 0 | 0 | 0 | 0
2018-02-02 03:19 | 213011.7 | 720.0009 | 2 | 29 | 4.072975 | 4.889833 | 0.977165 | 0 | 3.89309 | 0 | 0 | 0 | 0 | 0
2018-02-02 03:21 | 213131.7 | 840.0009 | 2 | 29 | 4.098683 | 4.889862 | 1.140142 | 0 | 4.558938 | 0 | 0 | 0 | 0 | 0
2018-02-02 03:23 | 213251.7 | 960.0001 | 2 | 29 | 4.127991 | 4.889893 | 1.30312 | 0 | 5.229276 | 0 | 0 | 0 | 0 | 0
2018-02-02 03:25 | 213371.7 | 1080.0009 | 2 | 29 | 4.160399 | 4.889889 | 1.466102 | 0 | 5.904659 | 0 | 0 | 0 | 0 | 0
2018-02-02 03:27 | 213491.7 | 1200.0009 | 2 | 29 | 4.19652 | 4.889906 | 1.629081 | 0 | 6.585604 | 0 | 0 | 0 | 0 | 0
2018-02-02 03:29 | 213611.7 | 1320.0009 | 2 | 29 | 4.200357 | 4.200569 | 1.781183 | 0 | 7.224461 | 0 | 0 | 0 | 0 | 0
2018-02-02 03:31 | 213731.7 | 1440.0002 | 2 | 29 | 4.20034 | 3.556227 | 1.91022 | 0 | 7.766463 | 0 | 0 | 0 | 0 | 0
2018-02-02 03:32 | 213792.7 | 1501.0128 | 2 | 29 | 4.200369 | 3.259989 | 1.967938 | 0 | 8.008898 | 0 | 0 | 0 | 0 | 0
2018-02-02 03:34 | 213912.7 | 120.0025 | 3 | 29 | 4.229527 | 3.259848 | 2.076153 | 0 | 8.464909 | 0 | 0 | 0 | 0 | 0
2018-02-02 03:36 | 214032.7 | 240.0025 | 3 | 29 | 4.263121 | 3.259804 | 2.184807 | 0 | 8.926266 | 0 | 0 | 0 | 0 | 0
2018-02-02 03:38 | 214152.7 | 360.0009 | 3 | 29 | 4.299016 | 3.259888 | 2.293454 | 0 | 9.391374 | 0 | 0 | 0 | 0 | 0
2018-02-02 03:40 | 214272.7 | 480.0009 | 3 | 29 | 4.336888 | 3.26018 | 2.402102 | 0 | 9.860492 | 0 | 0 | 0 | 0 | 0
2018-02-02 03:42 | 214392.7 | 600.0001 | 3 | 29 | 4.376258 | 3.2598 | 2.510756 | 0 | 10.33384 | 0 | 0 | 0 | 0 | 0
2018-02-02 03:44 | 214512.7 | 720.0025 | 3 | 29 | 4.400363 | 2.947859 | 2.617151 | 0 | 10.80123 | 0 | 0 | 0 | 0 | 0
2018-02-02 03:46 | 214632.7 | 840.0025 | 3 | 29 | 4.400334 | 2.399509 | 2.705826 | 0 | 11.19143 | 0 | 0 | 0 | 0 | 0
2018-02-02 03:48 | 214752.7 | 960.0001 | 3 | 29 | 4.400333 | 1.974728 | 2.77843 | 0 | 11.51091 | 0 | 0 | 0 | 0 | 0
2018-02-02 03:50 | 214872.7 | 1080.0001 | 3 | 29 | 4.400292 | 1.640232 | 2.838438 | 0 | 11.77497 | 0 | 0 | 0 | 0 | 0
2018-02-02 03:52 | 214992.7 | 1200.0001 | 3 | 29 | 4.400239 | 1.373798 | 2.888502 | 0 | 11.99526 | 0 | 0 | 0 | 0 | 0
2018-02-02 03:54 | 215112.7 | 1320.0025 | 3 | 29 | 4.400223 | 1.161467 | 2.930654 | 0 | 12.18074 | 0 | 0 | 0 | 0 | 0
2018-02-02 03:56 | 215232.7 | 1440.0025 | 3 | 29 | 4.400291 | 0.991312 | 2.966424 | 0 | 12.33814 | 0 | 0 | 0 | 0 | 0
2018-02-02 03:58 | 215352.7 | 1560.0025 | 3 | 29 | 4.400226 | 0.8503952 | 2.997017 | 0 | 12.47276 | 0 | 0 | 0 | 0 | 0
2018-02-02 04:00 | 215472.7 | 1680.0024 | 3 | 29 | 4.400263 | 0.7354183 | 3.023355 | 0 | 12.58865 | 0 | 0 | 0 | 0 | 0
2018-02-02 04:02 | 215592.7 | 1800.0025 | 3 | 29 | 4.400196 | 0.6376896 | 3.046157 | 0 | 12.68898 | 0 | 0 | 0 | 0 | 0
2018-02-02 04:04 | 215712.7 | 1920.0009 | 3 | 29 | 4.400183 | 0.555769 | 3.065996 | 0 | 12.77628 | 0 | 0 | 0 | 0 | 0
2018-02-02 04:06 | 215832.7 | 2040.0001 | 3 | 29 | 4.400049 | 0.4841404 | 3.083314 | 0 | 12.85248 | 0 | 0 | 0 | 0 | 0
2018-02-02 04:08 | 215952.7 | 2160.0001 | 3 | 29 | 4.400107 | 0.4260445 | 3.098495 | 0 | 12.91928 | 0 | 0 | 0 | 0 | 0
2018-02-02 04:10 | 216072.7 | 2280.0025 | 3 | 29 | 4.399982 | 0.3723621 | 3.111832 | 0 | 12.97796 | 0 | 0 | 0 | 0 | 0
2018-02-02 04:12 | 216192.7 | 2400.0025 | 3 | 29 | 4.400078 | 0.3298512 | 3.123566 | 0 | 13.0296 | 0 | 0 | 0 | 0 | 0
2018-02-02 04:14 | 216312.7 | 2520.0001 | 3 | 29 | 4.400045 | 0.2900791 | 3.133902 | 0 | 13.07507 | 0 | 0 | 0 | 0 | 0
2018-02-02 04:16 | 216432.7 | 2640.0001 | 3 | 29 | 4.400061 | 0.256567 | 3.143029 | 0 | 13.11523 | 0 | 0 | 0 | 0 | 0
2018-02-02 04:18 | 216552.7 | 2760.0001 | 3 | 29 | 4.400079 | 0.2273407 | 3.151083 | 0 | 13.15067 | 0 | 0 | 0 | 0 | 0
2018-02-02 04:20 | 216672.7 | 2880.0001 | 3 | 29 | 4.400068 | 0.2007656 | 3.158208 | 0 | 13.18202 | 0 | 0 | 0 | 0 | 0
2018-02-02 04:22 | 216792.7 | 3000.0001 | 3 | 29 | 4.400031 | 0.1774769 | 3.164509 | 0 | 13.20974 | 0 | 0 | 0 | 0 | 0
2018-02-02 04:24 | 216912.7 | 3120.0025 | 3 | 29 | 4.400054 | 0.1570721 | 3.170092 | 0 | 13.23431 | 0 | 0 | 0 | 0 | 0
2018-02-02 04:26 | 217032.7 | 3240.0001 | 3 | 29 | 4.400058 | 0.1397171 | 3.175048 | 0 | 13.25612 | 0 | 0 | 0 | 0 | 0
2018-02-02 04:28 | 217152.7 | 3360.0001 | 3 | 29 | 4.400028 | 0.1233768 | 3.179413 | 0 | 13.27532 | 0 | 0 | 0 | 0 | 0
2018-02-02 04:30 | 217272.7 | 3480.0025 | 3 | 29 | 4.400011 | 0.1092682 | 3.183274 | 0 | 13.29231 | 0 | 0 | 0 | 0 | 0
2018-02-02 04:32 | 217392.7 | 3600.0009 | 3 | 29 | 4.40001 | 0.09778404 | 3.18671 | 0 | 13.30743 | 0 | 0 | 0 | 0 | 0
2018-02-02 04:34 | 217512.7 | 3720.0002 | 3 | 29 | 4.399968 | 0.08522797 | 3.189761 | 0 | 13.32086 | 0 | 0 | 0 | 0 | 0
2018-02-02 04:35 | 217565.7 | 3772.9416 | 3 | 29 | 4.400015 | 0.08149529 | 3.191008 | 0 | 13.32634 | 0 | 0 | 0 | 0 | 0
2018-02-02 04:37 | 217685.7 | 120.0007 | 4 | 29 | 4.395023 | 0 | 3.191008 | 0 | 13.32634 | 0 | 0 | 0 | 0 | 0
2018-02-02 04:39 | 217805.7 | 240.0015 | 4 | 29 | 4.3945 | 0 | 3.191008 | 0 | 13.32634 | 0 | 0 | 0 | 0 | 0
2018-02-02 04:40 | 217865.7 | 300.003 | 4 | 29 | 4.394307 | 0 | 3.191008 | 0 | 13.32634 | 0 | 0 | 0 | 0 | 0
2018-02-02 04:42 | 217985.8 | 120.0001 | 5 | 29 | 3.987236 | -6.51997 | 3.191008 | 0.217289 | 13.32634 | 0.8781095 | 0 | 0 | 0 | 0
2018-02-02 04:44 | 218105.8 | 240 | 5 | 29 | 3.904561 | -6.519913 | 3.191008 | 0.434584 | 13.32634 | 1.735457 | 0 | 0 | 0 | 0
2018-02-02 04:46 | 218225.8 | 360.0009 | 5 | 29 | 3.824387 | -6.519955 | 3.191008 | 0.6518836 | 13.32634 | 2.575161 | 0 | 0 | 0 | 0
2018-02-02 04:48 | 218345.8 | 480.0009 | 5 | 29 | 3.747814 | -6.519944 | 3.191008 | 0.8691766 | 13.32634 | 3.397773 | 0 | 0 | 0 | 0
2018-02-02 04:50 | 218465.8 | 600.0009 | 5 | 29 | 3.676916 | -6.519961 | 3.191008 | 1.086468 | 13.32634 | 4.204319 | 0 | 0 | 0 | 0
2018-02-02 04:52 | 218585.8 | 720.0001 | 5 | 29 | 3.613313 | -6.519934 | 3.191008 | 1.303773 | 13.32634 | 4.996272 | 0 | 0 | 0 | 0
2018-02-02 04:54 | 218705.8 | 840.0009 | 5 | 29 | 3.558337 | -6.519907 | 3.191008 | 1.521076 | 13.32634 | 5.775322 | 0 | 0 | 0 | 0
2018-02-02 04:56 | 218825.8 | 960.0001 | 5 | 29 | 3.511873 | -6.519913 | 3.191008 | 1.738371 | 13.32634 | 6.543347 | 0 | 0 | 0 | 0
2018-02-02 04:58 | 218945.8 | 1080.0001 | 5 | 29 | 3.471649 | -6.51994 | 3.191008 | 1.95566 | 13.32634 | 7.301974 | 0 | 0 | 0 | 0
2018-02-02 05:00 | 219065.8 | 1200.0001 | 5 | 29 | 3.434962 | -6.519923 | 3.191008 | 2.172947 | 13.32634 | 8.052299 | 0 | 0 | 0 | 0
2018-02-02 05:02 | 219185.8 | 1320.0009 | 5 | 29 | 3.397358 | -6.519896 | 3.191008 | 2.390229 | 13.32634 | 8.794658 | 0 | 0 | 0 | 0
2018-02-02 05:04 | 219305.8 | 1440.0009 | 5 | 29 | 3.346633 | -6.519913 | 3.191008 | 2.60752 | 13.32634 | 9.527748 | 0 | 0 | 0 | 0
2018-02-02 05:06 | 219425.8 | 1560.0009 | 5 | 29 | 3.273785 | -6.519925 | 3.191008 | 2.8248 | 13.32634 | 10.24747 | 0 | 0 | 0 | 0
2018-02-02 05:08 | 219545.8 | 1680.0001 | 5 | 29 | 3.158638 | -6.519881 | 3.191008 | 3.042084 | 13.32634 | 10.94748 | 0 | 0 | 0 | 0
2018-02-02 05:09 | 219625 | 1759.1968 | 5 | 29 | 2.999991 | -6.519892 | 3.191008 | 3.185483 | 13.32634 | 11.39078 | 0 | 0 | 0 | 0
2018-02-02 05:11 | 219745 | 120 | 6 | 29 | 3.542829 | 0 | 3.191008 | 3.185483 | 13.32634 | 11.39078 | 0 | 0 | 0 | 0
2018-02-02 05:13 | 219865 | 240 | 6 | 29 | 3.56336 | 0 | 3.191008 | 3.185483 | 13.32634 | 11.39078 | 0 | 0 | 0 | 0
2018-02-02 05:14 | 219925 | 300.0023 | 6 | 29 | 3.566976 | 0 | 3.191008 | 3.185483 | 13.32634 | 11.39078 | 0 | 0 | 0 | 0
2018-02-02 05:14 | 219925.1 | 0.0024 | 7 | 30 | 3.566994 | 0 | 0 | 0 | 0 | 0 | 0 | 0 | 0 | 0
2018-02-02 05:16 | 220045.1 | 120.0009 | 2 | 30 | 3.921057 | 4.889812 | 0.1622868 | 0 | 0.6289683 | 0 | 0 | 0 | 0 | 0
2018-02-02 05:18 | 220165.1 | 240.0001 | 2 | 30 | 3.962924 | 4.889811 | 0.325247 | 0 | 1.271498 | 0 | 0 | 0 | 0 | 0
2018-02-02 05:20 | 220285.1 | 360.0001 | 2 | 30 | 3.996609 | 4.889986 | 0.4882159 | 0 | 1.920163 | 0 | 0 | 0 | 0 | 0
2018-02-02 05:22 | 220405.1 | 480.0001 | 2 | 30 | 4.025597 | 4.889835 | 0.6511908 | 0 | 2.573929 | 0 | 0 | 0 | 0 | 0
2018-02-02 05:24 | 220525.1 | 600.0001 | 2 | 30 | 4.050538 | 4.890022 | 0.8141599 | 0 | 3.232044 | 0 | 0 | 0 | 0 | 0
2018-02-02 05:26 | 220645.1 | 720.0009 | 2 | 30 | 4.07388 | 4.889887 | 0.9771277 | 0 | 3.89405 | 0 | 0 | 0 | 0 | 0
2018-02-02 05:28 | 220765.1 | 840.0001 | 2 | 30 | 4.099541 | 4.889856 | 1.140098 | 0 | 4.560013 | 0 | 0 | 0 | 0 | 0
2018-02-02 05:30 | 220885.1 | 960.0001 | 2 | 30 | 4.128826 | 4.889868 | 1.303071 | 0 | 5.230465 | 0 | 0 | 0 | 0 | 0
2018-02-02 05:32 | 221005.1 | 1080.0009 | 2 | 30 | 4.161271 | 4.88986 | 1.46604 | 0 | 5.905934 | 0 | 0 | 0 | 0 | 0
2018-02-02 05:34 | 221125.1 | 1200.001 | 2 | 30 | 4.19757 | 4.88987 | 1.629011 | 0 | 6.586999 | 0 | 0 | 0 | 0 | 0
2018-02-02 05:36 | 221245.1 | 1320.0001 | 2 | 30 | 4.200355 | 4.182877 | 1.780492 | 0 | 7.223258 | 0 | 0 | 0 | 0 | 0
2018-02-02 05:38 | 221365.1 | 1440.001 | 2 | 30 | 4.200351 | 3.541708 | 1.908994 | 0 | 7.763012 | 0 | 0 | 0 | 0 | 0
2018-02-02 05:39 | 221423.3 | 1498.1928 | 2 | 30 | 4.200347 | 3.259981 | 1.963933 | 0 | 7.993777 | 0 | 0 | 0 | 0 | 0
2018-02-02 05:41 | 221543.3 | 120.0001 | 3 | 30 | 4.229512 | 3.259811 | 2.072136 | 0 | 8.449736 | 0 | 0 | 0 | 0 | 0
2018-02-02 05:43 | 221663.3 | 240.0002 | 3 | 30 | 4.263107 | 3.260042 | 2.180792 | 0 | 8.9111 | 0 | 0 | 0 | 0 | 0
2018-02-02 05:45 | 221783.3 | 360.0001 | 3 | 30 | 4.298937 | 3.260212 | 2.289439 | 0 | 9.376203 | 0 | 0 | 0 | 0 | 0
2018-02-02 05:47 | 221903.3 | 480.0001 | 3 | 30 | 4.336707 | 3.260189 | 2.398096 | 0 | 9.845346 | 0 | 0 | 0 | 0 | 0
2018-02-02 05:49 | 222023.3 | 600.0017 | 3 | 30 | 4.375969 | 3.260077 | 2.506749 | 0 | 10.31866 | 0 | 0 | 0 | 0 | 0
2018-02-02 05:51 | 222143.3 | 720.0017 | 3 | 30 | 4.400342 | 2.953835 | 2.61324 | 0 | 10.78646 | 0 | 0 | 0 | 0 | 0
2018-02-02 05:53 | 222263.3 | 840.0017 | 3 | 30 | 4.400335 | 2.404497 | 2.7021 | 0 | 11.17747 | 0 | 0 | 0 | 0 | 0
2018-02-02 05:55 | 222383.3 | 960.0013 | 3 | 30 | 4.400337 | 1.979559 | 2.774849 | 0 | 11.49759 | 0 | 0 | 0 | 0 | 0
2018-02-02 05:57 | 222503.3 | 1080.0009 | 3 | 30 | 4.400294 | 1.643356 | 2.834981 | 0 | 11.76219 | 0 | 0 | 0 | 0 | 0
2018-02-02 05:59 | 222623.3 | 1200.0017 | 3 | 30 | 4.400261 | 1.377075 | 2.885151 | 0 | 11.98295 | 0 | 0 | 0 | 0 | 0
2018-02-02 06:01 | 222743.3 | 1320.0017 | 3 | 30 | 4.400208 | 1.163958 | 2.927382 | 0 | 12.16878 | 0 | 0 | 0 | 0 | 0
2018-02-02 06:03 | 222863.3 | 1440.0017 | 3 | 30 | 4.400235 | 0.9925938 | 2.96323 | 0 | 12.32652 | 0 | 0 | 0 | 0 | 0
2018-02-02 06:05 | 222983.3 | 1560.0017 | 3 | 30 | 4.400198 | 0.8516884 | 2.993901 | 0 | 12.46148 | 0 | 0 | 0 | 0 | 0
2018-02-02 06:07 | 223103.3 | 1680.0017 | 3 | 30 | 4.400155 | 0.7350082 | 3.020303 | 0 | 12.57765 | 0 | 0 | 0 | 0 | 0
2018-02-02 06:09 | 223223.3 | 1800.0009 | 3 | 30 | 4.400187 | 0.6392269 | 3.043169 | 0 | 12.67827 | 0 | 0 | 0 | 0 | 0
2018-02-02 06:11 | 223343.3 | 1920.0009 | 3 | 30 | 4.400087 | 0.5554619 | 3.063059 | 0 | 12.76579 | 0 | 0 | 0 | 0 | 0
2018-02-02 06:13 | 223463.3 | 2040.0009 | 3 | 30 | 4.400167 | 0.4886112 | 3.080426 | 0 | 12.84221 | 0 | 0 | 0 | 0 | 0
2018-02-02 06:15 | 223583.3 | 2160.0017 | 3 | 30 | 4.40016 | 0.428688 | 3.095655 | 0 | 12.90921 | 0 | 0 | 0 | 0 | 0
2018-02-02 06:17 | 223703.3 | 2280.0017 | 3 | 30 | 4.400167 | 0.378149 | 3.109025 | 0 | 12.96805 | 0 | 0 | 0 | 0 | 0
2018-02-02 06:19 | 223823.3 | 2400.0001 | 3 | 30 | 4.400161 | 0.3326855 | 3.12081 | 0 | 13.0199 | 0 | 0 | 0 | 0 | 0
2018-02-02 06:21 | 223943.3 | 2520.0017 | 3 | 30 | 4.399991 | 0.2906609 | 3.131186 | 0 | 13.06555 | 0 | 0 | 0 | 0 | 0
2018-02-02 06:23 | 224063.3 | 2640.0009 | 3 | 30 | 4.400052 | 0.2575722 | 3.140354 | 0 | 13.10589 | 0 | 0 | 0 | 0 | 0
2018-02-02 06:25 | 224183.3 | 2760.0017 | 3 | 30 | 4.399988 | 0.2267342 | 3.148459 | 0 | 13.14156 | 0 | 0 | 0 | 0 | 0
2018-02-02 06:27 | 224303.3 | 2880.0016 | 3 | 30 | 4.400028 | 0.2012844 | 3.155629 | 0 | 13.1731 | 0 | 0 | 0 | 0 | 0
2018-02-02 06:29 | 224423.3 | 3000.0009 | 3 | 30 | 4.399964 | 0.176897 | 3.161964 | 0 | 13.20098 | 0 | 0 | 0 | 0 | 0
2018-02-02 06:31 | 224543.3 | 3120.0008 | 3 | 30 | 4.400028 | 0.1586266 | 3.167571 | 0 | 13.22565 | 0 | 0 | 0 | 0 | 0
2018-02-02 06:33 | 224663.3 | 3240.0001 | 3 | 30 | 4.400057 | 0.1410217 | 3.172551 | 0 | 13.24756 | 0 | 0 | 0 | 0 | 0
2018-02-02 06:35 | 224783.3 | 3360.0009 | 3 | 30 | 4.400117 | 0.126358 | 3.176964 | 0 | 13.26698 | 0 | 0 | 0 | 0 | 0
2018-02-02 06:37 | 224903.3 | 3480.0001 | 3 | 30 | 4.400126 | 0.1119308 | 3.18086 | 0 | 13.28412 | 0 | 0 | 0 | 0 | 0
2018-02-02 06:39 | 225023.3 | 3600.0001 | 3 | 30 | 4.400075 | 0.09887505 | 3.184325 | 0 | 13.29937 | 0 | 0 | 0 | 0 | 0
2018-02-02 06:41 | 225143.3 | 3720.0009 | 3 | 30 | 4.400099 | 0.08844376 | 3.187394 | 0 | 13.31287 | 0 | 0 | 0 | 0 | 0
2018-02-02 06:42 | 225201 | 3777.6576 | 3 | 30 | 4.400037 | 0.0814991 | 3.188744 | 0 | 13.31881 | 0 | 0 | 0 | 0 | 0
2018-02-02 06:44 | 225321 | 120 | 4 | 30 | 4.395072 | 0 | 3.188744 | 0 | 13.31881 | 0 | 0 | 0 | 0 | 0
2018-02-02 06:46 | 225441 | 240 | 4 | 30 | 4.394537 | 0 | 3.188744 | 0 | 13.31881 | 0 | 0 | 0 | 0 | 0
2018-02-02 06:47 | 225501 | 300.0023 | 4 | 30 | 4.394331 | 0 | 3.188744 | 0 | 13.31881 | 0 | 0 | 0 | 0 | 0
2018-02-02 06:49 | 225621.1 | 120.001 | 5 | 30 | 3.987264 | -6.51997 | 3.188744 | 0.2172865 | 13.31881 | 0.8780929 | 0 | 0 | 0 | 0
2018-02-02 06:51 | 225741.1 | 240.001 | 5 | 30 | 3.904511 | -6.519987 | 3.188744 | 0.434575 | 13.31881 | 1.735417 | 0 | 0 | 0 | 0
2018-02-02 06:53 | 225861.1 | 360.0002 | 5 | 30 | 3.824257 | -6.520003 | 3.188744 | 0.6518804 | 13.31881 | 2.575124 | 0 | 0 | 0 | 0
2018-02-02 06:55 | 225981.1 | 480.001 | 5 | 30 | 3.747595 | -6.519982 | 3.188744 | 0.8691792 | 13.31881 | 3.397717 | 0 | 0 | 0 | 0
2018-02-02 06:57 | 226101.1 | 600.0002 | 5 | 30 | 3.67659 | -6.519953 | 3.188744 | 1.086486 | 13.31881 | 4.204262 | 0 | 0 | 0 | 0
2018-02-02 06:59 | 226221.1 | 720.001 | 5 | 30 | 3.612975 | -6.519991 | 3.188744 | 1.303787 | 13.31881 | 4.99613 | 0 | 0 | 0 | 0
2018-02-02 07:01 | 226341.1 | 840.001 | 5 | 30 | 3.557978 | -6.519944 | 3.188744 | 1.521094 | 13.31881 | 5.775116 | 0 | 0 | 0 | 0
2018-02-02 07:03 | 226461.1 | 960.001 | 5 | 30 | 3.511542 | -6.519984 | 3.188744 | 1.73839 | 13.31881 | 6.543068 | 0 | 0 | 0 | 0
2018-02-02 07:05 | 226581.1 | 1080.001 | 5 | 30 | 3.471382 | -6.519968 | 3.188744 | 1.955683 | 13.31881 | 7.301652 | 0 | 0 | 0 | 0
2018-02-02 07:07 | 226701.1 | 1200.0002 | 5 | 30 | 3.4348 | -6.519942 | 3.188744 | 2.172981 | 13.31881 | 8.051966 | 0 | 0 | 0 | 0
2018-02-02 07:09 | 226821.1 | 1320.001 | 5 | 30 | 3.39713 | -6.519951 | 3.188744 | 2.390282 | 13.31881 | 8.794352 | 0 | 0 | 0 | 0
2018-02-02 07:11 | 226941.1 | 1440.001 | 5 | 30 | 3.346369 | -6.519942 | 3.188744 | 2.607576 | 13.31881 | 9.527399 | 0 | 0 | 0 | 0
2018-02-02 07:13 | 227061.1 | 1560.0002 | 5 | 30 | 3.273373 | -6.519995 | 3.188744 | 2.824877 | 13.31881 | 10.24712 | 0 | 0 | 0 | 0
2018-02-02 07:15 | 227181.1 | 1680.0011 | 5 | 30 | 3.1577 | -6.519982 | 3.188744 | 3.042183 | 13.31881 | 10.94706 | 0 | 0 | 0 | 0
2018-02-02 07:17 | 227259.6 | 1758.5369 | 5 | 30 | 2.999997 | -6.519934 | 3.188744 | 3.184392 | 13.31881 | 11.38659 | 0 | 0 | 0 | 0
2018-02-02 07:19 | 227379.7 | 120.0008 | 6 | 30 | 3.542578 | 0 | 3.188744 | 3.184392 | 13.31881 | 11.38659 | 0 | 0 | 0 | 0
2018-02-02 07:21 | 227499.7 | 240.0007 | 6 | 30 | 3.563012 | 0 | 3.188744 | 3.184392 | 13.31881 | 11.38659 | 0 | 0 | 0 | 0
2018-02-02 07:22 | 227559.7 | 300.0023 | 6 | 30 | 3.566622 | 0 | 3.188744 | 3.184392 | 13.31881 | 11.38659 | 0 | 0 | 0 | 0
2018-02-02 07:22 | 227559.7 | 0.0024 | 7 | 31 | 3.566702 | 0 | 0 | 0 | 0 | 0 | 0 | 0 | 0 | 0
2018-02-02 07:24 | 227679.8 | 120.0002 | 2 | 31 | 3.920941 | 4.889893 | 0.1622846 | 8.99e-10 | 0.6289378 | 3.207e-09 | 0 | 0 | 0 | 0
2018-02-02 07:26 | 227799.8 | 240.0002 | 2 | 31 | 3.962802 | 4.889894 | 0.325253 | 8.99e-10 | 1.271479 | 3.207e-09 | 0 | 0 | 0 | 0
2018-02-02 07:28 | 227919.8 | 360.001 | 2 | 31 | 3.996536 | 4.889866 | 0.4882205 | 8.99e-10 | 1.92012 | 3.207e-09 | 0 | 0 | 0 | 0
2018-02-02 07:30 | 228039.8 | 480.0002 | 2 | 31 | 4.025687 | 4.889864 | 0.6511932 | 8.99e-10 | 2.57388 | 3.207e-09 | 0 | 0 | 0 | 0
2018-02-02 07:32 | 228159.8 | 600.001 | 2 | 31 | 4.050749 | 4.889894 | 0.8141634 | 8.99e-10 | 3.232026 | 3.207e-09 | 0 | 0 | 0 | 0
2018-02-02 07:34 | 228279.8 | 720.0002 | 2 | 31 | 4.074201 | 4.889868 | 0.9771377 | 8.99e-10 | 3.894103 | 3.207e-09 | 0 | 0 | 0 | 0
2018-02-02 07:36 | 228399.8 | 840.001 | 2 | 31 | 4.099883 | 4.889896 | 1.14011 | 8.99e-10 | 4.560127 | 3.207e-09 | 0 | 0 | 0 | 0
2018-02-02 07:38 | 228519.8 | 960.0002 | 2 | 31 | 4.129183 | 4.889862 | 1.303079 | 8.99e-10 | 5.230622 | 3.207e-09 | 0 | 0 | 0 | 0
2018-02-02 07:40 | 228639.8 | 1080.0002 | 2 | 31 | 4.161666 | 4.889828 | 1.466048 | 8.99e-10 | 5.906158 | 3.207e-09 | 0 | 0 | 0 | 0
2018-02-02 07:42 | 228759.8 | 1200.001 | 2 | 31 | 4.197878 | 4.889908 | 1.629018 | 8.99e-10 | 6.587274 | 3.207e-09 | 0 | 0 | 0 | 0
2018-02-02 07:44 | 228879.8 | 1320.0011 | 2 | 31 | 4.200388 | 4.179842 | 1.780322 | 8.99e-10 | 7.222794 | 3.207e-09 | 0 | 0 | 0 | 0
2018-02-02 07:46 | 228999.8 | 1440.0011 | 2 | 31 | 4.200357 | 3.537708 | 1.90867 | 8.99e-10 | 7.7619 | 3.207e-09 | 0 | 0 | 0 | 0
2018-02-02 07:46 | 229057 | 1497.1865 | 2 | 31 | 4.200348 | 3.259977 | 1.962627 | 8.99e-10 | 7.98854 | 3.207e-09 | 0 | 0 | 0 | 0
2018-02-02 07:48 | 229177 | 120.0009 | 3 | 31 | 4.229466 | 3.259827 | 2.070836 | 8.99e-10 | 8.444518 | 3.207e-09 | 0 | 0 | 0 | 0
2018-02-02 07:50 | 229297 | 240.0009 | 3 | 31 | 4.263045 | 3.259825 | 2.179481 | 8.99e-10 | 8.905834 | 3.207e-09 | 0 | 0 | 0 | 0
2018-02-02 07:52 | 229417 | 360.0002 | 3 | 31 | 4.29889 | 3.259872 | 2.288129 | 8.99e-10 | 9.370933 | 3.207e-09 | 0 | 0 | 0 | 0
2018-02-02 07:54 | 229537 | 480.0002 | 3 | 31 | 4.336677 | 3.260216 | 2.396773 | 8.99e-10 | 9.84002 | 3.207e-09 | 0 | 0 | 0 | 0
2018-02-02 07:56 | 229657 | 600.0002 | 3 | 31 | 4.375968 | 3.259853 | 2.505422 | 8.99e-10 | 10.31332 | 3.207e-09 | 0 | 0 | 0 | 0
2018-02-02 07:58 | 229777 | 720.0002 | 3 | 31 | 4.400342 | 2.953571 | 2.611898 | 8.99e-10 | 10.78105 | 3.207e-09 | 0 | 0 | 0 | 0
2018-02-02 08:00 | 229897 | 840.0003 | 3 | 31 | 4.400343 | 2.404383 | 2.700753 | 8.99e-10 | 11.17204 | 3.207e-09 | 0 | 0 | 0 | 0
2018-02-02 08:02 | 230017 | 960.0003 | 3 | 31 | 4.400342 | 1.979618 | 2.773522 | 8.99e-10 | 11.49225 | 3.207e-09 | 0 | 0 | 0 | 0
2018-02-02 08:04 | 230137 | 1080.0009 | 3 | 31 | 4.400314 | 1.64389 | 2.833661 | 8.99e-10 | 11.75688 | 3.207e-09 | 0 | 0 | 0 | 0
2018-02-02 08:06 | 230257 | 1200.001 | 3 | 31 | 4.400181 | 1.375042 | 2.883814 | 8.99e-10 | 11.97756 | 3.207e-09 | 0 | 0 | 0 | 0
2018-02-02 08:08 | 230377 | 1320.0003 | 3 | 31 | 4.400255 | 1.163578 | 2.926018 | 8.99e-10 | 12.16327 | 3.207e-09 | 0 | 0 | 0 | 0
2018-02-02 08:10 | 230497 | 1440.0002 | 3 | 31 | 4.400217 | 0.9913254 | 2.961822 | 8.99e-10 | 12.32082 | 3.207e-09 | 0 | 0 | 0 | 0
2018-02-02 08:12 | 230617 | 1560.0009 | 3 | 31 | 4.400247 | 0.851408 | 2.992443 | 8.99e-10 | 12.45556 | 3.207e-09 | 0 | 0 | 0 | 0
2018-02-02 08:14 | 230737 | 1680.0009 | 3 | 31 | 4.400167 | 0.734375 | 3.018798 | 8.99e-10 | 12.57153 | 3.207e-09 | 0 | 0 | 0 | 0
2018-02-02 08:16 | 230857 | 1800.0003 | 3 | 31 | 4.400179 | 0.6377392 | 3.041628 | 8.99e-10 | 12.67198 | 3.207e-09 | 0 | 0 | 0 | 0
2018-02-02 08:18 | 230977 | 1920.0009 | 3 | 31 | 4.400197 | 0.5571213 | 3.06149 | 8.99e-10 | 12.75938 | 3.207e-09 | 0 | 0 | 0 | 0
2018-02-02 08:20 | 231097 | 2040.0009 | 3 | 31 | 4.400092 | 0.4854202 | 3.078823 | 8.99e-10 | 12.83565 | 3.207e-09 | 0 | 0 | 0 | 0
2018-02-02 08:22 | 231217 | 2160.0009 | 3 | 31 | 4.400085 | 0.4266071 | 3.094013 | 8.99e-10 | 12.90248 | 3.207e-09 | 0 | 0 | 0 | 0
2018-02-02 08:24 | 231337 | 2280.0003 | 3 | 31 | 4.400119 | 0.3755074 | 3.107376 | 8.99e-10 | 12.96128 | 3.207e-09 | 0 | 0 | 0 | 0
2018-02-02 08:26 | 231457 | 2400.0003 | 3 | 31 | 4.400072 | 0.3310089 | 3.119119 | 8.99e-10 | 13.01295 | 3.207e-09 | 0 | 0 | 0 | 0
2018-02-02 08:28 | 231577 | 2520.0009 | 3 | 31 | 4.400078 | 0.2928848 | 3.129491 | 8.99e-10 | 13.05859 | 3.207e-09 | 0 | 0 | 0 | 0
2018-02-02 08:30 | 231697 | 2640.0009 | 3 | 31 | 4.400046 | 0.2576313 | 3.13864 | 8.99e-10 | 13.09885 | 3.207e-09 | 0 | 0 | 0 | 0
2018-02-02 08:32 | 231817 | 2760.0003 | 3 | 31 | 4.400014 | 0.2273083 | 3.146752 | 8.99e-10 | 13.13454 | 3.207e-09 | 0 | 0 | 0 | 0
2018-02-02 08:34 | 231937 | 2880.0003 | 3 | 31 | 4.400054 | 0.2025967 | 3.15392 | 8.99e-10 | 13.16608 | 3.207e-09 | 0 | 0 | 0 | 0
2018-02-02 08:36 | 232057 | 3000.001 | 3 | 31 | 4.400067 | 0.1797409 | 3.16028 | 8.99e-10 | 13.19406 | 3.207e-09 | 0 | 0 | 0 | 0
2018-02-02 08:38 | 232177 | 3120.0002 | 3 | 31 | 4.400056 | 0.1589222 | 3.165894 | 8.99e-10 | 13.21876 | 3.207e-09 | 0 | 0 | 0 | 0
2018-02-02 08:40 | 232297 | 3240.0003 | 3 | 31 | 4.400043 | 0.1404514 | 3.170854 | 8.99e-10 | 13.24059 | 3.207e-09 | 0 | 0 | 0 | 0
2018-02-02 08:42 | 232417 | 3360.001 | 3 | 31 | 4.400095 | 0.1257286 | 3.175262 | 8.99e-10 | 13.25998 | 3.207e-09 | 0 | 0 | 0 | 0
2018-02-02 08:44 | 232537 | 3480.001 | 3 | 31 | 4.400011 | 0.1093025 | 3.179165 | 8.99e-10 | 13.27716 | 3.207e-09 | 0 | 0 | 0 | 0
2018-02-02 08:46 | 232657 | 3600.001 | 3 | 31 | 4.400059 | 0.09792137 | 3.182632 | 8.99e-10 | 13.29241 | 3.207e-09 | 0 | 0 | 0 | 0
2018-02-02 08:48 | 232777 | 3720.001 | 3 | 31 | 4.400009 | 0.08589172 | 3.185712 | 8.99e-10 | 13.30596 | 3.207e-09 | 0 | 0 | 0 | 0
2018-02-02 08:49 | 232834.5 | 3777.5248 | 3 | 31 | 4.400031 | 0.08149719 | 3.187055 | 8.99e-10 | 13.31188 | 3.207e-09 | 0 | 0 | 0 | 0
2018-02-02 08:51 | 232954.5 | 120.0007 | 4 | 31 | 4.395064 | 0 | 3.187055 | 8.99e-10 | 13.31188 | 3.207e-09 | 0 | 0 | 0 | 0
2018-02-02 08:53 | 233074.5 | 240.0007 | 4 | 31 | 4.394536 | 0 | 3.187055 | 8.99e-10 | 13.31188 | 3.207e-09 | 0 | 0 | 0 | 0
2018-02-02 08:54 | 233134.5 | 300.0014 | 4 | 31 | 4.394336 | 0 | 3.187055 | 8.99e-10 | 13.31188 | 3.207e-09 | 0 | 0 | 0 | 0
2018-02-02 08:56 | 233254.6 | 120.0001 | 5 | 31 | 3.986217 | -6.519902 | 3.187055 | 0.2172816 | 13.31188 | 0.8778389 | 0 | 0 | 0 | 0
2018-02-02 08:58 | 233374.6 | 240.0001 | 5 | 31 | 3.903543 | -6.519947 | 3.187055 | 0.4345798 | 13.31188 | 1.734978 | 0 | 0 | 0 | 0
2018-02-02 09:00 | 233494.6 | 360.0009 | 5 | 31 | 3.82332 | -6.519972 | 3.187055 | 0.6518847 | 13.31188 | 2.574478 | 0 | 0 | 0 | 0
2018-02-02 09:02 | 233614.6 | 480.0001 | 5 | 31 | 3.746723 | -6.519907 | 3.187055 | 0.8691881 | 13.31188 | 3.396887 | 0 | 0 | 0 | 0
2018-02-02 09:04 | 233734.6 | 600.0009 | 5 | 31 | 3.675765 | -6.519919 | 3.187055 | 1.086494 | 13.31188 | 4.203248 | 0 | 0 | 0 | 0
2018-02-02 09:06 | 233854.6 | 720 | 5 | 31 | 3.612299 | -6.519944 | 3.187055 | 1.303797 | 13.31188 | 4.994955 | 0 | 0 | 0 | 0
2018-02-02 09:08 | 233974.6 | 840.0001 | 5 | 31 | 3.557398 | -6.519944 | 3.187055 | 1.521098 | 13.31188 | 5.773786 | 0 | 0 | 0 | 0
2018-02-02 09:10 | 234094.6 | 960.0001 | 5 | 31 | 3.510975 | -6.519915 | 3.187055 | 1.738392 | 13.31188 | 6.541605 | 0 | 0 | 0 | 0
2018-02-02 09:12 | 234214.6 | 1080.0009 | 5 | 31 | 3.470904 | -6.519938 | 3.187055 | 1.955692 | 13.31188 | 7.300095 | 0 | 0 | 0 | 0
2018-02-02 09:14 | 234334.6 | 1200 | 5 | 31 | 3.434171 | -6.519921 | 3.187055 | 2.172992 | 13.31188 | 8.050301 | 0 | 0 | 0 | 0
2018-02-02 09:16 | 234454.6 | 1320.0001 | 5 | 31 | 3.396504 | -6.519951 | 3.187055 | 2.39029 | 13.31188 | 8.792536 | 0 | 0 | 0 | 0
2018-02-02 09:18 | 234574.6 | 1440.0001 | 5 | 31 | 3.345644 | -6.519955 | 3.187055 | 2.60759 | 13.31188 | 9.525455 | 0 | 0 | 0 | 0
2018-02-02 09:20 | 234694.6 | 1560.0009 | 5 | 31 | 3.272368 | -6.51993 | 3.187055 | 2.824889 | 13.31188 | 10.24499 | 0 | 0 | 0 | 0
2018-02-02 09:22 | 234814.6 | 1680 | 5 | 31 | 3.155921 | -6.519972 | 3.187055 | 3.042191 | 13.31188 | 10.94463 | 0 | 0 | 0 | 0
2018-02-02 09:24 | 234892 | 1757.3744 | 5 | 31 | 2.999995 | -6.519915 | 3.187055 | 3.182307 | 13.31188 | 11.37753 | 0 | 0 | 0 | 0
2018-02-02 09:26 | 235012.1 | 120.0001 | 6 | 31 | 3.543015 | 0 | 3.187055 | 3.182307 | 13.31188 | 11.37753 | 0 | 0 | 0 | 0
2018-02-02 09:28 | 235132.1 | 240.0001 | 6 | 31 | 3.563601 | 0 | 3.187055 | 3.182307 | 13.31188 | 11.37753 | 0 | 0 | 0 | 0
2018-02-02 09:29 | 235192.1 | 300.0024 | 6 | 31 | 3.567221 | 0 | 3.187055 | 3.182307 | 13.31188 | 11.37753 | 0 | 0 | 0 | 0
2018-02-02 09:29 | 235192.1 | 0.0024 | 7 | 32 | 3.567071 | 0 | 0 | 0 | 0 | 0 | 0 | 0 | 0 | 0
2018-02-02 09:31 | 235312.1 | 120.001 | 2 | 32 | 3.921256 | 4.88986 | 0.1622863 | 0 | 0.6290252 | 0 | 0 | 0 | 0 | 0
2018-02-02 09:33 | 235432.1 | 240.0002 | 2 | 32 | 3.963076 | 4.889889 | 0.3252461 | 0 | 1.271577 | 0 | 0 | 0 | 0 | 0
2018-02-02 09:35 | 235552.1 | 360.001 | 2 | 32 | 3.996828 | 4.889872 | 0.4882303 | 0 | 1.920332 | 0 | 0 | 0 | 0 | 0
2018-02-02 09:37 | 235672.1 | 480.0002 | 2 | 32 | 4.025984 | 4.889877 | 0.6512048 | 0 | 2.574147 | 0 | 0 | 0 | 0 | 0
2018-02-02 09:39 | 235792.1 | 600.001 | 2 | 32 | 4.051108 | 4.889866 | 0.8141841 | 0 | 3.232383 | 0 | 0 | 0 | 0 | 0
2018-02-02 09:41 | 235912.1 | 720.0002 | 2 | 32 | 4.074603 | 4.889912 | 0.9771597 | 0 | 3.894526 | 0 | 0 | 0 | 0 | 0
2018-02-02 09:43 | 236032.1 | 840.001 | 2 | 32 | 4.100337 | 4.889875 | 1.140137 | 0 | 4.560643 | 0 | 0 | 0 | 0 | 0
2018-02-02 09:45 | 236152.1 | 960.0011 | 2 | 32 | 4.129743 | 4.889908 | 1.303114 | 0 | 5.231255 | 0 | 0 | 0 | 0 | 0
2018-02-02 09:47 | 236272.1 | 1080.0002 | 2 | 32 | 4.162369 | 4.889826 | 1.46609 | 0 | 5.906917 | 0 | 0 | 0 | 0 | 0
2018-02-02 09:49 | 236392.1 | 1200.001 | 2 | 32 | 4.198745 | 4.889881 | 1.62906 | 0 | 6.58816 | 0 | 0 | 0 | 0 | 0
2018-02-02 09:51 | 236512.1 | 1320.001 | 2 | 32 | 4.200332 | 4.163534 | 1.779826 | 0 | 7.221427 | 0 | 0 | 0 | 0 | 0
2018-02-02 09:53 | 236632.1 | 1440.0011 | 2 | 32 | 4.200348 | 3.52495 | 1.907727 | 0 | 7.758659 | 0 | 0 | 0 | 0 | 0
2018-02-02 09:54 | 236687 | 1494.9009 | 2 | 32 | 4.200359 | 3.259989 | 1.95943 | 0 | 7.975826 | 0 | 0 | 0 | 0 | 0
2018-02-02 09:56 | 236807 | 120.0002 | 3 | 32 | 4.22955 | 3.259823 | 2.067635 | 0 | 8.431798 | 0 | 0 | 0 | 0 | 0
2018-02-02 09:58 | 236927 | 240.0009 | 3 | 32 | 4.263171 | 3.259874 | 2.176281 | 0 | 8.893127 | 0 | 0 | 0 | 0 | 0
2018-02-02 10:00 | 237047 | 360.0002 | 3 | 32 | 4.299082 | 3.259798 | 2.28493 | 0 | 9.358248 | 0 | 0 | 0 | 0 | 0
2018-02-02 10:02 | 237167 | 480.0001 | 3 | 32 | 4.336869 | 3.259834 | 2.393572 | 0 | 9.827347 | 0 | 0 | 0 | 0 | 0
2018-02-02 10:04 | 237287 | 600.0001 | 3 | 32 | 4.376207 | 3.259857 | 2.502215 | 0 | 10.30064 | 0 | 0 | 0 | 0 | 0
2018-02-02 10:06 | 237407 | 720.0002 | 3 | 32 | 4.400321 | 2.949574 | 2.60863 | 0 | 10.76812 | 0 | 0 | 0 | 0 | 0
2018-02-02 10:08 | 237527 | 840.0002 | 3 | 32 | 4.400326 | 2.40267 | 2.697412 | 0 | 11.15879 | 0 | 0 | 0 | 0 | 0
2018-02-02 10:10 | 237647 | 960.0009 | 3 | 32 | 4.400288 | 1.978453 | 2.770149 | 0 | 11.47886 | 0 | 0 | 0 | 0 | 0
2018-02-02 10:12 | 237767 | 1080.0009 | 3 | 32 | 4.400329 | 1.644629 | 2.830282 | 0 | 11.74346 | 0 | 0 | 0 | 0 | 0
2018-02-02 10:14 | 237887 | 1200.0001 | 3 | 32 | 4.400238 | 1.376635 | 2.880446 | 0 | 11.9642 | 0 | 0 | 0 | 0 | 0
2018-02-02 10:16 | 238007 | 1320.0001 | 3 | 32 | 4.400258 | 1.164873 | 2.922671 | 0 | 12.15 | 0 | 0 | 0 | 0 | 0
2018-02-02 10:18 | 238127 | 1440.0001 | 3 | 32 | 4.400226 | 0.99189 | 2.958505 | 0 | 12.30768 | 0 | 0 | 0 | 0 | 0
2018-02-02 10:20 | 238247 | 1560.0001 | 3 | 32 | 4.400264 | 0.8537292 | 2.989152 | 0 | 12.44253 | 0 | 0 | 0 | 0 | 0
2018-02-02 10:22 | 238367 | 1680.0009 | 3 | 32 | 4.400236 | 0.7372608 | 3.015555 | 0 | 12.55871 | 0 | 0 | 0 | 0 | 0
2018-02-02 10:24 | 238487 | 1800.0001 | 3 | 32 | 4.400207 | 0.640213 | 3.038415 | 0 | 12.65929 | 0 | 0 | 0 | 0 | 0
2018-02-02 10:26 | 238607 | 1920.0001 | 3 | 32 | 4.400173 | 0.5582867 | 3.058309 | 0 | 12.74683 | 0 | 0 | 0 | 0 | 0
2018-02-02 10:28 | 238727 | 2040.0009 | 3 | 32 | 4.400055 | 0.4863777 | 3.07571 | 0 | 12.8234 | 0 | 0 | 0 | 0 | 0
2018-02-02 10:30 | 238847 | 2160.0009 | 3 | 32 | 4.40011 | 0.4286976 | 3.090969 | 0 | 12.89054 | 0 | 0 | 0 | 0 | 0
2018-02-02 10:32 | 238967 | 2280.0002 | 3 | 32 | 4.400207 | 0.3796177 | 3.104378 | 0 | 12.94954 | 0 | 0 | 0 | 0 | 0
2018-02-02 10:34 | 239087 | 2400.0002 | 3 | 32 | 4.400033 | 0.3310661 | 3.116185 | 0 | 13.00149 | 0 | 0 | 0 | 0 | 0
2018-02-02 10:36 | 239207 | 2520.0009 | 3 | 32 | 4.400138 | 0.2948608 | 3.126613 | 0 | 13.04738 | 0 | 0 | 0 | 0 | 0
2018-02-02 10:38 | 239327 | 2640.0009 | 3 | 32 | 4.40014 | 0.2613525 | 3.135822 | 0 | 13.0879 | 0 | 0 | 0 | 0 | 0
2018-02-02 10:40 | 239447 | 2760.0009 | 3 | 32 | 4.400057 | 0.2293816 | 3.143986 | 0 | 13.12382 | 0 | 0 | 0 | 0 | 0
2018-02-02 10:42 | 239567 | 2880.0009 | 3 | 32 | 4.400114 | 0.2042923 | 3.15119 | 0 | 13.15552 | 0 | 0 | 0 | 0 | 0
2018-02-02 10:44 | 239687 | 3000.0002 | 3 | 32 | 4.400077 | 0.1808434 | 3.157564 | 0 | 13.18356 | 0 | 0 | 0 | 0 | 0
2018-02-02 10:46 | 239807 | 3120.0012 | 3 | 32 | 4.400002 | 0.158371 | 3.163221 | 0 | 13.20845 | 0 | 0 | 0 | 0 | 0
2018-02-02 10:48 | 239927 | 3240.0002 | 3 | 32 | 4.400015 | 0.1415443 | 3.168217 | 0 | 13.23044 | 0 | 0 | 0 | 0 | 0
2018-02-02 10:50 | 240047 | 3360.0002 | 3 | 32 | 4.400054 | 0.1255836 | 3.172692 | 0 | 13.25013 | 0 | 0 | 0 | 0 | 0
2018-02-02 10:52 | 240167 | 3480.0002 | 3 | 32 | 4.400031 | 0.1119156 | 3.176624 | 0 | 13.26743 | 0 | 0 | 0 | 0 | 0
2018-02-02 10:54 | 240287 | 3600.0002 | 3 | 32 | 4.399944 | 0.09754372 | 3.180125 | 0 | 13.28283 | 0 | 0 | 0 | 0 | 0
2018-02-02 10:56 | 240407 | 3720.0002 | 3 | 32 | 4.400023 | 0.08772469 | 3.183233 | 0 | 13.29651 | 0 | 0 | 0 | 0 | 0
2018-02-02 10:57 | 240483.1 | 3796.0208 | 3 | 32 | 4.400015 | 0.08149719 | 3.185026 | 0 | 13.3044 | 0 | 0 | 0 | 0 | 0
2018-02-02 10:59 | 240603.1 | 119.9999 | 4 | 32 | 4.395072 | 0 | 3.185026 | 0 | 13.3044 | 0 | 0 | 0 | 0 | 0
2018-02-02 11:01 | 240723.1 | 240.0006 | 4 | 32 | 4.394535 | 0 | 3.185026 | 0 | 13.3044 | 0 | 0 | 0 | 0 | 0
2018-02-02 11:02 | 240783.1 | 300.003 | 4 | 32 | 4.394374 | 0 | 3.185026 | 0 | 13.3044 | 0 | 0 | 0 | 0 | 0
2018-02-02 11:04 | 240903.2 | 120.0001 | 5 | 32 | 3.985813 | -6.519974 | 3.185026 | 0.2172843 | 13.3044 | 0.8777525 | 0 | 0 | 0 | 0
2018-02-02 11:06 | 241023.2 | 240.0009 | 5 | 32 | 3.903107 | -6.519974 | 3.185026 | 0.4345854 | 13.3044 | 1.734815 | 0 | 0 | 0 | 0
2018-02-02 11:08 | 241143.2 | 360.0002 | 5 | 32 | 3.822865 | -6.519955 | 3.185026 | 0.6518883 | 13.3044 | 2.574207 | 0 | 0 | 0 | 0
2018-02-02 11:10 | 241263.2 | 480.0009 | 5 | 32 | 3.74628 | -6.520052 | 3.185026 | 0.869193 | 13.3044 | 3.396527 | 0 | 0 | 0 | 0
2018-02-02 11:12 | 241383.2 | 600.0009 | 5 | 32 | 3.675263 | -6.520031 | 3.185026 | 1.086498 | 13.3044 | 4.202782 | 0 | 0 | 0 | 0
2018-02-02 11:14 | 241503.2 | 720.0001 | 5 | 32 | 3.611566 | -6.520019 | 3.185026 | 1.303805 | 13.3044 | 4.994373 | 0 | 0 | 0 | 0
2018-02-02 11:16 | 241623.2 | 840.0001 | 5 | 32 | 3.556533 | -6.519979 | 3.185026 | 1.521111 | 13.3044 | 5.773044 | 0 | 0 | 0 | 0
2018-02-02 11:18 | 241743.2 | 960.0009 | 5 | 32 | 3.510067 | -6.519982 | 3.185026 | 1.738416 | 13.3044 | 6.540712 | 0 | 0 | 0 | 0
2018-02-02 11:20 | 241863.2 | 1080.0001 | 5 | 32 | 3.469928 | -6.52001 | 3.185026 | 1.955715 | 13.3044 | 7.298992 | 0 | 0 | 0 | 0
2018-02-02 11:22 | 241983.2 | 1200.0001 | 5 | 32 | 3.43324 | -6.520014 | 3.185026 | 2.173017 | 13.3044 | 8.048987 | 0 | 0 | 0 | 0
2018-02-02 11:24 | 242103.2 | 1320.0009 | 5 | 32 | 3.395594 | -6.519972 | 3.185026 | 2.39032 | 13.3044 | 8.791039 | 0 | 0 | 0 | 0
2018-02-02 11:26 | 242223.2 | 1440.0001 | 5 | 32 | 3.344673 | -6.519972 | 3.185026 | 2.60763 | 13.3044 | 9.52379 | 0 | 0 | 0 | 0
2018-02-02 11:28 | 242343.2 | 1560.0009 | 5 | 32 | 3.271128 | -6.519984 | 3.185026 | 2.824928 | 13.3044 | 10.24309 | 0 | 0 | 0 | 0
2018-02-02 11:30 | 242463.2 | 1680.0001 | 5 | 32 | 3.154008 | -6.519984 | 3.185026 | 3.042237 | 13.3044 | 10.94242 | 0 | 0 | 0 | 0
2018-02-02 11:31 | 242539.1 | 1755.8688 | 5 | 32 | 2.999978 | -6.51998 | 3.185026 | 3.179629 | 13.3044 | 11.36673 | 0 | 0 | 0 | 0
2018-02-02 11:33 | 242659.1 | 120.0001 | 6 | 32 | 3.544715 | 0 | 3.185026 | 3.179629 | 13.3044 | 11.36673 | 0 | 0 | 0 | 0
2018-02-02 11:35 | 242779.1 | 240.0008 | 6 | 32 | 3.565714 | 0 | 3.185026 | 3.179629 | 13.3044 | 11.36673 | 0 | 0 | 0 | 0
2018-02-02 11:36 | 242839.1 | 300.0015 | 6 | 32 | 3.569415 | 0 | 3.185026 | 3.179629 | 13.3044 | 11.36673 | 0 | 0 | 0 | 0
2018-02-02 11:36 | 242839.1 | 0.0024 | 7 | 33 | 3.56948 | 0 | 0 | 0 | 0 | 0 | 0 | 0 | 0 | 0
2018-02-02 11:38 | 242959.2 | 120.0009 | 2 | 33 | 3.922605 | 4.889935 | 0.1622733 | 6.01e-10 | 0.6292799 | 2.145e-09 | 0 | 0 | 0 | 0
2018-02-02 11:40 | 243079.2 | 240.0002 | 2 | 33 | 3.964368 | 4.889887 | 0.325236 | 6.01e-10 | 1.272057 | 2.145e-09 | 0 | 0 | 0 | 0
2018-02-02 11:42 | 243199.2 | 360.0002 | 2 | 33 | 3.998031 | 4.889904 | 0.4882081 | 6.01e-10 | 1.920969 | 2.145e-09 | 0 | 0 | 0 | 0
2018-02-02 11:44 | 243319.2 | 480.0002 | 2 | 33 | 4.027073 | 4.889843 | 0.6511823 | 6.01e-10 | 2.57497 | 2.145e-09 | 0 | 0 | 0 | 0
2018-02-02 11:46 | 243439.2 | 600.0002 | 2 | 33 | 4.052013 | 4.889896 | 0.8141508 | 6.01e-10 | 3.233324 | 2.145e-09 | 0 | 0 | 0 | 0
2018-02-02 11:48 | 243559.2 | 720.0009 | 2 | 33 | 4.075411 | 4.889868 | 0.9771219 | 6.01e-10 | 3.895587 | 2.145e-09 | 0 | 0 | 0 | 0
2018-02-02 11:50 | 243679.2 | 840.0009 | 2 | 33 | 4.101099 | 4.88995 | 1.140098 | 6.01e-10 | 4.561823 | 2.145e-09 | 0 | 0 | 0 | 0
2018-02-02 11:52 | 243799.2 | 960.0009 | 2 | 33 | 4.1305 | 4.889906 | 1.303066 | 6.01e-10 | 5.232522 | 2.145e-09 | 0 | 0 | 0 | 0
2018-02-02 11:54 | 243919.2 | 1080.0002 | 2 | 33 | 4.163118 | 4.889887 | 1.46604 | 6.01e-10 | 5.908301 | 2.145e-09 | 0 | 0 | 0 | 0
2018-02-02 11:56 | 244039.2 | 1200.0009 | 2 | 33 | 4.199544 | 4.889875 | 1.629012 | 6.01e-10 | 6.58968 | 2.145e-09 | 0 | 0 | 0 | 0
2018-02-02 11:58 | 244159.2 | 1320.0002 | 2 | 33 | 4.200367 | 4.150938 | 1.779291 | 6.01e-10 | 7.220904 | 2.145e-09 | 0 | 0 | 0 | 0
2018-02-02 12:00 | 244279.2 | 1440.0002 | 2 | 33 | 4.200303 | 3.512629 | 1.9068 | 6.01e-10 | 7.756487 | 2.145e-09 | 0 | 0 | 0 | 0
2018-02-02 12:01 | 244332 | 1492.808 | 2 | 33 | 4.20036 | 3.259998 | 1.956455 | 6.01e-10 | 7.965056 | 2.145e-09 | 0 | 0 | 0 | 0
2018-02-02 12:03 | 244452 | 120.0001 | 3 | 33 | 4.229532 | 3.259834 | 2.064666 | 6.01e-10 | 8.42105 | 2.145e-09 | 0 | 0 | 0 | 0
2018-02-02 12:05 | 244572 | 240.0001 | 3 | 33 | 4.263132 | 3.260099 | 2.173311 | 6.01e-10 | 8.882371 | 2.145e-09 | 0 | 0 | 0 | 0
2018-02-02 12:07 | 244692 | 360.0009 | 3 | 33 | 4.298973 | 3.260187 | 2.281962 | 6.01e-10 | 9.347493 | 2.145e-09 | 0 | 0 | 0 | 0
2018-02-02 12:09 | 244812 | 480.0001 | 3 | 33 | 4.336751 | 3.260189 | 2.390605 | 6.01e-10 | 9.816585 | 2.145e-09 | 0 | 0 | 0 | 0
2018-02-02 12:11 | 244932 | 600.0009 | 3 | 33 | 4.376052 | 3.260166 | 2.49926 | 6.01e-10 | 10.28992 | 2.145e-09 | 0 | 0 | 0 | 0
2018-02-02 12:13 | 245052 | 720.0001 | 3 | 33 | 4.400363 | 2.953438 | 2.605726 | 6.01e-10 | 10.7576 | 2.145e-09 | 0 | 0 | 0 | 0
2018-02-02 12:15 | 245172 | 840.0009 | 3 | 33 | 4.400344 | 2.404381 | 2.69458 | 6.01e-10 | 11.14859 | 2.145e-09 | 0 | 0 | 0 | 0
2018-02-02 12:17 | 245292 | 960.0009 | 3 | 33 | 4.400353 | 1.980284 | 2.76735 | 6.01e-10 | 11.4688 | 2.145e-09 | 0 | 0 | 0 | 0
2018-02-02 12:19 | 245412 | 1080.0001 | 3 | 33 | 4.400345 | 1.645128 | 2.827511 | 6.01e-10 | 11.73353 | 2.145e-09 | 0 | 0 | 0 | 0
2018-02-02 12:21 | 245532 | 1200.0009 | 3 | 33 | 4.400255 | 1.37755 | 2.877687 | 6.01e-10 | 11.95432 | 2.145e-09 | 0 | 0 | 0 | 0
2018-02-02 12:23 | 245652 | 1320.0026 | 3 | 33 | 4.400205 | 1.163404 | 2.919913 | 6.01e-10 | 12.14012 | 2.145e-09 | 0 | 0 | 0 | 0
2018-02-02 12:25 | 245772 | 1440.0009 | 3 | 33 | 4.400234 | 0.9918671 | 2.955749 | 6.01e-10 | 12.29781 | 2.145e-09 | 0 | 0 | 0 | 0
2018-02-02 12:27 | 245892 | 1560.0009 | 3 | 33 | 4.400261 | 0.8522644 | 2.986394 | 6.01e-10 | 12.43266 | 2.145e-09 | 0 | 0 | 0 | 0
2018-02-02 12:29 | 246012 | 1680.0001 | 3 | 33 | 4.400177 | 0.7350178 | 3.012764 | 6.01e-10 | 12.54869 | 2.145e-09 | 0 | 0 | 0 | 0
2018-02-02 12:31 | 246132 | 1800.0001 | 3 | 33 | 4.400146 | 0.6372929 | 3.035607 | 6.01e-10 | 12.6492 | 2.145e-09 | 0 | 0 | 0 | 0
2018-02-02 12:33 | 246252 | 1920.0009 | 3 | 33 | 4.400095 | 0.5549412 | 3.05548 | 6.01e-10 | 12.73665 | 2.145e-09 | 0 | 0 | 0 | 0
2018-02-02 12:35 | 246372 | 2040.001 | 3 | 33 | 4.400096 | 0.4862633 | 3.072841 | 6.01e-10 | 12.81304 | 2.145e-09 | 0 | 0 | 0 | 0
2018-02-02 12:37 | 246492 | 2160.0003 | 3 | 33 | 4.400152 | 0.4277191 | 3.088061 | 6.01e-10 | 12.88001 | 2.145e-09 | 0 | 0 | 0 | 0
2018-02-02 12:39 | 246612 | 2280.0003 | 3 | 33 | 4.400084 | 0.3752918 | 3.101443 | 6.01e-10 | 12.93889 | 2.145e-09 | 0 | 0 | 0 | 0
2018-02-02 12:41 | 246732 | 2400.0003 | 3 | 33 | 4.400087 | 0.3324814 | 3.113213 | 6.01e-10 | 12.99068 | 2.145e-09 | 0 | 0 | 0 | 0
2018-02-02 12:43 | 246852 | 2520.0011 | 3 | 33 | 4.400142 | 0.294384 | 3.123634 | 6.01e-10 | 13.03653 | 2.145e-09 | 0 | 0 | 0 | 0
2018-02-02 12:45 | 246972 | 2640.0003 | 3 | 33 | 4.400076 | 0.2598286 | 3.132833 | 6.01e-10 | 13.07701 | 2.145e-09 | 0 | 0 | 0 | 0
2018-02-02 12:47 | 247092 | 2760.0003 | 3 | 33 | 4.400054 | 0.2298641 | 3.14096 | 6.01e-10 | 13.11277 | 2.145e-09 | 0 | 0 | 0 | 0
2018-02-02 12:49 | 247212 | 2880.0013 | 3 | 33 | 4.400038 | 0.203125 | 3.148165 | 6.01e-10 | 13.14447 | 2.145e-09 | 0 | 0 | 0 | 0
2018-02-02 12:51 | 247332 | 3000.001 | 3 | 33 | 4.400081 | 0.1812134 | 3.154556 | 6.01e-10 | 13.17259 | 2.145e-09 | 0 | 0 | 0 | 0
2018-02-02 12:53 | 247452 | 3120.0003 | 3 | 33 | 4.400017 | 0.159771 | 3.160219 | 6.01e-10 | 13.19751 | 2.145e-09 | 0 | 0 | 0 | 0
2018-02-02 12:55 | 247572 | 3240.0003 | 3 | 33 | 4.400043 | 0.1422043 | 3.165262 | 6.01e-10 | 13.2197 | 2.145e-09 | 0 | 0 | 0 | 0
2018-02-02 12:57 | 247692 | 3360.0003 | 3 | 33 | 4.400029 | 0.1257095 | 3.169729 | 6.01e-10 | 13.23935 | 2.145e-09 | 0 | 0 | 0 | 0
2018-02-02 12:59 | 247812 | 3480.001 | 3 | 33 | 4.400034 | 0.1121368 | 3.173696 | 6.01e-10 | 13.25681 | 2.145e-09 | 0 | 0 | 0 | 0
2018-02-02 13:01 | 247932 | 3600.0002 | 3 | 33 | 4.400064 | 0.1003494 | 3.177221 | 6.01e-10 | 13.27232 | 2.145e-09 | 0 | 0 | 0 | 0
2018-02-02 13:03 | 248052 | 3720.001 | 3 | 33 | 4.400007 | 0.08859062 | 3.180355 | 6.01e-10 | 13.28611 | 2.145e-09 | 0 | 0 | 0 | 0
2018-02-02 13:05 | 248138.3 | 3806.3057 | 3 | 33 | 4.400033 | 0.08148193 | 3.182397 | 6.01e-10 | 13.29509 | 2.145e-09 | 0 | 0 | 0 | 0
2018-02-02 13:07 | 248258.4 | 119.9999 | 4 | 33 | 4.395045 | 0 | 3.182397 | 6.01e-10 | 13.29509 | 2.145e-09 | 0 | 0 | 0 | 0
2018-02-02 13:09 | 248378.4 | 240.0007 | 4 | 33 | 4.394537 | 0 | 3.182397 | 6.01e-10 | 13.29509 | 2.145e-09 | 0 | 0 | 0 | 0
2018-02-02 13:10 | 248438.4 | 300.003 | 4 | 33 | 4.394355 | 0 | 3.182397 | 6.01e-10 | 13.29509 | 2.145e-09 | 0 | 0 | 0 | 0
2018-02-02 13:12 | 248558.5 | 120.001 | 5 | 33 | 3.985688 | -6.519998 | 3.182397 | 0.2172816 | 13.29509 | 0.8777092 | 0 | 0 | 0 | 0
2018-02-02 13:14 | 248678.5 | 240.001 | 5 | 33 | 3.903041 | -6.519974 | 3.182397 | 0.434584 | 13.29509 | 1.734757 | 0 | 0 | 0 | 0
2018-02-02 13:16 | 248798.5 | 360.001 | 5 | 33 | 3.822841 | -6.519944 | 3.182397 | 0.6518844 | 13.29509 | 2.574136 | 0 | 0 | 0 | 0
2018-02-02 13:18 | 248918.5 | 480.0002 | 5 | 33 | 3.746261 | -6.519998 | 3.182397 | 0.8691876 | 13.29509 | 3.396447 | 0 | 0 | 0 | 0
2018-02-02 13:20 | 249038.5 | 600.0002 | 5 | 33 | 3.675233 | -6.519949 | 3.182397 | 1.086496 | 13.29509 | 4.202707 | 0 | 0 | 0 | 0
2018-02-02 13:22 | 249158.5 | 720.001 | 5 | 33 | 3.611596 | -6.519958 | 3.182397 | 1.303804 | 13.29509 | 4.994302 | 0 | 0 | 0 | 0
2018-02-02 13:24 | 249278.5 | 840.0002 | 5 | 33 | 3.556593 | -6.51997 | 3.182397 | 1.521104 | 13.29509 | 5.772969 | 0 | 0 | 0 | 0
2018-02-02 13:26 | 249398.5 | 960.0002 | 5 | 33 | 3.510089 | -6.519974 | 3.182397 | 1.73841 | 13.29509 | 6.54065 | 0 | 0 | 0 | 0
2018-02-02 13:28 | 249518.5 | 1080.0002 | 5 | 33 | 3.469853 | -6.519989 | 3.182397 | 1.955716 | 13.29509 | 7.298951 | 0 | 0 | 0 | 0
2018-02-02 13:30 | 249638.5 | 1200.001 | 5 | 33 | 3.433136 | -6.520022 | 3.182397 | 2.17302 | 13.29509 | 8.048944 | 0 | 0 | 0 | 0
2018-02-02 13:32 | 249758.5 | 1320.0002 | 5 | 33 | 3.395362 | -6.51998 | 3.182397 | 2.390315 | 13.29509 | 8.790938 | 0 | 0 | 0 | 0
2018-02-02 13:34 | 249878.5 | 1440.0002 | 5 | 33 | 3.344254 | -6.519989 | 3.182397 | 2.607614 | 13.29509 | 9.523586 | 0 | 0 | 0 | 0
2018-02-02 13:36 | 249998.5 | 1560.0002 | 5 | 33 | 3.270517 | -6.519965 | 3.182397 | 2.824908 | 13.29509 | 10.24276 | 0 | 0 | 0 | 0
2018-02-02 13:38 | 250118.5 | 1680.0002 | 5 | 33 | 3.15287 | -6.519911 | 3.182397 | 3.042203 | 13.29509 | 10.94187 | 0 | 0 | 0 | 0
2018-02-02 13:39 | 250193.6 | 1755.1641 | 5 | 33 | 2.999997 | -6.519959 | 3.182397 | 3.178301 | 13.29509 | 11.36209 | 0 | 0 | 0 | 0
2018-02-02 13:41 | 250313.7 | 120.0008 | 6 | 33 | 3.544171 | 0 | 3.182397 | 3.178301 | 13.29509 | 11.36209 | 0 | 0 | 0 | 0
2018-02-02 13:43 | 250433.7 | 240.0008 | 6 | 33 | 3.565093 | 0 | 3.182397 | 3.178301 | 13.29509 | 11.36209 | 0 | 0 | 0 | 0
2018-02-02 13:44 | 250493.7 | 300.0023 | 6 | 33 | 3.568793 | 0 | 3.182397 | 3.178301 | 13.29509 | 11.36209 | 0 | 0 | 0 | 0
2018-02-02 13:44 | 250493.7 | 0.0024 | 7 | 34 | 3.568478 | 0 | 0 | 0 | 0 | 0 | 0 | 0 | 0 | 0
2018-02-02 13:46 | 250613.7471 | 120.0001 | 2 | 34 | 3.922345 | 4.889849 | 0.1622764 | 0 | 0.6292253 | 0 | 0 | 0 | 0 | 0
2018-02-02 13:48 | 250733.7479 | 240.0009 | 2 | 34 | 3.964144 | 4.890093 | 0.3252374 | 0 | 1.271956 | 0 | 0 | 0 | 0 | 0
2018-02-02 13:50 | 250853.7471 | 360.0001 | 2 | 34 | 3.997928 | 4.890202 | 0.4882084 | 0 | 1.920836 | 0 | 0 | 0 | 0 | 0
2018-02-02 13:52 | 250973.7471 | 480.0001 | 2 | 34 | 4.02697 | 4.889851 | 0.6511783 | 0 | 2.574802 | 0 | 0 | 0 | 0 | 0
2018-02-02 13:54 | 251093.7472 | 600.0002 | 2 | 34 | 4.051985 | 4.889935 | 0.814156 | 0 | 3.233183 | 0 | 0 | 0 | 0 | 0
2018-02-02 13:56 | 251213.748 | 720.001 | 2 | 34 | 4.075429 | 4.890203 | 0.9771338 | 0 | 3.895473 | 0 | 0 | 0 | 0 | 0
2018-02-02 13:58 | 251333.748 | 840.001 | 2 | 34 | 4.101189 | 4.889853 | 1.140111 | 0 | 4.561723 | 0 | 0 | 0 | 0 | 0
2018-02-02 14:00 | 251453.7471 | 960.0001 | 2 | 34 | 4.130619 | 4.889856 | 1.303095 | 0 | 5.232499 | 0 | 0 | 0 | 0 | 0
2018-02-02 14:02 | 251573.7471 | 1080.0001 | 2 | 34 | 4.163317 | 4.889956 | 1.466076 | 0 | 5.908332 | 0 | 0 | 0 | 0 | 0
2018-02-02 14:04 | 251693.7481 | 1200.0011 | 2 | 34 | 4.199797 | 4.889868 | 1.629051 | 0 | 6.589765 | 0 | 0 | 0 | 0 | 0
2018-02-02 14:06 | 251813.7472 | 1320.0002 | 2 | 34 | 4.20035 | 4.145624 | 1.779179 | 0 | 7.220359 | 0 | 0 | 0 | 0 | 0
2018-02-02 14:08 | 251933.7472 | 1440.0002 | 2 | 34 | 4.200335 | 3.508059 | 1.906519 | 0 | 7.75523 | 0 | 0 | 0 | 0 | 0
2018-02-02 14:09 | 251985.5182 | 1491.7712 | 2 | 34 | 4.200374 | 3.25997 | 1.95516 | 0 | 7.959544 | 0 | 0 | 0 | 0 | 0
2018-02-02 14:11 | 252105.5 | 120.0002 | 3 | 34 | 4.229585 | 3.259838 | 2.063379 | 0 | 8.415574 | 0 | 0 | 0 | 0 | 0
2018-02-02 14:13 | 252225.5 | 240.0002 | 3 | 34 | 4.263237 | 3.260183 | 2.172035 | 0 | 8.876953125 | 0 | 0 | 0 | 0 | 0
2018-02-02 14:15 | 252345.5 | 360.0002 | 3 | 34 | 4.299191 | 3.26005 | 2.280688 | 0 | 9.342096 | 0 | 0 | 0 | 0 | 0
2018-02-02 14:17 | 252465.5 | 480.001 | 3 | 34 | 4.337002 | 3.259966 | 2.389343 | 0 | 9.811266 | 0 | 0 | 0 | 0 | 0
2018-02-02 14:19 | 252585.5 | 600.0002 | 3 | 34 | 4.376349 | 3.259815 | 2.497998 | 0 | 10.28463 | 0 | 0 | 0 | 0 | 0
2018-02-02 14:21 | 252705.5 | 720.0009 | 3 | 34 | 4.400323 | 2.946585 | 2.604381 | 0 | 10.75198 | 0 | 0 | 0 | 0 | 0
2018-02-02 14:23 | 252825.5 | 840.0009 | 3 | 34 | 4.400294 | 2.399414 | 2.693059 | 0 | 11.14219 | 0 | 0 | 0 | 0 | 0
2018-02-02 14:25 | 252945.5 | 960.0001 | 3 | 34 | 4.400331 | 1.977388 | 2.765704 | 0 | 11.46185 | 0 | 0 | 0 | 0 | 0
2018-02-02 14:27 | 253065.5 | 1080.0009 | 3 | 34 | 4.400268 | 1.642071 | 2.825784 | 0 | 11.72622 | 0 | 0 | 0 | 0 | 0
2018-02-02 14:29 | 253185.5 | 1200.0002 | 3 | 34 | 4.400233 | 1.374874 | 2.875906 | 0 | 11.94677 | 0 | 0 | 0 | 0 | 0
2018-02-02 14:31 | 253305.5 | 1320.0002 | 3 | 34 | 4.400255 | 1.163626 | 2.91809 | 0 | 12.13239 | 0 | 0 | 0 | 0 | 0
2018-02-02 14:33 | 253425.5 | 1440.0002 | 3 | 34 | 4.400218 | 0.9914131 | 2.953897 | 0 | 12.28995 | 0 | 0 | 0 | 0 | 0
2018-02-02 14:35 | 253545.5 | 1560.0009 | 3 | 34 | 4.400133 | 0.8499756 | 2.984517 | 0 | 12.42468 | 0 | 0 | 0 | 0 | 0
2018-02-02 14:37 | 253665.5 | 1680.0001 | 3 | 34 | 4.400132 | 0.7346516 | 3.010877 | 0 | 12.54067 | 0 | 0 | 0 | 0 | 0
2018-02-02 14:39 | 253785.5 | 1800.0009 | 3 | 34 | 4.400065 | 0.6368904 | 3.033711 | 0 | 12.64114 | 0 | 0 | 0 | 0 | 0
2018-02-02 14:41 | 253905.5 | 1920.0002 | 3 | 34 | 4.400097 | 0.5561218 | 3.053595 | 0 | 12.72864 | 0 | 0 | 0 | 0 | 0
2018-02-02 14:43 | 254025.5 | 2040.0018 | 3 | 34 | 4.400097 | 0.4873486 | 3.070961 | 0 | 12.80505 | 0 | 0 | 0 | 0 | 0
2018-02-02 14:45 | 254145.5 | 2160.0001 | 3 | 34 | 4.400054 | 0.4273396 | 3.086202 | 0 | 12.87211 | 0 | 0 | 0 | 0 | 0
2018-02-02 14:47 | 254265.5 | 2280.0009 | 3 | 34 | 4.400057 | 0.3761005 | 3.099598 | 0 | 12.93105 | 0 | 0 | 0 | 0 | 0
2018-02-02 14:49 | 254385.5 | 2400.0001 | 3 | 34 | 4.400083 | 0.3326664 | 3.111399 | 0 | 12.98298 | 0 | 0 | 0 | 0 | 0
2018-02-02 14:51 | 254505.5 | 2520.0002 | 3 | 34 | 4.40009 | 0.2951984 | 3.121805 | 0 | 13.02876 | 0 | 0 | 0 | 0 | 0
2018-02-02 14:53 | 254625.5 | 2640.0009 | 3 | 34 | 4.400089 | 0.2602348 | 3.131022 | 0 | 13.06932 | 0 | 0 | 0 | 0 | 0
2018-02-02 14:55 | 254745.5 | 2760.0009 | 3 | 34 | 4.400079 | 0.2309265 | 3.139187 | 0 | 13.10525 | 0 | 0 | 0 | 0 | 0
2018-02-02 14:57 | 254865.5 | 2880.0009 | 3 | 34 | 4.400075 | 0.2048702 | 3.14642 | 0 | 13.13707 | 0 | 0 | 0 | 0 | 0
2018-02-02 14:59 | 254985.5 | 3000.0009 | 3 | 34 | 4.399978 | 0.1796074 | 3.152822 | 0 | 13.16524 | 0 | 0 | 0 | 0 | 0
2018-02-02 15:01 | 255105.5 | 3120.0009 | 3 | 34 | 4.400063 | 0.1609097 | 3.158517 | 0 | 13.1903 | 0 | 0 | 0 | 0 | 0
2018-02-02 15:03 | 255225.5 | 3240.0009 | 3 | 34 | 4.400088 | 0.1445885 | 3.16356 | 0 | 13.21249 | 0 | 0 | 0 | 0 | 0
2018-02-02 15:05 | 255345.5 | 3360.0002 | 3 | 34 | 4.40004 | 0.1270981 | 3.168044 | 0 | 13.23222 | 0 | 0 | 0 | 0 | 0
2018-02-02 15:07 | 255465.5 | 3480.0001 | 3 | 34 | 4.400082 | 0.1141281 | 3.172035 | 0 | 13.24978 | 0 | 0 | 0 | 0 | 0
2018-02-02 15:09 | 255585.5 | 3600.0009 | 3 | 34 | 4.400013 | 0.09999847 | 3.175585 | 0 | 13.2654 | 0 | 0 | 0 | 0 | 0
2018-02-02 15:11 | 255705.5 | 3720.0001 | 3 | 34 | 4.399974 | 0.08889771 | 3.178743 | 0 | 13.27929 | 0 | 0 | 0 | 0 | 0
2018-02-02 15:12 | 255802.3 | 3816.7312 | 3 | 34 | 4.400019 | 0.0814991 | 3.181048 | 0 | 13.28943 | 0 | 0 | 0 | 0 | 0
2018-02-02 15:14 | 255922.3 | 120 | 4 | 34 | 4.395058 | 0 | 3.181048 | 0 | 13.28943 | 0 | 0 | 0 | 0 | 0
2018-02-02 15:16 | 256042.3 | 240 | 4 | 34 | 4.394539 | 0 | 3.181048 | 0 | 13.28943 | 0 | 0 | 0 | 0 | 0
2018-02-02 15:17 | 256102.3 | 300.0015 | 4 | 34 | 4.394357 | 0 | 3.181048 | 0 | 13.28943 | 0 | 0 | 0 | 0 | 0
2018-02-02 15:19 | 256222.4 | 120 | 5 | 34 | 3.98514 | -6.520008 | 3.181048 | 0.2172876 | 13.28943 | 0.8776047 | 0 | 0 | 0 | 0
2018-02-02 15:21 | 256342.4 | 240 | 5 | 34 | 3.902455 | -6.520003 | 3.181048 | 0.4345872 | 13.28943 | 1.734519 | 0 | 0 | 0 | 0
2018-02-02 15:23 | 256462.4 | 360.0009 | 5 | 34 | 3.822258 | -6.520005 | 3.181048 | 0.6518949 | 13.28943 | 2.573793 | 0 | 0 | 0 | 0
2018-02-02 15:25 | 256582.4 | 480.0009 | 5 | 34 | 3.745635 | -6.519977 | 3.181048 | 0.8691967 | 13.28943 | 3.395963 | 0 | 0 | 0 | 0
2018-02-02 15:27 | 256702.4 | 600.0001 | 5 | 34 | 3.674639 | -6.520022 | 3.181048 | 1.086494 | 13.28943 | 4.20205 | 0 | 0 | 0 | 0
2018-02-02 15:29 | 256822.4 | 720.0001 | 5 | 34 | 3.610986 | -6.52 | 3.181048 | 1.303792 | 13.28943 | 4.993483 | 0 | 0 | 0 | 0
2018-02-02 15:31 | 256942.4 | 840.0001 | 5 | 34 | 3.555898 | -6.520005 | 3.181048 | 1.521088 | 13.28943 | 5.771984 | 0 | 0 | 0 | 0
2018-02-02 15:33 | 257062.4 | 960.0009 | 5 | 34 | 3.50932 | -6.520029 | 3.181048 | 1.738382 | 13.28943 | 6.539461 | 0 | 0 | 0 | 0
2018-02-02 15:35 | 257182.4 | 1080.0009 | 5 | 34 | 3.469064 | -6.519951 | 3.181048 | 1.955669 | 13.28943 | 7.297526 | 0 | 0 | 0 | 0
2018-02-02 15:37 | 257302.4 | 1200.0009 | 5 | 34 | 3.432346 | -6.520003 | 3.181048 | 2.172961 | 13.28943 | 8.047302 | 0 | 0 | 0 | 0
2018-02-02 15:39 | 257422.4 | 1320.0009 | 5 | 34 | 3.394652 | -6.51998 | 3.181048 | 2.390257 | 13.28943 | 8.789135 | 0 | 0 | 0 | 0
2018-02-02 15:41 | 257542.4 | 1440.0009 | 5 | 34 | 3.34348 | -6.519987 | 3.181048 | 2.607552 | 13.28943 | 9.52161 | 0 | 0 | 0 | 0
2018-02-02 15:43 | 257662.4 | 1560.0009 | 5 | 34 | 3.269558 | -6.520008 | 3.181048 | 2.824838 | 13.28943 | 10.24057 | 0 | 0 | 0 | 0
2018-02-02 15:45 | 257782.4 | 1680.0001 | 5 | 34 | 3.151196 | -6.519968 | 3.181048 | 3.042122 | 13.28943 | 10.93939 | 0 | 0 | 0 | 0
2018-02-02 15:46 | 257856.4 | 1753.9817 | 5 | 34 | 3 | -6.519923 | 3.181048 | 3.176078 | 13.28943 | 11.35285 | 0 | 0 | 0 | 0
2018-02-02 15:48 | 257976.4 | 120.0001 | 6 | 34 | 3.544944 | 0 | 3.181048 | 3.176078 | 13.28943 | 11.35285 | 0 | 0 | 0 | 0
2018-02-02 15:50 | 258096.4 | 240 | 6 | 34 | 3.566083 | 0 | 3.181048 | 3.176078 | 13.28943 | 11.35285 | 0 | 0 | 0 | 0
2018-02-02 15:51 | 258156.4 | 300.0023 | 6 | 34 | 3.569826 | 0 | 3.181048 | 3.176078 | 13.28943 | 11.35285 | 0 | 0 | 0 | 0
2018-02-02 15:51 | 258156.4 | 0.0024 | 7 | 35 | 3.569871 | 0 | 0 | 0 | 0 | 0 | 0 | 0 | 0 | 0
2018-02-02 15:53 | 258276.5 | 120.0009 | 2 | 35 | 3.923048 | 4.889877 | 0.1622784 | 0 | 0.6293938 | 0 | 0 | 0 | 0 | 0
2018-02-02 15:55 | 258396.5 | 240.0002 | 2 | 35 | 3.964835 | 4.889866 | 0.3252397 | 0 | 1.272237 | 0 | 0 | 0 | 0 | 0
2018-02-02 15:57 | 258516.5 | 360.0002 | 2 | 35 | 3.998576 | 4.889862 | 0.4882011 | 0 | 1.921188 | 0 | 0 | 0 | 0 | 0
2018-02-02 15:59 | 258636.5 | 480.0009 | 2 | 35 | 4.027676 | 4.889887 | 0.651175 | 0 | 2.575281 | 0 | 0 | 0 | 0 | 0
2018-02-02 16:01 | 258756.5 | 600.0002 | 2 | 35 | 4.052731 | 4.889853 | 0.8141468 | 0 | 3.233755 | 0 | 0 | 0 | 0 | 0
2018-02-02 16:03 | 258876.5 | 720.0002 | 2 | 35 | 4.076211 | 4.889874 | 0.9771159 | 0 | 3.896135 | 0 | 0 | 0 | 0 | 0
2018-02-02 16:05 | 258996.5 | 840.0002 | 2 | 35 | 4.102055 | 4.889885 | 1.140084 | 0 | 4.562482 | 0 | 0 | 0 | 0 | 0
2018-02-02 16:07 | 259116.5 | 960.0002 | 2 | 35 | 4.131543 | 4.889854 | 1.303056 | 0 | 5.233356 | 0 | 0 | 0 | 0 | 0
2018-02-02 16:09 | 259236.5 | 1080.0002 | 2 | 35 | 4.164299 | 4.889891 | 1.466025 | 0 | 5.909294 | 0 | 0 | 0 | 0 | 0
2018-02-02 16:11 | 259356.5 | 1200.0002 | 2 | 35 | 4.200362 | 4.876314 | 1.628999 | 0 | 6.590888 | 0 | 0 | 0 | 0 | 0
2018-02-02 16:13 | 259476.5 | 1320.001 | 2 | 35 | 4.200311 | 4.128328 | 1.778469 | 0 | 7.218714 | 0 | 0 | 0 | 0 | 0
2018-02-02 16:15 | 259596.5 | 1440.0002 | 2 | 35 | 4.200353 | 3.495796 | 1.905307 | 0 | 7.751477 | 0 | 0 | 0 | 0 | 0
2018-02-02 16:16 | 259645.4 | 1488.9224 | 2 | 35 | 4.200318 | 3.259981 | 1.951192 | 0 | 7.944212 | 0 | 0 | 0 | 0 | 0
2018-02-02 16:18 | 259765.4408 | 120.001 | 3 | 35 | 4.229535 | 3.25985 | 2.059402 | 0 | 8.400199 | 0 | 0 | 0 | 0 | 0
2018-02-02 16:20 | 259885.44 | 240.0002 | 3 | 35 | 4.263129 | 3.259842 | 2.16805 | 0 | 8.861526 | 0 | 0 | 0 | 0 | 0
2018-02-02 16:22 | 260005.4408 | 360.001 | 3 | 35 | 4.299007 | 3.259848 | 2.2767 | 0 | 9.326648 | 0 | 0 | 0 | 0 | 0
2018-02-02 16:24 | 260125.44 | 480.0002 | 3 | 35 | 4.336784 | 3.259869 | 2.385347 | 0 | 9.795757 | 0 | 0 | 0 | 0 | 0
2018-02-02 16:26 | 260245.4408 | 600.001 | 3 | 35 | 4.376089 | 3.259941 | 2.493996 | 0 | 10.26907 | 0 | 0 | 0 | 0 | 0
2018-02-02 16:28 | 260365.44 | 720.0002 | 3 | 35 | 4.400353 | 2.953697 | 2.60045 | 0 | 10.73671 | 0 | 0 | 0 | 0 | 0
2018-02-02 16:30 | 260485.44 | 840.0002 | 3 | 35 | 4.400324 | 2.405962 | 2.689325 | 0 | 11.12779 | 0 | 0 | 0 | 0 | 0
2018-02-02 16:32 | 260605.4407 | 960.0009 | 3 | 35 | 4.400297 | 1.981691 | 2.762169 | 0 | 11.44832 | 0 | 0 | 0 | 0 | 0
2018-02-02 16:34 | 260725.44 | 1080.0002 | 3 | 35 | 4.400271 | 1.646202 | 2.822424 | 0 | 11.71346 | 0 | 0 | 0 | 0 | 0
2018-02-02 16:36 | 260845.4407 | 1200.0009 | 3 | 35 | 4.400252 | 1.37978 | 2.872704 | 0 | 11.93471 | 0 | 0 | 0 | 0 | 0
2018-02-02 16:38 | 260965.44 | 1320.0002 | 3 | 35 | 4.400222 | 1.166218 | 2.915029 | 0 | 12.12095 | 0 | 0 | 0 | 0 | 0
2018-02-02 16:40 | 261085.44 | 1440.0002 | 3 | 35 | 4.400191 | 0.9934578 | 2.950945 | 0 | 12.27899 | 0 | 0 | 0 | 0 | 0
2018-02-02 16:42 | 261205.4407 | 1560.0009 | 3 | 35 | 4.400252 | 0.855175 | 2.981657 | 0 | 12.41413 | 0 | 0 | 0 | 0 | 0
2018-02-02 16:44 | 261325.4407 | 1680.0009 | 3 | 35 | 4.400167 | 0.737072 | 3.008101 | 0 | 12.53049 | 0 | 0 | 0 | 0 | 0
2018-02-02 16:46 | 261445.4399 | 1800.0001 | 3 | 35 | 4.400173 | 0.6404037 | 3.03101 | 0 | 12.63129 | 0 | 0 | 0 | 0 | 0
2018-02-02 16:48 | 261565.4399 | 1920.0001 | 3 | 35 | 4.400065 | 0.5574951 | 3.050921 | 0 | 12.7189 | 0 | 0 | 0 | 0 | 0
2018-02-02 16:50 | 261685.4407 | 2040.0009 | 3 | 35 | 4.400128 | 0.4894524 | 3.068346 | 0 | 12.79558 | 0 | 0 | 0 | 0 | 0
2018-02-02 16:52 | 261805.4407 | 2160.0009 | 3 | 35 | 4.400115 | 0.4293785 | 3.083647 | 0 | 12.8629 | 0 | 0 | 0 | 0 | 0
2018-02-02 16:54 | 261925.4399 | 2280.0001 | 3 | 35 | 4.400088 | 0.3780632 | 3.097096 | 0 | 12.92208 | 0 | 0 | 0 | 0 | 0
2018-02-02 16:56 | 262045.4399 | 2400.0001 | 3 | 35 | 4.400127 | 0.3347378 | 3.108958 | 0 | 12.97427 | 0 | 0 | 0 | 0 | 0
2018-02-02 16:58 | 262165.4407 | 2520.0009 | 3 | 35 | 4.400066 | 0.2942963 | 3.119438 | 0 | 13.02039 | 0 | 0 | 0 | 0 | 0
2018-02-02 17:00 | 262285.4399 | 2640.0001 | 3 | 35 | 4.400055 | 0.2604694 | 3.128682 | 0 | 13.06106 | 0 | 0 | 0 | 0 | 0
2018-02-02 17:02 | 262405.4407 | 2760.0009 | 3 | 35 | 4.400061 | 0.2309284 | 3.136881 | 0 | 13.09713 | 0 | 0 | 0 | 0 | 0
2018-02-02 17:04 | 262525.4399 | 2880.0001 | 3 | 35 | 4.400037 | 0.2042503 | 3.144144 | 0 | 13.12909 | 0 | 0 | 0 | 0 | 0
2018-02-02 17:06 | 262645.44 | 3000.0002 | 3 | 35 | 4.400081 | 0.182806 | 3.150577 | 0 | 13.1574 | 0 | 0 | 0 | 0 | 0
2018-02-02 17:08 | 262765.4407 | 3120.0009 | 3 | 35 | 4.400088 | 0.1621971 | 3.156289 | 0 | 13.18253 | 0 | 0 | 0 | 0 | 0
2018-02-02 17:10 | 262885.4407 | 3240.0009 | 3 | 35 | 4.400011 | 0.1429787 | 3.161349 | 0 | 13.2048 | 0 | 0 | 0 | 0 | 0
2018-02-02 17:12 | 263005.4399 | 3360.0001 | 3 | 35 | 4.400034 | 0.1274662 | 3.165864 | 0 | 13.22466 | 0 | 0 | 0 | 0 | 0
2018-02-02 17:14 | 263125.4399 | 3480.0001 | 3 | 35 | 4.400061 | 0.1138744 | 3.16988 | 0 | 13.24233 | 0 | 0 | 0 | 0 | 0
2018-02-02 17:16 | 263245.4407 | 3600.0009 | 3 | 35 | 4.400032 | 0.1010857 | 3.173454 | 0 | 13.25806 | 0 | 0 | 0 | 0 | 0
2018-02-02 17:18 | 263365.4399 | 3720.0001 | 3 | 35 | 4.400008 | 0.08924866 | 3.176622 | 0 | 13.272 | 0 | 0 | 0 | 0 | 0
2018-02-02 17:20 | 263443.8214 | 3798.3816 | 3 | 35 | 4.399926 | 0.08149529 | 3.178495 | 0 | 13.28024 | 0 | 0 | 0 | 0 | 0
2018-02-02 17:22 | 263563.9 | 120 | 4 | 35 | 4.394937 | 0 | 3.178495 | 0 | 13.28024 | 0 | 0 | 0 | 0 | 0
2018-02-02 17:24 | 263683.9 | 240.0008 | 4 | 35 | 4.394429 | 0 | 3.178495 | 0 | 13.28024 | 0 | 0 | 0 | 0 | 0
2018-02-02 17:25 | 263743.9 | 300.0023 | 4 | 35 | 4.39421 | 0 | 3.178495 | 0 | 13.28024 | 0 | 0 | 0 | 0 | 0
2018-02-02 17:27 | 263863.9 | 120.0008 | 5 | 35 | 3.984881 | -6.519982 | 3.178495 | 0.2172937 | 13.28024 | 0.8775734 | 0 | 0 | 0 | 0
2018-02-02 17:29 | 263983.9 | 240.0001 | 5 | 35 | 3.902181 | -6.51998 | 3.178495 | 0.4345785 | 13.28024 | 1.734373 | 0 | 0 | 0 | 0
2018-02-02 17:31 | 264103.9 | 360.0009 | 5 | 35 | 3.821923 | -6.519944 | 3.178495 | 0.6518813 | 13.28024 | 2.573564 | 0 | 0 | 0 | 0
2018-02-02 17:33 | 264223.9 | 480.0001 | 5 | 35 | 3.745286 | -6.519991 | 3.178495 | 0.8691766 | 13.28024 | 3.395642 | 0 | 0 | 0 | 0
2018-02-02 17:35 | 264343.9 | 600.0002 | 5 | 35 | 3.674278 | -6.519968 | 3.178495 | 1.086473 | 13.28024 | 4.201652 | 0 | 0 | 0 | 0
2018-02-02 17:37 | 264463.9 | 720.0002 | 5 | 35 | 3.610628 | -6.519984 | 3.178495 | 1.30376 | 13.28024 | 4.992957 | 0 | 0 | 0 | 0
2018-02-02 17:39 | 264583.9 | 840.0002 | 5 | 35 | 3.555559 | -6.52002 | 3.178495 | 1.521051 | 13.28024 | 5.771366 | 0 | 0 | 0 | 0
2018-02-02 17:41 | 264703.9 | 960.0002 | 5 | 35 | 3.509041 | -6.519879 | 3.178495 | 1.738343 | 13.28024 | 6.538776 | 0 | 0 | 0 | 0
2018-02-02 17:43 | 264823.9 | 1080.0002 | 5 | 35 | 3.468798 | -6.520062 | 3.178495 | 1.955638 | 13.28024 | 7.296813 | 0 | 0 | 0 | 0
2018-02-02 17:45 | 264943.9 | 1200.0002 | 5 | 35 | 3.432009 | -6.520022 | 3.178495 | 2.172923 | 13.28024 | 8.046496 | 0 | 0 | 0 | 0
2018-02-02 17:47 | 265063.9 | 1320.0002 | 5 | 35 | 3.394168 | -6.52001 | 3.178495 | 2.390213 | 13.28024 | 8.788217 | 0 | 0 | 0 | 0
2018-02-02 17:49 | 265183.9 | 1440.0002 | 5 | 35 | 3.342698 | -6.519965 | 3.178495 | 2.607503 | 13.28024 | 9.52054 | 0 | 0 | 0 | 0
2018-02-02 17:51 | 265303.9 | 1560.0002 | 5 | 35 | 3.268415 | -6.520033 | 3.178495 | 2.824794 | 13.28024 | 10.23932 | 0 | 0 | 0 | 0
2018-02-02 17:53 | 265423.9 | 1680.0002 | 5 | 35 | 3.149323 | -6.519991 | 3.178495 | 3.042089 | 13.28024 | 10.93786 | 0 | 0 | 0 | 0
2018-02-02 17:54 | 265496.6 | 1752.7145 | 5 | 35 | 2.999984 | -6.519989 | 3.178495 | 3.173763 | 13.28024 | 11.34412 | 0 | 0 | 0 | 0
2018-02-02 17:56 | 265616.7 | 120.0008 | 6 | 35 | 3.545448 | 0 | 3.178495 | 3.173763 | 13.28024 | 11.34412 | 0 | 0 | 0 | 0
2018-02-02 17:58 | 265736.7 | 240 | 6 | 35 | 3.566741 | 0 | 3.178495 | 3.173763 | 13.28024 | 11.34412 | 0 | 0 | 0 | 0
2018-02-02 17:59 | 265796.7 | 300.0023 | 6 | 35 | 3.570509 | 0 | 3.178495 | 3.173763 | 13.28024 | 11.34412 | 0 | 0 | 0 | 0
2018-02-02 17:59 | 265796.7 | 0.0024 | 7 | 36 | 3.570543 | 0 | 0 | 0 | 0 | 0 | 0 | 0 | 0 | 0
2018-02-02 18:01 | 265916.8 | 120.0011 | 2 | 36 | 3.923623 | 4.889944 | 0.1622911 | 0 | 0.6295622 | 0 | 0 | 0 | 0 | 0
2018-02-02 18:03 | 266036.8 | 240.0002 | 2 | 36 | 3.965412 | 4.889952 | 0.3252524 | 0 | 1.2725 | 0 | 0 | 0 | 0 | 0
2018-02-02 18:05 | 266156.8 | 360.0002 | 2 | 36 | 3.999232 | 4.889915 | 0.4882243 | 0 | 1.921592 | 0 | 0 | 0 | 0 | 0
2018-02-02 18:07 | 266276.8 | 480.0002 | 2 | 36 | 4.028319 | 4.889956 | 0.6511968 | 0 | 2.575785 | 0 | 0 | 0 | 0 | 0
2018-02-02 18:09 | 266396.8 | 600.0002 | 2 | 36 | 4.053355 | 4.889894 | 0.8141615 | 0 | 3.234335 | 0 | 0 | 0 | 0 | 0
2018-02-02 18:11 | 266516.8 | 720.0011 | 2 | 36 | 4.07679 | 4.889914 | 0.9771282 | 0 | 3.896799 | 0 | 0 | 0 | 0 | 0
2018-02-02 18:13 | 266636.8 | 840.0002 | 2 | 36 | 4.102588 | 4.889944 | 1.140102 | 0 | 4.563259 | 0 | 0 | 0 | 0 | 0
2018-02-02 18:15 | 266756.8 | 960.0011 | 2 | 36 | 4.132071 | 4.889872 | 1.303067 | 0 | 5.234196 | 0 | 0 | 0 | 0 | 0
2018-02-02 18:17 | 266876.8 | 1080.001 | 2 | 36 | 4.164827 | 4.889915 | 1.466038 | 0 | 5.910223 | 0 | 0 | 0 | 0 | 0
2018-02-02 18:19 | 266996.8 | 1200.0011 | 2 | 36 | 4.20038 | 4.862093 | 1.628993 | 0 | 6.591824 | 0 | 0 | 0 | 0 | 0
2018-02-02 18:21 | 267116.8 | 1320.0011 | 2 | 36 | 4.200383 | 4.120564 | 1.778113 | 0 | 7.218184 | 0 | 0 | 0 | 0 | 0
2018-02-02 18:23 | 267236.8 | 1440.0011 | 2 | 36 | 4.200307 | 3.487883 | 1.904697 | 0 | 7.749877 | 0 | 0 | 0 | 0 | 0
2018-02-02 18:24 | 267284.6 | 1487.8617 | 2 | 36 | 4.200353 | 3.259968 | 1.949528 | 0 | 7.938184 | 0 | 0 | 0 | 0 | 0
2018-02-02 18:26 | 267404.7 | 120.0001 | 3 | 36 | 4.229545 | 3.25985 | 2.057734 | 0 | 8.39416 | 0 | 0 | 0 | 0 | 0
2018-02-02 18:28 | 267524.7 | 240.0001 | 3 | 36 | 4.263149 | 3.259859 | 2.166379 | 0 | 8.85548 | 0 | 0 | 0 | 0 | 0
2018-02-02 18:30 | 267644.7 | 360.0009 | 3 | 36 | 4.299029 | 3.259872 | 2.275027 | 0 | 9.320594 | 0 | 0 | 0 | 0 | 0
2018-02-02 18:32 | 267764.7 | 480.0002 | 3 | 36 | 4.336862 | 3.259853 | 2.38367 | 0 | 9.789696 | 0 | 0 | 0 | 0 | 0
2018-02-02 18:34 | 267884.7 | 600.0009 | 3 | 36 | 4.376125 | 3.25989 | 2.492318 | 0 | 10.26301 | 0 | 0 | 0 | 0 | 0
2018-02-02 18:36 | 268004.7 | 720.0009 | 3 | 36 | 4.400338 | 2.951742 | 2.598737 | 0 | 10.7305 | 0 | 0 | 0 | 0 | 0
2018-02-02 18:38 | 268124.7 | 840.0018 | 3 | 36 | 4.400349 | 2.40448 | 2.687548 | 0 | 11.1213 | 0 | 0 | 0 | 0 | 0
2018-02-02 18:40 | 268244.7 | 960.001 | 3 | 36 | 4.400265 | 1.978756 | 2.760323 | 0 | 11.44153 | 0 | 0 | 0 | 0 | 0
2018-02-02 18:42 | 268364.7 | 1080.0002 | 3 | 36 | 4.400264 | 1.643583 | 2.820511 | 0 | 11.70638 | 0 | 0 | 0 | 0 | 0
2018-02-02 18:44 | 268484.7 | 1200.0009 | 3 | 36 | 4.400257 | 1.378691 | 2.870738 | 0 | 11.92739 | 0 | 0 | 0 | 0 | 0
2018-02-02 18:46 | 268604.7 | 1320.0002 | 3 | 36 | 4.400212 | 1.165541 | 2.913005 | 0 | 12.11337 | 0 | 0 | 0 | 0 | 0
2018-02-02 18:48 | 268724.7 | 1440.0009 | 3 | 36 | 4.400175 | 0.9923058 | 2.948873 | 0 | 12.2712 | 0 | 0 | 0 | 0 | 0
2018-02-02 18:50 | 268844.7 | 1560.0009 | 3 | 36 | 4.400157 | 0.851675 | 2.979563 | 0 | 12.40624 | 0 | 0 | 0 | 0 | 0
2018-02-02 18:52 | 268964.7 | 1680.0009 | 3 | 36 | 4.400152 | 0.7372131 | 3.005991 | 0 | 12.52253 | 0 | 0 | 0 | 0 | 0
2018-02-02 18:54 | 269084.7 | 1800.0002 | 3 | 36 | 4.400119 | 0.6395226 | 3.028878 | 0 | 12.62323 | 0 | 0 | 0 | 0 | 0
2018-02-02 18:56 | 269204.7 | 1920.0009 | 3 | 36 | 4.400087 | 0.557497 | 3.048818 | 0 | 12.71097 | 0 | 0 | 0 | 0 | 0
2018-02-02 18:58 | 269324.7 | 2040.0009 | 3 | 36 | 4.400115 | 0.4893188 | 3.06624 | 0 | 12.78763 | 0 | 0 | 0 | 0 | 0
2018-02-02 19:00 | 269444.7 | 2160.0009 | 3 | 36 | 4.400097 | 0.4295788 | 3.081517 | 0 | 12.85485 | 0 | 0 | 0 | 0 | 0
2018-02-02 19:02 | 269564.7 | 2280.0002 | 3 | 36 | 4.400072 | 0.3777237 | 3.094955 | 0 | 12.91398 | 0 | 0 | 0 | 0 | 0
2018-02-02 19:04 | 269684.7 | 2400.0009 | 3 | 36 | 4.400024 | 0.3327866 | 3.106776 | 0 | 12.96599 | 0 | 0 | 0 | 0 | 0
2018-02-02 19:06 | 269804.7 | 2520.0002 | 3 | 36 | 4.400059 | 0.2946167 | 3.117222 | 0 | 13.01196 | 0 | 0 | 0 | 0 | 0
2018-02-02 19:08 | 269924.7 | 2640.0009 | 3 | 36 | 4.399971 | 0.2590809 | 3.126462 | 0 | 13.05261 | 0 | 0 | 0 | 0 | 0
2018-02-02 19:10 | 270044.7 | 2760.0009 | 3 | 36 | 4.400106 | 0.2320328 | 3.134646 | 0 | 13.08862 | 0 | 0 | 0 | 0 | 0
2018-02-02 19:12 | 270164.7 | 2880.0009 | 3 | 36 | 4.400006 | 0.2034569 | 3.141904 | 0 | 13.12056 | 0 | 0 | 0 | 0 | 0
2018-02-02 19:14 | 270284.7 | 3000.0009 | 3 | 36 | 4.400136 | 0.1837826 | 3.14834 | 0 | 13.14888 | 0 | 0 | 0 | 0 | 0
2018-02-02 19:16 | 270404.7 | 3120.0009 | 3 | 36 | 4.400041 | 0.1615143 | 3.154048 | 0 | 13.17399 | 0 | 0 | 0 | 0 | 0
2018-02-02 19:18 | 270524.7 | 3240.0002 | 3 | 36 | 4.399999 | 0.1427269 | 3.159107 | 0 | 13.19625 | 0 | 0 | 0 | 0 | 0
2018-02-02 19:20 | 270644.7 | 3360.0002 | 3 | 36 | 4.39999 | 0.1272507 | 3.163605 | 0 | 13.21605 | 0 | 0 | 0 | 0 | 0
2018-02-02 19:22 | 270764.7 | 3480.0002 | 3 | 36 | 4.400057 | 0.1145496 | 3.167605 | 0 | 13.23364 | 0 | 0 | 0 | 0 | 0
2018-02-02 19:24 | 270884.7 | 3600.0001 | 3 | 36 | 4.399974 | 0.09954262 | 3.171168 | 0 | 13.24932 | 0 | 0 | 0 | 0 | 0
2018-02-02 19:26 | 271004.7 | 3720.0002 | 3 | 36 | 4.399965 | 0.08825493 | 3.174337 | 0 | 13.26327 | 0 | 0 | 0 | 0 | 0
2018-02-02 19:27 | 271086.5 | 3801.8896 | 3 | 36 | 4.399951 | 0.0814991 | 3.176301 | 0 | 13.27191 | 0 | 0 | 0 | 0 | 0
2018-02-02 19:29 | 271206.6 | 120.0007 | 4 | 36 | 4.394952 | 0 | 3.176301 | 0 | 13.27191 | 0 | 0 | 0 | 0 | 0
2018-02-02 19:31 | 271326.6 | 240.0007 | 4 | 36 | 4.394422 | 0 | 3.176301 | 0 | 13.27191 | 0 | 0 | 0 | 0 | 0
2018-02-02 19:32 | 271386.6 | 300.0014 | 4 | 36 | 4.394224 | 0 | 3.176301 | 0 | 13.27191 | 0 | 0 | 0 | 0 | 0
2018-02-02 19:34 | 271506.7 | 120.0001 | 5 | 36 | 3.984263 | -6.520097 | 3.176301 | 0.2172935 | 13.27191 | 0.8774224 | 0 | 0 | 0 | 0
2018-02-02 19:36 | 271626.7 | 240.0001 | 5 | 36 | 3.90172 | -6.520067 | 3.176301 | 0.4345982 | 13.27191 | 1.734182 | 0 | 0 | 0 | 0
2018-02-02 19:38 | 271746.7 | 360.0009 | 5 | 36 | 3.821511 | -6.520041 | 3.176301 | 0.6519057 | 13.27191 | 2.573295 | 0 | 0 | 0 | 0
2018-02-02 19:40 | 271866.7 | 480.0001 | 5 | 36 | 3.744947 | -6.520054 | 3.176301 | 0.869207 | 13.27191 | 3.395313 | 0 | 0 | 0 | 0
2018-02-02 19:42 | 271986.7 | 600.0008 | 5 | 36 | 3.673952 | -6.520086 | 3.176301 | 1.086511 | 13.27191 | 4.201271 | 0 | 0 | 0 | 0
2018-02-02 19:44 | 272106.7 | 720.0001 | 5 | 36 | 3.610323 | -6.520107 | 3.176301 | 1.303814 | 13.27191 | 4.992571 | 0 | 0 | 0 | 0
2018-02-02 19:46 | 272226.7 | 840.0008 | 5 | 36 | 3.555287 | -6.520046 | 3.176301 | 1.521119 | 13.27191 | 5.77097 | 0 | 0 | 0 | 0
2018-02-02 19:48 | 272346.7 | 960.0002 | 5 | 36 | 3.508709 | -6.520048 | 3.176301 | 1.738411 | 13.27191 | 6.538308 | 0 | 0 | 0 | 0
2018-02-02 19:50 | 272466.7 | 1080.001 | 5 | 36 | 3.468448 | -6.520038 | 3.176301 | 1.955709 | 13.27191 | 7.296279 | 0 | 0 | 0 | 0
2018-02-02 19:52 | 272586.7 | 1200.001 | 5 | 36 | 3.431609 | -6.52002 | 3.176301 | 2.173 | 13.27191 | 8.045906 | 0 | 0 | 0 | 0
2018-02-02 19:54 | 272706.7 | 1320.001 | 5 | 36 | 3.393754 | -6.520041 | 3.176301 | 2.390299 | 13.27191 | 8.787571 | 0 | 0 | 0 | 0
2018-02-02 19:56 | 272826.7 | 1440.0009 | 5 | 36 | 3.342172 | -6.520019 | 3.176301 | 2.607595 | 13.27191 | 9.519812 | 0 | 0 | 0 | 0
2018-02-02 19:58 | 272946.7 | 1560.0002 | 5 | 36 | 3.267708 | -6.519989 | 3.176301 | 2.82488 | 13.27191 | 10.23844 | 0 | 0 | 0 | 0
2018-02-02 20:00 | 273066.7 | 1680.0002 | 5 | 36 | 3.147883 | -6.520062 | 3.176301 | 3.04218 | 13.27191 | 10.93677 | 0 | 0 | 0 | 0
2018-02-02 20:01 | 273138.4 | 1751.6713 | 5 | 36 | 2.999995 | -6.520078 | 3.176301 | 3.171968 | 13.27191 | 11.33709 | 0 | 0 | 0 | 0
2018-02-02 20:03 | 273258.4 | 120.0008 | 6 | 36 | 3.545635 | 0 | 3.176301 | 3.171968 | 13.27191 | 11.33709 | 0 | 0 | 0 | 0
2018-02-02 20:05 | 273378.4 | 240.0008 | 6 | 36 | 3.567034 | 0 | 3.176301 | 3.171968 | 13.27191 | 11.33709 | 0 | 0 | 0 | 0
2018-02-02 20:06 | 273438.4 | 300.0014 | 6 | 36 | 3.570805 | 0 | 3.176301 | 3.171968 | 13.27191 | 11.33709 | 0 | 0 | 0 | 0
2018-02-02 20:06 | 273438.4 | 0.0024 | 7 | 37 | 3.570708 | 0 | 0 | 0 | 0 | 0 | 0 | 0 | 0 | 0
2018-02-02 20:08 | 273558.5 | 120.001 | 2 | 37 | 3.923804 | 4.889906 | 0.162304 | 6.99e-10 | 0.6296631 | 2.498e-09 | 0 | 0 | 0 | 0
2018-02-02 20:10 | 273678.5 | 240.0009 | 2 | 37 | 3.965604 | 4.88987 | 0.3252706 | 6.99e-10 | 1.272651 | 2.498e-09 | 0 | 0 | 0 | 0
2018-02-02 20:12 | 273798.5 | 360.001 | 2 | 37 | 3.999421 | 4.889887 | 0.4882428 | 6.99e-10 | 1.921776 | 2.498e-09 | 0 | 0 | 0 | 0
2018-02-02 20:14 | 273918.5 | 480.001 | 2 | 37 | 4.028516 | 4.889891 | 0.6512167 | 6.99e-10 | 2.576007 | 2.498e-09 | 0 | 0 | 0 | 0
2018-02-02 20:16 | 274038.5 | 600.001 | 2 | 37 | 4.053521 | 4.889904 | 0.8141921 | 6.99e-10 | 3.23463 | 2.498e-09 | 0 | 0 | 0 | 0
2018-02-02 20:18 | 274158.5 | 720.001 | 2 | 37 | 4.076937 | 4.889841 | 0.9771606 | 6.99e-10 | 3.897131 | 2.498e-09 | 0 | 0 | 0 | 0
2018-02-02 20:20 | 274278.5 | 840.0002 | 2 | 37 | 4.1028 | 4.889889 | 1.140134 | 6.99e-10 | 4.563622 | 2.498e-09 | 0 | 0 | 0 | 0
2018-02-02 20:22 | 274398.5 | 960.0002 | 2 | 37 | 4.132421 | 4.889914 | 1.303107 | 6.99e-10 | 5.234627 | 2.498e-09 | 0 | 0 | 0 | 0
2018-02-02 20:24 | 274518.5 | 1080.001 | 2 | 37 | 4.165342 | 4.889885 | 1.466084 | 6.99e-10 | 5.910753 | 2.498e-09 | 0 | 0 | 0 | 0
2018-02-02 20:26 | 274638.5 | 1200.0011 | 2 | 37 | 4.200368 | 4.845179 | 1.629019 | 6.99e-10 | 6.592359 | 2.498e-09 | 0 | 0 | 0 | 0
2018-02-02 20:28 | 274758.5 | 1320.001 | 2 | 37 | 4.200364 | 4.108906 | 1.777721 | 6.99e-10 | 7.216963 | 2.498e-09 | 0 | 0 | 0 | 0
2018-02-02 20:30 | 274878.5 | 1440.0002 | 2 | 37 | 4.200357 | 3.478277 | 1.903916 | 6.99e-10 | 7.747025 | 2.498e-09 | 0 | 0 | 0 | 0
2018-02-02 20:31 | 274923.9 | 1485.4672 | 2 | 37 | 4.200333 | 3.25996 | 1.946448 | 6.99e-10 | 7.925675 | 2.498e-09 | 0 | 0 | 0 | 0
2018-02-02 20:33 | 275044 | 120.0011 | 3 | 37 | 4.229558 | 3.259844 | 2.054663 | 6.99e-10 | 8.381688 | 2.498e-09 | 0 | 0 | 0 | 0
2018-02-02 20:35 | 275164 | 240.0011 | 3 | 37 | 4.263175 | 3.260183 | 2.163321 | 6.99e-10 | 8.843065 | 2.498e-09 | 0 | 0 | 0 | 0
2018-02-02 20:37 | 275284 | 360.0011 | 3 | 37 | 4.299016 | 3.260149 | 2.271975 | 6.99e-10 | 9.308204 | 2.498e-09 | 0 | 0 | 0 | 0
2018-02-02 20:39 | 275404 | 480.0003 | 3 | 37 | 4.336809 | 3.260185 | 2.380626 | 6.99e-10 | 9.777336 | 2.498e-09 | 0 | 0 | 0 | 0
2018-02-02 20:41 | 275524 | 600.0002 | 3 | 37 | 4.37608 | 3.260178 | 2.489276 | 6.99e-10 | 10.25065 | 2.498e-09 | 0 | 0 | 0 | 0
2018-02-02 20:43 | 275644 | 720.0003 | 3 | 37 | 4.400361 | 2.955008 | 2.595739 | 6.99e-10 | 10.71832 | 2.498e-09 | 0 | 0 | 0 | 0
2018-02-02 20:45 | 275764 | 840.0011 | 3 | 37 | 4.40034 | 2.407843 | 2.68465 | 6.99e-10 | 11.10956 | 2.498e-09 | 0 | 0 | 0 | 0
2018-02-02 20:47 | 275884 | 960.0011 | 3 | 37 | 4.400331 | 1.983965 | 2.757531 | 6.99e-10 | 11.43026 | 2.498e-09 | 0 | 0 | 0 | 0
2018-02-02 20:49 | 276004 | 1080.0003 | 3 | 37 | 4.400281 | 1.64743 | 2.817824 | 6.99e-10 | 11.69557 | 2.498e-09 | 0 | 0 | 0 | 0
2018-02-02 20:51 | 276124 | 1200.0011 | 3 | 37 | 4.400291 | 1.382013 | 2.868131 | 6.99e-10 | 11.91693 | 2.498e-09 | 0 | 0 | 0 | 0
2018-02-02 20:53 | 276244 | 1320.0003 | 3 | 37 | 4.400261 | 1.168428 | 2.910493 | 6.99e-10 | 12.10334 | 2.498e-09 | 0 | 0 | 0 | 0
2018-02-02 20:55 | 276364 | 1440.0011 | 3 | 37 | 4.400214 | 0.9956417 | 2.946439 | 6.99e-10 | 12.26151 | 2.498e-09 | 0 | 0 | 0 | 0
2018-02-02 20:57 | 276484 | 1560.0011 | 3 | 37 | 4.400179 | 0.8541031 | 2.977198 | 6.99e-10 | 12.39685 | 2.498e-09 | 0 | 0 | 0 | 0
2018-02-02 20:59 | 276604 | 1680.0003 | 3 | 37 | 4.400165 | 0.7384624 | 3.003699 | 6.99e-10 | 12.51346 | 2.498e-09 | 0 | 0 | 0 | 0
2018-02-02 21:01 | 276724 | 1800.0011 | 3 | 37 | 4.400185 | 0.6420269 | 3.026651 | 6.99e-10 | 12.61446 | 2.498e-09 | 0 | 0 | 0 | 0
2018-02-02 21:03 | 276844 | 1920.0012 | 3 | 37 | 4.400218 | 0.5616932 | 3.04665 | 6.99e-10 | 12.70246 | 2.498e-09 | 0 | 0 | 0 | 0
2018-02-02 21:05 | 276964 | 2040.0012 | 3 | 37 | 4.400126 | 0.4908409 | 3.064123 | 6.99e-10 | 12.77934 | 2.498e-09 | 0 | 0 | 0 | 0
2018-02-02 21:07 | 277084 | 2160.0012 | 3 | 37 | 4.400074 | 0.4302864 | 3.079432 | 6.99e-10 | 12.8467 | 2.498e-09 | 0 | 0 | 0 | 0
2018-02-02 21:09 | 277204 | 2280.0012 | 3 | 37 | 4.400127 | 0.3797417 | 3.092918 | 6.99e-10 | 12.90604 | 2.498e-09 | 0 | 0 | 0 | 0
2018-02-02 21:11 | 277324 | 2400.0012 | 3 | 37 | 4.400083 | 0.3345261 | 3.104801 | 6.99e-10 | 12.95833 | 2.498e-09 | 0 | 0 | 0 | 0
2018-02-02 21:13 | 277444 | 2520.0005 | 3 | 37 | 4.40007 | 0.2951736 | 3.115295 | 6.99e-10 | 13.0045 | 2.498e-09 | 0 | 0 | 0 | 0
2018-02-02 21:15 | 277564 | 2640.0004 | 3 | 37 | 4.400035 | 0.2611485 | 3.124568 | 6.99e-10 | 13.0453 | 2.498e-09 | 0 | 0 | 0 | 0
2018-02-02 21:17 | 277684 | 2760.0011 | 3 | 37 | 4.400126 | 0.2324142 | 3.132796 | 6.99e-10 | 13.08151 | 2.498e-09 | 0 | 0 | 0 | 0
2018-02-02 21:19 | 277804 | 2880.0004 | 3 | 37 | 4.400051 | 0.2053871 | 3.140069 | 6.99e-10 | 13.11351 | 2.498e-09 | 0 | 0 | 0 | 0
2018-02-02 21:21 | 277924 | 3000.0004 | 3 | 37 | 4.400068 | 0.1823502 | 3.146529 | 6.99e-10 | 13.14193 | 2.498e-09 | 0 | 0 | 0 | 0
2018-02-02 21:23 | 278044 | 3120.0012 | 3 | 37 | 4.400103 | 0.1629543 | 3.152267 | 6.99e-10 | 13.16718 | 2.498e-09 | 0 | 0 | 0 | 0
2018-02-02 21:25 | 278164 | 3240.0004 | 3 | 37 | 4.399991 | 0.1429386 | 3.15735 | 6.99e-10 | 13.18955 | 2.498e-09 | 0 | 0 | 0 | 0
2018-02-02 21:27 | 278284 | 3360.0012 | 3 | 37 | 4.400069 | 0.1291523 | 3.161872 | 6.99e-10 | 13.20944 | 2.498e-09 | 0 | 0 | 0 | 0
2018-02-02 21:29 | 278404 | 3480.0012 | 3 | 37 | 4.40006 | 0.1143227 | 3.165896 | 6.99e-10 | 13.22715 | 2.498e-09 | 0 | 0 | 0 | 0
2018-02-02 21:31 | 278524 | 3600.0012 | 3 | 37 | 4.400053 | 0.1018848 | 3.169466 | 6.99e-10 | 13.24286 | 2.498e-09 | 0 | 0 | 0 | 0
2018-02-02 21:33 | 278644 | 3720.0005 | 3 | 37 | 4.39995 | 0.08923912 | 3.172661 | 6.99e-10 | 13.25692 | 2.498e-09 | 0 | 0 | 0 | 0
2018-02-02 21:35 | 278745.6 | 3821.6146 | 3 | 37 | 4.400017 | 0.08148956 | 3.175101 | 6.99e-10 | 13.26765 | 2.498e-09 | 0 | 0 | 0 | 0
2018-02-02 21:37 | 278865.6 | 120.0009 | 4 | 37 | 4.394981 | 0 | 3.175101 | 6.99e-10 | 13.26765 | 2.498e-09 | 0 | 0 | 0 | 0
2018-02-02 21:39 | 278985.6 | 240.0008 | 4 | 37 | 4.394455 | 0 | 3.175101 | 6.99e-10 | 13.26765 | 2.498e-09 | 0 | 0 | 0 | 0
2018-02-02 21:40 | 279045.6 | 300.0015 | 4 | 37 | 4.394292 | 0 | 3.175101 | 6.99e-10 | 13.26765 | 2.498e-09 | 0 | 0 | 0 | 0
2018-02-02 21:42 | 279165.7 | 120.0001 | 5 | 37 | 3.984196 | -6.520024 | 3.175101 | 0.2172953 | 13.26765 | 0.8774074 | 0 | 0 | 0 | 0
2018-02-02 21:44 | 279285.7 | 240.0002 | 5 | 37 | 3.901509 | -6.519989 | 3.175101 | 0.4345872 | 13.26765 | 1.734084 | 0 | 0 | 0 | 0
2018-02-02 21:46 | 279405.7 | 360.0009 | 5 | 37 | 3.821343 | -6.519961 | 3.175101 | 0.6518944 | 13.26765 | 2.573152 | 0 | 0 | 0 | 0
2018-02-02 21:48 | 279525.7 | 480.0009 | 5 | 37 | 3.744718 | -6.520014 | 3.175101 | 0.8692037 | 13.26765 | 3.395155 | 0 | 0 | 0 | 0
2018-02-02 21:50 | 279645.7 | 600.0001 | 5 | 37 | 3.673696 | -6.519979 | 3.175101 | 1.086511 | 13.26765 | 4.201075 | 0 | 0 | 0 | 0
2018-02-02 21:52 | 279765.7 | 720.0002 | 5 | 37 | 3.610105 | -6.520008 | 3.175101 | 1.303817 | 13.26765 | 4.99233 | 0 | 0 | 0 | 0
2018-02-02 21:54 | 279885.7 | 840.0009 | 5 | 37 | 3.555095 | -6.519953 | 3.175101 | 1.521128 | 13.26765 | 5.770708 | 0 | 0 | 0 | 0
2018-02-02 21:56 | 280005.7 | 960.0009 | 5 | 37 | 3.508542 | -6.519963 | 3.175101 | 1.738438 | 13.26765 | 6.538068 | 0 | 0 | 0 | 0
2018-02-02 21:58 | 280125.7 | 1080.0001 | 5 | 37 | 3.468111 | -6.519949 | 3.175101 | 1.955746 | 13.26765 | 7.296013 | 0 | 0 | 0 | 0
2018-02-02 22:00 | 280245.7 | 1200.0009 | 5 | 37 | 3.431283 | -6.51998 | 3.175101 | 2.173053 | 13.26765 | 8.045618 | 0 | 0 | 0 | 0
2018-02-02 22:02 | 280365.7 | 1320.0009 | 5 | 37 | 3.393373 | -6.519979 | 3.175101 | 2.390361 | 13.26765 | 8.787236 | 0 | 0 | 0 | 0
2018-02-02 22:04 | 280485.7 | 1440.0002 | 5 | 37 | 3.341693 | -6.519963 | 3.175101 | 2.607661 | 13.26765 | 9.519401 | 0 | 0 | 0 | 0
2018-02-02 22:06 | 280605.7 | 1560.0001 | 5 | 37 | 3.266888 | -6.519944 | 3.175101 | 2.824967 | 13.26765 | 10.23796 | 0 | 0 | 0 | 0
2018-02-02 22:08 | 280725.7 | 1680.0001 | 5 | 37 | 3.146425 | -6.520024 | 3.175101 | 3.042274 | 13.26765 | 10.93609 | 0 | 0 | 0 | 0
2018-02-02 22:09 | 280796.4 | 1750.6608 | 5 | 37 | 3 | -6.51994 | 3.175101 | 3.17023 | 13.26765 | 11.33063 | 0 | 0 | 0 | 0
2018-02-02 22:11 | 280916.4 | 120.0003 | 6 | 37 | 3.546095 | 0 | 3.175101 | 3.17023 | 13.26765 | 11.33063 | 0 | 0 | 0 | 0
2018-02-02 22:13 | 281036.4 | 240.001 | 6 | 37 | 3.567666 | 0 | 3.175101 | 3.17023 | 13.26765 | 11.33063 | 0 | 0 | 0 | 0
2018-02-02 22:14 | 281096.4 | 300.0017 | 6 | 37 | 3.571536 | 0 | 3.175101 | 3.17023 | 13.26765 | 11.33063 | 0 | 0 | 0 | 0
2018-02-02 22:14 | 281096.4 | 0.0024 | 7 | 38 | 3.57162 | 0 | 0 | 0 | 0 | 0 | 0 | 0 | 0 | 0
2018-02-02 22:16 | 281216.5 | 120.001 | 2 | 38 | 3.924397 | 4.889893 | 0.1622981 | 0 | 0.6297609 | 0 | 0 | 0 | 0 | 0
2018-02-02 22:18 | 281336.5 | 240.001 | 2 | 38 | 3.966204 | 4.889885 | 0.3252653 | 0 | 1.272847 | 0 | 0 | 0 | 0 | 0
2018-02-02 22:20 | 281456.5 | 360.001 | 2 | 38 | 4.00012 | 4.889854 | 0.488243 | 0 | 1.9221 | 0 | 0 | 0 | 0 | 0
2018-02-02 22:22 | 281576.5 | 480.001 | 2 | 38 | 4.029256 | 4.889841 | 0.651221 | 0 | 2.576465 | 0 | 0 | 0 | 0 | 0
2018-02-02 22:24 | 281696.5 | 600.001 | 2 | 38 | 4.054288 | 4.8899 | 0.8142059 | 0 | 3.235252 | 0 | 0 | 0 | 0 | 0
2018-02-02 22:26 | 281816.5 | 720.0002 | 2 | 38 | 4.077769 | 4.889874 | 0.9771838 | 0 | 3.897921 | 0 | 0 | 0 | 0 | 0
2018-02-02 22:28 | 281936.5 | 840.0002 | 2 | 38 | 4.103666 | 4.88986 | 1.140162 | 0 | 4.564567 | 0 | 0 | 0 | 0 | 0
2018-02-02 22:30 | 282056.5 | 960.0002 | 2 | 38 | 4.133271 | 4.889824 | 1.303146 | 0 | 5.235759 | 0 | 0 | 0 | 0 | 0
2018-02-02 22:32 | 282176.5 | 1080.001 | 2 | 38 | 4.166166 | 4.889847 | 1.466123 | 0 | 5.912024 | 0 | 0 | 0 | 0 | 0
2018-02-02 22:34 | 282296.5 | 1200.0002 | 2 | 38 | 4.200372 | 4.825733 | 1.629035 | 0 | 6.59366 | 0 | 0 | 0 | 0 | 0
2018-02-02 22:36 | 282416.5 | 1320.001 | 2 | 38 | 4.200403 | 4.097052 | 1.777251 | 0 | 7.216224 | 0 | 0 | 0 | 0 | 0
2018-02-02 22:38 | 282536.5 | 1440.001 | 2 | 38 | 4.200363 | 3.468431 | 1.903095 | 0 | 7.744815 | 0 | 0 | 0 | 0 | 0
2018-02-02 22:39 | 282580.2 | 1483.6816 | 2 | 38 | 4.200362 | 3.259981 | 1.943902 | 0 | 7.916218 | 0 | 0 | 0 | 0 | 0
2018-02-02 22:41 | 282700.2 | 120.0011 | 3 | 38 | 4.229586 | 3.260164 | 2.052121 | 0 | 8.372249 | 0 | 0 | 0 | 0 | 0
2018-02-02 22:43 | 282820.2 | 240.0011 | 3 | 38 | 4.263168 | 3.260176 | 2.16078 | 0 | 8.833634 | 0 | 0 | 0 | 0 | 0
2018-02-02 22:45 | 282940.2 | 360.001 | 3 | 38 | 4.299055 | 3.2598 | 2.269436 | 0 | 9.298783 | 0 | 0 | 0 | 0 | 0
2018-02-02 22:47 | 283060.2 | 480.0002 | 3 | 38 | 4.336803 | 3.260199 | 2.378092 | 0 | 9.767931 | 0 | 0 | 0 | 0 | 0
2018-02-02 22:49 | 283180.2 | 600.0002 | 3 | 38 | 4.376106 | 3.260157 | 2.486731 | 0 | 10.2412 | 0 | 0 | 0 | 0 | 0
2018-02-02 22:51 | 283300.2 | 720.001 | 3 | 38 | 4.400396 | 2.95529 | 2.593192 | 0 | 10.70887 | 0 | 0 | 0 | 0 | 0
2018-02-02 22:53 | 283420.2 | 840.0002 | 3 | 38 | 4.400368 | 2.407904 | 2.682089 | 0 | 11.10005 | 0 | 0 | 0 | 0 | 0
2018-02-02 22:55 | 283540.2 | 960.001 | 3 | 38 | 4.400318 | 1.982807 | 2.754962 | 0 | 11.42071 | 0 | 0 | 0 | 0 | 0
2018-02-02 22:57 | 283660.2 | 1080.001 | 3 | 38 | 4.400295 | 1.647346 | 2.815235 | 0 | 11.68594 | 0 | 0 | 0 | 0 | 0
2018-02-02 22:59 | 283780.2 | 1200.001 | 3 | 38 | 4.400294 | 1.380699 | 2.865547 | 0 | 11.90732 | 0 | 0 | 0 | 0 | 0
2018-02-02 23:01 | 283900.2 | 1320.0003 | 3 | 38 | 4.400299 | 1.168865 | 2.907898 | 0 | 12.09368 | 0 | 0 | 0 | 0 | 0
2018-02-02 23:03 | 284020.2 | 1440.0003 | 3 | 38 | 4.400212 | 0.9945621 | 2.943856 | 0 | 12.2519 | 0 | 0 | 0 | 0 | 0
2018-02-02 23:05 | 284140.2 | 1560.001 | 3 | 38 | 4.400176 | 0.8540134 | 2.974616 | 0 | 12.38725 | 0 | 0 | 0 | 0 | 0
2018-02-02 23:07 | 284260.2 | 1680.0002 | 3 | 38 | 4.400218 | 0.7390499 | 3.001109 | 0 | 12.50383 | 0 | 0 | 0 | 0 | 0
2018-02-02 23:09 | 284380.2 | 1800.001 | 3 | 38 | 4.400185 | 0.6419067 | 3.024069 | 0 | 12.60485 | 0 | 0 | 0 | 0 | 0
2018-02-02 23:11 | 284500.2 | 1920.001 | 3 | 38 | 4.400137 | 0.5600986 | 3.04405 | 0 | 12.69277 | 0 | 0 | 0 | 0 | 0
2018-02-02 23:13 | 284620.2 | 2040.001 | 3 | 38 | 4.400185 | 0.491581 | 3.061537 | 0 | 12.76972 | 0 | 0 | 0 | 0 | 0
2018-02-02 23:15 | 284740.2 | 2160.001 | 3 | 38 | 4.400137 | 0.4312477 | 3.07688 | 0 | 12.83723 | 0 | 0 | 0 | 0 | 0
2018-02-02 23:17 | 284860.2 | 2280.001 | 3 | 38 | 4.400136 | 0.3798981 | 3.090383 | 0 | 12.89665 | 0 | 0 | 0 | 0 | 0
2018-02-02 23:19 | 284980.2 | 2400.001 | 3 | 38 | 4.400114 | 0.3353443 | 3.102262 | 0 | 12.94891 | 0 | 0 | 0 | 0 | 0
2018-02-02 23:21 | 285100.2 | 2520.0003 | 3 | 38 | 4.400067 | 0.2958374 | 3.112745 | 0 | 12.99504 | 0 | 0 | 0 | 0 | 0
2018-02-02 23:23 | 285220.2 | 2640.001 | 3 | 38 | 4.400013 | 0.2601738 | 3.122027 | 0 | 13.03589 | 0 | 0 | 0 | 0 | 0
2018-02-02 23:25 | 285340.2 | 2760.0003 | 3 | 38 | 4.400026 | 0.2312374 | 3.130238 | 0 | 13.07201 | 0 | 0 | 0 | 0 | 0
2018-02-02 23:27 | 285460.2 | 2880.0011 | 3 | 38 | 4.400106 | 0.207056 | 3.137519 | 0 | 13.10405 | 0 | 0 | 0 | 0 | 0
2018-02-02 23:29 | 285580.2 | 3000.001 | 3 | 38 | 4.400075 | 0.1833858 | 3.143993 | 0 | 13.13254 | 0 | 0 | 0 | 0 | 0
2018-02-02 23:31 | 285700.2 | 3120.0011 | 3 | 38 | 4.400043 | 0.1627903 | 3.149742 | 0 | 13.15783 | 0 | 0 | 0 | 0 | 0
2018-02-02 23:33 | 285820.2 | 3240.0003 | 3 | 38 | 4.40004 | 0.1440487 | 3.154856 | 0 | 13.18034 | 0 | 0 | 0 | 0 | 0
2018-02-02 23:35 | 285940.2 | 3360.0003 | 3 | 38 | 4.400114 | 0.1301727 | 3.159405 | 0 | 13.20035 | 0 | 0 | 0 | 0 | 0
2018-02-02 23:37 | 286060.2 | 3480.0004 | 3 | 38 | 4.399977 | 0.1129608 | 3.163446 | 0 | 13.21813 | 0 | 0 | 0 | 0 | 0
2018-02-02 23:39 | 286180.2 | 3600.0011 | 3 | 38 | 4.400086 | 0.1026173 | 3.167043 | 0 | 13.23396 | 0 | 0 | 0 | 0 | 0
2018-02-02 23:41 | 286300.2 | 3720.0011 | 3 | 38 | 4.400068 | 0.09146309 | 3.170234 | 0 | 13.248 | 0 | 0 | 0 | 0 | 0
2018-02-02 23:42 | 286406.3 | 3826.1201 | 3 | 38 | 4.400025 | 0.08149529 | 3.172773 | 0 | 13.25917 | 0 | 0 | 0 | 0 | 0
2018-02-02 23:44 | 286526.3 | 119.9999 | 4 | 38 | 4.395 | 0 | 3.172773 | 0 | 13.25917 | 0 | 0 | 0 | 0 | 0
2018-02-02 23:46 | 286646.3 | 240.0008 | 4 | 38 | 4.394519 | 0 | 3.172773 | 0 | 13.25917 | 0 | 0 | 0 | 0 | 0
2018-02-02 23:47 | 286706.3 | 300.0022 | 4 | 38 | 4.394315 | 0 | 3.172773 | 0 | 13.25917 | 0 | 0 | 0 | 0 | 0
2018-02-02 23:49 | 286826.4 | 120.0009 | 5 | 38 | 3.98343 | -6.519938 | 3.172773 | 0.2172847 | 13.25917 | 0.8771837 | 0 | 0 | 0 | 0
2018-02-02 23:51 | 286946.4 | 240.0009 | 5 | 38 | 3.900854 | -6.519972 | 3.172773 | 0.4345748 | 13.25917 | 1.733705 | 0 | 0 | 0 | 0
2018-02-02 23:53 | 287066.4 | 360.0001 | 5 | 38 | 3.820621 | -6.519959 | 3.172773 | 0.6518671 | 13.25917 | 2.57257 | 0 | 0 | 0 | 0
2018-02-02 23:55 | 287186.4 | 480.0009 | 5 | 38 | 3.744014 | -6.519949 | 3.172773 | 0.869175 | 13.25917 | 3.394417 | 0 | 0 | 0 | 0
2018-02-02 23:57 | 287306.4 | 600.0001 | 5 | 38 | 3.672958 | -6.519961 | 3.172773 | 1.086471 | 13.25917 | 4.200142 | 0 | 0 | 0 | 0
2018-02-02 23:59 | 287426.4 | 720.0009 | 5 | 38 | 3.60927 | -6.519951 | 3.172773 | 1.303779 | 13.25917 | 4.991236 | 0 | 0 | 0 | 0
2018-02-03 00:01 | 287546.4 | 840.0009 | 5 | 38 | 3.554222 | -6.519955 | 3.172773 | 1.521084 | 13.25917 | 5.769405 | 0 | 0 | 0 | 0
2018-02-03 00:03 | 287666.4 | 960.0001 | 5 | 38 | 3.507656 | -6.519951 | 3.172773 | 1.738387 | 13.25917 | 6.53655 | 0 | 0 | 0 | 0
2018-02-03 00:05 | 287786.4 | 1080.0009 | 5 | 38 | 3.46722 | -6.519925 | 3.172773 | 1.955693 | 13.25917 | 7.294304 | 0 | 0 | 0 | 0
2018-02-03 00:07 | 287906.4 | 1200.0001 | 5 | 38 | 3.430342 | -6.519917 | 3.172773 | 2.172999 | 13.25917 | 8.043712 | 0 | 0 | 0 | 0
2018-02-03 00:09 | 288026.4 | 1320.0001 | 5 | 38 | 3.392487 | -6.51998 | 3.172773 | 2.390303 | 13.25917 | 8.785114 | 0 | 0 | 0 | 0
2018-02-03 00:11 | 288146.4 | 1440.001 | 5 | 38 | 3.340862 | -6.519979 | 3.172773 | 2.607611 | 13.25917 | 9.517119 | 0 | 0 | 0 | 0
2018-02-03 00:13 | 288266.4 | 1560.0009 | 5 | 38 | 3.265893 | -6.51998 | 3.172773 | 2.824914 | 13.25917 | 10.23547 | 0 | 0 | 0 | 0
2018-02-03 00:15 | 288386.4 | 1680.0001 | 5 | 38 | 3.144842 | -6.519979 | 3.172773 | 3.042218 | 13.25917 | 10.93331 | 0 | 0 | 0 | 0
2018-02-03 00:16 | 288456.2 | 1749.7192 | 5 | 38 | 2.999984 | -6.519998 | 3.172773 | 3.168463 | 13.25917 | 11.32246 | 0 | 0 | 0 | 0
2018-02-03 00:18 | 288576.2 | 120.001 | 6 | 38 | 3.546736 | 0 | 3.172773 | 3.168463 | 13.25917 | 11.32246 | 0 | 0 | 0 | 0
2018-02-03 00:20 | 288696.2 | 240.0002 | 6 | 38 | 3.568469 | 0 | 3.172773 | 3.168463 | 13.25917 | 11.32246 | 0 | 0 | 0 | 0
2018-02-03 00:21 | 288756.2 | 300.0025 | 6 | 38 | 3.572351 | 0 | 3.172773 | 3.168463 | 13.25917 | 11.32246 | 0 | 0 | 0 | 0
2018-02-03 00:21 | 288756.2 | 0.0024 | 7 | 39 | 3.572484 | 0 | 0 | 0 | 0 | 0 | 0 | 0 | 0 | 0
2018-02-03 00:23 | 288876.3 | 120.0009 | 2 | 39 | 3.92491 | 4.889849 | 0.1623009 | 0 | 0.6298912 | 0 | 0 | 0 | 0 | 0
2018-02-03 00:25 | 288996.3 | 240.0009 | 2 | 39 | 3.967016 | 4.889849 | 0.3252704 | 0 | 1.273069 | 0 | 0 | 0 | 0 | 0
2018-02-03 00:27 | 289116.3 | 360.0009 | 2 | 39 | 4.000841 | 4.889875 | 0.4882481 | 0 | 1.922447 | 0 | 0 | 0 | 0 | 0
2018-02-03 00:29 | 289236.3 | 480.0009 | 2 | 39 | 4.029917 | 4.88991 | 0.6512198 | 0 | 2.576903 | 0 | 0 | 0 | 0 | 0
2018-02-03 00:31 | 289356.3 | 600.0001 | 2 | 39 | 4.054952 | 4.889856 | 0.8142032 | 0 | 3.235789 | 0 | 0 | 0 | 0 | 0
2018-02-03 00:33 | 289476.3 | 720.0001 | 2 | 39 | 4.078396 | 4.889851 | 0.9771807 | 0 | 3.89856 | 0 | 0 | 0 | 0 | 0
2018-02-03 00:35 | 289596.3 | 840.0001 | 2 | 39 | 4.104343 | 4.889885 | 1.140154 | 0 | 4.565296 | 0 | 0 | 0 | 0 | 0
2018-02-03 00:37 | 289716.3 | 960.0001 | 2 | 39 | 4.134051 | 4.889885 | 1.303134 | 0 | 5.236592 | 0 | 0 | 0 | 0 | 0
2018-02-03 00:39 | 289836.3 | 1080.0009 | 2 | 39 | 4.167028 | 4.889872 | 1.466109 | 0 | 5.912981 | 0 | 0 | 0 | 0 | 0
2018-02-03 00:41 | 289956.3 | 1200.0009 | 2 | 39 | 4.200393 | 4.804907 | 1.628963 | 0 | 6.594508 | 0 | 0 | 0 | 0 | 0
2018-02-03 00:43 | 290076.3 | 1320.0009 | 2 | 39 | 4.200364 | 4.081409 | 1.77664 | 0 | 7.214808 | 0 | 0 | 0 | 0 | 0
2018-02-03 00:45 | 290196.3 | 1440.0001 | 2 | 39 | 4.200365 | 3.456203 | 1.902036 | 0 | 7.741517 | 0 | 0 | 0 | 0 | 0
2018-02-03 00:46 | 290237.4 | 1481.1136 | 2 | 39 | 4.200349 | 3.259987 | 1.940378 | 0 | 7.902567 | 0 | 0 | 0 | 0 | 0
2018-02-03 00:48 | 290357.4 | 120.0001 | 3 | 39 | 4.229534 | 3.259859 | 2.04859 | 0 | 8.358564 | 0 | 0 | 0 | 0 | 0
2018-02-03 00:50 | 290477.4 | 240.0009 | 3 | 39 | 4.263187 | 3.260176 | 2.157241 | 0 | 8.819913 | 0 | 0 | 0 | 0 | 0
2018-02-03 00:52 | 290597.4 | 360.0009 | 3 | 39 | 4.299003 | 3.25984 | 2.265899 | 0 | 9.285069 | 0 | 0 | 0 | 0 | 0
2018-02-03 00:54 | 290717.4 | 480.0001 | 3 | 39 | 4.336812 | 3.260166 | 2.374543 | 0 | 9.754173 | 0 | 0 | 0 | 0 | 0
2018-02-03 00:56 | 290837.4 | 600.0009 | 3 | 39 | 4.376051 | 3.25984 | 2.48318 | 0 | 10.22743 | 0 | 0 | 0 | 0 | 0
2018-02-03 00:58 | 290957.4 | 720.0001 | 3 | 39 | 4.400383 | 2.956736 | 2.589651 | 0 | 10.69514 | 0 | 0 | 0 | 0 | 0
2018-02-03 01:00 | 291077.4 | 840.0009 | 3 | 39 | 4.400349 | 2.409145 | 2.678633 | 0 | 11.08669 | 0 | 0 | 0 | 0 | 0
2018-02-03 01:02 | 291197.4 | 960.0009 | 3 | 39 | 4.400328 | 1.985474 | 2.751591 | 0 | 11.40773 | 0 | 0 | 0 | 0 | 0
2018-02-03 01:04 | 291317.4 | 1080.0009 | 3 | 39 | 4.400332 | 1.650286 | 2.811951 | 0 | 11.67334 | 0 | 0 | 0 | 0 | 0
2018-02-03 01:06 | 291437.4 | 1200.0001 | 3 | 39 | 4.400261 | 1.382196 | 2.862305 | 0 | 11.89491 | 0 | 0 | 0 | 0 | 0
2018-02-03 01:08 | 291557.4 | 1320.0009 | 3 | 39 | 4.400225 | 1.167786 | 2.904689 | 0 | 12.08141 | 0 | 0 | 0 | 0 | 0
2018-02-03 01:10 | 291677.4 | 1440.0009 | 3 | 39 | 4.400229 | 0.9951725 | 2.940661 | 0 | 12.23969 | 0 | 0 | 0 | 0 | 0
2018-02-03 01:12 | 291797.4 | 1560.0001 | 3 | 39 | 4.400223 | 0.8554344 | 2.971422 | 0 | 12.37505 | 0 | 0 | 0 | 0 | 0
2018-02-03 01:14 | 291917.4 | 1680.0001 | 3 | 39 | 4.400172 | 0.7384434 | 2.997903 | 0 | 12.49157 | 0 | 0 | 0 | 0 | 0
2018-02-03 01:16 | 292037.4 | 1800.0001 | 3 | 39 | 4.400167 | 0.6417255 | 3.020851 | 0 | 12.59255 | 0 | 0 | 0 | 0 | 0
2018-02-03 01:18 | 292157.4 | 1920.0001 | 3 | 39 | 4.400115 | 0.5586319 | 3.040838 | 0 | 12.68049 | 0 | 0 | 0 | 0 | 0
2018-02-03 01:20 | 292277.4 | 2040.0001 | 3 | 39 | 4.400177 | 0.490797 | 3.058295 | 0 | 12.75731 | 0 | 0 | 0 | 0 | 0
2018-02-03 01:22 | 292397.4 | 2160.0009 | 3 | 39 | 4.400089 | 0.4299488 | 3.073617 | 0 | 12.82472 | 0 | 0 | 0 | 0 | 0
2018-02-03 01:24 | 292517.4 | 2280.0009 | 3 | 39 | 4.400078 | 0.3792591 | 3.087088 | 0 | 12.884 | 0 | 0 | 0 | 0 | 0
2018-02-03 01:26 | 292637.4 | 2400.0009 | 3 | 39 | 4.400116 | 0.3358002 | 3.09898 | 0 | 12.93633 | 0 | 0 | 0 | 0 | 0
2018-02-03 01:28 | 292757.4 | 2520.0009 | 3 | 39 | 4.400104 | 0.2964706 | 3.109496 | 0 | 12.9826 | 0 | 0 | 0 | 0 | 0
2018-02-03 01:30 | 292877.4 | 2640.0009 | 3 | 39 | 4.400088 | 0.2624855 | 3.11879 | 0 | 13.02349 | 0 | 0 | 0 | 0 | 0
2018-02-03 01:32 | 292997.4 | 2760.0002 | 3 | 39 | 4.400123 | 0.2334766 | 3.127032 | 0 | 13.05976 | 0 | 0 | 0 | 0 | 0
2018-02-03 01:34 | 293117.4 | 2880.0003 | 3 | 39 | 4.40001 | 0.205328 | 3.134319 | 0 | 13.09182 | 0 | 0 | 0 | 0 | 0
2018-02-03 01:36 | 293237.4 | 3000.0003 | 3 | 39 | 4.400112 | 0.1843948 | 3.140796 | 0 | 13.12032 | 0 | 0 | 0 | 0 | 0
2018-02-03 01:38 | 293357.4 | 3120.0007 | 3 | 39 | 4.399976 | 0.1611977 | 3.14654 | 0 | 13.14559 | 0 | 0 | 0 | 0 | 0
2018-02-03 01:40 | 293477.4 | 3240.0009 | 3 | 39 | 4.400016 | 0.1441689 | 3.151654 | 0 | 13.1681 | 0 | 0 | 0 | 0 | 0
2018-02-03 01:42 | 293597.4 | 3360.0009 | 3 | 39 | 4.400017 | 0.1281414 | 3.156194 | 0 | 13.18807 | 0 | 0 | 0 | 0 | 0
2018-02-03 01:44 | 293717.4 | 3480.0002 | 3 | 39 | 4.400017 | 0.1137047 | 3.160234 | 0 | 13.20585 | 0 | 0 | 0 | 0 | 0
2018-02-03 01:46 | 293837.4 | 3600.0009 | 3 | 39 | 4.399954 | 0.09975433 | 3.163835 | 0 | 13.22169 | 0 | 0 | 0 | 0 | 0
2018-02-03 01:48 | 293957.4 | 3720.0009 | 3 | 39 | 4.400064 | 0.09187889 | 3.167034 | 0 | 13.23577 | 0 | 0 | 0 | 0 | 0
2018-02-03 01:50 | 294066.9 | 3829.48 | 3 | 39 | 4.400031 | 0.08149338 | 3.169655 | 0 | 13.2473 | 0 | 0 | 0 | 0 | 0
2018-02-03 01:52 | 294186.9 | 120.0008 | 4 | 39 | 4.395031 | 0 | 3.169655 | 0 | 13.2473 | 0 | 0 | 0 | 0 | 0
2018-02-03 01:54 | 294306.9 | 240.0008 | 4 | 39 | 4.394508 | 0 | 3.169655 | 0 | 13.2473 | 0 | 0 | 0 | 0 | 0
2018-02-03 01:55 | 294366.9 | 300.0015 | 4 | 39 | 4.39432 | 0 | 3.169655 | 0 | 13.2473 | 0 | 0 | 0 | 0 | 0
2018-02-03 01:57 | 294487 | 120.0001 | 5 | 39 | 3.983142 | -6.519977 | 3.169655 | 0.217291 | 13.2473 | 0.8771389 | 0 | 0 | 0 | 0
2018-02-03 01:59 | 294607 | 240.0009 | 5 | 39 | 3.900732 | -6.52004 | 3.169655 | 0.4345821 | 13.2473 | 1.73362 | 0 | 0 | 0 | 0
2018-02-03 02:01 | 294727 | 360.0009 | 5 | 39 | 3.820575 | -6.52 | 3.169655 | 0.6518704 | 13.2473 | 2.572444 | 0 | 0 | 0 | 0
2018-02-03 02:03 | 294847 | 480.0009 | 5 | 39 | 3.744065 | -6.519974 | 3.169655 | 0.8691603 | 13.2473 | 3.394216 | 0 | 0 | 0 | 0
2018-02-03 02:05 | 294967 | 600.0001 | 5 | 39 | 3.673056 | -6.52001 | 3.169655 | 1.086448 | 13.2473 | 4.19992 | 0 | 0 | 0 | 0
2018-02-03 02:07 | 295087 | 720.0009 | 5 | 39 | 3.609376 | -6.519972 | 3.169655 | 1.303739 | 13.2473 | 4.990979 | 0 | 0 | 0 | 0
2018-02-03 02:09 | 295207 | 840.0009 | 5 | 39 | 3.554374 | -6.51998 | 3.169655 | 1.521037 | 13.2473 | 5.76915 | 0 | 0 | 0 | 0
2018-02-03 02:11 | 295327 | 960.0008 | 5 | 39 | 3.507735 | -6.519949 | 3.169655 | 1.738331 | 13.2473 | 6.536292 | 0 | 0 | 0 | 0
2018-02-03 02:13 | 295447 | 1080.0008 | 5 | 39 | 3.467227 | -6.519925 | 3.169655 | 1.955627 | 13.2473 | 7.294015 | 0 | 0 | 0 | 0
2018-02-03 02:15 | 295567 | 1200.0001 | 5 | 39 | 3.430287 | -6.519951 | 3.169655 | 2.172913 | 13.2473 | 8.043346 | 0 | 0 | 0 | 0
2018-02-03 02:17 | 295687 | 1320.0009 | 5 | 39 | 3.392332 | -6.519958 | 3.169655 | 2.390209 | 13.2473 | 8.7847 | 0 | 0 | 0 | 0
2018-02-03 02:19 | 295807 | 1440.0009 | 5 | 39 | 3.340574 | -6.519917 | 3.169655 | 2.607506 | 13.2473 | 9.516616 | 0 | 0 | 0 | 0
2018-02-03 02:21 | 295927 | 1560 | 5 | 39 | 3.265409 | -6.519919 | 3.169655 | 2.824794 | 13.2473 | 10.23484 | 0 | 0 | 0 | 0
2018-02-03 02:23 | 296047 | 1680.0001 | 5 | 39 | 3.14403 | -6.519915 | 3.169655 | 3.042088 | 13.2473 | 10.93252 | 0 | 0 | 0 | 0
2018-02-03 02:24 | 296116.2 | 1749.1896 | 5 | 39 | 2.999983 | -6.519987 | 3.169655 | 3.167367 | 13.2473 | 11.31863 | 0 | 0 | 0 | 0
2018-02-03 02:26 | 296236.3 | 120.0002 | 6 | 39 | 3.546228 | 0 | 3.169655 | 3.167371 | 13.2473 | 11.31864 | 0 | 0 | 0 | 0
2018-02-03 02:28 | 296356.3 | 240.0001 | 6 | 39 | 3.567807 | 0 | 3.169655 | 3.167371 | 13.2473 | 11.31864 | 0 | 0 | 0 | 0
2018-02-03 02:29 | 296416.3 | 300.0015 | 6 | 39 | 3.571619 | 0 | 3.169655 | 3.167371 | 13.2473 | 11.31864 | 0 | 0 | 0 | 0
2018-02-03 02:29 | 296416.2 | 0.0024 | 7 | 40 | 3.571121 | 0 | 0 | 0 | 0 | 0 | 0 | 0 | 0 | 0
2018-02-03 02:31 | 296536.3 | 120.001 | 2 | 40 | 3.92455 | 4.889874 | 0.162299 | 0 | 0.6298116 | 0 | 0 | 0 | 0 | 0
2018-02-03 02:33 | 296656.3 | 240.0001 | 2 | 40 | 3.966295 | 4.889944 | 0.3252646 | 0 | 1.272912 | 0 | 0 | 0 | 0 | 0
2018-02-03 02:35 | 296776.3 | 360.001 | 2 | 40 | 4.000231 | 4.88986 | 0.4882425 | 0 | 1.922183 | 0 | 0 | 0 | 0 | 0
2018-02-03 02:37 | 296896.3 | 480.0002 | 2 | 40 | 4.029355 | 4.889906 | 0.6512209 | 0 | 2.576567 | 0 | 0 | 0 | 0 | 0
2018-02-03 02:39 | 297016.3 | 600.0002 | 2 | 40 | 4.054424 | 4.889925 | 0.8141996 | 0 | 3.235346 | 0 | 0 | 0 | 0 | 0
2018-02-03 02:41 | 297136.3 | 720.001 | 2 | 40 | 4.077974 | 4.889894 | 0.9771801 | 0 | 3.898052 | 0 | 0 | 0 | 0 | 0
2018-02-03 02:43 | 297256.3 | 840.001 | 2 | 40 | 4.103918 | 4.889927 | 1.140165 | 0 | 4.564761 | 0 | 0 | 0 | 0 | 0
2018-02-03 02:45 | 297376.3 | 960.001 | 2 | 40 | 4.133583 | 4.889921 | 1.303142 | 0 | 5.235973 | 0 | 0 | 0 | 0 | 0
2018-02-03 02:47 | 297496.3 | 1080.001 | 2 | 40 | 4.166597 | 4.889889 | 1.466121 | 0 | 5.912302 | 0 | 0 | 0 | 0 | 0
2018-02-03 02:49 | 297616.3 | 1200.0002 | 2 | 40 | 4.20038 | 4.814714 | 1.629 | 0 | 6.593872 | 0 | 0 | 0 | 0 | 0
2018-02-03 02:51 | 297736.3 | 1320.001 | 2 | 40 | 4.200349 | 4.08622 | 1.77689 | 0 | 7.215066 | 0 | 0 | 0 | 0 | 0
2018-02-03 02:53 | 297856.3 | 1440.0002 | 2 | 40 | 4.200377 | 3.46014 | 1.902435 | 0 | 7.7424 | 0 | 0 | 0 | 0 | 0
2018-02-03 02:54 | 297898.3 | 1481.9344 | 2 | 40 | 4.200365 | 3.259998 | 1.941555 | 0 | 7.906717 | 0 | 0 | 0 | 0 | 0
2018-02-03 02:56 | 298018.3 | 120.0002 | 3 | 40 | 4.229595 | 3.259857 | 2.049769 | 0 | 8.362728 | 0 | 0 | 0 | 0 | 0
2018-02-03 02:58 | 298138.3 | 240.0002 | 3 | 40 | 4.263186 | 3.25985 | 2.158422 | 0 | 8.824088 | 0 | 0 | 0 | 0 | 0
2018-02-03 03:00 | 298258.3 | 360.0002 | 3 | 40 | 4.299053 | 3.259861 | 2.267074 | 0 | 9.289224 | 0 | 0 | 0 | 0 | 0
2018-02-03 03:02 | 298378.3 | 480.0009 | 3 | 40 | 4.336832 | 3.259821 | 2.375712 | 0 | 9.758299 | 0 | 0 | 0 | 0 | 0
2018-02-03 03:04 | 298498.3 | 600.0001 | 3 | 40 | 4.376191 | 3.259857 | 2.484347 | 0 | 10.23156 | 0 | 0 | 0 | 0 | 0
2018-02-03 03:06 | 298618.3 | 720.0009 | 3 | 40 | 4.400336 | 2.951365 | 2.590775 | 0 | 10.69909 | 0 | 0 | 0 | 0 | 0
2018-02-03 03:08 | 298738.3 | 840.0009 | 3 | 40 | 4.400372 | 2.405828 | 2.67962 | 0 | 11.09004 | 0 | 0 | 0 | 0 | 0
2018-02-03 03:10 | 298858.3 | 960.0002 | 3 | 40 | 4.400278 | 1.979963 | 2.752423 | 0 | 11.4104 | 0 | 0 | 0 | 0 | 0
2018-02-03 03:12 | 298978.3 | 1080.0002 | 3 | 40 | 4.40031 | 1.64673 | 2.812661 | 0 | 11.67546 | 0 | 0 | 0 | 0 | 0
2018-02-03 03:14 | 299098.3 | 1200.0002 | 3 | 40 | 4.400225 | 1.379755 | 2.862936 | 0 | 11.89669 | 0 | 0 | 0 | 0 | 0
2018-02-03 03:16 | 299218.3 | 1320.0002 | 3 | 40 | 4.400243 | 1.167389 | 2.905269 | 0 | 12.08296 | 0 | 0 | 0 | 0 | 0
2018-02-03 03:18 | 299338.3 | 1440.0009 | 3 | 40 | 4.400198 | 0.9945908 | 2.941206 | 0 | 12.2411 | 0 | 0 | 0 | 0 | 0
2018-02-03 03:20 | 299458.3 | 1560.0001 | 3 | 40 | 4.400176 | 0.8534107 | 2.971955 | 0 | 12.3764 | 0 | 0 | 0 | 0 | 0
2018-02-03 03:22 | 299578.3 | 1680.0009 | 3 | 40 | 4.400084 | 0.7356777 | 2.99842 | 0 | 12.49285 | 0 | 0 | 0 | 0 | 0
2018-02-03 03:24 | 299698.3 | 1800.0009 | 3 | 40 | 4.400167 | 0.6409302 | 3.021348 | 0 | 12.59373 | 0 | 0 | 0 | 0 | 0
2018-02-03 03:26 | 299818.3 | 1920.0009 | 3 | 40 | 4.400136 | 0.5591335 | 3.041318 | 0 | 12.6816 | 0 | 0 | 0 | 0 | 0
2018-02-03 03:28 | 299938.3 | 2040.0001 | 3 | 40 | 4.400106 | 0.48979 | 3.058771 | 0 | 12.7584 | 0 | 0 | 0 | 0 | 0
2018-02-03 03:30 | 300058.3 | 2160.0001 | 3 | 40 | 4.400166 | 0.4318295 | 3.07408 | 0 | 12.82576 | 0 | 0 | 0 | 0 | 0
2018-02-03 03:32 | 300178.3 | 2280.0001 | 3 | 40 | 4.400102 | 0.3795605 | 3.087541 | 0 | 12.88499 | 0 | 0 | 0 | 0 | 0
2018-02-03 03:34 | 300298.3 | 2400.0009 | 3 | 40 | 4.400086 | 0.334425 | 3.099406 | 0 | 12.9372 | 0 | 0 | 0 | 0 | 0
2018-02-03 03:36 | 300418.3 | 2520.0008 | 3 | 40 | 4.400074 | 0.2961578 | 3.109886 | 0 | 12.98331 | 0 | 0 | 0 | 0 | 0
2018-02-03 03:38 | 300538.3 | 2640.0001 | 3 | 40 | 4.400091 | 0.2626972 | 3.119168 | 0 | 13.02415 | 0 | 0 | 0 | 0 | 0
2018-02-03 03:40 | 300658.3 | 2760.0009 | 3 | 40 | 4.400011 | 0.2312489 | 3.127403 | 0 | 13.06039 | 0 | 0 | 0 | 0 | 0
2018-02-03 03:42 | 300778.3 | 2880.0009 | 3 | 40 | 4.400092 | 0.206665 | 3.134704 | 0 | 13.09251 | 0 | 0 | 0 | 0 | 0
2018-02-03 03:44 | 300898.3 | 3000.0009 | 3 | 40 | 4.400061 | 0.1834431 | 3.141193 | 0 | 13.12106 | 0 | 0 | 0 | 0 | 0
2018-02-03 03:46 | 301018.3 | 3120.0009 | 3 | 40 | 4.400063 | 0.1630287 | 3.14695 | 0 | 13.14639 | 0 | 0 | 0 | 0 | 0
2018-02-03 03:48 | 301138.3 | 3240.0009 | 3 | 40 | 4.400021 | 0.1437435 | 3.152076 | 0 | 13.16895 | 0 | 0 | 0 | 0 | 0
2018-02-03 03:50 | 301258.3 | 3360.0009 | 3 | 40 | 4.400018 | 0.1278515 | 3.156627 | 0 | 13.18898 | 0 | 0 | 0 | 0 | 0
2018-02-03 03:52 | 301378.3 | 3480.0001 | 3 | 40 | 4.400089 | 0.1159115 | 3.160687 | 0 | 13.20684 | 0 | 0 | 0 | 0 | 0
2018-02-03 03:54 | 301498.3 | 3600.0009 | 3 | 40 | 4.400028 | 0.1019058 | 3.164302 | 0 | 13.22274 | 0 | 0 | 0 | 0 | 0
2018-02-03 03:56 | 301618.3 | 3720.0009 | 3 | 40 | 4.400013 | 0.09070396 | 3.167501 | 0 | 13.23682 | 0 | 0 | 0 | 0 | 0
2018-02-03 03:58 | 301738.3 | 3840.0001 | 3 | 40 | 4.400081 | 0.0817318 | 3.170381 | 0 | 13.24949 | 0 | 0 | 0 | 0 | 0
2018-02-03 03:58 | 301738.6 | 3840.276 | 3 | 40 | 4.400066 | 0.08149529 | 3.170387 | 0 | 13.24952 | 0 | 0 | 0 | 0 | 0
2018-02-03 04:00 | 301858.6 | 120.0001 | 4 | 40 | 4.395076 | 0 | 3.170387 | 0 | 13.24952 | 0 | 0 | 0 | 0 | 0
2018-02-03 04:02 | 301978.6 | 240.0001 | 4 | 40 | 4.394528 | 0 | 3.170387 | 0 | 13.24952 | 0 | 0 | 0 | 0 | 0
2018-02-03 04:03 | 302038.6 | 300.0024 | 4 | 40 | 4.39437 | 0 | 3.170387 | 0 | 13.24952 | 0 | 0 | 0 | 0 | 0
2018-02-03 04:05 | 302158.7 | 120.0001 | 5 | 40 | 3.983263 | -6.519995 | 3.170387 | 0.2172793 | 13.24952 | 0.8771156 | 0 | 0 | 0 | 0
2018-02-03 04:07 | 302278.7 | 240.0009 | 5 | 40 | 3.900792 | -6.520005 | 3.170387 | 0.4345696 | 13.24952 | 1.733613 | 0 | 0 | 0 | 0
2018-02-03 04:09 | 302398.7 | 360.0009 | 5 | 40 | 3.82057 | -6.520001 | 3.170387 | 0.6518587 | 13.24952 | 2.572452 | 0 | 0 | 0 | 0
2018-02-03 04:11 | 302518.7 | 480.0001 | 5 | 40 | 3.743891 | -6.520057 | 3.170387 | 0.8691426 | 13.24952 | 3.394191 | 0 | 0 | 0 | 0
2018-02-03 04:13 | 302638.7 | 600.0001 | 5 | 40 | 3.672824 | -6.520046 | 3.170387 | 1.086437 | 13.24952 | 4.199879 | 0 | 0 | 0 | 0
2018-02-03 04:15 | 302758.7 | 720.0001 | 5 | 40 | 3.609174 | -6.519987 | 3.170387 | 1.30372 | 13.24952 | 4.990863 | 0 | 0 | 0 | 0
2018-02-03 04:17 | 302878.7 | 840.0008 | 5 | 40 | 3.554069 | -6.520033 | 3.170387 | 1.521015 | 13.24952 | 5.768961 | 0 | 0 | 0 | 0
2018-02-03 04:19 | 302998.7 | 960.0009 | 5 | 40 | 3.50745 | -6.519989 | 3.170387 | 1.738302 | 13.24952 | 6.536014 | 0 | 0 | 0 | 0
2018-02-03 04:21 | 303118.7 | 1080.0009 | 5 | 40 | 3.467055 | -6.519974 | 3.170387 | 1.955593 | 13.24952 | 7.293671 | 0 | 0 | 0 | 0
2018-02-03 04:23 | 303238.7 | 1200.0009 | 5 | 40 | 3.430204 | -6.519987 | 3.170387 | 2.172887 | 13.24952 | 8.043005 | 0 | 0 | 0 | 0
2018-02-03 04:25 | 303358.7 | 1320 | 5 | 40 | 3.392203 | -6.519972 | 3.170387 | 2.390188 | 13.24952 | 8.784357 | 0 | 0 | 0 | 0
2018-02-03 04:27 | 303478.7 | 1440.0009 | 5 | 40 | 3.340264 | -6.519977 | 3.170387 | 2.607475 | 13.24952 | 9.516194 | 0 | 0 | 0 | 0
2018-02-03 04:29 | 303598.7 | 1560.0001 | 5 | 40 | 3.264896 | -6.51997 | 3.170387 | 2.824761 | 13.24952 | 10.23433 | 0 | 0 | 0 | 0
2018-02-03 04:31 | 303718.7 | 1680.0009 | 5 | 40 | 3.143034 | -6.519961 | 3.170387 | 3.042057 | 13.24952 | 10.93187 | 0 | 0 | 0 | 0
2018-02-03 04:32 | 303787.2 | 1748.5369 | 5 | 40 | 2.999996 | -6.519979 | 3.170387 | 3.166156 | 13.24952 | 11.31426 | 0 | 0 | 0 | 0
2018-02-03 04:34 | 303907.2 | 120.001 | 6 | 40 | 3.546369 | 0 | 3.170387 | 3.166156 | 13.24952 | 11.31426 | 0 | 0 | 0 | 0
2018-02-03 04:36 | 304027.2 | 240.001 | 6 | 40 | 3.567997 | 0 | 3.170387 | 3.166156 | 13.24952 | 11.31426 | 0 | 0 | 0 | 0
2018-02-03 04:37 | 304087.2 | 300.0016 | 6 | 40 | 3.57186 | 0 | 3.170387 | 3.166156 | 13.24952 | 11.31426 | 0 | 0 | 0 | 0
2018-02-03 04:37 | 304087.3 | 0.0024 | 7 | 41 | 3.571827 | 0 | 0 | 0 | 0 | 0 | 0 | 0 | 0 | 0
2018-02-03 04:39 | 304207.3 | 120.0009 | 2 | 41 | 3.924747 | 4.889883 | 0.1623025 | 0 | 0.6298692 | 0 | 0 | 0 | 0 | 0
2018-02-03 04:41 | 304327.3 | 240.0001 | 2 | 41 | 3.966511 | 4.889883 | 0.3252696 | 0 | 1.273008 | 0 | 0 | 0 | 0 | 0
2018-02-03 04:43 | 304447.3 | 360.001 | 2 | 41 | 4.000492 | 4.889894 | 0.4882538 | 0 | 1.922344 | 0 | 0 | 0 | 0 | 0
2018-02-03 04:45 | 304567.3 | 480.001 | 2 | 41 | 4.029661 | 4.88986 | 0.6512307 | 0 | 2.576767 | 0 | 0 | 0 | 0 | 0
2018-02-03 04:47 | 304687.3 | 600.001 | 2 | 41 | 4.054752 | 4.889881 | 0.8142073 | 0 | 3.235588 | 0 | 0 | 0 | 0 | 0
2018-02-03 04:49 | 304807.3 | 720.0003 | 2 | 41 | 4.078314 | 4.889921 | 0.9771872 | 0 | 3.898344 | 0 | 0 | 0 | 0 | 0
2018-02-03 04:51 | 304927.3 | 840.0003 | 2 | 41 | 4.104291 | 4.889893 | 1.140166 | 0 | 4.565088 | 0 | 0 | 0 | 0 | 0
2018-02-03 04:53 | 305047.3 | 960.0003 | 2 | 41 | 4.134027 | 4.889874 | 1.303143 | 0 | 5.23637 | 0 | 0 | 0 | 0 | 0
2018-02-03 04:55 | 305167.3 | 1080.0002 | 2 | 41 | 4.16712 | 4.889921 | 1.466122 | 0 | 5.912783 | 0 | 0 | 0 | 0 | 0
2018-02-03 04:57 | 305287.3 | 1200.001 | 2 | 41 | 4.200409 | 4.801922 | 1.628958 | 0 | 6.594256 | 0 | 0 | 0 | 0 | 0
2018-02-03 04:59 | 305407.3 | 1320.0002 | 2 | 41 | 4.20035 | 4.078104 | 1.776518 | 0 | 7.214064 | 0 | 0 | 0 | 0 | 0
2018-02-03 05:01 | 305527.3 | 1440.0002 | 2 | 41 | 4.200349 | 3.451506 | 1.901776 | 0 | 7.740193 | 0 | 0 | 0 | 0 | 0
2018-02-03 05:02 | 305567.3 | 1480.0033 | 2 | 41 | 4.20032 | 3.259983 | 1.939056 | 0 | 7.89678 | 0 | 0 | 0 | 0 | 0
2018-02-03 05:04 | 305687.4 | 120.0025 | 3 | 41 | 4.229537 | 3.260092 | 2.047269 | 0 | 8.352782 | 0 | 0 | 0 | 0 | 0
2018-02-03 05:06 | 305807.4 | 240.0025 | 3 | 41 | 4.263127 | 3.259829 | 2.155919 | 0 | 8.814124 | 0 | 0 | 0 | 0 | 0
2018-02-03 05:08 | 305927.4 | 360.0001 | 3 | 41 | 4.298999 | 3.259882 | 2.264555 | 0 | 9.27918 | 0 | 0 | 0 | 0 | 0
2018-02-03 05:10 | 306047.4 | 480.0001 | 3 | 41 | 4.336771 | 3.259838 | 2.373185 | 0 | 9.748218 | 0 | 0 | 0 | 0 | 0
2018-02-03 05:12 | 306167.4 | 600.0001 | 3 | 41 | 4.376031 | 3.259871 | 2.481819 | 0 | 10.22146 | 0 | 0 | 0 | 0 | 0
2018-02-03 05:14 | 306287.4 | 720.0024 | 3 | 41 | 4.400383 | 2.957033 | 2.588315 | 0 | 10.68928 | 0 | 0 | 0 | 0 | 0
2018-02-03 05:16 | 306407.4 | 840.0001 | 3 | 41 | 4.400358 | 2.410038 | 2.677294 | 0 | 11.08081 | 0 | 0 | 0 | 0 | 0
2018-02-03 05:18 | 306527.4 | 960.0001 | 3 | 41 | 4.40034 | 1.98451 | 2.750227 | 0 | 11.40174 | 0 | 0 | 0 | 0 | 0
2018-02-03 05:20 | 306647.4 | 1080.0001 | 3 | 41 | 4.400289 | 1.64786 | 2.810542 | 0 | 11.66715 | 0 | 0 | 0 | 0 | 0
2018-02-03 05:22 | 306767.4 | 1200.0009 | 3 | 41 | 4.400271 | 1.381905 | 2.860873 | 0 | 11.88862 | 0 | 0 | 0 | 0 | 0
2018-02-03 05:24 | 306887.4 | 1320.0001 | 3 | 41 | 4.400209 | 1.168112 | 2.90325 | 0 | 12.07509 | 0 | 0 | 0 | 0 | 0
2018-02-03 05:26 | 307007.4 | 1440.0001 | 3 | 41 | 4.400239 | 0.9967594 | 2.939228 | 0 | 12.2334 | 0 | 0 | 0 | 0 | 0
2018-02-03 05:28 | 307127.4 | 1560.0024 | 3 | 41 | 4.400135 | 0.8533211 | 2.970013 | 0 | 12.36886 | 0 | 0 | 0 | 0 | 0
2018-02-03 05:30 | 307247.4 | 1680.0025 | 3 | 41 | 4.4002 | 0.7394676 | 2.996523 | 0 | 12.48551 | 0 | 0 | 0 | 0 | 0
2018-02-03 05:32 | 307367.4 | 1800.0024 | 3 | 41 | 4.400188 | 0.6423244 | 3.019498 | 0 | 12.5866 | 0 | 0 | 0 | 0 | 0
2018-02-03 05:34 | 307487.4 | 1920.0025 | 3 | 41 | 4.400211 | 0.5615311 | 3.039515 | 0 | 12.67468 | 0 | 0 | 0 | 0 | 0
2018-02-03 05:36 | 307607.4 | 2040.0024 | 3 | 41 | 4.400138 | 0.4910927 | 3.056996 | 0 | 12.7516 | 0 | 0 | 0 | 0 | 0
2018-02-03 05:38 | 307727.4 | 2160.0025 | 3 | 41 | 4.400119 | 0.4302673 | 3.072356 | 0 | 12.81919 | 0 | 0 | 0 | 0 | 0
2018-02-03 05:40 | 307847.4 | 2280.0001 | 3 | 41 | 4.400091 | 0.3797913 | 3.085845 | 0 | 12.87854 | 0 | 0 | 0 | 0 | 0
2018-02-03 05:42 | 307967.4 | 2400.0025 | 3 | 41 | 4.40012 | 0.3359585 | 3.097744 | 0 | 12.9309 | 0 | 0 | 0 | 0 | 0
2018-02-03 05:44 | 308087.4 | 2520.0025 | 3 | 41 | 4.400074 | 0.2964287 | 3.10827 | 0 | 12.97721 | 0 | 0 | 0 | 0 | 0
2018-02-03 05:46 | 308207.4 | 2640.0026 | 3 | 41 | 4.400084 | 0.2632027 | 3.117579 | 0 | 13.01817 | 0 | 0 | 0 | 0 | 0
2018-02-03 05:48 | 308327.4 | 2760.0001 | 3 | 41 | 4.400122 | 0.2340145 | 3.12582 | 0 | 13.05443 | 0 | 0 | 0 | 0 | 0
2018-02-03 05:50 | 308447.4 | 2880.0009 | 3 | 41 | 4.400094 | 0.2073517 | 3.13313 | 0 | 13.0866 | 0 | 0 | 0 | 0 | 0
2018-02-03 05:52 | 308567.4 | 3000.0001 | 3 | 41 | 4.400076 | 0.1834393 | 3.139645 | 0 | 13.11527 | 0 | 0 | 0 | 0 | 0
2018-02-03 05:54 | 308687.4 | 3120.0001 | 3 | 41 | 4.400031 | 0.1630421 | 3.145401 | 0 | 13.14059 | 0 | 0 | 0 | 0 | 0
2018-02-03 05:56 | 308807.4 | 3240.0025 | 3 | 41 | 4.400092 | 0.14641 | 3.150523 | 0 | 13.16313 | 0 | 0 | 0 | 0 | 0
2018-02-03 05:58 | 308927.4 | 3360.0025 | 3 | 41 | 4.400068 | 0.1294765 | 3.155102 | 0 | 13.18328 | 0 | 0 | 0 | 0 | 0
2018-02-03 06:00 | 309047.4 | 3480.0025 | 3 | 41 | 4.40005 | 0.115591 | 3.159158 | 0 | 13.20112 | 0 | 0 | 0 | 0 | 0
2018-02-03 06:02 | 309167.4 | 3600.0001 | 3 | 41 | 4.399981 | 0.1011562 | 3.162781 | 0 | 13.21706 | 0 | 0 | 0 | 0 | 0
2018-02-03 06:04 | 309287.4 | 3720.0014 | 3 | 41 | 4.400017 | 0.09183884 | 3.166 | 0 | 13.23123 | 0 | 0 | 0 | 0 | 0
2018-02-03 06:06 | 309400.9 | 3833.568 | 3 | 41 | 4.400006 | 0.08149719 | 3.168735 | 0 | 13.24326 | 0 | 0 | 0 | 0 | 0
2018-02-03 06:08 | 309521 | 120.0008 | 4 | 41 | 4.395 | 0 | 3.168735 | 0 | 13.24326 | 0 | 0 | 0 | 0 | 0
2018-02-03 06:10 | 309641 | 240.0009 | 4 | 41 | 4.394472 | 0 | 3.168735 | 0 | 13.24326 | 0 | 0 | 0 | 0 | 0
2018-02-03 06:11 | 309701 | 300.0022 | 4 | 41 | 4.394301 | 0 | 3.168735 | 0 | 13.24326 | 0 | 0 | 0 | 0 | 0
2018-02-03 06:13 | 309821.1 | 120.0009 | 5 | 41 | 3.982891 | -6.519961 | 3.168735 | 0.2172798 | 13.24326 | 0.8770263 | 0 | 0 | 0 | 0
2018-02-03 06:15 | 309941.1 | 240.0001 | 5 | 41 | 3.900418 | -6.520005 | 3.168735 | 0.4345674 | 13.24326 | 1.733434 | 0 | 0 | 0 | 0
2018-02-03 06:17 | 310061.1 | 360.0009 | 5 | 41 | 3.820094 | -6.519965 | 3.168735 | 0.6518728 | 13.24326 | 2.572243 | 0 | 0 | 0 | 0
2018-02-03 06:19 | 310181.1 | 480.0001 | 5 | 41 | 3.743483 | -6.519965 | 3.168735 | 0.8691739 | 13.24326 | 3.393947 | 0 | 0 | 0 | 0
2018-02-03 06:21 | 310301.1 | 600.0001 | 5 | 41 | 3.672338 | -6.519953 | 3.168735 | 1.08647 | 13.24326 | 4.199553 | 0 | 0 | 0 | 0
2018-02-03 06:23 | 310421.1 | 720.0001 | 5 | 41 | 3.608659 | -6.519993 | 3.168735 | 1.303767 | 13.24326 | 4.990473 | 0 | 0 | 0 | 0
2018-02-03 06:25 | 310541.1 | 840.0001 | 5 | 41 | 3.553629 | -6.519972 | 3.168735 | 1.521065 | 13.24326 | 5.768484 | 0 | 0 | 0 | 0
2018-02-03 06:27 | 310661.1 | 960.0009 | 5 | 41 | 3.506978 | -6.519968 | 3.168735 | 1.738365 | 13.24326 | 6.535487 | 0 | 0 | 0 | 0
2018-02-03 06:29 | 310781.1 | 1080.0009 | 5 | 41 | 3.466566 | -6.520008 | 3.168735 | 1.955666 | 13.24326 | 7.293078 | 0 | 0 | 0 | 0
2018-02-03 06:31 | 310901.1 | 1200.0009 | 5 | 41 | 3.429573 | -6.520003 | 3.168735 | 2.172969 | 13.24326 | 8.042321 | 0 | 0 | 0 | 0
2018-02-03 06:33 | 311021.1 | 1320.0001 | 5 | 41 | 3.391432 | -6.519995 | 3.168735 | 2.390269 | 13.24326 | 8.783511 | 0 | 0 | 0 | 0
2018-02-03 06:35 | 311141.1 | 1440.0001 | 5 | 41 | 3.33952 | -6.519979 | 3.168735 | 2.607573 | 13.24326 | 9.515244 | 0 | 0 | 0 | 0
2018-02-03 06:37 | 311261.1 | 1560.0009 | 5 | 41 | 3.263993 | -6.519977 | 3.168735 | 2.824877 | 13.24326 | 10.23326 | 0 | 0 | 0 | 0
2018-02-03 06:39 | 311381.1 | 1680.0009 | 5 | 41 | 3.141603 | -6.520003 | 3.168735 | 3.042185 | 13.24326 | 10.93059 | 0 | 0 | 0 | 0
2018-02-03 06:40 | 311448.6 | 1747.5696 | 5 | 41 | 2.999985 | -6.519989 | 3.168735 | 3.164539 | 13.24326 | 11.30749 | 0 | 0 | 0 | 0
2018-02-03 06:42 | 311568.7 | 120.0001 | 6 | 41 | 3.546965 | 0 | 3.168735 | 3.164539 | 13.24326 | 11.30749 | 0 | 0 | 0 | 0
2018-02-03 06:44 | 311688.7 | 240 | 6 | 41 | 3.568781 | 0 | 3.168735 | 3.164539 | 13.24326 | 11.30749 | 0 | 0 | 0 | 0
2018-02-03 06:45 | 311748.7 | 300.0015 | 6 | 41 | 3.572641 | 0 | 3.168735 | 3.164539 | 13.24326 | 11.30749 | 0 | 0 | 0 | 0
2018-02-03 06:45 | 311748.7 | 0.0024 | 7 | 42 | 3.572601 | 0 | 0 | 0 | 0 | 0 | 0 | 0 | 0 | 0
2018-02-03 06:47 | 311868.8 | 120.0002 | 2 | 42 | 3.92534 | 4.889881 | 0.1622906 | 0 | 0.6299572 | 0 | 0 | 0 | 0 | 0
2018-02-03 06:49 | 311988.8 | 240.0002 | 2 | 42 | 3.967024 | 4.889908 | 0.325258 | 0 | 1.273185 | 0 | 0 | 0 | 0 | 0
2018-02-03 06:51 | 312108.8 | 360.001 | 2 | 42 | 4.000977 | 4.889832 | 0.4882303 | 0 | 1.922553 | 0 | 0 | 0 | 0 | 0
2018-02-03 06:53 | 312228.8 | 480.001 | 2 | 42 | 4.030088 | 4.889866 | 0.6512082 | 0 | 2.577055 | 0 | 0 | 0 | 0 | 0
2018-02-03 06:55 | 312348.8 | 600.0002 | 2 | 42 | 4.055147 | 4.889883 | 0.8141915 | 0 | 3.235973 | 0 | 0 | 0 | 0 | 0
2018-02-03 06:57 | 312468.8 | 720.001 | 2 | 42 | 4.078701 | 4.889833 | 0.97717 | 0 | 3.89879 | 0 | 0 | 0 | 0 | 0
2018-02-03 06:59 | 312588.8 | 840.001 | 2 | 42 | 4.1047 | 4.890144 | 1.140148 | 0 | 4.565594 | 0 | 0 | 0 | 0 | 0
2018-02-03 07:01 | 312708.8 | 960.0002 | 2 | 42 | 4.134475 | 4.889833 | 1.303122 | 0 | 5.236933 | 0 | 0 | 0 | 0 | 0
2018-02-03 07:03 | 312828.8 | 1080.001 | 2 | 42 | 4.167554 | 4.889826 | 1.466098 | 0 | 5.913404 | 0 | 0 | 0 | 0 | 0
2018-02-03 07:05 | 312948.8 | 1200.001 | 2 | 42 | 4.20038 | 4.7908 | 1.628898 | 0 | 6.59479 | 0 | 0 | 0 | 0 | 0
2018-02-03 07:07 | 313068.8 | 1320.0011 | 2 | 42 | 4.200377 | 4.069904 | 1.776168 | 0 | 7.213381 | 0 | 0 | 0 | 0 | 0
2018-02-03 07:09 | 313188.8 | 1440.0002 | 2 | 42 | 4.20036 | 3.445963 | 1.901198 | 0 | 7.738552 | 0 | 0 | 0 | 0 | 0
2018-02-03 07:09 | 313227.9 | 1479.1568 | 2 | 42 | 4.200364 | 3.259993 | 1.937655 | 0 | 7.891681 | 0 | 0 | 0 | 0 | 0
2018-02-03 07:11 | 313347.9 | 120.0002 | 3 | 42 | 4.229605 | 3.259872 | 2.045867 | 0 | 8.347687 | 0 | 0 | 0 | 0 | 0
2018-02-03 07:13 | 313467.9 | 240.0001 | 3 | 42 | 4.263284 | 3.260172 | 2.154519 | 0 | 8.809049 | 0 | 0 | 0 | 0 | 0
2018-02-03 07:15 | 313587.9 | 360.0001 | 3 | 42 | 4.299188 | 3.259827 | 2.26316 | 0 | 9.27415 | 0 | 0 | 0 | 0 | 0
2018-02-03 07:17 | 313707.9 | 480.0001 | 3 | 42 | 4.337044 | 3.259813 | 2.371793 | 0 | 9.743223 | 0 | 0 | 0 | 0 | 0
2018-02-03 07:19 | 313827.9 | 600.0001 | 3 | 42 | 4.37638 | 3.259846 | 2.480438 | 0 | 10.21655 | 0 | 0 | 0 | 0 | 0
2018-02-03 07:21 | 313947.9 | 720.0001 | 3 | 42 | 4.400335 | 2.948936 | 2.586826 | 0 | 10.68391 | 0 | 0 | 0 | 0 | 0
2018-02-03 07:23 | 314067.9 | 840.0001 | 3 | 42 | 4.400358 | 2.404608 | 2.675614 | 0 | 11.07461 | 0 | 0 | 0 | 0 | 0
2018-02-03 07:25 | 314187.9 | 960.0009 | 3 | 42 | 4.400326 | 1.980009 | 2.748393 | 0 | 11.39486 | 0 | 0 | 0 | 0 | 0
2018-02-03 07:27 | 314307.9 | 1080.0025 | 3 | 42 | 4.400278 | 1.645443 | 2.808613 | 0 | 11.65985 | 0 | 0 | 0 | 0 | 0
2018-02-03 07:29 | 314427.9 | 1200.0009 | 3 | 42 | 4.400212 | 1.379065 | 2.85888 | 0 | 11.88104 | 0 | 0 | 0 | 0 | 0
2018-02-03 07:31 | 314547.9 | 1320.0001 | 3 | 42 | 4.400235 | 1.167355 | 2.90121 | 0 | 12.0673 | 0 | 0 | 0 | 0 | 0
2018-02-03 07:33 | 314667.9 | 1440.0001 | 3 | 42 | 4.400172 | 0.994215 | 2.937153 | 0 | 12.22546 | 0 | 0 | 0 | 0 | 0
2018-02-03 07:35 | 314787.9 | 1560.0001 | 3 | 42 | 4.400181 | 0.8543262 | 2.967889 | 0 | 12.36071 | 0 | 0 | 0 | 0 | 0
2018-02-03 07:37 | 314907.9 | 1680.0009 | 3 | 42 | 4.400139 | 0.7379017 | 2.994375 | 0 | 12.47725 | 0 | 0 | 0 | 0 | 0
2018-02-03 07:39 | 315027.9 | 1800.0024 | 3 | 42 | 4.400067 | 0.639473 | 3.017324 | 0 | 12.57823 | 0 | 0 | 0 | 0 | 0
2018-02-03 07:41 | 315147.9 | 1920.0024 | 3 | 42 | 4.400169 | 0.5604477 | 3.037321 | 0 | 12.66622 | 0 | 0 | 0 | 0 | 0
2018-02-03 07:43 | 315267.9 | 2040.0025 | 3 | 42 | 4.400143 | 0.4909916 | 3.054805 | 0 | 12.74315 | 0 | 0 | 0 | 0 | 0
2018-02-03 07:45 | 315387.9 | 2160.0009 | 3 | 42 | 4.400128 | 0.4313545 | 3.070143 | 0 | 12.81064 | 0 | 0 | 0 | 0 | 0
2018-02-03 07:47 | 315507.9 | 2280.0025 | 3 | 42 | 4.400096 | 0.3795948 | 3.083625 | 0 | 12.86996 | 0 | 0 | 0 | 0 | 0
2018-02-03 07:49 | 315627.9 | 2400.0001 | 3 | 42 | 4.400107 | 0.335453 | 3.095535 | 0 | 12.92237 | 0 | 0 | 0 | 0 | 0
2018-02-03 07:51 | 315747.9 | 2520.0025 | 3 | 42 | 4.400118 | 0.2975636 | 3.106054 | 0 | 12.96865 | 0 | 0 | 0 | 0 | 0
2018-02-03 07:53 | 315867.9 | 2640.0025 | 3 | 42 | 4.400106 | 0.2632046 | 3.115372 | 0 | 13.00965 | 0 | 0 | 0 | 0 | 0
2018-02-03 07:55 | 315987.9 | 2760.0001 | 3 | 42 | 4.400033 | 0.2320442 | 3.123623 | 0 | 13.04595 | 0 | 0 | 0 | 0 | 0
2018-02-03 07:57 | 316107.9 | 2880.0025 | 3 | 42 | 4.400035 | 0.2067814 | 3.130937 | 0 | 13.07814 | 0 | 0 | 0 | 0 | 0
2018-02-03 07:59 | 316227.9 | 3000.0024 | 3 | 42 | 4.399991 | 0.1826649 | 3.137439 | 0 | 13.10675 | 0 | 0 | 0 | 0 | 0
2018-02-03 08:01 | 316347.9 | 3120.0001 | 3 | 42 | 4.400024 | 0.163002 | 3.143229 | 0 | 13.13222 | 0 | 0 | 0 | 0 | 0
2018-02-03 08:03 | 316467.9 | 3240.0001 | 3 | 42 | 4.400005 | 0.1451569 | 3.14837 | 0 | 13.15485 | 0 | 0 | 0 | 0 | 0
2018-02-03 08:05 | 316587.9 | 3360.0001 | 3 | 42 | 4.400007 | 0.1284866 | 3.152957 | 0 | 13.17503 | 0 | 0 | 0 | 0 | 0
2018-02-03 08:07 | 316707.9 | 3480.0025 | 3 | 42 | 4.400042 | 0.1155453 | 3.157039 | 0 | 13.19299 | 0 | 0 | 0 | 0 | 0
2018-02-03 08:09 | 316827.9 | 3600.0009 | 3 | 42 | 4.400028 | 0.1032581 | 3.160684 | 0 | 13.20903 | 0 | 0 | 0 | 0 | 0
2018-02-03 08:11 | 316947.9 | 3720.0025 | 3 | 42 | 4.399998 | 0.09086227 | 3.163935 | 0 | 13.22333 | 0 | 0 | 0 | 0 | 0
2018-02-03 08:13 | 317048.3 | 3820.3912 | 3 | 42 | 4.399948 | 0.0814991 | 3.166376 | 0 | 13.23407 | 0 | 0 | 0 | 0 | 0
2018-02-03 08:15 | 317168.4 | 120.0008 | 4 | 42 | 4.394891 | 0 | 3.166376 | 0 | 13.23407 | 0 | 0 | 0 | 0 | 0
2018-02-03 08:17 | 317288.4 | 240.0007 | 4 | 42 | 4.394363 | 0 | 3.166376 | 0 | 13.23407 | 0 | 0 | 0 | 0 | 0
2018-02-03 08:18 | 317348.4 | 300.0022 | 4 | 42 | 4.394184 | 0 | 3.166376 | 0 | 13.23407 | 0 | 0 | 0 | 0 | 0
2018-02-03 08:20 | 317468.4 | 120.0001 | 5 | 42 | 3.982071 | -6.520073 | 3.166376 | 0.2172732 | 13.23407 | 0.8768121 | 0 | 0 | 0 | 0
2018-02-03 08:22 | 317588.4 | 240.0009 | 5 | 42 | 3.899555 | -6.520062 | 3.166376 | 0.4345673 | 13.23407 | 1.733063 | 0 | 0 | 0 | 0
2018-02-03 08:24 | 317708.4 | 360.0001 | 5 | 42 | 3.819354 | -6.520038 | 3.166376 | 0.6518494 | 13.23407 | 2.571612 | 0 | 0 | 0 | 0
2018-02-03 08:26 | 317828.4 | 480.0009 | 5 | 42 | 3.742681 | -6.52005 | 3.166376 | 0.8691382 | 13.23407 | 3.393102 | 0 | 0 | 0 | 0
2018-02-03 08:28 | 317948.4 | 600.001 | 5 | 42 | 3.671622 | -6.520062 | 3.166376 | 1.086423 | 13.23407 | 4.198492 | 0 | 0 | 0 | 0
2018-02-03 08:30 | 318068.4 | 720.001 | 5 | 42 | 3.607977 | -6.520031 | 3.166376 | 1.303709 | 13.23407 | 4.989223 | 0 | 0 | 0 | 0
2018-02-03 08:32 | 318188.4 | 840.001 | 5 | 42 | 3.552968 | -6.519993 | 3.166376 | 1.521001 | 13.23407 | 5.767067 | 0 | 0 | 0 | 0
2018-02-03 08:34 | 318308.4 | 960.001 | 5 | 42 | 3.506272 | -6.519995 | 3.166376 | 1.738285 | 13.23407 | 6.533868 | 0 | 0 | 0 | 0
2018-02-03 08:36 | 318428.4 | 1080.001 | 5 | 42 | 3.465777 | -6.520003 | 3.166376 | 1.955574 | 13.23407 | 7.291253 | 0 | 0 | 0 | 0
2018-02-03 08:38 | 318548.4 | 1200.0002 | 5 | 42 | 3.428656 | -6.519991 | 3.166376 | 2.172866 | 13.23407 | 8.040273 | 0 | 0 | 0 | 0
2018-02-03 08:40 | 318668.4 | 1320.0002 | 5 | 42 | 3.390707 | -6.519982 | 3.166376 | 2.390162 | 13.23407 | 8.781275 | 0 | 0 | 0 | 0
2018-02-03 08:42 | 318788.4 | 1440.0009 | 5 | 42 | 3.338613 | -6.519993 | 3.166376 | 2.60746 | 13.23407 | 9.512806 | 0 | 0 | 0 | 0
2018-02-03 08:44 | 318908.4 | 1560.001 | 5 | 42 | 3.262795 | -6.519995 | 3.166376 | 2.824759 | 13.23407 | 10.23058 | 0 | 0 | 0 | 0
2018-02-03 08:46 | 319028.4 | 1680.001 | 5 | 42 | 3.139451 | -6.519977 | 3.166376 | 3.042048 | 13.23407 | 10.92752 | 0 | 0 | 0 | 0
2018-02-03 08:47 | 319094.5 | 1746.088 | 5 | 42 | 3 | -6.51994 | 3.166376 | 3.161716 | 13.23407 | 11.29598 | 0 | 0 | 0 | 0
2018-02-03 08:49 | 319214.6 | 120.0009 | 6 | 42 | 3.547808 | 0 | 3.166376 | 3.161716 | 13.23407 | 11.29598 | 0 | 0 | 0 | 0
2018-02-03 08:51 | 319334.6 | 240.0001 | 6 | 42 | 3.569856 | 0 | 3.166376 | 3.161716 | 13.23407 | 11.29598 | 0 | 0 | 0 | 0
2018-02-03 08:52 | 319394.6 | 300.0016 | 6 | 42 | 3.573794 | 0 | 3.166376 | 3.161716 | 13.23407 | 11.29598 | 0 | 0 | 0 | 0
2018-02-03 08:52 | 319394.6 | 0.0023 | 7 | 43 | 3.57408 | 0 | 0 | 0 | 0 | 0 | 0 | 0 | 0 | 0
2018-02-03 08:54 | 319514.6 | 120.0016 | 2 | 43 | 3.92625 | 4.889872 | 0.1622923 | 0 | 0.6301333 | 0 | 0 | 0 | 0 | 0
2018-02-03 08:56 | 319634.6 | 240.0016 | 2 | 43 | 3.968037 | 4.889921 | 0.3252676 | 0 | 1.273549 | 0 | 0 | 0 | 0 | 0
2018-02-03 08:58 | 319754.6 | 360.0008 | 2 | 43 | 4.002053 | 4.8899 | 0.4882407 | 0 | 1.923092 | 0 | 0 | 0 | 0 | 0
2018-02-03 09:00 | 319874.6 | 480.0008 | 2 | 43 | 4.031225 | 4.889923 | 0.6512225 | 0 | 2.577793 | 0 | 0 | 0 | 0 | 0
2018-02-03 09:02 | 319994.6 | 600.0008 | 2 | 43 | 4.056286 | 4.88991 | 0.8141994 | 0 | 3.23687 | 0 | 0 | 0 | 0 | 0
2018-02-03 09:04 | 320114.6 | 720.0016 | 2 | 43 | 4.079807 | 4.889914 | 0.9771821 | 0 | 3.899885 | 0 | 0 | 0 | 0 | 0
2018-02-03 09:06 | 320234.6 | 840.0016 | 2 | 43 | 4.105754 | 4.889894 | 1.140164 | 0 | 4.566885 | 0 | 0 | 0 | 0 | 0
2018-02-03 09:08 | 320354.6 | 960.0008 | 2 | 43 | 4.135453 | 4.889925 | 1.303138 | 0 | 5.238387 | 0 | 0 | 0 | 0 | 0
2018-02-03 09:10 | 320474.6 | 1080.0008 | 2 | 43 | 4.168463 | 4.889883 | 1.466115 | 0 | 5.915012 | 0 | 0 | 0 | 0 | 0
2018-02-03 09:12 | 320594.6 | 1200.0008 | 2 | 43 | 4.20038 | 4.771448 | 1.628816 | 0 | 6.596113 | 0 | 0 | 0 | 0 | 0
2018-02-03 09:14 | 320714.6 | 1320.0008 | 2 | 43 | 4.200378 | 4.056623 | 1.775562 | 0 | 7.212502 | 0 | 0 | 0 | 0 | 0
2018-02-03 09:16 | 320834.6 | 1440.0008 | 2 | 43 | 4.200365 | 3.435757 | 1.900203 | 0 | 7.736038 | 0 | 0 | 0 | 0 | 0
2018-02-03 09:17 | 320871.7 | 1477.0463 | 2 | 43 | 4.200349 | 3.259983 | 1.934639 | 0 | 7.880684 | 0 | 0 | 0 | 0 | 0
2018-02-03 09:19 | 320991.7 | 120.0025 | 3 | 43 | 4.229586 | 3.25984 | 2.04285 | 0 | 8.336681 | 0 | 0 | 0 | 0 | 0
2018-02-03 09:21 | 321111.7 | 240.0009 | 3 | 43 | 4.263154 | 3.259851 | 2.15149 | 0 | 8.797984 | 0 | 0 | 0 | 0 | 0
2018-02-03 09:23 | 321231.7 | 360.0001 | 3 | 43 | 4.299008 | 3.259848 | 2.260116 | 0 | 9.263001 | 0 | 0 | 0 | 0 | 0
2018-02-03 09:25 | 321351.7 | 480.0001 | 3 | 43 | 4.336728 | 3.259897 | 2.368742 | 0 | 9.732016 | 0 | 0 | 0 | 0 | 0
2018-02-03 09:27 | 321471.7 | 600.0001 | 3 | 43 | 4.37597 | 3.259897 | 2.47738 | 0 | 10.20527 | 0 | 0 | 0 | 0 | 0
2018-02-03 09:29 | 321591.7 | 720.0025 | 3 | 43 | 4.400342 | 2.956747 | 2.583876 | 0 | 10.67309 | 0 | 0 | 0 | 0 | 0
2018-02-03 09:31 | 321711.7 | 840.0001 | 3 | 43 | 4.400342 | 2.410181 | 2.672871 | 0 | 11.0647 | 0 | 0 | 0 | 0 | 0
2018-02-03 09:33 | 321831.7 | 960.0025 | 3 | 43 | 4.400333 | 1.984474 | 2.745818 | 0 | 11.38569 | 0 | 0 | 0 | 0 | 0
2018-02-03 09:35 | 321951.7 | 1080.0001 | 3 | 43 | 4.400298 | 1.648821 | 2.806147 | 0 | 11.65115 | 0 | 0 | 0 | 0 | 0
2018-02-03 09:37 | 322071.7 | 1200.0001 | 3 | 43 | 4.400268 | 1.381817 | 2.856493 | 0 | 11.87269 | 0 | 0 | 0 | 0 | 0
2018-02-03 09:39 | 322191.7 | 1320.0025 | 3 | 43 | 4.400267 | 1.168783 | 2.898879 | 0 | 12.0592 | 0 | 0 | 0 | 0 | 0
2018-02-03 09:41 | 322311.7 | 1440.0001 | 3 | 43 | 4.400279 | 0.996809 | 2.934857 | 0 | 12.21751 | 0 | 0 | 0 | 0 | 0
2018-02-03 09:43 | 322431.7 | 1560.0001 | 3 | 43 | 4.400234 | 0.8558311 | 2.965614 | 0 | 12.35285 | 0 | 0 | 0 | 0 | 0
2018-02-03 09:45 | 322551.7 | 1680.0001 | 3 | 43 | 4.400203 | 0.7391949 | 2.992104 | 0 | 12.46941 | 0 | 0 | 0 | 0 | 0
2018-02-03 09:47 | 322671.7 | 1800.0025 | 3 | 43 | 4.400125 | 0.6406803 | 3.015056 | 0 | 12.57041 | 0 | 0 | 0 | 0 | 0
2018-02-03 09:49 | 322791.7 | 1920.0001 | 3 | 43 | 4.400224 | 0.561821 | 3.03506 | 0 | 12.65843 | 0 | 0 | 0 | 0 | 0
2018-02-03 09:51 | 322911.7 | 2040.0001 | 3 | 43 | 4.40011 | 0.4898911 | 3.052534 | 0 | 12.73532 | 0 | 0 | 0 | 0 | 0
2018-02-03 09:53 | 323031.7 | 2160.0009 | 3 | 43 | 4.400162 | 0.4323139 | 3.067874 | 0 | 12.80281 | 0 | 0 | 0 | 0 | 0
2018-02-03 09:55 | 323151.7 | 2280.0003 | 3 | 43 | 4.400156 | 0.3803463 | 3.081379 | 0 | 12.86224 | 0 | 0 | 0 | 0 | 0
2018-02-03 09:57 | 323271.7 | 2400.0001 | 3 | 43 | 4.400046 | 0.3351154 | 3.093266 | 0 | 12.91454 | 0 | 0 | 0 | 0 | 0
2018-02-03 09:59 | 323391.7 | 2520.0001 | 3 | 43 | 4.40009 | 0.2976437 | 3.103784 | 0 | 12.96082 | 0 | 0 | 0 | 0 | 0
2018-02-03 10:01 | 323511.7 | 2640.001 | 3 | 43 | 4.400065 | 0.2630825 | 3.113101 | 0 | 13.00182 | 0 | 0 | 0 | 0 | 0
2018-02-03 10:03 | 323631.7 | 2760.0002 | 3 | 43 | 4.400045 | 0.2329025 | 3.121361 | 0 | 13.03816 | 0 | 0 | 0 | 0 | 0
2018-02-03 10:05 | 323751.7 | 2880.0002 | 3 | 43 | 4.400015 | 0.2064514 | 3.1287 | 0 | 13.07045 | 0 | 0 | 0 | 0 | 0
2018-02-03 10:07 | 323871.7 | 3000.0002 | 3 | 43 | 4.400033 | 0.1846638 | 3.135231 | 0 | 13.09919 | 0 | 0 | 0 | 0 | 0
2018-02-03 10:09 | 323991.7 | 3120.0002 | 3 | 43 | 4.400078 | 0.164856 | 3.141036 | 0 | 13.12473 | 0 | 0 | 0 | 0 | 0
2018-02-03 10:11 | 324111.7 | 3240.0002 | 3 | 43 | 4.400078 | 0.1470394 | 3.14621 | 0 | 13.1475 | 0 | 0 | 0 | 0 | 0
2018-02-03 10:13 | 324231.7 | 3360.0009 | 3 | 43 | 4.400104 | 0.1314793 | 3.150815 | 0 | 13.16776 | 0 | 0 | 0 | 0 | 0
2018-02-03 10:15 | 324351.7 | 3480.001 | 3 | 43 | 4.400002 | 0.115593 | 3.154911 | 0 | 13.18578 | 0 | 0 | 0 | 0 | 0
2018-02-03 10:17 | 324471.7 | 3600.001 | 3 | 43 | 4.400019 | 0.1028595 | 3.15858 | 0 | 13.20192 | 0 | 0 | 0 | 0 | 0
2018-02-03 10:19 | 324591.7 | 3720.0002 | 3 | 43 | 4.400057 | 0.09298897 | 3.161844 | 0 | 13.21628 | 0 | 0 | 0 | 0 | 0
2018-02-03 10:21 | 324711.7 | 3840.001 | 3 | 43 | 4.399999 | 0.08258247 | 3.164752 | 0 | 13.22908 | 0 | 0 | 0 | 0 | 0
2018-02-03 10:21 | 324726 | 3854.312 | 3 | 43 | 4.400016 | 0.0814991 | 3.165079 | 0 | 13.23052 | 0 | 0 | 0 | 0 | 0
2018-02-03 10:23 | 324846.1 | 120.0001 | 4 | 43 | 4.395016 | 0 | 3.165079 | 0 | 13.23052 | 0 | 0 | 0 | 0 | 0
2018-02-03 10:25 | 324966.1 | 240.0008 | 4 | 43 | 4.394502 | 0 | 3.165079 | 0 | 13.23052 | 0 | 0 | 0 | 0 | 0
2018-02-03 10:26 | 325026.1 | 300.0023 | 4 | 43 | 4.394296 | 0 | 3.165079 | 0 | 13.23052 | 0 | 0 | 0 | 0 | 0
2018-02-03 10:28 | 325146.2 | 120.001 | 5 | 43 | 3.982428 | -6.520031 | 3.165079 | 0.2172778 | 13.23052 | 0.8768943 | 0 | 0 | 0 | 0
2018-02-03 10:30 | 325266.2 | 240.001 | 5 | 43 | 3.899978 | -6.52005 | 3.165079 | 0.43457 | 13.23052 | 1.733225 | 0 | 0 | 0 | 0
2018-02-03 10:32 | 325386.2 | 360.0001 | 5 | 43 | 3.819622 | -6.520027 | 3.165079 | 0.6518595 | 13.23052 | 2.571878 | 0 | 0 | 0 | 0
2018-02-03 10:34 | 325506.2 | 480.0011 | 5 | 43 | 3.742877 | -6.520046 | 3.165079 | 0.8691736 | 13.23052 | 3.39351 | 0 | 0 | 0 | 0
2018-02-03 10:36 | 325626.2 | 600.0011 | 5 | 43 | 3.671709 | -6.52009 | 3.165079 | 1.08648 | 13.23052 | 4.199007 | 0 | 0 | 0 | 0
2018-02-03 10:38 | 325746.2 | 720.001 | 5 | 43 | 3.607926 | -6.520024 | 3.165079 | 1.303784 | 13.23052 | 4.989803 | 0 | 0 | 0 | 0
2018-02-03 10:40 | 325866.2 | 840.0002 | 5 | 43 | 3.552811 | -6.520054 | 3.165079 | 1.521087 | 13.23052 | 5.767664 | 0 | 0 | 0 | 0
2018-02-03 10:42 | 325986.2 | 960.0011 | 5 | 43 | 3.506182 | -6.520041 | 3.165079 | 1.738398 | 13.23052 | 6.534526 | 0 | 0 | 0 | 0
2018-02-03 10:44 | 326106.2 | 1080.0002 | 5 | 43 | 3.465683 | -6.520048 | 3.165079 | 1.955706 | 13.23052 | 7.291957 | 0 | 0 | 0 | 0
2018-02-03 10:46 | 326226.2 | 1200.0011 | 5 | 43 | 3.428709 | -6.519998 | 3.165079 | 2.17301 | 13.23052 | 8.041018 | 0 | 0 | 0 | 0
2018-02-03 10:48 | 326346.2 | 1320.001 | 5 | 43 | 3.390564 | -6.520054 | 3.165079 | 2.390322 | 13.23052 | 8.782063 | 0 | 0 | 0 | 0
2018-02-03 10:50 | 326466.2 | 1440.001 | 5 | 43 | 3.33842 | -6.520012 | 3.165079 | 2.607627 | 13.23052 | 9.513587 | 0 | 0 | 0 | 0
2018-02-03 10:52 | 326586.2 | 1560.001 | 5 | 43 | 3.262421 | -6.519972 | 3.165079 | 2.824938 | 13.23052 | 10.23134 | 0 | 0 | 0 | 0
2018-02-03 10:54 | 326706.2 | 1680.001 | 5 | 43 | 3.138826 | -6.520001 | 3.165079 | 3.042242 | 13.23052 | 10.92821 | 0 | 0 | 0 | 0
2018-02-03 10:55 | 326771.9 | 1745.7825 | 5 | 43 | 2.999982 | -6.519951 | 3.165079 | 3.161364 | 13.23052 | 11.29495 | 0 | 0 | 0 | 0
2018-02-03 10:57 | 326892 | 120.0007 | 6 | 43 | 3.547948 | 0 | 3.165079 | 3.161364 | 13.23052 | 11.29495 | 0 | 0 | 0 | 0
2018-02-03 10:59 | 327012 | 240.0007 | 6 | 43 | 3.570019 | 0 | 3.165079 | 3.161364 | 13.23052 | 11.29495 | 0 | 0 | 0 | 0
2018-02-03 11:00 | 327072 | 300.0022 | 6 | 43 | 3.573939 | 0 | 3.165079 | 3.161364 | 13.23052 | 11.29495 | 0 | 0 | 0 | 0
2018-02-03 11:00 | 327072 | 0.0024 | 7 | 44 | 3.573901 | 0 | 0 | 0 | 0 | 0 | 0 | 0 | 0 | 0
2018-02-03 11:02 | 327192.1 | 120.0009 | 2 | 44 | 3.926426 | 4.889881 | 0.1622943 | 6.56e-10 | 0.6301992 | 2.343e-09 | 0 | 0 | 0 | 0
2018-02-03 11:04 | 327312.1 | 240.0009 | 2 | 44 | 3.968115 | 4.8899 | 0.3252658 | 6.56e-10 | 1.273619 | 2.343e-09 | 0 | 0 | 0 | 0
2018-02-03 11:06 | 327432.1 | 360.0002 | 2 | 44 | 4.002174 | 4.88991 | 0.4882343 | 6.56e-10 | 1.92316 | 2.343e-09 | 0 | 0 | 0 | 0
2018-02-03 11:08 | 327552.1 | 480.0001 | 2 | 44 | 4.031331 | 4.889915 | 0.6512157 | 6.56e-10 | 2.577877 | 2.343e-09 | 0 | 0 | 0 | 0
2018-02-03 11:10 | 327672.1 | 600.0001 | 2 | 44 | 4.056461 | 4.889889 | 0.8142025 | 6.56e-10 | 3.237016 | 2.343e-09 | 0 | 0 | 0 | 0
2018-02-03 11:12 | 327792.1 | 720.0009 | 2 | 44 | 4.079997 | 4.889896 | 0.9771857 | 6.56e-10 | 3.900063 | 2.343e-09 | 0 | 0 | 0 | 0
2018-02-03 11:14 | 327912.1 | 840.0001 | 2 | 44 | 4.105993 | 4.889894 | 1.140161 | 6.56e-10 | 4.567069 | 2.343e-09 | 0 | 0 | 0 | 0
2018-02-03 11:16 | 328032.1 | 960.0009 | 2 | 44 | 4.135766 | 4.889927 | 1.303147 | 6.56e-10 | 5.23867 | 2.343e-09 | 0 | 0 | 0 | 0
2018-02-03 11:18 | 328152.1 | 1080.0009 | 2 | 44 | 4.168905 | 4.889917 | 1.466125 | 6.56e-10 | 5.915361 | 2.343e-09 | 0 | 0 | 0 | 0
2018-02-03 11:20 | 328272.1 | 1200.0001 | 2 | 44 | 4.200384 | 4.762423 | 1.628783 | 6.56e-10 | 6.596347 | 2.343e-09 | 0 | 0 | 0 | 0
2018-02-03 11:22 | 328392.1 | 1320.0001 | 2 | 44 | 4.200359 | 4.050863 | 1.775292 | 6.56e-10 | 7.211739 | 2.343e-09 | 0 | 0 | 0 | 0
2018-02-03 11:24 | 328512.1 | 1440.0001 | 2 | 44 | 4.20036 | 3.430523 | 1.899754 | 6.56e-10 | 7.734526 | 2.343e-09 | 0 | 0 | 0 | 0
2018-02-03 11:25 | 328548.1 | 1476.0688 | 2 | 44 | 4.20036 | 3.259989 | 1.933258 | 6.56e-10 | 7.875252 | 2.343e-09 | 0 | 0 | 0 | 0
2018-02-03 11:27 | 328668.2 | 120.0001 | 3 | 44 | 4.229572 | 3.259809 | 2.041468 | 6.56e-10 | 8.331246 | 2.343e-09 | 0 | 0 | 0 | 0
2018-02-03 11:29 | 328788.2 | 240.0009 | 3 | 44 | 4.263155 | 3.259871 | 2.150104 | 6.56e-10 | 8.792533 | 2.343e-09 | 0 | 0 | 0 | 0
2018-02-03 11:31 | 328908.2 | 360.0009 | 3 | 44 | 4.299004 | 3.259886 | 2.258737 | 6.56e-10 | 9.257582 | 2.343e-09 | 0 | 0 | 0 | 0
2018-02-03 11:33 | 329028.2 | 480.0009 | 3 | 44 | 4.33673 | 3.259821 | 2.367373 | 6.56e-10 | 9.726643 | 2.343e-09 | 0 | 0 | 0 | 0
2018-02-03 11:35 | 329148.2 | 600.0001 | 3 | 44 | 4.375976 | 3.259878 | 2.476014 | 6.56e-10 | 10.19991 | 2.343e-09 | 0 | 0 | 0 | 0
2018-02-03 11:37 | 329268.2 | 720.0009 | 3 | 44 | 4.400378 | 2.958826 | 2.582532 | 6.56e-10 | 10.66782 | 2.343e-09 | 0 | 0 | 0 | 0
2018-02-03 11:39 | 329388.2 | 840.0009 | 3 | 44 | 4.40036 | 2.411249 | 2.671572 | 6.56e-10 | 11.05963 | 2.343e-09 | 0 | 0 | 0 | 0
2018-02-03 11:41 | 329508.2 | 960.0009 | 3 | 44 | 4.40032 | 1.98468 | 2.744539 | 6.56e-10 | 11.3807 | 2.343e-09 | 0 | 0 | 0 | 0
2018-02-03 11:43 | 329628.2 | 1080.0009 | 3 | 44 | 4.400324 | 1.650341 | 2.804891 | 6.56e-10 | 11.64627 | 2.343e-09 | 0 | 0 | 0 | 0
2018-02-03 11:45 | 329748.2 | 1200.0009 | 3 | 44 | 4.400291 | 1.383434 | 2.855267 | 6.56e-10 | 11.86794 | 2.343e-09 | 0 | 0 | 0 | 0
2018-02-03 11:47 | 329868.2 | 1320.0009 | 3 | 44 | 4.400264 | 1.169888 | 2.897685 | 6.56e-10 | 12.05459 | 2.343e-09 | 0 | 0 | 0 | 0
2018-02-03 11:49 | 329988.2 | 1440.0009 | 3 | 44 | 4.40029 | 0.9986687 | 2.933711 | 6.56e-10 | 12.21312 | 2.343e-09 | 0 | 0 | 0 | 0
2018-02-03 11:51 | 330108.2 | 1560.0009 | 3 | 44 | 4.400264 | 0.8571491 | 2.964552 | 6.56e-10 | 12.34883 | 2.343e-09 | 0 | 0 | 0 | 0
2018-02-03 11:53 | 330228.2 | 1680.0009 | 3 | 44 | 4.400199 | 0.7398911 | 2.991116 | 6.56e-10 | 12.46571 | 2.343e-09 | 0 | 0 | 0 | 0
2018-02-03 11:55 | 330348.2 | 1800.0009 | 3 | 44 | 4.400156 | 0.6420937 | 3.014119 | 6.56e-10 | 12.56693 | 2.343e-09 | 0 | 0 | 0 | 0
2018-02-03 11:57 | 330468.2 | 1920.0002 | 3 | 44 | 4.400156 | 0.5603485 | 3.034138 | 6.56e-10 | 12.65502 | 2.343e-09 | 0 | 0 | 0 | 0
2018-02-03 11:59 | 330588.2 | 2040.0002 | 3 | 44 | 4.400185 | 0.4918633 | 3.051634 | 6.56e-10 | 12.73201 | 2.343e-09 | 0 | 0 | 0 | 0
2018-02-03 12:01 | 330708.2 | 2160.001 | 3 | 44 | 4.400236 | 0.433485 | 3.066976 | 6.56e-10 | 12.79951 | 2.343e-09 | 0 | 0 | 0 | 0
2018-02-03 12:03 | 330828.2 | 2280.001 | 3 | 44 | 4.400125 | 0.3795757 | 3.080475 | 6.56e-10 | 12.85891 | 2.343e-09 | 0 | 0 | 0 | 0
2018-02-03 12:05 | 330948.2 | 2400.0002 | 3 | 44 | 4.400172 | 0.336483 | 3.092366 | 6.56e-10 | 12.91123 | 2.343e-09 | 0 | 0 | 0 | 0
2018-02-03 12:07 | 331068.2 | 2520.0003 | 3 | 44 | 4.400027 | 0.2946072 | 3.102876 | 6.56e-10 | 12.95748 | 2.343e-09 | 0 | 0 | 0 | 0
2018-02-03 12:09 | 331188.2 | 2640.001 | 3 | 44 | 4.400095 | 0.2627888 | 3.112176 | 6.56e-10 | 12.9984 | 2.343e-09 | 0 | 0 | 0 | 0
2018-02-03 12:11 | 331308.2 | 2760.0003 | 3 | 44 | 4.400109 | 0.2335835 | 3.120411 | 6.56e-10 | 13.03463 | 2.343e-09 | 0 | 0 | 0 | 0
2018-02-03 12:13 | 331428.2 | 2880.001 | 3 | 44 | 4.4001 | 0.2074356 | 3.127728 | 6.56e-10 | 13.06683 | 2.343e-09 | 0 | 0 | 0 | 0
2018-02-03 12:15 | 331548.2 | 3000.001 | 3 | 44 | 4.400057 | 0.1834316 | 3.13422 | 6.56e-10 | 13.09539 | 2.343e-09 | 0 | 0 | 0 | 0
2018-02-03 12:17 | 331668.2 | 3120.001 | 3 | 44 | 4.400038 | 0.1633949 | 3.139994 | 6.56e-10 | 13.1208 | 2.343e-09 | 0 | 0 | 0 | 0
2018-02-03 12:19 | 331788.2 | 3240.0002 | 3 | 44 | 4.400037 | 0.1452293 | 3.145132 | 6.56e-10 | 13.1434 | 2.343e-09 | 0 | 0 | 0 | 0
2018-02-03 12:21 | 331908.2 | 3360.0002 | 3 | 44 | 4.399951 | 0.1264648 | 3.149711 | 6.56e-10 | 13.16356 | 2.343e-09 | 0 | 0 | 0 | 0
2018-02-03 12:23 | 332028.2 | 3480.0002 | 3 | 44 | 4.399991 | 0.1140823 | 3.15378 | 6.56e-10 | 13.18146 | 2.343e-09 | 0 | 0 | 0 | 0
2018-02-03 12:25 | 332148.2 | 3600.0002 | 3 | 44 | 4.400048 | 0.1030178 | 3.157414 | 6.56e-10 | 13.19745 | 2.343e-09 | 0 | 0 | 0 | 0
2018-02-03 12:27 | 332268.2 | 3720.0011 | 3 | 44 | 4.400057 | 0.09218788 | 3.160655 | 6.56e-10 | 13.21171 | 2.343e-09 | 0 | 0 | 0 | 0
2018-02-03 12:29 | 332380.9 | 3832.7632 | 3 | 44 | 4.400004 | 0.08149719 | 3.163388 | 6.56e-10 | 13.22373 | 2.343e-09 | 0 | 0 | 0 | 0
2018-02-03 12:31 | 332501 | 120 | 4 | 44 | 4.39499 | 0 | 3.163388 | 6.56e-10 | 13.22373 | 2.343e-09 | 0 | 0 | 0 | 0
2018-02-03 12:33 | 332621 | 240.0007 | 4 | 44 | 4.394462 | 0 | 3.163388 | 6.56e-10 | 13.22373 | 2.343e-09 | 0 | 0 | 0 | 0
2018-02-03 12:34 | 332681 | 300.0014 | 4 | 44 | 4.394274 | 0 | 3.163388 | 6.56e-10 | 13.22373 | 2.343e-09 | 0 | 0 | 0 | 0
2018-02-03 12:36 | 332801 | 120.0001 | 5 | 44 | 3.981108 | -6.520099 | 3.163388 | 0.2172917 | 13.22373 | 0.8766576 | 0 | 0 | 0 | 0
2018-02-03 12:38 | 332921 | 240.0002 | 5 | 44 | 3.898672 | -6.520109 | 3.163388 | 0.4345829 | 13.22373 | 1.732698 | 0 | 0 | 0 | 0
2018-02-03 12:40 | 333041 | 360.0009 | 5 | 44 | 3.818433 | -6.520064 | 3.163388 | 0.6518778 | 13.22373 | 2.571094 | 0 | 0 | 0 | 0
2018-02-03 12:42 | 333161 | 480.0009 | 5 | 44 | 3.741844 | -6.520111 | 3.163388 | 0.8691768 | 13.22373 | 3.392429 | 0 | 0 | 0 | 0
2018-02-03 12:44 | 333281 | 600.0001 | 5 | 44 | 3.670757 | -6.520099 | 3.163388 | 1.086476 | 13.22373 | 4.197688 | 0 | 0 | 0 | 0
2018-02-03 12:46 | 333401 | 720.0001 | 5 | 44 | 3.607096 | -6.520099 | 3.163388 | 1.303776 | 13.22373 | 4.988277 | 0 | 0 | 0 | 0
2018-02-03 12:48 | 333521 | 840.0009 | 5 | 44 | 3.552069 | -6.520057 | 3.163388 | 1.521073 | 13.22373 | 5.765944 | 0 | 0 | 0 | 0
2018-02-03 12:50 | 333641 | 960.0001 | 5 | 44 | 3.505499 | -6.520035 | 3.163388 | 1.738372 | 13.22373 | 6.53261 | 0 | 0 | 0 | 0
2018-02-03 12:52 | 333761 | 1080.0009 | 5 | 44 | 3.465004 | -6.520027 | 3.163388 | 1.955671 | 13.22373 | 7.289862 | 0 | 0 | 0 | 0
2018-02-03 12:54 | 333881 | 1200.0009 | 5 | 44 | 3.428029 | -6.520041 | 3.163388 | 2.172965 | 13.22373 | 8.038737 | 0 | 0 | 0 | 0
2018-02-03 12:56 | 334001 | 1320.0001 | 5 | 44 | 3.390124 | -6.520083 | 3.163388 | 2.390271 | 13.22373 | 8.779645 | 0 | 0 | 0 | 0
2018-02-03 12:58 | 334121 | 1440.0001 | 5 | 44 | 3.337985 | -6.520064 | 3.163388 | 2.607581 | 13.22373 | 9.511092 | 0 | 0 | 0 | 0
2018-02-03 13:00 | 334241 | 1560.0001 | 5 | 44 | 3.261909 | -6.520019 | 3.163388 | 2.824891 | 13.22373 | 10.22874 | 0 | 0 | 0 | 0
2018-02-03 13:02 | 334361 | 1680.0009 | 5 | 44 | 3.137972 | -6.520031 | 3.163388 | 3.0422 | 13.22373 | 10.92549 | 0 | 0 | 0 | 0
2018-02-03 13:03 | 334426.2 | 1745.1824 | 5 | 44 | 2.999989 | -6.52005 | 3.163388 | 3.160237 | 13.22373 | 11.28882 | 0 | 0 | 0 | 0
2018-02-03 13:05 | 334546.2 | 120.0009 | 6 | 44 | 3.54729 | 0 | 3.163388 | 3.160237 | 13.22373 | 11.28882 | 0 | 0 | 0 | 0
2018-02-03 13:07 | 334666.2 | 240.0001 | 6 | 44 | 3.569148 | 0 | 3.163388 | 3.160237 | 13.22373 | 11.28882 | 0 | 0 | 0 | 0
2018-02-03 13:08 | 334726.2 | 300.0023 | 6 | 44 | 3.573034 | 0 | 3.163388 | 3.160237 | 13.22373 | 11.28882 | 0 | 0 | 0 | 0
2018-02-03 13:08 | 334726.3 | 0.0025 | 7 | 45 | 3.572921 | 0 | 0 | 0 | 0 | 0 | 0 | 0 | 0 | 0
2018-02-03 13:10 | 334846.3 | 120.0009 | 2 | 45 | 3.926032 | 4.889891 | 0.1622946 | 0 | 0.6301088 | 0 | 0 | 0 | 0 | 0
2018-02-03 13:12 | 334966.3 | 240.0001 | 2 | 45 | 3.967829 | 4.88987 | 0.3252622 | 0 | 1.273458 | 0 | 0 | 0 | 0 | 0
2018-02-03 13:14 | 335086.3 | 360.0009 | 2 | 45 | 4.001955 | 4.889887 | 0.4882359 | 0 | 1.922976 | 0 | 0 | 0 | 0 | 0
2018-02-03 13:16 | 335206.3 | 480.0009 | 2 | 45 | 4.031201 | 4.889896 | 0.6512145 | 0 | 2.577649 | 0 | 0 | 0 | 0 | 0
2018-02-03 13:18 | 335326.3 | 600.0001 | 2 | 45 | 4.056437 | 4.889893 | 0.8141945 | 0 | 3.236748 | 0 | 0 | 0 | 0 | 0
2018-02-03 13:20 | 335446.3 | 720.0009 | 2 | 45 | 4.08007 | 4.8899 | 0.977175 | 0 | 3.899788 | 0 | 0 | 0 | 0 | 0
2018-02-03 13:22 | 335566.3 | 840.0001 | 2 | 45 | 4.106131 | 4.889906 | 1.140153 | 0 | 4.566822 | 0 | 0 | 0 | 0 | 0
2018-02-03 13:24 | 335686.3 | 960.0009 | 2 | 45 | 4.136012 | 4.889887 | 1.303129 | 0 | 5.238409 | 0 | 0 | 0 | 0 | 0
2018-02-03 13:26 | 335806.3 | 1080.0009 | 2 | 45 | 4.169234 | 4.889902 | 1.466106 | 0 | 5.915142 | 0 | 0 | 0 | 0 | 0
2018-02-03 13:28 | 335926.3 | 1200.0001 | 2 | 45 | 4.200388 | 4.752375 | 1.628718 | 0 | 6.595992 | 0 | 0 | 0 | 0 | 0
2018-02-03 13:30 | 336046.3 | 1320.0018 | 2 | 45 | 4.20037 | 4.042648 | 1.774928 | 0 | 7.210126 | 0 | 0 | 0 | 0 | 0
2018-02-03 13:32 | 336166.3 | 1440.0009 | 2 | 45 | 4.200355 | 3.423422 | 1.899122 | 0 | 7.731785 | 0 | 0 | 0 | 0 | 0
2018-02-03 13:32 | 336200.5 | 1474.1928 | 2 | 45 | 4.200307 | 3.259981 | 1.93086 | 0 | 7.865097 | 0 | 0 | 0 | 0 | 0
2018-02-03 13:34 | 336320.6 | 120.0001 | 3 | 45 | 4.229518 | 3.259838 | 2.039065 | 0 | 8.321064 | 0 | 0 | 0 | 0 | 0
2018-02-03 13:36 | 336440.6 | 240.0001 | 3 | 45 | 4.263128 | 3.259867 | 2.147705 | 0 | 8.78236 | 0 | 0 | 0 | 0 | 0
2018-02-03 13:38 | 336560.6 | 360.0001 | 3 | 45 | 4.298997 | 3.259846 | 2.25634 | 0 | 9.247416 | 0 | 0 | 0 | 0 | 0
2018-02-03 13:40 | 336680.6 | 480.0009 | 3 | 45 | 4.336731 | 3.25988 | 2.364983 | 0 | 9.716506 | 0 | 0 | 0 | 0 | 0
2018-02-03 13:42 | 336800.6 | 600.0001 | 3 | 45 | 4.376009 | 3.259865 | 2.47363 | 0 | 10.1898 | 0 | 0 | 0 | 0 | 0
2018-02-03 13:44 | 336920.6 | 720.0009 | 3 | 45 | 4.400349 | 2.956892 | 2.580128 | 0 | 10.65763 | 0 | 0 | 0 | 0 | 0
2018-02-03 13:46 | 337040.6 | 840.0001 | 3 | 45 | 4.400347 | 2.410934 | 2.669157 | 0 | 11.04939 | 0 | 0 | 0 | 0 | 0
2018-02-03 13:48 | 337160.6 | 960.0008 | 3 | 45 | 4.400335 | 1.987526 | 2.742172 | 0 | 11.37068 | 0 | 0 | 0 | 0 | 0
2018-02-03 13:50 | 337280.6 | 1080.0009 | 3 | 45 | 4.400272 | 1.650457 | 2.802593 | 0 | 11.63655 | 0 | 0 | 0 | 0 | 0
2018-02-03 13:52 | 337400.6 | 1200.0009 | 3 | 45 | 4.400275 | 1.385698 | 2.853036 | 0 | 11.85852 | 0 | 0 | 0 | 0 | 0
2018-02-03 13:54 | 337520.6 | 1320.0001 | 3 | 45 | 4.400309 | 1.173059 | 2.895504 | 0 | 12.04539 | 0 | 0 | 0 | 0 | 0
2018-02-03 13:56 | 337640.6 | 1440.0009 | 3 | 45 | 4.400289 | 0.9998837 | 2.931576 | 0 | 12.20411 | 0 | 0 | 0 | 0 | 0
2018-02-03 13:58 | 337760.6 | 1560.0001 | 3 | 45 | 4.400199 | 0.857151 | 2.962422 | 0 | 12.33984 | 0 | 0 | 0 | 0 | 0
2018-02-03 14:00 | 337880.6 | 1680.0001 | 3 | 45 | 4.400201 | 0.74086 | 2.989005 | 0 | 12.45681 | 0 | 0 | 0 | 0 | 0
2018-02-03 14:02 | 338000.6 | 1800.0001 | 3 | 45 | 4.400184 | 0.6441708 | 3.01203 | 0 | 12.55812 | 0 | 0 | 0 | 0 | 0
2018-02-03 14:04 | 338120.6 | 1920.0009 | 3 | 45 | 4.400141 | 0.5615616 | 3.032095 | 0 | 12.64641 | 0 | 0 | 0 | 0 | 0
2018-02-03 14:06 | 338240.6 | 2040.0009 | 3 | 45 | 4.400115 | 0.4924469 | 3.049641 | 0 | 12.72362 | 0 | 0 | 0 | 0 | 0
2018-02-03 14:08 | 338360.6 | 2160.0001 | 3 | 45 | 4.400113 | 0.432888 | 3.06505 | 0 | 12.79142 | 0 | 0 | 0 | 0 | 0
2018-02-03 14:10 | 338480.6 | 2280.0001 | 3 | 45 | 4.400091 | 0.381609 | 3.078615 | 0 | 12.85111 | 0 | 0 | 0 | 0 | 0
2018-02-03 14:12 | 338600.6 | 2400.0001 | 3 | 45 | 4.400131 | 0.3383694 | 3.090593 | 0 | 12.90381 | 0 | 0 | 0 | 0 | 0
2018-02-03 14:14 | 338720.6 | 2520.001 | 3 | 45 | 4.400137 | 0.2997475 | 3.101175 | 0 | 12.95037 | 0 | 0 | 0 | 0 | 0
2018-02-03 14:16 | 338840.6 | 2640.001 | 3 | 45 | 4.400028 | 0.263671875 | 3.110555 | 0 | 12.99165 | 0 | 0 | 0 | 0 | 0
2018-02-03 14:18 | 338960.6 | 2760.0003 | 3 | 45 | 4.400067 | 0.2349567 | 3.118869 | 0 | 13.02823 | 0 | 0 | 0 | 0 | 0
2018-02-03 14:20 | 339080.6 | 2880.0003 | 3 | 45 | 4.400087 | 0.2090645 | 3.126249 | 0 | 13.0607 | 0 | 0 | 0 | 0 | 0
2018-02-03 14:22 | 339200.6 | 3000.0003 | 3 | 45 | 4.400037 | 0.1843929 | 3.132791 | 0 | 13.08949 | 0 | 0 | 0 | 0 | 0
2018-02-03 14:24 | 339320.6 | 3120.001 | 3 | 45 | 4.400057 | 0.1648865 | 3.138613 | 0 | 13.1151 | 0 | 0 | 0 | 0 | 0
2018-02-03 14:26 | 339440.6 | 3240.0003 | 3 | 45 | 4.400095 | 0.1477623 | 3.143806 | 0 | 13.13795 | 0 | 0 | 0 | 0 | 0
2018-02-03 14:28 | 339560.6 | 3360.0003 | 3 | 45 | 4.400061 | 0.1306915 | 3.148436 | 0 | 13.15833 | 0 | 0 | 0 | 0 | 0
2018-02-03 14:30 | 339680.6 | 3480.0003 | 3 | 45 | 4.400064 | 0.1167965 | 3.152544 | 0 | 13.1764 | 0 | 0 | 0 | 0 | 0
2018-02-03 14:32 | 339800.6 | 3600.0003 | 3 | 45 | 4.40005 | 0.104208 | 3.156204 | 0 | 13.19251 | 0 | 0 | 0 | 0 | 0
2018-02-03 14:34 | 339920.6 | 3720.0003 | 3 | 45 | 4.400017 | 0.09299469 | 3.159477 | 0 | 13.2069 | 0 | 0 | 0 | 0 | 0
2018-02-03 14:36 | 340040.6 | 3840.0003 | 3 | 45 | 4.400081 | 0.08368301 | 3.162414 | 0 | 13.21983 | 0 | 0 | 0 | 0 | 0
2018-02-03 14:37 | 340058.6 | 3858.0297 | 3 | 45 | 4.400017 | 0.0814991 | 3.162828 | 0 | 13.22165 | 0 | 0 | 0 | 0 | 0
2018-02-03 14:39 | 340178.6 | 120.0007 | 4 | 45 | 4.395039 | 0 | 3.162828 | 0 | 13.22165 | 0 | 0 | 0 | 0 | 0
2018-02-03 14:41 | 340298.6 | 240 | 4 | 45 | 4.394498 | 0 | 3.162828 | 0 | 13.22165 | 0 | 0 | 0 | 0 | 0
2018-02-03 14:42 | 340358.6 | 300.0014 | 4 | 45 | 4.394328 | 0 | 3.162828 | 0 | 13.22165 | 0 | 0 | 0 | 0 | 0
2018-02-03 14:44 | 340478.7 | 120.0009 | 5 | 45 | 3.980522 | -6.52008 | 3.162828 | 0.2172924 | 13.22165 | 0.8765262 | 0 | 0 | 0 | 0
2018-02-03 14:46 | 340598.7 | 240.0001 | 5 | 45 | 3.898298 | -6.520097 | 3.162828 | 0.434588 | 13.22165 | 1.73248 | 0 | 0 | 0 | 0
2018-02-03 14:48 | 340718.7 | 360.0001 | 5 | 45 | 3.81814 | -6.520103 | 3.162828 | 0.6518875 | 13.22165 | 2.570825 | 0 | 0 | 0 | 0
2018-02-03 14:50 | 340838.7 | 480.0009 | 5 | 45 | 3.741503 | -6.52002 | 3.162828 | 0.8691925 | 13.22165 | 3.392116 | 0 | 0 | 0 | 0
2018-02-03 14:52 | 340958.7 | 600 | 5 | 45 | 3.670356 | -6.520064 | 3.162828 | 1.086494 | 13.22165 | 4.197301 | 0 | 0 | 0 | 0
2018-02-03 14:54 | 341078.7 | 720.0001 | 5 | 45 | 3.606567 | -6.520073 | 3.162828 | 1.3038 | 13.22165 | 4.987813 | 0 | 0 | 0 | 0
2018-02-03 14:56 | 341198.7 | 840 | 5 | 45 | 3.551431 | -6.520054 | 3.162828 | 1.521094 | 13.22165 | 5.765347 | 0 | 0 | 0 | 0
2018-02-03 14:58 | 341318.7 | 960.0001 | 5 | 45 | 3.504839 | -6.520048 | 3.162828 | 1.738398 | 13.22165 | 6.531885 | 0 | 0 | 0 | 0
2018-02-03 15:00 | 341438.7 | 1080.0001 | 5 | 45 | 3.464331 | -6.520086 | 3.162828 | 1.955697 | 13.22165 | 7.288987 | 0 | 0 | 0 | 0
2018-02-03 15:02 | 341558.7 | 1200 | 5 | 45 | 3.427337 | -6.520067 | 3.162828 | 2.17299 | 13.22165 | 8.037707 | 0 | 0 | 0 | 0
2018-02-03 15:04 | 341678.7 | 1320.0001 | 5 | 45 | 3.389312 | -6.520031 | 3.162828 | 2.390285 | 13.22165 | 8.778408 | 0 | 0 | 0 | 0
2018-02-03 15:06 | 341798.7 | 1440.0001 | 5 | 45 | 3.337202 | -6.520019 | 3.162828 | 2.607585 | 13.22165 | 9.509658 | 0 | 0 | 0 | 0
2018-02-03 15:08 | 341918.7 | 1560.0001 | 5 | 45 | 3.260817 | -6.520019 | 3.162828 | 2.824872 | 13.22165 | 10.22703 | 0 | 0 | 0 | 0
2018-02-03 15:10 | 342038.7 | 1680.0009 | 5 | 45 | 3.13572 | -6.520113 | 3.162828 | 3.042173 | 13.22165 | 10.92344 | 0 | 0 | 0 | 0
2018-02-03 15:11 | 342102.4 | 1743.6736 | 5 | 45 | 2.999991 | -6.520086 | 3.162828 | 3.157475 | 13.22165 | 11.27818 | 0 | 0 | 0 | 0
2018-02-03 15:13 | 342222.4 | 120.0008 | 6 | 45 | 3.549179 | 0 | 3.162828 | 3.157475 | 13.22165 | 11.27818 | 0 | 0 | 0 | 0
2018-02-03 15:15 | 342342.4 | 240.0008 | 6 | 45 | 3.571621 | 0 | 3.162828 | 3.157475 | 13.22165 | 11.27818 | 0 | 0 | 0 | 0
2018-02-03 15:16 | 342402.4 | 300.0015 | 6 | 45 | 3.575607 | 0 | 3.162828 | 3.157475 | 13.22165 | 11.27818 | 0 | 0 | 0 | 0
2018-02-03 15:16 | 342402.4 | 0.0024 | 7 | 46 | 3.575651 | 0 | 0 | 0 | 0 | 0 | 0 | 0 | 0 | 0
2018-02-03 15:18 | 342522.5 | 120.0009 | 2 | 46 | 3.927415 | 4.889977 | 0.1622806 | 0 | 0.6303783 | 0 | 0 | 0 | 0 | 0
2018-02-03 15:20 | 342642.5 | 240.0001 | 2 | 46 | 3.969107 | 4.889948 | 0.325244 | 0 | 1.273926 | 0 | 0 | 0 | 0 | 0
2018-02-03 15:22 | 342762.5 | 360.0009 | 2 | 46 | 4.003205 | 4.889942 | 0.4882073 | 0 | 1.923609 | 0 | 0 | 0 | 0 | 0
2018-02-03 15:24 | 342882.5 | 480.0002 | 2 | 46 | 4.032391 | 4.889925 | 0.651179 | 0 | 2.578457 | 0 | 0 | 0 | 0 | 0
2018-02-03 15:26 | 343002.5 | 600.0002 | 2 | 46 | 4.057468 | 4.889935 | 0.8141528 | 0 | 3.237711 | 0 | 0 | 0 | 0 | 0
2018-02-03 15:28 | 343122.5 | 720.0001 | 2 | 46 | 4.081003 | 4.889912 | 0.9771291 | 0 | 3.900894 | 0 | 0 | 0 | 0 | 0
2018-02-03 15:30 | 343242.5 | 840.0001 | 2 | 46 | 4.107077 | 4.88994 | 1.140097 | 0 | 4.568039 | 0 | 0 | 0 | 0 | 0
2018-02-03 15:32 | 343362.5 | 960.0009 | 2 | 46 | 4.137016 | 4.889952 | 1.303074 | 0 | 5.239786 | 0 | 0 | 0 | 0 | 0
2018-02-03 15:34 | 343482.5 | 1080.0001 | 2 | 46 | 4.170292 | 4.889954 | 1.466041 | 0 | 5.916651 | 0 | 0 | 0 | 0 | 0
2018-02-03 15:36 | 343602.5 | 1200.0001 | 2 | 46 | 4.20038 | 4.729906 | 1.628508 | 0 | 6.597033 | 0 | 0 | 0 | 0 | 0
2018-02-03 15:38 | 343722.5 | 1320.001 | 2 | 46 | 4.200369 | 4.026628 | 1.774108 | 0 | 7.208604 | 0 | 0 | 0 | 0 | 0
2018-02-03 15:40 | 343842.5 | 1440.001 | 2 | 46 | 4.200347 | 3.410234 | 1.897812 | 0 | 7.728206 | 0 | 0 | 0 | 0 | 0
2018-02-03 15:40 | 343874.1 | 1471.5785 | 2 | 46 | 4.200294 | 3.259981 | 1.927067 | 0 | 7.851089 | 0 | 0 | 0 | 0 | 0
2018-02-03 15:42 | 343994.1 | 120.0001 | 3 | 46 | 4.229501 | 3.259888 | 2.035256 | 0 | 8.306985 | 0 | 0 | 0 | 0 | 0
2018-02-03 15:44 | 344114.1 | 240.0001 | 3 | 46 | 4.263113 | 3.259903 | 2.14389 | 0 | 8.768257 | 0 | 0 | 0 | 0 | 0
2018-02-03 15:46 | 344234.1 | 360.0009 | 3 | 46 | 4.298954 | 3.259903 | 2.252528 | 0 | 9.233324 | 0 | 0 | 0 | 0 | 0
2018-02-03 15:48 | 344354.1 | 480.0009 | 3 | 46 | 4.33671 | 3.259939 | 2.361173 | 0 | 9.702417 | 0 | 0 | 0 | 0 | 0
2018-02-03 15:50 | 344474.1 | 600.0001 | 3 | 46 | 4.375965 | 3.259958 | 2.469814 | 0 | 10.17568 | 0 | 0 | 0 | 0 | 0
2018-02-03 15:52 | 344594.1 | 720.0001 | 3 | 46 | 4.400357 | 2.957422 | 2.576326 | 0 | 10.64357 | 0 | 0 | 0 | 0 | 0
2018-02-03 15:54 | 344714.1 | 840.0001 | 3 | 46 | 4.400359 | 2.413118 | 2.665397 | 0 | 11.03551 | 0 | 0 | 0 | 0 | 0
2018-02-03 15:56 | 344834.1 | 960.0009 | 3 | 46 | 4.400291 | 1.988487 | 2.738456 | 0 | 11.357 | 0 | 0 | 0 | 0 | 0
2018-02-03 15:58 | 344954.1 | 1080.0009 | 3 | 46 | 4.400334 | 1.654547 | 2.798929 | 0 | 11.62309 | 0 | 0 | 0 | 0 | 0
2018-02-03 16:00 | 345074.1 | 1200.0001 | 3 | 46 | 4.400199 | 1.38508 | 2.849413 | 0 | 11.84523 | 0 | 0 | 0 | 0 | 0
2018-02-03 16:02 | 345194.1 | 1320.0009 | 3 | 46 | 4.400195 | 1.171717 | 2.89194 | 0 | 12.03236 | 0 | 0 | 0 | 0 | 0
2018-02-03 16:04 | 345314.1 | 1440.0009 | 3 | 46 | 4.40018 | 0.9999409 | 2.928039 | 0 | 12.19121 | 0 | 0 | 0 | 0 | 0
2018-02-03 16:06 | 345434.1 | 1560.0009 | 3 | 46 | 4.400152 | 0.8574066 | 2.958942 | 0 | 12.32719 | 0 | 0 | 0 | 0 | 0
2018-02-03 16:08 | 345554.1 | 1680.0001 | 3 | 46 | 4.400162 | 0.742733 | 2.985549 | 0 | 12.44426 | 0 | 0 | 0 | 0 | 0
2018-02-03 16:10 | 345674.1 | 1800.0009 | 3 | 46 | 4.400153 | 0.6446609 | 3.00863 | 0 | 12.54583 | 0 | 0 | 0 | 0 | 0
2018-02-03 16:12 | 345794.1 | 1920.0001 | 3 | 46 | 4.400139 | 0.5625839 | 3.028731 | 0 | 12.63427 | 0 | 0 | 0 | 0 | 0
2018-02-03 16:14 | 345914.1 | 2040.0001 | 3 | 46 | 4.400104 | 0.4928303 | 3.046303 | 0 | 12.71159 | 0 | 0 | 0 | 0 | 0
2018-02-03 16:16 | 346034.1 | 2160.0009 | 3 | 46 | 4.40009 | 0.4329147 | 3.061721 | 0 | 12.77943 | 0 | 0 | 0 | 0 | 0
2018-02-03 16:18 | 346154.1 | 2280.0001 | 3 | 46 | 4.400098 | 0.3818684 | 3.075293 | 0 | 12.83915 | 0 | 0 | 0 | 0 | 0
2018-02-03 16:20 | 346274.1 | 2400.0001 | 3 | 46 | 4.400144 | 0.3390541 | 3.087262 | 0 | 12.89182 | 0 | 0 | 0 | 0 | 0
2018-02-03 16:22 | 346394.1 | 2520.0009 | 3 | 46 | 4.400026 | 0.2976055 | 3.097854 | 0 | 12.93842 | 0 | 0 | 0 | 0 | 0
2018-02-03 16:24 | 346514.1 | 2640.0009 | 3 | 46 | 4.400047 | 0.2642822 | 3.107231 | 0 | 12.97968 | 0 | 0 | 0 | 0 | 0
2018-02-03 16:26 | 346634.1 | 2760.0009 | 3 | 46 | 4.400092 | 0.2357197 | 3.115554 | 0 | 13.0163 | 0 | 0 | 0 | 0 | 0
2018-02-03 16:28 | 346754.1 | 2880.0009 | 3 | 46 | 4.400076 | 0.2092648 | 3.122936 | 0 | 13.04878 | 0 | 0 | 0 | 0 | 0
2018-02-03 16:30 | 346874.1 | 3000.0001 | 3 | 46 | 4.400088 | 0.1868191 | 3.129509 | 0 | 13.0777 | 0 | 0 | 0 | 0 | 0
2018-02-03 16:32 | 346994.1 | 3120.0009 | 3 | 46 | 4.400014 | 0.1648769 | 3.135349 | 0 | 13.1034 | 0 | 0 | 0 | 0 | 0
2018-02-03 16:34 | 347114.1 | 3240.0009 | 3 | 46 | 4.400048 | 0.1471195 | 3.140561 | 0 | 13.12633 | 0 | 0 | 0 | 0 | 0
2018-02-03 16:36 | 347234.1 | 3360.0009 | 3 | 46 | 4.400013 | 0.1303768 | 3.145205 | 0 | 13.14677 | 0 | 0 | 0 | 0 | 0
2018-02-03 16:38 | 347354.1 | 3480.0009 | 3 | 46 | 4.400034 | 0.1174774 | 3.149325 | 0 | 13.1649 | 0 | 0 | 0 | 0 | 0
2018-02-03 16:40 | 347474.1 | 3600.0009 | 3 | 46 | 4.400032 | 0.1051502 | 3.153008 | 0 | 13.1811 | 0 | 0 | 0 | 0 | 0
2018-02-03 16:42 | 347594.1 | 3720.0001 | 3 | 46 | 4.399956 | 0.09189796 | 3.156304 | 0 | 13.1956 | 0 | 0 | 0 | 0 | 0
2018-02-03 16:44 | 347714.1 | 3840.0009 | 3 | 46 | 4.400047 | 0.0841217 | 3.15926 | 0 | 13.20861 | 0 | 0 | 0 | 0 | 0
2018-02-03 16:44 | 347724.2 | 3850.0416 | 3 | 46 | 4.399951 | 0.0814991 | 3.15949 | 0 | 13.20962 | 0 | 0 | 0 | 0 | 0
2018-02-03 16:46 | 347844.1862 | 120.0007 | 4 | 46 | 4.394889 | 0 | 3.15949 | 0 | 13.20962 | 0 | 0 | 0 | 0 | 0
2018-02-03 16:48 | 347964.1862 | 240.0007 | 4 | 46 | 4.394362 | 0 | 3.15949 | 0 | 13.20962 | 0 | 0 | 0 | 0 | 0
2018-02-03 16:49 | 348024.1877 | 300.0022 | 4 | 46 | 4.394194 | 0 | 3.15949 | 0 | 13.20962 | 0 | 0 | 0 | 0 | 0
2018-02-03 16:51 | 348144.3 | 120.0001 | 5 | 46 | 3.980621 | -6.520059 | 3.15949 | 0.217279 | 13.20962 | 0.8764826 | 0 | 0 | 0 | 0
2018-02-03 16:53 | 348264.3 | 240.0001 | 5 | 46 | 3.898324 | -6.520073 | 3.15949 | 0.4345698 | 13.20962 | 1.732431 | 0 | 0 | 0 | 0
2018-02-03 16:55 | 348384.3 | 360.0001 | 5 | 46 | 3.81804 | -6.520156 | 3.15949 | 0.6518495 | 13.20962 | 2.570694 | 0 | 0 | 0 | 0
2018-02-03 16:57 | 348504.3 | 480.0009 | 5 | 46 | 3.741301 | -6.520052 | 3.15949 | 0.8691437 | 13.20962 | 3.391917 | 0 | 0 | 0 | 0
2018-02-03 16:59 | 348624.3 | 600.0001 | 5 | 46 | 3.670195 | -6.520005 | 3.15949 | 1.086437 | 13.20962 | 4.197031 | 0 | 0 | 0 | 0
2018-02-03 17:01 | 348744.3 | 720.0001 | 5 | 46 | 3.606447 | -6.520014 | 3.15949 | 1.303722 | 13.20962 | 4.987434 | 0 | 0 | 0 | 0
2018-02-03 17:03 | 348864.3 | 840.0001 | 5 | 46 | 3.551327 | -6.52 | 3.15949 | 1.521023 | 13.20962 | 5.764969 | 0 | 0 | 0 | 0
2018-02-03 17:05 | 348984.3 | 960.0009 | 5 | 46 | 3.504694 | -6.520048 | 3.15949 | 1.738316 | 13.20962 | 6.531443 | 0 | 0 | 0 | 0
2018-02-03 17:07 | 349104.3 | 1080.0009 | 5 | 46 | 3.464221 | -6.52008 | 3.15949 | 1.955627 | 13.20962 | 7.288567 | 0 | 0 | 0 | 0
2018-02-03 17:09 | 349224.3 | 1200.0001 | 5 | 46 | 3.427069 | -6.520014 | 3.15949 | 2.172921 | 13.20962 | 8.037255 | 0 | 0 | 0 | 0
2018-02-03 17:11 | 349344.3 | 1320.0001 | 5 | 46 | 3.388908 | -6.520012 | 3.15949 | 2.390224 | 13.20962 | 8.777912 | 0 | 0 | 0 | 0
2018-02-03 17:13 | 349464.3 | 1440.0001 | 5 | 46 | 3.336497 | -6.520031 | 3.15949 | 2.60753 | 13.20962 | 9.509057 | 0 | 0 | 0 | 0
2018-02-03 17:15 | 349584.3 | 1560.0009 | 5 | 46 | 3.259616 | -6.520071 | 3.15949 | 2.824844 | 13.20962 | 10.22633 | 0 | 0 | 0 | 0
2018-02-03 17:17 | 349704.3 | 1680.0009 | 5 | 46 | 3.133658 | -6.520062 | 3.15949 | 3.042145 | 13.20962 | 10.9224 | 0 | 0 | 0 | 0
2018-02-03 17:18 | 349766.6 | 1742.3728 | 5 | 46 | 2.999995 | -6.520064 | 3.15949 | 3.155091 | 13.20962 | 11.26975 | 0 | 0 | 0 | 0
2018-02-03 17:20 | 349886.7 | 120 | 6 | 46 | 3.549545 | 0 | 3.15949 | 3.155091 | 13.20962 | 11.26975 | 0 | 0 | 0 | 0
2018-02-03 17:22 | 350006.7 | 240 | 6 | 46 | 3.572111 | 0 | 3.15949 | 3.155091 | 13.20962 | 11.26975 | 0 | 0 | 0 | 0
2018-02-03 17:23 | 350066.7 | 300.0023 | 6 | 46 | 3.576169 | 0 | 3.15949 | 3.155091 | 13.20962 | 11.26975 | 0 | 0 | 0 | 0
2018-02-03 17:23 | 350066.7 | 0.0024 | 7 | 47 | 3.576195 | 0 | 0 | 0 | 0 | 0 | 0 | 0 | 0 | 0
2018-02-03 17:25 | 350186.8 | 120.0001 | 2 | 47 | 3.927708 | 4.889944 | 0.1623031 | 2.424e-09 | 0.6305421 | 8.669e-09 | 0 | 0 | 0 | 0
2018-02-03 17:27 | 350306.8 | 240.001 | 2 | 47 | 3.969368 | 4.889887 | 0.3252741 | 2.424e-09 | 1.274164 | 8.669e-09 | 0 | 0 | 0 | 0
2018-02-03 17:29 | 350426.8 | 360.0001 | 2 | 47 | 4.003447 | 4.88994 | 0.4882448 | 2.424e-09 | 1.923921 | 8.669e-09 | 0 | 0 | 0 | 0
2018-02-03 17:31 | 350546.8 | 480.0001 | 2 | 47 | 4.032622 | 4.889946 | 0.6512243 | 2.424e-09 | 2.578841 | 8.669e-09 | 0 | 0 | 0 | 0
2018-02-03 17:33 | 350666.8 | 600.0001 | 2 | 47 | 4.057733 | 4.889944 | 0.8141984 | 2.424e-09 | 3.238136 | 8.669e-09 | 0 | 0 | 0 | 0
2018-02-03 17:35 | 350786.8 | 720.001 | 2 | 47 | 4.081275 | 4.889914 | 0.9771765 | 2.424e-09 | 3.901367 | 8.669e-09 | 0 | 0 | 0 | 0
2018-02-03 17:37 | 350906.8 | 840.0001 | 2 | 47 | 4.107378 | 4.889908 | 1.140151 | 2.424e-09 | 4.568583 | 8.669e-09 | 0 | 0 | 0 | 0
2018-02-03 17:39 | 351026.8 | 960.0009 | 2 | 47 | 4.137322 | 4.889915 | 1.303128 | 2.424e-09 | 5.240383 | 8.669e-09 | 0 | 0 | 0 | 0
2018-02-03 17:41 | 351146.8 | 1080.0001 | 2 | 47 | 4.170666 | 4.889965 | 1.466114 | 2.424e-09 | 5.91738 | 8.669e-09 | 0 | 0 | 0 | 0
2018-02-03 17:43 | 351266.8 | 1200.001 | 2 | 47 | 4.200378 | 4.721169 | 1.628522 | 2.424e-09 | 6.597568 | 8.669e-09 | 0 | 0 | 0 | 0
2018-02-03 17:45 | 351386.8 | 1320.001 | 2 | 47 | 4.200386 | 4.019545 | 1.773864 | 2.424e-09 | 7.208058 | 8.669e-09 | 0 | 0 | 0 | 0
2018-02-03 17:47 | 351506.8 | 1440.0009 | 2 | 47 | 4.200319 | 3.404078 | 1.897354 | 2.424e-09 | 7.726759 | 8.669e-09 | 0 | 0 | 0 | 0
2018-02-03 17:48 | 351537.4 | 1470.6512 | 2 | 47 | 4.200342 | 3.259995 | 1.925713 | 2.424e-09 | 7.84588 | 8.669e-09 | 0 | 0 | 0 | 0
2018-02-03 17:50 | 351657.4 | 120.0009 | 3 | 47 | 4.229604 | 3.259874 | 2.033902 | 2.424e-09 | 8.301784 | 8.669e-09 | 0 | 0 | 0 | 0
2018-02-03 17:52 | 351777.4 | 240.0009 | 3 | 47 | 4.26324 | 3.259861 | 2.142531 | 2.424e-09 | 8.763049 | 8.669e-09 | 0 | 0 | 0 | 0
2018-02-03 17:54 | 351897.4 | 360.0001 | 3 | 47 | 4.2991 | 3.259886 | 2.251181 | 2.424e-09 | 9.228179 | 8.669e-09 | 0 | 0 | 0 | 0
2018-02-03 17:56 | 352017.4 | 480.0009 | 3 | 47 | 4.336872 | 3.259892 | 2.359826 | 2.424e-09 | 9.69729 | 8.669e-09 | 0 | 0 | 0 | 0
2018-02-03 17:58 | 352137.4 | 600.0009 | 3 | 47 | 4.376131 | 3.259903 | 2.468475 | 2.424e-09 | 10.17061 | 8.669e-09 | 0 | 0 | 0 | 0
2018-02-03 18:00 | 352257.4 | 720.0001 | 3 | 47 | 4.400353 | 2.955566 | 2.574943 | 2.424e-09 | 10.63831 | 8.669e-09 | 0 | 0 | 0 | 0
2018-02-03 18:02 | 352377.4 | 840.0001 | 3 | 47 | 4.400328 | 2.409929 | 2.663932 | 2.424e-09 | 11.0299 | 8.669e-09 | 0 | 0 | 0 | 0
2018-02-03 18:04 | 352497.4 | 960.0001 | 3 | 47 | 4.400304 | 1.985388 | 2.736921 | 2.424e-09 | 11.35107 | 8.669e-09 | 0 | 0 | 0 | 0
2018-02-03 18:06 | 352617.4 | 1080.0008 | 3 | 47 | 4.400258 | 1.650677 | 2.797316 | 2.424e-09 | 11.61683 | 8.669e-09 | 0 | 0 | 0 | 0
2018-02-03 18:08 | 352737.4 | 1200.0002 | 3 | 47 | 4.400303 | 1.386209 | 2.847749 | 2.424e-09 | 11.83875 | 8.669e-09 | 0 | 0 | 0 | 0
2018-02-03 18:10 | 352857.4 | 1320.001 | 3 | 47 | 4.400208 | 1.170597 | 2.890226 | 2.424e-09 | 12.02566 | 8.669e-09 | 0 | 0 | 0 | 0
2018-02-03 18:12 | 352977.4 | 1440.0002 | 3 | 47 | 4.400177 | 0.9972343 | 2.926292 | 2.424e-09 | 12.18436 | 8.669e-09 | 0 | 0 | 0 | 0
2018-02-03 18:14 | 353097.4 | 1560.001 | 3 | 47 | 4.400224 | 0.85849 | 2.957155 | 2.424e-09 | 12.32016 | 8.669e-09 | 0 | 0 | 0 | 0
2018-02-03 18:16 | 353217.4 | 1680.0002 | 3 | 47 | 4.400149 | 0.7404194 | 2.983725 | 2.424e-09 | 12.43707 | 8.669e-09 | 0 | 0 | 0 | 0
2018-02-03 18:18 | 353337.4 | 1800.0002 | 3 | 47 | 4.400165 | 0.6441326 | 3.006774 | 2.424e-09 | 12.53849 | 8.669e-09 | 0 | 0 | 0 | 0
2018-02-03 18:20 | 353457.4 | 1920.001 | 3 | 47 | 4.400196 | 0.5634098 | 3.026837 | 2.424e-09 | 12.62677 | 8.669e-09 | 0 | 0 | 0 | 0
2018-02-03 18:22 | 353577.4 | 2040.001 | 3 | 47 | 4.400072 | 0.4915638 | 3.044385 | 2.424e-09 | 12.70399 | 8.669e-09 | 0 | 0 | 0 | 0
2018-02-03 18:24 | 353697.4 | 2160.0002 | 3 | 47 | 4.400142 | 0.4339333 | 3.05979 | 2.424e-09 | 12.77177 | 8.669e-09 | 0 | 0 | 0 | 0
2018-02-03 18:26 | 353817.4 | 2280.0003 | 3 | 47 | 4.400042 | 0.3804474 | 3.073365 | 2.424e-09 | 12.8315 | 8.669e-09 | 0 | 0 | 0 | 0
2018-02-03 18:28 | 353937.4 | 2400.0002 | 3 | 47 | 4.400056 | 0.336729 | 3.085327 | 2.424e-09 | 12.88414 | 8.669e-09 | 0 | 0 | 0 | 0
2018-02-03 18:30 | 354057.4 | 2520.0002 | 3 | 47 | 4.400012 | 0.2969799 | 3.095906 | 2.424e-09 | 12.93069 | 8.669e-09 | 0 | 0 | 0 | 0
2018-02-03 18:32 | 354177.4 | 2640.001 | 3 | 47 | 4.400101 | 0.2653103 | 3.105293 | 2.424e-09 | 12.97199 | 8.669e-09 | 0 | 0 | 0 | 0
2018-02-03 18:34 | 354297.4 | 2760.0002 | 3 | 47 | 4.400049 | 0.2345428 | 3.113617 | 2.424e-09 | 13.00861 | 8.669e-09 | 0 | 0 | 0 | 0
2018-02-03 18:36 | 354417.4 | 2880.0002 | 3 | 47 | 4.400054 | 0.2088223 | 3.120984 | 2.424e-09 | 13.04103 | 8.669e-09 | 0 | 0 | 0 | 0
2018-02-03 18:38 | 354537.4 | 3000.0002 | 3 | 47 | 4.400005 | 0.1851578 | 3.127555 | 2.424e-09 | 13.06994 | 8.669e-09 | 0 | 0 | 0 | 0
2018-02-03 18:40 | 354657.4 | 3120.0002 | 3 | 47 | 4.400001 | 0.1645298 | 3.133389 | 2.424e-09 | 13.09561 | 8.669e-09 | 0 | 0 | 0 | 0
2018-02-03 18:42 | 354777.4 | 3240.001 | 3 | 47 | 4.400004 | 0.1466599 | 3.138594 | 2.424e-09 | 13.11851 | 8.669e-09 | 0 | 0 | 0 | 0
2018-02-03 18:44 | 354897.4 | 3360.001 | 3 | 47 | 4.400059 | 0.1322155 | 3.143233 | 2.424e-09 | 13.13892 | 8.669e-09 | 0 | 0 | 0 | 0
2018-02-03 18:46 | 355017.4 | 3480.0002 | 3 | 47 | 4.400032 | 0.1170845 | 3.147372 | 2.424e-09 | 13.15714 | 8.669e-09 | 0 | 0 | 0 | 0
2018-02-03 18:48 | 355137.4 | 3600.0002 | 3 | 47 | 4.399952 | 0.1029758 | 3.151058 | 2.424e-09 | 13.17336 | 8.669e-09 | 0 | 0 | 0 | 0
2018-02-03 18:50 | 355257.4 | 3720.001 | 3 | 47 | 4.400024 | 0.09374237 | 3.15437 | 2.424e-09 | 13.18793 | 8.669e-09 | 0 | 0 | 0 | 0
2018-02-03 18:52 | 355377.4 | 3840.001 | 3 | 47 | 4.399997 | 0.08296204 | 3.157317 | 2.424e-09 | 13.2009 | 8.669e-09 | 0 | 0 | 0 | 0
2018-02-03 18:52 | 355401.9 | 3864.4681 | 3 | 47 | 4.399995 | 0.08149147 | 3.157878 | 2.424e-09 | 13.20337 | 8.669e-09 | 0 | 0 | 0 | 0
2018-02-03 18:54 | 355521.9 | 120 | 4 | 47 | 4.394994 | 0 | 3.157878 | 2.424e-09 | 13.20337 | 8.669e-09 | 0 | 0 | 0 | 0
2018-02-03 18:56 | 355641.9 | 240 | 4 | 47 | 4.394477 | 0 | 3.157878 | 2.424e-09 | 13.20337 | 8.669e-09 | 0 | 0 | 0 | 0
2018-02-03 18:57 | 355701.9 | 300.0015 | 4 | 47 | 4.394303 | 0 | 3.157878 | 2.424e-09 | 13.20337 | 8.669e-09 | 0 | 0 | 0 | 0
2018-02-03 18:59 | 355822 | 120.0016 | 5 | 47 | 3.979711 | -6.520101 | 3.157878 | 0.2172919 | 13.20337 | 0.8763407 | 0 | 0 | 0 | 0
2018-02-03 19:01 | 355942 | 240.0008 | 5 | 47 | 3.897491 | -6.520078 | 3.157878 | 0.434587 | 13.20337 | 1.732116 | 0 | 0 | 0 | 0
2018-02-03 19:03 | 356062 | 360.0016 | 5 | 47 | 3.817276 | -6.520107 | 3.157878 | 0.6518852 | 13.20337 | 2.570275 | 0 | 0 | 0 | 0
2018-02-03 19:05 | 356182 | 480.0017 | 5 | 47 | 3.740633 | -6.520097 | 3.157878 | 0.8691803 | 13.20337 | 3.391338 | 0 | 0 | 0 | 0
2018-02-03 19:07 | 356302 | 600.0008 | 5 | 47 | 3.669647 | -6.520027 | 3.157878 | 1.086468 | 13.20337 | 4.196301 | 0 | 0 | 0 | 0
2018-02-03 19:09 | 356422 | 720.0008 | 5 | 47 | 3.605993 | -6.520101 | 3.157878 | 1.303764 | 13.20337 | 4.986634 | 0 | 0 | 0 | 0
2018-02-03 19:11 | 356542 | 840 | 5 | 47 | 3.550988 | -6.52009 | 3.157878 | 1.521056 | 13.20337 | 5.764053 | 0 | 0 | 0 | 0
2018-02-03 19:13 | 356662 | 960.0008 | 5 | 47 | 3.504337 | -6.520109 | 3.157878 | 1.738355 | 13.20337 | 6.530474 | 0 | 0 | 0 | 0
2018-02-03 19:15 | 356782 | 1080 | 5 | 47 | 3.463861 | -6.520073 | 3.157878 | 1.955655 | 13.20337 | 7.287477 | 0 | 0 | 0 | 0
2018-02-03 19:17 | 356902 | 1200.0016 | 5 | 47 | 3.426791 | -6.520097 | 3.157878 | 2.172959 | 13.20337 | 8.036128 | 0 | 0 | 0 | 0
2018-02-03 19:19 | 357022 | 1320.0016 | 5 | 47 | 3.388662 | -6.520052 | 3.157878 | 2.390266 | 13.20337 | 8.776746 | 0 | 0 | 0 | 0
2018-02-03 19:21 | 357142 | 1440.0016 | 5 | 47 | 3.33625 | -6.520059 | 3.157878 | 2.607569 | 13.20337 | 9.507833 | 0 | 0 | 0 | 0
2018-02-03 19:23 | 357262 | 1560 | 5 | 47 | 3.259338 | -6.52004 | 3.157878 | 2.824874 | 13.20337 | 10.22502 | 0 | 0 | 0 | 0
2018-02-03 19:25 | 357382 | 1680.0008 | 5 | 47 | 3.133077 | -6.520041 | 3.157878 | 3.042183 | 13.20337 | 10.92102 | 0 | 0 | 0 | 0
2018-02-03 19:26 | 357444 | 1741.9743 | 5 | 47 | 2.999986 | -6.519998 | 3.157878 | 3.154407 | 13.20337 | 11.2661 | 0 | 0 | 0 | 0
2018-02-03 19:28 | 357564.1 | 120 | 6 | 47 | 3.549494 | 0 | 3.157878 | 3.154407 | 13.20337 | 11.2661 | 0 | 0 | 0 | 0
2018-02-03 19:30 | 357684.1 | 240.0008 | 6 | 47 | 3.57206 | 0 | 3.157878 | 3.154407 | 13.20337 | 11.2661 | 0 | 0 | 0 | 0
2018-02-03 19:31 | 357744.1 | 300.0015 | 6 | 47 | 3.57605 | 0 | 3.157878 | 3.154407 | 13.20337 | 11.2661 | 0 | 0 | 0 | 0
2018-02-03 19:31 | 357744.1 | 0.0024 | 7 | 48 | 3.57603 | 0 | 0 | 0 | 0 | 0 | 0 | 0 | 0 | 0
2018-02-03 19:33 | 357864.1 | 120.0009 | 2 | 48 | 3.927868 | 4.889944 | 0.1623006 | 0 | 0.6305538 | 0 | 0 | 0 | 0 | 0
2018-02-03 19:35 | 357984.1 | 240.0008 | 2 | 48 | 3.969555 | 4.889906 | 0.3252696 | 0 | 1.274196 | 0 | 0 | 0 | 0 | 0
2018-02-03 19:37 | 358104.1 | 360 | 2 | 48 | 4.003743 | 4.88994 | 0.4882444 | 0 | 1.924007 | 0 | 0 | 0 | 0 | 0
2018-02-03 19:39 | 358224.1 | 480.0009 | 2 | 48 | 4.032969 | 4.889927 | 0.6512208 | 0 | 2.578966 | 0 | 0 | 0 | 0 | 0
2018-02-03 19:41 | 358344.1 | 600.001 | 2 | 48 | 4.058101 | 4.889915 | 0.8141918 | 0 | 3.238307 | 0 | 0 | 0 | 0 | 0
2018-02-03 19:43 | 358464.1 | 720.0002 | 2 | 48 | 4.081663 | 4.889931 | 0.977159 | 0 | 3.901556 | 0 | 0 | 0 | 0 | 0
2018-02-03 19:45 | 358584.1 | 840.0002 | 2 | 48 | 4.107798 | 4.889982 | 1.140128 | 0 | 4.568819 | 0 | 0 | 0 | 0 | 0
2018-02-03 19:47 | 358704.1 | 960.0002 | 2 | 48 | 4.137765 | 4.889975 | 1.303102 | 0 | 5.240678 | 0 | 0 | 0 | 0 | 0
2018-02-03 19:49 | 358824.1 | 1080.0002 | 2 | 48 | 4.171112 | 4.88995 | 1.466073 | 0 | 5.917684 | 0 | 0 | 0 | 0 | 0
2018-02-03 19:51 | 358944.1 | 1200.0002 | 2 | 48 | 4.200395 | 4.713247 | 1.628414 | 0 | 6.59765 | 0 | 0 | 0 | 0 | 0
2018-02-03 19:53 | 359064.1 | 1320.001 | 2 | 48 | 4.200393 | 4.013739 | 1.773498 | 0 | 7.207055 | 0 | 0 | 0 | 0 | 0
2018-02-03 19:55 | 359184.1 | 1440.0002 | 2 | 48 | 4.200349 | 3.399069 | 1.896779 | 0 | 7.72488 | 0 | 0 | 0 | 0 | 0
2018-02-03 19:56 | 359213.7 | 1469.5913 | 2 | 48 | 4.200361 | 3.259993 | 1.924132 | 0 | 7.839773 | 0 | 0 | 0 | 0 | 0
2018-02-03 19:58 | 359333.8 | 120.0001 | 3 | 48 | 4.229582 | 3.259872 | 2.032325 | 0 | 8.295696 | 0 | 0 | 0 | 0 | 0
2018-02-03 20:00 | 359453.8 | 240.0009 | 3 | 48 | 4.263164 | 3.259928 | 2.14096 | 0 | 8.756978 | 0 | 0 | 0 | 0 | 0
2018-02-03 20:02 | 359573.8 | 360.0002 | 3 | 48 | 4.298947 | 3.259901 | 2.249606 | 0 | 9.222078 | 0 | 0 | 0 | 0 | 0
2018-02-03 20:04 | 359693.8 | 480.0002 | 3 | 48 | 4.336654 | 3.259886 | 2.358244 | 0 | 9.691141 | 0 | 0 | 0 | 0 | 0
2018-02-03 20:06 | 359813.8 | 600.0009 | 3 | 48 | 4.37586 | 3.259903 | 2.466885 | 0 | 10.1644 | 0 | 0 | 0 | 0 | 0
2018-02-03 20:08 | 359933.8 | 720.0002 | 3 | 48 | 4.400372 | 2.960758 | 2.573435 | 0 | 10.63244 | 0 | 0 | 0 | 0 | 0
2018-02-03 20:10 | 360053.8 | 840.0002 | 3 | 48 | 4.400301 | 2.414034 | 2.662568 | 0 | 11.02466 | 0 | 0 | 0 | 0 | 0
2018-02-03 20:12 | 360173.8 | 960.0002 | 3 | 48 | 4.400311 | 1.989935 | 2.735672 | 0 | 11.34634 | 0 | 0 | 0 | 0 | 0
2018-02-03 20:14 | 360293.8 | 1080.001 | 3 | 48 | 4.400271 | 1.653101 | 2.796187 | 0 | 11.61263 | 0 | 0 | 0 | 0 | 0
2018-02-03 20:16 | 360413.8 | 1200.001 | 3 | 48 | 4.400246 | 1.386602 | 2.846712 | 0 | 11.83495 | 0 | 0 | 0 | 0 | 0
2018-02-03 20:18 | 360533.8 | 1320.0002 | 3 | 48 | 4.400259 | 1.173271 | 2.889271 | 0 | 12.02222 | 0 | 0 | 0 | 0 | 0
2018-02-03 20:20 | 360653.8 | 1440.0003 | 3 | 48 | 4.400266 | 1.001539 | 2.925408 | 0 | 12.18123 | 0 | 0 | 0 | 0 | 0
2018-02-03 20:22 | 360773.8 | 1560.0002 | 3 | 48 | 4.400203 | 0.8589725 | 2.956324 | 0 | 12.31727 | 0 | 0 | 0 | 0 | 0
2018-02-03 20:24 | 360893.8 | 1680.001 | 3 | 48 | 4.400198 | 0.7428093 | 2.982959 | 0 | 12.43447 | 0 | 0 | 0 | 0 | 0
2018-02-03 20:26 | 361013.8 | 1800.0002 | 3 | 48 | 4.400201 | 0.6458511 | 3.006048 | 0 | 12.53607 | 0 | 0 | 0 | 0 | 0
2018-02-03 20:28 | 361133.8 | 1920.0002 | 3 | 48 | 4.400157 | 0.5631752 | 3.026153 | 0 | 12.62453 | 0 | 0 | 0 | 0 | 0
2018-02-03 20:30 | 361253.8 | 2040.0002 | 3 | 48 | 4.400109 | 0.4929466 | 3.043723 | 0 | 12.70184 | 0 | 0 | 0 | 0 | 0
2018-02-03 20:32 | 361373.8 | 2160.0003 | 3 | 48 | 4.400146 | 0.4342937 | 3.059159 | 0 | 12.76976 | 0 | 0 | 0 | 0 | 0
2018-02-03 20:34 | 361493.8 | 2280.0011 | 3 | 48 | 4.400126 | 0.3824234 | 3.072748 | 0 | 12.82956 | 0 | 0 | 0 | 0 | 0
2018-02-03 20:36 | 361613.8 | 2400.001 | 3 | 48 | 4.400148 | 0.3390656 | 3.084722 | 0 | 12.88224 | 0 | 0 | 0 | 0 | 0
2018-02-03 20:38 | 361733.8 | 2520.0002 | 3 | 48 | 4.400082 | 0.2990665 | 3.095325 | 0 | 12.9289 | 0 | 0 | 0 | 0 | 0
2018-02-03 20:40 | 361853.8 | 2640.0002 | 3 | 48 | 4.400075 | 0.2650356 | 3.104705 | 0 | 12.97017 | 0 | 0 | 0 | 0 | 0
2018-02-03 20:42 | 361973.8 | 2760.0002 | 3 | 48 | 4.399979 | 0.2328167 | 3.113029 | 0 | 13.0068 | 0 | 0 | 0 | 0 | 0
2018-02-03 20:44 | 362093.8 | 2880.0002 | 3 | 48 | 4.400054 | 0.2089481 | 3.12042 | 0 | 13.03932 | 0 | 0 | 0 | 0 | 0
2018-02-03 20:46 | 362213.8 | 3000.001 | 3 | 48 | 4.400107 | 0.1871452 | 3.126985 | 0 | 13.0682 | 0 | 0 | 0 | 0 | 0
2018-02-03 20:48 | 362333.8 | 3120.001 | 3 | 48 | 4.4 | 0.1638012 | 3.132831 | 0 | 13.09393 | 0 | 0 | 0 | 0 | 0
2018-02-03 20:50 | 362453.8 | 3240.0002 | 3 | 48 | 4.400054 | 0.1481495 | 3.138034 | 0 | 13.11682 | 0 | 0 | 0 | 0 | 0
2018-02-03 20:52 | 362573.8 | 3360.0002 | 3 | 48 | 4.400023 | 0.1306763 | 3.142658 | 0 | 13.13717 | 0 | 0 | 0 | 0 | 0
2018-02-03 20:54 | 362693.8 | 3480.001 | 3 | 48 | 4.400048 | 0.1174698 | 3.146792 | 0 | 13.15536 | 0 | 0 | 0 | 0 | 0
2018-02-03 20:56 | 362813.8 | 3600.0002 | 3 | 48 | 4.40007 | 0.1054878 | 3.150501 | 0 | 13.17167 | 0 | 0 | 0 | 0 | 0
2018-02-03 20:58 | 362933.8 | 3720.001 | 3 | 48 | 4.400051 | 0.09378433 | 3.15379 | 0 | 13.18615 | 0 | 0 | 0 | 0 | 0
2018-02-03 21:00 | 363053.8 | 3840.0002 | 3 | 48 | 4.400015 | 0.08343124 | 3.156731 | 0 | 13.19909 | 0 | 0 | 0 | 0 | 0
2018-02-03 21:00 | 363077.5 | 3863.7336 | 3 | 48 | 4.400023 | 0.08148575 | 3.157278 | 0 | 13.2015 | 0 | 0 | 0 | 0 | 0
2018-02-03 21:02 | 363197.5 | 120.0008 | 4 | 48 | 4.394993 | 0 | 3.157278 | 0 | 13.2015 | 0 | 0 | 0 | 0 | 0
2018-02-03 21:04 | 363317.5 | 240.0008 | 4 | 48 | 4.394494 | 0 | 3.157278 | 0 | 13.2015 | 0 | 0 | 0 | 0 | 0
2018-02-03 21:05 | 363377.5 | 300.0023 | 4 | 48 | 4.394293 | 0 | 3.157278 | 0 | 13.2015 | 0 | 0 | 0 | 0 | 0
2018-02-03 21:07 | 363497.6 | 120.0009 | 5 | 48 | 3.980404 | -6.520064 | 3.157278 | 0.2172977 | 13.2015 | 0.8765005 | 0 | 0 | 0 | 0
2018-02-03 21:09 | 363617.6 | 240.0001 | 5 | 48 | 3.898167 | -6.520097 | 3.157278 | 0.4345935 | 13.2015 | 1.732431 | 0 | 0 | 0 | 0
2018-02-03 21:11 | 363737.6 | 360.0001 | 5 | 48 | 3.817937 | -6.520057 | 3.157278 | 0.6518896 | 13.2015 | 2.570726 | 0 | 0 | 0 | 0
2018-02-03 21:13 | 363857.6 | 480.0009 | 5 | 48 | 3.741319 | -6.520057 | 3.157278 | 0.8691956 | 13.2015 | 3.391974 | 0 | 0 | 0 | 0
2018-02-03 21:15 | 363977.6 | 600.0001 | 5 | 48 | 3.670238 | -6.520097 | 3.157278 | 1.086506 | 13.2015 | 4.197164 | 0 | 0 | 0 | 0
2018-02-03 21:17 | 364097.6 | 720.0001 | 5 | 48 | 3.60651 | -6.520041 | 3.157278 | 1.303815 | 13.2015 | 4.987672 | 0 | 0 | 0 | 0
2018-02-03 21:19 | 364217.6 | 840.0001 | 5 | 48 | 3.551427 | -6.520061 | 3.157278 | 1.521118 | 13.2015 | 5.765226 | 0 | 0 | 0 | 0
2018-02-03 21:21 | 364337.6 | 960.0002 | 5 | 48 | 3.504769 | -6.520048 | 3.157278 | 1.738423 | 13.2015 | 6.53176 | 0 | 0 | 0 | 0
2018-02-03 21:23 | 364457.6 | 1080.001 | 5 | 48 | 3.46417 | -6.52005 | 3.157278 | 1.955729 | 13.2015 | 7.288867 | 0 | 0 | 0 | 0
2018-02-03 21:25 | 364577.6 | 1200.0009 | 5 | 48 | 3.42696 | -6.520041 | 3.157278 | 2.173038 | 13.2015 | 8.037586 | 0 | 0 | 0 | 0
2018-02-03 21:27 | 364697.6 | 1320.0009 | 5 | 48 | 3.388686 | -6.520029 | 3.157278 | 2.390342 | 13.2015 | 8.778217 | 0 | 0 | 0 | 0
2018-02-03 21:29 | 364817.6 | 1440.0001 | 5 | 48 | 3.336096 | -6.520118 | 3.157278 | 2.60765 | 13.2015 | 9.509293 | 0 | 0 | 0 | 0
2018-02-03 21:31 | 364937.6 | 1560.0001 | 5 | 48 | 3.25905 | -6.52005 | 3.157278 | 2.824954 | 13.2015 | 10.22643 | 0 | 0 | 0 | 0
2018-02-03 21:33 | 365057.6 | 1680.0009 | 5 | 48 | 3.132474 | -6.519974 | 3.157278 | 3.042261 | 13.2015 | 10.92233 | 0 | 0 | 0 | 0
2018-02-03 21:34 | 365119.3 | 1741.6616 | 5 | 48 | 2.999982 | -6.520046 | 3.157278 | 3.153915 | 13.2015 | 11.26562 | 0 | 0 | 0 | 0
2018-02-03 21:36 | 365239.3 | 120.0007 | 6 | 48 | 3.549181 | 0 | 3.157278 | 3.153915 | 13.2015 | 11.26562 | 0 | 0 | 0 | 0
2018-02-03 21:38 | 365359.3 | 240.0007 | 6 | 48 | 3.571533 | 0 | 3.157278 | 3.153915 | 13.2015 | 11.26562 | 0 | 0 | 0 | 0
2018-02-03 21:39 | 365419.3 | 300.0022 | 6 | 48 | 3.575486 | 0 | 3.157278 | 3.153915 | 13.2015 | 11.26562 | 0 | 0 | 0 | 0
2018-02-03 21:39 | 365419.3 | 0.0024 | 7 | 49 | 3.575413 | 0 | 0 | 0 | 0 | 0 | 0 | 0 | 0 | 0
2018-02-03 21:41 | 365539.4 | 120.001 | 2 | 49 | 3.927444 | 4.889917 | 0.1622958 | 8.59e-10 | 0.6304643 | 3.07e-09 | 0 | 0 | 0 | 0
2018-02-03 21:43 | 365659.4 | 240.001 | 2 | 49 | 3.969095 | 4.8899 | 0.3252679 | 8.59e-10 | 1.274045 | 3.07e-09 | 0 | 0 | 0 | 0
2018-02-03 21:45 | 365779.4 | 360.0002 | 2 | 49 | 4.003313 | 4.889908 | 0.4882367 | 8.59e-10 | 1.923759 | 3.07e-09 | 0 | 0 | 0 | 0
2018-02-03 21:47 | 365899.4 | 480.0009 | 2 | 49 | 4.032623 | 4.889936 | 0.6512167 | 8.59e-10 | 2.57867 | 3.07e-09 | 0 | 0 | 0 | 0
2018-02-03 21:49 | 366019.4 | 600.001 | 2 | 49 | 4.057848 | 4.889906 | 0.8142028 | 8.59e-10 | 3.238022 | 3.07e-09 | 0 | 0 | 0 | 0
2018-02-03 21:51 | 366139.4 | 720.0009 | 2 | 49 | 4.081518 | 4.889917 | 0.9771815 | 8.59e-10 | 3.901289 | 3.07e-09 | 0 | 0 | 0 | 0
2018-02-03 21:53 | 366259.4 | 840.0009 | 2 | 49 | 4.107603 | 4.889915 | 1.140162 | 8.59e-10 | 4.568568 | 3.07e-09 | 0 | 0 | 0 | 0
2018-02-03 21:55 | 366379.4 | 960.0009 | 2 | 49 | 4.137531 | 4.889906 | 1.303138 | 8.59e-10 | 5.240401 | 3.07e-09 | 0 | 0 | 0 | 0
2018-02-03 21:57 | 366499.4 | 1080.0009 | 2 | 49 | 4.170887 | 4.889956 | 1.466123 | 8.59e-10 | 5.917427 | 3.07e-09 | 0 | 0 | 0 | 0
2018-02-03 21:59 | 366619.4 | 1200.001 | 2 | 49 | 4.200387 | 4.717146 | 1.628506 | 8.59e-10 | 6.597541 | 3.07e-09 | 0 | 0 | 0 | 0
2018-02-03 22:01 | 366739.4 | 1320.0018 | 2 | 49 | 4.200357 | 4.015488 | 1.773708 | 8.59e-10 | 7.20744 | 3.07e-09 | 0 | 0 | 0 | 0
2018-02-03 22:03 | 366859.4 | 1440.0002 | 2 | 49 | 4.200332 | 3.399282 | 1.897047 | 8.59e-10 | 7.72551 | 3.07e-09 | 0 | 0 | 0 | 0
2018-02-03 22:04 | 366889.1 | 1469.6785 | 2 | 49 | 4.20035 | 3.259993 | 1.92449 | 8.59e-10 | 7.84078 | 3.07e-09 | 0 | 0 | 0 | 0
2018-02-03 22:06 | 367009.1 | 120.0009 | 3 | 49 | 4.229622 | 3.259867 | 2.032681 | 8.59e-10 | 8.2967 | 3.07e-09 | 0 | 0 | 0 | 0
2018-02-03 22:08 | 367129.1 | 240.0009 | 3 | 49 | 4.263265 | 3.259893 | 2.141327 | 8.59e-10 | 8.758035 | 3.07e-09 | 0 | 0 | 0 | 0
2018-02-03 22:10 | 367249.1 | 360.0009 | 3 | 49 | 4.299191 | 3.259905 | 2.249974 | 8.59e-10 | 9.223157 | 3.07e-09 | 0 | 0 | 0 | 0
2018-02-03 22:12 | 367369.1 | 480.0001 | 3 | 49 | 4.336998 | 3.25992 | 2.358614 | 8.59e-10 | 9.692254 | 3.07e-09 | 0 | 0 | 0 | 0
2018-02-03 22:14 | 367489.1 | 600.0001 | 3 | 49 | 4.376302 | 3.259903 | 2.467249 | 8.59e-10 | 10.16553 | 3.07e-09 | 0 | 0 | 0 | 0
2018-02-03 22:16 | 367609.1 | 720.0009 | 3 | 49 | 4.400377 | 2.953238 | 2.57367 | 8.59e-10 | 10.63304 | 3.07e-09 | 0 | 0 | 0 | 0
2018-02-03 22:18 | 367729.1 | 840.0001 | 3 | 49 | 4.400327 | 2.408081 | 2.662585 | 8.59e-10 | 11.02429 | 3.07e-09 | 0 | 0 | 0 | 0
2018-02-03 22:20 | 367849.1 | 960.0001 | 3 | 49 | 4.400352 | 1.987154 | 2.735533 | 8.59e-10 | 11.34529 | 3.07e-09 | 0 | 0 | 0 | 0
2018-02-03 22:22 | 367969.1 | 1080.0009 | 3 | 49 | 4.40028 | 1.650023 | 2.795927 | 8.59e-10 | 11.61104 | 3.07e-09 | 0 | 0 | 0 | 0
2018-02-03 22:24 | 368089.1 | 1200.0001 | 3 | 49 | 4.400341 | 1.385826 | 2.846328 | 8.59e-10 | 11.83282 | 3.07e-09 | 0 | 0 | 0 | 0
2018-02-03 22:26 | 368209.1 | 1320.0009 | 3 | 49 | 4.400267 | 1.170837 | 2.888765 | 8.59e-10 | 12.01956 | 3.07e-09 | 0 | 0 | 0 | 0
2018-02-03 22:28 | 368329.1 | 1440.0009 | 3 | 49 | 4.400223 | 0.9972057 | 2.924798 | 8.59e-10 | 12.17811 | 3.07e-09 | 0 | 0 | 0 | 0
2018-02-03 22:30 | 368449.1 | 1560.0009 | 3 | 49 | 4.40022 | 0.8569851 | 2.955628 | 8.59e-10 | 12.31377 | 3.07e-09 | 0 | 0 | 0 | 0
2018-02-03 22:32 | 368569.1 | 1680.0001 | 3 | 49 | 4.400186 | 0.7402554 | 2.982171 | 8.59e-10 | 12.43056 | 3.07e-09 | 0 | 0 | 0 | 0
2018-02-03 22:34 | 368689.1 | 1800.0001 | 3 | 49 | 4.400167 | 0.6436768 | 3.005185 | 8.59e-10 | 12.53183 | 3.07e-09 | 0 | 0 | 0 | 0
2018-02-03 22:36 | 368809.1 | 1920.0001 | 3 | 49 | 4.400182 | 0.5624161 | 3.025239 | 8.59e-10 | 12.62007 | 3.07e-09 | 0 | 0 | 0 | 0
2018-02-03 22:38 | 368929.1 | 2040.0009 | 3 | 49 | 4.400115 | 0.492384 | 3.042773 | 8.59e-10 | 12.69722 | 3.07e-09 | 0 | 0 | 0 | 0
2018-02-03 22:40 | 369049.1 | 2160.0009 | 3 | 49 | 4.400178 | 0.4351921 | 3.058179 | 8.59e-10 | 12.76501 | 3.07e-09 | 0 | 0 | 0 | 0
2018-02-03 22:42 | 369169.1 | 2280.0001 | 3 | 49 | 4.400096 | 0.38167 | 3.071753 | 8.59e-10 | 12.82474 | 3.07e-09 | 0 | 0 | 0 | 0
2018-02-03 22:44 | 369289.1 | 2400.0009 | 3 | 49 | 4.400074 | 0.3372459 | 3.083721 | 8.59e-10 | 12.8774 | 3.07e-09 | 0 | 0 | 0 | 0
2018-02-03 22:46 | 369409.1 | 2520.0009 | 3 | 49 | 4.400149 | 0.3002319 | 3.094329 | 8.59e-10 | 12.92408 | 3.07e-09 | 0 | 0 | 0 | 0
2018-02-03 22:48 | 369529.1 | 2640.0009 | 3 | 49 | 4.400058 | 0.2642632 | 3.103716 | 8.59e-10 | 12.96538 | 3.07e-09 | 0 | 0 | 0 | 0
2018-02-03 22:50 | 369649.1 | 2760.0002 | 3 | 49 | 4.40003 | 0.2341633 | 3.11204 | 8.59e-10 | 13.002 | 3.07e-09 | 0 | 0 | 0 | 0
2018-02-03 22:52 | 369769.1 | 2880.0002 | 3 | 49 | 4.400038 | 0.208559 | 3.119431 | 8.59e-10 | 13.03452 | 3.07e-09 | 0 | 0 | 0 | 0
2018-02-03 22:54 | 369889.1 | 3000.0002 | 3 | 49 | 4.400025 | 0.1844597 | 3.126 | 8.59e-10 | 13.06343 | 3.07e-09 | 0 | 0 | 0 | 0
2018-02-03 22:56 | 370009.1 | 3120.0009 | 3 | 49 | 4.400019 | 0.1643143 | 3.131835 | 8.59e-10 | 13.0891 | 3.07e-09 | 0 | 0 | 0 | 0
2018-02-03 22:58 | 370129.1 | 3240.0002 | 3 | 49 | 4.400027 | 0.1466846 | 3.137034 | 8.59e-10 | 13.11198 | 3.07e-09 | 0 | 0 | 0 | 0
2018-02-03 23:00 | 370249.1 | 3360.0009 | 3 | 49 | 4.400051 | 0.1322269 | 3.141671 | 8.59e-10 | 13.13238 | 3.07e-09 | 0 | 0 | 0 | 0
2018-02-03 23:02 | 370369.1 | 3480.0002 | 3 | 49 | 4.400082 | 0.1178246 | 3.14583 | 8.59e-10 | 13.15068 | 3.07e-09 | 0 | 0 | 0 | 0
2018-02-03 23:04 | 370489.1 | 3600.0002 | 3 | 49 | 4.399992 | 0.1032677 | 3.149521 | 8.59e-10 | 13.16692 | 3.07e-09 | 0 | 0 | 0 | 0
2018-02-03 23:06 | 370609.1 | 3720.0002 | 3 | 49 | 4.400004 | 0.09276962 | 3.152814 | 8.59e-10 | 13.18141 | 3.07e-09 | 0 | 0 | 0 | 0
2018-02-03 23:08 | 370729.1 | 3840.0002 | 3 | 49 | 4.400077 | 0.08522987 | 3.155772 | 8.59e-10 | 13.19443 | 3.07e-09 | 0 | 0 | 0 | 0
2018-02-03 23:08 | 370741.6 | 3852.4496 | 3 | 49 | 4.399981 | 0.08149338 | 3.156064 | 8.59e-10 | 13.19571 | 3.07e-09 | 0 | 0 | 0 | 0
2018-02-03 23:10 | 370861.6 | 120.0008 | 4 | 49 | 4.39493 | 0 | 3.156064 | 8.59e-10 | 13.19571 | 3.07e-09 | 0 | 0 | 0 | 0
2018-02-03 23:12 | 370981.6 | 240.0008 | 4 | 49 | 4.394409 | 0 | 3.156064 | 8.59e-10 | 13.19571 | 3.07e-09 | 0 | 0 | 0 | 0
2018-02-03 23:13 | 371041.6 | 300.0015 | 4 | 49 | 4.394215 | 0 | 3.156064 | 8.59e-10 | 13.19571 | 3.07e-09 | 0 | 0 | 0 | 0
2018-02-03 23:15 | 371161.7 | 120.0001 | 5 | 49 | 3.980237 | -6.520071 | 3.156064 | 0.217287 | 13.19571 | 0.8764135 | 0 | 0 | 0 | 0
2018-02-03 23:17 | 371281.7 | 240.0009 | 5 | 49 | 3.897946 | -6.520043 | 3.156064 | 0.4345856 | 13.19571 | 1.732312 | 0 | 0 | 0 | 0
2018-02-03 23:19 | 371401.7 | 360.0009 | 5 | 49 | 3.817672 | -6.520069 | 3.156064 | 0.6518766 | 13.19571 | 2.570539 | 0 | 0 | 0 | 0
2018-02-03 23:21 | 371521.7 | 480.0009 | 5 | 49 | 3.741012 | -6.520038 | 3.156064 | 0.8691643 | 13.19571 | 3.391658 | 0 | 0 | 0 | 0
2018-02-03 23:23 | 371641.7 | 600.0009 | 5 | 49 | 3.669953 | -6.520067 | 3.156064 | 1.086454 | 13.19571 | 4.196703 | 0 | 0 | 0 | 0
2018-02-03 23:25 | 371761.7 | 720.0009 | 5 | 49 | 3.606214 | -6.520069 | 3.156064 | 1.303755 | 13.19571 | 4.987117 | 0 | 0 | 0 | 0
2018-02-03 23:27 | 371881.7 | 840.0009 | 5 | 49 | 3.551085 | -6.520041 | 3.156064 | 1.521053 | 13.19571 | 5.764582 | 0 | 0 | 0 | 0
2018-02-03 23:29 | 372001.7 | 960.0009 | 5 | 49 | 3.504466 | -6.520035 | 3.156064 | 1.738361 | 13.19571 | 6.531066 | 0 | 0 | 0 | 0
2018-02-03 23:31 | 372121.7 | 1080.0009 | 5 | 49 | 3.463848 | -6.520035 | 3.156064 | 1.955669 | 13.19571 | 7.288111 | 0 | 0 | 0 | 0
2018-02-03 23:33 | 372241.7 | 1200.0001 | 5 | 49 | 3.426583 | -6.520017 | 3.156064 | 2.172968 | 13.19571 | 8.03672 | 0 | 0 | 0 | 0
2018-02-03 23:35 | 372361.7 | 1320.0018 | 5 | 49 | 3.38825 | -6.520061 | 3.156064 | 2.390273 | 13.19571 | 8.777259 | 0 | 0 | 0 | 0
2018-02-03 23:37 | 372481.7 | 1440.0001 | 5 | 49 | 3.335572 | -6.520017 | 3.156064 | 2.607571 | 13.19571 | 9.508204 | 0 | 0 | 0 | 0
2018-02-03 23:39 | 372601.7 | 1560.0009 | 5 | 49 | 3.258275 | -6.519993 | 3.156064 | 2.824881 | 13.19571 | 10.22522 | 0 | 0 | 0 | 0
2018-02-03 23:41 | 372721.7 | 1680.0001 | 5 | 49 | 3.130802 | -6.520005 | 3.156064 | 3.042189 | 13.19571 | 10.92088 | 0 | 0 | 0 | 0
2018-02-03 23:42 | 372782.3 | 1740.644 | 5 | 49 | 2.999991 | -6.520014 | 3.156064 | 3.152008 | 13.19571 | 11.25841 | 0 | 0 | 0 | 0
2018-02-03 23:44 | 372902.3 | 120.0009 | 6 | 49 | 3.549876 | 0 | 3.156064 | 3.152008 | 13.19571 | 11.25841 | 0 | 0 | 0 | 0
2018-02-03 23:46 | 373022.3 | 240.0001 | 6 | 49 | 3.572324 | 0 | 3.156064 | 3.152008 | 13.19571 | 11.25841 | 0 | 0 | 0 | 0
2018-02-03 23:47 | 373082.3 | 300.0023 | 6 | 49 | 3.576266 | 0 | 3.156064 | 3.152008 | 13.19571 | 11.25841 | 0 | 0 | 0 | 0
2018-02-03 23:47 | 373082.4 | 0.0024 | 7 | 50 | 3.576217 | 0 | 0 | 0 | 0 | 0 | 0 | 0 | 0 | 0
2018-02-03 23:49 | 373202.4 | 120.0001 | 2 | 50 | 3.928133 | 4.889933 | 0.162311 | 0 | 0.6306732 | 0 | 0 | 0 | 0 | 0
2018-02-03 23:51 | 373322.4 | 240.0001 | 2 | 50 | 3.969624 | 4.88995 | 0.3252801 | 0 | 1.274341 | 0 | 0 | 0 | 0 | 0
2018-02-03 23:53 | 373442.4 | 360.0001 | 2 | 50 | 4.003698 | 4.889969 | 0.4882521 | 0 | 1.924143 | 0 | 0 | 0 | 0 | 0
2018-02-03 23:55 | 373562.4 | 480.0009 | 2 | 50 | 4.032859 | 4.889944 | 0.6512305 | 0 | 2.579096 | 0 | 0 | 0 | 0 | 0
2018-02-03 23:57 | 373682.4 | 600.0001 | 2 | 50 | 4.058033 | 4.889965 | 0.8142136 | 0 | 3.238471 | 0 | 0 | 0 | 0 | 0
2018-02-03 23:59 | 373802.4 | 720.0001 | 2 | 50 | 4.081699 | 4.889967 | 0.9771922 | 0 | 3.901766 | 0 | 0 | 0 | 0 | 0
2018-02-04 00:01 | 373922.4 | 840.0009 | 2 | 50 | 4.107904 | 4.889935 | 1.140175 | 0 | 4.569097 | 0 | 0 | 0 | 0 | 0
2018-02-04 00:03 | 374042.4 | 960.0001 | 2 | 50 | 4.137916 | 4.889973 | 1.303153 | 0 | 5.240993 | 0 | 0 | 0 | 0 | 0
2018-02-04 00:05 | 374162.4 | 1080.0002 | 2 | 50 | 4.171296 | 4.889952 | 1.466137 | 0 | 5.91808 | 0 | 0 | 0 | 0 | 0
2018-02-04 00:07 | 374282.4 | 1200.001 | 2 | 50 | 4.200377 | 4.706947 | 1.628443 | 0 | 6.597929 | 0 | 0 | 0 | 0 | 0
2018-02-04 00:09 | 374402.4 | 1320.001 | 2 | 50 | 4.200361 | 4.005886 | 1.773331 | 0 | 7.20651 | 0 | 0 | 0 | 0 | 0
2018-02-04 00:11 | 374522.4 | 1440.001 | 2 | 50 | 4.20037 | 3.391882 | 1.896372 | 0 | 7.723326 | 0 | 0 | 0 | 0 | 0
2018-02-04 00:11 | 374550.5 | 1468.0288 | 2 | 50 | 4.200379 | 3.259968 | 1.922251 | 0 | 7.832031 | 0 | 0 | 0 | 0 | 0
2018-02-04 00:13 | 374670.5 | 120.0001 | 3 | 50 | 4.229705 | 3.25992 | 2.030453 | 0 | 8.287998 | 0 | 0 | 0 | 0 | 0
2018-02-04 00:15 | 374790.5 | 240.0009 | 3 | 50 | 4.263371 | 3.259871 | 2.139102 | 0 | 8.749358 | 0 | 0 | 0 | 0 | 0
2018-02-04 00:17 | 374910.5 | 360.0001 | 3 | 50 | 4.299263 | 3.259911 | 2.247751 | 0 | 9.214498 | 0 | 0 | 0 | 0 | 0
2018-02-04 00:19 | 375030.5 | 480.0001 | 3 | 50 | 4.337047 | 3.259874 | 2.356401 | 0 | 9.683654 | 0 | 0 | 0 | 0 | 0
2018-02-04 00:21 | 375150.5 | 600.0001 | 3 | 50 | 4.376385 | 3.25992 | 2.465055 | 0 | 10.15701 | 0 | 0 | 0 | 0 | 0
2018-02-04 00:23 | 375270.5 | 720.0001 | 3 | 50 | 4.400365 | 2.952333 | 2.571473 | 0 | 10.62451 | 0 | 0 | 0 | 0 | 0
2018-02-04 00:25 | 375390.5 | 840.0009 | 3 | 50 | 4.40032 | 2.407618 | 2.660362 | 0 | 11.01566 | 0 | 0 | 0 | 0 | 0
2018-02-04 00:27 | 375510.5 | 960.0009 | 3 | 50 | 4.400318 | 1.98514 | 2.733286 | 0 | 11.33654 | 0 | 0 | 0 | 0 | 0
2018-02-04 00:29 | 375630.5 | 1080.0009 | 3 | 50 | 4.400308 | 1.649748 | 2.793643 | 0 | 11.60213 | 0 | 0 | 0 | 0 | 0
2018-02-04 00:31 | 375750.5 | 1200.0001 | 3 | 50 | 4.400327 | 1.384594 | 2.844037 | 0 | 11.82388 | 0 | 0 | 0 | 0 | 0
2018-02-04 00:33 | 375870.5 | 1320.001 | 3 | 50 | 4.400257 | 1.171358 | 2.886488 | 0 | 12.01068 | 0 | 0 | 0 | 0 | 0
2018-02-04 00:35 | 375990.5 | 1440.001 | 3 | 50 | 4.400199 | 0.9980984 | 2.922539 | 0 | 12.16931 | 0 | 0 | 0 | 0 | 0
2018-02-04 00:37 | 376110.5 | 1560.0002 | 3 | 50 | 4.40024 | 0.8577118 | 2.953402 | 0 | 12.30512 | 0 | 0 | 0 | 0 | 0
2018-02-04 00:39 | 376230.5 | 1680.001 | 3 | 50 | 4.400245 | 0.7418728 | 2.980005 | 0 | 12.42217 | 0 | 0 | 0 | 0 | 0
2018-02-04 00:41 | 376350.5 | 1800.0002 | 3 | 50 | 4.400196 | 0.6444054 | 3.003044 | 0 | 12.52355 | 0 | 0 | 0 | 0 | 0
2018-02-04 00:43 | 376470.5 | 1920.0002 | 3 | 50 | 4.400163 | 0.5615063 | 3.023115 | 0 | 12.61187 | 0 | 0 | 0 | 0 | 0
2018-02-04 00:45 | 376590.5 | 2040.001 | 3 | 50 | 4.400133 | 0.4919987 | 3.040668 | 0 | 12.68911 | 0 | 0 | 0 | 0 | 0
2018-02-04 00:47 | 376710.5 | 2160.0002 | 3 | 50 | 4.400182 | 0.4344521 | 3.056082 | 0 | 12.75693 | 0 | 0 | 0 | 0 | 0
2018-02-04 00:49 | 376830.5 | 2280.001 | 3 | 50 | 4.400151 | 0.3822403 | 3.069658 | 0 | 12.81666 | 0 | 0 | 0 | 0 | 0
2018-02-04 00:51 | 376950.5 | 2400.0002 | 3 | 50 | 4.400143 | 0.3377876 | 3.081649 | 0 | 12.86943 | 0 | 0 | 0 | 0 | 0
2018-02-04 00:53 | 377070.5 | 2520.0002 | 3 | 50 | 4.400064 | 0.2975864 | 3.092244 | 0 | 12.91605 | 0 | 0 | 0 | 0 | 0
2018-02-04 00:55 | 377190.5 | 2640.001 | 3 | 50 | 4.400133 | 0.2657185 | 3.101637 | 0 | 12.95738 | 0 | 0 | 0 | 0 | 0
2018-02-04 00:57 | 377310.5 | 2760.001 | 3 | 50 | 4.400136 | 0.235754 | 3.109965 | 0 | 12.99402 | 0 | 0 | 0 | 0 | 0
2018-02-04 00:59 | 377430.5 | 2880.001 | 3 | 50 | 4.400018 | 0.2075062 | 3.117359 | 0 | 13.02656 | 0 | 0 | 0 | 0 | 0
2018-02-04 01:01 | 377550.5 | 3000.001 | 3 | 50 | 4.400076 | 0.1863956 | 3.123931 | 0 | 13.05547 | 0 | 0 | 0 | 0 | 0
2018-02-04 01:03 | 377670.5 | 3120.0018 | 3 | 50 | 4.40008 | 0.1659203 | 3.129806 | 0 | 13.08132 | 0 | 0 | 0 | 0 | 0
2018-02-04 01:05 | 377790.5 | 3240.0002 | 3 | 50 | 4.400055 | 0.148035 | 3.135028 | 0 | 13.1043 | 0 | 0 | 0 | 0 | 0
2018-02-04 01:07 | 377910.5 | 3360.0002 | 3 | 50 | 4.400055 | 0.1318436 | 3.139694 | 0 | 13.12483 | 0 | 0 | 0 | 0 | 0
2018-02-04 01:09 | 378030.5 | 3480.001 | 3 | 50 | 4.400064 | 0.1177616 | 3.143868 | 0 | 13.1432 | 0 | 0 | 0 | 0 | 0
2018-02-04 01:11 | 378150.5 | 3600.001 | 3 | 50 | 4.400055 | 0.1057529 | 3.147579 | 0 | 13.15953 | 0 | 0 | 0 | 0 | 0
2018-02-04 01:13 | 378270.5 | 3720.001 | 3 | 50 | 4.4 | 0.09317017 | 3.150913 | 0 | 13.17419 | 0 | 0 | 0 | 0 | 0
2018-02-04 01:15 | 378390.5 | 3840.001 | 3 | 50 | 4.400084 | 0.08597755 | 3.153886 | 0 | 13.18728 | 0 | 0 | 0 | 0 | 0
2018-02-04 01:16 | 378419.5 | 3868.9977 | 3 | 50 | 4.400048 | 0.0814991 | 3.154564 | 0 | 13.19026 | 0 | 0 | 0 | 0 | 0
2018-02-04 01:18 | 378539.5 | 120.0001 | 4 | 50 | 4.394968 | 0 | 3.154564 | 0 | 13.19026 | 0 | 0 | 0 | 0 | 0
2018-02-04 01:20 | 378659.5 | 240.0009 | 4 | 50 | 4.394475 | 0 | 3.154564 | 0 | 13.19026 | 0 | 0 | 0 | 0 | 0
2018-02-04 01:21 | 378719.5 | 300.0016 | 4 | 50 | 4.394269 | 0 | 3.154564 | 0 | 13.19026 | 0 | 0 | 0 | 0 | 0
2018-02-04 01:23 | 378839.6 | 120.0009 | 5 | 50 | 3.979483 | -6.520062 | 3.154564 | 0.217286 | 13.19026 | 0.8762318 | 0 | 0 | 0 | 0
2018-02-04 01:25 | 378959.6 | 240.0001 | 5 | 50 | 3.897227 | -6.520048 | 3.154564 | 0.4345762 | 13.19026 | 1.731938 | 0 | 0 | 0 | 0
2018-02-04 01:27 | 379079.6 | 360.0009 | 5 | 50 | 3.816922 | -6.520022 | 3.154564 | 0.65187 | 13.19026 | 2.570016 | 0 | 0 | 0 | 0
2018-02-04 01:29 | 379199.6 | 480.0009 | 5 | 50 | 3.740176 | -6.52 | 3.154564 | 0.8691592 | 13.19026 | 3.39097 | 0 | 0 | 0 | 0
2018-02-04 01:31 | 379319.6 | 600.0009 | 5 | 50 | 3.669018 | -6.520038 | 3.154564 | 1.086456 | 13.19026 | 4.19585 | 0 | 0 | 0 | 0
2018-02-04 01:33 | 379439.6 | 720.0001 | 5 | 50 | 3.605323 | -6.520041 | 3.154564 | 1.303749 | 13.19026 | 4.986031 | 0 | 0 | 0 | 0
2018-02-04 01:35 | 379559.6 | 840.0003 | 5 | 50 | 3.550338 | -6.52005 | 3.154564 | 1.521047 | 13.19026 | 5.763319 | 0 | 0 | 0 | 0
2018-02-04 01:37 | 379679.6 | 960.0009 | 5 | 50 | 3.503631 | -6.520019 | 3.154564 | 1.738333 | 13.19026 | 6.52955 | 0 | 0 | 0 | 0
2018-02-04 01:39 | 379799.6 | 1080.0001 | 5 | 50 | 3.463025 | -6.520038 | 3.154564 | 1.95561 | 13.19026 | 7.286312 | 0 | 0 | 0 | 0
2018-02-04 01:41 | 379919.6 | 1200.0001 | 5 | 50 | 3.425779 | -6.520003 | 3.154564 | 2.172908 | 13.19026 | 8.034742 | 0 | 0 | 0 | 0
2018-02-04 01:43 | 380039.6 | 1320.0009 | 5 | 50 | 3.387526 | -6.52 | 3.154564 | 2.390219 | 13.19026 | 8.775136 | 0 | 0 | 0 | 0
2018-02-04 01:45 | 380159.6 | 1440.0009 | 5 | 50 | 3.334953 | -6.519998 | 3.154564 | 2.607508 | 13.19026 | 9.505906 | 0 | 0 | 0 | 0
2018-02-04 01:47 | 380279.6 | 1560.0001 | 5 | 50 | 3.257523 | -6.519991 | 3.154564 | 2.824814 | 13.19026 | 10.22277 | 0 | 0 | 0 | 0
2018-02-04 01:49 | 380399.6 | 1680.0009 | 5 | 50 | 3.129626 | -6.520035 | 3.154564 | 3.042125 | 13.19026 | 10.91825 | 0 | 0 | 0 | 0
2018-02-04 01:50 | 380459.4 | 1739.8072 | 5 | 50 | 2.99999 | -6.519968 | 3.154564 | 3.15042 | 13.19026 | 11.25102 | 0 | 0 | 0 | 0
2018-02-04 01:52 | 380579.5 | 120.001 | 6 | 50 | 3.55004 | 0 | 3.154564 | 3.15042 | 13.19026 | 11.25102 | 0 | 0 | 0 | 0
2018-02-04 01:54 | 380699.5 | 240.0001 | 6 | 50 | 3.572547 | 0 | 3.154564 | 3.15042 | 13.19026 | 11.25102 | 0 | 0 | 0 | 0
2018-02-04 01:55 | 380759.5 | 300.0024 | 6 | 50 | 3.576526 | 0 | 3.154564 | 3.15042 | 13.19026 | 11.25102 | 0 | 0 | 0 | 0
2018-02-04 01:55 | 380759.5 | 0.0023 | 7 | 51 | 3.576723 | 0 | 0 | 0 | 0 | 0 | 0 | 0 | 0 | 0
2018-02-04 01:57 | 380879.5 | 120.0002 | 8 | 51 | 3.928415 | 4.889948 | 0.1622967 | 0 | 0.6306725 | 0 | 0 | 0 | 0 | 0
2018-02-04 01:59 | 380999.5 | 240.001 | 8 | 51 | 3.969929 | 4.889944 | 0.3252683 | 0 | 1.274396 | 0 | 0 | 0 | 0 | 0
2018-02-04 02:01 | 381119.5 | 360.0002 | 8 | 51 | 4.004023 | 4.889965 | 0.4882398 | 0 | 1.924246 | 0 | 0 | 0 | 0 | 0
2018-02-04 02:03 | 381239.5 | 480.0002 | 8 | 51 | 4.033233 | 4.889933 | 0.6512138 | 0 | 2.57924 | 0 | 0 | 0 | 0 | 0
2018-02-04 02:05 | 381359.5 | 600.0002 | 8 | 51 | 4.058345 | 4.88994 | 0.8141944 | 0 | 3.23866 | 0 | 0 | 0 | 0 | 0
2018-02-04 02:07 | 381479.5 | 720.001 | 8 | 51 | 4.081963 | 4.889889 | 0.977183 | 0 | 3.902043 | 0 | 0 | 0 | 0 | 0
2018-02-04 02:09 | 381599.5 | 840.0002 | 8 | 51 | 4.108144 | 4.889914 | 1.140163 | 0 | 4.5694 | 0 | 0 | 0 | 0 | 0
2018-02-04 02:11 | 381719.5 | 960.0002 | 8 | 51 | 4.138239 | 4.889923 | 1.30314 | 0 | 5.241341 | 0 | 0 | 0 | 0 | 0
2018-02-04 02:13 | 381839.5 | 1080.0002 | 8 | 51 | 4.171772 | 4.889912 | 1.466121 | 0 | 5.91848 | 0 | 0 | 0 | 0 | 0
2018-02-04 02:15 | 381959.5 | 1200.0008 | 8 | 51 | 4.200376 | 4.697697 | 1.628355 | 0 | 6.598087 | 0 | 0 | 0 | 0 | 0
2018-02-04 02:17 | 382079.5 | 1320.0001 | 8 | 51 | 4.200398 | 3.999271 | 1.77294 | 0 | 7.205396 | 0 | 0 | 0 | 0 | 0
2018-02-04 02:19 | 382199.5 | 1440.0009 | 8 | 51 | 4.200369 | 3.386724 | 1.895768 | 0 | 7.721315 | 0 | 0 | 0 | 0 | 0
2018-02-04 02:19 | 382226.3 | 1466.8104 | 8 | 51 | 4.200358 | 3.259968 | 1.920504 | 0 | 7.825218 | 0 | 0 | 0 | 0 | 0
2018-02-04 02:21 | 382346.3 | 120 | 9 | 51 | 4.229665 | 3.259884 | 2.028688 | 0 | 8.281108 | 0 | 0 | 0 | 0 | 0
2018-02-04 02:23 | 382466.3 | 240.0009 | 9 | 51 | 4.263256 | 3.25988 | 2.137313 | 0 | 8.742355 | 0 | 0 | 0 | 0 | 0
2018-02-04 02:25 | 382586.3 | 360.0008 | 9 | 51 | 4.299096 | 3.259865 | 2.245931 | 0 | 9.207353 | 0 | 0 | 0 | 0 | 0
2018-02-04 02:27 | 382706.3 | 480.0001 | 9 | 51 | 4.33684 | 3.259871 | 2.354557 | 0 | 9.676381 | 0 | 0 | 0 | 0 | 0
2018-02-04 02:29 | 382826.3 | 600.0008 | 9 | 51 | 4.376153 | 3.25988 | 2.463184 | 0 | 10.1496 | 0 | 0 | 0 | 0 | 0
2018-02-04 02:31 | 382946.3 | 720.0009 | 9 | 51 | 4.400365 | 2.9562 | 2.569637 | 0 | 10.61724 | 0 | 0 | 0 | 0 | 0
2018-02-04 02:33 | 383066.3 | 840 | 9 | 51 | 4.400349 | 2.411314 | 2.658617 | 0 | 11.00878 | 0 | 0 | 0 | 0 | 0
2018-02-04 02:35 | 383186.3 | 960 | 9 | 51 | 4.400322 | 1.986721 | 2.731602 | 0 | 11.32994 | 0 | 0 | 0 | 0 | 0
2018-02-04 02:37 | 383306.3 | 1080.0001 | 9 | 51 | 4.400306 | 1.652048 | 2.792001 | 0 | 11.59572 | 0 | 0 | 0 | 0 | 0
2018-02-04 02:39 | 383426.3 | 1200.0008 | 9 | 51 | 4.400301 | 1.385956 | 2.842442 | 0 | 11.81767 | 0 | 0 | 0 | 0 | 0
2018-02-04 02:41 | 383546.3 | 1320.0001 | 9 | 51 | 4.400254 | 1.171335 | 2.884922 | 0 | 12.00459 | 0 | 0 | 0 | 0 | 0
2018-02-04 02:43 | 383666.3 | 1440.0008 | 9 | 51 | 4.400274 | 0.9999542 | 2.920986 | 0 | 12.16328 | 0 | 0 | 0 | 0 | 0
2018-02-04 02:45 | 383786.3 | 1560 | 9 | 51 | 4.400237 | 0.8584557 | 2.951842 | 0 | 12.29906 | 0 | 0 | 0 | 0 | 0
2018-02-04 02:47 | 383906.3 | 1680.0008 | 9 | 51 | 4.400138 | 0.7400856 | 2.978429 | 0 | 12.41605 | 0 | 0 | 0 | 0 | 0
2018-02-04 02:49 | 384026.3 | 1800.0009 | 9 | 51 | 4.400188 | 0.6439018 | 3.001481 | 0 | 12.51748 | 0 | 0 | 0 | 0 | 0
2018-02-04 02:51 | 384146.3 | 1920 | 9 | 51 | 4.400232 | 0.5646782 | 3.021546 | 0 | 12.60577 | 0 | 0 | 0 | 0 | 0
2018-02-04 02:53 | 384266.3 | 2040.0001 | 9 | 51 | 4.400212 | 0.4943504 | 3.039102 | 0 | 12.68302 | 0 | 0 | 0 | 0 | 0
2018-02-04 02:55 | 384386.3 | 2160 | 9 | 51 | 4.400149 | 0.4335785 | 3.054513 | 0 | 12.75083 | 0 | 0 | 0 | 0 | 0
2018-02-04 02:57 | 384506.3 | 2280.0009 | 9 | 51 | 4.400096 | 0.381752 | 3.068076 | 0 | 12.81051 | 0 | 0 | 0 | 0 | 0
2018-02-04 02:59 | 384626.3 | 2400.0008 | 9 | 51 | 4.400073 | 0.3372955 | 3.08004 | 0 | 12.86315 | 0 | 0 | 0 | 0 | 0
2018-02-04 03:01 | 384746.3 | 2520 | 9 | 51 | 4.400162 | 0.3006725 | 3.090635 | 0 | 12.90977 | 0 | 0 | 0 | 0 | 0
2018-02-04 03:03 | 384866.3 | 2640.0009 | 9 | 51 | 4.400127 | 0.2652931 | 3.100023 | 0 | 12.95108 | 0 | 0 | 0 | 0 | 0
2018-02-04 03:05 | 384986.3 | 2760 | 9 | 51 | 4.400041 | 0.2342644 | 3.108351 | 0 | 12.98772 | 0 | 0 | 0 | 0 | 0
2018-02-04 03:07 | 385106.3 | 2880.0002 | 9 | 51 | 4.400073 | 0.2094059 | 3.115746 | 0 | 13.02026 | 0 | 0 | 0 | 0 | 0
2018-02-04 03:09 | 385226.3 | 3000.0008 | 9 | 51 | 4.400061 | 0.185997 | 3.122317 | 0 | 13.04917 | 0 | 0 | 0 | 0 | 0
2018-02-04 03:11 | 385346.3 | 3120.0002 | 9 | 51 | 4.400039 | 0.1655846 | 3.128176 | 0 | 13.07495 | 0 | 0 | 0 | 0 | 0
2018-02-04 03:13 | 385466.3 | 3240.0017 | 9 | 51 | 4.400036 | 0.14744 | 3.1334 | 0 | 13.09794 | 0 | 0 | 0 | 0 | 0
2018-02-04 03:15 | 385586.3 | 3360.0001 | 9 | 51 | 4.399966 | 0.1300659 | 3.138056 | 0 | 13.11843 | 0 | 0 | 0 | 0 | 0
2018-02-04 03:17 | 385706.3 | 3480.0001 | 9 | 51 | 4.400048 | 0.1177845 | 3.142219 | 0 | 13.13674 | 0 | 0 | 0 | 0 | 0
2018-02-04 03:19 | 385826.3 | 3600.0001 | 9 | 51 | 4.400102 | 0.1063137 | 3.145925 | 0 | 13.15305 | 0 | 0 | 0 | 0 | 0
2018-02-04 03:21 | 385946.3 | 3720.0001 | 9 | 51 | 4.400009 | 0.09404755 | 3.149223 | 0 | 13.16756 | 0 | 0 | 0 | 0 | 0
2018-02-04 03:23 | 386066.3 | 3840.0002 | 9 | 51 | 4.399952 | 0.08264923 | 3.152197 | 0 | 13.18065 | 0 | 0 | 0 | 0 | 0
2018-02-04 03:24 | 386106.7 | 3880.328 | 9 | 51 | 4.400037 | 0.08149529 | 3.153121 | 0 | 13.18471 | 0 | 0 | 0 | 0 | 0

## Statistics_91
Date_Time | Test_Time(s) | Step_Time(s) | Step_Index | Cycle_Index | Voltage(V) | Current(A) | Charge_Capacity(Ah) | Discharge_Capacity(Ah) | Charge_Energy(Wh) | Discharge_Energy(Wh) | ACR(Ohm) | Internal Resistance(Ohm)
2018-01-30 18:13 | 7451.365496 | 300.0014 | 6 | 1 | 3.576075 | 0 | 3.328305 | 3.258463 | 13.8623 | 11.66173
2018-01-30 20:16 | 14841.3 | 300.0015 | 6 | 2 | 3.572688 | 0 | 3.269522 | 3.255724 | 13.62653 | 11.65488
2018-01-30 22:20 | 22250.6199 | 300.0023 | 6 | 3 | 3.570757 | 0 | 3.265371 | 3.252624 | 13.60964 | 11.64462
2018-01-31 00:24 | 29681.10172 | 300.0022 | 6 | 4 | 3.569228 | 0 | 3.260794 | 3.249272 | 13.59137 | 11.63234
2018-01-31 02:27 | 37114.23 | 300.0023 | 6 | 5 | 3.568498 | 0 | 3.254989 | 3.245421 | 13.56837 | 11.61847
2018-01-31 04:31 | 44540.72 | 300.0015 | 6 | 6 | 3.567778 | 0 | 3.251359 | 3.241537 | 13.55444 | 11.60418
2018-01-31 06:35 | 51981.88 | 300.0023 | 6 | 7 | 3.567739 | 0 | 3.247512 | 3.23773 | 13.53946 | 11.59069
2018-01-31 08:40 | 59445.06 | 300.0023 | 6 | 8 | 3.566615 | 0 | 3.243455 | 3.235147 | 13.52406 | 11.5812
2018-01-31 10:44 | 66922.71116 | 300.0014 | 6 | 9 | 3.569963 | 0 | 3.24009 | 3.229814 | 13.51085 | 11.5612
2018-01-31 12:49 | 74393.3 | 300.0015 | 6 | 10 | 3.569164 | 0 | 3.234427 | 3.2268 | 13.49005 | 11.54913
2018-01-31 14:53 | 81874.68 | 300.0015 | 6 | 11 | 3.570745 | 0 | 3.231668 | 3.223013 | 13.47876 | 11.53483
2018-01-31 16:58 | 89329.49 | 300.0022 | 6 | 12 | 3.571293 | 0 | 3.226285 | 3.218845 | 13.45852 | 11.51939
2018-01-31 19:03 | 96824.36 | 300.0015 | 6 | 13 | 3.571469 | 0 | 3.223522 | 3.216666 | 13.44831 | 11.51078
2018-01-31 21:07 | 104301.7 | 300.0016 | 6 | 14 | 3.571786 | 0 | 3.220543 | 3.213596 | 13.43735 | 11.50032
2018-01-31 23:12 | 111789 | 300.0016 | 6 | 15 | 3.571726 | 0 | 3.21745 | 3.211182 | 13.42477 | 11.49044
2018-02-01 01:17 | 119288.9 | 300.0015 | 6 | 16 | 3.57247 | 0 | 3.214974 | 3.208567 | 13.41641 | 11.48106
2018-02-01 03:22 | 126796.5 | 300.0016 | 6 | 17 | 3.573084 | 0 | 3.211901 | 3.205929 | 13.40479 | 11.46986
2018-02-01 05:27 | 134310.267 | 300.0016 | 6 | 18 | 3.573902 | 0 | 3.20913 | 3.203095 | 13.39442 | 11.45803
2018-02-01 07:33 | 141839.9 | 300.0014 | 6 | 19 | 3.574498 | 0 | 3.206668 | 3.20109 | 13.38556 | 11.45091
2018-02-01 09:38 | 149376.1 | 300.0015 | 6 | 20 | 3.574897 | 0 | 3.204234 | 3.198983 | 13.37697 | 11.44103
2018-02-01 11:44 | 156897.6 | 300.0023 | 6 | 21 | 3.575833 | 0 | 3.201424 | 3.196192 | 13.36628 | 11.4301
2018-02-01 13:50 | 164441.8 | 300.003 | 6 | 22 | 3.576374 | 0 | 3.199066 | 3.19423 | 13.35744 | 11.42233
2018-02-01 15:55 | 171970.7 | 300.0021 | 6 | 23 | 3.578043 | 0 | 3.19624 | 3.190965 | 13.34702 | 11.40837
2018-02-01 18:01 | 179523.1 | 300.0015 | 6 | 24 | 3.578101 | 0 | 3.193421 | 3.188951 | 13.33754 | 11.4006
2018-02-01 20:07 | 187059.7 | 300.0023 | 6 | 25 | 3.57699 | 0 | 3.191808 | 3.188025 | 13.33155 | 11.3976
2018-02-01 22:12 | 194587.8 | 300.0015 | 6 | 26 | 3.577072 | 0 | 3.19049 | 3.186137 | 13.32547 | 11.38886
2018-02-02 00:18 | 202136.3 | 300.0023 | 6 | 27 | 3.577789 | 0 | 3.189106 | 3.184574 | 13.32011 | 11.38355
2018-02-02 02:24 | 209691.5 | 300.0037 | 6 | 28 | 3.578679 | 0 | 3.187176 | 3.182492 | 13.31294 | 11.3756
2018-02-02 04:30 | 217250 | 300.0013 | 6 | 29 | 3.57949 | 0 | 3.185127 | 3.180558 | 13.30591 | 11.36754
2018-02-02 06:36 | 224809.4 | 300.0016 | 6 | 30 | 3.578891 | 0 | 3.182851 | 3.179354 | 13.29773 | 11.36273
2018-02-02 08:42 | 232378.6 | 300.0032 | 6 | 31 | 3.579959 | 0 | 3.181914 | 3.177279 | 13.29397 | 11.35464
2018-02-02 10:48 | 239933.2 | 300.0021 | 6 | 32 | 3.581736 | 0 | 3.179079 | 3.174194 | 13.28387 | 11.34095
2018-02-02 12:54 | 247502.1 | 300.0031 | 6 | 33 | 3.582297 | 0 | 3.176841 | 3.172563 | 13.27625 | 11.33426
2018-02-02 15:00 | 255069.4 | 300.0022 | 6 | 34 | 3.583575 | 0 | 3.174892 | 3.170448 | 13.26835 | 11.32567
2018-02-02 17:06 | 262640.3 | 300.0014 | 6 | 35 | 3.583714 | 0 | 3.172214 | 3.168117 | 13.25865 | 11.31671
2018-02-02 19:13 | 270226.7 | 300.0022 | 6 | 36 | 3.584825 | 0 | 3.170604 | 3.166404 | 13.25215 | 11.31014
2018-02-02 21:19 | 277806.9 | 300.0022 | 6 | 37 | 3.585166 | 0 | 3.168418 | 3.164065 | 13.24464 | 11.30065
2018-02-02 23:26 | 285405.8 | 300.0022 | 6 | 38 | 3.586523 | 0 | 3.166645 | 3.161955 | 13.23805 | 11.29224
2018-02-03 01:32 | 293010.1 | 300.0017 | 6 | 39 | 3.586021 | 0 | 3.164041 | 3.161156 | 13.22863 | 11.28859
2018-02-03 03:39 | 300606.6 | 300.0023 | 6 | 40 | 3.586796 | 0 | 3.163433 | 3.159536 | 13.22626 | 11.28257
2018-02-03 05:46 | 308200 | 300.0039 | 6 | 41 | 3.587115 | 0 | 3.161438 | 3.157433 | 13.21846 | 11.2743
2018-02-03 07:52 | 315790.8 | 300.0024 | 6 | 42 | 3.588823 | 0 | 3.159357 | 3.154839 | 13.21033 | 11.26288
2018-02-03 09:59 | 323395.4 | 300.0024 | 6 | 43 | 3.588987 | 0 | 3.156889 | 3.153431 | 13.2017 | 11.2577
2018-02-03 12:06 | 330997.3 | 300.0014 | 6 | 44 | 3.589503 | 0 | 3.155546 | 3.151717 | 13.19638 | 11.25146
2018-02-03 14:12 | 338603.6 | 300.0024 | 6 | 45 | 3.591037 | 0 | 3.153945 | 3.149304 | 13.19125 | 11.24045
2018-02-03 16:19 | 346219.5 | 300.0013 | 6 | 46 | 3.591964 | 0 | 3.151136 | 3.147025 | 13.18113 | 11.23128
2018-02-03 18:26 | 353828 | 300.0015 | 6 | 47 | 3.593344 | 0 | 3.148952 | 3.144619 | 13.1729 | 11.22167
2018-02-03 20:33 | 361445.2 | 300.0022 | 6 | 48 | 3.592648 | 0 | 3.146757 | 3.143942 | 13.1651 | 11.21917
2018-02-03 22:40 | 369055 | 300.0016 | 6 | 49 | 3.594001 | 0 | 3.146211 | 3.141744 | 13.16214 | 11.21068
2018-02-04 00:47 | 376668.7 | 300.0023 | 6 | 50 | 3.596388 | 0 | 3.14386 | 3.138666 | 13.15325 | 11.19809
2018-02-04 02:15 | 381955 | 3830.9769 | 9 | 51 | 4.400035 | 0.0814991 | 3.14047 | 0 | 13.14124 | 0

## Channel_91_1
Date_Time | Test_Time(s) | Step_Time(s) | Step_Index | Cycle_Index | Voltage(V) | Current(A) | Charge_Capacity(Ah) | Discharge_Capacity(Ah) | Charge_Energy(Wh) | Discharge_Energy(Wh) | ACR(Ohm) | Internal Resistance(Ohm) | dV/dt(V/s) | dI/dt(A/s)
2018-01-30 16:09 | 10.0013 | 10.0012 | 1 | 1 | 3.487646 | 0 | 0 | 0 | 0 | 0 | 0 | 0 | 0 | 0
2018-01-30 16:09 | 10.0016 | 10.0015 | 1 | 1 | 3.487646 | 0 | 0 | 0 | 0 | 0 | 0 | 0 | 0 | 0
2018-01-30 16:11 | 130.0801 | 120.0017 | 2 | 1 | 3.904378 | 4.889889 | 0.1622939 | 0 | 0.6225144 | 0 | 0 | 0 | 0 | 0
2018-01-30 16:13 | 250.0793 | 240.0009 | 2 | 1 | 3.950209 | 4.889906 | 0.3252651 | 0 | 1.262824 | 0 | 0 | 0 | 0 | 0
2018-01-30 16:15 | 370.0794 | 360.001 | 2 | 1 | 3.983502 | 4.8899 | 0.4882293 | 0 | 1.909387 | 0 | 0 | 0 | 0 | 0
2018-01-30 16:17 | 490.0785 | 480.0001 | 2 | 1 | 4.01185 | 4.889832 | 0.6511893 | 0 | 2.560891 | 0 | 0 | 0 | 0 | 0
2018-01-30 16:19 | 610.0793 | 600.0009 | 2 | 1 | 4.03612 | 4.890175 | 0.8141676 | 0 | 3.216764 | 0 | 0 | 0 | 0 | 0
2018-01-30 16:21 | 730.0793 | 720.0009 | 2 | 1 | 4.057608 | 4.89019 | 0.9771362 | 0 | 3.876298 | 0 | 0 | 0 | 0 | 0
2018-01-30 16:23 | 850.0793 | 840.0009 | 2 | 1 | 4.079637 | 4.890163 | 1.140117 | 0 | 4.539376 | 0 | 0 | 0 | 0 | 0
2018-01-30 16:25 | 970.0794 | 960.001 | 2 | 1 | 4.104382 | 4.889807 | 1.303088 | 0 | 5.206209 | 0 | 0 | 0 | 0 | 0
2018-01-30 16:27 | 1090.0794 | 1080.001 | 2 | 1 | 4.131722 | 4.889872 | 1.466051 | 0 | 5.87726 | 0 | 0 | 0 | 0 | 0
2018-01-30 16:29 | 1210.0785 | 1200.0001 | 2 | 1 | 4.162584 | 4.889849 | 1.629024 | 0 | 6.55308 | 0 | 0 | 0 | 0 | 0
2018-01-30 16:31 | 1330.0785 | 1320.0001 | 2 | 1 | 4.197962 | 4.889841 | 1.792002 | 0 | 7.234306 | 0 | 0 | 0 | 0 | 0
2018-01-30 16:33 | 1450.0793 | 1440.0009 | 2 | 1 | 4.20033 | 4.176544 | 1.943208 | 0 | 7.869412 | 0 | 0 | 0 | 0 | 0
2018-01-30 16:35 | 1570.0786 | 1560.0002 | 2 | 1 | 4.200317 | 3.541544 | 2.071599 | 0 | 8.408696 | 0 | 0 | 0 | 0 | 0
2018-01-30 16:36 | 1628.5425 | 1618.4641 | 2 | 1 | 4.200306 | 3.259989 | 2.126804 | 0 | 8.640575 | 0 | 0 | 0 | 0 | 0
2018-01-30 16:38 | 1748.55552 | 120.0002 | 3 | 1 | 4.228587 | 3.260122 | 2.23502 | 0 | 9.096526 | 0 | 0 | 0 | 0 | 0
2018-01-30 16:40 | 1868.55542 | 240.0001 | 3 | 1 | 4.261832 | 3.260092 | 2.343674 | 0 | 9.557761 | 0 | 0 | 0 | 0 | 0
2018-01-30 16:42 | 1988.55542 | 360.0001 | 3 | 1 | 4.297519 | 3.260113 | 2.452331 | 0 | 10.02276 | 0 | 0 | 0 | 0 | 0
2018-01-30 16:44 | 2108.55542 | 480.0001 | 3 | 1 | 4.335293 | 3.260098 | 2.560984 | 0 | 10.49173 | 0 | 0 | 0 | 0 | 0
2018-01-30 16:46 | 2228.55622 | 600.0009 | 3 | 1 | 4.374688 | 3.260098 | 2.66964 | 0 | 10.96491 | 0 | 0 | 0 | 0 | 0
2018-01-30 16:48 | 2348.55542 | 720.0001 | 3 | 1 | 4.400358 | 2.964598 | 2.776332 | 0 | 11.43351 | 0 | 0 | 0 | 0 | 0
2018-01-30 16:50 | 2468.55542 | 840.0001 | 3 | 1 | 4.40028 | 2.407949 | 2.865396 | 0 | 11.82541 | 0 | 0 | 0 | 0 | 0
2018-01-30 16:52 | 2588.55622 | 960.0009 | 3 | 1 | 4.400243 | 1.981045 | 2.938272 | 0 | 12.14609 | 0 | 0 | 0 | 0 | 0
2018-01-30 16:54 | 2708.55622 | 1080.0009 | 3 | 1 | 4.400266 | 1.646667 | 2.998502 | 0 | 12.41112 | 0 | 0 | 0 | 0 | 0
2018-01-30 16:56 | 2828.55542 | 1200.0001 | 3 | 1 | 4.400202 | 1.37849 | 3.048716 | 0 | 12.63207 | 0 | 0 | 0 | 0 | 0
2018-01-30 16:58 | 2948.55622 | 1320.0009 | 3 | 1 | 4.400161 | 1.16293 | 3.090948 | 0 | 12.8179 | 0 | 0 | 0 | 0 | 0
2018-01-30 17:00 | 3068.55532 | 1440 | 3 | 1 | 4.400062 | 0.9868984 | 3.126722 | 0 | 12.97531 | 0 | 0 | 0 | 0 | 0
2018-01-30 17:02 | 3188.55622 | 1560.0009 | 3 | 1 | 4.400188 | 0.8475304 | 3.157241 | 0 | 13.1096 | 0 | 0 | 0 | 0 | 0
2018-01-30 17:04 | 3308.55622 | 1680.0009 | 3 | 1 | 4.400112 | 0.7266788 | 3.183395 | 0 | 13.22468 | 0 | 0 | 0 | 0 | 0
2018-01-30 17:06 | 3428.55542 | 1800.0001 | 3 | 1 | 4.400098 | 0.6259804 | 3.205897 | 0 | 13.32369 | 0 | 0 | 0 | 0 | 0
2018-01-30 17:08 | 3548.55542 | 1920.0001 | 3 | 1 | 4.400099 | 0.541029 | 3.225319 | 0 | 13.40915 | 0 | 0 | 0 | 0 | 0
2018-01-30 17:10 | 3668.55532 | 2040 | 3 | 1 | 4.400067 | 0.4677315 | 3.24209 | 0 | 13.48295 | 0 | 0 | 0 | 0 | 0
2018-01-30 17:12 | 3788.55622 | 2160.0009 | 3 | 1 | 4.400097 | 0.4051285 | 3.256599 | 0 | 13.54678 | 0 | 0 | 0 | 0 | 0
2018-01-30 17:14 | 3908.55542 | 2280.0001 | 3 | 1 | 4.400038 | 0.349575 | 3.269146 | 0 | 13.60199 | 0 | 0 | 0 | 0 | 0
2018-01-30 17:16 | 4028.55622 | 2400.0009 | 3 | 1 | 4.400064 | 0.3023567 | 3.279973 | 0 | 13.64963 | 0 | 0 | 0 | 0 | 0
2018-01-30 17:18 | 4148.55542 | 2520.0001 | 3 | 1 | 4.400069 | 0.2609425 | 3.289316 | 0 | 13.69074 | 0 | 0 | 0 | 0 | 0
2018-01-30 17:20 | 4268.55542 | 2640.0001 | 3 | 1 | 4.400051 | 0.2240219 | 3.297384 | 0 | 13.72624 | 0 | 0 | 0 | 0 | 0
2018-01-30 17:22 | 4388.55622 | 2760.0009 | 3 | 1 | 4.399987 | 0.1918678 | 3.304306 | 0 | 13.7567 | 0 | 0 | 0 | 0 | 0
2018-01-30 17:24 | 4508.55542 | 2880.0001 | 3 | 1 | 4.400022 | 0.1655025 | 3.310266 | 0 | 13.78292 | 0 | 0 | 0 | 0 | 0
2018-01-30 17:26 | 4628.55542 | 3000.0001 | 3 | 1 | 4.400002 | 0.1407719 | 3.315386 | 0 | 13.80545 | 0 | 0 | 0 | 0 | 0
2018-01-30 17:28 | 4748.55542 | 3120.0001 | 3 | 1 | 4.40002 | 0.1224861 | 3.31978 | 0 | 13.82478 | 0 | 0 | 0 | 0 | 0
2018-01-30 17:30 | 4868.55552 | 3240.0002 | 3 | 1 | 4.399969 | 0.1027451 | 3.323545 | 0 | 13.84135 | 0 | 0 | 0 | 0 | 0
2018-01-30 17:32 | 4988.55622 | 3360.0009 | 3 | 1 | 4.400035 | 0.08992004 | 3.326786 | 0 | 13.85561 | 0 | 0 | 0 | 0 | 0
2018-01-30 17:33 | 5051.70412 | 3423.1488 | 3 | 1 | 4.400009 | 0.08149147 | 3.328305 | 0 | 13.8623 | 0 | 0 | 0 | 0 | 0
2018-01-30 17:35 | 5171.749052 | 120.0008 | 4 | 1 | 4.394977 | 0 | 3.328305 | 0 | 13.8623 | 0 | 0 | 0 | 0 | 0
2018-01-30 17:37 | 5291.748252 | 240 | 4 | 1 | 4.394341 | 0 | 3.328305 | 0 | 13.8623 | 0 | 0 | 0 | 0 | 0
2018-01-30 17:38 | 5351.750552 | 300.0023 | 4 | 1 | 4.394135 | 0 | 3.328305 | 0 | 13.8623 | 0 | 0 | 0 | 0 | 0
2018-01-30 17:40 | 5471.828992 | 120.0001 | 5 | 1 | 3.997374 | -6.520052 | 3.328305 | 0.2172464 | 13.8623 | 0.8809259 | 0 | 0 | 0 | 0
2018-01-30 17:42 | 5591.828992 | 240.0001 | 5 | 1 | 3.911629 | -6.520047 | 3.328305 | 0.4345383 | 13.8623 | 1.740078 | 0 | 0 | 0 | 0
2018-01-30 17:44 | 5711.829892 | 360.001 | 5 | 1 | 3.830303 | -6.520062 | 3.328305 | 0.6518356 | 13.8623 | 2.58116 | 0 | 0 | 0 | 0
2018-01-30 17:46 | 5831.829792 | 480.0009 | 5 | 1 | 3.753757 | -6.520016 | 3.328305 | 0.8691362 | 13.8623 | 3.405077 | 0 | 0 | 0 | 0
2018-01-30 17:48 | 5951.829792 | 600.0009 | 5 | 1 | 3.68321 | -6.520077 | 3.328305 | 1.086431 | 13.8623 | 4.212959 | 0 | 0 | 0 | 0
2018-01-30 17:50 | 6071.828992 | 720.0001 | 5 | 1 | 3.620428 | -6.520003 | 3.328305 | 1.303725 | 13.8623 | 5.006322 | 0 | 0 | 0 | 0
2018-01-30 17:52 | 6191.828992 | 840.0001 | 5 | 1 | 3.566323 | -6.52004 | 3.328305 | 1.521024 | 13.8623 | 5.786994 | 0 | 0 | 0 | 0
2018-01-30 17:54 | 6311.829792 | 960.0009 | 5 | 1 | 3.521039 | -6.520014 | 3.328305 | 1.738322 | 13.8623 | 6.55689 | 0 | 0 | 0 | 0
2018-01-30 17:56 | 6431.829892 | 1080.001 | 5 | 1 | 3.48233 | -6.520019 | 3.328305 | 1.95562 | 13.8623 | 7.317703 | 0 | 0 | 0 | 0
2018-01-30 17:58 | 6551.828992 | 1200.0001 | 5 | 1 | 3.44721 | -6.519984 | 3.328305 | 2.17291 | 13.8623 | 8.070526 | 0 | 0 | 0 | 0
2018-01-30 18:00 | 6671.829792 | 1320.0009 | 5 | 1 | 3.411646 | -6.519974 | 3.328305 | 2.390208 | 13.8623 | 8.815804 | 0 | 0 | 0 | 0
2018-01-30 18:02 | 6791.829892 | 1440.001 | 5 | 1 | 3.36625 | -6.519987 | 3.328305 | 2.607507 | 13.8623 | 9.552525 | 0 | 0 | 0 | 0
2018-01-30 18:04 | 6911.828992 | 1560.0001 | 5 | 1 | 3.302442 | -6.519923 | 3.328305 | 2.824801 | 13.8623 | 10.27744 | 0 | 0 | 0 | 0
2018-01-30 18:06 | 7031.828992 | 1680.0001 | 5 | 1 | 3.208317 | -6.519916 | 3.328305 | 3.042101 | 13.8623 | 10.98561 | 0 | 0 | 0 | 0
2018-01-30 18:08 | 7151.320092 | 1799.4912 | 5 | 1 | 2.999988 | -6.519895 | 3.328305 | 3.258463 | 13.8623 | 11.66173 | 0 | 0 | 0 | 0
2018-01-30 18:10 | 7271.364796 | 120.0007 | 6 | 1 | 3.550244 | 0 | 3.328305 | 3.258463 | 13.8623 | 11.66173 | 0 | 0 | 0 | 0
2018-01-30 18:12 | 7391.364796 | 240.0007 | 6 | 1 | 3.572521 | 0 | 3.328305 | 3.258463 | 13.8623 | 11.66173 | 0 | 0 | 0 | 0
2018-01-30 18:13 | 7451.365496 | 300.0014 | 6 | 1 | 3.576075 | 0 | 3.328305 | 3.258463 | 13.8623 | 11.66173 | 0 | 0 | 0 | 0
2018-01-30 18:13 | 7451.374644 | 0.0024 | 7 | 2 | 3.576035 | 0 | 0 | 0 | 0 | 0 | 0 | 0 | 0 | 0
2018-01-30 18:15 | 7571.453852 | 120.0001 | 2 | 2 | 3.911969 | 4.88998 | 0.1622492 | 4.41e-10 | 0.627614 | 1.578e-09 | 0 | 0 | 0 | 0
2018-01-30 18:17 | 7691.453852 | 240.0001 | 2 | 2 | 3.95348 | 4.890179 | 0.3252179 | 4.41e-10 | 1.268702 | 1.578e-09 | 0 | 0 | 0 | 0
2018-01-30 18:19 | 7811.454652 | 360.0009 | 2 | 2 | 3.985326 | 4.890112 | 0.4881983 | 4.41e-10 | 1.915722 | 1.578e-09 | 0 | 0 | 0 | 0
2018-01-30 18:21 | 7931.453852 | 480.0001 | 2 | 2 | 4.013021 | 4.889847 | 0.6511687 | 4.41e-10 | 2.56753 | 1.578e-09 | 0 | 0 | 0 | 0
2018-01-30 18:23 | 8051.454652 | 600.0009 | 2 | 2 | 4.036522 | 4.88979 | 0.8141388 | 4.41e-10 | 3.223488 | 1.578e-09 | 0 | 0 | 0 | 0
2018-01-30 18:25 | 8171.453852 | 720.0001 | 2 | 2 | 4.058271 | 4.889931 | 0.977113 | 4.41e-10 | 3.883109 | 1.578e-09 | 0 | 0 | 0 | 0
2018-01-30 18:27 | 8291.453852 | 840.0001 | 2 | 2 | 4.081889 | 4.890114 | 1.140084 | 4.41e-10 | 4.546372 | 1.578e-09 | 0 | 0 | 0 | 0
2018-01-30 18:29 | 8411.453852 | 960.0001 | 2 | 2 | 4.108731 | 4.89016 | 1.303056 | 4.41e-10 | 5.213755 | 1.578e-09 | 0 | 0 | 0 | 0
2018-01-30 18:31 | 8531.453852 | 1080.0001 | 2 | 2 | 4.138305 | 4.890144 | 1.466031 | 4.41e-10 | 5.885751 | 1.578e-09 | 0 | 0 | 0 | 0
2018-01-30 18:33 | 8651.453852 | 1200.0001 | 2 | 2 | 4.171721 | 4.890179 | 1.629007 | 4.41e-10 | 6.562863 | 1.578e-09 | 0 | 0 | 0 | 0
2018-01-30 18:35 | 8771.454652 | 1320.0009 | 2 | 2 | 4.200356 | 4.678791 | 1.791127 | 4.41e-10 | 7.242002 | 1.578e-09 | 0 | 0 | 0 | 0
2018-01-30 18:37 | 8891.454652 | 1440.0009 | 2 | 2 | 4.20032 | 3.960035 | 1.934744 | 4.41e-10 | 7.845245 | 1.578e-09 | 0 | 0 | 0 | 0
2018-01-30 18:39 | 9011.453852 | 1560.0001 | 2 | 2 | 4.200314 | 3.337896 | 2.056144 | 4.41e-10 | 8.355162 | 1.578e-09 | 0 | 0 | 0 | 0
2018-01-30 18:39 | 9027.972152 | 1576.5184 | 2 | 2 | 4.200335 | 3.259998 | 2.071282 | 4.41e-10 | 8.418748 | 1.578e-09 | 0 | 0 | 0 | 0
2018-01-30 18:41 | 9147.985184 | 120.001 | 3 | 2 | 4.228968 | 3.260073 | 2.179498 | 4.41e-10 | 8.874722 | 1.578e-09 | 0 | 0 | 0 | 0
2018-01-30 18:43 | 9267.984384 | 240.0002 | 3 | 2 | 4.262439 | 3.260077 | 2.288149 | 4.41e-10 | 9.335997 | 1.578e-09 | 0 | 0 | 0 | 0
2018-01-30 18:45 | 9387.984384 | 360.0002 | 3 | 2 | 4.298317 | 3.260117 | 2.396801 | 4.41e-10 | 9.801048 | 1.578e-09 | 0 | 0 | 0 | 0
2018-01-30 18:47 | 9507.984384 | 480.0002 | 3 | 2 | 4.336206 | 3.260069 | 2.505451 | 4.41e-10 | 10.2701 | 1.578e-09 | 0 | 0 | 0 | 0
2018-01-30 18:49 | 9627.985184 | 600.001 | 3 | 2 | 4.375591 | 3.260118 | 2.614102 | 4.41e-10 | 10.74336 | 1.578e-09 | 0 | 0 | 0 | 0
2018-01-30 18:51 | 9747.985184 | 720.001 | 3 | 2 | 4.40035 | 2.949877 | 2.720583 | 4.41e-10 | 11.21108 | 1.578e-09 | 0 | 0 | 0 | 0
2018-01-30 18:53 | 9867.984484 | 840.0003 | 3 | 2 | 4.400249 | 2.395218 | 2.809202 | 4.41e-10 | 11.60104 | 1.578e-09 | 0 | 0 | 0 | 0
2018-01-30 18:55 | 9987.984484 | 960.0003 | 3 | 2 | 4.40029 | 1.971466 | 2.881703 | 4.41e-10 | 11.92006 | 1.578e-09 | 0 | 0 | 0 | 0
2018-01-30 18:57 | 10107.98 | 1080.0003 | 3 | 2 | 4.400249 | 1.635704 | 2.941601 | 4.41e-10 | 12.18363 | 1.578e-09 | 0 | 0 | 0 | 0
2018-01-30 18:59 | 10227.98 | 1200.0003 | 3 | 2 | 4.400242 | 1.370441 | 2.991538 | 4.41e-10 | 12.40337 | 1.578e-09 | 0 | 0 | 0 | 0
2018-01-30 19:01 | 10347.98 | 1320.0002 | 3 | 2 | 4.400159 | 1.155252 | 3.0335 | 4.41e-10 | 12.58801 | 1.578e-09 | 0 | 0 | 0 | 0
2018-01-30 19:03 | 10467.98 | 1440.0003 | 3 | 2 | 4.400188 | 0.9830303 | 3.069048 | 4.41e-10 | 12.74442 | 1.578e-09 | 0 | 0 | 0 | 0
2018-01-30 19:05 | 10587.98 | 1560.0002 | 3 | 2 | 4.400102 | 0.8398418 | 3.099365 | 4.41e-10 | 12.87782 | 1.578e-09 | 0 | 0 | 0 | 0
2018-01-30 19:07 | 10707.98 | 1680.0002 | 3 | 2 | 4.400178 | 0.7252407 | 3.12537 | 4.41e-10 | 12.99225 | 1.578e-09 | 0 | 0 | 0 | 0
2018-01-30 19:09 | 10827.98 | 1800.0002 | 3 | 2 | 4.400135 | 0.6242599 | 3.147775 | 4.41e-10 | 13.09083 | 1.578e-09 | 0 | 0 | 0 | 0
2018-01-30 19:11 | 10947.98 | 1920.0002 | 3 | 2 | 4.400084 | 0.5394535 | 3.167124 | 4.41e-10 | 13.17597 | 1.578e-09 | 0 | 0 | 0 | 0
2018-01-30 19:13 | 11067.98 | 2040.0002 | 3 | 2 | 4.400115 | 0.4674339 | 3.183866 | 4.41e-10 | 13.24964 | 1.578e-09 | 0 | 0 | 0 | 0
2018-01-30 19:15 | 11187.98 | 2160.0003 | 3 | 2 | 4.400122 | 0.4048538 | 3.198348 | 4.41e-10 | 13.31336 | 1.578e-09 | 0 | 0 | 0 | 0
2018-01-30 19:17 | 11307.98 | 2280.0002 | 3 | 2 | 4.400024 | 0.3480244 | 3.210881 | 4.41e-10 | 13.3685 | 1.578e-09 | 0 | 0 | 0 | 0
2018-01-30 19:19 | 11427.98 | 2400.0002 | 3 | 2 | 4.400024 | 0.3007603 | 3.221716 | 4.41e-10 | 13.41618 | 1.578e-09 | 0 | 0 | 0 | 0
2018-01-30 19:21 | 11547.98 | 2520.0002 | 3 | 2 | 4.400062 | 0.2605247 | 3.231063 | 4.41e-10 | 13.45731 | 1.578e-09 | 0 | 0 | 0 | 0
2018-01-30 19:23 | 11667.98 | 2640.0003 | 3 | 2 | 4.400077 | 0.223978 | 3.239115 | 4.41e-10 | 13.49274 | 1.578e-09 | 0 | 0 | 0 | 0
2018-01-30 19:25 | 11787.98 | 2760.0003 | 3 | 2 | 4.400092 | 0.1913872 | 3.245975 | 4.41e-10 | 13.52292 | 1.578e-09 | 0 | 0 | 0 | 0
2018-01-30 19:27 | 11907.98 | 2880.0002 | 3 | 2 | 4.400057 | 0.1632843 | 3.251836 | 4.41e-10 | 13.54871 | 1.578e-09 | 0 | 0 | 0 | 0
2018-01-30 19:29 | 12027.98 | 3000.0002 | 3 | 2 | 4.400021 | 0.1396904 | 3.256889 | 4.41e-10 | 13.57094 | 1.578e-09 | 0 | 0 | 0 | 0
2018-01-30 19:31 | 12147.98 | 3120.0003 | 3 | 2 | 4.400064 | 0.1216373 | 3.261232 | 4.41e-10 | 13.59005 | 1.578e-09 | 0 | 0 | 0 | 0
2018-01-30 19:33 | 12267.98 | 3240.0002 | 3 | 2 | 4.400032 | 0.1042271 | 3.264982 | 4.41e-10 | 13.60655 | 1.578e-09 | 0 | 0 | 0 | 0
2018-01-30 19:35 | 12387.98 | 3360.0003 | 3 | 2 | 4.400023 | 0.08987808 | 3.268202 | 4.41e-10 | 13.62072 | 1.578e-09 | 0 | 0 | 0 | 0
2018-01-30 19:36 | 12443.12 | 3415.1313 | 3 | 2 | 4.399927 | 0.0814991 | 3.269522 | 4.41e-10 | 13.62653 | 1.578e-09 | 0 | 0 | 0 | 0
2018-01-30 19:38 | 12563.16 | 120 | 4 | 2 | 4.394953 | 0 | 3.269522 | 4.41e-10 | 13.62653 | 1.578e-09 | 0 | 0 | 0 | 0
2018-01-30 19:40 | 12683.16 | 240 | 4 | 2 | 4.394356 | 0 | 3.269522 | 4.41e-10 | 13.62653 | 1.578e-09 | 0 | 0 | 0 | 0
2018-01-30 19:41 | 12743.16 | 300.0023 | 4 | 2 | 4.394151 | 0 | 3.269522 | 4.41e-10 | 13.62653 | 1.578e-09 | 0 | 0 | 0 | 0
2018-01-30 19:43 | 12863.24 | 120.001 | 5 | 2 | 3.998394 | -6.519995 | 3.269522 | 0.2172333 | 13.62653 | 0.8810387 | 0 | 0 | 0 | 0
2018-01-30 19:45 | 12983.24 | 240.0001 | 5 | 2 | 3.912938 | -6.519907 | 3.269522 | 0.4344771 | 13.62653 | 1.740266 | 0 | 0 | 0 | 0
2018-01-30 19:47 | 13103.24 | 360.0001 | 5 | 2 | 3.831675 | -6.519919 | 3.269522 | 0.6517609 | 13.62653 | 2.581585 | 0 | 0 | 0 | 0
2018-01-30 19:49 | 13223.24 | 480.001 | 5 | 2 | 3.755047 | -6.519905 | 3.269522 | 0.8690436 | 13.62653 | 3.405723 | 0 | 0 | 0 | 0
2018-01-30 19:51 | 13343.24 | 600.001 | 5 | 2 | 3.684406 | -6.51993 | 3.269522 | 1.086333 | 13.62653 | 4.213857 | 0 | 0 | 0 | 0
2018-01-30 19:53 | 13463.24 | 720.001 | 5 | 2 | 3.621587 | -6.519938 | 3.269522 | 1.303626 | 13.62653 | 5.007476 | 0 | 0 | 0 | 0
2018-01-30 19:55 | 13583.24 | 840.0009 | 5 | 2 | 3.567368 | -6.519959 | 3.269522 | 1.520922 | 13.62653 | 5.788373 | 0 | 0 | 0 | 0
2018-01-30 19:57 | 13703.24 | 960.001 | 5 | 2 | 3.52192 | -6.519913 | 3.269522 | 1.738225 | 13.62653 | 6.558491 | 0 | 0 | 0 | 0
2018-01-30 19:59 | 13823.24 | 1080.001 | 5 | 2 | 3.483017 | -6.519905 | 3.269522 | 1.955521 | 13.62653 | 7.319468 | 0 | 0 | 0 | 0
2018-01-30 20:01 | 13943.24 | 1200.0002 | 5 | 2 | 3.447753 | -6.519955 | 3.269522 | 2.172824 | 13.62653 | 8.072472 | 0 | 0 | 0 | 0
2018-01-30 20:03 | 14063.24 | 1320.001 | 5 | 2 | 3.41184 | -6.51998 | 3.269522 | 2.390121 | 13.62653 | 8.817824 | 0 | 0 | 0 | 0
2018-01-30 20:05 | 14183.24 | 1440.001 | 5 | 2 | 3.36592 | -6.519953 | 3.269522 | 2.607422 | 13.62653 | 9.554542 | 0 | 0 | 0 | 0
2018-01-30 20:07 | 14303.24 | 1560.0009 | 5 | 2 | 3.301716 | -6.519984 | 3.269522 | 2.824722 | 13.62653 | 10.27936 | 0 | 0 | 0 | 0
2018-01-30 20:09 | 14423.24 | 1680.0001 | 5 | 2 | 3.206842 | -6.519938 | 3.269522 | 3.042021 | 13.62653 | 10.9873 | 0 | 0 | 0 | 0
2018-01-30 20:11 | 14541.25 | 1798.0128 | 5 | 2 | 2.999983 | -6.520005 | 3.269522 | 3.255724 | 13.62653 | 11.65488 | 0 | 0 | 0 | 0
2018-01-30 20:13 | 14661.3 | 120 | 6 | 2 | 3.548044 | 0 | 3.269522 | 3.255724 | 13.62653 | 11.65488 | 0 | 0 | 0 | 0
2018-01-30 20:15 | 14781.3 | 240 | 6 | 2 | 3.569401 | 0 | 3.269522 | 3.255724 | 13.62653 | 11.65488 | 0 | 0 | 0 | 0
2018-01-30 20:16 | 14841.3 | 300.0015 | 6 | 2 | 3.572688 | 0 | 3.269522 | 3.255724 | 13.62653 | 11.65488 | 0 | 0 | 0 | 0
2018-01-30 20:16 | 14841.31 | 0.0025 | 7 | 3 | 3.572761 | 0 | 0 | 0 | 0 | 0 | 0 | 0 | 0 | 0
2018-01-30 20:18 | 14961.39 | 120.0001 | 2 | 3 | 3.911685 | 4.890203 | 0.1622517 | 0 | 0.6274642 | 0 | 0 | 0 | 0 | 0
2018-01-30 20:20 | 15081.39 | 240.0001 | 2 | 3 | 3.953221 | 4.890108 | 0.3251822 | 0 | 1.26835 | 0 | 0 | 0 | 0 | 0
2018-01-30 20:22 | 15201.39 | 360.0009 | 2 | 3 | 3.985214 | 4.890108 | 0.4881641 | 0 | 1.915346 | 0 | 0 | 0 | 0 | 0
2018-01-30 20:24 | 15321.39 | 480.0009 | 2 | 3 | 4.012985 | 4.890163 | 0.6511376 | 0 | 2.567152 | 0 | 0 | 0 | 0 | 0
2018-01-30 20:26 | 15441.39 | 600.0001 | 2 | 3 | 4.036633 | 4.890156 | 0.8141208 | 0 | 3.223165 | 0 | 0 | 0 | 0 | 0
2018-01-30 20:28 | 15561.39 | 720.0009 | 2 | 3 | 4.058489 | 4.890146 | 0.9771088 | 0 | 3.882868 | 0 | 0 | 0 | 0 | 0
2018-01-30 20:30 | 15681.39 | 840.001 | 2 | 3 | 4.082283 | 4.890095 | 1.140089 | 0 | 4.546219 | 0 | 0 | 0 | 0 | 0
2018-01-30 20:32 | 15801.39 | 960.0009 | 2 | 3 | 4.109247 | 4.890158 | 1.303077 | 0 | 5.213739 | 0 | 0 | 0 | 0 | 0
2018-01-30 20:34 | 15921.39 | 1080.0001 | 2 | 3 | 4.139154 | 4.89012 | 1.466058 | 0 | 5.885865 | 0 | 0 | 0 | 0 | 0
2018-01-30 20:36 | 16041.39 | 1200.0001 | 2 | 3 | 4.172711 | 4.890133 | 1.629041 | 0 | 6.563155 | 0 | 0 | 0 | 0 | 0
2018-01-30 20:38 | 16161.39 | 1320.0001 | 2 | 3 | 4.200381 | 4.655962 | 1.790956 | 0 | 7.241565 | 0 | 0 | 0 | 0 | 0
2018-01-30 20:40 | 16281.39 | 1440.001 | 2 | 3 | 4.200362 | 3.939266 | 1.933845 | 0 | 7.841748 | 0 | 0 | 0 | 0 | 0
2018-01-30 20:42 | 16401.39 | 1560.0009 | 2 | 3 | 4.200308 | 3.318205 | 2.054569 | 0 | 8.348832 | 0 | 0 | 0 | 0 | 0
2018-01-30 20:42 | 16413.92 | 1572.5336 | 2 | 3 | 4.200369 | 3.259958 | 2.06602 | 0 | 8.396929 | 0 | 0 | 0 | 0 | 0
2018-01-30 20:44 | 16533.93222 | 120.0009 | 3 | 3 | 4.229074 | 3.260033 | 2.174239 | 0 | 8.852925 | 0 | 0 | 0 | 0 | 0
2018-01-30 20:46 | 16653.93312 | 240.0018 | 3 | 3 | 4.262521 | 3.260044 | 2.282897 | 0 | 9.314243 | 0 | 0 | 0 | 0 | 0
2018-01-30 20:48 | 16773.93222 | 360.0009 | 3 | 3 | 4.298353 | 3.260042 | 2.391547 | 0 | 9.77929 | 0 | 0 | 0 | 0 | 0
2018-01-30 20:50 | 16893.93152 | 480.0002 | 3 | 3 | 4.336188 | 3.260061 | 2.500194 | 0 | 10.24833 | 0 | 0 | 0 | 0 | 0
2018-01-30 20:52 | 17013.93232 | 600.001 | 3 | 3 | 4.375564 | 3.260046 | 2.608848 | 0 | 10.72161 | 0 | 0 | 0 | 0 | 0
2018-01-30 20:54 | 17133.93242 | 720.0011 | 3 | 3 | 4.400345 | 2.950163 | 2.715329 | 0 | 11.18933 | 0 | 0 | 0 | 0 | 0
2018-01-30 20:56 | 17253.93162 | 840.0003 | 3 | 3 | 4.40034 | 2.395786 | 2.803947 | 0 | 11.57928 | 0 | 0 | 0 | 0 | 0
2018-01-30 20:58 | 17373.93232 | 960.001 | 3 | 3 | 4.400315 | 1.969707 | 2.876409 | 0 | 11.89814 | 0 | 0 | 0 | 0 | 0
2018-01-30 21:00 | 17493.93232 | 1080.001 | 3 | 3 | 4.400321 | 1.63575 | 2.936242 | 0 | 12.16142 | 0 | 0 | 0 | 0 | 0
2018-01-30 21:02 | 17613.93232 | 1200.001 | 3 | 3 | 4.400219 | 1.367191 | 2.986105 | 0 | 12.38083 | 0 | 0 | 0 | 0 | 0
2018-01-30 21:04 | 17733.93162 | 1320.0003 | 3 | 3 | 4.400225 | 1.154217 | 3.028013 | 0 | 12.56523 | 0 | 0 | 0 | 0 | 0
2018-01-30 21:06 | 17853.93242 | 1440.0011 | 3 | 3 | 4.400197 | 0.9817162 | 3.063508 | 0 | 12.72142 | 0 | 0 | 0 | 0 | 0
2018-01-30 21:08 | 17973.93232 | 1560.001 | 3 | 3 | 4.400149 | 0.839529 | 3.093781 | 0 | 12.85463 | 0 | 0 | 0 | 0 | 0
2018-01-30 21:10 | 18093.93162 | 1680.0003 | 3 | 3 | 4.40015 | 0.7220058 | 3.119754 | 0 | 12.96891 | 0 | 0 | 0 | 0 | 0
2018-01-30 21:12 | 18213.93162 | 1800.0003 | 3 | 3 | 4.400099 | 0.6221523 | 3.142135 | 0 | 13.06739 | 0 | 0 | 0 | 0 | 0
2018-01-30 21:14 | 18333.93162 | 1920.0003 | 3 | 3 | 4.400109 | 0.5389843 | 3.161461 | 0 | 13.15243 | 0 | 0 | 0 | 0 | 0
2018-01-30 21:16 | 18453.93232 | 2040.001 | 3 | 3 | 4.400078 | 0.4667606 | 3.178193 | 0 | 13.22605 | 0 | 0 | 0 | 0 | 0
2018-01-30 21:18 | 18573.93162 | 2160.0003 | 3 | 3 | 4.400048 | 0.4033871 | 3.192695 | 0 | 13.28986 | 0 | 0 | 0 | 0 | 0
2018-01-30 21:20 | 18693.93232 | 2280.001 | 3 | 3 | 4.400044 | 0.3494987 | 3.205255 | 0 | 13.34512 | 0 | 0 | 0 | 0 | 0
2018-01-30 21:22 | 18813.93152 | 2400.0002 | 3 | 3 | 4.400106 | 0.3041668 | 3.216127 | 0 | 13.39296 | 0 | 0 | 0 | 0 | 0
2018-01-30 21:24 | 18933.93152 | 2520.0002 | 3 | 3 | 4.400072 | 0.2621593 | 3.225519 | 0 | 13.43429 | 0 | 0 | 0 | 0 | 0
2018-01-30 21:26 | 19053.93152 | 2640.0002 | 3 | 3 | 4.400072 | 0.2259331 | 3.23364 | 0 | 13.47002 | 0 | 0 | 0 | 0 | 0
2018-01-30 21:28 | 19173.93232 | 2760.001 | 3 | 3 | 4.400012 | 0.1931438 | 3.240642 | 0 | 13.50083 | 0 | 0 | 0 | 0 | 0
2018-01-30 21:30 | 19293.93232 | 2880.001 | 3 | 3 | 4.400054 | 0.1678333 | 3.246687 | 0 | 13.52743 | 0 | 0 | 0 | 0 | 0
2018-01-30 21:32 | 19413.93152 | 3000.0002 | 3 | 3 | 4.400025 | 0.1433887 | 3.251872 | 0 | 13.55024 | 0 | 0 | 0 | 0 | 0
2018-01-30 21:34 | 19533.93152 | 3120.0002 | 3 | 3 | 4.399995 | 0.1227493 | 3.256322 | 0 | 13.56982 | 0 | 0 | 0 | 0 | 0
2018-01-30 21:36 | 19653.93152 | 3240.0002 | 3 | 3 | 4.400053 | 0.1059971 | 3.260158 | 0 | 13.5867 | 0 | 0 | 0 | 0 | 0
2018-01-30 21:38 | 19773.93232 | 3360.001 | 3 | 3 | 4.400052 | 0.09128571 | 3.263442 | 0 | 13.60115 | 0 | 0 | 0 | 0 | 0
2018-01-30 21:40 | 19854.13782 | 3440.2065 | 3 | 3 | 4.4 | 0.08149529 | 3.265371 | 0 | 13.60964 | 0 | 0 | 0 | 0 | 0
2018-01-30 21:42 | 19974.1823 | 120 | 4 | 3 | 4.395061 | 0 | 3.265371 | 0 | 13.60964 | 0 | 0 | 0 | 0 | 0
2018-01-30 21:44 | 20094.1823 | 240 | 4 | 3 | 4.394483 | 0 | 3.265371 | 0 | 13.60964 | 0 | 0 | 0 | 0 | 0
2018-01-30 21:45 | 20154.1838 | 300.0015 | 4 | 3 | 4.394286 | 0 | 3.265371 | 0 | 13.60964 | 0 | 0 | 0 | 0 | 0
2018-01-30 21:47 | 20274.26 | 120.0016 | 5 | 3 | 3.99878 | -6.519955 | 3.265371 | 0.2172662 | 13.60964 | 0.8811974 | 0 | 0 | 0 | 0
2018-01-30 21:49 | 20394.26 | 240 | 5 | 3 | 3.913445 | -6.519989 | 3.265371 | 0.4345059 | 13.60964 | 1.74051 | 0 | 0 | 0 | 0
2018-01-30 21:51 | 20514.26 | 360 | 5 | 3 | 3.832228 | -6.5199 | 3.265371 | 0.6517527 | 13.60964 | 2.581804 | 0 | 0 | 0 | 0
2018-01-30 21:53 | 20634.26 | 480 | 5 | 3 | 3.755445 | -6.519917 | 3.265371 | 0.8690502 | 13.60964 | 3.406101 | 0 | 0 | 0 | 0
2018-01-30 21:55 | 20754.26 | 600.0001 | 5 | 3 | 3.684753 | -6.519926 | 3.265371 | 1.086346 | 13.60964 | 4.214339 | 0 | 0 | 0 | 0
2018-01-30 21:57 | 20874.26 | 720 | 5 | 3 | 3.621829 | -6.519916 | 3.265371 | 1.303637 | 13.60964 | 5.008017 | 0 | 0 | 0 | 0
2018-01-30 21:59 | 20994.26 | 840 | 5 | 3 | 3.567501 | -6.519913 | 3.265371 | 1.520935 | 13.60964 | 5.788973 | 0 | 0 | 0 | 0
2018-01-30 22:01 | 21114.26 | 960 | 5 | 3 | 3.5219 | -6.519892 | 3.265371 | 1.738229 | 13.60964 | 6.559072 | 0 | 0 | 0 | 0
2018-01-30 22:03 | 21234.26 | 1080 | 5 | 3 | 3.482748 | -6.519888 | 3.265371 | 1.955528 | 13.60964 | 7.320034 | 0 | 0 | 0 | 0
2018-01-30 22:05 | 21354.26 | 1200 | 5 | 3 | 3.447313 | -6.519923 | 3.265371 | 2.172819 | 13.60964 | 8.072921 | 0 | 0 | 0 | 0
2018-01-30 22:07 | 21474.26 | 1320.0009 | 5 | 3 | 3.411341 | -6.519909 | 3.265371 | 2.390123 | 13.60964 | 8.818193 | 0 | 0 | 0 | 0
2018-01-30 22:09 | 21594.26 | 1440.0008 | 5 | 3 | 3.365186 | -6.519856 | 3.265371 | 2.607422 | 13.60964 | 9.554771 | 0 | 0 | 0 | 0
2018-01-30 22:11 | 21714.26 | 1560.0008 | 5 | 3 | 3.300601 | -6.519842 | 3.265371 | 2.824717 | 13.60964 | 10.27938 | 0 | 0 | 0 | 0
2018-01-30 22:13 | 21834.26 | 1680.0008 | 5 | 3 | 3.20497 | -6.519869 | 3.265371 | 3.04202 | 13.60964 | 10.98702 | 0 | 0 | 0 | 0
2018-01-30 22:15 | 21950.57 | 1796.3103 | 5 | 3 | 2.999993 | -6.519874 | 3.265371 | 3.252624 | 13.60964 | 11.64462 | 0 | 0 | 0 | 0
2018-01-30 22:17 | 22070.6184 | 120.0008 | 6 | 3 | 3.546762 | 0 | 3.265371 | 3.252624 | 13.60964 | 11.64462 | 0 | 0 | 0 | 0
2018-01-30 22:19 | 22190.6176 | 240 | 6 | 3 | 3.567552 | 0 | 3.265371 | 3.252624 | 13.60964 | 11.64462 | 0 | 0 | 0 | 0
2018-01-30 22:20 | 22250.6199 | 300.0023 | 6 | 3 | 3.570757 | 0 | 3.265371 | 3.252624 | 13.60964 | 11.64462 | 0 | 0 | 0 | 0
2018-01-30 22:20 | 22250.63 | 0.0024 | 7 | 4 | 3.570894 | 0 | 0 | 0 | 0 | 0 | 0 | 0 | 0 | 0
2018-01-30 22:22 | 22370.71 | 120.0011 | 2 | 4 | 3.911743 | 4.890141 | 0.1622805 | 2.78e-10 | 0.6275274 | 9.93e-10 | 0 | 0 | 0 | 0
2018-01-30 22:24 | 22490.7 | 240.0001 | 2 | 4 | 3.953224 | 4.890141 | 0.3252168 | 2.78e-10 | 1.268442 | 9.93e-10 | 0 | 0 | 0 | 0
2018-01-30 22:26 | 22610.7 | 360.0001 | 2 | 4 | 3.985377 | 4.890133 | 0.4881507 | 2.78e-10 | 1.915261 | 9.93e-10 | 0 | 0 | 0 | 0
2018-01-30 22:28 | 22730.7 | 480.0001 | 2 | 4 | 4.013193 | 4.890141 | 0.6511348 | 2.78e-10 | 2.567139 | 9.93e-10 | 0 | 0 | 0 | 0
2018-01-30 22:30 | 22850.71 | 600.0009 | 2 | 4 | 4.036957 | 4.88987 | 0.8141158 | 2.78e-10 | 3.22319 | 9.93e-10 | 0 | 0 | 0 | 0
2018-01-30 22:32 | 22970.7 | 720.0001 | 2 | 4 | 4.058918 | 4.889814 | 0.9770982 | 2.78e-10 | 3.882935 | 9.93e-10 | 0 | 0 | 0 | 0
2018-01-30 22:34 | 23090.71 | 840.0009 | 2 | 4 | 4.082804 | 4.89012 | 1.140078 | 2.78e-10 | 4.54636 | 9.93e-10 | 0 | 0 | 0 | 0
2018-01-30 22:36 | 23210.71 | 960.0009 | 2 | 4 | 4.110003 | 4.890165 | 1.303059 | 2.78e-10 | 5.213955 | 9.93e-10 | 0 | 0 | 0 | 0
2018-01-30 22:38 | 23330.71 | 1080.0009 | 2 | 4 | 4.140064 | 4.890173 | 1.466039 | 2.78e-10 | 5.886211 | 9.93e-10 | 0 | 0 | 0 | 0
2018-01-30 22:40 | 23450.71 | 1200.0009 | 2 | 4 | 4.173761 | 4.890152 | 1.629019 | 2.78e-10 | 6.563647 | 9.93e-10 | 0 | 0 | 0 | 0
2018-01-30 22:42 | 23570.7 | 1320.0002 | 2 | 4 | 4.20036 | 4.630709 | 1.790672 | 2.78e-10 | 7.241091 | 9.93e-10 | 0 | 0 | 0 | 0
2018-01-30 22:44 | 23690.7 | 1440.0002 | 2 | 4 | 4.200379 | 3.917448 | 1.932802 | 2.78e-10 | 7.83809 | 9.93e-10 | 0 | 0 | 0 | 0
2018-01-30 22:46 | 23810.7 | 1560.0002 | 2 | 4 | 4.200347 | 3.300047 | 2.052831 | 2.78e-10 | 8.342255 | 9.93e-10 | 0 | 0 | 0 | 0
2018-01-30 22:46 | 23818.92 | 1568.2136 | 2 | 4 | 4.200328 | 3.259995 | 2.060317 | 2.78e-10 | 8.373697 | 9.93e-10 | 0 | 0 | 0 | 0
2018-01-30 22:48 | 23938.93 | 120.0001 | 3 | 4 | 4.229033 | 3.260107 | 2.168525 | 2.78e-10 | 8.829646 | 9.93e-10 | 0 | 0 | 0 | 0
2018-01-30 22:50 | 24058.93 | 240.0009 | 3 | 4 | 4.26252 | 3.260052 | 2.277182 | 2.78e-10 | 9.290954 | 9.93e-10 | 0 | 0 | 0 | 0
2018-01-30 22:52 | 24178.93 | 360.0001 | 3 | 4 | 4.29839 | 3.260071 | 2.385835 | 2.78e-10 | 9.756017 | 9.93e-10 | 0 | 0 | 0 | 0
2018-01-30 22:54 | 24298.93 | 480.0001 | 3 | 4 | 4.336201 | 3.260071 | 2.49449 | 2.78e-10 | 10.2251 | 9.93e-10 | 0 | 0 | 0 | 0
2018-01-30 22:56 | 24418.93 | 600.0001 | 3 | 4 | 4.375575 | 3.260061 | 2.603138 | 2.78e-10 | 10.69834 | 9.93e-10 | 0 | 0 | 0 | 0
2018-01-30 22:58 | 24538.93 | 720.0001 | 3 | 4 | 4.400358 | 2.950115 | 2.709624 | 2.78e-10 | 11.16609 | 9.93e-10 | 0 | 0 | 0 | 0
2018-01-30 23:00 | 24658.93 | 840.0009 | 3 | 4 | 4.400348 | 2.396334 | 2.798256 | 2.78e-10 | 11.5561 | 9.93e-10 | 0 | 0 | 0 | 0
2018-01-30 23:02 | 24778.93 | 960.0001 | 3 | 4 | 4.400331 | 1.969288 | 2.870702 | 2.78e-10 | 11.87489 | 9.93e-10 | 0 | 0 | 0 | 0
2018-01-30 23:04 | 24898.93 | 1080.0001 | 3 | 4 | 4.400304 | 1.633848 | 2.930515 | 2.78e-10 | 12.13809 | 9.93e-10 | 0 | 0 | 0 | 0
2018-01-30 23:06 | 25018.93 | 1200.0009 | 3 | 4 | 4.400276 | 1.366703 | 2.980358 | 2.78e-10 | 12.35741 | 9.93e-10 | 0 | 0 | 0 | 0
2018-01-30 23:08 | 25138.93 | 1320.0009 | 3 | 4 | 4.400217 | 1.153038 | 3.022239 | 2.78e-10 | 12.5417 | 9.93e-10 | 0 | 0 | 0 | 0
2018-01-30 23:10 | 25258.93 | 1440.0009 | 3 | 4 | 4.400215 | 0.9801826 | 3.057703 | 2.78e-10 | 12.69775 | 9.93e-10 | 0 | 0 | 0 | 0
2018-01-30 23:12 | 25378.93 | 1560.0001 | 3 | 4 | 4.400212 | 0.8397102 | 3.087955 | 2.78e-10 | 12.83086 | 9.93e-10 | 0 | 0 | 0 | 0
2018-01-30 23:14 | 25498.93 | 1680.001 | 3 | 4 | 4.400195 | 0.7222385 | 3.113919 | 2.78e-10 | 12.9451 | 9.93e-10 | 0 | 0 | 0 | 0
2018-01-30 23:16 | 25618.93 | 1800.001 | 3 | 4 | 4.400145 | 0.623188 | 3.136292 | 2.78e-10 | 13.04355 | 9.93e-10 | 0 | 0 | 0 | 0
2018-01-30 23:18 | 25738.93 | 1920.001 | 3 | 4 | 4.400092 | 0.538147 | 3.155637 | 2.78e-10 | 13.12867 | 9.93e-10 | 0 | 0 | 0 | 0
2018-01-30 23:20 | 25858.93 | 2040.001 | 3 | 4 | 4.400111 | 0.4678917 | 3.172372 | 2.78e-10 | 13.20231 | 9.93e-10 | 0 | 0 | 0 | 0
2018-01-30 23:22 | 25978.93 | 2160.001 | 3 | 4 | 4.400078 | 0.4042053 | 3.186893 | 2.78e-10 | 13.2662 | 9.93e-10 | 0 | 0 | 0 | 0
2018-01-30 23:24 | 26098.93 | 2280.0003 | 3 | 4 | 4.400074 | 0.3501434 | 3.199479 | 2.78e-10 | 13.32158 | 9.93e-10 | 0 | 0 | 0 | 0
2018-01-30 23:26 | 26218.93 | 2400.0003 | 3 | 4 | 4.40002 | 0.3024769 | 3.210373 | 2.78e-10 | 13.36952 | 9.93e-10 | 0 | 0 | 0 | 0
2018-01-30 23:28 | 26338.93 | 2520.001 | 3 | 4 | 4.400062 | 0.2630444 | 3.219818 | 2.78e-10 | 13.41108 | 9.93e-10 | 0 | 0 | 0 | 0
2018-01-30 23:30 | 26458.93 | 2640.001 | 3 | 4 | 4.400082 | 0.2280197 | 3.227979 | 2.78e-10 | 13.44698 | 9.93e-10 | 0 | 0 | 0 | 0
2018-01-30 23:32 | 26578.93 | 2760.0003 | 3 | 4 | 4.400088 | 0.1970119 | 3.235042 | 2.78e-10 | 13.47807 | 9.93e-10 | 0 | 0 | 0 | 0
2018-01-30 23:34 | 26698.93 | 2880.001 | 3 | 4 | 4.400032 | 0.1692772 | 3.241143 | 2.78e-10 | 13.50491 | 9.93e-10 | 0 | 0 | 0 | 0
2018-01-30 23:36 | 26818.93 | 3000.0003 | 3 | 4 | 4.400046 | 0.1463966 | 3.246408 | 2.78e-10 | 13.52808 | 9.93e-10 | 0 | 0 | 0 | 0
2018-01-30 23:38 | 26938.93 | 3120.001 | 3 | 4 | 4.400043 | 0.1260166 | 3.250933 | 2.78e-10 | 13.54798 | 9.93e-10 | 0 | 0 | 0 | 0
2018-01-30 23:40 | 27058.93 | 3240.0003 | 3 | 4 | 4.400102 | 0.1098251 | 3.25483 | 2.78e-10 | 13.56513 | 9.93e-10 | 0 | 0 | 0 | 0
2018-01-30 23:42 | 27178.93 | 3360.001 | 3 | 4 | 4.400029 | 0.09348488 | 3.25819 | 2.78e-10 | 13.57992 | 9.93e-10 | 0 | 0 | 0 | 0
2018-01-30 23:44 | 27286.46 | 3467.5273 | 3 | 4 | 4.400043 | 0.0814991 | 3.260794 | 2.78e-10 | 13.59137 | 9.93e-10 | 0 | 0 | 0 | 0
2018-01-30 23:46 | 27406.5 | 120 | 4 | 4 | 4.395143 | 0 | 3.260794 | 2.78e-10 | 13.59137 | 9.93e-10 | 0 | 0 | 0 | 0
2018-01-30 23:48 | 27526.5 | 240 | 4 | 4 | 4.3946 | 0 | 3.260794 | 2.78e-10 | 13.59137 | 9.93e-10 | 0 | 0 | 0 | 0
2018-01-30 23:49 | 27586.5 | 300.0015 | 4 | 4 | 4.394398 | 0 | 3.260794 | 2.78e-10 | 13.59137 | 9.93e-10 | 0 | 0 | 0 | 0
2018-01-30 23:51 | 27706.58 | 120.0009 | 5 | 4 | 3.998434 | -6.519963 | 3.260794 | 0.2172993 | 13.59137 | 0.8812054 | 0 | 0 | 0 | 0
2018-01-30 23:53 | 27826.58 | 240.0009 | 5 | 4 | 3.913231 | -6.519947 | 3.260794 | 0.4345605 | 13.59137 | 1.74054 | 0 | 0 | 0 | 0
2018-01-30 23:55 | 27946.58 | 360.0009 | 5 | 4 | 3.832019 | -6.519974 | 3.260794 | 0.6517932 | 13.59137 | 2.581732 | 0 | 0 | 0 | 0
2018-01-30 23:57 | 28066.58 | 480.0001 | 5 | 4 | 3.755327 | -6.519877 | 3.260794 | 0.8690405 | 13.59137 | 3.405803 | 0 | 0 | 0 | 0
2018-01-30 23:59 | 28186.58 | 600.0009 | 5 | 4 | 3.684602 | -6.519874 | 3.260794 | 1.086336 | 13.59137 | 4.21401 | 0 | 0 | 0 | 0
2018-01-31 00:01 | 28306.58 | 720.0009 | 5 | 4 | 3.621497 | -6.520026 | 3.260794 | 1.303623 | 13.59137 | 5.007618 | 0 | 0 | 0 | 0
2018-01-31 00:03 | 28426.58 | 840.0009 | 5 | 4 | 3.5671 | -6.519846 | 3.260794 | 1.520912 | 13.59137 | 5.788461 | 0 | 0 | 0 | 0
2018-01-31 00:05 | 28546.58 | 960.0009 | 5 | 4 | 3.521432 | -6.519905 | 3.260794 | 1.73821 | 13.59137 | 6.55848 | 0 | 0 | 0 | 0
2018-01-31 00:07 | 28666.58 | 1080.0001 | 5 | 4 | 3.482352 | -6.519886 | 3.260794 | 1.955508 | 13.59137 | 7.319339 | 0 | 0 | 0 | 0
2018-01-31 00:09 | 28786.58 | 1200.0001 | 5 | 4 | 3.446894 | -6.519902 | 3.260794 | 2.172801 | 13.59137 | 8.072145 | 0 | 0 | 0 | 0
2018-01-31 00:11 | 28906.58 | 1320.0001 | 5 | 4 | 3.410711 | -6.519856 | 3.260794 | 2.390096 | 13.59137 | 8.817279 | 0 | 0 | 0 | 0
2018-01-31 00:13 | 29026.58 | 1440.0009 | 5 | 4 | 3.364303 | -6.51994 | 3.260794 | 2.607394 | 13.59137 | 9.553686 | 0 | 0 | 0 | 0
2018-01-31 00:15 | 29146.58 | 1560.0009 | 5 | 4 | 3.299491 | -6.5199 | 3.260794 | 2.824692 | 13.59137 | 10.27808 | 0 | 0 | 0 | 0
2018-01-31 00:17 | 29266.58 | 1680.0017 | 5 | 4 | 3.203018 | -6.519919 | 3.260794 | 3.04199 | 13.59137 | 10.98539 | 0 | 0 | 0 | 0
2018-01-31 00:19 | 29381.06 | 1794.476 | 5 | 4 | 2.999983 | -6.519934 | 3.260794 | 3.249272 | 13.59137 | 11.63234 | 0 | 0 | 0 | 0
2018-01-31 00:21 | 29501.09942 | 119.9999 | 6 | 4 | 3.545702 | 0 | 3.260794 | 3.249272 | 13.59137 | 11.63234 | 0 | 0 | 0 | 0
2018-01-31 00:23 | 29621.10022 | 240.0007 | 6 | 4 | 3.566097 | 0 | 3.260794 | 3.249272 | 13.59137 | 11.63234 | 0 | 0 | 0 | 0
2018-01-31 00:24 | 29681.10172 | 300.0022 | 6 | 4 | 3.569228 | 0 | 3.260794 | 3.249272 | 13.59137 | 11.63234 | 0 | 0 | 0 | 0
2018-01-31 00:24 | 29681.11 | 0.0026 | 7 | 5 | 3.569318 | 0 | 0 | 0 | 0 | 0 | 0 | 0 | 0 | 0
2018-01-31 00:26 | 29801.19 | 120.0002 | 2 | 5 | 3.911921 | 4.889812 | 0.1622927 | 0 | 0.6275636 | 0 | 0 | 0 | 0 | 0
2018-01-31 00:28 | 29921.19 | 240.001 | 2 | 5 | 3.953422 | 4.890093 | 0.3252573 | 0 | 1.268617 | 0 | 0 | 0 | 0 | 0
2018-01-31 00:30 | 30041.19 | 360.0002 | 2 | 5 | 3.985655 | 4.89011 | 0.4882003 | 0 | 1.915512 | 0 | 0 | 0 | 0 | 0
2018-01-31 00:32 | 30161.19 | 480.0002 | 2 | 5 | 4.013645 | 4.890083 | 0.6511448 | 0 | 2.567288 | 0 | 0 | 0 | 0 | 0
2018-01-31 00:34 | 30281.19 | 600.0002 | 2 | 5 | 4.037466 | 4.890102 | 0.814126 | 0 | 3.223417 | 0 | 0 | 0 | 0 | 0
2018-01-31 00:36 | 30401.19 | 720.0002 | 2 | 5 | 4.059583 | 4.890049 | 0.977109 | 0 | 3.883256 | 0 | 0 | 0 | 0 | 0
2018-01-31 00:38 | 30521.19 | 840.001 | 2 | 5 | 4.083606 | 4.890097 | 1.140083 | 0 | 4.546776 | 0 | 0 | 0 | 0 | 0
2018-01-31 00:40 | 30641.19 | 960.0002 | 2 | 5 | 4.111191 | 4.890118 | 1.303061 | 0 | 5.214514 | 0 | 0 | 0 | 0 | 0
2018-01-31 00:42 | 30761.19 | 1080.0003 | 2 | 5 | 4.141439 | 4.890114 | 1.466047 | 0 | 5.887004 | 0 | 0 | 0 | 0 | 0
2018-01-31 00:44 | 30881.19 | 1200.001 | 2 | 5 | 4.175331 | 4.89011 | 1.629028 | 0 | 6.564682 | 0 | 0 | 0 | 0 | 0
2018-01-31 00:46 | 31001.19 | 1320.0002 | 2 | 5 | 4.200378 | 4.598436 | 1.790296 | 0 | 7.24069 | 0 | 0 | 0 | 0 | 0
2018-01-31 00:48 | 31121.19 | 1440.0002 | 2 | 5 | 4.200381 | 3.889923 | 1.931429 | 0 | 7.833498 | 0 | 0 | 0 | 0 | 0
2018-01-31 00:50 | 31241.19 | 1560.0002 | 2 | 5 | 4.20035 | 3.27496 | 2.050588 | 0 | 8.334007 | 0 | 0 | 0 | 0 | 0
2018-01-31 00:50 | 31244.31 | 1563.1225 | 2 | 5 | 4.200332 | 3.259974 | 2.053421 | 0 | 8.345907 | 0 | 0 | 0 | 0 | 0
2018-01-31 00:52 | 31364.33 | 120.0009 | 3 | 5 | 4.229047 | 3.260023 | 2.161631 | 0 | 8.801865 | 0 | 0 | 0 | 0 | 0
2018-01-31 00:54 | 31484.33 | 240.0009 | 3 | 5 | 4.262541 | 3.260054 | 2.270286 | 0 | 9.26317 | 0 | 0 | 0 | 0 | 0
2018-01-31 00:56 | 31604.33 | 360.0009 | 3 | 5 | 4.298388 | 3.26 | 2.378939 | 0 | 9.728231 | 0 | 0 | 0 | 0 | 0
2018-01-31 00:58 | 31724.33 | 480.0009 | 3 | 5 | 4.336159 | 3.26004 | 2.487597 | 0 | 10.19732 | 0 | 0 | 0 | 0 | 0
2018-01-31 01:00 | 31844.33 | 600.0001 | 3 | 5 | 4.375517 | 3.26004 | 2.596251 | 0 | 10.67059 | 0 | 0 | 0 | 0 | 0
2018-01-31 01:02 | 31964.33 | 720.0001 | 3 | 5 | 4.400371 | 2.951899 | 2.702755 | 0 | 11.13842 | 0 | 0 | 0 | 0 | 0
2018-01-31 01:04 | 32084.33 | 840.0009 | 3 | 5 | 4.400341 | 2.395681 | 2.791399 | 0 | 11.52848 | 0 | 0 | 0 | 0 | 0
2018-01-31 01:06 | 32204.33 | 960.0001 | 3 | 5 | 4.400309 | 1.968822 | 2.863855 | 0 | 11.84731 | 0 | 0 | 0 | 0 | 0
2018-01-31 01:08 | 32324.33 | 1080.0009 | 3 | 5 | 4.40033 | 1.635357 | 2.923676 | 0 | 12.11054 | 0 | 0 | 0 | 0 | 0
2018-01-31 01:10 | 32444.33 | 1200.0001 | 3 | 5 | 4.400262 | 1.366482 | 2.973521 | 0 | 12.32987 | 0 | 0 | 0 | 0 | 0
2018-01-31 01:12 | 32564.33 | 1320.0001 | 3 | 5 | 4.400212 | 1.153515 | 3.01541 | 0 | 12.51419 | 0 | 0 | 0 | 0 | 0
2018-01-31 01:14 | 32684.33 | 1440.0001 | 3 | 5 | 4.400229 | 0.9818516 | 3.050887 | 0 | 12.6703 | 0 | 0 | 0 | 0 | 0
2018-01-31 01:16 | 32804.33 | 1560.0001 | 3 | 5 | 4.400167 | 0.8389854 | 3.081168 | 0 | 12.80354 | 0 | 0 | 0 | 0 | 0
2018-01-31 01:18 | 32924.33 | 1680.0001 | 3 | 5 | 4.400123 | 0.7210999 | 3.107148 | 0 | 12.91786 | 0 | 0 | 0 | 0 | 0
2018-01-31 01:20 | 33044.33 | 1800.0001 | 3 | 5 | 4.400079 | 0.6222515 | 3.129532 | 0 | 13.01635 | 0 | 0 | 0 | 0 | 0
2018-01-31 01:22 | 33164.33 | 1920.0009 | 3 | 5 | 4.400122 | 0.5398502 | 3.1489 | 0 | 13.10157 | 0 | 0 | 0 | 0 | 0
2018-01-31 01:24 | 33284.33 | 2040.0001 | 3 | 5 | 4.400062 | 0.4673061 | 3.165686 | 0 | 13.17543 | 0 | 0 | 0 | 0 | 0
2018-01-31 01:26 | 33404.33 | 2160.0009 | 3 | 5 | 4.400097 | 0.4061451 | 3.180251 | 0 | 13.23952 | 0 | 0 | 0 | 0 | 0
2018-01-31 01:28 | 33524.33 | 2280 | 3 | 5 | 4.40003 | 0.3520317 | 3.192881 | 0 | 13.29509 | 0 | 0 | 0 | 0 | 0
2018-01-31 01:30 | 33644.33 | 2400.0001 | 3 | 5 | 4.400101 | 0.3067245 | 3.203859 | 0 | 13.3434 | 0 | 0 | 0 | 0 | 0
2018-01-31 01:32 | 33764.33 | 2520.0009 | 3 | 5 | 4.399998 | 0.2637863 | 3.213365 | 0 | 13.38522 | 0 | 0 | 0 | 0 | 0
2018-01-31 01:34 | 33884.33 | 2640.0001 | 3 | 5 | 4.400075 | 0.230257 | 3.221603 | 0 | 13.42147 | 0 | 0 | 0 | 0 | 0
2018-01-31 01:36 | 34004.33 | 2760.0001 | 3 | 5 | 4.400062 | 0.1986732 | 3.228724 | 0 | 13.4528 | 0 | 0 | 0 | 0 | 0
2018-01-31 01:38 | 34124.33 | 2880.0001 | 3 | 5 | 4.400052 | 0.1714516 | 3.234867 | 0 | 13.47984 | 0 | 0 | 0 | 0 | 0
2018-01-31 01:40 | 34244.33 | 3000.0001 | 3 | 5 | 4.400043 | 0.1474133 | 3.240178 | 0 | 13.5032 | 0 | 0 | 0 | 0 | 0
2018-01-31 01:42 | 34364.33 | 3120.0009 | 3 | 5 | 4.400041 | 0.1277618 | 3.244763 | 0 | 13.52338 | 0 | 0 | 0 | 0 | 0
2018-01-31 01:44 | 34484.33 | 3240.0009 | 3 | 5 | 4.400046 | 0.1105442 | 3.24871 | 0 | 13.54074 | 0 | 0 | 0 | 0 | 0
2018-01-31 01:46 | 34604.33 | 3360.0009 | 3 | 5 | 4.399971 | 0.09325981 | 3.252113 | 0 | 13.55572 | 0 | 0 | 0 | 0 | 0
2018-01-31 01:48 | 34721.72 | 3477.3952 | 3 | 5 | 4.400037 | 0.08149338 | 3.254989 | 0 | 13.56837 | 0 | 0 | 0 | 0 | 0
2018-01-31 01:50 | 34841.77 | 120.0024 | 4 | 5 | 4.395123 | 0 | 3.254989 | 0 | 13.56837 | 0 | 0 | 0 | 0 | 0
2018-01-31 01:52 | 34961.77 | 240.0007 | 4 | 5 | 4.394588 | 0 | 3.254989 | 0 | 13.56837 | 0 | 0 | 0 | 0 | 0
2018-01-31 01:53 | 35021.77 | 300.0022 | 4 | 5 | 4.394403 | 0 | 3.254989 | 0 | 13.56837 | 0 | 0 | 0 | 0 | 0
2018-01-31 01:55 | 35141.84438 | 120.0001 | 5 | 5 | 3.998209 | -6.519984 | 3.254989 | 0.2172934 | 13.56837 | 0.8810932 | 0 | 0 | 0 | 0
2018-01-31 01:57 | 35261.84438 | 240.0001 | 5 | 5 | 3.913194 | -6.519968 | 3.254989 | 0.4346103 | 13.56837 | 1.740623 | 0 | 0 | 0 | 0
2018-01-31 01:59 | 35381.84438 | 360.0001 | 5 | 5 | 3.831914 | -6.519953 | 3.254989 | 0.6518663 | 13.56837 | 2.581897 | 0 | 0 | 0 | 0
2018-01-31 02:01 | 35501.84438 | 480.0001 | 5 | 5 | 3.755189 | -6.519953 | 3.254989 | 0.8691126 | 13.56837 | 3.40594 | 0 | 0 | 0 | 0
2018-01-31 02:03 | 35621.84438 | 600.0001 | 5 | 5 | 3.684431 | -6.519895 | 3.254989 | 1.086375 | 13.56837 | 4.213992 | 0 | 0 | 0 | 0
2018-01-31 02:05 | 35741.84438 | 720.0001 | 5 | 5 | 3.621284 | -6.519902 | 3.254989 | 1.303664 | 13.56837 | 5.007571 | 0 | 0 | 0 | 0
2018-01-31 02:07 | 35861.84518 | 840.0009 | 5 | 5 | 3.566792 | -6.519858 | 3.254989 | 1.520953 | 13.56837 | 5.788352 | 0 | 0 | 0 | 0
2018-01-31 02:09 | 35981.84518 | 960.0009 | 5 | 5 | 3.521059 | -6.519909 | 3.254989 | 1.738247 | 13.56837 | 6.558281 | 0 | 0 | 0 | 0
2018-01-31 02:11 | 36101.84518 | 1080.0009 | 5 | 5 | 3.481844 | -6.519913 | 3.254989 | 1.955539 | 13.56837 | 7.319023 | 0 | 0 | 0 | 0
2018-01-31 02:13 | 36221.84518 | 1200.0009 | 5 | 5 | 3.446253 | -6.51982 | 3.254989 | 2.172831 | 13.56837 | 8.071696 | 0 | 0 | 0 | 0
2018-01-31 02:15 | 36341.84518 | 1320.0009 | 5 | 5 | 3.409981 | -6.519846 | 3.254989 | 2.390121 | 13.56837 | 8.816669 | 0 | 0 | 0 | 0
2018-01-31 02:17 | 36461.84438 | 1440.0001 | 5 | 5 | 3.363348 | -6.5199 | 3.254989 | 2.607407 | 13.56837 | 9.552863 | 0 | 0 | 0 | 0
2018-01-31 02:19 | 36581.84438 | 1560.0001 | 5 | 5 | 3.29803 | -6.519911 | 3.254989 | 2.824703 | 13.56837 | 10.27699 | 0 | 0 | 0 | 0
2018-01-31 02:21 | 36701.84438 | 1680.0001 | 5 | 5 | 3.200619 | -6.519876 | 3.254989 | 3.042007 | 13.56837 | 10.98392 | 0 | 0 | 0 | 0
2018-01-31 02:22 | 36814.18188 | 1792.3376 | 5 | 5 | 2.999981 | -6.519905 | 3.254989 | 3.245421 | 13.56837 | 11.61847 | 0 | 0 | 0 | 0
2018-01-31 02:24 | 36934.23 | 120 | 6 | 5 | 3.545218 | 0 | 3.254989 | 3.245421 | 13.56837 | 11.61847 | 0 | 0 | 0 | 0
2018-01-31 02:26 | 37054.23 | 240.0008 | 6 | 5 | 3.565372 | 0 | 3.254989 | 3.245421 | 13.56837 | 11.61847 | 0 | 0 | 0 | 0
2018-01-31 02:27 | 37114.23 | 300.0023 | 6 | 5 | 3.568498 | 0 | 3.254989 | 3.245421 | 13.56837 | 11.61847 | 0 | 0 | 0 | 0
2018-01-31 02:27 | 37114.23 | 0.0024 | 7 | 6 | 3.568421 | 0 | 0 | 0 | 0 | 0 | 0 | 0 | 0 | 0
2018-01-31 02:29 | 37234.31 | 120.0001 | 2 | 6 | 3.912307 | 4.89012 | 0.1623106 | 0 | 0.627672 | 0 | 0 | 0 | 0 | 0
2018-01-31 02:31 | 37354.32 | 240.0009 | 2 | 6 | 3.953785 | 4.890169 | 0.3252847 | 0 | 1.26882 | 0 | 0 | 0 | 0 | 0
2018-01-31 02:33 | 37474.32 | 360.0018 | 2 | 6 | 3.986124 | 4.890079 | 0.4882376 | 0 | 1.915819 | 0 | 0 | 0 | 0 | 0
2018-01-31 02:35 | 37594.32 | 480.0009 | 2 | 6 | 4.014166 | 4.890114 | 0.6511803 | 0 | 2.567667 | 0 | 0 | 0 | 0 | 0
2018-01-31 02:37 | 37714.32 | 600.0009 | 2 | 6 | 4.038074 | 4.890091 | 0.8141383 | 0 | 3.223793 | 0 | 0 | 0 | 0 | 0
2018-01-31 02:39 | 37834.32 | 720.0009 | 2 | 6 | 4.06028 | 4.890097 | 0.9771201 | 0 | 3.883735 | 0 | 0 | 0 | 0 | 0
2018-01-31 02:41 | 37954.32 | 840.0009 | 2 | 6 | 4.084455 | 4.890135 | 1.140091 | 0 | 4.547369 | 0 | 0 | 0 | 0 | 0
2018-01-31 02:43 | 38074.31 | 960.0001 | 2 | 6 | 4.111926 | 4.890089 | 1.303065 | 0 | 5.215227 | 0 | 0 | 0 | 0 | 0
2018-01-31 02:45 | 38194.31 | 1080.0001 | 2 | 6 | 4.142317 | 4.890108 | 1.466042 | 0 | 5.88781 | 0 | 0 | 0 | 0 | 0
2018-01-31 02:47 | 38314.31 | 1200.0001 | 2 | 6 | 4.176379 | 4.8901 | 1.629018 | 0 | 6.565629 | 0 | 0 | 0 | 0 | 0
2018-01-31 02:49 | 38434.31 | 1320.0001 | 2 | 6 | 4.200388 | 4.576347 | 1.789996 | 0 | 7.240529 | 0 | 0 | 0 | 0 | 0
2018-01-31 02:51 | 38554.32 | 1440.0009 | 2 | 6 | 4.200346 | 3.870531 | 1.930455 | 0 | 7.830509 | 0 | 0 | 0 | 0 | 0
2018-01-31 02:53 | 38674.23 | 1559.9128 | 2 | 6 | 4.20034 | 3.259977 | 2.04895 | 0 | 8.32823 | 0 | 0 | 0 | 0 | 0
2018-01-31 02:55 | 38794.24 | 120.0009 | 3 | 6 | 4.229132 | 3.259991 | 2.157153 | 0 | 8.784162 | 0 | 0 | 0 | 0 | 0
2018-01-31 02:57 | 38914.24 | 240.0009 | 3 | 6 | 4.262623 | 3.260046 | 2.265803 | 0 | 9.245449 | 0 | 0 | 0 | 0 | 0
2018-01-31 02:59 | 39034.24 | 360.0009 | 3 | 6 | 4.29843 | 3.260044 | 2.37445 | 0 | 9.710498 | 0 | 0 | 0 | 0 | 0
2018-01-31 03:01 | 39154.24 | 480.0009 | 3 | 6 | 4.336235 | 3.26001 | 2.483106 | 0 | 10.17959 | 0 | 0 | 0 | 0 | 0
2018-01-31 03:03 | 39274.24 | 600.0001 | 3 | 6 | 4.375592 | 3.260027 | 2.591759 | 0 | 10.65286 | 0 | 0 | 0 | 0 | 0
2018-01-31 03:05 | 39394.24 | 720.0001 | 3 | 6 | 4.400346 | 2.950804 | 2.698254 | 0 | 11.12065 | 0 | 0 | 0 | 0 | 0
2018-01-31 03:07 | 39514.24 | 840.0002 | 3 | 6 | 4.40034 | 2.396618 | 2.7869 | 0 | 11.51072 | 0 | 0 | 0 | 0 | 0
2018-01-31 03:09 | 39634.24 | 960.001 | 3 | 6 | 4.400339 | 1.969995 | 2.859374 | 0 | 11.82963 | 0 | 0 | 0 | 0 | 0
2018-01-31 03:11 | 39754.24 | 1080.001 | 3 | 6 | 4.400308 | 1.633869 | 2.919206 | 0 | 12.09291 | 0 | 0 | 0 | 0 | 0
2018-01-31 03:13 | 39874.24 | 1200.0002 | 3 | 6 | 4.400299 | 1.368347 | 2.969056 | 0 | 12.31226 | 0 | 0 | 0 | 0 | 0
2018-01-31 03:15 | 39994.24 | 1320.001 | 3 | 6 | 4.400227 | 1.153646 | 3.010959 | 0 | 12.49664 | 0 | 0 | 0 | 0 | 0
2018-01-31 03:17 | 40114.24 | 1440.0002 | 3 | 6 | 4.400201 | 0.9812717 | 3.04647 | 0 | 12.6529 | 0 | 0 | 0 | 0 | 0
2018-01-31 03:19 | 40234.24 | 1560.001 | 3 | 6 | 4.400164 | 0.8395042 | 3.076754 | 0 | 12.78616 | 0 | 0 | 0 | 0 | 0
2018-01-31 03:21 | 40354.24 | 1680.0003 | 3 | 6 | 4.400187 | 0.7241058 | 3.102756 | 0 | 12.90057 | 0 | 0 | 0 | 0 | 0
2018-01-31 03:23 | 40474.24 | 1800.001 | 3 | 6 | 4.400156 | 0.6251507 | 3.125188 | 0 | 12.99928 | 0 | 0 | 0 | 0 | 0
2018-01-31 03:25 | 40594.24 | 1920.0003 | 3 | 6 | 4.400177 | 0.5425262 | 3.144598 | 0 | 13.08468 | 0 | 0 | 0 | 0 | 0
2018-01-31 03:27 | 40714.24 | 2040.0003 | 3 | 6 | 4.400123 | 0.4699669 | 3.161439 | 0 | 13.15878 | 0 | 0 | 0 | 0 | 0
2018-01-31 03:29 | 40834.24 | 2160.001 | 3 | 6 | 4.400096 | 0.4083157 | 3.176046 | 0 | 13.22306 | 0 | 0 | 0 | 0 | 0
2018-01-31 03:31 | 40954.24 | 2280.0003 | 3 | 6 | 4.400079 | 0.3543091 | 3.188744 | 0 | 13.27893 | 0 | 0 | 0 | 0 | 0
2018-01-31 03:33 | 41074.24 | 2400.0003 | 3 | 6 | 4.400131 | 0.3092785 | 3.199776 | 0 | 13.32747 | 0 | 0 | 0 | 0 | 0
2018-01-31 03:35 | 41194.24 | 2520.0003 | 3 | 6 | 4.400055 | 0.2664223 | 3.209353 | 0 | 13.36961 | 0 | 0 | 0 | 0 | 0
2018-01-31 03:37 | 41314.24 | 2640.001 | 3 | 6 | 4.400124 | 0.2325745 | 3.217645 | 0 | 13.4061 | 0 | 0 | 0 | 0 | 0
2018-01-31 03:39 | 41434.24 | 2760.001 | 3 | 6 | 4.400005 | 0.1992092 | 3.224808 | 0 | 13.43761 | 0 | 0 | 0 | 0 | 0
2018-01-31 03:41 | 41554.24 | 2880.001 | 3 | 6 | 4.400056 | 0.173296 | 3.231022 | 0 | 13.46495 | 0 | 0 | 0 | 0 | 0
2018-01-31 03:43 | 41674.24 | 3000.0003 | 3 | 6 | 4.400082 | 0.1509666 | 3.236396 | 0 | 13.4886 | 0 | 0 | 0 | 0 | 0
2018-01-31 03:45 | 41794.24 | 3120.0003 | 3 | 6 | 4.400057 | 0.129179 | 3.241043 | 0 | 13.50905 | 0 | 0 | 0 | 0 | 0
2018-01-31 03:47 | 41914.24 | 3240.0003 | 3 | 6 | 4.400026 | 0.1113567 | 3.245023 | 0 | 13.52656 | 0 | 0 | 0 | 0 | 0
2018-01-31 03:49 | 42034.24 | 3360.0003 | 3 | 6 | 4.399974 | 0.0948925 | 3.248475 | 0 | 13.54175 | 0 | 0 | 0 | 0 | 0
2018-01-31 03:51 | 42150.42 | 3476.1809 | 3 | 6 | 4.399985 | 0.08149529 | 3.251359 | 0 | 13.55444 | 0 | 0 | 0 | 0 | 0
2018-01-31 03:53 | 42270.47 | 120.0008 | 4 | 6 | 4.395019 | 0 | 3.251359 | 0 | 13.55444 | 0 | 0 | 0 | 0 | 0
2018-01-31 03:55 | 42390.47 | 240 | 4 | 6 | 4.394476 | 0 | 3.251359 | 0 | 13.55444 | 0 | 0 | 0 | 0 | 0
2018-01-31 03:56 | 42450.47 | 300.0023 | 4 | 6 | 4.394298 | 0 | 3.251359 | 0 | 13.55444 | 0 | 0 | 0 | 0 | 0
2018-01-31 03:58 | 42570.54 | 120 | 5 | 6 | 3.997818 | -6.519928 | 3.251359 | 0.2173056 | 13.55444 | 0.8810127 | 0 | 0 | 0 | 0
2018-01-31 04:00 | 42690.54 | 240.0001 | 5 | 6 | 3.91293 | -6.519953 | 3.251359 | 0.4346099 | 13.55444 | 1.740423 | 0 | 0 | 0 | 0
2018-01-31 04:02 | 42810.54 | 360.0001 | 5 | 6 | 3.831722 | -6.51998 | 3.251359 | 0.6519206 | 13.55444 | 2.581851 | 0 | 0 | 0 | 0
2018-01-31 04:04 | 42930.54 | 480.0009 | 5 | 6 | 3.754952 | -6.51994 | 3.251359 | 0.8691896 | 13.55444 | 3.405931 | 0 | 0 | 0 | 0
2018-01-31 04:06 | 43050.54 | 600.0016 | 5 | 6 | 3.684094 | -6.519928 | 3.251359 | 1.086436 | 13.55444 | 4.213858 | 0 | 0 | 0 | 0
2018-01-31 04:08 | 43170.54 | 720.0008 | 5 | 6 | 3.62086 | -6.519913 | 3.251359 | 1.303702 | 13.55444 | 5.007263 | 0 | 0 | 0 | 0
2018-01-31 04:10 | 43290.54 | 840.0008 | 5 | 6 | 3.566315 | -6.519919 | 3.251359 | 1.521002 | 13.55444 | 5.787985 | 0 | 0 | 0 | 0
2018-01-31 04:12 | 43410.54 | 960.0008 | 5 | 6 | 3.520609 | -6.519888 | 3.251359 | 1.738298 | 13.55444 | 6.557825 | 0 | 0 | 0 | 0
2018-01-31 04:14 | 43530.54 | 1080.0017 | 5 | 6 | 3.481323 | -6.519913 | 3.251359 | 1.955599 | 13.55444 | 7.318494 | 0 | 0 | 0 | 0
2018-01-31 04:16 | 43650.54 | 1200.0008 | 5 | 6 | 3.445663 | -6.519897 | 3.251359 | 2.172903 | 13.55444 | 8.071093 | 0 | 0 | 0 | 0
2018-01-31 04:18 | 43770.54 | 1320 | 5 | 6 | 3.409276 | -6.519874 | 3.251359 | 2.390204 | 13.55444 | 8.815961 | 0 | 0 | 0 | 0
2018-01-31 04:20 | 43890.54 | 1440 | 5 | 6 | 3.362297 | -6.519863 | 3.251359 | 2.607502 | 13.55444 | 9.552006 | 0 | 0 | 0 | 0
2018-01-31 04:22 | 44010.54 | 1560 | 5 | 6 | 3.296514 | -6.519874 | 3.251359 | 2.824806 | 13.55444 | 10.2759 | 0 | 0 | 0 | 0
2018-01-31 04:24 | 44130.54 | 1680.0016 | 5 | 6 | 3.198151 | -6.519877 | 3.251359 | 3.042117 | 13.55444 | 10.98244 | 0 | 0 | 0 | 0
2018-01-31 04:26 | 44240.67 | 1790.1279 | 5 | 6 | 2.999996 | -6.519858 | 3.251359 | 3.241537 | 13.55444 | 11.60418 | 0 | 0 | 0 | 0
2018-01-31 04:28 | 44360.72 | 120.0008 | 6 | 6 | 3.544705 | 0 | 3.251359 | 3.241537 | 13.55444 | 11.60418 | 0 | 0 | 0 | 0
2018-01-31 04:30 | 44480.72 | 240.0008 | 6 | 6 | 3.564711 | 0 | 3.251359 | 3.241537 | 13.55444 | 11.60418 | 0 | 0 | 0 | 0
2018-01-31 04:31 | 44540.72 | 300.0015 | 6 | 6 | 3.567778 | 0 | 3.251359 | 3.241537 | 13.55444 | 11.60418 | 0 | 0 | 0 | 0
2018-01-31 04:31 | 44540.7254 | 0.0024 | 7 | 7 | 3.568055 | 0 | 0 | 0 | 0 | 0 | 0 | 0 | 0 | 0
2018-01-31 04:33 | 44660.80512 | 120.0001 | 2 | 7 | 3.912615 | 4.890192 | 0.1623071 | 0 | 0.6277006 | 0 | 0 | 0 | 0 | 0
2018-01-31 04:35 | 44780.80592 | 240.0009 | 2 | 7 | 3.95407 | 4.889812 | 0.3252858 | 0 | 1.268914 | 0 | 0 | 0 | 0 | 0
2018-01-31 04:37 | 44900.80512 | 360.0001 | 2 | 7 | 3.986444 | 4.889828 | 0.4882582 | 0 | 1.916044 | 0 | 0 | 0 | 0 | 0
2018-01-31 04:39 | 45020.80592 | 480.0009 | 2 | 7 | 4.014548 | 4.890152 | 0.6512123 | 0 | 2.567997 | 0 | 0 | 0 | 0 | 0
2018-01-31 04:41 | 45140.80512 | 600.0001 | 2 | 7 | 4.038522 | 4.890165 | 0.8141524 | 0 | 3.22412 | 0 | 0 | 0 | 0 | 0
2018-01-31 04:43 | 45260.80602 | 720.001 | 2 | 7 | 4.060777 | 4.890074 | 0.9771031 | 0 | 3.884016 | 0 | 0 | 0 | 0 | 0
2018-01-31 04:45 | 45380.80522 | 840.0002 | 2 | 7 | 4.085057 | 4.890074 | 1.14008 | 0 | 4.547764 | 0 | 0 | 0 | 0 | 0
2018-01-31 04:47 | 45500.80522 | 960.0002 | 2 | 7 | 4.112651 | 4.8901 | 1.303059 | 0 | 5.215747 | 0 | 0 | 0 | 0 | 0
2018-01-31 04:49 | 45620.80522 | 1080.0002 | 2 | 7 | 4.1432 | 4.890102 | 1.466034 | 0 | 5.888458 | 0 | 0 | 0 | 0 | 0
2018-01-31 04:51 | 45740.80602 | 1200.001 | 2 | 7 | 4.177391 | 4.890076 | 1.629019 | 0 | 6.56647 | 0 | 0 | 0 | 0 | 0
2018-01-31 04:53 | 45860.80522 | 1320.0002 | 2 | 7 | 4.200343 | 4.553633 | 1.789677 | 0 | 7.240137 | 0 | 0 | 0 | 0 | 0
2018-01-31 04:55 | 45980.80572 | 1440.0007 | 2 | 7 | 4.200358 | 3.851337 | 1.929452 | 0 | 7.827242 | 0 | 0 | 0 | 0 | 0
2018-01-31 04:57 | 46096.96272 | 1556.1577 | 2 | 7 | 4.200351 | 3.259985 | 2.043945 | 0 | 8.308155 | 0 | 0 | 0 | 0 | 0
2018-01-31 04:59 | 46216.97 | 120.0009 | 3 | 7 | 4.229144 | 3.260019 | 2.152155 | 0 | 8.764116 | 0 | 0 | 0 | 0 | 0
2018-01-31 05:01 | 46336.97 | 240.0009 | 3 | 7 | 4.262609 | 3.259951 | 2.260807 | 0 | 9.225415 | 0 | 0 | 0 | 0 | 0
2018-01-31 05:03 | 46456.98 | 360.0026 | 3 | 7 | 4.298429 | 3.260004 | 2.36946 | 0 | 9.690489 | 0 | 0 | 0 | 0 | 0
2018-01-31 05:05 | 46576.97 | 480.0002 | 3 | 7 | 4.336224 | 3.260025 | 2.47811 | 0 | 10.15955 | 0 | 0 | 0 | 0 | 0
2018-01-31 05:07 | 46696.97 | 600.001 | 3 | 7 | 4.37558 | 3.260031 | 2.586764 | 0 | 10.63283 | 0 | 0 | 0 | 0 | 0
2018-01-31 05:09 | 46816.97 | 720.001 | 3 | 7 | 4.400369 | 2.95188 | 2.693274 | 0 | 11.10068 | 0 | 0 | 0 | 0 | 0
2018-01-31 05:11 | 46936.97 | 840.0002 | 3 | 7 | 4.4003 | 2.39613 | 2.781946 | 0 | 11.49086 | 0 | 0 | 0 | 0 | 0
2018-01-31 05:13 | 47056.97 | 960.001 | 3 | 7 | 4.400338 | 1.970591 | 2.854435 | 0 | 11.80984 | 0 | 0 | 0 | 0 | 0
2018-01-31 05:15 | 47176.97 | 1080.001 | 3 | 7 | 4.400289 | 1.634245 | 2.914294 | 0 | 12.07324 | 0 | 0 | 0 | 0 | 0
2018-01-31 05:17 | 47296.97 | 1200.001 | 3 | 7 | 4.400283 | 1.368395 | 2.964163 | 0 | 12.29268 | 0 | 0 | 0 | 0 | 0
2018-01-31 05:19 | 47416.97 | 1320.0002 | 3 | 7 | 4.400262 | 1.154938 | 3.006073 | 0 | 12.47709 | 0 | 0 | 0 | 0 | 0
2018-01-31 05:21 | 47536.97 | 1440.001 | 3 | 7 | 4.400208 | 0.9825459 | 3.041588 | 0 | 12.63337 | 0 | 0 | 0 | 0 | 0
2018-01-31 05:23 | 47656.97 | 1560.001 | 3 | 7 | 4.400229 | 0.8420963 | 3.071906 | 0 | 12.76677 | 0 | 0 | 0 | 0 | 0
2018-01-31 05:25 | 47776.97 | 1680.0002 | 3 | 7 | 4.400229 | 0.7251663 | 3.097935 | 0 | 12.88131 | 0 | 0 | 0 | 0 | 0
2018-01-31 05:27 | 47896.97 | 1800.001 | 3 | 7 | 4.400148 | 0.6253223 | 3.120391 | 0 | 12.98012 | 0 | 0 | 0 | 0 | 0
2018-01-31 05:29 | 48016.97 | 1920.0009 | 3 | 7 | 4.400167 | 0.5432587 | 3.139818 | 0 | 13.0656 | 0 | 0 | 0 | 0 | 0
2018-01-31 05:31 | 48136.97 | 2040.001 | 3 | 7 | 4.400103 | 0.4704914 | 3.156666 | 0 | 13.13973 | 0 | 0 | 0 | 0 | 0
2018-01-31 05:33 | 48256.97 | 2160.001 | 3 | 7 | 4.400083 | 0.4082184 | 3.171309 | 0 | 13.20416 | 0 | 0 | 0 | 0 | 0
2018-01-31 05:35 | 48376.97 | 2280.0009 | 3 | 7 | 4.400124 | 0.3560028 | 3.184027 | 0 | 13.26012 | 0 | 0 | 0 | 0 | 0
2018-01-31 05:37 | 48496.97 | 2400.0002 | 3 | 7 | 4.400085 | 0.3085232 | 3.195072 | 0 | 13.30872 | 0 | 0 | 0 | 0 | 0
2018-01-31 05:39 | 48616.97 | 2520.001 | 3 | 7 | 4.400002 | 0.2664261 | 3.204661 | 0 | 13.35091 | 0 | 0 | 0 | 0 | 0
2018-01-31 05:41 | 48736.97 | 2640.0002 | 3 | 7 | 4.400045 | 0.232421875 | 3.212975 | 0 | 13.3875 | 0 | 0 | 0 | 0 | 0
2018-01-31 05:43 | 48856.97 | 2760.001 | 3 | 7 | 4.400019 | 0.2002544 | 3.220195 | 0 | 13.41926 | 0 | 0 | 0 | 0 | 0
2018-01-31 05:45 | 48976.97 | 2880.001 | 3 | 7 | 4.40006 | 0.1748238 | 3.22645 | 0 | 13.44679 | 0 | 0 | 0 | 0 | 0
2018-01-31 05:47 | 49096.97 | 3000.0009 | 3 | 7 | 4.400028 | 0.1506901 | 3.231853 | 0 | 13.47056 | 0 | 0 | 0 | 0 | 0
2018-01-31 05:49 | 49216.97 | 3120.0002 | 3 | 7 | 4.400057 | 0.1311665 | 3.236541 | 0 | 13.49119 | 0 | 0 | 0 | 0 | 0
2018-01-31 05:51 | 49336.97 | 3240.001 | 3 | 7 | 4.400002 | 0.1126842 | 3.240584 | 0 | 13.50898 | 0 | 0 | 0 | 0 | 0
2018-01-31 05:53 | 49456.97 | 3360.001 | 3 | 7 | 4.399945 | 0.09584618 | 3.24408 | 0 | 13.52436 | 0 | 0 | 0 | 0 | 0
2018-01-31 05:55 | 49576.97 | 3480.001 | 3 | 7 | 4.400064 | 0.08539772 | 3.247121 | 0 | 13.53774 | 0 | 0 | 0 | 0 | 0
2018-01-31 05:55 | 49593.6 | 3496.6296 | 3 | 7 | 4.400003 | 0.08149719 | 3.247512 | 0 | 13.53946 | 0 | 0 | 0 | 0 | 0
2018-01-31 05:57 | 49713.64 | 120.0007 | 4 | 7 | 4.395068 | 0 | 3.247512 | 0 | 13.53946 | 0 | 0 | 0 | 0 | 0
2018-01-31 05:59 | 49833.64 | 239.9999 | 4 | 7 | 4.39455 | 0 | 3.247512 | 0 | 13.53946 | 0 | 0 | 0 | 0 | 0
2018-01-31 06:00 | 49893.65 | 300.0022 | 4 | 7 | 4.394359 | 0 | 3.247512 | 0 | 13.53946 | 0 | 0 | 0 | 0 | 0
2018-01-31 06:02 | 50013.73 | 120.001 | 5 | 7 | 3.997469 | -6.519825 | 3.247512 | 0.2173025 | 13.53946 | 0.8808863 | 0 | 0 | 0 | 0
2018-01-31 06:04 | 50133.73 | 240.0001 | 5 | 7 | 3.91261 | -6.519968 | 3.247512 | 0.4346011 | 13.53946 | 1.740199 | 0 | 0 | 0 | 0
2018-01-31 06:06 | 50253.73 | 360.0001 | 5 | 7 | 3.831472 | -6.519974 | 3.247512 | 0.6518973 | 13.53946 | 2.581513 | 0 | 0 | 0 | 0
2018-01-31 06:08 | 50373.73 | 480.0001 | 5 | 7 | 3.754685 | -6.519984 | 3.247512 | 0.8691877 | 13.53946 | 3.405617 | 0 | 0 | 0 | 0
2018-01-31 06:10 | 50493.73 | 600.0009 | 5 | 7 | 3.683861 | -6.519965 | 3.247512 | 1.086436 | 13.53946 | 4.213501 | 0 | 0 | 0 | 0
2018-01-31 06:12 | 50613.73 | 720.0009 | 5 | 7 | 3.620684 | -6.519977 | 3.247512 | 1.303678 | 13.53946 | 5.006776 | 0 | 0 | 0 | 0
2018-01-31 06:14 | 50733.73 | 840.0017 | 5 | 7 | 3.566225 | -6.519892 | 3.247512 | 1.520932 | 13.53946 | 5.787309 | 0 | 0 | 0 | 0
2018-01-31 06:16 | 50853.73 | 960.0001 | 5 | 7 | 3.520427 | -6.519898 | 3.247512 | 1.738226 | 13.53946 | 6.557107 | 0 | 0 | 0 | 0
2018-01-31 06:18 | 50973.73 | 1080.0009 | 5 | 7 | 3.481104 | -6.519902 | 3.247512 | 1.95553 | 13.53946 | 7.317743 | 0 | 0 | 0 | 0
2018-01-31 06:20 | 51093.73 | 1200.0009 | 5 | 7 | 3.445395 | -6.519916 | 3.247512 | 2.172831 | 13.53946 | 8.07028 | 0 | 0 | 0 | 0
2018-01-31 06:22 | 51213.73 | 1320.0018 | 5 | 7 | 3.408914 | -6.519881 | 3.247512 | 2.390126 | 13.53946 | 8.815062 | 0 | 0 | 0 | 0
2018-01-31 06:24 | 51333.73 | 1440.0017 | 5 | 7 | 3.361536 | -6.519884 | 3.247512 | 2.607407 | 13.53946 | 9.550925 | 0 | 0 | 0 | 0
2018-01-31 06:26 | 51453.73 | 1560.0018 | 5 | 7 | 3.295301 | -6.519855 | 3.247512 | 2.824685 | 13.53946 | 10.27452 | 0 | 0 | 0 | 0
2018-01-31 06:28 | 51573.73 | 1680.0009 | 5 | 7 | 3.196066 | -6.519888 | 3.247512 | 3.041974 | 13.53946 | 10.98065 | 0 | 0 | 0 | 0
2018-01-31 06:30 | 51681.84 | 1788.112 | 5 | 7 | 2.999998 | -6.519877 | 3.247512 | 3.23773 | 13.53946 | 11.59069 | 0 | 0 | 0 | 0
2018-01-31 06:32 | 51801.88 | 120.0008 | 6 | 7 | 3.544668 | 0 | 3.247512 | 3.23773 | 13.53946 | 11.59069 | 0 | 0 | 0 | 0
2018-01-31 06:34 | 51921.88 | 240.0008 | 6 | 7 | 3.564655 | 0 | 3.247512 | 3.23773 | 13.53946 | 11.59069 | 0 | 0 | 0 | 0
2018-01-31 06:35 | 51981.88 | 300.0023 | 6 | 7 | 3.567739 | 0 | 3.247512 | 3.23773 | 13.53946 | 11.59069 | 0 | 0 | 0 | 0
2018-01-31 06:35 | 51981.89 | 0.0025 | 7 | 8 | 3.567664 | 0 | 0 | 0 | 0 | 0 | 0 | 0 | 0 | 0
2018-01-31 06:37 | 52101.97 | 120.0002 | 2 | 8 | 3.913086 | 4.890118 | 0.1622946 | 0 | 0.6277345 | 0 | 0 | 0 | 0 | 0
2018-01-31 06:39 | 52221.97 | 240.0002 | 2 | 8 | 3.954595 | 4.89019 | 0.3252686 | 0 | 1.269005 | 0 | 0 | 0 | 0 | 0
2018-01-31 06:41 | 52341.97 | 360.0002 | 2 | 8 | 3.987036 | 4.890135 | 0.4882441 | 0 | 1.916237 | 0 | 0 | 0 | 0 | 0
2018-01-31 06:43 | 52461.97 | 480.0009 | 2 | 8 | 4.015226 | 4.890036 | 0.6512169 | 0 | 2.568368 | 0 | 0 | 0 | 0 | 0
2018-01-31 06:45 | 52581.97 | 600.0001 | 2 | 8 | 4.039266 | 4.890079 | 0.8141569 | 0 | 3.224605 | 0 | 0 | 0 | 0 | 0
2018-01-31 06:47 | 52701.97 | 720.0009 | 2 | 8 | 4.061606 | 4.890118 | 0.9771013 | 0 | 3.884601 | 0 | 0 | 0 | 0 | 0
2018-01-31 06:49 | 52821.97 | 840.0009 | 2 | 8 | 4.085991 | 4.890093 | 1.140052 | 0 | 4.548384 | 0 | 0 | 0 | 0 | 0
2018-01-31 06:51 | 52941.97 | 960.0001 | 2 | 8 | 4.113754 | 4.890057 | 1.303039 | 0 | 5.216563 | 0 | 0 | 0 | 0 | 0
2018-01-31 06:53 | 53061.97 | 1080.0009 | 2 | 8 | 4.144402 | 4.890125 | 1.466014 | 0 | 5.889457 | 0 | 0 | 0 | 0 | 0
2018-01-31 06:55 | 53181.97 | 1200.0002 | 2 | 8 | 4.178731 | 4.890076 | 1.628988 | 0 | 6.567624 | 0 | 0 | 0 | 0 | 0
2018-01-31 06:57 | 53301.97 | 1320.001 | 2 | 8 | 4.200381 | 4.52688 | 1.789227 | 0 | 7.239664 | 0 | 0 | 0 | 0 | 0
2018-01-31 06:59 | 53421.97 | 1440.0002 | 2 | 8 | 4.200319 | 3.828043 | 1.928164 | 0 | 7.82325 | 0 | 0 | 0 | 0 | 0
2018-01-31 07:01 | 53534.37 | 1552.3992 | 2 | 8 | 4.200348 | 3.259995 | 2.038599 | 0 | 8.287113 | 0 | 0 | 0 | 0 | 0
2018-01-31 07:03 | 53654.38 | 120.0009 | 3 | 8 | 4.229162 | 3.260002 | 2.146816 | 0 | 8.743107 | 0 | 0 | 0 | 0 | 0
2018-01-31 07:05 | 53774.38 | 240.0009 | 3 | 8 | 4.262635 | 3.259981 | 2.255463 | 0 | 9.204387 | 0 | 0 | 0 | 0 | 0
2018-01-31 07:07 | 53894.38 | 360.0009 | 3 | 8 | 4.298405 | 3.259951 | 2.364114 | 0 | 9.669453 | 0 | 0 | 0 | 0 | 0
2018-01-31 07:09 | 54014.38 | 480.0009 | 3 | 8 | 4.336165 | 3.259983 | 2.472766 | 0 | 10.13852 | 0 | 0 | 0 | 0 | 0
2018-01-31 07:11 | 54134.38 | 600.0009 | 3 | 8 | 4.375483 | 3.259983 | 2.581418 | 0 | 10.61177 | 0 | 0 | 0 | 0 | 0
2018-01-31 07:13 | 54254.38 | 720.0009 | 3 | 8 | 4.400358 | 2.953125 | 2.687948 | 0 | 11.07971 | 0 | 0 | 0 | 0 | 0
2018-01-31 07:15 | 54374.38 | 840.0001 | 3 | 8 | 4.400354 | 2.398239 | 2.776648 | 0 | 11.47002 | 0 | 0 | 0 | 0 | 0
2018-01-31 07:17 | 54494.38 | 960.0009 | 3 | 8 | 4.400298 | 1.970787 | 2.849148 | 0 | 11.78904 | 0 | 0 | 0 | 0 | 0
2018-01-31 07:19 | 54614.38 | 1080.0009 | 3 | 8 | 4.400301 | 1.635305 | 2.909001 | 0 | 12.05241 | 0 | 0 | 0 | 0 | 0
2018-01-31 07:21 | 54734.38 | 1200.0001 | 3 | 8 | 4.400274 | 1.368279 | 2.958862 | 0 | 12.27181 | 0 | 0 | 0 | 0 | 0
2018-01-31 07:23 | 54854.38 | 1320.0009 | 3 | 8 | 4.400233 | 1.154222 | 3.000763 | 0 | 12.45619 | 0 | 0 | 0 | 0 | 0
2018-01-31 07:25 | 54974.38 | 1440.0001 | 3 | 8 | 4.400126 | 0.9801331 | 3.036266 | 0 | 12.6124 | 0 | 0 | 0 | 0 | 0
2018-01-31 07:27 | 55094.38 | 1560.0009 | 3 | 8 | 4.400094 | 0.8385563 | 3.066563 | 0 | 12.74572 | 0 | 0 | 0 | 0 | 0
2018-01-31 07:29 | 55214.38 | 1680.0009 | 3 | 8 | 4.400159 | 0.7245541 | 3.092583 | 0 | 12.86021 | 0 | 0 | 0 | 0 | 0
2018-01-31 07:31 | 55334.38 | 1800.0009 | 3 | 8 | 4.400078 | 0.6243629 | 3.115034 | 0 | 12.959 | 0 | 0 | 0 | 0 | 0
2018-01-31 07:33 | 55454.38 | 1920.0009 | 3 | 8 | 4.400082 | 0.5416756 | 3.13447 | 0 | 13.04452 | 0 | 0 | 0 | 0 | 0
2018-01-31 07:35 | 55574.38 | 2040.0001 | 3 | 8 | 4.400122 | 0.472374 | 3.151354 | 0 | 13.11881 | 0 | 0 | 0 | 0 | 0
2018-01-31 07:37 | 55694.38 | 2160.0001 | 3 | 8 | 4.400111 | 0.4104843 | 3.166022 | 0 | 13.18335 | 0 | 0 | 0 | 0 | 0
2018-01-31 07:39 | 55814.38 | 2280.0009 | 3 | 8 | 4.399957 | 0.3541088 | 3.178765 | 0 | 13.23942 | 0 | 0 | 0 | 0 | 0
2018-01-31 07:41 | 55934.38 | 2400.0001 | 3 | 8 | 4.400108 | 0.3116093 | 3.189883 | 0 | 13.28834 | 0 | 0 | 0 | 0 | 0
2018-01-31 07:43 | 56054.38 | 2520.0009 | 3 | 8 | 4.40008 | 0.2695751 | 3.199532 | 0 | 13.33079 | 0 | 0 | 0 | 0 | 0
2018-01-31 07:45 | 56174.38 | 2640.0001 | 3 | 8 | 4.400032 | 0.2340717 | 3.207914 | 0 | 13.36767 | 0 | 0 | 0 | 0 | 0
2018-01-31 07:47 | 56294.38 | 2760.0001 | 3 | 8 | 4.400056 | 0.2038059 | 3.215187 | 0 | 13.39968 | 0 | 0 | 0 | 0 | 0
2018-01-31 07:49 | 56414.38 | 2880.0001 | 3 | 8 | 4.400015 | 0.1755657 | 3.221487 | 0 | 13.4274 | 0 | 0 | 0 | 0 | 0
2018-01-31 07:51 | 56534.38 | 3000.0001 | 3 | 8 | 4.40003 | 0.151804 | 3.226969 | 0 | 13.45152 | 0 | 0 | 0 | 0 | 0
2018-01-31 07:53 | 56654.38 | 3120.0001 | 3 | 8 | 4.40009 | 0.1330471 | 3.231713 | 0 | 13.47239 | 0 | 0 | 0 | 0 | 0
2018-01-31 07:55 | 56774.38 | 3240.001 | 3 | 8 | 4.400008 | 0.1137886 | 3.235811 | 0 | 13.49043 | 0 | 0 | 0 | 0 | 0
2018-01-31 07:57 | 56894.38 | 3360.0001 | 3 | 8 | 4.400129 | 0.1018124 | 3.239362 | 0 | 13.50605 | 0 | 0 | 0 | 0 | 0
2018-01-31 07:59 | 57014.38 | 3480.0001 | 3 | 8 | 4.400023 | 0.08611107 | 3.242434 | 0 | 13.51957 | 0 | 0 | 0 | 0 | 0
2018-01-31 08:00 | 57058.29 | 3523.9104 | 3 | 8 | 4.400051 | 0.08149529 | 3.243455 | 0 | 13.52406 | 0 | 0 | 0 | 0 | 0
2018-01-31 08:02 | 57178.34 | 120 | 4 | 8 | 4.395162 | 0 | 3.243455 | 0 | 13.52406 | 0 | 0 | 0 | 0 | 0
2018-01-31 08:04 | 57298.34 | 240 | 4 | 8 | 4.394632 | 0 | 3.243455 | 0 | 13.52406 | 0 | 0 | 0 | 0 | 0
2018-01-31 08:05 | 57358.34 | 300.0022 | 4 | 8 | 4.394413 | 0 | 3.243455 | 0 | 13.52406 | 0 | 0 | 0 | 0 | 0
2018-01-31 08:07 | 57478.41872 | 120.001 | 5 | 8 | 3.997169 | -6.519959 | 3.243455 | 0.2173061 | 13.52406 | 0.8807961 | 0 | 0 | 0 | 0
2018-01-31 08:09 | 57598.41792 | 240.0002 | 5 | 8 | 3.912403 | -6.51993 | 3.243455 | 0.434612 | 13.52406 | 1.740086 | 0 | 0 | 0 | 0
2018-01-31 08:11 | 57718.41872 | 360.001 | 5 | 8 | 3.831197 | -6.519934 | 3.243455 | 0.6519224 | 13.52406 | 2.581404 | 0 | 0 | 0 | 0
2018-01-31 08:13 | 57838.41792 | 480.0002 | 5 | 8 | 3.754429 | -6.519963 | 3.243455 | 0.8692322 | 13.52406 | 3.405528 | 0 | 0 | 0 | 0
2018-01-31 08:15 | 57958.41862 | 600.0009 | 5 | 8 | 3.683567 | -6.519911 | 3.243455 | 1.086532 | 13.52406 | 4.213546 | 0 | 0 | 0 | 0
2018-01-31 08:17 | 58078.41782 | 720.0001 | 5 | 8 | 3.620391 | -6.519968 | 3.243455 | 1.303786 | 13.52406 | 5.006801 | 0 | 0 | 0 | 0
2018-01-31 08:19 | 58198.41782 | 840.0001 | 5 | 8 | 3.56587 | -6.519923 | 3.243455 | 1.521043 | 13.52406 | 5.787268 | 0 | 0 | 0 | 0
2018-01-31 08:21 | 58318.41782 | 960.0001 | 5 | 8 | 3.520157 | -6.519932 | 3.243455 | 1.738325 | 13.52406 | 6.556961 | 0 | 0 | 0 | 0
2018-01-31 08:23 | 58438.41862 | 1080.0009 | 5 | 8 | 3.480835 | -6.519913 | 3.243455 | 1.955631 | 13.52406 | 7.317537 | 0 | 0 | 0 | 0
2018-01-31 08:25 | 58558.41862 | 1200.0009 | 5 | 8 | 3.445094 | -6.51997 | 3.243455 | 2.172928 | 13.52406 | 8.069994 | 0 | 0 | 0 | 0
2018-01-31 08:27 | 58678.41862 | 1320.0009 | 5 | 8 | 3.408501 | -6.51994 | 3.243455 | 2.390228 | 13.52406 | 8.814715 | 0 | 0 | 0 | 0
2018-01-31 08:29 | 58798.41782 | 1440.0001 | 5 | 8 | 3.360864 | -6.51994 | 3.243455 | 2.607532 | 13.52406 | 9.550545 | 0 | 0 | 0 | 0
2018-01-31 08:31 | 58918.41782 | 1560.0001 | 5 | 8 | 3.294333 | -6.519963 | 3.243455 | 2.824823 | 13.52406 | 10.27401 | 0 | 0 | 0 | 0
2018-01-31 08:33 | 59038.41782 | 1680.0001 | 5 | 8 | 3.194387 | -6.519942 | 3.243455 | 3.042121 | 13.52406 | 10.97988 | 0 | 0 | 0 | 0
2018-01-31 08:35 | 59145.01372 | 1786.596 | 5 | 8 | 2.999985 | -6.519977 | 3.243455 | 3.235147 | 13.52406 | 11.5812 | 0 | 0 | 0 | 0
2018-01-31 08:37 | 59265.06 | 120 | 6 | 8 | 3.543795 | 0 | 3.243455 | 3.235147 | 13.52406 | 11.5812 | 0 | 0 | 0 | 0
2018-01-31 08:39 | 59385.06 | 240 | 6 | 8 | 3.563555 | 0 | 3.243455 | 3.235147 | 13.52406 | 11.5812 | 0 | 0 | 0 | 0
2018-01-31 08:40 | 59445.06 | 300.0023 | 6 | 8 | 3.566615 | 0 | 3.243455 | 3.235147 | 13.52406 | 11.5812 | 0 | 0 | 0 | 0
2018-01-31 08:40 | 59445.07 | 0.0024 | 7 | 9 | 3.566616 | 0 | 0 | 0 | 0 | 0 | 0 | 0 | 0 | 0
2018-01-31 08:42 | 59565.15 | 120.0001 | 2 | 9 | 3.913051 | 4.889841 | 0.1622901 | 0 | 0.6276679 | 0 | 0 | 0 | 0 | 0
2018-01-31 08:44 | 59685.15 | 240.0001 | 2 | 9 | 3.95462 | 4.89019 | 0.3252639 | 0 | 1.268938 | 0 | 0 | 0 | 0 | 0
2018-01-31 08:46 | 59805.15 | 360.0009 | 2 | 9 | 3.987245 | 4.890205 | 0.4882322 | 0 | 1.916161 | 0 | 0 | 0 | 0 | 0
2018-01-31 08:48 | 59925.15 | 480.0001 | 2 | 9 | 4.015454 | 4.890181 | 0.6512103 | 0 | 2.568344 | 0 | 0 | 0 | 0 | 0
2018-01-31 08:50 | 60045.15 | 600.0001 | 2 | 9 | 4.039607 | 4.890137 | 0.8141772 | 0 | 3.224734 | 0 | 0 | 0 | 0 | 0
2018-01-31 08:52 | 60165.15 | 720.0009 | 2 | 9 | 4.06206 | 4.890093 | 0.9771159 | 0 | 3.884773 | 0 | 0 | 0 | 0 | 0
2018-01-31 08:54 | 60285.15 | 840.0001 | 2 | 9 | 4.086539 | 4.890104 | 1.14005 | 0 | 4.548573 | 0 | 0 | 0 | 0 | 0
2018-01-31 08:56 | 60405.15 | 960.0001 | 2 | 9 | 4.114319 | 4.890118 | 1.303013 | 0 | 5.216744 | 0 | 0 | 0 | 0 | 0
2018-01-31 08:58 | 60525.15 | 1080.0009 | 2 | 9 | 4.145134 | 4.890068 | 1.465994 | 0 | 5.88977 | 0 | 0 | 0 | 0 | 0
2018-01-31 09:00 | 60645.15 | 1200.0009 | 2 | 9 | 4.179633 | 4.890089 | 1.628973 | 0 | 6.568098 | 0 | 0 | 0 | 0 | 0
2018-01-31 09:02 | 60765.15 | 1320.0001 | 2 | 9 | 4.200319 | 4.505188 | 1.788882 | 0 | 7.238837 | 0 | 0 | 0 | 0 | 0
2018-01-31 09:04 | 60885.15 | 1440.0002 | 2 | 9 | 4.200345 | 3.810331 | 1.927196 | 0 | 7.819802 | 0 | 0 | 0 | 0 | 0
2018-01-31 09:05 | 60994 | 1548.8456 | 2 | 9 | 4.200331 | 3.259981 | 2.033886 | 0 | 8.267936 | 0 | 0 | 0 | 0 | 0
2018-01-31 09:07 | 61114 | 120.0009 | 3 | 9 | 4.229183 | 3.259968 | 2.142092 | 0 | 8.723884 | 0 | 0 | 0 | 0 | 0
2018-01-31 09:09 | 61234 | 240.0001 | 3 | 9 | 4.262683 | 3.259987 | 2.250741 | 0 | 9.185175 | 0 | 0 | 0 | 0 | 0
2018-01-31 09:11 | 61354 | 360.0001 | 3 | 9 | 4.298524 | 3.259953 | 2.359389 | 0 | 9.650236 | 0 | 0 | 0 | 0 | 0
2018-01-31 09:13 | 61474 | 480.0001 | 3 | 9 | 4.336297 | 3.259998 | 2.468042 | 0 | 10.11932 | 0 | 0 | 0 | 0 | 0
2018-01-31 09:15 | 61594 | 600.0009 | 3 | 9 | 4.375566 | 3.260025 | 2.576689 | 0 | 10.59257 | 0 | 0 | 0 | 0 | 0
2018-01-31 09:17 | 61714 | 720.0001 | 3 | 9 | 4.400358 | 2.95561 | 2.683239 | 0 | 11.06059 | 0 | 0 | 0 | 0 | 0
2018-01-31 09:19 | 61834 | 840.0003 | 3 | 9 | 4.400299 | 2.400286 | 2.772033 | 0 | 11.45131 | 0 | 0 | 0 | 0 | 0
2018-01-31 09:21 | 61954 | 960.0009 | 3 | 9 | 4.400304 | 1.974022 | 2.844638 | 0 | 11.7708 | 0 | 0 | 0 | 0 | 0
2018-01-31 09:23 | 62074 | 1080.0009 | 3 | 9 | 4.400299 | 1.637526 | 2.904588 | 0 | 12.0346 | 0 | 0 | 0 | 0 | 0
2018-01-31 09:25 | 62194 | 1200.0009 | 3 | 9 | 4.400222 | 1.365311 | 2.954505 | 0 | 12.25424 | 0 | 0 | 0 | 0 | 0
2018-01-31 09:27 | 62314 | 1320.001 | 3 | 9 | 4.40022 | 1.146463 | 2.996233 | 0 | 12.43786 | 0 | 0 | 0 | 0 | 0
2018-01-31 09:29 | 62434 | 1440.001 | 3 | 9 | 4.400245 | 0.9718342 | 3.031384 | 0 | 12.59253 | 0 | 0 | 0 | 0 | 0
2018-01-31 09:31 | 62554 | 1560.0002 | 3 | 9 | 4.40014 | 0.8316059 | 3.061327 | 0 | 12.72429 | 0 | 0 | 0 | 0 | 0
2018-01-31 09:33 | 62674 | 1680.001 | 3 | 9 | 4.400172 | 0.7207909 | 3.087123 | 0 | 12.83779 | 0 | 0 | 0 | 0 | 0
2018-01-31 09:35 | 62794 | 1800.001 | 3 | 9 | 4.40007 | 0.6237545 | 3.109485 | 0 | 12.93618 | 0 | 0 | 0 | 0 | 0
2018-01-31 09:37 | 62914 | 1920.0002 | 3 | 9 | 4.400079 | 0.5436172 | 3.128932 | 0 | 13.02175 | 0 | 0 | 0 | 0 | 0
2018-01-31 09:39 | 63034 | 2040.001 | 3 | 9 | 4.400095 | 0.4753342 | 3.145891 | 0 | 13.09638 | 0 | 0 | 0 | 0 | 0
2018-01-31 09:41 | 63154 | 2160.001 | 3 | 9 | 4.400082 | 0.4143028 | 3.160675 | 0 | 13.16143 | 0 | 0 | 0 | 0 | 0
2018-01-31 09:43 | 63274 | 2280.001 | 3 | 9 | 4.400039 | 0.3604622 | 3.17357 | 0 | 13.21817 | 0 | 0 | 0 | 0 | 0
2018-01-31 09:45 | 63394 | 2400.0003 | 3 | 9 | 4.399994 | 0.3127308 | 3.184804 | 0 | 13.2676 | 0 | 0 | 0 | 0 | 0
2018-01-31 09:47 | 63514 | 2520.001 | 3 | 9 | 4.400052 | 0.2749653 | 3.194604 | 0 | 13.31072 | 0 | 0 | 0 | 0 | 0
2018-01-31 09:49 | 63634 | 2640.0002 | 3 | 9 | 4.399985 | 0.2384491 | 3.20314 | 0 | 13.34827 | 0 | 0 | 0 | 0 | 0
2018-01-31 09:51 | 63754 | 2760.0003 | 3 | 9 | 4.399995 | 0.2072468 | 3.21057 | 0 | 13.38097 | 0 | 0 | 0 | 0 | 0
2018-01-31 09:53 | 63874 | 2880.0017 | 3 | 9 | 4.400068 | 0.1811733 | 3.217036 | 0 | 13.40942 | 0 | 0 | 0 | 0 | 0
2018-01-31 09:55 | 63994 | 3000.001 | 3 | 9 | 4.399958 | 0.1551437 | 3.222638 | 0 | 13.43406 | 0 | 0 | 0 | 0 | 0
2018-01-31 09:57 | 64114 | 3120.0002 | 3 | 9 | 4.400043 | 0.1363354 | 3.227507 | 0 | 13.45549 | 0 | 0 | 0 | 0 | 0
2018-01-31 09:59 | 64234 | 3240.001 | 3 | 9 | 4.399983 | 0.1163597 | 3.231731 | 0 | 13.47408 | 0 | 0 | 0 | 0 | 0
2018-01-31 10:01 | 64354 | 3360.0002 | 3 | 9 | 4.400063 | 0.1027546 | 3.235391 | 0 | 13.49018 | 0 | 0 | 0 | 0 | 0
2018-01-31 10:03 | 64474 | 3480.001 | 3 | 9 | 4.399962 | 0.08641243 | 3.23856 | 0 | 13.50412 | 0 | 0 | 0 | 0 | 0
2018-01-31 10:05 | 64538.86 | 3544.8528 | 3 | 9 | 4.400029 | 0.08148766 | 3.24009 | 0 | 13.51085 | 0 | 0 | 0 | 0 | 0
2018-01-31 10:07 | 64658.9 | 120.0008 | 4 | 9 | 4.395144 | 0 | 3.24009 | 0 | 13.51085 | 0 | 0 | 0 | 0 | 0
2018-01-31 10:09 | 64778.9 | 240 | 4 | 9 | 4.394615 | 0 | 3.24009 | 0 | 13.51085 | 0 | 0 | 0 | 0 | 0
2018-01-31 10:10 | 64838.9 | 300.0015 | 4 | 9 | 4.394461 | 0 | 3.24009 | 0 | 13.51085 | 0 | 0 | 0 | 0 | 0
2018-01-31 10:12 | 64958.98 | 120.001 | 5 | 9 | 3.996735 | -6.519961 | 3.24009 | 0.2173066 | 13.51085 | 0.8806901 | 0 | 0 | 0 | 0
2018-01-31 10:14 | 65078.98 | 240.0001 | 5 | 9 | 3.911951 | -6.519968 | 3.24009 | 0.4346123 | 13.51085 | 1.739889 | 0 | 0 | 0 | 0
2018-01-31 10:16 | 65198.98 | 360.0001 | 5 | 9 | 3.830772 | -6.520016 | 3.24009 | 0.6519182 | 13.51085 | 2.581089 | 0 | 0 | 0 | 0
2018-01-31 10:18 | 65318.98 | 480.001 | 5 | 9 | 3.75396 | -6.519979 | 3.24009 | 0.8692406 | 13.51085 | 3.405165 | 0 | 0 | 0 | 0
2018-01-31 10:20 | 65438.98 | 600.0001 | 5 | 9 | 3.683121 | -6.519984 | 3.24009 | 1.086544 | 13.51085 | 4.213091 | 0 | 0 | 0 | 0
2018-01-31 10:22 | 65558.98 | 720.0009 | 5 | 9 | 3.619833 | -6.519987 | 3.24009 | 1.303832 | 13.51085 | 5.006368 | 0 | 0 | 0 | 0
2018-01-31 10:24 | 65678.98 | 840.0009 | 5 | 9 | 3.565236 | -6.519977 | 3.24009 | 1.521082 | 13.51085 | 5.786687 | 0 | 0 | 0 | 0
2018-01-31 10:26 | 65798.98 | 960.0009 | 5 | 9 | 3.519287 | -6.519953 | 3.24009 | 1.73834 | 13.51085 | 6.556133 | 0 | 0 | 0 | 0
2018-01-31 10:28 | 65918.98 | 1080.0009 | 5 | 9 | 3.479747 | -6.519905 | 3.24009 | 1.955642 | 13.51085 | 7.31649 | 0 | 0 | 0 | 0
2018-01-31 10:30 | 66038.98 | 1200.0001 | 5 | 9 | 3.443778 | -6.5199 | 3.24009 | 2.172938 | 13.51085 | 8.068689 | 0 | 0 | 0 | 0
2018-01-31 10:32 | 66158.98 | 1320.0009 | 5 | 9 | 3.407032 | -6.519884 | 3.24009 | 2.390229 | 13.51085 | 8.813081 | 0 | 0 | 0 | 0
2018-01-31 10:34 | 66278.98 | 1440.0009 | 5 | 9 | 3.359253 | -6.519863 | 3.24009 | 2.607511 | 13.51085 | 9.548503 | 0 | 0 | 0 | 0
2018-01-31 10:36 | 66398.98 | 1560.0009 | 5 | 9 | 3.292146 | -6.519898 | 3.24009 | 2.824792 | 13.51085 | 10.27153 | 0 | 0 | 0 | 0
2018-01-31 10:38 | 66518.98 | 1680.0001 | 5 | 9 | 3.191007 | -6.519888 | 3.24009 | 3.042078 | 13.51085 | 10.97679 | 0 | 0 | 0 | 0
2018-01-31 10:39 | 66622.66 | 1783.684 | 5 | 9 | 2.99999 | -6.519926 | 3.24009 | 3.229814 | 13.51085 | 11.5612 | 0 | 0 | 0 | 0
2018-01-31 10:41 | 66742.70966 | 119.9999 | 6 | 9 | 3.54628 | 0 | 3.24009 | 3.229814 | 13.51085 | 11.5612 | 0 | 0 | 0 | 0
2018-01-31 10:43 | 66862.71046 | 240.0007 | 6 | 9 | 3.566771 | 0 | 3.24009 | 3.229814 | 13.51085 | 11.5612 | 0 | 0 | 0 | 0
2018-01-31 10:44 | 66922.71116 | 300.0014 | 6 | 9 | 3.569963 | 0 | 3.24009 | 3.229814 | 13.51085 | 11.5612 | 0 | 0 | 0 | 0
2018-01-31 10:44 | 66922.72 | 0.0024 | 7 | 10 | 3.569884 | 0 | 0 | 0 | 0 | 0 | 0 | 0 | 0 | 0
2018-01-31 10:46 | 67042.8 | 120.0009 | 2 | 10 | 3.914754 | 4.889856 | 0.1622884 | 0 | 0.6280946 | 0 | 0 | 0 | 0 | 0
2018-01-31 10:48 | 67162.8 | 240.0009 | 2 | 10 | 3.956057 | 4.889839 | 0.325258 | 0 | 1.269601 | 0 | 0 | 0 | 0 | 0
2018-01-31 10:50 | 67282.79 | 360.0001 | 2 | 10 | 3.988597 | 4.889862 | 0.4882275 | 0 | 1.917053 | 0 | 0 | 0 | 0 | 0
2018-01-31 10:52 | 67402.8 | 480.0009 | 2 | 10 | 4.01685 | 4.88983 | 0.6511937 | 0 | 2.569414 | 0 | 0 | 0 | 0 | 0
2018-01-31 10:54 | 67522.8 | 600.0009 | 2 | 10 | 4.041029 | 4.889872 | 0.8141593 | 0 | 3.226032 | 0 | 0 | 0 | 0 | 0
2018-01-31 10:56 | 67642.8 | 720.0009 | 2 | 10 | 4.063446 | 4.890007 | 0.9771178 | 0 | 3.886378 | 0 | 0 | 0 | 0 | 0
2018-01-31 10:58 | 67762.8 | 840.0009 | 2 | 10 | 4.087989 | 4.890169 | 1.140052 | 0 | 4.550404 | 0 | 0 | 0 | 0 | 0
2018-01-31 11:00 | 67882.79 | 960.0001 | 2 | 10 | 4.115919 | 4.890171 | 1.302981 | 0 | 5.218688 | 0 | 0 | 0 | 0 | 0
2018-01-31 11:02 | 68002.79 | 1080.0001 | 2 | 10 | 4.146833 | 4.890152 | 1.46596 | 0 | 5.89197 | 0 | 0 | 0 | 0 | 0
2018-01-31 11:04 | 68122.79 | 1200.0001 | 2 | 10 | 4.181486 | 4.89015 | 1.62894 | 0 | 6.570586 | 0 | 0 | 0 | 0 | 0
2018-01-31 11:06 | 68242.79 | 1320.0001 | 2 | 10 | 4.200372 | 4.473886 | 1.788233 | 0 | 7.238899 | 0 | 0 | 0 | 0 | 0
2018-01-31 11:08 | 68362.79 | 1440.0001 | 2 | 10 | 4.200319 | 3.78426 | 1.925558 | 0 | 7.815711 | 0 | 0 | 0 | 0 | 0
2018-01-31 11:10 | 68467.18 | 1544.388 | 2 | 10 | 4.20038 | 3.259979 | 2.027506 | 0 | 8.243924 | 0 | 0 | 0 | 0 | 0
2018-01-31 11:12 | 68587.2 | 120.0009 | 3 | 10 | 4.229235 | 3.260012 | 2.135719 | 0 | 8.699911 | 0 | 0 | 0 | 0 | 0
2018-01-31 11:14 | 68707.2 | 240.0001 | 3 | 10 | 4.26275 | 3.260063 | 2.24437 | 0 | 9.161217 | 0 | 0 | 0 | 0 | 0
2018-01-31 11:16 | 68827.2 | 360.0001 | 3 | 10 | 4.298594 | 3.260063 | 2.353024 | 0 | 9.62631 | 0 | 0 | 0 | 0 | 0
2018-01-31 11:18 | 68947.2 | 480.0001 | 3 | 10 | 4.336383 | 3.260082 | 2.461679 | 0 | 10.09541 | 0 | 0 | 0 | 0 | 0
2018-01-31 11:20 | 69067.2 | 600.0009 | 3 | 10 | 4.375697 | 3.260073 | 2.57033 | 0 | 10.56869 | 0 | 0 | 0 | 0 | 0
2018-01-31 11:22 | 69187.2 | 720.0009 | 3 | 10 | 4.40034 | 2.95035 | 2.676821 | 0 | 11.03646 | 0 | 0 | 0 | 0 | 0
2018-01-31 11:24 | 69307.2 | 840.0009 | 3 | 10 | 4.400352 | 2.396696 | 2.765485 | 0 | 11.42662 | 0 | 0 | 0 | 0 | 0
2018-01-31 11:26 | 69427.2 | 960.0002 | 3 | 10 | 4.40027 | 1.97003 | 2.837971 | 0 | 11.74558 | 0 | 0 | 0 | 0 | 0
2018-01-31 11:28 | 69547.2 | 1080.0009 | 3 | 10 | 4.400281 | 1.63563 | 2.897832 | 0 | 12.00898 | 0 | 0 | 0 | 0 | 0
2018-01-31 11:30 | 69667.2 | 1200.0009 | 3 | 10 | 4.400221 | 1.36768 | 2.947722 | 0 | 12.22851 | 0 | 0 | 0 | 0 | 0
2018-01-31 11:32 | 69787.2 | 1320.0002 | 3 | 10 | 4.400163 | 1.155018 | 2.989651 | 0 | 12.41301 | 0 | 0 | 0 | 0 | 0
2018-01-31 11:34 | 69907.2 | 1440.0009 | 3 | 10 | 4.400202 | 0.9836464 | 3.025214 | 0 | 12.56949 | 0 | 0 | 0 | 0 | 0
2018-01-31 11:36 | 70027.2 | 1560.0009 | 3 | 10 | 4.400147 | 0.8426056 | 3.055583 | 0 | 12.70312 | 0 | 0 | 0 | 0 | 0
2018-01-31 11:38 | 70147.2 | 1680.0002 | 3 | 10 | 4.400169 | 0.7271271 | 3.081663 | 0 | 12.81788 | 0 | 0 | 0 | 0 | 0
2018-01-31 11:40 | 70267.2 | 1800.0009 | 3 | 10 | 4.400019 | 0.6256084 | 3.10418 | 0 | 12.91695 | 0 | 0 | 0 | 0 | 0
2018-01-31 11:42 | 70387.2 | 1920.0002 | 3 | 10 | 4.400094 | 0.5455284 | 3.123704 | 0 | 13.00286 | 0 | 0 | 0 | 0 | 0
2018-01-31 11:44 | 70507.2 | 2040.0002 | 3 | 10 | 4.400005 | 0.4723587 | 3.140665 | 0 | 13.07749 | 0 | 0 | 0 | 0 | 0
2018-01-31 11:46 | 70627.2 | 2160.0002 | 3 | 10 | 4.40004 | 0.4121246 | 3.155435 | 0 | 13.14248 | 0 | 0 | 0 | 0 | 0
2018-01-31 11:48 | 70747.2 | 2280.0002 | 3 | 10 | 4.400077 | 0.3605556 | 3.168294 | 0 | 13.19906 | 0 | 0 | 0 | 0 | 0
2018-01-31 11:50 | 70867.2 | 2400.0002 | 3 | 10 | 4.399993 | 0.3114185 | 3.179497 | 0 | 13.24836 | 0 | 0 | 0 | 0 | 0
2018-01-31 11:52 | 70987.2 | 2520.0009 | 3 | 10 | 4.400005 | 0.2714329 | 3.189248 | 0 | 13.29126 | 0 | 0 | 0 | 0 | 0
2018-01-31 11:54 | 71107.2 | 2640.0009 | 3 | 10 | 4.400023 | 0.2363396 | 3.197726 | 0 | 13.32856 | 0 | 0 | 0 | 0 | 0
2018-01-31 11:56 | 71227.2 | 2760.0002 | 3 | 10 | 4.400075 | 0.2070961 | 3.205116 | 0 | 13.36108 | 0 | 0 | 0 | 0 | 0
2018-01-31 11:58 | 71347.2 | 2880.0002 | 3 | 10 | 4.400082 | 0.1799355 | 3.21153 | 0 | 13.3893 | 0 | 0 | 0 | 0 | 0
2018-01-31 12:00 | 71467.2 | 3000.0002 | 3 | 10 | 4.400072 | 0.1562996 | 3.217107 | 0 | 13.41384 | 0 | 0 | 0 | 0 | 0
2018-01-31 12:02 | 71587.2 | 3120.0009 | 3 | 10 | 4.400133 | 0.1367378 | 3.221939 | 0 | 13.4351 | 0 | 0 | 0 | 0 | 0
2018-01-31 12:04 | 71707.2 | 3240.0002 | 3 | 10 | 4.400095 | 0.1186676 | 3.226145 | 0 | 13.45361 | 0 | 0 | 0 | 0 | 0
2018-01-31 12:06 | 71827.2 | 3360.0002 | 3 | 10 | 4.400005 | 0.1018429 | 3.229774 | 0 | 13.46958 | 0 | 0 | 0 | 0 | 0
2018-01-31 12:08 | 71947.2 | 3480.0002 | 3 | 10 | 4.399989 | 0.08702469 | 3.232917 | 0 | 13.4834 | 0 | 0 | 0 | 0 | 0
2018-01-31 12:09 | 72011.13 | 3543.9312 | 3 | 10 | 4.400007 | 0.08149529 | 3.234427 | 0 | 13.49005 | 0 | 0 | 0 | 0 | 0
2018-01-31 12:11 | 72131.17 | 120.0007 | 4 | 10 | 4.395127 | 0 | 3.234427 | 0 | 13.49005 | 0 | 0 | 0 | 0 | 0
2018-01-31 12:13 | 72251.17 | 240.0007 | 4 | 10 | 4.394625 | 0 | 3.234427 | 0 | 13.49005 | 0 | 0 | 0 | 0 | 0
2018-01-31 12:14 | 72311.17 | 300.0022 | 4 | 10 | 4.394436 | 0 | 3.234427 | 0 | 13.49005 | 0 | 0 | 0 | 0 | 0
2018-01-31 12:16 | 72431.25 | 120.001 | 5 | 10 | 3.995852 | -6.519987 | 3.234427 | 0.2173093 | 13.49005 | 0.8804908 | 0 | 0 | 0 | 0
2018-01-31 12:18 | 72551.25 | 240.001 | 5 | 10 | 3.911208 | -6.519993 | 3.234427 | 0.4346179 | 13.49005 | 1.739531 | 0 | 0 | 0 | 0
2018-01-31 12:20 | 72671.25 | 360.001 | 5 | 10 | 3.830076 | -6.519959 | 3.234427 | 0.6519316 | 13.49005 | 2.580611 | 0 | 0 | 0 | 0
2018-01-31 12:22 | 72791.25 | 480.001 | 5 | 10 | 3.753205 | -6.519955 | 3.234427 | 0.8692361 | 13.49005 | 3.404455 | 0 | 0 | 0 | 0
2018-01-31 12:24 | 72911.25 | 600.0001 | 5 | 10 | 3.682333 | -6.519972 | 3.234427 | 1.086542 | 13.49005 | 4.212229 | 0 | 0 | 0 | 0
2018-01-31 12:26 | 73031.25 | 720.0001 | 5 | 10 | 3.619024 | -6.519977 | 3.234427 | 1.303851 | 13.49005 | 5.0054 | 0 | 0 | 0 | 0
2018-01-31 12:28 | 73151.25 | 840.0009 | 5 | 10 | 3.564438 | -6.520016 | 3.234427 | 1.521133 | 13.49005 | 5.785656 | 0 | 0 | 0 | 0
2018-01-31 12:30 | 73271.25 | 960.0001 | 5 | 10 | 3.518579 | -6.51993 | 3.234427 | 1.738373 | 13.49005 | 6.554871 | 0 | 0 | 0 | 0
2018-01-31 12:32 | 73391.25 | 1080.0001 | 5 | 10 | 3.479025 | -6.519937 | 3.234427 | 1.95562 | 13.49005 | 7.314876 | 0 | 0 | 0 | 0
2018-01-31 12:34 | 73511.25 | 1200.0009 | 5 | 10 | 3.443147 | -6.519977 | 3.234427 | 2.172918 | 13.49005 | 8.066926 | 0 | 0 | 0 | 0
2018-01-31 12:36 | 73631.25 | 1320.0001 | 5 | 10 | 3.406245 | -6.519919 | 3.234427 | 2.390215 | 13.49005 | 8.811186 | 0 | 0 | 0 | 0
2018-01-31 12:38 | 73751.25 | 1440.0001 | 5 | 10 | 3.358404 | -6.519942 | 3.234427 | 2.607511 | 13.49005 | 9.546488 | 0 | 0 | 0 | 0
2018-01-31 12:40 | 73871.25 | 1560.0009 | 5 | 10 | 3.291192 | -6.519955 | 3.234427 | 2.824802 | 13.49005 | 10.26936 | 0 | 0 | 0 | 0
2018-01-31 12:42 | 73991.25 | 1680.0009 | 5 | 10 | 3.189246 | -6.5199 | 3.234427 | 3.042098 | 13.49005 | 10.97438 | 0 | 0 | 0 | 0
2018-01-31 12:44 | 74093.25 | 1782.0008 | 5 | 10 | 2.999997 | -6.519938 | 3.234427 | 3.2268 | 13.49005 | 11.54913 | 0 | 0 | 0 | 0
2018-01-31 12:46 | 74213.3 | 120 | 6 | 10 | 3.545693 | 0 | 3.234427 | 3.2268 | 13.49005 | 11.54913 | 0 | 0 | 0 | 0
2018-01-31 12:48 | 74333.3 | 240 | 6 | 10 | 3.566014 | 0 | 3.234427 | 3.2268 | 13.49005 | 11.54913 | 0 | 0 | 0 | 0
2018-01-31 12:49 | 74393.3 | 300.0015 | 6 | 10 | 3.569164 | 0 | 3.234427 | 3.2268 | 13.49005 | 11.54913 | 0 | 0 | 0 | 0
2018-01-31 12:49 | 74393.31 | 0.0025 | 7 | 11 | 3.569108 | 0 | 0 | 0 | 0 | 0 | 0 | 0 | 0 | 0
2018-01-31 12:51 | 74513.38 | 120.0002 | 2 | 11 | 3.914548 | 4.890034 | 0.1622917 | 0 | 0.6280497 | 0 | 0 | 0 | 0 | 0
2018-01-31 12:53 | 74633.38 | 240.001 | 2 | 11 | 3.955788 | 4.889841 | 0.3252571 | 0 | 1.269496 | 0 | 0 | 0 | 0 | 0
2018-01-31 12:55 | 74753.38 | 360.0009 | 2 | 11 | 3.988376 | 4.890072 | 0.4882333 | 0 | 1.916936 | 0 | 0 | 0 | 0 | 0
2018-01-31 12:57 | 74873.38 | 480.0002 | 2 | 11 | 4.016686 | 4.889853 | 0.651206 | 0 | 2.569292 | 0 | 0 | 0 | 0 | 0
2018-01-31 12:59 | 74993.38 | 600.0002 | 2 | 11 | 4.040907 | 4.889805 | 0.8141823 | 0 | 3.225929 | 0 | 0 | 0 | 0 | 0
2018-01-31 13:01 | 75113.38 | 720.001 | 2 | 11 | 4.063495 | 4.890198 | 0.9771562 | 0 | 3.886332 | 0 | 0 | 0 | 0 | 0
2018-01-31 13:03 | 75233.38 | 840.0001 | 2 | 11 | 4.088148 | 4.890108 | 1.140123 | 0 | 4.550508 | 0 | 0 | 0 | 0 | 0
2018-01-31 13:05 | 75353.38 | 960.0001 | 2 | 11 | 4.116311 | 4.890156 | 1.303071 | 0 | 5.218918 | 0 | 0 | 0 | 0 | 0
2018-01-31 13:07 | 75473.38 | 1080.0009 | 2 | 11 | 4.147424 | 4.89011 | 1.46602 | 0 | 5.892157 | 0 | 0 | 0 | 0 | 0
2018-01-31 13:09 | 75593.38 | 1200.0001 | 2 | 11 | 4.182188 | 4.890118 | 1.628995 | 0 | 6.570859 | 0 | 0 | 0 | 0 | 0
2018-01-31 13:11 | 75713.38 | 1320.0002 | 2 | 11 | 4.200341 | 4.456999 | 1.787999 | 0 | 7.23802 | 0 | 0 | 0 | 0 | 0
2018-01-31 13:13 | 75833.38 | 1440.0009 | 2 | 11 | 4.200295 | 3.768589 | 1.924811 | 0 | 7.812679 | 0 | 0 | 0 | 0 | 0
2018-01-31 13:14 | 75934.41 | 1541.0312 | 2 | 11 | 4.200326 | 3.259968 | 2.023308 | 0 | 8.226399 | 0 | 0 | 0 | 0 | 0
2018-01-31 13:16 | 76054.43398 | 120.0009 | 3 | 11 | 4.229197 | 3.260012 | 2.131523 | 0 | 8.682387 | 0 | 0 | 0 | 0 | 0
2018-01-31 13:18 | 76174.43398 | 240.0009 | 3 | 11 | 4.2627 | 3.26 | 2.240176 | 0 | 9.143698 | 0 | 0 | 0 | 0 | 0
2018-01-31 13:20 | 76294.43318 | 360.0001 | 3 | 11 | 4.298439 | 3.260004 | 2.348825 | 0 | 9.608756 | 0 | 0 | 0 | 0 | 0
2018-01-31 13:22 | 76414.43318 | 480.0001 | 3 | 11 | 4.336118 | 3.260002 | 2.457475 | 0 | 10.07781 | 0 | 0 | 0 | 0 | 0
2018-01-31 13:24 | 76534.43318 | 600.0001 | 3 | 11 | 4.375369 | 3.259983 | 2.566127 | 0 | 10.55106 | 0 | 0 | 0 | 0 | 0
2018-01-31 13:26 | 76654.43318 | 720.0001 | 3 | 11 | 4.400348 | 2.957596 | 2.672725 | 0 | 11.01928 | 0 | 0 | 0 | 0 | 0
2018-01-31 13:28 | 76774.43318 | 840.0001 | 3 | 11 | 4.400329 | 2.401129 | 2.761579 | 0 | 11.41027 | 0 | 0 | 0 | 0 | 0
2018-01-31 13:30 | 76894.43398 | 960.0009 | 3 | 11 | 4.400322 | 1.973986 | 2.8342 | 0 | 11.72983 | 0 | 0 | 0 | 0 | 0
2018-01-31 13:32 | 77014.43318 | 1080.0001 | 3 | 11 | 4.400289 | 1.637657 | 2.894168 | 0 | 11.99371 | 0 | 0 | 0 | 0 | 0
2018-01-31 13:34 | 77134.43318 | 1200.0001 | 3 | 11 | 4.40021 | 1.370546 | 2.944136 | 0 | 12.21358 | 0 | 0 | 0 | 0 | 0
2018-01-31 13:36 | 77254.43398 | 1320.0009 | 3 | 11 | 4.40018 | 1.157278 | 2.986151 | 0 | 12.39845 | 0 | 0 | 0 | 0 | 0
2018-01-31 13:38 | 77374.43318 | 1440.0001 | 3 | 11 | 4.400186 | 0.9841595 | 3.02176 | 0 | 12.55513 | 0 | 0 | 0 | 0 | 0
2018-01-31 13:40 | 77494.43318 | 1560.0001 | 3 | 11 | 4.400217 | 0.8445053 | 3.052165 | 0 | 12.68892 | 0 | 0 | 0 | 0 | 0
2018-01-31 13:42 | 77614.43408 | 1680.001 | 3 | 11 | 4.400209 | 0.7283344 | 3.078282 | 0 | 12.80384 | 0 | 0 | 0 | 0 | 0
2018-01-31 13:44 | 77734.43408 | 1800.001 | 3 | 11 | 4.400128 | 0.6286068 | 3.10083 | 0 | 12.90306 | 0 | 0 | 0 | 0 | 0
2018-01-31 13:46 | 77854.43408 | 1920.001 | 3 | 11 | 4.400108 | 0.5460358 | 3.120368 | 0 | 12.98903 | 0 | 0 | 0 | 0 | 0
2018-01-31 13:48 | 77974.43328 | 2040.0002 | 3 | 11 | 4.40012 | 0.475502 | 3.137347 | 0 | 13.06374 | 0 | 0 | 0 | 0 | 0
2018-01-31 13:50 | 78094.43328 | 2160.0002 | 3 | 11 | 4.400084 | 0.4131737 | 3.152116 | 0 | 13.12873 | 0 | 0 | 0 | 0 | 0
2018-01-31 13:52 | 78214.43408 | 2280.001 | 3 | 11 | 4.400112 | 0.3609772 | 3.165006 | 0 | 13.18544 | 0 | 0 | 0 | 0 | 0
2018-01-31 13:54 | 78334.43328 | 2400.0002 | 3 | 11 | 4.400107 | 0.3142853 | 3.176222 | 0 | 13.23479 | 0 | 0 | 0 | 0 | 0
2018-01-31 13:56 | 78454.43408 | 2520.001 | 3 | 11 | 4.40009 | 0.2738037 | 3.185991 | 0 | 13.27778 | 0 | 0 | 0 | 0 | 0
2018-01-31 13:58 | 78574.43408 | 2640.001 | 3 | 11 | 4.40004 | 0.2365742 | 3.194488 | 0 | 13.31516 | 0 | 0 | 0 | 0 | 0
2018-01-31 14:00 | 78694.43408 | 2760.001 | 3 | 11 | 4.400042 | 0.2059059 | 3.201884 | 0 | 13.34771 | 0 | 0 | 0 | 0 | 0
2018-01-31 14:02 | 78814.43408 | 2880.001 | 3 | 11 | 4.400066 | 0.1799831 | 3.208318 | 0 | 13.37602 | 0 | 0 | 0 | 0 | 0
2018-01-31 14:04 | 78934.43408 | 3000.001 | 3 | 11 | 4.400003 | 0.1546326 | 3.213906 | 0 | 13.40061 | 0 | 0 | 0 | 0 | 0
2018-01-31 14:06 | 79054.43328 | 3120.0002 | 3 | 11 | 4.400087 | 0.1369095 | 3.218759 | 0 | 13.42196 | 0 | 0 | 0 | 0 | 0
2018-01-31 14:08 | 79174.43408 | 3240.001 | 3 | 11 | 4.400023 | 0.1171875 | 3.222961 | 0 | 13.44045 | 0 | 0 | 0 | 0 | 0
2018-01-31 14:10 | 79294.43408 | 3360.001 | 3 | 11 | 4.400018 | 0.1015759 | 3.226605 | 0 | 13.45648 | 0 | 0 | 0 | 0 | 0
2018-01-31 14:12 | 79414.43408 | 3480.001 | 3 | 11 | 4.400025 | 0.08929253 | 3.229782 | 0 | 13.47046 | 0 | 0 | 0 | 0 | 0
2018-01-31 14:14 | 79494.58118 | 3560.1481 | 3 | 11 | 4.40007 | 0.08149719 | 3.231668 | 0 | 13.47876 | 0 | 0 | 0 | 0 | 0
2018-01-31 14:16 | 79614.63 | 120 | 4 | 11 | 4.395205 | 0 | 3.231668 | 0 | 13.47876 | 0 | 0 | 0 | 0 | 0
2018-01-31 14:18 | 79734.63 | 240.0008 | 4 | 11 | 4.394678 | 0 | 3.231668 | 0 | 13.47876 | 0 | 0 | 0 | 0 | 0
2018-01-31 14:19 | 79794.63 | 300.0015 | 4 | 11 | 4.394509 | 0 | 3.231668 | 0 | 13.47876 | 0 | 0 | 0 | 0 | 0
2018-01-31 14:21 | 79914.7 | 120.0008 | 5 | 11 | 3.995538 | -6.519909 | 3.231668 | 0.2172942 | 13.47876 | 0.8803218 | 0 | 0 | 0 | 0
2018-01-31 14:23 | 80034.7 | 240.0001 | 5 | 11 | 3.910888 | -6.519942 | 3.231668 | 0.4346009 | 13.47876 | 1.739283 | 0 | 0 | 0 | 0
2018-01-31 14:25 | 80154.7 | 360.0008 | 5 | 11 | 3.829755 | -6.51993 | 3.231668 | 0.6519048 | 13.47876 | 2.580263 | 0 | 0 | 0 | 0
2018-01-31 14:27 | 80274.7 | 480.0001 | 5 | 11 | 3.752909 | -6.519892 | 3.231668 | 0.8692129 | 13.47876 | 3.404061 | 0 | 0 | 0 | 0
2018-01-31 14:29 | 80394.7 | 600.0008 | 5 | 11 | 3.681912 | -6.519947 | 3.231668 | 1.086518 | 13.47876 | 4.211751 | 0 | 0 | 0 | 0
2018-01-31 14:31 | 80514.7 | 720.0001 | 5 | 11 | 3.618586 | -6.519876 | 3.231668 | 1.30382 | 13.47876 | 5.004807 | 0 | 0 | 0 | 0
2018-01-31 14:33 | 80634.7 | 840.0008 | 5 | 11 | 3.563841 | -6.519881 | 3.231668 | 1.521121 | 13.47876 | 5.785011 | 0 | 0 | 0 | 0
2018-01-31 14:35 | 80754.7 | 960.0008 | 5 | 11 | 3.517797 | -6.519938 | 3.231668 | 1.738376 | 13.47876 | 6.554133 | 0 | 0 | 0 | 0
2018-01-31 14:37 | 80874.7 | 1080 | 5 | 11 | 3.478199 | -6.519993 | 3.231668 | 1.955623 | 13.47876 | 7.313974 | 0 | 0 | 0 | 0
2018-01-31 14:39 | 80994.7 | 1200.0008 | 5 | 11 | 3.442216 | -6.51985 | 3.231668 | 2.172887 | 13.47876 | 8.065722 | 0 | 0 | 0 | 0
2018-01-31 14:41 | 81114.7 | 1320 | 5 | 11 | 3.40544 | -6.519892 | 3.231668 | 2.390178 | 13.47876 | 8.80977 | 0 | 0 | 0 | 0
2018-01-31 14:43 | 81234.7 | 1440.0008 | 5 | 11 | 3.357304 | -6.519869 | 3.231668 | 2.60747 | 13.47876 | 9.544851 | 0 | 0 | 0 | 0
2018-01-31 14:45 | 81354.7 | 1560.0008 | 5 | 11 | 3.289734 | -6.519892 | 3.231668 | 2.824765 | 13.47876 | 10.26746 | 0 | 0 | 0 | 0
2018-01-31 14:47 | 81474.7 | 1680 | 5 | 11 | 3.186806 | -6.519902 | 3.231668 | 3.042056 | 13.47876 | 10.97204 | 0 | 0 | 0 | 0
2018-01-31 14:48 | 81574.63 | 1779.9327 | 5 | 11 | 2.999991 | -6.519913 | 3.231668 | 3.223013 | 13.47876 | 11.53483 | 0 | 0 | 0 | 0
2018-01-31 14:50 | 81694.68 | 120 | 6 | 11 | 3.546903 | 0 | 3.231668 | 3.223013 | 13.47876 | 11.53483 | 0 | 0 | 0 | 0
2018-01-31 14:52 | 81814.68 | 240.0008 | 6 | 11 | 3.567545 | 0 | 3.231668 | 3.223013 | 13.47876 | 11.53483 | 0 | 0 | 0 | 0
2018-01-31 14:53 | 81874.68 | 300.0015 | 6 | 11 | 3.570745 | 0 | 3.231668 | 3.223013 | 13.47876 | 11.53483 | 0 | 0 | 0 | 0
2018-01-31 14:53 | 81874.69 | 0.0024 | 7 | 12 | 3.570759 | 0 | 0 | 0 | 0 | 0 | 0 | 0 | 0 | 0
2018-01-31 14:55 | 81994.76 | 120.0001 | 2 | 12 | 3.915483 | 4.889799 | 0.162295 | 0 | 0.6282805 | 0 | 0 | 0 | 0 | 0
2018-01-31 14:57 | 82114.76 | 240.0009 | 2 | 12 | 3.956765 | 4.890141 | 0.3252701 | 0 | 1.269921 | 0 | 0 | 0 | 0 | 0
2018-01-31 14:59 | 82234.76 | 360.0002 | 2 | 12 | 3.989416 | 4.889914 | 0.4882375 | 0 | 1.917493 | 0 | 0 | 0 | 0 | 0
2018-01-31 15:01 | 82354.76 | 480.0002 | 2 | 12 | 4.017817 | 4.889805 | 0.6512132 | 0 | 2.57004 | 0 | 0 | 0 | 0 | 0
2018-01-31 15:03 | 82474.76 | 600.0009 | 2 | 12 | 4.042094 | 4.890112 | 0.8141816 | 0 | 3.226836 | 0 | 0 | 0 | 0 | 0
2018-01-31 15:05 | 82594.76 | 720.0001 | 2 | 12 | 4.06473 | 4.890179 | 0.9771512 | 0 | 3.887421 | 0 | 0 | 0 | 0 | 0
2018-01-31 15:07 | 82714.76 | 840.0009 | 2 | 12 | 4.089547 | 4.890175 | 1.140125 | 0 | 4.551844 | 0 | 0 | 0 | 0 | 0
2018-01-31 15:09 | 82834.76 | 960.001 | 2 | 12 | 4.117796 | 4.890118 | 1.303079 | 0 | 5.22051 | 0 | 0 | 0 | 0 | 0
2018-01-31 15:11 | 82954.76 | 1080.0001 | 2 | 12 | 4.148988 | 4.890196 | 1.466014 | 0 | 5.893941 | 0 | 0 | 0 | 0 | 0
2018-01-31 15:13 | 83074.76 | 1200.001 | 2 | 12 | 4.183912 | 4.890097 | 1.628962 | 0 | 6.572799 | 0 | 0 | 0 | 0 | 0
2018-01-31 15:15 | 83194.76 | 1320.001 | 2 | 12 | 4.200334 | 4.423773 | 1.7873 | 0 | 7.237287 | 0 | 0 | 0 | 0 | 0
2018-01-31 15:17 | 83314.76 | 1440.0002 | 2 | 12 | 4.200354 | 3.743919 | 1.923156 | 0 | 7.807931 | 0 | 0 | 0 | 0 | 0
2018-01-31 15:19 | 83411.36 | 1536.5976 | 2 | 12 | 4.200333 | 3.259972 | 2.016988 | 0 | 8.202057 | 0 | 0 | 0 | 0 | 0
2018-01-31 15:21 | 83531.38 | 120 | 3 | 12 | 4.229137 | 3.260019 | 2.125201 | 0 | 8.658033 | 0 | 0 | 0 | 0 | 0
2018-01-31 15:23 | 83651.38 | 240.0008 | 3 | 12 | 4.2626 | 3.260004 | 2.233853 | 0 | 9.11933 | 0 | 0 | 0 | 0 | 0
2018-01-31 15:25 | 83771.38 | 360.0008 | 3 | 12 | 4.298356 | 3.260048 | 2.342509 | 0 | 9.584411 | 0 | 0 | 0 | 0 | 0
2018-01-31 15:27 | 83891.38 | 480.0008 | 3 | 12 | 4.336074 | 3.260004 | 2.451161 | 0 | 10.05347 | 0 | 0 | 0 | 0 | 0
2018-01-31 15:29 | 84011.38 | 600.0008 | 3 | 12 | 4.37536 | 3.260044 | 2.559809 | 0 | 10.5267 | 0 | 0 | 0 | 0 | 0
2018-01-31 15:31 | 84131.38 | 720.0008 | 3 | 12 | 4.400362 | 2.958391 | 2.666407 | 0 | 10.99492 | 0 | 0 | 0 | 0 | 0
2018-01-31 15:33 | 84251.38 | 840 | 3 | 12 | 4.400317 | 2.403086 | 2.755301 | 0 | 11.38609 | 0 | 0 | 0 | 0 | 0
2018-01-31 15:35 | 84371.38 | 960 | 3 | 12 | 4.400311 | 1.975988 | 2.827986 | 0 | 11.70592 | 0 | 0 | 0 | 0 | 0
2018-01-31 15:37 | 84491.38 | 1080.0016 | 3 | 12 | 4.40026 | 1.638889 | 2.888021 | 0 | 11.9701 | 0 | 0 | 0 | 0 | 0
2018-01-31 15:39 | 84611.38 | 1200.0016 | 3 | 12 | 4.400311 | 1.374012 | 2.938066 | 0 | 12.19031 | 0 | 0 | 0 | 0 | 0
2018-01-31 15:41 | 84731.38 | 1320.0008 | 3 | 12 | 4.400318 | 1.161522 | 2.980141 | 0 | 12.37545 | 0 | 0 | 0 | 0 | 0
2018-01-31 15:43 | 84851.38 | 1440 | 3 | 12 | 4.400205 | 0.9857559 | 3.015801 | 0 | 12.53237 | 0 | 0 | 0 | 0 | 0
2018-01-31 15:45 | 84971.38 | 1560 | 3 | 12 | 4.400216 | 0.8457813 | 3.046236 | 0 | 12.66628 | 0 | 0 | 0 | 0 | 0
2018-01-31 15:47 | 85091.38 | 1680.0008 | 3 | 12 | 4.4002 | 0.7287292 | 3.072392 | 0 | 12.78138 | 0 | 0 | 0 | 0 | 0
2018-01-31 15:49 | 85211.38 | 1800.0016 | 3 | 12 | 4.400192 | 0.6307144 | 3.094987 | 0 | 12.8808 | 0 | 0 | 0 | 0 | 0
2018-01-31 15:51 | 85331.38 | 1920 | 3 | 12 | 4.400094 | 0.5459309 | 3.114569 | 0 | 12.96696 | 0 | 0 | 0 | 0 | 0
2018-01-31 15:53 | 85451.38 | 2040.0016 | 3 | 12 | 4.400073 | 0.4744892 | 3.131571 | 0 | 13.04177 | 0 | 0 | 0 | 0 | 0
2018-01-31 15:55 | 85571.38 | 2160.0016 | 3 | 12 | 4.400052 | 0.4132423 | 3.146392 | 0 | 13.10699 | 0 | 0 | 0 | 0 | 0
2018-01-31 15:57 | 85691.38 | 2280.0008 | 3 | 12 | 4.40014 | 0.362915 | 3.15931 | 0 | 13.16383 | 0 | 0 | 0 | 0 | 0
2018-01-31 15:59 | 85811.38 | 2400 | 3 | 12 | 4.400044 | 0.3141842 | 3.170594 | 0 | 13.21348 | 0 | 0 | 0 | 0 | 0
2018-01-31 16:01 | 85931.38 | 2520.0016 | 3 | 12 | 4.400058 | 0.2745171 | 3.18042 | 0 | 13.25671 | 0 | 0 | 0 | 0 | 0
2018-01-31 16:03 | 86051.38 | 2640.0008 | 3 | 12 | 4.400102 | 0.2407532 | 3.188979 | 0 | 13.29437 | 0 | 0 | 0 | 0 | 0
2018-01-31 16:05 | 86171.38 | 2760.0008 | 3 | 12 | 4.400061 | 0.2091999 | 3.196434 | 0 | 13.32717 | 0 | 0 | 0 | 0 | 0
2018-01-31 16:07 | 86291.38 | 2880.0008 | 3 | 12 | 4.400088 | 0.1830463 | 3.202934 | 0 | 13.35577 | 0 | 0 | 0 | 0 | 0
2018-01-31 16:09 | 86411.38 | 3000 | 3 | 12 | 4.400064 | 0.1587505 | 3.208602 | 0 | 13.38072 | 0 | 0 | 0 | 0 | 0
2018-01-31 16:11 | 86531.38 | 3120.0016 | 3 | 12 | 4.400054 | 0.1388721 | 3.213534 | 0 | 13.40241 | 0 | 0 | 0 | 0 | 0
2018-01-31 16:13 | 86651.38 | 3240 | 3 | 12 | 4.400008 | 0.1193562 | 3.217835 | 0 | 13.42134 | 0 | 0 | 0 | 0 | 0
2018-01-31 16:15 | 86771.38 | 3360 | 3 | 12 | 4.400067 | 0.1052856 | 3.221567 | 0 | 13.43776 | 0 | 0 | 0 | 0 | 0
2018-01-31 16:17 | 86891.38 | 3480.0008 | 3 | 12 | 4.400061 | 0.09174156 | 3.224818 | 0 | 13.45206 | 0 | 0 | 0 | 0 | 0
2018-01-31 16:18 | 86951.63 | 3540.2559 | 3 | 12 | 4.399911 | 0.08149529 | 3.226285 | 0 | 13.45852 | 0 | 0 | 0 | 0 | 0
2018-01-31 16:20 | 87071.68 | 120.0008 | 4 | 12 | 4.39497 | 0 | 3.226285 | 0 | 13.45852 | 0 | 0 | 0 | 0 | 0
2018-01-31 16:22 | 87191.68 | 240.0008 | 4 | 12 | 4.394432 | 0 | 3.226285 | 0 | 13.45852 | 0 | 0 | 0 | 0 | 0
2018-01-31 16:23 | 87251.68 | 300.0023 | 4 | 12 | 4.394264 | 0 | 3.226285 | 0 | 13.45852 | 0 | 0 | 0 | 0 | 0
2018-01-31 16:25 | 87371.76 | 120.0001 | 5 | 12 | 3.99484 | -6.519947 | 3.226285 | 0.2172935 | 13.45852 | 0.8801575 | 0 | 0 | 0 | 0
2018-01-31 16:27 | 87491.76 | 240.0001 | 5 | 12 | 3.910201 | -6.519993 | 3.226285 | 0.4345966 | 13.45852 | 1.738954 | 0 | 0 | 0 | 0
2018-01-31 16:29 | 87611.76 | 360.0009 | 5 | 12 | 3.829199 | -6.519917 | 3.226285 | 0.6518958 | 13.45852 | 2.579773 | 0 | 0 | 0 | 0
2018-01-31 16:31 | 87731.76 | 480.0009 | 5 | 12 | 3.752459 | -6.519919 | 3.226285 | 0.8691872 | 13.45852 | 3.403395 | 0 | 0 | 0 | 0
2018-01-31 16:33 | 87851.76 | 600.0009 | 5 | 12 | 3.681612 | -6.519932 | 3.226285 | 1.086485 | 13.45852 | 4.210977 | 0 | 0 | 0 | 0
2018-01-31 16:35 | 87971.76 | 720.0009 | 5 | 12 | 3.618214 | -6.519916 | 3.226285 | 1.303781 | 13.45852 | 5.003943 | 0 | 0 | 0 | 0
2018-01-31 16:37 | 88091.76 | 840.0001 | 5 | 12 | 3.563488 | -6.519963 | 3.226285 | 1.52107 | 13.45852 | 5.784038 | 0 | 0 | 0 | 0
2018-01-31 16:39 | 88211.76 | 960.0001 | 5 | 12 | 3.5174 | -6.519905 | 3.226285 | 1.738372 | 13.45852 | 6.553242 | 0 | 0 | 0 | 0
2018-01-31 16:41 | 88331.76 | 1080.0001 | 5 | 12 | 3.477739 | -6.519955 | 3.226285 | 1.955625 | 13.45852 | 7.313008 | 0 | 0 | 0 | 0
2018-01-31 16:43 | 88451.76 | 1200.0001 | 5 | 12 | 3.441605 | -6.519951 | 3.226285 | 2.172859 | 13.45852 | 8.064535 | 0 | 0 | 0 | 0
2018-01-31 16:45 | 88571.75 | 1320 | 5 | 12 | 3.404532 | -6.519934 | 3.226285 | 2.39011 | 13.45852 | 8.808282 | 0 | 0 | 0 | 0
2018-01-31 16:47 | 88691.76 | 1440.0002 | 5 | 12 | 3.356225 | -6.519876 | 3.226285 | 2.607399 | 13.45852 | 9.543134 | 0 | 0 | 0 | 0
2018-01-31 16:49 | 88811.76 | 1560.0001 | 5 | 12 | 3.288295 | -6.519919 | 3.226285 | 2.824683 | 13.45852 | 10.26544 | 0 | 0 | 0 | 0
2018-01-31 16:51 | 88931.76 | 1680.0009 | 5 | 12 | 3.184185 | -6.519888 | 3.226285 | 3.041968 | 13.45852 | 10.9696 | 0 | 0 | 0 | 0
2018-01-31 16:53 | 89029.44 | 1777.6808 | 5 | 12 | 2.999982 | -6.519892 | 3.226285 | 3.218845 | 13.45852 | 11.51939 | 0 | 0 | 0 | 0
2018-01-31 16:55 | 89149.49 | 120.0007 | 6 | 12 | 3.547167 | 0 | 3.226285 | 3.218845 | 13.45852 | 11.51939 | 0 | 0 | 0 | 0
2018-01-31 16:57 | 89269.49 | 240.0008 | 6 | 12 | 3.568071 | 0 | 3.226285 | 3.218845 | 13.45852 | 11.51939 | 0 | 0 | 0 | 0
2018-01-31 16:58 | 89329.49 | 300.0022 | 6 | 12 | 3.571293 | 0 | 3.226285 | 3.218845 | 13.45852 | 11.51939 | 0 | 0 | 0 | 0
2018-01-31 16:58 | 89329.49 | 0.0025 | 7 | 13 | 3.571325 | 0 | 0 | 0 | 0 | 0 | 0 | 0 | 0 | 0
2018-01-31 17:00 | 89449.57 | 120.0001 | 2 | 13 | 3.916207 | 4.890137 | 0.1623121 | 0 | 0.6284971 | 0 | 0 | 0 | 0 | 0
2018-01-31 17:02 | 89569.57 | 240.0009 | 2 | 13 | 3.957458 | 4.890146 | 0.3252931 | 0 | 1.270276 | 0 | 0 | 0 | 0 | 0
2018-01-31 17:04 | 89689.57 | 360.0008 | 2 | 13 | 3.990174 | 4.890125 | 0.488271 | 0 | 1.918008 | 0 | 0 | 0 | 0 | 0
2018-01-31 17:06 | 89809.57 | 480.0008 | 2 | 13 | 4.018447 | 4.89016 | 0.6512578 | 0 | 2.570712 | 0 | 0 | 0 | 0 | 0
2018-01-31 17:08 | 89929.57 | 600.0008 | 2 | 13 | 4.042643 | 4.890179 | 0.8142357 | 0 | 3.22764 | 0 | 0 | 0 | 0 | 0
2018-01-31 17:10 | 90049.57 | 720 | 2 | 13 | 4.065236 | 4.8902 | 0.977216 | 0 | 3.88835 | 0 | 0 | 0 | 0 | 0
2018-01-31 17:12 | 90169.57 | 840 | 2 | 13 | 4.090026 | 4.890154 | 1.140196 | 0 | 4.552875 | 0 | 0 | 0 | 0 | 0
2018-01-31 17:14 | 90289.57 | 960 | 2 | 13 | 4.118397 | 4.890146 | 1.303175 | 0 | 5.221731 | 0 | 0 | 0 | 0 | 0
2018-01-31 17:16 | 90409.57 | 1080.0008 | 2 | 13 | 4.149755 | 4.890179 | 1.46614 | 0 | 5.8954 | 0 | 0 | 0 | 0 | 0
2018-01-31 17:18 | 90529.57 | 1200 | 2 | 13 | 4.184814 | 4.89016 | 1.629092 | 0 | 6.57441 | 0 | 0 | 0 | 0 | 0
2018-01-31 17:20 | 90649.57 | 1320 | 2 | 13 | 4.200334 | 4.406075 | 1.787003 | 0 | 7.237177 | 0 | 0 | 0 | 0 | 0
2018-01-31 17:22 | 90769.57 | 1440.0009 | 2 | 13 | 4.200333 | 3.726898 | 1.922277 | 0 | 7.805374 | 0 | 0 | 0 | 0 | 0
2018-01-31 17:23 | 90863.07 | 1533.5007 | 2 | 13 | 4.20032 | 3.25997 | 2.012896 | 0 | 8.186003 | 0 | 0 | 0 | 0 | 0
2018-01-31 17:25 | 90983.08422 | 120.0009 | 3 | 13 | 4.229156 | 3.260065 | 2.121113 | 0 | 8.641998 | 0 | 0 | 0 | 0 | 0
2018-01-31 17:27 | 91103.08342 | 240.0001 | 3 | 13 | 4.26261 | 3.260044 | 2.229766 | 0 | 9.103304 | 0 | 0 | 0 | 0 | 0
2018-01-31 17:29 | 91223.08422 | 360.0009 | 3 | 13 | 4.298377 | 3.260092 | 2.338421 | 0 | 9.568381 | 0 | 0 | 0 | 0 | 0
2018-01-31 17:31 | 91343.08422 | 480.0009 | 3 | 13 | 4.33612 | 3.260082 | 2.447075 | 0 | 10.03745 | 0 | 0 | 0 | 0 | 0
2018-01-31 17:33 | 91463.08422 | 600.0009 | 3 | 13 | 4.375363 | 3.260077 | 2.555728 | 0 | 10.51071 | 0 | 0 | 0 | 0 | 0
2018-01-31 17:35 | 91583.08342 | 720.0001 | 3 | 13 | 4.400331 | 2.957743 | 2.662318 | 0 | 10.9789 | 0 | 0 | 0 | 0 | 0
2018-01-31 17:37 | 91703.08342 | 840.0001 | 3 | 13 | 4.400231 | 2.400839 | 2.751203 | 0 | 11.37002 | 0 | 0 | 0 | 0 | 0
2018-01-31 17:39 | 91823.08422 | 960.0009 | 3 | 13 | 4.40025 | 1.974234 | 2.823877 | 0 | 11.68981 | 0 | 0 | 0 | 0 | 0
2018-01-31 17:41 | 91943.08422 | 1080.0009 | 3 | 13 | 4.400226 | 1.632334 | 2.883748 | 0 | 11.95325 | 0 | 0 | 0 | 0 | 0
2018-01-31 17:43 | 92063.08332 | 1200 | 3 | 13 | 4.400164 | 1.36631 | 2.933582 | 0 | 12.17253 | 0 | 0 | 0 | 0 | 0
2018-01-31 17:45 | 92183.08422 | 1320.0009 | 3 | 13 | 4.400218 | 1.156734 | 2.975489 | 0 | 12.35694 | 0 | 0 | 0 | 0 | 0
2018-01-31 17:47 | 92303.08422 | 1440.0009 | 3 | 13 | 4.40013 | 0.9830971 | 3.011055 | 0 | 12.51343 | 0 | 0 | 0 | 0 | 0
2018-01-31 17:49 | 92423.08342 | 1560.0001 | 3 | 13 | 4.400148 | 0.8433971 | 3.041454 | 0 | 12.64719 | 0 | 0 | 0 | 0 | 0
2018-01-31 17:51 | 92543.08342 | 1680.0001 | 3 | 13 | 4.40005 | 0.7255669 | 3.067584 | 0 | 12.76217 | 0 | 0 | 0 | 0 | 0
2018-01-31 17:53 | 92663.08422 | 1800.0009 | 3 | 13 | 4.40006 | 0.6295109 | 3.090172 | 0 | 12.86156 | 0 | 0 | 0 | 0 | 0
2018-01-31 17:55 | 92783.08422 | 1920.0009 | 3 | 13 | 4.400131 | 0.5485706 | 3.109767 | 0 | 12.94778 | 0 | 0 | 0 | 0 | 0
2018-01-31 17:57 | 92903.08342 | 2040.0001 | 3 | 13 | 4.400159 | 0.4787083 | 3.126848 | 0 | 13.02294 | 0 | 0 | 0 | 0 | 0
2018-01-31 17:59 | 93023.08422 | 2160.0009 | 3 | 13 | 4.400119 | 0.4177895 | 3.141716 | 0 | 13.08836 | 0 | 0 | 0 | 0 | 0
2018-01-31 18:01 | 93143.08342 | 2280.0001 | 3 | 13 | 4.400002 | 0.3628731 | 3.154711 | 0 | 13.14554 | 0 | 0 | 0 | 0 | 0
2018-01-31 18:03 | 93263.08432 | 2400.001 | 3 | 13 | 4.400133 | 0.3191948 | 3.166071 | 0 | 13.19552 | 0 | 0 | 0 | 0 | 0
2018-01-31 18:05 | 93383.08342 | 2520.0001 | 3 | 13 | 4.400043 | 0.2769146 | 3.175982 | 0 | 13.23913 | 0 | 0 | 0 | 0 | 0
2018-01-31 18:07 | 93503.08422 | 2640.0009 | 3 | 13 | 4.400086 | 0.2431431 | 3.184633 | 0 | 13.27719 | 0 | 0 | 0 | 0 | 0
2018-01-31 18:09 | 93623.08422 | 2760.0009 | 3 | 13 | 4.399985 | 0.2111912 | 3.192183 | 0 | 13.31042 | 0 | 0 | 0 | 0 | 0
2018-01-31 18:11 | 93743.08342 | 2880.0001 | 3 | 13 | 4.400064 | 0.1851788 | 3.198777 | 0 | 13.33943 | 0 | 0 | 0 | 0 | 0
2018-01-31 18:13 | 93863.08422 | 3000.0009 | 3 | 13 | 4.400114 | 0.1622658 | 3.204529 | 0 | 13.36474 | 0 | 0 | 0 | 0 | 0
2018-01-31 18:15 | 93983.08422 | 3120.0009 | 3 | 13 | 4.400019 | 0.1398678 | 3.209534 | 0 | 13.38676 | 0 | 0 | 0 | 0 | 0
2018-01-31 18:17 | 94103.08342 | 3240.0001 | 3 | 13 | 4.400042 | 0.1226025 | 3.213898 | 0 | 13.40596 | 0 | 0 | 0 | 0 | 0
2018-01-31 18:19 | 94223.08422 | 3360.0009 | 3 | 13 | 4.400047 | 0.1065502 | 3.2177 | 0 | 13.42269 | 0 | 0 | 0 | 0 | 0
2018-01-31 18:21 | 94343.08342 | 3480.0001 | 3 | 13 | 4.400013 | 0.09209061 | 3.220992 | 0 | 13.43717 | 0 | 0 | 0 | 0 | 0
2018-01-31 18:23 | 94447.83852 | 3584.7552 | 3 | 13 | 4.400028 | 0.08148956 | 3.223522 | 0 | 13.44831 | 0 | 0 | 0 | 0 | 0
2018-01-31 18:25 | 94567.89 | 120.0001 | 4 | 13 | 4.395131 | 0 | 3.223522 | 0 | 13.44831 | 0 | 0 | 0 | 0 | 0
2018-01-31 18:27 | 94687.89 | 240.001 | 4 | 13 | 4.394593 | 0 | 3.223522 | 0 | 13.44831 | 0 | 0 | 0 | 0 | 0
2018-01-31 18:28 | 94747.89 | 300.0016 | 4 | 13 | 4.394435 | 0 | 3.223522 | 0 | 13.44831 | 0 | 0 | 0 | 0 | 0
2018-01-31 18:30 | 94867.96 | 120.0009 | 5 | 13 | 3.994329 | -6.519998 | 3.223522 | 0.2173098 | 13.44831 | 0.8800907 | 0 | 0 | 0 | 0
2018-01-31 18:32 | 94987.96 | 240.0009 | 5 | 13 | 3.909832 | -6.520022 | 3.223522 | 0.4346165 | 13.44831 | 1.738807 | 0 | 0 | 0 | 0
2018-01-31 18:34 | 95107.96 | 360.0001 | 5 | 13 | 3.828718 | -6.519963 | 3.223522 | 0.651931 | 13.44831 | 2.579595 | 0 | 0 | 0 | 0
2018-01-31 18:36 | 95227.96 | 480.0001 | 5 | 13 | 3.751962 | -6.519984 | 3.223522 | 0.8692411 | 13.44831 | 3.403179 | 0 | 0 | 0 | 0
2018-01-31 18:38 | 95347.96 | 600.0018 | 5 | 13 | 3.680984 | -6.519987 | 3.223522 | 1.086557 | 13.44831 | 4.210705 | 0 | 0 | 0 | 0
2018-01-31 18:40 | 95467.96 | 720.0001 | 5 | 13 | 3.617527 | -6.51998 | 3.223522 | 1.303861 | 13.44831 | 5.003555 | 0 | 0 | 0 | 0
2018-01-31 18:42 | 95587.96 | 840.0009 | 5 | 13 | 3.562848 | -6.520024 | 3.223522 | 1.521168 | 13.44831 | 5.783564 | 0 | 0 | 0 | 0
2018-01-31 18:44 | 95707.96 | 960.0018 | 5 | 13 | 3.516829 | -6.520026 | 3.223522 | 1.738487 | 13.44831 | 6.552699 | 0 | 0 | 0 | 0
2018-01-31 18:46 | 95827.96 | 1080.0001 | 5 | 13 | 3.47718 | -6.520033 | 3.223522 | 1.955792 | 13.44831 | 7.312527 | 0 | 0 | 0 | 0
2018-01-31 18:48 | 95947.96 | 1200.0009 | 5 | 13 | 3.441132 | -6.519958 | 3.223522 | 2.173054 | 13.44831 | 8.064039 | 0 | 0 | 0 | 0
2018-01-31 18:50 | 96067.96 | 1320.0001 | 5 | 13 | 3.404095 | -6.519916 | 3.223522 | 2.390311 | 13.44831 | 8.807712 | 0 | 0 | 0 | 0
2018-01-31 18:52 | 96187.96 | 1440.0009 | 5 | 13 | 3.355742 | -6.519879 | 3.223522 | 2.607588 | 13.44831 | 9.542429 | 0 | 0 | 0 | 0
2018-01-31 18:54 | 96307.96 | 1560.0009 | 5 | 13 | 3.287454 | -6.51994 | 3.223522 | 2.824889 | 13.44831 | 10.26465 | 0 | 0 | 0 | 0
2018-01-31 18:56 | 96427.96 | 1680.0001 | 5 | 13 | 3.182662 | -6.519944 | 3.223522 | 3.042189 | 13.44831 | 10.96862 | 0 | 0 | 0 | 0
2018-01-31 18:58 | 96524.31 | 1776.3528 | 5 | 13 | 2.999999 | -6.519944 | 3.223522 | 3.216666 | 13.44831 | 11.51078 | 0 | 0 | 0 | 0
2018-01-31 19:00 | 96644.36 | 120.0008 | 6 | 13 | 3.547317 | 0 | 3.223522 | 3.216666 | 13.44831 | 11.51078 | 0 | 0 | 0 | 0
2018-01-31 19:02 | 96764.36 | 240.0007 | 6 | 13 | 3.568158 | 0 | 3.223522 | 3.216666 | 13.44831 | 11.51078 | 0 | 0 | 0 | 0
2018-01-31 19:03 | 96824.36 | 300.0015 | 6 | 13 | 3.571469 | 0 | 3.223522 | 3.216666 | 13.44831 | 11.51078 | 0 | 0 | 0 | 0
2018-01-31 19:03 | 96824.37 | 0.0024 | 7 | 14 | 3.571378 | 0 | 0 | 0 | 0 | 0 | 0 | 0 | 0 | 0
2018-01-31 19:05 | 96944.44368 | 120.001 | 2 | 14 | 3.916858 | 4.889927 | 0.1623054 | 0 | 0.6285825 | 0 | 0 | 0 | 0 | 0
2018-01-31 19:07 | 97064.44288 | 240.0002 | 2 | 14 | 3.958034 | 4.889927 | 0.3252788 | 0 | 1.270427 | 0 | 0 | 0 | 0 | 0
2018-01-31 19:09 | 97184.44368 | 360.001 | 2 | 14 | 3.990742 | 4.889952 | 0.4882534 | 0 | 1.91824 | 0 | 0 | 0 | 0 | 0
2018-01-31 19:11 | 97304.44288 | 480.0002 | 2 | 14 | 4.019153 | 4.8899 | 0.6512296 | 0 | 2.571006 | 0 | 0 | 0 | 0 | 0
2018-01-31 19:13 | 97424.44288 | 600.0002 | 2 | 14 | 4.043464 | 4.889929 | 0.8142052 | 0 | 3.228051 | 0 | 0 | 0 | 0 | 0
2018-01-31 19:15 | 97544.44368 | 720.001 | 2 | 14 | 4.066183 | 4.889931 | 0.9771868 | 0 | 3.888914 | 0 | 0 | 0 | 0 | 0
2018-01-31 19:17 | 97664.44368 | 840.001 | 2 | 14 | 4.091038 | 4.889929 | 1.140162 | 0 | 4.553583 | 0 | 0 | 0 | 0 | 0
2018-01-31 19:19 | 97784.44288 | 960.0002 | 2 | 14 | 4.11937 | 4.889927 | 1.303136 | 0 | 5.222583 | 0 | 0 | 0 | 0 | 0
2018-01-31 19:21 | 97904.44288 | 1080.0002 | 2 | 14 | 4.150778 | 4.889954 | 1.466113 | 0 | 5.896463 | 0 | 0 | 0 | 0 | 0
2018-01-31 19:23 | 98024.44288 | 1200.0002 | 2 | 14 | 4.185822 | 4.88991 | 1.629048 | 0 | 6.575566 | 0 | 0 | 0 | 0 | 0
2018-01-31 19:25 | 98144.44368 | 1320.001 | 2 | 14 | 4.200377 | 4.389061 | 1.786516 | 0 | 7.236532 | 0 | 0 | 0 | 0 | 0
2018-01-31 19:27 | 98264.44288 | 1440.0002 | 2 | 14 | 4.200358 | 3.713449 | 1.921219 | 0 | 7.802331 | 0 | 0 | 0 | 0 | 0
2018-01-31 19:28 | 98355.29958 | 1530.8569 | 2 | 14 | 4.200315 | 3.259985 | 2.009093 | 0 | 8.17143 | 0 | 0 | 0 | 0 | 0
2018-01-31 19:30 | 98475.32 | 120.0009 | 3 | 14 | 4.22919 | 3.260136 | 2.117311 | 0 | 8.627429 | 0 | 0 | 0 | 0 | 0
2018-01-31 19:32 | 98595.32 | 240.0009 | 3 | 14 | 4.262619 | 3.260124 | 2.225965 | 0 | 9.088741 | 0 | 0 | 0 | 0 | 0
2018-01-31 19:34 | 98715.31 | 360.0001 | 3 | 14 | 4.298375 | 3.260138 | 2.33462 | 0 | 9.55382 | 0 | 0 | 0 | 0 | 0
2018-01-31 19:36 | 98835.32 | 480.0009 | 3 | 14 | 4.336133 | 3.260115 | 2.443273 | 0 | 10.02289 | 0 | 0 | 0 | 0 | 0
2018-01-31 19:38 | 98955.31 | 600.0001 | 3 | 14 | 4.375331 | 3.260117 | 2.551926 | 0 | 10.49614 | 0 | 0 | 0 | 0 | 0
2018-01-31 19:40 | 99075.31 | 720.0001 | 3 | 14 | 4.400352 | 2.96088 | 2.658544 | 0 | 10.96444 | 0 | 0 | 0 | 0 | 0
2018-01-31 19:42 | 99195.31 | 840.0001 | 3 | 14 | 4.4003 | 2.405144 | 2.747504 | 0 | 11.3559 | 0 | 0 | 0 | 0 | 0
2018-01-31 19:44 | 99315.32 | 960.0009 | 3 | 14 | 4.400234 | 1.976303 | 2.820251 | 0 | 11.67601 | 0 | 0 | 0 | 0 | 0
2018-01-31 19:46 | 99435.32 | 1080.0009 | 3 | 14 | 4.400243 | 1.641376 | 2.880338 | 0 | 11.9404 | 0 | 0 | 0 | 0 | 0
2018-01-31 19:48 | 99555.31 | 1200.0002 | 3 | 14 | 4.400228 | 1.374958 | 2.930423 | 0 | 12.16079 | 0 | 0 | 0 | 0 | 0
2018-01-31 19:50 | 99675.31 | 1320.0002 | 3 | 14 | 4.400183 | 1.159876 | 2.97254 | 0 | 12.34612 | 0 | 0 | 0 | 0 | 0
2018-01-31 19:52 | 99795.32 | 1440.001 | 3 | 14 | 4.40017 | 0.9889355 | 3.008225 | 0 | 12.50313 | 0 | 0 | 0 | 0 | 0
2018-01-31 19:54 | 99915.31 | 1560.0002 | 3 | 14 | 4.400113 | 0.8467865 | 3.038693 | 0 | 12.6372 | 0 | 0 | 0 | 0 | 0
2018-01-31 19:56 | 100035.3 | 1680.0002 | 3 | 14 | 4.40015 | 0.7299671 | 3.064894 | 0 | 12.75249 | 0 | 0 | 0 | 0 | 0
2018-01-31 19:58 | 100155.3 | 1800.0002 | 3 | 14 | 4.400161 | 0.6329117 | 3.087542 | 0 | 12.85214 | 0 | 0 | 0 | 0 | 0
2018-01-31 20:00 | 100275.3 | 1920.0002 | 3 | 14 | 4.400161 | 0.5500164 | 3.107181 | 0 | 12.93855 | 0 | 0 | 0 | 0 | 0
2018-01-31 20:02 | 100395.3 | 2040.0009 | 3 | 14 | 4.400034 | 0.4758015 | 3.124254 | 0 | 13.01367 | 0 | 0 | 0 | 0 | 0
2018-01-31 20:04 | 100515.3 | 2160.0025 | 3 | 14 | 4.400086 | 0.4171028 | 3.139137 | 0 | 13.07916 | 0 | 0 | 0 | 0 | 0
2018-01-31 20:06 | 100635.3 | 2280.0002 | 3 | 14 | 4.400051 | 0.362936 | 3.152115 | 0 | 13.13626 | 0 | 0 | 0 | 0 | 0
2018-01-31 20:08 | 100755.3 | 2400.0025 | 3 | 14 | 4.400084 | 0.3182545 | 3.163452 | 0 | 13.18615 | 0 | 0 | 0 | 0 | 0
2018-01-31 20:10 | 100875.3 | 2520.0001 | 3 | 14 | 4.399983 | 0.2759418 | 3.173343 | 0 | 13.22967 | 0 | 0 | 0 | 0 | 0
2018-01-31 20:12 | 100995.3 | 2640.0001 | 3 | 14 | 4.400057 | 0.241621 | 3.18198 | 0 | 13.26767 | 0 | 0 | 0 | 0 | 0
2018-01-31 20:14 | 101115.3 | 2760.0017 | 3 | 14 | 4.400081 | 0.2121487 | 3.18953 | 0 | 13.30089 | 0 | 0 | 0 | 0 | 0
2018-01-31 20:16 | 101235.3 | 2880.0001 | 3 | 14 | 4.400013 | 0.1840076 | 3.196111 | 0 | 13.32985 | 0 | 0 | 0 | 0 | 0
2018-01-31 20:18 | 101355.3 | 3000.0002 | 3 | 14 | 4.400034 | 0.1598873 | 3.20185 | 0 | 13.3551 | 0 | 0 | 0 | 0 | 0
2018-01-31 20:20 | 101475.3 | 3120.0017 | 3 | 14 | 4.400016 | 0.139328 | 3.206852 | 0 | 13.37711 | 0 | 0 | 0 | 0 | 0
2018-01-31 20:22 | 101595.3 | 3240.0002 | 3 | 14 | 4.400037 | 0.1223698 | 3.211212 | 0 | 13.3963 | 0 | 0 | 0 | 0 | 0
2018-01-31 20:24 | 101715.3 | 3360.0025 | 3 | 14 | 4.39999 | 0.1059456 | 3.215003 | 0 | 13.41298 | 0 | 0 | 0 | 0 | 0
2018-01-31 20:26 | 101835.3 | 3480.0002 | 3 | 14 | 4.400044 | 0.09290504 | 3.218315 | 0 | 13.42755 | 0 | 0 | 0 | 0 | 0
2018-01-31 20:28 | 101926.9 | 3571.548 | 3 | 14 | 4.39996 | 0.08149338 | 3.220543 | 0 | 13.43735 | 0 | 0 | 0 | 0 | 0
2018-01-31 20:30 | 102046.9 | 120.0008 | 4 | 14 | 4.395049 | 0 | 3.220543 | 0 | 13.43735 | 0 | 0 | 0 | 0 | 0
2018-01-31 20:32 | 102166.9 | 240 | 4 | 14 | 4.394539 | 0 | 3.220543 | 0 | 13.43735 | 0 | 0 | 0 | 0 | 0
2018-01-31 20:33 | 102226.9 | 300.0023 | 4 | 14 | 4.394342 | 0 | 3.220543 | 0 | 13.43735 | 0 | 0 | 0 | 0 | 0
2018-01-31 20:35 | 102347 | 120.0008 | 5 | 14 | 3.994532 | -6.519919 | 3.220543 | 0.2172948 | 13.43735 | 0.8800444 | 0 | 0 | 0 | 0
2018-01-31 20:37 | 102467 | 240.0008 | 5 | 14 | 3.910006 | -6.519919 | 3.220543 | 0.4346064 | 13.43735 | 1.738825 | 0 | 0 | 0 | 0
2018-01-31 20:39 | 102587 | 360.0008 | 5 | 14 | 3.828951 | -6.519888 | 3.220543 | 0.6519151 | 13.43735 | 2.579638 | 0 | 0 | 0 | 0
2018-01-31 20:41 | 102707 | 480.0001 | 5 | 14 | 3.752168 | -6.51994 | 3.220543 | 0.8692234 | 13.43735 | 3.403266 | 0 | 0 | 0 | 0
2018-01-31 20:43 | 102827 | 600.0008 | 5 | 14 | 3.681189 | -6.519909 | 3.220543 | 1.086534 | 13.43735 | 4.210814 | 0 | 0 | 0 | 0
2018-01-31 20:45 | 102947 | 720.0008 | 5 | 14 | 3.617681 | -6.519937 | 3.220543 | 1.303841 | 13.43735 | 5.003724 | 0 | 0 | 0 | 0
2018-01-31 20:47 | 103067 | 840.0015 | 5 | 14 | 3.562886 | -6.519934 | 3.220543 | 1.521148 | 13.43735 | 5.783748 | 0 | 0 | 0 | 0
2018-01-31 20:49 | 103187 | 960.0007 | 5 | 14 | 3.516668 | -6.51994 | 3.220543 | 1.738453 | 13.43735 | 6.552822 | 0 | 0 | 0 | 0
2018-01-31 20:51 | 103307 | 1080.0015 | 5 | 14 | 3.477007 | -6.519963 | 3.220543 | 1.955763 | 13.43735 | 7.312624 | 0 | 0 | 0 | 0
2018-01-31 20:53 | 103427 | 1200.0015 | 5 | 14 | 3.440727 | -6.519951 | 3.220543 | 2.173055 | 13.43735 | 8.06418 | 0 | 0 | 0 | 0
2018-01-31 20:55 | 103547 | 1320.0007 | 5 | 14 | 3.403576 | -6.519998 | 3.220543 | 2.390297 | 13.43735 | 8.807709 | 0 | 0 | 0 | 0
2018-01-31 20:57 | 103667 | 1440.0015 | 5 | 14 | 3.354882 | -6.51994 | 3.220543 | 2.607545 | 13.43735 | 9.542168 | 0 | 0 | 0 | 0
2018-01-31 20:59 | 103787 | 1560.0007 | 5 | 14 | 3.286298 | -6.519972 | 3.220543 | 2.824824 | 13.43735 | 10.2641 | 0 | 0 | 0 | 0
2018-01-31 21:01 | 103907 | 1680.0007 | 5 | 14 | 3.180614 | -6.519934 | 3.220543 | 3.042121 | 13.43735 | 10.96773 | 0 | 0 | 0 | 0
2018-01-31 21:02 | 104001.7 | 1774.6966 | 5 | 14 | 2.999986 | -6.519905 | 3.220543 | 3.213596 | 13.43735 | 11.50032 | 0 | 0 | 0 | 0
2018-01-31 21:04 | 104121.7 | 120.0001 | 6 | 14 | 3.547543 | 0 | 3.220543 | 3.213596 | 13.43735 | 11.50032 | 0 | 0 | 0 | 0
2018-01-31 21:06 | 104241.7 | 240.0001 | 6 | 14 | 3.568524 | 0 | 3.220543 | 3.213596 | 13.43735 | 11.50032 | 0 | 0 | 0 | 0
2018-01-31 21:07 | 104301.7 | 300.0016 | 6 | 14 | 3.571786 | 0 | 3.220543 | 3.213596 | 13.43735 | 11.50032 | 0 | 0 | 0 | 0
2018-01-31 21:07 | 104301.7 | 0.0024 | 7 | 15 | 3.571693 | 0 | 0 | 0 | 0 | 0 | 0 | 0 | 0 | 0
2018-01-31 21:09 | 104421.8 | 120.0001 | 2 | 15 | 3.917039 | 4.889887 | 0.162284 | 0 | 0.628562 | 0 | 0 | 0 | 0 | 0
2018-01-31 21:11 | 104541.8 | 240.0001 | 2 | 15 | 3.958173 | 4.889877 | 0.3252496 | 0 | 1.270401 | 0 | 0 | 0 | 0 | 0
2018-01-31 21:13 | 104661.8 | 360.0001 | 2 | 15 | 3.990885 | 4.889872 | 0.4882118 | 0 | 1.918184 | 0 | 0 | 0 | 0 | 0
2018-01-31 21:15 | 104781.8 | 480.0001 | 2 | 15 | 4.01926 | 4.889877 | 0.6511776 | 0 | 2.57093 | 0 | 0 | 0 | 0 | 0
2018-01-31 21:17 | 104901.8 | 600.0001 | 2 | 15 | 4.043605 | 4.889866 | 0.8141372 | 0 | 3.227927 | 0 | 0 | 0 | 0 | 0
2018-01-31 21:19 | 105021.8 | 720.0009 | 2 | 15 | 4.066369 | 4.889832 | 0.9771028 | 0 | 3.888747 | 0 | 0 | 0 | 0 | 0
2018-01-31 21:21 | 105141.8 | 840.0009 | 2 | 15 | 4.091307 | 4.889864 | 1.140069 | 0 | 4.553411 | 0 | 0 | 0 | 0 | 0
2018-01-31 21:23 | 105261.8 | 960.0001 | 2 | 15 | 4.119713 | 4.88986 | 1.303032 | 0 | 5.222414 | 0 | 0 | 0 | 0 | 0
2018-01-31 21:25 | 105381.8 | 1080.0001 | 2 | 15 | 4.151208 | 4.889872 | 1.465998 | 0 | 5.896311 | 0 | 0 | 0 | 0 | 0
2018-01-31 21:27 | 105501.8 | 1200.0001 | 2 | 15 | 4.186384 | 4.889843 | 1.628961 | 0 | 6.575617 | 0 | 0 | 0 | 0 | 0
2018-01-31 21:29 | 105621.8 | 1320.001 | 2 | 15 | 4.200365 | 4.376783 | 1.786177 | 0 | 7.235559 | 0 | 0 | 0 | 0 | 0
2018-01-31 21:31 | 105741.8 | 1440.001 | 2 | 15 | 4.200346 | 3.701517 | 1.920511 | 0 | 7.799812 | 0 | 0 | 0 | 0 | 0
2018-01-31 21:33 | 105830.6 | 1528.7385 | 2 | 15 | 4.200329 | 3.259989 | 2.006196 | 0 | 8.159716 | 0 | 0 | 0 | 0 | 0
2018-01-31 21:35 | 105950.6 | 120 | 3 | 15 | 4.229191 | 3.260052 | 2.114413 | 0 | 8.615713 | 0 | 0 | 0 | 0 | 0
2018-01-31 21:37 | 106070.6 | 240.0009 | 3 | 15 | 4.262613 | 3.260031 | 2.223071 | 0 | 9.077044 | 0 | 0 | 0 | 0 | 0
2018-01-31 21:39 | 106190.6 | 360 | 3 | 15 | 4.298375 | 3.260067 | 2.331718 | 0 | 9.542085 | 0 | 0 | 0 | 0 | 0
2018-01-31 21:41 | 106310.6 | 480 | 3 | 15 | 4.336054 | 3.260082 | 2.440374 | 0 | 10.01116 | 0 | 0 | 0 | 0 | 0
2018-01-31 21:43 | 106430.6 | 600.0008 | 3 | 15 | 4.375273 | 3.260103 | 2.549031 | 0 | 10.48442 | 0 | 0 | 0 | 0 | 0
2018-01-31 21:45 | 106550.6 | 720 | 3 | 15 | 4.40034 | 2.960516 | 2.655653 | 0 | 10.95274 | 0 | 0 | 0 | 0 | 0
2018-01-31 21:47 | 106670.6 | 840.0008 | 3 | 15 | 4.400303 | 2.404528 | 2.744607 | 0 | 11.34417 | 0 | 0 | 0 | 0 | 0
2018-01-31 21:49 | 106790.6 | 960.0008 | 3 | 15 | 4.400334 | 1.977385 | 2.817335 | 0 | 11.6642 | 0 | 0 | 0 | 0 | 0
2018-01-31 21:51 | 106910.6 | 1080.0008 | 3 | 15 | 4.400323 | 1.642067 | 2.877386 | 0 | 11.92844 | 0 | 0 | 0 | 0 | 0
2018-01-31 21:53 | 107030.6 | 1200.0008 | 3 | 15 | 4.400259 | 1.373051 | 2.927438 | 0 | 12.14868 | 0 | 0 | 0 | 0 | 0
2018-01-31 21:55 | 107150.6 | 1320 | 3 | 15 | 4.400202 | 1.159821 | 2.969505 | 0 | 12.33379 | 0 | 0 | 0 | 0 | 0
2018-01-31 21:57 | 107270.6 | 1440.0008 | 3 | 15 | 4.400227 | 0.9875927 | 3.005162 | 0 | 12.49068 | 0 | 0 | 0 | 0 | 0
2018-01-31 21:59 | 107390.6 | 1560 | 3 | 15 | 4.400173 | 0.8463593 | 3.035602 | 0 | 12.62463 | 0 | 0 | 0 | 0 | 0
2018-01-31 22:01 | 107510.6 | 1680 | 3 | 15 | 4.400144 | 0.7285976 | 3.061763 | 0 | 12.73974 | 0 | 0 | 0 | 0 | 0
2018-01-31 22:03 | 107630.6 | 1800 | 3 | 15 | 4.400069 | 0.6298981 | 3.084349 | 0 | 12.83912 | 0 | 0 | 0 | 0 | 0
2018-01-31 22:05 | 107750.6 | 1920.0008 | 3 | 15 | 4.40007 | 0.5466957 | 3.103957 | 0 | 12.92539 | 0 | 0 | 0 | 0 | 0
2018-01-31 22:07 | 107870.6 | 2040.0009 | 3 | 15 | 4.400058 | 0.4769611 | 3.121005 | 0 | 13.00041 | 0 | 0 | 0 | 0 | 0
2018-01-31 22:09 | 107990.6 | 2160 | 3 | 15 | 4.400085 | 0.4159298 | 3.135865 | 0 | 13.06579 | 0 | 0 | 0 | 0 | 0
2018-01-31 22:11 | 108110.6 | 2280 | 3 | 15 | 4.400067 | 0.3632984 | 3.148819 | 0 | 13.12279 | 0 | 0 | 0 | 0 | 0
2018-01-31 22:13 | 108230.6 | 2400.0008 | 3 | 15 | 4.400049 | 0.3168659 | 3.160134 | 0 | 13.17258 | 0 | 0 | 0 | 0 | 0
2018-01-31 22:15 | 108350.6 | 2520 | 3 | 15 | 4.400102 | 0.2780228 | 3.170015 | 0 | 13.21606 | 0 | 0 | 0 | 0 | 0
2018-01-31 22:17 | 108470.6 | 2640 | 3 | 15 | 4.400002 | 0.239893 | 3.178645 | 0 | 13.25403 | 0 | 0 | 0 | 0 | 0
2018-01-31 22:19 | 108590.6 | 2760.0008 | 3 | 15 | 4.400012 | 0.210268 | 3.186163 | 0 | 13.28711 | 0 | 0 | 0 | 0 | 0
2018-01-31 22:21 | 108710.6 | 2880 | 3 | 15 | 4.40005 | 0.1846104 | 3.19272 | 0 | 13.31596 | 0 | 0 | 0 | 0 | 0
2018-01-31 22:23 | 108830.6 | 3000.0008 | 3 | 15 | 4.400064 | 0.1607819 | 3.198453 | 0 | 13.34118 | 0 | 0 | 0 | 0 | 0
2018-01-31 22:25 | 108950.6 | 3120 | 3 | 15 | 4.39997 | 0.1385326 | 3.203441 | 0 | 13.36313 | 0 | 0 | 0 | 0 | 0
2018-01-31 22:27 | 109070.6 | 3240.0008 | 3 | 15 | 4.399995 | 0.1216774 | 3.2078 | 0 | 13.38231 | 0 | 0 | 0 | 0 | 0
2018-01-31 22:29 | 109190.6 | 3360 | 3 | 15 | 4.399979 | 0.1049938 | 3.211608 | 0 | 13.39907 | 0 | 0 | 0 | 0 | 0
2018-01-31 22:31 | 109310.6 | 3480.0008 | 3 | 15 | 4.399965 | 0.09069824 | 3.214905 | 0 | 13.41357 | 0 | 0 | 0 | 0 | 0
2018-01-31 22:32 | 109415.5 | 3584.9023 | 3 | 15 | 4.399995 | 0.08149719 | 3.21745 | 0 | 13.42477 | 0 | 0 | 0 | 0 | 0
2018-01-31 22:34 | 109535.5 | 120.0009 | 4 | 15 | 4.395098 | 0 | 3.21745 | 0 | 13.42477 | 0 | 0 | 0 | 0 | 0
2018-01-31 22:36 | 109655.5 | 240.0001 | 4 | 15 | 4.394633 | 0 | 3.21745 | 0 | 13.42477 | 0 | 0 | 0 | 0 | 0
2018-01-31 22:37 | 109715.5 | 300.0016 | 4 | 15 | 4.394421 | 0 | 3.21745 | 0 | 13.42477 | 0 | 0 | 0 | 0 | 0
2018-01-31 22:39 | 109835.6 | 120.0001 | 5 | 15 | 3.99357 | -6.519965 | 3.21745 | 0.2172933 | 13.42477 | 0.8798184 | 0 | 0 | 0 | 0
2018-01-31 22:41 | 109955.6 | 240.0001 | 5 | 15 | 3.909107 | -6.519974 | 3.21745 | 0.4345976 | 13.42477 | 1.738366 | 0 | 0 | 0 | 0
2018-01-31 22:43 | 110075.6 | 360.0001 | 5 | 15 | 3.8282 | -6.51994 | 3.21745 | 0.6518939 | 13.42477 | 2.578948 | 0 | 0 | 0 | 0
2018-01-31 22:45 | 110195.6 | 480.0008 | 5 | 15 | 3.751449 | -6.519921 | 3.21745 | 0.8692026 | 13.42477 | 3.402431 | 0 | 0 | 0 | 0
2018-01-31 22:47 | 110315.6 | 600.0009 | 5 | 15 | 3.680415 | -6.519942 | 3.21745 | 1.086501 | 13.42477 | 4.209774 | 0 | 0 | 0 | 0
2018-01-31 22:49 | 110435.6 | 720.0001 | 5 | 15 | 3.617099 | -6.519916 | 3.21745 | 1.303801 | 13.42477 | 5.002496 | 0 | 0 | 0 | 0
2018-01-31 22:51 | 110555.6 | 840.0008 | 5 | 15 | 3.562423 | -6.51993 | 3.21745 | 1.521104 | 13.42477 | 5.782399 | 0 | 0 | 0 | 0
2018-01-31 22:53 | 110675.6 | 960.0001 | 5 | 15 | 3.516318 | -6.519928 | 3.21745 | 1.738405 | 13.42477 | 6.551364 | 0 | 0 | 0 | 0
2018-01-31 22:55 | 110795.6 | 1080.0008 | 5 | 15 | 3.476544 | -6.519905 | 3.21745 | 1.955702 | 13.42477 | 7.311039 | 0 | 0 | 0 | 0
2018-01-31 22:57 | 110915.6 | 1200.0008 | 5 | 15 | 3.440216 | -6.519961 | 3.21745 | 2.173001 | 13.42477 | 8.062511 | 0 | 0 | 0 | 0
2018-01-31 22:59 | 111035.6 | 1320 | 5 | 15 | 3.403006 | -6.51993 | 3.21745 | 2.390297 | 13.42477 | 8.806101 | 0 | 0 | 0 | 0
2018-01-31 23:01 | 111155.6 | 1440.0008 | 5 | 15 | 3.354183 | -6.519919 | 3.21745 | 2.60754 | 13.42477 | 9.540419 | 0 | 0 | 0 | 0
2018-01-31 23:03 | 111275.6 | 1560.0016 | 5 | 15 | 3.285247 | -6.519879 | 3.21745 | 2.824782 | 13.42477 | 10.26205 | 0 | 0 | 0 | 0
2018-01-31 23:05 | 111395.6 | 1680.0008 | 5 | 15 | 3.179026 | -6.519871 | 3.21745 | 3.042063 | 13.42477 | 10.96534 | 0 | 0 | 0 | 0
2018-01-31 23:07 | 111489 | 1773.4047 | 5 | 15 | 2.999982 | -6.519884 | 3.21745 | 3.211182 | 13.42477 | 11.49044 | 0 | 0 | 0 | 0
2018-01-31 23:09 | 111609 | 120.0001 | 6 | 15 | 3.547416 | 0 | 3.21745 | 3.211182 | 13.42477 | 11.49044 | 0 | 0 | 0 | 0
2018-01-31 23:11 | 111729 | 240.0001 | 6 | 15 | 3.56842 | 0 | 3.21745 | 3.211182 | 13.42477 | 11.49044 | 0 | 0 | 0 | 0
2018-01-31 23:12 | 111789 | 300.0016 | 6 | 15 | 3.571726 | 0 | 3.21745 | 3.211182 | 13.42477 | 11.49044 | 0 | 0 | 0 | 0
2018-01-31 23:12 | 111789.0583 | 0.0025 | 7 | 16 | 3.571696 | 0 | 0 | 0 | 0 | 0 | 0 | 0 | 0 | 0
2018-01-31 23:14 | 111909.1 | 120.0001 | 2 | 16 | 3.917647 | 4.889847 | 0.1622974 | 0 | 0.6287004 | 0 | 0 | 0 | 0 | 0
2018-01-31 23:16 | 112029.1 | 240.0008 | 2 | 16 | 3.958865 | 4.889843 | 0.325267 | 0 | 1.270661 | 0 | 0 | 0 | 0 | 0
2018-01-31 23:18 | 112149.1 | 360.0009 | 2 | 16 | 3.991713 | 4.889872 | 0.4882361 | 0 | 1.918595 | 0 | 0 | 0 | 0 | 0
2018-01-31 23:20 | 112269.1 | 480.0001 | 2 | 16 | 4.020136 | 4.889822 | 0.6511993 | 0 | 2.57147 | 0 | 0 | 0 | 0 | 0
2018-01-31 23:22 | 112389.1 | 600 | 2 | 16 | 4.044641 | 4.889843 | 0.8141716 | 0 | 3.228678 | 0 | 0 | 0 | 0 | 0
2018-01-31 23:24 | 112509.1 | 720.0008 | 2 | 16 | 4.067379 | 4.889853 | 0.9771428 | 0 | 3.889691 | 0 | 0 | 0 | 0 | 0
2018-01-31 23:26 | 112629.1 | 840.0008 | 2 | 16 | 4.092417 | 4.890009 | 1.14011 | 0 | 4.554534 | 0 | 0 | 0 | 0 | 0
2018-01-31 23:28 | 112749.1 | 960.0001 | 2 | 16 | 4.120915 | 4.890013 | 1.303073 | 0 | 5.223727 | 0 | 0 | 0 | 0 | 0
2018-01-31 23:30 | 112869.1 | 1080.0001 | 2 | 16 | 4.152417 | 4.889864 | 1.466043 | 0 | 5.897836 | 0 | 0 | 0 | 0 | 0
2018-01-31 23:32 | 112989.1 | 1200.0009 | 2 | 16 | 4.18768 | 4.889866 | 1.629012 | 0 | 6.577367 | 0 | 0 | 0 | 0 | 0
2018-01-31 23:34 | 113109.1 | 1320 | 2 | 16 | 4.200369 | 4.354002 | 1.785676 | 0 | 7.235066 | 0 | 0 | 0 | 0 | 0
2018-01-31 23:36 | 113229.1 | 1440 | 2 | 16 | 4.200389 | 3.684919 | 1.919335 | 0 | 7.796482 | 0 | 0 | 0 | 0 | 0
2018-01-31 23:37 | 113314.7 | 1525.5327 | 2 | 16 | 4.200329 | 3.259985 | 2.001708 | 0 | 8.142476 | 0 | 0 | 0 | 0 | 0
2018-01-31 23:39 | 113434.7 | 120.0009 | 3 | 16 | 4.229207 | 3.260063 | 2.109905 | 0 | 8.598387 | 0 | 0 | 0 | 0 | 0
2018-01-31 23:41 | 113554.7 | 240.0009 | 3 | 16 | 4.262664 | 3.260052 | 2.218554 | 0 | 9.059685 | 0 | 0 | 0 | 0 | 0
2018-01-31 23:43 | 113674.7 | 360.0009 | 3 | 16 | 4.2984 | 3.260004 | 2.327212 | 0 | 9.524776 | 0 | 0 | 0 | 0 | 0
2018-01-31 23:45 | 113794.7 | 480.0009 | 3 | 16 | 4.336083 | 3.260029 | 2.435861 | 0 | 9.993823 | 0 | 0 | 0 | 0 | 0
2018-01-31 23:47 | 113914.7 | 600.0009 | 3 | 16 | 4.375318 | 3.260075 | 2.544515 | 0 | 10.46708 | 0 | 0 | 0 | 0 | 0
2018-01-31 23:49 | 114034.7 | 720.0009 | 3 | 16 | 4.400351 | 2.960894 | 2.651128 | 0 | 10.93536 | 0 | 0 | 0 | 0 | 0
2018-01-31 23:51 | 114154.7 | 840.0001 | 3 | 16 | 4.400351 | 2.406261 | 2.740098 | 0 | 11.32686 | 0 | 0 | 0 | 0 | 0
2018-01-31 23:53 | 114274.7 | 960.0001 | 3 | 16 | 4.400294 | 1.977678 | 2.812867 | 0 | 11.64707 | 0 | 0 | 0 | 0 | 0
2018-01-31 23:55 | 114394.7 | 1080.0001 | 3 | 16 | 4.400314 | 1.643263 | 2.87297 | 0 | 11.91154 | 0 | 0 | 0 | 0 | 0
2018-01-31 23:57 | 114514.7 | 1200.0009 | 3 | 16 | 4.400248 | 1.374634 | 2.923086 | 0 | 12.13206 | 0 | 0 | 0 | 0 | 0
2018-01-31 23:59 | 114634.7 | 1320.0009 | 3 | 16 | 4.400182 | 1.160772 | 2.965249 | 0 | 12.31759 | 0 | 0 | 0 | 0 | 0
2018-02-01 00:01 | 114754.7 | 1440.0009 | 3 | 16 | 4.40028 | 0.9905376 | 3.001006 | 0 | 12.47493 | 0 | 0 | 0 | 0 | 0
2018-02-01 00:03 | 114874.7 | 1560.0002 | 3 | 16 | 4.40021 | 0.8470554 | 3.031546 | 0 | 12.60931 | 0 | 0 | 0 | 0 | 0
2018-02-01 00:05 | 114994.7 | 1680.001 | 3 | 16 | 4.400174 | 0.729847 | 3.057781 | 0 | 12.72475 | 0 | 0 | 0 | 0 | 0
2018-02-01 00:07 | 115114.7 | 1800.0011 | 3 | 16 | 4.400186 | 0.632515 | 3.080445 | 0 | 12.82448 | 0 | 0 | 0 | 0 | 0
2018-02-01 00:09 | 115234.7 | 1920.001 | 3 | 16 | 4.400134 | 0.5493546 | 3.100093 | 0 | 12.91093 | 0 | 0 | 0 | 0 | 0
2018-02-01 00:11 | 115354.7 | 2040.0026 | 3 | 16 | 4.400103 | 0.4779854 | 3.117203 | 0 | 12.98622 | 0 | 0 | 0 | 0 | 0
2018-02-01 00:13 | 115474.7 | 2160.0026 | 3 | 16 | 4.400089 | 0.4183846 | 3.132115 | 0 | 13.05183 | 0 | 0 | 0 | 0 | 0
2018-02-01 00:15 | 115594.7 | 2280.0002 | 3 | 16 | 4.400067 | 0.3646145 | 3.145149 | 0 | 13.10918 | 0 | 0 | 0 | 0 | 0
2018-02-01 00:17 | 115714.7 | 2400.0026 | 3 | 16 | 4.400104 | 0.3203373 | 3.15654 | 0 | 13.1593 | 0 | 0 | 0 | 0 | 0
2018-02-01 00:19 | 115834.7 | 2520.0002 | 3 | 16 | 4.399999 | 0.2772846 | 3.166496 | 0 | 13.20311 | 0 | 0 | 0 | 0 | 0
2018-02-01 00:21 | 115954.7 | 2640.001 | 3 | 16 | 4.399954 | 0.2416706 | 3.175196 | 0 | 13.24139 | 0 | 0 | 0 | 0 | 0
2018-02-01 00:23 | 116074.7 | 2760.001 | 3 | 16 | 4.400082 | 0.2146187 | 3.182801 | 0 | 13.27485 | 0 | 0 | 0 | 0 | 0
2018-02-01 00:25 | 116194.7 | 2880.0002 | 3 | 16 | 4.400084 | 0.1873493 | 3.189465 | 0 | 13.30417 | 0 | 0 | 0 | 0 | 0
2018-02-01 00:27 | 116314.7 | 3000.0002 | 3 | 16 | 4.400042 | 0.1625328 | 3.195277 | 0 | 13.32975 | 0 | 0 | 0 | 0 | 0
2018-02-01 00:29 | 116434.7 | 3120.0026 | 3 | 16 | 4.400023 | 0.1411457 | 3.200356 | 0 | 13.35209 | 0 | 0 | 0 | 0 | 0
2018-02-01 00:31 | 116554.7 | 3240.0011 | 3 | 16 | 4.400026 | 0.1238403 | 3.20477 | 0 | 13.37151 | 0 | 0 | 0 | 0 | 0
2018-02-01 00:33 | 116674.7 | 3360.0026 | 3 | 16 | 4.400065 | 0.1086636 | 3.208617 | 0 | 13.38844 | 0 | 0 | 0 | 0 | 0
2018-02-01 00:35 | 116794.7 | 3480.001 | 3 | 16 | 4.400078 | 0.09536171 | 3.211986 | 0 | 13.40327 | 0 | 0 | 0 | 0 | 0
2018-02-01 00:37 | 116914.7 | 3600.0026 | 3 | 16 | 4.400013 | 0.08201599 | 3.214926 | 0 | 13.4162 | 0 | 0 | 0 | 0 | 0
2018-02-01 00:37 | 116916.8 | 3602.1321 | 3 | 16 | 4.400009 | 0.08148956 | 3.214974 | 0 | 13.41641 | 0 | 0 | 0 | 0 | 0
2018-02-01 00:39 | 117036.9 | 120.0001 | 4 | 16 | 4.395133 | 0 | 3.214974 | 0 | 13.41641 | 0 | 0 | 0 | 0 | 0
2018-02-01 00:41 | 117156.9 | 240.0009 | 4 | 16 | 4.3946 | 0 | 3.214974 | 0 | 13.41641 | 0 | 0 | 0 | 0 | 0
2018-02-01 00:42 | 117216.9 | 300.0032 | 4 | 16 | 4.394441 | 0 | 3.214974 | 0 | 13.41641 | 0 | 0 | 0 | 0 | 0
2018-02-01 00:44 | 117336.9 | 120 | 5 | 16 | 3.993546 | -6.520033 | 3.214974 | 0.217299 | 13.41641 | 0.8798273 | 0 | 0 | 0 | 0
2018-02-01 00:46 | 117456.9 | 240.0007 | 5 | 16 | 3.909246 | -6.519965 | 3.214974 | 0.4346071 | 13.41641 | 1.738405 | 0 | 0 | 0 | 0
2018-02-01 00:48 | 117576.9 | 360 | 5 | 16 | 3.828122 | -6.519991 | 3.214974 | 0.6519159 | 13.41641 | 2.579047 | 0 | 0 | 0 | 0
2018-02-01 00:50 | 117696.9 | 480.0007 | 5 | 16 | 3.751241 | -6.519959 | 3.214974 | 0.8692233 | 13.41641 | 3.402485 | 0 | 0 | 0 | 0
2018-02-01 00:52 | 117816.9 | 600.0007 | 5 | 16 | 3.680262 | -6.519979 | 3.214974 | 1.086535 | 13.41641 | 4.209842 | 0 | 0 | 0 | 0
2018-02-01 00:54 | 117936.9 | 720.0007 | 5 | 16 | 3.616822 | -6.519984 | 3.214974 | 1.303847 | 13.41641 | 5.00256 | 0 | 0 | 0 | 0
2018-02-01 00:56 | 118056.9 | 840 | 5 | 16 | 3.562164 | -6.519982 | 3.214974 | 1.521161 | 13.41641 | 5.782437 | 0 | 0 | 0 | 0
2018-02-01 00:58 | 118176.9 | 960.0007 | 5 | 16 | 3.516043 | -6.520029 | 3.214974 | 1.738474 | 13.41641 | 6.551393 | 0 | 0 | 0 | 0
2018-02-01 01:00 | 118296.9 | 1080 | 5 | 16 | 3.4762 | -6.51997 | 3.214974 | 1.955786 | 13.41641 | 7.31105 | 0 | 0 | 0 | 0
2018-02-01 01:02 | 118416.9 | 1200.0007 | 5 | 16 | 3.439946 | -6.519965 | 3.214974 | 2.173091 | 13.41641 | 8.062475 | 0 | 0 | 0 | 0
2018-02-01 01:04 | 118536.9 | 1320.0016 | 5 | 16 | 3.402579 | -6.519897 | 3.214974 | 2.390392 | 13.41641 | 8.806017 | 0 | 0 | 0 | 0
2018-02-01 01:06 | 118656.9 | 1440.0015 | 5 | 16 | 3.353394 | -6.519947 | 3.214974 | 2.607676 | 13.41641 | 9.540337 | 0 | 0 | 0 | 0
2018-02-01 01:08 | 118776.9 | 1560.0015 | 5 | 16 | 3.284191 | -6.519955 | 3.214974 | 2.824914 | 13.41641 | 10.26175 | 0 | 0 | 0 | 0
2018-02-01 01:10 | 118896.9 | 1680.0015 | 5 | 16 | 3.177029 | -6.519984 | 3.214974 | 3.042159 | 13.41641 | 10.96461 | 0 | 0 | 0 | 0
2018-02-01 01:12 | 118988.8 | 1771.9006 | 5 | 16 | 2.999997 | -6.519934 | 3.214974 | 3.208567 | 13.41641 | 11.48106 | 0 | 0 | 0 | 0
2018-02-01 01:14 | 119108.9 | 120 | 6 | 16 | 3.547957 | 0 | 3.214974 | 3.208567 | 13.41641 | 11.48106 | 0 | 0 | 0 | 0
2018-02-01 01:16 | 119228.9 | 240 | 6 | 16 | 3.569164 | 0 | 3.214974 | 3.208567 | 13.41641 | 11.48106 | 0 | 0 | 0 | 0
2018-02-01 01:17 | 119288.9 | 300.0015 | 6 | 16 | 3.57247 | 0 | 3.214974 | 3.208567 | 13.41641 | 11.48106 | 0 | 0 | 0 | 0
2018-02-01 01:17 | 119288.9 | 0.0024 | 7 | 17 | 3.572374 | 0 | 0 | 0 | 0 | 0 | 0 | 0 | 0 | 0
2018-02-01 01:19 | 119409 | 120.001 | 2 | 17 | 3.918092 | 4.890133 | 0.1622923 | 0 | 0.6287997 | 0 | 0 | 0 | 0 | 0
2018-02-01 01:21 | 119529 | 240.0011 | 2 | 17 | 3.95915 | 4.889828 | 0.3252598 | 0 | 1.270807 | 0 | 0 | 0 | 0 | 0
2018-02-01 01:23 | 119649 | 360.0002 | 2 | 17 | 3.992087 | 4.889868 | 0.4882213 | 0 | 1.918766 | 0 | 0 | 0 | 0 | 0
2018-02-01 01:25 | 119769 | 480.0002 | 2 | 17 | 4.020654 | 4.889814 | 0.6511877 | 0 | 2.571722 | 0 | 0 | 0 | 0 | 0
2018-02-01 01:27 | 119889 | 600.001 | 2 | 17 | 4.045148 | 4.890198 | 0.8141528 | 0 | 3.228983 | 0 | 0 | 0 | 0 | 0
2018-02-01 01:29 | 120009 | 720.001 | 2 | 17 | 4.068012 | 4.890162 | 0.977123 | 0 | 3.890081 | 0 | 0 | 0 | 0 | 0
2018-02-01 01:31 | 120129 | 840.001 | 2 | 17 | 4.093078 | 4.889877 | 1.140092 | 0 | 4.555036 | 0 | 0 | 0 | 0 | 0
2018-02-01 01:33 | 120249 | 960.0002 | 2 | 17 | 4.121738 | 4.890053 | 1.303055 | 0 | 5.224349 | 0 | 0 | 0 | 0 | 0
2018-02-01 01:35 | 120369 | 1080.0002 | 2 | 17 | 4.153431 | 4.889904 | 1.466021 | 0 | 5.89859 | 0 | 0 | 0 | 0 | 0
2018-02-01 01:37 | 120489 | 1200.0011 | 2 | 17 | 4.188824 | 4.889946 | 1.628984 | 0 | 6.578276 | 0 | 0 | 0 | 0 | 0
2018-02-01 01:39 | 120609 | 1320.0011 | 2 | 17 | 4.20038 | 4.335896 | 1.785151 | 0 | 7.233948 | 0 | 0 | 0 | 0 | 0
2018-02-01 01:41 | 120729 | 1440.0002 | 2 | 17 | 4.200352 | 3.669804 | 1.918294 | 0 | 7.793198 | 0 | 0 | 0 | 0 | 0
2018-02-01 01:42 | 120811.9 | 1522.9145 | 2 | 17 | 4.200369 | 3.259998 | 1.997976 | 0 | 8.12789 | 0 | 0 | 0 | 0 | 0
2018-02-01 01:44 | 120931.9 | 120.0009 | 3 | 17 | 4.229302 | 3.259998 | 2.106159 | 0 | 8.583751 | 0 | 0 | 0 | 0 | 0
2018-02-01 01:46 | 121051.9 | 240.0017 | 3 | 17 | 4.262726 | 3.259991 | 2.214797 | 0 | 9.045005 | 0 | 0 | 0 | 0 | 0
2018-02-01 01:48 | 121171.9 | 360.0001 | 3 | 17 | 4.298478 | 3.26004 | 2.323444 | 0 | 9.510062 | 0 | 0 | 0 | 0 | 0
2018-02-01 01:50 | 121291.9 | 480.0001 | 3 | 17 | 4.336178 | 3.260021 | 2.432096 | 0 | 9.979132 | 0 | 0 | 0 | 0 | 0
2018-02-01 01:52 | 121411.9 | 600.0001 | 3 | 17 | 4.375455 | 3.260029 | 2.540746 | 0 | 10.45238 | 0 | 0 | 0 | 0 | 0
2018-02-01 01:54 | 121531.9 | 720.0025 | 3 | 17 | 4.400339 | 2.959181 | 2.647343 | 0 | 10.9206 | 0 | 0 | 0 | 0 | 0
2018-02-01 01:56 | 121651.9 | 840.0001 | 3 | 17 | 4.400314 | 2.406597 | 2.736311 | 0 | 11.31209 | 0 | 0 | 0 | 0 | 0
2018-02-01 01:58 | 121771.9 | 960.0001 | 3 | 17 | 4.40033 | 1.980412 | 2.809134 | 0 | 11.63254 | 0 | 0 | 0 | 0 | 0
2018-02-01 02:00 | 121891.9 | 1080.0009 | 3 | 17 | 4.400298 | 1.642937 | 2.869279 | 0 | 11.89719 | 0 | 0 | 0 | 0 | 0
2018-02-01 02:02 | 122011.9 | 1200.0025 | 3 | 17 | 4.400207 | 1.374538 | 2.919392 | 0 | 12.1177 | 0 | 0 | 0 | 0 | 0
2018-02-01 02:04 | 122131.9 | 1320.0025 | 3 | 17 | 4.40021 | 1.160461 | 2.961529 | 0 | 12.30311 | 0 | 0 | 0 | 0 | 0
2018-02-01 02:06 | 122251.9 | 1440.0009 | 3 | 17 | 4.400208 | 0.9880409 | 2.997253 | 0 | 12.46031 | 0 | 0 | 0 | 0 | 0
2018-02-01 02:08 | 122371.9 | 1560.0025 | 3 | 17 | 4.400199 | 0.8484802 | 3.027765 | 0 | 12.59456 | 0 | 0 | 0 | 0 | 0
2018-02-01 02:10 | 122491.9 | 1680.0009 | 3 | 17 | 4.400134 | 0.7305107 | 3.054016 | 0 | 12.71008 | 0 | 0 | 0 | 0 | 0
2018-02-01 02:12 | 122611.9 | 1800.0025 | 3 | 17 | 4.400178 | 0.6342468 | 3.076704 | 0 | 12.80991 | 0 | 0 | 0 | 0 | 0
2018-02-01 02:14 | 122731.9 | 1920.0025 | 3 | 17 | 4.400179 | 0.5515137 | 3.096396 | 0 | 12.89655 | 0 | 0 | 0 | 0 | 0
2018-02-01 02:16 | 122851.9 | 2040.0025 | 3 | 17 | 4.4002 | 0.4810314 | 3.113523 | 0 | 12.97192 | 0 | 0 | 0 | 0 | 0
2018-02-01 02:18 | 122971.9 | 2160.0009 | 3 | 17 | 4.400105 | 0.4189129 | 3.128448 | 0 | 13.03759 | 0 | 0 | 0 | 0 | 0
2018-02-01 02:20 | 123091.9 | 2280.0001 | 3 | 17 | 4.400083 | 0.3653412 | 3.141505 | 0 | 13.09504 | 0 | 0 | 0 | 0 | 0
2018-02-01 02:22 | 123211.9 | 2400.0026 | 3 | 17 | 4.399981 | 0.317276 | 3.1529 | 0 | 13.14518 | 0 | 0 | 0 | 0 | 0
2018-02-01 02:24 | 123331.9 | 2520.0009 | 3 | 17 | 4.400092 | 0.280571 | 3.16287 | 0 | 13.18905 | 0 | 0 | 0 | 0 | 0
2018-02-01 02:26 | 123451.9 | 2640.0009 | 3 | 17 | 4.400026 | 0.2440624 | 3.171603 | 0 | 13.22747 | 0 | 0 | 0 | 0 | 0
2018-02-01 02:28 | 123571.9 | 2760.0025 | 3 | 17 | 4.400023 | 0.2128296 | 3.179235 | 0 | 13.26105 | 0 | 0 | 0 | 0 | 0
2018-02-01 02:30 | 123691.9 | 2880.0009 | 3 | 17 | 4.399989 | 0.1851082 | 3.185913 | 0 | 13.29044 | 0 | 0 | 0 | 0 | 0
2018-02-01 02:32 | 123811.9 | 3000.0025 | 3 | 17 | 4.400035 | 0.1629868 | 3.191746 | 0 | 13.3161 | 0 | 0 | 0 | 0 | 0
2018-02-01 02:34 | 123931.9 | 3120.0001 | 3 | 17 | 4.399999 | 0.1418457 | 3.196844 | 0 | 13.33853 | 0 | 0 | 0 | 0 | 0
2018-02-01 02:36 | 124051.9 | 3240.0009 | 3 | 17 | 4.399977 | 0.1235428 | 3.201293 | 0 | 13.35811 | 0 | 0 | 0 | 0 | 0
2018-02-01 02:38 | 124171.9 | 3360.0002 | 3 | 17 | 4.400044 | 0.1098213 | 3.205186 | 0 | 13.37524 | 0 | 0 | 0 | 0 | 0
2018-02-01 02:40 | 124291.9 | 3480.0025 | 3 | 17 | 4.40006 | 0.09602928 | 3.208593 | 0 | 13.39023 | 0 | 0 | 0 | 0 | 0
2018-02-01 02:42 | 124411.9 | 3600.0009 | 3 | 17 | 4.400062 | 0.08426857 | 3.21158 | 0 | 13.40337 | 0 | 0 | 0 | 0 | 0
2018-02-01 02:43 | 124425.9 | 3613.992 | 3 | 17 | 4.400012 | 0.08148956 | 3.211901 | 0 | 13.40479 | 0 | 0 | 0 | 0 | 0
2018-02-01 02:45 | 124545.9 | 120.0001 | 4 | 17 | 4.395126 | 0 | 3.211901 | 0 | 13.40479 | 0 | 0 | 0 | 0 | 0
2018-02-01 02:47 | 124665.9 | 240.0017 | 4 | 17 | 4.394588 | 0 | 3.211901 | 0 | 13.40479 | 0 | 0 | 0 | 0 | 0
2018-02-01 02:48 | 124725.9 | 300.0024 | 4 | 17 | 4.394455 | 0 | 3.211901 | 0 | 13.40479 | 0 | 0 | 0 | 0 | 0
2018-02-01 02:50 | 124846 | 120.0001 | 5 | 17 | 3.99281 | -6.520001 | 3.211901 | 0.2172984 | 13.40479 | 0.8796614 | 0 | 0 | 0 | 0
2018-02-01 02:52 | 124966 | 240.0008 | 5 | 17 | 3.908499 | -6.519958 | 3.211901 | 0.4346091 | 13.40479 | 1.738089 | 0 | 0 | 0 | 0
2018-02-01 02:54 | 125086 | 360.0001 | 5 | 17 | 3.827557 | -6.519977 | 3.211901 | 0.6519188 | 13.40479 | 2.578591 | 0 | 0 | 0 | 0
2018-02-01 02:56 | 125206 | 480.0001 | 5 | 17 | 3.750693 | -6.519998 | 3.211901 | 0.8692333 | 13.40479 | 3.401934 | 0 | 0 | 0 | 0
2018-02-01 02:58 | 125326 | 600.0008 | 5 | 17 | 3.679566 | -6.520016 | 3.211901 | 1.08655 | 13.40479 | 4.209177 | 0 | 0 | 0 | 0
2018-02-01 03:00 | 125446 | 720.0008 | 5 | 17 | 3.61604 | -6.519961 | 3.211901 | 1.303859 | 13.40479 | 5.001729 | 0 | 0 | 0 | 0
2018-02-01 03:02 | 125566 | 840.0001 | 5 | 17 | 3.561214 | -6.519991 | 3.211901 | 1.521171 | 13.40479 | 5.781417 | 0 | 0 | 0 | 0
2018-02-01 03:04 | 125686 | 960.0001 | 5 | 17 | 3.515058 | -6.519993 | 3.211901 | 1.738486 | 13.40479 | 6.550173 | 0 | 0 | 0 | 0
2018-02-01 03:06 | 125806 | 1080.0001 | 5 | 17 | 3.475169 | -6.52005 | 3.211901 | 1.955801 | 13.40479 | 7.30962 | 0 | 0 | 0 | 0
2018-02-01 03:08 | 125926 | 1200.0001 | 5 | 17 | 3.438797 | -6.519987 | 3.211901 | 2.173109 | 13.40479 | 8.060822 | 0 | 0 | 0 | 0
2018-02-01 03:10 | 126046 | 1320.0008 | 5 | 17 | 3.401324 | -6.52001 | 3.211901 | 2.39042 | 13.40479 | 8.804131 | 0 | 0 | 0 | 0
2018-02-01 03:12 | 126166 | 1440.0008 | 5 | 17 | 3.352263 | -6.519989 | 3.211901 | 2.607729 | 13.40479 | 9.538279 | 0 | 0 | 0 | 0
2018-02-01 03:14 | 126286 | 1560.0008 | 5 | 17 | 3.282913 | -6.519993 | 3.211901 | 2.824998 | 13.40479 | 10.25954 | 0 | 0 | 0 | 0
2018-02-01 03:16 | 126406 | 1680.0016 | 5 | 17 | 3.175043 | -6.519959 | 3.211901 | 3.042254 | 13.40479 | 10.96211 | 0 | 0 | 0 | 0
2018-02-01 03:17 | 126496.4 | 1770.4023 | 5 | 17 | 2.999993 | -6.519942 | 3.211901 | 3.205929 | 13.40479 | 11.46986 | 0 | 0 | 0 | 0
2018-02-01 03:19 | 126616.5 | 120.0001 | 6 | 17 | 3.548397 | 0 | 3.211901 | 3.205929 | 13.40479 | 11.46986 | 0 | 0 | 0 | 0
2018-02-01 03:21 | 126736.5 | 240 | 6 | 17 | 3.569727 | 0 | 3.211901 | 3.205929 | 13.40479 | 11.46986 | 0 | 0 | 0 | 0
2018-02-01 03:22 | 126796.5 | 300.0016 | 6 | 17 | 3.573084 | 0 | 3.211901 | 3.205929 | 13.40479 | 11.46986 | 0 | 0 | 0 | 0
2018-02-01 03:22 | 126796.5 | 0.0024 | 7 | 18 | 3.573198 | 0 | 0 | 0 | 0 | 0 | 0 | 0 | 0 | 0
2018-02-01 03:24 | 126916.5 | 120.0009 | 2 | 18 | 3.918771 | 4.889877 | 0.1623113 | 5.9e-11 | 0.6290035 | 2.12e-10 | 0 | 0 | 0 | 0
2018-02-01 03:26 | 127036.5 | 240.0009 | 2 | 18 | 3.959842 | 4.890152 | 0.3252901 | 5.9e-11 | 1.271165 | 2.12e-10 | 0 | 0 | 0 | 0
2018-02-01 03:28 | 127156.5 | 360.0009 | 2 | 18 | 3.992749 | 4.890152 | 0.4882721 | 5.9e-11 | 1.919315 | 2.12e-10 | 0 | 0 | 0 | 0
2018-02-01 03:30 | 127276.5 | 480.001 | 2 | 18 | 4.021312 | 4.89015 | 0.6512486 | 5.9e-11 | 2.572419 | 2.12e-10 | 0 | 0 | 0 | 0
2018-02-01 03:32 | 127396.5 | 600.0001 | 2 | 18 | 4.045794 | 4.89016 | 0.8142269 | 5.9e-11 | 3.22984 | 2.12e-10 | 0 | 0 | 0 | 0
2018-02-01 03:34 | 127516.5 | 720.0009 | 2 | 18 | 4.068733 | 4.889853 | 0.9772077 | 5.9e-11 | 3.891089 | 2.12e-10 | 0 | 0 | 0 | 0
2018-02-01 03:36 | 127636.5 | 840.0009 | 2 | 18 | 4.093841 | 4.88982 | 1.140186 | 5.9e-11 | 4.556206 | 2.12e-10 | 0 | 0 | 0 | 0
2018-02-01 03:38 | 127756.5 | 960.0009 | 2 | 18 | 4.122577 | 4.890175 | 1.303158 | 5.9e-11 | 5.225688 | 2.12e-10 | 0 | 0 | 0 | 0
2018-02-01 03:40 | 127876.5 | 1080.0001 | 2 | 18 | 4.154218 | 4.890179 | 1.466137 | 5.9e-11 | 5.900118 | 2.12e-10 | 0 | 0 | 0 | 0
2018-02-01 03:42 | 127996.5 | 1200.0009 | 2 | 18 | 4.189566 | 4.889832 | 1.629109 | 5.9e-11 | 6.579963 | 2.12e-10 | 0 | 0 | 0 | 0
2018-02-01 03:44 | 128116.5 | 1320.0001 | 2 | 18 | 4.200377 | 4.322598 | 1.784904 | 5.9e-11 | 7.234107 | 2.12e-10 | 0 | 0 | 0 | 0
2018-02-01 03:46 | 128236.5 | 1440.0001 | 2 | 18 | 4.200357 | 3.65774 | 1.917627 | 5.9e-11 | 7.79159 | 2.12e-10 | 0 | 0 | 0 | 0
2018-02-01 03:47 | 128316.9 | 1520.3096 | 2 | 18 | 4.200292 | 3.259995 | 1.994712 | 5.9e-11 | 8.115376 | 2.12e-10 | 0 | 0 | 0 | 0
2018-02-01 03:49 | 128436.9 | 120.0009 | 3 | 18 | 4.22923 | 3.260084 | 2.102905 | 5.9e-11 | 8.571273 | 2.12e-10 | 0 | 0 | 0 | 0
2018-02-01 03:51 | 128556.9 | 240.0009 | 3 | 18 | 4.262683 | 3.260042 | 2.211535 | 5.9e-11 | 9.032489 | 2.12e-10 | 0 | 0 | 0 | 0
2018-02-01 03:53 | 128676.9 | 360.0009 | 3 | 18 | 4.298472 | 3.260052 | 2.320179 | 5.9e-11 | 9.497528 | 2.12e-10 | 0 | 0 | 0 | 0
2018-02-01 03:55 | 128796.9 | 480.0001 | 3 | 18 | 4.336173 | 3.260008 | 2.42883 | 5.9e-11 | 9.966595 | 2.12e-10 | 0 | 0 | 0 | 0
2018-02-01 03:57 | 128916.9 | 600.0001 | 3 | 18 | 4.375451 | 3.260046 | 2.537478 | 5.9e-11 | 10.43983 | 2.12e-10 | 0 | 0 | 0 | 0
2018-02-01 03:59 | 129036.9 | 720.0009 | 3 | 18 | 4.400326 | 2.958376 | 2.644068 | 5.9e-11 | 10.90803 | 2.12e-10 | 0 | 0 | 0 | 0
2018-02-01 04:01 | 129156.9 | 840.0017 | 3 | 18 | 4.400296 | 2.405369 | 2.733 | 5.9e-11 | 11.29936 | 2.12e-10 | 0 | 0 | 0 | 0
2018-02-01 04:03 | 129276.9 | 960.0017 | 3 | 18 | 4.400331 | 1.979147 | 2.805758 | 5.9e-11 | 11.61952 | 2.12e-10 | 0 | 0 | 0 | 0
2018-02-01 04:05 | 129396.9 | 1080.0009 | 3 | 18 | 4.400273 | 1.642166 | 2.865853 | 5.9e-11 | 11.88395 | 2.12e-10 | 0 | 0 | 0 | 0
2018-02-01 04:07 | 129516.9 | 1200.0009 | 3 | 18 | 4.400217 | 1.374977 | 2.915958 | 5.9e-11 | 12.10442 | 2.12e-10 | 0 | 0 | 0 | 0
2018-02-01 04:09 | 129636.9 | 1320.0009 | 3 | 18 | 4.400218 | 1.161381 | 2.958103 | 5.9e-11 | 12.28987 | 2.12e-10 | 0 | 0 | 0 | 0
2018-02-01 04:11 | 129756.9 | 1440.0009 | 3 | 18 | 4.40018 | 0.988245 | 2.993835 | 5.9e-11 | 12.4471 | 2.12e-10 | 0 | 0 | 0 | 0
2018-02-01 04:13 | 129876.9 | 1560.0009 | 3 | 18 | 4.400174 | 0.8473244 | 3.024361 | 5.9e-11 | 12.58142 | 2.12e-10 | 0 | 0 | 0 | 0
2018-02-01 04:15 | 129996.9 | 1680.0009 | 3 | 18 | 4.400111 | 0.7294559 | 3.05061 | 5.9e-11 | 12.69692 | 2.12e-10 | 0 | 0 | 0 | 0
2018-02-01 04:17 | 130116.9 | 1800.0009 | 3 | 18 | 4.400155 | 0.6336384 | 3.073295 | 5.9e-11 | 12.79674 | 2.12e-10 | 0 | 0 | 0 | 0
2018-02-01 04:19 | 130236.9 | 1920.0001 | 3 | 18 | 4.400102 | 0.5498638 | 3.092976 | 5.9e-11 | 12.88334 | 2.12e-10 | 0 | 0 | 0 | 0
2018-02-01 04:21 | 130356.9 | 2040.0001 | 3 | 18 | 4.400106 | 0.4805222 | 3.11011 | 5.9e-11 | 12.95873 | 2.12e-10 | 0 | 0 | 0 | 0
2018-02-01 04:23 | 130476.9 | 2160.0001 | 3 | 18 | 4.400105 | 0.4196281 | 3.125063 | 5.9e-11 | 13.02452 | 2.12e-10 | 0 | 0 | 0 | 0
2018-02-01 04:25 | 130596.9 | 2280.0017 | 3 | 18 | 4.400086 | 0.3669834 | 3.138136 | 5.9e-11 | 13.08205 | 2.12e-10 | 0 | 0 | 0 | 0
2018-02-01 04:27 | 130716.9 | 2400.0009 | 3 | 18 | 4.400111 | 0.3214912 | 3.149574 | 5.9e-11 | 13.13237 | 2.12e-10 | 0 | 0 | 0 | 0
2018-02-01 04:29 | 130836.9 | 2520.0009 | 3 | 18 | 4.400052 | 0.2793064 | 3.159581 | 5.9e-11 | 13.17641 | 2.12e-10 | 0 | 0 | 0 | 0
2018-02-01 04:31 | 130956.9 | 2640.0008 | 3 | 18 | 4.400071 | 0.2461205 | 3.168323 | 5.9e-11 | 13.21487 | 2.12e-10 | 0 | 0 | 0 | 0
2018-02-01 04:33 | 131076.9 | 2760.0008 | 3 | 18 | 4.400076 | 0.2155418 | 3.175982 | 5.9e-11 | 13.24857 | 2.12e-10 | 0 | 0 | 0 | 0
2018-02-01 04:35 | 131196.9 | 2880.0009 | 3 | 18 | 4.400104 | 0.1897926 | 3.182686 | 5.9e-11 | 13.27807 | 2.12e-10 | 0 | 0 | 0 | 0
2018-02-01 04:37 | 131316.9 | 3000.0009 | 3 | 18 | 4.400102 | 0.1662521 | 3.188559 | 5.9e-11 | 13.30391 | 2.12e-10 | 0 | 0 | 0 | 0
2018-02-01 04:39 | 131436.9 | 3120.0009 | 3 | 18 | 4.400055 | 0.144865 | 3.1937 | 5.9e-11 | 13.32653 | 2.12e-10 | 0 | 0 | 0 | 0
2018-02-01 04:41 | 131556.9 | 3240.0017 | 3 | 18 | 4.400023 | 0.1256409 | 3.198197 | 5.9e-11 | 13.34632 | 2.12e-10 | 0 | 0 | 0 | 0
2018-02-01 04:43 | 131676.9 | 3360.0009 | 3 | 18 | 4.400032 | 0.1109371 | 3.202125 | 5.9e-11 | 13.3636 | 2.12e-10 | 0 | 0 | 0 | 0
2018-02-01 04:45 | 131796.9 | 3480.0009 | 3 | 18 | 4.400058 | 0.09720039 | 3.205564 | 5.9e-11 | 13.37873 | 2.12e-10 | 0 | 0 | 0 | 0
2018-02-01 04:47 | 131916.9 | 3600.0009 | 3 | 18 | 4.400062 | 0.08508492 | 3.20857 | 5.9e-11 | 13.39196 | 2.12e-10 | 0 | 0 | 0 | 0
2018-02-01 04:48 | 131941.2 | 3624.3144 | 3 | 18 | 4.400017 | 0.08149719 | 3.20913 | 5.9e-11 | 13.39442 | 2.12e-10 | 0 | 0 | 0 | 0
2018-02-01 04:50 | 132061.2 | 120.0023 | 4 | 18 | 4.395138 | 0 | 3.20913 | 5.9e-11 | 13.39442 | 2.12e-10 | 0 | 0 | 0 | 0
2018-02-01 04:52 | 132181.2 | 240.0015 | 4 | 18 | 4.394642 | 0 | 3.20913 | 5.9e-11 | 13.39442 | 2.12e-10 | 0 | 0 | 0 | 0
2018-02-01 04:53 | 132241.2 | 300.0038 | 4 | 18 | 4.394425 | 0 | 3.20913 | 5.9e-11 | 13.39442 | 2.12e-10 | 0 | 0 | 0 | 0
2018-02-01 04:55 | 132361.3 | 120.0009 | 5 | 18 | 3.992089 | -6.520035 | 3.20913 | 0.2172842 | 13.39442 | 0.8794146 | 0 | 0 | 0 | 0
2018-02-01 04:57 | 132481.3 | 240.0009 | 5 | 18 | 3.907695 | -6.519972 | 3.20913 | 0.4345862 | 13.39442 | 1.737643 | 0 | 0 | 0 | 0
2018-02-01 04:59 | 132601.3 | 360.0017 | 5 | 18 | 3.826691 | -6.519993 | 3.20913 | 0.6518884 | 13.39442 | 2.577935 | 0 | 0 | 0 | 0
2018-02-01 05:01 | 132721.3 | 480.0009 | 5 | 18 | 3.749822 | -6.519961 | 3.20913 | 0.8691853 | 13.39442 | 3.401021 | 0 | 0 | 0 | 0
2018-02-01 05:03 | 132841.3 | 600.0009 | 5 | 18 | 3.678756 | -6.519989 | 3.20913 | 1.086485 | 13.39442 | 4.208009 | 0 | 0 | 0 | 0
2018-02-01 05:05 | 132961.3 | 720.0017 | 5 | 18 | 3.615284 | -6.519951 | 3.20913 | 1.303785 | 13.39442 | 5.000356 | 0 | 0 | 0 | 0
2018-02-01 05:07 | 133081.3 | 840.001 | 5 | 18 | 3.560455 | -6.519917 | 3.20913 | 1.521078 | 13.39442 | 5.779809 | 0 | 0 | 0 | 0
2018-02-01 05:09 | 133201.3 | 960.0001 | 5 | 18 | 3.51425 | -6.51998 | 3.20913 | 1.738376 | 13.39442 | 6.548332 | 0 | 0 | 0 | 0
2018-02-01 05:11 | 133321.3 | 1080.0017 | 5 | 18 | 3.474335 | -6.519968 | 3.20913 | 1.955691 | 13.39442 | 7.307611 | 0 | 0 | 0 | 0
2018-02-01 05:13 | 133441.3 | 1200.0009 | 5 | 18 | 3.437899 | -6.520005 | 3.20913 | 2.172992 | 13.39442 | 8.058592 | 0 | 0 | 0 | 0
2018-02-01 05:15 | 133561.3 | 1320.0009 | 5 | 18 | 3.400522 | -6.519963 | 3.20913 | 2.390297 | 13.39442 | 8.801693 | 0 | 0 | 0 | 0
2018-02-01 05:17 | 133681.3 | 1440.0009 | 5 | 18 | 3.351231 | -6.519968 | 3.20913 | 2.607604 | 13.39442 | 9.535636 | 0 | 0 | 0 | 0
2018-02-01 05:19 | 133801.3 | 1560.0017 | 5 | 18 | 3.281605 | -6.519869 | 3.20913 | 2.824887 | 13.39442 | 10.25669 | 0 | 0 | 0 | 0
2018-02-01 05:21 | 133921.3 | 1680.0017 | 5 | 18 | 3.173075 | -6.519916 | 3.20913 | 3.04214 | 13.39442 | 10.95892 | 0 | 0 | 0 | 0
2018-02-01 05:22 | 134010.2 | 1768.9104 | 5 | 18 | 2.999995 | -6.519907 | 3.20913 | 3.203095 | 13.39442 | 11.45803 | 0 | 0 | 0 | 0
2018-02-01 05:24 | 134130.2655 | 120.0001 | 6 | 18 | 3.548964 | 0 | 3.20913 | 3.203095 | 13.39442 | 11.45803 | 0 | 0 | 0 | 0
2018-02-01 05:26 | 134250.2663 | 240.0009 | 6 | 18 | 3.570477 | 0 | 3.20913 | 3.203095 | 13.39442 | 11.45803 | 0 | 0 | 0 | 0
2018-02-01 05:27 | 134310.267 | 300.0016 | 6 | 18 | 3.573902 | 0 | 3.20913 | 3.203095 | 13.39442 | 11.45803 | 0 | 0 | 0 | 0
2018-02-01 05:27 | 134310.3 | 0.0024 | 7 | 19 | 3.573815 | 0 | 0 | 0 | 0 | 0 | 0 | 0 | 0 | 0
2018-02-01 05:29 | 134430.3 | 120.0009 | 2 | 19 | 3.919412 | 4.8899 | 0.1622941 | 0 | 0.6290771 | 0 | 0 | 0 | 0 | 0
2018-02-01 05:31 | 134550.3 | 240.0001 | 2 | 19 | 3.960443 | 4.890156 | 0.325262 | 0 | 1.271296 | 0 | 0 | 0 | 0 | 0
2018-02-01 05:33 | 134670.3 | 360.0001 | 2 | 19 | 3.993377 | 4.889864 | 0.4882213 | 0 | 1.919456 | 0 | 0 | 0 | 0 | 0
2018-02-01 05:35 | 134790.3 | 480.0001 | 2 | 19 | 4.021962 | 4.890165 | 0.65119 | 0 | 2.572635 | 0 | 0 | 0 | 0 | 0
2018-02-01 05:37 | 134910.3 | 600.0009 | 2 | 19 | 4.046458 | 4.890108 | 0.8141625 | 0 | 3.230142 | 0 | 0 | 0 | 0 | 0
2018-02-01 05:39 | 135030.3 | 720.0001 | 2 | 19 | 4.069288 | 4.88987 | 0.9771227 | 0 | 3.891411 | 0 | 0 | 0 | 0 | 0
2018-02-01 05:41 | 135150.3 | 840.0009 | 2 | 19 | 4.09439 | 4.889853 | 1.140089 | 0 | 4.556564 | 0 | 0 | 0 | 0 | 0
2018-02-01 05:43 | 135270.3 | 960.0001 | 2 | 19 | 4.123151 | 4.889828 | 1.303051 | 0 | 5.226094 | 0 | 0 | 0 | 0 | 0
2018-02-01 05:45 | 135390.3 | 1080.0009 | 2 | 19 | 4.154921 | 4.889927 | 1.466017 | 0 | 5.900568 | 0 | 0 | 0 | 0 | 0
2018-02-01 05:47 | 135510.3 | 1200.0001 | 2 | 19 | 4.190536 | 4.889881 | 1.628981 | 0 | 6.580522 | 0 | 0 | 0 | 0 | 0
2018-02-01 05:49 | 135630.3 | 1320.0001 | 2 | 19 | 4.200339 | 4.300985 | 1.784246 | 0 | 7.232486 | 0 | 0 | 0 | 0 | 0
2018-02-01 05:51 | 135750.3 | 1440.0001 | 2 | 19 | 4.200349 | 3.642094 | 1.916364 | 0 | 7.787428 | 0 | 0 | 0 | 0 | 0
2018-02-01 05:53 | 135828.1 | 1517.7184 | 2 | 19 | 4.200341 | 3.259995 | 1.99079 | 0 | 8.100043 | 0 | 0 | 0 | 0 | 0
2018-02-01 05:55 | 135948.1 | 120.0001 | 3 | 19 | 4.229284 | 3.260132 | 2.09898 | 0 | 8.555936 | 0 | 0 | 0 | 0 | 0
2018-02-01 05:57 | 136068.1 | 240.0001 | 3 | 19 | 4.262768 | 3.260118 | 2.207602 | 0 | 9.017122 | 0 | 0 | 0 | 0 | 0
2018-02-01 05:59 | 136188.1 | 360.0001 | 3 | 19 | 4.298509 | 3.260077 | 2.316236 | 0 | 9.482125 | 0 | 0 | 0 | 0 | 0
2018-02-01 06:01 | 136308.1 | 480.0009 | 3 | 19 | 4.33624 | 3.260073 | 2.424891 | 0 | 9.951214 | 0 | 0 | 0 | 0 | 0
2018-02-01 06:03 | 136428.1 | 600.0001 | 3 | 19 | 4.375449 | 3.260086 | 2.533544 | 0 | 10.42448 | 0 | 0 | 0 | 0 | 0
2018-02-01 06:05 | 136548.1 | 720.0009 | 3 | 19 | 4.400329 | 2.959314 | 2.640146 | 0 | 10.89272 | 0 | 0 | 0 | 0 | 0
2018-02-01 06:07 | 136668.1 | 840.0009 | 3 | 19 | 4.400327 | 2.407187 | 2.729119 | 0 | 11.28424 | 0 | 0 | 0 | 0 | 0
2018-02-01 06:09 | 136788.1 | 960.0001 | 3 | 19 | 4.400325 | 1.981583 | 2.80196 | 0 | 11.60476 | 0 | 0 | 0 | 0 | 0
2018-02-01 06:11 | 136908.1 | 1080.0034 | 3 | 19 | 4.400326 | 1.645657 | 2.862178 | 0 | 11.86974 | 0 | 0 | 0 | 0 | 0
2018-02-01 06:13 | 137028.1 | 1200.0009 | 3 | 19 | 4.400315 | 1.378242 | 2.912378 | 0 | 12.09063 | 0 | 0 | 0 | 0 | 0
2018-02-01 06:15 | 137148.1 | 1320.0009 | 3 | 19 | 4.400249 | 1.162552 | 2.954589 | 0 | 12.27637 | 0 | 0 | 0 | 0 | 0
2018-02-01 06:17 | 137268.1 | 1440.0001 | 3 | 19 | 4.400225 | 0.9890938 | 2.990372 | 0 | 12.43382 | 0 | 0 | 0 | 0 | 0
2018-02-01 06:19 | 137388.1 | 1560.0001 | 3 | 19 | 4.40022 | 0.8492222 | 3.020919 | 0 | 12.56824 | 0 | 0 | 0 | 0 | 0
2018-02-01 06:21 | 137508.1 | 1680.0009 | 3 | 19 | 4.400157 | 0.7312088 | 3.047174 | 0 | 12.68377 | 0 | 0 | 0 | 0 | 0
2018-02-01 06:23 | 137628.1 | 1800.0002 | 3 | 19 | 4.40018 | 0.6338482 | 3.069881 | 0 | 12.78368 | 0 | 0 | 0 | 0 | 0
2018-02-01 06:25 | 137748.1 | 1920.0002 | 3 | 19 | 4.400175 | 0.5518456 | 3.089599 | 0 | 12.87045 | 0 | 0 | 0 | 0 | 0
2018-02-01 06:27 | 137868.1 | 2040.0001 | 3 | 19 | 4.400128 | 0.4810028 | 3.106761 | 0 | 12.94596 | 0 | 0 | 0 | 0 | 0
2018-02-01 06:29 | 137988.1 | 2160.0009 | 3 | 19 | 4.4001 | 0.419342 | 3.121756 | 0 | 13.01194 | 0 | 0 | 0 | 0 | 0
2018-02-01 06:31 | 138108.1 | 2280.0009 | 3 | 19 | 4.400103 | 0.3673973 | 3.13486 | 0 | 13.0696 | 0 | 0 | 0 | 0 | 0
2018-02-01 06:33 | 138228.1 | 2400.0001 | 3 | 19 | 4.400069 | 0.320755 | 3.146338 | 0 | 13.1201 | 0 | 0 | 0 | 0 | 0
2018-02-01 06:35 | 138348.1 | 2520.0001 | 3 | 19 | 4.400129 | 0.2819519 | 3.156381 | 0 | 13.16429 | 0 | 0 | 0 | 0 | 0
2018-02-01 06:37 | 138468.1 | 2640.0001 | 3 | 19 | 4.400104 | 0.2475624 | 3.165172 | 0 | 13.20297 | 0 | 0 | 0 | 0 | 0
2018-02-01 06:39 | 138588.1 | 2760.0001 | 3 | 19 | 4.399998 | 0.2147388 | 3.172872 | 0 | 13.23685 | 0 | 0 | 0 | 0 | 0
2018-02-01 06:41 | 138708.1 | 2880.0001 | 3 | 19 | 4.400045 | 0.1890659 | 3.17961 | 0 | 13.2665 | 0 | 0 | 0 | 0 | 0
2018-02-01 06:43 | 138828.1 | 3000.0001 | 3 | 19 | 4.400127 | 0.1672001 | 3.185524 | 0 | 13.29252 | 0 | 0 | 0 | 0 | 0
2018-02-01 06:45 | 138948.1 | 3120.0001 | 3 | 19 | 4.400057 | 0.1452847 | 3.190684 | 0 | 13.31523 | 0 | 0 | 0 | 0 | 0
2018-02-01 06:47 | 139068.1 | 3240.0001 | 3 | 19 | 4.40009 | 0.1277523 | 3.195215 | 0 | 13.33516 | 0 | 0 | 0 | 0 | 0
2018-02-01 06:49 | 139188.1 | 3360.0001 | 3 | 19 | 4.400005 | 0.1102123 | 3.199165 | 0 | 13.35255 | 0 | 0 | 0 | 0 | 0
2018-02-01 06:51 | 139308.1 | 3480.0001 | 3 | 19 | 4.40008 | 0.09823418 | 3.202629 | 0 | 13.36779 | 0 | 0 | 0 | 0 | 0
2018-02-01 06:53 | 139428.1 | 3600.0009 | 3 | 19 | 4.400021 | 0.08499718 | 3.205649 | 0 | 13.38107 | 0 | 0 | 0 | 0 | 0
2018-02-01 06:53 | 139471.9 | 3643.8408 | 3 | 19 | 4.4001 | 0.08149529 | 3.206668 | 0 | 13.38556 | 0 | 0 | 0 | 0 | 0
2018-02-01 06:55 | 139592 | 120.0002 | 4 | 19 | 4.395194 | 0 | 3.206668 | 0 | 13.38556 | 0 | 0 | 0 | 0 | 0
2018-02-01 06:57 | 139712 | 240.0009 | 4 | 19 | 4.394687 | 0 | 3.206668 | 0 | 13.38556 | 0 | 0 | 0 | 0 | 0
2018-02-01 06:58 | 139772 | 300.0024 | 4 | 19 | 4.394503 | 0 | 3.206668 | 0 | 13.38556 | 0 | 0 | 0 | 0 | 0
2018-02-01 07:00 | 139892.1 | 120.0009 | 5 | 19 | 3.992098 | -6.519905 | 3.206668 | 0.2172959 | 13.38556 | 0.879446 | 0 | 0 | 0 | 0
2018-02-01 07:02 | 140012.1 | 240.0001 | 5 | 19 | 3.907821 | -6.519955 | 3.206668 | 0.4345951 | 13.38556 | 1.737681 | 0 | 0 | 0 | 0
2018-02-01 07:04 | 140132.1 | 360.0001 | 5 | 19 | 3.826773 | -6.51993 | 3.206668 | 0.6518831 | 13.38556 | 2.577945 | 0 | 0 | 0 | 0
2018-02-01 07:06 | 140252.1 | 480.001 | 5 | 19 | 3.749851 | -6.519919 | 3.206668 | 0.8691917 | 13.38556 | 3.40109 | 0 | 0 | 0 | 0
2018-02-01 07:08 | 140372.1 | 600.0001 | 5 | 19 | 3.67889 | -6.519951 | 3.206668 | 1.086481 | 13.38556 | 4.208066 | 0 | 0 | 0 | 0
2018-02-01 07:10 | 140492.1 | 720.0026 | 5 | 19 | 3.615328 | -6.519921 | 3.206668 | 1.30379 | 13.38556 | 5.000468 | 0 | 0 | 0 | 0
2018-02-01 07:12 | 140612.1 | 840.0009 | 5 | 19 | 3.560376 | -6.519886 | 3.206668 | 1.521079 | 13.38556 | 5.779907 | 0 | 0 | 0 | 0
2018-02-01 07:14 | 140732.1 | 960.0001 | 5 | 19 | 3.514053 | -6.519865 | 3.206668 | 1.738383 | 13.38556 | 6.548417 | 0 | 0 | 0 | 0
2018-02-01 07:16 | 140852.1 | 1080.0009 | 5 | 19 | 3.473986 | -6.519879 | 3.206668 | 1.955678 | 13.38556 | 7.30756 | 0 | 0 | 0 | 0
2018-02-01 07:18 | 140972.1 | 1200.0009 | 5 | 19 | 3.437545 | -6.519932 | 3.206668 | 2.172972 | 13.38556 | 8.058443 | 0 | 0 | 0 | 0
2018-02-01 07:20 | 141092.1 | 1320.0009 | 5 | 19 | 3.400002 | -6.519877 | 3.206668 | 2.390275 | 13.38556 | 8.801446 | 0 | 0 | 0 | 0
2018-02-01 07:22 | 141212.1 | 1440.0009 | 5 | 19 | 3.35057 | -6.519876 | 3.206668 | 2.607577 | 13.38556 | 9.535241 | 0 | 0 | 0 | 0
2018-02-01 07:24 | 141332.1 | 1560.0009 | 5 | 19 | 3.280662 | -6.519892 | 3.206668 | 2.824874 | 13.38556 | 10.25617 | 0 | 0 | 0 | 0
2018-02-01 07:26 | 141452.1 | 1680.0009 | 5 | 19 | 3.171551 | -6.519932 | 3.206668 | 3.042132 | 13.38556 | 10.95815 | 0 | 0 | 0 | 0
2018-02-01 07:28 | 141539.9 | 1767.8072 | 5 | 19 | 2.999993 | -6.519944 | 3.206668 | 3.20109 | 13.38556 | 11.45091 | 0 | 0 | 0 | 0
2018-02-01 07:30 | 141659.9 | 119.9999 | 6 | 19 | 3.549371 | 0 | 3.206668 | 3.20109 | 13.38556 | 11.45091 | 0 | 0 | 0 | 0
2018-02-01 07:32 | 141779.9 | 239.9999 | 6 | 19 | 3.571049 | 0 | 3.206668 | 3.20109 | 13.38556 | 11.45091 | 0 | 0 | 0 | 0
2018-02-01 07:33 | 141839.9 | 300.0014 | 6 | 19 | 3.574498 | 0 | 3.206668 | 3.20109 | 13.38556 | 11.45091 | 0 | 0 | 0 | 0
2018-02-01 07:33 | 141839.9 | 0.0025 | 7 | 20 | 3.574418 | 0 | 0 | 0 | 0 | 0 | 0 | 0 | 0 | 0
2018-02-01 07:35 | 141960 | 120.0009 | 2 | 20 | 3.920085 | 4.889891 | 0.1622889 | 0 | 0.6291966 | 0 | 0 | 0 | 0 | 0
2018-02-01 07:37 | 142080 | 240.0001 | 2 | 20 | 3.961138 | 4.889883 | 0.3252639 | 0 | 1.271553 | 0 | 0 | 0 | 0 | 0
2018-02-01 07:39 | 142200 | 360.0009 | 2 | 20 | 3.994093 | 4.889839 | 0.488232 | 0 | 1.91986 | 0 | 0 | 0 | 0 | 0
2018-02-01 07:41 | 142320 | 480.0002 | 2 | 20 | 4.022674 | 4.889849 | 0.651202 | 0 | 2.573163 | 0 | 0 | 0 | 0 | 0
2018-02-01 07:43 | 142440 | 600.0009 | 2 | 20 | 4.047206 | 4.889853 | 0.8141677 | 0 | 3.230758 | 0 | 0 | 0 | 0 | 0
2018-02-01 07:45 | 142560 | 720.0001 | 2 | 20 | 4.070071 | 4.889849 | 0.9771345 | 0 | 3.892179 | 0 | 0 | 0 | 0 | 0
2018-02-01 07:47 | 142680 | 840.0009 | 2 | 20 | 4.095291 | 4.889847 | 1.140106 | 0 | 4.557489 | 0 | 0 | 0 | 0 | 0
2018-02-01 07:49 | 142800 | 960.0009 | 2 | 20 | 4.124089 | 4.889841 | 1.30307 | 0 | 5.227175 | 0 | 0 | 0 | 0 | 0
2018-02-01 07:51 | 142920 | 1080.001 | 2 | 20 | 4.156 | 4.889833 | 1.466048 | 0 | 5.90187 | 0 | 0 | 0 | 0 | 0
2018-02-01 07:53 | 143040 | 1200.0002 | 2 | 20 | 4.191644 | 4.889843 | 1.62902 | 0 | 6.582029 | 0 | 0 | 0 | 0 | 0
2018-02-01 07:55 | 143160 | 1320.001 | 2 | 20 | 4.200392 | 4.284197 | 1.783771 | 0 | 7.23188 | 0 | 0 | 0 | 0 | 0
2018-02-01 07:57 | 143280 | 1440.001 | 2 | 20 | 4.200353 | 3.626841 | 1.915352 | 0 | 7.784568 | 0 | 0 | 0 | 0 | 0
2018-02-01 07:58 | 143354.8 | 1514.7721 | 2 | 20 | 4.200356 | 3.259993 | 1.986802 | 0 | 8.084682 | 0 | 0 | 0 | 0 | 0
2018-02-01 08:00 | 143474.8 | 120.0001 | 3 | 20 | 4.229225 | 3.260086 | 2.095011 | 0 | 8.540648 | 0 | 0 | 0 | 0 | 0
2018-02-01 08:02 | 143594.8 | 240.0001 | 3 | 20 | 4.262671 | 3.260098 | 2.203645 | 0 | 9.00188 | 0 | 0 | 0 | 0 | 0
2018-02-01 08:04 | 143714.8 | 360.0001 | 3 | 20 | 4.2984 | 3.260088 | 2.312279 | 0 | 9.466875 | 0 | 0 | 0 | 0 | 0
2018-02-01 08:06 | 143834.8 | 480.0009 | 3 | 20 | 4.336062 | 3.260063 | 2.420926 | 0 | 9.935911 | 0 | 0 | 0 | 0 | 0
2018-02-01 08:08 | 143954.8 | 600.0009 | 3 | 20 | 4.375251 | 3.260059 | 2.529581 | 0 | 10.40916 | 0 | 0 | 0 | 0 | 0
2018-02-01 08:10 | 144074.8 | 720.0001 | 3 | 20 | 4.400283 | 2.960371 | 2.63623 | 0 | 10.87761 | 0 | 0 | 0 | 0 | 0
2018-02-01 08:12 | 144194.8 | 840.0009 | 3 | 20 | 4.400359 | 2.409876 | 2.725312 | 0 | 11.2696 | 0 | 0 | 0 | 0 | 0
2018-02-01 08:14 | 144314.8 | 960.0009 | 3 | 20 | 4.400307 | 1.981676 | 2.798201 | 0 | 11.59033 | 0 | 0 | 0 | 0 | 0
2018-02-01 08:16 | 144434.8 | 1080.0001 | 3 | 20 | 4.400259 | 1.644459 | 2.858442 | 0 | 11.85541 | 0 | 0 | 0 | 0 | 0
2018-02-01 08:18 | 144554.8 | 1200.0001 | 3 | 20 | 4.40027 | 1.378611 | 2.908684 | 0 | 12.07649 | 0 | 0 | 0 | 0 | 0
2018-02-01 08:20 | 144674.8 | 1320.0001 | 3 | 20 | 4.4003 | 1.165998 | 2.950945 | 0 | 12.26245 | 0 | 0 | 0 | 0 | 0
2018-02-01 08:22 | 144794.8 | 1440.0009 | 3 | 20 | 4.40021 | 0.990799 | 2.986802 | 0 | 12.42023 | 0 | 0 | 0 | 0 | 0
2018-02-01 08:24 | 144914.8 | 1560.0009 | 3 | 20 | 4.400215 | 0.8508167 | 3.017434 | 0 | 12.55502 | 0 | 0 | 0 | 0 | 0
2018-02-01 08:26 | 145034.8 | 1680.0009 | 3 | 20 | 4.400214 | 0.734127 | 3.04378 | 0 | 12.67095 | 0 | 0 | 0 | 0 | 0
2018-02-01 08:28 | 145154.8 | 1800.0009 | 3 | 20 | 4.400153 | 0.6349621 | 3.066561 | 0 | 12.77119 | 0 | 0 | 0 | 0 | 0
2018-02-01 08:30 | 145274.8 | 1920.0009 | 3 | 20 | 4.400122 | 0.5518723 | 3.086322 | 0 | 12.85814 | 0 | 0 | 0 | 0 | 0
2018-02-01 08:32 | 145394.8 | 2040.0009 | 3 | 20 | 4.400172 | 0.4822102 | 3.103559 | 0 | 12.93399 | 0 | 0 | 0 | 0 | 0
2018-02-01 08:34 | 145514.8 | 2160.0001 | 3 | 20 | 4.400117 | 0.421524 | 3.118579 | 0 | 13.00008 | 0 | 0 | 0 | 0 | 0
2018-02-01 08:36 | 145634.8 | 2280.0009 | 3 | 20 | 4.400126 | 0.3697376 | 3.13174 | 0 | 13.05799 | 0 | 0 | 0 | 0 | 0
2018-02-01 08:38 | 145754.8 | 2400.0009 | 3 | 20 | 4.40013 | 0.3238163 | 3.143262 | 0 | 13.10869 | 0 | 0 | 0 | 0 | 0
2018-02-01 08:40 | 145874.8 | 2520.0009 | 3 | 20 | 4.400081 | 0.2829895 | 3.153345 | 0 | 13.15305 | 0 | 0 | 0 | 0 | 0
2018-02-01 08:42 | 145994.8 | 2640.0001 | 3 | 20 | 4.400088 | 0.2481709 | 3.16219 | 0 | 13.19197 | 0 | 0 | 0 | 0 | 0
2018-02-01 08:44 | 146114.8 | 2760.0009 | 3 | 20 | 4.400113 | 0.2180672 | 3.169956 | 0 | 13.22614 | 0 | 0 | 0 | 0 | 0
2018-02-01 08:46 | 146234.8 | 2880.0001 | 3 | 20 | 4.4 | 0.1887341 | 3.176744 | 0 | 13.25601 | 0 | 0 | 0 | 0 | 0
2018-02-01 08:48 | 146354.8 | 3000.0009 | 3 | 20 | 4.400106 | 0.1674137 | 3.182687 | 0 | 13.28216 | 0 | 0 | 0 | 0 | 0
2018-02-01 08:50 | 146474.8 | 3120.0009 | 3 | 20 | 4.400062 | 0.1456528 | 3.187885 | 0 | 13.30503 | 0 | 0 | 0 | 0 | 0
2018-02-01 08:52 | 146594.8 | 3240.0009 | 3 | 20 | 4.400043 | 0.1270771 | 3.192446 | 0 | 13.3251 | 0 | 0 | 0 | 0 | 0
2018-02-01 08:54 | 146714.8 | 3360.0009 | 3 | 20 | 4.400086 | 0.1127186 | 3.196434 | 0 | 13.34265 | 0 | 0 | 0 | 0 | 0
2018-02-01 08:56 | 146834.8 | 3480.0009 | 3 | 20 | 4.400055 | 0.09795952 | 3.199919 | 0 | 13.35798 | 0 | 0 | 0 | 0 | 0
2018-02-01 08:58 | 146954.8 | 3600.0009 | 3 | 20 | 4.400072 | 0.0864563 | 3.202972 | 0 | 13.37142 | 0 | 0 | 0 | 0 | 0
2018-02-01 08:59 | 147009.4 | 3654.644 | 3 | 20 | 4.400091 | 0.08149529 | 3.204234 | 0 | 13.37697 | 0 | 0 | 0 | 0 | 0
2018-02-01 09:01 | 147129.5 | 120.0001 | 4 | 20 | 4.395186 | 0 | 3.204234 | 0 | 13.37697 | 0 | 0 | 0 | 0 | 0
2018-02-01 09:03 | 147249.5 | 240.0001 | 4 | 20 | 4.394696 | 0 | 3.204234 | 0 | 13.37697 | 0 | 0 | 0 | 0 | 0
2018-02-01 09:04 | 147309.5 | 300.0016 | 4 | 20 | 4.394521 | 0 | 3.204234 | 0 | 13.37697 | 0 | 0 | 0 | 0 | 0
2018-02-01 09:06 | 147429.5 | 120.001 | 5 | 20 | 3.990957 | -6.519928 | 3.204234 | 0.2172994 | 13.37697 | 0.8791912 | 0 | 0 | 0 | 0
2018-02-01 09:08 | 147549.5 | 240.0001 | 5 | 20 | 3.906754 | -6.519876 | 3.204234 | 0.4345959 | 13.37697 | 1.737169 | 0 | 0 | 0 | 0
2018-02-01 09:10 | 147669.5 | 360.0001 | 5 | 20 | 3.825782 | -6.519953 | 3.204234 | 0.6518992 | 13.37697 | 2.577261 | 0 | 0 | 0 | 0
2018-02-01 09:12 | 147789.5 | 480.0001 | 5 | 20 | 3.748818 | -6.519874 | 3.204234 | 0.8692153 | 13.37697 | 3.400212 | 0 | 0 | 0 | 0
2018-02-01 09:14 | 147909.5 | 600.001 | 5 | 20 | 3.677769 | -6.519874 | 3.204234 | 1.086522 | 13.37697 | 4.207014 | 0 | 0 | 0 | 0
2018-02-01 09:16 | 148029.5 | 720.001 | 5 | 20 | 3.614198 | -6.519865 | 3.204234 | 1.303824 | 13.37697 | 4.999146 | 0 | 0 | 0 | 0
2018-02-01 09:18 | 148149.5 | 840.001 | 5 | 20 | 3.559297 | -6.519895 | 3.204234 | 1.521131 | 13.37697 | 5.778409 | 0 | 0 | 0 | 0
2018-02-01 09:20 | 148269.5 | 960.001 | 5 | 20 | 3.51298 | -6.519876 | 3.204234 | 1.738433 | 13.37697 | 6.546681 | 0 | 0 | 0 | 0
2018-02-01 09:22 | 148389.5 | 1080.001 | 5 | 20 | 3.473047 | -6.519895 | 3.204234 | 1.955736 | 13.37697 | 7.305629 | 0 | 0 | 0 | 0
2018-02-01 09:24 | 148509.5 | 1200.001 | 5 | 20 | 3.436632 | -6.519879 | 3.204234 | 2.173043 | 13.37697 | 8.056355 | 0 | 0 | 0 | 0
2018-02-01 09:26 | 148629.5 | 1320.001 | 5 | 20 | 3.399076 | -6.5199 | 3.204234 | 2.390352 | 13.37697 | 8.799182 | 0 | 0 | 0 | 0
2018-02-01 09:28 | 148749.5 | 1440.001 | 5 | 20 | 3.349722 | -6.519867 | 3.204234 | 2.607663 | 13.37697 | 9.53282 | 0 | 0 | 0 | 0
2018-02-01 09:30 | 148869.5 | 1560.0001 | 5 | 20 | 3.279598 | -6.519917 | 3.204234 | 2.824969 | 13.37697 | 10.25357 | 0 | 0 | 0 | 0
2018-02-01 09:32 | 148989.5 | 1680.001 | 5 | 20 | 3.169827 | -6.519934 | 3.204234 | 3.042275 | 13.37697 | 10.95543 | 0 | 0 | 0 | 0
2018-02-01 09:33 | 149076.1 | 1766.5512 | 5 | 20 | 3 | -6.519916 | 3.204234 | 3.198983 | 13.37697 | 11.44103 | 0 | 0 | 0 | 0
2018-02-01 09:35 | 149196.1 | 120.0008 | 6 | 20 | 3.549624 | 0 | 3.204234 | 3.198983 | 13.37697 | 11.44103 | 0 | 0 | 0 | 0
2018-02-01 09:37 | 149316.1 | 240.0008 | 6 | 20 | 3.571471 | 0 | 3.204234 | 3.198983 | 13.37697 | 11.44103 | 0 | 0 | 0 | 0
2018-02-01 09:38 | 149376.1 | 300.0015 | 6 | 20 | 3.574897 | 0 | 3.204234 | 3.198983 | 13.37697 | 11.44103 | 0 | 0 | 0 | 0
2018-02-01 09:38 | 149376.1 | 0.0024 | 7 | 21 | 3.575018 | 0 | 0 | 0 | 0 | 0 | 0 | 0 | 0 | 0
2018-02-01 09:40 | 149496.2 | 120.0001 | 2 | 21 | 3.92056 | 4.890162 | 0.1623006 | 0 | 0.6293419 | 0 | 0 | 0 | 0 | 0
2018-02-01 09:42 | 149616.2 | 240.0001 | 2 | 21 | 3.961589 | 4.890177 | 0.3252787 | 0 | 1.271788 | 0 | 0 | 0 | 0 | 0
2018-02-01 09:44 | 149736.2 | 360.0009 | 2 | 21 | 3.994606 | 4.889826 | 0.4882558 | 0 | 1.920214 | 0 | 0 | 0 | 0 | 0
2018-02-01 09:46 | 149856.2 | 480.0009 | 2 | 21 | 4.0232 | 4.889843 | 0.6512241 | 0 | 2.573599 | 0 | 0 | 0 | 0 | 0
2018-02-01 09:48 | 149976.2 | 600.0009 | 2 | 21 | 4.047746 | 4.889807 | 0.8141953 | 0 | 3.231305 | 0 | 0 | 0 | 0 | 0
2018-02-01 09:50 | 150096.2 | 720.0001 | 2 | 21 | 4.070674 | 4.889835 | 0.9771666 | 0 | 3.892836 | 0 | 0 | 0 | 0 | 0
2018-02-01 09:52 | 150216.2 | 840.0009 | 2 | 21 | 4.095928 | 4.889891 | 1.140143 | 0 | 4.55827 | 0 | 0 | 0 | 0 | 0
2018-02-01 09:54 | 150336.2 | 960.0009 | 2 | 21 | 4.124804 | 4.889835 | 1.30312 | 0 | 5.228123 | 0 | 0 | 0 | 0 | 0
2018-02-01 09:56 | 150456.2 | 1080.0009 | 2 | 21 | 4.156789 | 4.889807 | 1.466091 | 0 | 5.90291 | 0 | 0 | 0 | 0 | 0
2018-02-01 09:58 | 150576.2 | 1200.0009 | 2 | 21 | 4.192476 | 4.889832 | 1.629062 | 0 | 6.5832 | 0 | 0 | 0 | 0 | 0
2018-02-01 10:00 | 150696.2 | 1320.0009 | 2 | 21 | 4.200382 | 4.269199 | 1.783366 | 0 | 7.231201 | 0 | 0 | 0 | 0 | 0
2018-02-01 10:02 | 150816.2 | 1440.0009 | 2 | 21 | 4.20037 | 3.614506 | 1.914497 | 0 | 7.782001 | 0 | 0 | 0 | 0 | 0
2018-02-01 10:04 | 150888.7 | 1512.4896 | 2 | 21 | 4.200352 | 3.259981 | 1.983637 | 0 | 8.072413 | 0 | 0 | 0 | 0 | 0
2018-02-01 10:06 | 151008.7 | 120.0009 | 3 | 21 | 4.229268 | 3.260111 | 2.091852 | 0 | 8.52841 | 0 | 0 | 0 | 0 | 0
2018-02-01 10:08 | 151128.7 | 240.0009 | 3 | 21 | 4.262709 | 3.260136 | 2.20049 | 0 | 8.989665 | 0 | 0 | 0 | 0 | 0
2018-02-01 10:10 | 151248.7 | 360.0009 | 3 | 21 | 4.298419 | 3.260082 | 2.309108 | 0 | 9.454592 | 0 | 0 | 0 | 0 | 0
2018-02-01 10:12 | 151368.7 | 480.0009 | 3 | 21 | 4.336082 | 3.260054 | 2.417739 | 0 | 9.923564 | 0 | 0 | 0 | 0 | 0
2018-02-01 10:14 | 151488.7 | 600.0001 | 3 | 21 | 4.375267 | 3.260069 | 2.526384 | 0 | 10.39677 | 0 | 0 | 0 | 0 | 0
2018-02-01 10:16 | 151608.7 | 720.0001 | 3 | 21 | 4.400375 | 2.964407 | 2.633036 | 0 | 10.86523 | 0 | 0 | 0 | 0 | 0
2018-02-01 10:18 | 151728.7 | 840.0001 | 3 | 21 | 4.400311 | 2.409132 | 2.722129 | 0 | 11.25727 | 0 | 0 | 0 | 0 | 0
2018-02-01 10:20 | 151848.7 | 960.0009 | 3 | 21 | 4.400312 | 1.982382 | 2.795051 | 0 | 11.57815 | 0 | 0 | 0 | 0 | 0
2018-02-01 10:22 | 151968.7 | 1080.0001 | 3 | 21 | 4.400285 | 1.647047 | 2.855323 | 0 | 11.84336 | 0 | 0 | 0 | 0 | 0
2018-02-01 10:24 | 152088.7 | 1200.0009 | 3 | 21 | 4.400252 | 1.379839 | 2.905611 | 0 | 12.06464 | 0 | 0 | 0 | 0 | 0
2018-02-01 10:26 | 152208.7 | 1320.0002 | 3 | 21 | 4.40022 | 1.16543 | 2.947942 | 0 | 12.25091 | 0 | 0 | 0 | 0 | 0
2018-02-01 10:28 | 152328.7 | 1440.0001 | 3 | 21 | 4.400224 | 0.9923 | 2.983829 | 0 | 12.40882 | 0 | 0 | 0 | 0 | 0
2018-02-01 10:30 | 152448.7 | 1560.0001 | 3 | 21 | 4.400208 | 0.8508453 | 3.014471 | 0 | 12.54366 | 0 | 0 | 0 | 0 | 0
2018-02-01 10:32 | 152568.7 | 1680.0009 | 3 | 21 | 4.400165 | 0.7328892 | 3.040822 | 0 | 12.65961 | 0 | 0 | 0 | 0 | 0
2018-02-01 10:34 | 152688.7 | 1800.0001 | 3 | 21 | 4.400148 | 0.6355209 | 3.063601 | 0 | 12.75984 | 0 | 0 | 0 | 0 | 0
2018-02-01 10:36 | 152808.7 | 1920.0009 | 3 | 21 | 4.400083 | 0.5515385 | 3.083397 | 0 | 12.84694 | 0 | 0 | 0 | 0 | 0
2018-02-01 10:38 | 152928.7 | 2040.001 | 3 | 21 | 4.400105 | 0.4821758 | 3.10066 | 0 | 12.9229 | 0 | 0 | 0 | 0 | 0
2018-02-01 10:40 | 153048.7 | 2160.0002 | 3 | 21 | 4.400146 | 0.4228916 | 3.115744 | 0 | 12.98928 | 0 | 0 | 0 | 0 | 0
2018-02-01 10:42 | 153168.7 | 2280.001 | 3 | 21 | 4.400167 | 0.3707371 | 3.128918 | 0 | 13.04725 | 0 | 0 | 0 | 0 | 0
2018-02-01 10:44 | 153288.7 | 2400.001 | 3 | 21 | 4.400151 | 0.3246059 | 3.140467 | 0 | 13.09806 | 0 | 0 | 0 | 0 | 0
2018-02-01 10:46 | 153408.7 | 2520.0002 | 3 | 21 | 4.400139 | 0.2845097 | 3.150595 | 0 | 13.14263 | 0 | 0 | 0 | 0 | 0
2018-02-01 10:48 | 153528.7 | 2640.001 | 3 | 21 | 4.400093 | 0.2483997 | 3.159466 | 0 | 13.18166 | 0 | 0 | 0 | 0 | 0
2018-02-01 10:50 | 153648.7 | 2760.001 | 3 | 21 | 4.400091 | 0.2182808 | 3.167229 | 0 | 13.21582 | 0 | 0 | 0 | 0 | 0
2018-02-01 10:52 | 153768.7 | 2880.0002 | 3 | 21 | 4.400105 | 0.1917343 | 3.174048 | 0 | 13.24582 | 0 | 0 | 0 | 0 | 0
2018-02-01 10:54 | 153888.7 | 3000.0002 | 3 | 21 | 4.400064 | 0.1673756 | 3.180025 | 0 | 13.27212 | 0 | 0 | 0 | 0 | 0
2018-02-01 10:56 | 154008.7 | 3120.0002 | 3 | 21 | 4.400058 | 0.1465836 | 3.185241 | 0 | 13.29507 | 0 | 0 | 0 | 0 | 0
2018-02-01 10:58 | 154128.7 | 3240.001 | 3 | 21 | 4.400064 | 0.1283779 | 3.189822 | 0 | 13.31523 | 0 | 0 | 0 | 0 | 0
2018-02-01 11:00 | 154248.7 | 3360.001 | 3 | 21 | 4.400008 | 0.1115856 | 3.193815 | 0 | 13.3328 | 0 | 0 | 0 | 0 | 0
2018-02-01 11:02 | 154368.7 | 3480.001 | 3 | 21 | 4.400067 | 0.09914589 | 3.19732 | 0 | 13.34822 | 0 | 0 | 0 | 0 | 0
2018-02-01 11:04 | 154488.7 | 3600.0002 | 3 | 21 | 4.400082 | 0.08760071 | 3.200392 | 0 | 13.36174 | 0 | 0 | 0 | 0 | 0
2018-02-01 11:04 | 154532.5 | 3643.7592 | 3 | 21 | 4.400029 | 0.08149719 | 3.201424 | 0 | 13.36628 | 0 | 0 | 0 | 0 | 0
2018-02-01 11:06 | 154652.5 | 120.0008 | 4 | 21 | 4.395101 | 0 | 3.201424 | 0 | 13.36628 | 0 | 0 | 0 | 0 | 0
2018-02-01 11:08 | 154772.5 | 240 | 4 | 21 | 4.394598 | 0 | 3.201424 | 0 | 13.36628 | 0 | 0 | 0 | 0 | 0
2018-02-01 11:09 | 154832.5 | 300.0015 | 4 | 21 | 4.394417 | 0 | 3.201424 | 0 | 13.36628 | 0 | 0 | 0 | 0 | 0
2018-02-01 11:11 | 154952.6 | 120.001 | 5 | 21 | 3.99045 | -6.519953 | 3.201424 | 0.217308 | 13.36628 | 0.8791136 | 0 | 0 | 0 | 0
2018-02-01 11:13 | 155072.6 | 240.0009 | 5 | 21 | 3.906261 | -6.519998 | 3.201424 | 0.4346173 | 13.36628 | 1.737039 | 0 | 0 | 0 | 0
2018-02-01 11:15 | 155192.6 | 360.0001 | 5 | 21 | 3.825198 | -6.52002 | 3.201424 | 0.6519219 | 13.36628 | 2.57702 | 0 | 0 | 0 | 0
2018-02-01 11:17 | 155312.6 | 480.0001 | 5 | 21 | 3.748294 | -6.519982 | 3.201424 | 0.8692366 | 13.36628 | 3.39985 | 0 | 0 | 0 | 0
2018-02-01 11:19 | 155432.6 | 600.001 | 5 | 21 | 3.677221 | -6.519968 | 3.201424 | 1.086546 | 13.36628 | 4.206546 | 0 | 0 | 0 | 0
2018-02-01 11:21 | 155552.6 | 720.0001 | 5 | 21 | 3.613587 | -6.519958 | 3.201424 | 1.303859 | 13.36628 | 4.998582 | 0 | 0 | 0 | 0
2018-02-01 11:23 | 155672.6 | 840.0001 | 5 | 21 | 3.558714 | -6.51998 | 3.201424 | 1.521164 | 13.36628 | 5.77771 | 0 | 0 | 0 | 0
2018-02-01 11:25 | 155792.6 | 960.0009 | 5 | 21 | 3.512465 | -6.519991 | 3.201424 | 1.738486 | 13.36628 | 6.545932 | 0 | 0 | 0 | 0
2018-02-01 11:27 | 155912.6 | 1080.0001 | 5 | 21 | 3.472498 | -6.52004 | 3.201424 | 1.955795 | 13.36628 | 7.30479 | 0 | 0 | 0 | 0
2018-02-01 11:29 | 156032.6 | 1200.0001 | 5 | 21 | 3.435922 | -6.520008 | 3.201424 | 2.173111 | 13.36628 | 8.055413 | 0 | 0 | 0 | 0
2018-02-01 11:31 | 156152.6 | 1320.0001 | 5 | 21 | 3.398353 | -6.520035 | 3.201424 | 2.39042 | 13.36628 | 8.798076 | 0 | 0 | 0 | 0
2018-02-01 11:33 | 156272.6 | 1440.0001 | 5 | 21 | 3.348742 | -6.520064 | 3.201424 | 2.607732 | 13.36628 | 9.531534 | 0 | 0 | 0 | 0
2018-02-01 11:35 | 156392.6 | 1560.0001 | 5 | 21 | 3.278384 | -6.519998 | 3.201424 | 2.82504 | 13.36628 | 10.25206 | 0 | 0 | 0 | 0
2018-02-01 11:37 | 156512.6 | 1680.0009 | 5 | 21 | 3.167747 | -6.520089 | 3.201424 | 3.04236 | 13.36628 | 10.95362 | 0 | 0 | 0 | 0
2018-02-01 11:39 | 156597.6 | 1764.952 | 5 | 21 | 2.999996 | -6.520008 | 3.201424 | 3.196192 | 13.36628 | 11.4301 | 0 | 0 | 0 | 0
2018-02-01 11:41 | 156717.6 | 120.0008 | 6 | 21 | 3.550339 | 0 | 3.201424 | 3.196192 | 13.36628 | 11.4301 | 0 | 0 | 0 | 0
2018-02-01 11:43 | 156837.6 | 240 | 6 | 21 | 3.572322 | 0 | 3.201424 | 3.196192 | 13.36628 | 11.4301 | 0 | 0 | 0 | 0
2018-02-01 11:44 | 156897.6 | 300.0023 | 6 | 21 | 3.575833 | 0 | 3.201424 | 3.196192 | 13.36628 | 11.4301 | 0 | 0 | 0 | 0
2018-02-01 11:44 | 156897.6 | 0.0025 | 7 | 22 | 3.575787 | 0 | 0 | 0 | 0 | 0 | 0 | 0 | 0 | 0
2018-02-01 11:46 | 157017.6896 | 120.0002 | 2 | 22 | 3.921171 | 4.889891 | 0.1623065 | 0 | 0.6295046 | 0 | 0 | 0 | 0 | 0
2018-02-01 11:48 | 157137.6896 | 240.0002 | 2 | 22 | 3.962119 | 4.88987 | 0.3252785 | 0 | 1.272017 | 0 | 0 | 0 | 0 | 0
2018-02-01 11:50 | 157257.6896 | 360.0002 | 2 | 22 | 3.995101 | 4.88991 | 0.4882481 | 0 | 1.920494 | 0 | 0 | 0 | 0 | 0
2018-02-01 11:52 | 157377.6896 | 480.0002 | 2 | 22 | 4.023673 | 4.889877 | 0.6512215 | 0 | 2.573973 | 0 | 0 | 0 | 0 | 0
2018-02-01 11:54 | 157497.6904 | 600.001 | 2 | 22 | 4.048245 | 4.889938 | 0.8141907 | 0 | 3.231748 | 0 | 0 | 0 | 0 | 0
2018-02-01 11:56 | 157617.6904 | 720.001 | 2 | 22 | 4.071157 | 4.889929 | 0.9771686 | 0 | 3.893387 | 0 | 0 | 0 | 0 | 0
2018-02-01 11:58 | 157737.6904 | 840.001 | 2 | 22 | 4.096457 | 4.889883 | 1.140149 | 0 | 4.55892 | 0 | 0 | 0 | 0 | 0
2018-02-01 12:00 | 157857.6904 | 960.001 | 2 | 22 | 4.125296 | 4.88987 | 1.303121 | 0 | 5.228833 | 0 | 0 | 0 | 0 | 0
2018-02-01 12:02 | 157977.6896 | 1080.0002 | 2 | 22 | 4.157339 | 4.889931 | 1.466094 | 0 | 5.90371 | 0 | 0 | 0 | 0 | 0
2018-02-01 12:04 | 158097.6896 | 1200.0002 | 2 | 22 | 4.193213 | 4.88987 | 1.629068 | 0 | 6.584113 | 0 | 0 | 0 | 0 | 0
2018-02-01 12:06 | 158217.6905 | 1320.0011 | 2 | 22 | 4.200368 | 4.255404 | 1.782967 | 0 | 7.230439 | 0 | 0 | 0 | 0 | 0
2018-02-01 12:08 | 158337.6904 | 1440.001 | 2 | 22 | 4.200359 | 3.601942 | 1.913654 | 0 | 7.779374 | 0 | 0 | 0 | 0 | 0
2018-02-01 12:09 | 158407.8735 | 1510.1841 | 2 | 22 | 4.200359 | 3.259985 | 1.980486 | 0 | 8.060094 | 0 | 0 | 0 | 0 | 0
2018-02-01 12:11 | 158527.8856 | 120.0009 | 3 | 22 | 4.229242 | 3.260109 | 2.088697 | 0 | 8.516069 | 0 | 0 | 0 | 0 | 0
2018-02-01 12:13 | 158647.8856 | 240.0009 | 3 | 22 | 4.262666 | 3.260109 | 2.197347 | 0 | 8.977373 | 0 | 0 | 0 | 0 | 0
2018-02-01 12:15 | 158767.8848 | 360.0001 | 3 | 22 | 4.298431 | 3.260096 | 2.305979 | 0 | 9.44236 | 0 | 0 | 0 | 0 | 0
2018-02-01 12:17 | 158887.8848 | 480.0001 | 3 | 22 | 4.3361 | 3.260082 | 2.414599 | 0 | 9.911281 | 0 | 0 | 0 | 0 | 0
2018-02-01 12:19 | 159007.8856 | 600.0009 | 3 | 22 | 4.375316 | 3.260073 | 2.523236 | 0 | 10.38446 | 0 | 0 | 0 | 0 | 0
2018-02-01 12:21 | 159127.8856 | 720.0009 | 3 | 22 | 4.40038 | 2.964027 | 2.629879 | 0 | 10.85288 | 0 | 0 | 0 | 0 | 0
2018-02-01 12:23 | 159247.8858 | 840.0011 | 3 | 22 | 4.400371 | 2.410524 | 2.718966 | 0 | 11.24489 | 0 | 0 | 0 | 0 | 0
2018-02-01 12:25 | 159367.8858 | 960.0011 | 3 | 22 | 4.400347 | 1.983667 | 2.791879 | 0 | 11.56573 | 0 | 0 | 0 | 0 | 0
2018-02-01 12:27 | 159487.8858 | 1080.0011 | 3 | 22 | 4.400317 | 1.646982 | 2.852146 | 0 | 11.83093 | 0 | 0 | 0 | 0 | 0
2018-02-01 12:29 | 159607.885 | 1200.0003 | 3 | 22 | 4.400283 | 1.379316 | 2.902409 | 0 | 12.0521 | 0 | 0 | 0 | 0 | 0
2018-02-01 12:31 | 159727.8858 | 1320.0011 | 3 | 22 | 4.400268 | 1.166035 | 2.944691 | 0 | 12.23815 | 0 | 0 | 0 | 0 | 0
2018-02-01 12:33 | 159847.8849 | 1440.0002 | 3 | 22 | 4.400222 | 0.9908447 | 2.980537 | 0 | 12.39588 | 0 | 0 | 0 | 0 | 0
2018-02-01 12:35 | 159967.8849 | 1560.0002 | 3 | 22 | 4.400192 | 0.849102 | 3.011152 | 0 | 12.5306 | 0 | 0 | 0 | 0 | 0
2018-02-01 12:37 | 160087.8857 | 1680.001 | 3 | 22 | 4.4002 | 0.733181 | 3.037489 | 0 | 12.64648 | 0 | 0 | 0 | 0 | 0
2018-02-01 12:39 | 160207.8849 | 1800.0002 | 3 | 22 | 4.400102 | 0.6339798 | 3.060252 | 0 | 12.74665 | 0 | 0 | 0 | 0 | 0
2018-02-01 12:41 | 160327.8849 | 1920.0002 | 3 | 22 | 4.400156 | 0.5527782 | 3.08004 | 0 | 12.83372 | 0 | 0 | 0 | 0 | 0
2018-02-01 12:43 | 160447.8857 | 2040.001 | 3 | 22 | 4.400141 | 0.4824772 | 3.097276 | 0 | 12.90956 | 0 | 0 | 0 | 0 | 0
2018-02-01 12:45 | 160567.8849 | 2160.0002 | 3 | 22 | 4.400097 | 0.4213028 | 3.112323 | 0 | 12.97577 | 0 | 0 | 0 | 0 | 0
2018-02-01 12:47 | 160687.8849 | 2280.0002 | 3 | 22 | 4.400082 | 0.3696213 | 3.125499 | 0 | 13.03374 | 0 | 0 | 0 | 0 | 0
2018-02-01 12:49 | 160807.8857 | 2400.001 | 3 | 22 | 4.400095 | 0.3239765 | 3.13705 | 0 | 13.08457 | 0 | 0 | 0 | 0 | 0
2018-02-01 12:51 | 160927.8849 | 2520.0002 | 3 | 22 | 4.400071 | 0.2837391 | 3.147176 | 0 | 13.12912 | 0 | 0 | 0 | 0 | 0
2018-02-01 12:53 | 161047.8849 | 2640.0002 | 3 | 22 | 4.400078 | 0.2498665 | 3.156065 | 0 | 13.16824 | 0 | 0 | 0 | 0 | 0
2018-02-01 12:55 | 161167.8857 | 2760.001 | 3 | 22 | 4.400123 | 0.2199364 | 3.163883 | 0 | 13.20264 | 0 | 0 | 0 | 0 | 0
2018-02-01 12:57 | 161287.8857 | 2880.001 | 3 | 22 | 4.400032 | 0.1917305 | 3.170733 | 0 | 13.23278 | 0 | 0 | 0 | 0 | 0
2018-02-01 12:59 | 161407.8849 | 3000.0002 | 3 | 22 | 4.400002 | 0.1673756 | 3.176754 | 0 | 13.25927 | 0 | 0 | 0 | 0 | 0
2018-02-01 13:01 | 161527.8857 | 3120.001 | 3 | 22 | 4.400039 | 0.1483288 | 3.182038 | 0 | 13.28252 | 0 | 0 | 0 | 0 | 0
2018-02-01 13:03 | 161647.8856 | 3240.0009 | 3 | 22 | 4.400037 | 0.1295948 | 3.186682 | 0 | 13.30295 | 0 | 0 | 0 | 0 | 0
2018-02-01 13:05 | 161767.8849 | 3360.0002 | 3 | 22 | 4.400066 | 0.1148987 | 3.190737 | 0 | 13.3208 | 0 | 0 | 0 | 0 | 0
2018-02-01 13:07 | 161887.8849 | 3480.0002 | 3 | 22 | 4.400056 | 0.1005039 | 3.194305 | 0 | 13.3365 | 0 | 0 | 0 | 0 | 0
2018-02-01 13:09 | 162007.8857 | 3600.001 | 3 | 22 | 4.400028 | 0.08726883 | 3.197428 | 0 | 13.35023 | 0 | 0 | 0 | 0 | 0
2018-02-01 13:10 | 162077.7096 | 3669.8249 | 3 | 22 | 4.400043 | 0.08149719 | 3.199066 | 0 | 13.35744 | 0 | 0 | 0 | 0 | 0
2018-02-01 13:12 | 162197.8 | 120.0008 | 4 | 22 | 4.395166 | 0 | 3.199066 | 0 | 13.35744 | 0 | 0 | 0 | 0 | 0
2018-02-01 13:14 | 162317.8 | 240.0008 | 4 | 22 | 4.394677 | 0 | 3.199066 | 0 | 13.35744 | 0 | 0 | 0 | 0 | 0
2018-02-01 13:15 | 162377.8 | 300.0023 | 4 | 22 | 4.394492 | 0 | 3.199066 | 0 | 13.35744 | 0 | 0 | 0 | 0 | 0
2018-02-01 13:17 | 162497.8 | 120 | 5 | 22 | 3.990141 | -6.519984 | 3.199066 | 0.2172988 | 13.35744 | 0.8789927 | 0 | 0 | 0 | 0
2018-02-01 13:19 | 162617.8 | 240.0008 | 5 | 22 | 3.905931 | -6.51998 | 3.199066 | 0.4346043 | 13.35744 | 1.736834 | 0 | 0 | 0 | 0
2018-02-01 13:21 | 162737.8 | 360.0008 | 5 | 22 | 3.824934 | -6.520005 | 3.199066 | 0.6519098 | 13.35744 | 2.576755 | 0 | 0 | 0 | 0
2018-02-01 13:23 | 162857.8 | 480 | 5 | 22 | 3.748008 | -6.519989 | 3.199066 | 0.8692132 | 13.35744 | 3.399483 | 0 | 0 | 0 | 0
2018-02-01 13:25 | 162977.8 | 600 | 5 | 22 | 3.676824 | -6.519982 | 3.199066 | 1.086506 | 13.35744 | 4.206041 | 0 | 0 | 0 | 0
2018-02-01 13:27 | 163097.8 | 720.0002 | 5 | 22 | 3.613219 | -6.520014 | 3.199066 | 1.303809 | 13.35744 | 4.997968 | 0 | 0 | 0 | 0
2018-02-01 13:29 | 163217.8 | 840.0001 | 5 | 22 | 3.558276 | -6.519923 | 3.199066 | 1.521108 | 13.35744 | 5.776988 | 0 | 0 | 0 | 0
2018-02-01 13:31 | 163337.8 | 960.0001 | 5 | 22 | 3.51198 | -6.519959 | 3.199066 | 1.738414 | 13.35744 | 6.545052 | 0 | 0 | 0 | 0
2018-02-01 13:33 | 163457.8 | 1080.0009 | 5 | 22 | 3.47185 | -6.519919 | 3.199066 | 1.955726 | 13.35744 | 7.303802 | 0 | 0 | 0 | 0
2018-02-01 13:35 | 163577.8 | 1200.0009 | 5 | 22 | 3.435393 | -6.519928 | 3.199066 | 2.173037 | 13.35744 | 8.054276 | 0 | 0 | 0 | 0
2018-02-01 13:37 | 163697.8 | 1320.0009 | 5 | 22 | 3.397829 | -6.519984 | 3.199066 | 2.390345 | 13.35744 | 8.796832 | 0 | 0 | 0 | 0
2018-02-01 13:39 | 163817.8 | 1440.0001 | 5 | 22 | 3.348144 | -6.519955 | 3.199066 | 2.607658 | 13.35744 | 9.530177 | 0 | 0 | 0 | 0
2018-02-01 13:41 | 163937.8 | 1560.0002 | 5 | 22 | 3.277479 | -6.51998 | 3.199066 | 2.824968 | 13.35744 | 10.25056 | 0 | 0 | 0 | 0
2018-02-01 13:43 | 164057.8 | 1680.0001 | 5 | 22 | 3.166199 | -6.519989 | 3.199066 | 3.042275 | 13.35744 | 10.95182 | 0 | 0 | 0 | 0
2018-02-01 13:45 | 164141.8 | 1763.9135 | 5 | 22 | 2.999995 | -6.51997 | 3.199066 | 3.19423 | 13.35744 | 11.42233 | 0 | 0 | 0 | 0
2018-02-01 13:47 | 164261.8 | 120.0007 | 6 | 22 | 3.55073 | 0 | 3.199066 | 3.19423 | 13.35744 | 11.42233 | 0 | 0 | 0 | 0
2018-02-01 13:49 | 164381.8 | 240.0007 | 6 | 22 | 3.572887 | 0 | 3.199066 | 3.19423 | 13.35744 | 11.42233 | 0 | 0 | 0 | 0
2018-02-01 13:50 | 164441.8 | 300.003 | 6 | 22 | 3.576374 | 0 | 3.199066 | 3.19423 | 13.35744 | 11.42233 | 0 | 0 | 0 | 0
2018-02-01 13:50 | 164441.8 | 0.0024 | 7 | 23 | 3.576138 | 0 | 0 | 0 | 0 | 0 | 0 | 0 | 0 | 0
2018-02-01 13:52 | 164561.9 | 120.0001 | 2 | 23 | 3.921737 | 4.890141 | 0.1622894 | 0 | 0.6295561 | 0 | 0 | 0 | 0 | 0
2018-02-01 13:54 | 164681.9 | 240.0001 | 2 | 23 | 3.962587 | 4.890141 | 0.3252693 | 0 | 1.272185 | 0 | 0 | 0 | 0 | 0
2018-02-01 13:56 | 164801.9 | 360.0009 | 2 | 23 | 3.995605 | 4.88983 | 0.4882469 | 0 | 1.920776 | 0 | 0 | 0 | 0 | 0
2018-02-01 13:58 | 164921.9 | 480.0009 | 2 | 23 | 4.024176 | 4.889845 | 0.6512224 | 0 | 2.574346 | 0 | 0 | 0 | 0 | 0
2018-02-01 14:00 | 165041.9 | 600.0009 | 2 | 23 | 4.048787 | 4.88979 | 0.8141944 | 0 | 3.232219 | 0 | 0 | 0 | 0 | 0
2018-02-01 14:02 | 165161.9 | 720.0001 | 2 | 23 | 4.071822 | 4.889978 | 0.9771627 | 0 | 3.893917 | 0 | 0 | 0 | 0 | 0
2018-02-01 14:04 | 165281.9 | 840.0001 | 2 | 23 | 4.097263 | 4.889811 | 1.140134 | 0 | 4.559529 | 0 | 0 | 0 | 0 | 0
2018-02-01 14:06 | 165401.9 | 960.0009 | 2 | 23 | 4.126221 | 4.889839 | 1.303106 | 0 | 5.229585 | 0 | 0 | 0 | 0 | 0
2018-02-01 14:08 | 165521.9 | 1080.0001 | 2 | 23 | 4.15833 | 4.88982 | 1.466075 | 0 | 5.904606 | 0 | 0 | 0 | 0 | 0
2018-02-01 14:10 | 165641.9 | 1200.0001 | 2 | 23 | 4.194452 | 4.889822 | 1.629041 | 0 | 6.585143 | 0 | 0 | 0 | 0 | 0
2018-02-01 14:12 | 165761.9 | 1320.0009 | 2 | 23 | 4.200392 | 4.225393 | 1.781987 | 0 | 7.227504 | 0 | 0 | 0 | 0 | 0
2018-02-01 14:14 | 165881.9 | 1440.0009 | 2 | 23 | 4.200356 | 3.582695 | 1.911849 | 0 | 7.772968 | 0 | 0 | 0 | 0 | 0
2018-02-01 14:15 | 165948.8 | 1506.8912 | 2 | 23 | 4.200319 | 3.259985 | 1.975358 | 0 | 8.039728 | 0 | 0 | 0 | 0 | 0
2018-02-01 14:17 | 166068.8 | 120.0009 | 3 | 23 | 4.229143 | 3.26016 | 2.083574 | 0 | 8.495717 | 0 | 0 | 0 | 0 | 0
2018-02-01 14:19 | 166188.8 | 240.0009 | 3 | 23 | 4.262456 | 3.260118 | 2.192222 | 0 | 8.956996 | 0 | 0 | 0 | 0 | 0
2018-02-01 14:21 | 166308.8 | 360.0001 | 3 | 23 | 4.298098 | 3.260084 | 2.300872 | 0 | 9.422027 | 0 | 0 | 0 | 0 | 0
2018-02-01 14:23 | 166428.8 | 480.0009 | 3 | 23 | 4.335683 | 3.260147 | 2.409511 | 0 | 9.890996 | 0 | 0 | 0 | 0 | 0
2018-02-01 14:25 | 166548.8 | 600.0001 | 3 | 23 | 4.374836 | 3.260107 | 2.518132 | 0 | 10.36405 | 0 | 0 | 0 | 0 | 0
2018-02-01 14:27 | 166668.8 | 720.0009 | 3 | 23 | 4.400379 | 2.97246 | 2.624903 | 0 | 10.833 | 0 | 0 | 0 | 0 | 0
2018-02-01 14:29 | 166788.8 | 840.0009 | 3 | 23 | 4.400349 | 2.418182 | 2.71427 | 0 | 11.22625 | 0 | 0 | 0 | 0 | 0
2018-02-01 14:31 | 166908.8 | 960.0001 | 3 | 23 | 4.400299 | 1.990236 | 2.787439 | 0 | 11.54822 | 0 | 0 | 0 | 0 | 0
2018-02-01 14:33 | 167028.8 | 1080.0009 | 3 | 23 | 4.40027 | 1.652515 | 2.847933 | 0 | 11.81441 | 0 | 0 | 0 | 0 | 0
2018-02-01 14:35 | 167148.8 | 1200.0001 | 3 | 23 | 4.400278 | 1.385132 | 2.898389 | 0 | 12.03643 | 0 | 0 | 0 | 0 | 0
2018-02-01 14:37 | 167268.8 | 1320.0009 | 3 | 23 | 4.40023 | 1.170074 | 2.940847 | 0 | 12.22325 | 0 | 0 | 0 | 0 | 0
2018-02-01 14:39 | 167388.8 | 1440.0001 | 3 | 23 | 4.400282 | 0.9984589 | 2.976858 | 0 | 12.38171 | 0 | 0 | 0 | 0 | 0
2018-02-01 14:41 | 167508.8 | 1560.0009 | 3 | 23 | 4.400208 | 0.8544464 | 3.007628 | 0 | 12.51711 | 0 | 0 | 0 | 0 | 0
2018-02-01 14:43 | 167628.8 | 1680.0009 | 3 | 23 | 4.400097 | 0.7354794 | 3.0341 | 0 | 12.63359 | 0 | 0 | 0 | 0 | 0
2018-02-01 14:45 | 167748.8 | 1800.0002 | 3 | 23 | 4.400182 | 0.6399097 | 3.057002 | 0 | 12.73436 | 0 | 0 | 0 | 0 | 0
2018-02-01 14:47 | 167868.8 | 1920.0009 | 3 | 23 | 4.400161 | 0.5571079 | 3.076888 | 0 | 12.82186 | 0 | 0 | 0 | 0 | 0
2018-02-01 14:49 | 167988.8 | 2040.0009 | 3 | 23 | 4.400131 | 0.4860535 | 3.094232 | 0 | 12.89818 | 0 | 0 | 0 | 0 | 0
2018-02-01 14:51 | 168108.8 | 2160.0009 | 3 | 23 | 4.400085 | 0.424118 | 3.109386 | 0 | 12.96486 | 0 | 0 | 0 | 0 | 0
2018-02-01 14:53 | 168228.8 | 2280.0009 | 3 | 23 | 4.400124 | 0.3730221 | 3.122654 | 0 | 13.02324 | 0 | 0 | 0 | 0 | 0
2018-02-01 14:55 | 168348.8 | 2400.0009 | 3 | 23 | 4.400092 | 0.3262825 | 3.134285 | 0 | 13.07442 | 0 | 0 | 0 | 0 | 0
2018-02-01 14:57 | 168468.8 | 2520.0001 | 3 | 23 | 4.400141 | 0.2874393 | 3.14449 | 0 | 13.11932 | 0 | 0 | 0 | 0 | 0
2018-02-01 14:59 | 168588.8 | 2640.0009 | 3 | 23 | 4.400126 | 0.2527962 | 3.15344 | 0 | 13.1587 | 0 | 0 | 0 | 0 | 0
2018-02-01 15:01 | 168708.8 | 2760.0009 | 3 | 23 | 4.400138 | 0.2213192 | 3.161305 | 0 | 13.19331 | 0 | 0 | 0 | 0 | 0
2018-02-01 15:03 | 168828.8 | 2880.0001 | 3 | 23 | 4.400103 | 0.1944771 | 3.168193 | 0 | 13.22361 | 0 | 0 | 0 | 0 | 0
2018-02-01 15:05 | 168948.8 | 3000.0001 | 3 | 23 | 4.400024 | 0.1688461 | 3.174242 | 0 | 13.25023 | 0 | 0 | 0 | 0 | 0
2018-02-01 15:07 | 169068.8 | 3120.0001 | 3 | 23 | 4.400058 | 0.149498 | 3.179544 | 0 | 13.27356 | 0 | 0 | 0 | 0 | 0
2018-02-01 15:09 | 169188.8 | 3240.0001 | 3 | 23 | 4.399974 | 0.1276665 | 3.18414 | 0 | 13.29378 | 0 | 0 | 0 | 0 | 0
2018-02-01 15:11 | 169308.8 | 3360.0008 | 3 | 23 | 4.399996 | 0.1124306 | 3.188175 | 0 | 13.31153 | 0 | 0 | 0 | 0 | 0
2018-02-01 15:13 | 169428.8 | 3480.0001 | 3 | 23 | 4.40005 | 0.09977341 | 3.191721 | 0 | 13.32714 | 0 | 0 | 0 | 0 | 0
2018-02-01 15:15 | 169548.8 | 3600.0009 | 3 | 23 | 4.399899 | 0.0842495 | 3.194831 | 0 | 13.34082 | 0 | 0 | 0 | 0 | 0
2018-02-01 15:16 | 169608.4 | 3659.6488 | 3 | 23 | 4.400004 | 0.0814991 | 3.19624 | 0 | 13.34702 | 0 | 0 | 0 | 0 | 0
2018-02-01 15:18 | 169728.5 | 120.0008 | 4 | 23 | 4.395068 | 0 | 3.19624 | 0 | 13.34702 | 0 | 0 | 0 | 0 | 0
2018-02-01 15:20 | 169848.5 | 239.9999 | 4 | 23 | 4.394574 | 0 | 3.19624 | 0 | 13.34702 | 0 | 0 | 0 | 0 | 0
2018-02-01 15:21 | 169908.5 | 300.0016 | 4 | 23 | 4.394381 | 0 | 3.19624 | 0 | 13.34702 | 0 | 0 | 0 | 0 | 0
2018-02-01 15:23 | 170028.6 | 120.0009 | 5 | 23 | 3.98893 | -6.520087 | 3.19624 | 0.2172976 | 13.34702 | 0.8787048 | 0 | 0 | 0 | 0
2018-02-01 15:25 | 170148.6 | 240.0009 | 5 | 23 | 3.904794 | -6.520132 | 3.19624 | 0.4345947 | 13.34702 | 1.736252 | 0 | 0 | 0 | 0
2018-02-01 15:27 | 170268.6 | 360 | 5 | 23 | 3.823825 | -6.520064 | 3.19624 | 0.6518914 | 13.34702 | 2.575904 | 0 | 0 | 0 | 0
2018-02-01 15:29 | 170388.6 | 480.0009 | 5 | 23 | 3.746892 | -6.520073 | 3.19624 | 0.8692053 | 13.34702 | 3.398429 | 0 | 0 | 0 | 0
2018-02-01 15:31 | 170508.6 | 600.0009 | 5 | 23 | 3.675761 | -6.520041 | 3.19624 | 1.086516 | 13.34702 | 4.204814 | 0 | 0 | 0 | 0
2018-02-01 15:33 | 170628.6 | 720 | 5 | 23 | 3.612154 | -6.520127 | 3.19624 | 1.30382 | 13.34702 | 4.996511 | 0 | 0 | 0 | 0
2018-02-01 15:35 | 170748.6 | 840 | 5 | 23 | 3.557213 | -6.520089 | 3.19624 | 1.521136 | 13.34702 | 5.775358 | 0 | 0 | 0 | 0
2018-02-01 15:37 | 170868.6 | 960 | 5 | 23 | 3.510824 | -6.520108 | 3.19624 | 1.738449 | 13.34702 | 6.543208 | 0 | 0 | 0 | 0
2018-02-01 15:39 | 170988.6 | 1080 | 5 | 23 | 3.470798 | -6.520103 | 3.19624 | 1.955762 | 13.34702 | 7.301716 | 0 | 0 | 0 | 0
2018-02-01 15:41 | 171108.6 | 1200 | 5 | 23 | 3.434268 | -6.520129 | 3.19624 | 2.17307 | 13.34702 | 8.05195 | 0 | 0 | 0 | 0
2018-02-01 15:43 | 171228.6 | 1320 | 5 | 23 | 3.396666 | -6.520148 | 3.19624 | 2.390384 | 13.34702 | 8.794272 | 0 | 0 | 0 | 0
2018-02-01 15:45 | 171348.6 | 1440.0009 | 5 | 23 | 3.346936 | -6.520155 | 3.19624 | 2.607699 | 13.34702 | 9.527365 | 0 | 0 | 0 | 0
2018-02-01 15:47 | 171468.6 | 1560.0009 | 5 | 23 | 3.275983 | -6.519848 | 3.19624 | 2.825008 | 13.34702 | 10.24745 | 0 | 0 | 0 | 0
2018-02-01 15:49 | 171588.6 | 1680.0009 | 5 | 23 | 3.163896 | -6.519867 | 3.19624 | 3.042317 | 13.34702 | 10.94833 | 0 | 0 | 0 | 0
2018-02-01 15:50 | 171670.7 | 1762.0903 | 5 | 23 | 2.999997 | -6.519867 | 3.19624 | 3.190965 | 13.34702 | 11.40837 | 0 | 0 | 0 | 0
2018-02-01 15:52 | 171790.7 | 120.0006 | 6 | 23 | 3.551875 | 0 | 3.19624 | 3.190965 | 13.34702 | 11.40837 | 0 | 0 | 0 | 0
2018-02-01 15:54 | 171910.7 | 240.0006 | 6 | 23 | 3.574423 | 0 | 3.19624 | 3.190965 | 13.34702 | 11.40837 | 0 | 0 | 0 | 0
2018-02-01 15:55 | 171970.7 | 300.0021 | 6 | 23 | 3.578043 | 0 | 3.19624 | 3.190965 | 13.34702 | 11.40837 | 0 | 0 | 0 | 0
2018-02-01 15:55 | 171970.7 | 0.0024 | 7 | 24 | 3.578058 | 0 | 0 | 0 | 0 | 0 | 0 | 0 | 0 | 0
2018-02-01 15:57 | 172090.8 | 120.001 | 2 | 24 | 3.92289 | 4.889936 | 0.1622484 | 0 | 0.6296431 | 0 | 0 | 0 | 0 | 0
2018-02-01 15:59 | 172210.8 | 240.0002 | 2 | 24 | 3.963827 | 4.889965 | 0.3252048 | 0 | 1.27237 | 0 | 0 | 0 | 0 | 0
2018-02-01 16:01 | 172330.8 | 360.001 | 2 | 24 | 3.996866 | 4.889986 | 0.4881767 | 0 | 1.921137 | 0 | 0 | 0 | 0 | 0
2018-02-01 16:03 | 172450.8 | 480.0002 | 2 | 24 | 4.02544 | 4.889946 | 0.6511471 | 0 | 2.574893 | 0 | 0 | 0 | 0 | 0
2018-02-01 16:05 | 172570.8 | 600.001 | 2 | 24 | 4.05004 | 4.889975 | 0.8141161 | 0 | 3.232958 | 0 | 0 | 0 | 0 | 0
2018-02-01 16:07 | 172690.8 | 720.0002 | 2 | 24 | 4.07303 | 4.889952 | 0.9770851 | 0 | 3.894855 | 0 | 0 | 0 | 0 | 0
2018-02-01 16:09 | 172810.8 | 840.001 | 2 | 24 | 4.098466 | 4.889997 | 1.140061 | 0 | 4.560682 | 0 | 0 | 0 | 0 | 0
2018-02-01 16:11 | 172930.8 | 960.001 | 2 | 24 | 4.127507 | 4.889992 | 1.303026 | 0 | 5.230912 | 0 | 0 | 0 | 0 | 0
2018-02-01 16:13 | 173050.8 | 1080.001 | 2 | 24 | 4.159682 | 4.889971 | 1.466003 | 0 | 5.906178 | 0 | 0 | 0 | 0 | 0
2018-02-01 16:15 | 173170.8 | 1200.001 | 2 | 24 | 4.195662 | 4.890011 | 1.628977 | 0 | 6.586973 | 0 | 0 | 0 | 0 | 0
2018-02-01 16:17 | 173290.8 | 1320.0003 | 2 | 24 | 4.200332 | 4.215487 | 1.781563 | 0 | 7.22784 | 0 | 0 | 0 | 0 | 0
2018-02-01 16:19 | 173410.8 | 1440.0011 | 2 | 24 | 4.20034 | 3.570753 | 1.911072 | 0 | 7.771824 | 0 | 0 | 0 | 0 | 0
2018-02-01 16:20 | 173474.9 | 1504.1241 | 2 | 24 | 4.200291 | 3.259974 | 1.971867 | 0 | 8.027183 | 0 | 0 | 0 | 0 | 0
2018-02-01 16:22 | 173594.9 | 120.0001 | 3 | 24 | 4.229207 | 3.259817 | 2.080071 | 0 | 8.483126 | 0 | 0 | 0 | 0 | 0
2018-02-01 16:24 | 173714.9 | 240.0009 | 3 | 24 | 4.262615 | 3.259867 | 2.188719 | 0 | 8.944415 | 0 | 0 | 0 | 0 | 0
2018-02-01 16:26 | 173834.9 | 360.0009 | 3 | 24 | 4.298345 | 3.25985 | 2.297361 | 0 | 9.409434 | 0 | 0 | 0 | 0 | 0
2018-02-01 16:28 | 173954.9 | 480.0009 | 3 | 24 | 4.335957 | 3.25984 | 2.405995 | 0 | 9.878407 | 0 | 0 | 0 | 0 | 0
2018-02-01 16:30 | 174074.9 | 600.0003 | 3 | 24 | 4.375183 | 3.260118 | 2.514622 | 0 | 10.35153 | 0 | 0 | 0 | 0 | 0
2018-02-01 16:32 | 174194.9 | 720.0009 | 3 | 24 | 4.400279 | 2.965685 | 2.621287 | 0 | 10.82003 | 0 | 0 | 0 | 0 | 0
2018-02-01 16:34 | 174314.9 | 840.0009 | 3 | 24 | 4.400293 | 2.414301 | 2.710513 | 0 | 11.21265 | 0 | 0 | 0 | 0 | 0
2018-02-01 16:36 | 174434.9 | 960.0001 | 3 | 24 | 4.400253 | 1.987606 | 2.783597 | 0 | 11.53425 | 0 | 0 | 0 | 0 | 0
2018-02-01 16:38 | 174554.9 | 1080.0009 | 3 | 24 | 4.400283 | 1.651518 | 2.84404 | 0 | 11.80021 | 0 | 0 | 0 | 0 | 0
2018-02-01 16:40 | 174674.9 | 1200.0001 | 3 | 24 | 4.400281 | 1.385706 | 2.894463 | 0 | 12.02209 | 0 | 0 | 0 | 0 | 0
2018-02-01 16:42 | 174794.9 | 1320.0001 | 3 | 24 | 4.400224 | 1.169765 | 2.936896 | 0 | 12.2088 | 0 | 0 | 0 | 0 | 0
2018-02-01 16:44 | 174914.9 | 1440.0009 | 3 | 24 | 4.400237 | 0.9984951 | 2.972881 | 0 | 12.36714 | 0 | 0 | 0 | 0 | 0
2018-02-01 16:46 | 175034.9 | 1560.0009 | 3 | 24 | 4.400082 | 0.8529854 | 3.003647 | 0 | 12.50252 | 0 | 0 | 0 | 0 | 0
2018-02-01 16:48 | 175154.9 | 1680.0001 | 3 | 24 | 4.400127 | 0.737421 | 3.030104 | 0 | 12.61893 | 0 | 0 | 0 | 0 | 0
2018-02-01 16:50 | 175274.9 | 1800.0001 | 3 | 24 | 4.400113 | 0.6397152 | 3.053003 | 0 | 12.71969 | 0 | 0 | 0 | 0 | 0
2018-02-01 16:52 | 175394.9 | 1920.0009 | 3 | 24 | 4.400061 | 0.5562458 | 3.072907 | 0 | 12.80727 | 0 | 0 | 0 | 0 | 0
2018-02-01 16:54 | 175514.9 | 2040.0001 | 3 | 24 | 4.400093 | 0.4867325 | 3.090277 | 0 | 12.8837 | 0 | 0 | 0 | 0 | 0
2018-02-01 16:56 | 175634.9 | 2160.0001 | 3 | 24 | 4.400108 | 0.4182014 | 3.105319 | 0 | 12.94989 | 0 | 0 | 0 | 0 | 0
2018-02-01 16:58 | 175754.9 | 2280.0001 | 3 | 24 | 4.400096 | 0.3681526 | 3.118386 | 0 | 13.00738 | 0 | 0 | 0 | 0 | 0
2018-02-01 17:00 | 175874.9 | 2400.0001 | 3 | 24 | 4.400038 | 0.323679 | 3.129895 | 0 | 13.05802 | 0 | 0 | 0 | 0 | 0
2018-02-01 17:02 | 175994.9 | 2520.0001 | 3 | 24 | 4.400018 | 0.2859249 | 3.140053 | 0 | 13.10272 | 0 | 0 | 0 | 0 | 0
2018-02-01 17:04 | 176114.9 | 2640.0009 | 3 | 24 | 4.400106 | 0.253746 | 3.149035 | 0 | 13.14224 | 0 | 0 | 0 | 0 | 0
2018-02-01 17:06 | 176234.9 | 2760.0001 | 3 | 24 | 4.400009 | 0.221653 | 3.156958 | 0 | 13.1771 | 0 | 0 | 0 | 0 | 0
2018-02-01 17:08 | 176354.9 | 2880.0009 | 3 | 24 | 4.400126 | 0.1984596 | 3.163951 | 0 | 13.20787 | 0 | 0 | 0 | 0 | 0
2018-02-01 17:10 | 176474.9 | 3000.0001 | 3 | 24 | 4.40009 | 0.1749268 | 3.170105 | 0 | 13.23495 | 0 | 0 | 0 | 0 | 0
2018-02-01 17:12 | 176594.9 | 3120.0008 | 3 | 24 | 4.399957 | 0.1499634 | 3.175506 | 0 | 13.25871 | 0 | 0 | 0 | 0 | 0
2018-02-01 17:14 | 176714.9 | 3240.0001 | 3 | 24 | 4.400017 | 0.1334324 | 3.180264 | 0 | 13.27965 | 0 | 0 | 0 | 0 | 0
2018-02-01 17:16 | 176834.9 | 3360.001 | 3 | 24 | 4.399986 | 0.1159878 | 3.18445 | 0 | 13.29807 | 0 | 0 | 0 | 0 | 0
2018-02-01 17:18 | 176954.9 | 3480.001 | 3 | 24 | 4.400016 | 0.1027489 | 3.188117 | 0 | 13.3142 | 0 | 0 | 0 | 0 | 0
2018-02-01 17:20 | 177074.9 | 3600.0002 | 3 | 24 | 4.400031 | 0.09089851 | 3.191329 | 0 | 13.32833 | 0 | 0 | 0 | 0 | 0
2018-02-01 17:22 | 177161.8 | 3686.9065 | 3 | 24 | 4.39997 | 0.08149719 | 3.193421 | 0 | 13.33754 | 0 | 0 | 0 | 0 | 0
2018-02-01 17:24 | 177281.9 | 120.0008 | 4 | 24 | 4.395078 | 0 | 3.193421 | 0 | 13.33754 | 0 | 0 | 0 | 0 | 0
2018-02-01 17:26 | 177401.9 | 240.0016 | 4 | 24 | 4.394573 | 0 | 3.193421 | 0 | 13.33754 | 0 | 0 | 0 | 0 | 0
2018-02-01 17:27 | 177461.9 | 300.0015 | 4 | 24 | 4.394363 | 0 | 3.193421 | 0 | 13.33754 | 0 | 0 | 0 | 0 | 0
2018-02-01 17:29 | 177582 | 120.0002 | 5 | 24 | 3.988461 | -6.519874 | 3.193421 | 0.2172928 | 13.33754 | 0.8785875 | 0 | 0 | 0 | 0
2018-02-01 17:31 | 177702 | 240.0011 | 5 | 24 | 3.90431 | -6.519892 | 3.193421 | 0.4345871 | 13.33754 | 1.736034 | 0 | 0 | 0 | 0
2018-02-01 17:33 | 177822 | 360.0002 | 5 | 24 | 3.823286 | -6.519926 | 3.193421 | 0.6518737 | 13.33754 | 2.57553 | 0 | 0 | 0 | 0
2018-02-01 17:35 | 177942 | 480.0002 | 5 | 24 | 3.746432 | -6.519886 | 3.193421 | 0.869173 | 13.33754 | 3.397888 | 0 | 0 | 0 | 0
2018-02-01 17:37 | 178062 | 600.0002 | 5 | 24 | 3.67548 | -6.519881 | 3.193421 | 1.086475 | 13.33754 | 4.204167 | 0 | 0 | 0 | 0
2018-02-01 17:39 | 178182 | 720.001 | 5 | 24 | 3.611967 | -6.519831 | 3.193421 | 1.303768 | 13.33754 | 4.995771 | 0 | 0 | 0 | 0
2018-02-01 17:41 | 178302 | 840.0002 | 5 | 24 | 3.557154 | -6.519881 | 3.193421 | 1.521065 | 13.33754 | 5.774526 | 0 | 0 | 0 | 0
2018-02-01 17:43 | 178422 | 960.0002 | 5 | 24 | 3.510736 | -6.519855 | 3.193421 | 1.738365 | 13.33754 | 6.542322 | 0 | 0 | 0 | 0
2018-02-01 17:45 | 178542 | 1080.0002 | 5 | 24 | 3.470503 | -6.519876 | 3.193421 | 1.955669 | 13.33754 | 7.300762 | 0 | 0 | 0 | 0
2018-02-01 17:47 | 178662 | 1200.001 | 5 | 24 | 3.433941 | -6.519884 | 3.193421 | 2.172966 | 13.33754 | 8.050886 | 0 | 0 | 0 | 0
2018-02-01 17:49 | 178782 | 1320.0002 | 5 | 24 | 3.396149 | -6.519855 | 3.193421 | 2.390268 | 13.33754 | 8.79308 | 0 | 0 | 0 | 0
2018-02-01 17:51 | 178902 | 1440.001 | 5 | 24 | 3.346158 | -6.520111 | 3.193421 | 2.607567 | 13.33754 | 9.525981 | 0 | 0 | 0 | 0
2018-02-01 17:53 | 179022 | 1560.0002 | 5 | 24 | 3.275074 | -6.519879 | 3.193421 | 2.824872 | 13.33754 | 10.24587 | 0 | 0 | 0 | 0
2018-02-01 17:55 | 179142 | 1680.0002 | 5 | 24 | 3.162457 | -6.520143 | 3.193421 | 3.042169 | 13.33754 | 10.94648 | 0 | 0 | 0 | 0
2018-02-01 17:56 | 179223 | 1761.0537 | 5 | 24 | 2.999979 | -6.519818 | 3.193421 | 3.188951 | 13.33754 | 11.4006 | 0 | 0 | 0 | 0
2018-02-01 17:58 | 179343.1 | 120 | 6 | 24 | 3.551961 | 0 | 3.193421 | 3.188951 | 13.33754 | 11.4006 | 0 | 0 | 0 | 0
2018-02-01 18:00 | 179463.1 | 240 | 6 | 24 | 3.574505 | 0 | 3.193421 | 3.188951 | 13.33754 | 11.4006 | 0 | 0 | 0 | 0
2018-02-01 18:01 | 179523.1 | 300.0015 | 6 | 24 | 3.578101 | 0 | 3.193421 | 3.188951 | 13.33754 | 11.4006 | 0 | 0 | 0 | 0
2018-02-01 18:01 | 179523.1 | 0.0025 | 7 | 25 | 3.577998 | 0 | 0 | 0 | 0 | 0 | 0 | 0 | 0 | 0
2018-02-01 18:03 | 179643.1 | 120 | 2 | 25 | 3.923214 | 4.889921 | 0.1622604 | 3e-12 | 0.6297463 | 1e-11 | 0 | 0 | 0 | 0
2018-02-01 18:05 | 179763.1 | 240 | 2 | 25 | 3.964183 | 4.889917 | 0.3252055 | 3e-12 | 1.272483 | 1e-11 | 0 | 0 | 0 | 0
2018-02-01 18:07 | 179883.1 | 360.0009 | 2 | 25 | 3.997274 | 4.890036 | 0.4881726 | 3e-12 | 1.921296 | 1e-11 | 0 | 0 | 0 | 0
2018-02-01 18:09 | 180003.1 | 480 | 2 | 25 | 4.025962 | 4.890047 | 0.6511456 | 3e-12 | 2.575142 | 1e-11 | 0 | 0 | 0 | 0
2018-02-01 18:11 | 180123.1 | 600.0009 | 2 | 25 | 4.050633 | 4.890049 | 0.8141178 | 3e-12 | 3.233313 | 1e-11 | 0 | 0 | 0 | 0
2018-02-01 18:13 | 180243.1 | 720.0009 | 2 | 25 | 4.073604 | 4.890091 | 0.9770887 | 3e-12 | 3.895311 | 1e-11 | 0 | 0 | 0 | 0
2018-02-01 18:15 | 180363.1 | 840.0009 | 2 | 25 | 4.099013 | 4.890015 | 1.140062 | 3e-12 | 4.561222 | 1e-11 | 0 | 0 | 0 | 0
2018-02-01 18:17 | 180483.1 | 960 | 2 | 25 | 4.128016 | 4.889999 | 1.303033 | 3e-12 | 5.231562 | 1e-11 | 0 | 0 | 0 | 0
2018-02-01 18:19 | 180603.1 | 1080.0009 | 2 | 25 | 4.160226 | 4.890017 | 1.466006 | 3e-12 | 5.906898 | 1e-11 | 0 | 0 | 0 | 0
2018-02-01 18:21 | 180723.1 | 1200 | 2 | 25 | 4.196194 | 4.890034 | 1.628982 | 3e-12 | 6.58779 | 1e-11 | 0 | 0 | 0 | 0
2018-02-01 18:23 | 180843.1 | 1320.0009 | 2 | 25 | 4.200327 | 4.206387 | 1.781276 | 3e-12 | 7.227443 | 1e-11 | 0 | 0 | 0 | 0
2018-02-01 18:25 | 180963.1 | 1440.0009 | 2 | 25 | 4.20036 | 3.564301 | 1.910538 | 3e-12 | 7.770388 | 1e-11 | 0 | 0 | 0 | 0
2018-02-01 18:26 | 181026.2 | 1503.0175 | 2 | 25 | 4.200354 | 3.259981 | 1.97022 | 3e-12 | 8.021072 | 1e-11 | 0 | 0 | 0 | 0
2018-02-01 18:28 | 181146.2 | 120.0001 | 3 | 25 | 4.229229 | 3.259838 | 2.078423 | 3e-12 | 8.477013 | 1e-11 | 0 | 0 | 0 | 0
2018-02-01 18:30 | 181266.2 | 240.0001 | 3 | 25 | 4.26265 | 3.259827 | 2.187065 | 3e-12 | 8.938281 | 1e-11 | 0 | 0 | 0 | 0
2018-02-01 18:32 | 181386.2 | 360.0001 | 3 | 25 | 4.298279 | 3.259897 | 2.295712 | 3e-12 | 9.403319 | 1e-11 | 0 | 0 | 0 | 0
2018-02-01 18:34 | 181506.2 | 480.0009 | 3 | 25 | 4.335869 | 3.259853 | 2.404354 | 3e-12 | 9.872323 | 1e-11 | 0 | 0 | 0 | 0
2018-02-01 18:36 | 181626.2 | 600.0002 | 3 | 25 | 4.375048 | 3.260147 | 2.512982 | 3e-12 | 10.34544 | 1e-11 | 0 | 0 | 0 | 0
2018-02-01 18:38 | 181746.2 | 720.0002 | 3 | 25 | 4.400309 | 2.968554 | 2.619681 | 3e-12 | 10.81408 | 1e-11 | 0 | 0 | 0 | 0
2018-02-01 18:40 | 181866.2 | 840.0002 | 3 | 25 | 4.400339 | 2.416208 | 2.708941 | 3e-12 | 11.20685 | 1e-11 | 0 | 0 | 0 | 0
2018-02-01 18:42 | 181986.2 | 960.001 | 3 | 25 | 4.400259 | 1.988157 | 2.78204 | 3e-12 | 11.52851 | 1e-11 | 0 | 0 | 0 | 0
2018-02-01 18:44 | 182106.2 | 1080.0002 | 3 | 25 | 4.40024 | 1.651882 | 2.842476 | 3e-12 | 11.79444 | 1e-11 | 0 | 0 | 0 | 0
2018-02-01 18:46 | 182226.2 | 1200.0002 | 3 | 25 | 4.400246 | 1.384584 | 2.892908 | 3e-12 | 12.01635 | 1e-11 | 0 | 0 | 0 | 0
2018-02-01 18:48 | 182346.2 | 1320.0009 | 3 | 25 | 4.400103 | 1.167732 | 2.935343 | 3e-12 | 12.20308 | 1e-11 | 0 | 0 | 0 | 0
2018-02-01 18:50 | 182466.2 | 1440.0009 | 3 | 25 | 4.40016 | 0.9959106 | 2.971338 | 3e-12 | 12.36146 | 1e-11 | 0 | 0 | 0 | 0
2018-02-01 18:52 | 182586.2 | 1560.001 | 3 | 25 | 4.400127 | 0.854126 | 3.002114 | 3e-12 | 12.49688 | 1e-11 | 0 | 0 | 0 | 0
2018-02-01 18:54 | 182706.2 | 1680.0009 | 3 | 25 | 4.400102 | 0.7363148 | 3.028593 | 3e-12 | 12.61339 | 1e-11 | 0 | 0 | 0 | 0
2018-02-01 18:56 | 182826.2 | 1800.0009 | 3 | 25 | 4.400125 | 0.6399746 | 3.051507 | 3e-12 | 12.71422 | 1e-11 | 0 | 0 | 0 | 0
2018-02-01 18:58 | 182946.2 | 1920.0002 | 3 | 25 | 4.400045 | 0.5558033 | 3.071416 | 3e-12 | 12.80182 | 1e-11 | 0 | 0 | 0 | 0
2018-02-01 19:00 | 183066.2 | 2040.0009 | 3 | 25 | 4.400173 | 0.4885979 | 3.088752 | 3e-12 | 12.8781 | 1e-11 | 0 | 0 | 0 | 0
2018-02-01 19:02 | 183186.2 | 2160.0009 | 3 | 25 | 4.400056 | 0.4252872 | 3.103938 | 3e-12 | 12.94492 | 1e-11 | 0 | 0 | 0 | 0
2018-02-01 19:04 | 183306.2 | 2280.0002 | 3 | 25 | 4.400126 | 0.3741608 | 3.117239 | 3e-12 | 13.00344 | 1e-11 | 0 | 0 | 0 | 0
2018-02-01 19:06 | 183426.2 | 2400.0009 | 3 | 25 | 4.400082 | 0.3277245 | 3.128898 | 3e-12 | 13.05474 | 1e-11 | 0 | 0 | 0 | 0
2018-02-01 19:08 | 183546.2 | 2520.0002 | 3 | 25 | 4.400092 | 0.2882385 | 3.139127 | 3e-12 | 13.09975 | 1e-11 | 0 | 0 | 0 | 0
2018-02-01 19:10 | 183666.2 | 2640.001 | 3 | 25 | 4.400028 | 0.2526016 | 3.14811 | 3e-12 | 13.13928 | 1e-11 | 0 | 0 | 0 | 0
2018-02-01 19:12 | 183786.2 | 2760.0002 | 3 | 25 | 4.400052 | 0.222414 | 3.156015 | 3e-12 | 13.17406 | 1e-11 | 0 | 0 | 0 | 0
2018-02-01 19:14 | 183906.2 | 2880.001 | 3 | 25 | 4.399981 | 0.1938992 | 3.162948 | 3e-12 | 13.20457 | 1e-11 | 0 | 0 | 0 | 0
2018-02-01 19:16 | 184026.2 | 3000.0002 | 3 | 25 | 4.399988 | 0.170414 | 3.169043 | 3e-12 | 13.23138 | 1e-11 | 0 | 0 | 0 | 0
2018-02-01 19:18 | 184146.2 | 3120.0002 | 3 | 25 | 4.400067 | 0.1517754 | 3.174392 | 3e-12 | 13.25492 | 1e-11 | 0 | 0 | 0 | 0
2018-02-01 19:20 | 184266.2 | 3240.001 | 3 | 25 | 4.400017 | 0.132019 | 3.179105 | 3e-12 | 13.27566 | 1e-11 | 0 | 0 | 0 | 0
2018-02-01 19:22 | 184386.2 | 3360.0002 | 3 | 25 | 4.400023 | 0.1156693 | 3.183249 | 3e-12 | 13.29389 | 1e-11 | 0 | 0 | 0 | 0
2018-02-01 19:24 | 184506.2 | 3480.001 | 3 | 25 | 4.400026 | 0.1023827 | 3.186882 | 3e-12 | 13.30988 | 1e-11 | 0 | 0 | 0 | 0
2018-02-01 19:26 | 184626.2 | 3600.0002 | 3 | 25 | 4.400077 | 0.09050751 | 3.190068 | 3e-12 | 13.3239 | 1e-11 | 0 | 0 | 0 | 0
2018-02-01 19:27 | 184699 | 3672.8593 | 3 | 25 | 4.399993 | 0.08149719 | 3.191808 | 3e-12 | 13.33155 | 1e-11 | 0 | 0 | 0 | 0
2018-02-01 19:29 | 184819.1 | 120.0008 | 4 | 25 | 4.395033 | 0 | 3.191808 | 3e-12 | 13.33155 | 1e-11 | 0 | 0 | 0 | 0
2018-02-01 19:31 | 184939.1 | 240 | 4 | 25 | 4.394496 | 0 | 3.191808 | 3e-12 | 13.33155 | 1e-11 | 0 | 0 | 0 | 0
2018-02-01 19:32 | 184999.1 | 300.0023 | 4 | 25 | 4.394323 | 0 | 3.191808 | 3e-12 | 13.33155 | 1e-11 | 0 | 0 | 0 | 0
2018-02-01 19:34 | 185119.1 | 120.0001 | 5 | 25 | 3.9887 | -6.519816 | 3.191808 | 0.2172885 | 13.33155 | 0.8785984 | 0 | 0 | 0 | 0
2018-02-01 19:36 | 185239.1 | 240.0001 | 5 | 25 | 3.904638 | -6.519898 | 3.191808 | 0.4345927 | 13.33155 | 1.736138 | 0 | 0 | 0 | 0
2018-02-01 19:38 | 185359.2 | 360.0008 | 5 | 25 | 3.823597 | -6.519869 | 3.191808 | 0.6518933 | 13.33155 | 2.575756 | 0 | 0 | 0 | 0
2018-02-01 19:40 | 185479.1 | 480.0001 | 5 | 25 | 3.746646 | -6.520136 | 3.191808 | 0.8691955 | 13.33155 | 3.398186 | 0 | 0 | 0 | 0
2018-02-01 19:42 | 185599.1 | 600.0001 | 5 | 25 | 3.675595 | -6.520125 | 3.191808 | 1.086507 | 13.33155 | 4.20453 | 0 | 0 | 0 | 0
2018-02-01 19:44 | 185719.2 | 720.0017 | 5 | 25 | 3.611941 | -6.520082 | 3.191808 | 1.303819 | 13.33155 | 4.996221 | 0 | 0 | 0 | 0
2018-02-01 19:46 | 185839.1 | 840.0001 | 5 | 25 | 3.557045 | -6.519848 | 3.191808 | 1.521123 | 13.33155 | 5.774985 | 0 | 0 | 0 | 0
2018-02-01 19:48 | 185959.1 | 960.0001 | 5 | 25 | 3.510649 | -6.520119 | 3.191808 | 1.738434 | 13.33155 | 6.542789 | 0 | 0 | 0 | 0
2018-02-01 19:50 | 186079.2 | 1080.0008 | 5 | 25 | 3.470475 | -6.519825 | 3.191808 | 1.955743 | 13.33155 | 7.301232 | 0 | 0 | 0 | 0
2018-02-01 19:52 | 186199.2 | 1200.0008 | 5 | 25 | 3.433874 | -6.520092 | 3.191808 | 2.173048 | 13.33155 | 8.051377 | 0 | 0 | 0 | 0
2018-02-01 19:54 | 186319.1 | 1320.0001 | 5 | 25 | 3.396146 | -6.520159 | 3.191808 | 2.390358 | 13.33155 | 8.793591 | 0 | 0 | 0 | 0
2018-02-01 19:56 | 186439.2 | 1440.0008 | 5 | 25 | 3.345974 | -6.520083 | 3.191808 | 2.607669 | 13.33155 | 9.526514 | 0 | 0 | 0 | 0
2018-02-01 19:58 | 186559.1 | 1560.0001 | 5 | 25 | 3.27448 | -6.520155 | 3.191808 | 2.824979 | 13.33155 | 10.24634 | 0 | 0 | 0 | 0
2018-02-01 20:00 | 186679.1 | 1680.0001 | 5 | 25 | 3.161335 | -6.520113 | 3.191808 | 3.042282 | 13.33155 | 10.94679 | 0 | 0 | 0 | 0
2018-02-01 20:02 | 186759.6 | 1760.4831 | 5 | 25 | 2.999992 | -6.520115 | 3.191808 | 3.188025 | 13.33155 | 11.3976 | 0 | 0 | 0 | 0
2018-02-01 20:04 | 186879.7 | 120 | 6 | 25 | 3.551148 | 0 | 3.191808 | 3.188025 | 13.33155 | 11.3976 | 0 | 0 | 0 | 0
2018-02-01 20:06 | 186999.7 | 239.9999 | 6 | 25 | 3.573438 | 0 | 3.191808 | 3.188025 | 13.33155 | 11.3976 | 0 | 0 | 0 | 0
2018-02-01 20:07 | 187059.7 | 300.0023 | 6 | 25 | 3.57699 | 0 | 3.191808 | 3.188025 | 13.33155 | 11.3976 | 0 | 0 | 0 | 0
2018-02-01 20:07 | 187059.7 | 0.0025 | 7 | 26 | 3.577039 | 0 | 0 | 0 | 0 | 0 | 0 | 0 | 0 | 0
2018-02-01 20:09 | 187179.8 | 120.0001 | 2 | 26 | 3.922541 | 4.889893 | 0.1622709 | 0 | 0.6296563 | 0 | 0 | 0 | 0 | 0
2018-02-01 20:11 | 187299.8 | 240.0001 | 2 | 26 | 3.963459 | 4.889883 | 0.3252142 | 0 | 1.272273 | 0 | 0 | 0 | 0 | 0
2018-02-01 20:13 | 187419.8 | 360.0009 | 2 | 26 | 3.996634 | 4.889881 | 0.488165 | 0 | 1.920906 | 0 | 0 | 0 | 0 | 0
2018-02-01 20:15 | 187539.8 | 480.0009 | 2 | 26 | 4.025357 | 4.889927 | 0.6511236 | 0 | 2.574589 | 0 | 0 | 0 | 0 | 0
2018-02-01 20:17 | 187659.8 | 600.0009 | 2 | 26 | 4.0501 | 4.889977 | 0.8140927 | 0 | 3.232649 | 0 | 0 | 0 | 0 | 0
2018-02-01 20:19 | 187779.8 | 720.0009 | 2 | 26 | 4.073258 | 4.889896 | 0.977061 | 0 | 3.894567 | 0 | 0 | 0 | 0 | 0
2018-02-01 20:21 | 187899.8 | 840.0009 | 2 | 26 | 4.098812 | 4.889956 | 1.140033 | 0 | 4.560426 | 0 | 0 | 0 | 0 | 0
2018-02-01 20:23 | 188019.8 | 960.0009 | 2 | 26 | 4.127972 | 4.889956 | 1.303004 | 0 | 5.230747 | 0 | 0 | 0 | 0 | 0
2018-02-01 20:25 | 188139.8 | 1080.0009 | 2 | 26 | 4.160352 | 4.889923 | 1.465975 | 0 | 5.906081 | 0 | 0 | 0 | 0 | 0
2018-02-01 20:27 | 188259.8 | 1200.001 | 2 | 26 | 4.196472 | 4.889952 | 1.628947 | 0 | 6.586988 | 0 | 0 | 0 | 0 | 0
2018-02-01 20:29 | 188379.8 | 1320.0026 | 2 | 26 | 4.200353 | 4.200974 | 1.781038 | 0 | 7.225792 | 0 | 0 | 0 | 0 | 0
2018-02-01 20:31 | 188499.8 | 1440.0026 | 2 | 26 | 4.200317 | 3.557678 | 1.910105 | 0 | 7.767921 | 0 | 0 | 0 | 0 | 0
2018-02-01 20:32 | 188561.2 | 1501.4545 | 2 | 26 | 4.200307 | 3.259972 | 1.968267 | 0 | 8.01222 | 0 | 0 | 0 | 0 | 0
2018-02-01 20:34 | 188681.2 | 120.0001 | 3 | 26 | 4.229156 | 3.259871 | 2.076475 | 0 | 8.468175 | 0 | 0 | 0 | 0 | 0
2018-02-01 20:36 | 188801.2 | 240.0001 | 3 | 26 | 4.262556 | 3.259844 | 2.18512 | 0 | 8.929445 | 0 | 0 | 0 | 0 | 0
2018-02-01 20:38 | 188921.2 | 360.0001 | 3 | 26 | 4.298218 | 3.259808 | 2.293766 | 0 | 9.39447 | 0 | 0 | 0 | 0 | 0
2018-02-01 20:40 | 189041.2 | 480.0001 | 3 | 26 | 4.33584 | 3.259815 | 2.402413 | 0 | 9.863486 | 0 | 0 | 0 | 0 | 0
2018-02-01 20:42 | 189161.2 | 600.0001 | 3 | 26 | 4.37499 | 3.259924 | 2.511064 | 0 | 10.3367 | 0 | 0 | 0 | 0 | 0
2018-02-01 20:44 | 189281.2 | 720.0009 | 3 | 26 | 4.400375 | 2.971806 | 2.617802 | 0 | 10.80551 | 0 | 0 | 0 | 0 | 0
2018-02-01 20:46 | 189401.2 | 840.0008 | 3 | 26 | 4.400314 | 2.41782 | 2.707151 | 0 | 11.19867 | 0 | 0 | 0 | 0 | 0
2018-02-01 20:48 | 189521.2 | 960.0009 | 3 | 26 | 4.400301 | 1.991146 | 2.780353 | 0 | 11.52078 | 0 | 0 | 0 | 0 | 0
2018-02-01 20:50 | 189641.2 | 1080.0009 | 3 | 26 | 4.400301 | 1.654829 | 2.840889 | 0 | 11.78716 | 0 | 0 | 0 | 0 | 0
2018-02-01 20:52 | 189761.2 | 1200.0009 | 3 | 26 | 4.400256 | 1.386295 | 2.891398 | 0 | 12.00942 | 0 | 0 | 0 | 0 | 0
2018-02-01 20:54 | 189881.2 | 1320.0009 | 3 | 26 | 4.40023 | 1.172287 | 2.933908 | 0 | 12.19647 | 0 | 0 | 0 | 0 | 0
2018-02-01 20:56 | 190001.2 | 1440.0017 | 3 | 26 | 4.400267 | 0.999651 | 2.969989 | 0 | 12.35524 | 0 | 0 | 0 | 0 | 0
2018-02-01 20:58 | 190121.2 | 1560.0009 | 3 | 26 | 4.400249 | 0.8579826 | 3.000834 | 0 | 12.49096 | 0 | 0 | 0 | 0 | 0
2018-02-01 21:00 | 190241.2 | 1680.0009 | 3 | 26 | 4.400198 | 0.7395859 | 3.027378 | 0 | 12.60776 | 0 | 0 | 0 | 0 | 0
2018-02-01 21:02 | 190361.2 | 1800.0009 | 3 | 26 | 4.400165 | 0.6416492 | 3.050328 | 0 | 12.70874 | 0 | 0 | 0 | 0 | 0
2018-02-01 21:04 | 190481.2 | 1920.0017 | 3 | 26 | 4.400095 | 0.5572166 | 3.070285 | 0 | 12.79655 | 0 | 0 | 0 | 0 | 0
2018-02-01 21:06 | 190601.2 | 2040.0001 | 3 | 26 | 4.400118 | 0.4872379 | 3.087665 | 0 | 12.87303 | 0 | 0 | 0 | 0 | 0
2018-02-01 21:08 | 190721.2 | 2160.0017 | 3 | 26 | 4.400139 | 0.4266357 | 3.102872 | 0 | 12.93994 | 0 | 0 | 0 | 0 | 0
2018-02-01 21:10 | 190841.2 | 2280.0017 | 3 | 26 | 4.40011 | 0.3734474 | 3.116169 | 0 | 12.99845 | 0 | 0 | 0 | 0 | 0
2018-02-01 21:12 | 190961.2 | 2400.0009 | 3 | 26 | 4.400033 | 0.3257389 | 3.12782 | 0 | 13.04972 | 0 | 0 | 0 | 0 | 0
2018-02-01 21:14 | 191081.2 | 2520.0009 | 3 | 26 | 4.400065 | 0.2866077 | 3.13805 | 0 | 13.09473 | 0 | 0 | 0 | 0 | 0
2018-02-01 21:16 | 191201.2 | 2640.0001 | 3 | 26 | 4.400055 | 0.2515106 | 3.147031 | 0 | 13.13425 | 0 | 0 | 0 | 0 | 0
2018-02-01 21:18 | 191321.2 | 2760.0001 | 3 | 26 | 4.400073 | 0.2218342 | 3.154915 | 0 | 13.16893 | 0 | 0 | 0 | 0 | 0
2018-02-01 21:20 | 191441.2 | 2880.0009 | 3 | 26 | 4.400047 | 0.1947384 | 3.161846 | 0 | 13.19943 | 0 | 0 | 0 | 0 | 0
2018-02-01 21:22 | 191561.2 | 3000.0009 | 3 | 26 | 4.400105 | 0.172205 | 3.167923 | 0 | 13.22618 | 0 | 0 | 0 | 0 | 0
2018-02-01 21:24 | 191681.2 | 3120.0017 | 3 | 26 | 4.400051 | 0.1499977 | 3.173261 | 0 | 13.24966 | 0 | 0 | 0 | 0 | 0
2018-02-01 21:26 | 191801.2 | 3240.0001 | 3 | 26 | 4.400033 | 0.131916 | 3.177955 | 0 | 13.27031 | 0 | 0 | 0 | 0 | 0
2018-02-01 21:28 | 191921.2 | 3360.0017 | 3 | 26 | 4.399999 | 0.1148643 | 3.182087 | 0 | 13.28849 | 0 | 0 | 0 | 0 | 0
2018-02-01 21:30 | 192041.2 | 3480.0009 | 3 | 26 | 4.400078 | 0.1023884 | 3.185712 | 0 | 13.30444 | 0 | 0 | 0 | 0 | 0
2018-02-01 21:32 | 192161.2 | 3600.0009 | 3 | 26 | 4.399981 | 0.08836174 | 3.188896 | 0 | 13.31845 | 0 | 0 | 0 | 0 | 0
2018-02-01 21:33 | 192228.1 | 3666.8744 | 3 | 26 | 4.399993 | 0.08149338 | 3.19049 | 0 | 13.32547 | 0 | 0 | 0 | 0 | 0
2018-02-01 21:35 | 192348.2 | 120.0017 | 4 | 26 | 4.395022 | 0 | 3.19049 | 0 | 13.32547 | 0 | 0 | 0 | 0 | 0
2018-02-01 21:37 | 192468.2 | 240.0017 | 4 | 26 | 4.394523 | 0 | 3.19049 | 0 | 13.32547 | 0 | 0 | 0 | 0 | 0
2018-02-01 21:38 | 192528.2 | 300.0024 | 4 | 26 | 4.394325 | 0 | 3.19049 | 0 | 13.32547 | 0 | 0 | 0 | 0 | 0
2018-02-01 21:40 | 192648.2 | 120.0002 | 5 | 26 | 3.987839 | -6.520111 | 3.19049 | 0.2172923 | 13.32547 | 0.8784168 | 0 | 0 | 0 | 0
2018-02-01 21:42 | 192768.2 | 240.0002 | 5 | 26 | 3.903686 | -6.52018 | 3.19049 | 0.4345987 | 13.32547 | 1.735773 | 0 | 0 | 0 | 0
2018-02-01 21:44 | 192888.2 | 360.0002 | 5 | 26 | 3.822726 | -6.520134 | 3.19049 | 0.6518958 | 13.32547 | 2.575182 | 0 | 0 | 0 | 0
2018-02-01 21:46 | 193008.2 | 480.0002 | 5 | 26 | 3.745776 | -6.52015 | 3.19049 | 0.8691962 | 13.32547 | 3.39741 | 0 | 0 | 0 | 0
2018-02-01 21:48 | 193128.2 | 600.0002 | 5 | 26 | 3.674631 | -6.519867 | 3.19049 | 1.086498 | 13.32547 | 4.203519 | 0 | 0 | 0 | 0
2018-02-01 21:50 | 193248.2 | 720.0009 | 5 | 26 | 3.611071 | -6.52014 | 3.19049 | 1.30379 | 13.32547 | 4.994936 | 0 | 0 | 0 | 0
2018-02-01 21:52 | 193368.2 | 840.001 | 5 | 26 | 3.556077 | -6.51985 | 3.19049 | 1.52109 | 13.32547 | 5.773481 | 0 | 0 | 0 | 0
2018-02-01 21:54 | 193488.2 | 960.0002 | 5 | 26 | 3.509706 | -6.520098 | 3.19049 | 1.738388 | 13.32547 | 6.541037 | 0 | 0 | 0 | 0
2018-02-01 21:56 | 193608.2 | 1080.0002 | 5 | 26 | 3.469684 | -6.520103 | 3.19049 | 1.955682 | 13.32547 | 7.299234 | 0 | 0 | 0 | 0
2018-02-01 21:58 | 193728.2 | 1200.001 | 5 | 26 | 3.433125 | -6.520085 | 3.19049 | 2.172981 | 13.32547 | 8.049184 | 0 | 0 | 0 | 0
2018-02-01 22:00 | 193848.2 | 1320.0002 | 5 | 26 | 3.395322 | -6.520082 | 3.19049 | 2.390285 | 13.32547 | 8.791205 | 0 | 0 | 0 | 0
2018-02-01 22:02 | 193968.2 | 1440.0002 | 5 | 26 | 3.345091 | -6.520094 | 3.19049 | 2.607583 | 13.32547 | 9.523898 | 0 | 0 | 0 | 0
2018-02-01 22:04 | 194088.2 | 1560.001 | 5 | 26 | 3.273595 | -6.520083 | 3.19049 | 2.824878 | 13.32547 | 10.24349 | 0 | 0 | 0 | 0
2018-02-01 22:06 | 194208.2 | 1680.0009 | 5 | 26 | 3.159991 | -6.520022 | 3.19049 | 3.042173 | 13.32547 | 10.94368 | 0 | 0 | 0 | 0
2018-02-01 22:07 | 194287.7 | 1759.504 | 5 | 26 | 2.999984 | -6.520089 | 3.19049 | 3.186137 | 13.32547 | 11.38886 | 0 | 0 | 0 | 0
2018-02-01 22:09 | 194407.8 | 120 | 6 | 26 | 3.551223 | 0 | 3.19049 | 3.186137 | 13.32547 | 11.38886 | 0 | 0 | 0 | 0
2018-02-01 22:11 | 194527.8 | 240 | 6 | 26 | 3.57347 | 0 | 3.19049 | 3.186137 | 13.32547 | 11.38886 | 0 | 0 | 0 | 0
2018-02-01 22:12 | 194587.8 | 300.0015 | 6 | 26 | 3.577072 | 0 | 3.19049 | 3.186137 | 13.32547 | 11.38886 | 0 | 0 | 0 | 0
2018-02-01 22:12 | 194587.8 | 0.0025 | 7 | 27 | 3.576988 | 0 | 0 | 0 | 0 | 0 | 0 | 0 | 0 | 0
2018-02-01 22:14 | 194707.9 | 120.0009 | 2 | 27 | 3.922904 | 4.889921 | 0.1622804 | 0 | 0.6297572 | 0 | 0 | 0 | 0 | 0
2018-02-01 22:16 | 194827.9 | 240.0009 | 2 | 27 | 3.963737 | 4.889894 | 0.3252323 | 0 | 1.27246 | 0 | 0 | 0 | 0 | 0
2018-02-01 22:18 | 194947.9 | 360.0001 | 2 | 27 | 3.996877 | 4.889881 | 0.4881665 | 0 | 1.921071 | 0 | 0 | 0 | 0 | 0
2018-02-01 22:20 | 195067.9 | 480.0009 | 2 | 27 | 4.025576 | 4.889915 | 0.6511229 | 0 | 2.574782 | 0 | 0 | 0 | 0 | 0
2018-02-01 22:22 | 195187.9 | 600.0009 | 2 | 27 | 4.050286 | 4.889929 | 0.8140844 | 0 | 3.232847 | 0 | 0 | 0 | 0 | 0
2018-02-01 22:24 | 195307.9 | 720.0001 | 2 | 27 | 4.073424 | 4.889891 | 0.9770528 | 0 | 3.894798 | 0 | 0 | 0 | 0 | 0
2018-02-01 22:26 | 195427.9 | 840.0001 | 2 | 27 | 4.09902 | 4.889896 | 1.140022 | 0 | 4.560679 | 0 | 0 | 0 | 0 | 0
2018-02-01 22:28 | 195547.9 | 960.0017 | 2 | 27 | 4.12826 | 4.889931 | 1.30299 | 0 | 5.231026 | 0 | 0 | 0 | 0 | 0
2018-02-01 22:30 | 195667.9 | 1080.0009 | 2 | 27 | 4.160633 | 4.889914 | 1.465959 | 0 | 5.906395 | 0 | 0 | 0 | 0 | 0
2018-02-01 22:32 | 195787.9 | 1200.0009 | 2 | 27 | 4.196776 | 4.8899 | 1.628923 | 0 | 6.587316 | 0 | 0 | 0 | 0 | 0
2018-02-01 22:34 | 195907.9 | 1320.0017 | 2 | 27 | 4.200373 | 4.197273 | 1.780859 | 0 | 7.225476 | 0 | 0 | 0 | 0 | 0
2018-02-01 22:36 | 196027.9 | 1440.0001 | 2 | 27 | 4.200363 | 3.554731 | 1.909781 | 0 | 7.766992 | 0 | 0 | 0 | 0 | 0
2018-02-01 22:37 | 196088.8 | 1500.9536 | 2 | 27 | 4.200362 | 3.259979 | 1.967425 | 0 | 8.009116 | 0 | 0 | 0 | 0 | 0
2018-02-01 22:39 | 196208.8 | 120.0001 | 3 | 27 | 4.229277 | 3.260139 | 2.075639 | 0 | 8.465109 | 0 | 0 | 0 | 0 | 0
2018-02-01 22:41 | 196328.8 | 240.0009 | 3 | 27 | 4.262672 | 3.260061 | 2.18429 | 0 | 8.926415 | 0 | 0 | 0 | 0 | 0
2018-02-01 22:43 | 196448.8 | 360.0009 | 3 | 27 | 4.298432 | 3.260178 | 2.292939 | 0 | 9.391474 | 0 | 0 | 0 | 0 | 0
2018-02-01 22:45 | 196568.8 | 480.0009 | 3 | 27 | 4.33611 | 3.260139 | 2.401594 | 0 | 9.860551 | 0 | 0 | 0 | 0 | 0
2018-02-01 22:47 | 196688.8 | 600.0009 | 3 | 27 | 4.375369 | 3.260149 | 2.510242 | 0 | 10.33378 | 0 | 0 | 0 | 0 | 0
2018-02-01 22:49 | 196808.8 | 720.0009 | 3 | 27 | 4.400339 | 2.963236 | 2.616872 | 0 | 10.80215 | 0 | 0 | 0 | 0 | 0
2018-02-01 22:51 | 196928.8 | 840.0009 | 3 | 27 | 4.400349 | 2.410883 | 2.705967 | 0 | 11.19419 | 0 | 0 | 0 | 0 | 0
2018-02-01 22:53 | 197048.8 | 960.0009 | 3 | 27 | 4.400312 | 1.98526 | 2.778919 | 0 | 11.51521 | 0 | 0 | 0 | 0 | 0
2018-02-01 22:55 | 197168.8 | 1080.0002 | 3 | 27 | 4.40032 | 1.650158 | 2.839259 | 0 | 11.78072 | 0 | 0 | 0 | 0 | 0
2018-02-01 22:57 | 197288.8 | 1200.0002 | 3 | 27 | 4.400299 | 1.384262 | 2.889619 | 0 | 12.00232 | 0 | 0 | 0 | 0 | 0
2018-02-01 22:59 | 197408.8 | 1320.0002 | 3 | 27 | 4.400208 | 1.168808 | 2.932004 | 0 | 12.18882 | 0 | 0 | 0 | 0 | 0
2018-02-01 23:01 | 197528.8 | 1440.0002 | 3 | 27 | 4.400208 | 0.996397 | 2.968 | 0 | 12.34721 | 0 | 0 | 0 | 0 | 0
2018-02-01 23:03 | 197648.8 | 1560.0002 | 3 | 27 | 4.400143 | 0.8544159 | 2.998771 | 0 | 12.48261 | 0 | 0 | 0 | 0 | 0
2018-02-01 23:05 | 197768.8 | 1680.0002 | 3 | 27 | 4.400122 | 0.7371578 | 3.025242 | 0 | 12.59909 | 0 | 0 | 0 | 0 | 0
2018-02-01 23:07 | 197888.8 | 1800.0011 | 3 | 27 | 4.400161 | 0.6396084 | 3.048147 | 0 | 12.69987 | 0 | 0 | 0 | 0 | 0
2018-02-01 23:09 | 198008.8 | 1920.0009 | 3 | 27 | 4.400078 | 0.5562744 | 3.068043 | 0 | 12.78742 | 0 | 0 | 0 | 0 | 0
2018-02-01 23:11 | 198128.8 | 2040.0002 | 3 | 27 | 4.400122 | 0.4861469 | 3.085417 | 0 | 12.86387 | 0 | 0 | 0 | 0 | 0
2018-02-01 23:13 | 198248.8 | 2160.0002 | 3 | 27 | 4.400108 | 0.4255714 | 3.100592 | 0 | 12.93064 | 0 | 0 | 0 | 0 | 0
2018-02-01 23:15 | 198368.8 | 2280.0009 | 3 | 27 | 4.400072 | 0.3726177 | 3.113886 | 0 | 12.98913 | 0 | 0 | 0 | 0 | 0
2018-02-01 23:17 | 198488.8 | 2400.0001 | 3 | 27 | 4.400064 | 0.3278389 | 3.125546 | 0 | 13.04044 | 0 | 0 | 0 | 0 | 0
2018-02-01 23:19 | 198608.8 | 2520.0009 | 3 | 27 | 4.400048 | 0.287075 | 3.1358 | 0 | 13.08556 | 0 | 0 | 0 | 0 | 0
2018-02-01 23:21 | 198728.8 | 2640.0009 | 3 | 27 | 4.400035 | 0.2524338 | 3.144806 | 0 | 13.12518 | 0 | 0 | 0 | 0 | 0
2018-02-01 23:23 | 198848.8 | 2760.0002 | 3 | 27 | 4.400052 | 0.2226162 | 3.152723 | 0 | 13.16002 | 0 | 0 | 0 | 0 | 0
2018-02-01 23:25 | 198968.8 | 2880.0009 | 3 | 27 | 4.400044 | 0.1961327 | 3.15969 | 0 | 13.19067 | 0 | 0 | 0 | 0 | 0
2018-02-01 23:27 | 199088.8 | 3000.0002 | 3 | 27 | 4.400067 | 0.1740112 | 3.165811 | 0 | 13.2176 | 0 | 0 | 0 | 0 | 0
2018-02-01 23:29 | 199208.8 | 3120.0009 | 3 | 27 | 4.40007 | 0.1525078 | 3.171202 | 0 | 13.24133 | 0 | 0 | 0 | 0 | 0
2018-02-01 23:31 | 199328.8 | 3240.0001 | 3 | 27 | 4.400032 | 0.1325302 | 3.175936 | 0 | 13.26216 | 0 | 0 | 0 | 0 | 0
2018-02-01 23:33 | 199448.8 | 3360.0009 | 3 | 27 | 4.400062 | 0.1167011 | 3.180113 | 0 | 13.28054 | 0 | 0 | 0 | 0 | 0
2018-02-01 23:35 | 199568.8 | 3480.0009 | 3 | 27 | 4.400098 | 0.104847 | 3.183764 | 0 | 13.2966 | 0 | 0 | 0 | 0 | 0
2018-02-01 23:37 | 199688.8 | 3600.0002 | 3 | 27 | 4.399963 | 0.08875656 | 3.186978 | 0 | 13.31074 | 0 | 0 | 0 | 0 | 0
2018-02-01 23:39 | 199777.6 | 3688.7632 | 3 | 27 | 4.399996 | 0.08149719 | 3.189106 | 0 | 13.32011 | 0 | 0 | 0 | 0 | 0
2018-02-01 23:41 | 199897.6 | 120.0009 | 4 | 27 | 4.395079 | 0 | 3.189106 | 0 | 13.32011 | 0 | 0 | 0 | 0 | 0
2018-02-01 23:43 | 200017.6 | 240.0001 | 4 | 27 | 4.394552 | 0 | 3.189106 | 0 | 13.32011 | 0 | 0 | 0 | 0 | 0
2018-02-01 23:44 | 200077.7 | 300.0016 | 4 | 27 | 4.394372 | 0 | 3.189106 | 0 | 13.32011 | 0 | 0 | 0 | 0 | 0
2018-02-01 23:46 | 200197.7215 | 120 | 5 | 27 | 3.987658 | -6.520045 | 3.189106 | 0.2172971 | 13.32011 | 0.8783929 | 0 | 0 | 0 | 0
2018-02-01 23:48 | 200317.7215 | 240 | 5 | 27 | 3.903638 | -6.52004 | 3.189106 | 0.4345967 | 13.32011 | 1.73569 | 0 | 0 | 0 | 0
2018-02-01 23:50 | 200437.7215 | 360 | 5 | 27 | 3.822682 | -6.520045 | 3.189106 | 0.6518923 | 13.32011 | 2.575085 | 0 | 0 | 0 | 0
2018-02-01 23:52 | 200557.7215 | 480 | 5 | 27 | 3.745828 | -6.520041 | 3.189106 | 0.869193 | 13.32011 | 3.39732 | 0 | 0 | 0 | 0
2018-02-01 23:54 | 200677.7215 | 600 | 5 | 27 | 3.674833 | -6.520056 | 3.189106 | 1.086493 | 13.32011 | 4.203457 | 0 | 0 | 0 | 0
2018-02-01 23:56 | 200797.7215 | 720 | 5 | 27 | 3.611197 | -6.520024 | 3.189106 | 1.3038 | 13.32011 | 4.994964 | 0 | 0 | 0 | 0
2018-02-01 23:58 | 200917.7231 | 840.0016 | 5 | 27 | 3.55627 | -6.520005 | 3.189106 | 1.521108 | 13.32011 | 5.773577 | 0 | 0 | 0 | 0
2018-02-02 | 201037.7223 | 960.0008 | 5 | 27 | 3.509879 | -6.519984 | 3.189106 | 1.738419 | 13.32011 | 6.541217 | 0 | 0 | 0 | 0
2018-02-02 00:02 | 201157.7215 | 1080 | 5 | 27 | 3.469659 | -6.520005 | 3.189106 | 1.95573 | 13.32011 | 7.299498 | 0 | 0 | 0 | 0
2018-02-02 00:04 | 201277.7215 | 1200 | 5 | 27 | 3.432981 | -6.520012 | 3.189106 | 2.173037 | 13.32011 | 8.049464 | 0 | 0 | 0 | 0
2018-02-02 00:06 | 201397.7223 | 1320.0008 | 5 | 27 | 3.395084 | -6.52004 | 3.189106 | 2.390346 | 13.32011 | 8.791461 | 0 | 0 | 0 | 0
2018-02-02 00:08 | 201517.7223 | 1440.0008 | 5 | 27 | 3.344729 | -6.520005 | 3.189106 | 2.60766 | 13.32011 | 9.524147 | 0 | 0 | 0 | 0
2018-02-02 00:10 | 201637.7223 | 1560.0008 | 5 | 27 | 3.272803 | -6.520001 | 3.189106 | 2.824971 | 13.32011 | 10.24367 | 0 | 0 | 0 | 0
2018-02-02 00:12 | 201757.7223 | 1680.0008 | 5 | 27 | 3.158603 | -6.520056 | 3.189106 | 3.042278 | 13.32011 | 10.94366 | 0 | 0 | 0 | 0
2018-02-02 00:13 | 201836.2973 | 1758.5758 | 5 | 27 | 2.999978 | -6.520022 | 3.189106 | 3.184574 | 13.32011 | 11.38355 | 0 | 0 | 0 | 0
2018-02-02 00:15 | 201956.3 | 120 | 6 | 27 | 3.551685 | 0 | 3.189106 | 3.184574 | 13.32011 | 11.38355 | 0 | 0 | 0 | 0
2018-02-02 00:17 | 202076.3 | 240 | 6 | 27 | 3.574194 | 0 | 3.189106 | 3.184574 | 13.32011 | 11.38355 | 0 | 0 | 0 | 0
2018-02-02 00:18 | 202136.3 | 300.0023 | 6 | 27 | 3.577789 | 0 | 3.189106 | 3.184574 | 13.32011 | 11.38355 | 0 | 0 | 0 | 0
2018-02-02 00:18 | 202136.4 | 0.0025 | 7 | 28 | 3.57791 | 0 | 0 | 0 | 0 | 0 | 0 | 0 | 0 | 0
2018-02-02 00:20 | 202256.4 | 120.0001 | 2 | 28 | 3.923305 | 4.889856 | 0.1622945 | 5.72e-10 | 0.6299157 | 2.046e-09 | 0 | 0 | 0 | 0
2018-02-02 00:22 | 202376.4 | 240.0009 | 2 | 28 | 3.964096 | 4.889872 | 0.3252607 | 5.72e-10 | 1.272735 | 2.046e-09 | 0 | 0 | 0 | 0
2018-02-02 00:24 | 202496.4 | 360.0009 | 2 | 28 | 3.997261 | 4.889866 | 0.4882157 | 5.72e-10 | 1.921492 | 2.046e-09 | 0 | 0 | 0 | 0
2018-02-02 00:26 | 202616.4 | 480.0009 | 2 | 28 | 4.025923 | 4.889843 | 0.6511559 | 5.72e-10 | 2.575197 | 2.046e-09 | 0 | 0 | 0 | 0
2018-02-02 00:28 | 202736.4 | 600.0001 | 2 | 28 | 4.050623 | 4.889906 | 0.8141167 | 5.72e-10 | 3.233316 | 2.046e-09 | 0 | 0 | 0 | 0
2018-02-02 00:30 | 202856.4 | 720.0009 | 2 | 28 | 4.073874 | 4.889874 | 0.9770886 | 5.72e-10 | 3.895338 | 2.046e-09 | 0 | 0 | 0 | 0
2018-02-02 00:32 | 202976.4 | 840.0009 | 2 | 28 | 4.099559 | 4.889885 | 1.14006 | 5.72e-10 | 4.561306 | 2.046e-09 | 0 | 0 | 0 | 0
2018-02-02 00:34 | 203096.4 | 960.0008 | 2 | 28 | 4.128857 | 4.889894 | 1.303034 | 5.72e-10 | 5.23177 | 2.046e-09 | 0 | 0 | 0 | 0
2018-02-02 00:36 | 203216.4 | 1080.0009 | 2 | 28 | 4.161336 | 4.889908 | 1.466006 | 5.72e-10 | 5.90726 | 2.046e-09 | 0 | 0 | 0 | 0
2018-02-02 00:38 | 203336.4 | 1200.0001 | 2 | 28 | 4.197524 | 4.889856 | 1.628981 | 5.72e-10 | 6.588346 | 2.046e-09 | 0 | 0 | 0 | 0
2018-02-02 00:40 | 203456.4 | 1320.0009 | 2 | 28 | 4.200346 | 4.18325 | 1.780471 | 5.72e-10 | 7.224646 | 2.046e-09 | 0 | 0 | 0 | 0
2018-02-02 00:42 | 203576.4 | 1440.0009 | 2 | 28 | 4.200361 | 3.543354 | 1.909011 | 5.72e-10 | 7.764562 | 2.046e-09 | 0 | 0 | 0 | 0
2018-02-02 00:43 | 203635.2 | 1498.7264 | 2 | 28 | 4.200331 | 3.259974 | 1.964472 | 5.72e-10 | 7.997516 | 2.046e-09 | 0 | 0 | 0 | 0
2018-02-02 00:45 | 203755.2 | 120.0009 | 3 | 28 | 4.229226 | 3.260178 | 2.072693 | 5.72e-10 | 8.453531 | 2.046e-09 | 0 | 0 | 0 | 0
2018-02-02 00:47 | 203875.2 | 240.0001 | 3 | 28 | 4.262613 | 3.260136 | 2.181347 | 5.72e-10 | 8.914845 | 2.046e-09 | 0 | 0 | 0 | 0
2018-02-02 00:49 | 203995.2 | 360.0009 | 3 | 28 | 4.298289 | 3.26013 | 2.290005 | 5.72e-10 | 9.37993 | 2.046e-09 | 0 | 0 | 0 | 0
2018-02-02 00:51 | 204115.2 | 480.0009 | 3 | 28 | 4.335973 | 3.260118 | 2.398657 | 5.72e-10 | 9.848982 | 2.046e-09 | 0 | 0 | 0 | 0
2018-02-02 00:53 | 204235.2 | 600.0017 | 3 | 28 | 4.37521 | 3.260128 | 2.507316 | 5.72e-10 | 10.32224 | 2.046e-09 | 0 | 0 | 0 | 0
2018-02-02 00:55 | 204355.2 | 720.0009 | 3 | 28 | 4.400377 | 2.966684 | 2.613987 | 5.72e-10 | 10.79078 | 2.046e-09 | 0 | 0 | 0 | 0
2018-02-02 00:57 | 204475.2 | 840.0008 | 3 | 28 | 4.400331 | 2.413126 | 2.703171 | 5.72e-10 | 11.18322 | 2.046e-09 | 0 | 0 | 0 | 0
2018-02-02 00:59 | 204595.2 | 960 | 3 | 28 | 4.400308 | 1.988365 | 2.776225 | 5.72e-10 | 11.50468 | 2.046e-09 | 0 | 0 | 0 | 0
2018-02-02 01:01 | 204715.2 | 1080.0009 | 3 | 28 | 4.400258 | 1.652235 | 2.836654 | 5.72e-10 | 11.77059 | 2.046e-09 | 0 | 0 | 0 | 0
2018-02-02 01:03 | 204835.2 | 1200.0009 | 3 | 28 | 4.400283 | 1.385931 | 2.887109 | 5.72e-10 | 11.9926 | 2.046e-09 | 0 | 0 | 0 | 0
2018-02-02 01:05 | 204955.2 | 1320.0017 | 3 | 28 | 4.400284 | 1.17185 | 2.929582 | 5.72e-10 | 12.17949 | 2.046e-09 | 0 | 0 | 0 | 0
2018-02-02 01:07 | 205075.2 | 1440.0017 | 3 | 28 | 4.400146 | 0.9959106 | 2.965591 | 5.72e-10 | 12.33794 | 2.046e-09 | 0 | 0 | 0 | 0
2018-02-02 01:09 | 205195.2 | 1560.0017 | 3 | 28 | 4.40017 | 0.8541183 | 2.996367 | 5.72e-10 | 12.47336 | 2.046e-09 | 0 | 0 | 0 | 0
2018-02-02 01:11 | 205315.2 | 1680.0009 | 3 | 28 | 4.400197 | 0.7384872 | 3.022839 | 5.72e-10 | 12.58984 | 2.046e-09 | 0 | 0 | 0 | 0
2018-02-02 01:13 | 205435.2 | 1800.0017 | 3 | 28 | 4.40011 | 0.6388321 | 3.045738 | 5.72e-10 | 12.6906 | 2.046e-09 | 0 | 0 | 0 | 0
2018-02-02 01:15 | 205555.2 | 1920.0001 | 3 | 28 | 4.400102 | 0.5557842 | 3.065623 | 5.72e-10 | 12.77809 | 2.046e-09 | 0 | 0 | 0 | 0
2018-02-02 01:17 | 205675.2 | 2040.0017 | 3 | 28 | 4.400119 | 0.4857235 | 3.082976 | 5.72e-10 | 12.85445 | 2.046e-09 | 0 | 0 | 0 | 0
2018-02-02 01:19 | 205795.2 | 2160.0017 | 3 | 28 | 4.400185 | 0.4277401 | 3.098146 | 5.72e-10 | 12.9212 | 2.046e-09 | 0 | 0 | 0 | 0
2018-02-02 01:21 | 205915.2 | 2280.0001 | 3 | 28 | 4.400087 | 0.3732338 | 3.111439 | 5.72e-10 | 12.97969 | 2.046e-09 | 0 | 0 | 0 | 0
2018-02-02 01:23 | 206035.2 | 2400.0001 | 3 | 28 | 4.400096 | 0.3277721 | 3.12311 | 5.72e-10 | 13.03105 | 2.046e-09 | 0 | 0 | 0 | 0
2018-02-02 01:25 | 206155.2 | 2520.0009 | 3 | 28 | 4.400085 | 0.2888298 | 3.133363 | 5.72e-10 | 13.07616 | 2.046e-09 | 0 | 0 | 0 | 0
2018-02-02 01:27 | 206275.2 | 2640.0009 | 3 | 28 | 4.400149 | 0.2551098 | 3.142388 | 5.72e-10 | 13.11587 | 2.046e-09 | 0 | 0 | 0 | 0
2018-02-02 01:29 | 206395.2 | 2760.0001 | 3 | 28 | 4.400069 | 0.223526 | 3.150311 | 5.72e-10 | 13.15073 | 2.046e-09 | 0 | 0 | 0 | 0
2018-02-02 01:31 | 206515.2 | 2880.0001 | 3 | 28 | 4.400087 | 0.19734 | 3.157287 | 5.72e-10 | 13.18143 | 2.046e-09 | 0 | 0 | 0 | 0
2018-02-02 01:33 | 206635.2 | 3000.0018 | 3 | 28 | 4.399954 | 0.1710548 | 3.163452 | 5.72e-10 | 13.20855 | 2.046e-09 | 0 | 0 | 0 | 0
2018-02-02 01:35 | 206755.2 | 3120.0002 | 3 | 28 | 4.400043 | 0.1525574 | 3.168865 | 5.72e-10 | 13.23237 | 2.046e-09 | 0 | 0 | 0 | 0
2018-02-02 01:37 | 206875.2 | 3240.0009 | 3 | 28 | 4.400014 | 0.1335659 | 3.173632 | 5.72e-10 | 13.25334 | 2.046e-09 | 0 | 0 | 0 | 0
2018-02-02 01:39 | 206995.2 | 3360.0009 | 3 | 28 | 4.400057 | 0.1182308 | 3.177845 | 5.72e-10 | 13.27188 | 2.046e-09 | 0 | 0 | 0 | 0
2018-02-02 01:41 | 207115.2 | 3480.0009 | 3 | 28 | 4.399952 | 0.1016293 | 3.181544 | 5.72e-10 | 13.28816 | 2.046e-09 | 0 | 0 | 0 | 0
2018-02-02 01:43 | 207235.2 | 3600.0002 | 3 | 28 | 4.400022 | 0.09158134 | 3.184797 | 5.72e-10 | 13.30247 | 2.046e-09 | 0 | 0 | 0 | 0
2018-02-02 01:44 | 207333.9 | 3698.7104 | 3 | 28 | 4.4 | 0.08149338 | 3.187176 | 5.72e-10 | 13.31294 | 2.046e-09 | 0 | 0 | 0 | 0
2018-02-02 01:46 | 207453.9 | 120.0009 | 4 | 28 | 4.39506 | 0 | 3.187176 | 5.72e-10 | 13.31294 | 2.046e-09 | 0 | 0 | 0 | 0
2018-02-02 01:48 | 207573.9 | 240.0009 | 4 | 28 | 4.394508 | 0 | 3.187176 | 5.72e-10 | 13.31294 | 2.046e-09 | 0 | 0 | 0 | 0
2018-02-02 01:49 | 207633.9 | 300.0024 | 4 | 28 | 4.39435 | 0 | 3.187176 | 5.72e-10 | 13.31294 | 2.046e-09 | 0 | 0 | 0 | 0
2018-02-02 01:51 | 207754.0246 | 120.0023 | 5 | 28 | 3.987703 | -6.520022 | 3.187176 | 0.2173086 | 13.31294 | 0.8784458 | 0 | 0 | 0 | 0
2018-02-02 01:53 | 207874.0223 | 240 | 5 | 28 | 3.903504 | -6.520029 | 3.187176 | 0.4346168 | 13.31294 | 1.735771 | 0 | 0 | 0 | 0
2018-02-02 01:55 | 207994.0223 | 360 | 5 | 28 | 3.822341 | -6.520001 | 3.187176 | 0.6519237 | 13.31294 | 2.575157 | 0 | 0 | 0 | 0
2018-02-02 01:57 | 208114.0223 | 480 | 5 | 28 | 3.745489 | -6.519963 | 3.187176 | 0.8692381 | 13.31294 | 3.39737 | 0 | 0 | 0 | 0
2018-02-02 01:59 | 208234.0231 | 600.0008 | 5 | 28 | 3.674424 | -6.51998 | 3.187176 | 1.086545 | 13.31294 | 4.203446 | 0 | 0 | 0 | 0
2018-02-02 02:01 | 208354.0223 | 720 | 5 | 28 | 3.610737 | -6.519993 | 3.187176 | 1.303845 | 13.31294 | 4.994833 | 0 | 0 | 0 | 0
2018-02-02 02:03 | 208474.0247 | 840.0024 | 5 | 28 | 3.555814 | -6.51997 | 3.187176 | 1.521163 | 13.31294 | 5.773386 | 0 | 0 | 0 | 0
2018-02-02 02:05 | 208594.0231 | 960.0008 | 5 | 28 | 3.509378 | -6.519947 | 3.187176 | 1.738467 | 13.31294 | 6.540899 | 0 | 0 | 0 | 0
2018-02-02 02:07 | 208714.0247 | 1080.0024 | 5 | 28 | 3.469153 | -6.519965 | 3.187176 | 1.955771 | 13.31294 | 7.299037 | 0 | 0 | 0 | 0
2018-02-02 02:09 | 208834.0223 | 1200 | 5 | 28 | 3.432447 | -6.520008 | 3.187176 | 2.173065 | 13.31294 | 8.048847 | 0 | 0 | 0 | 0
2018-02-02 02:11 | 208954.0223 | 1320 | 5 | 28 | 3.394583 | -6.519977 | 3.187176 | 2.390361 | 13.31294 | 8.790691 | 0 | 0 | 0 | 0
2018-02-02 02:13 | 209074.0231 | 1440.0008 | 5 | 28 | 3.344043 | -6.519987 | 3.187176 | 2.607663 | 13.31294 | 9.523209 | 0 | 0 | 0 | 0
2018-02-02 02:15 | 209194.0231 | 1560.0008 | 5 | 28 | 3.271938 | -6.519998 | 3.187176 | 2.82496 | 13.31294 | 10.24252 | 0 | 0 | 0 | 0
2018-02-02 02:17 | 209314.0231 | 1680.0008 | 5 | 28 | 3.156958 | -6.519982 | 3.187176 | 3.042259 | 13.31294 | 10.94223 | 0 | 0 | 0 | 0
2018-02-02 02:19 | 209391.4638 | 1757.4415 | 5 | 28 | 2.999996 | -6.519938 | 3.187176 | 3.182492 | 13.31294 | 11.3756 | 0 | 0 | 0 | 0
2018-02-02 02:21 | 209511.5 | 120.0022 | 6 | 28 | 3.552327 | 0 | 3.187176 | 3.182492 | 13.31294 | 11.3756 | 0 | 0 | 0 | 0
2018-02-02 02:23 | 209631.5 | 239.9999 | 6 | 28 | 3.575064 | 0 | 3.187176 | 3.182492 | 13.31294 | 11.3756 | 0 | 0 | 0 | 0
2018-02-02 02:24 | 209691.5 | 300.0037 | 6 | 28 | 3.578679 | 0 | 3.187176 | 3.182492 | 13.31294 | 11.3756 | 0 | 0 | 0 | 0
2018-02-02 02:24 | 209691.5 | 0.0025 | 7 | 29 | 3.578807 | 0 | 0 | 0 | 0 | 0 | 0 | 0 | 0 | 0
2018-02-02 02:26 | 209811.6 | 120.001 | 2 | 29 | 3.923849 | 4.889864 | 0.1622948 | 6.22e-10 | 0.6300442 | 2.226e-09 | 0 | 0 | 0 | 0
2018-02-02 02:28 | 209931.6 | 240.0002 | 2 | 29 | 3.96462 | 4.890024 | 0.3252656 | 6.22e-10 | 1.272965 | 2.226e-09 | 0 | 0 | 0 | 0
2018-02-02 02:30 | 210051.6 | 360.0002 | 2 | 29 | 3.997874 | 4.890198 | 0.4882113 | 6.22e-10 | 1.921773 | 2.226e-09 | 0 | 0 | 0 | 0
2018-02-02 02:32 | 210171.6 | 480.0002 | 2 | 29 | 4.02675 | 4.889812 | 0.6511604 | 6.22e-10 | 2.575632 | 2.226e-09 | 0 | 0 | 0 | 0
2018-02-02 02:34 | 210291.6 | 600.001 | 2 | 29 | 4.051632 | 4.889885 | 0.8140967 | 6.22e-10 | 3.233799 | 2.226e-09 | 0 | 0 | 0 | 0
2018-02-02 02:36 | 210411.6 | 720.001 | 2 | 29 | 4.074915 | 4.889889 | 0.9770567 | 6.22e-10 | 3.895943 | 2.226e-09 | 0 | 0 | 0 | 0
2018-02-02 02:38 | 210531.6 | 840.0003 | 2 | 29 | 4.100539 | 4.889902 | 1.140026 | 6.22e-10 | 4.56207 | 2.226e-09 | 0 | 0 | 0 | 0
2018-02-02 02:40 | 210651.6 | 960.001 | 2 | 29 | 4.129755 | 4.889904 | 1.302992 | 6.22e-10 | 5.232651 | 2.226e-09 | 0 | 0 | 0 | 0
2018-02-02 02:42 | 210771.6 | 1080.001 | 2 | 29 | 4.162234 | 4.889885 | 1.465966 | 6.22e-10 | 5.908298 | 2.226e-09 | 0 | 0 | 0 | 0
2018-02-02 02:44 | 210891.6 | 1200.0003 | 2 | 29 | 4.198441 | 4.889845 | 1.628931 | 6.22e-10 | 6.589491 | 2.226e-09 | 0 | 0 | 0 | 0
2018-02-02 02:46 | 211011.6 | 1320.001 | 2 | 29 | 4.200371 | 4.169537 | 1.779887 | 6.22e-10 | 7.223555 | 2.226e-09 | 0 | 0 | 0 | 0
2018-02-02 02:48 | 211131.6 | 1440.0003 | 2 | 29 | 4.200377 | 3.532087 | 1.907977 | 6.22e-10 | 7.761579 | 2.226e-09 | 0 | 0 | 0 | 0
2018-02-02 02:49 | 211188 | 1496.3929 | 2 | 29 | 4.200336 | 3.259993 | 1.961136 | 6.22e-10 | 7.984867 | 2.226e-09 | 0 | 0 | 0 | 0
2018-02-02 02:51 | 211308 | 120.001 | 3 | 29 | 4.22924 | 3.260164 | 2.069347 | 6.22e-10 | 8.440843 | 2.226e-09 | 0 | 0 | 0 | 0
2018-02-02 02:53 | 211428 | 240.0009 | 3 | 29 | 4.262601 | 3.260088 | 2.178 | 6.22e-10 | 8.902152 | 2.226e-09 | 0 | 0 | 0 | 0
2018-02-02 02:55 | 211548 | 360.0001 | 3 | 29 | 4.298272 | 3.260147 | 2.286653 | 6.22e-10 | 9.367213 | 2.226e-09 | 0 | 0 | 0 | 0
2018-02-02 02:57 | 211668 | 480.001 | 3 | 29 | 4.335838 | 3.260153 | 2.39531 | 6.22e-10 | 9.836274 | 2.226e-09 | 0 | 0 | 0 | 0
2018-02-02 02:59 | 211788 | 600.0009 | 3 | 29 | 4.374947 | 3.260149 | 2.503963 | 6.22e-10 | 10.30949 | 2.226e-09 | 0 | 0 | 0 | 0
2018-02-02 03:01 | 211908 | 720.0017 | 3 | 29 | 4.400365 | 2.972494 | 2.610724 | 6.22e-10 | 10.7784 | 2.226e-09 | 0 | 0 | 0 | 0
2018-02-02 03:03 | 212028 | 840.0009 | 3 | 29 | 4.400259 | 2.416655 | 2.700098 | 6.22e-10 | 11.17167 | 2.226e-09 | 0 | 0 | 0 | 0
2018-02-02 03:05 | 212148 | 960.0009 | 3 | 29 | 4.400307 | 1.991009 | 2.773305 | 6.22e-10 | 11.49381 | 2.226e-09 | 0 | 0 | 0 | 0
2018-02-02 03:07 | 212268 | 1080.0009 | 3 | 29 | 4.400276 | 1.654545 | 2.83384 | 6.22e-10 | 11.76018 | 2.226e-09 | 0 | 0 | 0 | 0
2018-02-02 03:09 | 212388 | 1200.0016 | 3 | 29 | 4.400242 | 1.386843 | 2.884348 | 6.22e-10 | 11.98243 | 2.226e-09 | 0 | 0 | 0 | 0
2018-02-02 03:11 | 212508 | 1320.0009 | 3 | 29 | 4.40023 | 1.172295 | 2.926855 | 6.22e-10 | 12.16947 | 2.226e-09 | 0 | 0 | 0 | 0
2018-02-02 03:13 | 212628 | 1440.0001 | 3 | 29 | 4.400244 | 0.9994049 | 2.962932 | 6.22e-10 | 12.32822 | 2.226e-09 | 0 | 0 | 0 | 0
2018-02-02 03:15 | 212748 | 1560.0009 | 3 | 29 | 4.400192 | 0.8562832 | 2.99378 | 6.22e-10 | 12.46396 | 2.226e-09 | 0 | 0 | 0 | 0
2018-02-02 03:17 | 212868 | 1680.0009 | 3 | 29 | 4.400233 | 0.7402649 | 3.020334 | 6.22e-10 | 12.5808 | 2.226e-09 | 0 | 0 | 0 | 0
2018-02-02 03:19 | 212988 | 1800.0017 | 3 | 29 | 4.400197 | 0.6413345 | 3.043316 | 6.22e-10 | 12.68192 | 2.226e-09 | 0 | 0 | 0 | 0
2018-02-02 03:21 | 213108 | 1920.0017 | 3 | 29 | 4.400142 | 0.5577412 | 3.063241 | 6.22e-10 | 12.7696 | 2.226e-09 | 0 | 0 | 0 | 0
2018-02-02 03:23 | 213228 | 2040.0009 | 3 | 29 | 4.400135 | 0.4872894 | 3.080632 | 6.22e-10 | 12.84612 | 2.226e-09 | 0 | 0 | 0 | 0
2018-02-02 03:25 | 213348 | 2160.0017 | 3 | 29 | 4.400135 | 0.4270458 | 3.095827 | 6.22e-10 | 12.91298 | 2.226e-09 | 0 | 0 | 0 | 0
2018-02-02 03:27 | 213468 | 2280.0009 | 3 | 29 | 4.400077 | 0.373312 | 3.109149 | 6.22e-10 | 12.9716 | 2.226e-09 | 0 | 0 | 0 | 0
2018-02-02 03:29 | 213588 | 2400.0017 | 3 | 29 | 4.400157 | 0.3307228 | 3.120852 | 6.22e-10 | 13.02309 | 2.226e-09 | 0 | 0 | 0 | 0
2018-02-02 03:31 | 213708 | 2520.0017 | 3 | 29 | 4.400154 | 0.290369 | 3.131161 | 6.22e-10 | 13.06845 | 2.226e-09 | 0 | 0 | 0 | 0
2018-02-02 03:33 | 213828 | 2640.0017 | 3 | 29 | 4.400059 | 0.253809 | 3.14021 | 6.22e-10 | 13.10827 | 2.226e-09 | 0 | 0 | 0 | 0
2018-02-02 03:35 | 213948 | 2760.0017 | 3 | 29 | 4.400101 | 0.224144 | 3.148175 | 6.22e-10 | 13.14332 | 2.226e-09 | 0 | 0 | 0 | 0
2018-02-02 03:37 | 214068 | 2880.0009 | 3 | 29 | 4.40005 | 0.1972313 | 3.155174 | 6.22e-10 | 13.17411 | 2.226e-09 | 0 | 0 | 0 | 0
2018-02-02 03:39 | 214188 | 3000.0017 | 3 | 29 | 4.400011 | 0.1721382 | 3.161328 | 6.22e-10 | 13.20119 | 2.226e-09 | 0 | 0 | 0 | 0
2018-02-02 03:41 | 214308 | 3120.0017 | 3 | 29 | 4.400043 | 0.1518536 | 3.166751 | 6.22e-10 | 13.22505 | 2.226e-09 | 0 | 0 | 0 | 0
2018-02-02 03:43 | 214428 | 3240.0009 | 3 | 29 | 4.400025 | 0.133461 | 3.171515 | 6.22e-10 | 13.24601 | 2.226e-09 | 0 | 0 | 0 | 0
2018-02-02 03:45 | 214548 | 3360.0009 | 3 | 29 | 4.40007 | 0.1182537 | 3.175703 | 6.22e-10 | 13.26444 | 2.226e-09 | 0 | 0 | 0 | 0
2018-02-02 03:47 | 214668 | 3480.0001 | 3 | 29 | 4.399965 | 0.1012325 | 3.179381 | 6.22e-10 | 13.28062 | 2.226e-09 | 0 | 0 | 0 | 0
2018-02-02 03:49 | 214788 | 3600.0009 | 3 | 29 | 4.4 | 0.09023666 | 3.18261 | 6.22e-10 | 13.29483 | 2.226e-09 | 0 | 0 | 0 | 0
2018-02-02 03:50 | 214893.4 | 3705.4152 | 3 | 29 | 4.400036 | 0.0814991 | 3.185127 | 6.22e-10 | 13.30591 | 2.226e-09 | 0 | 0 | 0 | 0
2018-02-02 03:52 | 215013.4 | 120.0009 | 4 | 29 | 4.395106 | 0 | 3.185127 | 6.22e-10 | 13.30591 | 2.226e-09 | 0 | 0 | 0 | 0
2018-02-02 03:54 | 215133.4 | 240.0001 | 4 | 29 | 4.3946 | 0 | 3.185127 | 6.22e-10 | 13.30591 | 2.226e-09 | 0 | 0 | 0 | 0
2018-02-02 03:55 | 215193.4 | 300.0016 | 4 | 29 | 4.394443 | 0 | 3.185127 | 6.22e-10 | 13.30591 | 2.226e-09 | 0 | 0 | 0 | 0
2018-02-02 03:57 | 215313.5 | 120.0002 | 5 | 29 | 3.987095 | -6.520029 | 3.185127 | 0.2172875 | 13.30591 | 0.8781989 | 0 | 0 | 0 | 0
2018-02-02 03:59 | 215433.5 | 240.0002 | 5 | 29 | 3.903079 | -6.519959 | 3.185127 | 0.4345755 | 13.30591 | 1.735345 | 0 | 0 | 0 | 0
2018-02-02 04:01 | 215553.5 | 360.001 | 5 | 29 | 3.822042 | -6.519968 | 3.185127 | 0.6518779 | 13.30591 | 2.574627 | 0 | 0 | 0 | 0
2018-02-02 04:03 | 215673.5 | 480.0002 | 5 | 29 | 3.745166 | -6.520043 | 3.185127 | 0.8691658 | 13.30591 | 3.396667 | 0 | 0 | 0 | 0
2018-02-02 04:05 | 215793.5 | 600.0002 | 5 | 29 | 3.674106 | -6.51998 | 3.185127 | 1.086451 | 13.30591 | 4.202599 | 0 | 0 | 0 | 0
2018-02-02 04:07 | 215913.5 | 720.0002 | 5 | 29 | 3.610398 | -6.520003 | 3.185127 | 1.303754 | 13.30591 | 4.993931 | 0 | 0 | 0 | 0
2018-02-02 04:09 | 216033.5 | 840.0011 | 5 | 29 | 3.555504 | -6.519958 | 3.185127 | 1.521051 | 13.30591 | 5.772331 | 0 | 0 | 0 | 0
2018-02-02 04:11 | 216153.5 | 960.0011 | 5 | 29 | 3.508984 | -6.519911 | 3.185127 | 1.738346 | 13.30591 | 6.539739 | 0 | 0 | 0 | 0
2018-02-02 04:13 | 216273.5 | 1080.0002 | 5 | 29 | 3.468616 | -6.52002 | 3.185127 | 1.955635 | 13.30591 | 7.297725 | 0 | 0 | 0 | 0
2018-02-02 04:15 | 216393.5 | 1200.0002 | 5 | 29 | 3.43171 | -6.520061 | 3.185127 | 2.172937 | 13.30591 | 8.04741 | 0 | 0 | 0 | 0
2018-02-02 04:17 | 216513.5 | 1320.0002 | 5 | 29 | 3.393661 | -6.519961 | 3.185127 | 2.390239 | 13.30591 | 8.789088 | 0 | 0 | 0 | 0
2018-02-02 04:19 | 216633.5 | 1440.0002 | 5 | 29 | 3.343086 | -6.519984 | 3.185127 | 2.607545 | 13.30591 | 9.521411 | 0 | 0 | 0 | 0
2018-02-02 04:21 | 216753.5 | 1560.001 | 5 | 29 | 3.270864 | -6.519965 | 3.185127 | 2.824846 | 13.30591 | 10.24052 | 0 | 0 | 0 | 0
2018-02-02 04:23 | 216873.5 | 1680.0002 | 5 | 29 | 3.155352 | -6.519993 | 3.185127 | 3.04215 | 13.30591 | 10.93997 | 0 | 0 | 0 | 0
2018-02-02 04:25 | 216950 | 1756.4329 | 5 | 29 | 2.999997 | -6.519955 | 3.185127 | 3.180558 | 13.30591 | 11.36754 | 0 | 0 | 0 | 0
2018-02-02 04:27 | 217070 | 120.0006 | 6 | 29 | 3.552851 | 0 | 3.185127 | 3.180558 | 13.30591 | 11.36754 | 0 | 0 | 0 | 0
2018-02-02 04:29 | 217190 | 240 | 6 | 29 | 3.575801 | 0 | 3.185127 | 3.180558 | 13.30591 | 11.36754 | 0 | 0 | 0 | 0
2018-02-02 04:30 | 217250 | 300.0013 | 6 | 29 | 3.57949 | 0 | 3.185127 | 3.180558 | 13.30591 | 11.36754 | 0 | 0 | 0 | 0
2018-02-02 04:30 | 217250 | 0.0025 | 7 | 30 | 3.579487 | 0 | 0 | 0 | 0 | 0 | 0 | 0 | 0 | 0
2018-02-02 04:32 | 217370.1 | 120.0009 | 2 | 30 | 3.9248 | 4.890179 | 0.1623059 | 0 | 0.6302634 | 0 | 0 | 0 | 0 | 0
2018-02-02 04:34 | 217490.1 | 240.0001 | 2 | 30 | 3.965473 | 4.889849 | 0.3252905 | 0 | 1.273387 | 0 | 0 | 0 | 0 | 0
2018-02-02 04:36 | 217610.1 | 360.001 | 2 | 30 | 3.998635 | 4.889812 | 0.4882631 | 0 | 1.922433 | 0 | 0 | 0 | 0 | 0
2018-02-02 04:38 | 217730.1 | 480.0009 | 2 | 30 | 4.027387 | 4.890173 | 0.6512125 | 0 | 2.576409 | 0 | 0 | 0 | 0 | 0
2018-02-02 04:40 | 217850.1 | 600.0001 | 2 | 30 | 4.052229 | 4.890163 | 0.8141643 | 0 | 3.23474 | 0 | 0 | 0 | 0 | 0
2018-02-02 04:42 | 217970.1 | 720.0001 | 2 | 30 | 4.075481 | 4.889845 | 0.9771378 | 0 | 3.897032 | 0 | 0 | 0 | 0 | 0
2018-02-02 04:44 | 218090.1 | 840.0009 | 2 | 30 | 4.101056 | 4.88987 | 1.140106 | 0 | 4.563235 | 0 | 0 | 0 | 0 | 0
2018-02-02 04:46 | 218210.1 | 960.0001 | 2 | 30 | 4.130323 | 4.889828 | 1.303083 | 0 | 5.233953 | 0 | 0 | 0 | 0 | 0
2018-02-02 04:48 | 218330.1 | 1080.0009 | 2 | 30 | 4.162896 | 4.889847 | 1.466057 | 0 | 5.909697 | 0 | 0 | 0 | 0 | 0
2018-02-02 04:50 | 218450.1 | 1200.0009 | 2 | 30 | 4.199249 | 4.890024 | 1.629031 | 0 | 6.591043 | 0 | 0 | 0 | 0 | 0
2018-02-02 04:52 | 218570.1 | 1320.0009 | 2 | 30 | 4.200299 | 4.153503 | 1.779465 | 0 | 7.222919 | 0 | 0 | 0 | 0 | 0
2018-02-02 04:54 | 218690.1 | 1440.0009 | 2 | 30 | 4.20035 | 3.52116 | 1.907129 | 0 | 7.759151 | 0 | 0 | 0 | 0 | 0
2018-02-02 04:55 | 218744.4 | 1494.3152 | 2 | 30 | 4.200348 | 3.259995 | 1.958245 | 0 | 7.973856 | 0 | 0 | 0 | 0 | 0
2018-02-02 04:57 | 218864.4231 | 120.0009 | 3 | 30 | 4.229381 | 3.260139 | 2.066459 | 0 | 8.429857 | 0 | 0 | 0 | 0 | 0
2018-02-02 04:59 | 218984.4231 | 240.0009 | 3 | 30 | 4.262799 | 3.260115 | 2.175109 | 0 | 8.891171 | 0 | 0 | 0 | 0 | 0
2018-02-02 05:01 | 219104.4231 | 360.0009 | 3 | 30 | 4.298449 | 3.260126 | 2.283764 | 0 | 9.356261 | 0 | 0 | 0 | 0 | 0
2018-02-02 05:03 | 219224.4247 | 480.0025 | 3 | 30 | 4.33607 | 3.260084 | 2.392417 | 0 | 9.82533 | 0 | 0 | 0 | 0 | 0
2018-02-02 05:05 | 219344.4231 | 600.0009 | 3 | 30 | 4.375251 | 3.260126 | 2.501061 | 0 | 10.29854 | 0 | 0 | 0 | 0 | 0
2018-02-02 05:07 | 219464.4223 | 720.0001 | 3 | 30 | 4.400335 | 2.968893 | 2.607765 | 0 | 10.76722 | 0 | 0 | 0 | 0 | 0
2018-02-02 05:09 | 219584.4223 | 840.0001 | 3 | 30 | 4.400353 | 2.417933 | 2.697076 | 0 | 11.16021 | 0 | 0 | 0 | 0 | 0
2018-02-02 05:11 | 219704.4223 | 960.0001 | 3 | 30 | 4.400317 | 1.991034 | 2.770242 | 0 | 11.48217 | 0 | 0 | 0 | 0 | 0
2018-02-02 05:13 | 219824.4223 | 1080.0001 | 3 | 30 | 4.400313 | 1.654022 | 2.83075 | 0 | 11.74842 | 0 | 0 | 0 | 0 | 0
2018-02-02 05:15 | 219944.4247 | 1200.0025 | 3 | 30 | 4.40027 | 1.386465 | 2.881241 | 0 | 11.9706 | 0 | 0 | 0 | 0 | 0
2018-02-02 05:17 | 220064.4231 | 1320.0009 | 3 | 30 | 4.400227 | 1.170879 | 2.923743 | 0 | 12.15761 | 0 | 0 | 0 | 0 | 0
2018-02-02 05:19 | 220184.4223 | 1440.0001 | 3 | 30 | 4.400244 | 0.9991074 | 2.959818 | 0 | 12.31636 | 0 | 0 | 0 | 0 | 0
2018-02-02 05:21 | 220304.4255 | 1560.0033 | 3 | 30 | 4.400253 | 0.8582668 | 2.99067 | 0 | 12.45211 | 0 | 0 | 0 | 0 | 0
2018-02-02 05:23 | 220424.4231 | 1680.0009 | 3 | 30 | 4.400236 | 0.7407284 | 3.017236 | 0 | 12.56901 | 0 | 0 | 0 | 0 | 0
2018-02-02 05:25 | 220544.4223 | 1800.0001 | 3 | 30 | 4.400131 | 0.6413136 | 3.040236 | 0 | 12.67021 | 0 | 0 | 0 | 0 | 0
2018-02-02 05:27 | 220664.4231 | 1920.0009 | 3 | 30 | 4.400144 | 0.5589409 | 3.060229 | 0 | 12.75819 | 0 | 0 | 0 | 0 | 0
2018-02-02 05:29 | 220784.4223 | 2040.0001 | 3 | 30 | 4.40013 | 0.4887581 | 3.077673 | 0 | 12.83494 | 0 | 0 | 0 | 0 | 0
2018-02-02 05:31 | 220904.4223 | 2160.0001 | 3 | 30 | 4.400105 | 0.4276791 | 3.092934 | 0 | 12.90209 | 0 | 0 | 0 | 0 | 0
2018-02-02 05:33 | 221024.4231 | 2280.0009 | 3 | 30 | 4.400087 | 0.3757839 | 3.106285 | 0 | 12.96084 | 0 | 0 | 0 | 0 | 0
2018-02-02 05:35 | 221144.4247 | 2400.0025 | 3 | 30 | 4.400075 | 0.3295612 | 3.118013 | 0 | 13.01244 | 0 | 0 | 0 | 0 | 0
2018-02-02 05:37 | 221264.4247 | 2520.0025 | 3 | 30 | 4.400054 | 0.2900105 | 3.128333 | 0 | 13.05785 | 0 | 0 | 0 | 0 | 0
2018-02-02 05:39 | 221384.4223 | 2640.0001 | 3 | 30 | 4.400111 | 0.2561226 | 3.137426 | 0 | 13.09786 | 0 | 0 | 0 | 0 | 0
2018-02-02 05:41 | 221504.4231 | 2760.0009 | 3 | 30 | 4.400065 | 0.224987 | 3.145416 | 0 | 13.13302 | 0 | 0 | 0 | 0 | 0
2018-02-02 05:43 | 221624.4224 | 2880.0002 | 3 | 30 | 4.40008 | 0.1978607 | 3.152462 | 0 | 13.16402 | 0 | 0 | 0 | 0 | 0
2018-02-02 05:45 | 221744.4232 | 3000.001 | 3 | 30 | 4.399967 | 0.172205 | 3.158658 | 0 | 13.19128 | 0 | 0 | 0 | 0 | 0
2018-02-02 05:47 | 221864.4232 | 3120.001 | 3 | 30 | 4.400049 | 0.1539574 | 3.164125 | 0 | 13.21534 | 0 | 0 | 0 | 0 | 0
2018-02-02 05:49 | 221984.4224 | 3240.0002 | 3 | 30 | 4.400102 | 0.136631 | 3.168934 | 0 | 13.2365 | 0 | 0 | 0 | 0 | 0
2018-02-02 05:51 | 222104.4224 | 3360.0002 | 3 | 30 | 4.399995 | 0.1182098 | 3.17319 | 0 | 13.25522 | 0 | 0 | 0 | 0 | 0
2018-02-02 05:53 | 222224.4224 | 3480.0002 | 3 | 30 | 4.400014 | 0.104969 | 3.176918 | 0 | 13.27163 | 0 | 0 | 0 | 0 | 0
2018-02-02 05:55 | 222344.4247 | 3600.0025 | 3 | 30 | 4.400056 | 0.09239006 | 3.180208 | 0 | 13.2861 | 0 | 0 | 0 | 0 | 0
2018-02-02 05:56 | 222453.6334 | 3709.2112 | 3 | 30 | 4.400004 | 0.0814991 | 3.182851 | 0 | 13.29773 | 0 | 0 | 0 | 0 | 0
2018-02-02 05:58 | 222573.7 | 120.0024 | 4 | 30 | 4.395025 | 0 | 3.182851 | 0 | 13.29773 | 0 | 0 | 0 | 0 | 0
2018-02-02 06:00 | 222693.7 | 240.0008 | 4 | 30 | 4.394516 | 0 | 3.182851 | 0 | 13.29773 | 0 | 0 | 0 | 0 | 0
2018-02-02 06:01 | 222753.7 | 300.0007 | 4 | 30 | 4.394347 | 0 | 3.182851 | 0 | 13.29773 | 0 | 0 | 0 | 0 | 0
2018-02-02 06:03 | 222873.8 | 120.0001 | 5 | 30 | 3.986711 | -6.52005 | 3.182851 | 0.2173071 | 13.29773 | 0.8781867 | 0 | 0 | 0 | 0
2018-02-02 06:05 | 222993.8 | 240.0009 | 5 | 30 | 3.902753 | -6.520045 | 3.182851 | 0.4346124 | 13.29773 | 1.735317 | 0 | 0 | 0 | 0
2018-02-02 06:07 | 223113.8 | 360.0001 | 5 | 30 | 3.821767 | -6.520001 | 3.182851 | 0.6519197 | 13.29773 | 2.574561 | 0 | 0 | 0 | 0
2018-02-02 06:09 | 223233.8 | 480.0009 | 5 | 30 | 3.744897 | -6.519979 | 3.182851 | 0.869235 | 13.29773 | 3.396647 | 0 | 0 | 0 | 0
2018-02-02 06:11 | 223353.8 | 600.0009 | 5 | 30 | 3.673778 | -6.519989 | 3.182851 | 1.086554 | 13.29773 | 4.202633 | 0 | 0 | 0 | 0
2018-02-02 06:13 | 223473.8 | 720.0009 | 5 | 30 | 3.610084 | -6.520012 | 3.182851 | 1.303865 | 13.29773 | 4.993917 | 0 | 0 | 0 | 0
2018-02-02 06:15 | 223593.8 | 840.0009 | 5 | 30 | 3.555081 | -6.520031 | 3.182851 | 1.521171 | 13.29773 | 5.772265 | 0 | 0 | 0 | 0
2018-02-02 06:17 | 223713.8 | 960.0001 | 5 | 30 | 3.508512 | -6.52 | 3.182851 | 1.738492 | 13.29773 | 6.539666 | 0 | 0 | 0 | 0
2018-02-02 06:19 | 223833.8 | 1080.0001 | 5 | 30 | 3.468263 | -6.519991 | 3.182851 | 1.955799 | 13.29773 | 7.297632 | 0 | 0 | 0 | 0
2018-02-02 06:21 | 223953.8 | 1200.0009 | 5 | 30 | 3.431535 | -6.520041 | 3.182851 | 2.173105 | 13.29773 | 8.047282 | 0 | 0 | 0 | 0
2018-02-02 06:23 | 224073.8 | 1320.0009 | 5 | 30 | 3.39348 | -6.520003 | 3.182851 | 2.390419 | 13.29773 | 8.788963 | 0 | 0 | 0 | 0
2018-02-02 06:25 | 224193.8 | 1440.0009 | 5 | 30 | 3.342707 | -6.520003 | 3.182851 | 2.607737 | 13.29773 | 9.521273 | 0 | 0 | 0 | 0
2018-02-02 06:27 | 224313.8 | 1560.0001 | 5 | 30 | 3.270227 | -6.520016 | 3.182851 | 2.825049 | 13.29773 | 10.24031 | 0 | 0 | 0 | 0
2018-02-02 06:29 | 224433.8 | 1680.0001 | 5 | 30 | 3.154351 | -6.519989 | 3.182851 | 3.042358 | 13.29773 | 10.9396 | 0 | 0 | 0 | 0
2018-02-02 06:31 | 224509.4 | 1755.6464 | 5 | 30 | 2.999999 | -6.519998 | 3.182851 | 3.179354 | 13.29773 | 11.36273 | 0 | 0 | 0 | 0
2018-02-02 06:33 | 224629.4 | 120.0001 | 6 | 30 | 3.552439 | 0 | 3.182851 | 3.179354 | 13.29773 | 11.36273 | 0 | 0 | 0 | 0
2018-02-02 06:35 | 224749.4 | 240.0009 | 6 | 30 | 3.575222 | 0 | 3.182851 | 3.179354 | 13.29773 | 11.36273 | 0 | 0 | 0 | 0
2018-02-02 06:36 | 224809.4 | 300.0016 | 6 | 30 | 3.578891 | 0 | 3.182851 | 3.179354 | 13.29773 | 11.36273 | 0 | 0 | 0 | 0
2018-02-02 06:36 | 224809.5 | 0.0025 | 7 | 31 | 3.578895 | 0 | 0 | 0 | 0 | 0 | 0 | 0 | 0 | 0
2018-02-02 06:38 | 224929.5 | 120.0017 | 2 | 31 | 3.9245 | 4.889822 | 0.1622976 | 0 | 0.6301752 | 0 | 0 | 0 | 0 | 0
2018-02-02 06:40 | 225049.5 | 240.0001 | 2 | 31 | 3.965364 | 4.889872 | 0.3252702 | 0 | 1.273219 | 0 | 0 | 0 | 0 | 0
2018-02-02 06:42 | 225169.5 | 360.0017 | 2 | 31 | 3.998709 | 4.889841 | 0.4882544 | 0 | 1.922312 | 0 | 0 | 0 | 0 | 0
2018-02-02 06:44 | 225289.5 | 480.0001 | 2 | 31 | 4.02749 | 4.889828 | 0.651202 | 0 | 2.576293 | 0 | 0 | 0 | 0 | 0
2018-02-02 06:46 | 225409.5 | 600.0001 | 2 | 31 | 4.052235 | 4.889811 | 0.814155 | 0 | 3.234638 | 0 | 0 | 0 | 0 | 0
2018-02-02 06:48 | 225529.5 | 720.0009 | 2 | 31 | 4.075499 | 4.889862 | 0.9770956 | 0 | 3.8968 | 0 | 0 | 0 | 0 | 0
2018-02-02 06:50 | 225649.5 | 840.0001 | 2 | 31 | 4.101264 | 4.889885 | 1.140058 | 0 | 4.562998 | 0 | 0 | 0 | 0 | 0
2018-02-02 06:52 | 225769.5 | 960.0001 | 2 | 31 | 4.130657 | 4.889845 | 1.303026 | 0 | 5.23372 | 0 | 0 | 0 | 0 | 0
2018-02-02 06:54 | 225889.5 | 1080.0009 | 2 | 31 | 4.163247 | 4.889866 | 1.465996 | 0 | 5.909505 | 0 | 0 | 0 | 0 | 0
2018-02-02 06:56 | 226009.5 | 1200.0009 | 2 | 31 | 4.199676 | 4.890076 | 1.628967 | 0 | 6.590905 | 0 | 0 | 0 | 0 | 0
2018-02-02 06:58 | 226129.5 | 1320.0017 | 2 | 31 | 4.200372 | 4.148134 | 1.77915 | 0 | 7.221728 | 0 | 0 | 0 | 0 | 0
2018-02-02 07:00 | 226249.5 | 1440.0009 | 2 | 31 | 4.200377 | 3.514969 | 1.906617 | 0 | 7.757135 | 0 | 0 | 0 | 0 | 0
2018-02-02 07:01 | 226302.8 | 1493.2552 | 2 | 31 | 4.200339 | 3.259979 | 1.956702 | 0 | 7.967507 | 0 | 0 | 0 | 0 | 0
2018-02-02 07:03 | 226422.8 | 120.0001 | 3 | 31 | 4.229259 | 3.260122 | 2.064916 | 0 | 8.423502 | 0 | 0 | 0 | 0 | 0
2018-02-02 07:05 | 226542.8 | 240.0001 | 3 | 31 | 4.262664 | 3.260132 | 2.173568 | 0 | 8.884809 | 0 | 0 | 0 | 0 | 0
2018-02-02 07:07 | 226662.8 | 360.0008 | 3 | 31 | 4.298338 | 3.26009 | 2.282223 | 0 | 9.349891 | 0 | 0 | 0 | 0 | 0
2018-02-02 07:09 | 226782.8 | 480.0008 | 3 | 31 | 4.335953 | 3.260084 | 2.390877 | 0 | 9.818948 | 0 | 0 | 0 | 0 | 0
2018-02-02 07:11 | 226902.8 | 600.0001 | 3 | 31 | 4.375095 | 3.260096 | 2.499531 | 0 | 10.29218 | 0 | 0 | 0 | 0 | 0
2018-02-02 07:13 | 227022.8 | 720.0009 | 3 | 31 | 4.400369 | 2.970232 | 2.606261 | 0 | 10.76096 | 0 | 0 | 0 | 0 | 0
2018-02-02 07:15 | 227142.8 | 840.0009 | 3 | 31 | 4.40036 | 2.418772 | 2.695614 | 0 | 11.15415 | 0 | 0 | 0 | 0 | 0
2018-02-02 07:17 | 227262.8 | 960.0009 | 3 | 31 | 4.400335 | 1.992044 | 2.768828 | 0 | 11.47631 | 0 | 0 | 0 | 0 | 0
2018-02-02 07:19 | 227382.8 | 1080.0001 | 3 | 31 | 4.4003 | 1.654469 | 2.829375 | 0 | 11.74274 | 0 | 0 | 0 | 0 | 0
2018-02-02 07:21 | 227502.8 | 1200.0017 | 3 | 31 | 4.400277 | 1.38744 | 2.879911 | 0 | 11.96511 | 0 | 0 | 0 | 0 | 0
2018-02-02 07:23 | 227622.8 | 1320.0008 | 3 | 31 | 4.400269 | 1.173729 | 2.922444 | 0 | 12.15227 | 0 | 0 | 0 | 0 | 0
2018-02-02 07:25 | 227742.8 | 1440.0009 | 3 | 31 | 4.400208 | 0.9995251 | 2.958552 | 0 | 12.31115 | 0 | 0 | 0 | 0 | 0
2018-02-02 07:27 | 227862.8 | 1560.0017 | 3 | 31 | 4.400122 | 0.8557491 | 2.989428 | 0 | 12.44701 | 0 | 0 | 0 | 0 | 0
2018-02-02 07:29 | 227982.8 | 1680.0017 | 3 | 31 | 4.400163 | 0.7395706 | 3.015986 | 0 | 12.56387 | 0 | 0 | 0 | 0 | 0
2018-02-02 07:31 | 228102.8 | 1800.0009 | 3 | 31 | 4.400119 | 0.6412868 | 3.038945 | 0 | 12.6649 | 0 | 0 | 0 | 0 | 0
2018-02-02 07:33 | 228222.8 | 1920.0001 | 3 | 31 | 4.400111 | 0.5579319 | 3.058895 | 0 | 12.75268 | 0 | 0 | 0 | 0 | 0
2018-02-02 07:35 | 228342.8 | 2040.0009 | 3 | 31 | 4.400117 | 0.4876881 | 3.076317 | 0 | 12.82934 | 0 | 0 | 0 | 0 | 0
2018-02-02 07:37 | 228462.8 | 2160.0009 | 3 | 31 | 4.400107 | 0.4269104 | 3.091537 | 0 | 12.89631 | 0 | 0 | 0 | 0 | 0
2018-02-02 07:39 | 228582.8 | 2280.0009 | 3 | 31 | 4.400104 | 0.3754787 | 3.104903 | 0 | 12.95512 | 0 | 0 | 0 | 0 | 0
2018-02-02 07:41 | 228702.8 | 2400.0009 | 3 | 31 | 4.400105 | 0.3302975 | 3.116644 | 0 | 13.00678 | 0 | 0 | 0 | 0 | 0
2018-02-02 07:43 | 228822.8 | 2520.0001 | 3 | 31 | 4.400059 | 0.2903194 | 3.126976 | 0 | 13.05224 | 0 | 0 | 0 | 0 | 0
2018-02-02 07:45 | 228942.8 | 2640.0017 | 3 | 31 | 4.400127 | 0.257103 | 3.136079 | 0 | 13.0923 | 0 | 0 | 0 | 0 | 0
2018-02-02 07:47 | 229062.8 | 2760.0009 | 3 | 31 | 4.400023 | 0.2246609 | 3.14409 | 0 | 13.12754 | 0 | 0 | 0 | 0 | 0
2018-02-02 07:49 | 229182.8 | 2880.0009 | 3 | 31 | 4.400026 | 0.1982403 | 3.151146 | 0 | 13.15859 | 0 | 0 | 0 | 0 | 0
2018-02-02 07:51 | 229302.8 | 3000.0009 | 3 | 31 | 4.400038 | 0.1746655 | 3.157359 | 0 | 13.18593 | 0 | 0 | 0 | 0 | 0
2018-02-02 07:53 | 229422.8 | 3120.0009 | 3 | 31 | 4.400095 | 0.1551952 | 3.162859 | 0 | 13.21013 | 0 | 0 | 0 | 0 | 0
2018-02-02 07:55 | 229542.8 | 3240.0009 | 3 | 31 | 4.400025 | 0.1353283 | 3.167684 | 0 | 13.23136 | 0 | 0 | 0 | 0 | 0
2018-02-02 07:57 | 229662.8 | 3360.0009 | 3 | 31 | 4.400067 | 0.1197662 | 3.171937 | 0 | 13.25007 | 0 | 0 | 0 | 0 | 0
2018-02-02 07:59 | 229782.8 | 3480.0001 | 3 | 31 | 4.400112 | 0.1068325 | 3.175676 | 0 | 13.26652 | 0 | 0 | 0 | 0 | 0
2018-02-02 08:01 | 229902.8 | 3600.0017 | 3 | 31 | 4.400066 | 0.0932579 | 3.178972 | 0 | 13.28103 | 0 | 0 | 0 | 0 | 0
2018-02-02 08:03 | 230022.8 | 3720.0009 | 3 | 31 | 4.40003 | 0.08179665 | 3.181891 | 0 | 13.29387 | 0 | 0 | 0 | 0 | 0
2018-02-02 08:03 | 230023.8 | 3721.0056 | 3 | 31 | 4.400039 | 0.08149719 | 3.181914 | 0 | 13.29397 | 0 | 0 | 0 | 0 | 0
2018-02-02 08:05 | 230143.8 | 120.0025 | 4 | 31 | 4.395102 | 0 | 3.181914 | 0 | 13.29397 | 0 | 0 | 0 | 0 | 0
2018-02-02 08:07 | 230263.8 | 240.0025 | 4 | 31 | 4.394578 | 0 | 3.181914 | 0 | 13.29397 | 0 | 0 | 0 | 0 | 0
2018-02-02 08:08 | 230323.8 | 300.0031 | 4 | 31 | 4.394409 | 0 | 3.181914 | 0 | 13.29397 | 0 | 0 | 0 | 0 | 0
2018-02-02 08:10 | 230443.9 | 120.0007 | 5 | 31 | 3.986534 | -6.520019 | 3.181914 | 0.2173013 | 13.29397 | 0.8781149 | 0 | 0 | 0 | 0
2018-02-02 08:12 | 230563.9 | 240.0001 | 5 | 31 | 3.902567 | -6.51994 | 3.181914 | 0.4346036 | 13.29397 | 1.735194 | 0 | 0 | 0 | 0
2018-02-02 08:14 | 230683.9 | 360.0007 | 5 | 31 | 3.821543 | -6.519987 | 3.181914 | 0.6519002 | 13.29397 | 2.574355 | 0 | 0 | 0 | 0
2018-02-02 08:16 | 230803.9 | 480.0007 | 5 | 31 | 3.74452 | -6.519991 | 3.181914 | 0.8692037 | 13.29397 | 3.39633 | 0 | 0 | 0 | 0
2018-02-02 08:18 | 230923.9 | 600 | 5 | 31 | 3.673331 | -6.519984 | 3.181914 | 1.086505 | 13.29397 | 4.20216 | 0 | 0 | 0 | 0
2018-02-02 08:20 | 231043.9 | 720.0007 | 5 | 31 | 3.609671 | -6.519974 | 3.181914 | 1.303802 | 13.29397 | 4.993309 | 0 | 0 | 0 | 0
2018-02-02 08:22 | 231163.9 | 840.0001 | 5 | 31 | 3.554612 | -6.519961 | 3.181914 | 1.521107 | 13.29397 | 5.771564 | 0 | 0 | 0 | 0
2018-02-02 08:24 | 231283.9 | 960 | 5 | 31 | 3.508057 | -6.51993 | 3.181914 | 1.738407 | 13.29397 | 6.538789 | 0 | 0 | 0 | 0
2018-02-02 08:26 | 231403.9 | 1080.0001 | 5 | 31 | 3.467696 | -6.519934 | 3.181914 | 1.955704 | 13.29397 | 7.296604 | 0 | 0 | 0 | 0
2018-02-02 08:28 | 231523.9 | 1200.0007 | 5 | 31 | 3.430886 | -6.520082 | 3.181914 | 2.173002 | 13.29397 | 8.046097 | 0 | 0 | 0 | 0
2018-02-02 08:30 | 231643.9 | 1320.0007 | 5 | 31 | 3.392853 | -6.519909 | 3.181914 | 2.390304 | 13.29397 | 8.7876 | 0 | 0 | 0 | 0
2018-02-02 08:32 | 231763.9 | 1440.0007 | 5 | 31 | 3.342126 | -6.519919 | 3.181914 | 2.607605 | 13.29397 | 9.519723 | 0 | 0 | 0 | 0
2018-02-02 08:34 | 231883.9 | 1560.0008 | 5 | 31 | 3.269414 | -6.519961 | 3.181914 | 2.824897 | 13.29397 | 10.23854 | 0 | 0 | 0 | 0
2018-02-02 08:36 | 232003.9 | 1680.0001 | 5 | 31 | 3.152798 | -6.51997 | 3.181914 | 3.042199 | 13.29397 | 10.93758 | 0 | 0 | 0 | 0
2018-02-02 08:37 | 232078.5 | 1754.6006 | 5 | 31 | 2.999995 | -6.519958 | 3.181914 | 3.177279 | 13.29397 | 11.35464 | 0 | 0 | 0 | 0
2018-02-02 08:39 | 232198.6 | 120.001 | 6 | 31 | 3.553147 | 0 | 3.181914 | 3.177279 | 13.29397 | 11.35464 | 0 | 0 | 0 | 0
2018-02-02 08:41 | 232318.6 | 240.0009 | 6 | 31 | 3.5762 | 0 | 3.181914 | 3.177279 | 13.29397 | 11.35464 | 0 | 0 | 0 | 0
2018-02-02 08:42 | 232378.6 | 300.0032 | 6 | 31 | 3.579959 | 0 | 3.181914 | 3.177279 | 13.29397 | 11.35464 | 0 | 0 | 0 | 0
2018-02-02 08:42 | 232378.6 | 0.0026 | 7 | 32 | 3.579964 | 0 | 0 | 0 | 0 | 0 | 0 | 0 | 0 | 0
2018-02-02 08:44 | 232498.7 | 120.0009 | 2 | 32 | 3.925453 | 4.889851 | 0.1622907 | 0 | 0.6303366 | 0 | 0 | 0 | 0 | 0
2018-02-02 08:46 | 232618.7 | 240.0009 | 2 | 32 | 3.966331 | 4.889849 | 0.3252646 | 0 | 1.273538 | 0 | 0 | 0 | 0 | 0
2018-02-02 08:48 | 232738.7 | 360.0009 | 2 | 32 | 3.999696 | 4.889845 | 0.4882433 | 0 | 1.922769 | 0 | 0 | 0 | 0 | 0
2018-02-02 08:50 | 232858.7 | 480.0001 | 2 | 32 | 4.02848 | 4.889904 | 0.6512099 | 0 | 2.576993 | 0 | 0 | 0 | 0 | 0
2018-02-02 08:52 | 232978.7 | 600.0009 | 2 | 32 | 4.053288 | 4.889841 | 0.8141576 | 0 | 3.235485 | 0 | 0 | 0 | 0 | 0
2018-02-02 08:54 | 233098.7 | 720.0009 | 2 | 32 | 4.076507 | 4.889851 | 0.9770975 | 0 | 3.89781 | 0 | 0 | 0 | 0 | 0
2018-02-02 08:56 | 233218.7 | 840.0002 | 2 | 32 | 4.102286 | 4.889826 | 1.140045 | 0 | 4.564118 | 0 | 0 | 0 | 0 | 0
2018-02-02 08:58 | 233338.7 | 960.0001 | 2 | 32 | 4.131708 | 4.889883 | 1.303015 | 0 | 5.235022 | 0 | 0 | 0 | 0 | 0
2018-02-02 09:00 | 233458.7 | 1080.0001 | 2 | 32 | 4.164391 | 4.889841 | 1.465984 | 0 | 5.910978 | 0 | 0 | 0 | 0 | 0
2018-02-02 09:02 | 233578.7 | 1200 | 2 | 32 | 4.200397 | 4.876045 | 1.628953 | 0 | 6.592562 | 0 | 0 | 0 | 0 | 0
2018-02-02 09:04 | 233698.7 | 1320.0017 | 2 | 32 | 4.200344 | 4.131504 | 1.778449 | 0 | 7.220501 | 0 | 0 | 0 | 0 | 0
2018-02-02 09:06 | 233818.7 | 1440.0009 | 2 | 32 | 4.200341 | 3.502506 | 1.905455 | 0 | 7.753968 | 0 | 0 | 0 | 0 | 0
2018-02-02 09:07 | 233869.7 | 1491.052 | 2 | 32 | 4.200323 | 3.259981 | 1.953382 | 0 | 7.95528 | 0 | 0 | 0 | 0 | 0
2018-02-02 09:09 | 233989.7 | 120.0001 | 3 | 32 | 4.22927 | 3.260145 | 2.0616 | 0 | 8.411288 | 0 | 0 | 0 | 0 | 0
2018-02-02 09:11 | 234109.7 | 240.0001 | 3 | 32 | 4.262594 | 3.260176 | 2.170251 | 0 | 8.87259 | 0 | 0 | 0 | 0 | 0
2018-02-02 09:13 | 234229.7 | 360.0009 | 3 | 32 | 4.298307 | 3.260168 | 2.278907 | 0 | 9.337665 | 0 | 0 | 0 | 0 | 0
2018-02-02 09:15 | 234349.7 | 480.0008 | 3 | 32 | 4.336025 | 3.260155 | 2.387563 | 0 | 9.806736 | 0 | 0 | 0 | 0 | 0
2018-02-02 09:17 | 234469.7 | 600.0001 | 3 | 32 | 4.375145 | 3.260157 | 2.49622 | 0 | 10.27999 | 0 | 0 | 0 | 0 | 0
2018-02-02 09:19 | 234589.7 | 720.0001 | 3 | 32 | 4.400386 | 2.972162 | 2.602955 | 0 | 10.7488 | 0 | 0 | 0 | 0 | 0
2018-02-02 09:21 | 234709.7 | 840.0009 | 3 | 32 | 4.400292 | 2.4189 | 2.692333 | 0 | 11.14209 | 0 | 0 | 0 | 0 | 0
2018-02-02 09:23 | 234829.7 | 960.0002 | 3 | 32 | 4.40029 | 1.993494 | 2.765602 | 0 | 11.4645 | 0 | 0 | 0 | 0 | 0
2018-02-02 09:25 | 234949.7 | 1080.0009 | 3 | 32 | 4.400275 | 1.656996 | 2.826221 | 0 | 11.73124 | 0 | 0 | 0 | 0 | 0
2018-02-02 09:27 | 235069.7 | 1200.0001 | 3 | 32 | 4.400276 | 1.390965 | 2.876815 | 0 | 11.95387 | 0 | 0 | 0 | 0 | 0
2018-02-02 09:29 | 235189.7 | 1320.0001 | 3 | 32 | 4.400231 | 1.175159 | 2.919413 | 0 | 12.1413 | 0 | 0 | 0 | 0 | 0
2018-02-02 09:31 | 235309.7 | 1440.0002 | 3 | 32 | 4.400246 | 1.002892 | 2.955563 | 0 | 12.30037 | 0 | 0 | 0 | 0 | 0
2018-02-02 09:33 | 235429.7 | 1560.0009 | 3 | 32 | 4.400168 | 0.8589287 | 2.986474 | 0 | 12.43639 | 0 | 0 | 0 | 0 | 0
2018-02-02 09:35 | 235549.7 | 1680.0002 | 3 | 32 | 4.400094 | 0.7395134 | 3.013086 | 0 | 12.55348 | 0 | 0 | 0 | 0 | 0
2018-02-02 09:37 | 235669.7 | 1800.0001 | 3 | 32 | 4.400105 | 0.6422691 | 3.036117 | 0 | 12.65482 | 0 | 0 | 0 | 0 | 0
2018-02-02 09:39 | 235789.7 | 1920.0009 | 3 | 32 | 4.400217 | 0.5607147 | 3.056153 | 0 | 12.74299 | 0 | 0 | 0 | 0 | 0
2018-02-02 09:41 | 235909.7 | 2040.0009 | 3 | 32 | 4.400101 | 0.4887009 | 3.073596 | 0 | 12.81974 | 0 | 0 | 0 | 0 | 0
2018-02-02 09:43 | 236029.7 | 2160.0009 | 3 | 32 | 4.400145 | 0.4288826 | 3.088874 | 0 | 12.88696 | 0 | 0 | 0 | 0 | 0
2018-02-02 09:45 | 236149.7 | 2280.0009 | 3 | 32 | 4.400131 | 0.3771839 | 3.10226 | 0 | 12.94587 | 0 | 0 | 0 | 0 | 0
2018-02-02 09:47 | 236269.7 | 2400.0009 | 3 | 32 | 4.400093 | 0.3306065 | 3.11402 | 0 | 12.99761 | 0 | 0 | 0 | 0 | 0
2018-02-02 09:49 | 236389.7 | 2520.0009 | 3 | 32 | 4.400134 | 0.2922211 | 3.124358 | 0 | 13.0431 | 0 | 0 | 0 | 0 | 0
2018-02-02 09:51 | 236509.7 | 2640.0009 | 3 | 32 | 4.400117 | 0.2570419 | 3.133468 | 0 | 13.08318 | 0 | 0 | 0 | 0 | 0
2018-02-02 09:53 | 236629.7 | 2760.0009 | 3 | 32 | 4.400141 | 0.2272758 | 3.141479 | 0 | 13.11843 | 0 | 0 | 0 | 0 | 0
2018-02-02 09:55 | 236749.7 | 2880.0009 | 3 | 32 | 4.400037 | 0.1978207 | 3.148542 | 0 | 13.14951 | 0 | 0 | 0 | 0 | 0
2018-02-02 09:57 | 236869.7 | 3000.0009 | 3 | 32 | 4.400013 | 0.1740799 | 3.154742 | 0 | 13.17679 | 0 | 0 | 0 | 0 | 0
2018-02-02 09:59 | 236989.7 | 3120.0009 | 3 | 32 | 4.400032 | 0.154108 | 3.160218 | 0 | 13.20088 | 0 | 0 | 0 | 0 | 0
2018-02-02 10:01 | 237109.7 | 3240.0002 | 3 | 32 | 4.400008 | 0.1356449 | 3.165044 | 0 | 13.22212 | 0 | 0 | 0 | 0 | 0
2018-02-02 10:03 | 237229.7 | 3360.0009 | 3 | 32 | 4.400062 | 0.1205997 | 3.169303 | 0 | 13.24086 | 0 | 0 | 0 | 0 | 0
2018-02-02 10:05 | 237349.7 | 3480.0002 | 3 | 32 | 4.400105 | 0.1069641 | 3.173064 | 0 | 13.25741 | 0 | 0 | 0 | 0 | 0
2018-02-02 10:07 | 237469.7 | 3600.0002 | 3 | 32 | 4.400073 | 0.09459686 | 3.176379 | 0 | 13.27199 | 0 | 0 | 0 | 0 | 0
2018-02-02 10:09 | 237580.2 | 3710.4144 | 3 | 32 | 4.399958 | 0.0814991 | 3.179079 | 0 | 13.28387 | 0 | 0 | 0 | 0 | 0
2018-02-02 10:11 | 237700.2 | 120.0008 | 4 | 32 | 4.394985 | 0 | 3.179079 | 0 | 13.28387 | 0 | 0 | 0 | 0 | 0
2018-02-02 10:13 | 237820.2 | 240 | 4 | 32 | 4.394446 | 0 | 3.179079 | 0 | 13.28387 | 0 | 0 | 0 | 0 | 0
2018-02-02 10:14 | 237880.2 | 300.0023 | 4 | 32 | 4.394284 | 0 | 3.179079 | 0 | 13.28387 | 0 | 0 | 0 | 0 | 0
2018-02-02 10:16 | 238000.3 | 120.0009 | 5 | 32 | 3.985094 | -6.519989 | 3.179079 | 0.2172967 | 13.28387 | 0.8777884 | 0 | 0 | 0 | 0
2018-02-02 10:18 | 238120.3 | 240.001 | 5 | 32 | 3.901188 | -6.519959 | 3.179079 | 0.4345993 | 13.28387 | 1.734558 | 0 | 0 | 0 | 0
2018-02-02 10:20 | 238240.3 | 360.0018 | 5 | 32 | 3.820243 | -6.519961 | 3.179079 | 0.6519056 | 13.28387 | 2.573458 | 0 | 0 | 0 | 0
2018-02-02 10:22 | 238360.3 | 480.0009 | 5 | 32 | 3.743299 | -6.519959 | 3.179079 | 0.8692035 | 13.28387 | 3.395139 | 0 | 0 | 0 | 0
2018-02-02 10:24 | 238480.3 | 600.0009 | 5 | 32 | 3.672134 | -6.519965 | 3.179079 | 1.086506 | 13.28387 | 4.200714 | 0 | 0 | 0 | 0
2018-02-02 10:26 | 238600.3 | 720.001 | 5 | 32 | 3.608438 | -6.519982 | 3.179079 | 1.303807 | 13.28387 | 4.991604 | 0 | 0 | 0 | 0
2018-02-02 10:28 | 238720.3 | 840.0009 | 5 | 32 | 3.553491 | -6.519938 | 3.179079 | 1.521108 | 13.28387 | 5.769586 | 0 | 0 | 0 | 0
2018-02-02 10:30 | 238840.3 | 960.0009 | 5 | 32 | 3.507019 | -6.519974 | 3.179079 | 1.738413 | 13.28387 | 6.536593 | 0 | 0 | 0 | 0
2018-02-02 10:32 | 238960.3 | 1080 | 5 | 32 | 3.466506 | -6.51997 | 3.179079 | 1.955715 | 13.28387 | 7.294186 | 0 | 0 | 0 | 0
2018-02-02 10:34 | 239080.3 | 1200.0009 | 5 | 32 | 3.429706 | -6.519989 | 3.179079 | 2.173017 | 13.28387 | 8.043435 | 0 | 0 | 0 | 0
2018-02-02 10:36 | 239200.3 | 1320.0009 | 5 | 32 | 3.391659 | -6.519989 | 3.179079 | 2.390322 | 13.28387 | 8.78469 | 0 | 0 | 0 | 0
2018-02-02 10:38 | 239320.3 | 1440.0009 | 5 | 32 | 3.340864 | -6.519968 | 3.179079 | 2.607626 | 13.28387 | 9.516558 | 0 | 0 | 0 | 0
2018-02-02 10:40 | 239440.3 | 1560 | 5 | 32 | 3.267898 | -6.519944 | 3.179079 | 2.824917 | 13.28387 | 10.23508 | 0 | 0 | 0 | 0
2018-02-02 10:42 | 239560.3 | 1680.0009 | 5 | 32 | 3.150105 | -6.519987 | 3.179079 | 3.042237 | 13.28387 | 10.93376 | 0 | 0 | 0 | 0
2018-02-02 10:43 | 239633.1 | 1752.8743 | 5 | 32 | 2.999984 | -6.519987 | 3.179079 | 3.174194 | 13.28387 | 11.34095 | 0 | 0 | 0 | 0
2018-02-02 10:45 | 239753.2 | 120.0006 | 6 | 32 | 3.554439 | 0 | 3.179079 | 3.174194 | 13.28387 | 11.34095 | 0 | 0 | 0 | 0
2018-02-02 10:47 | 239873.2 | 240.0008 | 6 | 32 | 3.577916 | 0 | 3.179079 | 3.174194 | 13.28387 | 11.34095 | 0 | 0 | 0 | 0
2018-02-02 10:48 | 239933.2 | 300.0021 | 6 | 32 | 3.581736 | 0 | 3.179079 | 3.174194 | 13.28387 | 11.34095 | 0 | 0 | 0 | 0
2018-02-02 10:48 | 239933.2 | 0.0025 | 7 | 33 | 3.581715 | 0 | 0 | 0 | 0 | 0 | 0 | 0 | 0 | 0
2018-02-02 10:50 | 240053.3 | 120.0008 | 2 | 33 | 3.926262 | 4.890184 | 0.1623072 | 1.853e-09 | 0.6306068 | 6.638e-09 | 0 | 0 | 0 | 0
2018-02-02 10:52 | 240173.3 | 240 | 2 | 33 | 3.967036 | 4.889883 | 0.3252867 | 1.853e-09 | 1.273955 | 6.638e-09 | 0 | 0 | 0 | 0
2018-02-02 10:54 | 240293.3 | 360 | 2 | 33 | 4.000389 | 4.88991 | 0.4882645 | 1.853e-09 | 1.923297 | 6.638e-09 | 0 | 0 | 0 | 0
2018-02-02 10:56 | 240413.3 | 480.0008 | 2 | 33 | 4.029187 | 4.889849 | 0.6512414 | 1.853e-09 | 2.577673 | 6.638e-09 | 0 | 0 | 0 | 0
2018-02-02 10:58 | 240533.3 | 600.0016 | 2 | 33 | 4.053938 | 4.88987 | 0.8142076 | 1.853e-09 | 3.236347 | 6.638e-09 | 0 | 0 | 0 | 0
2018-02-02 11:00 | 240653.3 | 720 | 2 | 33 | 4.077217 | 4.889866 | 0.9771509 | 1.853e-09 | 3.898796 | 6.638e-09 | 0 | 0 | 0 | 0
2018-02-02 11:02 | 240773.3 | 840 | 2 | 33 | 4.103081 | 4.889885 | 1.140085 | 1.853e-09 | 4.565166 | 6.638e-09 | 0 | 0 | 0 | 0
2018-02-02 11:04 | 240893.3 | 960 | 2 | 33 | 4.132598 | 4.889853 | 1.303052 | 1.853e-09 | 5.236192 | 6.638e-09 | 0 | 0 | 0 | 0
2018-02-02 11:06 | 241013.3 | 1080.0009 | 2 | 33 | 4.165401 | 4.889954 | 1.466018 | 1.853e-09 | 5.912295 | 6.638e-09 | 0 | 0 | 0 | 0
2018-02-02 11:08 | 241133.3 | 1200.0009 | 2 | 33 | 4.200377 | 4.849985 | 1.62896 | 1.853e-09 | 6.593922 | 6.638e-09 | 0 | 0 | 0 | 0
2018-02-02 11:10 | 241253.3 | 1320.0009 | 2 | 33 | 4.200353 | 4.113773 | 1.777789 | 1.853e-09 | 7.219057 | 6.638e-09 | 0 | 0 | 0 | 0
2018-02-02 11:12 | 241373.3 | 1440 | 2 | 33 | 4.200333 | 3.486029 | 1.904212 | 1.853e-09 | 7.75008 | 6.638e-09 | 0 | 0 | 0 | 0
2018-02-02 11:13 | 241420.7 | 1487.4711 | 2 | 33 | 4.200325 | 3.259989 | 1.94868 | 1.853e-09 | 7.936859 | 6.638e-09 | 0 | 0 | 0 | 0
2018-02-02 11:15 | 241540.8 | 120.0001 | 3 | 33 | 4.22922 | 3.260155 | 2.056889 | 1.853e-09 | 8.392827 | 6.638e-09 | 0 | 0 | 0 | 0
2018-02-02 11:17 | 241660.8 | 240.0009 | 3 | 33 | 4.262594 | 3.26017 | 2.165544 | 1.853e-09 | 8.854145 | 6.638e-09 | 0 | 0 | 0 | 0
2018-02-02 11:19 | 241780.8 | 360.0009 | 3 | 33 | 4.298265 | 3.260096 | 2.2742 | 1.853e-09 | 9.319221 | 6.638e-09 | 0 | 0 | 0 | 0
2018-02-02 11:21 | 241900.8 | 480.0001 | 3 | 33 | 4.335835 | 3.260145 | 2.382857 | 1.853e-09 | 9.78828 | 6.638e-09 | 0 | 0 | 0 | 0
2018-02-02 11:23 | 242020.8 | 600.0001 | 3 | 33 | 4.374969 | 3.260176 | 2.491511 | 1.853e-09 | 10.2615 | 6.638e-09 | 0 | 0 | 0 | 0
2018-02-02 11:25 | 242140.8 | 720.0009 | 3 | 33 | 4.400352 | 2.97282 | 2.598274 | 1.853e-09 | 10.73042 | 6.638e-09 | 0 | 0 | 0 | 0
2018-02-02 11:27 | 242260.8 | 840.0009 | 3 | 33 | 4.400354 | 2.423058 | 2.687731 | 1.853e-09 | 11.12406 | 6.638e-09 | 0 | 0 | 0 | 0
2018-02-02 11:29 | 242380.8 | 960.0001 | 3 | 33 | 4.400321 | 1.996384 | 2.76107 | 1.853e-09 | 11.44678 | 6.638e-09 | 0 | 0 | 0 | 0
2018-02-02 11:31 | 242500.8 | 1080.0009 | 3 | 33 | 4.400299 | 1.659456 | 2.821754 | 1.853e-09 | 11.7138 | 6.638e-09 | 0 | 0 | 0 | 0
2018-02-02 11:33 | 242620.8 | 1200.0001 | 3 | 33 | 4.400319 | 1.392906 | 2.872415 | 1.853e-09 | 11.93673 | 6.638e-09 | 0 | 0 | 0 | 0
2018-02-02 11:35 | 242740.8 | 1320.0001 | 3 | 33 | 4.400285 | 1.177938 | 2.91508 | 1.853e-09 | 12.12447 | 6.638e-09 | 0 | 0 | 0 | 0
2018-02-02 11:37 | 242860.8 | 1440.0001 | 3 | 33 | 4.400236 | 1.003273 | 2.951308 | 1.853e-09 | 12.28388 | 6.638e-09 | 0 | 0 | 0 | 0
2018-02-02 11:39 | 242980.8 | 1560.0001 | 3 | 33 | 4.40024 | 0.8624992 | 2.98231 | 1.853e-09 | 12.42029 | 6.638e-09 | 0 | 0 | 0 | 0
2018-02-02 11:41 | 243100.8 | 1680.0001 | 3 | 33 | 4.400167 | 0.7443066 | 3.009005 | 1.853e-09 | 12.53776 | 6.638e-09 | 0 | 0 | 0 | 0
2018-02-02 11:43 | 243220.8 | 1800.0009 | 3 | 33 | 4.400118 | 0.6453228 | 3.032122 | 1.853e-09 | 12.63947 | 6.638e-09 | 0 | 0 | 0 | 0
2018-02-02 11:45 | 243340.8 | 1920.0001 | 3 | 33 | 4.400109 | 0.5630665 | 3.052226 | 1.853e-09 | 12.72793 | 6.638e-09 | 0 | 0 | 0 | 0
2018-02-02 11:47 | 243460.8 | 2040.0009 | 3 | 33 | 4.400131 | 0.4928436 | 3.069788 | 1.853e-09 | 12.80521 | 6.638e-09 | 0 | 0 | 0 | 0
2018-02-02 11:49 | 243580.8 | 2160.0001 | 3 | 33 | 4.400104 | 0.4317379 | 3.085166 | 1.853e-09 | 12.87287 | 6.638e-09 | 0 | 0 | 0 | 0
2018-02-02 11:51 | 243700.8 | 2280.0001 | 3 | 33 | 4.400028 | 0.3779373 | 3.098644 | 1.853e-09 | 12.93218 | 6.638e-09 | 0 | 0 | 0 | 0
2018-02-02 11:53 | 243820.8 | 2400.0001 | 3 | 33 | 4.400082 | 0.333519 | 3.110521 | 1.853e-09 | 12.98444 | 6.638e-09 | 0 | 0 | 0 | 0
2018-02-02 11:55 | 243940.8 | 2520.0001 | 3 | 33 | 4.400072 | 0.2933121 | 3.120971 | 1.853e-09 | 13.03042 | 6.638e-09 | 0 | 0 | 0 | 0
2018-02-02 11:57 | 244060.8 | 2640.0009 | 3 | 33 | 4.400046 | 0.2583008 | 3.130156 | 1.853e-09 | 13.07083 | 6.638e-09 | 0 | 0 | 0 | 0
2018-02-02 11:59 | 244180.8 | 2760.0001 | 3 | 33 | 4.400092 | 0.2285538 | 3.138267 | 1.853e-09 | 13.10652 | 6.638e-09 | 0 | 0 | 0 | 0
2018-02-02 12:01 | 244300.8 | 2880.0001 | 3 | 33 | 4.400037 | 0.200882 | 3.145397 | 1.853e-09 | 13.13789 | 6.638e-09 | 0 | 0 | 0 | 0
2018-02-02 12:03 | 244420.8 | 3000.0001 | 3 | 33 | 4.400039 | 0.1768703 | 3.151704 | 1.853e-09 | 13.16565 | 6.638e-09 | 0 | 0 | 0 | 0
2018-02-02 12:05 | 244540.8 | 3120.0001 | 3 | 33 | 4.400071 | 0.156414 | 3.157256 | 1.853e-09 | 13.19008 | 6.638e-09 | 0 | 0 | 0 | 0
2018-02-02 12:07 | 244660.8 | 3240.0009 | 3 | 33 | 4.400041 | 0.1377296 | 3.162156 | 1.853e-09 | 13.21164 | 6.638e-09 | 0 | 0 | 0 | 0
2018-02-02 12:09 | 244780.8 | 3360.0001 | 3 | 33 | 4.400018 | 0.1212463 | 3.166476 | 1.853e-09 | 13.23064 | 6.638e-09 | 0 | 0 | 0 | 0
2018-02-02 12:11 | 244900.8 | 3480.001 | 3 | 33 | 4.400023 | 0.1071892 | 3.170285 | 1.853e-09 | 13.2474 | 6.638e-09 | 0 | 0 | 0 | 0
2018-02-02 12:13 | 245020.8 | 3600.0001 | 3 | 33 | 4.400094 | 0.096735 | 3.173655 | 1.853e-09 | 13.26223 | 6.638e-09 | 0 | 0 | 0 | 0
2018-02-02 12:15 | 245140.8 | 3720.0009 | 3 | 33 | 4.400079 | 0.08493042 | 3.176629 | 1.853e-09 | 13.27532 | 6.638e-09 | 0 | 0 | 0 | 0
2018-02-02 12:15 | 245150 | 3729.2112 | 3 | 33 | 4.39998 | 0.0814991 | 3.176841 | 1.853e-09 | 13.27625 | 6.638e-09 | 0 | 0 | 0 | 0
2018-02-02 12:17 | 245270 | 119.9999 | 4 | 33 | 4.395016 | 0 | 3.176841 | 1.853e-09 | 13.27625 | 6.638e-09 | 0 | 0 | 0 | 0
2018-02-02 12:19 | 245390 | 239.9999 | 4 | 33 | 4.394519 | 0 | 3.176841 | 1.853e-09 | 13.27625 | 6.638e-09 | 0 | 0 | 0 | 0
2018-02-02 12:20 | 245450 | 300.0014 | 4 | 33 | 4.394318 | 0 | 3.176841 | 1.853e-09 | 13.27625 | 6.638e-09 | 0 | 0 | 0 | 0
2018-02-02 12:22 | 245570.1 | 120.0001 | 5 | 33 | 3.984961 | -6.520005 | 3.176841 | 0.2172974 | 13.27625 | 0.8777408 | 0 | 0 | 0 | 0
2018-02-02 12:24 | 245690.1 | 240.0001 | 5 | 33 | 3.900907 | -6.520052 | 3.176841 | 0.4345931 | 13.27625 | 1.734441 | 0 | 0 | 0 | 0
2018-02-02 12:26 | 245810.1 | 360.0009 | 5 | 33 | 3.81982 | -6.520094 | 3.176841 | 0.6518998 | 13.27625 | 2.573267 | 0 | 0 | 0 | 0
2018-02-02 12:28 | 245930.1 | 480.0009 | 5 | 33 | 3.742894 | -6.520073 | 3.176841 | 0.8692046 | 13.27625 | 3.394886 | 0 | 0 | 0 | 0
2018-02-02 12:30 | 246050.1 | 600 | 5 | 33 | 3.671702 | -6.520031 | 3.176841 | 1.086506 | 13.27625 | 4.200366 | 0 | 0 | 0 | 0
2018-02-02 12:32 | 246170.1 | 720 | 5 | 33 | 3.607945 | -6.520014 | 3.176841 | 1.303804 | 13.27625 | 4.991139 | 0 | 0 | 0 | 0
2018-02-02 12:34 | 246290.1 | 840.0009 | 5 | 33 | 3.552859 | -6.520043 | 3.176841 | 1.521122 | 13.27625 | 5.769062 | 0 | 0 | 0 | 0
2018-02-02 12:36 | 246410.1 | 960.0001 | 5 | 33 | 3.506251 | -6.520075 | 3.176841 | 1.738429 | 13.27625 | 6.535923 | 0 | 0 | 0 | 0
2018-02-02 12:38 | 246530.1 | 1080.001 | 5 | 33 | 3.465883 | -6.520092 | 3.176841 | 1.955743 | 13.27625 | 7.293408 | 0 | 0 | 0 | 0
2018-02-02 12:40 | 246650.1 | 1200.001 | 5 | 33 | 3.429159 | -6.519984 | 3.176841 | 2.173054 | 13.27625 | 8.042559 | 0 | 0 | 0 | 0
2018-02-02 12:42 | 246770.1 | 1320.0001 | 5 | 33 | 3.391094 | -6.520052 | 3.176841 | 2.390365 | 13.27625 | 8.783716 | 0 | 0 | 0 | 0
2018-02-02 12:44 | 246890.1 | 1440.001 | 5 | 33 | 3.340287 | -6.520083 | 3.176841 | 2.607683 | 13.27625 | 9.515513 | 0 | 0 | 0 | 0
2018-02-02 12:46 | 247010.1 | 1560.0001 | 5 | 33 | 3.267138 | -6.520022 | 3.176841 | 2.824996 | 13.27625 | 10.23396 | 0 | 0 | 0 | 0
2018-02-02 12:48 | 247130.1 | 1680.0001 | 5 | 33 | 3.148952 | -6.519987 | 3.176841 | 3.042306 | 13.27625 | 10.93241 | 0 | 0 | 0 | 0
2018-02-02 12:49 | 247202 | 1751.928 | 5 | 33 | 2.999981 | -6.520026 | 3.176841 | 3.172563 | 13.27625 | 11.33426 | 0 | 0 | 0 | 0
2018-02-02 12:51 | 247322.1 | 120.0007 | 6 | 33 | 3.554785 | 0 | 3.176841 | 3.172563 | 13.27625 | 11.33426 | 0 | 0 | 0 | 0
2018-02-02 12:53 | 247442.1 | 240.0007 | 6 | 33 | 3.57844 | 0 | 3.176841 | 3.172563 | 13.27625 | 11.33426 | 0 | 0 | 0 | 0
2018-02-02 12:54 | 247502.1 | 300.0031 | 6 | 33 | 3.582297 | 0 | 3.176841 | 3.172563 | 13.27625 | 11.33426 | 0 | 0 | 0 | 0
2018-02-02 12:54 | 247502.1 | 0.0024 | 7 | 34 | 3.582338 | 0 | 0 | 0 | 0 | 0 | 0 | 0 | 0 | 0
2018-02-02 12:56 | 247622.2 | 120.001 | 2 | 34 | 3.92647 | 4.889868 | 0.162301 | 0 | 0.6306524 | 0 | 0 | 0 | 0 | 0
2018-02-02 12:58 | 247742.2 | 240.0009 | 2 | 34 | 3.967239 | 4.889864 | 0.3252808 | 0 | 1.274035 | 0 | 0 | 0 | 0 | 0
2018-02-02 13:00 | 247862.2 | 360.0009 | 2 | 34 | 4.00061 | 4.889864 | 0.4882582 | 0 | 1.923407 | 0 | 0 | 0 | 0 | 0
2018-02-02 13:02 | 247982.2 | 480.0001 | 2 | 34 | 4.029299 | 4.889826 | 0.6512457 | 0 | 2.577856 | 0 | 0 | 0 | 0 | 0
2018-02-02 13:04 | 248102.2 | 600.0009 | 2 | 34 | 4.054105 | 4.889839 | 0.8142318 | 0 | 3.236634 | 0 | 0 | 0 | 0 | 0
2018-02-02 13:06 | 248222.2 | 720.0009 | 2 | 34 | 4.077403 | 4.889887 | 0.9771927 | 0 | 3.899184 | 0 | 0 | 0 | 0 | 0
2018-02-02 13:08 | 248342.2 | 840.0001 | 2 | 34 | 4.103268 | 4.889866 | 1.140144 | 0 | 4.56566 | 0 | 0 | 0 | 0 | 0
2018-02-02 13:10 | 248462.2 | 960.0009 | 2 | 34 | 4.132821 | 4.889862 | 1.30309 | 0 | 5.236632 | 0 | 0 | 0 | 0 | 0
2018-02-02 13:12 | 248582.2 | 1080.0001 | 2 | 34 | 4.165666 | 4.8899 | 1.466057 | 0 | 5.91278 | 0 | 0 | 0 | 0 | 0
2018-02-02 13:14 | 248702.2 | 1200.0001 | 2 | 34 | 4.200397 | 4.840839 | 1.628989 | 0 | 6.594416 | 0 | 0 | 0 | 0 | 0
2018-02-02 13:16 | 248822.2 | 1320.0009 | 2 | 34 | 4.200334 | 4.106928 | 1.777592 | 0 | 7.218601 | 0 | 0 | 0 | 0 | 0
2018-02-02 13:18 | 248942.2 | 1440.0009 | 2 | 34 | 4.200363 | 3.481993 | 1.903826 | 0 | 7.748827 | 0 | 0 | 0 | 0 | 0
2018-02-02 13:19 | 248989 | 1486.8792 | 2 | 34 | 4.200375 | 3.259991 | 1.94769 | 0 | 7.933071 | 0 | 0 | 0 | 0 | 0
2018-02-02 13:21 | 249109 | 120.0009 | 3 | 34 | 4.229369 | 3.260159 | 2.055913 | 0 | 8.389113 | 0 | 0 | 0 | 0 | 0
2018-02-02 13:23 | 249229 | 240.0001 | 3 | 34 | 4.262761 | 3.260098 | 2.164565 | 0 | 8.850435 | 0 | 0 | 0 | 0 | 0
2018-02-02 13:25 | 249349 | 360.0001 | 3 | 34 | 4.298435 | 3.260061 | 2.273221 | 0 | 9.315525 | 0 | 0 | 0 | 0 | 0
2018-02-02 13:27 | 249469 | 480.0009 | 3 | 34 | 4.336011 | 3.260092 | 2.381876 | 0 | 9.784596 | 0 | 0 | 0 | 0 | 0
2018-02-02 13:29 | 249589 | 600.0001 | 3 | 34 | 4.375151 | 3.260145 | 2.49053 | 0 | 10.25783 | 0 | 0 | 0 | 0 | 0
2018-02-02 13:31 | 249709 | 720.0001 | 3 | 34 | 4.40036 | 2.97043 | 2.597251 | 0 | 10.72658 | 0 | 0 | 0 | 0 | 0
2018-02-02 13:33 | 249829 | 840.0001 | 3 | 34 | 4.400347 | 2.419785 | 2.686626 | 0 | 11.11987 | 0 | 0 | 0 | 0 | 0
2018-02-02 13:35 | 249949 | 960.0001 | 3 | 34 | 4.400329 | 1.994211 | 2.759893 | 0 | 11.44226 | 0 | 0 | 0 | 0 | 0
2018-02-02 13:37 | 250069 | 1080.0009 | 3 | 34 | 4.400326 | 1.658909 | 2.820518 | 0 | 11.70903 | 0 | 0 | 0 | 0 | 0
2018-02-02 13:39 | 250189 | 1200.0009 | 3 | 34 | 4.40034 | 1.391937 | 2.871138 | 0 | 11.93178 | 0 | 0 | 0 | 0 | 0
2018-02-02 13:41 | 250309 | 1320.0001 | 3 | 34 | 4.400241 | 1.175392 | 2.91376 | 0 | 12.11932 | 0 | 0 | 0 | 0 | 0
2018-02-02 13:43 | 250429 | 1440.0009 | 3 | 34 | 4.400262 | 1.003187 | 2.949945 | 0 | 12.27855 | 0 | 0 | 0 | 0 | 0
2018-02-02 13:45 | 250549 | 1560.0009 | 3 | 34 | 4.40024 | 0.8606491 | 2.9809 | 0 | 12.41475 | 0 | 0 | 0 | 0 | 0
2018-02-02 13:47 | 250669 | 1680.0009 | 3 | 34 | 4.400174 | 0.741766 | 3.007556 | 0 | 12.53205 | 0 | 0 | 0 | 0 | 0
2018-02-02 13:49 | 250789 | 1800.0009 | 3 | 34 | 4.40019 | 0.6449966 | 3.030622 | 0 | 12.63354 | 0 | 0 | 0 | 0 | 0
2018-02-02 13:51 | 250909 | 1920.0009 | 3 | 34 | 4.400129 | 0.5615921 | 3.05067 | 0 | 12.72175 | 0 | 0 | 0 | 0 | 0
2018-02-02 13:53 | 251029 | 2040.0009 | 3 | 34 | 4.400173 | 0.4916248 | 3.068195 | 0 | 12.79887 | 0 | 0 | 0 | 0 | 0
2018-02-02 13:55 | 251149 | 2160.0009 | 3 | 34 | 4.400131 | 0.4314575 | 3.083532 | 0 | 12.86635 | 0 | 0 | 0 | 0 | 0
2018-02-02 13:57 | 251269 | 2280.0009 | 3 | 34 | 4.400152 | 0.3788719 | 3.097002 | 0 | 12.92562 | 0 | 0 | 0 | 0 | 0
2018-02-02 13:59 | 251389 | 2400.0001 | 3 | 34 | 4.400115 | 0.3326435 | 3.108843 | 0 | 12.97772 | 0 | 0 | 0 | 0 | 0
2018-02-02 14:01 | 251509 | 2520.0009 | 3 | 34 | 4.400072 | 0.2920303 | 3.119243 | 0 | 13.02349 | 0 | 0 | 0 | 0 | 0
2018-02-02 14:03 | 251629 | 2640.0001 | 3 | 34 | 4.400141 | 0.2585659 | 3.128415 | 0 | 13.06384 | 0 | 0 | 0 | 0 | 0
2018-02-02 14:05 | 251749 | 2760.0002 | 3 | 34 | 4.400107 | 0.2280102 | 3.136489 | 0 | 13.09937 | 0 | 0 | 0 | 0 | 0
2018-02-02 14:07 | 251869 | 2880.0009 | 3 | 34 | 4.400076 | 0.2008324 | 3.1436 | 0 | 13.13066 | 0 | 0 | 0 | 0 | 0
2018-02-02 14:09 | 251989 | 3000.0009 | 3 | 34 | 4.400052 | 0.1769238 | 3.149882 | 0 | 13.1583 | 0 | 0 | 0 | 0 | 0
2018-02-02 14:11 | 252109 | 3120.0009 | 3 | 34 | 4.400016 | 0.1555309 | 3.155422 | 0 | 13.18268 | 0 | 0 | 0 | 0 | 0
2018-02-02 14:13 | 252229 | 3240.0001 | 3 | 34 | 4.400064 | 0.1378059 | 3.160305 | 0 | 13.20416 | 0 | 0 | 0 | 0 | 0
2018-02-02 14:15 | 252349 | 3360.0001 | 3 | 34 | 4.400023 | 0.120121 | 3.164605 | 0 | 13.22308 | 0 | 0 | 0 | 0 | 0
2018-02-02 14:17 | 252469 | 3480.0009 | 3 | 34 | 4.400016 | 0.1056957 | 3.168393 | 0 | 13.23975 | 0 | 0 | 0 | 0 | 0
2018-02-02 14:19 | 252589 | 3600.0001 | 3 | 34 | 4.399999 | 0.09328651 | 3.171723 | 0 | 13.2544 | 0 | 0 | 0 | 0 | 0
2018-02-02 14:21 | 252709 | 3720.0001 | 3 | 34 | 4.400023 | 0.0827961 | 3.174674 | 0 | 13.26739 | 0 | 0 | 0 | 0 | 0
2018-02-02 14:21 | 252718.6 | 3729.5104 | 3 | 34 | 4.400036 | 0.08149529 | 3.174892 | 0 | 13.26835 | 0 | 0 | 0 | 0 | 0
2018-02-02 14:23 | 252838.6 | 120.0007 | 4 | 34 | 4.395048 | 0 | 3.174892 | 0 | 13.26835 | 0 | 0 | 0 | 0 | 0
2018-02-02 14:25 | 252958.6 | 239.9999 | 4 | 34 | 4.394559 | 0 | 3.174892 | 0 | 13.26835 | 0 | 0 | 0 | 0 | 0
2018-02-02 14:26 | 253018.6 | 300.0022 | 4 | 34 | 4.394363 | 0 | 3.174892 | 0 | 13.26835 | 0 | 0 | 0 | 0 | 0
2018-02-02 14:28 | 253138.7 | 120.0001 | 5 | 34 | 3.984312 | -6.5201 | 3.174892 | 0.21731 | 13.26835 | 0.8776436 | 0 | 0 | 0 | 0
2018-02-02 14:30 | 253258.7 | 240.001 | 5 | 34 | 3.900384 | -6.520003 | 3.174892 | 0.434629 | 13.26835 | 1.734312 | 0 | 0 | 0 | 0
2018-02-02 14:32 | 253378.7 | 360.001 | 5 | 34 | 3.819397 | -6.520073 | 3.174892 | 0.651944 | 13.26835 | 2.573069 | 0 | 0 | 0 | 0
2018-02-02 14:34 | 253498.7 | 480 | 5 | 34 | 3.742329 | -6.520083 | 3.174892 | 0.8692515 | 13.26835 | 3.394592 | 0 | 0 | 0 | 0
2018-02-02 14:36 | 253618.7 | 600.0009 | 5 | 34 | 3.671113 | -6.520047 | 3.174892 | 1.086575 | 13.26835 | 4.200025 | 0 | 0 | 0 | 0
2018-02-02 14:38 | 253738.7 | 720.0001 | 5 | 34 | 3.607409 | -6.520001 | 3.174892 | 1.303887 | 13.26835 | 4.990736 | 0 | 0 | 0 | 0
2018-02-02 14:40 | 253858.7 | 840.0001 | 5 | 34 | 3.552364 | -6.520075 | 3.174892 | 1.521206 | 13.26835 | 5.768549 | 0 | 0 | 0 | 0
2018-02-02 14:42 | 253978.7 | 960.0009 | 5 | 34 | 3.505787 | -6.520041 | 3.174892 | 1.738523 | 13.26835 | 6.535346 | 0 | 0 | 0 | 0
2018-02-02 14:44 | 254098.7 | 1080.0001 | 5 | 34 | 3.46544 | -6.520014 | 3.174892 | 1.955835 | 13.26835 | 7.292721 | 0 | 0 | 0 | 0
2018-02-02 14:46 | 254218.7 | 1200.001 | 5 | 34 | 3.428527 | -6.520024 | 3.174892 | 2.173151 | 13.26835 | 8.04177 | 0 | 0 | 0 | 0
2018-02-02 14:48 | 254338.7 | 1320.0001 | 5 | 34 | 3.390453 | -6.520061 | 3.174892 | 2.390463 | 13.26835 | 8.782793 | 0 | 0 | 0 | 0
2018-02-02 14:50 | 254458.7 | 1440 | 5 | 34 | 3.339511 | -6.520075 | 3.174892 | 2.607775 | 13.26835 | 9.514418 | 0 | 0 | 0 | 0
2018-02-02 14:52 | 254578.7 | 1560.0009 | 5 | 34 | 3.26604 | -6.520092 | 3.174892 | 2.825102 | 13.26835 | 10.23272 | 0 | 0 | 0 | 0
2018-02-02 14:54 | 254698.7 | 1680.0001 | 5 | 34 | 3.146892 | -6.520058 | 3.174892 | 3.042412 | 13.26835 | 10.93084 | 0 | 0 | 0 | 0
2018-02-02 14:55 | 254769.4 | 1750.6992 | 5 | 34 | 2.99998 | -6.520012 | 3.174892 | 3.170448 | 13.26835 | 11.32567 | 0 | 0 | 0 | 0
2018-02-02 14:57 | 254889.4 | 119.9999 | 6 | 34 | 3.555623 | 0 | 3.174892 | 3.170448 | 13.26835 | 11.32567 | 0 | 0 | 0 | 0
2018-02-02 14:59 | 255009.4 | 240.0007 | 6 | 34 | 3.579638 | 0 | 3.174892 | 3.170448 | 13.26835 | 11.32567 | 0 | 0 | 0 | 0
2018-02-02 15:00 | 255069.4 | 300.0022 | 6 | 34 | 3.583575 | 0 | 3.174892 | 3.170448 | 13.26835 | 11.32567 | 0 | 0 | 0 | 0
2018-02-02 15:00 | 255069.4 | 0.0025 | 7 | 35 | 3.584003 | 0 | 0 | 0 | 0 | 0 | 0 | 0 | 0 | 0
2018-02-02 15:02 | 255189.5 | 120.0001 | 2 | 35 | 3.927287 | 4.889877 | 0.1622994 | 0 | 0.6308267 | 0 | 0 | 0 | 0 | 0
2018-02-02 15:04 | 255309.5 | 240.0009 | 2 | 35 | 3.967957 | 4.8899 | 0.3252757 | 0 | 1.274319 | 0 | 0 | 0 | 0 | 0
2018-02-02 15:06 | 255429.5 | 360.0009 | 2 | 35 | 4.00128 | 4.889929 | 0.4882616 | 0 | 1.923839 | 0 | 0 | 0 | 0 | 0
2018-02-02 15:08 | 255549.5 | 480.0009 | 2 | 35 | 4.029977 | 4.889875 | 0.6512331 | 0 | 2.57833 | 0 | 0 | 0 | 0 | 0
2018-02-02 15:10 | 255669.5 | 600.0001 | 2 | 35 | 4.054725 | 4.889889 | 0.8142119 | 0 | 3.237184 | 0 | 0 | 0 | 0 | 0
2018-02-02 15:12 | 255789.5 | 720.0009 | 2 | 35 | 4.078025 | 4.889851 | 0.9771939 | 0 | 3.89992 | 0 | 0 | 0 | 0 | 0
2018-02-02 15:14 | 255909.5 | 840.0009 | 2 | 35 | 4.104021 | 4.889891 | 1.14015 | 0 | 4.566525 | 0 | 0 | 0 | 0 | 0
2018-02-02 15:16 | 256029.5 | 960.0001 | 2 | 35 | 4.133688 | 4.88986 | 1.3031 | 0 | 5.23764 | 0 | 0 | 0 | 0 | 0
2018-02-02 15:18 | 256149.5 | 1080.0001 | 2 | 35 | 4.166627 | 4.889902 | 1.466034 | 0 | 5.913793 | 0 | 0 | 0 | 0 | 0
2018-02-02 15:20 | 256269.5 | 1200.0009 | 2 | 35 | 4.20037 | 4.813259 | 1.628898 | 0 | 6.595306 | 0 | 0 | 0 | 0 | 0
2018-02-02 15:22 | 256389.5 | 1320.0009 | 2 | 35 | 4.200345 | 4.089531 | 1.776798 | 0 | 7.216539 | 0 | 0 | 0 | 0 | 0
2018-02-02 15:24 | 256509.5 | 1440.0001 | 2 | 35 | 4.200372 | 3.467365 | 1.902467 | 0 | 7.744395 | 0 | 0 | 0 | 0 | 0
2018-02-02 15:25 | 256553.2 | 1483.7184 | 2 | 35 | 4.200349 | 3.259977 | 1.943292 | 0 | 7.91587 | 0 | 0 | 0 | 0 | 0
2018-02-02 15:27 | 256673.3 | 120.0001 | 3 | 35 | 4.229293 | 3.26016 | 2.051504 | 0 | 8.371857 | 0 | 0 | 0 | 0 | 0
2018-02-02 15:29 | 256793.3 | 240.0009 | 3 | 35 | 4.26271 | 3.259962 | 2.160158 | 0 | 8.833179 | 0 | 0 | 0 | 0 | 0
2018-02-02 15:31 | 256913.3 | 360.0001 | 3 | 35 | 4.29836 | 3.259838 | 2.268813 | 0 | 9.298259 | 0 | 0 | 0 | 0 | 0
2018-02-02 15:33 | 257033.3 | 480.0001 | 3 | 35 | 4.335921 | 3.260157 | 2.377461 | 0 | 9.76729 | 0 | 0 | 0 | 0 | 0
2018-02-02 15:35 | 257153.3 | 600.0009 | 3 | 35 | 4.375059 | 3.260166 | 2.486115 | 0 | 10.24052 | 0 | 0 | 0 | 0 | 0
2018-02-02 15:37 | 257273.3 | 720.0008 | 3 | 35 | 4.400323 | 2.973209 | 2.592869 | 0 | 10.7094 | 0 | 0 | 0 | 0 | 0
2018-02-02 15:39 | 257393.3 | 840.0009 | 3 | 35 | 4.400349 | 2.424118 | 2.68235 | 0 | 11.10315 | 0 | 0 | 0 | 0 | 0
2018-02-02 15:41 | 257513.3 | 960.0001 | 3 | 35 | 4.400288 | 1.997066 | 2.755732 | 0 | 11.42605 | 0 | 0 | 0 | 0 | 0
2018-02-02 15:43 | 257633.3 | 1080.0001 | 3 | 35 | 4.400295 | 1.661205 | 2.816465 | 0 | 11.6933 | 0 | 0 | 0 | 0 | 0
2018-02-02 15:45 | 257753.3 | 1200.0009 | 3 | 35 | 4.40022 | 1.39296 | 2.867185 | 0 | 11.91648 | 0 | 0 | 0 | 0 | 0
2018-02-02 15:47 | 257873.3 | 1320.001 | 3 | 35 | 4.400234 | 1.179531 | 2.90991 | 0 | 12.10448 | 0 | 0 | 0 | 0 | 0
2018-02-02 15:49 | 257993.3 | 1440.0003 | 3 | 35 | 4.400218 | 1.004688 | 2.946184 | 0 | 12.26409 | 0 | 0 | 0 | 0 | 0
2018-02-02 15:51 | 258113.3 | 1560.001 | 3 | 35 | 4.400175 | 0.8627167 | 2.977207 | 0 | 12.4006 | 0 | 0 | 0 | 0 | 0
2018-02-02 15:53 | 258233.3 | 1680.001 | 3 | 35 | 4.400173 | 0.7455616 | 3.003916 | 0 | 12.51812 | 0 | 0 | 0 | 0 | 0
2018-02-02 15:55 | 258353.3 | 1800.0002 | 3 | 35 | 4.400106 | 0.6456738 | 3.027058 | 0 | 12.61995 | 0 | 0 | 0 | 0 | 0
2018-02-02 15:57 | 258473.3 | 1920.0002 | 3 | 35 | 4.400167 | 0.5650749 | 3.047184 | 0 | 12.7085 | 0 | 0 | 0 | 0 | 0
2018-02-02 15:59 | 258593.3 | 2040.0002 | 3 | 35 | 4.400147 | 0.4939156 | 3.064771 | 0 | 12.78589 | 0 | 0 | 0 | 0 | 0
2018-02-02 16:01 | 258713.3 | 2160.0002 | 3 | 35 | 4.400108 | 0.4326363 | 3.080171 | 0 | 12.85365 | 0 | 0 | 0 | 0 | 0
2018-02-02 16:03 | 258833.3 | 2280.0002 | 3 | 35 | 4.400125 | 0.3805389 | 3.093688 | 0 | 12.91313 | 0 | 0 | 0 | 0 | 0
2018-02-02 16:05 | 258953.3 | 2400.0002 | 3 | 35 | 4.400098 | 0.3339138 | 3.105578 | 0 | 12.96544 | 0 | 0 | 0 | 0 | 0
2018-02-02 16:07 | 259073.3 | 2520.0002 | 3 | 35 | 4.400035 | 0.2930393 | 3.116022 | 0 | 13.0114 | 0 | 0 | 0 | 0 | 0
2018-02-02 16:09 | 259193.3 | 2640.001 | 3 | 35 | 4.400062 | 0.2586098 | 3.125219 | 0 | 13.05186 | 0 | 0 | 0 | 0 | 0
2018-02-02 16:11 | 259313.3 | 2760.0011 | 3 | 35 | 4.400033 | 0.2276669 | 3.133316 | 0 | 13.08749 | 0 | 0 | 0 | 0 | 0
2018-02-02 16:13 | 259433.3 | 2880.0003 | 3 | 35 | 4.400008 | 0.2006435 | 3.14047 | 0 | 13.11897 | 0 | 0 | 0 | 0 | 0
2018-02-02 16:15 | 259553.3 | 3000.0011 | 3 | 35 | 4.400009 | 0.1773396 | 3.14678 | 0 | 13.14674 | 0 | 0 | 0 | 0 | 0
2018-02-02 16:17 | 259673.3 | 3120.0003 | 3 | 35 | 4.400006 | 0.1555786 | 3.152346 | 0 | 13.17123 | 0 | 0 | 0 | 0 | 0
2018-02-02 16:19 | 259793.3 | 3240.0003 | 3 | 35 | 4.399998 | 0.1379375 | 3.157254 | 0 | 13.19282 | 0 | 0 | 0 | 0 | 0
2018-02-02 16:21 | 259913.3 | 3360.0003 | 3 | 35 | 4.399995 | 0.1218853 | 3.16159 | 0 | 13.2119 | 0 | 0 | 0 | 0 | 0
2018-02-02 16:23 | 260033.3 | 3480.0003 | 3 | 35 | 4.400011 | 0.1075592 | 3.165422 | 0 | 13.22876 | 0 | 0 | 0 | 0 | 0
2018-02-02 16:25 | 260153.3 | 3600.0011 | 3 | 35 | 4.399988 | 0.09479713 | 3.168811 | 0 | 13.24367 | 0 | 0 | 0 | 0 | 0
2018-02-02 16:27 | 260273.3 | 3720.001 | 3 | 35 | 4.399968 | 0.08353424 | 3.171809 | 0 | 13.25686 | 0 | 0 | 0 | 0 | 0
2018-02-02 16:27 | 260290.7 | 3737.4097 | 3 | 35 | 4.399952 | 0.08149147 | 3.172214 | 0 | 13.25865 | 0 | 0 | 0 | 0 | 0
2018-02-02 16:29 | 260410.7 | 120.0008 | 4 | 35 | 4.394993 | 0 | 3.172214 | 0 | 13.25865 | 0 | 0 | 0 | 0 | 0
2018-02-02 16:31 | 260530.7 | 240.0008 | 4 | 35 | 4.394475 | 0 | 3.172214 | 0 | 13.25865 | 0 | 0 | 0 | 0 | 0
2018-02-02 16:32 | 260590.7 | 300.0015 | 4 | 35 | 4.394281 | 0 | 3.172214 | 0 | 13.25865 | 0 | 0 | 0 | 0 | 0
2018-02-02 16:34 | 260710.8 | 120 | 5 | 35 | 3.984105 | -6.520019 | 3.172214 | 0.2173008 | 13.25865 | 0.8775538 | 0 | 0 | 0 | 0
2018-02-02 16:36 | 260830.8 | 240.0009 | 5 | 35 | 3.900098 | -6.520016 | 3.172214 | 0.4346002 | 13.25865 | 1.734092 | 0 | 0 | 0 | 0
2018-02-02 16:38 | 260950.8 | 360.0009 | 5 | 35 | 3.818974 | -6.520035 | 3.172214 | 0.6519173 | 13.25865 | 2.572784 | 0 | 0 | 0 | 0
2018-02-02 16:40 | 261070.8 | 480.0009 | 5 | 35 | 3.741957 | -6.520061 | 3.172214 | 0.8692279 | 13.25865 | 3.394226 | 0 | 0 | 0 | 0
2018-02-02 16:42 | 261190.8 | 600 | 5 | 35 | 3.67069 | -6.520054 | 3.172214 | 1.086527 | 13.25865 | 4.199485 | 0 | 0 | 0 | 0
2018-02-02 16:44 | 261310.8 | 720.0008 | 5 | 35 | 3.607002 | -6.520064 | 3.172214 | 1.303845 | 13.25865 | 4.990119 | 0 | 0 | 0 | 0
2018-02-02 16:46 | 261430.8 | 840.0009 | 5 | 35 | 3.551955 | -6.520085 | 3.172214 | 1.521149 | 13.25865 | 5.767789 | 0 | 0 | 0 | 0
2018-02-02 16:48 | 261550.8 | 960.0008 | 5 | 35 | 3.505419 | -6.520043 | 3.172214 | 1.738459 | 13.25865 | 6.534482 | 0 | 0 | 0 | 0
2018-02-02 16:50 | 261670.8 | 1080.0017 | 5 | 35 | 3.464937 | -6.520012 | 3.172214 | 1.955766 | 13.25865 | 7.291751 | 0 | 0 | 0 | 0
2018-02-02 16:52 | 261790.8 | 1200.0017 | 5 | 35 | 3.428025 | -6.520052 | 3.172214 | 2.173068 | 13.25865 | 8.040646 | 0 | 0 | 0 | 0
2018-02-02 16:54 | 261910.8 | 1320.0017 | 5 | 35 | 3.389886 | -6.520085 | 3.172214 | 2.390376 | 13.25865 | 8.781535 | 0 | 0 | 0 | 0
2018-02-02 16:56 | 262030.8 | 1440.0008 | 5 | 35 | 3.338778 | -6.52005 | 3.172214 | 2.607682 | 13.25865 | 9.51299 | 0 | 0 | 0 | 0
2018-02-02 16:58 | 262150.8 | 1560.0009 | 5 | 35 | 3.264999 | -6.52 | 3.172214 | 2.824993 | 13.25865 | 10.23105 | 0 | 0 | 0 | 0
2018-02-02 17:00 | 262270.8 | 1680.0008 | 5 | 35 | 3.145056 | -6.520062 | 3.172214 | 3.042301 | 13.25865 | 10.92887 | 0 | 0 | 0 | 0
2018-02-02 17:01 | 262340.3 | 1749.4823 | 5 | 35 | 2.999992 | -6.520066 | 3.172214 | 3.168117 | 13.25865 | 11.31671 | 0 | 0 | 0 | 0
2018-02-02 17:03 | 262460.3 | 120.0007 | 6 | 35 | 3.555625 | 0 | 3.172214 | 3.168117 | 13.25865 | 11.31671 | 0 | 0 | 0 | 0
2018-02-02 17:05 | 262580.3 | 240.0007 | 6 | 35 | 3.579715 | 0 | 3.172214 | 3.168117 | 13.25865 | 11.31671 | 0 | 0 | 0 | 0
2018-02-02 17:06 | 262640.3 | 300.0014 | 6 | 35 | 3.583714 | 0 | 3.172214 | 3.168117 | 13.25865 | 11.31671 | 0 | 0 | 0 | 0
2018-02-02 17:06 | 262640.3 | 0.0024 | 7 | 36 | 3.583632 | 0 | 0 | 0 | 0 | 0 | 0 | 0 | 0 | 0
2018-02-02 17:08 | 262760.4 | 120.0001 | 2 | 36 | 3.9273 | 4.889925 | 0.1622951 | 0 | 0.6308313 | 0 | 0 | 0 | 0 | 0
2018-02-02 17:10 | 262880.4 | 240.0009 | 2 | 36 | 3.967972 | 4.889894 | 0.3252725 | 0 | 1.274331 | 0 | 0 | 0 | 0 | 0
2018-02-02 17:12 | 263000.4 | 360.0001 | 2 | 36 | 4.001321 | 4.889883 | 0.4882492 | 0 | 1.923819 | 0 | 0 | 0 | 0 | 0
2018-02-02 17:14 | 263120.4 | 480.0001 | 2 | 36 | 4.03004 | 4.889889 | 0.6512288 | 0 | 2.578352 | 0 | 0 | 0 | 0 | 0
2018-02-02 17:16 | 263240.4 | 600.0009 | 2 | 36 | 4.054826 | 4.889906 | 0.8142096 | 0 | 3.237227 | 0 | 0 | 0 | 0 | 0
2018-02-02 17:18 | 263360.4 | 720.0009 | 2 | 36 | 4.078148 | 4.889862 | 0.9771885 | 0 | 3.899969 | 0 | 0 | 0 | 0 | 0
2018-02-02 17:20 | 263480.4 | 840.0009 | 2 | 36 | 4.104174 | 4.889851 | 1.140166 | 0 | 4.566683 | 0 | 0 | 0 | 0 | 0
2018-02-02 17:22 | 263600.4 | 960.0001 | 2 | 36 | 4.133901 | 4.88987 | 1.303114 | 0 | 5.237823 | 0 | 0 | 0 | 0 | 0
2018-02-02 17:24 | 263720.4 | 1080.0001 | 2 | 36 | 4.166942 | 4.889853 | 1.466058 | 0 | 5.914062 | 0 | 0 | 0 | 0 | 0
2018-02-02 17:26 | 263840.4 | 1200.0002 | 2 | 36 | 4.200403 | 4.807404 | 1.628895 | 0 | 6.595508 | 0 | 0 | 0 | 0 | 0
2018-02-02 17:28 | 263960.4 | 1320.0001 | 2 | 36 | 4.200346 | 4.082306 | 1.776588 | 0 | 7.215872 | 0 | 0 | 0 | 0 | 0
2018-02-02 17:30 | 264080.4 | 1440.0008 | 2 | 36 | 4.200349 | 3.460159 | 1.90206 | 0 | 7.742901 | 0 | 0 | 0 | 0 | 0
2018-02-02 17:31 | 264122.7 | 1482.292 | 2 | 36 | 4.200336 | 3.259972 | 1.941521 | 0 | 7.908649 | 0 | 0 | 0 | 0 | 0
2018-02-02 17:33 | 264242.7 | 120.0002 | 3 | 36 | 4.229261 | 3.260193 | 2.049734 | 0 | 8.364639 | 0 | 0 | 0 | 0 | 0
2018-02-02 17:35 | 264362.7 | 240.0011 | 3 | 36 | 4.262677 | 3.260063 | 2.158386 | 0 | 8.825947 | 0 | 0 | 0 | 0 | 0
2018-02-02 17:37 | 264482.7 | 360.0011 | 3 | 36 | 4.298361 | 3.260172 | 2.267028 | 0 | 9.290974 | 0 | 0 | 0 | 0 | 0
2018-02-02 17:39 | 264602.7 | 480.0003 | 3 | 36 | 4.335949 | 3.260067 | 2.375675 | 0 | 9.760001 | 0 | 0 | 0 | 0 | 0
2018-02-02 17:41 | 264722.7 | 600.0011 | 3 | 36 | 4.375093 | 3.260118 | 2.484323 | 0 | 10.23321 | 0 | 0 | 0 | 0 | 0
2018-02-02 17:43 | 264842.7 | 720.0003 | 3 | 36 | 4.400338 | 2.971024 | 2.591055 | 0 | 10.702 | 0 | 0 | 0 | 0 | 0
2018-02-02 17:45 | 264962.7 | 840.0003 | 3 | 36 | 4.400316 | 2.420879 | 2.680474 | 0 | 11.09548 | 0 | 0 | 0 | 0 | 0
2018-02-02 17:47 | 265082.7 | 960.0011 | 3 | 36 | 4.400347 | 1.996637 | 2.753796 | 0 | 11.41812 | 0 | 0 | 0 | 0 | 0
2018-02-02 17:49 | 265202.7 | 1080.0003 | 3 | 36 | 4.400249 | 1.657869 | 2.814486 | 0 | 11.68517 | 0 | 0 | 0 | 0 | 0
2018-02-02 17:51 | 265322.7 | 1200.0011 | 3 | 36 | 4.400293 | 1.392056 | 2.865162 | 0 | 11.90816 | 0 | 0 | 0 | 0 | 0
2018-02-02 17:53 | 265442.7 | 1320.0003 | 3 | 36 | 4.400235 | 1.177578 | 2.907838 | 0 | 12.09595 | 0 | 0 | 0 | 0 | 0
2018-02-02 17:55 | 265562.7 | 1440.0011 | 3 | 36 | 4.400214 | 1.002932 | 2.944076 | 0 | 12.2554 | 0 | 0 | 0 | 0 | 0
2018-02-02 17:57 | 265682.7 | 1560.0003 | 3 | 36 | 4.400189 | 0.8609543 | 2.975087 | 0 | 12.39186 | 0 | 0 | 0 | 0 | 0
2018-02-02 17:59 | 265802.7 | 1680.0011 | 3 | 36 | 4.400171 | 0.7439785 | 3.001762 | 0 | 12.50923 | 0 | 0 | 0 | 0 | 0
2018-02-02 18:01 | 265922.7 | 1800.0011 | 3 | 36 | 4.400215 | 0.6475372 | 3.024873 | 0 | 12.61092 | 0 | 0 | 0 | 0 | 0
2018-02-02 18:03 | 266042.7 | 1920.0011 | 3 | 36 | 4.400131 | 0.562767 | 3.044975 | 0 | 12.69938 | 0 | 0 | 0 | 0 | 0
2018-02-02 18:05 | 266162.7 | 2040.0011 | 3 | 36 | 4.40013 | 0.4932899 | 3.062507 | 0 | 12.77652 | 0 | 0 | 0 | 0 | 0
2018-02-02 18:07 | 266282.7 | 2160.0011 | 3 | 36 | 4.400111 | 0.4317093 | 3.077889 | 0 | 12.8442 | 0 | 0 | 0 | 0 | 0
2018-02-02 18:09 | 266402.7 | 2280.0011 | 3 | 36 | 4.400132 | 0.3801785 | 3.091384 | 0 | 12.90358 | 0 | 0 | 0 | 0 | 0
2018-02-02 18:11 | 266522.7 | 2400.0011 | 3 | 36 | 4.400146 | 0.3358517 | 3.103266 | 0 | 12.95586 | 0 | 0 | 0 | 0 | 0
2018-02-02 18:13 | 266642.7 | 2520.0003 | 3 | 36 | 4.400092 | 0.2940922 | 3.113734 | 0 | 13.00192 | 0 | 0 | 0 | 0 | 0
2018-02-02 18:15 | 266762.7 | 2640.0003 | 3 | 36 | 4.400006 | 0.2587013 | 3.122936 | 0 | 13.04241 | 0 | 0 | 0 | 0 | 0
2018-02-02 18:17 | 266882.7 | 2760.0003 | 3 | 36 | 4.400084 | 0.2292824 | 3.131075 | 0 | 13.07822 | 0 | 0 | 0 | 0 | 0
2018-02-02 18:19 | 267002.7 | 2880.0003 | 3 | 36 | 4.40007 | 0.2024822 | 3.138255 | 0 | 13.10982 | 0 | 0 | 0 | 0 | 0
2018-02-02 18:21 | 267122.7 | 3000.0003 | 3 | 36 | 4.400062 | 0.1793804 | 3.144591 | 0 | 13.13769 | 0 | 0 | 0 | 0 | 0
2018-02-02 18:23 | 267242.7 | 3120.0011 | 3 | 36 | 4.399993 | 0.1566868 | 3.150188 | 0 | 13.16232 | 0 | 0 | 0 | 0 | 0
2018-02-02 18:25 | 267362.7 | 3240.0003 | 3 | 36 | 4.400051 | 0.1400051 | 3.15512 | 0 | 13.18402 | 0 | 0 | 0 | 0 | 0
2018-02-02 18:27 | 267482.7 | 3360.0003 | 3 | 36 | 4.400035 | 0.1228962 | 3.159497 | 0 | 13.20328 | 0 | 0 | 0 | 0 | 0
2018-02-02 18:29 | 267602.7 | 3480.0003 | 3 | 36 | 4.399993 | 0.1081066 | 3.163351 | 0 | 13.22024 | 0 | 0 | 0 | 0 | 0
2018-02-02 18:31 | 267722.7 | 3600.0003 | 3 | 36 | 4.400041 | 0.09645462 | 3.16677 | 0 | 13.23528 | 0 | 0 | 0 | 0 | 0
2018-02-02 18:33 | 267842.7 | 3720.0011 | 3 | 36 | 4.400032 | 0.08502388 | 3.169787 | 0 | 13.24856 | 0 | 0 | 0 | 0 | 0
2018-02-02 18:34 | 267878 | 3755.3354 | 3 | 36 | 4.400009 | 0.08149529 | 3.170604 | 0 | 13.25215 | 0 | 0 | 0 | 0 | 0
2018-02-02 18:36 | 267998.1 | 120.0007 | 4 | 36 | 4.395036 | 0 | 3.170604 | 0 | 13.25215 | 0 | 0 | 0 | 0 | 0
2018-02-02 18:38 | 268118.1 | 240.0007 | 4 | 36 | 4.394535 | 0 | 3.170604 | 0 | 13.25215 | 0 | 0 | 0 | 0 | 0
2018-02-02 18:39 | 268178.1 | 300.003 | 4 | 36 | 4.394354 | 0 | 3.170604 | 0 | 13.25215 | 0 | 0 | 0 | 0 | 0
2018-02-02 18:41 | 268298.2 | 120.001 | 5 | 36 | 3.98372 | -6.520056 | 3.170604 | 0.2172849 | 13.25215 | 0.8773871 | 0 | 0 | 0 | 0
2018-02-02 18:43 | 268418.2 | 240.0002 | 5 | 36 | 3.899677 | -6.520066 | 3.170604 | 0.4345942 | 13.25215 | 1.733878 | 0 | 0 | 0 | 0
2018-02-02 18:45 | 268538.2 | 360.001 | 5 | 36 | 3.818731 | -6.520058 | 3.170604 | 0.6519015 | 13.25215 | 2.572455 | 0 | 0 | 0 | 0
2018-02-02 18:47 | 268658.2 | 480.0002 | 5 | 36 | 3.741707 | -6.520077 | 3.170604 | 0.8692099 | 13.25215 | 3.393838 | 0 | 0 | 0 | 0
2018-02-02 18:49 | 268778.2 | 600.0003 | 5 | 36 | 3.670424 | -6.520052 | 3.170604 | 1.086517 | 13.25215 | 4.199071 | 0 | 0 | 0 | 0
2018-02-02 18:51 | 268898.2 | 720.0003 | 5 | 36 | 3.606669 | -6.520064 | 3.170604 | 1.303829 | 13.25215 | 4.989622 | 0 | 0 | 0 | 0
2018-02-02 18:53 | 269018.2 | 840.0002 | 5 | 36 | 3.551744 | -6.520024 | 3.170604 | 1.521142 | 13.25215 | 5.767268 | 0 | 0 | 0 | 0
2018-02-02 18:55 | 269138.2 | 960.001 | 5 | 36 | 3.505203 | -6.5201 | 3.170604 | 1.738446 | 13.25215 | 6.533878 | 0 | 0 | 0 | 0
2018-02-02 18:57 | 269258.2 | 1080.0002 | 5 | 36 | 3.464679 | -6.520052 | 3.170604 | 1.95576 | 13.25215 | 7.291112 | 0 | 0 | 0 | 0
2018-02-02 18:59 | 269378.2 | 1200.001 | 5 | 36 | 3.42768 | -6.520062 | 3.170604 | 2.173069 | 13.25215 | 8.039967 | 0 | 0 | 0 | 0
2018-02-02 19:01 | 269498.2 | 1320.0002 | 5 | 36 | 3.38952 | -6.520068 | 3.170604 | 2.390381 | 13.25215 | 8.780792 | 0 | 0 | 0 | 0
2018-02-02 19:03 | 269618.2 | 1440.001 | 5 | 36 | 3.338195 | -6.520071 | 3.170604 | 2.607692 | 13.25215 | 9.512171 | 0 | 0 | 0 | 0
2018-02-02 19:05 | 269738.2 | 1560.001 | 5 | 36 | 3.26423 | -6.520103 | 3.170604 | 2.825008 | 13.25215 | 10.23011 | 0 | 0 | 0 | 0
2018-02-02 19:07 | 269858.2 | 1680.001 | 5 | 36 | 3.143752 | -6.520073 | 3.170604 | 3.042318 | 13.25215 | 10.92773 | 0 | 0 | 0 | 0
2018-02-02 19:08 | 269926.7 | 1748.5216 | 5 | 36 | 2.999997 | -6.520082 | 3.170604 | 3.166404 | 13.25215 | 11.31014 | 0 | 0 | 0 | 0
2018-02-02 19:10 | 270046.7 | 119.9999 | 6 | 36 | 3.55634 | 0 | 3.170604 | 3.166404 | 13.25215 | 11.31014 | 0 | 0 | 0 | 0
2018-02-02 19:12 | 270166.7 | 239.9999 | 6 | 36 | 3.580731 | 0 | 3.170604 | 3.166404 | 13.25215 | 11.31014 | 0 | 0 | 0 | 0
2018-02-02 19:13 | 270226.7 | 300.0022 | 6 | 36 | 3.584825 | 0 | 3.170604 | 3.166404 | 13.25215 | 11.31014 | 0 | 0 | 0 | 0
2018-02-02 19:13 | 270226.8 | 0.0025 | 7 | 37 | 3.584862 | 0 | 0 | 0 | 0 | 0 | 0 | 0 | 0 | 0
2018-02-02 19:15 | 270346.8 | 120.0001 | 2 | 37 | 3.928223 | 4.889946 | 0.1622993 | 1.549e-09 | 0.6310354 | 5.552e-09 | 0 | 0 | 0 | 0
2018-02-02 19:17 | 270466.8 | 240.0001 | 2 | 37 | 3.968998 | 4.889908 | 0.3252783 | 1.549e-09 | 1.274699 | 5.552e-09 | 0 | 0 | 0 | 0
2018-02-02 19:19 | 270586.8 | 360.0001 | 2 | 37 | 4.002366 | 4.889921 | 0.4882583 | 1.549e-09 | 1.924368 | 5.552e-09 | 0 | 0 | 0 | 0
2018-02-02 19:21 | 270706.8 | 480.0001 | 2 | 37 | 4.031142 | 4.889856 | 0.6512377 | 1.549e-09 | 2.579075 | 5.552e-09 | 0 | 0 | 0 | 0
2018-02-02 19:23 | 270826.8 | 600.0001 | 2 | 37 | 4.055904 | 4.889914 | 0.8142238 | 1.549e-09 | 3.23815 | 5.552e-09 | 0 | 0 | 0 | 0
2018-02-02 19:25 | 270946.8 | 720.0009 | 2 | 37 | 4.079193 | 4.889921 | 0.9772109 | 1.549e-09 | 3.9011 | 5.552e-09 | 0 | 0 | 0 | 0
2018-02-02 19:27 | 271066.8 | 840.0009 | 2 | 37 | 4.105146 | 4.8899 | 1.140189 | 1.549e-09 | 4.567986 | 5.552e-09 | 0 | 0 | 0 | 0
2018-02-02 19:29 | 271186.8 | 960.0001 | 2 | 37 | 4.134879 | 4.889912 | 1.30315 | 1.549e-09 | 5.239344 | 5.552e-09 | 0 | 0 | 0 | 0
2018-02-02 19:31 | 271306.8 | 1080.0009 | 2 | 37 | 4.167807 | 4.889914 | 1.466108 | 1.549e-09 | 5.915792 | 5.552e-09 | 0 | 0 | 0 | 0
2018-02-02 19:33 | 271426.8 | 1200.0001 | 2 | 37 | 4.200397 | 4.787043 | 1.628849 | 1.549e-09 | 6.596962 | 5.552e-09 | 0 | 0 | 0 | 0
2018-02-02 19:35 | 271546.8 | 1320.0001 | 2 | 37 | 4.200361 | 4.070112 | 1.77603 | 1.549e-09 | 7.215172 | 5.552e-09 | 0 | 0 | 0 | 0
2018-02-02 19:37 | 271666.8 | 1440.0009 | 2 | 37 | 4.200339 | 3.451378 | 1.901143 | 1.549e-09 | 7.74069 | 5.552e-09 | 0 | 0 | 0 | 0
2018-02-02 19:37 | 271707.5 | 1480.724 | 2 | 37 | 4.200352 | 3.259985 | 1.939081 | 1.549e-09 | 7.900046 | 5.552e-09 | 0 | 0 | 0 | 0
2018-02-02 19:39 | 271827.6 | 120.0009 | 3 | 37 | 4.229325 | 3.260201 | 2.04729 | 1.549e-09 | 8.356019 | 5.552e-09 | 0 | 0 | 0 | 0
2018-02-02 19:41 | 271947.6 | 240.0009 | 3 | 37 | 4.262665 | 3.260199 | 2.155939 | 1.549e-09 | 8.817321 | 5.552e-09 | 0 | 0 | 0 | 0
2018-02-02 19:43 | 272067.6 | 360.0009 | 3 | 37 | 4.298269 | 3.260147 | 2.264592 | 1.549e-09 | 9.282387 | 5.552e-09 | 0 | 0 | 0 | 0
2018-02-02 19:45 | 272187.6 | 480.0009 | 3 | 37 | 4.335831 | 3.260185 | 2.373245 | 1.549e-09 | 9.75143 | 5.552e-09 | 0 | 0 | 0 | 0
2018-02-02 19:47 | 272307.6 | 600.0002 | 3 | 37 | 4.375013 | 3.260153 | 2.481896 | 1.549e-09 | 10.22464 | 5.552e-09 | 0 | 0 | 0 | 0
2018-02-02 19:49 | 272427.6 | 720.001 | 3 | 37 | 4.400371 | 2.973515 | 2.588645 | 1.549e-09 | 10.6935 | 5.552e-09 | 0 | 0 | 0 | 0
2018-02-02 19:51 | 272547.6 | 840.001 | 3 | 37 | 4.400337 | 2.422073 | 2.678094 | 1.549e-09 | 11.08711 | 5.552e-09 | 0 | 0 | 0 | 0
2018-02-02 19:53 | 272667.6 | 960.0002 | 3 | 37 | 4.40032 | 1.995537 | 2.751422 | 1.549e-09 | 11.40978 | 5.552e-09 | 0 | 0 | 0 | 0
2018-02-02 19:55 | 272787.6 | 1080.0003 | 3 | 37 | 4.40025 | 1.659693 | 2.812089 | 1.549e-09 | 11.67673 | 5.552e-09 | 0 | 0 | 0 | 0
2018-02-02 19:57 | 272907.6 | 1200.001 | 3 | 37 | 4.400245 | 1.391468 | 2.862771 | 1.549e-09 | 11.89974 | 5.552e-09 | 0 | 0 | 0 | 0
2018-02-02 19:59 | 273027.6 | 1320.0002 | 3 | 37 | 4.40026 | 1.177961 | 2.905457 | 1.549e-09 | 12.08757 | 5.552e-09 | 0 | 0 | 0 | 0
2018-02-02 20:01 | 273147.6 | 1440.0002 | 3 | 37 | 4.400232 | 1.003912 | 2.941705 | 1.549e-09 | 12.24707 | 5.552e-09 | 0 | 0 | 0 | 0
2018-02-02 20:03 | 273267.6 | 1560.001 | 3 | 37 | 4.4002 | 0.861824 | 2.972715 | 1.549e-09 | 12.38352 | 5.552e-09 | 0 | 0 | 0 | 0
2018-02-02 20:05 | 273387.6 | 1680.001 | 3 | 37 | 4.400197 | 0.7453423 | 2.999424 | 1.549e-09 | 12.50105 | 5.552e-09 | 0 | 0 | 0 | 0
2018-02-02 20:07 | 273507.6 | 1800.001 | 3 | 37 | 4.400169 | 0.6463261 | 3.022558 | 1.549e-09 | 12.60284 | 5.552e-09 | 0 | 0 | 0 | 0
2018-02-02 20:09 | 273627.6 | 1920.0003 | 3 | 37 | 4.400155 | 0.5641403 | 3.042682 | 1.549e-09 | 12.69139 | 5.552e-09 | 0 | 0 | 0 | 0
2018-02-02 20:11 | 273747.6 | 2040.0003 | 3 | 37 | 4.400089 | 0.4924679 | 3.06025 | 1.549e-09 | 12.76869 | 5.552e-09 | 0 | 0 | 0 | 0
2018-02-02 20:13 | 273867.6 | 2160.001 | 3 | 37 | 4.400117 | 0.4333305 | 3.075655 | 1.549e-09 | 12.83647 | 5.552e-09 | 0 | 0 | 0 | 0
2018-02-02 20:15 | 273987.6 | 2280.0003 | 3 | 37 | 4.400133 | 0.3813801 | 3.089174 | 1.549e-09 | 12.89596 | 5.552e-09 | 0 | 0 | 0 | 0
2018-02-02 20:17 | 274107.6 | 2400.0003 | 3 | 37 | 4.400111 | 0.3358765 | 3.101069 | 1.549e-09 | 12.9483 | 5.552e-09 | 0 | 0 | 0 | 0
2018-02-02 20:19 | 274227.6 | 2520.0003 | 3 | 37 | 4.400138 | 0.2970829 | 3.111567 | 1.549e-09 | 12.99449 | 5.552e-09 | 0 | 0 | 0 | 0
2018-02-02 20:21 | 274347.6 | 2640.001 | 3 | 37 | 4.400048 | 0.259819 | 3.120812 | 1.549e-09 | 13.03517 | 5.552e-09 | 0 | 0 | 0 | 0
2018-02-02 20:23 | 274467.6 | 2760.0003 | 3 | 37 | 4.400088 | 0.2300491 | 3.128963 | 1.549e-09 | 13.07103 | 5.552e-09 | 0 | 0 | 0 | 0
2018-02-02 20:25 | 274587.6 | 2880.001 | 3 | 37 | 4.400112 | 0.2036076 | 3.136153 | 1.549e-09 | 13.10267 | 5.552e-09 | 0 | 0 | 0 | 0
2018-02-02 20:27 | 274707.6 | 3000.0003 | 3 | 37 | 4.400052 | 0.1785851 | 3.142497 | 1.549e-09 | 13.13058 | 5.552e-09 | 0 | 0 | 0 | 0
2018-02-02 20:29 | 274827.6 | 3120.001 | 3 | 37 | 4.399978 | 0.156496 | 3.148084 | 1.549e-09 | 13.15517 | 5.552e-09 | 0 | 0 | 0 | 0
2018-02-02 20:31 | 274947.6 | 3240.0011 | 3 | 37 | 4.399933 | 0.1376457 | 3.153024 | 1.549e-09 | 13.1769 | 5.552e-09 | 0 | 0 | 0 | 0
2018-02-02 20:33 | 275067.6 | 3360.0011 | 3 | 37 | 4.40002 | 0.1234112 | 3.15738 | 1.549e-09 | 13.19607 | 5.552e-09 | 0 | 0 | 0 | 0
2018-02-02 20:35 | 275187.6 | 3480.0011 | 3 | 37 | 4.399978 | 0.1074963 | 3.16125 | 1.549e-09 | 13.2131 | 5.552e-09 | 0 | 0 | 0 | 0
2018-02-02 20:37 | 275307.6 | 3600.0003 | 3 | 37 | 4.400023 | 0.09602928 | 3.164658 | 1.549e-09 | 13.22809 | 5.552e-09 | 0 | 0 | 0 | 0
2018-02-02 20:39 | 275427.6 | 3720.0011 | 3 | 37 | 4.400023 | 0.08512688 | 3.167674 | 1.549e-09 | 13.24136 | 5.552e-09 | 0 | 0 | 0 | 0
2018-02-02 20:40 | 275459.5 | 3751.9121 | 3 | 37 | 4.399984 | 0.08149719 | 3.168418 | 1.549e-09 | 13.24464 | 5.552e-09 | 0 | 0 | 0 | 0
2018-02-02 20:42 | 275579.5 | 120.0009 | 4 | 37 | 4.395002 | 0 | 3.168418 | 1.549e-09 | 13.24464 | 5.552e-09 | 0 | 0 | 0 | 0
2018-02-02 20:44 | 275699.5 | 240.0001 | 4 | 37 | 4.394499 | 0 | 3.168418 | 1.549e-09 | 13.24464 | 5.552e-09 | 0 | 0 | 0 | 0
2018-02-02 20:45 | 275759.5 | 300.0032 | 4 | 37 | 4.394313 | 0 | 3.168418 | 1.549e-09 | 13.24464 | 5.552e-09 | 0 | 0 | 0 | 0
2018-02-02 20:47 | 275879.6 | 120.0008 | 5 | 37 | 3.983004 | -6.520062 | 3.168418 | 0.2172859 | 13.24464 | 0.8772405 | 0 | 0 | 0 | 0
2018-02-02 20:49 | 275999.6 | 240.0001 | 5 | 37 | 3.899068 | -6.520045 | 3.168418 | 0.4345975 | 13.24464 | 1.733599 | 0 | 0 | 0 | 0
2018-02-02 20:51 | 276119.6 | 360.0008 | 5 | 37 | 3.818031 | -6.520043 | 3.168418 | 0.6519102 | 13.24464 | 2.572053 | 0 | 0 | 0 | 0
2018-02-02 20:53 | 276239.6 | 480.0008 | 5 | 37 | 3.740973 | -6.520083 | 3.168418 | 0.8692168 | 13.24464 | 3.393273 | 0 | 0 | 0 | 0
2018-02-02 20:55 | 276359.6 | 600.0001 | 5 | 37 | 3.66977 | -6.52005 | 3.168418 | 1.086527 | 13.24464 | 4.198366 | 0 | 0 | 0 | 0
2018-02-02 20:57 | 276479.6 | 720.0001 | 5 | 37 | 3.606132 | -6.520035 | 3.168418 | 1.303829 | 13.24464 | 4.988754 | 0 | 0 | 0 | 0
2018-02-02 20:59 | 276599.6 | 840.0001 | 5 | 37 | 3.55108 | -6.520103 | 3.168418 | 1.521134 | 13.24464 | 5.766243 | 0 | 0 | 0 | 0
2018-02-02 21:01 | 276719.6 | 960.0001 | 5 | 37 | 3.504544 | -6.520047 | 3.168418 | 1.73844 | 13.24464 | 6.532724 | 0 | 0 | 0 | 0
2018-02-02 21:03 | 276839.6 | 1080.0001 | 5 | 37 | 3.464115 | -6.520075 | 3.168418 | 1.95575 | 13.24464 | 7.289809 | 0 | 0 | 0 | 0
2018-02-02 21:05 | 276959.6 | 1200 | 5 | 37 | 3.427178 | -6.520003 | 3.168418 | 2.173054 | 13.24464 | 8.038524 | 0 | 0 | 0 | 0
2018-02-02 21:07 | 277079.6 | 1320 | 5 | 37 | 3.388984 | -6.52001 | 3.168418 | 2.390358 | 13.24464 | 8.779216 | 0 | 0 | 0 | 0
2018-02-02 21:09 | 277199.6 | 1440 | 5 | 37 | 3.337568 | -6.520052 | 3.168418 | 2.607665 | 13.24464 | 9.510444 | 0 | 0 | 0 | 0
2018-02-02 21:11 | 277319.6 | 1560.0001 | 5 | 37 | 3.263258 | -6.520024 | 3.168418 | 2.824969 | 13.24464 | 10.22816 | 0 | 0 | 0 | 0
2018-02-02 21:13 | 277439.6 | 1680.0001 | 5 | 37 | 3.141873 | -6.52002 | 3.168418 | 3.04227 | 13.24464 | 10.92546 | 0 | 0 | 0 | 0
2018-02-02 21:14 | 277506.9 | 1747.2607 | 5 | 37 | 2.999993 | -6.52001 | 3.168418 | 3.164065 | 13.24464 | 11.30065 | 0 | 0 | 0 | 0
2018-02-02 21:16 | 277626.9 | 120.0007 | 6 | 37 | 3.556434 | 0 | 3.168418 | 3.164065 | 13.24464 | 11.30065 | 0 | 0 | 0 | 0
2018-02-02 21:18 | 277746.9 | 239.9999 | 6 | 37 | 3.581011 | 0 | 3.168418 | 3.164065 | 13.24464 | 11.30065 | 0 | 0 | 0 | 0
2018-02-02 21:19 | 277806.9 | 300.0022 | 6 | 37 | 3.585166 | 0 | 3.168418 | 3.164065 | 13.24464 | 11.30065 | 0 | 0 | 0 | 0
2018-02-02 21:19 | 277806.9 | 0.0025 | 7 | 38 | 3.585162 | 0 | 0 | 0 | 0 | 0 | 0 | 0 | 0 | 0
2018-02-02 21:21 | 277927 | 120.0016 | 2 | 38 | 3.928672 | 4.889843 | 0.1622899 | 1.87e-10 | 0.6310905 | 6.72e-10 | 0 | 0 | 0 | 0
2018-02-02 21:23 | 278047 | 240 | 2 | 38 | 3.969396 | 4.889849 | 0.325265 | 1.87e-10 | 1.274805 | 6.72e-10 | 0 | 0 | 0 | 0
2018-02-02 21:25 | 278167 | 360.0008 | 2 | 38 | 4.002821 | 4.889891 | 0.4882394 | 1.87e-10 | 1.924519 | 6.72e-10 | 0 | 0 | 0 | 0
2018-02-02 21:27 | 278287 | 480.0008 | 2 | 38 | 4.031539 | 4.889828 | 0.6512183 | 1.87e-10 | 2.579293 | 6.72e-10 | 0 | 0 | 0 | 0
2018-02-02 21:29 | 278407 | 600 | 2 | 38 | 4.056379 | 4.889906 | 0.8141941 | 1.87e-10 | 3.238397 | 6.72e-10 | 0 | 0 | 0 | 0
2018-02-02 21:31 | 278527 | 720 | 2 | 38 | 4.079632 | 4.889797 | 0.9771775 | 1.87e-10 | 3.901404 | 6.72e-10 | 0 | 0 | 0 | 0
2018-02-02 21:33 | 278647 | 840.0008 | 2 | 38 | 4.105552 | 4.889839 | 1.14016 | 1.87e-10 | 4.568371 | 6.72e-10 | 0 | 0 | 0 | 0
2018-02-02 21:35 | 278767 | 960 | 2 | 38 | 4.135199 | 4.889921 | 1.303133 | 1.87e-10 | 5.239836 | 6.72e-10 | 0 | 0 | 0 | 0
2018-02-02 21:37 | 278887 | 1080.0008 | 2 | 38 | 4.1682 | 4.88983 | 1.466078 | 1.87e-10 | 5.916286 | 6.72e-10 | 0 | 0 | 0 | 0
2018-02-02 21:39 | 279007 | 1200 | 2 | 38 | 4.200361 | 4.773895 | 1.628785 | 1.87e-10 | 6.597383 | 6.72e-10 | 0 | 0 | 0 | 0
2018-02-02 21:41 | 279127 | 1320.0008 | 2 | 38 | 4.200358 | 4.059277 | 1.775593 | 1.87e-10 | 7.214028 | 6.72e-10 | 0 | 0 | 0 | 0
2018-02-02 21:43 | 279247 | 1440.0001 | 2 | 38 | 4.200366 | 3.440691 | 1.900344 | 1.87e-10 | 7.738027 | 6.72e-10 | 0 | 0 | 0 | 0
2018-02-02 21:44 | 279285.4 | 1478.3751 | 2 | 38 | 4.200346 | 3.259981 | 1.936043 | 1.87e-10 | 7.887975 | 6.72e-10 | 0 | 0 | 0 | 0
2018-02-02 21:46 | 279405.4 | 120.0001 | 3 | 38 | 4.22925 | 3.260155 | 2.044262 | 1.87e-10 | 8.34399 | 6.72e-10 | 0 | 0 | 0 | 0
2018-02-02 21:48 | 279525.4 | 240.0009 | 3 | 38 | 4.262545 | 3.260138 | 2.15292 | 1.87e-10 | 8.805321 | 6.72e-10 | 0 | 0 | 0 | 0
2018-02-02 21:50 | 279645.4 | 360.0001 | 3 | 38 | 4.298148 | 3.26009 | 2.261577 | 1.87e-10 | 9.27039 | 6.72e-10 | 0 | 0 | 0 | 0
2018-02-02 21:52 | 279765.4 | 480.0001 | 3 | 38 | 4.335655 | 3.260143 | 2.370232 | 1.87e-10 | 9.739427 | 6.72e-10 | 0 | 0 | 0 | 0
2018-02-02 21:54 | 279885.4 | 600.0001 | 3 | 38 | 4.374787 | 3.260136 | 2.478889 | 1.87e-10 | 10.21264 | 6.72e-10 | 0 | 0 | 0 | 0
2018-02-02 21:56 | 280005.4 | 720.0001 | 3 | 38 | 4.400374 | 2.978207 | 2.58571 | 1.87e-10 | 10.6818 | 6.72e-10 | 0 | 0 | 0 | 0
2018-02-02 21:58 | 280125.4 | 840.0001 | 3 | 38 | 4.400352 | 2.425911 | 2.675294 | 1.87e-10 | 11.076 | 6.72e-10 | 0 | 0 | 0 | 0
2018-02-02 22:00 | 280245.4 | 960.0001 | 3 | 38 | 4.400257 | 1.99828 | 2.748742 | 1.87e-10 | 11.3992 | 6.72e-10 | 0 | 0 | 0 | 0
2018-02-02 22:02 | 280365.4 | 1080.0009 | 3 | 38 | 4.400263 | 1.662561 | 2.809544 | 1.87e-10 | 11.66674 | 6.72e-10 | 0 | 0 | 0 | 0
2018-02-02 22:04 | 280485.4 | 1200.0001 | 3 | 38 | 4.400275 | 1.39431 | 2.860306 | 1.87e-10 | 11.89011 | 6.72e-10 | 0 | 0 | 0 | 0
2018-02-02 22:06 | 280605.4 | 1320.0001 | 3 | 38 | 4.40027 | 1.179838 | 2.903026 | 1.87e-10 | 12.07809 | 6.72e-10 | 0 | 0 | 0 | 0
2018-02-02 22:08 | 280725.4 | 1440.0001 | 3 | 38 | 4.400244 | 1.005255 | 2.939295 | 1.87e-10 | 12.23768 | 6.72e-10 | 0 | 0 | 0 | 0
2018-02-02 22:10 | 280845.4 | 1560.0009 | 3 | 38 | 4.400184 | 0.8616924 | 2.970317 | 1.87e-10 | 12.37418 | 6.72e-10 | 0 | 0 | 0 | 0
2018-02-02 22:12 | 280965.4 | 1680.0009 | 3 | 38 | 4.400198 | 0.7452564 | 2.997011 | 1.87e-10 | 12.49164 | 6.72e-10 | 0 | 0 | 0 | 0
2018-02-02 22:14 | 281085.4 | 1800.0009 | 3 | 38 | 4.400142 | 0.6460819 | 3.020134 | 1.87e-10 | 12.59338 | 6.72e-10 | 0 | 0 | 0 | 0
2018-02-02 22:16 | 281205.4 | 1920.0001 | 3 | 38 | 4.400097 | 0.5622959 | 3.040249 | 1.87e-10 | 12.6819 | 6.72e-10 | 0 | 0 | 0 | 0
2018-02-02 22:18 | 281325.4 | 2040.0009 | 3 | 38 | 4.400062 | 0.4917793 | 3.057813 | 1.87e-10 | 12.75918 | 6.72e-10 | 0 | 0 | 0 | 0
2018-02-02 22:20 | 281445.4 | 2160.0001 | 3 | 38 | 4.400124 | 0.4325218 | 3.073214 | 1.87e-10 | 12.82695 | 6.72e-10 | 0 | 0 | 0 | 0
2018-02-02 22:22 | 281565.4 | 2280.001 | 3 | 38 | 4.400129 | 0.3805523 | 3.086741 | 1.87e-10 | 12.88646 | 6.72e-10 | 0 | 0 | 0 | 0
2018-02-02 22:24 | 281685.4 | 2400.0001 | 3 | 38 | 4.400093 | 0.3342781 | 3.098632 | 1.87e-10 | 12.93879 | 6.72e-10 | 0 | 0 | 0 | 0
2018-02-02 22:26 | 281805.4 | 2520.0009 | 3 | 38 | 4.400087 | 0.2956161 | 3.109117 | 1.87e-10 | 12.98492 | 6.72e-10 | 0 | 0 | 0 | 0
2018-02-02 22:28 | 281925.4 | 2640.0001 | 3 | 38 | 4.400096 | 0.2601757 | 3.118354 | 1.87e-10 | 13.02557 | 6.72e-10 | 0 | 0 | 0 | 0
2018-02-02 22:30 | 282045.4 | 2760.0009 | 3 | 38 | 4.400047 | 0.2294846 | 3.126499 | 1.87e-10 | 13.0614 | 6.72e-10 | 0 | 0 | 0 | 0
2018-02-02 22:32 | 282165.4 | 2880.0001 | 3 | 38 | 4.400094 | 0.2035713 | 3.133703 | 1.87e-10 | 13.0931 | 6.72e-10 | 0 | 0 | 0 | 0
2018-02-02 22:34 | 282285.4 | 3000.0009 | 3 | 38 | 4.400106 | 0.1805 | 3.140065 | 1.87e-10 | 13.12109375 | 6.72e-10 | 0 | 0 | 0 | 0
2018-02-02 22:36 | 282405.4 | 3120.0001 | 3 | 38 | 4.400152 | 0.1601334 | 3.145695 | 1.87e-10 | 13.14587 | 6.72e-10 | 0 | 0 | 0 | 0
2018-02-02 22:38 | 282525.4 | 3240.0009 | 3 | 38 | 4.400087 | 0.14077 | 3.150666 | 1.87e-10 | 13.16774 | 6.72e-10 | 0 | 0 | 0 | 0
2018-02-02 22:40 | 282645.4 | 3360.0001 | 3 | 38 | 4.400064 | 0.1245899 | 3.155047 | 1.87e-10 | 13.18702 | 6.72e-10 | 0 | 0 | 0 | 0
2018-02-02 22:42 | 282765.4 | 3480.0026 | 3 | 38 | 4.399958 | 0.1078377 | 3.158922 | 1.87e-10 | 13.20407 | 6.72e-10 | 0 | 0 | 0 | 0
2018-02-02 22:44 | 282885.4 | 3600.0009 | 3 | 38 | 4.400026 | 0.09675598 | 3.162358 | 1.87e-10 | 13.21919 | 6.72e-10 | 0 | 0 | 0 | 0
2018-02-02 22:46 | 283005.4 | 3720.0001 | 3 | 38 | 4.399975 | 0.08459091 | 3.165385 | 1.87e-10 | 13.2325 | 6.72e-10 | 0 | 0 | 0 | 0
2018-02-02 22:47 | 283059.5 | 3774.1312 | 3 | 38 | 4.400056 | 0.08149719 | 3.166645 | 1.87e-10 | 13.23805 | 6.72e-10 | 0 | 0 | 0 | 0
2018-02-02 22:49 | 283179.6 | 120 | 4 | 38 | 4.39507 | 0 | 3.166645 | 1.87e-10 | 13.23805 | 6.72e-10 | 0 | 0 | 0 | 0
2018-02-02 22:51 | 283299.6 | 240.0008 | 4 | 38 | 4.394585 | 0 | 3.166645 | 1.87e-10 | 13.23805 | 6.72e-10 | 0 | 0 | 0 | 0
2018-02-02 22:52 | 283359.6 | 300.0015 | 4 | 38 | 4.394401 | 0 | 3.166645 | 1.87e-10 | 13.23805 | 6.72e-10 | 0 | 0 | 0 | 0
2018-02-02 22:54 | 283479.6 | 120.0009 | 5 | 38 | 3.982602 | -6.520008 | 3.166645 | 0.2172865 | 13.23805 | 0.8771406 | 0 | 0 | 0 | 0
2018-02-02 22:56 | 283599.6 | 240.0001 | 5 | 38 | 3.898715 | -6.520043 | 3.166645 | 0.4345836 | 13.23805 | 1.733356 | 0 | 0 | 0 | 0
2018-02-02 22:58 | 283719.6 | 360.0009 | 5 | 38 | 3.817571 | -6.520077 | 3.166645 | 0.6518927 | 13.23805 | 2.571713 | 0 | 0 | 0 | 0
2018-02-02 23:00 | 283839.6 | 480.0009 | 5 | 38 | 3.740578 | -6.520037 | 3.166645 | 0.8691915 | 13.23805 | 3.39281 | 0 | 0 | 0 | 0
2018-02-02 23:02 | 283959.6 | 600 | 5 | 38 | 3.669358 | -6.520045 | 3.166645 | 1.08649 | 13.23805 | 4.197774 | 0 | 0 | 0 | 0
2018-02-02 23:04 | 284079.6 | 720.0009 | 5 | 38 | 3.605559 | -6.520019 | 3.166645 | 1.303799 | 13.23805 | 4.988083 | 0 | 0 | 0 | 0
2018-02-02 23:06 | 284199.6 | 840 | 5 | 38 | 3.550521 | -6.520003 | 3.166645 | 1.521103 | 13.23805 | 5.765435 | 0 | 0 | 0 | 0
2018-02-02 23:08 | 284319.6 | 960 | 5 | 38 | 3.504064 | -6.520058 | 3.166645 | 1.738399 | 13.23805 | 6.531764 | 0 | 0 | 0 | 0
2018-02-02 23:10 | 284439.6 | 1080.0009 | 5 | 38 | 3.463603 | -6.520061 | 3.166645 | 1.955704 | 13.23805 | 7.288727 | 0 | 0 | 0 | 0
2018-02-02 23:12 | 284559.6 | 1200.0009 | 5 | 38 | 3.426562 | -6.520029 | 3.166645 | 2.17301 | 13.23805 | 8.037333 | 0 | 0 | 0 | 0
2018-02-02 23:14 | 284679.6 | 1320.0009 | 5 | 38 | 3.388226 | -6.519944 | 3.166645 | 2.390313 | 13.23805 | 8.777865 | 0 | 0 | 0 | 0
2018-02-02 23:16 | 284799.6 | 1440 | 5 | 38 | 3.336897 | -6.519965 | 3.166645 | 2.607623 | 13.23805 | 9.508955 | 0 | 0 | 0 | 0
2018-02-02 23:18 | 284919.6 | 1560 | 5 | 38 | 3.26237 | -6.519989 | 3.166645 | 2.824921 | 13.23805 | 10.22649 | 0 | 0 | 0 | 0
2018-02-02 23:20 | 285039.6 | 1680.0017 | 5 | 38 | 3.140155 | -6.519995 | 3.166645 | 3.042234 | 13.23805 | 10.92357 | 0 | 0 | 0 | 0
2018-02-02 23:21 | 285105.7 | 1746.1159 | 5 | 38 | 2.999991 | -6.519972 | 3.166645 | 3.161955 | 13.23805 | 11.29224 | 0 | 0 | 0 | 0
2018-02-02 23:23 | 285225.8 | 119.9999 | 6 | 38 | 3.557187 | 0 | 3.166645 | 3.161955 | 13.23805 | 11.29224 | 0 | 0 | 0 | 0
2018-02-02 23:25 | 285345.8 | 239.9999 | 6 | 38 | 3.582197 | 0 | 3.166645 | 3.161955 | 13.23805 | 11.29224 | 0 | 0 | 0 | 0
2018-02-02 23:26 | 285405.8 | 300.0022 | 6 | 38 | 3.586523 | 0 | 3.166645 | 3.161955 | 13.23805 | 11.29224 | 0 | 0 | 0 | 0
2018-02-02 23:26 | 285405.8 | 0.0026 | 7 | 39 | 3.586386 | 0 | 0 | 0 | 0 | 0 | 0 | 0 | 0 | 0
2018-02-02 23:28 | 285525.9 | 120.0009 | 2 | 39 | 3.929369 | 4.889862 | 0.1622927 | 0 | 0.6312715 | 0 | 0 | 0 | 0 | 0
2018-02-02 23:30 | 285645.9 | 240.0009 | 2 | 39 | 3.970023 | 4.88986 | 0.3252709 | 0 | 1.275107 | 0 | 0 | 0 | 0 | 0
2018-02-02 23:32 | 285765.9 | 360.0001 | 2 | 39 | 4.003439 | 4.889849 | 0.4882441 | 0 | 1.924919 | 0 | 0 | 0 | 0 | 0
2018-02-02 23:34 | 285885.9 | 480.0009 | 2 | 39 | 4.032133 | 4.889853 | 0.651224 | 0 | 2.579799 | 0 | 0 | 0 | 0 | 0
2018-02-02 23:36 | 286005.9 | 600.0001 | 2 | 39 | 4.056921 | 4.889824 | 0.8142015 | 0 | 3.239006 | 0 | 0 | 0 | 0 | 0
2018-02-02 23:38 | 286125.9 | 720.0001 | 2 | 39 | 4.080338 | 4.889874 | 0.9771773 | 0 | 3.902081 | 0 | 0 | 0 | 0 | 0
2018-02-02 23:40 | 286245.9 | 840.0005 | 2 | 39 | 4.106386 | 4.889849 | 1.14016 | 0 | 4.569174 | 0 | 0 | 0 | 0 | 0
2018-02-02 23:42 | 286365.9 | 960.0009 | 2 | 39 | 4.136205 | 4.889854 | 1.303132 | 0 | 5.240784 | 0 | 0 | 0 | 0 | 0
2018-02-02 23:44 | 286485.9 | 1080.0009 | 2 | 39 | 4.169324 | 4.889822 | 1.466095 | 0 | 5.917484 | 0 | 0 | 0 | 0 | 0
2018-02-02 23:46 | 286605.9 | 1200.0001 | 2 | 39 | 4.200371 | 4.75193 | 1.628671 | 0 | 6.598183 | 0 | 0 | 0 | 0 | 0
2018-02-02 23:48 | 286725.9 | 1320.0009 | 2 | 39 | 4.200358 | 4.045647 | 1.7749 | 0 | 7.2124 | 0 | 0 | 0 | 0 | 0
2018-02-02 23:50 | 286845.9 | 1440.0001 | 2 | 39 | 4.200318 | 3.429779 | 1.899245 | 0 | 7.734694 | 0 | 0 | 0 | 0 | 0
2018-02-02 23:50 | 286882.1 | 1476.236 | 2 | 39 | 4.200376 | 3.259995 | 1.932905 | 0 | 7.876079 | 0 | 0 | 0 | 0 | 0
2018-02-02 23:52 | 287002.1 | 120.0001 | 3 | 39 | 4.229342 | 3.260178 | 2.041117 | 0 | 8.332067 | 0 | 0 | 0 | 0 | 0
2018-02-02 23:54 | 287122.1 | 240.0001 | 3 | 39 | 4.262691 | 3.260086 | 2.149771 | 0 | 8.793391 | 0 | 0 | 0 | 0 | 0
2018-02-02 23:56 | 287242.1 | 360.0001 | 3 | 39 | 4.298366 | 3.260111 | 2.258422 | 0 | 9.258454 | 0 | 0 | 0 | 0 | 0
2018-02-02 23:58 | 287362.1 | 480.0001 | 3 | 39 | 4.335983 | 3.260136 | 2.367075 | 0 | 9.727513 | 0 | 0 | 0 | 0 | 0
2018-02-03 | 287482.1 | 600.0009 | 3 | 39 | 4.375131 | 3.260113 | 2.475732 | 0 | 10.20076 | 0 | 0 | 0 | 0 | 0
2018-02-03 00:02 | 287602.1 | 720.0009 | 3 | 39 | 4.400343 | 2.972315 | 2.582471 | 0 | 10.66959 | 0 | 0 | 0 | 0 | 0
2018-02-03 00:04 | 287722.1 | 840.0002 | 3 | 39 | 4.400324 | 2.422922 | 2.671949 | 0 | 11.06332 | 0 | 0 | 0 | 0 | 0
2018-02-03 00:06 | 287842.1 | 960.0009 | 3 | 39 | 4.400299 | 1.997992 | 2.745346 | 0 | 11.38629 | 0 | 0 | 0 | 0 | 0
2018-02-03 00:08 | 287962.1 | 1080.0009 | 3 | 39 | 4.400315 | 1.662069 | 2.806116 | 0 | 11.6537 | 0 | 0 | 0 | 0 | 0
2018-02-03 00:10 | 288082.1 | 1200.0002 | 3 | 39 | 4.400339 | 1.395752 | 2.856876 | 0 | 11.87705 | 0 | 0 | 0 | 0 | 0
2018-02-03 00:12 | 288202.1 | 1320.0002 | 3 | 39 | 4.400252 | 1.179886 | 2.899641 | 0 | 12.06523 | 0 | 0 | 0 | 0 | 0
2018-02-03 00:14 | 288322.1 | 1440.0002 | 3 | 39 | 4.400245 | 1.006721 | 2.935951 | 0 | 12.22501 | 0 | 0 | 0 | 0 | 0
2018-02-03 00:16 | 288442.1 | 1560.0002 | 3 | 39 | 4.400192 | 0.8633633 | 2.967018 | 0 | 12.36171 | 0 | 0 | 0 | 0 | 0
2018-02-03 00:18 | 288562.1 | 1680.0009 | 3 | 39 | 4.400181 | 0.7462177 | 2.993779 | 0 | 12.47946 | 0 | 0 | 0 | 0 | 0
2018-02-03 00:20 | 288682.1 | 1800.0009 | 3 | 39 | 4.40023 | 0.6492786 | 3.016957 | 0 | 12.58145 | 0 | 0 | 0 | 0 | 0
2018-02-03 00:22 | 288802.1 | 1920.001 | 3 | 39 | 4.400229 | 0.566515 | 3.03713 | 0 | 12.67021 | 0 | 0 | 0 | 0 | 0
2018-02-03 00:24 | 288922.1 | 2040.001 | 3 | 39 | 4.400146 | 0.4941139 | 3.054754 | 0 | 12.74776 | 0 | 0 | 0 | 0 | 0
2018-02-03 00:26 | 289042.1 | 2160.001 | 3 | 39 | 4.400133 | 0.4334736 | 3.070183 | 0 | 12.81565 | 0 | 0 | 0 | 0 | 0
2018-02-03 00:28 | 289162.1 | 2280.001 | 3 | 39 | 4.400131 | 0.3807831 | 3.083717 | 0 | 12.8752 | 0 | 0 | 0 | 0 | 0
2018-02-03 00:30 | 289282.1 | 2400.001 | 3 | 39 | 4.400104 | 0.3348045 | 3.095634 | 0 | 12.92764 | 0 | 0 | 0 | 0 | 0
2018-02-03 00:32 | 289402.1 | 2520.0002 | 3 | 39 | 4.400079 | 0.295187 | 3.106118 | 0 | 12.97377 | 0 | 0 | 0 | 0 | 0
2018-02-03 00:34 | 289522.1 | 2640.001 | 3 | 39 | 4.400085 | 0.2609234 | 3.115365 | 0 | 13.01445 | 0 | 0 | 0 | 0 | 0
2018-02-03 00:36 | 289642.1 | 2760.001 | 3 | 39 | 4.400027 | 0.2295151 | 3.123533 | 0 | 13.0504 | 0 | 0 | 0 | 0 | 0
2018-02-03 00:38 | 289762.1 | 2880.0002 | 3 | 39 | 4.400061 | 0.2032261 | 3.130756 | 0 | 13.08218 | 0 | 0 | 0 | 0 | 0
2018-02-03 00:40 | 289882.1 | 3000.001 | 3 | 39 | 4.400071 | 0.1802959 | 3.137127 | 0 | 13.11021 | 0 | 0 | 0 | 0 | 0
2018-02-03 00:42 | 290002.1 | 3120.0002 | 3 | 39 | 4.400076 | 0.1592712 | 3.14276 | 0 | 13.135 | 0 | 0 | 0 | 0 | 0
2018-02-03 00:44 | 290122.1 | 3240.001 | 3 | 39 | 4.399989 | 0.1389484 | 3.147754 | 0 | 13.15697 | 0 | 0 | 0 | 0 | 0
2018-02-03 00:46 | 290242.1 | 3360.0002 | 3 | 39 | 4.400027 | 0.124218 | 3.152169 | 0 | 13.17639 | 0 | 0 | 0 | 0 | 0
2018-02-03 00:48 | 290362.1 | 3480.001 | 3 | 39 | 4.399991 | 0.1094036 | 3.156067 | 0 | 13.19355 | 0 | 0 | 0 | 0 | 0
2018-02-03 00:50 | 290482.1 | 3600.0002 | 3 | 39 | 4.400039 | 0.09796715 | 3.159513 | 0 | 13.20871 | 0 | 0 | 0 | 0 | 0
2018-02-03 00:52 | 290602.1 | 3720.001 | 3 | 39 | 4.400092 | 0.08738136 | 3.162593 | 0 | 13.22226 | 0 | 0 | 0 | 0 | 0
2018-02-03 00:53 | 290664.3 | 3782.1625 | 3 | 39 | 4.400056 | 0.08149529 | 3.164041 | 0 | 13.22863 | 0 | 0 | 0 | 0 | 0
2018-02-03 00:55 | 290784.4 | 120.0008 | 4 | 39 | 4.395075 | 0 | 3.164041 | 0 | 13.22863 | 0 | 0 | 0 | 0 | 0
2018-02-03 00:57 | 290904.4 | 240.0008 | 4 | 39 | 4.394575 | 0 | 3.164041 | 0 | 13.22863 | 0 | 0 | 0 | 0 | 0
2018-02-03 00:58 | 290964.4 | 300.0023 | 4 | 39 | 4.394387 | 0 | 3.164041 | 0 | 13.22863 | 0 | 0 | 0 | 0 | 0
2018-02-03 01:00 | 291084.4 | 120.0009 | 5 | 39 | 3.982594 | -6.52002 | 3.164041 | 0.2172895 | 13.22863 | 0.8771212 | 0 | 0 | 0 | 0
2018-02-03 01:02 | 291204.4 | 240.0001 | 5 | 39 | 3.898781 | -6.519984 | 3.164041 | 0.4345808 | 13.22863 | 1.733323 | 0 | 0 | 0 | 0
2018-02-03 01:04 | 291324.4 | 360.0001 | 5 | 39 | 3.817572 | -6.520043 | 3.164041 | 0.6518829 | 13.22863 | 2.571665 | 0 | 0 | 0 | 0
2018-02-03 01:06 | 291444.4 | 480.0002 | 5 | 39 | 3.740407 | -6.520022 | 3.164041 | 0.8691882 | 13.22863 | 3.392769 | 0 | 0 | 0 | 0
2018-02-03 01:08 | 291564.4 | 600.001 | 5 | 39 | 3.669011 | -6.520045 | 3.164041 | 1.086489 | 13.22863 | 4.197684 | 0 | 0 | 0 | 0
2018-02-03 01:10 | 291684.4 | 720.001 | 5 | 39 | 3.605216 | -6.520033 | 3.164041 | 1.303797 | 13.22863 | 4.987904 | 0 | 0 | 0 | 0
2018-02-03 01:12 | 291804.4 | 840.0001 | 5 | 39 | 3.550123 | -6.520037 | 3.164041 | 1.521103 | 13.22863 | 5.765176 | 0 | 0 | 0 | 0
2018-02-03 01:14 | 291924.4 | 960.001 | 5 | 39 | 3.503542 | -6.51998 | 3.164041 | 1.738409 | 13.22863 | 6.531445 | 0 | 0 | 0 | 0
2018-02-03 01:16 | 292044.4 | 1080.001 | 5 | 39 | 3.462939 | -6.520024 | 3.164041 | 1.955716 | 13.22863 | 7.288284 | 0 | 0 | 0 | 0
2018-02-03 01:18 | 292164.4 | 1200.0001 | 5 | 39 | 3.42592 | -6.519987 | 3.164041 | 2.173017 | 13.22863 | 8.036727 | 0 | 0 | 0 | 0
2018-02-03 01:20 | 292284.4 | 1320.001 | 5 | 39 | 3.38763 | -6.52001 | 3.164041 | 2.390323 | 13.22863 | 8.777145 | 0 | 0 | 0 | 0
2018-02-03 01:22 | 292404.4 | 1440.001 | 5 | 39 | 3.336269 | -6.520008 | 3.164041 | 2.607629 | 13.22863 | 9.50809 | 0 | 0 | 0 | 0
2018-02-03 01:24 | 292524.4 | 1560.001 | 5 | 39 | 3.261764 | -6.520031 | 3.164041 | 2.82493 | 13.22863 | 10.22551 | 0 | 0 | 0 | 0
2018-02-03 01:26 | 292644.4 | 1680.0001 | 5 | 39 | 3.139479 | -6.520026 | 3.164041 | 3.04224 | 13.22863 | 10.92244 | 0 | 0 | 0 | 0
2018-02-03 01:27 | 292710.1 | 1745.6744 | 5 | 39 | 2.999989 | -6.520008 | 3.164041 | 3.161156 | 13.22863 | 11.28859 | 0 | 0 | 0 | 0
2018-02-03 01:29 | 292830.1 | 120.001 | 6 | 39 | 3.556877 | 0 | 3.164041 | 3.161156 | 13.22863 | 11.28859 | 0 | 0 | 0 | 0
2018-02-03 01:31 | 292950.1 | 240.001 | 6 | 39 | 3.581742 | 0 | 3.164041 | 3.161156 | 13.22863 | 11.28859 | 0 | 0 | 0 | 0
2018-02-03 01:32 | 293010.1 | 300.0017 | 6 | 39 | 3.586021 | 0 | 3.164041 | 3.161156 | 13.22863 | 11.28859 | 0 | 0 | 0 | 0
2018-02-03 01:32 | 293010.1 | 0.0026 | 7 | 40 | 3.586071 | 0 | 0 | 0 | 0 | 0 | 0 | 0 | 0 | 0
2018-02-03 01:34 | 293130.2 | 120.0025 | 2 | 40 | 3.929483 | 4.889843 | 0.1622964 | 0 | 0.6313 | 0 | 0 | 0 | 0 | 0
2018-02-03 01:36 | 293250.2 | 240.0025 | 2 | 40 | 3.97001 | 4.889889 | 0.3252671 | 0 | 1.275115 | 0 | 0 | 0 | 0 | 0
2018-02-03 01:38 | 293370.2 | 360.0001 | 2 | 40 | 4.003447 | 4.889881 | 0.4882433 | 0 | 1.924932 | 0 | 0 | 0 | 0 | 0
2018-02-03 01:40 | 293490.2 | 480.0002 | 2 | 40 | 4.032169 | 4.889875 | 0.6512154 | 0 | 2.579782 | 0 | 0 | 0 | 0 | 0
2018-02-03 01:42 | 293610.2 | 600.0025 | 2 | 40 | 4.057055 | 4.889891 | 0.8142005 | 0 | 3.239028 | 0 | 0 | 0 | 0 | 0
2018-02-03 01:44 | 293730.2 | 720.0025 | 2 | 40 | 4.080499 | 4.889883 | 0.9771733 | 0 | 3.902116 | 0 | 0 | 0 | 0 | 0
2018-02-03 01:46 | 293850.2 | 840.0001 | 2 | 40 | 4.10661 | 4.889889 | 1.140133 | 0 | 4.569151 | 0 | 0 | 0 | 0 | 0
2018-02-03 01:48 | 293970.2 | 960.0001 | 2 | 40 | 4.136472 | 4.889875 | 1.303115 | 0 | 5.240846 | 0 | 0 | 0 | 0 | 0
2018-02-03 01:50 | 294090.2 | 1080.0009 | 2 | 40 | 4.16963 | 4.889833 | 1.466087 | 0 | 5.917629 | 0 | 0 | 0 | 0 | 0
2018-02-03 01:52 | 294210.2 | 1200.0009 | 2 | 40 | 4.200407 | 4.746664 | 1.628637 | 0 | 6.598267 | 0 | 0 | 0 | 0 | 0
2018-02-03 01:54 | 294330.2 | 1320.0009 | 2 | 40 | 4.200354 | 4.039606 | 1.774661 | 0 | 7.21162 | 0 | 0 | 0 | 0 | 0
2018-02-03 01:56 | 294450.2 | 1440.0002 | 2 | 40 | 4.200354 | 3.426235 | 1.898837 | 0 | 7.733203 | 0 | 0 | 0 | 0 | 0
2018-02-03 01:57 | 294485.7 | 1475.4768 | 2 | 40 | 4.200359 | 3.259998 | 1.93177 | 0 | 7.871531 | 0 | 0 | 0 | 0 | 0
2018-02-03 01:59 | 294605.7 | 120.0008 | 3 | 40 | 4.229237 | 3.260139 | 2.039984 | 0 | 8.327522 | 0 | 0 | 0 | 0 | 0
2018-02-03 02:01 | 294725.7 | 240.0008 | 3 | 40 | 4.262507 | 3.260157 | 2.148632 | 0 | 8.788806 | 0 | 0 | 0 | 0 | 0
2018-02-03 02:03 | 294845.7 | 360.0008 | 3 | 40 | 4.298084 | 3.260168 | 2.257282 | 0 | 9.253838 | 0 | 0 | 0 | 0 | 0
2018-02-03 02:05 | 294965.7 | 480.0016 | 3 | 40 | 4.335626 | 3.260157 | 2.365932 | 0 | 9.722853 | 0 | 0 | 0 | 0 | 0
2018-02-03 02:07 | 295085.7 | 600.0008 | 3 | 40 | 4.374688 | 3.260151 | 2.474581 | 0 | 10.19602 | 0 | 0 | 0 | 0 | 0
2018-02-03 02:09 | 295205.7 | 720.0016 | 3 | 40 | 4.400385 | 2.979176 | 2.581416 | 0 | 10.66524 | 0 | 0 | 0 | 0 | 0
2018-02-03 02:11 | 295325.7 | 840 | 3 | 40 | 4.400361 | 2.42696 | 2.671041 | 0 | 11.05962 | 0 | 0 | 0 | 0 | 0
2018-02-03 02:13 | 295445.7 | 960.0016 | 3 | 40 | 4.400312 | 1.999081 | 2.744516 | 0 | 11.38294 | 0 | 0 | 0 | 0 | 0
2018-02-03 02:15 | 295565.7 | 1080 | 3 | 40 | 4.4003 | 1.66184 | 2.805313 | 0 | 11.65046 | 0 | 0 | 0 | 0 | 0
2018-02-03 02:17 | 295685.7 | 1200.0008 | 3 | 40 | 4.40018 | 1.392723 | 2.856088 | 0 | 11.87389 | 0 | 0 | 0 | 0 | 0
2018-02-03 02:19 | 295805.7 | 1320.0016 | 3 | 40 | 4.40019 | 1.178905 | 2.89887 | 0 | 12.06214 | 0 | 0 | 0 | 0 | 0
2018-02-03 02:21 | 295925.7 | 1440.0008 | 3 | 40 | 4.40017 | 1.005276 | 2.935212 | 0 | 12.22205 | 0 | 0 | 0 | 0 | 0
2018-02-03 02:23 | 296045.7 | 1560.0008 | 3 | 40 | 4.400212 | 0.8642349 | 2.966317 | 0 | 12.35892 | 0 | 0 | 0 | 0 | 0
2018-02-03 02:25 | 296165.7 | 1680.0016 | 3 | 40 | 4.400234 | 0.7484741 | 2.993106 | 0 | 12.4768 | 0 | 0 | 0 | 0 | 0
2018-02-03 02:27 | 296285.7 | 1800.0016 | 3 | 40 | 4.400156 | 0.6481419 | 3.016309 | 0 | 12.57889 | 0 | 0 | 0 | 0 | 0
2018-02-03 02:29 | 296405.7 | 1920.0008 | 3 | 40 | 4.400145 | 0.5656548 | 3.036476 | 0 | 12.66763 | 0 | 0 | 0 | 0 | 0
2018-02-03 02:31 | 296525.7 | 2040 | 3 | 40 | 4.400183 | 0.4956074 | 3.054109 | 0 | 12.74522 | 0 | 0 | 0 | 0 | 0
2018-02-03 02:33 | 296645.7 | 2160 | 3 | 40 | 4.400146 | 0.4340076 | 3.069566 | 0 | 12.81323 | 0 | 0 | 0 | 0 | 0
2018-02-03 02:35 | 296765.7 | 2280.0008 | 3 | 40 | 4.400083 | 0.3807602 | 3.083134 | 0 | 12.87293 | 0 | 0 | 0 | 0 | 0
2018-02-03 02:37 | 296885.7 | 2400.0008 | 3 | 40 | 4.40008 | 0.3354816 | 3.095065 | 0 | 12.92543 | 0 | 0 | 0 | 0 | 0
2018-02-03 02:39 | 297005.7 | 2520 | 3 | 40 | 4.400087 | 0.2962322 | 3.105586 | 0 | 12.97172 | 0 | 0 | 0 | 0 | 0
2018-02-03 02:41 | 297125.7 | 2640.0008 | 3 | 40 | 4.400103 | 0.2619419 | 3.114858 | 0 | 13.01252 | 0 | 0 | 0 | 0 | 0
2018-02-03 02:43 | 297245.7 | 2760.0008 | 3 | 40 | 4.400043 | 0.2302437 | 3.123043 | 0 | 13.04853 | 0 | 0 | 0 | 0 | 0
2018-02-03 02:45 | 297365.7 | 2880 | 3 | 40 | 4.400049 | 0.2036343 | 3.130275 | 0 | 13.08035 | 0 | 0 | 0 | 0 | 0
2018-02-03 02:47 | 297485.7 | 3000.0008 | 3 | 40 | 4.400071 | 0.1802845 | 3.136667 | 0 | 13.10848 | 0 | 0 | 0 | 0 | 0
2018-02-03 02:49 | 297605.7 | 3120.0008 | 3 | 40 | 4.400063 | 0.1600094 | 3.142314 | 0 | 13.13333 | 0 | 0 | 0 | 0 | 0
2018-02-03 02:51 | 297725.7 | 3240.0008 | 3 | 40 | 4.400052 | 0.1405373 | 3.147318 | 0 | 13.15535 | 0 | 0 | 0 | 0 | 0
2018-02-03 02:53 | 297845.7 | 3360 | 3 | 40 | 4.400009 | 0.123457 | 3.151732 | 0 | 13.17477 | 0 | 0 | 0 | 0 | 0
2018-02-03 02:55 | 297965.7 | 3480.0008 | 3 | 40 | 4.400037 | 0.1101761 | 3.155628 | 0 | 13.19191 | 0 | 0 | 0 | 0 | 0
2018-02-03 02:57 | 298085.7 | 3600.0009 | 3 | 40 | 4.400041 | 0.09781265 | 3.15907 | 0 | 13.20706 | 0 | 0 | 0 | 0 | 0
2018-02-03 02:59 | 298205.7 | 3720.0001 | 3 | 40 | 4.400077 | 0.08758354 | 3.162125 | 0 | 13.2205 | 0 | 0 | 0 | 0 | 0
2018-02-03 03:00 | 298261.7 | 3775.9495 | 3 | 40 | 4.400023 | 0.08149147 | 3.163433 | 0 | 13.22626 | 0 | 0 | 0 | 0 | 0
2018-02-03 03:02 | 298381.7095 | 120.0008 | 4 | 40 | 4.395075 | 0 | 3.163433 | 0 | 13.22626 | 0 | 0 | 0 | 0 | 0
2018-02-03 03:04 | 298501.7095 | 240.0008 | 4 | 40 | 4.394575 | 0 | 3.163433 | 0 | 13.22626 | 0 | 0 | 0 | 0 | 0
2018-02-03 03:05 | 298561.711 | 300.0023 | 4 | 40 | 4.394397 | 0 | 3.163433 | 0 | 13.22626 | 0 | 0 | 0 | 0 | 0
2018-02-03 03:07 | 298681.8 | 120.0009 | 5 | 40 | 3.982217 | -6.520035 | 3.163433 | 0.2172962 | 13.22626 | 0.8770668 | 0 | 0 | 0 | 0
2018-02-03 03:09 | 298801.8 | 240.0009 | 5 | 40 | 3.898222 | -6.520026 | 3.163433 | 0.4346105 | 13.22626 | 1.73326 | 0 | 0 | 0 | 0
2018-02-03 03:11 | 298921.8 | 360.0008 | 5 | 40 | 3.817224 | -6.520022 | 3.163433 | 0.6519211 | 13.22626 | 2.571532 | 0 | 0 | 0 | 0
2018-02-03 03:13 | 299041.8 | 480.0001 | 5 | 40 | 3.740213 | -6.520022 | 3.163433 | 0.8692363 | 13.22626 | 3.392618 | 0 | 0 | 0 | 0
2018-02-03 03:15 | 299161.8 | 600.0008 | 5 | 40 | 3.66882 | -6.51998 | 3.163433 | 1.086547 | 13.22626 | 4.197526 | 0 | 0 | 0 | 0
2018-02-03 03:17 | 299281.8 | 720.0001 | 5 | 40 | 3.60515 | -6.520073 | 3.163433 | 1.30386 | 13.22626 | 4.98774 | 0 | 0 | 0 | 0
2018-02-03 03:19 | 299401.8 | 840.0001 | 5 | 40 | 3.550088 | -6.520012 | 3.163433 | 1.521178 | 13.22626 | 5.765055 | 0 | 0 | 0 | 0
2018-02-03 03:21 | 299521.8 | 960.0001 | 5 | 40 | 3.503368 | -6.520037 | 3.163433 | 1.73849 | 13.22626 | 6.531321 | 0 | 0 | 0 | 0
2018-02-03 03:23 | 299641.8 | 1080.0001 | 5 | 40 | 3.462671 | -6.520008 | 3.163433 | 1.955807 | 13.22626 | 7.288147 | 0 | 0 | 0 | 0
2018-02-03 03:25 | 299761.8 | 1200.0008 | 5 | 40 | 3.425688 | -6.519949 | 3.163433 | 2.173111 | 13.22626 | 8.036547 | 0 | 0 | 0 | 0
2018-02-03 03:27 | 299881.8 | 1320.0009 | 5 | 40 | 3.387375 | -6.519987 | 3.163433 | 2.39042 | 13.22626 | 8.776913 | 0 | 0 | 0 | 0
2018-02-03 03:29 | 300001.8 | 1440.0008 | 5 | 40 | 3.335907 | -6.519928 | 3.163433 | 2.607723 | 13.22626 | 9.507778 | 0 | 0 | 0 | 0
2018-02-03 03:31 | 300121.8 | 1560.0001 | 5 | 40 | 3.261099 | -6.519979 | 3.163433 | 2.825035 | 13.22626 | 10.22513 | 0 | 0 | 0 | 0
2018-02-03 03:33 | 300241.8 | 1680.0001 | 5 | 40 | 3.138047 | -6.519984 | 3.163433 | 3.042339 | 13.22626 | 10.92182 | 0 | 0 | 0 | 0
2018-02-03 03:34 | 300306.5 | 1744.7199 | 5 | 40 | 2.999995 | -6.519998 | 3.163433 | 3.159536 | 13.22626 | 11.28257 | 0 | 0 | 0 | 0
2018-02-03 03:36 | 300426.6 | 120 | 6 | 40 | 3.557638 | 0 | 3.163433 | 3.159536 | 13.22626 | 11.28257 | 0 | 0 | 0 | 0
2018-02-03 03:38 | 300546.6 | 240 | 6 | 40 | 3.582537 | 0 | 3.163433 | 3.159536 | 13.22626 | 11.28257 | 0 | 0 | 0 | 0
2018-02-03 03:39 | 300606.6 | 300.0023 | 6 | 40 | 3.586796 | 0 | 3.163433 | 3.159536 | 13.22626 | 11.28257 | 0 | 0 | 0 | 0
2018-02-03 03:39 | 300606.6 | 0.0025 | 7 | 41 | 3.586862 | 0 | 0 | 0 | 0 | 0 | 0 | 0 | 0 | 0
2018-02-03 03:41 | 300726.7 | 120.0009 | 2 | 41 | 3.929802 | 4.889872 | 0.16229 | 5.5e-11 | 0.6313757 | 1.98e-10 | 0 | 0 | 0 | 0
2018-02-03 03:43 | 300846.7 | 240.0001 | 2 | 41 | 3.970284 | 4.889851 | 0.325268 | 5.5e-11 | 1.275268 | 1.98e-10 | 0 | 0 | 0 | 0
2018-02-03 03:45 | 300966.7 | 360.0001 | 2 | 41 | 4.003803 | 4.889868 | 0.4882449 | 5.5e-11 | 1.925145 | 1.98e-10 | 0 | 0 | 0 | 0
2018-02-03 03:47 | 301086.7 | 480.0009 | 2 | 41 | 4.032617 | 4.889874 | 0.6512224 | 5.5e-11 | 2.580083 | 1.98e-10 | 0 | 0 | 0 | 0
2018-02-03 03:49 | 301206.7 | 600.0001 | 2 | 41 | 4.05741 | 4.890034 | 0.8141995 | 5.5e-11 | 3.239361 | 1.98e-10 | 0 | 0 | 0 | 0
2018-02-03 03:51 | 301326.7 | 720.0009 | 2 | 41 | 4.080747 | 4.889854 | 0.9771778 | 5.5e-11 | 3.902518 | 1.98e-10 | 0 | 0 | 0 | 0
2018-02-03 03:53 | 301446.7 | 840.0001 | 2 | 41 | 4.106837 | 4.889849 | 1.140155 | 5.5e-11 | 4.569662 | 1.98e-10 | 0 | 0 | 0 | 0
2018-02-03 03:55 | 301566.7 | 960.0001 | 2 | 41 | 4.136686 | 4.889835 | 1.303129 | 5.5e-11 | 5.241354 | 1.98e-10 | 0 | 0 | 0 | 0
2018-02-03 03:57 | 301686.7 | 1080.0001 | 2 | 41 | 4.169861 | 4.889893 | 1.466105 | 5.5e-11 | 5.918188 | 1.98e-10 | 0 | 0 | 0 | 0
2018-02-03 03:59 | 301806.7 | 1200.0009 | 2 | 41 | 4.200388 | 4.739422 | 1.628619 | 5.5e-11 | 6.59871 | 1.98e-10 | 0 | 0 | 0 | 0
2018-02-03 04:01 | 301926.7 | 1320.0001 | 2 | 41 | 4.200397 | 4.035107 | 1.774456 | 5.5e-11 | 7.211278 | 1.98e-10 | 0 | 0 | 0 | 0
2018-02-03 04:03 | 302046.7 | 1440.0001 | 2 | 41 | 4.200348 | 3.420506 | 1.898444 | 5.5e-11 | 7.732074 | 1.98e-10 | 0 | 0 | 0 | 0
2018-02-03 04:04 | 302080.9 | 1474.2344 | 2 | 41 | 4.200343 | 3.259977 | 1.9302 | 5.5e-11 | 7.865461 | 1.98e-10 | 0 | 0 | 0 | 0
2018-02-03 04:06 | 302200.9 | 120.0001 | 3 | 41 | 4.229336 | 3.260145 | 2.038413 | 5.5e-11 | 8.32145 | 1.98e-10 | 0 | 0 | 0 | 0
2018-02-03 04:08 | 302320.9 | 240.0001 | 3 | 41 | 4.262698 | 3.259811 | 2.147061 | 5.5e-11 | 8.782749 | 1.98e-10 | 0 | 0 | 0 | 0
2018-02-03 04:10 | 302440.9 | 360.0001 | 3 | 41 | 4.298347 | 3.260042 | 2.25571 | 5.5e-11 | 9.247806 | 1.98e-10 | 0 | 0 | 0 | 0
2018-02-03 04:12 | 302560.9 | 480.0001 | 3 | 41 | 4.335922 | 3.260191 | 2.364356 | 5.5e-11 | 9.716828 | 1.98e-10 | 0 | 0 | 0 | 0
2018-02-03 04:14 | 302680.9 | 600.0009 | 3 | 41 | 4.375077 | 3.260166 | 2.473006 | 5.5e-11 | 10.19004 | 1.98e-10 | 0 | 0 | 0 | 0
2018-02-03 04:16 | 302800.9 | 720.0009 | 3 | 41 | 4.400368 | 2.974335 | 2.579757 | 5.5e-11 | 10.65892 | 1.98e-10 | 0 | 0 | 0 | 0
2018-02-03 04:18 | 302920.9 | 840.0001 | 3 | 41 | 4.400338 | 2.42384 | 2.669253 | 5.5e-11 | 11.05273 | 1.98e-10 | 0 | 0 | 0 | 0
2018-02-03 04:20 | 303040.9 | 960.0001 | 3 | 41 | 4.400327 | 1.998909 | 2.742668 | 5.5e-11 | 11.37578 | 1.98e-10 | 0 | 0 | 0 | 0
2018-02-03 04:22 | 303160.9 | 1080.0009 | 3 | 41 | 4.400319 | 1.662344 | 2.803456 | 5.5e-11 | 11.64326 | 1.98e-10 | 0 | 0 | 0 | 0
2018-02-03 04:24 | 303280.9 | 1200.0001 | 3 | 41 | 4.400305 | 1.394953 | 2.854239 | 5.5e-11 | 11.86672 | 1.98e-10 | 0 | 0 | 0 | 0
2018-02-03 04:26 | 303400.9 | 1320.0009 | 3 | 41 | 4.400186 | 1.178034 | 2.897021 | 5.5e-11 | 12.05498 | 1.98e-10 | 0 | 0 | 0 | 0
2018-02-03 04:28 | 303520.9 | 1440.0009 | 3 | 41 | 4.40027 | 1.006594 | 2.93336 | 5.5e-11 | 12.21488 | 1.98e-10 | 0 | 0 | 0 | 0
2018-02-03 04:30 | 303640.9 | 1560.001 | 3 | 41 | 4.400198 | 0.8628693 | 2.964449 | 5.5e-11 | 12.35168 | 1.98e-10 | 0 | 0 | 0 | 0
2018-02-03 04:32 | 303760.9 | 1680.0002 | 3 | 41 | 4.400165 | 0.7454052 | 2.99122 | 5.5e-11 | 12.46948 | 1.98e-10 | 0 | 0 | 0 | 0
2018-02-03 04:34 | 303880.9 | 1800.001 | 3 | 41 | 4.40011 | 0.6472225 | 3.014384 | 5.5e-11 | 12.5714 | 1.98e-10 | 0 | 0 | 0 | 0
2018-02-03 04:36 | 304000.9 | 1920.001 | 3 | 41 | 4.400171 | 0.5656166 | 3.034545 | 5.5e-11 | 12.66011 | 1.98e-10 | 0 | 0 | 0 | 0
2018-02-03 04:38 | 304120.9 | 2040.0002 | 3 | 41 | 4.400218 | 0.495327 | 3.052185 | 5.5e-11 | 12.73773 | 1.98e-10 | 0 | 0 | 0 | 0
2018-02-03 04:40 | 304240.9 | 2160.0002 | 3 | 41 | 4.400171 | 0.4345798 | 3.067636 | 5.5e-11 | 12.80572 | 1.98e-10 | 0 | 0 | 0 | 0
2018-02-03 04:42 | 304360.9 | 2280.001 | 3 | 41 | 4.400083 | 0.3801785 | 3.081183 | 5.5e-11 | 12.86533 | 1.98e-10 | 0 | 0 | 0 | 0
2018-02-03 04:44 | 304480.9 | 2400.0002 | 3 | 41 | 4.400143 | 0.3362713 | 3.093123 | 5.5e-11 | 12.91787 | 1.98e-10 | 0 | 0 | 0 | 0
2018-02-03 04:46 | 304600.9 | 2520.0003 | 3 | 41 | 4.400061 | 0.2946835 | 3.103639 | 5.5e-11 | 12.96414 | 1.98e-10 | 0 | 0 | 0 | 0
2018-02-03 04:48 | 304720.9 | 2640.0003 | 3 | 41 | 4.400127 | 0.2618542 | 3.112918 | 5.5e-11 | 13.00497 | 1.98e-10 | 0 | 0 | 0 | 0
2018-02-03 04:50 | 304840.9 | 2760.001 | 3 | 41 | 4.400062 | 0.2295113 | 3.12111 | 5.5e-11 | 13.04101 | 1.98e-10 | 0 | 0 | 0 | 0
2018-02-03 04:52 | 304960.9 | 2880.0003 | 3 | 41 | 4.400084 | 0.2039814 | 3.128332 | 5.5e-11 | 13.07279 | 1.98e-10 | 0 | 0 | 0 | 0
2018-02-03 04:54 | 305080.9 | 3000.0003 | 3 | 41 | 4.400102 | 0.1806908 | 3.134723 | 5.5e-11 | 13.10091 | 1.98e-10 | 0 | 0 | 0 | 0
2018-02-03 04:56 | 305200.9 | 3120.0003 | 3 | 41 | 4.40007 | 0.1592865 | 3.140362 | 5.5e-11 | 13.12572 | 1.98e-10 | 0 | 0 | 0 | 0
2018-02-03 04:58 | 305320.9 | 3240.001 | 3 | 41 | 4.400104 | 0.1414795 | 3.145351 | 5.5e-11 | 13.14767 | 1.98e-10 | 0 | 0 | 0 | 0
2018-02-03 05:00 | 305440.9 | 3360.0003 | 3 | 41 | 4.400139 | 0.1256714 | 3.149762 | 5.5e-11 | 13.16708 | 1.98e-10 | 0 | 0 | 0 | 0
2018-02-03 05:02 | 305560.9 | 3480.0003 | 3 | 41 | 4.399956 | 0.1077538 | 3.153635 | 5.5e-11 | 13.18412 | 1.98e-10 | 0 | 0 | 0 | 0
2018-02-03 05:04 | 305680.9 | 3600.0003 | 3 | 41 | 4.400103 | 0.09909821 | 3.157075 | 5.5e-11 | 13.19926 | 1.98e-10 | 0 | 0 | 0 | 0
2018-02-03 05:06 | 305800.9 | 3720.001 | 3 | 41 | 4.399975 | 0.08499146 | 3.160144 | 5.5e-11 | 13.21276 | 1.98e-10 | 0 | 0 | 0 | 0
2018-02-03 05:06 | 305856.2 | 3775.3113 | 3 | 41 | 4.400051 | 0.08149719 | 3.161438 | 5.5e-11 | 13.21846 | 1.98e-10 | 0 | 0 | 0 | 0
2018-02-03 05:08 | 305976.2 | 120.0001 | 4 | 41 | 4.395048 | 0 | 3.161438 | 5.5e-11 | 13.21846 | 1.98e-10 | 0 | 0 | 0 | 0
2018-02-03 05:10 | 306096.2 | 240.0001 | 4 | 41 | 4.394554 | 0 | 3.161438 | 5.5e-11 | 13.21846 | 1.98e-10 | 0 | 0 | 0 | 0
2018-02-03 05:11 | 306156.3 | 300.0016 | 4 | 41 | 4.394378 | 0 | 3.161438 | 5.5e-11 | 13.21846 | 1.98e-10 | 0 | 0 | 0 | 0
2018-02-03 05:13 | 306276.3 | 120.0001 | 5 | 41 | 3.981875 | -6.520003 | 3.161438 | 0.217304 | 13.21846 | 0.8770019 | 0 | 0 | 0 | 0
2018-02-03 05:15 | 306396.3 | 240.001 | 5 | 41 | 3.898035 | -6.520064 | 3.161438 | 0.4346069 | 13.21846 | 1.733091 | 0 | 0 | 0 | 0
2018-02-03 05:17 | 306516.3 | 360.001 | 5 | 41 | 3.816802 | -6.520019 | 3.161438 | 0.6519099 | 13.21846 | 2.571265 | 0 | 0 | 0 | 0
2018-02-03 05:19 | 306636.3 | 480.001 | 5 | 41 | 3.73961 | -6.520008 | 3.161438 | 0.8692129 | 13.21846 | 3.39219 | 0 | 0 | 0 | 0
2018-02-03 05:21 | 306756.3 | 600.001 | 5 | 41 | 3.668334 | -6.520047 | 3.161438 | 1.086512 | 13.21846 | 4.196932 | 0 | 0 | 0 | 0
2018-02-03 05:23 | 306876.3 | 720.0001 | 5 | 41 | 3.60464 | -6.520066 | 3.161438 | 1.303808 | 13.21846 | 4.986977 | 0 | 0 | 0 | 0
2018-02-03 05:25 | 306996.3 | 840.0001 | 5 | 41 | 3.549453 | -6.519998 | 3.161438 | 1.521116 | 13.21846 | 5.764134 | 0 | 0 | 0 | 0
2018-02-03 05:27 | 307116.3 | 960.001 | 5 | 41 | 3.502792 | -6.520024 | 3.161438 | 1.738423 | 13.21846 | 6.53025 | 0 | 0 | 0 | 0
2018-02-03 05:29 | 307236.3 | 1080.001 | 5 | 41 | 3.462232 | -6.520022 | 3.161438 | 1.955727 | 13.21846 | 7.286916 | 0 | 0 | 0 | 0
2018-02-03 05:31 | 307356.3 | 1200.001 | 5 | 41 | 3.425245 | -6.520054 | 3.161438 | 2.173027 | 13.21846 | 8.035209 | 0 | 0 | 0 | 0
2018-02-03 05:33 | 307476.3 | 1320.0001 | 5 | 41 | 3.386868 | -6.51998 | 3.161438 | 2.390325 | 13.21846 | 8.775442 | 0 | 0 | 0 | 0
2018-02-03 05:35 | 307596.3 | 1440.0001 | 5 | 41 | 3.335248 | -6.519989 | 3.161438 | 2.607623 | 13.21846 | 9.506162 | 0 | 0 | 0 | 0
2018-02-03 05:37 | 307716.3 | 1560.0001 | 5 | 41 | 3.260337 | -6.520037 | 3.161438 | 2.824926 | 13.21846 | 10.22333 | 0 | 0 | 0 | 0
2018-02-03 05:39 | 307836.3 | 1680.001 | 5 | 41 | 3.136518 | -6.519965 | 3.161438 | 3.042226 | 13.21846 | 10.91979 | 0 | 0 | 0 | 0
2018-02-03 05:41 | 307899.9 | 1743.6256 | 5 | 41 | 2.999991 | -6.519987 | 3.161438 | 3.157433 | 13.21846 | 11.2743 | 0 | 0 | 0 | 0
2018-02-03 05:43 | 308020 | 120.0024 | 6 | 41 | 3.557793 | 0 | 3.161438 | 3.157433 | 13.21846 | 11.2743 | 0 | 0 | 0 | 0
2018-02-03 05:45 | 308140 | 240 | 6 | 41 | 3.582788 | 0 | 3.161438 | 3.157433 | 13.21846 | 11.2743 | 0 | 0 | 0 | 0
2018-02-03 05:46 | 308200 | 300.0039 | 6 | 41 | 3.587115 | 0 | 3.161438 | 3.157433 | 13.21846 | 11.2743 | 0 | 0 | 0 | 0
2018-02-03 05:46 | 308200 | 0.0025 | 7 | 42 | 3.587183 | 0 | 0 | 0 | 0 | 0 | 0 | 0 | 0 | 0
2018-02-03 05:48 | 308320.1 | 120.0001 | 2 | 42 | 3.930211 | 4.889868 | 0.1622921 | 0 | 0.6314619 | 0 | 0 | 0 | 0 | 0
2018-02-03 05:50 | 308440.1 | 240.001 | 2 | 42 | 3.970709 | 4.889864 | 0.3252693 | 0 | 1.275415 | 0 | 0 | 0 | 0 | 0
2018-02-03 05:52 | 308560.1 | 360.0001 | 2 | 42 | 4.004098 | 4.889854 | 0.4882419 | 0 | 1.925335 | 0 | 0 | 0 | 0 | 0
2018-02-03 05:54 | 308680.1 | 480.0025 | 2 | 42 | 4.032789 | 4.889872 | 0.6512241 | 0 | 2.580332 | 0 | 0 | 0 | 0 | 0
2018-02-03 05:56 | 308800.1 | 600.0001 | 2 | 42 | 4.057538 | 4.889921 | 0.8141914 | 0 | 3.239601 | 0 | 0 | 0 | 0 | 0
2018-02-03 05:58 | 308920.1 | 720.0001 | 2 | 42 | 4.080969 | 4.889883 | 0.9771693 | 0 | 3.902786 | 0 | 0 | 0 | 0 | 0
2018-02-03 06:00 | 309040.1 | 840.0001 | 2 | 42 | 4.107112 | 4.889826 | 1.140146 | 0 | 4.569965 | 0 | 0 | 0 | 0 | 0
2018-02-03 06:02 | 309160.1 | 960.0001 | 2 | 42 | 4.137014 | 4.889843 | 1.303123 | 0 | 5.24172 | 0 | 0 | 0 | 0 | 0
2018-02-03 06:04 | 309280.1 | 1080.0001 | 2 | 42 | 4.170318 | 4.889868 | 1.466096 | 0 | 5.918608 | 0 | 0 | 0 | 0 | 0
2018-02-03 06:06 | 309400.1 | 1200.0001 | 2 | 42 | 4.200383 | 4.727762 | 1.628549 | 0 | 6.598941 | 0 | 0 | 0 | 0 | 0
2018-02-03 06:08 | 309520.1 | 1320.0025 | 2 | 42 | 4.200383 | 4.025383 | 1.774046 | 0 | 7.210084 | 0 | 0 | 0 | 0 | 0
2018-02-03 06:10 | 309640.1 | 1440.0009 | 2 | 42 | 4.200388 | 3.412907 | 1.89774 | 0 | 7.729645 | 0 | 0 | 0 | 0 | 0
2018-02-03 06:10 | 309672.5 | 1472.4168 | 2 | 42 | 4.200341 | 3.259977 | 1.927771 | 0 | 7.855785 | 0 | 0 | 0 | 0 | 0
2018-02-03 06:12 | 309792.5 | 120.001 | 3 | 42 | 4.229336 | 3.260143 | 2.035976 | 0 | 8.311745 | 0 | 0 | 0 | 0 | 0
2018-02-03 06:14 | 309912.5 | 240.0011 | 3 | 42 | 4.262708 | 3.260107 | 2.144625 | 0 | 8.773049 | 0 | 0 | 0 | 0 | 0
2018-02-03 06:16 | 310032.5 | 360.0003 | 3 | 42 | 4.298393 | 3.260134 | 2.253275 | 0 | 9.238112 | 0 | 0 | 0 | 0 | 0
2018-02-03 06:18 | 310152.5 | 480.0011 | 3 | 42 | 4.335966 | 3.260145 | 2.36193 | 0 | 9.707179 | 0 | 0 | 0 | 0 | 0
2018-02-03 06:20 | 310272.5 | 600.0011 | 3 | 42 | 4.375147 | 3.260118 | 2.470586 | 0 | 10.18042 | 0 | 0 | 0 | 0 | 0
2018-02-03 06:22 | 310392.5 | 720.0011 | 3 | 42 | 4.400355 | 2.971632 | 2.577322 | 0 | 10.64924 | 0 | 0 | 0 | 0 | 0
2018-02-03 06:24 | 310512.5 | 840.0011 | 3 | 42 | 4.400338 | 2.423471 | 2.666798 | 0 | 11.04296 | 0 | 0 | 0 | 0 | 0
2018-02-03 06:26 | 310632.5 | 960.0011 | 3 | 42 | 4.400289 | 1.997433 | 2.740202 | 0 | 11.36597 | 0 | 0 | 0 | 0 | 0
2018-02-03 06:28 | 310752.5 | 1080.0003 | 3 | 42 | 4.400297 | 1.662544 | 2.800982 | 0 | 11.63342 | 0 | 0 | 0 | 0 | 0
2018-02-03 06:30 | 310872.5 | 1200.0003 | 3 | 42 | 4.400242 | 1.394337 | 2.85175 | 0 | 11.85681 | 0 | 0 | 0 | 0 | 0
2018-02-03 06:32 | 310992.5 | 1320.0003 | 3 | 42 | 4.400256 | 1.179758 | 2.894528 | 0 | 12.04504 | 0 | 0 | 0 | 0 | 0
2018-02-03 06:34 | 311112.5 | 1440.0003 | 3 | 42 | 4.400232 | 1.006161 | 2.930842 | 0 | 12.20484 | 0 | 0 | 0 | 0 | 0
2018-02-03 06:36 | 311232.5 | 1560.0011 | 3 | 42 | 4.400268 | 0.8650475 | 2.961929 | 0 | 12.34163 | 0 | 0 | 0 | 0 | 0
2018-02-03 06:38 | 311352.5 | 1680.0011 | 3 | 42 | 4.400215 | 0.7465096 | 2.988715 | 0 | 12.45949 | 0 | 0 | 0 | 0 | 0
2018-02-03 06:40 | 311472.5 | 1800.0011 | 3 | 42 | 4.400168 | 0.6477604 | 3.011915 | 0 | 12.56158 | 0 | 0 | 0 | 0 | 0
2018-02-03 06:42 | 311592.5 | 1920.0011 | 3 | 42 | 4.400199 | 0.5662651 | 3.032116 | 0 | 12.65047 | 0 | 0 | 0 | 0 | 0
2018-02-03 06:44 | 311712.5 | 2040.0003 | 3 | 42 | 4.400115 | 0.4938049 | 3.049758 | 0 | 12.72809 | 0 | 0 | 0 | 0 | 0
2018-02-03 06:46 | 311832.5 | 2160.0011 | 3 | 42 | 4.400085 | 0.4333191 | 3.065217 | 0 | 12.79611 | 0 | 0 | 0 | 0 | 0
2018-02-03 06:48 | 311952.5 | 2280.0003 | 3 | 42 | 4.400092 | 0.381031 | 3.078796 | 0 | 12.85586 | 0 | 0 | 0 | 0 | 0
2018-02-03 06:50 | 312072.5 | 2400.0003 | 3 | 42 | 4.400081 | 0.3358631 | 3.090739 | 0 | 12.90841 | 0 | 0 | 0 | 0 | 0
2018-02-03 06:52 | 312192.5 | 2520.0003 | 3 | 42 | 4.400089 | 0.2966881 | 3.101274 | 0 | 12.95477 | 0 | 0 | 0 | 0 | 0
2018-02-03 06:54 | 312312.5 | 2640.0003 | 3 | 42 | 4.400026 | 0.2608318 | 3.110564 | 0 | 12.99565 | 0 | 0 | 0 | 0 | 0
2018-02-03 06:56 | 312432.5 | 2760.0011 | 3 | 42 | 4.400043 | 0.2312737 | 3.118752 | 0 | 13.03167 | 0 | 0 | 0 | 0 | 0
2018-02-03 06:58 | 312552.5 | 2880.0003 | 3 | 42 | 4.400066 | 0.2052822 | 3.126013 | 0 | 13.06362 | 0 | 0 | 0 | 0 | 0
2018-02-03 07:00 | 312672.5 | 3000.0003 | 3 | 42 | 4.400039 | 0.1802883 | 3.132424 | 0 | 13.09183 | 0 | 0 | 0 | 0 | 0
2018-02-03 07:02 | 312792.5 | 3120.0003 | 3 | 42 | 4.400074 | 0.1602325 | 3.138097 | 0 | 13.11679 | 0 | 0 | 0 | 0 | 0
2018-02-03 07:04 | 312912.5 | 3240.0003 | 3 | 42 | 4.400039 | 0.1410942 | 3.143117 | 0 | 13.13888 | 0 | 0 | 0 | 0 | 0
2018-02-03 07:06 | 313032.5 | 3360.0011 | 3 | 42 | 4.400056 | 0.1259575 | 3.147552 | 0 | 13.15839 | 0 | 0 | 0 | 0 | 0
2018-02-03 07:08 | 313152.5 | 3480.0004 | 3 | 42 | 4.399994 | 0.1097546 | 3.151484 | 0 | 13.1757 | 0 | 0 | 0 | 0 | 0
2018-02-03 07:10 | 313272.5 | 3600.0003 | 3 | 42 | 4.400006 | 0.09770584 | 3.154966 | 0 | 13.19102 | 0 | 0 | 0 | 0 | 0
2018-02-03 07:12 | 313392.5 | 3720.0003 | 3 | 42 | 4.400006 | 0.08622932 | 3.158045 | 0 | 13.20456 | 0 | 0 | 0 | 0 | 0
2018-02-03 07:13 | 313448.6 | 3776.0529 | 3 | 42 | 4.400009 | 0.08149719 | 3.159357 | 0 | 13.21033 | 0 | 0 | 0 | 0 | 0
2018-02-03 07:15 | 313568.6 | 120.0008 | 4 | 42 | 4.395005 | 0 | 3.159357 | 0 | 13.21033 | 0 | 0 | 0 | 0 | 0
2018-02-03 07:17 | 313688.6 | 240 | 4 | 42 | 4.394526 | 0 | 3.159357 | 0 | 13.21033 | 0 | 0 | 0 | 0 | 0
2018-02-03 07:18 | 313748.6 | 300.0023 | 4 | 42 | 4.394338 | 0 | 3.159357 | 0 | 13.21033 | 0 | 0 | 0 | 0 | 0
2018-02-03 07:20 | 313868.6856 | 120.0009 | 5 | 42 | 3.980897 | -6.520119 | 3.159357 | 0.2172939 | 13.21033 | 0.8767635 | 0 | 0 | 0 | 0
2018-02-03 07:22 | 313988.6856 | 240.0009 | 5 | 42 | 3.896955 | -6.520092 | 3.159357 | 0.4346057 | 13.21033 | 1.732669 | 0 | 0 | 0 | 0
2018-02-03 07:24 | 314108.6856 | 360.0009 | 5 | 42 | 3.815705 | -6.520062 | 3.159357 | 0.6519149 | 13.21033 | 2.570633 | 0 | 0 | 0 | 0
2018-02-03 07:26 | 314228.6847 | 480 | 5 | 42 | 3.738711 | -6.5201 | 3.159357 | 0.8692138 | 13.21033 | 3.391321 | 0 | 0 | 0 | 0
2018-02-03 07:28 | 314348.6856 | 600.0009 | 5 | 42 | 3.667452 | -6.520103 | 3.159357 | 1.086535 | 13.21033 | 4.195959 | 0 | 0 | 0 | 0
2018-02-03 07:30 | 314468.6856 | 720.0009 | 5 | 42 | 3.603666 | -6.520104 | 3.159357 | 1.303836 | 13.21033 | 4.985823 | 0 | 0 | 0 | 0
2018-02-03 07:32 | 314588.6856 | 840.0009 | 5 | 42 | 3.548615 | -6.520115 | 3.159357 | 1.521157 | 13.21033 | 5.762827 | 0 | 0 | 0 | 0
2018-02-03 07:34 | 314708.6856 | 960.0009 | 5 | 42 | 3.501945 | -6.520071 | 3.159357 | 1.738461 | 13.21033 | 6.52875 | 0 | 0 | 0 | 0
2018-02-03 07:36 | 314828.6856 | 1080.0009 | 5 | 42 | 3.46141 | -6.520134 | 3.159357 | 1.95578 | 13.21033 | 7.285296 | 0 | 0 | 0 | 0
2018-02-03 07:38 | 314948.6848 | 1200.0001 | 5 | 42 | 3.4242 | -6.520115 | 3.159357 | 2.173092 | 13.21033 | 8.033432 | 0 | 0 | 0 | 0
2018-02-03 07:40 | 315068.6856 | 1320.0009 | 5 | 42 | 3.385639 | -6.520119 | 3.159357 | 2.390406 | 13.21033 | 8.773469 | 0 | 0 | 0 | 0
2018-02-03 07:42 | 315188.6856 | 1440.0009 | 5 | 42 | 3.334112 | -6.520161 | 3.159357 | 2.607723 | 13.21033 | 9.504002 | 0 | 0 | 0 | 0
2018-02-03 07:44 | 315308.6848 | 1560.0001 | 5 | 42 | 3.258644 | -6.520122 | 3.159357 | 2.825022 | 13.21033 | 10.22086 | 0 | 0 | 0 | 0
2018-02-03 07:46 | 315428.6848 | 1680.0001 | 5 | 42 | 3.133628 | -6.5201 | 3.159357 | 3.042339 | 13.21033 | 10.91691 | 0 | 0 | 0 | 0
2018-02-03 07:47 | 315490.8023 | 1742.1176 | 5 | 42 | 2.999994 | -6.520108 | 3.159357 | 3.154839 | 13.21033 | 11.26288 | 0 | 0 | 0 | 0
2018-02-03 07:49 | 315610.8 | 120.0009 | 6 | 42 | 3.559159 | 0 | 3.159357 | 3.154839 | 13.21033 | 11.26288 | 0 | 0 | 0 | 0
2018-02-03 07:51 | 315730.8 | 240.0017 | 6 | 42 | 3.584422 | 0 | 3.159357 | 3.154839 | 13.21033 | 11.26288 | 0 | 0 | 0 | 0
2018-02-03 07:52 | 315790.8 | 300.0024 | 6 | 42 | 3.588823 | 0 | 3.159357 | 3.154839 | 13.21033 | 11.26288 | 0 | 0 | 0 | 0
2018-02-03 07:52 | 315790.9 | 0.0025 | 7 | 43 | 3.588457 | 0 | 0 | 0 | 0 | 0 | 0 | 0 | 0 | 0
2018-02-03 07:54 | 315910.9512 | 120.0009 | 2 | 43 | 3.931137 | 4.889908 | 0.1623014 | 0 | 0.6317157 | 0 | 0 | 0 | 0 | 0
2018-02-03 07:56 | 316030.9504 | 240.0001 | 2 | 43 | 3.971628 | 4.889946 | 0.3252795 | 0 | 1.275824 | 0 | 0 | 0 | 0 | 0
2018-02-03 07:58 | 316150.9512 | 360.0009 | 2 | 43 | 4.005038 | 4.889956 | 0.4882637 | 0 | 1.925942 | 0 | 0 | 0 | 0 | 0
2018-02-03 08:00 | 316270.9504 | 480.0001 | 2 | 43 | 4.033722 | 4.889957 | 0.6512456 | 0 | 2.58109 | 0 | 0 | 0 | 0 | 0
2018-02-03 08:02 | 316390.9512 | 600.0009 | 2 | 43 | 4.058465 | 4.889912 | 0.8142319 | 0 | 3.240586 | 0 | 0 | 0 | 0 | 0
2018-02-03 08:04 | 316510.9512 | 720.0009 | 2 | 43 | 4.081856 | 4.88998 | 0.9772078 | 0 | 3.903913 | 0 | 0 | 0 | 0 | 0
2018-02-03 08:06 | 316630.9512 | 840.0009 | 2 | 43 | 4.108033 | 4.889944 | 1.140188 | 0 | 4.571255 | 0 | 0 | 0 | 0 | 0
2018-02-03 08:08 | 316750.9512 | 960.0009 | 2 | 43 | 4.138006 | 4.889942 | 1.303167 | 0 | 5.243171 | 0 | 0 | 0 | 0 | 0
2018-02-03 08:10 | 316870.9521 | 1080.0018 | 2 | 43 | 4.171328 | 4.889917 | 1.46615 | 0 | 5.920263 | 0 | 0 | 0 | 0 | 0
2018-02-03 08:12 | 316990.9512 | 1200.0009 | 2 | 43 | 4.200388 | 4.708229 | 1.628448 | 0 | 6.600078 | 0 | 0 | 0 | 0 | 0
2018-02-03 08:14 | 317110.9504 | 1320.0001 | 2 | 43 | 4.200377 | 4.010017 | 1.773393 | 0 | 7.208898 | 0 | 0 | 0 | 0 | 0
2018-02-03 08:16 | 317230.9505 | 1440.0002 | 2 | 43 | 4.200386 | 3.400873 | 1.89663 | 0 | 7.726538 | 0 | 0 | 0 | 0 | 0
2018-02-03 08:17 | 317260.8327 | 1469.8824 | 2 | 43 | 4.200347 | 3.259964 | 1.924259 | 0 | 7.842591 | 0 | 0 | 0 | 0 | 0
2018-02-03 08:19 | 317380.9 | 120.0001 | 3 | 43 | 4.229295 | 3.260199 | 2.032462 | 0 | 8.298541 | 0 | 0 | 0 | 0 | 0
2018-02-03 08:21 | 317500.9 | 240.0001 | 3 | 43 | 4.262693 | 3.260174 | 2.141109 | 0 | 8.759832 | 0 | 0 | 0 | 0 | 0
2018-02-03 08:23 | 317620.9 | 360.0009 | 3 | 43 | 4.298347 | 3.260168 | 2.249758 | 0 | 9.224887 | 0 | 0 | 0 | 0 | 0
2018-02-03 08:25 | 317740.9 | 480.0009 | 3 | 43 | 4.335887 | 3.260122 | 2.358401 | 0 | 9.693894 | 0 | 0 | 0 | 0 | 0
2018-02-03 08:27 | 317860.9 | 600.0009 | 3 | 43 | 4.375013 | 3.260035 | 2.467042 | 0 | 10.16707 | 0 | 0 | 0 | 0 | 0
2018-02-03 08:29 | 317980.9 | 720.0001 | 3 | 43 | 4.400369 | 2.974937 | 2.573808 | 0 | 10.636 | 0 | 0 | 0 | 0 | 0
2018-02-03 08:31 | 318100.9 | 840.0009 | 3 | 43 | 4.400324 | 2.425396 | 2.663361 | 0 | 11.03007 | 0 | 0 | 0 | 0 | 0
2018-02-03 08:33 | 318220.9 | 960.0025 | 3 | 43 | 4.400343 | 2.000418 | 2.736837 | 0 | 11.35338 | 0 | 0 | 0 | 0 | 0
2018-02-03 08:35 | 318340.9 | 1080.0001 | 3 | 43 | 4.400304 | 1.662567 | 2.797654 | 0 | 11.621 | 0 | 0 | 0 | 0 | 0
2018-02-03 08:37 | 318460.9 | 1200.0025 | 3 | 43 | 4.400296 | 1.394882 | 2.848443 | 0 | 11.84448 | 0 | 0 | 0 | 0 | 0
2018-02-03 08:39 | 318580.9 | 1320.0009 | 3 | 43 | 4.400286 | 1.180971 | 2.891222 | 0 | 12.03272 | 0 | 0 | 0 | 0 | 0
2018-02-03 08:41 | 318700.9 | 1440.0026 | 3 | 43 | 4.400263 | 1.007614 | 2.927583 | 0 | 12.19272 | 0 | 0 | 0 | 0 | 0
2018-02-03 08:43 | 318820.9 | 1560.0001 | 3 | 43 | 4.400221 | 0.86549 | 2.958701 | 0 | 12.32965 | 0 | 0 | 0 | 0 | 0
2018-02-03 08:45 | 318940.9 | 1680.0001 | 3 | 43 | 4.400138 | 0.7455521 | 2.985521 | 0 | 12.44766 | 0 | 0 | 0 | 0 | 0
2018-02-03 08:47 | 319060.9 | 1800.0001 | 3 | 43 | 4.400084 | 0.647274 | 3.008734 | 0 | 12.5498 | 0 | 0 | 0 | 0 | 0
2018-02-03 08:49 | 319180.9 | 1920.0025 | 3 | 43 | 4.400181 | 0.5668755 | 3.028949 | 0 | 12.63875 | 0 | 0 | 0 | 0 | 0
2018-02-03 08:51 | 319300.9 | 2040.0009 | 3 | 43 | 4.400215 | 0.496912 | 3.046596 | 0 | 12.7164 | 0 | 0 | 0 | 0 | 0
2018-02-03 08:53 | 319420.9 | 2160.0009 | 3 | 43 | 4.400169 | 0.4359379 | 3.06205 | 0 | 12.7844 | 0 | 0 | 0 | 0 | 0
2018-02-03 08:55 | 319540.9 | 2280.0009 | 3 | 43 | 4.400048 | 0.3797913 | 3.075645 | 0 | 12.84422 | 0 | 0 | 0 | 0 | 0
2018-02-03 08:57 | 319660.9 | 2400.0002 | 3 | 43 | 4.400106 | 0.3366432 | 3.087596 | 0 | 12.8968 | 0 | 0 | 0 | 0 | 0
2018-02-03 08:59 | 319780.9 | 2520.0025 | 3 | 43 | 4.400073 | 0.2962093 | 3.098118 | 0 | 12.9431 | 0 | 0 | 0 | 0 | 0
2018-02-03 09:01 | 319900.9 | 2640.0025 | 3 | 43 | 4.400191 | 0.2642918 | 3.107433 | 0 | 12.98409 | 0 | 0 | 0 | 0 | 0
2018-02-03 09:03 | 320020.9 | 2760.0025 | 3 | 43 | 4.400125 | 0.2327232 | 3.115652 | 0 | 13.02026 | 0 | 0 | 0 | 0 | 0
2018-02-03 09:05 | 320140.9 | 2880.0025 | 3 | 43 | 4.400077 | 0.2049561 | 3.122922 | 0 | 13.05224 | 0 | 0 | 0 | 0 | 0
2018-02-03 09:07 | 320260.9 | 3000.0001 | 3 | 43 | 4.400043 | 0.1807423 | 3.129349 | 0 | 13.08052 | 0 | 0 | 0 | 0 | 0
2018-02-03 09:09 | 320380.9 | 3120.0025 | 3 | 43 | 4.400075 | 0.1610336 | 3.135056 | 0 | 13.10564 | 0 | 0 | 0 | 0 | 0
2018-02-03 09:11 | 320500.9 | 3240.0001 | 3 | 43 | 4.400045 | 0.1422348 | 3.140124 | 0 | 13.12793 | 0 | 0 | 0 | 0 | 0
2018-02-03 09:13 | 320620.9 | 3360.0001 | 3 | 43 | 4.400001 | 0.1256084 | 3.144589 | 0 | 13.14758 | 0 | 0 | 0 | 0 | 0
2018-02-03 09:15 | 320740.9 | 3480.0001 | 3 | 43 | 4.400027 | 0.1115685 | 3.148555 | 0 | 13.16503 | 0 | 0 | 0 | 0 | 0
2018-02-03 09:17 | 320860.9 | 3600.0009 | 3 | 43 | 4.400032 | 0.0992794 | 3.15206 | 0 | 13.18045 | 0 | 0 | 0 | 0 | 0
2018-02-03 09:19 | 320980.9 | 3720.0025 | 3 | 43 | 4.400074 | 0.08869362 | 3.155173 | 0 | 13.19415 | 0 | 0 | 0 | 0 | 0
2018-02-03 09:20 | 321053.8 | 3792.9808 | 3 | 43 | 4.400016 | 0.08149719 | 3.156889 | 0 | 13.2017 | 0 | 0 | 0 | 0 | 0
2018-02-03 09:22 | 321173.9 | 120 | 4 | 43 | 4.395007 | 0 | 3.156889 | 0 | 13.2017 | 0 | 0 | 0 | 0 | 0
2018-02-03 09:24 | 321293.9 | 240 | 4 | 43 | 4.394502 | 0 | 3.156889 | 0 | 13.2017 | 0 | 0 | 0 | 0 | 0
2018-02-03 09:25 | 321353.9 | 300.0015 | 4 | 43 | 4.394307 | 0 | 3.156889 | 0 | 13.2017 | 0 | 0 | 0 | 0 | 0
2018-02-03 09:27 | 321473.9 | 120.0001 | 5 | 43 | 3.980947 | -6.520125 | 3.156889 | 0.2173035 | 13.2017 | 0.876785 | 0 | 0 | 0 | 0
2018-02-03 09:29 | 321593.9 | 240.0001 | 5 | 43 | 3.897076 | -6.520111 | 3.156889 | 0.4345912 | 13.2017 | 1.732617 | 0 | 0 | 0 | 0
2018-02-03 09:31 | 321713.9 | 360.0001 | 5 | 43 | 3.815789 | -6.520089 | 3.156889 | 0.6518977 | 13.2017 | 2.570594 | 0 | 0 | 0 | 0
2018-02-03 09:33 | 321833.9 | 480.0009 | 5 | 43 | 3.73865 | -6.520077 | 3.156889 | 0.869193 | 13.2017 | 3.391269 | 0 | 0 | 0 | 0
2018-02-03 09:35 | 321953.9 | 600.001 | 5 | 43 | 3.667296 | -6.520125 | 3.156889 | 1.086504 | 13.2017 | 4.195848 | 0 | 0 | 0 | 0
2018-02-03 09:37 | 322073.9 | 720.001 | 5 | 43 | 3.603385 | -6.520068 | 3.156889 | 1.30381 | 13.2017 | 4.985676 | 0 | 0 | 0 | 0
2018-02-03 09:39 | 322193.9 | 840.001 | 5 | 43 | 3.54834 | -6.520022 | 3.156889 | 1.521116 | 13.2017 | 5.762569 | 0 | 0 | 0 | 0
2018-02-03 09:41 | 322313.9 | 960.001 | 5 | 43 | 3.501613 | -6.520062 | 3.156889 | 1.738421 | 13.2017 | 6.528433 | 0 | 0 | 0 | 0
2018-02-03 09:43 | 322433.9 | 1080.0001 | 5 | 43 | 3.46105 | -6.520033 | 3.156889 | 1.955718 | 13.2017 | 7.284819 | 0 | 0 | 0 | 0
2018-02-03 09:45 | 322553.9 | 1200.0009 | 5 | 43 | 3.423801 | -6.520108 | 3.156889 | 2.173029 | 13.2017 | 8.032866 | 0 | 0 | 0 | 0
2018-02-03 09:47 | 322673.9 | 1320.0001 | 5 | 43 | 3.385353 | -6.520108 | 3.156889 | 2.390322 | 13.2017 | 8.772752 | 0 | 0 | 0 | 0
2018-02-03 09:49 | 322793.9 | 1440.0001 | 5 | 43 | 3.333653 | -6.520122 | 3.156889 | 2.60763 | 13.2017 | 9.503184 | 0 | 0 | 0 | 0
2018-02-03 09:51 | 322913.9 | 1560.0009 | 5 | 43 | 3.258203 | -6.520083 | 3.156889 | 2.824938 | 13.2017 | 10.21997 | 0 | 0 | 0 | 0
2018-02-03 09:53 | 323033.9 | 1680.0001 | 5 | 43 | 3.132601 | -6.520104 | 3.156889 | 3.042251 | 13.2017 | 10.91586 | 0 | 0 | 0 | 0
2018-02-03 09:54 | 323095.3 | 1741.3992 | 5 | 43 | 2.999994 | -6.52005 | 3.156889 | 3.153431 | 13.2017 | 11.2577 | 0 | 0 | 0 | 0
2018-02-03 09:56 | 323215.4 | 120.0018 | 6 | 43 | 3.559264 | 0 | 3.156889 | 3.153431 | 13.2017 | 11.2577 | 0 | 0 | 0 | 0
2018-02-03 09:58 | 323335.4 | 240.0001 | 6 | 43 | 3.584593 | 0 | 3.156889 | 3.153431 | 13.2017 | 11.2577 | 0 | 0 | 0 | 0
2018-02-03 09:59 | 323395.4 | 300.0024 | 6 | 43 | 3.588987 | 0 | 3.156889 | 3.153431 | 13.2017 | 11.2577 | 0 | 0 | 0 | 0
2018-02-03 09:59 | 323395.4 | 0.0022 | 7 | 44 | 3.589055 | 0 | 0 | 0 | 0 | 0 | 0 | 0 | 0 | 0
2018-02-03 10:01 | 323515.5 | 120.0011 | 2 | 44 | 3.931549 | 4.889889 | 0.1623055 | 0 | 0.6318184 | 0 | 0 | 0 | 0 | 0
2018-02-03 10:03 | 323635.5 | 240.0011 | 2 | 44 | 3.971946 | 4.889977 | 0.3252827 | 0 | 1.275982 | 0 | 0 | 0 | 0 | 0
2018-02-03 10:05 | 323755.5 | 360.0011 | 2 | 44 | 4.00536 | 4.889959 | 0.4882638 | 0 | 1.926141 | 0 | 0 | 0 | 0 | 0
2018-02-03 10:07 | 323875.5 | 480.0011 | 2 | 44 | 4.033952 | 4.889935 | 0.6512433 | 0 | 2.581321 | 0 | 0 | 0 | 0 | 0
2018-02-03 10:09 | 323995.5 | 600.0002 | 2 | 44 | 4.058624 | 4.88995 | 0.8142138 | 0 | 3.240781 | 0 | 0 | 0 | 0 | 0
2018-02-03 10:11 | 324115.5 | 720.0002 | 2 | 44 | 4.081996 | 4.889944 | 0.9771913 | 0 | 3.904137 | 0 | 0 | 0 | 0 | 0
2018-02-03 10:13 | 324235.5 | 840.002 | 2 | 44 | 4.108156 | 4.88991 | 1.140179 | 0 | 4.571532 | 0 | 0 | 0 | 0 | 0
2018-02-03 10:15 | 324355.5 | 960.0002 | 2 | 44 | 4.138102 | 4.889881 | 1.303151 | 0 | 5.243444 | 0 | 0 | 0 | 0 | 0
2018-02-03 10:17 | 324475.5 | 1080.0002 | 2 | 44 | 4.17145 | 4.889923 | 1.466124 | 0 | 5.920509 | 0 | 0 | 0 | 0 | 0
2018-02-03 10:19 | 324595.5 | 1200.0011 | 2 | 44 | 4.200378 | 4.704044 | 1.628412 | 0 | 6.6003 | 0 | 0 | 0 | 0 | 0
2018-02-03 10:21 | 324715.5 | 1320.0011 | 2 | 44 | 4.200336 | 4.006191 | 1.773258 | 0 | 7.208708 | 0 | 0 | 0 | 0 | 0
2018-02-03 10:23 | 324835.5 | 1440.0011 | 2 | 44 | 4.200341 | 3.397358 | 1.896415 | 0 | 7.726008 | 0 | 0 | 0 | 0 | 0
2018-02-03 10:23 | 324864.6 | 1469.1825 | 2 | 44 | 4.200295 | 3.259993 | 1.923388 | 0 | 7.839304 | 0 | 0 | 0 | 0 | 0
2018-02-03 10:25 | 324984.7 | 120.0009 | 3 | 44 | 4.229291 | 3.260178 | 2.031583 | 0 | 8.295217 | 0 | 0 | 0 | 0 | 0
2018-02-03 10:27 | 325104.7 | 240.0001 | 3 | 44 | 4.262668 | 3.260155 | 2.140223 | 0 | 8.756476 | 0 | 0 | 0 | 0 | 0
2018-02-03 10:29 | 325224.7 | 360.0001 | 3 | 44 | 4.2984 | 3.260122 | 2.24887 | 0 | 9.221522 | 0 | 0 | 0 | 0 | 0
2018-02-03 10:31 | 325344.7 | 480.0002 | 3 | 44 | 4.336045 | 3.260206 | 2.35752 | 0 | 9.690569 | 0 | 0 | 0 | 0 | 0
2018-02-03 10:33 | 325464.7 | 600.001 | 3 | 44 | 4.375238 | 3.259855 | 2.466167 | 0 | 10.16379 | 0 | 0 | 0 | 0 | 0
2018-02-03 10:35 | 325584.7 | 720.001 | 3 | 44 | 4.400379 | 2.970119 | 2.572861 | 0 | 10.63242 | 0 | 0 | 0 | 0 | 0
2018-02-03 10:37 | 325704.7 | 840.0002 | 3 | 44 | 4.40036 | 2.422697 | 2.662261 | 0 | 11.02582 | 0 | 0 | 0 | 0 | 0
2018-02-03 10:39 | 325824.7 | 960.0003 | 3 | 44 | 4.400266 | 1.995558 | 2.735619 | 0 | 11.34861 | 0 | 0 | 0 | 0 | 0
2018-02-03 10:41 | 325944.7 | 1080.001 | 3 | 44 | 4.400292 | 1.660063 | 2.796354 | 0 | 11.61587 | 0 | 0 | 0 | 0 | 0
2018-02-03 10:43 | 326064.7 | 1200.0019 | 3 | 44 | 4.400287 | 1.394009 | 2.847095 | 0 | 11.83914 | 0 | 0 | 0 | 0 | 0
2018-02-03 10:45 | 326184.7 | 1320.0002 | 3 | 44 | 4.400276 | 1.180546 | 2.88985 | 0 | 12.02728 | 0 | 0 | 0 | 0 | 0
2018-02-03 10:47 | 326304.7 | 1440.0002 | 3 | 44 | 4.400239 | 1.006744 | 2.926172 | 0 | 12.1871 | 0 | 0 | 0 | 0 | 0
2018-02-03 10:49 | 326424.7 | 1560.0002 | 3 | 44 | 4.400157 | 0.8630733 | 2.957257 | 0 | 12.32388 | 0 | 0 | 0 | 0 | 0
2018-02-03 10:51 | 326544.7 | 1680.0002 | 3 | 44 | 4.400168 | 0.7459049 | 2.984016 | 0 | 12.44163 | 0 | 0 | 0 | 0 | 0
2018-02-03 10:53 | 326664.7 | 1800.001 | 3 | 44 | 4.40021 | 0.6498394 | 3.007237 | 0 | 12.5438 | 0 | 0 | 0 | 0 | 0
2018-02-03 10:55 | 326784.7 | 1920.0002 | 3 | 44 | 4.400246 | 0.5676079 | 3.027452 | 0 | 12.63276 | 0 | 0 | 0 | 0 | 0
2018-02-03 10:57 | 326904.7 | 2040.001 | 3 | 44 | 4.400138 | 0.4944305 | 3.045111 | 0 | 12.71046 | 0 | 0 | 0 | 0 | 0
2018-02-03 10:59 | 327024.7 | 2160.001 | 3 | 44 | 4.400122 | 0.4341259 | 3.060562 | 0 | 12.77844 | 0 | 0 | 0 | 0 | 0
2018-02-03 11:01 | 327144.7 | 2280.0002 | 3 | 44 | 4.400162 | 0.3830681 | 3.074169 | 0 | 12.83832 | 0 | 0 | 0 | 0 | 0
2018-02-03 11:03 | 327264.7 | 2400.001 | 3 | 44 | 4.400155 | 0.3380203 | 3.086143 | 0 | 12.891 | 0 | 0 | 0 | 0 | 0
2018-02-03 11:05 | 327384.7 | 2520.0002 | 3 | 44 | 4.400107 | 0.2974758 | 3.096705 | 0 | 12.93748 | 0 | 0 | 0 | 0 | 0
2018-02-03 11:07 | 327504.7 | 2640.0002 | 3 | 44 | 4.400072 | 0.262085 | 3.106026 | 0 | 12.97849 | 0 | 0 | 0 | 0 | 0
2018-02-03 11:09 | 327624.7 | 2760.0002 | 3 | 44 | 4.40004 | 0.2311058 | 3.11425 | 0 | 13.01468 | 0 | 0 | 0 | 0 | 0
2018-02-03 11:11 | 327744.7 | 2880.0002 | 3 | 44 | 4.400151 | 0.2069778 | 3.121542 | 0 | 13.04676 | 0 | 0 | 0 | 0 | 0
2018-02-03 11:13 | 327864.7 | 3000.0002 | 3 | 44 | 4.40012 | 0.1823158 | 3.127976 | 0 | 13.07507 | 0 | 0 | 0 | 0 | 0
2018-02-03 11:15 | 327984.7 | 3120.001 | 3 | 44 | 4.400088 | 0.161375 | 3.133677 | 0 | 13.10015 | 0 | 0 | 0 | 0 | 0
2018-02-03 11:17 | 328104.7 | 3240.001 | 3 | 44 | 4.40007 | 0.1433163 | 3.138726 | 0 | 13.12237 | 0 | 0 | 0 | 0 | 0
2018-02-03 11:19 | 328224.7 | 3360.001 | 3 | 44 | 4.400064 | 0.1267033 | 3.143203 | 0 | 13.14207 | 0 | 0 | 0 | 0 | 0
2018-02-03 11:21 | 328344.7 | 3480.0002 | 3 | 44 | 4.400025 | 0.1122322 | 3.147174 | 0 | 13.15954 | 0 | 0 | 0 | 0 | 0
2018-02-03 11:23 | 328464.7 | 3600.001 | 3 | 44 | 4.400038 | 0.09981918 | 3.150712 | 0 | 13.17511 | 0 | 0 | 0 | 0 | 0
2018-02-03 11:25 | 328584.7 | 3720.0002 | 3 | 44 | 4.400043 | 0.08868027 | 3.153846 | 0 | 13.1889 | 0 | 0 | 0 | 0 | 0
2018-02-03 11:26 | 328656.6 | 3791.9681 | 3 | 44 | 4.400016 | 0.08149529 | 3.155546 | 0 | 13.19638 | 0 | 0 | 0 | 0 | 0
2018-02-03 11:28 | 328776.7 | 120.0008 | 4 | 44 | 4.39497 | 0 | 3.155546 | 0 | 13.19638 | 0 | 0 | 0 | 0 | 0
2018-02-03 11:30 | 328896.7 | 240.0008 | 4 | 44 | 4.394476 | 0 | 3.155546 | 0 | 13.19638 | 0 | 0 | 0 | 0 | 0
2018-02-03 11:31 | 328956.7 | 300.0023 | 4 | 44 | 4.394308 | 0 | 3.155546 | 0 | 13.19638 | 0 | 0 | 0 | 0 | 0
2018-02-03 11:33 | 329076.7 | 120 | 5 | 44 | 3.980529 | -6.520165 | 3.155546 | 0.2172859 | 13.19638 | 0.8766214 | 0 | 0 | 0 | 0
2018-02-03 11:35 | 329196.7 | 240 | 5 | 44 | 3.896732 | -6.519917 | 3.155546 | 0.4345953 | 13.19638 | 1.732453 | 0 | 0 | 0 | 0
2018-02-03 11:37 | 329316.7 | 360 | 5 | 44 | 3.815701 | -6.520127 | 3.155546 | 0.6518902 | 13.19638 | 2.570335 | 0 | 0 | 0 | 0
2018-02-03 11:39 | 329436.7 | 480.0009 | 5 | 44 | 3.738408 | -6.520082 | 3.155546 | 0.8691877 | 13.19638 | 3.390995 | 0 | 0 | 0 | 0
2018-02-03 11:41 | 329556.7 | 600.0001 | 5 | 44 | 3.666974 | -6.520111 | 3.155546 | 1.086481 | 13.19638 | 4.195449 | 0 | 0 | 0 | 0
2018-02-03 11:43 | 329676.7 | 720.0001 | 5 | 44 | 3.603153 | -6.520082 | 3.155546 | 1.303788 | 13.19638 | 4.985222 | 0 | 0 | 0 | 0
2018-02-03 11:45 | 329796.7 | 840.0008 | 5 | 44 | 3.548129 | -6.520061 | 3.155546 | 1.521088 | 13.19638 | 5.762043 | 0 | 0 | 0 | 0
2018-02-03 11:47 | 329916.7 | 960.0001 | 5 | 44 | 3.501537 | -6.520098 | 3.155546 | 1.738393 | 13.19638 | 6.527877 | 0 | 0 | 0 | 0
2018-02-03 11:49 | 330036.7 | 1080.0001 | 5 | 44 | 3.460983 | -6.520075 | 3.155546 | 1.955695 | 13.19638 | 7.284272 | 0 | 0 | 0 | 0
2018-02-03 11:51 | 330156.7 | 1200.0008 | 5 | 44 | 3.423867 | -6.520064 | 3.155546 | 2.172994 | 13.19638 | 8.032276 | 0 | 0 | 0 | 0
2018-02-03 11:53 | 330276.7 | 1320.0009 | 5 | 44 | 3.385281 | -6.520062 | 3.155546 | 2.390295 | 13.19638 | 8.772194 | 0 | 0 | 0 | 0
2018-02-03 11:55 | 330396.7 | 1440.0001 | 5 | 44 | 3.333332 | -6.520079 | 3.155546 | 2.607597 | 13.19638 | 9.502554 | 0 | 0 | 0 | 0
2018-02-03 11:57 | 330516.7 | 1560.0001 | 5 | 44 | 3.257439 | -6.520087 | 3.155546 | 2.824903 | 13.19638 | 10.21922 | 0 | 0 | 0 | 0
2018-02-03 11:59 | 330636.7 | 1680.0009 | 5 | 44 | 3.131101 | -6.520033 | 3.155546 | 3.042213 | 13.19638 | 10.91488 | 0 | 0 | 0 | 0
2018-02-03 12:01 | 330697.2 | 1740.4703 | 5 | 44 | 2.999998 | -6.520064 | 3.155546 | 3.151717 | 13.19638 | 11.25146 | 0 | 0 | 0 | 0
2018-02-03 12:03 | 330817.3 | 119.9999 | 6 | 44 | 3.559604 | 0 | 3.155546 | 3.151717 | 13.19638 | 11.25146 | 0 | 0 | 0 | 0
2018-02-03 12:05 | 330937.3 | 239.9999 | 6 | 44 | 3.585091 | 0 | 3.155546 | 3.151717 | 13.19638 | 11.25146 | 0 | 0 | 0 | 0
2018-02-03 12:06 | 330997.3 | 300.0014 | 6 | 44 | 3.589503 | 0 | 3.155546 | 3.151717 | 13.19638 | 11.25146 | 0 | 0 | 0 | 0
2018-02-03 12:06 | 330997.3 | 0.0024 | 7 | 45 | 3.589523 | 0 | 0 | 0 | 0 | 0 | 0 | 0 | 0 | 0
2018-02-03 12:08 | 331117.3 | 120.0008 | 2 | 45 | 3.931971 | 4.889881 | 0.1623074 | 1.24e-10 | 0.631909 | 4.45e-10 | 0 | 0 | 0 | 0
2018-02-03 12:10 | 331237.3 | 240.0001 | 2 | 45 | 3.972487 | 4.889896 | 0.3252826 | 1.24e-10 | 1.276138 | 4.45e-10 | 0 | 0 | 0 | 0
2018-02-03 12:12 | 331357.3 | 360.0008 | 2 | 45 | 4.005913 | 4.8899 | 0.4882616 | 1.24e-10 | 1.926376 | 4.45e-10 | 0 | 0 | 0 | 0
2018-02-03 12:14 | 331477.3 | 480.0008 | 2 | 45 | 4.034533 | 4.889889 | 0.6512345 | 1.24e-10 | 2.581624 | 4.45e-10 | 0 | 0 | 0 | 0
2018-02-03 12:16 | 331597.3 | 600.0001 | 2 | 45 | 4.059307 | 4.889902 | 0.8142126 | 1.24e-10 | 3.241222 | 4.45e-10 | 0 | 0 | 0 | 0
2018-02-03 12:18 | 331717.3 | 720.0001 | 2 | 45 | 4.082743 | 4.889942 | 0.9771928 | 1.24e-10 | 3.904706 | 4.45e-10 | 0 | 0 | 0 | 0
2018-02-03 12:20 | 331837.3 | 840.0001 | 2 | 45 | 4.109005 | 4.889906 | 1.140171 | 1.24e-10 | 4.572192 | 4.45e-10 | 0 | 0 | 0 | 0
2018-02-03 12:22 | 331957.3 | 960.0001 | 2 | 45 | 4.139091 | 4.889877 | 1.30315 | 1.24e-10 | 5.244277 | 4.45e-10 | 0 | 0 | 0 | 0
2018-02-03 12:24 | 332077.3 | 1080.0008 | 2 | 45 | 4.172539 | 4.890129 | 1.466132 | 1.24e-10 | 5.921553 | 4.45e-10 | 0 | 0 | 0 | 0
2018-02-03 12:26 | 332197.3 | 1200.0009 | 2 | 45 | 4.200371 | 4.681633 | 1.628211 | 1.24e-10 | 6.600605 | 4.45e-10 | 0 | 0 | 0 | 0
2018-02-03 12:28 | 332317.3 | 1320.0009 | 2 | 45 | 4.200382 | 3.99017 | 1.772443 | 1.24e-10 | 7.20643 | 4.45e-10 | 0 | 0 | 0 | 0
2018-02-03 12:30 | 332437.3 | 1440.0009 | 2 | 45 | 4.200352 | 3.384392 | 1.895112 | 1.24e-10 | 7.721685 | 4.45e-10 | 0 | 0 | 0 | 0
2018-02-03 12:30 | 332464 | 1466.6776 | 2 | 45 | 4.200366 | 3.259977 | 1.919723 | 1.24e-10 | 7.82506 | 4.45e-10 | 0 | 0 | 0 | 0
2018-02-03 12:32 | 332584.1 | 120.0001 | 3 | 45 | 4.229391 | 3.260153 | 2.027915 | 1.24e-10 | 8.280966 | 4.45e-10 | 0 | 0 | 0 | 0
2018-02-03 12:34 | 332704.1 | 240.0008 | 3 | 45 | 4.262784 | 3.26016 | 2.136554 | 1.24e-10 | 8.742233 | 4.45e-10 | 0 | 0 | 0 | 0
2018-02-03 12:36 | 332824.1 | 360.0008 | 3 | 45 | 4.29847 | 3.260149 | 2.245207 | 1.24e-10 | 9.20732 | 4.45e-10 | 0 | 0 | 0 | 0
2018-02-03 12:38 | 332944.1 | 480 | 3 | 45 | 4.336061 | 3.260178 | 2.353853 | 1.24e-10 | 9.676359 | 4.45e-10 | 0 | 0 | 0 | 0
2018-02-03 12:40 | 333064.1 | 600 | 3 | 45 | 4.375202 | 3.260046 | 2.462505 | 1.24e-10 | 10.14959 | 4.45e-10 | 0 | 0 | 0 | 0
2018-02-03 12:42 | 333184.1 | 720.0008 | 3 | 45 | 4.400385 | 2.973137 | 2.569231 | 1.24e-10 | 10.61837 | 4.45e-10 | 0 | 0 | 0 | 0
2018-02-03 12:44 | 333304.1 | 840 | 3 | 45 | 4.40038 | 2.426668 | 2.658747 | 1.24e-10 | 11.01227 | 4.45e-10 | 0 | 0 | 0 | 0
2018-02-03 12:46 | 333424.1 | 960.0008 | 3 | 45 | 4.400348 | 2.002048 | 2.732249 | 1.24e-10 | 11.3357 | 4.45e-10 | 0 | 0 | 0 | 0
2018-02-03 12:48 | 333544.1 | 1080 | 3 | 45 | 4.400308 | 1.665901 | 2.793153 | 1.24e-10 | 11.6037 | 4.45e-10 | 0 | 0 | 0 | 0
2018-02-03 12:50 | 333664.1 | 1200 | 3 | 45 | 4.400278 | 1.39819 | 2.844044 | 1.24e-10 | 11.82764 | 4.45e-10 | 0 | 0 | 0 | 0
2018-02-03 12:52 | 333784.1 | 1320.0008 | 3 | 45 | 4.400183 | 1.181973 | 2.886935 | 1.24e-10 | 12.01636 | 4.45e-10 | 0 | 0 | 0 | 0
2018-02-03 12:54 | 333904.1 | 1440 | 3 | 45 | 4.400301 | 1.011528 | 2.923403 | 1.24e-10 | 12.17683 | 4.45e-10 | 0 | 0 | 0 | 0
2018-02-03 12:56 | 334024.1 | 1560.0008 | 3 | 45 | 4.400181 | 0.8671913 | 2.954628 | 1.24e-10 | 12.31423 | 4.45e-10 | 0 | 0 | 0 | 0
2018-02-03 12:58 | 334144.1 | 1680 | 3 | 45 | 4.400206 | 0.7501984 | 2.981539 | 1.24e-10 | 12.43264 | 4.45e-10 | 0 | 0 | 0 | 0
2018-02-03 13:00 | 334264.1 | 1800 | 3 | 45 | 4.400157 | 0.6513653 | 3.004872 | 1.24e-10 | 12.53532 | 4.45e-10 | 0 | 0 | 0 | 0
2018-02-03 13:02 | 334384.1 | 1920.0008 | 3 | 45 | 4.400161 | 0.5693378 | 3.025178 | 1.24e-10 | 12.62467 | 4.45e-10 | 0 | 0 | 0 | 0
2018-02-03 13:04 | 334504.1 | 2040 | 3 | 45 | 4.400113 | 0.4973488 | 3.042929 | 1.24e-10 | 12.70277 | 4.45e-10 | 0 | 0 | 0 | 0
2018-02-03 13:06 | 334624.1 | 2160 | 3 | 45 | 4.400121 | 0.436821 | 3.058502 | 1.24e-10 | 12.7713 | 4.45e-10 | 0 | 0 | 0 | 0
2018-02-03 13:08 | 334744.1 | 2280.0001 | 3 | 45 | 4.400106 | 0.3846703 | 3.072164 | 1.24e-10 | 12.83141 | 4.45e-10 | 0 | 0 | 0 | 0
2018-02-03 13:10 | 334864.1 | 2400 | 3 | 45 | 4.399998 | 0.336174 | 3.084202 | 1.24e-10 | 12.88438 | 4.45e-10 | 0 | 0 | 0 | 0
2018-02-03 13:12 | 334984.1 | 2520.0008 | 3 | 45 | 4.40016 | 0.3000259 | 3.094818 | 1.24e-10 | 12.93109 | 4.45e-10 | 0 | 0 | 0 | 0
2018-02-03 13:14 | 335104.1 | 2640.0008 | 3 | 45 | 4.40019 | 0.265974 | 3.104187 | 1.24e-10 | 12.97231 | 4.45e-10 | 0 | 0 | 0 | 0
2018-02-03 13:16 | 335224.1 | 2760.0001 | 3 | 45 | 4.400006 | 0.2316971 | 3.112445 | 1.24e-10 | 13.00865 | 4.45e-10 | 0 | 0 | 0 | 0
2018-02-03 13:18 | 335344.1 | 2880.0008 | 3 | 45 | 4.400075 | 0.205801 | 3.119748 | 1.24e-10 | 13.04079 | 4.45e-10 | 0 | 0 | 0 | 0
2018-02-03 13:20 | 335464.1 | 3000.0008 | 3 | 45 | 4.400068 | 0.1821308 | 3.126204 | 1.24e-10 | 13.06919 | 4.45e-10 | 0 | 0 | 0 | 0
2018-02-03 13:22 | 335584.1 | 3120.0008 | 3 | 45 | 4.400056 | 0.1609993 | 3.131915 | 1.24e-10 | 13.09432 | 4.45e-10 | 0 | 0 | 0 | 0
2018-02-03 13:24 | 335704.1 | 3240 | 3 | 45 | 4.40006 | 0.1425915 | 3.136973 | 1.24e-10 | 13.11657 | 4.45e-10 | 0 | 0 | 0 | 0
2018-02-03 13:26 | 335824.1 | 3360.0008 | 3 | 45 | 4.400021 | 0.1259422 | 3.141447 | 1.24e-10 | 13.13626 | 4.45e-10 | 0 | 0 | 0 | 0
2018-02-03 13:28 | 335944.1 | 3480 | 3 | 45 | 4.400083 | 0.1127968 | 3.145406 | 1.24e-10 | 13.15368 | 4.45e-10 | 0 | 0 | 0 | 0
2018-02-03 13:30 | 336064.1 | 3600.0008 | 3 | 45 | 4.400006 | 0.09832191 | 3.14894 | 1.24e-10 | 13.16923 | 4.45e-10 | 0 | 0 | 0 | 0
2018-02-03 13:32 | 336184.1 | 3720.0008 | 3 | 45 | 4.400059 | 0.08831406 | 3.152056 | 1.24e-10 | 13.18294 | 4.45e-10 | 0 | 0 | 0 | 0
2018-02-03 13:33 | 336264.3 | 3800.2631 | 3 | 45 | 4.400064 | 0.0814991 | 3.153945 | 1.24e-10 | 13.19125 | 4.45e-10 | 0 | 0 | 0 | 0
2018-02-03 13:35 | 336384.3 | 120 | 4 | 45 | 4.39505 | 0 | 3.153945 | 1.24e-10 | 13.19125 | 4.45e-10 | 0 | 0 | 0 | 0
2018-02-03 13:37 | 336504.3 | 240.0008 | 4 | 45 | 4.394547 | 0 | 3.153945 | 1.24e-10 | 13.19125 | 4.45e-10 | 0 | 0 | 0 | 0
2018-02-03 13:38 | 336564.3 | 300.0023 | 4 | 45 | 4.394365 | 0 | 3.153945 | 1.24e-10 | 13.19125 | 4.45e-10 | 0 | 0 | 0 | 0
2018-02-03 13:40 | 336684.5 | 120.0001 | 5 | 45 | 3.979306 | -6.520111 | 3.153945 | 0.2173055 | 13.19125 | 0.8764208 | 0 | 0 | 0 | 0
2018-02-03 13:42 | 336804.5 | 240.0009 | 5 | 45 | 3.895595 | -6.51986 | 3.153945 | 0.4346102 | 13.19125 | 1.731982 | 0 | 0 | 0 | 0
2018-02-03 13:44 | 336924.5 | 360.0001 | 5 | 45 | 3.814346 | -6.520148 | 3.153945 | 0.651911 | 13.19125 | 2.569614 | 0 | 0 | 0 | 0
2018-02-03 13:46 | 337044.5 | 480.0009 | 5 | 45 | 3.737229 | -6.520153 | 3.153945 | 0.8692129 | 13.19125 | 3.390011 | 0 | 0 | 0 | 0
2018-02-03 13:48 | 337164.5 | 600.0001 | 5 | 45 | 3.665909 | -6.52015 | 3.153945 | 1.086517 | 13.19125 | 4.194264 | 0 | 0 | 0 | 0
2018-02-03 13:50 | 337284.5 | 720.001 | 5 | 45 | 3.602074 | -6.520129 | 3.153945 | 1.303825 | 13.19125 | 4.983811 | 0 | 0 | 0 | 0
2018-02-03 13:52 | 337404.5 | 840.001 | 5 | 45 | 3.547081 | -6.520103 | 3.153945 | 1.521139 | 13.19125 | 5.760452 | 0 | 0 | 0 | 0
2018-02-03 13:54 | 337524.5 | 960.0002 | 5 | 45 | 3.500464 | -6.520138 | 3.153945 | 1.738448 | 13.19125 | 6.526072 | 0 | 0 | 0 | 0
2018-02-03 13:56 | 337644.5 | 1080.001 | 5 | 45 | 3.459904 | -6.52015 | 3.153945 | 1.955767 | 13.19125 | 7.28229 | 0 | 0 | 0 | 0
2018-02-03 13:58 | 337764.5 | 1200.0001 | 5 | 45 | 3.422633 | -6.520176 | 3.153945 | 2.173074 | 13.19125 | 8.030067 | 0 | 0 | 0 | 0
2018-02-03 14:00 | 337884.5 | 1320.0001 | 5 | 45 | 3.384145 | -6.520136 | 3.153945 | 2.390383 | 13.19125 | 8.769755 | 0 | 0 | 0 | 0
2018-02-03 14:02 | 338004.5 | 1440.001 | 5 | 45 | 3.332337 | -6.52015 | 3.153945 | 2.607696 | 13.19125 | 9.499923 | 0 | 0 | 0 | 0
2018-02-03 14:04 | 338124.5 | 1560.001 | 5 | 45 | 3.256458 | -6.520188 | 3.153945 | 2.825 | 13.19125 | 10.21637 | 0 | 0 | 0 | 0
2018-02-03 14:06 | 338244.5 | 1680.0002 | 5 | 45 | 3.129055 | -6.520192 | 3.153945 | 3.0423 | 13.19125 | 10.91169 | 0 | 0 | 0 | 0
2018-02-03 14:07 | 338303.5 | 1739.0888 | 5 | 45 | 2.99999 | -6.520159 | 3.153945 | 3.149304 | 13.19125 | 11.24045 | 0 | 0 | 0 | 0
2018-02-03 14:09 | 338423.6 | 120.0008 | 6 | 45 | 3.560661 | 0 | 3.153945 | 3.149304 | 13.19125 | 11.24045 | 0 | 0 | 0 | 0
2018-02-03 14:11 | 338543.6 | 240.0008 | 6 | 45 | 3.586432 | 0 | 3.153945 | 3.149304 | 13.19125 | 11.24045 | 0 | 0 | 0 | 0
2018-02-03 14:12 | 338603.6 | 300.0024 | 6 | 45 | 3.591037 | 0 | 3.153945 | 3.149304 | 13.19125 | 11.24045 | 0 | 0 | 0 | 0
2018-02-03 14:12 | 338603.6 | 0.0025 | 7 | 46 | 3.591016 | 0 | 0 | 0 | 0 | 0 | 0 | 0 | 0 | 0
2018-02-03 14:14 | 338723.7 | 120 | 2 | 46 | 3.932829 | 4.889893 | 0.1623076 | 0 | 0.6321064 | 0 | 0 | 0 | 0 | 0
2018-02-03 14:16 | 338843.7 | 240.0008 | 2 | 46 | 3.97331 | 4.889828 | 0.3252857 | 0 | 1.276483 | 0 | 0 | 0 | 0 | 0
2018-02-03 14:18 | 338963.7 | 360 | 2 | 46 | 4.006807 | 4.889921 | 0.4882651 | 0 | 1.926861 | 0 | 0 | 0 | 0 | 0
2018-02-03 14:20 | 339083.7 | 480 | 2 | 46 | 4.035466 | 4.889845 | 0.6512446 | 0 | 2.58229 | 0 | 0 | 0 | 0 | 0
2018-02-03 14:22 | 339203.7 | 600.0001 | 2 | 46 | 4.060269 | 4.889847 | 0.8142251 | 0 | 3.242051 | 0 | 0 | 0 | 0 | 0
2018-02-03 14:24 | 339323.7 | 720.0008 | 2 | 46 | 4.083727 | 4.889887 | 0.9772054 | 0 | 3.905693 | 0 | 0 | 0 | 0 | 0
2018-02-03 14:26 | 339443.7 | 840.0008 | 2 | 46 | 4.109982 | 4.88987 | 1.140186 | 0 | 4.573349 | 0 | 0 | 0 | 0 | 0
2018-02-03 14:28 | 339563.7 | 960.0008 | 2 | 46 | 4.140041 | 4.889885 | 1.303171 | 0 | 5.245618 | 0 | 0 | 0 | 0 | 0
2018-02-03 14:30 | 339683.7 | 1080.0001 | 2 | 46 | 4.173507 | 4.889851 | 1.466154 | 0 | 5.923051 | 0 | 0 | 0 | 0 | 0
2018-02-03 14:32 | 339803.7 | 1200 | 2 | 46 | 4.200374 | 4.663021 | 1.628061 | 0 | 6.601501 | 0 | 0 | 0 | 0 | 0
2018-02-03 14:34 | 339923.7 | 1320 | 2 | 46 | 4.200345 | 3.974464 | 1.771729 | 0 | 7.20496 | 0 | 0 | 0 | 0 | 0
2018-02-03 14:36 | 340043.7 | 1440 | 2 | 46 | 4.200341 | 3.371489 | 1.89395 | 0 | 7.718335 | 0 | 0 | 0 | 0 | 0
2018-02-03 14:37 | 340067.7 | 1463.9966 | 2 | 46 | 4.200335 | 3.259993 | 1.916046 | 0 | 7.811143 | 0 | 0 | 0 | 0 | 0
2018-02-03 14:39 | 340187.6 | 120.0009 | 3 | 46 | 4.22938 | 3.260115 | 2.024253 | 0 | 8.267113 | 0 | 0 | 0 | 0 | 0
2018-02-03 14:41 | 340307.6 | 240.0001 | 3 | 46 | 4.262801 | 3.260086 | 2.132893 | 0 | 8.728387 | 0 | 0 | 0 | 0 | 0
2018-02-03 14:43 | 340427.6 | 360.0001 | 3 | 46 | 4.298461 | 3.26017 | 2.241543 | 0 | 9.19346 | 0 | 0 | 0 | 0 | 0
2018-02-03 14:45 | 340547.6 | 480.0009 | 3 | 46 | 4.335993 | 3.260172 | 2.350194 | 0 | 9.662511 | 0 | 0 | 0 | 0 | 0
2018-02-03 14:47 | 340667.6 | 600.0009 | 3 | 46 | 4.375096 | 3.259825 | 2.458841 | 0 | 10.13572 | 0 | 0 | 0 | 0 | 0
2018-02-03 14:49 | 340787.6 | 720.0001 | 3 | 46 | 4.400342 | 2.974646 | 2.565597 | 0 | 10.60462 | 0 | 0 | 0 | 0 | 0
2018-02-03 14:51 | 340907.6 | 840.0009 | 3 | 46 | 4.400329 | 2.426052 | 2.655166 | 0 | 10.99875 | 0 | 0 | 0 | 0 | 0
2018-02-03 14:53 | 341027.6 | 960.0009 | 3 | 46 | 4.400365 | 2.003151 | 2.728688 | 0 | 11.32227 | 0 | 0 | 0 | 0 | 0
2018-02-03 14:55 | 341147.6 | 1080.0001 | 3 | 46 | 4.400335 | 1.666641 | 2.789599 | 0 | 11.5903 | 0 | 0 | 0 | 0 | 0
2018-02-03 14:57 | 341267.6 | 1200.0009 | 3 | 46 | 4.400289 | 1.399035 | 2.840499 | 0 | 11.81427 | 0 | 0 | 0 | 0 | 0
2018-02-03 14:59 | 341387.6 | 1320.0009 | 3 | 46 | 4.400223 | 1.18244 | 2.883402 | 0 | 12.00306 | 0 | 0 | 0 | 0 | 0
2018-02-03 15:01 | 341507.6 | 1440.0009 | 3 | 46 | 4.400285 | 1.010944 | 2.919868 | 0 | 12.16352 | 0 | 0 | 0 | 0 | 0
2018-02-03 15:03 | 341627.6 | 1560.0009 | 3 | 46 | 4.400141 | 0.865551 | 2.951071 | 0 | 12.30082 | 0 | 0 | 0 | 0 | 0
2018-02-03 15:05 | 341747.6 | 1680.0001 | 3 | 46 | 4.400163 | 0.7497578 | 2.977953 | 0 | 12.4191 | 0 | 0 | 0 | 0 | 0
2018-02-03 15:07 | 341867.6 | 1800.0009 | 3 | 46 | 4.400163 | 0.6511002 | 3.001263 | 0 | 12.52167 | 0 | 0 | 0 | 0 | 0
2018-02-03 15:09 | 341987.6 | 1920.0009 | 3 | 46 | 4.400196 | 0.5698872 | 3.021548 | 0 | 12.61093 | 0 | 0 | 0 | 0 | 0
2018-02-03 15:11 | 342107.6 | 2040.0009 | 3 | 46 | 4.400115 | 0.4979248 | 3.039289 | 0 | 12.68899 | 0 | 0 | 0 | 0 | 0
2018-02-03 15:13 | 342227.6 | 2160.0001 | 3 | 46 | 4.400161 | 0.4383183 | 3.054854 | 0 | 12.75748 | 0 | 0 | 0 | 0 | 0
2018-02-03 15:15 | 342347.6 | 2280.0001 | 3 | 46 | 4.40006 | 0.3838215 | 3.068529 | 0 | 12.81765 | 0 | 0 | 0 | 0 | 0
2018-02-03 15:17 | 342467.6 | 2400.0009 | 3 | 46 | 4.400113 | 0.3398457 | 3.08057 | 0 | 12.87063 | 0 | 0 | 0 | 0 | 0
2018-02-03 15:19 | 342587.6 | 2520.0001 | 3 | 46 | 4.40002 | 0.2979507 | 3.091214 | 0 | 12.91746 | 0 | 0 | 0 | 0 | 0
2018-02-03 15:21 | 342707.6 | 2640.0009 | 3 | 46 | 4.39999 | 0.2627983 | 3.100602 | 0 | 12.95877 | 0 | 0 | 0 | 0 | 0
2018-02-03 15:23 | 342827.6 | 2760.0009 | 3 | 46 | 4.400023 | 0.2335377 | 3.108898 | 0 | 12.99528 | 0 | 0 | 0 | 0 | 0
2018-02-03 15:25 | 342947.6 | 2880.0009 | 3 | 46 | 4.400043 | 0.2070656 | 3.116242 | 0 | 13.02759 | 0 | 0 | 0 | 0 | 0
2018-02-03 15:27 | 343067.6 | 3000.0001 | 3 | 46 | 4.400034 | 0.1831474 | 3.122748 | 0 | 13.05622 | 0 | 0 | 0 | 0 | 0
2018-02-03 15:29 | 343187.6 | 3120.0001 | 3 | 46 | 4.400053 | 0.1628456 | 3.128509 | 0 | 13.08156 | 0 | 0 | 0 | 0 | 0
2018-02-03 15:31 | 343307.6 | 3240.0001 | 3 | 46 | 4.400054 | 0.1444187 | 3.133622 | 0 | 13.10406 | 0 | 0 | 0 | 0 | 0
2018-02-03 15:33 | 343427.6 | 3360.0001 | 3 | 46 | 4.400055 | 0.1280365 | 3.138172 | 0 | 13.12408 | 0 | 0 | 0 | 0 | 0
2018-02-03 15:35 | 343547.6 | 3480.0009 | 3 | 46 | 4.400068 | 0.1145058 | 3.142191 | 0 | 13.14177 | 0 | 0 | 0 | 0 | 0
2018-02-03 15:37 | 343667.6 | 3600.0009 | 3 | 46 | 4.400053 | 0.1014595 | 3.145753 | 0 | 13.15744 | 0 | 0 | 0 | 0 | 0
2018-02-03 15:39 | 343787.6 | 3720.001 | 3 | 46 | 4.399943 | 0.08805466 | 3.148916 | 0 | 13.17136 | 0 | 0 | 0 | 0 | 0
2018-02-03 15:40 | 343881.4 | 3813.7601 | 3 | 46 | 4.400014 | 0.08149719 | 3.151136 | 0 | 13.18113 | 0 | 0 | 0 | 0 | 0
2018-02-03 15:42 | 344001.5 | 119.9999 | 4 | 46 | 4.394993 | 0 | 3.151136 | 0 | 13.18113 | 0 | 0 | 0 | 0 | 0
2018-02-03 15:44 | 344121.5 | 240.0007 | 4 | 46 | 4.394512 | 0 | 3.151136 | 0 | 13.18113 | 0 | 0 | 0 | 0 | 0
2018-02-03 15:45 | 344181.5 | 300.003 | 4 | 46 | 4.394329 | 0 | 3.151136 | 0 | 13.18113 | 0 | 0 | 0 | 0 | 0
2018-02-03 15:47 | 344301.6 | 120.0009 | 5 | 46 | 3.9787 | -6.519863 | 3.151136 | 0.2172851 | 13.18113 | 0.8761865 | 0 | 0 | 0 | 0
2018-02-03 15:49 | 344421.6 | 240.0009 | 5 | 46 | 3.894966 | -6.519879 | 3.151136 | 0.4345767 | 13.18113 | 1.731564 | 0 | 0 | 0 | 0
2018-02-03 15:51 | 344541.6 | 360.0009 | 5 | 46 | 3.813848 | -6.519888 | 3.151136 | 0.6518629 | 13.18113 | 2.569013 | 0 | 0 | 0 | 0
2018-02-03 15:53 | 344661.6 | 480 | 5 | 46 | 3.73673 | -6.519888 | 3.151136 | 0.8691533 | 13.18113 | 3.389258 | 0 | 0 | 0 | 0
2018-02-03 15:55 | 344781.6 | 600.0001 | 5 | 46 | 3.665385 | -6.520134 | 3.151136 | 1.086452 | 13.18113 | 4.19337 | 0 | 0 | 0 | 0
2018-02-03 15:57 | 344901.6 | 720.0001 | 5 | 46 | 3.601622 | -6.520115 | 3.151136 | 1.303753 | 13.18113 | 4.982789 | 0 | 0 | 0 | 0
2018-02-03 15:59 | 345021.6 | 840 | 5 | 46 | 3.546566 | -6.520103 | 3.151136 | 1.52106 | 13.18113 | 5.759297 | 0 | 0 | 0 | 0
2018-02-03 16:01 | 345141.6 | 960.001 | 5 | 46 | 3.49999 | -6.520161 | 3.151136 | 1.73837 | 13.18113 | 6.524811 | 0 | 0 | 0 | 0
2018-02-03 16:03 | 345261.6 | 1080 | 5 | 46 | 3.459314 | -6.5201 | 3.151136 | 1.955677 | 13.18113 | 7.280879 | 0 | 0 | 0 | 0
2018-02-03 16:05 | 345381.6 | 1200.0009 | 5 | 46 | 3.422064 | -6.520104 | 3.151136 | 2.172985 | 13.18113 | 8.028537 | 0 | 0 | 0 | 0
2018-02-03 16:07 | 345501.6 | 1320 | 5 | 46 | 3.383464 | -6.520106 | 3.151136 | 2.390293 | 13.18113 | 8.768082 | 0 | 0 | 0 | 0
2018-02-03 16:09 | 345621.6 | 1440.0009 | 5 | 46 | 3.331642 | -6.520125 | 3.151136 | 2.607601 | 13.18113 | 9.49809 | 0 | 0 | 0 | 0
2018-02-03 16:11 | 345741.6 | 1560.0001 | 5 | 46 | 3.255476 | -6.52014 | 3.151136 | 2.824908 | 13.18113 | 10.21437 | 0 | 0 | 0 | 0
2018-02-03 16:13 | 345861.6 | 1680.0001 | 5 | 46 | 3.126908 | -6.520134 | 3.151136 | 3.042217 | 13.18113 | 10.90941 | 0 | 0 | 0 | 0
2018-02-03 16:14 | 345919.4 | 1737.8775 | 5 | 46 | 2.999987 | -6.520083 | 3.151136 | 3.147025 | 13.18113 | 11.23128 | 0 | 0 | 0 | 0
2018-02-03 16:16 | 346039.5 | 120.0006 | 6 | 46 | 3.56116 | 0 | 3.151136 | 3.147025 | 13.18113 | 11.23128 | 0 | 0 | 0 | 0
2018-02-03 16:18 | 346159.5 | 240.0007 | 6 | 46 | 3.587255 | 0 | 3.151136 | 3.147025 | 13.18113 | 11.23128 | 0 | 0 | 0 | 0
2018-02-03 16:19 | 346219.5 | 300.0013 | 6 | 46 | 3.591964 | 0 | 3.151136 | 3.147025 | 13.18113 | 11.23128 | 0 | 0 | 0 | 0
2018-02-03 16:19 | 346219.5 | 0.0025 | 7 | 47 | 3.59208 | 0 | 0 | 0 | 0 | 0 | 0 | 0 | 0 | 0
2018-02-03 16:21 | 346339.6 | 120.0009 | 2 | 47 | 3.933624 | 4.889952 | 0.1622957 | 1.15e-10 | 0.6322295 | 4.12e-10 | 0 | 0 | 0 | 0
2018-02-03 16:23 | 346459.6 | 240.0002 | 2 | 47 | 3.974032 | 4.889942 | 0.3252699 | 1.15e-10 | 1.276718 | 4.12e-10 | 0 | 0 | 0 | 0
2018-02-03 16:25 | 346579.6 | 360.0002 | 2 | 47 | 4.007538 | 4.889912 | 0.4882467 | 1.15e-10 | 1.927206 | 4.12e-10 | 0 | 0 | 0 | 0
2018-02-03 16:27 | 346699.6 | 480.0002 | 2 | 47 | 4.036116 | 4.889935 | 0.6512216 | 1.15e-10 | 2.582727 | 4.12e-10 | 0 | 0 | 0 | 0
2018-02-03 16:29 | 346819.6 | 600.0002 | 2 | 47 | 4.060782 | 4.889957 | 0.8141963 | 1.15e-10 | 3.242561 | 4.12e-10 | 0 | 0 | 0 | 0
2018-02-03 16:31 | 346939.6 | 720.0002 | 2 | 47 | 4.084214 | 4.889868 | 0.9771708 | 1.15e-10 | 3.90626 | 4.12e-10 | 0 | 0 | 0 | 0
2018-02-03 16:33 | 347059.6 | 840.0002 | 2 | 47 | 4.110496 | 4.889959 | 1.140149 | 1.15e-10 | 4.573987 | 4.12e-10 | 0 | 0 | 0 | 0
2018-02-03 16:35 | 347179.6 | 960.0009 | 2 | 47 | 4.140615 | 4.889944 | 1.303124 | 1.15e-10 | 5.246302 | 4.12e-10 | 0 | 0 | 0 | 0
2018-02-03 16:37 | 347299.6 | 1080.0009 | 2 | 47 | 4.174116 | 4.889933 | 1.466099 | 1.15e-10 | 5.923799 | 4.12e-10 | 0 | 0 | 0 | 0
2018-02-03 16:39 | 347419.6 | 1200.0002 | 2 | 47 | 4.200377 | 4.650824 | 1.62787 | 1.15e-10 | 6.601752 | 4.12e-10 | 0 | 0 | 0 | 0
2018-02-03 16:41 | 347539.6 | 1320.0003 | 2 | 47 | 4.200349 | 3.966471 | 1.771189 | 1.15e-10 | 7.20374 | 4.12e-10 | 0 | 0 | 0 | 0
2018-02-03 16:43 | 347659.6 | 1440.0003 | 2 | 47 | 4.200362 | 3.365219 | 1.89315 | 1.15e-10 | 7.71602 | 4.12e-10 | 0 | 0 | 0 | 0
2018-02-03 16:44 | 347682.3 | 1462.7024 | 2 | 47 | 4.200353 | 3.259993 | 1.914037 | 1.15e-10 | 7.803751 | 4.12e-10 | 0 | 0 | 0 | 0
2018-02-03 16:46 | 347802.3 | 120.0009 | 3 | 47 | 4.229353 | 3.260164 | 2.022234 | 1.15e-10 | 8.259679 | 4.12e-10 | 0 | 0 | 0 | 0
2018-02-03 16:48 | 347922.3 | 240.0009 | 3 | 47 | 4.262675 | 3.260183 | 2.130868 | 1.15e-10 | 8.720917 | 4.12e-10 | 0 | 0 | 0 | 0
2018-02-03 16:50 | 348042.3 | 360.0001 | 3 | 47 | 4.298287 | 3.259857 | 2.239504 | 1.15e-10 | 9.185909 | 4.12e-10 | 0 | 0 | 0 | 0
2018-02-03 16:52 | 348162.3 | 480.0009 | 3 | 47 | 4.335823 | 3.259821 | 2.348147 | 1.15e-10 | 9.654912 | 4.12e-10 | 0 | 0 | 0 | 0
2018-02-03 16:54 | 348282.3 | 600.0009 | 3 | 47 | 4.374963 | 3.259825 | 2.456789 | 1.15e-10 | 10.12808 | 4.12e-10 | 0 | 0 | 0 | 0
2018-02-03 16:56 | 348402.3 | 720.0009 | 3 | 47 | 4.400358 | 2.976686 | 2.563564 | 1.15e-10 | 10.59705 | 4.12e-10 | 0 | 0 | 0 | 0
2018-02-03 16:58 | 348522.3 | 840.0001 | 3 | 47 | 4.400338 | 2.426973 | 2.653149 | 1.15e-10 | 10.99126 | 4.12e-10 | 0 | 0 | 0 | 0
2018-02-03 17:00 | 348642.3 | 960.0009 | 3 | 47 | 4.400313 | 2.002153 | 2.726676 | 1.15e-10 | 11.3148 | 4.12e-10 | 0 | 0 | 0 | 0
2018-02-03 17:02 | 348762.3 | 1080.0009 | 3 | 47 | 4.40033 | 1.667168 | 2.787587 | 1.15e-10 | 11.58283 | 4.12e-10 | 0 | 0 | 0 | 0
2018-02-03 17:04 | 348882.3 | 1200.0009 | 3 | 47 | 4.400328 | 1.400032 | 2.838491 | 1.15e-10 | 11.80682 | 4.12e-10 | 0 | 0 | 0 | 0
2018-02-03 17:06 | 349002.3 | 1320.0001 | 3 | 47 | 4.40027 | 1.183624 | 2.881402 | 1.15e-10 | 11.99564 | 4.12e-10 | 0 | 0 | 0 | 0
2018-02-03 17:08 | 349122.3 | 1440.0009 | 3 | 47 | 4.400292 | 1.010818 | 2.917855 | 1.15e-10 | 12.15604 | 4.12e-10 | 0 | 0 | 0 | 0
2018-02-03 17:10 | 349242.3 | 1560.0002 | 3 | 47 | 4.400277 | 0.8689938 | 2.949066 | 1.15e-10 | 12.29338 | 4.12e-10 | 0 | 0 | 0 | 0
2018-02-03 17:12 | 349362.3 | 1680.0001 | 3 | 47 | 4.400241 | 0.7508488 | 2.975947 | 1.15e-10 | 12.41166 | 4.12e-10 | 0 | 0 | 0 | 0
2018-02-03 17:14 | 349482.3 | 1800.0009 | 3 | 47 | 4.400115 | 0.6499119 | 2.999245 | 1.15e-10 | 12.51418 | 4.12e-10 | 0 | 0 | 0 | 0
2018-02-03 17:16 | 349602.3 | 1920.0009 | 3 | 47 | 4.400113 | 0.56707 | 3.019523 | 1.15e-10 | 12.6034 | 4.12e-10 | 0 | 0 | 0 | 0
2018-02-03 17:18 | 349722.3 | 2040.001 | 3 | 47 | 4.400144 | 0.4973488 | 3.037251 | 1.15e-10 | 12.68141 | 4.12e-10 | 0 | 0 | 0 | 0
2018-02-03 17:20 | 349842.3 | 2160.0009 | 3 | 47 | 4.400126 | 0.4364605 | 3.052802 | 1.15e-10 | 12.74983 | 4.12e-10 | 0 | 0 | 0 | 0
2018-02-03 17:22 | 349962.3 | 2280.0009 | 3 | 47 | 4.400059 | 0.3831139 | 3.066469 | 1.15e-10 | 12.80998 | 4.12e-10 | 0 | 0 | 0 | 0
2018-02-03 17:24 | 350082.3 | 2400.0009 | 3 | 47 | 4.400066 | 0.3383751 | 3.078493 | 1.15e-10 | 12.86288 | 4.12e-10 | 0 | 0 | 0 | 0
2018-02-03 17:26 | 350202.3 | 2520.0001 | 3 | 47 | 4.400059 | 0.2983227 | 3.089114 | 1.15e-10 | 12.90961 | 4.12e-10 | 0 | 0 | 0 | 0
2018-02-03 17:28 | 350322.3 | 2640.0001 | 3 | 47 | 4.400138 | 0.265995 | 3.098502 | 1.15e-10 | 12.95092 | 4.12e-10 | 0 | 0 | 0 | 0
2018-02-03 17:30 | 350442.3 | 2760.0009 | 3 | 47 | 4.400037 | 0.2338905 | 3.106788 | 1.15e-10 | 12.98738 | 4.12e-10 | 0 | 0 | 0 | 0
2018-02-03 17:32 | 350562.3 | 2880.0001 | 3 | 47 | 4.400029 | 0.2075367 | 3.114124 | 1.15e-10 | 13.01966 | 4.12e-10 | 0 | 0 | 0 | 0
2018-02-03 17:34 | 350682.3 | 3000.0009 | 3 | 47 | 4.400092 | 0.18466 | 3.120648 | 1.15e-10 | 13.04836 | 4.12e-10 | 0 | 0 | 0 | 0
2018-02-03 17:36 | 350802.3 | 3120.0001 | 3 | 47 | 4.400011 | 0.161459 | 3.126419 | 1.15e-10 | 13.07376 | 4.12e-10 | 0 | 0 | 0 | 0
2018-02-03 17:38 | 350922.3 | 3240.0009 | 3 | 47 | 4.400043 | 0.144453 | 3.131534 | 1.15e-10 | 13.09626 | 4.12e-10 | 0 | 0 | 0 | 0
2018-02-03 17:40 | 351042.3 | 3360.0001 | 3 | 47 | 4.400093 | 0.1288815 | 3.136077 | 1.15e-10 | 13.11625 | 4.12e-10 | 0 | 0 | 0 | 0
2018-02-03 17:42 | 351162.3 | 3480.0009 | 3 | 47 | 4.399977 | 0.1122551 | 3.140092 | 1.15e-10 | 13.13392 | 4.12e-10 | 0 | 0 | 0 | 0
2018-02-03 17:44 | 351282.3 | 3600.0009 | 3 | 47 | 4.400051 | 0.1015854 | 3.143658 | 1.15e-10 | 13.14961 | 4.12e-10 | 0 | 0 | 0 | 0
2018-02-03 17:46 | 351402.3 | 3720.0009 | 3 | 47 | 4.400059 | 0.09004021 | 3.146839 | 1.15e-10 | 13.16361 | 4.12e-10 | 0 | 0 | 0 | 0
2018-02-03 17:47 | 351491.3 | 3808.9792 | 3 | 47 | 4.400012 | 0.08149529 | 3.148952 | 1.15e-10 | 13.1729 | 4.12e-10 | 0 | 0 | 0 | 0
2018-02-03 17:49 | 351611.3 | 120 | 4 | 47 | 4.394983 | 0 | 3.148952 | 1.15e-10 | 13.1729 | 4.12e-10 | 0 | 0 | 0 | 0
2018-02-03 17:51 | 351731.3 | 240.0008 | 4 | 47 | 4.394459 | 0 | 3.148952 | 1.15e-10 | 13.1729 | 4.12e-10 | 0 | 0 | 0 | 0
2018-02-03 17:52 | 351791.3 | 300.0015 | 4 | 47 | 4.39428 | 0 | 3.148952 | 1.15e-10 | 13.1729 | 4.12e-10 | 0 | 0 | 0 | 0
2018-02-03 17:54 | 351911.4 | 120.0009 | 5 | 47 | 3.978282 | -6.51993 | 3.148952 | 0.2172847 | 13.1729 | 0.8760926 | 0 | 0 | 0 | 0
2018-02-03 17:56 | 352031.4 | 240.0001 | 5 | 47 | 3.894576 | -6.519886 | 3.148952 | 0.4345782 | 13.1729 | 1.73139 | 0 | 0 | 0 | 0
2018-02-03 17:58 | 352151.4 | 360.0009 | 5 | 47 | 3.813438 | -6.519909 | 3.148952 | 0.6518705 | 13.1729 | 2.568782 | 0 | 0 | 0 | 0
2018-02-03 18:00 | 352271.4 | 480.0001 | 5 | 47 | 3.73621 | -6.519892 | 3.148952 | 0.8691668 | 13.1729 | 3.388947 | 0 | 0 | 0 | 0
2018-02-03 18:02 | 352391.4 | 600.0001 | 5 | 47 | 3.664771 | -6.519865 | 3.148952 | 1.086448 | 13.1729 | 4.192884 | 0 | 0 | 0 | 0
2018-02-03 18:04 | 352511.4 | 720.0009 | 5 | 47 | 3.600941 | -6.520138 | 3.148952 | 1.303744 | 13.1729 | 4.982146 | 0 | 0 | 0 | 0
2018-02-03 18:06 | 352631.4 | 840.0009 | 5 | 47 | 3.546001 | -6.519892 | 3.148952 | 1.521044 | 13.1729 | 5.758496 | 0 | 0 | 0 | 0
2018-02-03 18:08 | 352751.4 | 960.0002 | 5 | 47 | 3.499455 | -6.519902 | 3.148952 | 1.738343 | 13.1729 | 6.52385 | 0 | 0 | 0 | 0
2018-02-03 18:10 | 352871.4 | 1080.0002 | 5 | 47 | 3.458776 | -6.51985 | 3.148952 | 1.955645 | 13.1729 | 7.279783 | 0 | 0 | 0 | 0
2018-02-03 18:12 | 352991.4 | 1200.001 | 5 | 47 | 3.421464 | -6.519911 | 3.148952 | 2.172941 | 13.1729 | 8.027277 | 0 | 0 | 0 | 0
2018-02-03 18:14 | 353111.4 | 1320.001 | 5 | 47 | 3.382734 | -6.519911 | 3.148952 | 2.39023 | 13.1729 | 8.766621 | 0 | 0 | 0 | 0
2018-02-03 18:16 | 353231.4 | 1440.001 | 5 | 47 | 3.330741 | -6.519897 | 3.148952 | 2.607533 | 13.1729 | 9.496432 | 0 | 0 | 0 | 0
2018-02-03 18:18 | 353351.4 | 1560.001 | 5 | 47 | 3.254066 | -6.519897 | 3.148952 | 2.824835 | 13.1729 | 10.21246 | 0 | 0 | 0 | 0
2018-02-03 18:20 | 353471.4 | 1680.001 | 5 | 47 | 3.12451 | -6.520161 | 3.148952 | 3.042135 | 13.1729 | 10.90709 | 0 | 0 | 0 | 0
2018-02-03 18:21 | 353528 | 1736.6001 | 5 | 47 | 2.999997 | -6.51985 | 3.148952 | 3.144619 | 13.1729 | 11.22167 | 0 | 0 | 0 | 0
2018-02-03 18:23 | 353648 | 120 | 6 | 47 | 3.562333 | 0 | 3.148952 | 3.144619 | 13.1729 | 11.22167 | 0 | 0 | 0 | 0
2018-02-03 18:25 | 353768 | 240.0016 | 6 | 47 | 3.588579 | 0 | 3.148952 | 3.144619 | 13.1729 | 11.22167 | 0 | 0 | 0 | 0
2018-02-03 18:26 | 353828 | 300.0015 | 6 | 47 | 3.593344 | 0 | 3.148952 | 3.144619 | 13.1729 | 11.22167 | 0 | 0 | 0 | 0
2018-02-03 18:26 | 353828.0471 | 0.0025 | 7 | 48 | 3.593335 | 0 | 0 | 0 | 0 | 0 | 0 | 0 | 0 | 0
2018-02-03 18:28 | 353948.1 | 120.0008 | 2 | 48 | 3.93431 | 4.889948 | 0.1623015 | 5.18e-10 | 0.6324184 | 1.861e-09 | 0 | 0 | 0 | 0
2018-02-03 18:30 | 354068.1 | 240.0008 | 2 | 48 | 3.974642 | 4.88998 | 0.3252758 | 5.18e-10 | 1.277009 | 1.861e-09 | 0 | 0 | 0 | 0
2018-02-03 18:32 | 354188.1 | 360 | 2 | 48 | 4.008077 | 4.889957 | 0.4882522 | 5.18e-10 | 1.927587 | 1.861e-09 | 0 | 0 | 0 | 0
2018-02-03 18:34 | 354308.1 | 480.0008 | 2 | 48 | 4.036695 | 4.889973 | 0.6512281 | 5.18e-10 | 2.583205 | 1.861e-09 | 0 | 0 | 0 | 0
2018-02-03 18:36 | 354428.1 | 600.0008 | 2 | 48 | 4.061381 | 4.889902 | 0.8142044 | 5.18e-10 | 3.243141 | 1.861e-09 | 0 | 0 | 0 | 0
2018-02-03 18:38 | 354548.1 | 720.0008 | 2 | 48 | 4.084767 | 4.889923 | 0.9771785 | 5.18e-10 | 3.906929 | 1.861e-09 | 0 | 0 | 0 | 0
2018-02-03 18:40 | 354668.1 | 840 | 2 | 48 | 4.111067 | 4.889956 | 1.140152 | 5.18e-10 | 4.574729 | 1.861e-09 | 0 | 0 | 0 | 0
2018-02-03 18:42 | 354788.1 | 960.0008 | 2 | 48 | 4.141249 | 4.889963 | 1.303129 | 5.18e-10 | 5.24715 | 1.861e-09 | 0 | 0 | 0 | 0
2018-02-03 18:44 | 354908.1 | 1080.0001 | 2 | 48 | 4.174853 | 4.889929 | 1.466103 | 5.18e-10 | 5.924756 | 1.861e-09 | 0 | 0 | 0 | 0
2018-02-03 18:46 | 355028.1 | 1200.0001 | 2 | 48 | 4.200376 | 4.63505 | 1.627703 | 5.18e-10 | 6.602081 | 1.861e-09 | 0 | 0 | 0 | 0
2018-02-03 18:48 | 355148.1 | 1320.0009 | 2 | 48 | 4.200381 | 3.953508 | 1.770546 | 5.18e-10 | 7.202071 | 1.861e-09 | 0 | 0 | 0 | 0
2018-02-03 18:50 | 355268.1 | 1440.0001 | 2 | 48 | 4.200352 | 3.352776 | 1.892089 | 5.18e-10 | 7.712596 | 1.861e-09 | 0 | 0 | 0 | 0
2018-02-03 18:50 | 355288.2 | 1460.0535 | 2 | 48 | 4.200329 | 3.259974 | 1.910501 | 5.18e-10 | 7.789932 | 1.861e-09 | 0 | 0 | 0 | 0
2018-02-03 18:52 | 355408.2 | 120.0009 | 3 | 48 | 4.229384 | 3.259811 | 2.018719 | 5.18e-10 | 8.245949 | 1.861e-09 | 0 | 0 | 0 | 0
2018-02-03 18:54 | 355528.2 | 240.0001 | 3 | 48 | 4.262823 | 3.260206 | 2.127349 | 5.18e-10 | 8.70718 | 1.861e-09 | 0 | 0 | 0 | 0
2018-02-03 18:56 | 355648.2 | 360.0009 | 3 | 48 | 4.298531 | 3.260145 | 2.235986 | 5.18e-10 | 9.172199 | 1.861e-09 | 0 | 0 | 0 | 0
2018-02-03 18:58 | 355768.2 | 480.0009 | 3 | 48 | 4.336126 | 3.259836 | 2.344621 | 5.18e-10 | 9.641196 | 1.861e-09 | 0 | 0 | 0 | 0
2018-02-03 19:00 | 355888.2 | 600.0001 | 3 | 48 | 4.375292 | 3.259865 | 2.453263 | 5.18e-10 | 10.1144 | 1.861e-09 | 0 | 0 | 0 | 0
2018-02-03 19:02 | 356008.2 | 720.0002 | 3 | 48 | 4.400371 | 2.972343 | 2.559969 | 5.18e-10 | 10.58309 | 1.861e-09 | 0 | 0 | 0 | 0
2018-02-03 19:04 | 356128.2 | 840.0009 | 3 | 48 | 4.400285 | 2.42481 | 2.649492 | 5.18e-10 | 10.97702 | 1.861e-09 | 0 | 0 | 0 | 0
2018-02-03 19:06 | 356248.2 | 960.0009 | 3 | 48 | 4.400303 | 2.002739 | 2.723028 | 5.18e-10 | 11.3006 | 1.861e-09 | 0 | 0 | 0 | 0
2018-02-03 19:08 | 356368.2 | 1080.0001 | 3 | 48 | 4.400259 | 1.668001 | 2.783998 | 5.18e-10 | 11.56889 | 1.861e-09 | 0 | 0 | 0 | 0
2018-02-03 19:10 | 356488.2 | 1200.0009 | 3 | 48 | 4.400279 | 1.402555 | 2.834985 | 5.18e-10 | 11.79325 | 1.861e-09 | 0 | 0 | 0 | 0
2018-02-03 19:12 | 356608.2 | 1320.0001 | 3 | 48 | 4.400267 | 1.187593 | 2.877985 | 5.18e-10 | 11.98246 | 1.861e-09 | 0 | 0 | 0 | 0
2018-02-03 19:14 | 356728.2 | 1440.0002 | 3 | 48 | 4.400308 | 1.015106 | 2.914554 | 5.18e-10 | 12.14337 | 1.861e-09 | 0 | 0 | 0 | 0
2018-02-03 19:16 | 356848.2 | 1560.0009 | 3 | 48 | 4.400229 | 0.8710499 | 2.945864 | 5.18e-10 | 12.28114 | 1.861e-09 | 0 | 0 | 0 | 0
2018-02-03 19:18 | 356968.2 | 1680.0002 | 3 | 48 | 4.400233 | 0.7542763 | 2.972848 | 5.18e-10 | 12.39988 | 1.861e-09 | 0 | 0 | 0 | 0
2018-02-03 19:20 | 357088.2 | 1800.0002 | 3 | 48 | 4.400162 | 0.653944 | 2.996238 | 5.18e-10 | 12.5028 | 1.861e-09 | 0 | 0 | 0 | 0
2018-02-03 19:22 | 357208.2 | 1920.0001 | 3 | 48 | 4.400126 | 0.570034 | 3.016609 | 5.18e-10 | 12.59243 | 1.861e-09 | 0 | 0 | 0 | 0
2018-02-03 19:24 | 357328.2 | 2040.0009 | 3 | 48 | 4.400151 | 0.4995251 | 3.034413 | 5.18e-10 | 12.67077 | 1.861e-09 | 0 | 0 | 0 | 0
2018-02-03 19:26 | 357448.2 | 2160.0009 | 3 | 48 | 4.40008 | 0.4373722 | 3.050013 | 5.18e-10 | 12.73942 | 1.861e-09 | 0 | 0 | 0 | 0
2018-02-03 19:28 | 357568.2 | 2280.0009 | 3 | 48 | 4.400124 | 0.3862381 | 3.063739 | 5.18e-10 | 12.79981 | 1.861e-09 | 0 | 0 | 0 | 0
2018-02-03 19:30 | 357688.2 | 2400.0001 | 3 | 48 | 4.400079 | 0.3393536 | 3.075824 | 5.18e-10 | 12.85299 | 1.861e-09 | 0 | 0 | 0 | 0
2018-02-03 19:32 | 357808.2 | 2520.0002 | 3 | 48 | 4.400115 | 0.3005447 | 3.086486 | 5.18e-10 | 12.8999 | 1.861e-09 | 0 | 0 | 0 | 0
2018-02-03 19:34 | 357928.2 | 2640.0002 | 3 | 48 | 4.400069 | 0.2649612 | 3.095909 | 5.18e-10 | 12.94136 | 1.861e-09 | 0 | 0 | 0 | 0
2018-02-03 19:36 | 358048.2 | 2760.0009 | 3 | 48 | 4.400076 | 0.234478 | 3.104233 | 5.18e-10 | 12.97799 | 1.861e-09 | 0 | 0 | 0 | 0
2018-02-03 19:38 | 358168.2 | 2880.0009 | 3 | 48 | 4.400126 | 0.2091675 | 3.11161 | 5.18e-10 | 13.01045 | 1.861e-09 | 0 | 0 | 0 | 0
2018-02-03 19:40 | 358288.2 | 3000.001 | 3 | 48 | 4.400038 | 0.1833954 | 3.118137 | 5.18e-10 | 13.03917 | 1.861e-09 | 0 | 0 | 0 | 0
2018-02-03 19:42 | 358408.2 | 3120.001 | 3 | 48 | 4.40004 | 0.1628609 | 3.123909 | 5.18e-10 | 13.06456 | 1.861e-09 | 0 | 0 | 0 | 0
2018-02-03 19:44 | 358528.2 | 3240.0002 | 3 | 48 | 4.400045 | 0.1443653 | 3.129025 | 5.18e-10 | 13.08708 | 1.861e-09 | 0 | 0 | 0 | 0
2018-02-03 19:46 | 358648.2 | 3360.001 | 3 | 48 | 4.400065 | 0.1291809 | 3.133565 | 5.18e-10 | 13.10705 | 1.861e-09 | 0 | 0 | 0 | 0
2018-02-03 19:48 | 358768.2 | 3480.0002 | 3 | 48 | 4.400012 | 0.1134453 | 3.137587 | 5.18e-10 | 13.12475 | 1.861e-09 | 0 | 0 | 0 | 0
2018-02-03 19:50 | 358888.2 | 3600.0002 | 3 | 48 | 4.400017 | 0.1007881 | 3.141165 | 5.18e-10 | 13.14049 | 1.861e-09 | 0 | 0 | 0 | 0
2018-02-03 19:52 | 359008.2 | 3720.001 | 3 | 48 | 4.40002 | 0.08943558 | 3.144349 | 5.18e-10 | 13.1545 | 1.861e-09 | 0 | 0 | 0 | 0
2018-02-03 19:54 | 359108.9 | 3820.6929 | 3 | 48 | 4.400038 | 0.08149338 | 3.146757 | 5.18e-10 | 13.1651 | 1.861e-09 | 0 | 0 | 0 | 0
2018-02-03 19:56 | 359228.9 | 120.0008 | 4 | 48 | 4.395002 | 0 | 3.146757 | 5.18e-10 | 13.1651 | 1.861e-09 | 0 | 0 | 0 | 0
2018-02-03 19:58 | 359348.9 | 240.0008 | 4 | 48 | 4.394471 | 0 | 3.146757 | 5.18e-10 | 13.1651 | 1.861e-09 | 0 | 0 | 0 | 0
2018-02-03 19:59 | 359408.9 | 300.0023 | 4 | 48 | 4.394289 | 0 | 3.146757 | 5.18e-10 | 13.1651 | 1.861e-09 | 0 | 0 | 0 | 0
2018-02-03 20:01 | 359529 | 120.0008 | 5 | 48 | 3.978059 | -6.520132 | 3.146757 | 0.2172944 | 13.1651 | 0.8760693 | 0 | 0 | 0 | 0
2018-02-03 20:03 | 359649 | 240.0009 | 5 | 48 | 3.894433 | -6.520159 | 3.146757 | 0.4345978 | 13.1651 | 1.731364 | 0 | 0 | 0 | 0
2018-02-03 20:05 | 359769 | 360 | 5 | 48 | 3.813194 | -6.520103 | 3.146757 | 0.6518973 | 13.1651 | 2.568745 | 0 | 0 | 0 | 0
2018-02-03 20:07 | 359889 | 480.0001 | 5 | 48 | 3.736042 | -6.520083 | 3.146757 | 0.8692084 | 13.1651 | 3.388919 | 0 | 0 | 0 | 0
2018-02-03 20:09 | 360009 | 600.0009 | 5 | 48 | 3.664718 | -6.520136 | 3.146757 | 1.086517 | 13.1651 | 4.192918 | 0 | 0 | 0 | 0
2018-02-03 20:11 | 360129 | 720 | 5 | 48 | 3.600913 | -6.520106 | 3.146757 | 1.303822 | 13.1651 | 4.982198 | 0 | 0 | 0 | 0
2018-02-03 20:13 | 360249 | 840.0009 | 5 | 48 | 3.545917 | -6.520092 | 3.146757 | 1.521127 | 13.1651 | 5.758556 | 0 | 0 | 0 | 0
2018-02-03 20:15 | 360369 | 960.0009 | 5 | 48 | 3.499329 | -6.520079 | 3.146757 | 1.73843 | 13.1651 | 6.523902 | 0 | 0 | 0 | 0
2018-02-03 20:17 | 360489 | 1080.0001 | 5 | 48 | 3.458697 | -6.520087 | 3.146757 | 1.955729 | 13.1651 | 7.2798 | 0 | 0 | 0 | 0
2018-02-03 20:19 | 360609 | 1200.0001 | 5 | 48 | 3.421466 | -6.520062 | 3.146757 | 2.173035 | 13.1651 | 8.02732 | 0 | 0 | 0 | 0
2018-02-03 20:21 | 360729 | 1320 | 5 | 48 | 3.382795 | -6.520079 | 3.146757 | 2.390341 | 13.1651 | 8.766727 | 0 | 0 | 0 | 0
2018-02-03 20:23 | 360849 | 1440 | 5 | 48 | 3.330579 | -6.520079 | 3.146757 | 2.607641 | 13.1651 | 9.496515 | 0 | 0 | 0 | 0
2018-02-03 20:25 | 360969 | 1560 | 5 | 48 | 3.253859 | -6.520054 | 3.146757 | 2.824945 | 13.1651 | 10.2125 | 0 | 0 | 0 | 0
2018-02-03 20:27 | 361089 | 1680.0009 | 5 | 48 | 3.123906 | -6.520075 | 3.146757 | 3.042255 | 13.1651 | 10.90708 | 0 | 0 | 0 | 0
2018-02-03 20:28 | 361145.1 | 1736.1567 | 5 | 48 | 2.99999 | -6.520092 | 3.146757 | 3.143942 | 13.1651 | 11.21917 | 0 | 0 | 0 | 0
2018-02-03 20:30 | 361265.2 | 120.0007 | 6 | 48 | 3.561668 | 0 | 3.146757 | 3.143942 | 13.1651 | 11.21917 | 0 | 0 | 0 | 0
2018-02-03 20:32 | 361385.2 | 240.0007 | 6 | 48 | 3.587896 | 0 | 3.146757 | 3.143942 | 13.1651 | 11.21917 | 0 | 0 | 0 | 0
2018-02-03 20:33 | 361445.2 | 300.0022 | 6 | 48 | 3.592648 | 0 | 3.146757 | 3.143942 | 13.1651 | 11.21917 | 0 | 0 | 0 | 0
2018-02-03 20:33 | 361445.2 | 0.0026 | 7 | 49 | 3.592712 | 0 | 0 | 0 | 0 | 0 | 0 | 0 | 0 | 0
2018-02-03 20:35 | 361565.3 | 120.0008 | 2 | 49 | 3.934033 | 4.889906 | 0.1622919 | 0 | 0.6323192 | 0 | 0 | 0 | 0 | 0
2018-02-03 20:37 | 361685.3 | 240.0008 | 2 | 49 | 3.974298 | 4.88991 | 0.3252696 | 0 | 1.276872 | 0 | 0 | 0 | 0 | 0
2018-02-03 20:39 | 361805.3 | 360.0008 | 2 | 49 | 4.007772 | 4.889914 | 0.4882494 | 0 | 1.927411 | 0 | 0 | 0 | 0 | 0
2018-02-03 20:41 | 361925.3 | 480.0008 | 2 | 49 | 4.036335 | 4.889915 | 0.6512313 | 0 | 2.582995 | 0 | 0 | 0 | 0 | 0
2018-02-03 20:43 | 362045.3 | 600.0008 | 2 | 49 | 4.061015 | 4.889942 | 0.8142055 | 0 | 3.242858 | 0 | 0 | 0 | 0 | 0
2018-02-03 20:45 | 362165.3 | 720 | 2 | 49 | 4.084423 | 4.889927 | 0.9771903 | 0 | 3.906635 | 0 | 0 | 0 | 0 | 0
2018-02-03 20:47 | 362285.3 | 840.0008 | 2 | 49 | 4.110785 | 4.889946 | 1.140166 | 0 | 4.574393 | 0 | 0 | 0 | 0 | 0
2018-02-03 20:49 | 362405.3 | 960.0008 | 2 | 49 | 4.141007 | 4.889946 | 1.303151 | 0 | 5.246806 | 0 | 0 | 0 | 0 | 0
2018-02-03 20:51 | 362525.3 | 1080 | 2 | 49 | 4.17462 | 4.889868 | 1.466128 | 0 | 5.924383 | 0 | 0 | 0 | 0 | 0
2018-02-03 20:53 | 362645.3 | 1200.0008 | 2 | 49 | 4.200378 | 4.639368 | 1.627784 | 0 | 6.601915 | 0 | 0 | 0 | 0 | 0
2018-02-03 20:55 | 362765.3 | 1320 | 2 | 49 | 4.200364 | 3.954929 | 1.770733 | 0 | 7.202355 | 0 | 0 | 0 | 0 | 0
2018-02-03 20:57 | 362885.3 | 1440.0008 | 2 | 49 | 4.200302 | 3.352236 | 1.892304 | 0 | 7.712996 | 0 | 0 | 0 | 0 | 0
2018-02-03 20:57 | 362905.2 | 1459.8663 | 2 | 49 | 4.20032 | 3.259974 | 1.91055 | 0 | 7.789637 | 0 | 0 | 0 | 0 | 0
2018-02-03 20:59 | 363025.1 | 120.0001 | 3 | 49 | 4.229364 | 3.26017 | 2.018772 | 0 | 8.245665 | 0 | 0 | 0 | 0 | 0
2018-02-03 21:01 | 363145.1 | 240.0001 | 3 | 49 | 4.262781 | 3.260174 | 2.127423 | 0 | 8.706984 | 0 | 0 | 0 | 0 | 0
2018-02-03 21:03 | 363265.1 | 360.0001 | 3 | 49 | 4.29844 | 3.260159 | 2.236065 | 0 | 9.172018 | 0 | 0 | 0 | 0 | 0
2018-02-03 21:05 | 363385.1 | 480.0001 | 3 | 49 | 4.336026 | 3.259882 | 2.344704 | 0 | 9.641026 | 0 | 0 | 0 | 0 | 0
2018-02-03 21:07 | 363505.1 | 600.0009 | 3 | 49 | 4.37519 | 3.26016 | 2.453357 | 0 | 10.11426 | 0 | 0 | 0 | 0 | 0
2018-02-03 21:09 | 363625.1 | 720.0001 | 3 | 49 | 4.400389 | 2.975346 | 2.560102 | 0 | 10.58312 | 0 | 0 | 0 | 0 | 0
2018-02-03 21:11 | 363745.1 | 840.0009 | 3 | 49 | 4.400347 | 2.427578 | 2.649677 | 0 | 10.97728 | 0 | 0 | 0 | 0 | 0
2018-02-03 21:13 | 363865.1 | 960.0009 | 3 | 49 | 4.400291 | 2.002579 | 2.723227 | 0 | 11.30092 | 0 | 0 | 0 | 0 | 0
2018-02-03 21:15 | 363985.1 | 1080.0009 | 3 | 49 | 4.400325 | 1.668297 | 2.78419 | 0 | 11.56918 | 0 | 0 | 0 | 0 | 0
2018-02-03 21:17 | 364105.1 | 1200.0009 | 3 | 49 | 4.400299 | 1.400137 | 2.83515 | 0 | 11.79342 | 0 | 0 | 0 | 0 | 0
2018-02-03 21:19 | 364225.1 | 1320.0009 | 3 | 49 | 4.400266 | 1.184891 | 2.87809 | 0 | 11.98236 | 0 | 0 | 0 | 0 | 0
2018-02-03 21:21 | 364345.1 | 1440.001 | 3 | 49 | 4.400233 | 1.010443 | 2.914576 | 0 | 12.14291 | 0 | 0 | 0 | 0 | 0
2018-02-03 21:23 | 364465.1 | 1560.0001 | 3 | 49 | 4.400233 | 0.8686962 | 2.945828 | 0 | 12.28043 | 0 | 0 | 0 | 0 | 0
2018-02-03 21:25 | 364585.1 | 1680.0001 | 3 | 49 | 4.400199 | 0.7511005 | 2.972756 | 0 | 12.39892 | 0 | 0 | 0 | 0 | 0
2018-02-03 21:27 | 364705.1 | 1800.0001 | 3 | 49 | 4.400208 | 0.6528912 | 2.996106 | 0 | 12.50167 | 0 | 0 | 0 | 0 | 0
2018-02-03 21:29 | 364825.1 | 1920.0009 | 3 | 49 | 4.40021 | 0.5700207 | 3.016439 | 0 | 12.59113 | 0 | 0 | 0 | 0 | 0
2018-02-03 21:31 | 364945.1 | 2040.0009 | 3 | 49 | 4.400217 | 0.4996414 | 3.034219 | 0 | 12.66937 | 0 | 0 | 0 | 0 | 0
2018-02-03 21:33 | 365065.1 | 2160.0009 | 3 | 49 | 4.400108 | 0.437048 | 3.049801 | 0 | 12.73793 | 0 | 0 | 0 | 0 | 0
2018-02-03 21:35 | 365185.1 | 2280.0009 | 3 | 49 | 4.400183 | 0.3868351 | 3.0635 | 0 | 12.79821 | 0 | 0 | 0 | 0 | 0
2018-02-03 21:37 | 365305.1 | 2400.0001 | 3 | 49 | 4.400143 | 0.3407631 | 3.075574 | 0 | 12.85134 | 0 | 0 | 0 | 0 | 0
2018-02-03 21:39 | 365425.1 | 2520.0009 | 3 | 49 | 4.40009 | 0.2997417 | 3.086214 | 0 | 12.89815 | 0 | 0 | 0 | 0 | 0
2018-02-03 21:41 | 365545.1 | 2640.0009 | 3 | 49 | 4.40013 | 0.2656555 | 3.095622 | 0 | 12.93955 | 0 | 0 | 0 | 0 | 0
2018-02-03 21:43 | 365665.1 | 2760.0001 | 3 | 49 | 4.400126 | 0.2357216 | 3.103936 | 0 | 12.97613 | 0 | 0 | 0 | 0 | 0
2018-02-03 21:45 | 365785.1 | 2880.0009 | 3 | 49 | 4.400015 | 0.2065849 | 3.111279 | 0 | 13.00844 | 0 | 0 | 0 | 0 | 0
2018-02-03 21:47 | 365905.1 | 3000.0009 | 3 | 49 | 4.400047 | 0.1836071 | 3.117765 | 0 | 13.03698 | 0 | 0 | 0 | 0 | 0
2018-02-03 21:49 | 366025.1 | 3120.0009 | 3 | 49 | 4.400122 | 0.1639462 | 3.123528 | 0 | 13.06234 | 0 | 0 | 0 | 0 | 0
2018-02-03 21:51 | 366145.1 | 3240.0001 | 3 | 49 | 4.400033 | 0.1437302 | 3.128631 | 0 | 13.08479 | 0 | 0 | 0 | 0 | 0
2018-02-03 21:53 | 366265.1 | 3360.0009 | 3 | 49 | 4.399975 | 0.1267376 | 3.133146 | 0 | 13.10466 | 0 | 0 | 0 | 0 | 0
2018-02-03 21:55 | 366385.1 | 3480.0001 | 3 | 49 | 4.400004 | 0.1133938 | 3.137167 | 0 | 13.12235 | 0 | 0 | 0 | 0 | 0
2018-02-03 21:57 | 366505.1 | 3600.0009 | 3 | 49 | 4.400052 | 0.1010628 | 3.140757 | 0 | 13.13814 | 0 | 0 | 0 | 0 | 0
2018-02-03 21:59 | 366625.1 | 3720.0002 | 3 | 49 | 4.400062 | 0.09055519 | 3.143952 | 0 | 13.1522 | 0 | 0 | 0 | 0 | 0
2018-02-03 22:01 | 366719.7 | 3814.6049 | 3 | 49 | 4.400043 | 0.08149719 | 3.146211 | 0 | 13.16214 | 0 | 0 | 0 | 0 | 0
2018-02-03 22:03 | 366839.8 | 120.0008 | 4 | 49 | 4.394944 | 0 | 3.146211 | 0 | 13.16214 | 0 | 0 | 0 | 0 | 0
2018-02-03 22:05 | 366959.8 | 240 | 4 | 49 | 4.39445 | 0 | 3.146211 | 0 | 13.16214 | 0 | 0 | 0 | 0 | 0
2018-02-03 22:06 | 367019.8 | 300.0024 | 4 | 49 | 4.394262 | 0 | 3.146211 | 0 | 13.16214 | 0 | 0 | 0 | 0 | 0
2018-02-03 22:08 | 367139.9 | 120.0009 | 5 | 49 | 3.978015 | -6.519867 | 3.146211 | 0.2172927 | 13.16214 | 0.8760736 | 0 | 0 | 0 | 0
2018-02-03 22:10 | 367259.9 | 240.0001 | 5 | 49 | 3.894177 | -6.519881 | 3.146211 | 0.4345807 | 13.16214 | 1.731278 | 0 | 0 | 0 | 0
2018-02-03 22:12 | 367379.9 | 360.0009 | 5 | 49 | 3.812827 | -6.520104 | 3.146211 | 0.6518857 | 13.16214 | 2.568605 | 0 | 0 | 0 | 0
2018-02-03 22:14 | 367499.9 | 480.0001 | 5 | 49 | 3.735545 | -6.519867 | 3.146211 | 0.8691772 | 13.16214 | 3.388611 | 0 | 0 | 0 | 0
2018-02-03 22:16 | 367619.9 | 600.0001 | 5 | 49 | 3.664169 | -6.52014 | 3.146211 | 1.086469 | 13.16214 | 4.192426 | 0 | 0 | 0 | 0
2018-02-03 22:18 | 367739.9 | 720.0009 | 5 | 49 | 3.600549 | -6.520106 | 3.146211 | 1.30377 | 13.16214 | 4.981592 | 0 | 0 | 0 | 0
2018-02-03 22:20 | 367859.9 | 840.0001 | 5 | 49 | 3.545611 | -6.5201 | 3.146211 | 1.521058 | 13.16214 | 5.757817 | 0 | 0 | 0 | 0
2018-02-03 22:22 | 367979.9 | 960.0009 | 5 | 49 | 3.499032 | -6.520136 | 3.146211 | 1.73836 | 13.16214 | 6.52309 | 0 | 0 | 0 | 0
2018-02-03 22:24 | 368099.9 | 1080.0009 | 5 | 49 | 3.458295 | -6.520066 | 3.146211 | 1.955655 | 13.16214 | 7.278903 | 0 | 0 | 0 | 0
2018-02-03 22:26 | 368219.9 | 1200.0001 | 5 | 49 | 3.4209 | -6.520129 | 3.146211 | 2.17295 | 13.16214 | 8.026277 | 0 | 0 | 0 | 0
2018-02-03 22:28 | 368339.9 | 1320.0009 | 5 | 49 | 3.382087 | -6.520123 | 3.146211 | 2.390254 | 13.16214 | 8.765539 | 0 | 0 | 0 | 0
2018-02-03 22:30 | 368459.9 | 1440.0009 | 5 | 49 | 3.329758 | -6.520146 | 3.146211 | 2.607557 | 13.16214 | 9.49518 | 0 | 0 | 0 | 0
2018-02-03 22:32 | 368579.9 | 1560.0009 | 5 | 49 | 3.25261 | -6.520119 | 3.146211 | 2.82486 | 13.16214 | 10.21094 | 0 | 0 | 0 | 0
2018-02-03 22:34 | 368699.9 | 1680.0001 | 5 | 49 | 3.121911 | -6.520098 | 3.146211 | 3.042162 | 13.16214 | 10.90518 | 0 | 0 | 0 | 0
2018-02-03 22:35 | 368754.9 | 1734.9944 | 5 | 49 | 3 | -6.520104 | 3.146211 | 3.141744 | 13.16214 | 11.21068 | 0 | 0 | 0 | 0
2018-02-03 22:37 | 368875 | 120.0001 | 6 | 49 | 3.562593 | 0 | 3.146211 | 3.141744 | 13.16214 | 11.21068 | 0 | 0 | 0 | 0
2018-02-03 22:39 | 368995 | 240.0001 | 6 | 49 | 3.589186 | 0 | 3.146211 | 3.141744 | 13.16214 | 11.21068 | 0 | 0 | 0 | 0
2018-02-03 22:40 | 369055 | 300.0016 | 6 | 49 | 3.594001 | 0 | 3.146211 | 3.141744 | 13.16214 | 11.21068 | 0 | 0 | 0 | 0
2018-02-03 22:40 | 369054.9 | 0.0025 | 7 | 50 | 3.594059 | 0 | 0 | 0 | 0 | 0 | 0 | 0 | 0 | 0
2018-02-03 22:42 | 369175 | 120.0001 | 2 | 50 | 3.934562 | 4.889877 | 0.1622934 | 7.18e-10 | 0.6324791 | 2.579e-09 | 0 | 0 | 0 | 0
2018-02-03 22:44 | 369295 | 240.0009 | 2 | 50 | 3.974757 | 4.889891 | 0.3252703 | 7.18e-10 | 1.277107 | 2.579e-09 | 0 | 0 | 0 | 0
2018-02-03 22:46 | 369415 | 360.0009 | 2 | 50 | 4.008256 | 4.889931 | 0.4882438 | 7.18e-10 | 1.927697 | 2.579e-09 | 0 | 0 | 0 | 0
2018-02-03 22:48 | 369535 | 480.0009 | 2 | 50 | 4.036876 | 4.889906 | 0.6512192 | 7.18e-10 | 2.583342 | 2.579e-09 | 0 | 0 | 0 | 0
2018-02-03 22:50 | 369655 | 600.0009 | 2 | 50 | 4.061622 | 4.889902 | 0.8141932 | 7.18e-10 | 3.243302 | 2.579e-09 | 0 | 0 | 0 | 0
2018-02-03 22:52 | 369775 | 720.0009 | 2 | 50 | 4.085 | 4.889902 | 0.9771743 | 7.18e-10 | 3.907161 | 2.579e-09 | 0 | 0 | 0 | 0
2018-02-03 22:54 | 369895 | 840.0009 | 2 | 50 | 4.1114 | 4.889885 | 1.140148 | 7.18e-10 | 4.575004 | 2.579e-09 | 0 | 0 | 0 | 0
2018-02-03 22:56 | 370015 | 960.0009 | 2 | 50 | 4.141597 | 4.88986 | 1.303126 | 7.18e-10 | 5.247484 | 2.579e-09 | 0 | 0 | 0 | 0
2018-02-03 22:58 | 370135 | 1080.0009 | 2 | 50 | 4.175253 | 4.889833 | 1.466101 | 7.18e-10 | 5.925159 | 2.579e-09 | 0 | 0 | 0 | 0
2018-02-03 23:00 | 370255 | 1200.0009 | 2 | 50 | 4.200379 | 4.62726 | 1.627603 | 7.18e-10 | 6.602113 | 2.579e-09 | 0 | 0 | 0 | 0
2018-02-03 23:02 | 370375 | 1320.0009 | 2 | 50 | 4.200357 | 3.945473 | 1.770191 | 7.18e-10 | 7.201036 | 2.579e-09 | 0 | 0 | 0 | 0
2018-02-03 23:04 | 370495 | 1440.0009 | 2 | 50 | 4.200325 | 3.345289 | 1.891476 | 7.18e-10 | 7.710475 | 2.579e-09 | 0 | 0 | 0 | 0
2018-02-03 23:04 | 370513.6 | 1458.5224 | 2 | 50 | 4.200365 | 3.259991 | 1.908465 | 7.18e-10 | 7.781836 | 2.579e-09 | 0 | 0 | 0 | 0
2018-02-03 23:06 | 370633.6 | 120.0001 | 3 | 50 | 4.229452 | 3.260159 | 2.016685 | 7.18e-10 | 8.237865 | 2.579e-09 | 0 | 0 | 0 | 0
2018-02-03 23:08 | 370753.6 | 240.0001 | 3 | 50 | 4.262919 | 3.260132 | 2.125342 | 7.18e-10 | 8.69921875 | 2.579e-09 | 0 | 0 | 0 | 0
2018-02-03 23:10 | 370873.6 | 360.0002 | 3 | 50 | 4.298581 | 3.260157 | 2.233981 | 7.18e-10 | 9.164255 | 2.579e-09 | 0 | 0 | 0 | 0
2018-02-03 23:12 | 370993.6 | 480.0001 | 3 | 50 | 4.336191 | 3.260176 | 2.34262 | 7.18e-10 | 9.633278 | 2.579e-09 | 0 | 0 | 0 | 0
2018-02-03 23:14 | 371113.6 | 600.0001 | 3 | 50 | 4.375347 | 3.260025 | 2.451269 | 7.18e-10 | 10.10651 | 2.579e-09 | 0 | 0 | 0 | 0
2018-02-03 23:16 | 371233.6 | 720.0001 | 3 | 50 | 4.400356 | 2.971693 | 2.55797 | 7.18e-10 | 10.57519 | 2.579e-09 | 0 | 0 | 0 | 0
2018-02-03 23:18 | 371353.6 | 840.0009 | 3 | 50 | 4.400354 | 2.425892 | 2.647467 | 7.18e-10 | 10.96901 | 2.579e-09 | 0 | 0 | 0 | 0
2018-02-03 23:20 | 371473.6 | 960.0001 | 3 | 50 | 4.400315 | 2.001045 | 2.720949 | 7.18e-10 | 11.29235 | 2.579e-09 | 0 | 0 | 0 | 0
2018-02-03 23:22 | 371593.6 | 1080.0001 | 3 | 50 | 4.400315 | 1.66638 | 2.781849 | 7.18e-10 | 11.56033 | 2.579e-09 | 0 | 0 | 0 | 0
2018-02-03 23:24 | 371713.6 | 1200.0002 | 3 | 50 | 4.400326 | 1.399721 | 2.832753 | 7.18e-10 | 11.78432 | 2.579e-09 | 0 | 0 | 0 | 0
2018-02-03 23:26 | 371833.6 | 1320.0002 | 3 | 50 | 4.400303 | 1.184664 | 2.875671 | 7.18e-10 | 11.97317 | 2.579e-09 | 0 | 0 | 0 | 0
2018-02-03 23:28 | 371953.6 | 1440.0002 | 3 | 50 | 4.400193 | 1.009308 | 2.912149 | 7.18e-10 | 12.13368 | 2.579e-09 | 0 | 0 | 0 | 0
2018-02-03 23:30 | 372073.6 | 1560.0002 | 3 | 50 | 4.400286 | 0.8706818 | 2.943371 | 7.18e-10 | 12.27107 | 2.579e-09 | 0 | 0 | 0 | 0
2018-02-03 23:32 | 372193.6 | 1680.0002 | 3 | 50 | 4.400191 | 0.7504921 | 2.97029 | 7.18e-10 | 12.38952 | 2.579e-09 | 0 | 0 | 0 | 0
2018-02-03 23:34 | 372313.6 | 1800.0009 | 3 | 50 | 4.400194 | 0.651968 | 2.993619 | 7.18e-10 | 12.49217 | 2.579e-09 | 0 | 0 | 0 | 0
2018-02-03 23:36 | 372433.6 | 1920.0009 | 3 | 50 | 4.400186 | 0.5692863 | 3.013944 | 7.18e-10 | 12.5816 | 2.579e-09 | 0 | 0 | 0 | 0
2018-02-03 23:38 | 372553.6 | 2040.0002 | 3 | 50 | 4.400182 | 0.4979839 | 3.031703 | 7.18e-10 | 12.65975 | 2.579e-09 | 0 | 0 | 0 | 0
2018-02-03 23:40 | 372673.6 | 2160.0009 | 3 | 50 | 4.400004 | 0.4334278 | 3.047252 | 7.18e-10 | 12.72817 | 2.579e-09 | 0 | 0 | 0 | 0
2018-02-03 23:42 | 372793.6 | 2280.0009 | 3 | 50 | 4.400116 | 0.3841171 | 3.060923 | 7.18e-10 | 12.78832 | 2.579e-09 | 0 | 0 | 0 | 0
2018-02-03 23:44 | 372913.6 | 2400.0009 | 3 | 50 | 4.400231 | 0.3414593 | 3.072958 | 7.18e-10 | 12.84127 | 2.579e-09 | 0 | 0 | 0 | 0
2018-02-03 23:46 | 373033.6 | 2520.001 | 3 | 50 | 4.400123 | 0.2996941 | 3.083589 | 7.18e-10 | 12.88805 | 2.579e-09 | 0 | 0 | 0 | 0
2018-02-03 23:48 | 373153.6 | 2640.0009 | 3 | 50 | 4.400105 | 0.2648716 | 3.09298 | 7.18e-10 | 12.92937 | 2.579e-09 | 0 | 0 | 0 | 0
2018-02-03 23:50 | 373273.6 | 2760.0002 | 3 | 50 | 4.40011 | 0.2346497 | 3.101289 | 7.18e-10 | 12.96593 | 2.579e-09 | 0 | 0 | 0 | 0
2018-02-03 23:52 | 373393.6 | 2880.0009 | 3 | 50 | 4.400122 | 0.2084293 | 3.108655 | 7.18e-10 | 12.99834 | 2.579e-09 | 0 | 0 | 0 | 0
2018-02-03 23:54 | 373513.6 | 3000.0009 | 3 | 50 | 4.400077 | 0.1842976 | 3.115187 | 7.18e-10 | 13.02709 | 2.579e-09 | 0 | 0 | 0 | 0
2018-02-03 23:56 | 373633.6 | 3120.001 | 3 | 50 | 4.40007 | 0.1628323 | 3.120974 | 7.18e-10 | 13.05255 | 2.579e-09 | 0 | 0 | 0 | 0
2018-02-03 23:58 | 373753.6 | 3240.0009 | 3 | 50 | 4.400073 | 0.1449795 | 3.126098 | 7.18e-10 | 13.0751 | 2.579e-09 | 0 | 0 | 0 | 0
2018-02-04 | 373873.6 | 3360.0002 | 3 | 50 | 4.400092 | 0.1296425 | 3.130627 | 7.18e-10 | 13.09502 | 2.579e-09 | 0 | 0 | 0 | 0
2018-02-04 00:02 | 373993.6 | 3480.0009 | 3 | 50 | 4.399973 | 0.1130619 | 3.134648 | 7.18e-10 | 13.11271 | 2.579e-09 | 0 | 0 | 0 | 0
2018-02-04 00:04 | 374113.6 | 3600.0002 | 3 | 50 | 4.400039 | 0.1016464 | 3.138235 | 7.18e-10 | 13.1285 | 2.579e-09 | 0 | 0 | 0 | 0
2018-02-04 00:06 | 374233.6 | 3720.0002 | 3 | 50 | 4.400078 | 0.09132957 | 3.141423 | 7.18e-10 | 13.14252 | 2.579e-09 | 0 | 0 | 0 | 0
2018-02-04 00:08 | 374335.3 | 3821.768 | 3 | 50 | 4.400023 | 0.0814991 | 3.14386 | 7.18e-10 | 13.15325 | 2.579e-09 | 0 | 0 | 0 | 0
2018-02-04 00:10 | 374455.4 | 120.0007 | 4 | 50 | 4.394979 | 0 | 3.14386 | 7.18e-10 | 13.15325 | 2.579e-09 | 0 | 0 | 0 | 0
2018-02-04 00:12 | 374575.4 | 240.0007 | 4 | 50 | 4.394499 | 0 | 3.14386 | 7.18e-10 | 13.15325 | 2.579e-09 | 0 | 0 | 0 | 0
2018-02-04 00:13 | 374635.4 | 300.003 | 4 | 50 | 4.394285 | 0 | 3.14386 | 7.18e-10 | 13.15325 | 2.579e-09 | 0 | 0 | 0 | 0
2018-02-04 00:15 | 374755.4 | 120.0009 | 5 | 50 | 3.977046 | -6.51986 | 3.14386 | 0.2172858 | 13.15325 | 0.8758175 | 0 | 0 | 0 | 0
2018-02-04 00:17 | 374875.4 | 240.0002 | 5 | 50 | 3.893358 | -6.519837 | 3.14386 | 0.4345959 | 13.15325 | 1.730918 | 0 | 0 | 0 | 0
2018-02-04 00:19 | 374995.4 | 360.0009 | 5 | 50 | 3.812055 | -6.520132 | 3.14386 | 0.6518987 | 13.15325 | 2.568074 | 0 | 0 | 0 | 0
2018-02-04 00:21 | 375115.4 | 480.0001 | 5 | 50 | 3.734899 | -6.519837 | 3.14386 | 0.8692091 | 13.15325 | 3.38799 | 0 | 0 | 0 | 0
2018-02-04 00:23 | 375235.4 | 600.0002 | 5 | 50 | 3.663494 | -6.519934 | 3.14386 | 1.08652 | 13.15325 | 4.191743 | 0 | 0 | 0 | 0
2018-02-04 00:25 | 375355.4 | 720.001 | 5 | 50 | 3.599656 | -6.520061 | 3.14386 | 1.30383 | 13.15325 | 4.980769 | 0 | 0 | 0 | 0
2018-02-04 00:27 | 375475.4 | 840.0011 | 5 | 50 | 3.544535 | -6.520123 | 3.14386 | 1.521147 | 13.15325 | 5.756879 | 0 | 0 | 0 | 0
2018-02-04 00:29 | 375595.4 | 960.0002 | 5 | 50 | 3.497858 | -6.520082 | 3.14386 | 1.738457 | 13.15325 | 6.521939 | 0 | 0 | 0 | 0
2018-02-04 00:31 | 375715.4 | 1080.0003 | 5 | 50 | 3.457156 | -6.520122 | 3.14386 | 1.95577 | 13.15325 | 7.277563 | 0 | 0 | 0 | 0
2018-02-04 00:33 | 375835.4 | 1200.0003 | 5 | 50 | 3.419866 | -6.520058 | 3.14386 | 2.173084 | 13.15325 | 8.024768 | 0 | 0 | 0 | 0
2018-02-04 00:35 | 375955.4 | 1320.001 | 5 | 50 | 3.381172 | -6.520008 | 3.14386 | 2.390388 | 13.15325 | 8.763821 | 0 | 0 | 0 | 0
2018-02-04 00:37 | 376075.4 | 1440.0003 | 5 | 50 | 3.328812 | -6.520062 | 3.14386 | 2.607697 | 13.15325 | 9.493281 | 0 | 0 | 0 | 0
2018-02-04 00:39 | 376195.4 | 1560.0003 | 5 | 50 | 3.251297 | -6.520087 | 3.14386 | 2.82501 | 13.15325 | 10.20884 | 0 | 0 | 0 | 0
2018-02-04 00:41 | 376315.4 | 1680.0003 | 5 | 50 | 3.118977 | -6.520033 | 3.14386 | 3.042318 | 13.15325 | 10.90269 | 0 | 0 | 0 | 0
2018-02-04 00:42 | 376368.6 | 1733.2057 | 5 | 50 | 2.999982 | -6.520096 | 3.14386 | 3.138666 | 13.15325 | 11.19809 | 0 | 0 | 0 | 0
2018-02-04 00:44 | 376488.7 | 120 | 6 | 50 | 3.564154 | 0 | 3.14386 | 3.138666 | 13.15325 | 11.19809 | 0 | 0 | 0 | 0
2018-02-04 00:46 | 376608.7 | 240.0008 | 6 | 50 | 3.591265 | 0 | 3.14386 | 3.138666 | 13.15325 | 11.19809 | 0 | 0 | 0 | 0
2018-02-04 00:47 | 376668.7 | 300.0023 | 6 | 50 | 3.596388 | 0 | 3.14386 | 3.138666 | 13.15325 | 11.19809 | 0 | 0 | 0 | 0
2018-02-04 00:47 | 376668.7 | 0.0026 | 7 | 51 | 3.596429 | 0 | 0 | 0 | 0 | 0 | 0 | 0 | 0 | 0
2018-02-04 00:49 | 376788.8 | 120.0001 | 8 | 51 | 3.936014 | 4.889914 | 0.1622907 | 0 | 0.6327828 | 0 | 0 | 0 | 0 | 0
2018-02-04 00:51 | 376908.8 | 240.0009 | 8 | 51 | 3.976198 | 4.889931 | 0.3252626 | 0 | 1.277632 | 0 | 0 | 0 | 0 | 0
2018-02-04 00:53 | 377028.8 | 360.0001 | 8 | 51 | 4.009627 | 4.889908 | 0.4882351 | 0 | 1.928449 | 0 | 0 | 0 | 0 | 0
2018-02-04 00:55 | 377148.8 | 480.0009 | 8 | 51 | 4.03806 | 4.889931 | 0.6512155 | 0 | 2.584321 | 0 | 0 | 0 | 0 | 0
2018-02-04 00:57 | 377268.8 | 600.0009 | 8 | 51 | 4.062619 | 4.889889 | 0.8141923 | 0 | 3.244468 | 0 | 0 | 0 | 0 | 0
2018-02-04 00:59 | 377388.8 | 720.0001 | 8 | 51 | 4.08597 | 4.889915 | 0.9771668 | 0 | 3.908455 | 0 | 0 | 0 | 0 | 0
2018-02-04 01:01 | 377508.8 | 840.0001 | 8 | 51 | 4.112397 | 4.889896 | 1.140135 | 0 | 4.576437 | 0 | 0 | 0 | 0 | 0
2018-02-04 01:03 | 377628.8 | 960.0001 | 8 | 51 | 4.142643 | 4.889902 | 1.303112 | 0 | 5.249078 | 0 | 0 | 0 | 0 | 0
2018-02-04 01:05 | 377748.8 | 1080.0009 | 8 | 51 | 4.176416 | 4.88987 | 1.466077 | 0 | 5.926888 | 0 | 0 | 0 | 0 | 0
2018-02-04 01:07 | 377868.8 | 1200.0001 | 8 | 51 | 4.200397 | 4.604023 | 1.627292 | 0 | 6.602768 | 0 | 0 | 0 | 0 | 0
2018-02-04 01:09 | 377988.8 | 1320.0001 | 8 | 51 | 4.200359 | 3.926405 | 1.769201 | 0 | 7.19884 | 0 | 0 | 0 | 0 | 0
2018-02-04 01:11 | 378108.8 | 1440.0009 | 8 | 51 | 4.200356 | 3.329941 | 1.889922 | 0 | 7.705913 | 0 | 0 | 0 | 0 | 0
2018-02-04 01:11 | 378124 | 1455.2136 | 8 | 51 | 4.200362 | 3.259974 | 1.903843 | 0 | 7.764386 | 0 | 0 | 0 | 0 | 0
2018-02-04 01:13 | 378244 | 120.0002 | 9 | 51 | 4.229481 | 3.260164 | 2.012058 | 0 | 8.220393 | 0 | 0 | 0 | 0 | 0
2018-02-04 01:15 | 378364 | 240.0002 | 9 | 51 | 4.262914 | 3.260118 | 2.12071 | 0 | 8.681728 | 0 | 0 | 0 | 0 | 0
2018-02-04 01:17 | 378484 | 360.0002 | 9 | 51 | 4.298593 | 3.260149 | 2.229357 | 0 | 9.146804 | 0 | 0 | 0 | 0 | 0
2018-02-04 01:19 | 378604 | 480.0002 | 9 | 51 | 4.336222 | 3.260132 | 2.337998 | 0 | 9.615835 | 0 | 0 | 0 | 0 | 0
2018-02-04 01:21 | 378724 | 600.001 | 9 | 51 | 4.375408 | 3.26016 | 2.44663 | 0 | 10.08901 | 0 | 0 | 0 | 0 | 0
2018-02-04 01:23 | 378844 | 720.0002 | 9 | 51 | 4.400366 | 2.971188 | 2.553329 | 0 | 10.55767 | 0 | 0 | 0 | 0 | 0
2018-02-04 01:25 | 378964 | 840.0002 | 9 | 51 | 4.400368 | 2.426317 | 2.642826 | 0 | 10.95149 | 0 | 0 | 0 | 0 | 0
2018-02-04 01:27 | 379084 | 960.0002 | 9 | 51 | 4.400321 | 2.001463 | 2.716319 | 0 | 11.27489 | 0 | 0 | 0 | 0 | 0
2018-02-04 01:29 | 379204 | 1080.001 | 9 | 51 | 4.400322 | 1.666489 | 2.777231 | 0 | 11.54292 | 0 | 0 | 0 | 0 | 0
2018-02-04 01:31 | 379324 | 1200.001 | 9 | 51 | 4.400311 | 1.400726 | 2.828158 | 0 | 11.76702 | 0 | 0 | 0 | 0 | 0
2018-02-04 01:33 | 379444 | 1320.0002 | 9 | 51 | 4.400302 | 1.186022 | 2.871109 | 0 | 11.95601 | 0 | 0 | 0 | 0 | 0
2018-02-04 01:35 | 379564 | 1440.0002 | 9 | 51 | 4.400257 | 1.011486 | 2.907622 | 0 | 12.11668 | 0 | 0 | 0 | 0 | 0
2018-02-04 01:37 | 379684 | 1560.001 | 9 | 51 | 4.400198 | 0.8689499 | 2.938905 | 0 | 12.25433 | 0 | 0 | 0 | 0 | 0
2018-02-04 01:39 | 379804 | 1680.001 | 9 | 51 | 4.400185 | 0.751833 | 2.965872 | 0 | 12.37299 | 0 | 0 | 0 | 0 | 0
2018-02-04 01:41 | 379924 | 1800.001 | 9 | 51 | 4.400197 | 0.653286 | 2.989249 | 0 | 12.47585 | 0 | 0 | 0 | 0 | 0
2018-02-04 01:43 | 380044 | 1920.001 | 9 | 51 | 4.400136 | 0.5693626 | 3.009613 | 0 | 12.56546 | 0 | 0 | 0 | 0 | 0
2018-02-04 01:45 | 380164 | 2040.0003 | 9 | 51 | 4.400153 | 0.4995022 | 3.027418 | 0 | 12.64381 | 0 | 0 | 0 | 0 | 0
2018-02-04 01:47 | 380284 | 2160.0003 | 9 | 51 | 4.400102 | 0.4382133 | 3.043036 | 0 | 12.71253 | 0 | 0 | 0 | 0 | 0
2018-02-04 01:49 | 380404 | 2280.001 | 9 | 51 | 4.400119 | 0.3868694 | 3.056774 | 0 | 12.77298 | 0 | 0 | 0 | 0 | 0
2018-02-04 01:51 | 380524 | 2400.0003 | 9 | 51 | 4.400024 | 0.3395596 | 3.068886 | 0 | 12.82627 | 0 | 0 | 0 | 0 | 0
2018-02-04 01:53 | 380644 | 2520.0019 | 9 | 51 | 4.400065 | 0.300375 | 3.079568 | 0 | 12.87327 | 0 | 0 | 0 | 0 | 0
2018-02-04 01:55 | 380764 | 2640.0003 | 9 | 51 | 4.400141 | 0.2679081 | 3.089009 | 0 | 12.91481 | 0 | 0 | 0 | 0 | 0
2018-02-04 01:57 | 380884 | 2760.001 | 9 | 51 | 4.40005 | 0.2358055 | 3.097364 | 0 | 12.95158 | 0 | 0 | 0 | 0 | 0
2018-02-04 01:59 | 381004 | 2880.0003 | 9 | 51 | 4.400061 | 0.2095737 | 3.104764 | 0 | 12.98414 | 0 | 0 | 0 | 0 | 0
2018-02-04 02:01 | 381124 | 3000.0003 | 9 | 51 | 4.40007 | 0.1861229 | 3.111324 | 0 | 13.013 | 0 | 0 | 0 | 0 | 0
2018-02-04 02:03 | 381244 | 3120.0003 | 9 | 51 | 4.400082 | 0.1654739 | 3.117159 | 0 | 13.03868 | 0 | 0 | 0 | 0 | 0
2018-02-04 02:05 | 381364 | 3240.001 | 9 | 51 | 4.400025 | 0.1452408 | 3.122334 | 0 | 13.06145 | 0 | 0 | 0 | 0 | 0
2018-02-04 02:07 | 381484 | 3360.0003 | 9 | 51 | 4.400043 | 0.130064 | 3.126911 | 0 | 13.08158 | 0 | 0 | 0 | 0 | 0
2018-02-04 02:09 | 381604 | 3480.001 | 9 | 51 | 4.400043 | 0.1152534 | 3.130971 | 0 | 13.09945 | 0 | 0 | 0 | 0 | 0
2018-02-04 02:11 | 381724 | 3600.0003 | 9 | 51 | 4.399993 | 0.1016693 | 3.134587 | 0 | 13.11536 | 0 | 0 | 0 | 0 | 0
2018-02-04 02:13 | 381844 | 3720.0003 | 9 | 51 | 4.399917 | 0.08837509 | 3.137806 | 0 | 13.12952 | 0 | 0 | 0 | 0 | 0
2018-02-04 02:15 | 381955 | 3830.9769 | 9 | 51 | 4.400035 | 0.0814991 | 3.14047 | 0 | 13.14124 | 0 | 0 | 0 | 0 | 0