## Global_Info
Sample No | Channel
06-041 | 89
06-042 | 90 | Not used
06-043 | 91
06-044 | 92
06-045 | 93
06-046 | 94
06-047 | 95
06-048 | 96

## Statistics_89
Date_Time | Test_Time(s) | Step_Time(s) | Step_Index | Cycle_Index | Voltage(V) | Current(A) | Charge_Capacity(Ah) | Discharge_Capacity(Ah) | Charge_Energy(Wh) | Discharge_Energy(Wh) | ACR(Ohm) | Internal Resistance(Ohm)
2018-02-03 19:19 | 14670.48 | 300.0031 | 6 | 1 | 3.760072 | 0 | 3.197679 | 2.273818 | 13.82304 | 7.665115
2018-02-03 21:56 | 24117.70882 | 300.0014 | 6 | 2 | 3.758871 | 0 | 2.280683 | 2.273298 | 9.862964 | 7.6824
2018-02-04 00:34 | 33587.93 | 300.0039 | 6 | 3 | 3.757012 | 0 | 2.27565 | 2.285857 | 9.841766 | 7.730389
2018-02-04 03:11 | 43033.91 | 300.0032 | 6 | 4 | 3.755749 | 0 | 2.285506 | 2.291433 | 9.886299 | 7.750796
2018-02-04 05:49 | 52478.2 | 300.0014 | 6 | 5 | 3.754704 | 0 | 2.291672 | 2.301234 | 9.914376 | 7.773077
2018-02-04 08:27 | 61947.58 | 300.0015 | 6 | 6 | 3.759118 | 0 | 2.302629 | 2.261 | 9.960852 | 7.636005
2018-02-04 11:04 | 71384.97 | 300.003 | 6 | 7 | 3.760255 | 0 | 2.26303 | 2.246541 | 9.78871 | 7.599703
2018-02-04 13:40 | 80761.02 | 300.003 | 6 | 8 | 3.758304 | 0 | 2.246067 | 2.258743 | 9.717764 | 7.645636
2018-02-04 16:18 | 90239.65 | 300.0016 | 6 | 9 | 3.756826 | 0 | 2.260151 | 2.272742 | 9.779408 | 7.691286
2018-02-04 18:56 | 99681.02 | 300.0023 | 6 | 10 | 3.756843 | 0 | 2.271503 | 2.271821 | 9.827393 | 7.684356
2018-02-04 21:32 | 109058.5 | 300.0031 | 6 | 11 | 3.758043 | 0 | 2.270895 | 2.258403 | 9.825099 | 7.638777
2018-02-05 00:09 | 118461.9 | 300.0022 | 6 | 12 | 3.758319 | 0 | 2.259789 | 2.259578 | 9.777384 | 7.636542
2018-02-05 02:45 | 127873.7 | 300.0022 | 6 | 13 | 3.759669 | 0 | 2.25997 | 2.248585 | 9.777889 | 7.5979
2018-02-05 05:23 | 137305.5 | 300.003 | 6 | 14 | 3.761802 | 0 | 2.250181 | 2.227779 | 9.737168 | 7.534685
2018-02-05 08:00 | 146751.2 | 300.0023 | 6 | 15 | 3.761469 | 0 | 2.228812 | 2.231025 | 9.646689 | 7.549048
2018-02-05 10:39 | 156302.9 | 300.0032 | 6 | 16 | 3.756207 | 0 | 2.232361 | 2.271197 | 9.662487 | 7.698084
2018-02-05 13:20 | 165937.7 | 300.0022 | 6 | 17 | 3.756469 | 0 | 2.272244 | 2.275502 | 9.833009 | 7.705124
2018-02-05 16:00 | 175571.9 | 300.0023 | 6 | 18 | 3.757539 | 0 | 2.274255 | 2.265517 | 9.842126 | 7.671927
2018-02-05 18:39 | 185080.9 | 300.0039 | 6 | 19 | 3.761101 | 0 | 2.261162 | 2.236581 | 9.786997 | 7.554193
2018-02-05 21:19 | 194671.8 | 300.0039 | 6 | 20 | 3.761766 | 0 | 2.236269 | 2.229604 | 9.68222 | 7.529737
2018-02-05 23:58 | 204251.8 | 300.0031 | 6 | 21 | 3.761926 | 0 | 2.229962 | 2.227385 | 9.655513 | 7.521683
2018-02-06 02:38 | 213842.7 | 300.0039 | 6 | 22 | 3.76207 | 0 | 2.228068 | 2.224904 | 9.64768 | 7.513544
2018-02-06 05:18 | 223425.5 | 300.0015 | 6 | 23 | 3.762631 | 0 | 2.224944 | 2.220194 | 9.634223 | 7.497998
2018-02-06 07:57 | 232992.2 | 300.0031 | 6 | 24 | 3.762754 | 0 | 2.220004 | 2.218516 | 9.613272 | 7.492074
2018-02-06 10:37 | 242570.7 | 300.0032 | 6 | 25 | 3.762964 | 0 | 2.218771 | 2.215736 | 9.608236 | 7.483677
2018-02-06 13:17 | 252157.2 | 300.0024 | 6 | 26 | 3.762354 | 0 | 2.21617 | 2.22145 | 9.597236 | 7.501865
2018-02-06 15:57 | 261753.5 | 300.004 | 6 | 27 | 3.762635 | 0 | 2.221684 | 2.220128 | 9.620997 | 7.497039
2018-02-06 18:37 | 271341.3 | 300.003 | 6 | 28 | 3.763333 | 0 | 2.220487 | 2.213753 | 9.616769 | 7.475029
2018-02-06 21:15 | 280863.3 | 300.0039 | 6 | 29 | 3.765997 | 0 | 2.213541 | 2.191327 | 9.58657 | 7.396708
2018-02-06 23:54 | 290392.1 | 300.0024 | 6 | 30 | 3.765961 | 0 | 2.19234 | 2.190285 | 9.496452 | 7.393307
2018-02-07 02:32 | 299880 | 300.0033 | 6 | 31 | 3.766326 | 0 | 2.190566 | 2.187725 | 9.48905 | 7.384275
2018-02-07 05:11 | 309421.1 | 300.0016 | 6 | 32 | 3.765739 | 0 | 2.188891 | 2.190883 | 9.482193 | 7.396743
2018-02-07 07:51 | 319010.2 | 300.0048 | 6 | 33 | 3.765378 | 0 | 2.191647 | 2.193848 | 9.493803 | 7.40652
2018-02-07 10:30 | 328545.6 | 300.0016 | 6 | 34 | 3.767038 | 0 | 2.193428 | 2.180988 | 9.500705 | 7.359823
2018-02-07 13:08 | 338056.6 | 300.0023 | 6 | 35 | 3.767616 | 0 | 2.18163 | 2.174839 | 9.450464 | 7.340343
2018-02-07 15:48 | 347642.8 | 300.0022 | 6 | 36 | 3.759027 | 0 | 2.175986 | 2.262954 | 9.427365 | 7.612238
2018-02-07 18:31 | 357399 | 300.0008 | 6 | 37 | 3.750724 | 0 | 2.263535 | 2.320178 | 9.80407 | 7.836818
2018-02-07 21:11 | 367030.3 | 300.0033 | 6 | 38 | 3.755028 | 0 | 2.319522 | 2.286756 | 10.03728 | 7.707292
2018-02-07 23:50 | 376544.8 | 300.0009 | 6 | 39 | 3.763186 | 0 | 2.287073 | 2.214706 | 9.896277 | 7.474217
2018-02-08 02:27 | 385970.2 | 300.0016 | 6 | 40 | 3.764667 | 0 | 2.216314 | 2.200054 | 9.590443 | 7.43313
2018-02-08 05:05 | 395443.2 | 300.0016 | 6 | 41 | 3.763687 | 0 | 2.201775 | 2.206467 | 9.532584 | 7.460122
2018-02-08 07:44 | 404986.8 | 300.0024 | 6 | 42 | 3.763675 | 0 | 2.207704 | 2.207185 | 9.559176 | 7.460605
2018-02-08 10:24 | 414570.3 | 300.0038 | 6 | 43 | 3.764449 | 0 | 2.208713 | 2.202817 | 9.563766 | 7.447716
2018-02-08 13:04 | 424191.6 | 300.004 | 6 | 44 | 3.763796 | 0 | 2.204471 | 2.207717 | 9.5467 | 7.467116
2018-02-08 15:44 | 433815.9 | 300.0006 | 6 | 45 | 3.761559 | 0 | 2.208112 | 2.22638 | 9.562141 | 7.531556
2018-02-08 18:25 | 443457.9 | 300.0039 | 6 | 46 | 3.76075 | 0 | 2.225195 | 2.230882 | 9.63398 | 7.545114
2018-02-08 21:06 | 453081.7 | 300.004 | 6 | 47 | 3.761287 | 0 | 2.230699 | 2.227588 | 9.657119 | 7.526991
2018-02-08 23:46 | 462701 | 300.0024 | 6 | 48 | 3.76049 | 0 | 2.228212 | 2.236186 | 9.647207 | 7.552007
2018-02-09 02:26 | 472333.6908 | 300.0014 | 6 | 49 | 3.760593 | 0 | 2.238025 | 2.235147 | 9.689308 | 7.547019
2018-02-09 05:06 | 481939 | 300.0024 | 6 | 50 | 3.762246 | 0 | 2.234637 | 2.220752 | 9.673144 | 7.497259
2018-02-09 05:15 | 482452.4 | 513.2823 | 8 | 51 | 4.200001 | 3.259912 | 0.4647772 | 0 | 1.925459 | 0

## Channel_89_1
Date_Time | Test_Time(s) | Step_Time(s) | Step_Index | Cycle_Index | Voltage(V) | Current(A) | Charge_Capacity(Ah) | Discharge_Capacity(Ah) | Charge_Energy(Wh) | Discharge_Energy(Wh) | ACR(Ohm) | Internal Resistance(Ohm)
2018-02-03 15:16 | 120.0001 | 120 | 1 | 1 | 3.385078 | 0 | 0 | 0 | 0 | 0
2018-02-03 15:18 | 240.0001 | 240 | 1 | 1 | 3.386162 | 0 | 0 | 0 | 0 | 0
2018-02-03 15:20 | 360.0017 | 360.0016 | 1 | 1 | 3.386956 | 0 | 0 | 0 | 0 | 0
2018-02-03 15:22 | 480.0017 | 480.0016 | 1 | 1 | 3.387504 | 0 | 0 | 0 | 0 | 0
2018-02-03 15:24 | 600.0016 | 600.0015 | 1 | 1 | 3.387922 | 0 | 0 | 0 | 0 | 0
2018-02-03 15:26 | 720.0016 | 720.0015 | 1 | 1 | 3.388388 | 0 | 0 | 0 | 0 | 0
2018-02-03 15:28 | 840.0001 | 840 | 1 | 1 | 3.388778 | 0 | 0 | 0 | 0 | 0
2018-02-03 15:30 | 960.0008 | 960.0007 | 1 | 1 | 3.389091 | 0 | 0 | 0 | 0 | 0
2018-02-03 15:32 | 1080.0017 | 1080.0016 | 1 | 1 | 3.389302 | 0 | 0 | 0 | 0 | 0
2018-02-03 15:34 | 1200.0008 | 1200.0007 | 1 | 1 | 3.389499 | 0 | 0 | 0 | 0 | 0
2018-02-03 15:36 | 1320.0001 | 1320 | 1 | 1 | 3.389688 | 0 | 0 | 0 | 0 | 0
2018-02-03 15:38 | 1440.0005 | 1440.0004 | 1 | 1 | 3.389881 | 0 | 0 | 0 | 0 | 0
2018-02-03 15:40 | 1560.0016 | 1560.0015 | 1 | 1 | 3.390106 | 0 | 0 | 0 | 0 | 0
2018-02-03 15:42 | 1680.0009 | 1680.0008 | 1 | 1 | 3.390386 | 0 | 0 | 0 | 0 | 0
2018-02-03 15:44 | 1800.0009 | 1800.0008 | 1 | 1 | 3.390655 | 0 | 0 | 0 | 0 | 0
2018-02-03 15:46 | 1920.0008 | 1920.0007 | 1 | 1 | 3.390967 | 0 | 0 | 0 | 0 | 0
2018-02-03 15:48 | 2040.0016 | 2040.0015 | 1 | 1 | 3.391343 | 0 | 0 | 0 | 0 | 0
2018-02-03 15:50 | 2160.0017 | 2160.0016 | 1 | 1 | 3.391817 | 0 | 0 | 0 | 0 | 0
2018-02-03 15:52 | 2280.0009 | 2280.0008 | 1 | 1 | 3.392325 | 0 | 0 | 0 | 0 | 0
2018-02-03 15:54 | 2400.0009 | 2400.0008 | 1 | 1 | 3.392758 | 0 | 0 | 0 | 0 | 0
2018-02-03 15:56 | 2520.0017 | 2520.0016 | 1 | 1 | 3.393169 | 0 | 0 | 0 | 0 | 0
2018-02-03 15:58 | 2640.0008 | 2640.0007 | 1 | 1 | 3.393531 | 0 | 0 | 0 | 0 | 0
2018-02-03 16:00 | 2760.0017 | 2760.0016 | 1 | 1 | 3.393962 | 0 | 0 | 0 | 0 | 0
2018-02-03 16:02 | 2880.0025 | 2880.0024 | 1 | 1 | 3.39429 | 0 | 0 | 0 | 0 | 0
2018-02-03 16:04 | 3000.0017 | 3000.0016 | 1 | 1 | 3.394533 | 0 | 0 | 0 | 0 | 0
2018-02-03 16:06 | 3120.0017 | 3120.0016 | 1 | 1 | 3.394732 | 0 | 0 | 0 | 0 | 0
2018-02-03 16:08 | 3240.0016 | 3240.0015 | 1 | 1 | 3.394975 | 0 | 0 | 0 | 0 | 0
2018-02-03 16:10 | 3360.0008 | 3360.0007 | 1 | 1 | 3.395221 | 0 | 0 | 0 | 0 | 0
2018-02-03 16:12 | 3480.0008 | 3480.0007 | 1 | 1 | 3.395473 | 0 | 0 | 0 | 0 | 0
2018-02-03 16:14 | 3600.0008 | 3600.0007 | 1 | 1 | 3.395723 | 0 | 0 | 0 | 0 | 0
2018-02-03 16:14 | 3600.0047 | 3600.0046 | 1 | 1 | 3.395725 | 0 | 0 | 0 | 0 | 0
2018-02-03 16:16 | 3720.089096 | 120.0021 | 2 | 1 | 4.200256 | 4.476447 | 0.159111 | 0 | 0.6528792 | 0
2018-02-03 16:18 | 3840.088196 | 240.0012 | 2 | 1 | 4.200288 | 4.258681 | 0.3054203 | 0 | 1.267414 | 0
2018-02-03 16:20 | 3960.087396 | 360.0004 | 2 | 1 | 4.200265 | 3.876964 | 0.4410376 | 0 | 1.837045 | 0
2018-02-03 16:22 | 4080.087396 | 480.0004 | 2 | 1 | 4.200266 | 3.537564 | 0.5644004 | 0 | 2.355202 | 0
2018-02-03 16:24 | 4200.087296 | 600.0003 | 2 | 1 | 4.200298 | 3.261643 | 0.677603 | 0 | 2.830683 | 0
2018-02-03 16:24 | 4200.749496 | 600.6625 | 2 | 1 | 4.20027 | 3.259997 | 0.6782016 | 0 | 2.833197 | 0
2018-02-03 16:26 | 4320.763224 | 120.001 | 3 | 1 | 4.222104 | 3.259896 | 0.7864752 | 0 | 3.289081 | 0
2018-02-03 16:28 | 4440.763324 | 240.0011 | 3 | 1 | 4.244393 | 3.259831 | 0.8951305 | 0 | 3.74906 | 0
2018-02-03 16:30 | 4560.762424 | 360.0002 | 3 | 1 | 4.265982 | 3.259866 | 1.003795 | 0 | 4.211446 | 0
2018-02-03 16:32 | 4680.762424 | 480.0002 | 3 | 1 | 4.287885 | 3.259879 | 1.11242 | 0 | 4.676025 | 0
2018-02-03 16:34 | 4800.762424 | 600.0002 | 3 | 1 | 4.310714 | 3.259891 | 1.221114 | 0 | 5.143324 | 0
2018-02-03 16:36 | 4920.763224 | 720.001 | 3 | 1 | 4.334743 | 3.2599 | 1.329774 | 0 | 5.613021 | 0
2018-02-03 16:38 | 5040.762424 | 840.0002 | 3 | 1 | 4.359809 | 3.259852 | 1.438434 | 0 | 6.085389 | 0
2018-02-03 16:40 | 5160.763224 | 960.001 | 3 | 1 | 4.38604 | 3.259892 | 1.547093 | 0 | 6.560536 | 0
2018-02-03 16:42 | 5280.763324 | 1080.0011 | 3 | 1 | 4.400294 | 3.12044 | 1.654539 | 0 | 7.032916 | 0
2018-02-03 16:44 | 5400.764124 | 1200.0019 | 3 | 1 | 4.400246 | 2.886384 | 1.754583 | 0 | 7.473138 | 0
2018-02-03 16:46 | 5520.762524 | 1320.0003 | 3 | 1 | 4.400265 | 2.676085 | 1.847257 | 0 | 7.880926 | 0
2018-02-03 16:48 | 5640.762524 | 1440.0003 | 3 | 1 | 4.40026 | 2.476151 | 1.933093 | 0 | 8.258623 | 0
2018-02-03 16:50 | 5760.763324 | 1560.0011 | 3 | 1 | 4.400291 | 2.2953 | 2.012536 | 0 | 8.608191 | 0
2018-02-03 16:52 | 5880.762524 | 1680.0003 | 3 | 1 | 4.400229 | 2.13347 | 2.086244 | 0 | 8.932526 | 0
2018-02-03 16:54 | 6000.762424 | 1800.0002 | 3 | 1 | 4.400231 | 1.997601 | 2.155025 | 0 | 9.235177 | 0
2018-02-03 16:56 | 6120.762524 | 1920.0003 | 3 | 1 | 4.400187 | 1.879175 | 2.219606 | 0 | 9.519349 | 0
2018-02-03 16:58 | 6240.763324 | 2040.0011 | 3 | 1 | 4.400199 | 1.771367 | 2.280463 | 0 | 9.787132 | 0
2018-02-03 17:00 | 6360.762524 | 2160.0003 | 3 | 1 | 4.400246 | 1.669144 | 2.33779 | 0 | 10.03938 | 0
2018-02-03 17:02 | 6480.762524 | 2280.0003 | 3 | 1 | 4.400182 | 1.570163 | 2.391755 | 0 | 10.27684 | 0
2018-02-03 17:04 | 6600.762724 | 2400.0005 | 3 | 1 | 4.400246 | 1.477665 | 2.442551 | 0 | 10.50036 | 0
2018-02-03 17:06 | 6720.763324 | 2520.0011 | 3 | 1 | 4.400221 | 1.388987 | 2.490295 | 0 | 10.71044 | 0
2018-02-03 17:08 | 6840.762424 | 2640.0002 | 3 | 1 | 4.400212 | 1.305275 | 2.535182 | 0 | 10.90795 | 0
2018-02-03 17:10 | 6960.762524 | 2760.0003 | 3 | 1 | 4.400246 | 1.225575 | 2.577304 | 0 | 11.09329 | 0
2018-02-03 17:12 | 7080.762424 | 2880.0002 | 3 | 1 | 4.400175 | 1.143233 | 2.616819 | 0 | 11.26717 | 0
2018-02-03 17:14 | 7200.762524 | 3000.0003 | 3 | 1 | 4.400251 | 1.06437 | 2.653591 | 0 | 11.42897 | 0
2018-02-03 17:16 | 7320.762524 | 3120.0003 | 3 | 1 | 4.400197 | 0.99086 | 2.68781 | 0 | 11.57954 | 0
2018-02-03 17:18 | 7440.763224 | 3240.001 | 3 | 1 | 4.400198 | 0.9252911 | 2.719728 | 0 | 11.71999 | 0
2018-02-03 17:20 | 7560.763324 | 3360.0011 | 3 | 1 | 4.400162 | 0.8644552 | 2.749549 | 0 | 11.85121 | 0
2018-02-03 17:22 | 7680.762424 | 3480.0002 | 3 | 1 | 4.400219 | 0.810194 | 2.777444 | 0 | 11.97395 | 0
2018-02-03 17:24 | 7800.763424 | 3600.0012 | 3 | 1 | 4.400179 | 0.7596817 | 2.803588 | 0 | 12.08899 | 0
2018-02-03 17:26 | 7920.763324 | 3720.0011 | 3 | 1 | 4.400159 | 0.7146244 | 2.828151 | 0 | 12.19707 | 0
2018-02-03 17:28 | 8040.762524 | 3840.0003 | 3 | 1 | 4.400143 | 0.6724787 | 2.851258 | 0 | 12.29874 | 0
2018-02-03 17:30 | 8160.762524 | 3960.0003 | 3 | 1 | 4.400193 | 0.633852 | 2.873008 | 0 | 12.39445 | 0
2018-02-03 17:32 | 8280.763324 | 4080.0011 | 3 | 1 | 4.40009 | 0.5960646 | 2.89353 | 0 | 12.48475 | 0
2018-02-03 17:34 | 8400.763424 | 4200.0012 | 3 | 1 | 4.400166 | 0.5611076 | 2.912826 | 0 | 12.56965 | 0
2018-02-03 17:36 | 8520.763324 | 4320.0011 | 3 | 1 | 4.40013 | 0.5274982 | 2.930969 | 0 | 12.64949 | 0
2018-02-03 17:38 | 8640.762524 | 4440.0003 | 3 | 1 | 4.400174 | 0.4961796 | 2.948027 | 0 | 12.72454 | 0
2018-02-03 17:40 | 8760.763324 | 4560.0011 | 3 | 1 | 4.400085 | 0.4649744 | 2.964047 | 0 | 12.79504 | 0
2018-02-03 17:42 | 8880.764124 | 4680.0019 | 3 | 1 | 4.400128 | 0.4358864 | 2.979074 | 0 | 12.86116 | 0
2018-02-03 17:44 | 9000.762524 | 4800.0003 | 3 | 1 | 4.400099 | 0.4067726 | 2.993129 | 0 | 12.923 | 0
2018-02-03 17:46 | 9120.762524 | 4920.0003 | 3 | 1 | 4.400145 | 0.3811665 | 3.006269 | 0 | 12.98082 | 0
2018-02-03 17:48 | 9240.763324 | 5040.0011 | 3 | 1 | 4.400139 | 0.3576813 | 3.018585 | 0 | 13.03501 | 0
2018-02-03 17:50 | 9360.762524 | 5160.0003 | 3 | 1 | 4.400151 | 0.3363743 | 3.030149 | 0 | 13.08589 | 0
2018-02-03 17:52 | 9480.763324 | 5280.0011 | 3 | 1 | 4.400135 | 0.3177567 | 3.041043 | 0 | 13.13383 | 0
2018-02-03 17:54 | 9600.763324 | 5400.0011 | 3 | 1 | 4.400179 | 0.3015766 | 3.05135 | 0 | 13.17918 | 0
2018-02-03 17:56 | 9720.763624 | 5520.0014 | 3 | 1 | 4.400108 | 0.2849293 | 3.06111 | 0 | 13.22213 | 0
2018-02-03 17:58 | 9840.762524 | 5640.0003 | 3 | 1 | 4.400163 | 0.2706947 | 3.070372 | 0 | 13.26288 | 0
2018-02-03 18:00 | 9960.763224 | 5760.001 | 3 | 1 | 4.400193 | 0.2567701 | 3.079144 | 0 | 13.30148 | 0
2018-02-03 18:02 | 10080.76 | 5880.0011 | 3 | 1 | 4.400145 | 0.2431726 | 3.087464 | 0 | 13.33809 | 0
2018-02-03 18:04 | 10200.76 | 6000.0003 | 3 | 1 | 4.400129 | 0.230773 | 3.095359 | 0 | 13.37282 | 0
2018-02-03 18:06 | 10320.76 | 6120.0012 | 3 | 1 | 4.400121 | 0.2191162 | 3.102854 | 0 | 13.4058 | 0
2018-02-03 18:08 | 10440.76 | 6240.0003 | 3 | 1 | 4.400167 | 0.2084217 | 3.109971 | 0 | 13.43712 | 0
2018-02-03 18:10 | 10560.76 | 6360.0003 | 3 | 1 | 4.400101 | 0.1960449 | 3.116705 | 0 | 13.46675 | 0
2018-02-03 18:12 | 10680.76 | 6480.0011 | 3 | 1 | 4.400136 | 0.1849813 | 3.123066 | 0 | 13.49474 | 0
2018-02-03 18:14 | 10800.76 | 6600.0019 | 3 | 1 | 4.400092 | 0.1750364 | 3.129063 | 0 | 13.52113 | 0
2018-02-03 18:16 | 10920.76 | 6720.0011 | 3 | 1 | 4.40015 | 0.1669245 | 3.134761 | 0 | 13.5462 | 0
2018-02-03 18:18 | 11040.76 | 6840.0019 | 3 | 1 | 4.400074 | 0.1589794 | 3.140189 | 0 | 13.57008 | 0
2018-02-03 18:20 | 11160.76 | 6960.0003 | 3 | 1 | 4.400111 | 0.1530581 | 3.145386 | 0 | 13.59295 | 0
2018-02-03 18:22 | 11280.76 | 7080.0011 | 3 | 1 | 4.40015 | 0.1467152 | 3.150377 | 0 | 13.61491 | 0
2018-02-03 18:24 | 11400.76 | 7200.0012 | 3 | 1 | 4.400089 | 0.1402044 | 3.155153 | 0 | 13.63592 | 0
2018-02-03 18:26 | 11520.76 | 7320.0011 | 3 | 1 | 4.400089 | 0.1345949 | 3.159733 | 0 | 13.65608 | 0
2018-02-03 18:28 | 11640.76 | 7440.0019 | 3 | 1 | 4.400062 | 0.1287661 | 3.16412 | 0 | 13.67538 | 0
2018-02-03 18:30 | 11760.76 | 7560.0003 | 3 | 1 | 4.400081 | 0.1232767 | 3.168324 | 0 | 13.69388 | 0
2018-02-03 18:32 | 11880.76 | 7680.0011 | 3 | 1 | 4.400137 | 0.1182251 | 3.172345 | 0 | 13.71157 | 0
2018-02-03 18:34 | 12000.76 | 7800.0011 | 3 | 1 | 4.400047 | 0.1118832 | 3.176176 | 0 | 13.72843 | 0
2018-02-03 18:36 | 12120.76 | 7920.0003 | 3 | 1 | 4.400122 | 0.1071863 | 3.179833 | 0 | 13.74452 | 0
2018-02-03 18:38 | 12240.76 | 8040.0005 | 3 | 1 | 4.400104 | 0.1012774 | 3.183298 | 0 | 13.75976 | 0
2018-02-03 18:40 | 12360.76 | 8160.0003 | 3 | 1 | 4.4001 | 0.09570217 | 3.186577 | 0 | 13.77419 | 0
2018-02-03 18:42 | 12480.76 | 8280.0003 | 3 | 1 | 4.400017 | 0.0909605 | 3.189688 | 0 | 13.78788 | 0
2018-02-03 18:44 | 12600.76 | 8400.0003 | 3 | 1 | 4.400081 | 0.08732033 | 3.192667 | 0 | 13.80099 | 0
2018-02-03 18:46 | 12720.76 | 8520.0003 | 3 | 1 | 4.400077 | 0.08411789 | 3.195518 | 0 | 13.81354 | 0
2018-02-03 18:48 | 12814.81 | 8614.044 | 3 | 1 | 4.400079 | 0.08148384 | 3.197679 | 0 | 13.82304 | 0
2018-02-03 18:50 | 12934.85 | 120.001 | 4 | 1 | 4.387705 | 0 | 3.197679 | 0 | 13.82304 | 0
2018-02-03 18:52 | 13054.85 | 240.0009 | 4 | 1 | 4.386104 | 0 | 3.197679 | 0 | 13.82304 | 0
2018-02-03 18:53 | 13114.85 | 300.0024 | 4 | 1 | 4.3855 | 0 | 3.197679 | 0 | 13.82304 | 0
2018-02-03 18:55 | 13234.93 | 120.0002 | 5 | 1 | 3.60472 | -6.520039 | 3.197679 | 0.2173054 | 13.82304 | 0.7948727
2018-02-03 18:57 | 13354.93 | 240.0002 | 5 | 1 | 3.568973 | -6.520008 | 3.197679 | 0.4346485 | 13.82304 | 1.575319
2018-02-03 18:59 | 13474.93 | 360.001 | 5 | 1 | 3.506797 | -6.519996 | 3.197679 | 0.6519833 | 13.82304 | 2.344357
2018-02-03 19:01 | 13594.93 | 480.0002 | 5 | 1 | 3.442962 | -6.519961 | 3.197679 | 0.8693055 | 13.82304 | 3.09947
2018-02-03 19:03 | 13714.93 | 600.0003 | 5 | 1 | 3.382868 | -6.519951 | 3.197679 | 1.08661 | 13.82304 | 3.841057
2018-02-03 19:05 | 13834.93 | 720.001 | 5 | 1 | 3.326853 | -6.519986 | 3.197679 | 1.303963 | 13.82304 | 4.570186
2018-02-03 19:07 | 13954.93 | 840.001 | 5 | 1 | 3.272852 | -6.52002 | 3.197679 | 1.521297 | 13.82304 | 5.287357
2018-02-03 19:09 | 14074.93 | 960.0002 | 5 | 1 | 3.216712 | -6.520019 | 3.197679 | 1.738598 | 13.82304 | 5.992536
2018-02-03 19:11 | 14194.93 | 1080.0002 | 5 | 1 | 3.150901 | -6.519939 | 3.197679 | 1.955892 | 13.82304 | 6.684593
2018-02-03 19:13 | 14314.93 | 1200.0002 | 5 | 1 | 3.05962 | -6.519936 | 3.197679 | 2.173219 | 13.82304 | 7.360173
2018-02-03 19:14 | 14370.44 | 1255.5024 | 5 | 1 | 2.999993 | -6.519948 | 3.197679 | 2.273676 | 13.82304 | 7.66469
2018-02-03 19:16 | 14490.48 | 120 | 6 | 1 | 3.73385 | 0 | 3.197679 | 2.273818 | 13.82304 | 7.665115
2018-02-03 19:18 | 14610.48 | 240.0008 | 6 | 1 | 3.752536 | 0 | 3.197679 | 2.273818 | 13.82304 | 7.665115
2018-02-03 19:19 | 14670.48 | 300.0031 | 6 | 1 | 3.760072 | 0 | 3.197679 | 2.273818 | 13.82304 | 7.665115
2018-02-03 19:19 | 14670.49 | 0.0026 | 7 | 2 | 3.760063 | 0 | 0 | 0 | 0 | 0
2018-02-03 19:21 | 14790.57222 | 120.001 | 2 | 2 | 4.200307 | 4.217626 | 0.1544522 | 8.86e-10 | 0.6447559 | 3.332e-09
2018-02-03 19:23 | 14910.57152 | 240.0003 | 2 | 2 | 4.200239 | 3.873502 | 0.2886454 | 8.86e-10 | 1.208404 | 3.332e-09
2018-02-03 19:25 | 15030.57162 | 360.0004 | 2 | 2 | 4.200275 | 3.588096 | 0.4130748 | 8.86e-10 | 1.73104 | 3.332e-09
2018-02-03 19:27 | 15150.57232 | 480.0011 | 2 | 2 | 4.200272 | 3.279513 | 0.5275756 | 8.86e-10 | 2.211974 | 3.332e-09
2018-02-03 19:27 | 15158.02572 | 487.4545 | 2 | 2 | 4.200296 | 3.259999 | 0.534372 | 8.86e-10 | 2.240521 | 3.332e-09
2018-02-03 19:29 | 15278.04 | 120.0011 | 3 | 2 | 4.22902 | 3.259858 | 0.6426632 | 8.86e-10 | 2.696797 | 3.332e-09
2018-02-03 19:31 | 15398.04 | 240.0002 | 3 | 2 | 4.263873 | 3.259912 | 0.7513024 | 8.86e-10 | 3.158089 | 3.332e-09
2018-02-03 19:33 | 15518.04 | 360.0002 | 3 | 2 | 4.303028 | 3.259955 | 0.8599395 | 8.86e-10 | 3.623393 | 3.332e-09
2018-02-03 19:35 | 15638.04 | 480.0002 | 3 | 2 | 4.3454 | 3.259912 | 0.9686142 | 8.86e-10 | 4.093311 | 3.332e-09
2018-02-03 19:37 | 15758.04 | 600.001 | 3 | 2 | 4.389309 | 3.259929 | 1.077284 | 8.86e-10 | 4.567901 | 3.332e-09
2018-02-03 19:39 | 15878.04 | 720.001 | 3 | 2 | 4.400267 | 2.909976 | 1.181214 | 8.86e-10 | 5.025076 | 3.332e-09
2018-02-03 19:41 | 15998.04 | 840.0003 | 3 | 2 | 4.400261 | 2.563598 | 1.272202 | 8.86e-10 | 5.42545 | 3.332e-09
2018-02-03 19:43 | 16118.04 | 960.0011 | 3 | 2 | 4.400259 | 2.288955 | 1.352908 | 8.86e-10 | 5.780578 | 3.332e-09
2018-02-03 19:45 | 16238.04 | 1080.001 | 3 | 2 | 4.400234 | 2.063932 | 1.425308 | 8.86e-10 | 6.099151 | 3.332e-09
2018-02-03 19:47 | 16358.04 | 1200.0012 | 3 | 2 | 4.400264 | 1.874304 | 1.490873 | 8.86e-10 | 6.387653 | 3.332e-09
2018-02-03 19:49 | 16478.04 | 1320.0011 | 3 | 2 | 4.400241 | 1.709462 | 1.550535 | 8.86e-10 | 6.65018 | 3.332e-09
2018-02-03 19:51 | 16598.04 | 1440.0027 | 3 | 2 | 4.400218 | 1.561945 | 1.605018 | 8.86e-10 | 6.889921 | 3.332e-09
2018-02-03 19:53 | 16718.04 | 1560.0003 | 3 | 2 | 4.40024 | 1.431802 | 1.654853 | 8.86e-10 | 7.109204 | 3.332e-09
2018-02-03 19:55 | 16838.04 | 1680.0003 | 3 | 2 | 4.400214 | 1.313603 | 1.700573 | 8.86e-10 | 7.310383 | 3.332e-09
2018-02-03 19:57 | 16958.04 | 1800.0019 | 3 | 2 | 4.400192 | 1.208726 | 1.742579 | 8.86e-10 | 7.495218 | 3.332e-09
2018-02-03 19:59 | 17078.04 | 1920.0003 | 3 | 2 | 4.400173 | 1.113945 | 1.781288 | 8.86e-10 | 7.665546 | 3.332e-09
2018-02-03 20:01 | 17198.04 | 2040.0012 | 3 | 2 | 4.400221 | 1.022861 | 1.816863 | 8.86e-10 | 7.822082 | 3.332e-09
2018-02-03 20:03 | 17318.04 | 2160.0011 | 3 | 2 | 4.400195 | 0.9395885 | 1.849571 | 8.86e-10 | 7.966006 | 3.332e-09
2018-02-03 20:05 | 17438.04 | 2280.0003 | 3 | 2 | 4.400219 | 0.8664103 | 1.879645 | 8.86e-10 | 8.098338 | 3.332e-09
2018-02-03 20:07 | 17558.04 | 2400.0003 | 3 | 2 | 4.400147 | 0.8017187 | 1.907428 | 8.86e-10 | 8.220587 | 3.332e-09
2018-02-03 20:09 | 17678.04 | 2520.0011 | 3 | 2 | 4.400195 | 0.7459545 | 1.933221 | 8.86e-10 | 8.33408 | 3.332e-09
2018-02-03 20:11 | 17798.04 | 2640.0003 | 3 | 2 | 4.40017 | 0.6947498 | 1.957209 | 8.86e-10 | 8.439633 | 3.332e-09
2018-02-03 20:13 | 17918.04 | 2760.0003 | 3 | 2 | 4.400207 | 0.6475954 | 1.979574 | 8.86e-10 | 8.538045 | 3.332e-09
2018-02-03 20:15 | 18038.04 | 2880.0011 | 3 | 2 | 4.400138 | 0.6025305 | 2.000401 | 8.86e-10 | 8.629685 | 3.332e-09
2018-02-03 20:17 | 18158.04 | 3000.0002 | 3 | 2 | 4.400115 | 0.5608959 | 2.019799 | 8.86e-10 | 8.715038 | 3.332e-09
2018-02-03 20:19 | 18278.04 | 3120.0019 | 3 | 2 | 4.400182 | 0.5234985 | 2.03787 | 8.86e-10 | 8.794554 | 3.332e-09
2018-02-03 20:21 | 18398.04 | 3240.0003 | 3 | 2 | 4.40019 | 0.4880457 | 2.05471 | 8.86e-10 | 8.868654 | 3.332e-09
2018-02-03 20:23 | 18518.04 | 3360.0011 | 3 | 2 | 4.40012 | 0.4541588 | 2.0704 | 8.86e-10 | 8.937693 | 3.332e-09
2018-02-03 20:25 | 18638.04 | 3480.0012 | 3 | 2 | 4.400178 | 0.422884 | 2.085028 | 8.86e-10 | 9.002059 | 3.332e-09
2018-02-03 20:27 | 18758.04 | 3600.0003 | 3 | 2 | 4.400161 | 0.3927631 | 2.09861 | 8.86e-10 | 9.061821 | 3.332e-09
2018-02-03 20:29 | 18878.04 | 3720.0003 | 3 | 2 | 4.40017 | 0.3650818 | 2.111226 | 8.86e-10 | 9.117333 | 3.332e-09
2018-02-03 20:31 | 18998.04 | 3840.0011 | 3 | 2 | 4.400114 | 0.3402119 | 2.122973 | 8.86e-10 | 9.169024 | 3.332e-09
2018-02-03 20:33 | 19118.04 | 3960.0006 | 3 | 2 | 4.400139 | 0.3178062 | 2.13394 | 8.86e-10 | 9.217281 | 3.332e-09
2018-02-03 20:35 | 19238.04 | 4080.0011 | 3 | 2 | 4.40014 | 0.2980108 | 2.144194 | 8.86e-10 | 9.2624 | 3.332e-09
2018-02-03 20:37 | 19358.04 | 4200.0004 | 3 | 2 | 4.400126 | 0.2799025 | 2.153815 | 8.86e-10 | 9.30473 | 3.332e-09
2018-02-03 20:39 | 19478.04 | 4320.0003 | 3 | 2 | 4.400123 | 0.2642365 | 2.162876 | 8.86e-10 | 9.344601 | 3.332e-09
2018-02-03 20:41 | 19598.04 | 4440.0019 | 3 | 2 | 4.40018 | 0.2507391 | 2.171462 | 8.86e-10 | 9.38238 | 3.332e-09
2018-02-03 20:43 | 19718.04 | 4560.0003 | 3 | 2 | 4.400148 | 0.2370577 | 2.179575 | 8.86e-10 | 9.418077 | 3.332e-09
2018-02-03 20:45 | 19838.04 | 4680.0011 | 3 | 2 | 4.400098 | 0.2244444 | 2.187262 | 8.86e-10 | 9.4519 | 3.332e-09
2018-02-03 20:47 | 19958.04 | 4800.0004 | 3 | 2 | 4.400072 | 0.2124414 | 2.194546 | 8.86e-10 | 9.483953 | 3.332e-09
2018-02-03 20:49 | 20078.04 | 4920.0011 | 3 | 2 | 4.400111 | 0.2014456 | 2.20145 | 8.86e-10 | 9.514331 | 3.332e-09
2018-02-03 20:51 | 20198.04 | 5040.001 | 3 | 2 | 4.400111 | 0.1910372 | 2.207989 | 8.86e-10 | 9.543101 | 3.332e-09
2018-02-03 20:53 | 20318.04 | 5160.0011 | 3 | 2 | 4.400106 | 0.1814098 | 2.2142 | 8.86e-10 | 9.570432 | 3.332e-09
2018-02-03 20:55 | 20438.04 | 5280.0003 | 3 | 2 | 4.400108 | 0.1718397 | 2.220083 | 8.86e-10 | 9.596316 | 3.332e-09
2018-02-03 20:57 | 20558.04 | 5400.0012 | 3 | 2 | 4.400123 | 0.1622677 | 2.22565 | 8.86e-10 | 9.620812 | 3.332e-09
2018-02-03 20:59 | 20678.04 | 5520.0011 | 3 | 2 | 4.400136 | 0.1534595 | 2.230911 | 8.86e-10 | 9.643963 | 3.332e-09
2018-02-03 21:01 | 20798.04 | 5640.0019 | 3 | 2 | 4.400153 | 0.145298 | 2.235888 | 8.86e-10 | 9.66586 | 3.332e-09
2018-02-03 21:03 | 20918.04 | 5760.0003 | 3 | 2 | 4.400134 | 0.1377459 | 2.240593 | 8.86e-10 | 9.686567 | 3.332e-09
2018-02-03 21:05 | 21038.04 | 5880.0011 | 3 | 2 | 4.400099 | 0.1306782 | 2.245058 | 8.86e-10 | 9.706211 | 3.332e-09
2018-02-03 21:07 | 21158.04 | 6000.0012 | 3 | 2 | 4.400087 | 0.1252317 | 2.249321 | 8.86e-10 | 9.724968 | 3.332e-09
2018-02-03 21:09 | 21278.04 | 6120.0003 | 3 | 2 | 4.400098 | 0.1199703 | 2.253409 | 8.86e-10 | 9.742955 | 3.332e-09
2018-02-03 21:11 | 21398.04 | 6240.0003 | 3 | 2 | 4.400086 | 0.1144028 | 2.257321 | 8.86e-10 | 9.760171 | 3.332e-09
2018-02-03 21:13 | 21518.04 | 6360.0011 | 3 | 2 | 4.400055 | 0.1090193 | 2.26105 | 8.86e-10 | 9.776577 | 3.332e-09
2018-02-03 21:15 | 21638.04 | 6480.0011 | 3 | 2 | 4.400167 | 0.1048422 | 2.264613 | 8.86e-10 | 9.792256 | 3.332e-09
2018-02-03 21:17 | 21758.04 | 6600.0003 | 3 | 2 | 4.400142 | 0.1002359 | 2.268015 | 8.86e-10 | 9.807223 | 3.332e-09
2018-02-03 21:19 | 21878.04 | 6720.001 | 3 | 2 | 4.40009 | 0.09495544 | 2.271264 | 8.86e-10 | 9.82152 | 3.332e-09
2018-02-03 21:21 | 21998.04 | 6840.0003 | 3 | 2 | 4.400075 | 0.09058762 | 2.274361 | 8.86e-10 | 9.835149 | 3.332e-09
2018-02-03 21:23 | 22118.04 | 6960.0011 | 3 | 2 | 4.400002 | 0.0855217 | 2.277318 | 8.86e-10 | 9.848158 | 3.332e-09
2018-02-03 21:25 | 22238.04 | 7080.0027 | 3 | 2 | 4.400093 | 0.08234024 | 2.280129 | 8.86e-10 | 9.860528 | 3.332e-09
2018-02-03 21:25 | 22262.3 | 7104.2576 | 3 | 2 | 4.400135 | 0.08148766 | 2.280683 | 8.86e-10 | 9.862964 | 3.332e-09
2018-02-03 21:27 | 22382.34 | 120.001 | 4 | 2 | 4.388221 | 0 | 2.280683 | 8.86e-10 | 9.862964 | 3.332e-09
2018-02-03 21:29 | 22502.34 | 240.0011 | 4 | 2 | 4.386738 | 0 | 2.280683 | 8.86e-10 | 9.862964 | 3.332e-09
2018-02-03 21:30 | 22562.34 | 300.0016 | 4 | 2 | 4.386215 | 0 | 2.280683 | 8.86e-10 | 9.862964 | 3.332e-09
2018-02-03 21:32 | 22682.42 | 120.0003 | 5 | 2 | 3.633848 | -6.520041 | 2.280683 | 0.2173143 | 9.862964 | 0.8018346
2018-02-03 21:34 | 22802.42 | 240.0002 | 5 | 2 | 3.586175 | -6.520059 | 2.280683 | 0.4345524 | 9.862964 | 1.586779
2018-02-03 21:36 | 22922.42 | 360.0002 | 5 | 2 | 3.517103 | -6.520002 | 2.280683 | 0.6519669 | 9.862964 | 2.359073
2018-02-03 21:38 | 23042.42 | 480.0002 | 5 | 2 | 3.448182 | -6.520044 | 2.280683 | 0.869311 | 9.862964 | 3.115895
2018-02-03 21:40 | 23162.42 | 600.001 | 5 | 2 | 3.385042 | -6.519979 | 2.280683 | 1.086623 | 9.862964 | 3.858241
2018-02-03 21:42 | 23282.42 | 720.0002 | 5 | 2 | 3.329037 | -6.519968 | 2.280683 | 1.303982 | 9.862964 | 4.587853
2018-02-03 21:44 | 23402.42 | 840.0002 | 5 | 2 | 3.274907 | -6.519998 | 2.280683 | 1.521204 | 9.862964 | 5.305084
2018-02-03 21:46 | 23522.42 | 960.001 | 5 | 2 | 3.218647 | -6.519973 | 2.280683 | 1.738641 | 9.862964 | 6.011173
2018-02-03 21:48 | 23642.42 | 1080.001 | 5 | 2 | 3.151565 | -6.52001 | 2.280683 | 1.955969 | 9.862964 | 6.703692
2018-02-03 21:50 | 23762.42 | 1200.0002 | 5 | 2 | 3.059657 | -6.519973 | 2.280683 | 2.173213 | 9.862964 | 7.378986
2018-02-03 21:51 | 23817.66 | 1255.2416 | 5 | 2 | 2.999993 | -6.519941 | 2.280683 | 2.273298 | 9.862964 | 7.6824
2018-02-03 21:53 | 23937.70762 | 120.0002 | 6 | 2 | 3.733463 | 0 | 2.280683 | 2.273298 | 9.862964 | 7.6824
2018-02-03 21:55 | 24057.70832 | 240.0009 | 6 | 2 | 3.751489 | 0 | 2.280683 | 2.273298 | 9.862964 | 7.6824
2018-02-03 21:56 | 24117.70882 | 300.0014 | 6 | 2 | 3.758871 | 0 | 2.280683 | 2.273298 | 9.862964 | 7.6824
2018-02-03 21:56 | 24117.72 | 0.0027 | 7 | 3 | 3.758815 | 0 | 0 | 0 | 0 | 0
2018-02-03 21:58 | 24237.79 | 120.0003 | 2 | 3 | 4.200329 | 4.157186 | 0.1533989 | 7.47e-10 | 0.6404988 | 2.808e-09
2018-02-03 22:00 | 24357.79 | 240.0003 | 2 | 3 | 4.200255 | 3.813533 | 0.2854887 | 7.47e-10 | 1.195312 | 2.808e-09
2018-02-03 22:02 | 24477.79 | 360.0002 | 2 | 3 | 4.200253 | 3.549254 | 0.4082672 | 7.47e-10 | 1.711015 | 2.808e-09
2018-02-03 22:04 | 24597.29 | 479.4928 | 2 | 3 | 4.200235 | 3.259986 | 0.5213529 | 7.47e-10 | 2.186004 | 2.808e-09
2018-02-03 22:06 | 24717.3 | 120.0003 | 3 | 3 | 4.228194 | 3.259938 | 0.6296545 | 7.47e-10 | 2.642272 | 2.808e-09
2018-02-03 22:08 | 24837.3 | 240.001 | 3 | 3 | 4.262168 | 3.259883 | 0.7383154 | 7.47e-10 | 3.103518 | 2.808e-09
2018-02-03 22:10 | 24957.3 | 360.001 | 3 | 3 | 4.299733 | 3.25994 | 0.8469772 | 7.47e-10 | 3.568657 | 2.808e-09
2018-02-03 22:12 | 25077.3 | 480.0006 | 3 | 3 | 4.340333 | 3.259889 | 0.9556447 | 7.47e-10 | 4.038088 | 2.808e-09
2018-02-03 22:14 | 25197.3 | 600.001 | 3 | 3 | 4.382557 | 3.259974 | 1.064302 | 7.47e-10 | 4.511972 | 2.808e-09
2018-02-03 22:16 | 25317.3 | 720.0003 | 3 | 3 | 4.400271 | 2.979789 | 1.169998 | 7.47e-10 | 4.976672 | 2.808e-09
2018-02-03 22:18 | 25437.3 | 840.001 | 3 | 3 | 4.400276 | 2.616519 | 1.263083 | 7.47e-10 | 5.386274 | 2.808e-09
2018-02-03 22:20 | 25557.3 | 960.001 | 3 | 3 | 4.400303 | 2.313119 | 1.345088 | 7.47e-10 | 5.747116 | 2.808e-09
2018-02-03 22:22 | 25677.3 | 1080.0003 | 3 | 3 | 4.400285 | 2.061234 | 1.417832 | 7.47e-10 | 6.067209 | 2.808e-09
2018-02-03 22:24 | 25797.3 | 1200.001 | 3 | 3 | 4.400229 | 1.853346 | 1.482961 | 7.47e-10 | 6.35379 | 2.808e-09
2018-02-03 22:26 | 25917.3 | 1320.0011 | 3 | 3 | 4.400237 | 1.681472 | 1.541799 | 7.47e-10 | 6.612695 | 2.808e-09
2018-02-03 22:28 | 26037.3 | 1440.0002 | 3 | 3 | 4.400168 | 1.532981 | 1.595295 | 7.47e-10 | 6.848086 | 2.808e-09
2018-02-03 22:30 | 26157.3 | 1560.0004 | 3 | 3 | 4.400201 | 1.410689 | 1.644333 | 7.47e-10 | 7.063867 | 2.808e-09
2018-02-03 22:32 | 26277.3 | 1680.001 | 3 | 3 | 4.400177 | 1.301048 | 1.689498 | 7.47e-10 | 7.262602 | 2.808e-09
2018-02-03 22:34 | 26397.3 | 1800.0019 | 3 | 3 | 4.400189 | 1.203784 | 1.731221 | 7.47e-10 | 7.446192 | 2.808e-09
2018-02-03 22:36 | 26517.3 | 1920.0002 | 3 | 3 | 4.400202 | 1.115553 | 1.769845 | 7.47e-10 | 7.616148 | 2.808e-09
2018-02-03 22:38 | 26637.3 | 2040.0011 | 3 | 3 | 4.400203 | 1.034816 | 1.805682 | 7.47e-10 | 7.773837 | 2.808e-09
2018-02-03 22:40 | 26757.3 | 2160.0003 | 3 | 3 | 4.400176 | 0.9590073 | 1.838901 | 7.47e-10 | 7.920005 | 2.808e-09
2018-02-03 22:42 | 26877.3 | 2280.0011 | 3 | 3 | 4.400214 | 0.8897963 | 1.869696 | 7.47e-10 | 8.05551 | 2.808e-09
2018-02-03 22:44 | 26997.3 | 2400.0008 | 3 | 3 | 4.400206 | 0.8249693 | 1.898242 | 7.47e-10 | 8.181117 | 2.808e-09
2018-02-03 22:46 | 27117.3 | 2520.0012 | 3 | 3 | 4.400164 | 0.7641535 | 1.924704 | 7.47e-10 | 8.297554 | 2.808e-09
2018-02-03 22:48 | 27237.3 | 2640.0019 | 3 | 3 | 4.400187 | 0.7051754 | 1.94921 | 7.47e-10 | 8.405387 | 2.808e-09
2018-02-03 22:50 | 27357.3 | 2760.0011 | 3 | 3 | 4.40014 | 0.6507082 | 1.971801 | 7.47e-10 | 8.504791 | 2.808e-09
2018-02-03 22:52 | 27477.3 | 2880.0003 | 3 | 3 | 4.400164 | 0.6049194 | 1.992717 | 7.47e-10 | 8.596822 | 2.808e-09
2018-02-03 22:54 | 27597.3 | 3000.0004 | 3 | 3 | 4.400172 | 0.5637169 | 2.012188 | 7.47e-10 | 8.6825 | 2.808e-09
2018-02-03 22:56 | 27717.3 | 3120.0002 | 3 | 3 | 4.400157 | 0.5254641 | 2.03033 | 7.47e-10 | 8.76233 | 2.808e-09
2018-02-03 22:58 | 27837.3 | 3240.0004 | 3 | 3 | 4.400128 | 0.4901562 | 2.04727 | 7.47e-10 | 8.836866 | 2.808e-09
2018-02-03 23:00 | 27957.3 | 3360.0003 | 3 | 3 | 4.400213 | 0.4585361 | 2.063057 | 7.47e-10 | 8.906331 | 2.808e-09
2018-02-03 23:02 | 28077.3 | 3480.0011 | 3 | 3 | 4.400138 | 0.4277534 | 2.077827 | 7.47e-10 | 8.971325 | 2.808e-09
2018-02-03 23:04 | 28197.3 | 3600.0003 | 3 | 3 | 4.400148 | 0.3995924 | 2.091617 | 7.47e-10 | 9.032001 | 2.808e-09
2018-02-03 23:06 | 28317.3 | 3720.0011 | 3 | 3 | 4.400162 | 0.3736601 | 2.104496 | 7.47e-10 | 9.08867 | 2.808e-09
2018-02-03 23:08 | 28437.3 | 3840.0003 | 3 | 3 | 4.400188 | 0.3488226 | 2.116534 | 7.47e-10 | 9.141641 | 2.808e-09
2018-02-03 23:10 | 28557.3 | 3960.0003 | 3 | 3 | 4.400125 | 0.324708 | 2.127757 | 7.47e-10 | 9.191023 | 2.808e-09
2018-02-03 23:12 | 28677.3 | 4080.0011 | 3 | 3 | 4.400096 | 0.302618 | 2.138206 | 7.47e-10 | 9.237 | 2.808e-09
2018-02-03 23:14 | 28797.3 | 4200.0011 | 3 | 3 | 4.400119 | 0.2834883 | 2.147978 | 7.47e-10 | 9.279995 | 2.808e-09
2018-02-03 23:16 | 28917.3 | 4320.0004 | 3 | 3 | 4.400159 | 0.2657976 | 2.157127 | 7.47e-10 | 9.320255 | 2.808e-09
2018-02-03 23:18 | 29037.3 | 4440.002 | 3 | 3 | 4.400096 | 0.2492905 | 2.165707 | 7.47e-10 | 9.358007 | 2.808e-09
2018-02-03 23:20 | 29157.3 | 4560.0011 | 3 | 3 | 4.40013 | 0.234766 | 2.173773 | 7.47e-10 | 9.393499 | 2.808e-09
2018-02-03 23:22 | 29277.3 | 4680.0003 | 3 | 3 | 4.400082 | 0.222002 | 2.181384 | 7.47e-10 | 9.426988 | 2.808e-09
2018-02-03 23:24 | 29397.3 | 4800.0002 | 3 | 3 | 4.40013 | 0.2110157 | 2.188599 | 7.47e-10 | 9.458736 | 2.808e-09
2018-02-03 23:26 | 29517.3 | 4920.0019 | 3 | 3 | 4.400078 | 0.2000151 | 2.195446 | 7.47e-10 | 9.488863 | 2.808e-09
2018-02-03 23:28 | 29637.3 | 5040.0011 | 3 | 3 | 4.400117 | 0.1906958 | 2.201955 | 7.47e-10 | 9.517502 | 2.808e-09
2018-02-03 23:30 | 29757.3 | 5160.0019 | 3 | 3 | 4.400112 | 0.1813908 | 2.208154 | 7.47e-10 | 9.54478 | 2.808e-09
2018-02-03 23:32 | 29877.3 | 5280.0012 | 3 | 3 | 4.400143 | 0.1733017 | 2.214063 | 7.47e-10 | 9.570778 | 2.808e-09
2018-02-03 23:34 | 29997.3 | 5400.0003 | 3 | 3 | 4.400125 | 0.1649809 | 2.219702 | 7.47e-10 | 9.595592 | 2.808e-09
2018-02-03 23:36 | 30117.3 | 5520.0012 | 3 | 3 | 4.400108 | 0.1572857 | 2.22508 | 7.47e-10 | 9.619254 | 2.808e-09
2018-02-03 23:38 | 30237.3 | 5640.0003 | 3 | 3 | 4.400134 | 0.1499796 | 2.230199 | 7.47e-10 | 9.641779 | 2.808e-09
2018-02-03 23:40 | 30357.3 | 5760.0012 | 3 | 3 | 4.400146 | 0.1420069 | 2.23506 | 7.47e-10 | 9.663171 | 2.808e-09
2018-02-03 23:42 | 30477.3 | 5880.0003 | 3 | 3 | 4.400123 | 0.1339064 | 2.239653 | 7.47e-10 | 9.683378 | 2.808e-09
2018-02-03 23:44 | 30597.3 | 6000.0004 | 3 | 3 | 4.400106 | 0.1267185 | 2.243993 | 7.47e-10 | 9.702473 | 2.808e-09
2018-02-03 23:46 | 30717.3 | 6120.0011 | 3 | 3 | 4.40008 | 0.1196594 | 2.248097 | 7.47e-10 | 9.720534 | 2.808e-09
2018-02-03 23:48 | 30837.3 | 6240.0002 | 3 | 3 | 4.400049 | 0.1127872 | 2.251987 | 7.47e-10 | 9.73765 | 2.808e-09
2018-02-03 23:50 | 30957.3 | 6360.0004 | 3 | 3 | 4.400081 | 0.1072941 | 2.255665 | 7.47e-10 | 9.753831 | 2.808e-09
2018-02-03 23:52 | 31077.3 | 6480.0011 | 3 | 3 | 4.400114 | 0.1022892 | 2.259155 | 7.47e-10 | 9.769189 | 2.808e-09
2018-02-03 23:54 | 31197.3 | 6600.0012 | 3 | 3 | 4.400081 | 0.09757423 | 2.262492 | 7.47e-10 | 9.783873 | 2.808e-09
2018-02-03 23:56 | 31317.3 | 6720.0011 | 3 | 3 | 4.400106 | 0.09421062 | 2.265687 | 7.47e-10 | 9.797929 | 2.808e-09
2018-02-03 23:58 | 31437.3 | 6840.001 | 3 | 3 | 4.400106 | 0.09059429 | 2.268758 | 7.47e-10 | 9.811441 | 2.808e-09
2018-02-04 | 31557.3 | 6960.0003 | 3 | 3 | 4.400094 | 0.08698177 | 2.271708 | 7.47e-10 | 9.824423 | 2.808e-09
2018-02-04 00:02 | 31677.3 | 7080.0003 | 3 | 3 | 4.400078 | 0.08332634 | 2.274541 | 7.47e-10 | 9.836886 | 2.808e-09
2018-02-04 00:03 | 31725.61 | 7128.3128 | 3 | 3 | 4.40004 | 0.08149242 | 2.27565 | 7.47e-10 | 9.841766 | 2.808e-09
2018-02-04 00:05 | 31845.66 | 120.0003 | 4 | 3 | 4.388208 | 0 | 2.27565 | 7.47e-10 | 9.841766 | 2.808e-09
2018-02-04 00:07 | 31965.66 | 240.0002 | 4 | 3 | 4.386737 | 0 | 2.27565 | 7.47e-10 | 9.841766 | 2.808e-09
2018-02-04 00:08 | 32025.66 | 300.004 | 4 | 3 | 4.386228 | 0 | 2.27565 | 7.47e-10 | 9.841766 | 2.808e-09
2018-02-04 00:10 | 32145.74 | 120.0003 | 5 | 3 | 3.645905 | -6.520017 | 2.27565 | 0.2173277 | 9.841766 | 0.804828
2018-02-04 00:12 | 32265.74 | 240.0003 | 5 | 3 | 3.592725 | -6.520055 | 2.27565 | 0.4346623 | 9.841766 | 1.59204
2018-02-04 00:14 | 32385.74 | 360.001 | 5 | 3 | 3.521292 | -6.520001 | 2.27565 | 0.6519869 | 9.841766 | 2.365158
2018-02-04 00:16 | 32505.74 | 480.0011 | 5 | 3 | 3.450994 | -6.520022 | 2.27565 | 0.8693022 | 9.841766 | 3.122666
2018-02-04 00:18 | 32625.74 | 600.001 | 5 | 3 | 3.387384 | -6.520036 | 2.27565 | 1.086627 | 9.841766 | 3.865609
2018-02-04 00:20 | 32745.74 | 720.001 | 5 | 3 | 3.330276 | -6.520061 | 2.27565 | 1.303972 | 9.841766 | 4.595542
2018-02-04 00:22 | 32865.74 | 840.0002 | 5 | 3 | 3.276167 | -6.519999 | 2.27565 | 1.521316 | 9.841766 | 5.313474
2018-02-04 00:24 | 32985.74 | 960.001 | 5 | 3 | 3.219259 | -6.520105 | 2.27565 | 1.738635 | 9.841766 | 6.019358
2018-02-04 00:26 | 33105.74 | 1080.0003 | 5 | 3 | 3.154224 | -6.520054 | 2.27565 | 1.955969 | 9.841766 | 6.712211
2018-02-04 00:28 | 33225.74 | 1200.0002 | 5 | 3 | 3.066313 | -6.520039 | 2.27565 | 2.173289 | 9.841766 | 7.388766
2018-02-04 00:29 | 33287.88 | 1262.1416 | 5 | 3 | 2.999997 | -6.520019 | 2.27565 | 2.285796 | 9.841766 | 7.730204
2018-02-04 00:31 | 33407.92 | 120.0009 | 6 | 3 | 3.732202 | 0 | 2.27565 | 2.285857 | 9.841766 | 7.730389
2018-02-04 00:33 | 33527.92 | 240.0002 | 6 | 3 | 3.749769 | 0 | 2.27565 | 2.285857 | 9.841766 | 7.730389
2018-02-04 00:34 | 33587.93 | 300.0039 | 6 | 3 | 3.757012 | 0 | 2.27565 | 2.285857 | 9.841766 | 7.730389
2018-02-04 00:34 | 33587.94 | 0.0026 | 7 | 4 | 3.757072 | 0 | 0 | 0 | 0 | 0
2018-02-04 00:36 | 33708.02 | 120.001 | 2 | 4 | 4.200313 | 4.158774 | 0.1535301 | 1.76e-10 | 0.6409432 | 6.6e-10
2018-02-04 00:38 | 33828.02 | 240.0011 | 2 | 4 | 4.200272 | 3.794278 | 0.2854229 | 1.76e-10 | 1.194929 | 6.6e-10
2018-02-04 00:40 | 33948.02 | 360.001 | 2 | 4 | 4.200257 | 3.511487 | 0.4071926 | 1.76e-10 | 1.706394 | 6.6e-10
2018-02-04 00:42 | 34049.73 | 461.7192 | 2 | 4 | 4.20027 | 3.259992 | 0.5028706 | 1.76e-10 | 2.108267 | 6.6e-10
2018-02-04 00:44 | 34169.75 | 120.0002 | 3 | 4 | 4.227554 | 3.259917 | 0.6111243 | 1.76e-10 | 2.564318 | 6.6e-10
2018-02-04 00:46 | 34289.75 | 240.001 | 3 | 4 | 4.259734 | 3.259883 | 0.7197893 | 1.76e-10 | 3.025427 | 6.6e-10
2018-02-04 00:48 | 34409.75 | 360.0002 | 3 | 4 | 4.295321 | 3.259864 | 0.8284718 | 1.76e-10 | 3.490287 | 6.6e-10
2018-02-04 00:50 | 34529.75 | 480.0002 | 3 | 4 | 4.333753 | 3.259896 | 0.9371348 | 1.76e-10 | 3.959097 | 6.6e-10
2018-02-04 00:52 | 34649.75 | 600.0002 | 3 | 4 | 4.374239 | 3.259957 | 1.045794 | 1.76e-10 | 4.432182 | 6.6e-10
2018-02-04 00:54 | 34769.75 | 720.0008 | 3 | 4 | 4.400299 | 3.074222 | 1.153195 | 1.76e-10 | 4.903898 | 6.6e-10
2018-02-04 00:56 | 34889.75 | 840.001 | 3 | 4 | 4.400278 | 2.705688 | 1.249282 | 1.76e-10 | 5.326709 | 6.6e-10
2018-02-04 00:58 | 35009.75 | 960.001 | 3 | 4 | 4.400249 | 2.404149 | 1.334281 | 1.76e-10 | 5.700725 | 6.6e-10
2018-02-04 01:00 | 35129.75 | 1080.0011 | 3 | 4 | 4.400268 | 2.15216 | 1.410077 | 1.76e-10 | 6.034247 | 6.6e-10
2018-02-04 01:02 | 35249.75 | 1200.0011 | 3 | 4 | 4.40024 | 1.937096 | 1.478168 | 1.76e-10 | 6.333867 | 6.6e-10
2018-02-04 01:04 | 35369.75 | 1320.0011 | 3 | 4 | 4.40024 | 1.749908 | 1.539535 | 1.76e-10 | 6.603894 | 6.6e-10
2018-02-04 01:06 | 35489.75 | 1440.001 | 3 | 4 | 4.400245 | 1.585433 | 1.595057 | 1.76e-10 | 6.848206 | 6.6e-10
2018-02-04 01:08 | 35609.75 | 1560.0018 | 3 | 4 | 4.400233 | 1.440926 | 1.645418 | 1.76e-10 | 7.069805 | 6.6e-10
2018-02-04 01:10 | 35729.75 | 1680.001 | 3 | 4 | 4.400227 | 1.316403 | 1.691312 | 1.76e-10 | 7.27175 | 6.6e-10
2018-02-04 01:12 | 35849.75 | 1800.0019 | 3 | 4 | 4.40018 | 1.207638 | 1.733353 | 1.76e-10 | 7.456738 | 6.6e-10
2018-02-04 01:14 | 35969.75 | 1920.0002 | 3 | 4 | 4.400209 | 1.112806 | 1.772004 | 1.76e-10 | 7.626812 | 6.6e-10
2018-02-04 01:16 | 36089.75 | 2040.0019 | 3 | 4 | 4.400218 | 1.031088 | 1.807686 | 1.76e-10 | 7.78382 | 6.6e-10
2018-02-04 01:18 | 36209.75 | 2160.0003 | 3 | 4 | 4.400173 | 0.9594316 | 1.840837 | 1.76e-10 | 7.929689 | 6.6e-10
2018-02-04 01:20 | 36329.75 | 2280.0002 | 3 | 4 | 4.400209 | 0.8940573 | 1.87171 | 1.76e-10 | 8.065536 | 6.6e-10
2018-02-04 01:22 | 36449.75 | 2400.0019 | 3 | 4 | 4.400213 | 0.8324404 | 1.90045 | 1.76e-10 | 8.191999 | 6.6e-10
2018-02-04 01:24 | 36569.75 | 2520.0002 | 3 | 4 | 4.400217 | 0.7746458 | 1.927228 | 1.76e-10 | 8.309827 | 6.6e-10
2018-02-04 01:26 | 36689.75 | 2640.0002 | 3 | 4 | 4.400193 | 0.7207184 | 1.952134 | 1.76e-10 | 8.419418 | 6.6e-10
2018-02-04 01:28 | 36809.75 | 2760.0003 | 3 | 4 | 4.400196 | 0.6705675 | 1.975306 | 1.76e-10 | 8.521379 | 6.6e-10
2018-02-04 01:30 | 36929.75 | 2880.0003 | 3 | 4 | 4.400204 | 0.6234961 | 1.996851 | 1.76e-10 | 8.616179 | 6.6e-10
2018-02-04 01:32 | 37049.75 | 3000.0011 | 3 | 4 | 4.400181 | 0.5800705 | 2.0169 | 1.76e-10 | 8.704397 | 6.6e-10
2018-02-04 01:34 | 37169.75 | 3120.0003 | 3 | 4 | 4.400176 | 0.5397844 | 2.035556 | 1.76e-10 | 8.786489 | 6.6e-10
2018-02-04 01:36 | 37289.75 | 3240.0011 | 3 | 4 | 4.400171 | 0.5018663 | 2.052905 | 1.76e-10 | 8.862827 | 6.6e-10
2018-02-04 01:38 | 37409.75 | 3360.0003 | 3 | 4 | 4.40012 | 0.4667835 | 2.069046 | 1.76e-10 | 8.933848 | 6.6e-10
2018-02-04 01:40 | 37529.75 | 3480.0011 | 3 | 4 | 4.400187 | 0.4362974 | 2.084089 | 1.76e-10 | 9.000043 | 6.6e-10
2018-02-04 01:42 | 37649.75 | 3600.0003 | 3 | 4 | 4.400122 | 0.4074545 | 2.098146 | 1.76e-10 | 9.061895 | 6.6e-10
2018-02-04 01:44 | 37769.75 | 3720.0011 | 3 | 4 | 4.400165 | 0.3814449 | 2.111286 | 1.76e-10 | 9.119713 | 6.6e-10
2018-02-04 01:46 | 37889.75 | 3840.0004 | 3 | 4 | 4.400109 | 0.3562241 | 2.123576 | 1.76e-10 | 9.173793 | 6.6e-10
2018-02-04 01:48 | 38009.75 | 3960.0003 | 3 | 4 | 4.400124 | 0.3338327 | 2.13508 | 1.76e-10 | 9.22441 | 6.6e-10
2018-02-04 01:50 | 38129.75 | 4080.0019 | 3 | 4 | 4.400121 | 0.312149 | 2.145848 | 1.76e-10 | 9.27179 | 6.6e-10
2018-02-04 01:52 | 38249.75 | 4200.0011 | 3 | 4 | 4.40017 | 0.2920094 | 2.155924 | 1.76e-10 | 9.316127 | 6.6e-10
2018-02-04 01:54 | 38369.75 | 4320.0003 | 3 | 4 | 4.400159 | 0.2730837 | 2.16533 | 1.76e-10 | 9.357516 | 6.6e-10
2018-02-04 01:56 | 38489.75 | 4440.0004 | 3 | 4 | 4.400148 | 0.2556753 | 2.174126 | 1.76e-10 | 9.396218 | 6.6e-10
2018-02-04 01:58 | 38609.75 | 4560.0011 | 3 | 4 | 4.400059 | 0.2393303 | 2.182386 | 1.76e-10 | 9.432565 | 6.6e-10
2018-02-04 02:00 | 38729.75 | 4680.0019 | 3 | 4 | 4.400104 | 0.2259092 | 2.190158 | 1.76e-10 | 9.466763 | 6.6e-10
2018-02-04 02:02 | 38849.75 | 4800.0003 | 3 | 4 | 4.400149 | 0.2136335 | 2.197486 | 1.76e-10 | 9.499004 | 6.6e-10
2018-02-04 02:04 | 38969.75 | 4920.0011 | 3 | 4 | 4.400117 | 0.2013988 | 2.204398 | 1.76e-10 | 9.529417 | 6.6e-10
2018-02-04 02:06 | 39089.75 | 5040.0012 | 3 | 4 | 4.40009 | 0.1902742 | 2.210918 | 1.76e-10 | 9.558106 | 6.6e-10
2018-02-04 02:08 | 39209.75 | 5160.0003 | 3 | 4 | 4.400107 | 0.1814051 | 2.21711 | 1.76e-10 | 9.585354 | 6.6e-10
2018-02-04 02:10 | 39329.75 | 5280.0003 | 3 | 4 | 4.400105 | 0.1732531 | 2.223018 | 1.76e-10 | 9.611348 | 6.6e-10
2018-02-04 02:12 | 39449.75 | 5400.0011 | 3 | 4 | 4.400095 | 0.1658154 | 2.228673 | 1.76e-10 | 9.63623 | 6.6e-10
2018-02-04 02:14 | 39569.75 | 5520.0011 | 3 | 4 | 4.400117 | 0.1586256 | 2.234085 | 1.76e-10 | 9.660046 | 6.6e-10
2018-02-04 02:16 | 39689.75 | 5640.0011 | 3 | 4 | 4.400064 | 0.1509733 | 2.239255 | 1.76e-10 | 9.682793 | 6.6e-10
2018-02-04 02:18 | 39809.75 | 5760.0019 | 3 | 4 | 4.400143 | 0.1451874 | 2.244193 | 1.76e-10 | 9.704518 | 6.6e-10
2018-02-04 02:20 | 39929.75 | 5880.0003 | 3 | 4 | 4.400102 | 0.1380539 | 2.248899 | 1.76e-10 | 9.725225 | 6.6e-10
2018-02-04 02:22 | 40049.75 | 6000.0003 | 3 | 4 | 4.400095 | 0.1317625 | 2.253387 | 1.76e-10 | 9.744977 | 6.6e-10
2018-02-04 02:24 | 40169.75 | 6120.0011 | 3 | 4 | 4.400144 | 0.1252584 | 2.257658 | 1.76e-10 | 9.76377 | 6.6e-10
2018-02-04 02:26 | 40289.75 | 6240.0002 | 3 | 4 | 4.400048 | 0.1174984 | 2.261713 | 1.76e-10 | 9.78161 | 6.6e-10
2018-02-04 02:28 | 40409.75 | 6360.0003 | 3 | 4 | 4.400084 | 0.1111069 | 2.265537 | 1.76e-10 | 9.798434 | 6.6e-10
2018-02-04 02:30 | 40529.75 | 6480.0011 | 3 | 4 | 4.400114 | 0.1054611 | 2.269147 | 1.76e-10 | 9.814322 | 6.6e-10
2018-02-04 02:32 | 40649.75 | 6600.001 | 3 | 4 | 4.400074 | 0.0997467 | 2.272564 | 1.76e-10 | 9.829356 | 6.6e-10
2018-02-04 02:34 | 40769.75 | 6720.0011 | 3 | 4 | 4.400131 | 0.09515381 | 2.275807 | 1.76e-10 | 9.843626 | 6.6e-10
2018-02-04 02:36 | 40889.75 | 6840.0004 | 3 | 4 | 4.400078 | 0.08978844 | 2.278892 | 1.76e-10 | 9.8572 | 6.6e-10
2018-02-04 02:38 | 41009.75 | 6960.0003 | 3 | 4 | 4.40004 | 0.08550167 | 2.281819 | 1.76e-10 | 9.870076 | 6.6e-10
2018-02-04 02:40 | 41129.75 | 7080.0011 | 3 | 4 | 4.400117 | 0.0826683 | 2.284621 | 1.76e-10 | 9.882408 | 6.6e-10
2018-02-04 02:40 | 41168.5 | 7118.7528 | 3 | 4 | 4.400084 | 0.0814991 | 2.285506 | 1.76e-10 | 9.886299 | 6.6e-10
2018-02-04 02:42 | 41288.54784 | 120.0002 | 4 | 4 | 4.388042 | 0 | 2.285506 | 1.76e-10 | 9.886299 | 6.6e-10
2018-02-04 02:44 | 41408.54844 | 240.0008 | 4 | 4 | 4.386537 | 0 | 2.285506 | 1.76e-10 | 9.886299 | 6.6e-10
2018-02-04 02:45 | 41468.55154 | 300.0039 | 4 | 4 | 4.386019 | 0 | 2.285506 | 1.76e-10 | 9.886299 | 6.6e-10
2018-02-04 02:47 | 41588.63 | 120.0011 | 5 | 4 | 3.647021 | -6.520001 | 2.285506 | 0.2173121 | 9.886299 | 0.8048645
2018-02-04 02:49 | 41708.63 | 240.001 | 5 | 4 | 3.594917 | -6.520061 | 2.285506 | 0.4345726 | 9.886299 | 1.592184
2018-02-04 02:51 | 41828.62 | 360.0003 | 5 | 4 | 3.523539 | -6.520017 | 2.285506 | 0.6519032 | 9.886299 | 2.365827
2018-02-04 02:53 | 41948.62 | 480.0002 | 5 | 4 | 3.453042 | -6.519945 | 2.285506 | 0.8692636 | 9.886299 | 3.123932
2018-02-04 02:55 | 42068.62 | 600.0004 | 5 | 4 | 3.389331 | -6.520055 | 2.285506 | 1.086595 | 9.886299 | 3.867297
2018-02-04 02:57 | 42188.63 | 720.001 | 5 | 4 | 3.332236 | -6.520037 | 2.285506 | 1.303919 | 9.886299 | 4.597588
2018-02-04 02:59 | 42308.63 | 840.001 | 5 | 4 | 3.276965 | -6.519998 | 2.285506 | 1.521292 | 9.886299 | 5.3159
2018-02-04 03:01 | 42428.63 | 960.0011 | 5 | 4 | 3.219987 | -6.520006 | 2.285506 | 1.738636 | 9.886299 | 6.022028
2018-02-04 03:03 | 42548.63 | 1080.001 | 5 | 4 | 3.155921 | -6.519961 | 2.285506 | 1.955902 | 9.886299 | 6.714904
2018-02-04 03:05 | 42668.62 | 1200.0003 | 5 | 4 | 3.068496 | -6.520002 | 2.285506 | 2.173298 | 9.886299 | 7.392129
2018-02-04 03:06 | 42733.87 | 1265.2464 | 5 | 4 | 2.999996 | -6.520047 | 2.285506 | 2.291433 | 9.886299 | 7.750796
2018-02-04 03:08 | 42853.91 | 120.0009 | 6 | 4 | 3.731289 | 0 | 2.285506 | 2.291433 | 9.886299 | 7.750796
2018-02-04 03:10 | 42973.91 | 240.0003 | 6 | 4 | 3.748528 | 0 | 2.285506 | 2.291433 | 9.886299 | 7.750796
2018-02-04 03:11 | 43033.91 | 300.0032 | 6 | 4 | 3.755749 | 0 | 2.285506 | 2.291433 | 9.886299 | 7.750796
2018-02-04 03:11 | 43033.92998 | 0.0027 | 7 | 5 | 3.755934 | 0 | 0 | 0 | 0 | 0
2018-02-04 03:13 | 43154.0103 | 120.0011 | 2 | 5 | 4.2003 | 4.184505 | 0.1542242 | 0 | 0.6436489 | 0
2018-02-04 03:15 | 43274.0095 | 240.0003 | 2 | 5 | 4.200301 | 3.804345 | 0.2866206 | 0 | 1.199751 | 0
2018-02-04 03:17 | 43394.0102 | 360.001 | 2 | 5 | 4.20029 | 3.514935 | 0.4085704 | 0 | 1.711972 | 0
2018-02-04 03:19 | 43498.0228 | 464.0136 | 2 | 5 | 4.200257 | 3.259997 | 0.5064955 | 0 | 2.123284 | 0
2018-02-04 03:21 | 43618.03 | 120.0019 | 3 | 5 | 4.227886 | 3.259904 | 0.6147699 | 0 | 2.57943 | 0
2018-02-04 03:23 | 43738.03 | 240.001 | 3 | 5 | 4.26141 | 3.2599 | 0.7234112 | 0 | 3.040535 | 0
2018-02-04 03:25 | 43858.03 | 360.0002 | 3 | 5 | 4.298729 | 3.259837 | 0.8320849 | 0 | 3.505634 | 0
2018-02-04 03:27 | 43978.03 | 480.001 | 3 | 5 | 4.339005 | 3.259896 | 0.9407326 | 0 | 3.974846 | 0
2018-02-04 03:29 | 44098.03 | 600.001 | 3 | 5 | 4.380619 | 3.259877 | 1.049408 | 0 | 4.448644 | 0
2018-02-04 03:31 | 44218.03 | 720.001 | 3 | 5 | 4.400299 | 3.013274 | 1.155694 | 0 | 4.915839 | 0
2018-02-04 03:33 | 44338.03 | 840.0002 | 3 | 5 | 4.400249 | 2.663798 | 1.250114 | 0 | 5.331312 | 0
2018-02-04 03:35 | 44458.03 | 960.0002 | 3 | 5 | 4.400246 | 2.378541 | 1.333966 | 0 | 5.700283 | 0
2018-02-04 03:37 | 44578.03 | 1080.0002 | 3 | 5 | 4.400251 | 2.13852 | 1.409155 | 0 | 6.031133 | 0
2018-02-04 03:39 | 44698.03 | 1200.001 | 3 | 5 | 4.400175 | 1.936301 | 1.476968 | 0 | 6.329529 | 0
2018-02-04 03:41 | 44818.03 | 1320.001 | 3 | 5 | 4.400209 | 1.762901 | 1.538582 | 0 | 6.600646 | 0
2018-02-04 03:43 | 44938.03 | 1440.0002 | 3 | 5 | 4.400164 | 1.609586 | 1.594747 | 0 | 6.847783 | 0
2018-02-04 03:45 | 45058.03 | 1560.001 | 3 | 5 | 4.4002 | 1.472824 | 1.64609 | 0 | 7.073705 | 0
2018-02-04 03:47 | 45178.03 | 1680.0002 | 3 | 5 | 4.400203 | 1.349133 | 1.693084 | 0 | 7.280489 | 0
2018-02-04 03:49 | 45298.03 | 1800.001 | 3 | 5 | 4.400187 | 1.235806 | 1.736163 | 0 | 7.470044 | 0
2018-02-04 03:51 | 45418.03 | 1920.0011 | 3 | 5 | 4.40024 | 1.136008 | 1.775656 | 0 | 7.643822 | 0
2018-02-04 03:53 | 45538.03 | 2040.0002 | 3 | 5 | 4.400212 | 1.046468 | 1.811993 | 0 | 7.803714 | 0
2018-02-04 03:55 | 45658.03 | 2160.0011 | 3 | 5 | 4.400237 | 0.9665632 | 1.845509 | 0 | 7.951191 | 0
2018-02-04 03:57 | 45778.03 | 2280.0002 | 3 | 5 | 4.400185 | 0.893508 | 1.876488 | 0 | 8.087503 | 0
2018-02-04 03:59 | 45898.03 | 2400.001 | 3 | 5 | 4.400134 | 0.8265467 | 1.905148 | 0 | 8.213614 | 0
2018-02-04 04:01 | 46018.03 | 2520.001 | 3 | 5 | 4.400195 | 0.7662411 | 1.931688 | 0 | 8.330396 | 0
2018-02-04 04:03 | 46138.03 | 2640.001 | 3 | 5 | 4.400205 | 0.7137308 | 1.956331 | 0 | 8.438829 | 0
2018-02-04 04:05 | 46258.03 | 2760.0011 | 3 | 5 | 4.400185 | 0.666379 | 1.9793 | 0 | 8.539899 | 0
2018-02-04 04:07 | 46378.03 | 2880.0002 | 3 | 5 | 4.400134 | 0.6216536 | 2.000772 | 0 | 8.634377 | 0
2018-02-04 04:09 | 46498.04 | 3000.0027 | 3 | 5 | 4.400215 | 0.5815878 | 2.020818 | 0 | 8.722582 | 0
2018-02-04 04:11 | 46618.03 | 3120.0003 | 3 | 5 | 4.400187 | 0.5427341 | 2.039545 | 0 | 8.804985 | 0
2018-02-04 04:13 | 46738.03 | 3240.0004 | 3 | 5 | 4.400146 | 0.5061789 | 2.057017 | 0 | 8.881864 | 0
2018-02-04 04:15 | 46858.03 | 3360.0002 | 3 | 5 | 4.400182 | 0.4731331 | 2.073329 | 0 | 8.953641 | 0
2018-02-04 04:17 | 46978.03 | 3480.0003 | 3 | 5 | 4.400167 | 0.4439859 | 2.088601 | 0 | 9.020838 | 0
2018-02-04 04:19 | 47098.04 | 3600.0027 | 3 | 5 | 4.400119 | 0.4162817 | 2.102932 | 0 | 9.0839 | 0
2018-02-04 04:21 | 47218.03 | 3720.001 | 3 | 5 | 4.400187 | 0.3899755 | 2.116369 | 0 | 9.14302 | 0
2018-02-04 04:23 | 47338.03 | 3840.0003 | 3 | 5 | 4.400184 | 0.3635511 | 2.128916 | 0 | 9.198231 | 0
2018-02-04 04:25 | 47458.03 | 3960.0002 | 3 | 5 | 4.400132 | 0.3385468 | 2.14061 | 0 | 9.249688 | 0
2018-02-04 04:27 | 47578.03 | 4080.0003 | 3 | 5 | 4.400131 | 0.3171387 | 2.151535 | 0 | 9.297756 | 0
2018-02-04 04:29 | 47698.03 | 4200.0003 | 3 | 5 | 4.400144 | 0.2973499 | 2.161769 | 0 | 9.342788 | 0
2018-02-04 04:31 | 47818.03 | 4320.0003 | 3 | 5 | 4.400099 | 0.2787733 | 2.17137 | 0 | 9.385033 | 0
2018-02-04 04:33 | 47938.03 | 4440.0012 | 3 | 5 | 4.400151 | 0.260993 | 2.180372 | 0 | 9.424645 | 0
2018-02-04 04:35 | 48058.03 | 4560.0011 | 3 | 5 | 4.400142 | 0.2439346 | 2.188783 | 0 | 9.461655 | 0
2018-02-04 04:37 | 48178.03 | 4680.0011 | 3 | 5 | 4.400094 | 0.2284193 | 2.196652 | 0 | 9.496278 | 0
2018-02-04 04:39 | 48298.03 | 4800.0003 | 3 | 5 | 4.400104 | 0.2150621 | 2.204042 | 0 | 9.528797 | 0
2018-02-04 04:41 | 48418.03 | 4920.0003 | 3 | 5 | 4.400129 | 0.2031059 | 2.211016 | 0 | 9.559483 | 0
2018-02-04 04:43 | 48538.03 | 5040.002 | 3 | 5 | 4.400075 | 0.1913662 | 2.21759 | 0 | 9.588407 | 0
2018-02-04 04:45 | 48658.03 | 5160.0003 | 3 | 5 | 4.400125 | 0.1817646 | 2.223809 | 0 | 9.615773 | 0
2018-02-04 04:47 | 48778.03 | 5280.002 | 3 | 5 | 4.40012 | 0.1725531 | 2.229707 | 0 | 9.641723 | 0
2018-02-04 04:49 | 48898.03 | 5400.0004 | 3 | 5 | 4.400099 | 0.1633883 | 2.235302 | 0 | 9.666344 | 0
2018-02-04 04:51 | 49018.03 | 5520.0011 | 3 | 5 | 4.400079 | 0.1559172 | 2.240626 | 0 | 9.689769 | 0
2018-02-04 04:53 | 49138.03 | 5640.0003 | 3 | 5 | 4.400146 | 0.149848 | 2.24571 | 0 | 9.712139 | 0
2018-02-04 04:55 | 49258.03 | 5760.0011 | 3 | 5 | 4.400094 | 0.1424522 | 2.250571 | 0 | 9.733526 | 0
2018-02-04 04:57 | 49378.03 | 5880.0003 | 3 | 5 | 4.400089 | 0.1359625 | 2.255215 | 0 | 9.753963 | 0
2018-02-04 04:59 | 49498.03 | 6000.0003 | 3 | 5 | 4.400062 | 0.129612 | 2.259646 | 0 | 9.77346 | 0
2018-02-04 05:01 | 49618.03 | 6120.0012 | 3 | 5 | 4.400064 | 0.1236658 | 2.26387 | 0 | 9.792045 | 0
2018-02-04 05:03 | 49738.03 | 6240.0001 | 3 | 5 | 4.400095 | 0.1175432 | 2.267893 | 0 | 9.809749 | 0
2018-02-04 05:05 | 49858.03 | 6360.0019 | 3 | 5 | 4.40012 | 0.1122255 | 2.271714 | 0 | 9.826559 | 0
2018-02-04 05:07 | 49978.03 | 6480.0003 | 3 | 5 | 4.400061 | 0.1064911 | 2.275362 | 0 | 9.842613 | 0
2018-02-04 05:09 | 50098.03 | 6600.0019 | 3 | 5 | 4.400121 | 0.101553 | 2.27883 | 0 | 9.857872 | 0
2018-02-04 05:11 | 50218.03 | 6720.001 | 3 | 5 | 4.400054 | 0.09547329 | 2.282123 | 0 | 9.87236 | 0
2018-02-04 05:13 | 50338.03 | 6840.0011 | 3 | 5 | 4.400082 | 0.09094524 | 2.285239 | 0 | 9.88607 | 0
2018-02-04 05:15 | 50458.03 | 6960.0003 | 3 | 5 | 4.400046 | 0.08589649 | 2.288194 | 0 | 9.899073 | 0
2018-02-04 05:17 | 50578.03 | 7080.0011 | 3 | 5 | 4.400087 | 0.08228397 | 2.291003 | 0 | 9.911435 | 0
2018-02-04 05:18 | 50607.4 | 7109.364 | 3 | 5 | 4.400102 | 0.08149433 | 2.291672 | 0 | 9.914376 | 0
2018-02-04 05:20 | 50727.44 | 120.0008 | 4 | 5 | 4.38808 | 0 | 2.291672 | 0 | 9.914376 | 0
2018-02-04 05:22 | 50847.44 | 240.001 | 4 | 5 | 4.386595 | 0 | 2.291672 | 0 | 9.914376 | 0
2018-02-04 05:23 | 50907.44 | 300.0015 | 4 | 5 | 4.386102 | 0 | 2.291672 | 0 | 9.914376 | 0
2018-02-04 05:25 | 51027.52 | 120.0011 | 5 | 5 | 3.638822 | -6.519992 | 2.291672 | 0.2173114 | 9.914376 | 0.8031076
2018-02-04 05:27 | 51147.52 | 240.0011 | 5 | 5 | 3.587163 | -6.519992 | 2.291672 | 0.4346343 | 9.914376 | 1.588904
2018-02-04 05:29 | 51267.52 | 360.0002 | 5 | 5 | 3.5182 | -6.519979 | 2.291672 | 0.65198 | 9.914376 | 2.361202
2018-02-04 05:31 | 51387.52 | 480.0011 | 5 | 5 | 3.44899 | -6.519918 | 2.291672 | 0.8692205 | 9.914376 | 3.117906
2018-02-04 05:33 | 51507.52 | 600.0011 | 5 | 5 | 3.385409 | -6.520026 | 2.291672 | 1.086636 | 9.914376 | 3.860743
2018-02-04 05:35 | 51627.52 | 720.001 | 5 | 5 | 3.328444 | -6.520002 | 2.291672 | 1.303925 | 9.914376 | 4.59008
2018-02-04 05:37 | 51747.52 | 840.0011 | 5 | 5 | 3.274817 | -6.520024 | 2.291672 | 1.521248 | 9.914376 | 5.307593
2018-02-04 05:39 | 51867.52 | 960.001 | 5 | 5 | 3.220046 | -6.520069 | 2.291672 | 1.738623 | 9.914376 | 6.013561
2018-02-04 05:41 | 51987.52 | 1080.0004 | 5 | 5 | 3.157158 | -6.519979 | 2.291672 | 1.955907 | 9.914376 | 6.706596
2018-02-04 05:43 | 52107.52 | 1200.0011 | 5 | 5 | 3.072855 | -6.519943 | 2.291672 | 2.173269 | 9.914376 | 7.38426
2018-02-04 05:44 | 52178.16 | 1270.6448 | 5 | 5 | 2.999995 | -6.519956 | 2.291672 | 2.301234 | 9.914376 | 7.773077
2018-02-04 05:46 | 52298.2 | 120.0007 | 6 | 5 | 3.730314 | 0 | 2.291672 | 2.301234 | 9.914376 | 7.773077
2018-02-04 05:48 | 52418.2 | 240.0001 | 6 | 5 | 3.747526 | 0 | 2.291672 | 2.301234 | 9.914376 | 7.773077
2018-02-04 05:49 | 52478.2 | 300.0014 | 6 | 5 | 3.754704 | 0 | 2.291672 | 2.301234 | 9.914376 | 7.773077
2018-02-04 05:49 | 52478.21 | 0.0027 | 7 | 6 | 3.754634 | 0 | 0 | 0 | 0 | 0
2018-02-04 05:51 | 52598.29 | 120.0011 | 2 | 6 | 4.200316 | 4.220143 | 0.1548266 | 3.5e-11 | 0.6460182 | 1.32e-10
2018-02-04 05:53 | 52718.29 | 240.001 | 2 | 6 | 4.200221 | 3.850123 | 0.2886167 | 3.5e-11 | 1.207974 | 1.32e-10
2018-02-04 05:55 | 52838.29 | 360.0011 | 2 | 6 | 4.20025 | 3.554286 | 0.4120739 | 3.5e-11 | 1.726527 | 1.32e-10
2018-02-04 05:57 | 52951.46 | 473.1648 | 2 | 6 | 4.200246 | 3.259984 | 0.5192325 | 3.5e-11 | 2.176622 | 1.32e-10
2018-02-04 05:59 | 53071.47 | 120.0003 | 3 | 6 | 4.229072 | 3.259843 | 0.6275403 | 3.5e-11 | 2.632967 | 1.32e-10
2018-02-04 06:01 | 53191.47 | 240.0002 | 3 | 6 | 4.263305 | 3.259902 | 0.7361892 | 3.5e-11 | 3.094282 | 1.32e-10
2018-02-04 06:03 | 53311.48 | 360.0019 | 3 | 6 | 4.300795 | 3.25987 | 0.8448524 | 3.5e-11 | 3.559557 | 1.32e-10
2018-02-04 06:05 | 53431.47 | 480.0002 | 3 | 6 | 4.340841 | 3.259873 | 0.9535223 | 3.5e-11 | 4.02908 | 1.32e-10
2018-02-04 06:07 | 53551.47 | 600.0011 | 3 | 6 | 4.382628 | 3.259852 | 1.062186 | 3.5e-11 | 4.503027 | 1.32e-10
2018-02-04 06:09 | 53671.47 | 720.0011 | 3 | 6 | 4.400282 | 2.986142 | 1.167922 | 3.5e-11 | 4.967906 | 1.32e-10
2018-02-04 06:11 | 53791.47 | 840.0011 | 3 | 6 | 4.400252 | 2.635346 | 1.261405 | 3.5e-11 | 5.379259 | 1.32e-10
2018-02-04 06:13 | 53911.47 | 960.0003 | 3 | 6 | 4.400258 | 2.346234 | 1.344198 | 3.5e-11 | 5.743569 | 1.32e-10
2018-02-04 06:15 | 54031.47 | 1080.0004 | 3 | 6 | 4.400296 | 2.108992 | 1.418396 | 3.5e-11 | 6.070059 | 1.32e-10
2018-02-04 06:17 | 54151.47 | 1200.0002 | 3 | 6 | 4.400247 | 1.910112 | 1.48528 | 3.5e-11 | 6.364365 | 1.32e-10
2018-02-04 06:19 | 54271.47 | 1320.0002 | 3 | 6 | 4.400212 | 1.740227 | 1.546062 | 3.5e-11 | 6.631819 | 1.32e-10
2018-02-04 06:21 | 54391.47 | 1440.0002 | 3 | 6 | 4.400194 | 1.589658 | 1.601519 | 3.5e-11 | 6.875844 | 1.32e-10
2018-02-04 06:23 | 54511.47 | 1560.0002 | 3 | 6 | 4.400197 | 1.45761 | 1.652269 | 3.5e-11 | 7.099153 | 1.32e-10
2018-02-04 06:25 | 54631.47 | 1680.0002 | 3 | 6 | 4.400244 | 1.343451 | 1.698907 | 3.5e-11 | 7.30437 | 1.32e-10
2018-02-04 06:27 | 54751.47 | 1800.001 | 3 | 6 | 4.400201 | 1.241488 | 1.741905 | 3.5e-11 | 7.493574 | 1.32e-10
2018-02-04 06:29 | 54871.47 | 1920.0003 | 3 | 6 | 4.400228 | 1.149854 | 1.781777 | 3.5e-11 | 7.669019 | 1.32e-10
2018-02-04 06:31 | 54991.47 | 2040.001 | 3 | 6 | 4.400159 | 1.064617 | 1.818682 | 3.5e-11 | 7.831408 | 1.32e-10
2018-02-04 06:33 | 55111.47 | 2160.001 | 3 | 6 | 4.400223 | 0.9842377 | 1.852823 | 3.5e-11 | 7.981637 | 1.32e-10
2018-02-04 06:35 | 55231.47 | 2280.0011 | 3 | 6 | 4.400168 | 0.9078703 | 1.884323 | 3.5e-11 | 8.120241 | 1.32e-10
2018-02-04 06:37 | 55351.47 | 2400.0002 | 3 | 6 | 4.400147 | 0.8390045 | 1.913437 | 3.5e-11 | 8.248347 | 1.32e-10
2018-02-04 06:39 | 55471.47 | 2520.0003 | 3 | 6 | 4.400162 | 0.7773027 | 1.94036 | 3.5e-11 | 8.366812 | 1.32e-10
2018-02-04 06:41 | 55591.47 | 2640.0002 | 3 | 6 | 4.400241 | 0.7214012 | 1.965307 | 3.5e-11 | 8.476584 | 1.32e-10
2018-02-04 06:43 | 55711.47 | 2760.0003 | 3 | 6 | 4.400167 | 0.668498 | 1.988463 | 3.5e-11 | 8.578474 | 1.32e-10
2018-02-04 06:45 | 55831.47 | 2880.0002 | 3 | 6 | 4.400134 | 0.6209269 | 2.00994 | 3.5e-11 | 8.672977 | 1.32e-10
2018-02-04 06:47 | 55951.47 | 3000.0002 | 3 | 6 | 4.40017 | 0.5768661 | 2.02991 | 3.5e-11 | 8.76085 | 1.32e-10
2018-02-04 06:49 | 56071.47 | 3120.0002 | 3 | 6 | 4.400172 | 0.5355959 | 2.048446 | 3.5e-11 | 8.842411 | 1.32e-10
2018-02-04 06:51 | 56191.47 | 3240.0003 | 3 | 6 | 4.400149 | 0.4975185 | 2.065653 | 3.5e-11 | 8.918126 | 1.32e-10
2018-02-04 06:53 | 56311.47 | 3360.0003 | 3 | 6 | 4.400158 | 0.4653597 | 2.081691 | 3.5e-11 | 8.988695 | 1.32e-10
2018-02-04 06:55 | 56431.47 | 3480.0002 | 3 | 6 | 4.400182 | 0.4368696 | 2.096708 | 3.5e-11 | 9.054771 | 1.32e-10
2018-02-04 06:57 | 56551.47 | 3600.0002 | 3 | 6 | 4.40012 | 0.4099417 | 2.110824 | 3.5e-11 | 9.116882 | 1.32e-10
2018-02-04 06:59 | 56671.47 | 3720.0002 | 3 | 6 | 4.400137 | 0.3871365 | 2.1241 | 3.5e-11 | 9.1753 | 1.32e-10
2018-02-04 07:01 | 56791.47 | 3840.0011 | 3 | 6 | 4.40014 | 0.364934 | 2.136628 | 3.5e-11 | 9.230426 | 1.32e-10
2018-02-04 07:03 | 56911.47 | 3960.0002 | 3 | 6 | 4.400125 | 0.3438206 | 2.148441 | 3.5e-11 | 9.282407 | 1.32e-10
2018-02-04 07:05 | 57031.47 | 4080.001 | 3 | 6 | 4.400199 | 0.3245354 | 2.159569 | 3.5e-11 | 9.331371 | 1.32e-10
2018-02-04 07:07 | 57151.47 | 4200.0011 | 3 | 6 | 4.400082 | 0.3048201 | 2.170067 | 3.5e-11 | 9.377561 | 1.32e-10
2018-02-04 07:09 | 57271.47 | 4320.001 | 3 | 6 | 4.400186 | 0.2880068 | 2.179935 | 3.5e-11 | 9.420984 | 1.32e-10
2018-02-04 07:11 | 57391.47 | 4440.001 | 3 | 6 | 4.400097 | 0.2699137 | 2.189235 | 3.5e-11 | 9.461904 | 1.32e-10
2018-02-04 07:13 | 57511.47 | 4560.0003 | 3 | 6 | 4.400109 | 0.2529659 | 2.197958 | 3.5e-11 | 9.500288 | 1.32e-10
2018-02-04 07:15 | 57631.47 | 4680.0011 | 3 | 6 | 4.40012 | 0.2358952 | 2.206108 | 3.5e-11 | 9.536149 | 1.32e-10
2018-02-04 07:17 | 57751.47 | 4800.0006 | 3 | 6 | 4.400095 | 0.2198648 | 2.213715 | 3.5e-11 | 9.56962 | 1.32e-10
2018-02-04 07:19 | 57871.47 | 4920.0003 | 3 | 6 | 4.400089 | 0.2062683 | 2.220823 | 3.5e-11 | 9.600894 | 1.32e-10
2018-02-04 07:21 | 57991.47 | 5040.0003 | 3 | 6 | 4.400111 | 0.1942339 | 2.227496 | 3.5e-11 | 9.630256 | 1.32e-10
2018-02-04 07:23 | 58111.47 | 5160.0003 | 3 | 6 | 4.400153 | 0.1835823 | 2.233788 | 3.5e-11 | 9.657942 | 1.32e-10
2018-02-04 07:25 | 58231.47 | 5280.0011 | 3 | 6 | 4.400097 | 0.1735926 | 2.239737 | 3.5e-11 | 9.684119 | 1.32e-10
2018-02-04 07:27 | 58351.47 | 5400.0011 | 3 | 6 | 4.400124 | 0.1651459 | 2.245381 | 3.5e-11 | 9.708953 | 1.32e-10
2018-02-04 07:29 | 58471.48 | 5520.0019 | 3 | 6 | 4.400081 | 0.1566238 | 2.250738 | 3.5e-11 | 9.732527 | 1.32e-10
2018-02-04 07:31 | 58591.47 | 5640.0003 | 3 | 6 | 4.400064 | 0.1483746 | 2.255828 | 3.5e-11 | 9.75492 | 1.32e-10
2018-02-04 07:33 | 58711.47 | 5760.001 | 3 | 6 | 4.400085 | 0.1413593 | 2.260665 | 3.5e-11 | 9.776206 | 1.32e-10
2018-02-04 07:35 | 58831.47 | 5880.0011 | 3 | 6 | 4.400127 | 0.1346169 | 2.265267 | 3.5e-11 | 9.796452 | 1.32e-10
2018-02-04 07:37 | 58951.47 | 6000.0003 | 3 | 6 | 4.400098 | 0.1282911 | 2.269652 | 3.5e-11 | 9.81575 | 1.32e-10
2018-02-04 07:39 | 59071.48 | 6120.0019 | 3 | 6 | 4.400079 | 0.1225147 | 2.273839 | 3.5e-11 | 9.834172 | 1.32e-10
2018-02-04 07:41 | 59191.47 | 6240.0011 | 3 | 6 | 4.40009 | 0.1171827 | 2.277831 | 3.5e-11 | 9.851734 | 1.32e-10
2018-02-04 07:43 | 59311.47 | 6360.0002 | 3 | 6 | 4.400151 | 0.1118765 | 2.281637 | 3.5e-11 | 9.868482 | 1.32e-10
2018-02-04 07:45 | 59431.48 | 6480.0012 | 3 | 6 | 4.400067 | 0.105834 | 2.285267 | 3.5e-11 | 9.884458 | 1.32e-10
2018-02-04 07:47 | 59551.47 | 6600.0003 | 3 | 6 | 4.400096 | 0.1012163 | 2.288726 | 3.5e-11 | 9.899676 | 1.32e-10
2018-02-04 07:49 | 59671.48 | 6720.0019 | 3 | 6 | 4.400114 | 0.09697342 | 2.292031 | 3.5e-11 | 9.914217 | 1.32e-10
2018-02-04 07:51 | 59791.47 | 6840.0003 | 3 | 6 | 4.400108 | 0.09276295 | 2.295187 | 3.5e-11 | 9.928103 | 1.32e-10
2018-02-04 07:53 | 59911.47 | 6960.0011 | 3 | 6 | 4.400042 | 0.08802223 | 2.298198 | 3.5e-11 | 9.941353 | 1.32e-10
2018-02-04 07:55 | 60031.47 | 7080.0003 | 3 | 6 | 4.400047 | 0.08370876 | 2.301074 | 3.5e-11 | 9.954009 | 1.32e-10
2018-02-04 07:56 | 60098.94 | 7147.4672 | 3 | 6 | 4.400081 | 0.08149719 | 2.302629 | 3.5e-11 | 9.960852 | 1.32e-10
2018-02-04 07:58 | 60218.99 | 120.0017 | 4 | 6 | 4.388226 | 0 | 2.302629 | 3.5e-11 | 9.960852 | 1.32e-10
2018-02-04 08:00 | 60338.99 | 240.0002 | 4 | 6 | 4.38676 | 0 | 2.302629 | 3.5e-11 | 9.960852 | 1.32e-10
2018-02-04 08:01 | 60398.99 | 300.0023 | 4 | 6 | 4.386278 | 0 | 2.302629 | 3.5e-11 | 9.960852 | 1.32e-10
2018-02-04 08:03 | 60519.07 | 120.0011 | 5 | 6 | 3.642457 | -6.519979 | 2.302629 | 0.2173057 | 9.960852 | 0.8040272
2018-02-04 08:05 | 60639.07 | 240.0004 | 5 | 6 | 3.589098 | -6.519949 | 2.302629 | 0.4346195 | 9.960852 | 1.590391
2018-02-04 08:07 | 60759.07 | 360.0003 | 5 | 6 | 3.516521 | -6.519998 | 2.302629 | 0.6519612 | 9.960852 | 2.362696
2018-02-04 08:09 | 60879.07 | 480.0012 | 5 | 6 | 3.444753 | -6.520019 | 2.302629 | 0.8692738 | 9.960852 | 3.118983
2018-02-04 08:11 | 60999.07 | 600.0012 | 5 | 6 | 3.379539 | -6.519941 | 2.302629 | 1.086639 | 9.960852 | 3.860536
2018-02-04 08:13 | 61119.07 | 720.0019 | 5 | 6 | 3.320773 | -6.519958 | 2.302629 | 1.303893 | 9.960852 | 4.588286
2018-02-04 08:15 | 61239.07 | 840.0004 | 5 | 6 | 3.26488 | -6.519996 | 2.302629 | 1.521286 | 9.960852 | 5.304114
2018-02-04 08:17 | 61359.07 | 960.002 | 5 | 6 | 3.20653 | -6.519984 | 2.302629 | 1.738614 | 9.960852 | 6.007473
2018-02-04 08:19 | 61479.07 | 1080.0012 | 5 | 6 | 3.139819 | -6.519988 | 2.302629 | 1.95584 | 9.960852 | 6.696969
2018-02-04 08:21 | 61599.07 | 1200.0003 | 5 | 6 | 3.049788 | -6.519939 | 2.302629 | 2.173251 | 9.960852 | 7.370472
2018-02-04 08:22 | 61647.54 | 1248.4697 | 5 | 6 | 2.999997 | -6.519949 | 2.302629 | 2.261 | 9.960852 | 7.636005
2018-02-04 08:24 | 61767.58 | 120.0002 | 6 | 6 | 3.733855 | 0 | 2.302629 | 2.261 | 9.960852 | 7.636005
2018-02-04 08:26 | 61887.58 | 240.0001 | 6 | 6 | 3.751709 | 0 | 2.302629 | 2.261 | 9.960852 | 7.636005
2018-02-04 08:27 | 61947.58 | 300.0015 | 6 | 6 | 3.759118 | 0 | 2.302629 | 2.261 | 9.960852 | 7.636005
2018-02-04 08:27 | 61947.59 | 0.0027 | 7 | 7 | 3.759059 | 0 | 0 | 0 | 0 | 0
2018-02-04 08:29 | 62067.67 | 120.0012 | 2 | 7 | 4.200294 | 4.220246 | 0.1546732 | 0 | 0.6455533 | 0
2018-02-04 08:31 | 62187.67 | 240.0003 | 2 | 7 | 4.200268 | 3.865407 | 0.2887177 | 0 | 1.208578 | 0
2018-02-04 08:33 | 62307.67 | 360.002 | 2 | 7 | 4.200279 | 3.580176 | 0.4128937 | 0 | 1.73015 | 0
2018-02-04 08:35 | 62427.67 | 480.0004 | 2 | 7 | 4.200252 | 3.265409 | 0.526938 | 0 | 2.209167 | 0
2018-02-04 08:35 | 62429.76 | 482.0889 | 2 | 7 | 4.200287 | 3.259995 | 0.5289378 | 0 | 2.217567 | 0
2018-02-04 08:37 | 62549.77 | 120.0002 | 3 | 7 | 4.230299 | 3.259963 | 0.6372054 | 0 | 2.673798 | 0
2018-02-04 08:39 | 62669.77 | 240.0003 | 3 | 7 | 4.267695 | 3.259973 | 0.7458646 | 0 | 3.135441 | 0
2018-02-04 08:41 | 62789.77 | 360.0003 | 3 | 7 | 4.308983 | 3.259921 | 0.8545121 | 0 | 3.601331 | 0
2018-02-04 08:43 | 62909.77 | 480.0003 | 3 | 7 | 4.352391 | 3.25986 | 0.9632081 | 0 | 4.072054 | 0
2018-02-04 08:45 | 63029.77 | 600.0011 | 3 | 7 | 4.396445 | 3.25987 | 1.071893 | 0 | 4.547475 | 0
2018-02-04 08:47 | 63149.77 | 720.001 | 3 | 7 | 4.40027 | 2.851583 | 1.173795 | 0 | 4.995857 | 0
2018-02-04 08:49 | 63269.77 | 840.001 | 3 | 7 | 4.400278 | 2.516349 | 1.263104 | 0 | 5.388841 | 0
2018-02-04 08:51 | 63389.77 | 960.001 | 3 | 7 | 4.40027 | 2.239545 | 1.342206 | 0 | 5.736909 | 0
2018-02-04 08:53 | 63509.77 | 1080.001 | 3 | 7 | 4.400271 | 2.00982 | 1.412901 | 0 | 6.047985 | 0
2018-02-04 08:55 | 63629.77 | 1200.0002 | 3 | 7 | 4.400213 | 1.816901 | 1.476591 | 0 | 6.328237 | 0
2018-02-04 08:57 | 63749.77 | 1320.0003 | 3 | 7 | 4.400244 | 1.652949 | 1.534331 | 0 | 6.582304 | 0
2018-02-04 08:59 | 63869.77 | 1440.0003 | 3 | 7 | 4.400229 | 1.512748 | 1.587035 | 0 | 6.814216 | 0
2018-02-04 09:01 | 63989.77 | 1560.001 | 3 | 7 | 4.40024 | 1.390836 | 1.635365 | 0 | 7.026878 | 0
2018-02-04 09:03 | 64109.77 | 1680.0002 | 3 | 7 | 4.400229 | 1.283606 | 1.679887 | 0 | 7.222784 | 0
2018-02-04 09:05 | 64229.77 | 1800.0002 | 3 | 7 | 4.400237 | 1.188096 | 1.721045 | 0 | 7.403891 | 0
2018-02-04 09:07 | 64349.77 | 1920.001 | 3 | 7 | 4.400246 | 1.100702 | 1.759158 | 0 | 7.571595 | 0
2018-02-04 09:09 | 64469.77 | 2040.0002 | 3 | 7 | 4.400176 | 1.019865 | 1.794464 | 0 | 7.726949 | 0
2018-02-04 09:11 | 64589.77 | 2160.0003 | 3 | 7 | 4.400155 | 0.9482403 | 1.827286 | 0 | 7.871372 | 0
2018-02-04 09:13 | 64709.77 | 2280.001 | 3 | 7 | 4.400223 | 0.8819256 | 1.857781 | 0 | 8.005553 | 0
2018-02-04 09:15 | 64829.77 | 2400.0003 | 3 | 7 | 4.40021 | 0.8201618 | 1.886127 | 0 | 8.130283 | 0
2018-02-04 09:17 | 64949.77 | 2520.0002 | 3 | 7 | 4.400198 | 0.7601767 | 1.912446 | 0 | 8.246091 | 0
2018-02-04 09:19 | 65069.77 | 2640.001 | 3 | 7 | 4.400214 | 0.7030697 | 1.936818 | 0 | 8.353333 | 0
2018-02-04 09:21 | 65189.77 | 2760.0011 | 3 | 7 | 4.400123 | 0.649766 | 1.959355 | 0 | 8.4525 | 0
2018-02-04 09:23 | 65309.77 | 2880.0002 | 3 | 7 | 4.40015 | 0.6025534 | 1.980223 | 0 | 8.544321 | 0
2018-02-04 09:25 | 65429.77 | 3000.0003 | 3 | 7 | 4.400152 | 0.5598593 | 1.999577 | 0 | 8.62948 | 0
2018-02-04 09:27 | 65549.77 | 3120.001 | 3 | 7 | 4.400199 | 0.5207329 | 2.017584 | 0 | 8.708714 | 0
2018-02-04 09:29 | 65669.77 | 3240.0002 | 3 | 7 | 4.400164 | 0.4842415 | 2.034317 | 0 | 8.782344 | 0
2018-02-04 09:31 | 65789.77 | 3360.001 | 3 | 7 | 4.400183 | 0.4513016 | 2.049894 | 0 | 8.850884 | 0
2018-02-04 09:33 | 65909.77 | 3480.001 | 3 | 7 | 4.400176 | 0.4210119 | 2.064425 | 0 | 8.914822 | 0
2018-02-04 09:35 | 66029.77 | 3600.0011 | 3 | 7 | 4.400165 | 0.3925085 | 2.077969 | 0 | 8.97442 | 0
2018-02-04 09:37 | 66149.77 | 3720.001 | 3 | 7 | 4.400123 | 0.3662653 | 2.090611 | 0 | 9.030048 | 0
2018-02-04 09:39 | 66269.78 | 3840.0019 | 3 | 7 | 4.400182 | 0.3437843 | 2.102434 | 0 | 9.082069 | 0
2018-02-04 09:41 | 66389.77 | 3960.0003 | 3 | 7 | 4.400082 | 0.3220644 | 2.113528 | 0 | 9.130882 | 0
2018-02-04 09:43 | 66509.77 | 4080.0003 | 3 | 7 | 4.400159 | 0.3045387 | 2.123977 | 0 | 9.176862 | 0
2018-02-04 09:45 | 66629.77 | 4200.001 | 3 | 7 | 4.40008 | 0.2863274 | 2.133823 | 0 | 9.220186 | 0
2018-02-04 09:47 | 66749.77 | 4320.0002 | 3 | 7 | 4.400135 | 0.2713089 | 2.143102 | 0 | 9.261013 | 0
2018-02-04 09:49 | 66869.77 | 4440.0012 | 3 | 7 | 4.400092 | 0.25704 | 2.151908 | 0 | 9.299762 | 0
2018-02-04 09:51 | 66989.77 | 4560.0002 | 3 | 7 | 4.400135 | 0.2446632 | 2.160275 | 0 | 9.336576 | 0
2018-02-04 09:53 | 67109.77 | 4680.0012 | 3 | 7 | 4.400122 | 0.2322264 | 2.168217 | 0 | 9.371524 | 0
2018-02-04 09:55 | 67229.77 | 4800.0011 | 3 | 7 | 4.400089 | 0.2198353 | 2.175758 | 0 | 9.404702 | 0
2018-02-04 09:57 | 67349.77 | 4920.0011 | 3 | 7 | 4.400146 | 0.2084637 | 2.182898 | 0 | 9.436123 | 0
2018-02-04 09:59 | 67469.77 | 5040.0003 | 3 | 7 | 4.400075 | 0.1957054 | 2.189638 | 0 | 9.46578 | 0
2018-02-04 10:01 | 67589.77 | 5160.001 | 3 | 7 | 4.400128 | 0.1854944 | 2.19599 | 0 | 9.493727 | 0
2018-02-04 10:03 | 67709.77 | 5280.0011 | 3 | 7 | 4.400089 | 0.1753855 | 2.201995 | 0 | 9.520151 | 0
2018-02-04 10:05 | 67829.77 | 5400.0003 | 3 | 7 | 4.400105 | 0.1661892 | 2.207693 | 0 | 9.545223 | 0
2018-02-04 10:07 | 67949.77 | 5520.0012 | 3 | 7 | 4.400143 | 0.1572924 | 2.213078 | 0 | 9.568915 | 0
2018-02-04 10:09 | 68069.77 | 5640.0011 | 3 | 7 | 4.400086 | 0.1477156 | 2.218146 | 0 | 9.591216 | 0
2018-02-04 10:11 | 68189.77 | 5760.0003 | 3 | 7 | 4.400078 | 0.1394644 | 2.222931 | 0 | 9.612273 | 0
2018-02-04 10:13 | 68309.77 | 5880.0011 | 3 | 7 | 4.400062 | 0.1325312 | 2.227473 | 0 | 9.632259 | 0
2018-02-04 10:15 | 68429.77 | 6000.001 | 3 | 7 | 4.400078 | 0.1260357 | 2.231783 | 0 | 9.651221 | 0
2018-02-04 10:17 | 68549.77 | 6120.0003 | 3 | 7 | 4.400049 | 0.1192999 | 2.235875 | 0 | 9.669228 | 0
2018-02-04 10:19 | 68669.77 | 6240.0011 | 3 | 7 | 4.400124 | 0.1135912 | 2.239748 | 0 | 9.686266 | 0
2018-02-04 10:21 | 68789.77 | 6360.0003 | 3 | 7 | 4.400125 | 0.1076183 | 2.243432 | 0 | 9.702476 | 0
2018-02-04 10:23 | 68909.78 | 6480.0018 | 3 | 7 | 4.400117 | 0.102705 | 2.246928 | 0 | 9.717859 | 0
2018-02-04 10:25 | 69029.78 | 6600.0018 | 3 | 7 | 4.400143 | 0.09837532 | 2.250266 | 0 | 9.732549 | 0
2018-02-04 10:27 | 69149.77 | 6720.0003 | 3 | 7 | 4.400111 | 0.09377193 | 2.253459 | 0 | 9.7466 | 0
2018-02-04 10:29 | 69269.77 | 6840.0011 | 3 | 7 | 4.400128 | 0.09017277 | 2.256513 | 0 | 9.760036 | 0
2018-02-04 10:31 | 69389.78 | 6960.0026 | 3 | 7 | 4.400047 | 0.0854826 | 2.25944 | 0 | 9.772915 | 0
2018-02-04 10:33 | 69509.77 | 7080.0003 | 3 | 7 | 4.400075 | 0.08197212 | 2.262244 | 0 | 9.785251 | 0
2018-02-04 10:33 | 69544.37 | 7114.5936 | 3 | 7 | 4.400131 | 0.08149242 | 2.26303 | 0 | 9.78871 | 0
2018-02-04 10:35 | 69664.4 | 120.001 | 4 | 7 | 4.388257 | 0 | 2.26303 | 0 | 9.78871 | 0
2018-02-04 10:37 | 69784.4 | 240.0011 | 4 | 7 | 4.386806 | 0 | 2.26303 | 0 | 9.78871 | 0
2018-02-04 10:38 | 69844.4 | 300.0015 | 4 | 7 | 4.386279 | 0 | 2.26303 | 0 | 9.78871 | 0
2018-02-04 10:40 | 69964.49 | 120.0003 | 5 | 7 | 3.650449 | -6.520034 | 2.26303 | 0.2171943 | 9.78871 | 0.8054793
2018-02-04 10:42 | 70084.49 | 240.0011 | 5 | 7 | 3.594588 | -6.519964 | 2.26303 | 0.4346127 | 9.78871 | 1.593649
2018-02-04 10:44 | 70204.49 | 360.0018 | 5 | 7 | 3.521053 | -6.5201 | 2.26303 | 0.6519368 | 9.78871 | 2.366959
2018-02-04 10:46 | 70324.49 | 480.0003 | 5 | 7 | 3.448287 | -6.520004 | 2.26303 | 0.869267 | 9.78871 | 3.124173
2018-02-04 10:48 | 70444.49 | 600.001 | 5 | 7 | 3.382255 | -6.519971 | 2.26303 | 1.086608 | 9.78871 | 3.866334
2018-02-04 10:50 | 70564.49 | 720.0003 | 5 | 7 | 3.32282 | -6.52002 | 2.26303 | 1.303917 | 9.78871 | 4.594759
2018-02-04 10:52 | 70684.49 | 840.001 | 5 | 7 | 3.267422 | -6.520006 | 2.26303 | 1.521291 | 9.78871 | 5.311
2018-02-04 10:54 | 70804.49 | 960.0003 | 5 | 7 | 3.209252 | -6.52001 | 2.26303 | 1.738613 | 9.78871 | 6.014843
2018-02-04 10:56 | 70924.49 | 1080.0002 | 5 | 7 | 3.141033 | -6.519971 | 2.26303 | 1.955929 | 9.78871 | 6.705158
2018-02-04 10:58 | 71044.49 | 1200.0018 | 5 | 7 | 3.045301 | -6.520051 | 2.26303 | 2.173253 | 9.78871 | 7.37812
2018-02-04 10:59 | 71084.93 | 1240.4369 | 5 | 7 | 2.999994 | -6.519928 | 2.26303 | 2.246511 | 9.78871 | 7.599613
2018-02-04 11:01 | 71204.97 | 120.0007 | 6 | 7 | 3.735332 | 0 | 2.26303 | 2.246541 | 9.78871 | 7.599703
2018-02-04 11:03 | 71324.97 | 240.0001 | 6 | 7 | 3.753028 | 0 | 2.26303 | 2.246541 | 9.78871 | 7.599703
2018-02-04 11:04 | 71384.97 | 300.003 | 6 | 7 | 3.760255 | 0 | 2.26303 | 2.246541 | 9.78871 | 7.599703
2018-02-04 11:04 | 71384.98 | 0.0027 | 7 | 8 | 3.760502 | 0 | 0 | 0 | 0 | 0
2018-02-04 11:06 | 71505.06 | 120.0011 | 2 | 8 | 4.200321 | 4.114314 | 0.152542 | 0 | 0.637098 | 0
2018-02-04 11:08 | 71625.06 | 240.0003 | 2 | 8 | 4.200272 | 3.75981 | 0.2830299 | 0 | 1.185183 | 0
2018-02-04 11:10 | 71745.06 | 360.0002 | 2 | 8 | 4.200291 | 3.483512 | 0.4038125 | 0 | 1.692502 | 0
2018-02-04 11:11 | 71835.36 | 450.3016 | 2 | 8 | 4.200286 | 3.259994 | 0.4884074 | 0 | 2.047823 | 0
2018-02-04 11:13 | 71955.38 | 120.001 | 3 | 8 | 4.227976 | 3.259908 | 0.5966474 | 0 | 2.503833 | 0
2018-02-04 11:15 | 72075.38 | 240.0009 | 3 | 8 | 4.260639 | 3.2599 | 0.7052947 | 0 | 2.964928 | 0
2018-02-04 11:17 | 72195.38 | 360.0002 | 3 | 8 | 4.297815 | 3.25987 | 0.814025 | 0 | 3.430169 | 0
2018-02-04 11:19 | 72315.38 | 480.0018 | 3 | 8 | 4.338847 | 3.259891 | 0.9226595 | 0 | 3.899263 | 0
2018-02-04 11:21 | 72435.38 | 600.001 | 3 | 8 | 4.381784 | 3.259891 | 1.031322 | 0 | 4.373051 | 0
2018-02-04 11:23 | 72555.38 | 720.001 | 3 | 8 | 4.400279 | 2.986316 | 1.137175 | 0 | 4.838412 | 0
2018-02-04 11:25 | 72675.38 | 840.001 | 3 | 8 | 4.400288 | 2.628022 | 1.230511 | 0 | 5.249115 | 0
2018-02-04 11:27 | 72795.38 | 960.001 | 3 | 8 | 4.400241 | 2.333457 | 1.313066 | 0 | 5.612381 | 0
2018-02-04 11:29 | 72915.38 | 1080.0002 | 3 | 8 | 4.40027 | 2.090929 | 1.386669 | 0 | 5.936249 | 0
2018-02-04 11:31 | 73035.38 | 1200.001 | 3 | 8 | 4.400238 | 1.886026 | 1.452849 | 0 | 6.227461 | 0
2018-02-04 11:33 | 73155.38 | 1320.0002 | 3 | 8 | 4.400201 | 1.706083 | 1.512682 | 0 | 6.490738 | 0
2018-02-04 11:35 | 73275.38 | 1440.0002 | 3 | 8 | 4.400201 | 1.54752 | 1.566864 | 0 | 6.729152 | 0
2018-02-04 11:37 | 73395.38 | 1560.0001 | 3 | 8 | 4.400192 | 1.409864 | 1.616102 | 0 | 6.945809 | 0
2018-02-04 11:39 | 73515.38 | 1680.001 | 3 | 8 | 4.400268 | 1.29114 | 1.661067 | 0 | 7.143668 | 0
2018-02-04 11:41 | 73635.38 | 1800.0018 | 3 | 8 | 4.400199 | 1.186224 | 1.702316 | 0 | 7.32517 | 0
2018-02-04 11:43 | 73755.38 | 1920.0002 | 3 | 8 | 4.400224 | 1.094831 | 1.740259 | 0 | 7.492127 | 0
2018-02-04 11:45 | 73875.38 | 2040.001 | 3 | 8 | 4.400182 | 1.015615 | 1.775444 | 0 | 7.64695 | 0
2018-02-04 11:47 | 73995.38 | 2160.0009 | 3 | 8 | 4.400179 | 0.9445944 | 1.808097 | 0 | 7.790629 | 0
2018-02-04 11:49 | 74115.38 | 2280.0009 | 3 | 8 | 4.400232 | 0.8789558 | 1.838426 | 0 | 7.924082 | 0
2018-02-04 11:51 | 74235.38 | 2400.0009 | 3 | 8 | 4.400147 | 0.8173456 | 1.86672 | 0 | 8.048582 | 0
2018-02-04 11:53 | 74355.38 | 2520.0009 | 3 | 8 | 4.400146 | 0.7610989 | 1.89302 | 0 | 8.164305 | 0
2018-02-04 11:55 | 74475.38 | 2640.0001 | 3 | 8 | 4.400179 | 0.7093754 | 1.917529 | 0 | 8.272147 | 0
2018-02-04 11:57 | 74595.38 | 2760.0002 | 3 | 8 | 4.400234 | 0.6628666 | 1.940374 | 0 | 8.37267 | 0
2018-02-04 11:59 | 74715.38 | 2880.0009 | 3 | 8 | 4.400195 | 0.6180515 | 1.961706 | 0 | 8.466535 | 0
2018-02-04 12:01 | 74835.38 | 3000.0007 | 3 | 8 | 4.400201 | 0.5751038 | 1.981575 | 0 | 8.553964 | 0
2018-02-04 12:03 | 74955.38 | 3120.0001 | 3 | 8 | 4.400122 | 0.5321178 | 2.000024 | 0 | 8.635139 | 0
2018-02-04 12:05 | 75075.38 | 3240.0009 | 3 | 8 | 4.400221 | 0.4941463 | 2.017112 | 0 | 8.710331 | 0
2018-02-04 12:07 | 75195.38 | 3360.001 | 3 | 8 | 4.400186 | 0.4585657 | 2.032964 | 0 | 8.780082 | 0
2018-02-04 12:09 | 75315.38 | 3480.0002 | 3 | 8 | 4.400143 | 0.42626 | 2.047698 | 0 | 8.844913 | 0
2018-02-04 12:11 | 75435.38 | 3600.0002 | 3 | 8 | 4.40015 | 0.3971195 | 2.061411 | 0 | 8.905254 | 0
2018-02-04 12:13 | 75555.38 | 3720.0009 | 3 | 8 | 4.400166 | 0.370513 | 2.074198 | 0 | 8.961521 | 0
2018-02-04 12:15 | 75675.38 | 3840.0002 | 3 | 8 | 4.400126 | 0.3462515 | 2.086138 | 0 | 9.014058 | 0
2018-02-04 12:17 | 75795.38 | 3960.0009 | 3 | 8 | 4.400159 | 0.3246746 | 2.097309 | 0 | 9.06321 | 0
2018-02-04 12:19 | 75915.38 | 4080.0001 | 3 | 8 | 4.40013 | 0.3048153 | 2.10778 | 0 | 9.109283 | 0
2018-02-04 12:21 | 76035.38 | 4200.0002 | 3 | 8 | 4.40014 | 0.286973 | 2.11763 | 0 | 9.152624 | 0
2018-02-04 12:23 | 76155.38 | 4320.001 | 3 | 8 | 4.400056 | 0.2699709 | 2.12692 | 0 | 9.193501 | 0
2018-02-04 12:25 | 76275.38 | 4440.0003 | 3 | 8 | 4.400111 | 0.2553415 | 2.135691 | 0 | 9.232096 | 0
2018-02-04 12:27 | 76395.38 | 4560.001 | 3 | 8 | 4.400122 | 0.2418127 | 2.143987 | 0 | 9.268599 | 0
2018-02-04 12:29 | 76515.38 | 4680.0018 | 3 | 8 | 4.400135 | 0.2287235 | 2.151822 | 0 | 9.303077 | 0
2018-02-04 12:31 | 76635.38 | 4800.0002 | 3 | 8 | 4.400086 | 0.2158995 | 2.15923 | 0 | 9.335672 | 0
2018-02-04 12:33 | 76755.38 | 4920.0009 | 3 | 8 | 4.40013 | 0.2045326 | 2.16624 | 0 | 9.366514 | 0
2018-02-04 12:35 | 76875.38 | 5040.001 | 3 | 8 | 4.400061 | 0.1927891 | 2.172868 | 0 | 9.395678 | 0
2018-02-04 12:37 | 76995.38 | 5160.0002 | 3 | 8 | 4.400095 | 0.1818342 | 2.179123 | 0 | 9.423204 | 0
2018-02-04 12:39 | 77115.38 | 5280.0008 | 3 | 8 | 4.400092 | 0.1714287 | 2.185014 | 0 | 9.449122 | 0
2018-02-04 12:41 | 77235.38 | 5400.0001 | 3 | 8 | 4.400116 | 0.1633682 | 2.190586 | 0 | 9.473641 | 0
2018-02-04 12:43 | 77355.38 | 5520.001 | 3 | 8 | 4.400066 | 0.1555738 | 2.195896 | 0 | 9.497006 | 0
2018-02-04 12:45 | 77475.38 | 5640.0002 | 3 | 8 | 4.400124 | 0.1492701 | 2.200985 | 0 | 9.519396 | 0
2018-02-04 12:47 | 77595.38 | 5760.0001 | 3 | 8 | 4.400105 | 0.1423912 | 2.205841 | 0 | 9.540763 | 0
2018-02-04 12:49 | 77715.38 | 5880.0011 | 3 | 8 | 4.400084 | 0.1359797 | 2.210482 | 0 | 9.561185 | 0
2018-02-04 12:51 | 77835.38 | 6000.0002 | 3 | 8 | 4.400079 | 0.1296635 | 2.214913 | 0 | 9.580683 | 0
2018-02-04 12:53 | 77955.38 | 6120.0011 | 3 | 8 | 4.400143 | 0.1243343 | 2.21914 | 0 | 9.599282 | 0
2018-02-04 12:55 | 78075.38 | 6240.0002 | 3 | 8 | 4.400104 | 0.1182585 | 2.22317 | 0 | 9.617016 | 0
2018-02-04 12:57 | 78195.38 | 6360.001 | 3 | 8 | 4.400096 | 0.1122484 | 2.227006 | 0 | 9.633892 | 0
2018-02-04 12:59 | 78315.38 | 6480.0011 | 3 | 8 | 4.400091 | 0.1065474 | 2.230648 | 0 | 9.649917 | 0
2018-02-04 13:01 | 78435.38 | 6600.0002 | 3 | 8 | 4.400052 | 0.09993362 | 2.234091 | 0 | 9.665067 | 0
2018-02-04 13:03 | 78555.38 | 6720.0005 | 3 | 8 | 4.400119 | 0.09514904 | 2.237338 | 0 | 9.679353 | 0
2018-02-04 13:05 | 78675.38 | 6840.001 | 3 | 8 | 4.400084 | 0.08974075 | 2.2404 | 0 | 9.692828 | 0
2018-02-04 13:07 | 78795.38 | 6960.0002 | 3 | 8 | 4.399991 | 0.08480358 | 2.243319 | 0 | 9.70567 | 0
2018-02-04 13:09 | 78913.63 | 7078.2543 | 3 | 8 | 4.400051 | 0.0814991 | 2.246067 | 0 | 9.717764 | 0
2018-02-04 13:11 | 79033.68 | 120.0007 | 4 | 8 | 4.388114 | 0 | 2.246067 | 0 | 9.717764 | 0
2018-02-04 13:13 | 79153.68 | 240.0011 | 4 | 8 | 4.386646 | 0 | 2.246067 | 0 | 9.717764 | 0
2018-02-04 13:14 | 79213.68 | 300.0016 | 4 | 8 | 4.386114 | 0 | 2.246067 | 0 | 9.717764 | 0
2018-02-04 13:16 | 79333.76 | 120.0003 | 5 | 8 | 3.651447 | -6.519961 | 2.246067 | 0.2173132 | 9.717764 | 0.8059018
2018-02-04 13:18 | 79453.76 | 240.0003 | 5 | 8 | 3.597383 | -6.519958 | 2.246067 | 0.434564 | 9.717764 | 1.593877
2018-02-04 13:20 | 79573.76 | 360.0011 | 5 | 8 | 3.525184 | -6.519903 | 2.246067 | 0.6519556 | 9.717764 | 2.368171
2018-02-04 13:22 | 79693.76 | 480.0003 | 5 | 8 | 3.453926 | -6.519981 | 2.246067 | 0.8693047 | 9.717764 | 3.126531
2018-02-04 13:24 | 79813.76 | 600.0002 | 5 | 8 | 3.388335 | -6.519886 | 2.246067 | 1.086634 | 9.717764 | 3.869909
2018-02-04 13:26 | 79933.76 | 720.001 | 5 | 8 | 3.328447 | -6.519956 | 2.246067 | 1.303953 | 9.717764 | 4.599653
2018-02-04 13:28 | 80053.76 | 840.0003 | 5 | 8 | 3.271528 | -6.519959 | 2.246067 | 1.521238 | 9.717764 | 5.316648
2018-02-04 13:30 | 80173.76 | 960.001 | 5 | 8 | 3.213263 | -6.519971 | 2.246067 | 1.738531 | 9.717764 | 6.021281
2018-02-04 13:32 | 80293.76 | 1080.0011 | 5 | 8 | 3.145238 | -6.519961 | 2.246067 | 1.955883 | 9.717764 | 6.712617
2018-02-04 13:34 | 80413.76 | 1200.0001 | 5 | 8 | 3.05197 | -6.519929 | 2.246067 | 2.173277 | 9.717764 | 7.386928
2018-02-04 13:35 | 80460.98 | 1247.2224 | 5 | 8 | 2.999997 | -6.519953 | 2.246067 | 2.258743 | 9.717764 | 7.645636
2018-02-04 13:37 | 80581.02 | 119.9999 | 6 | 8 | 3.733912 | 0 | 2.246067 | 2.258743 | 9.717764 | 7.645636
2018-02-04 13:39 | 80701.02 | 240.0009 | 6 | 8 | 3.751202 | 0 | 2.246067 | 2.258743 | 9.717764 | 7.645636
2018-02-04 13:40 | 80761.02 | 300.003 | 6 | 8 | 3.758304 | 0 | 2.246067 | 2.258743 | 9.717764 | 7.645636
2018-02-04 13:40 | 80761.03 | 0.0035 | 7 | 9 | 3.758459 | 0 | 0 | 0 | 0 | 0
2018-02-04 13:42 | 80881.11942 | 120.0011 | 2 | 9 | 4.200319 | 4.113759 | 0.1525267 | 0 | 0.6369963 | 0
2018-02-04 13:44 | 81001.11932 | 240.001 | 2 | 9 | 4.200291 | 3.75974 | 0.283017 | 0 | 1.185091 | 0
2018-02-04 13:46 | 81121.11862 | 360.0003 | 2 | 9 | 4.200265 | 3.488725 | 0.4038388 | 0 | 1.692575 | 0
2018-02-04 13:48 | 81215.85432 | 454.736 | 2 | 9 | 4.200244 | 3.259988 | 0.4927064 | 0 | 2.065843 | 0
2018-02-04 13:50 | 81335.87 | 120.0011 | 3 | 9 | 4.227765 | 3.25994 | 0.6009911 | 0 | 2.522025 | 0
2018-02-04 13:52 | 81455.86 | 240.0003 | 3 | 9 | 4.261301 | 3.259904 | 0.7096171 | 0 | 2.983057 | 0
2018-02-04 13:54 | 81575.86 | 360.0003 | 3 | 9 | 4.298941 | 3.259946 | 0.8183187 | 0 | 3.448273 | 0
2018-02-04 13:56 | 81695.87 | 480.001 | 3 | 9 | 4.34017 | 3.259917 | 0.92691 | 0 | 3.917308 | 0
2018-02-04 13:58 | 81815.87 | 600.0011 | 3 | 9 | 4.384484 | 3.259894 | 1.035625 | 0 | 4.391531 | 0
2018-02-04 14:00 | 81935.87 | 720.0011 | 3 | 9 | 4.400276 | 2.944493 | 1.140571 | 0 | 4.853028 | 0
2018-02-04 14:02 | 82055.87 | 840.0011 | 3 | 9 | 4.400262 | 2.589335 | 1.232522 | 0 | 5.257637 | 0
2018-02-04 14:04 | 82175.87 | 960.0011 | 3 | 9 | 4.400235 | 2.300027 | 1.313896 | 0 | 5.615704 | 0
2018-02-04 14:06 | 82295.87 | 1080.0019 | 3 | 9 | 4.400251 | 2.060006 | 1.386465 | 0 | 5.935028 | 0
2018-02-04 14:08 | 82415.86 | 1200.0003 | 3 | 9 | 4.400257 | 1.867095 | 1.451795 | 0 | 6.222495 | 0
2018-02-04 14:10 | 82535.87 | 1320.001 | 3 | 9 | 4.400251 | 1.708262 | 1.51126 | 0 | 6.484156 | 0
2018-02-04 14:12 | 82655.87 | 1440.0011 | 3 | 9 | 4.400207 | 1.568504 | 1.565836 | 0 | 6.724301 | 0
2018-02-04 14:14 | 82775.86 | 1560.0002 | 3 | 9 | 4.400206 | 1.444652 | 1.616022 | 0 | 6.945131 | 0
2018-02-04 14:16 | 82895.87 | 1680.0011 | 3 | 9 | 4.400183 | 1.332002 | 1.662279 | 0 | 7.148672 | 0
2018-02-04 14:18 | 83015.87 | 1800.0011 | 3 | 9 | 4.400182 | 1.228385 | 1.704941 | 0 | 7.336394 | 0
2018-02-04 14:20 | 83135.87 | 1920.001 | 3 | 9 | 4.400164 | 1.133787 | 1.744299 | 0 | 7.509578 | 0
2018-02-04 14:22 | 83255.87 | 2040.001 | 3 | 9 | 4.400216 | 1.048605 | 1.780655 | 0 | 7.669551 | 0
2018-02-04 14:24 | 83375.87 | 2160.001 | 3 | 9 | 4.400204 | 0.9702969 | 1.814273 | 0 | 7.817478 | 0
2018-02-04 14:26 | 83495.86 | 2280.0003 | 3 | 9 | 4.400218 | 0.8974829 | 1.84539 | 0 | 7.954396 | 0
2018-02-04 14:28 | 83615.86 | 2400.0001 | 3 | 9 | 4.400206 | 0.8273134 | 1.874093 | 0 | 8.080698 | 0
2018-02-04 14:30 | 83735.86 | 2520.0003 | 3 | 9 | 4.400195 | 0.7653837 | 1.900608 | 0 | 8.197366 | 0
2018-02-04 14:32 | 83855.86 | 2640.0002 | 3 | 9 | 4.400178 | 0.7118969 | 1.925208 | 0 | 8.30561 | 0
2018-02-04 14:34 | 83975.87 | 2760.001 | 3 | 9 | 4.400213 | 0.6643114 | 1.948124 | 0 | 8.406444 | 0
2018-02-04 14:36 | 84095.87 | 2880.001 | 3 | 9 | 4.400181 | 0.6188669 | 1.969491 | 0 | 8.500465 | 0
2018-02-04 14:38 | 84215.86 | 3000.0002 | 3 | 9 | 4.400207 | 0.5780668 | 1.989426 | 0 | 8.588181 | 0
2018-02-04 14:40 | 84335.86 | 3120.0002 | 3 | 9 | 4.400115 | 0.5391798 | 2.008035 | 0 | 8.670064 | 0
2018-02-04 14:42 | 84455.87 | 3240.001 | 3 | 9 | 4.400156 | 0.5044022 | 2.025426 | 0 | 8.746588 | 0
2018-02-04 14:44 | 84575.86 | 3360.0003 | 3 | 9 | 4.400155 | 0.4715071 | 2.041683 | 0 | 8.818119 | 0
2018-02-04 14:46 | 84695.86 | 3480.0002 | 3 | 9 | 4.400179 | 0.4411592 | 2.056899 | 0 | 8.885072 | 0
2018-02-04 14:48 | 84815.86 | 3600.0003 | 3 | 9 | 4.400131 | 0.4110441 | 2.071103 | 0 | 8.947572 | 0
2018-02-04 14:50 | 84935.87 | 3720.001 | 3 | 9 | 4.400183 | 0.3829937 | 2.084331 | 0 | 9.005777 | 0
2018-02-04 14:52 | 85055.87 | 3840.001 | 3 | 9 | 4.400157 | 0.3566065 | 2.096647 | 0 | 9.059972 | 0
2018-02-04 14:54 | 85175.87 | 3960.0011 | 3 | 9 | 4.400154 | 0.3327971 | 2.108134 | 0 | 9.110516 | 0
2018-02-04 14:56 | 85295.87 | 4080.0007 | 3 | 9 | 4.400132 | 0.3111496 | 2.118858 | 0 | 9.157704 | 0
2018-02-04 14:58 | 85415.87 | 4200.0011 | 3 | 9 | 4.400064 | 0.2905807 | 2.128896 | 0 | 9.201873 | 0
2018-02-04 15:00 | 85535.86 | 4320.0003 | 3 | 9 | 4.400106 | 0.2735023 | 2.138308 | 0 | 9.243285 | 0
2018-02-04 15:02 | 85655.87 | 4440.001 | 3 | 9 | 4.400098 | 0.258214 | 2.147171 | 0 | 9.282282 | 0
2018-02-04 15:04 | 85775.87 | 4560.0007 | 3 | 9 | 4.40017 | 0.2442923 | 2.155537 | 0 | 9.319095 | 0
2018-02-04 15:06 | 85895.87 | 4680.001 | 3 | 9 | 4.400127 | 0.2307997 | 2.16344 | 0 | 9.353868 | 0
2018-02-04 15:08 | 86015.86 | 4800.0003 | 3 | 9 | 4.400107 | 0.2180939 | 2.170921 | 0 | 9.386788 | 0
2018-02-04 15:10 | 86135.87 | 4920.0018 | 3 | 9 | 4.400052 | 0.2059517 | 2.178003 | 0 | 9.417947 | 0
2018-02-04 15:12 | 86255.87 | 5040.0019 | 3 | 9 | 4.400084 | 0.1953068 | 2.1847 | 0 | 9.447418 | 0
2018-02-04 15:14 | 86375.86 | 5160.0003 | 3 | 9 | 4.400062 | 0.1850462 | 2.191059 | 0 | 9.475396 | 0
2018-02-04 15:16 | 86495.87 | 5280.0019 | 3 | 9 | 4.400144 | 0.1754303 | 2.197072 | 0 | 9.501855 | 0
2018-02-04 15:18 | 86615.87 | 5400.0011 | 3 | 9 | 4.400163 | 0.1657801 | 2.202749 | 0 | 9.526833 | 0
2018-02-04 15:20 | 86735.87 | 5520.0018 | 3 | 9 | 4.400114 | 0.1562366 | 2.208103 | 0 | 9.550391 | 0
2018-02-04 15:22 | 86855.86 | 5640.0003 | 3 | 9 | 4.400121 | 0.1483364 | 2.213175 | 0 | 9.572709 | 0
2018-02-04 15:24 | 86975.87 | 5760.001 | 3 | 9 | 4.400129 | 0.1409521 | 2.217982 | 0 | 9.59386 | 0
2018-02-04 15:26 | 87095.87 | 5880.0027 | 3 | 9 | 4.400118 | 0.1338854 | 2.22255 | 0 | 9.613961 | 0
2018-02-04 15:28 | 87215.86 | 6000.0003 | 3 | 9 | 4.400111 | 0.1274347 | 2.226892 | 0 | 9.633066 | 0
2018-02-04 15:30 | 87335.87 | 6120.0011 | 3 | 9 | 4.400061 | 0.1207466 | 2.231029 | 0 | 9.65127 | 0
2018-02-04 15:32 | 87455.87 | 6240.0011 | 3 | 9 | 4.400087 | 0.1153364 | 2.234964 | 0 | 9.668584 | 0
2018-02-04 15:34 | 87575.87 | 6360.001 | 3 | 9 | 4.400083 | 0.1104431 | 2.23873 | 0 | 9.685154 | 0
2018-02-04 15:36 | 87695.86 | 6480.0003 | 3 | 9 | 4.400064 | 0.1058035 | 2.242334 | 0 | 9.701012 | 0
2018-02-04 15:38 | 87815.87 | 6600.0007 | 3 | 9 | 4.40005 | 0.1008987 | 2.24579 | 0 | 9.716218 | 0
2018-02-04 15:40 | 87935.86 | 6720.0003 | 3 | 9 | 4.400099 | 0.09631062 | 2.249094 | 0 | 9.730756 | 0
2018-02-04 15:42 | 88055.86 | 6840.0003 | 3 | 9 | 4.400162 | 0.09308434 | 2.252242 | 0 | 9.744608 | 0
2018-02-04 15:44 | 88175.87 | 6960.0011 | 3 | 9 | 4.400119 | 0.08839417 | 2.255249 | 0 | 9.757839 | 0
2018-02-04 15:46 | 88295.87 | 7080.0011 | 3 | 9 | 4.400023 | 0.08337116 | 2.258117 | 0 | 9.77046 | 0
2018-02-04 15:47 | 88384.5 | 7168.6368 | 3 | 9 | 4.400115 | 0.08148766 | 2.26015 | 0 | 9.779406 | 0
2018-02-04 15:49 | 88504.55 | 120.0008 | 4 | 9 | 4.388304 | 0 | 2.260151 | 0 | 9.779408 | 0
2018-02-04 15:51 | 88624.55 | 240.0009 | 4 | 9 | 4.386865 | 0 | 2.260151 | 0 | 9.779408 | 0
2018-02-04 15:52 | 88684.55 | 300.0014 | 4 | 9 | 4.38635 | 0 | 2.260151 | 0 | 9.779408 | 0
2018-02-04 15:54 | 88804.62662 | 120.001 | 5 | 9 | 3.650254 | -6.519964 | 2.260151 | 0.2172512 | 9.779408 | 0.8055612
2018-02-04 15:56 | 88924.62592 | 240.0003 | 5 | 9 | 3.596079 | -6.519971 | 2.260151 | 0.4346355 | 9.779408 | 1.593772
2018-02-04 15:58 | 89044.62582 | 360.0002 | 5 | 9 | 3.524517 | -6.519913 | 2.260151 | 0.6519107 | 9.779408 | 2.367462
2018-02-04 16:00 | 89164.62602 | 480.0004 | 5 | 9 | 3.452909 | -6.51986 | 2.260151 | 0.8692542 | 9.779408 | 3.125636
2018-02-04 16:02 | 89284.62752 | 600.0019 | 5 | 9 | 3.387375 | -6.519971 | 2.260151 | 1.086507 | 9.779408 | 3.868545
2018-02-04 16:04 | 89404.62742 | 720.0018 | 5 | 9 | 3.328986 | -6.51991 | 2.260151 | 1.30384 | 9.779408 | 4.598276
2018-02-04 16:06 | 89524.62672 | 840.0011 | 5 | 9 | 3.273952 | -6.519971 | 2.260151 | 1.521296 | 9.779408 | 5.316192
2018-02-04 16:08 | 89644.62582 | 960.0002 | 5 | 9 | 3.218033 | -6.519976 | 2.260151 | 1.738628 | 9.779408 | 6.021688
2018-02-04 16:10 | 89764.62682 | 1080.0012 | 5 | 9 | 3.151719 | -6.520008 | 2.260151 | 1.955832 | 9.779408 | 6.713753
2018-02-04 16:12 | 89884.62672 | 1200.0011 | 5 | 9 | 3.059981 | -6.519984 | 2.260151 | 2.173249 | 9.779408 | 7.389693
2018-02-04 16:13 | 89939.60802 | 1254.9824 | 5 | 9 | 2.999998 | -6.519948 | 2.260151 | 2.272742 | 9.779408 | 7.691286
2018-02-04 16:15 | 90059.65 | 120.0003 | 6 | 9 | 3.732619 | 0 | 2.260151 | 2.272742 | 9.779408 | 7.691286
2018-02-04 16:17 | 90179.65 | 240.0019 | 6 | 9 | 3.749763 | 0 | 2.260151 | 2.272742 | 9.779408 | 7.691286
2018-02-04 16:18 | 90239.65 | 300.0016 | 6 | 9 | 3.756826 | 0 | 2.260151 | 2.272742 | 9.779408 | 7.691286
2018-02-04 16:18 | 90239.67 | 0.0026 | 7 | 10 | 3.756955 | 0 | 0 | 0 | 0 | 0
2018-02-04 16:20 | 90359.75 | 120.0003 | 2 | 10 | 4.20032 | 4.119748 | 0.1527655 | 0 | 0.6378883 | 0
2018-02-04 16:22 | 90479.75 | 240.0003 | 2 | 10 | 4.200281 | 3.763614 | 0.2834028 | 0 | 1.186601 | 0
2018-02-04 16:24 | 90599.75 | 360.0011 | 2 | 10 | 4.200248 | 3.494054 | 0.4043837 | 0 | 1.694752 | 0
2018-02-04 16:26 | 90698.28 | 458.5392 | 2 | 10 | 4.200182 | 3.259982 | 0.4968506 | 0 | 2.083137 | 0
2018-02-04 16:28 | 90818.29 | 120.0019 | 3 | 10 | 4.227314 | 3.259871 | 0.6051269 | 0 | 2.539255 | 0
2018-02-04 16:30 | 90938.29 | 240.0003 | 3 | 10 | 4.260341 | 3.259875 | 0.7137977 | 0 | 3.000399 | 0
2018-02-04 16:32 | 91058.29 | 360.0003 | 3 | 10 | 4.297287 | 3.259915 | 0.8224657 | 0 | 3.465339 | 0
2018-02-04 16:34 | 91178.29 | 480.0003 | 3 | 10 | 4.337539 | 3.259944 | 0.931118 | 0 | 3.934405 | 0
2018-02-04 16:36 | 91298.29 | 600.0019 | 3 | 10 | 4.380424 | 3.259917 | 1.039705 | 0 | 4.407704 | 0
2018-02-04 16:38 | 91418.29 | 720.0003 | 3 | 10 | 4.400285 | 2.989379 | 1.145751 | 0 | 4.873857 | 0
2018-02-04 16:40 | 91538.29 | 840.0003 | 3 | 10 | 4.400285 | 2.621802 | 1.23903 | 0 | 5.284307 | 0
2018-02-04 16:42 | 91658.29 | 960.0011 | 3 | 10 | 4.400249 | 2.324136 | 1.32132 | 0 | 5.646404 | 0
2018-02-04 16:44 | 91778.29 | 1080.0003 | 3 | 10 | 4.400279 | 2.082822 | 1.394599 | 0 | 5.968853 | 0
2018-02-04 16:46 | 91898.29 | 1200.001 | 3 | 10 | 4.400216 | 1.878585 | 1.460544 | 0 | 6.259027 | 0
2018-02-04 16:48 | 92018.29 | 1320.0003 | 3 | 10 | 4.400202 | 1.705948 | 1.520221 | 0 | 6.521621 | 0
2018-02-04 16:50 | 92138.29 | 1440.001 | 3 | 10 | 4.400249 | 1.559339 | 1.574579 | 0 | 6.760806 | 0
2018-02-04 16:52 | 92258.29 | 1560.0002 | 3 | 10 | 4.400215 | 1.429749 | 1.624351 | 0 | 6.979815 | 0
2018-02-04 16:54 | 92378.29 | 1680.0019 | 3 | 10 | 4.400161 | 1.312857 | 1.670033 | 0 | 7.180825 | 0
2018-02-04 16:56 | 92498.29 | 1800.0011 | 3 | 10 | 4.40017 | 1.211977 | 1.712087 | 0 | 7.36587 | 0
2018-02-04 16:58 | 92618.29 | 1920.0011 | 3 | 10 | 4.400195 | 1.125329 | 1.75102 | 0 | 7.537183 | 0
2018-02-04 17:00 | 92738.29 | 2040.0019 | 3 | 10 | 4.400173 | 1.046122 | 1.787187 | 0 | 7.696325 | 0
2018-02-04 17:02 | 92858.29 | 2160.0003 | 3 | 10 | 4.400193 | 0.973175 | 1.820839 | 0 | 7.844403 | 0
2018-02-04 17:04 | 92978.29 | 2280.0019 | 3 | 10 | 4.400169 | 0.9045324 | 1.852129 | 0 | 7.982086 | 0
2018-02-04 17:06 | 93098.29 | 2400.0011 | 3 | 10 | 4.400153 | 0.8408909 | 1.881196 | 0 | 8.109984 | 0
2018-02-04 17:08 | 93218.29 | 2520.0002 | 3 | 10 | 4.400197 | 0.7821655 | 1.908246 | 0 | 8.229012 | 0
2018-02-04 17:10 | 93338.29 | 2640.0011 | 3 | 10 | 4.400221 | 0.727828 | 1.933397 | 0 | 8.339678 | 0
2018-02-04 17:12 | 93458.29 | 2760.0002 | 3 | 10 | 4.400173 | 0.6760645 | 1.956774 | 0 | 8.442543 | 0
2018-02-04 17:14 | 93578.29 | 2880.001 | 3 | 10 | 4.400176 | 0.6283817 | 1.978517 | 0 | 8.538215 | 0
2018-02-04 17:16 | 93698.29 | 3000.0011 | 3 | 10 | 4.400151 | 0.5835943 | 1.998715 | 0 | 8.62709 | 0
2018-02-04 17:18 | 93818.29 | 3120.0019 | 3 | 10 | 4.400192 | 0.5436134 | 2.017497 | 0 | 8.709733 | 0
2018-02-04 17:20 | 93938.29 | 3240.0011 | 3 | 10 | 4.400162 | 0.5071487 | 2.034992 | 0 | 8.786715 | 0
2018-02-04 17:22 | 94058.29 | 3360.0002 | 3 | 10 | 4.400159 | 0.4739256 | 2.051335 | 0 | 8.858624 | 0
2018-02-04 17:24 | 94178.29 | 3480.0003 | 3 | 10 | 4.400176 | 0.4436893 | 2.066623 | 0 | 8.925899 | 0
2018-02-04 17:26 | 94298.29 | 3600.001 | 3 | 10 | 4.40013 | 0.4149561 | 2.080914 | 0 | 8.988777 | 0
2018-02-04 17:28 | 94418.29 | 3720.0003 | 3 | 10 | 4.400159 | 0.3890419 | 2.094319 | 0 | 9.047764 | 0
2018-02-04 17:30 | 94538.29 | 3840.0002 | 3 | 10 | 4.400147 | 0.3649607 | 2.106885 | 0 | 9.103055 | 0
2018-02-04 17:32 | 94658.29 | 3960.001 | 3 | 10 | 4.400142 | 0.3424187 | 2.11868 | 0 | 9.154955 | 0
2018-02-04 17:34 | 94778.29 | 4080.0002 | 3 | 10 | 4.400104 | 0.3189802 | 2.129703 | 0 | 9.203457 | 0
2018-02-04 17:36 | 94898.29 | 4200.0003 | 3 | 10 | 4.400163 | 0.2981234 | 2.139982 | 0 | 9.248688 | 0
2018-02-04 17:38 | 95018.29 | 4320.0003 | 3 | 10 | 4.400153 | 0.2789688 | 2.149594 | 0 | 9.29098 | 0
2018-02-04 17:40 | 95138.29 | 4440.001 | 3 | 10 | 4.400182 | 0.2621374 | 2.158607 | 0 | 9.330638 | 0
2018-02-04 17:42 | 95258.29 | 4560.0003 | 3 | 10 | 4.400115 | 0.2468615 | 2.16708 | 0 | 9.367922 | 0
2018-02-04 17:44 | 95378.29 | 4680.0002 | 3 | 10 | 4.400114 | 0.2333164 | 2.175084 | 0 | 9.403139 | 0
2018-02-04 17:46 | 95498.29 | 4800.0002 | 3 | 10 | 4.400131 | 0.2208729 | 2.182652 | 0 | 9.436439 | 0
2018-02-04 17:48 | 95618.29 | 4920.0011 | 3 | 10 | 4.400142 | 0.2092085 | 2.189815 | 0 | 9.467957 | 0
2018-02-04 17:50 | 95738.29 | 5040.0002 | 3 | 10 | 4.400129 | 0.1978216 | 2.196596 | 0 | 9.497795 | 0
2018-02-04 17:52 | 95858.29 | 5160.0003 | 3 | 10 | 4.400142 | 0.1878672 | 2.203017 | 0 | 9.526051 | 0
2018-02-04 17:54 | 95978.29 | 5280.001 | 3 | 10 | 4.400117 | 0.1778345 | 2.209108 | 0 | 9.552851 | 0
2018-02-04 17:56 | 96098.29 | 5400.0011 | 3 | 10 | 4.400084 | 0.168292 | 2.214887 | 0 | 9.578277 | 0
2018-02-04 17:58 | 96218.29 | 5520.0002 | 3 | 10 | 4.40015 | 0.1596975 | 2.220355 | 0 | 9.602338 | 0
2018-02-04 18:00 | 96338.29 | 5640.001 | 3 | 10 | 4.400117 | 0.1508636 | 2.225519 | 0 | 9.62506 | 0
2018-02-04 18:02 | 96458.29 | 5760.0003 | 3 | 10 | 4.40011 | 0.1430397 | 2.23041 | 0 | 9.64658 | 0
2018-02-04 18:04 | 96578.29 | 5880.001 | 3 | 10 | 4.400082 | 0.135602 | 2.23505 | 0 | 9.666997 | 0
2018-02-04 18:06 | 96698.29 | 6000.0006 | 3 | 10 | 4.400108 | 0.1288691 | 2.239452 | 0 | 9.686365 | 0
2018-02-04 18:08 | 96818.29 | 6120.001 | 3 | 10 | 4.400066 | 0.1222334 | 2.243632 | 0 | 9.704759 | 0
2018-02-04 18:10 | 96938.29 | 6240.0003 | 3 | 10 | 4.40008 | 0.1160812 | 2.247605 | 0 | 9.722242 | 0
2018-02-04 18:12 | 97058.29 | 6360.0011 | 3 | 10 | 4.400067 | 0.1100655 | 2.251376 | 0 | 9.738834 | 0
2018-02-04 18:14 | 97178.29 | 6480.0005 | 3 | 10 | 4.400046 | 0.104084 | 2.254954 | 0 | 9.754578 | 0
2018-02-04 18:16 | 97298.29 | 6600.0003 | 3 | 10 | 4.400095 | 0.09910202 | 2.258344 | 0 | 9.769492 | 0
2018-02-04 18:18 | 97418.29 | 6720.0011 | 3 | 10 | 4.400097 | 0.09411907 | 2.261566 | 0 | 9.783671 | 0
2018-02-04 18:20 | 97538.29 | 6840.0018 | 3 | 10 | 4.400087 | 0.09016228 | 2.264629 | 0 | 9.797147 | 0
2018-02-04 18:22 | 97658.29 | 6960.0003 | 3 | 10 | 4.400128 | 0.08662128 | 2.267571 | 0 | 9.810092 | 0
2018-02-04 18:24 | 97778.29 | 7080.001 | 3 | 10 | 4.400082 | 0.08304882 | 2.270398 | 0 | 9.822532 | 0
2018-02-04 18:25 | 97826.44 | 7128.1456 | 3 | 10 | 4.400068 | 0.08148289 | 2.271503 | 0 | 9.827393 | 0
2018-02-04 18:27 | 97946.48912 | 120.0009 | 4 | 10 | 4.38805 | 0 | 2.271503 | 0 | 9.827393 | 0
2018-02-04 18:29 | 98066.48912 | 240.0009 | 4 | 10 | 4.386584 | 0 | 2.271503 | 0 | 9.827393 | 0
2018-02-04 18:30 | 98126.49202 | 300.0038 | 4 | 10 | 4.386054 | 0 | 2.271503 | 0 | 9.827393 | 0
2018-02-04 18:32 | 98246.57 | 120.0002 | 5 | 10 | 3.651315 | -6.52002 | 2.271503 | 0.2172826 | 9.827393 | 0.8058427
2018-02-04 18:34 | 98366.57 | 240.0003 | 5 | 10 | 3.596476 | -6.520001 | 2.271503 | 0.4346567 | 9.827393 | 1.594153
2018-02-04 18:36 | 98486.57 | 360.0011 | 5 | 10 | 3.523831 | -6.520039 | 2.271503 | 0.6518822 | 9.827393 | 2.367648
2018-02-04 18:38 | 98606.57 | 480.0011 | 5 | 10 | 3.451192 | -6.520012 | 2.271503 | 0.8692948 | 9.827393 | 3.12581
2018-02-04 18:40 | 98726.57 | 600.0011 | 5 | 10 | 3.385152 | -6.520032 | 2.271503 | 1.086644 | 9.827393 | 3.868619
2018-02-04 18:42 | 98846.57 | 720.0002 | 5 | 10 | 3.325906 | -6.519982 | 2.271503 | 1.30387 | 9.827393 | 4.597417
2018-02-04 18:44 | 98966.57 | 840.0011 | 5 | 10 | 3.2704 | -6.520002 | 2.271503 | 1.521184 | 9.827393 | 5.314126
2018-02-04 18:46 | 99086.57 | 960.001 | 5 | 10 | 3.214123 | -6.520027 | 2.271503 | 1.73862 | 9.827393 | 6.019208
2018-02-04 18:48 | 99206.57 | 1080.0004 | 5 | 10 | 3.1476 | -6.520002 | 2.271503 | 1.955962 | 9.827393 | 6.710789
2018-02-04 18:50 | 99326.57 | 1200.0011 | 5 | 10 | 3.058177 | -6.520001 | 2.271503 | 2.173235 | 9.827393 | 7.385591
2018-02-04 18:51 | 99380.98 | 1254.4064 | 5 | 10 | 2.999996 | -6.519974 | 2.271503 | 2.271821 | 9.827393 | 7.684356
2018-02-04 18:53 | 99501.02 | 120.001 | 6 | 10 | 3.73247 | 0 | 2.271503 | 2.271821 | 9.827393 | 7.684356
2018-02-04 18:55 | 99621.02 | 240.0002 | 6 | 10 | 3.749726 | 0 | 2.271503 | 2.271821 | 9.827393 | 7.684356
2018-02-04 18:56 | 99681.02 | 300.0023 | 6 | 10 | 3.756843 | 0 | 2.271503 | 2.271821 | 9.827393 | 7.684356
2018-02-04 18:56 | 99681.03 | 0.0027 | 7 | 11 | 3.756817 | 0 | 0 | 0 | 0 | 0
2018-02-04 18:58 | 99801.11 | 120.001 | 2 | 11 | 4.200311 | 4.14211 | 0.1533572 | 0 | 0.6402223 | 0
2018-02-04 19:00 | 99921.11 | 240.0003 | 2 | 11 | 4.200263 | 3.766843 | 0.2843939 | 0 | 1.190613 | 0
2018-02-04 19:02 | 100041.1 | 360.0003 | 2 | 11 | 4.200308 | 3.488824 | 0.4052728 | 0 | 1.698336 | 0
2018-02-04 19:03 | 100136.4 | 455.3248 | 2 | 11 | 4.200266 | 3.259992 | 0.4946236 | 0 | 2.073633 | 0
2018-02-04 19:05 | 100256.4 | 120.0002 | 3 | 11 | 4.227447 | 3.259881 | 0.60286 | 0 | 2.529597 | 0
2018-02-04 19:07 | 100376.4 | 240.0011 | 3 | 11 | 4.260571 | 3.259868 | 0.7115555 | 0 | 2.990865 | 0
2018-02-04 19:09 | 100496.4 | 360.0002 | 3 | 11 | 4.297565 | 3.259847 | 0.8202183 | 0 | 3.455807 | 0
2018-02-04 19:11 | 100616.4 | 480.0018 | 3 | 11 | 4.337802 | 3.259839 | 0.9288606 | 0 | 3.924866 | 0
2018-02-04 19:13 | 100736.4 | 600.0003 | 3 | 11 | 4.380133 | 3.25986 | 1.037509 | 0 | 4.398444 | 0
2018-02-04 19:15 | 100856.4 | 720.0003 | 3 | 11 | 4.400264 | 3.004336 | 1.143729 | 0 | 4.865334 | 0
2018-02-04 19:17 | 100976.4 | 840.0003 | 3 | 11 | 4.400252 | 2.642667 | 1.237629 | 0 | 5.27852 | 0
2018-02-04 19:19 | 101096.4 | 960.001 | 3 | 11 | 4.400268 | 2.343352 | 1.320603 | 0 | 5.643627 | 0
2018-02-04 19:21 | 101216.4 | 1080.0011 | 3 | 11 | 4.400228 | 2.094404 | 1.394448 | 0 | 5.968567 | 0
2018-02-04 19:23 | 101336.4 | 1200.0003 | 3 | 11 | 4.400223 | 1.888029 | 1.460719 | 0 | 6.260173 | 0
2018-02-04 19:25 | 101456.4 | 1320.0011 | 3 | 11 | 4.400182 | 1.713697 | 1.520692 | 0 | 6.524071 | 0
2018-02-04 19:27 | 101576.4 | 1440.0003 | 3 | 11 | 4.400252 | 1.565502 | 1.575294 | 0 | 6.764332 | 0
2018-02-04 19:29 | 101696.4 | 1560.0011 | 3 | 11 | 4.400249 | 1.435093 | 1.625252 | 0 | 6.984157 | 0
2018-02-04 19:31 | 101816.4 | 1680.0003 | 3 | 11 | 4.400179 | 1.316718 | 1.671089 | 0 | 7.185853 | 0
2018-02-04 19:33 | 101936.4 | 1800.0002 | 3 | 11 | 4.400233 | 1.2123 | 1.713202 | 0 | 7.371157 | 0
2018-02-04 19:35 | 102056.4 | 1920.0003 | 3 | 11 | 4.400175 | 1.116514 | 1.751988 | 0 | 7.541821 | 0
2018-02-04 19:37 | 102176.4 | 2040.0011 | 3 | 11 | 4.400234 | 1.033419 | 1.78779 | 0 | 7.699359 | 0
2018-02-04 19:39 | 102296.4 | 2160.0003 | 3 | 11 | 4.40017 | 0.9560041 | 1.820923 | 0 | 7.845152 | 0
2018-02-04 19:41 | 102416.4 | 2280.0003 | 3 | 11 | 4.400231 | 0.8872948 | 1.851632 | 0 | 7.980274 | 0
2018-02-04 19:43 | 102536.4 | 2400.0019 | 3 | 11 | 4.400149 | 0.8259125 | 1.880154 | 0 | 8.105777 | 0
2018-02-04 19:45 | 102656.4 | 2520.0003 | 3 | 11 | 4.400203 | 0.7723866 | 1.90678 | 0 | 8.222937 | 0
2018-02-04 19:47 | 102776.4 | 2640.0019 | 3 | 11 | 4.400201 | 0.7214832 | 1.931657 | 0 | 8.332399 | 0
2018-02-04 19:49 | 102896.4 | 2760.0002 | 3 | 11 | 4.400126 | 0.6727629 | 1.954893 | 0 | 8.434643 | 0
2018-02-04 19:51 | 103016.4 | 2880.0002 | 3 | 11 | 4.400194 | 0.6283865 | 1.97658 | 0 | 8.53007 | 0
2018-02-04 19:53 | 103136.4 | 3000.0011 | 3 | 11 | 4.400218 | 0.586791 | 1.996817 | 0 | 8.619118 | 0
2018-02-04 19:55 | 103256.4 | 3120.0011 | 3 | 11 | 4.400167 | 0.547122 | 2.015702 | 0 | 8.702216 | 0
2018-02-04 19:57 | 103376.4 | 3240.0003 | 3 | 11 | 4.400126 | 0.5103569 | 2.033327 | 0 | 8.779764 | 0
2018-02-04 19:59 | 103496.4 | 3360.0003 | 3 | 11 | 4.400132 | 0.4774256 | 2.049793 | 0 | 8.852221 | 0
2018-02-04 20:01 | 103616.4 | 3480.0003 | 3 | 11 | 4.400142 | 0.4458313 | 2.065185 | 0 | 8.919945 | 0
2018-02-04 20:03 | 103736.4 | 3600.0002 | 3 | 11 | 4.400134 | 0.4159889 | 2.079552 | 0 | 8.983165 | 0
2018-02-04 20:05 | 103856.4 | 3720.001 | 3 | 11 | 4.400193 | 0.389679 | 2.092976 | 0 | 9.042233 | 0
2018-02-04 20:07 | 103976.4 | 3840.0003 | 3 | 11 | 4.400123 | 0.3648558 | 2.105545 | 0 | 9.097537 | 0
2018-02-04 20:09 | 104096.4 | 3960.0002 | 3 | 11 | 4.400159 | 0.3429928 | 2.117331 | 0 | 9.149395 | 0
2018-02-04 20:11 | 104216.4 | 4080.001 | 3 | 11 | 4.400126 | 0.3216982 | 2.128402 | 0 | 9.198112 | 0
2018-02-04 20:13 | 104336.4 | 4200.0002 | 3 | 11 | 4.400127 | 0.3022804 | 2.138801 | 0 | 9.243866 | 0
2018-02-04 20:15 | 104456.4 | 4320.0002 | 3 | 11 | 4.400115 | 0.2842484 | 2.14858 | 0 | 9.286895 | 0
2018-02-04 20:17 | 104576.4 | 4440.0012 | 3 | 11 | 4.400133 | 0.2674198 | 2.157785 | 0 | 9.3274 | 0
2018-02-04 20:19 | 104696.4 | 4560.001 | 3 | 11 | 4.400107 | 0.2512045 | 2.166428 | 0 | 9.365431 | 0
2018-02-04 20:21 | 104816.4 | 4680.0009 | 3 | 11 | 4.400123 | 0.2366619 | 2.174557 | 0 | 9.401197 | 0
2018-02-04 20:23 | 104936.4 | 4800.0002 | 3 | 11 | 4.400116 | 0.2234526 | 2.182218 | 0 | 9.43491 | 0
2018-02-04 20:25 | 105056.4 | 4920.0003 | 3 | 11 | 4.400111 | 0.2113171 | 2.189471 | 0 | 9.466824 | 0
2018-02-04 20:27 | 105176.4 | 5040.0011 | 3 | 11 | 4.400103 | 0.2003546 | 2.196332 | 0 | 9.497011 | 0
2018-02-04 20:29 | 105296.4 | 5160.0002 | 3 | 11 | 4.400065 | 0.1890059 | 2.202831 | 0 | 9.525609 | 0
2018-02-04 20:31 | 105416.4 | 5280.0011 | 3 | 11 | 4.400113 | 0.1800508 | 2.208988 | 0 | 9.552698 | 0
2018-02-04 20:33 | 105536.4 | 5400.0018 | 3 | 11 | 4.400123 | 0.1711464 | 2.21483 | 0 | 9.578403 | 0
2018-02-04 20:35 | 105656.4 | 5520.0003 | 3 | 11 | 4.400075 | 0.1623058 | 2.220384 | 0 | 9.602844 | 0
2018-02-04 20:37 | 105776.4 | 5640.001 | 3 | 11 | 4.400132 | 0.1541491 | 2.225658 | 0 | 9.626051 | 0
2018-02-04 20:39 | 105896.4 | 5760.0019 | 3 | 11 | 4.400076 | 0.1455412 | 2.230657 | 0 | 9.648046 | 0
2018-02-04 20:41 | 106016.4 | 5880.0003 | 3 | 11 | 4.400127 | 0.1384306 | 2.235379 | 0 | 9.66882 | 0
2018-02-04 20:43 | 106136.4 | 6000.0011 | 3 | 11 | 4.400089 | 0.1306696 | 2.239851 | 0 | 9.688501 | 0
2018-02-04 20:45 | 106256.4 | 6120.0003 | 3 | 11 | 4.400124 | 0.1243525 | 2.244096 | 0 | 9.70718 | 0
2018-02-04 20:47 | 106376.4 | 6240.0011 | 3 | 11 | 4.400095 | 0.1175184 | 2.248125 | 0 | 9.724908 | 0
2018-02-04 20:49 | 106496.4 | 6360.0003 | 3 | 11 | 4.400108 | 0.1118898 | 2.251943 | 0 | 9.741706 | 0
2018-02-04 20:51 | 106616.4 | 6480.001 | 3 | 11 | 4.400126 | 0.1054583 | 2.255555 | 0 | 9.757601 | 0
2018-02-04 20:53 | 106736.4 | 6600.0003 | 3 | 11 | 4.400056 | 0.09942341 | 2.258976 | 0 | 9.772655 | 0
2018-02-04 20:55 | 106856.4 | 6720.0011 | 3 | 11 | 4.400093 | 0.0945797 | 2.262214 | 0 | 9.786901 | 0
2018-02-04 20:57 | 106976.4 | 6840.0002 | 3 | 11 | 4.400081 | 0.09021378 | 2.265292 | 0 | 9.800442 | 0
2018-02-04 20:59 | 107096.4 | 6960.0004 | 3 | 11 | 4.400033 | 0.08516598 | 2.268222 | 0 | 9.813334 | 0
2018-02-04 21:01 | 107211.3 | 7074.8328 | 3 | 11 | 4.400043 | 0.08149719 | 2.270895 | 0 | 9.825099 | 0
2018-02-04 21:03 | 107331.3 | 120.001 | 4 | 11 | 4.387906 | 0 | 2.270895 | 0 | 9.825099 | 0
2018-02-04 21:05 | 107451.3 | 240.0011 | 4 | 11 | 4.386418 | 0 | 2.270895 | 0 | 9.825099 | 0
2018-02-04 21:06 | 107511.3 | 300.0032 | 4 | 11 | 4.385899 | 0 | 2.270895 | 0 | 9.825099 | 0
2018-02-04 21:08 | 107631.4 | 120.0019 | 5 | 11 | 3.646494 | -6.520032 | 2.270895 | 0.2172123 | 9.825099 | 0.8043889
2018-02-04 21:10 | 107751.4 | 240.0011 | 5 | 11 | 3.593253 | -6.519982 | 2.270895 | 0.4345766 | 9.825099 | 1.591827
2018-02-04 21:12 | 107871.4 | 360.0011 | 5 | 11 | 3.521486 | -6.519981 | 2.270895 | 0.6519334 | 9.825099 | 2.365148
2018-02-04 21:14 | 107991.4 | 480.0003 | 5 | 11 | 3.450112 | -6.519989 | 2.270895 | 0.8693151 | 9.825099 | 3.122813
2018-02-04 21:16 | 108111.4 | 600.0011 | 5 | 11 | 3.38495 | -6.519999 | 2.270895 | 1.086631 | 9.825099 | 3.865382
2018-02-04 21:18 | 108231.4 | 720.0003 | 5 | 11 | 3.325716 | -6.519936 | 2.270895 | 1.30394 | 9.825099 | 4.594428
2018-02-04 21:20 | 108351.4 | 840.0003 | 5 | 11 | 3.270419 | -6.520002 | 2.270895 | 1.521204 | 9.825099 | 5.310986
2018-02-04 21:22 | 108471.4 | 960.001 | 5 | 11 | 3.213085 | -6.520049 | 2.270895 | 1.73863 | 9.825099 | 6.015912
2018-02-04 21:24 | 108591.4 | 1080.0003 | 5 | 11 | 3.145414 | -6.519938 | 2.270895 | 1.955896 | 9.825099 | 6.706932
2018-02-04 21:26 | 108711.4 | 1200.0003 | 5 | 11 | 3.051191 | -6.519989 | 2.270895 | 2.173217 | 9.825099 | 7.380951
2018-02-04 21:27 | 108758.4 | 1247.0024 | 5 | 11 | 2.999998 | -6.520008 | 2.270895 | 2.258403 | 9.825099 | 7.638777
2018-02-04 21:29 | 108878.5 | 120.0002 | 6 | 11 | 3.733608 | 0 | 2.270895 | 2.258403 | 9.825099 | 7.638777
2018-02-04 21:31 | 108998.5 | 240.0008 | 6 | 11 | 3.750906 | 0 | 2.270895 | 2.258403 | 9.825099 | 7.638777
2018-02-04 21:32 | 109058.5 | 300.0031 | 6 | 11 | 3.758043 | 0 | 2.270895 | 2.258403 | 9.825099 | 7.638777
2018-02-04 21:32 | 109058.4621 | 0.0048 | 7 | 12 | 3.758136 | 0 | 0 | 0 | 0 | 0
2018-02-04 21:34 | 109178.5 | 120.0011 | 2 | 12 | 4.200303 | 4.141669 | 0.1532252 | 0 | 0.6397741 | 0
2018-02-04 21:36 | 109298.5 | 240.0002 | 2 | 12 | 4.200291 | 3.780742 | 0.2845601 | 0 | 1.191417 | 0
2018-02-04 21:38 | 109418.5 | 360.0003 | 2 | 12 | 4.200296 | 3.50118 | 0.405905 | 0 | 1.701097 | 0
2018-02-04 21:39 | 109515.1 | 456.5945 | 2 | 12 | 4.20024 | 3.259976 | 0.4966341 | 0 | 2.082184 | 0
2018-02-04 21:41 | 109635.2 | 120.0018 | 3 | 12 | 4.228361 | 3.259891 | 0.6049013 | 0 | 2.538325 | 0
2018-02-04 21:43 | 109755.2 | 240.0012 | 3 | 12 | 4.262558 | 3.259906 | 0.7135875 | 0 | 2.99971 | 0
2018-02-04 21:45 | 109875.2 | 360.0002 | 3 | 12 | 4.300529 | 3.259942 | 0.8222213 | 0 | 3.464798 | 0
2018-02-04 21:47 | 109995.2 | 480.0004 | 3 | 12 | 4.341416 | 3.259921 | 0.9309294 | 0 | 3.9345 | 0
2018-02-04 21:49 | 110115.2 | 600.0003 | 3 | 12 | 4.38441 | 3.259896 | 1.039572 | 0 | 4.408483 | 0
2018-02-04 21:51 | 110235.2 | 720.0011 | 3 | 12 | 4.400271 | 2.961209 | 1.144822 | 0 | 4.871303 | 0
2018-02-04 21:53 | 110355.2 | 840.0003 | 3 | 12 | 4.400237 | 2.610717 | 1.237481 | 0 | 5.279027 | 0
2018-02-04 21:55 | 110475.2 | 960.0002 | 3 | 12 | 4.40031 | 2.32433 | 1.319584 | 0 | 5.640301 | 0
2018-02-04 21:57 | 110595.2 | 1080.0011 | 3 | 12 | 4.400244 | 2.079256 | 1.392828 | 0 | 5.962592 | 0
2018-02-04 21:59 | 110715.2 | 1200.001 | 3 | 12 | 4.400208 | 1.872585 | 1.458594 | 0 | 6.251981 | 0
2018-02-04 22:01 | 110835.2 | 1320.0011 | 3 | 12 | 4.400229 | 1.697286 | 1.51802 | 0 | 6.513469 | 0
2018-02-04 22:03 | 110955.2 | 1440.0028 | 3 | 12 | 4.400251 | 1.548558 | 1.572059 | 0 | 6.751255 | 0
2018-02-04 22:05 | 111075.2 | 1560.0003 | 3 | 12 | 4.400229 | 1.41922 | 1.62145 | 0 | 6.968583 | 0
2018-02-04 22:07 | 111195.2 | 1680.0003 | 3 | 12 | 4.400201 | 1.303732 | 1.666811 | 0 | 7.168182 | 0
2018-02-04 22:09 | 111315.2 | 1800.001 | 3 | 12 | 4.400202 | 1.198268 | 1.708467 | 0 | 7.351477 | 0
2018-02-04 22:11 | 111435.2 | 1920.0003 | 3 | 12 | 4.400199 | 1.104285 | 1.746828 | 0 | 7.520274 | 0
2018-02-04 22:13 | 111555.2 | 2040.0002 | 3 | 12 | 4.400204 | 1.020555 | 1.782202 | 0 | 7.675927 | 0
2018-02-04 22:15 | 111675.2 | 2160.0012 | 3 | 12 | 4.400198 | 0.9451609 | 1.814957 | 0 | 7.820054 | 0
2018-02-04 22:17 | 111795.2 | 2280.0011 | 3 | 12 | 4.400196 | 0.8759699 | 1.84529 | 0 | 7.953527 | 0
2018-02-04 22:19 | 111915.2 | 2400.0003 | 3 | 12 | 4.400173 | 0.8116589 | 1.873412 | 0 | 8.077268 | 0
2018-02-04 22:21 | 112035.2 | 2520.0003 | 3 | 12 | 4.400161 | 0.7530394 | 1.899481 | 0 | 8.191976 | 0
2018-02-04 22:23 | 112155.2 | 2640.001 | 3 | 12 | 4.400185 | 0.7004471 | 1.923658 | 0 | 8.298359 | 0
2018-02-04 22:25 | 112275.2 | 2760.0003 | 3 | 12 | 4.400196 | 0.6517811 | 1.946214 | 0 | 8.397609 | 0
2018-02-04 22:27 | 112395.2 | 2880.0003 | 3 | 12 | 4.400153 | 0.608077 | 1.967188 | 0 | 8.489897 | 0
2018-02-04 22:29 | 112515.2 | 3000.0002 | 3 | 12 | 4.400105 | 0.569066 | 1.9868 | 0 | 8.576194 | 0
2018-02-04 22:31 | 112635.2 | 3120.001 | 3 | 12 | 4.400163 | 0.5336752 | 2.005186 | 0 | 8.657097 | 0
2018-02-04 22:33 | 112755.2 | 3240.0003 | 3 | 12 | 4.400187 | 0.5002756 | 2.022414 | 0 | 8.732901 | 0
2018-02-04 22:35 | 112875.2 | 3360.0002 | 3 | 12 | 4.400153 | 0.468585 | 2.038551 | 0 | 8.803909 | 0
2018-02-04 22:37 | 112995.2 | 3480.0003 | 3 | 12 | 4.400083 | 0.438365 | 2.053676 | 0 | 8.87046 | 0
2018-02-04 22:39 | 113115.2 | 3600.0011 | 3 | 12 | 4.400183 | 0.412055 | 2.067847 | 0 | 8.932817 | 0
2018-02-04 22:41 | 113235.2 | 3720.0011 | 3 | 12 | 4.400143 | 0.3861399 | 2.081136 | 0 | 8.991289 | 0
2018-02-04 22:43 | 113355.2 | 3840.0011 | 3 | 12 | 4.400144 | 0.3622904 | 2.093607 | 0 | 9.046162 | 0
2018-02-04 22:45 | 113475.2 | 3960.001 | 3 | 12 | 4.400169 | 0.3402548 | 2.105319 | 0 | 9.097696 | 0
2018-02-04 22:47 | 113595.2 | 4080.0019 | 3 | 12 | 4.400144 | 0.3189859 | 2.116304 | 0 | 9.146031 | 0
2018-02-04 22:49 | 113715.2 | 4200.001 | 3 | 12 | 4.400101 | 0.2991037 | 2.126599 | 0 | 9.19133 | 0
2018-02-04 22:51 | 113835.2 | 4320.001 | 3 | 12 | 4.400108 | 0.2817316 | 2.13629 | 0 | 9.233974 | 0
2018-02-04 22:53 | 113955.2 | 4440.0002 | 3 | 12 | 4.400103 | 0.2654829 | 2.145422 | 0 | 9.274157 | 0
2018-02-04 22:55 | 114075.2 | 4560.001 | 3 | 12 | 4.400098 | 0.2507753 | 2.154035 | 0 | 9.312054 | 0
2018-02-04 22:57 | 114195.2 | 4680.0011 | 3 | 12 | 4.40012 | 0.2372713 | 2.16217 | 0 | 9.347851 | 0
2018-02-04 22:59 | 114315.2 | 4800.001 | 3 | 12 | 4.400137 | 0.2248526 | 2.169863 | 0 | 9.3817 | 0
2018-02-04 23:01 | 114435.2 | 4920.0003 | 3 | 12 | 4.400106 | 0.2124453 | 2.177155 | 0 | 9.413785 | 0
2018-02-04 23:03 | 114555.2 | 5040.0002 | 3 | 12 | 4.400153 | 0.2018442 | 2.184052 | 0 | 9.444134 | 0
2018-02-04 23:05 | 114675.2 | 5160.0003 | 3 | 12 | 4.400144 | 0.1907129 | 2.190581 | 0 | 9.472861 | 0
2018-02-04 23:07 | 114795.2 | 5280.0011 | 3 | 12 | 4.400067 | 0.1796923 | 2.196761 | 0 | 9.500052 | 0
2018-02-04 23:09 | 114915.2 | 5400.001 | 3 | 12 | 4.400117 | 0.1712303 | 2.202617 | 0 | 9.525821 | 0
2018-02-04 23:11 | 115035.2 | 5520.0019 | 3 | 12 | 4.400123 | 0.1630983 | 2.208184 | 0 | 9.550315 | 0
2018-02-04 23:13 | 115155.2 | 5640.001 | 3 | 12 | 4.400113 | 0.1552906 | 2.213483 | 0 | 9.573633 | 0
2018-02-04 23:15 | 115275.2 | 5760.0012 | 3 | 12 | 4.400087 | 0.1473989 | 2.21853 | 0 | 9.595839 | 0
2018-02-04 23:17 | 115395.2 | 5880.0002 | 3 | 12 | 4.400098 | 0.1402988 | 2.22333 | 0 | 9.616961 | 0
2018-02-04 23:19 | 115515.2 | 6000.0026 | 3 | 12 | 4.4001 | 0.1328421 | 2.227884 | 0 | 9.636998 | 0
2018-02-04 23:21 | 115635.2 | 6120.0011 | 3 | 12 | 4.400068 | 0.1253271 | 2.232187 | 0 | 9.655931 | 0
2018-02-04 23:23 | 115755.2 | 6240.0002 | 3 | 12 | 4.400108 | 0.1197166 | 2.236271 | 0 | 9.673901 | 0
2018-02-04 23:25 | 115875.2 | 6360.0003 | 3 | 12 | 4.40013 | 0.1133204 | 2.240136 | 0 | 9.690909 | 0
2018-02-04 23:27 | 115995.2 | 6480.001 | 3 | 12 | 4.4001 | 0.1069431 | 2.243803 | 0 | 9.707042 | 0
2018-02-04 23:29 | 116115.2 | 6600.0018 | 3 | 12 | 4.400101 | 0.1012201 | 2.247258 | 0 | 9.722245 | 0
2018-02-04 23:31 | 116235.2 | 6720.0003 | 3 | 12 | 4.400027 | 0.09508133 | 2.250525 | 0 | 9.736619 | 0
2018-02-04 23:33 | 116355.2 | 6840.0003 | 3 | 12 | 4.400107 | 0.09063435 | 2.253632 | 0 | 9.75029 | 0
2018-02-04 23:35 | 116475.2 | 6960.0002 | 3 | 12 | 4.400075 | 0.08591461 | 2.256569 | 0 | 9.763213 | 0
2018-02-04 23:37 | 116595.2 | 7080.001 | 3 | 12 | 4.400095 | 0.08183861 | 2.259359 | 0 | 9.775492 | 0
2018-02-04 23:38 | 116614.1 | 7098.9512 | 3 | 12 | 4.400112 | 0.08149052 | 2.259789 | 0 | 9.777384 | 0
2018-02-04 23:40 | 116734.2 | 120.0013 | 4 | 12 | 4.388102 | 0 | 2.259789 | 0 | 9.777384 | 0
2018-02-04 23:42 | 116854.2 | 240.0003 | 4 | 12 | 4.386646 | 0 | 2.259789 | 0 | 9.777384 | 0
2018-02-04 23:43 | 116914.2 | 300.0026 | 4 | 12 | 4.386161 | 0 | 2.259789 | 0 | 9.777384 | 0
2018-02-04 23:45 | 117034.2 | 120.0001 | 5 | 12 | 3.644995 | -6.520027 | 2.259789 | 0.2172418 | 9.777384 | 0.8043446
2018-02-04 23:47 | 117154.2 | 240.0009 | 5 | 12 | 3.589785 | -6.519998 | 2.259789 | 0.4345757 | 9.777384 | 1.591128
2018-02-04 23:49 | 117274.2 | 360.0011 | 5 | 12 | 3.516553 | -6.520024 | 2.259789 | 0.6519722 | 9.777384 | 2.363661
2018-02-04 23:51 | 117394.2 | 480.0001 | 5 | 12 | 3.445227 | -6.520062 | 2.259789 | 0.8693086 | 9.777384 | 3.120084
2018-02-04 23:53 | 117514.2 | 600.0002 | 5 | 12 | 3.381269 | -6.520001 | 2.259789 | 1.086643 | 9.777384 | 3.861738
2018-02-04 23:55 | 117634.2 | 720.001 | 5 | 12 | 3.323348 | -6.519984 | 2.259789 | 1.303959 | 9.777384 | 4.590174
2018-02-04 23:57 | 117754.2 | 840.0009 | 5 | 12 | 3.26819 | -6.520049 | 2.259789 | 1.521294 | 9.777384 | 5.30648
2018-02-04 23:59 | 117874.2 | 960.001 | 5 | 12 | 3.211084 | -6.52001 | 2.259789 | 1.738629 | 9.777384 | 6.010625
2018-02-05 00:01 | 117994.2 | 1080.0008 | 5 | 12 | 3.143922 | -6.520027 | 2.259789 | 1.955976 | 9.777384 | 6.701535
2018-02-05 00:03 | 118114.2 | 1200.0002 | 5 | 12 | 3.051118 | -6.520051 | 2.259789 | 2.17329 | 9.777384 | 7.375381
2018-02-05 00:04 | 118161.9 | 1247.6287 | 5 | 12 | 3 | -6.520029 | 2.259789 | 2.259547 | 9.777384 | 7.636449
2018-02-05 00:06 | 118281.9 | 120.0008 | 6 | 12 | 3.733656 | 0 | 2.259789 | 2.259578 | 9.777384 | 7.636542
2018-02-05 00:08 | 118401.9 | 240.0001 | 6 | 12 | 3.751101 | 0 | 2.259789 | 2.259578 | 9.777384 | 7.636542
2018-02-05 00:09 | 118461.9 | 300.0022 | 6 | 12 | 3.758319 | 0 | 2.259789 | 2.259578 | 9.777384 | 7.636542
2018-02-05 00:09 | 118461.9 | 0.0027 | 7 | 13 | 3.758617 | 0 | 0 | 0 | 0 | 0
2018-02-05 00:11 | 118582 | 120.0011 | 2 | 13 | 4.200308 | 4.127624 | 0.1529149 | 0 | 0.6384967 | 0
2018-02-05 00:13 | 118702 | 240.0011 | 2 | 13 | 4.200266 | 3.759105 | 0.2836396 | 0 | 1.187577 | 0
2018-02-05 00:15 | 118822 | 360.0018 | 2 | 13 | 4.20026 | 3.484429 | 0.4042415 | 0 | 1.694136 | 0
2018-02-05 00:16 | 118914.8 | 452.8072 | 2 | 13 | 4.200292 | 3.259995 | 0.4913 | 0 | 2.059805 | 0
2018-02-05 00:18 | 119034.8 | 120.0011 | 3 | 13 | 4.227546 | 3.259957 | 0.5995505 | 0 | 2.515831 | 0
2018-02-05 00:20 | 119154.8 | 240.0018 | 3 | 13 | 4.261009 | 3.259927 | 0.7081907 | 0 | 2.976889 | 0
2018-02-05 00:22 | 119274.8 | 360.0004 | 3 | 13 | 4.297642 | 3.259908 | 0.8168734 | 0 | 3.441947 | 0
2018-02-05 00:24 | 119394.8 | 480.001 | 3 | 13 | 4.337579 | 3.259912 | 0.9255457 | 0 | 3.911124 | 0
2018-02-05 00:26 | 119514.8 | 600.0017 | 3 | 13 | 4.380434 | 3.259948 | 1.034225 | 0 | 4.384836 | 0
2018-02-05 00:28 | 119634.8 | 720.0002 | 3 | 13 | 4.40026 | 2.99262 | 1.140215 | 0 | 4.85074 | 0
2018-02-05 00:30 | 119754.8 | 840.001 | 3 | 13 | 4.400258 | 2.630933 | 1.233757 | 0 | 5.262352 | 0
2018-02-05 00:32 | 119874.8 | 960.001 | 3 | 13 | 4.40024 | 2.338422 | 1.316432 | 0 | 5.62614 | 0
2018-02-05 00:34 | 119994.8 | 1080.0001 | 3 | 13 | 4.40029 | 2.096888 | 1.390208 | 0 | 5.950776 | 0
2018-02-05 00:36 | 120114.8 | 1200.001 | 3 | 13 | 4.400273 | 1.893468 | 1.45662 | 0 | 6.243001 | 0
2018-02-05 00:38 | 120234.8 | 1320.0001 | 3 | 13 | 4.400243 | 1.719193 | 1.51676 | 0 | 6.507636 | 0
2018-02-05 00:40 | 120354.8 | 1440.0002 | 3 | 13 | 4.400187 | 1.564191 | 1.571447 | 0 | 6.748268 | 0
2018-02-05 00:42 | 120474.8 | 1560.0002 | 3 | 13 | 4.40021 | 1.429633 | 1.621297 | 0 | 6.967619 | 0
2018-02-05 00:44 | 120594.8 | 1680.0009 | 3 | 13 | 4.400195 | 1.311478 | 1.666937 | 0 | 7.168445 | 0
2018-02-05 00:46 | 120714.8 | 1800.0002 | 3 | 13 | 4.400246 | 1.206177 | 1.708861 | 0 | 7.352922 | 0
2018-02-05 00:48 | 120834.8 | 1920.0001 | 3 | 13 | 4.400216 | 1.110579 | 1.747445 | 0 | 7.522696 | 0
2018-02-05 00:50 | 120954.8 | 2040.001 | 3 | 13 | 4.400212 | 1.024808 | 1.782999 | 0 | 7.679143 | 0
2018-02-05 00:52 | 121074.8 | 2160.001 | 3 | 13 | 4.400158 | 0.9472151 | 1.815862 | 0 | 7.823744 | 0
2018-02-05 00:54 | 121194.8 | 2280.001 | 3 | 13 | 4.40017 | 0.8774052 | 1.846263 | 0 | 7.957517 | 0
2018-02-05 00:56 | 121314.8 | 2400.001 | 3 | 13 | 4.400111 | 0.8126783 | 1.874429 | 0 | 8.081453 | 0
2018-02-05 00:58 | 121434.8 | 2520.0002 | 3 | 13 | 4.400128 | 0.754137 | 1.900549 | 0 | 8.196383 | 0
2018-02-05 01:00 | 121554.8 | 2640.001 | 3 | 13 | 4.400201 | 0.7014322 | 1.924802 | 0 | 8.303101 | 0
2018-02-05 01:02 | 121674.8 | 2760.0009 | 3 | 13 | 4.400189 | 0.6518669 | 1.94734 | 0 | 8.402273 | 0
2018-02-05 01:04 | 121794.8 | 2880.0006 | 3 | 13 | 4.400153 | 0.6063452 | 1.968302 | 0 | 8.494512 | 0
2018-02-05 01:06 | 121914.8 | 3000.0002 | 3 | 13 | 4.40023 | 0.5648737 | 1.987791 | 0 | 8.580266 | 0
2018-02-05 01:08 | 122034.8 | 3120.0018 | 3 | 13 | 4.40013 | 0.5253716 | 2.005955 | 0 | 8.66019 | 0
2018-02-05 01:10 | 122154.8 | 3240.0001 | 3 | 13 | 4.400177 | 0.4901371 | 2.022879 | 0 | 8.734659 | 0
2018-02-05 01:12 | 122274.8 | 3360.0009 | 3 | 13 | 4.400198 | 0.4591217 | 2.038673 | 0 | 8.804155 | 0
2018-02-05 01:14 | 122394.8 | 3480.0009 | 3 | 13 | 4.400189 | 0.43118 | 2.053501 | 0 | 8.8694 | 0
2018-02-05 01:16 | 122514.8 | 3600.0009 | 3 | 13 | 4.400193 | 0.4060774 | 2.06744 | 0 | 8.930736 | 0
2018-02-05 01:18 | 122634.8 | 3720.0001 | 3 | 13 | 4.400141 | 0.3817225 | 2.080553 | 0 | 8.988435 | 0
2018-02-05 01:20 | 122754.8 | 3840.0001 | 3 | 13 | 4.400132 | 0.3594542 | 2.092896 | 0 | 9.042743 | 0
2018-02-05 01:22 | 122874.8 | 3960.0002 | 3 | 13 | 4.400171 | 0.3381739 | 2.104507 | 0 | 9.093832 | 0
2018-02-05 01:24 | 122994.8 | 4080.0004 | 3 | 13 | 4.400117 | 0.3179083 | 2.11544 | 0 | 9.141939 | 0
2018-02-05 01:26 | 123114.8 | 4200.0003 | 3 | 13 | 4.400126 | 0.2990799 | 2.125731 | 0 | 9.187224 | 0
2018-02-05 01:28 | 123234.8 | 4320.0002 | 3 | 13 | 4.400133 | 0.2817059 | 2.135406 | 0 | 9.229795 | 0
2018-02-05 01:30 | 123354.8 | 4440.0018 | 3 | 13 | 4.400146 | 0.2654734 | 2.144532 | 0 | 9.26995 | 0
2018-02-05 01:32 | 123474.8 | 4560.0002 | 3 | 13 | 4.400122 | 0.2495947 | 2.153115 | 0 | 9.307716 | 0
2018-02-05 01:34 | 123594.8 | 4680.0002 | 3 | 13 | 4.400142 | 0.2358408 | 2.161207 | 0 | 9.34332 | 0
2018-02-05 01:36 | 123714.8 | 4800.001 | 3 | 13 | 4.400156 | 0.223423 | 2.168857 | 0 | 9.376984 | 0
2018-02-05 01:38 | 123834.8 | 4920.0009 | 3 | 13 | 4.400134 | 0.2116833 | 2.176103 | 0 | 9.408864 | 0
2018-02-05 01:40 | 123954.8 | 5040.0009 | 3 | 13 | 4.400126 | 0.2003975 | 2.182964 | 0 | 9.439056 | 0
2018-02-05 01:42 | 124074.8 | 5160.0002 | 3 | 13 | 4.400152 | 0.1903734 | 2.189465 | 0 | 9.467659 | 0
2018-02-05 01:44 | 124194.8 | 5280.0009 | 3 | 13 | 4.400187 | 0.1817379 | 2.195649 | 0 | 9.494872 | 0
2018-02-05 01:46 | 124314.8 | 5400.0002 | 3 | 13 | 4.400093 | 0.1729622 | 2.20155 | 0 | 9.520834 | 0
2018-02-05 01:48 | 124434.8 | 5520.0002 | 3 | 13 | 4.400143 | 0.164752 | 2.207176 | 0 | 9.545589 | 0
2018-02-05 01:50 | 124554.8 | 5640.0002 | 3 | 13 | 4.400086 | 0.1562843 | 2.212517 | 0 | 9.569091 | 0
2018-02-05 01:52 | 124674.8 | 5760.0009 | 3 | 13 | 4.400126 | 0.1487284 | 2.217602 | 0 | 9.591465 | 0
2018-02-05 01:54 | 124794.8 | 5880.0009 | 3 | 13 | 4.400117 | 0.1416855 | 2.222437 | 0 | 9.612741 | 0
2018-02-05 01:56 | 124914.8 | 6000.0009 | 3 | 13 | 4.400097 | 0.1347628 | 2.22704 | 0 | 9.632993 | 0
2018-02-05 01:58 | 125034.8 | 6120.0001 | 3 | 13 | 4.400083 | 0.128087 | 2.231428 | 0 | 9.652302 | 0
2018-02-05 02:00 | 125154.8 | 6240.001 | 3 | 13 | 4.400116 | 0.1217861 | 2.235601 | 0 | 9.670662 | 0
2018-02-05 02:02 | 125274.8 | 6360.0001 | 3 | 13 | 4.400063 | 0.1150236 | 2.239542 | 0 | 9.688002 | 0
2018-02-05 02:04 | 125394.8 | 6480.0002 | 3 | 13 | 4.400064 | 0.1083088 | 2.243269 | 0 | 9.704405 | 0
2018-02-05 02:06 | 125514.8 | 6600.0001 | 3 | 13 | 4.40006 | 0.1023235 | 2.246787 | 0 | 9.719883 | 0
2018-02-05 02:08 | 125634.8 | 6720.001 | 3 | 13 | 4.400095 | 0.09730244 | 2.250119 | 0 | 9.734543 | 0
2018-02-05 02:10 | 125754.8 | 6840.0001 | 3 | 13 | 4.400126 | 0.09235477 | 2.253276 | 0 | 9.748433 | 0
2018-02-05 02:12 | 125874.8 | 6960.0003 | 3 | 13 | 4.400102 | 0.08770943 | 2.256269 | 0 | 9.761603 | 0
2018-02-05 02:14 | 125994.8 | 7080.001 | 3 | 13 | 4.40014 | 0.08369064 | 2.259119 | 0 | 9.774144 | 0
2018-02-05 02:15 | 126031.9 | 7117.1239 | 3 | 13 | 4.400053 | 0.08149719 | 2.25997 | 0 | 9.777889 | 0
2018-02-05 02:17 | 126152 | 120.001 | 4 | 13 | 4.388114 | 0 | 2.25997 | 0 | 9.777889 | 0
2018-02-05 02:19 | 126272 | 240.0001 | 4 | 13 | 4.386654 | 0 | 2.25997 | 0 | 9.777889 | 0
2018-02-05 02:20 | 126332 | 300.0016 | 4 | 13 | 4.386129 | 0 | 2.25997 | 0 | 9.777889 | 0
2018-02-05 02:22 | 126452.1 | 120.0002 | 5 | 13 | 3.646651 | -6.520006 | 2.25997 | 0.2173147 | 9.777889 | 0.8051041
2018-02-05 02:24 | 126572.1 | 240.0003 | 5 | 13 | 3.590848 | -6.520061 | 2.25997 | 0.4346114 | 9.777889 | 1.592018
2018-02-05 02:26 | 126692.1 | 360.0003 | 5 | 13 | 3.5172 | -6.520079 | 2.25997 | 0.6519511 | 9.777889 | 2.364532
2018-02-05 02:28 | 126812.1 | 480.001 | 5 | 13 | 3.444429 | -6.519996 | 2.25997 | 0.8692071 | 9.777889 | 3.120673
2018-02-05 02:30 | 126932.1 | 600.0003 | 5 | 13 | 3.37859 | -6.519984 | 2.25997 | 1.086644 | 9.777889 | 3.862306
2018-02-05 02:32 | 127052.1 | 720.001 | 5 | 13 | 3.318923 | -6.520061 | 2.25997 | 1.303978 | 9.777889 | 4.589994
2018-02-05 02:34 | 127172.1 | 840.0004 | 5 | 13 | 3.26265 | -6.520052 | 2.25997 | 1.521132 | 9.777889 | 5.304578
2018-02-05 02:36 | 127292.1 | 960.001 | 5 | 13 | 3.20528 | -6.519994 | 2.25997 | 1.738589 | 9.777889 | 6.007954
2018-02-05 02:38 | 127412.1 | 1080.0011 | 5 | 13 | 3.138027 | -6.52009 | 2.25997 | 1.955856 | 9.777889 | 6.697341
2018-02-05 02:40 | 127532.1 | 1200.0003 | 5 | 13 | 3.045308 | -6.520042 | 2.25997 | 2.17329 | 9.777889 | 7.370249
2018-02-05 02:40 | 127573.6 | 1241.564 | 5 | 13 | 2.999995 | -6.520024 | 2.25997 | 2.248585 | 9.777889 | 7.5979
2018-02-05 02:42 | 127693.7 | 120.0008 | 6 | 13 | 3.734718 | 0 | 2.25997 | 2.248585 | 9.777889 | 7.5979
2018-02-05 02:44 | 127813.7 | 240.0001 | 6 | 13 | 3.752417 | 0 | 2.25997 | 2.248585 | 9.777889 | 7.5979
2018-02-05 02:45 | 127873.7 | 300.0022 | 6 | 13 | 3.759669 | 0 | 2.25997 | 2.248585 | 9.777889 | 7.5979
2018-02-05 02:45 | 127873.7 | 0.0027 | 7 | 14 | 3.759404 | 0 | 0 | 0 | 0 | 0
2018-02-05 02:47 | 127993.8 | 120.0011 | 2 | 14 | 4.200294 | 4.124829 | 0.1527724 | 0 | 0.6379407 | 0
2018-02-05 02:49 | 128113.8 | 240.0001 | 2 | 14 | 4.200252 | 3.763873 | 0.2836392 | 0 | 1.187617 | 0
2018-02-05 02:51 | 128233.8 | 360.0002 | 2 | 14 | 4.200246 | 3.481404 | 0.4044304 | 0 | 1.694972 | 0
2018-02-05 02:53 | 128321 | 447.2079 | 2 | 14 | 4.200277 | 3.259995 | 0.4861265 | 0 | 2.038117 | 0
2018-02-05 02:55 | 128441 | 120.0011 | 3 | 14 | 4.228606 | 3.259894 | 0.5943997 | 0 | 2.494306 | 0
2018-02-05 02:57 | 128561 | 240.0011 | 3 | 14 | 4.262478 | 3.259852 | 0.703042 | 0 | 2.955522 | 0
2018-02-05 02:59 | 128681 | 360.0003 | 3 | 14 | 4.299861 | 3.259908 | 0.8117177 | 0 | 3.420749 | 0
2018-02-05 03:01 | 128801 | 480.0002 | 3 | 14 | 4.340919 | 3.259921 | 0.9203696 | 0 | 3.890143 | 0
2018-02-05 03:03 | 128921 | 600.0011 | 3 | 14 | 4.384191 | 3.25991 | 1.029035 | 0 | 4.364181 | 0
2018-02-05 03:05 | 129041 | 720.0011 | 3 | 14 | 4.400304 | 2.965632 | 1.13433 | 0 | 4.827191 | 0
2018-02-05 03:07 | 129161 | 840.0003 | 3 | 14 | 4.40029 | 2.621396 | 1.227228 | 0 | 5.235969 | 0
2018-02-05 03:09 | 129281 | 960.0011 | 3 | 14 | 4.400243 | 2.337605 | 1.309717 | 0 | 5.598944 | 0
2018-02-05 03:11 | 129401 | 1080.001 | 3 | 14 | 4.400229 | 2.096073 | 1.38351 | 0 | 5.923649 | 0
2018-02-05 03:13 | 129521 | 1200.0011 | 3 | 14 | 4.400226 | 1.890274 | 1.449874 | 0 | 6.215671 | 0
2018-02-05 03:15 | 129641 | 1320.001 | 3 | 14 | 4.400236 | 1.717172 | 1.50993 | 0 | 6.479929 | 0
2018-02-05 03:17 | 129761 | 1440.0003 | 3 | 14 | 4.400191 | 1.567977 | 1.564628 | 0 | 6.720615 | 0
2018-02-05 03:19 | 129881 | 1560.0011 | 3 | 14 | 4.400255 | 1.438998 | 1.614648 | 0 | 6.940713 | 0
2018-02-05 03:21 | 130001 | 1680.0003 | 3 | 14 | 4.40024 | 1.321691 | 1.660665 | 0 | 7.143196 | 0
2018-02-05 03:23 | 130121 | 1800.0003 | 3 | 14 | 4.400203 | 1.212714 | 1.702885 | 0 | 7.328975 | 0
2018-02-05 03:25 | 130241 | 1920.0013 | 3 | 14 | 4.400164 | 1.112174 | 1.741619 | 0 | 7.499411 | 0
2018-02-05 03:27 | 130361 | 2040.0011 | 3 | 14 | 4.400135 | 1.023714 | 1.7772 | 0 | 7.655976 | 0
2018-02-05 03:29 | 130481 | 2160.002 | 3 | 14 | 4.400153 | 0.9462004 | 1.810035 | 0 | 7.800458 | 0
2018-02-05 03:31 | 130601 | 2280.0011 | 3 | 14 | 4.400152 | 0.8749294 | 1.840379 | 0 | 7.933977 | 0
2018-02-05 03:33 | 130721 | 2400.0011 | 3 | 14 | 4.400111 | 0.8099518 | 1.868467 | 0 | 8.05757 | 0
2018-02-05 03:35 | 130841 | 2520.0011 | 3 | 14 | 4.400208 | 0.7518444 | 1.894488 | 0 | 8.172064 | 0
2018-02-05 03:37 | 130961 | 2640.0004 | 3 | 14 | 4.400176 | 0.6972618 | 1.91862 | 0 | 8.278251 | 0
2018-02-05 03:39 | 131081 | 2760.0003 | 3 | 14 | 4.400192 | 0.6479282 | 1.941031 | 0 | 8.376863 | 0
2018-02-05 03:41 | 131201 | 2880.0003 | 3 | 14 | 4.400186 | 0.6020393 | 1.961847 | 0 | 8.468456 | 0
2018-02-05 03:43 | 131321 | 3000.0011 | 3 | 14 | 4.400137 | 0.5594816 | 1.981195 | 0 | 8.553591 | 0
2018-02-05 03:45 | 131441 | 3120.0004 | 3 | 14 | 4.40013 | 0.5207853 | 1.9992 | 0 | 8.632818 | 0
2018-02-05 03:47 | 131561 | 3240 | 3 | 14 | 4.400142 | 0.4856052 | 2.015964 | 0 | 8.706581 | 0
2018-02-05 03:49 | 131681 | 3360.0011 | 3 | 14 | 4.400165 | 0.4525576 | 2.031591 | 0 | 8.775342 | 0
2018-02-05 03:51 | 131801 | 3480.0011 | 3 | 14 | 4.400206 | 0.4227371 | 2.046162 | 0 | 8.839456 | 0
2018-02-05 03:53 | 131921 | 3600.0003 | 3 | 14 | 4.400122 | 0.3940086 | 2.059764 | 0 | 8.899308 | 0
2018-02-05 03:55 | 132041 | 3720.0011 | 3 | 14 | 4.400188 | 0.3693609 | 2.072476 | 0 | 8.955244 | 0
2018-02-05 03:57 | 132161 | 3840.0002 | 3 | 14 | 4.400126 | 0.3470478 | 2.084404 | 0 | 9.007726 | 0
2018-02-05 03:59 | 132281 | 3960.0003 | 3 | 14 | 4.400114 | 0.327877 | 2.095649 | 0 | 9.057207 | 0
2018-02-05 04:01 | 132401 | 4080.0002 | 3 | 14 | 4.400153 | 0.3104324 | 2.106286 | 0 | 9.104012 | 0
2018-02-05 04:03 | 132521 | 4200.0003 | 3 | 14 | 4.400129 | 0.2930956 | 2.116335 | 0 | 9.148229 | 0
2018-02-05 04:05 | 132641 | 4320.0011 | 3 | 14 | 4.400102 | 0.2767668 | 2.125838 | 0 | 9.190043 | 0
2018-02-05 04:07 | 132761 | 4440.001 | 3 | 14 | 4.400111 | 0.2614202 | 2.134809 | 0 | 9.229515 | 0
2018-02-05 04:09 | 132881 | 4560.0003 | 3 | 14 | 4.400141 | 0.2471809 | 2.143288 | 0 | 9.266826 | 0
2018-02-05 04:11 | 133001 | 4680.0002 | 3 | 14 | 4.400146 | 0.2336702 | 2.151299 | 0 | 9.302073 | 0
2018-02-05 04:13 | 133121 | 4800.0011 | 3 | 14 | 4.400133 | 0.221241 | 2.158866 | 0 | 9.335372 | 0
2018-02-05 04:15 | 133241 | 4920.0002 | 3 | 14 | 4.400092 | 0.2082052 | 2.166023 | 0 | 9.366863 | 0
2018-02-05 04:17 | 133361 | 5040.0003 | 3 | 14 | 4.400089 | 0.1967955 | 2.172785 | 0 | 9.396613 | 0
2018-02-05 04:19 | 133481 | 5160.0002 | 3 | 14 | 4.400104 | 0.186471 | 2.179183 | 0 | 9.424767 | 0
2018-02-05 04:21 | 133601 | 5280.001 | 3 | 14 | 4.400084 | 0.1770897 | 2.185246 | 0 | 9.451445 | 0
2018-02-05 04:23 | 133721 | 5400.0002 | 3 | 14 | 4.400104 | 0.1686811 | 2.191005 | 0 | 9.476783 | 0
2018-02-05 04:25 | 133841 | 5520.0002 | 3 | 14 | 4.400111 | 0.1604548 | 2.196486 | 0 | 9.500903 | 0
2018-02-05 04:27 | 133961 | 5640.0011 | 3 | 14 | 4.400086 | 0.1530523 | 2.201706 | 0 | 9.523871 | 0
2018-02-05 04:29 | 134081 | 5760.0003 | 3 | 14 | 4.400109 | 0.1470613 | 2.206709 | 0 | 9.545885 | 0
2018-02-05 04:31 | 134201 | 5880.0003 | 3 | 14 | 4.400082 | 0.1409988 | 2.21151 | 0 | 9.567008 | 0
2018-02-05 04:33 | 134321 | 6000.001 | 3 | 14 | 4.400075 | 0.1343384 | 2.216112 | 0 | 9.58726 | 0
2018-02-05 04:35 | 134441 | 6120.001 | 3 | 14 | 4.400132 | 0.1285686 | 2.220493 | 0 | 9.606533 | 0
2018-02-05 04:37 | 134561 | 6240.0002 | 3 | 14 | 4.400075 | 0.1218777 | 2.22466 | 0 | 9.624873 | 0
2018-02-05 04:39 | 134681 | 6360 | 3 | 14 | 4.400044 | 0.1157074 | 2.228629 | 0 | 9.642337 | 0
2018-02-05 04:41 | 134801 | 6480.0007 | 3 | 14 | 4.400095 | 0.1104994 | 2.23241 | 0 | 9.658973 | 0
2018-02-05 04:43 | 134921 | 6600.001 | 3 | 14 | 4.400126 | 0.1048489 | 2.235997 | 0 | 9.674755 | 0
2018-02-05 04:45 | 135041 | 6720.0003 | 3 | 14 | 4.400134 | 0.09906769 | 2.239387 | 0 | 9.689671 | 0
2018-02-05 04:47 | 135161 | 6840.0019 | 3 | 14 | 4.400131 | 0.09381104 | 2.242583 | 0 | 9.703732 | 0
2018-02-05 04:49 | 135281 | 6960.0018 | 3 | 14 | 4.400044 | 0.08803844 | 2.245604 | 0 | 9.717025 | 0
2018-02-05 04:51 | 135401 | 7080.0019 | 3 | 14 | 4.400079 | 0.08374405 | 2.248476 | 0 | 9.729665 | 0
2018-02-05 04:52 | 135475.3 | 7154.2776 | 3 | 14 | 4.400125 | 0.08148575 | 2.250181 | 0 | 9.737168 | 0
2018-02-05 04:54 | 135595.3 | 120.0003 | 4 | 14 | 4.388282 | 0 | 2.250181 | 0 | 9.737168 | 0
2018-02-05 04:56 | 135715.3 | 240.0002 | 4 | 14 | 4.38686 | 0 | 2.250181 | 0 | 9.737168 | 0
2018-02-05 04:57 | 135775.3 | 300.0024 | 4 | 14 | 4.386358 | 0 | 2.250181 | 0 | 9.737168 | 0
2018-02-05 04:59 | 135895.4 | 120.0001 | 5 | 14 | 3.649633 | -6.520026 | 2.250181 | 0.217319 | 9.737168 | 0.8057759
2018-02-05 05:01 | 136015.4 | 240.0001 | 5 | 14 | 3.593026 | -6.520045 | 2.250181 | 0.4346012 | 9.737168 | 1.59319
2018-02-05 05:03 | 136135.4 | 360.0002 | 5 | 14 | 3.519267 | -6.520012 | 2.250181 | 0.6519148 | 9.737168 | 2.366082
2018-02-05 05:05 | 136255.4 | 480.0002 | 5 | 14 | 3.44612 | -6.520036 | 2.250181 | 0.8693023 | 9.737168 | 3.123055
2018-02-05 05:07 | 136375.4 | 600.0009 | 5 | 14 | 3.379495 | -6.519992 | 2.250181 | 1.086608 | 9.737168 | 3.864526
2018-02-05 05:09 | 136495.4 | 720.0002 | 5 | 14 | 3.31955 | -6.520072 | 2.250181 | 1.303981 | 9.737168 | 4.59255
2018-02-05 05:11 | 136615.4 | 840.0009 | 5 | 14 | 3.262558 | -6.520009 | 2.250181 | 1.5213 | 9.737168 | 5.307761
2018-02-05 05:13 | 136735.4 | 960.0001 | 5 | 14 | 3.202936 | -6.520034 | 2.250181 | 1.738554 | 9.737168 | 6.010183
2018-02-05 05:15 | 136855.4 | 1080.0001 | 5 | 14 | 3.13308 | -6.520047 | 2.250181 | 1.95596 | 9.737168 | 6.699275
2018-02-05 05:17 | 136975.4 | 1200.001 | 5 | 14 | 3.034231 | -6.520002 | 2.250181 | 2.173163 | 9.737168 | 7.369869
2018-02-05 05:18 | 137005.5 | 1230.0983 | 5 | 14 | 3 | -6.520009 | 2.250181 | 2.227779 | 9.737168 | 7.534685
2018-02-05 05:20 | 137125.5 | 120.0009 | 6 | 14 | 3.736604 | 0 | 2.250181 | 2.227779 | 9.737168 | 7.534685
2018-02-05 05:22 | 137245.5 | 240.0008 | 6 | 14 | 3.754517 | 0 | 2.250181 | 2.227779 | 9.737168 | 7.534685
2018-02-05 05:23 | 137305.5 | 300.003 | 6 | 14 | 3.761802 | 0 | 2.250181 | 2.227779 | 9.737168 | 7.534685
2018-02-05 05:23 | 137305.5 | 0.0027 | 7 | 15 | 3.76195 | 0 | 0 | 0 | 0 | 0
2018-02-05 05:25 | 137425.6 | 120.001 | 2 | 15 | 4.200319 | 4.08734 | 0.151905 | 0 | 0.6345655 | 0
2018-02-05 05:27 | 137545.6 | 240.0018 | 2 | 15 | 4.200234 | 3.732877 | 0.2816113 | 0 | 1.179368 | 0
2018-02-05 05:29 | 137665.6 | 360.0002 | 2 | 15 | 4.20021 | 3.453317 | 0.4014118 | 0 | 1.682562 | 0
2018-02-05 05:30 | 137744.1 | 438.5351 | 2 | 15 | 4.200254 | 3.259995 | 0.4746479 | 0 | 1.990173 | 0
2018-02-05 05:32 | 137864.2 | 120.0011 | 3 | 15 | 4.22834 | 3.259921 | 0.582911 | 0 | 2.446295 | 0
2018-02-05 05:34 | 137984.2 | 240.0011 | 3 | 15 | 4.262836 | 3.259881 | 0.6915449 | 0 | 2.907471 | 0
2018-02-05 05:36 | 138104.2 | 360.0003 | 3 | 15 | 4.301848 | 3.259923 | 0.8002372 | 0 | 3.372882 | 0
2018-02-05 05:38 | 138224.2 | 480.0019 | 3 | 15 | 4.34424 | 3.259921 | 0.9089066 | 0 | 3.842643 | 0
2018-02-05 05:40 | 138344.2 | 600.002 | 3 | 15 | 4.389008 | 3.259923 | 1.017537 | 0 | 4.316977 | 0
2018-02-05 05:42 | 138464.2 | 720.0011 | 3 | 15 | 4.400306 | 2.90923 | 1.121465 | 0 | 4.77414 | 0
2018-02-05 05:44 | 138584.2 | 840.0004 | 3 | 15 | 4.400249 | 2.562623 | 1.212409 | 0 | 5.174316 | 0
2018-02-05 05:46 | 138704.2 | 960.0011 | 3 | 15 | 4.400273 | 2.282567 | 1.29302 | 0 | 5.529025 | 0
2018-02-05 05:48 | 138824.2 | 1080.0004 | 3 | 15 | 4.400238 | 2.054281 | 1.365117 | 0 | 5.846272 | 0
2018-02-05 05:50 | 138944.2 | 1200.0011 | 3 | 15 | 4.40027 | 1.866974 | 1.430416 | 0 | 6.133605 | 0
2018-02-05 05:52 | 139064.2 | 1320.0011 | 3 | 15 | 4.400189 | 1.707332 | 1.489916 | 0 | 6.395419 | 0
2018-02-05 05:54 | 139184.2 | 1440.0011 | 3 | 15 | 4.400242 | 1.571209 | 1.544517 | 0 | 6.635674 | 0
2018-02-05 05:56 | 139304.2 | 1560.0002 | 3 | 15 | 4.400273 | 1.443985 | 1.594723 | 0 | 6.856592 | 0
2018-02-05 05:58 | 139424.2 | 1680.0011 | 3 | 15 | 4.400181 | 1.32546 | 1.640842 | 0 | 7.059524 | 0
2018-02-05 06:00 | 139544.2 | 1800.0011 | 3 | 15 | 4.400198 | 1.219132 | 1.683223 | 0 | 7.24601 | 0
2018-02-05 06:02 | 139664.2 | 1920.0002 | 3 | 15 | 4.400212 | 1.123224 | 1.722238 | 0 | 7.417684 | 0
2018-02-05 06:04 | 139784.2 | 2040.0011 | 3 | 15 | 4.400232 | 1.036143 | 1.758199 | 0 | 7.575921 | 0
2018-02-05 06:06 | 139904.2 | 2160.001 | 3 | 15 | 4.40016 | 0.9537706 | 1.791365 | 0 | 7.721859 | 0
2018-02-05 06:08 | 140024.2 | 2280.0003 | 3 | 15 | 4.400162 | 0.8784266 | 1.821901 | 0 | 7.856221 | 0
2018-02-05 06:10 | 140144.2 | 2400.0002 | 3 | 15 | 4.400189 | 0.810894 | 1.850028 | 0 | 7.979984 | 0
2018-02-05 06:12 | 140264.2 | 2520.0011 | 3 | 15 | 4.400187 | 0.749959 | 1.876022 | 0 | 8.094363 | 0
2018-02-05 06:14 | 140384.2 | 2640.0011 | 3 | 15 | 4.400167 | 0.6945305 | 1.900086 | 0 | 8.200248 | 0
2018-02-05 06:16 | 140504.2 | 2760.001 | 3 | 15 | 4.400137 | 0.6439772 | 1.922401 | 0 | 8.298441 | 0
2018-02-05 06:18 | 140624.2 | 2880.0003 | 3 | 15 | 4.400222 | 0.5996962 | 1.943126 | 0 | 8.389633 | 0
2018-02-05 06:20 | 140744.2 | 3000.0011 | 3 | 15 | 4.400123 | 0.556922 | 1.962388 | 0 | 8.474391 | 0
2018-02-05 06:22 | 140864.2 | 3120.0003 | 3 | 15 | 4.400167 | 0.5186329 | 1.980315 | 0 | 8.553269 | 0
2018-02-05 06:24 | 140984.2 | 3240.0011 | 3 | 15 | 4.400146 | 0.4827766 | 1.997001 | 0 | 8.626692 | 0
2018-02-05 06:26 | 141104.2 | 3360.0019 | 3 | 15 | 4.400128 | 0.4500113 | 2.012541 | 0 | 8.695069 | 0
2018-02-05 06:28 | 141224.2 | 3480.0003 | 3 | 15 | 4.400167 | 0.4202738 | 2.02704 | 0 | 8.758866 | 0
2018-02-05 06:30 | 141344.2 | 3600.0003 | 3 | 15 | 4.400142 | 0.3921576 | 2.040567 | 0 | 8.818391 | 0
2018-02-05 06:32 | 141464.2 | 3720.0011 | 3 | 15 | 4.40015 | 0.3663168 | 2.053204 | 0 | 8.873994 | 0
2018-02-05 06:34 | 141584.2 | 3840.0009 | 3 | 15 | 4.400099 | 0.3427248 | 2.065028 | 0 | 8.926023 | 0
2018-02-05 06:36 | 141704.2 | 3960.001 | 3 | 15 | 4.400154 | 0.3218174 | 2.076114 | 0 | 8.974803 | 0
2018-02-05 06:38 | 141824.2 | 4080.0002 | 3 | 15 | 4.400182 | 0.3019047 | 2.086502 | 0 | 9.020511 | 0
2018-02-05 06:40 | 141944.2 | 4200.0011 | 3 | 15 | 4.400132 | 0.283864 | 2.096248 | 0 | 9.063395 | 0
2018-02-05 06:42 | 142064.2 | 4320.0003 | 3 | 15 | 4.400092 | 0.2689381 | 2.105459 | 0 | 9.103923 | 0
2018-02-05 06:44 | 142184.2 | 4440.0002 | 3 | 15 | 4.400082 | 0.2550497 | 2.114196 | 0 | 9.142368 | 0
2018-02-05 06:46 | 142304.2 | 4560.0011 | 3 | 15 | 4.400077 | 0.2422523 | 2.12249 | 0 | 9.178861 | 0
2018-02-05 06:48 | 142424.2 | 4680.0003 | 3 | 15 | 4.400114 | 0.2297716 | 2.130362 | 0 | 9.213499 | 0
2018-02-05 06:50 | 142544.2 | 4800.0011 | 3 | 15 | 4.400143 | 0.2183123 | 2.137821 | 0 | 9.246321 | 0
2018-02-05 06:52 | 142664.2 | 4920.001 | 3 | 15 | 4.400084 | 0.2063942 | 2.144902 | 0 | 9.277476 | 0
2018-02-05 06:54 | 142784.2 | 5040.001 | 3 | 15 | 4.400116 | 0.1960764 | 2.151618 | 0 | 9.307029 | 0
2018-02-05 06:56 | 142904.2 | 5160.0002 | 3 | 15 | 4.400114 | 0.1857796 | 2.157979 | 0 | 9.335018 | 0
2018-02-05 06:58 | 143024.2 | 5280.0018 | 3 | 15 | 4.400084 | 0.1754284 | 2.164002 | 0 | 9.36152 | 0
2018-02-05 07:00 | 143144.2 | 5400.0011 | 3 | 15 | 4.400108 | 0.1654673 | 2.169683 | 0 | 9.386514 | 0
2018-02-05 07:02 | 143264.2 | 5520.0003 | 3 | 15 | 4.40012 | 0.1570339 | 2.175048 | 0 | 9.410122 | 0
2018-02-05 07:04 | 143384.2 | 5640.0002 | 3 | 15 | 4.400086 | 0.1494188 | 2.180149 | 0 | 9.432566 | 0
2018-02-05 07:06 | 143504.2 | 5760.0002 | 3 | 15 | 4.400105 | 0.1427374 | 2.185017 | 0 | 9.453988 | 0
2018-02-05 07:08 | 143624.2 | 5880.0003 | 3 | 15 | 4.400095 | 0.1366577 | 2.189672 | 0 | 9.474468 | 0
2018-02-05 07:10 | 143744.2 | 6000.0003 | 3 | 15 | 4.400087 | 0.130682 | 2.194127 | 0 | 9.494073 | 0
2018-02-05 07:12 | 143864.2 | 6120.0002 | 3 | 15 | 4.400129 | 0.1261368 | 2.198409 | 0 | 9.512912 | 0
2018-02-05 07:14 | 143984.2 | 6240.0011 | 3 | 15 | 4.400084 | 0.1211472 | 2.202526 | 0 | 9.53103 | 0
2018-02-05 07:16 | 144104.2 | 6360.0002 | 3 | 15 | 4.400084 | 0.1164436 | 2.206495 | 0 | 9.548491 | 0
2018-02-05 07:18 | 144224.2 | 6480.0011 | 3 | 15 | 4.400106 | 0.1118975 | 2.2103 | 0 | 9.565235 | 0
2018-02-05 07:20 | 144344.2 | 6600.0002 | 3 | 15 | 4.400136 | 0.1064243 | 2.213922 | 0 | 9.581171 | 0
2018-02-05 07:22 | 144464.2 | 6720.0002 | 3 | 15 | 4.400114 | 0.1005745 | 2.217359 | 0 | 9.596293 | 0
2018-02-05 07:24 | 144584.2 | 6840.0002 | 3 | 15 | 4.400111 | 0.0952301 | 2.220612 | 0 | 9.610609 | 0
2018-02-05 07:26 | 144704.2 | 6960.0002 | 3 | 15 | 4.400064 | 0.08983612 | 2.223694 | 0 | 9.624169 | 0
2018-02-05 07:28 | 144824.2 | 7080.001 | 3 | 15 | 4.400095 | 0.08520699 | 2.226612 | 0 | 9.637009 | 0
2018-02-05 07:29 | 144919.1 | 7174.9713 | 3 | 15 | 4.400099 | 0.08149719 | 2.228812 | 0 | 9.646689 | 0
2018-02-05 07:31 | 145039.2 | 120.0008 | 4 | 15 | 4.38836 | 0 | 2.228812 | 0 | 9.646689 | 0
2018-02-05 07:33 | 145159.2 | 240 | 4 | 15 | 4.386937 | 0 | 2.228812 | 0 | 9.646689 | 0
2018-02-05 07:34 | 145219.2 | 300.003 | 4 | 15 | 4.386464 | 0 | 2.228812 | 0 | 9.646689 | 0
2018-02-05 07:36 | 145339.3 | 120.001 | 5 | 15 | 3.652267 | -6.520039 | 2.228812 | 0.2172717 | 9.646689 | 0.8062262
2018-02-05 07:38 | 145459.3 | 240.0011 | 5 | 15 | 3.59556 | -6.520019 | 2.228812 | 0.4345484 | 9.646689 | 1.594187
2018-02-05 07:40 | 145579.3 | 360.0002 | 5 | 15 | 3.521733 | -6.520069 | 2.228812 | 0.6519312 | 9.646689 | 2.367913
2018-02-05 07:42 | 145699.3 | 480.0004 | 5 | 15 | 3.447824 | -6.520014 | 2.228812 | 0.869307 | 9.646689 | 3.12534
2018-02-05 07:44 | 145819.3 | 600.001 | 5 | 15 | 3.380972 | -6.519991 | 2.228812 | 1.086651 | 9.646689 | 3.867274
2018-02-05 07:46 | 145939.3 | 720.0018 | 5 | 15 | 3.321194 | -6.520044 | 2.228812 | 1.303944 | 9.646689 | 4.595367
2018-02-05 07:48 | 146059.3 | 840.0002 | 5 | 15 | 3.26421 | -6.520044 | 2.228812 | 1.521262 | 9.646689 | 5.310901
2018-02-05 07:50 | 146179.3 | 960.001 | 5 | 15 | 3.204898 | -6.520012 | 2.228812 | 1.738564 | 9.646689 | 6.01392
2018-02-05 07:52 | 146299.3 | 1080.0002 | 5 | 15 | 3.134946 | -6.520027 | 2.228812 | 1.955882 | 9.646689 | 6.703128
2018-02-05 07:54 | 146419.3 | 1200.0011 | 5 | 15 | 3.036387 | -6.520064 | 2.228812 | 2.173247 | 9.646689 | 7.374645
2018-02-05 07:55 | 146451.1 | 1231.868 | 5 | 15 | 2.999994 | -6.519989 | 2.228812 | 2.231001 | 9.646689 | 7.548976
2018-02-05 07:57 | 146571.2 | 120.0009 | 6 | 15 | 3.736403 | 0 | 2.228812 | 2.231025 | 9.646689 | 7.549048
2018-02-05 07:59 | 146691.2 | 240.001 | 6 | 15 | 3.754249 | 0 | 2.228812 | 2.231025 | 9.646689 | 7.549048
2018-02-05 08:00 | 146751.2 | 300.0023 | 6 | 15 | 3.761469 | 0 | 2.228812 | 2.231025 | 9.646689 | 7.549048
2018-02-05 08:00 | 146751.2 | 0.0027 | 7 | 16 | 3.76136 | 0 | 0 | 0 | 0 | 0
2018-02-05 08:02 | 146871.2 | 120.0012 | 2 | 16 | 4.200307 | 4.040055 | 0.1509189 | 0 | 0.6305968 | 0
2018-02-05 08:04 | 146991.2 | 240.002 | 2 | 16 | 4.200265 | 3.697351 | 0.2791555 | 0 | 1.169226 | 0
2018-02-05 08:06 | 147111.2 | 360.0004 | 2 | 16 | 4.200244 | 3.432714 | 0.3980316 | 0 | 1.668536 | 0
2018-02-05 08:07 | 147185 | 433.8017 | 2 | 16 | 4.200264 | 3.259999 | 0.4666424 | 0 | 1.95672 | 0
2018-02-05 08:09 | 147305.1 | 120.0001 | 3 | 16 | 4.227263 | 3.259973 | 0.5749148 | 0 | 2.412822 | 0
2018-02-05 08:11 | 147425.1 | 240.001 | 3 | 16 | 4.260631 | 3.259889 | 0.6835588 | 0 | 2.873859 | 0
2018-02-05 08:13 | 147545.1 | 360.001 | 3 | 16 | 4.298456 | 3.259891 | 0.7921916 | 0 | 3.338717 | 0
2018-02-05 08:15 | 147665.1 | 480.0011 | 3 | 16 | 4.340166 | 3.259933 | 0.9008651 | 0 | 3.808084 | 0
2018-02-05 08:17 | 147785.1 | 600.0003 | 3 | 16 | 4.384257 | 3.259934 | 1.009563 | 0 | 4.282227 | 0
2018-02-05 08:19 | 147905.1 | 720.0001 | 3 | 16 | 4.400293 | 2.950692 | 1.114447 | 0 | 4.743439 | 0
2018-02-05 08:21 | 148025.1 | 840.0011 | 3 | 16 | 4.400296 | 2.5799 | 1.206598 | 0 | 5.148928 | 0
2018-02-05 08:23 | 148145.1 | 960.001 | 3 | 16 | 4.400221 | 2.281228 | 1.287421 | 0 | 5.504571 | 0
2018-02-05 08:25 | 148265.1 | 1080.0002 | 3 | 16 | 4.400255 | 2.048154 | 1.359436 | 0 | 5.821456 | 0
2018-02-05 08:27 | 148385.1 | 1200.0002 | 3 | 16 | 4.400232 | 1.857658 | 1.424425 | 0 | 6.107421 | 0
2018-02-05 08:29 | 148505.1 | 1320.001 | 3 | 16 | 4.400272 | 1.697481 | 1.483532 | 0 | 6.367508 | 0
2018-02-05 08:31 | 148625.1 | 1440.0011 | 3 | 16 | 4.400219 | 1.558791 | 1.537823 | 0 | 6.606401 | 0
2018-02-05 08:33 | 148745.1 | 1560.0009 | 3 | 16 | 4.400208 | 1.440384 | 1.587774 | 0 | 6.826194 | 0
2018-02-05 08:35 | 148865.1 | 1680.0002 | 3 | 16 | 4.40021 | 1.336617 | 1.634052 | 0 | 7.02983 | 0
2018-02-05 08:37 | 148985.1 | 1800.0019 | 3 | 16 | 4.400235 | 1.240334 | 1.676982 | 0 | 7.218729 | 0
2018-02-05 08:39 | 149105.1 | 1920.001 | 3 | 16 | 4.400158 | 1.147849 | 1.716771 | 0 | 7.39381 | 0
2018-02-05 08:41 | 149225.1 | 2040.0002 | 3 | 16 | 4.400193 | 1.061088 | 1.753586 | 0 | 7.555801 | 0
2018-02-05 08:43 | 149345.1 | 2160.0009 | 3 | 16 | 4.400211 | 0.9796686 | 1.787594 | 0 | 7.705445 | 0
2018-02-05 08:45 | 149465.1 | 2280.0003 | 3 | 16 | 4.400185 | 0.9034681 | 1.818951 | 0 | 7.843421 | 0
2018-02-05 08:47 | 149585.1 | 2400.0018 | 3 | 16 | 4.400135 | 0.8336906 | 1.847911 | 0 | 7.97085 | 0
2018-02-05 08:49 | 149705.1 | 2520.0002 | 3 | 16 | 4.400205 | 0.7697058 | 1.874628 | 0 | 8.08841 | 0
2018-02-05 08:51 | 149825.1 | 2640.0001 | 3 | 16 | 4.400176 | 0.7095213 | 1.899254 | 0 | 8.196771 | 0
2018-02-05 08:53 | 149945.1 | 2760.0002 | 3 | 16 | 4.400188 | 0.6562576 | 1.922011 | 0 | 8.296906 | 0
2018-02-05 08:55 | 150065.1 | 2880.001 | 3 | 16 | 4.400137 | 0.6077318 | 1.943071 | 0 | 8.389572 | 0
2018-02-05 08:57 | 150185.1 | 3000.0009 | 3 | 16 | 4.400187 | 0.5654621 | 1.962606 | 0 | 8.475532 | 0
2018-02-05 08:59 | 150305.1 | 3120.0003 | 3 | 16 | 4.400115 | 0.5249672 | 1.980766 | 0 | 8.555434 | 0
2018-02-05 09:01 | 150425.1 | 3240.0009 | 3 | 16 | 4.400207 | 0.4894409 | 1.997665 | 0 | 8.629793 | 0
2018-02-05 09:03 | 150545.1 | 3360.0002 | 3 | 16 | 4.400201 | 0.4558821 | 2.013393 | 0 | 8.699 | 0
2018-02-05 09:05 | 150665.1 | 3480.0002 | 3 | 16 | 4.400123 | 0.4241076 | 2.028051 | 0 | 8.7635 | 0
2018-02-05 09:07 | 150785.1 | 3600.001 | 3 | 16 | 4.400167 | 0.3963928 | 2.04172 | 0 | 8.823643 | 0
2018-02-05 09:09 | 150905.1 | 3720.001 | 3 | 16 | 4.400143 | 0.370369 | 2.054492 | 0 | 8.879843 | 0
2018-02-05 09:11 | 151025.1 | 3840.0009 | 3 | 16 | 4.400133 | 0.3463211 | 2.066434 | 0 | 8.932388 | 0
2018-02-05 09:13 | 151145.1 | 3960.002 | 3 | 16 | 4.400106 | 0.3239679 | 2.077613 | 0 | 8.981578 | 0
2018-02-05 09:15 | 151265.1 | 4080.0009 | 3 | 16 | 4.400128 | 0.3044395 | 2.088091 | 0 | 9.027683 | 0
2018-02-05 09:17 | 151385.1 | 4200.001 | 3 | 16 | 4.40015 | 0.2863379 | 2.097923 | 0 | 9.070944 | 0
2018-02-05 09:19 | 151505.1 | 4320.0018 | 3 | 16 | 4.40012 | 0.2692108 | 2.107185 | 0 | 9.111697 | 0
2018-02-05 09:21 | 151625.1 | 4440.0001 | 3 | 16 | 4.40012 | 0.2532854 | 2.115892 | 0 | 9.150013 | 0
2018-02-05 09:23 | 151745.1 | 4560.001 | 3 | 16 | 4.400104 | 0.2390413 | 2.1241 | 0 | 9.186127 | 0
2018-02-05 09:25 | 151865.1 | 4680.0001 | 3 | 16 | 4.400104 | 0.2268839 | 2.131869 | 0 | 9.220312 | 0
2018-02-05 09:27 | 151985.1 | 4800.0003 | 3 | 16 | 4.400102 | 0.21595 | 2.139249 | 0 | 9.252783 | 0
2018-02-05 09:29 | 152105.1 | 4920.0001 | 3 | 16 | 4.400107 | 0.2056293 | 2.146275 | 0 | 9.283697 | 0
2018-02-05 09:31 | 152225.1 | 5040.0002 | 3 | 16 | 4.400098 | 0.1953039 | 2.152962 | 0 | 9.313124 | 0
2018-02-05 09:33 | 152345.1 | 5160.0001 | 3 | 16 | 4.400126 | 0.1857414 | 2.159317 | 0 | 9.341084 | 0
2018-02-05 09:35 | 152465.1 | 5280.001 | 3 | 16 | 4.400135 | 0.176507 | 2.165346 | 0 | 9.367616 | 0
2018-02-05 09:37 | 152585.1 | 5400.0001 | 3 | 16 | 4.400067 | 0.1669474 | 2.171073 | 0 | 9.392814 | 0
2018-02-05 09:39 | 152705.1 | 5520.0009 | 3 | 16 | 4.400098 | 0.1587114 | 2.176509 | 0 | 9.416733 | 0
2018-02-05 09:41 | 152825.1 | 5640.0003 | 3 | 16 | 4.400106 | 0.151228 | 2.181678 | 0 | 9.439475 | 0
2018-02-05 09:43 | 152945.1 | 5760.0009 | 3 | 16 | 4.400132 | 0.143466 | 2.186587 | 0 | 9.461079 | 0
2018-02-05 09:45 | 153065.1 | 5880.0001 | 3 | 16 | 4.400084 | 0.1356268 | 2.191235 | 0 | 9.481527 | 0
2018-02-05 09:47 | 153185.1 | 6000.0001 | 3 | 16 | 4.400115 | 0.1295843 | 2.195651 | 0 | 9.50096 | 0
2018-02-05 09:49 | 153305.1 | 6120.0018 | 3 | 16 | 4.400096 | 0.1239567 | 2.199865 | 0 | 9.519503 | 0
2018-02-05 09:51 | 153425.1 | 6240.0002 | 3 | 16 | 4.400057 | 0.1185894 | 2.203912 | 0 | 9.53731 | 0
2018-02-05 09:53 | 153545.1 | 6360.0018 | 3 | 16 | 4.400043 | 0.1138182 | 2.20779 | 0 | 9.554373 | 0
2018-02-05 09:55 | 153665.1 | 6480.0002 | 3 | 16 | 4.400075 | 0.1098595 | 2.211529 | 0 | 9.570822 | 0
2018-02-05 09:57 | 153785.1 | 6600.0001 | 3 | 16 | 4.400065 | 0.1050625 | 2.215122 | 0 | 9.586635 | 0
2018-02-05 09:59 | 153905.1 | 6720.0001 | 3 | 16 | 4.400047 | 0.1007957 | 2.218561 | 0 | 9.601764 | 0
2018-02-05 10:01 | 154025.1 | 6840.0009 | 3 | 16 | 4.400078 | 0.09694672 | 2.221855 | 0 | 9.616258 | 0
2018-02-05 10:03 | 154145.1 | 6960.001 | 3 | 16 | 4.400134 | 0.09340382 | 2.225018 | 0 | 9.630177 | 0
2018-02-05 10:05 | 154265.1 | 7080.0009 | 3 | 16 | 4.400131 | 0.08837986 | 2.228035 | 0 | 9.643451 | 0
2018-02-05 10:07 | 154385.1 | 7200.0009 | 3 | 16 | 4.400118 | 0.08411312 | 2.230899 | 0 | 9.656054 | 0
2018-02-05 10:08 | 154448.7 | 7263.6311 | 3 | 16 | 4.400104 | 0.08149529 | 2.232361 | 0 | 9.662487 | 0
2018-02-05 10:10 | 154568.8 | 120.0002 | 4 | 16 | 4.388532 | 0 | 2.232361 | 0 | 9.662487 | 0
2018-02-05 10:12 | 154688.8 | 240.001 | 4 | 16 | 4.387138 | 0 | 2.232361 | 0 | 9.662487 | 0
2018-02-05 10:13 | 154748.8 | 300.0023 | 4 | 16 | 4.386685 | 0 | 2.232361 | 0 | 9.662487 | 0
2018-02-05 10:15 | 154868.8 | 120.0003 | 5 | 16 | 3.65499 | -6.520113 | 2.232361 | 0.2172566 | 9.662487 | 0.8068198
2018-02-05 10:17 | 154988.8 | 240.0003 | 5 | 16 | 3.597121 | -6.520067 | 2.232361 | 0.4346474 | 9.662487 | 1.595624
2018-02-05 10:19 | 155108.8 | 360.001 | 5 | 16 | 3.523037 | -6.520108 | 2.232361 | 0.651982 | 9.662487 | 2.369436
2018-02-05 10:21 | 155228.8 | 480.001 | 5 | 16 | 3.455346 | -6.520145 | 2.232361 | 0.8693197 | 9.662487 | 3.127144
2018-02-05 10:23 | 155348.8 | 600.001 | 5 | 16 | 3.410139 | -6.520069 | 2.232361 | 1.08664 | 9.662487 | 3.874134
2018-02-05 10:25 | 155468.8 | 720.0002 | 5 | 16 | 3.341988 | -6.520036 | 2.232361 | 1.304001 | 9.662487 | 4.607913
2018-02-05 10:27 | 155588.8 | 840.0011 | 5 | 16 | 3.280663 | -6.520105 | 2.232361 | 1.521294 | 9.662487 | 5.32734
2018-02-05 10:29 | 155708.8 | 960.0003 | 5 | 16 | 3.219277 | -6.520052 | 2.232361 | 1.738632 | 9.662487 | 6.033741
2018-02-05 10:31 | 155828.8 | 1080.001 | 5 | 16 | 3.150266 | -6.520085 | 2.232361 | 1.955878 | 9.662487 | 6.725869
2018-02-05 10:33 | 155948.8 | 1200.001 | 5 | 16 | 3.058186 | -6.520055 | 2.232361 | 2.173299 | 9.662487 | 7.401386
2018-02-05 10:34 | 156002.9 | 1254.0736 | 5 | 16 | 2.999997 | -6.520069 | 2.232361 | 2.271197 | 9.662487 | 7.698084
2018-02-05 10:36 | 156122.9 | 120.0003 | 6 | 16 | 3.732275 | 0 | 2.232361 | 2.271197 | 9.662487 | 7.698084
2018-02-05 10:38 | 156242.9 | 240.001 | 6 | 16 | 3.749229 | 0 | 2.232361 | 2.271197 | 9.662487 | 7.698084
2018-02-05 10:39 | 156302.9 | 300.0032 | 6 | 16 | 3.756207 | 0 | 2.232361 | 2.271197 | 9.662487 | 7.698084
2018-02-05 10:39 | 156302.9527 | 0.0027 | 7 | 17 | 3.756165 | 0 | 0 | 0 | 0 | 0
2018-02-05 10:41 | 156423 | 120.0011 | 2 | 17 | 4.200323 | 4.100076 | 0.1524622 | 1.994e-09 | 0.6366521 | 7.489e-09
2018-02-05 10:43 | 156543 | 240.0011 | 2 | 17 | 4.200246 | 3.726295 | 0.2821206 | 1.994e-09 | 1.181254 | 7.489e-09
2018-02-05 10:45 | 156663 | 360.0019 | 2 | 17 | 4.200266 | 3.451152 | 0.4017348 | 1.994e-09 | 1.683665 | 7.489e-09
2018-02-05 10:47 | 156746.7 | 443.6296 | 2 | 17 | 4.200267 | 3.259971 | 0.4796829 | 1.994e-09 | 2.011067 | 7.489e-09
2018-02-05 10:49 | 156866.7 | 120.0003 | 3 | 17 | 4.226326 | 3.259976 | 0.5879462 | 1.994e-09 | 2.467081 | 7.489e-09
2018-02-05 10:51 | 156986.7 | 240.0003 | 3 | 17 | 4.258615 | 3.259868 | 0.6965934 | 1.994e-09 | 2.927975 | 7.489e-09
2018-02-05 10:53 | 157106.7 | 360.0011 | 3 | 17 | 4.295092 | 3.259952 | 0.8052513 | 1.994e-09 | 3.392653 | 7.489e-09
2018-02-05 10:55 | 157226.7 | 480.0002 | 3 | 17 | 4.335214 | 3.2599 | 0.913921 | 1.994e-09 | 3.861557 | 7.489e-09
2018-02-05 10:57 | 157346.7 | 600.0003 | 3 | 17 | 4.377427 | 3.259927 | 1.022594 | 1.994e-09 | 4.334953 | 7.489e-09
2018-02-05 10:59 | 157466.7 | 720.001 | 3 | 17 | 4.400297 | 3.077996 | 1.129977 | 1.994e-09 | 4.806798 | 7.489e-09
2018-02-05 11:01 | 157586.7 | 840.0004 | 3 | 17 | 4.400283 | 2.693618 | 1.225904 | 1.994e-09 | 5.228901 | 7.489e-09
2018-02-05 11:03 | 157706.7 | 960.0011 | 3 | 17 | 4.40027 | 2.378278 | 1.310313 | 1.994e-09 | 5.600324 | 7.489e-09
2018-02-05 11:05 | 157826.7 | 1080.0002 | 3 | 17 | 4.400265 | 2.113692 | 1.385054 | 1.994e-09 | 5.929205 | 7.489e-09
2018-02-05 11:07 | 157946.7 | 1200.0011 | 3 | 17 | 4.400296 | 1.893796 | 1.451714 | 1.994e-09 | 6.222528 | 7.489e-09
2018-02-05 11:09 | 158066.7 | 1320.0011 | 3 | 17 | 4.400239 | 1.712762 | 1.511693 | 1.994e-09 | 6.486445 | 7.489e-09
2018-02-05 11:11 | 158186.7 | 1440.0019 | 3 | 17 | 4.400271 | 1.56819 | 1.566304 | 1.994e-09 | 6.726749 | 7.489e-09
2018-02-05 11:13 | 158306.7 | 1560.0003 | 3 | 17 | 4.40024 | 1.444534 | 1.616471 | 1.994e-09 | 6.947493 | 7.489e-09
2018-02-05 11:15 | 158426.7 | 1680.001 | 3 | 17 | 4.400165 | 1.333862 | 1.66275 | 1.994e-09 | 7.151134 | 7.489e-09
2018-02-05 11:17 | 158546.7 | 1800.0011 | 3 | 17 | 4.400159 | 1.237527 | 1.705588 | 1.994e-09 | 7.339627 | 7.489e-09
2018-02-05 11:19 | 158666.7 | 1920.0019 | 3 | 17 | 4.400147 | 1.150203 | 1.745376 | 1.994e-09 | 7.514701 | 7.489e-09
2018-02-05 11:21 | 158786.7 | 2040.0003 | 3 | 17 | 4.400232 | 1.071579 | 1.782347 | 1.994e-09 | 7.677384 | 7.489e-09
2018-02-05 11:23 | 158906.7 | 2160.0002 | 3 | 17 | 4.400229 | 0.9973526 | 1.816823 | 1.994e-09 | 7.829085 | 7.489e-09
2018-02-05 11:25 | 159026.7 | 2280.0003 | 3 | 17 | 4.400185 | 0.9263916 | 1.848873 | 1.994e-09 | 7.970112 | 7.489e-09
2018-02-05 11:27 | 159146.7 | 2400.0011 | 3 | 17 | 4.400136 | 0.859992 | 1.878654 | 1.994e-09 | 8.101152 | 7.489e-09
2018-02-05 11:29 | 159266.7 | 2520.001 | 3 | 17 | 4.400239 | 0.7974558 | 1.906265 | 1.994e-09 | 8.222646 | 7.489e-09
2018-02-05 11:31 | 159386.7 | 2640.0011 | 3 | 17 | 4.400218 | 0.7370014 | 1.931827 | 1.994e-09 | 8.335125 | 7.489e-09
2018-02-05 11:33 | 159506.7 | 2760.0002 | 3 | 17 | 4.400186 | 0.6796837 | 1.955408 | 1.994e-09 | 8.438882 | 7.489e-09
2018-02-05 11:35 | 159626.7 | 2880.0011 | 3 | 17 | 4.400189 | 0.6265354 | 1.977175 | 1.994e-09 | 8.53466 | 7.489e-09
2018-02-05 11:37 | 159746.7 | 3000.0002 | 3 | 17 | 4.400177 | 0.5789347 | 1.997253 | 1.994e-09 | 8.623008 | 7.489e-09
2018-02-05 11:39 | 159866.7 | 3120.0005 | 3 | 17 | 4.400204 | 0.5373459 | 2.015835 | 1.994e-09 | 8.704771 | 7.489e-09
2018-02-05 11:41 | 159986.7 | 3240.0003 | 3 | 17 | 4.400131 | 0.4983263 | 2.033075 | 1.994e-09 | 8.780633 | 7.489e-09
2018-02-05 11:43 | 160106.7 | 3360.001 | 3 | 17 | 4.400161 | 0.4638224 | 2.049101 | 1.994e-09 | 8.85115 | 7.489e-09
2018-02-05 11:45 | 160226.7 | 3480.0012 | 3 | 17 | 4.400177 | 0.4322739 | 2.064024 | 1.994e-09 | 8.916814 | 7.489e-09
2018-02-05 11:47 | 160346.7 | 3600.0003 | 3 | 17 | 4.400156 | 0.40242 | 2.077924 | 1.994e-09 | 8.977975 | 7.489e-09
2018-02-05 11:49 | 160466.7 | 3720.0003 | 3 | 17 | 4.400122 | 0.3761139 | 2.090889 | 1.994e-09 | 9.035022 | 7.489e-09
2018-02-05 11:51 | 160586.7 | 3840.0011 | 3 | 17 | 4.400195 | 0.352499 | 2.103022 | 1.994e-09 | 9.088409 | 7.489e-09
2018-02-05 11:53 | 160706.7 | 3960.0003 | 3 | 17 | 4.40012 | 0.3303232 | 2.114387 | 1.994e-09 | 9.138417 | 7.489e-09
2018-02-05 11:55 | 160826.7 | 4080.0011 | 3 | 17 | 4.400155 | 0.3100634 | 2.125053 | 1.994e-09 | 9.185351 | 7.489e-09
2018-02-05 11:57 | 160946.7 | 4200.001 | 3 | 17 | 4.400182 | 0.2916508 | 2.135068 | 1.994e-09 | 9.229419 | 7.489e-09
2018-02-05 11:59 | 161066.7 | 4320.0003 | 3 | 17 | 4.400091 | 0.2735109 | 2.144476 | 1.994e-09 | 9.270813 | 7.489e-09
2018-02-05 12:01 | 161186.7 | 4440.0002 | 3 | 17 | 4.400084 | 0.2571125 | 2.153331 | 1.994e-09 | 9.309776 | 7.489e-09
2018-02-05 12:03 | 161306.7 | 4560.001 | 3 | 17 | 4.40014 | 0.2428846 | 2.161667 | 1.994e-09 | 9.346455 | 7.489e-09
2018-02-05 12:05 | 161426.7 | 4680.001 | 3 | 17 | 4.4001 | 0.2284222 | 2.16952 | 1.994e-09 | 9.381012 | 7.489e-09
2018-02-05 12:07 | 161546.7 | 4800.0003 | 3 | 17 | 4.400117 | 0.2159128 | 2.176929 | 1.994e-09 | 9.413609 | 7.489e-09
2018-02-05 12:09 | 161666.7 | 4920.0003 | 3 | 17 | 4.400079 | 0.2045498 | 2.18393 | 1.994e-09 | 9.444416 | 7.489e-09
2018-02-05 12:11 | 161786.7 | 5040.001 | 3 | 17 | 4.400099 | 0.1949892 | 2.190597 | 1.994e-09 | 9.473752 | 7.489e-09
2018-02-05 12:13 | 161906.7 | 5160.0011 | 3 | 17 | 4.400101 | 0.1861181 | 2.196953 | 1.994e-09 | 9.501718 | 7.489e-09
2018-02-05 12:15 | 162026.7 | 5280.001 | 3 | 17 | 4.400064 | 0.177104 | 2.203011 | 1.994e-09 | 9.528374 | 7.489e-09
2018-02-05 12:17 | 162146.7 | 5400.0003 | 3 | 17 | 4.40009 | 0.1694098 | 2.208793 | 1.994e-09 | 9.553815 | 7.489e-09
2018-02-05 12:19 | 162266.7 | 5520.001 | 3 | 17 | 4.400084 | 0.1615324 | 2.21431 | 1.994e-09 | 9.57809 | 7.489e-09
2018-02-05 12:21 | 162386.7 | 5640.001 | 3 | 17 | 4.400094 | 0.15446 | 2.219576 | 1.994e-09 | 9.60126 | 7.489e-09
2018-02-05 12:23 | 162506.7 | 5760.002 | 3 | 17 | 4.400092 | 0.1472664 | 2.224605 | 1.994e-09 | 9.623389 | 7.489e-09
2018-02-05 12:25 | 162626.7 | 5880.001 | 3 | 17 | 4.400162 | 0.1411972 | 2.229404 | 1.994e-09 | 9.644505 | 7.489e-09
2018-02-05 12:27 | 162746.7 | 6000.001 | 3 | 17 | 4.400106 | 0.1331959 | 2.23397 | 1.994e-09 | 9.664596 | 7.489e-09
2018-02-05 12:29 | 162866.7 | 6120.0019 | 3 | 17 | 4.400086 | 0.1260176 | 2.238287 | 1.994e-09 | 9.68359375 | 7.489e-09
2018-02-05 12:31 | 162986.7 | 6240.0011 | 3 | 17 | 4.400114 | 0.1196709 | 2.24237 | 1.994e-09 | 9.70156 | 7.489e-09
2018-02-05 12:33 | 163106.7 | 6360.0002 | 3 | 17 | 4.400084 | 0.1132441 | 2.246248 | 1.994e-09 | 9.718619 | 7.489e-09
2018-02-05 12:35 | 163226.7 | 6480.0003 | 3 | 17 | 4.400117 | 0.1079359 | 2.249927 | 1.994e-09 | 9.734807 | 7.489e-09
2018-02-05 12:37 | 163346.7 | 6600.0011 | 3 | 17 | 4.400104 | 0.1033268 | 2.253441 | 1.994e-09 | 9.750272 | 7.489e-09
2018-02-05 12:39 | 163466.7 | 6720.001 | 3 | 17 | 4.400131 | 0.09978771 | 2.256818 | 1.994e-09 | 9.765131 | 7.489e-09
2018-02-05 12:41 | 163586.7 | 6840.001 | 3 | 17 | 4.400005 | 0.09555244 | 2.260067 | 1.994e-09 | 9.779428 | 7.489e-09
2018-02-05 12:43 | 163706.7 | 6960.0002 | 3 | 17 | 4.400006 | 0.09162903 | 2.263201 | 1.994e-09 | 9.793216 | 7.489e-09
2018-02-05 12:45 | 163826.7 | 7080.0011 | 3 | 17 | 4.400061 | 0.08878994 | 2.266215 | 1.994e-09 | 9.806476 | 7.489e-09
2018-02-05 12:47 | 163946.7 | 7200.0002 | 3 | 17 | 4.400094 | 0.08522701 | 2.269121 | 1.994e-09 | 9.819263 | 7.489e-09
2018-02-05 12:49 | 164066.7 | 7320.0003 | 3 | 17 | 4.400152 | 0.08266449 | 2.271917 | 1.994e-09 | 9.831569 | 7.489e-09
2018-02-05 12:49 | 164081 | 7334.3328 | 3 | 17 | 4.400072 | 0.0814991 | 2.272244 | 1.994e-09 | 9.833009 | 7.489e-09
2018-02-05 12:51 | 164201 | 120.0003 | 4 | 17 | 4.388514 | 0 | 2.272244 | 1.994e-09 | 9.833009 | 7.489e-09
2018-02-05 12:53 | 164321 | 240.0001 | 4 | 17 | 4.387124 | 0 | 2.272244 | 1.994e-09 | 9.833009 | 7.489e-09
2018-02-05 12:54 | 164381 | 300.0008 | 4 | 17 | 4.386685 | 0 | 2.272244 | 1.994e-09 | 9.833009 | 7.489e-09
2018-02-05 12:56 | 164501.1 | 120.0011 | 5 | 17 | 3.6626 | -6.520064 | 2.272244 | 0.2173084 | 9.833009 | 0.8088573
2018-02-05 12:58 | 164621.1 | 240.0003 | 5 | 17 | 3.603092 | -6.52003 | 2.272244 | 0.4346045 | 9.833009 | 1.598748
2018-02-05 13:00 | 164741.1 | 360.0009 | 5 | 17 | 3.528588 | -6.520072 | 2.272244 | 0.6518939 | 9.833009 | 2.373684
2018-02-05 13:02 | 164861.1 | 480.0011 | 5 | 17 | 3.45469 | -6.520047 | 2.272244 | 0.8693253 | 9.833009 | 3.132789
2018-02-05 13:04 | 164981.1 | 600.0002 | 5 | 17 | 3.387511 | -6.520077 | 2.272244 | 1.086621 | 9.833009 | 3.876063
2018-02-05 13:06 | 165101.1 | 720.0012 | 5 | 17 | 3.327992 | -6.520065 | 2.272244 | 1.303996 | 9.833009 | 4.605813
2018-02-05 13:08 | 165221.1 | 840.001 | 5 | 17 | 3.272571 | -6.519958 | 2.272244 | 1.521322 | 9.833009 | 5.323011
2018-02-05 13:10 | 165341.1 | 960.0018 | 5 | 17 | 3.215628 | -6.52007 | 2.272244 | 1.738639 | 9.833009 | 6.028054
2018-02-05 13:12 | 165461.1 | 1080.001 | 5 | 17 | 3.149489 | -6.520006 | 2.272244 | 1.955993 | 9.833009 | 6.720089
2018-02-05 13:14 | 165581.1 | 1200.001 | 5 | 17 | 3.059599 | -6.52003 | 2.272244 | 2.173306 | 9.833009 | 7.395345
2018-02-05 13:15 | 165637.6 | 1256.4888 | 5 | 17 | 2.999999 | -6.520012 | 2.272244 | 2.275502 | 9.833009 | 7.705124
2018-02-05 13:17 | 165757.7 | 120.0002 | 6 | 17 | 3.732137 | 0 | 2.272244 | 2.275502 | 9.833009 | 7.705124
2018-02-05 13:19 | 165877.7 | 240.0001 | 6 | 17 | 3.749369 | 0 | 2.272244 | 2.275502 | 9.833009 | 7.705124
2018-02-05 13:20 | 165937.7 | 300.0022 | 6 | 17 | 3.756469 | 0 | 2.272244 | 2.275502 | 9.833009 | 7.705124
2018-02-05 13:20 | 165937.7 | 0.0027 | 7 | 18 | 3.756738 | 0 | 0 | 0 | 0 | 0
2018-02-05 13:22 | 166057.7 | 120.0002 | 2 | 18 | 4.20029 | 4.128398 | 0.1530561 | 0 | 0.6389987 | 0
2018-02-05 13:24 | 166177.7 | 240.0019 | 2 | 18 | 4.200238 | 3.74643 | 0.2836144 | 0 | 1.18738 | 0
2018-02-05 13:26 | 166297.7 | 360.0011 | 2 | 18 | 4.200204 | 3.455241 | 0.4036213 | 0 | 1.691441 | 0
2018-02-05 13:27 | 166377.4 | 439.6976 | 2 | 18 | 4.200277 | 3.259997 | 0.4779427 | 0 | 2.003611 | 0
2018-02-05 13:29 | 166497.4726 | 120.001 | 3 | 18 | 4.227772 | 3.259908 | 0.5862638 | 0 | 2.459961 | 0
2018-02-05 13:31 | 166617.4734 | 240.0018 | 3 | 18 | 4.259936 | 3.259936 | 0.6949278 | 0 | 2.921085 | 0
2018-02-05 13:33 | 166737.4718 | 360.0002 | 3 | 18 | 4.295661 | 3.25994 | 0.803578 | 0 | 3.385835 | 0
2018-02-05 13:35 | 166857.4726 | 480.001 | 3 | 18 | 4.334449 | 3.259892 | 0.9121807 | 0 | 3.854436 | 0
2018-02-05 13:37 | 166977.4719 | 600.0003 | 3 | 18 | 4.375489 | 3.259957 | 1.02091 | 0 | 4.327932 | 0
2018-02-05 13:39 | 167097.4727 | 720.0011 | 3 | 18 | 4.40029 | 3.057029 | 1.128041 | 0 | 4.798547 | 0
2018-02-05 13:41 | 167217.472 | 840.0004 | 3 | 18 | 4.400288 | 2.692916 | 1.223619 | 0 | 5.219119 | 0
2018-02-05 13:43 | 167337.4718 | 960.0002 | 3 | 18 | 4.400263 | 2.392564 | 1.308203 | 0 | 5.591309 | 0
2018-02-05 13:45 | 167457.4727 | 1080.0011 | 3 | 18 | 4.400249 | 2.141353 | 1.383663 | 0 | 5.923353 | 0
2018-02-05 13:47 | 167577.4718 | 1200.0002 | 3 | 18 | 4.400254 | 1.930133 | 1.451457 | 0 | 6.221663 | 0
2018-02-05 13:49 | 167697.4717 | 1320.0001 | 3 | 18 | 4.400255 | 1.74221 | 1.512587 | 0 | 6.490652 | 0
2018-02-05 13:51 | 167817.4727 | 1440.0011 | 3 | 18 | 4.400266 | 1.578815 | 1.567877 | 0 | 6.733942 | 0
2018-02-05 13:53 | 167937.4735 | 1560.0019 | 3 | 18 | 4.400253 | 1.439243 | 1.618099 | 0 | 6.954928 | 0
2018-02-05 13:55 | 168057.4719 | 1680.0003 | 3 | 18 | 4.400216 | 1.318835 | 1.66401 | 0 | 7.156949 | 0
2018-02-05 13:57 | 168177.4718 | 1800.0002 | 3 | 18 | 4.400222 | 1.216619 | 1.706208 | 0 | 7.342628 | 0
2018-02-05 13:59 | 168297.4728 | 1920.0012 | 3 | 18 | 4.400172 | 1.13163 | 1.745302 | 0 | 7.514649 | 0
2018-02-05 14:01 | 168417.4719 | 2040.0003 | 3 | 18 | 4.400177 | 1.055869 | 1.781753 | 0 | 7.675039 | 0
2018-02-05 14:03 | 168537.4722 | 2160.0006 | 3 | 18 | 4.400151 | 0.9849443 | 1.815764 | 0 | 7.824695 | 0
2018-02-05 14:05 | 168657.4727 | 2280.0011 | 3 | 18 | 4.400137 | 0.918952 | 1.847486 | 0 | 7.964276 | 0
2018-02-05 14:07 | 168777.4718 | 2400.0002 | 3 | 18 | 4.400174 | 0.8573856 | 1.877098 | 0 | 8.094577 | 0
2018-02-05 14:09 | 168897.4719 | 2520.0003 | 3 | 18 | 4.400186 | 0.7999773 | 1.904714 | 0 | 8.216091 | 0
2018-02-05 14:11 | 169017.4727 | 2640.0011 | 3 | 18 | 4.400179 | 0.7445517 | 1.930447 | 0 | 8.32932 | 0
2018-02-05 14:13 | 169137.4731 | 2760.0015 | 3 | 18 | 4.400165 | 0.69349 | 1.954407 | 0 | 8.43475 | 0
2018-02-05 14:15 | 169257.4727 | 2880.0011 | 3 | 18 | 4.400156 | 0.6424437 | 1.976692 | 0 | 8.532809 | 0
2018-02-05 14:17 | 169377.4719 | 3000.0003 | 3 | 18 | 4.400189 | 0.5930805 | 1.997277 | 0 | 8.623384 | 0
2018-02-05 14:19 | 169497.4719 | 3120.0003 | 3 | 18 | 4.40017 | 0.5476694 | 2.016287 | 0 | 8.70703125 | 0
2018-02-05 14:21 | 169617.4718 | 3240.0002 | 3 | 18 | 4.400198 | 0.5073347 | 2.033859 | 0 | 8.784353 | 0
2018-02-05 14:23 | 169737.4727 | 3360.0011 | 3 | 18 | 4.400192 | 0.4710503 | 2.050136 | 0 | 8.855972 | 0
2018-02-05 14:25 | 169857.4718 | 3480.0002 | 3 | 18 | 4.400159 | 0.4375591 | 2.065264 | 0 | 8.922539 | 0
2018-02-05 14:27 | 169977.4727 | 3600.0011 | 3 | 18 | 4.400167 | 0.4074097 | 2.079335 | 0 | 8.984453 | 0
2018-02-05 14:29 | 170097.4727 | 3720.0011 | 3 | 18 | 4.400152 | 0.3801184 | 2.092442 | 0 | 9.042128 | 0
2018-02-05 14:31 | 170217.4734 | 3840.0018 | 3 | 18 | 4.400208 | 0.3555355 | 2.104691 | 0 | 9.096024 | 0
2018-02-05 14:33 | 170337.4719 | 3960.0003 | 3 | 18 | 4.400125 | 0.3324308 | 2.116147 | 0 | 9.146434 | 0
2018-02-05 14:35 | 170457.4727 | 4080.0011 | 3 | 18 | 4.400153 | 0.3122282 | 2.126889 | 0 | 9.193697 | 0
2018-02-05 14:37 | 170577.4727 | 4200.0011 | 3 | 18 | 4.400095 | 0.2927418 | 2.136971 | 0 | 9.238058 | 0
2018-02-05 14:39 | 170697.4718 | 4320.0002 | 3 | 18 | 4.400118 | 0.2756891 | 2.146451 | 0 | 9.279775 | 0
2018-02-05 14:41 | 170817.4727 | 4440.0011 | 3 | 18 | 4.400127 | 0.2596321 | 2.155372 | 0 | 9.319028 | 0
2018-02-05 14:43 | 170937.4719 | 4560.0003 | 3 | 18 | 4.400141 | 0.2446461 | 2.163765 | 0 | 9.355958 | 0
2018-02-05 14:45 | 171057.4719 | 4680.0003 | 3 | 18 | 4.400151 | 0.2309217 | 2.171677 | 0 | 9.390771 | 0
2018-02-05 14:47 | 171177.4719 | 4800.0003 | 3 | 18 | 4.400091 | 0.2169809 | 2.179141 | 0 | 9.423613 | 0
2018-02-05 14:49 | 171297.4726 | 4920.001 | 3 | 18 | 4.400163 | 0.2060575 | 2.186186 | 0 | 9.454612 | 0
2018-02-05 14:51 | 171417.472 | 5040.0004 | 3 | 18 | 4.400153 | 0.1950026 | 2.192851 | 0 | 9.48394 | 0
2018-02-05 14:53 | 171537.4735 | 5160.0019 | 3 | 18 | 4.400082 | 0.1854267 | 2.19918 | 0 | 9.511789 | 0
2018-02-05 14:55 | 171657.4719 | 5280.0003 | 3 | 18 | 4.400057 | 0.1768389 | 2.205226 | 0 | 9.53839 | 0
2018-02-05 14:57 | 171777.4718 | 5400.0002 | 3 | 18 | 4.400105 | 0.1690035 | 2.210998 | 0 | 9.563788 | 0
2018-02-05 14:59 | 171897.4726 | 5520.001 | 3 | 18 | 4.400106 | 0.1614962 | 2.216511 | 0 | 9.588044 | 0
2018-02-05 15:01 | 172017.4727 | 5640.0011 | 3 | 18 | 4.400108 | 0.1537418 | 2.221765 | 0 | 9.611164 | 0
2018-02-05 15:03 | 172137.4718 | 5760.0002 | 3 | 18 | 4.400063 | 0.1462622 | 2.226762 | 0 | 9.633153 | 0
2018-02-05 15:05 | 172257.4727 | 5880.0011 | 3 | 18 | 4.400145 | 0.1398697 | 2.231528 | 0 | 9.654121 | 0
2018-02-05 15:07 | 172377.4727 | 6000.0011 | 3 | 18 | 4.400072 | 0.1324625 | 2.236063 | 0 | 9.674079 | 0
2018-02-05 15:09 | 172497.4727 | 6120.0011 | 3 | 18 | 4.400072 | 0.1260662 | 2.240386 | 0 | 9.693097 | 0
2018-02-05 15:11 | 172617.4727 | 6240.0011 | 3 | 18 | 4.400101 | 0.1189823 | 2.244477 | 0 | 9.711101 | 0
2018-02-05 15:13 | 172737.4719 | 6360.0003 | 3 | 18 | 4.400064 | 0.1122389 | 2.248332 | 0 | 9.728062 | 0
2018-02-05 15:15 | 172857.4722 | 6480.0006 | 3 | 18 | 4.400082 | 0.1068554 | 2.251987 | 0 | 9.744145 | 0
2018-02-05 15:17 | 172977.4718 | 6600.0002 | 3 | 18 | 4.40006 | 0.1015787 | 2.255461 | 0 | 9.759429 | 0
2018-02-05 15:19 | 173097.4719 | 6720.0003 | 3 | 18 | 4.400098 | 0.09800434 | 2.258785 | 0 | 9.774057 | 0
2018-02-05 15:21 | 173217.4718 | 6840.0002 | 3 | 18 | 4.400082 | 0.0941658 | 2.261971 | 0 | 9.788074 | 0
2018-02-05 15:23 | 173337.4719 | 6960.0003 | 3 | 18 | 4.400056 | 0.09091568 | 2.265057 | 0 | 9.801652 | 0
2018-02-05 15:25 | 173457.4719 | 7080.0003 | 3 | 18 | 4.400071 | 0.088027 | 2.26804 | 0 | 9.814778 | 0
2018-02-05 15:27 | 173577.4726 | 7200.001 | 3 | 18 | 4.400086 | 0.08546257 | 2.270932 | 0 | 9.827506 | 0
2018-02-05 15:29 | 173697.4726 | 7320.001 | 3 | 18 | 4.400086 | 0.08223248 | 2.273724 | 0 | 9.839787 | 0
2018-02-05 15:30 | 173720.8284 | 7343.3568 | 3 | 18 | 4.400063 | 0.0814991 | 2.274255 | 0 | 9.842126 | 0
2018-02-05 15:32 | 173840.9 | 120.0011 | 4 | 18 | 4.388326 | 0 | 2.274255 | 0 | 9.842126 | 0
2018-02-05 15:34 | 173960.9 | 240.0002 | 4 | 18 | 4.386866 | 0 | 2.274255 | 0 | 9.842126 | 0
2018-02-05 15:35 | 174020.9 | 300.0039 | 4 | 18 | 4.386357 | 0 | 2.274255 | 0 | 9.842126 | 0
2018-02-05 15:37 | 174140.9 | 120.0011 | 5 | 18 | 3.662052 | -6.520079 | 2.274255 | 0.2173211 | 9.842126 | 0.8085212
2018-02-05 15:39 | 174260.9 | 240.002 | 5 | 18 | 3.603792 | -6.520082 | 2.274255 | 0.4346441 | 9.842126 | 1.598573
2018-02-05 15:41 | 174380.9 | 360.0003 | 5 | 18 | 3.529214 | -6.520016 | 2.274255 | 0.6519737 | 9.842126 | 2.373775
2018-02-05 15:43 | 174500.9 | 480.0012 | 5 | 18 | 3.454736 | -6.520062 | 2.274255 | 0.869319 | 9.842126 | 3.132664
2018-02-05 15:45 | 174620.9 | 600.0012 | 5 | 18 | 3.387311 | -6.5201 | 2.274255 | 1.086617 | 9.842126 | 3.875939
2018-02-05 15:47 | 174740.9 | 720.0012 | 5 | 18 | 3.32732 | -6.520041 | 2.274255 | 1.303944 | 9.842126 | 4.605444
2018-02-05 15:49 | 174860.9 | 840.0004 | 5 | 18 | 3.270801 | -6.520067 | 2.274255 | 1.521295 | 9.842126 | 5.322475
2018-02-05 15:51 | 174980.9 | 960.0003 | 5 | 18 | 3.212908 | -6.520077 | 2.274255 | 1.738649 | 9.842126 | 6.027189
2018-02-05 15:53 | 175100.9 | 1080.0003 | 5 | 18 | 3.145139 | -6.520051 | 2.274255 | 1.955902 | 9.842126 | 6.718125
2018-02-05 15:55 | 175220.9 | 1200.0003 | 5 | 18 | 3.054277 | -6.520027 | 2.274255 | 2.173311 | 9.842126 | 7.392682
2018-02-05 15:55 | 175271.9 | 1250.9433 | 5 | 18 | 2.999995 | -6.520039 | 2.274255 | 2.265517 | 9.842126 | 7.671927
2018-02-05 15:57 | 175391.9 | 120.0009 | 6 | 18 | 3.733034 | 0 | 2.274255 | 2.265517 | 9.842126 | 7.671927
2018-02-05 15:59 | 175511.9 | 240.0009 | 6 | 18 | 3.750401 | 0 | 2.274255 | 2.265517 | 9.842126 | 7.671927
2018-02-05 16:00 | 175571.9 | 300.0023 | 6 | 18 | 3.757539 | 0 | 2.274255 | 2.265517 | 9.842126 | 7.671927
2018-02-05 16:00 | 175571.9 | 0.0026 | 7 | 19 | 3.757748 | 0 | 0 | 0 | 0 | 0
2018-02-05 16:02 | 175692 | 120.0019 | 2 | 19 | 4.200307 | 4.101819 | 0.1524895 | 0 | 0.6367878 | 0
2018-02-05 16:04 | 175812 | 240.0003 | 2 | 19 | 4.20025 | 3.725884 | 0.2821962 | 0 | 1.181592 | 0
2018-02-05 16:06 | 175932 | 360.001 | 2 | 19 | 4.200283 | 3.441409 | 0.4015727 | 0 | 1.683006 | 0
2018-02-05 16:08 | 176006.9 | 434.9 | 2 | 19 | 4.200295 | 3.25999 | 0.4713501 | 0 | 1.97609 | 0
2018-02-05 16:10 | 176126.9 | 120.001 | 3 | 19 | 4.227811 | 3.259929 | 0.5796188 | 0 | 2.43221 | 0
2018-02-05 16:12 | 176246.9 | 240.0011 | 3 | 19 | 4.261129 | 3.259957 | 0.6883006 | 0 | 2.893472 | 0
2018-02-05 16:14 | 176366.9 | 360.001 | 3 | 19 | 4.297827 | 3.25995 | 0.7968892 | 0 | 3.358153 | 0
2018-02-05 16:16 | 176486.9 | 480.0004 | 3 | 19 | 4.336976 | 3.259999 | 0.9056322 | 0 | 3.827613 | 0
2018-02-05 16:18 | 176606.9 | 600.0003 | 3 | 19 | 4.378476 | 3.259858 | 1.014243 | 0 | 4.300889 | 0
2018-02-05 16:20 | 176726.9 | 720.0003 | 3 | 19 | 4.400293 | 3.022185 | 1.120844 | 0 | 4.769366 | 0
2018-02-05 16:22 | 176846.9 | 840.0003 | 3 | 19 | 4.400268 | 2.660127 | 1.215342 | 0 | 5.185185 | 0
2018-02-05 16:24 | 176966.9 | 960.0019 | 3 | 19 | 4.400246 | 2.362191 | 1.298873 | 0 | 5.552743 | 0
2018-02-05 16:26 | 177086.9 | 1080.0012 | 3 | 19 | 4.400248 | 2.113498 | 1.373344 | 0 | 5.880431 | 0
2018-02-05 16:28 | 177206.9 | 1200.0011 | 3 | 19 | 4.400208 | 1.904573 | 1.440263 | 0 | 6.174893 | 0
2018-02-05 16:30 | 177326.9 | 1320.0011 | 3 | 19 | 4.400208 | 1.729031 | 1.500732 | 0 | 6.440971 | 0
2018-02-05 16:32 | 177446.9 | 1440.001 | 3 | 19 | 4.400223 | 1.573906 | 1.555741 | 0 | 6.683025 | 0
2018-02-05 16:34 | 177566.9 | 1560.0003 | 3 | 19 | 4.400232 | 1.435391 | 1.605867 | 0 | 6.903589 | 0
2018-02-05 16:36 | 177686.9 | 1680.0003 | 3 | 19 | 4.400247 | 1.314968 | 1.651654 | 0 | 7.105061 | 0
2018-02-05 16:38 | 177806.9 | 1800.0002 | 3 | 19 | 4.400196 | 1.211018 | 1.693712 | 0 | 7.290126 | 0
2018-02-05 16:40 | 177926.9 | 1920.002 | 3 | 19 | 4.400243 | 1.120131 | 1.732527 | 0 | 7.460922 | 0
2018-02-05 16:42 | 178046.9 | 2040.0002 | 3 | 19 | 4.40026 | 1.038253 | 1.768454 | 0 | 7.619006 | 0
2018-02-05 16:44 | 178166.9 | 2160.0003 | 3 | 19 | 4.400225 | 0.9650583 | 1.801802 | 0 | 7.765745 | 0
2018-02-05 16:46 | 178286.9 | 2280.0003 | 3 | 19 | 4.400167 | 0.9004087 | 1.832869 | 0 | 7.902442 | 0
2018-02-05 16:48 | 178406.9 | 2400.0002 | 3 | 19 | 4.40017 | 0.8419056 | 1.861886 | 0 | 8.030123 | 0
2018-02-05 16:50 | 178526.9 | 2520.0003 | 3 | 19 | 4.400201 | 0.7871151 | 1.889031 | 0 | 8.149567 | 0
2018-02-05 16:52 | 178646.9 | 2640.001 | 3 | 19 | 4.400207 | 0.7356205 | 1.91438 | 0 | 8.26111 | 0
2018-02-05 16:54 | 178766.9 | 2760.0011 | 3 | 19 | 4.400173 | 0.6860619 | 1.938078 | 0 | 8.365384 | 0
2018-02-05 16:56 | 178886.9 | 2880.0002 | 3 | 19 | 4.400181 | 0.64079 | 1.960182 | 0 | 8.462644 | 0
2018-02-05 16:58 | 179006.9 | 3000.0003 | 3 | 19 | 4.400178 | 0.5977993 | 1.980822 | 0 | 8.553466 | 0
2018-02-05 17:00 | 179126.9 | 3120.0011 | 3 | 19 | 4.400158 | 0.5580196 | 2.000067 | 0 | 8.638145 | 0
2018-02-05 17:02 | 179246.9 | 3240.001 | 3 | 19 | 4.400165 | 0.5194244 | 2.018035 | 0 | 8.717207 | 0
2018-02-05 17:04 | 179366.9 | 3360.0011 | 3 | 19 | 4.400157 | 0.4824467 | 2.034726 | 0 | 8.790649 | 0
2018-02-05 17:06 | 179486.9 | 3480.001 | 3 | 19 | 4.400183 | 0.4482832 | 2.050223 | 0 | 8.85884 | 0
2018-02-05 17:08 | 179606.9 | 3600.0003 | 3 | 19 | 4.400169 | 0.4166861 | 2.064621 | 0 | 8.922195 | 0
2018-02-05 17:10 | 179726.9 | 3720.0002 | 3 | 19 | 4.400079 | 0.3877821 | 2.078037 | 0 | 8.981224 | 0
2018-02-05 17:12 | 179846.9 | 3840.0019 | 3 | 19 | 4.400101 | 0.3625736 | 2.090558 | 0 | 9.03632 | 0
2018-02-05 17:14 | 179966.9 | 3960.0002 | 3 | 19 | 4.400185 | 0.3401737 | 2.102273 | 0 | 9.087867 | 0
2018-02-05 17:16 | 180086.9 | 4080.0003 | 3 | 19 | 4.40016 | 0.318574 | 2.113239 | 0 | 9.136122 | 0
2018-02-05 17:18 | 180206.9 | 4200.0003 | 3 | 19 | 4.400134 | 0.2989874 | 2.123523 | 0 | 9.181374 | 0
2018-02-05 17:20 | 180326.9 | 4320.001 | 3 | 19 | 4.400124 | 0.2810135 | 2.133188 | 0 | 9.2239 | 0
2018-02-05 17:22 | 180446.9 | 4440.0011 | 3 | 19 | 4.400124 | 0.2646408 | 2.142274 | 0 | 9.263878 | 0
2018-02-05 17:24 | 180566.9 | 4560.0002 | 3 | 19 | 4.400086 | 0.2489557 | 2.150837 | 0 | 9.301558 | 0
2018-02-05 17:26 | 180686.9 | 4680.0019 | 3 | 19 | 4.400114 | 0.2351141 | 2.158907 | 0 | 9.337068 | 0
2018-02-05 17:28 | 180806.9 | 4800.0011 | 3 | 19 | 4.40013 | 0.2219296 | 2.166528 | 0 | 9.3706 | 0
2018-02-05 17:30 | 180926.9 | 4920.0019 | 3 | 19 | 4.400143 | 0.2102413 | 2.17373 | 0 | 9.40229 | 0
2018-02-05 17:32 | 181046.9 | 5040.0003 | 3 | 19 | 4.400082 | 0.1985321 | 2.180541 | 0 | 9.432259 | 0
2018-02-05 17:34 | 181166.9 | 5160.0002 | 3 | 19 | 4.400111 | 0.1886597 | 2.186992 | 0 | 9.460644 | 0
2018-02-05 17:36 | 181286.9 | 5280.0003 | 3 | 19 | 4.400121 | 0.1789589 | 2.193112 | 0 | 9.48757 | 0
2018-02-05 17:38 | 181406.9 | 5400.001 | 3 | 19 | 4.400134 | 0.1710682 | 2.198946 | 0 | 9.513243 | 0
2018-02-05 17:40 | 181526.9 | 5520.0027 | 3 | 19 | 4.400072 | 0.1633835 | 2.204526 | 0 | 9.537795 | 0
2018-02-05 17:42 | 181646.9 | 5640.0002 | 3 | 19 | 4.40009 | 0.1566124 | 2.209869 | 0 | 9.561303 | 0
2018-02-05 17:44 | 181766.9 | 5760 | 3 | 19 | 4.400058 | 0.1498079 | 2.214975 | 0 | 9.583772 | 0
2018-02-05 17:46 | 181886.9 | 5880.0011 | 3 | 19 | 4.400107 | 0.1431379 | 2.219859 | 0 | 9.605261 | 0
2018-02-05 17:48 | 182006.9 | 6000.001 | 3 | 19 | 4.400078 | 0.1363764 | 2.224516 | 0 | 9.625752 | 0
2018-02-05 17:50 | 182126.9 | 6120.001 | 3 | 19 | 4.400111 | 0.1303682 | 2.228966 | 0 | 9.645331 | 0
2018-02-05 17:52 | 182246.9 | 6240.0011 | 3 | 19 | 4.400115 | 0.1243191 | 2.233209 | 0 | 9.664003 | 0
2018-02-05 17:54 | 182366.9 | 6360.0011 | 3 | 19 | 4.400056 | 0.1180649 | 2.237245 | 0 | 9.68176 | 0
2018-02-05 17:56 | 182486.9 | 6480.0002 | 3 | 19 | 4.400078 | 0.111515 | 2.241084 | 0 | 9.698651 | 0
2018-02-05 17:58 | 182606.9 | 6600.001 | 3 | 19 | 4.400076 | 0.1054335 | 2.244709 | 0 | 9.714603 | 0
2018-02-05 18:00 | 182726.9 | 6720.0011 | 3 | 19 | 4.400113 | 0.1004715 | 2.248137 | 0 | 9.729689 | 0
2018-02-05 18:02 | 182846.9 | 6840.0019 | 3 | 19 | 4.400094 | 0.09512424 | 2.251392 | 0 | 9.744008 | 0
2018-02-05 18:04 | 182966.9 | 6960.0003 | 3 | 19 | 4.400115 | 0.09089279 | 2.254493 | 0 | 9.757651 | 0
2018-02-05 18:06 | 183086.9 | 7080.0002 | 3 | 19 | 4.400109 | 0.0869379 | 2.25745 | 0 | 9.770663 | 0
2018-02-05 18:08 | 183206.9 | 7200.0011 | 3 | 19 | 4.400069 | 0.08263493 | 2.260272 | 0 | 9.783083 | 0
2018-02-05 18:08 | 183245.7 | 7238.8008 | 3 | 19 | 4.400094 | 0.08149529 | 2.261162 | 0 | 9.786997 | 0
2018-02-05 18:10 | 183365.8 | 120.0001 | 4 | 19 | 4.387898 | 0 | 2.261162 | 0 | 9.786997 | 0
2018-02-05 18:12 | 183485.8 | 240.001 | 4 | 19 | 4.386404 | 0 | 2.261162 | 0 | 9.786997 | 0
2018-02-05 18:13 | 183545.8 | 300.0015 | 4 | 19 | 4.385897 | 0 | 2.261162 | 0 | 9.786997 | 0
2018-02-05 18:15 | 183665.8567 | 120.001 | 5 | 19 | 3.639328 | -6.520143 | 2.261162 | 0.2173068 | 9.786997 | 0.8032995
2018-02-05 18:17 | 183785.8567 | 240.001 | 5 | 19 | 3.585676 | -6.520178 | 2.261162 | 0.4346319 | 9.786997 | 1.588978
2018-02-05 18:19 | 183905.8559 | 360.0002 | 5 | 19 | 3.513288 | -6.52008 | 2.261162 | 0.6519189 | 9.786997 | 2.360339
2018-02-05 18:21 | 184025.8567 | 480.001 | 5 | 19 | 3.441986 | -6.520142 | 2.261162 | 0.869326 | 9.786997 | 3.11633
2018-02-05 18:23 | 184145.8568 | 600.0011 | 5 | 19 | 3.377009 | -6.520001 | 2.261162 | 1.086655 | 9.786997 | 3.857171
2018-02-05 18:25 | 184265.856 | 720.0003 | 5 | 19 | 3.318148 | -6.52008 | 2.261162 | 1.303982 | 9.786997 | 4.584598
2018-02-05 18:27 | 184385.856 | 840.0003 | 5 | 19 | 3.262141 | -6.520155 | 2.261162 | 1.521272 | 9.786997 | 5.299506
2018-02-05 18:29 | 184505.856 | 960.0003 | 5 | 19 | 3.20394 | -6.520138 | 2.261162 | 1.738666 | 9.786997 | 6.00247
2018-02-05 18:31 | 184625.856 | 1080.0003 | 5 | 19 | 3.135012 | -6.520105 | 2.261162 | 1.955903 | 9.786997 | 6.691303
2018-02-05 18:33 | 184745.8559 | 1200.0002 | 5 | 19 | 3.03798 | -6.520138 | 2.261162 | 2.17331 | 9.786997 | 7.363127
2018-02-05 18:34 | 184780.8277 | 1234.972 | 5 | 19 | 2.999996 | -6.520105 | 2.261162 | 2.236581 | 9.786997 | 7.554193
2018-02-05 18:36 | 184900.9 | 120.0002 | 6 | 19 | 3.735748 | 0 | 2.261162 | 2.236581 | 9.786997 | 7.554193
2018-02-05 18:38 | 185020.9 | 240.0009 | 6 | 19 | 3.753811 | 0 | 2.261162 | 2.236581 | 9.786997 | 7.554193
2018-02-05 18:39 | 185080.9 | 300.0039 | 6 | 19 | 3.761101 | 0 | 2.261162 | 2.236581 | 9.786997 | 7.554193
2018-02-05 18:39 | 185080.9 | 0.0027 | 7 | 20 | 3.761113 | 0 | 0 | 0 | 0 | 0
2018-02-05 18:41 | 185201 | 120.0011 | 2 | 20 | 4.200305 | 4.049058 | 0.1512787 | 0 | 0.6320095 | 0
2018-02-05 18:43 | 185321 | 240.001 | 2 | 20 | 4.20025 | 3.680959 | 0.2793895 | 0 | 1.17011 | 0
2018-02-05 18:45 | 185441 | 360.0019 | 2 | 20 | 4.200253 | 3.398559 | 0.3973083 | 0 | 1.6654 | 0
2018-02-05 18:46 | 185498.8 | 417.7944 | 2 | 20 | 4.200256 | 3.259988 | 0.4508392 | 0 | 1.890244 | 0
2018-02-05 18:48 | 185618.8 | 120.0003 | 3 | 20 | 4.227321 | 3.25994 | 0.559124 | 0 | 2.346413 | 0
2018-02-05 18:50 | 185738.8 | 240.0003 | 3 | 20 | 4.260236 | 3.259891 | 0.667788 | 0 | 2.80752 | 0
2018-02-05 18:52 | 185858.8 | 360.001 | 3 | 20 | 4.29748 | 3.259957 | 0.7764431 | 0 | 3.2724 | 0
2018-02-05 18:54 | 185978.8 | 480.0003 | 3 | 20 | 4.338442 | 3.259971 | 0.8850917 | 0 | 3.741512 | 0
2018-02-05 18:56 | 186098.8 | 600.0002 | 3 | 20 | 4.382137 | 3.259912 | 0.9937457 | 0 | 4.215253 | 0
2018-02-05 18:58 | 186218.8 | 720.0002 | 3 | 20 | 4.400265 | 2.973458 | 1.099373 | 0 | 4.679648 | 0
2018-02-05 19:00 | 186338.8 | 840.0011 | 3 | 20 | 4.400289 | 2.609128 | 1.192194 | 0 | 5.088087 | 0
2018-02-05 19:02 | 186458.8 | 960.0003 | 3 | 20 | 4.400265 | 2.310218 | 1.273999 | 0 | 5.44805 | 0
2018-02-05 19:04 | 186578.8 | 1080.0011 | 3 | 20 | 4.400257 | 2.064555 | 1.346794 | 0 | 5.768365 | 0
2018-02-05 19:06 | 186698.8 | 1200.0002 | 3 | 20 | 4.40027 | 1.861543 | 1.412069 | 0 | 6.055594 | 0
2018-02-05 19:08 | 186818.8 | 1320.0011 | 3 | 20 | 4.400231 | 1.690845 | 1.471237 | 0 | 6.315945 | 0
2018-02-05 19:10 | 186938.8 | 1440.0003 | 3 | 20 | 4.400189 | 1.545234 | 1.52509 | 0 | 6.552912 | 0
2018-02-05 19:12 | 187058.8 | 1560.0011 | 3 | 20 | 4.400193 | 1.41875 | 1.574453 | 0 | 6.770122 | 0
2018-02-05 19:14 | 187178.8 | 1680.0004 | 3 | 20 | 4.400209 | 1.307451 | 1.619859 | 0 | 6.969913 | 0
2018-02-05 19:16 | 187298.8 | 1800.0003 | 3 | 20 | 4.400243 | 1.209064 | 1.661761 | 0 | 7.154295 | 0
2018-02-05 19:18 | 187418.8 | 1920.0003 | 3 | 20 | 4.400231 | 1.120342 | 1.700563 | 0 | 7.32503 | 0
2018-02-05 19:20 | 187538.8 | 2040.001 | 3 | 20 | 4.400176 | 1.040435 | 1.736555 | 0 | 7.483403 | 0
2018-02-05 19:22 | 187658.8 | 2160.0003 | 3 | 20 | 4.400221 | 0.9675598 | 1.769989 | 0 | 7.630519 | 0
2018-02-05 19:24 | 187778.8 | 2280.0011 | 3 | 20 | 4.400201 | 0.9001331 | 1.801112 | 0 | 7.767464 | 0
2018-02-05 19:26 | 187898.8 | 2400.0001 | 3 | 20 | 4.400182 | 0.8390808 | 1.830076 | 0 | 7.894912 | 0
2018-02-05 19:28 | 188018.8 | 2520.0003 | 3 | 20 | 4.400206 | 0.783041 | 1.857114 | 0 | 8.013884 | 0
2018-02-05 19:30 | 188138.8 | 2640.0002 | 3 | 20 | 4.400189 | 0.7298708 | 1.882315 | 0 | 8.124774 | 0
2018-02-05 19:32 | 188258.8 | 2760.0011 | 3 | 20 | 4.400176 | 0.6809101 | 1.905804 | 0 | 8.228128 | 0
2018-02-05 19:34 | 188378.8 | 2880.0011 | 3 | 20 | 4.400128 | 0.6353302 | 1.92774 | 0 | 8.324653 | 0
2018-02-05 19:36 | 188498.8 | 3000.0002 | 3 | 20 | 4.400201 | 0.5939169 | 1.948241 | 0 | 8.41486 | 0
2018-02-05 19:38 | 188618.8 | 3120.0011 | 3 | 20 | 4.40017 | 0.5546026 | 1.967376 | 0 | 8.499056 | 0
2018-02-05 19:40 | 188738.8 | 3240.0011 | 3 | 20 | 4.400184 | 0.5184097 | 1.985249 | 0 | 8.577699 | 0
2018-02-05 19:42 | 188858.8 | 3360.0003 | 3 | 20 | 4.400178 | 0.4850445 | 2.001963 | 0 | 8.651246 | 0
2018-02-05 19:44 | 188978.8 | 3480.0002 | 3 | 20 | 4.400192 | 0.4542398 | 2.017599 | 0 | 8.720048 | 0
2018-02-05 19:46 | 189098.8 | 3600.001 | 3 | 20 | 4.400106 | 0.4243889 | 2.032236 | 0 | 8.784451 | 0
2018-02-05 19:48 | 189218.8 | 3720.0003 | 3 | 20 | 4.400206 | 0.39851 | 2.045943 | 0 | 8.844762 | 0
2018-02-05 19:50 | 189338.8 | 3840.0011 | 3 | 20 | 4.400162 | 0.3728304 | 2.058782 | 0 | 8.901258 | 0
2018-02-05 19:52 | 189458.8 | 3960.002 | 3 | 20 | 4.400147 | 0.3501034 | 2.070819 | 0 | 8.954223 | 0
2018-02-05 19:54 | 189578.8 | 4080.0003 | 3 | 20 | 4.400135 | 0.3282309 | 2.082114 | 0 | 9.003921 | 0
2018-02-05 19:56 | 189698.8 | 4200.002 | 3 | 20 | 4.400153 | 0.3089209 | 2.092737 | 0 | 9.050663 | 0
2018-02-05 19:58 | 189818.8 | 4320.0011 | 3 | 20 | 4.400173 | 0.2909317 | 2.102721 | 0 | 9.094594 | 0
2018-02-05 20:00 | 189938.8 | 4440.0003 | 3 | 20 | 4.400155 | 0.274188 | 2.112128 | 0 | 9.135985 | 0
2018-02-05 20:02 | 190058.8 | 4560.0002 | 3 | 20 | 4.400126 | 0.2585945 | 2.121 | 0 | 9.175025 | 0
2018-02-05 20:04 | 190178.8 | 4680.0003 | 3 | 20 | 4.400144 | 0.2442951 | 2.129368 | 0 | 9.211846 | 0
2018-02-05 20:06 | 190298.8 | 4800.0003 | 3 | 20 | 4.400081 | 0.2301159 | 2.137277 | 0 | 9.246647 | 0
2018-02-05 20:08 | 190418.8 | 4920.0018 | 3 | 20 | 4.40012 | 0.2180405 | 2.144754 | 0 | 9.279545 | 0
2018-02-05 20:10 | 190538.8 | 5040.0002 | 3 | 20 | 4.400128 | 0.2063322 | 2.151824 | 0 | 9.310656 | 0
2018-02-05 20:12 | 190658.8 | 5160.0002 | 3 | 20 | 4.400141 | 0.1957121 | 2.158518 | 0 | 9.34011 | 0
2018-02-05 20:14 | 190778.8 | 5280.0003 | 3 | 20 | 4.400105 | 0.1853952 | 2.164855 | 0 | 9.367993 | 0
2018-02-05 20:16 | 190898.8 | 5400.0003 | 3 | 20 | 4.400092 | 0.1754475 | 2.170874 | 0 | 9.394477 | 0
2018-02-05 20:18 | 191018.8 | 5520.0003 | 3 | 20 | 4.400106 | 0.1669159 | 2.176582 | 0 | 9.419591 | 0
2018-02-05 20:20 | 191138.8 | 5640.0003 | 3 | 20 | 4.400114 | 0.1586781 | 2.182002 | 0 | 9.443441 | 0
2018-02-05 20:22 | 191258.8 | 5760.0002 | 3 | 20 | 4.400152 | 0.1512585 | 2.18716 | 0 | 9.466136 | 0
2018-02-05 20:24 | 191378.8 | 5880.001 | 3 | 20 | 4.400151 | 0.1438227 | 2.192064 | 0 | 9.487716 | 0
2018-02-05 20:26 | 191498.8 | 6000.0002 | 3 | 20 | 4.400092 | 0.1363602 | 2.196726 | 0 | 9.508228 | 0
2018-02-05 20:28 | 191618.8 | 6120.0011 | 3 | 20 | 4.400124 | 0.1302776 | 2.201163 | 0 | 9.52775 | 0
2018-02-05 20:30 | 191738.8 | 6240.0011 | 3 | 20 | 4.400178 | 0.1246071 | 2.205391 | 0 | 9.546353 | 0
2018-02-05 20:32 | 191858.8 | 6360.0003 | 3 | 20 | 4.400074 | 0.1178045 | 2.20942 | 0 | 9.564085 | 0
2018-02-05 20:34 | 191978.8 | 6480.0003 | 3 | 20 | 4.400129 | 0.1128731 | 2.213266 | 0 | 9.581005 | 0
2018-02-05 20:36 | 192098.8 | 6600.001 | 3 | 20 | 4.40011 | 0.1079311 | 2.216933 | 0 | 9.597141 | 0
2018-02-05 20:38 | 192218.8 | 6720.0002 | 3 | 20 | 4.400114 | 0.1033535 | 2.220445 | 0 | 9.612593 | 0
2018-02-05 20:40 | 192338.8 | 6840.0002 | 3 | 20 | 4.40006 | 0.09796143 | 2.223794 | 0 | 9.627331 | 0
2018-02-05 20:42 | 192458.8 | 6960.0011 | 3 | 20 | 4.400111 | 0.0941124 | 2.226996 | 0 | 9.641419 | 0
2018-02-05 20:44 | 192578.8 | 7080.0003 | 3 | 20 | 4.400104 | 0.08977032 | 2.23005 | 0 | 9.654857 | 0
2018-02-05 20:46 | 192698.8 | 7200.001 | 3 | 20 | 4.400095 | 0.08590317 | 2.232975 | 0 | 9.667727 | 0
2018-02-05 20:48 | 192818.8 | 7320.0003 | 3 | 20 | 4.400078 | 0.08201218 | 2.235773 | 0 | 9.68004 | 0
2018-02-05 20:48 | 192840.6 | 7341.8176 | 3 | 20 | 4.400086 | 0.0814991 | 2.236269 | 0 | 9.68222 | 0
2018-02-05 20:50 | 192960.6 | 120.001 | 4 | 20 | 4.387815 | 0 | 2.236269 | 0 | 9.68222 | 0
2018-02-05 20:52 | 193080.6 | 240.0012 | 4 | 20 | 4.386313 | 0 | 2.236269 | 0 | 9.68222 | 0
2018-02-05 20:53 | 193140.6 | 300.0025 | 4 | 20 | 4.385798 | 0 | 2.236269 | 0 | 9.68222 | 0
2018-02-05 20:55 | 193260.7 | 120.0003 | 5 | 20 | 3.638082 | -6.520092 | 2.236269 | 0.2172872 | 9.68222 | 0.8029459
2018-02-05 20:57 | 193380.7 | 240.0003 | 5 | 20 | 3.584243 | -6.520102 | 2.236269 | 0.4346264 | 9.68222 | 1.588399
2018-02-05 20:59 | 193500.7 | 360.0003 | 5 | 20 | 3.512138 | -6.520138 | 2.236269 | 0.6519747 | 9.68222 | 2.359735
2018-02-05 21:01 | 193620.7 | 480.001 | 5 | 20 | 3.44072 | -6.520143 | 2.236269 | 0.8693332 | 9.68222 | 3.115265
2018-02-05 21:03 | 193740.7 | 600.0002 | 5 | 20 | 3.375869 | -6.520168 | 2.236269 | 1.086642 | 9.68222 | 3.855774
2018-02-05 21:05 | 193860.7 | 720.0003 | 5 | 20 | 3.316593 | -6.520156 | 2.236269 | 1.303989 | 9.68222 | 4.582969
2018-02-05 21:07 | 193980.7 | 840.0035 | 5 | 20 | 3.2612 | -6.52014 | 2.236269 | 1.521338 | 9.68222 | 5.297771
2018-02-05 21:09 | 194100.7 | 960.0003 | 5 | 20 | 3.202449 | -6.520123 | 2.236269 | 1.738626 | 9.68222 | 6.000141
2018-02-05 21:11 | 194220.7 | 1080.001 | 5 | 20 | 3.132635 | -6.520171 | 2.236269 | 1.95595 | 9.68222 | 6.688871
2018-02-05 21:13 | 194340.7 | 1200.0016 | 5 | 20 | 3.034531 | -6.520097 | 2.236269 | 2.173315 | 9.68222 | 7.359867
2018-02-05 21:14 | 194371.8 | 1231.084 | 5 | 20 | 3 | -6.520083 | 2.236269 | 2.229604 | 9.68222 | 7.529737
2018-02-05 21:16 | 194491.8 | 120.0001 | 6 | 20 | 3.736246 | 0 | 2.236269 | 2.229604 | 9.68222 | 7.529737
2018-02-05 21:18 | 194611.8 | 240.001 | 6 | 20 | 3.754424 | 0 | 2.236269 | 2.229604 | 9.68222 | 7.529737
2018-02-05 21:19 | 194671.8 | 300.0039 | 6 | 20 | 3.761766 | 0 | 2.236269 | 2.229604 | 9.68222 | 7.529737
2018-02-05 21:19 | 194671.8 | 0.0026 | 7 | 21 | 3.761979 | 0 | 0 | 0 | 0 | 0
2018-02-05 21:21 | 194791.9 | 120.0003 | 2 | 21 | 4.200288 | 4.038682 | 0.1509812 | 0 | 0.6308036 | 0
2018-02-05 21:23 | 194911.9 | 240.0004 | 2 | 21 | 4.20029 | 3.669927 | 0.278731 | 0 | 1.167389 | 0
2018-02-05 21:25 | 195031.9 | 360.0003 | 2 | 21 | 4.200253 | 3.389831 | 0.3964021 | 0 | 1.661638 | 0
2018-02-05 21:26 | 195086.1 | 414.1745 | 2 | 21 | 4.200294 | 3.259992 | 0.4464271 | 0 | 1.871757 | 0
2018-02-05 21:28 | 195206.1 | 120.0011 | 3 | 21 | 4.227331 | 3.25995 | 0.5547343 | 0 | 2.328015 | 0
2018-02-05 21:30 | 195326.1 | 240.0004 | 3 | 21 | 4.260345 | 3.259959 | 0.6634032 | 0 | 2.789151 | 0
2018-02-05 21:32 | 195446.1 | 360.0011 | 3 | 21 | 4.297636 | 3.259923 | 0.7720577 | 0 | 3.254041 | 0
2018-02-05 21:34 | 195566.1 | 480.0019 | 3 | 21 | 4.338902 | 3.259986 | 0.8806973 | 0 | 3.723144 | 0
2018-02-05 21:36 | 195686.1 | 600.002 | 3 | 21 | 4.382642 | 3.259913 | 0.9893586 | 0 | 4.196969 | 0
2018-02-05 21:38 | 195806.1 | 720.0003 | 3 | 21 | 4.400284 | 2.966577 | 1.094796 | 0 | 4.66055 | 0
2018-02-05 21:40 | 195926.1 | 840.0011 | 3 | 21 | 4.400293 | 2.604207 | 1.187437 | 0 | 5.068199 | 0
2018-02-05 21:42 | 196046.1 | 960.0012 | 3 | 21 | 4.400249 | 2.30721 | 1.269137 | 0 | 5.427698 | 0
2018-02-05 21:44 | 196166.1 | 1080.0012 | 3 | 21 | 4.400285 | 2.062922 | 1.341838 | 0 | 5.747603 | 0
2018-02-05 21:46 | 196286.1 | 1200.0011 | 3 | 21 | 4.400263 | 1.859804 | 1.407099 | 0 | 6.034765 | 0
2018-02-05 21:48 | 196406.1 | 1320.0004 | 3 | 21 | 4.400232 | 1.689101 | 1.466177 | 0 | 6.294722 | 0
2018-02-05 21:50 | 196526.1 | 1440.0011 | 3 | 21 | 4.400247 | 1.543545 | 1.519988 | 0 | 6.531504 | 0
2018-02-05 21:52 | 196646.1 | 1560.0012 | 3 | 21 | 4.400195 | 1.416606 | 1.569274 | 0 | 6.748375 | 0
2018-02-05 21:54 | 196766.1 | 1680.0012 | 3 | 21 | 4.400239 | 1.30615 | 1.614606 | 0 | 6.947845 | 0
2018-02-05 21:56 | 196886.1 | 1800.0011 | 3 | 21 | 4.400216 | 1.207155 | 1.656465 | 0 | 7.132033 | 0
2018-02-05 21:58 | 197006.1 | 1920.0012 | 3 | 21 | 4.400174 | 1.118293 | 1.695214 | 0 | 7.302535 | 0
2018-02-05 22:00 | 197126.1 | 2040.0011 | 3 | 21 | 4.400187 | 1.038129 | 1.731137 | 0 | 7.460603 | 0
2018-02-05 22:02 | 197246.1 | 2160.0012 | 3 | 21 | 4.400214 | 0.9653931 | 1.764515 | 0 | 7.607475 | 0
2018-02-05 22:04 | 197366.1 | 2280.0003 | 3 | 21 | 4.400166 | 0.8984156 | 1.795566 | 0 | 7.744103 | 0
2018-02-05 22:06 | 197486.1 | 2400.0011 | 3 | 21 | 4.400167 | 0.8375359 | 1.82449 | 0 | 7.871375 | 0
2018-02-05 22:08 | 197606.1 | 2520.0003 | 3 | 21 | 4.400208 | 0.7817268 | 1.85146 | 0 | 7.99005 | 0
2018-02-05 22:10 | 197726.1 | 2640.0003 | 3 | 21 | 4.40015 | 0.7287483 | 1.876619 | 0 | 8.100754 | 0
2018-02-05 22:12 | 197846.1 | 2760.0004 | 3 | 21 | 4.400234 | 0.680728 | 1.900092 | 0 | 8.204038 | 0
2018-02-05 22:14 | 197966.1 | 2880.0004 | 3 | 21 | 4.40018 | 0.6354132 | 1.921995 | 0 | 8.300413 | 0
2018-02-05 22:16 | 198086.1 | 3000.0004 | 3 | 21 | 4.400191 | 0.5931606 | 1.942457 | 0 | 8.39045 | 0
2018-02-05 22:18 | 198206.1 | 3120.0013 | 3 | 21 | 4.400186 | 0.5541248 | 1.961562 | 0 | 8.474515 | 0
2018-02-05 22:20 | 198326.1 | 3240.0002 | 3 | 21 | 4.400161 | 0.5178604 | 1.979418 | 0 | 8.553087 | 0
2018-02-05 22:22 | 198446.1 | 3360.0012 | 3 | 21 | 4.400155 | 0.4844713 | 1.996117 | 0 | 8.626566 | 0
2018-02-05 22:24 | 198566.1 | 3480.0011 | 3 | 21 | 4.400152 | 0.4532747 | 2.011743 | 0 | 8.695318 | 0
2018-02-05 22:26 | 198686.1 | 3600.0012 | 3 | 21 | 4.400149 | 0.4244452 | 2.026368 | 0 | 8.759675 | 0
2018-02-05 22:28 | 198806.1 | 3720.0012 | 3 | 21 | 4.400201 | 0.398036 | 2.040067 | 0 | 8.819953 | 0
2018-02-05 22:30 | 198926.1 | 3840.002 | 3 | 21 | 4.400137 | 0.3722477 | 2.052897 | 0 | 8.876404 | 0
2018-02-05 22:32 | 199046.1 | 3960.0004 | 3 | 21 | 4.400188 | 0.3498173 | 2.064924 | 0 | 8.929327 | 0
2018-02-05 22:34 | 199166.1 | 4080.0012 | 3 | 21 | 4.40012 | 0.327857 | 2.076208 | 0 | 8.978978 | 0
2018-02-05 22:36 | 199286.1 | 4200.0012 | 3 | 21 | 4.400204 | 0.3089523 | 2.086822 | 0 | 9.02568 | 0
2018-02-05 22:38 | 199406.1 | 4320.0003 | 3 | 21 | 4.400106 | 0.2898607 | 2.096794 | 0 | 9.069557 | 0
2018-02-05 22:40 | 199526.1 | 4440.0004 | 3 | 21 | 4.40008 | 0.2727709 | 2.106183 | 0 | 9.110871 | 0
2018-02-05 22:42 | 199646.1 | 4560.0011 | 3 | 21 | 4.400165 | 0.2582254 | 2.115032 | 0 | 9.149807 | 0
2018-02-05 22:44 | 199766.1 | 4680.0004 | 3 | 21 | 4.4001 | 0.2429037 | 2.123384 | 0 | 9.186556 | 0
2018-02-05 22:46 | 199886.1 | 4800.0003 | 3 | 21 | 4.40012 | 0.2297783 | 2.131272 | 0 | 9.221267 | 0
2018-02-05 22:48 | 200006.1 | 4920.0007 | 3 | 21 | 4.400149 | 0.2177057 | 2.13873 | 0 | 9.254083 | 0
2018-02-05 22:50 | 200126.1 | 5040.0013 | 3 | 21 | 4.40012 | 0.2059221 | 2.145785 | 0 | 9.285125 | 0
2018-02-05 22:52 | 200246.1 | 5160.0004 | 3 | 21 | 4.400146 | 0.1953468 | 2.152468 | 0 | 9.314532 | 0
2018-02-05 22:54 | 200366.1 | 5280.0003 | 3 | 21 | 4.400104 | 0.1847363 | 2.158802 | 0 | 9.342402 | 0
2018-02-05 22:56 | 200486.1 | 5400.0003 | 3 | 21 | 4.400084 | 0.175066 | 2.164806 | 0 | 9.368817 | 0
2018-02-05 22:58 | 200606.1 | 5520.0011 | 3 | 21 | 4.400047 | 0.1658354 | 2.170497 | 0 | 9.39386 | 0
2018-02-05 23:00 | 200726.1 | 5640.0012 | 3 | 21 | 4.400123 | 0.1584034 | 2.175904 | 0 | 9.417651 | 0
2018-02-05 23:02 | 200846.1 | 5760.0011 | 3 | 21 | 4.400084 | 0.1501427 | 2.181052 | 0 | 9.440304 | 0
2018-02-05 23:04 | 200966.1 | 5880.0004 | 3 | 21 | 4.400072 | 0.1431046 | 2.185943 | 0 | 9.461824 | 0
2018-02-05 23:06 | 201086.1 | 6000.001 | 3 | 21 | 4.400102 | 0.136405 | 2.190598 | 0 | 9.482307 | 0
2018-02-05 23:08 | 201206.1 | 6120.0012 | 3 | 21 | 4.400101 | 0.129981 | 2.195035 | 0 | 9.50183 | 0
2018-02-05 23:10 | 201326.1 | 6240.0011 | 3 | 21 | 4.400139 | 0.1243324 | 2.199262 | 0 | 9.520428 | 0
2018-02-05 23:12 | 201446.1 | 6360.0003 | 3 | 21 | 4.400118 | 0.118227 | 2.203298 | 0 | 9.538188 | 0
2018-02-05 23:14 | 201566.1 | 6480.0003 | 3 | 21 | 4.400114 | 0.1129274 | 2.207142 | 0 | 9.555102 | 0
2018-02-05 23:16 | 201686.1 | 6600.0003 | 3 | 21 | 4.400163 | 0.108304 | 2.210815 | 0 | 9.571264 | 0
2018-02-05 23:18 | 201806.1 | 6720.0004 | 3 | 21 | 4.400036 | 0.1023321 | 2.214318 | 0 | 9.586678 | 0
2018-02-05 23:20 | 201926.1 | 6840.0003 | 3 | 21 | 4.400078 | 0.09802246 | 2.217662 | 0 | 9.601389 | 0
2018-02-05 23:22 | 202046.1 | 6960.0011 | 3 | 21 | 4.400039 | 0.09306431 | 2.220855 | 0 | 9.615442 | 0
2018-02-05 23:24 | 202166.1 | 7080.0003 | 3 | 21 | 4.400091 | 0.08984947 | 2.223908 | 0 | 9.628873 | 0
2018-02-05 23:26 | 202286.1 | 7200.002 | 3 | 21 | 4.400101 | 0.0854578 | 2.226828 | 0 | 9.641724 | 0
2018-02-05 23:28 | 202406.1 | 7320.0004 | 3 | 21 | 4.400081 | 0.08202267 | 2.229608 | 0 | 9.653954 | 0
2018-02-05 23:28 | 202421.8 | 7335.6297 | 3 | 21 | 4.400105 | 0.08149529 | 2.229962 | 0 | 9.655513 | 0
2018-02-05 23:30 | 202541.8 | 120.0003 | 4 | 21 | 4.387843 | 0 | 2.229962 | 0 | 9.655513 | 0
2018-02-05 23:32 | 202661.8 | 240.0018 | 4 | 21 | 4.386336 | 0 | 2.229962 | 0 | 9.655513 | 0
2018-02-05 23:33 | 202721.8 | 300.0016 | 4 | 21 | 4.385824 | 0 | 2.229962 | 0 | 9.655513 | 0
2018-02-05 23:35 | 202841.9 | 120.001 | 5 | 21 | 3.63783 | -6.520133 | 2.229962 | 0.2172565 | 9.655513 | 0.8027997
2018-02-05 23:37 | 202961.9 | 240.001 | 5 | 21 | 3.584179 | -6.520093 | 2.229962 | 0.4346241 | 9.655513 | 1.588309
2018-02-05 23:39 | 203081.9 | 360.001 | 5 | 21 | 3.51174 | -6.520062 | 2.229962 | 0.6519223 | 9.655513 | 2.359361
2018-02-05 23:41 | 203201.9 | 480.001 | 5 | 21 | 3.440038 | -6.520069 | 2.229962 | 0.8692614 | 9.655513 | 3.114725
2018-02-05 23:43 | 203321.9 | 600.0011 | 5 | 21 | 3.374825 | -6.520027 | 2.229962 | 1.08664 | 9.655513 | 3.855276
2018-02-05 23:45 | 203441.9 | 720.0011 | 5 | 21 | 3.316043 | -6.520098 | 2.229962 | 1.303883 | 9.655513 | 4.581944
2018-02-05 23:47 | 203561.9 | 840.001 | 5 | 21 | 3.25984 | -6.520097 | 2.229962 | 1.521325 | 9.655513 | 5.296881
2018-02-05 23:49 | 203681.9 | 960.001 | 5 | 21 | 3.201779 | -6.520067 | 2.229962 | 1.73853 | 9.655513 | 5.998766
2018-02-05 23:51 | 203801.9 | 1080.0003 | 5 | 21 | 3.132223 | -6.520036 | 2.229962 | 1.955965 | 9.655513 | 6.687697
2018-02-05 23:53 | 203921.9 | 1200.001 | 5 | 21 | 3.033604 | -6.520092 | 2.229962 | 2.173313 | 9.655513 | 7.358534
2018-02-05 23:53 | 203951.7 | 1229.8513 | 5 | 21 | 2.999997 | -6.520014 | 2.229962 | 2.227385 | 9.655513 | 7.521683
2018-02-05 23:55 | 204071.8 | 120.0007 | 6 | 21 | 3.736492 | 0 | 2.229962 | 2.227385 | 9.655513 | 7.521683
2018-02-05 23:57 | 204191.8 | 240.0009 | 6 | 21 | 3.754622 | 0 | 2.229962 | 2.227385 | 9.655513 | 7.521683
2018-02-05 23:58 | 204251.8 | 300.0031 | 6 | 21 | 3.761926 | 0 | 2.229962 | 2.227385 | 9.655513 | 7.521683
2018-02-05 23:58 | 204251.8 | 0.0027 | 7 | 22 | 3.76193 | 0 | 0 | 0 | 0 | 0
2018-02-06 | 204371.9 | 120.0012 | 2 | 22 | 4.200325 | 4.032716 | 0.1508097 | 0 | 0.630124 | 0
2018-02-06 00:02 | 204491.9 | 240.0003 | 2 | 22 | 4.20026 | 3.666148 | 0.2784615 | 0 | 1.166297 | 0
2018-02-06 00:04 | 204611.9 | 360.0013 | 2 | 22 | 4.200281 | 3.383151 | 0.3959177 | 0 | 1.659644 | 0
2018-02-06 00:05 | 204663.5 | 411.6593 | 2 | 22 | 4.200314 | 3.259994 | 0.4435752 | 0 | 1.859818 | 0
2018-02-06 00:07 | 204783.5 | 120.001 | 3 | 22 | 4.227254 | 3.259923 | 0.5518411 | 0 | 2.315896 | 0
2018-02-06 00:09 | 204903.5 | 240.0019 | 3 | 22 | 4.260222 | 3.259959 | 0.6604748 | 0 | 2.776868 | 0
2018-02-06 00:11 | 205023.5 | 360.0011 | 3 | 22 | 4.297404 | 3.259969 | 0.7691548 | 0 | 3.24185 | 0
2018-02-06 00:13 | 205143.5 | 480.0003 | 3 | 22 | 4.338524 | 3.25999 | 0.8778144 | 0 | 3.711014 | 0
2018-02-06 00:15 | 205263.5 | 600.0003 | 3 | 22 | 4.382287 | 3.259913 | 0.9864118 | 0 | 4.184525 | 0
2018-02-06 00:17 | 205383.5 | 720.0003 | 3 | 22 | 4.400287 | 2.971623 | 1.091996 | 0 | 4.648731 | 0
2018-02-06 00:19 | 205503.5 | 840.0019 | 3 | 22 | 4.400261 | 2.605887 | 1.184785 | 0 | 5.057028 | 0
2018-02-06 00:21 | 205623.5 | 960.0002 | 3 | 22 | 4.400265 | 2.307755 | 1.26652 | 0 | 5.416687 | 0
2018-02-06 00:23 | 205743.5 | 1080.0019 | 3 | 22 | 4.400249 | 2.063386 | 1.339243 | 0 | 5.736686 | 0
2018-02-06 00:25 | 205863.5 | 1200.0002 | 3 | 22 | 4.400229 | 1.859854 | 1.404538 | 0 | 6.023999 | 0
2018-02-06 00:27 | 205983.5 | 1320.0011 | 3 | 22 | 4.400227 | 1.689445 | 1.463616 | 0 | 6.283955 | 0
2018-02-06 00:29 | 206103.5 | 1440.0002 | 3 | 22 | 4.400263 | 1.543769 | 1.517406 | 0 | 6.520646 | 0
2018-02-06 00:31 | 206223.5 | 1560.001 | 3 | 22 | 4.400251 | 1.417887 | 1.566725 | 0 | 6.737657 | 0
2018-02-06 00:33 | 206343.5 | 1680.0011 | 3 | 22 | 4.400219 | 1.306828 | 1.612096 | 0 | 6.9373 | 0
2018-02-06 00:35 | 206463.5 | 1800.0003 | 3 | 22 | 4.400201 | 1.207769 | 1.653975 | 0 | 7.121577 | 0
2018-02-06 00:37 | 206583.5 | 1920.0003 | 3 | 22 | 4.40025 | 1.119373 | 1.692724 | 0 | 7.292083 | 0
2018-02-06 00:39 | 206703.5 | 2040.0003 | 3 | 22 | 4.400194 | 1.038842 | 1.728666 | 0 | 7.450233 | 0
2018-02-06 00:41 | 206823.5 | 2160.0002 | 3 | 22 | 4.400166 | 0.9658203125 | 1.762065 | 0 | 7.597196 | 0
2018-02-06 00:43 | 206943.5 | 2280.0011 | 3 | 22 | 4.40023 | 0.8993254 | 1.79312 | 0 | 7.733842 | 0
2018-02-06 00:45 | 207063.5 | 2400.001 | 3 | 22 | 4.400214 | 0.8374863 | 1.822047 | 0 | 7.861126 | 0
2018-02-06 00:47 | 207183.5 | 2520.0011 | 3 | 22 | 4.400114 | 0.7798347 | 1.848989 | 0 | 7.979677 | 0
2018-02-06 00:49 | 207303.5 | 2640.001 | 3 | 22 | 4.400164 | 0.7281656 | 1.874113 | 0 | 8.090226 | 0
2018-02-06 00:51 | 207423.5 | 2760.0003 | 3 | 22 | 4.400209 | 0.6800108 | 1.897569 | 0 | 8.193437 | 0
2018-02-06 00:53 | 207543.5 | 2880.0003 | 3 | 22 | 4.400176 | 0.6345682 | 1.919478 | 0 | 8.289841 | 0
2018-02-06 00:55 | 207663.5 | 3000.0018 | 3 | 22 | 4.400224 | 0.5933886 | 1.939926 | 0 | 8.379817 | 0
2018-02-06 00:57 | 207783.5 | 3120.0011 | 3 | 22 | 4.400165 | 0.5544691 | 1.959033 | 0 | 8.463891 | 0
2018-02-06 00:59 | 207903.5 | 3240.0011 | 3 | 22 | 4.400147 | 0.5182161 | 1.976908 | 0 | 8.542545 | 0
2018-02-06 01:01 | 208023.5 | 3360.0003 | 3 | 22 | 4.400146 | 0.4847574 | 1.993621 | 0 | 8.616086 | 0
2018-02-06 01:03 | 208143.5 | 3480.0002 | 3 | 22 | 4.400148 | 0.4535713 | 2.009252 | 0 | 8.684862 | 0
2018-02-06 01:05 | 208263.5 | 3600.0002 | 3 | 22 | 4.400105 | 0.4247379 | 2.023887 | 0 | 8.74926 | 0
2018-02-06 01:07 | 208383.5 | 3720.0003 | 3 | 22 | 4.400167 | 0.3987732 | 2.037598 | 0 | 8.809587 | 0
2018-02-06 01:09 | 208503.5 | 3840.0002 | 3 | 22 | 4.400134 | 0.3729486 | 2.05045 | 0 | 8.866141 | 0
2018-02-06 01:11 | 208623.5 | 3960.0003 | 3 | 22 | 4.400146 | 0.3497791 | 2.06249 | 0 | 8.919119 | 0
2018-02-06 01:13 | 208743.5 | 4080.0011 | 3 | 22 | 4.400118 | 0.3278437 | 2.073786 | 0 | 8.968822 | 0
2018-02-06 01:15 | 208863.5 | 4200.0003 | 3 | 22 | 4.400146 | 0.3087854 | 2.084401 | 0 | 9.015529 | 0
2018-02-06 01:17 | 208983.5 | 4320.0011 | 3 | 22 | 4.400128 | 0.2905092 | 2.094385 | 0 | 9.059458 | 0
2018-02-06 01:19 | 209103.5 | 4440.0003 | 3 | 22 | 4.400144 | 0.2738266 | 2.103786 | 0 | 9.100824 | 0
2018-02-06 01:21 | 209223.5 | 4560.0011 | 3 | 22 | 4.400147 | 0.2581406 | 2.11264 | 0 | 9.139783 | 0
2018-02-06 01:23 | 209343.5 | 4680.0011 | 3 | 22 | 4.400117 | 0.2435884 | 2.120996 | 0 | 9.176549 | 0
2018-02-06 01:25 | 209463.5 | 4800.0011 | 3 | 22 | 4.400104 | 0.230094 | 2.128896 | 0 | 9.211313 | 0
2018-02-06 01:27 | 209583.5 | 4920.0002 | 3 | 22 | 4.400126 | 0.2180109 | 2.136366 | 0 | 9.244184 | 0
2018-02-06 01:29 | 209703.5 | 5040.0002 | 3 | 22 | 4.400063 | 0.2055941 | 2.143423 | 0 | 9.275231 | 0
2018-02-06 01:31 | 209823.5 | 5160.0018 | 3 | 22 | 4.400156 | 0.1956663 | 2.150114 | 0 | 9.304674 | 0
2018-02-06 01:33 | 209943.5 | 5280.0003 | 3 | 22 | 4.400064 | 0.1847029 | 2.156446 | 0 | 9.332538 | 0
2018-02-06 01:35 | 210063.5 | 5400.001 | 3 | 22 | 4.400123 | 0.1757832 | 2.162457 | 0 | 9.358983 | 0
2018-02-06 01:37 | 210183.5 | 5520.001 | 3 | 22 | 4.400078 | 0.1664972 | 2.168157 | 0 | 9.384066 | 0
2018-02-06 01:39 | 210303.5 | 5640.0002 | 3 | 22 | 4.40015 | 0.1587 | 2.173576 | 0 | 9.407908 | 0
2018-02-06 01:41 | 210423.5 | 5760.0019 | 3 | 22 | 4.400077 | 0.1501369 | 2.178721 | 0 | 9.430551 | 0
2018-02-06 01:43 | 210543.5 | 5880.0002 | 3 | 22 | 4.400131 | 0.1434708 | 2.183618 | 0 | 9.452094 | 0
2018-02-06 01:45 | 210663.5 | 6000.0002 | 3 | 22 | 4.40011 | 0.1367073 | 2.188282 | 0 | 9.472618 | 0
2018-02-06 01:47 | 210783.5 | 6120.0011 | 3 | 22 | 4.400111 | 0.1303158 | 2.192726 | 0 | 9.492172 | 0
2018-02-06 01:49 | 210903.5 | 6240.0002 | 3 | 22 | 4.400064 | 0.1239042 | 2.196963 | 0 | 9.510816 | 0
2018-02-06 01:51 | 211023.5 | 6360.0003 | 3 | 22 | 4.400072 | 0.1181574 | 2.201005 | 0 | 9.528599 | 0
2018-02-06 01:53 | 211143.5 | 6480.0002 | 3 | 22 | 4.400039 | 0.1125383 | 2.204855 | 0 | 9.545539 | 0
2018-02-06 01:55 | 211263.5 | 6600.0019 | 3 | 22 | 4.400064 | 0.1075106 | 2.208528 | 0 | 9.561703 | 0
2018-02-06 01:57 | 211383.5 | 6720.0011 | 3 | 22 | 4.400057 | 0.1029501 | 2.212043 | 0 | 9.57717 | 0
2018-02-06 01:59 | 211503.5 | 6840.0019 | 3 | 22 | 4.400078 | 0.09828758 | 2.215394 | 0 | 9.591915 | 0
2018-02-06 02:01 | 211623.5 | 6960.0011 | 3 | 22 | 4.400088 | 0.09379482 | 2.218601 | 0 | 9.606024 | 0
2018-02-06 02:03 | 211743.5 | 7080.0002 | 3 | 22 | 4.40011 | 0.09019375 | 2.221661 | 0 | 9.619489 | 0
2018-02-06 02:05 | 211863.5 | 7200.0011 | 3 | 22 | 4.40007 | 0.08586979 | 2.224583 | 0 | 9.632347 | 0
2018-02-06 02:07 | 211983.5 | 7320.0011 | 3 | 22 | 4.400082 | 0.08203888 | 2.227374 | 0 | 9.644626 | 0
2018-02-06 02:08 | 212014.1 | 7350.548 | 3 | 22 | 4.400127 | 0.08149052 | 2.228068 | 0 | 9.64768 | 0
2018-02-06 02:10 | 212134.1 | 120.0002 | 4 | 22 | 4.387838 | 0 | 2.228068 | 0 | 9.64768 | 0
2018-02-06 02:12 | 212254.1 | 240.0001 | 4 | 22 | 4.386334 | 0 | 2.228068 | 0 | 9.64768 | 0
2018-02-06 02:13 | 212314.1 | 300.0038 | 4 | 22 | 4.385821 | 0 | 2.228068 | 0 | 9.64768 | 0
2018-02-06 02:15 | 212434.2 | 120.001 | 5 | 22 | 3.638114 | -6.520019 | 2.228068 | 0.2173238 | 9.64768 | 0.8031105
2018-02-06 02:17 | 212554.2 | 240.0011 | 5 | 22 | 3.583733 | -6.519988 | 2.228068 | 0.4345086 | 9.64768 | 1.587931
2018-02-06 02:19 | 212674.2 | 360.0002 | 5 | 22 | 3.511694 | -6.520008 | 2.228068 | 0.6519549 | 9.64768 | 2.359491
2018-02-06 02:21 | 212794.2 | 480.0002 | 5 | 22 | 3.439933 | -6.520089 | 2.228068 | 0.8692418 | 9.64768 | 3.114624
2018-02-06 02:23 | 212914.2 | 600.0011 | 5 | 22 | 3.374738 | -6.520067 | 2.228068 | 1.086635 | 9.64768 | 3.855212
2018-02-06 02:25 | 213034.2 | 720.0003 | 5 | 22 | 3.316098 | -6.520014 | 2.228068 | 1.303956 | 9.64768 | 4.58214
2018-02-06 02:27 | 213154.2 | 840.001 | 5 | 22 | 3.259947 | -6.520012 | 2.228068 | 1.521308 | 9.64768 | 5.296789
2018-02-06 02:29 | 213274.2 | 960.0019 | 5 | 22 | 3.201166 | -6.520001 | 2.228068 | 1.738641 | 9.64768 | 5.999011
2018-02-06 02:31 | 213394.2 | 1080.0011 | 5 | 22 | 3.130856 | -6.520065 | 2.228068 | 1.955937 | 9.64768 | 6.68731
2018-02-06 02:33 | 213514.2 | 1200.001 | 5 | 22 | 3.032043 | -6.520002 | 2.228068 | 2.173172 | 9.64768 | 7.357492
2018-02-06 02:33 | 213542.7 | 1228.4896 | 5 | 22 | 2.999996 | -6.520051 | 2.228068 | 2.224904 | 9.64768 | 7.513544
2018-02-06 02:35 | 213662.7 | 120.0009 | 6 | 22 | 3.736516 | 0 | 2.228068 | 2.224904 | 9.64768 | 7.513544
2018-02-06 02:37 | 213782.7 | 240.0005 | 6 | 22 | 3.75476 | 0 | 2.228068 | 2.224904 | 9.64768 | 7.513544
2018-02-06 02:38 | 213842.7 | 300.0039 | 6 | 22 | 3.76207 | 0 | 2.228068 | 2.224904 | 9.64768 | 7.513544
2018-02-06 02:38 | 213842.8 | 0.0027 | 7 | 23 | 3.762127 | 0 | 0 | 0 | 0 | 0
2018-02-06 02:40 | 213962.8 | 120.001 | 2 | 23 | 4.200312 | 4.031837 | 0.1507912 | 0 | 0.6300428 | 0
2018-02-06 02:42 | 214082.8 | 240.0003 | 2 | 23 | 4.200258 | 3.663119 | 0.2783316 | 0 | 1.165748 | 0
2018-02-06 02:44 | 214202.8 | 360.0019 | 2 | 23 | 4.20028 | 3.383677 | 0.3957559 | 0 | 1.65896 | 0
2018-02-06 02:45 | 214254.3 | 411.4328 | 2 | 23 | 4.200258 | 3.259995 | 0.4431921 | 0 | 1.858205 | 0
2018-02-06 02:47 | 214374.3 | 120.0003 | 3 | 23 | 4.22727 | 3.259883 | 0.5514898 | 0 | 2.314419 | 0
2018-02-06 02:49 | 214494.3 | 240.001 | 3 | 23 | 4.260411 | 3.25986 | 0.6601462 | 0 | 2.775502 | 0
2018-02-06 02:51 | 214614.3 | 360.0002 | 3 | 23 | 4.297874 | 3.259889 | 0.7688108 | 0 | 3.240451 | 0
2018-02-06 02:53 | 214734.3 | 480.0019 | 3 | 23 | 4.339224 | 3.260106 | 0.8774505 | 0 | 3.709587 | 0
2018-02-06 02:55 | 214854.3 | 600.0002 | 3 | 23 | 4.38308 | 3.259871 | 0.9861314 | 0 | 4.183546 | 0
2018-02-06 02:57 | 214974.3 | 720.0003 | 3 | 23 | 4.400271 | 2.963477 | 1.091478 | 0 | 4.646744 | 0
2018-02-06 02:59 | 215094.3 | 840.0011 | 3 | 23 | 4.40027 | 2.599156 | 1.183971 | 0 | 5.053741 | 0
2018-02-06 03:01 | 215214.3 | 960.0003 | 3 | 23 | 4.40024 | 2.301879 | 1.265517 | 0 | 5.412563 | 0
2018-02-06 03:03 | 215334.3 | 1080.0003 | 3 | 23 | 4.40025 | 2.05787 | 1.337994 | 0 | 5.731481 | 0
2018-02-06 03:05 | 215454.3 | 1200.001 | 3 | 23 | 4.400282 | 1.856034 | 1.403166 | 0 | 6.018253 | 0
2018-02-06 03:07 | 215574.3 | 1320.0019 | 3 | 23 | 4.400232 | 1.685846 | 1.462117 | 0 | 6.277653 | 0
2018-02-06 03:09 | 215694.3 | 1440.0002 | 3 | 23 | 4.400229 | 1.541479 | 1.515855 | 0 | 6.514112 | 0
2018-02-06 03:11 | 215814.3 | 1560.0011 | 3 | 23 | 4.400246 | 1.415488 | 1.565078 | 0 | 6.730706 | 0
2018-02-06 03:13 | 215934.3 | 1680.0002 | 3 | 23 | 4.400257 | 1.30517 | 1.610367 | 0 | 6.929986 | 0
2018-02-06 03:15 | 216054.3 | 1800.0003 | 3 | 23 | 4.400229 | 1.206121 | 1.652176 | 0 | 7.113954 | 0
2018-02-06 03:17 | 216174.3 | 1920.0011 | 3 | 23 | 4.400176 | 1.117047 | 1.690878 | 0 | 7.284252 | 0
2018-02-06 03:19 | 216294.3 | 2040.001 | 3 | 23 | 4.40023 | 1.037187 | 1.726747 | 0 | 7.44208 | 0
2018-02-06 03:21 | 216414.3 | 2160.0003 | 3 | 23 | 4.400212 | 0.9634295 | 1.76005 | 0 | 7.58862 | 0
2018-02-06 03:23 | 216534.3 | 2280.0003 | 3 | 23 | 4.400192 | 0.8968258 | 1.791051 | 0 | 7.725031 | 0
2018-02-06 03:25 | 216654.3 | 2400.0002 | 3 | 23 | 4.400201 | 0.8350592 | 1.819887 | 0 | 7.851916 | 0
2018-02-06 03:27 | 216774.3 | 2520.0011 | 3 | 23 | 4.400187 | 0.7785616 | 1.846768 | 0 | 7.970198 | 0
2018-02-06 03:29 | 216894.3 | 2640.001 | 3 | 23 | 4.400191 | 0.7264109 | 1.871829 | 0 | 8.080468 | 0
2018-02-06 03:31 | 217014.3 | 2760.0011 | 3 | 23 | 4.400182 | 0.6779966 | 1.895191 | 0 | 8.183266 | 0
2018-02-06 03:33 | 217134.3 | 2880.001 | 3 | 23 | 4.400196 | 0.6332407 | 1.917063 | 0 | 8.279506 | 0
2018-02-06 03:35 | 217254.3 | 3000.0003 | 3 | 23 | 4.400186 | 0.5915127 | 1.937454 | 0 | 8.36923 | 0
2018-02-06 03:37 | 217374.3 | 3120.0002 | 3 | 23 | 4.400174 | 0.5526476 | 1.956511 | 0 | 8.453086 | 0
2018-02-06 03:39 | 217494.3 | 3240.0011 | 3 | 23 | 4.400196 | 0.5174313 | 1.974329 | 0 | 8.531486 | 0
2018-02-06 03:41 | 217614.3 | 3360.0011 | 3 | 23 | 4.400131 | 0.483614 | 1.991008 | 0 | 8.604876 | 0
2018-02-06 03:43 | 217734.3 | 3480.0011 | 3 | 23 | 4.40017 | 0.4532204 | 2.006619 | 0 | 8.673569 | 0
2018-02-06 03:45 | 217854.3 | 3600.0003 | 3 | 23 | 4.400138 | 0.4236469 | 2.021231 | 0 | 8.737864 | 0
2018-02-06 03:47 | 217974.3 | 3720.0011 | 3 | 23 | 4.400099 | 0.3966999 | 2.034907 | 0 | 8.798039 | 0
2018-02-06 03:49 | 218094.3 | 3840.0002 | 3 | 23 | 4.400167 | 0.3723412 | 2.047724 | 0 | 8.854438 | 0
2018-02-06 03:51 | 218214.3 | 3960.0003 | 3 | 23 | 4.400159 | 0.3488674 | 2.059732 | 0 | 8.907275 | 0
2018-02-06 03:53 | 218334.3 | 4080.0003 | 3 | 23 | 4.40006 | 0.3270969 | 2.070999 | 0 | 8.956851 | 0
2018-02-06 03:55 | 218454.3 | 4200.0011 | 3 | 23 | 4.400124 | 0.3080435 | 2.081596 | 0 | 9.003479 | 0
2018-02-06 03:57 | 218574.3 | 4320.0003 | 3 | 23 | 4.400086 | 0.289278 | 2.091555 | 0 | 9.047299 | 0
2018-02-06 03:59 | 218694.3 | 4440.0011 | 3 | 23 | 4.400096 | 0.2723532 | 2.100934 | 0 | 9.088568 | 0
2018-02-06 04:01 | 218814.3 | 4560.0002 | 3 | 23 | 4.400101 | 0.2570782 | 2.109767 | 0 | 9.127436 | 0
2018-02-06 04:03 | 218934.3 | 4680.0003 | 3 | 23 | 4.400118 | 0.2428999 | 2.118097 | 0 | 9.164088 | 0
2018-02-06 04:05 | 219054.3 | 4800.0003 | 3 | 23 | 4.400106 | 0.2297134 | 2.125967 | 0 | 9.198715 | 0
2018-02-06 04:07 | 219174.3 | 4920.001 | 3 | 23 | 4.400099 | 0.2169476 | 2.13341 | 0 | 9.231466 | 0
2018-02-06 04:09 | 219294.3 | 5040.0011 | 3 | 23 | 4.400159 | 0.2063046 | 2.140451 | 0 | 9.262447 | 0
2018-02-06 04:11 | 219414.3 | 5160.001 | 3 | 23 | 4.400119 | 0.1950092 | 2.147123 | 0 | 9.291805 | 0
2018-02-06 04:13 | 219534.3 | 5280.0011 | 3 | 23 | 4.400167 | 0.1853552 | 2.153444 | 0 | 9.319619 | 0
2018-02-06 04:15 | 219654.3 | 5400.0002 | 3 | 23 | 4.400167 | 0.1757584 | 2.159442 | 0 | 9.346012 | 0
2018-02-06 04:17 | 219774.3 | 5520.0018 | 3 | 23 | 4.400128 | 0.1669559 | 2.165139 | 0 | 9.371077 | 0
2018-02-06 04:19 | 219894.3 | 5640.0011 | 3 | 23 | 4.400155 | 0.1586714 | 2.170551 | 0 | 9.394889 | 0
2018-02-06 04:21 | 220014.3 | 5760.0002 | 3 | 23 | 4.400132 | 0.1508703 | 2.175695 | 0 | 9.417527 | 0
2018-02-06 04:23 | 220134.3 | 5880.0003 | 3 | 23 | 4.400128 | 0.1434507 | 2.180594 | 0 | 9.439081 | 0
2018-02-06 04:25 | 220254.3 | 6000.001 | 3 | 23 | 4.400112 | 0.1367207 | 2.185261 | 0 | 9.459617 | 0
2018-02-06 04:27 | 220374.3 | 6120.0011 | 3 | 23 | 4.400099 | 0.1299715 | 2.1897 | 0 | 9.47915 | 0
2018-02-06 04:29 | 220494.3 | 6240.0002 | 3 | 23 | 4.40008 | 0.1240168 | 2.193934 | 0 | 9.497778 | 0
2018-02-06 04:31 | 220614.3 | 6360.0002 | 3 | 23 | 4.400092 | 0.1181974 | 2.197966 | 0 | 9.515522 | 0
2018-02-06 04:33 | 220734.3 | 6480.0003 | 3 | 23 | 4.400114 | 0.1133099 | 2.201821 | 0 | 9.53248 | 0
2018-02-06 04:35 | 220854.3 | 6600.0002 | 3 | 23 | 4.400105 | 0.1079111 | 2.205499 | 0 | 9.548667 | 0
2018-02-06 04:37 | 220974.3 | 6720.001 | 3 | 23 | 4.400111 | 0.1033468 | 2.209016 | 0 | 9.564139 | 0
2018-02-06 04:39 | 221094.3 | 6840.0002 | 3 | 23 | 4.400067 | 0.09835529 | 2.212368 | 0 | 9.57889 | 0
2018-02-06 04:41 | 221214.3 | 6960.0003 | 3 | 23 | 4.400154 | 0.09441185 | 2.215576 | 0 | 9.593005 | 0
2018-02-06 04:43 | 221334.3 | 7080.0011 | 3 | 23 | 4.400069 | 0.08983326 | 2.218641 | 0 | 9.606489 | 0
2018-02-06 04:45 | 221454.3 | 7200.0003 | 3 | 23 | 4.400039 | 0.085886 | 2.221569 | 0 | 9.619374 | 0
2018-02-06 04:47 | 221574.3 | 7320.0011 | 3 | 23 | 4.400082 | 0.08229828 | 2.224369 | 0 | 9.631697 | 0
2018-02-06 04:47 | 221599.4 | 7345.1608 | 3 | 23 | 4.400095 | 0.08149719 | 2.224944 | 0 | 9.634223 | 0
2018-02-06 04:49 | 221719.5 | 120.0001 | 4 | 23 | 4.387785 | 0 | 2.224944 | 0 | 9.634223 | 0
2018-02-06 04:51 | 221839.5 | 240.0009 | 4 | 23 | 4.386292 | 0 | 2.224944 | 0 | 9.634223 | 0
2018-02-06 04:52 | 221899.5 | 300.0023 | 4 | 23 | 4.385774 | 0 | 2.224944 | 0 | 9.634223 | 0
2018-02-06 04:54 | 222019.6 | 120.001 | 5 | 23 | 3.638301 | -6.520064 | 2.224944 | 0.2172973 | 9.634223 | 0.8030636
2018-02-06 04:56 | 222139.6 | 240.0012 | 5 | 23 | 3.584145 | -6.520012 | 2.224944 | 0.4346371 | 9.634223 | 1.588504
2018-02-06 04:58 | 222259.6 | 360.0002 | 5 | 23 | 3.511323 | -6.520037 | 2.224944 | 0.6518291 | 9.634223 | 2.359172
2018-02-06 05:00 | 222379.6 | 480.0011 | 5 | 23 | 3.439434 | -6.520052 | 2.224944 | 0.8692838 | 9.634223 | 3.11482
2018-02-06 05:02 | 222499.6 | 600.0011 | 5 | 23 | 3.37385 | -6.520012 | 2.224944 | 1.086618 | 9.634223 | 3.855085
2018-02-06 05:04 | 222619.6 | 720.0004 | 5 | 23 | 3.315501 | -6.520145 | 2.224944 | 1.303924 | 9.634223 | 4.581805
2018-02-06 05:06 | 222739.6 | 840.0011 | 5 | 23 | 3.259226 | -6.520016 | 2.224944 | 1.52127 | 9.634223 | 5.296299
2018-02-06 05:08 | 222859.6 | 960.0002 | 5 | 23 | 3.199923 | -6.520061 | 2.224944 | 1.738649 | 9.634223 | 5.998441
2018-02-06 05:10 | 222979.6 | 1080.0002 | 5 | 23 | 3.129582 | -6.520041 | 2.224944 | 1.955925 | 9.634223 | 6.686387
2018-02-06 05:12 | 223099.6 | 1200.001 | 5 | 23 | 3.029323 | -6.5201 | 2.224944 | 2.173294 | 9.634223 | 7.356595
2018-02-06 05:13 | 223125.4 | 1225.8856 | 5 | 23 | 3 | -6.519988 | 2.224944 | 2.220194 | 9.634223 | 7.497998
2018-02-06 05:15 | 223245.5 | 120.0002 | 6 | 23 | 3.736923 | 0 | 2.224944 | 2.220194 | 9.634223 | 7.497998
2018-02-06 05:17 | 223365.5 | 240.0009 | 6 | 23 | 3.755269 | 0 | 2.224944 | 2.220194 | 9.634223 | 7.497998
2018-02-06 05:18 | 223425.5 | 300.0015 | 6 | 23 | 3.762631 | 0 | 2.224944 | 2.220194 | 9.634223 | 7.497998
2018-02-06 05:18 | 223425.5 | 0.0028 | 7 | 24 | 3.762666 | 0 | 0 | 0 | 0 | 0
2018-02-06 05:20 | 223545.6 | 120.001 | 2 | 24 | 4.200291 | 4.022244 | 0.1505788 | 2.59e-10 | 0.6292096 | 9.74e-10
2018-02-06 05:22 | 223665.6 | 240.0011 | 2 | 24 | 4.200291 | 3.65618 | 0.2778893 | 2.59e-10 | 1.163949 | 9.74e-10
2018-02-06 05:24 | 223785.6 | 360.0003 | 2 | 24 | 4.200272 | 3.376109 | 0.3950683 | 2.59e-10 | 1.656132 | 9.74e-10
2018-02-06 05:25 | 223834.5 | 408.8832 | 2 | 24 | 4.200242 | 3.25999 | 0.4401064 | 2.59e-10 | 1.845303 | 9.74e-10
2018-02-06 05:27 | 223954.5 | 120.001 | 3 | 24 | 4.227202 | 3.259877 | 0.5483799 | 2.59e-10 | 2.301408 | 9.74e-10
2018-02-06 05:29 | 224074.5 | 240.0009 | 3 | 24 | 4.260457 | 3.259921 | 0.6570112 | 2.59e-10 | 2.762378 | 9.74e-10
2018-02-06 05:31 | 224194.5 | 360.0009 | 3 | 24 | 4.298135 | 3.259944 | 0.7657175 | 2.59e-10 | 3.227525 | 9.74e-10
2018-02-06 05:33 | 224314.5 | 480.0018 | 3 | 24 | 4.339578 | 3.259898 | 0.8743336 | 2.59e-10 | 3.696595 | 9.74e-10
2018-02-06 05:35 | 224434.5 | 600.0001 | 3 | 24 | 4.383593 | 3.259929 | 0.9830422 | 2.59e-10 | 4.170715 | 9.74e-10
2018-02-06 05:37 | 224554.5 | 720.0009 | 3 | 24 | 4.400295 | 2.958631 | 1.088272 | 2.59e-10 | 4.633421 | 9.74e-10
2018-02-06 05:39 | 224674.5 | 840.0002 | 3 | 24 | 4.400281 | 2.593329 | 1.180594 | 2.59e-10 | 5.039665 | 9.74e-10
2018-02-06 05:41 | 224794.5 | 960.001 | 3 | 24 | 4.400262 | 2.296271 | 1.261924 | 2.59e-10 | 5.39754 | 9.74e-10
2018-02-06 05:43 | 224914.5 | 1080.0002 | 3 | 24 | 4.40024 | 2.053117 | 1.33427 | 2.59e-10 | 5.71588 | 9.74e-10
2018-02-06 05:45 | 225034.5 | 1200.0002 | 3 | 24 | 4.400246 | 1.852308 | 1.399262 | 2.59e-10 | 6.001862 | 9.74e-10
2018-02-06 05:47 | 225154.5 | 1320.0018 | 3 | 24 | 4.400237 | 1.68272 | 1.458093 | 2.59e-10 | 6.260731 | 9.74e-10
2018-02-06 05:49 | 225274.5 | 1440.0001 | 3 | 24 | 4.400244 | 1.539237 | 1.511724 | 2.59e-10 | 6.496721 | 9.74e-10
2018-02-06 05:51 | 225394.5 | 1560.001 | 3 | 24 | 4.400224 | 1.413835 | 1.560895 | 2.59e-10 | 6.713084 | 9.74e-10
2018-02-06 05:53 | 225514.5 | 1680.0011 | 3 | 24 | 4.400201 | 1.302571 | 1.606125 | 2.59e-10 | 6.912104 | 9.74e-10
2018-02-06 05:55 | 225634.5 | 1800.0002 | 3 | 24 | 4.400204 | 1.203743 | 1.647862 | 2.59e-10 | 7.095755 | 9.74e-10
2018-02-06 05:57 | 225754.5 | 1920.0002 | 3 | 24 | 4.400257 | 1.116448 | 1.686517 | 2.59e-10 | 7.265847 | 9.74e-10
2018-02-06 05:59 | 225874.5 | 2040.001 | 3 | 24 | 4.400215 | 1.036834 | 1.722373 | 2.59e-10 | 7.423618 | 9.74e-10
2018-02-06 06:01 | 225994.5 | 2160.0009 | 3 | 24 | 4.400171 | 0.9636765 | 1.755696 | 2.59e-10 | 7.570248 | 9.74e-10
2018-02-06 06:03 | 226114.5 | 2280.001 | 3 | 24 | 4.400215 | 0.8972511 | 1.786691 | 2.59e-10 | 7.706632 | 9.74e-10
2018-02-06 06:05 | 226234.5 | 2400.001 | 3 | 24 | 4.400188 | 0.8355036 | 1.815538 | 2.59e-10 | 7.833565 | 9.74e-10
2018-02-06 06:07 | 226354.5 | 2520.0002 | 3 | 24 | 4.400146 | 0.7779655 | 1.842419 | 2.59e-10 | 7.951844 | 9.74e-10
2018-02-06 06:09 | 226474.5 | 2640.001 | 3 | 24 | 4.400176 | 0.7249966 | 1.867462 | 2.59e-10 | 8.06204 | 9.74e-10
2018-02-06 06:11 | 226594.5 | 2760.0002 | 3 | 24 | 4.400116 | 0.6759968 | 1.890822 | 2.59e-10 | 8.164827 | 9.74e-10
2018-02-06 06:13 | 226714.5 | 2880.0002 | 3 | 24 | 4.400184 | 0.6318331 | 1.912617 | 2.59e-10 | 8.260727 | 9.74e-10
2018-02-06 06:15 | 226834.5 | 3000.0009 | 3 | 24 | 4.40015 | 0.5898809 | 1.932961 | 2.59e-10 | 8.350245 | 9.74e-10
2018-02-06 06:17 | 226954.5 | 3120.0001 | 3 | 24 | 4.400162 | 0.5516014 | 1.951994 | 2.59e-10 | 8.433992 | 9.74e-10
2018-02-06 06:19 | 227074.5 | 3240.0001 | 3 | 24 | 4.40017 | 0.5161018 | 1.96978 | 2.59e-10 | 8.512257 | 9.74e-10
2018-02-06 06:21 | 227194.5 | 3360.0002 | 3 | 24 | 4.400165 | 0.4830742 | 1.986426 | 2.59e-10 | 8.585503 | 9.74e-10
2018-02-06 06:23 | 227314.5 | 3480.0009 | 3 | 24 | 4.400125 | 0.4517899 | 2.001998 | 2.59e-10 | 8.654019 | 9.74e-10
2018-02-06 06:25 | 227434.5 | 3600.0002 | 3 | 24 | 4.400159 | 0.4234209 | 2.016592 | 2.59e-10 | 8.718236 | 9.74e-10
2018-02-06 06:27 | 227554.5 | 3720.001 | 3 | 24 | 4.400125 | 0.3965931 | 2.030253 | 2.59e-10 | 8.778347 | 9.74e-10
2018-02-06 06:29 | 227674.5 | 3840.0002 | 3 | 24 | 4.400136 | 0.3723392 | 2.043074 | 2.59e-10 | 8.83476 | 9.74e-10
2018-02-06 06:31 | 227794.5 | 3960.001 | 3 | 24 | 4.400189 | 0.349844 | 2.055102 | 2.59e-10 | 8.887684 | 9.74e-10
2018-02-06 06:33 | 227914.5 | 4080.0002 | 3 | 24 | 4.400164 | 0.328249 | 2.066384 | 2.59e-10 | 8.937327 | 9.74e-10
2018-02-06 06:35 | 228034.5 | 4200.0002 | 3 | 24 | 4.400173 | 0.3082552 | 2.076987 | 2.59e-10 | 8.983981 | 9.74e-10
2018-02-06 06:37 | 228154.5 | 4320.0001 | 3 | 24 | 4.400134 | 0.2897863 | 2.086947 | 2.59e-10 | 9.027808 | 9.74e-10
2018-02-06 06:39 | 228274.5 | 4440.001 | 3 | 24 | 4.400118 | 0.2731133 | 2.096329 | 2.59e-10 | 9.069091 | 9.74e-10
2018-02-06 06:41 | 228394.5 | 4560.0002 | 3 | 24 | 4.400165 | 0.2578297 | 2.105169 | 2.59e-10 | 9.107988 | 9.74e-10
2018-02-06 06:43 | 228514.5 | 4680.001 | 3 | 24 | 4.400115 | 0.2428637 | 2.113506 | 2.59e-10 | 9.144671 | 9.74e-10
2018-02-06 06:45 | 228634.5 | 4800.0002 | 3 | 24 | 4.400115 | 0.2293921 | 2.12138 | 2.59e-10 | 9.179318 | 9.74e-10
2018-02-06 06:47 | 228754.5 | 4920.0001 | 3 | 24 | 4.400121 | 0.2169857 | 2.12882 | 2.59e-10 | 9.212056 | 9.74e-10
2018-02-06 06:49 | 228874.5 | 5040.0002 | 3 | 24 | 4.40008 | 0.2052612 | 2.135859 | 2.59e-10 | 9.243025 | 9.74e-10
2018-02-06 06:51 | 228994.5 | 5160.0009 | 3 | 24 | 4.400042 | 0.1938915 | 2.142526 | 2.59e-10 | 9.272361 | 9.74e-10
2018-02-06 06:53 | 229114.5 | 5280.001 | 3 | 24 | 4.400067 | 0.1843061 | 2.148841 | 2.59e-10 | 9.30015 | 9.74e-10
2018-02-06 06:55 | 229234.5 | 5400.0001 | 3 | 24 | 4.40007 | 0.1750298 | 2.15484 | 2.59e-10 | 9.326544 | 9.74e-10
2018-02-06 06:57 | 229354.5 | 5520.0009 | 3 | 24 | 4.400076 | 0.1665354 | 2.160542 | 2.59e-10 | 9.351636 | 9.74e-10
2018-02-06 06:59 | 229474.5 | 5640.001 | 3 | 24 | 4.400122 | 0.1583376 | 2.165965 | 2.59e-10 | 9.375498 | 9.74e-10
2018-02-06 07:01 | 229594.5 | 5760.0009 | 3 | 24 | 4.40014 | 0.1512136 | 2.171118 | 2.59e-10 | 9.398172 | 9.74e-10
2018-02-06 07:03 | 229714.5 | 5880.0003 | 3 | 24 | 4.400081 | 0.1434441 | 2.176029 | 2.59e-10 | 9.419779 | 9.74e-10
2018-02-06 07:05 | 229834.5 | 6000.0009 | 3 | 24 | 4.400081 | 0.1367178 | 2.1807 | 2.59e-10 | 9.440333 | 9.74e-10
2018-02-06 07:07 | 229954.5 | 6120.001 | 3 | 24 | 4.400114 | 0.1303616 | 2.185152 | 2.59e-10 | 9.459919 | 9.74e-10
2018-02-06 07:09 | 230074.5 | 6240.0001 | 3 | 24 | 4.40006 | 0.1235561 | 2.189388 | 2.59e-10 | 9.478561 | 9.74e-10
2018-02-06 07:11 | 230194.5 | 6360.0001 | 3 | 24 | 4.400064 | 0.1178541 | 2.193425 | 2.59e-10 | 9.496322 | 9.74e-10
2018-02-06 07:13 | 230314.5 | 6480.0009 | 3 | 24 | 4.400041 | 0.112196 | 2.197271 | 2.59e-10 | 9.513247 | 9.74e-10
2018-02-06 07:15 | 230434.5 | 6600.0001 | 3 | 24 | 4.400102 | 0.1076365 | 2.20094 | 2.59e-10 | 9.529389 | 9.74e-10
2018-02-06 07:17 | 230554.5 | 6720.001 | 3 | 24 | 4.400109 | 0.1027079 | 2.20444 | 2.59e-10 | 9.544788 | 9.74e-10
2018-02-06 07:19 | 230674.5 | 6840.0009 | 3 | 24 | 4.400112 | 0.09800625 | 2.207781 | 2.59e-10 | 9.559491 | 9.74e-10
2018-02-06 07:21 | 230794.5 | 6960.0018 | 3 | 24 | 4.400086 | 0.09344578 | 2.210967 | 2.59e-10 | 9.573509 | 9.74e-10
2018-02-06 07:23 | 230914.5 | 7080.001 | 3 | 24 | 4.400083 | 0.08943748 | 2.214012 | 2.59e-10 | 9.586907 | 9.74e-10
2018-02-06 07:25 | 231034.5 | 7200.0009 | 3 | 24 | 4.400027 | 0.08524418 | 2.216929 | 2.59e-10 | 9.599741 | 9.74e-10
2018-02-06 07:27 | 231154.5 | 7320.001 | 3 | 24 | 4.400064 | 0.08173275 | 2.219718 | 2.59e-10 | 9.612016 | 9.74e-10
2018-02-06 07:27 | 231167.1 | 7332.5879 | 3 | 24 | 4.400108 | 0.08149719 | 2.220004 | 2.59e-10 | 9.613272 | 9.74e-10
2018-02-06 07:29 | 231287.1 | 120.0009 | 4 | 24 | 4.387753 | 0 | 2.220004 | 2.59e-10 | 9.613272 | 9.74e-10
2018-02-06 07:31 | 231407.1 | 240 | 4 | 24 | 4.386272 | 0 | 2.220004 | 2.59e-10 | 9.613272 | 9.74e-10
2018-02-06 07:32 | 231467.1 | 300.0014 | 4 | 24 | 4.385733 | 0 | 2.220004 | 2.59e-10 | 9.613272 | 9.74e-10
2018-02-06 07:34 | 231587.2 | 120.0011 | 5 | 24 | 3.638108 | -6.52012 | 2.220004 | 0.2173254 | 9.613272 | 0.8031203
2018-02-06 07:36 | 231707.2 | 240.0003 | 5 | 24 | 3.583615 | -6.520026 | 2.220004 | 0.4346294 | 9.613272 | 1.588366
2018-02-06 07:38 | 231827.2 | 360.001 | 5 | 24 | 3.51107 | -6.520105 | 2.220004 | 0.6519967 | 9.613272 | 2.359578
2018-02-06 07:40 | 231947.2 | 480.001 | 5 | 24 | 3.439251 | -6.520064 | 2.220004 | 0.8693124 | 9.613272 | 3.114666
2018-02-06 07:42 | 232067.2 | 600.0011 | 5 | 24 | 3.373806 | -6.520079 | 2.220004 | 1.086632 | 9.613272 | 3.854847
2018-02-06 07:44 | 232187.2 | 720.0003 | 5 | 24 | 3.315168 | -6.520073 | 2.220004 | 1.303918 | 9.613272 | 4.581495
2018-02-06 07:46 | 232307.2 | 840.0011 | 5 | 24 | 3.258442 | -6.520072 | 2.220004 | 1.521236 | 9.613272 | 5.295758
2018-02-06 07:48 | 232427.2 | 960.0011 | 5 | 24 | 3.199206 | -6.520113 | 2.220004 | 1.738634 | 9.613272 | 5.99782
2018-02-06 07:50 | 232547.2 | 1080.0003 | 5 | 24 | 3.129104 | -6.520073 | 2.220004 | 1.955976 | 9.613272 | 6.685861
2018-02-06 07:52 | 232667.2 | 1200.0002 | 5 | 24 | 3.028318 | -6.520083 | 2.220004 | 2.173294 | 9.613272 | 7.355752
2018-02-06 07:52 | 232692.1 | 1224.9536 | 5 | 24 | 2.999998 | -6.520062 | 2.220004 | 2.218516 | 9.613272 | 7.492074
2018-02-06 07:54 | 232812.2 | 120.0002 | 6 | 24 | 3.737067 | 0 | 2.220004 | 2.218516 | 9.613272 | 7.492074
2018-02-06 07:56 | 232932.2 | 240.0002 | 6 | 24 | 3.755374 | 0 | 2.220004 | 2.218516 | 9.613272 | 7.492074
2018-02-06 07:57 | 232992.2 | 300.0031 | 6 | 24 | 3.762754 | 0 | 2.220004 | 2.218516 | 9.613272 | 7.492074
2018-02-06 07:57 | 232992.2 | 0.0027 | 7 | 25 | 3.762811 | 0 | 0 | 0 | 0 | 0
2018-02-06 07:59 | 233112.3 | 120.0011 | 2 | 25 | 4.200294 | 4.014119 | 0.1503755 | 0 | 0.6284004 | 0
2018-02-06 08:01 | 233232.3 | 240.0003 | 2 | 25 | 4.200296 | 3.650662 | 0.2774103 | 0 | 1.161982 | 0
2018-02-06 08:03 | 233352.3 | 360.0002 | 2 | 25 | 4.200244 | 3.371427 | 0.3944275 | 0 | 1.653485 | 0
2018-02-06 08:04 | 233399.1 | 406.8816 | 2 | 25 | 4.20028 | 3.259999 | 0.437597 | 0 | 1.834808 | 0
2018-02-06 08:06 | 233519.2 | 120.001 | 3 | 25 | 4.227225 | 3.259894 | 0.5458699 | 0 | 2.29091 | 0
2018-02-06 08:08 | 233639.2 | 240.0011 | 3 | 25 | 4.260336 | 3.259883 | 0.6545438 | 0 | 2.752053 | 0
2018-02-06 08:10 | 233759.2 | 360.0003 | 3 | 25 | 4.297834 | 3.259896 | 0.7631752 | 0 | 3.216859 | 0
2018-02-06 08:12 | 233879.2 | 480.0004 | 3 | 25 | 4.339004 | 3.259919 | 0.8718855 | 0 | 3.686283 | 0
2018-02-06 08:14 | 233999.2 | 600.0003 | 3 | 25 | 4.383122 | 3.259902 | 0.9805483 | 0 | 4.160144 | 0
2018-02-06 08:16 | 234119.2 | 720.0003 | 3 | 25 | 4.400286 | 2.960469 | 1.085833 | 0 | 4.623079 | 0
2018-02-06 08:18 | 234239.2 | 840.0011 | 3 | 25 | 4.400248 | 2.595357 | 1.178194 | 0 | 5.02949 | 0
2018-02-06 08:20 | 234359.2 | 960.0011 | 3 | 25 | 4.400285 | 2.297185 | 1.259621 | 0 | 5.387794 | 0
2018-02-06 08:22 | 234479.2 | 1080.0003 | 3 | 25 | 4.40023 | 2.051582 | 1.33196 | 0 | 5.706104 | 0
2018-02-06 08:24 | 234599.2 | 1200.0002 | 3 | 25 | 4.40026 | 1.849775 | 1.396882 | 0 | 5.991776 | 0
2018-02-06 08:26 | 234719.2 | 1320.0012 | 3 | 25 | 4.400232 | 1.681886 | 1.455666 | 0 | 6.250441 | 0
2018-02-06 08:28 | 234839.2 | 1440.0003 | 3 | 25 | 4.400228 | 1.537716 | 1.50923 | 0 | 6.486134 | 0
2018-02-06 08:30 | 234959.2 | 1560.0003 | 3 | 25 | 4.400172 | 1.412204 | 1.558362 | 0 | 6.702323 | 0
2018-02-06 08:32 | 235079.2 | 1680.0011 | 3 | 25 | 4.400213 | 1.302565 | 1.603564 | 0 | 6.901223 | 0
2018-02-06 08:34 | 235199.2 | 1800.0002 | 3 | 25 | 4.40018 | 1.204862 | 1.645336 | 0 | 7.085029 | 0
2018-02-06 08:36 | 235319.2 | 1920.0012 | 3 | 25 | 4.400206 | 1.117367 | 1.684024 | 0 | 7.255264 | 0
2018-02-06 08:38 | 235439.2 | 2040.001 | 3 | 25 | 4.400173 | 1.037165 | 1.71992 | 0 | 7.413213 | 0
2018-02-06 08:40 | 235559.2 | 2160.0003 | 3 | 25 | 4.400206 | 0.9651327 | 1.753261 | 0 | 7.559921 | 0
2018-02-06 08:42 | 235679.2 | 2280.0011 | 3 | 25 | 4.400185 | 0.898304 | 1.784307 | 0 | 7.69653 | 0
2018-02-06 08:44 | 235799.2 | 2400.0003 | 3 | 25 | 4.400218 | 0.8372746 | 1.81321 | 0 | 7.823708 | 0
2018-02-06 08:46 | 235919.2 | 2520.0011 | 3 | 25 | 4.400143 | 0.779623 | 1.840139 | 0 | 7.942199 | 0
2018-02-06 08:48 | 236039.2 | 2640.0011 | 3 | 25 | 4.400147 | 0.7269192 | 1.865244 | 0 | 8.052665 | 0
2018-02-06 08:50 | 236159.2 | 2760.0003 | 3 | 25 | 4.400205 | 0.679019 | 1.888649 | 0 | 8.155651 | 0
2018-02-06 08:52 | 236279.2 | 2880.0011 | 3 | 25 | 4.400194 | 0.633666 | 1.910504 | 0 | 8.251818 | 0
2018-02-06 08:54 | 236399.2 | 3000.001 | 3 | 25 | 4.400131 | 0.5910778 | 1.93091 | 0 | 8.341606 | 0
2018-02-06 08:56 | 236519.2 | 3120.0003 | 3 | 25 | 4.40013 | 0.5523205 | 1.949972 | 0 | 8.425484 | 0
2018-02-06 08:58 | 236639.2 | 3240.0019 | 3 | 25 | 4.400193 | 0.5171967 | 1.967779 | 0 | 8.503837 | 0
2018-02-06 09:00 | 236759.2 | 3360.0011 | 3 | 25 | 4.40017 | 0.4837494 | 1.984462 | 0 | 8.577246 | 0
2018-02-06 09:02 | 236879.2 | 3480.0002 | 3 | 25 | 4.400192 | 0.4528694 | 2.000058 | 0 | 8.645872 | 0
2018-02-06 09:04 | 236999.2 | 3600.0011 | 3 | 25 | 4.400092 | 0.4230528 | 2.014666 | 0 | 8.710148 | 0
2018-02-06 09:06 | 237119.2 | 3720.001 | 3 | 25 | 4.400171 | 0.3978348 | 2.028348 | 0 | 8.77035 | 0
2018-02-06 09:08 | 237239.2 | 3840.0003 | 3 | 25 | 4.400088 | 0.372159 | 2.041179 | 0 | 8.82681 | 0
2018-02-06 09:10 | 237359.2 | 3960.0003 | 3 | 25 | 4.400141 | 0.3497944 | 2.053218 | 0 | 8.879785 | 0
2018-02-06 09:12 | 237479.2 | 4080.0002 | 3 | 25 | 4.400094 | 0.3282595 | 2.06452 | 0 | 8.929512 | 0
2018-02-06 09:14 | 237599.2 | 4200.0003 | 3 | 25 | 4.400083 | 0.3082457 | 2.075138 | 0 | 8.976232 | 0
2018-02-06 09:16 | 237719.2 | 4320.0011 | 3 | 25 | 4.400112 | 0.2901735 | 2.085124 | 0 | 9.020175 | 0
2018-02-06 09:18 | 237839.2 | 4440.0006 | 3 | 25 | 4.400143 | 0.2739296 | 2.094524 | 0 | 9.061533 | 0
2018-02-06 09:20 | 237959.2 | 4560.0011 | 3 | 25 | 4.400126 | 0.2581701 | 2.103385 | 0 | 9.100523 | 0
2018-02-06 09:22 | 238079.2 | 4680.001 | 3 | 25 | 4.400107 | 0.2435369 | 2.111744 | 0 | 9.137305 | 0
2018-02-06 09:24 | 238199.2 | 4800.0011 | 3 | 25 | 4.400209 | 0.2311735 | 2.119641 | 0 | 9.172052 | 0
2018-02-06 09:26 | 238319.2 | 4920.0003 | 3 | 25 | 4.400067 | 0.2173052 | 2.127107 | 0 | 9.204902 | 0
2018-02-06 09:28 | 238439.2 | 5040.0011 | 3 | 25 | 4.400122 | 0.2060776 | 2.134173 | 0 | 9.235993 | 0
2018-02-06 09:30 | 238559.2 | 5160.0003 | 3 | 25 | 4.400123 | 0.1953363 | 2.140862 | 0 | 9.265425 | 0
2018-02-06 09:32 | 238679.2 | 5280.0003 | 3 | 25 | 4.400047 | 0.1843758 | 2.147202 | 0 | 9.293323 | 0
2018-02-06 09:34 | 238799.2 | 5400.0011 | 3 | 25 | 4.400092 | 0.1753607 | 2.153212 | 0 | 9.31977 | 0
2018-02-06 09:36 | 238919.2 | 5520.0018 | 3 | 25 | 4.400099 | 0.1668882 | 2.158916 | 0 | 9.344867 | 0
2018-02-06 09:38 | 239039.2 | 5640.0002 | 3 | 25 | 4.400134 | 0.15868 | 2.16434 | 0 | 9.368733 | 0
2018-02-06 09:40 | 239159.2 | 5760.001 | 3 | 25 | 4.400021 | 0.1498795 | 2.169496 | 0 | 9.391418 | 0
2018-02-06 09:42 | 239279.2 | 5880.0011 | 3 | 25 | 4.40006 | 0.1431656 | 2.174396 | 0 | 9.412982 | 0
2018-02-06 09:44 | 239399.2 | 6000.0011 | 3 | 25 | 4.40009 | 0.1364193 | 2.17906 | 0 | 9.433504 | 0
2018-02-06 09:46 | 239519.2 | 6120.0011 | 3 | 25 | 4.400124 | 0.1303387 | 2.183505 | 0 | 9.453059 | 0
2018-02-06 09:48 | 239639.2 | 6240.001 | 3 | 25 | 4.400085 | 0.1240063 | 2.187738 | 0 | 9.471688 | 0
2018-02-06 09:50 | 239759.2 | 6360.0011 | 3 | 25 | 4.400106 | 0.1182289 | 2.191778 | 0 | 9.489462 | 0
2018-02-06 09:52 | 239879.2 | 6480.0003 | 3 | 25 | 4.400141 | 0.1133451 | 2.195629 | 0 | 9.506406 | 0
2018-02-06 09:54 | 239999.2 | 6600.0019 | 3 | 25 | 4.400089 | 0.1075983 | 2.199301 | 0 | 9.522566 | 0
2018-02-06 09:56 | 240119.2 | 6720.0011 | 3 | 25 | 4.400089 | 0.1027098 | 2.202806 | 0 | 9.537988 | 0
2018-02-06 09:58 | 240239.2 | 6840.0009 | 3 | 25 | 4.400101 | 0.09809589 | 2.206149 | 0 | 9.552696 | 0
2018-02-06 10:00 | 240359.2 | 6960.0011 | 3 | 25 | 4.400112 | 0.09419727 | 2.209347 | 0 | 9.566768 | 0
2018-02-06 10:02 | 240479.2 | 7080.0011 | 3 | 25 | 4.400061 | 0.08949852 | 2.212401 | 0 | 9.580207 | 0
2018-02-06 10:04 | 240599.2 | 7200.001 | 3 | 25 | 4.400104 | 0.08629799 | 2.215329 | 0 | 9.59309 | 0
2018-02-06 10:06 | 240719.2 | 7320.0002 | 3 | 25 | 4.400127 | 0.08274937 | 2.218134 | 0 | 9.605432 | 0
2018-02-06 10:07 | 240747.1 | 7347.9095 | 3 | 25 | 4.400084 | 0.08149529 | 2.218771 | 0 | 9.608236 | 0
2018-02-06 10:09 | 240867.1 | 120.0009 | 4 | 25 | 4.38772 | 0 | 2.218771 | 0 | 9.608236 | 0
2018-02-06 10:11 | 240987.1 | 240.0016 | 4 | 25 | 4.386218 | 0 | 2.218771 | 0 | 9.608236 | 0
2018-02-06 10:12 | 241047.1 | 300.0054 | 4 | 25 | 4.385699 | 0 | 2.218771 | 0 | 9.608236 | 0
2018-02-06 10:14 | 241167.2 | 120.0011 | 5 | 25 | 3.637733 | -6.520079 | 2.218771 | 0.2172559 | 9.608236 | 0.8027888
2018-02-06 10:16 | 241287.2 | 240.0002 | 5 | 25 | 3.583861 | -6.520128 | 2.218771 | 0.4346375 | 9.608236 | 1.588281
2018-02-06 10:18 | 241407.2 | 360.0003 | 5 | 25 | 3.51182 | -6.520059 | 2.218771 | 0.6518883 | 9.608236 | 2.359182
2018-02-06 10:20 | 241527.2 | 480.0011 | 5 | 25 | 3.439725 | -6.520051 | 2.218771 | 0.8693044 | 9.608236 | 3.114775
2018-02-06 10:22 | 241647.2 | 600.0003 | 5 | 25 | 3.373953 | -6.520083 | 2.218771 | 1.086626 | 9.608236 | 3.855017
2018-02-06 10:24 | 241767.2 | 720.0003 | 5 | 25 | 3.31494 | -6.519984 | 2.218771 | 1.303901 | 9.608236 | 4.58158
2018-02-06 10:26 | 241887.2 | 840.001 | 5 | 25 | 3.258911 | -6.520055 | 2.218771 | 1.521277 | 9.608236 | 5.296083
2018-02-06 10:28 | 242007.2 | 960.0003 | 5 | 25 | 3.199095 | -6.520069 | 2.218771 | 1.738658 | 9.608236 | 5.998115
2018-02-06 10:30 | 242127.2 | 1080.0002 | 5 | 25 | 3.128958 | -6.520113 | 2.218771 | 1.955938 | 9.608236 | 6.685873
2018-02-06 10:32 | 242247.2 | 1200.0011 | 5 | 25 | 3.026959 | -6.520034 | 2.218771 | 2.17331 | 9.608236 | 7.355818
2018-02-06 10:32 | 242270.7 | 1223.4912 | 5 | 25 | 3 | -6.520072 | 2.218771 | 2.215736 | 9.608236 | 7.483677
2018-02-06 10:34 | 242390.7 | 120.0003 | 6 | 25 | 3.737215 | 0 | 2.218771 | 2.215736 | 9.608236 | 7.483677
2018-02-06 10:36 | 242510.7 | 240.0003 | 6 | 25 | 3.755582 | 0 | 2.218771 | 2.215736 | 9.608236 | 7.483677
2018-02-06 10:37 | 242570.7 | 300.0032 | 6 | 25 | 3.762964 | 0 | 2.218771 | 2.215736 | 9.608236 | 7.483677
2018-02-06 10:37 | 242570.8 | 0.0027 | 7 | 26 | 3.763089 | 0 | 0 | 0 | 0 | 0
2018-02-06 10:39 | 242690.8 | 120.0002 | 2 | 26 | 4.200293 | 4.009074 | 0.1502886 | 0 | 0.6280518 | 0
2018-02-06 10:41 | 242810.8 | 240.0011 | 2 | 26 | 4.200272 | 3.644294 | 0.2771425 | 0 | 1.160873 | 0
2018-02-06 10:43 | 242930.8 | 360.0011 | 2 | 26 | 4.200258 | 3.363822 | 0.393909 | 0 | 1.651323 | 0
2018-02-06 10:44 | 242974.3 | 403.44 | 2 | 26 | 4.200301 | 3.259984 | 0.4338872 | 0 | 1.819243 | 0
2018-02-06 10:46 | 243094.3 | 120.0009 | 3 | 26 | 4.227029 | 3.259898 | 0.5421813 | 0 | 2.275418 | 0
2018-02-06 10:48 | 243214.3 | 240.0009 | 3 | 26 | 4.259892 | 3.259892 | 0.6508364 | 0 | 2.736447 | 0
2018-02-06 10:50 | 243334.3 | 360.0009 | 3 | 26 | 4.297215 | 3.259837 | 0.7594812 | 0 | 3.201246 | 0
2018-02-06 10:52 | 243454.3 | 480.0009 | 3 | 26 | 4.338177 | 3.259852 | 0.8681487 | 0 | 3.670412 | 0
2018-02-06 10:54 | 243574.3 | 600.001 | 3 | 26 | 4.382316 | 3.259925 | 0.9766893 | 0 | 4.143651 | 0
2018-02-06 10:56 | 243694.3 | 720.0001 | 3 | 26 | 4.40029 | 2.969766 | 1.082305 | 0 | 4.607999 | 0
2018-02-06 10:58 | 243814.3 | 840.0002 | 3 | 26 | 4.40028 | 2.602628 | 1.175013 | 0 | 5.015941 | 0
2018-02-06 11:00 | 243934.3 | 960.0009 | 3 | 26 | 4.40024 | 2.303802 | 1.256606 | 0 | 5.37497 | 0
2018-02-06 11:02 | 244054.3 | 1080.0018 | 3 | 26 | 4.400249 | 2.059196 | 1.329192 | 0 | 5.694369 | 0
2018-02-06 11:04 | 244174.3 | 1200.0009 | 3 | 26 | 4.400212 | 1.853746 | 1.394314 | 0 | 5.980921 | 0
2018-02-06 11:06 | 244294.3 | 1320.001 | 3 | 26 | 4.400224 | 1.681312 | 1.453159 | 0 | 6.239852 | 0
2018-02-06 11:08 | 244414.3 | 1440.0002 | 3 | 26 | 4.400234 | 1.535401 | 1.50666 | 0 | 6.47527 | 0
2018-02-06 11:10 | 244534.3 | 1560.0002 | 3 | 26 | 4.400257 | 1.410213 | 1.555747 | 0 | 6.691265 | 0
2018-02-06 11:12 | 244654.3 | 1680.0002 | 3 | 26 | 4.400187 | 1.299785 | 1.600881 | 0 | 6.889865 | 0
2018-02-06 11:14 | 244774.3 | 1800.0002 | 3 | 26 | 4.400228 | 1.203062 | 1.642535 | 0 | 7.073148 | 0
2018-02-06 11:16 | 244894.3 | 1920.0009 | 3 | 26 | 4.400196 | 1.115329 | 1.681157 | 0 | 7.243095 | 0
2018-02-06 11:18 | 245014.3 | 2040.0001 | 3 | 26 | 4.400193 | 1.035531 | 1.716989 | 0 | 7.400761 | 0
2018-02-06 11:20 | 245134.3 | 2160.001 | 3 | 26 | 4.400214 | 0.9637985 | 1.750294 | 0 | 7.547312 | 0
2018-02-06 11:22 | 245254.3 | 2280.0001 | 3 | 26 | 4.400212 | 0.8983688 | 1.781303 | 0 | 7.683757 | 0
2018-02-06 11:24 | 245374.3 | 2400.0001 | 3 | 26 | 4.400193 | 0.8368645 | 1.810201 | 0 | 7.810915 | 0
2018-02-06 11:26 | 245494.3 | 2520.0018 | 3 | 26 | 4.400192 | 0.7802896 | 1.837144 | 0 | 7.929465 | 0
2018-02-06 11:28 | 245614.3 | 2640.0001 | 3 | 26 | 4.400187 | 0.727437 | 1.862269 | 0 | 8.040022 | 0
2018-02-06 11:30 | 245734.3 | 2760.0009 | 3 | 26 | 4.400171 | 0.6791401 | 1.8857 | 0 | 8.143124 | 0
2018-02-06 11:32 | 245854.3 | 2880.001 | 3 | 26 | 4.400173 | 0.6343412 | 1.907579 | 0 | 8.239395 | 0
2018-02-06 11:34 | 245974.3 | 3000.0009 | 3 | 26 | 4.400171 | 0.5922022 | 1.928007 | 0 | 8.32928 | 0
2018-02-06 11:36 | 246094.3 | 3120.0002 | 3 | 26 | 4.400122 | 0.5529213 | 1.947094 | 0 | 8.413265 | 0
2018-02-06 11:38 | 246214.3 | 3240.001 | 3 | 26 | 4.400109 | 0.5168276 | 1.964908 | 0 | 8.49165 | 0
2018-02-06 11:40 | 246334.3 | 3360.0002 | 3 | 26 | 4.400183 | 0.4840927 | 1.981605 | 0 | 8.565121 | 0
2018-02-06 11:42 | 246454.3 | 3480.0002 | 3 | 26 | 4.400123 | 0.4525127 | 1.997213 | 0 | 8.6338 | 0
2018-02-06 11:44 | 246574.3 | 3600.0002 | 3 | 26 | 4.400185 | 0.4247437 | 2.011835 | 0 | 8.698137 | 0
2018-02-06 11:46 | 246694.3 | 3720.001 | 3 | 26 | 4.400075 | 0.3970728 | 2.025535 | 0 | 8.758419 | 0
2018-02-06 11:48 | 246814.3 | 3840.0009 | 3 | 26 | 4.400151 | 0.3732777 | 2.038384 | 0 | 8.814956 | 0
2018-02-06 11:50 | 246934.3 | 3960.0002 | 3 | 26 | 4.400131 | 0.3501282 | 2.050434 | 0 | 8.867979 | 0
2018-02-06 11:52 | 247054.3 | 4080.0009 | 3 | 26 | 4.400165 | 0.329175 | 2.06175 | 0 | 8.917772 | 0
2018-02-06 11:54 | 247174.3 | 4200.0002 | 3 | 26 | 4.400167 | 0.3096838 | 2.072381 | 0 | 8.96455 | 0
2018-02-06 11:56 | 247294.3 | 4320.001 | 3 | 26 | 4.400144 | 0.2908621 | 2.08238 | 0 | 9.008543 | 0
2018-02-06 11:58 | 247414.3 | 4440.0009 | 3 | 26 | 4.400135 | 0.2740898 | 2.091794 | 0 | 9.049968 | 0
2018-02-06 12:00 | 247534.3 | 4560.0002 | 3 | 26 | 4.400165 | 0.2583294 | 2.100666 | 0 | 9.089007 | 0
2018-02-06 12:02 | 247654.3 | 4680.0001 | 3 | 26 | 4.400115 | 0.2435884 | 2.10903 | 0 | 9.125808 | 0
2018-02-06 12:04 | 247774.3 | 4800.0002 | 3 | 26 | 4.400088 | 0.2297153 | 2.116922 | 0 | 9.160535 | 0
2018-02-06 12:06 | 247894.3 | 4920.0001 | 3 | 26 | 4.400163 | 0.2179565 | 2.124384 | 0 | 9.193367 | 0
2018-02-06 12:08 | 248014.3 | 5040.0002 | 3 | 26 | 4.400068 | 0.2055292 | 2.131439 | 0 | 9.224412 | 0
2018-02-06 12:10 | 248134.3 | 5160.0002 | 3 | 26 | 4.400123 | 0.1953402 | 2.138124 | 0 | 9.253827 | 0
2018-02-06 12:12 | 248254.3 | 5280.0009 | 3 | 26 | 4.400115 | 0.1854038 | 2.144465 | 0 | 9.281729 | 0
2018-02-06 12:14 | 248374.3 | 5400.0011 | 3 | 26 | 4.400128 | 0.1757498 | 2.150486 | 0 | 9.308222 | 0
2018-02-06 12:16 | 248494.3 | 5520.0002 | 3 | 26 | 4.400092 | 0.1664972 | 2.156198 | 0 | 9.333354 | 0
2018-02-06 12:18 | 248614.3 | 5640.0003 | 3 | 26 | 4.400076 | 0.1582994 | 2.161622 | 0 | 9.35722 | 0
2018-02-06 12:20 | 248734.3 | 5760.001 | 3 | 26 | 4.4001 | 0.1508703 | 2.166782 | 0 | 9.379924 | 0
2018-02-06 12:22 | 248854.3 | 5880.0002 | 3 | 26 | 4.400133 | 0.1437836 | 2.171685 | 0 | 9.4015 | 0
2018-02-06 12:24 | 248974.3 | 6000.0002 | 3 | 26 | 4.400067 | 0.1363306 | 2.176349 | 0 | 9.42202 | 0
2018-02-06 12:26 | 249094.3 | 6120.0009 | 3 | 26 | 4.400076 | 0.1299629 | 2.180791 | 0 | 9.441567 | 0
2018-02-06 12:28 | 249214.3 | 6240.0011 | 3 | 26 | 4.400089 | 0.1236172 | 2.185022 | 0 | 9.460181 | 0
2018-02-06 12:30 | 249334.3 | 6360.0002 | 3 | 26 | 4.400088 | 0.1175022 | 2.189054 | 0 | 9.477921 | 0
2018-02-06 12:32 | 249454.3 | 6480.001 | 3 | 26 | 4.400042 | 0.1119146 | 2.192891 | 0 | 9.494807 | 0
2018-02-06 12:34 | 249574.3 | 6600.0009 | 3 | 26 | 4.400025 | 0.1068335 | 2.196546 | 0 | 9.510891 | 0
2018-02-06 12:36 | 249694.3 | 6720.0017 | 3 | 26 | 4.400086 | 0.1026068 | 2.20004 | 0 | 9.526263 | 0
2018-02-06 12:38 | 249814.3 | 6840.001 | 3 | 26 | 4.40012 | 0.09806633 | 2.203387 | 0 | 9.54099 | 0
2018-02-06 12:40 | 249934.3 | 6960.0009 | 3 | 26 | 4.400087 | 0.09350967 | 2.206581 | 0 | 9.555042 | 0
2018-02-06 12:42 | 250054.3 | 7080.0009 | 3 | 26 | 4.400066 | 0.08913898 | 2.209628 | 0 | 9.568453 | 0
2018-02-06 12:44 | 250174.3 | 7200.0001 | 3 | 26 | 4.400138 | 0.08624172 | 2.21255 | 0 | 9.581306 | 0
2018-02-06 12:46 | 250294.3 | 7320.0002 | 3 | 26 | 4.400102 | 0.08234692 | 2.215348 | 0 | 9.593621 | 0
2018-02-06 12:46 | 250330.4 | 7356.1143 | 3 | 26 | 4.400122 | 0.08148289 | 2.21617 | 0 | 9.597236 | 0
2018-02-06 12:48 | 250450.4 | 120.001 | 4 | 26 | 4.387789 | 0 | 2.21617 | 0 | 9.597236 | 0
2018-02-06 12:50 | 250570.4 | 240.001 | 4 | 26 | 4.386253 | 0 | 2.21617 | 0 | 9.597236 | 0
2018-02-06 12:51 | 250630.4 | 300.0023 | 4 | 26 | 4.385714 | 0 | 2.21617 | 0 | 9.597236 | 0
2018-02-06 12:53 | 250750.5 | 120.001 | 5 | 26 | 3.638022 | -6.520047 | 2.21617 | 0.2173294 | 9.597236 | 0.8030826
2018-02-06 12:55 | 250870.5 | 240.0003 | 5 | 26 | 3.583984375 | -6.520026 | 2.21617 | 0.4346494 | 9.597236 | 1.588413
2018-02-06 12:57 | 250990.5 | 360.001 | 5 | 26 | 3.511422 | -6.520064 | 2.21617 | 0.6519872 | 9.597236 | 2.359565
2018-02-06 12:59 | 251110.5 | 480.0011 | 5 | 26 | 3.439584 | -6.520069 | 2.21617 | 0.8692695 | 9.597236 | 3.114656
2018-02-06 13:01 | 251230.5 | 600.0002 | 5 | 26 | 3.37395 | -6.520042 | 2.21617 | 1.086596 | 9.597236 | 3.854918
2018-02-06 13:03 | 251350.5 | 720.0003 | 5 | 26 | 3.31542 | -6.520055 | 2.21617 | 1.303964 | 9.597236 | 4.581852
2018-02-06 13:05 | 251470.5 | 840.0003 | 5 | 26 | 3.259045 | -6.520098 | 2.21617 | 1.52132 | 9.597236 | 5.296376
2018-02-06 13:07 | 251590.5 | 960.0003 | 5 | 26 | 3.200412 | -6.520073 | 2.21617 | 1.738515 | 9.597236 | 5.997972
2018-02-06 13:09 | 251710.5 | 1080.0003 | 5 | 26 | 3.129483 | -6.520117 | 2.21617 | 1.955987 | 9.597236 | 6.686572
2018-02-06 13:11 | 251830.5 | 1200.0002 | 5 | 26 | 3.030302 | -6.520075 | 2.21617 | 2.173232 | 9.597236 | 7.35646
2018-02-06 13:12 | 251857.1 | 1226.6032 | 5 | 26 | 2.999997 | -6.520034 | 2.21617 | 2.22145 | 9.597236 | 7.501865
2018-02-06 13:14 | 251977.2 | 120.0011 | 6 | 26 | 3.736723 | 0 | 2.21617 | 2.22145 | 9.597236 | 7.501865
2018-02-06 13:16 | 252097.2 | 240.0011 | 6 | 26 | 3.755036 | 0 | 2.21617 | 2.22145 | 9.597236 | 7.501865
2018-02-06 13:17 | 252157.2 | 300.0024 | 6 | 26 | 3.762354 | 0 | 2.21617 | 2.22145 | 9.597236 | 7.501865
2018-02-06 13:17 | 252157.2 | 0.0027 | 7 | 27 | 3.762436 | 0 | 0 | 0 | 0 | 0
2018-02-06 13:19 | 252277.3 | 120.0002 | 2 | 27 | 4.200259 | 4.013946 | 0.1504327 | 0 | 0.6286204 | 0
2018-02-06 13:21 | 252397.3 | 240.0011 | 2 | 27 | 4.200252 | 3.646218 | 0.2774082 | 0 | 1.161952 | 0
2018-02-06 13:23 | 252517.3 | 360.002 | 2 | 27 | 4.200225 | 3.366267 | 0.3941815 | 0 | 1.652431 | 0
2018-02-06 13:24 | 252561.9 | 404.6176 | 2 | 27 | 4.20028 | 3.259997 | 0.4353287 | 0 | 1.825261 | 0
2018-02-06 13:26 | 252681.9 | 120.001 | 3 | 27 | 4.226779 | 3.259877 | 0.5436165 | 0 | 2.281409 | 0
2018-02-06 13:28 | 252801.9 | 240.0011 | 3 | 27 | 4.259672 | 3.25986 | 0.6522388 | 0 | 2.742282 | 0
2018-02-06 13:30 | 252921.9 | 360.0011 | 3 | 27 | 4.296838 | 3.259919 | 0.760892 | 0 | 3.207087 | 0
2018-02-06 13:32 | 253041.9 | 480.001 | 3 | 27 | 4.337858 | 3.259921 | 0.8695985 | 0 | 3.676381 | 0
2018-02-06 13:34 | 253161.9 | 600.002 | 3 | 27 | 4.38158 | 3.259933 | 0.9782571 | 0 | 4.15008 | 0
2018-02-06 13:36 | 253281.9 | 720.0019 | 3 | 27 | 4.400307 | 2.97788 | 1.083947 | 0 | 4.614724 | 0
2018-02-06 13:38 | 253401.9 | 840.0011 | 3 | 27 | 4.400247 | 2.607892 | 1.176819 | 0 | 5.023391 | 0
2018-02-06 13:40 | 253521.9 | 960.0011 | 3 | 27 | 4.400237 | 2.308618 | 1.258631 | 0 | 5.383384 | 0
2018-02-06 13:42 | 253641.9 | 1080.0011 | 3 | 27 | 4.400259 | 2.063285 | 1.331326 | 0 | 5.703262 | 0
2018-02-06 13:44 | 253761.9 | 1200.0003 | 3 | 27 | 4.400285 | 1.860648 | 1.396628 | 0 | 5.990605 | 0
2018-02-06 13:46 | 253881.9 | 1320.0011 | 3 | 27 | 4.400231 | 1.688316 | 1.455695 | 0 | 6.250516 | 0
2018-02-06 13:48 | 254001.9 | 1440.0002 | 3 | 27 | 4.400249 | 1.541446 | 1.509454 | 0 | 6.487067 | 0
2018-02-06 13:50 | 254121.9 | 1560.0003 | 3 | 27 | 4.400219 | 1.414795 | 1.558685 | 0 | 6.703691 | 0
2018-02-06 13:52 | 254241.9 | 1680.0011 | 3 | 27 | 4.400215 | 1.303836 | 1.603945 | 0 | 6.902846 | 0
2018-02-06 13:54 | 254361.9 | 1800.0003 | 3 | 27 | 4.40022 | 1.205473 | 1.64575 | 0 | 7.086799 | 0
2018-02-06 13:56 | 254481.9 | 1920.0011 | 3 | 27 | 4.400241 | 1.118176 | 1.68444 | 0 | 7.257043 | 0
2018-02-06 13:58 | 254601.9 | 2040.001 | 3 | 27 | 4.400149 | 1.037965 | 1.720346 | 0 | 7.415035 | 0
2018-02-06 14:00 | 254721.9 | 2160.0003 | 3 | 27 | 4.400175 | 0.9660721 | 1.753741 | 0 | 7.56198 | 0
2018-02-06 14:02 | 254841.9 | 2280.0003 | 3 | 27 | 4.400226 | 0.9006834 | 1.784836 | 0 | 7.698805 | 0
2018-02-06 14:04 | 254961.9 | 2400.001 | 3 | 27 | 4.400143 | 0.8387365 | 1.813789 | 0 | 7.826203 | 0
2018-02-06 14:06 | 255081.9 | 2520.0002 | 3 | 27 | 4.400178 | 0.7825432 | 1.840818 | 0 | 7.945134 | 0
2018-02-06 14:08 | 255201.9 | 2640.001 | 3 | 27 | 4.4002 | 0.7306042 | 1.866015 | 0 | 8.056005 | 0
2018-02-06 14:10 | 255321.9 | 2760.0003 | 3 | 27 | 4.400183 | 0.6815195 | 1.88953 | 0 | 8.159478 | 0
2018-02-06 14:12 | 255441.9 | 2880.0002 | 3 | 27 | 4.400185 | 0.6366463 | 1.911479 | 0 | 8.256058 | 0
2018-02-06 14:14 | 255561.9 | 3000.0011 | 3 | 27 | 4.400204 | 0.5949793 | 1.931991 | 0 | 8.346313 | 0
2018-02-06 14:16 | 255681.9 | 3120.001 | 3 | 27 | 4.400185 | 0.5562668 | 1.951166 | 0 | 8.430684 | 0
2018-02-06 14:18 | 255801.9 | 3240.0003 | 3 | 27 | 4.40014 | 0.5197392 | 1.969095 | 0 | 8.509575 | 0
2018-02-06 14:20 | 255921.9 | 3360.0011 | 3 | 27 | 4.400158 | 0.486228 | 1.985857 | 0 | 8.583333 | 0
2018-02-06 14:22 | 256041.9 | 3480.001 | 3 | 27 | 4.400156 | 0.4553709 | 2.001541 | 0 | 8.65234375 | 0
2018-02-06 14:24 | 256161.9 | 3600.0011 | 3 | 27 | 4.400148 | 0.4261999 | 2.016229 | 0 | 8.716972 | 0
2018-02-06 14:26 | 256281.9 | 3720.0011 | 3 | 27 | 4.40014 | 0.3999157 | 2.029992 | 0 | 8.777532 | 0
2018-02-06 14:28 | 256401.9 | 3840.0011 | 3 | 27 | 4.400056 | 0.3739767 | 2.042894 | 0 | 8.834303 | 0
2018-02-06 14:30 | 256521.9 | 3960.0002 | 3 | 27 | 4.400165 | 0.3519611 | 2.055008 | 0 | 8.887605 | 0
2018-02-06 14:32 | 256641.9 | 4080.0019 | 3 | 27 | 4.400138 | 0.3306379 | 2.066381 | 0 | 8.937649 | 0
2018-02-06 14:34 | 256761.9 | 4200.0002 | 3 | 27 | 4.400142 | 0.3106308 | 2.077062 | 0 | 8.984646 | 0
2018-02-06 14:36 | 256881.9 | 4320.0002 | 3 | 27 | 4.400158 | 0.2923956 | 2.087105 | 0 | 9.028837 | 0
2018-02-06 14:38 | 257001.9 | 4440.0011 | 3 | 27 | 4.40008 | 0.2742329 | 2.096552 | 0 | 9.070406 | 0
2018-02-06 14:40 | 257121.9 | 4560.0011 | 3 | 27 | 4.400096 | 0.2586708 | 2.105453 | 0 | 9.109572 | 0
2018-02-06 14:42 | 257241.9 | 4680.001 | 3 | 27 | 4.400151 | 0.2450705 | 2.113848 | 0 | 9.146509 | 0
2018-02-06 14:44 | 257361.9 | 4800.0011 | 3 | 27 | 4.400152 | 0.2318077 | 2.121775 | 0 | 9.18139 | 0
2018-02-06 14:46 | 257481.9 | 4920.0002 | 3 | 27 | 4.400138 | 0.2190685 | 2.129279 | 0 | 9.214409 | 0
2018-02-06 14:48 | 257601.9 | 5040.0003 | 3 | 27 | 4.400111 | 0.2070465 | 2.136384 | 0 | 9.24567 | 0
2018-02-06 14:50 | 257721.9 | 5160.0002 | 3 | 27 | 4.400057 | 0.1956844 | 2.143102 | 0 | 9.275231 | 0
2018-02-06 14:52 | 257841.9 | 5280.0011 | 3 | 27 | 4.400096 | 0.1861105 | 2.149473 | 0 | 9.303264 | 0
2018-02-06 14:54 | 257961.9 | 5400.0011 | 3 | 27 | 4.400124 | 0.1768475 | 2.155519 | 0 | 9.329865 | 0
2018-02-06 14:56 | 258081.9 | 5520.0011 | 3 | 27 | 4.400081 | 0.1675272 | 2.16125 | 0 | 9.355086 | 0
2018-02-06 14:58 | 258201.9 | 5640.0003 | 3 | 27 | 4.400082 | 0.1590538 | 2.166706 | 0 | 9.379094 | 0
2018-02-06 15:00 | 258321.9 | 5760.0003 | 3 | 27 | 4.400097 | 0.1512365 | 2.171891 | 0 | 9.401906 | 0
2018-02-06 15:02 | 258441.9 | 5880.0011 | 3 | 27 | 4.400061 | 0.143466 | 2.176818 | 0 | 9.423584 | 0
2018-02-06 15:04 | 258561.9 | 6000.0002 | 3 | 27 | 4.400076 | 0.136693 | 2.1815 | 0 | 9.444186 | 0
2018-02-06 15:06 | 258681.9 | 6120.0003 | 3 | 27 | 4.400161 | 0.1310759 | 2.185959 | 0 | 9.463806 | 0
2018-02-06 15:08 | 258801.9 | 6240.0008 | 3 | 27 | 4.400089 | 0.1243458 | 2.190203 | 0 | 9.482483 | 0
2018-02-06 15:10 | 258921.9 | 6360.0019 | 3 | 27 | 4.400104 | 0.1186142 | 2.194243 | 0 | 9.500259 | 0
2018-02-06 15:12 | 259041.9 | 6480.0002 | 3 | 27 | 4.40005 | 0.112587 | 2.198097 | 0 | 9.517216 | 0
2018-02-06 15:14 | 259161.9 | 6600.0011 | 3 | 27 | 4.400079 | 0.1076069 | 2.201775 | 0 | 9.533397 | 0
2018-02-06 15:16 | 259281.9 | 6720.0012 | 3 | 27 | 4.400093 | 0.1030626 | 2.205282 | 0 | 9.548829 | 0
2018-02-06 15:18 | 259401.9 | 6840.0019 | 3 | 27 | 4.400089 | 0.09844017 | 2.208637 | 0 | 9.563591 | 0
2018-02-06 15:20 | 259521.9 | 6960.0011 | 3 | 27 | 4.4001 | 0.09415722 | 2.211847 | 0 | 9.577718 | 0
2018-02-06 15:22 | 259641.9 | 7080.0011 | 3 | 27 | 4.400084 | 0.08987427 | 2.214914 | 0 | 9.591211 | 0
2018-02-06 15:24 | 259761.9 | 7200.0011 | 3 | 27 | 4.400077 | 0.08596611 | 2.217843 | 0 | 9.604101 | 0
2018-02-06 15:26 | 259881.9 | 7320.0011 | 3 | 27 | 4.400041 | 0.08231544 | 2.220645 | 0 | 9.61643 | 0
2018-02-06 15:26 | 259927.5 | 7365.5944 | 3 | 27 | 4.400118 | 0.08149529 | 2.221684 | 0 | 9.620997 | 0
2018-02-06 15:28 | 260047.5 | 120.001 | 4 | 27 | 4.387754 | 0 | 2.221684 | 0 | 9.620997 | 0
2018-02-06 15:30 | 260167.5 | 240 | 4 | 27 | 4.386247 | 0 | 2.221684 | 0 | 9.620997 | 0
2018-02-06 15:31 | 260227.5 | 300.0014 | 4 | 27 | 4.385721 | 0 | 2.221684 | 0 | 9.620997 | 0
2018-02-06 15:33 | 260347.6 | 120.0012 | 5 | 27 | 3.637513 | -6.519986 | 2.221684 | 0.2173291 | 9.620997 | 0.8029675
2018-02-06 15:35 | 260467.6 | 240.0003 | 5 | 27 | 3.583394 | -6.520047 | 2.221684 | 0.4346446 | 9.620997 | 1.588183
2018-02-06 15:37 | 260587.6 | 360.0006 | 5 | 27 | 3.511033 | -6.520034 | 2.221684 | 0.6519541 | 9.620997 | 2.35912
2018-02-06 15:39 | 260707.6 | 480.0003 | 5 | 27 | 3.439361 | -6.52003 | 2.221684 | 0.8692251 | 9.620997 | 3.11408
2018-02-06 15:41 | 260827.6 | 600.0003 | 5 | 27 | 3.37394 | -6.520027 | 2.221684 | 1.086558 | 9.620997 | 3.85431
2018-02-06 15:43 | 260947.6 | 720.0012 | 5 | 27 | 3.314906 | -6.520054 | 2.221684 | 1.303935 | 9.620997 | 4.581203
2018-02-06 15:45 | 261067.6 | 840.0011 | 5 | 27 | 3.259042 | -6.520089 | 2.221684 | 1.521289 | 9.620997 | 5.295657
2018-02-06 15:47 | 261187.6 | 960.0004 | 5 | 27 | 3.20013 | -6.520062 | 2.221684 | 1.738646 | 9.620997 | 5.997777
2018-02-06 15:49 | 261307.6 | 1080.0012 | 5 | 27 | 3.129172 | -6.52007 | 2.221684 | 1.955952 | 9.620997 | 6.68577
2018-02-06 15:51 | 261427.6 | 1200.0004 | 5 | 27 | 3.029341 | -6.520082 | 2.221684 | 2.173271 | 9.620997 | 7.355762
2018-02-06 15:52 | 261453.5 | 1225.8641 | 5 | 27 | 2.999994 | -6.520044 | 2.221684 | 2.220128 | 9.620997 | 7.497039
2018-02-06 15:54 | 261573.5 | 120.0012 | 6 | 27 | 3.735724 | 0 | 2.221684 | 2.220128 | 9.620997 | 7.497039
2018-02-06 15:56 | 261693.5 | 240.0002 | 6 | 27 | 3.754835 | 0 | 2.221684 | 2.220128 | 9.620997 | 7.497039
2018-02-06 15:57 | 261753.5 | 300.004 | 6 | 27 | 3.762635 | 0 | 2.221684 | 2.220128 | 9.620997 | 7.497039
2018-02-06 15:57 | 261753.5 | 0.0027 | 7 | 28 | 3.762586 | 0 | 0 | 0 | 0 | 0
2018-02-06 15:59 | 261873.6 | 120.0019 | 2 | 28 | 4.200287 | 4.03806 | 0.1511181 | 3.168e-09 | 0.6312841 | 1.1918e-08
2018-02-06 16:01 | 261993.6 | 240.0002 | 2 | 28 | 4.200298 | 3.648004 | 0.2785319 | 3.168e-09 | 1.166458 | 1.1918e-08
2018-02-06 16:03 | 262113.6 | 360.0003 | 2 | 28 | 4.200221 | 3.352124 | 0.3951625 | 3.168e-09 | 1.656337 | 1.1918e-08
2018-02-06 16:03 | 262151.3 | 397.708 | 2 | 28 | 4.200274 | 3.259995 | 0.4297559 | 3.168e-09 | 1.801639 | 1.1918e-08
2018-02-06 16:05 | 262271.3 | 120.0001 | 3 | 28 | 4.227341 | 3.259889 | 0.538015 | 3.168e-09 | 2.25769 | 1.1918e-08
2018-02-06 16:07 | 262391.3 | 240.0009 | 3 | 28 | 4.260096 | 3.259904 | 0.6466845 | 3.168e-09 | 2.718811 | 1.1918e-08
2018-02-06 16:09 | 262511.3 | 360.0009 | 3 | 28 | 4.297029 | 3.259898 | 0.7553201 | 3.168e-09 | 3.183576 | 1.1918e-08
2018-02-06 16:11 | 262631.3 | 480.0018 | 3 | 28 | 4.337995 | 3.259871 | 0.8639998 | 3.168e-09 | 3.652769 | 1.1918e-08
2018-02-06 16:13 | 262751.3 | 600.0001 | 3 | 28 | 4.381691 | 3.259921 | 0.9726521 | 3.168e-09 | 4.126446 | 1.1918e-08
2018-02-06 16:15 | 262871.3 | 720.0001 | 3 | 28 | 4.400299 | 2.97841 | 1.078364 | 3.168e-09 | 4.591195 | 1.1918e-08
2018-02-06 16:17 | 262991.3 | 840.001 | 3 | 28 | 4.40026 | 2.613648 | 1.171355 | 3.168e-09 | 5.000381 | 1.1918e-08
2018-02-06 16:19 | 263111.3 | 960.0002 | 3 | 28 | 4.400293 | 2.315257 | 1.253336 | 3.168e-09 | 5.361116 | 1.1918e-08
2018-02-06 16:21 | 263231.3 | 1080.0002 | 3 | 28 | 4.400237 | 2.068373 | 1.326205 | 3.168e-09 | 5.681757 | 1.1918e-08
2018-02-06 16:23 | 263351.3 | 1200.0002 | 3 | 28 | 4.400218 | 1.86444 | 1.391718 | 3.168e-09 | 5.970035 | 1.1918e-08
2018-02-06 16:25 | 263471.3 | 1320.001 | 3 | 28 | 4.400223 | 1.693808 | 1.45093 | 3.168e-09 | 6.230581 | 1.1918e-08
2018-02-06 16:27 | 263591.3 | 1440.0009 | 3 | 28 | 4.400224 | 1.548174 | 1.504906 | 3.168e-09 | 6.468085 | 1.1918e-08
2018-02-06 16:29 | 263711.3 | 1560.001 | 3 | 28 | 4.400234 | 1.421827 | 1.554367 | 3.168e-09 | 6.685725 | 1.1918e-08
2018-02-06 16:31 | 263831.3 | 1680.0002 | 3 | 28 | 4.400221 | 1.309298 | 1.599857 | 3.168e-09 | 6.885892 | 1.1918e-08
2018-02-06 16:33 | 263951.3 | 1800.0002 | 3 | 28 | 4.400199 | 1.20984 | 1.641814 | 3.168e-09 | 7.070511 | 1.1918e-08
2018-02-06 16:35 | 264071.3 | 1920.001 | 3 | 28 | 4.400244 | 1.121627 | 1.68063 | 3.168e-09 | 7.241312 | 1.1918e-08
2018-02-06 16:37 | 264191.3 | 2040.0001 | 3 | 28 | 4.400206 | 1.041236 | 1.716644 | 3.168e-09 | 7.399781 | 1.1918e-08
2018-02-06 16:39 | 264311.3 | 2160.0018 | 3 | 28 | 4.40022 | 0.9685221 | 1.750129 | 3.168e-09 | 7.547121 | 1.1918e-08
2018-02-06 16:41 | 264431.3 | 2280.0001 | 3 | 28 | 4.400191 | 0.9022245 | 1.781296 | 3.168e-09 | 7.684259 | 1.1918e-08
2018-02-06 16:43 | 264551.3 | 2400.001 | 3 | 28 | 4.400229 | 0.8413162 | 1.810327 | 3.168e-09 | 7.812002 | 1.1918e-08
2018-02-06 16:45 | 264671.3 | 2520.001 | 3 | 28 | 4.400197 | 0.7850475 | 1.837408 | 3.168e-09 | 7.931164 | 1.1918e-08
2018-02-06 16:47 | 264791.3 | 2640.0001 | 3 | 28 | 4.400165 | 0.7324562 | 1.862701 | 3.168e-09 | 8.042456 | 1.1918e-08
2018-02-06 16:49 | 264911.3 | 2760.001 | 3 | 28 | 4.400153 | 0.6836205 | 1.886299 | 3.168e-09 | 8.146292 | 1.1918e-08
2018-02-06 16:51 | 265031.3 | 2880.0001 | 3 | 28 | 4.400229 | 0.6396265 | 1.908332 | 3.168e-09 | 8.243244 | 1.1918e-08
2018-02-06 16:53 | 265151.3 | 3000.0009 | 3 | 28 | 4.400137 | 0.5969467 | 1.928947 | 3.168e-09 | 8.333954 | 1.1918e-08
2018-02-06 16:55 | 265271.3 | 3120.0001 | 3 | 28 | 4.400191 | 0.5591822 | 1.948209 | 3.168e-09 | 8.41871 | 1.1918e-08
2018-02-06 16:57 | 265391.3 | 3240.0009 | 3 | 28 | 4.400208 | 0.5235071 | 1.966237 | 3.168e-09 | 8.498035 | 1.1918e-08
2018-02-06 16:59 | 265511.3 | 3360.0019 | 3 | 28 | 4.400136 | 0.4892015 | 1.983102 | 3.168e-09 | 8.572242 | 1.1918e-08
2018-02-06 17:01 | 265631.3 | 3480.0001 | 3 | 28 | 4.400196 | 0.45889 | 1.998894 | 3.168e-09 | 8.641729 | 1.1918e-08
2018-02-06 17:03 | 265751.3 | 3600.0002 | 3 | 28 | 4.400147 | 0.4291506 | 2.013688 | 3.168e-09 | 8.706826 | 1.1918e-08
2018-02-06 17:05 | 265871.3 | 3720.0009 | 3 | 28 | 4.400164 | 0.402442 | 2.027546 | 3.168e-09 | 8.767802 | 1.1918e-08
2018-02-06 17:07 | 265991.3 | 3840.0001 | 3 | 28 | 4.400163 | 0.3772526 | 2.040527 | 3.168e-09 | 8.824921 | 1.1918e-08
2018-02-06 17:09 | 266111.3 | 3960.001 | 3 | 28 | 4.40015 | 0.354064 | 2.052711 | 3.168e-09 | 8.878535 | 1.1918e-08
2018-02-06 17:11 | 266231.3 | 4080.0001 | 3 | 28 | 4.400127 | 0.3324146 | 2.064155 | 3.168e-09 | 8.928887 | 1.1918e-08
2018-02-06 17:13 | 266351.3 | 4200.0002 | 3 | 28 | 4.400137 | 0.3122778 | 2.074905 | 3.168e-09 | 8.976192 | 1.1918e-08
2018-02-06 17:15 | 266471.3 | 4320.0009 | 3 | 28 | 4.40011 | 0.2938042 | 2.085016 | 3.168e-09 | 9.02068 | 1.1918e-08
2018-02-06 17:17 | 266591.3 | 4440.0002 | 3 | 28 | 4.400116 | 0.2770185 | 2.094527 | 3.168e-09 | 9.06253 | 1.1918e-08
2018-02-06 17:19 | 266711.3 | 4560.0009 | 3 | 28 | 4.400097 | 0.2606783 | 2.103487 | 3.168e-09 | 9.101955 | 1.1918e-08
2018-02-06 17:21 | 266831.3 | 4680.0009 | 3 | 28 | 4.400177 | 0.2471924 | 2.111951 | 3.168e-09 | 9.139198 | 1.1918e-08
2018-02-06 17:23 | 266951.3 | 4800.001 | 3 | 28 | 4.400192 | 0.2339983 | 2.119944 | 3.168e-09 | 9.174367 | 1.1918e-08
2018-02-06 17:25 | 267071.3 | 4920.0009 | 3 | 28 | 4.400173 | 0.2209158 | 2.127502 | 3.168e-09 | 9.207626 | 1.1918e-08
2018-02-06 17:27 | 267191.3 | 5040.0002 | 3 | 28 | 4.400141 | 0.2088337 | 2.134654 | 3.168e-09 | 9.239094 | 1.1918e-08
2018-02-06 17:29 | 267311.3 | 5160.001 | 3 | 28 | 4.40016 | 0.1980553 | 2.141423 | 3.168e-09 | 9.268881 | 1.1918e-08
2018-02-06 17:31 | 267431.3 | 5280.0001 | 3 | 28 | 4.400116 | 0.1871204 | 2.14784 | 3.168e-09 | 9.297112 | 1.1918e-08
2018-02-06 17:33 | 267551.3 | 5400.001 | 3 | 28 | 4.400083 | 0.1771507 | 2.153924 | 3.168e-09 | 9.323884 | 1.1918e-08
2018-02-06 17:35 | 267671.3 | 5520.0018 | 3 | 28 | 4.400095 | 0.1686201 | 2.159693 | 3.168e-09 | 9.349266 | 1.1918e-08
2018-02-06 17:37 | 267791.3 | 5640.0002 | 3 | 28 | 4.400092 | 0.1605358 | 2.165181 | 3.168e-09 | 9.373418 | 1.1918e-08
2018-02-06 17:39 | 267911.3 | 5760.0009 | 3 | 28 | 4.400092 | 0.1519985 | 2.1704 | 3.168e-09 | 9.39638 | 1.1918e-08
2018-02-06 17:41 | 268031.3 | 5880.001 | 3 | 28 | 4.4001 | 0.1445303 | 2.175349 | 3.168e-09 | 9.418158 | 1.1918e-08
2018-02-06 17:43 | 268151.3 | 6000.001 | 3 | 28 | 4.400108 | 0.1378155 | 2.180049 | 3.168e-09 | 9.438839 | 1.1918e-08
2018-02-06 17:45 | 268271.3 | 6120.0002 | 3 | 28 | 4.400114 | 0.131094 | 2.184522 | 3.168e-09 | 9.45852 | 1.1918e-08
2018-02-06 17:47 | 268391.3 | 6240.001 | 3 | 28 | 4.400069 | 0.1247082 | 2.188788 | 3.168e-09 | 9.477288 | 1.1918e-08
2018-02-06 17:49 | 268511.3 | 6360.0009 | 3 | 28 | 4.400031 | 0.1182432 | 2.19285 | 3.168e-09 | 9.495162 | 1.1918e-08
2018-02-06 17:51 | 268631.3 | 6480.0002 | 3 | 28 | 4.400022 | 0.112896 | 2.19672 | 3.168e-09 | 9.512192 | 1.1918e-08
2018-02-06 17:53 | 268751.3 | 6600.0002 | 3 | 28 | 4.400089 | 0.1083431 | 2.200412 | 3.168e-09 | 9.528435 | 1.1918e-08
2018-02-06 17:55 | 268871.3 | 6720.0002 | 3 | 28 | 4.400059 | 0.103385 | 2.203942 | 3.168e-09 | 9.543968 | 1.1918e-08
2018-02-06 17:57 | 268991.3 | 6840.0001 | 3 | 28 | 4.400055 | 0.09875774 | 2.207314 | 3.168e-09 | 9.558803 | 1.1918e-08
2018-02-06 17:59 | 269111.3 | 6960.0002 | 3 | 28 | 4.400108 | 0.09493732 | 2.210538 | 3.168e-09 | 9.572991 | 1.1918e-08
2018-02-06 18:01 | 269231.3 | 7080.0002 | 3 | 28 | 4.400075 | 0.0905695 | 2.213622 | 3.168e-09 | 9.58656 | 1.1918e-08
2018-02-06 18:03 | 269351.3 | 7200.0018 | 3 | 28 | 4.400069 | 0.08662605 | 2.216576 | 3.168e-09 | 9.599558 | 1.1918e-08
2018-02-06 18:05 | 269471.3 | 7320.0002 | 3 | 28 | 4.400134 | 0.083395 | 2.219404 | 3.168e-09 | 9.612 | 1.1918e-08
2018-02-06 18:06 | 269518.8 | 7367.4479 | 3 | 28 | 4.400104 | 0.08148956 | 2.220487 | 3.168e-09 | 9.616769 | 1.1918e-08
2018-02-06 18:08 | 269638.8 | 120.0001 | 4 | 28 | 4.387704 | 0 | 2.220487 | 3.168e-09 | 9.616769 | 1.1918e-08
2018-02-06 18:10 | 269758.8 | 240.0009 | 4 | 28 | 4.386205 | 0 | 2.220487 | 3.168e-09 | 9.616769 | 1.1918e-08
2018-02-06 18:11 | 269818.8 | 300.0023 | 4 | 28 | 4.385675 | 0 | 2.220487 | 3.168e-09 | 9.616769 | 1.1918e-08
2018-02-06 18:13 | 269938.9 | 120.0002 | 5 | 28 | 3.637328 | -6.520087 | 2.220487 | 0.2173019 | 9.616769 | 0.8028494
2018-02-06 18:15 | 270058.9 | 240.001 | 5 | 28 | 3.582634 | -6.520037 | 2.220487 | 0.4346093 | 9.616769 | 1.587891
2018-02-06 18:17 | 270178.9 | 360.0003 | 5 | 28 | 3.510027 | -6.520059 | 2.220487 | 0.6519736 | 9.616769 | 2.358854
2018-02-06 18:19 | 270298.9 | 480.001 | 5 | 28 | 3.438628 | -6.520022 | 2.220487 | 0.8692696 | 9.616769 | 3.113718
2018-02-06 18:21 | 270418.9 | 600.0011 | 5 | 28 | 3.372967 | -6.520045 | 2.220487 | 1.086628 | 9.616769 | 3.853854
2018-02-06 18:23 | 270538.9 | 720.001 | 5 | 28 | 3.314098 | -6.520051 | 2.220487 | 1.303923 | 9.616769 | 4.580306
2018-02-06 18:25 | 270658.9 | 840.0011 | 5 | 28 | 3.257171 | -6.520016 | 2.220487 | 1.521321 | 9.616769 | 5.294586
2018-02-06 18:27 | 270778.9 | 960.0003 | 5 | 28 | 3.198131 | -6.520016 | 2.220487 | 1.738646 | 9.616769 | 5.996155
2018-02-06 18:29 | 270898.9 | 1080.0003 | 5 | 28 | 3.126857 | -6.520024 | 2.220487 | 1.955922 | 9.616769 | 6.683569
2018-02-06 18:31 | 271018.9 | 1200.001 | 5 | 28 | 3.025754 | -6.520041 | 2.220487 | 2.173237 | 9.616769 | 7.352948
2018-02-06 18:32 | 271041.2 | 1222.3424 | 5 | 28 | 2.999996 | -6.520041 | 2.220487 | 2.213753 | 9.616769 | 7.475029
2018-02-06 18:34 | 271161.3 | 120.0008 | 6 | 28 | 3.737429 | 0 | 2.220487 | 2.213753 | 9.616769 | 7.475029
2018-02-06 18:36 | 271281.3 | 239.9999 | 6 | 28 | 3.755918 | 0 | 2.220487 | 2.213753 | 9.616769 | 7.475029
2018-02-06 18:37 | 271341.3 | 300.003 | 6 | 28 | 3.763333 | 0 | 2.220487 | 2.213753 | 9.616769 | 7.475029
2018-02-06 18:37 | 271341.3 | 0.0027 | 7 | 29 | 3.763462 | 0 | 0 | 0 | 0 | 0
2018-02-06 18:39 | 271461.4 | 120.0012 | 2 | 29 | 4.20029 | 4.004457 | 0.1501706 | 0 | 0.6275901 | 0
2018-02-06 18:41 | 271581.4 | 240.001 | 2 | 29 | 4.200281 | 3.635274 | 0.2767499 | 0 | 1.159258 | 0
2018-02-06 18:43 | 271701.4 | 360.0003 | 2 | 29 | 4.20026 | 3.353587 | 0.3933087 | 0 | 1.648836 | 0
2018-02-06 18:43 | 271740.4 | 399.036 | 2 | 29 | 4.200249 | 3.259995 | 0.429161 | 0 | 1.799425 | 0
2018-02-06 18:45 | 271860.4 | 120.0002 | 3 | 29 | 4.226937 | 3.259927 | 0.5374372 | 0 | 2.255528 | 0
2018-02-06 18:47 | 271980.4 | 240.0002 | 3 | 29 | 4.25949 | 3.259864 | 0.6460963 | 0 | 2.716552 | 0
2018-02-06 18:49 | 272100.4 | 360.0002 | 3 | 29 | 4.296844 | 3.25991 | 0.7547495 | 0 | 3.181344 | 0
2018-02-06 18:51 | 272220.4 | 480.0009 | 3 | 29 | 4.338252 | 3.259843 | 0.8633935 | 0 | 3.650395 | 0
2018-02-06 18:53 | 272340.4 | 600.0009 | 3 | 29 | 4.382195 | 3.259925 | 0.9720553 | 0 | 4.124162 | 0
2018-02-06 18:55 | 272460.4 | 720.001 | 3 | 29 | 4.400343 | 2.970048 | 1.077587 | 0 | 4.588143 | 0
2018-02-06 18:57 | 272580.4 | 840.0002 | 3 | 29 | 4.400267 | 2.602748 | 1.170241 | 0 | 4.995846 | 0
2018-02-06 18:59 | 272700.4 | 960.0002 | 3 | 29 | 4.400251 | 2.304343 | 1.251855 | 0 | 5.354971 | 0
2018-02-06 19:01 | 272820.4 | 1080.0002 | 3 | 29 | 4.400222 | 2.058312 | 1.324455 | 0 | 5.674428 | 0
2018-02-06 19:03 | 272940.4 | 1200.0002 | 3 | 29 | 4.40027 | 1.855624 | 1.389546 | 0 | 5.960843 | 0
2018-02-06 19:05 | 273060.4 | 1320.0018 | 3 | 29 | 4.400235 | 1.686116 | 1.448518 | 0 | 6.220335 | 0
2018-02-06 19:07 | 273180.4 | 1440.001 | 3 | 29 | 4.400215 | 1.54066 | 1.502231 | 0 | 6.456685 | 0
2018-02-06 19:09 | 273300.4 | 1560.0018 | 3 | 29 | 4.400195 | 1.4145 | 1.551435 | 0 | 6.673193 | 0
2018-02-06 19:11 | 273420.4 | 1680.001 | 3 | 29 | 4.400231 | 1.304 | 1.596687 | 0 | 6.872313 | 0
2018-02-06 19:13 | 273540.4 | 1800.0001 | 3 | 29 | 4.400201 | 1.20539 | 1.638479 | 0 | 7.056207 | 0
2018-02-06 19:15 | 273660.4 | 1920.0011 | 3 | 29 | 4.400242 | 1.117144 | 1.677168 | 0 | 7.226446 | 0
2018-02-06 19:17 | 273780.4 | 2040.001 | 3 | 29 | 4.400206 | 1.036879 | 1.713032 | 0 | 7.384253 | 0
2018-02-06 19:19 | 273900.4 | 2160.001 | 3 | 29 | 4.400205 | 0.9642258 | 1.746359 | 0 | 7.530899 | 0
2018-02-06 19:21 | 274020.4 | 2280.0001 | 3 | 29 | 4.400209 | 0.8977776 | 1.777369 | 0 | 7.66735 | 0
2018-02-06 19:23 | 274140.4 | 2400.001 | 3 | 29 | 4.400187 | 0.8361969 | 1.806251 | 0 | 7.794436 | 0
2018-02-06 19:25 | 274260.4 | 2520.0002 | 3 | 29 | 4.400171 | 0.780056 | 1.833165 | 0 | 7.91286 | 0
2018-02-06 19:27 | 274380.4 | 2640.0009 | 3 | 29 | 4.400127 | 0.7274914 | 1.858287 | 0 | 8.023405 | 0
2018-02-06 19:29 | 274500.4 | 2760.0002 | 3 | 29 | 4.400183 | 0.6802101 | 1.881731 | 0 | 8.126562 | 0
2018-02-06 19:31 | 274620.4 | 2880.0002 | 3 | 29 | 4.400193 | 0.6354408 | 1.903646 | 0 | 8.222991 | 0
2018-02-06 19:33 | 274740.4 | 3000.001 | 3 | 29 | 4.400215 | 0.593976 | 1.924128 | 0 | 8.313114 | 0
2018-02-06 19:35 | 274860.4 | 3120.0002 | 3 | 29 | 4.400169 | 0.5554771 | 1.943271 | 0 | 8.397348 | 0
2018-02-06 19:37 | 274980.4 | 3240.0009 | 3 | 29 | 4.400177 | 0.5200586 | 1.961186 | 0 | 8.476178 | 0
2018-02-06 19:39 | 275100.4 | 3360.001 | 3 | 29 | 4.400153 | 0.48699 | 1.977961 | 0 | 8.549989 | 0
2018-02-06 19:41 | 275220.4 | 3480.0001 | 3 | 29 | 4.400092 | 0.455677 | 1.993669 | 0 | 8.619108 | 0
2018-02-06 19:43 | 275340.4 | 3600.001 | 3 | 29 | 4.400165 | 0.4277163 | 2.008392 | 0 | 8.68389 | 0
2018-02-06 19:45 | 275460.4 | 3720.0009 | 3 | 29 | 4.400194 | 0.4014053 | 2.02219 | 0 | 8.744604 | 0
2018-02-06 19:47 | 275580.4 | 3840.0009 | 3 | 29 | 4.400153 | 0.3761797 | 2.035136 | 0 | 8.80157 | 0
2018-02-06 19:49 | 275700.4 | 3960.0001 | 3 | 29 | 4.400156 | 0.3534431 | 2.047286 | 0 | 8.85503 | 0
2018-02-06 19:51 | 275820.4 | 4080.0009 | 3 | 29 | 4.400167 | 0.3321028 | 2.058693 | 0 | 8.905223 | 0
2018-02-06 19:53 | 275940.4 | 4200.0009 | 3 | 29 | 4.400165 | 0.3121901 | 2.069412 | 0 | 8.95239 | 0
2018-02-06 19:55 | 276060.4 | 4320.0001 | 3 | 29 | 4.400135 | 0.2932577 | 2.079493 | 0 | 8.996743 | 0
2018-02-06 19:57 | 276180.4 | 4440.0002 | 3 | 29 | 4.400075 | 0.2756882 | 2.088977 | 0 | 9.038478 | 0
2018-02-06 19:59 | 276300.4 | 4560.0002 | 3 | 29 | 4.400126 | 0.2599287 | 2.097916 | 0 | 9.077808 | 0
2018-02-06 20:01 | 276420.4 | 4680.001 | 3 | 29 | 4.400091 | 0.2450972 | 2.106347 | 0 | 9.114906 | 0
2018-02-06 20:03 | 276540.4 | 4800.001 | 3 | 29 | 4.40015 | 0.2322102 | 2.114303 | 0 | 9.149915 | 0
2018-02-06 20:05 | 276660.4 | 4920.0009 | 3 | 29 | 4.400123 | 0.2194624 | 2.121828 | 0 | 9.183024 | 0
2018-02-06 20:07 | 276780.4 | 5040.0002 | 3 | 29 | 4.400204 | 0.208374 | 2.128949 | 0 | 9.214357 | 0
2018-02-06 20:09 | 276900.4 | 5160.0009 | 3 | 29 | 4.400144 | 0.1969709 | 2.135684 | 0 | 9.243996 | 0
2018-02-06 20:11 | 277020.4 | 5280.0002 | 3 | 29 | 4.400101 | 0.1861124 | 2.142077 | 0 | 9.272122 | 0
2018-02-06 20:13 | 277140.4 | 5400.001 | 3 | 29 | 4.40016 | 0.1774836 | 2.148129 | 0 | 9.298755 | 0
2018-02-06 20:15 | 277260.4 | 5520.0001 | 3 | 29 | 4.400098 | 0.1679525 | 2.153882 | 0 | 9.324066 | 0
2018-02-06 20:17 | 277380.4 | 5640.0002 | 3 | 29 | 4.400054 | 0.1590624 | 2.159335 | 0 | 9.348061 | 0
2018-02-06 20:19 | 277500.4 | 5760.0002 | 3 | 29 | 4.399977 | 0.152998 | 2.164518 | 0 | 9.370867 | 0
2018-02-06 20:21 | 277620.4 | 5880.0002 | 3 | 29 | 4.400067 | 0.1570225 | 2.169698 | 0 | 9.393659 | 0
2018-02-06 20:23 | 277740.4 | 6000.0002 | 3 | 29 | 4.400131 | 0.1447382 | 2.174734 | 0 | 9.415814 | 0
2018-02-06 20:25 | 277860.4 | 6120.0017 | 3 | 29 | 4.400126 | 0.1342554 | 2.179372 | 0 | 9.436225 | 0
2018-02-06 20:27 | 277980.4 | 6240.0002 | 3 | 29 | 4.400057 | 0.1243505 | 2.183681 | 0 | 9.455186 | 0
2018-02-06 20:29 | 278100.4 | 6360.0002 | 3 | 29 | 4.400055 | 0.1168051 | 2.187712 | 0 | 9.472921 | 0
2018-02-06 20:31 | 278220.4 | 6480.0011 | 3 | 29 | 4.400106 | 0.1107969 | 2.191519 | 0 | 9.489672 | 0
2018-02-06 20:33 | 278340.4 | 6600.0001 | 3 | 29 | 4.400117 | 0.1058168 | 2.195128 | 0 | 9.505551 | 0
2018-02-06 20:35 | 278460.4 | 6720.001 | 3 | 29 | 4.400006 | 0.1002216 | 2.198566 | 0 | 9.520679 | 0
2018-02-06 20:37 | 278580.4 | 6840.0009 | 3 | 29 | 4.400147 | 0.09728241 | 2.201859 | 0 | 9.535172 | 0
2018-02-06 20:39 | 278700.4 | 6960.001 | 3 | 29 | 4.400114 | 0.09273338 | 2.205013 | 0 | 9.549047 | 0
2018-02-06 20:41 | 278820.4 | 7080.001 | 3 | 29 | 4.400114 | 0.08913231 | 2.208031 | 0 | 9.562325 | 0
2018-02-06 20:43 | 278940.4 | 7200.0005 | 3 | 29 | 4.400059 | 0.08484364 | 2.21093 | 0 | 9.575083 | 0
2018-02-06 20:45 | 279053.2 | 7312.7759 | 3 | 29 | 4.400067 | 0.08149433 | 2.213541 | 0 | 9.58657 | 0
2018-02-06 20:47 | 279173.2 | 120.0002 | 4 | 29 | 4.387597 | 0 | 2.213541 | 0 | 9.58657 | 0
2018-02-06 20:49 | 279293.2 | 240.0002 | 4 | 29 | 4.386083 | 0 | 2.213541 | 0 | 9.58657 | 0
2018-02-06 20:50 | 279353.2 | 300.0007 | 4 | 29 | 4.385589 | 0 | 2.213541 | 0 | 9.58657 | 0
2018-02-06 20:52 | 279473.3 | 120.0002 | 5 | 29 | 3.634577 | -6.520077 | 2.213541 | 0.2173308 | 9.58657 | 0.8024553
2018-02-06 20:54 | 279593.3 | 240.001 | 5 | 29 | 3.579571 | -6.520062 | 2.213541 | 0.4346558 | 9.58657 | 1.586975
2018-02-06 20:56 | 279713.3 | 360.0003 | 5 | 29 | 3.506225 | -6.520107 | 2.213541 | 0.651915 | 9.58657 | 2.356797
2018-02-06 20:58 | 279833.3 | 480.0004 | 5 | 29 | 3.43392 | -6.52007 | 2.213541 | 0.8693179 | 9.58657 | 3.111133
2018-02-06 21:00 | 279953.3 | 600.0011 | 5 | 29 | 3.368299 | -6.519986 | 2.213541 | 1.086635 | 9.58657 | 3.85011
2018-02-06 21:02 | 280073.3 | 720.0003 | 5 | 29 | 3.309227 | -6.520024 | 2.213541 | 1.303974 | 9.58657 | 4.575667
2018-02-06 21:04 | 280193.3 | 840.0003 | 5 | 29 | 3.252399 | -6.520171 | 2.213541 | 1.521314 | 9.58657 | 5.288685
2018-02-06 21:06 | 280313.3 | 960.0011 | 5 | 29 | 3.192318 | -6.52002 | 2.213541 | 1.738554 | 9.58657 | 5.988854
2018-02-06 21:08 | 280433.3 | 1080.0003 | 5 | 29 | 3.119394 | -6.5201 | 2.213541 | 1.955909 | 9.58657 | 6.675123
2018-02-06 21:10 | 280553.3 | 1200.0003 | 5 | 29 | 3.01199 | -6.520041 | 2.213541 | 2.173306 | 9.58657 | 7.342538
2018-02-06 21:10 | 280563.3 | 1209.9512 | 5 | 29 | 2.999997 | -6.520075 | 2.213541 | 2.191327 | 9.58657 | 7.396708
2018-02-06 21:12 | 280683.3 | 120.0002 | 6 | 29 | 3.739628 | 0 | 2.213541 | 2.191327 | 9.58657 | 7.396708
2018-02-06 21:14 | 280803.3 | 240.0027 | 6 | 29 | 3.758548 | 0 | 2.213541 | 2.191327 | 9.58657 | 7.396708
2018-02-06 21:15 | 280863.3 | 300.0039 | 6 | 29 | 3.765997 | 0 | 2.213541 | 2.191327 | 9.58657 | 7.396708
2018-02-06 21:15 | 280863.3 | 0.0027 | 7 | 30 | 3.766008 | 0 | 0 | 0 | 0 | 0
2018-02-06 21:17 | 280983.4 | 120.0009 | 2 | 30 | 4.200292 | 3.964047 | 0.1491306 | 0 | 0.6234469 | 0
2018-02-06 21:19 | 281103.4 | 240.0011 | 2 | 30 | 4.200253 | 3.601666 | 0.2745445 | 0 | 1.150221 | 0
2018-02-06 21:21 | 281223.4 | 360.0011 | 2 | 30 | 4.200271 | 3.323638 | 0.3899713 | 0 | 1.635044 | 0
2018-02-06 21:22 | 281250.1 | 386.6608 | 2 | 30 | 4.200257 | 3.259988 | 0.4143052 | 0 | 1.737253 | 0
2018-02-06 21:24 | 281370.1 | 120.0003 | 3 | 30 | 4.226947 | 3.259889 | 0.5226406 | 0 | 2.193604 | 0
2018-02-06 21:26 | 281490.1 | 240.0019 | 3 | 30 | 4.25955 | 3.25987 | 0.6313012 | 0 | 2.654638 | 0
2018-02-06 21:28 | 281610.1 | 360.0019 | 3 | 30 | 4.29676 | 3.259933 | 0.7399116 | 0 | 3.119248 | 0
2018-02-06 21:30 | 281730.1 | 480.0011 | 3 | 30 | 4.338096 | 3.259904 | 0.8486407 | 0 | 3.588647 | 0
2018-02-06 21:32 | 281850.1 | 600.0002 | 3 | 30 | 4.382311 | 3.259887 | 0.9573014 | 0 | 4.062408 | 0
2018-02-06 21:34 | 281970.1 | 720.0003 | 3 | 30 | 4.40027 | 2.964395 | 1.062739 | 0 | 4.52598 | 0
2018-02-06 21:36 | 282090.1 | 840.001 | 3 | 30 | 4.40031 | 2.596976 | 1.155187 | 0 | 4.932776 | 0
2018-02-06 21:38 | 282210.1 | 960.0003 | 3 | 30 | 4.400286 | 2.296615 | 1.236578 | 0 | 5.290917 | 0
2018-02-06 21:40 | 282330.1 | 1080.0002 | 3 | 30 | 4.400285 | 2.051612 | 1.308885 | 0 | 5.609089 | 0
2018-02-06 21:42 | 282450.1 | 1200.0011 | 3 | 30 | 4.400265 | 1.848296 | 1.373799 | 0 | 5.894726 | 0
2018-02-06 21:44 | 282570.1 | 1320.0003 | 3 | 30 | 4.400188 | 1.677767 | 1.432492 | 0 | 6.152988 | 0
2018-02-06 21:46 | 282690.1 | 1440.0002 | 3 | 30 | 4.400215 | 1.533343 | 1.48595 | 0 | 6.388215 | 0
2018-02-06 21:48 | 282810.1 | 1560.0004 | 3 | 30 | 4.400218 | 1.408499 | 1.534948 | 0 | 6.603817 | 0
2018-02-06 21:50 | 282930.1 | 1680.0003 | 3 | 30 | 4.400233 | 1.299076 | 1.580019 | 0 | 6.802141 | 0
2018-02-06 21:52 | 283050.1 | 1800.0002 | 3 | 30 | 4.400192 | 1.200337 | 1.621657 | 0 | 6.985358 | 0
2018-02-06 21:54 | 283170.1 | 1920.0002 | 3 | 30 | 4.400193 | 1.112086 | 1.660177 | 0 | 7.154851 | 0
2018-02-06 21:56 | 283290.1 | 2040.0011 | 3 | 30 | 4.400173 | 1.032294 | 1.69588 | 0 | 7.311951 | 0
2018-02-06 21:58 | 283410.1 | 2160.0003 | 3 | 30 | 4.400226 | 0.9597111 | 1.729068 | 0 | 7.457987 | 0
2018-02-06 22:00 | 283530.1 | 2280.0002 | 3 | 30 | 4.400189 | 0.8924236 | 1.759911 | 0 | 7.593703 | 0
2018-02-06 22:02 | 283650.1 | 2400.0003 | 3 | 30 | 4.400187 | 0.8309574 | 1.788613 | 0 | 7.719997 | 0
2018-02-06 22:04 | 283770.1 | 2520.0002 | 3 | 30 | 4.400167 | 0.7739992 | 1.815359 | 0 | 7.837685 | 0
2018-02-06 22:06 | 283890.1 | 2640.0019 | 3 | 30 | 4.400177 | 0.7216578 | 1.840276 | 0 | 7.947324 | 0
2018-02-06 22:08 | 284010.1 | 2760.001 | 3 | 30 | 4.400201 | 0.673316 | 1.863512 | 0 | 8.049565 | 0
2018-02-06 22:10 | 284130.1 | 2880.0002 | 3 | 30 | 4.400128 | 0.6276531 | 1.885173 | 0 | 8.144877 | 0
2018-02-06 22:12 | 284250.1 | 3000.0011 | 3 | 30 | 4.400173 | 0.5873079 | 1.905433 | 0 | 8.234027 | 0
2018-02-06 22:14 | 284370.1 | 3120.001 | 3 | 30 | 4.40018 | 0.549593 | 1.924372 | 0 | 8.317361 | 0
2018-02-06 22:16 | 284490.1 | 3240.0003 | 3 | 30 | 4.400173 | 0.5140438 | 1.942082 | 0 | 8.395286 | 0
2018-02-06 22:18 | 284610.1 | 3360.0003 | 3 | 30 | 4.400131 | 0.4813099 | 1.958669 | 0 | 8.468271 | 0
2018-02-06 22:20 | 284730.1 | 3480.0003 | 3 | 30 | 4.40016 | 0.4514704 | 1.974208 | 0 | 8.536645 | 0
2018-02-06 22:22 | 284850.1 | 3600.0011 | 3 | 30 | 4.400163 | 0.4230843 | 1.988777 | 0 | 8.600754 | 0
2018-02-06 22:24 | 284970.1 | 3720.0002 | 3 | 30 | 4.400185 | 0.3974752 | 2.002444 | 0 | 8.66089 | 0
2018-02-06 22:26 | 285090.1 | 3840.0003 | 3 | 30 | 4.400056 | 0.3718424 | 2.015273 | 0 | 8.71734 | 0
2018-02-06 22:28 | 285210.1 | 3960.0002 | 3 | 30 | 4.400187 | 0.3508587 | 2.027319 | 0 | 8.770343 | 0
2018-02-06 22:30 | 285330.1 | 4080.0002 | 3 | 30 | 4.400151 | 0.3295507 | 2.038639 | 0 | 8.820149 | 0
2018-02-06 22:32 | 285450.1 | 4200.001 | 3 | 30 | 4.40017 | 0.3100529 | 2.049287 | 0 | 8.867004 | 0
2018-02-06 22:34 | 285570.1 | 4320.0002 | 3 | 30 | 4.400109 | 0.2916241 | 2.059309 | 0 | 8.9111 | 0
2018-02-06 22:36 | 285690.1 | 4440.0011 | 3 | 30 | 4.400185 | 0.2753048 | 2.06875 | 0 | 8.952646 | 0
2018-02-06 22:38 | 285810.1 | 4560.0002 | 3 | 30 | 4.400146 | 0.259263 | 2.077646 | 0 | 8.991791 | 0
2018-02-06 22:40 | 285930.1 | 4680.0003 | 3 | 30 | 4.400141 | 0.244668 | 2.086035 | 0 | 9.028699 | 0
2018-02-06 22:42 | 286050.1 | 4800.0003 | 3 | 30 | 4.400122 | 0.230854 | 2.093948 | 0 | 9.063519 | 0
2018-02-06 22:44 | 286170.1 | 4920.0011 | 3 | 30 | 4.400072 | 0.2176962 | 2.101433 | 0 | 9.096454 | 0
2018-02-06 22:46 | 286290.1 | 5040.0002 | 3 | 30 | 4.400107 | 0.2063427 | 2.108508 | 0 | 9.127584 | 0
2018-02-06 22:48 | 286410.1 | 5160.001 | 3 | 30 | 4.400106 | 0.1953249 | 2.115205 | 0 | 9.157052 | 0
2018-02-06 22:50 | 286530.1 | 5280.0011 | 3 | 30 | 4.400146 | 0.1857491 | 2.121549 | 0 | 9.184968 | 0
2018-02-06 22:52 | 286650.1 | 5400.0002 | 3 | 30 | 4.400134 | 0.1760445 | 2.127565 | 0 | 9.211437 | 0
2018-02-06 22:54 | 286770.1 | 5520.0003 | 3 | 30 | 4.400126 | 0.1669292 | 2.133267 | 0 | 9.236528 | 0
2018-02-06 22:56 | 286890.1 | 5640.001 | 3 | 30 | 4.400161 | 0.1587448 | 2.138681 | 0 | 9.260351 | 0
2018-02-06 22:58 | 287010.1 | 5760.0003 | 3 | 30 | 4.400122 | 0.1502113 | 2.143822 | 0 | 9.282969 | 0
2018-02-06 23:00 | 287130.1 | 5880.0003 | 3 | 30 | 4.40012 | 0.1426859 | 2.148696 | 0 | 9.304416 | 0
2018-02-06 23:02 | 287250.1 | 6000.0011 | 3 | 30 | 4.400078 | 0.1352587 | 2.153327 | 0 | 9.324793 | 0
2018-02-06 23:04 | 287370.1 | 6120.0011 | 3 | 30 | 4.400088 | 0.1288824 | 2.15773 | 0 | 9.344169 | 0
2018-02-06 23:06 | 287490.1 | 6240.0003 | 3 | 30 | 4.400128 | 0.12325 | 2.161927 | 0 | 9.362632 | 0
2018-02-06 23:08 | 287610.1 | 6360.0003 | 3 | 30 | 4.400087 | 0.1171331 | 2.16593 | 0 | 9.380245 | 0
2018-02-06 23:10 | 287730.1 | 6480.001 | 3 | 30 | 4.400136 | 0.1122408 | 2.169746 | 0 | 9.397038 | 0
2018-02-06 23:12 | 287850.1 | 6600.0019 | 3 | 30 | 4.400078 | 0.1065855 | 2.173387 | 0 | 9.413057 | 0
2018-02-06 23:14 | 287970.1 | 6720.0002 | 3 | 30 | 4.400113 | 0.101965 | 2.17686 | 0 | 9.428339 | 0
2018-02-06 23:16 | 288090.1 | 6840.0011 | 3 | 30 | 4.400107 | 0.09732437 | 2.180179 | 0 | 9.442945 | 0
2018-02-06 23:18 | 288210.1 | 6960.0003 | 3 | 30 | 4.400086 | 0.09313202 | 2.183349 | 0 | 9.456892 | 0
2018-02-06 23:20 | 288330.1 | 7080.0011 | 3 | 30 | 4.400066 | 0.0890379 | 2.186378 | 0 | 9.470218 | 0
2018-02-06 23:22 | 288450.1 | 7200.0003 | 3 | 30 | 4.400057 | 0.08486652 | 2.189284 | 0 | 9.483008 | 0
2018-02-06 23:24 | 288570.1 | 7320.001 | 3 | 30 | 4.400091 | 0.08167458 | 2.19206 | 0 | 9.49522 | 0
2018-02-06 23:24 | 288582.5 | 7332.3656 | 3 | 30 | 4.400094 | 0.0814991 | 2.19234 | 0 | 9.496452 | 0
2018-02-06 23:26 | 288702.5 | 120.0009 | 4 | 30 | 4.3877 | 0 | 2.19234 | 0 | 9.496452 | 0
2018-02-06 23:28 | 288822.5 | 240.0007 | 4 | 30 | 4.386184 | 0 | 2.19234 | 0 | 9.496452 | 0
2018-02-06 23:29 | 288882.5 | 300.0014 | 4 | 30 | 4.385672 | 0 | 2.19234 | 0 | 9.496452 | 0
2018-02-06 23:31 | 289002.6 | 120.0003 | 5 | 30 | 3.635067 | -6.519966 | 2.19234 | 0.2172765 | 9.496452 | 0.802401
2018-02-06 23:33 | 289122.6 | 240.0003 | 5 | 30 | 3.579567 | -6.520009 | 2.19234 | 0.434639 | 9.496452 | 1.587065
2018-02-06 23:35 | 289242.6 | 360.0001 | 5 | 30 | 3.506601 | -6.520034 | 2.19234 | 0.6519389 | 9.496452 | 2.357094
2018-02-06 23:37 | 289362.6 | 480.0011 | 5 | 30 | 3.433898 | -6.520037 | 2.19234 | 0.8693165 | 9.496452 | 3.111379
2018-02-06 23:39 | 289482.6 | 600.0003 | 5 | 30 | 3.367974 | -6.52008 | 2.19234 | 1.086509 | 9.496452 | 3.849897
2018-02-06 23:41 | 289602.6 | 720.001 | 5 | 30 | 3.309001 | -6.520062 | 2.19234 | 1.303952 | 9.496452 | 4.575754
2018-02-06 23:43 | 289722.6 | 840.0011 | 5 | 30 | 3.251864 | -6.520052 | 2.19234 | 1.52131 | 9.496452 | 5.288767
2018-02-06 23:45 | 289842.6 | 960.0002 | 5 | 30 | 3.191919 | -6.520041 | 2.19234 | 1.738562 | 9.496452 | 5.988845
2018-02-06 23:47 | 289962.6 | 1080.0003 | 5 | 30 | 3.118559 | -6.520075 | 2.19234 | 1.955978 | 9.496452 | 6.675242
2018-02-06 23:49 | 290082.6 | 1200.001 | 5 | 30 | 3.011121 | -6.520036 | 2.19234 | 2.173222 | 9.496452 | 7.34202
2018-02-06 23:49 | 290092 | 1209.4384 | 5 | 30 | 2.999997 | -6.520065 | 2.19234 | 2.190285 | 9.496452 | 7.393307
2018-02-06 23:51 | 290212.1 | 120.0002 | 6 | 30 | 3.739648 | 0 | 2.19234 | 2.190285 | 9.496452 | 7.393307
2018-02-06 23:53 | 290332.1 | 240.0011 | 6 | 30 | 3.758471 | 0 | 2.19234 | 2.190285 | 9.496452 | 7.393307
2018-02-06 23:54 | 290392.1 | 300.0024 | 6 | 30 | 3.765961 | 0 | 2.19234 | 2.190285 | 9.496452 | 7.393307
2018-02-06 23:54 | 290392.1 | 0.0028 | 7 | 31 | 3.765956 | 0 | 0 | 0 | 0 | 0
2018-02-06 23:56 | 290512.1 | 120.0002 | 2 | 31 | 4.200288 | 3.968369 | 0.1492672 | 0 | 0.623994 | 0
2018-02-06 23:58 | 290632.1 | 240.0007 | 2 | 31 | 4.200272 | 3.604371 | 0.2748092 | 0 | 1.151305 | 0
2018-02-07 | 290752.1 | 360.0006 | 2 | 31 | 4.200276 | 3.32233 | 0.3902175 | 0 | 1.63605 | 0
2018-02-07 | 290777.8 | 385.6408 | 2 | 31 | 4.200253 | 3.259995 | 0.4136392 | 0 | 1.734427 | 0
2018-02-07 00:02 | 290897.8 | 120.0003 | 3 | 31 | 4.227031 | 3.259883 | 0.5219464 | 0 | 2.190665 | 0
2018-02-07 00:04 | 291017.8 | 240.0003 | 3 | 31 | 4.259856 | 3.259925 | 0.6306006 | 0 | 2.651693 | 0
2018-02-07 00:06 | 291137.8 | 360.0003 | 3 | 31 | 4.29726 | 3.259896 | 0.7392732 | 0 | 3.116617 | 0
2018-02-07 00:08 | 291257.8 | 480.0002 | 3 | 31 | 4.338905 | 3.259919 | 0.8479275 | 0 | 3.585768 | 0
2018-02-07 00:10 | 291377.8 | 600.0011 | 3 | 31 | 4.383329 | 3.25995 | 0.9565892 | 0 | 4.059635 | 0
2018-02-07 00:12 | 291497.8 | 720.0003 | 3 | 31 | 4.400281 | 2.957021 | 1.06183 | 0 | 4.522381 | 0
2018-02-07 00:14 | 291617.8 | 840.001 | 3 | 31 | 4.400218 | 2.589395 | 1.154061 | 0 | 4.928224 | 0
2018-02-07 00:16 | 291737.8 | 960.001 | 3 | 31 | 4.40027 | 2.292001 | 1.235231 | 0 | 5.285392 | 0
2018-02-07 00:18 | 291857.8 | 1080.0019 | 3 | 31 | 4.400254 | 2.048658 | 1.307458 | 0 | 5.603211 | 0
2018-02-07 00:20 | 291977.8 | 1200.0011 | 3 | 31 | 4.400243 | 1.846679 | 1.372214 | 0 | 5.888152 | 0
2018-02-07 00:22 | 292097.8 | 1320.0002 | 3 | 31 | 4.400225 | 1.677343 | 1.430913 | 0 | 6.146444 | 0
2018-02-07 00:24 | 292217.8 | 1440.0003 | 3 | 31 | 4.400207 | 1.53262 | 1.484356 | 0 | 6.381602 | 0
2018-02-07 00:26 | 292337.8 | 1560.0003 | 3 | 31 | 4.400274 | 1.409043 | 1.533327 | 0 | 6.597089 | 0
2018-02-07 00:28 | 292457.8 | 1680.0012 | 3 | 31 | 4.400225 | 1.298315 | 1.578389 | 0 | 6.795369 | 0
2018-02-07 00:30 | 292577.8 | 1800.0011 | 3 | 31 | 4.400191 | 1.200202 | 1.62 | 0 | 6.978468 | 0
2018-02-07 00:32 | 292697.8 | 1920.001 | 3 | 31 | 4.400187 | 1.112752 | 1.658533 | 0 | 7.148019 | 0
2018-02-07 00:34 | 292817.8 | 2040.0012 | 3 | 31 | 4.40014 | 1.033304 | 1.694287 | 0 | 7.305346 | 0
2018-02-07 00:36 | 292937.8 | 2160.0011 | 3 | 31 | 4.400184 | 0.9610271 | 1.727525 | 0 | 7.451596 | 0
2018-02-07 00:38 | 293057.8 | 2280.0002 | 3 | 31 | 4.400232 | 0.8944435 | 1.758425 | 0 | 7.587563 | 0
2018-02-07 00:40 | 293177.8 | 2400.0011 | 3 | 31 | 4.400182 | 0.8324852 | 1.787185 | 0 | 7.714111 | 0
2018-02-07 00:42 | 293297.8 | 2520.0003 | 3 | 31 | 4.400173 | 0.7757339 | 1.813962 | 0 | 7.831936 | 0
2018-02-07 00:44 | 293417.8 | 2640.0003 | 3 | 31 | 4.400175 | 0.7237587 | 1.83895 | 0 | 7.941887 | 0
2018-02-07 00:46 | 293537.8 | 2760.0019 | 3 | 31 | 4.400159 | 0.675621 | 1.862269 | 0 | 8.044496 | 0
2018-02-07 00:48 | 293657.8 | 2880.0002 | 3 | 31 | 4.400165 | 0.6307936 | 1.884018 | 0 | 8.140196 | 0
2018-02-07 00:50 | 293777.8 | 3000.001 | 3 | 31 | 4.400149 | 0.5889339 | 1.904346 | 0 | 8.229643 | 0
2018-02-07 00:52 | 293897.8 | 3120.001 | 3 | 31 | 4.400173 | 0.550684 | 1.923328 | 0 | 8.313166 | 0
2018-02-07 00:54 | 294017.8 | 3240.0003 | 3 | 31 | 4.400133 | 0.5146389 | 1.941077 | 0 | 8.391264 | 0
2018-02-07 00:56 | 294137.8 | 3360.001 | 3 | 31 | 4.400147 | 0.4823742 | 1.957693 | 0 | 8.464375 | 0
2018-02-07 00:58 | 294257.8 | 3480.0003 | 3 | 31 | 4.400147 | 0.4521303 | 1.973264 | 0 | 8.532892 | 0
2018-02-07 01:00 | 294377.8 | 3600.0002 | 3 | 31 | 4.400146 | 0.4237614 | 1.987861 | 0 | 8.597123 | 0
2018-02-07 01:02 | 294497.8 | 3720.0002 | 3 | 31 | 4.400197 | 0.3974304 | 2.001534 | 0 | 8.657284 | 0
2018-02-07 01:04 | 294617.8 | 3840.0003 | 3 | 31 | 4.400154 | 0.3725243 | 2.01435 | 0 | 8.713678 | 0
2018-02-07 01:06 | 294737.8 | 3960.0002 | 3 | 31 | 4.40013 | 0.3500147 | 2.026388 | 0 | 8.766644 | 0
2018-02-07 01:08 | 294857.8 | 4080.0019 | 3 | 31 | 4.400137 | 0.3291874 | 2.037705 | 0 | 8.816442 | 0
2018-02-07 01:10 | 294977.8 | 4200.001 | 3 | 31 | 4.40012 | 0.3099375 | 2.04835 | 0 | 8.86328 | 0
2018-02-07 01:12 | 295097.8 | 4320.0002 | 3 | 31 | 4.40013 | 0.2923536 | 2.058384 | 0 | 8.907433 | 0
2018-02-07 01:14 | 295217.8 | 4440.0011 | 3 | 31 | 4.40014 | 0.2759762 | 2.067844 | 0 | 8.949056 | 0
2018-02-07 01:16 | 295337.8 | 4560.0002 | 3 | 31 | 4.400126 | 0.2603579 | 2.076773 | 0 | 8.988346 | 0
2018-02-07 01:18 | 295457.8 | 4680.0003 | 3 | 31 | 4.400158 | 0.2461329 | 2.085207 | 0 | 9.025457 | 0
2018-02-07 01:20 | 295577.8 | 4800.001 | 3 | 31 | 4.400078 | 0.2317066 | 2.093167 | 0 | 9.060483 | 0
2018-02-07 01:22 | 295697.8 | 4920.0011 | 3 | 31 | 4.400147 | 0.2194624 | 2.100684 | 0 | 9.093556 | 0
2018-02-07 01:24 | 295817.8 | 5040.0003 | 3 | 31 | 4.40006 | 0.2066755 | 2.107787 | 0 | 9.124813 | 0
2018-02-07 01:26 | 295937.8 | 5160.001 | 3 | 31 | 4.4001 | 0.1956663 | 2.114501 | 0 | 9.154353 | 0
2018-02-07 01:28 | 296057.8 | 5280.0011 | 3 | 31 | 4.400096 | 0.1854162 | 2.120859 | 0 | 9.18233 | 0
2018-02-07 01:30 | 296177.8 | 5400.0002 | 3 | 31 | 4.400131 | 0.1764631 | 2.12688 | 0 | 9.208824 | 0
2018-02-07 01:32 | 296297.8 | 5520.0003 | 3 | 31 | 4.40008 | 0.1668434 | 2.132592 | 0 | 9.233957 | 0
2018-02-07 01:34 | 296417.8 | 5640.0002 | 3 | 31 | 4.40015 | 0.1586466 | 2.138009 | 0 | 9.257791 | 0
2018-02-07 01:36 | 296537.8 | 5760.0009 | 3 | 31 | 4.40014 | 0.1505375 | 2.143154 | 0 | 9.280432 | 0
2018-02-07 01:38 | 296657.8 | 5880.0003 | 3 | 31 | 4.400082 | 0.1423197 | 2.14803 | 0 | 9.301887 | 0
2018-02-07 01:40 | 296777.8 | 6000.0011 | 3 | 31 | 4.400079 | 0.13519 | 2.15266 | 0 | 9.322256 | 0
2018-02-07 01:42 | 296897.8 | 6120.0002 | 3 | 31 | 4.400106 | 0.1288586 | 2.157061 | 0 | 9.341621 | 0
2018-02-07 01:44 | 297017.8 | 6240.0003 | 3 | 31 | 4.400096 | 0.1224699 | 2.161237 | 0 | 9.359999 | 0
2018-02-07 01:46 | 297137.8 | 6360.0027 | 3 | 31 | 4.400056 | 0.1160994 | 2.165219 | 0 | 9.377518 | 0
2018-02-07 01:48 | 297257.8 | 6480.0019 | 3 | 31 | 4.400167 | 0.1118793 | 2.169016 | 0 | 9.394224 | 0
2018-02-07 01:50 | 297377.8 | 6600.0003 | 3 | 31 | 4.400113 | 0.1061535 | 2.172638 | 0 | 9.410162 | 0
2018-02-07 01:52 | 297497.8 | 6720.0003 | 3 | 31 | 4.400147 | 0.1015062 | 2.176087 | 0 | 9.42534 | 0
2018-02-07 01:54 | 297617.8 | 6840.0011 | 3 | 31 | 4.400059 | 0.09623623 | 2.179381 | 0 | 9.439834 | 0
2018-02-07 01:56 | 297737.8 | 6960.0011 | 3 | 31 | 4.400108 | 0.09237576 | 2.182525 | 0 | 9.453666 | 0
2018-02-07 01:58 | 297857.8 | 7080.001 | 3 | 31 | 4.400102 | 0.08803368 | 2.185529 | 0 | 9.466885 | 0
2018-02-07 02:00 | 297977.8 | 7200.0011 | 3 | 31 | 4.40007 | 0.08411026 | 2.188401 | 0 | 9.479524 | 0
2018-02-07 02:02 | 298071.9 | 7294.0632 | 3 | 31 | 4.400094 | 0.08148575 | 2.190566 | 0 | 9.48905 | 0
2018-02-07 02:04 | 298191.9 | 120.0002 | 4 | 31 | 4.387685 | 0 | 2.190566 | 0 | 9.48905 | 0
2018-02-07 02:06 | 298311.9 | 240.0009 | 4 | 31 | 4.386159 | 0 | 2.190566 | 0 | 9.48905 | 0
2018-02-07 02:07 | 298371.9 | 300.0023 | 4 | 31 | 4.385653 | 0 | 2.190566 | 0 | 9.48905 | 0
2018-02-07 02:09 | 298492 | 120.0009 | 5 | 31 | 3.635865 | -6.520029 | 2.190566 | 0.2173174 | 9.48905 | 0.8026685
2018-02-07 02:11 | 298612 | 240.0011 | 5 | 31 | 3.580189 | -6.52015 | 2.190566 | 0.4346305 | 9.48905 | 1.587346
2018-02-07 02:13 | 298732 | 360.0003 | 5 | 31 | 3.505961 | -6.520092 | 2.190566 | 0.6519763 | 9.48905 | 2.357548
2018-02-07 02:15 | 298852 | 480.0003 | 5 | 31 | 3.432994 | -6.520103 | 2.190566 | 0.8693138 | 9.48905 | 3.111487
2018-02-07 02:17 | 298972 | 600.0003 | 5 | 31 | 3.367302 | -6.520042 | 2.190566 | 1.086565 | 9.48905 | 3.850013
2018-02-07 02:19 | 299092 | 720.0003 | 5 | 31 | 3.308049 | -6.520095 | 2.190566 | 1.303989 | 9.48905 | 4.575615
2018-02-07 02:21 | 299212 | 840.0003 | 5 | 31 | 3.251028 | -6.5201 | 2.190566 | 1.521283 | 9.48905 | 5.288239
2018-02-07 02:23 | 299332 | 960.001 | 5 | 31 | 3.190775 | -6.520072 | 2.190566 | 1.738648 | 9.48905 | 5.988497
2018-02-07 02:25 | 299452 | 1080.0003 | 5 | 31 | 3.116738 | -6.520089 | 2.190566 | 1.95595 | 9.48905 | 6.674193
2018-02-07 02:27 | 299572 | 1200.001 | 5 | 31 | 3.009465 | -6.519981 | 2.190566 | 2.173301 | 9.48905 | 7.340936
2018-02-07 02:27 | 299580 | 1207.9984 | 5 | 31 | 2.999994 | -6.52007 | 2.190566 | 2.187725 | 9.48905 | 7.384275
2018-02-07 02:29 | 299700 | 120.0012 | 6 | 31 | 3.739909 | 0 | 2.190566 | 2.187725 | 9.48905 | 7.384275
2018-02-07 02:31 | 299820 | 240.0011 | 6 | 31 | 3.758846 | 0 | 2.190566 | 2.187725 | 9.48905 | 7.384275
2018-02-07 02:32 | 299880 | 300.0033 | 6 | 31 | 3.766326 | 0 | 2.190566 | 2.187725 | 9.48905 | 7.384275
2018-02-07 02:32 | 299880 | 0.0027 | 7 | 32 | 3.766136 | 0 | 0 | 0 | 0 | 0
2018-02-07 02:34 | 300000.1 | 120.0003 | 2 | 32 | 4.200322 | 3.961192 | 0.1490743 | 1.373e-09 | 0.6232281 | 5.171e-09
2018-02-07 02:36 | 300120.1 | 240.0003 | 2 | 32 | 4.200267 | 3.600196 | 0.274401 | 1.373e-09 | 1.149635 | 5.171e-09
2018-02-07 02:38 | 300240.1 | 360.0002 | 2 | 32 | 4.200261 | 3.321071 | 0.3897349 | 1.373e-09 | 1.634067 | 5.171e-09
2018-02-07 02:39 | 300265.5 | 385.4256 | 2 | 32 | 4.200272 | 3.259997 | 0.4129552 | 1.373e-09 | 1.731599 | 5.171e-09
2018-02-07 02:41 | 300385.6 | 120.0003 | 3 | 32 | 4.226865 | 3.259885 | 0.5211495 | 1.373e-09 | 2.187353 | 5.171e-09
2018-02-07 02:43 | 300505.6 | 240.0003 | 3 | 32 | 4.259948 | 3.259896 | 0.6298757 | 1.373e-09 | 2.648677 | 5.171e-09
2018-02-07 02:45 | 300625.6 | 360.0002 | 3 | 32 | 4.29789 | 3.259873 | 0.7385375 | 1.373e-09 | 3.113592 | 5.171e-09
2018-02-07 02:47 | 300745.6 | 480.0003 | 3 | 32 | 4.340045 | 3.25986 | 0.8471809 | 1.373e-09 | 3.582787 | 5.171e-09
2018-02-07 02:49 | 300865.6 | 600.0011 | 3 | 32 | 4.384934 | 3.259852 | 0.9557708 | 1.373e-09 | 4.056487 | 5.171e-09
2018-02-07 02:51 | 300985.6 | 720.0019 | 3 | 32 | 4.400287 | 2.938655 | 1.060679 | 1.373e-09 | 4.517833 | 5.171e-09
2018-02-07 02:53 | 301105.6 | 840.0002 | 3 | 32 | 4.400273 | 2.572787 | 1.152321 | 1.373e-09 | 4.921082 | 5.171e-09
2018-02-07 02:55 | 301225.6 | 960.001 | 3 | 32 | 4.400274 | 2.274707 | 1.232939 | 1.373e-09 | 5.275824 | 5.171e-09
2018-02-07 02:57 | 301345.6 | 1080.0011 | 3 | 32 | 4.400277 | 2.032448 | 1.304557 | 1.373e-09 | 5.590965 | 5.171e-09
2018-02-07 02:59 | 301465.6 | 1200.0011 | 3 | 32 | 4.400192 | 1.832056 | 1.368858 | 1.373e-09 | 5.873905 | 5.171e-09
2018-02-07 03:01 | 301585.6 | 1320.0003 | 3 | 32 | 4.400237 | 1.665958 | 1.427083 | 1.373e-09 | 6.130108 | 5.171e-09
2018-02-07 03:03 | 301705.6 | 1440.0003 | 3 | 32 | 4.400205 | 1.523288 | 1.480163 | 1.373e-09 | 6.363669 | 5.171e-09
2018-02-07 03:05 | 301825.6 | 1560.0019 | 3 | 32 | 4.400176 | 1.400418 | 1.528874 | 1.373e-09 | 6.57801 | 5.171e-09
2018-02-07 03:07 | 301945.6 | 1680.001 | 3 | 32 | 4.400233 | 1.292806 | 1.573722 | 1.373e-09 | 6.77535 | 5.171e-09
2018-02-07 03:09 | 302065.6 | 1800.001 | 3 | 32 | 4.400246 | 1.195708 | 1.615152 | 1.373e-09 | 6.95765 | 5.171e-09
2018-02-07 03:11 | 302185.6 | 1920.0002 | 3 | 32 | 4.400189 | 1.108497 | 1.653528 | 1.373e-09 | 7.126513 | 5.171e-09
2018-02-07 03:13 | 302305.6 | 2040.0002 | 3 | 32 | 4.400208 | 1.030661 | 1.689123 | 1.373e-09 | 7.283139 | 5.171e-09
2018-02-07 03:15 | 302425.6 | 2160.0003 | 3 | 32 | 4.400219 | 0.9590902 | 1.722261 | 1.373e-09 | 7.428953 | 5.171e-09
2018-02-07 03:17 | 302545.6 | 2280.0003 | 3 | 32 | 4.400128 | 0.8923111 | 1.753119 | 1.373e-09 | 7.564733 | 5.171e-09
2018-02-07 03:19 | 302665.6 | 2400.0003 | 3 | 32 | 4.400192 | 0.832305 | 1.781835 | 1.373e-09 | 7.69109 | 5.171e-09
2018-02-07 03:21 | 302785.6 | 2520.0003 | 3 | 32 | 4.40016 | 0.7756643 | 1.80865 | 1.373e-09 | 7.809082 | 5.171e-09
2018-02-07 03:23 | 302905.6 | 2640.001 | 3 | 32 | 4.400192 | 0.7238035 | 1.833638 | 1.373e-09 | 7.919032 | 5.171e-09
2018-02-07 03:25 | 303025.6 | 2760.0019 | 3 | 32 | 4.400207 | 0.6754389 | 1.856917 | 1.373e-09 | 8.021463 | 5.171e-09
2018-02-07 03:27 | 303145.6 | 2880.0011 | 3 | 32 | 4.400188 | 0.6308899 | 1.878705 | 1.373e-09 | 8.117335 | 5.171e-09
2018-02-07 03:29 | 303265.6 | 3000.0004 | 3 | 32 | 4.400164 | 0.5892467 | 1.899025 | 1.373e-09 | 8.206747 | 5.171e-09
2018-02-07 03:31 | 303385.6 | 3120.001 | 3 | 32 | 4.400166 | 0.5507174 | 1.918021 | 1.373e-09 | 8.290332 | 5.171e-09
2018-02-07 03:33 | 303505.6 | 3240.0003 | 3 | 32 | 4.400152 | 0.5156927 | 1.935788 | 1.373e-09 | 8.368508 | 5.171e-09
2018-02-07 03:35 | 303625.6 | 3360.001 | 3 | 32 | 4.400156 | 0.4827433 | 1.952426 | 1.373e-09 | 8.441719 | 5.171e-09
2018-02-07 03:37 | 303745.6 | 3480.001 | 3 | 32 | 4.400161 | 0.4528542 | 1.968016 | 1.373e-09 | 8.510317 | 5.171e-09
2018-02-07 03:39 | 303865.6 | 3600.0011 | 3 | 32 | 4.400161 | 0.4251337 | 1.982646 | 1.373e-09 | 8.57469 | 5.171e-09
2018-02-07 03:41 | 303985.6 | 3720.0002 | 3 | 32 | 4.400124 | 0.3990822 | 1.996381 | 1.373e-09 | 8.635127 | 5.171e-09
2018-02-07 03:43 | 304105.6 | 3840.001 | 3 | 32 | 4.400109 | 0.375061 | 2.009289 | 1.373e-09 | 8.691923 | 5.171e-09
2018-02-07 03:45 | 304225.6 | 3960.0002 | 3 | 32 | 4.400153 | 0.3533354 | 2.021431 | 1.373e-09 | 8.745351 | 5.171e-09
2018-02-07 03:47 | 304345.6 | 4080.0002 | 3 | 32 | 4.400109 | 0.3323717 | 2.032856 | 1.373e-09 | 8.795624 | 5.171e-09
2018-02-07 03:49 | 304465.6 | 4200.0011 | 3 | 32 | 4.400195 | 0.3139191 | 2.043625 | 1.373e-09 | 8.843009 | 5.171e-09
2018-02-07 03:51 | 304585.6 | 4320.001 | 3 | 32 | 4.400075 | 0.2951603 | 2.053774 | 1.373e-09 | 8.887665 | 5.171e-09
2018-02-07 03:53 | 304705.6 | 4440.001 | 3 | 32 | 4.400126 | 0.2788153 | 2.063349 | 1.373e-09 | 8.929794 | 5.171e-09
2018-02-07 03:55 | 304825.6 | 4560.001 | 3 | 32 | 4.40017 | 0.2638741 | 2.072387 | 1.373e-09 | 8.969564 | 5.171e-09
2018-02-07 03:57 | 304945.6 | 4680.0002 | 3 | 32 | 4.400122 | 0.2483816 | 2.080917 | 1.373e-09 | 9.007098 | 5.171e-09
2018-02-07 03:59 | 305065.6 | 4800.001 | 3 | 32 | 4.400174 | 0.2354431 | 2.088978 | 1.373e-09 | 9.042567 | 5.171e-09
2018-02-07 04:01 | 305185.6 | 4920.001 | 3 | 32 | 4.400173 | 0.2226877 | 2.096602 | 1.373e-09 | 9.076114 | 5.171e-09
2018-02-07 04:03 | 305305.6 | 5040.0011 | 3 | 32 | 4.400111 | 0.2102509 | 2.103808 | 1.373e-09 | 9.10782 | 5.171e-09
2018-02-07 04:05 | 305425.6 | 5160.001 | 3 | 32 | 4.400156 | 0.1992054 | 2.110624 | 1.373e-09 | 9.137813 | 5.171e-09
2018-02-07 04:07 | 305545.6 | 5280.0003 | 3 | 32 | 4.400123 | 0.1883507 | 2.117077 | 1.373e-09 | 9.166206 | 5.171e-09
2018-02-07 04:09 | 305665.6 | 5400.001 | 3 | 32 | 4.400078 | 0.178134 | 2.123178 | 1.373e-09 | 9.193053 | 5.171e-09
2018-02-07 04:11 | 305785.6 | 5520.0011 | 3 | 32 | 4.400098 | 0.1685352 | 2.128953 | 1.373e-09 | 9.21846 | 5.171e-09
2018-02-07 04:13 | 305905.6 | 5640.0011 | 3 | 32 | 4.400075 | 0.1596603 | 2.134429 | 1.373e-09 | 9.242558 | 5.171e-09
2018-02-07 04:15 | 306025.6 | 5760.001 | 3 | 32 | 4.400023 | 0.1509533 | 2.139623 | 1.373e-09 | 9.265409 | 5.171e-09
2018-02-07 04:17 | 306145.6 | 5880.0011 | 3 | 32 | 4.400105 | 0.1441574 | 2.144554 | 1.373e-09 | 9.287108 | 5.171e-09
2018-02-07 04:19 | 306265.6 | 6000.0002 | 3 | 32 | 4.400094 | 0.1371183 | 2.149241 | 1.373e-09 | 9.307731 | 5.171e-09
2018-02-07 04:21 | 306385.6 | 6120.0003 | 3 | 32 | 4.400128 | 0.1305246 | 2.1537 | 1.373e-09 | 9.327352 | 5.171e-09
2018-02-07 04:23 | 306505.6 | 6240.0002 | 3 | 32 | 4.400063 | 0.1239614 | 2.157937 | 1.373e-09 | 9.345995 | 5.171e-09
2018-02-07 04:25 | 306625.6 | 6360.0018 | 3 | 32 | 4.400108 | 0.1185169 | 2.161977 | 1.373e-09 | 9.363769 | 5.171e-09
2018-02-07 04:27 | 306745.6 | 6480.001 | 3 | 32 | 4.400077 | 0.1125803 | 2.16583 | 1.373e-09 | 9.380726 | 5.171e-09
2018-02-07 04:29 | 306865.6 | 6600.001 | 3 | 32 | 4.400097 | 0.1075983 | 2.169499 | 1.373e-09 | 9.396869 | 5.171e-09
2018-02-07 04:31 | 306985.6 | 6720.0007 | 3 | 32 | 4.400103 | 0.1025925 | 2.173004 | 1.373e-09 | 9.412292 | 5.171e-09
2018-02-07 04:33 | 307105.6 | 6840.0003 | 3 | 32 | 4.400153 | 0.09835434 | 2.176352 | 1.373e-09 | 9.42702 | 5.171e-09
2018-02-07 04:35 | 307225.6 | 6960.0011 | 3 | 32 | 4.400092 | 0.09344006 | 2.179544 | 1.373e-09 | 9.44107 | 5.171e-09
2018-02-07 04:37 | 307345.6 | 7080.0003 | 3 | 32 | 4.40005 | 0.08911133 | 2.18259 | 1.373e-09 | 9.45447 | 5.171e-09
2018-02-07 04:39 | 307465.6 | 7200.0003 | 3 | 32 | 4.400081 | 0.08587646 | 2.185509 | 1.373e-09 | 9.467313 | 5.171e-09
2018-02-07 04:41 | 307585.6 | 7320.0002 | 3 | 32 | 4.400098 | 0.08223057 | 2.188307 | 1.373e-09 | 9.479625 | 5.171e-09
2018-02-07 04:41 | 307611.2 | 7345.6312 | 3 | 32 | 4.400099 | 0.08149529 | 2.188891 | 1.373e-09 | 9.482193 | 5.171e-09
2018-02-07 04:43 | 307731.2384 | 120.0002 | 4 | 32 | 4.387705 | 0 | 2.188891 | 1.373e-09 | 9.482193 | 5.171e-09
2018-02-07 04:45 | 307851.2383 | 240.0001 | 4 | 32 | 4.386182 | 0 | 2.188891 | 1.373e-09 | 9.482193 | 5.171e-09
2018-02-07 04:46 | 307911.2397 | 300.0015 | 4 | 32 | 4.385651 | 0 | 2.188891 | 1.373e-09 | 9.482193 | 5.171e-09
2018-02-07 04:48 | 308031.3 | 120.0019 | 5 | 32 | 3.637279 | -6.52003 | 2.188891 | 0.2172771 | 9.482193 | 0.802886
2018-02-07 04:50 | 308151.3 | 240.0011 | 5 | 32 | 3.581352 | -6.520014 | 2.188891 | 0.4346616 | 9.482193 | 1.588106
2018-02-07 04:52 | 308271.3 | 360.0003 | 5 | 32 | 3.507515 | -6.520006 | 2.188891 | 0.6519359 | 9.482193 | 2.358299
2018-02-07 04:54 | 308391.3 | 480.0003 | 5 | 32 | 3.434277 | -6.520083 | 2.188891 | 0.8693202 | 9.482193 | 3.112719
2018-02-07 04:56 | 308511.3 | 600.0002 | 5 | 32 | 3.368513 | -6.52012 | 2.188891 | 1.086627 | 9.482193 | 3.851716
2018-02-07 04:58 | 308631.3 | 720.0003 | 5 | 32 | 3.309341 | -6.520029 | 2.188891 | 1.303884 | 9.482193 | 4.577051
2018-02-07 05:00 | 308751.3 | 840.0019 | 5 | 32 | 3.252382 | -6.520067 | 2.188891 | 1.521304 | 9.482193 | 5.29037
2018-02-07 05:02 | 308871.3 | 960.001 | 5 | 32 | 3.191994 | -6.520073 | 2.188891 | 1.738637 | 9.482193 | 5.990781
2018-02-07 05:04 | 308991.3 | 1080.0002 | 5 | 32 | 3.118268 | -6.520067 | 2.188891 | 1.955932 | 9.482193 | 6.676731
2018-02-07 05:06 | 309111.3 | 1200.0002 | 5 | 32 | 3.011622 | -6.520122 | 2.188891 | 2.173288 | 9.482193 | 7.343854
2018-02-07 05:06 | 309121.1 | 1209.74 | 5 | 32 | 2.999997 | -6.520072 | 2.188891 | 2.190883 | 9.482193 | 7.396743
2018-02-07 05:08 | 309241.1 | 120.0002 | 6 | 32 | 3.739447 | 0 | 2.188891 | 2.190883 | 9.482193 | 7.396743
2018-02-07 05:10 | 309361.1 | 240.0003 | 6 | 32 | 3.758331 | 0 | 2.188891 | 2.190883 | 9.482193 | 7.396743
2018-02-07 05:11 | 309421.1 | 300.0016 | 6 | 32 | 3.765739 | 0 | 2.188891 | 2.190883 | 9.482193 | 7.396743
2018-02-07 05:11 | 309421.1 | 0.0027 | 7 | 33 | 3.765676 | 0 | 0 | 0 | 0 | 0
2018-02-07 05:13 | 309541.2 | 120.0011 | 2 | 33 | 4.200302 | 3.969123 | 0.1492605 | 3.154e-09 | 0.623974 | 1.1876e-08
2018-02-07 05:15 | 309661.2 | 240.0004 | 2 | 33 | 4.200271 | 3.60735 | 0.2748286 | 3.154e-09 | 1.151395 | 1.1876e-08
2018-02-07 05:17 | 309781.2 | 360.0003 | 2 | 33 | 4.200252 | 3.328082 | 0.3904125 | 3.154e-09 | 1.636878 | 1.1876e-08
2018-02-07 05:18 | 309810.1 | 388.952 | 2 | 33 | 4.200311 | 3.259978 | 0.4168804 | 3.154e-09 | 1.74805 | 1.1876e-08
2018-02-07 05:20 | 309930.2 | 120.0002 | 3 | 33 | 4.227139 | 3.259919 | 0.5251543 | 3.154e-09 | 2.204156 | 1.1876e-08
2018-02-07 05:22 | 310050.2 | 240.0003 | 3 | 33 | 4.260456 | 3.259885 | 0.6338201 | 3.154e-09 | 2.665271 | 1.1876e-08
2018-02-07 05:24 | 310170.2 | 360.0011 | 3 | 33 | 4.298538 | 3.259871 | 0.7424834 | 3.154e-09 | 3.130258 | 1.1876e-08
2018-02-07 05:26 | 310290.2 | 480.0003 | 3 | 33 | 4.340736 | 3.259851 | 0.8511286 | 3.154e-09 | 3.599537 | 1.1876e-08
2018-02-07 05:28 | 310410.2 | 600.0003 | 3 | 33 | 4.385658 | 3.259896 | 0.9597854 | 3.154e-09 | 4.073605 | 1.1876e-08
2018-02-07 05:30 | 310530.2 | 720.0003 | 3 | 33 | 4.40026 | 2.933558 | 1.064453 | 3.154e-09 | 4.533923 | 1.1876e-08
2018-02-07 05:32 | 310650.2 | 840.0002 | 3 | 33 | 4.400288 | 2.567554 | 1.155943 | 3.154e-09 | 4.936501 | 1.1876e-08
2018-02-07 05:34 | 310770.2 | 960.0011 | 3 | 33 | 4.400298 | 2.270619 | 1.236394 | 3.154e-09 | 5.290509 | 1.1876e-08
2018-02-07 05:36 | 310890.2 | 1080.0002 | 3 | 33 | 4.400249 | 2.027297 | 1.307888 | 3.154e-09 | 5.605101 | 1.1876e-08
2018-02-07 05:38 | 311010.2 | 1200.0003 | 3 | 33 | 4.400273 | 1.827765 | 1.371991 | 3.154e-09 | 5.887167 | 1.1876e-08
2018-02-07 05:40 | 311130.2 | 1320.0003 | 3 | 33 | 4.400222 | 1.661008 | 1.430069 | 3.154e-09 | 6.142724 | 1.1876e-08
2018-02-07 05:42 | 311250.2 | 1440.0019 | 3 | 33 | 4.400233 | 1.519767 | 1.483032 | 3.154e-09 | 6.375773 | 1.1876e-08
2018-02-07 05:44 | 311370.2 | 1560.0011 | 3 | 33 | 4.40021 | 1.396714 | 1.531597 | 3.154e-09 | 6.589473 | 1.1876e-08
2018-02-07 05:46 | 311490.2 | 1680.0011 | 3 | 33 | 4.400209 | 1.28952 | 1.576331 | 3.154e-09 | 6.78631 | 1.1876e-08
2018-02-07 05:48 | 311610.2 | 1800.0011 | 3 | 33 | 4.400171 | 1.192596 | 1.617676 | 3.154e-09 | 6.968238 | 1.1876e-08
2018-02-07 05:50 | 311730.2 | 1920.0002 | 3 | 33 | 4.400226 | 1.106583 | 1.655973 | 3.154e-09 | 7.136753 | 1.1876e-08
2018-02-07 05:52 | 311850.2 | 2040.0004 | 3 | 33 | 4.400207 | 1.028744 | 1.69153 | 3.154e-09 | 7.293212 | 1.1876e-08
2018-02-07 05:54 | 311970.2 | 2160.001 | 3 | 33 | 4.400208 | 0.9573021 | 1.724605 | 3.154e-09 | 7.438745 | 1.1876e-08
2018-02-07 05:56 | 312090.2 | 2280.0019 | 3 | 33 | 4.400195 | 0.8919106 | 1.755399 | 3.154e-09 | 7.574245 | 1.1876e-08
2018-02-07 05:58 | 312210.2 | 2400.0002 | 3 | 33 | 4.400156 | 0.8312569 | 1.784114 | 3.154e-09 | 7.700596 | 1.1876e-08
2018-02-07 06:00 | 312330.2 | 2520.001 | 3 | 33 | 4.400205 | 0.7757835 | 1.810895 | 3.154e-09 | 7.818439 | 1.1876e-08
2018-02-07 06:02 | 312450.2 | 2640.0011 | 3 | 33 | 4.400142 | 0.7235928 | 1.835873 | 3.154e-09 | 7.928349 | 1.1876e-08
2018-02-07 06:04 | 312570.2 | 2760.0003 | 3 | 33 | 4.400153 | 0.6756239 | 1.859195 | 3.154e-09 | 8.03097 | 1.1876e-08
2018-02-07 06:06 | 312690.2 | 2880.0011 | 3 | 33 | 4.400126 | 0.6304474 | 1.880961 | 3.154e-09 | 8.126741 | 1.1876e-08
2018-02-07 06:08 | 312810.2 | 3000.0002 | 3 | 33 | 4.400165 | 0.5893326 | 1.90129 | 3.154e-09 | 8.216194 | 1.1876e-08
2018-02-07 06:10 | 312930.2 | 3120.0005 | 3 | 33 | 4.400179 | 0.5512657 | 1.920286 | 3.154e-09 | 8.299777 | 1.1876e-08
2018-02-07 06:12 | 313050.2 | 3240.0011 | 3 | 33 | 4.400157 | 0.5154133 | 1.938053 | 3.154e-09 | 8.377958 | 1.1876e-08
2018-02-07 06:14 | 313170.2 | 3360.0011 | 3 | 33 | 4.400176 | 0.4827394 | 1.954668 | 3.154e-09 | 8.451065 | 1.1876e-08
2018-02-07 06:16 | 313290.2 | 3480.0003 | 3 | 33 | 4.400173 | 0.4521923 | 1.970243 | 3.154e-09 | 8.519595 | 1.1876e-08
2018-02-07 06:18 | 313410.2 | 3600.0011 | 3 | 33 | 4.400141 | 0.4234324 | 1.984832 | 3.154e-09 | 8.583792 | 1.1876e-08
2018-02-07 06:20 | 313530.2 | 3720.001 | 3 | 33 | 4.400121 | 0.3970709 | 1.998514 | 3.154e-09 | 8.643994 | 1.1876e-08
2018-02-07 06:22 | 313650.2 | 3840.0003 | 3 | 33 | 4.400107 | 0.3728838 | 2.011351 | 3.154e-09 | 8.70048 | 1.1876e-08
2018-02-07 06:24 | 313770.2 | 3960.001 | 3 | 33 | 4.400124 | 0.3505774 | 2.023413 | 3.154e-09 | 8.753555 | 1.1876e-08
2018-02-07 06:26 | 313890.2 | 4080.0011 | 3 | 33 | 4.400109 | 0.3302736 | 2.03477 | 3.154e-09 | 8.803526 | 1.1876e-08
2018-02-07 06:28 | 314010.2 | 4200.0002 | 3 | 33 | 4.400159 | 0.3114586 | 2.045467 | 3.154e-09 | 8.850594 | 1.1876e-08
2018-02-07 06:30 | 314130.2 | 4320.0011 | 3 | 33 | 4.400106 | 0.2934303 | 2.055543 | 3.154e-09 | 8.894932 | 1.1876e-08
2018-02-07 06:32 | 314250.2 | 4440.0002 | 3 | 33 | 4.400118 | 0.2769775 | 2.065057 | 3.154e-09 | 8.936794 | 1.1876e-08
2018-02-07 06:34 | 314370.2 | 4560.0003 | 3 | 33 | 4.400159 | 0.2621269 | 2.074033 | 3.154e-09 | 8.97629 | 1.1876e-08
2018-02-07 06:36 | 314490.2 | 4680.0003 | 3 | 33 | 4.400101 | 0.2471943 | 2.082514 | 3.154e-09 | 9.013605 | 1.1876e-08
2018-02-07 06:38 | 314610.2 | 4800.001 | 3 | 33 | 4.400111 | 0.233654 | 2.090531 | 3.154e-09 | 9.04888 | 1.1876e-08
2018-02-07 06:40 | 314730.2 | 4920.0011 | 3 | 33 | 4.400122 | 0.2216616 | 2.098115 | 3.154e-09 | 9.082252 | 1.1876e-08
2018-02-07 06:42 | 314850.2 | 5040.0002 | 3 | 33 | 4.400122 | 0.2095108 | 2.105298 | 3.154e-09 | 9.113855 | 1.1876e-08
2018-02-07 06:44 | 314970.2 | 5160.001 | 3 | 33 | 4.400131 | 0.1985302 | 2.112103 | 3.154e-09 | 9.1438 | 1.1876e-08
2018-02-07 06:46 | 315090.2 | 5280.001 | 3 | 33 | 4.400059 | 0.1875505 | 2.118542 | 3.154e-09 | 9.172132 | 1.1876e-08
2018-02-07 06:48 | 315210.2 | 5400.0019 | 3 | 33 | 4.400077 | 0.1775064 | 2.124636 | 3.154e-09 | 9.198946 | 1.1876e-08
2018-02-07 06:50 | 315330.2 | 5520.0002 | 3 | 33 | 4.400151 | 0.1690025 | 2.13041 | 3.154e-09 | 9.224355 | 1.1876e-08
2018-02-07 06:52 | 315450.2 | 5640.0019 | 3 | 33 | 4.400033 | 0.159441 | 2.135886 | 3.154e-09 | 9.248449 | 1.1876e-08
2018-02-07 06:54 | 315570.2 | 5760.0002 | 3 | 33 | 4.400089 | 0.1519613 | 2.141083 | 3.154e-09 | 9.271318 | 1.1876e-08
2018-02-07 06:56 | 315690.2 | 5880.0002 | 3 | 33 | 4.400159 | 0.144906 | 2.146027 | 3.154e-09 | 9.293071 | 1.1876e-08
2018-02-07 06:58 | 315810.2 | 6000.0003 | 3 | 33 | 4.40011 | 0.1373663 | 2.150724 | 3.154e-09 | 9.313738 | 1.1876e-08
2018-02-07 07:00 | 315930.2 | 6120.001 | 3 | 33 | 4.400109 | 0.1307144 | 2.155191 | 3.154e-09 | 9.333392 | 1.1876e-08
2018-02-07 07:02 | 316050.2 | 6240.001 | 3 | 33 | 4.400078 | 0.1242914 | 2.159439 | 3.154e-09 | 9.352085 | 1.1876e-08
2018-02-07 07:04 | 316170.2 | 6360.0011 | 3 | 33 | 4.400047 | 0.1182137 | 2.163487 | 3.154e-09 | 9.369898 | 1.1876e-08
2018-02-07 07:06 | 316290.2 | 6480.0019 | 3 | 33 | 4.400083 | 0.1133251 | 2.167344 | 3.154e-09 | 9.386868 | 1.1876e-08
2018-02-07 07:08 | 316410.2 | 6600.001 | 3 | 33 | 4.400052 | 0.1079912 | 2.171045 | 3.154e-09 | 9.403152 | 1.1876e-08
2018-02-07 07:10 | 316530.2 | 6720.0002 | 3 | 33 | 4.400092 | 0.1037216 | 2.174579 | 3.154e-09 | 9.418701 | 1.1876e-08
2018-02-07 07:12 | 316650.2 | 6840.0003 | 3 | 33 | 4.400093 | 0.0990696 | 2.177961 | 3.154e-09 | 9.433583 | 1.1876e-08
2018-02-07 07:14 | 316770.2 | 6960.001 | 3 | 33 | 4.400125 | 0.09515381 | 2.181198 | 3.154e-09 | 9.447824 | 1.1876e-08
2018-02-07 07:16 | 316890.2 | 7080.0003 | 3 | 33 | 4.400108 | 0.09097576 | 2.184295 | 3.154e-09 | 9.461452 | 1.1876e-08
2018-02-07 07:18 | 317010.2 | 7200.0002 | 3 | 33 | 4.400034 | 0.08667278 | 2.187248 | 3.154e-09 | 9.474447 | 1.1876e-08
2018-02-07 07:20 | 317130.2 | 7320.0003 | 3 | 33 | 4.400063 | 0.08310318 | 2.190084 | 3.154e-09 | 9.486926 | 1.1876e-08
2018-02-07 07:21 | 317198.7 | 7388.5041 | 3 | 33 | 4.40013 | 0.08149719 | 2.191647 | 3.154e-09 | 9.493803 | 1.1876e-08
2018-02-07 07:23 | 317318.7 | 120.0011 | 4 | 33 | 4.387771 | 0 | 2.191647 | 3.154e-09 | 9.493803 | 1.1876e-08
2018-02-07 07:25 | 317438.7 | 240.0012 | 4 | 33 | 4.38623 | 0 | 2.191647 | 3.154e-09 | 9.493803 | 1.1876e-08
2018-02-07 07:26 | 317498.7 | 300.0033 | 4 | 33 | 4.385701 | 0 | 2.191647 | 3.154e-09 | 9.493803 | 1.1876e-08
2018-02-07 07:28 | 317618.8 | 120.0003 | 5 | 33 | 3.638094 | -6.520002 | 2.191647 | 0.2172997 | 9.493803 | 0.8031085
2018-02-07 07:30 | 317738.8 | 240.0011 | 5 | 33 | 3.581702 | -6.519989 | 2.191647 | 0.4346375 | 9.493803 | 1.588254
2018-02-07 07:32 | 317858.8 | 360.001 | 5 | 33 | 3.507674 | -6.520064 | 2.191647 | 0.6518003 | 9.493803 | 2.358146
2018-02-07 07:34 | 317978.8 | 480.001 | 5 | 33 | 3.434484 | -6.519991 | 2.191647 | 0.8693063 | 9.493803 | 3.113045
2018-02-07 07:36 | 318098.8 | 600.0003 | 5 | 33 | 3.368507 | -6.520026 | 2.191647 | 1.086632 | 9.493803 | 3.852143
2018-02-07 07:38 | 318218.8 | 720.001 | 5 | 33 | 3.309106 | -6.52007 | 2.191647 | 1.303947 | 9.493803 | 4.577613
2018-02-07 07:40 | 318338.8 | 840.0011 | 5 | 33 | 3.252241 | -6.520057 | 2.191647 | 1.521282 | 9.493803 | 5.290627
2018-02-07 07:42 | 318458.8 | 960.001 | 5 | 33 | 3.192236 | -6.519953 | 2.191647 | 1.738632 | 9.493803 | 5.991104
2018-02-07 07:44 | 318578.8 | 1080.0011 | 5 | 33 | 3.119347 | -6.520064 | 2.191647 | 1.955966 | 9.493803 | 6.677276
2018-02-07 07:46 | 318698.8 | 1200.0002 | 5 | 33 | 3.013541 | -6.519986 | 2.191647 | 2.173218 | 9.493803 | 7.344488
2018-02-07 07:46 | 318710.2 | 1211.3736 | 5 | 33 | 2.999994 | -6.520039 | 2.191647 | 2.193848 | 9.493803 | 7.40652
2018-02-07 07:48 | 318830.2 | 120.0003 | 6 | 33 | 3.739151 | 0 | 2.191647 | 2.193848 | 9.493803 | 7.40652
2018-02-07 07:50 | 318950.2 | 240.001 | 6 | 33 | 3.757966 | 0 | 2.191647 | 2.193848 | 9.493803 | 7.40652
2018-02-07 07:51 | 319010.2 | 300.0048 | 6 | 33 | 3.765378 | 0 | 2.191647 | 2.193848 | 9.493803 | 7.40652
2018-02-07 07:51 | 319010.2 | 0.0028 | 7 | 34 | 3.765481 | 0 | 0 | 0 | 0 | 0
2018-02-07 07:53 | 319130.3 | 120.0003 | 2 | 34 | 4.200271 | 3.983155 | 0.1495377 | 5.45e-10 | 0.6250845 | 2.052e-09
2018-02-07 07:55 | 319250.3 | 240.0003 | 2 | 34 | 4.200274 | 3.622224 | 0.2755456 | 5.45e-10 | 1.154352 | 2.052e-09
2018-02-07 07:57 | 319370.3 | 360.001 | 2 | 34 | 4.200273 | 3.340924 | 0.3917162 | 5.45e-10 | 1.6423 | 2.052e-09
2018-02-07 07:58 | 319403.8 | 393.4728 | 2 | 34 | 4.200268 | 3.259995 | 0.422376 | 5.45e-10 | 1.771079 | 2.052e-09
2018-02-07 08:00 | 319523.8 | 120.001 | 3 | 34 | 4.227347 | 3.259948 | 0.5306548 | 5.45e-10 | 2.227213 | 2.052e-09
2018-02-07 08:02 | 319643.8 | 240.0002 | 3 | 34 | 4.260965 | 3.25994 | 0.6393237 | 5.45e-10 | 2.688378 | 2.052e-09
2018-02-07 08:04 | 319763.8 | 360.0011 | 3 | 34 | 4.299171 | 3.259906 | 0.7479947 | 5.45e-10 | 3.153458 | 2.052e-09
2018-02-07 08:06 | 319883.8 | 480.0019 | 3 | 34 | 4.341263 | 3.259908 | 0.8566516 | 5.45e-10 | 3.622853 | 2.052e-09
2018-02-07 08:08 | 320003.8 | 600.0003 | 3 | 34 | 4.385916 | 3.259881 | 0.9653013 | 5.45e-10 | 4.096935 | 2.052e-09
2018-02-07 08:10 | 320123.8 | 720.0011 | 3 | 34 | 4.400274 | 2.931224 | 1.069901 | 5.45e-10 | 4.55696 | 2.052e-09
2018-02-07 08:12 | 320243.8 | 840.0012 | 3 | 34 | 4.40027 | 2.566422 | 1.161339 | 5.45e-10 | 4.959313 | 2.052e-09
2018-02-07 08:14 | 320363.8 | 960.001 | 3 | 34 | 4.400243 | 2.270038 | 1.241773 | 5.45e-10 | 5.313243 | 2.052e-09
2018-02-07 08:16 | 320483.8 | 1080.0003 | 3 | 34 | 4.400265 | 2.028325 | 1.313281 | 5.45e-10 | 5.627898 | 2.052e-09
2018-02-07 08:18 | 320603.8 | 1200.0011 | 3 | 34 | 4.400249 | 1.828464 | 1.377477 | 5.45e-10 | 5.910373 | 2.052e-09
2018-02-07 08:20 | 320723.8 | 1320.0003 | 3 | 34 | 4.400224 | 1.660895 | 1.435544 | 5.45e-10 | 6.165884 | 2.052e-09
2018-02-07 08:22 | 320843.8 | 1440.0003 | 3 | 34 | 4.400228 | 1.518921 | 1.488495 | 5.45e-10 | 6.398882 | 2.052e-09
2018-02-07 08:24 | 320963.8 | 1560.0004 | 3 | 34 | 4.400211 | 1.395974 | 1.537034 | 5.45e-10 | 6.612463 | 2.052e-09
2018-02-07 08:26 | 321083.8 | 1680.001 | 3 | 34 | 4.400189 | 1.288388 | 1.581724 | 5.45e-10 | 6.80911 | 2.052e-09
2018-02-07 08:28 | 321203.8 | 1800.0002 | 3 | 34 | 4.400179 | 1.192278 | 1.623056 | 5.45e-10 | 6.990976 | 2.052e-09
2018-02-07 08:30 | 321323.8 | 1920.0012 | 3 | 34 | 4.400242 | 1.106672 | 1.661356 | 5.45e-10 | 7.159506 | 2.052e-09
2018-02-07 08:32 | 321443.8 | 2040.0003 | 3 | 34 | 4.399975 | 1.040736 | 1.696929 | 5.45e-10 | 7.316032 | 2.052e-09
2018-02-07 08:34 | 321563.8 | 2160.0003 | 3 | 34 | 4.400219 | 0.9693079 | 1.730487 | 5.45e-10 | 7.463693 | 2.052e-09
2018-02-07 08:36 | 321683.8 | 2280.0003 | 3 | 34 | 4.400228 | 0.8977747 | 1.761571 | 5.45e-10 | 7.600468 | 2.052e-09
2018-02-07 08:38 | 321803.8 | 2400.001 | 3 | 34 | 4.400134 | 0.8333349 | 1.790389 | 5.45e-10 | 7.727272 | 2.052e-09
2018-02-07 08:40 | 321923.8 | 2520.0002 | 3 | 34 | 4.400195 | 0.7921085 | 1.817762 | 5.45e-10 | 7.847719 | 2.052e-09
2018-02-07 08:42 | 322043.8 | 2640.001 | 3 | 34 | 4.400213 | 0.7295904 | 1.843094 | 5.45e-10 | 7.959185 | 2.052e-09
2018-02-07 08:44 | 322163.8 | 2760.0002 | 3 | 34 | 4.400182 | 0.6733856 | 1.866447 | 5.45e-10 | 8.061939 | 2.052e-09
2018-02-07 08:46 | 322283.8 | 2880.0002 | 3 | 34 | 4.400175 | 0.6244764 | 1.888059 | 5.45e-10 | 8.157039 | 2.052e-09
2018-02-07 08:48 | 322403.8 | 3000.0019 | 3 | 34 | 4.400094 | 0.5801163 | 1.908137 | 5.45e-10 | 8.245385 | 2.052e-09
2018-02-07 08:50 | 322523.8 | 3120.0003 | 3 | 34 | 4.400162 | 0.541604 | 1.926841 | 5.45e-10 | 8.327687 | 2.052e-09
2018-02-07 08:52 | 322643.8 | 3240.0027 | 3 | 34 | 4.400089 | 0.5061903 | 1.944293 | 5.45e-10 | 8.404478 | 2.052e-09
2018-02-07 08:54 | 322763.8 | 3360.0002 | 3 | 34 | 4.400201 | 0.4750462 | 1.960657 | 5.45e-10 | 8.47648 | 2.052e-09
2018-02-07 08:56 | 322883.8 | 3480.001 | 3 | 34 | 4.400167 | 0.4450798 | 1.975969 | 5.45e-10 | 8.543857 | 2.052e-09
2018-02-07 08:58 | 323003.8 | 3600.0003 | 3 | 34 | 4.400154 | 0.4173098 | 1.990335 | 5.45e-10 | 8.607069 | 2.052e-09
2018-02-07 09:00 | 323123.8 | 3720.0002 | 3 | 34 | 4.400105 | 0.3907652 | 2.003808 | 5.45e-10 | 8.666354 | 2.052e-09
2018-02-07 09:02 | 323243.8 | 3840.0011 | 3 | 34 | 4.400122 | 0.367651 | 2.016459 | 5.45e-10 | 8.722017 | 2.052e-09
2018-02-07 09:04 | 323363.8 | 3960.0003 | 3 | 34 | 4.400173 | 0.3462 | 2.02835 | 5.45e-10 | 8.774339 | 2.052e-09
2018-02-07 09:06 | 323483.8 | 4080.0003 | 3 | 34 | 4.400117 | 0.3252993 | 2.039538 | 5.45e-10 | 8.823568 | 2.052e-09
2018-02-07 09:08 | 323603.8 | 4200.0003 | 3 | 34 | 4.400117 | 0.3068314 | 2.050085 | 5.45e-10 | 8.869979 | 2.052e-09
2018-02-07 09:10 | 323723.8 | 4320.0002 | 3 | 34 | 4.40012 | 0.2890978 | 2.060016 | 5.45e-10 | 8.913678 | 2.052e-09
2018-02-07 09:12 | 323843.8 | 4440.0003 | 3 | 34 | 4.40015 | 0.2733088 | 2.069391 | 5.45e-10 | 8.954927 | 2.052e-09
2018-02-07 09:14 | 323963.8 | 4560.0002 | 3 | 34 | 4.400113 | 0.2578344 | 2.078243 | 5.45e-10 | 8.993877 | 2.052e-09
2018-02-07 09:16 | 324083.8 | 4680.0003 | 3 | 34 | 4.400162 | 0.2440138 | 2.086602 | 5.45e-10 | 9.030657 | 2.052e-09
2018-02-07 09:18 | 324203.8 | 4800.0002 | 3 | 34 | 4.400147 | 0.2304621 | 2.0945 | 5.45e-10 | 9.06541 | 2.052e-09
2018-02-07 09:20 | 324323.8 | 4920.001 | 3 | 34 | 4.400144 | 0.2179756 | 2.101962 | 5.45e-10 | 9.098244 | 2.052e-09
2018-02-07 09:22 | 324443.8 | 5040.0011 | 3 | 34 | 4.400131 | 0.2061024 | 2.109028 | 5.45e-10 | 9.129334 | 2.052e-09
2018-02-07 09:24 | 324563.8 | 5160.0019 | 3 | 34 | 4.400123 | 0.1950979 | 2.115713 | 5.45e-10 | 9.158748 | 2.052e-09
2018-02-07 09:26 | 324683.8 | 5280.0011 | 3 | 34 | 4.400105 | 0.1848574 | 2.12205 | 5.45e-10 | 9.186632 | 2.052e-09
2018-02-07 09:28 | 324803.8 | 5400.0002 | 3 | 34 | 4.400093 | 0.1754484 | 2.12806 | 5.45e-10 | 9.213078 | 2.052e-09
2018-02-07 09:30 | 324923.8 | 5520.0003 | 3 | 34 | 4.400081 | 0.1662054 | 2.133764 | 5.45e-10 | 9.238175 | 2.052e-09
2018-02-07 09:32 | 325043.8 | 5640.0002 | 3 | 34 | 4.400067 | 0.1579762 | 2.139183 | 5.45e-10 | 9.262021 | 2.052e-09
2018-02-07 09:34 | 325163.8 | 5760.001 | 3 | 34 | 4.400079 | 0.150672 | 2.144336 | 5.45e-10 | 9.284695 | 2.052e-09
2018-02-07 09:36 | 325283.8 | 5880.0012 | 3 | 34 | 4.400074 | 0.1431065 | 2.149238 | 5.45e-10 | 9.306264 | 2.052e-09
2018-02-07 09:38 | 325403.8 | 6000.0019 | 3 | 34 | 4.400161 | 0.1370649 | 2.153907 | 5.45e-10 | 9.326808 | 2.052e-09
2018-02-07 09:40 | 325523.8 | 6120.0003 | 3 | 34 | 4.400133 | 0.13064 | 2.158354 | 5.45e-10 | 9.346375 | 2.052e-09
2018-02-07 09:42 | 325643.8 | 6240.0002 | 3 | 34 | 4.400085 | 0.1240101 | 2.162595 | 5.45e-10 | 9.365035 | 2.052e-09
2018-02-07 09:44 | 325763.8 | 6360.0003 | 3 | 34 | 4.40014 | 0.1189938 | 2.166637 | 5.45e-10 | 9.38282 | 2.052e-09
2018-02-07 09:46 | 325883.8 | 6480.0002 | 3 | 34 | 4.400083 | 0.1129513 | 2.17049 | 5.45e-10 | 9.399772 | 2.052e-09
2018-02-07 09:48 | 326003.8 | 6600.0011 | 3 | 34 | 4.400064 | 0.1075783 | 2.174172 | 5.45e-10 | 9.415975 | 2.052e-09
2018-02-07 09:50 | 326123.8 | 6720.0002 | 3 | 34 | 4.400114 | 0.1030321 | 2.177687 | 5.45e-10 | 9.431443 | 2.052e-09
2018-02-07 09:52 | 326243.8 | 6840.0003 | 3 | 34 | 4.400059 | 0.09799767 | 2.181042 | 5.45e-10 | 9.446204 | 2.052e-09
2018-02-07 09:54 | 326363.8 | 6960.0011 | 3 | 34 | 4.400043 | 0.09345341 | 2.184245 | 5.45e-10 | 9.460299 | 2.052e-09
2018-02-07 09:56 | 326483.8 | 7080.001 | 3 | 34 | 4.400104 | 0.08978176 | 2.187304 | 5.45e-10 | 9.473757 | 2.052e-09
2018-02-07 09:58 | 326603.8 | 7200.0012 | 3 | 34 | 4.400076 | 0.08553314 | 2.19023 | 5.45e-10 | 9.486631 | 2.052e-09
2018-02-07 10:00 | 326723.8 | 7320.0002 | 3 | 34 | 4.400096 | 0.0820303 | 2.193032 | 5.45e-10 | 9.49896 | 2.052e-09
2018-02-07 10:00 | 326741.2 | 7337.3888 | 3 | 34 | 4.400101 | 0.0814991 | 2.193428 | 5.45e-10 | 9.500705 | 2.052e-09
2018-02-07 10:02 | 326861.2 | 120.001 | 4 | 34 | 4.387615 | 0 | 2.193428 | 5.45e-10 | 9.500705 | 2.052e-09
2018-02-07 10:04 | 326981.2 | 240.0018 | 4 | 34 | 4.386106 | 0 | 2.193428 | 5.45e-10 | 9.500705 | 2.052e-09
2018-02-07 10:05 | 327041.2 | 300.0022 | 4 | 34 | 4.3856 | 0 | 2.193428 | 5.45e-10 | 9.500705 | 2.052e-09
2018-02-07 10:07 | 327161.3 | 120.002 | 5 | 34 | 3.634509 | -6.520008 | 2.193428 | 0.2173164 | 9.500705 | 0.8024212
2018-02-07 10:09 | 327281.3 | 240.0011 | 5 | 34 | 3.578407 | -6.519946 | 2.193428 | 0.4346598 | 9.500705 | 1.586857
2018-02-07 10:11 | 327401.3 | 360.0004 | 5 | 34 | 3.504366 | -6.52008 | 2.193428 | 0.6519413 | 9.500705 | 2.356446
2018-02-07 10:13 | 327521.3 | 480.0012 | 5 | 34 | 3.431575 | -6.520055 | 2.193428 | 0.8692035 | 9.500705 | 3.109802
2018-02-07 10:15 | 327641.3 | 600.0003 | 5 | 34 | 3.365743 | -6.520024 | 2.193428 | 1.086611 | 9.500705 | 3.848548
2018-02-07 10:17 | 327761.3 | 720.0012 | 5 | 34 | 3.306005 | -6.519984 | 2.193428 | 1.303948 | 9.500705 | 4.573446
2018-02-07 10:19 | 327881.3 | 840.0012 | 5 | 34 | 3.249114 | -6.520045 | 2.193428 | 1.521295 | 9.500705 | 5.285853
2018-02-07 10:21 | 328001.3 | 960.0012 | 5 | 34 | 3.188438 | -6.520057 | 2.193428 | 1.738593 | 9.500705 | 5.985419
2018-02-07 10:23 | 328121.3 | 1080.0012 | 5 | 34 | 3.114389 | -6.519994 | 2.193428 | 1.955965 | 9.500705 | 6.670799
2018-02-07 10:25 | 328241.3 | 1200.001 | 5 | 34 | 3.00508 | -6.52002 | 2.193428 | 2.173202 | 9.500705 | 7.336443
2018-02-07 10:25 | 328245.6 | 1204.2657 | 5 | 34 | 3 | -6.520024 | 2.193428 | 2.180988 | 9.500705 | 7.359823
2018-02-07 10:27 | 328365.6 | 120.001 | 6 | 34 | 3.740476 | 0 | 2.193428 | 2.180988 | 9.500705 | 7.359823
2018-02-07 10:29 | 328485.6 | 240.0003 | 6 | 34 | 3.759574 | 0 | 2.193428 | 2.180988 | 9.500705 | 7.359823
2018-02-07 10:30 | 328545.6 | 300.0016 | 6 | 34 | 3.767038 | 0 | 2.193428 | 2.180988 | 9.500705 | 7.359823
2018-02-07 10:30 | 328545.6 | 0.0027 | 7 | 35 | 3.767171 | 0 | 0 | 0 | 0 | 0
2018-02-07 10:32 | 328665.7 | 120.0015 | 2 | 35 | 4.200258 | 3.946794 | 0.1486807 | 0 | 0.6216511 | 0
2018-02-07 10:34 | 328785.7 | 240.0011 | 2 | 35 | 4.200265 | 3.592046 | 0.2736876 | 0 | 1.146714 | 0
2018-02-07 10:36 | 328905.7 | 360.0002 | 2 | 35 | 4.200289 | 3.316117 | 0.3888235 | 0 | 1.630315 | 0
2018-02-07 10:36 | 328929.9 | 384.1832 | 2 | 35 | 4.200287 | 3.259994 | 0.4109301 | 0 | 1.723169 | 0
2018-02-07 10:38 | 329049.9 | 120.0009 | 3 | 35 | 4.226645 | 3.259883 | 0.5191472 | 6.5e-11 | 2.179005 | 2.72e-10
2018-02-07 10:40 | 329169.9 | 240.0001 | 3 | 35 | 4.259501 | 3.259915 | 0.6278767 | 6.5e-11 | 2.640309 | 2.72e-10
2018-02-07 10:42 | 329289.9 | 360.001 | 3 | 35 | 4.297223 | 3.2599 | 0.7365301 | 6.5e-11 | 3.105125 | 2.72e-10
2018-02-07 10:44 | 329409.9 | 480.001 | 3 | 35 | 4.339432 | 3.26014 | 0.8452152 | 6.5e-11 | 3.574432 | 2.72e-10
2018-02-07 10:46 | 329529.9 | 600.0002 | 3 | 35 | 4.384505 | 3.259908 | 0.9538574 | 6.5e-11 | 4.048299 | 2.72e-10
2018-02-07 10:48 | 329649.9 | 720.0002 | 3 | 35 | 4.400293 | 2.940066 | 1.058663 | 6.5e-11 | 4.509185 | 2.72e-10
2018-02-07 10:50 | 329769.9 | 840.0018 | 3 | 35 | 4.400267 | 2.572068 | 1.150361 | 6.5e-11 | 4.91268 | 2.72e-10
2018-02-07 10:52 | 329889.9 | 960.0002 | 3 | 35 | 4.400264 | 2.272998 | 1.230967 | 6.5e-11 | 5.267367 | 2.72e-10
2018-02-07 10:54 | 330009.9 | 1080.0009 | 3 | 35 | 4.40019 | 2.028009 | 1.30249 | 6.5e-11 | 5.582085 | 2.72e-10
2018-02-07 10:56 | 330129.9 | 1200.0002 | 3 | 35 | 4.400246 | 1.827449 | 1.366674 | 6.5e-11 | 5.86451 | 2.72e-10
2018-02-07 10:58 | 330249.9 | 1320.0001 | 3 | 35 | 4.400251 | 1.659795 | 1.424727 | 6.5e-11 | 6.119957 | 2.72e-10
2018-02-07 11:00 | 330369.9 | 1440.0002 | 3 | 35 | 4.400198 | 1.517446 | 1.47762 | 6.5e-11 | 6.3527 | 2.72e-10
2018-02-07 11:02 | 330489.9 | 1560.0002 | 3 | 35 | 4.400197 | 1.394188 | 1.526098 | 6.5e-11 | 6.566015 | 2.72e-10
2018-02-07 11:04 | 330609.9 | 1680.0002 | 3 | 35 | 4.400224 | 1.28668 | 1.570723 | 6.5e-11 | 6.762374 | 2.72e-10
2018-02-07 11:06 | 330729.9 | 1800.0001 | 3 | 35 | 4.400248 | 1.191299 | 1.612004 | 6.5e-11 | 6.944017 | 2.72e-10
2018-02-07 11:08 | 330849.9 | 1920.0018 | 3 | 35 | 4.400221 | 1.104971 | 1.650211 | 6.5e-11 | 7.112138 | 2.72e-10
2018-02-07 11:10 | 330969.9 | 2040.0001 | 3 | 35 | 4.400219 | 1.027399 | 1.685733 | 6.5e-11 | 7.268442 | 2.72e-10
2018-02-07 11:12 | 331089.9 | 2160.0002 | 3 | 35 | 4.400192 | 0.956316 | 1.718765 | 6.5e-11 | 7.413789 | 2.72e-10
2018-02-07 11:14 | 331209.9 | 2280.0002 | 3 | 35 | 4.400218 | 0.8909369 | 1.749537 | 6.5e-11 | 7.549191 | 2.72e-10
2018-02-07 11:16 | 331329.9 | 2400.0002 | 3 | 35 | 4.400195 | 0.8305254 | 1.77821 | 6.5e-11 | 7.675357 | 2.72e-10
2018-02-07 11:18 | 331449.9 | 2520.0002 | 3 | 35 | 4.40016 | 0.7747869 | 1.804946 | 6.5e-11 | 7.793003 | 2.72e-10
2018-02-07 11:20 | 331569.9 | 2640.0001 | 3 | 35 | 4.400173 | 0.7228317 | 1.829881 | 6.5e-11 | 7.90272 | 2.72e-10
2018-02-07 11:22 | 331689.9 | 2760.0001 | 3 | 35 | 4.400184 | 0.6749306 | 1.853182 | 6.5e-11 | 8.00525 | 2.72e-10
2018-02-07 11:24 | 331809.9 | 2880.0003 | 3 | 35 | 4.400181 | 0.6304808 | 1.874932 | 6.5e-11 | 8.100954 | 2.72e-10
2018-02-07 11:26 | 331929.9 | 3000.0001 | 3 | 35 | 4.400147 | 0.5886192 | 1.895233 | 6.5e-11 | 8.19028 | 2.72e-10
2018-02-07 11:28 | 332049.9 | 3120.0002 | 3 | 35 | 4.400171 | 0.5493383 | 1.914197 | 6.5e-11 | 8.273726 | 2.72e-10
2018-02-07 11:30 | 332169.9 | 3240.0002 | 3 | 35 | 4.400178 | 0.5128145 | 1.931899 | 6.5e-11 | 8.351615 | 2.72e-10
2018-02-07 11:32 | 332289.9 | 3360.0002 | 3 | 35 | 4.400173 | 0.4796257 | 1.948421 | 6.5e-11 | 8.424317 | 2.72e-10
2018-02-07 11:34 | 332409.9 | 3480.0006 | 3 | 35 | 4.400151 | 0.4493399 | 1.963889 | 6.5e-11 | 8.492375 | 2.72e-10
2018-02-07 11:36 | 332529.9 | 3600.0018 | 3 | 35 | 4.400161 | 0.4211292 | 1.978382 | 6.5e-11 | 8.556147 | 2.72e-10
2018-02-07 11:38 | 332649.9 | 3720.001 | 3 | 35 | 4.400231 | 0.3961353 | 1.991982 | 6.5e-11 | 8.615991 | 2.72e-10
2018-02-07 11:40 | 332769.9 | 3840.001 | 3 | 35 | 4.400189 | 0.3717909 | 2.004752 | 6.5e-11 | 8.672179 | 2.72e-10
2018-02-07 11:42 | 332889.9 | 3960.0001 | 3 | 35 | 4.40018 | 0.3490887 | 2.016743 | 6.5e-11 | 8.724944 | 2.72e-10
2018-02-07 11:44 | 333009.9 | 4080.0009 | 3 | 35 | 4.400146 | 0.3279495 | 2.028027 | 6.5e-11 | 8.774593 | 2.72e-10
2018-02-07 11:46 | 333129.9 | 4200.0018 | 3 | 35 | 4.400114 | 0.3087502 | 2.038638 | 6.5e-11 | 8.821285 | 2.72e-10
2018-02-07 11:48 | 333249.9 | 4320.001 | 3 | 35 | 4.400134 | 0.2909794 | 2.048635 | 6.5e-11 | 8.865272 | 2.72e-10
2018-02-07 11:50 | 333369.9 | 4440.0009 | 3 | 35 | 4.400089 | 0.2739525 | 2.058055 | 6.5e-11 | 8.90672 | 2.72e-10
2018-02-07 11:52 | 333489.9 | 4560.001 | 3 | 35 | 4.40018 | 0.2589979 | 2.066939 | 6.5e-11 | 8.945813 | 2.72e-10
2018-02-07 11:54 | 333609.9 | 4680.0001 | 3 | 35 | 4.400113 | 0.2443399 | 2.075331 | 6.5e-11 | 8.98274 | 2.72e-10
2018-02-07 11:56 | 333729.9 | 4800.0009 | 3 | 35 | 4.400214 | 0.2318954 | 2.083255 | 6.5e-11 | 9.017606 | 2.72e-10
2018-02-07 11:58 | 333849.9 | 4920.0001 | 3 | 35 | 4.400141 | 0.2184095 | 2.090743 | 6.5e-11 | 9.050551 | 2.72e-10
2018-02-07 12:00 | 333969.9 | 5040.0001 | 3 | 35 | 4.400136 | 0.2066469 | 2.09782 | 6.5e-11 | 9.081693 | 2.72e-10
2018-02-07 12:02 | 334089.9 | 5160.0002 | 3 | 35 | 4.400126 | 0.1956606 | 2.104519 | 6.5e-11 | 9.111167 | 2.72e-10
2018-02-07 12:04 | 334209.9 | 5280.0001 | 3 | 35 | 4.400064 | 0.1847324 | 2.110859 | 6.5e-11 | 9.139066 | 2.72e-10
2018-02-07 12:06 | 334329.9 | 5400.0002 | 3 | 35 | 4.400121 | 0.1757784 | 2.116868 | 6.5e-11 | 9.165504 | 2.72e-10
2018-02-07 12:08 | 334449.9 | 5520.0001 | 3 | 35 | 4.400151 | 0.1669264 | 2.122565 | 6.5e-11 | 9.190573 | 2.72e-10
2018-02-07 12:10 | 334569.9 | 5640.0009 | 3 | 35 | 4.400069 | 0.1575937 | 2.127973 | 6.5e-11 | 9.214369 | 2.72e-10
2018-02-07 12:12 | 334689.9 | 5760.0009 | 3 | 35 | 4.400051 | 0.149478 | 2.133109 | 6.5e-11 | 9.236968 | 2.72e-10
2018-02-07 12:14 | 334809.9 | 5880.0002 | 3 | 35 | 4.400062 | 0.1424093 | 2.137976 | 6.5e-11 | 9.258384 | 2.72e-10
2018-02-07 12:16 | 334929.9 | 6000.0001 | 3 | 35 | 4.400137 | 0.1364012 | 2.142625 | 6.5e-11 | 9.27884 | 2.72e-10
2018-02-07 12:18 | 335049.9 | 6120.0017 | 3 | 35 | 4.400096 | 0.129612 | 2.147044 | 6.5e-11 | 9.298285 | 2.72e-10
2018-02-07 12:20 | 335169.9 | 6240.0002 | 3 | 35 | 4.400126 | 0.1236506 | 2.151256 | 6.5e-11 | 9.316816 | 2.72e-10
2018-02-07 12:22 | 335289.9 | 6360.0009 | 3 | 35 | 4.400074 | 0.1171579 | 2.155263 | 6.5e-11 | 9.33445 | 2.72e-10
2018-02-07 12:24 | 335409.9 | 6480.0002 | 3 | 35 | 4.400103 | 0.1122608 | 2.15909 | 6.5e-11 | 9.351287 | 2.72e-10
2018-02-07 12:26 | 335529.9 | 6600.0009 | 3 | 35 | 4.400083 | 0.1072226 | 2.162741 | 6.5e-11 | 9.367352 | 2.72e-10
2018-02-07 12:28 | 335649.9 | 6720.0002 | 3 | 35 | 4.400075 | 0.1023178 | 2.166229 | 6.5e-11 | 9.382697 | 2.72e-10
2018-02-07 12:30 | 335769.9 | 6840.001 | 3 | 35 | 4.400126 | 0.09845638 | 2.169558 | 6.5e-11 | 9.397345 | 2.72e-10
2018-02-07 12:32 | 335889.9 | 6960.0009 | 3 | 35 | 4.400065 | 0.09343338 | 2.172744 | 6.5e-11 | 9.411366 | 2.72e-10
2018-02-07 12:34 | 336009.9 | 7080.0002 | 3 | 35 | 4.40013 | 0.08987617 | 2.175792 | 6.5e-11 | 9.424779 | 2.72e-10
2018-02-07 12:36 | 336129.9 | 7200.0009 | 3 | 35 | 4.400125 | 0.08588791 | 2.178713 | 6.5e-11 | 9.437632 | 2.72e-10
2018-02-07 12:38 | 336249.9 | 7320.0011 | 3 | 35 | 4.4001 | 0.08204174 | 2.181501 | 6.5e-11 | 9.449898 | 2.72e-10
2018-02-07 12:38 | 336255.5 | 7325.6047 | 3 | 35 | 4.400078 | 0.08148766 | 2.181629 | 6.5e-11 | 9.450462 | 2.72e-10
2018-02-07 12:40 | 336375.5 | 120.0018 | 4 | 35 | 4.387595 | 0 | 2.18163 | 6.5e-11 | 9.450464 | 2.72e-10
2018-02-07 12:42 | 336495.5 | 240.0002 | 4 | 35 | 4.386078 | 0 | 2.18163 | 6.5e-11 | 9.450464 | 2.72e-10
2018-02-07 12:43 | 336555.5 | 300.0032 | 4 | 35 | 4.385552 | 0 | 2.18163 | 6.5e-11 | 9.450464 | 2.72e-10
2018-02-07 12:45 | 336675.6 | 120.0018 | 5 | 35 | 3.634662 | -6.520008 | 2.18163 | 0.2173055 | 9.450464 | 0.8024302
2018-02-07 12:47 | 336795.6 | 240.0002 | 5 | 35 | 3.578415 | -6.520029 | 2.18163 | 0.4345787 | 9.450464 | 1.586631
2018-02-07 12:49 | 336915.6 | 360.0011 | 5 | 35 | 3.504558 | -6.520032 | 2.18163 | 0.6519738 | 9.450464 | 2.356642
2018-02-07 12:51 | 337035.6 | 480.0011 | 5 | 35 | 3.431297 | -6.520042 | 2.18163 | 0.8693234 | 9.450464 | 3.110316
2018-02-07 12:53 | 337155.6 | 600.0018 | 5 | 35 | 3.365097 | -6.520069 | 2.18163 | 1.086594 | 9.450464 | 3.848504
2018-02-07 12:55 | 337275.6 | 720.0011 | 5 | 35 | 3.305784 | -6.520008 | 2.18163 | 1.303869 | 9.450464 | 4.573098
2018-02-07 12:57 | 337395.6 | 840.0002 | 5 | 35 | 3.248712 | -6.52001 | 2.18163 | 1.521251 | 9.450464 | 5.285506
2018-02-07 12:59 | 337515.6 | 960.0011 | 5 | 35 | 3.1878 | -6.520039 | 2.18163 | 1.738621 | 9.450464 | 5.985185
2018-02-07 13:01 | 337635.6 | 1080.0011 | 5 | 35 | 3.112856 | -6.520052 | 2.18163 | 1.955781 | 9.450464 | 6.669732
2018-02-07 13:03 | 337755.6 | 1200.0003 | 5 | 35 | 3.001082 | -6.520044 | 2.18163 | 2.173278 | 9.450464 | 7.33566
2018-02-07 13:03 | 337756.6 | 1200.9208 | 5 | 35 | 2.999997 | -6.519982 | 2.18163 | 2.174839 | 9.450464 | 7.340343
2018-02-07 13:05 | 337876.6 | 120.001 | 6 | 35 | 3.740945 | 0 | 2.18163 | 2.174839 | 9.450464 | 7.340343
2018-02-07 13:07 | 337996.6 | 240.0009 | 6 | 35 | 3.760136 | 0 | 2.18163 | 2.174839 | 9.450464 | 7.340343
2018-02-07 13:08 | 338056.6 | 300.0023 | 6 | 35 | 3.767616 | 0 | 2.18163 | 2.174839 | 9.450464 | 7.340343
2018-02-07 13:08 | 338056.6 | 0.0027 | 7 | 36 | 3.767605 | 0 | 0 | 0 | 0 | 0
2018-02-07 13:10 | 338176.7 | 120.001 | 2 | 36 | 4.200294 | 3.941102 | 0.1485385 | 2e-09 | 0.6211017 | 7.534e-09
2018-02-07 13:12 | 338296.7 | 240.0001 | 2 | 36 | 4.200258 | 3.582145 | 0.2732765 | 2e-09 | 1.145036 | 7.534e-09
2018-02-07 13:14 | 338416.7 | 360.0002 | 2 | 36 | 4.200288 | 3.30333 | 0.3880279 | 2e-09 | 1.627022 | 7.534e-09
2018-02-07 13:15 | 338434.5 | 377.8575 | 2 | 36 | 4.200241 | 3.259995 | 0.4042644 | 2e-09 | 1.69522 | 7.534e-09
2018-02-07 13:17 | 338554.6 | 120.002 | 3 | 36 | 4.227031 | 3.259917 | 0.5126106 | 2e-09 | 2.151623 | 7.534e-09
2018-02-07 13:19 | 338674.6 | 240.0004 | 3 | 36 | 4.259977 | 3.259875 | 0.6212705 | 2e-09 | 2.61268 | 7.534e-09
2018-02-07 13:21 | 338794.6 | 360.0012 | 3 | 36 | 4.297991 | 3.259894 | 0.729901 | 2e-09 | 3.077463 | 7.534e-09
2018-02-07 13:23 | 338914.6 | 480.0012 | 3 | 36 | 4.340339 | 3.259833 | 0.8385954 | 2e-09 | 3.546899 | 7.534e-09
2018-02-07 13:25 | 339034.6 | 600.0012 | 3 | 36 | 4.385424 | 3.259887 | 0.9472578 | 2e-09 | 4.020959 | 7.534e-09
2018-02-07 13:27 | 339154.6 | 720.0004 | 3 | 36 | 4.400292 | 2.930634 | 1.051894 | 2e-09 | 4.481134 | 7.534e-09
2018-02-07 13:29 | 339274.6 | 840.0011 | 3 | 36 | 4.400259 | 2.562934 | 1.143223 | 2e-09 | 4.883006 | 7.534e-09
2018-02-07 13:31 | 339394.6 | 960.0004 | 3 | 36 | 4.400209 | 2.263928 | 1.223508 | 2e-09 | 5.236281 | 7.534e-09
2018-02-07 13:33 | 339514.6 | 1080.0005 | 3 | 36 | 4.400236 | 2.022303 | 1.294817 | 2e-09 | 5.550058 | 7.534e-09
2018-02-07 13:35 | 339634.6 | 1200.0012 | 3 | 36 | 4.400265 | 1.822823 | 1.358787 | 2e-09 | 5.831542 | 7.534e-09
2018-02-07 13:37 | 339754.6 | 1320.0012 | 3 | 36 | 4.400236 | 1.655807 | 1.416678 | 2e-09 | 6.086276 | 7.534e-09
2018-02-07 13:39 | 339874.6 | 1440.0012 | 3 | 36 | 4.400204 | 1.51318 | 1.469435 | 2e-09 | 6.318418 | 7.534e-09
2018-02-07 13:41 | 339994.6 | 1560.0011 | 3 | 36 | 4.400204 | 1.389988 | 1.517745 | 2e-09 | 6.530993 | 7.534e-09
2018-02-07 13:43 | 340114.6 | 1680.0011 | 3 | 36 | 4.400211 | 1.282663 | 1.562289 | 2e-09 | 6.726995 | 7.534e-09
2018-02-07 13:45 | 340234.6 | 1800.002 | 3 | 36 | 4.400146 | 1.186116 | 1.603412 | 2e-09 | 6.907946 | 7.534e-09
2018-02-07 13:47 | 340354.6 | 1920.0012 | 3 | 36 | 4.400216 | 1.101501 | 1.641519 | 2e-09 | 7.075625 | 7.534e-09
2018-02-07 13:49 | 340474.6 | 2040.0012 | 3 | 36 | 4.400199 | 1.023359 | 1.676905 | 2e-09 | 7.23133 | 7.534e-09
2018-02-07 13:51 | 340594.6 | 2160.0012 | 3 | 36 | 4.400187 | 0.952404 | 1.70979 | 2e-09 | 7.37603 | 7.534e-09
2018-02-07 13:53 | 340714.6 | 2280.0004 | 3 | 36 | 4.400202 | 0.8882961 | 1.740471 | 2e-09 | 7.511036 | 7.534e-09
2018-02-07 13:55 | 340834.6 | 2400.002 | 3 | 36 | 4.400147 | 0.828413 | 1.769077 | 2e-09 | 7.636907 | 7.534e-09
2018-02-07 13:57 | 340954.6 | 2520.0012 | 3 | 36 | 4.400183 | 0.7733316 | 1.795769 | 2e-09 | 7.754356 | 7.534e-09
2018-02-07 13:59 | 341074.6 | 2640.0012 | 3 | 36 | 4.400208 | 0.7227831 | 1.820693 | 2e-09 | 7.864024 | 7.534e-09
2018-02-07 14:01 | 341194.6 | 2760.0012 | 3 | 36 | 4.400187 | 0.6752949 | 1.843972 | 2e-09 | 7.966459 | 7.534e-09
2018-02-07 14:03 | 341314.6 | 2880.0012 | 3 | 36 | 4.40018 | 0.6310654 | 1.865732 | 2e-09 | 8.062205 | 7.534e-09
2018-02-07 14:05 | 341434.6 | 3000.0004 | 3 | 36 | 4.400171 | 0.5907545 | 1.886094 | 2e-09 | 8.151803 | 7.534e-09
2018-02-07 14:07 | 341554.6 | 3120.0004 | 3 | 36 | 4.400159 | 0.5534229 | 1.905158 | 2e-09 | 8.235686 | 7.534e-09
2018-02-07 14:09 | 341674.6 | 3240.0003 | 3 | 36 | 4.40014 | 0.5177689 | 1.923006 | 2e-09 | 8.31422 | 7.534e-09
2018-02-07 14:11 | 341794.6 | 3360.0003 | 3 | 36 | 4.40015 | 0.4848356 | 1.939707 | 2e-09 | 8.38771 | 7.534e-09
2018-02-07 14:13 | 341914.6 | 3480.0003 | 3 | 36 | 4.400163 | 0.4546566 | 1.955358 | 2e-09 | 8.456574 | 7.534e-09
2018-02-07 14:15 | 342034.6 | 3600.0005 | 3 | 36 | 4.400157 | 0.4257402 | 1.970023 | 2e-09 | 8.5211 | 7.534e-09
2018-02-07 14:17 | 342154.6 | 3720.0012 | 3 | 36 | 4.400181 | 0.3999186 | 1.983768 | 2e-09 | 8.581581 | 7.534e-09
2018-02-07 14:19 | 342274.6 | 3840.0007 | 3 | 36 | 4.400095 | 0.3747168 | 1.996677 | 2e-09 | 8.638383 | 7.534e-09
2018-02-07 14:21 | 342394.6 | 3960.0004 | 3 | 36 | 4.400076 | 0.3519964 | 2.008791 | 2e-09 | 8.691688 | 7.534e-09
2018-02-07 14:23 | 342514.6 | 4080.0011 | 3 | 36 | 4.400156 | 0.331769 | 2.020195 | 2e-09 | 8.741869 | 7.534e-09
2018-02-07 14:25 | 342634.6 | 4200.0012 | 3 | 36 | 4.400111 | 0.3114243 | 2.03091 | 2e-09 | 8.789013 | 7.534e-09
2018-02-07 14:27 | 342754.6 | 4320.0011 | 3 | 36 | 4.400168 | 0.2941713 | 2.041001 | 2e-09 | 8.833416 | 7.534e-09
2018-02-07 14:29 | 342874.6 | 4440.0011 | 3 | 36 | 4.400169 | 0.2774096 | 2.050508 | 2e-09 | 8.875249 | 7.534e-09
2018-02-07 14:31 | 342994.6 | 4560.0003 | 3 | 36 | 4.400004 | 0.2631521 | 2.059476 | 2e-09 | 8.914707 | 7.534e-09
2018-02-07 14:33 | 343114.6 | 4680.0004 | 3 | 36 | 4.400108 | 0.2505703 | 2.068094 | 2e-09 | 8.952629 | 7.534e-09
2018-02-07 14:35 | 343234.6 | 4800.0012 | 3 | 36 | 4.400208 | 0.2354088 | 2.076181 | 2e-09 | 8.988213 | 7.534e-09
2018-02-07 14:37 | 343354.6 | 4920.0003 | 3 | 36 | 4.400098 | 0.2205772 | 2.083763 | 2e-09 | 9.021575 | 7.534e-09
2018-02-07 14:39 | 343474.6 | 5040.0012 | 3 | 36 | 4.400133 | 0.208086 | 2.090896 | 2e-09 | 9.052961 | 7.534e-09
2018-02-07 14:41 | 343594.6 | 5160.0011 | 3 | 36 | 4.40005 | 0.1961031 | 2.097621 | 2e-09 | 9.082549 | 7.534e-09
2018-02-07 14:43 | 343714.6 | 5280.0004 | 3 | 36 | 4.400055 | 0.1854134 | 2.103988 | 2e-09 | 9.110568 | 7.534e-09
2018-02-07 14:45 | 343834.6 | 5400.0003 | 3 | 36 | 4.400115 | 0.1765118 | 2.110028 | 2e-09 | 9.137141 | 7.534e-09
2018-02-07 14:47 | 343954.6 | 5520.0004 | 3 | 36 | 4.400114 | 0.1675386 | 2.115753 | 2e-09 | 9.162332 | 7.534e-09
2018-02-07 14:49 | 344074.6 | 5640.0004 | 3 | 36 | 4.400084 | 0.158721 | 2.121197 | 2e-09 | 9.18629 | 7.534e-09
2018-02-07 14:51 | 344194.6 | 5760.0011 | 3 | 36 | 4.400096 | 0.1512184 | 2.126373 | 2e-09 | 9.209062 | 7.534e-09
2018-02-07 14:53 | 344314.6 | 5880.0003 | 3 | 36 | 4.400066 | 0.143795 | 2.131289 | 2e-09 | 9.230697 | 7.534e-09
2018-02-07 14:55 | 344434.6 | 6000.0003 | 3 | 36 | 4.400098 | 0.1371183 | 2.135968 | 2e-09 | 9.251284 | 7.534e-09
2018-02-07 14:57 | 344554.6 | 6120.0004 | 3 | 36 | 4.400117 | 0.130291 | 2.140427 | 2e-09 | 9.270901 | 7.534e-09
2018-02-07 14:59 | 344674.6 | 6240.0011 | 3 | 36 | 4.400055 | 0.1232777 | 2.144661 | 2e-09 | 9.289532 | 7.534e-09
2018-02-07 15:01 | 344794.6 | 6360.002 | 3 | 36 | 4.40014 | 0.1183262 | 2.148694 | 2e-09 | 9.307277 | 7.534e-09
2018-02-07 15:03 | 344914.6 | 6480.0003 | 3 | 36 | 4.400129 | 0.1128817 | 2.152537 | 2e-09 | 9.324186 | 7.534e-09
2018-02-07 15:05 | 345034.6 | 6600.0011 | 3 | 36 | 4.400023 | 0.1072559 | 2.156202 | 2e-09 | 9.340312 | 7.534e-09
2018-02-07 15:07 | 345154.6 | 6720.0003 | 3 | 36 | 4.400072 | 0.1027193 | 2.159705 | 2e-09 | 9.355729 | 7.534e-09
2018-02-07 15:09 | 345274.6 | 6840.0003 | 3 | 36 | 4.400062 | 0.09803295 | 2.163062 | 2e-09 | 9.370497 | 7.534e-09
2018-02-07 15:11 | 345394.6 | 6960.0004 | 3 | 36 | 4.400039 | 0.09386063 | 2.166273 | 2e-09 | 9.384624 | 7.534e-09
2018-02-07 15:13 | 345514.6 | 7080.0011 | 3 | 36 | 4.400088 | 0.0902338 | 2.16935 | 2e-09 | 9.398166 | 7.534e-09
2018-02-07 15:15 | 345634.6 | 7200.0004 | 3 | 36 | 4.40005 | 0.0862484 | 2.17229 | 2e-09 | 9.411101 | 7.534e-09
2018-02-07 15:17 | 345754.6 | 7320.0003 | 3 | 36 | 4.400095 | 0.08306026 | 2.175104 | 2e-09 | 9.423484 | 7.534e-09
2018-02-07 15:17 | 345793.1 | 7358.5721 | 3 | 36 | 4.400064 | 0.08149719 | 2.175986 | 2e-09 | 9.427365 | 7.534e-09
2018-02-07 15:19 | 345913.2 | 120.0009 | 4 | 36 | 4.387653 | 0 | 2.175986 | 2e-09 | 9.427365 | 7.534e-09
2018-02-07 15:21 | 346033.2 | 240.0002 | 4 | 36 | 4.386153 | 0 | 2.175986 | 2e-09 | 9.427365 | 7.534e-09
2018-02-07 15:22 | 346093.2 | 300.0015 | 4 | 36 | 4.385609 | 0 | 2.175986 | 2e-09 | 9.427365 | 7.534e-09
2018-02-07 15:24 | 346213.3 | 120.0019 | 5 | 36 | 3.636822 | -6.520039 | 2.175986 | 0.2172615 | 9.427365 | 0.8027921
2018-02-07 15:26 | 346333.3 | 240.0011 | 5 | 36 | 3.580024 | -6.520017 | 2.175986 | 0.4346306 | 9.427365 | 1.587733
2018-02-07 15:28 | 346453.3 | 360.001 | 5 | 36 | 3.505363 | -6.52003 | 2.175986 | 0.651891 | 9.427365 | 2.357511
2018-02-07 15:30 | 346573.3 | 480.0003 | 5 | 36 | 3.431961 | -6.52001 | 2.175986 | 0.8693147 | 9.427365 | 3.111563
2018-02-07 15:32 | 346693.3 | 600.0019 | 5 | 36 | 3.366039 | -6.520036 | 2.175986 | 1.086632 | 9.427365 | 3.850079
2018-02-07 15:34 | 346813.3 | 720.0004 | 5 | 36 | 3.305887 | -6.520014 | 2.175986 | 1.303974 | 9.427365 | 4.575049
2018-02-07 15:36 | 346933.3 | 840.0003 | 5 | 36 | 3.248482 | -6.519968 | 2.175986 | 1.521142 | 9.427365 | 5.286757
2018-02-07 15:38 | 347053.3 | 960.0011 | 5 | 36 | 3.1873 | -6.519958 | 2.175986 | 1.738591 | 9.427365 | 5.986622
2018-02-07 15:40 | 347173.3 | 1080.001 | 5 | 36 | 3.112537 | -6.520012 | 2.175986 | 1.95594 | 9.427365 | 6.671636
2018-02-07 15:42 | 347293.3 | 1200.0003 | 5 | 36 | 3.05566 | -6.519986 | 2.175986 | 2.173278 | 9.427365 | 7.340477
2018-02-07 15:43 | 347342.8 | 1249.5176 | 5 | 36 | 2.999996 | -6.520009 | 2.175986 | 2.262954 | 9.427365 | 7.612238
2018-02-07 15:45 | 347462.8 | 120.0001 | 6 | 36 | 3.733776 | 0 | 2.175986 | 2.262954 | 9.427365 | 7.612238
2018-02-07 15:47 | 347582.8 | 240.0017 | 6 | 36 | 3.75184 | 0 | 2.175986 | 2.262954 | 9.427365 | 7.612238
2018-02-07 15:48 | 347642.8 | 300.0022 | 6 | 36 | 3.759027 | 0 | 2.175986 | 2.262954 | 9.427365 | 7.612238
2018-02-07 15:48 | 347642.8 | 0.0027 | 7 | 37 | 3.759003 | 0 | 0 | 0 | 0 | 0
2018-02-07 15:50 | 347762.9 | 120.0011 | 2 | 37 | 4.200289 | 3.991708 | 0.1502739 | 1.345e-09 | 0.6278598 | 5.057e-09
2018-02-07 15:52 | 347882.9 | 240.0011 | 2 | 37 | 4.200241 | 3.601424 | 0.2760317 | 1.345e-09 | 1.156078 | 5.057e-09
2018-02-07 15:54 | 348002.9 | 360.0002 | 2 | 37 | 4.20023 | 3.323319 | 0.3914081 | 1.345e-09 | 1.640689 | 5.057e-09
2018-02-07 15:55 | 348031.4 | 388.5176 | 2 | 37 | 4.200272 | 3.259995 | 0.4174881 | 1.345e-09 | 1.750232 | 5.057e-09
2018-02-07 15:57 | 348151.4 | 120.0011 | 3 | 37 | 4.224765 | 3.259862 | 0.5257303 | 1.345e-09 | 2.206087 | 5.057e-09
2018-02-07 15:59 | 348271.4 | 240.0003 | 3 | 37 | 4.254426 | 3.259995 | 0.6344558 | 1.345e-09 | 2.667002 | 5.057e-09
2018-02-07 16:01 | 348391.4 | 360.0011 | 3 | 37 | 4.288345 | 3.259894 | 0.7431037 | 1.345e-09 | 3.131037 | 5.057e-09
2018-02-07 16:03 | 348511.4 | 480.0002 | 3 | 37 | 4.326427 | 3.259908 | 0.851774 | 1.345e-09 | 3.599085 | 5.057e-09
2018-02-07 16:05 | 348631.4 | 600.0011 | 3 | 37 | 4.368141 | 3.259908 | 0.9604191 | 1.345e-09 | 4.071371 | 5.057e-09
2018-02-07 16:07 | 348751.4 | 720.001 | 3 | 37 | 4.400309 | 3.120339 | 1.068438 | 1.345e-09 | 4.545397 | 5.057e-09
2018-02-07 16:09 | 348871.4 | 840.0002 | 3 | 37 | 4.400279 | 2.728332 | 1.165621 | 1.345e-09 | 4.97303 | 5.057e-09
2018-02-07 16:11 | 348991.4 | 960.0002 | 3 | 37 | 4.400258 | 2.410083 | 1.25109 | 1.345e-09 | 5.349115 | 5.057e-09
2018-02-07 16:13 | 349111.4 | 1080.0003 | 3 | 37 | 4.400253 | 2.148252 | 1.326916 | 1.345e-09 | 5.682768 | 5.057e-09
2018-02-07 16:15 | 349231.4 | 1200.0003 | 3 | 37 | 4.400253 | 1.932323 | 1.394805 | 1.345e-09 | 5.9815 | 5.057e-09
2018-02-07 16:17 | 349351.4 | 1320.0011 | 3 | 37 | 4.400189 | 1.750894 | 1.456062 | 1.345e-09 | 6.251043 | 5.057e-09
2018-02-07 16:19 | 349471.4 | 1440.0011 | 3 | 37 | 4.400216 | 1.599505 | 1.511897 | 1.345e-09 | 6.496729 | 5.057e-09
2018-02-07 16:21 | 349591.4 | 1560.001 | 3 | 37 | 4.400189 | 1.467502 | 1.562957 | 1.345e-09 | 6.721408 | 5.057e-09
2018-02-07 16:23 | 349711.4 | 1680.0011 | 3 | 37 | 4.400145 | 1.352371 | 1.609944 | 1.345e-09 | 6.92816 | 5.057e-09
2018-02-07 16:25 | 349831.4 | 1800.0019 | 3 | 37 | 4.400194 | 1.25157 | 1.653312 | 1.345e-09 | 7.118987 | 5.057e-09
2018-02-07 16:27 | 349951.4 | 1920.0003 | 3 | 37 | 4.400215 | 1.160985 | 1.693495 | 1.345e-09 | 7.295803 | 5.057e-09
2018-02-07 16:29 | 350071.4 | 2040.0011 | 3 | 37 | 4.400225 | 1.079102 | 1.730814 | 1.345e-09 | 7.460013 | 5.057e-09
2018-02-07 16:31 | 350191.4 | 2160.0003 | 3 | 37 | 4.400208 | 1.004706 | 1.765515 | 1.345e-09 | 7.612702 | 5.057e-09
2018-02-07 16:33 | 350311.4 | 2280.001 | 3 | 37 | 4.400232 | 0.93682 | 1.797846 | 1.345e-09 | 7.754968 | 5.057e-09
2018-02-07 16:35 | 350431.4 | 2400.0002 | 3 | 37 | 4.40014 | 0.8734932 | 1.828002 | 1.345e-09 | 7.887657 | 5.057e-09
2018-02-07 16:37 | 350551.4 | 2520.0012 | 3 | 37 | 4.400212 | 0.8165112 | 1.85617 | 1.345e-09 | 8.011601 | 5.057e-09
2018-02-07 16:39 | 350671.4 | 2640.0011 | 3 | 37 | 4.400137 | 0.7620859 | 1.882467 | 1.345e-09 | 8.127316 | 5.057e-09
2018-02-07 16:41 | 350791.4 | 2760.0003 | 3 | 37 | 4.400179 | 0.7130423 | 1.907033 | 1.345e-09 | 8.235411 | 5.057e-09
2018-02-07 16:43 | 350911.4 | 2880.0003 | 3 | 37 | 4.400226 | 0.6671181 | 1.930033 | 1.345e-09 | 8.336614 | 5.057e-09
2018-02-07 16:45 | 351031.4 | 3000.001 | 3 | 37 | 4.400148 | 0.6240826 | 1.951536 | 1.345e-09 | 8.431232 | 5.057e-09
2018-02-07 16:47 | 351151.4 | 3120.0003 | 3 | 37 | 4.400132 | 0.5881968 | 1.97174 | 1.345e-09 | 8.520132 | 5.057e-09
2018-02-07 16:49 | 351271.4 | 3240.0002 | 3 | 37 | 4.400167 | 0.5545864 | 1.990788 | 1.345e-09 | 8.603944 | 5.057e-09
2018-02-07 16:51 | 351391.4 | 3360.0011 | 3 | 37 | 4.40015 | 0.5221682 | 2.00873 | 1.345e-09 | 8.682893 | 5.057e-09
2018-02-07 16:53 | 351511.4 | 3480.0002 | 3 | 37 | 4.400168 | 0.4907627 | 2.025599 | 1.345e-09 | 8.757118 | 5.057e-09
2018-02-07 16:55 | 351631.4 | 3600.0011 | 3 | 37 | 4.400221 | 0.4609709 | 2.041454 | 1.345e-09 | 8.826885 | 5.057e-09
2018-02-07 16:57 | 351751.4 | 3720.0011 | 3 | 37 | 4.400157 | 0.4320164 | 2.056317 | 1.345e-09 | 8.892282 | 5.057e-09
2018-02-07 16:59 | 351871.4 | 3840.001 | 3 | 37 | 4.400145 | 0.4049711 | 2.070266 | 1.345e-09 | 8.953662 | 5.057e-09
2018-02-07 17:01 | 351991.4 | 3960.0011 | 3 | 37 | 4.400089 | 0.3797197 | 2.083349 | 1.345e-09 | 9.011228 | 5.057e-09
2018-02-07 17:03 | 352111.4 | 4080.001 | 3 | 37 | 4.40012 | 0.3570089 | 2.09564 | 1.345e-09 | 9.065311 | 5.057e-09
2018-02-07 17:05 | 352231.4 | 4200.0002 | 3 | 37 | 4.400128 | 0.3356094 | 2.107179 | 1.345e-09 | 9.116084 | 5.057e-09
2018-02-07 17:07 | 352351.4 | 4320.0011 | 3 | 37 | 4.400201 | 0.316535 | 2.11805 | 1.345e-09 | 9.16392 | 5.057e-09
2018-02-07 17:09 | 352471.4 | 4440.0011 | 3 | 37 | 4.400192 | 0.2979746 | 2.128267 | 1.345e-09 | 9.208875 | 5.057e-09
2018-02-07 17:11 | 352591.4 | 4560.0003 | 3 | 37 | 4.400172 | 0.2805634 | 2.137887 | 1.345e-09 | 9.251204 | 5.057e-09
2018-02-07 17:13 | 352711.4 | 4680.0003 | 3 | 37 | 4.400139 | 0.2636271 | 2.146944 | 1.345e-09 | 9.291055 | 5.057e-09
2018-02-07 17:15 | 352831.4 | 4800.0003 | 3 | 37 | 4.400111 | 0.2482519 | 2.15547 | 1.345e-09 | 9.328571 | 5.057e-09
2018-02-07 17:17 | 352951.4 | 4920.0002 | 3 | 37 | 4.400168 | 0.2348461 | 2.163505 | 1.345e-09 | 9.363926 | 5.057e-09
2018-02-07 17:19 | 353071.4 | 5040.0019 | 3 | 37 | 4.40008 | 0.2205772 | 2.171085 | 1.345e-09 | 9.397279 | 5.057e-09
2018-02-07 17:21 | 353191.4 | 5160.0011 | 3 | 37 | 4.400126 | 0.2088776 | 2.178239 | 1.345e-09 | 9.428757 | 5.057e-09
2018-02-07 17:23 | 353311.4 | 5280.001 | 3 | 37 | 4.400064 | 0.1968565 | 2.184996 | 1.345e-09 | 9.45849 | 5.057e-09
2018-02-07 17:25 | 353431.4 | 5400.0003 | 3 | 37 | 4.400075 | 0.186183 | 2.191389 | 1.345e-09 | 9.486618 | 5.057e-09
2018-02-07 17:27 | 353551.4 | 5520.0002 | 3 | 37 | 4.40016 | 0.1771774 | 2.197438 | 1.345e-09 | 9.513235 | 5.057e-09
2018-02-07 17:29 | 353671.4 | 5640.0011 | 3 | 37 | 4.400107 | 0.1676064 | 2.203174 | 1.345e-09 | 9.538473 | 5.057e-09
2018-02-07 17:31 | 353791.4 | 5760.0019 | 3 | 37 | 4.400076 | 0.1587257 | 2.208607 | 1.345e-09 | 9.56238 | 5.057e-09
2018-02-07 17:33 | 353911.4 | 5880.0003 | 3 | 37 | 4.400044 | 0.1502419 | 2.213769 | 1.345e-09 | 9.585092 | 5.057e-09
2018-02-07 17:35 | 354031.4 | 6000.0002 | 3 | 37 | 4.400127 | 0.1438217 | 2.218678 | 1.345e-09 | 9.606696 | 5.057e-09
2018-02-07 17:37 | 354151.4 | 6120.0003 | 3 | 37 | 4.400101 | 0.1367226 | 2.223351 | 1.345e-09 | 9.627255 | 5.057e-09
2018-02-07 17:39 | 354271.4 | 6240.001 | 3 | 37 | 4.400104 | 0.1302938 | 2.227796 | 1.345e-09 | 9.646814 | 5.057e-09
2018-02-07 17:41 | 354391.4 | 6360.0002 | 3 | 37 | 4.400098 | 0.1239882 | 2.232037 | 1.345e-09 | 9.665476 | 5.057e-09
2018-02-07 17:43 | 354511.4 | 6480.0011 | 3 | 37 | 4.400073 | 0.1179142 | 2.23607 | 1.345e-09 | 9.683221 | 5.057e-09
2018-02-07 17:45 | 354631.4 | 6600.0003 | 3 | 37 | 4.400108 | 0.112999 | 2.239918 | 1.345e-09 | 9.700154 | 5.057e-09
2018-02-07 17:47 | 354751.4 | 6720.002 | 3 | 37 | 4.400098 | 0.1076069 | 2.243588 | 1.345e-09 | 9.716302 | 5.057e-09
2018-02-07 17:49 | 354871.4 | 6840.0002 | 3 | 37 | 4.400061 | 0.1027145 | 2.247095 | 1.345e-09 | 9.731732 | 5.057e-09
2018-02-07 17:51 | 354991.4 | 6960.0003 | 3 | 37 | 4.400065 | 0.09844017 | 2.25045 | 1.345e-09 | 9.746492 | 5.057e-09
2018-02-07 17:53 | 355111.4 | 7080.0002 | 3 | 37 | 4.400069 | 0.09413242 | 2.253655 | 1.345e-09 | 9.760598 | 5.057e-09
2018-02-07 17:55 | 355231.4 | 7200.0003 | 3 | 37 | 4.400039 | 0.08963585 | 2.256729 | 1.345e-09 | 9.774123 | 5.057e-09
2018-02-07 17:57 | 355351.4 | 7320.0011 | 3 | 37 | 4.40003 | 0.08594227 | 2.259665 | 1.345e-09 | 9.787043 | 5.057e-09
2018-02-07 17:59 | 355471.4 | 7440.001 | 3 | 37 | 4.40007 | 0.08274937 | 2.262479 | 1.345e-09 | 9.799421 | 5.057e-09
2018-02-07 17:59 | 355517.7 | 7486.2472 | 3 | 37 | 4.400115 | 0.0814991 | 2.263535 | 1.345e-09 | 9.80407 | 5.057e-09
2018-02-07 18:01 | 355637.7 | 120.0014 | 4 | 37 | 4.387735 | 0 | 2.263535 | 1.345e-09 | 9.80407 | 5.057e-09
2018-02-07 18:03 | 355757.7 | 240 | 4 | 37 | 4.386209 | 0 | 2.263535 | 1.345e-09 | 9.80407 | 5.057e-09
2018-02-07 18:04 | 355817.7 | 300.0022 | 4 | 37 | 4.385725 | 0 | 2.263535 | 1.345e-09 | 9.80407 | 5.057e-09
2018-02-07 18:06 | 355937.8 | 120.0011 | 5 | 37 | 3.639265 | -6.519918 | 2.263535 | 0.217089 | 9.80407 | 0.8024517
2018-02-07 18:08 | 356057.8 | 240.0002 | 5 | 37 | 3.585524 | -6.519938 | 2.263535 | 0.4346264 | 9.80407 | 1.58884
2018-02-07 18:10 | 356177.8 | 360.001 | 5 | 37 | 3.516452 | -6.520029 | 2.263535 | 0.6519203 | 9.80407 | 2.360523
2018-02-07 18:12 | 356297.8 | 480.0012 | 5 | 37 | 3.448352 | -6.520022 | 2.263535 | 0.8691159 | 9.80407 | 3.116806
2018-02-07 18:14 | 356417.8 | 600.0011 | 5 | 37 | 3.386151 | -6.519986 | 2.263535 | 1.086552 | 9.80407 | 3.859714
2018-02-07 18:16 | 356537.8 | 720.0003 | 5 | 37 | 3.331078 | -6.520009 | 2.263535 | 1.303884 | 9.80407 | 4.589546
2018-02-07 18:18 | 356657.8 | 840.0003 | 5 | 37 | 3.27925 | -6.519959 | 2.263535 | 1.521119 | 9.80407 | 5.30751
2018-02-07 18:20 | 356777.8 | 960.0019 | 5 | 37 | 3.226126 | -6.519982 | 2.263535 | 1.738603 | 9.80407 | 6.015001
2018-02-07 18:22 | 356897.8 | 1080.0011 | 5 | 37 | 3.165428 | -6.519973 | 2.263535 | 1.955928 | 9.80407 | 6.709684
2018-02-07 18:24 | 357017.8 | 1200.0003 | 5 | 37 | 3.084579 | -6.519936 | 2.263535 | 2.17323 | 9.80407 | 7.389301
2018-02-07 18:26 | 357098.9 | 1281.12 | 5 | 37 | 2.999995 | -6.520052 | 2.263535 | 2.320178 | 9.80407 | 7.836818
2018-02-07 18:28 | 357219 | 120.001 | 6 | 37 | 3.727329 | 0 | 2.263535 | 2.320178 | 9.80407 | 7.836818
2018-02-07 18:30 | 357339 | 240.0011 | 6 | 37 | 3.743957 | 0 | 2.263535 | 2.320178 | 9.80407 | 7.836818
2018-02-07 18:31 | 357399 | 300.0008 | 6 | 37 | 3.750724 | 0 | 2.263535 | 2.320178 | 9.80407 | 7.836818
2018-02-07 18:31 | 357399 | 0.0027 | 7 | 38 | 3.750741 | 0 | 0 | 0 | 0 | 0
2018-02-07 18:33 | 357519 | 120.0002 | 2 | 38 | 4.200316 | 4.169192 | 0.1540339 | 0 | 0.6427872 | 0
2018-02-07 18:35 | 357639 | 240.0003 | 2 | 38 | 4.200243 | 3.780719 | 0.2857758 | 0 | 1.19614 | 0
2018-02-07 18:37 | 357759 | 360.0003 | 2 | 38 | 4.200243 | 3.489598 | 0.4069452 | 0 | 1.705084 | 0
2018-02-07 18:38 | 357853.1 | 454.0361 | 2 | 38 | 4.200255 | 3.259988 | 0.4951026 | 0 | 2.075368 | 0
2018-02-07 18:40 | 357973.1 | 120.001 | 3 | 38 | 4.227047 | 3.259896 | 0.6033848 | 0 | 2.531505 | 0
2018-02-07 18:42 | 358093.1 | 240.0001 | 3 | 38 | 4.259118 | 3.259858 | 0.7120344 | 0 | 2.992486 | 0
2018-02-07 18:44 | 358213.1 | 360.0002 | 3 | 38 | 4.294883 | 3.259871 | 0.8207021 | 0 | 3.457226 | 0
2018-02-07 18:46 | 358333.1 | 480.001 | 3 | 38 | 4.333984375 | 3.259898 | 0.929356 | 0 | 3.925979 | 0
2018-02-07 18:48 | 358453.1 | 600.0009 | 3 | 38 | 4.375587 | 3.259847 | 1.037903 | 0 | 4.398651 | 0
2018-02-07 18:50 | 358573.1 | 720.0002 | 3 | 38 | 4.400299 | 3.049781 | 1.145075 | 0 | 4.869469 | 0
2018-02-07 18:52 | 358693.1 | 840.0002 | 3 | 38 | 4.400245 | 2.679721 | 1.240346 | 0 | 5.28869 | 0
2018-02-07 18:54 | 358813.1 | 960.001 | 3 | 38 | 4.400258 | 2.37358 | 1.324416 | 0 | 5.65862 | 0
2018-02-07 18:56 | 358933.1 | 1080.0002 | 3 | 38 | 4.400307 | 2.119842 | 1.399146 | 0 | 5.987451 | 0
2018-02-07 18:58 | 359053.1 | 1200.0002 | 3 | 38 | 4.400234 | 1.908348 | 1.466187 | 0 | 6.282449 | 0
2018-02-07 19:00 | 359173.1 | 1320.0002 | 3 | 38 | 4.400233 | 1.730414 | 1.526744 | 0 | 6.548911 | 0
2018-02-07 19:02 | 359293.1 | 1440.0009 | 3 | 38 | 4.400187 | 1.578129 | 1.581854 | 0 | 6.791411 | 0
2018-02-07 19:04 | 359413.1 | 1560.0002 | 3 | 38 | 4.400246 | 1.4481 | 1.632233 | 0 | 7.013089 | 0
2018-02-07 19:06 | 359533.1 | 1680.0001 | 3 | 38 | 4.400231 | 1.332232 | 1.678538 | 0 | 7.216841 | 0
2018-02-07 19:08 | 359653.1 | 1800.001 | 3 | 38 | 4.400189 | 1.23074 | 1.72122 | 0 | 7.40465 | 0
2018-02-07 19:10 | 359773.1 | 1920.001 | 3 | 38 | 4.400183 | 1.13998 | 1.760704 | 0 | 7.578387 | 0
2018-02-07 19:12 | 359893.1 | 2040.0018 | 3 | 38 | 4.400196 | 1.05797 | 1.797313 | 0 | 7.739478 | 0
2018-02-07 19:14 | 360013.1 | 2160.001 | 3 | 38 | 4.400185 | 0.9839182 | 1.831332 | 0 | 7.889166 | 0
2018-02-07 19:16 | 360133.1 | 2280.0018 | 3 | 38 | 4.400212 | 0.9173679 | 1.863003 | 0 | 8.028524 | 0
2018-02-07 19:18 | 360253.1 | 2400.0001 | 3 | 38 | 4.400131 | 0.8552122 | 1.892537 | 0 | 8.15848 | 0
2018-02-07 19:20 | 360373.1 | 2520.0001 | 3 | 38 | 4.400175 | 0.7988138 | 1.920101 | 0 | 8.279766 | 0
2018-02-07 19:22 | 360493.1 | 2640.0001 | 3 | 38 | 4.400155 | 0.7463417 | 1.945846 | 0 | 8.393047 | 0
2018-02-07 19:24 | 360613.1 | 2760.001 | 3 | 38 | 4.400154 | 0.6972437 | 1.969911 | 0 | 8.498939 | 0
2018-02-07 19:26 | 360733.1 | 2880.0009 | 3 | 38 | 4.400195 | 0.6528749 | 1.992398 | 0 | 8.597886 | 0
2018-02-07 19:28 | 360853.1 | 3000.0009 | 3 | 38 | 4.400185 | 0.6115417 | 2.013447 | 0 | 8.690503 | 0
2018-02-07 19:30 | 360973.1 | 3120.0001 | 3 | 38 | 4.400146 | 0.5747557 | 2.033212 | 0 | 8.777475 | 0
2018-02-07 19:32 | 361093.1 | 3240.0009 | 3 | 38 | 4.400123 | 0.5459499 | 2.051875 | 0 | 8.859592 | 0
2018-02-07 19:34 | 361213.1 | 3360.001 | 3 | 38 | 4.400112 | 0.5217924 | 2.069671 | 0 | 8.937898 | 0
2018-02-07 19:36 | 361333.1 | 3480.001 | 3 | 38 | 4.400162 | 0.4985828 | 2.086683 | 0 | 9.012753 | 0
2018-02-07 19:38 | 361453.1 | 3600.001 | 3 | 38 | 4.400168 | 0.474947 | 2.102906 | 0 | 9.084139 | 0
2018-02-07 19:40 | 361573.1 | 3720.001 | 3 | 38 | 4.400125 | 0.4503937 | 2.118326 | 0 | 9.151987 | 0
2018-02-07 19:42 | 361693.1 | 3840.0002 | 3 | 38 | 4.40017 | 0.4266138 | 2.132955 | 0 | 9.216358 | 0
2018-02-07 19:44 | 361813.1 | 3960.0009 | 3 | 38 | 4.400128 | 0.4017048 | 2.146766 | 0 | 9.277131 | 0
2018-02-07 19:46 | 361933.1 | 4080.0018 | 3 | 38 | 4.400112 | 0.3758259 | 2.159745 | 0 | 9.334236 | 0
2018-02-07 19:48 | 362053.1 | 4200.0001 | 3 | 38 | 4.400125 | 0.3503456 | 2.171863 | 0 | 9.38756 | 0
2018-02-07 19:50 | 362173.1 | 4320.0011 | 3 | 38 | 4.400111 | 0.3242693 | 2.183122 | 0 | 9.437102 | 0
2018-02-07 19:52 | 362293.1 | 4440.0001 | 3 | 38 | 4.400159 | 0.2987623 | 2.193494 | 0 | 9.482739 | 0
2018-02-07 19:54 | 362413.1 | 4560.0009 | 3 | 38 | 4.400158 | 0.2760077 | 2.203071 | 0 | 9.524881 | 0
2018-02-07 19:56 | 362533.1 | 4680.001 | 3 | 38 | 4.400104 | 0.2564354 | 2.211941 | 0 | 9.563911 | 0
2018-02-07 19:58 | 362653.1 | 4800.0009 | 3 | 38 | 4.400167 | 0.240448 | 2.220219 | 0 | 9.600334 | 0
2018-02-07 20:00 | 362773.1 | 4920.0002 | 3 | 38 | 4.400076 | 0.2248745 | 2.22798 | 0 | 9.634482 | 0
2018-02-07 20:02 | 362893.1 | 5040.0009 | 3 | 38 | 4.400137 | 0.2123852 | 2.235271 | 0 | 9.666562 | 0
2018-02-07 20:04 | 363013.1 | 5160.0002 | 3 | 38 | 4.400108 | 0.200386 | 2.24214 | 0 | 9.696789 | 0
2018-02-07 20:06 | 363133.1 | 5280.0001 | 3 | 38 | 4.400138 | 0.1893835 | 2.24863 | 0 | 9.725345 | 0
2018-02-07 20:08 | 363253.1 | 5400.0002 | 3 | 38 | 4.400187 | 0.1796722 | 2.254768 | 0 | 9.752355 | 0
2018-02-07 20:10 | 363373.1 | 5520.0002 | 3 | 38 | 4.400028 | 0.1690035 | 2.260576 | 0 | 9.77791 | 0
2018-02-07 20:12 | 363493.1 | 5640.0002 | 3 | 38 | 4.400086 | 0.160882 | 2.266081 | 0 | 9.80213 | 0
2018-02-07 20:14 | 363613.1 | 5760.001 | 3 | 38 | 4.400119 | 0.1523294 | 2.271303 | 0 | 9.825109 | 0
2018-02-07 20:16 | 363733.1 | 5880.0002 | 3 | 38 | 4.400111 | 0.1445875 | 2.276252 | 0 | 9.846883 | 0
2018-02-07 20:18 | 363853.1 | 6000.001 | 3 | 38 | 4.400091 | 0.1371565 | 2.280938 | 0 | 9.867502 | 0
2018-02-07 20:20 | 363973.1 | 6120.0001 | 3 | 38 | 4.400103 | 0.1299477 | 2.28539 | 0 | 9.887094 | 0
2018-02-07 20:22 | 364093.1 | 6240.0009 | 3 | 38 | 4.400081 | 0.12321 | 2.289604 | 0 | 9.905637 | 0
2018-02-07 20:24 | 364213.1 | 6360 | 3 | 38 | 4.400068 | 0.116765 | 2.293605 | 0 | 9.923242 | 0
2018-02-07 20:26 | 364333.1 | 6480.0001 | 3 | 38 | 4.400015 | 0.1105137 | 2.297415 | 0 | 9.940003 | 0
2018-02-07 20:28 | 364453.1 | 6600.0001 | 3 | 38 | 4.400123 | 0.1065617 | 2.301041 | 0 | 9.95596 | 0
2018-02-07 20:30 | 364573.1 | 6720.0009 | 3 | 38 | 4.40012 | 0.1016502 | 2.304505 | 0 | 9.9712 | 0
2018-02-07 20:32 | 364693.1 | 6840.0002 | 3 | 38 | 4.400106 | 0.0969038 | 2.307811 | 0 | 9.985748 | 0
2018-02-07 20:34 | 364813.1 | 6960.0001 | 3 | 38 | 4.400054 | 0.09240913 | 2.310966 | 0 | 9.999631 | 0
2018-02-07 20:36 | 364933.1 | 7080.0002 | 3 | 38 | 4.400084 | 0.08879948 | 2.313986 | 0 | 10.01292 | 0
2018-02-07 20:38 | 365053.1 | 7200.0009 | 3 | 38 | 4.400056 | 0.08447361 | 2.316879 | 0 | 10.02565 | 0
2018-02-07 20:40 | 365167.5 | 7314.4087 | 3 | 38 | 4.400072 | 0.08149242 | 2.319522 | 0 | 10.03728 | 0
2018-02-07 20:42 | 365287.6 | 120.0009 | 4 | 38 | 4.387606 | 0 | 2.319522 | 0 | 10.03728 | 0
2018-02-07 20:44 | 365407.6 | 240 | 4 | 38 | 4.386072 | 0 | 2.319522 | 0 | 10.03728 | 0
2018-02-07 20:45 | 365467.6 | 300.003 | 4 | 38 | 4.38555 | 0 | 2.319522 | 0 | 10.03728 | 0
2018-02-07 20:47 | 365587.6 | 120.0011 | 5 | 38 | 3.635038 | -6.519911 | 2.319522 | 0.2173055 | 10.03728 | 0.8023773
2018-02-07 20:49 | 365707.6 | 240.0001 | 5 | 38 | 3.579611 | -6.520029 | 2.319522 | 0.4346259 | 10.03728 | 1.586919
2018-02-07 20:51 | 365827.6 | 360.001 | 5 | 38 | 3.506979 | -6.519996 | 2.319522 | 0.651979 | 10.03728 | 2.357168
2018-02-07 20:53 | 365947.6 | 480.0009 | 5 | 38 | 3.435111 | -6.520022 | 2.319522 | 0.8693096 | 10.03728 | 3.111376
2018-02-07 20:55 | 366067.6 | 600.0017 | 5 | 38 | 3.370975 | -6.52001 | 2.319522 | 1.086606 | 10.03728 | 3.850676
2018-02-07 20:57 | 366187.6 | 720.0002 | 5 | 38 | 3.315149 | -6.520024 | 2.319522 | 1.30395 | 10.03728 | 4.577152
2018-02-07 20:59 | 366307.6 | 840.001 | 5 | 38 | 3.263747 | -6.520036 | 2.319522 | 1.521243 | 10.03728 | 5.291885
2018-02-07 21:01 | 366427.6 | 960.001 | 5 | 38 | 3.211157 | -6.520027 | 2.319522 | 1.738588 | 10.03728 | 5.995615
2018-02-07 21:03 | 366547.6 | 1080.0001 | 5 | 38 | 3.149423 | -6.519978 | 2.319522 | 1.955944 | 10.03728 | 6.687139
2018-02-07 21:05 | 366667.6 | 1200.001 | 5 | 38 | 3.064396 | -6.520039 | 2.319522 | 2.173245 | 10.03728 | 7.362914
2018-02-07 21:06 | 366730.3 | 1262.6735 | 5 | 38 | 2.999999 | -6.519949 | 2.319522 | 2.286756 | 10.03728 | 7.707292
2018-02-07 21:08 | 366850.3 | 120.0012 | 6 | 38 | 3.730184 | 0 | 2.319522 | 2.286756 | 10.03728 | 7.707292
2018-02-07 21:10 | 366970.3 | 240.0003 | 6 | 38 | 3.747786 | 0 | 2.319522 | 2.286756 | 10.03728 | 7.707292
2018-02-07 21:11 | 367030.3 | 300.0033 | 6 | 38 | 3.755028 | 0 | 2.319522 | 2.286756 | 10.03728 | 7.707292
2018-02-07 21:11 | 367030.3 | 0.0027 | 7 | 39 | 3.755151 | 0 | 0 | 0 | 0 | 0
2018-02-07 21:13 | 367150.4 | 120.0003 | 2 | 39 | 4.200301 | 4.259448 | 0.1556042 | 0 | 0.6490911 | 0
2018-02-07 21:15 | 367270.4 | 240.0002 | 2 | 39 | 4.200266 | 3.860143 | 0.2902804 | 0 | 1.214769 | 0
2018-02-07 21:17 | 367390.4 | 360.001 | 2 | 39 | 4.200233 | 3.527049 | 0.4132819 | 0 | 1.731409 | 0
2018-02-07 21:19 | 367485.9 | 455.4824 | 2 | 39 | 4.20028 | 3.259992 | 0.5033912 | 0 | 2.109893 | 0
2018-02-07 21:21 | 367605.9 | 120.0002 | 3 | 39 | 4.229832 | 3.259835 | 0.6117011 | 0 | 2.566305 | 0
2018-02-07 21:23 | 367725.9 | 240.0002 | 3 | 39 | 4.264249 | 3.259912 | 0.7203649 | 0 | 3.027776 | 0
2018-02-07 21:25 | 367845.9 | 360.0003 | 3 | 39 | 4.301889 | 3.2599 | 0.8289881 | 0 | 3.492983 | 0
2018-02-07 21:27 | 367965.9 | 480.0004 | 3 | 39 | 4.343013 | 3.259879 | 0.9376833 | 0 | 3.962789 | 0
2018-02-07 21:29 | 368085.9 | 600.0003 | 3 | 39 | 4.386464 | 3.259868 | 1.046313 | 0 | 4.436902 | 0
2018-02-07 21:31 | 368205.9 | 720.0003 | 3 | 39 | 4.400284 | 2.938731 | 1.151019 | 0 | 4.897409 | 0
2018-02-07 21:33 | 368325.9 | 840.0011 | 3 | 39 | 4.400315 | 2.585948 | 1.242875 | 0 | 5.301602 | 0
2018-02-07 21:35 | 368445.9 | 960.001 | 3 | 39 | 4.4003 | 2.295842 | 1.324055 | 0 | 5.658815 | 0
2018-02-07 21:37 | 368565.9 | 1080.0011 | 3 | 39 | 4.400229 | 2.053989 | 1.396436 | 0 | 5.977308 | 0
2018-02-07 21:39 | 368685.9 | 1200.0002 | 3 | 39 | 4.400202 | 1.852116 | 1.461442 | 0 | 6.263352 | 0
2018-02-07 21:41 | 368805.9 | 1320.001 | 3 | 39 | 4.400191 | 1.68114 | 1.52027 | 0 | 6.522207 | 0
2018-02-07 21:43 | 368925.9 | 1440.0003 | 3 | 39 | 4.40021 | 1.534494 | 1.573813 | 0 | 6.757812 | 0
2018-02-07 21:45 | 369045.9 | 1560.0011 | 3 | 39 | 4.400217 | 1.408274 | 1.622811 | 0 | 6.973412 | 0
2018-02-07 21:47 | 369165.9 | 1680.0011 | 3 | 39 | 4.400293 | 1.297915 | 1.667874 | 0 | 7.171701 | 0
2018-02-07 21:49 | 369285.9 | 1800.0019 | 3 | 39 | 4.40017 | 1.19766 | 1.709395 | 0 | 7.3544 | 0
2018-02-07 21:51 | 369405.9 | 1920.0002 | 3 | 39 | 4.400144 | 1.108715 | 1.747837 | 0 | 7.523552 | 0
2018-02-07 21:53 | 369525.9 | 2040.0003 | 3 | 39 | 4.400167 | 1.029392 | 1.783479 | 0 | 7.680384 | 0
2018-02-07 21:55 | 369645.9 | 2160.0012 | 3 | 39 | 4.400244 | 0.9578323 | 1.816572 | 0 | 7.826002 | 0
2018-02-07 21:57 | 369765.9 | 2280.0003 | 3 | 39 | 4.400206 | 0.8913097 | 1.847361 | 0 | 7.961478 | 0
2018-02-07 21:59 | 369885.9 | 2400.0003 | 3 | 39 | 4.400159 | 0.8294687 | 1.876015 | 0 | 8.087563 | 0
2018-02-07 22:01 | 370005.9 | 2520.001 | 3 | 39 | 4.400173 | 0.7735615 | 1.902728 | 0 | 8.205105 | 0
2018-02-07 22:03 | 370125.9 | 2640.001 | 3 | 39 | 4.40017 | 0.7228231 | 1.927661 | 0 | 8.314813 | 0
2018-02-07 22:05 | 370245.9 | 2760.0003 | 3 | 39 | 4.400196 | 0.6766024 | 1.950978 | 0 | 8.417414 | 0
2018-02-07 22:07 | 370365.9 | 2880.0011 | 3 | 39 | 4.400187 | 0.6349297 | 1.972816 | 0 | 8.513501 | 0
2018-02-07 22:09 | 370485.9 | 3000.0015 | 3 | 39 | 4.400176 | 0.5964699 | 1.993324 | 0 | 8.60374 | 0
2018-02-07 22:11 | 370605.9 | 3120.0011 | 3 | 39 | 4.400174 | 0.5606842 | 2.012603 | 0 | 8.688573 | 0
2018-02-07 22:13 | 370725.9 | 3240.001 | 3 | 39 | 4.400192 | 0.5270967 | 2.030704 | 0 | 8.768219 | 0
2018-02-07 22:15 | 370845.9 | 3360.0002 | 3 | 39 | 4.400156 | 0.4952526 | 2.047741 | 0 | 8.843184 | 0
2018-02-07 22:17 | 370965.9 | 3480.0002 | 3 | 39 | 4.400169 | 0.4666958 | 2.063766 | 0 | 8.913699 | 0
2018-02-07 22:19 | 371085.9 | 3600.0002 | 3 | 39 | 4.400146 | 0.4401693 | 2.078873 | 0 | 8.980171 | 0
2018-02-07 22:21 | 371205.9 | 3720.0002 | 3 | 39 | 4.40016 | 0.4163361 | 2.09313 | 0 | 9.042906 | 0
2018-02-07 22:23 | 371325.9 | 3840.0019 | 3 | 39 | 4.400162 | 0.3926258 | 2.106592 | 0 | 9.102139 | 0
2018-02-07 22:25 | 371445.9 | 3960.0011 | 3 | 39 | 4.400172 | 0.3715458 | 2.119314 | 0 | 9.158117 | 0
2018-02-07 22:27 | 371565.9 | 4080.0004 | 3 | 39 | 4.400151 | 0.351263 | 2.131352 | 0 | 9.211086 | 0
2018-02-07 22:29 | 371685.9 | 4200.0003 | 3 | 39 | 4.400128 | 0.3321781 | 2.142731 | 0 | 9.261156 | 0
2018-02-07 22:31 | 371805.9 | 4320.0002 | 3 | 39 | 4.400065 | 0.3133326 | 2.153479 | 0 | 9.308448 | 0
2018-02-07 22:33 | 371925.9 | 4440.0003 | 3 | 39 | 4.400146 | 0.2959661 | 2.163662 | 0 | 9.353253 | 0
2018-02-07 22:35 | 372045.9 | 4560.0011 | 3 | 39 | 4.400054 | 0.2771282 | 2.173216 | 0 | 9.395293 | 0
2018-02-07 22:37 | 372165.9 | 4680.0002 | 3 | 39 | 4.40014 | 0.2606964 | 2.18219 | 0 | 9.43478 | 0
2018-02-07 22:39 | 372285.9 | 4800.001 | 3 | 39 | 4.400124 | 0.2443714 | 2.190615 | 0 | 9.471852 | 0
2018-02-07 22:41 | 372405.9 | 4920.0002 | 3 | 39 | 4.400123 | 0.2292042 | 2.198507 | 0 | 9.506577 | 0
2018-02-07 22:43 | 372525.9 | 5040.0011 | 3 | 39 | 4.400146 | 0.2142324 | 2.205895 | 0 | 9.539087 | 0
2018-02-07 22:45 | 372645.9 | 5160.001 | 3 | 39 | 4.400153 | 0.2000303 | 2.21278 | 0 | 9.569379 | 0
2018-02-07 22:47 | 372765.9 | 5280.0002 | 3 | 39 | 4.40016 | 0.1875057 | 2.219238 | 0 | 9.597795 | 0
2018-02-07 22:49 | 372885.9 | 5400.0011 | 3 | 39 | 4.400125 | 0.1766138 | 2.225298 | 0 | 9.62446 | 0
2018-02-07 22:51 | 373005.9 | 5520.0013 | 3 | 39 | 4.400131 | 0.1669292 | 2.231015 | 0 | 9.649615 | 0
2018-02-07 22:53 | 373125.9 | 5640.0011 | 3 | 39 | 4.400077 | 0.1569748 | 2.236417 | 0 | 9.673386 | 0
2018-02-07 22:55 | 373245.9 | 5760.0007 | 3 | 39 | 4.40005 | 0.1483774 | 2.241526 | 0 | 9.695864 | 0
2018-02-07 22:57 | 373365.9 | 5880.0003 | 3 | 39 | 4.400095 | 0.1409607 | 2.246363 | 0 | 9.717149 | 0
2018-02-07 22:59 | 373485.9 | 6000.001 | 3 | 39 | 4.400105 | 0.1343088 | 2.250952 | 0 | 9.737342 | 0
2018-02-07 23:01 | 373605.9 | 6120.0011 | 3 | 39 | 4.400077 | 0.1271124 | 2.255314 | 0 | 9.756534 | 0
2018-02-07 23:03 | 373725.9 | 6240.001 | 3 | 39 | 4.40013 | 0.1213961 | 2.259455 | 0 | 9.774756 | 0
2018-02-07 23:05 | 373845.9 | 6360.0003 | 3 | 39 | 4.400048 | 0.1150732 | 2.263395 | 0 | 9.792091 | 0
2018-02-07 23:07 | 373965.9 | 6480.001 | 3 | 39 | 4.400069 | 0.1093836 | 2.267144 | 0 | 9.808589 | 0
2018-02-07 23:09 | 374085.9 | 6600.0011 | 3 | 39 | 4.400096 | 0.1044626 | 2.270708 | 0 | 9.824269 | 0
2018-02-07 23:11 | 374205.9 | 6720.0011 | 3 | 39 | 4.400086 | 0.09948635 | 2.274105 | 0 | 9.839218 | 0
2018-02-07 23:13 | 374325.9 | 6840.0002 | 3 | 39 | 4.400053 | 0.09493351 | 2.277348 | 0 | 9.853487 | 0
2018-02-07 23:15 | 374445.9 | 6960.0011 | 3 | 39 | 4.400025 | 0.09060478 | 2.280447 | 0 | 9.867124 | 0
2018-02-07 23:17 | 374565.9 | 7080.001 | 3 | 39 | 4.400078 | 0.08704662 | 2.283414 | 0 | 9.880175 | 0
2018-02-07 23:19 | 374685.9 | 7200.0011 | 3 | 39 | 4.400089 | 0.08345127 | 2.28625 | 0 | 9.892653 | 0
2018-02-07 23:20 | 374721.8 | 7235.8824 | 3 | 39 | 4.399987 | 0.0814991 | 2.287073 | 0 | 9.896277 | 0
2018-02-07 23:22 | 374841.8 | 120.0011 | 4 | 39 | 4.387536 | 0 | 2.287073 | 0 | 9.896277 | 0
2018-02-07 23:24 | 374961.8 | 240.001 | 4 | 39 | 4.385975 | 0 | 2.287073 | 0 | 9.896277 | 0
2018-02-07 23:25 | 375021.8 | 300.004 | 4 | 39 | 4.385448 | 0 | 2.287073 | 0 | 9.896277 | 0
2018-02-07 23:27 | 375141.9 | 120.0011 | 5 | 39 | 3.636724 | -6.519986 | 2.287073 | 0.2173287 | 9.896277 | 0.8027877
2018-02-07 23:29 | 375261.9 | 240.0002 | 5 | 39 | 3.581117 | -6.519857 | 2.287073 | 0.4346451 | 9.896277 | 1.587641
2018-02-07 23:31 | 375381.9 | 360.001 | 5 | 39 | 3.508021 | -6.519907 | 2.287073 | 0.6519668 | 9.896277 | 2.358062
2018-02-07 23:33 | 375501.9 | 480.0012 | 5 | 39 | 3.435479 | -6.519981 | 2.287073 | 0.8693095 | 9.896277 | 3.112537
2018-02-07 23:35 | 375621.9 | 600.0003 | 5 | 39 | 3.369773 | -6.520008 | 2.287073 | 1.086589 | 9.896277 | 3.851702
2018-02-07 23:37 | 375741.9 | 720.0003 | 5 | 39 | 3.310949 | -6.52003 | 2.287073 | 1.303903 | 9.896277 | 4.577503
2018-02-07 23:39 | 375861.9 | 840.0011 | 5 | 39 | 3.255202 | -6.519986 | 2.287073 | 1.521232 | 9.896277 | 5.290983
2018-02-07 23:41 | 375981.9 | 960.001 | 5 | 39 | 3.197008 | -6.519981 | 2.287073 | 1.738478 | 9.896277 | 5.991943
2018-02-07 23:43 | 376101.9 | 1080.0003 | 5 | 39 | 3.127364 | -6.519945 | 2.287073 | 1.955951 | 9.896277 | 6.679961
2018-02-07 23:45 | 376221.9 | 1200.001 | 5 | 39 | 3.025655 | -6.519963 | 2.287073 | 2.173264 | 9.896277 | 7.349349
2018-02-07 23:45 | 376244.8 | 1222.8697 | 5 | 39 | 2.999997 | -6.519941 | 2.287073 | 2.214626 | 9.896277 | 7.473975
2018-02-07 23:47 | 376364.8 | 120.0002 | 6 | 39 | 3.737041 | 0 | 2.287073 | 2.214706 | 9.896277 | 7.474217
2018-02-07 23:49 | 376484.8 | 240.0004 | 6 | 39 | 3.755755 | 0 | 2.287073 | 2.214706 | 9.896277 | 7.474217
2018-02-07 23:50 | 376544.8 | 300.0009 | 6 | 39 | 3.763186 | 0 | 2.287073 | 2.214706 | 9.896277 | 7.474217
2018-02-07 23:50 | 376544.9 | 0.0027 | 7 | 40 | 3.763093 | 0 | 0 | 0 | 0 | 0
2018-02-07 23:52 | 376665 | 120.0003 | 2 | 40 | 4.200294 | 4.106544 | 0.1521014 | 0 | 0.6354434 | 0
2018-02-07 23:54 | 376785 | 240.001 | 2 | 40 | 4.200233 | 3.772143 | 0.2828231 | 0 | 1.184511 | 0
2018-02-07 23:56 | 376905 | 360.0011 | 2 | 40 | 4.200255 | 3.487588 | 0.4038937 | 0 | 1.693039 | 0
2018-02-07 23:57 | 376992.6 | 447.6657 | 2 | 40 | 4.200297 | 3.259999 | 0.4860723 | 0 | 2.038211 | 0
2018-02-07 23:59 | 377112.6 | 120.0002 | 3 | 40 | 4.229322 | 3.259854 | 0.5943455 | 0 | 2.494434 | 0
2018-02-08 00:01 | 377232.6 | 240.0018 | 3 | 40 | 4.264081 | 3.259849 | 0.7030044 | 0 | 2.955842 | 0
2018-02-08 00:03 | 377352.6 | 360.0009 | 3 | 40 | 4.303552 | 3.259854 | 0.8116681 | 0 | 3.421296 | 0
2018-02-08 00:05 | 377472.6 | 480.0018 | 3 | 40 | 4.346895 | 3.259864 | 0.9203148 | 0 | 3.891194 | 0
2018-02-08 00:07 | 377592.6 | 600.0001 | 3 | 40 | 4.39236 | 3.259923 | 1.028949 | 0 | 4.36586 | 0
2018-02-08 00:09 | 377712.6 | 720.001 | 3 | 40 | 4.40033 | 2.85698 | 1.131591 | 0 | 4.81744 | 0
2018-02-08 00:11 | 377832.6 | 840.001 | 3 | 40 | 4.400251 | 2.491025 | 1.220474 | 0 | 5.208551 | 0
2018-02-08 00:13 | 377952.6 | 960.0002 | 3 | 40 | 4.400238 | 2.199367 | 1.298496 | 0 | 5.551867 | 0
2018-02-08 00:15 | 378072.6 | 1080.0002 | 3 | 40 | 4.400285 | 1.963159 | 1.367702 | 0 | 5.856391 | 0
2018-02-08 00:17 | 378192.6 | 1200.0009 | 3 | 40 | 4.400224 | 1.769023 | 1.429808 | 0 | 6.129673 | 0
2018-02-08 00:19 | 378312.6 | 1320.0002 | 3 | 40 | 4.400267 | 1.607338 | 1.486004 | 0 | 6.376949 | 0
2018-02-08 00:21 | 378432.6 | 1440.001 | 3 | 40 | 4.400201 | 1.466771 | 1.537155 | 0 | 6.602026 | 0
2018-02-08 00:23 | 378552.6 | 1560.0011 | 3 | 40 | 4.400182 | 1.344441 | 1.583978 | 0 | 6.808058 | 0
2018-02-08 00:25 | 378672.6 | 1680.0003 | 3 | 40 | 4.400251 | 1.239068 | 1.627008 | 0 | 6.997397 | 0
2018-02-08 00:27 | 378792.6 | 1800.001 | 3 | 40 | 4.400202 | 1.144053 | 1.666684 | 0 | 7.171982 | 0
2018-02-08 00:29 | 378912.6 | 1920.002 | 3 | 40 | 4.400179 | 1.059299 | 1.70339 | 0 | 7.333495 | 0
2018-02-08 00:31 | 379032.6 | 2040.0018 | 3 | 40 | 4.400209 | 0.9839411 | 1.737439 | 0 | 7.483317 | 0
2018-02-08 00:33 | 379152.6 | 2160.0002 | 3 | 40 | 4.400195 | 0.914773 | 1.769059 | 0 | 7.622451 | 0
2018-02-08 00:35 | 379272.6 | 2280.001 | 3 | 40 | 4.40025 | 0.8524961 | 1.7985 | 0 | 7.751997 | 0
2018-02-08 00:37 | 379392.6 | 2400.001 | 3 | 40 | 4.400185 | 0.7935886 | 1.825905 | 0 | 7.872584 | 0
2018-02-08 00:39 | 379512.6 | 2520.0002 | 3 | 40 | 4.400152 | 0.7401314 | 1.851459 | 0 | 7.985028 | 0
2018-02-08 00:41 | 379632.6 | 2640.0009 | 3 | 40 | 4.40021 | 0.692482 | 1.875326 | 0 | 8.090044 | 0
2018-02-08 00:43 | 379752.6 | 2760.0001 | 3 | 40 | 4.400179 | 0.6485853 | 1.897654 | 0 | 8.188295 | 0
2018-02-08 00:45 | 379872.6 | 2880.0018 | 3 | 40 | 4.400169 | 0.6084738 | 1.918603 | 0 | 8.280472 | 0
2018-02-08 00:47 | 379992.6 | 3000.0002 | 3 | 40 | 4.400182 | 0.5713606 | 1.938254 | 0 | 8.366938 | 0
2018-02-08 00:49 | 380112.6 | 3120.0001 | 3 | 40 | 4.400182 | 0.5358362 | 1.956703 | 0 | 8.448119 | 0
2018-02-08 00:51 | 380232.6 | 3240.0009 | 3 | 40 | 4.400168 | 0.5024576 | 1.973994 | 0 | 8.524204 | 0
2018-02-08 00:53 | 380352.6 | 3360.0002 | 3 | 40 | 4.400126 | 0.4707756 | 1.990227 | 0 | 8.595628 | 0
2018-02-08 00:55 | 380472.6 | 3480.0009 | 3 | 40 | 4.400151 | 0.4419193 | 2.005441 | 0 | 8.662573 | 0
2018-02-08 00:57 | 380592.6 | 3600.0001 | 3 | 40 | 4.400179 | 0.4138088 | 2.019694 | 0 | 8.725289 | 0
2018-02-08 00:59 | 380712.6 | 3720.0009 | 3 | 40 | 4.400165 | 0.3875895 | 2.033032 | 0 | 8.783979 | 0
2018-02-08 01:01 | 380832.6 | 3840.001 | 3 | 40 | 4.400108 | 0.3633394 | 2.04554 | 0 | 8.839015 | 0
2018-02-08 01:03 | 380952.6 | 3960.0002 | 3 | 40 | 4.400129 | 0.3417816 | 2.057297 | 0 | 8.89075 | 0
2018-02-08 01:05 | 381072.6 | 4080.0011 | 3 | 40 | 4.400173 | 0.3225164 | 2.068359 | 0 | 8.93942 | 0
2018-02-08 01:07 | 381192.6 | 4200.0009 | 3 | 40 | 4.400123 | 0.3033371 | 2.078773 | 0 | 8.985246 | 0
2018-02-08 01:09 | 381312.6 | 4320.0002 | 3 | 40 | 4.400138 | 0.2867231 | 2.088605 | 0 | 9.028507 | 0
2018-02-08 01:11 | 381432.6 | 4440.0002 | 3 | 40 | 4.400118 | 0.2714062 | 2.097903 | 0 | 9.069418 | 0
2018-02-08 01:13 | 381552.6 | 4560.0001 | 3 | 40 | 4.400205 | 0.2582207 | 2.106719 | 0 | 9.108212 | 0
2018-02-08 01:15 | 381672.6 | 4680.0002 | 3 | 40 | 4.400089 | 0.243969 | 2.115071 | 0 | 9.144961 | 0
2018-02-08 01:17 | 381792.6 | 4800.0001 | 3 | 40 | 4.400126 | 0.2322006 | 2.123009 | 0 | 9.179888 | 0
2018-02-08 01:19 | 381912.6 | 4920.0002 | 3 | 40 | 4.400145 | 0.2205639 | 2.130547 | 0 | 9.213056 | 0
2018-02-08 01:21 | 382032.6 | 5040.0009 | 3 | 40 | 4.400071 | 0.2084503 | 2.137695 | 0 | 9.244511 | 0
2018-02-08 01:23 | 382152.6 | 5160.0009 | 3 | 40 | 4.400137 | 0.1985455 | 2.144472 | 0 | 9.274329 | 0
2018-02-08 01:25 | 382272.6 | 5280.001 | 3 | 40 | 4.400123 | 0.1882591 | 2.150915 | 0 | 9.302678 | 0
2018-02-08 01:27 | 382392.6 | 5400.0001 | 3 | 40 | 4.400115 | 0.177844 | 2.157017 | 0 | 9.32953 | 0
2018-02-08 01:29 | 382512.6 | 5520.0002 | 3 | 40 | 4.400135 | 0.1678696 | 2.162773 | 0 | 9.354854 | 0
2018-02-08 01:31 | 382632.6 | 5640.0001 | 3 | 40 | 4.400153 | 0.1586599 | 2.1682 | 0 | 9.378734 | 0
2018-02-08 01:33 | 382752.6 | 5760.0002 | 3 | 40 | 4.400086 | 0.149478 | 2.173331 | 0 | 9.40131 | 0
2018-02-08 01:35 | 382872.6 | 5880.001 | 3 | 40 | 4.400093 | 0.140995 | 2.178179 | 0 | 9.422645 | 0
2018-02-08 01:37 | 382992.6 | 6000.0009 | 3 | 40 | 4.40015 | 0.1332359 | 2.182745 | 0 | 9.442733 | 0
2018-02-08 01:39 | 383112.6 | 6120.0002 | 3 | 40 | 4.400094 | 0.1253376 | 2.187044 | 0 | 9.461653 | 0
2018-02-08 01:41 | 383232.6 | 6240.0001 | 3 | 40 | 4.400099 | 0.1189575 | 2.191115 | 0 | 9.479566 | 0
2018-02-08 01:43 | 383352.6 | 6360.001 | 3 | 40 | 4.40008 | 0.1126394 | 2.19497 | 0 | 9.496526 | 0
2018-02-08 01:45 | 383472.6 | 6480 | 3 | 40 | 4.400039 | 0.1061611 | 2.198632 | 0 | 9.512639 | 0
2018-02-08 01:47 | 383592.6 | 6600.001 | 3 | 40 | 4.400068 | 0.1012592 | 2.202102 | 0 | 9.527907 | 0
2018-02-08 01:49 | 383712.6 | 6720.0001 | 3 | 40 | 4.400053 | 0.09621334 | 2.205407 | 0 | 9.54245 | 0
2018-02-08 01:51 | 383832.6 | 6840.0009 | 3 | 40 | 4.400077 | 0.09205818 | 2.208551 | 0 | 9.556284 | 0
2018-02-08 01:53 | 383952.6 | 6960.001 | 3 | 40 | 4.400147 | 0.08843708 | 2.211558 | 0 | 9.569514 | 0
2018-02-08 01:55 | 384072.6 | 7080.0009 | 3 | 40 | 4.40012 | 0.08408833 | 2.214422 | 0 | 9.582115 | 0
2018-02-08 01:57 | 384155.2 | 7162.6127 | 3 | 40 | 4.400093 | 0.08149529 | 2.216314 | 0 | 9.590443 | 0
2018-02-08 01:59 | 384275.3 | 120.0002 | 4 | 40 | 4.387764 | 0 | 2.216314 | 0 | 9.590443 | 0
2018-02-08 02:01 | 384395.3 | 240.0002 | 4 | 40 | 4.38625 | 0 | 2.216314 | 0 | 9.590443 | 0
2018-02-08 02:02 | 384455.3 | 300.0024 | 4 | 40 | 4.385727 | 0 | 2.216314 | 0 | 9.590443 | 0
2018-02-08 02:04 | 384575.3 | 120.001 | 5 | 40 | 3.642184 | -6.519923 | 2.216314 | 0.2173026 | 9.590443 | 0.8040138
2018-02-08 02:06 | 384695.3 | 240.0004 | 5 | 40 | 3.585711 | -6.519943 | 2.216314 | 0.4345998 | 9.590443 | 1.589884
2018-02-08 02:08 | 384815.3 | 360.0002 | 5 | 40 | 3.511611 | -6.519883 | 2.216314 | 0.6519666 | 9.590443 | 2.361324
2018-02-08 02:10 | 384935.3 | 480.0003 | 5 | 40 | 3.438592 | -6.519938 | 2.216314 | 0.8691335 | 9.590443 | 3.11589
2018-02-08 02:12 | 385055.3 | 600.001 | 5 | 40 | 3.372671 | -6.519907 | 2.216314 | 1.086505 | 9.590443 | 3.856038
2018-02-08 02:14 | 385175.3 | 720.0003 | 5 | 40 | 3.313566 | -6.519963 | 2.216314 | 1.303907 | 9.590443 | 4.582766
2018-02-08 02:16 | 385295.3 | 840.0012 | 5 | 40 | 3.255595 | -6.519865 | 2.216314 | 1.521208 | 9.590443 | 5.296515
2018-02-08 02:18 | 385415.3 | 960.001 | 5 | 40 | 3.19461 | -6.519923 | 2.216314 | 1.738572 | 9.590443 | 5.99768
2018-02-08 02:20 | 385535.3 | 1080.0011 | 5 | 40 | 3.121994 | -6.519971 | 2.216314 | 1.955652 | 9.590443 | 6.683634
2018-02-08 02:22 | 385655.3 | 1200.0011 | 5 | 40 | 3.017084 | -6.519939 | 2.216314 | 2.173259 | 9.590443 | 7.352512
2018-02-08 02:22 | 385670.2 | 1214.8072 | 5 | 40 | 2.999995 | -6.519994 | 2.216314 | 2.200054 | 9.590443 | 7.43313
2018-02-08 02:24 | 385790.2 | 120.0011 | 6 | 40 | 3.738408 | 0 | 2.216314 | 2.200054 | 9.590443 | 7.43313
2018-02-08 02:26 | 385910.2 | 240.0011 | 6 | 40 | 3.757251 | 0 | 2.216314 | 2.200054 | 9.590443 | 7.43313
2018-02-08 02:27 | 385970.2 | 300.0016 | 6 | 40 | 3.764667 | 0 | 2.216314 | 2.200054 | 9.590443 | 7.43313
2018-02-08 02:27 | 385970.2 | 0.0027 | 7 | 41 | 3.76488 | 0 | 0 | 0 | 0 | 0
2018-02-08 02:29 | 386090.3 | 120.0002 | 2 | 41 | 4.200253 | 4.012013 | 0.1501402 | 0 | 0.6275362 | 0
2018-02-08 02:31 | 386210.3 | 240.0003 | 2 | 41 | 4.20027 | 3.657485 | 0.2773176 | 0 | 1.161716 | 0
2018-02-08 02:33 | 386330.3 | 360.001 | 2 | 41 | 4.200275 | 3.385304 | 0.3946745 | 0 | 1.654646 | 0
2018-02-08 02:34 | 386383.2 | 412.932 | 2 | 41 | 4.200257 | 3.259995 | 0.4435275 | 0 | 1.859841 | 0
2018-02-08 02:36 | 386503.3 | 120.001 | 3 | 41 | 4.226681 | 3.259849 | 0.5518034 | 0 | 2.315929 | 0
2018-02-08 02:38 | 386623.2 | 240.0002 | 3 | 41 | 4.259765625 | 3.260201 | 0.660487 | 0 | 2.777043 | 0
2018-02-08 02:40 | 386743.2 | 360.0009 | 3 | 41 | 4.298284 | 3.259858 | 0.7691456 | 0 | 3.241953 | 0
2018-02-08 02:42 | 386863.3 | 480.0018 | 3 | 41 | 4.340756 | 3.259871 | 0.8777979 | 0 | 3.711265 | 0
2018-02-08 02:44 | 386983.3 | 600.001 | 3 | 41 | 4.383938 | 3.259929 | 0.9864525 | 0 | 4.185239 | 0
2018-02-08 02:46 | 387103.3 | 720.0018 | 3 | 41 | 4.400283 | 2.963035 | 1.091781 | 0 | 4.648383 | 0
2018-02-08 02:48 | 387223.3 | 840.001 | 3 | 41 | 4.400291 | 2.605311 | 1.1844 | 0 | 5.055933 | 0
2018-02-08 02:50 | 387343.3 | 960.001 | 3 | 41 | 4.40025 | 2.308253 | 1.266156 | 0 | 5.415681 | 0
2018-02-08 02:52 | 387463.2 | 1080.0002 | 3 | 41 | 4.400229 | 2.057812 | 1.338811 | 0 | 5.735383 | 0
2018-02-08 02:54 | 387583.3 | 1200.001 | 3 | 41 | 4.400259 | 1.847826 | 1.403783 | 0 | 6.021276 | 0
2018-02-08 02:56 | 387703.2 | 1320.0009 | 3 | 41 | 4.400213 | 1.671913 | 1.462377 | 0 | 6.279104 | 0
2018-02-08 02:58 | 387823.2 | 1440.0002 | 3 | 41 | 4.40022 | 1.524073 | 1.515597 | 0 | 6.51328 | 0
2018-02-08 03:00 | 387943.2 | 1560.0002 | 3 | 41 | 4.400224 | 1.395422 | 1.564208 | 0 | 6.727182 | 0
2018-02-08 03:02 | 388063.2 | 1680.0002 | 3 | 41 | 4.400225 | 1.276404 | 1.608714 | 0 | 6.923017 | 0
2018-02-08 03:04 | 388183.3 | 1800.001 | 3 | 41 | 4.400176 | 1.169771 | 1.649453 | 0 | 7.10228 | 0
2018-02-08 03:06 | 388303.3 | 1920.001 | 3 | 41 | 4.400202 | 1.077559 | 1.686876 | 0 | 7.266948 | 0
2018-02-08 03:08 | 388423.3 | 2040.001 | 3 | 41 | 4.400244 | 0.9970713 | 1.721421 | 0 | 7.418954 | 0
2018-02-08 03:10 | 388543.2 | 2160.0002 | 3 | 41 | 4.400169 | 0.9231157 | 1.753402 | 0 | 7.559673 | 0
2018-02-08 03:12 | 388663.2 | 2280.0002 | 3 | 41 | 4.40015 | 0.857214 | 1.78306 | 0 | 7.690177 | 0
2018-02-08 03:14 | 388783.3 | 2400.001 | 3 | 41 | 4.400154 | 0.7974224 | 1.810638 | 0 | 7.811522 | 0
2018-02-08 03:16 | 388903.2 | 2520.0002 | 3 | 41 | 4.400162 | 0.7440405 | 1.836328 | 0 | 7.924566 | 0
2018-02-08 03:18 | 389023.2 | 2640.0001 | 3 | 41 | 4.400163 | 0.6954451 | 1.860308 | 0 | 8.030082 | 0
2018-02-08 03:20 | 389143.2 | 2760.0002 | 3 | 41 | 4.400198 | 0.6510115 | 1.88274 | 0 | 8.128787 | 0
2018-02-08 03:22 | 389263.3 | 2880.001 | 3 | 41 | 4.400183 | 0.6091795 | 1.903735 | 0 | 8.221169 | 0
2018-02-08 03:24 | 389383.2 | 3000.0002 | 3 | 41 | 4.400165 | 0.5711794 | 1.923379 | 0 | 8.307607 | 0
2018-02-08 03:26 | 389503.2 | 3120.0001 | 3 | 41 | 4.400199 | 0.5352793 | 1.941805 | 0 | 8.38868 | 0
2018-02-08 03:28 | 389623.2 | 3240.0001 | 3 | 41 | 4.400173 | 0.5008183 | 1.959059 | 0 | 8.464602 | 0
2018-02-08 03:30 | 389743.2 | 3360.0002 | 3 | 41 | 4.400221 | 0.4692221 | 1.975202 | 0 | 8.535634 | 0
2018-02-08 03:32 | 389863.3 | 3480.001 | 3 | 41 | 4.400185 | 0.4379911 | 1.990309 | 0 | 8.602107 | 0
2018-02-08 03:34 | 389983.2 | 3600.0009 | 3 | 41 | 4.400143 | 0.4089069 | 2.00442 | 0 | 8.664196 | 0
2018-02-08 03:36 | 390103.3 | 3720.001 | 3 | 41 | 4.400135 | 0.3825617 | 2.017614 | 0 | 8.722256 | 0
2018-02-08 03:38 | 390223.2 | 3840.0002 | 3 | 41 | 4.400165 | 0.358305 | 2.029956 | 0 | 8.77656 | 0
2018-02-08 03:40 | 390343.2 | 3960.0001 | 3 | 41 | 4.40017 | 0.3360071 | 2.041518 | 0 | 8.827434 | 0
2018-02-08 03:42 | 390463.2 | 4080.0009 | 3 | 41 | 4.400143 | 0.3158064 | 2.052368 | 0 | 8.875175 | 0
2018-02-08 03:44 | 390583.3 | 4200.001 | 3 | 41 | 4.400156 | 0.298315 | 2.062587 | 0 | 8.920141 | 0
2018-02-08 03:46 | 390703.2 | 4320.0001 | 3 | 41 | 4.400113 | 0.2813444 | 2.07224 | 0 | 8.962616 | 0
2018-02-08 03:48 | 390823.2 | 4440.0002 | 3 | 41 | 4.400152 | 0.2667093 | 2.081376 | 0 | 9.002814 | 0
2018-02-08 03:50 | 390943.2 | 4560.0002 | 3 | 41 | 4.400092 | 0.2518911 | 2.090016 | 0 | 9.040834 | 0
2018-02-08 03:52 | 391063.2 | 4680.0009 | 3 | 41 | 4.400128 | 0.2390575 | 2.098198 | 0 | 9.076834 | 0
2018-02-08 03:54 | 391183.2 | 4800.0001 | 3 | 41 | 4.400133 | 0.2259359 | 2.105942 | 0 | 9.110911 | 0
2018-02-08 03:56 | 391303.2 | 4920.0002 | 3 | 41 | 4.400159 | 0.2147961 | 2.113271 | 0 | 9.143155 | 0
2018-02-08 03:58 | 391423.2 | 5040.0002 | 3 | 41 | 4.400077 | 0.2030716 | 2.120239 | 0 | 9.173817 | 0
2018-02-08 04:00 | 391543.3 | 5160.0018 | 3 | 41 | 4.400124 | 0.1928167 | 2.126846 | 0 | 9.202889 | 0
2018-02-08 04:02 | 391663.2 | 5280.0002 | 3 | 41 | 4.400099 | 0.1825256 | 2.133103 | 0 | 9.230421 | 0
2018-02-08 04:04 | 391783.2 | 5400.0009 | 3 | 41 | 4.400126 | 0.1736345 | 2.139037 | 0 | 9.256529 | 0
2018-02-08 04:06 | 391903.2 | 5520.0009 | 3 | 41 | 4.400105 | 0.1648216 | 2.144675 | 0 | 9.281338 | 0
2018-02-08 04:08 | 392023.3 | 5640.001 | 3 | 41 | 4.400061 | 0.1569595 | 2.15004 | 0 | 9.304946 | 0
2018-02-08 04:10 | 392143.2 | 5760.0009 | 3 | 41 | 4.400033 | 0.1501551 | 2.155176 | 0 | 9.327545 | 0
2018-02-08 04:12 | 392263.2 | 5880.0002 | 3 | 41 | 4.400074 | 0.1442337 | 2.160102 | 0 | 9.34922 | 0
2018-02-08 04:14 | 392383.2 | 6000.0001 | 3 | 41 | 4.400117 | 0.1380901 | 2.164814 | 0 | 9.369951 | 0
2018-02-08 04:16 | 392503.3 | 6120.001 | 3 | 41 | 4.400155 | 0.1317577 | 2.1693 | 0 | 9.389689 | 0
2018-02-08 04:18 | 392623.3 | 6240.001 | 3 | 41 | 4.40011 | 0.1249781 | 2.173567 | 0 | 9.408465 | 0
2018-02-08 04:20 | 392743.2 | 6360.0002 | 3 | 41 | 4.400073 | 0.1185131 | 2.177616 | 0 | 9.426281 | 0
2018-02-08 04:22 | 392863.2 | 6480.0002 | 3 | 41 | 4.400143 | 0.1133566 | 2.181478 | 0 | 9.443273 | 0
2018-02-08 04:24 | 392983.2 | 6600.0001 | 3 | 41 | 4.400105 | 0.1075773 | 2.185153 | 0 | 9.459446 | 0
2018-02-08 04:26 | 393103.2 | 6720.0002 | 3 | 41 | 4.400033 | 0.1012268 | 2.188642 | 0 | 9.474799 | 0
2018-02-08 04:28 | 393223.2 | 6840.0001 | 3 | 41 | 4.400119 | 0.09624863 | 2.19194 | 0 | 9.48931 | 0
2018-02-08 04:30 | 393343.2 | 6960.0002 | 3 | 41 | 4.400062 | 0.09058666 | 2.195057 | 0 | 9.503024 | 0
2018-02-08 04:32 | 393463.3 | 7080.001 | 3 | 41 | 4.400082 | 0.08662319 | 2.198009 | 0 | 9.516012 | 0
2018-02-08 04:34 | 393583.2 | 7200.0003 | 3 | 41 | 4.400138 | 0.08307362 | 2.20083 | 0 | 9.528426 | 0
2018-02-08 04:35 | 393624.7 | 7241.4767 | 3 | 41 | 4.400101 | 0.08148384 | 2.201775 | 0 | 9.532584 | 0
2018-02-08 04:37 | 393744.7 | 120.0008 | 4 | 41 | 4.387885 | 0 | 2.201775 | 0 | 9.532584 | 0
2018-02-08 04:39 | 393864.7 | 240 | 4 | 41 | 4.386415 | 0 | 2.201775 | 0 | 9.532584 | 0
2018-02-08 04:40 | 393924.8 | 300.0021 | 4 | 41 | 4.385888 | 0 | 2.201775 | 0 | 9.532584 | 0
2018-02-08 04:42 | 394044.8 | 120.0004 | 5 | 41 | 3.64679 | -6.519959 | 2.201775 | 0.2173199 | 9.532584 | 0.8050417
2018-02-08 04:44 | 394164.8 | 240.0003 | 5 | 41 | 3.5894 | -6.519901 | 2.201775 | 0.4346481 | 9.532584 | 1.591922
2018-02-08 04:46 | 394284.8 | 360.0011 | 5 | 41 | 3.515668 | -6.519984 | 2.201775 | 0.6519608 | 9.532584 | 2.364018
2018-02-08 04:48 | 394404.8 | 480.0003 | 5 | 41 | 3.442343 | -6.519963 | 2.201775 | 0.8692265 | 9.532584 | 3.119798
2018-02-08 04:50 | 394524.8 | 600.0012 | 5 | 41 | 3.375697 | -6.519949 | 2.201775 | 1.086557 | 9.532584 | 3.860555
2018-02-08 04:52 | 394644.8 | 720.0003 | 5 | 41 | 3.315637 | -6.519961 | 2.201775 | 1.303869 | 9.532584 | 4.587517
2018-02-08 04:54 | 394764.8 | 840.0004 | 5 | 41 | 3.258497 | -6.519968 | 2.201775 | 1.521276 | 9.532584 | 5.302151
2018-02-08 04:56 | 394884.8 | 960.0004 | 5 | 41 | 3.198268 | -6.519986 | 2.201775 | 1.738627 | 9.532584 | 6.003977
2018-02-08 04:58 | 395004.8 | 1080.0011 | 5 | 41 | 3.12486 | -6.519961 | 2.201775 | 1.955929 | 9.532584 | 6.691358
2018-02-08 05:00 | 395124.8 | 1200.0012 | 5 | 41 | 3.02142 | -6.519959 | 2.201775 | 2.17313 | 9.532584 | 7.359744
2018-02-08 05:00 | 395143.2 | 1218.3161 | 5 | 41 | 2.999998 | -6.519935 | 2.201775 | 2.206357 | 9.532584 | 7.459793
2018-02-08 05:02 | 395263.2 | 120.0002 | 6 | 41 | 3.737782 | 0 | 2.201775 | 2.206467 | 9.532584 | 7.460122
2018-02-08 05:04 | 395383.2 | 240.0011 | 6 | 41 | 3.756312 | 0 | 2.201775 | 2.206467 | 9.532584 | 7.460122
2018-02-08 05:05 | 395443.2 | 300.0016 | 6 | 41 | 3.763687 | 0 | 2.201775 | 2.206467 | 9.532584 | 7.460122
2018-02-08 05:05 | 395443.2 | 0.0026 | 7 | 42 | 3.763865 | 0 | 0 | 0 | 0 | 0
2018-02-08 05:07 | 395563.3 | 120.0003 | 2 | 42 | 4.200308 | 4.019458 | 0.1502849 | 0 | 0.6280968 | 0
2018-02-08 05:09 | 395683.3 | 240.0011 | 2 | 42 | 4.200282 | 3.666141 | 0.2776918 | 0 | 1.163241 | 0
2018-02-08 05:11 | 395803.3 | 360.0012 | 2 | 42 | 4.200251 | 3.388516 | 0.3952991 | 0 | 1.657222 | 0
2018-02-08 05:12 | 395856.6 | 413.3504 | 2 | 42 | 4.200308 | 3.259995 | 0.4445611 | 0 | 1.864136 | 0
2018-02-08 05:14 | 395976.6 | 120.001 | 3 | 42 | 4.227686 | 3.26011 | 0.552824 | 0 | 2.320224 | 0
2018-02-08 05:16 | 396096.6 | 240.0019 | 3 | 42 | 4.261463 | 3.260221 | 0.6614778 | 0 | 2.781367 | 0
2018-02-08 05:18 | 396216.6 | 360.001 | 3 | 42 | 4.299548 | 3.260152 | 0.7701584 | 0 | 3.24654 | 0
2018-02-08 05:20 | 396336.6 | 480.001 | 3 | 42 | 4.341626 | 3.259854 | 0.8788112 | 0 | 3.715958 | 0
2018-02-08 05:22 | 396456.6 | 600.001 | 3 | 42 | 4.386357 | 3.259879 | 0.9874747 | 0 | 4.19014 | 0
2018-02-08 05:24 | 396576.6 | 720.0019 | 3 | 42 | 4.4003 | 2.930942 | 1.092042 | 0 | 4.650035 | 0
2018-02-08 05:26 | 396696.6 | 840.0004 | 3 | 42 | 4.400264 | 2.572829 | 1.183556 | 0 | 5.052724 | 0
2018-02-08 05:28 | 396816.6 | 960.0003 | 3 | 42 | 4.400261 | 2.278897 | 1.264278 | 0 | 5.407922 | 0
2018-02-08 05:30 | 396936.6 | 1080.0012 | 3 | 42 | 4.40024 | 2.036529 | 1.336007 | 0 | 5.723548 | 0
2018-02-08 05:32 | 397056.6 | 1200.0011 | 3 | 42 | 4.400265 | 1.842896 | 1.400605 | 0 | 6.007795 | 0
2018-02-08 05:34 | 397176.6 | 1320.0003 | 3 | 42 | 4.400189 | 1.683151 | 1.4593 | 0 | 6.266064 | 0
2018-02-08 05:36 | 397296.6 | 1440.0011 | 3 | 42 | 4.400264 | 1.543927 | 1.513044 | 0 | 6.502552 | 0
2018-02-08 05:38 | 397416.6 | 1560.0007 | 3 | 42 | 4.400224 | 1.416197 | 1.562337 | 0 | 6.71945 | 0
2018-02-08 05:40 | 397536.6 | 1680.0003 | 3 | 42 | 4.400242 | 1.301732 | 1.607593 | 0 | 6.918587 | 0
2018-02-08 05:42 | 397656.6 | 1800.0002 | 3 | 42 | 4.400218 | 1.20016 | 1.649246 | 0 | 7.101869 | 0
2018-02-08 05:44 | 397776.6 | 1920.0002 | 3 | 42 | 4.400166 | 1.108048 | 1.6877 | 0 | 7.271077 | 0
2018-02-08 05:46 | 397896.6 | 2040.0003 | 3 | 42 | 4.400211 | 1.026321 | 1.723251 | 0 | 7.427506 | 0
2018-02-08 05:48 | 398016.6 | 2160.0003 | 3 | 42 | 4.400192 | 0.9509153 | 1.756191 | 0 | 7.572448 | 0
2018-02-08 05:50 | 398136.6 | 2280.001 | 3 | 42 | 4.400208 | 0.879365 | 1.786693 | 0 | 7.706662 | 0
2018-02-08 05:52 | 398256.6 | 2400.0002 | 3 | 42 | 4.400208 | 0.8141222 | 1.814887 | 0 | 7.830725 | 0
2018-02-08 05:54 | 398376.6 | 2520.0003 | 3 | 42 | 4.400204 | 0.7562218 | 1.841026 | 0 | 7.94574 | 0
2018-02-08 05:56 | 398496.6 | 2640.0011 | 3 | 42 | 4.400179 | 0.7050323 | 1.865352 | 0 | 8.052778 | 0
2018-02-08 05:58 | 398616.6 | 2760.0018 | 3 | 42 | 4.400171 | 0.6583433 | 1.888059 | 0 | 8.152694 | 0
2018-02-08 06:00 | 398736.6 | 2880.0003 | 3 | 42 | 4.400149 | 0.6149092 | 1.909272 | 0 | 8.246035 | 0
2018-02-08 06:02 | 398856.6 | 3000.001 | 3 | 42 | 4.400185 | 0.5750437 | 1.929097 | 0 | 8.333269 | 0
2018-02-08 06:04 | 398976.6 | 3120.0003 | 3 | 42 | 4.40017 | 0.5374117 | 1.947624 | 0 | 8.414788 | 0
2018-02-08 06:06 | 399096.6 | 3240.0003 | 3 | 42 | 4.400211 | 0.5032187 | 1.964954 | 0 | 8.491044 | 0
2018-02-08 06:08 | 399216.6 | 3360.0003 | 3 | 42 | 4.400185 | 0.4694347 | 1.98115 | 0 | 8.562309 | 0
2018-02-08 06:10 | 399336.6 | 3480.0002 | 3 | 42 | 4.40017 | 0.4380159 | 1.996262 | 0 | 8.628803 | 0
2018-02-08 06:12 | 399456.6 | 3600.0003 | 3 | 42 | 4.400143 | 0.4085178 | 2.010364 | 0 | 8.690854 | 0
2018-02-08 06:14 | 399576.6 | 3720.001 | 3 | 42 | 4.400176 | 0.3818712 | 2.023523 | 0 | 8.748758 | 0
2018-02-08 06:16 | 399696.6 | 3840.0003 | 3 | 42 | 4.400162 | 0.3567324 | 2.035836 | 0 | 8.802935 | 0
2018-02-08 06:18 | 399816.6 | 3960.0002 | 3 | 42 | 4.40011 | 0.33389 | 2.047345 | 0 | 8.853577 | 0
2018-02-08 06:20 | 399936.6 | 4080.0003 | 3 | 42 | 4.400139 | 0.313323 | 2.058125 | 0 | 8.901009 | 0
2018-02-08 06:22 | 400056.6 | 4200.0004 | 3 | 42 | 4.40014 | 0.2955437 | 2.068257 | 0 | 8.945592 | 0
2018-02-08 06:24 | 400176.6 | 4320.0011 | 3 | 42 | 4.400152 | 0.2791262 | 2.077832 | 0 | 8.987725 | 0
2018-02-08 06:26 | 400296.6 | 4440.0003 | 3 | 42 | 4.400121 | 0.2642679 | 2.086885 | 0 | 9.027559 | 0
2018-02-08 06:28 | 400416.6 | 4560.0003 | 3 | 42 | 4.400109 | 0.2501135 | 2.095458 | 0 | 9.065282 | 0
2018-02-08 06:30 | 400536.6 | 4680.001 | 3 | 42 | 4.400182 | 0.2372484 | 2.103567 | 0 | 9.100962 | 0
2018-02-08 06:32 | 400656.6 | 4800.0011 | 3 | 42 | 4.40007 | 0.2237091 | 2.111258 | 0 | 9.134802 | 0
2018-02-08 06:34 | 400776.6 | 4920.0002 | 3 | 42 | 4.400171 | 0.2127228 | 2.11854 | 0 | 9.166846 | 0
2018-02-08 06:36 | 400896.6 | 5040.0002 | 3 | 42 | 4.400132 | 0.2014837 | 2.125434 | 0 | 9.19718 | 0
2018-02-08 06:38 | 401016.6 | 5160.0011 | 3 | 42 | 4.400101 | 0.1900005 | 2.13196 | 0 | 9.225894 | 0
2018-02-08 06:40 | 401136.6 | 5280.0011 | 3 | 42 | 4.400168 | 0.1798258 | 2.138124 | 0 | 9.253015 | 0
2018-02-08 06:42 | 401256.6 | 5400.001 | 3 | 42 | 4.40014 | 0.1703882 | 2.143944 | 0 | 9.278623 | 0
2018-02-08 06:44 | 401376.6 | 5520.0003 | 3 | 42 | 4.400084 | 0.1616049 | 2.149466 | 0 | 9.302921 | 0
2018-02-08 06:46 | 401496.6 | 5640.0003 | 3 | 42 | 4.400119 | 0.1541204 | 2.154731 | 0 | 9.326089 | 0
2018-02-08 06:48 | 401616.6 | 5760.0011 | 3 | 42 | 4.400069 | 0.1464062 | 2.159744 | 0 | 9.348145 | 0
2018-02-08 06:50 | 401736.6 | 5880.0011 | 3 | 42 | 4.400072 | 0.1398945 | 2.164525 | 0 | 9.369183 | 0
2018-02-08 06:52 | 401856.6 | 6000.0011 | 3 | 42 | 4.40012 | 0.1337805 | 2.169088 | 0 | 9.38926 | 0
2018-02-08 06:54 | 401976.6 | 6120.0003 | 3 | 42 | 4.400144 | 0.1280956 | 2.173436 | 0 | 9.408393 | 0
2018-02-08 06:56 | 402096.6 | 6240.001 | 3 | 42 | 4.400086 | 0.1228905 | 2.177602 | 0 | 9.426724 | 0
2018-02-08 06:58 | 402216.6 | 6360.001 | 3 | 42 | 4.400088 | 0.1182318 | 2.181618 | 0 | 9.444397 | 0
2018-02-08 07:00 | 402336.6 | 6480.0011 | 3 | 42 | 4.400075 | 0.1125965 | 2.185471 | 0 | 9.461348 | 0
2018-02-08 07:02 | 402456.6 | 6600.0002 | 3 | 42 | 4.400084 | 0.1075554 | 2.189145 | 0 | 9.477515 | 0
2018-02-08 07:04 | 402576.6 | 6720.0003 | 3 | 42 | 4.400101 | 0.1027079 | 2.192648 | 0 | 9.492929 | 0
2018-02-08 07:06 | 402696.6 | 6840.0011 | 3 | 42 | 4.400105 | 0.09803963 | 2.195986 | 0 | 9.507613 | 0
2018-02-08 07:08 | 402816.6 | 6960.0003 | 3 | 42 | 4.400108 | 0.09375858 | 2.19917 | 0 | 9.521625 | 0
2018-02-08 07:10 | 402936.6 | 7080.0002 | 3 | 42 | 4.400093 | 0.08947086 | 2.202209 | 0 | 9.535 | 0
2018-02-08 07:12 | 403056.6 | 7200.0018 | 3 | 42 | 4.40012 | 0.08590794 | 2.205125 | 0 | 9.547827 | 0
2018-02-08 07:14 | 403167.9 | 7311.2696 | 3 | 42 | 4.400067 | 0.0814991 | 2.207704 | 0 | 9.559176 | 0
2018-02-08 07:16 | 403288 | 120.0011 | 4 | 42 | 4.387988 | 0 | 2.207704 | 0 | 9.559176 | 0
2018-02-08 07:18 | 403408 | 240.001 | 4 | 42 | 4.386508 | 0 | 2.207704 | 0 | 9.559176 | 0
2018-02-08 07:19 | 403468 | 300.0016 | 4 | 42 | 4.38602 | 0 | 2.207704 | 0 | 9.559176 | 0
2018-02-08 07:21 | 403588.1 | 120.001 | 5 | 42 | 3.647235 | -6.519903 | 2.207704 | 0.2173223 | 9.559176 | 0.8051974
2018-02-08 07:23 | 403708.1 | 240.0011 | 5 | 42 | 3.589519 | -6.519908 | 2.207704 | 0.4346326 | 9.559176 | 1.592037
2018-02-08 07:25 | 403828.1 | 360.0002 | 5 | 42 | 3.515105 | -6.519878 | 2.207704 | 0.6519649 | 9.559176 | 2.364185
2018-02-08 07:27 | 403948.1 | 480.0011 | 5 | 42 | 3.440885 | -6.519939 | 2.207704 | 0.8692467 | 9.559176 | 3.119803
2018-02-08 07:29 | 404068.1 | 600.0002 | 5 | 42 | 3.373623 | -6.519956 | 2.207704 | 1.086606 | 9.559176 | 3.860246
2018-02-08 07:31 | 404188.1 | 720.0018 | 5 | 42 | 3.313523 | -6.519933 | 2.207704 | 1.303957 | 9.559176 | 4.586884
2018-02-08 07:33 | 404308.1 | 840.0002 | 5 | 42 | 3.256865 | -6.519966 | 2.207704 | 1.521237 | 9.559176 | 5.300694
2018-02-08 07:35 | 404428.1 | 960.0003 | 5 | 42 | 3.197151 | -6.519915 | 2.207704 | 1.738609 | 9.559176 | 6.002329
2018-02-08 07:37 | 404548.1 | 1080.0011 | 5 | 42 | 3.125372 | -6.519969 | 2.207704 | 1.955921 | 9.559176 | 6.689579
2018-02-08 07:39 | 404668.1 | 1200.001 | 5 | 42 | 3.021646 | -6.519938 | 2.207704 | 2.173252 | 9.559176 | 7.358435
2018-02-08 07:39 | 404686.8 | 1218.756 | 5 | 42 | 2.999997 | -6.519968 | 2.207704 | 2.207185 | 9.559176 | 7.460605
2018-02-08 07:41 | 404806.8 | 120.0011 | 6 | 42 | 3.737736 | 0 | 2.207704 | 2.207185 | 9.559176 | 7.460605
2018-02-08 07:43 | 404926.8 | 240.0002 | 6 | 42 | 3.756321 | 0 | 2.207704 | 2.207185 | 9.559176 | 7.460605
2018-02-08 07:44 | 404986.8 | 300.0024 | 6 | 42 | 3.763675 | 0 | 2.207704 | 2.207185 | 9.559176 | 7.460605
2018-02-08 07:44 | 404986.9 | 0.0027 | 7 | 43 | 3.763765 | 0 | 0 | 0 | 0 | 0
2018-02-08 07:46 | 405107 | 120.0003 | 2 | 43 | 4.200285 | 4.024985 | 0.1504722 | 0 | 0.6288545 | 0
2018-02-08 07:48 | 405227 | 240.001 | 2 | 43 | 4.200227 | 3.66957 | 0.2780469 | 0 | 1.164703 | 0
2018-02-08 07:50 | 405347 | 360.0012 | 2 | 43 | 4.20028 | 3.389634 | 0.3957482 | 0 | 1.65908 | 0
2018-02-08 07:51 | 405400.5 | 413.5697 | 2 | 43 | 4.200286 | 3.259986 | 0.4451041 | 0 | 1.866387 | 0
2018-02-08 07:53 | 405520.5 | 120.0004 | 3 | 43 | 4.227684 | 3.259906 | 0.55349 | 0 | 2.32299 | 0
2018-02-08 07:55 | 405640.5 | 240.0002 | 3 | 43 | 4.261252 | 3.259862 | 0.6621596 | 0 | 2.784193 | 0
2018-02-08 07:57 | 405760.5 | 360.0018 | 3 | 43 | 4.299689 | 3.259927 | 0.7708048 | 0 | 3.249203 | 0
2018-02-08 07:59 | 405880.5 | 480.0002 | 3 | 43 | 4.34279 | 3.259871 | 0.8794867 | 0 | 3.718807 | 0
2018-02-08 08:01 | 406000.5 | 600.001 | 3 | 43 | 4.388834 | 3.259921 | 0.9881383 | 0 | 4.193132 | 0
2018-02-08 08:03 | 406120.5 | 720.0011 | 3 | 43 | 4.400265 | 2.898969 | 1.091838 | 0 | 4.649292 | 0
2018-02-08 08:05 | 406240.5 | 840.0011 | 3 | 43 | 4.400292 | 2.545524 | 1.182369 | 0 | 5.047653 | 0
2018-02-08 08:07 | 406360.5 | 960.0011 | 3 | 43 | 4.400256 | 2.259309 | 1.262266 | 0 | 5.399222 | 0
2018-02-08 08:09 | 406480.5 | 1080.0002 | 3 | 43 | 4.400264 | 2.026529 | 1.333576 | 0 | 5.713005 | 0
2018-02-08 08:11 | 406600.5 | 1200.0011 | 3 | 43 | 4.400207 | 1.832551 | 1.397805 | 0 | 5.995628 | 0
2018-02-08 08:13 | 406720.5 | 1320.0011 | 3 | 43 | 4.400209 | 1.668834 | 1.456084 | 0 | 6.252065 | 0
2018-02-08 08:15 | 406840.5 | 1440.001 | 3 | 43 | 4.400256 | 1.527519 | 1.509302 | 0 | 6.48624 | 0
2018-02-08 08:17 | 406960.5 | 1560.0003 | 3 | 43 | 4.40017 | 1.405773 | 1.558136 | 0 | 6.70112 | 0
2018-02-08 08:19 | 407080.5 | 1680.0011 | 3 | 43 | 4.40025 | 1.305096 | 1.603263 | 0 | 6.899687 | 0
2018-02-08 08:21 | 407200.5 | 1800.001 | 3 | 43 | 4.400196 | 1.210559 | 1.645167 | 0 | 7.084073 | 0
2018-02-08 08:23 | 407320.5 | 1920.0011 | 3 | 43 | 4.400207 | 1.121678 | 1.68402 | 0 | 7.255033 | 0
2018-02-08 08:25 | 407440.5 | 2040.001 | 3 | 43 | 4.400212 | 1.038908 | 1.720017 | 0 | 7.413427 | 0
2018-02-08 08:27 | 407560.5 | 2160.0011 | 3 | 43 | 4.400222 | 0.9626923 | 1.753338 | 0 | 7.560048 | 0
2018-02-08 08:29 | 407680.5 | 2280.001 | 3 | 43 | 4.400192 | 0.895442 | 1.784281 | 0 | 7.696204 | 0
2018-02-08 08:31 | 407800.5 | 2400.0002 | 3 | 43 | 4.400154 | 0.8344402 | 1.8131 | 0 | 7.82301 | 0
2018-02-08 08:33 | 407920.5 | 2520.0011 | 3 | 43 | 4.400166 | 0.7786255 | 1.839975 | 0 | 7.941266 | 0
2018-02-08 08:35 | 408040.5 | 2640.0018 | 3 | 43 | 4.400166 | 0.7253313 | 1.865047 | 0 | 8.051586 | 0
2018-02-08 08:37 | 408160.5 | 2760.0003 | 3 | 43 | 4.400147 | 0.6732197 | 1.888359 | 0 | 8.154166 | 0
2018-02-08 08:39 | 408280.5 | 2880.001 | 3 | 43 | 4.400209 | 0.6258917 | 1.909995 | 0 | 8.249367 | 0
2018-02-08 08:41 | 408400.5 | 3000.0011 | 3 | 43 | 4.400199 | 0.5825968 | 1.93011 | 0 | 8.337875 | 0
2018-02-08 08:43 | 408520.5 | 3120.0002 | 3 | 43 | 4.400182 | 0.5434198 | 1.948868 | 0 | 8.420413 | 0
2018-02-08 08:45 | 408640.5 | 3240.0011 | 3 | 43 | 4.400162 | 0.5057945 | 1.966344 | 0 | 8.497313 | 0
2018-02-08 08:47 | 408760.5 | 3360.0011 | 3 | 43 | 4.400148 | 0.4703064 | 1.982602 | 0 | 8.56885 | 0
2018-02-08 08:49 | 408880.5 | 3480.001 | 3 | 43 | 4.400189 | 0.4386263 | 1.997734 | 0 | 8.635431 | 0
2018-02-08 08:51 | 409000.5 | 3600.0003 | 3 | 43 | 4.400164 | 0.4085999 | 2.011842 | 0 | 8.697509 | 0
2018-02-08 08:53 | 409120.5 | 3720.0003 | 3 | 43 | 4.400174 | 0.3814611 | 2.024994 | 0 | 8.755383 | 0
2018-02-08 08:55 | 409240.5 | 3840.0002 | 3 | 43 | 4.400179 | 0.3565817 | 2.037285 | 0 | 8.809464 | 0
2018-02-08 08:57 | 409360.5 | 3960.0011 | 3 | 43 | 4.40012 | 0.3330917 | 2.048772 | 0 | 8.860009 | 0
2018-02-08 08:59 | 409480.5 | 4080.0003 | 3 | 43 | 4.400176 | 0.3128757 | 2.059538 | 0 | 8.90738 | 0
2018-02-08 09:01 | 409600.5 | 4200.0003 | 3 | 43 | 4.400175 | 0.2945461 | 2.069648 | 0 | 8.951863 | 0
2018-02-08 09:03 | 409720.5 | 4320.0011 | 3 | 43 | 4.400132 | 0.2781048 | 2.079172 | 0 | 8.993773 | 0
2018-02-08 09:05 | 409840.5 | 4440.001 | 3 | 43 | 4.400123 | 0.2628193 | 2.088187 | 0 | 9.033438 | 0
2018-02-08 09:07 | 409960.5 | 4560.0003 | 3 | 43 | 4.400129 | 0.2490664 | 2.096719 | 0 | 9.07098 | 0
2018-02-08 09:09 | 410080.5 | 4680.001 | 3 | 43 | 4.400148 | 0.2355976 | 2.104794 | 0 | 9.106514 | 0
2018-02-08 09:11 | 410200.5 | 4800.0002 | 3 | 43 | 4.400078 | 0.2226925 | 2.112437 | 0 | 9.14014 | 0
2018-02-08 09:13 | 410320.5 | 4920.0011 | 3 | 43 | 4.400144 | 0.2113094 | 2.119669 | 0 | 9.171965 | 0
2018-02-08 09:15 | 410440.5 | 5040.0003 | 3 | 43 | 4.400167 | 0.2002668 | 2.126524 | 0 | 9.202126 | 0
2018-02-08 09:17 | 410560.5 | 5160.0003 | 3 | 43 | 4.400139 | 0.1896038 | 2.13301 | 0 | 9.230667 | 0
2018-02-08 09:19 | 410680.5 | 5280.001 | 3 | 43 | 4.40014 | 0.1785412 | 2.139135 | 0 | 9.257617 | 0
2018-02-08 09:21 | 410800.5 | 5400.0003 | 3 | 43 | 4.400147 | 0.1686363 | 2.144921 | 0 | 9.283075 | 0
2018-02-08 09:23 | 410920.5 | 5520.001 | 3 | 43 | 4.400087 | 0.1590176 | 2.150375 | 0 | 9.307076 | 0
2018-02-08 09:25 | 411040.5 | 5640.0002 | 3 | 43 | 4.400092 | 0.150856 | 2.155539 | 0 | 9.329796 | 0
2018-02-08 09:27 | 411160.5 | 5760.0003 | 3 | 43 | 4.400135 | 0.1441803 | 2.160452 | 0 | 9.351416 | 0
2018-02-08 09:29 | 411280.5 | 5880.0003 | 3 | 43 | 4.400137 | 0.1377258 | 2.165138 | 0 | 9.372031 | 0
2018-02-08 09:31 | 411400.5 | 6000.0003 | 3 | 43 | 4.400095 | 0.131382 | 2.169613 | 0 | 9.391723 | 0
2018-02-08 09:33 | 411520.5 | 6120.001 | 3 | 43 | 4.400101 | 0.1256123 | 2.173897 | 0 | 9.410572 | 0
2018-02-08 09:35 | 411640.5 | 6240.0011 | 3 | 43 | 4.400097 | 0.1203756 | 2.177996 | 0 | 9.428609 | 0
2018-02-08 09:37 | 411760.5 | 6360.0003 | 3 | 43 | 4.400086 | 0.1150951 | 2.181913 | 0 | 9.445844 | 0
2018-02-08 09:39 | 411880.5 | 6480.0002 | 3 | 43 | 4.400073 | 0.1097708 | 2.185658 | 0 | 9.462321 | 0
2018-02-08 09:41 | 412000.5 | 6600.0002 | 3 | 43 | 4.40013 | 0.1061172 | 2.189246 | 0 | 9.478111 | 0
2018-02-08 09:43 | 412120.5 | 6720.0002 | 3 | 43 | 4.400048 | 0.1012135 | 2.192707 | 0 | 9.493338 | 0
2018-02-08 09:45 | 412240.5 | 6840.0011 | 3 | 43 | 4.400053 | 0.09685612 | 2.196022 | 0 | 9.507923 | 0
2018-02-08 09:47 | 412360.5 | 6960.0011 | 3 | 43 | 4.40014 | 0.0937748 | 2.199194 | 0 | 9.521882 | 0
2018-02-08 09:49 | 412480.5 | 7080.001 | 3 | 43 | 4.400084 | 0.08933926 | 2.202241 | 0 | 9.535289 | 0
2018-02-08 09:51 | 412600.5 | 7200.0003 | 3 | 43 | 4.40015 | 0.08628368 | 2.20516 | 0 | 9.548133 | 0
2018-02-08 09:53 | 412720.5 | 7320.0003 | 3 | 43 | 4.400084 | 0.08228588 | 2.207954 | 0 | 9.56043 | 0
2018-02-08 09:53 | 412753.8 | 7353.3096 | 3 | 43 | 4.400104 | 0.08148289 | 2.208713 | 0 | 9.563766 | 0
2018-02-08 09:55 | 412873.9 | 120.001 | 4 | 43 | 4.388101 | 0 | 2.208713 | 0 | 9.563766 | 0
2018-02-08 09:57 | 412993.9 | 240.0009 | 4 | 43 | 4.386616 | 0 | 2.208713 | 0 | 9.563766 | 0
2018-02-08 09:58 | 413053.9 | 300.0023 | 4 | 43 | 4.386142 | 0 | 2.208713 | 0 | 9.563766 | 0
2018-02-08 10:00 | 413174 | 120.001 | 5 | 43 | 3.651873 | -6.520029 | 2.208713 | 0.2173096 | 9.563766 | 0.8064317
2018-02-08 10:02 | 413294 | 240.0009 | 5 | 43 | 3.59157 | -6.519959 | 2.208713 | 0.4346416 | 9.563766 | 1.594047
2018-02-08 10:04 | 413414 | 360.001 | 5 | 43 | 3.515784 | -6.519959 | 2.208713 | 0.6519804 | 9.563766 | 2.366503
2018-02-08 10:06 | 413534 | 480.0001 | 5 | 43 | 3.440561 | -6.520022 | 2.208713 | 0.8692851 | 9.563766 | 3.122204
2018-02-08 10:08 | 413654 | 600.0002 | 5 | 43 | 3.372871 | -6.520022 | 2.208713 | 1.086556 | 9.563766 | 3.862249
2018-02-08 10:10 | 413774 | 720.0001 | 5 | 43 | 3.312861 | -6.520002 | 2.208713 | 1.303963 | 9.563766 | 4.588908
2018-02-08 10:12 | 413894 | 840.0002 | 5 | 43 | 3.255187 | -6.520002 | 2.208713 | 1.521104 | 9.563766 | 5.301993
2018-02-08 10:14 | 414014 | 960.0009 | 5 | 43 | 3.19528 | -6.519988 | 2.208713 | 1.738599 | 9.563766 | 6.003573
2018-02-08 10:16 | 414134 | 1080.0017 | 5 | 43 | 3.122832 | -6.519996 | 2.208713 | 1.955923 | 9.563766 | 6.690484
2018-02-08 10:18 | 414254 | 1200.001 | 5 | 43 | 3.018743 | -6.519966 | 2.208713 | 2.173286 | 9.563766 | 7.358841
2018-02-08 10:19 | 414270.3 | 1216.2959 | 5 | 43 | 2.999997 | -6.519988 | 2.208713 | 2.202776 | 9.563766 | 7.447592
2018-02-08 10:21 | 414390.3 | 120.0016 | 6 | 43 | 3.738344 | 0 | 2.208713 | 2.202817 | 9.563766 | 7.447716
2018-02-08 10:23 | 414510.3 | 240.0018 | 6 | 43 | 3.757049 | 0 | 2.208713 | 2.202817 | 9.563766 | 7.447716
2018-02-08 10:24 | 414570.3 | 300.0038 | 6 | 43 | 3.764449 | 0 | 2.208713 | 2.202817 | 9.563766 | 7.447716
2018-02-08 10:24 | 414570.3 | 0.0027 | 7 | 44 | 3.764496 | 0 | 0 | 0 | 0 | 0
2018-02-08 10:26 | 414690.4 | 120.0019 | 2 | 44 | 4.200298 | 4.011605 | 0.150078 | 0 | 0.6272719 | 0
2018-02-08 10:28 | 414810.4 | 240.0011 | 2 | 44 | 4.200274 | 3.656386 | 0.2772267 | 0 | 1.161332 | 0
2018-02-08 10:30 | 414930.4 | 360.0018 | 2 | 44 | 4.200268 | 3.374532 | 0.3944669 | 0 | 1.653772 | 0
2018-02-08 10:30 | 414977.6 | 407.2112 | 2 | 44 | 4.200271 | 3.259995 | 0.4379361 | 0 | 1.836354 | 0
2018-02-08 10:32 | 415097.6 | 120.0002 | 3 | 44 | 4.227565 | 3.259915 | 0.5462151 | 0 | 2.292499 | 0
2018-02-08 10:34 | 415217.6 | 240.001 | 3 | 44 | 4.261412 | 3.259908 | 0.6548596 | 0 | 2.753591 | 0
2018-02-08 10:36 | 415337.6 | 360.0003 | 3 | 44 | 4.299843 | 3.259906 | 0.7635227 | 0 | 3.218689 | 0
2018-02-08 10:38 | 415457.6 | 480.0002 | 3 | 44 | 4.342999 | 3.259912 | 0.8722348 | 0 | 3.688444 | 0
2018-02-08 10:40 | 415577.6 | 600.0011 | 3 | 44 | 4.389252 | 3.259843 | 0.9808677 | 0 | 4.162728 | 0
2018-02-08 10:42 | 415697.6 | 720.0003 | 3 | 44 | 4.400276 | 2.893121 | 1.084497 | 0 | 4.618587 | 0
2018-02-08 10:44 | 415817.6 | 840.0009 | 3 | 44 | 4.40024 | 2.530702 | 1.17469 | 0 | 5.015459 | 0
2018-02-08 10:46 | 415937.6 | 960.001 | 3 | 44 | 4.400215 | 2.238696 | 1.253997 | 0 | 5.364431 | 0
2018-02-08 10:48 | 416057.6 | 1080.001 | 3 | 44 | 4.400268 | 2.005548 | 1.32459 | 0 | 5.675061 | 0
2018-02-08 10:50 | 416177.6 | 1200.001 | 3 | 44 | 4.400263 | 1.814816 | 1.388138 | 0 | 5.954688 | 0
2018-02-08 10:52 | 416297.6 | 1320.001 | 3 | 44 | 4.400243 | 1.656035 | 1.445942 | 0 | 6.209036 | 0
2018-02-08 10:54 | 416417.6 | 1440.001 | 3 | 44 | 4.400237 | 1.519684 | 1.498804 | 0 | 6.441642 | 0
2018-02-08 10:56 | 416537.6 | 1560.0002 | 3 | 44 | 4.400192 | 1.399307 | 1.547397 | 0 | 6.655462 | 0
2018-02-08 10:58 | 416657.6 | 1680.001 | 3 | 44 | 4.400212 | 1.292737 | 1.592244 | 0 | 6.8528 | 0
2018-02-08 11:00 | 416777.6 | 1800.0003 | 3 | 44 | 4.400202 | 1.198013 | 1.633738 | 0 | 7.035381 | 0
2018-02-08 11:02 | 416897.6 | 1920.0004 | 3 | 44 | 4.400204 | 1.114244 | 1.672207 | 0 | 7.204651 | 0
2018-02-08 11:04 | 417017.6 | 2040.0011 | 3 | 44 | 4.400194 | 1.042234 | 1.708141 | 0 | 7.36277 | 0
2018-02-08 11:06 | 417137.6 | 2160.001 | 3 | 44 | 4.400204 | 0.9747133 | 1.74174 | 0 | 7.510612 | 0
2018-02-08 11:08 | 417257.6 | 2280.0003 | 3 | 44 | 4.400229 | 0.9104471 | 1.77314 | 0 | 7.648778 | 0
2018-02-08 11:10 | 417377.6 | 2400.0011 | 3 | 44 | 4.400204 | 0.8503685 | 1.802444 | 0 | 7.77772 | 0
2018-02-08 11:12 | 417497.6 | 2520.001 | 3 | 44 | 4.400226 | 0.7941217 | 1.829844 | 0 | 7.898283 | 0
2018-02-08 11:14 | 417617.6 | 2640.0003 | 3 | 44 | 4.400159 | 0.7412577 | 1.855424 | 0 | 8.010843 | 0
2018-02-08 11:16 | 417737.6 | 2760.001 | 3 | 44 | 4.400203 | 0.6929855 | 1.879323 | 0 | 8.116003 | 0
2018-02-08 11:18 | 417857.6 | 2880.001 | 3 | 44 | 4.400217 | 0.6464567 | 1.901627 | 0 | 8.214144 | 0
2018-02-08 11:20 | 417977.6 | 3000.001 | 3 | 44 | 4.400162 | 0.6002226 | 1.922403 | 0 | 8.30556 | 0
2018-02-08 11:22 | 418097.6 | 3120.0004 | 3 | 44 | 4.400168 | 0.5543766 | 1.941642 | 0 | 8.390218 | 0
2018-02-08 11:24 | 418217.6 | 3240.0011 | 3 | 44 | 4.400161 | 0.5121965 | 1.959411 | 0 | 8.468402 | 0
2018-02-08 11:26 | 418337.6 | 3360.0004 | 3 | 44 | 4.400194 | 0.4756603 | 1.975855 | 0 | 8.540759 | 0
2018-02-08 11:28 | 418457.6 | 3480.0003 | 3 | 44 | 4.400146 | 0.4422493 | 1.991147 | 0 | 8.608046 | 0
2018-02-08 11:30 | 418577.6 | 3600.001 | 3 | 44 | 4.40015 | 0.4120007 | 2.005381 | 0 | 8.670679 | 0
2018-02-08 11:32 | 418697.6 | 3720.001 | 3 | 44 | 4.400121 | 0.384264 | 2.018651 | 0 | 8.72907 | 0
2018-02-08 11:34 | 418817.6 | 3840.001 | 3 | 44 | 4.400164 | 0.3594246 | 2.031032 | 0 | 8.783545 | 0
2018-02-08 11:36 | 418937.6 | 3960.0003 | 3 | 44 | 4.400133 | 0.3359804 | 2.042616 | 0 | 8.834517 | 0
2018-02-08 11:38 | 419057.6 | 4080.0011 | 3 | 44 | 4.40014 | 0.3154154 | 2.053467 | 0 | 8.882263 | 0
2018-02-08 11:40 | 419177.6 | 4200.0011 | 3 | 44 | 4.400143 | 0.2970819 | 2.063664 | 0 | 8.927132 | 0
2018-02-08 11:42 | 419297.6 | 4320.001 | 3 | 44 | 4.400183 | 0.281292 | 2.073287 | 0 | 8.969472 | 0
2018-02-08 11:44 | 419417.6 | 4440.0002 | 3 | 44 | 4.400086 | 0.2653255 | 2.082396 | 0 | 9.009556 | 0
2018-02-08 11:46 | 419537.6 | 4560.0002 | 3 | 44 | 4.400154 | 0.251833 | 2.091021 | 0 | 9.047505 | 0
2018-02-08 11:48 | 419657.6 | 4680.0011 | 3 | 44 | 4.400136 | 0.2383652 | 2.099174 | 0 | 9.083379 | 0
2018-02-08 11:50 | 419777.6 | 4800.0011 | 3 | 44 | 4.400071 | 0.2251787 | 2.106899 | 0 | 9.117373 | 0
2018-02-08 11:52 | 419897.6 | 4920.0003 | 3 | 44 | 4.400116 | 0.2134943 | 2.11421 | 0 | 9.149539 | 0
2018-02-08 11:54 | 420017.6 | 5040.0013 | 3 | 44 | 4.40014 | 0.2020311 | 2.121129 | 0 | 9.179986 | 0
2018-02-08 11:56 | 420137.6 | 5160.0003 | 3 | 44 | 4.400129 | 0.1907177 | 2.127666 | 0 | 9.208749 | 0
2018-02-08 11:58 | 420257.6 | 5280.0002 | 3 | 44 | 4.400128 | 0.1796322 | 2.133837 | 0 | 9.235901 | 0
2018-02-08 12:00 | 420377.6 | 5400.001 | 3 | 44 | 4.400134 | 0.1693449 | 2.139644 | 0 | 9.261455 | 0
2018-02-08 12:02 | 420497.6 | 5520.001 | 3 | 44 | 4.40012 | 0.1601171 | 2.145131 | 0 | 9.285597 | 0
2018-02-08 12:04 | 420617.6 | 5640.0011 | 3 | 44 | 4.400071 | 0.1512203 | 2.150324 | 0 | 9.308448 | 0
2018-02-08 12:06 | 420737.6 | 5760.0002 | 3 | 44 | 4.400126 | 0.1442118 | 2.155253 | 0 | 9.330135 | 0
2018-02-08 12:08 | 420857.6 | 5880.0003 | 3 | 44 | 4.400123 | 0.1370649 | 2.15993 | 0 | 9.350717 | 0
2018-02-08 12:10 | 420977.6 | 6000.0011 | 3 | 44 | 4.400027 | 0.130271 | 2.164392 | 0 | 9.370347 | 0
2018-02-08 12:12 | 421097.6 | 6120.0003 | 3 | 44 | 4.40007 | 0.1253242 | 2.168656 | 0 | 9.389111 | 0
2018-02-08 12:14 | 421217.6 | 6240.0003 | 3 | 44 | 4.400103 | 0.119957 | 2.172751 | 0 | 9.407129 | 0
2018-02-08 12:16 | 421337.6 | 6360.001 | 3 | 44 | 4.400117 | 0.115366 | 2.176672 | 0 | 9.424379 | 0
2018-02-08 12:18 | 421457.6 | 6480.0003 | 3 | 44 | 4.400067 | 0.1100817 | 2.180421 | 0 | 9.440875 | 0
2018-02-08 12:20 | 421577.6 | 6600.0011 | 3 | 44 | 4.400078 | 0.1054773 | 2.184013 | 0 | 9.456681 | 0
2018-02-08 12:22 | 421697.6 | 6720.0011 | 3 | 44 | 4.400155 | 0.1015692 | 2.187453 | 0 | 9.471816 | 0
2018-02-08 12:24 | 421817.6 | 6840.001 | 3 | 44 | 4.400046 | 0.09689426 | 2.190748 | 0 | 9.486318 | 0
2018-02-08 12:26 | 421937.6 | 6960.0019 | 3 | 44 | 4.400086 | 0.09337425 | 2.193927 | 0 | 9.500301 | 0
2018-02-08 12:28 | 422057.6 | 7080.0003 | 3 | 44 | 4.40008 | 0.09013081 | 2.196991 | 0 | 9.513786 | 0
2018-02-08 12:30 | 422177.6 | 7200.0004 | 3 | 44 | 4.400056 | 0.08654881 | 2.199935 | 0 | 9.526739 | 0
2018-02-08 12:32 | 422297.6 | 7320.0003 | 3 | 44 | 4.400115 | 0.08371925 | 2.202763 | 0 | 9.53918 | 0
2018-02-08 12:34 | 422372.4 | 7394.7432 | 3 | 44 | 4.400105 | 0.0814991 | 2.204471 | 0 | 9.5467 | 0
2018-02-08 12:36 | 422492.4 | 120.0018 | 4 | 44 | 4.388181 | 0 | 2.204471 | 0 | 9.5467 | 0
2018-02-08 12:38 | 422612.4 | 240.0002 | 4 | 44 | 4.386712 | 0 | 2.204471 | 0 | 9.5467 | 0
2018-02-08 12:39 | 422672.4 | 300.0031 | 4 | 44 | 4.386237 | 0 | 2.204471 | 0 | 9.5467 | 0
2018-02-08 12:41 | 422792.5 | 120.0011 | 5 | 44 | 3.656265 | -6.519913 | 2.204471 | 0.2173043 | 9.5467 | 0.8072255
2018-02-08 12:43 | 422912.5 | 240.001 | 5 | 44 | 3.596317 | -6.519961 | 2.204471 | 0.4346366 | 9.5467 | 1.595857
2018-02-08 12:45 | 423032.5 | 360.0003 | 5 | 44 | 3.519214 | -6.519973 | 2.204471 | 0.6518596 | 9.5467 | 2.368778
2018-02-08 12:47 | 423152.5 | 480.001 | 5 | 44 | 3.442879 | -6.520008 | 2.204471 | 0.8692404 | 9.5467 | 3.125397
2018-02-08 12:49 | 423272.5 | 600.001 | 5 | 44 | 3.374121 | -6.519986 | 2.204471 | 1.086636 | 9.5467 | 3.866214
2018-02-08 12:51 | 423392.5 | 720.0002 | 5 | 44 | 3.312776 | -6.519959 | 2.204471 | 1.303958 | 9.5467 | 4.592732
2018-02-08 12:53 | 423512.5 | 840.001 | 5 | 44 | 3.255156 | -6.519938 | 2.204471 | 1.521288 | 9.5467 | 5.306393
2018-02-08 12:55 | 423632.5 | 960.0011 | 5 | 44 | 3.195919 | -6.519956 | 2.204471 | 1.738578 | 9.5467 | 6.007378
2018-02-08 12:57 | 423752.5 | 1080.001 | 5 | 44 | 3.124183 | -6.520049 | 2.204471 | 1.955934 | 9.5467 | 6.694614
2018-02-08 12:59 | 423872.5 | 1200.001 | 5 | 44 | 3.022027 | -6.519973 | 2.204471 | 2.173278 | 9.5467 | 7.363413
2018-02-08 12:59 | 423891.5 | 1219.0264 | 5 | 44 | 3 | -6.519903 | 2.204471 | 2.207717 | 9.5467 | 7.467116
2018-02-08 13:01 | 424011.6 | 120.0012 | 6 | 44 | 3.737803 | 0 | 2.204471 | 2.207717 | 9.5467 | 7.467116
2018-02-08 13:03 | 424131.6 | 240.001 | 6 | 44 | 3.756388 | 0 | 2.204471 | 2.207717 | 9.5467 | 7.467116
2018-02-08 13:04 | 424191.6 | 300.004 | 6 | 44 | 3.763796 | 0 | 2.204471 | 2.207717 | 9.5467 | 7.467116
2018-02-08 13:04 | 424191.6 | 0.0027 | 7 | 45 | 3.763638 | 0 | 0 | 0 | 0 | 0
2018-02-08 13:06 | 424311.7 | 120.0005 | 2 | 45 | 4.200289 | 4.020747 | 0.1503916 | 0 | 0.6285313 | 0
2018-02-08 13:08 | 424431.7 | 240.001 | 2 | 45 | 4.200266 | 3.664731 | 0.2778569 | 0 | 1.163921 | 0
2018-02-08 13:10 | 424551.7 | 360.0011 | 2 | 45 | 4.200247 | 3.383325 | 0.3952844 | 0 | 1.657147 | 0
2018-02-08 13:11 | 424602.4 | 410.756 | 2 | 45 | 4.200259 | 3.259984 | 0.4421328 | 0 | 1.853923 | 0
2018-02-08 13:13 | 424722.4 | 120.0001 | 3 | 45 | 4.227758 | 3.259919 | 0.5504532 | 0 | 2.31025 | 0
2018-02-08 13:15 | 424842.4 | 240.0018 | 3 | 45 | 4.261608 | 3.259887 | 0.6591007 | 0 | 2.77138 | 0
2018-02-08 13:17 | 424962.4 | 360.0001 | 3 | 45 | 4.300568 | 3.259807 | 0.7677583 | 0 | 3.23651 | 0
2018-02-08 13:19 | 425082.4 | 480.0009 | 3 | 45 | 4.343966 | 3.259849 | 0.8763965 | 0 | 3.706041 | 0
2018-02-08 13:21 | 425202.4 | 600.0002 | 3 | 45 | 4.390325 | 3.259822 | 0.985091 | 0 | 4.180707 | 0
2018-02-08 13:23 | 425322.4 | 720.0001 | 3 | 45 | 4.400275 | 2.883687 | 1.088327 | 0 | 4.634864 | 0
2018-02-08 13:25 | 425442.4 | 840.0003 | 3 | 45 | 4.400248 | 2.527019 | 1.178368 | 0 | 5.031069 | 0
2018-02-08 13:27 | 425562.4 | 960.0002 | 3 | 45 | 4.400265 | 2.235612 | 1.257551 | 0 | 5.379495 | 0
2018-02-08 13:29 | 425682.4 | 1080.0018 | 3 | 45 | 4.400265 | 1.997114 | 1.32794 | 0 | 5.689224 | 0
2018-02-08 13:31 | 425802.4 | 1200.0001 | 3 | 45 | 4.40018 | 1.802359 | 1.391212 | 0 | 5.967638 | 0
2018-02-08 13:33 | 425922.4 | 1320.0002 | 3 | 45 | 4.400256 | 1.644399 | 1.448583 | 0 | 6.220081 | 0
2018-02-08 13:35 | 426042.4 | 1440.0009 | 3 | 45 | 4.400283 | 1.509668 | 1.501086 | 0 | 6.451108 | 0
2018-02-08 13:37 | 426162.4 | 1560.0001 | 3 | 45 | 4.400199 | 1.391733 | 1.549389 | 0 | 6.663651 | 0
2018-02-08 13:39 | 426282.4 | 1680.0002 | 3 | 45 | 4.400213 | 1.288262 | 1.594015 | 0 | 6.860015 | 0
2018-02-08 13:41 | 426402.4 | 1800.0001 | 3 | 45 | 4.400209 | 1.196113 | 1.635401 | 0 | 7.042121 | 0
2018-02-08 13:43 | 426522.4 | 1920.0002 | 3 | 45 | 4.400165 | 1.112599 | 1.673839 | 0 | 7.211255 | 0
2018-02-08 13:45 | 426642.4 | 2040.001 | 3 | 45 | 4.400189 | 1.038111 | 1.709684 | 0 | 7.36898 | 0
2018-02-08 13:47 | 426762.4 | 2160.0009 | 3 | 45 | 4.400137 | 0.9679337 | 1.743125 | 0 | 7.51613 | 0
2018-02-08 13:49 | 426882.4 | 2280.0009 | 3 | 45 | 4.400166 | 0.9057674 | 1.774351 | 0 | 7.653531 | 0
2018-02-08 13:51 | 427002.4 | 2400.0009 | 3 | 45 | 4.400178 | 0.8478699 | 1.803575 | 0 | 7.782117 | 0
2018-02-08 13:53 | 427122.4 | 2520.0001 | 3 | 45 | 4.400115 | 0.7928324 | 1.830902 | 0 | 7.90236 | 0
2018-02-08 13:55 | 427242.4 | 2640.001 | 3 | 45 | 4.400195 | 0.7417278 | 1.856488 | 0 | 8.014945 | 0
2018-02-08 13:57 | 427362.4 | 2760.0002 | 3 | 45 | 4.400156 | 0.6915569 | 1.880369 | 0 | 8.120028 | 0
2018-02-08 13:59 | 427482.4 | 2880.001 | 3 | 45 | 4.400189 | 0.6439018 | 1.902622 | 0 | 8.217945 | 0
2018-02-08 14:01 | 427602.4 | 3000.0002 | 3 | 45 | 4.400196 | 0.5990276 | 1.923313 | 0 | 8.308988 | 0
2018-02-08 14:03 | 427722.4 | 3120.001 | 3 | 45 | 4.400165 | 0.556757 | 1.942552 | 0 | 8.393642 | 0
2018-02-08 14:05 | 427842.4 | 3240.0018 | 3 | 45 | 4.400234 | 0.5193539 | 1.960465 | 0 | 8.472462 | 0
2018-02-08 14:07 | 427962.4 | 3360.0003 | 3 | 45 | 4.400166 | 0.4806919 | 1.977113 | 0 | 8.545715 | 0
2018-02-08 14:09 | 428082.4 | 3480.001 | 3 | 45 | 4.400139 | 0.4447374 | 1.992536 | 0 | 8.613581 | 0
2018-02-08 14:11 | 428202.4 | 3600.0009 | 3 | 45 | 4.400176 | 0.4138479 | 2.006848 | 0 | 8.676558 | 0
2018-02-08 14:13 | 428322.4 | 3720.001 | 3 | 45 | 4.40013 | 0.3857708 | 2.020159 | 0 | 8.735125 | 0
2018-02-08 14:15 | 428442.4 | 3840.0009 | 3 | 45 | 4.400101 | 0.3600998 | 2.032589 | 0 | 8.789823 | 0
2018-02-08 14:17 | 428562.4 | 3960.0002 | 3 | 45 | 4.40012 | 0.3374634 | 2.04424 | 0 | 8.841086 | 0
2018-02-08 14:19 | 428682.4 | 4080.0009 | 3 | 45 | 4.400123 | 0.3167925 | 2.055145 | 0 | 8.889068 | 0
2018-02-08 14:21 | 428802.4 | 4200.0002 | 3 | 45 | 4.400134 | 0.2987537 | 2.065407 | 0 | 8.934225 | 0
2018-02-08 14:23 | 428922.4 | 4320.0001 | 3 | 45 | 4.400132 | 0.2824039 | 2.07509 | 0 | 8.97683 | 0
2018-02-08 14:25 | 429042.4 | 4440.0002 | 3 | 45 | 4.400122 | 0.2670174 | 2.084246 | 0 | 9.017118 | 0
2018-02-08 14:27 | 429162.4 | 4560.0009 | 3 | 45 | 4.400101 | 0.2525978 | 2.092912 | 0 | 9.055248 | 0
2018-02-08 14:29 | 429282.4 | 4680.0009 | 3 | 45 | 4.400151 | 0.2397871 | 2.101114 | 0 | 9.091337 | 0
2018-02-08 14:31 | 429402.4 | 4800.001 | 3 | 45 | 4.400167 | 0.227356 | 2.108884 | 0 | 9.125527 | 0
2018-02-08 14:33 | 429522.4 | 4920.0001 | 3 | 45 | 4.400133 | 0.2151995 | 2.116254 | 0 | 9.157958 | 0
2018-02-08 14:35 | 429642.4 | 5040.0001 | 3 | 45 | 4.40012 | 0.2038345 | 2.123234 | 0 | 9.188669 | 0
2018-02-08 14:37 | 429762.4 | 5160.0002 | 3 | 45 | 4.400138 | 0.192852 | 2.129842 | 0 | 9.217747 | 0
2018-02-08 14:39 | 429882.4 | 5280.0009 | 3 | 45 | 4.399846 | 0.1956863 | 2.13627 | 0 | 9.246028 | 0
2018-02-08 14:41 | 430002.4 | 5400.0009 | 3 | 45 | 4.400081 | 0.1875601 | 2.142744 | 0 | 9.274516 | 0
2018-02-08 14:43 | 430122.4 | 5520.0018 | 3 | 45 | 4.400119 | 0.1757488 | 2.148774 | 0 | 9.301046 | 0
2018-02-08 14:45 | 430242.4 | 5640.0001 | 3 | 45 | 4.400093 | 0.1594849 | 2.154353 | 0 | 9.325597 | 0
2018-02-08 14:47 | 430362.4 | 5760.001 | 3 | 45 | 4.400113 | 0.1476393 | 2.159472 | 0 | 9.348123 | 0
2018-02-08 14:49 | 430482.4 | 5880.001 | 3 | 45 | 4.400136 | 0.1377239 | 2.164217 | 0 | 9.368999 | 0
2018-02-08 14:51 | 430602.4 | 6000.0001 | 3 | 45 | 4.400076 | 0.1289816 | 2.168649 | 0 | 9.388499 | 0
2018-02-08 14:53 | 430722.4 | 6120.0002 | 3 | 45 | 4.400056 | 0.1222401 | 2.172835 | 0 | 9.406918 | 0
2018-02-08 14:55 | 430842.4 | 6240.0002 | 3 | 45 | 4.400089 | 0.117219 | 2.17683 | 0 | 9.424495 | 0
2018-02-08 14:57 | 430962.4 | 6360.0009 | 3 | 45 | 4.400031 | 0.1124277 | 2.180654 | 0 | 9.441322 | 0
2018-02-08 14:59 | 431082.4 | 6480.001 | 3 | 45 | 4.400094 | 0.1087246 | 2.184343 | 0 | 9.457556 | 0
2018-02-08 15:01 | 431202.4 | 6600.0001 | 3 | 45 | 4.400035 | 0.104249 | 2.187903 | 0 | 9.473221 | 0
2018-02-08 15:03 | 431322.4 | 6720.001 | 3 | 45 | 4.40012 | 0.1013021 | 2.191329 | 0 | 9.488296 | 0
2018-02-08 15:05 | 431442.4 | 6840.001 | 3 | 45 | 4.400087 | 0.09734535 | 2.194629 | 0 | 9.502813 | 0
2018-02-08 15:07 | 431562.4 | 6960.0002 | 3 | 45 | 4.400074 | 0.09381771 | 2.197808 | 0 | 9.516801 | 0
2018-02-08 15:09 | 431682.4 | 7080.0009 | 3 | 45 | 4.400056 | 0.08977032 | 2.200868 | 0 | 9.530266 | 0
2018-02-08 15:11 | 431802.4 | 7200.0002 | 3 | 45 | 4.400106 | 0.08699226 | 2.203814 | 0 | 9.543229 | 0
2018-02-08 15:13 | 431922.4 | 7320.0002 | 3 | 45 | 4.400057 | 0.08301926 | 2.206644 | 0 | 9.555681 | 0
2018-02-08 15:14 | 431986.4 | 7384.0287 | 3 | 45 | 4.40012 | 0.08149719 | 2.208112 | 0 | 9.562141 | 0
2018-02-08 15:16 | 432106.5 | 120 | 4 | 45 | 4.388115 | 0 | 2.208112 | 0 | 9.562141 | 0
2018-02-08 15:18 | 432226.5 | 240.0001 | 4 | 45 | 4.386698 | 0 | 2.208112 | 0 | 9.562141 | 0
2018-02-08 15:19 | 432286.5 | 300.003 | 4 | 45 | 4.386213 | 0 | 2.208112 | 0 | 9.562141 | 0
2018-02-08 15:21 | 432406.6 | 120.001 | 5 | 45 | 3.658038 | -6.519976 | 2.208112 | 0.2171751 | 9.562141 | 0.807336
2018-02-08 15:23 | 432526.6 | 240.0018 | 5 | 45 | 3.597068 | -6.519951 | 2.208112 | 0.4346452 | 9.562141 | 1.596654
2018-02-08 15:25 | 432646.6 | 360.0011 | 5 | 45 | 3.521124 | -6.52002 | 2.208112 | 0.6519627 | 9.562141 | 2.37024
2018-02-08 15:27 | 432766.6 | 480.0002 | 5 | 45 | 3.446443 | -6.519928 | 2.208112 | 0.8692498 | 9.562141 | 3.1271
2018-02-08 15:29 | 432886.6 | 600.0002 | 5 | 45 | 3.378002 | -6.519981 | 2.208112 | 1.086638 | 9.562141 | 3.868738
2018-02-08 15:31 | 433006.6 | 720.0002 | 5 | 45 | 3.316785 | -6.519979 | 2.208112 | 1.303903 | 9.562141 | 4.595907
2018-02-08 15:33 | 433126.6 | 840.0011 | 5 | 45 | 3.259156 | -6.519959 | 2.208112 | 1.521293 | 9.562141 | 5.310639
2018-02-08 15:35 | 433246.6 | 960.001 | 5 | 45 | 3.200269 | -6.519946 | 2.208112 | 1.73862 | 9.562141 | 6.012644
2018-02-08 15:37 | 433366.6 | 1080.0003 | 5 | 45 | 3.130174 | -6.520039 | 2.208112 | 1.955902 | 9.562141 | 6.700751
2018-02-08 15:39 | 433486.6 | 1200.001 | 5 | 45 | 3.032836 | -6.519956 | 2.208112 | 2.17319 | 9.562141 | 7.37109
2018-02-08 15:39 | 433515.9 | 1229.3272 | 5 | 45 | 3 | -6.519954 | 2.208112 | 2.22638 | 9.562141 | 7.531556
2018-02-08 15:41 | 433635.9 | 120.0009 | 6 | 45 | 3.735866 | 0 | 2.208112 | 2.22638 | 9.562141 | 7.531556
2018-02-08 15:43 | 433755.9 | 240.0008 | 6 | 45 | 3.754218 | 0 | 2.208112 | 2.22638 | 9.562141 | 7.531556
2018-02-08 15:44 | 433815.9 | 300.0006 | 6 | 45 | 3.761559 | 0 | 2.208112 | 2.22638 | 9.562141 | 7.531556
2018-02-08 15:44 | 433815.9 | 0.0026 | 7 | 46 | 3.76177 | 0 | 0 | 0 | 0 | 0
2018-02-08 15:46 | 433936 | 120.0002 | 2 | 46 | 4.20027 | 4.068324 | 0.1514895 | 0 | 0.6328983 | 0
2018-02-08 15:48 | 434056 | 240.0019 | 2 | 46 | 4.20028 | 3.706996 | 0.2804181 | 0 | 1.174434 | 0
2018-02-08 15:50 | 434176 | 360.0002 | 2 | 46 | 4.200298 | 3.420543 | 0.3991845 | 0 | 1.673284 | 0
2018-02-08 15:52 | 434241.9 | 425.8952 | 2 | 46 | 4.200296 | 3.259992 | 0.4603566 | 0 | 1.930223 | 0
2018-02-08 15:54 | 434361.9 | 120.0003 | 3 | 46 | 4.227901 | 3.259908 | 0.5686607 | 0 | 2.386488 | 0
2018-02-08 15:56 | 434481.9 | 240.0019 | 3 | 46 | 4.262319 | 3.259948 | 0.6772845 | 0 | 2.847562 | 0
2018-02-08 15:58 | 434601.9 | 360.001 | 3 | 46 | 4.301956 | 3.259906 | 0.7859578 | 0 | 3.312868 | 0
2018-02-08 16:00 | 434721.9 | 480.001 | 3 | 46 | 4.345793 | 3.259864 | 0.8946387 | 0 | 3.782768 | 0
2018-02-08 16:02 | 434841.9 | 600.0011 | 3 | 46 | 4.391795 | 3.259898 | 1.003269 | 0 | 4.257335 | 0
2018-02-08 16:04 | 434961.9 | 720.0003 | 3 | 46 | 4.400325 | 2.877254 | 1.10633 | 0 | 4.710751 | 0
2018-02-08 16:06 | 435081.9 | 840.0003 | 3 | 46 | 4.400263 | 2.519818 | 1.196059 | 0 | 5.10558 | 0
2018-02-08 16:08 | 435201.9 | 960.0002 | 3 | 46 | 4.40026 | 2.229491 | 1.275067 | 0 | 5.45324 | 0
2018-02-08 16:10 | 435321.9 | 1080.0011 | 3 | 46 | 4.400254 | 1.992023 | 1.345261 | 0 | 5.762111 | 0
2018-02-08 16:12 | 435441.9 | 1200.0002 | 3 | 46 | 4.400218 | 1.7967 | 1.40828 | 0 | 6.03941 | 0
2018-02-08 16:14 | 435561.9 | 1320.0011 | 3 | 46 | 4.400256 | 1.636379 | 1.465454 | 0 | 6.29099 | 0
2018-02-08 16:16 | 435681.9 | 1440.0002 | 3 | 46 | 4.400182 | 1.502884 | 1.517696 | 0 | 6.520863 | 0
2018-02-08 16:18 | 435801.9 | 1560.0002 | 3 | 46 | 4.400244 | 1.392344 | 1.56592 | 0 | 6.733062 | 0
2018-02-08 16:20 | 435921.9 | 1680.001 | 3 | 46 | 4.400224 | 1.293308 | 1.610635 | 0 | 6.929816 | 0
2018-02-08 16:22 | 436041.9 | 1800.0011 | 3 | 46 | 4.400222 | 1.203337 | 1.652211 | 0 | 7.112757 | 0
2018-02-08 16:24 | 436161.9 | 1920.001 | 3 | 46 | 4.400234 | 1.121511 | 1.690873 | 0 | 7.282877 | 0
2018-02-08 16:26 | 436281.9 | 2040.0003 | 3 | 46 | 4.400221 | 1.045717 | 1.726997 | 0 | 7.441833 | 0
2018-02-08 16:28 | 436401.9 | 2160.0003 | 3 | 46 | 4.400242 | 0.9760494 | 1.760666 | 0 | 7.589982 | 0
2018-02-08 16:30 | 436521.9 | 2280.001 | 3 | 46 | 4.400218 | 0.9106941 | 1.792083 | 0 | 7.728223 | 0
2018-02-08 16:32 | 436641.9 | 2400.0002 | 3 | 46 | 4.400222 | 0.857111 | 1.821471 | 0 | 7.857536 | 0
2018-02-08 16:34 | 436761.9 | 2520.0002 | 3 | 46 | 4.400161 | 0.7937622 | 1.848982 | 0 | 7.978589 | 0
2018-02-08 16:36 | 436881.9 | 2640.0003 | 3 | 46 | 4.400192 | 0.7357607 | 1.874454 | 0 | 8.090672 | 0
2018-02-08 16:38 | 437001.9 | 2760.0011 | 3 | 46 | 4.400176 | 0.6840305 | 1.8981 | 0 | 8.194717 | 0
2018-02-08 16:40 | 437121.9 | 2880.0003 | 3 | 46 | 4.400163 | 0.6368494 | 1.920087 | 0 | 8.291466 | 0
2018-02-08 16:42 | 437241.9 | 3000.001 | 3 | 46 | 4.40019 | 0.5935459 | 1.940599 | 0 | 8.381721 | 0
2018-02-08 16:44 | 437361.9 | 3120.0003 | 3 | 46 | 4.400204 | 0.5532789 | 1.9597 | 0 | 8.465767 | 0
2018-02-08 16:46 | 437481.9 | 3240.0002 | 3 | 46 | 4.400146 | 0.5153999 | 1.977498 | 0 | 8.544082 | 0
2018-02-08 16:48 | 437601.9 | 3360.002 | 3 | 46 | 4.40012 | 0.4806509 | 1.994097 | 0 | 8.617122 | 0
2018-02-08 16:50 | 437721.9 | 3480.0011 | 3 | 46 | 4.400166 | 0.4497347 | 2.009594 | 0 | 8.68531 | 0
2018-02-08 16:52 | 437841.9 | 3600.0019 | 3 | 46 | 4.40015 | 0.4184208 | 2.024082 | 0 | 8.749061 | 0
2018-02-08 16:54 | 437961.9 | 3720.0003 | 3 | 46 | 4.400148 | 0.3892403 | 2.037529 | 0 | 8.808228 | 0
2018-02-08 16:56 | 438081.9 | 3840.0011 | 3 | 46 | 4.400176 | 0.3631639 | 2.050063 | 0 | 8.86338 | 0
2018-02-08 16:58 | 438201.9 | 3960.0003 | 3 | 46 | 4.400165 | 0.3398647 | 2.06177 | 0 | 8.914894 | 0
2018-02-08 17:00 | 438321.9 | 4080.0002 | 3 | 46 | 4.400143 | 0.3189363 | 2.072744 | 0 | 8.96318 | 0
2018-02-08 17:02 | 438441.9 | 4200.0011 | 3 | 46 | 4.400162 | 0.301199 | 2.083072 | 0 | 9.008624 | 0
2018-02-08 17:04 | 438561.9 | 4320.0004 | 3 | 46 | 4.400175 | 0.2842646 | 2.092819 | 0 | 9.051511 | 0
2018-02-08 17:06 | 438681.9 | 4440.0011 | 3 | 46 | 4.400167 | 0.268796 | 2.102031 | 0 | 9.092044 | 0
2018-02-08 17:08 | 438801.9 | 4560.0003 | 3 | 46 | 4.40017 | 0.2546196 | 2.11074 | 0 | 9.130367 | 0
2018-02-08 17:10 | 438921.9 | 4680.0002 | 3 | 46 | 4.400084 | 0.2397127 | 2.118973 | 0 | 9.166595 | 0
2018-02-08 17:12 | 439041.9 | 4800.0011 | 3 | 46 | 4.400189 | 0.2280436 | 2.126768 | 0 | 9.200893 | 0
2018-02-08 17:14 | 439161.9 | 4920.001 | 3 | 46 | 4.400124 | 0.2154713 | 2.134152 | 0 | 9.233382 | 0
2018-02-08 17:16 | 439281.9 | 5040.0003 | 3 | 46 | 4.400111 | 0.2038145 | 2.141142 | 0 | 9.264141 | 0
2018-02-08 17:18 | 439401.9 | 5160.0003 | 3 | 46 | 4.400058 | 0.1917114 | 2.147743 | 0 | 9.293186 | 0
2018-02-08 17:20 | 439521.9 | 5280.0004 | 3 | 46 | 4.40012 | 0.1811104 | 2.153966 | 0 | 9.320569 | 0
2018-02-08 17:22 | 439641.9 | 5400.001 | 3 | 46 | 4.400032 | 0.1700735 | 2.159828 | 0 | 9.346361 | 0
2018-02-08 17:24 | 439761.9 | 5520.0014 | 3 | 46 | 4.400071 | 0.1615477 | 2.165374 | 0 | 9.370764 | 0
2018-02-08 17:26 | 439881.9 | 5640.001 | 3 | 46 | 4.40014 | 0.1536999 | 2.170626 | 0 | 9.393872 | 0
2018-02-08 17:28 | 440001.9 | 5760.0002 | 3 | 46 | 4.400114 | 0.1456413 | 2.175611 | 0 | 9.415806 | 0
2018-02-08 17:30 | 440121.9 | 5880.0011 | 3 | 46 | 4.400104 | 0.138092 | 2.180334 | 0 | 9.436589 | 0
2018-02-08 17:32 | 440241.9 | 6000.0002 | 3 | 46 | 4.400029 | 0.1306715 | 2.184827 | 0 | 9.456357 | 0
2018-02-08 17:34 | 440361.9 | 6120.0011 | 3 | 46 | 4.400149 | 0.1260548 | 2.189105 | 0 | 9.475181 | 0
2018-02-08 17:36 | 440481.9 | 6240.0003 | 3 | 46 | 4.400081 | 0.1203308 | 2.193203 | 0 | 9.493214 | 0
2018-02-08 17:38 | 440601.9 | 6360.001 | 3 | 46 | 4.400083 | 0.1156874 | 2.197139 | 0 | 9.510533 | 0
2018-02-08 17:40 | 440721.9 | 6480.0003 | 3 | 46 | 4.400056 | 0.1115284 | 2.200926 | 0 | 9.527195 | 0
2018-02-08 17:42 | 440841.9 | 6600.0002 | 3 | 46 | 4.400055 | 0.1071844 | 2.204581 | 0 | 9.543277 | 0
2018-02-08 17:44 | 440961.9 | 6720.0011 | 3 | 46 | 4.40012 | 0.1037359 | 2.208102 | 0 | 9.558772 | 0
2018-02-08 17:46 | 441081.9 | 6840.0003 | 3 | 46 | 4.400058 | 0.09956074 | 2.211484 | 0 | 9.573653 | 0
2018-02-08 17:48 | 441201.9 | 6960.0019 | 3 | 46 | 4.400065 | 0.09592247 | 2.214741 | 0 | 9.587985 | 0
2018-02-08 17:50 | 441321.9 | 7080.001 | 3 | 46 | 4.400106 | 0.09199715 | 2.21787 | 0 | 9.601749 | 0
2018-02-08 17:52 | 441441.9 | 7200.0003 | 3 | 46 | 4.400104 | 0.08805656 | 2.220866 | 0 | 9.614934 | 0
2018-02-08 17:54 | 441561.9 | 7320.0002 | 3 | 46 | 4.400083 | 0.08378696 | 2.223725 | 0 | 9.627511 | 0
2018-02-08 17:55 | 441625.9 | 7383.9968 | 3 | 46 | 4.400082 | 0.08149242 | 2.225195 | 0 | 9.63398 | 0
2018-02-08 17:57 | 441746 | 120.0008 | 4 | 46 | 4.388016 | 0 | 2.225195 | 0 | 9.63398 | 0
2018-02-08 17:59 | 441866 | 240.0009 | 4 | 46 | 4.386537 | 0 | 2.225195 | 0 | 9.63398 | 0
2018-02-08 18:00 | 441926 | 300.0038 | 4 | 46 | 4.386059 | 0 | 2.225195 | 0 | 9.63398 | 0
2018-02-08 18:02 | 442046.1 | 120.001 | 5 | 46 | 3.650968 | -6.51991 | 2.225195 | 0.2172803 | 9.63398 | 0.8058077
2018-02-08 18:04 | 442166.1 | 240.0011 | 5 | 46 | 3.593131 | -6.519926 | 2.225195 | 0.4346469 | 9.63398 | 1.593646
2018-02-08 18:06 | 442286.1 | 360.001 | 5 | 46 | 3.51882 | -6.519945 | 2.225195 | 0.6519452 | 9.63398 | 2.366446
2018-02-08 18:08 | 442406.1 | 480.0011 | 5 | 46 | 3.446112 | -6.519918 | 2.225195 | 0.8692855 | 9.63398 | 3.123233
2018-02-08 18:10 | 442526.1 | 600.0002 | 5 | 46 | 3.379706 | -6.519964 | 2.225195 | 1.086619 | 9.63398 | 3.864825
2018-02-08 18:12 | 442646.1 | 720.0003 | 5 | 46 | 3.320701 | -6.51992 | 2.225195 | 1.303891 | 9.63398 | 4.592617
2018-02-08 18:14 | 442766.1 | 840.001 | 5 | 46 | 3.264064 | -6.519966 | 2.225195 | 1.521263 | 9.63398 | 5.30831
2018-02-08 18:16 | 442886.1 | 960.0002 | 5 | 46 | 3.204309 | -6.519963 | 2.225195 | 1.738606 | 9.63398 | 6.011322
2018-02-08 18:18 | 443006.1 | 1080.0011 | 5 | 46 | 3.132901 | -6.519951 | 2.225195 | 1.95592 | 9.63398 | 6.700201
2018-02-08 18:20 | 443126.1 | 1200.0018 | 5 | 46 | 3.035049 | -6.51992 | 2.225195 | 2.173266 | 9.63398 | 7.371231
2018-02-08 18:20 | 443157.9 | 1231.816 | 5 | 46 | 2.999999 | -6.519973 | 2.225195 | 2.230882 | 9.63398 | 7.545114
2018-02-08 18:22 | 443277.9 | 120.0002 | 6 | 46 | 3.735218 | 0 | 2.225195 | 2.230882 | 9.63398 | 7.545114
2018-02-08 18:24 | 443397.9 | 240.0009 | 6 | 46 | 3.753446 | 0 | 2.225195 | 2.230882 | 9.63398 | 7.545114
2018-02-08 18:25 | 443457.9 | 300.0039 | 6 | 46 | 3.76075 | 0 | 2.225195 | 2.230882 | 9.63398 | 7.545114
2018-02-08 18:25 | 443457.9 | 0.0027 | 7 | 47 | 3.760771 | 0 | 0 | 0 | 0 | 0
2018-02-08 18:27 | 443578 | 120.0004 | 2 | 47 | 4.200302 | 4.077716 | 0.1516882 | 0 | 0.6336631 | 0
2018-02-08 18:29 | 443698 | 240.001 | 2 | 47 | 4.200281 | 3.713407 | 0.2808958 | 0 | 1.176371 | 0
2018-02-08 18:31 | 443818 | 360.0002 | 2 | 47 | 4.20024 | 3.425944 | 0.3999244 | 0 | 1.676323 | 0
2018-02-08 18:32 | 443885.2 | 427.2495 | 2 | 47 | 4.200253 | 3.25999 | 0.4623822 | 0 | 1.938662 | 0
2018-02-08 18:34 | 444005.3 | 120.0003 | 3 | 47 | 4.227825 | 3.259971 | 0.5706362 | 0 | 2.394722 | 0
2018-02-08 18:36 | 444125.3 | 240.001 | 3 | 47 | 4.261892 | 3.259921 | 0.6792246 | 0 | 2.855613 | 0
2018-02-08 18:38 | 444245.3 | 360.0003 | 3 | 47 | 4.300794 | 3.259921 | 0.7879696 | 0 | 3.321139 | 0
2018-02-08 18:40 | 444365.3 | 480.001 | 3 | 47 | 4.343742 | 3.259921 | 0.8966143 | 0 | 3.790705 | 0
2018-02-08 18:42 | 444485.3 | 600.001 | 3 | 47 | 4.389168 | 3.259906 | 1.005303 | 0 | 4.265266 | 0
2018-02-08 18:44 | 444605.3 | 720.0012 | 3 | 47 | 4.400273 | 2.898499 | 1.109012 | 0 | 4.72147 | 0
2018-02-08 18:46 | 444725.3 | 840.0002 | 3 | 47 | 4.40027 | 2.538404 | 1.199344 | 0 | 5.118957 | 0
2018-02-08 18:48 | 444845.3 | 960.0011 | 3 | 47 | 4.400258 | 2.246182 | 1.278998 | 0 | 5.469457 | 0
2018-02-08 18:50 | 444965.3 | 1080.0011 | 3 | 47 | 4.400239 | 2.011323 | 1.349834 | 0 | 5.781155 | 0
2018-02-08 18:52 | 445085.3 | 1200.0003 | 3 | 47 | 4.400193 | 1.817613 | 1.413551 | 0 | 6.061523 | 0
2018-02-08 18:54 | 445205.3 | 1320.0002 | 3 | 47 | 4.400192 | 1.655197 | 1.471375 | 0 | 6.315962 | 0
2018-02-08 18:56 | 445325.3 | 1440.0003 | 3 | 47 | 4.400185 | 1.516661 | 1.524168 | 0 | 6.548263 | 0
2018-02-08 18:58 | 445445.3 | 1560.0012 | 3 | 47 | 4.400221 | 1.398374 | 1.572714 | 0 | 6.761876 | 0
2018-02-08 19:00 | 445565.3 | 1680.0002 | 3 | 47 | 4.400139 | 1.295897 | 1.617594 | 0 | 6.959357 | 0
2018-02-08 19:02 | 445685.3 | 1800.002 | 3 | 47 | 4.400201 | 1.205999 | 1.659279 | 0 | 7.142783 | 0
2018-02-08 19:04 | 445805.3 | 1920.0002 | 3 | 47 | 4.400192 | 1.123857 | 1.698087 | 0 | 7.313543 | 0
2018-02-08 19:06 | 445925.3 | 2040.0011 | 3 | 47 | 4.400136 | 1.046199 | 1.734248 | 0 | 7.472658 | 0
2018-02-08 19:08 | 446045.3 | 2160.0011 | 3 | 47 | 4.400216 | 0.9729786 | 1.767889 | 0 | 7.620687 | 0
2018-02-08 19:10 | 446165.3 | 2280.0003 | 3 | 47 | 4.400165 | 0.9040737 | 1.799148 | 0 | 7.758235 | 0
2018-02-08 19:12 | 446285.3 | 2400.0003 | 3 | 47 | 4.400216 | 0.8420572 | 1.828226 | 0 | 7.886182 | 0
2018-02-08 19:14 | 446405.3 | 2520.001 | 3 | 47 | 4.400229 | 0.7842064 | 1.855298 | 0 | 8.005303 | 0
2018-02-08 19:16 | 446525.3 | 2640.0011 | 3 | 47 | 4.400179 | 0.7289419 | 1.88051 | 0 | 8.116241 | 0
2018-02-08 19:18 | 446645.3 | 2760.0011 | 3 | 47 | 4.400182 | 0.6780033 | 1.903934 | 0 | 8.219312 | 0
2018-02-08 19:20 | 446765.3 | 2880.0003 | 3 | 47 | 4.400172 | 0.6322718 | 1.925762 | 0 | 8.315355 | 0
2018-02-08 19:22 | 446885.3 | 3000.0011 | 3 | 47 | 4.400108 | 0.5899897 | 1.946126 | 0 | 8.404961 | 0
2018-02-08 19:24 | 447005.3 | 3120.0002 | 3 | 47 | 4.400182 | 0.5519857 | 1.965157 | 0 | 8.488704 | 0
2018-02-08 19:26 | 447125.3 | 3240.0012 | 3 | 47 | 4.400192 | 0.5160065 | 1.982949 | 0 | 8.566988 | 0
2018-02-08 19:28 | 447245.3 | 3360.001 | 3 | 47 | 4.400211 | 0.4831486 | 1.999575 | 0 | 8.640148 | 0
2018-02-08 19:30 | 447365.3 | 3480.0011 | 3 | 47 | 4.400176 | 0.4515047 | 2.015134 | 0 | 8.708607 | 0
2018-02-08 19:32 | 447485.3 | 3600.0011 | 3 | 47 | 4.400147 | 0.4223242 | 2.029684 | 0 | 8.772631 | 0
2018-02-08 19:34 | 447605.3 | 3720.0003 | 3 | 47 | 4.400169 | 0.3950005 | 2.043301 | 0 | 8.832546 | 0
2018-02-08 19:36 | 447725.3 | 3840.0011 | 3 | 47 | 4.400079 | 0.3674421 | 2.056017 | 0 | 8.8885 | 0
2018-02-08 19:38 | 447845.3 | 3960.0006 | 3 | 47 | 4.400189 | 0.3434038 | 2.067873 | 0 | 8.940668 | 0
2018-02-08 19:40 | 447965.3 | 4080.0011 | 3 | 47 | 4.40018 | 0.3217659 | 2.078933 | 0 | 8.989334 | 0
2018-02-08 19:42 | 448085.3 | 4200.001 | 3 | 47 | 4.400159 | 0.3026295 | 2.089314 | 0 | 9.03501 | 0
2018-02-08 19:44 | 448205.3 | 4320.0003 | 3 | 47 | 4.400119 | 0.2849255 | 2.099106 | 0 | 9.078096 | 0
2018-02-08 19:46 | 448325.3 | 4440.0011 | 3 | 47 | 4.400176 | 0.2696171 | 2.108331 | 0 | 9.11869 | 0
2018-02-08 19:48 | 448445.3 | 4560.0011 | 3 | 47 | 4.400137 | 0.2539759 | 2.117047 | 0 | 9.157041 | 0
2018-02-08 19:50 | 448565.3 | 4680.0003 | 3 | 47 | 4.400109 | 0.2398186 | 2.125277 | 0 | 9.193255 | 0
2018-02-08 19:52 | 448685.3 | 4800.0019 | 3 | 47 | 4.400143 | 0.2272663 | 2.133059 | 0 | 9.227493 | 0
2018-02-08 19:54 | 448805.3 | 4920.001 | 3 | 47 | 4.400147 | 0.2148275 | 2.140418 | 0 | 9.259877 | 0
2018-02-08 19:56 | 448925.3 | 5040.0002 | 3 | 47 | 4.400114 | 0.2028313 | 2.147378 | 0 | 9.2905 | 0
2018-02-08 19:58 | 449045.3 | 5160.0002 | 3 | 47 | 4.400141 | 0.1914015 | 2.153941 | 0 | 9.319377 | 0
2018-02-08 20:00 | 449165.3 | 5280.0018 | 3 | 47 | 4.400137 | 0.1801357 | 2.160126 | 0 | 9.346593 | 0
2018-02-08 20:02 | 449285.3 | 5400.0011 | 3 | 47 | 4.400113 | 0.1701097 | 2.165961 | 0 | 9.372269 | 0
2018-02-08 20:04 | 449405.3 | 5520.001 | 3 | 47 | 4.400085 | 0.1608601 | 2.171481 | 0 | 9.396556 | 0
2018-02-08 20:06 | 449525.3 | 5640.0003 | 3 | 47 | 4.400134 | 0.1531124 | 2.176708 | 0 | 9.419558 | 0
2018-02-08 20:08 | 449645.3 | 5760.0002 | 3 | 47 | 4.400089 | 0.1452618 | 2.181675 | 0 | 9.44141 | 0
2018-02-08 20:10 | 449765.3 | 5880.0002 | 3 | 47 | 4.400139 | 0.1392145 | 2.186408 | 0 | 9.462237 | 0
2018-02-08 20:12 | 449885.3 | 6000.0011 | 3 | 47 | 4.400148 | 0.1328268 | 2.19093 | 0 | 9.482136 | 0
2018-02-08 20:14 | 450005.3 | 6120.0012 | 3 | 47 | 4.400029 | 0.1260233 | 2.195242 | 0 | 9.50111 | 0
2018-02-08 20:16 | 450125.3 | 6240.0003 | 3 | 47 | 4.400101 | 0.1211042 | 2.199372 | 0 | 9.519279 | 0
2018-02-08 20:18 | 450245.3 | 6360.0003 | 3 | 47 | 4.400065 | 0.1157093 | 2.203319 | 0 | 9.536647 | 0
2018-02-08 20:20 | 450365.3 | 6480.0002 | 3 | 47 | 4.400106 | 0.1109343 | 2.207098 | 0 | 9.553275 | 0
2018-02-08 20:22 | 450485.3 | 6600.0003 | 3 | 47 | 4.400069 | 0.1064711 | 2.210723 | 0 | 9.569224 | 0
2018-02-08 20:24 | 450605.3 | 6720.0011 | 3 | 47 | 4.40011 | 0.1027527 | 2.214211 | 0 | 9.584571 | 0
2018-02-08 20:26 | 450725.3 | 6840.0011 | 3 | 47 | 4.40008 | 0.09837532 | 2.217557 | 0 | 9.599295 | 0
2018-02-08 20:28 | 450845.3 | 6960.0002 | 3 | 47 | 4.400057 | 0.09421062 | 2.220773 | 0 | 9.613444 | 0
2018-02-08 20:30 | 450965.3 | 7080.0003 | 3 | 47 | 4.400084 | 0.09055996 | 2.223854 | 0 | 9.627002 | 0
2018-02-08 20:32 | 451085.3 | 7200.0003 | 3 | 47 | 4.400082 | 0.08701897 | 2.226812 | 0 | 9.640018 | 0
2018-02-08 20:34 | 451205.3 | 7320.001 | 3 | 47 | 4.400008 | 0.08229828 | 2.229642 | 0 | 9.652469 | 0
2018-02-08 20:35 | 451251.6 | 7366.2968 | 3 | 47 | 4.400034 | 0.08149719 | 2.230699 | 0 | 9.657119 | 0
2018-02-08 20:37 | 451371.6 | 120.001 | 4 | 47 | 4.387908 | 0 | 2.230699 | 0 | 9.657119 | 0
2018-02-08 20:39 | 451491.6 | 240.001 | 4 | 47 | 4.386462 | 0 | 2.230699 | 0 | 9.657119 | 0
2018-02-08 20:40 | 451551.6 | 300.0024 | 4 | 47 | 4.385947 | 0 | 2.230699 | 0 | 9.657119 | 0
2018-02-08 20:42 | 451671.7 | 120.0011 | 5 | 47 | 3.644842 | -6.519981 | 2.230699 | 0.2172764 | 9.657119 | 0.8045185
2018-02-08 20:44 | 451791.7 | 240.0011 | 5 | 47 | 3.587801 | -6.519949 | 2.230699 | 0.434599 | 9.657119 | 1.590947
2018-02-08 20:46 | 451911.7 | 360.0018 | 5 | 47 | 3.514093 | -6.519941 | 2.230699 | 0.651879 | 9.657119 | 2.362614
2018-02-08 20:48 | 452031.7 | 480.0011 | 5 | 47 | 3.44142 | -6.519943 | 2.230699 | 0.8693045 | 9.657119 | 3.118653
2018-02-08 20:50 | 452151.7 | 600.0002 | 5 | 47 | 3.375174 | -6.519964 | 2.230699 | 1.086627 | 9.657119 | 3.859239
2018-02-08 20:52 | 452271.7 | 720.0011 | 5 | 47 | 3.316315 | -6.519966 | 2.230699 | 1.303887 | 9.657119 | 4.586009
2018-02-08 20:54 | 452391.7 | 840.001 | 5 | 47 | 3.260525 | -6.519959 | 2.230699 | 1.521231 | 9.657119 | 5.30071
2018-02-08 20:56 | 452511.7 | 960.001 | 5 | 47 | 3.203042 | -6.519939 | 2.230699 | 1.738573 | 9.657119 | 6.003201
2018-02-08 20:58 | 452631.7 | 1080.001 | 5 | 47 | 3.13353 | -6.520039 | 2.230699 | 1.955802 | 9.657119 | 6.691796
2018-02-08 21:00 | 452751.7 | 1200.0008 | 5 | 47 | 3.03333 | -6.519917 | 2.230699 | 2.173267 | 9.657119 | 7.3631
2018-02-08 21:01 | 452781.7 | 1229.984 | 5 | 47 | 2.999997 | -6.520054 | 2.230699 | 2.227588 | 9.657119 | 7.526991
2018-02-08 21:03 | 452901.7 | 120.0003 | 6 | 47 | 3.735718 | 0 | 2.230699 | 2.227588 | 9.657119 | 7.526991
2018-02-08 21:05 | 453021.7 | 240.001 | 6 | 47 | 3.754011 | 0 | 2.230699 | 2.227588 | 9.657119 | 7.526991
2018-02-08 21:06 | 453081.7 | 300.004 | 6 | 47 | 3.761287 | 0 | 2.230699 | 2.227588 | 9.657119 | 7.526991
2018-02-08 21:06 | 453081.7 | 0.0027 | 7 | 48 | 3.761388 | 0 | 0 | 0 | 0 | 0
2018-02-08 21:08 | 453201.8 | 120.0008 | 2 | 48 | 4.200308 | 4.059752 | 0.1512908 | 0 | 0.6320819 | 0
2018-02-08 21:10 | 453321.8 | 240.0002 | 2 | 48 | 4.200248 | 3.695155 | 0.2798499 | 0 | 1.172066 | 0
2018-02-08 21:12 | 453441.8 | 360.001 | 2 | 48 | 4.200248 | 3.411216 | 0.3983178 | 0 | 1.669662 | 0
2018-02-08 21:13 | 453504.4 | 422.5944 | 2 | 48 | 4.200236 | 3.259982 | 0.4563233 | 0 | 1.913301 | 0
2018-02-08 21:15 | 453624.4 | 120.0011 | 3 | 48 | 4.227518 | 3.259936 | 0.5646234 | 0 | 2.369532 | 0
2018-02-08 21:17 | 453744.4 | 240.0019 | 3 | 48 | 4.261514 | 3.259955 | 0.6732176 | 0 | 2.830416 | 0
2018-02-08 21:19 | 453864.4 | 360.0003 | 3 | 48 | 4.300422 | 3.259898 | 0.781935 | 0 | 3.295792 | 0
2018-02-08 21:21 | 453984.4 | 480.0011 | 3 | 48 | 4.343105 | 3.259946 | 0.8905944 | 0 | 3.765365 | 0
2018-02-08 21:23 | 454104.4 | 600.0004 | 3 | 48 | 4.388113 | 3.259904 | 0.9992138 | 0 | 4.239531 | 0
2018-02-08 21:25 | 454224.4 | 720.0003 | 3 | 48 | 4.400288 | 2.913239 | 1.103321 | 0 | 4.697459 | 0
2018-02-08 21:27 | 454344.4 | 840.0004 | 3 | 48 | 4.400263 | 2.556191 | 1.194253 | 0 | 5.097589 | 0
2018-02-08 21:29 | 454464.4 | 960.0011 | 3 | 48 | 4.400286 | 2.268209 | 1.274488 | 0 | 5.450643 | 0
2018-02-08 21:31 | 454584.4 | 1080.002 | 3 | 48 | 4.400237 | 2.032493 | 1.346032 | 0 | 5.765451 | 0
2018-02-08 21:33 | 454704.4 | 1200.0012 | 3 | 48 | 4.400248 | 1.837746 | 1.410432 | 0 | 6.048827 | 0
2018-02-08 21:35 | 454824.4 | 1320.0011 | 3 | 48 | 4.400275 | 1.671951 | 1.468845 | 0 | 6.305862 | 0
2018-02-08 21:37 | 454944.4 | 1440.0004 | 3 | 48 | 4.400217 | 1.528972 | 1.522118 | 0 | 6.540271 | 0
2018-02-08 21:39 | 455064.4 | 1560.0011 | 3 | 48 | 4.40023 | 1.404714 | 1.570975 | 0 | 6.755255 | 0
2018-02-08 21:41 | 455184.4 | 1680.0019 | 3 | 48 | 4.400254 | 1.295395 | 1.615939 | 0 | 6.953105 | 0
2018-02-08 21:43 | 455304.4 | 1800.0003 | 3 | 48 | 4.400263 | 1.198612 | 1.657453 | 0 | 7.135775 | 0
2018-02-08 21:45 | 455424.4 | 1920.0011 | 3 | 48 | 4.40021 | 1.111814 | 1.695927 | 0 | 7.305071 | 0
2018-02-08 21:47 | 455544.4 | 2040.0003 | 3 | 48 | 4.40022 | 1.034148 | 1.73165 | 0 | 7.462259 | 0
2018-02-08 21:49 | 455664.4 | 2160.0004 | 3 | 48 | 4.40014 | 0.9622173 | 1.76492 | 0 | 7.608653 | 0
2018-02-08 21:51 | 455784.4 | 2280.0003 | 3 | 48 | 4.400169 | 0.8972111 | 1.795886 | 0 | 7.744909 | 0
2018-02-08 21:53 | 455904.4 | 2400.0012 | 3 | 48 | 4.400193 | 0.8363543 | 1.824774 | 0 | 7.872021 | 0
2018-02-08 21:55 | 456024.4 | 2520.0012 | 3 | 48 | 4.400158 | 0.7800875 | 1.851716 | 0 | 7.990571 | 0
2018-02-08 21:57 | 456144.4 | 2640.0004 | 3 | 48 | 4.400173 | 0.727932 | 1.876846 | 0 | 8.101148 | 0
2018-02-08 21:59 | 456264.4 | 2760.0011 | 3 | 48 | 4.400163 | 0.6788092 | 1.900285 | 0 | 8.204283 | 0
2018-02-08 22:01 | 456384.4 | 2880.0004 | 3 | 48 | 4.400204 | 0.6315718 | 1.922115 | 0 | 8.30034 | 0
2018-02-08 22:03 | 456504.4 | 3000.002 | 3 | 48 | 4.400192 | 0.5881395 | 1.942416 | 0 | 8.389667 | 0
2018-02-08 22:05 | 456624.4 | 3120.0003 | 3 | 48 | 4.400194 | 0.5499744 | 1.961359 | 0 | 8.473019 | 0
2018-02-08 22:07 | 456744.4 | 3240.0004 | 3 | 48 | 4.400145 | 0.5143309 | 1.979097 | 0 | 8.551069 | 0
2018-02-08 22:09 | 456864.4 | 3360.0011 | 3 | 48 | 4.400147 | 0.4818163 | 1.995704 | 0 | 8.624142 | 0
2018-02-08 22:11 | 456984.4 | 3480.0012 | 3 | 48 | 4.400129 | 0.451457 | 2.011255 | 0 | 8.692572 | 0
2018-02-08 22:13 | 457104.4 | 3600.0003 | 3 | 48 | 4.400146 | 0.4234467 | 2.025841 | 0 | 8.756752 | 0
2018-02-08 22:15 | 457224.4 | 3720.0004 | 3 | 48 | 4.400157 | 0.3974886 | 2.039518 | 0 | 8.81693 | 0
2018-02-08 22:17 | 457344.4 | 3840.0011 | 3 | 48 | 4.400101 | 0.3725739 | 2.052345 | 0 | 8.873372 | 0
2018-02-08 22:19 | 457464.4 | 3960.0004 | 3 | 48 | 4.400206 | 0.3508835 | 2.064397 | 0 | 8.926405 | 0
2018-02-08 22:21 | 457584.4 | 4080.0038 | 3 | 48 | 4.400149 | 0.328269 | 2.075695 | 0 | 8.976115 | 0
2018-02-08 22:23 | 457704.4 | 4200.0004 | 3 | 48 | 4.400164 | 0.3075018 | 2.086277 | 0 | 9.022676 | 0
2018-02-08 22:25 | 457824.4 | 4320.0004 | 3 | 48 | 4.400122 | 0.288414 | 2.0962 | 0 | 9.066339 | 0
2018-02-08 22:27 | 457944.4 | 4440.0011 | 3 | 48 | 4.400111 | 0.2716942 | 2.105536 | 0 | 9.10742 | 0
2018-02-08 22:29 | 458064.4 | 4560.0004 | 3 | 48 | 4.400118 | 0.256402 | 2.114333 | 0 | 9.146128 | 0
2018-02-08 22:31 | 458184.4 | 4680.0011 | 3 | 48 | 4.400186 | 0.2429466 | 2.122646 | 0 | 9.182707 | 0
2018-02-08 22:33 | 458304.4 | 4800.0012 | 3 | 48 | 4.400144 | 0.2286205 | 2.130492 | 0 | 9.217232 | 0
2018-02-08 22:35 | 458424.4 | 4920.0003 | 3 | 48 | 4.400111 | 0.2163486 | 2.13791 | 0 | 9.249868 | 0
2018-02-08 22:37 | 458544.4 | 5040.0012 | 3 | 48 | 4.400174 | 0.2045431 | 2.144914 | 0 | 9.280688 | 0
2018-02-08 22:39 | 458664.4 | 5160.0011 | 3 | 48 | 4.400126 | 0.1921558 | 2.151513 | 0 | 9.309726 | 0
2018-02-08 22:41 | 458784.4 | 5280.0006 | 3 | 48 | 4.400129 | 0.1810265 | 2.157731 | 0 | 9.337084 | 0
2018-02-08 22:43 | 458904.4 | 5400.0003 | 3 | 48 | 4.400146 | 0.1718559 | 2.163602 | 0 | 9.362918 | 0
2018-02-08 22:45 | 459024.4 | 5520.0012 | 3 | 48 | 4.400141 | 0.1630039 | 2.169172 | 0 | 9.387427 | 0
2018-02-08 22:47 | 459144.4 | 5640.0003 | 3 | 48 | 4.400095 | 0.1545115 | 2.174472 | 0 | 9.410746 | 0
2018-02-08 22:49 | 459264.4 | 5760.0004 | 3 | 48 | 4.400087 | 0.1473789 | 2.179507 | 0 | 9.432901 | 0
2018-02-08 22:51 | 459384.4 | 5880.0011 | 3 | 48 | 4.400108 | 0.1406546 | 2.184306 | 0 | 9.454017 | 0
2018-02-08 22:53 | 459504.4 | 6000.0011 | 3 | 48 | 4.400092 | 0.1339035 | 2.188874 | 0 | 9.474116 | 0
2018-02-08 22:55 | 459624.4 | 6120.0003 | 3 | 48 | 4.400131 | 0.1278658 | 2.193228 | 0 | 9.493274 | 0
2018-02-08 22:57 | 459744.4 | 6240.0012 | 3 | 48 | 4.400101 | 0.1217661 | 2.197377 | 0 | 9.511533 | 0
2018-02-08 22:59 | 459864.4 | 6360.0003 | 3 | 48 | 4.40004 | 0.115386 | 2.201337 | 0 | 9.528957 | 0
2018-02-08 23:01 | 459984.4 | 6480.0012 | 3 | 48 | 4.400112 | 0.1104364 | 2.205105 | 0 | 9.545536 | 0
2018-02-08 23:03 | 460104.4 | 6600.0003 | 3 | 48 | 4.400099 | 0.105155 | 2.208691 | 0 | 9.561315 | 0
2018-02-08 23:05 | 460224.4 | 6720.0012 | 3 | 48 | 4.400069 | 0.1002312 | 2.212112 | 0 | 9.576369 | 0
2018-02-08 23:07 | 460344.4 | 6840.0004 | 3 | 48 | 4.400072 | 0.09626484 | 2.215392 | 0 | 9.590799 | 0
2018-02-08 23:09 | 460464.4 | 6960.0011 | 3 | 48 | 4.400088 | 0.0927734375 | 2.218538 | 0 | 9.604643 | 0
2018-02-08 23:11 | 460584.4 | 7080.0012 | 3 | 48 | 4.400069 | 0.08876038 | 2.221563 | 0 | 9.617951 | 0
2018-02-08 23:13 | 460704.4 | 7200.0011 | 3 | 48 | 4.400052 | 0.08555698 | 2.224467 | 0 | 9.630731 | 0
2018-02-08 23:15 | 460824.4 | 7320.0004 | 3 | 48 | 4.400064 | 0.08204556 | 2.227263 | 0 | 9.643034 | 0
2018-02-08 23:15 | 460866.1 | 7361.6961 | 3 | 48 | 4.400156 | 0.08149529 | 2.228212 | 0 | 9.647207 | 0
2018-02-08 23:17 | 460986.2 | 120.001 | 4 | 48 | 4.387987 | 0 | 2.228212 | 0 | 9.647207 | 0
2018-02-08 23:19 | 461106.2 | 240.0001 | 4 | 48 | 4.386502 | 0 | 2.228212 | 0 | 9.647207 | 0
2018-02-08 23:20 | 461166.2 | 300.0015 | 4 | 48 | 4.386025 | 0 | 2.228212 | 0 | 9.647207 | 0
2018-02-08 23:22 | 461286.2 | 120.0012 | 5 | 48 | 3.645044 | -6.519941 | 2.228212 | 0.2171956 | 9.647207 | 0.8044212
2018-02-08 23:24 | 461406.2 | 240.0011 | 5 | 48 | 3.586377 | -6.519943 | 2.228212 | 0.4345693 | 9.647207 | 1.590871
2018-02-08 23:26 | 461526.2 | 360.0013 | 5 | 48 | 3.512293 | -6.519939 | 2.228212 | 0.6519504 | 9.647207 | 2.36251
2018-02-08 23:28 | 461646.2 | 480.0012 | 5 | 48 | 3.439729 | -6.519923 | 2.228212 | 0.8692303 | 9.647207 | 3.117704
2018-02-08 23:30 | 461766.2 | 600.0004 | 5 | 48 | 3.374245 | -6.520002 | 2.228212 | 1.086605 | 9.647207 | 3.858147
2018-02-08 23:32 | 461886.2 | 720.0004 | 5 | 48 | 3.315985 | -6.519921 | 2.228212 | 1.303968 | 9.647207 | 4.58517
2018-02-08 23:34 | 462006.2 | 840.0003 | 5 | 48 | 3.260211 | -6.51989 | 2.228212 | 1.521197 | 9.647207 | 5.299441
2018-02-08 23:36 | 462126.2 | 960.0012 | 5 | 48 | 3.202311 | -6.519948 | 2.228212 | 1.738578 | 9.647207 | 6.00196
2018-02-08 23:38 | 462246.2 | 1080.0004 | 5 | 48 | 3.133389 | -6.519943 | 2.228212 | 1.955925 | 9.647207 | 6.690749
2018-02-08 23:40 | 462366.2 | 1200.0011 | 5 | 48 | 3.037498 | -6.519953 | 2.228212 | 2.173246 | 9.647207 | 7.361964
2018-02-08 23:41 | 462401 | 1234.7321 | 5 | 48 | 2.999994 | -6.51989 | 2.228212 | 2.236164 | 9.647207 | 7.551942
2018-02-08 23:43 | 462521 | 120.001 | 6 | 48 | 3.734824 | 0 | 2.228212 | 2.236186 | 9.647207 | 7.552007
2018-02-08 23:45 | 462641 | 240.0002 | 6 | 48 | 3.753172 | 0 | 2.228212 | 2.236186 | 9.647207 | 7.552007
2018-02-08 23:46 | 462701 | 300.0024 | 6 | 48 | 3.76049 | 0 | 2.228212 | 2.236186 | 9.647207 | 7.552007
2018-02-08 23:46 | 462701 | 0.0027 | 7 | 49 | 3.760615 | 0 | 0 | 0 | 0 | 0
2018-02-08 23:48 | 462821.1 | 120.0003 | 2 | 49 | 4.200308 | 4.068126 | 0.1514959 | 0 | 0.6328799 | 0
2018-02-08 23:50 | 462941.1 | 240.0002 | 2 | 49 | 4.200263 | 3.702144 | 0.2803686 | 0 | 1.174181 | 0
2018-02-08 23:52 | 463061.1 | 360.0003 | 2 | 49 | 4.200255 | 3.419768 | 0.3990435 | 0 | 1.672647 | 0
2018-02-08 23:53 | 463126.7 | 425.596 | 2 | 49 | 4.200255 | 3.259982 | 0.4599134 | 0 | 1.928317 | 0
2018-02-08 23:55 | 463246.7 | 120.0003 | 3 | 49 | 4.227582 | 3.259934 | 0.5681827 | 3.93e-10 | 2.384427 | 1.58e-09
2018-02-08 23:57 | 463366.7 | 240.0011 | 3 | 49 | 4.261438 | 3.259896 | 0.6768593 | 3.93e-10 | 2.845659 | 1.58e-09
2018-02-08 23:59 | 463486.7 | 360.0011 | 3 | 49 | 4.300136 | 3.259921 | 0.7854768 | 3.93e-10 | 3.310587 | 1.58e-09
2018-02-09 00:01 | 463606.7 | 480.0002 | 3 | 49 | 4.342201 | 3.259912 | 0.8941786 | 3.93e-10 | 3.780287 | 1.58e-09
2018-02-09 00:03 | 463726.7 | 600.0006 | 3 | 49 | 4.386056 | 3.259961 | 1.002822 | 3.93e-10 | 4.254405 | 1.58e-09
2018-02-09 00:05 | 463846.7 | 720.001 | 3 | 49 | 4.4003 | 2.942039 | 1.107614 | 3.93e-10 | 4.715272 | 1.58e-09
2018-02-09 00:07 | 463966.7 | 840.0011 | 3 | 49 | 4.400279 | 2.584359 | 1.199506 | 3.93e-10 | 5.119625 | 1.58e-09
2018-02-09 00:09 | 464086.7 | 960.001 | 3 | 49 | 4.40027 | 2.289729 | 1.280578 | 3.93e-10 | 5.476361 | 1.58e-09
2018-02-09 00:11 | 464206.7 | 1080.0011 | 3 | 49 | 4.400285 | 2.047785 | 1.352739 | 3.93e-10 | 5.793889 | 1.58e-09
2018-02-09 00:13 | 464326.7 | 1200.0002 | 3 | 49 | 4.40029 | 1.846919 | 1.417513 | 3.93e-10 | 6.078911 | 1.58e-09
2018-02-09 00:15 | 464446.7 | 1320.0002 | 3 | 49 | 4.400232 | 1.675879 | 1.476151 | 3.93e-10 | 6.336932 | 1.58e-09
2018-02-09 00:17 | 464566.7 | 1440.0003 | 3 | 49 | 4.400249 | 1.529325 | 1.529506 | 3.93e-10 | 6.571705 | 1.58e-09
2018-02-09 00:19 | 464686.7 | 1560.0011 | 3 | 49 | 4.400257 | 1.400676 | 1.578289 | 3.93e-10 | 6.786362 | 1.58e-09
2018-02-09 00:21 | 464806.7 | 1680.0003 | 3 | 49 | 4.400166 | 1.287245 | 1.623057 | 3.93e-10 | 6.983353 | 1.58e-09
2018-02-09 00:23 | 464926.7 | 1800.0002 | 3 | 49 | 4.400183 | 1.187673 | 1.664283 | 3.93e-10 | 7.164753 | 1.58e-09
2018-02-09 00:25 | 465046.7 | 1920.0002 | 3 | 49 | 4.400167 | 1.098367 | 1.702341 | 3.93e-10 | 7.332218 | 1.58e-09
2018-02-09 00:27 | 465166.7 | 2040.0011 | 3 | 49 | 4.400154 | 1.021629 | 1.73768 | 3.93e-10 | 7.487716 | 1.58e-09
2018-02-09 00:29 | 465286.7 | 2160.001 | 3 | 49 | 4.400194 | 0.9537773 | 1.770575 | 3.93e-10 | 7.632461 | 1.58e-09
2018-02-09 00:31 | 465406.7 | 2280.0003 | 3 | 49 | 4.400242 | 0.8915997 | 1.801329 | 3.93e-10 | 7.767784 | 1.58e-09
2018-02-09 00:33 | 465526.7 | 2400.0011 | 3 | 49 | 4.400158 | 0.8323574 | 1.830038 | 3.93e-10 | 7.894109 | 1.58e-09
2018-02-09 00:35 | 465646.7 | 2520.0002 | 3 | 49 | 4.400163 | 0.7775564 | 1.856874 | 3.93e-10 | 8.012188 | 1.58e-09
2018-02-09 00:37 | 465766.7 | 2640.0011 | 3 | 49 | 4.400242 | 0.7269945 | 1.881935 | 3.93e-10 | 8.122461 | 1.58e-09
2018-02-09 00:39 | 465886.7 | 2760.001 | 3 | 49 | 4.400194 | 0.6785374 | 1.905332 | 3.93e-10 | 8.225415 | 1.58e-09
2018-02-09 00:41 | 466006.7 | 2880.001 | 3 | 49 | 4.400172 | 0.6337061 | 1.927195 | 3.93e-10 | 8.321614 | 1.58e-09
2018-02-09 00:43 | 466126.7 | 3000.001 | 3 | 49 | 4.400215 | 0.5925608 | 1.947618 | 3.93e-10 | 8.41148 | 1.58e-09
2018-02-09 00:45 | 466246.7 | 3120.0002 | 3 | 49 | 4.400156 | 0.5512686 | 1.966671 | 3.93e-10 | 8.495318 | 1.58e-09
2018-02-09 00:47 | 466366.7 | 3240.0011 | 3 | 49 | 4.400084 | 0.5142679 | 1.984428 | 3.93e-10 | 8.573453 | 1.58e-09
2018-02-09 00:49 | 466486.7 | 3360.0003 | 3 | 49 | 4.400143 | 0.4827499 | 2.001049 | 3.93e-10 | 8.646585 | 1.58e-09
2018-02-09 00:51 | 466606.7 | 3480.0011 | 3 | 49 | 4.400162 | 0.4532747 | 2.016646 | 3.93e-10 | 8.715215 | 1.58e-09
2018-02-09 00:53 | 466726.7 | 3600.001 | 3 | 49 | 4.400153 | 0.4258146 | 2.031293 | 3.93e-10 | 8.779664 | 1.58e-09
2018-02-09 00:55 | 466846.7 | 3720.0012 | 3 | 49 | 4.400147 | 0.4003363 | 2.045057 | 3.93e-10 | 8.840228 | 1.58e-09
2018-02-09 00:57 | 466966.7 | 3840.002 | 3 | 49 | 4.400174 | 0.3763371 | 2.057993 | 3.93e-10 | 8.897146 | 1.58e-09
2018-02-09 00:59 | 467086.7 | 3960.0011 | 3 | 49 | 4.400146 | 0.354084 | 2.07015 | 3.93e-10 | 8.950642 | 1.58e-09
2018-02-09 01:01 | 467206.7 | 4080.0011 | 3 | 49 | 4.40015 | 0.3346596 | 2.081624 | 3.93e-10 | 9.001129 | 1.58e-09
2018-02-09 01:03 | 467326.7 | 4200.0012 | 3 | 49 | 4.400129 | 0.3165693 | 2.092472 | 3.93e-10 | 9.048861 | 1.58e-09
2018-02-09 01:05 | 467446.7 | 4320.0003 | 3 | 49 | 4.400118 | 0.2979956 | 2.102716 | 3.93e-10 | 9.093935 | 1.58e-09
2018-02-09 01:07 | 467566.7 | 4440.0002 | 3 | 49 | 4.400123 | 0.2799244 | 2.112352 | 3.93e-10 | 9.136336 | 1.58e-09
2018-02-09 01:09 | 467686.7 | 4560.0011 | 3 | 49 | 4.400138 | 0.2636242 | 2.121405 | 3.93e-10 | 9.176169 | 1.58e-09
2018-02-09 01:11 | 467806.7 | 4680.0011 | 3 | 49 | 4.40013 | 0.2483263 | 2.129931 | 3.93e-10 | 9.213687 | 1.58e-09
2018-02-09 01:13 | 467926.7 | 4800.0003 | 3 | 49 | 4.400144 | 0.2344484 | 2.137977 | 3.93e-10 | 9.249088 | 1.58e-09
2018-02-09 01:15 | 468046.7 | 4920.0003 | 3 | 49 | 4.400134 | 0.2212524 | 2.145567 | 3.93e-10 | 9.282487 | 1.58e-09
2018-02-09 01:17 | 468166.7 | 5040.0011 | 3 | 49 | 4.400112 | 0.2084637 | 2.152725 | 3.93e-10 | 9.31398 | 1.58e-09
2018-02-09 01:19 | 468286.7 | 5160.001 | 3 | 49 | 4.400129 | 0.1963501 | 2.159473 | 3.93e-10 | 9.343674 | 1.58e-09
2018-02-09 01:21 | 468406.7 | 5280.0004 | 3 | 49 | 4.40018 | 0.1861086 | 2.165835 | 3.93e-10 | 9.371666 | 1.58e-09
2018-02-09 01:23 | 468526.7 | 5400.0002 | 3 | 49 | 4.400077 | 0.1753988 | 2.171861 | 3.93e-10 | 9.398184 | 1.58e-09
2018-02-09 01:25 | 468646.7 | 5520.0002 | 3 | 49 | 4.400094 | 0.1672239 | 2.17758 | 3.93e-10 | 9.423346 | 1.58e-09
2018-02-09 01:27 | 468766.7 | 5640.0011 | 3 | 49 | 4.40009 | 0.1589479 | 2.183017 | 3.93e-10 | 9.447272 | 1.58e-09
2018-02-09 01:29 | 468886.7 | 5760.0002 | 3 | 49 | 4.400086 | 0.1512461 | 2.188188 | 3.93e-10 | 9.470023 | 1.58e-09
2018-02-09 01:31 | 469006.7 | 5880.0011 | 3 | 49 | 4.400101 | 0.1441994 | 2.193112 | 3.93e-10 | 9.491691 | 1.58e-09
2018-02-09 01:33 | 469126.7 | 6000.001 | 3 | 49 | 4.400128 | 0.1376991 | 2.197802 | 3.93e-10 | 9.512326 | 1.58e-09
2018-02-09 01:35 | 469246.7 | 6120.0019 | 3 | 49 | 4.400145 | 0.1311235 | 2.202263 | 3.93e-10 | 9.531954 | 1.58e-09
2018-02-09 01:37 | 469366.7 | 6240.0002 | 3 | 49 | 4.40006 | 0.1236353 | 2.206499 | 3.93e-10 | 9.550592 | 1.58e-09
2018-02-09 01:39 | 469486.7 | 6360.0011 | 3 | 49 | 4.400082 | 0.1175594 | 2.21053 | 3.93e-10 | 9.56833 | 1.58e-09
2018-02-09 01:41 | 469606.7 | 6480.0011 | 3 | 49 | 4.40006 | 0.1119175 | 2.214361 | 3.93e-10 | 9.585186 | 1.58e-09
2018-02-09 01:43 | 469726.7 | 6600.0002 | 3 | 49 | 4.400086 | 0.1071978 | 2.218009 | 3.93e-10 | 9.601241 | 1.58e-09
2018-02-09 01:45 | 469846.7 | 6720.0011 | 3 | 49 | 4.400114 | 0.1022797 | 2.221499 | 3.93e-10 | 9.616594 | 1.58e-09
2018-02-09 01:47 | 469966.7 | 6840.0003 | 3 | 49 | 4.400042 | 0.09694672 | 2.224827 | 3.93e-10 | 9.631236 | 1.58e-09
2018-02-09 01:49 | 470086.7 | 6960.0004 | 3 | 49 | 4.400025 | 0.09302521 | 2.228012 | 3.93e-10 | 9.645254 | 1.58e-09
2018-02-09 01:51 | 470206.7 | 7080.0003 | 3 | 49 | 4.400101 | 0.09019375 | 2.231074 | 3.93e-10 | 9.658723 | 1.58e-09
2018-02-09 01:53 | 470326.7 | 7200.0002 | 3 | 49 | 4.400083 | 0.0862999 | 2.234009 | 3.93e-10 | 9.671639 | 1.58e-09
2018-02-09 01:55 | 470446.7 | 7320.0011 | 3 | 49 | 4.400043 | 0.08265972 | 2.236821 | 3.93e-10 | 9.684012 | 1.58e-09
2018-02-09 01:56 | 470499.3 | 7372.5984 | 3 | 49 | 4.400086 | 0.0814991 | 2.238025 | 3.93e-10 | 9.689308 | 1.58e-09
2018-02-09 01:58 | 470619.4 | 120.0009 | 4 | 49 | 4.387879 | 0 | 2.238025 | 3.93e-10 | 9.689308 | 1.58e-09
2018-02-09 02:00 | 470739.4 | 240.0002 | 4 | 49 | 4.386373 | 0 | 2.238025 | 3.93e-10 | 9.689308 | 1.58e-09
2018-02-09 02:01 | 470799.4 | 300.0022 | 4 | 49 | 4.385869 | 0 | 2.238025 | 3.93e-10 | 9.689308 | 1.58e-09
2018-02-09 02:03 | 470919.5 | 120.0012 | 5 | 49 | 3.646552 | -6.519976 | 2.238025 | 0.2173108 | 9.689308 | 0.804965
2018-02-09 02:05 | 471039.5 | 240.0003 | 5 | 49 | 3.588455 | -6.519971 | 2.238025 | 0.4346385 | 9.689308 | 1.591694
2018-02-09 02:07 | 471159.5 | 360.0019 | 5 | 49 | 3.512721 | -6.520019 | 2.238025 | 0.6519833 | 9.689308 | 2.363508
2018-02-09 02:09 | 471279.5 | 480.0012 | 5 | 49 | 3.438162 | -6.519948 | 2.238025 | 0.8693163 | 9.689308 | 3.118693
2018-02-09 02:11 | 471399.5 | 600.0011 | 5 | 49 | 3.371416 | -6.519935 | 2.238025 | 1.086608 | 9.689308 | 3.858362
2018-02-09 02:13 | 471519.5 | 720.0012 | 5 | 49 | 3.313128 | -6.520024 | 2.238025 | 1.303913 | 9.689308 | 4.584544
2018-02-09 02:15 | 471639.5 | 840.0003 | 5 | 49 | 3.258363 | -6.519926 | 2.238025 | 1.521283 | 9.689308 | 5.298772
2018-02-09 02:17 | 471759.5 | 960.0012 | 5 | 49 | 3.201016 | -6.519959 | 2.238025 | 1.738629 | 9.689308 | 6.000886
2018-02-09 02:19 | 471879.5 | 1080.0003 | 5 | 49 | 3.131855 | -6.520016 | 2.238025 | 1.955856 | 9.689308 | 6.689004
2018-02-09 02:21 | 471999.5 | 1200.0012 | 5 | 49 | 3.036328 | -6.52001 | 2.238025 | 2.173187 | 9.689308 | 7.359975
2018-02-09 02:21 | 472033.7 | 1234.2137 | 5 | 49 | 2.999997 | -6.519971 | 2.238025 | 2.235147 | 9.689308 | 7.547019
2018-02-09 02:23 | 472153.6904 | 120.001 | 6 | 49 | 3.734797 | 0 | 2.238025 | 2.235147 | 9.689308 | 7.547019
2018-02-09 02:25 | 472273.6893 | 239.9999 | 6 | 49 | 3.753213 | 0 | 2.238025 | 2.235147 | 9.689308 | 7.547019
2018-02-09 02:26 | 472333.6908 | 300.0014 | 6 | 49 | 3.760593 | 0 | 2.238025 | 2.235147 | 9.689308 | 7.547019
2018-02-09 02:26 | 472333.7 | 0.0026 | 7 | 50 | 3.760777 | 0 | 0 | 0 | 0 | 0
2018-02-09 02:28 | 472453.8 | 120.001 | 2 | 50 | 4.200306 | 4.114659 | 0.1526447 | 0 | 0.6374633 | 0
2018-02-09 02:30 | 472573.8 | 240.0008 | 2 | 50 | 4.200258 | 3.731528 | 0.2827514 | 0 | 1.183948 | 0
2018-02-09 02:32 | 472693.8 | 360.0002 | 2 | 50 | 4.200283 | 3.432082 | 0.4020987 | 0 | 1.685238 | 0
2018-02-09 02:34 | 472762.1 | 428.3264 | 2 | 50 | 4.200251 | 3.259995 | 0.4656052 | 0 | 1.951983 | 0
2018-02-09 02:36 | 472882.1 | 120.0006 | 3 | 50 | 4.227912 | 3.259925 | 0.5738236 | 0 | 2.407893 | 0
2018-02-09 02:38 | 473002.1 | 240.0017 | 3 | 50 | 4.262018 | 3.259944 | 0.6824988 | 0 | 2.869176 | 0
2018-02-09 02:40 | 473122.1 | 360.0009 | 3 | 50 | 4.300283 | 3.259858 | 0.791204 | 0 | 3.334526 | 0
2018-02-09 02:42 | 473242.1 | 480.0009 | 3 | 50 | 4.342131 | 3.2599 | 0.8997853 | 0 | 3.803705 | 0
2018-02-09 02:44 | 473362.1 | 600.0011 | 3 | 50 | 4.386101 | 3.259889 | 1.00848 | 0 | 4.278039 | 0
2018-02-09 02:46 | 473482.1 | 720.0009 | 3 | 50 | 4.400304 | 2.936677 | 1.113196 | 0 | 4.73858 | 0
2018-02-09 02:48 | 473602.1 | 840.001 | 3 | 50 | 4.40027 | 2.576171 | 1.204846 | 0 | 5.141866 | 0
2018-02-09 02:50 | 473722.1 | 960.0009 | 3 | 50 | 4.400274 | 2.281613 | 1.285626 | 0 | 5.497319 | 0
2018-02-09 02:52 | 473842.1 | 1080.0002 | 3 | 50 | 4.400245 | 2.039466 | 1.357508 | 0 | 5.813618 | 0
2018-02-09 02:54 | 473962.1 | 1200.0001 | 3 | 50 | 4.400214 | 1.835051 | 1.421999 | 0 | 6.097394 | 0
2018-02-09 02:56 | 474082.1 | 1320.0009 | 3 | 50 | 4.400207 | 1.661243 | 1.480211 | 0 | 6.353541 | 0
2018-02-09 02:58 | 474202.1 | 1440.001 | 3 | 50 | 4.400215 | 1.513556 | 1.533095 | 0 | 6.586243 | 0
2018-02-09 03:00 | 474322.1 | 1560.0001 | 3 | 50 | 4.400245 | 1.387043 | 1.581382 | 0 | 6.798715 | 0
2018-02-09 03:02 | 474442.1 | 1680.001 | 3 | 50 | 4.400198 | 1.27414 | 1.625666 | 0 | 6.993573 | 0
2018-02-09 03:04 | 474562.1 | 1800.0018 | 3 | 50 | 4.400235 | 1.175445 | 1.666459 | 0 | 7.173074 | 0
2018-02-09 03:06 | 474682.1 | 1920.0004 | 3 | 50 | 4.400207 | 1.08745 | 1.704134 | 0 | 7.338848 | 0
2018-02-09 03:08 | 474802.1 | 2040.0014 | 3 | 50 | 4.4002 | 1.008492 | 1.739052 | 0 | 7.492496 | 0
2018-02-09 03:10 | 474922.1 | 2160.0009 | 3 | 50 | 4.400165 | 0.9385767 | 1.771484 | 0 | 7.635201 | 0
2018-02-09 03:12 | 475042.1 | 2280.0001 | 3 | 50 | 4.400155 | 0.8760023 | 1.801702 | 0 | 7.768169 | 0
2018-02-09 03:14 | 475162.1 | 2400.0001 | 3 | 50 | 4.400204 | 0.81991 | 1.829959 | 0 | 7.892504 | 0
2018-02-09 03:16 | 475282.1 | 2520.0002 | 3 | 50 | 4.400137 | 0.7660341 | 1.856376 | 0 | 8.008743 | 0
2018-02-09 03:18 | 475402.1 | 2640.0009 | 3 | 50 | 4.400229 | 0.7174358 | 1.881092 | 0 | 8.1175 | 0
2018-02-09 03:20 | 475522.1 | 2760.0004 | 3 | 50 | 4.400181 | 0.6702547 | 1.904164 | 0 | 8.21902 | 0
2018-02-09 03:22 | 475642.1 | 2880.0005 | 3 | 50 | 4.400185 | 0.6268902 | 1.925811 | 0 | 8.314269 | 0
2018-02-09 03:24 | 475762.1 | 3000.0002 | 3 | 50 | 4.400193 | 0.5870924 | 1.946023 | 0 | 8.403207 | 0
2018-02-09 03:26 | 475882.1 | 3120.0006 | 3 | 50 | 4.40009 | 0.5480566 | 1.964953 | 0 | 8.486504 | 0
2018-02-09 03:28 | 476002.1 | 3240.0009 | 3 | 50 | 4.40018 | 0.5125027 | 1.982639 | 0 | 8.564322 | 0
2018-02-09 03:30 | 476122.1 | 3360.0006 | 3 | 50 | 4.400132 | 0.477129 | 1.999117 | 0 | 8.636828 | 0
2018-02-09 03:32 | 476242.1 | 3480.002 | 3 | 50 | 4.400186 | 0.4455404 | 2.014492 | 0 | 8.704479 | 0
2018-02-09 03:34 | 476362.1 | 3600.0001 | 3 | 50 | 4.400183 | 0.4184675 | 2.028875 | 0 | 8.76777 | 0
2018-02-09 03:36 | 476482.1 | 3720.001 | 3 | 50 | 4.400126 | 0.39396 | 2.042406 | 0 | 8.827308 | 0
2018-02-09 03:38 | 476602.1 | 3840.0006 | 3 | 50 | 4.400131 | 0.3715658 | 2.055172 | 0 | 8.883482 | 0
2018-02-09 03:40 | 476722.1 | 3960.0001 | 3 | 50 | 4.400149 | 0.3511124 | 2.067216 | 0 | 8.936476 | 0
2018-02-09 03:42 | 476842.1 | 4080.0001 | 3 | 50 | 4.40014 | 0.3323765 | 2.078601 | 0 | 8.986569 | 0
2018-02-09 03:44 | 476962.1 | 4200.0001 | 3 | 50 | 4.400104 | 0.3144274 | 2.089378 | 0 | 9.033992 | 0
2018-02-09 03:46 | 477082.1 | 4320.0005 | 3 | 50 | 4.40017 | 0.2987804 | 2.099594 | 0 | 9.078944 | 0
2018-02-09 03:48 | 477202.1 | 4440.0006 | 3 | 50 | 4.400127 | 0.2827911 | 2.109285 | 0 | 9.121584 | 0
2018-02-09 03:50 | 477322.1 | 4560.0001 | 3 | 50 | 4.400136 | 0.2673683 | 2.118444 | 0 | 9.161883 | 0
2018-02-09 03:52 | 477442.1 | 4680.0018 | 3 | 50 | 4.400117 | 0.2515306 | 2.127106 | 0 | 9.2 | 0
2018-02-09 03:54 | 477562.1 | 4800.0018 | 3 | 50 | 4.400076 | 0.2354965 | 2.135229 | 0 | 9.235741 | 0
2018-02-09 03:56 | 477682.1 | 4920.0005 | 3 | 50 | 4.400154 | 0.2225018 | 2.142865 | 0 | 9.269341 | 0
2018-02-09 03:58 | 477802.1 | 5040.0001 | 3 | 50 | 4.400081 | 0.2091932 | 2.15006 | 0 | 9.300998 | 0
2018-02-09 04:00 | 477922.1 | 5160.001 | 3 | 50 | 4.400143 | 0.197835 | 2.156846 | 0 | 9.330856 | 0
2018-02-09 04:02 | 478042.1 | 5280.0009 | 3 | 50 | 4.400079 | 0.1865063 | 2.163244 | 0 | 9.359008 | 0
2018-02-09 04:04 | 478162.1 | 5400.0002 | 3 | 50 | 4.400081 | 0.1764851 | 2.169297 | 0 | 9.385642 | 0
2018-02-09 04:06 | 478282.1 | 5520.0001 | 3 | 50 | 4.40009 | 0.1672125 | 2.175031 | 0 | 9.410874 | 0
2018-02-09 04:08 | 478402.1 | 5640.0011 | 3 | 50 | 4.400082 | 0.1586752 | 2.180465 | 0 | 9.434787 | 0
2018-02-09 04:10 | 478522.1 | 5760.0009 | 3 | 50 | 4.400104 | 0.1508827 | 2.185631 | 0 | 9.457516 | 0
2018-02-09 04:12 | 478642.1 | 5880.0017 | 3 | 50 | 4.40011 | 0.1434708 | 2.19054 | 0 | 9.479116 | 0
2018-02-09 04:14 | 478762.1 | 6000.0017 | 3 | 50 | 4.400128 | 0.1364193 | 2.195199 | 0 | 9.499615 | 0
2018-02-09 04:16 | 478882.1 | 6120.0017 | 3 | 50 | 4.400106 | 0.1293192 | 2.19962 | 0 | 9.519068 | 0
2018-02-09 04:18 | 479002.1 | 6240.0002 | 3 | 50 | 4.400084 | 0.1229506 | 2.203816 | 0 | 9.537531 | 0
2018-02-09 04:20 | 479122.1 | 6360.0006 | 3 | 50 | 4.400089 | 0.1168385 | 2.207817 | 0 | 9.555136 | 0
2018-02-09 04:22 | 479242.1 | 6480.0014 | 3 | 50 | 4.400109 | 0.1117153 | 2.211626 | 0 | 9.571896 | 0
2018-02-09 04:24 | 479362.1 | 6600.0001 | 3 | 50 | 4.400067 | 0.1062174 | 2.215251 | 0 | 9.587846 | 0
2018-02-09 04:26 | 479482.1 | 6720.0014 | 3 | 50 | 4.40003 | 0.1008835 | 2.218714 | 0 | 9.603082 | 0
2018-02-09 04:28 | 479602.1 | 6840.0017 | 3 | 50 | 4.400134 | 0.09729767 | 2.222022 | 0 | 9.617638 | 0
2018-02-09 04:30 | 479722.1 | 6960.0001 | 3 | 50 | 4.400078 | 0.09273529 | 2.225182 | 0 | 9.631542 | 0
2018-02-09 04:32 | 479842.1 | 7080.0005 | 3 | 50 | 4.400068 | 0.08912277 | 2.228215 | 0 | 9.644889 | 0
2018-02-09 04:34 | 479962.1 | 7200.0001 | 3 | 50 | 4.400099 | 0.08597851 | 2.231133 | 0 | 9.65773 | 0
2018-02-09 04:36 | 480082.1 | 7320.001 | 3 | 50 | 4.400114 | 0.08269787 | 2.233939 | 0 | 9.670074 | 0
2018-02-09 04:36 | 480112.6 | 7350.5079 | 3 | 50 | 4.400056 | 0.0814991 | 2.234637 | 0 | 9.673144 | 0
2018-02-09 04:38 | 480232.7 | 120.0002 | 4 | 50 | 4.387743 | 0 | 2.234637 | 0 | 9.673144 | 0
2018-02-09 04:40 | 480352.7 | 240.0006 | 4 | 50 | 4.38623 | 0 | 2.234637 | 0 | 9.673144 | 0
2018-02-09 04:41 | 480412.7 | 300.0024 | 4 | 50 | 4.385744 | 0 | 2.234637 | 0 | 9.673144 | 0
2018-02-09 04:43 | 480532.8 | 120.0015 | 5 | 50 | 3.644846 | -6.519954 | 2.234637 | 0.217302 | 9.673144 | 0.8046121
2018-02-09 04:45 | 480652.8 | 240.0009 | 5 | 50 | 3.5875 | -6.519978 | 2.234637 | 0.4346066 | 9.673144 | 1.590941
2018-02-09 04:47 | 480772.8 | 360.0002 | 5 | 50 | 3.513123 | -6.519976 | 2.234637 | 0.6519669 | 9.673144 | 2.362748
2018-02-09 04:49 | 480892.8 | 480.001 | 5 | 50 | 3.438952 | -6.519998 | 2.234637 | 0.8692996 | 9.673144 | 3.11813
2018-02-09 04:51 | 481012.8 | 600.0002 | 5 | 50 | 3.370784 | -6.519948 | 2.234637 | 1.086538 | 9.673144 | 3.857661
2018-02-09 04:53 | 481132.8 | 720.0002 | 5 | 50 | 3.309851 | -6.519945 | 2.234637 | 1.303892 | 9.673144 | 4.583617
2018-02-09 04:55 | 481252.8 | 840.0009 | 5 | 50 | 3.253148 | -6.519923 | 2.234637 | 1.521286 | 9.673144 | 5.296979
2018-02-09 04:57 | 481372.8 | 960.0015 | 5 | 50 | 3.194362 | -6.519878 | 2.234637 | 1.73861 | 9.673144 | 5.997662
2018-02-09 04:59 | 481492.8 | 1080.0015 | 5 | 50 | 3.125122 | -6.519911 | 2.234637 | 1.955943 | 9.673144 | 6.684706
2018-02-09 05:01 | 481612.8 | 1200.0003 | 5 | 50 | 3.028225 | -6.519908 | 2.234637 | 2.173185 | 9.673144 | 7.353873
2018-02-09 05:01 | 481639 | 1226.2344 | 5 | 50 | 2.999999 | -6.519913 | 2.234637 | 2.220752 | 9.673144 | 7.497259
2018-02-09 05:03 | 481759 | 120.0003 | 6 | 50 | 3.736136 | 0 | 2.234637 | 2.220752 | 9.673144 | 7.497259
2018-02-09 05:05 | 481879 | 240.001 | 6 | 50 | 3.754827 | 0 | 2.234637 | 2.220752 | 9.673144 | 7.497259
2018-02-09 05:06 | 481939 | 300.0024 | 6 | 50 | 3.762246 | 0 | 2.234637 | 2.220752 | 9.673144 | 7.497259
2018-02-09 05:06 | 481939.1 | 0.0027 | 7 | 51 | 3.762017 | 0 | 0 | 0 | 0 | 0
2018-02-09 05:08 | 482059.1 | 120.001 | 8 | 51 | 4.119721 | 3.259934 | 0.1086323 | 0 | 0.4418171 | 0
2018-02-09 05:10 | 482179.1 | 240.001 | 8 | 51 | 4.15495 | 3.259969 | 0.2172929 | 0 | 0.8917042 | 0
2018-02-09 05:12 | 482299.1 | 360.0015 | 8 | 51 | 4.174255 | 3.259894 | 0.325972 | 0 | 1.34434 | 0
2018-02-09 05:14 | 482419.1 | 480.0009 | 8 | 51 | 4.193726 | 3.259946 | 0.4346459 | 0 | 1.799003 | 0
2018-02-09 05:15 | 482452.4 | 513.2823 | 8 | 51 | 4.200001 | 3.259912 | 0.4647772 | 0 | 1.925459 | 0

## Statistics_91
Date_Time | Test_Time(s) | Step_Time(s) | Step_Index | Cycle_Index | Voltage(V) | Current(A) | Charge_Capacity(Ah) | Discharge_Capacity(Ah) | Charge_Energy(Wh) | Discharge_Energy(Wh) | ACR(Ohm) | Internal Resistance(Ohm)
2018-02-03 19:17 | 14591.9 | 300.0014 | 6 | 1 | 3.706965 | 0 | 3.190508 | 2.782569 | 13.74102 | 9.412217
2018-02-03 22:07 | 24760.86 | 300.0014 | 6 | 2 | 3.712612 | 0 | 2.78412 | 2.723197 | 11.97004 | 9.308099
2018-02-04 01:09 | 35695.45 | 300.0014 | 6 | 3 | 3.718781 | 0 | 2.747753 | 2.686445 | 11.82889 | 9.203232
2018-02-04 04:02 | 46098.2 | 300.0024 | 6 | 4 | 3.723485 | 0 | 2.682404 | 2.636473 | 11.56723 | 9.006956
2018-02-04 06:51 | 56184.59 | 300.0024 | 6 | 5 | 3.725465 | 0 | 2.63297 | 2.610862 | 11.35946 | 8.908159
2018-02-04 09:36 | 66098.09 | 300.0006 | 6 | 6 | 3.726583 | 0 | 2.60784 | 2.594935 | 11.25232 | 8.847965
2018-02-04 12:19 | 75912.62 | 300.0023 | 6 | 7 | 3.726858 | 0 | 2.593007 | 2.58749 | 11.18869 | 8.816775
2018-02-04 15:01 | 85616.02 | 300.0023 | 6 | 8 | 3.72689 | 0 | 2.585048 | 2.583464 | 11.15355 | 8.799207
2018-02-04 17:42 | 95261.62 | 300.0021 | 6 | 9 | 3.727459 | 0 | 2.581868 | 2.575179 | 11.13815 | 8.767858
2018-02-04 20:22 | 104891 | 300.003 | 6 | 10 | 3.7279 | 0 | 2.574533 | 2.570343 | 11.1045 | 8.747325
2018-02-04 23:02 | 114477.4 | 300.0015 | 6 | 11 | 3.727994 | 0 | 2.569313 | 2.572104 | 11.07999 | 8.74342
2018-02-05 01:42 | 124091.6 | 300.0013 | 6 | 12 | 3.728571 | 0 | 2.572755 | 2.569445 | 11.09411 | 8.726919
2018-02-05 04:22 | 133686.4 | 300.0032 | 6 | 13 | 3.728966 | 0 | 2.568156 | 2.564619 | 11.07635 | 8.704926
2018-02-05 07:03 | 143302.6 | 300.0023 | 6 | 14 | 3.730419 | 0 | 2.565194 | 2.550372 | 11.0662 | 8.653444
2018-02-05 09:42 | 152879.3 | 300.0024 | 6 | 15 | 3.731619 | 0 | 2.549945 | 2.538956 | 11.00335 | 8.613314
2018-02-05 12:21 | 162439 | 300.0015 | 6 | 16 | 3.724306 | 0 | 2.540901 | 2.610448 | 10.96472 | 8.86054
2018-02-05 15:02 | 172091.5 | 300.003 | 6 | 17 | 3.72554 | 0 | 2.610275 | 2.599783 | 11.24993 | 8.823179
2018-02-05 17:43 | 181741.2 | 300.0039 | 6 | 18 | 3.727162 | 0 | 2.598652 | 2.583387 | 11.19057 | 8.765716
2018-02-05 20:25 | 191445.9 | 300.0025 | 6 | 19 | 3.728507 | 0 | 2.583187 | 2.57166 | 11.11788 | 8.723888
2018-02-05 23:06 | 201131.5 | 300.0021 | 6 | 20 | 3.730181 | 0 | 2.571474 | 2.54281 | 11.0645 | 8.627928
2018-02-06 01:48 | 210843.5 | 300.0007 | 6 | 21 | 3.725528 | 0 | 2.543508 | 2.588229 | 10.94404 | 8.766147
2018-02-06 04:32 | 220655 | 300.0014 | 6 | 22 | 3.716373 | 0 | 2.588981 | 2.681131 | 11.14237 | 9.079686
2018-02-06 07:17 | 230589.4 | 300.0022 | 6 | 23 | 3.716281 | 0 | 2.678781 | 2.686469 | 11.53104 | 9.14462
2018-02-06 10:11 | 241036.2 | 300.0014 | 6 | 24 | 3.725255 | 0 | 2.697932 | 2.605376 | 11.62427 | 8.883492
2018-02-06 13:00 | 251127.8 | 300.0032 | 6 | 25 | 3.726501 | 0 | 2.60453 | 2.596654 | 11.23421 | 8.820161
2018-02-06 15:42 | 260860.9 | 300.003 | 6 | 26 | 3.72778 | 0 | 2.590585 | 2.580501 | 11.17834 | 8.758533
2018-02-06 18:22 | 270485.7 | 300.0032 | 6 | 27 | 3.732391 | 0 | 2.579074 | 2.536106 | 11.12764 | 8.602264
2018-02-06 21:00 | 279978.8 | 300.0022 | 6 | 28 | 3.74348 | 0 | 2.536735 | 2.436223 | 10.94814 | 8.257407
2018-02-06 23:38 | 289409.6 | 300.0031 | 6 | 29 | 3.745724 | 0 | 2.435274 | 2.406996 | 10.51737 | 8.168771
2018-02-07 02:15 | 298821.4 | 300.0032 | 6 | 30 | 3.74554 | 0 | 2.408572 | 2.412051 | 10.40139 | 8.189694
2018-02-07 04:52 | 308288.1 | 300.0023 | 6 | 31 | 3.744314 | 0 | 2.412403 | 2.420226 | 10.4185 | 8.223238
2018-02-07 07:31 | 317831.9 | 300.0006 | 6 | 32 | 3.743811 | 0 | 2.420575 | 2.424931 | 10.45466 | 8.239223
2018-02-07 10:11 | 327393.2 | 300.003 | 6 | 33 | 3.745085 | 0 | 2.425054 | 2.413509 | 10.47515 | 8.201872
2018-02-07 12:50 | 336952.7005 | 300.003 | 6 | 34 | 3.743567 | 0 | 2.413124 | 2.42575 | 10.42771 | 8.242861
2018-02-07 15:30 | 346564.5 | 300.0023 | 6 | 35 | 3.741944 | 0 | 2.425287 | 2.440734 | 10.48188 | 8.291878
2018-02-07 18:13 | 356303.4 | 300.003 | 6 | 36 | 3.740723 | 0 | 2.441781 | 2.453689 | 10.54927 | 8.331138
2018-02-07 20:54 | 365967.2 | 300.0024 | 6 | 37 | 3.742308 | 0 | 2.45333 | 2.441377 | 10.59765625 | 8.28324
2018-02-07 23:34 | 375618.3 | 300.0038 | 6 | 38 | 3.742268 | 0 | 2.441524 | 2.441394 | 10.54842 | 8.283204
2018-02-08 02:16 | 385326.1 | 300.003 | 6 | 39 | 3.741296 | 0 | 2.441451 | 2.450969 | 10.55065 | 8.315418
2018-02-08 04:59 | 395084.6 | 300.0023 | 6 | 40 | 3.740728 | 0 | 2.450155 | 2.455654 | 10.58842 | 8.332678
2018-02-08 07:41 | 404785.9 | 300.0022 | 6 | 41 | 3.741833 | 0 | 2.453604 | 2.442709 | 10.60245 | 8.288026
2018-02-08 10:21 | 414434.5 | 300.0014 | 6 | 42 | 3.743721 | 0 | 2.442115 | 2.426201 | 10.5531 | 8.233909
2018-02-08 13:02 | 424084.9 | 300.0015 | 6 | 43 | 3.743748 | 0 | 2.426799 | 2.425366 | 10.48854 | 8.2339
2018-02-08 15:45 | 433861.2 | 300.0017 | 6 | 44 | 3.742002 | 0 | 2.42773 | 2.443631 | 10.49275 | 8.299161
2018-02-08 18:28 | 443626.6 | 300.0014 | 6 | 45 | 3.741941 | 0 | 2.441649 | 2.442491 | 10.55072 | 8.292309
2018-02-08 21:09 | 453317.9 | 300.0024 | 6 | 46 | 3.743873 | 0 | 2.441297 | 2.42538 | 10.54821 | 8.230044
2018-02-08 23:51 | 463005.7 | 300.0023 | 6 | 47 | 3.743903 | 0 | 2.425586 | 2.423672 | 10.47618 | 8.225845
2018-02-09 02:33 | 472753.7 | 300.0039 | 6 | 48 | 3.743357 | 0 | 2.425481 | 2.429916 | 10.46667 | 8.247819
2018-02-09 05:17 | 482555.2 | 300.0024 | 6 | 49 | 3.743794 | 0 | 2.428411 | 2.424314 | 10.4703 | 8.227929
2018-02-09 08:00 | 492346 | 300.0015 | 6 | 50 | 3.748786 | 0 | 2.422231 | 2.382395 | 10.46851 | 8.073264
2018-02-09 08:09 | 492918.8 | 572.7161 | 8 | 51 | 4.200001 | 3.260093 | 0.5185844 | 0 | 2.146919 | 0

## Channel_91_1
Date_Time | Test_Time(s) | Step_Time(s) | Step_Index | Cycle_Index | Voltage(V) | Current(A) | Charge_Capacity(Ah) | Discharge_Capacity(Ah) | Charge_Energy(Wh) | Discharge_Energy(Wh) | ACR(Ohm) | Internal Resistance(Ohm)
2018-02-03 15:16 | 120.0003 | 120.0002 | 1 | 1 | 3.380652 | 0 | 0 | 0 | 0 | 0
2018-02-03 15:18 | 240.0013 | 240.0012 | 1 | 1 | 3.381949 | 0 | 0 | 0 | 0 | 0
2018-02-03 15:20 | 360.001 | 360.0009 | 1 | 1 | 3.382848 | 0 | 0 | 0 | 0 | 0
2018-02-03 15:22 | 480.001 | 480.0009 | 1 | 1 | 3.38348 | 0 | 0 | 0 | 0 | 0
2018-02-03 15:24 | 600.001 | 600.0009 | 1 | 1 | 3.383967 | 0 | 0 | 0 | 0 | 0
2018-02-03 15:26 | 720.001 | 720.0009 | 1 | 1 | 3.384337 | 0 | 0 | 0 | 0 | 0
2018-02-03 15:28 | 840.0002 | 840.0001 | 1 | 1 | 3.384676 | 0 | 0 | 0 | 0 | 0
2018-02-03 15:30 | 960.0002 | 960.0001 | 1 | 1 | 3.384984 | 0 | 0 | 0 | 0 | 0
2018-02-03 15:32 | 1080.001 | 1080.0009 | 1 | 1 | 3.385296 | 0 | 0 | 0 | 0 | 0
2018-02-03 15:34 | 1200.0002 | 1200.0001 | 1 | 1 | 3.385558 | 0 | 0 | 0 | 0 | 0
2018-02-03 15:36 | 1320.001 | 1320.0009 | 1 | 1 | 3.38584 | 0 | 0 | 0 | 0 | 0
2018-02-03 15:38 | 1440.0002 | 1440.0001 | 1 | 1 | 3.386127 | 0 | 0 | 0 | 0 | 0
2018-02-03 15:40 | 1560.001 | 1560.0009 | 1 | 1 | 3.386392 | 0 | 0 | 0 | 0 | 0
2018-02-03 15:42 | 1680.0014 | 1680.0013 | 1 | 1 | 3.386711 | 0 | 0 | 0 | 0 | 0
2018-02-03 15:44 | 1800.0002 | 1800.0001 | 1 | 1 | 3.387014 | 0 | 0 | 0 | 0 | 0
2018-02-03 15:46 | 1920.0002 | 1920.0001 | 1 | 1 | 3.387336 | 0 | 0 | 0 | 0 | 0
2018-02-03 15:48 | 2040.001 | 2040.0009 | 1 | 1 | 3.387632 | 0 | 0 | 0 | 0 | 0
2018-02-03 15:50 | 2160.001 | 2160.0009 | 1 | 1 | 3.387959 | 0 | 0 | 0 | 0 | 0
2018-02-03 15:52 | 2280.0014 | 2280.0013 | 1 | 1 | 3.388309 | 0 | 0 | 0 | 0 | 0
2018-02-03 15:54 | 2400.0002 | 2400.0001 | 1 | 1 | 3.388642 | 0 | 0 | 0 | 0 | 0
2018-02-03 15:56 | 2520.001 | 2520.0009 | 1 | 1 | 3.388984 | 0 | 0 | 0 | 0 | 0
2018-02-03 15:58 | 2640.0002 | 2640.0001 | 1 | 1 | 3.389279 | 0 | 0 | 0 | 0 | 0
2018-02-03 16:00 | 2760.001 | 2760.0009 | 1 | 1 | 3.389614 | 0 | 0 | 0 | 0 | 0
2018-02-03 16:02 | 2880.0002 | 2880.0001 | 1 | 1 | 3.389947 | 0 | 0 | 0 | 0 | 0
2018-02-03 16:04 | 3000.001 | 3000.0009 | 1 | 1 | 3.39018 | 0 | 0 | 0 | 0 | 0
2018-02-03 16:06 | 3120.0009 | 3120.0008 | 1 | 1 | 3.390489 | 0 | 0 | 0 | 0 | 0
2018-02-03 16:08 | 3240.0013 | 3240.0012 | 1 | 1 | 3.390797 | 0 | 0 | 0 | 0 | 0
2018-02-03 16:10 | 3360.0002 | 3360.0001 | 1 | 1 | 3.391058 | 0 | 0 | 0 | 0 | 0
2018-02-03 16:12 | 3480.0005 | 3480.0004 | 1 | 1 | 3.391338 | 0 | 0 | 0 | 0 | 0
2018-02-03 16:14 | 3600.0002 | 3600.0001 | 1 | 1 | 3.39162 | 0 | 0 | 0 | 0 | 0
2018-02-03 16:14 | 3600.0018 | 3600.0017 | 1 | 1 | 3.39162 | 0 | 0 | 0 | 0 | 0
2018-02-03 16:16 | 3720.084456 | 120.0013 | 2 | 1 | 4.200168 | 4.610345 | 0.1603144 | 4e-12 | 0.6575344 | 1.4e-11
2018-02-03 16:18 | 3840.085256 | 240.0021 | 2 | 1 | 4.200294 | 4.585742 | 0.3146021 | 4e-12 | 1.305545 | 1.4e-11
2018-02-03 16:20 | 3960.085156 | 360.002 | 2 | 1 | 4.200256 | 4.298341 | 0.4628381 | 4e-12 | 1.928176 | 1.4e-11
2018-02-03 16:22 | 4080.084356 | 480.0012 | 2 | 1 | 4.200267 | 3.994168 | 0.6010041 | 4e-12 | 2.50851 | 1.4e-11
2018-02-03 16:24 | 4200.085056 | 600.0019 | 2 | 1 | 4.200252 | 3.706418 | 0.7292978 | 4e-12 | 3.047378 | 1.4e-11
2018-02-03 16:26 | 4320.085056 | 720.0019 | 2 | 1 | 4.200276 | 3.439548 | 0.8483073 | 4e-12 | 3.547249 | 1.4e-11
2018-02-03 16:28 | 4407.511256 | 807.4281 | 2 | 1 | 4.200294 | 3.259986 | 0.9295996 | 4e-12 | 3.888697 | 1.4e-11
2018-02-03 16:30 | 4527.524028 | 120.0009 | 3 | 1 | 4.220477 | 3.260182 | 1.037896 | 4e-12 | 4.344568 | 1.4e-11
2018-02-03 16:32 | 4647.523228 | 240.0001 | 3 | 1 | 4.242462 | 3.260165 | 1.146564 | 4e-12 | 4.804396 | 1.4e-11
2018-02-03 16:34 | 4767.523228 | 360.0001 | 3 | 1 | 4.264736 | 3.260007 | 1.255219 | 4e-12 | 5.266563 | 1.4e-11
2018-02-03 16:36 | 4887.524928 | 480.0018 | 3 | 1 | 4.287729 | 3.260116 | 1.363888 | 4e-12 | 5.731251 | 1.4e-11
2018-02-03 16:38 | 5007.524428 | 600.0013 | 3 | 1 | 4.311405 | 3.260049 | 1.472557 | 4e-12 | 6.198474 | 1.4e-11
2018-02-03 16:40 | 5127.523728 | 720.0006 | 3 | 1 | 4.336146 | 3.260077 | 1.581228 | 4e-12 | 6.668334 | 1.4e-11
2018-02-03 16:42 | 5247.523328 | 840.0002 | 3 | 1 | 4.361893 | 3.260093 | 1.689892 | 4e-12 | 7.140903 | 1.4e-11
2018-02-03 16:44 | 5367.523228 | 960.0001 | 3 | 1 | 4.389376 | 3.260037 | 1.798562 | 4e-12 | 7.616388 | 1.4e-11
2018-02-03 16:46 | 5487.524928 | 1080.0018 | 3 | 1 | 4.400254 | 3.053102 | 1.90489 | 4e-12 | 8.084038 | 1.4e-11
2018-02-03 16:48 | 5607.523728 | 1200.0006 | 3 | 1 | 4.400234 | 2.788218 | 2.002206 | 4e-12 | 8.512253 | 1.4e-11
2018-02-03 16:50 | 5727.524928 | 1320.0018 | 3 | 1 | 4.400233 | 2.544585 | 2.091032 | 4e-12 | 8.903111 | 1.4e-11
2018-02-03 16:52 | 5847.523328 | 1440.0002 | 3 | 1 | 4.400232 | 2.323178 | 2.172106 | 4e-12 | 9.259856 | 1.4e-11
2018-02-03 16:54 | 5967.524128 | 1560.001 | 3 | 1 | 4.400245 | 2.123094 | 2.246145 | 4e-12 | 9.585647 | 1.4e-11
2018-02-03 16:56 | 6087.523928 | 1680.0008 | 3 | 1 | 4.400238 | 1.943049 | 2.313858 | 4e-12 | 9.883597 | 1.4e-11
2018-02-03 16:58 | 6207.523328 | 1800.0002 | 3 | 1 | 4.400229 | 1.782525 | 2.375896 | 4e-12 | 10.15658 | 1.4e-11
2018-02-03 17:00 | 6327.523928 | 1920.0008 | 3 | 1 | 4.400229 | 1.637423 | 2.432844 | 4e-12 | 10.40716 | 1.4e-11
2018-02-03 17:02 | 6447.524228 | 2040.0011 | 3 | 1 | 4.400212 | 1.506809 | 2.485202 | 4e-12 | 10.63755 | 1.4e-11
2018-02-03 17:04 | 6567.523328 | 2160.0002 | 3 | 1 | 4.400209 | 1.389812 | 2.533452 | 4e-12 | 10.84986 | 1.4e-11
2018-02-03 17:06 | 6687.523428 | 2280.0003 | 3 | 1 | 4.4002 | 1.285058 | 2.578 | 4e-12 | 11.04588 | 1.4e-11
2018-02-03 17:08 | 6807.524128 | 2400.001 | 3 | 1 | 4.400138 | 1.189222 | 2.619225 | 4e-12 | 11.22728 | 1.4e-11
2018-02-03 17:10 | 6927.524128 | 2520.001 | 3 | 1 | 4.400204 | 1.10378 | 2.657433 | 4e-12 | 11.3954 | 1.4e-11
2018-02-03 17:12 | 7047.523328 | 2640.0002 | 3 | 1 | 4.400167 | 1.023902 | 2.692877 | 4e-12 | 11.55137 | 1.4e-11
2018-02-03 17:14 | 7167.523128 | 2760 | 3 | 1 | 4.400204 | 0.9514856 | 2.72578 | 4e-12 | 11.69614 | 1.4e-11
2018-02-03 17:16 | 7287.524228 | 2880.0011 | 3 | 1 | 4.400232 | 0.8851681 | 2.756357 | 4e-12 | 11.83069 | 1.4e-11
2018-02-03 17:18 | 7407.523328 | 3000.0002 | 3 | 1 | 4.400162 | 0.8228626 | 2.784803 | 4e-12 | 11.95586 | 1.4e-11
2018-02-03 17:20 | 7527.523428 | 3120.0003 | 3 | 1 | 4.400201 | 0.7663937 | 2.81128 | 4e-12 | 12.07236 | 1.4e-11
2018-02-03 17:22 | 7647.524128 | 3240.001 | 3 | 1 | 4.400222 | 0.7148981 | 2.835946 | 4e-12 | 12.18089 | 1.4e-11
2018-02-03 17:24 | 7767.523728 | 3360.0006 | 3 | 1 | 4.400207 | 0.6670923 | 2.858949 | 4e-12 | 12.28211 | 1.4e-11
2018-02-03 17:26 | 7887.523328 | 3480.0002 | 3 | 1 | 4.400203 | 0.6228285 | 2.880435 | 4e-12 | 12.37666 | 1.4e-11
2018-02-03 17:28 | 8007.523128 | 3600 | 3 | 1 | 4.400214 | 0.5827951 | 2.900508 | 4e-12 | 12.46498 | 1.4e-11
2018-02-03 17:30 | 8127.524928 | 3720.0018 | 3 | 1 | 4.400187 | 0.544795 | 2.919285 | 4e-12 | 12.5476 | 1.4e-11
2018-02-03 17:32 | 8247.524928 | 3840.0018 | 3 | 1 | 4.400148 | 0.510416 | 2.936862 | 4e-12 | 12.62494 | 1.4e-11
2018-02-03 17:34 | 8367.524128 | 3960.001 | 3 | 1 | 4.400203 | 0.4788446 | 2.953337 | 4e-12 | 12.69743 | 1.4e-11
2018-02-03 17:36 | 8487.523328 | 4080.0002 | 3 | 1 | 4.400144 | 0.4483204 | 2.968773 | 4e-12 | 12.76536 | 1.4e-11
2018-02-03 17:38 | 8607.524428 | 4200.0013 | 3 | 1 | 4.400214 | 0.4212818 | 2.98325 | 4e-12 | 12.82906 | 1.4e-11
2018-02-03 17:40 | 8727.523328 | 4320.0002 | 3 | 1 | 4.400126 | 0.3942633 | 2.996834 | 4e-12 | 12.88883 | 1.4e-11
2018-02-03 17:42 | 8847.523328 | 4440.0002 | 3 | 1 | 4.400117 | 0.3699732 | 3.00958 | 4e-12 | 12.94491 | 1.4e-11
2018-02-03 17:44 | 8967.524128 | 4560.001 | 3 | 1 | 4.40016 | 0.3478737 | 3.021552 | 4e-12 | 12.99759 | 1.4e-11
2018-02-03 17:46 | 9087.524928 | 4680.0018 | 3 | 1 | 4.400121 | 0.3266649 | 3.032792 | 4e-12 | 13.04705 | 1.4e-11
2018-02-03 17:48 | 9207.523328 | 4800.0002 | 3 | 1 | 4.400162 | 0.3076668 | 3.043356 | 4e-12 | 13.09353 | 1.4e-11
2018-02-03 17:50 | 9327.524128 | 4920.001 | 3 | 1 | 4.400122 | 0.289093 | 3.053293 | 4e-12 | 13.13726 | 1.4e-11
2018-02-03 17:52 | 9447.523328 | 5040.0002 | 3 | 1 | 4.400146 | 0.2729654 | 3.062658 | 4e-12 | 13.17847 | 1.4e-11
2018-02-03 17:54 | 9567.524128 | 5160.001 | 3 | 1 | 4.400153 | 0.2580204 | 3.071494 | 4e-12 | 13.21735 | 1.4e-11
2018-02-03 17:56 | 9687.523428 | 5280.0003 | 3 | 1 | 4.400175 | 0.2440424 | 3.079844 | 4e-12 | 13.25409 | 1.4e-11
2018-02-03 17:58 | 9807.523328 | 5400.0002 | 3 | 1 | 4.400092 | 0.2302103 | 3.087744 | 4e-12 | 13.28885 | 1.4e-11
2018-02-03 18:00 | 9927.523928 | 5520.0008 | 3 | 1 | 4.400115 | 0.218214 | 3.095222 | 4e-12 | 13.32175 | 1.4e-11
2018-02-03 18:02 | 10047.52 | 5640.0006 | 3 | 1 | 4.400103 | 0.2067785 | 3.102304 | 4e-12 | 13.35291 | 1.4e-11
2018-02-03 18:04 | 10167.52 | 5760.0011 | 3 | 1 | 4.400126 | 0.1963081 | 3.109025 | 4e-12 | 13.38248 | 1.4e-11
2018-02-03 18:06 | 10287.52 | 5880.0018 | 3 | 1 | 4.400053 | 0.1860762 | 3.115411 | 4e-12 | 13.41058 | 1.4e-11
2018-02-03 18:08 | 10407.52 | 6000.0018 | 3 | 1 | 4.400096 | 0.1773138 | 3.121478 | 4e-12 | 13.43728 | 1.4e-11
2018-02-03 18:10 | 10527.52 | 6120.001 | 3 | 1 | 4.400141 | 0.1688061 | 3.127246 | 4e-12 | 13.46266 | 1.4e-11
2018-02-03 18:12 | 10647.52 | 6240.0011 | 3 | 1 | 4.400129 | 0.16045 | 3.132727 | 4e-12 | 13.48677 | 1.4e-11
2018-02-03 18:14 | 10767.52 | 6360.0002 | 3 | 1 | 4.400124 | 0.1528893 | 3.137936 | 4e-12 | 13.5097 | 1.4e-11
2018-02-03 18:16 | 10887.52 | 6480.0003 | 3 | 1 | 4.400106 | 0.1451864 | 3.142894 | 4e-12 | 13.53151 | 1.4e-11
2018-02-03 18:18 | 11007.52 | 6600.001 | 3 | 1 | 4.400131 | 0.1389132 | 3.147625 | 4e-12 | 13.55233 | 1.4e-11
2018-02-03 18:20 | 11127.52 | 6720.0003 | 3 | 1 | 4.40004 | 0.13167 | 3.152129 | 4e-12 | 13.57215 | 1.4e-11
2018-02-03 18:22 | 11247.52 | 6840.0002 | 3 | 1 | 4.400085 | 0.1258545 | 3.156432 | 4e-12 | 13.59108 | 1.4e-11
2018-02-03 18:24 | 11367.52 | 6960 | 3 | 1 | 4.400142 | 0.1206989 | 3.160535 | 4e-12 | 13.60913 | 1.4e-11
2018-02-03 18:26 | 11487.52 | 7080.0006 | 3 | 1 | 4.400065 | 0.1147289 | 3.164455 | 4e-12 | 13.62638 | 1.4e-11
2018-02-03 18:28 | 11607.52 | 7200.0002 | 3 | 1 | 4.400034 | 0.1093569 | 3.168198 | 4e-12 | 13.64285 | 1.4e-11
2018-02-03 18:30 | 11727.52 | 7320.0002 | 3 | 1 | 4.400086 | 0.1053782 | 3.171783 | 4e-12 | 13.65863 | 1.4e-11
2018-02-03 18:32 | 11847.52 | 7440.001 | 3 | 1 | 4.400064 | 0.1006498 | 3.175218 | 4e-12 | 13.67374 | 1.4e-11
2018-02-03 18:34 | 11967.52 | 7560.001 | 3 | 1 | 4.400084 | 0.0966177 | 3.178505 | 4e-12 | 13.6882 | 1.4e-11
2018-02-03 18:36 | 12087.52 | 7680.001 | 3 | 1 | 4.400102 | 0.09292316 | 3.181653 | 4e-12 | 13.70205 | 1.4e-11
2018-02-03 18:38 | 12207.52 | 7800.0002 | 3 | 1 | 4.400043 | 0.0885067 | 3.184676 | 4e-12 | 13.71536 | 1.4e-11
2018-02-03 18:40 | 12327.52 | 7920.0012 | 3 | 1 | 4.400067 | 0.0845089 | 3.187563 | 4e-12 | 13.72806 | 1.4e-11
2018-02-03 18:42 | 12447.52 | 8040.0009 | 3 | 1 | 4.400146 | 0.08194351 | 3.190332 | 4e-12 | 13.74024 | 1.4e-11
2018-02-03 18:42 | 12455.24 | 8047.716 | 3 | 1 | 4.400131 | 0.08149147 | 3.190507 | 4e-12 | 13.74101 | 1.4e-11
2018-02-03 18:44 | 12575.28 | 120.001 | 4 | 1 | 4.387788 | 0 | 3.190508 | 4e-12 | 13.74102 | 1.4e-11
2018-02-03 18:46 | 12695.28 | 240.0009 | 4 | 1 | 4.386236 | 0 | 3.190508 | 4e-12 | 13.74102 | 1.4e-11
2018-02-03 18:47 | 12755.29 | 300.0024 | 4 | 1 | 4.385703 | 0 | 3.190508 | 4e-12 | 13.74102 | 1.4e-11
2018-02-03 18:49 | 12875.36 | 120.001 | 5 | 1 | 3.615766 | -6.520009 | 3.190508 | 0.2173029 | 13.74102 | 0.7953434
2018-02-03 18:51 | 12995.36 | 240.0014 | 5 | 1 | 3.594016 | -6.520046 | 3.190508 | 0.4346367 | 13.74102 | 1.579972
2018-02-03 18:53 | 13115.36 | 360.001 | 5 | 1 | 3.538287 | -6.519955 | 3.190508 | 0.651934 | 13.74102 | 2.355129
2018-02-03 18:55 | 13235.36 | 480.0002 | 5 | 1 | 3.478391 | -6.519968 | 3.190508 | 0.869254 | 13.74102 | 3.117496
2018-02-03 18:57 | 13355.36 | 600.0002 | 5 | 1 | 3.427571 | -6.519982 | 3.190508 | 1.086553 | 13.74102 | 3.867587
2018-02-03 18:59 | 13475.36 | 720.0007 | 5 | 1 | 3.391283 | -6.519948 | 3.190508 | 1.303902 | 13.74102 | 4.608402
2018-02-03 19:01 | 13595.36 | 840.0006 | 5 | 1 | 3.357271 | -6.519983 | 3.190508 | 1.521199 | 13.74102 | 5.341656
2018-02-03 19:03 | 13715.36 | 960.001 | 5 | 1 | 3.321264 | -6.519919 | 3.190508 | 1.738545 | 13.74102 | 6.067487
2018-02-03 19:05 | 13835.36 | 1080.0006 | 5 | 1 | 3.28377 | -6.520006 | 3.190508 | 1.955854 | 13.74102 | 6.785234
2018-02-03 19:07 | 13955.36 | 1200.0006 | 5 | 1 | 3.240622 | -6.519892 | 3.190508 | 2.17318 | 13.74102 | 7.494361
2018-02-03 19:09 | 14075.36 | 1320.0018 | 5 | 1 | 3.185584 | -6.519953 | 3.190508 | 2.390521 | 13.74102 | 8.192995
2018-02-03 19:11 | 14195.36 | 1440.0014 | 5 | 1 | 3.108433 | -6.519857 | 3.190508 | 2.607817 | 13.74102 | 8.877415
2018-02-03 19:12 | 14291.85 | 1536.4896 | 5 | 1 | 2.999999 | -6.519827 | 3.190508 | 2.782569 | 13.74102 | 9.412217
2018-02-03 19:14 | 14411.9 | 120.0008 | 6 | 1 | 3.691466 | 0 | 3.190508 | 2.782569 | 13.74102 | 9.412217
2018-02-03 19:16 | 14531.9 | 240.0005 | 6 | 1 | 3.703488 | 0 | 3.190508 | 2.782569 | 13.74102 | 9.412217
2018-02-03 19:17 | 14591.9 | 300.0014 | 6 | 1 | 3.706965 | 0 | 3.190508 | 2.782569 | 13.74102 | 9.412217
2018-02-03 19:17 | 14591.91 | 0.0027 | 7 | 2 | 3.706926 | 0 | 0 | 0 | 0 | 0
2018-02-03 19:19 | 14711.99 | 120.0013 | 2 | 2 | 4.145113 | 4.890004 | 0.1623894 | 0 | 0.6627365 | 0
2018-02-03 19:21 | 14831.99 | 240.0018 | 2 | 2 | 4.200313 | 4.868581 | 0.3253464 | 0 | 1.343355 | 0
2018-02-03 19:23 | 14951.99 | 360.0002 | 2 | 2 | 4.200282 | 4.428903 | 0.4794779 | 0 | 1.990751 | 0
2018-02-03 19:25 | 15071.99 | 480.0002 | 2 | 2 | 4.200272 | 4.087079 | 0.6213917 | 0 | 2.586828 | 0
2018-02-03 19:27 | 15191.99 | 600.0007 | 2 | 2 | 4.200282 | 3.744924 | 0.7518736 | 0 | 3.134888 | 0
2018-02-03 19:29 | 15311.99 | 720.0011 | 2 | 2 | 4.200277 | 3.416318 | 0.8711687 | 0 | 3.63596 | 0
2018-02-03 19:30 | 15371.16 | 779.1768 | 2 | 2 | 4.200275 | 3.259992 | 0.9260332 | 0 | 3.866406 | 0
2018-02-03 19:32 | 15491.17686 | 120.0002 | 3 | 2 | 4.22626 | 3.260003 | 1.034313 | 0 | 4.322493 | 0
2018-02-03 19:34 | 15611.17726 | 240.0006 | 3 | 2 | 4.256199 | 3.26003 | 1.142982 | 0 | 4.783373 | 0
2018-02-03 19:36 | 15731.17846 | 360.0018 | 3 | 2 | 4.287311 | 3.260037 | 1.251643 | 0 | 5.247535 | 0
2018-02-03 19:38 | 15851.17686 | 480.0002 | 3 | 2 | 4.319662 | 3.259995 | 1.360309 | 0 | 5.715173 | 0
2018-02-03 19:40 | 15971.17766 | 600.001 | 3 | 2 | 4.35357 | 3.260037 | 1.468978 | 0 | 6.18642 | 0
2018-02-03 19:42 | 16091.17686 | 720.0002 | 3 | 2 | 4.389749 | 3.260007 | 1.577639 | 0 | 6.661428 | 0
2018-02-03 19:44 | 16211.17686 | 840.0002 | 3 | 2 | 4.400252 | 2.961904 | 1.682411 | 0 | 7.122293 | 0
2018-02-03 19:46 | 16331.17706 | 960.0004 | 3 | 2 | 4.400269 | 2.644204 | 1.775712 | 0 | 7.53284 | 0
2018-02-03 19:48 | 16451.17776 | 1080.0011 | 3 | 2 | 4.400301 | 2.366353 | 1.859097 | 0 | 7.899757 | 0
2018-02-03 19:50 | 16571.17856 | 1200.0019 | 3 | 2 | 4.400263 | 2.120635 | 1.933767 | 0 | 8.228324 | 0
2018-02-03 19:52 | 16691.17776 | 1320.0011 | 3 | 2 | 4.400255 | 1.907418 | 2.000799 | 0 | 8.523284 | 0
2018-02-03 19:54 | 16811.17776 | 1440.0011 | 3 | 2 | 4.400214 | 1.720726 | 2.061199 | 0 | 8.789057 | 0
2018-02-03 19:56 | 16931.17786 | 1560.0012 | 3 | 2 | 4.400225 | 1.559571 | 2.115816 | 0 | 9.029385 | 0
2018-02-03 19:58 | 17051.17696 | 1680.0003 | 3 | 2 | 4.400251 | 1.419022 | 2.165395 | 0 | 9.247545 | 0
2018-02-03 20:00 | 17171.17866 | 1800.002 | 3 | 2 | 4.400187 | 1.294958 | 2.210584 | 0 | 9.446385 | 0
2018-02-03 20:02 | 17291.17776 | 1920.0011 | 3 | 2 | 4.400175 | 1.185563 | 2.251898 | 0 | 9.628174 | 0
2018-02-03 20:04 | 17411.17776 | 2040.0011 | 3 | 2 | 4.400251 | 1.089296 | 2.289775 | 0 | 9.794842 | 0
2018-02-03 20:06 | 17531.17696 | 2160.0003 | 3 | 2 | 4.400191 | 1.002321 | 2.324599 | 0 | 9.948075 | 0
2018-02-03 20:08 | 17651.17756 | 2280.0009 | 3 | 2 | 4.400239 | 0.9255571 | 2.356691 | 0 | 10.08929 | 0
2018-02-03 20:10 | 17771.17856 | 2400.0019 | 3 | 2 | 4.400155 | 0.855238 | 2.38634 | 0 | 10.21975 | 0
2018-02-03 20:12 | 17891.17776 | 2520.0011 | 3 | 2 | 4.400204 | 0.7930346 | 2.413796 | 0 | 10.34056 | 0
2018-02-03 20:14 | 18011.17706 | 2640.0004 | 3 | 2 | 4.400258 | 0.735858 | 2.439248 | 0 | 10.45255 | 0
2018-02-03 20:16 | 18131.17776 | 2760.0011 | 3 | 2 | 4.400178 | 0.6823397 | 2.462861 | 0 | 10.55645 | 0
2018-02-03 20:18 | 18251.17786 | 2880.0012 | 3 | 2 | 4.400173 | 0.6338024 | 2.484791 | 0 | 10.65295 | 0
2018-02-03 20:20 | 18371.17696 | 3000.0003 | 3 | 2 | 4.400199 | 0.5900555 | 2.505176 | 0 | 10.74265 | 0
2018-02-03 20:22 | 18491.17676 | 3120.0001 | 3 | 2 | 4.400171 | 0.5486927 | 2.524142 | 0 | 10.8261 | 0
2018-02-03 20:24 | 18611.17786 | 3240.0012 | 3 | 2 | 4.400174 | 0.5108147 | 2.541789 | 0 | 10.90375 | 0
2018-02-03 20:26 | 18731.17696 | 3360.0003 | 3 | 2 | 4.400114 | 0.4750414 | 2.558215 | 0 | 10.97603 | 0
2018-02-03 20:28 | 18851.17696 | 3480.0003 | 3 | 2 | 4.400124 | 0.4428282 | 2.573515 | 0 | 11.04335 | 0
2018-02-03 20:30 | 18971.17776 | 3600.0011 | 3 | 2 | 4.400123 | 0.4132242 | 2.58778 | 0 | 11.10612 | 0
2018-02-03 20:32 | 19091.17786 | 3720.0012 | 3 | 2 | 4.400118 | 0.3858795 | 2.601097 | 0 | 11.16471 | 0
2018-02-03 20:34 | 19211.17776 | 3840.0011 | 3 | 2 | 4.400198 | 0.361659 | 2.613549 | 0 | 11.21951 | 0
2018-02-03 20:36 | 19331.17716 | 3960.0005 | 3 | 2 | 4.400182 | 0.3385534 | 2.625204 | 0 | 11.27079 | 0
2018-02-03 20:38 | 19451.17776 | 4080.0011 | 3 | 2 | 4.400136 | 0.3178425 | 2.636135 | 0 | 11.31889 | 0
2018-02-03 20:40 | 19571.17766 | 4200.001 | 3 | 2 | 4.400176 | 0.298954 | 2.646404 | 0 | 11.36407 | 0
2018-02-03 20:42 | 19691.17706 | 4320.0004 | 3 | 2 | 4.400123 | 0.2814054 | 2.656068 | 0 | 11.4066 | 0
2018-02-03 20:44 | 19811.17776 | 4440.0011 | 3 | 2 | 4.40017 | 0.2656384 | 2.665176 | 0 | 11.44667 | 0
2018-02-03 20:46 | 19931.17856 | 4560.0019 | 3 | 2 | 4.400135 | 0.2503805 | 2.673773 | 0 | 11.4845 | 0
2018-02-03 20:48 | 20051.17696 | 4680.0003 | 3 | 2 | 4.40006 | 0.2356415 | 2.681887 | 0 | 11.5202 | 0
2018-02-03 20:50 | 20171.17706 | 4800.0004 | 3 | 2 | 4.400157 | 0.2240391 | 2.68955 | 0 | 11.55392 | 0
2018-02-03 20:52 | 20291.17786 | 4920.0012 | 3 | 2 | 4.400084 | 0.2112865 | 2.696798 | 0 | 11.58581 | 0
2018-02-03 20:54 | 20411.17686 | 5040.0002 | 3 | 2 | 4.400132 | 0.2002459 | 2.703659 | 0 | 11.616 | 0
2018-02-03 20:56 | 20531.17706 | 5160.0004 | 3 | 2 | 4.400189 | 0.1902132 | 2.710153 | 0 | 11.64458 | 0
2018-02-03 20:58 | 20651.17776 | 5280.0011 | 3 | 2 | 4.400123 | 0.1794548 | 2.716295 | 0 | 11.6716 | 0
2018-02-03 21:00 | 20771.17706 | 5400.0004 | 3 | 2 | 4.400122 | 0.1698303 | 2.722107 | 0 | 11.69718 | 0
2018-02-03 21:02 | 20891.17696 | 5520.0003 | 3 | 2 | 4.400079 | 0.1604414 | 2.727613 | 0 | 11.72141 | 0
2018-02-03 21:04 | 21011.17756 | 5640.0009 | 3 | 2 | 4.400101 | 0.1524706 | 2.732829 | 0 | 11.74435 | 0
2018-02-03 21:06 | 21131.17786 | 5760.0012 | 3 | 2 | 4.400091 | 0.1448479 | 2.737789 | 0 | 11.76618 | 0
2018-02-03 21:08 | 21251.17696 | 5880.0003 | 3 | 2 | 4.400104 | 0.1382627 | 2.742508 | 0 | 11.78694 | 0
2018-02-03 21:10 | 21371.17776 | 6000.0011 | 3 | 2 | 4.400118 | 0.1316223 | 2.747002 | 0 | 11.80672 | 0
2018-02-03 21:12 | 21491.17696 | 6120.0003 | 3 | 2 | 4.40014 | 0.1257486 | 2.751284 | 0 | 11.82556 | 0
2018-02-03 21:14 | 21611.17856 | 6240.0019 | 3 | 2 | 4.400095 | 0.1196423 | 2.755371 | 0 | 11.84354 | 0
2018-02-03 21:16 | 21731.17696 | 6360.0003 | 3 | 2 | 4.400062 | 0.1137962 | 2.759269 | 0 | 11.86069 | 0
2018-02-03 21:18 | 21851.17856 | 6480.0019 | 3 | 2 | 4.400043 | 0.1087275 | 2.762992 | 0 | 11.87707 | 0
2018-02-03 21:20 | 21971.17866 | 6600.002 | 3 | 2 | 4.400128 | 0.1046171 | 2.766557 | 0 | 11.89276 | 0
2018-02-03 21:22 | 22091.17686 | 6720.0002 | 3 | 2 | 4.400034 | 0.09909916 | 2.769962 | 0 | 11.90774 | 0
2018-02-03 21:24 | 22211.17696 | 6840.0003 | 3 | 2 | 4.400088 | 0.09552383 | 2.773211 | 0 | 11.92204 | 0
2018-02-03 21:26 | 22331.17776 | 6960.0011 | 3 | 2 | 4.400118 | 0.09146976 | 2.776322 | 0 | 11.93573 | 0
2018-02-03 21:28 | 22451.17756 | 7080.0009 | 3 | 2 | 4.400056 | 0.08705139 | 2.779297 | 0 | 11.94882 | 0
2018-02-03 21:30 | 22571.17696 | 7200.0003 | 3 | 2 | 4.400088 | 0.08383656 | 2.78215 | 0 | 11.96137 | 0
2018-02-03 21:32 | 22656.99746 | 7285.8208 | 3 | 2 | 4.400118 | 0.08149815 | 2.78412 | 0 | 11.97004 | 0
2018-02-03 21:34 | 22777.04 | 120 | 4 | 2 | 4.388032 | 0 | 2.78412 | 0 | 11.97004 | 0
2018-02-03 21:36 | 22897.04 | 240.0017 | 4 | 2 | 4.386291 | 0 | 2.78412 | 0 | 11.97004 | 0
2018-02-03 21:37 | 22957.04 | 300.003 | 4 | 2 | 4.385649 | 0 | 2.78412 | 0 | 11.97004 | 0
2018-02-03 21:39 | 23077.12 | 120.0006 | 5 | 2 | 3.683295 | -6.519958 | 2.78412 | 0.2172945 | 11.97004 | 0.8096647
2018-02-03 21:41 | 23197.12 | 240.0006 | 5 | 2 | 3.655776 | -6.519941 | 2.78412 | 0.4346182 | 11.97004 | 1.607936
2018-02-03 21:43 | 23317.13 | 360.0018 | 5 | 2 | 3.601107 | -6.519948 | 2.78412 | 0.6519423 | 11.97004 | 2.396746
2018-02-03 21:45 | 23437.13 | 480.0018 | 5 | 2 | 3.539931 | -6.519938 | 2.78412 | 0.8692703 | 11.97004 | 3.172716
2018-02-03 21:47 | 23557.12 | 600.0002 | 5 | 2 | 3.481225 | -6.519893 | 2.78412 | 1.086586 | 11.97004 | 3.935573
2018-02-03 21:49 | 23677.12 | 720.0017 | 5 | 2 | 3.426935 | -6.520002 | 2.78412 | 1.30392 | 11.97004 | 4.686156
2018-02-03 21:51 | 23797.12 | 840.0005 | 5 | 2 | 3.37866 | -6.519883 | 2.78412 | 1.521223 | 11.97004 | 5.425476
2018-02-03 21:53 | 23917.12 | 960.0006 | 5 | 2 | 3.333642 | -6.519888 | 2.78412 | 1.738543 | 11.97004 | 6.154768
2018-02-03 21:55 | 24037.12 | 1080.0007 | 5 | 2 | 3.287085 | -6.519873 | 2.78412 | 1.955873 | 11.97004 | 6.874336
2018-02-03 21:57 | 24157.12 | 1200.0006 | 5 | 2 | 3.231473 | -6.519928 | 2.78412 | 2.1732 | 11.97004 | 7.582836
2018-02-03 21:59 | 24277.12 | 1320.001 | 5 | 2 | 3.166275 | -6.519965 | 2.78412 | 2.390522 | 11.97004 | 8.278303
2018-02-03 22:01 | 24397.13 | 1440.0018 | 5 | 2 | 3.076231 | -6.519895 | 2.78412 | 2.607819 | 11.97004 | 8.95725
2018-02-03 22:02 | 24460.81 | 1503.6912 | 5 | 2 | 2.999999 | -6.519897 | 2.78412 | 2.72317 | 11.97004 | 9.308019
2018-02-03 22:04 | 24580.86 | 120 | 6 | 2 | 3.696052 | 0 | 2.78412 | 2.723197 | 11.97004 | 9.308099
2018-02-03 22:06 | 24700.86 | 240.0016 | 6 | 2 | 3.708728 | 0 | 2.78412 | 2.723197 | 11.97004 | 9.308099
2018-02-03 22:07 | 24760.86 | 300.0014 | 6 | 2 | 3.712612 | 0 | 2.78412 | 2.723197 | 11.97004 | 9.308099
2018-02-03 22:07 | 24760.87 | 0.0026 | 7 | 3 | 3.712618 | 0 | 0 | 0 | 0 | 0
2018-02-03 22:09 | 24880.95 | 120.001 | 2 | 3 | 4.168891 | 4.890073 | 0.1623979 | 0 | 0.6669311 | 0
2018-02-03 22:11 | 25000.95 | 240.0002 | 2 | 3 | 4.200263 | 4.736838 | 0.3244318 | 0 | 1.346047 | 0
2018-02-03 22:13 | 25120.95 | 360.001 | 2 | 3 | 4.200256 | 4.400271 | 0.4766367 | 0 | 1.98535 | 0
2018-02-03 22:15 | 25240.95 | 480.0006 | 2 | 3 | 4.200264 | 4.053308 | 0.6175357 | 0 | 2.577165 | 0
2018-02-03 22:17 | 25360.95 | 600.0011 | 2 | 3 | 4.200267 | 3.696687 | 0.7467447 | 0 | 3.119878 | 0
2018-02-03 22:19 | 25480.95 | 720.0011 | 2 | 3 | 4.20026 | 3.344304 | 0.8640465 | 0 | 3.612578 | 0
2018-02-03 22:19 | 25510.56 | 749.6136 | 2 | 3 | 4.200276 | 3.259984 | 0.891206 | 0 | 3.726656 | 0
2018-02-03 22:21 | 25630.58 | 120.0011 | 3 | 3 | 4.228905 | 3.260118 | 0.9994906 | 0 | 4.182907 | 0
2018-02-03 22:23 | 25750.58 | 240.0002 | 3 | 3 | 4.26162 | 3.260163 | 1.108155 | 0 | 4.644203 | 0
2018-02-03 22:25 | 25870.58 | 360.0003 | 3 | 3 | 4.295413 | 3.260169 | 1.216825 | 0 | 5.109136 | 0
2018-02-03 22:27 | 25990.58 | 480.0002 | 3 | 3 | 4.330596 | 3.26007 | 1.325498 | 0 | 5.57783 | 0
2018-02-03 22:29 | 26110.58 | 600.0016 | 3 | 3 | 4.367091 | 3.260093 | 1.434165 | 0 | 6.050391 | 0
2018-02-03 22:31 | 26230.58 | 720.002 | 3 | 3 | 4.400287 | 3.188933 | 1.542666 | 0 | 6.526254 | 0
2018-02-03 22:33 | 26350.58 | 840.0003 | 3 | 3 | 4.400249 | 2.820863 | 1.64249 | 0 | 6.96551 | 0
2018-02-03 22:35 | 26470.58 | 960.0012 | 3 | 3 | 4.400264 | 2.519219 | 1.731347 | 0 | 7.356505 | 0
2018-02-03 22:37 | 26590.58 | 1080.0003 | 3 | 3 | 4.400199 | 2.25871 | 1.810891 | 0 | 7.706515 | 0
2018-02-03 22:39 | 26710.58 | 1200.0003 | 3 | 3 | 4.400215 | 2.034713 | 1.882392 | 0 | 8.021138 | 0
2018-02-03 22:41 | 26830.58 | 1320.0011 | 3 | 3 | 4.400224 | 1.839694 | 1.94689 | 0 | 8.304946 | 0
2018-02-03 22:43 | 26950.58 | 1440.0009 | 3 | 3 | 4.400237 | 1.670239 | 2.005317 | 0 | 8.562038 | 0
2018-02-03 22:45 | 27070.58 | 1560.0003 | 3 | 3 | 4.400209 | 1.522815 | 2.058476 | 0 | 8.795951 | 0
2018-02-03 22:47 | 27190.58 | 1680.0019 | 3 | 3 | 4.400266 | 1.39289 | 2.107024 | 0 | 9.009575 | 0
2018-02-03 22:49 | 27310.58 | 1800.0011 | 3 | 3 | 4.400196 | 1.275963 | 2.151459 | 0 | 9.205095 | 0
2018-02-03 22:51 | 27430.58 | 1920.0011 | 3 | 3 | 4.400229 | 1.1724 | 2.192235 | 0 | 9.384519 | 0
2018-02-03 22:53 | 27550.58 | 2040.0009 | 3 | 3 | 4.400188 | 1.080179 | 2.229757 | 0 | 9.549626 | 0
2018-02-03 22:55 | 27670.58 | 2160.002 | 3 | 3 | 4.400167 | 0.9968977 | 2.264358 | 0 | 9.701876 | 0
2018-02-03 22:57 | 27790.58 | 2280.0011 | 3 | 3 | 4.400141 | 0.9215746 | 2.296325 | 0 | 9.842536 | 0
2018-02-03 22:59 | 27910.58 | 2400.0003 | 3 | 3 | 4.400167 | 0.8543606 | 2.325917 | 0 | 9.97275 | 0
2018-02-03 23:01 | 28030.58 | 2520.0019 | 3 | 3 | 4.400157 | 0.7922363 | 2.35335 | 0 | 10.09346 | 0
2018-02-03 23:03 | 28150.58 | 2640.0011 | 3 | 3 | 4.400186 | 0.7354441 | 2.378797 | 0 | 10.20543 | 0
2018-02-03 23:05 | 28270.58 | 2760.0011 | 3 | 3 | 4.400215 | 0.6831436 | 2.402418 | 0 | 10.30937 | 0
2018-02-03 23:07 | 28390.58 | 2880.0014 | 3 | 3 | 4.400207 | 0.6350451 | 2.424364 | 0 | 10.40593 | 0
2018-02-03 23:09 | 28510.58 | 3000.0011 | 3 | 3 | 4.400166 | 0.5898123 | 2.444764 | 0 | 10.4957 | 0
2018-02-03 23:11 | 28630.58 | 3120.0011 | 3 | 3 | 4.400084 | 0.5472479 | 2.463726 | 0 | 10.57913 | 0
2018-02-03 23:13 | 28750.58 | 3240.0003 | 3 | 3 | 4.400176 | 0.5103312 | 2.481359 | 0 | 10.65672 | 0
2018-02-03 23:15 | 28870.58 | 3360.0003 | 3 | 3 | 4.400193 | 0.4756575 | 2.497777 | 0 | 10.72896 | 0
2018-02-03 23:17 | 28990.58 | 3480.0011 | 3 | 3 | 4.400208 | 0.4438753 | 2.513077 | 0 | 10.79628 | 0
2018-02-03 23:19 | 29110.58 | 3600.0003 | 3 | 3 | 4.400138 | 0.4139328 | 2.527361 | 0 | 10.85913 | 0
2018-02-03 23:21 | 29230.58 | 3720.0004 | 3 | 3 | 4.400091 | 0.3869076 | 2.540712 | 0 | 10.91788 | 0
2018-02-03 23:23 | 29350.58 | 3840.0007 | 3 | 3 | 4.400137 | 0.3631382 | 2.553218 | 0 | 10.97291 | 0
2018-02-03 23:25 | 29470.58 | 3960.0007 | 3 | 3 | 4.400147 | 0.3408546 | 2.564952 | 0 | 11.02454 | 0
2018-02-03 23:27 | 29590.58 | 4080.0003 | 3 | 3 | 4.4001 | 0.3201027 | 2.575967 | 0 | 11.07301 | 0
2018-02-03 23:29 | 29710.58 | 4200.0019 | 3 | 3 | 4.400182 | 0.3018045 | 2.586328 | 0 | 11.1186 | 0
2018-02-03 23:31 | 29830.58 | 4320.0011 | 3 | 3 | 4.400103 | 0.2838678 | 2.596074 | 0 | 11.16149 | 0
2018-02-03 23:33 | 29950.58 | 4440.0011 | 3 | 3 | 4.400117 | 0.2674818 | 2.605262 | 0 | 11.20191 | 0
2018-02-03 23:35 | 30070.58 | 4560.0011 | 3 | 3 | 4.40012 | 0.2521763 | 2.613925 | 0 | 11.24003 | 0
2018-02-03 23:37 | 30190.58 | 4680.0003 | 3 | 3 | 4.400163 | 0.2382488 | 2.622095 | 0 | 11.27598 | 0
2018-02-03 23:39 | 30310.58 | 4800.0005 | 3 | 3 | 4.400129 | 0.2244177 | 2.629804 | 0 | 11.3099 | 0
2018-02-03 23:41 | 30430.58 | 4920.0012 | 3 | 3 | 4.400147 | 0.2120037 | 2.637068 | 0 | 11.34186 | 0
2018-02-03 23:43 | 30550.58 | 5040.0003 | 3 | 3 | 4.400136 | 0.1998615 | 2.643924 | 0 | 11.37203 | 0
2018-02-03 23:45 | 30670.58 | 5160.0004 | 3 | 3 | 4.400159 | 0.1893692 | 2.650403 | 0 | 11.40054 | 0
2018-02-03 23:47 | 30790.58 | 5280.0011 | 3 | 3 | 4.400121 | 0.1790676 | 2.656526 | 0 | 11.42748 | 0
2018-02-03 23:49 | 30910.58 | 5400.0004 | 3 | 3 | 4.400097 | 0.1691351 | 2.662324 | 0 | 11.45299 | 0
2018-02-03 23:51 | 31030.58 | 5520.0003 | 3 | 3 | 4.400128 | 0.160821 | 2.667817 | 0 | 11.47716 | 0
2018-02-03 23:53 | 31150.58 | 5640.001 | 3 | 3 | 4.400062 | 0.1520815 | 2.673028 | 0 | 11.50009 | 0
2018-02-03 23:55 | 31270.58 | 5760.0003 | 3 | 3 | 4.400085 | 0.1448545 | 2.67798 | 0 | 11.52188 | 0
2018-02-03 23:57 | 31390.58 | 5880.0007 | 3 | 3 | 4.400119 | 0.1381712 | 2.682696 | 0 | 11.54263 | 0
2018-02-03 23:59 | 31510.58 | 6000.0003 | 3 | 3 | 4.40014 | 0.1320257 | 2.68719 | 0 | 11.56241 | 0
2018-02-04 00:01 | 31630.58 | 6120.0011 | 3 | 3 | 4.400044 | 0.1253347 | 2.691481 | 0 | 11.58129 | 0
2018-02-04 00:03 | 31750.58 | 6240.0004 | 3 | 3 | 4.400058 | 0.1195974 | 2.695577 | 0 | 11.59931 | 0
2018-02-04 00:05 | 31870.58 | 6360.0003 | 3 | 3 | 4.400135 | 0.1151762 | 2.699489 | 0 | 11.61652 | 0
2018-02-04 00:07 | 31990.58 | 6480.0001 | 3 | 3 | 4.400066 | 0.1093998 | 2.703225 | 0 | 11.63296 | 0
2018-02-04 00:09 | 32110.58 | 6600.0011 | 3 | 3 | 4.400074 | 0.1045694 | 2.706794 | 0 | 11.64867 | 0
2018-02-04 00:11 | 32230.58 | 6720.0002 | 3 | 3 | 4.400031 | 0.1010656 | 2.710214 | 0 | 11.66371 | 0
2018-02-04 00:13 | 32350.58 | 6840.0003 | 3 | 3 | 4.399994 | 0.1016102 | 2.713588 | 0 | 11.67856 | 0
2018-02-04 00:15 | 32470.58 | 6960.0011 | 3 | 3 | 4.399956 | 0.1019993 | 2.71698 | 0 | 11.69348 | 0
2018-02-04 00:17 | 32590.58 | 7080.001 | 3 | 3 | 4.400068 | 0.1019859 | 2.720388 | 0 | 11.70848 | 0
2018-02-04 00:19 | 32710.58 | 7200.0006 | 3 | 3 | 4.400067 | 0.1002827 | 2.723763 | 0 | 11.72333 | 0
2018-02-04 00:21 | 32830.58 | 7320.001 | 3 | 3 | 4.400003 | 0.09872818 | 2.72707 | 0 | 11.73788 | 0
2018-02-04 00:23 | 32950.58 | 7440.0011 | 3 | 3 | 4.400011 | 0.09947395 | 2.730367 | 0 | 11.75239 | 0
2018-02-04 00:25 | 33070.58 | 7560.0019 | 3 | 3 | 4.400085 | 0.09982109 | 2.733686 | 0 | 11.76699 | 0
2018-02-04 00:27 | 33190.58 | 7680.0015 | 3 | 3 | 4.400062 | 0.09810734 | 2.736983 | 0 | 11.7815 | 0
2018-02-04 00:29 | 33310.58 | 7800.0006 | 3 | 3 | 4.400045 | 0.0958519 | 2.740207 | 0 | 11.79568 | 0
2018-02-04 00:31 | 33430.58 | 7920.0018 | 3 | 3 | 4.40007 | 0.09171009 | 2.743354 | 0 | 11.80953 | 0
2018-02-04 00:33 | 33550.58 | 8040.0019 | 3 | 3 | 4.400162 | 0.08597755 | 2.746324 | 0 | 11.8226 | 0
2018-02-04 00:34 | 33611.89 | 8101.3112 | 3 | 3 | 4.400056 | 0.08149815 | 2.747753 | 0 | 11.82889 | 0
2018-02-04 00:36 | 33731.931 | 120.0016 | 4 | 3 | 4.390317 | 0 | 2.747753 | 0 | 11.82889 | 0
2018-02-04 00:38 | 33851.9297 | 240.0003 | 4 | 3 | 4.389035 | 0 | 2.747753 | 0 | 11.82889 | 0
2018-02-04 00:39 | 33911.9316 | 300.0022 | 4 | 3 | 4.388572 | 0 | 2.747753 | 0 | 11.82889 | 0
2018-02-04 00:41 | 34032.01 | 120.0018 | 5 | 3 | 3.745959 | -6.519893 | 2.747753 | 0.2172993 | 11.82889 | 0.8257394
2018-02-04 00:43 | 34152.01 | 240.0002 | 5 | 3 | 3.686038 | -6.519948 | 2.747753 | 0.434613 | 11.82889 | 1.633754
2018-02-04 00:45 | 34272.01 | 360.0007 | 5 | 3 | 3.611937 | -6.52003 | 2.747753 | 0.6519283 | 11.82889 | 2.426801
2018-02-04 00:47 | 34392.01 | 480.0019 | 5 | 3 | 3.539544 | -6.519943 | 2.747753 | 0.8692648 | 11.82889 | 3.203841
2018-02-04 00:49 | 34512.01 | 600.0002 | 5 | 3 | 3.47501 | -6.519994 | 2.747753 | 1.086578 | 11.82889 | 3.965895
2018-02-04 00:51 | 34632.01 | 720.0011 | 5 | 3 | 3.41776 | -6.519956 | 2.747753 | 1.303898 | 11.82889 | 4.714738
2018-02-04 00:53 | 34752.01 | 840.001 | 5 | 3 | 3.367003 | -6.520012 | 2.747753 | 1.521229 | 11.82889 | 5.451891
2018-02-04 00:55 | 34872.01 | 960.0018 | 5 | 3 | 3.319178 | -6.519999 | 2.747753 | 1.738564 | 11.82889 | 6.178451
2018-02-04 00:57 | 34992.01 | 1080.0002 | 5 | 3 | 3.26995 | -6.51999 | 2.747753 | 1.95588 | 11.82889 | 6.894458
2018-02-04 00:59 | 35112.01 | 1200.001 | 5 | 3 | 3.214738 | -6.520094 | 2.747753 | 2.173208 | 11.82889 | 7.599202
2018-02-04 01:01 | 35232.01 | 1320.0002 | 5 | 3 | 3.147751 | -6.519956 | 2.747753 | 2.39052 | 11.82889 | 8.290812
2018-02-04 01:03 | 35352.01 | 1440.0002 | 5 | 3 | 3.051636 | -6.519946 | 2.747753 | 2.607842 | 11.82889 | 8.965295
2018-02-04 01:04 | 35395.41 | 1483.3976 | 5 | 3 | 2.999992 | -6.520035 | 2.747753 | 2.686445 | 11.82889 | 9.203232
2018-02-04 01:06 | 35515.45 | 119.9999 | 6 | 3 | 3.70138 | 0 | 2.747753 | 2.686445 | 11.82889 | 9.203232
2018-02-04 01:08 | 35635.45 | 240 | 6 | 3 | 3.714432 | 0 | 2.747753 | 2.686445 | 11.82889 | 9.203232
2018-02-04 01:09 | 35695.45 | 300.0014 | 6 | 3 | 3.718781 | 0 | 2.747753 | 2.686445 | 11.82889 | 9.203232
2018-02-04 01:09 | 35695.46 | 0.0027 | 7 | 4 | 3.718831 | 0 | 0 | 0 | 0 | 0
2018-02-04 01:11 | 35815.54 | 120.0008 | 2 | 4 | 4.194628 | 4.89004 | 0.1623977 | 2.102e-09 | 0.6706049 | 7.817e-09
2018-02-04 01:13 | 35935.54 | 240.0007 | 2 | 4 | 4.200318 | 4.404614 | 0.3167146 | 2.102e-09 | 1.318743 | 7.817e-09
2018-02-04 01:15 | 36055.54 | 360.0002 | 2 | 4 | 4.200253 | 4.066539 | 0.4578204 | 2.102e-09 | 1.911427 | 7.817e-09
2018-02-04 01:17 | 36175.54 | 480.0003 | 2 | 4 | 4.200279 | 3.736312 | 0.5878482 | 2.102e-09 | 2.457579 | 7.817e-09
2018-02-04 01:19 | 36295.54 | 600.0018 | 2 | 4 | 4.200279 | 3.419135 | 0.7070498 | 2.102e-09 | 2.958257 | 7.817e-09
2018-02-04 01:20 | 36357.33 | 661.792 | 2 | 4 | 4.200235 | 3.259984 | 0.7643641 | 2.102e-09 | 3.198992 | 7.817e-09
2018-02-04 01:22 | 36477.35 | 120.0009 | 3 | 4 | 4.226472 | 3.26011 | 0.8726456 | 2.102e-09 | 3.6551 | 7.817e-09
2018-02-04 01:24 | 36597.35 | 240.0009 | 3 | 4 | 4.256302 | 3.260093 | 0.9813121 | 2.102e-09 | 4.115985 | 7.817e-09
2018-02-04 01:26 | 36717.35 | 360.001 | 3 | 4 | 4.28779 | 3.26006 | 1.089982 | 2.102e-09 | 4.580215 | 7.817e-09
2018-02-04 01:28 | 36837.35 | 480.0009 | 3 | 4 | 4.321275 | 3.260118 | 1.198644 | 2.102e-09 | 5.047938 | 7.817e-09
2018-02-04 01:30 | 36957.35 | 600.0001 | 3 | 4 | 4.356199 | 3.260112 | 1.307307 | 2.102e-09 | 5.519382 | 7.817e-09
2018-02-04 01:32 | 37077.35 | 720.0009 | 3 | 4 | 4.393178 | 3.260091 | 1.415977 | 2.102e-09 | 5.994759 | 7.817e-09
2018-02-04 01:34 | 37197.35 | 840.0003 | 3 | 4 | 4.400279 | 2.93889 | 1.519913 | 2.102e-09 | 6.452038 | 7.817e-09
2018-02-04 01:36 | 37317.35 | 960.0002 | 3 | 4 | 4.400316 | 2.629504 | 1.612563 | 2.102e-09 | 6.859723 | 7.817e-09
2018-02-04 01:38 | 37437.35 | 1080.0009 | 3 | 4 | 4.400242 | 2.361033 | 1.695627 | 2.102e-09 | 7.225226 | 7.817e-09
2018-02-04 01:40 | 37557.35 | 1200.001 | 3 | 4 | 4.40027 | 2.129485 | 1.770373 | 2.102e-09 | 7.554126 | 7.817e-09
2018-02-04 01:42 | 37677.35 | 1320.001 | 3 | 4 | 4.400232 | 1.927712 | 1.83791 | 2.102e-09 | 7.851306 | 7.817e-09
2018-02-04 01:44 | 37797.35 | 1440.0002 | 3 | 4 | 4.400223 | 1.752625 | 1.89919 | 2.102e-09 | 8.120954 | 7.817e-09
2018-02-04 01:46 | 37917.35 | 1560.001 | 3 | 4 | 4.400229 | 1.599498 | 1.954996 | 2.102e-09 | 8.366514 | 7.817e-09
2018-02-04 01:48 | 38037.35 | 1680.0012 | 3 | 4 | 4.400249 | 1.465139 | 2.006018 | 2.102e-09 | 8.591021 | 7.817e-09
2018-02-04 01:50 | 38157.35 | 1800.0002 | 3 | 4 | 4.400237 | 1.3461 | 2.052823 | 2.102e-09 | 8.79697 | 7.817e-09
2018-02-04 01:52 | 38277.35 | 1920.0011 | 3 | 4 | 4.40024 | 1.239752 | 2.095872 | 2.102e-09 | 8.986398 | 7.817e-09
2018-02-04 01:54 | 38397.35 | 2040.001 | 3 | 4 | 4.400139 | 1.142559 | 2.135547 | 2.102e-09 | 9.160974 | 7.817e-09
2018-02-04 01:56 | 38517.35 | 2160.001 | 3 | 4 | 4.400185 | 1.056376 | 2.172186 | 2.102e-09 | 9.322195 | 7.817e-09
2018-02-04 01:58 | 38637.35 | 2280.0002 | 3 | 4 | 4.400227 | 0.9790268 | 2.206078 | 2.102e-09 | 9.471328 | 7.817e-09
2018-02-04 02:00 | 38757.35 | 2400.0002 | 3 | 4 | 4.400218 | 0.9084969 | 2.237505 | 2.102e-09 | 9.609612 | 7.817e-09
2018-02-04 02:02 | 38877.35 | 2520.0002 | 3 | 4 | 4.400194 | 0.8434019 | 2.266681 | 2.102e-09 | 9.73799 | 7.817e-09
2018-02-04 02:04 | 38997.35 | 2640.0002 | 3 | 4 | 4.400163 | 0.782896 | 2.29378 | 2.102e-09 | 9.85723 | 7.817e-09
2018-02-04 02:06 | 39117.35 | 2760.0009 | 3 | 4 | 4.400177 | 0.72824 | 2.318964 | 2.102e-09 | 9.968047 | 7.817e-09
2018-02-04 02:08 | 39237.35 | 2880.0006 | 3 | 4 | 4.400172 | 0.6782846 | 2.342395 | 2.102e-09 | 10.07115 | 7.817e-09
2018-02-04 02:10 | 39357.35 | 3000.0018 | 3 | 4 | 4.400187 | 0.6323042 | 2.364219 | 2.102e-09 | 10.16718 | 7.817e-09
2018-02-04 02:12 | 39477.35 | 3120.0003 | 3 | 4 | 4.400145 | 0.5889511 | 2.384566 | 2.102e-09 | 10.2567 | 7.817e-09
2018-02-04 02:14 | 39597.35 | 3240.0002 | 3 | 4 | 4.400133 | 0.5497789 | 2.403546 | 2.102e-09 | 10.34022 | 7.817e-09
2018-02-04 02:16 | 39717.35 | 3360.0015 | 3 | 4 | 4.400135 | 0.5125484 | 2.421246 | 2.102e-09 | 10.4181 | 7.817e-09
2018-02-04 02:18 | 39837.35 | 3480.0002 | 3 | 4 | 4.400152 | 0.4781876 | 2.437758 | 2.102e-09 | 10.49076 | 7.817e-09
2018-02-04 02:20 | 39957.35 | 3600 | 3 | 4 | 4.400146 | 0.4464521 | 2.453164 | 2.102e-09 | 10.55855 | 7.817e-09
2018-02-04 02:22 | 40077.35 | 3720.001 | 3 | 4 | 4.400154 | 0.4171438 | 2.467557 | 2.102e-09 | 10.62188 | 7.817e-09
2018-02-04 02:24 | 40197.35 | 3840.001 | 3 | 4 | 4.400148 | 0.3901787 | 2.481001 | 2.102e-09 | 10.68104 | 7.817e-09
2018-02-04 02:26 | 40317.35 | 3960.0002 | 3 | 4 | 4.400159 | 0.3645401 | 2.493573 | 2.102e-09 | 10.73635 | 7.817e-09
2018-02-04 02:28 | 40437.35 | 4080.0011 | 3 | 4 | 4.400147 | 0.3412104 | 2.505328 | 2.102e-09 | 10.78808 | 7.817e-09
2018-02-04 02:30 | 40557.35 | 4200.0002 | 3 | 4 | 4.400134 | 0.3192835 | 2.516331 | 2.102e-09 | 10.83649 | 7.817e-09
2018-02-04 02:32 | 40677.35 | 4320.0002 | 3 | 4 | 4.400082 | 0.2988567 | 2.526641 | 2.102e-09 | 10.88186 | 7.817e-09
2018-02-04 02:34 | 40797.35 | 4440.0009 | 3 | 4 | 4.400137 | 0.2813663 | 2.536314 | 2.102e-09 | 10.92442 | 7.817e-09
2018-02-04 02:36 | 40917.35 | 4560.0002 | 3 | 4 | 4.400131 | 0.2641478 | 2.5454 | 2.102e-09 | 10.9644 | 7.817e-09
2018-02-04 02:38 | 41037.35 | 4680.0009 | 3 | 4 | 4.400165 | 0.2492094 | 2.553945 | 2.102e-09 | 11.002 | 7.817e-09
2018-02-04 02:40 | 41157.35 | 4800.0003 | 3 | 4 | 4.400167 | 0.2349014 | 2.562 | 2.102e-09 | 11.03744 | 7.817e-09
2018-02-04 02:42 | 41277.35 | 4920.0017 | 3 | 4 | 4.400065 | 0.2210064 | 2.569602 | 2.102e-09 | 11.07089 | 7.817e-09
2018-02-04 02:44 | 41397.35 | 5040.0018 | 3 | 4 | 4.400109 | 0.2093859 | 2.576784 | 2.102e-09 | 11.1025 | 7.817e-09
2018-02-04 02:46 | 41517.35 | 5160.0001 | 3 | 4 | 4.400055 | 0.1978531 | 2.583577 | 2.102e-09 | 11.13239 | 7.817e-09
2018-02-04 02:48 | 41637.35 | 5280.0011 | 3 | 4 | 4.400062 | 0.1925468 | 2.590064 | 2.102e-09 | 11.16093 | 7.817e-09
2018-02-04 02:50 | 41757.35 | 5400.0009 | 3 | 4 | 4.40005 | 0.1910248 | 2.596463 | 2.102e-09 | 11.18908 | 7.817e-09
2018-02-04 02:52 | 41877.35 | 5520.0002 | 3 | 4 | 4.400074 | 0.1881809 | 2.602795 | 2.102e-09 | 11.21694 | 7.817e-09
2018-02-04 02:54 | 41997.35 | 5640.001 | 3 | 4 | 4.400096 | 0.1834536 | 2.609002 | 2.102e-09 | 11.24426 | 7.817e-09
2018-02-04 02:56 | 42117.35 | 5760.001 | 3 | 4 | 4.400153 | 0.178257 | 2.615027 | 2.102e-09 | 11.27077 | 7.817e-09
2018-02-04 02:58 | 42237.35 | 5880.0002 | 3 | 4 | 4.400052 | 0.1702728 | 2.620836 | 2.102e-09 | 11.29632 | 7.817e-09
2018-02-04 03:00 | 42357.35 | 6000.0001 | 3 | 4 | 4.400089 | 0.1633768 | 2.626415 | 2.102e-09 | 11.32087 | 7.817e-09
2018-02-04 03:02 | 42477.35 | 6120.001 | 3 | 4 | 4.400114 | 0.156168 | 2.631743 | 2.102e-09 | 11.34432 | 7.817e-09
2018-02-04 03:04 | 42597.35 | 6240.0018 | 3 | 4 | 4.400085 | 0.1501513 | 2.63684 | 2.102e-09 | 11.36674 | 7.817e-09
2018-02-04 03:06 | 42717.35 | 6360.0002 | 3 | 4 | 4.400061 | 0.1473246 | 2.641798 | 2.102e-09 | 11.38856 | 7.817e-09
2018-02-04 03:08 | 42837.35 | 6480.001 | 3 | 4 | 4.400147 | 0.1407719 | 2.646623 | 2.102e-09 | 11.40979 | 7.817e-09
2018-02-04 03:10 | 42957.35 | 6600.0008 | 3 | 4 | 4.400049 | 0.1294661 | 2.651131 | 2.102e-09 | 11.42963 | 7.817e-09
2018-02-04 03:12 | 43077.35 | 6720.0006 | 3 | 4 | 4.400061 | 0.1210508 | 2.655313 | 2.102e-09 | 11.44803 | 7.817e-09
2018-02-04 03:14 | 43197.35 | 6840.0017 | 3 | 4 | 4.400083 | 0.1151638 | 2.659264 | 2.102e-09 | 11.46541 | 7.817e-09
2018-02-04 03:16 | 43317.35 | 6960.0018 | 3 | 4 | 4.400074 | 0.1097822 | 2.66302 | 2.102e-09 | 11.48194 | 7.817e-09
2018-02-04 03:18 | 43437.35 | 7080.0001 | 3 | 4 | 4.400109 | 0.1046391 | 2.666589 | 2.102e-09 | 11.49765 | 7.817e-09
2018-02-04 03:20 | 43557.35 | 7200.0017 | 3 | 4 | 4.400086 | 0.09954548 | 2.669984 | 2.102e-09 | 11.51258 | 7.817e-09
2018-02-04 03:22 | 43677.35 | 7320.0004 | 3 | 4 | 4.400063 | 0.09579945 | 2.673241 | 2.102e-09 | 11.52691 | 7.817e-09
2018-02-04 03:24 | 43797.35 | 7440.0005 | 3 | 4 | 4.400082 | 0.09360695 | 2.676398 | 2.102e-09 | 11.5408 | 7.817e-09
2018-02-04 03:26 | 43917.35 | 7560.001 | 3 | 4 | 4.400095 | 0.08848476 | 2.679445 | 2.102e-09 | 11.55421 | 7.817e-09
2018-02-04 03:28 | 44037.35 | 7680.0005 | 3 | 4 | 4.400153 | 0.08266926 | 2.682292 | 2.102e-09 | 11.56674 | 7.817e-09
2018-02-04 03:28 | 44042.24 | 7684.8863 | 3 | 4 | 4.400091 | 0.08149433 | 2.682404 | 2.102e-09 | 11.56723 | 7.817e-09
2018-02-04 03:30 | 44162.28166 | 120.001 | 4 | 4 | 4.389949 | 0 | 2.682404 | 2.102e-09 | 11.56723 | 7.817e-09
2018-02-04 03:32 | 44282.28126 | 240.0006 | 4 | 4 | 4.388702 | 0 | 2.682404 | 2.102e-09 | 11.56723 | 7.817e-09
2018-02-04 03:33 | 44342.28226 | 300.0016 | 4 | 4 | 4.38827 | 0 | 2.682404 | 2.102e-09 | 11.56723 | 7.817e-09
2018-02-04 03:35 | 44462.36 | 120.0009 | 5 | 4 | 3.715578 | -6.519959 | 2.682404 | 0.2173058 | 11.56723 | 0.8191881
2018-02-04 03:37 | 44582.36 | 240.001 | 5 | 4 | 3.665839 | -6.519999 | 2.682404 | 0.4346464 | 11.56723 | 1.621806
2018-02-04 03:39 | 44702.36 | 360.001 | 5 | 4 | 3.600307 | -6.519943 | 2.682404 | 0.651949 | 11.56723 | 2.411424
2018-02-04 03:41 | 44822.36 | 480.0017 | 5 | 4 | 3.53113 | -6.520028 | 2.682404 | 0.869292 | 11.56723 | 3.186383
2018-02-04 03:43 | 44942.36 | 600.0001 | 5 | 4 | 3.465306 | -6.519946 | 2.682404 | 1.086609 | 11.56723 | 3.946548
2018-02-04 03:45 | 45062.36 | 720.0001 | 5 | 4 | 3.40483 | -6.519968 | 2.682404 | 1.303926 | 11.56723 | 4.692924
2018-02-04 03:47 | 45182.36 | 840.0008 | 5 | 4 | 3.351281 | -6.519977 | 2.682404 | 1.521241 | 11.56723 | 5.426942
2018-02-04 03:49 | 45302.36 | 960.0013 | 5 | 4 | 3.302473 | -6.519939 | 2.682404 | 1.738569 | 11.56723 | 6.149911
2018-02-04 03:51 | 45422.36 | 1080.0009 | 5 | 4 | 3.253642 | -6.519941 | 2.682404 | 1.955916 | 11.56723 | 6.862458
2018-02-04 03:53 | 45542.36 | 1200.001 | 5 | 4 | 3.198247 | -6.52004 | 2.682404 | 2.173237 | 11.56723 | 7.563754
2018-02-04 03:55 | 45662.36 | 1320.0009 | 5 | 4 | 3.12844 | -6.520006 | 2.682404 | 2.390563 | 11.56723 | 8.251646
2018-02-04 03:57 | 45782.36 | 1440.0011 | 5 | 4 | 3.020271 | -6.519968 | 2.682404 | 2.607878 | 11.56723 | 8.920876
2018-02-04 03:57 | 45798.15 | 1455.7967 | 5 | 4 | 2.999998 | -6.519995 | 2.682404 | 2.636473 | 11.56723 | 9.006956
2018-02-04 03:59 | 45918.2 | 120.0002 | 6 | 4 | 3.70553 | 0 | 2.682404 | 2.636473 | 11.56723 | 9.006956
2018-02-04 04:01 | 46038.2 | 240.0006 | 6 | 4 | 3.718859 | 0 | 2.682404 | 2.636473 | 11.56723 | 9.006956
2018-02-04 04:02 | 46098.2 | 300.0024 | 6 | 4 | 3.723485 | 0 | 2.682404 | 2.636473 | 11.56723 | 9.006956
2018-02-04 04:02 | 46098.20912 | 0.0028 | 7 | 5 | 3.723504 | 0 | 0 | 0 | 0 | 0
2018-02-04 04:04 | 46218.29 | 120.001 | 2 | 5 | 4.200336 | 4.763675 | 0.162134 | 0 | 0.6716214 | 0
2018-02-04 04:06 | 46338.29 | 240.0013 | 2 | 5 | 4.200255 | 4.269214 | 0.3112825 | 0 | 1.29809 | 0
2018-02-04 04:08 | 46458.29 | 360.0007 | 2 | 5 | 4.200318 | 3.961095 | 0.4483681 | 0 | 1.873886 | 0
2018-02-04 04:10 | 46578.29 | 480.0002 | 2 | 5 | 4.200264 | 3.653581 | 0.5752547 | 0 | 2.406844 | 0
2018-02-04 04:12 | 46698.29 | 600.0007 | 2 | 5 | 4.200277 | 3.348626 | 0.6919498 | 0 | 2.896996 | 0
2018-02-04 04:13 | 46734.13 | 635.8416 | 2 | 5 | 4.200276 | 3.259988 | 0.7248448 | 0 | 3.035163 | 0
2018-02-04 04:15 | 46854.14 | 120.0018 | 3 | 5 | 4.226149 | 3.259963 | 0.8331285 | 0 | 3.49127 | 0
2018-02-04 04:17 | 46974.14 | 240.001 | 3 | 5 | 4.255746 | 3.259995 | 0.941781 | 0 | 3.952043 | 0
2018-02-04 04:19 | 47094.14 | 360.0001 | 3 | 5 | 4.287364 | 3.260034 | 1.050446 | 0 | 4.416196 | 0
2018-02-04 04:21 | 47214.14 | 480.001 | 3 | 5 | 4.320567 | 3.259912 | 1.159114 | 0 | 4.883887 | 0
2018-02-04 04:23 | 47334.14 | 600.0003 | 3 | 5 | 4.35556 | 3.259973 | 1.267759 | 0 | 5.355176 | 0
2018-02-04 04:25 | 47454.14 | 720.0009 | 3 | 5 | 4.39287 | 3.259994 | 1.376431 | 0 | 5.830502 | 0
2018-02-04 04:27 | 47574.14 | 840.001 | 3 | 5 | 4.400305 | 2.937087 | 1.480392 | 0 | 6.287881 | 0
2018-02-04 04:29 | 47694.14 | 960.001 | 3 | 5 | 4.400277 | 2.622514 | 1.572922 | 0 | 6.695039 | 0
2018-02-04 04:31 | 47814.14 | 1080.0015 | 3 | 5 | 4.400274 | 2.351851 | 1.655712 | 0 | 7.059336 | 0
2018-02-04 04:33 | 47934.14 | 1200.001 | 3 | 5 | 4.400261 | 2.11625 | 1.730067 | 0 | 7.386519 | 0
2018-02-04 04:35 | 48054.14 | 1320.0009 | 3 | 5 | 4.400248 | 1.913314 | 1.797132 | 0 | 7.681623 | 0
2018-02-04 04:37 | 48174.14 | 1440.0011 | 3 | 5 | 4.400202 | 1.739013 | 1.857944 | 0 | 7.949207 | 0
2018-02-04 04:39 | 48294.14 | 1560.0018 | 3 | 5 | 4.400204 | 1.588304 | 1.913341 | 0 | 8.192968 | 0
2018-02-04 04:41 | 48414.14 | 1680.0002 | 3 | 5 | 4.400214 | 1.456325 | 1.964032 | 0 | 8.416021 | 0
2018-02-04 04:43 | 48534.14 | 1800.0002 | 3 | 5 | 4.400181 | 1.338732 | 2.010578 | 0 | 8.620832 | 0
2018-02-04 04:45 | 48654.14 | 1920.0009 | 3 | 5 | 4.400196 | 1.234722 | 2.053441 | 0 | 8.80944 | 0
2018-02-04 04:47 | 48774.14 | 2040.001 | 3 | 5 | 4.400194 | 1.140497 | 2.09301 | 0 | 8.98355 | 0
2018-02-04 04:49 | 48894.14 | 2160.0002 | 3 | 5 | 4.400167 | 1.055519 | 2.129597 | 0 | 9.144541 | 0
2018-02-04 04:51 | 49014.14 | 2280.0003 | 3 | 5 | 4.400226 | 0.9793253 | 2.163485 | 0 | 9.293654 | 0
2018-02-04 04:53 | 49134.14 | 2400.001 | 3 | 5 | 4.400208 | 0.908493 | 2.194929 | 0 | 9.432014 | 0
2018-02-04 04:55 | 49254.14 | 2520.001 | 3 | 5 | 4.400222 | 0.8428488 | 2.224096 | 0 | 9.560354 | 0
2018-02-04 04:57 | 49374.14 | 2640.0002 | 3 | 5 | 4.400219 | 0.7820911 | 2.251154 | 0 | 9.679415 | 0
2018-02-04 04:59 | 49494.14 | 2760.0002 | 3 | 5 | 4.400152 | 0.7254419 | 2.27627 | 0 | 9.789929 | 0
2018-02-04 05:01 | 49614.14 | 2880.001 | 3 | 5 | 4.400167 | 0.6745806 | 2.299596 | 0 | 9.89257 | 0
2018-02-04 05:03 | 49734.14 | 3000.0018 | 3 | 5 | 4.400229 | 0.6277142 | 2.321287 | 0 | 9.988013 | 0
2018-02-04 05:05 | 49854.14 | 3120.0006 | 3 | 5 | 4.400169 | 0.5834179 | 2.34146 | 0 | 10.07678 | 0
2018-02-04 05:07 | 49974.14 | 3240.0018 | 3 | 5 | 4.400122 | 0.5429611 | 2.360239 | 0 | 10.15941 | 0
2018-02-04 05:09 | 50094.14 | 3360.001 | 3 | 5 | 4.400224 | 0.5068407 | 2.377726 | 0 | 10.23635 | 0
2018-02-04 05:11 | 50214.14 | 3480.0002 | 3 | 5 | 4.400199 | 0.4719944 | 2.394018 | 0 | 10.30804 | 0
2018-02-04 05:13 | 50334.14 | 3600.0018 | 3 | 5 | 4.400157 | 0.4399366 | 2.409208 | 0 | 10.37488 | 0
2018-02-04 05:15 | 50454.14 | 3720.001 | 3 | 5 | 4.400187 | 0.4111109 | 2.423384 | 0 | 10.43726 | 0
2018-02-04 05:17 | 50574.14 | 3840.001 | 3 | 5 | 4.400133 | 0.3836107 | 2.436624 | 0 | 10.49551 | 0
2018-02-04 05:19 | 50694.14 | 3960.001 | 3 | 5 | 4.400153 | 0.3592796 | 2.449 | 0 | 10.54997 | 0
2018-02-04 05:21 | 50814.14 | 4080.001 | 3 | 5 | 4.40014 | 0.3365192 | 2.460586 | 0 | 10.60095 | 0
2018-02-04 05:23 | 50934.14 | 4200.0002 | 3 | 5 | 4.400082 | 0.3156042 | 2.471442 | 0 | 10.64872 | 0
2018-02-04 05:25 | 51054.14 | 4320.0018 | 3 | 5 | 4.400082 | 0.3076286 | 2.481816 | 0 | 10.69437 | 0
2018-02-04 05:27 | 51174.14 | 4440.0003 | 3 | 5 | 4.400112 | 0.301466 | 2.491972 | 0 | 10.73905 | 0
2018-02-04 05:29 | 51294.14 | 4560.0011 | 3 | 5 | 4.400131 | 0.2927475 | 2.50188 | 0 | 10.78265 | 0
2018-02-04 05:31 | 51414.14 | 4680.0018 | 3 | 5 | 4.400139 | 0.2820673 | 2.511459 | 0 | 10.8248 | 0
2018-02-04 05:33 | 51534.14 | 4800.001 | 3 | 5 | 4.400138 | 0.2694168 | 2.520648 | 0 | 10.86523 | 0
2018-02-04 05:35 | 51654.14 | 4920.0001 | 3 | 5 | 4.40011 | 0.256237 | 2.529411 | 0 | 10.90379 | 0
2018-02-04 05:37 | 51774.14 | 5040.0002 | 3 | 5 | 4.400161 | 0.2429972 | 2.53773 | 0 | 10.94039 | 0
2018-02-04 05:39 | 51894.14 | 5160.0018 | 3 | 5 | 4.400127 | 0.2298317 | 2.545609 | 0 | 10.97506 | 0
2018-02-04 05:41 | 52014.14 | 5280.0001 | 3 | 5 | 4.400153 | 0.2177267 | 2.553062 | 0 | 11.00786 | 0
2018-02-04 05:43 | 52134.14 | 5400.0006 | 3 | 5 | 4.400148 | 0.20469 | 2.560105 | 0 | 11.03885 | 0
2018-02-04 05:45 | 52254.14 | 5520.0006 | 3 | 5 | 4.400072 | 0.1848354 | 2.56661 | 0 | 11.06747 | 0
2018-02-04 05:47 | 52374.14 | 5640.0006 | 3 | 5 | 4.400126 | 0.168787 | 2.5725 | 0 | 11.09339 | 0
2018-02-04 05:49 | 52494.14 | 5760.0018 | 3 | 5 | 4.400026 | 0.1596937 | 2.577959 | 0 | 11.11741 | 0
2018-02-04 05:51 | 52614.14 | 5880.0018 | 3 | 5 | 4.400104 | 0.155756 | 2.583212 | 0 | 11.14052 | 0
2018-02-04 05:53 | 52734.14 | 6000.0018 | 3 | 5 | 4.400061 | 0.1490345 | 2.5883 | 0 | 11.16291 | 0
2018-02-04 05:55 | 52854.14 | 6120.0002 | 3 | 5 | 4.400084 | 0.1432142 | 2.593184 | 0 | 11.1844 | 0
2018-02-04 05:57 | 52974.14 | 6240.001 | 3 | 5 | 4.400111 | 0.1370907 | 2.597859 | 0 | 11.20497 | 0
2018-02-04 05:59 | 53094.14 | 6360.0001 | 3 | 5 | 4.400086 | 0.130126 | 2.602317 | 0 | 11.22459 | 0
2018-02-04 06:01 | 53214.14 | 6480.0014 | 3 | 5 | 4.400115 | 0.1244907 | 2.606571 | 0 | 11.2433 | 0
2018-02-04 06:03 | 53334.14 | 6600.0018 | 3 | 5 | 4.400089 | 0.1184826 | 2.610621 | 0 | 11.26112 | 0
2018-02-04 06:05 | 53454.14 | 6720.0001 | 3 | 5 | 4.400053 | 0.1125803 | 2.614478 | 0 | 11.27809 | 0
2018-02-04 06:07 | 53574.14 | 6840.0005 | 3 | 5 | 4.400077 | 0.1079121 | 2.618155 | 0 | 11.29427 | 0
2018-02-04 06:09 | 53694.14 | 6960.0017 | 3 | 5 | 4.400096 | 0.1027822 | 2.621678 | 0 | 11.30977 | 0
2018-02-04 06:11 | 53814.14 | 7080.001 | 3 | 5 | 4.400084 | 0.09551334 | 2.624985 | 0 | 11.32433 | 0
2018-02-04 06:13 | 53934.14 | 7200.0009 | 3 | 5 | 4.400089 | 0.08885574 | 2.628058 | 0 | 11.33785 | 0
2018-02-04 06:15 | 54054.14 | 7320.0018 | 3 | 5 | 4.400066 | 0.08379936 | 2.630932 | 0 | 11.3505 | 0
2018-02-04 06:17 | 54142.76 | 7408.6216 | 3 | 5 | 4.400092 | 0.08149433 | 2.63297 | 0 | 11.35946 | 0
2018-02-04 06:19 | 54262.81256 | 120.0005 | 4 | 5 | 4.389524 | 0 | 2.63297 | 0 | 11.35946 | 0
2018-02-04 06:21 | 54382.81366 | 240.0016 | 4 | 5 | 4.388232 | 0 | 2.63297 | 0 | 11.35946 | 0
2018-02-04 06:22 | 54442.81426 | 300.0022 | 4 | 5 | 4.387803 | 0 | 2.63297 | 0 | 11.35946 | 0
2018-02-04 06:24 | 54562.89 | 120.0005 | 5 | 5 | 3.703645 | -6.519951 | 2.63297 | 0.2173122 | 11.35946 | 0.8164461
2018-02-04 06:26 | 54682.89 | 240.0005 | 5 | 5 | 3.656348 | -6.519979 | 2.63297 | 0.4346471 | 11.35946 | 1.616757
2018-02-04 06:28 | 54802.89 | 360.0009 | 5 | 5 | 3.592381 | -6.51988 | 2.63297 | 0.6519481 | 11.35946 | 2.404478
2018-02-04 06:30 | 54922.89 | 480.0002 | 5 | 5 | 3.524399 | -6.519965 | 2.63297 | 0.8692731 | 11.35946 | 3.177817
2018-02-04 06:32 | 55042.89 | 600.0017 | 5 | 5 | 3.458326 | -6.519895 | 2.63297 | 1.086616 | 11.35946 | 3.936554
2018-02-04 06:34 | 55162.89 | 720.0009 | 5 | 5 | 3.398705 | -6.519917 | 2.63297 | 1.303935 | 11.35946 | 4.681509
2018-02-04 06:36 | 55282.89 | 840.001 | 5 | 5 | 3.34586 | -6.520144 | 2.63297 | 1.52126 | 11.35946 | 5.414262
2018-02-04 06:38 | 55402.89 | 960.0009 | 5 | 5 | 3.297429 | -6.519842 | 2.63297 | 1.738577 | 11.35946 | 6.136065
2018-02-04 06:40 | 55522.89 | 1080.0003 | 5 | 5 | 3.24743 | -6.519865 | 2.63297 | 1.955892 | 11.35946 | 6.84729
2018-02-04 06:42 | 55642.89 | 1200.0018 | 5 | 5 | 3.190722 | -6.519842 | 2.63297 | 2.173219 | 11.35946 | 7.547071
2018-02-04 06:44 | 55762.89 | 1320.0009 | 5 | 5 | 3.117374 | -6.519948 | 2.63297 | 2.390538 | 11.35946 | 8.232936
2018-02-04 06:46 | 55882.89 | 1440.0014 | 5 | 5 | 3.002222 | -6.519905 | 2.63297 | 2.607865 | 11.35946 | 8.899164
2018-02-04 06:46 | 55884.54 | 1441.6527 | 5 | 5 | 2.999998 | -6.519905 | 2.63297 | 2.610862 | 11.35946 | 8.908159
2018-02-04 06:48 | 56004.59 | 120.001 | 6 | 5 | 3.707214 | 0 | 2.63297 | 2.610862 | 11.35946 | 8.908159
2018-02-04 06:50 | 56124.59 | 240.0003 | 6 | 5 | 3.720668 | 0 | 2.63297 | 2.610862 | 11.35946 | 8.908159
2018-02-04 06:51 | 56184.59 | 300.0024 | 6 | 5 | 3.725465 | 0 | 2.63297 | 2.610862 | 11.35946 | 8.908159
2018-02-04 06:51 | 56184.6 | 0.0027 | 7 | 6 | 3.725409 | 0 | 0 | 0 | 0 | 0
2018-02-04 06:53 | 56304.68 | 120.0007 | 2 | 6 | 4.200329 | 4.717206 | 0.1618855 | 1.136e-09 | 0.6710709 | 4.231e-09
2018-02-04 06:55 | 56424.68 | 240.0006 | 2 | 6 | 4.200299 | 4.236762 | 0.3098116 | 1.136e-09 | 1.292404 | 4.231e-09
2018-02-04 06:57 | 56544.69 | 360.0018 | 2 | 6 | 4.200218 | 3.926316 | 0.4458482 | 1.136e-09 | 1.863794 | 4.231e-09
2018-02-04 06:59 | 56664.69 | 480.0011 | 2 | 6 | 4.200274 | 3.623549 | 0.5716894 | 1.136e-09 | 2.392361 | 4.231e-09
2018-02-04 07:01 | 56784.68 | 600.0002 | 2 | 6 | 4.200285 | 3.323638 | 0.6874409 | 1.136e-09 | 2.878549 | 4.231e-09
2018-02-04 07:01 | 56810.87 | 626.1864 | 2 | 6 | 4.200276 | 3.259995 | 0.711383 | 1.136e-09 | 2.979112 | 4.231e-09
2018-02-04 07:03 | 56930.88 | 120.0006 | 3 | 6 | 4.22611 | 3.260024 | 0.8196492 | 1.136e-09 | 3.435137 | 4.231e-09
2018-02-04 07:05 | 57050.88 | 240.0006 | 3 | 6 | 4.255805 | 3.260072 | 0.9283096 | 1.136e-09 | 3.895946 | 4.231e-09
2018-02-04 07:07 | 57170.88 | 360.0009 | 3 | 6 | 4.287401 | 3.260097 | 1.03698 | 1.136e-09 | 4.360125 | 4.231e-09
2018-02-04 07:09 | 57290.88 | 480.0018 | 3 | 6 | 4.321161 | 3.260026 | 1.145649 | 1.136e-09 | 4.827848 | 4.231e-09
2018-02-04 07:11 | 57410.88 | 600.0011 | 3 | 6 | 4.356534 | 3.26002 | 1.254304 | 1.136e-09 | 5.29927 | 4.231e-09
2018-02-04 07:13 | 57530.88 | 720.0017 | 3 | 6 | 4.393901 | 3.260043 | 1.362968 | 1.136e-09 | 5.774681 | 4.231e-09
2018-02-04 07:15 | 57650.88 | 840.0016 | 3 | 6 | 4.400269 | 2.925019 | 1.466599 | 1.136e-09 | 6.23063 | 4.231e-09
2018-02-04 07:17 | 57770.88 | 960.001 | 3 | 6 | 4.400288 | 2.609143 | 1.558707 | 1.136e-09 | 6.635931 | 4.231e-09
2018-02-04 07:19 | 57890.88 | 1080 | 3 | 6 | 4.400266 | 2.337289 | 1.641044 | 1.136e-09 | 6.998237 | 4.231e-09
2018-02-04 07:21 | 58010.88 | 1200.0027 | 3 | 6 | 4.400245 | 2.103444 | 1.714956 | 1.136e-09 | 7.323467 | 4.231e-09
2018-02-04 07:23 | 58130.88 | 1320.0007 | 3 | 6 | 4.400253 | 1.903707 | 1.781637 | 1.136e-09 | 7.616879 | 4.231e-09
2018-02-04 07:25 | 58250.88 | 1440.0002 | 3 | 6 | 4.400253 | 1.731887 | 1.842158 | 1.136e-09 | 7.883185 | 4.231e-09
2018-02-04 07:27 | 58370.88 | 1560.001 | 3 | 6 | 4.400168 | 1.581382 | 1.897329 | 1.136e-09 | 8.12595 | 4.231e-09
2018-02-04 07:29 | 58490.88 | 1680.0003 | 3 | 6 | 4.40024 | 1.450402 | 1.947819 | 1.136e-09 | 8.348118 | 4.231e-09
2018-02-04 07:31 | 58610.88 | 1800.0011 | 3 | 6 | 4.40027 | 1.332598 | 1.994149 | 1.136e-09 | 8.551982 | 4.231e-09
2018-02-04 07:33 | 58730.88 | 1920.0003 | 3 | 6 | 4.400235 | 1.226642 | 2.03676 | 1.136e-09 | 8.739477 | 4.231e-09
2018-02-04 07:35 | 58850.88 | 2040.0002 | 3 | 6 | 4.400161 | 1.131653 | 2.076042 | 1.136e-09 | 8.912327 | 4.231e-09
2018-02-04 07:37 | 58970.88 | 2160.001 | 3 | 6 | 4.400199 | 1.046484 | 2.112324 | 1.136e-09 | 9.071973 | 4.231e-09
2018-02-04 07:39 | 59090.88 | 2280.0002 | 3 | 6 | 4.400208 | 0.967988 | 2.14588 | 1.136e-09 | 9.219626 | 4.231e-09
2018-02-04 07:41 | 59210.88 | 2400.001 | 3 | 6 | 4.400217 | 0.8971748 | 2.176947 | 1.136e-09 | 9.35633 | 4.231e-09
2018-02-04 07:43 | 59330.88 | 2520.0018 | 3 | 6 | 4.400167 | 0.8314734 | 2.205744 | 1.136e-09 | 9.483042 | 4.231e-09
2018-02-04 07:45 | 59450.88 | 2640.001 | 3 | 6 | 4.400191 | 0.771966 | 2.232456 | 1.136e-09 | 9.60058 | 4.231e-09
2018-02-04 07:47 | 59570.88 | 2760.0003 | 3 | 6 | 4.400148 | 0.7169323 | 2.257257 | 1.136e-09 | 9.709709 | 4.231e-09
2018-02-04 07:49 | 59690.88 | 2880.001 | 3 | 6 | 4.40017 | 0.6663532 | 2.280312 | 1.136e-09 | 9.811155 | 4.231e-09
2018-02-04 07:51 | 59810.88 | 3000.0001 | 3 | 6 | 4.400201 | 0.6210442 | 2.301758 | 1.136e-09 | 9.905519 | 4.231e-09
2018-02-04 07:53 | 59930.88 | 3120.0002 | 3 | 6 | 4.400177 | 0.5776281 | 2.321715 | 1.136e-09 | 9.993335 | 4.231e-09
2018-02-04 07:55 | 60050.88 | 3240.0018 | 3 | 6 | 4.400202 | 0.5384436 | 2.340296 | 1.136e-09 | 10.07509 | 4.231e-09
2018-02-04 07:57 | 60170.88 | 3360.0003 | 3 | 6 | 4.400143 | 0.5005856 | 2.357598 | 1.136e-09 | 10.15123 | 4.231e-09
2018-02-04 07:59 | 60290.88 | 3480.0014 | 3 | 6 | 4.400207 | 0.4688101 | 2.373725 | 1.136e-09 | 10.22219 | 4.231e-09
2018-02-04 08:01 | 60410.88 | 3600.0017 | 3 | 6 | 4.400095 | 0.4519491 | 2.389044 | 1.136e-09 | 10.28959 | 4.231e-09
2018-02-04 08:03 | 60530.88 | 3720.0002 | 3 | 6 | 4.40014 | 0.4385424 | 2.403899 | 1.136e-09 | 10.35496 | 4.231e-09
2018-02-04 08:05 | 60650.88 | 3840.001 | 3 | 6 | 4.400154 | 0.4213142 | 2.418235 | 1.136e-09 | 10.41804 | 4.231e-09
2018-02-04 08:07 | 60770.88 | 3960.0011 | 3 | 6 | 4.40014 | 0.4011631 | 2.431948 | 1.136e-09 | 10.47838 | 4.231e-09
2018-02-04 08:09 | 60890.88 | 4080.0018 | 3 | 6 | 4.400118 | 0.3800507 | 2.444971 | 1.136e-09 | 10.53568 | 4.231e-09
2018-02-04 08:11 | 61010.88 | 4200.001 | 3 | 6 | 4.400169 | 0.3584881 | 2.457277 | 1.136e-09 | 10.58983 | 4.231e-09
2018-02-04 08:13 | 61130.88 | 4320.0014 | 3 | 6 | 4.400152 | 0.3365908 | 2.468853 | 1.136e-09 | 10.64077 | 4.231e-09
2018-02-04 08:15 | 61250.88 | 4440.0002 | 3 | 6 | 4.400146 | 0.3156452 | 2.479711 | 1.136e-09 | 10.68854 | 4.231e-09
2018-02-04 08:17 | 61370.88 | 4560.001 | 3 | 6 | 4.400181 | 0.2967243 | 2.489902 | 1.136e-09 | 10.73338 | 4.231e-09
2018-02-04 08:19 | 61490.88 | 4680 | 3 | 6 | 4.400129 | 0.2754927 | 2.499451 | 1.136e-09 | 10.7754 | 4.231e-09
2018-02-04 08:21 | 61610.88 | 4800.0006 | 3 | 6 | 4.400101 | 0.2484798 | 2.508198 | 1.136e-09 | 10.81389 | 4.231e-09
2018-02-04 08:23 | 61730.88 | 4920.0018 | 3 | 6 | 4.400122 | 0.2251596 | 2.516086 | 1.136e-09 | 10.8486 | 4.231e-09
2018-02-04 08:25 | 61850.88 | 5040.001 | 3 | 6 | 4.40014 | 0.2082796 | 2.523285 | 1.136e-09 | 10.88027 | 4.231e-09
2018-02-04 08:27 | 61970.88 | 5160.0005 | 3 | 6 | 4.400121 | 0.1948328 | 2.529995 | 1.136e-09 | 10.9098 | 4.231e-09
2018-02-04 08:29 | 62090.88 | 5280.0002 | 3 | 6 | 4.400132 | 0.1826839 | 2.53628 | 1.136e-09 | 10.93745 | 4.231e-09
2018-02-04 08:31 | 62210.88 | 5400.001 | 3 | 6 | 4.40008 | 0.1754656 | 2.542229 | 1.136e-09 | 10.96363 | 4.231e-09
2018-02-04 08:33 | 62330.88 | 5520.0002 | 3 | 6 | 4.40012 | 0.1706762 | 2.548001 | 1.136e-09 | 10.98903 | 4.231e-09
2018-02-04 08:35 | 62450.88 | 5640.001 | 3 | 6 | 4.400084 | 0.1651859 | 2.553597 | 1.136e-09 | 11.01365 | 4.231e-09
2018-02-04 08:37 | 62570.88 | 5760.0005 | 3 | 6 | 4.400096 | 0.1597023 | 2.559012 | 1.136e-09 | 11.03748 | 4.231e-09
2018-02-04 08:39 | 62690.88 | 5880.0006 | 3 | 6 | 4.40007 | 0.1527958 | 2.564227 | 1.136e-09 | 11.06042 | 4.231e-09
2018-02-04 08:41 | 62810.88 | 6000.0003 | 3 | 6 | 4.400034 | 0.1462364 | 2.569229 | 1.136e-09 | 11.08243 | 4.231e-09
2018-02-04 08:43 | 62930.88 | 6120.001 | 3 | 6 | 4.400088 | 0.139677 | 2.574011 | 1.136e-09 | 11.10347 | 4.231e-09
2018-02-04 08:45 | 63050.88 | 6240.0006 | 3 | 6 | 4.400164 | 0.1334362 | 2.578558 | 1.136e-09 | 11.12348 | 4.231e-09
2018-02-04 08:47 | 63170.88 | 6360.0009 | 3 | 6 | 4.400092 | 0.1257553 | 2.582862 | 1.136e-09 | 11.14242 | 4.231e-09
2018-02-04 08:49 | 63290.88 | 6480.0018 | 3 | 6 | 4.400131 | 0.1192169 | 2.586944 | 1.136e-09 | 11.16038 | 4.231e-09
2018-02-04 08:51 | 63410.88 | 6600.0001 | 3 | 6 | 4.40007 | 0.1118402 | 2.590798 | 1.136e-09 | 11.17734 | 4.231e-09
2018-02-04 08:53 | 63530.88 | 6720.0002 | 3 | 6 | 4.400107 | 0.103159 | 2.59439 | 1.136e-09 | 11.19314 | 4.231e-09
2018-02-04 08:55 | 63650.88 | 6840.0001 | 3 | 6 | 4.400115 | 0.09588432 | 2.597701 | 1.136e-09 | 11.20771 | 4.231e-09
2018-02-04 08:57 | 63770.88 | 6960.001 | 3 | 6 | 4.400119 | 0.09105301 | 2.600797 | 1.136e-09 | 11.22133 | 4.231e-09
2018-02-04 08:59 | 63890.88 | 7080.0002 | 3 | 6 | 4.400047 | 0.08674526 | 2.603762 | 1.136e-09 | 11.23438 | 4.231e-09
2018-02-04 09:01 | 64010.88 | 7200.0017 | 3 | 6 | 4.400126 | 0.08381939 | 2.606598 | 1.136e-09 | 11.24686 | 4.231e-09
2018-02-04 09:02 | 64065.07 | 7254.1887 | 3 | 6 | 4.400063 | 0.08149815 | 2.60784 | 1.136e-09 | 11.25232 | 4.231e-09
2018-02-04 09:04 | 64185.11 | 120.0002 | 4 | 6 | 4.389199 | 0 | 2.60784 | 1.136e-09 | 11.25232 | 4.231e-09
2018-02-04 09:06 | 64305.11 | 240.0003 | 4 | 6 | 4.387825 | 0 | 2.60784 | 1.136e-09 | 11.25232 | 4.231e-09
2018-02-04 09:07 | 64365.11 | 300.0013 | 4 | 6 | 4.387371 | 0 | 2.60784 | 1.136e-09 | 11.25232 | 4.231e-09
2018-02-04 09:09 | 64485.19 | 120.0006 | 5 | 6 | 3.697677 | -6.519919 | 2.60784 | 0.2172847 | 11.25232 | 0.8150707
2018-02-04 09:11 | 64605.19 | 240.0003 | 5 | 6 | 3.651286 | -6.519922 | 2.60784 | 0.4346313 | 11.25232 | 1.614218
2018-02-04 09:13 | 64725.19 | 360.0003 | 5 | 6 | 3.586948 | -6.519951 | 2.60784 | 0.6519465 | 11.25232 | 2.400847
2018-02-04 09:15 | 64845.19 | 480.0003 | 5 | 6 | 3.520218 | -6.519958 | 2.60784 | 0.8692867 | 11.25232 | 3.173151
2018-02-04 09:17 | 64965.19 | 600.0014 | 5 | 6 | 3.455973 | -6.519946 | 2.60784 | 1.086592 | 11.25232 | 3.931109
2018-02-04 09:19 | 65085.19 | 720.001 | 5 | 6 | 3.396381 | -6.520012 | 2.60784 | 1.303935 | 11.25232 | 4.675663
2018-02-04 09:21 | 65205.19 | 840.0006 | 5 | 6 | 3.342586 | -6.519995 | 2.60784 | 1.521261 | 11.25232 | 5.407847
2018-02-04 09:23 | 65325.19 | 960.0018 | 5 | 6 | 3.293167 | -6.519955 | 2.60784 | 1.738586 | 11.25232 | 6.128825
2018-02-04 09:25 | 65445.19 | 1080.0017 | 5 | 6 | 3.243258 | -6.519908 | 2.60784 | 1.955912 | 11.25232 | 6.839182
2018-02-04 09:27 | 65565.19 | 1200.0018 | 5 | 6 | 3.185301 | -6.51991 | 2.60784 | 2.173225 | 11.25232 | 7.537895
2018-02-04 09:29 | 65685.19 | 1320.0003 | 5 | 6 | 3.110238 | -6.519959 | 2.60784 | 2.390547 | 11.25232 | 8.222448
2018-02-04 09:31 | 65798.04 | 1432.8505 | 5 | 6 | 2.999993 | -6.519822 | 2.60784 | 2.594906 | 11.25232 | 8.847878
2018-02-04 09:33 | 65918.09 | 120.0013 | 6 | 6 | 3.708146 | 0 | 2.60784 | 2.594935 | 11.25232 | 8.847965
2018-02-04 09:35 | 66038.09 | 240.0004 | 6 | 6 | 3.721648 | 0 | 2.60784 | 2.594935 | 11.25232 | 8.847965
2018-02-04 09:36 | 66098.09 | 300.0006 | 6 | 6 | 3.726583 | 0 | 2.60784 | 2.594935 | 11.25232 | 8.847965
2018-02-04 09:36 | 66098.09648 | 0.0028 | 7 | 7 | 3.726542 | 0 | 0 | 0 | 0 | 0
2018-02-04 09:38 | 66218.17 | 120.0011 | 2 | 7 | 4.200323 | 4.7105 | 0.1618605 | 0 | 0.6710601 | 0
2018-02-04 09:40 | 66338.17 | 240.0011 | 2 | 7 | 4.200281 | 4.233382 | 0.3096726 | 0 | 1.291914 | 0
2018-02-04 09:42 | 66458.17 | 360.0003 | 2 | 7 | 4.200279 | 3.924224 | 0.4455881 | 0 | 1.862796 | 0
2018-02-04 09:44 | 66578.17 | 480.001 | 2 | 7 | 4.200282 | 3.619246 | 0.57131 | 0 | 2.390862 | 0
2018-02-04 09:46 | 66698.17 | 600.001 | 2 | 7 | 4.200279 | 3.314958 | 0.6868406 | 0 | 2.876121 | 0
2018-02-04 09:46 | 66719.94 | 621.7648 | 2 | 7 | 4.200269 | 3.25998 | 0.7067241 | 0 | 2.959637 | 0
2018-02-04 09:48 | 66839.95 | 120.0002 | 3 | 7 | 4.226459 | 3.260056 | 0.814993 | 0 | 3.415697 | 0
2018-02-04 09:50 | 66959.95 | 240.0004 | 3 | 7 | 4.256626 | 3.260024 | 0.9236631 | 0 | 3.876613 | 0
2018-02-04 09:52 | 67079.95 | 360.001 | 3 | 7 | 4.28862 | 3.260007 | 1.032328 | 0 | 4.340886 | 0
2018-02-04 09:54 | 67199.95 | 480.0011 | 3 | 7 | 4.322467 | 3.260055 | 1.140988 | 0 | 4.808717 | 0
2018-02-04 09:56 | 67319.95 | 600.0011 | 3 | 7 | 4.357587 | 3.260051 | 1.249652 | 0 | 5.280305 | 0
2018-02-04 09:58 | 67439.95 | 720.0018 | 3 | 7 | 4.394984 | 3.260055 | 1.358312 | 0 | 5.755816 | 0
2018-02-04 10:00 | 67559.95 | 840.0011 | 3 | 7 | 4.400274 | 2.917785 | 1.461651 | 0 | 6.210495 | 0
2018-02-04 10:02 | 67679.95 | 960.0011 | 3 | 7 | 4.400239 | 2.604751 | 1.553552 | 0 | 6.614884 | 0
2018-02-04 10:04 | 67799.95 | 1080.0009 | 3 | 7 | 4.400264 | 2.335345 | 1.635759 | 0 | 6.976618 | 0
2018-02-04 10:06 | 67919.95 | 1200.0003 | 3 | 7 | 4.400238 | 2.102078 | 1.709625 | 0 | 7.301645 | 0
2018-02-04 10:08 | 68039.95 | 1320.0008 | 3 | 7 | 4.400265 | 1.899659 | 1.77623 | 0 | 7.594723 | 0
2018-02-04 10:10 | 68159.95 | 1440.0003 | 3 | 7 | 4.40026 | 1.724141 | 1.836549 | 0 | 7.860145 | 0
2018-02-04 10:12 | 68279.95 | 1560.0003 | 3 | 7 | 4.400201 | 1.571794 | 1.891412 | 0 | 8.101551 | 0
2018-02-04 10:14 | 68399.95 | 1680.0019 | 3 | 7 | 4.400291 | 1.438951 | 1.941539 | 0 | 8.322123 | 0
2018-02-04 10:16 | 68519.95 | 1800.0006 | 3 | 7 | 4.400212 | 1.319699 | 1.987468 | 0 | 8.52422 | 0
2018-02-04 10:18 | 68639.95 | 1920.0012 | 3 | 7 | 4.400178 | 1.213901 | 2.029664 | 0 | 8.709892 | 0
2018-02-04 10:20 | 68759.95 | 2040.0003 | 3 | 7 | 4.400195 | 1.118506 | 2.06851 | 0 | 8.880821 | 0
2018-02-04 10:22 | 68879.95 | 2160.0008 | 3 | 7 | 4.400204 | 1.033676 | 2.104355 | 0 | 9.038546 | 0
2018-02-04 10:24 | 68999.95 | 2280.0011 | 3 | 7 | 4.400204 | 0.9569473 | 2.137504 | 0 | 9.184409 | 0
2018-02-04 10:26 | 69119.95 | 2400.0002 | 3 | 7 | 4.400191 | 0.886528 | 2.168207 | 0 | 9.31951 | 0
2018-02-04 10:28 | 69239.95 | 2520.0003 | 3 | 7 | 4.400249 | 0.8230133 | 2.196675 | 0 | 9.444775 | 0
2018-02-04 10:30 | 69359.95 | 2640.0011 | 3 | 7 | 4.400179 | 0.7637463 | 2.223099 | 0 | 9.561045 | 0
2018-02-04 10:32 | 69479.95 | 2760.0006 | 3 | 7 | 4.400201 | 0.710165 | 2.247647 | 0 | 9.669058 | 0
2018-02-04 10:34 | 69599.95 | 2880.0011 | 3 | 7 | 4.400214 | 0.6605844 | 2.270476 | 0 | 9.769511 | 0
2018-02-04 10:36 | 69719.95 | 3000.001 | 3 | 7 | 4.400167 | 0.6311083 | 2.291927 | 0 | 9.863898 | 0
2018-02-04 10:38 | 69839.95 | 3120.0011 | 3 | 7 | 4.400158 | 0.6094341 | 2.312609 | 0 | 9.954904 | 0
2018-02-04 10:40 | 69959.95 | 3240.001 | 3 | 7 | 4.400154 | 0.583396 | 2.332502 | 0 | 10.04244 | 0
2018-02-04 10:42 | 70079.95 | 3360.0011 | 3 | 7 | 4.400141 | 0.5534649 | 2.351468 | 0 | 10.12589 | 0
2018-02-04 10:44 | 70199.95 | 3480.0011 | 3 | 7 | 4.40014 | 0.5214291 | 2.369395 | 0 | 10.20477 | 0
2018-02-04 10:46 | 70319.95 | 3600.0009 | 3 | 7 | 4.400167 | 0.4890976 | 2.386236 | 0 | 10.27887 | 0
2018-02-04 10:48 | 70439.95 | 3720.0011 | 3 | 7 | 4.400173 | 0.4567404 | 2.401988 | 0 | 10.34819 | 0
2018-02-04 10:50 | 70559.95 | 3840.001 | 3 | 7 | 4.400173 | 0.4256144 | 2.416679 | 0 | 10.41283 | 0
2018-02-04 10:52 | 70679.95 | 3960.0011 | 3 | 7 | 4.400179 | 0.3967228 | 2.430365 | 0 | 10.47305 | 0
2018-02-04 10:54 | 70799.95 | 4080.0002 | 3 | 7 | 4.40014 | 0.3686609 | 2.44312 | 0 | 10.52917 | 0
2018-02-04 10:56 | 70919.95 | 4200.0003 | 3 | 7 | 4.400154 | 0.3329268 | 2.454829 | 0 | 10.58069 | 0
2018-02-04 10:58 | 71039.95 | 4320.0011 | 3 | 7 | 4.400207 | 0.2985544 | 2.465326 | 0 | 10.62688 | 0
2018-02-04 11:00 | 71159.95 | 4440.0011 | 3 | 7 | 4.400166 | 0.2723455 | 2.474796 | 0 | 10.66855 | 0
2018-02-04 11:02 | 71279.95 | 4560.0003 | 3 | 7 | 4.400143 | 0.2529383 | 2.483536 | 0 | 10.70701 | 0
2018-02-04 11:04 | 71399.96 | 4680.0035 | 3 | 7 | 4.400143 | 0.2360096 | 2.491677 | 0 | 10.74283 | 0
2018-02-04 11:06 | 71519.95 | 4800.0011 | 3 | 7 | 4.400167 | 0.2206154 | 2.499279 | 0 | 10.77628 | 0
2018-02-04 11:08 | 71639.95 | 4920.0002 | 3 | 7 | 4.400105 | 0.2064648 | 2.506397 | 0 | 10.8076 | 0
2018-02-04 11:10 | 71759.95 | 5040.0007 | 3 | 7 | 4.400076 | 0.1940269 | 2.513077 | 0 | 10.837 | 0
2018-02-04 11:12 | 71879.95 | 5160.0006 | 3 | 7 | 4.400105 | 0.1863871 | 2.519401 | 0 | 10.86482 | 0
2018-02-04 11:14 | 71999.95 | 5280.0018 | 3 | 7 | 4.400072 | 0.1815672 | 2.525523 | 0 | 10.89176 | 0
2018-02-04 11:16 | 72119.95 | 5400.0019 | 3 | 7 | 4.40008 | 0.1769342 | 2.531501 | 0 | 10.91806 | 0
2018-02-04 11:18 | 72239.95 | 5520.0002 | 3 | 7 | 4.400085 | 0.1710358 | 2.537308 | 0 | 10.94361 | 0
2018-02-04 11:20 | 72359.95 | 5640.0007 | 3 | 7 | 4.400069 | 0.1643944 | 2.542905 | 0 | 10.96824 | 0
2018-02-04 11:22 | 72479.95 | 5760.0006 | 3 | 7 | 4.400104 | 0.1574554 | 2.548274 | 0 | 10.99186 | 0
2018-02-04 11:24 | 72599.95 | 5880.0012 | 3 | 7 | 4.400109 | 0.1497974 | 2.553393 | 0 | 11.01439 | 0
2018-02-04 11:26 | 72719.95 | 6000.0006 | 3 | 7 | 4.400072 | 0.1419125 | 2.558269 | 0 | 11.03584 | 0
2018-02-04 11:28 | 72839.95 | 6120.0007 | 3 | 7 | 4.4001 | 0.1344423 | 2.56289 | 0 | 11.05617 | 0
2018-02-04 11:30 | 72959.95 | 6240.0003 | 3 | 7 | 4.400143 | 0.1282778 | 2.56727 | 0 | 11.07545 | 0
2018-02-04 11:32 | 73079.95 | 6360.0006 | 3 | 7 | 4.400104 | 0.1213799 | 2.571419 | 0 | 11.0937 | 0
2018-02-04 11:34 | 73199.95 | 6480.0003 | 3 | 7 | 4.400084 | 0.1118336 | 2.575324 | 0 | 11.11089 | 0
2018-02-04 11:36 | 73319.95 | 6600.0002 | 3 | 7 | 4.4001 | 0.1026697 | 2.578906 | 0 | 11.12665 | 0
2018-02-04 11:38 | 73439.95 | 6720.0011 | 3 | 7 | 4.400055 | 0.09473038 | 2.582196 | 0 | 11.14112 | 0
2018-02-04 11:40 | 73559.95 | 6840.0011 | 3 | 7 | 4.400079 | 0.09026623 | 2.585278 | 0 | 11.15469 | 0
2018-02-04 11:42 | 73679.95 | 6960.0011 | 3 | 7 | 4.400083 | 0.08699703 | 2.588238 | 0 | 11.16771 | 0
2018-02-04 11:44 | 73799.95 | 7080.0011 | 3 | 7 | 4.400077 | 0.08375645 | 2.591084 | 0 | 11.18023 | 0
2018-02-04 11:46 | 73883.72 | 7163.7656 | 3 | 7 | 4.400073 | 0.08149815 | 2.593007 | 0 | 11.18869 | 0
2018-02-04 11:48 | 74003.75 | 120.0005 | 4 | 7 | 4.388934 | 0 | 2.593007 | 0 | 11.18869 | 0
2018-02-04 11:50 | 74123.76 | 240.0008 | 4 | 7 | 4.387525 | 0 | 2.593007 | 0 | 11.18869 | 0
2018-02-04 11:51 | 74183.76 | 300.0022 | 4 | 7 | 4.387035 | 0 | 2.593007 | 0 | 11.18869 | 0
2018-02-04 11:53 | 74303.84374 | 120.0002 | 5 | 7 | 3.692742 | -6.520111 | 2.593007 | 0.2173017 | 11.18869 | 0.8139768
2018-02-04 11:55 | 74423.84414 | 240.0006 | 5 | 7 | 3.646435 | -6.520072 | 2.593007 | 0.4346277 | 11.18869 | 1.612019
2018-02-04 11:57 | 74543.84494 | 360.0014 | 5 | 7 | 3.58198 | -6.520098 | 2.593007 | 0.6519476 | 11.18869 | 2.397612
2018-02-04 11:59 | 74663.84374 | 480.0002 | 5 | 7 | 3.51557 | -6.520101 | 2.593007 | 0.8692797 | 11.18869 | 3.16885
2018-02-04 12:01 | 74783.84494 | 600.0014 | 5 | 7 | 3.452441 | -6.520065 | 2.593007 | 1.086599 | 11.18869 | 3.925874
2018-02-04 12:03 | 74903.84374 | 720.0002 | 5 | 7 | 3.395341 | -6.520063 | 2.593007 | 1.303934 | 11.18869 | 4.669928
2018-02-04 12:05 | 75023.84544 | 840.0019 | 5 | 7 | 3.341946 | -6.520092 | 2.593007 | 1.52127 | 11.18869 | 5.402008
2018-02-04 12:07 | 75143.84374 | 960.0002 | 5 | 7 | 3.291023 | -6.520098 | 2.593007 | 1.738595 | 11.18869 | 6.122743
2018-02-04 12:09 | 75263.84384 | 1080.0003 | 5 | 7 | 3.240078 | -6.520108 | 2.593007 | 1.955917 | 11.18869 | 6.832484
2018-02-04 12:11 | 75383.84454 | 1200.001 | 5 | 7 | 3.182476 | -6.52012 | 2.593007 | 2.173249 | 11.18869 | 7.530602
2018-02-04 12:13 | 75503.84524 | 1320.0017 | 5 | 7 | 3.107018 | -6.520114 | 2.593007 | 2.390561 | 11.18869 | 8.214507
2018-02-04 12:14 | 75612.57074 | 1428.7272 | 5 | 7 | 2.999992 | -6.520125 | 2.593007 | 2.58749 | 11.18869 | 8.816775
2018-02-04 12:16 | 75732.62 | 120.0005 | 6 | 7 | 3.708409 | 0 | 2.593007 | 2.58749 | 11.18869 | 8.816775
2018-02-04 12:18 | 75852.62 | 240.0008 | 6 | 7 | 3.721894 | 0 | 2.593007 | 2.58749 | 11.18869 | 8.816775
2018-02-04 12:19 | 75912.62 | 300.0023 | 6 | 7 | 3.726858 | 0 | 2.593007 | 2.58749 | 11.18869 | 8.816775
2018-02-04 12:19 | 75912.63 | 0.0027 | 7 | 8 | 3.726699 | 0 | 0 | 0 | 0 | 0
2018-02-04 12:21 | 76032.7 | 120.0002 | 2 | 8 | 4.200323 | 4.727132 | 0.161949 | 0 | 0.6713257 | 0
2018-02-04 12:23 | 76152.7 | 240.0031 | 2 | 8 | 4.200274 | 4.250659 | 0.3102968 | 0 | 1.29443 | 0
2018-02-04 12:25 | 76272.7 | 360.0023 | 2 | 8 | 4.200269 | 3.935035 | 0.446692 | 0 | 1.867327 | 0
2018-02-04 12:27 | 76392.7 | 480.0036 | 2 | 8 | 4.200249 | 3.627202 | 0.5727443 | 0 | 2.39678 | 0
2018-02-04 12:29 | 76512.7 | 600.0011 | 2 | 8 | 4.200283 | 3.322612 | 0.6885133 | 0 | 2.883041 | 0
2018-02-04 12:30 | 76537.45 | 624.7553 | 2 | 8 | 4.200294 | 3.259999 | 0.711138 | 0 | 2.978071 | 0
2018-02-04 12:32 | 76657.47 | 120.0002 | 3 | 8 | 4.226863 | 3.259992 | 0.8194131 | 1.433e-09 | 3.434179 | 5.766e-09
2018-02-04 12:34 | 76777.47 | 240.0009 | 3 | 8 | 4.257333 | 3.259927 | 0.9280768 | 1.433e-09 | 3.895118 | 5.766e-09
2018-02-04 12:36 | 76897.47 | 360.0018 | 3 | 8 | 4.289722 | 3.260036 | 1.036743 | 1.433e-09 | 4.359485 | 5.766e-09
2018-02-04 12:38 | 77017.47 | 480.0001 | 3 | 8 | 4.324138 | 3.25991 | 1.145398 | 1.433e-09 | 4.827436 | 5.766e-09
2018-02-04 12:40 | 77137.47 | 600.0002 | 3 | 8 | 4.360053 | 3.259976 | 1.254064 | 1.433e-09 | 5.299257 | 5.766e-09
2018-02-04 12:42 | 77257.47 | 720.0002 | 3 | 8 | 4.398124 | 3.259959 | 1.362711 | 1.433e-09 | 5.775012 | 5.766e-09
2018-02-04 12:44 | 77377.47 | 840.0009 | 3 | 8 | 4.400301 | 2.886758 | 1.465032 | 1.433e-09 | 6.225245 | 5.766e-09
2018-02-04 12:46 | 77497.47 | 960.0002 | 3 | 8 | 4.400277 | 2.57603 | 1.555935 | 1.433e-09 | 6.625246 | 5.766e-09
2018-02-04 12:48 | 77617.47 | 1080.0002 | 3 | 8 | 4.400237 | 2.307714 | 1.637213 | 1.433e-09 | 6.982891 | 5.766e-09
2018-02-04 12:50 | 77737.47 | 1200.0002 | 3 | 8 | 4.400299 | 2.079986 | 1.710227 | 1.433e-09 | 7.30417 | 5.766e-09
2018-02-04 12:52 | 77857.47 | 1320.001 | 3 | 8 | 4.400235 | 1.88177 | 1.776162 | 1.433e-09 | 7.594301 | 5.766e-09
2018-02-04 12:54 | 77977.47 | 1440.0018 | 3 | 8 | 4.400232 | 1.710636 | 1.835967 | 1.433e-09 | 7.857457 | 5.766e-09
2018-02-04 12:56 | 78097.47 | 1560.0011 | 3 | 8 | 4.400161 | 1.560707 | 1.890447 | 1.433e-09 | 8.09718 | 5.766e-09
2018-02-04 12:58 | 78217.47 | 1680.0001 | 3 | 8 | 4.40021 | 1.429996 | 1.940259 | 1.433e-09 | 8.316362 | 5.766e-09
2018-02-04 13:00 | 78337.47 | 1800.0013 | 3 | 8 | 4.400212 | 1.313214 | 1.98595 | 1.433e-09 | 8.517415 | 5.766e-09
2018-02-04 13:02 | 78457.47 | 1920.0002 | 3 | 8 | 4.4002 | 1.208989 | 2.027961 | 1.433e-09 | 8.702274 | 5.766e-09
2018-02-04 13:04 | 78577.47 | 2040.0002 | 3 | 8 | 4.400229 | 1.115283 | 2.066671 | 1.433e-09 | 8.872604 | 5.766e-09
2018-02-04 13:06 | 78697.47 | 2160.0011 | 3 | 8 | 4.40019 | 1.030099 | 2.102404 | 1.433e-09 | 9.029835 | 5.766e-09
2018-02-04 13:08 | 78817.47 | 2280.0026 | 3 | 8 | 4.40019 | 0.9525738 | 2.135427 | 1.433e-09 | 9.175145 | 5.766e-09
2018-02-04 13:10 | 78937.47 | 2400.0002 | 3 | 8 | 4.400215 | 0.8826647 | 2.165987 | 1.433e-09 | 9.309614 | 5.766e-09
2018-02-04 13:12 | 79057.47 | 2520.001 | 3 | 8 | 4.400169 | 0.8407335 | 2.194623 | 1.433e-09 | 9.435619 | 5.766e-09
2018-02-04 13:14 | 79177.47 | 2640.0009 | 3 | 8 | 4.400172 | 0.8074932 | 2.2221 | 1.433e-09 | 9.55652 | 5.766e-09
2018-02-04 13:16 | 79297.47 | 2760.0018 | 3 | 8 | 4.400212 | 0.7704992 | 2.248414 | 1.433e-09 | 9.672308 | 5.766e-09
2018-02-04 13:18 | 79417.47 | 2880.0009 | 3 | 8 | 4.40019 | 0.7279015 | 2.273387 | 1.433e-09 | 9.782192 | 5.766e-09
2018-02-04 13:20 | 79537.47 | 3000.0018 | 3 | 8 | 4.400165 | 0.6833696 | 2.296905 | 1.433e-09 | 9.885675 | 5.766e-09
2018-02-04 13:22 | 79657.47 | 3120.0018 | 3 | 8 | 4.400175 | 0.6381474 | 2.318933 | 1.433e-09 | 9.982601 | 5.766e-09
2018-02-04 13:24 | 79777.47 | 3240.0003 | 3 | 8 | 4.400147 | 0.593544 | 2.339471 | 1.433e-09 | 10.07297 | 5.766e-09
2018-02-04 13:26 | 79897.47 | 3360.001 | 3 | 8 | 4.400158 | 0.5512285 | 2.358557 | 1.433e-09 | 10.15696 | 5.766e-09
2018-02-04 13:28 | 80017.47 | 3480.0002 | 3 | 8 | 4.400182 | 0.511323 | 2.376256 | 1.433e-09 | 10.23483 | 5.766e-09
2018-02-04 13:30 | 80137.47 | 3600.0018 | 3 | 8 | 4.400182 | 0.4731846 | 2.39266 | 1.433e-09 | 10.30701 | 5.766e-09
2018-02-04 13:32 | 80257.47 | 3720.0009 | 3 | 8 | 4.400209 | 0.4250755 | 2.407644 | 1.433e-09 | 10.37295 | 5.766e-09
2018-02-04 13:34 | 80377.47 | 3840.001 | 3 | 8 | 4.40018 | 0.3798428 | 2.421031 | 1.433e-09 | 10.43185 | 5.766e-09
2018-02-04 13:36 | 80497.47 | 3960.0026 | 3 | 8 | 4.400162 | 0.3452759 | 2.43307 | 1.433e-09 | 10.48483 | 5.766e-09
2018-02-04 13:38 | 80617.47 | 4080.001 | 3 | 8 | 4.400172 | 0.3197212 | 2.444136 | 1.433e-09 | 10.53352 | 5.766e-09
2018-02-04 13:40 | 80737.47 | 4200.0002 | 3 | 8 | 4.400126 | 0.2959452 | 2.454391 | 1.433e-09 | 10.57864 | 5.766e-09
2018-02-04 13:42 | 80857.47 | 4320.0002 | 3 | 8 | 4.400126 | 0.2755032 | 2.463916 | 1.433e-09 | 10.62055 | 5.766e-09
2018-02-04 13:44 | 80977.47 | 4440.0002 | 3 | 8 | 4.400123 | 0.2569876 | 2.472789 | 1.433e-09 | 10.65959 | 5.766e-09
2018-02-04 13:46 | 81097.47 | 4560.0026 | 3 | 8 | 4.400119 | 0.2407846 | 2.481083 | 1.433e-09 | 10.69609 | 5.766e-09
2018-02-04 13:48 | 81217.47 | 4680.0018 | 3 | 8 | 4.400069 | 0.2257957 | 2.488858 | 1.433e-09 | 10.7303 | 5.766e-09
2018-02-04 13:50 | 81337.47 | 4800.0009 | 3 | 8 | 4.400155 | 0.2133837 | 2.496175 | 1.433e-09 | 10.7625 | 5.766e-09
2018-02-04 13:52 | 81457.47 | 4920.0002 | 3 | 8 | 4.400134 | 0.2013607 | 2.503074 | 1.433e-09 | 10.79285 | 5.766e-09
2018-02-04 13:54 | 81577.47 | 5040.0002 | 3 | 8 | 4.400112 | 0.1936903 | 2.50964 | 1.433e-09 | 10.82174 | 5.766e-09
2018-02-04 13:56 | 81697.47 | 5160.0006 | 3 | 8 | 4.400095 | 0.1882439 | 2.516004 | 1.433e-09 | 10.84974 | 5.766e-09
2018-02-04 13:58 | 81817.47 | 5280.0006 | 3 | 8 | 4.40009 | 0.1822701 | 2.522179 | 1.433e-09 | 10.87692 | 5.766e-09
2018-02-04 14:00 | 81937.47 | 5400.0002 | 3 | 8 | 4.400099 | 0.1753941 | 2.528148 | 1.433e-09 | 10.90318 | 5.766e-09
2018-02-04 14:02 | 82057.47 | 5520.0018 | 3 | 8 | 4.400069 | 0.1675701 | 2.533879 | 1.433e-09 | 10.9284 | 5.766e-09
2018-02-04 14:04 | 82177.47 | 5640.0009 | 3 | 8 | 4.400063 | 0.1596756 | 2.539347 | 1.433e-09 | 10.95246 | 5.766e-09
2018-02-04 14:06 | 82297.47 | 5760.0002 | 3 | 8 | 4.400075 | 0.1519804 | 2.544558 | 1.433e-09 | 10.97539 | 5.766e-09
2018-02-04 14:08 | 82417.47 | 5880.001 | 3 | 8 | 4.400145 | 0.1450911 | 2.549509 | 1.433e-09 | 10.99717 | 5.766e-09
2018-02-04 14:10 | 82537.47 | 6000.001 | 3 | 8 | 4.400064 | 0.1373539 | 2.55421 | 1.433e-09 | 11.01786 | 5.766e-09
2018-02-04 14:12 | 82657.47 | 6120.0018 | 3 | 8 | 4.400124 | 0.1308651 | 2.558683 | 1.433e-09 | 11.03754 | 5.766e-09
2018-02-04 14:14 | 82777.47 | 6240.0002 | 3 | 8 | 4.400176 | 0.1245193 | 2.562927 | 1.433e-09 | 11.05621 | 5.766e-09
2018-02-04 14:16 | 82897.47 | 6360.0018 | 3 | 8 | 4.400174 | 0.1147861 | 2.566898 | 1.433e-09 | 11.07368 | 5.766e-09
2018-02-04 14:18 | 83017.47 | 6480.0009 | 3 | 8 | 4.400086 | 0.104598 | 2.570544 | 1.433e-09 | 11.08973 | 5.766e-09
2018-02-04 14:20 | 83137.47 | 6600.0019 | 3 | 8 | 4.400108 | 0.09776688 | 2.573915 | 1.433e-09 | 11.10456 | 5.766e-09
2018-02-04 14:22 | 83257.47 | 6720.001 | 3 | 8 | 4.400109 | 0.09252167 | 2.57708 | 1.433e-09 | 11.11849 | 5.766e-09
2018-02-04 14:24 | 83377.47 | 6840.0002 | 3 | 8 | 4.400126 | 0.08774376 | 2.580075 | 1.433e-09 | 11.13166 | 5.766e-09
2018-02-04 14:26 | 83497.47 | 6960.0014 | 3 | 8 | 4.400109 | 0.08440018 | 2.582933 | 1.433e-09 | 11.14424 | 5.766e-09
2018-02-04 14:27 | 83589.31 | 7051.8359 | 3 | 8 | 4.400043 | 0.08149242 | 2.585048 | 1.433e-09 | 11.15355 | 5.766e-09
2018-02-04 14:29 | 83709.35 | 120.0006 | 4 | 8 | 4.388727 | 0 | 2.585048 | 1.433e-09 | 11.15355 | 5.766e-09
2018-02-04 14:31 | 83829.35 | 240.0009 | 4 | 8 | 4.387299 | 0 | 2.585048 | 1.433e-09 | 11.15355 | 5.766e-09
2018-02-04 14:32 | 83889.35 | 300.003 | 4 | 8 | 4.386768 | 0 | 2.585048 | 1.433e-09 | 11.15355 | 5.766e-09
2018-02-04 14:34 | 84009.43932 | 120.0009 | 5 | 8 | 3.689429 | -6.519959 | 2.585048 | 0.2173128 | 11.15355 | 0.8131994
2018-02-04 14:36 | 84129.43882 | 240.0004 | 5 | 8 | 3.644011 | -6.519963 | 2.585048 | 0.4346286 | 11.15355 | 1.610618
2018-02-04 14:38 | 84249.43852 | 360.0001 | 5 | 8 | 3.579249 | -6.519977 | 2.585048 | 0.6519567 | 11.15355 | 2.39569
2018-02-04 14:40 | 84369.43932 | 480.0009 | 5 | 8 | 3.511915 | -6.519881 | 2.585048 | 0.869266 | 11.15355 | 3.166112
2018-02-04 14:42 | 84489.43902 | 600.0006 | 5 | 8 | 3.449092 | -6.519876 | 2.585048 | 1.08659 | 11.15355 | 3.922398
2018-02-04 14:44 | 84609.44012 | 720.0017 | 5 | 8 | 3.392495 | -6.519917 | 2.585048 | 1.303922 | 11.15355 | 4.66572
2018-02-04 14:46 | 84729.43852 | 840.0001 | 5 | 8 | 3.342202 | -6.519897 | 2.585048 | 1.521251 | 11.15355 | 5.397471
2018-02-04 14:48 | 84849.43852 | 960.0001 | 5 | 8 | 3.292061 | -6.519854 | 2.585048 | 1.738554 | 11.15355 | 6.11828
2018-02-04 14:50 | 84969.44002 | 1080.0016 | 5 | 8 | 3.239817 | -6.519931 | 2.585048 | 1.955876 | 11.15355 | 6.828135
2018-02-04 14:52 | 85089.43932 | 1200.0009 | 5 | 8 | 3.180644 | -6.520154 | 2.585048 | 2.173216 | 11.15355 | 7.526057
2018-02-04 14:54 | 85209.43912 | 1320.0007 | 5 | 8 | 3.104774 | -6.520135 | 2.585048 | 2.390534 | 11.15355 | 8.209462
2018-02-04 14:56 | 85315.97842 | 1426.54 | 5 | 8 | 2.999994 | -6.519861 | 2.585048 | 2.583464 | 11.15355 | 8.799207
2018-02-04 14:58 | 85436.02 | 120.0017 | 6 | 8 | 3.708499 | 0 | 2.585048 | 2.583464 | 11.15355 | 8.799207
2018-02-04 15:00 | 85556.02 | 240.0001 | 6 | 8 | 3.721909 | 0 | 2.585048 | 2.583464 | 11.15355 | 8.799207
2018-02-04 15:01 | 85616.02 | 300.0023 | 6 | 8 | 3.72689 | 0 | 2.585048 | 2.583464 | 11.15355 | 8.799207
2018-02-04 15:01 | 85616.04 | 0.0026 | 7 | 9 | 3.727017 | 0 | 0 | 0 | 0 | 0
2018-02-04 15:03 | 85736.10742 | 120.0002 | 2 | 9 | 4.200333 | 4.752055 | 0.1620585 | 7.347e-09 | 0.6716487 | 2.7382e-08
2018-02-04 15:05 | 85856.10742 | 240.0002 | 2 | 9 | 4.200274 | 4.276374 | 0.3111871 | 7.347e-09 | 1.298032 | 2.7382e-08
2018-02-04 15:07 | 85976.10782 | 360.0006 | 2 | 9 | 4.200308 | 3.965617 | 0.448531 | 7.347e-09 | 1.874914 | 2.7382e-08
2018-02-04 15:09 | 86096.10882 | 480.0016 | 2 | 9 | 4.200266 | 3.650895 | 0.5754393 | 7.347e-09 | 2.407963 | 2.7382e-08
2018-02-04 15:11 | 86216.10752 | 600.0003 | 2 | 9 | 4.200237 | 3.33859 | 0.691949 | 7.347e-09 | 2.897335 | 2.7382e-08
2018-02-04 15:12 | 86246.72962 | 630.6224 | 2 | 9 | 4.200267 | 3.259995 | 0.7200109 | 7.347e-09 | 3.015203 | 2.7382e-08
2018-02-04 15:14 | 86366.74 | 120.001 | 3 | 9 | 4.226979 | 3.259952 | 0.8282929 | 7.347e-09 | 3.471339 | 2.7382e-08
2018-02-04 15:16 | 86486.74 | 240.0002 | 3 | 9 | 4.25759 | 3.259948 | 0.9369498 | 7.347e-09 | 3.932273 | 2.7382e-08
2018-02-04 15:18 | 86606.75 | 360.0018 | 3 | 9 | 4.290249 | 3.259946 | 1.045607 | 7.347e-09 | 4.396646 | 2.7382e-08
2018-02-04 15:20 | 86726.74 | 480.0009 | 3 | 9 | 4.325085 | 3.259961 | 1.154275 | 7.347e-09 | 4.864734 | 2.7382e-08
2018-02-04 15:22 | 86846.74 | 600.0009 | 3 | 9 | 4.361609 | 3.259969 | 1.262928 | 7.347e-09 | 5.336633 | 2.7382e-08
2018-02-04 15:24 | 86966.75 | 720.0013 | 3 | 9 | 4.400311 | 3.254972 | 1.37159 | 7.347e-09 | 5.812668 | 2.7382e-08
2018-02-04 15:26 | 87086.74 | 840.0005 | 3 | 9 | 4.400261 | 2.857509 | 1.472952 | 7.347e-09 | 6.258691 | 2.7382e-08
2018-02-04 15:28 | 87206.75 | 960.0019 | 3 | 9 | 4.400296 | 2.549199 | 1.56294 | 7.347e-09 | 6.654662 | 2.7382e-08
2018-02-04 15:30 | 87326.74 | 1080.001 | 3 | 9 | 4.40027 | 2.282063 | 1.643335 | 7.347e-09 | 7.008422 | 2.7382e-08
2018-02-04 15:32 | 87446.75 | 1200.0018 | 3 | 9 | 4.40026 | 2.055127 | 1.715507 | 7.347e-09 | 7.325994 | 2.7382e-08
2018-02-04 15:34 | 87566.74 | 1320.0002 | 3 | 9 | 4.400258 | 1.858809 | 1.780643 | 7.347e-09 | 7.61261 | 2.7382e-08
2018-02-04 15:36 | 87686.74 | 1440.0002 | 3 | 9 | 4.40027 | 1.689651 | 1.839702 | 7.347e-09 | 7.872482 | 2.7382e-08
2018-02-04 15:38 | 87806.74 | 1560.0011 | 3 | 9 | 4.400187 | 1.541715 | 1.893499 | 7.347e-09 | 8.109201 | 2.7382e-08
2018-02-04 15:40 | 87926.75 | 1680.0018 | 3 | 9 | 4.400221 | 1.41373 | 1.942718 | 7.347e-09 | 8.325776 | 2.7382e-08
2018-02-04 15:42 | 88046.74 | 1800.001 | 3 | 9 | 4.400209 | 1.299212 | 1.987903 | 7.347e-09 | 8.524598 | 2.7382e-08
2018-02-04 15:44 | 88166.74 | 1920.001 | 3 | 9 | 4.400224 | 1.197378 | 2.029474 | 7.347e-09 | 8.70752 | 2.7382e-08
2018-02-04 15:46 | 88286.75 | 2040.0017 | 3 | 9 | 4.4002 | 1.104758 | 2.067795 | 7.347e-09 | 8.876142 | 2.7382e-08
2018-02-04 15:48 | 88406.74 | 2160.0002 | 3 | 9 | 4.400207 | 1.046305 | 2.103512 | 7.347e-09 | 9.033302 | 2.7382e-08
2018-02-04 15:50 | 88526.74 | 2280.0008 | 3 | 9 | 4.4002 | 1.004028 | 2.13767 | 7.347e-09 | 9.183603 | 2.7382e-08
2018-02-04 15:52 | 88646.74 | 2400.001 | 3 | 9 | 4.400182 | 0.9555874 | 2.170352 | 7.347e-09 | 9.327412 | 2.7382e-08
2018-02-04 15:54 | 88766.74 | 2520.0001 | 3 | 9 | 4.400221 | 0.9006042 | 2.201287 | 7.347e-09 | 9.46353 | 2.7382e-08
2018-02-04 15:56 | 88886.74 | 2640.0002 | 3 | 9 | 4.400215 | 0.8427315 | 2.230333 | 7.347e-09 | 9.59134 | 2.7382e-08
2018-02-04 15:58 | 89006.74 | 2760.0006 | 3 | 9 | 4.400181 | 0.7846003 | 2.257446 | 7.347e-09 | 9.710643 | 2.7382e-08
2018-02-04 16:00 | 89126.75 | 2880.0017 | 3 | 9 | 4.400213 | 0.7289305 | 2.282661 | 7.347e-09 | 9.821592 | 2.7382e-08
2018-02-04 16:02 | 89246.74 | 3000.001 | 3 | 9 | 4.400227 | 0.6755972 | 2.306049 | 7.347e-09 | 9.924501 | 2.7382e-08
2018-02-04 16:04 | 89366.75 | 3120.0013 | 3 | 9 | 4.4002 | 0.6249771 | 2.327704 | 7.347e-09 | 10.01979 | 2.7382e-08
2018-02-04 16:06 | 89486.75 | 3240.0018 | 3 | 9 | 4.400118 | 0.5768213 | 2.347719 | 7.347e-09 | 10.10786 | 2.7382e-08
2018-02-04 16:08 | 89606.74 | 3360.0009 | 3 | 9 | 4.40016 | 0.5186701 | 2.366024 | 7.347e-09 | 10.18841 | 2.7382e-08
2018-02-04 16:10 | 89726.74 | 3480.0003 | 3 | 9 | 4.400187 | 0.4631701 | 2.382374 | 7.347e-09 | 10.26035 | 2.7382e-08
2018-02-04 16:12 | 89846.75 | 3600.0018 | 3 | 9 | 4.400121 | 0.418376 | 2.397026 | 7.347e-09 | 10.32482 | 2.7382e-08
2018-02-04 16:14 | 89966.74 | 3720.0002 | 3 | 9 | 4.400104 | 0.3857431 | 2.410431 | 7.347e-09 | 10.3838 | 2.7382e-08
2018-02-04 16:16 | 90086.75 | 3840.0019 | 3 | 9 | 4.400201 | 0.3580408 | 2.422821 | 7.347e-09 | 10.43832 | 2.7382e-08
2018-02-04 16:18 | 90206.74 | 3960.0009 | 3 | 9 | 4.400131 | 0.3305779 | 2.434289 | 7.347e-09 | 10.48878 | 2.7382e-08
2018-02-04 16:20 | 90326.75 | 4080.0018 | 3 | 9 | 4.400177 | 0.3075304 | 2.444918 | 7.347e-09 | 10.53555 | 2.7382e-08
2018-02-04 16:22 | 90446.74 | 4200.0001 | 3 | 9 | 4.400145 | 0.2864418 | 2.454804 | 7.347e-09 | 10.57905 | 2.7382e-08
2018-02-04 16:24 | 90566.74 | 4320.001 | 3 | 9 | 4.400147 | 0.268178 | 2.464036 | 7.347e-09 | 10.61967 | 2.7382e-08
2018-02-04 16:26 | 90686.74 | 4440.0001 | 3 | 9 | 4.400054 | 0.2505932 | 2.472687 | 7.347e-09 | 10.65774 | 2.7382e-08
2018-02-04 16:28 | 90806.74 | 4560.0009 | 3 | 9 | 4.40015 | 0.2367191 | 2.480819 | 7.347e-09 | 10.69352 | 2.7382e-08
2018-02-04 16:30 | 90926.75 | 4680.0018 | 3 | 9 | 4.400099 | 0.2224684 | 2.488473 | 7.347e-09 | 10.7272 | 2.7382e-08
2018-02-04 16:32 | 91046.74 | 4800.0009 | 3 | 9 | 4.400131 | 0.2093077 | 2.495674 | 7.347e-09 | 10.75888 | 2.7382e-08
2018-02-04 16:34 | 91166.74 | 4920.001 | 3 | 9 | 4.400059 | 0.1964817 | 2.502454 | 7.347e-09 | 10.78871 | 2.7382e-08
2018-02-04 16:36 | 91286.74 | 5040.0001 | 3 | 9 | 4.400094 | 0.1904125 | 2.508903 | 7.347e-09 | 10.81709 | 2.7382e-08
2018-02-04 16:38 | 91406.74 | 5160.0006 | 3 | 9 | 4.400052 | 0.1848555 | 2.515161 | 7.347e-09 | 10.84463 | 2.7382e-08
2018-02-04 16:40 | 91526.74 | 5280.0005 | 3 | 9 | 4.400105 | 0.1793652 | 2.521235 | 7.347e-09 | 10.87136 | 2.7382e-08
2018-02-04 16:42 | 91646.75 | 5400.0017 | 3 | 9 | 4.400107 | 0.1724844 | 2.527096 | 7.347e-09 | 10.89714 | 2.7382e-08
2018-02-04 16:44 | 91766.74 | 5520.001 | 3 | 9 | 4.40009 | 0.165123 | 2.532726 | 7.347e-09 | 10.92192 | 2.7382e-08
2018-02-04 16:46 | 91886.75 | 5640.0017 | 3 | 9 | 4.400115 | 0.1578407 | 2.538112 | 7.347e-09 | 10.94562 | 2.7382e-08
2018-02-04 16:48 | 92006.75 | 5760.0018 | 3 | 9 | 4.400146 | 0.150898 | 2.543242 | 7.347e-09 | 10.96819 | 2.7382e-08
2018-02-04 16:50 | 92126.74 | 5880.0009 | 3 | 9 | 4.400145 | 0.1436138 | 2.548128 | 7.347e-09 | 10.98969 | 2.7382e-08
2018-02-04 16:52 | 92246.74 | 6000.0002 | 3 | 9 | 4.400142 | 0.1362782 | 2.552779 | 7.347e-09 | 11.01015 | 2.7382e-08
2018-02-04 16:54 | 92366.75 | 6120.0018 | 3 | 9 | 4.400106 | 0.1290264 | 2.557195 | 7.347e-09 | 11.02958 | 2.7382e-08
2018-02-04 16:56 | 92486.74 | 6240.0009 | 3 | 9 | 4.400121 | 0.1220779 | 2.561377 | 7.347e-09 | 11.04798 | 2.7382e-08
2018-02-04 16:58 | 92606.74 | 6360.0005 | 3 | 9 | 4.400093 | 0.1118078 | 2.565283 | 7.347e-09 | 11.06517 | 2.7382e-08
2018-02-04 17:00 | 92726.75 | 6480.0017 | 3 | 9 | 4.400082 | 0.1027517 | 2.568871 | 7.347e-09 | 11.08096 | 2.7382e-08
2018-02-04 17:02 | 92846.75 | 6600.0019 | 3 | 9 | 4.400115 | 0.09690189 | 2.572198 | 7.347e-09 | 11.0956 | 2.7382e-08
2018-02-04 17:04 | 92966.74 | 6720.0001 | 3 | 9 | 4.400061 | 0.09104729 | 2.57533 | 7.347e-09 | 11.10938 | 2.7382e-08
2018-02-04 17:06 | 93086.75 | 6840.0018 | 3 | 9 | 4.400133 | 0.08736992 | 2.578302 | 7.347e-09 | 11.12246 | 2.7382e-08
2018-02-04 17:08 | 93206.74 | 6960.0001 | 3 | 9 | 4.400045 | 0.0822897 | 2.58112 | 7.347e-09 | 11.13486 | 2.7382e-08
2018-02-04 17:08 | 93239.51 | 6992.7632 | 3 | 9 | 4.400073 | 0.08149624 | 2.581868 | 7.347e-09 | 11.13815 | 2.7382e-08
2018-02-04 17:10 | 93359.56 | 119.9999 | 4 | 9 | 4.388534 | 0 | 2.581868 | 7.347e-09 | 11.13815 | 2.7382e-08
2018-02-04 17:12 | 93479.56 | 240 | 4 | 9 | 4.387073 | 0 | 2.581868 | 7.347e-09 | 11.13815 | 2.7382e-08
2018-02-04 17:13 | 93539.56 | 300.0013 | 4 | 9 | 4.386506 | 0 | 2.581868 | 7.347e-09 | 11.13815 | 2.7382e-08
2018-02-04 17:15 | 93659.63 | 120.0018 | 5 | 9 | 3.685564 | -6.519851 | 2.581868 | 0.2172921 | 11.13815 | 0.8121583
2018-02-04 17:17 | 93779.63 | 240.0014 | 5 | 9 | 3.641437 | -6.519878 | 2.581868 | 0.4346385 | 11.13815 | 1.608993
2018-02-04 17:19 | 93899.63 | 360.0002 | 5 | 9 | 3.577305 | -6.519861 | 2.581868 | 0.6519526 | 11.13815 | 2.393532
2018-02-04 17:21 | 94019.63 | 480.0011 | 5 | 9 | 3.509404 | -6.519905 | 2.581868 | 0.8692849 | 11.13815 | 3.163589
2018-02-04 17:23 | 94139.63 | 600.0006 | 5 | 9 | 3.44568 | -6.520101 | 2.581868 | 1.086592 | 11.13815 | 3.919197
2018-02-04 17:25 | 94259.63 | 720.0003 | 5 | 9 | 3.388777 | -6.51991 | 2.581868 | 1.30391 | 11.13815 | 4.661681
2018-02-04 17:27 | 94379.63 | 840.0002 | 5 | 9 | 3.338605 | -6.519845 | 2.581868 | 1.521247 | 11.13815 | 5.392627
2018-02-04 17:29 | 94499.63 | 960.0007 | 5 | 9 | 3.291267 | -6.520147 | 2.581868 | 1.738577 | 11.13815 | 6.113032
2018-02-04 17:31 | 94619.63 | 1080.0003 | 5 | 9 | 3.240761 | -6.520181 | 2.581868 | 1.955903 | 11.13815 | 6.822946
2018-02-04 17:33 | 94739.63 | 1200.0002 | 5 | 9 | 3.180138 | -6.520123 | 2.581868 | 2.173225 | 11.13815 | 7.52089
2018-02-04 17:35 | 94859.63 | 1320.0003 | 5 | 9 | 3.100794 | -6.52013 | 2.581868 | 2.390533 | 11.13815 | 8.203841
2018-02-04 17:37 | 94961.57 | 1421.9376 | 5 | 9 | 2.999999 | -6.519847 | 2.581868 | 2.575152 | 11.13815 | 8.767777
2018-02-04 17:39 | 95081.61 | 119.9999 | 6 | 9 | 3.709004 | 0 | 2.581868 | 2.575179 | 11.13815 | 8.767858
2018-02-04 17:41 | 95201.61 | 240 | 6 | 9 | 3.722477 | 0 | 2.581868 | 2.575179 | 11.13815 | 8.767858
2018-02-04 17:42 | 95261.62 | 300.0021 | 6 | 9 | 3.727459 | 0 | 2.581868 | 2.575179 | 11.13815 | 8.767858
2018-02-04 17:42 | 95261.62 | 0.0026 | 7 | 10 | 3.727481 | 0 | 0 | 0 | 0 | 0
2018-02-04 17:44 | 95381.71 | 120.0002 | 2 | 10 | 4.200322 | 4.763021 | 0.1621151 | 0 | 0.6719047 | 0
2018-02-04 17:46 | 95501.71 | 240.001 | 2 | 10 | 4.200266 | 4.307515 | 0.3120532 | 0 | 1.301688 | 0
2018-02-04 17:48 | 95621.71 | 360.001 | 2 | 10 | 4.200265 | 3.994166 | 0.450424 | 0 | 1.882883 | 0
2018-02-04 17:50 | 95741.71 | 480.0002 | 2 | 10 | 4.200291 | 3.678031 | 0.5783271 | 0 | 2.42011 | 0
2018-02-04 17:52 | 95861.71 | 600.0011 | 2 | 10 | 4.200274 | 3.36477 | 0.6956679 | 0 | 2.912973 | 0
2018-02-04 17:53 | 95902.4 | 640.6896 | 2 | 10 | 4.200263 | 3.259995 | 0.7331048 | 0 | 3.070219 | 0
2018-02-04 17:55 | 96022.41 | 120.0005 | 3 | 10 | 4.22707 | 3.260005 | 0.8413797 | 0 | 3.526322 | 0
2018-02-04 17:57 | 96142.41 | 240.0018 | 3 | 10 | 4.25862 | 3.260003 | 0.9500429 | 0 | 3.987338 | 0
2018-02-04 17:59 | 96262.41 | 360.001 | 3 | 10 | 4.292256 | 3.259988 | 1.058707 | 0 | 4.451905 | 0
2018-02-04 18:01 | 96382.41 | 480.0001 | 3 | 10 | 4.327906 | 3.259965 | 1.167365 | 0 | 4.920215 | 0
2018-02-04 18:03 | 96502.41 | 600.0002 | 3 | 10 | 4.365254 | 3.259965 | 1.27603 | 0 | 5.392517 | 0
2018-02-04 18:05 | 96622.41 | 720.001 | 3 | 10 | 4.400321 | 3.199039 | 1.384573 | 0 | 5.868432 | 0
2018-02-04 18:07 | 96742.41 | 840.0016 | 3 | 10 | 4.400263 | 2.818828 | 1.484487 | 0 | 6.308084 | 0
2018-02-04 18:09 | 96862.41 | 960.0001 | 3 | 10 | 4.400269 | 2.513194 | 1.573224 | 0 | 6.698547 | 0
2018-02-04 18:11 | 96982.41 | 1080.0008 | 3 | 10 | 4.40027 | 2.249154 | 1.65247 | 0 | 7.04725 | 0
2018-02-04 18:13 | 97102.41 | 1200.0011 | 3 | 10 | 4.400261 | 2.021857 | 1.723541 | 0 | 7.359981 | 0
2018-02-04 18:15 | 97222.41 | 1320.0002 | 3 | 10 | 4.400266 | 1.826056 | 1.787598 | 0 | 7.641846 | 0
2018-02-04 18:17 | 97342.41 | 1440.0011 | 3 | 10 | 4.400229 | 1.657347 | 1.845562 | 0 | 7.896902 | 0
2018-02-04 18:19 | 97462.41 | 1560.001 | 3 | 10 | 4.40022 | 1.511423 | 1.898313 | 0 | 8.12902 | 0
2018-02-04 18:21 | 97582.41 | 1680.0003 | 3 | 10 | 4.4002 | 1.384446 | 1.946525 | 0 | 8.341163 | 0
2018-02-04 18:23 | 97702.41 | 1800.0002 | 3 | 10 | 4.400187 | 1.284972 | 1.990848 | 0 | 8.536191 | 0
2018-02-04 18:25 | 97822.41 | 1920.0018 | 3 | 10 | 4.400208 | 1.226524 | 2.032678 | 0 | 8.720251 | 0
2018-02-04 18:27 | 97942.41 | 2040.001 | 3 | 10 | 4.400239 | 1.168548 | 2.072591 | 0 | 8.895877 | 0
2018-02-04 18:29 | 98062.41 | 2160.0026 | 3 | 10 | 4.400149 | 1.101726 | 2.110443 | 0 | 9.062432 | 0
2018-02-04 18:31 | 98182.41 | 2280.0003 | 3 | 10 | 4.400225 | 1.031726 | 2.146009 | 0 | 9.218931 | 0
2018-02-04 18:33 | 98302.41 | 2400.001 | 3 | 10 | 4.40019 | 0.9607124 | 2.179203 | 0 | 9.364989 | 0
2018-02-04 18:35 | 98422.41 | 2520.0006 | 3 | 10 | 4.40018 | 0.8910379 | 2.210059 | 0 | 9.500765 | 0
2018-02-04 18:37 | 98542.41 | 2640.001 | 3 | 10 | 4.400191 | 0.8240376 | 2.238641 | 0 | 9.62653 | 0
2018-02-04 18:39 | 98662.41 | 2760.0014 | 3 | 10 | 4.400185 | 0.7608404 | 2.265038 | 0 | 9.742681 | 0
2018-02-04 18:41 | 98782.41 | 2880.0011 | 3 | 10 | 4.400207 | 0.7020655 | 2.289412 | 0 | 9.849933 | 0
2018-02-04 18:43 | 98902.41 | 3000.0001 | 3 | 10 | 4.400176 | 0.6373596 | 2.311799 | 0 | 9.948438 | 0
2018-02-04 18:45 | 99022.41 | 3120.0003 | 3 | 10 | 4.400169 | 0.56672 | 2.331853 | 0 | 10.03668 | 0
2018-02-04 18:47 | 99142.41 | 3240.001 | 3 | 10 | 4.400192 | 0.5077629 | 2.349724 | 0 | 10.11531 | 0
2018-02-04 18:49 | 99262.41 | 3360.0002 | 3 | 10 | 4.400157 | 0.4657078 | 2.365925 | 0 | 10.1866 | 0
2018-02-04 18:51 | 99382.41 | 3480.0005 | 3 | 10 | 4.400186 | 0.4308329 | 2.380852 | 0 | 10.25229 | 0
2018-02-04 18:53 | 99502.41 | 3600.0001 | 3 | 10 | 4.400171 | 0.398695 | 2.394661 | 0 | 10.31305 | 0
2018-02-04 18:55 | 99622.41 | 3720.0011 | 3 | 10 | 4.400188 | 0.3696461 | 2.407445 | 0 | 10.3693 | 0
2018-02-04 18:57 | 99742.41 | 3840.0006 | 3 | 10 | 4.400123 | 0.3426704 | 2.419304 | 0 | 10.42148 | 0
2018-02-04 18:59 | 99862.41 | 3960.001 | 3 | 10 | 4.400137 | 0.3193521 | 2.430334 | 0 | 10.47001 | 0
2018-02-04 19:01 | 99982.41 | 4080.0002 | 3 | 10 | 4.400143 | 0.2984982 | 2.440622 | 0 | 10.51528 | 0
2018-02-04 19:03 | 100102.4 | 4200.0007 | 3 | 10 | 4.400136 | 0.2794838 | 2.450239 | 0 | 10.5576 | 0
2018-02-04 19:05 | 100222.4 | 4320.0002 | 3 | 10 | 4.400165 | 0.2622604 | 2.459259 | 0 | 10.59729 | 0
2018-02-04 19:07 | 100342.4 | 4440.0002 | 3 | 10 | 4.400122 | 0.2454853 | 2.467715 | 0 | 10.63449 | 0
2018-02-04 19:09 | 100462.4 | 4560.0002 | 3 | 10 | 4.40014 | 0.2305737 | 2.475654 | 0 | 10.66943 | 0
2018-02-04 19:11 | 100582.4 | 4680.0009 | 3 | 10 | 4.400103 | 0.2162733 | 2.483103 | 0 | 10.7022 | 0
2018-02-04 19:13 | 100702.4 | 4800.0005 | 3 | 10 | 4.400068 | 0.2035398 | 2.490111 | 0 | 10.73304 | 0
2018-02-04 19:15 | 100822.4 | 4920.0001 | 3 | 10 | 4.400128 | 0.1925602 | 2.496717 | 0 | 10.76211 | 0
2018-02-04 19:17 | 100942.4 | 5040.0002 | 3 | 10 | 4.400118 | 0.1856127 | 2.502995 | 0 | 10.78973 | 0
2018-02-04 19:19 | 101062.4 | 5160.0006 | 3 | 10 | 4.400082 | 0.1804743 | 2.50909 | 0 | 10.81655 | 0
2018-02-04 19:21 | 101182.4 | 5280.0002 | 3 | 10 | 4.400129 | 0.1758184 | 2.515029 | 0 | 10.84268 | 0
2018-02-04 19:23 | 101302.4 | 5400.0028 | 3 | 10 | 4.40007 | 0.1691399 | 2.520782 | 0 | 10.868 | 0
2018-02-04 19:25 | 101422.4 | 5520.0018 | 3 | 10 | 4.400105 | 0.1629534 | 2.526314 | 0 | 10.89233 | 0
2018-02-04 19:27 | 101542.4 | 5640.0002 | 3 | 10 | 4.400123 | 0.156064 | 2.531624 | 0 | 10.9157 | 0
2018-02-04 19:29 | 101662.4 | 5760.001 | 3 | 10 | 4.400094 | 0.1486855 | 2.536699 | 0 | 10.93803 | 0
2018-02-04 19:31 | 101782.4 | 5880.0016 | 3 | 10 | 4.400118 | 0.1421909 | 2.541548 | 0 | 10.95937 | 0
2018-02-04 19:33 | 101902.4 | 6000.001 | 3 | 10 | 4.400093 | 0.1344728 | 2.546159 | 0 | 10.97966 | 0
2018-02-04 19:35 | 102022.4 | 6120.0009 | 3 | 10 | 4.400164 | 0.128623 | 2.550542 | 0 | 10.99894 | 0
2018-02-04 19:37 | 102142.4 | 6240.0002 | 3 | 10 | 4.400096 | 0.1213884 | 2.5547 | 0 | 11.01724 | 0
2018-02-04 19:39 | 102262.4 | 6360.0001 | 3 | 10 | 4.400146 | 0.1121922 | 2.558593 | 0 | 11.03436 | 0
2018-02-04 19:41 | 102382.4 | 6480.0006 | 3 | 10 | 4.400105 | 0.1027803 | 2.562169 | 0 | 11.0501 | 0
2018-02-04 19:43 | 102502.4 | 6600.0002 | 3 | 10 | 4.400126 | 0.09616566 | 2.565473 | 0 | 11.06464 | 0
2018-02-04 19:45 | 102622.4 | 6720.0002 | 3 | 10 | 4.400146 | 0.09132671 | 2.568582 | 0 | 11.07832 | 0
2018-02-04 19:47 | 102742.4 | 6840.0017 | 3 | 10 | 4.400037 | 0.08561993 | 2.571526 | 0 | 11.09127 | 0
2018-02-04 19:49 | 102862.4 | 6960.0002 | 3 | 10 | 4.400066 | 0.08193493 | 2.574324 | 0 | 11.10358 | 0
2018-02-04 19:49 | 102871.6 | 6969.1672 | 3 | 10 | 4.400075 | 0.08148956 | 2.574533 | 0 | 11.1045 | 0
2018-02-04 19:51 | 102991.6 | 120.0004 | 4 | 10 | 4.388562 | 0 | 2.574533 | 0 | 11.1045 | 0
2018-02-04 19:53 | 103111.6 | 240.0009 | 4 | 10 | 4.387112 | 0 | 2.574533 | 0 | 11.1045 | 0
2018-02-04 19:54 | 103171.6 | 300.004 | 4 | 10 | 4.386569 | 0 | 2.574533 | 0 | 11.1045 | 0
2018-02-04 19:56 | 103291.7 | 120.0027 | 5 | 10 | 3.679646 | -6.519924 | 2.574533 | 0.2173155 | 11.1045 | 0.8107356
2018-02-04 19:58 | 103411.7 | 240.0027 | 5 | 10 | 3.637724 | -6.519958 | 2.574533 | 0.4346378 | 11.1045 | 1.606491
2018-02-04 20:00 | 103531.7 | 360.0019 | 5 | 10 | 3.574647 | -6.51989 | 2.574533 | 0.6519491 | 11.1045 | 2.390356
2018-02-04 20:02 | 103651.7 | 480.0024 | 5 | 10 | 3.507586 | -6.519876 | 2.574533 | 0.8692711 | 11.1045 | 3.159898
2018-02-04 20:04 | 103771.7 | 600.0031 | 5 | 10 | 3.44409 | -6.519905 | 2.574533 | 1.086602 | 11.1045 | 3.915213
2018-02-04 20:06 | 103891.7 | 720.002 | 5 | 10 | 3.387395 | -6.519886 | 2.574533 | 1.303906 | 11.1045 | 4.65733
2018-02-04 20:08 | 104011.7 | 840.0016 | 5 | 10 | 3.336447 | -6.51991 | 2.574533 | 1.521248 | 11.1045 | 5.387928
2018-02-04 20:10 | 104131.7 | 960.0021 | 5 | 10 | 3.288003 | -6.519829 | 2.574533 | 1.738573 | 11.1045 | 6.107735
2018-02-04 20:12 | 104251.7 | 1080.0015 | 5 | 10 | 3.238485 | -6.519934 | 2.574533 | 1.955888 | 11.1045 | 6.816919
2018-02-04 20:14 | 104371.7 | 1200.0025 | 5 | 10 | 3.180918 | -6.519959 | 2.574533 | 2.173204 | 11.1045 | 7.514704
2018-02-04 20:16 | 104491.7 | 1320.0028 | 5 | 10 | 3.101977 | -6.519883 | 2.574533 | 2.390519 | 11.1045 | 8.197962
2018-02-04 20:17 | 104591 | 1419.2857 | 5 | 10 | 2.999992 | -6.519897 | 2.574533 | 2.570311 | 11.1045 | 8.747231
2018-02-04 20:19 | 104711 | 120.0001 | 6 | 10 | 3.709396 | 0 | 2.574533 | 2.570343 | 11.1045 | 8.747325
2018-02-04 20:21 | 104831 | 240.0001 | 6 | 10 | 3.722903 | 0 | 2.574533 | 2.570343 | 11.1045 | 8.747325
2018-02-04 20:22 | 104891 | 300.003 | 6 | 10 | 3.7279 | 0 | 2.574533 | 2.570343 | 11.1045 | 8.747325
2018-02-04 20:22 | 104891 | 0.0027 | 7 | 11 | 3.727939 | 0 | 0 | 0 | 0 | 0
2018-02-04 20:24 | 105011.1 | 120.0003 | 2 | 11 | 4.200309 | 4.748517 | 0.1620575 | 0 | 0.6718192 | 0
2018-02-04 20:26 | 105131.1 | 240.002 | 2 | 11 | 4.200269 | 4.301032 | 0.3116177 | 0 | 1.300015 | 0
2018-02-04 20:28 | 105251.1 | 360.0002 | 2 | 11 | 4.200254 | 4.003224 | 0.4500224 | 0 | 1.881352 | 0
2018-02-04 20:30 | 105371.1 | 480.0005 | 2 | 11 | 4.200275 | 3.698577 | 0.5784111 | 0 | 2.420619 | 0
2018-02-04 20:32 | 105491.1 | 600.001 | 2 | 11 | 4.200289 | 3.385247 | 0.6964803 | 0 | 2.916541 | 0
2018-02-04 20:33 | 105538.5 | 647.368 | 2 | 11 | 4.200274 | 3.259997 | 0.7401873 | 0 | 3.100123 | 0
2018-02-04 20:35 | 105658.5 | 120.0002 | 3 | 11 | 4.227275 | 3.260047 | 0.8484671 | 3.495e-09 | 3.556263 | 1.408e-08
2018-02-04 20:37 | 105778.5 | 240.0001 | 3 | 11 | 4.25843 | 3.260091 | 0.9571324 | 3.495e-09 | 4.017297 | 1.408e-08
2018-02-04 20:39 | 105898.5 | 360.0007 | 3 | 11 | 4.291466 | 3.259978 | 1.06579 | 3.495e-09 | 4.481783 | 1.408e-08
2018-02-04 20:41 | 106018.5 | 480.001 | 3 | 11 | 4.326928 | 3.260016 | 1.17445 | 3.495e-09 | 4.950002 | 1.408e-08
2018-02-04 20:43 | 106138.5 | 600 | 3 | 11 | 4.364434 | 3.259925 | 1.2831 | 3.495e-09 | 5.42214 | 1.408e-08
2018-02-04 20:45 | 106258.5 | 720.0001 | 3 | 11 | 4.400285 | 3.20283 | 1.391675 | 3.495e-09 | 5.898136 | 1.408e-08
2018-02-04 20:47 | 106378.5 | 840.0001 | 3 | 11 | 4.400289 | 2.817224 | 1.491591 | 3.495e-09 | 6.337795 | 1.408e-08
2018-02-04 20:49 | 106498.5 | 960.0002 | 3 | 11 | 4.400214 | 2.502564 | 1.58012 | 3.495e-09 | 6.727345 | 1.408e-08
2018-02-04 20:51 | 106618.5 | 1080.0002 | 3 | 11 | 4.400249 | 2.234662 | 1.658971 | 3.495e-09 | 7.074311 | 1.408e-08
2018-02-04 20:53 | 106738.5 | 1200.0001 | 3 | 11 | 4.400215 | 2.003985 | 1.729512 | 3.495e-09 | 7.384709 | 1.408e-08
2018-02-04 20:55 | 106858.5 | 1320.0001 | 3 | 11 | 4.400245 | 1.80803 | 1.792971 | 3.495e-09 | 7.663945 | 1.408e-08
2018-02-04 20:57 | 106978.5 | 1440.0007 | 3 | 11 | 4.400256 | 1.641423 | 1.850384 | 3.495e-09 | 7.916574 | 1.408e-08
2018-02-04 20:59 | 107098.5 | 1560.0005 | 3 | 11 | 4.40024 | 1.524416 | 1.90292 | 3.495e-09 | 8.147746 | 1.408e-08
2018-02-04 21:01 | 107218.5 | 1680.0017 | 3 | 11 | 4.400183 | 1.444244 | 1.952354 | 3.495e-09 | 8.365263 | 1.408e-08
2018-02-04 21:03 | 107338.5 | 1800.0002 | 3 | 11 | 4.400235 | 1.363163 | 1.999151 | 3.495e-09 | 8.571178 | 1.408e-08
2018-02-04 21:05 | 107458.5 | 1920.0002 | 3 | 11 | 4.400193 | 1.275955 | 2.043141 | 3.495e-09 | 8.764745 | 1.408e-08
2018-02-04 21:07 | 107578.5 | 2040.0017 | 3 | 11 | 4.40016 | 1.187614 | 2.084216 | 3.495e-09 | 8.945483 | 1.408e-08
2018-02-04 21:09 | 107698.5 | 2160.0018 | 3 | 11 | 4.400164 | 1.101626 | 2.122378 | 3.495e-09 | 9.113403 | 1.408e-08
2018-02-04 21:11 | 107818.5 | 2280.0009 | 3 | 11 | 4.400204 | 1.018349 | 2.157709 | 3.495e-09 | 9.268867 | 1.408e-08
2018-02-04 21:13 | 107938.5 | 2400.0008 | 3 | 11 | 4.400177 | 0.9399023 | 2.190338 | 3.495e-09 | 9.412443 | 1.408e-08
2018-02-04 21:15 | 108058.5 | 2520.001 | 3 | 11 | 4.400164 | 0.8659391 | 2.220433 | 3.495e-09 | 9.544864 | 1.408e-08
2018-02-04 21:17 | 108178.5 | 2640.0008 | 3 | 11 | 4.400179 | 0.7966671 | 2.248135 | 3.495e-09 | 9.66676 | 1.408e-08
2018-02-04 21:19 | 108298.5 | 2760.0005 | 3 | 11 | 4.400227 | 0.7154016 | 2.273387 | 3.495e-09 | 9.777876 | 1.408e-08
2018-02-04 21:21 | 108418.5 | 2880.0001 | 3 | 11 | 4.400189 | 0.6361036 | 2.295881 | 3.495e-09 | 9.87685 | 1.408e-08
2018-02-04 21:23 | 108538.5 | 3000.0002 | 3 | 11 | 4.400197 | 0.5724745 | 2.315964 | 3.495e-09 | 9.965219 | 1.408e-08
2018-02-04 21:25 | 108658.5 | 3120.0002 | 3 | 11 | 4.400182 | 0.525342 | 2.334241 | 3.495e-09 | 10.04564 | 1.408e-08
2018-02-04 21:27 | 108778.5 | 3240.0016 | 3 | 11 | 4.400173 | 0.4844837 | 2.351054 | 3.495e-09 | 10.11963 | 1.408e-08
2018-02-04 21:29 | 108898.5 | 3360.0001 | 3 | 11 | 4.400168 | 0.4471321 | 2.366568 | 3.495e-09 | 10.18789 | 1.408e-08
2018-02-04 21:31 | 109018.5 | 3480.0017 | 3 | 11 | 4.400175 | 0.414464 | 2.380916 | 3.495e-09 | 10.25102 | 1.408e-08
2018-02-04 21:33 | 109138.5 | 3600.0002 | 3 | 11 | 4.400162 | 0.3839235 | 2.394211 | 3.495e-09 | 10.30952 | 1.408e-08
2018-02-04 21:35 | 109258.5 | 3720.0009 | 3 | 11 | 4.400128 | 0.3576727 | 2.40657 | 3.495e-09 | 10.3639 | 1.408e-08
2018-02-04 21:37 | 109378.5 | 3840.001 | 3 | 11 | 4.400196 | 0.3342848 | 2.418087 | 3.495e-09 | 10.41458 | 1.408e-08
2018-02-04 21:39 | 109498.5 | 3960.0002 | 3 | 11 | 4.400148 | 0.3120985 | 2.428845 | 3.495e-09 | 10.46192 | 1.408e-08
2018-02-04 21:41 | 109618.5 | 4080.001 | 3 | 11 | 4.400123 | 0.2918606 | 2.438909 | 3.495e-09 | 10.5062 | 1.408e-08
2018-02-04 21:43 | 109738.5 | 4200.001 | 3 | 11 | 4.400126 | 0.2732954 | 2.448329 | 3.495e-09 | 10.54765 | 1.408e-08
2018-02-04 21:45 | 109858.5 | 4320.0003 | 3 | 11 | 4.400128 | 0.2561789 | 2.457144 | 3.495e-09 | 10.58643 | 1.408e-08
2018-02-04 21:47 | 109978.5 | 4440.0002 | 3 | 11 | 4.400173 | 0.2402697 | 2.465408 | 3.495e-09 | 10.6228 | 1.408e-08
2018-02-04 21:49 | 110098.5 | 4560.0002 | 3 | 11 | 4.400092 | 0.2247419 | 2.473156 | 3.495e-09 | 10.65689 | 1.408e-08
2018-02-04 21:51 | 110218.5 | 4680.0002 | 3 | 11 | 4.400123 | 0.2123232 | 2.480442 | 3.495e-09 | 10.68895 | 1.408e-08
2018-02-04 21:53 | 110338.5 | 4800.0009 | 3 | 11 | 4.400084 | 0.1995926 | 2.487313 | 3.495e-09 | 10.71918 | 1.408e-08
2018-02-04 21:55 | 110458.5 | 4920.0005 | 3 | 11 | 4.400152 | 0.1891479 | 2.49379 | 3.495e-09 | 10.74768 | 1.408e-08
2018-02-04 21:57 | 110578.5 | 5040.0002 | 3 | 11 | 4.400088 | 0.1812115 | 2.499949 | 3.495e-09 | 10.77479 | 1.408e-08
2018-02-04 21:59 | 110698.5 | 5160.0017 | 3 | 11 | 4.400102 | 0.1772957 | 2.505925 | 3.495e-09 | 10.80108 | 1.408e-08
2018-02-04 22:01 | 110818.5 | 5280.0006 | 3 | 11 | 4.400056 | 0.1721077 | 2.511749 | 3.495e-09 | 10.8267 | 1.408e-08
2018-02-04 22:03 | 110938.5 | 5400.001 | 3 | 11 | 4.40012 | 0.166934 | 2.517399 | 3.495e-09 | 10.8515625 | 1.408e-08
2018-02-04 22:05 | 111058.5 | 5520.0018 | 3 | 11 | 4.400129 | 0.1608429 | 2.522852 | 3.495e-09 | 10.87556 | 1.408e-08
2018-02-04 22:07 | 111178.5 | 5640.0001 | 3 | 11 | 4.400124 | 0.1537714 | 2.528095 | 3.495e-09 | 10.89863 | 1.408e-08
2018-02-04 22:09 | 111298.5 | 5760.0002 | 3 | 11 | 4.400122 | 0.1469364 | 2.533093 | 3.495e-09 | 10.92062 | 1.408e-08
2018-02-04 22:11 | 111418.5 | 5880.0001 | 3 | 11 | 4.400067 | 0.1392908 | 2.53786 | 3.495e-09 | 10.9416 | 1.408e-08
2018-02-04 22:13 | 111538.5 | 6000.0002 | 3 | 11 | 4.400102 | 0.1329918 | 2.542402 | 3.495e-09 | 10.96158 | 1.408e-08
2018-02-04 22:15 | 111658.5 | 6120.0018 | 3 | 11 | 4.400152 | 0.1271801 | 2.546728 | 3.495e-09 | 10.98062 | 1.408e-08
2018-02-04 22:17 | 111778.5 | 6240.001 | 3 | 11 | 4.400105 | 0.1199503 | 2.550842 | 3.495e-09 | 10.99872 | 1.408e-08
2018-02-04 22:19 | 111898.5 | 6360.0002 | 3 | 11 | 4.400067 | 0.1104631 | 2.554693 | 3.495e-09 | 11.01566 | 1.408e-08
2018-02-04 22:21 | 112018.5 | 6480.0001 | 3 | 11 | 4.400065 | 0.1012545 | 2.55823 | 3.495e-09 | 11.03123 | 1.408e-08
2018-02-04 22:23 | 112138.5 | 6600.001 | 3 | 11 | 4.400076 | 0.09481239 | 2.561495 | 3.495e-09 | 11.04559 | 1.408e-08
2018-02-04 22:25 | 112258.5 | 6720.0002 | 3 | 11 | 4.400093 | 0.0899229 | 2.564576 | 3.495e-09 | 11.05915 | 1.408e-08
2018-02-04 22:27 | 112378.5 | 6840.0003 | 3 | 11 | 4.400025 | 0.08447838 | 2.56749 | 3.495e-09 | 11.07197 | 1.408e-08
2018-02-04 22:28 | 112456.9 | 6918.4327 | 3 | 11 | 4.400003 | 0.08149815 | 2.569313 | 3.495e-09 | 11.07999 | 1.408e-08
2018-02-04 22:30 | 112577 | 120.0018 | 4 | 11 | 4.38843 | 0 | 2.569313 | 3.495e-09 | 11.07999 | 1.408e-08
2018-02-04 22:32 | 112697 | 240.0006 | 4 | 11 | 4.386998 | 0 | 2.569313 | 3.495e-09 | 11.07999 | 1.408e-08
2018-02-04 22:33 | 112757 | 300.0024 | 4 | 11 | 4.386492 | 0 | 2.569313 | 3.495e-09 | 11.07999 | 1.408e-08
2018-02-04 22:35 | 112877.1 | 120.0018 | 5 | 11 | 3.670188 | -6.519886 | 2.569313 | 0.217308 | 11.07999 | 0.8086092
2018-02-04 22:37 | 112997.1 | 240.0002 | 5 | 11 | 3.630545 | -6.519897 | 2.569313 | 0.4346295 | 11.07999 | 1.60255
2018-02-04 22:39 | 113117.1 | 360.0004 | 5 | 11 | 3.569287 | -6.519869 | 2.569313 | 0.6519603 | 11.07999 | 2.385096
2018-02-04 22:41 | 113237.1 | 480.0019 | 5 | 11 | 3.505446 | -6.519871 | 2.569313 | 0.8692583 | 11.07999 | 3.153623
2018-02-04 22:43 | 113357.1 | 600.001 | 5 | 11 | 3.443563 | -6.519869 | 2.569313 | 1.086595 | 11.07999 | 3.908768
2018-02-04 22:45 | 113477.1 | 720.0011 | 5 | 11 | 3.386182 | -6.519895 | 2.569313 | 1.303907 | 11.07999 | 4.650717
2018-02-04 22:47 | 113597.1 | 840.0006 | 5 | 11 | 3.334959 | -6.51998 | 2.569313 | 1.521235 | 11.07999 | 5.380979
2018-02-04 22:49 | 113717.1 | 960.0017 | 5 | 11 | 3.28677 | -6.519971 | 2.569313 | 1.738574 | 11.07999 | 6.100573
2018-02-04 22:51 | 113837.1 | 1080.0018 | 5 | 11 | 3.23586 | -6.519936 | 2.569313 | 1.955887 | 11.07999 | 6.809353
2018-02-04 22:53 | 113957.1 | 1200.0007 | 5 | 11 | 3.176592 | -6.519932 | 2.569313 | 2.173197 | 11.07999 | 7.506359
2018-02-04 22:55 | 114077.1 | 1320.001 | 5 | 11 | 3.100197 | -6.519977 | 2.569313 | 2.390534 | 11.07999 | 8.18884
2018-02-04 22:57 | 114177.3 | 1420.2601 | 5 | 11 | 2.999993 | -6.519914 | 2.569313 | 2.572104 | 11.07999 | 8.74342
2018-02-04 22:59 | 114297.4 | 120.0005 | 6 | 11 | 3.70937 | 0 | 2.569313 | 2.572104 | 11.07999 | 8.74342
2018-02-04 23:01 | 114417.4 | 240.0001 | 6 | 11 | 3.72304 | 0 | 2.569313 | 2.572104 | 11.07999 | 8.74342
2018-02-04 23:02 | 114477.4 | 300.0015 | 6 | 11 | 3.727994 | 0 | 2.569313 | 2.572104 | 11.07999 | 8.74342
2018-02-04 23:02 | 114477.4 | 0.0026 | 7 | 12 | 3.727898 | 0 | 0 | 0 | 0 | 0
2018-02-04 23:04 | 114597.4 | 120.0001 | 2 | 12 | 4.200322 | 4.706027 | 0.1618107 | 6.44e-10 | 0.6711171 | 2.401e-09
2018-02-04 23:06 | 114717.5 | 240.0019 | 2 | 12 | 4.200273 | 4.267991 | 0.310177 | 6.44e-10 | 1.294299 | 2.401e-09
2018-02-04 23:08 | 114837.4 | 360.0002 | 2 | 12 | 4.20027 | 3.972831 | 0.4475095 | 6.44e-10 | 1.871131 | 2.401e-09
2018-02-04 23:10 | 114957.5 | 480.0017 | 2 | 12 | 4.200247 | 3.673839 | 0.5749524 | 6.44e-10 | 2.406425 | 2.401e-09
2018-02-04 23:12 | 115077.4 | 600.001 | 2 | 12 | 4.200283 | 3.375365 | 0.6924586 | 6.44e-10 | 2.899983 | 2.401e-09
2018-02-04 23:13 | 115124.1 | 646.6921 | 2 | 12 | 4.200294 | 3.259971 | 0.7354757 | 6.44e-10 | 3.080666 | 2.401e-09
2018-02-04 23:15 | 115244.2 | 120.0007 | 3 | 12 | 4.225471 | 3.259995 | 0.8437546 | 6.44e-10 | 3.53672 | 2.401e-09
2018-02-04 23:17 | 115364.2 | 240.0002 | 3 | 12 | 4.255351 | 3.260043 | 0.9524202 | 6.44e-10 | 3.997485 | 2.401e-09
2018-02-04 23:19 | 115484.2 | 360.0002 | 3 | 12 | 4.288003 | 3.260045 | 1.061082 | 6.44e-10 | 4.461626 | 2.401e-09
2018-02-04 23:21 | 115604.2 | 480.0004 | 3 | 12 | 4.322762 | 3.259984 | 1.169741 | 6.44e-10 | 4.929432 | 2.401e-09
2018-02-04 23:23 | 115724.2 | 600.001 | 3 | 12 | 4.359069 | 3.260068 | 1.278407 | 6.44e-10 | 5.401131 | 2.401e-09
2018-02-04 23:25 | 115844.2 | 720.0008 | 3 | 12 | 4.397428 | 3.260032 | 1.387071 | 6.44e-10 | 5.876864 | 2.401e-09
2018-02-04 23:27 | 115964.2 | 840.0002 | 3 | 12 | 4.40029 | 2.878051 | 1.489345 | 6.44e-10 | 6.326884 | 2.401e-09
2018-02-04 23:29 | 116084.2 | 960.0019 | 3 | 12 | 4.400249 | 2.551942 | 1.57973 | 6.44e-10 | 6.724605 | 2.401e-09
2018-02-04 23:31 | 116204.2 | 1080.0011 | 3 | 12 | 4.400289 | 2.272908 | 1.660016 | 6.44e-10 | 7.077886 | 2.401e-09
2018-02-04 23:33 | 116324.2 | 1200.0019 | 3 | 12 | 4.400257 | 2.033198 | 1.731669 | 6.44e-10 | 7.393177 | 2.401e-09
2018-02-04 23:35 | 116444.2 | 1320.0018 | 3 | 12 | 4.40026 | 1.84065 | 1.796007 | 6.44e-10 | 7.676279 | 2.401e-09
2018-02-04 23:37 | 116564.2 | 1440.0003 | 3 | 12 | 4.400226 | 1.720213 | 1.855252 | 6.44e-10 | 7.936969 | 2.401e-09
2018-02-04 23:39 | 116684.2 | 1560.0007 | 3 | 12 | 4.40023 | 1.613214 | 1.910806 | 6.44e-10 | 8.18142 | 2.401e-09
2018-02-04 23:41 | 116804.2 | 1680.0002 | 3 | 12 | 4.400244 | 1.505091 | 1.962764 | 6.44e-10 | 8.410047 | 2.401e-09
2018-02-04 23:43 | 116924.2 | 1800.0003 | 3 | 12 | 4.400216 | 1.396523 | 2.01112 | 6.44e-10 | 8.622822 | 2.401e-09
2018-02-04 23:45 | 117044.2 | 1920.0019 | 3 | 12 | 4.400166 | 1.291162 | 2.05592 | 6.44e-10 | 8.81995 | 2.401e-09
2018-02-04 23:47 | 117164.2 | 2040.0002 | 3 | 12 | 4.400224 | 1.18997 | 2.097263 | 6.44e-10 | 9.001868 | 2.401e-09
2018-02-04 23:49 | 117284.2 | 2160.0003 | 3 | 12 | 4.40019 | 1.09383 | 2.135302 | 6.44e-10 | 9.169248 | 2.401e-09
2018-02-04 23:51 | 117404.2 | 2280.0006 | 3 | 12 | 4.400187 | 1.004393 | 2.170251 | 6.44e-10 | 9.323031 | 2.401e-09
2018-02-04 23:53 | 117524.2 | 2400.0003 | 3 | 12 | 4.400146 | 0.9226904 | 2.202358 | 6.44e-10 | 9.464309 | 2.401e-09
2018-02-04 23:55 | 117644.2 | 2520.0019 | 3 | 12 | 4.400234 | 0.8383846 | 2.231782 | 6.44e-10 | 9.593781 | 2.401e-09
2018-02-04 23:57 | 117764.2 | 2640.0018 | 3 | 12 | 4.400222 | 0.7443352 | 2.258131 | 6.44e-10 | 9.709721 | 2.401e-09
2018-02-04 23:59 | 117884.2 | 2760.0003 | 3 | 12 | 4.400164 | 0.6636896 | 2.281551 | 6.44e-10 | 9.812776 | 2.401e-09
2018-02-05 00:01 | 118004.2 | 2880.0001 | 3 | 12 | 4.40021 | 0.6064959 | 2.302671 | 6.44e-10 | 9.905706 | 2.401e-09
2018-02-05 00:03 | 118124.2 | 3000.0003 | 3 | 12 | 4.400109 | 0.5570669 | 2.322049 | 6.44e-10 | 9.990973 | 2.401e-09
2018-02-05 00:05 | 118244.2 | 3120.0011 | 3 | 12 | 4.400176 | 0.513999 | 2.339898 | 6.44e-10 | 10.06951 | 2.401e-09
2018-02-05 00:07 | 118364.2 | 3240.0003 | 3 | 12 | 4.400193 | 0.4749002 | 2.356362 | 6.44e-10 | 10.14196 | 2.401e-09
2018-02-05 00:09 | 118484.2 | 3360.0012 | 3 | 12 | 4.40009 | 0.4380846 | 2.371575 | 6.44e-10 | 10.2089 | 2.401e-09
2018-02-05 00:11 | 118604.2 | 3480.0019 | 3 | 12 | 4.40019 | 0.4075403 | 2.385671 | 6.44e-10 | 10.27092 | 2.401e-09
2018-02-05 00:13 | 118724.2 | 3600.0007 | 3 | 12 | 4.400152 | 0.37852 | 2.398762 | 6.44e-10 | 10.32852 | 2.401e-09
2018-02-05 00:15 | 118844.2 | 3720.001 | 3 | 12 | 4.400147 | 0.3534508 | 2.41095 | 6.44e-10 | 10.38215 | 2.401e-09
2018-02-05 00:17 | 118964.2 | 3840.0012 | 3 | 12 | 4.400114 | 0.3296757 | 2.422336 | 6.44e-10 | 10.43225 | 2.401e-09
2018-02-05 00:19 | 119084.2 | 3960.0011 | 3 | 12 | 4.400195 | 0.3086672 | 2.432971 | 6.44e-10 | 10.47905 | 2.401e-09
2018-02-05 00:21 | 119204.2 | 4080.0003 | 3 | 12 | 4.400148 | 0.287919 | 2.442911 | 6.44e-10 | 10.52278 | 2.401e-09
2018-02-05 00:23 | 119324.2 | 4200.0003 | 3 | 12 | 4.400164 | 0.2700396 | 2.452202 | 6.44e-10 | 10.56367 | 2.401e-09
2018-02-05 00:25 | 119444.2 | 4320.0014 | 3 | 12 | 4.40016 | 0.2528925 | 2.460903 | 6.44e-10 | 10.60195 | 2.401e-09
2018-02-05 00:27 | 119564.2 | 4440.0003 | 3 | 12 | 4.400151 | 0.2371273 | 2.469062 | 6.44e-10 | 10.63785 | 2.401e-09
2018-02-05 00:29 | 119684.2 | 4560.0002 | 3 | 12 | 4.400121 | 0.2228365 | 2.476723 | 6.44e-10 | 10.67157 | 2.401e-09
2018-02-05 00:31 | 119804.2 | 4680.0011 | 3 | 12 | 4.400167 | 0.2104702 | 2.483926 | 6.44e-10 | 10.70326 | 2.401e-09
2018-02-05 00:33 | 119924.2 | 4800.0011 | 3 | 12 | 4.400094 | 0.19767 | 2.490718 | 6.44e-10 | 10.73314 | 2.401e-09
2018-02-05 00:35 | 120044.2 | 4920.0018 | 3 | 12 | 4.40011 | 0.1867638 | 2.497128 | 6.44e-10 | 10.76135 | 2.401e-09
2018-02-05 00:37 | 120164.2 | 5040.0019 | 3 | 12 | 4.400042 | 0.176506 | 2.503188 | 6.44e-10 | 10.78801 | 2.401e-09
2018-02-05 00:39 | 120284.2 | 5160.0007 | 3 | 12 | 4.400123 | 0.1724758 | 2.508994 | 6.44e-10 | 10.81356 | 2.401e-09
2018-02-05 00:41 | 120404.2 | 5280.0003 | 3 | 12 | 4.400099 | 0.16819 | 2.514666 | 6.44e-10 | 10.83851 | 2.401e-09
2018-02-05 00:43 | 120524.2 | 5400.0019 | 3 | 12 | 4.400129 | 0.1636906 | 2.520199 | 6.44e-10 | 10.86286 | 2.401e-09
2018-02-05 00:45 | 120644.2 | 5520.0003 | 3 | 12 | 4.400103 | 0.1581726 | 2.525559 | 6.44e-10 | 10.88645 | 2.401e-09
2018-02-05 00:47 | 120764.2 | 5640.0006 | 3 | 12 | 4.40006 | 0.1516638 | 2.530727 | 6.44e-10 | 10.90919 | 2.401e-09
2018-02-05 00:49 | 120884.2 | 5760.0011 | 3 | 12 | 4.400126 | 0.1458912 | 2.535688 | 6.44e-10 | 10.93101 | 2.401e-09
2018-02-05 00:51 | 121004.2 | 5880.0011 | 3 | 12 | 4.400128 | 0.1391687 | 2.540433 | 6.44e-10 | 10.95189 | 2.401e-09
2018-02-05 00:53 | 121124.2 | 6000.0018 | 3 | 12 | 4.400118 | 0.1326742 | 2.544953 | 6.44e-10 | 10.97178 | 2.401e-09
2018-02-05 00:55 | 121244.2 | 6120.0006 | 3 | 12 | 4.400123 | 0.1263952 | 2.549266 | 6.44e-10 | 10.99076 | 2.401e-09
2018-02-05 00:57 | 121364.2 | 6240.0002 | 3 | 12 | 4.400121 | 0.1202679 | 2.553372 | 6.44e-10 | 11.00883 | 2.401e-09
2018-02-05 00:59 | 121484.2 | 6360.0019 | 3 | 12 | 4.400142 | 0.1132822 | 2.557271 | 6.44e-10 | 11.02598 | 2.401e-09
2018-02-05 01:01 | 121604.2 | 6480.0002 | 3 | 12 | 4.400141 | 0.1045341 | 2.560892 | 6.44e-10 | 11.04191 | 2.401e-09
2018-02-05 01:03 | 121724.2 | 6600.0003 | 3 | 12 | 4.400132 | 0.09616852 | 2.564219 | 6.44e-10 | 11.05655 | 2.401e-09
2018-02-05 01:05 | 121844.2 | 6720.0003 | 3 | 12 | 4.400076 | 0.08992958 | 2.567314 | 6.44e-10 | 11.07017 | 2.401e-09
2018-02-05 01:07 | 121964.2 | 6840.0013 | 3 | 12 | 4.400082 | 0.08519077 | 2.570241 | 6.44e-10 | 11.08305 | 2.401e-09
2018-02-05 01:09 | 122072.6 | 6948.4609 | 3 | 12 | 4.400095 | 0.08149147 | 2.572755 | 6.44e-10 | 11.09411 | 2.401e-09
2018-02-05 01:11 | 122192.7 | 120.0001 | 4 | 12 | 4.388592 | 0 | 2.572755 | 6.44e-10 | 11.09411 | 2.401e-09
2018-02-05 01:13 | 122312.7 | 240.0016 | 4 | 12 | 4.387169 | 0 | 2.572755 | 6.44e-10 | 11.09411 | 2.401e-09
2018-02-05 01:14 | 122372.7 | 300.0062 | 4 | 12 | 4.386684 | 0 | 2.572755 | 6.44e-10 | 11.09411 | 2.401e-09
2018-02-05 01:16 | 122492.8 | 120.0006 | 5 | 12 | 3.665582 | -6.51989 | 2.572755 | 0.2172899 | 11.09411 | 0.8080558
2018-02-05 01:18 | 122612.8 | 240.0009 | 5 | 12 | 3.625171 | -6.519951 | 2.572755 | 0.4346288 | 11.09411 | 1.600926
2018-02-05 01:20 | 122732.8 | 360.001 | 5 | 12 | 3.564087 | -6.519857 | 2.572755 | 0.6519395 | 11.09411 | 2.382231
2018-02-05 01:22 | 122852.8 | 480.0001 | 5 | 12 | 3.499944 | -6.519926 | 2.572755 | 0.869288 | 11.09411 | 3.149879
2018-02-05 01:24 | 122972.8 | 600.0002 | 5 | 12 | 3.438552 | -6.519883 | 2.572755 | 1.086601 | 11.09411 | 3.903715
2018-02-05 01:26 | 123092.8 | 720.0009 | 5 | 12 | 3.382876 | -6.519928 | 2.572755 | 1.303919 | 11.09411 | 4.644828
2018-02-05 01:28 | 123212.8 | 840.0007 | 5 | 12 | 3.332522 | -6.519928 | 2.572755 | 1.521251 | 11.09411 | 5.374483
2018-02-05 01:30 | 123332.8 | 960.0019 | 5 | 12 | 3.284321 | -6.519943 | 2.572755 | 1.738577 | 11.09411 | 6.09348
2018-02-05 01:32 | 123452.8 | 1080.0002 | 5 | 12 | 3.233947 | -6.519924 | 2.572755 | 1.955895 | 11.09411 | 6.801856
2018-02-05 01:34 | 123572.8 | 1200.001 | 5 | 12 | 3.175846 | -6.51989 | 2.572755 | 2.173211 | 11.09411 | 7.498574
2018-02-05 01:36 | 123692.8 | 1320.001 | 5 | 12 | 3.097624 | -6.519883 | 2.572755 | 2.390538 | 11.09411 | 8.180756
2018-02-05 01:37 | 123791.5 | 1418.7919 | 5 | 12 | 2.999994 | -6.519959 | 2.572755 | 2.569445 | 11.09411 | 8.726919
2018-02-05 01:39 | 123911.6 | 120.0007 | 6 | 12 | 3.709688 | 0 | 2.572755 | 2.569445 | 11.09411 | 8.726919
2018-02-05 01:41 | 124031.6 | 239.9999 | 6 | 12 | 3.723475 | 0 | 2.572755 | 2.569445 | 11.09411 | 8.726919
2018-02-05 01:42 | 124091.6 | 300.0013 | 6 | 12 | 3.728571 | 0 | 2.572755 | 2.569445 | 11.09411 | 8.726919
2018-02-05 01:42 | 124091.5991 | 0.0027 | 7 | 13 | 3.728508 | 0 | 0 | 0 | 0 | 0
2018-02-05 01:44 | 124211.7 | 120.001 | 2 | 13 | 4.200341 | 4.658124 | 0.161481 | 1.794e-09 | 0.6700445 | 6.688e-09
2018-02-05 01:46 | 124331.7 | 240.0002 | 2 | 13 | 4.20022 | 4.215137 | 0.3081792 | 1.794e-09 | 1.286219 | 6.688e-09
2018-02-05 01:48 | 124451.7 | 360 | 2 | 13 | 4.200242 | 3.919436 | 0.4437389 | 1.794e-09 | 1.855605 | 6.688e-09
2018-02-05 01:50 | 124571.7 | 480.0006 | 2 | 13 | 4.200282 | 3.622687 | 0.5694599 | 1.794e-09 | 2.383667 | 6.688e-09
2018-02-05 01:52 | 124691.7 | 600.0007 | 2 | 13 | 4.200227 | 3.330403 | 0.6853317 | 1.794e-09 | 2.87036 | 6.688e-09
2018-02-05 01:53 | 124721.2 | 629.5712 | 2 | 13 | 4.200274 | 3.259988 | 0.7123905 | 1.794e-09 | 2.984014 | 6.688e-09
2018-02-05 01:55 | 124841.3 | 120.0018 | 3 | 13 | 4.224952 | 3.260047 | 0.8206688 | 1.794e-09 | 3.440028 | 6.688e-09
2018-02-05 01:57 | 124961.3 | 240.0025 | 3 | 13 | 4.253781 | 3.260032 | 0.9293392 | 1.794e-09 | 3.900703 | 6.688e-09
2018-02-05 01:59 | 125081.3 | 360.0018 | 3 | 13 | 4.284494 | 3.259994 | 1.038003 | 1.794e-09 | 4.364585 | 6.688e-09
2018-02-05 02:01 | 125201.3 | 480.0002 | 3 | 13 | 4.317207 | 3.260043 | 1.146666 | 1.794e-09 | 4.831914 | 6.688e-09
2018-02-05 02:03 | 125321.3 | 600.0002 | 3 | 13 | 4.352327 | 3.260049 | 1.255328 | 1.794e-09 | 5.302916 | 6.688e-09
2018-02-05 02:05 | 125441.3 | 720.0003 | 3 | 13 | 4.390726 | 3.260011 | 1.36399 | 1.794e-09 | 5.77789 | 6.688e-09
2018-02-05 02:07 | 125561.3 | 840.0011 | 3 | 13 | 4.400261 | 2.939483 | 1.46828 | 1.794e-09 | 6.236672 | 6.688e-09
2018-02-05 02:09 | 125681.3 | 960.0001 | 3 | 13 | 4.400277 | 2.612208 | 1.560663 | 1.794e-09 | 6.643181 | 6.688e-09
2018-02-05 02:11 | 125801.3 | 1080.0002 | 3 | 13 | 4.400229 | 2.332828 | 1.642913 | 1.794e-09 | 7.005103 | 6.688e-09
2018-02-05 02:13 | 125921.3 | 1200.0009 | 3 | 13 | 4.400218 | 2.149516 | 1.717426 | 1.794e-09 | 7.332977 | 6.688e-09
2018-02-05 02:15 | 126041.3 | 1320.0009 | 3 | 13 | 4.400254 | 1.995708 | 1.786493 | 1.794e-09 | 7.636888 | 6.688e-09
2018-02-05 02:17 | 126161.3 | 1440.0005 | 3 | 13 | 4.400231 | 1.843251 | 1.850456 | 1.794e-09 | 7.918341 | 6.688e-09
2018-02-05 02:19 | 126281.3 | 1560.0005 | 3 | 13 | 4.400257 | 1.692552 | 1.909379 | 1.794e-09 | 8.177618 | 6.688e-09
2018-02-05 02:21 | 126401.3 | 1680.0006 | 3 | 13 | 4.400209 | 1.551081 | 1.963406 | 1.794e-09 | 8.415348 | 6.688e-09
2018-02-05 02:23 | 126521.3 | 1800.0005 | 3 | 13 | 4.40023 | 1.421171 | 2.012898 | 1.794e-09 | 8.633123 | 6.688e-09
2018-02-05 02:25 | 126641.3 | 1920.0001 | 3 | 13 | 4.400232 | 1.300183 | 2.058221 | 1.794e-09 | 8.832553 | 6.688e-09
2018-02-05 02:27 | 126761.3 | 2040.0009 | 3 | 13 | 4.400227 | 1.190454 | 2.099691 | 1.794e-09 | 9.015033 | 6.688e-09
2018-02-05 02:29 | 126881.3 | 2160.0002 | 3 | 13 | 4.400235 | 1.088641 | 2.137636 | 1.794e-09 | 9.181998 | 6.688e-09
2018-02-05 02:31 | 127001.3 | 2280.0009 | 3 | 13 | 4.400238 | 0.9909868 | 2.172317 | 1.794e-09 | 9.3346 | 6.688e-09
2018-02-05 02:33 | 127121.3 | 2400.0026 | 3 | 13 | 4.400228 | 0.8788805 | 2.203463 | 1.794e-09 | 9.47165 | 6.688e-09
2018-02-05 02:35 | 127241.3 | 2520.0006 | 3 | 13 | 4.40017 | 0.7801037 | 2.231062 | 1.794e-09 | 9.593091 | 6.688e-09
2018-02-05 02:37 | 127361.3 | 2640.0002 | 3 | 13 | 4.400152 | 0.7072124 | 2.25578 | 1.794e-09 | 9.701854 | 6.688e-09
2018-02-05 02:39 | 127481.3 | 2760.0002 | 3 | 13 | 4.400132 | 0.6485262 | 2.27837 | 1.794e-09 | 9.801257 | 6.688e-09
2018-02-05 02:41 | 127601.3 | 2880.001 | 3 | 13 | 4.400205 | 0.5977411 | 2.299135 | 1.794e-09 | 9.892625 | 6.688e-09
2018-02-05 02:43 | 127721.3 | 3000.0008 | 3 | 13 | 4.400193 | 0.5504389 | 2.318248 | 1.794e-09 | 9.976724 | 6.688e-09
2018-02-05 02:45 | 127841.3 | 3120.001 | 3 | 13 | 4.400157 | 0.5077114 | 2.335865 | 1.794e-09 | 10.05424 | 6.688e-09
2018-02-05 02:47 | 127961.3 | 3240.0003 | 3 | 13 | 4.400146 | 0.4701414 | 2.352154 | 1.794e-09 | 10.12592 | 6.688e-09
2018-02-05 02:49 | 128081.3 | 3360.001 | 3 | 13 | 4.400167 | 0.4369459 | 2.367254 | 1.794e-09 | 10.19236 | 6.688e-09
2018-02-05 02:51 | 128201.3 | 3480.0001 | 3 | 13 | 4.400143 | 0.4062586 | 2.381297 | 1.794e-09 | 10.25415 | 6.688e-09
2018-02-05 02:53 | 128321.3 | 3600.0011 | 3 | 13 | 4.400165 | 0.3788824 | 2.394371 | 1.794e-09 | 10.31168 | 6.688e-09
2018-02-05 02:55 | 128441.3 | 3720.0002 | 3 | 13 | 4.400145 | 0.3524818 | 2.406558 | 1.794e-09 | 10.3653 | 6.688e-09
2018-02-05 02:57 | 128561.3 | 3840.0002 | 3 | 13 | 4.400125 | 0.3287535 | 2.417908 | 1.794e-09 | 10.41525 | 6.688e-09
2018-02-05 02:59 | 128681.3 | 3960.001 | 3 | 13 | 4.400101 | 0.3064508 | 2.428494 | 1.794e-09 | 10.46183 | 6.688e-09
2018-02-05 03:01 | 128801.3 | 4080.0009 | 3 | 13 | 4.400171 | 0.2868223 | 2.438378 | 1.794e-09 | 10.50532 | 6.688e-09
2018-02-05 03:03 | 128921.3 | 4200.0011 | 3 | 13 | 4.40017 | 0.2686682 | 2.447621 | 1.794e-09 | 10.54599 | 6.688e-09
2018-02-05 03:05 | 129041.3 | 4320.0009 | 3 | 13 | 4.400135 | 0.2511854 | 2.456271 | 1.794e-09 | 10.58405 | 6.688e-09
2018-02-05 03:07 | 129161.3 | 4440.001 | 3 | 13 | 4.400124 | 0.236042 | 2.464387 | 1.794e-09 | 10.61976 | 6.688e-09
2018-02-05 03:09 | 129281.3 | 4560 | 3 | 13 | 4.400081 | 0.2215633 | 2.472017 | 1.794e-09 | 10.65333 | 6.688e-09
2018-02-05 03:11 | 129401.3 | 4680.0018 | 3 | 13 | 4.400128 | 0.209384 | 2.479199 | 1.794e-09 | 10.68494 | 6.688e-09
2018-02-05 03:13 | 129521.3 | 4800.0005 | 3 | 13 | 4.400109 | 0.197382 | 2.485966 | 1.794e-09 | 10.71471 | 6.688e-09
2018-02-05 03:15 | 129641.3 | 4920.0009 | 3 | 13 | 4.400082 | 0.1860027 | 2.492365 | 1.794e-09 | 10.74287 | 6.688e-09
2018-02-05 03:17 | 129761.3 | 5040.001 | 3 | 13 | 4.400115 | 0.1768837 | 2.498415 | 1.794e-09 | 10.76949 | 6.688e-09
2018-02-05 03:19 | 129881.3 | 5160.0006 | 3 | 13 | 4.400005 | 0.1695328 | 2.504175 | 1.794e-09 | 10.79483 | 6.688e-09
2018-02-05 03:21 | 130001.3 | 5280.001 | 3 | 13 | 4.400092 | 0.1665936 | 2.509784 | 1.794e-09 | 10.81951 | 6.688e-09
2018-02-05 03:23 | 130121.3 | 5400.0002 | 3 | 13 | 4.400102 | 0.1626434 | 2.51527 | 1.794e-09 | 10.84365 | 6.688e-09
2018-02-05 03:25 | 130241.3 | 5520.001 | 3 | 13 | 4.400122 | 0.1578341 | 2.520608 | 1.794e-09 | 10.86714 | 6.688e-09
2018-02-05 03:27 | 130361.3 | 5640.001 | 3 | 13 | 4.400091 | 0.1516876 | 2.525757 | 1.794e-09 | 10.88979 | 6.688e-09
2018-02-05 03:29 | 130481.3 | 5760.0009 | 3 | 13 | 4.400098 | 0.145874 | 2.530714 | 1.794e-09 | 10.9116 | 6.688e-09
2018-02-05 03:31 | 130601.3 | 5880.0005 | 3 | 13 | 4.400142 | 0.1400127 | 2.535474 | 1.794e-09 | 10.93255 | 6.688e-09
2018-02-05 03:33 | 130721.3 | 6000.0001 | 3 | 13 | 4.400077 | 0.1332731 | 2.54002 | 1.794e-09 | 10.95255 | 6.688e-09
2018-02-05 03:35 | 130841.3 | 6120.0002 | 3 | 13 | 4.400127 | 0.127265 | 2.544361 | 1.794e-09 | 10.97165 | 6.688e-09
2018-02-05 03:37 | 130961.3 | 6240.0001 | 3 | 13 | 4.400094 | 0.1210632 | 2.548493 | 1.794e-09 | 10.98984 | 6.688e-09
2018-02-05 03:39 | 131081.3 | 6360.001 | 3 | 13 | 4.400089 | 0.1148396 | 2.552432 | 1.794e-09 | 11.00717 | 6.688e-09
2018-02-05 03:41 | 131201.3 | 6480.0005 | 3 | 13 | 4.400135 | 0.1064777 | 2.556126 | 1.794e-09 | 11.02342 | 6.688e-09
2018-02-05 03:43 | 131321.3 | 6600.0017 | 3 | 13 | 4.400094 | 0.09768486 | 2.559518 | 1.794e-09 | 11.03834 | 6.688e-09
2018-02-05 03:45 | 131441.3 | 6720.001 | 3 | 13 | 4.400067 | 0.09069347 | 2.562657 | 1.794e-09 | 11.05216 | 6.688e-09
2018-02-05 03:47 | 131561.3 | 6840.0001 | 3 | 13 | 4.400087 | 0.08629227 | 2.565609 | 1.794e-09 | 11.06515 | 6.688e-09
2018-02-05 03:49 | 131670.1 | 6948.8503 | 3 | 13 | 4.400043 | 0.08149815 | 2.568156 | 1.794e-09 | 11.07635 | 6.688e-09
2018-02-05 03:51 | 131790.2 | 120.0002 | 4 | 13 | 4.388514 | 0 | 2.568156 | 1.794e-09 | 11.07635 | 6.688e-09
2018-02-05 03:53 | 131910.2 | 240.0003 | 4 | 13 | 4.387097 | 0 | 2.568156 | 1.794e-09 | 11.07635 | 6.688e-09
2018-02-05 03:54 | 131970.2 | 300.0017 | 4 | 13 | 4.386624 | 0 | 2.568156 | 1.794e-09 | 11.07635 | 6.688e-09
2018-02-05 03:56 | 132090.2 | 120.0002 | 5 | 13 | 3.665324 | -6.519895 | 2.568156 | 0.2173073 | 11.07635 | 0.8082055
2018-02-05 03:58 | 132210.2 | 240.0017 | 5 | 13 | 3.621619 | -6.519916 | 2.568156 | 0.4346157 | 11.07635 | 1.600598
2018-02-05 04:00 | 132330.2 | 360.0017 | 5 | 13 | 3.558715 | -6.519946 | 2.568156 | 0.6519335 | 11.07635 | 2.380904
2018-02-05 04:02 | 132450.2 | 480.0018 | 5 | 13 | 3.494175 | -6.519965 | 2.568156 | 0.8692663 | 11.07635 | 3.147268
2018-02-05 04:04 | 132570.2 | 600.0001 | 5 | 13 | 3.434 | -6.5199 | 2.568156 | 1.086581 | 11.07635 | 3.899988
2018-02-05 04:06 | 132690.2 | 720.0017 | 5 | 13 | 3.379516 | -6.519912 | 2.568156 | 1.30391 | 11.07635 | 4.640257
2018-02-05 04:08 | 132810.2 | 840.0001 | 5 | 13 | 3.329899 | -6.519928 | 2.568156 | 1.521247 | 11.07635 | 5.369272
2018-02-05 04:10 | 132930.2 | 960.0009 | 5 | 13 | 3.282165 | -6.519936 | 2.568156 | 1.73856 | 11.07635 | 6.08772
2018-02-05 04:12 | 133050.2 | 1080.0009 | 5 | 13 | 3.231421 | -6.51991 | 2.568156 | 1.955888 | 11.07635 | 6.795592
2018-02-05 04:14 | 133170.2 | 1200.0007 | 5 | 13 | 3.173274 | -6.519873 | 2.568156 | 2.173195 | 11.07635 | 7.491735
2018-02-05 04:16 | 133290.2 | 1320.001 | 5 | 13 | 3.09622 | -6.519971 | 2.568156 | 2.390508 | 11.07635 | 8.173446
2018-02-05 04:17 | 133386.4 | 1416.1287 | 5 | 13 | 2.999994 | -6.519865 | 2.568156 | 2.564619 | 11.07635 | 8.704926
2018-02-05 04:19 | 133506.4 | 120.001 | 6 | 13 | 3.710021 | 0 | 2.568156 | 2.564619 | 11.07635 | 8.704926
2018-02-05 04:21 | 133626.4 | 240.0014 | 6 | 13 | 3.723683 | 0 | 2.568156 | 2.564619 | 11.07635 | 8.704926
2018-02-05 04:22 | 133686.4 | 300.0032 | 6 | 13 | 3.728966 | 0 | 2.568156 | 2.564619 | 11.07635 | 8.704926
2018-02-05 04:22 | 133686.4 | 0.0027 | 7 | 14 | 3.728836 | 0 | 0 | 0 | 0 | 0
2018-02-05 04:24 | 133806.5 | 120.001 | 2 | 14 | 4.200318 | 4.660647 | 0.1615359 | 6.27e-09 | 0.670065 | 2.3382e-08
2018-02-05 04:26 | 133926.5 | 240.0012 | 2 | 14 | 4.200281 | 4.176074 | 0.3075314 | 6.27e-09 | 1.283289 | 2.3382e-08
2018-02-05 04:28 | 134046.5 | 360.0003 | 2 | 14 | 4.200254 | 3.873645 | 0.4416026 | 6.27e-09 | 1.846424 | 2.3382e-08
2018-02-05 04:30 | 134166.5 | 480.0003 | 2 | 14 | 4.200269 | 3.586068 | 0.5658858 | 6.27e-09 | 2.368446 | 2.3382e-08
2018-02-05 04:32 | 134286.5 | 600.001 | 2 | 14 | 4.200248 | 3.299808 | 0.6806314 | 6.27e-09 | 2.850409 | 2.3382e-08
2018-02-05 04:33 | 134303.1 | 616.6048 | 2 | 14 | 4.200243 | 3.259978 | 0.6957591 | 6.27e-09 | 2.913949 | 2.3382e-08
2018-02-05 04:35 | 134423.1 | 120.001 | 3 | 14 | 4.225173 | 3.260064 | 0.8040419 | 6.27e-09 | 3.369995 | 2.3382e-08
2018-02-05 04:37 | 134543.1 | 240.0011 | 3 | 14 | 4.25407 | 3.260062 | 0.9127052 | 6.27e-09 | 3.830675 | 2.3382e-08
2018-02-05 04:39 | 134663.1 | 360.0005 | 3 | 14 | 4.28483 | 3.26006 | 1.021356 | 6.27e-09 | 4.294539 | 2.3382e-08
2018-02-05 04:41 | 134783.1 | 480.0009 | 3 | 14 | 4.317301 | 3.259984 | 1.130022 | 6.27e-09 | 4.761906 | 2.3382e-08
2018-02-05 04:43 | 134903.1 | 600.0014 | 3 | 14 | 4.35132 | 3.260024 | 1.238694 | 6.27e-09 | 5.23291 | 2.3382e-08
2018-02-05 04:45 | 135023.1 | 720.0006 | 3 | 14 | 4.387609 | 3.260011 | 1.34735 | 6.27e-09 | 5.707656 | 2.3382e-08
2018-02-05 04:47 | 135143.1 | 840.0005 | 3 | 14 | 4.400271 | 2.983294 | 1.452713 | 6.27e-09 | 6.171056 | 2.3382e-08
2018-02-05 04:49 | 135263.1 | 960.0001 | 3 | 14 | 4.40027 | 2.709344 | 1.547253 | 6.27e-09 | 6.587053 | 2.3382e-08
2018-02-05 04:51 | 135383.1 | 1080.0002 | 3 | 14 | 4.40027 | 2.491687 | 1.633881 | 6.27e-09 | 6.96824 | 2.3382e-08
2018-02-05 04:53 | 135503.1 | 1200.0005 | 3 | 14 | 4.400246 | 2.285634 | 1.713483 | 6.27e-09 | 7.318508 | 2.3382e-08
2018-02-05 04:55 | 135623.1 | 1320.0009 | 3 | 14 | 4.40021 | 2.087949 | 1.786358 | 6.27e-09 | 7.639177 | 2.3382e-08
2018-02-05 04:57 | 135743.1 | 1440.001 | 3 | 14 | 4.400245 | 1.903169 | 1.852829 | 6.27e-09 | 7.931665 | 2.3382e-08
2018-02-05 04:59 | 135863.1 | 1560.0001 | 3 | 14 | 4.400246 | 1.7317 | 1.913363 | 6.27e-09 | 8.198027 | 2.3382e-08
2018-02-05 05:01 | 135983.1 | 1680.001 | 3 | 14 | 4.40024 | 1.574032 | 1.968404 | 6.27e-09 | 8.440221 | 2.3382e-08
2018-02-05 05:03 | 136103.1 | 1800.0001 | 3 | 14 | 4.400208 | 1.429175 | 2.018407 | 6.27e-09 | 8.660247 | 2.3382e-08
2018-02-05 05:05 | 136223.1 | 1920.0002 | 3 | 14 | 4.400204 | 1.297771 | 2.063814 | 6.27e-09 | 8.860046 | 2.3382e-08
2018-02-05 05:07 | 136343.1 | 2040.0006 | 3 | 14 | 4.400252 | 1.181242 | 2.105104 | 6.27e-09 | 9.041732 | 2.3382e-08
2018-02-05 05:09 | 136463.1 | 2160.0001 | 3 | 14 | 4.40024 | 1.046936 | 2.142249 | 6.27e-09 | 9.20518 | 2.3382e-08
2018-02-05 05:11 | 136583.1 | 2280.001 | 3 | 14 | 4.400246 | 0.9239149 | 2.175026 | 6.27e-09 | 9.349406 | 2.3382e-08
2018-02-05 05:13 | 136703.1 | 2400 | 3 | 14 | 4.400191 | 0.8285751 | 2.204126 | 6.27e-09 | 9.477449 | 2.3382e-08
2018-02-05 05:15 | 136823.1 | 2520.0002 | 3 | 14 | 4.400194 | 0.7568731 | 2.230519 | 6.27e-09 | 9.593583 | 2.3382e-08
2018-02-05 05:17 | 136943.1 | 2640.0009 | 3 | 14 | 4.400195 | 0.693161 | 2.254672 | 6.27e-09 | 9.699863 | 2.3382e-08
2018-02-05 05:19 | 137063.1 | 2760.0002 | 3 | 14 | 4.400172 | 0.6359434 | 2.276805 | 6.27e-09 | 9.797253 | 2.3382e-08
2018-02-05 05:21 | 137183.1 | 2880.0009 | 3 | 14 | 4.400161 | 0.5855789 | 2.297147 | 6.27e-09 | 9.886762 | 2.3382e-08
2018-02-05 05:23 | 137303.1 | 3000.0007 | 3 | 14 | 4.400179 | 0.5410662 | 2.315911 | 6.27e-09 | 9.969327 | 2.3382e-08
2018-02-05 05:25 | 137423.1 | 3120.001 | 3 | 14 | 4.400183 | 0.5015268 | 2.333269 | 6.27e-09 | 10.0457 | 2.3382e-08
2018-02-05 05:27 | 137543.1 | 3240.001 | 3 | 14 | 4.400218 | 0.4660568 | 2.349373 | 6.27e-09 | 10.11656 | 2.3382e-08
2018-02-05 05:29 | 137663.1 | 3360.0003 | 3 | 14 | 4.400157 | 0.4329157 | 2.364342 | 6.27e-09 | 10.18243 | 2.3382e-08
2018-02-05 05:31 | 137783.1 | 3480.0018 | 3 | 14 | 4.400082 | 0.4022045 | 2.378269 | 6.27e-09 | 10.24371 | 2.3382e-08
2018-02-05 05:33 | 137903.1 | 3600.001 | 3 | 14 | 4.400185 | 0.3751965 | 2.391227 | 6.27e-09 | 10.30073 | 2.3382e-08
2018-02-05 05:35 | 138023.1 | 3720.0019 | 3 | 14 | 4.400133 | 0.3488197 | 2.40328 | 6.27e-09 | 10.35376 | 2.3382e-08
2018-02-05 05:37 | 138143.1 | 3840.0009 | 3 | 14 | 4.400158 | 0.3250875 | 2.414506 | 6.27e-09 | 10.40316 | 2.3382e-08
2018-02-05 05:39 | 138263.1 | 3960.0019 | 3 | 14 | 4.40014 | 0.3032417 | 2.424978 | 6.27e-09 | 10.44924 | 2.3382e-08
2018-02-05 05:41 | 138383.1 | 4080.0002 | 3 | 14 | 4.400136 | 0.2834444 | 2.434758 | 6.27e-09 | 10.49227 | 2.3382e-08
2018-02-05 05:43 | 138503.1 | 4200.0016 | 3 | 14 | 4.400087 | 0.2648287 | 2.443898 | 6.27e-09 | 10.53249 | 2.3382e-08
2018-02-05 05:45 | 138623.1 | 4320.0002 | 3 | 14 | 4.400169 | 0.2495394 | 2.452466 | 6.27e-09 | 10.57019 | 2.3382e-08
2018-02-05 05:47 | 138743.1 | 4440.0011 | 3 | 14 | 4.400127 | 0.2342205 | 2.460515 | 6.27e-09 | 10.60561 | 2.3382e-08
2018-02-05 05:49 | 138863.1 | 4560.0002 | 3 | 14 | 4.400171 | 0.2208309 | 2.468096 | 6.27e-09 | 10.63896 | 2.3382e-08
2018-02-05 05:51 | 138983.1 | 4680.0003 | 3 | 14 | 4.400125 | 0.2082644 | 2.475239 | 6.27e-09 | 10.67039 | 2.3382e-08
2018-02-05 05:53 | 139103.1 | 4800.0002 | 3 | 14 | 4.400109 | 0.1966467 | 2.48199 | 6.27e-09 | 10.7001 | 2.3382e-08
2018-02-05 05:55 | 139223.1 | 4920.0001 | 3 | 14 | 4.400123 | 0.1863155 | 2.488377 | 6.27e-09 | 10.7282 | 2.3382e-08
2018-02-05 05:57 | 139343.1 | 5040.0018 | 3 | 14 | 4.400095 | 0.1763258 | 2.494429 | 6.27e-09 | 10.75483 | 2.3382e-08
2018-02-05 05:59 | 139463.1 | 5160.001 | 3 | 14 | 4.400115 | 0.1679773 | 2.500162 | 6.27e-09 | 10.78006 | 2.3382e-08
2018-02-05 06:01 | 139583.1 | 5280.0002 | 3 | 14 | 4.400095 | 0.1637068 | 2.505677 | 6.27e-09 | 10.80432 | 2.3382e-08
2018-02-05 06:03 | 139703.1 | 5400.001 | 3 | 14 | 4.400053 | 0.1600494 | 2.511072 | 6.27e-09 | 10.82806 | 2.3382e-08
2018-02-05 06:05 | 139823.1 | 5520.0009 | 3 | 14 | 4.400068 | 0.1560469 | 2.516346 | 6.27e-09 | 10.85127 | 2.3382e-08
2018-02-05 06:07 | 139943.1 | 5640.0002 | 3 | 14 | 4.40007 | 0.1509371 | 2.521476 | 6.27e-09 | 10.87384 | 2.3382e-08
2018-02-05 06:09 | 140063.1 | 5760.0009 | 3 | 14 | 4.400114 | 0.1459818 | 2.526423 | 6.27e-09 | 10.89561 | 2.3382e-08
2018-02-05 06:11 | 140183.1 | 5880.0002 | 3 | 14 | 4.400094 | 0.1397657 | 2.531182 | 6.27e-09 | 10.91654 | 2.3382e-08
2018-02-05 06:13 | 140303.1 | 6000.001 | 3 | 14 | 4.400067 | 0.1333752 | 2.535735 | 6.27e-09 | 10.93658 | 2.3382e-08
2018-02-05 06:15 | 140423.1 | 6120.0007 | 3 | 14 | 4.400096 | 0.127634 | 2.540085 | 6.27e-09 | 10.95572 | 2.3382e-08
2018-02-05 06:17 | 140543.1 | 6240.0002 | 3 | 14 | 4.400171 | 0.1223774 | 2.544237 | 6.27e-09 | 10.97399 | 2.3382e-08
2018-02-05 06:19 | 140663.1 | 6360.0009 | 3 | 14 | 4.400089 | 0.1158228 | 2.548194 | 6.27e-09 | 10.9914 | 2.3382e-08
2018-02-05 06:21 | 140783.1 | 6480.001 | 3 | 14 | 4.400123 | 0.109355 | 2.551956 | 6.27e-09 | 11.00795 | 2.3382e-08
2018-02-05 06:23 | 140903.1 | 6600.0018 | 3 | 14 | 4.400086 | 0.1002054 | 2.555449 | 6.27e-09 | 11.02332 | 2.3382e-08
2018-02-05 06:25 | 141023.1 | 6720.0002 | 3 | 14 | 4.400122 | 0.09288216 | 2.558666 | 6.27e-09 | 11.03748 | 2.3382e-08
2018-02-05 06:27 | 141143.1 | 6840.0002 | 3 | 14 | 4.400086 | 0.08707714 | 2.561651 | 6.27e-09 | 11.05062 | 2.3382e-08
2018-02-05 06:29 | 141263.1 | 6960.0006 | 3 | 14 | 4.400129 | 0.08301258 | 2.564482 | 6.27e-09 | 11.06307 | 2.3382e-08
2018-02-05 06:29 | 141294.2 | 6991.0848 | 3 | 14 | 4.400095 | 0.08149242 | 2.565194 | 6.27e-09 | 11.0662 | 2.3382e-08
2018-02-05 06:31 | 141414.3 | 120.0002 | 4 | 14 | 4.388586 | 0 | 2.565194 | 6.27e-09 | 11.0662 | 2.3382e-08
2018-02-05 06:33 | 141534.3 | 240.001 | 4 | 14 | 4.387206 | 0 | 2.565194 | 6.27e-09 | 11.0662 | 2.3382e-08
2018-02-05 06:34 | 141594.3 | 300.0015 | 4 | 14 | 4.386715 | 0 | 2.565194 | 6.27e-09 | 11.0662 | 2.3382e-08
2018-02-05 06:36 | 141714.3 | 120.0003 | 5 | 14 | 3.666056 | -6.519865 | 2.565194 | 0.2172893 | 11.0662 | 0.8083401
2018-02-05 06:38 | 141834.3 | 240.001 | 5 | 14 | 3.621661 | -6.519916 | 2.565194 | 0.4346133 | 11.0662 | 1.600853
2018-02-05 06:40 | 141954.3 | 360.0002 | 5 | 14 | 3.555982 | -6.51988 | 2.565194 | 0.651947 | 11.0662 | 2.380998
2018-02-05 06:42 | 142074.3 | 480.0011 | 5 | 14 | 3.488962 | -6.51991 | 2.565194 | 0.8692486 | 11.0662 | 3.146318
2018-02-05 06:44 | 142194.3 | 600.0019 | 5 | 14 | 3.428721 | -6.519897 | 2.565194 | 1.086607 | 11.0662 | 3.897997
2018-02-05 06:46 | 142314.3 | 720.0012 | 5 | 14 | 3.37504 | -6.519948 | 2.565194 | 1.303928 | 11.0662 | 4.637223
2018-02-05 06:48 | 142434.3 | 840.0011 | 5 | 14 | 3.32604 | -6.519904 | 2.565194 | 1.521228 | 11.0662 | 5.365269
2018-02-05 06:50 | 142554.3 | 960.0003 | 5 | 14 | 3.278636 | -6.519928 | 2.565194 | 1.738568 | 11.0662 | 6.082998
2018-02-05 06:52 | 142674.3 | 1080.0007 | 5 | 14 | 3.228231 | -6.519897 | 2.565194 | 1.955892 | 11.0662 | 6.790176
2018-02-05 06:54 | 142794.3 | 1200 | 5 | 14 | 3.169276 | -6.519953 | 2.565194 | 2.173203 | 11.0662 | 7.485537
2018-02-05 06:56 | 142914.3 | 1320.0003 | 5 | 14 | 3.089227 | -6.519997 | 2.565194 | 2.390507 | 11.0662 | 8.166119
2018-02-05 06:58 | 143002.6 | 1408.2552 | 5 | 14 | 2.999996 | -6.519959 | 2.565194 | 2.550372 | 11.0662 | 8.653444
2018-02-05 07:00 | 143122.6 | 120 | 6 | 14 | 3.711252 | 0 | 2.565194 | 2.550372 | 11.0662 | 8.653444
2018-02-05 07:02 | 143242.6 | 240.0009 | 6 | 14 | 3.725132 | 0 | 2.565194 | 2.550372 | 11.0662 | 8.653444
2018-02-05 07:03 | 143302.6 | 300.0023 | 6 | 14 | 3.730419 | 0 | 2.565194 | 2.550372 | 11.0662 | 8.653444
2018-02-05 07:03 | 143302.6 | 0.0027 | 7 | 15 | 3.730357 | 0 | 0 | 0 | 0 | 0
2018-02-05 07:05 | 143422.7 | 120.0002 | 2 | 15 | 4.200327 | 4.677922 | 0.1616499 | 3.693e-09 | 0.6705478 | 1.3774e-08
2018-02-05 07:07 | 143542.7 | 240.0003 | 2 | 15 | 4.200298 | 4.189904 | 0.3082349 | 3.693e-09 | 1.286248 | 1.3774e-08
2018-02-05 07:09 | 143662.7 | 360.001 | 2 | 15 | 4.200273 | 3.855479 | 0.4422331 | 3.693e-09 | 1.849078 | 1.3774e-08
2018-02-05 07:11 | 143782.7 | 480.0004 | 2 | 15 | 4.200275 | 3.543704 | 0.5654976 | 3.693e-09 | 2.366822 | 1.3774e-08
2018-02-05 07:12 | 143898.4 | 595.6561 | 2 | 15 | 4.200262 | 3.259995 | 0.6747516 | 3.693e-09 | 2.825717 | 1.3774e-08
2018-02-05 07:14 | 144018.4 | 120.0011 | 3 | 15 | 4.225148 | 3.260091 | 0.7830283 | 5.867e-09 | 3.281746 | 2.2528e-08
2018-02-05 07:16 | 144138.4 | 240.0005 | 3 | 15 | 4.253507 | 3.260053 | 0.8916891 | 5.867e-09 | 3.74238 | 2.2528e-08
2018-02-05 07:18 | 144258.4 | 360.0018 | 3 | 15 | 4.284455 | 3.260022 | 1.000354 | 5.867e-09 | 4.206248 | 2.2528e-08
2018-02-05 07:20 | 144378.4 | 480.0015 | 3 | 15 | 4.317437 | 3.259961 | 1.109021 | 5.867e-09 | 4.673602 | 2.2528e-08
2018-02-05 07:22 | 144498.4 | 600.0007 | 3 | 15 | 4.352455 | 3.260037 | 1.217676 | 5.867e-09 | 5.144598 | 2.2528e-08
2018-02-05 07:24 | 144618.4 | 720.0011 | 3 | 15 | 4.387608 | 3.260058 | 1.326344 | 5.867e-09 | 5.619531 | 2.2528e-08
2018-02-05 07:26 | 144738.4 | 840.0007 | 3 | 15 | 4.400271 | 3.07665 | 1.433109 | 5.867e-09 | 6.089035 | 2.2528e-08
2018-02-05 07:28 | 144858.4 | 960.001 | 3 | 15 | 4.400232 | 2.8213 | 1.531377 | 5.867e-09 | 6.52144 | 2.2528e-08
2018-02-05 07:30 | 144978.4 | 1080.001 | 3 | 15 | 4.400236 | 2.576766 | 1.621327 | 5.867e-09 | 6.917243 | 2.2528e-08
2018-02-05 07:32 | 145098.4 | 1200.001 | 3 | 15 | 4.400232 | 2.346253 | 1.703338 | 5.867e-09 | 7.278114 | 2.2528e-08
2018-02-05 07:34 | 145218.4 | 1320.0002 | 3 | 15 | 4.400263 | 2.12843 | 1.777894 | 5.867e-09 | 7.606177 | 2.2528e-08
2018-02-05 07:36 | 145338.4 | 1440.0002 | 3 | 15 | 4.400243 | 1.92151 | 1.845347 | 5.867e-09 | 7.902988 | 2.2528e-08
2018-02-05 07:38 | 145458.4 | 1560.0003 | 3 | 15 | 4.400253 | 1.737323 | 1.906254 | 5.867e-09 | 8.170994 | 2.2528e-08
2018-02-05 07:40 | 145578.4 | 1680.0003 | 3 | 15 | 4.400224 | 1.571487 | 1.961346 | 5.867e-09 | 8.413413 | 2.2528e-08
2018-02-05 07:42 | 145698.4 | 1800.0018 | 3 | 15 | 4.400216 | 1.424522 | 2.011246 | 5.867e-09 | 8.632983 | 2.2528e-08
2018-02-05 07:44 | 145818.4 | 1920.001 | 3 | 15 | 4.400238 | 1.277835 | 2.05637 | 5.867e-09 | 8.831537 | 2.2528e-08
2018-02-05 07:46 | 145938.4 | 2040.0018 | 3 | 15 | 4.400229 | 1.124573 | 2.096337 | 5.867e-09 | 9.007401 | 2.2528e-08
2018-02-05 07:48 | 146058.4 | 2160.0002 | 3 | 15 | 4.400173 | 0.9953098 | 2.131585 | 5.867e-09 | 9.162501 | 2.2528e-08
2018-02-05 07:50 | 146178.4 | 2280.0003 | 3 | 15 | 4.400215 | 0.9017401 | 2.163146 | 5.867e-09 | 9.301377 | 2.2528e-08
2018-02-05 07:52 | 146298.4 | 2400.0003 | 3 | 15 | 4.400167 | 0.8210745 | 2.191834 | 5.867e-09 | 9.42761 | 2.2528e-08
2018-02-05 07:54 | 146418.4 | 2520.0011 | 3 | 15 | 4.400162 | 0.7495174 | 2.218005 | 5.867e-09 | 9.542769 | 2.2528e-08
2018-02-05 07:56 | 146538.4 | 2640.001 | 3 | 15 | 4.400225 | 0.6872931 | 2.241926 | 5.867e-09 | 9.648024 | 2.2528e-08
2018-02-05 07:58 | 146658.4 | 2760.0019 | 3 | 15 | 4.400207 | 0.6313448 | 2.26387 | 5.867e-09 | 9.74458 | 2.2528e-08
2018-02-05 08:00 | 146778.4 | 2880.001 | 3 | 15 | 4.400204 | 0.5822315 | 2.284067 | 5.867e-09 | 9.833453 | 2.2528e-08
2018-02-05 08:02 | 146898.4 | 3000.0012 | 3 | 15 | 4.400173 | 0.5384502 | 2.302719 | 5.867e-09 | 9.915525 | 2.2528e-08
2018-02-05 08:04 | 147018.4 | 3120.0003 | 3 | 15 | 4.400158 | 0.4989929 | 2.319995 | 5.867e-09 | 9.99154 | 2.2528e-08
2018-02-05 08:06 | 147138.4 | 3240.0003 | 3 | 15 | 4.400176 | 0.4631329 | 2.336019 | 5.867e-09 | 10.06205 | 2.2528e-08
2018-02-05 08:08 | 147258.4 | 3360.0011 | 3 | 15 | 4.400207 | 0.4307222 | 2.350901 | 5.867e-09 | 10.12753 | 2.2528e-08
2018-02-05 08:10 | 147378.4 | 3480.0009 | 3 | 15 | 4.400199 | 0.3995886 | 2.364715 | 5.867e-09 | 10.18832 | 2.2528e-08
2018-02-05 08:12 | 147498.4 | 3600.0002 | 3 | 15 | 4.400113 | 0.3707457 | 2.377548 | 5.867e-09 | 10.24478 | 2.2528e-08
2018-02-05 08:14 | 147618.4 | 3720.0008 | 3 | 15 | 4.400199 | 0.3455658 | 2.389477 | 5.867e-09 | 10.29727 | 2.2528e-08
2018-02-05 08:16 | 147738.4 | 3840.0011 | 3 | 15 | 4.400101 | 0.3211508 | 2.400583 | 5.867e-09 | 10.34614 | 2.2528e-08
2018-02-05 08:18 | 147858.4 | 3960.0003 | 3 | 15 | 4.400107 | 0.2999706 | 2.41094 | 5.867e-09 | 10.39172 | 2.2528e-08
2018-02-05 08:20 | 147978.4 | 4080.0011 | 3 | 15 | 4.400189 | 0.2814226 | 2.420621 | 5.867e-09 | 10.43431 | 2.2528e-08
2018-02-05 08:22 | 148098.4 | 4200.0002 | 3 | 15 | 4.400148 | 0.2630634 | 2.429675 | 5.867e-09 | 10.47415 | 2.2528e-08
2018-02-05 08:24 | 148218.4 | 4320.0014 | 3 | 15 | 4.400106 | 0.2469206 | 2.438178 | 5.867e-09 | 10.51156 | 2.2528e-08
2018-02-05 08:26 | 148338.4 | 4440.0003 | 3 | 15 | 4.400086 | 0.231945 | 2.446169 | 5.867e-09 | 10.54673 | 2.2528e-08
2018-02-05 08:28 | 148458.4 | 4560.0009 | 3 | 15 | 4.400106 | 0.2191954 | 2.453694 | 5.867e-09 | 10.57984 | 2.2528e-08
2018-02-05 08:30 | 148578.4 | 4680.0011 | 3 | 15 | 4.40014 | 0.2071285 | 2.4608 | 5.867e-09 | 10.6111 | 2.2528e-08
2018-02-05 08:32 | 148698.4 | 4800.001 | 3 | 15 | 4.400126 | 0.195797 | 2.467514 | 5.867e-09 | 10.64065 | 2.2528e-08
2018-02-05 08:34 | 148818.4 | 4920.0006 | 3 | 15 | 4.400121 | 0.1859989 | 2.473866 | 5.867e-09 | 10.6686 | 2.2528e-08
2018-02-05 08:36 | 148938.4 | 5040.0002 | 3 | 15 | 4.40014 | 0.1765299 | 2.479894 | 5.867e-09 | 10.69512 | 2.2528e-08
2018-02-05 08:38 | 149058.4 | 5160.0011 | 3 | 15 | 4.400104 | 0.1668987 | 2.485614 | 5.867e-09 | 10.72029 | 2.2528e-08
2018-02-05 08:40 | 149178.4 | 5280.0003 | 3 | 15 | 4.400163 | 0.1618776 | 2.491071 | 5.867e-09 | 10.7443 | 2.2528e-08
2018-02-05 08:42 | 149298.4 | 5400.001 | 3 | 15 | 4.40006 | 0.1578274 | 2.496383 | 5.867e-09 | 10.76767 | 2.2528e-08
2018-02-05 08:44 | 149418.4 | 5520.0019 | 3 | 15 | 4.400034 | 0.1538582 | 2.501586 | 5.867e-09 | 10.79057 | 2.2528e-08
2018-02-05 08:46 | 149538.4 | 5640.0036 | 3 | 15 | 4.400074 | 0.1494722 | 2.506656 | 5.867e-09 | 10.81288 | 2.2528e-08
2018-02-05 08:48 | 149658.4 | 5760.0019 | 3 | 15 | 4.400135 | 0.1447544 | 2.51156 | 5.867e-09 | 10.83445 | 2.2528e-08
2018-02-05 08:50 | 149778.4 | 5880.0012 | 3 | 15 | 4.400114 | 0.1389217 | 2.516278 | 5.867e-09 | 10.85521 | 2.2528e-08
2018-02-05 08:52 | 149898.4 | 6000.0011 | 3 | 15 | 4.400088 | 0.1325645 | 2.520805 | 5.867e-09 | 10.87513 | 2.2528e-08
2018-02-05 08:54 | 150018.4 | 6120.0008 | 3 | 15 | 4.400122 | 0.1271582 | 2.525126 | 5.867e-09 | 10.89414 | 2.2528e-08
2018-02-05 08:56 | 150138.4 | 6240.0003 | 3 | 15 | 4.400105 | 0.1210699 | 2.529249 | 5.867e-09 | 10.91229 | 2.2528e-08
2018-02-05 08:58 | 150258.4 | 6360.0011 | 3 | 15 | 4.400097 | 0.1154976 | 2.533182 | 5.867e-09 | 10.92959 | 2.2528e-08
2018-02-05 09:00 | 150378.4 | 6480.0019 | 3 | 15 | 4.400073 | 0.1097097 | 2.53694 | 5.867e-09 | 10.94613 | 2.2528e-08
2018-02-05 09:02 | 150498.4 | 6600.0007 | 3 | 15 | 4.400126 | 0.1015606 | 2.540463 | 5.867e-09 | 10.96163 | 2.2528e-08
2018-02-05 09:04 | 150618.4 | 6720.0014 | 3 | 15 | 4.40007 | 0.09289742 | 2.543702 | 5.867e-09 | 10.97588 | 2.2528e-08
2018-02-05 09:06 | 150738.4 | 6840.0003 | 3 | 15 | 4.400095 | 0.0870533 | 2.5467 | 5.867e-09 | 10.98907 | 2.2528e-08
2018-02-05 09:08 | 150858.4 | 6960.0004 | 3 | 15 | 4.400019 | 0.08188629 | 2.549518 | 5.867e-09 | 11.00147 | 2.2528e-08
2018-02-05 09:09 | 150877.2 | 6978.7944 | 3 | 15 | 4.400064 | 0.08149433 | 2.549945 | 5.867e-09 | 11.00335 | 2.2528e-08
2018-02-05 09:11 | 150997.2 | 120.0009 | 4 | 15 | 4.388556 | 0 | 2.549945 | 5.867e-09 | 11.00335 | 2.2528e-08
2018-02-05 09:13 | 151117.2 | 240.0017 | 4 | 15 | 4.387157 | 0 | 2.549945 | 5.867e-09 | 11.00335 | 2.2528e-08
2018-02-05 09:14 | 151177.2 | 300.0029 | 4 | 15 | 4.386705 | 0 | 2.549945 | 5.867e-09 | 11.00335 | 2.2528e-08
2018-02-05 09:16 | 151297.3 | 120 | 5 | 15 | 3.666289 | -6.519982 | 2.549945 | 0.2173164 | 11.00335 | 0.808524
2018-02-05 09:18 | 151417.3 | 240.0019 | 5 | 15 | 3.622055 | -6.519994 | 2.549945 | 0.4346332 | 11.00335 | 1.601099
2018-02-05 09:20 | 151537.3 | 360.0011 | 5 | 15 | 3.556774 | -6.52 | 2.549945 | 0.6519573 | 11.00335 | 2.381338
2018-02-05 09:22 | 151657.3 | 480.0002 | 5 | 15 | 3.488486 | -6.51998 | 2.549945 | 0.8692863 | 11.00335 | 3.14684
2018-02-05 09:24 | 151777.3 | 600.0019 | 5 | 15 | 3.425243 | -6.519985 | 2.549945 | 1.086595 | 11.00335 | 3.897877
2018-02-05 09:26 | 151897.3 | 720.0011 | 5 | 15 | 3.370911 | -6.519929 | 2.549945 | 1.303945 | 11.00335 | 4.636283
2018-02-05 09:28 | 152017.3 | 840.0003 | 5 | 15 | 3.322641 | -6.519975 | 2.549945 | 1.521253 | 11.00335 | 5.363505
2018-02-05 09:30 | 152137.3 | 960 | 5 | 15 | 3.275728 | -6.51999 | 2.549945 | 1.738587 | 11.00335 | 6.08055
2018-02-05 09:32 | 152257.3 | 1080.0002 | 5 | 15 | 3.225655 | -6.519999 | 2.549945 | 1.955902 | 11.00335 | 6.787107
2018-02-05 09:34 | 152377.3 | 1200.0007 | 5 | 15 | 3.165264 | -6.519931 | 2.549945 | 2.173229 | 11.00335 | 7.48184
2018-02-05 09:36 | 152497.3 | 1320.0003 | 5 | 15 | 3.083978 | -6.519939 | 2.549945 | 2.390559 | 11.00335 | 8.161444
2018-02-05 09:37 | 152579.3 | 1401.9449 | 5 | 15 | 2.999995 | -6.520012 | 2.549945 | 2.538956 | 11.00335 | 8.613314
2018-02-05 09:39 | 152699.3 | 120.0001 | 6 | 15 | 3.712242 | 0 | 2.549945 | 2.538956 | 11.00335 | 8.613314
2018-02-05 09:41 | 152819.3 | 240.0003 | 6 | 15 | 3.726192 | 0 | 2.549945 | 2.538956 | 11.00335 | 8.613314
2018-02-05 09:42 | 152879.3 | 300.0024 | 6 | 15 | 3.731619 | 0 | 2.549945 | 2.538956 | 11.00335 | 8.613314
2018-02-05 09:42 | 152879.3 | 0.0027 | 7 | 16 | 3.731479 | 0 | 0 | 0 | 0 | 0
2018-02-05 09:44 | 152999.4 | 120.0002 | 2 | 16 | 4.200336 | 4.684686 | 0.1616748 | 0 | 0.6707985 | 0
2018-02-05 09:46 | 153119.4 | 240.0018 | 2 | 16 | 4.200262 | 4.230508 | 0.3092222 | 0 | 1.290541 | 0
2018-02-05 09:48 | 153239.4 | 360.0019 | 2 | 16 | 4.200288 | 3.889253 | 0.4445518 | 0 | 1.858962 | 0
2018-02-05 09:50 | 153359.4 | 480.001 | 2 | 16 | 4.200307 | 3.553216 | 0.5685489 | 0 | 2.379784 | 0
2018-02-05 09:52 | 153471.2 | 591.8536 | 2 | 16 | 4.200268 | 3.25998 | 0.6743487 | 0 | 2.824172 | 0
2018-02-05 09:54 | 153591.3 | 120.0001 | 3 | 16 | 4.226732 | 3.260032 | 0.7826303 | 0 | 3.280301 | 0
2018-02-05 09:56 | 153711.3 | 240.0002 | 3 | 16 | 4.257123 | 3.260079 | 0.8912959 | 0 | 3.74123 | 0
2018-02-05 09:58 | 153831.3 | 360.0002 | 3 | 16 | 4.289667 | 3.260077 | 0.9999635 | 0 | 4.205587 | 0
2018-02-05 10:00 | 153951.3 | 480.0006 | 3 | 16 | 4.323913 | 3.259995 | 1.108621 | 0 | 4.673542 | 0
2018-02-05 10:02 | 154071.3 | 600.0003 | 3 | 16 | 4.353015 | 3.260072 | 1.217282 | 0 | 5.145044 | 0
2018-02-05 10:04 | 154191.3 | 720.001 | 3 | 16 | 4.379326 | 3.260043 | 1.325957 | 0 | 5.619519 | 0
2018-02-05 10:06 | 154311.3 | 840.0002 | 3 | 16 | 4.400285 | 3.14519 | 1.434023 | 0 | 6.09422 | 0
2018-02-05 10:08 | 154431.3 | 960.0011 | 3 | 16 | 4.400259 | 2.843587 | 1.533714 | 0 | 6.532887 | 0
2018-02-05 10:10 | 154551.3 | 1080.0011 | 3 | 16 | 4.40029 | 2.567388 | 1.62382 | 0 | 6.929379 | 0
2018-02-05 10:12 | 154671.3 | 1200.0003 | 3 | 16 | 4.40026 | 2.313233 | 1.705067 | 0 | 7.286886 | 0
2018-02-05 10:14 | 154791.3 | 1320.0011 | 3 | 16 | 4.400231 | 2.088687 | 1.778372 | 0 | 7.609447 | 0
2018-02-05 10:16 | 154911.3 | 1440.0011 | 3 | 16 | 4.400289 | 1.888207 | 1.844581 | 0 | 7.900784 | 0
2018-02-05 10:18 | 155031.3 | 1560.0011 | 3 | 16 | 4.400272 | 1.709942 | 1.904461 | 0 | 8.164268 | 0
2018-02-05 10:20 | 155151.3 | 1680.0007 | 3 | 16 | 4.400224 | 1.550463 | 1.958757 | 0 | 8.403183 | 0
2018-02-05 10:22 | 155271.3 | 1800.0011 | 3 | 16 | 4.400185 | 1.439346 | 2.00805 | 0 | 8.620082 | 0
2018-02-05 10:24 | 155391.3 | 1920.0003 | 3 | 16 | 4.400218 | 1.282978 | 2.053761 | 0 | 8.821221 | 0
2018-02-05 10:26 | 155511.3 | 2040.0011 | 3 | 16 | 4.400249 | 1.126783 | 2.093761 | 0 | 8.997231 | 0
2018-02-05 10:28 | 155631.3 | 2160.0008 | 3 | 16 | 4.400245 | 1.01121 | 2.129332 | 0 | 9.15375 | 0
2018-02-05 10:30 | 155751.3 | 2280.0011 | 3 | 16 | 4.400182 | 0.9102888 | 2.16132 | 0 | 9.294507 | 0
2018-02-05 10:32 | 155871.3 | 2400.0011 | 3 | 16 | 4.40021 | 0.8242245 | 2.190206 | 0 | 9.421607 | 0
2018-02-05 10:34 | 155991.3 | 2520.0003 | 3 | 16 | 4.400205 | 0.7506666 | 2.216419 | 0 | 9.536953 | 0
2018-02-05 10:36 | 156111.3 | 2640.0007 | 3 | 16 | 4.400154 | 0.6866951 | 2.240355 | 0 | 9.642276 | 0
2018-02-05 10:38 | 156231.3 | 2760.0004 | 3 | 16 | 4.400165 | 0.6304016 | 2.262307 | 0 | 9.738868 | 0
2018-02-05 10:40 | 156351.3 | 2880.0004 | 3 | 16 | 4.400143 | 0.5797539 | 2.282469 | 0 | 9.827585 | 0
2018-02-05 10:42 | 156471.3 | 3000.0004 | 3 | 16 | 4.400205 | 0.5340185 | 2.301019 | 0 | 9.909205 | 0
2018-02-05 10:44 | 156591.3 | 3120.0004 | 3 | 16 | 4.400172 | 0.4916439 | 2.318102 | 0 | 9.984376 | 0
2018-02-05 10:46 | 156711.3 | 3240.0012 | 3 | 16 | 4.40018 | 0.4537001 | 2.333847 | 0 | 10.05366 | 0
2018-02-05 10:48 | 156831.3 | 3360.0012 | 3 | 16 | 4.400147 | 0.4189978 | 2.348381 | 0 | 10.11761 | 0
2018-02-05 10:50 | 156951.3 | 3480.0003 | 3 | 16 | 4.400126 | 0.3873959 | 2.361817 | 0 | 10.17673 | 0
2018-02-05 10:52 | 157071.3 | 3600.0007 | 3 | 16 | 4.400134 | 0.3594141 | 2.374263 | 0 | 10.23149 | 0
2018-02-05 10:54 | 157191.3 | 3720.0011 | 3 | 16 | 4.400109 | 0.3335857 | 2.385813 | 0 | 10.28232 | 0
2018-02-05 10:56 | 157311.3 | 3840.0019 | 3 | 16 | 4.400135 | 0.3110342 | 2.396561 | 0 | 10.32961 | 0
2018-02-05 10:58 | 157431.3 | 3960.0003 | 3 | 16 | 4.400055 | 0.2955847 | 2.406607 | 0 | 10.37381 | 0
2018-02-05 11:00 | 157551.3 | 4080.0006 | 3 | 16 | 4.400131 | 0.2765989 | 2.416162 | 0 | 10.41585 | 0
2018-02-05 11:02 | 157671.3 | 4200.0013 | 3 | 16 | 4.40017 | 0.2585449 | 2.425075 | 0 | 10.45507 | 0
2018-02-05 11:04 | 157791.3 | 4320.0003 | 3 | 16 | 4.40016 | 0.2419147 | 2.433406 | 0 | 10.49173 | 0
2018-02-05 11:06 | 157911.3 | 4440.0005 | 3 | 16 | 4.400126 | 0.2264957 | 2.441204 | 0 | 10.52604 | 0
2018-02-05 11:08 | 158031.3 | 4560.0005 | 3 | 16 | 4.400104 | 0.2126045 | 2.448526 | 0 | 10.55826 | 0
2018-02-05 11:10 | 158151.3 | 4680.0012 | 3 | 16 | 4.400062 | 0.2002277 | 2.455414 | 0 | 10.58857 | 0
2018-02-05 11:12 | 158271.3 | 4800.0004 | 3 | 16 | 4.400144 | 0.1897249 | 2.461913 | 0 | 10.61717 | 0
2018-02-05 11:14 | 158391.3 | 4920.0004 | 3 | 16 | 4.400143 | 0.1796904 | 2.468059 | 0 | 10.64421 | 0
2018-02-05 11:16 | 158511.3 | 5040.0004 | 3 | 16 | 4.400104 | 0.1698389 | 2.473873 | 0 | 10.66979 | 0
2018-02-05 11:18 | 158631.3 | 5160.0011 | 3 | 16 | 4.400103 | 0.1610193 | 2.479382 | 0 | 10.69403 | 0
2018-02-05 11:20 | 158751.3 | 5280.0012 | 3 | 16 | 4.400089 | 0.1538601 | 2.484619 | 0 | 10.71707 | 0
2018-02-05 11:22 | 158871.3 | 5400.0003 | 3 | 16 | 4.400014 | 0.1505089 | 2.489689 | 0 | 10.73938 | 0
2018-02-05 11:24 | 158991.3 | 5520.0012 | 3 | 16 | 4.399997 | 0.1476021 | 2.494669 | 0 | 10.76129 | 0
2018-02-05 11:26 | 159111.3 | 5640.0007 | 3 | 16 | 4.400109 | 0.1447306 | 2.499556 | 0 | 10.7828 | 0
2018-02-05 11:28 | 159231.3 | 5760.0011 | 3 | 16 | 4.400069 | 0.1399517 | 2.504308 | 0 | 10.80371 | 0
2018-02-05 11:30 | 159351.3 | 5880.0004 | 3 | 16 | 4.400126 | 0.1359243 | 2.508904 | 0 | 10.82393 | 0
2018-02-05 11:32 | 159471.3 | 6000.0003 | 3 | 16 | 4.400048 | 0.1297178 | 2.51333 | 0 | 10.8434 | 0
2018-02-05 11:34 | 159591.3 | 6120.0012 | 3 | 16 | 4.400105 | 0.1249113 | 2.517576 | 0 | 10.86208 | 0
2018-02-05 11:36 | 159711.3 | 6240.0003 | 3 | 16 | 4.400062 | 0.1188164 | 2.52164 | 0 | 10.87997 | 0
2018-02-05 11:38 | 159831.3 | 6360.0004 | 3 | 16 | 4.400103 | 0.1136341 | 2.525518 | 0 | 10.89703 | 0
2018-02-05 11:40 | 159951.3 | 6480.0007 | 3 | 16 | 4.400097 | 0.1082268 | 2.529212 | 0 | 10.91329 | 0
2018-02-05 11:42 | 160071.3 | 6600.0004 | 3 | 16 | 4.400155 | 0.101615 | 2.532715 | 0 | 10.9287 | 0
2018-02-05 11:44 | 160191.3 | 6720.0012 | 3 | 16 | 4.400098 | 0.09253502 | 2.535945 | 0 | 10.94291 | 0
2018-02-05 11:46 | 160311.3 | 6840.0002 | 3 | 16 | 4.400079 | 0.08519459 | 2.538903 | 0 | 10.95593 | 0
2018-02-05 11:47 | 160397.4 | 6926.1873 | 3 | 16 | 4.400061 | 0.08149624 | 2.540901 | 0 | 10.96472 | 0
2018-02-05 11:49 | 160517.5 | 120.0004 | 4 | 16 | 4.388762 | 0 | 2.540901 | 0 | 10.96472 | 0
2018-02-05 11:51 | 160637.5 | 240.0001 | 4 | 16 | 4.387403 | 0 | 2.540901 | 0 | 10.96472 | 0
2018-02-05 11:52 | 160697.5 | 300.0016 | 4 | 16 | 4.386957 | 0 | 2.540901 | 0 | 10.96472 | 0
2018-02-05 11:54 | 160817.6 | 120.0003 | 5 | 16 | 3.675055 | -6.519979 | 2.540901 | 0.2173096 | 10.96472 | 0.8101897
2018-02-05 11:56 | 160937.6 | 240.0011 | 5 | 16 | 3.630953 | -6.520016 | 2.540901 | 0.4346357 | 10.96472 | 1.604707
2018-02-05 11:58 | 161057.6 | 360.0011 | 5 | 16 | 3.566777 | -6.519997 | 2.540901 | 0.6519414 | 10.96472 | 2.386908
2018-02-05 12:00 | 161177.6 | 480.0018 | 5 | 16 | 3.499769 | -6.51998 | 2.540901 | 0.8692805 | 10.96472 | 3.154782
2018-02-05 12:02 | 161297.6 | 600.0018 | 5 | 16 | 3.436298 | -6.519995 | 2.540901 | 1.086589 | 10.96472 | 3.908309
2018-02-05 12:04 | 161417.6 | 720.0011 | 5 | 16 | 3.379518 | -6.520011 | 2.540901 | 1.303927 | 10.96472 | 4.648886
2018-02-05 12:06 | 161537.6 | 840.0002 | 5 | 16 | 3.329581 | -6.520004 | 2.540901 | 1.521239 | 10.96472 | 5.37775
2018-02-05 12:08 | 161657.6 | 960.0011 | 5 | 16 | 3.283359 | -6.520018 | 2.540901 | 1.738566 | 10.96472 | 6.096305
2018-02-05 12:10 | 161777.6 | 1080.0006 | 5 | 16 | 3.237003 | -6.519951 | 2.540901 | 1.955898 | 10.96472 | 6.804894
2018-02-05 12:12 | 161897.6 | 1200.0011 | 5 | 16 | 3.182912 | -6.519973 | 2.540901 | 2.173226 | 10.96472 | 7.502718
2018-02-05 12:14 | 162017.6 | 1320.0006 | 5 | 16 | 3.112525 | -6.520024 | 2.540901 | 2.390538 | 10.96472 | 8.187192
2018-02-05 12:16 | 162137.6 | 1440.0007 | 5 | 16 | 3.001785 | -6.519959 | 2.540901 | 2.607871 | 10.96472 | 8.852808
2018-02-05 12:16 | 162139 | 1441.4168 | 5 | 16 | 2.999993 | -6.519953 | 2.540901 | 2.610414 | 10.96472 | 8.860437
2018-02-05 12:18 | 162259 | 120 | 6 | 16 | 3.70625 | 0 | 2.540901 | 2.610448 | 10.96472 | 8.86054
2018-02-05 12:20 | 162379 | 240.0009 | 6 | 16 | 3.719461 | 0 | 2.540901 | 2.610448 | 10.96472 | 8.86054
2018-02-05 12:21 | 162439 | 300.0015 | 6 | 16 | 3.724306 | 0 | 2.540901 | 2.610448 | 10.96472 | 8.86054
2018-02-05 12:21 | 162439 | 0.0027 | 7 | 17 | 3.724075 | 0 | 0 | 0 | 0 | 0
2018-02-05 12:23 | 162559.1 | 120.0011 | 2 | 17 | 4.199634 | 4.89 | 0.1623912 | 4.993e-09 | 0.6715688 | 1.8596e-08
2018-02-05 12:25 | 162679.1 | 240.0003 | 2 | 17 | 4.200263 | 4.391692 | 0.3155624 | 4.993e-09 | 1.314932 | 1.8596e-08
2018-02-05 12:27 | 162799.1 | 360.001 | 2 | 17 | 4.200278 | 4.067819 | 0.456563 | 4.993e-09 | 1.907173 | 1.8596e-08
2018-02-05 12:29 | 162919.1 | 480.0019 | 2 | 17 | 4.200295 | 3.715402 | 0.5863708 | 4.993e-09 | 2.452402 | 1.8596e-08
2018-02-05 12:31 | 163039.1 | 600.0011 | 2 | 17 | 4.200291 | 3.361047 | 0.7042164 | 4.993e-09 | 2.947386 | 1.8596e-08
2018-02-05 12:32 | 163075.1 | 635.9505 | 2 | 17 | 4.200296 | 3.259988 | 0.7372729 | 4.993e-09 | 3.086232 | 1.8596e-08
2018-02-05 12:34 | 163195.1 | 120.0026 | 3 | 17 | 4.227952 | 3.260039 | 0.8455577 | 4.993e-09 | 3.542445 | 1.8596e-08
2018-02-05 12:36 | 163315.1 | 240.0012 | 3 | 17 | 4.258821 | 3.260077 | 0.9542171 | 4.993e-09 | 4.003512 | 1.8596e-08
2018-02-05 12:38 | 163435.1 | 360.0003 | 3 | 17 | 4.288047 | 3.260106 | 1.062883 | 4.993e-09 | 4.467964 | 1.8596e-08
2018-02-05 12:40 | 163555.1 | 480.0007 | 3 | 17 | 4.311182 | 3.260016 | 1.171537 | 4.993e-09 | 4.935141 | 1.8596e-08
2018-02-05 12:42 | 163675.1 | 600.0015 | 3 | 17 | 4.335999 | 3.259988 | 1.280208 | 4.993e-09 | 5.404965 | 1.8596e-08
2018-02-05 12:44 | 163795.1 | 720.0011 | 3 | 17 | 4.364625 | 3.260066 | 1.38887 | 4.993e-09 | 5.87764 | 1.8596e-08
2018-02-05 12:46 | 163915.1 | 840.001 | 3 | 17 | 4.39687 | 3.260011 | 1.497533 | 4.993e-09 | 6.353651 | 1.8596e-08
2018-02-05 12:48 | 164035.1 | 960.0002 | 3 | 17 | 4.400228 | 2.927642 | 1.60082 | 4.993e-09 | 6.80812 | 1.8596e-08
2018-02-05 12:50 | 164155.1 | 1080.0002 | 3 | 17 | 4.400258 | 2.635835 | 1.693475 | 4.993e-09 | 7.215828 | 1.8596e-08
2018-02-05 12:52 | 164275.1 | 1200 | 3 | 17 | 4.400227 | 2.371148 | 1.776825 | 4.993e-09 | 7.582591 | 1.8596e-08
2018-02-05 12:54 | 164395.1 | 1320.0003 | 3 | 17 | 4.400243 | 2.138152 | 1.851932 | 4.993e-09 | 7.913081 | 1.8596e-08
2018-02-05 12:56 | 164515.1 | 1440.0011 | 3 | 17 | 4.400242 | 1.927756 | 1.919642 | 4.993e-09 | 8.211019 | 1.8596e-08
2018-02-05 12:58 | 164635.1 | 1560.0006 | 3 | 17 | 4.400246 | 1.709137 | 1.980369 | 4.993e-09 | 8.478235 | 1.8596e-08
2018-02-05 13:00 | 164755.1 | 1680.001 | 3 | 17 | 4.400207 | 1.491414 | 2.033654 | 4.993e-09 | 8.7127 | 1.8596e-08
2018-02-05 13:02 | 164875.1 | 1800.0002 | 3 | 17 | 4.400217 | 1.312437 | 2.080266 | 4.993e-09 | 8.917808 | 1.8596e-08
2018-02-05 13:04 | 164995.1 | 1920.0011 | 3 | 17 | 4.400213 | 1.181671 | 2.121754 | 4.993e-09 | 9.100362 | 1.8596e-08
2018-02-05 13:06 | 165115.1 | 2040.001 | 3 | 17 | 4.400206 | 1.073874 | 2.159289 | 4.993e-09 | 9.265523 | 1.8596e-08
2018-02-05 13:08 | 165235.1 | 2160.0002 | 3 | 17 | 4.400179 | 0.9779358 | 2.193452 | 4.993e-09 | 9.415847 | 1.8596e-08
2018-02-05 13:10 | 165355.1 | 2280.0018 | 3 | 17 | 4.400196 | 0.8940134 | 2.22462 | 4.993e-09 | 9.552993 | 1.8596e-08
2018-02-05 13:12 | 165475.1 | 2400.0018 | 3 | 17 | 4.400221 | 0.8190527 | 2.253144 | 4.993e-09 | 9.678502 | 1.8596e-08
2018-02-05 13:14 | 165595.1 | 2520.0002 | 3 | 17 | 4.400201 | 0.7526035 | 2.279307 | 4.993e-09 | 9.793629 | 1.8596e-08
2018-02-05 13:16 | 165715.1 | 2640.0007 | 3 | 17 | 4.400178 | 0.6936493 | 2.303392 | 4.993e-09 | 9.899606 | 1.8596e-08
2018-02-05 13:18 | 165835.1 | 2760.0011 | 3 | 17 | 4.400201 | 0.6402359 | 2.325611 | 4.993e-09 | 9.997373 | 1.8596e-08
2018-02-05 13:20 | 165955.1 | 2880.0003 | 3 | 17 | 4.40021 | 0.5916929 | 2.34613 | 4.993e-09 | 10.08766 | 1.8596e-08
2018-02-05 13:22 | 166075.1 | 3000.0003 | 3 | 17 | 4.400145 | 0.5453501 | 2.36507 | 4.993e-09 | 10.171 | 1.8596e-08
2018-02-05 13:24 | 166195.1 | 3120.0003 | 3 | 17 | 4.400158 | 0.5036955 | 2.382549 | 4.993e-09 | 10.24791 | 1.8596e-08
2018-02-05 13:26 | 166315.1 | 3240.0011 | 3 | 17 | 4.400173 | 0.4652176 | 2.39868 | 4.993e-09 | 10.31889 | 1.8596e-08
2018-02-05 13:28 | 166435.1 | 3360.0003 | 3 | 17 | 4.4002 | 0.4307833 | 2.413594 | 4.993e-09 | 10.38452 | 1.8596e-08
2018-02-05 13:30 | 166555.1 | 3480.0011 | 3 | 17 | 4.400145 | 0.3978491 | 2.427394 | 4.993e-09 | 10.44523 | 1.8596e-08
2018-02-05 13:32 | 166675.1 | 3600.0011 | 3 | 17 | 4.400185 | 0.3686113 | 2.440153 | 4.993e-09 | 10.50138 | 1.8596e-08
2018-02-05 13:34 | 166795.1 | 3720.0028 | 3 | 17 | 4.400176 | 0.3415775 | 2.451971 | 4.993e-09 | 10.55338 | 1.8596e-08
2018-02-05 13:36 | 166915.1 | 3840.0018 | 3 | 17 | 4.40019 | 0.3181763 | 2.462948 | 4.993e-09 | 10.60168 | 1.8596e-08
2018-02-05 13:38 | 167035.1 | 3960.0003 | 3 | 17 | 4.400174 | 0.2966833 | 2.473176 | 4.993e-09 | 10.64668 | 1.8596e-08
2018-02-05 13:40 | 167155.1 | 4080.0019 | 3 | 17 | 4.400162 | 0.2772932 | 2.482728 | 4.993e-09 | 10.68871 | 1.8596e-08
2018-02-05 13:42 | 167275.1 | 4200.0002 | 3 | 17 | 4.400112 | 0.2593327 | 2.491666 | 4.993e-09 | 10.72804 | 1.8596e-08
2018-02-05 13:44 | 167395.1 | 4320.0004 | 3 | 17 | 4.400173 | 0.2440271 | 2.500047 | 4.993e-09 | 10.76492 | 1.8596e-08
2018-02-05 13:46 | 167515.1 | 4440.0012 | 3 | 17 | 4.400079 | 0.2287331 | 2.507923 | 4.993e-09 | 10.79958 | 1.8596e-08
2018-02-05 13:48 | 167635.1 | 4560.0003 | 3 | 17 | 4.400179 | 0.216753 | 2.515336 | 4.993e-09 | 10.83219 | 1.8596e-08
2018-02-05 13:50 | 167755.1 | 4680.0003 | 3 | 17 | 4.400097 | 0.2030039 | 2.522323 | 4.993e-09 | 10.86294 | 1.8596e-08
2018-02-05 13:52 | 167875.1 | 4800.001 | 3 | 17 | 4.400028 | 0.1914797 | 2.528913 | 4.993e-09 | 10.89193 | 1.8596e-08
2018-02-05 13:54 | 167995.1 | 4920.0003 | 3 | 17 | 4.400116 | 0.18155 | 2.535137 | 4.993e-09 | 10.91932 | 1.8596e-08
2018-02-05 13:56 | 168115.1 | 5040.0019 | 3 | 17 | 4.400084 | 0.1713552 | 2.541028 | 4.993e-09 | 10.94524 | 1.8596e-08
2018-02-05 13:58 | 168235.1 | 5160.001 | 3 | 17 | 4.40012 | 0.1629448 | 2.546604 | 4.993e-09 | 10.96978 | 1.8596e-08
2018-02-05 14:00 | 168355.1 | 5280.0003 | 3 | 17 | 4.400131 | 0.1552896 | 2.5519 | 4.993e-09 | 10.99308 | 1.8596e-08
2018-02-05 14:02 | 168475.1 | 5400.0019 | 3 | 17 | 4.400066 | 0.1509218 | 2.556994 | 4.993e-09 | 11.01549 | 1.8596e-08
2018-02-05 14:04 | 168595.1 | 5520.0011 | 3 | 17 | 4.400026 | 0.1483622 | 2.561989 | 4.993e-09 | 11.03747 | 1.8596e-08
2018-02-05 14:06 | 168715.1 | 5640.0003 | 3 | 17 | 4.40005 | 0.1454964 | 2.566895 | 4.993e-09 | 11.05906 | 1.8596e-08
2018-02-05 14:08 | 168835.1 | 5760.0016 | 3 | 17 | 4.400023 | 0.141058 | 2.571685 | 4.993e-09 | 11.08013 | 1.8596e-08
2018-02-05 14:10 | 168955.1 | 5880.0005 | 3 | 17 | 4.400116 | 0.1373768 | 2.576324 | 4.993e-09 | 11.10054 | 1.8596e-08
2018-02-05 14:12 | 169075.1 | 6000.001 | 3 | 17 | 4.400148 | 0.1326075 | 2.580812 | 4.993e-09 | 11.1203 | 1.8596e-08
2018-02-05 14:14 | 169195.1 | 6120.0011 | 3 | 17 | 4.400105 | 0.1268187 | 2.585132 | 4.993e-09 | 11.1393 | 1.8596e-08
2018-02-05 14:16 | 169315.1 | 6240 | 3 | 17 | 4.400098 | 0.1214142 | 2.589269 | 4.993e-09 | 11.1575 | 1.8596e-08
2018-02-05 14:18 | 169435.1 | 6360.0011 | 3 | 17 | 4.400089 | 0.1158857 | 2.593221 | 4.993e-09 | 11.17489 | 1.8596e-08
2018-02-05 14:20 | 169555.1 | 6480.0015 | 3 | 17 | 4.40011 | 0.1104069 | 2.596993 | 4.993e-09 | 11.19149 | 1.8596e-08
2018-02-05 14:22 | 169675.1 | 6600.0003 | 3 | 17 | 4.400148 | 0.1046324 | 2.600584 | 4.993e-09 | 11.20729 | 1.8596e-08
2018-02-05 14:24 | 169795.1 | 6720.0003 | 3 | 17 | 4.400092 | 0.09545231 | 2.603914 | 4.993e-09 | 11.22195 | 1.8596e-08
2018-02-05 14:26 | 169915.1 | 6840.0019 | 3 | 17 | 4.400073 | 0.08743286 | 2.606969 | 4.993e-09 | 11.23539 | 1.8596e-08
2018-02-05 14:28 | 170035.1 | 6960.0004 | 3 | 17 | 4.400161 | 0.08293056 | 2.609801 | 4.993e-09 | 11.24785 | 1.8596e-08
2018-02-05 14:28 | 170055.8 | 6980.7321 | 3 | 17 | 4.400116 | 0.08149815 | 2.610274 | 4.993e-09 | 11.24993 | 1.8596e-08
2018-02-05 14:30 | 170175.9 | 120.0016 | 4 | 17 | 4.388822 | 0 | 2.610275 | 4.993e-09 | 11.24993 | 1.8596e-08
2018-02-05 14:32 | 170295.9 | 240.0008 | 4 | 17 | 4.387462 | 0 | 2.610275 | 4.993e-09 | 11.24993 | 1.8596e-08
2018-02-05 14:33 | 170355.9 | 300.0021 | 4 | 17 | 4.38698 | 0 | 2.610275 | 4.993e-09 | 11.24993 | 1.8596e-08
2018-02-05 14:35 | 170475.9 | 120.0003 | 5 | 17 | 3.673961 | -6.519939 | 2.610275 | 0.2172932 | 11.24993 | 0.809917
2018-02-05 14:37 | 170595.9 | 240.0003 | 5 | 17 | 3.630084 | -6.519963 | 2.610275 | 0.4346362 | 11.24993 | 1.604262
2018-02-05 14:39 | 170715.9 | 360.001 | 5 | 17 | 3.565686 | -6.520019 | 2.610275 | 0.6519344 | 11.24993 | 2.386238
2018-02-05 14:41 | 170835.9 | 480.0003 | 5 | 17 | 3.498515 | -6.519897 | 2.610275 | 0.8692766 | 11.24993 | 3.153857
2018-02-05 14:43 | 170955.9 | 600.0006 | 5 | 17 | 3.435244 | -6.519977 | 2.610275 | 1.08661 | 11.24993 | 3.907225
2018-02-05 14:45 | 171075.9 | 720.0018 | 5 | 17 | 3.378664 | -6.519999 | 2.610275 | 1.303912 | 11.24993 | 4.647443
2018-02-05 14:47 | 171195.9 | 840.0018 | 5 | 17 | 3.327451 | -6.520012 | 2.610275 | 1.52126 | 11.24993 | 5.376153
2018-02-05 14:49 | 171315.9 | 960.001 | 5 | 17 | 3.280943 | -6.519883 | 2.610275 | 1.738571 | 11.24993 | 6.094111
2018-02-05 14:51 | 171435.9 | 1080.0019 | 5 | 17 | 3.233977 | -6.519876 | 2.610275 | 1.95591 | 11.24993 | 6.802126
2018-02-05 14:53 | 171555.9 | 1200.0003 | 5 | 17 | 3.180474 | -6.51997 | 2.610275 | 2.173229 | 11.24993 | 7.499352
2018-02-05 14:55 | 171675.9 | 1320.0002 | 5 | 17 | 3.107811 | -6.519949 | 2.610275 | 2.390549 | 11.24993 | 8.183068
2018-02-05 14:57 | 171791.5 | 1435.5392 | 5 | 17 | 2.999997 | -6.519948 | 2.610275 | 2.599783 | 11.24993 | 8.823179
2018-02-05 14:59 | 171911.5 | 120.0001 | 6 | 17 | 3.707242 | 0 | 2.610275 | 2.599783 | 11.24993 | 8.823179
2018-02-05 15:01 | 172031.5 | 240.0008 | 6 | 17 | 3.720577 | 0 | 2.610275 | 2.599783 | 11.24993 | 8.823179
2018-02-05 15:02 | 172091.5 | 300.003 | 6 | 17 | 3.72554 | 0 | 2.610275 | 2.599783 | 11.24993 | 8.823179
2018-02-05 15:02 | 172091.5 | 0.0028 | 7 | 18 | 3.725792 | 0 | 0 | 0 | 0 | 0
2018-02-05 15:04 | 172211.6 | 120.0007 | 2 | 18 | 4.20035 | 4.86288 | 0.1623664 | 1.338e-09 | 0.6718532 | 4.985e-09
2018-02-05 15:06 | 172331.6 | 240.0003 | 2 | 18 | 4.200258 | 4.366332 | 0.3146637 | 1.338e-09 | 1.311547 | 4.985e-09
2018-02-05 15:08 | 172451.6 | 360.0019 | 2 | 18 | 4.200285 | 4.046603 | 0.4548709 | 1.338e-09 | 1.900455 | 4.985e-09
2018-02-05 15:10 | 172571.6 | 480.001 | 2 | 18 | 4.200261 | 3.715602 | 0.5843279 | 1.338e-09 | 2.444211 | 4.985e-09
2018-02-05 15:12 | 172691.6 | 600.0007 | 2 | 18 | 4.200283 | 3.364575 | 0.7023331 | 1.338e-09 | 2.939865 | 4.985e-09
2018-02-05 15:13 | 172728 | 636.3464 | 2 | 18 | 4.200278 | 3.259988 | 0.7357662 | 1.338e-09 | 3.080293 | 4.985e-09
2018-02-05 15:15 | 172848 | 120.0014 | 3 | 18 | 4.224143 | 3.260158 | 0.844043 | 1.338e-09 | 3.536365 | 4.985e-09
2018-02-05 15:17 | 172968 | 240.001 | 3 | 18 | 4.244926 | 3.260121 | 0.9527165 | 1.338e-09 | 3.996545 | 4.985e-09
2018-02-05 15:19 | 173088 | 360.0011 | 3 | 18 | 4.267681 | 3.260104 | 1.061378 | 1.338e-09 | 4.459006 | 4.985e-09
2018-02-05 15:21 | 173208 | 480.0007 | 3 | 18 | 4.293832 | 3.260163 | 1.17004 | 1.338e-09 | 4.924137 | 4.985e-09
2018-02-05 15:23 | 173328 | 600.0003 | 3 | 18 | 4.32311 | 3.260135 | 1.278708 | 1.338e-09 | 5.392301 | 4.985e-09
2018-02-05 15:25 | 173448 | 720.0014 | 3 | 18 | 4.355422 | 3.260058 | 1.387366 | 1.338e-09 | 5.863775 | 4.985e-09
2018-02-05 15:27 | 173568 | 840.0007 | 3 | 18 | 4.3906 | 3.26007 | 1.496038 | 1.338e-09 | 6.338971 | 4.985e-09
2018-02-05 15:29 | 173688 | 960.0018 | 3 | 18 | 4.400304 | 2.95188 | 1.600587 | 1.338e-09 | 6.798877 | 4.985e-09
2018-02-05 15:31 | 173808 | 1080.0018 | 3 | 18 | 4.400277 | 2.627223 | 1.69341 | 1.338e-09 | 7.207324 | 4.985e-09
2018-02-05 15:33 | 173928 | 1200.0011 | 3 | 18 | 4.400261 | 2.343249 | 1.776122 | 1.338e-09 | 7.571281 | 4.985e-09
2018-02-05 15:35 | 174048 | 1320.0002 | 3 | 18 | 4.400223 | 2.049863 | 1.849393 | 1.338e-09 | 7.893691 | 4.985e-09
2018-02-05 15:37 | 174168 | 1440.0006 | 3 | 18 | 4.400247 | 1.785127 | 1.913182 | 1.338e-09 | 8.174381 | 4.985e-09
2018-02-05 15:39 | 174288 | 1560.0018 | 3 | 18 | 4.400257 | 1.576694 | 1.969008 | 1.338e-09 | 8.420028 | 4.985e-09
2018-02-05 15:41 | 174408 | 1680.0003 | 3 | 18 | 4.400224 | 1.419743 | 2.018867 | 1.338e-09 | 8.639421 | 4.985e-09
2018-02-05 15:43 | 174528 | 1800.001 | 3 | 18 | 4.400249 | 1.285674 | 2.063897 | 1.338e-09 | 8.837561 | 4.985e-09
2018-02-05 15:45 | 174648 | 1920.0009 | 3 | 18 | 4.400205 | 1.167433 | 2.104738 | 1.338e-09 | 9.017273 | 4.985e-09
2018-02-05 15:47 | 174768 | 2040.0011 | 3 | 18 | 4.400181 | 1.064453125 | 2.141914 | 1.338e-09 | 9.180855 | 4.985e-09
2018-02-05 15:49 | 174888 | 2160.0011 | 3 | 18 | 4.400216 | 0.9752111 | 2.175875 | 1.338e-09 | 9.330289 | 4.985e-09
2018-02-05 15:51 | 175008 | 2280.0003 | 3 | 18 | 4.4002 | 0.8943157 | 2.206998 | 1.338e-09 | 9.467237 | 4.985e-09
2018-02-05 15:53 | 175128 | 2400.0002 | 3 | 18 | 4.400172 | 0.8231153 | 2.235595 | 1.338e-09 | 9.59307 | 4.985e-09
2018-02-05 15:55 | 175248 | 2520.0011 | 3 | 18 | 4.400161 | 0.7599134 | 2.261979 | 1.338e-09 | 9.709164 | 4.985e-09
2018-02-05 15:57 | 175368 | 2640.0006 | 3 | 18 | 4.400182 | 0.7011003 | 2.286327 | 1.338e-09 | 9.816297 | 4.985e-09
2018-02-05 15:59 | 175488 | 2760.0003 | 3 | 18 | 4.400157 | 0.6446218 | 2.30875 | 1.338e-09 | 9.914966 | 4.985e-09
2018-02-05 16:01 | 175608 | 2880.0011 | 3 | 18 | 4.400195 | 0.5944681 | 2.329392 | 1.338e-09 | 10.00579 | 4.985e-09
2018-02-05 16:03 | 175728 | 3000.0027 | 3 | 18 | 4.400148 | 0.5482635 | 2.348427 | 1.338e-09 | 10.08955 | 4.985e-09
2018-02-05 16:05 | 175848 | 3120.0004 | 3 | 18 | 4.400195 | 0.5073309 | 2.366008 | 1.338e-09 | 10.16691 | 4.985e-09
2018-02-05 16:07 | 175968 | 3240.0001 | 3 | 18 | 4.400185 | 0.4701891 | 2.38228 | 1.338e-09 | 10.23851 | 4.985e-09
2018-02-05 16:09 | 176088 | 3360.001 | 3 | 18 | 4.400177 | 0.4358177 | 2.397365 | 1.338e-09 | 10.30488 | 4.985e-09
2018-02-05 16:11 | 176208 | 3480.001 | 3 | 18 | 4.400171 | 0.4051132 | 2.411371 | 1.338e-09 | 10.36651 | 4.985e-09
2018-02-05 16:13 | 176328 | 3600.0009 | 3 | 18 | 4.400167 | 0.3773355 | 2.424404 | 1.338e-09 | 10.42386 | 4.985e-09
2018-02-05 16:15 | 176448 | 3720.001 | 3 | 18 | 4.400112 | 0.3517914 | 2.436556 | 1.338e-09 | 10.47733 | 4.985e-09
2018-02-05 16:17 | 176568 | 3840.0001 | 3 | 18 | 4.400151 | 0.3287706 | 2.447898 | 1.338e-09 | 10.52724 | 4.985e-09
2018-02-05 16:19 | 176688 | 3960.0003 | 3 | 18 | 4.400081 | 0.3061571 | 2.458482 | 1.338e-09 | 10.57381 | 4.985e-09
2018-02-05 16:21 | 176808 | 4080.001 | 3 | 18 | 4.400119 | 0.2860432 | 2.468359 | 1.338e-09 | 10.61727 | 4.985e-09
2018-02-05 16:23 | 176928 | 4200.0004 | 3 | 18 | 4.400185 | 0.2681093 | 2.477585 | 1.338e-09 | 10.65787 | 4.985e-09
2018-02-05 16:25 | 177048 | 4320.0003 | 3 | 18 | 4.400119 | 0.2510004 | 2.486228 | 1.338e-09 | 10.69589 | 4.985e-09
2018-02-05 16:27 | 177168 | 4440.0009 | 3 | 18 | 4.400109 | 0.2352676 | 2.494331 | 1.338e-09 | 10.73155 | 4.985e-09
2018-02-05 16:29 | 177288 | 4560.0006 | 3 | 18 | 4.400153 | 0.2220869 | 2.501942 | 1.338e-09 | 10.76504 | 4.985e-09
2018-02-05 16:31 | 177408 | 4680.0002 | 3 | 18 | 4.400064 | 0.2078476 | 2.509104 | 1.338e-09 | 10.79655 | 4.985e-09
2018-02-05 16:33 | 177528 | 4800.0017 | 3 | 18 | 4.400065 | 0.195859 | 2.515857 | 1.338e-09 | 10.82627 | 4.985e-09
2018-02-05 16:35 | 177648 | 4920.0019 | 3 | 18 | 4.400154 | 0.1855564 | 2.522225 | 1.338e-09 | 10.85429 | 4.985e-09
2018-02-05 16:37 | 177768 | 5040.0011 | 3 | 18 | 4.400146 | 0.1757908 | 2.528235 | 1.338e-09 | 10.88073 | 4.985e-09
2018-02-05 16:39 | 177888 | 5160.0019 | 3 | 18 | 4.400109 | 0.165906 | 2.53392 | 1.338e-09 | 10.90574 | 4.985e-09
2018-02-05 16:41 | 178008 | 5280.0007 | 3 | 18 | 4.400083 | 0.1574574 | 2.539304 | 1.338e-09 | 10.92944 | 4.985e-09
2018-02-05 16:43 | 178128 | 5400.0003 | 3 | 18 | 4.399986 | 0.1527824 | 2.544477 | 1.338e-09 | 10.9522 | 4.985e-09
2018-02-05 16:45 | 178248 | 5520.0007 | 3 | 18 | 4.400082 | 0.151269 | 2.549552 | 1.338e-09 | 10.97453 | 4.985e-09
2018-02-05 16:47 | 178368 | 5640.0012 | 3 | 18 | 4.400043 | 0.1476173 | 2.554545 | 1.338e-09 | 10.9965 | 4.985e-09
2018-02-05 16:49 | 178488 | 5760.0011 | 3 | 18 | 4.400104 | 0.1443663 | 2.559416 | 1.338e-09 | 11.01793 | 4.985e-09
2018-02-05 16:51 | 178608 | 5880.0003 | 3 | 18 | 4.400131 | 0.1396961 | 2.56414 | 1.338e-09 | 11.03871 | 4.985e-09
2018-02-05 16:53 | 178728 | 6000.0011 | 3 | 18 | 4.400084 | 0.1337576 | 2.568703 | 1.338e-09 | 11.05879 | 4.985e-09
2018-02-05 16:55 | 178848 | 6120.001 | 3 | 18 | 4.400099 | 0.1283512 | 2.573079 | 1.338e-09 | 11.07805 | 4.985e-09
2018-02-05 16:57 | 178968 | 6240.0011 | 3 | 18 | 4.400052 | 0.1228228 | 2.577265 | 1.338e-09 | 11.09647 | 4.985e-09
2018-02-05 16:59 | 179088 | 6360.0007 | 3 | 18 | 4.400084 | 0.1173306 | 2.581269 | 1.338e-09 | 11.11409 | 4.985e-09
2018-02-05 17:01 | 179208 | 6480.0003 | 3 | 18 | 4.400084 | 0.1118746 | 2.585098 | 1.338e-09 | 11.13093 | 4.985e-09
2018-02-05 17:03 | 179328 | 6600.0011 | 3 | 18 | 4.400129 | 0.1056948 | 2.588734 | 1.338e-09 | 11.14693 | 4.985e-09
2018-02-05 17:05 | 179448 | 6720.0011 | 3 | 18 | 4.400107 | 0.09660149 | 2.592102 | 1.338e-09 | 11.16175 | 4.985e-09
2018-02-05 17:07 | 179568 | 6840.0019 | 3 | 18 | 4.400078 | 0.08845425 | 2.595187 | 1.338e-09 | 11.17533 | 4.985e-09
2018-02-05 17:09 | 179688 | 6960.0018 | 3 | 18 | 4.400092 | 0.08342075 | 2.598042 | 1.338e-09 | 11.18789 | 4.985e-09
2018-02-05 17:09 | 179714.6 | 6986.5752 | 3 | 18 | 4.400053 | 0.08149242 | 2.598652 | 1.338e-09 | 11.19057 | 4.985e-09
2018-02-05 17:11 | 179834.6 | 120.0017 | 4 | 18 | 4.388679 | 0 | 2.598652 | 1.338e-09 | 11.19057 | 4.985e-09
2018-02-05 17:13 | 179954.6 | 240.0009 | 4 | 18 | 4.387296 | 0 | 2.598652 | 1.338e-09 | 11.19057 | 4.985e-09
2018-02-05 17:14 | 180014.6 | 300.003 | 4 | 18 | 4.386823 | 0 | 2.598652 | 1.338e-09 | 11.19057 | 4.985e-09
2018-02-05 17:16 | 180134.7 | 120.001 | 5 | 18 | 3.671754 | -6.519977 | 2.598652 | 0.2173159 | 11.19057 | 0.8095972
2018-02-05 17:18 | 180254.7 | 240.0019 | 5 | 18 | 3.628642 | -6.51991 | 2.598652 | 0.4346339 | 11.19057 | 1.603458
2018-02-05 17:20 | 180374.7 | 360 | 5 | 18 | 3.564715 | -6.519948 | 2.598652 | 0.6519377 | 11.19057 | 2.385182
2018-02-05 17:22 | 180494.7 | 480.0011 | 5 | 18 | 3.497097 | -6.519985 | 2.598652 | 0.8692896 | 11.19057 | 3.152612
2018-02-05 17:24 | 180614.7 | 600.0018 | 5 | 18 | 3.433737 | -6.520125 | 2.598652 | 1.086605 | 11.19057 | 3.905581
2018-02-05 17:26 | 180734.7 | 720.001 | 5 | 18 | 3.377155 | -6.520021 | 2.598652 | 1.303925 | 11.19057 | 4.645522
2018-02-05 17:28 | 180854.7 | 840.0007 | 5 | 18 | 3.326347 | -6.519989 | 2.598652 | 1.521249 | 11.19057 | 5.373887
2018-02-05 17:30 | 180974.7 | 960.0002 | 5 | 18 | 3.27749 | -6.519934 | 2.598652 | 1.738562 | 11.19057 | 6.091396
2018-02-05 17:32 | 181094.7 | 1080.0018 | 5 | 18 | 3.229327 | -6.519973 | 2.598652 | 1.955908 | 11.19057 | 6.798548
2018-02-05 17:34 | 181214.7 | 1200 | 5 | 18 | 3.173599 | -6.519983 | 2.598652 | 2.173203 | 11.19057 | 7.494406
2018-02-05 17:36 | 181334.7 | 1320.0011 | 5 | 18 | 3.100026 | -6.520033 | 2.598652 | 2.39054 | 11.19057 | 8.176641
2018-02-05 17:38 | 181441.2 | 1426.4745 | 5 | 18 | 3 | -6.519979 | 2.598652 | 2.583387 | 11.19057 | 8.765716
2018-02-05 17:40 | 181561.2 | 120.001 | 6 | 18 | 3.708493 | 0 | 2.598652 | 2.583387 | 11.19057 | 8.765716
2018-02-05 17:42 | 181681.2 | 240.0002 | 6 | 18 | 3.722018 | 0 | 2.598652 | 2.583387 | 11.19057 | 8.765716
2018-02-05 17:43 | 181741.2 | 300.0039 | 6 | 18 | 3.727162 | 0 | 2.598652 | 2.583387 | 11.19057 | 8.765716
2018-02-05 17:43 | 181741.2 | 0.0027 | 7 | 19 | 3.727165 | 0 | 0 | 0 | 0 | 0
2018-02-05 17:45 | 181861.3 | 120.001 | 2 | 19 | 4.200313 | 4.822484 | 0.1623015 | 4.469e-09 | 0.6720019 | 1.6657e-08
2018-02-05 17:47 | 181981.3 | 240.0018 | 2 | 19 | 4.200284 | 4.344558 | 0.3136579 | 4.469e-09 | 1.307743 | 1.6657e-08
2018-02-05 17:49 | 182101.3 | 360.0017 | 2 | 19 | 4.200292 | 4.027696 | 0.4531484 | 4.469e-09 | 1.893641 | 1.6657e-08
2018-02-05 17:51 | 182221.3 | 480.001 | 2 | 19 | 4.200223 | 3.726008 | 0.5822446 | 4.469e-09 | 2.43588 | 1.6657e-08
2018-02-05 17:53 | 182341.3 | 600.0001 | 2 | 19 | 4.200263 | 3.497384 | 0.7026412 | 4.469e-09 | 2.941576 | 1.6657e-08
2018-02-05 17:55 | 182456 | 714.7319 | 2 | 19 | 4.200263 | 3.259976 | 0.8103793 | 4.469e-09 | 3.394104 | 1.6657e-08
2018-02-05 17:57 | 182576 | 120.0017 | 3 | 19 | 4.222954 | 3.260177 | 0.9186568 | 5.607e-09 | 3.850006 | 2.1245e-08
2018-02-05 17:59 | 182696 | 240.001 | 3 | 19 | 4.249508 | 3.260123 | 1.02732 | 5.607e-09 | 4.310311 | 2.1245e-08
2018-02-05 18:01 | 182816 | 360.0011 | 3 | 19 | 4.279134 | 3.260152 | 1.135982 | 5.607e-09 | 4.773654 | 2.1245e-08
2018-02-05 18:03 | 182936 | 480.0019 | 3 | 19 | 4.311276 | 3.260121 | 1.244653 | 5.607e-09 | 5.240397 | 2.1245e-08
2018-02-05 18:05 | 183056 | 600.0007 | 3 | 19 | 4.345159 | 3.260163 | 1.353311 | 5.607e-09 | 5.710675 | 2.1245e-08
2018-02-05 18:07 | 183176 | 720.0007 | 3 | 19 | 4.381678 | 3.260095 | 1.461972 | 5.607e-09 | 6.184782 | 2.1245e-08
2018-02-05 18:09 | 183296 | 840.0007 | 3 | 19 | 4.40029 | 3.019488 | 1.568427 | 5.607e-09 | 6.652725 | 2.1245e-08
2018-02-05 18:11 | 183416 | 960.0011 | 3 | 19 | 4.400271 | 2.648196 | 1.662923 | 5.607e-09 | 7.068534 | 2.1245e-08
2018-02-05 18:13 | 183536 | 1080.0006 | 3 | 19 | 4.400298 | 2.281978 | 1.744983 | 5.607e-09 | 7.42962 | 2.1245e-08
2018-02-05 18:15 | 183656 | 1200.0006 | 3 | 19 | 4.400244 | 1.974919 | 1.815733 | 5.607e-09 | 7.740941 | 2.1245e-08
2018-02-05 18:17 | 183776 | 1320.0003 | 3 | 19 | 4.400264 | 1.749509 | 1.877605 | 5.607e-09 | 8.013193 | 2.1245e-08
2018-02-05 18:19 | 183896 | 1440.0007 | 3 | 19 | 4.400237 | 1.569315 | 1.932824 | 5.607e-09 | 8.256171 | 2.1245e-08
2018-02-05 18:21 | 184016 | 1560.0002 | 3 | 19 | 4.400262 | 1.419236 | 1.982554 | 5.607e-09 | 8.474992 | 2.1245e-08
2018-02-05 18:23 | 184136 | 1680.0002 | 3 | 19 | 4.400212 | 1.292288 | 2.027699 | 5.607e-09 | 8.673643 | 2.1245e-08
2018-02-05 18:25 | 184256 | 1800.0003 | 3 | 19 | 4.400192 | 1.18189 | 2.068897 | 5.607e-09 | 8.85492 | 2.1245e-08
2018-02-05 18:27 | 184376 | 1920.0002 | 3 | 19 | 4.400218 | 1.08552 | 2.106655 | 5.607e-09 | 9.021066 | 2.1245e-08
2018-02-05 18:29 | 184496 | 2040.0011 | 3 | 19 | 4.400219 | 1.000169 | 2.141396 | 5.607e-09 | 9.173931 | 2.1245e-08
2018-02-05 18:31 | 184616 | 2160.0003 | 3 | 19 | 4.400227 | 0.922761 | 2.173418 | 5.607e-09 | 9.314837 | 2.1245e-08
2018-02-05 18:33 | 184736 | 2280.001 | 3 | 19 | 4.400225 | 0.8521862 | 2.202975 | 5.607e-09 | 9.444892 | 2.1245e-08
2018-02-05 18:35 | 184856 | 2400.0002 | 3 | 19 | 4.400187 | 0.7852383 | 2.230244 | 5.607e-09 | 9.564883 | 2.1245e-08
2018-02-05 18:37 | 184976 | 2520.0001 | 3 | 19 | 4.400162 | 0.7233114 | 2.25538 | 5.607e-09 | 9.675487 | 2.1245e-08
2018-02-05 18:39 | 185096 | 2640.0002 | 3 | 19 | 4.400137 | 0.6672878 | 2.278551 | 5.607e-09 | 9.777443 | 2.1245e-08
2018-02-05 18:41 | 185216 | 2760.0003 | 3 | 19 | 4.400199 | 0.6180811 | 2.299964 | 5.607e-09 | 9.871664 | 2.1245e-08
2018-02-05 18:43 | 185336 | 2880.0019 | 3 | 19 | 4.400232 | 0.5717373 | 2.319768 | 5.607e-09 | 9.958801 | 2.1245e-08
2018-02-05 18:45 | 185456 | 3000.001 | 3 | 19 | 4.400165 | 0.5280991 | 2.338077 | 5.607e-09 | 10.03936 | 2.1245e-08
2018-02-05 18:47 | 185576 | 3120.0008 | 3 | 19 | 4.400173 | 0.4898787 | 2.355035 | 5.607e-09 | 10.11398 | 2.1245e-08
2018-02-05 18:49 | 185696 | 3240.0002 | 3 | 19 | 4.400174 | 0.4551859 | 2.370775 | 5.607e-09 | 10.18324 | 2.1245e-08
2018-02-05 18:51 | 185816 | 3360 | 3 | 19 | 4.400163 | 0.4242105 | 2.385421 | 5.607e-09 | 10.24769 | 2.1245e-08
2018-02-05 18:53 | 185936 | 3480.0003 | 3 | 19 | 4.400187 | 0.3953676 | 2.39906 | 5.607e-09 | 10.3077 | 2.1245e-08
2018-02-05 18:55 | 186056 | 3600.0002 | 3 | 19 | 4.400193 | 0.3688869 | 2.411781 | 5.607e-09 | 10.36368 | 2.1245e-08
2018-02-05 18:57 | 186176 | 3720.0003 | 3 | 19 | 4.400189 | 0.344553 | 2.423657 | 5.607e-09 | 10.41593 | 2.1245e-08
2018-02-05 18:59 | 186296 | 3840.0002 | 3 | 19 | 4.400072 | 0.3218985 | 2.434765 | 5.607e-09 | 10.46481 | 2.1245e-08
2018-02-05 19:01 | 186416 | 3960.001 | 3 | 19 | 4.400174 | 0.3026018 | 2.445173 | 5.607e-09 | 10.5106 | 2.1245e-08
2018-02-05 19:03 | 186536 | 4080.0012 | 3 | 19 | 4.400176 | 0.2831774 | 2.454922 | 5.607e-09 | 10.5535 | 2.1245e-08
2018-02-05 19:05 | 186656 | 4200 | 3 | 19 | 4.400118 | 0.2642136 | 2.464037 | 5.607e-09 | 10.59361 | 2.1245e-08
2018-02-05 19:07 | 186776 | 4320.0012 | 3 | 19 | 4.400118 | 0.2472849 | 2.472563 | 5.607e-09 | 10.63112 | 2.1245e-08
2018-02-05 19:09 | 186896 | 4440.0003 | 3 | 19 | 4.400135 | 0.2323656 | 2.480554 | 5.607e-09 | 10.66629 | 2.1245e-08
2018-02-05 19:11 | 187016 | 4560.0008 | 3 | 19 | 4.400101 | 0.2177286 | 2.488057 | 5.607e-09 | 10.6993 | 2.1245e-08
2018-02-05 19:13 | 187136 | 4680.0003 | 3 | 19 | 4.400112 | 0.2052927 | 2.495119 | 5.607e-09 | 10.73037 | 2.1245e-08
2018-02-05 19:15 | 187256 | 4800.0019 | 3 | 19 | 4.400064 | 0.1929379 | 2.501763 | 5.607e-09 | 10.75961 | 2.1245e-08
2018-02-05 19:17 | 187376 | 4920.0019 | 3 | 19 | 4.40015 | 0.1830664 | 2.508034 | 5.607e-09 | 10.7872 | 2.1245e-08
2018-02-05 19:19 | 187496 | 5040.001 | 3 | 19 | 4.400101 | 0.1728096 | 2.513957 | 5.607e-09 | 10.81326 | 2.1245e-08
2018-02-05 19:21 | 187616 | 5160.0007 | 3 | 19 | 4.400115 | 0.1636801 | 2.519558 | 5.607e-09 | 10.83791 | 2.1245e-08
2018-02-05 19:23 | 187736 | 5280.0003 | 3 | 19 | 4.400138 | 0.157136 | 2.524886 | 5.607e-09 | 10.86135 | 2.1245e-08
2018-02-05 19:25 | 187856 | 5400.0003 | 3 | 19 | 4.400041 | 0.153533 | 2.530056 | 5.607e-09 | 10.8841 | 2.1245e-08
2018-02-05 19:27 | 187976 | 5520.0019 | 3 | 19 | 4.400025 | 0.150568 | 2.535137 | 5.607e-09 | 10.90646 | 2.1245e-08
2018-02-05 19:29 | 188096 | 5640.001 | 3 | 19 | 4.400098 | 0.1476412 | 2.540117 | 5.607e-09 | 10.92837 | 2.1245e-08
2018-02-05 19:31 | 188216 | 5760.0003 | 3 | 19 | 4.400126 | 0.1432714 | 2.544958 | 5.607e-09 | 10.94967 | 2.1245e-08
2018-02-05 19:33 | 188336 | 5880 | 3 | 19 | 4.400061 | 0.1374207 | 2.549643 | 5.607e-09 | 10.97028 | 2.1245e-08
2018-02-05 19:35 | 188456 | 6000.0019 | 3 | 19 | 4.400043 | 0.1318331 | 2.554148 | 5.607e-09 | 10.99011 | 2.1245e-08
2018-02-05 19:37 | 188576 | 6120.0011 | 3 | 19 | 4.400091 | 0.1268635 | 2.558477 | 5.607e-09 | 11.00915 | 2.1245e-08
2018-02-05 19:39 | 188696 | 6240.0013 | 3 | 19 | 4.400087 | 0.1214561 | 2.562613 | 5.607e-09 | 11.02735 | 2.1245e-08
2018-02-05 19:41 | 188816 | 6360.0006 | 3 | 19 | 4.400064 | 0.1159382 | 2.566563 | 5.607e-09 | 11.04473 | 2.1245e-08
2018-02-05 19:43 | 188936 | 6480.0018 | 3 | 19 | 4.400115 | 0.110487 | 2.570339 | 5.607e-09 | 11.06135 | 2.1245e-08
2018-02-05 19:45 | 189056 | 6600.0011 | 3 | 19 | 4.400126 | 0.1023216 | 2.573891 | 5.607e-09 | 11.07698 | 2.1245e-08
2018-02-05 19:47 | 189176 | 6720.0019 | 3 | 19 | 4.400072 | 0.09320068 | 2.577154 | 5.607e-09 | 11.09134 | 2.1245e-08
2018-02-05 19:49 | 189296 | 6840.0003 | 3 | 19 | 4.400088 | 0.08670044 | 2.580156 | 5.607e-09 | 11.10454 | 2.1245e-08
2018-02-05 19:51 | 189416 | 6960.0011 | 3 | 19 | 4.400085 | 0.08197308 | 2.582967 | 5.607e-09 | 11.11691 | 2.1245e-08
2018-02-05 19:51 | 189425.7 | 6969.6905 | 3 | 19 | 4.400076 | 0.08149433 | 2.583187 | 5.607e-09 | 11.11788 | 2.1245e-08
2018-02-05 19:53 | 189545.8 | 120.0009 | 4 | 19 | 4.38868 | 0 | 2.583187 | 5.607e-09 | 11.11788 | 2.1245e-08
2018-02-05 19:55 | 189665.8 | 240.0005 | 4 | 19 | 4.387309 | 0 | 2.583187 | 5.607e-09 | 11.11788 | 2.1245e-08
2018-02-05 19:56 | 189725.8 | 300.0022 | 4 | 19 | 4.386829 | 0 | 2.583187 | 5.607e-09 | 11.11788 | 2.1245e-08
2018-02-05 19:58 | 189845.9 | 120.001 | 5 | 19 | 3.670213 | -6.519994 | 2.583187 | 0.2173123 | 11.11788 | 0.8092186
2018-02-05 20:00 | 189965.9 | 240.0002 | 5 | 19 | 3.627315 | -6.520019 | 2.583187 | 0.4346423 | 11.11788 | 1.602783
2018-02-05 20:02 | 190085.9 | 360.001 | 5 | 19 | 3.563464 | -6.520002 | 2.583187 | 0.6519539 | 11.11788 | 2.3843
2018-02-05 20:04 | 190205.9 | 480.0002 | 5 | 19 | 3.496347 | -6.520023 | 2.583187 | 0.8693042 | 11.11788 | 3.151463
2018-02-05 20:06 | 190325.9 | 600.0002 | 5 | 19 | 3.433174 | -6.52003 | 2.583187 | 1.086605 | 11.11788 | 3.904244
2018-02-05 20:08 | 190445.9 | 720.0002 | 5 | 19 | 3.376642 | -6.520048 | 2.583187 | 1.30395 | 11.11788 | 4.644159
2018-02-05 20:10 | 190565.9 | 840.0002 | 5 | 19 | 3.325155 | -6.520094 | 2.583187 | 1.521271 | 11.11788 | 5.37231
2018-02-05 20:12 | 190685.9 | 960.0009 | 5 | 19 | 3.275075 | -6.520018 | 2.583187 | 1.738578 | 11.11788 | 6.089487
2018-02-05 20:14 | 190805.9 | 1080.0009 | 5 | 19 | 3.224573 | -6.520063 | 2.583187 | 1.955925 | 11.11788 | 6.795869
2018-02-05 20:16 | 190925.9 | 1200.001 | 5 | 19 | 3.167413 | -6.520045 | 2.583187 | 2.173251 | 11.11788 | 7.490679
2018-02-05 20:18 | 191045.9 | 1320.0002 | 5 | 19 | 3.093319 | -6.520082 | 2.583187 | 2.390579 | 11.11788 | 8.171465
2018-02-05 20:20 | 191145.8 | 1419.9951 | 5 | 19 | 2.999998 | -6.520106 | 2.583187 | 2.57166 | 11.11788 | 8.723888
2018-02-05 20:22 | 191265.9 | 120.0011 | 6 | 19 | 3.709556 | 0 | 2.583187 | 2.57166 | 11.11788 | 8.723888
2018-02-05 20:24 | 191385.9 | 240.0003 | 6 | 19 | 3.72323 | 0 | 2.583187 | 2.57166 | 11.11788 | 8.723888
2018-02-05 20:25 | 191445.9 | 300.0025 | 6 | 19 | 3.728507 | 0 | 2.583187 | 2.57166 | 11.11788 | 8.723888
2018-02-05 20:25 | 191445.9 | 0.0027 | 7 | 20 | 3.728428 | 0 | 0 | 0 | 0 | 0
2018-02-05 20:27 | 191566 | 120.0018 | 2 | 20 | 4.200332 | 4.783383 | 0.1621966 | 0 | 0.6719264 | 0
2018-02-05 20:29 | 191686 | 240.0009 | 2 | 20 | 4.200223 | 4.419986 | 0.3139943 | 0 | 1.309519 | 0
2018-02-05 20:31 | 191806 | 360.0017 | 2 | 20 | 4.200214 | 4.227389 | 0.4582054 | 0 | 1.915241 | 0
2018-02-05 20:33 | 191926 | 480.0018 | 2 | 20 | 4.200264 | 3.987252 | 0.595302 | 0 | 2.491081 | 0
2018-02-05 20:35 | 192046 | 600.001 | 2 | 20 | 4.200269 | 3.695884 | 0.72351 | 0 | 3.02959 | 0
2018-02-05 20:37 | 192166 | 720.0002 | 2 | 20 | 4.200285 | 3.360583 | 0.841143 | 0 | 3.52368 | 0
2018-02-05 20:38 | 192201.6 | 755.6279 | 2 | 20 | 4.200276 | 3.259999 | 0.8738996 | 0 | 3.661267 | 0
2018-02-05 20:40 | 192321.6 | 120.0009 | 3 | 20 | 4.228548 | 3.260184 | 0.9821902 | 0 | 4.11751 | 0
2018-02-05 20:42 | 192441.6 | 240.001 | 3 | 20 | 4.261693 | 3.26014 | 1.090858 | 0 | 4.578816 | 0
2018-02-05 20:44 | 192561.6 | 360.0001 | 3 | 20 | 4.295238 | 3.259757 | 1.199521 | 0 | 5.043716 | 0
2018-02-05 20:46 | 192681.6 | 480.0002 | 3 | 20 | 4.330182 | 3.259923 | 1.308185 | 0 | 5.512334 | 0
2018-02-05 20:48 | 192801.6 | 600.0004 | 3 | 20 | 4.370059 | 3.259883 | 1.416839 | 0 | 5.984891 | 0
2018-02-05 20:50 | 192921.6 | 720.0013 | 3 | 20 | 4.400317 | 3.02518 | 1.523893 | 0 | 6.454926 | 0
2018-02-05 20:52 | 193041.6 | 840.0001 | 3 | 20 | 4.400271 | 2.590323 | 1.617108 | 0 | 6.865096 | 0
2018-02-05 20:54 | 193161.6 | 960.0002 | 3 | 20 | 4.400311 | 2.277751 | 1.697997 | 0 | 7.221032 | 0
2018-02-05 20:56 | 193281.6 | 1080.0002 | 3 | 20 | 4.40027 | 2.023454 | 1.769546 | 0 | 7.535866 | 0
2018-02-05 20:58 | 193401.6 | 1200.0017 | 3 | 20 | 4.400288 | 1.809102 | 1.833305 | 0 | 7.81642 | 0
2018-02-05 21:00 | 193521.6 | 1320.0017 | 3 | 20 | 4.40028 | 1.628138 | 1.890485 | 0 | 8.068026 | 0
2018-02-05 21:02 | 193641.6 | 1440.0006 | 3 | 20 | 4.400221 | 1.473144 | 1.942098 | 0 | 8.295134 | 0
2018-02-05 21:04 | 193761.6 | 1560.0018 | 3 | 20 | 4.400258 | 1.340968 | 1.988925 | 0 | 8.501185 | 0
2018-02-05 21:06 | 193881.6 | 1680.0024 | 3 | 20 | 4.400195 | 1.227438 | 2.031683 | 0 | 8.68933 | 0
2018-02-05 21:08 | 194001.6 | 1800.0001 | 3 | 20 | 4.400215 | 1.12992 | 2.07094 | 0 | 8.862067 | 0
2018-02-05 21:10 | 194121.6 | 1920.0009 | 3 | 20 | 4.400176 | 1.04124 | 2.107108 | 0 | 9.021216 | 0
2018-02-05 21:12 | 194241.6 | 2040.001 | 3 | 20 | 4.400181 | 0.9604721 | 2.14047 | 0 | 9.168015 | 0
2018-02-05 21:14 | 194361.6 | 2160.0009 | 3 | 20 | 4.40017 | 0.8852892 | 2.171231 | 0 | 9.303369 | 0
2018-02-05 21:16 | 194481.6 | 2280.001 | 3 | 20 | 4.400193 | 0.8172941 | 2.1996 | 0 | 9.428201 | 0
2018-02-05 21:18 | 194601.6 | 2400.0001 | 3 | 20 | 4.400154 | 0.7537079 | 2.225776 | 0 | 9.543377 | 0
2018-02-05 21:20 | 194721.6 | 2520.0016 | 3 | 20 | 4.400188 | 0.6964951 | 2.249939 | 0 | 9.6497 | 0
2018-02-05 21:22 | 194841.6 | 2640.0002 | 3 | 20 | 4.400207 | 0.6443062 | 2.272266 | 0 | 9.747942 | 0
2018-02-05 21:24 | 194961.6 | 2760.0002 | 3 | 20 | 4.400178 | 0.5965548 | 2.292928 | 0 | 9.83886 | 0
2018-02-05 21:26 | 195081.6 | 2880.0009 | 3 | 20 | 4.40018 | 0.5542221 | 2.3121 | 0 | 9.92322 | 0
2018-02-05 21:28 | 195201.6 | 3000.0002 | 3 | 20 | 4.400218 | 0.5150881 | 2.329907 | 0 | 10.00158 | 0
2018-02-05 21:30 | 195321.6 | 3120.001 | 3 | 20 | 4.400163 | 0.4782629 | 2.346439 | 0 | 10.07432 | 0
2018-02-05 21:32 | 195441.6 | 3240.0025 | 3 | 20 | 4.400146 | 0.4450102 | 2.361816 | 0 | 10.14198 | 0
2018-02-05 21:34 | 195561.6 | 3360.001 | 3 | 20 | 4.400123 | 0.4150305 | 2.37615 | 0 | 10.20505 | 0
2018-02-05 21:36 | 195681.6 | 3480.001 | 3 | 20 | 4.400146 | 0.3877583 | 2.389536 | 0 | 10.26395 | 0
2018-02-05 21:38 | 195801.6 | 3600.0002 | 3 | 20 | 4.400169 | 0.3630037 | 2.402038 | 0 | 10.31896 | 0
2018-02-05 21:40 | 195921.6 | 3720.0004 | 3 | 20 | 4.400167 | 0.3398857 | 2.413731 | 0 | 10.37041 | 0
2018-02-05 21:42 | 196041.6 | 3840.0026 | 3 | 20 | 4.400132 | 0.3179073 | 2.424684 | 0 | 10.41861 | 0
2018-02-05 21:44 | 196161.6 | 3960.0009 | 3 | 20 | 4.400155 | 0.2984114 | 2.434953 | 0 | 10.46379 | 0
2018-02-05 21:46 | 196281.6 | 4080.0012 | 3 | 20 | 4.400053 | 0.2795162 | 2.444597 | 0 | 10.50623 | 0
2018-02-05 21:48 | 196401.6 | 4200.0002 | 3 | 20 | 4.400128 | 0.2630997 | 2.453655 | 0 | 10.54608 | 0
2018-02-05 21:50 | 196521.6 | 4320.0009 | 3 | 20 | 4.400081 | 0.2466059 | 2.462149 | 0 | 10.58346 | 0
2018-02-05 21:52 | 196641.6 | 4440.0003 | 3 | 20 | 4.400126 | 0.2312403 | 2.470113 | 0 | 10.6185 | 0
2018-02-05 21:54 | 196761.6 | 4560.001 | 3 | 20 | 4.400131 | 0.2173557 | 2.477589 | 0 | 10.6514 | 0
2018-02-05 21:56 | 196881.6 | 4680.0009 | 3 | 20 | 4.400103 | 0.204258 | 2.484613 | 0 | 10.6823 | 0
2018-02-05 21:58 | 197001.6 | 4800.001 | 3 | 20 | 4.400065 | 0.1921787 | 2.491228 | 0 | 10.71141 | 0
2018-02-05 22:00 | 197121.6 | 4920.0009 | 3 | 20 | 4.400154 | 0.1819115 | 2.497467 | 0 | 10.73886 | 0
2018-02-05 22:02 | 197241.6 | 5040.0006 | 3 | 20 | 4.400102 | 0.1717863 | 2.503352 | 0 | 10.76476 | 0
2018-02-05 22:04 | 197361.6 | 5160.0026 | 3 | 20 | 4.400067 | 0.1633902 | 2.508927 | 0 | 10.78929 | 0
2018-02-05 22:06 | 197481.6 | 5280.0017 | 3 | 20 | 4.400048 | 0.1596994 | 2.514305 | 0 | 10.81295 | 0
2018-02-05 22:08 | 197601.6 | 5400.0001 | 3 | 20 | 4.400115 | 0.1571016 | 2.519587 | 0 | 10.83619 | 0
2018-02-05 22:10 | 197721.6 | 5520.0009 | 3 | 20 | 4.400113 | 0.153429 | 2.524764 | 0 | 10.85897 | 0
2018-02-05 22:12 | 197841.6 | 5640.001 | 3 | 20 | 4.400118 | 0.1490622 | 2.529803 | 0 | 10.88114 | 0
2018-02-05 22:14 | 197961.6 | 5760.0009 | 3 | 20 | 4.400079 | 0.1436033 | 2.534677 | 0 | 10.90259 | 0
2018-02-05 22:16 | 198081.6 | 5880.0002 | 3 | 20 | 4.400122 | 0.1381407 | 2.539375 | 0 | 10.92326 | 0
2018-02-05 22:18 | 198201.6 | 6000.0026 | 3 | 20 | 4.400148 | 0.1329956 | 2.543882 | 0 | 10.9431 | 0
2018-02-05 22:20 | 198321.6 | 6120.0002 | 3 | 20 | 4.400007 | 0.1253557 | 2.548198 | 0 | 10.96208 | 0
2018-02-05 22:22 | 198441.6 | 6240.001 | 3 | 20 | 4.400162 | 0.1213627 | 2.552322 | 0 | 10.98023 | 0
2018-02-05 22:24 | 198561.6 | 6360.0009 | 3 | 20 | 4.40013 | 0.1155624 | 2.556256 | 0 | 10.99754 | 0
2018-02-05 22:26 | 198681.6 | 6480.0006 | 3 | 20 | 4.40009 | 0.1068449 | 2.559975 | 0 | 11.0139 | 0
2018-02-05 22:28 | 198801.6 | 6600.0009 | 3 | 20 | 4.400141 | 0.09870148 | 2.563401 | 0 | 11.02898 | 0
2018-02-05 22:30 | 198921.6 | 6720.0002 | 3 | 20 | 4.400087 | 0.09060669 | 2.566546 | 0 | 11.04282 | 0
2018-02-05 22:32 | 199041.6 | 6840.0002 | 3 | 20 | 4.400149 | 0.08592606 | 2.569481 | 0 | 11.05573 | 0
2018-02-05 22:33 | 199127.3 | 6925.6647 | 3 | 20 | 4.400034 | 0.08149624 | 2.571474 | 0 | 11.0645 | 0
2018-02-05 22:35 | 199247.3 | 120.0007 | 4 | 20 | 4.388626 | 0 | 2.571474 | 0 | 11.0645 | 0
2018-02-05 22:37 | 199367.3 | 240.0008 | 4 | 20 | 4.387225 | 0 | 2.571474 | 0 | 11.0645 | 0
2018-02-05 22:38 | 199427.3 | 300.0029 | 4 | 20 | 4.386766 | 0 | 2.571474 | 0 | 11.0645 | 0
2018-02-05 22:40 | 199547.4 | 120.0001 | 5 | 20 | 3.669626 | -6.519985 | 2.571474 | 0.2173044 | 11.0645 | 0.8090361
2018-02-05 22:42 | 199667.4 | 240.0002 | 5 | 20 | 3.626116 | -6.51999 | 2.571474 | 0.434646 | 11.0645 | 1.602478
2018-02-05 22:44 | 199787.4 | 360.0006 | 5 | 20 | 3.561954 | -6.520012 | 2.571474 | 0.6519435 | 11.0645 | 2.383629
2018-02-05 22:46 | 199907.4 | 480.0001 | 5 | 20 | 3.494452 | -6.519928 | 2.571474 | 0.8692909 | 11.0645 | 3.150436
2018-02-05 22:48 | 200027.4 | 600.0002 | 5 | 20 | 3.431261 | -6.519973 | 2.571474 | 1.086604 | 11.0645 | 3.902855
2018-02-05 22:50 | 200147.4 | 720.001 | 5 | 20 | 3.375126 | -6.519936 | 2.571474 | 1.303943 | 11.0645 | 4.642374
2018-02-05 22:52 | 200267.4 | 840.0002 | 5 | 20 | 3.323579 | -6.519951 | 2.571474 | 1.521259 | 11.0645 | 5.370154
2018-02-05 22:54 | 200387.4 | 960.0005 | 5 | 20 | 3.274224 | -6.519963 | 2.571474 | 1.738557 | 11.0645 | 6.086991
2018-02-05 22:56 | 200507.4 | 1080.0009 | 5 | 20 | 3.220882 | -6.519987 | 2.571474 | 1.955897 | 11.0645 | 6.792924
2018-02-05 22:58 | 200627.4 | 1200.0017 | 5 | 20 | 3.158605 | -6.519995 | 2.571474 | 2.17323 | 11.0645 | 7.486378
2018-02-05 23:00 | 200747.4 | 1320.0009 | 5 | 20 | 3.079599 | -6.520024 | 2.571474 | 2.390533 | 11.0645 | 8.164589
2018-02-05 23:01 | 200831.5 | 1404.0871 | 5 | 20 | 2.999995 | -6.519919 | 2.571474 | 2.54281 | 11.0645 | 8.627928
2018-02-05 23:03 | 200951.5 | 120.0011 | 6 | 20 | 3.711598 | 0 | 2.571474 | 2.54281 | 11.0645 | 8.627928
2018-02-05 23:05 | 201071.5 | 240.0015 | 6 | 20 | 3.724892 | 0 | 2.571474 | 2.54281 | 11.0645 | 8.627928
2018-02-05 23:06 | 201131.5 | 300.0021 | 6 | 20 | 3.730181 | 0 | 2.571474 | 2.54281 | 11.0645 | 8.627928
2018-02-05 23:06 | 201131.5 | 0.0026 | 7 | 21 | 3.730315 | 0 | 0 | 0 | 0 | 0
2018-02-05 23:08 | 201251.6227 | 120.0007 | 2 | 21 | 4.185678 | 4.890033 | 0.1623945 | 8.81e-10 | 0.6705256 | 3.287e-09
2018-02-05 23:10 | 201371.6228 | 240.0008 | 2 | 21 | 4.200311 | 4.692849 | 0.3231903 | 8.81e-10 | 1.345493 | 3.287e-09
2018-02-05 23:12 | 201491.6234 | 360.0014 | 2 | 21 | 4.200254 | 4.398231 | 0.4748469 | 8.81e-10 | 1.982491 | 3.287e-09
2018-02-05 23:14 | 201611.6226 | 480.0006 | 2 | 21 | 4.200319 | 4.064698 | 0.6160155 | 8.81e-10 | 2.575438 | 3.287e-09
2018-02-05 23:16 | 201731.6223 | 600.0003 | 2 | 21 | 4.200293 | 3.702945 | 0.7455269 | 8.81e-10 | 3.119422 | 3.287e-09
2018-02-05 23:18 | 201851.6238 | 720.0018 | 2 | 21 | 4.200227 | 3.343141 | 0.8628873 | 8.81e-10 | 3.612368 | 3.287e-09
2018-02-05 23:19 | 201879.7828 | 748.1608 | 2 | 21 | 4.200304 | 3.259988 | 0.8887165 | 8.81e-10 | 3.720858 | 3.287e-09
2018-02-05 23:21 | 201999.8 | 120.0002 | 3 | 21 | 4.229164 | 3.260106 | 0.9969866 | 8.81e-10 | 4.17704 | 3.287e-09
2018-02-05 23:23 | 202119.8 | 240.0018 | 3 | 21 | 4.26494 | 3.260112 | 1.10566 | 8.81e-10 | 4.638523 | 3.287e-09
2018-02-05 23:25 | 202239.8 | 360.0012 | 3 | 21 | 4.310517 | 3.260203 | 1.214323 | 8.81e-10 | 5.104371 | 3.287e-09
2018-02-05 23:27 | 202359.8 | 480.0006 | 3 | 21 | 4.359241 | 3.260182 | 1.322989 | 8.81e-10 | 5.57542 | 3.287e-09
2018-02-05 23:29 | 202479.8 | 600.0003 | 3 | 21 | 4.400319 | 3.183085 | 1.431485 | 8.81e-10 | 6.050906 | 3.287e-09
2018-02-05 23:31 | 202599.8 | 720.0011 | 3 | 21 | 4.400267 | 2.76521 | 1.530161 | 8.81e-10 | 6.48511 | 3.287e-09
2018-02-05 23:33 | 202719.8 | 840.0003 | 3 | 21 | 4.40026 | 2.437119 | 1.616713 | 8.81e-10 | 6.865963 | 3.287e-09
2018-02-05 23:35 | 202839.8 | 960.0019 | 3 | 21 | 4.400247 | 2.160808 | 1.693203 | 8.81e-10 | 7.202538 | 3.287e-09
2018-02-05 23:37 | 202959.8 | 1080.001 | 3 | 21 | 4.400246 | 1.929313 | 1.76127 | 8.81e-10 | 7.502049 | 3.287e-09
2018-02-05 23:39 | 203079.8 | 1200.0019 | 3 | 21 | 4.400269 | 1.734483 | 1.822232 | 8.81e-10 | 7.770298 | 3.287e-09
2018-02-05 23:41 | 203199.8 | 1320.001 | 3 | 21 | 4.400245 | 1.568381 | 1.8772 | 8.81e-10 | 8.012172 | 3.287e-09
2018-02-05 23:43 | 203319.8 | 1440.0019 | 3 | 21 | 4.400192 | 1.426037 | 1.92705 | 8.81e-10 | 8.231523 | 3.287e-09
2018-02-05 23:45 | 203439.8 | 1560.0003 | 3 | 21 | 4.40021 | 1.301795 | 1.97246 | 8.81e-10 | 8.431334 | 3.287e-09
2018-02-05 23:47 | 203559.8 | 1680.0003 | 3 | 21 | 4.400184 | 1.190205 | 2.013959 | 8.81e-10 | 8.61394 | 3.287e-09
2018-02-05 23:49 | 203679.8 | 1800.0003 | 3 | 21 | 4.400193 | 1.092421 | 2.051978 | 8.81e-10 | 8.781229 | 3.287e-09
2018-02-05 23:51 | 203799.8 | 1920.0008 | 3 | 21 | 4.400196 | 1.005646 | 2.086918 | 8.81e-10 | 8.934974 | 3.287e-09
2018-02-05 23:53 | 203919.8 | 2040.0002 | 3 | 21 | 4.400176 | 0.9278049 | 2.119118 | 8.81e-10 | 9.076663 | 3.287e-09
2018-02-05 23:55 | 204039.8 | 2160.001 | 3 | 21 | 4.40023 | 0.8575611 | 2.14886 | 8.81e-10 | 9.20753 | 3.287e-09
2018-02-05 23:57 | 204159.8 | 2280.0012 | 3 | 21 | 4.400235 | 0.7930241 | 2.176347 | 8.81e-10 | 9.328477 | 3.287e-09
2018-02-05 23:59 | 204279.8 | 2400.0002 | 3 | 21 | 4.400171 | 0.7337437 | 2.201774 | 8.81e-10 | 9.440363 | 3.287e-09
2018-02-06 00:01 | 204399.8 | 2520.0004 | 3 | 21 | 4.400193 | 0.6798382 | 2.225319 | 8.81e-10 | 9.543963 | 3.287e-09
2018-02-06 00:03 | 204519.8 | 2640.0002 | 3 | 21 | 4.400209 | 0.6309261 | 2.247139 | 8.81e-10 | 9.639977 | 3.287e-09
2018-02-06 00:05 | 204639.8 | 2760.0019 | 3 | 21 | 4.400205 | 0.5852098 | 2.26738 | 8.81e-10 | 9.729039 | 3.287e-09
2018-02-06 00:07 | 204759.8 | 2880.0011 | 3 | 21 | 4.400199 | 0.5440245 | 2.286174 | 8.81e-10 | 9.811739 | 3.287e-09
2018-02-06 00:09 | 204879.8 | 3000.0011 | 3 | 21 | 4.400183 | 0.505559 | 2.303645 | 8.81e-10 | 9.888615 | 3.287e-09
2018-02-06 00:11 | 204999.8 | 3120.0012 | 3 | 21 | 4.400182 | 0.4702606 | 2.319898 | 8.81e-10 | 9.960129 | 3.287e-09
2018-02-06 00:13 | 205119.8 | 3240.001 | 3 | 21 | 4.400176 | 0.4378653 | 2.335026 | 8.81e-10 | 10.0267 | 3.287e-09
2018-02-06 00:15 | 205239.8 | 3360.0003 | 3 | 21 | 4.400128 | 0.4081507 | 2.349122 | 8.81e-10 | 10.08872 | 3.287e-09
2018-02-06 00:17 | 205359.8 | 3480.0003 | 3 | 21 | 4.400141 | 0.3818512 | 2.362294 | 8.81e-10 | 10.14668 | 3.287e-09
2018-02-06 00:19 | 205479.8 | 3600.0018 | 3 | 21 | 4.400136 | 0.3577805 | 2.374615 | 8.81e-10 | 10.20089 | 3.287e-09
2018-02-06 00:21 | 205599.8 | 3720.001 | 3 | 21 | 4.400174 | 0.3352394 | 2.38616 | 8.81e-10 | 10.25169 | 3.287e-09
2018-02-06 00:23 | 205719.8 | 3840.0011 | 3 | 21 | 4.400123 | 0.3146 | 2.396982 | 8.81e-10 | 10.29931 | 3.287e-09
2018-02-06 00:25 | 205839.8 | 3960.0015 | 3 | 21 | 4.400112 | 0.2952681 | 2.407142 | 8.81e-10 | 10.34402 | 3.287e-09
2018-02-06 00:27 | 205959.8 | 4080.001 | 3 | 21 | 4.400135 | 0.2777653 | 2.416688 | 8.81e-10 | 10.38602 | 3.287e-09
2018-02-06 00:29 | 206079.8 | 4200.0012 | 3 | 21 | 4.400155 | 0.2615347 | 2.425668 | 8.81e-10 | 10.42554 | 3.287e-09
2018-02-06 00:31 | 206199.8 | 4320.0006 | 3 | 21 | 4.400133 | 0.2462435 | 2.434123 | 8.81e-10 | 10.46274 | 3.287e-09
2018-02-06 00:33 | 206319.8 | 4440.001 | 3 | 21 | 4.400124 | 0.231657 | 2.44209 | 8.81e-10 | 10.49779 | 3.287e-09
2018-02-06 00:35 | 206439.8 | 4560.0012 | 3 | 21 | 4.400139 | 0.217802 | 2.449584 | 8.81e-10 | 10.53077 | 3.287e-09
2018-02-06 00:37 | 206559.8 | 4680.0001 | 3 | 21 | 4.400115 | 0.2045746 | 2.456622 | 8.81e-10 | 10.56174 | 3.287e-09
2018-02-06 00:39 | 206679.8 | 4800.0011 | 3 | 21 | 4.400128 | 0.192894 | 2.463242 | 8.81e-10 | 10.59086 | 3.287e-09
2018-02-06 00:41 | 206799.8 | 4920.0002 | 3 | 21 | 4.400087 | 0.181695 | 2.469483 | 8.81e-10 | 10.61833 | 3.287e-09
2018-02-06 00:43 | 206919.8 | 5040.0007 | 3 | 21 | 4.400105 | 0.1717367 | 2.47537 | 8.81e-10 | 10.64423 | 3.287e-09
2018-02-06 00:45 | 207039.8 | 5160.0002 | 3 | 21 | 4.400058 | 0.1637545 | 2.480948 | 8.81e-10 | 10.66877 | 3.287e-09
2018-02-06 00:47 | 207159.8 | 5280.0011 | 3 | 21 | 4.400123 | 0.1607342 | 2.486356 | 8.81e-10 | 10.69257 | 3.287e-09
2018-02-06 00:49 | 207279.8 | 5400.0011 | 3 | 21 | 4.400073 | 0.1570768 | 2.491657 | 8.81e-10 | 10.71589 | 3.287e-09
2018-02-06 00:51 | 207399.8 | 5520.0002 | 3 | 21 | 4.400047 | 0.1527481 | 2.496833 | 8.81e-10 | 10.73867 | 3.287e-09
2018-02-06 00:53 | 207519.8 | 5640.0003 | 3 | 21 | 4.400025 | 0.1479521 | 2.50186 | 8.81e-10 | 10.76079 | 3.287e-09
2018-02-06 00:55 | 207639.8 | 5760.001 | 3 | 21 | 4.400059 | 0.1428843 | 2.506728 | 8.81e-10 | 10.78221 | 3.287e-09
2018-02-06 00:57 | 207759.8 | 5880.0003 | 3 | 21 | 4.400112 | 0.1377459 | 2.511412 | 8.81e-10 | 10.80282 | 3.287e-09
2018-02-06 00:59 | 207879.8 | 6000.0011 | 3 | 21 | 4.400129 | 0.1323099 | 2.515905 | 8.81e-10 | 10.82259 | 3.287e-09
2018-02-06 01:01 | 207999.8 | 6120.001 | 3 | 21 | 4.400086 | 0.1261635 | 2.520212 | 8.81e-10 | 10.84154 | 3.287e-09
2018-02-06 01:03 | 208119.8 | 6240.0011 | 3 | 21 | 4.400115 | 0.1205988 | 2.524318 | 8.81e-10 | 10.8596 | 3.287e-09
2018-02-06 01:05 | 208239.8 | 6360.0002 | 3 | 21 | 4.400145 | 0.1146975 | 2.528238 | 8.81e-10 | 10.87685 | 3.287e-09
2018-02-06 01:07 | 208359.8 | 6480.0011 | 3 | 21 | 4.400076 | 0.1060553 | 2.53192 | 8.81e-10 | 10.89305 | 3.287e-09
2018-02-06 01:09 | 208479.8 | 6600.0006 | 3 | 21 | 4.400067 | 0.09669495 | 2.53531 | 8.81e-10 | 10.90797 | 3.287e-09
2018-02-06 01:11 | 208599.8 | 6720.0012 | 3 | 21 | 4.400051 | 0.08949184 | 2.538419 | 8.81e-10 | 10.92165 | 3.287e-09
2018-02-06 01:13 | 208719.8 | 6840.0011 | 3 | 21 | 4.400079 | 0.08486652 | 2.541329 | 8.81e-10 | 10.93445 | 3.287e-09
2018-02-06 01:14 | 208814.2 | 6934.3888 | 3 | 21 | 4.400123 | 0.08149815 | 2.543508 | 8.81e-10 | 10.94404 | 3.287e-09
2018-02-06 01:16 | 208934.2 | 120 | 4 | 21 | 4.388708 | 0 | 2.543508 | 8.81e-10 | 10.94404 | 3.287e-09
2018-02-06 01:18 | 209054.2 | 240.0003 | 4 | 21 | 4.387323 | 0 | 2.543508 | 8.81e-10 | 10.94404 | 3.287e-09
2018-02-06 01:19 | 209114.2 | 300.0029 | 4 | 21 | 4.386863 | 0 | 2.543508 | 8.81e-10 | 10.94404 | 3.287e-09
2018-02-06 01:21 | 209234.317 | 120.0005 | 5 | 21 | 3.668979 | -6.519994 | 2.543508 | 0.217304 | 10.94404 | 0.8089128
2018-02-06 01:23 | 209354.3172 | 240.0007 | 5 | 21 | 3.625917 | -6.519977 | 2.543508 | 0.4346173 | 10.94404 | 1.60215
2018-02-06 01:25 | 209474.317 | 360.0005 | 5 | 21 | 3.562188 | -6.519926 | 2.543508 | 0.6519482 | 10.94404 | 2.383415
2018-02-06 01:27 | 209594.3175 | 480.001 | 5 | 21 | 3.494309 | -6.519916 | 2.543508 | 0.8692795 | 10.94404 | 3.150203
2018-02-06 01:29 | 209714.3174 | 600.0009 | 5 | 21 | 3.430345 | -6.519967 | 2.543508 | 1.086605 | 10.94404 | 3.902519
2018-02-06 01:31 | 209834.3187 | 720.0022 | 5 | 21 | 3.373326 | -6.519958 | 2.543508 | 1.303941 | 10.94404 | 4.641762
2018-02-06 01:33 | 209954.3175 | 840.001 | 5 | 21 | 3.322287 | -6.519926 | 2.543508 | 1.521236 | 10.94404 | 5.369158
2018-02-06 01:35 | 210074.3174 | 960.0009 | 5 | 21 | 3.272352 | -6.519968 | 2.543508 | 1.738567 | 10.94404 | 6.085774
2018-02-06 01:37 | 210194.3182 | 1080.0017 | 5 | 21 | 3.219152 | -6.519955 | 2.543508 | 1.955891 | 10.94404 | 6.79128
2018-02-06 01:39 | 210314.3166 | 1200.0001 | 5 | 21 | 3.157188 | -6.519859 | 2.543508 | 2.173205 | 10.94404 | 7.484311
2018-02-06 01:41 | 210434.3183 | 1320.0018 | 5 | 21 | 3.089977 | -6.519922 | 2.543508 | 2.390537 | 10.94404 | 8.163354
2018-02-06 01:43 | 210543.4764 | 1429.1599 | 5 | 21 | 2.999999 | -6.519853 | 2.543508 | 2.588229 | 10.94404 | 8.766147
2018-02-06 01:45 | 210663.5 | 120.0017 | 6 | 21 | 3.707143 | 0 | 2.543508 | 2.588229 | 10.94404 | 8.766147
2018-02-06 01:47 | 210783.5 | 240.0001 | 6 | 21 | 3.720256 | 0 | 2.543508 | 2.588229 | 10.94404 | 8.766147
2018-02-06 01:48 | 210843.5 | 300.0007 | 6 | 21 | 3.725528 | 0 | 2.543508 | 2.588229 | 10.94404 | 8.766147
2018-02-06 01:48 | 210843.5 | 0.0027 | 7 | 22 | 3.725465 | 0 | 0 | 0 | 0 | 0
2018-02-06 01:50 | 210963.6 | 120.0001 | 2 | 22 | 4.173597 | 4.890004 | 0.1624039 | 2.735e-09 | 0.6683611 | 1.0191e-08
2018-02-06 01:52 | 211083.6 | 240.0009 | 2 | 22 | 4.200285 | 4.799552 | 0.3250022 | 2.735e-09 | 1.349922 | 1.0191e-08
2018-02-06 01:54 | 211203.6 | 360.0018 | 2 | 22 | 4.200248 | 4.470483 | 0.4795713 | 2.735e-09 | 1.999154 | 1.0191e-08
2018-02-06 01:56 | 211323.6 | 480.0009 | 2 | 22 | 4.200259 | 4.113616 | 0.6227437 | 2.735e-09 | 2.600518 | 1.0191e-08
2018-02-06 01:58 | 211443.6 | 600.0006 | 2 | 22 | 4.200306 | 3.748662 | 0.7537484 | 2.735e-09 | 3.150774 | 1.0191e-08
2018-02-06 02:00 | 211563.6 | 720.001 | 2 | 22 | 4.200314 | 3.331792 | 0.8719456 | 2.735e-09 | 3.647237 | 1.0191e-08
2018-02-06 02:01 | 211582.9 | 739.2935 | 2 | 22 | 4.200296 | 3.259997 | 0.8895971 | 2.735e-09 | 3.721378 | 1.0191e-08
2018-02-06 02:03 | 211702.9 | 120.0005 | 3 | 22 | 4.236264 | 3.26002 | 0.9978822 | 2.735e-09 | 4.178005 | 1.0191e-08
2018-02-06 02:05 | 211822.9 | 240.0002 | 3 | 22 | 4.275793 | 3.260026 | 1.106549 | 2.735e-09 | 4.640522 | 1.0191e-08
2018-02-06 02:07 | 211942.9 | 360.0002 | 3 | 22 | 4.314513 | 3.260043 | 1.21521 | 2.735e-09 | 5.10722 | 1.0191e-08
2018-02-06 02:09 | 212062.9 | 480.0009 | 3 | 22 | 4.355054 | 3.260015 | 1.323866 | 2.735e-09 | 5.578206 | 1.0191e-08
2018-02-06 02:11 | 212182.9 | 600.0011 | 3 | 22 | 4.397734 | 3.259963 | 1.432533 | 2.735e-09 | 6.05376 | 1.0191e-08
2018-02-06 02:13 | 212302.9 | 720.0009 | 3 | 22 | 4.400312 | 2.847726 | 1.534114 | 2.735e-09 | 6.500742 | 1.0191e-08
2018-02-06 02:15 | 212422.9 | 840.0005 | 3 | 22 | 4.400293 | 2.519368 | 1.623365 | 2.735e-09 | 6.893468 | 1.0191e-08
2018-02-06 02:17 | 212542.9 | 960.001 | 3 | 22 | 4.400265 | 2.240602 | 1.702555 | 2.735e-09 | 7.241927 | 1.0191e-08
2018-02-06 02:19 | 212662.9 | 1080.0002 | 3 | 22 | 4.400252 | 2.006907 | 1.773227 | 2.735e-09 | 7.5529 | 1.0191e-08
2018-02-06 02:21 | 212782.9 | 1200.001 | 3 | 22 | 4.400249 | 1.805963 | 1.836689 | 2.735e-09 | 7.832147 | 1.0191e-08
2018-02-06 02:23 | 212902.9 | 1320.0001 | 3 | 22 | 4.400241 | 1.632606 | 1.89393 | 2.735e-09 | 8.084023 | 1.0191e-08
2018-02-06 02:25 | 213022.9 | 1440.0006 | 3 | 22 | 4.400215 | 1.480644 | 1.945764 | 2.735e-09 | 8.312104 | 1.0191e-08
2018-02-06 02:27 | 213142.9 | 1560.0009 | 3 | 22 | 4.400218 | 1.347825 | 1.992854 | 2.735e-09 | 8.519313 | 1.0191e-08
2018-02-06 02:29 | 213262.9 | 1680.001 | 3 | 22 | 4.400214 | 1.230687 | 2.035787 | 2.735e-09 | 8.708225 | 1.0191e-08
2018-02-06 02:31 | 213382.9 | 1800.0001 | 3 | 22 | 4.400186 | 1.128549 | 2.075066 | 2.735e-09 | 8.881062 | 1.0191e-08
2018-02-06 02:33 | 213502.9 | 1920.0009 | 3 | 22 | 4.400207 | 1.039582 | 2.111175 | 2.735e-09 | 9.039947 | 1.0191e-08
2018-02-06 02:35 | 213622.9 | 2040.0002 | 3 | 22 | 4.400141 | 0.9602747 | 2.1445 | 2.735e-09 | 9.186586 | 1.0191e-08
2018-02-06 02:37 | 213742.9 | 2160.0007 | 3 | 22 | 4.400228 | 0.8902998 | 2.175334 | 2.735e-09 | 9.322259 | 1.0191e-08
2018-02-06 02:39 | 213862.9 | 2280.0001 | 3 | 22 | 4.400182 | 0.8250675 | 2.203909 | 2.735e-09 | 9.447995 | 1.0191e-08
2018-02-06 02:41 | 213982.9 | 2400.0002 | 3 | 22 | 4.400174 | 0.7650137 | 2.230405 | 2.735e-09 | 9.564585 | 1.0191e-08
2018-02-06 02:43 | 214102.9 | 2520.001 | 3 | 22 | 4.400204 | 0.7108355 | 2.254989 | 2.735e-09 | 9.672758 | 1.0191e-08
2018-02-06 02:45 | 214222.9 | 2640.001 | 3 | 22 | 4.40017 | 0.6593742 | 2.277807 | 2.735e-09 | 9.773162 | 1.0191e-08
2018-02-06 02:47 | 214342.9 | 2760.0002 | 3 | 22 | 4.400168 | 0.6128492 | 2.299003 | 2.735e-09 | 9.866427 | 1.0191e-08
2018-02-06 02:49 | 214462.9 | 2880.0009 | 3 | 22 | 4.400181 | 0.5698156 | 2.318707 | 2.735e-09 | 9.953127 | 1.0191e-08
2018-02-06 02:51 | 214582.9 | 3000.0009 | 3 | 22 | 4.400196 | 0.5307446 | 2.337039 | 2.735e-09 | 10.03379 | 1.0191e-08
2018-02-06 02:53 | 214702.9 | 3120.001 | 3 | 22 | 4.400216 | 0.4941759 | 2.354101 | 2.735e-09 | 10.10887 | 1.0191e-08
2018-02-06 02:55 | 214822.9 | 3240.0009 | 3 | 22 | 4.400179 | 0.4594355 | 2.36997 | 2.735e-09 | 10.17869 | 1.0191e-08
2018-02-06 02:57 | 214942.9 | 3360.0015 | 3 | 22 | 4.400175 | 0.4285231 | 2.384754 | 2.735e-09 | 10.24374 | 1.0191e-08
2018-02-06 02:59 | 215062.9 | 3480.0009 | 3 | 22 | 4.400109 | 0.3996277 | 2.398552 | 2.735e-09 | 10.30446 | 1.0191e-08
2018-02-06 03:01 | 215182.9 | 3600.0002 | 3 | 22 | 4.400159 | 0.3747997 | 2.411457 | 2.735e-09 | 10.36124 | 1.0191e-08
2018-02-06 03:03 | 215302.9 | 3720.0002 | 3 | 22 | 4.40016 | 0.3511019 | 2.423544 | 2.735e-09 | 10.41443 | 1.0191e-08
2018-02-06 03:05 | 215422.9 | 3840.0007 | 3 | 22 | 4.400165 | 0.3294449 | 2.434879 | 2.735e-09 | 10.4643 | 1.0191e-08
2018-02-06 03:07 | 215542.9 | 3960.0001 | 3 | 22 | 4.400138 | 0.3091011 | 2.445514 | 2.735e-09 | 10.5111 | 1.0191e-08
2018-02-06 03:09 | 215662.9 | 4080.001 | 3 | 22 | 4.400104 | 0.2901669 | 2.455508 | 2.735e-09 | 10.55507 | 1.0191e-08
2018-02-06 03:11 | 215782.9 | 4200.0002 | 3 | 22 | 4.400148 | 0.2732887 | 2.464903 | 2.735e-09 | 10.59641 | 1.0191e-08
2018-02-06 03:13 | 215902.9 | 4320.0002 | 3 | 22 | 4.400126 | 0.2572527 | 2.473742 | 2.735e-09 | 10.63531 | 1.0191e-08
2018-02-06 03:15 | 216022.9 | 4440.0002 | 3 | 22 | 4.400102 | 0.2423029 | 2.482072 | 2.735e-09 | 10.67196 | 1.0191e-08
2018-02-06 03:17 | 216142.9 | 4560.0001 | 3 | 22 | 4.400073 | 0.2279825 | 2.489927 | 2.735e-09 | 10.70652 | 1.0191e-08
2018-02-06 03:19 | 216262.9 | 4680.0002 | 3 | 22 | 4.400128 | 0.2148895 | 2.497319 | 2.735e-09 | 10.73905 | 1.0191e-08
2018-02-06 03:21 | 216382.9 | 4800.0005 | 3 | 22 | 4.400139 | 0.2020693 | 2.504265 | 2.735e-09 | 10.76961 | 1.0191e-08
2018-02-06 03:23 | 216502.9 | 4920.001 | 3 | 22 | 4.400167 | 0.1906366 | 2.510795 | 2.735e-09 | 10.79834 | 1.0191e-08
2018-02-06 03:25 | 216622.9 | 5040.0002 | 3 | 22 | 4.400163 | 0.1797447 | 2.516951 | 2.735e-09 | 10.82543 | 1.0191e-08
2018-02-06 03:27 | 216742.9 | 5160.0001 | 3 | 22 | 4.400053 | 0.173214 | 2.52281 | 2.735e-09 | 10.85121 | 1.0191e-08
2018-02-06 03:29 | 216862.9 | 5280.001 | 3 | 22 | 4.400053 | 0.1694546 | 2.52852 | 2.735e-09 | 10.87634 | 1.0191e-08
2018-02-06 03:31 | 216982.9 | 5400.0001 | 3 | 22 | 4.400159 | 0.1663179 | 2.53411 | 2.735e-09 | 10.90093 | 1.0191e-08
2018-02-06 03:33 | 217102.9 | 5520.0009 | 3 | 22 | 4.400079 | 0.1607132 | 2.539553 | 2.735e-09 | 10.92488 | 1.0191e-08
2018-02-06 03:35 | 217222.9 | 5640.001 | 3 | 22 | 4.400104 | 0.1549339 | 2.54482 | 2.735e-09 | 10.94806 | 1.0191e-08
2018-02-06 03:37 | 217342.9 | 5760.0001 | 3 | 22 | 4.400112 | 0.1490383 | 2.54988 | 2.735e-09 | 10.97032 | 1.0191e-08
2018-02-06 03:39 | 217462.9 | 5880.001 | 3 | 22 | 4.400089 | 0.1425095 | 2.554742 | 2.735e-09 | 10.99172 | 1.0191e-08
2018-02-06 03:41 | 217582.9 | 6000.0001 | 3 | 22 | 4.400086 | 0.1366491 | 2.559395 | 2.735e-09 | 11.01219 | 1.0191e-08
2018-02-06 03:43 | 217702.9 | 6120.0002 | 3 | 22 | 4.400104 | 0.1304922 | 2.563849 | 2.735e-09 | 11.03179 | 1.0191e-08
2018-02-06 03:45 | 217822.9 | 6240.0002 | 3 | 22 | 4.400077 | 0.1242323 | 2.568088 | 2.735e-09 | 11.05044 | 1.0191e-08
2018-02-06 03:47 | 217942.9 | 6360.0005 | 3 | 22 | 4.400109 | 0.1169291 | 2.57212 | 2.735e-09 | 11.06818 | 1.0191e-08
2018-02-06 03:49 | 218062.9 | 6480.001 | 3 | 22 | 4.400128 | 0.1074953 | 2.575858 | 2.735e-09 | 11.08463 | 1.0191e-08
2018-02-06 03:51 | 218182.9 | 6600.0009 | 3 | 22 | 4.400058 | 0.09802246 | 2.579283 | 2.735e-09 | 11.0997 | 1.0191e-08
2018-02-06 03:53 | 218302.9 | 6720.0003 | 3 | 22 | 4.40016 | 0.0928669 | 2.582456 | 2.735e-09 | 11.11366 | 1.0191e-08
2018-02-06 03:55 | 218422.9 | 6840.001 | 3 | 22 | 4.400042 | 0.08664608 | 2.585445 | 2.735e-09 | 11.12681 | 1.0191e-08
2018-02-06 03:57 | 218542.9 | 6960.0018 | 3 | 22 | 4.40011 | 0.08259583 | 2.588266 | 2.735e-09 | 11.13923 | 1.0191e-08
2018-02-06 03:57 | 218574.3 | 6991.4151 | 3 | 22 | 4.400123 | 0.08148575 | 2.588981 | 2.735e-09 | 11.14237 | 1.0191e-08
2018-02-06 03:59 | 218694.4 | 120.0009 | 4 | 22 | 4.388658 | 0 | 2.588981 | 2.735e-09 | 11.14237 | 1.0191e-08
2018-02-06 04:01 | 218814.4 | 240.0001 | 4 | 22 | 4.387277 | 0 | 2.588981 | 2.735e-09 | 11.14237 | 1.0191e-08
2018-02-06 04:02 | 218874.4 | 300.0038 | 4 | 22 | 4.386797 | 0 | 2.588981 | 2.735e-09 | 11.14237 | 1.0191e-08
2018-02-06 04:04 | 218994.4 | 120.001 | 5 | 22 | 3.66793 | -6.519934 | 2.588981 | 0.2172926 | 11.14237 | 0.8086128
2018-02-06 04:06 | 219114.4 | 240.0009 | 5 | 22 | 3.624239 | -6.519892 | 2.588981 | 0.4346308 | 11.14237 | 1.601666
2018-02-06 04:08 | 219234.4 | 360.0002 | 5 | 22 | 3.56022 | -6.5199 | 2.588981 | 0.6519377 | 11.14237 | 2.382461
2018-02-06 04:10 | 219354.4 | 480.001 | 5 | 22 | 3.492862 | -6.519953 | 2.588981 | 0.8692854 | 11.14237 | 3.148912
2018-02-06 04:12 | 219474.4 | 600.0002 | 5 | 22 | 3.429371 | -6.519929 | 2.588981 | 1.0866 | 11.14237 | 3.900976
2018-02-06 04:14 | 219594.4 | 720.001 | 5 | 22 | 3.372338 | -6.519961 | 2.588981 | 1.303917 | 11.14237 | 4.639938
2018-02-06 04:16 | 219714.4 | 840.0001 | 5 | 22 | 3.322785 | -6.520019 | 2.588981 | 1.521243 | 11.14237 | 5.367221
2018-02-06 04:18 | 219834.4 | 960.0002 | 5 | 22 | 3.284805 | -6.519958 | 2.588981 | 1.738569 | 11.14237 | 6.085147
2018-02-06 04:20 | 219954.4 | 1080.001 | 5 | 22 | 3.245953 | -6.519916 | 2.588981 | 1.955893 | 11.14237 | 6.794902
2018-02-06 04:22 | 220074.4 | 1200.0007 | 5 | 22 | 3.200418 | -6.519842 | 2.588981 | 2.173209 | 11.14237 | 7.495549
2018-02-06 04:24 | 220194.4 | 1320.001 | 5 | 22 | 3.139475 | -6.519934 | 2.588981 | 2.390527 | 11.14237 | 8.18483
2018-02-06 04:26 | 220314.4 | 1440.0009 | 5 | 22 | 3.047868 | -6.519965 | 2.588981 | 2.607859 | 11.14237 | 8.858022
2018-02-06 04:27 | 220354.9 | 1480.4687 | 5 | 22 | 2.999992 | -6.519983 | 2.588981 | 2.681131 | 11.14237 | 9.079686
2018-02-06 04:29 | 220475 | 120.0009 | 6 | 22 | 3.700011 | 0 | 2.588981 | 2.681131 | 11.14237 | 9.079686
2018-02-06 04:31 | 220595 | 240.0004 | 6 | 22 | 3.712312 | 0 | 2.588981 | 2.681131 | 11.14237 | 9.079686
2018-02-06 04:32 | 220655 | 300.0014 | 6 | 22 | 3.716373 | 0 | 2.588981 | 2.681131 | 11.14237 | 9.079686
2018-02-06 04:32 | 220655 | 0.0026 | 7 | 23 | 3.716559 | 0 | 0 | 0 | 0 | 0
2018-02-06 04:34 | 220775 | 120.001 | 2 | 23 | 4.16623 | 4.890031 | 0.1624007 | 6.1e-11 | 0.6668169 | 2.27e-10
2018-02-06 04:36 | 220895 | 240.0001 | 2 | 23 | 4.200289 | 4.773818 | 0.3249541 | 6.1e-11 | 1.347625 | 2.27e-10
2018-02-06 04:38 | 221015 | 360.0005 | 2 | 23 | 4.200313 | 4.314361 | 0.4762951 | 6.1e-11 | 1.983302 | 2.27e-10
2018-02-06 04:40 | 221135 | 480.0018 | 2 | 23 | 4.200281 | 3.89004 | 0.612902 | 6.1e-11 | 2.557091 | 2.27e-10
2018-02-06 04:42 | 221255 | 600.0001 | 2 | 23 | 4.200275 | 3.542783 | 0.736623 | 6.1e-11 | 3.076753 | 2.27e-10
2018-02-06 04:44 | 221362.2 | 707.184 | 2 | 23 | 4.200264 | 3.259997 | 0.8378423 | 6.1e-11 | 3.501901 | 2.27e-10
2018-02-06 04:46 | 221482.3 | 120.0002 | 3 | 23 | 4.226015 | 3.259973 | 0.946113 | 6.1e-11 | 3.957935 | 2.27e-10
2018-02-06 04:48 | 221602.3 | 240.0017 | 3 | 23 | 4.255774 | 3.259986 | 1.054766 | 6.1e-11 | 4.4187 | 2.27e-10
2018-02-06 04:50 | 221722.3 | 360.0018 | 3 | 23 | 4.287172 | 3.260076 | 1.163436 | 6.1e-11 | 4.88287 | 2.27e-10
2018-02-06 04:52 | 221842.3 | 480 | 3 | 23 | 4.320533 | 3.260011 | 1.272098 | 6.1e-11 | 5.350508 | 2.27e-10
2018-02-06 04:54 | 221962.3 | 600.0006 | 3 | 23 | 4.357515 | 3.260077 | 1.380753 | 6.1e-11 | 5.821929 | 2.27e-10
2018-02-06 04:56 | 222082.3 | 720.0018 | 3 | 23 | 4.397739 | 3.260064 | 1.489432 | 6.1e-11 | 6.297664 | 2.27e-10
2018-02-06 04:58 | 222202.3 | 840.001 | 3 | 23 | 4.400285 | 2.869552 | 1.591424 | 6.1e-11 | 6.746449 | 2.27e-10
2018-02-06 05:00 | 222322.3 | 960.0002 | 3 | 23 | 4.400288 | 2.551082 | 1.681621 | 6.1e-11 | 7.143342 | 2.27e-10
2018-02-06 05:02 | 222442.3 | 1080.0017 | 3 | 23 | 4.400268 | 2.277049 | 1.761992 | 6.1e-11 | 7.496993 | 2.27e-10
2018-02-06 05:04 | 222562.3 | 1200.0005 | 3 | 23 | 4.400234 | 2.039638 | 1.833834 | 6.1e-11 | 7.813116 | 2.27e-10
2018-02-06 05:06 | 222682.3 | 1320.0009 | 3 | 23 | 4.40023 | 1.835567 | 1.898336 | 6.1e-11 | 8.096943 | 2.27e-10
2018-02-06 05:08 | 222802.3 | 1440.001 | 3 | 23 | 4.40021 | 1.660565 | 1.956529 | 6.1e-11 | 8.353005 | 2.27e-10
2018-02-06 05:10 | 222922.3 | 1560.001 | 3 | 23 | 4.400215 | 1.508872 | 2.009295 | 6.1e-11 | 8.585189 | 2.27e-10
2018-02-06 05:12 | 223042.3 | 1680.0017 | 3 | 23 | 4.400213 | 1.377663 | 2.057347 | 6.1e-11 | 8.796628 | 2.27e-10
2018-02-06 05:14 | 223162.3 | 1800.0018 | 3 | 23 | 4.400253 | 1.263819 | 2.101323 | 6.1e-11 | 8.990133 | 2.27e-10
2018-02-06 05:16 | 223282.3 | 1920.0002 | 3 | 23 | 4.400184 | 1.16478 | 2.141749 | 6.1e-11 | 9.168015 | 2.27e-10
2018-02-06 05:18 | 223402.3 | 2040.0001 | 3 | 23 | 4.400175 | 1.077602 | 2.179105 | 6.1e-11 | 9.332388 | 2.27e-10
2018-02-06 05:20 | 223522.3 | 2160.0004 | 3 | 23 | 4.40017 | 0.9995136 | 2.213711 | 6.1e-11 | 9.484659 | 2.27e-10
2018-02-06 05:22 | 223642.3 | 2280.0005 | 3 | 23 | 4.400171 | 0.927371 | 2.245819 | 6.1e-11 | 9.625944 | 2.27e-10
2018-02-06 05:24 | 223762.3 | 2400.0018 | 3 | 23 | 4.400192 | 0.8616285 | 2.275624 | 6.1e-11 | 9.757091 | 2.27e-10
2018-02-06 05:26 | 223882.3 | 2520.0003 | 3 | 23 | 4.40019 | 0.8005466 | 2.303312 | 6.1e-11 | 9.878922 | 2.27e-10
2018-02-06 05:28 | 224002.3 | 2640.0009 | 3 | 23 | 4.40018 | 0.7440052 | 2.32903 | 6.1e-11 | 9.992089 | 2.27e-10
2018-02-06 05:30 | 224122.3 | 2760.0008 | 3 | 23 | 4.400162 | 0.6906881 | 2.352929 | 6.1e-11 | 10.09725 | 2.27e-10
2018-02-06 05:32 | 224242.3 | 2880.001 | 3 | 23 | 4.400173 | 0.6421623 | 2.375143 | 6.1e-11 | 10.19499 | 2.27e-10
2018-02-06 05:34 | 224362.3 | 3000.0009 | 3 | 23 | 4.400123 | 0.5968142 | 2.395796 | 6.1e-11 | 10.28587 | 2.27e-10
2018-02-06 05:36 | 224482.3 | 3120.0005 | 3 | 23 | 4.400179 | 0.5555964 | 2.41501 | 6.1e-11 | 10.37041 | 2.27e-10
2018-02-06 05:38 | 224602.3 | 3240.0026 | 3 | 23 | 4.400101 | 0.5150824 | 2.43286 | 6.1e-11 | 10.44896 | 2.27e-10
2018-02-06 05:40 | 224722.3 | 3360.0002 | 3 | 23 | 4.400199 | 0.4799986 | 2.449439 | 6.1e-11 | 10.52191 | 2.27e-10
2018-02-06 05:42 | 224842.3 | 3480.0001 | 3 | 23 | 4.400174 | 0.4475193 | 2.464883 | 6.1e-11 | 10.58986 | 2.27e-10
2018-02-06 05:44 | 224962.3 | 3600.001 | 3 | 23 | 4.400164 | 0.418395 | 2.479304 | 6.1e-11 | 10.65332 | 2.27e-10
2018-02-06 05:46 | 225082.3 | 3720.0014 | 3 | 23 | 4.400205 | 0.3924179 | 2.492794 | 6.1e-11 | 10.71268 | 2.27e-10
2018-02-06 05:48 | 225202.3 | 3840.0009 | 3 | 23 | 4.400099 | 0.3663921 | 2.505435 | 6.1e-11 | 10.7683 | 2.27e-10
2018-02-06 05:50 | 225322.3 | 3960.0018 | 3 | 23 | 4.400132 | 0.3444128 | 2.51729 | 6.1e-11 | 10.82046 | 2.27e-10
2018-02-06 05:52 | 225442.3 | 4080.0002 | 3 | 23 | 4.400157 | 0.3233242 | 2.528416 | 6.1e-11 | 10.86942 | 2.27e-10
2018-02-06 05:54 | 225562.3 | 4200.0002 | 3 | 23 | 4.400141 | 0.3040009 | 2.538863 | 6.1e-11 | 10.91539 | 2.27e-10
2018-02-06 05:56 | 225682.3 | 4320.0001 | 3 | 23 | 4.400159 | 0.2860928 | 2.548683 | 6.1e-11 | 10.9586 | 2.27e-10
2018-02-06 05:58 | 225802.3 | 4440.0002 | 3 | 23 | 4.400131 | 0.2689943 | 2.557924 | 6.1e-11 | 10.99926 | 2.27e-10
2018-02-06 06:00 | 225922.3 | 4560.0011 | 3 | 23 | 4.400115 | 0.253293 | 2.566631 | 6.1e-11 | 11.03757 | 2.27e-10
2018-02-06 06:02 | 226042.3 | 4680.0001 | 3 | 23 | 4.400126 | 0.2386103 | 2.574832 | 6.1e-11 | 11.07366 | 2.27e-10
2018-02-06 06:04 | 226162.3 | 4800.0002 | 3 | 23 | 4.400175 | 0.2247353 | 2.582544 | 6.1e-11 | 11.10759 | 2.27e-10
2018-02-06 06:06 | 226282.3 | 4920.0018 | 3 | 23 | 4.400098 | 0.2104702 | 2.589786 | 6.1e-11 | 11.13946 | 2.27e-10
2018-02-06 06:08 | 226402.3 | 5040.0018 | 3 | 23 | 4.400084 | 0.2024746 | 2.596653 | 6.1e-11 | 11.16967 | 2.27e-10
2018-02-06 06:10 | 226522.3 | 5160.001 | 3 | 23 | 4.400123 | 0.1973848 | 2.603314 | 6.1e-11 | 11.19898 | 2.27e-10
2018-02-06 06:12 | 226642.3 | 5280.0008 | 3 | 23 | 4.400128 | 0.1917505 | 2.609789 | 6.1e-11 | 11.22747 | 2.27e-10
2018-02-06 06:14 | 226762.3 | 5400.0005 | 3 | 23 | 4.400135 | 0.1852331 | 2.616063 | 6.1e-11 | 11.25508 | 2.27e-10
2018-02-06 06:16 | 226882.3 | 5520.001 | 3 | 23 | 4.400142 | 0.1782246 | 2.622112 | 6.1e-11 | 11.28169 | 2.27e-10
2018-02-06 06:18 | 227002.3 | 5640.0005 | 3 | 23 | 4.4001 | 0.17027 | 2.627913 | 6.1e-11 | 11.30722 | 2.27e-10
2018-02-06 06:20 | 227122.3 | 5760.0005 | 3 | 23 | 4.400082 | 0.162611 | 2.633471 | 6.1e-11 | 11.33167 | 2.27e-10
2018-02-06 06:22 | 227242.3 | 5880.001 | 3 | 23 | 4.400098 | 0.1549664 | 2.638768 | 6.1e-11 | 11.35498 | 2.27e-10
2018-02-06 06:24 | 227362.3 | 6000.0001 | 3 | 23 | 4.400118 | 0.1479969 | 2.643811 | 6.1e-11 | 11.37717 | 2.27e-10
2018-02-06 06:26 | 227482.3 | 6120.001 | 3 | 23 | 4.400068 | 0.1402922 | 2.648612 | 6.1e-11 | 11.3983 | 2.27e-10
2018-02-06 06:28 | 227602.3 | 6240.0005 | 3 | 23 | 4.400174 | 0.1326094 | 2.653167 | 6.1e-11 | 11.41834 | 2.27e-10
2018-02-06 06:30 | 227722.3 | 6360.0018 | 3 | 23 | 4.400137 | 0.1217422 | 2.657401 | 6.1e-11 | 11.43697 | 2.27e-10
2018-02-06 06:32 | 227842.3 | 6480.0002 | 3 | 23 | 4.400115 | 0.111536 | 2.661282 | 6.1e-11 | 11.45404 | 2.27e-10
2018-02-06 06:34 | 227962.3 | 6600.001 | 3 | 23 | 4.400042 | 0.1038074 | 2.664872 | 6.1e-11 | 11.46984 | 2.27e-10
2018-02-06 06:36 | 228082.3 | 6720.0016 | 3 | 23 | 4.400084 | 0.0983963 | 2.668256 | 6.1e-11 | 11.48473 | 2.27e-10
2018-02-06 06:38 | 228202.3 | 6840.0019 | 3 | 23 | 4.400088 | 0.09284306 | 2.671448 | 6.1e-11 | 11.49878 | 2.27e-10
2018-02-06 06:40 | 228322.3 | 6960.001 | 3 | 23 | 4.400009 | 0.08700371 | 2.674469 | 6.1e-11 | 11.51207 | 2.27e-10
2018-02-06 06:42 | 228442.3 | 7080.0002 | 3 | 23 | 4.400079 | 0.083745 | 2.677327 | 6.1e-11 | 11.52464 | 2.27e-10
2018-02-06 06:43 | 228505.8 | 7143.5624 | 3 | 23 | 4.400093 | 0.08149815 | 2.678781 | 6.1e-11 | 11.53104 | 2.27e-10
2018-02-06 06:45 | 228625.8 | 120.001 | 4 | 23 | 4.388496 | 0 | 2.678781 | 6.1e-11 | 11.53104 | 2.27e-10
2018-02-06 06:47 | 228745.8 | 240.0003 | 4 | 23 | 4.387022 | 0 | 2.678781 | 6.1e-11 | 11.53104 | 2.27e-10
2018-02-06 06:48 | 228805.8 | 300.0032 | 4 | 23 | 4.386541 | 0 | 2.678781 | 6.1e-11 | 11.53104 | 2.27e-10
2018-02-06 06:50 | 228925.9 | 120.0001 | 5 | 23 | 3.66551 | -6.519928 | 2.678781 | 0.2173128 | 11.53104 | 0.8081457
2018-02-06 06:52 | 229045.9 | 240.0002 | 5 | 23 | 3.624057 | -6.519932 | 2.678781 | 0.4346231 | 11.53104 | 1.600736
2018-02-06 06:54 | 229165.9 | 360.0001 | 5 | 23 | 3.571012 | -6.519865 | 2.678781 | 0.6519549 | 11.53104 | 2.382671
2018-02-06 06:56 | 229285.9 | 480.0027 | 5 | 23 | 3.514043 | -6.519885 | 2.678781 | 0.8692873 | 11.53104 | 3.152588
2018-02-06 06:58 | 229405.9 | 600.0011 | 5 | 23 | 3.45767 | -6.519931 | 2.678781 | 1.086592 | 11.53104 | 3.910038
2018-02-06 07:00 | 229525.9 | 720.0002 | 5 | 23 | 3.405608 | -6.519919 | 2.678781 | 1.303926 | 11.53104 | 4.655772
2018-02-06 07:02 | 229645.9 | 840.0003 | 5 | 23 | 3.358447 | -6.51991 | 2.678781 | 1.521243 | 11.53104 | 5.390664
2018-02-06 07:04 | 229765.9 | 960.0009 | 5 | 23 | 3.313745 | -6.519953 | 2.678781 | 1.738562 | 11.53104 | 6.115622
2018-02-06 07:06 | 229885.9 | 1080.0006 | 5 | 23 | 3.26889 | -6.520031 | 2.678781 | 1.955888 | 11.53104 | 6.830941
2018-02-06 07:08 | 230005.9 | 1200.0001 | 5 | 23 | 3.219175 | -6.519977 | 2.678781 | 2.173216 | 11.53104 | 7.53608
2018-02-06 07:10 | 230125.9 | 1320.0009 | 5 | 23 | 3.158222 | -6.520028 | 2.678781 | 2.390513 | 11.53104 | 8.229303
2018-02-06 07:12 | 230245.9 | 1440.0014 | 5 | 23 | 3.060541 | -6.519987 | 2.678781 | 2.607859 | 11.53104 | 8.906262
2018-02-06 07:12 | 230289.3 | 1483.4111 | 5 | 23 | 2.999992 | -6.52003 | 2.678781 | 2.686469 | 11.53104 | 9.14462
2018-02-06 07:14 | 230409.4 | 120.0001 | 6 | 23 | 3.699317 | 0 | 2.678781 | 2.686469 | 11.53104 | 9.14462
2018-02-06 07:16 | 230529.4 | 240.0013 | 6 | 23 | 3.712461 | 0 | 2.678781 | 2.686469 | 11.53104 | 9.14462
2018-02-06 07:17 | 230589.4 | 300.0022 | 6 | 23 | 3.716281 | 0 | 2.678781 | 2.686469 | 11.53104 | 9.14462
2018-02-06 07:17 | 230589.4 | 0.0027 | 7 | 24 | 3.716361 | 0 | 0 | 0 | 0 | 0
2018-02-06 07:19 | 230709.5 | 120 | 2 | 24 | 4.19666 | 4.889985 | 0.1623813 | 0 | 0.6709529 | 0
2018-02-06 07:21 | 230829.5 | 240.0019 | 2 | 24 | 4.200269 | 4.415416 | 0.3165137 | 0 | 1.318338 | 0
2018-02-06 07:23 | 230949.5 | 360.0019 | 2 | 24 | 4.200303 | 4.110694 | 0.4585252 | 0 | 1.914825 | 0
2018-02-06 07:25 | 231069.5 | 480.0019 | 2 | 24 | 4.200257 | 3.806794 | 0.5905133 | 0 | 2.46921 | 0
2018-02-06 07:27 | 231189.5 | 600.0006 | 2 | 24 | 4.200255 | 3.507676 | 0.7124059 | 0 | 2.981192 | 0
2018-02-06 07:29 | 231292.1 | 702.5736 | 2 | 24 | 4.200252 | 3.259995 | 0.8087913 | 0 | 3.386037 | 0
2018-02-06 07:31 | 231412.1 | 120.0002 | 3 | 24 | 4.224227 | 3.260091 | 0.9170682 | 0 | 3.842015 | 0
2018-02-06 07:33 | 231532.1 | 240.0012 | 3 | 24 | 4.252145 | 3.260123 | 1.025745 | 0 | 4.302583 | 0
2018-02-06 07:35 | 231652.1 | 360 | 3 | 24 | 4.282425 | 3.260106 | 1.134397 | 0 | 4.766211 | 0
2018-02-06 07:37 | 231772.1 | 480.0011 | 3 | 24 | 4.314702 | 3.260129 | 1.24307 | 0 | 5.233329 | 0
2018-02-06 07:39 | 231892.1 | 600.0019 | 3 | 24 | 4.350689 | 3.260056 | 1.351737 | 0 | 5.704106 | 0
2018-02-06 07:41 | 232012.1 | 720.0003 | 3 | 24 | 4.390491 | 3.260114 | 1.460406 | 0 | 6.179019 | 0
2018-02-06 07:43 | 232132.1 | 840.0011 | 3 | 24 | 4.40029 | 2.927762 | 1.56444 | 0 | 6.636671 | 0
2018-02-06 07:45 | 232252.1 | 960.0008 | 3 | 24 | 4.400287 | 2.603011 | 1.656443 | 0 | 7.04151 | 0
2018-02-06 07:47 | 232372.1 | 1080.0003 | 3 | 24 | 4.400234 | 2.324412 | 1.738456 | 0 | 7.402391 | 0
2018-02-06 07:49 | 232492.1 | 1200.0002 | 3 | 24 | 4.400256 | 2.087966 | 1.811881 | 0 | 7.725479 | 0
2018-02-06 07:51 | 232612.1 | 1320.0002 | 3 | 24 | 4.400267 | 1.88379 | 1.877975 | 0 | 8.016308 | 0
2018-02-06 07:53 | 232732.1 | 1440.0011 | 3 | 24 | 4.400257 | 1.7079 | 1.937741 | 0 | 8.279293 | 0
2018-02-06 07:55 | 232852.1 | 1560.0003 | 3 | 24 | 4.400249 | 1.555141 | 1.992045 | 0 | 8.518243 | 0
2018-02-06 07:57 | 232972.1 | 1680.0007 | 3 | 24 | 4.400269 | 1.422105 | 2.041598 | 0 | 8.736286 | 0
2018-02-06 07:59 | 233092.1 | 1800.0003 | 3 | 24 | 4.400199 | 1.30829 | 2.087053 | 0 | 8.936299 | 0
2018-02-06 08:01 | 233212.1 | 1920.001 | 3 | 24 | 4.400196 | 1.209779 | 2.128997 | 0 | 9.120861 | 0
2018-02-06 08:03 | 233332.1 | 2040.0002 | 3 | 24 | 4.400185 | 1.121383 | 2.167836 | 0 | 9.291762 | 0
2018-02-06 08:05 | 233452.1 | 2160.0012 | 3 | 24 | 4.400162 | 1.040773 | 2.203859 | 0 | 9.450269 | 0
2018-02-06 08:07 | 233572.1 | 2280.0011 | 3 | 24 | 4.400238 | 0.9661312 | 2.237288 | 0 | 9.597364 | 0
2018-02-06 08:09 | 233692.1 | 2400.0011 | 3 | 24 | 4.400194 | 0.8963938 | 2.268302 | 0 | 9.733831 | 0
2018-02-06 08:11 | 233812.1 | 2520.001 | 3 | 24 | 4.400213 | 0.832202 | 2.297097 | 0 | 9.860536 | 0
2018-02-06 08:13 | 233932.1 | 2640.0002 | 3 | 24 | 4.400162 | 0.7722216 | 2.323831 | 0 | 9.97817 | 0
2018-02-06 08:15 | 234052.1 | 2760.0002 | 3 | 24 | 4.400143 | 0.7170734 | 2.348654 | 0 | 10.08739 | 0
2018-02-06 08:17 | 234172.1 | 2880.0002 | 3 | 24 | 4.40019 | 0.666316 | 2.371706 | 0 | 10.18883 | 0
2018-02-06 08:19 | 234292.1 | 3000.0002 | 3 | 24 | 4.400177 | 0.618784 | 2.393115 | 0 | 10.28303 | 0
2018-02-06 08:21 | 234412.1 | 3120.001 | 3 | 24 | 4.400162 | 0.5725727 | 2.412964 | 0 | 10.37037 | 0
2018-02-06 08:23 | 234532.1 | 3240.0003 | 3 | 24 | 4.400119 | 0.5308294 | 2.431345 | 0 | 10.45125 | 0
2018-02-06 08:25 | 234652.1 | 3360.0002 | 3 | 24 | 4.400091 | 0.4939041 | 2.448425 | 0 | 10.52641 | 0
2018-02-06 08:27 | 234772.1 | 3480.001 | 3 | 24 | 4.40012 | 0.4618292 | 2.464364 | 0 | 10.59654 | 0
2018-02-06 08:29 | 234892.1 | 3600.0012 | 3 | 24 | 4.400178 | 0.4325523 | 2.479265 | 0 | 10.66211 | 0
2018-02-06 08:31 | 235012.1 | 3720.001 | 3 | 24 | 4.400179 | 0.4050312 | 2.493207 | 0 | 10.72345 | 0
2018-02-06 08:33 | 235132.1 | 3840.0012 | 3 | 24 | 4.400125 | 0.3796368 | 2.506269 | 0 | 10.78093 | 0
2018-02-06 08:35 | 235252.1 | 3960.0006 | 3 | 24 | 4.400143 | 0.3558674 | 2.518528 | 0 | 10.83487 | 0
2018-02-06 08:37 | 235372.1 | 4080.0011 | 3 | 24 | 4.400134 | 0.3339682 | 2.530028 | 0 | 10.88547 | 0
2018-02-06 08:39 | 235492.1 | 4200.001 | 3 | 24 | 4.400146 | 0.3138666 | 2.540825 | 0 | 10.93298 | 0
2018-02-06 08:41 | 235612.1 | 4320.0011 | 3 | 24 | 4.400162 | 0.2952728 | 2.550972 | 0 | 10.97763 | 0
2018-02-06 08:43 | 235732.1 | 4440.0011 | 3 | 24 | 4.400125 | 0.2773905 | 2.560511 | 0 | 11.0196 | 0
2018-02-06 08:45 | 235852.1 | 4560.001 | 3 | 24 | 4.400162 | 0.261632 | 2.569493 | 0 | 11.05912 | 0
2018-02-06 08:47 | 235972.1 | 4680.0011 | 3 | 24 | 4.400126 | 0.2462597 | 2.57794 | 0 | 11.09629 | 0
2018-02-06 08:49 | 236092.1 | 4800.001 | 3 | 24 | 4.400125 | 0.2374763 | 2.585991 | 0 | 11.13172 | 0
2018-02-06 08:51 | 236212.1 | 4920.0003 | 3 | 24 | 4.400024 | 0.229147 | 2.593778 | 0 | 11.16598 | 0
2018-02-06 08:53 | 236332.1 | 5040.0011 | 3 | 24 | 4.400067 | 0.2214308 | 2.60131 | 0 | 11.19912 | 0
2018-02-06 08:55 | 236452.1 | 5160.0003 | 3 | 24 | 4.400167 | 0.2138214 | 2.608568 | 0 | 11.23106 | 0
2018-02-06 08:57 | 236572.1 | 5280.0003 | 3 | 24 | 4.400151 | 0.2042274 | 2.615523 | 0 | 11.26166 | 0
2018-02-06 08:59 | 236692.1 | 5400.0002 | 3 | 24 | 4.400131 | 0.1944475 | 2.622162 | 0 | 11.29087 | 0
2018-02-06 09:01 | 236812.1 | 5520.0006 | 3 | 24 | 4.400076 | 0.1841612 | 2.62848 | 0 | 11.31867 | 0
2018-02-06 09:03 | 236932.1 | 5640.0002 | 3 | 24 | 4.400149 | 0.1756735 | 2.634488 | 0 | 11.34511 | 0
2018-02-06 09:05 | 237052.1 | 5760.0011 | 3 | 24 | 4.400092 | 0.1663418 | 2.640185 | 0 | 11.37018 | 0
2018-02-06 09:07 | 237172.1 | 5880.0007 | 3 | 24 | 4.400065 | 0.1575413 | 2.645594 | 0 | 11.39397 | 0
2018-02-06 09:09 | 237292.1 | 6000.0003 | 3 | 24 | 4.400115 | 0.1468439 | 2.650696 | 0 | 11.41643 | 0
2018-02-06 09:11 | 237412.1 | 6120.0003 | 3 | 24 | 4.400142 | 0.1348553 | 2.65539 | 0 | 11.43708 | 0
2018-02-06 09:13 | 237532.1 | 6240.0001 | 3 | 24 | 4.400105 | 0.1239481 | 2.6597 | 0 | 11.45604 | 0
2018-02-06 09:15 | 237652.1 | 6360.0004 | 3 | 24 | 4.400151 | 0.1169186 | 2.663703 | 0 | 11.47366 | 0
2018-02-06 09:17 | 237772.1 | 6480.0002 | 3 | 24 | 4.400057 | 0.1094265 | 2.667471 | 0 | 11.49024 | 0
2018-02-06 09:19 | 237892.1 | 6600.0011 | 3 | 24 | 4.400083 | 0.1034851 | 2.671026 | 0 | 11.50588 | 0
2018-02-06 09:21 | 238012.1 | 6720.0003 | 3 | 24 | 4.400089 | 0.09804726 | 2.67439 | 0 | 11.52068 | 0
2018-02-06 09:23 | 238132.1 | 6840.0006 | 3 | 24 | 4.400126 | 0.09366131 | 2.677579 | 0 | 11.53471 | 0
2018-02-06 09:25 | 238252.1 | 6960.0011 | 3 | 24 | 4.400104 | 0.08881474 | 2.680614 | 0 | 11.54807 | 0
2018-02-06 09:27 | 238372.1 | 7080.0019 | 3 | 24 | 4.400092 | 0.08443546 | 2.683502 | 0 | 11.56077 | 0
2018-02-06 09:29 | 238492.1 | 7200.0003 | 3 | 24 | 4.400047 | 0.08260059 | 2.686267 | 0 | 11.57294 | 0
2018-02-06 09:31 | 238612.1 | 7320.0007 | 3 | 24 | 4.399963 | 0.08337307 | 2.689029 | 0 | 11.58509 | 0
2018-02-06 09:33 | 238732.1 | 7440.0011 | 3 | 24 | 4.399971 | 0.08378696 | 2.69181 | 0 | 11.59733 | 0
2018-02-06 09:35 | 238852.1 | 7560.0003 | 3 | 24 | 4.399996 | 0.08268547 | 2.694601 | 0 | 11.60961 | 0
2018-02-06 09:37 | 238972.1 | 7680.0011 | 3 | 24 | 4.400092 | 0.08189106 | 2.697355 | 0 | 11.62173 | 0
2018-02-06 09:37 | 238997.4 | 7705.3345 | 3 | 24 | 4.400115 | 0.08148956 | 2.697931 | 0 | 11.62426 | 0
2018-02-06 09:39 | 239117.5 | 120.0018 | 4 | 24 | 4.389644 | 0 | 2.697932 | 0 | 11.62427 | 0
2018-02-06 09:41 | 239237.5 | 240.0006 | 4 | 24 | 4.388307 | 0 | 2.697932 | 0 | 11.62427 | 0
2018-02-06 09:42 | 239297.5 | 300.0017 | 4 | 24 | 4.387818 | 0 | 2.697932 | 0 | 11.62427 | 0
2018-02-06 09:44 | 239417.5 | 120.0011 | 5 | 24 | 3.726825 | -6.520046 | 2.697932 | 0.2173191 | 11.62427 | 0.8217309
2018-02-06 09:46 | 239537.5 | 240.0006 | 5 | 24 | 3.674435 | -6.519985 | 2.697932 | 0.4346263 | 11.62427 | 1.62629
2018-02-06 09:48 | 239657.5 | 360.0017 | 5 | 24 | 3.601434 | -6.519979 | 2.697932 | 0.6519641 | 11.62427 | 2.417282
2018-02-06 09:50 | 239777.5 | 480.0011 | 5 | 24 | 3.521033 | -6.520035 | 2.697932 | 0.8692846 | 11.62427 | 3.191139
2018-02-06 09:52 | 239897.5 | 600.0004 | 5 | 24 | 3.446527 | -6.519965 | 2.697932 | 1.086609 | 11.62427 | 3.948047
2018-02-06 09:54 | 240017.5 | 720.0006 | 5 | 24 | 3.385721 | -6.519953 | 2.697932 | 1.303938 | 11.62427 | 4.690275
2018-02-06 09:56 | 240137.5 | 840.0007 | 5 | 24 | 3.332754 | -6.519999 | 2.697932 | 1.521255 | 11.62427 | 5.420172
2018-02-06 09:58 | 240257.5 | 960.0006 | 5 | 24 | 3.28222 | -6.520006 | 2.697932 | 1.738571 | 11.62427 | 6.138935
2018-02-06 10:00 | 240377.5 | 1080.0002 | 5 | 24 | 3.231796 | -6.520043 | 2.697932 | 1.955911 | 11.62427 | 6.846844
2018-02-06 10:02 | 240497.5 | 1200.0006 | 5 | 24 | 3.176673 | -6.520038 | 2.697932 | 2.173238 | 11.62427 | 7.543361
2018-02-06 10:04 | 240617.5 | 1320.0002 | 5 | 24 | 3.106725 | -6.52004 | 2.697932 | 2.390568 | 11.62427 | 8.226521
2018-02-06 10:06 | 240736.1 | 1438.6096 | 5 | 24 | 2.999994 | -6.519955 | 2.697932 | 2.605376 | 11.62427 | 8.883492
2018-02-06 10:08 | 240856.2 | 120.0009 | 6 | 24 | 3.706826 | 0 | 2.697932 | 2.605376 | 11.62427 | 8.883492
2018-02-06 10:10 | 240976.2 | 240.0004 | 6 | 24 | 3.720217 | 0 | 2.697932 | 2.605376 | 11.62427 | 8.883492
2018-02-06 10:11 | 241036.2 | 300.0014 | 6 | 24 | 3.725255 | 0 | 2.697932 | 2.605376 | 11.62427 | 8.883492
2018-02-06 10:11 | 241036.2 | 0.0027 | 7 | 25 | 3.725181 | 0 | 0 | 0 | 0 | 0
2018-02-06 10:13 | 241156.3 | 120.0011 | 2 | 25 | 4.200334 | 4.878715 | 0.1624031 | 4.36e-10 | 0.6718145 | 1.623e-09
2018-02-06 10:15 | 241276.3 | 240.0011 | 2 | 25 | 4.200288 | 4.373792 | 0.3150408 | 4.36e-10 | 1.312939 | 1.623e-09
2018-02-06 10:17 | 241396.3 | 360.001 | 2 | 25 | 4.200252 | 4.048902 | 0.4554052 | 4.36e-10 | 1.902508 | 1.623e-09
2018-02-06 10:19 | 241516.3 | 480.0019 | 2 | 25 | 4.200273 | 3.725173 | 0.5849935 | 4.36e-10 | 2.446814 | 1.623e-09
2018-02-06 10:21 | 241636.3 | 600.0003 | 2 | 25 | 4.200249 | 3.406503 | 0.7038662 | 4.36e-10 | 2.946111 | 1.623e-09
2018-02-06 10:22 | 241689.6 | 653.344 | 2 | 25 | 4.200275 | 3.259992 | 0.7532568 | 4.36e-10 | 3.153566 | 1.623e-09
2018-02-06 10:24 | 241809.6 | 120.001 | 3 | 25 | 4.229597 | 3.260097 | 0.8615317 | 4.36e-10 | 3.609801 | 1.623e-09
2018-02-06 10:26 | 241929.6 | 240.0006 | 3 | 25 | 4.263825 | 3.260085 | 0.970188 | 4.36e-10 | 4.071213 | 1.623e-09
2018-02-06 10:28 | 242049.6 | 360.0011 | 3 | 25 | 4.298618 | 3.260102 | 1.078863 | 4.36e-10 | 4.536478 | 1.623e-09
2018-02-06 10:30 | 242169.6 | 480.0006 | 3 | 25 | 4.334 | 3.260058 | 1.187535 | 4.36e-10 | 5.005524 | 1.623e-09
2018-02-06 10:32 | 242289.6 | 600.0018 | 3 | 25 | 4.371068 | 3.260047 | 1.2962 | 4.36e-10 | 5.478479 | 1.623e-09
2018-02-06 10:34 | 242409.6 | 720.001 | 3 | 25 | 4.400286 | 3.138028 | 1.404327 | 4.36e-10 | 5.953069 | 1.623e-09
2018-02-06 10:36 | 242529.6 | 840.001 | 3 | 25 | 4.400215 | 2.781484 | 1.502741 | 4.36e-10 | 6.386117 | 1.623e-09
2018-02-06 10:38 | 242649.6 | 960.001 | 3 | 25 | 4.400255 | 2.480205 | 1.590313 | 4.36e-10 | 6.771455 | 1.623e-09
2018-02-06 10:40 | 242769.6 | 1080.0002 | 3 | 25 | 4.400243 | 2.223498 | 1.668604 | 4.36e-10 | 7.115957 | 1.623e-09
2018-02-06 10:42 | 242889.6 | 1200.0018 | 3 | 25 | 4.400271 | 2.009994 | 1.739053 | 4.36e-10 | 7.425951 | 1.623e-09
2018-02-06 10:44 | 243009.6 | 1320.0003 | 3 | 25 | 4.400249 | 1.8271 | 1.802907 | 4.36e-10 | 7.706924 | 1.623e-09
2018-02-06 10:46 | 243129.6 | 1440.0016 | 3 | 25 | 4.400203 | 1.669641 | 1.861139 | 4.36e-10 | 7.963158 | 1.623e-09
2018-02-06 10:48 | 243249.6 | 1560.0003 | 3 | 25 | 4.400239 | 1.531362 | 1.914439 | 4.36e-10 | 8.19769 | 1.623e-09
2018-02-06 10:50 | 243369.6 | 1680.0019 | 3 | 25 | 4.400181 | 1.407916 | 1.963393 | 4.36e-10 | 8.413098 | 1.623e-09
2018-02-06 10:52 | 243489.6 | 1800.001 | 3 | 25 | 4.400251 | 1.298468 | 2.008458 | 4.36e-10 | 8.611395 | 1.623e-09
2018-02-06 10:54 | 243609.6 | 1920.0002 | 3 | 25 | 4.400211 | 1.197306 | 2.050022 | 4.36e-10 | 8.794288 | 1.623e-09
2018-02-06 10:56 | 243729.6 | 2040.0002 | 3 | 25 | 4.400191 | 1.105485 | 2.088377 | 4.36e-10 | 8.963055 | 1.623e-09
2018-02-06 10:58 | 243849.6 | 2160.0015 | 3 | 25 | 4.400224 | 1.02235 | 2.123817 | 4.36e-10 | 9.118999 | 1.623e-09
2018-02-06 11:00 | 243969.6 | 2280.0003 | 3 | 25 | 4.400211 | 0.946312 | 2.156595 | 4.36e-10 | 9.26323 | 1.623e-09
2018-02-06 11:02 | 244089.6 | 2400.001 | 3 | 25 | 4.400196 | 0.8756094 | 2.18695 | 4.36e-10 | 9.396795 | 1.623e-09
2018-02-06 11:04 | 244209.6 | 2520.0011 | 3 | 25 | 4.400184 | 0.807375 | 2.214991 | 4.36e-10 | 9.520181 | 1.623e-09
2018-02-06 11:06 | 244329.6 | 2640.0002 | 3 | 25 | 4.400159 | 0.7449255 | 2.24085 | 4.36e-10 | 9.633966 | 1.623e-09
2018-02-06 11:08 | 244449.6 | 2760.0002 | 3 | 25 | 4.400184 | 0.6895752 | 2.264739 | 4.36e-10 | 9.739081 | 1.623e-09
2018-02-06 11:10 | 244569.6 | 2880.0006 | 3 | 25 | 4.400173 | 0.6411295 | 2.286899 | 4.36e-10 | 9.836593 | 1.623e-09
2018-02-06 11:12 | 244689.6 | 3000.0002 | 3 | 25 | 4.400137 | 0.596427 | 2.307519 | 4.36e-10 | 9.927324 | 1.623e-09
2018-02-06 11:14 | 244809.6 | 3120.0019 | 3 | 25 | 4.400145 | 0.5565767 | 2.326744 | 4.36e-10 | 10.01191 | 1.623e-09
2018-02-06 11:16 | 244929.6 | 3240.0002 | 3 | 25 | 4.400204 | 0.5207148 | 2.344688 | 4.36e-10 | 10.09087 | 1.623e-09
2018-02-06 11:18 | 245049.6 | 3360.0003 | 3 | 25 | 4.40016 | 0.4863453 | 2.361456 | 4.36e-10 | 10.16465 | 1.623e-09
2018-02-06 11:20 | 245169.6 | 3480.0011 | 3 | 25 | 4.400117 | 0.4541492 | 2.377128 | 4.36e-10 | 10.23361 | 1.623e-09
2018-02-06 11:22 | 245289.6 | 3600.001 | 3 | 25 | 4.400167 | 0.4256401 | 2.391791 | 4.36e-10 | 10.29813 | 1.623e-09
2018-02-06 11:24 | 245409.6 | 3720.0007 | 3 | 25 | 4.400184 | 0.3986301 | 2.405514 | 4.36e-10 | 10.35852 | 1.623e-09
2018-02-06 11:26 | 245529.6 | 3840.0006 | 3 | 25 | 4.400165 | 0.3733568 | 2.418367 | 4.36e-10 | 10.41507 | 1.623e-09
2018-02-06 11:28 | 245649.6 | 3960.0003 | 3 | 25 | 4.400164 | 0.3522434 | 2.430427 | 4.36e-10 | 10.46814 | 1.623e-09
2018-02-06 11:30 | 245769.6 | 4080.0019 | 3 | 25 | 4.400131 | 0.3394165 | 2.441936 | 4.36e-10 | 10.51878 | 1.623e-09
2018-02-06 11:32 | 245889.6 | 4200.001 | 3 | 25 | 4.40016 | 0.3272963 | 2.453042 | 4.36e-10 | 10.56765 | 1.623e-09
2018-02-06 11:34 | 246009.6 | 4320.0011 | 3 | 25 | 4.400134 | 0.3124475 | 2.463705 | 4.36e-10 | 10.61457 | 1.623e-09
2018-02-06 11:36 | 246129.6 | 4440.001 | 3 | 25 | 4.400091 | 0.2963486 | 2.473865 | 4.36e-10 | 10.65927 | 1.623e-09
2018-02-06 11:38 | 246249.6 | 4560.0006 | 3 | 25 | 4.400128 | 0.2813864 | 2.483507 | 4.36e-10 | 10.7017 | 1.623e-09
2018-02-06 11:40 | 246369.6 | 4680.0002 | 3 | 25 | 4.400187 | 0.2663689 | 2.492628 | 4.36e-10 | 10.74183 | 1.623e-09
2018-02-06 11:42 | 246489.6 | 4800.0011 | 3 | 25 | 4.400108 | 0.2507277 | 2.50124 | 4.36e-10 | 10.77972 | 1.623e-09
2018-02-06 11:44 | 246609.6 | 4920.001 | 3 | 25 | 4.400165 | 0.2371788 | 2.509359 | 4.36e-10 | 10.81545 | 1.623e-09
2018-02-06 11:46 | 246729.6 | 5040.0019 | 3 | 25 | 4.400103 | 0.222496 | 2.517012 | 4.36e-10 | 10.84912 | 1.623e-09
2018-02-06 11:48 | 246849.6 | 5160.0011 | 3 | 25 | 4.400136 | 0.2097921 | 2.52422 | 4.36e-10 | 10.88084 | 1.623e-09
2018-02-06 11:50 | 246969.6 | 5280.001 | 3 | 25 | 4.400147 | 0.1936579 | 2.530954 | 4.36e-10 | 10.91047 | 1.623e-09
2018-02-06 11:52 | 247089.6 | 5400.0003 | 3 | 25 | 4.400152 | 0.1768885 | 2.537119 | 4.36e-10 | 10.9376 | 1.623e-09
2018-02-06 11:54 | 247209.6 | 5520.0005 | 3 | 25 | 4.400114 | 0.162591 | 2.542757 | 4.36e-10 | 10.9624 | 1.623e-09
2018-02-06 11:56 | 247329.6 | 5640.0019 | 3 | 25 | 4.400106 | 0.1524143 | 2.548 | 4.36e-10 | 10.98547 | 1.623e-09
2018-02-06 11:58 | 247449.6 | 5760.0003 | 3 | 25 | 4.400041 | 0.1424665 | 2.552921 | 4.36e-10 | 11.00713 | 1.623e-09
2018-02-06 12:00 | 247569.6 | 5880.0018 | 3 | 25 | 4.400105 | 0.1348934 | 2.557547 | 4.36e-10 | 11.02748 | 1.623e-09
2018-02-06 12:02 | 247689.6 | 6000.0018 | 3 | 25 | 4.40014 | 0.1272001 | 2.561907 | 4.36e-10 | 11.04667 | 1.623e-09
2018-02-06 12:04 | 247809.6 | 6120.0002 | 3 | 25 | 4.400086 | 0.1203556 | 2.56602 | 4.36e-10 | 11.06476 | 1.623e-09
2018-02-06 12:06 | 247929.6 | 6240.0018 | 3 | 25 | 4.40002 | 0.1188145 | 2.57 | 4.36e-10 | 11.08227 | 1.623e-09
2018-02-06 12:08 | 248049.6 | 6360.0014 | 3 | 25 | 4.400047 | 0.1192093 | 2.573964 | 4.36e-10 | 11.09972 | 1.623e-09
2018-02-06 12:10 | 248169.6 | 6480.0003 | 3 | 25 | 4.400018 | 0.1177797 | 2.577926 | 4.36e-10 | 11.11715 | 1.623e-09
2018-02-06 12:12 | 248289.6 | 6600.002 | 3 | 25 | 4.40009 | 0.1158981 | 2.58184 | 4.36e-10 | 11.13437 | 1.623e-09
2018-02-06 12:14 | 248409.6 | 6720.0001 | 3 | 25 | 4.400086 | 0.1125841 | 2.58565 | 4.36e-10 | 11.15114 | 1.623e-09
2018-02-06 12:16 | 248529.6 | 6840.0003 | 3 | 25 | 4.400095 | 0.1086969 | 2.58934 | 4.36e-10 | 11.16737 | 1.623e-09
2018-02-06 12:18 | 248649.6 | 6960.0002 | 3 | 25 | 4.400096 | 0.1041832 | 2.592878 | 4.36e-10 | 11.18294 | 1.623e-09
2018-02-06 12:20 | 248769.6 | 7080.0004 | 3 | 25 | 4.400039 | 0.0988493 | 2.596254 | 4.36e-10 | 11.1978 | 1.623e-09
2018-02-06 12:22 | 248889.6 | 7200.0011 | 3 | 25 | 4.400113 | 0.09472561 | 2.599474 | 4.36e-10 | 11.21196 | 1.623e-09
2018-02-06 12:24 | 249009.6 | 7320.0016 | 3 | 25 | 4.400123 | 0.08809471 | 2.602538 | 4.36e-10 | 11.22545 | 1.623e-09
2018-02-06 12:26 | 249093.8 | 7404.2176 | 3 | 25 | 4.400082 | 0.08149624 | 2.60453 | 4.36e-10 | 11.23421 | 1.623e-09
2018-02-06 12:28 | 249213.9 | 120.0002 | 4 | 25 | 4.389715 | 0 | 2.60453 | 4.36e-10 | 11.23421 | 1.623e-09
2018-02-06 12:30 | 249333.9 | 240.0021 | 4 | 25 | 4.388612 | 0 | 2.60453 | 4.36e-10 | 11.23421 | 1.623e-09
2018-02-06 12:31 | 249393.9 | 300.0024 | 4 | 25 | 4.388206 | 0 | 2.60453 | 4.36e-10 | 11.23421 | 1.623e-09
2018-02-06 12:33 | 249513.972 | 120.0011 | 5 | 25 | 3.684238 | -6.520062 | 2.60453 | 0.2173 | 11.23421 | 0.812502
2018-02-06 12:35 | 249633.972 | 240.0011 | 5 | 25 | 3.636115 | -6.520053 | 2.60453 | 0.4346374 | 11.23421 | 1.608526
2018-02-06 12:37 | 249753.9712 | 360.0003 | 5 | 25 | 3.569589 | -6.520081 | 2.60453 | 0.6519582 | 11.23421 | 2.391643
2018-02-06 12:39 | 249873.9716 | 480.0007 | 5 | 25 | 3.500453 | -6.520026 | 2.60453 | 0.8692817 | 11.23421 | 3.159825
2018-02-06 12:41 | 249993.9711 | 600.0002 | 5 | 25 | 3.435253 | -6.520077 | 2.60453 | 1.08659 | 11.23421 | 3.9133
2018-02-06 12:43 | 250113.9712 | 720.0003 | 5 | 25 | 3.377666 | -6.52007 | 2.60453 | 1.303918 | 11.23421 | 4.653487
2018-02-06 12:45 | 250233.9712 | 840.0003 | 5 | 25 | 3.327646 | -6.520062 | 2.60453 | 1.521262 | 11.23421 | 5.382049
2018-02-06 12:47 | 250353.9727 | 960.0018 | 5 | 25 | 3.281844 | -6.519999 | 2.60453 | 1.738584 | 11.23421 | 6.100216
2018-02-06 12:49 | 250473.972 | 1080.0011 | 5 | 25 | 3.235251 | -6.520046 | 2.60453 | 1.955899 | 11.23421 | 6.808454
2018-02-06 12:51 | 250593.9719 | 1200.001 | 5 | 25 | 3.180181 | -6.519971 | 2.60453 | 2.173221 | 11.23421 | 7.505796
2018-02-06 12:53 | 250713.9716 | 1320.0007 | 5 | 25 | 3.108265 | -6.519958 | 2.60453 | 2.39057 | 11.23421 | 8.189654
2018-02-06 12:55 | 250827.7701 | 1433.7992 | 5 | 25 | 2.999995 | -6.51999 | 2.60453 | 2.596654 | 11.23421 | 8.820161
2018-02-06 12:57 | 250947.8 | 120.001 | 6 | 25 | 3.707906 | 0 | 2.60453 | 2.596654 | 11.23421 | 8.820161
2018-02-06 12:59 | 251067.8 | 240.0011 | 6 | 25 | 3.721402 | 0 | 2.60453 | 2.596654 | 11.23421 | 8.820161
2018-02-06 13:00 | 251127.8 | 300.0032 | 6 | 25 | 3.726501 | 0 | 2.60453 | 2.596654 | 11.23421 | 8.820161
2018-02-06 13:00 | 251127.8 | 0.0026 | 7 | 26 | 3.726542 | 0 | 0 | 0 | 0 | 0
2018-02-06 13:02 | 251247.9 | 120.0002 | 2 | 26 | 4.20035 | 4.820989 | 0.1623184 | 1.37e-10 | 0.6720287 | 5.1e-10
2018-02-06 13:04 | 251367.9 | 240.0003 | 2 | 26 | 4.200285 | 4.334456 | 0.3134316 | 1.37e-10 | 1.306749 | 5.1e-10
2018-02-06 13:06 | 251487.9 | 360.001 | 2 | 26 | 4.200285 | 4.003572 | 0.45248 | 1.37e-10 | 1.89079 | 5.1e-10
2018-02-06 13:08 | 251607.9 | 480.0003 | 2 | 26 | 4.200289 | 3.650874 | 0.58011 | 1.37e-10 | 2.426872 | 5.1e-10
2018-02-06 13:10 | 251727.9 | 600.0011 | 2 | 26 | 4.200274 | 3.304858 | 0.695989 | 1.37e-10 | 2.913596 | 5.1e-10
2018-02-06 13:10 | 251744.4 | 616.4496 | 2 | 26 | 4.200296 | 3.259999 | 0.7109761 | 1.37e-10 | 2.976546 | 5.1e-10
2018-02-06 13:12 | 251864.4 | 120.0001 | 3 | 26 | 4.227889 | 3.260091 | 0.8192592 | 1.37e-10 | 3.432752 | 5.1e-10
2018-02-06 13:14 | 251984.4 | 240.0008 | 3 | 26 | 4.25898 | 3.260081 | 0.9279209 | 1.37e-10 | 3.893845 | 5.1e-10
2018-02-06 13:16 | 252104.4 | 360.001 | 3 | 26 | 4.291764 | 3.260098 | 1.036588 | 1.37e-10 | 4.358419 | 5.1e-10
2018-02-06 13:18 | 252224.4 | 480.0025 | 3 | 26 | 4.326442 | 3.260026 | 1.145252 | 1.37e-10 | 4.826647 | 5.1e-10
2018-02-06 13:20 | 252344.4 | 600.0014 | 3 | 26 | 4.362798 | 3.26003 | 1.253914 | 1.37e-10 | 5.298723 | 5.1e-10
2018-02-06 13:22 | 252464.4 | 720.0026 | 3 | 26 | 4.400325 | 3.25104 | 1.362577 | 1.37e-10 | 5.774845 | 5.1e-10
2018-02-06 13:24 | 252584.4 | 840.0002 | 3 | 26 | 4.400284 | 2.86473 | 1.463981 | 1.37e-10 | 6.22105 | 5.1e-10
2018-02-06 13:26 | 252704.4 | 960.001 | 3 | 26 | 4.400259 | 2.564464 | 1.554324 | 1.37e-10 | 6.618585 | 5.1e-10
2018-02-06 13:28 | 252824.4 | 1080.0009 | 3 | 26 | 4.400291 | 2.309865 | 1.63544 | 1.37e-10 | 6.975515 | 5.1e-10
2018-02-06 13:30 | 252944.4 | 1200.0001 | 3 | 26 | 4.400223 | 2.089372 | 1.708679 | 1.37e-10 | 7.297787 | 5.1e-10
2018-02-06 13:32 | 253064.4 | 1320.0006 | 3 | 26 | 4.400229 | 1.898604 | 1.775086 | 1.37e-10 | 7.589992 | 5.1e-10
2018-02-06 13:34 | 253184.4 | 1440.0001 | 3 | 26 | 4.40022 | 1.730403 | 1.835509 | 1.37e-10 | 7.855867 | 5.1e-10
2018-02-06 13:36 | 253304.4 | 1560.0002 | 3 | 26 | 4.400267 | 1.581503 | 1.890662 | 1.37e-10 | 8.098557 | 5.1e-10
2018-02-06 13:38 | 253424.4 | 1680.0011 | 3 | 26 | 4.400235 | 1.449447 | 1.941135 | 1.37e-10 | 8.320645 | 5.1e-10
2018-02-06 13:40 | 253544.4 | 1800.0009 | 3 | 26 | 4.400223 | 1.331439 | 1.987441 | 1.37e-10 | 8.524403 | 5.1e-10
2018-02-06 13:42 | 253664.4 | 1920.0002 | 3 | 26 | 4.400248 | 1.225149 | 2.030008 | 1.37e-10 | 8.711707 | 5.1e-10
2018-02-06 13:44 | 253784.4 | 2040.0009 | 3 | 26 | 4.40026 | 1.130822 | 2.069241 | 1.37e-10 | 8.88434 | 5.1e-10
2018-02-06 13:46 | 253904.4 | 2160.0001 | 3 | 26 | 4.400254 | 1.042773 | 2.105427 | 1.37e-10 | 9.043565 | 5.1e-10
2018-02-06 13:48 | 254024.4 | 2280.0001 | 3 | 26 | 4.400185 | 0.9597521 | 2.138776 | 1.37e-10 | 9.190308 | 5.1e-10
2018-02-06 13:50 | 254144.4 | 2400.0001 | 3 | 26 | 4.400181 | 0.8844004 | 2.169495 | 1.37e-10 | 9.325481 | 5.1e-10
2018-02-06 13:52 | 254264.4 | 2520.0009 | 3 | 26 | 4.400168 | 0.8164873 | 2.197835 | 1.37e-10 | 9.450181 | 5.1e-10
2018-02-06 13:54 | 254384.4 | 2640.001 | 3 | 26 | 4.40019 | 0.7567577 | 2.224041 | 1.37e-10 | 9.565494 | 5.1e-10
2018-02-06 13:56 | 254504.4 | 2760.001 | 3 | 26 | 4.400166 | 0.7034292 | 2.248363 | 1.37e-10 | 9.672516 | 5.1e-10
2018-02-06 13:58 | 254624.4 | 2880.0011 | 3 | 26 | 4.400146 | 0.6553707 | 2.271005 | 1.37e-10 | 9.772144 | 5.1e-10
2018-02-06 14:00 | 254744.4 | 3000.0009 | 3 | 26 | 4.400174 | 0.611599 | 2.292116 | 1.37e-10 | 9.865036 | 5.1e-10
2018-02-06 14:02 | 254864.4 | 3120.001 | 3 | 26 | 4.400179 | 0.5709667 | 2.311817 | 1.37e-10 | 9.951723 | 5.1e-10
2018-02-06 14:04 | 254984.4 | 3240.0006 | 3 | 26 | 4.400173 | 0.5335741 | 2.330217 | 1.37e-10 | 10.03269 | 5.1e-10
2018-02-06 14:06 | 255104.4 | 3360.001 | 3 | 26 | 4.400209 | 0.4994249 | 2.347414 | 1.37e-10 | 10.10835 | 5.1e-10
2018-02-06 14:08 | 255224.4 | 3480.0009 | 3 | 26 | 4.400152 | 0.4662046 | 2.363487 | 1.37e-10 | 10.17908 | 5.1e-10
2018-02-06 14:10 | 255344.4 | 3600.0002 | 3 | 26 | 4.400141 | 0.4402666 | 2.378558 | 1.37e-10 | 10.24539 | 5.1e-10
2018-02-06 14:12 | 255464.4 | 3720.001 | 3 | 26 | 4.400098 | 0.4231539 | 2.392952 | 1.37e-10 | 10.30873 | 5.1e-10
2018-02-06 14:14 | 255584.4 | 3840.0009 | 3 | 26 | 4.400146 | 0.407732 | 2.406811 | 1.37e-10 | 10.36971 | 5.1e-10
2018-02-06 14:16 | 255704.4 | 3960.001 | 3 | 26 | 4.400121 | 0.3896608 | 2.420101 | 1.37e-10 | 10.42819 | 5.1e-10
2018-02-06 14:18 | 255824.4 | 4080.0005 | 3 | 26 | 4.400146 | 0.3697176 | 2.432762 | 1.37e-10 | 10.4839 | 5.1e-10
2018-02-06 14:20 | 255944.4 | 4200.0007 | 3 | 26 | 4.400175 | 0.3485355 | 2.444726 | 1.37e-10 | 10.53654 | 5.1e-10
2018-02-06 14:22 | 256064.4 | 4320.0013 | 3 | 26 | 4.400187 | 0.3269405 | 2.455976 | 1.37e-10 | 10.58604 | 5.1e-10
2018-02-06 14:24 | 256184.4 | 4440.0005 | 3 | 26 | 4.40019 | 0.3065071 | 2.466519 | 1.37e-10 | 10.63243 | 5.1e-10
2018-02-06 14:26 | 256304.4 | 4560.0006 | 3 | 26 | 4.40017 | 0.2868242 | 2.476398 | 1.37e-10 | 10.6759 | 5.1e-10
2018-02-06 14:28 | 256424.4 | 4680.0006 | 3 | 26 | 4.400208 | 0.2697029 | 2.485653 | 1.37e-10 | 10.71663 | 5.1e-10
2018-02-06 14:30 | 256544.4 | 4800.0002 | 3 | 26 | 4.400173 | 0.2521372 | 2.494331 | 1.37e-10 | 10.75481 | 5.1e-10
2018-02-06 14:32 | 256664.4 | 4920.0009 | 3 | 26 | 4.40017 | 0.2304249 | 2.502372 | 1.37e-10 | 10.79019 | 5.1e-10
2018-02-06 14:34 | 256784.4 | 5040.001 | 3 | 26 | 4.400167 | 0.2095642 | 2.50969 | 1.37e-10 | 10.82239 | 5.1e-10
2018-02-06 14:36 | 256904.4 | 5160.0001 | 3 | 26 | 4.400125 | 0.1926126 | 2.516375 | 1.37e-10 | 10.85181 | 5.1e-10
2018-02-06 14:38 | 257024.4 | 5280.0002 | 3 | 26 | 4.400098 | 0.1798267 | 2.522583 | 1.37e-10 | 10.87913 | 5.1e-10
2018-02-06 14:40 | 257144.4 | 5400.0001 | 3 | 26 | 4.400112 | 0.1688108 | 2.52839 | 1.37e-10 | 10.90468 | 5.1e-10
2018-02-06 14:42 | 257264.4 | 5520.0001 | 3 | 26 | 4.400052 | 0.1612463 | 2.533858 | 1.37e-10 | 10.92874 | 5.1e-10
2018-02-06 14:44 | 257384.4 | 5640.0017 | 3 | 26 | 4.400038 | 0.1593266 | 2.539211 | 1.37e-10 | 10.95229 | 5.1e-10
2018-02-06 14:46 | 257504.4 | 5760.0001 | 3 | 26 | 4.400086 | 0.1578665 | 2.5445 | 1.37e-10 | 10.97556 | 5.1e-10
2018-02-06 14:48 | 257624.4 | 5880.0002 | 3 | 26 | 4.400073 | 0.1538954 | 2.549701 | 1.37e-10 | 10.99845 | 5.1e-10
2018-02-06 14:50 | 257744.4 | 6000.0013 | 3 | 26 | 4.400023 | 0.1487722 | 2.554758 | 1.37e-10 | 11.0207 | 5.1e-10
2018-02-06 14:52 | 257864.4 | 6120.0005 | 3 | 26 | 4.400126 | 0.1440716 | 2.559648 | 1.37e-10 | 11.04221 | 5.1e-10
2018-02-06 14:54 | 257984.4 | 6240.001 | 3 | 26 | 4.400119 | 0.1381273 | 2.564348 | 1.37e-10 | 11.06289 | 5.1e-10
2018-02-06 14:56 | 258104.4 | 6360.0001 | 3 | 26 | 4.400092 | 0.131649 | 2.568843 | 1.37e-10 | 11.08267 | 5.1e-10
2018-02-06 14:58 | 258224.4 | 6480.001 | 3 | 26 | 4.400038 | 0.1243038 | 2.573128 | 1.37e-10 | 11.10153 | 5.1e-10
2018-02-06 15:00 | 258344.4 | 6600.0001 | 3 | 26 | 4.400142 | 0.1192722 | 2.577198 | 1.37e-10 | 11.11943 | 5.1e-10
2018-02-06 15:02 | 258464.4 | 6720.0008 | 3 | 26 | 4.400166 | 0.1082573 | 2.580999 | 1.37e-10 | 11.13616 | 5.1e-10
2018-02-06 15:04 | 258584.4 | 6840.0018 | 3 | 26 | 4.400157 | 0.09739208 | 2.584408 | 1.37e-10 | 11.15116 | 5.1e-10
2018-02-06 15:06 | 258704.4 | 6960.001 | 3 | 26 | 4.400104 | 0.08810139 | 2.58748 | 1.37e-10 | 11.16468 | 5.1e-10
2018-02-06 15:08 | 258824.4 | 7080.001 | 3 | 26 | 4.400124 | 0.08272648 | 2.590322 | 1.37e-10 | 11.17718 | 5.1e-10
2018-02-06 15:08 | 258835.9 | 7091.5135 | 3 | 26 | 4.400095 | 0.08149624 | 2.590585 | 1.37e-10 | 11.17834 | 5.1e-10
2018-02-06 15:10 | 258955.9 | 120.0002 | 4 | 26 | 4.38893 | 0 | 2.590585 | 1.37e-10 | 11.17834 | 5.1e-10
2018-02-06 15:12 | 259075.9 | 240.0001 | 4 | 26 | 4.38761 | 0 | 2.590585 | 1.37e-10 | 11.17834 | 5.1e-10
2018-02-06 15:13 | 259135.9 | 300.0016 | 4 | 26 | 4.387178 | 0 | 2.590585 | 1.37e-10 | 11.17834 | 5.1e-10
2018-02-06 15:15 | 259256 | 120.0003 | 5 | 26 | 3.676298 | -6.519977 | 2.590585 | 0.2173156 | 11.17834 | 0.8106954
2018-02-06 15:17 | 259376 | 240.0001 | 5 | 26 | 3.630615 | -6.51998 | 2.590585 | 0.4346271 | 11.17834 | 1.605185
2018-02-06 15:19 | 259496 | 360.0002 | 5 | 26 | 3.5655 | -6.520035 | 2.590585 | 0.6519589 | 11.17834 | 2.387336
2018-02-06 15:21 | 259616 | 480.0004 | 5 | 26 | 3.497425 | -6.520024 | 2.590585 | 0.869266 | 11.17834 | 3.154674
2018-02-06 15:23 | 259736 | 600.0009 | 5 | 26 | 3.433323 | -6.52004 | 2.590585 | 1.086601 | 11.17834 | 3.907716
2018-02-06 15:25 | 259856 | 720.0009 | 5 | 26 | 3.3756 | -6.520043 | 2.590585 | 1.303928 | 11.17834 | 4.647481
2018-02-06 15:27 | 259976 | 840.0009 | 5 | 26 | 3.323932 | -6.519997 | 2.590585 | 1.52126 | 11.17834 | 5.375359
2018-02-06 15:29 | 260096 | 960.0002 | 5 | 26 | 3.277223 | -6.519956 | 2.590585 | 1.738568 | 11.17834 | 6.092542
2018-02-06 15:31 | 260216 | 1080.0014 | 5 | 26 | 3.230228 | -6.519987 | 2.590585 | 1.955898 | 11.17834 | 6.79975
2018-02-06 15:33 | 260336 | 1200.0002 | 5 | 26 | 3.17423 | -6.519975 | 2.590585 | 2.173229 | 11.17834 | 7.495943
2018-02-06 15:35 | 260456 | 1320.001 | 5 | 26 | 3.100518 | -6.520028 | 2.590585 | 2.390556 | 11.17834 | 8.178263
2018-02-06 15:37 | 260560.9 | 1424.8943 | 5 | 26 | 2.999996 | -6.519973 | 2.590585 | 2.580501 | 11.17834 | 8.758533
2018-02-06 15:39 | 260680.9 | 120 | 6 | 26 | 3.708861 | 0 | 2.590585 | 2.580501 | 11.17834 | 8.758533
2018-02-06 15:41 | 260800.9 | 240.0008 | 6 | 26 | 3.722553 | 0 | 2.590585 | 2.580501 | 11.17834 | 8.758533
2018-02-06 15:42 | 260860.9 | 300.003 | 6 | 26 | 3.72778 | 0 | 2.590585 | 2.580501 | 11.17834 | 8.758533
2018-02-06 15:42 | 260861 | 0.0027 | 7 | 27 | 3.728111 | 0 | 0 | 0 | 0 | 0
2018-02-06 15:44 | 260981 | 120.0018 | 2 | 27 | 4.200348 | 4.788064 | 0.1622146 | 0 | 0.6719497 | 0
2018-02-06 15:46 | 261101 | 240.0002 | 2 | 27 | 4.200243 | 4.313144 | 0.3125531 | 0 | 1.303415 | 0
2018-02-06 15:48 | 261221 | 360.0003 | 2 | 27 | 4.200284 | 3.997781 | 0.4510867 | 0 | 1.885294 | 0
2018-02-06 15:50 | 261341 | 480.0011 | 2 | 27 | 4.200282 | 3.652312 | 0.5786547 | 0 | 2.421115 | 0
2018-02-06 15:52 | 261461 | 600.0003 | 2 | 27 | 4.200233 | 3.305629 | 0.6946307 | 0 | 2.908247 | 0
2018-02-06 15:52 | 261477.2 | 616.1664 | 2 | 27 | 4.200271 | 3.259997 | 0.7093778 | 0 | 2.970188 | 0
2018-02-06 15:54 | 261597.2 | 120.0003 | 3 | 27 | 4.223828 | 3.260201 | 0.8176473 | 0 | 3.426225 | 0
2018-02-06 15:56 | 261717.2 | 240.001 | 3 | 27 | 4.255272 | 3.260144 | 0.9263073 | 0 | 3.886853 | 0
2018-02-06 15:58 | 261837.2 | 360.0016 | 3 | 27 | 4.289815 | 3.260146 | 1.034972 | 0 | 4.351108 | 0
2018-02-06 16:00 | 261957.2 | 480.001 | 3 | 27 | 4.326277 | 3.260135 | 1.143635 | 0 | 4.819211 | 0
2018-02-06 16:02 | 262077.2 | 600.0011 | 3 | 27 | 4.364102 | 3.260116 | 1.252303 | 0 | 5.291383 | 0
2018-02-06 16:04 | 262197.2 | 720.0003 | 3 | 27 | 4.400271 | 3.213788 | 1.360899 | 0 | 5.767415 | 0
2018-02-06 16:06 | 262317.2 | 840.0016 | 3 | 27 | 4.400251 | 2.834174 | 1.461332 | 0 | 6.209349 | 0
2018-02-06 16:08 | 262437.2 | 960.0003 | 3 | 27 | 4.400253 | 2.530549 | 1.550596 | 0 | 6.602138 | 0
2018-02-06 16:10 | 262557.2 | 1080.0002 | 3 | 27 | 4.400248 | 2.277074 | 1.630598 | 0 | 6.954165 | 0
2018-02-06 16:12 | 262677.2 | 1200.0018 | 3 | 27 | 4.400254 | 2.060943 | 1.702795 | 0 | 7.271852 | 0
2018-02-06 16:14 | 262797.2 | 1320.0018 | 3 | 27 | 4.400254 | 1.873073 | 1.768296 | 0 | 7.56007 | 0
2018-02-06 16:16 | 262917.2 | 1440.0003 | 3 | 27 | 4.400257 | 1.710519 | 1.827954 | 0 | 7.822581 | 0
2018-02-06 16:18 | 263037.2 | 1560.0003 | 3 | 27 | 4.400212 | 1.565822 | 1.882503 | 0 | 8.062608 | 0
2018-02-06 16:20 | 263157.2 | 1680.0007 | 3 | 27 | 4.40022 | 1.436458 | 1.932509 | 0 | 8.282645 | 0
2018-02-06 16:22 | 263277.2 | 1800.001 | 3 | 27 | 4.4002 | 1.321559 | 1.978441 | 0 | 8.484756 | 0
2018-02-06 16:24 | 263397.2 | 1920.0001 | 3 | 27 | 4.40021 | 1.217715 | 2.020739 | 0 | 8.670876 | 0
2018-02-06 16:26 | 263517.2 | 2040.0002 | 3 | 27 | 4.400229 | 1.124312 | 2.059744 | 0 | 8.842505 | 0
2018-02-06 16:28 | 263637.2 | 2160.0002 | 3 | 27 | 4.400182 | 1.038465 | 2.095774 | 0 | 9.001048 | 0
2018-02-06 16:30 | 263757.2 | 2280.0004 | 3 | 27 | 4.400171 | 0.9583006 | 2.129056 | 0 | 9.147492 | 0
2018-02-06 16:32 | 263877.2 | 2400.0003 | 3 | 27 | 4.400209 | 0.8839884 | 2.159743 | 0 | 9.282523 | 0
2018-02-06 16:34 | 263997.2 | 2520.001 | 3 | 27 | 4.400183 | 0.8159885 | 2.188061 | 0 | 9.407129 | 0
2018-02-06 16:36 | 264117.2 | 2640.0011 | 3 | 27 | 4.400157 | 0.7547531 | 2.214233 | 0 | 9.52229 | 0
2018-02-06 16:38 | 264237.2 | 2760.0009 | 3 | 27 | 4.400181 | 0.6999502 | 2.238467 | 0 | 9.628923 | 0
2018-02-06 16:40 | 264357.2 | 2880.0003 | 3 | 27 | 4.400141 | 0.6501389 | 2.260961 | 0 | 9.7279 | 0
2018-02-06 16:42 | 264477.2 | 3000.001 | 3 | 27 | 4.400204 | 0.607214 | 2.281904 | 0 | 9.820052 | 0
2018-02-06 16:44 | 264597.2 | 3120.0011 | 3 | 27 | 4.400179 | 0.5669613 | 2.301455 | 0 | 9.906083 | 0
2018-02-06 16:46 | 264717.2 | 3240.001 | 3 | 27 | 4.400204 | 0.5303526 | 2.319728 | 0 | 9.986487 | 0
2018-02-06 16:48 | 264837.2 | 3360.0003 | 3 | 27 | 4.4002 | 0.4965048 | 2.336826 | 0 | 10.06172 | 0
2018-02-06 16:50 | 264957.2 | 3480.0002 | 3 | 27 | 4.400149 | 0.4648819 | 2.352827 | 0 | 10.13212 | 0
2018-02-06 16:52 | 265077.2 | 3600.0002 | 3 | 27 | 4.40014 | 0.4454546 | 2.367976 | 0 | 10.19878 | 0
2018-02-06 16:54 | 265197.2 | 3720.0003 | 3 | 27 | 4.400118 | 0.4289284 | 2.382551 | 0 | 10.26292 | 0
2018-02-06 16:56 | 265317.2 | 3840.0006 | 3 | 27 | 4.400096 | 0.4105377 | 2.396564 | 0 | 10.32458 | 0
2018-02-06 16:58 | 265437.2 | 3960.0003 | 3 | 27 | 4.400131 | 0.3920946 | 2.409953 | 0 | 10.38349 | 0
2018-02-06 17:00 | 265557.2 | 4080.0002 | 3 | 27 | 4.40014 | 0.3715544 | 2.42268 | 0 | 10.43949 | 0
2018-02-06 17:02 | 265677.2 | 4200.0009 | 3 | 27 | 4.400142 | 0.3507566 | 2.43472 | 0 | 10.49247 | 0
2018-02-06 17:04 | 265797.2 | 4320.0019 | 3 | 27 | 4.400166 | 0.3291855 | 2.446052 | 0 | 10.54233 | 0
2018-02-06 17:06 | 265917.2 | 4440.0002 | 3 | 27 | 4.400199 | 0.3083897 | 2.456664 | 0 | 10.58902 | 0
2018-02-06 17:08 | 266037.2 | 4560.0019 | 3 | 27 | 4.400204 | 0.2882595 | 2.466583 | 0 | 10.63267 | 0
2018-02-06 17:10 | 266157.2 | 4680.0011 | 3 | 27 | 4.400068 | 0.2682428 | 2.475853 | 0 | 10.67346 | 0
2018-02-06 17:12 | 266277.2 | 4800.0011 | 3 | 27 | 4.400125 | 0.2482767 | 2.484496 | 0 | 10.71149 | 0
2018-02-06 17:14 | 266397.2 | 4920.0006 | 3 | 27 | 4.400118 | 0.2257891 | 2.492405 | 0 | 10.74629 | 0
2018-02-06 17:16 | 266517.2 | 5040.0001 | 3 | 27 | 4.400147 | 0.2063599 | 2.499597 | 0 | 10.77794 | 0
2018-02-06 17:18 | 266637.2 | 5160.0005 | 3 | 27 | 4.400092 | 0.192914 | 2.506233 | 0 | 10.80714 | 0
2018-02-06 17:20 | 266757.2 | 5280.0018 | 3 | 27 | 4.400106 | 0.1893797 | 2.51259 | 0 | 10.8351 | 0
2018-02-06 17:22 | 266877.2 | 5400.0004 | 3 | 27 | 4.400135 | 0.1860552 | 2.518829 | 0 | 10.86256 | 0
2018-02-06 17:24 | 266997.2 | 5520.0018 | 3 | 27 | 4.400143 | 0.1805153 | 2.52492 | 0 | 10.88936 | 0
2018-02-06 17:26 | 267117.2 | 5640.001 | 3 | 27 | 4.400094 | 0.1736212 | 2.530827 | 0 | 10.91535 | 0
2018-02-06 17:28 | 267237.2 | 5760.0011 | 3 | 27 | 4.400097 | 0.1663351 | 2.5365 | 0 | 10.94031 | 0
2018-02-06 17:30 | 267357.2 | 5880 | 3 | 27 | 4.400119 | 0.1592855 | 2.541923 | 0 | 10.96418 | 0
2018-02-06 17:32 | 267477.2 | 6000.0011 | 3 | 27 | 4.40014 | 0.1519718 | 2.547106 | 0 | 10.98698 | 0
2018-02-06 17:34 | 267597.2 | 6120.0019 | 3 | 27 | 4.400074 | 0.1436739 | 2.552032 | 0 | 11.00865 | 0
2018-02-06 17:36 | 267717.2 | 6240.0004 | 3 | 27 | 4.400117 | 0.1371088 | 2.556715 | 0 | 11.02926 | 0
2018-02-06 17:38 | 267837.2 | 6360.0011 | 3 | 27 | 4.400142 | 0.1268616 | 2.561131 | 0 | 11.04869 | 0
2018-02-06 17:40 | 267957.2 | 6480.0019 | 3 | 27 | 4.400138 | 0.1136665 | 2.565138 | 0 | 11.06632 | 0
2018-02-06 17:42 | 268077.2 | 6600.002 | 3 | 27 | 4.400192 | 0.1032133 | 2.56873 | 0 | 11.08213 | 0
2018-02-06 17:44 | 268197.2 | 6720.0004 | 3 | 27 | 4.400028 | 0.09440708 | 2.572019 | 0 | 11.0966 | 0
2018-02-06 17:46 | 268317.2 | 6840.0003 | 3 | 27 | 4.400119 | 0.08959961 | 2.575091 | 0 | 11.11012 | 0
2018-02-06 17:48 | 268437.2 | 6960.0019 | 3 | 27 | 4.400064 | 0.08340931 | 2.577972 | 0 | 11.1228 | 0
2018-02-06 17:49 | 268485.2 | 7008.0201 | 3 | 27 | 4.400072 | 0.08149815 | 2.579074 | 0 | 11.12764 | 0
2018-02-06 17:51 | 268605.3 | 120.0009 | 4 | 27 | 4.388757 | 0 | 2.579074 | 0 | 11.12764 | 0
2018-02-06 17:53 | 268725.3 | 240.0002 | 4 | 27 | 4.387415 | 0 | 2.579074 | 0 | 11.12764 | 0
2018-02-06 17:54 | 268785.3 | 300.0023 | 4 | 27 | 4.386942 | 0 | 2.579074 | 0 | 11.12764 | 0
2018-02-06 17:56 | 268905.3 | 120.0017 | 5 | 27 | 3.672368 | -6.519985 | 2.579074 | 0.2173107 | 11.12764 | 0.8097916
2018-02-06 17:58 | 269025.3 | 240.0012 | 5 | 27 | 3.626887 | -6.520014 | 2.579074 | 0.4346493 | 11.12764 | 1.603607
2018-02-06 18:00 | 269145.3 | 360.0018 | 5 | 27 | 3.561387 | -6.519982 | 2.579074 | 0.6519685 | 11.12764 | 2.384841
2018-02-06 18:02 | 269265.3 | 480.0005 | 5 | 27 | 3.492725 | -6.519983 | 2.579074 | 0.8692892 | 11.12764 | 3.151297
2018-02-06 18:04 | 269385.3 | 600.0002 | 5 | 27 | 3.42785 | -6.519949 | 2.579074 | 1.086594 | 11.12764 | 3.903109
2018-02-06 18:06 | 269505.3 | 720.0018 | 5 | 27 | 3.369659 | -6.519973 | 2.579074 | 1.303925 | 11.12764 | 4.641626
2018-02-06 18:08 | 269625.3 | 840.0006 | 5 | 27 | 3.316911 | -6.51999 | 2.579074 | 1.521244 | 11.12764 | 5.368108
2018-02-06 18:10 | 269745.3 | 960.0009 | 5 | 27 | 3.266739 | -6.520096 | 2.579074 | 1.738563 | 11.12764 | 6.083458
2018-02-06 18:12 | 269865.3 | 1080.0011 | 5 | 27 | 3.216452 | -6.519989 | 2.579074 | 1.955909 | 11.12764 | 6.788063
2018-02-06 18:14 | 269985.3 | 1200.0001 | 5 | 27 | 3.158169 | -6.520028 | 2.579074 | 2.173229 | 11.12764 | 7.481009
2018-02-06 18:16 | 270105.3 | 1320.0003 | 5 | 27 | 3.07989 | -6.520058 | 2.579074 | 2.390549 | 11.12764 | 8.159377
2018-02-06 18:17 | 270185.7 | 1400.3648 | 5 | 27 | 2.999998 | -6.520028 | 2.579074 | 2.536106 | 11.12764 | 8.602264
2018-02-06 18:19 | 270305.7 | 120.0002 | 6 | 27 | 3.712421 | 0 | 2.579074 | 2.536106 | 11.12764 | 8.602264
2018-02-06 18:21 | 270425.7 | 240.0006 | 6 | 27 | 3.726696 | 0 | 2.579074 | 2.536106 | 11.12764 | 8.602264
2018-02-06 18:22 | 270485.7 | 300.0032 | 6 | 27 | 3.732391 | 0 | 2.579074 | 2.536106 | 11.12764 | 8.602264
2018-02-06 18:22 | 270485.8 | 0.0026 | 7 | 28 | 3.732409 | 0 | 0 | 0 | 0 | 0
2018-02-06 18:24 | 270605.8 | 120.0011 | 2 | 28 | 4.200315 | 4.701592 | 0.1617872 | 1.5e-10 | 0.6710913 | 5.61e-10
2018-02-06 18:26 | 270725.8 | 240.0011 | 2 | 28 | 4.200296 | 4.253633 | 0.3098164 | 1.5e-10 | 1.292857 | 5.61e-10
2018-02-06 18:28 | 270845.8 | 360.0006 | 2 | 28 | 4.200276 | 3.94172 | 0.4463657 | 1.5e-10 | 1.866402 | 5.61e-10
2018-02-06 18:30 | 270965.8 | 480.0011 | 2 | 28 | 4.200233 | 3.630025 | 0.5725496 | 1.5e-10 | 2.396409 | 5.61e-10
2018-02-06 18:32 | 271085.8 | 600.0009 | 2 | 28 | 4.200247 | 3.3049 | 0.6882339 | 1.5e-10 | 2.882315 | 5.61e-10
2018-02-06 18:33 | 271102.1 | 616.2048 | 2 | 28 | 4.200282 | 3.259997 | 0.7030085 | 1.5e-10 | 2.944372 | 5.61e-10
2018-02-06 18:35 | 271222.1 | 120.0002 | 3 | 28 | 4.229947 | 3.260135 | 0.8112903 | 1.5e-10 | 3.400664 | 5.61e-10
2018-02-06 18:37 | 271342.1 | 240.0004 | 3 | 28 | 4.264018 | 3.260102 | 0.9199558 | 1.5e-10 | 3.862157 | 5.61e-10
2018-02-06 18:39 | 271462.1 | 360.0003 | 3 | 28 | 4.298587 | 3.260091 | 1.028619 | 1.5e-10 | 4.327363 | 5.61e-10
2018-02-06 18:41 | 271582.1 | 480.001 | 3 | 28 | 4.334635 | 3.260074 | 1.137286 | 1.5e-10 | 4.796415 | 5.61e-10
2018-02-06 18:43 | 271702.1 | 600.0003 | 3 | 28 | 4.372525 | 3.260165 | 1.24595 | 1.5e-10 | 5.26947 | 5.61e-10
2018-02-06 18:45 | 271822.1 | 720.0018 | 3 | 28 | 4.400293 | 3.113341 | 1.353822 | 1.5e-10 | 5.74308 | 5.61e-10
2018-02-06 18:47 | 271942.1 | 840.0003 | 3 | 28 | 4.400279 | 2.756297 | 1.451397 | 1.5e-10 | 6.17244 | 5.61e-10
2018-02-06 18:49 | 272062.1 | 960.001 | 3 | 28 | 4.400276 | 2.457957 | 1.538166 | 1.5e-10 | 6.554244 | 5.61e-10
2018-02-06 18:51 | 272182.1 | 1080.0009 | 3 | 28 | 4.400273 | 2.204381 | 1.615737 | 1.5e-10 | 6.895577 | 5.61e-10
2018-02-06 18:53 | 272302.1 | 1200.0019 | 3 | 28 | 4.400261 | 1.993194 | 1.685593 | 1.5e-10 | 7.202962 | 5.61e-10
2018-02-06 18:55 | 272422.1 | 1320.0009 | 3 | 28 | 4.400237 | 1.812156 | 1.748933 | 1.5e-10 | 7.481672 | 5.61e-10
2018-02-06 18:57 | 272542.1 | 1440.0002 | 3 | 28 | 4.400207 | 1.656055 | 1.806671 | 1.5e-10 | 7.735733 | 5.61e-10
2018-02-06 18:59 | 272662.1 | 1560.0011 | 3 | 28 | 4.400253 | 1.518186 | 1.859527 | 1.5e-10 | 7.968312 | 5.61e-10
2018-02-06 19:01 | 272782.1 | 1680.0019 | 3 | 28 | 4.400248 | 1.395318 | 1.908041 | 1.5e-10 | 8.181785 | 5.61e-10
2018-02-06 19:03 | 272902.1 | 1800.001 | 3 | 28 | 4.400248 | 1.283826 | 1.95264 | 1.5e-10 | 8.378031 | 5.61e-10
2018-02-06 19:05 | 273022.1 | 1920.001 | 3 | 28 | 4.400206 | 1.183596 | 1.993721 | 1.5e-10 | 8.558796 | 5.61e-10
2018-02-06 19:07 | 273142.1 | 2040.0019 | 3 | 28 | 4.40016 | 1.092516 | 2.031641 | 1.5e-10 | 8.725654 | 5.61e-10
2018-02-06 19:09 | 273262.1 | 2160.0002 | 3 | 28 | 4.400249 | 1.010941 | 2.066675 | 1.5e-10 | 8.879808 | 5.61e-10
2018-02-06 19:11 | 273382.1 | 2280.0006 | 3 | 28 | 4.400187 | 0.9345026 | 2.099076 | 1.5e-10 | 9.022376 | 5.61e-10
2018-02-06 19:13 | 273502.1 | 2400.0002 | 3 | 28 | 4.40022 | 0.862833 | 2.129017 | 1.5e-10 | 9.154124 | 5.61e-10
2018-02-06 19:15 | 273622.1 | 2520.0011 | 3 | 28 | 4.400181 | 0.7962379 | 2.156644 | 1.5e-10 | 9.275691 | 5.61e-10
2018-02-06 19:17 | 273742.1 | 2640.0011 | 3 | 28 | 4.400206 | 0.7360163 | 2.182159 | 1.5e-10 | 9.38796 | 5.61e-10
2018-02-06 19:19 | 273862.1 | 2760.0004 | 3 | 28 | 4.400166 | 0.681242 | 2.205761 | 1.5e-10 | 9.491814 | 5.61e-10
2018-02-06 19:21 | 273982.1 | 2880.0011 | 3 | 28 | 4.400167 | 0.6319761 | 2.227639 | 1.5e-10 | 9.588079 | 5.61e-10
2018-02-06 19:23 | 274102.1 | 3000.0011 | 3 | 28 | 4.400202 | 0.5870752 | 2.247947 | 1.5e-10 | 9.677438 | 5.61e-10
2018-02-06 19:25 | 274222.1 | 3120.0012 | 3 | 28 | 4.400177 | 0.5461655 | 2.266811 | 1.5e-10 | 9.760445 | 5.61e-10
2018-02-06 19:27 | 274342.1 | 3240.0002 | 3 | 28 | 4.400164 | 0.5099955 | 2.284399 | 1.5e-10 | 9.837834 | 5.61e-10
2018-02-06 19:29 | 274462.1 | 3360.0018 | 3 | 28 | 4.400126 | 0.4771824 | 2.300849 | 1.5e-10 | 9.910217 | 5.61e-10
2018-02-06 19:31 | 274582.1 | 3480.0015 | 3 | 28 | 4.400179 | 0.4479885 | 2.316266 | 1.5e-10 | 9.978053 | 5.61e-10
2018-02-06 19:33 | 274702.1 | 3600.001 | 3 | 28 | 4.400154 | 0.4242382 | 2.330761 | 1.5e-10 | 10.04183 | 5.61e-10
2018-02-06 19:35 | 274822.1 | 3720.0011 | 3 | 28 | 4.400129 | 0.4092455 | 2.344644 | 1.5e-10 | 10.10292 | 5.61e-10
2018-02-06 19:37 | 274942.1 | 3840.0011 | 3 | 28 | 4.400157 | 0.3946533 | 2.358043 | 1.5e-10 | 10.16188 | 5.61e-10
2018-02-06 19:39 | 275062.1 | 3960.0003 | 3 | 28 | 4.400143 | 0.3778257 | 2.370913 | 1.5e-10 | 10.21851 | 5.61e-10
2018-02-06 19:41 | 275182.1 | 4080.001 | 3 | 28 | 4.400154 | 0.3602924 | 2.383212 | 1.5e-10 | 10.27262 | 5.61e-10
2018-02-06 19:43 | 275302.1 | 4200.0011 | 3 | 28 | 4.400163 | 0.3412323 | 2.394895 | 1.5e-10 | 10.32403 | 5.61e-10
2018-02-06 19:45 | 275422.1 | 4320.0002 | 3 | 28 | 4.400136 | 0.3221836 | 2.405949 | 1.5e-10 | 10.37267 | 5.61e-10
2018-02-06 19:47 | 275542.1 | 4440.0003 | 3 | 28 | 4.400126 | 0.3033848 | 2.416372 | 1.5e-10 | 10.41853 | 5.61e-10
2018-02-06 19:49 | 275662.1 | 4560.0011 | 3 | 28 | 4.400212 | 0.2853689 | 2.426177 | 1.5e-10 | 10.46168 | 5.61e-10
2018-02-06 19:51 | 275782.1 | 4680.001 | 3 | 28 | 4.40016 | 0.266777 | 2.435372 | 1.5e-10 | 10.50214 | 5.61e-10
2018-02-06 19:53 | 275902.1 | 4800.0003 | 3 | 28 | 4.4002 | 0.2499962 | 2.443976 | 1.5e-10 | 10.54 | 5.61e-10
2018-02-06 19:55 | 276022.1 | 4920.0006 | 3 | 28 | 4.400157 | 0.2277651 | 2.451929 | 1.5e-10 | 10.57499 | 5.61e-10
2018-02-06 19:57 | 276142.1 | 5040.0018 | 3 | 28 | 4.4001 | 0.2130785 | 2.459244 | 1.5e-10 | 10.60718 | 5.61e-10
2018-02-06 19:59 | 276262.1 | 5160.002 | 3 | 28 | 4.400085 | 0.2050352 | 2.466196 | 1.5e-10 | 10.63777 | 5.61e-10
2018-02-06 20:01 | 276382.1 | 5280.0003 | 3 | 28 | 4.400043 | 0.1981325 | 2.472923 | 1.5e-10 | 10.66737 | 5.61e-10
2018-02-06 20:03 | 276502.1 | 5400.0002 | 3 | 28 | 4.400105 | 0.1911325 | 2.479424 | 1.5e-10 | 10.69597 | 5.61e-10
2018-02-06 20:05 | 276622.1 | 5520.0019 | 3 | 28 | 4.40009 | 0.1823454 | 2.485663 | 1.5e-10 | 10.72342 | 5.61e-10
2018-02-06 20:07 | 276742.1 | 5640.0016 | 3 | 28 | 4.400142 | 0.1743717 | 2.491606 | 1.5e-10 | 10.74958 | 5.61e-10
2018-02-06 20:09 | 276862.1 | 5760.001 | 3 | 28 | 4.400098 | 0.1648512 | 2.497253 | 1.5e-10 | 10.77442 | 5.61e-10
2018-02-06 20:11 | 276982.1 | 5880.0006 | 3 | 28 | 4.400098 | 0.1563854 | 2.502604 | 1.5e-10 | 10.79796 | 5.61e-10
2018-02-06 20:13 | 277102.1 | 6000.0006 | 3 | 28 | 4.400112 | 0.1477022 | 2.507687 | 1.5e-10 | 10.82033 | 5.61e-10
2018-02-06 20:15 | 277222.1 | 6120.0002 | 3 | 28 | 4.400121 | 0.1397009 | 2.512488 | 1.5e-10 | 10.84146 | 5.61e-10
2018-02-06 20:17 | 277342.1 | 6240.0003 | 3 | 28 | 4.400144 | 0.1261024 | 2.516921 | 1.5e-10 | 10.86096 | 5.61e-10
2018-02-06 20:19 | 277462.1 | 6360.001 | 3 | 28 | 4.40017 | 0.1133347 | 2.520902 | 1.5e-10 | 10.87848 | 5.61e-10
2018-02-06 20:21 | 277582.1 | 6480.0005 | 3 | 28 | 4.399937 | 0.1108208 | 2.524601 | 1.5e-10 | 10.89476 | 5.61e-10
2018-02-06 20:23 | 277702.1 | 6600.0003 | 3 | 28 | 4.400171 | 0.1050339 | 2.528237 | 1.5e-10 | 10.91075 | 5.61e-10
2018-02-06 20:25 | 277822.1 | 6720.0012 | 3 | 28 | 4.400053 | 0.0945158 | 2.531561 | 1.5e-10 | 10.92538 | 5.61e-10
2018-02-06 20:27 | 277942.1 | 6840.0007 | 3 | 28 | 4.400081 | 0.0867281 | 2.534591 | 1.5e-10 | 10.93871 | 5.61e-10
2018-02-06 20:28 | 278033.4 | 6931.3793 | 3 | 28 | 4.400099 | 0.08149815 | 2.536735 | 1.5e-10 | 10.94814 | 5.61e-10
2018-02-06 20:30 | 278153.5 | 120.001 | 4 | 28 | 4.388883 | 0 | 2.536735 | 1.5e-10 | 10.94814 | 5.61e-10
2018-02-06 20:32 | 278273.5 | 240.001 | 4 | 28 | 4.387584 | 0 | 2.536735 | 1.5e-10 | 10.94814 | 5.61e-10
2018-02-06 20:33 | 278333.5 | 300.0023 | 4 | 28 | 4.387162 | 0 | 2.536735 | 1.5e-10 | 10.94814 | 5.61e-10
2018-02-06 20:35 | 278453.6 | 120.0003 | 5 | 28 | 3.665833 | -6.520024 | 2.536735 | 0.2173144 | 10.94814 | 0.8086701
2018-02-06 20:37 | 278573.6 | 240.0003 | 5 | 28 | 3.618285 | -6.520084 | 2.536735 | 0.4346377 | 10.94814 | 1.60079
2018-02-06 20:39 | 278693.6 | 360.0014 | 5 | 28 | 3.550373 | -6.520011 | 2.536735 | 0.651965 | 10.94814 | 2.379931
2018-02-06 20:41 | 278813.6 | 480.0004 | 5 | 28 | 3.4799 | -6.520035 | 2.536735 | 0.8692845 | 10.94814 | 3.143778
2018-02-06 20:43 | 278933.6 | 600.0007 | 5 | 28 | 3.41398 | -6.52006 | 2.536735 | 1.086608 | 10.94814 | 3.892799
2018-02-06 20:45 | 279053.6 | 720.0003 | 5 | 28 | 3.355124 | -6.519971 | 2.536735 | 1.303922 | 10.94814 | 4.628204
2018-02-06 20:47 | 279173.6 | 840.0011 | 5 | 28 | 3.302261 | -6.520012 | 2.536735 | 1.521255 | 10.94814 | 5.351599
2018-02-06 20:49 | 279293.6 | 960.0002 | 5 | 28 | 3.249828 | -6.520063 | 2.536735 | 1.738573 | 10.94814 | 6.063546
2018-02-06 20:51 | 279413.6 | 1080.0019 | 5 | 28 | 3.192481 | -6.520004 | 2.536735 | 1.955885 | 10.94814 | 6.763674
2018-02-06 20:53 | 279533.6 | 1200.0002 | 5 | 28 | 3.124582 | -6.519985 | 2.536735 | 2.173228 | 10.94814 | 7.450445
2018-02-06 20:55 | 279653.6 | 1320.0011 | 5 | 28 | 3.02748 | -6.519973 | 2.536735 | 2.390565 | 10.94814 | 8.119792
2018-02-06 20:55 | 279678.8 | 1345.2216 | 5 | 28 | 2.999999 | -6.520018 | 2.536735 | 2.436223 | 10.94814 | 8.257407
2018-02-06 20:57 | 279798.8 | 120.0005 | 6 | 28 | 3.721031 | 0 | 2.536735 | 2.436223 | 10.94814 | 8.257407
2018-02-06 20:59 | 279918.8 | 240.0012 | 6 | 28 | 3.736949 | 0 | 2.536735 | 2.436223 | 10.94814 | 8.257407
2018-02-06 21:00 | 279978.8 | 300.0022 | 6 | 28 | 3.74348 | 0 | 2.536735 | 2.436223 | 10.94814 | 8.257407
2018-02-06 21:00 | 279978.8 | 0.0035 | 7 | 29 | 3.743418 | 0 | 0 | 0 | 0 | 0
2018-02-06 21:02 | 280098.9 | 120.0019 | 2 | 29 | 4.200334 | 4.474568 | 0.1593321 | 0 | 0.6629896 | 0
2018-02-06 21:04 | 280218.9 | 240.0002 | 2 | 29 | 4.20026 | 4.07898 | 0.3010343 | 0 | 1.258178 | 0
2018-02-06 21:06 | 280338.9 | 360.0003 | 2 | 29 | 4.200286 | 3.785441 | 0.4321004 | 0 | 1.808692 | 0
2018-02-06 21:08 | 280458.9 | 480.0002 | 2 | 29 | 4.200298 | 3.488534 | 0.5533203 | 0 | 2.317848 | 0
2018-02-06 21:10 | 280548.9 | 569.9273 | 2 | 29 | 4.200291 | 3.259994 | 0.6376003 | 0 | 2.671847 | 0
2018-02-06 21:12 | 280668.9 | 120.001 | 3 | 29 | 4.227043 | 3.260146 | 0.7458875 | 0 | 3.128004 | 0
2018-02-06 21:14 | 280788.9 | 240.0017 | 3 | 29 | 4.260516 | 3.260051 | 0.854551 | 0 | 3.589102 | 0
2018-02-06 21:16 | 280908.9 | 360.0018 | 3 | 29 | 4.298326 | 3.260049 | 0.9632092 | 0 | 4.054071 | 0
2018-02-06 21:18 | 281028.9 | 480.0007 | 3 | 29 | 4.338068 | 3.259814 | 1.071875 | 0 | 4.523299 | 0
2018-02-06 21:20 | 281148.9 | 600.0003 | 3 | 29 | 4.378572 | 3.25981 | 1.180539 | 0 | 4.996883 | 0
2018-02-06 21:22 | 281268.9 | 720.001 | 3 | 29 | 4.400299 | 3.032296 | 1.287232 | 0 | 5.465753 | 0
2018-02-06 21:24 | 281388.9 | 840.001 | 3 | 29 | 4.400293 | 2.673932 | 1.382128 | 0 | 5.883317 | 0
2018-02-06 21:26 | 281508.9 | 960.0009 | 3 | 29 | 4.400263 | 2.377051 | 1.466141 | 0 | 6.252998 | 0
2018-02-06 21:28 | 281628.9 | 1080.0009 | 3 | 29 | 4.400298 | 2.128728 | 1.541096 | 0 | 6.58282 | 0
2018-02-06 21:30 | 281748.9 | 1200.0009 | 3 | 29 | 4.400246 | 1.919042 | 1.608443 | 0 | 6.879166 | 0
2018-02-06 21:32 | 281868.9 | 1320.0009 | 3 | 29 | 4.400227 | 1.742354 | 1.669379 | 0 | 7.147298 | 0
2018-02-06 21:34 | 281988.9 | 1440.001 | 3 | 29 | 4.40021 | 1.592567 | 1.7249 | 0 | 7.3916 | 0
2018-02-06 21:36 | 282108.9 | 1560.0001 | 3 | 29 | 4.400214 | 1.463253 | 1.77579 | 0 | 7.61553 | 0
2018-02-06 21:38 | 282228.9 | 1680.0018 | 3 | 29 | 4.400245 | 1.349738 | 1.82263 | 0 | 7.821638 | 0
2018-02-06 21:40 | 282348.9 | 1800.0002 | 3 | 29 | 4.400214 | 1.246526 | 1.865865 | 0 | 8.011881 | 0
2018-02-06 21:42 | 282468.9 | 1920.0018 | 3 | 29 | 4.400181 | 1.151917 | 1.905826 | 0 | 8.187717 | 0
2018-02-06 21:44 | 282588.9 | 2040.0001 | 3 | 29 | 4.400196 | 1.066098 | 1.942778 | 0 | 8.350313 | 0
2018-02-06 21:46 | 282708.9 | 2160.0001 | 3 | 29 | 4.400196 | 0.9866381 | 1.976979 | 0 | 8.500806 | 0
2018-02-06 21:48 | 282828.9 | 2280.001 | 3 | 29 | 4.400203 | 0.914566 | 2.008656 | 0 | 8.640187 | 0
2018-02-06 21:50 | 282948.9 | 2400.001 | 3 | 29 | 4.400222 | 0.8482847 | 2.038012 | 0 | 8.769361 | 0
2018-02-06 21:52 | 283068.9 | 2520.0002 | 3 | 29 | 4.400172 | 0.7861385 | 2.065235 | 0 | 8.889147 | 0
2018-02-06 21:54 | 283188.9 | 2640.0009 | 3 | 29 | 4.400182 | 0.7277431 | 2.090453 | 0 | 9.000113 | 0
2018-02-06 21:56 | 283308.9 | 2760.0009 | 3 | 29 | 4.400152 | 0.6722012 | 2.11378 | 0 | 9.102753 | 0
2018-02-06 21:58 | 283428.9 | 2880.001 | 3 | 29 | 4.400195 | 0.6224737 | 2.135352 | 0 | 9.197674 | 0
2018-02-06 22:00 | 283548.9 | 3000.0002 | 3 | 29 | 4.400204 | 0.5775051 | 2.15533 | 0 | 9.285581 | 0
2018-02-06 22:02 | 283668.9 | 3120.0003 | 3 | 29 | 4.400182 | 0.5358448 | 2.173866 | 0 | 9.367141 | 0
2018-02-06 22:04 | 283788.9 | 3240.0002 | 3 | 29 | 4.400173 | 0.4982996 | 2.191087 | 0 | 9.442919 | 0
2018-02-06 22:06 | 283908.9 | 3360.0011 | 3 | 29 | 4.400184 | 0.4640141 | 2.20711 | 0 | 9.513424 | 0
2018-02-06 22:08 | 284028.9 | 3480.0018 | 3 | 29 | 4.400167 | 0.4322605 | 2.222036 | 0 | 9.579097 | 0
2018-02-06 22:10 | 284148.9 | 3600.0002 | 3 | 29 | 4.400109 | 0.4033155 | 2.235955 | 0 | 9.640345 | 0
2018-02-06 22:12 | 284268.9 | 3720.0001 | 3 | 29 | 4.400092 | 0.377615 | 2.24898 | 0 | 9.697658 | 0
2018-02-06 22:14 | 284388.9 | 3840.0001 | 3 | 29 | 4.400182 | 0.35987 | 2.261238 | 0 | 9.751595 | 0
2018-02-06 22:16 | 284508.9 | 3960.0002 | 3 | 29 | 4.400099 | 0.347167 | 2.273014 | 0 | 9.803411 | 0
2018-02-06 22:18 | 284628.9 | 4080.0009 | 3 | 29 | 4.400145 | 0.3351202 | 2.284394 | 0 | 9.853483 | 0
2018-02-06 22:20 | 284748.9 | 4200.0002 | 3 | 29 | 4.400167 | 0.3215342 | 2.295333 | 0 | 9.901618 | 0
2018-02-06 22:22 | 284868.9 | 4320.0005 | 3 | 29 | 4.400143 | 0.3062077 | 2.305793 | 0 | 9.947641 | 0
2018-02-06 22:24 | 284988.9 | 4440.0009 | 3 | 29 | 4.400126 | 0.2908869 | 2.315743 | 0 | 9.991423 | 0
2018-02-06 22:26 | 285108.9 | 4560.0018 | 3 | 29 | 4.400127 | 0.2756557 | 2.325186 | 0 | 10.03298 | 0
2018-02-06 22:28 | 285228.9 | 4680.0001 | 3 | 29 | 4.400078 | 0.2598572 | 2.334116 | 0 | 10.07227 | 0
2018-02-06 22:30 | 285348.9 | 4800.0017 | 3 | 29 | 4.400132 | 0.245656 | 2.342555 | 0 | 10.1094 | 0
2018-02-06 22:32 | 285468.9 | 4920.0014 | 3 | 29 | 4.400116 | 0.2331076 | 2.350519 | 0 | 10.14444 | 0
2018-02-06 22:34 | 285588.9 | 5040.0005 | 3 | 29 | 4.400118 | 0.228014 | 2.358202 | 0 | 10.17825 | 0
2018-02-06 22:36 | 285708.9 | 5160.0018 | 3 | 29 | 4.400109 | 0.2176437 | 2.365641 | 0 | 10.21098 | 0
2018-02-06 22:38 | 285828.9 | 5280.0009 | 3 | 29 | 4.400131 | 0.2050047 | 2.372688 | 0 | 10.24199 | 0
2018-02-06 22:40 | 285948.9 | 5400.0006 | 3 | 29 | 4.4001 | 0.1932411 | 2.379314 | 0 | 10.27114 | 0
2018-02-06 22:42 | 286068.9 | 5520.0018 | 3 | 29 | 4.400114 | 0.1831999 | 2.385594 | 0 | 10.29877 | 0
2018-02-06 22:44 | 286188.9 | 5640.001 | 3 | 29 | 4.400084 | 0.1727953 | 2.391543 | 0 | 10.32495 | 0
2018-02-06 22:46 | 286308.9 | 5760.0001 | 3 | 29 | 4.400054 | 0.163331 | 2.397166 | 0 | 10.34969 | 0
2018-02-06 22:48 | 286428.9 | 5880.0017 | 3 | 29 | 4.400121 | 0.1545811 | 2.402471 | 0 | 10.37304 | 0
2018-02-06 22:50 | 286548.9 | 6000.0006 | 3 | 29 | 4.400111 | 0.1458588 | 2.407477 | 0 | 10.39507 | 0
2018-02-06 22:52 | 286668.9 | 6120.0009 | 3 | 29 | 4.400118 | 0.1344948 | 2.412176 | 0 | 10.41574 | 0
2018-02-06 22:54 | 286788.9 | 6240.001 | 3 | 29 | 4.40014 | 0.1213999 | 2.41644 | 0 | 10.4345 | 0
2018-02-06 22:56 | 286908.9 | 6360.001 | 3 | 29 | 4.400139 | 0.1100826 | 2.420288 | 0 | 10.45143 | 0
2018-02-06 22:58 | 287028.9 | 6480.0011 | 3 | 29 | 4.400069 | 0.101984 | 2.423823 | 0 | 10.46699 | 0
2018-02-06 23:00 | 287148.9 | 6600.001 | 3 | 29 | 4.400111 | 0.09624672 | 2.427141 | 0 | 10.48159 | 0
2018-02-06 23:02 | 287268.9 | 6720.0018 | 3 | 29 | 4.400093 | 0.09034443 | 2.430249 | 0 | 10.49526 | 0
2018-02-06 23:04 | 287388.9 | 6840.0005 | 3 | 29 | 4.40007 | 0.08449173 | 2.433168 | 0 | 10.50811 | 0
2018-02-06 23:06 | 287480.3 | 6931.4408 | 3 | 29 | 4.40014 | 0.08149815 | 2.435274 | 0 | 10.51737 | 0
2018-02-06 23:08 | 287600.3 | 120.0009 | 4 | 29 | 4.3887 | 0 | 2.435274 | 0 | 10.51737 | 0
2018-02-06 23:10 | 287720.3 | 240.0007 | 4 | 29 | 4.387365 | 0 | 2.435274 | 0 | 10.51737 | 0
2018-02-06 23:11 | 287780.3 | 300.0015 | 4 | 29 | 4.386932 | 0 | 2.435274 | 0 | 10.51737 | 0
2018-02-06 23:13 | 287900.4 | 120.0009 | 5 | 29 | 3.667903 | -6.519987 | 2.435274 | 0.217299 | 10.51737 | 0.8090619
2018-02-06 23:15 | 288020.4 | 240.0011 | 5 | 29 | 3.619433 | -6.520031 | 2.435274 | 0.434619 | 10.51737 | 1.601481
2018-02-06 23:17 | 288140.4 | 360.0011 | 5 | 29 | 3.551542 | -6.519953 | 2.435274 | 0.6519544 | 10.51737 | 2.380892
2018-02-06 23:19 | 288260.4 | 480.0003 | 5 | 29 | 3.480887 | -6.519987 | 2.435274 | 0.8692608 | 10.51737 | 3.144964
2018-02-06 23:21 | 288380.4 | 600.0003 | 5 | 29 | 3.415291 | -6.520012 | 2.435274 | 1.086603 | 10.51737 | 3.894241
2018-02-06 23:23 | 288500.4 | 720.0011 | 5 | 29 | 3.356219 | -6.519997 | 2.435274 | 1.303921 | 10.51737 | 4.629884
2018-02-06 23:25 | 288620.4 | 840.0002 | 5 | 29 | 3.302946 | -6.520074 | 2.435274 | 1.521249 | 10.51737 | 5.353421
2018-02-06 23:27 | 288740.4 | 960.0003 | 5 | 29 | 3.250245 | -6.519938 | 2.435274 | 1.738564 | 10.51737 | 6.065494
2018-02-06 23:29 | 288860.4 | 1080.0005 | 5 | 29 | 3.192202 | -6.519995 | 2.435274 | 1.955896 | 10.51737 | 6.765734
2018-02-06 23:31 | 288980.4 | 1200.001 | 5 | 29 | 3.120296 | -6.519943 | 2.435274 | 2.173211 | 10.51737 | 7.452029
2018-02-06 23:33 | 289100.4 | 1320.0018 | 5 | 29 | 3.011153 | -6.520006 | 2.435274 | 2.390539 | 10.51737 | 8.119308
2018-02-06 23:33 | 289109.5 | 1329.0936 | 5 | 29 | 3 | -6.519886 | 2.435274 | 2.406996 | 10.51737 | 8.168771
2018-02-06 23:35 | 289229.6 | 120.0008 | 6 | 29 | 3.723251 | 0 | 2.435274 | 2.406996 | 10.51737 | 8.168771
2018-02-06 23:37 | 289349.6 | 240.0002 | 6 | 29 | 3.73919 | 0 | 2.435274 | 2.406996 | 10.51737 | 8.168771
2018-02-06 23:38 | 289409.6 | 300.0031 | 6 | 29 | 3.745724 | 0 | 2.435274 | 2.406996 | 10.51737 | 8.168771
2018-02-06 23:38 | 289409.6 | 0.0028 | 7 | 30 | 3.745741 | 0 | 0 | 0 | 0 | 0
2018-02-06 23:40 | 289529.7 | 120.0008 | 2 | 30 | 4.2003 | 4.409619 | 0.1583065 | 7.23e-10 | 0.6592419 | 2.709e-09
2018-02-06 23:42 | 289649.7 | 240.0019 | 2 | 30 | 4.200224 | 4.033053 | 0.2981924 | 7.23e-10 | 1.246802 | 2.709e-09
2018-02-06 23:44 | 289769.7 | 360.001 | 2 | 30 | 4.200307 | 3.753663 | 0.4279872 | 7.23e-10 | 1.791974 | 2.709e-09
2018-02-06 23:46 | 289889.7 | 480.0003 | 2 | 30 | 4.200288 | 3.462163 | 0.5482793 | 7.23e-10 | 2.297233 | 2.709e-09
2018-02-06 23:47 | 289968.7 | 559.0232 | 2 | 30 | 4.20028 | 3.259995 | 0.6220565 | 7.23e-10 | 2.607117 | 2.709e-09
2018-02-06 23:49 | 290088.7 | 120.0003 | 3 | 30 | 4.227115 | 3.260077 | 0.730345 | 7.23e-10 | 3.063282 | 2.709e-09
2018-02-06 23:51 | 290208.7 | 240.0002 | 3 | 30 | 4.258945 | 3.260112 | 0.8390092 | 7.23e-10 | 3.524324 | 2.709e-09
2018-02-06 23:53 | 290328.7 | 360.001 | 3 | 30 | 4.293206 | 3.260097 | 0.9476786 | 7.23e-10 | 3.988979 | 2.709e-09
2018-02-06 23:55 | 290448.7 | 480.001 | 3 | 30 | 4.330794 | 3.260121 | 1.056341 | 7.23e-10 | 4.457493 | 2.709e-09
2018-02-06 23:57 | 290568.7 | 600.001 | 3 | 30 | 4.372835 | 3.260047 | 1.165008 | 7.23e-10 | 4.93036 | 2.709e-09
2018-02-06 23:59 | 290688.7 | 720.0007 | 3 | 30 | 4.400314 | 3.054418 | 1.272232 | 7.23e-10 | 5.401259 | 2.709e-09
2018-02-07 00:01 | 290808.7 | 840.0019 | 3 | 30 | 4.400295 | 2.675111 | 1.367426 | 7.23e-10 | 5.820139 | 2.709e-09
2018-02-07 00:03 | 290928.7 | 960.0009 | 3 | 30 | 4.400278 | 2.367623 | 1.451291 | 7.23e-10 | 6.189168 | 2.709e-09
2018-02-07 00:05 | 291048.7 | 1080.0011 | 3 | 30 | 4.400213 | 2.112718 | 1.525841 | 7.23e-10 | 6.517206 | 2.709e-09
2018-02-07 00:07 | 291168.7 | 1200.0009 | 3 | 30 | 4.40019 | 1.899085 | 1.59262 | 7.23e-10 | 6.811052 | 2.709e-09
2018-02-07 00:09 | 291288.7 | 1320.0002 | 3 | 30 | 4.400253 | 1.719068 | 1.652851 | 7.23e-10 | 7.076083 | 2.709e-09
2018-02-07 00:11 | 291408.7 | 1440.001 | 3 | 30 | 4.400197 | 1.563663 | 1.707486 | 7.23e-10 | 7.316489 | 2.709e-09
2018-02-07 00:13 | 291528.7 | 1560.0007 | 3 | 30 | 4.400249 | 1.430987 | 1.757331 | 7.23e-10 | 7.53582 | 2.709e-09
2018-02-07 00:15 | 291648.7 | 1680.0001 | 3 | 30 | 4.400221 | 1.315701 | 1.803054 | 7.23e-10 | 7.737011 | 2.709e-09
2018-02-07 00:17 | 291768.7 | 1800.0003 | 3 | 30 | 4.400211 | 1.216714 | 1.845226 | 7.23e-10 | 7.922578 | 2.709e-09
2018-02-07 00:19 | 291888.7 | 1920.001 | 3 | 30 | 4.400203 | 1.128705 | 1.88429 | 7.23e-10 | 8.094464 | 2.709e-09
2018-02-07 00:21 | 292008.7 | 2040.0019 | 3 | 30 | 4.400175 | 1.047267 | 1.920545 | 7.23e-10 | 8.253998 | 2.709e-09
2018-02-07 00:23 | 292128.7 | 2160.0002 | 3 | 30 | 4.40021 | 0.9727621 | 1.954198 | 7.23e-10 | 8.402073 | 2.709e-09
2018-02-07 00:25 | 292248.7 | 2280.0009 | 3 | 30 | 4.400138 | 0.9022217 | 1.985436 | 7.23e-10 | 8.539528 | 2.709e-09
2018-02-07 00:27 | 292368.7 | 2400.0012 | 3 | 30 | 4.400199 | 0.8379765 | 2.014437 | 7.23e-10 | 8.667139 | 2.709e-09
2018-02-07 00:29 | 292488.7 | 2520.0003 | 3 | 30 | 4.400179 | 0.778017 | 2.041354 | 7.23e-10 | 8.785577 | 2.709e-09
2018-02-07 00:31 | 292608.7 | 2640.0007 | 3 | 30 | 4.400187 | 0.7222509 | 2.066338 | 7.23e-10 | 8.895511 | 2.709e-09
2018-02-07 00:33 | 292728.7 | 2760.0003 | 3 | 30 | 4.400179 | 0.6711311 | 2.089547 | 7.23e-10 | 8.997635 | 2.709e-09
2018-02-07 00:35 | 292848.7 | 2880.0009 | 3 | 30 | 4.400138 | 0.6229219 | 2.111108 | 7.23e-10 | 9.09251 | 2.709e-09
2018-02-07 00:37 | 292968.7 | 3000.0002 | 3 | 30 | 4.400208 | 0.5779276 | 2.13112 | 7.23e-10 | 9.180566 | 2.709e-09
2018-02-07 00:39 | 293088.7 | 3120.0007 | 3 | 30 | 4.400157 | 0.5347776 | 2.149654 | 7.23e-10 | 9.262116 | 2.709e-09
2018-02-07 00:41 | 293208.7 | 3240.0017 | 3 | 30 | 4.400148 | 0.4960995 | 2.166832 | 7.23e-10 | 9.337703 | 2.709e-09
2018-02-07 00:43 | 293328.7 | 3360.0011 | 3 | 30 | 4.400168 | 0.4618359 | 2.18279 | 7.23e-10 | 9.407923 | 2.709e-09
2018-02-07 00:45 | 293448.7 | 3480.0019 | 3 | 30 | 4.400171 | 0.4300909 | 2.197647 | 7.23e-10 | 9.473295 | 2.709e-09
2018-02-07 00:47 | 293568.7 | 3600.001 | 3 | 30 | 4.400172 | 0.4015207 | 2.211496 | 7.23e-10 | 9.534231 | 2.709e-09
2018-02-07 00:49 | 293688.7 | 3720.0009 | 3 | 30 | 4.400173 | 0.3747911 | 2.224423 | 7.23e-10 | 9.591115 | 2.709e-09
2018-02-07 00:51 | 293808.7 | 3840.0002 | 3 | 30 | 4.400138 | 0.3503466 | 2.236505 | 7.23e-10 | 9.644277 | 2.709e-09
2018-02-07 00:53 | 293928.7 | 3960.0006 | 3 | 30 | 4.40014 | 0.3282413 | 2.247814 | 7.23e-10 | 9.694036 | 2.709e-09
2018-02-07 00:55 | 294048.7 | 4080.0003 | 3 | 30 | 4.40015 | 0.3087406 | 2.258419 | 7.23e-10 | 9.740701 | 2.709e-09
2018-02-07 00:57 | 294168.7 | 4200.0011 | 3 | 30 | 4.400088 | 0.2968349 | 2.268502 | 7.23e-10 | 9.785069 | 2.709e-09
2018-02-07 00:59 | 294288.7 | 4320.0015 | 3 | 30 | 4.400135 | 0.2887201 | 2.278256 | 7.23e-10 | 9.827987 | 2.709e-09
2018-02-07 01:01 | 294408.7 | 4440.001 | 3 | 30 | 4.400115 | 0.2780647 | 2.287698 | 7.23e-10 | 9.86953 | 2.709e-09
2018-02-07 01:03 | 294528.7 | 4560.0011 | 3 | 30 | 4.400148 | 0.2663517 | 2.296773 | 7.23e-10 | 9.909465 | 2.709e-09
2018-02-07 01:05 | 294648.7 | 4680.0015 | 3 | 30 | 4.40016 | 0.2547379 | 2.305453 | 7.23e-10 | 9.947654 | 2.709e-09
2018-02-07 01:07 | 294768.7 | 4800.0012 | 3 | 30 | 4.400138 | 0.2423048 | 2.313726 | 7.23e-10 | 9.984059 | 2.709e-09
2018-02-07 01:09 | 294888.7 | 4920.001 | 3 | 30 | 4.400146 | 0.2309494 | 2.321596 | 7.23e-10 | 10.01869 | 2.709e-09
2018-02-07 01:11 | 295008.7 | 5040.001 | 3 | 30 | 4.400092 | 0.2277651 | 2.329224 | 7.23e-10 | 10.05225 | 2.709e-09
2018-02-07 01:13 | 295128.7 | 5160.0002 | 3 | 30 | 4.400049 | 0.224741 | 2.336769 | 7.23e-10 | 10.08545 | 2.709e-09
2018-02-07 01:15 | 295248.7 | 5280.0004 | 3 | 30 | 4.400107 | 0.2196074 | 2.344191 | 7.23e-10 | 10.1181 | 2.709e-09
2018-02-07 01:17 | 295368.7 | 5400.0007 | 3 | 30 | 4.400126 | 0.2101364 | 2.351384 | 7.23e-10 | 10.14976 | 2.709e-09
2018-02-07 01:19 | 295488.7 | 5520.0018 | 3 | 30 | 4.400123 | 0.1951571 | 2.358145 | 7.23e-10 | 10.1795 | 2.709e-09
2018-02-07 01:21 | 295608.7 | 5640.0018 | 3 | 30 | 4.400119 | 0.1804504 | 2.364401 | 7.23e-10 | 10.20703 | 2.709e-09
2018-02-07 01:23 | 295728.7 | 5760.001 | 3 | 30 | 4.400145 | 0.1692181 | 2.370219 | 7.23e-10 | 10.23263 | 2.709e-09
2018-02-07 01:25 | 295848.7 | 5880.0003 | 3 | 30 | 4.400115 | 0.1585894 | 2.375668 | 7.23e-10 | 10.25661 | 2.709e-09
2018-02-07 01:27 | 295968.7 | 6000.0011 | 3 | 30 | 4.400112 | 0.1487436 | 2.380781 | 7.23e-10 | 10.27911 | 2.709e-09
2018-02-07 01:29 | 296088.7 | 6120.0018 | 3 | 30 | 4.400082 | 0.1369324 | 2.385562 | 7.23e-10 | 10.30015 | 2.709e-09
2018-02-07 01:31 | 296208.7 | 6240.0011 | 3 | 30 | 4.400126 | 0.1229792 | 2.389901 | 7.23e-10 | 10.31924 | 2.709e-09
2018-02-07 01:33 | 296328.7 | 6360.0018 | 3 | 30 | 4.400146 | 0.1111288 | 2.393793 | 7.23e-10 | 10.33636 | 2.709e-09
2018-02-07 01:35 | 296448.7 | 6480.0003 | 3 | 30 | 4.400134 | 0.1034288 | 2.397347 | 7.23e-10 | 10.352 | 2.709e-09
2018-02-07 01:37 | 296568.7 | 6600.001 | 3 | 30 | 4.400056 | 0.09609699 | 2.400671 | 7.23e-10 | 10.36662 | 2.709e-09
2018-02-07 01:39 | 296688.7 | 6720.0011 | 3 | 30 | 4.400128 | 0.09095764 | 2.403789 | 7.23e-10 | 10.38035 | 2.709e-09
2018-02-07 01:41 | 296808.7 | 6840.0002 | 3 | 30 | 4.400073 | 0.08477116 | 2.406708 | 7.23e-10 | 10.39319 | 2.709e-09
2018-02-07 01:42 | 296889.4 | 6920.6752 | 3 | 30 | 4.400087 | 0.08149624 | 2.408572 | 7.23e-10 | 10.40139 | 2.709e-09
2018-02-07 01:44 | 297009.4 | 120.0009 | 4 | 30 | 4.388835 | 0 | 2.408572 | 7.23e-10 | 10.40139 | 2.709e-09
2018-02-07 01:46 | 297129.4 | 240.001 | 4 | 30 | 4.387517 | 0 | 2.408572 | 7.23e-10 | 10.40139 | 2.709e-09
2018-02-07 01:47 | 297189.4 | 300.0015 | 4 | 30 | 4.387058 | 0 | 2.408572 | 7.23e-10 | 10.40139 | 2.709e-09
2018-02-07 01:49 | 297309.5 | 120.0011 | 5 | 30 | 3.67318 | -6.520048 | 2.408572 | 0.2173227 | 10.40139 | 0.8103609
2018-02-07 01:51 | 297429.5 | 240.0012 | 5 | 30 | 3.623116 | -6.520033 | 2.408572 | 0.4346369 | 10.40139 | 1.60374
2018-02-07 01:53 | 297549.5 | 360.001 | 5 | 30 | 3.55382 | -6.520074 | 2.408572 | 0.6519635 | 10.40139 | 2.383764
2018-02-07 01:55 | 297669.5 | 480.002 | 5 | 30 | 3.483138 | -6.519939 | 2.408572 | 0.8692794 | 10.40139 | 3.148319
2018-02-07 01:57 | 297789.5 | 600.0029 | 5 | 30 | 3.416694 | -6.519975 | 2.408572 | 1.086607 | 10.40139 | 3.897971
2018-02-07 01:59 | 297909.5 | 720.0003 | 5 | 30 | 3.35808 | -6.520007 | 2.408572 | 1.30391 | 10.40139 | 4.633917
2018-02-07 02:01 | 298029.5 | 840.0011 | 5 | 30 | 3.304252 | -6.519992 | 2.408572 | 1.521245 | 10.40139 | 5.357848
2018-02-07 02:03 | 298149.5 | 960.0003 | 5 | 30 | 3.251382 | -6.519995 | 2.408572 | 1.738562 | 10.40139 | 6.070195
2018-02-07 02:05 | 298269.5 | 1080.0011 | 5 | 30 | 3.193563 | -6.519979 | 2.408572 | 1.955868 | 10.40139 | 6.770614
2018-02-07 02:07 | 298389.5 | 1200.001 | 5 | 30 | 3.121764 | -6.51999 | 2.408572 | 2.173201 | 10.40139 | 7.457273
2018-02-07 02:09 | 298509.5 | 1320.0011 | 5 | 30 | 3.014303 | -6.519953 | 2.408572 | 2.390517 | 10.40139 | 8.124938
2018-02-07 02:10 | 298521.4 | 1331.8848 | 5 | 30 | 2.999998 | -6.519977 | 2.408572 | 2.412051 | 10.40139 | 8.189694
2018-02-07 02:12 | 298641.4 | 120.0007 | 6 | 30 | 3.722983 | 0 | 2.408572 | 2.412051 | 10.40139 | 8.189694
2018-02-07 02:14 | 298761.4 | 240.0018 | 6 | 30 | 3.739125 | 0 | 2.408572 | 2.412051 | 10.40139 | 8.189694
2018-02-07 02:15 | 298821.4 | 300.0032 | 6 | 30 | 3.74554 | 0 | 2.408572 | 2.412051 | 10.40139 | 8.189694
2018-02-07 02:15 | 298821.5 | 0.0027 | 7 | 31 | 3.745522 | 0 | 0 | 0 | 0 | 0
2018-02-07 02:17 | 298941.5 | 120.0006 | 2 | 31 | 4.200336 | 4.328938 | 0.1569761 | 2.2e-10 | 0.6541373 | 8.24e-10
2018-02-07 02:19 | 299061.5 | 240.0019 | 2 | 31 | 4.200254 | 3.967246 | 0.2943715 | 2.2e-10 | 1.231236 | 8.24e-10
2018-02-07 02:21 | 299181.5 | 360.001 | 2 | 31 | 4.200271 | 3.711333 | 0.4223549 | 2.2e-10 | 1.7688 | 8.24e-10
2018-02-07 02:23 | 299301.5 | 480.0019 | 2 | 31 | 4.200294 | 3.441569 | 0.5416325 | 2.2e-10 | 2.269797 | 8.24e-10
2018-02-07 02:24 | 299377.5 | 556.0152 | 2 | 31 | 4.200288 | 3.259995 | 0.6123792 | 2.2e-10 | 2.566952 | 8.24e-10
2018-02-07 02:26 | 299497.5 | 120.0018 | 3 | 31 | 4.226271 | 3.260127 | 0.7206671 | 2.2e-10 | 3.02308 | 8.24e-10
2018-02-07 02:28 | 299617.5 | 240.0013 | 3 | 31 | 4.256728 | 3.260135 | 0.8293189 | 2.2e-10 | 3.483898 | 8.24e-10
2018-02-07 02:30 | 299737.5 | 360.0002 | 3 | 31 | 4.290308 | 3.260091 | 0.9379956 | 2.2e-10 | 3.948299 | 8.24e-10
2018-02-07 02:32 | 299857.5 | 480.0001 | 3 | 31 | 4.326749 | 3.260076 | 1.046663 | 2.2e-10 | 4.416468 | 8.24e-10
2018-02-07 02:34 | 299977.5 | 600.0002 | 3 | 31 | 4.365468 | 3.260127 | 1.155322 | 2.2e-10 | 4.888698 | 8.24e-10
2018-02-07 02:36 | 300097.5 | 720.0002 | 3 | 31 | 4.40031 | 3.174739 | 1.263771 | 2.2e-10 | 5.364284 | 8.24e-10
2018-02-07 02:38 | 300217.5 | 840.0009 | 3 | 31 | 4.400252 | 2.762271 | 1.362396 | 2.2e-10 | 5.79826 | 8.24e-10
2018-02-07 02:40 | 300337.5 | 960.0002 | 3 | 31 | 4.40028 | 2.424605 | 1.448659 | 2.2e-10 | 6.177842 | 8.24e-10
2018-02-07 02:42 | 300457.5 | 1080.0009 | 3 | 31 | 4.400254 | 2.148692 | 1.524707 | 2.2e-10 | 6.512472 | 8.24e-10
2018-02-07 02:44 | 300577.5 | 1200.0002 | 3 | 31 | 4.400246 | 1.924085 | 1.592481 | 2.2e-10 | 6.810696 | 8.24e-10
2018-02-07 02:46 | 300697.5 | 1320.0002 | 3 | 31 | 4.400283 | 1.735333 | 1.653375 | 2.2e-10 | 7.078644 | 8.24e-10
2018-02-07 02:48 | 300817.5 | 1440.0002 | 3 | 31 | 4.400227 | 1.573616 | 1.708454 | 2.2e-10 | 7.321004 | 8.24e-10
2018-02-07 02:50 | 300937.5 | 1560.0009 | 3 | 31 | 4.400196 | 1.434312 | 1.758533 | 2.2e-10 | 7.541367 | 8.24e-10
2018-02-07 02:52 | 301057.5 | 1680.0006 | 3 | 31 | 4.400256 | 1.314889 | 1.80431 | 2.2e-10 | 7.742793 | 8.24e-10
2018-02-07 02:54 | 301177.5 | 1800.0009 | 3 | 31 | 4.400218 | 1.208744 | 1.846331 | 2.2e-10 | 7.927697 | 8.24e-10
2018-02-07 02:56 | 301297.5 | 1920.0009 | 3 | 31 | 4.400232 | 1.115382 | 1.885029 | 2.2e-10 | 8.097974 | 8.24e-10
2018-02-07 02:58 | 301417.5 | 2040.0002 | 3 | 31 | 4.400215 | 1.034053 | 1.92081 | 2.2e-10 | 8.255418 | 8.24e-10
2018-02-07 03:00 | 301537.5 | 2160.0001 | 3 | 31 | 4.400198 | 0.9613199 | 1.954041 | 2.2e-10 | 8.401641 | 8.24e-10
2018-02-07 03:02 | 301657.5 | 2280.0002 | 3 | 31 | 4.400162 | 0.8950167 | 1.984973 | 2.2e-10 | 8.537748 | 8.24e-10
2018-02-07 03:04 | 301777.5 | 2400.0009 | 3 | 31 | 4.400169 | 0.8335562 | 2.013782 | 2.2e-10 | 8.664513 | 8.24e-10
2018-02-07 03:06 | 301897.5 | 2520.0009 | 3 | 31 | 4.400213 | 0.776206 | 2.040595 | 2.2e-10 | 8.782495 | 8.24e-10
2018-02-07 03:08 | 302017.5 | 2640.0009 | 3 | 31 | 4.400143 | 0.7214746 | 2.065551 | 2.2e-10 | 8.892306 | 8.24e-10
2018-02-07 03:10 | 302137.5 | 2760.0009 | 3 | 31 | 4.400208 | 0.6717949 | 2.088771 | 2.2e-10 | 8.994479 | 8.24e-10
2018-02-07 03:12 | 302257.5 | 2880.0002 | 3 | 31 | 4.40017 | 0.625371 | 2.110373 | 2.2e-10 | 9.089534 | 8.24e-10
2018-02-07 03:14 | 302377.5 | 3000.0001 | 3 | 31 | 4.40011 | 0.5814056 | 2.130483 | 2.2e-10 | 9.17802 | 8.24e-10
2018-02-07 03:16 | 302497.5 | 3120.0016 | 3 | 31 | 4.400157 | 0.5421963 | 2.149212 | 2.2e-10 | 9.260427 | 8.24e-10
2018-02-07 03:18 | 302617.5 | 3240.0002 | 3 | 31 | 4.400143 | 0.5045242 | 2.166653 | 2.2e-10 | 9.337173 | 8.24e-10
2018-02-07 03:20 | 302737.5 | 3360.001 | 3 | 31 | 4.400185 | 0.4691696 | 2.182872 | 2.2e-10 | 9.40854 | 8.24e-10
2018-02-07 03:22 | 302857.5 | 3480.001 | 3 | 31 | 4.400208 | 0.435935 | 2.197941 | 2.2e-10 | 9.474844 | 8.24e-10
2018-02-07 03:24 | 302977.5 | 3600.0002 | 3 | 31 | 4.400178 | 0.4059372 | 2.211951 | 2.2e-10 | 9.53649 | 8.24e-10
2018-02-07 03:26 | 303097.5 | 3720.0011 | 3 | 31 | 4.400159 | 0.3785324 | 2.22501 | 2.2e-10 | 9.593954 | 8.24e-10
2018-02-07 03:28 | 303217.5 | 3840.0001 | 3 | 31 | 4.400141 | 0.3533602 | 2.2372 | 2.2e-10 | 9.647591 | 8.24e-10
2018-02-07 03:30 | 303337.5 | 3960.0018 | 3 | 31 | 4.400114 | 0.330617 | 2.248597 | 2.2e-10 | 9.697742 | 8.24e-10
2018-02-07 03:32 | 303457.5 | 4080.0018 | 3 | 31 | 4.400121 | 0.3098106 | 2.259269 | 2.2e-10 | 9.744699 | 8.24e-10
2018-02-07 03:34 | 303577.5 | 4200.0019 | 3 | 31 | 4.40016 | 0.2917738 | 2.26929 | 2.2e-10 | 9.788793 | 8.24e-10
2018-02-07 03:36 | 303697.5 | 4320.0005 | 3 | 31 | 4.400179 | 0.2743645 | 2.27871 | 2.2e-10 | 9.830239 | 8.24e-10
2018-02-07 03:38 | 303817.5 | 4440.0006 | 3 | 31 | 4.400105 | 0.2583914 | 2.287583 | 2.2e-10 | 9.869284 | 8.24e-10
2018-02-07 03:40 | 303937.5 | 4560.0002 | 3 | 31 | 4.400132 | 0.2500143 | 2.29604 | 2.2e-10 | 9.906493 | 8.24e-10
2018-02-07 03:42 | 304057.5 | 4680.0005 | 3 | 31 | 4.400127 | 0.2427034 | 2.30425 | 2.2e-10 | 9.942619 | 8.24e-10
2018-02-07 03:44 | 304177.5 | 4800.0009 | 3 | 31 | 4.400106 | 0.2353354 | 2.312218 | 2.2e-10 | 9.977679 | 8.24e-10
2018-02-07 03:46 | 304297.5 | 4920.0001 | 3 | 31 | 4.40012 | 0.2272873 | 2.31992 | 2.2e-10 | 10.01157 | 8.24e-10
2018-02-07 03:48 | 304417.5 | 5040.0017 | 3 | 31 | 4.400012 | 0.2255335 | 2.327447 | 2.2e-10 | 10.04469 | 8.24e-10
2018-02-07 03:50 | 304537.5 | 5160.0014 | 3 | 31 | 4.400062 | 0.2255249 | 2.334971 | 2.2e-10 | 10.0778 | 8.24e-10
2018-02-07 03:52 | 304657.5 | 5280.0009 | 3 | 31 | 4.400079 | 0.222537 | 2.342455 | 2.2e-10 | 10.11072 | 8.24e-10
2018-02-07 03:54 | 304777.5 | 5400.0002 | 3 | 31 | 4.400134 | 0.2170839 | 2.349786 | 2.2e-10 | 10.14298 | 8.24e-10
2018-02-07 03:56 | 304897.5 | 5520.0017 | 3 | 31 | 4.400118 | 0.2090883 | 2.356879 | 2.2e-10 | 10.17419 | 8.24e-10
2018-02-07 03:58 | 305017.5 | 5640.0001 | 3 | 31 | 4.400146 | 0.1999111 | 2.363694 | 2.2e-10 | 10.20418 | 8.24e-10
2018-02-07 04:00 | 305137.5 | 5760.0019 | 3 | 31 | 4.400146 | 0.1885672 | 2.37018 | 2.2e-10 | 10.23272 | 8.24e-10
2018-02-07 04:02 | 305257.5 | 5880.0005 | 3 | 31 | 4.400122 | 0.1737194 | 2.376223 | 2.2e-10 | 10.25931 | 8.24e-10
2018-02-07 04:04 | 305377.5 | 6000.001 | 3 | 31 | 4.400162 | 0.1595478 | 2.381778 | 2.2e-10 | 10.28375 | 8.24e-10
2018-02-07 04:06 | 305497.5 | 6120.0009 | 3 | 31 | 4.400085 | 0.1469002 | 2.386897 | 2.2e-10 | 10.30628 | 8.24e-10
2018-02-07 04:08 | 305617.5 | 6240.0003 | 3 | 31 | 4.400172 | 0.1323233 | 2.391554 | 2.2e-10 | 10.32677 | 8.24e-10
2018-02-07 04:10 | 305737.5 | 6360.0009 | 3 | 31 | 4.400126 | 0.1180573 | 2.395713 | 2.2e-10 | 10.34507 | 8.24e-10
2018-02-07 04:12 | 305857.5 | 6480.0018 | 3 | 31 | 4.400131 | 0.1086121 | 2.399475 | 2.2e-10 | 10.36162 | 8.24e-10
2018-02-07 04:14 | 305977.5 | 6600.001 | 3 | 31 | 4.400121 | 0.1009941 | 2.402958 | 2.2e-10 | 10.37695 | 8.24e-10
2018-02-07 04:16 | 306097.5 | 6720.0001 | 3 | 31 | 4.40011 | 0.09432411 | 2.406205 | 2.2e-10 | 10.39123 | 8.24e-10
2018-02-07 04:18 | 306217.5 | 6840.001 | 3 | 31 | 4.400089 | 0.0881052 | 2.409237 | 2.2e-10 | 10.40457 | 8.24e-10
2018-02-07 04:20 | 306337.5 | 6960.0017 | 3 | 31 | 4.4001 | 0.08266926 | 2.412083 | 2.2e-10 | 10.41709 | 8.24e-10
2018-02-07 04:20 | 306351.5 | 6974.0048 | 3 | 31 | 4.400035 | 0.08149624 | 2.412403 | 2.2e-10 | 10.4185 | 8.24e-10
2018-02-07 04:22 | 306471.6 | 120.001 | 4 | 31 | 4.388824 | 0 | 2.412403 | 2.2e-10 | 10.4185 | 8.24e-10
2018-02-07 04:24 | 306591.6 | 240.0003 | 4 | 31 | 4.387499 | 0 | 2.412403 | 2.2e-10 | 10.4185 | 8.24e-10
2018-02-07 04:25 | 306651.6 | 300.0016 | 4 | 31 | 4.387051 | 0 | 2.412403 | 2.2e-10 | 10.4185 | 8.24e-10
2018-02-07 04:27 | 306771.7 | 120.0011 | 5 | 31 | 3.67911 | -6.519979 | 2.412403 | 0.2173204 | 10.4185 | 0.811656
2018-02-07 04:29 | 306891.7 | 240.0002 | 5 | 31 | 3.628204 | -6.520077 | 2.412403 | 0.434628 | 10.4185 | 1.606156
2018-02-07 04:31 | 307011.7 | 360.0009 | 5 | 31 | 3.558317 | -6.520053 | 2.412403 | 0.6519675 | 10.4185 | 2.387275
2018-02-07 04:33 | 307131.7 | 480.0012 | 5 | 31 | 3.486299 | -6.519979 | 2.412403 | 0.8692747 | 10.4185 | 3.152632
2018-02-07 04:35 | 307251.7 | 600.0011 | 5 | 31 | 3.419642 | -6.520023 | 2.412403 | 1.086599 | 10.4185 | 3.902923
2018-02-07 04:37 | 307371.7 | 720.0003 | 5 | 31 | 3.360435 | -6.519985 | 2.412403 | 1.303925 | 10.4185 | 4.639553
2018-02-07 04:39 | 307491.7 | 840.0002 | 5 | 31 | 3.306864 | -6.519955 | 2.412403 | 1.521251 | 10.4185 | 5.363937
2018-02-07 04:41 | 307611.7 | 960.001 | 5 | 31 | 3.253665 | -6.519973 | 2.412403 | 1.738575 | 10.4185 | 6.076848
2018-02-07 04:43 | 307731.7 | 1080.0003 | 5 | 31 | 3.196619 | -6.520023 | 2.412403 | 1.955885 | 10.4185 | 6.777836
2018-02-07 04:45 | 307851.7 | 1200.001 | 5 | 31 | 3.125544 | -6.519926 | 2.412403 | 2.173218 | 10.4185 | 7.465207
2018-02-07 04:47 | 307971.7 | 1320.0011 | 5 | 31 | 3.019639 | -6.519949 | 2.412403 | 2.390533 | 10.4185 | 8.133863
2018-02-07 04:47 | 307988 | 1336.388 | 5 | 31 | 2.999994 | -6.519951 | 2.412403 | 2.420207 | 10.4185 | 8.223182
2018-02-07 04:49 | 308108.1 | 120.0018 | 6 | 31 | 3.722075 | 0 | 2.412403 | 2.420226 | 10.4185 | 8.223238
2018-02-07 04:51 | 308228.1 | 240.0009 | 6 | 31 | 3.73796 | 0 | 2.412403 | 2.420226 | 10.4185 | 8.223238
2018-02-07 04:52 | 308288.1 | 300.0023 | 6 | 31 | 3.744314 | 0 | 2.412403 | 2.420226 | 10.4185 | 8.223238
2018-02-07 04:52 | 308288.1 | 0.0026 | 7 | 32 | 3.74426 | 0 | 0 | 0 | 0 | 0
2018-02-07 04:54 | 308408.2 | 120.0011 | 2 | 32 | 4.200314 | 4.311366 | 0.1568764 | 0 | 0.6536188 | 0
2018-02-07 04:56 | 308528.2 | 240.0011 | 2 | 32 | 4.200258 | 3.912316 | 0.2930022 | 0 | 1.225386 | 0
2018-02-07 04:58 | 308648.2 | 360.0003 | 2 | 32 | 4.200287 | 3.655229 | 0.4190449 | 0 | 1.754798 | 0
2018-02-07 05:00 | 308768.2 | 480.0011 | 2 | 32 | 4.200275 | 3.405837 | 0.5367817 | 0 | 2.249323 | 0
2018-02-07 05:01 | 308834.6 | 546.4457 | 2 | 32 | 4.200279 | 3.259976 | 0.5983002 | 0 | 2.507716 | 0
2018-02-07 05:03 | 308954.7 | 120.0002 | 3 | 32 | 4.224728 | 3.26011 | 0.7065753 | 0 | 2.9637 | 0
2018-02-07 05:05 | 309074.7 | 240.0017 | 3 | 32 | 4.253983 | 3.260039 | 0.8152337 | 0 | 3.424314 | 0
2018-02-07 05:07 | 309194.7 | 360.0014 | 3 | 32 | 4.286242 | 3.260074 | 0.9238996 | 0 | 3.888303 | 0
2018-02-07 05:09 | 309314.7 | 480.0005 | 3 | 32 | 4.321474 | 3.260058 | 1.032561 | 0 | 4.355946 | 0
2018-02-07 05:11 | 309434.7 | 600.001 | 3 | 32 | 4.359069 | 3.260064 | 1.141236 | 0 | 4.827605 | 0
2018-02-07 05:13 | 309554.7 | 720.0009 | 3 | 32 | 4.39922 | 3.260074 | 1.249891 | 0 | 5.303405 | 0
2018-02-07 05:15 | 309674.7 | 840.0002 | 3 | 32 | 4.400286 | 2.853873 | 1.351412 | 0 | 5.750123 | 0
2018-02-07 05:17 | 309794.7 | 960.001 | 3 | 32 | 4.400224 | 2.530715 | 1.441045 | 0 | 6.144534 | 0
2018-02-07 05:19 | 309914.7 | 1080.0015 | 3 | 32 | 4.400293 | 2.240821 | 1.520485 | 0 | 6.494092 | 0
2018-02-07 05:21 | 310034.7 | 1200.0018 | 3 | 32 | 4.400266 | 1.987018 | 1.590827 | 0 | 6.803611 | 0
2018-02-07 05:23 | 310154.7 | 1320.0002 | 3 | 32 | 4.400233 | 1.776475 | 1.653416 | 0 | 7.079022 | 0
2018-02-07 05:25 | 310274.7 | 1440.0002 | 3 | 32 | 4.40024 | 1.606174 | 1.709703 | 0 | 7.326697 | 0
2018-02-07 05:27 | 310394.7 | 1560.001 | 3 | 32 | 4.400206 | 1.461038 | 1.760761 | 0 | 7.551364 | 0
2018-02-07 05:29 | 310514.7 | 1680.001 | 3 | 32 | 4.400193 | 1.335087 | 1.807323 | 0 | 7.756248 | 0
2018-02-07 05:31 | 310634.7 | 1800.001 | 3 | 32 | 4.400219 | 1.224771 | 1.849948 | 0 | 7.943805 | 0
2018-02-07 05:33 | 310754.7 | 1920.0018 | 3 | 32 | 4.4002 | 1.12654 | 1.889103 | 0 | 8.116096 | 0
2018-02-07 05:35 | 310874.7 | 2040.0001 | 3 | 32 | 4.400113 | 1.03914 | 1.925194 | 0 | 8.274902 | 0
2018-02-07 05:37 | 310994.7 | 2160.0009 | 3 | 32 | 4.400215 | 0.9622049 | 1.958538 | 0 | 8.421626 | 0
2018-02-07 05:39 | 311114.7 | 2280.0001 | 3 | 32 | 4.400152 | 0.8930578 | 1.989436 | 0 | 8.557581 | 0
2018-02-07 05:41 | 311234.7 | 2400.0005 | 3 | 32 | 4.400187 | 0.8327904 | 2.01819 | 0 | 8.684104 | 0
2018-02-07 05:43 | 311354.7 | 2520.0002 | 3 | 32 | 4.400185 | 0.7765074 | 2.044998 | 0 | 8.802064 | 0
2018-02-07 05:45 | 311474.7 | 2640.001 | 3 | 32 | 4.400184 | 0.7242508 | 2.070003 | 0 | 8.912092 | 0
2018-02-07 05:47 | 311594.7 | 2760.0009 | 3 | 32 | 4.400166 | 0.6750774 | 2.093323 | 0 | 9.014703 | 0
2018-02-07 05:49 | 311714.7 | 2880.0001 | 3 | 32 | 4.40019 | 0.629365 | 2.115052 | 0 | 9.110315 | 0
2018-02-07 05:51 | 311834.7 | 3000.0001 | 3 | 32 | 4.400182 | 0.5863943 | 2.135304 | 0 | 9.199429 | 0
2018-02-07 05:53 | 311954.7 | 3120.0001 | 3 | 32 | 4.400173 | 0.5464859 | 2.154176 | 0 | 9.282468 | 0
2018-02-07 05:55 | 312074.7 | 3240.001 | 3 | 32 | 4.400167 | 0.5095444 | 2.171767 | 0 | 9.359869 | 0
2018-02-07 05:57 | 312194.7 | 3360.0027 | 3 | 32 | 4.400101 | 0.4750309 | 2.188177 | 0 | 9.432076 | 0
2018-02-07 05:59 | 312314.7 | 3480.0002 | 3 | 32 | 4.40017 | 0.4435549 | 2.203491 | 0 | 9.49946 | 0
2018-02-07 06:01 | 312434.7 | 3600.0009 | 3 | 32 | 4.400159 | 0.4128685 | 2.21776 | 0 | 9.562246 | 0
2018-02-07 06:03 | 312554.7 | 3720.0002 | 3 | 32 | 4.400149 | 0.3841286 | 2.231039 | 0 | 9.620677 | 0
2018-02-07 06:05 | 312674.7 | 3840.0001 | 3 | 32 | 4.400167 | 0.358119 | 2.243408 | 0 | 9.675103 | 0
2018-02-07 06:07 | 312794.7 | 3960.0003 | 3 | 32 | 4.40008 | 0.3343544 | 2.254954 | 0 | 9.725906 | 0
2018-02-07 06:09 | 312914.7 | 4080.0019 | 3 | 32 | 4.400141 | 0.3135462 | 2.265751 | 0 | 9.773413 | 0
2018-02-07 06:11 | 313034.7 | 4200.0015 | 3 | 32 | 4.400157 | 0.2941551 | 2.27587 | 0 | 9.817938 | 0
2018-02-07 06:13 | 313154.7 | 4320.0018 | 3 | 32 | 4.40016 | 0.2758932 | 2.285362 | 0 | 9.859703 | 0
2018-02-07 06:15 | 313274.7 | 4440.0009 | 3 | 32 | 4.400143 | 0.2594213 | 2.294277 | 0 | 9.898934 | 0
2018-02-07 06:17 | 313394.7 | 4560.0006 | 3 | 32 | 4.400112 | 0.2441263 | 2.302666 | 0 | 9.935847 | 0
2018-02-07 06:19 | 313514.7 | 4680.0006 | 3 | 32 | 4.400113 | 0.230299 | 2.310578 | 0 | 9.970659 | 0
2018-02-07 06:21 | 313634.7 | 4800.0009 | 3 | 32 | 4.400106 | 0.2184706 | 2.318044 | 0 | 10.00351 | 0
2018-02-07 06:23 | 313754.7 | 4920.0014 | 3 | 32 | 4.40002 | 0.2145033 | 2.325235 | 0 | 10.03515 | 0
2018-02-07 06:25 | 313874.7 | 5040.0017 | 3 | 32 | 4.399941 | 0.2186565 | 2.332445 | 0 | 10.06688 | 0
2018-02-07 06:27 | 313994.7 | 5160.0001 | 3 | 32 | 4.399936 | 0.2206936 | 2.339773 | 0 | 10.09912 | 0
2018-02-07 06:29 | 314114.7 | 5280.0006 | 3 | 32 | 4.400082 | 0.2196178 | 2.347126 | 0 | 10.13147 | 0
2018-02-07 06:31 | 314234.7 | 5400.0006 | 3 | 32 | 4.400091 | 0.2141953 | 2.354369 | 0 | 10.16334 | 0
2018-02-07 06:33 | 314354.7 | 5520.0006 | 3 | 32 | 4.400128 | 0.2071915 | 2.361403 | 0 | 10.19429 | 0
2018-02-07 06:35 | 314474.7 | 5640.001 | 3 | 32 | 4.400181 | 0.1996145 | 2.36817 | 0 | 10.22407 | 0
2018-02-07 06:37 | 314594.7 | 5760.0014 | 3 | 32 | 4.400098 | 0.1896858 | 2.374642 | 0 | 10.25255 | 0
2018-02-07 06:39 | 314714.7 | 5880.0002 | 3 | 32 | 4.400116 | 0.1801443 | 2.38081 | 0 | 10.27969 | 0
2018-02-07 06:41 | 314834.7 | 6000.0001 | 3 | 32 | 4.400128 | 0.1715975 | 2.386679 | 0 | 10.30551 | 0
2018-02-07 06:43 | 314954.7 | 6120.0017 | 3 | 32 | 4.400119 | 0.1556911 | 2.392182 | 0 | 10.32972 | 0
2018-02-07 06:45 | 315074.7 | 6240.0001 | 3 | 32 | 4.400079 | 0.1355906 | 2.397053 | 0 | 10.35115 | 0
2018-02-07 06:47 | 315194.7 | 6360.0002 | 3 | 32 | 4.400089 | 0.1202917 | 2.401327 | 0 | 10.36996 | 0
2018-02-07 06:49 | 315314.7 | 6480.001 | 3 | 32 | 4.400064 | 0.1115494 | 2.405195 | 0 | 10.38698 | 0
2018-02-07 06:51 | 315434.7 | 6600.0002 | 3 | 32 | 4.400154 | 0.1049471 | 2.408803 | 0 | 10.40286 | 0
2018-02-07 06:53 | 315554.7 | 6720.0018 | 3 | 32 | 4.400094 | 0.09774113 | 2.412168 | 0 | 10.41766 | 0
2018-02-07 06:55 | 315674.7 | 6840.0009 | 3 | 32 | 4.40009 | 0.09186459 | 2.415327 | 0 | 10.43156 | 0
2018-02-07 06:57 | 315794.7 | 6960.0025 | 3 | 32 | 4.400109 | 0.08638763 | 2.41829 | 0 | 10.4446 | 0
2018-02-07 06:59 | 315892.7 | 7058.0431 | 3 | 32 | 4.400079 | 0.08149624 | 2.420575 | 0 | 10.45466 | 0
2018-02-07 07:01 | 316012.8 | 120.0004 | 4 | 32 | 4.388902 | 0 | 2.420575 | 0 | 10.45466 | 0
2018-02-07 07:03 | 316132.8 | 240.0001 | 4 | 32 | 4.387621 | 0 | 2.420575 | 0 | 10.45466 | 0
2018-02-07 07:04 | 316192.8 | 300.003 | 4 | 32 | 4.387169 | 0 | 2.420575 | 0 | 10.45466 | 0
2018-02-07 07:06 | 316312.8 | 120.0018 | 5 | 32 | 3.679277 | -6.520014 | 2.420575 | 0.2173089 | 10.45466 | 0.811652
2018-02-07 07:08 | 316432.8 | 240.0003 | 5 | 32 | 3.628505 | -6.520014 | 2.420575 | 0.4346349 | 10.45466 | 1.606306
2018-02-07 07:10 | 316552.8 | 360.0003 | 5 | 32 | 3.558898 | -6.519995 | 2.420575 | 0.6519598 | 10.45466 | 2.387476
2018-02-07 07:12 | 316672.8 | 480.0019 | 5 | 32 | 3.487045 | -6.519949 | 2.420575 | 0.8692827 | 10.45466 | 3.153042
2018-02-07 07:14 | 316792.8 | 600.001 | 5 | 32 | 3.420564 | -6.519958 | 2.420575 | 1.086601 | 10.45466 | 3.903494
2018-02-07 07:16 | 316912.8 | 720.0006 | 5 | 32 | 3.36101 | -6.519953 | 2.420575 | 1.303918 | 10.45466 | 4.640245
2018-02-07 07:18 | 317032.8 | 840.0012 | 5 | 32 | 3.307303 | -6.520036 | 2.420575 | 1.521239 | 10.45466 | 5.364733
2018-02-07 07:20 | 317152.8 | 960.0013 | 5 | 32 | 3.254512 | -6.51998 | 2.420575 | 1.738568 | 10.45466 | 6.077805
2018-02-07 07:22 | 317272.8 | 1080.0003 | 5 | 32 | 3.197664 | -6.519958 | 2.420575 | 1.955882 | 10.45466 | 6.779032
2018-02-07 07:24 | 317392.8 | 1200.0002 | 5 | 32 | 3.126498 | -6.519971 | 2.420575 | 2.173206 | 10.45466 | 7.466567
2018-02-07 07:26 | 317512.8 | 1320.0019 | 5 | 32 | 3.022451 | -6.519931 | 2.420575 | 2.390522 | 10.45466 | 8.135607
2018-02-07 07:26 | 317531.8 | 1339.0104 | 5 | 32 | 3 | -6.519985 | 2.420575 | 2.424931 | 10.45466 | 8.239223
2018-02-07 07:28 | 317651.9 | 120 | 6 | 32 | 3.721652 | 0 | 2.420575 | 2.424931 | 10.45466 | 8.239223
2018-02-07 07:30 | 317771.9 | 240.0009 | 6 | 32 | 3.737488 | 0 | 2.420575 | 2.424931 | 10.45466 | 8.239223
2018-02-07 07:31 | 317831.9 | 300.0006 | 6 | 32 | 3.743811 | 0 | 2.420575 | 2.424931 | 10.45466 | 8.239223
2018-02-07 07:31 | 317831.9 | 0.0027 | 7 | 33 | 3.743978 | 0 | 0 | 0 | 0 | 0
2018-02-07 07:33 | 317952 | 120.0011 | 2 | 33 | 4.2003 | 4.322398 | 0.1570863 | 4.276e-09 | 0.6544192 | 1.6007e-08
2018-02-07 07:35 | 318072 | 240.0014 | 2 | 33 | 4.200255 | 3.914914 | 0.2934798 | 4.276e-09 | 1.227311 | 1.6007e-08
2018-02-07 07:37 | 318192 | 360.0002 | 2 | 33 | 4.200294 | 3.629373 | 0.419167 | 4.276e-09 | 1.75523 | 1.6007e-08
2018-02-07 07:39 | 318312 | 480.001 | 2 | 33 | 4.200257 | 3.354285 | 0.5354806 | 4.276e-09 | 2.243778 | 1.6007e-08
2018-02-07 07:40 | 318355.6 | 523.6576 | 2 | 33 | 4.20026 | 3.259994 | 0.5755881 | 4.276e-09 | 2.41224 | 1.6007e-08
2018-02-07 07:42 | 318475.6 | 120.0002 | 3 | 33 | 4.223194 | 3.260055 | 0.6838654 | 4.276e-09 | 2.868167 | 1.6007e-08
2018-02-07 07:44 | 318595.6 | 240.0003 | 3 | 33 | 4.250217 | 3.260047 | 0.7925329 | 4.276e-09 | 3.328533 | 1.6007e-08
2018-02-07 07:46 | 318715.6 | 360.0002 | 3 | 33 | 4.28042 | 3.260123 | 0.9012006 | 4.276e-09 | 3.792002 | 1.6007e-08
2018-02-07 07:48 | 318835.6 | 480.001 | 3 | 33 | 4.314027 | 3.260024 | 1.009867 | 4.276e-09 | 4.258941 | 1.6007e-08
2018-02-07 07:50 | 318955.6 | 600.001 | 3 | 33 | 4.350323 | 3.260037 | 1.11853 | 4.276e-09 | 4.729669 | 1.6007e-08
2018-02-07 07:52 | 319075.6 | 720.0006 | 3 | 33 | 4.389117 | 3.260081 | 1.227183 | 4.276e-09 | 5.204431 | 1.6007e-08
2018-02-07 07:54 | 319195.6 | 840.0015 | 3 | 33 | 4.400276 | 2.945542 | 1.331778 | 4.276e-09 | 5.664511 | 1.6007e-08
2018-02-07 07:56 | 319315.6 | 960.0002 | 3 | 33 | 4.400249 | 2.608386 | 1.424199 | 4.276e-09 | 6.071188 | 1.6007e-08
2018-02-07 07:58 | 319435.6 | 1080.0012 | 3 | 33 | 4.400254 | 2.323619 | 1.506286 | 4.276e-09 | 6.432394 | 1.6007e-08
2018-02-07 08:00 | 319555.6 | 1200.0018 | 3 | 33 | 4.400223 | 2.078736 | 1.579589 | 4.276e-09 | 6.754945 | 1.6007e-08
2018-02-07 08:02 | 319675.6 | 1320.0018 | 3 | 33 | 4.400229 | 1.857081 | 1.64512 | 4.276e-09 | 7.043299 | 1.6007e-08
2018-02-07 08:04 | 319795.6 | 1440.0019 | 3 | 33 | 4.400239 | 1.663915 | 1.703717 | 4.276e-09 | 7.301138 | 1.6007e-08
2018-02-07 08:06 | 319915.6 | 1560.0002 | 3 | 33 | 4.400201 | 1.502273 | 1.756379 | 4.276e-09 | 7.532863 | 1.6007e-08
2018-02-07 08:08 | 320035.6 | 1680.0011 | 3 | 33 | 4.400221 | 1.3698 | 1.804195 | 4.276e-09 | 7.743264 | 1.6007e-08
2018-02-07 08:10 | 320155.6 | 1800.0011 | 3 | 33 | 4.400207 | 1.253776 | 1.847881 | 4.276e-09 | 7.935491 | 1.6007e-08
2018-02-07 08:12 | 320275.6 | 1920.0011 | 3 | 33 | 4.400261 | 1.152824 | 1.887944 | 4.276e-09 | 8.111778 | 1.6007e-08
2018-02-07 08:14 | 320395.6 | 2040.001 | 3 | 33 | 4.400182 | 1.06082 | 1.924805 | 4.276e-09 | 8.273974 | 1.6007e-08
2018-02-07 08:16 | 320515.6 | 2160.0011 | 3 | 33 | 4.400187 | 0.9793091 | 1.958792 | 4.276e-09 | 8.423526 | 1.6007e-08
2018-02-07 08:18 | 320635.6 | 2280.001 | 3 | 33 | 4.400192 | 0.9062719 | 1.990199 | 4.276e-09 | 8.561722 | 1.6007e-08
2018-02-07 08:20 | 320755.6 | 2400.0012 | 3 | 33 | 4.400174 | 0.8397732 | 2.019282 | 4.276e-09 | 8.689692 | 1.6007e-08
2018-02-07 08:22 | 320875.6 | 2520.0002 | 3 | 33 | 4.400186 | 0.7814236 | 2.046286 | 4.276e-09 | 8.808512 | 1.6007e-08
2018-02-07 08:24 | 320995.6 | 2640.0028 | 3 | 33 | 4.400154 | 0.7287846 | 2.07145 | 4.276e-09 | 8.919242 | 1.6007e-08
2018-02-07 08:26 | 321115.6 | 2760.0011 | 3 | 33 | 4.400136 | 0.6802549 | 2.094932 | 4.276e-09 | 9.022563 | 1.6007e-08
2018-02-07 08:28 | 321235.6 | 2880.0003 | 3 | 33 | 4.400182 | 0.6356573 | 2.116857 | 4.276e-09 | 9.11904 | 1.6007e-08
2018-02-07 08:30 | 321355.6 | 3000.0011 | 3 | 33 | 4.400115 | 0.5922184 | 2.137322 | 4.276e-09 | 9.209087 | 1.6007e-08
2018-02-07 08:32 | 321475.6 | 3120.0002 | 3 | 33 | 4.400158 | 0.5603781 | 2.156487 | 4.276e-09 | 9.293417 | 1.6007e-08
2018-02-07 08:34 | 321595.6 | 3240.001 | 3 | 33 | 4.40019 | 0.5220232 | 2.174519 | 4.276e-09 | 9.372762 | 1.6007e-08
2018-02-07 08:36 | 321715.6 | 3360.0012 | 3 | 33 | 4.400146 | 0.4841223 | 2.191283 | 4.276e-09 | 9.446524 | 1.6007e-08
2018-02-07 08:38 | 321835.6 | 3480.0019 | 3 | 33 | 4.399894 | 0.4592381 | 2.206892 | 4.276e-09 | 9.515205 | 1.6007e-08
2018-02-07 08:40 | 321955.6 | 3600.0011 | 3 | 33 | 4.400137 | 0.4289112 | 2.22177 | 4.276e-09 | 9.580672 | 1.6007e-08
2018-02-07 08:42 | 322075.6 | 3720.001 | 3 | 33 | 4.400197 | 0.3968754 | 2.23553 | 4.276e-09 | 9.641221 | 1.6007e-08
2018-02-07 08:44 | 322195.6 | 3840.001 | 3 | 33 | 4.400181 | 0.366848 | 2.248241 | 4.276e-09 | 9.697147 | 1.6007e-08
2018-02-07 08:46 | 322315.6 | 3960.0006 | 3 | 33 | 4.400104 | 0.3390808 | 2.259994 | 4.276e-09 | 9.748864 | 1.6007e-08
2018-02-07 08:48 | 322435.6 | 4080.0019 | 3 | 33 | 4.400105 | 0.3146544 | 2.270895 | 4.276e-09 | 9.796828 | 1.6007e-08
2018-02-07 08:50 | 322555.6 | 4200.0003 | 3 | 33 | 4.400182 | 0.294529 | 2.281046 | 4.276e-09 | 9.841498 | 1.6007e-08
2018-02-07 08:52 | 322675.6 | 4320.0011 | 3 | 33 | 4.400136 | 0.2757006 | 2.290537 | 4.276e-09 | 9.883259 | 1.6007e-08
2018-02-07 08:54 | 322795.6 | 4440.001 | 3 | 33 | 4.4001 | 0.2584276 | 2.299439 | 4.276e-09 | 9.922427 | 1.6007e-08
2018-02-07 08:56 | 322915.6 | 4560.0011 | 3 | 33 | 4.400086 | 0.2432652 | 2.307801 | 4.276e-09 | 9.959224 | 1.6007e-08
2018-02-07 08:58 | 323035.6 | 4680.0002 | 3 | 33 | 4.400082 | 0.228817 | 2.315673 | 4.276e-09 | 9.99386 | 1.6007e-08
2018-02-07 09:00 | 323155.6 | 4800.001 | 3 | 33 | 4.400077 | 0.2211103 | 2.323145 | 4.276e-09 | 10.02674 | 1.6007e-08
2018-02-07 09:02 | 323275.6 | 4920.001 | 3 | 33 | 4.400091 | 0.2185678 | 2.330471 | 4.276e-09 | 10.05897 | 1.6007e-08
2018-02-07 09:04 | 323395.6 | 5040.0007 | 3 | 33 | 4.400059 | 0.2152882 | 2.337692 | 4.276e-09 | 10.09075 | 1.6007e-08
2018-02-07 09:06 | 323515.6 | 5160.0006 | 3 | 33 | 4.400012 | 0.2149916 | 2.344861 | 4.276e-09 | 10.12229 | 1.6007e-08
2018-02-07 09:08 | 323635.6 | 5280.0018 | 3 | 33 | 4.399989 | 0.2131186 | 2.352006 | 4.276e-09 | 10.15373 | 1.6007e-08
2018-02-07 09:10 | 323755.6 | 5400.0019 | 3 | 33 | 4.40012 | 0.2098045 | 2.359074 | 4.276e-09 | 10.18483 | 1.6007e-08
2018-02-07 09:12 | 323875.6 | 5520.0003 | 3 | 33 | 4.400103 | 0.2029152 | 2.365954 | 4.276e-09 | 10.2151 | 1.6007e-08
2018-02-07 09:14 | 323995.6 | 5640.0011 | 3 | 33 | 4.400123 | 0.1948833 | 2.372586 | 4.276e-09 | 10.24428 | 1.6007e-08
2018-02-07 09:16 | 324115.6 | 5760.0019 | 3 | 33 | 4.400112 | 0.1864176 | 2.378943 | 4.276e-09 | 10.27225 | 1.6007e-08
2018-02-07 09:18 | 324235.6 | 5880.001 | 3 | 33 | 4.400144 | 0.1769791 | 2.384997 | 4.276e-09 | 10.29889 | 1.6007e-08
2018-02-07 09:20 | 324355.6 | 6000.0002 | 3 | 33 | 4.400122 | 0.160861 | 2.390635 | 4.276e-09 | 10.3237 | 1.6007e-08
2018-02-07 09:22 | 324475.6 | 6120.0015 | 3 | 33 | 4.400132 | 0.1455793 | 2.395735 | 4.276e-09 | 10.34614 | 1.6007e-08
2018-02-07 09:24 | 324595.6 | 6240.0005 | 3 | 33 | 4.400106 | 0.1342058 | 2.400378 | 4.276e-09 | 10.36657 | 1.6007e-08
2018-02-07 09:26 | 324715.6 | 6360.001 | 3 | 33 | 4.400146 | 0.1238489 | 2.404685 | 4.276e-09 | 10.38552 | 1.6007e-08
2018-02-07 09:28 | 324835.6 | 6480.0011 | 3 | 33 | 4.400126 | 0.1126585 | 2.408619 | 4.276e-09 | 10.40283 | 1.6007e-08
2018-02-07 09:30 | 324955.6 | 6600.0001 | 3 | 33 | 4.400126 | 0.1038857 | 2.412214 | 4.276e-09 | 10.41865 | 1.6007e-08
2018-02-07 09:32 | 325075.6 | 6720.0007 | 3 | 33 | 4.400062 | 0.09696484 | 2.415554 | 4.276e-09 | 10.43335 | 1.6007e-08
2018-02-07 09:34 | 325195.6 | 6840.001 | 3 | 33 | 4.40012 | 0.09183598 | 2.418703 | 4.276e-09 | 10.4472 | 1.6007e-08
2018-02-07 09:36 | 325315.6 | 6960.0003 | 3 | 33 | 4.400063 | 0.08633995 | 2.421677 | 4.276e-09 | 10.46029 | 1.6007e-08
2018-02-07 09:38 | 325435.6 | 7080.0002 | 3 | 33 | 4.400041 | 0.08191681 | 2.424492 | 4.276e-09 | 10.47268 | 1.6007e-08
2018-02-07 09:39 | 325460.3 | 7104.6808 | 3 | 33 | 4.400117 | 0.08149815 | 2.425054 | 4.276e-09 | 10.47515 | 1.6007e-08
2018-02-07 09:41 | 325580.3 | 120.0001 | 4 | 33 | 4.388917 | 0 | 2.425054 | 4.276e-09 | 10.47515 | 1.6007e-08
2018-02-07 09:43 | 325700.3 | 240.0018 | 4 | 33 | 4.387598 | 0 | 2.425054 | 4.276e-09 | 10.47515 | 1.6007e-08
2018-02-07 09:44 | 325760.3 | 300.0015 | 4 | 33 | 4.387145 | 0 | 2.425054 | 4.276e-09 | 10.47515 | 1.6007e-08
2018-02-07 09:46 | 325880.5 | 120.0006 | 5 | 33 | 3.67984 | -6.519898 | 2.425054 | 0.2173081 | 10.47515 | 0.8117395
2018-02-07 09:48 | 326000.5 | 240.0009 | 5 | 33 | 3.62886 | -6.519865 | 2.425054 | 0.4346355 | 10.47515 | 1.606465
2018-02-07 09:50 | 326120.5 | 360.0002 | 5 | 33 | 3.559132 | -6.519938 | 2.425054 | 0.6519544 | 10.47515 | 2.387658
2018-02-07 09:52 | 326240.5 | 480.0018 | 5 | 33 | 3.486971 | -6.519932 | 2.425054 | 0.8692769 | 10.47515 | 3.153252
2018-02-07 09:54 | 326360.5 | 600 | 5 | 33 | 3.419759 | -6.519926 | 2.425054 | 1.086578 | 10.47515 | 3.903543
2018-02-07 09:56 | 326480.5 | 720.001 | 5 | 33 | 3.360203 | -6.519979 | 2.425054 | 1.303896 | 10.47515 | 4.640112
2018-02-07 09:58 | 326600.5 | 840.0009 | 5 | 33 | 3.305894 | -6.520006 | 2.425054 | 1.521227 | 10.47515 | 5.364437
2018-02-07 10:00 | 326720.5 | 960.0003 | 5 | 33 | 3.252777 | -6.519939 | 2.425054 | 1.738543 | 10.47515 | 6.077084
2018-02-07 10:02 | 326840.5 | 1080.0006 | 5 | 33 | 3.195192 | -6.519989 | 2.425054 | 1.955878 | 10.47515 | 6.777891
2018-02-07 10:04 | 326960.5 | 1200.001 | 5 | 33 | 3.122778 | -6.519898 | 2.425054 | 2.173191 | 10.47515 | 7.464808
2018-02-07 10:06 | 327080.5 | 1320.0005 | 5 | 33 | 3.015022 | -6.519985 | 2.425054 | 2.390508 | 10.47515 | 8.132691
2018-02-07 10:06 | 327093.1 | 1332.6935 | 5 | 33 | 2.999995 | -6.519985 | 2.425054 | 2.413509 | 10.47515 | 8.201872
2018-02-07 10:08 | 327213.2 | 120.0008 | 6 | 33 | 3.722636 | 0 | 2.425054 | 2.413509 | 10.47515 | 8.201872
2018-02-07 10:10 | 327333.2 | 240.0001 | 6 | 33 | 3.738677 | 0 | 2.425054 | 2.413509 | 10.47515 | 8.201872
2018-02-07 10:11 | 327393.2 | 300.003 | 6 | 33 | 3.745085 | 0 | 2.425054 | 2.413509 | 10.47515 | 8.201872
2018-02-07 10:11 | 327393.2 | 0.0025 | 7 | 34 | 3.745198 | 0 | 0 | 0 | 0 | 0
2018-02-07 10:13 | 327513.2815 | 120.0019 | 2 | 34 | 4.200333 | 4.293448 | 0.1565485 | 1.929e-09 | 0.652376 | 7.226e-09
2018-02-07 10:15 | 327633.2814 | 240.0018 | 2 | 34 | 4.200288 | 3.892858 | 0.2920484 | 1.929e-09 | 1.221514 | 7.226e-09
2018-02-07 10:17 | 327753.2797 | 360.0001 | 2 | 34 | 4.200221 | 3.605605 | 0.4169719 | 1.929e-09 | 1.746226 | 7.226e-09
2018-02-07 10:19 | 327873.2799 | 480.0003 | 2 | 34 | 4.200272 | 3.323911 | 0.5324879 | 1.929e-09 | 2.231424 | 7.226e-09
2018-02-07 10:19 | 327900.198 | 506.9184 | 2 | 34 | 4.200279 | 3.25999 | 0.557101 | 1.929e-09 | 2.334805 | 7.226e-09
2018-02-07 10:21 | 328020.2 | 120.0002 | 3 | 34 | 4.22542 | 3.260066 | 0.6653709 | 1.929e-09 | 2.790829 | 7.226e-09
2018-02-07 10:23 | 328140.2 | 240.001 | 3 | 34 | 4.252789 | 3.260173 | 0.7740451 | 1.929e-09 | 3.251494 | 7.226e-09
2018-02-07 10:25 | 328260.2 | 360.0003 | 3 | 34 | 4.28264 | 3.260091 | 0.8827045 | 1.929e-09 | 3.71519 | 7.226e-09
2018-02-07 10:27 | 328380.2 | 480.0002 | 3 | 34 | 4.315706 | 3.260112 | 0.9913767 | 1.929e-09 | 4.182361 | 7.226e-09
2018-02-07 10:29 | 328500.2 | 600.0011 | 3 | 34 | 4.351502 | 3.260146 | 1.100038 | 1.929e-09 | 4.653234 | 7.226e-09
2018-02-07 10:31 | 328620.2 | 720.0006 | 3 | 34 | 4.39002 | 3.260118 | 1.208708 | 1.929e-09 | 5.128172 | 7.226e-09
2018-02-07 10:33 | 328740.2 | 840.0003 | 3 | 34 | 4.400243 | 2.946359 | 1.313173 | 1.929e-09 | 5.587703 | 7.226e-09
2018-02-07 10:35 | 328860.2 | 960.0011 | 3 | 34 | 4.4003 | 2.616729 | 1.405764 | 1.929e-09 | 5.995132 | 7.226e-09
2018-02-07 10:37 | 328980.2 | 1080.0002 | 3 | 34 | 4.400241 | 2.332644 | 1.488116 | 1.929e-09 | 6.357502 | 7.226e-09
2018-02-07 10:39 | 329100.2 | 1200.0011 | 3 | 34 | 4.400255 | 2.093419 | 1.561812 | 1.929e-09 | 6.681781 | 7.226e-09
2018-02-07 10:41 | 329220.2 | 1320.0006 | 3 | 34 | 4.400215 | 1.887956 | 1.628094 | 1.929e-09 | 6.973438 | 7.226e-09
2018-02-07 10:43 | 329340.2 | 1440.0011 | 3 | 34 | 4.400208 | 1.702816 | 1.687919 | 1.929e-09 | 7.236686 | 7.226e-09
2018-02-07 10:45 | 329460.2 | 1560.0007 | 3 | 34 | 4.400243 | 1.53417 | 1.741805 | 1.929e-09 | 7.473795 | 7.226e-09
2018-02-07 10:47 | 329580.2 | 1680.0001 | 3 | 34 | 4.400245 | 1.387699 | 1.790429 | 1.929e-09 | 7.687755 | 7.226e-09
2018-02-07 10:49 | 329700.2 | 1800.0003 | 3 | 34 | 4.400202 | 1.266205 | 1.834598 | 1.929e-09 | 7.882107 | 7.226e-09
2018-02-07 10:51 | 329820.2 | 1920.0017 | 3 | 34 | 4.400216 | 1.161904 | 1.875027 | 1.929e-09 | 8.060003 | 7.226e-09
2018-02-07 10:53 | 329940.2 | 2040.0004 | 3 | 34 | 4.400221 | 1.068684 | 1.912172 | 1.929e-09 | 8.223447 | 7.226e-09
2018-02-07 10:55 | 330060.2 | 2160.0002 | 3 | 34 | 4.400155 | 0.9850311 | 1.94638 | 1.929e-09 | 8.373969 | 7.226e-09
2018-02-07 10:57 | 330180.2 | 2280.0012 | 3 | 34 | 4.400169 | 0.9103346 | 1.977961 | 1.929e-09 | 8.512935 | 7.226e-09
2018-02-07 10:59 | 330300.2 | 2400.0011 | 3 | 34 | 4.400194 | 0.8428869 | 2.00717 | 1.929e-09 | 8.641458 | 7.226e-09
2018-02-07 11:01 | 330420.2 | 2520.0012 | 3 | 34 | 4.400195 | 0.7815361 | 2.034235 | 1.929e-09 | 8.760549 | 7.226e-09
2018-02-07 11:03 | 330540.2 | 2640.0003 | 3 | 34 | 4.400204 | 0.7261963 | 2.059345 | 1.929e-09 | 8.871039 | 7.226e-09
2018-02-07 11:05 | 330660.2 | 2760.001 | 3 | 34 | 4.400187 | 0.6754417 | 2.082683 | 1.929e-09 | 8.973727 | 7.226e-09
2018-02-07 11:07 | 330780.2 | 2880.0011 | 3 | 34 | 4.400148 | 0.6301994 | 2.104429 | 1.929e-09 | 9.069415 | 7.226e-09
2018-02-07 11:09 | 330900.2 | 3000.0003 | 3 | 34 | 4.400183 | 0.58916 | 2.124747 | 1.929e-09 | 9.158819 | 7.226e-09
2018-02-07 11:11 | 331020.2 | 3120.0003 | 3 | 34 | 4.400139 | 0.5509109 | 2.143743 | 1.929e-09 | 9.242402 | 7.226e-09
2018-02-07 11:13 | 331140.2 | 3240.0003 | 3 | 34 | 4.400184 | 0.5158567 | 2.161513 | 1.929e-09 | 9.320597 | 7.226e-09
2018-02-07 11:15 | 331260.2 | 3360.0018 | 3 | 34 | 4.400194 | 0.482317 | 2.178133 | 1.929e-09 | 9.393726 | 7.226e-09
2018-02-07 11:17 | 331380.2 | 3480.001 | 3 | 34 | 4.400203 | 0.4512987 | 2.193673 | 1.929e-09 | 9.462104 | 7.226e-09
2018-02-07 11:19 | 331500.2 | 3600.0001 | 3 | 34 | 4.400169 | 0.4220591 | 2.208207 | 1.929e-09 | 9.526054 | 7.226e-09
2018-02-07 11:21 | 331620.2 | 3720.0019 | 3 | 34 | 4.400104 | 0.3939095 | 2.2218 | 1.929e-09 | 9.585868 | 7.226e-09
2018-02-07 11:23 | 331740.2 | 3840.0001 | 3 | 34 | 4.400165 | 0.3694286 | 2.23453 | 1.929e-09 | 9.641882 | 7.226e-09
2018-02-07 11:25 | 331860.2 | 3960.0002 | 3 | 34 | 4.400177 | 0.3464432 | 2.246445 | 1.929e-09 | 9.69431 | 7.226e-09
2018-02-07 11:27 | 331980.2 | 4080.0003 | 3 | 34 | 4.40016 | 0.3233824 | 2.257607 | 1.929e-09 | 9.743421 | 7.226e-09
2018-02-07 11:29 | 332100.2 | 4200.0003 | 3 | 34 | 4.400105 | 0.3015327 | 2.268026 | 1.929e-09 | 9.789268 | 7.226e-09
2018-02-07 11:31 | 332220.2 | 4320.0011 | 3 | 34 | 4.400138 | 0.2821989 | 2.277754 | 1.929e-09 | 9.832073 | 7.226e-09
2018-02-07 11:33 | 332340.2 | 4440.001 | 3 | 34 | 4.400103 | 0.2639608 | 2.286857 | 1.929e-09 | 9.872128 | 7.226e-09
2018-02-07 11:35 | 332460.2 | 4560.0011 | 3 | 34 | 4.400047 | 0.2476864 | 2.295406 | 1.929e-09 | 9.909744 | 7.226e-09
2018-02-07 11:37 | 332580.2 | 4680.0002 | 3 | 34 | 4.400043 | 0.241168 | 2.303552 | 1.929e-09 | 9.945585 | 7.226e-09
2018-02-07 11:39 | 332700.2 | 4800.0002 | 3 | 34 | 4.400112 | 0.2375307 | 2.311543 | 1.929e-09 | 9.980746 | 7.226e-09
2018-02-07 11:41 | 332820.2 | 4920.0011 | 3 | 34 | 4.400124 | 0.2316809 | 2.319363 | 1.929e-09 | 10.01516 | 7.226e-09
2018-02-07 11:43 | 332940.2 | 5040.0006 | 3 | 34 | 4.400112 | 0.2232838 | 2.326946 | 1.929e-09 | 10.04852 | 7.226e-09
2018-02-07 11:45 | 333060.2 | 5160.0015 | 3 | 34 | 4.400129 | 0.2145443 | 2.334239 | 1.929e-09 | 10.08062 | 7.226e-09
2018-02-07 11:47 | 333180.2 | 5280.0002 | 3 | 34 | 4.400063 | 0.2036228 | 2.341219 | 1.929e-09 | 10.11133 | 7.226e-09
2018-02-07 11:49 | 333300.2 | 5400.0003 | 3 | 34 | 4.40016 | 0.1984129 | 2.347907 | 1.929e-09 | 10.14075 | 7.226e-09
2018-02-07 11:51 | 333420.2 | 5520.0002 | 3 | 34 | 4.400103 | 0.1936989 | 2.354423 | 1.929e-09 | 10.16942 | 7.226e-09
2018-02-07 11:53 | 333540.2 | 5640.0011 | 3 | 34 | 4.400112 | 0.1886292 | 2.360796 | 1.929e-09 | 10.19747 | 7.226e-09
2018-02-07 11:55 | 333660.2 | 5760.0003 | 3 | 34 | 4.400103 | 0.1802263 | 2.366973 | 1.929e-09 | 10.22464 | 7.226e-09
2018-02-07 11:57 | 333780.2 | 5880.0003 | 3 | 34 | 4.400136 | 0.1659641 | 2.372742 | 1.929e-09 | 10.25003 | 7.226e-09
2018-02-07 11:59 | 333900.2 | 6000.0019 | 3 | 34 | 4.400111 | 0.1513729 | 2.378024 | 1.929e-09 | 10.27327 | 7.226e-09
2018-02-07 12:01 | 334020.2 | 6120.0002 | 3 | 34 | 4.400131 | 0.1419458 | 2.382904 | 1.929e-09 | 10.29474 | 7.226e-09
2018-02-07 12:03 | 334140.2 | 6240.002 | 3 | 34 | 4.400116 | 0.1337376 | 2.387489 | 1.929e-09 | 10.31492 | 7.226e-09
2018-02-07 12:05 | 334260.2 | 6360.0006 | 3 | 34 | 4.400113 | 0.125762 | 2.391816 | 1.929e-09 | 10.33396 | 7.226e-09
2018-02-07 12:07 | 334380.2 | 6480.0011 | 3 | 34 | 4.400096 | 0.1181221 | 2.395889 | 1.929e-09 | 10.35188 | 7.226e-09
2018-02-07 12:09 | 334500.2 | 6600.0014 | 3 | 34 | 4.400129 | 0.1112137 | 2.399724 | 1.929e-09 | 10.36876 | 7.226e-09
2018-02-07 12:11 | 334620.2 | 6720.001 | 3 | 34 | 4.400134 | 0.1021204 | 2.403278 | 1.929e-09 | 10.38439 | 7.226e-09
2018-02-07 12:13 | 334740.2 | 6840.0002 | 3 | 34 | 4.4001 | 0.09335518 | 2.406531 | 1.929e-09 | 10.39871 | 7.226e-09
2018-02-07 12:15 | 334860.2 | 6960.0004 | 3 | 34 | 4.400055 | 0.08715057 | 2.409532 | 1.929e-09 | 10.41191 | 7.226e-09
2018-02-07 12:17 | 334980.2 | 7080.0012 | 3 | 34 | 4.400111 | 0.08304691 | 2.41237 | 1.929e-09 | 10.4244 | 7.226e-09
2018-02-07 12:18 | 335013.1 | 7112.8784 | 3 | 34 | 4.400121 | 0.08149433 | 2.413124 | 1.929e-09 | 10.42771 | 7.226e-09
2018-02-07 12:20 | 335133.1 | 120.0001 | 4 | 34 | 4.388923 | 0 | 2.413124 | 1.929e-09 | 10.42771 | 7.226e-09
2018-02-07 12:22 | 335253.1 | 239.9999 | 4 | 34 | 4.38763 | 0 | 2.413124 | 1.929e-09 | 10.42771 | 7.226e-09
2018-02-07 12:23 | 335313.1 | 300.0021 | 4 | 34 | 4.387194 | 0 | 2.413124 | 1.929e-09 | 10.42771 | 7.226e-09
2018-02-07 12:25 | 335433.2 | 120.0019 | 5 | 34 | 3.677218 | -6.519878 | 2.413124 | 0.2173231 | 10.42771 | 0.8112404
2018-02-07 12:27 | 335553.2 | 240.0019 | 5 | 34 | 3.626505 | -6.519958 | 2.413124 | 0.4346437 | 10.42771 | 1.605444
2018-02-07 12:29 | 335673.2 | 360.001 | 5 | 34 | 3.558014 | -6.519895 | 2.413124 | 0.6519536 | 10.42771 | 2.386235
2018-02-07 12:31 | 335793.2 | 480.0003 | 5 | 34 | 3.487167 | -6.51991 | 2.413124 | 0.8692772 | 10.42771 | 3.15171
2018-02-07 12:33 | 335913.2 | 600.001 | 5 | 34 | 3.421681 | -6.519944 | 2.413124 | 1.086611 | 10.42771 | 3.90233
2018-02-07 12:35 | 336033.2 | 720.0011 | 5 | 34 | 3.363352 | -6.519936 | 2.413124 | 1.303923 | 10.42771 | 4.639475
2018-02-07 12:37 | 336153.2 | 840.0011 | 5 | 34 | 3.309433 | -6.519934 | 2.413124 | 1.52125 | 10.42771 | 5.364516
2018-02-07 12:39 | 336273.2 | 960.0009 | 5 | 34 | 3.256454 | -6.519973 | 2.413124 | 1.738558 | 10.42771 | 6.077962
2018-02-07 12:41 | 336393.2 | 1080.0011 | 5 | 34 | 3.199265 | -6.519955 | 2.413124 | 1.955888 | 10.42771 | 6.779583
2018-02-07 12:43 | 336513.2 | 1200.0002 | 5 | 34 | 3.127959 | -6.519876 | 2.413124 | 2.173203 | 10.42771 | 7.467502
2018-02-07 12:45 | 336633.2 | 1320.0003 | 5 | 34 | 3.02357 | -6.51991 | 2.413124 | 2.390526 | 10.42771 | 8.136768
2018-02-07 12:45 | 336652.6 | 1339.4536 | 5 | 34 | 2.999999 | -6.519905 | 2.413124 | 2.42575 | 10.42771 | 8.242861
2018-02-07 12:47 | 336772.699 | 120.0015 | 6 | 34 | 3.721488 | 0 | 2.413124 | 2.42575 | 10.42771 | 8.242861
2018-02-07 12:49 | 336892.6988 | 240.0013 | 6 | 34 | 3.737242 | 0 | 2.413124 | 2.42575 | 10.42771 | 8.242861
2018-02-07 12:50 | 336952.7005 | 300.003 | 6 | 34 | 3.743567 | 0 | 2.413124 | 2.42575 | 10.42771 | 8.242861
2018-02-07 12:50 | 336952.7 | 0.0027 | 7 | 35 | 3.743728 | 0 | 0 | 0 | 0 | 0
2018-02-07 12:52 | 337072.8 | 120.0014 | 2 | 35 | 4.20029 | 4.31095 | 0.1569027 | 2.116e-09 | 0.6536987 | 7.92e-09
2018-02-07 12:54 | 337192.8 | 240.0002 | 2 | 35 | 4.200256 | 3.900546 | 0.292851 | 2.116e-09 | 1.224721 | 7.92e-09
2018-02-07 12:56 | 337312.8 | 360.0003 | 2 | 35 | 4.200265 | 3.616048 | 0.4180883 | 2.116e-09 | 1.75075 | 7.92e-09
2018-02-07 12:58 | 337432.8 | 480.001 | 2 | 35 | 4.200237 | 3.333232 | 0.5339158 | 2.116e-09 | 2.237257 | 7.92e-09
2018-02-07 12:59 | 337463.6 | 510.8079 | 2 | 35 | 4.200272 | 3.259995 | 0.562124 | 2.116e-09 | 2.355739 | 7.92e-09
2018-02-07 13:01 | 337583.6 | 120.0002 | 3 | 35 | 4.225791 | 3.260074 | 0.6704059 | 2.116e-09 | 2.811816 | 7.92e-09
2018-02-07 13:03 | 337703.6 | 240.0026 | 3 | 35 | 4.256051 | 3.260129 | 0.7790729 | 2.116e-09 | 3.272641 | 7.92e-09
2018-02-07 13:05 | 337823.6 | 360.0002 | 3 | 35 | 4.287188 | 3.260077 | 0.8877359 | 2.116e-09 | 3.736812 | 7.92e-09
2018-02-07 13:07 | 337943.6 | 480.0017 | 3 | 35 | 4.319636 | 3.26003 | 0.9963901 | 2.116e-09 | 4.204376 | 7.92e-09
2018-02-07 13:09 | 338063.6 | 600.001 | 3 | 35 | 4.354459 | 3.260074 | 1.105056 | 2.116e-09 | 4.675642 | 7.92e-09
2018-02-07 13:11 | 338183.6 | 720.0001 | 3 | 35 | 4.391885 | 3.260079 | 1.21372 | 2.116e-09 | 5.15082 | 7.92e-09
2018-02-07 13:13 | 338303.6 | 840.001 | 3 | 35 | 4.400287 | 2.936894 | 1.317853 | 2.116e-09 | 5.60894 | 7.92e-09
2018-02-07 13:15 | 338423.6 | 960.001 | 3 | 35 | 4.400257 | 2.610396 | 1.410164 | 2.116e-09 | 6.015132 | 7.92e-09
2018-02-07 13:17 | 338543.6 | 1080.0017 | 3 | 35 | 4.400256 | 2.329917 | 1.492374 | 2.116e-09 | 6.376877 | 7.92e-09
2018-02-07 13:19 | 338663.6 | 1200.001 | 3 | 35 | 4.400249 | 2.094701 | 1.566018 | 2.116e-09 | 6.700929 | 7.92e-09
2018-02-07 13:21 | 338783.6 | 1320.0009 | 3 | 35 | 4.400235 | 1.891566 | 1.632381 | 2.116e-09 | 6.992942 | 7.92e-09
2018-02-07 13:23 | 338903.6 | 1440.001 | 3 | 35 | 4.400224 | 1.71633 | 1.69245 | 2.116e-09 | 7.257262 | 7.92e-09
2018-02-07 13:25 | 339023.6 | 1560.0001 | 3 | 35 | 4.400234 | 1.562549 | 1.747059 | 2.116e-09 | 7.497555 | 7.92e-09
2018-02-07 13:27 | 339143.6 | 1680.0011 | 3 | 35 | 4.40022 | 1.415957 | 1.796671 | 2.116e-09 | 7.715859 | 7.92e-09
2018-02-07 13:29 | 339263.6 | 1800.0002 | 3 | 35 | 4.400193 | 1.283134 | 1.84161 | 2.116e-09 | 7.9136 | 7.92e-09
2018-02-07 13:31 | 339383.6 | 1920.0026 | 3 | 35 | 4.400201 | 1.171402 | 1.882455 | 2.116e-09 | 8.093328 | 7.92e-09
2018-02-07 13:33 | 339503.6 | 2040.0002 | 3 | 35 | 4.400185 | 1.076 | 1.919872 | 2.116e-09 | 8.25797 | 7.92e-09
2018-02-07 13:35 | 339623.6 | 2160.0018 | 3 | 35 | 4.400221 | 0.991642 | 1.954306 | 2.116e-09 | 8.409485 | 7.92e-09
2018-02-07 13:37 | 339743.6 | 2280.0016 | 3 | 35 | 4.400249 | 0.9165812 | 1.98608 | 2.116e-09 | 8.549299 | 7.92e-09
2018-02-07 13:39 | 339863.6 | 2400.0005 | 3 | 35 | 4.40016 | 0.8471613 | 2.015455 | 2.116e-09 | 8.678555 | 7.92e-09
2018-02-07 13:41 | 339983.6 | 2520.001 | 3 | 35 | 4.400204 | 0.7852955 | 2.042652 | 2.116e-09 | 8.798227 | 7.92e-09
2018-02-07 13:43 | 340103.6 | 2640.001 | 3 | 35 | 4.400187 | 0.7287245 | 2.067865 | 2.116e-09 | 8.909169 | 7.92e-09
2018-02-07 13:45 | 340223.6 | 2760.0009 | 3 | 35 | 4.400224 | 0.6777058 | 2.091281 | 2.116e-09 | 9.012204 | 7.92e-09
2018-02-07 13:47 | 340343.6 | 2880.0001 | 3 | 35 | 4.40017 | 0.6298265 | 2.113054 | 2.116e-09 | 9.108006 | 7.92e-09
2018-02-07 13:49 | 340463.6 | 3000.0001 | 3 | 35 | 4.400167 | 0.5870886 | 2.133324 | 2.116e-09 | 9.197198 | 7.92e-09
2018-02-07 13:51 | 340583.6 | 3120.0002 | 3 | 35 | 4.400204 | 0.5495644 | 2.152247 | 2.116e-09 | 9.280461 | 7.92e-09
2018-02-07 13:53 | 340703.6 | 3240.001 | 3 | 35 | 4.400194 | 0.5146809 | 2.169961 | 2.116e-09 | 9.358409 | 7.92e-09
2018-02-07 13:55 | 340823.6 | 3360.0012 | 3 | 35 | 4.400185 | 0.4822674 | 2.186561 | 2.116e-09 | 9.431451 | 7.92e-09
2018-02-07 13:57 | 340943.6 | 3480.0002 | 3 | 35 | 4.400136 | 0.4512377 | 2.202117 | 2.116e-09 | 9.499899 | 7.92e-09
2018-02-07 13:59 | 341063.6 | 3600.0027 | 3 | 35 | 4.400143 | 0.4231806 | 2.216696 | 2.116e-09 | 9.564047 | 7.92e-09
2018-02-07 14:01 | 341183.6 | 3720.001 | 3 | 35 | 4.400179 | 0.3971939 | 2.23036 | 2.116e-09 | 9.624174 | 7.92e-09
2018-02-07 14:03 | 341303.6 | 3840.0002 | 3 | 35 | 4.40015 | 0.372262 | 2.243179 | 2.116e-09 | 9.680579 | 7.92e-09
2018-02-07 14:05 | 341423.6 | 3960.0011 | 3 | 35 | 4.400144 | 0.3494616 | 2.255208 | 2.116e-09 | 9.733511 | 7.92e-09
2018-02-07 14:07 | 341543.6 | 4080.001 | 3 | 35 | 4.400148 | 0.3284187 | 2.266508 | 2.116e-09 | 9.783228 | 7.92e-09
2018-02-07 14:09 | 341663.6 | 4200.001 | 3 | 35 | 4.400131 | 0.3083725 | 2.277124 | 2.116e-09 | 9.829944 | 7.92e-09
2018-02-07 14:11 | 341783.6 | 4320.0006 | 3 | 35 | 4.400106 | 0.2894096 | 2.28709 | 2.116e-09 | 9.873792 | 7.92e-09
2018-02-07 14:13 | 341903.6 | 4440.0007 | 3 | 35 | 4.40014 | 0.2733908 | 2.296439 | 2.116e-09 | 9.914931 | 7.92e-09
2018-02-07 14:15 | 342023.6 | 4560.0002 | 3 | 35 | 4.400157 | 0.2671757 | 2.305425 | 2.116e-09 | 9.95447 | 7.92e-09
2018-02-07 14:17 | 342143.6 | 4680.0002 | 3 | 35 | 4.400064 | 0.2598419 | 2.314215 | 2.116e-09 | 9.993147 | 7.92e-09
2018-02-07 14:19 | 342263.6 | 4800.0015 | 3 | 35 | 4.400126 | 0.2517557 | 2.32275 | 2.116e-09 | 10.0307 | 7.92e-09
2018-02-07 14:21 | 342383.6 | 4920.0001 | 3 | 35 | 4.400147 | 0.2419538 | 2.33098 | 2.116e-09 | 10.06691 | 7.92e-09
2018-02-07 14:23 | 342503.6 | 5040.0002 | 3 | 35 | 4.400178 | 0.2311811 | 2.338857 | 2.116e-09 | 10.10158 | 7.92e-09
2018-02-07 14:25 | 342623.6 | 5160.001 | 3 | 35 | 4.40014 | 0.2192602 | 2.346354 | 2.116e-09 | 10.13456 | 7.92e-09
2018-02-07 14:27 | 342743.6 | 5280.0006 | 3 | 35 | 4.400093 | 0.2076159 | 2.353471 | 2.116e-09 | 10.16588 | 7.92e-09
2018-02-07 14:29 | 342863.6 | 5400.001 | 3 | 35 | 4.400096 | 0.1966686 | 2.360215 | 2.116e-09 | 10.19555 | 7.92e-09
2018-02-07 14:31 | 342983.6 | 5520.0001 | 3 | 35 | 4.400056 | 0.186408 | 2.366592 | 2.116e-09 | 10.22361 | 7.92e-09
2018-02-07 14:33 | 343103.6 | 5640.0002 | 3 | 35 | 4.400132 | 0.1768427 | 2.372705 | 2.116e-09 | 10.25051 | 7.92e-09
2018-02-07 14:35 | 343223.6 | 5760.0001 | 3 | 35 | 4.400148 | 0.1638212 | 2.378372 | 2.116e-09 | 10.27545 | 7.92e-09
2018-02-07 14:37 | 343343.6 | 5880.0009 | 3 | 35 | 4.400033 | 0.1514225 | 2.38363 | 2.116e-09 | 10.29858 | 7.92e-09
2018-02-07 14:39 | 343463.6 | 6000.001 | 3 | 35 | 4.400154 | 0.1455784 | 2.38858 | 2.116e-09 | 10.32036 | 7.92e-09
2018-02-07 14:41 | 343583.6 | 6120.0026 | 3 | 35 | 4.400047 | 0.1382456 | 2.393312 | 2.116e-09 | 10.34118 | 7.92e-09
2018-02-07 14:43 | 343703.6 | 6240.001 | 3 | 35 | 4.400045 | 0.1312304 | 2.397824 | 2.116e-09 | 10.36104 | 7.92e-09
2018-02-07 14:45 | 343823.6 | 6360.0018 | 3 | 35 | 4.400052 | 0.1250563 | 2.402116 | 2.116e-09 | 10.37992 | 7.92e-09
2018-02-07 14:47 | 343943.6 | 6480.0005 | 3 | 35 | 4.40014 | 0.1196899 | 2.406195 | 2.116e-09 | 10.39787 | 7.92e-09
2018-02-07 14:49 | 344063.6 | 6600.001 | 3 | 35 | 4.400072 | 0.1130314 | 2.410072 | 2.116e-09 | 10.41493 | 7.92e-09
2018-02-07 14:51 | 344183.6 | 6720.0009 | 3 | 35 | 4.400085 | 0.1075974 | 2.413754 | 2.116e-09 | 10.43113 | 7.92e-09
2018-02-07 14:53 | 344303.6 | 6840.0005 | 3 | 35 | 4.400124 | 0.102457 | 2.417251 | 2.116e-09 | 10.44652 | 7.92e-09
2018-02-07 14:55 | 344423.6 | 6960.0009 | 3 | 35 | 4.400095 | 0.09476089 | 2.420547 | 2.116e-09 | 10.46102 | 7.92e-09
2018-02-07 14:57 | 344543.6 | 7080.0018 | 3 | 35 | 4.400109 | 0.08671951 | 2.423579 | 2.116e-09 | 10.47436 | 7.92e-09
2018-02-07 14:58 | 344616.6 | 7153.0127 | 3 | 35 | 4.400073 | 0.08149624 | 2.425287 | 2.116e-09 | 10.48188 | 7.92e-09
2018-02-07 15:00 | 344736.7 | 120.0006 | 4 | 35 | 4.388922 | 0 | 2.425287 | 2.116e-09 | 10.48188 | 7.92e-09
2018-02-07 15:02 | 344856.7 | 240.0011 | 4 | 35 | 4.387646 | 0 | 2.425287 | 2.116e-09 | 10.48188 | 7.92e-09
2018-02-07 15:03 | 344916.7 | 300.0008 | 4 | 35 | 4.387202 | 0 | 2.425287 | 2.116e-09 | 10.48188 | 7.92e-09
2018-02-07 15:05 | 345036.8 | 120.0002 | 5 | 35 | 3.676204 | -6.519907 | 2.425287 | 0.217322 | 10.48188 | 0.8110554
2018-02-07 15:07 | 345156.8 | 240.001 | 5 | 35 | 3.626081 | -6.520014 | 2.425287 | 0.4346412 | 10.48188 | 1.605049
2018-02-07 15:09 | 345276.8 | 360.0007 | 5 | 35 | 3.557478 | -6.519979 | 2.425287 | 0.6519458 | 10.48188 | 2.385724
2018-02-07 15:11 | 345396.8 | 480.0006 | 5 | 35 | 3.48687 | -6.519946 | 2.425287 | 0.8692905 | 10.48188 | 3.151186
2018-02-07 15:13 | 345516.8 | 600.0001 | 5 | 35 | 3.421487 | -6.519897 | 2.425287 | 1.086595 | 10.48188 | 3.90166
2018-02-07 15:15 | 345636.8 | 720.0002 | 5 | 35 | 3.363268 | -6.519876 | 2.425287 | 1.303925 | 10.48188 | 4.63882
2018-02-07 15:17 | 345756.8 | 840.0005 | 5 | 35 | 3.310766 | -6.519929 | 2.425287 | 1.521244 | 10.48188 | 5.363956
2018-02-07 15:19 | 345876.8 | 960.0012 | 5 | 35 | 3.259291 | -6.519907 | 2.425287 | 1.738576 | 10.48188 | 6.077915
2018-02-07 15:21 | 345996.8 | 1080.0009 | 5 | 35 | 3.203891 | -6.519917 | 2.425287 | 1.955884 | 10.48188 | 6.780289
2018-02-07 15:23 | 346116.8 | 1200 | 5 | 35 | 3.134317 | -6.519992 | 2.425287 | 2.1732 | 10.48188 | 7.469336
2018-02-07 15:25 | 346236.8 | 1320.0001 | 5 | 35 | 3.032855 | -6.519904 | 2.425287 | 2.390526 | 10.48188 | 8.140399
2018-02-07 15:25 | 346264.5 | 1347.7231 | 5 | 35 | 2.999993 | -6.519857 | 2.425287 | 2.440734 | 10.48188 | 8.291878
2018-02-07 15:27 | 346384.5 | 120.0005 | 6 | 35 | 3.720137 | 0 | 2.425287 | 2.440734 | 10.48188 | 8.291878
2018-02-07 15:29 | 346504.5 | 240.0011 | 6 | 35 | 3.735681 | 0 | 2.425287 | 2.440734 | 10.48188 | 8.291878
2018-02-07 15:30 | 346564.5 | 300.0023 | 6 | 35 | 3.741944 | 0 | 2.425287 | 2.440734 | 10.48188 | 8.291878
2018-02-07 15:30 | 346564.5 | 0.0026 | 7 | 36 | 3.742031 | 0 | 0 | 0 | 0 | 0
2018-02-07 15:32 | 346684.6 | 120.0001 | 2 | 36 | 4.200324 | 4.34903 | 0.1575598 | 0 | 0.6561773 | 0
2018-02-07 15:34 | 346804.6 | 240.0004 | 2 | 36 | 4.200287 | 3.933078 | 0.2946721 | 0 | 1.232088 | 0
2018-02-07 15:36 | 346924.6 | 360.001 | 2 | 36 | 4.20026 | 3.64067 | 0.4208365 | 0 | 1.762013 | 0
2018-02-07 15:38 | 347044.6 | 480.0003 | 2 | 36 | 4.200257 | 3.353892 | 0.5373941 | 0 | 2.251586 | 0
2018-02-07 15:39 | 347083.8 | 519.204 | 2 | 36 | 4.200266 | 3.259986 | 0.5734147 | 0 | 2.402882 | 0
2018-02-07 15:41 | 347203.8 | 120 | 3 | 36 | 4.226134 | 3.260089 | 0.6816896 | 0 | 2.858949 | 0
2018-02-07 15:43 | 347323.8 | 240.0002 | 3 | 36 | 4.244236 | 3.260095 | 0.7903584 | 0 | 3.319136 | 0
2018-02-07 15:45 | 347443.8 | 360.0018 | 3 | 36 | 4.278826 | 3.26007 | 0.8990276 | 0 | 3.782158 | 0
2018-02-07 15:47 | 347563.8 | 480.0006 | 3 | 36 | 4.31607 | 3.260154 | 1.007681 | 0 | 4.2491 | 0
2018-02-07 15:49 | 347683.8 | 600.0002 | 3 | 36 | 4.353535 | 3.260106 | 1.116354 | 0 | 4.72017 | 0
2018-02-07 15:51 | 347803.8 | 720.0001 | 3 | 36 | 4.392591 | 3.260016 | 1.225013 | 0 | 5.195319 | 0
2018-02-07 15:53 | 347923.8 | 840.0001 | 3 | 36 | 4.400277 | 2.924575 | 1.32881 | 0 | 5.651975 | 0
2018-02-07 15:55 | 348043.8 | 960.001 | 3 | 36 | 4.400276 | 2.601209 | 1.420779 | 0 | 6.056664 | 0
2018-02-07 15:57 | 348163.8 | 1080.0009 | 3 | 36 | 4.400232 | 2.327342 | 1.502809 | 0 | 6.417619 | 0
2018-02-07 15:59 | 348283.8 | 1200.0019 | 3 | 36 | 4.400249 | 2.09336 | 1.576382 | 0 | 6.741357 | 0
2018-02-07 16:01 | 348403.8 | 1320.0009 | 3 | 36 | 4.400252 | 1.891578 | 1.642713 | 0 | 7.03323 | 0
2018-02-07 16:03 | 348523.8 | 1440.0002 | 3 | 36 | 4.400237 | 1.719509 | 1.702823 | 0 | 7.297728 | 0
2018-02-07 16:05 | 348643.8 | 1560.0001 | 3 | 36 | 4.400188 | 1.567308 | 1.757539 | 0 | 7.538494 | 0
2018-02-07 16:07 | 348763.8 | 1680.001 | 3 | 36 | 4.400229 | 1.434546 | 1.807544 | 0 | 7.758524 | 0
2018-02-07 16:09 | 348883.8 | 1800.0025 | 3 | 36 | 4.400244 | 1.305635 | 1.853184 | 0 | 7.959353 | 0
2018-02-07 16:11 | 349003.8 | 1920.0002 | 3 | 36 | 4.400187 | 1.186646 | 1.894677 | 0 | 8.14193 | 0
2018-02-07 16:13 | 349123.8 | 2040.0002 | 3 | 36 | 4.400221 | 1.084778 | 1.932482 | 0 | 8.308279 | 0
2018-02-07 16:15 | 349243.8 | 2160.001 | 3 | 36 | 4.400215 | 0.9978628 | 1.967145 | 0 | 8.460803 | 0
2018-02-07 16:17 | 349363.8 | 2280.0002 | 3 | 36 | 4.400239 | 0.9212122 | 1.999089 | 0 | 8.601366 | 0
2018-02-07 16:19 | 349483.8 | 2400.0008 | 3 | 36 | 4.400198 | 0.8519135 | 2.028609 | 0 | 8.731257 | 0
2018-02-07 16:21 | 349603.8 | 2520.0002 | 3 | 36 | 4.400173 | 0.7884636 | 2.055928 | 0 | 8.851467 | 0
2018-02-07 16:23 | 349723.8 | 2640.0005 | 3 | 36 | 4.400207 | 0.7313614 | 2.081237 | 0 | 8.962831 | 0
2018-02-07 16:25 | 349843.8 | 2760.0002 | 3 | 36 | 4.400171 | 0.6790533 | 2.104731 | 0 | 9.066208 | 0
2018-02-07 16:27 | 349963.8 | 2880.0017 | 3 | 36 | 4.400138 | 0.6313019 | 2.126565 | 0 | 9.162281 | 0
2018-02-07 16:29 | 350083.8 | 3000.0015 | 3 | 36 | 4.400154 | 0.5877934 | 2.146881 | 0 | 9.251678 | 0
2018-02-07 16:31 | 350203.8 | 3120.001 | 3 | 36 | 4.400196 | 0.548769 | 2.16581 | 0 | 9.334967 | 0
2018-02-07 16:33 | 350323.8 | 3240 | 3 | 36 | 4.400179 | 0.5137482 | 2.183502 | 0 | 9.412813 | 0
2018-02-07 16:35 | 350443.8 | 3360.0002 | 3 | 36 | 4.400191 | 0.4819565 | 2.200082 | 0 | 9.485769 | 0
2018-02-07 16:37 | 350563.8 | 3480.001 | 3 | 36 | 4.400175 | 0.451952 | 2.215623 | 0 | 9.554151 | 0
2018-02-07 16:39 | 350683.8 | 3600.0003 | 3 | 36 | 4.400178 | 0.4238567 | 2.230195 | 0 | 9.618271 | 0
2018-02-07 16:41 | 350803.8 | 3720.0009 | 3 | 36 | 4.400167 | 0.3972778 | 2.243864 | 0 | 9.678417 | 0
2018-02-07 16:43 | 350923.8 | 3840.0007 | 3 | 36 | 4.400163 | 0.3724098 | 2.256689 | 0 | 9.734847 | 0
2018-02-07 16:45 | 351043.8 | 3960.0002 | 3 | 36 | 4.400146 | 0.3498049 | 2.268721 | 0 | 9.787792 | 0
2018-02-07 16:47 | 351163.8 | 4080.0001 | 3 | 36 | 4.400127 | 0.3288403 | 2.28003 | 0 | 9.83755 | 0
2018-02-07 16:49 | 351283.8 | 4200.0006 | 3 | 36 | 4.400155 | 0.3099298 | 2.290667 | 0 | 9.884357 | 0
2018-02-07 16:51 | 351403.8 | 4320.001 | 3 | 36 | 4.400076 | 0.2982464 | 2.300761 | 0 | 9.928771 | 0
2018-02-07 16:53 | 351523.8 | 4440.0017 | 3 | 36 | 4.400067 | 0.2920189 | 2.310604 | 0 | 9.972082 | 0
2018-02-07 16:55 | 351643.8 | 4560.0005 | 3 | 36 | 4.400141 | 0.2839851 | 2.320214 | 0 | 10.01437 | 0
2018-02-07 16:57 | 351763.8 | 4680 | 3 | 36 | 4.400105 | 0.2726011 | 2.329489 | 0 | 10.05518 | 0
2018-02-07 16:59 | 351883.8 | 4800.0006 | 3 | 36 | 4.400185 | 0.2604713 | 2.338363 | 0 | 10.09423 | 0
2018-02-07 17:01 | 352003.8 | 4920.0018 | 3 | 36 | 4.400132 | 0.2469616 | 2.346816 | 0 | 10.13142 | 0
2018-02-07 17:03 | 352123.8 | 5040.001 | 3 | 36 | 4.40016 | 0.2338476 | 2.354831 | 0 | 10.16669 | 0
2018-02-07 17:05 | 352243.8 | 5160.0005 | 3 | 36 | 4.400106 | 0.2206984 | 2.362401 | 0 | 10.2 | 0
2018-02-07 17:07 | 352363.8 | 5280.001 | 3 | 36 | 4.400128 | 0.2086945 | 2.36955 | 0 | 10.23145 | 0
2018-02-07 17:09 | 352483.8 | 5400.0018 | 3 | 36 | 4.400152 | 0.1965857 | 2.376299 | 0 | 10.26115 | 0
2018-02-07 17:11 | 352603.8 | 5520.0014 | 3 | 36 | 4.400175 | 0.1782246 | 2.38254 | 0 | 10.28861 | 0
2018-02-07 17:13 | 352723.8 | 5640.0001 | 3 | 36 | 4.400142 | 0.1608276 | 2.388174 | 0 | 10.3134 | 0
2018-02-07 17:15 | 352843.8 | 5760.0009 | 3 | 36 | 4.400073 | 0.1480207 | 2.393311 | 0 | 10.336 | 0
2018-02-07 17:17 | 352963.8 | 5880.0018 | 3 | 36 | 4.400113 | 0.1407347 | 2.398108 | 0 | 10.35711 | 0
2018-02-07 17:19 | 353083.8 | 6000.001 | 3 | 36 | 4.400105 | 0.1362305 | 2.402715 | 0 | 10.37738 | 0
2018-02-07 17:21 | 353203.8 | 6120.0002 | 3 | 36 | 4.400076 | 0.1324387 | 2.407184 | 0 | 10.39705 | 0
2018-02-07 17:23 | 353323.8 | 6240.0005 | 3 | 36 | 4.400095 | 0.1279869 | 2.411518 | 0 | 10.41612 | 0
2018-02-07 17:25 | 353443.8 | 6360.0009 | 3 | 36 | 4.400037 | 0.1224804 | 2.415705 | 0 | 10.43454 | 0
2018-02-07 17:27 | 353563.8 | 6480.001 | 3 | 36 | 4.400067 | 0.1181822 | 2.419728 | 0 | 10.45224 | 0
2018-02-07 17:29 | 353683.8 | 6600.0009 | 3 | 36 | 4.400129 | 0.1134319 | 2.423587 | 0 | 10.46922 | 0
2018-02-07 17:31 | 353803.8 | 6720.001 | 3 | 36 | 4.400086 | 0.1080122 | 2.427274 | 0 | 10.48544 | 0
2018-02-07 17:33 | 353923.8 | 6840.0001 | 3 | 36 | 4.400132 | 0.1032047 | 2.430793 | 0 | 10.50093 | 0
2018-02-07 17:35 | 354043.8 | 6960.0009 | 3 | 36 | 4.400081 | 0.0977211 | 2.434136 | 0 | 10.51564 | 0
2018-02-07 17:37 | 354163.8 | 7080.001 | 3 | 36 | 4.400092 | 0.09258747 | 2.437314 | 0 | 10.52962 | 0
2018-02-07 17:39 | 354283.8 | 7200.0001 | 3 | 36 | 4.400092 | 0.08537292 | 2.440286 | 0 | 10.5427 | 0
2018-02-07 17:40 | 354348.3 | 7264.4599 | 3 | 36 | 4.40011 | 0.08149433 | 2.441781 | 0 | 10.54927 | 0
2018-02-07 17:42 | 354468.3 | 120.0006 | 4 | 36 | 4.389227 | 0 | 2.441781 | 0 | 10.54927 | 0
2018-02-07 17:44 | 354588.3 | 240.001 | 4 | 36 | 4.387966 | 0 | 2.441781 | 0 | 10.54927 | 0
2018-02-07 17:45 | 354648.3 | 300.0023 | 4 | 36 | 4.387536 | 0 | 2.441781 | 0 | 10.54927 | 0
2018-02-07 17:47 | 354768.4 | 120.0002 | 5 | 36 | 3.673953 | -6.519892 | 2.441781 | 0.2173051 | 10.54927 | 0.8104134
2018-02-07 17:49 | 354888.4 | 240.0002 | 5 | 36 | 3.624462 | -6.519854 | 2.441781 | 0.4346307 | 10.54927 | 1.604018
2018-02-07 17:51 | 355008.4 | 360.0003 | 5 | 36 | 3.555738 | -6.519885 | 2.441781 | 0.6519556 | 10.54927 | 2.384393
2018-02-07 17:53 | 355128.4 | 480.0006 | 5 | 36 | 3.486043 | -6.519868 | 2.441781 | 0.8692757 | 10.54927 | 3.149506
2018-02-07 17:55 | 355248.4 | 600.0006 | 5 | 36 | 3.421511 | -6.519893 | 2.441781 | 1.086579 | 10.54927 | 3.899899
2018-02-07 17:57 | 355368.4 | 720.0003 | 5 | 36 | 3.363399 | -6.519888 | 2.441781 | 1.303921 | 10.54927 | 4.637097
2018-02-07 17:59 | 355488.4 | 840.001 | 5 | 36 | 3.310957 | -6.520174 | 2.441781 | 1.521247 | 10.54927 | 5.362296
2018-02-07 18:01 | 355608.4 | 960.001 | 5 | 36 | 3.260145 | -6.5199 | 2.441781 | 1.738568 | 10.54927 | 6.076313
2018-02-07 18:03 | 355728.4 | 1080.0002 | 5 | 36 | 3.205058 | -6.519886 | 2.441781 | 1.955882 | 10.54927 | 6.778953
2018-02-07 18:05 | 355848.4 | 1200.0019 | 5 | 36 | 3.13649 | -6.520114 | 2.441781 | 2.173206 | 10.54927 | 7.468349
2018-02-07 18:07 | 355968.4 | 1320.0004 | 5 | 36 | 3.039936 | -6.519936 | 2.441781 | 2.390519 | 10.54927 | 8.140325
2018-02-07 18:08 | 356003.3 | 1354.8816 | 5 | 36 | 2.999998 | -6.519885 | 2.441781 | 2.453689 | 10.54927 | 8.331138
2018-02-07 18:10 | 356123.3 | 120.0007 | 6 | 36 | 3.719164 | 0 | 2.441781 | 2.453689 | 10.54927 | 8.331138
2018-02-07 18:12 | 356243.3 | 240.0009 | 6 | 36 | 3.734529 | 0 | 2.441781 | 2.453689 | 10.54927 | 8.331138
2018-02-07 18:13 | 356303.4 | 300.003 | 6 | 36 | 3.740723 | 0 | 2.441781 | 2.453689 | 10.54927 | 8.331138
2018-02-07 18:13 | 356303.3 | 0.0028 | 7 | 37 | 3.740936 | 0 | 0 | 0 | 0 | 0
2018-02-07 18:15 | 356423.4 | 120.0004 | 2 | 37 | 4.200314 | 4.43134 | 0.1588085 | 2.987e-09 | 0.6609133 | 1.1175e-08
2018-02-07 18:17 | 356543.4 | 240.0003 | 2 | 37 | 4.200244 | 4.025086 | 0.2987978 | 2.987e-09 | 1.248909 | 1.1175e-08
2018-02-07 18:19 | 356663.4 | 360 | 2 | 37 | 4.200242 | 3.734897 | 0.4281152 | 2.987e-09 | 1.792076 | 1.1175e-08
2018-02-07 18:21 | 356783.4 | 480.0019 | 2 | 37 | 4.200267 | 3.445018 | 0.5477944 | 2.987e-09 | 2.29476 | 1.1175e-08
2018-02-07 18:22 | 356858.8 | 555.3864 | 2 | 37 | 4.200258 | 3.259994 | 0.6180087 | 2.987e-09 | 2.589679 | 1.1175e-08
2018-02-07 18:24 | 356978.8 | 120.0003 | 3 | 37 | 4.226584 | 3.260123 | 0.7262931 | 7.237e-09 | 3.045805 | 2.8254e-08
2018-02-07 18:26 | 357098.8 | 240.0001 | 3 | 37 | 4.25794 | 3.25981 | 0.8349577 | 7.237e-09 | 3.506756 | 2.8254e-08
2018-02-07 18:28 | 357218.8 | 360.001 | 3 | 37 | 4.29263 | 3.259793 | 0.9436212 | 7.237e-09 | 3.971294 | 2.8254e-08
2018-02-07 18:30 | 357338.8 | 480.001 | 3 | 37 | 4.330106 | 3.259822 | 1.052284 | 7.237e-09 | 4.439756 | 2.8254e-08
2018-02-07 18:32 | 357458.8 | 600.001 | 3 | 37 | 4.36831 | 3.260177 | 1.160954 | 7.237e-09 | 4.912401 | 2.8254e-08
2018-02-07 18:34 | 357578.8 | 720.0005 | 3 | 37 | 4.400305 | 3.184443 | 1.269418 | 7.237e-09 | 5.388191 | 2.8254e-08
2018-02-07 18:36 | 357698.8 | 840.0018 | 3 | 37 | 4.400256 | 2.82618 | 1.369305 | 7.237e-09 | 5.827724 | 2.8254e-08
2018-02-07 18:38 | 357818.8 | 960.0001 | 3 | 37 | 4.400279 | 2.527877 | 1.458404 | 7.237e-09 | 6.219783 | 2.8254e-08
2018-02-07 18:40 | 357938.8 | 1080.0001 | 3 | 37 | 4.400237 | 2.271426 | 1.538283 | 7.237e-09 | 6.571272 | 2.8254e-08
2018-02-07 18:42 | 358058.8 | 1200.001 | 3 | 37 | 4.40021 | 2.048488 | 1.610199 | 7.237e-09 | 6.887722 | 2.8254e-08
2018-02-07 18:44 | 358178.8 | 1320.001 | 3 | 37 | 4.400226 | 1.854682 | 1.675196 | 7.237e-09 | 7.173721 | 2.8254e-08
2018-02-07 18:46 | 358298.8 | 1440.0002 | 3 | 37 | 4.400249 | 1.686149 | 1.734139 | 7.237e-09 | 7.433085 | 2.8254e-08
2018-02-07 18:48 | 358418.8 | 1560.001 | 3 | 37 | 4.400211 | 1.538448 | 1.787842 | 7.237e-09 | 7.669392 | 2.8254e-08
2018-02-07 18:50 | 358538.8 | 1680.0001 | 3 | 37 | 4.400213 | 1.407755 | 1.836901 | 7.237e-09 | 7.88526 | 2.8254e-08
2018-02-07 18:52 | 358658.8 | 1800.0001 | 3 | 37 | 4.400207 | 1.290543 | 1.881837 | 7.237e-09 | 8.082988 | 2.8254e-08
2018-02-07 18:54 | 358778.8 | 1920.0006 | 3 | 37 | 4.400209 | 1.178741 | 1.92298 | 7.237e-09 | 8.26403 | 2.8254e-08
2018-02-07 18:56 | 358898.8 | 2040.0003 | 3 | 37 | 4.400199 | 1.072147 | 1.960468 | 7.237e-09 | 8.428983 | 2.8254e-08
2018-02-07 18:58 | 359018.8 | 2160.0002 | 3 | 37 | 4.400214 | 0.9796095 | 1.994622 | 7.237e-09 | 8.57927 | 2.8254e-08
2018-02-07 19:00 | 359138.8 | 2280.0008 | 3 | 37 | 4.400212 | 0.9011679 | 2.025935 | 7.237e-09 | 8.717052 | 2.8254e-08
2018-02-07 19:02 | 359258.8 | 2400.001 | 3 | 37 | 4.400202 | 0.8313999 | 2.054787 | 7.237e-09 | 8.844007 | 2.8254e-08
2018-02-07 19:04 | 359378.8 | 2520.0001 | 3 | 37 | 4.400223 | 0.7686462 | 2.081423 | 7.237e-09 | 8.961209 | 2.8254e-08
2018-02-07 19:06 | 359498.8 | 2640.0002 | 3 | 37 | 4.400192 | 0.7102079 | 2.106052 | 7.237e-09 | 9.069581 | 2.8254e-08
2018-02-07 19:08 | 359618.8 | 2760.0017 | 3 | 37 | 4.400121 | 0.6577692 | 2.128843 | 7.237e-09 | 9.169866 | 2.8254e-08
2018-02-07 19:10 | 359738.8 | 2880.0016 | 3 | 37 | 4.400134 | 0.610177 | 2.149981 | 7.237e-09 | 9.262876 | 2.8254e-08
2018-02-07 19:12 | 359858.8 | 3000.0009 | 3 | 37 | 4.4002 | 0.5681667 | 2.169613 | 7.237e-09 | 9.34926 | 2.8254e-08
2018-02-07 19:14 | 359978.8 | 3120.0006 | 3 | 37 | 4.400229 | 0.5301657 | 2.187886 | 7.237e-09 | 9.429666 | 2.8254e-08
2018-02-07 19:16 | 360098.8 | 3240.0001 | 3 | 37 | 4.400193 | 0.496067 | 2.204964 | 7.237e-09 | 9.504811 | 2.8254e-08
2018-02-07 19:18 | 360218.8 | 3360.001 | 3 | 37 | 4.400169 | 0.4650936 | 2.220966 | 7.237e-09 | 9.575223 | 2.8254e-08
2018-02-07 19:20 | 360338.8 | 3480.001 | 3 | 37 | 4.400148 | 0.435605 | 2.235972 | 7.237e-09 | 9.641252 | 2.8254e-08
2018-02-07 19:22 | 360458.8 | 3600.0006 | 3 | 37 | 4.400174 | 0.4089594 | 2.250043 | 7.237e-09 | 9.703168 | 2.8254e-08
2018-02-07 19:24 | 360578.8 | 3720.0009 | 3 | 37 | 4.400147 | 0.3833828 | 2.263236 | 7.237e-09 | 9.761218 | 2.8254e-08
2018-02-07 19:26 | 360698.8 | 3840.0014 | 3 | 37 | 4.400072 | 0.3700819 | 2.275766 | 7.237e-09 | 9.81635 | 2.8254e-08
2018-02-07 19:28 | 360818.8 | 3960.001 | 3 | 37 | 4.400043 | 0.3613253 | 2.28797 | 7.237e-09 | 9.870051 | 2.8254e-08
2018-02-07 19:30 | 360938.8 | 4080.001 | 3 | 37 | 4.400122 | 0.35116 | 2.299855 | 7.237e-09 | 9.922344 | 2.8254e-08
2018-02-07 19:32 | 361058.8 | 4200.0009 | 3 | 37 | 4.400112 | 0.3365889 | 2.311323 | 7.237e-09 | 9.972806 | 2.8254e-08
2018-02-07 19:34 | 361178.8 | 4320.0002 | 3 | 37 | 4.400189 | 0.3215408 | 2.322286 | 7.237e-09 | 10.02105 | 2.8254e-08
2018-02-07 19:36 | 361298.8 | 4440.001 | 3 | 37 | 4.400101 | 0.3026333 | 2.332688 | 7.237e-09 | 10.06681 | 2.8254e-08
2018-02-07 19:38 | 361418.8 | 4560.001 | 3 | 37 | 4.400169 | 0.2858868 | 2.342499 | 7.237e-09 | 10.10999 | 2.8254e-08
2018-02-07 19:40 | 361538.8 | 4680.0002 | 3 | 37 | 4.400106 | 0.2683191 | 2.351725 | 7.237e-09 | 10.15058 | 2.8254e-08
2018-02-07 19:42 | 361658.8 | 4800.001 | 3 | 37 | 4.400143 | 0.2525253 | 2.360406 | 7.237e-09 | 10.18878 | 2.8254e-08
2018-02-07 19:44 | 361778.8 | 4920.0011 | 3 | 37 | 4.400147 | 0.2356911 | 2.368561 | 7.237e-09 | 10.22466 | 2.8254e-08
2018-02-07 19:46 | 361898.8 | 5040.0009 | 3 | 37 | 4.400096 | 0.2127218 | 2.376046 | 7.237e-09 | 10.2576 | 2.8254e-08
2018-02-07 19:48 | 362018.8 | 5160.0001 | 3 | 37 | 4.400198 | 0.1933622 | 2.382804 | 7.237e-09 | 10.28733 | 2.8254e-08
2018-02-07 19:50 | 362138.8 | 5280.0006 | 3 | 37 | 4.400111 | 0.1776361 | 2.388953 | 7.237e-09 | 10.31439 | 2.8254e-08
2018-02-07 19:52 | 362258.8 | 5400.0003 | 3 | 37 | 4.400095 | 0.1659946 | 2.394678 | 7.237e-09 | 10.33958 | 2.8254e-08
2018-02-07 19:54 | 362378.8 | 5520.0005 | 3 | 37 | 4.400131 | 0.1557026 | 2.400035 | 7.237e-09 | 10.36315 | 2.8254e-08
2018-02-07 19:56 | 362498.8 | 5640.0009 | 3 | 37 | 4.400119 | 0.145895 | 2.405055 | 7.237e-09 | 10.38524 | 2.8254e-08
2018-02-07 19:58 | 362618.8 | 5760.0018 | 3 | 37 | 4.400092 | 0.1371384 | 2.40977 | 7.237e-09 | 10.40598 | 2.8254e-08
2018-02-07 20:00 | 362738.8 | 5880.0001 | 3 | 37 | 4.400106 | 0.1323929 | 2.414246 | 7.237e-09 | 10.42568 | 2.8254e-08
2018-02-07 20:02 | 362858.8 | 6000.0002 | 3 | 37 | 4.400093 | 0.1294727 | 2.418596 | 7.237e-09 | 10.44482 | 2.8254e-08
2018-02-07 20:04 | 362978.8 | 6120.0001 | 3 | 37 | 4.400068 | 0.1261978 | 2.422859 | 7.237e-09 | 10.46358 | 2.8254e-08
2018-02-07 20:06 | 363098.8 | 6240.0016 | 3 | 37 | 4.400055 | 0.1221886 | 2.426993 | 7.237e-09 | 10.48177 | 2.8254e-08
2018-02-07 20:08 | 363218.8 | 6360.0006 | 3 | 37 | 4.400079 | 0.1177616 | 2.431003 | 7.237e-09 | 10.49942 | 2.8254e-08
2018-02-07 20:10 | 363338.8 | 6480.0018 | 3 | 37 | 4.400101 | 0.1129665 | 2.434849 | 7.237e-09 | 10.51634 | 2.8254e-08
2018-02-07 20:12 | 363458.8 | 6600.0002 | 3 | 37 | 4.4001 | 0.1075258 | 2.438528 | 7.237e-09 | 10.53253 | 2.8254e-08
2018-02-07 20:14 | 363578.8 | 6720.0018 | 3 | 37 | 4.400076 | 0.1016216 | 2.442022 | 7.237e-09 | 10.5479 | 2.8254e-08
2018-02-07 20:16 | 363698.8 | 6840.001 | 3 | 37 | 4.400066 | 0.09655476 | 2.445342 | 7.237e-09 | 10.56251 | 2.8254e-08
2018-02-07 20:18 | 363818.8 | 6960.0001 | 3 | 37 | 4.400073 | 0.09180641 | 2.448483 | 7.237e-09 | 10.57633 | 2.8254e-08
2018-02-07 20:20 | 363938.8 | 7080.0017 | 3 | 37 | 4.400141 | 0.08679581 | 2.451462 | 7.237e-09 | 10.58943 | 2.8254e-08
2018-02-07 20:21 | 364018.9 | 7160.1144 | 3 | 37 | 4.400134 | 0.08149624 | 2.45333 | 7.237e-09 | 10.59765625 | 2.8254e-08
2018-02-07 20:23 | 364139 | 120.0011 | 4 | 37 | 4.389211 | 0 | 2.45333 | 7.237e-09 | 10.59765625 | 2.8254e-08
2018-02-07 20:25 | 364259 | 240 | 4 | 37 | 4.387986 | 0 | 2.45333 | 7.237e-09 | 10.59765625 | 2.8254e-08
2018-02-07 20:26 | 364319 | 300.0037 | 4 | 37 | 4.387562 | 0 | 2.45333 | 7.237e-09 | 10.59765625 | 2.8254e-08
2018-02-07 20:28 | 364439 | 120.0002 | 5 | 37 | 3.6689 | -6.519834 | 2.45333 | 0.2173127 | 10.59765625 | 0.8094209
2018-02-07 20:30 | 364559 | 240.0009 | 5 | 37 | 3.619637 | -6.519897 | 2.45333 | 0.4346296 | 10.59765625 | 1.601954
2018-02-07 20:32 | 364679 | 360.0002 | 5 | 37 | 3.55129 | -6.520128 | 2.45333 | 0.651956 | 10.59765625 | 2.381289
2018-02-07 20:34 | 364799 | 480.0005 | 5 | 37 | 3.481467 | -6.519934 | 2.45333 | 0.8692592 | 10.59765625 | 3.145375
2018-02-07 20:36 | 364919 | 600.001 | 5 | 37 | 3.416799 | -6.519825 | 2.45333 | 1.086609 | 10.59765625 | 3.894965
2018-02-07 20:38 | 365039 | 720.001 | 5 | 37 | 3.35934 | -6.519893 | 2.45333 | 1.303931 | 10.59765625 | 4.631113
2018-02-07 20:40 | 365159 | 840.0002 | 5 | 37 | 3.307586 | -6.519878 | 2.45333 | 1.521257 | 10.59765625 | 5.355505
2018-02-07 20:42 | 365279 | 960.0003 | 5 | 37 | 3.256824 | -6.519932 | 2.45333 | 1.738572 | 10.59765625 | 6.068794
2018-02-07 20:44 | 365399 | 1080.0001 | 5 | 37 | 3.200771 | -6.519898 | 2.45333 | 1.955892 | 10.59765625 | 6.770617
2018-02-07 20:46 | 365519 | 1200.0009 | 5 | 37 | 3.132355 | -6.519859 | 2.45333 | 2.173215 | 10.59765625 | 7.459146
2018-02-07 20:48 | 365639 | 1320.0011 | 5 | 37 | 3.032224 | -6.520106 | 2.45333 | 2.390527 | 10.59765625 | 8.129849
2018-02-07 20:49 | 365667.1 | 1348.0791 | 5 | 37 | 2.999994 | -6.519876 | 2.45333 | 2.441377 | 10.59765625 | 8.28324
2018-02-07 20:51 | 365787.2 | 120.001 | 6 | 37 | 3.720309 | 0 | 2.45333 | 2.441377 | 10.59765625 | 8.28324
2018-02-07 20:53 | 365907.2 | 240.0003 | 6 | 37 | 3.736021 | 0 | 2.45333 | 2.441377 | 10.59765625 | 8.28324
2018-02-07 20:54 | 365967.2 | 300.0024 | 6 | 37 | 3.742308 | 0 | 2.45333 | 2.441377 | 10.59765625 | 8.28324
2018-02-07 20:54 | 365967.2 | 0.0027 | 7 | 38 | 3.742197 | 0 | 0 | 0 | 0 | 0
2018-02-07 20:56 | 366087.3 | 120.0003 | 2 | 38 | 4.200329 | 4.392686 | 0.1582262 | 4.44e-10 | 0.658742 | 1.661e-09
2018-02-07 20:58 | 366207.3 | 240.0011 | 2 | 38 | 4.200291 | 3.982862 | 0.2968819 | 4.44e-10 | 1.241135 | 1.661e-09
2018-02-07 21:00 | 366327.3 | 360.0011 | 2 | 38 | 4.200276 | 3.692132 | 0.4247608 | 4.44e-10 | 1.778261 | 1.661e-09
2018-02-07 21:02 | 366447.3 | 480.0019 | 2 | 38 | 4.200264 | 3.407517 | 0.5430744 | 4.44e-10 | 2.27521 | 1.661e-09
2018-02-07 21:03 | 366508.5 | 541.2353 | 2 | 38 | 4.200238 | 3.25999 | 0.5997841 | 4.44e-10 | 2.513406 | 1.661e-09
2018-02-07 21:05 | 366628.5 | 120.0009 | 3 | 38 | 4.226047 | 3.259841 | 0.70806 | 4.44e-10 | 2.969471 | 1.661e-09
2018-02-07 21:07 | 366748.5 | 240.0002 | 3 | 38 | 4.256708 | 3.259816 | 0.8167306 | 4.44e-10 | 3.430362 | 1.661e-09
2018-02-07 21:09 | 366868.5 | 360.0003 | 3 | 38 | 4.290094 | 3.260133 | 0.9253892 | 4.44e-10 | 3.894679 | 1.661e-09
2018-02-07 21:11 | 366988.5 | 480.001 | 3 | 38 | 4.326694 | 3.260144 | 1.034051 | 4.44e-10 | 4.362815 | 1.661e-09
2018-02-07 21:13 | 367108.5 | 600.0002 | 3 | 38 | 4.365177 | 3.259788 | 1.142715 | 4.44e-10 | 4.835042 | 1.661e-09
2018-02-07 21:15 | 367228.5 | 720.0011 | 3 | 38 | 4.400238 | 3.18253 | 1.251195 | 4.44e-10 | 5.310726 | 1.661e-09
2018-02-07 21:17 | 367348.5 | 840.0011 | 3 | 38 | 4.400244 | 2.815022 | 1.350776 | 4.44e-10 | 5.74891 | 1.661e-09
2018-02-07 21:19 | 367468.5 | 960.0003 | 3 | 38 | 4.400249 | 2.521039 | 1.439588 | 4.44e-10 | 6.139706 | 1.661e-09
2018-02-07 21:21 | 367588.5 | 1080.0018 | 3 | 38 | 4.400234 | 2.269931 | 1.519323 | 4.44e-10 | 6.490561 | 1.661e-09
2018-02-07 21:23 | 367708.5 | 1200.001 | 3 | 38 | 4.400226 | 2.052033 | 1.591256 | 4.44e-10 | 6.807086 | 1.661e-09
2018-02-07 21:25 | 367828.5 | 1320.0003 | 3 | 38 | 4.400212 | 1.86263 | 1.656445 | 4.44e-10 | 7.093931 | 1.661e-09
2018-02-07 21:27 | 367948.5 | 1440.0002 | 3 | 38 | 4.400257 | 1.697228 | 1.715719 | 4.44e-10 | 7.354751 | 1.661e-09
2018-02-07 21:29 | 368068.5 | 1560.0002 | 3 | 38 | 4.400263 | 1.550337 | 1.76978 | 4.44e-10 | 7.59263 | 1.661e-09
2018-02-07 21:31 | 368188.5 | 1680.0011 | 3 | 38 | 4.400203 | 1.418909 | 1.819219 | 4.44e-10 | 7.810177 | 1.661e-09
2018-02-07 21:33 | 368308.5 | 1800.0003 | 3 | 38 | 4.400257 | 1.303867 | 1.86456 | 4.44e-10 | 8.009686 | 1.661e-09
2018-02-07 21:35 | 368428.5 | 1920.0003 | 3 | 38 | 4.400217 | 1.199662 | 1.906242 | 4.44e-10 | 8.193097 | 1.661e-09
2018-02-07 21:37 | 368548.5 | 2040.0018 | 3 | 38 | 4.400222 | 1.103507 | 1.944619 | 4.44e-10 | 8.361964 | 1.661e-09
2018-02-07 21:39 | 368668.5 | 2160.001 | 3 | 38 | 4.4002 | 1.008047 | 1.979812 | 4.44e-10 | 8.516819 | 1.661e-09
2018-02-07 21:41 | 368788.5 | 2280.001 | 3 | 38 | 4.400185 | 0.9196787 | 2.011928 | 4.44e-10 | 8.658136 | 1.661e-09
2018-02-07 21:43 | 368908.5 | 2400.0011 | 3 | 38 | 4.40018 | 0.8431044 | 2.041279 | 4.44e-10 | 8.787284 | 1.661e-09
2018-02-07 21:45 | 369028.5 | 2520.0019 | 3 | 38 | 4.400167 | 0.7784529 | 2.068284 | 4.44e-10 | 8.906113 | 1.661e-09
2018-02-07 21:47 | 369148.5 | 2640.0019 | 3 | 38 | 4.400209 | 0.720026 | 2.093236 | 4.44e-10 | 9.015907 | 1.661e-09
2018-02-07 21:49 | 369268.5 | 2760.0003 | 3 | 38 | 4.40018 | 0.6664162 | 2.116321 | 4.44e-10 | 9.117486 | 1.661e-09
2018-02-07 21:51 | 369388.5 | 2880.0011 | 3 | 38 | 4.400167 | 0.6173649 | 2.137703 | 4.44e-10 | 9.211569 | 1.661e-09
2018-02-07 21:53 | 369508.5 | 3000.0002 | 3 | 38 | 4.40016 | 0.5732574 | 2.157536 | 4.44e-10 | 9.29884 | 1.661e-09
2018-02-07 21:55 | 369628.5 | 3120.001 | 3 | 38 | 4.400164 | 0.533062 | 2.175969 | 4.44e-10 | 9.379946 | 1.661e-09
2018-02-07 21:57 | 369748.5 | 3240.0018 | 3 | 38 | 4.400159 | 0.4970217 | 2.193125 | 4.44e-10 | 9.455436 | 1.661e-09
2018-02-07 21:59 | 369868.5 | 3360.0011 | 3 | 38 | 4.400146 | 0.4646626 | 2.209138 | 4.44e-10 | 9.525896 | 1.661e-09
2018-02-07 22:01 | 369988.5 | 3480.0003 | 3 | 38 | 4.400153 | 0.4369621 | 2.224143 | 4.44e-10 | 9.591918 | 1.661e-09
2018-02-07 22:03 | 370108.5 | 3600.0003 | 3 | 38 | 4.400109 | 0.4249153 | 2.238473 | 4.44e-10 | 9.654972 | 1.661e-09
2018-02-07 22:05 | 370228.5 | 3720.0002 | 3 | 38 | 4.400122 | 0.4143019 | 2.252466 | 4.44e-10 | 9.716544 | 1.661e-09
2018-02-07 22:07 | 370348.5 | 3840.0011 | 3 | 38 | 4.400104 | 0.3996859 | 2.266044 | 4.44e-10 | 9.77629 | 1.661e-09
2018-02-07 22:09 | 370468.5 | 3960.0002 | 3 | 38 | 4.400157 | 0.382556 | 2.279091 | 4.44e-10 | 9.8337 | 1.661e-09
2018-02-07 22:11 | 370588.5 | 4080.0002 | 3 | 38 | 4.40016 | 0.3639059 | 2.291532 | 4.44e-10 | 9.888442 | 1.661e-09
2018-02-07 22:13 | 370708.5 | 4200.0011 | 3 | 38 | 4.400159 | 0.3441563 | 2.303327 | 4.44e-10 | 9.940339 | 1.661e-09
2018-02-07 22:15 | 370828.5 | 4320.0003 | 3 | 38 | 4.400109 | 0.3234367 | 2.314456 | 4.44e-10 | 9.98931 | 1.661e-09
2018-02-07 22:17 | 370948.5 | 4440.001 | 3 | 38 | 4.400154 | 0.3044004 | 2.324926 | 4.44e-10 | 10.03538 | 1.661e-09
2018-02-07 22:19 | 371068.5 | 4560.0009 | 3 | 38 | 4.400148 | 0.2853775 | 2.334748 | 4.44e-10 | 10.0786 | 1.661e-09
2018-02-07 22:21 | 371188.5 | 4680.0019 | 3 | 38 | 4.400165 | 0.2638636 | 2.343931 | 4.44e-10 | 10.119 | 1.661e-09
2018-02-07 22:23 | 371308.5 | 4800.0006 | 3 | 38 | 4.400134 | 0.2363853 | 2.352262 | 4.44e-10 | 10.15566 | 1.661e-09
2018-02-07 22:25 | 371428.5 | 4920.0004 | 3 | 38 | 4.400165 | 0.2134056 | 2.359745 | 4.44e-10 | 10.18859 | 1.661e-09
2018-02-07 22:27 | 371548.5 | 5040.0011 | 3 | 38 | 4.400126 | 0.1974058 | 2.366572 | 4.44e-10 | 10.21863 | 1.661e-09
2018-02-07 22:29 | 371668.5 | 5160.0011 | 3 | 38 | 4.400144 | 0.1842546 | 2.372922 | 4.44e-10 | 10.24657 | 1.661e-09
2018-02-07 22:31 | 371788.5 | 5280.0011 | 3 | 38 | 4.400117 | 0.1721354 | 2.378855 | 4.44e-10 | 10.27268 | 1.661e-09
2018-02-07 22:33 | 371908.5 | 5400.0018 | 3 | 38 | 4.400137 | 0.161438 | 2.384414 | 4.44e-10 | 10.29713 | 1.661e-09
2018-02-07 22:35 | 372028.5 | 5520.0015 | 3 | 38 | 4.400126 | 0.151741 | 2.389627 | 4.44e-10 | 10.32007 | 1.661e-09
2018-02-07 22:37 | 372148.5 | 5640.001 | 3 | 38 | 4.400099 | 0.1426096 | 2.394529 | 4.44e-10 | 10.34164 | 1.661e-09
2018-02-07 22:39 | 372268.5 | 5760.001 | 3 | 38 | 4.400077 | 0.1345358 | 2.39915 | 4.44e-10 | 10.36198 | 1.661e-09
2018-02-07 22:41 | 372388.5 | 5880.0002 | 3 | 38 | 4.400125 | 0.1283865 | 2.403526 | 4.44e-10 | 10.38123 | 1.661e-09
2018-02-07 22:43 | 372508.5 | 6000.0003 | 3 | 38 | 4.400048 | 0.1247091 | 2.407731 | 4.44e-10 | 10.39973 | 1.661e-09
2018-02-07 22:45 | 372628.5 | 6120.0003 | 3 | 38 | 4.400084 | 0.1219893 | 2.411854 | 4.44e-10 | 10.41787 | 1.661e-09
2018-02-07 22:47 | 372748.5 | 6240.001 | 3 | 38 | 4.400114 | 0.1185446 | 2.415859 | 4.44e-10 | 10.4355 | 1.661e-09
2018-02-07 22:49 | 372868.5 | 6360.0011 | 3 | 38 | 4.400098 | 0.1137094 | 2.41973 | 4.44e-10 | 10.45253 | 1.661e-09
2018-02-07 22:51 | 372988.5 | 6480.0002 | 3 | 38 | 4.400063 | 0.1086321 | 2.423441 | 4.44e-10 | 10.46886 | 1.661e-09
2018-02-07 22:53 | 373108.5 | 6600.0011 | 3 | 38 | 4.400089 | 0.1042509 | 2.426996 | 4.44e-10 | 10.4845 | 1.661e-09
2018-02-07 22:55 | 373228.5 | 6720.0007 | 3 | 38 | 4.400127 | 0.09959793 | 2.430393 | 4.44e-10 | 10.49945 | 1.661e-09
2018-02-07 22:57 | 373348.5 | 6840.0003 | 3 | 38 | 4.400075 | 0.09444427 | 2.43362 | 4.44e-10 | 10.51364 | 1.661e-09
2018-02-07 22:59 | 373468.5 | 6960.0006 | 3 | 38 | 4.40012 | 0.09031868 | 2.436692 | 4.44e-10 | 10.52717 | 1.661e-09
2018-02-07 23:01 | 373588.5 | 7080 | 3 | 38 | 4.40011 | 0.0856266 | 2.439627 | 4.44e-10 | 10.54008 | 1.661e-09
2018-02-07 23:02 | 373670.1 | 7161.5193 | 3 | 38 | 4.400092 | 0.08148766 | 2.441524 | 4.44e-10 | 10.54842 | 1.661e-09
2018-02-07 23:04 | 373790.1 | 120.0006 | 4 | 38 | 4.389202 | 0 | 2.441524 | 4.44e-10 | 10.54842 | 1.661e-09
2018-02-07 23:06 | 373910.1 | 240.0006 | 4 | 38 | 4.388022 | 0 | 2.441524 | 4.44e-10 | 10.54842 | 1.661e-09
2018-02-07 23:07 | 373970.1 | 300.0015 | 4 | 38 | 4.387639 | 0 | 2.441524 | 4.44e-10 | 10.54842 | 1.661e-09
2018-02-07 23:09 | 374090.2 | 120.0005 | 5 | 38 | 3.669819 | -6.519876 | 2.441524 | 0.217307 | 10.54842 | 0.8096032
2018-02-07 23:11 | 374210.2 | 240.0001 | 5 | 38 | 3.61958 | -6.519907 | 2.441524 | 0.4346243 | 10.54842 | 1.602211
2018-02-07 23:13 | 374330.2 | 360.0006 | 5 | 38 | 3.551521 | -6.519908 | 2.441524 | 0.6519261 | 10.54842 | 2.381524
2018-02-07 23:15 | 374450.2 | 480.001 | 5 | 38 | 3.48138 | -6.520122 | 2.441524 | 0.8692547 | 10.54842 | 3.145674
2018-02-07 23:17 | 374570.2 | 600.0009 | 5 | 38 | 3.416732 | -6.519916 | 2.441524 | 1.086585 | 10.54842 | 3.895116
2018-02-07 23:19 | 374690.2 | 720.001 | 5 | 38 | 3.359678 | -6.519926 | 2.441524 | 1.303912 | 10.54842 | 4.631351
2018-02-07 23:21 | 374810.2 | 840.0006 | 5 | 38 | 3.306911 | -6.519853 | 2.441524 | 1.521242 | 10.54842 | 5.355696
2018-02-07 23:23 | 374930.2 | 960.001 | 5 | 38 | 3.255836 | -6.519934 | 2.441524 | 1.738573 | 10.54842 | 6.068868
2018-02-07 23:25 | 375050.2 | 1080.001 | 5 | 38 | 3.200888 | -6.52015 | 2.441524 | 1.955895 | 10.54842 | 6.770651
2018-02-07 23:27 | 375170.2 | 1200.0002 | 5 | 38 | 3.132032 | -6.519827 | 2.441524 | 2.173209 | 10.54842 | 7.459093
2018-02-07 23:29 | 375290.2 | 1320.0011 | 5 | 38 | 3.032453 | -6.520193 | 2.441524 | 2.390528 | 10.54842 | 8.129757
2018-02-07 23:29 | 375318.2 | 1348.0735 | 5 | 38 | 2.999996 | -6.519871 | 2.441524 | 2.44137 | 10.54842 | 8.283132
2018-02-07 23:31 | 375438.3 | 120.0013 | 6 | 38 | 3.720211 | 0 | 2.441524 | 2.441394 | 10.54842 | 8.283204
2018-02-07 23:33 | 375558.3 | 240 | 6 | 38 | 3.735959 | 0 | 2.441524 | 2.441394 | 10.54842 | 8.283204
2018-02-07 23:34 | 375618.3 | 300.0038 | 6 | 38 | 3.742268 | 0 | 2.441524 | 2.441394 | 10.54842 | 8.283204
2018-02-07 23:34 | 375618.3 | 0.0028 | 7 | 39 | 3.742211 | 0 | 0 | 0 | 0 | 0
2018-02-07 23:36 | 375738.4 | 120.0002 | 2 | 39 | 4.200311 | 4.397878 | 0.1583442 | 2.921e-09 | 0.6591793 | 1.0931e-08
2018-02-07 23:38 | 375858.4 | 240.0011 | 2 | 39 | 4.200309 | 3.979672 | 0.2970568 | 2.921e-09 | 1.241812 | 1.0931e-08
2018-02-07 23:40 | 375978.4 | 360.0019 | 2 | 39 | 4.200315 | 3.68077 | 0.4246689 | 2.921e-09 | 1.777816 | 1.0931e-08
2018-02-07 23:42 | 376098.4 | 480.0011 | 2 | 39 | 4.200264 | 3.385415 | 0.5424271 | 2.921e-09 | 2.272433 | 1.0931e-08
2018-02-07 23:43 | 376148.5 | 530.164 | 2 | 39 | 4.200315 | 3.259984 | 0.5887238 | 2.921e-09 | 2.466891 | 1.0931e-08
2018-02-07 23:45 | 376268.6 | 120.0009 | 3 | 39 | 4.226695 | 3.260161 | 0.696996 | 2.921e-09 | 2.92298 | 1.0931e-08
2018-02-07 23:47 | 376388.6 | 240.0003 | 3 | 39 | 4.257528 | 3.26015 | 0.8056681 | 2.921e-09 | 3.383957 | 1.0931e-08
2018-02-07 23:49 | 376508.6 | 360.0006 | 3 | 39 | 4.291082 | 3.260144 | 0.9143239 | 2.921e-09 | 3.848363 | 1.0931e-08
2018-02-07 23:51 | 376628.6 | 480.0018 | 3 | 39 | 4.32724 | 3.260154 | 1.022997 | 2.921e-09 | 4.316636 | 1.0931e-08
2018-02-07 23:53 | 376748.6 | 600.0009 | 3 | 39 | 4.365582 | 3.260169 | 1.131664 | 2.921e-09 | 4.788933 | 1.0931e-08
2018-02-07 23:55 | 376868.6 | 720.001 | 3 | 39 | 4.40027 | 3.182158 | 1.240134 | 2.921e-09 | 5.264598 | 1.0931e-08
2018-02-07 23:57 | 376988.6 | 840.0001 | 3 | 39 | 4.40026 | 2.79836 | 1.3395 | 2.921e-09 | 5.701835 | 1.0931e-08
2018-02-07 23:59 | 377108.6 | 960.0005 | 3 | 39 | 4.400296 | 2.493802 | 1.427488 | 2.921e-09 | 6.089009 | 1.0931e-08
2018-02-08 00:01 | 377228.6 | 1080.0002 | 3 | 39 | 4.400258 | 2.250457 | 1.506412 | 2.921e-09 | 6.436294 | 1.0931e-08
2018-02-08 00:03 | 377348.6 | 1200.0002 | 3 | 39 | 4.400232 | 2.044627 | 1.577928 | 2.921e-09 | 6.750982 | 1.0931e-08
2018-02-08 00:05 | 377468.6 | 1320.0009 | 3 | 39 | 4.400263 | 1.8649 | 1.643003 | 2.921e-09 | 7.037327 | 1.0931e-08
2018-02-08 00:07 | 377588.6 | 1440.0018 | 3 | 39 | 4.40025 | 1.706111 | 1.702464 | 2.921e-09 | 7.29897 | 1.0931e-08
2018-02-08 00:09 | 377708.6 | 1560.0002 | 3 | 39 | 4.40027 | 1.564798 | 1.756913 | 2.921e-09 | 7.53856 | 1.0931e-08
2018-02-08 00:11 | 377828.6 | 1680.0003 | 3 | 39 | 4.40019 | 1.436868 | 1.80689 | 2.921e-09 | 7.758468 | 1.0931e-08
2018-02-08 00:13 | 377948.6 | 1800.0026 | 3 | 39 | 4.40021 | 1.32152 | 1.852832 | 2.921e-09 | 7.960623 | 1.0931e-08
2018-02-08 00:15 | 378068.6 | 1920.001 | 3 | 39 | 4.400204 | 1.215633 | 1.895077 | 2.921e-09 | 8.146509 | 1.0931e-08
2018-02-08 00:17 | 378188.6 | 2040.0002 | 3 | 39 | 4.400253 | 1.121792 | 1.933996 | 2.921e-09 | 8.317762 | 1.0931e-08
2018-02-08 00:19 | 378308.6 | 2160.0002 | 3 | 39 | 4.400191 | 1.035185 | 1.969914 | 2.921e-09 | 8.475808 | 1.0931e-08
2018-02-08 00:21 | 378428.6 | 2280.0001 | 3 | 39 | 4.400219 | 0.9508476 | 2.003016 | 2.921e-09 | 8.621464 | 1.0931e-08
2018-02-08 00:23 | 378548.6 | 2400.0001 | 3 | 39 | 4.400218 | 0.8682098 | 2.03331 | 2.921e-09 | 8.754765 | 1.0931e-08
2018-02-08 00:25 | 378668.6 | 2520.0001 | 3 | 39 | 4.400196 | 0.7948933 | 2.06099 | 2.921e-09 | 8.876561 | 1.0931e-08
2018-02-08 00:27 | 378788.6 | 2640.001 | 3 | 39 | 4.400225 | 0.7336416 | 2.086436 | 2.921e-09 | 8.988528 | 1.0931e-08
2018-02-08 00:29 | 378908.6 | 2760.0002 | 3 | 39 | 4.400161 | 0.677927 | 2.109948 | 2.921e-09 | 9.091988 | 1.0931e-08
2018-02-08 00:31 | 379028.6 | 2880.0009 | 3 | 39 | 4.400161 | 0.6286964 | 2.131717 | 2.921e-09 | 9.187776 | 1.0931e-08
2018-02-08 00:33 | 379148.6 | 3000.0002 | 3 | 39 | 4.400202 | 0.5841055 | 2.151911 | 2.921e-09 | 9.276629 | 1.0931e-08
2018-02-08 00:35 | 379268.6 | 3120.0001 | 3 | 39 | 4.400159 | 0.5425863 | 2.17068 | 2.921e-09 | 9.359217 | 1.0931e-08
2018-02-08 00:37 | 379388.6 | 3240.001 | 3 | 39 | 4.400144 | 0.5111389 | 2.188179 | 2.921e-09 | 9.436214 | 1.0931e-08
2018-02-08 00:39 | 379508.6 | 3360.001 | 3 | 39 | 4.400121 | 0.4949999 | 2.204939 | 2.921e-09 | 9.509963 | 1.0931e-08
2018-02-08 00:41 | 379628.6 | 3480.0002 | 3 | 39 | 4.400114 | 0.4778595 | 2.221172 | 2.921e-09 | 9.581388 | 1.0931e-08
2018-02-08 00:43 | 379748.6 | 3600.0005 | 3 | 39 | 4.400155 | 0.4578075 | 2.236772 | 2.921e-09 | 9.650032 | 1.0931e-08
2018-02-08 00:45 | 379868.6 | 3720.0001 | 3 | 39 | 4.400157 | 0.4366608 | 2.251682 | 2.921e-09 | 9.715636 | 1.0931e-08
2018-02-08 00:47 | 379988.6 | 3840.0018 | 3 | 39 | 4.400187 | 0.4146938 | 2.265865 | 2.921e-09 | 9.778045 | 1.0931e-08
2018-02-08 00:49 | 380108.6 | 3960.0025 | 3 | 39 | 4.400146 | 0.3909798 | 2.27929 | 2.921e-09 | 9.83712 | 1.0931e-08
2018-02-08 00:51 | 380228.6 | 4080.001 | 3 | 39 | 4.400117 | 0.36759 | 2.291932 | 2.921e-09 | 9.892744 | 1.0931e-08
2018-02-08 00:53 | 380348.6 | 4200.0005 | 3 | 39 | 4.400161 | 0.3456593 | 2.303815 | 2.921e-09 | 9.945031 | 1.0931e-08
2018-02-08 00:55 | 380468.6 | 4320.0006 | 3 | 39 | 4.400162 | 0.32442 | 2.314968 | 2.921e-09 | 9.994108 | 1.0931e-08
2018-02-08 00:57 | 380588.6 | 4440.0018 | 3 | 39 | 4.400193 | 0.2965012 | 2.325334 | 2.921e-09 | 10.03972 | 1.0931e-08
2018-02-08 00:59 | 380708.6 | 4560.0001 | 3 | 39 | 4.400152 | 0.2660522 | 2.334695 | 2.921e-09 | 10.08091 | 1.0931e-08
2018-02-08 01:01 | 380828.6 | 4680.0014 | 3 | 39 | 4.400159 | 0.242671 | 2.343151 | 2.921e-09 | 10.11811 | 1.0931e-08
2018-02-08 01:03 | 380948.6 | 4800.0009 | 3 | 39 | 4.400118 | 0.2251625 | 2.35094 | 2.921e-09 | 10.15239 | 1.0931e-08
2018-02-08 01:05 | 381068.6 | 4920.001 | 3 | 39 | 4.400121 | 0.2097874 | 2.358201 | 2.921e-09 | 10.18434 | 1.0931e-08
2018-02-08 01:07 | 381188.6 | 5040.0001 | 3 | 39 | 4.400145 | 0.1959419 | 2.364961 | 2.921e-09 | 10.21408 | 1.0931e-08
2018-02-08 01:09 | 381308.6 | 5160.0005 | 3 | 39 | 4.400092 | 0.1823282 | 2.371259 | 2.921e-09 | 10.24179 | 1.0931e-08
2018-02-08 01:11 | 381428.6 | 5280.001 | 3 | 39 | 4.400095 | 0.1710339 | 2.377148 | 2.921e-09 | 10.2677 | 1.0931e-08
2018-02-08 01:13 | 381548.6 | 5400.0009 | 3 | 39 | 4.400115 | 0.1609859 | 2.38269 | 2.921e-09 | 10.29209 | 1.0931e-08
2018-02-08 01:15 | 381668.6 | 5520.001 | 3 | 39 | 4.400081 | 0.1516438 | 2.387911 | 2.921e-09 | 10.31507 | 1.0931e-08
2018-02-08 01:17 | 381788.6 | 5640.0018 | 3 | 39 | 4.400144 | 0.1444073 | 2.392846 | 2.921e-09 | 10.33678 | 1.0931e-08
2018-02-08 01:19 | 381908.6 | 5760.0006 | 3 | 39 | 4.400123 | 0.1361132 | 2.397509 | 2.921e-09 | 10.3573 | 1.0931e-08
2018-02-08 01:21 | 382028.6 | 5880.001 | 3 | 39 | 4.400157 | 0.1285343 | 2.401911 | 2.921e-09 | 10.37667 | 1.0931e-08
2018-02-08 01:23 | 382148.6 | 6000.001 | 3 | 39 | 4.400096 | 0.1228027 | 2.406081 | 2.921e-09 | 10.39501 | 1.0931e-08
2018-02-08 01:25 | 382268.6 | 6120.0009 | 3 | 39 | 4.400013 | 0.1191845 | 2.410115 | 2.921e-09 | 10.41277 | 1.0931e-08
2018-02-08 01:27 | 382388.6 | 6240.0009 | 3 | 39 | 4.400109 | 0.1170616 | 2.414062 | 2.921e-09 | 10.43013 | 1.0931e-08
2018-02-08 01:29 | 382508.6 | 6360.0002 | 3 | 39 | 4.400057 | 0.112999 | 2.417897 | 2.921e-09 | 10.447 | 1.0931e-08
2018-02-08 01:31 | 382628.6 | 6480.0009 | 3 | 39 | 4.40002 | 0.1086798 | 2.421605 | 2.921e-09 | 10.46332 | 1.0931e-08
2018-02-08 01:33 | 382748.6 | 6600.0002 | 3 | 39 | 4.400112 | 0.1053782 | 2.425179 | 2.921e-09 | 10.47905 | 1.0931e-08
2018-02-08 01:35 | 382868.6 | 6720.0002 | 3 | 39 | 4.400089 | 0.1009703 | 2.428618 | 2.921e-09 | 10.49418 | 1.0931e-08
2018-02-08 01:37 | 382988.6 | 6840.0019 | 3 | 39 | 4.400077 | 0.09622002 | 2.431911 | 2.921e-09 | 10.50867 | 1.0931e-08
2018-02-08 01:39 | 383108.6 | 6960.0018 | 3 | 39 | 4.400081 | 0.09217644 | 2.435051 | 2.921e-09 | 10.52249 | 1.0931e-08
2018-02-08 01:41 | 383228.6 | 7080.0002 | 3 | 39 | 4.400115 | 0.0880661 | 2.438044 | 2.921e-09 | 10.53566 | 1.0931e-08
2018-02-08 01:43 | 383348.6 | 7200.0002 | 3 | 39 | 4.400115 | 0.08352184 | 2.4409 | 2.921e-09 | 10.54822 | 1.0931e-08
2018-02-08 01:44 | 383372.5 | 7223.9791 | 3 | 39 | 4.400064 | 0.08148575 | 2.441451 | 2.921e-09 | 10.55065 | 1.0931e-08
2018-02-08 01:46 | 383492.6 | 120.0003 | 4 | 39 | 4.389265 | 0 | 2.441451 | 2.921e-09 | 10.55065 | 1.0931e-08
2018-02-08 01:48 | 383612.6 | 240.0011 | 4 | 39 | 4.388103 | 0 | 2.441451 | 2.921e-09 | 10.55065 | 1.0931e-08
2018-02-08 01:49 | 383672.6 | 300.0032 | 4 | 39 | 4.387718 | 0 | 2.441451 | 2.921e-09 | 10.55065 | 1.0931e-08
2018-02-08 01:51 | 383792.6 | 120.0001 | 5 | 39 | 3.672321 | -6.520152 | 2.441451 | 0.2172939 | 10.55065 | 0.8101619
2018-02-08 01:53 | 383912.6 | 240.0012 | 5 | 39 | 3.621793 | -6.519876 | 2.441451 | 0.4346254 | 10.55065 | 1.603341
2018-02-08 01:55 | 384032.6 | 360.0009 | 5 | 39 | 3.552795 | -6.519854 | 2.441451 | 0.6519152 | 10.55065 | 2.382983
2018-02-08 01:57 | 384152.6 | 480.0017 | 5 | 39 | 3.482029 | -6.519847 | 2.441451 | 0.8692645 | 10.55065 | 3.14743
2018-02-08 01:59 | 384272.6 | 600.0018 | 5 | 39 | 3.416487 | -6.519873 | 2.441451 | 1.08656 | 10.55065 | 3.896816
2018-02-08 02:01 | 384392.6 | 720.0005 | 5 | 39 | 3.358605 | -6.519922 | 2.441451 | 1.303881 | 10.55065 | 4.632873
2018-02-08 02:03 | 384512.6 | 840.001 | 5 | 39 | 3.306293 | -6.520122 | 2.441451 | 1.521217 | 10.55065 | 5.357063
2018-02-08 02:05 | 384632.6 | 960.0001 | 5 | 39 | 3.256306 | -6.520077 | 2.441451 | 1.738541 | 10.55065 | 6.070176
2018-02-08 02:07 | 384752.6 | 1080.0005 | 5 | 39 | 3.202682 | -6.520104 | 2.441451 | 1.955857 | 10.55065 | 6.772118
2018-02-08 02:09 | 384872.6 | 1200.0001 | 5 | 39 | 3.135301 | -6.520086 | 2.441451 | 2.173204 | 10.55065 | 7.461211
2018-02-08 02:11 | 384992.6 | 1320.0007 | 5 | 39 | 3.038292 | -6.520118 | 2.441451 | 2.390516 | 10.55065 | 8.132862
2018-02-08 02:11 | 385026 | 1353.3743 | 5 | 39 | 2.999998 | -6.520069 | 2.441451 | 2.450969 | 10.55065 | 8.315418
2018-02-08 02:13 | 385146.1 | 120.0008 | 6 | 39 | 3.719533 | 0 | 2.441451 | 2.450969 | 10.55065 | 8.315418
2018-02-08 02:15 | 385266.1 | 240.001 | 6 | 39 | 3.73508 | 0 | 2.441451 | 2.450969 | 10.55065 | 8.315418
2018-02-08 02:16 | 385326.1 | 300.003 | 6 | 39 | 3.741296 | 0 | 2.441451 | 2.450969 | 10.55065 | 8.315418
2018-02-08 02:16 | 385326.1 | 0.0028 | 7 | 40 | 3.741482 | 0 | 0 | 0 | 0 | 0
2018-02-08 02:18 | 385446.2 | 120.0011 | 2 | 40 | 4.200321 | 4.416032 | 0.1586026 | 0 | 0.6601128 | 0
2018-02-08 02:20 | 385566.2 | 240.0002 | 2 | 40 | 4.20027 | 3.992545 | 0.2977906 | 0 | 1.244742 | 0
2018-02-08 02:22 | 385686.2 | 360.0027 | 2 | 40 | 4.200265 | 3.683629 | 0.4257047 | 0 | 1.782016 | 0
2018-02-08 02:24 | 385806.2 | 480.0007 | 2 | 40 | 4.200256 | 3.385003 | 0.5435002 | 0 | 2.276789 | 0
2018-02-08 02:25 | 385856.5 | 530.2777 | 2 | 40 | 4.200251 | 3.259997 | 0.5899013 | 0 | 2.471686 | 0
2018-02-08 02:27 | 385976.5 | 120.001 | 3 | 40 | 4.226756 | 3.260041 | 0.6981754 | 0 | 2.927778 | 0
2018-02-08 02:29 | 386096.5 | 240.001 | 3 | 40 | 4.257663 | 3.260041 | 0.8068375 | 0 | 3.388721 | 0
2018-02-08 02:31 | 386216.5 | 360.0001 | 3 | 40 | 4.290851 | 3.259965 | 0.9155022 | 0 | 3.853162 | 0
2018-02-08 02:33 | 386336.5 | 480 | 3 | 40 | 4.326871 | 3.260011 | 1.024166 | 0 | 4.321353 | 0
2018-02-08 02:35 | 386456.5 | 600.0002 | 3 | 40 | 4.36508 | 3.259995 | 1.132824 | 0 | 4.793561 | 0
2018-02-08 02:37 | 386576.5 | 720.0004 | 3 | 40 | 4.40028 | 3.190644 | 1.241331 | 0 | 5.269337 | 0
2018-02-08 02:39 | 386696.5 | 840.0017 | 3 | 40 | 4.400252 | 2.808135 | 1.341002 | 0 | 5.70792 | 0
2018-02-08 02:41 | 386816.5 | 960.001 | 3 | 40 | 4.400267 | 2.495627 | 1.429231 | 0 | 6.096148 | 0
2018-02-08 02:43 | 386936.5 | 1080.0009 | 3 | 40 | 4.40022 | 2.244468 | 1.508084 | 0 | 6.443122 | 0
2018-02-08 02:45 | 387056.5 | 1200.0018 | 3 | 40 | 4.400217 | 2.040479 | 1.579436 | 0 | 6.757089 | 0
2018-02-08 02:47 | 387176.5 | 1320.0026 | 3 | 40 | 4.400229 | 1.865281 | 1.644473 | 0 | 7.043269 | 0
2018-02-08 02:49 | 387296.5 | 1440.001 | 3 | 40 | 4.400229 | 1.709707 | 1.704005 | 0 | 7.305223 | 0
2018-02-08 02:51 | 387416.5 | 1560.001 | 3 | 40 | 4.400176 | 1.569176 | 1.758621 | 0 | 7.545545 | 0
2018-02-08 02:53 | 387536.5 | 1680.0016 | 3 | 40 | 4.40021 | 1.444045 | 1.808825 | 0 | 7.766454 | 0
2018-02-08 02:55 | 387656.5 | 1800.0002 | 3 | 40 | 4.4002 | 1.330079 | 1.855036 | 0 | 7.969794 | 0
2018-02-08 02:57 | 387776.5 | 1920.0002 | 3 | 40 | 4.400238 | 1.227483 | 1.897624 | 0 | 8.15719 | 0
2018-02-08 02:59 | 387896.5 | 2040.0019 | 3 | 40 | 4.400187 | 1.133326 | 1.936942 | 0 | 8.330194 | 0
2018-02-08 03:01 | 388016.5 | 2160.0009 | 3 | 40 | 4.400126 | 1.046647 | 1.973267 | 0 | 8.490033 | 0
2018-02-08 03:03 | 388136.5 | 2280.0011 | 3 | 40 | 4.400167 | 0.9658594 | 2.006828 | 0 | 8.637707 | 0
2018-02-08 03:05 | 388256.5 | 2400.0001 | 3 | 40 | 4.400196 | 0.8858576 | 2.037686 | 0 | 8.773489 | 0
2018-02-08 03:07 | 388376.5 | 2520.0001 | 3 | 40 | 4.40014 | 0.8087502 | 2.065908 | 0 | 8.897672 | 0
2018-02-08 03:09 | 388496.5 | 2640.0018 | 3 | 40 | 4.400226 | 0.7437038 | 2.091753 | 0 | 9.011394 | 0
2018-02-08 03:11 | 388616.5 | 2760.0007 | 3 | 40 | 4.400179 | 0.6864319 | 2.115563 | 0 | 9.116164 | 0
2018-02-08 03:13 | 388736.5 | 2880.001 | 3 | 40 | 4.400191 | 0.645299 | 2.137671 | 0 | 9.213445 | 0
2018-02-08 03:15 | 388856.5 | 3000.0009 | 3 | 40 | 4.400173 | 0.6210718 | 2.158763 | 0 | 9.30625 | 0
2018-02-08 03:17 | 388976.5 | 3120.001 | 3 | 40 | 4.400173 | 0.5941353 | 2.179024 | 0 | 9.395403 | 0
2018-02-08 03:19 | 389096.5 | 3240 | 3 | 40 | 4.40014 | 0.5640755 | 2.198331 | 0 | 9.480357 | 0
2018-02-08 03:21 | 389216.5 | 3360.0005 | 3 | 40 | 4.400169 | 0.5324135 | 2.216604 | 0 | 9.56076 | 0
2018-02-08 03:23 | 389336.5 | 3480.001 | 3 | 40 | 4.400131 | 0.4999046 | 2.233809 | 0 | 9.636463 | 0
2018-02-08 03:25 | 389456.5 | 3600.0001 | 3 | 40 | 4.400121 | 0.4683542 | 2.249955 | 0 | 9.707511 | 0
2018-02-08 03:27 | 389576.5 | 3720.0001 | 3 | 40 | 4.40017 | 0.4387932 | 2.26508 | 0 | 9.774064 | 0
2018-02-08 03:29 | 389696.5 | 3840.0025 | 3 | 40 | 4.40015 | 0.4091196 | 2.279203 | 0 | 9.836207 | 0
2018-02-08 03:31 | 389816.5 | 3960.0005 | 3 | 40 | 4.400156 | 0.3818865 | 2.292376 | 0 | 9.894168 | 0
2018-02-08 03:33 | 389936.5 | 4080.0005 | 3 | 40 | 4.400165 | 0.3461151 | 2.304525 | 0 | 9.947629 | 0
2018-02-08 03:35 | 390056.5 | 4200.0009 | 3 | 40 | 4.40021 | 0.3123198 | 2.315475 | 0 | 9.995808 | 0
2018-02-08 03:37 | 390176.5 | 4320.001 | 3 | 40 | 4.400133 | 0.2851543 | 2.325394 | 0 | 10.03945 | 0
2018-02-08 03:39 | 390296.5 | 4440.0002 | 3 | 40 | 4.400112 | 0.2654123 | 2.334565 | 0 | 10.07981 | 0
2018-02-08 03:41 | 390416.5 | 4560.0014 | 3 | 40 | 4.400123 | 0.2475395 | 2.343116 | 0 | 10.11743 | 0
2018-02-08 03:43 | 390536.5 | 4680.0018 | 3 | 40 | 4.400105 | 0.2312965 | 2.351104 | 0 | 10.15258 | 0
2018-02-08 03:45 | 390656.5 | 4800.001 | 3 | 40 | 4.400124 | 0.2170696 | 2.358581 | 0 | 10.18548 | 0
2018-02-08 03:47 | 390776.5 | 4920.001 | 3 | 40 | 4.40011 | 0.2042627 | 2.365603 | 0 | 10.21638 | 0
2018-02-08 03:49 | 390896.5 | 5040.0002 | 3 | 40 | 4.400104 | 0.1925688 | 2.372218 | 0 | 10.24549 | 0
2018-02-08 03:51 | 391016.5 | 5160.0009 | 3 | 40 | 4.400122 | 0.1820097 | 2.37846 | 0 | 10.27295 | 0
2018-02-08 03:53 | 391136.5 | 5280.0009 | 3 | 40 | 4.400087 | 0.1714172 | 2.384355 | 0 | 10.29889 | 0
2018-02-08 03:55 | 391256.5 | 5400.0018 | 3 | 40 | 4.400129 | 0.1613331 | 2.389909 | 0 | 10.32333 | 0
2018-02-08 03:57 | 391376.5 | 5520.0009 | 3 | 40 | 4.400144 | 0.1520605 | 2.395126 | 0 | 10.34628 | 0
2018-02-08 03:59 | 391496.5 | 5640.0011 | 3 | 40 | 4.40008 | 0.1426373 | 2.400036 | 0 | 10.36789 | 0
2018-02-08 04:01 | 391616.5 | 5760.001 | 3 | 40 | 4.400042 | 0.1342058 | 2.404665 | 0 | 10.38826 | 0
2018-02-08 04:03 | 391736.5 | 5880.0002 | 3 | 40 | 4.400111 | 0.1273174 | 2.409033 | 0 | 10.40748 | 0
2018-02-08 04:05 | 391856.5 | 6000.0009 | 3 | 40 | 4.400044 | 0.1221962 | 2.41318 | 0 | 10.42572 | 0
2018-02-08 04:07 | 391976.5 | 6120.0009 | 3 | 40 | 4.400075 | 0.1197119 | 2.417214 | 0 | 10.44348 | 0
2018-02-08 04:09 | 392096.5 | 6240.001 | 3 | 40 | 4.400072 | 0.1173801 | 2.421169 | 0 | 10.46087 | 0
2018-02-08 04:11 | 392216.5 | 6360.0026 | 3 | 40 | 4.400103 | 0.1144276 | 2.425032 | 0 | 10.47787 | 0
2018-02-08 04:13 | 392336.5 | 6480.001 | 3 | 40 | 4.40004 | 0.1101522 | 2.428784 | 0 | 10.49438 | 0
2018-02-08 04:15 | 392456.5 | 6600.0001 | 3 | 40 | 4.400086 | 0.1068029 | 2.432408 | 0 | 10.51033 | 0
2018-02-08 04:17 | 392576.5 | 6720.0018 | 3 | 40 | 4.400093 | 0.1027708 | 2.435909 | 0 | 10.52573 | 0
2018-02-08 04:19 | 392696.5 | 6840.0002 | 3 | 40 | 4.400058 | 0.09805489 | 2.43926 | 0 | 10.54048 | 0
2018-02-08 04:21 | 392816.5 | 6960.0009 | 3 | 40 | 4.4001 | 0.09442043 | 2.442477 | 0 | 10.55463 | 0
2018-02-08 04:23 | 392936.5 | 7080.0002 | 3 | 40 | 4.400094 | 0.0903616 | 2.445545 | 0 | 10.56813 | 0
2018-02-08 04:25 | 393056.5 | 7200.001 | 3 | 40 | 4.400115 | 0.08567619 | 2.448482 | 0 | 10.58105 | 0
2018-02-08 04:26 | 393128.5 | 7271.9975 | 3 | 40 | 4.400104 | 0.08149815 | 2.450155 | 0 | 10.58842 | 0
2018-02-08 04:28 | 393248.5 | 120.001 | 4 | 40 | 4.389249 | 0 | 2.450155 | 0 | 10.58842 | 0
2018-02-08 04:30 | 393368.5 | 240.0001 | 4 | 40 | 4.388072 | 0 | 2.450155 | 0 | 10.58842 | 0
2018-02-08 04:31 | 393428.5 | 300.0031 | 4 | 40 | 4.387629 | 0 | 2.450155 | 0 | 10.58842 | 0
2018-02-08 04:33 | 393548.6 | 120.0003 | 5 | 40 | 3.672796 | -6.52 | 2.450155 | 0.2173192 | 10.58842 | 0.8103303
2018-02-08 04:35 | 393668.6 | 240.0012 | 5 | 40 | 3.621785 | -6.519931 | 2.450155 | 0.4346323 | 10.58842 | 1.603489
2018-02-08 04:37 | 393788.6 | 360.0002 | 5 | 40 | 3.552278 | -6.519829 | 2.450155 | 0.6519493 | 10.58842 | 2.383149
2018-02-08 04:39 | 393908.6 | 480.0003 | 5 | 40 | 3.481532 | -6.519936 | 2.450155 | 0.8692726 | 10.58842 | 3.147367
2018-02-08 04:41 | 394028.6 | 600.0006 | 5 | 40 | 3.41677 | -6.519774 | 2.450155 | 1.086588 | 10.58842 | 3.896789
2018-02-08 04:43 | 394148.6 | 720.0002 | 5 | 40 | 3.359929 | -6.519893 | 2.450155 | 1.303912 | 10.58842 | 4.633049
2018-02-08 04:45 | 394268.6 | 840.0002 | 5 | 40 | 3.308686 | -6.519893 | 2.450155 | 1.521246 | 10.58842 | 5.357655
2018-02-08 04:47 | 394388.6 | 960.0019 | 5 | 40 | 3.258595 | -6.519973 | 2.450155 | 1.738574 | 10.58842 | 6.071311
2018-02-08 04:49 | 394508.6 | 1080.0018 | 5 | 40 | 3.2051 | -6.519914 | 2.450155 | 1.955884 | 10.58842 | 6.773772
2018-02-08 04:51 | 394628.6 | 1200.001 | 5 | 40 | 3.138906 | -6.519869 | 2.450155 | 2.173197 | 10.58842 | 7.463458
2018-02-08 04:53 | 394748.6 | 1320.0007 | 5 | 40 | 3.041715 | -6.519898 | 2.450155 | 2.39052 | 10.58842 | 8.13586
2018-02-08 04:54 | 394784.6 | 1355.9672 | 5 | 40 | 2.999995 | -6.519876 | 2.450155 | 2.455654 | 10.58842 | 8.332678
2018-02-08 04:56 | 394904.6 | 120.0009 | 6 | 40 | 3.719049 | 0 | 2.450155 | 2.455654 | 10.58842 | 8.332678
2018-02-08 04:58 | 395024.6 | 240.0003 | 6 | 40 | 3.734538 | 0 | 2.450155 | 2.455654 | 10.58842 | 8.332678
2018-02-08 04:59 | 395084.6 | 300.0023 | 6 | 40 | 3.740728 | 0 | 2.450155 | 2.455654 | 10.58842 | 8.332678
2018-02-08 04:59 | 395084.5974 | 0.0026 | 7 | 41 | 3.740712 | 0 | 0 | 0 | 0 | 0
2018-02-08 05:01 | 395204.7 | 120.0003 | 2 | 41 | 4.200357 | 4.419587 | 0.1586591 | 1.99e-10 | 0.6603376 | 7.45e-10
2018-02-08 05:03 | 395324.7 | 240.0002 | 2 | 41 | 4.200274 | 3.999772 | 0.2980501 | 1.99e-10 | 1.245819 | 7.45e-10
2018-02-08 05:05 | 395444.7 | 360.0019 | 2 | 41 | 4.200278 | 3.696786 | 0.4262968 | 1.99e-10 | 1.78449 | 7.45e-10
2018-02-08 05:07 | 395564.7 | 480.0012 | 2 | 41 | 4.200247 | 3.395837 | 0.5444873 | 1.99e-10 | 2.280922 | 7.45e-10
2018-02-08 05:08 | 395619.5 | 534.7752 | 2 | 41 | 4.200255 | 3.259984 | 0.5951268 | 1.99e-10 | 2.493621 | 7.45e-10
2018-02-08 05:10 | 395739.5 | 120.0019 | 3 | 41 | 4.22672 | 3.260024 | 0.7034056 | 1.527e-09 | 2.949738 | 6.086e-09
2018-02-08 05:12 | 395859.5 | 240.0011 | 3 | 41 | 4.257415 | 3.259994 | 0.8120641 | 1.527e-09 | 3.410656 | 6.086e-09
2018-02-08 05:14 | 395979.5 | 360.0002 | 3 | 41 | 4.290672 | 3.259963 | 0.9207208 | 1.527e-09 | 3.875032 | 6.086e-09
2018-02-08 05:16 | 396099.5 | 480.0002 | 3 | 41 | 4.32669 | 3.260022 | 1.029377 | 1.527e-09 | 4.343173 | 6.086e-09
2018-02-08 05:18 | 396219.5 | 600.0004 | 3 | 41 | 4.364897 | 3.260018 | 1.138038 | 1.527e-09 | 4.815369 | 6.086e-09
2018-02-08 05:20 | 396339.5 | 720.0002 | 3 | 41 | 4.40029 | 3.192313 | 1.246552 | 1.527e-09 | 5.291164 | 6.086e-09
2018-02-08 05:22 | 396459.5 | 840.0002 | 3 | 41 | 4.400307 | 2.809737 | 1.346254 | 1.527e-09 | 5.72988 | 6.086e-09
2018-02-08 05:24 | 396579.5 | 960.0011 | 3 | 41 | 4.400301 | 2.496058 | 1.43453 | 1.527e-09 | 6.118316 | 6.086e-09
2018-02-08 05:26 | 396699.5 | 1080.0011 | 3 | 41 | 4.400277 | 2.244227 | 1.513348 | 1.527e-09 | 6.465139 | 6.086e-09
2018-02-08 05:28 | 396819.5 | 1200.0017 | 3 | 41 | 4.400266 | 2.039317 | 1.58464 | 1.527e-09 | 6.778841 | 6.086e-09
2018-02-08 05:30 | 396939.5 | 1320.0003 | 3 | 41 | 4.400235 | 1.862567 | 1.649588 | 1.527e-09 | 7.064628 | 6.086e-09
2018-02-08 05:32 | 397059.5 | 1440.0001 | 3 | 41 | 4.400243 | 1.706306 | 1.709015 | 1.527e-09 | 7.326119 | 6.086e-09
2018-02-08 05:34 | 397179.5 | 1560.0002 | 3 | 41 | 4.400206 | 1.567436 | 1.763533 | 1.527e-09 | 7.56601 | 6.086e-09
2018-02-08 05:36 | 397299.5 | 1680.0011 | 3 | 41 | 4.400159 | 1.442997 | 1.81369 | 1.527e-09 | 7.786711 | 6.086e-09
2018-02-08 05:38 | 397419.5 | 1800.0018 | 3 | 41 | 4.400225 | 1.330743 | 1.859903 | 1.527e-09 | 7.990059 | 6.086e-09
2018-02-08 05:40 | 397539.5 | 1920.0011 | 3 | 41 | 4.400229 | 1.228082 | 1.902503 | 1.527e-09 | 8.177509 | 6.086e-09
2018-02-08 05:42 | 397659.5 | 2040.001 | 3 | 41 | 4.400231 | 1.134126 | 1.941833 | 1.527e-09 | 8.350566 | 6.086e-09
2018-02-08 05:44 | 397779.5 | 2160.0003 | 3 | 41 | 4.400224 | 1.047521 | 1.97817 | 1.527e-09 | 8.510457 | 6.086e-09
2018-02-08 05:46 | 397899.5 | 2280.0002 | 3 | 41 | 4.400195 | 0.9683523 | 2.011753 | 1.527e-09 | 8.658231 | 6.086e-09
2018-02-08 05:48 | 398019.5 | 2400.0011 | 3 | 41 | 4.400204 | 0.89153 | 2.042702 | 1.527e-09 | 8.794414 | 6.086e-09
2018-02-08 05:50 | 398139.5 | 2520.0002 | 3 | 41 | 4.400207 | 0.8426208 | 2.071549 | 1.527e-09 | 8.921347 | 6.086e-09
2018-02-08 05:52 | 398259.5 | 2640.0003 | 3 | 41 | 4.400148 | 0.7992487 | 2.098913 | 1.527e-09 | 9.041751 | 6.086e-09
2018-02-08 05:54 | 398379.5 | 2760.0003 | 3 | 41 | 4.400162 | 0.7555208 | 2.124839 | 1.527e-09 | 9.155828 | 6.086e-09
2018-02-08 05:56 | 398499.5 | 2880.0027 | 3 | 41 | 4.400175 | 0.7094603 | 2.149262 | 1.527e-09 | 9.263296 | 6.086e-09
2018-02-08 05:58 | 398619.5 | 3000.0011 | 3 | 41 | 4.400195 | 0.6634655 | 2.172134 | 1.527e-09 | 9.363936 | 6.086e-09
2018-02-08 06:00 | 398739.5 | 3120.0006 | 3 | 41 | 4.400191 | 0.617382 | 2.193462 | 1.527e-09 | 9.457784 | 6.086e-09
2018-02-08 06:02 | 398859.5 | 3240.0011 | 3 | 41 | 4.400172 | 0.5732059 | 2.2133 | 1.527e-09 | 9.545073 | 6.086e-09
2018-02-08 06:04 | 398979.5 | 3360.0002 | 3 | 41 | 4.400226 | 0.5322723 | 2.231707 | 1.527e-09 | 9.626067 | 6.086e-09
2018-02-08 06:06 | 399099.5 | 3480.0011 | 3 | 41 | 4.400177 | 0.4930754 | 2.248774 | 1.527e-09 | 9.701163 | 6.086e-09
2018-02-08 06:08 | 399219.5 | 3600.0007 | 3 | 41 | 4.40016 | 0.450017 | 2.264549 | 1.527e-09 | 9.770576 | 6.086e-09
2018-02-08 06:10 | 399339.5 | 3720.0013 | 3 | 41 | 4.400219 | 0.4024515 | 2.278741 | 1.527e-09 | 9.833025 | 6.086e-09
2018-02-08 06:12 | 399459.5 | 3840.0002 | 3 | 41 | 4.400201 | 0.361989 | 2.291442 | 1.527e-09 | 9.888914 | 6.086e-09
2018-02-08 06:14 | 399579.5 | 3960.0002 | 3 | 41 | 4.400188 | 0.3333101 | 2.303002 | 1.527e-09 | 9.939776 | 6.086e-09
2018-02-08 06:16 | 399699.5 | 4080.0006 | 3 | 41 | 4.400126 | 0.3080463 | 2.313679 | 1.527e-09 | 9.986759 | 6.086e-09
2018-02-08 06:18 | 399819.5 | 4200.0003 | 3 | 41 | 4.400147 | 0.2865295 | 2.323583 | 1.527e-09 | 10.03034 | 6.086e-09
2018-02-08 06:20 | 399939.5 | 4320.001 | 3 | 41 | 4.400099 | 0.2671604 | 2.332806 | 1.527e-09 | 10.07092 | 6.086e-09
2018-02-08 06:22 | 400059.5 | 4440.0003 | 3 | 41 | 4.400128 | 0.2514153 | 2.341447 | 1.527e-09 | 10.10894 | 6.086e-09
2018-02-08 06:24 | 400179.5 | 4560.001 | 3 | 41 | 4.400154 | 0.2367802 | 2.349579 | 1.527e-09 | 10.14472 | 6.086e-09
2018-02-08 06:26 | 400299.5 | 4680.001 | 3 | 41 | 4.400068 | 0.2229214 | 2.35724 | 1.527e-09 | 10.17843 | 6.086e-09
2018-02-08 06:28 | 400419.5 | 4800.0019 | 3 | 41 | 4.400148 | 0.211566 | 2.364475 | 1.527e-09 | 10.21027 | 6.086e-09
2018-02-08 06:30 | 400539.5 | 4920.0011 | 3 | 41 | 4.400146 | 0.1996183 | 2.371318 | 1.527e-09 | 10.24038 | 6.086e-09
2018-02-08 06:32 | 400659.5 | 5040.0002 | 3 | 41 | 4.400106 | 0.1879263 | 2.377771 | 1.527e-09 | 10.26877 | 6.086e-09
2018-02-08 06:34 | 400779.5 | 5160.0011 | 3 | 41 | 4.400146 | 0.1775799 | 2.383861 | 1.527e-09 | 10.29557 | 6.086e-09
2018-02-08 06:36 | 400899.5 | 5280.0003 | 3 | 41 | 4.400121 | 0.1674223 | 2.389607 | 1.527e-09 | 10.32085 | 6.086e-09
2018-02-08 06:38 | 401019.5 | 5400.001 | 3 | 41 | 4.400138 | 0.158246 | 2.395025 | 1.527e-09 | 10.34469 | 6.086e-09
2018-02-08 06:40 | 401139.5 | 5520.0002 | 3 | 41 | 4.400145 | 0.1491489 | 2.400142 | 1.527e-09 | 10.36721 | 6.086e-09
2018-02-08 06:42 | 401259.5 | 5640.001 | 3 | 41 | 4.400165 | 0.1407547 | 2.404956 | 1.527e-09 | 10.38839 | 6.086e-09
2018-02-08 06:44 | 401379.5 | 5760.0003 | 3 | 41 | 4.400058 | 0.1320066 | 2.409493 | 1.527e-09 | 10.40835 | 6.086e-09
2018-02-08 06:46 | 401499.5 | 5880.0002 | 3 | 41 | 4.400104 | 0.1269026 | 2.4138 | 1.527e-09 | 10.4273 | 6.086e-09
2018-02-08 06:48 | 401619.5 | 6000.0011 | 3 | 41 | 4.400062 | 0.1239681 | 2.417974 | 1.527e-09 | 10.44567 | 6.086e-09
2018-02-08 06:50 | 401739.5 | 6120.001 | 3 | 41 | 4.400053 | 0.1214342 | 2.422068 | 1.527e-09 | 10.46368 | 6.086e-09
2018-02-08 06:52 | 401859.5 | 6240.001 | 3 | 41 | 4.400023 | 0.1177378 | 2.426075 | 1.527e-09 | 10.48131 | 6.086e-09
2018-02-08 06:54 | 401979.5 | 6360.0002 | 3 | 41 | 4.400106 | 0.1148701 | 2.429956 | 1.527e-09 | 10.49839 | 6.086e-09
2018-02-08 06:56 | 402099.5 | 6480.001 | 3 | 41 | 4.400045 | 0.1101332 | 2.433707 | 1.527e-09 | 10.5149 | 6.086e-09
2018-02-08 06:58 | 402219.5 | 6600.0011 | 3 | 41 | 4.400106 | 0.1065016 | 2.437322 | 1.527e-09 | 10.5308 | 6.086e-09
2018-02-08 07:00 | 402339.5 | 6720.0002 | 3 | 41 | 4.40008 | 0.1020384 | 2.440793 | 1.527e-09 | 10.54607 | 6.086e-09
2018-02-08 07:02 | 402459.5 | 6840.0003 | 3 | 41 | 4.400069 | 0.09768009 | 2.444114 | 1.527e-09 | 10.56069 | 6.086e-09
2018-02-08 07:04 | 402579.5 | 6960.0011 | 3 | 41 | 4.400095 | 0.0936327 | 2.447296 | 1.527e-09 | 10.57469 | 6.086e-09
2018-02-08 07:06 | 402699.5 | 7080.0008 | 3 | 41 | 4.400126 | 0.08915138 | 2.450348 | 1.527e-09 | 10.58812 | 6.086e-09
2018-02-08 07:08 | 402819.5 | 7200.0019 | 3 | 41 | 4.400119 | 0.08261585 | 2.453206 | 1.527e-09 | 10.60069 | 6.086e-09
2018-02-08 07:08 | 402836.9 | 7217.4232 | 3 | 41 | 4.400119 | 0.08149815 | 2.453604 | 1.527e-09 | 10.60245 | 6.086e-09
2018-02-08 07:10 | 402956.9 | 120.0009 | 4 | 41 | 4.389069 | 0 | 2.453604 | 1.527e-09 | 10.60245 | 6.086e-09
2018-02-08 07:12 | 403076.9 | 240.0008 | 4 | 41 | 4.387773 | 0 | 2.453604 | 1.527e-09 | 10.60245 | 6.086e-09
2018-02-08 07:13 | 403137 | 300.0038 | 4 | 41 | 4.38736 | 0 | 2.453604 | 1.527e-09 | 10.60245 | 6.086e-09
2018-02-08 07:15 | 403257 | 120.0002 | 5 | 41 | 3.669929 | -6.519824 | 2.453604 | 0.2173085 | 10.60245 | 0.8096404
2018-02-08 07:17 | 403377 | 240.0011 | 5 | 41 | 3.619718 | -6.51982 | 2.453604 | 0.4346336 | 10.60245 | 1.602324
2018-02-08 07:19 | 403497 | 360.001 | 5 | 41 | 3.551434 | -6.519802 | 2.453604 | 0.6519455 | 10.60245 | 2.381669
2018-02-08 07:21 | 403617 | 480.0007 | 5 | 41 | 3.48107 | -6.520132 | 2.453604 | 0.8692643 | 10.60245 | 3.145783
2018-02-08 07:23 | 403737 | 600.0019 | 5 | 41 | 3.416068 | -6.520154 | 2.453604 | 1.086576 | 10.60245 | 3.895077
2018-02-08 07:25 | 403857 | 720.0002 | 5 | 41 | 3.358319 | -6.520111 | 2.453604 | 1.303895 | 10.60245 | 4.631053
2018-02-08 07:27 | 403977 | 840.0019 | 5 | 41 | 3.306511 | -6.519861 | 2.453604 | 1.521253 | 10.60245 | 5.355302
2018-02-08 07:29 | 404097 | 960.001 | 5 | 41 | 3.256892 | -6.520091 | 2.453604 | 1.738556 | 10.60245 | 6.068439
2018-02-08 07:31 | 404217 | 1080.0004 | 5 | 41 | 3.202287 | -6.520126 | 2.453604 | 1.955902 | 10.60245 | 6.770555
2018-02-08 07:33 | 404337 | 1200 | 5 | 41 | 3.134592 | -6.519893 | 2.453604 | 2.173199 | 10.60245 | 7.459382
2018-02-08 07:35 | 404457 | 1320.0019 | 5 | 41 | 3.033934 | -6.520081 | 2.453604 | 2.390556 | 10.60245 | 8.130663
2018-02-08 07:36 | 404485.8 | 1348.7992 | 5 | 41 | 2.999993 | -6.520162 | 2.453604 | 2.442709 | 10.60245 | 8.288026
2018-02-08 07:38 | 404605.9 | 120.0009 | 6 | 41 | 3.719863 | 0 | 2.453604 | 2.442709 | 10.60245 | 8.288026
2018-02-08 07:40 | 404725.9 | 240.0013 | 6 | 41 | 3.735591 | 0 | 2.453604 | 2.442709 | 10.60245 | 8.288026
2018-02-08 07:41 | 404785.9 | 300.0022 | 6 | 41 | 3.741833 | 0 | 2.453604 | 2.442709 | 10.60245 | 8.288026
2018-02-08 07:41 | 404785.9 | 0.0027 | 7 | 42 | 3.741909 | 0 | 0 | 0 | 0 | 0
2018-02-08 07:43 | 404906 | 120.0011 | 2 | 42 | 4.200286 | 4.39697 | 0.1582877 | 4.4e-10 | 0.6589794 | 1.646e-09
2018-02-08 07:45 | 405026 | 240.001 | 2 | 42 | 4.200265 | 3.989114 | 0.2971482 | 4.4e-10 | 1.242233 | 1.646e-09
2018-02-08 07:47 | 405146 | 360.0004 | 2 | 42 | 4.200309 | 3.692845 | 0.4251282 | 4.4e-10 | 1.779783 | 1.646e-09
2018-02-08 07:49 | 405266 | 480.0002 | 2 | 42 | 4.200273 | 3.394443 | 0.5432494 | 4.4e-10 | 2.275924 | 1.646e-09
2018-02-08 07:49 | 405319.5 | 533.5881 | 2 | 42 | 4.200274 | 3.259982 | 0.5927733 | 4.4e-10 | 2.483938 | 1.646e-09
2018-02-08 07:51 | 405439.5 | 120.0008 | 3 | 42 | 4.226906 | 3.260009 | 0.7010462 | 4.4e-10 | 2.940036 | 1.646e-09
2018-02-08 07:53 | 405559.5 | 240.0002 | 3 | 42 | 4.257853 | 3.25999 | 0.8097107 | 4.4e-10 | 3.401008 | 1.646e-09
2018-02-08 07:55 | 405679.6 | 360.0018 | 3 | 42 | 4.291336 | 3.260079 | 0.9183753 | 4.4e-10 | 3.865479 | 1.646e-09
2018-02-08 07:57 | 405799.5 | 480.0003 | 3 | 42 | 4.327771 | 3.260049 | 1.027035 | 4.4e-10 | 4.333734 | 1.646e-09
2018-02-08 07:59 | 405919.6 | 600.0027 | 3 | 42 | 4.366674 | 3.260058 | 1.135699 | 4.4e-10 | 4.806102 | 1.646e-09
2018-02-08 08:01 | 406039.5 | 720.0003 | 3 | 42 | 4.400302 | 3.164189 | 1.244051 | 4.4e-10 | 5.281372 | 1.646e-09
2018-02-08 08:03 | 406159.6 | 840.0026 | 3 | 42 | 4.400277 | 2.785569 | 1.342901 | 4.4e-10 | 5.716338 | 1.646e-09
2018-02-08 08:05 | 406279.5 | 960.0012 | 3 | 42 | 4.400276 | 2.475528 | 1.430436 | 4.4e-10 | 6.101516 | 1.646e-09
2018-02-08 08:07 | 406399.6 | 1080.0019 | 3 | 42 | 4.400257 | 2.213082 | 1.508429 | 4.4e-10 | 6.444706 | 1.646e-09
2018-02-08 08:09 | 406519.5 | 1200.001 | 3 | 42 | 4.400273 | 2.006267 | 1.578607 | 4.4e-10 | 6.753506 | 1.646e-09
2018-02-08 08:11 | 406639.5 | 1320.0011 | 3 | 42 | 4.400219 | 1.83644 | 1.64256 | 4.4e-10 | 7.034915 | 1.646e-09
2018-02-08 08:13 | 406759.5 | 1440.0002 | 3 | 42 | 4.400251 | 1.688996 | 1.701275 | 4.4e-10 | 7.293272 | 1.646e-09
2018-02-08 08:15 | 406879.5 | 1560.0003 | 3 | 42 | 4.400247 | 1.555328 | 1.755305 | 4.4e-10 | 7.531018 | 1.646e-09
2018-02-08 08:17 | 406999.5 | 1680.0003 | 3 | 42 | 4.400193 | 1.433704 | 1.805102 | 4.4e-10 | 7.750138 | 1.646e-09
2018-02-08 08:19 | 407119.5 | 1800.0011 | 3 | 42 | 4.400189 | 1.323335 | 1.851037 | 4.4e-10 | 7.952261 | 1.646e-09
2018-02-08 08:21 | 407239.6 | 1920.0014 | 3 | 42 | 4.400233 | 1.223514 | 1.893466 | 4.4e-10 | 8.138955 | 1.646e-09
2018-02-08 08:23 | 407359.6 | 2040.0018 | 3 | 42 | 4.400217 | 1.133942 | 1.932694 | 4.4e-10 | 8.311567 | 1.646e-09
2018-02-08 08:25 | 407479.6 | 2160.0019 | 3 | 42 | 4.400152 | 1.080876 | 1.96955 | 4.4e-10 | 8.473742 | 1.646e-09
2018-02-08 08:27 | 407599.5 | 2280.001 | 3 | 42 | 4.400194 | 1.032606 | 2.004788 | 4.4e-10 | 8.628796 | 1.646e-09
2018-02-08 08:29 | 407719.5 | 2400.0002 | 3 | 42 | 4.40019 | 0.9745121 | 2.038266 | 4.4e-10 | 8.776103 | 1.646e-09
2018-02-08 08:31 | 407839.6 | 2520.0019 | 3 | 42 | 4.400223 | 0.9073219 | 2.069651 | 4.4e-10 | 8.914205 | 1.646e-09
2018-02-08 08:33 | 407959.5 | 2640.001 | 3 | 42 | 4.400176 | 0.8362045 | 2.098712 | 4.4e-10 | 9.042078 | 1.646e-09
2018-02-08 08:35 | 408079.5 | 2760.0003 | 3 | 42 | 4.400218 | 0.7716103 | 2.125485 | 4.4e-10 | 9.159887 | 1.646e-09
2018-02-08 08:37 | 408199.5 | 2880.0008 | 3 | 42 | 4.400209 | 0.7128 | 2.150197 | 4.4e-10 | 9.268622 | 1.646e-09
2018-02-08 08:39 | 408319.6 | 3000.002 | 3 | 42 | 4.400157 | 0.6572485 | 2.173024 | 4.4e-10 | 9.369066 | 1.646e-09
2018-02-08 08:41 | 408439.5 | 3120.0003 | 3 | 42 | 4.400199 | 0.6061096 | 2.194072 | 4.4e-10 | 9.461679 | 1.646e-09
2018-02-08 08:43 | 408559.5 | 3240.0003 | 3 | 42 | 4.400201 | 0.5524063 | 2.213423 | 4.4e-10 | 9.54683 | 1.646e-09
2018-02-08 08:45 | 408679.6 | 3360.0019 | 3 | 42 | 4.400185 | 0.4907484 | 2.230793 | 4.4e-10 | 9.623257 | 1.646e-09
2018-02-08 08:47 | 408799.6 | 3480.0018 | 3 | 42 | 4.400205 | 0.4394875 | 2.24626 | 4.4e-10 | 9.691318 | 1.646e-09
2018-02-08 08:49 | 408919.5 | 3600.0011 | 3 | 42 | 4.400164 | 0.4029903 | 2.26026 | 4.4e-10 | 9.752918 | 1.646e-09
2018-02-08 08:51 | 409039.5 | 3720.0008 | 3 | 42 | 4.400154 | 0.3715048 | 2.273153 | 4.4e-10 | 9.80965 | 1.646e-09
2018-02-08 08:53 | 409159.5 | 3840.0011 | 3 | 42 | 4.400134 | 0.3433733 | 2.28506 | 4.4e-10 | 9.862045 | 1.646e-09
2018-02-08 08:55 | 409279.5 | 3960.0001 | 3 | 42 | 4.400151 | 0.3186426 | 2.296082 | 4.4e-10 | 9.910541 | 1.646e-09
2018-02-08 08:57 | 409399.5 | 4080.0003 | 3 | 42 | 4.400175 | 0.2963724 | 2.306321 | 4.4e-10 | 9.955597 | 1.646e-09
2018-02-08 08:59 | 409519.5 | 4200.0003 | 3 | 42 | 4.400162 | 0.2766113 | 2.315858 | 4.4e-10 | 9.99756 | 1.646e-09
2018-02-08 09:01 | 409639.6 | 4320.0016 | 3 | 42 | 4.400163 | 0.2591305 | 2.324769 | 4.4e-10 | 10.03677 | 1.646e-09
2018-02-08 09:03 | 409759.5 | 4440.0003 | 3 | 42 | 4.400117 | 0.2435236 | 2.33314 | 4.4e-10 | 10.0736 | 1.646e-09
2018-02-08 09:05 | 409879.5 | 4560.0003 | 3 | 42 | 4.400152 | 0.2299109 | 2.341031 | 4.4e-10 | 10.10832 | 1.646e-09
2018-02-08 09:07 | 409999.5 | 4680.0011 | 3 | 42 | 4.400085 | 0.2163687 | 2.348473 | 4.4e-10 | 10.14107 | 1.646e-09
2018-02-08 09:09 | 410119.5 | 4800.0011 | 3 | 42 | 4.400106 | 0.2045765 | 2.355497 | 4.4e-10 | 10.17198 | 1.646e-09
2018-02-08 09:11 | 410239.5 | 4920.0006 | 3 | 42 | 4.400157 | 0.1933126 | 2.362123 | 4.4e-10 | 10.20113 | 1.646e-09
2018-02-08 09:13 | 410359.5 | 5040.0002 | 3 | 42 | 4.40008 | 0.1815805 | 2.368375 | 4.4e-10 | 10.22864 | 1.646e-09
2018-02-08 09:15 | 410479.5 | 5160.0011 | 3 | 42 | 4.400153 | 0.172904 | 2.374282 | 4.4e-10 | 10.25463 | 1.646e-09
2018-02-08 09:17 | 410599.5 | 5280.0011 | 3 | 42 | 4.400118 | 0.1630383 | 2.379871 | 4.4e-10 | 10.27922 | 1.646e-09
2018-02-08 09:19 | 410719.5 | 5400.001 | 3 | 42 | 4.400176 | 0.1549492 | 2.38516 | 4.4e-10 | 10.3025 | 1.646e-09
2018-02-08 09:21 | 410839.5 | 5520.0007 | 3 | 42 | 4.400116 | 0.146184 | 2.390163 | 4.4e-10 | 10.32451 | 1.646e-09
2018-02-08 09:23 | 410959.6 | 5640.0019 | 3 | 42 | 4.40011 | 0.1385612 | 2.394898 | 4.4e-10 | 10.34535 | 1.646e-09
2018-02-08 09:25 | 411079.5 | 5760.0006 | 3 | 42 | 4.400078 | 0.1301823 | 2.399375 | 4.4e-10 | 10.36504 | 1.646e-09
2018-02-08 09:27 | 411199.5 | 5880.0003 | 3 | 42 | 4.400116 | 0.1268587 | 2.403643 | 4.4e-10 | 10.38383 | 1.646e-09
2018-02-08 09:29 | 411319.6 | 6000.0018 | 3 | 42 | 4.400082 | 0.1243 | 2.407813 | 4.4e-10 | 10.40217 | 1.646e-09
2018-02-08 09:31 | 411439.6 | 6120.0019 | 3 | 42 | 4.400037 | 0.1210566 | 2.411897 | 4.4e-10 | 10.42014 | 1.646e-09
2018-02-08 09:33 | 411559.5 | 6240.001 | 3 | 42 | 4.400067 | 0.1177187 | 2.41589 | 4.4e-10 | 10.43771 | 1.646e-09
2018-02-08 09:35 | 411679.5 | 6360.0003 | 3 | 42 | 4.400106 | 0.1140814 | 2.419753 | 4.4e-10 | 10.45471 | 1.646e-09
2018-02-08 09:37 | 411799.5 | 6480.0011 | 3 | 42 | 4.400142 | 0.1101847 | 2.42348 | 4.4e-10 | 10.47111 | 1.646e-09
2018-02-08 09:39 | 411919.5 | 6600.0003 | 3 | 42 | 4.40014 | 0.1053867 | 2.427056 | 4.4e-10 | 10.48684 | 1.646e-09
2018-02-08 09:41 | 412039.5 | 6720.0011 | 3 | 42 | 4.400074 | 0.100606 | 2.430486 | 4.4e-10 | 10.50194 | 1.646e-09
2018-02-08 09:43 | 412159.5 | 6840.0004 | 3 | 42 | 4.400123 | 0.09660244 | 2.433768 | 4.4e-10 | 10.51637 | 1.646e-09
2018-02-08 09:45 | 412279.5 | 6960.0007 | 3 | 42 | 4.400128 | 0.09251499 | 2.436908 | 4.4e-10 | 10.53019 | 1.646e-09
2018-02-08 09:47 | 412399.6 | 7080.0018 | 3 | 42 | 4.400139 | 0.08712673 | 2.439898 | 4.4e-10 | 10.54335 | 1.646e-09
2018-02-08 09:49 | 412494.6 | 7175.0632 | 3 | 42 | 4.400103 | 0.08149815 | 2.442115 | 4.4e-10 | 10.5531 | 1.646e-09
2018-02-08 09:51 | 412614.7 | 120.0002 | 4 | 42 | 4.389025 | 0 | 2.442115 | 4.4e-10 | 10.5531 | 1.646e-09
2018-02-08 09:53 | 412734.7 | 240.0017 | 4 | 42 | 4.387737 | 0 | 2.442115 | 4.4e-10 | 10.5531 | 1.646e-09
2018-02-08 09:54 | 412794.7 | 300.0016 | 4 | 42 | 4.387293 | 0 | 2.442115 | 4.4e-10 | 10.5531 | 1.646e-09
2018-02-08 09:56 | 412914.7 | 120.0003 | 5 | 42 | 3.670569 | -6.51999 | 2.442115 | 0.2173088 | 10.5531 | 0.8096852
2018-02-08 09:58 | 413034.7 | 240.0003 | 5 | 42 | 3.620865 | -6.519965 | 2.442115 | 0.4346246 | 10.5531 | 1.602578
2018-02-08 10:00 | 413154.7 | 360.0002 | 5 | 42 | 3.552231 | -6.519888 | 2.442115 | 0.6519513 | 10.5531 | 2.382185
2018-02-08 10:02 | 413274.7 | 480.0011 | 5 | 42 | 3.481575 | -6.519973 | 2.442115 | 0.8692818 | 10.5531 | 3.146451
2018-02-08 10:04 | 413394.7 | 600.0002 | 5 | 42 | 3.416024 | -6.520048 | 2.442115 | 1.086603 | 10.5531 | 3.895833
2018-02-08 10:06 | 413514.7 | 720.0003 | 5 | 42 | 3.357649 | -6.519968 | 2.442115 | 1.303924 | 10.5531 | 4.631725
2018-02-08 10:08 | 413634.7 | 840.0013 | 5 | 42 | 3.304825 | -6.520031 | 2.442115 | 1.521248 | 10.5531 | 5.35561
2018-02-08 10:10 | 413754.8 | 960.0018 | 5 | 42 | 3.253779 | -6.519941 | 2.442115 | 1.738575 | 10.5531 | 6.068296
2018-02-08 10:12 | 413874.7 | 1080.0007 | 5 | 42 | 3.197613 | -6.51997 | 2.442115 | 1.955889 | 10.5531 | 6.769428
2018-02-08 10:14 | 413994.7 | 1200.0002 | 5 | 42 | 3.127842 | -6.519958 | 2.442115 | 2.173212 | 10.5531 | 7.457132
2018-02-08 10:16 | 414114.7 | 1320.0003 | 5 | 42 | 3.02322 | -6.51998 | 2.442115 | 2.390532 | 10.5531 | 8.126476
2018-02-08 10:16 | 414134.5 | 1339.7016 | 5 | 42 | 2.999996 | -6.519943 | 2.442115 | 2.426201 | 10.5531 | 8.233909
2018-02-08 10:18 | 414254.5 | 120.0006 | 6 | 42 | 3.721374 | 0 | 2.442115 | 2.426201 | 10.5531 | 8.233909
2018-02-08 10:20 | 414374.5 | 240.0009 | 6 | 42 | 3.73734 | 0 | 2.442115 | 2.426201 | 10.5531 | 8.233909
2018-02-08 10:21 | 414434.5 | 300.0014 | 6 | 42 | 3.743721 | 0 | 2.442115 | 2.426201 | 10.5531 | 8.233909
2018-02-08 10:21 | 414434.5 | 0.0027 | 7 | 43 | 3.743857 | 0 | 0 | 0 | 0 | 0
2018-02-08 10:23 | 414554.6 | 120.0009 | 2 | 43 | 4.200308 | 4.358745 | 0.1576843 | 0 | 0.6567259 | 0
2018-02-08 10:25 | 414674.6 | 240.0002 | 2 | 43 | 4.200273 | 3.952386 | 0.2953117 | 0 | 1.2348 | 0
2018-02-08 10:27 | 414794.6 | 360.0011 | 2 | 43 | 4.200248 | 3.662972 | 0.4222181 | 0 | 1.767841 | 0
2018-02-08 10:29 | 414914.6 | 480.0003 | 2 | 43 | 4.200272 | 3.376229 | 0.5395498 | 0 | 2.260665 | 0
2018-02-08 10:30 | 414962 | 527.4592 | 2 | 43 | 4.200256 | 3.259995 | 0.5832944 | 0 | 2.444404 | 0
2018-02-08 10:32 | 415082.1 | 120.0005 | 3 | 43 | 4.226809 | 3.260095 | 0.6915709 | 0 | 2.900504 | 0
2018-02-08 10:34 | 415202.1 | 240.0003 | 3 | 43 | 4.258181 | 3.26007 | 0.8002373 | 0 | 3.361492 | 0
2018-02-08 10:36 | 415322.1 | 360.0002 | 3 | 43 | 4.29239 | 3.260051 | 0.9088975 | 0 | 3.826019 | 0
2018-02-08 10:38 | 415442.1 | 480.0009 | 3 | 43 | 4.329591 | 3.260077 | 1.017569 | 0 | 4.294479 | 0
2018-02-08 10:40 | 415562.1 | 600.001 | 3 | 43 | 4.368873 | 3.260079 | 1.12623 | 0 | 4.76706 | 0
2018-02-08 10:42 | 415682.1 | 720.0009 | 3 | 43 | 4.400293 | 3.137103 | 1.23437 | 0 | 5.241602 | 0
2018-02-08 10:44 | 415802.1 | 840.001 | 3 | 43 | 4.400261 | 2.762174 | 1.332447 | 0 | 5.673165 | 0
2018-02-08 10:46 | 415922.1 | 960.0006 | 3 | 43 | 4.4003 | 2.452382 | 1.419192 | 0 | 6.054869 | 0
2018-02-08 10:48 | 416042.1 | 1080.0002 | 3 | 43 | 4.400233 | 2.19016 | 1.496437 | 0 | 6.394768 | 0
2018-02-08 10:50 | 416162.1 | 1200.0009 | 3 | 43 | 4.400202 | 1.968976 | 1.565658 | 0 | 6.699358 | 0
2018-02-08 10:52 | 416282.1 | 1320.001 | 3 | 43 | 4.400264 | 1.787707 | 1.628153 | 0 | 6.974349 | 0
2018-02-08 10:54 | 416402.1 | 1440.0001 | 3 | 43 | 4.400246 | 1.64413 | 1.685244 | 0 | 7.225565 | 0
2018-02-08 10:56 | 416522.1 | 1560.0005 | 3 | 43 | 4.400218 | 1.521331 | 1.737951 | 0 | 7.457484 | 0
2018-02-08 10:58 | 416642.1 | 1680.0009 | 3 | 43 | 4.400192 | 1.410607 | 1.786797 | 0 | 7.672419 | 0
2018-02-08 11:00 | 416762.1 | 1800.0005 | 3 | 43 | 4.400186 | 1.32194 | 1.832196 | 0 | 7.872182 | 0
2018-02-08 11:02 | 416882.1 | 1920.0009 | 3 | 43 | 4.400204 | 1.269885 | 1.87537 | 0 | 8.062156 | 0
2018-02-08 11:04 | 417002.1 | 2040.0002 | 3 | 43 | 4.400177 | 1.211358 | 1.916756 | 0 | 8.244264 | 0
2018-02-08 11:06 | 417122.1 | 2160.0018 | 3 | 43 | 4.400196 | 1.142698 | 1.956033 | 0 | 8.417089 | 0
2018-02-08 11:08 | 417242.1 | 2280.0005 | 3 | 43 | 4.400187 | 1.068379 | 1.992896 | 0 | 8.579296 | 0
2018-02-08 11:10 | 417362.1 | 2400.0018 | 3 | 43 | 4.400189 | 0.9942751 | 2.027271 | 0 | 8.73055 | 0
2018-02-08 11:12 | 417482.1 | 2520.0009 | 3 | 43 | 4.400232 | 0.9220972 | 2.059204 | 0 | 8.871062 | 0
2018-02-08 11:14 | 417602.1 | 2640.0018 | 3 | 43 | 4.400201 | 0.8505402 | 2.088734 | 0 | 9.000998 | 0
2018-02-08 11:16 | 417722.1 | 2760.0018 | 3 | 43 | 4.40014 | 0.7770214 | 2.115866 | 0 | 9.120387 | 0
2018-02-08 11:18 | 417842.1 | 2880.0014 | 3 | 43 | 4.400248 | 0.7103777 | 2.140634 | 0 | 9.229368 | 0
2018-02-08 11:20 | 417962.1 | 3000.0018 | 3 | 43 | 4.400207 | 0.6369114 | 2.163118 | 0 | 9.328303 | 0
2018-02-08 11:22 | 418082.1 | 3120.0006 | 3 | 43 | 4.400229 | 0.565484 | 2.183115 | 0 | 9.416295 | 0
2018-02-08 11:24 | 418202.1 | 3240.001 | 3 | 43 | 4.400182 | 0.5072317 | 2.200936 | 0 | 9.49471 | 0
2018-02-08 11:26 | 418322.1 | 3360.0002 | 3 | 43 | 4.400204 | 0.4647017 | 2.217113 | 0 | 9.565892 | 0
2018-02-08 11:28 | 418442.1 | 3480.001 | 3 | 43 | 4.400162 | 0.4274874 | 2.231972 | 0 | 9.631275 | 0
2018-02-08 11:30 | 418562.1 | 3600.0001 | 3 | 43 | 4.400201 | 0.394537 | 2.24565 | 0 | 9.69146 | 0
2018-02-08 11:32 | 418682.1 | 3720.0009 | 3 | 43 | 4.400131 | 0.3638039 | 2.258277 | 0 | 9.747021 | 0
2018-02-08 11:34 | 418802.1 | 3840.0018 | 3 | 43 | 4.400167 | 0.3379679 | 2.269969 | 0 | 9.79847 | 0
2018-02-08 11:36 | 418922.1 | 3960.001 | 3 | 43 | 4.400169 | 0.3149376 | 2.280837 | 0 | 9.846288 | 0
2018-02-08 11:38 | 419042.1 | 4080.0017 | 3 | 43 | 4.400151 | 0.2940989 | 2.290971 | 0 | 9.890879 | 0
2018-02-08 11:40 | 419162.1 | 4200.0003 | 3 | 43 | 4.400188 | 0.2758741 | 2.300454 | 0 | 9.932609 | 0
2018-02-08 11:42 | 419282.1 | 4320.0009 | 3 | 43 | 4.400115 | 0.2577162 | 2.30934 | 0 | 9.971706 | 0
2018-02-08 11:44 | 419402.1 | 4440.0002 | 3 | 43 | 4.40017 | 0.2420187 | 2.317663 | 0 | 10.00833 | 0
2018-02-08 11:46 | 419522.1 | 4560.0001 | 3 | 43 | 4.400154 | 0.2273397 | 2.325465 | 0 | 10.04266 | 0
2018-02-08 11:48 | 419642.1 | 4680.0001 | 3 | 43 | 4.400172 | 0.2146072 | 2.332814 | 0 | 10.07499 | 0
2018-02-08 11:50 | 419762.1 | 4800.0001 | 3 | 43 | 4.400118 | 0.2021437 | 2.33975 | 0 | 10.10551 | 0
2018-02-08 11:52 | 419882.1 | 4920.0004 | 3 | 43 | 4.400064 | 0.190712 | 2.346305 | 0 | 10.13436 | 0
2018-02-08 11:54 | 420002.1 | 5040.0002 | 3 | 43 | 4.400107 | 0.1808357 | 2.352508 | 0 | 10.16165 | 0
2018-02-08 11:56 | 420122.1 | 5160.0018 | 3 | 43 | 4.400121 | 0.1714067 | 2.358374 | 0 | 10.18746 | 0
2018-02-08 11:58 | 420242.1 | 5280.0008 | 3 | 43 | 4.400091 | 0.1619081 | 2.363935 | 0 | 10.21193 | 0
2018-02-08 12:00 | 420362.1 | 5400.0001 | 3 | 43 | 4.400098 | 0.1535673 | 2.369202 | 0 | 10.23511 | 0
2018-02-08 12:02 | 420482.1 | 5520.001 | 3 | 43 | 4.400093 | 0.1459341 | 2.374195 | 0 | 10.25708 | 0
2018-02-08 12:04 | 420602.1 | 5640.0002 | 3 | 43 | 4.400067 | 0.1385317 | 2.378937 | 0 | 10.27794 | 0
2018-02-08 12:06 | 420722.1 | 5760.0005 | 3 | 43 | 4.400101 | 0.1317053 | 2.383448 | 0 | 10.29779 | 0
2018-02-08 12:08 | 420842.1 | 5880.0002 | 3 | 43 | 4.400084 | 0.1275864 | 2.387758 | 0 | 10.31675 | 0
2018-02-08 12:10 | 420962.1 | 6000.001 | 3 | 43 | 4.400095 | 0.1249781 | 2.391964 | 0 | 10.33526 | 0
2018-02-08 12:12 | 421082.1 | 6120.001 | 3 | 43 | 4.40013 | 0.1224279 | 2.396084 | 0 | 10.35339 | 0
2018-02-08 12:14 | 421202.1 | 6240.001 | 3 | 43 | 4.40005 | 0.1184063 | 2.400104 | 0 | 10.37108 | 0
2018-02-08 12:16 | 421322.1 | 6360.0006 | 3 | 43 | 4.400076 | 0.1147995 | 2.403992 | 0 | 10.38819 | 0
2018-02-08 12:18 | 421442.1 | 6480.0001 | 3 | 43 | 4.400137 | 0.1111832 | 2.407752 | 0 | 10.40473 | 0
2018-02-08 12:20 | 421562.1 | 6600.0017 | 3 | 43 | 4.400031 | 0.1057148 | 2.411368 | 0 | 10.42064 | 0
2018-02-08 12:22 | 421682.1 | 6720.001 | 3 | 43 | 4.400088 | 0.1020508 | 2.41483 | 0 | 10.43587 | 0
2018-02-08 12:24 | 421802.1 | 6840.0009 | 3 | 43 | 4.400148 | 0.0980463 | 2.418153 | 0 | 10.4505 | 0
2018-02-08 12:26 | 421922.1 | 6960.0006 | 3 | 43 | 4.400061 | 0.09247684 | 2.421329 | 0 | 10.46447 | 0
2018-02-08 12:28 | 422042.1 | 7080.0002 | 3 | 43 | 4.400152 | 0.08839798 | 2.424355 | 0 | 10.47778 | 0
2018-02-08 12:30 | 422145.6 | 7183.5047 | 3 | 43 | 4.400072 | 0.08149624 | 2.426799 | 0 | 10.48854 | 0
2018-02-08 12:32 | 422265.6 | 120.0011 | 4 | 43 | 4.388997 | 0 | 2.426799 | 0 | 10.48854 | 0
2018-02-08 12:34 | 422385.6 | 240.0019 | 4 | 43 | 4.387731 | 0 | 2.426799 | 0 | 10.48854 | 0
2018-02-08 12:35 | 422445.6 | 300.0032 | 4 | 43 | 4.387294 | 0 | 2.426799 | 0 | 10.48854 | 0
2018-02-08 12:37 | 422565.7 | 120.0019 | 5 | 43 | 3.673349 | -6.519827 | 2.426799 | 0.2173281 | 10.48854 | 0.8104483
2018-02-08 12:39 | 422685.7 | 240.0006 | 5 | 43 | 3.622601 | -6.520157 | 2.426799 | 0.4346201 | 10.48854 | 1.603668
2018-02-08 12:41 | 422805.7 | 360.0011 | 5 | 43 | 3.553795 | -6.519973 | 2.426799 | 0.651971 | 10.48854 | 2.383727
2018-02-08 12:43 | 422925.7 | 480.0003 | 5 | 43 | 3.482948 | -6.519873 | 2.426799 | 0.8692721 | 10.48854 | 3.148231
2018-02-08 12:45 | 423045.7 | 600.0026 | 5 | 43 | 3.417104 | -6.519868 | 2.426799 | 1.086621 | 10.48854 | 3.897968
2018-02-08 12:47 | 423165.7 | 720.0011 | 5 | 43 | 3.358491 | -6.519863 | 2.426799 | 1.303929 | 10.48854 | 4.634039
2018-02-08 12:49 | 423285.7 | 840.0002 | 5 | 43 | 3.305904 | -6.519888 | 2.426799 | 1.52126 | 10.48854 | 5.358164
2018-02-08 12:51 | 423405.7 | 960.0003 | 5 | 43 | 3.253577 | -6.520138 | 2.426799 | 1.738575 | 10.48854 | 6.070952
2018-02-08 12:53 | 423525.7 | 1080.0002 | 5 | 43 | 3.197187 | -6.519982 | 2.426799 | 1.955907 | 10.48854 | 6.772038
2018-02-08 12:55 | 423645.7 | 1200.0011 | 5 | 43 | 3.127725 | -6.519876 | 2.426799 | 2.173229 | 10.48854 | 7.459676
2018-02-08 12:57 | 423765.7 | 1320.0002 | 5 | 43 | 3.022884 | -6.520132 | 2.426799 | 2.390545 | 10.48854 | 8.12903
2018-02-08 12:57 | 423784.9 | 1339.2152 | 5 | 43 | 2.999999 | -6.519834 | 2.426799 | 2.425342 | 10.48854 | 8.233827
2018-02-08 12:59 | 423904.9 | 120.0001 | 6 | 43 | 3.72141 | 0 | 2.426799 | 2.425366 | 10.48854 | 8.2339
2018-02-08 13:01 | 424024.9 | 240.0002 | 6 | 43 | 3.737351 | 0 | 2.426799 | 2.425366 | 10.48854 | 8.2339
2018-02-08 13:02 | 424084.9 | 300.0015 | 6 | 43 | 3.743748 | 0 | 2.426799 | 2.425366 | 10.48854 | 8.2339
2018-02-08 13:02 | 424084.9 | 0.0027 | 7 | 44 | 3.743935 | 0 | 0 | 0 | 0 | 0
2018-02-08 13:04 | 424205 | 120.0002 | 2 | 44 | 4.200326 | 4.351605 | 0.1575164 | 0 | 0.6560784 | 0
2018-02-08 13:06 | 424325 | 240.0011 | 2 | 44 | 4.200254 | 3.948102 | 0.2949076 | 0 | 1.23316 | 0
2018-02-08 13:08 | 424445 | 360.0011 | 2 | 44 | 4.200254 | 3.659211 | 0.4216764 | 0 | 1.765623 | 0
2018-02-08 13:10 | 424565 | 480.0008 | 2 | 44 | 4.200287 | 3.37186 | 0.5388638 | 0 | 2.257841 | 0
2018-02-08 13:11 | 424611.3 | 526.3169 | 2 | 44 | 4.200289 | 3.259995 | 0.5815265 | 0 | 2.437035 | 0
2018-02-08 13:13 | 424731.4 | 120.0009 | 3 | 44 | 4.22645 | 3.260091 | 0.6897952 | 0 | 2.893085 | 0
2018-02-08 13:15 | 424851.4 | 240.0014 | 3 | 44 | 4.257461 | 3.260081 | 0.798469 | 0 | 3.354045 | 0
2018-02-08 13:17 | 424971.4 | 360.0011 | 3 | 44 | 4.291692 | 3.260121 | 0.9071252 | 0 | 3.818476 | 0
2018-02-08 13:19 | 425091.4 | 480.0009 | 3 | 44 | 4.328989 | 3.260074 | 1.015785 | 0 | 4.286812 | 0
2018-02-08 13:21 | 425211.4 | 600.0002 | 3 | 44 | 4.368624 | 3.26006 | 1.124449 | 0 | 4.75935 | 0
2018-02-08 13:23 | 425331.4 | 720.001 | 3 | 44 | 4.400311 | 3.136767 | 1.232599 | 0 | 5.23392 | 0
2018-02-08 13:25 | 425451.4 | 840.001 | 3 | 44 | 4.400272 | 2.762919 | 1.330644 | 0 | 5.665346 | 0
2018-02-08 13:27 | 425571.4 | 960.0001 | 3 | 44 | 4.400252 | 2.451898 | 1.417401 | 0 | 6.0471 | 0
2018-02-08 13:29 | 425691.4 | 1080.0003 | 3 | 44 | 4.400238 | 2.188996 | 1.494626 | 0 | 6.386912 | 0
2018-02-08 13:31 | 425811.4 | 1200.0001 | 3 | 44 | 4.400226 | 1.968007 | 1.563799 | 0 | 6.691288 | 0
2018-02-08 13:33 | 425931.4 | 1320.0009 | 3 | 44 | 4.40019 | 1.780408 | 1.626199 | 0 | 6.965866 | 0
2018-02-08 13:35 | 426051.4 | 1440.0017 | 3 | 44 | 4.400224 | 1.621775 | 1.682853 | 0 | 7.215154 | 0
2018-02-08 13:37 | 426171.4 | 1560.0005 | 3 | 44 | 4.400212 | 1.523921 | 1.73508 | 0 | 7.444968 | 0
2018-02-08 13:39 | 426291.4 | 1680.0006 | 3 | 44 | 4.400204 | 1.462775 | 1.784844 | 0 | 7.663939 | 0
2018-02-08 13:41 | 426411.4 | 1800.0005 | 3 | 44 | 4.400187 | 1.398462 | 1.832559 | 0 | 7.873894 | 0
2018-02-08 13:43 | 426531.4 | 1920.0009 | 3 | 44 | 4.400191 | 1.321502 | 1.877913 | 0 | 8.073462 | 0
2018-02-08 13:45 | 426651.4 | 2040.0005 | 3 | 44 | 4.400196 | 1.241617 | 1.920639 | 0 | 8.261464 | 0
2018-02-08 13:47 | 426771.4 | 2160.0001 | 3 | 44 | 4.400173 | 1.157166 | 1.960632 | 0 | 8.437438 | 0
2018-02-08 13:49 | 426891.4 | 2280.001 | 3 | 44 | 4.400225 | 1.074438 | 1.997836 | 0 | 8.601148 | 0
2018-02-08 13:51 | 427011.4 | 2400.0002 | 3 | 44 | 4.400199 | 0.9903517 | 2.032241 | 0 | 8.752534 | 0
2018-02-08 13:53 | 427131.4 | 2520.0009 | 3 | 44 | 4.40014 | 0.9121265 | 2.063941 | 0 | 8.892022 | 0
2018-02-08 13:55 | 427251.4 | 2640.0002 | 3 | 44 | 4.400166 | 0.8343449 | 2.093104 | 0 | 9.020344 | 0
2018-02-08 13:57 | 427371.4 | 2760.0001 | 3 | 44 | 4.400227 | 0.7451229 | 2.119424 | 0 | 9.136155 | 0
2018-02-08 13:59 | 427491.4 | 2880.0002 | 3 | 44 | 4.400213 | 0.663928 | 2.142873 | 0 | 9.239336 | 0
2018-02-08 14:01 | 427611.4 | 3000.0007 | 3 | 44 | 4.400199 | 0.5981159 | 2.163848 | 0 | 9.331633 | 0
2018-02-08 14:03 | 427731.4 | 3120.0018 | 3 | 44 | 4.400179 | 0.5426559 | 2.182845 | 0 | 9.415221 | 0
2018-02-08 14:05 | 427851.4 | 3240.001 | 3 | 44 | 4.40018 | 0.4961414 | 2.200141 | 0 | 9.491328 | 0
2018-02-08 14:07 | 427971.4 | 3360.0002 | 3 | 44 | 4.400232 | 0.4561548 | 2.215992 | 0 | 9.561073 | 0
2018-02-08 14:09 | 428091.4 | 3480.0002 | 3 | 44 | 4.400141 | 0.4198141 | 2.230579 | 0 | 9.625257 | 0
2018-02-08 14:11 | 428211.4 | 3600.0006 | 3 | 44 | 4.400187 | 0.3888121 | 2.244045 | 0 | 9.684513 | 0
2018-02-08 14:13 | 428331.4 | 3720.0018 | 3 | 44 | 4.400157 | 0.3601608 | 2.256515 | 0 | 9.73938 | 0
2018-02-08 14:15 | 428451.4 | 3840.0004 | 3 | 44 | 4.400189 | 0.3351068 | 2.26809 | 0 | 9.790312 | 0
2018-02-08 14:17 | 428571.4 | 3960.0002 | 3 | 44 | 4.400153 | 0.3120947 | 2.278866 | 0 | 9.83773 | 0
2018-02-08 14:19 | 428691.4 | 4080.0001 | 3 | 44 | 4.400126 | 0.2909155 | 2.288911 | 0 | 9.88193 | 0
2018-02-08 14:21 | 428811.4 | 4200.0011 | 3 | 44 | 4.400079 | 0.2715425 | 2.298287 | 0 | 9.923183 | 0
2018-02-08 14:23 | 428931.4 | 4320.0009 | 3 | 44 | 4.40018 | 0.2548466 | 2.307056 | 0 | 9.961769 | 0
2018-02-08 14:25 | 429051.4 | 4440.0008 | 3 | 44 | 4.400176 | 0.2387905 | 2.315266 | 0 | 9.997895 | 0
2018-02-08 14:27 | 429171.4 | 4560.002 | 3 | 44 | 4.400124 | 0.2240734 | 2.322966 | 0 | 10.03178 | 0
2018-02-08 14:29 | 429291.4 | 4680 | 3 | 44 | 4.400154 | 0.2112303 | 2.330213 | 0 | 10.06366 | 0
2018-02-08 14:31 | 429411.4 | 4800.001 | 3 | 44 | 4.400167 | 0.2003689 | 2.33706 | 0 | 10.09379 | 0
2018-02-08 14:33 | 429531.4 | 4920.0001 | 3 | 44 | 4.400107 | 0.1897354 | 2.343549 | 0 | 10.12234 | 0
2018-02-08 14:35 | 429651.4 | 5040.001 | 3 | 44 | 4.400092 | 0.1802692 | 2.349717 | 0 | 10.14948 | 0
2018-02-08 14:37 | 429771.4 | 5160.0002 | 3 | 44 | 4.400151 | 0.171771 | 2.355577 | 0 | 10.17527 | 0
2018-02-08 14:39 | 429891.4 | 5280.0001 | 3 | 44 | 4.399902 | 0.1754351 | 2.361327 | 0 | 10.20057 | 0
2018-02-08 14:41 | 430011.4 | 5400.001 | 3 | 44 | 4.400074 | 0.1699276 | 2.367178 | 0 | 10.22631 | 0
2018-02-08 14:43 | 430131.4 | 5520.0001 | 3 | 44 | 4.400095 | 0.1608019 | 2.372691 | 0 | 10.25057 | 0
2018-02-08 14:45 | 430251.4 | 5640.0005 | 3 | 44 | 4.400165 | 0.1482821 | 2.377832 | 0 | 10.27319 | 0
2018-02-08 14:47 | 430371.4 | 5760.0005 | 3 | 44 | 4.400147 | 0.1374464 | 2.382575 | 0 | 10.29406 | 0
2018-02-08 14:49 | 430491.4 | 5880.001 | 3 | 44 | 4.400173 | 0.1283321 | 2.386984 | 0 | 10.31346 | 0
2018-02-08 14:51 | 430611.4 | 6000.0005 | 3 | 44 | 4.400131 | 0.1196032 | 2.391098 | 0 | 10.33156 | 0
2018-02-08 14:53 | 430731.4 | 6120.0009 | 3 | 44 | 4.400084 | 0.115202 | 2.395001 | 0 | 10.34874 | 0
2018-02-08 14:55 | 430851.4 | 6240.0002 | 3 | 44 | 4.400058 | 0.1125994 | 2.398788 | 0 | 10.3654 | 0
2018-02-08 14:57 | 430971.4 | 6360.0001 | 3 | 44 | 4.400023 | 0.1098204 | 2.402499 | 0 | 10.38173 | 0
2018-02-08 14:59 | 431091.4 | 6480.001 | 3 | 44 | 4.400096 | 0.1072063 | 2.406124 | 0 | 10.39768 | 0
2018-02-08 15:01 | 431211.4 | 6600.0002 | 3 | 44 | 4.400093 | 0.1038551 | 2.409642 | 0 | 10.41316 | 0
2018-02-08 15:03 | 431331.4 | 6720.0002 | 3 | 44 | 4.400078 | 0.09997749 | 2.413044 | 0 | 10.42813 | 0
2018-02-08 15:05 | 431451.4 | 6840.0017 | 3 | 44 | 4.400058 | 0.09630299 | 2.416319 | 0 | 10.44254 | 0
2018-02-08 15:07 | 431571.4 | 6960.0003 | 3 | 44 | 4.400136 | 0.09329414 | 2.419478 | 0 | 10.45644 | 0
2018-02-08 15:09 | 431691.4 | 7080.0001 | 3 | 44 | 4.400092 | 0.089118 | 2.422502 | 0 | 10.46974 | 0
2018-02-08 15:11 | 431811.4 | 7200.0009 | 3 | 44 | 4.400064 | 0.08490372 | 2.4254 | 0 | 10.48249 | 0
2018-02-08 15:13 | 431911.7 | 7300.3511 | 3 | 44 | 4.400141 | 0.08149624 | 2.42773 | 0 | 10.49275 | 0
2018-02-08 15:15 | 432031.8 | 120.0014 | 4 | 44 | 4.389346 | 0 | 2.42773 | 0 | 10.49275 | 0
2018-02-08 15:17 | 432151.8 | 240.0009 | 4 | 44 | 4.388123 | 0 | 2.42773 | 0 | 10.49275 | 0
2018-02-08 15:18 | 432211.8 | 300.0015 | 4 | 44 | 4.387696 | 0 | 2.42773 | 0 | 10.49275 | 0
2018-02-08 15:20 | 432331.9 | 120.0003 | 5 | 44 | 3.681445 | -6.51992 | 2.42773 | 0.2173131 | 10.49275 | 0.8123475
2018-02-08 15:22 | 432451.9 | 240.0003 | 5 | 44 | 3.6286 | -6.519863 | 2.42773 | 0.4346267 | 10.49275 | 1.607168
2018-02-08 15:24 | 432571.9 | 360.001 | 5 | 44 | 3.558185 | -6.519897 | 2.42773 | 0.6519558 | 10.49275 | 2.388229
2018-02-08 15:26 | 432691.9 | 480.001 | 5 | 44 | 3.485359 | -6.519929 | 2.42773 | 0.869253 | 10.49275 | 3.153443
2018-02-08 15:28 | 432811.9 | 600.001 | 5 | 44 | 3.418874 | -6.519919 | 2.42773 | 1.086601 | 10.49275 | 3.903607
2018-02-08 15:30 | 432931.9 | 720.001 | 5 | 44 | 3.360098 | -6.519922 | 2.42773 | 1.303914 | 10.49275 | 4.640071
2018-02-08 15:32 | 433051.9 | 840.0002 | 5 | 44 | 3.306988 | -6.519881 | 2.42773 | 1.521239 | 10.49275 | 5.36447
2018-02-08 15:34 | 433171.9 | 960.001 | 5 | 44 | 3.256213 | -6.519908 | 2.42773 | 1.738573 | 10.49275 | 6.077681
2018-02-08 15:36 | 433291.9 | 1080.0011 | 5 | 44 | 3.200871 | -6.519907 | 2.42773 | 1.955888 | 10.49275 | 6.779399
2018-02-08 15:38 | 433411.9 | 1200.001 | 5 | 44 | 3.13323 | -6.519869 | 2.42773 | 2.173209 | 10.49275 | 7.467991
2018-02-08 15:40 | 433531.9 | 1320.0011 | 5 | 44 | 3.033399 | -6.519928 | 2.42773 | 2.390522 | 10.49275 | 8.138919
2018-02-08 15:40 | 433561.2 | 1349.3224 | 5 | 44 | 2.999993 | -6.519926 | 2.42773 | 2.443631 | 10.49275 | 8.299161
2018-02-08 15:42 | 433681.2 | 120.0005 | 6 | 44 | 3.719982 | 0 | 2.42773 | 2.443631 | 10.49275 | 8.299161
2018-02-08 15:44 | 433801.2 | 240.0011 | 6 | 44 | 3.735677 | 0 | 2.42773 | 2.443631 | 10.49275 | 8.299161
2018-02-08 15:45 | 433861.2 | 300.0017 | 6 | 44 | 3.742002 | 0 | 2.42773 | 2.443631 | 10.49275 | 8.299161
2018-02-08 15:45 | 433861.2 | 0.0026 | 7 | 45 | 3.741905 | 0 | 0 | 0 | 0 | 0
2018-02-08 15:47 | 433981.3 | 120.0019 | 2 | 45 | 4.200321 | 4.401137 | 0.1583296 | 0 | 0.6591491 | 0
2018-02-08 15:49 | 434101.3 | 240.0021 | 2 | 45 | 4.200227 | 3.988511 | 0.2972566 | 0 | 1.242682 | 0
2018-02-08 15:51 | 434221.3 | 360.001 | 2 | 45 | 4.200263 | 3.699803 | 0.4253729 | 0 | 1.780804 | 0
2018-02-08 15:53 | 434341.3 | 480.0004 | 2 | 45 | 4.200244 | 3.407964 | 0.5438432 | 0 | 2.278411 | 0
2018-02-08 15:54 | 434401.7 | 540.3616 | 2 | 45 | 4.20026 | 3.259999 | 0.5997426 | 0 | 2.513204 | 0
2018-02-08 15:56 | 434521.6 | 120.0011 | 3 | 45 | 4.226767 | 3.260118 | 0.7080355 | 0 | 2.969376 | 0
2018-02-08 15:58 | 434641.6 | 240.002 | 3 | 45 | 4.258432 | 3.260106 | 0.8167028 | 0 | 3.430377 | 0
2018-02-08 16:00 | 434761.6 | 360.0008 | 3 | 45 | 4.293293 | 3.260081 | 0.9253595 | 0 | 3.894948 | 0
2018-02-08 16:02 | 434881.6 | 480.001 | 3 | 45 | 4.330691 | 3.260137 | 1.03402 | 0 | 4.363477 | 0
2018-02-08 16:04 | 435001.6 | 600.0007 | 3 | 45 | 4.370227 | 3.260068 | 1.142688 | 0 | 4.836213 | 0
2018-02-08 16:06 | 435121.6 | 720.0003 | 3 | 45 | 4.400274 | 3.123149 | 1.250701 | 0 | 5.310302 | 0
2018-02-08 16:08 | 435241.6 | 840.0018 | 3 | 45 | 4.400254 | 2.749431 | 1.348324 | 0 | 5.739871 | 0
2018-02-08 16:10 | 435361.6 | 960.0003 | 3 | 45 | 4.400252 | 2.44802 | 1.434691 | 0 | 6.119906 | 0
2018-02-08 16:12 | 435481.6 | 1080.0004 | 3 | 45 | 4.400201 | 2.251445 | 1.512841 | 0 | 6.463785 | 0
2018-02-08 16:14 | 435601.6 | 1200.0012 | 3 | 45 | 4.40024 | 2.089313 | 1.585158 | 0 | 6.782 | 0
2018-02-08 16:16 | 435721.6 | 1320.0004 | 3 | 45 | 4.400273 | 1.935803 | 1.652204 | 0 | 7.077014 | 0
2018-02-08 16:18 | 435841.6 | 1440.0011 | 3 | 45 | 4.400249 | 1.785987 | 1.714192 | 0 | 7.349777 | 0
2018-02-08 16:20 | 435961.6 | 1560.0011 | 3 | 45 | 4.400223 | 1.645483 | 1.771338 | 0 | 7.601232 | 0
2018-02-08 16:22 | 436081.6 | 1680.0007 | 3 | 45 | 4.400241 | 1.512414 | 1.823946 | 0 | 7.832721 | 0
2018-02-08 16:24 | 436201.6 | 1800.002 | 3 | 45 | 4.400236 | 1.398222 | 1.872371 | 0 | 8.045799 | 0
2018-02-08 16:26 | 436321.6 | 1920.0004 | 3 | 45 | 4.40019 | 1.297251 | 1.917273 | 0 | 8.243378 | 0
2018-02-08 16:28 | 436441.6 | 2040.0019 | 3 | 45 | 4.4002 | 1.204961 | 1.958961 | 0 | 8.426814 | 0
2018-02-08 16:30 | 436561.6 | 2160.001 | 3 | 45 | 4.40019 | 1.099118 | 1.997478 | 0 | 8.596296 | 0
2018-02-08 16:32 | 436681.6 | 2280.0007 | 3 | 45 | 4.400182 | 0.9896183 | 2.032319 | 0 | 8.749606 | 0
2018-02-08 16:34 | 436801.6 | 2400.0012 | 3 | 45 | 4.400167 | 0.885313 | 2.063536 | 0 | 8.886968 | 0
2018-02-08 16:36 | 436921.6 | 2520.0012 | 3 | 45 | 4.40017 | 0.8088217 | 2.091733 | 0 | 9.011037 | 0
2018-02-08 16:38 | 437041.6 | 2640.0007 | 3 | 45 | 4.400168 | 0.7422161 | 2.117579 | 0 | 9.124763 | 0
2018-02-08 16:40 | 437161.6 | 2760.0012 | 3 | 45 | 4.400175 | 0.6819773 | 2.141303 | 0 | 9.229157 | 0
2018-02-08 16:42 | 437281.6 | 2880.0008 | 3 | 45 | 4.40019 | 0.6273003 | 2.163104 | 0 | 9.325084 | 0
2018-02-08 16:44 | 437401.6 | 3000.0019 | 3 | 45 | 4.400201 | 0.5782623 | 2.183178 | 0 | 9.413414 | 0
2018-02-08 16:46 | 437521.6 | 3120.0011 | 3 | 45 | 4.400185 | 0.5294132 | 2.201629 | 0 | 9.494603 | 0
2018-02-08 16:48 | 437641.6 | 3240.0003 | 3 | 45 | 4.400146 | 0.4837074 | 2.218501 | 0 | 9.568842 | 0
2018-02-08 16:50 | 437761.6 | 3360.0012 | 3 | 45 | 4.40019 | 0.4450855 | 2.233954 | 0 | 9.63684 | 0
2018-02-08 16:52 | 437881.6 | 3480.0012 | 3 | 45 | 4.400196 | 0.4113817 | 2.248209 | 0 | 9.699562 | 0
2018-02-08 16:54 | 438001.6 | 3600.0004 | 3 | 45 | 4.400146 | 0.380105 | 2.261386 | 0 | 9.757545 | 0
2018-02-08 16:56 | 438121.6 | 3720.0004 | 3 | 45 | 4.400112 | 0.3518677 | 2.273582 | 0 | 9.811205 | 0
2018-02-08 16:58 | 438241.6 | 3840.0011 | 3 | 45 | 4.400126 | 0.3264675 | 2.284886 | 0 | 9.860947 | 0
2018-02-08 17:00 | 438361.6 | 3960.0004 | 3 | 45 | 4.400137 | 0.3037167 | 2.295387 | 0 | 9.907151 | 0
2018-02-08 17:02 | 438481.6 | 4080.0011 | 3 | 45 | 4.400098 | 0.283165 | 2.305176 | 0 | 9.950223 | 0
2018-02-08 17:04 | 438601.6 | 4200.0012 | 3 | 45 | 4.400189 | 0.2660332 | 2.314323 | 0 | 9.990475 | 0
2018-02-08 17:06 | 438721.6 | 4320.0006 | 3 | 45 | 4.40008 | 0.2488098 | 2.322899 | 0 | 10.02821 | 0
2018-02-08 17:08 | 438841.6 | 4440.0004 | 3 | 45 | 4.400126 | 0.2345743 | 2.330953 | 0 | 10.06365 | 0
2018-02-08 17:10 | 438961.6 | 4560.0011 | 3 | 45 | 4.400091 | 0.2203732 | 2.338542 | 0 | 10.09704 | 0
2018-02-08 17:12 | 439081.6 | 4680.002 | 3 | 45 | 4.400141 | 0.2086678 | 2.345695 | 0 | 10.12851 | 0
2018-02-08 17:14 | 439201.6 | 4800.0003 | 3 | 45 | 4.400153 | 0.1977615 | 2.352455 | 0 | 10.15826 | 0
2018-02-08 17:16 | 439321.6 | 4920.0004 | 3 | 45 | 4.40016 | 0.188242 | 2.358871 | 0 | 10.18649 | 0
2018-02-08 17:18 | 439441.6 | 5040.0007 | 3 | 45 | 4.400128 | 0.1785107 | 2.364972 | 0 | 10.21333 | 0
2018-02-08 17:20 | 439561.6 | 5160.0012 | 3 | 45 | 4.400144 | 0.1699333 | 2.370765 | 0 | 10.23882 | 0
2018-02-08 17:22 | 439681.6 | 5280.0012 | 3 | 45 | 4.400157 | 0.1615562 | 2.376275 | 0 | 10.26307 | 0
2018-02-08 17:24 | 439801.6 | 5400.0004 | 3 | 45 | 4.400035 | 0.1527872 | 2.381512 | 0 | 10.28611 | 0
2018-02-08 17:26 | 439921.6 | 5520.002 | 3 | 45 | 4.4001 | 0.145915 | 2.386502 | 0 | 10.30807 | 0
2018-02-08 17:28 | 440041.6 | 5640.0011 | 3 | 45 | 4.400139 | 0.1392365 | 2.391249 | 0 | 10.32896 | 0
2018-02-08 17:30 | 440161.6 | 5760.0003 | 3 | 45 | 4.400097 | 0.1323929 | 2.395764 | 0 | 10.34882 | 0
2018-02-08 17:32 | 440281.6 | 5880.0012 | 3 | 45 | 4.400079 | 0.1260672 | 2.400066 | 0 | 10.36775 | 0
2018-02-08 17:34 | 440401.6 | 6000.0004 | 3 | 45 | 4.400076 | 0.1232004 | 2.404213 | 0 | 10.386 | 0
2018-02-08 17:36 | 440521.6 | 6120.0004 | 3 | 45 | 4.400117 | 0.1218033 | 2.408296 | 0 | 10.40396 | 0
2018-02-08 17:38 | 440641.6 | 6240.0004 | 3 | 45 | 4.400096 | 0.1188354 | 2.412294 | 0 | 10.42156 | 0
2018-02-08 17:40 | 440761.6 | 6360.0004 | 3 | 45 | 4.400121 | 0.1155796 | 2.416195 | 0 | 10.43872 | 0
2018-02-08 17:42 | 440881.6 | 6480.002 | 3 | 45 | 4.4001 | 0.1118679 | 2.419974 | 0 | 10.45535 | 0
2018-02-08 17:44 | 441001.6 | 6600.0001 | 3 | 45 | 4.400073 | 0.1076231 | 2.423635 | 0 | 10.47146 | 0
2018-02-08 17:46 | 441121.6 | 6720.0012 | 3 | 45 | 4.400096 | 0.1035519 | 2.427163 | 0 | 10.48698 | 0
2018-02-08 17:48 | 441241.6 | 6840.0004 | 3 | 45 | 4.400082 | 0.09957409 | 2.430548 | 0 | 10.50188 | 0
2018-02-08 17:50 | 441361.6 | 6960.0004 | 3 | 45 | 4.40007 | 0.09519482 | 2.433796 | 0 | 10.51617 | 0
2018-02-08 17:52 | 441481.6 | 7080.0019 | 3 | 45 | 4.400059 | 0.09102249 | 2.436906 | 0 | 10.52985 | 0
2018-02-08 17:54 | 441601.6 | 7200.0007 | 3 | 45 | 4.400077 | 0.0860014 | 2.439872 | 0 | 10.5429 | 0
2018-02-08 17:55 | 441677.7 | 7276.0761 | 3 | 45 | 4.400108 | 0.08149242 | 2.441649 | 0 | 10.55072 | 0
2018-02-08 17:57 | 441797.8 | 120.0001 | 4 | 45 | 4.389172 | 0 | 2.441649 | 0 | 10.55072 | 0
2018-02-08 17:59 | 441917.8 | 240.0003 | 4 | 45 | 4.387915 | 0 | 2.441649 | 0 | 10.55072 | 0
2018-02-08 18:00 | 441977.8 | 300.0024 | 4 | 45 | 4.387497 | 0 | 2.441649 | 0 | 10.55072 | 0
2018-02-08 18:02 | 442097.9 | 120.0003 | 5 | 45 | 3.67444 | -6.520067 | 2.441649 | 0.2173172 | 10.55072 | 0.8106013
2018-02-08 18:04 | 442217.9 | 240.0006 | 5 | 45 | 3.623936 | -6.520082 | 2.441649 | 0.4346215 | 10.55072 | 1.604123
2018-02-08 18:06 | 442337.9 | 360.001 | 5 | 45 | 3.55509 | -6.519883 | 2.441649 | 0.6519514 | 10.55072 | 2.384358
2018-02-08 18:08 | 442457.9 | 480.0015 | 5 | 45 | 3.484449 | -6.519905 | 2.441649 | 0.8692743 | 10.55072 | 3.149217
2018-02-08 18:10 | 442577.9 | 600.0002 | 5 | 45 | 3.418932 | -6.520208 | 2.441649 | 1.086624 | 10.55072 | 3.899313
2018-02-08 18:12 | 442697.9 | 720.0006 | 5 | 45 | 3.361011 | -6.520162 | 2.441649 | 1.303923 | 10.55072 | 4.635838
2018-02-08 18:14 | 442817.9 | 840.001 | 5 | 45 | 3.308263 | -6.519893 | 2.441649 | 1.521269 | 10.55072 | 5.360557
2018-02-08 18:16 | 442937.9 | 960.0004 | 5 | 45 | 3.257297 | -6.519859 | 2.441649 | 1.738577 | 10.55072 | 6.073958
2018-02-08 18:18 | 443057.9 | 1080.0002 | 5 | 45 | 3.201835 | -6.520122 | 2.441649 | 1.955902 | 10.55072 | 6.775953
2018-02-08 18:20 | 443177.9 | 1200.0003 | 5 | 45 | 3.133075 | -6.520159 | 2.441649 | 2.173224 | 10.55072 | 7.464644
2018-02-08 18:22 | 443297.9 | 1320.0006 | 5 | 45 | 3.033754 | -6.519924 | 2.441649 | 2.390532 | 10.55072 | 8.135533
2018-02-08 18:23 | 443326.6 | 1348.6897 | 5 | 45 | 3 | -6.519842 | 2.441649 | 2.442491 | 10.55072 | 8.292309
2018-02-08 18:25 | 443446.6 | 120.0008 | 6 | 45 | 3.719972 | 0 | 2.441649 | 2.442491 | 10.55072 | 8.292309
2018-02-08 18:27 | 443566.6 | 240.001 | 6 | 45 | 3.735627 | 0 | 2.441649 | 2.442491 | 10.55072 | 8.292309
2018-02-08 18:28 | 443626.6 | 300.0014 | 6 | 45 | 3.741941 | 0 | 2.441649 | 2.442491 | 10.55072 | 8.292309
2018-02-08 18:28 | 443626.6 | 0.0027 | 7 | 46 | 3.742016 | 0 | 0 | 0 | 0 | 0
2018-02-08 18:30 | 443746.7 | 120.0018 | 2 | 46 | 4.200323 | 4.396672 | 0.158289 | 4.23e-10 | 0.6589822 | 1.582e-09
2018-02-08 18:32 | 443866.7 | 240.0012 | 2 | 46 | 4.200245 | 3.982429 | 0.2970608 | 4.23e-10 | 1.241863 | 1.582e-09
2018-02-08 18:34 | 443986.7 | 360.0003 | 2 | 46 | 4.200277 | 3.691762 | 0.4249151 | 4.23e-10 | 1.778886 | 1.582e-09
2018-02-08 18:36 | 444106.7 | 480.0019 | 2 | 46 | 4.200295 | 3.399875 | 0.5431156 | 4.23e-10 | 2.27536 | 1.582e-09
2018-02-08 18:37 | 444164.8 | 538.1096 | 2 | 46 | 4.200241 | 3.25998 | 0.5968609 | 4.23e-10 | 2.501104 | 1.582e-09
2018-02-08 18:39 | 444284.8 | 120.0009 | 3 | 46 | 4.226267 | 3.260106 | 0.7051369 | 4.23e-10 | 2.957169 | 1.582e-09
2018-02-08 18:41 | 444404.8 | 240.0006 | 3 | 46 | 4.25701 | 3.260158 | 0.8138021 | 4.23e-10 | 3.418063 | 1.582e-09
2018-02-08 18:43 | 444524.8 | 360.0001 | 3 | 46 | 4.291132 | 3.260148 | 0.9224682 | 4.23e-10 | 3.882478 | 1.582e-09
2018-02-08 18:45 | 444644.8 | 480 | 3 | 46 | 4.328232 | 3.260106 | 1.031128 | 4.23e-10 | 4.350742 | 1.582e-09
2018-02-08 18:47 | 444764.8 | 600.0011 | 3 | 46 | 4.366636 | 3.260161 | 1.139794 | 4.23e-10 | 4.823188 | 1.582e-09
2018-02-08 18:49 | 444884.8 | 720.001 | 3 | 46 | 4.398724 | 3.26019 | 1.248459 | 4.23e-10 | 5.299463 | 1.582e-09
2018-02-08 18:51 | 445004.8 | 840.0005 | 3 | 46 | 4.400279 | 2.952718 | 1.351937 | 4.23e-10 | 5.754793 | 1.582e-09
2018-02-08 18:53 | 445124.8 | 960.001 | 3 | 46 | 4.400291 | 2.674266 | 1.445638 | 4.23e-10 | 6.1671 | 1.582e-09
2018-02-08 18:55 | 445244.8 | 1080.0016 | 3 | 46 | 4.400251 | 2.416774 | 1.530398 | 4.23e-10 | 6.540067 | 1.582e-09
2018-02-08 18:57 | 445364.8 | 1200.0002 | 3 | 46 | 4.400214 | 2.184199 | 1.606995 | 4.23e-10 | 6.877115 | 1.582e-09
2018-02-08 18:59 | 445484.8 | 1320.0009 | 3 | 46 | 4.400206 | 1.97722 | 1.676291 | 4.23e-10 | 7.182034 | 1.582e-09
2018-02-08 19:01 | 445604.8 | 1440.001 | 3 | 46 | 4.400245 | 1.79358 | 1.739063 | 4.23e-10 | 7.458247 | 1.582e-09
2018-02-08 19:03 | 445724.8 | 1560.0002 | 3 | 46 | 4.400241 | 1.63131 | 1.796104 | 4.23e-10 | 7.70924 | 1.582e-09
2018-02-08 19:05 | 445844.8 | 1680.0001 | 3 | 46 | 4.400247 | 1.485252 | 1.847982 | 4.23e-10 | 7.937513 | 1.582e-09
2018-02-08 19:07 | 445964.8 | 1800.0005 | 3 | 46 | 4.400214 | 1.336761 | 1.895144 | 4.23e-10 | 8.145041 | 1.582e-09
2018-02-08 19:09 | 446084.8 | 1920.0002 | 3 | 46 | 4.400274 | 1.181209 | 1.937042 | 4.23e-10 | 8.329398 | 1.582e-09
2018-02-08 19:11 | 446204.8 | 2040.0019 | 3 | 46 | 4.400183 | 1.057759 | 1.974242 | 4.23e-10 | 8.493089 | 1.582e-09
2018-02-08 19:13 | 446324.8 | 2160.0002 | 3 | 46 | 4.400173 | 0.9749203 | 2.008071 | 4.23e-10 | 8.641942 | 1.582e-09
2018-02-08 19:15 | 446444.8 | 2280.001 | 3 | 46 | 4.400196 | 0.9035149 | 2.039374 | 4.23e-10 | 8.779682 | 1.582e-09
2018-02-08 19:17 | 446564.8 | 2400.0001 | 3 | 46 | 4.400178 | 0.8365145 | 2.068368 | 4.23e-10 | 8.907263 | 1.582e-09
2018-02-08 19:19 | 446684.8 | 2520.0017 | 3 | 46 | 4.400166 | 0.7746439 | 2.095214 | 4.23e-10 | 9.025388 | 1.582e-09
2018-02-08 19:21 | 446804.8 | 2640.001 | 3 | 46 | 4.400157 | 0.7171297 | 2.120069 | 4.23e-10 | 9.134753 | 1.582e-09
2018-02-08 19:23 | 446924.8 | 2760.001 | 3 | 46 | 4.400213 | 0.6649885 | 2.143097 | 4.23e-10 | 9.236082 | 1.582e-09
2018-02-08 19:25 | 447044.8 | 2880.0002 | 3 | 46 | 4.400154 | 0.6157293 | 2.164436 | 4.23e-10 | 9.329977 | 1.582e-09
2018-02-08 19:27 | 447164.8 | 3000.001 | 3 | 46 | 4.400171 | 0.5711641 | 2.184216 | 4.23e-10 | 9.417015 | 1.582e-09
2018-02-08 19:29 | 447284.8 | 3120.0002 | 3 | 46 | 4.400062 | 0.5282316 | 2.202559 | 4.23e-10 | 9.497724 | 1.582e-09
2018-02-08 19:31 | 447404.8 | 3240.0009 | 3 | 46 | 4.400207 | 0.4911327 | 2.219557 | 4.23e-10 | 9.57252 | 1.582e-09
2018-02-08 19:33 | 447524.8 | 3360.001 | 3 | 46 | 4.400141 | 0.4502831 | 2.235248 | 4.23e-10 | 9.641562 | 1.582e-09
2018-02-08 19:35 | 447644.8 | 3480.0001 | 3 | 46 | 4.400218 | 0.4129009 | 2.24962 | 4.23e-10 | 9.704803 | 1.582e-09
2018-02-08 19:37 | 447764.8 | 3600.0016 | 3 | 46 | 4.400176 | 0.3785095 | 2.262781 | 4.23e-10 | 9.762714 | 1.582e-09
2018-02-08 19:39 | 447884.8 | 3720.0005 | 3 | 46 | 4.400175 | 0.3503885 | 2.274916 | 4.23e-10 | 9.816111 | 1.582e-09
2018-02-08 19:41 | 448004.8 | 3840.0018 | 3 | 46 | 4.400173 | 0.3255129 | 2.286167 | 4.23e-10 | 9.865613 | 1.582e-09
2018-02-08 19:43 | 448124.8 | 3960.0018 | 3 | 46 | 4.400179 | 0.3030252 | 2.296625 | 4.23e-10 | 9.911633 | 1.582e-09
2018-02-08 19:45 | 448244.8 | 4080.0005 | 3 | 46 | 4.400126 | 0.2825232 | 2.306374 | 4.23e-10 | 9.954526 | 1.582e-09
2018-02-08 19:47 | 448364.8 | 4200.0001 | 3 | 46 | 4.400116 | 0.2642717 | 2.315485 | 4.23e-10 | 9.994619 | 1.582e-09
2018-02-08 19:49 | 448484.8 | 4320.0001 | 3 | 46 | 4.400159 | 0.248086 | 2.324022 | 4.23e-10 | 10.03218 | 1.582e-09
2018-02-08 19:51 | 448604.8 | 4440.0015 | 3 | 46 | 4.400172 | 0.2334919 | 2.332039 | 4.23e-10 | 10.06746 | 1.582e-09
2018-02-08 19:53 | 448724.8 | 4560.0009 | 3 | 46 | 4.400142 | 0.2199974 | 2.339587 | 4.23e-10 | 10.10067 | 1.582e-09
2018-02-08 19:55 | 448844.8 | 4680.0002 | 3 | 46 | 4.400124 | 0.2075644 | 2.346706 | 4.23e-10 | 10.13199 | 1.582e-09
2018-02-08 19:57 | 448964.8 | 4800.0009 | 3 | 46 | 4.400057 | 0.1959782 | 2.353435 | 4.23e-10 | 10.1616 | 1.582e-09
2018-02-08 19:59 | 449084.8 | 4920.001 | 3 | 46 | 4.400124 | 0.1871824 | 2.359825 | 4.23e-10 | 10.18972 | 1.582e-09
2018-02-08 20:01 | 449204.8 | 5040.0002 | 3 | 46 | 4.400137 | 0.1775694 | 2.365893 | 4.23e-10 | 10.21642 | 1.582e-09
2018-02-08 20:03 | 449324.8 | 5160.0003 | 3 | 46 | 4.400081 | 0.1685133 | 2.37166 | 4.23e-10 | 10.2418 | 1.582e-09
2018-02-08 20:05 | 449444.8 | 5280.0002 | 3 | 46 | 4.400083 | 0.1601124 | 2.377144 | 4.23e-10 | 10.26592 | 1.582e-09
2018-02-08 20:07 | 449564.8 | 5400.0009 | 3 | 46 | 4.400136 | 0.1528044 | 2.382359 | 4.23e-10 | 10.28887 | 1.582e-09
2018-02-08 20:09 | 449684.8 | 5520.0009 | 3 | 46 | 4.400089 | 0.1452475 | 2.387325 | 4.23e-10 | 10.31072 | 1.582e-09
2018-02-08 20:11 | 449804.8 | 5640.001 | 3 | 46 | 4.400121 | 0.1388979 | 2.392054 | 4.23e-10 | 10.33153 | 1.582e-09
2018-02-08 20:13 | 449924.8 | 5760.0018 | 3 | 46 | 4.400126 | 0.1324186 | 2.396571 | 4.23e-10 | 10.35141 | 1.582e-09
2018-02-08 20:15 | 450044.8 | 5880.0005 | 3 | 46 | 4.400093 | 0.1287794 | 2.400901 | 4.23e-10 | 10.37046 | 1.582e-09
2018-02-08 20:17 | 450164.8 | 6000.001 | 3 | 46 | 4.400039 | 0.1264858 | 2.405147 | 4.23e-10 | 10.38914 | 1.582e-09
2018-02-08 20:19 | 450284.8 | 6120.0016 | 3 | 46 | 4.400047 | 0.1235256 | 2.409331 | 4.23e-10 | 10.40755 | 1.582e-09
2018-02-08 20:21 | 450404.8 | 6240.0002 | 3 | 46 | 4.400104 | 0.1207266 | 2.413406 | 4.23e-10 | 10.42548 | 1.582e-09
2018-02-08 20:23 | 450524.8 | 6360.0009 | 3 | 46 | 4.400099 | 0.1166821 | 2.417359 | 4.23e-10 | 10.44288 | 1.582e-09
2018-02-08 20:25 | 450644.8 | 6480.0002 | 3 | 46 | 4.400104 | 0.1126575 | 2.421174 | 4.23e-10 | 10.45966 | 1.582e-09
2018-02-08 20:27 | 450764.8 | 6600.0001 | 3 | 46 | 4.400107 | 0.1083326 | 2.424855 | 4.23e-10 | 10.47586 | 1.582e-09
2018-02-08 20:29 | 450884.8 | 6720.001 | 3 | 46 | 4.400061 | 0.1035109 | 2.428391 | 4.23e-10 | 10.49142 | 1.582e-09
2018-02-08 20:31 | 451004.8 | 6840.0002 | 3 | 46 | 4.400053 | 0.09914398 | 2.431768 | 4.23e-10 | 10.50628 | 1.582e-09
2018-02-08 20:33 | 451124.8 | 6960.0002 | 3 | 46 | 4.400098 | 0.09515095 | 2.435011 | 4.23e-10 | 10.52055 | 1.582e-09
2018-02-08 20:35 | 451244.8 | 7080.001 | 3 | 46 | 4.400122 | 0.0899992 | 2.438108 | 4.23e-10 | 10.53417 | 1.582e-09
2018-02-08 20:37 | 451364.8 | 7200.0008 | 3 | 46 | 4.40014 | 0.08308125 | 2.440987 | 4.23e-10 | 10.54684 | 1.582e-09
2018-02-08 20:37 | 451378.4 | 7213.6415 | 3 | 46 | 4.400065 | 0.08148956 | 2.441297 | 4.23e-10 | 10.54821 | 1.582e-09
2018-02-08 20:39 | 451498.5 | 120.0008 | 4 | 46 | 4.388997 | 0 | 2.441297 | 4.23e-10 | 10.54821 | 1.582e-09
2018-02-08 20:41 | 451618.5 | 240.0015 | 4 | 46 | 4.387744 | 0 | 2.441297 | 4.23e-10 | 10.54821 | 1.582e-09
2018-02-08 20:42 | 451678.5 | 300.0022 | 4 | 46 | 4.387296 | 0 | 2.441297 | 4.23e-10 | 10.54821 | 1.582e-09
2018-02-08 20:44 | 451798.6 | 120.0012 | 5 | 46 | 3.670059 | -6.519951 | 2.441297 | 0.2173067 | 10.54821 | 0.8096006
2018-02-08 20:46 | 451918.6 | 240.0002 | 5 | 46 | 3.620057 | -6.51983 | 2.441297 | 0.4346351 | 10.54821 | 1.602342
2018-02-08 20:48 | 452038.6 | 360.0003 | 5 | 46 | 3.55131 | -6.519849 | 2.441297 | 0.6519611 | 10.54821 | 2.381727
2018-02-08 20:50 | 452158.6 | 480.0003 | 5 | 46 | 3.481076 | -6.519888 | 2.441297 | 0.8692802 | 10.54821 | 3.145809
2018-02-08 20:52 | 452278.6 | 600.0002 | 5 | 46 | 3.415468 | -6.520167 | 2.441297 | 1.0866 | 10.54821 | 3.89506
2018-02-08 20:54 | 452398.6 | 720.0011 | 5 | 46 | 3.357545 | -6.519907 | 2.441297 | 1.303916 | 10.54821 | 4.630868
2018-02-08 20:56 | 452518.6 | 840 | 5 | 46 | 3.305051 | -6.519861 | 2.441297 | 1.521263 | 10.54821 | 5.354843
2018-02-08 20:58 | 452638.6 | 960.0003 | 5 | 46 | 3.253677 | -6.51992 | 2.441297 | 1.738579 | 10.54821 | 6.067519
2018-02-08 21:00 | 452758.6 | 1080.001 | 5 | 46 | 3.196887 | -6.519885 | 2.441297 | 1.955899 | 10.54821 | 6.768574
2018-02-08 21:02 | 452878.6 | 1200.0003 | 5 | 46 | 3.126318 | -6.520195 | 2.441297 | 2.173218 | 10.54821 | 7.456065
2018-02-08 21:04 | 452998.6 | 1320.0014 | 5 | 46 | 3.022619 | -6.520128 | 2.441297 | 2.390531 | 10.54821 | 8.125093
2018-02-08 21:04 | 453017.8 | 1339.2432 | 5 | 46 | 2.999999 | -6.519924 | 2.441297 | 2.42538 | 10.54821 | 8.230044
2018-02-08 21:06 | 453137.9 | 120.001 | 6 | 46 | 3.721484 | 0 | 2.441297 | 2.42538 | 10.54821 | 8.230044
2018-02-08 21:08 | 453257.9 | 240.0004 | 6 | 46 | 3.737468 | 0 | 2.441297 | 2.42538 | 10.54821 | 8.230044
2018-02-08 21:09 | 453317.9 | 300.0024 | 6 | 46 | 3.743873 | 0 | 2.441297 | 2.42538 | 10.54821 | 8.230044
2018-02-08 21:09 | 453317.9 | 0.0028 | 7 | 47 | 3.743931 | 0 | 0 | 0 | 0 | 0
2018-02-08 21:11 | 453438 | 120.0019 | 2 | 47 | 4.200337 | 4.346763 | 0.1574409 | 0 | 0.6557938 | 0
2018-02-08 21:13 | 453558 | 240.0004 | 2 | 47 | 4.200274 | 3.945504 | 0.2947159 | 0 | 1.232387 | 0
2018-02-08 21:15 | 453678 | 360.001 | 2 | 47 | 4.20028 | 3.658036 | 0.4214066 | 0 | 1.764523 | 0
2018-02-08 21:17 | 453798 | 480.0003 | 2 | 47 | 4.200291 | 3.371446 | 0.5385517 | 0 | 2.256563 | 0
2018-02-08 21:18 | 453844.1 | 526.076 | 2 | 47 | 4.200274 | 3.25998 | 0.5809879 | 0 | 2.434806 | 0
2018-02-08 21:20 | 453964.1 | 120.0011 | 3 | 47 | 4.226149 | 3.260079 | 0.6892672 | 0 | 2.890889 | 0
2018-02-08 21:22 | 454084.1 | 240.0002 | 3 | 47 | 4.25652 | 3.260051 | 0.7979289 | 0 | 3.351738 | 0
2018-02-08 21:24 | 454204.1 | 360.0003 | 3 | 47 | 4.288273 | 3.26003 | 0.906586 | 0 | 3.815989 | 0
2018-02-08 21:26 | 454324.1 | 480.0011 | 3 | 47 | 4.314953 | 3.260154 | 1.015256 | 0 | 4.283458 | 0
2018-02-08 21:28 | 454444.1 | 600.0003 | 3 | 47 | 4.343582 | 3.260081 | 1.123921 | 0 | 4.753864 | 0
2018-02-08 21:30 | 454564.1 | 720.0004 | 3 | 47 | 4.376273 | 3.260118 | 1.232578 | 0 | 5.227572 | 0
2018-02-08 21:32 | 454684.1 | 840.0011 | 3 | 47 | 4.400317 | 3.109277 | 1.340372 | 0 | 5.70101 | 0
2018-02-08 21:34 | 454804.1 | 960.0019 | 3 | 47 | 4.400278 | 2.760491 | 1.438029 | 0 | 6.130725 | 0
2018-02-08 21:36 | 454924.1 | 1080.0003 | 3 | 47 | 4.400256 | 2.461331 | 1.524929 | 0 | 6.513108 | 0
2018-02-08 21:38 | 455044.1 | 1200.0011 | 3 | 47 | 4.400272 | 2.202561 | 1.602544 | 0 | 6.854635 | 0
2018-02-08 21:40 | 455164.1 | 1320.0012 | 3 | 47 | 4.400274 | 1.978534 | 1.672107 | 0 | 7.160733 | 0
2018-02-08 21:42 | 455284.1 | 1440.0003 | 3 | 47 | 4.400301 | 1.785163 | 1.734719 | 0 | 7.43624 | 0
2018-02-08 21:44 | 455404.1 | 1560.0003 | 3 | 47 | 4.400293 | 1.587809 | 1.791015 | 0 | 7.683954 | 0
2018-02-08 21:46 | 455524.1 | 1680.0011 | 3 | 47 | 4.400277 | 1.394093 | 1.840611 | 0 | 7.902191 | 0
2018-02-08 21:48 | 455644.1 | 1800.0019 | 3 | 47 | 4.400238 | 1.238292 | 1.884342 | 0 | 8.094619 | 0
2018-02-08 21:50 | 455764.1 | 1920.0003 | 3 | 47 | 4.400182 | 1.12574 | 1.923685 | 0 | 8.267736 | 0
2018-02-08 21:52 | 455884.1 | 2040.0003 | 3 | 47 | 4.400209 | 1.029323 | 1.959579 | 0 | 8.425676 | 0
2018-02-08 21:54 | 456004.1 | 2160.0018 | 3 | 47 | 4.4002 | 0.9436789 | 1.992431 | 0 | 8.570231 | 0
2018-02-08 21:56 | 456124.1 | 2280.0002 | 3 | 47 | 4.400212 | 0.8720341 | 2.022645 | 0 | 8.70318 | 0
2018-02-08 21:58 | 456244.1 | 2400.0011 | 3 | 47 | 4.400205 | 0.8125305 | 2.050676 | 0 | 8.826518 | 0
2018-02-08 22:00 | 456364.1 | 2520.0002 | 3 | 47 | 4.400229 | 0.758359 | 2.076831 | 0 | 8.941608 | 0
2018-02-08 22:02 | 456484.1 | 2640.0018 | 3 | 47 | 4.400191 | 0.7072716 | 2.101236 | 0 | 9.048993 | 0
2018-02-08 22:04 | 456604.1 | 2760.0003 | 3 | 47 | 4.400112 | 0.658433 | 2.124001 | 0 | 9.149163 | 0
2018-02-08 22:06 | 456724.1 | 2880.0017 | 3 | 47 | 4.400168 | 0.6137991 | 2.145216 | 0 | 9.242512 | 0
2018-02-08 22:08 | 456844.1 | 3000.001 | 3 | 47 | 4.400153 | 0.5700302 | 2.164939 | 0 | 9.3293 | 0
2018-02-08 22:10 | 456964.1 | 3120.0002 | 3 | 47 | 4.400204 | 0.5294476 | 2.183243 | 0 | 9.40984 | 0
2018-02-08 22:12 | 457084.1 | 3240.0011 | 3 | 47 | 4.400157 | 0.491004 | 2.200232 | 0 | 9.484591 | 0
2018-02-08 22:14 | 457204.1 | 3360.0011 | 3 | 47 | 4.400198 | 0.4563332 | 2.216009 | 0 | 9.554014 | 0
2018-02-08 22:16 | 457324.1 | 3480.0003 | 3 | 47 | 4.400177 | 0.4245853 | 2.230678 | 0 | 9.61856 | 0
2018-02-08 22:18 | 457444.1 | 3600.0003 | 3 | 47 | 4.400134 | 0.3920708 | 2.244291 | 0 | 9.678459 | 0
2018-02-08 22:20 | 457564.1 | 3720.0003 | 3 | 47 | 4.400229 | 0.3614807 | 2.256836 | 0 | 9.733661 | 0
2018-02-08 22:22 | 457684.1 | 3840.0011 | 3 | 47 | 4.400185 | 0.3330784 | 2.268379 | 0 | 9.784451 | 0
2018-02-08 22:24 | 457804.1 | 3960.001 | 3 | 47 | 4.400171 | 0.309557 | 2.279064 | 0 | 9.831467 | 0
2018-02-08 22:26 | 457924.1 | 4080.0004 | 3 | 47 | 4.400157 | 0.2880716 | 2.289012 | 0 | 9.875238 | 0
2018-02-08 22:28 | 458044.1 | 4200.0002 | 3 | 47 | 4.400165 | 0.2698164 | 2.298305 | 0 | 9.916128 | 0
2018-02-08 22:30 | 458164.1 | 4320.0003 | 3 | 47 | 4.400123 | 0.2525864 | 2.307001 | 0 | 9.954394 | 0
2018-02-08 22:32 | 458284.1 | 4440.0003 | 3 | 47 | 4.40011 | 0.2371359 | 2.315159 | 0 | 9.990288 | 0
2018-02-08 22:34 | 458404.1 | 4560.0004 | 3 | 47 | 4.400085 | 0.2229252 | 2.322824 | 0 | 10.02402 | 0
2018-02-08 22:36 | 458524.1 | 4680.0002 | 3 | 47 | 4.400177 | 0.2109413 | 2.330045 | 0 | 10.05579 | 0
2018-02-08 22:38 | 458644.1 | 4800.0002 | 3 | 47 | 4.400098 | 0.1985312 | 2.336853 | 0 | 10.08574 | 0
2018-02-08 22:40 | 458764.1 | 4920.0003 | 3 | 47 | 4.400146 | 0.1886511 | 2.343291 | 0 | 10.11407 | 0
2018-02-08 22:42 | 458884.1 | 5040.0011 | 3 | 47 | 4.400037 | 0.1783543 | 2.349405 | 0 | 10.14097 | 0
2018-02-08 22:44 | 459004.1 | 5160.0003 | 3 | 47 | 4.400024 | 0.1696129 | 2.35523 | 0 | 10.1666 | 0
2018-02-08 22:46 | 459124.1 | 5280.002 | 3 | 47 | 4.400148 | 0.1623182 | 2.360773 | 0 | 10.191 | 0
2018-02-08 22:48 | 459244.1 | 5400.0008 | 3 | 47 | 4.400104 | 0.154355 | 2.366051 | 0 | 10.21422 | 0
2018-02-08 22:50 | 459364.1 | 5520.0002 | 3 | 47 | 4.40005 | 0.1465874 | 2.371073 | 0 | 10.23632 | 0
2018-02-08 22:52 | 459484.1 | 5640.0019 | 3 | 47 | 4.400059 | 0.1396837 | 2.375856 | 0 | 10.25736 | 0
2018-02-08 22:54 | 459604.1 | 5760.0003 | 3 | 47 | 4.400034 | 0.1326571 | 2.380415 | 0 | 10.27742 | 0
2018-02-08 22:56 | 459724.1 | 5880.0011 | 3 | 47 | 4.40003 | 0.1291828 | 2.384777 | 0 | 10.29662 | 0
2018-02-08 22:58 | 459844.1 | 6000.0018 | 3 | 47 | 4.400062 | 0.1275253 | 2.389056 | 0 | 10.31544 | 0
2018-02-08 23:00 | 459964.1 | 6120.001 | 3 | 47 | 4.400041 | 0.1246166 | 2.393276 | 0 | 10.33401 | 0
2018-02-08 23:02 | 460084.1 | 6240.0007 | 3 | 47 | 4.400121 | 0.1221828 | 2.397395 | 0 | 10.35213 | 0
2018-02-08 23:04 | 460204.1 | 6360.0011 | 3 | 47 | 4.400043 | 0.1171179 | 2.401381 | 0 | 10.36968 | 0
2018-02-08 23:06 | 460324.1 | 6480.001 | 3 | 47 | 4.400104 | 0.1129351 | 2.405226 | 0 | 10.38659 | 0
2018-02-08 23:08 | 460444.1 | 6600.0011 | 3 | 47 | 4.400136 | 0.1086664 | 2.408915 | 0 | 10.40282 | 0
2018-02-08 23:10 | 460564.1 | 6720.0002 | 3 | 47 | 4.400089 | 0.1039076 | 2.412445 | 0 | 10.41836 | 0
2018-02-08 23:12 | 460684.1 | 6840.0011 | 3 | 47 | 4.400052 | 0.09886837 | 2.415839 | 0 | 10.43329 | 0
2018-02-08 23:14 | 460804.1 | 6960.0003 | 3 | 47 | 4.400078 | 0.09515285 | 2.419078 | 0 | 10.44754 | 0
2018-02-08 23:16 | 460924.1 | 7080.001 | 3 | 47 | 4.400109 | 0.08997345 | 2.422177 | 0 | 10.46118 | 0
2018-02-08 23:18 | 461044.1 | 7200.001 | 3 | 47 | 4.400066 | 0.08228302 | 2.425057 | 0 | 10.47385 | 0
2018-02-08 23:19 | 461067.2 | 7223.1696 | 3 | 47 | 4.400101 | 0.08149624 | 2.425586 | 0 | 10.47618 | 0
2018-02-08 23:21 | 461187.3 | 120.0008 | 4 | 47 | 4.389081 | 0 | 2.425586 | 0 | 10.47618 | 0
2018-02-08 23:23 | 461307.3 | 240.001 | 4 | 47 | 4.387814 | 0 | 2.425586 | 0 | 10.47618 | 0
2018-02-08 23:24 | 461367.3 | 300.0023 | 4 | 47 | 4.387394 | 0 | 2.425586 | 0 | 10.47618 | 0
2018-02-08 23:26 | 461487.3 | 120.0019 | 5 | 47 | 3.670624 | -6.519943 | 2.425586 | 0.2173129 | 10.47618 | 0.8097415
2018-02-08 23:28 | 461607.3 | 240.0011 | 5 | 47 | 3.62018 | -6.519814 | 2.425586 | 0.4346232 | 10.47618 | 1.602487
2018-02-08 23:30 | 461727.3 | 360.0002 | 5 | 47 | 3.551838 | -6.519955 | 2.425586 | 0.6519527 | 10.47618 | 2.381971
2018-02-08 23:32 | 461847.3 | 480.0003 | 5 | 47 | 3.481571 | -6.51988 | 2.425586 | 0.8692607 | 10.47618 | 3.146117
2018-02-08 23:34 | 461967.3 | 600.0006 | 5 | 47 | 3.415932 | -6.51989 | 2.425586 | 1.086562 | 10.47618 | 3.895397
2018-02-08 23:36 | 462087.3 | 720.001 | 5 | 47 | 3.357939 | -6.519868 | 2.425586 | 1.303929 | 10.47618 | 4.631457
2018-02-08 23:38 | 462207.3 | 840.001 | 5 | 47 | 3.305161 | -6.519917 | 2.425586 | 1.52124 | 10.47618 | 5.355363
2018-02-08 23:40 | 462327.3 | 960.0004 | 5 | 47 | 3.254142 | -6.519851 | 2.425586 | 1.738556 | 10.47618 | 6.068096
2018-02-08 23:42 | 462447.3 | 1080.001 | 5 | 47 | 3.197816 | -6.519914 | 2.425586 | 1.955889 | 10.47618 | 6.769372
2018-02-08 23:44 | 462567.3 | 1200.0011 | 5 | 47 | 3.126763 | -6.519941 | 2.425586 | 2.173188 | 10.47618 | 7.456912
2018-02-08 23:46 | 462687.3 | 1320.001 | 5 | 47 | 3.021838 | -6.520144 | 2.425586 | 2.390521 | 10.47618 | 8.126028
2018-02-08 23:46 | 462705.7 | 1338.308 | 5 | 47 | 2.999992 | -6.519857 | 2.425586 | 2.423672 | 10.47618 | 8.225845
2018-02-08 23:48 | 462825.7 | 120.001 | 6 | 47 | 3.721485 | 0 | 2.425586 | 2.423672 | 10.47618 | 8.225845
2018-02-08 23:50 | 462945.7 | 240 | 6 | 47 | 3.737512 | 0 | 2.425586 | 2.423672 | 10.47618 | 8.225845
2018-02-08 23:51 | 463005.7 | 300.0023 | 6 | 47 | 3.743903 | 0 | 2.425586 | 2.423672 | 10.47618 | 8.225845
2018-02-08 23:51 | 463005.7 | 0.0027 | 7 | 48 | 3.743865 | 0 | 0 | 0 | 0 | 0
2018-02-08 23:53 | 463125.8 | 120.0018 | 2 | 48 | 4.2003 | 4.336621 | 0.1572946 | 1.389e-09 | 0.6552306 | 5.2e-09
2018-02-08 23:55 | 463245.8 | 240.0001 | 2 | 48 | 4.200266 | 3.933679 | 0.294223 | 1.389e-09 | 1.230368 | 5.2e-09
2018-02-08 23:57 | 463365.8 | 360.0009 | 2 | 48 | 4.200289 | 3.646983 | 0.4205058 | 1.389e-09 | 1.76079 | 5.2e-09
2018-02-08 23:59 | 463485.8 | 480.0001 | 2 | 48 | 4.200252 | 3.359851 | 0.5372852 | 1.389e-09 | 2.251294 | 5.2e-09
2018-02-09 | 463527.2 | 521.4415 | 2 | 48 | 4.20025 | 3.259999 | 0.5753987 | 1.389e-09 | 2.411381 | 5.2e-09
2018-02-09 00:02 | 463647.2 | 120.001 | 3 | 48 | 4.221698 | 3.260104 | 0.6836762 | 1.389e-09 | 2.867315 | 5.2e-09
2018-02-09 00:04 | 463767.2 | 240.0012 | 3 | 48 | 4.241981 | 3.259849 | 0.7923414 | 1.389e-09 | 3.327152 | 5.2e-09
2018-02-09 00:06 | 463887.2 | 360.001 | 3 | 48 | 4.26584 | 3.260114 | 0.9009927 | 1.389e-09 | 3.789307 | 5.2e-09
2018-02-09 00:08 | 464007.2 | 480.0003 | 3 | 48 | 4.294633 | 3.260137 | 1.009668 | 1.389e-09 | 4.254422 | 5.2e-09
2018-02-09 00:10 | 464127.2 | 600.0002 | 3 | 48 | 4.327427 | 3.26019 | 1.118326 | 1.389e-09 | 4.722822 | 5.2e-09
2018-02-09 00:12 | 464247.2 | 720.0003 | 3 | 48 | 4.363279 | 3.259742 | 1.226994 | 1.389e-09 | 5.194991 | 5.2e-09
2018-02-09 00:14 | 464367.2 | 840.0002 | 3 | 48 | 4.400304 | 3.225669 | 1.335627 | 1.389e-09 | 5.671081 | 5.2e-09
2018-02-09 00:16 | 464487.2 | 960.0003 | 3 | 48 | 4.400289 | 2.817334 | 1.435868 | 1.389e-09 | 6.112169 | 5.2e-09
2018-02-09 00:18 | 464607.2 | 1080.0019 | 3 | 48 | 4.400282 | 2.495759 | 1.524259 | 1.389e-09 | 6.501115 | 5.2e-09
2018-02-09 00:20 | 464727.2 | 1200.0002 | 3 | 48 | 4.400271 | 2.216701 | 1.602683 | 1.389e-09 | 6.8462 | 5.2e-09
2018-02-09 00:22 | 464847.2 | 1320.0004 | 3 | 48 | 4.4003 | 1.928906 | 1.671725 | 1.389e-09 | 7.150005 | 5.2e-09
2018-02-09 00:24 | 464967.2 | 1440.0007 | 3 | 48 | 4.400264 | 1.678201 | 1.731672 | 1.389e-09 | 7.413785 | 5.2e-09
2018-02-09 00:26 | 465087.2 | 1560.0009 | 3 | 48 | 4.400224 | 1.490243 | 1.784274 | 1.389e-09 | 7.645247 | 5.2e-09
2018-02-09 00:28 | 465207.2 | 1680.001 | 3 | 48 | 4.400249 | 1.34923 | 1.831526 | 1.389e-09 | 7.853166 | 5.2e-09
2018-02-09 00:30 | 465327.2 | 1800.0005 | 3 | 48 | 4.40022 | 1.227819 | 1.87442 | 1.389e-09 | 8.041911 | 5.2e-09
2018-02-09 00:32 | 465447.2 | 1920.0012 | 3 | 48 | 4.4002 | 1.121938 | 1.913545 | 1.389e-09 | 8.21407 | 5.2e-09
2018-02-09 00:34 | 465567.2 | 2040.0002 | 3 | 48 | 4.400185 | 1.029428 | 1.949383 | 1.389e-09 | 8.371762 | 5.2e-09
2018-02-09 00:36 | 465687.2 | 2160.0011 | 3 | 48 | 4.400201 | 0.9482403 | 1.982318 | 1.389e-09 | 8.516685 | 5.2e-09
2018-02-09 00:38 | 465807.2 | 2280.0011 | 3 | 48 | 4.400201 | 0.8745565 | 2.01267 | 1.389e-09 | 8.650238 | 5.2e-09
2018-02-09 00:40 | 465927.2 | 2400.0003 | 3 | 48 | 4.400154 | 0.8085241 | 2.040691 | 1.389e-09 | 8.773535 | 5.2e-09
2018-02-09 00:42 | 466047.2 | 2520.0011 | 3 | 48 | 4.400149 | 0.754817 | 2.066729 | 1.389e-09 | 8.888107 | 5.2e-09
2018-02-09 00:44 | 466167.2 | 2640.001 | 3 | 48 | 4.400142 | 0.7063494 | 2.091081 | 1.389e-09 | 8.995263 | 5.2e-09
2018-02-09 00:46 | 466287.2 | 2760.0011 | 3 | 48 | 4.400176 | 0.6609364 | 2.113868 | 1.389e-09 | 9.095527 | 5.2e-09
2018-02-09 00:48 | 466407.2 | 2880.0011 | 3 | 48 | 4.400162 | 0.6161833 | 2.135141 | 1.389e-09 | 9.189133 | 5.2e-09
2018-02-09 00:50 | 466527.2 | 3000.0002 | 3 | 48 | 4.400212 | 0.5751476 | 2.154984 | 1.389e-09 | 9.276444 | 5.2e-09
2018-02-09 00:52 | 466647.2 | 3120.0019 | 3 | 48 | 4.400184 | 0.5353413 | 2.173479 | 1.389e-09 | 9.357826 | 5.2e-09
2018-02-09 00:54 | 466767.2 | 3240 | 3 | 48 | 4.400162 | 0.49897 | 2.190718 | 1.389e-09 | 9.433681 | 5.2e-09
2018-02-09 00:56 | 466887.2 | 3360.0019 | 3 | 48 | 4.400146 | 0.4655275 | 2.206791 | 1.389e-09 | 9.504407 | 5.2e-09
2018-02-09 00:58 | 467007.2 | 3480.0003 | 3 | 48 | 4.400196 | 0.4352074 | 2.221792 | 1.389e-09 | 9.570411 | 5.2e-09
2018-02-09 01:00 | 467127.2 | 3600.0003 | 3 | 48 | 4.400143 | 0.4059267 | 2.235794 | 1.389e-09 | 9.632022 | 5.2e-09
2018-02-09 01:02 | 467247.2 | 3720.0002 | 3 | 48 | 4.400143 | 0.3787327 | 2.248875 | 1.389e-09 | 9.689579 | 5.2e-09
2018-02-09 01:04 | 467367.2 | 3840.0015 | 3 | 48 | 4.400125 | 0.3504095 | 2.261031 | 1.389e-09 | 9.743071 | 5.2e-09
2018-02-09 01:06 | 467487.2 | 3960.0002 | 3 | 48 | 4.400162 | 0.3241291 | 2.272266 | 1.389e-09 | 9.792503 | 5.2e-09
2018-02-09 01:08 | 467607.2 | 4080.0004 | 3 | 48 | 4.40012 | 0.301218 | 2.282676 | 1.389e-09 | 9.838308 | 5.2e-09
2018-02-09 01:10 | 467727.2 | 4200.0011 | 3 | 48 | 4.400129 | 0.2811232 | 2.292373 | 1.389e-09 | 9.880979 | 5.2e-09
2018-02-09 01:12 | 467847.2 | 4320.0003 | 3 | 48 | 4.400173 | 0.2634583 | 2.301447 | 1.389e-09 | 9.920904 | 5.2e-09
2018-02-09 01:14 | 467967.2 | 4440.0003 | 3 | 48 | 4.400153 | 0.2466621 | 2.309944 | 1.389e-09 | 9.958292 | 5.2e-09
2018-02-09 01:16 | 468087.2 | 4560.0013 | 3 | 48 | 4.400123 | 0.2317066 | 2.317916 | 1.389e-09 | 9.993373 | 5.2e-09
2018-02-09 01:18 | 468207.2 | 4680.0002 | 3 | 48 | 4.400099 | 0.2178373 | 2.325405 | 1.389e-09 | 10.02632 | 5.2e-09
2018-02-09 01:20 | 468327.2 | 4800.0002 | 3 | 48 | 4.400109 | 0.2053976 | 2.33246 | 1.389e-09 | 10.05737 | 5.2e-09
2018-02-09 01:22 | 468447.2 | 4920.0018 | 3 | 48 | 4.400102 | 0.1940632 | 2.339116 | 1.389e-09 | 10.08665 | 5.2e-09
2018-02-09 01:24 | 468567.2 | 5040.0005 | 3 | 48 | 4.400131 | 0.1841917 | 2.345413 | 1.389e-09 | 10.11436 | 5.2e-09
2018-02-09 01:26 | 468687.2 | 5160.0019 | 3 | 48 | 4.400141 | 0.1754408 | 2.351397 | 1.389e-09 | 10.14069 | 5.2e-09
2018-02-09 01:28 | 468807.2 | 5280.0008 | 3 | 48 | 4.400085 | 0.1666279 | 2.3571 | 1.389e-09 | 10.16579 | 5.2e-09
2018-02-09 01:30 | 468927.2 | 5400.0011 | 3 | 48 | 4.400087 | 0.1590624 | 2.362534 | 1.389e-09 | 10.1897 | 5.2e-09
2018-02-09 01:32 | 469047.2 | 5520.0006 | 3 | 48 | 4.400146 | 0.1524725 | 2.367719 | 1.389e-09 | 10.21251 | 5.2e-09
2018-02-09 01:34 | 469167.2 | 5640.0018 | 3 | 48 | 4.400057 | 0.1448364 | 2.372666 | 1.389e-09 | 10.23428 | 5.2e-09
2018-02-09 01:36 | 469287.2 | 5760.0018 | 3 | 48 | 4.400071 | 0.1378765 | 2.377388 | 1.389e-09 | 10.25505 | 5.2e-09
2018-02-09 01:38 | 469407.2 | 5880.0003 | 3 | 48 | 4.400082 | 0.132699 | 2.38189 | 1.389e-09 | 10.27486 | 5.2e-09
2018-02-09 01:40 | 469527.2 | 6000.001 | 3 | 48 | 4.400035 | 0.130167 | 2.386263 | 1.389e-09 | 10.2941 | 5.2e-09
2018-02-09 01:42 | 469647.2 | 6120.0002 | 3 | 48 | 4.40008 | 0.128727 | 2.390578 | 1.389e-09 | 10.31309 | 5.2e-09
2018-02-09 01:44 | 469767.2 | 6240.001 | 3 | 48 | 4.4001 | 0.126133 | 2.394822 | 1.389e-09 | 10.33177 | 5.2e-09
2018-02-09 01:46 | 469887.2 | 6360.0019 | 3 | 48 | 4.400129 | 0.122508 | 2.39896 | 1.389e-09 | 10.34997 | 5.2e-09
2018-02-09 01:48 | 470007.2 | 6480.0002 | 3 | 48 | 4.400081 | 0.1173544 | 2.402949 | 1.389e-09 | 10.36752 | 5.2e-09
2018-02-09 01:50 | 470127.2 | 6600.0019 | 3 | 48 | 4.40007 | 0.1125956 | 2.406775 | 1.389e-09 | 10.38436 | 5.2e-09
2018-02-09 01:52 | 470247.2 | 6720.0019 | 3 | 48 | 4.400092 | 0.1079407 | 2.410439 | 1.389e-09 | 10.40048 | 5.2e-09
2018-02-09 01:54 | 470367.2 | 6840.001 | 3 | 48 | 4.400091 | 0.102767 | 2.413947 | 1.389e-09 | 10.41592 | 5.2e-09
2018-02-09 01:56 | 470487.2 | 6960.0019 | 3 | 48 | 4.400107 | 0.09810734 | 2.417292 | 1.389e-09 | 10.43064 | 5.2e-09
2018-02-09 01:58 | 470607.2 | 7080.0002 | 3 | 48 | 4.400079 | 0.09332943 | 2.420482 | 1.389e-09 | 10.44467 | 5.2e-09
2018-02-09 02:00 | 470727.2 | 7200.0003 | 3 | 48 | 4.400179 | 0.08742619 | 2.423498 | 1.389e-09 | 10.45794 | 5.2e-09
2018-02-09 02:01 | 470811.8 | 7284.5944 | 3 | 48 | 4.400113 | 0.08149815 | 2.425481 | 1.389e-09 | 10.46667 | 5.2e-09
2018-02-09 02:03 | 470931.9 | 120.0005 | 4 | 48 | 4.389025 | 0 | 2.425481 | 1.389e-09 | 10.46667 | 5.2e-09
2018-02-09 02:05 | 471051.9 | 240.0009 | 4 | 48 | 4.387768 | 0 | 2.425481 | 1.389e-09 | 10.46667 | 5.2e-09
2018-02-09 02:06 | 471111.9 | 300.003 | 4 | 48 | 4.387305 | 0 | 2.425481 | 1.389e-09 | 10.46667 | 5.2e-09
2018-02-09 02:08 | 471232 | 120.0003 | 5 | 48 | 3.672355 | -6.519907 | 2.425481 | 0.2173196 | 10.46667 | 0.8102525
2018-02-09 02:10 | 471352 | 240.0003 | 5 | 48 | 3.621298 | -6.519897 | 2.425481 | 0.4346278 | 10.46667 | 1.603302
2018-02-09 02:12 | 471472 | 360.0002 | 5 | 48 | 3.552499 | -6.5199 | 2.425481 | 0.6519493 | 10.46667 | 2.38296
2018-02-09 02:14 | 471592 | 480.0008 | 5 | 48 | 3.482427 | -6.519857 | 2.425481 | 0.8692604 | 10.46667 | 3.147283
2018-02-09 02:16 | 471712 | 600.0015 | 5 | 48 | 3.416983 | -6.519905 | 2.425481 | 1.086607 | 10.46667 | 3.896939
2018-02-09 02:18 | 471832 | 720.0002 | 5 | 48 | 3.358595 | -6.519866 | 2.425481 | 1.303916 | 10.46667 | 4.63302
2018-02-09 02:20 | 471952 | 840.0011 | 5 | 48 | 3.305865 | -6.519926 | 2.425481 | 1.52125 | 10.46667 | 5.357156
2018-02-09 02:22 | 472072 | 960.0002 | 5 | 48 | 3.254535 | -6.519886 | 2.425481 | 1.738565 | 10.46667 | 6.069983
2018-02-09 02:24 | 472192 | 1080.0003 | 5 | 48 | 3.19914 | -6.51998 | 2.425481 | 1.955889 | 10.46667 | 6.771413
2018-02-09 02:26 | 472312 | 1200.0002 | 5 | 48 | 3.129005 | -6.519939 | 2.425481 | 2.173206 | 10.46667 | 7.459393
2018-02-09 02:28 | 472432 | 1320.0003 | 5 | 48 | 3.025964 | -6.519912 | 2.425481 | 2.390518 | 10.46667 | 8.129103
2018-02-09 02:28 | 472453.7 | 1341.7448 | 5 | 48 | 2.999999 | -6.519926 | 2.425481 | 2.429901 | 10.46667 | 8.247774
2018-02-09 02:30 | 472573.7 | 120.0011 | 6 | 48 | 3.721052 | 0 | 2.425481 | 2.429916 | 10.46667 | 8.247819
2018-02-09 02:32 | 472693.7 | 240.0001 | 6 | 48 | 3.737002 | 0 | 2.425481 | 2.429916 | 10.46667 | 8.247819
2018-02-09 02:33 | 472753.7 | 300.0039 | 6 | 48 | 3.743357 | 0 | 2.425481 | 2.429916 | 10.46667 | 8.247819
2018-02-09 02:33 | 472753.7687 | 0.0027 | 7 | 49 | 3.743405 | 0 | 0 | 0 | 0 | 0
2018-02-09 02:35 | 472873.8 | 120.0018 | 2 | 49 | 4.200319 | 4.332467 | 0.1572607 | 0 | 0.6550822 | 0
2018-02-09 02:37 | 472993.8 | 240.0002 | 2 | 49 | 4.200239 | 3.954736 | 0.2941882 | 0 | 1.230216 | 0
2018-02-09 02:39 | 473113.8 | 360.001 | 2 | 49 | 4.200234 | 3.785697 | 0.4231126 | 0 | 1.771729 | 0
2018-02-09 02:41 | 473233.8 | 480.0002 | 2 | 49 | 4.200223 | 3.589673 | 0.5462121 | 0 | 2.288776 | 0
2018-02-09 02:43 | 473353.8 | 600.0002 | 2 | 49 | 4.200256 | 3.342481 | 0.6618928 | 0 | 2.774665 | 0
2018-02-09 02:44 | 473390.8 | 636.9576 | 2 | 49 | 4.200276 | 3.259994 | 0.6957876 | 0 | 2.917032 | 0
2018-02-09 02:46 | 473510.8 | 120.001 | 3 | 49 | 4.225053 | 3.260076 | 0.8040708 | 0 | 3.373067 | 0
2018-02-09 02:48 | 473630.8 | 240.0025 | 3 | 49 | 4.254975 | 3.260129 | 0.912738 | 0 | 3.83379 | 0
2018-02-09 02:50 | 473750.8 | 360.001 | 3 | 49 | 4.287854 | 3.260137 | 1.021396 | 0 | 4.297896 | 0
2018-02-09 02:52 | 473870.8 | 480.0002 | 3 | 49 | 4.32343 | 3.260106 | 1.130065 | 0 | 4.765764 | 0
2018-02-09 02:54 | 473990.8 | 600.0002 | 3 | 49 | 4.360797 | 3.26011 | 1.238727 | 0 | 5.237574 | 0
2018-02-09 02:56 | 474110.8 | 720.0006 | 3 | 49 | 4.400322 | 3.245521 | 1.347387 | 0 | 5.713571 | 0
2018-02-09 02:58 | 474230.8 | 840.001 | 3 | 49 | 4.400305 | 2.745505 | 1.446771 | 0 | 6.150892 | 0
2018-02-09 03:00 | 474350.8 | 960.0002 | 3 | 49 | 4.400291 | 2.35114 | 1.531458 | 0 | 6.523536 | 0
2018-02-09 03:02 | 474470.8 | 1080.0002 | 3 | 49 | 4.400277 | 2.045835 | 1.604474 | 0 | 6.844825 | 0
2018-02-09 03:04 | 474590.8 | 1200.0011 | 3 | 49 | 4.400247 | 1.815534 | 1.668672 | 0 | 7.127314 | 0
2018-02-09 03:06 | 474710.8 | 1320.0009 | 3 | 49 | 4.400226 | 1.628816 | 1.725959 | 0 | 7.379391 | 0
2018-02-09 03:08 | 474830.8 | 1440.0002 | 3 | 49 | 4.400216 | 1.465667 | 1.777497 | 0 | 7.60617 | 0
2018-02-09 03:10 | 474950.8 | 1560.0009 | 3 | 49 | 4.400249 | 1.324381 | 1.823925 | 0 | 7.810462 | 0
2018-02-09 03:12 | 475070.8 | 1680.0009 | 3 | 49 | 4.400254 | 1.204634 | 1.866002 | 0 | 7.995613 | 0
2018-02-09 03:14 | 475190.8 | 1800.0001 | 3 | 49 | 4.400224 | 1.102765 | 1.90441 | 0 | 8.164615 | 0
2018-02-09 03:16 | 475310.8 | 1920.0001 | 3 | 49 | 4.400238 | 1.01506 | 1.939667 | 0 | 8.319755 | 0
2018-02-09 03:18 | 475430.8 | 2040.0009 | 3 | 49 | 4.40021 | 0.9365807 | 1.972161 | 0 | 8.462733 | 0
2018-02-09 03:20 | 475550.8 | 2160.0021 | 3 | 49 | 4.400157 | 0.8669558 | 2.002196 | 0 | 8.594895 | 0
2018-02-09 03:22 | 475670.8 | 2280.0017 | 3 | 49 | 4.400187 | 0.8045807 | 2.030029 | 0 | 8.717365 | 0
2018-02-09 03:24 | 475790.8 | 2400.0001 | 3 | 49 | 4.400167 | 0.7516346 | 2.055929 | 0 | 8.831331 | 0
2018-02-09 03:26 | 475910.8 | 2520.0001 | 3 | 49 | 4.400179 | 0.7080021 | 2.080251 | 0 | 8.938353 | 0
2018-02-09 03:28 | 476030.8 | 2640.0017 | 3 | 49 | 4.400204 | 0.6666651 | 2.103148 | 0 | 9.0391 | 0
2018-02-09 03:30 | 476150.8 | 2760.0009 | 3 | 49 | 4.400181 | 0.6261549 | 2.124687 | 0 | 9.133878 | 0
2018-02-09 03:32 | 476270.8 | 2880.0009 | 3 | 49 | 4.400146 | 0.5865479 | 2.1449 | 0 | 9.222817 | 0
2018-02-09 03:34 | 476390.8 | 3000.0001 | 3 | 49 | 4.400148 | 0.5497599 | 2.163844 | 0 | 9.306176 | 0
2018-02-09 03:36 | 476510.8 | 3120.0018 | 3 | 49 | 4.400176 | 0.5158215 | 2.181595 | 0 | 9.38428 | 0
2018-02-09 03:38 | 476630.8 | 3240.0014 | 3 | 49 | 4.400179 | 0.4826994 | 2.198224 | 0 | 9.457453 | 0
2018-02-09 03:40 | 476750.8 | 3360.0009 | 3 | 49 | 4.400146 | 0.4516735 | 2.213791 | 0 | 9.525948 | 0
2018-02-09 03:42 | 476870.8 | 3480.0017 | 3 | 49 | 4.400165 | 0.4233952 | 2.228366 | 0 | 9.590083 | 0
2018-02-09 03:44 | 476990.8 | 3600.0002 | 3 | 49 | 4.400116 | 0.3961353 | 2.242024 | 0 | 9.65018 | 0
2018-02-09 03:46 | 477110.8 | 3720.0001 | 3 | 49 | 4.400109 | 0.3676329 | 2.254769 | 0 | 9.70626 | 0
2018-02-09 03:48 | 477230.8 | 3840.0006 | 3 | 49 | 4.400139 | 0.3405008 | 2.266577 | 0 | 9.758215 | 0
2018-02-09 03:50 | 477350.8 | 3960.0001 | 3 | 49 | 4.400213 | 0.3172379 | 2.277516 | 0 | 9.806349 | 0
2018-02-09 03:52 | 477470.8 | 4080.0009 | 3 | 49 | 4.400109 | 0.2956505 | 2.287714 | 0 | 9.851222 | 0
2018-02-09 03:54 | 477590.8 | 4200.001 | 3 | 49 | 4.40008 | 0.2762756 | 2.297257 | 0 | 9.893212 | 0
2018-02-09 03:56 | 477710.8 | 4320.0018 | 3 | 49 | 4.400147 | 0.2597723 | 2.306194 | 0 | 9.932534 | 0
2018-02-09 03:58 | 477830.8 | 4440.0009 | 3 | 49 | 4.400083 | 0.2430248 | 2.314572 | 0 | 9.969401 | 0
2018-02-09 04:00 | 477950.8 | 4560.0002 | 3 | 49 | 4.400108 | 0.2288122 | 2.322446 | 0 | 10.00405 | 0
2018-02-09 04:02 | 478070.8 | 4680.0009 | 3 | 49 | 4.400128 | 0.2156067 | 2.329856 | 0 | 10.03665 | 0
2018-02-09 04:04 | 478190.8 | 4800.0009 | 3 | 49 | 4.400104 | 0.2036381 | 2.336841 | 0 | 10.06739 | 0
2018-02-09 04:06 | 478310.8 | 4920.0001 | 3 | 49 | 4.400092 | 0.1921806 | 2.343439 | 0 | 10.09642 | 0
2018-02-09 04:08 | 478430.8 | 5040.0017 | 3 | 49 | 4.400104 | 0.1823387 | 2.349684 | 0 | 10.12389 | 0
2018-02-09 04:10 | 478550.8 | 5160.0002 | 3 | 49 | 4.400132 | 0.1743736 | 2.355621 | 0 | 10.15002 | 0
2018-02-09 04:12 | 478670.8 | 5280.0009 | 3 | 49 | 4.40007 | 0.1652594 | 2.361285 | 0 | 10.17494 | 0
2018-02-09 04:14 | 478790.8 | 5400.0001 | 3 | 49 | 4.400136 | 0.1586132 | 2.366686 | 0 | 10.19871 | 0
2018-02-09 04:16 | 478910.8 | 5520.0001 | 3 | 49 | 4.400098 | 0.1510391 | 2.37184 | 0 | 10.22139 | 0
2018-02-09 04:18 | 479030.8 | 5640.0001 | 3 | 49 | 4.400056 | 0.1437702 | 2.376755 | 0 | 10.24301 | 0
2018-02-09 04:20 | 479150.8 | 5760.001 | 3 | 49 | 4.400087 | 0.1389894 | 2.381458 | 0 | 10.26371 | 0
2018-02-09 04:22 | 479270.8 | 5880.0001 | 3 | 49 | 4.400061 | 0.1367159 | 2.386046 | 0 | 10.28389 | 0
2018-02-09 04:24 | 479390.8 | 6000.0009 | 3 | 49 | 4.4001 | 0.1349173 | 2.390578 | 0 | 10.30383 | 0
2018-02-09 04:26 | 479510.8 | 6120.0005 | 3 | 49 | 4.400138 | 0.1324081 | 2.395014 | 0 | 10.32335 | 0
2018-02-09 04:28 | 479630.8 | 6240.0001 | 3 | 49 | 4.40005 | 0.1275768 | 2.399338 | 0 | 10.34238 | 0
2018-02-09 04:30 | 479750.8 | 6360.0001 | 3 | 49 | 4.4001 | 0.122777 | 2.403525 | 0 | 10.3608 | 0
2018-02-09 04:32 | 479870.8 | 6480.0001 | 3 | 49 | 4.400086 | 0.117382 | 2.407533 | 0 | 10.37844 | 0
2018-02-09 04:34 | 479990.8 | 6600.0001 | 3 | 49 | 4.400073 | 0.1118879 | 2.411367 | 0 | 10.39531 | 0
2018-02-09 04:36 | 480110.8 | 6720.0001 | 3 | 49 | 4.400071 | 0.106925 | 2.415025 | 0 | 10.4114 | 0
2018-02-09 04:38 | 480230.8 | 6840.0009 | 3 | 49 | 4.400109 | 0.1023521 | 2.418514 | 0 | 10.42676 | 0
2018-02-09 04:40 | 480350.8 | 6960 | 3 | 49 | 4.400095 | 0.09703636 | 2.421841 | 0 | 10.44139 | 0
2018-02-09 04:42 | 480470.8 | 7080.0009 | 3 | 49 | 4.400123 | 0.08959103 | 2.424961 | 0 | 10.45512 | 0
2018-02-09 04:44 | 480590.8 | 7200 | 3 | 49 | 4.400131 | 0.08253288 | 2.427829 | 0 | 10.46774 | 0
2018-02-09 04:44 | 480616.4 | 7225.5735 | 3 | 49 | 4.400146 | 0.08149815 | 2.428411 | 0 | 10.4703 | 0
2018-02-09 04:46 | 480736.4479 | 120.0001 | 4 | 49 | 4.388882 | 0 | 2.428411 | 0 | 10.4703 | 0
2018-02-09 04:48 | 480856.4486 | 240.0008 | 4 | 49 | 4.387569 | 0 | 2.428411 | 0 | 10.4703 | 0
2018-02-09 04:49 | 480916.4501 | 300.0023 | 4 | 49 | 4.387123 | 0 | 2.428411 | 0 | 10.4703 | 0
2018-02-09 04:51 | 481036.5 | 120.0017 | 5 | 49 | 3.671048 | -6.519926 | 2.428411 | 0.2173183 | 10.4703 | 0.8099566
2018-02-09 04:53 | 481156.5 | 240.0009 | 5 | 49 | 3.620469 | -6.519898 | 2.428411 | 0.4346226 | 10.4703 | 1.602729
2018-02-09 04:55 | 481276.5 | 360.0006 | 5 | 49 | 3.551717 | -6.519994 | 2.428411 | 0.6519361 | 10.4703 | 2.382181
2018-02-09 04:57 | 481396.5 | 480.0009 | 5 | 49 | 3.481192 | -6.519878 | 2.428411 | 0.869265 | 10.4703 | 3.146332
2018-02-09 04:59 | 481516.5 | 600.0001 | 5 | 49 | 3.415837 | -6.519871 | 2.428411 | 1.086583 | 10.4703 | 3.895645
2018-02-09 05:01 | 481636.5 | 720.0001 | 5 | 49 | 3.35785 | -6.519951 | 2.428411 | 1.303907 | 10.4703 | 4.631545
2018-02-09 05:03 | 481756.5 | 840.0008 | 5 | 49 | 3.305717 | -6.519866 | 2.428411 | 1.521242 | 10.4703 | 5.355621
2018-02-09 05:05 | 481876.5 | 960.001 | 5 | 49 | 3.25408 | -6.519938 | 2.428411 | 1.738567 | 10.4703 | 6.06844
2018-02-09 05:07 | 481996.5 | 1080 | 5 | 49 | 3.197606 | -6.519898 | 2.428411 | 1.95588 | 10.4703 | 6.769607
2018-02-09 05:09 | 482116.5 | 1200.0002 | 5 | 49 | 3.126684 | -6.519917 | 2.428411 | 2.173196 | 10.4703 | 7.457147
2018-02-09 05:11 | 482236.5 | 1320 | 5 | 49 | 3.022158 | -6.519938 | 2.428411 | 2.390522 | 10.4703 | 8.126173
2018-02-09 05:12 | 482255.2 | 1338.656 | 5 | 49 | 3 | -6.51992 | 2.428411 | 2.424314 | 10.4703 | 8.227929
2018-02-09 05:14 | 482375.2 | 120.0002 | 6 | 49 | 3.721325 | 0 | 2.428411 | 2.424314 | 10.4703 | 8.227929
2018-02-09 05:16 | 482495.2 | 240.0007 | 6 | 49 | 3.73735 | 0 | 2.428411 | 2.424314 | 10.4703 | 8.227929
2018-02-09 05:17 | 482555.2 | 300.0024 | 6 | 49 | 3.743794 | 0 | 2.428411 | 2.424314 | 10.4703 | 8.227929
2018-02-09 05:17 | 482555.2 | 0.0027 | 7 | 50 | 3.743829 | 0 | 0 | 0 | 0 | 0
2018-02-09 05:19 | 482675.3 | 120.0014 | 2 | 50 | 4.200313 | 4.325311 | 0.1571695 | 4.128e-09 | 0.6547108 | 1.5456e-08
2018-02-09 05:21 | 482795.3 | 240.0007 | 2 | 50 | 4.200261 | 3.91488 | 0.2936084 | 4.128e-09 | 1.227793 | 1.5456e-08
2018-02-09 05:23 | 482915.3 | 360.0017 | 2 | 50 | 4.200246 | 3.626815 | 0.4192378 | 4.128e-09 | 1.75547 | 1.5456e-08
2018-02-09 05:25 | 483035.3 | 480.0014 | 2 | 50 | 4.200272 | 3.345504 | 0.5354373 | 4.128e-09 | 2.24354 | 1.5456e-08
2018-02-09 05:25 | 483071.3 | 515.9936 | 2 | 50 | 4.200275 | 3.259994 | 0.5684554 | 4.128e-09 | 2.382224 | 1.5456e-08
2018-02-09 05:27 | 483191.3 | 120.0006 | 3 | 50 | 4.2254 | 3.260106 | 0.6767305 | 4.128e-09 | 2.838257 | 1.5456e-08
2018-02-09 05:29 | 483311.3 | 240.0006 | 3 | 50 | 4.254958 | 3.26018 | 0.7853935 | 4.128e-09 | 3.298985 | 1.5456e-08
2018-02-09 05:31 | 483431.3 | 360.0014 | 3 | 50 | 4.287391 | 3.260056 | 0.8940671 | 4.128e-09 | 3.763125 | 1.5456e-08
2018-02-09 05:33 | 483551.3 | 480.001 | 3 | 50 | 4.322873 | 3.260114 | 1.002734 | 4.128e-09 | 4.230928 | 1.5456e-08
2018-02-09 05:35 | 483671.3 | 600.002 | 3 | 50 | 4.360642 | 3.260184 | 1.111394 | 4.128e-09 | 4.702689 | 1.5456e-08
2018-02-09 05:37 | 483791.3 | 720.0018 | 3 | 50 | 4.40033 | 3.252868 | 1.220065 | 4.128e-09 | 5.178724 | 1.5456e-08
2018-02-09 05:39 | 483911.3 | 840.0006 | 3 | 50 | 4.400326 | 2.848458 | 1.321227 | 4.128e-09 | 5.623866 | 1.5456e-08
2018-02-09 05:41 | 484031.3 | 960.0002 | 3 | 50 | 4.400268 | 2.527768 | 1.410687 | 4.128e-09 | 6.017513 | 1.5456e-08
2018-02-09 05:43 | 484151.3 | 1080.0001 | 3 | 50 | 4.400265 | 2.253879 | 1.490256 | 4.128e-09 | 6.367638 | 1.5456e-08
2018-02-09 05:45 | 484271.3 | 1200.0019 | 3 | 50 | 4.400282 | 2.017997 | 1.561345 | 4.128e-09 | 6.680447 | 1.5456e-08
2018-02-09 05:47 | 484391.3 | 1320.0014 | 3 | 50 | 4.40026 | 1.818149 | 1.625192 | 4.128e-09 | 6.961394 | 1.5456e-08
2018-02-09 05:49 | 484511.3 | 1440.0017 | 3 | 50 | 4.400249 | 1.647232 | 1.682866 | 4.128e-09 | 7.215169 | 1.5456e-08
2018-02-09 05:51 | 484631.3 | 1560.0002 | 3 | 50 | 4.400251 | 1.499789 | 1.735243 | 4.128e-09 | 7.445643 | 1.5456e-08
2018-02-09 05:53 | 484751.3 | 1680.0017 | 3 | 50 | 4.4002 | 1.372388 | 1.783067 | 4.128e-09 | 7.656076 | 1.5456e-08
2018-02-09 05:55 | 484871.3 | 1800.0014 | 3 | 50 | 4.400212 | 1.261259 | 1.826919 | 4.128e-09 | 7.849036 | 1.5456e-08
2018-02-09 05:57 | 484991.3 | 1920.0001 | 3 | 50 | 4.400187 | 1.162279 | 1.867284 | 4.128e-09 | 8.026651 | 1.5456e-08
2018-02-09 05:59 | 485111.3 | 2040.001 | 3 | 50 | 4.400188 | 1.074266 | 1.904537 | 4.128e-09 | 8.190575 | 1.5456e-08
2018-02-09 06:01 | 485231.3 | 2160.001 | 3 | 50 | 4.400147 | 0.9945984 | 1.939002 | 4.128e-09 | 8.342224 | 1.5456e-08
2018-02-09 06:03 | 485351.3 | 2280.0002 | 3 | 50 | 4.400246 | 0.9236307 | 1.970946 | 4.128e-09 | 8.482787 | 1.5456e-08
2018-02-09 06:05 | 485471.3 | 2400.0005 | 3 | 50 | 4.400173 | 0.8577938 | 2.000608 | 4.128e-09 | 8.613305 | 1.5456e-08
2018-02-09 06:07 | 485591.3 | 2520.0017 | 3 | 50 | 4.400209 | 0.804698 | 2.028279 | 4.128e-09 | 8.735061 | 1.5456e-08
2018-02-09 06:09 | 485711.3 | 2640.0018 | 3 | 50 | 4.400171 | 0.7580185 | 2.054309 | 4.128e-09 | 8.849599 | 1.5456e-08
2018-02-09 06:11 | 485831.3 | 2760.0001 | 3 | 50 | 4.400223 | 0.7142277 | 2.078834 | 4.128e-09 | 8.957512 | 1.5456e-08
2018-02-09 06:13 | 485951.3 | 2880.0011 | 3 | 50 | 4.40017 | 0.6700163 | 2.101893 | 4.128e-09 | 9.058977 | 1.5456e-08
2018-02-09 06:15 | 486071.3 | 3000.0009 | 3 | 50 | 4.400143 | 0.6269417 | 2.123519 | 4.128e-09 | 9.154134 | 1.5456e-08
2018-02-09 06:17 | 486191.3 | 3120.0017 | 3 | 50 | 4.400208 | 0.5875158 | 2.143754 | 4.128e-09 | 9.243171 | 1.5456e-08
2018-02-09 06:19 | 486311.3 | 3240.0007 | 3 | 50 | 4.400114 | 0.5483818 | 2.162672 | 4.128e-09 | 9.326413 | 1.5456e-08
2018-02-09 06:21 | 486431.3 | 3360.001 | 3 | 50 | 4.400193 | 0.5129623 | 2.180357 | 4.128e-09 | 9.40423 | 1.5456e-08
2018-02-09 06:23 | 486551.3 | 3480.0006 | 3 | 50 | 4.400184 | 0.479311 | 2.196876 | 4.128e-09 | 9.476918 | 1.5456e-08
2018-02-09 06:25 | 486671.3 | 3600.0009 | 3 | 50 | 4.400145 | 0.4472246 | 2.212313 | 4.128e-09 | 9.544842 | 1.5456e-08
2018-02-09 06:27 | 486791.3 | 3720.001 | 3 | 50 | 4.40019 | 0.4186354 | 2.226748 | 4.128e-09 | 9.60836 | 1.5456e-08
2018-02-09 06:29 | 486911.3 | 3840.0005 | 3 | 50 | 4.400182 | 0.3873634 | 2.240171 | 4.128e-09 | 9.66742 | 1.5456e-08
2018-02-09 06:31 | 487031.3 | 3960.0017 | 3 | 50 | 4.400162 | 0.3581457 | 2.252586 | 4.128e-09 | 9.72205 | 1.5456e-08
2018-02-09 06:33 | 487151.3 | 4080.0005 | 3 | 50 | 4.400157 | 0.3329525 | 2.264089 | 4.128e-09 | 9.772663 | 1.5456e-08
2018-02-09 06:35 | 487271.3 | 4200.0017 | 3 | 50 | 4.400158 | 0.3117208 | 2.274822 | 4.128e-09 | 9.819889 | 1.5456e-08
2018-02-09 06:37 | 487391.3 | 4320.0015 | 3 | 50 | 4.40017 | 0.2922907 | 2.284874 | 4.128e-09 | 9.864123 | 1.5456e-08
2018-02-09 06:39 | 487511.3 | 4440.0006 | 3 | 50 | 4.400166 | 0.2738371 | 2.294297 | 4.128e-09 | 9.905584 | 1.5456e-08
2018-02-09 06:41 | 487631.3 | 4560.0014 | 3 | 50 | 4.400105 | 0.2565384 | 2.303133 | 4.128e-09 | 9.944466 | 1.5456e-08
2018-02-09 06:43 | 487751.3 | 4680.0005 | 3 | 50 | 4.400106 | 0.2412224 | 2.311431 | 4.128e-09 | 9.980974 | 1.5456e-08
2018-02-09 06:45 | 487871.3 | 4800.0006 | 3 | 50 | 4.400142 | 0.2273569 | 2.319234 | 4.128e-09 | 10.01531 | 1.5456e-08
2018-02-09 06:47 | 487991.3 | 4920.0002 | 3 | 50 | 4.400159 | 0.214139 | 2.326579 | 4.128e-09 | 10.04763 | 1.5456e-08
2018-02-09 06:49 | 488111.3 | 5040.0014 | 3 | 50 | 4.400109 | 0.2017937 | 2.333505 | 4.128e-09 | 10.07811 | 1.5456e-08
2018-02-09 06:51 | 488231.3 | 5160.0019 | 3 | 50 | 4.400092 | 0.1907797 | 2.340045 | 4.128e-09 | 10.10688 | 1.5456e-08
2018-02-09 06:53 | 488351.3 | 5280.0002 | 3 | 50 | 4.400108 | 0.1809168 | 2.346237 | 4.128e-09 | 10.13413 | 1.5456e-08
2018-02-09 06:55 | 488471.3 | 5400.0006 | 3 | 50 | 4.400103 | 0.1720991 | 2.35212 | 4.128e-09 | 10.16001 | 1.5456e-08
2018-02-09 06:57 | 488591.3 | 5520.0001 | 3 | 50 | 4.400146 | 0.1649275 | 2.357728 | 4.128e-09 | 10.18469 | 1.5456e-08
2018-02-09 06:59 | 488711.3 | 5640.0002 | 3 | 50 | 4.400145 | 0.1571102 | 2.363083 | 4.128e-09 | 10.20825 | 1.5456e-08
2018-02-09 07:01 | 488831.3 | 5760.0013 | 3 | 50 | 4.400058 | 0.1494923 | 2.368194 | 4.128e-09 | 10.23074 | 1.5456e-08
2018-02-09 07:03 | 488951.3 | 5880.0006 | 3 | 50 | 4.400093 | 0.1469021 | 2.373131 | 4.128e-09 | 10.25246 | 1.5456e-08
2018-02-09 07:05 | 489071.3 | 6000.0018 | 3 | 50 | 4.400115 | 0.1447916 | 2.377996 | 4.128e-09 | 10.27387 | 1.5456e-08
2018-02-09 07:07 | 489191.3 | 6120.0005 | 3 | 50 | 4.400049 | 0.1414814 | 2.382766 | 4.128e-09 | 10.29486 | 1.5456e-08
2018-02-09 07:09 | 489311.3 | 6240.001 | 3 | 50 | 4.400117 | 0.1382532 | 2.387425 | 4.128e-09 | 10.31536 | 1.5456e-08
2018-02-09 07:11 | 489431.3 | 6360.0006 | 3 | 50 | 4.400128 | 0.1333971 | 2.391945 | 4.128e-09 | 10.33524 | 1.5456e-08
2018-02-09 07:13 | 489551.3 | 6480.0014 | 3 | 50 | 4.400054 | 0.1276007 | 2.396302 | 4.128e-09 | 10.35442 | 1.5456e-08
2018-02-09 07:15 | 489671.3 | 6600.0006 | 3 | 50 | 4.400101 | 0.1228056 | 2.400478 | 4.128e-09 | 10.37279 | 1.5456e-08
2018-02-09 07:17 | 489791.3 | 6720.0015 | 3 | 50 | 4.400105 | 0.1170044 | 2.404469 | 4.128e-09 | 10.39035 | 1.5456e-08
2018-02-09 07:19 | 489911.3 | 6840.0006 | 3 | 50 | 4.400118 | 0.1116428 | 2.408271 | 4.128e-09 | 10.40708 | 1.5456e-08
2018-02-09 07:21 | 490031.3 | 6960.0002 | 3 | 50 | 4.400085 | 0.105444 | 2.411892 | 4.128e-09 | 10.42301 | 1.5456e-08
2018-02-09 07:23 | 490151.3 | 7080.0014 | 3 | 50 | 4.400113 | 0.09848213 | 2.415311 | 4.128e-09 | 10.43806 | 1.5456e-08
2018-02-09 07:25 | 490271.3 | 7200.0006 | 3 | 50 | 4.400111 | 0.09029007 | 2.41846 | 4.128e-09 | 10.45191 | 1.5456e-08
2018-02-09 07:27 | 490391.3 | 7320.0002 | 3 | 50 | 4.400096 | 0.0834589 | 2.421341 | 4.128e-09 | 10.46459 | 1.5456e-08
2018-02-09 07:28 | 490430.3 | 7358.9312 | 3 | 50 | 4.400126 | 0.08148479 | 2.422231 | 4.128e-09 | 10.46851 | 1.5456e-08
2018-02-09 07:30 | 490550.3 | 120.0007 | 4 | 50 | 4.388675 | 0 | 2.422231 | 4.128e-09 | 10.46851 | 1.5456e-08
2018-02-09 07:32 | 490670.3 | 240.0003 | 4 | 50 | 4.387363 | 0 | 2.422231 | 4.128e-09 | 10.46851 | 1.5456e-08
2018-02-09 07:33 | 490730.3 | 300.0038 | 4 | 50 | 4.386893 | 0 | 2.422231 | 4.128e-09 | 10.46851 | 1.5456e-08
2018-02-09 07:35 | 490850.4 | 120.0006 | 5 | 50 | 3.662536 | -6.519968 | 2.422231 | 0.2173089 | 10.46851 | 0.8081211
2018-02-09 07:37 | 490970.4 | 240.001 | 5 | 50 | 3.611312 | -6.519895 | 2.422231 | 0.434618 | 10.46851 | 1.599025
2018-02-09 07:39 | 491090.4 | 360.0015 | 5 | 50 | 3.542227 | -6.519963 | 2.422231 | 0.6519382 | 10.46851 | 2.376481
2018-02-09 07:41 | 491210.4 | 480.0006 | 5 | 50 | 3.470939 | -6.519934 | 2.422231 | 0.8692436 | 10.46851 | 3.138397
2018-02-09 07:43 | 491330.4 | 600.0015 | 5 | 50 | 3.405158 | -6.519975 | 2.422231 | 1.086555 | 10.46851 | 3.885393
2018-02-09 07:45 | 491450.4 | 720.0006 | 5 | 50 | 3.346949 | -6.519971 | 2.422231 | 1.30387 | 10.46851 | 4.618911
2018-02-09 07:47 | 491570.4 | 840.0015 | 5 | 50 | 3.294178 | -6.519939 | 2.422231 | 1.521173 | 10.46851 | 5.340425
2018-02-09 07:49 | 491690.4 | 960.0011 | 5 | 50 | 3.241651 | -6.519876 | 2.422231 | 1.738489 | 10.46851 | 6.050631
2018-02-09 07:51 | 491810.4 | 1080.0002 | 5 | 50 | 3.183402 | -6.51988 | 2.422231 | 1.955794 | 10.46851 | 6.748885
2018-02-09 07:53 | 491930.4 | 1200.0007 | 5 | 50 | 3.108953 | -6.519881 | 2.422231 | 2.173103 | 10.46851 | 7.432975
2018-02-09 07:55 | 492046 | 1315.5681 | 5 | 50 | 2.999998 | -6.519902 | 2.422231 | 2.382395 | 10.46851 | 8.073264
2018-02-09 07:57 | 492166 | 120 | 6 | 50 | 3.725077 | 0 | 2.422231 | 2.382395 | 10.46851 | 8.073264
2018-02-09 07:59 | 492286 | 240.0001 | 6 | 50 | 3.742013 | 0 | 2.422231 | 2.382395 | 10.46851 | 8.073264
2018-02-09 08:00 | 492346 | 300.0015 | 6 | 50 | 3.748786 | 0 | 2.422231 | 2.382395 | 10.46851 | 8.073264
2018-02-09 08:00 | 492346 | 0.0027 | 7 | 51 | 3.74882 | 0 | 0 | 0 | 0 | 0
2018-02-09 08:02 | 492466 | 120.0006 | 8 | 51 | 4.107219 | 3.259892 | 0.1086541 | 0 | 0.4402214 | 0
2018-02-09 08:04 | 492586 | 240.001 | 8 | 51 | 4.148591 | 3.2602 | 0.2173153 | 0 | 0.8891271 | 0
2018-02-09 08:06 | 492706 | 360.0003 | 8 | 51 | 4.168534 | 3.260144 | 0.3259708 | 0 | 1.341042 | 0
2018-02-09 08:08 | 492826 | 480.0007 | 8 | 51 | 4.185714 | 3.260133 | 0.4346305 | 0 | 1.794926 | 0
2018-02-09 08:09 | 492918.8 | 572.7161 | 8 | 51 | 4.200001 | 3.260093 | 0.5185844 | 0 | 2.146919 | 0

## Statistics_92
Date_Time | Test_Time(s) | Step_Time(s) | Step_Index | Cycle_Index | Voltage(V) | Current(A) | Charge_Capacity(Ah) | Discharge_Capacity(Ah) | Charge_Energy(Wh) | Discharge_Energy(Wh) | ACR(Ohm) | Internal Resistance(Ohm)
2018-02-03 19:21 | 14824.0597 | 300.0023 | 6 | 1 | 3.717324 | 0 | 3.188488 | 2.683483 | 13.76198 | 9.059816
2018-02-03 22:15 | 25232.84 | 300.0021 | 6 | 2 | 3.72332 | 0 | 2.691271 | 2.610003 | 11.60237 | 8.878525
2018-02-04 01:09 | 35668.21 | 300.003 | 6 | 3 | 3.726658 | 0 | 2.616699 | 2.58169 | 11.29041 | 8.770406
2018-02-04 04:00 | 45956.63 | 300.003 | 6 | 4 | 3.72872 | 0 | 2.581568 | 2.558814 | 11.14343 | 8.687887
2018-02-04 06:49 | 56093.74732 | 300.0017 | 6 | 5 | 3.729908 | 0 | 2.557664 | 2.54301 | 11.04275 | 8.628511
2018-02-04 09:37 | 66157.32 | 300.0024 | 6 | 6 | 3.73016 | 0 | 2.542313 | 2.538781 | 10.97766 | 8.612521
2018-02-04 12:23 | 76143.86 | 300.0022 | 6 | 7 | 3.730999 | 0 | 2.537832 | 2.526354 | 10.95846 | 8.57041
2018-02-04 15:10 | 86121.79 | 300.0016 | 6 | 8 | 3.731596 | 0 | 2.527045 | 2.518703 | 10.91221 | 8.545268
2018-02-04 17:56 | 96096.75858 | 300.0024 | 6 | 9 | 3.731294 | 0 | 2.519243 | 2.520796 | 10.8794 | 8.551905
2018-02-04 20:43 | 106111.3 | 300.0038 | 6 | 10 | 3.731533 | 0 | 2.521674 | 2.519547 | 10.89079 | 8.545482
2018-02-04 23:30 | 116124.2 | 300.0015 | 6 | 11 | 3.732053 | 0 | 2.519779 | 2.514062 | 10.8832 | 8.527609
2018-02-05 02:16 | 126136.6 | 300.0038 | 6 | 12 | 3.73306 | 0 | 2.514512 | 2.498063 | 10.85535 | 8.47247
2018-02-05 05:03 | 136136.8 | 300.0014 | 6 | 13 | 3.729571 | 0 | 2.499755 | 2.535909 | 10.79136 | 8.59182
2018-02-05 07:51 | 146213.4 | 300.0015 | 6 | 14 | 3.729441 | 0 | 2.535988 | 2.536765 | 10.95108 | 8.60703
2018-02-05 10:41 | 156425.5 | 300.0015 | 6 | 15 | 3.727762 | 0 | 2.539508 | 2.553303 | 10.96838 | 8.68109
2018-02-05 13:32 | 166660.4 | 300.0032 | 6 | 16 | 3.730741 | 0 | 2.5563 | 2.53052 | 11.03915 | 8.590486
2018-02-05 16:19 | 176701.1 | 300.0025 | 6 | 17 | 3.732665 | 0 | 2.52778 | 2.509665 | 10.91902 | 8.511368
2018-02-05 19:05 | 186645.8 | 300.0032 | 6 | 18 | 3.734481 | 0 | 2.507724 | 2.49108 | 10.83403 | 8.443744
2018-02-05 21:50 | 196553.9 | 300.0016 | 6 | 19 | 3.734948 | 0 | 2.490514 | 2.485489 | 10.76137 | 8.421655
2018-02-06 00:35 | 206434.9 | 300.0015 | 6 | 20 | 3.735522 | 0 | 2.48542 | 2.480416 | 10.73847 | 8.403129
2018-02-06 03:19 | 216302.8 | 300.0038 | 6 | 21 | 3.735468 | 0 | 2.480172 | 2.480063 | 10.7145 | 8.400289
2018-02-06 06:04 | 226180.7 | 300.0014 | 6 | 22 | 3.735789 | 0 | 2.480192 | 2.477435 | 10.71273 | 8.388927
2018-02-06 08:49 | 236070.8 | 300.0037 | 6 | 23 | 3.736252 | 0 | 2.477793 | 2.472847 | 10.7013 | 8.37297
2018-02-06 11:34 | 246006.5 | 300.0016 | 6 | 24 | 3.735861 | 0 | 2.473823 | 2.476245 | 10.68374 | 8.380596
2018-02-06 14:20 | 255952.5 | 300.0014 | 6 | 25 | 3.734123 | 0 | 2.476012 | 2.493254 | 10.69317 | 8.434072
2018-02-06 17:05 | 265878.8 | 300.0017 | 6 | 26 | 3.735816 | 0 | 2.492627 | 2.477676 | 10.76544 | 8.377616
2018-02-06 19:51 | 275807.2 | 300.0039 | 6 | 27 | 3.735426 | 0 | 2.477356 | 2.478804 | 10.70096 | 8.381569
2018-02-06 22:36 | 285727.1 | 300.0014 | 6 | 28 | 3.737204 | 0 | 2.47836 | 2.459207 | 10.7016 | 8.314546
2018-02-07 01:22 | 295693.7 | 300.0031 | 6 | 29 | 3.732913 | 0 | 2.45964 | 2.499945 | 10.62269 | 8.450267
2018-02-07 04:10 | 305728.6 | 300.0016 | 6 | 30 | 3.731455 | 0 | 2.498869 | 2.512599 | 10.79374 | 8.506703
2018-02-07 06:59 | 315907.4 | 300.0016 | 6 | 31 | 3.736428 | 0 | 2.515764 | 2.464569 | 10.86898 | 8.367077
2018-02-07 09:50 | 326127.7909 | 300.0022 | 6 | 32 | 3.740203 | 0 | 2.470071 | 2.436597 | 10.67575 | 8.26047
2018-02-07 12:37 | 336197.8 | 300.0038 | 6 | 33 | 3.741333 | 0 | 2.435421 | 2.426238 | 10.52941 | 8.218085
2018-02-07 15:24 | 346206.9 | 300.003 | 6 | 34 | 3.742778 | 0 | 2.425692 | 2.412966 | 10.48794 | 8.166435
2018-02-07 18:10 | 356161.7 | 300.0023 | 6 | 35 | 3.741484 | 0 | 2.412401 | 2.422684 | 10.43005 | 8.198989
2018-02-07 20:54 | 365997.9 | 300.0025 | 6 | 36 | 3.742321 | 0 | 2.422213 | 2.416419 | 10.46741 | 8.171927
2018-02-07 23:37 | 375783.3 | 300.0022 | 6 | 37 | 3.741637 | 0 | 2.415626 | 2.421572 | 10.44068 | 8.188666
2018-02-08 02:21 | 385601 | 300.0024 | 6 | 38 | 3.741041 | 0 | 2.421581 | 2.42681 | 10.46895 | 8.208781
2018-02-08 05:05 | 395466.6 | 300.0023 | 6 | 39 | 3.74073 | 0 | 2.426941 | 2.426957 | 10.49267 | 8.214267
2018-02-08 07:50 | 405319.6 | 300.0007 | 6 | 40 | 3.741496 | 0 | 2.426551 | 2.420204 | 10.49095 | 8.189217
2018-02-08 10:33 | 415144.2 | 300.0014 | 6 | 41 | 3.742931 | 0 | 2.420492 | 2.408224 | 10.46565 | 8.14762
2018-02-08 13:16 | 424934.6 | 300.0032 | 6 | 42 | 3.743421 | 0 | 2.408966 | 2.403955 | 10.41773 | 8.132288
2018-02-08 15:59 | 434695.6 | 300.0015 | 6 | 43 | 3.740247 | 0 | 2.404598 | 2.433489 | 10.3995 | 8.234088
2018-02-08 18:44 | 444592.9 | 300.0053 | 6 | 44 | 3.740587 | 0 | 2.433882 | 2.430498 | 10.52135 | 8.224824
2018-02-08 21:28 | 454455.4709 | 300.0022 | 6 | 45 | 3.74146 | 0 | 2.429826 | 2.419122 | 10.49845 | 8.182442
2018-02-09 00:12 | 464292.426 | 300.004 | 6 | 46 | 3.738886 | 0 | 2.418918 | 2.44536 | 10.45023 | 8.264009
2018-02-09 02:58 | 474216.7 | 300.0014 | 6 | 47 | 3.735937 | 0 | 2.446047 | 2.472785 | 10.56965 | 8.35971
2018-02-09 05:44 | 484218.7 | 300.0014 | 6 | 48 | 3.742282 | 0 | 2.47342 | 2.417313 | 10.69115 | 8.17392
2018-02-09 08:29 | 494089.5 | 300.0007 | 6 | 49 | 3.742856 | 0 | 2.415732 | 2.408146 | 10.44615 | 8.142828
2018-02-09 11:15 | 504024.7 | 300.0015 | 6 | 50 | 3.743189 | 0 | 2.407203 | 2.404503 | 10.40965 | 8.126238
2018-02-09 11:24 | 504570.6 | 545.8776 | 8 | 51 | 4.2 | 3.260197 | 0.4940055 | 0 | 2.043358 | 0

## Channel_92_1
Date_Time | Test_Time(s) | Step_Time(s) | Step_Index | Cycle_Index | Voltage(V) | Current(A) | Charge_Capacity(Ah) | Discharge_Capacity(Ah) | Charge_Energy(Wh) | Discharge_Energy(Wh) | ACR(Ohm) | Internal Resistance(Ohm)
2018-02-03 15:16 | 120.001 | 120.0008 | 1 | 1 | 3.386481 | 0 | 0 | 0 | 0 | 0
2018-02-03 15:18 | 240.0009 | 240.0007 | 1 | 1 | 3.387801 | 0 | 0 | 0 | 0 | 0
2018-02-03 15:20 | 360.0002 | 360 | 1 | 1 | 3.388733 | 0 | 0 | 0 | 0 | 0
2018-02-03 15:22 | 480.0002 | 480 | 1 | 1 | 3.389432 | 0 | 0 | 0 | 0 | 0
2018-02-03 15:24 | 600.0002 | 600 | 1 | 1 | 3.389938 | 0 | 0 | 0 | 0 | 0
2018-02-03 15:26 | 720.0001 | 719.9999 | 1 | 1 | 3.390384 | 0 | 0 | 0 | 0 | 0
2018-02-03 15:28 | 840.0009 | 840.0007 | 1 | 1 | 3.390726 | 0 | 0 | 0 | 0 | 0
2018-02-03 15:30 | 960.0009 | 960.0007 | 1 | 1 | 3.391085 | 0 | 0 | 0 | 0 | 0
2018-02-03 15:32 | 1080.0002 | 1080 | 1 | 1 | 3.391388 | 0 | 0 | 0 | 0 | 0
2018-02-03 15:34 | 1200.001 | 1200.0008 | 1 | 1 | 3.391669 | 0 | 0 | 0 | 0 | 0
2018-02-03 15:36 | 1320.0002 | 1320 | 1 | 1 | 3.39199 | 0 | 0 | 0 | 0 | 0
2018-02-03 15:38 | 1440.001 | 1440.0008 | 1 | 1 | 3.392275 | 0 | 0 | 0 | 0 | 0
2018-02-03 15:40 | 1560.0001 | 1559.9999 | 1 | 1 | 3.392589 | 0 | 0 | 0 | 0 | 0
2018-02-03 15:42 | 1680.001 | 1680.0008 | 1 | 1 | 3.392914 | 0 | 0 | 0 | 0 | 0
2018-02-03 15:44 | 1800.0002 | 1800 | 1 | 1 | 3.393261 | 0 | 0 | 0 | 0 | 0
2018-02-03 15:46 | 1920.001 | 1920.0008 | 1 | 1 | 3.393596 | 0 | 0 | 0 | 0 | 0
2018-02-03 15:48 | 2040.0001 | 2039.9999 | 1 | 1 | 3.393935 | 0 | 0 | 0 | 0 | 0
2018-02-03 15:50 | 2160.0001 | 2159.9999 | 1 | 1 | 3.394251 | 0 | 0 | 0 | 0 | 0
2018-02-03 15:52 | 2280.001 | 2280.0008 | 1 | 1 | 3.394589 | 0 | 0 | 0 | 0 | 0
2018-02-03 15:54 | 2400.0001 | 2399.9999 | 1 | 1 | 3.394919 | 0 | 0 | 0 | 0 | 0
2018-02-03 15:56 | 2520.0002 | 2520 | 1 | 1 | 3.395227 | 0 | 0 | 0 | 0 | 0
2018-02-03 15:58 | 2640.001 | 2640.0008 | 1 | 1 | 3.39557 | 0 | 0 | 0 | 0 | 0
2018-02-03 16:00 | 2760.0002 | 2760 | 1 | 1 | 3.395903 | 0 | 0 | 0 | 0 | 0
2018-02-03 16:02 | 2880.001 | 2880.0008 | 1 | 1 | 3.396224 | 0 | 0 | 0 | 0 | 0
2018-02-03 16:04 | 3000.0001 | 2999.9999 | 1 | 1 | 3.39651 | 0 | 0 | 0 | 0 | 0
2018-02-03 16:06 | 3120.0002 | 3120 | 1 | 1 | 3.396798 | 0 | 0 | 0 | 0 | 0
2018-02-03 16:08 | 3240.0009 | 3240.0007 | 1 | 1 | 3.397128 | 0 | 0 | 0 | 0 | 0
2018-02-03 16:10 | 3360.0009 | 3360.0007 | 1 | 1 | 3.397389 | 0 | 0 | 0 | 0 | 0
2018-02-03 16:12 | 3480.0002 | 3480 | 1 | 1 | 3.397683 | 0 | 0 | 0 | 0 | 0
2018-02-03 16:14 | 3600.0002 | 3600 | 1 | 1 | 3.397974 | 0 | 0 | 0 | 0 | 0
2018-02-03 16:14 | 3600.0016 | 3600.0014 | 1 | 1 | 3.397974 | 0 | 0 | 0 | 0 | 0
2018-02-03 16:16 | 3720.082688 | 120.0003 | 2 | 1 | 4.200222 | 4.406807 | 0.1579466 | 0 | 0.6490776 | 0
2018-02-03 16:18 | 3840.083488 | 240.0011 | 2 | 1 | 4.200282 | 4.278593 | 0.3034533 | 0 | 1.260236 | 0
2018-02-03 16:20 | 3960.084388 | 360.002 | 2 | 1 | 4.200262 | 3.965893 | 0.4409082 | 0 | 1.837584 | 0
2018-02-03 16:22 | 4080.083488 | 480.0011 | 2 | 1 | 4.20026 | 3.67721 | 0.5681721 | 0 | 2.372127 | 0
2018-02-03 16:24 | 4200.083488 | 600.0011 | 2 | 1 | 4.200279 | 3.42947 | 0.6865276 | 0 | 2.869251 | 0
2018-02-03 16:26 | 4290.075288 | 689.9929 | 2 | 1 | 4.200243 | 3.259981 | 0.7701041 | 0 | 3.220293 | 0
2018-02-03 16:28 | 4410.088124 | 120.001 | 3 | 1 | 4.219594 | 3.260118 | 0.8783841 | 0 | 3.676047 | 0
2018-02-03 16:30 | 4530.088124 | 240.001 | 3 | 1 | 4.240975 | 3.260086 | 0.9870461 | 0 | 4.135719 | 0
2018-02-03 16:32 | 4650.088124 | 360.001 | 3 | 1 | 4.262203 | 3.260073 | 1.095712 | 0 | 4.597715 | 0
2018-02-03 16:34 | 4770.087324 | 480.0002 | 3 | 1 | 4.284108 | 3.260021 | 1.204382 | 0 | 5.062068 | 0
2018-02-03 16:36 | 4890.087324 | 600.0002 | 3 | 1 | 4.307083 | 3.260073 | 1.313047 | 0 | 5.528837 | 0
2018-02-03 16:38 | 5010.087324 | 720.0002 | 3 | 1 | 4.330758 | 3.260061 | 1.421707 | 0 | 5.998119 | 0
2018-02-03 16:40 | 5130.087324 | 840.0002 | 3 | 1 | 4.355681 | 3.260126 | 1.530373 | 0 | 6.470059 | 0
2018-02-03 16:42 | 5250.088224 | 960.0011 | 3 | 1 | 4.3816 | 3.260052 | 1.639054 | 0 | 6.944836 | 0
2018-02-03 16:44 | 5370.088524 | 1080.0014 | 3 | 1 | 4.400251 | 3.15449 | 1.747123 | 0 | 7.419674 | 0
2018-02-03 16:46 | 5490.087424 | 1200.0003 | 3 | 1 | 4.400231 | 2.902565 | 1.847954 | 0 | 7.863357 | 0
2018-02-03 16:48 | 5610.088224 | 1320.0011 | 3 | 1 | 4.400242 | 2.677427 | 1.940912 | 0 | 8.272394 | 0
2018-02-03 16:50 | 5730.089024 | 1440.0019 | 3 | 1 | 4.400199 | 2.467527 | 2.026619 | 0 | 8.649527 | 0
2018-02-03 16:52 | 5850.088224 | 1560.0011 | 3 | 1 | 4.400221 | 2.279148 | 2.105685 | 0 | 8.997437 | 0
2018-02-03 16:54 | 5970.088224 | 1680.0011 | 3 | 1 | 4.400234 | 2.105885 | 2.178721 | 0 | 9.318813 | 0
2018-02-03 16:56 | 6090.087424 | 1800.0003 | 3 | 1 | 4.400219 | 1.9485 | 2.246259 | 0 | 9.615996 | 0
2018-02-03 16:58 | 6210.087324 | 1920.0002 | 3 | 1 | 4.400183 | 1.804338 | 2.308765 | 0 | 9.891039 | 0
2018-02-03 17:00 | 6330.087524 | 2040.0004 | 3 | 1 | 4.400272 | 1.672828 | 2.366686 | 0 | 10.1459 | 0
2018-02-03 17:02 | 6450.088224 | 2160.0011 | 3 | 1 | 4.400239 | 1.550931 | 2.420365 | 0 | 10.3821 | 0
2018-02-03 17:04 | 6570.088324 | 2280.0012 | 3 | 1 | 4.400245 | 1.439736 | 2.470166 | 0 | 10.60124 | 0
2018-02-03 17:06 | 6690.087424 | 2400.0003 | 3 | 1 | 4.400214 | 1.338447 | 2.516433 | 0 | 10.80482 | 0
2018-02-03 17:08 | 6810.089024 | 2520.0019 | 3 | 1 | 4.400198 | 1.246102 | 2.559481 | 0 | 10.99424 | 0
2018-02-03 17:10 | 6930.088324 | 2640.0012 | 3 | 1 | 4.400183 | 1.160729 | 2.599575 | 0 | 11.17066 | 0
2018-02-03 17:12 | 7050.087324 | 2760.0002 | 3 | 1 | 4.400215 | 1.082492 | 2.636945 | 0 | 11.3351 | 0
2018-02-03 17:14 | 7170.087424 | 2880.0003 | 3 | 1 | 4.400209 | 1.00965 | 2.671793 | 0 | 11.48844 | 0
2018-02-03 17:16 | 7290.088224 | 3000.0011 | 3 | 1 | 4.400191 | 0.9427614 | 2.704319 | 0 | 11.63156 | 0
2018-02-03 17:18 | 7410.087424 | 3120.0003 | 3 | 1 | 4.400239 | 0.8812313 | 2.734694 | 0 | 11.76522 | 0
2018-02-03 17:20 | 7530.088224 | 3240.0011 | 3 | 1 | 4.400174 | 0.8231354 | 2.763081 | 0 | 11.89012 | 0
2018-02-03 17:22 | 7650.087424 | 3360.0003 | 3 | 1 | 4.40016 | 0.7702961 | 2.789633 | 0 | 12.00695 | 0
2018-02-03 17:24 | 7770.088324 | 3480.0012 | 3 | 1 | 4.400203 | 0.7221775 | 2.814493 | 0 | 12.11635 | 0
2018-02-03 17:26 | 7890.087624 | 3600.0005 | 3 | 1 | 4.400201 | 0.67696 | 2.83779 | 0 | 12.21885 | 0
2018-02-03 17:28 | 8010.087524 | 3720.0004 | 3 | 1 | 4.400131 | 0.6343317 | 2.859636 | 0 | 12.31498 | 0
2018-02-03 17:30 | 8130.088224 | 3840.0011 | 3 | 1 | 4.400179 | 0.5960321 | 2.880138 | 0 | 12.40519 | 0
2018-02-03 17:32 | 8250.087424 | 3960.0003 | 3 | 1 | 4.400163 | 0.5597849 | 2.899389 | 0 | 12.4899 | 0
2018-02-03 17:34 | 8370.088324 | 4080.0012 | 3 | 1 | 4.400183 | 0.5264444 | 2.917477 | 0 | 12.56949 | 0
2018-02-03 17:36 | 8490.088224 | 4200.0011 | 3 | 1 | 4.400147 | 0.4941549 | 2.93448 | 0 | 12.64431 | 0
2018-02-03 17:38 | 8610.087424 | 4320.0003 | 3 | 1 | 4.400127 | 0.4646482 | 2.950459 | 0 | 12.71462 | 0
2018-02-03 17:40 | 8730.087324 | 4440.0002 | 3 | 1 | 4.400198 | 0.4374027 | 2.965486 | 0 | 12.78074 | 0
2018-02-03 17:42 | 8850.087424 | 4560.0003 | 3 | 1 | 4.400167 | 0.4114761 | 2.97962 | 0 | 12.84293 | 0
2018-02-03 17:44 | 8970.088224 | 4680.0011 | 3 | 1 | 4.400096 | 0.3864069 | 2.992915 | 0 | 12.90143 | 0
2018-02-03 17:46 | 9090.087424 | 4800.0003 | 3 | 1 | 4.400203 | 0.3647604 | 3.005424 | 0 | 12.95647 | 0
2018-02-03 17:48 | 9210.087424 | 4920.0003 | 3 | 1 | 4.400158 | 0.3431692 | 3.0172 | 0 | 13.00829 | 0
2018-02-03 17:50 | 9330.088124 | 5040.001 | 3 | 1 | 4.400126 | 0.323061 | 3.028296 | 0 | 13.05711 | 0
2018-02-03 17:52 | 9450.088324 | 5160.0012 | 3 | 1 | 4.400128 | 0.3051834 | 3.038763 | 0 | 13.10317 | 0
2018-02-03 17:54 | 9570.087524 | 5280.0004 | 3 | 1 | 4.400149 | 0.2886448 | 3.048658 | 0 | 13.14671 | 0
2018-02-03 17:56 | 9690.088224 | 5400.0011 | 3 | 1 | 4.400115 | 0.2727718 | 3.058013 | 0 | 13.18787 | 0
2018-02-03 17:58 | 9810.087324 | 5520.0002 | 3 | 1 | 4.400132 | 0.258544 | 3.066869 | 0 | 13.22684 | 0
2018-02-03 18:00 | 9930.089024 | 5640.0019 | 3 | 1 | 4.400083 | 0.2444334 | 3.075252 | 0 | 13.26372 | 0
2018-02-03 18:02 | 10050.09 | 5760.0003 | 3 | 1 | 4.400058 | 0.231513 | 3.0832 | 0 | 13.29869 | 0
2018-02-03 18:04 | 10170.09 | 5880.0027 | 3 | 1 | 4.400174 | 0.2210569 | 3.090742 | 0 | 13.33188 | 0
2018-02-03 18:06 | 10290.09 | 6000.0011 | 3 | 1 | 4.400095 | 0.209199 | 3.097904 | 0 | 13.3634 | 0
2018-02-03 18:08 | 10410.09 | 6120.0003 | 3 | 1 | 4.400132 | 0.1991358 | 3.104715 | 0 | 13.39337 | 0
2018-02-03 18:10 | 10530.09 | 6240.0004 | 3 | 1 | 4.400075 | 0.1887455 | 3.111187 | 0 | 13.42185 | 0
2018-02-03 18:12 | 10650.09 | 6360.0011 | 3 | 1 | 4.400039 | 0.1790104 | 3.117334 | 0 | 13.44889 | 0
2018-02-03 18:14 | 10770.09 | 6480.0019 | 3 | 1 | 4.400052 | 0.1704025 | 3.123174 | 0 | 13.47459 | 0
2018-02-03 18:16 | 10890.09 | 6600.0003 | 3 | 1 | 4.400161 | 0.1632509 | 3.128732 | 0 | 13.49904 | 0
2018-02-03 18:18 | 11010.09 | 6720.0004 | 3 | 1 | 4.400122 | 0.1552458 | 3.134025 | 0 | 13.52233 | 0
2018-02-03 18:20 | 11130.09 | 6840.0011 | 3 | 1 | 4.40012 | 0.1477909 | 3.139072 | 0 | 13.54454 | 0
2018-02-03 18:22 | 11250.09 | 6960.0019 | 3 | 1 | 4.400115 | 0.1409073 | 3.143873 | 0 | 13.56567 | 0
2018-02-03 18:24 | 11370.09 | 7080.0003 | 3 | 1 | 4.400133 | 0.1341143 | 3.148456 | 0 | 13.58583 | 0
2018-02-03 18:26 | 11490.09 | 7200.0003 | 3 | 1 | 4.400053 | 0.1277761 | 3.152817 | 0 | 13.60502 | 0
2018-02-03 18:28 | 11610.09 | 7320.0019 | 3 | 1 | 4.40007 | 0.1218433 | 3.156989 | 0 | 13.62338 | 0
2018-02-03 18:30 | 11730.09 | 7440.0003 | 3 | 1 | 4.400081 | 0.1168194 | 3.160972 | 0 | 13.6409 | 0
2018-02-03 18:32 | 11850.09 | 7560.0011 | 3 | 1 | 4.400097 | 0.1118755 | 3.164778 | 0 | 13.65765 | 0
2018-02-03 18:34 | 11970.09 | 7680.0011 | 3 | 1 | 4.400028 | 0.106514 | 3.168429 | 0 | 13.67372 | 0
2018-02-03 18:36 | 12090.09 | 7800.0003 | 3 | 1 | 4.400044 | 0.1021481 | 3.171924 | 0 | 13.68909 | 0
2018-02-03 18:38 | 12210.09 | 7920.0011 | 3 | 1 | 4.400112 | 0.09831047 | 3.175269 | 0 | 13.70381 | 0
2018-02-03 18:40 | 12330.09 | 8040.0003 | 3 | 1 | 4.400092 | 0.09395981 | 3.178474 | 0 | 13.71791 | 0
2018-02-03 18:42 | 12450.09 | 8160.0003 | 3 | 1 | 4.400141 | 0.09064865 | 3.181538 | 0 | 13.7314 | 0
2018-02-03 18:44 | 12570.09 | 8280.0002 | 3 | 1 | 4.400074 | 0.0864315 | 3.184475 | 0 | 13.74432 | 0
2018-02-03 18:46 | 12690.09 | 8400.0019 | 3 | 1 | 4.400094 | 0.08315659 | 3.187301 | 0 | 13.75675 | 0
2018-02-03 18:47 | 12742.11 | 8452.0241 | 3 | 1 | 4.400091 | 0.08149338 | 3.188488 | 0 | 13.76198 | 0
2018-02-03 18:49 | 12862.15 | 119.9999 | 4 | 1 | 4.38755 | 0 | 3.188488 | 0 | 13.76198 | 0
2018-02-03 18:51 | 12982.15 | 239.9999 | 4 | 1 | 4.385908 | 0 | 3.188488 | 0 | 13.76198 | 0
2018-02-03 18:52 | 13042.16 | 300.0021 | 4 | 1 | 4.385336 | 0 | 3.188488 | 0 | 13.76198 | 0
2018-02-03 18:54 | 13162.24 | 120.0002 | 5 | 1 | 3.609444 | -6.519894 | 3.188488 | 0.217289 | 13.76198 | 0.7938269
2018-02-03 18:56 | 13282.24 | 240.001 | 5 | 1 | 3.586761 | -6.519855 | 3.188488 | 0.4345857 | 13.76198 | 1.576653
2018-02-03 18:58 | 13402.24 | 360.001 | 5 | 1 | 3.534238 | -6.51983 | 3.188488 | 0.6519172 | 13.76198 | 2.350636
2018-02-03 19:00 | 13522.24 | 480.001 | 5 | 1 | 3.480046 | -6.519832 | 3.188488 | 0.8692304 | 13.76198 | 3.112727
2018-02-03 19:02 | 13642.24 | 600.0002 | 5 | 1 | 3.429519 | -6.519898 | 3.188488 | 1.086571 | 13.76198 | 3.863515
2018-02-03 19:04 | 13762.24 | 720.0002 | 5 | 1 | 3.382978 | -6.519956 | 3.188488 | 1.303891 | 13.76198 | 4.603654
2018-02-03 19:06 | 13882.24 | 840.0002 | 5 | 1 | 3.338852 | -6.519855 | 3.188488 | 1.521204 | 13.76198 | 5.333985
2018-02-03 19:08 | 14002.24 | 960.0002 | 5 | 1 | 3.296716 | -6.519882 | 3.188488 | 1.738508 | 13.76198 | 6.054958
2018-02-03 19:10 | 14122.24 | 1080.001 | 5 | 1 | 3.252493 | -6.519914 | 3.188488 | 1.955833 | 13.76198 | 6.766669
2018-02-03 19:12 | 14242.24 | 1200.001 | 5 | 1 | 3.203128 | -6.519904 | 3.188488 | 2.173161 | 13.76198 | 7.468275
2018-02-03 19:14 | 14362.24 | 1320.001 | 5 | 1 | 3.13964 | -6.519864 | 3.188488 | 2.390479 | 13.76198 | 8.157815
2018-02-03 19:16 | 14482.24 | 1440.001 | 5 | 1 | 3.048058 | -6.519934 | 3.188488 | 2.607802 | 13.76198 | 8.830886
2018-02-03 19:16 | 14524.02 | 1481.7776 | 5 | 1 | 2.999998 | -6.51995 | 3.188488 | 2.683468 | 13.76198 | 9.059772
2018-02-03 19:18 | 14644.0583 | 120.0009 | 6 | 1 | 3.700137 | 0 | 3.188488 | 2.683483 | 13.76198 | 9.059816
2018-02-03 19:20 | 14764.0575 | 240.0001 | 6 | 1 | 3.712951 | 0 | 3.188488 | 2.683483 | 13.76198 | 9.059816
2018-02-03 19:21 | 14824.0597 | 300.0023 | 6 | 1 | 3.717324 | 0 | 3.188488 | 2.683483 | 13.76198 | 9.059816
2018-02-03 19:21 | 14824.07 | 0.0027 | 7 | 2 | 3.71733 | 0 | 0 | 0 | 0 | 0
2018-02-03 19:23 | 14944.15 | 120.0011 | 2 | 2 | 4.188144 | 4.889858 | 0.1623927 | 0 | 0.6693628 | 0
2018-02-03 19:25 | 15064.15 | 240.001 | 2 | 2 | 4.200298 | 4.453894 | 0.3185715 | 0 | 1.32518 | 0
2018-02-03 19:27 | 15184.15 | 360.0004 | 2 | 2 | 4.200287 | 4.093534 | 0.4609196 | 0 | 1.923082 | 0
2018-02-03 19:29 | 15304.15 | 480.0003 | 2 | 2 | 4.200286 | 3.754375 | 0.5916514 | 0 | 2.472192 | 0
2018-02-03 19:31 | 15424.15 | 600.0002 | 2 | 2 | 4.200267 | 3.430733 | 0.7113572 | 0 | 2.974988 | 0
2018-02-03 19:32 | 15492.19 | 668.0433 | 2 | 2 | 4.200329 | 3.259993 | 0.7745804 | 0 | 3.240543 | 0
2018-02-03 19:34 | 15612.20422 | 120.0009 | 3 | 2 | 4.226622 | 3.260132 | 0.8828726 | 0 | 3.696712 | 0
2018-02-03 19:36 | 15732.20422 | 240.0009 | 3 | 2 | 4.256102 | 3.260111 | 0.9915373 | 0 | 4.157584 | 0
2018-02-03 19:38 | 15852.20432 | 360.001 | 3 | 2 | 4.287161 | 3.260166 | 1.100208 | 0 | 4.621766 | 0
2018-02-03 19:40 | 15972.20432 | 480.001 | 3 | 2 | 4.320251 | 3.260141 | 1.208879 | 0 | 5.089439 | 0
2018-02-03 19:42 | 16092.20342 | 600.0001 | 3 | 2 | 4.354787 | 3.260098 | 1.31754 | 0 | 5.560751 | 0
2018-02-03 19:44 | 16212.20502 | 720.0017 | 3 | 2 | 4.391118 | 3.260132 | 1.426211 | 0 | 6.035953 | 0
2018-02-03 19:46 | 16332.20512 | 840.0018 | 3 | 2 | 4.400244 | 2.9601 | 1.530778 | 0 | 6.495959 | 0
2018-02-03 19:48 | 16452.20352 | 960.0002 | 3 | 2 | 4.400237 | 2.650936 | 1.624195 | 0 | 6.907017 | 0
2018-02-03 19:50 | 16572.20452 | 1080.0012 | 3 | 2 | 4.400262 | 2.381342 | 1.707967 | 0 | 7.275637 | 0
2018-02-03 19:52 | 16692.20432 | 1200.001 | 3 | 2 | 4.400259 | 2.145962 | 1.783315 | 0 | 7.607184 | 0
2018-02-03 19:54 | 16812.20352 | 1320.0002 | 3 | 2 | 4.400252 | 1.939606 | 1.851334 | 0 | 7.906486 | 0
2018-02-03 19:56 | 16932.20352 | 1440.0002 | 3 | 2 | 4.400212 | 1.760947 | 1.91295 | 0 | 8.177612 | 0
2018-02-03 19:58 | 17052.20432 | 1560.001 | 3 | 2 | 4.400223 | 1.604673 | 1.968994 | 0 | 8.424218 | 0
2018-02-03 20:00 | 17172.20362 | 1680.0003 | 3 | 2 | 4.400259 | 1.467834 | 2.020151 | 0 | 8.649321 | 0
2018-02-03 20:02 | 17292.20432 | 1800.001 | 3 | 2 | 4.400227 | 1.34483 | 2.066978 | 0 | 8.855372 | 0
2018-02-03 20:04 | 17412.20352 | 1920.0002 | 3 | 2 | 4.400225 | 1.236664 | 2.109967 | 0 | 9.044532 | 0
2018-02-03 20:06 | 17532.20362 | 2040.0003 | 3 | 2 | 4.400212 | 1.140373 | 2.149553 | 0 | 9.218718 | 0
2018-02-03 20:08 | 17652.20352 | 2160.0002 | 3 | 2 | 4.400198 | 1.054322 | 2.186101 | 0 | 9.379537 | 0
2018-02-03 20:10 | 17772.20432 | 2280.001 | 3 | 2 | 4.4002 | 0.9770727 | 2.219932 | 0 | 9.528399 | 0
2018-02-03 20:12 | 17892.20352 | 2400.0002 | 3 | 2 | 4.400231 | 0.9079237 | 2.251323 | 0 | 9.666527 | 0
2018-02-03 20:14 | 18012.20462 | 2520.0013 | 3 | 2 | 4.400189 | 0.8432159 | 2.280487 | 0 | 9.794855 | 0
2018-02-03 20:16 | 18132.20432 | 2640.001 | 3 | 2 | 4.400195 | 0.7846603 | 2.307602 | 0 | 9.914165 | 0
2018-02-03 20:18 | 18252.20512 | 2760.0018 | 3 | 2 | 4.400211 | 0.7304325 | 2.332841 | 0 | 10.02522 | 0
2018-02-03 20:20 | 18372.20432 | 2880.001 | 3 | 2 | 4.400231 | 0.6811132 | 2.356344 | 0 | 10.12864 | 0
2018-02-03 20:22 | 18492.20352 | 3000.0002 | 3 | 2 | 4.400156 | 0.6341133 | 2.378255 | 0 | 10.22505 | 0
2018-02-03 20:24 | 18612.20442 | 3120.0011 | 3 | 2 | 4.40011 | 0.5907288 | 2.398678 | 0 | 10.31492 | 0
2018-02-03 20:26 | 18732.20352 | 3240.0002 | 3 | 2 | 4.400126 | 0.5511303 | 2.417719 | 0 | 10.3987 | 0
2018-02-03 20:28 | 18852.20442 | 3360.0011 | 3 | 2 | 4.400141 | 0.5142136 | 2.435476 | 0 | 10.47684 | 0
2018-02-03 20:30 | 18972.20432 | 3480.001 | 3 | 2 | 4.400158 | 0.4800797 | 2.452049 | 0 | 10.54976 | 0
2018-02-03 20:32 | 19092.20432 | 3600.001 | 3 | 2 | 4.400156 | 0.4488831 | 2.467535 | 0 | 10.6179 | 0
2018-02-03 20:34 | 19212.20352 | 3720.0002 | 3 | 2 | 4.400206 | 0.4206467 | 2.482013 | 0 | 10.68161 | 0
2018-02-03 20:36 | 19332.20392 | 3840.0006 | 3 | 2 | 4.400175 | 0.3938131 | 2.495574 | 0 | 10.74127 | 0
2018-02-03 20:38 | 19452.20352 | 3960.0002 | 3 | 2 | 4.400156 | 0.3701239 | 2.50829 | 0 | 10.79723 | 0
2018-02-03 20:40 | 19572.20432 | 4080.001 | 3 | 2 | 4.400182 | 0.347847 | 2.520241 | 0 | 10.84981 | 0
2018-02-03 20:42 | 19692.20512 | 4200.0018 | 3 | 2 | 4.400186 | 0.3277836 | 2.531484 | 0 | 10.89928 | 0
2018-02-03 20:44 | 19812.20432 | 4320.001 | 3 | 2 | 4.400178 | 0.3090858 | 2.542074 | 0 | 10.94588 | 0
2018-02-03 20:46 | 19932.20352 | 4440.0002 | 3 | 2 | 4.400143 | 0.2910442 | 2.552063 | 0 | 10.98983 | 0
2018-02-03 20:48 | 20052.20352 | 4560.0002 | 3 | 2 | 4.400091 | 0.2741566 | 2.561487 | 0 | 11.0313 | 0
2018-02-03 20:50 | 20172.20352 | 4680.0002 | 3 | 2 | 4.400145 | 0.2591448 | 2.570381 | 0 | 11.07044 | 0
2018-02-03 20:52 | 20292.20432 | 4800.001 | 3 | 2 | 4.400166 | 0.2455063 | 2.578786 | 0 | 11.10742 | 0
2018-02-03 20:54 | 20412.20352 | 4920.0002 | 3 | 2 | 4.400085 | 0.2311649 | 2.58673 | 0 | 11.14238 | 0
2018-02-03 20:56 | 20532.20352 | 5040.0002 | 3 | 2 | 4.400098 | 0.2184906 | 2.59423 | 0 | 11.17538 | 0
2018-02-03 20:58 | 20652.20432 | 5160.001 | 3 | 2 | 4.400129 | 0.2066727 | 2.601321 | 0 | 11.20658 | 0
2018-02-03 21:00 | 20772.20512 | 5280.0018 | 3 | 2 | 4.400055 | 0.1944809 | 2.60802 | 0 | 11.23605 | 0
2018-02-03 21:02 | 20892.20442 | 5400.0011 | 3 | 2 | 4.400063 | 0.1843624 | 2.614342 | 0 | 11.26387 | 0
2018-02-03 21:04 | 21012.20352 | 5520.0002 | 3 | 2 | 4.400183 | 0.175746 | 2.620335 | 0 | 11.29024 | 0
2018-02-03 21:06 | 21132.20442 | 5640.0011 | 3 | 2 | 4.400095 | 0.16609 | 2.626015 | 0 | 11.31523 | 0
2018-02-03 21:08 | 21252.20512 | 5760.0018 | 3 | 2 | 4.400119 | 0.1578283 | 2.631408 | 0 | 11.33896 | 0
2018-02-03 21:10 | 21372.20432 | 5880.001 | 3 | 2 | 4.400151 | 0.1505785 | 2.636529 | 0 | 11.36149 | 0
2018-02-03 21:12 | 21492.20352 | 6000.0002 | 3 | 2 | 4.4001 | 0.1427202 | 2.641413 | 0 | 11.38299 | 0
2018-02-03 21:14 | 21612.20362 | 6120.0003 | 3 | 2 | 4.400069 | 0.1360426 | 2.646055 | 0 | 11.40341 | 0
2018-02-03 21:16 | 21732.20522 | 6240.0019 | 3 | 2 | 4.400119 | 0.1298094 | 2.650489 | 0 | 11.42292 | 0
2018-02-03 21:18 | 21852.20352 | 6360.0002 | 3 | 2 | 4.400089 | 0.1237125 | 2.654709 | 0 | 11.44149 | 0
2018-02-03 21:20 | 21972.20352 | 6480.0002 | 3 | 2 | 4.400088 | 0.1179438 | 2.658745 | 0 | 11.45925 | 0
2018-02-03 21:22 | 22092.20352 | 6600.0002 | 3 | 2 | 4.400161 | 0.1132622 | 2.662596 | 0 | 11.47619 | 0
2018-02-03 21:24 | 22212.20512 | 6720.0018 | 3 | 2 | 4.400085 | 0.1079311 | 2.666272 | 0 | 11.49237 | 0
2018-02-03 21:26 | 22332.20352 | 6840.0002 | 3 | 2 | 4.40003 | 0.102519 | 2.669781 | 0 | 11.50781 | 0
2018-02-03 21:28 | 22452.20372 | 6960.0004 | 3 | 2 | 4.400043 | 0.09826374 | 2.673143 | 0 | 11.5226 | 0
2018-02-03 21:30 | 22572.20432 | 7080.001 | 3 | 2 | 4.400097 | 0.09472179 | 2.67636 | 0 | 11.53675 | 0
2018-02-03 21:32 | 22692.20412 | 7200.0008 | 3 | 2 | 4.400066 | 0.09063625 | 2.679444 | 0 | 11.55033 | 0
2018-02-03 21:34 | 22812.20352 | 7320.0002 | 3 | 2 | 4.400115 | 0.08784771 | 2.682408 | 0 | 11.56337 | 0
2018-02-03 21:36 | 22932.20332 | 7440 | 3 | 2 | 4.400084 | 0.08531189 | 2.68528 | 0 | 11.57601 | 0
2018-02-03 21:38 | 23052.20342 | 7560.0001 | 3 | 2 | 4.40007 | 0.0831852 | 2.688082 | 0 | 11.58833 | 0
2018-02-03 21:40 | 23172.20432 | 7680.001 | 3 | 2 | 4.400052 | 0.08201027 | 2.690833 | 0 | 11.60044 | 0
2018-02-03 21:41 | 23191.47052 | 7699.2672 | 3 | 2 | 4.400041 | 0.08148479 | 2.691271 | 0 | 11.60237 | 0
2018-02-03 21:43 | 23311.52 | 120.0007 | 4 | 2 | 4.388146 | 0 | 2.691271 | 0 | 11.60237 | 0
2018-02-03 21:45 | 23431.52 | 239.9999 | 4 | 2 | 4.386446 | 0 | 2.691271 | 0 | 11.60237 | 0
2018-02-03 21:46 | 23491.52 | 300.003 | 4 | 2 | 4.38582 | 0 | 2.691271 | 0 | 11.60237 | 0
2018-02-03 21:48 | 23611.6 | 120.0001 | 5 | 2 | 3.679821 | -6.519897 | 2.691271 | 0.2173034 | 11.60237 | 0.8103829
2018-02-03 21:50 | 23731.6 | 240.0009 | 5 | 2 | 3.639662 | -6.519867 | 2.691271 | 0.4346165 | 11.60237 | 1.606299
2018-02-03 21:52 | 23851.6 | 360.0001 | 5 | 2 | 3.578848 | -6.519907 | 2.691271 | 0.6519424 | 11.60237 | 2.390899
2018-02-03 21:54 | 23971.6 | 480.0009 | 5 | 2 | 3.514608 | -6.51985 | 2.691271 | 0.86927 | 11.60237 | 3.161675
2018-02-03 21:56 | 24091.6 | 600.0001 | 5 | 2 | 3.450451 | -6.519878 | 2.691271 | 1.086585 | 11.60237 | 3.918438
2018-02-03 21:58 | 24211.6 | 720.0009 | 5 | 2 | 3.391854 | -6.519872 | 2.691271 | 1.3039 | 11.60237 | 4.661766
2018-02-03 22:00 | 24331.6 | 840.0002 | 5 | 2 | 3.340065 | -6.519878 | 2.691271 | 1.521222 | 11.60237 | 5.393153
2018-02-03 22:02 | 24451.6 | 960.0001 | 5 | 2 | 3.291431 | -6.51993 | 2.691271 | 1.738544 | 11.60237 | 6.113726
2018-02-03 22:04 | 24571.6 | 1080.0002 | 5 | 2 | 3.241274 | -6.519892 | 2.691271 | 1.955873 | 11.60237 | 6.823676
2018-02-03 22:06 | 24691.6 | 1200.0009 | 5 | 2 | 3.184677 | -6.519964 | 2.691271 | 2.173175 | 11.60237 | 7.522075
2018-02-03 22:08 | 24811.6 | 1320.0001 | 5 | 2 | 3.111536 | -6.519944 | 2.691271 | 2.390503 | 11.60237 | 8.206672
2018-02-03 22:10 | 24931.6 | 1440.001 | 5 | 2 | 3.001413 | -6.5199 | 2.691271 | 2.607812 | 11.60237 | 8.87195
2018-02-03 22:10 | 24932.8 | 1441.1992 | 5 | 2 | 2.999992 | -6.519875 | 2.691271 | 2.610003 | 11.60237 | 8.878525
2018-02-03 22:12 | 25052.84 | 120.0007 | 6 | 2 | 3.705422 | 0 | 2.691271 | 2.610003 | 11.60237 | 8.878525
2018-02-03 22:14 | 25172.84 | 240 | 6 | 2 | 3.71852 | 0 | 2.691271 | 2.610003 | 11.60237 | 8.878525
2018-02-03 22:15 | 25232.84 | 300.0021 | 6 | 2 | 3.72332 | 0 | 2.691271 | 2.610003 | 11.60237 | 8.878525
2018-02-03 22:15 | 25232.85 | 0.0026 | 7 | 3 | 3.723316 | 0 | 0 | 0 | 0 | 0
2018-02-03 22:17 | 25352.93 | 120.0002 | 2 | 3 | 4.200359 | 4.875608 | 0.1623921 | 0 | 0.6716985 | 0
2018-02-03 22:19 | 25472.93 | 240.0027 | 2 | 3 | 4.200295 | 4.3384 | 0.3143862 | 0 | 1.310119 | 0
2018-02-03 22:21 | 25592.93 | 360.0002 | 2 | 3 | 4.200251 | 3.989553 | 0.4531024 | 0 | 1.892766 | 0
2018-02-03 22:23 | 25712.93 | 480.0019 | 2 | 3 | 4.200302 | 3.651405 | 0.5803965 | 0 | 2.427436 | 0
2018-02-03 22:25 | 25832.93 | 600.001 | 2 | 3 | 4.200246 | 3.327524 | 0.696642 | 0 | 2.915699 | 0
2018-02-03 22:25 | 25858.73 | 625.7977 | 2 | 3 | 4.200284 | 3.259998 | 0.7202507 | 0 | 3.014862 | 0
2018-02-03 22:27 | 25978.74502 | 120.001 | 3 | 3 | 4.227572 | 3.260124 | 0.8285304 | 0 | 3.471027 | 0
2018-02-03 22:29 | 26098.74422 | 240.0002 | 3 | 3 | 4.258792 | 3.260109 | 0.9371954 | 0 | 3.932098 | 0
2018-02-03 22:31 | 26218.74492 | 360.0009 | 3 | 3 | 4.291388 | 3.260117 | 1.045862 | 0 | 4.396639 | 0
2018-02-03 22:33 | 26338.74422 | 480.0002 | 3 | 3 | 4.325948 | 3.260124 | 1.154519 | 0 | 4.864789 | 0
2018-02-03 22:35 | 26458.74412 | 600.0001 | 3 | 3 | 4.361804 | 3.260128 | 1.263196 | 0 | 5.336857 | 0
2018-02-03 22:37 | 26578.74432 | 720.0003 | 3 | 3 | 4.399484 | 3.260134 | 1.371864 | 0 | 5.812875 | 0
2018-02-03 22:39 | 26698.74512 | 840.0011 | 3 | 3 | 4.400306 | 2.882814 | 1.473855 | 0 | 6.261662 | 0
2018-02-03 22:41 | 26818.74412 | 960.0001 | 3 | 3 | 4.400299 | 2.577574 | 1.564703 | 0 | 6.661418 | 0
2018-02-03 22:43 | 26938.74422 | 1080.0002 | 3 | 3 | 4.400218 | 2.312189 | 1.646096 | 0 | 7.019567 | 0
2018-02-03 22:45 | 27058.74422 | 1200.0002 | 3 | 3 | 4.400254 | 2.085827 | 1.719308 | 0 | 7.341722 | 0
2018-02-03 22:47 | 27178.74432 | 1320.0003 | 3 | 3 | 4.40024 | 1.88814 | 1.785468 | 0 | 7.632839 | 0
2018-02-03 22:49 | 27298.74422 | 1440.0002 | 3 | 3 | 4.400284 | 1.716544 | 1.845469 | 0 | 7.896859 | 0
2018-02-03 22:51 | 27418.74422 | 1560.0002 | 3 | 3 | 4.400198 | 1.565018 | 1.900097 | 0 | 8.137236 | 0
2018-02-03 22:53 | 27538.74502 | 1680.001 | 3 | 3 | 4.400261 | 1.434387 | 1.950032 | 0 | 8.356962 | 0
2018-02-03 22:55 | 27658.74422 | 1800.0002 | 3 | 3 | 4.4002 | 1.317683 | 1.995862 | 0 | 8.558623 | 0
2018-02-03 22:57 | 27778.74522 | 1920.0012 | 3 | 3 | 4.400192 | 1.214799 | 2.038045 | 0 | 8.744238 | 0
2018-02-03 22:59 | 27898.74502 | 2040.001 | 3 | 3 | 4.400222 | 1.123779 | 2.076984 | 0 | 8.915578 | 0
2018-02-03 23:01 | 28018.74582 | 2160.0018 | 3 | 3 | 4.400214 | 1.040679 | 2.113029 | 0 | 9.074184 | 0
2018-02-03 23:03 | 28138.74592 | 2280.0019 | 3 | 3 | 4.400212 | 0.9649725 | 2.146435 | 0 | 9.221178 | 0
2018-02-03 23:05 | 28258.74422 | 2400.0002 | 3 | 3 | 4.400216 | 0.8967667 | 2.177438 | 0 | 9.357594 | 0
2018-02-03 23:07 | 28378.74432 | 2520.0003 | 3 | 3 | 4.400189 | 0.8330231 | 2.206244 | 0 | 9.484347 | 0
2018-02-03 23:09 | 28498.74592 | 2640.0019 | 3 | 3 | 4.400214 | 0.7749357 | 2.233029 | 0 | 9.602205 | 0
2018-02-03 23:11 | 28618.74582 | 2760.0018 | 3 | 3 | 4.400192 | 0.7204285 | 2.257935 | 0 | 9.711794 | 0
2018-02-03 23:13 | 28738.74502 | 2880.001 | 3 | 3 | 4.400189 | 0.6705713 | 2.281102 | 0 | 9.813736 | 0
2018-02-03 23:15 | 28858.74492 | 3000.0009 | 3 | 3 | 4.400161 | 0.6241693 | 2.302677 | 0 | 9.90867 | 0
2018-02-03 23:17 | 28978.74422 | 3120.0002 | 3 | 3 | 4.40015 | 0.5821571 | 2.322783 | 0 | 9.997138 | 0
2018-02-03 23:19 | 29098.74582 | 3240.0018 | 3 | 3 | 4.400173 | 0.543644 | 2.341539 | 0 | 10.07967 | 0
2018-02-03 23:21 | 29218.74422 | 3360.0002 | 3 | 3 | 4.400164 | 0.5083494 | 2.359062 | 0 | 10.15677 | 0
2018-02-03 23:23 | 29338.74502 | 3480.001 | 3 | 3 | 4.400182 | 0.4761324 | 2.375463 | 0 | 10.22894 | 0
2018-02-03 23:25 | 29458.74582 | 3600.0018 | 3 | 3 | 4.400207 | 0.4466639 | 2.390832 | 0 | 10.29657 | 0
2018-02-03 23:27 | 29578.74422 | 3720.0002 | 3 | 3 | 4.400186 | 0.4193058 | 2.405244 | 0 | 10.35998 | 0
2018-02-03 23:29 | 29698.74422 | 3840.0002 | 3 | 3 | 4.400112 | 0.3930988 | 2.418778 | 0 | 10.41953 | 0
2018-02-03 23:31 | 29818.74502 | 3960.001 | 3 | 3 | 4.400167 | 0.3698997 | 2.431491 | 0 | 10.47547 | 0
2018-02-03 23:33 | 29938.74522 | 4080.0012 | 3 | 3 | 4.400125 | 0.3474045 | 2.443442 | 0 | 10.52806 | 0
2018-02-03 23:35 | 30058.74502 | 4200.001 | 3 | 3 | 4.400152 | 0.3270903 | 2.45468 | 0 | 10.57751 | 0
2018-02-03 23:37 | 30178.74412 | 4320.0001 | 3 | 3 | 4.400178 | 0.3076696 | 2.465253 | 0 | 10.62403 | 0
2018-02-03 23:39 | 30298.74432 | 4440.0003 | 3 | 3 | 4.400144 | 0.2889519 | 2.475194 | 0 | 10.66777 | 0
2018-02-03 23:41 | 30418.74422 | 4560.0002 | 3 | 3 | 4.400164 | 0.2716246 | 2.484535 | 0 | 10.70887 | 0
2018-02-03 23:43 | 30538.74432 | 4680.0003 | 3 | 3 | 4.400124 | 0.2555761 | 2.493315 | 0 | 10.74751 | 0
2018-02-03 23:45 | 30658.74422 | 4800.0002 | 3 | 3 | 4.40012 | 0.240469 | 2.501578 | 0 | 10.78386 | 0
2018-02-03 23:47 | 30778.74502 | 4920.001 | 3 | 3 | 4.40015 | 0.2271271 | 2.50937 | 0 | 10.81815 | 0
2018-02-03 23:49 | 30898.74502 | 5040.001 | 3 | 3 | 4.400114 | 0.2142277 | 2.516721 | 0 | 10.85049 | 0
2018-02-03 23:51 | 31018.74412 | 5160.0001 | 3 | 3 | 4.400092 | 0.2024021 | 2.523658 | 0 | 10.88102 | 0
2018-02-03 23:53 | 31138.74512 | 5280.0011 | 3 | 3 | 4.400107 | 0.1916466 | 2.530225 | 0 | 10.90991 | 0
2018-02-03 23:55 | 31258.74592 | 5400.0019 | 3 | 3 | 4.400129 | 0.1818485 | 2.536442 | 0 | 10.93727 | 0
2018-02-03 23:57 | 31378.74432 | 5520.0003 | 3 | 3 | 4.400107 | 0.1721334 | 2.542341 | 0 | 10.96323 | 0
2018-02-03 23:59 | 31498.74502 | 5640.001 | 3 | 3 | 4.400107 | 0.1639223 | 2.54795 | 0 | 10.98791 | 0
2018-02-04 00:01 | 31618.74582 | 5760.0018 | 3 | 3 | 4.400122 | 0.1560745 | 2.553277 | 0 | 11.01135 | 0
2018-02-04 00:03 | 31738.74502 | 5880.001 | 3 | 3 | 4.400063 | 0.148139 | 2.558351 | 0 | 11.03367 | 0
2018-02-04 00:05 | 31858.74582 | 6000.0018 | 3 | 3 | 4.400089 | 0.141326 | 2.563184 | 0 | 11.05494 | 0
2018-02-04 00:07 | 31978.74422 | 6120.0002 | 3 | 3 | 4.400143 | 0.1352654 | 2.567787 | 0 | 11.07519 | 0
2018-02-04 00:09 | 32098.74502 | 6240.001 | 3 | 3 | 4.400096 | 0.1283951 | 2.572175 | 0 | 11.0945 | 0
2018-02-04 00:11 | 32218.74422 | 6360.0002 | 3 | 3 | 4.400071 | 0.1226282 | 2.576361 | 0 | 11.11292 | 0
2018-02-04 00:13 | 32338.74422 | 6480.0002 | 3 | 3 | 4.400159 | 0.1194305 | 2.580375 | 0 | 11.13058 | 0
2018-02-04 00:15 | 32458.74492 | 6600.0009 | 3 | 3 | 4.400099 | 0.1151733 | 2.584275 | 0 | 11.14774 | 0
2018-02-04 00:17 | 32578.74492 | 6720.0009 | 3 | 3 | 4.400041 | 0.111166 | 2.588046 | 0 | 11.16433 | 0
2018-02-04 00:19 | 32698.74412 | 6840.0001 | 3 | 3 | 4.40003 | 0.1073475 | 2.591697 | 0 | 11.1804 | 0
2018-02-04 00:21 | 32818.74492 | 6960.0009 | 3 | 3 | 4.400105 | 0.1043978 | 2.595227 | 0 | 11.19593 | 0
2018-02-04 00:23 | 32938.74502 | 7080.001 | 3 | 3 | 4.400095 | 0.10145 | 2.598648 | 0 | 11.21098 | 0
2018-02-04 00:25 | 33058.74412 | 7200.0001 | 3 | 3 | 4.400045 | 0.09793568 | 2.601977 | 0 | 11.22563 | 0
2018-02-04 00:27 | 33178.74492 | 7320.0009 | 3 | 3 | 4.400032 | 0.09538746 | 2.605206 | 0 | 11.23984 | 0
2018-02-04 00:29 | 33298.74412 | 7440.0001 | 3 | 3 | 4.400088 | 0.09318447 | 2.60835 | 0 | 11.25367 | 0
2018-02-04 00:31 | 33418.74422 | 7560.0002 | 3 | 3 | 4.400108 | 0.08950043 | 2.61139 | 0 | 11.26705 | 0
2018-02-04 00:33 | 33538.74412 | 7680.0001 | 3 | 3 | 4.400128 | 0.08526802 | 2.614303 | 0 | 11.27986 | 0
2018-02-04 00:35 | 33642.48642 | 7783.7424 | 3 | 3 | 4.400084 | 0.08149147 | 2.616699 | 0 | 11.29041 | 0
2018-02-04 00:37 | 33762.53 | 120.0002 | 4 | 3 | 4.388831 | 0 | 2.616699 | 0 | 11.29041 | 0
2018-02-04 00:39 | 33882.53 | 240.001 | 4 | 3 | 4.387361 | 0 | 2.616699 | 0 | 11.29041 | 0
2018-02-04 00:40 | 33942.53 | 300.0015 | 4 | 3 | 4.386864 | 0 | 2.616699 | 0 | 11.29041 | 0
2018-02-04 00:42 | 34062.61 | 120.001 | 5 | 3 | 3.676889 | -6.520012 | 2.616699 | 0.2173151 | 11.29041 | 0.8105897
2018-02-04 00:44 | 34182.61 | 240.0002 | 5 | 3 | 3.631646 | -6.519939 | 2.616699 | 0.434621 | 11.29041 | 1.605331
2018-02-04 00:46 | 34302.61 | 360.0002 | 5 | 3 | 3.56663 | -6.519926 | 2.616699 | 0.6519566 | 11.29041 | 2.387708
2018-02-04 00:48 | 34422.61 | 480.0002 | 5 | 3 | 3.49977 | -6.519887 | 2.616699 | 0.8692781 | 11.29041 | 3.155482
2018-02-04 00:50 | 34542.61 | 600.001 | 5 | 3 | 3.438532 | -6.519874 | 2.616699 | 1.086607 | 11.29041 | 3.909305
2018-02-04 00:52 | 34662.61 | 720.001 | 5 | 3 | 3.383165 | -6.519877 | 2.616699 | 1.30391 | 11.29041 | 4.650365
2018-02-04 00:54 | 34782.61 | 840.0011 | 5 | 3 | 3.333103 | -6.519902 | 2.616699 | 1.521249 | 11.29041 | 5.380161
2018-02-04 00:56 | 34902.61 | 960.0002 | 5 | 3 | 3.285089 | -6.519915 | 2.616699 | 1.738545 | 11.29041 | 6.099196
2018-02-04 00:58 | 35022.61 | 1080.0011 | 5 | 3 | 3.23475 | -6.519898 | 2.616699 | 1.955893 | 11.29041 | 6.807844
2018-02-04 01:00 | 35142.61 | 1200.001 | 5 | 3 | 3.175128 | -6.519898 | 2.616699 | 2.173214 | 11.29041 | 7.504589
2018-02-04 01:02 | 35262.61 | 1320.001 | 5 | 3 | 3.098531 | -6.519967 | 2.616699 | 2.39051 | 11.29041 | 8.186672
2018-02-04 01:04 | 35368.17 | 1425.5537 | 5 | 3 | 2.999997 | -6.519915 | 2.616699 | 2.58169 | 11.29041 | 8.770406
2018-02-04 01:06 | 35488.21 | 119.9998 | 6 | 3 | 3.70806 | 0 | 2.616699 | 2.58169 | 11.29041 | 8.770406
2018-02-04 01:08 | 35608.21 | 240.0007 | 6 | 3 | 3.721514 | 0 | 2.616699 | 2.58169 | 11.29041 | 8.770406
2018-02-04 01:09 | 35668.21 | 300.003 | 6 | 3 | 3.726658 | 0 | 2.616699 | 2.58169 | 11.29041 | 8.770406
2018-02-04 01:09 | 35668.22 | 0.0026 | 7 | 4 | 3.726729 | 0 | 0 | 0 | 0 | 0
2018-02-04 01:11 | 35788.3 | 120.001 | 2 | 4 | 4.200366 | 4.745832 | 0.1620525 | 2.497e-09 | 0.671431 | 9.305e-09
2018-02-04 01:13 | 35908.3 | 240.0009 | 2 | 4 | 4.200262 | 4.234308 | 0.3103844 | 2.497e-09 | 1.29447 | 9.305e-09
2018-02-04 01:15 | 36028.3 | 360.0002 | 2 | 4 | 4.200274 | 3.893148 | 0.4457735 | 2.497e-09 | 1.863141 | 9.305e-09
2018-02-04 01:17 | 36148.3 | 480.0009 | 2 | 4 | 4.200255 | 3.571104 | 0.5701537 | 2.497e-09 | 2.385572 | 9.305e-09
2018-02-04 01:19 | 36268.3 | 600.0003 | 2 | 4 | 4.200264 | 3.261488 | 0.6840098 | 2.497e-09 | 2.863798 | 9.305e-09
2018-02-04 01:19 | 36269 | 600.7 | 2 | 4 | 4.200265 | 3.259991 | 0.684647 | 2.497e-09 | 2.866475 | 9.305e-09
2018-02-04 01:21 | 36389.01574 | 120.001 | 3 | 4 | 4.226923 | 3.260023 | 0.7929168 | 2.497e-09 | 3.322561 | 9.305e-09
2018-02-04 01:23 | 36509.01484 | 240.0001 | 3 | 4 | 4.257667 | 3.260067 | 0.9015756 | 2.497e-09 | 3.783504 | 9.305e-09
2018-02-04 01:25 | 36629.01594 | 360.0012 | 3 | 4 | 4.29009 | 3.260008 | 1.010244 | 2.497e-09 | 4.247919 | 9.305e-09
2018-02-04 01:27 | 36749.01564 | 480.0009 | 3 | 4 | 4.324449 | 3.260042 | 1.118906 | 2.497e-09 | 4.715943 | 9.305e-09
2018-02-04 01:29 | 36869.01574 | 600.001 | 3 | 4 | 4.360663 | 3.260084 | 1.227565 | 2.497e-09 | 5.187787 | 9.305e-09
2018-02-04 01:31 | 36989.01484 | 720.0001 | 3 | 4 | 4.39864 | 3.260084 | 1.336235 | 2.497e-09 | 5.663704 | 9.305e-09
2018-02-04 01:33 | 37109.01574 | 840.001 | 3 | 4 | 4.400281 | 2.883768 | 1.438402 | 2.497e-09 | 6.113263 | 9.305e-09
2018-02-04 01:35 | 37229.01574 | 960.001 | 3 | 4 | 4.400239 | 2.577057 | 1.529298 | 2.497e-09 | 6.513233 | 9.305e-09
2018-02-04 01:37 | 37349.01484 | 1080.0001 | 3 | 4 | 4.400289 | 2.312742 | 1.610668 | 2.497e-09 | 6.871282 | 9.305e-09
2018-02-04 01:39 | 37469.01494 | 1200.0002 | 3 | 4 | 4.400234 | 2.081354 | 1.683788 | 2.497e-09 | 7.193029 | 9.305e-09
2018-02-04 01:41 | 37589.01574 | 1320.001 | 3 | 4 | 4.400222 | 1.885235 | 1.749826 | 2.497e-09 | 7.483613 | 9.305e-09
2018-02-04 01:43 | 37709.01654 | 1440.0018 | 3 | 4 | 4.400258 | 1.71575 | 1.809777 | 2.497e-09 | 7.747408 | 9.305e-09
2018-02-04 01:45 | 37829.01514 | 1560.0004 | 3 | 4 | 4.400217 | 1.565664 | 1.864412 | 2.497e-09 | 7.987819 | 9.305e-09
2018-02-04 01:47 | 37949.01594 | 1680.0012 | 3 | 4 | 4.400216 | 1.434833 | 1.914383 | 2.497e-09 | 8.207702 | 9.305e-09
2018-02-04 01:49 | 38069.01494 | 1800.0002 | 3 | 4 | 4.400216 | 1.319875 | 1.960253 | 2.497e-09 | 8.409537 | 9.305e-09
2018-02-04 01:51 | 38189.01574 | 1920.001 | 3 | 4 | 4.400219 | 1.215818 | 2.002481 | 2.497e-09 | 8.595352 | 9.305e-09
2018-02-04 01:53 | 38309.01574 | 2040.001 | 3 | 4 | 4.400164 | 1.12243 | 2.041444 | 2.497e-09 | 8.766795 | 9.305e-09
2018-02-04 01:55 | 38429.01574 | 2160.001 | 3 | 4 | 4.4002 | 1.038857 | 2.077452 | 2.497e-09 | 8.925239 | 9.305e-09
2018-02-04 01:57 | 38549.01744 | 2280.0027 | 3 | 4 | 4.400227 | 0.9631596 | 2.110792 | 2.497e-09 | 9.07194 | 9.305e-09
2018-02-04 01:59 | 38669.01574 | 2400.001 | 3 | 4 | 4.400206 | 0.8946218 | 2.141722 | 2.497e-09 | 9.208039 | 9.305e-09
2018-02-04 02:01 | 38789.01654 | 2520.0018 | 3 | 4 | 4.400142 | 0.8321829 | 2.170492 | 2.497e-09 | 9.334635 | 9.305e-09
2018-02-04 02:03 | 38909.01584 | 2640.0011 | 3 | 4 | 4.400131 | 0.7749109 | 2.197286 | 2.497e-09 | 9.452534 | 9.305e-09
2018-02-04 02:05 | 39029.01494 | 2760.0002 | 3 | 4 | 4.400211 | 0.7232189 | 2.222246 | 2.497e-09 | 9.562359 | 9.305e-09
2018-02-04 02:07 | 39149.01654 | 2880.0018 | 3 | 4 | 4.400173 | 0.674449 | 2.245523 | 2.497e-09 | 9.664785 | 9.305e-09
2018-02-04 02:09 | 39269.01574 | 3000.001 | 3 | 4 | 4.400248 | 0.6309881 | 2.267253 | 2.497e-09 | 9.7604 | 9.305e-09
2018-02-04 02:11 | 39389.01574 | 3120.001 | 3 | 4 | 4.400189 | 0.5891981 | 2.287558 | 2.497e-09 | 9.849745 | 9.305e-09
2018-02-04 02:13 | 39509.01574 | 3240.001 | 3 | 4 | 4.400174 | 0.5508194 | 2.306545 | 2.497e-09 | 9.93329 | 9.305e-09
2018-02-04 02:15 | 39629.01484 | 3360.0001 | 3 | 4 | 4.400172 | 0.5156488 | 2.32431 | 2.497e-09 | 10.01146 | 9.305e-09
2018-02-04 02:17 | 39749.01504 | 3480.0003 | 3 | 4 | 4.400217 | 0.4823332 | 2.34093 | 2.497e-09 | 10.08459 | 9.305e-09
2018-02-04 02:19 | 39869.01574 | 3600.001 | 3 | 4 | 4.400108 | 0.4503403 | 2.356468 | 2.497e-09 | 10.15296 | 9.305e-09
2018-02-04 02:21 | 39989.01654 | 3720.0018 | 3 | 4 | 4.400136 | 0.4218912 | 2.371008 | 2.497e-09 | 10.21694 | 9.305e-09
2018-02-04 02:23 | 40109.01574 | 3840.001 | 3 | 4 | 4.400187 | 0.3956366 | 2.384625 | 2.497e-09 | 10.27686 | 9.305e-09
2018-02-04 02:25 | 40229.01574 | 3960.001 | 3 | 4 | 4.40014 | 0.3700752 | 2.397377 | 2.497e-09 | 10.33297 | 9.305e-09
2018-02-04 02:27 | 40349.01494 | 4080.0002 | 3 | 4 | 4.400171 | 0.3471451 | 2.409327 | 2.497e-09 | 10.38555 | 9.305e-09
2018-02-04 02:29 | 40469.01524 | 4200.0005 | 3 | 4 | 4.400147 | 0.3253002 | 2.420531 | 2.497e-09 | 10.43485 | 9.305e-09
2018-02-04 02:31 | 40589.01494 | 4320.0002 | 3 | 4 | 4.400096 | 0.3051529 | 2.431038 | 2.497e-09 | 10.48108 | 9.305e-09
2018-02-04 02:33 | 40709.01654 | 4440.0018 | 3 | 4 | 4.400098 | 0.286459 | 2.440907 | 2.497e-09 | 10.52451 | 9.305e-09
2018-02-04 02:35 | 40829.01584 | 4560.0011 | 3 | 4 | 4.40008 | 0.2695847 | 2.450182 | 2.497e-09 | 10.56531 | 9.305e-09
2018-02-04 02:37 | 40949.01494 | 4680.0002 | 3 | 4 | 4.400095 | 0.254077 | 2.458913 | 2.497e-09 | 10.60373 | 9.305e-09
2018-02-04 02:39 | 41069.01574 | 4800.001 | 3 | 4 | 4.400102 | 0.2397308 | 2.46714 | 2.497e-09 | 10.63993 | 9.305e-09
2018-02-04 02:41 | 41189.01664 | 4920.0019 | 3 | 4 | 4.400176 | 0.2271233 | 2.474904 | 2.497e-09 | 10.67409 | 9.305e-09
2018-02-04 02:43 | 41309.01494 | 5040.0002 | 3 | 4 | 4.400161 | 0.2145414 | 2.482249 | 2.497e-09 | 10.70642 | 9.305e-09
2018-02-04 02:45 | 41429.01574 | 5160.001 | 3 | 4 | 4.400095 | 0.2023535 | 2.489194 | 2.497e-09 | 10.73697 | 9.305e-09
2018-02-04 02:47 | 41549.01574 | 5280.001 | 3 | 4 | 4.400137 | 0.1923447 | 2.49577 | 2.497e-09 | 10.76591 | 9.305e-09
2018-02-04 02:49 | 41669.01574 | 5400.001 | 3 | 4 | 4.400116 | 0.183713 | 2.502025 | 2.497e-09 | 10.79343 | 9.305e-09
2018-02-04 02:51 | 41789.01514 | 5520.0004 | 3 | 4 | 4.400092 | 0.176198 | 2.508027 | 2.497e-09 | 10.81984 | 9.305e-09
2018-02-04 02:53 | 41909.01494 | 5640.0002 | 3 | 4 | 4.400114 | 0.1696377 | 2.513797 | 2.497e-09 | 10.84523 | 9.305e-09
2018-02-04 02:55 | 42029.01494 | 5760.0002 | 3 | 4 | 4.400072 | 0.162178 | 2.519331 | 2.497e-09 | 10.86958 | 9.305e-09
2018-02-04 02:57 | 42149.01574 | 5880.001 | 3 | 4 | 4.400123 | 0.1564388 | 2.524639 | 2.497e-09 | 10.89294 | 9.305e-09
2018-02-04 02:59 | 42269.01574 | 6000.001 | 3 | 4 | 4.400104 | 0.1495304 | 2.529734 | 2.497e-09 | 10.91535 | 9.305e-09
2018-02-04 03:01 | 42389.01484 | 6120.0001 | 3 | 4 | 4.400148 | 0.1434622 | 2.534606 | 2.497e-09 | 10.93679 | 9.305e-09
2018-02-04 03:03 | 42509.01574 | 6240.001 | 3 | 4 | 4.400115 | 0.1366549 | 2.539269 | 2.497e-09 | 10.95731 | 9.305e-09
2018-02-04 03:05 | 42629.01484 | 6360.0001 | 3 | 4 | 4.400024 | 0.1305265 | 2.543724 | 2.497e-09 | 10.97691 | 9.305e-09
2018-02-04 03:07 | 42749.01574 | 6480.001 | 3 | 4 | 4.400144 | 0.1270142 | 2.548015 | 2.497e-09 | 10.99579 | 9.305e-09
2018-02-04 03:09 | 42869.01564 | 6600.0009 | 3 | 4 | 4.400107 | 0.1208315 | 2.552139 | 2.497e-09 | 11.01394 | 9.305e-09
2018-02-04 03:11 | 42989.01564 | 6720.0009 | 3 | 4 | 4.400147 | 0.1151619 | 2.556063 | 2.497e-09 | 11.0312 | 9.305e-09
2018-02-04 03:13 | 43109.01574 | 6840.001 | 3 | 4 | 4.400042 | 0.1086559 | 2.559791 | 2.497e-09 | 11.04761 | 9.305e-09
2018-02-04 03:15 | 43229.01574 | 6960.001 | 3 | 4 | 4.4001 | 0.1039705 | 2.563344 | 2.497e-09 | 11.06324 | 9.305e-09
2018-02-04 03:17 | 43349.01494 | 7080.0002 | 3 | 4 | 4.400155 | 0.1000061 | 2.566737 | 2.497e-09 | 11.07817 | 9.305e-09
2018-02-04 03:19 | 43469.01494 | 7200.0002 | 3 | 4 | 4.400115 | 0.09499454 | 2.569979 | 2.497e-09 | 11.09244 | 9.305e-09
2018-02-04 03:21 | 43589.01494 | 7320.0002 | 3 | 4 | 4.4001 | 0.09136868 | 2.573076 | 2.497e-09 | 11.10606 | 9.305e-09
2018-02-04 03:23 | 43709.01484 | 7440.0001 | 3 | 4 | 4.400063 | 0.08742428 | 2.576054 | 2.497e-09 | 11.11917 | 9.305e-09
2018-02-04 03:25 | 43829.01494 | 7560.0002 | 3 | 4 | 4.400054 | 0.08434391 | 2.578928 | 2.497e-09 | 11.13181 | 9.305e-09
2018-02-04 03:27 | 43943.52354 | 7674.5088 | 3 | 4 | 4.400114 | 0.08149815 | 2.581568 | 2.497e-09 | 11.14343 | 9.305e-09
2018-02-04 03:29 | 44063.57 | 119.9999 | 4 | 4 | 4.388809 | 0 | 2.581568 | 2.497e-09 | 11.14343 | 9.305e-09
2018-02-04 03:31 | 44183.57 | 240.0007 | 4 | 4 | 4.387358 | 0 | 2.581568 | 2.497e-09 | 11.14343 | 9.305e-09
2018-02-04 03:32 | 44243.57 | 300.0013 | 4 | 4 | 4.386874 | 0 | 2.581568 | 2.497e-09 | 11.14343 | 9.305e-09
2018-02-04 03:34 | 44363.65 | 120.0001 | 5 | 4 | 3.6731 | -6.519882 | 2.581568 | 0.2173009 | 11.14343 | 0.8095714
2018-02-04 03:36 | 44483.65 | 240.0009 | 5 | 4 | 3.628197 | -6.519905 | 2.581568 | 0.4346337 | 11.14343 | 1.603557
2018-02-04 03:38 | 44603.65 | 360.0001 | 5 | 4 | 3.564651 | -6.51986 | 2.581568 | 0.6519514 | 11.14343 | 2.385245
2018-02-04 03:40 | 44723.65 | 480.0009 | 5 | 4 | 3.498894 | -6.519898 | 2.581568 | 0.8692675 | 11.14343 | 3.152762
2018-02-04 03:42 | 44843.65 | 600.001 | 5 | 4 | 3.435821 | -6.519892 | 2.581568 | 1.086584 | 11.14343 | 3.906179
2018-02-04 03:44 | 44963.65 | 720.0009 | 5 | 4 | 3.379304 | -6.519854 | 2.581568 | 1.303912 | 11.14343 | 4.646626
2018-02-04 03:46 | 45083.65 | 840.0002 | 5 | 4 | 3.327368 | -6.519802 | 2.581568 | 1.521214 | 11.14343 | 5.375239
2018-02-04 03:48 | 45203.65 | 960.0001 | 5 | 4 | 3.277588 | -6.519894 | 2.581568 | 1.738549 | 11.14343 | 6.092981
2018-02-04 03:50 | 45323.65 | 1080.0009 | 5 | 4 | 3.226173 | -6.519907 | 2.581568 | 1.955876 | 11.14343 | 6.799788
2018-02-04 03:52 | 45443.65 | 1200.0002 | 5 | 4 | 3.167179 | -6.519917 | 2.581568 | 2.173189 | 11.14343 | 7.494704
2018-02-04 03:54 | 45563.65 | 1320.0009 | 5 | 4 | 3.088673 | -6.51993 | 2.581568 | 2.390518 | 11.14343 | 8.175025
2018-02-04 03:55 | 45656.58 | 1412.9343 | 5 | 4 | 2.999993 | -6.51987 | 2.581568 | 2.558814 | 11.14343 | 8.687887
2018-02-04 03:57 | 45776.63 | 120.0009 | 6 | 4 | 3.709697 | 0 | 2.581568 | 2.558814 | 11.14343 | 8.687887
2018-02-04 03:59 | 45896.63 | 240.0008 | 6 | 4 | 3.723416 | 0 | 2.581568 | 2.558814 | 11.14343 | 8.687887
2018-02-04 04:00 | 45956.63 | 300.003 | 6 | 4 | 3.72872 | 0 | 2.581568 | 2.558814 | 11.14343 | 8.687887
2018-02-04 04:00 | 45956.64 | 0.0028 | 7 | 5 | 3.728826 | 0 | 0 | 0 | 0 | 0
2018-02-04 04:02 | 46076.72 | 120.0011 | 2 | 5 | 4.200335 | 4.66531 | 0.1615525 | 0 | 0.6700757 | 0
2018-02-04 04:04 | 46196.72 | 240.0002 | 2 | 5 | 4.200284 | 4.172264 | 0.3076375 | 0 | 1.283676 | 0
2018-02-04 04:06 | 46316.72 | 360.0003 | 2 | 5 | 4.200267 | 3.843925 | 0.4411203 | 0 | 1.84434 | 0
2018-02-04 04:08 | 46436.72 | 480.0011 | 2 | 5 | 4.200242 | 3.529207 | 0.564 | 0 | 2.360468 | 0
2018-02-04 04:10 | 46543.67 | 586.9521 | 2 | 5 | 4.200285 | 3.259998 | 0.6648315 | 0 | 2.783987 | 0
2018-02-04 04:12 | 46663.68 | 120.0001 | 3 | 5 | 4.226854 | 3.260111 | 0.7731121 | 0 | 3.240114 | 0
2018-02-04 04:14 | 46783.68 | 240.0011 | 3 | 5 | 4.257339 | 3.260132 | 0.8817755 | 0 | 3.701058 | 0
2018-02-04 04:16 | 46903.68 | 360.0005 | 3 | 5 | 4.289567 | 3.260075 | 0.9904457 | 0 | 4.165439 | 0
2018-02-04 04:18 | 47023.68 | 480.0011 | 3 | 5 | 4.324172 | 3.260118 | 1.099112 | 0 | 4.633434 | 0
2018-02-04 04:20 | 47143.68 | 600.0009 | 3 | 5 | 4.360324 | 3.260101 | 1.207775 | 0 | 5.105263 | 0
2018-02-04 04:22 | 47263.68 | 720.0009 | 3 | 5 | 4.398162 | 3.260128 | 1.316442 | 0 | 5.581121 | 0
2018-02-04 04:24 | 47383.68 | 840.0011 | 3 | 5 | 4.400261 | 2.888355 | 1.418771 | 0 | 6.031391 | 0
2018-02-04 04:26 | 47503.68 | 960.0002 | 3 | 5 | 4.400304 | 2.578932 | 1.509769 | 0 | 6.431809 | 0
2018-02-04 04:28 | 47623.68 | 1080.0004 | 3 | 5 | 4.400217 | 2.307295 | 1.59111 | 0 | 6.789732 | 0
2018-02-04 04:30 | 47743.69 | 1200.0028 | 3 | 5 | 4.400285 | 2.079241 | 1.664132 | 0 | 7.111043 | 0
2018-02-04 04:32 | 47863.68 | 1320.001 | 3 | 5 | 4.400246 | 1.879207 | 1.730025 | 0 | 7.400992 | 0
2018-02-04 04:34 | 47983.68 | 1440.0002 | 3 | 5 | 4.400209 | 1.708402 | 1.789756 | 0 | 7.663821 | 0
2018-02-04 04:36 | 48103.68 | 1560.0009 | 3 | 5 | 4.400225 | 1.559259 | 1.844156 | 0 | 7.903194 | 0
2018-02-04 04:38 | 48223.68 | 1680.0011 | 3 | 5 | 4.400193 | 1.428829 | 1.89392 | 0 | 8.122166 | 0
2018-02-04 04:40 | 48343.68 | 1800.0002 | 3 | 5 | 4.400258 | 1.316024 | 1.939625 | 0 | 8.323278 | 0
2018-02-04 04:42 | 48463.68 | 1920.001 | 3 | 5 | 4.400198 | 1.213592 | 1.981739 | 0 | 8.508591 | 0
2018-02-04 04:44 | 48583.68 | 2040.001 | 3 | 5 | 4.400141 | 1.122296 | 2.020659 | 0 | 8.679848 | 0
2018-02-04 04:46 | 48703.68 | 2160.0011 | 3 | 5 | 4.400207 | 1.040785 | 2.056697 | 0 | 8.838422 | 0
2018-02-04 04:48 | 48823.68 | 2280.0002 | 3 | 5 | 4.400212 | 0.9657011 | 2.090119 | 0 | 8.985483 | 0
2018-02-04 04:50 | 48943.68 | 2400.001 | 3 | 5 | 4.400217 | 0.8978205 | 2.121157 | 0 | 9.122058 | 0
2018-02-04 04:52 | 49063.68 | 2520.0003 | 3 | 5 | 4.400196 | 0.8355761 | 2.150025 | 0 | 9.249084 | 0
2018-02-04 04:54 | 49183.68 | 2640.0002 | 3 | 5 | 4.400195 | 0.7775011 | 2.176898 | 0 | 9.367331 | 0
2018-02-04 04:56 | 49303.68 | 2760.0002 | 3 | 5 | 4.400167 | 0.7235689 | 2.20191 | 0 | 9.477388 | 0
2018-02-04 04:58 | 49423.69 | 2880.0018 | 3 | 5 | 4.400224 | 0.674365 | 2.225196 | 0 | 9.579847 | 0
2018-02-04 05:00 | 49543.68 | 3000.0013 | 3 | 5 | 4.400136 | 0.6276903 | 2.246882 | 0 | 9.675274 | 0
2018-02-04 05:02 | 49663.68 | 3120.0002 | 3 | 5 | 4.400159 | 0.5856075 | 2.267101 | 0 | 9.764239 | 0
2018-02-04 05:04 | 49783.68 | 3240.0003 | 3 | 5 | 4.400111 | 0.5461464 | 2.28597 | 0 | 9.847266 | 0
2018-02-04 05:06 | 49903.68 | 3360.0003 | 3 | 5 | 4.400114 | 0.5098801 | 2.303589 | 0 | 9.924793 | 0
2018-02-04 05:08 | 50023.68 | 3480.0002 | 3 | 5 | 4.400156 | 0.4771814 | 2.320043 | 0 | 9.997192 | 0
2018-02-04 05:10 | 50143.69 | 3600.0019 | 3 | 5 | 4.40014 | 0.4455423 | 2.335424 | 0 | 10.06487 | 0
2018-02-04 05:12 | 50263.68 | 3720.0003 | 3 | 5 | 4.40021 | 0.4176722 | 2.349806 | 0 | 10.12815 | 0
2018-02-04 05:14 | 50383.68 | 3840.0013 | 3 | 5 | 4.400134 | 0.3902807 | 2.363261 | 0 | 10.18736 | 0
2018-02-04 05:16 | 50503.68 | 3960.001 | 3 | 5 | 4.400156 | 0.3662043 | 2.375862 | 0 | 10.2428 | 0
2018-02-04 05:18 | 50623.68 | 4080.0001 | 3 | 5 | 4.400145 | 0.3431892 | 2.387676 | 0 | 10.29479 | 0
2018-02-04 05:20 | 50743.68 | 4200.0002 | 3 | 5 | 4.400182 | 0.3223677 | 2.398757 | 0 | 10.34355 | 0
2018-02-04 05:22 | 50863.68 | 4320.0001 | 3 | 5 | 4.400228 | 0.3033791 | 2.409166 | 0 | 10.38935 | 0
2018-02-04 05:24 | 50983.68 | 4440.001 | 3 | 5 | 4.400143 | 0.2854948 | 2.418945 | 0 | 10.43238 | 0
2018-02-04 05:26 | 51103.68 | 4560.0001 | 3 | 5 | 4.400114 | 0.2715015 | 2.428215 | 0 | 10.47316 | 0
2018-02-04 05:28 | 51223.68 | 4680.0009 | 3 | 5 | 4.400161 | 0.2592735 | 2.437049 | 0 | 10.51204 | 0
2018-02-04 05:30 | 51343.68 | 4800.001 | 3 | 5 | 4.400104 | 0.2466564 | 2.445476 | 0 | 10.54912 | 0
2018-02-04 05:32 | 51463.69 | 4920.0018 | 3 | 5 | 4.400139 | 0.2355509 | 2.453508 | 0 | 10.58446 | 0
2018-02-04 05:34 | 51583.68 | 5040.001 | 3 | 5 | 4.400128 | 0.2240582 | 2.461153 | 0 | 10.61809 | 0
2018-02-04 05:36 | 51703.68 | 5160.0001 | 3 | 5 | 4.400147 | 0.2131529 | 2.468437 | 0 | 10.65015 | 0
2018-02-04 05:38 | 51823.68 | 5280.0003 | 3 | 5 | 4.400143 | 0.2027702 | 2.475364 | 0 | 10.68063 | 0
2018-02-04 05:40 | 51943.68 | 5400.0001 | 3 | 5 | 4.40008 | 0.1920395 | 2.481948 | 0 | 10.7096 | 0
2018-02-04 05:42 | 52063.68 | 5520.0009 | 3 | 5 | 4.400108 | 0.1830187 | 2.488203 | 0 | 10.73712 | 0
2018-02-04 05:44 | 52183.68 | 5640.0002 | 3 | 5 | 4.400148 | 0.1736507 | 2.49414 | 0 | 10.76325 | 0
2018-02-04 05:46 | 52303.68 | 5760.0001 | 3 | 5 | 4.400095 | 0.1625242 | 2.499739 | 0 | 10.78788 | 0
2018-02-04 05:48 | 52423.68 | 5880.001 | 3 | 5 | 4.400102 | 0.1532135 | 2.505002 | 0 | 10.81104 | 0
2018-02-04 05:50 | 52543.68 | 6000.0009 | 3 | 5 | 4.400092 | 0.1459694 | 2.509988 | 0 | 10.83298 | 0
2018-02-04 05:52 | 52663.68 | 6120.001 | 3 | 5 | 4.40008 | 0.1394911 | 2.514746 | 0 | 10.85391 | 0
2018-02-04 05:54 | 52783.68 | 6240.001 | 3 | 5 | 4.400089 | 0.1331158 | 2.519295 | 0 | 10.87393 | 0
2018-02-04 05:56 | 52903.68 | 6360.0002 | 3 | 5 | 4.400132 | 0.1277208 | 2.52365 | 0 | 10.89309 | 0
2018-02-04 05:58 | 53023.68 | 6480.0002 | 3 | 5 | 4.40003 | 0.1213207 | 2.527808 | 0 | 10.91138 | 0
2018-02-04 06:00 | 53143.68 | 6600.0001 | 3 | 5 | 4.400114 | 0.1165428 | 2.531782 | 0 | 10.92887 | 0
2018-02-04 06:02 | 53263.68 | 6720.0009 | 3 | 5 | 4.400094 | 0.1114893 | 2.535586 | 0 | 10.94561 | 0
2018-02-04 06:04 | 53383.68 | 6840.0001 | 3 | 5 | 4.400059 | 0.1065807 | 2.539223 | 0 | 10.96161 | 0
2018-02-04 06:06 | 53503.68 | 6960.0001 | 3 | 5 | 4.400097 | 0.1023083 | 2.54271 | 0 | 10.97696 | 0
2018-02-04 06:08 | 53623.68 | 7080.001 | 3 | 5 | 4.400054 | 0.09791851 | 2.546047 | 0 | 10.99164 | 0
2018-02-04 06:10 | 53743.68 | 7200.0001 | 3 | 5 | 4.400114 | 0.09389782 | 2.549249 | 0 | 11.00573 | 0
2018-02-04 06:12 | 53863.68 | 7320.001 | 3 | 5 | 4.400149 | 0.08998013 | 2.552306 | 0 | 11.01918 | 0
2018-02-04 06:14 | 53983.68 | 7440.0001 | 3 | 5 | 4.400091 | 0.08500004 | 2.555215 | 0 | 11.03198 | 0
2018-02-04 06:16 | 54089.39 | 7545.7104 | 3 | 5 | 4.400074 | 0.08149624 | 2.557663 | 0 | 11.04275 | 0
2018-02-04 06:18 | 54209.44 | 120.0008 | 4 | 5 | 4.388562 | 0 | 2.557664 | 0 | 11.04275 | 0
2018-02-04 06:20 | 54329.44 | 240.0009 | 4 | 5 | 4.387113 | 0 | 2.557664 | 0 | 11.04275 | 0
2018-02-04 06:21 | 54389.44 | 300.0022 | 4 | 5 | 4.386621 | 0 | 2.557664 | 0 | 11.04275 | 0
2018-02-04 06:23 | 54509.52 | 120.001 | 5 | 5 | 3.667915 | -6.51985 | 2.557664 | 0.2173105 | 11.04275 | 0.8086278
2018-02-04 06:25 | 54629.52 | 240.0003 | 5 | 5 | 3.623787 | -6.519872 | 2.557664 | 0.4346294 | 11.04275 | 1.601506
2018-02-04 06:27 | 54749.52 | 360.001 | 5 | 5 | 3.560751 | -6.519877 | 2.557664 | 0.6519644 | 11.04275 | 2.382377
2018-02-04 06:29 | 54869.52 | 480.001 | 5 | 5 | 3.494376 | -6.519847 | 2.557664 | 0.8692676 | 11.04275 | 3.148891
2018-02-04 06:31 | 54989.52 | 600.0002 | 5 | 5 | 3.431924 | -6.519862 | 2.557664 | 1.086604 | 11.04275 | 3.901487
2018-02-04 06:33 | 55109.52 | 720.001 | 5 | 5 | 3.37488 | -6.519887 | 2.557664 | 1.303908 | 11.04275 | 4.640948
2018-02-04 06:35 | 55229.52 | 840.0003 | 5 | 5 | 3.323246 | -6.519902 | 2.557664 | 1.521242 | 11.04275 | 5.368735
2018-02-04 06:37 | 55349.52 | 960.001 | 5 | 5 | 3.273651 | -6.519795 | 2.557664 | 1.73857 | 11.04275 | 6.08555
2018-02-04 06:39 | 55469.52 | 1080.0003 | 5 | 5 | 3.222837 | -6.519788 | 2.557664 | 1.955882 | 11.04275 | 6.791511
2018-02-04 06:41 | 55589.52 | 1200.0002 | 5 | 5 | 3.161344 | -6.520141 | 2.557664 | 2.173208 | 11.04275 | 7.485476
2018-02-04 06:43 | 55709.52 | 1320.0003 | 5 | 5 | 3.082034 | -6.520133 | 2.557664 | 2.390517 | 11.04275 | 8.164395
2018-02-04 06:44 | 55793.7 | 1404.184 | 5 | 5 | 2.999996 | -6.519868 | 2.557664 | 2.542995 | 11.04275 | 8.628467
2018-02-04 06:46 | 55913.74682 | 120.0012 | 6 | 5 | 3.71063 | 0 | 2.557664 | 2.54301 | 11.04275 | 8.628511
2018-02-04 06:48 | 56033.74662 | 240.001 | 6 | 5 | 3.72446 | 0 | 2.557664 | 2.54301 | 11.04275 | 8.628511
2018-02-04 06:49 | 56093.74732 | 300.0017 | 6 | 5 | 3.729908 | 0 | 2.557664 | 2.54301 | 11.04275 | 8.628511
2018-02-04 06:49 | 56093.76 | 0.0027 | 7 | 6 | 3.729959 | 0 | 0 | 0 | 0 | 0
2018-02-04 06:51 | 56213.84 | 120.001 | 2 | 6 | 4.200338 | 4.617249 | 0.161176 | 4.51e-10 | 0.6689315 | 1.682e-09
2018-02-04 06:53 | 56333.84 | 240.0012 | 2 | 6 | 4.200262 | 4.135189 | 0.3058257 | 4.51e-10 | 1.276503 | 1.682e-09
2018-02-04 06:55 | 56453.84 | 360.0003 | 2 | 6 | 4.200235 | 3.815304 | 0.4382692 | 4.51e-10 | 1.832801 | 1.682e-09
2018-02-04 06:57 | 56573.84 | 480.0014 | 2 | 6 | 4.200267 | 3.507837 | 0.5603129 | 4.51e-10 | 2.345418 | 1.682e-09
2018-02-04 06:59 | 56672.65 | 578.8193 | 2 | 6 | 4.200262 | 3.259983 | 0.6532032 | 4.51e-10 | 2.735583 | 1.682e-09
2018-02-04 07:01 | 56792.67 | 120.0011 | 3 | 6 | 4.226425 | 3.260094 | 0.7614934 | 4.51e-10 | 3.191727 | 1.682e-09
2018-02-04 07:03 | 56912.67 | 240.0011 | 3 | 6 | 4.256681 | 3.260122 | 0.8701563 | 4.51e-10 | 3.652609 | 1.682e-09
2018-02-04 07:05 | 57032.67 | 360.0002 | 3 | 6 | 4.289067 | 3.260124 | 0.9788197 | 4.51e-10 | 4.116898 | 1.682e-09
2018-02-04 07:07 | 57152.67 | 480.0004 | 3 | 6 | 4.323579 | 3.260145 | 1.087486 | 4.51e-10 | 4.58483 | 1.682e-09
2018-02-04 07:09 | 57272.67 | 600.001 | 3 | 6 | 4.359782 | 3.260077 | 1.196153 | 4.51e-10 | 5.056604 | 1.682e-09
2018-02-04 07:11 | 57392.67 | 720.0003 | 3 | 6 | 4.398049 | 3.260155 | 1.304819 | 4.51e-10 | 5.532427 | 1.682e-09
2018-02-04 07:13 | 57512.67 | 840.0003 | 3 | 6 | 4.400305 | 2.888609 | 1.407157 | 4.51e-10 | 5.982738 | 1.682e-09
2018-02-04 07:15 | 57632.67 | 960.0002 | 3 | 6 | 4.400287 | 2.579256 | 1.498143 | 4.51e-10 | 6.383101 | 1.682e-09
2018-02-04 07:17 | 57752.67 | 1080.0004 | 3 | 6 | 4.400248 | 2.3099 | 1.579508 | 4.51e-10 | 6.74113 | 1.682e-09
2018-02-04 07:19 | 57872.67 | 1200.0011 | 3 | 6 | 4.400229 | 2.078592 | 1.652552 | 4.51e-10 | 7.06254 | 1.682e-09
2018-02-04 07:21 | 57992.67 | 1320.0004 | 3 | 6 | 4.400278 | 1.87982 | 1.718435 | 4.51e-10 | 7.352442 | 1.682e-09
2018-02-04 07:23 | 58112.67 | 1440.0003 | 3 | 6 | 4.40025 | 1.708611 | 1.778148 | 4.51e-10 | 7.615196 | 1.682e-09
2018-02-04 07:25 | 58232.67 | 1560.0011 | 3 | 6 | 4.400213 | 1.560562 | 1.832572 | 4.51e-10 | 7.854671 | 1.682e-09
2018-02-04 07:27 | 58352.67 | 1680.0029 | 3 | 6 | 4.400224 | 1.431499 | 1.882395 | 4.51e-10 | 8.073906 | 1.682e-09
2018-02-04 07:29 | 58472.67 | 1800.0006 | 3 | 6 | 4.400147 | 1.316021 | 1.92816 | 4.51e-10 | 8.275281 | 1.682e-09
2018-02-04 07:31 | 58592.67 | 1920.0004 | 3 | 6 | 4.400222 | 1.2139 | 1.970305 | 4.51e-10 | 8.460728 | 1.682e-09
2018-02-04 07:33 | 58712.67 | 2040.0002 | 3 | 6 | 4.400177 | 1.120658 | 2.009191 | 4.51e-10 | 8.631834 | 1.682e-09
2018-02-04 07:35 | 58832.67 | 2160.0019 | 3 | 6 | 4.400211 | 1.036978 | 2.04513 | 4.51e-10 | 8.789975 | 1.682e-09
2018-02-04 07:37 | 58952.67 | 2280.0003 | 3 | 6 | 4.400195 | 0.9610167 | 2.078412 | 4.51e-10 | 8.936419 | 1.682e-09
2018-02-04 07:39 | 59072.67 | 2400.001 | 3 | 6 | 4.400195 | 0.8917589 | 2.109272 | 4.51e-10 | 9.072213 | 1.682e-09
2018-02-04 07:41 | 59192.67 | 2520.0003 | 3 | 6 | 4.400228 | 0.8290014 | 2.137922 | 4.51e-10 | 9.198277 | 1.682e-09
2018-02-04 07:43 | 59312.67 | 2640.001 | 3 | 6 | 4.400181 | 0.7700977 | 2.164556 | 4.51e-10 | 9.315469 | 1.682e-09
2018-02-04 07:45 | 59432.67 | 2760.0003 | 3 | 6 | 4.400171 | 0.7168312 | 2.189327 | 4.51e-10 | 9.424467 | 1.682e-09
2018-02-04 07:47 | 59552.67 | 2880.0011 | 3 | 6 | 4.40018 | 0.6682529 | 2.212402 | 4.51e-10 | 9.526002 | 1.682e-09
2018-02-04 07:49 | 59672.67 | 3000.0012 | 3 | 6 | 4.400188 | 0.6235752 | 2.233916 | 4.51e-10 | 9.620667 | 1.682e-09
2018-02-04 07:51 | 59792.67 | 3120.0011 | 3 | 6 | 4.400173 | 0.5818024 | 2.253993 | 4.51e-10 | 9.709008 | 1.682e-09
2018-02-04 07:53 | 59912.67 | 3240.0011 | 3 | 6 | 4.400187 | 0.543498 | 2.272739 | 4.51e-10 | 9.791496 | 1.682e-09
2018-02-04 07:55 | 60032.67 | 3360.0011 | 3 | 6 | 4.400183 | 0.5074692 | 2.290241 | 4.51e-10 | 9.868508 | 1.682e-09
2018-02-04 07:57 | 60152.67 | 3480.0002 | 3 | 6 | 4.400156 | 0.4739189 | 2.306592 | 4.51e-10 | 9.940453 | 1.682e-09
2018-02-04 07:59 | 60272.67 | 3600.0003 | 3 | 6 | 4.400141 | 0.4431276 | 2.321871 | 4.51e-10 | 10.00768 | 1.682e-09
2018-02-04 08:01 | 60392.67 | 3720.0011 | 3 | 6 | 4.400206 | 0.41796875 | 2.336204 | 4.51e-10 | 10.07075 | 1.682e-09
2018-02-04 08:03 | 60512.67 | 3840.0011 | 3 | 6 | 4.400199 | 0.3953066 | 2.349736 | 4.51e-10 | 10.13029 | 1.682e-09
2018-02-04 08:05 | 60632.67 | 3960.0003 | 3 | 6 | 4.400108 | 0.373046875 | 2.362532 | 4.51e-10 | 10.1866 | 1.682e-09
2018-02-04 08:07 | 60752.67 | 4080.001 | 3 | 6 | 4.400175 | 0.3533316 | 2.374638 | 4.51e-10 | 10.23987 | 1.682e-09
2018-02-04 08:09 | 60872.67 | 4200.0011 | 3 | 6 | 4.400199 | 0.3338804 | 2.386074 | 4.51e-10 | 10.29019 | 1.682e-09
2018-02-04 08:11 | 60992.67 | 4320.001 | 3 | 6 | 4.400152 | 0.3148832 | 2.396872 | 4.51e-10 | 10.3377 | 1.682e-09
2018-02-04 08:13 | 61112.67 | 4440.0003 | 3 | 6 | 4.400134 | 0.2965431 | 2.407064 | 4.51e-10 | 10.38255 | 1.682e-09
2018-02-04 08:15 | 61232.67 | 4560.0011 | 3 | 6 | 4.400108 | 0.2793894 | 2.416671 | 4.51e-10 | 10.42482 | 1.682e-09
2018-02-04 08:17 | 61352.67 | 4680.0011 | 3 | 6 | 4.400126 | 0.2642536 | 2.425739 | 4.51e-10 | 10.46472 | 1.682e-09
2018-02-04 08:19 | 61472.67 | 4800.0011 | 3 | 6 | 4.400143 | 0.2494841 | 2.434298 | 4.51e-10 | 10.50238 | 1.682e-09
2018-02-04 08:21 | 61592.67 | 4920.001 | 3 | 6 | 4.400145 | 0.2340202 | 2.442355 | 4.51e-10 | 10.53783 | 1.682e-09
2018-02-04 08:23 | 61712.67 | 5040.0003 | 3 | 6 | 4.400161 | 0.2192621 | 2.449895 | 4.51e-10 | 10.57101 | 1.682e-09
2018-02-04 08:25 | 61832.67 | 5160.0001 | 3 | 6 | 4.400126 | 0.2052412 | 2.456959 | 4.51e-10 | 10.60209 | 1.682e-09
2018-02-04 08:27 | 61952.67 | 5280.0011 | 3 | 6 | 4.400132 | 0.1934423 | 2.463601 | 4.51e-10 | 10.63132 | 1.682e-09
2018-02-04 08:29 | 62072.67 | 5400.0002 | 3 | 6 | 4.40006 | 0.1822681 | 2.469869 | 4.51e-10 | 10.6589 | 1.682e-09
2018-02-04 08:31 | 62192.67 | 5520.0003 | 3 | 6 | 4.400111 | 0.1736555 | 2.475798 | 4.51e-10 | 10.68498 | 1.682e-09
2018-02-04 08:33 | 62312.67 | 5640.0003 | 3 | 6 | 4.400115 | 0.1655951 | 2.481447 | 4.51e-10 | 10.70984 | 1.682e-09
2018-02-04 08:35 | 62432.67 | 5760.0002 | 3 | 6 | 4.400092 | 0.1586075 | 2.486848 | 4.51e-10 | 10.73361 | 1.682e-09
2018-02-04 08:37 | 62552.67 | 5880.0003 | 3 | 6 | 4.400066 | 0.1513901 | 2.492023 | 4.51e-10 | 10.75638 | 1.682e-09
2018-02-04 08:39 | 62672.67 | 6000.001 | 3 | 6 | 4.400128 | 0.1453857 | 2.49697 | 4.51e-10 | 10.77815 | 1.682e-09
2018-02-04 08:41 | 62792.67 | 6120.0003 | 3 | 6 | 4.400068 | 0.1387272 | 2.5017 | 4.51e-10 | 10.79896 | 1.682e-09
2018-02-04 08:43 | 62912.67 | 6240.0002 | 3 | 6 | 4.4001 | 0.1327009 | 2.506228 | 4.51e-10 | 10.81888 | 1.682e-09
2018-02-04 08:45 | 63032.67 | 6360.0003 | 3 | 6 | 4.400074 | 0.1262302 | 2.510559 | 4.51e-10 | 10.83794 | 1.682e-09
2018-02-04 08:47 | 63152.67 | 6480.0011 | 3 | 6 | 4.400127 | 0.1211939 | 2.514689 | 4.51e-10 | 10.85611 | 1.682e-09
2018-02-04 08:49 | 63272.67 | 6600.001 | 3 | 6 | 4.400045 | 0.1151247 | 2.518623 | 4.51e-10 | 10.87342 | 1.682e-09
2018-02-04 08:51 | 63392.67 | 6720.001 | 3 | 6 | 4.400092 | 0.1100826 | 2.522385 | 4.51e-10 | 10.88997 | 1.682e-09
2018-02-04 08:53 | 63512.67 | 6840.001 | 3 | 6 | 4.400126 | 0.1051121 | 2.525954 | 4.51e-10 | 10.90568 | 1.682e-09
2018-02-04 08:55 | 63632.67 | 6960.001 | 3 | 6 | 4.400046 | 0.09828186 | 2.529339 | 4.51e-10 | 10.92057 | 1.682e-09
2018-02-04 08:57 | 63752.67 | 7080.0002 | 3 | 6 | 4.400086 | 0.09392262 | 2.53255 | 4.51e-10 | 10.9347 | 1.682e-09
2018-02-04 08:59 | 63872.67 | 7200.0011 | 3 | 6 | 4.400099 | 0.08996391 | 2.535612 | 4.51e-10 | 10.94817 | 1.682e-09
2018-02-04 09:01 | 63992.67 | 7320.0003 | 3 | 6 | 4.400038 | 0.08565426 | 2.538534 | 4.51e-10 | 10.96103 | 1.682e-09
2018-02-04 09:03 | 64112.67 | 7440.001 | 3 | 6 | 4.400148 | 0.08275986 | 2.541342 | 4.51e-10 | 10.97339 | 1.682e-09
2018-02-04 09:03 | 64155.3 | 7482.6312 | 3 | 6 | 4.400129 | 0.08149147 | 2.542313 | 4.51e-10 | 10.97766 | 1.682e-09
2018-02-04 09:05 | 64275.3408 | 120.0001 | 4 | 6 | 4.388516 | 0 | 2.542313 | 4.51e-10 | 10.97766 | 1.682e-09
2018-02-04 09:07 | 64395.3415 | 240.0008 | 4 | 6 | 4.387027 | 0 | 2.542313 | 4.51e-10 | 10.97766 | 1.682e-09
2018-02-04 09:08 | 64455.3421 | 300.0014 | 4 | 6 | 4.386508 | 0 | 2.542313 | 4.51e-10 | 10.97766 | 1.682e-09
2018-02-04 09:10 | 64575.42 | 120.0001 | 5 | 6 | 3.666265 | -6.519826 | 2.542313 | 0.2173082 | 10.97766 | 0.8080763
2018-02-04 09:12 | 64695.42 | 240.0009 | 5 | 6 | 3.624436 | -6.519888 | 2.542313 | 0.4346155 | 10.97766 | 1.600751
2018-02-04 09:14 | 64815.42 | 360.001 | 5 | 6 | 3.561065 | -6.519788 | 2.542313 | 0.6519618 | 10.97766 | 2.381783
2018-02-04 09:16 | 64935.42 | 480.0003 | 5 | 6 | 3.495265 | -6.519857 | 2.542313 | 0.8692675 | 10.97766 | 3.148417
2018-02-04 09:18 | 65055.42 | 600.001 | 5 | 6 | 3.43146 | -6.519836 | 2.542313 | 1.0866 | 10.97766 | 3.901021
2018-02-04 09:20 | 65175.42 | 720.0009 | 5 | 6 | 3.37425 | -6.519874 | 2.542313 | 1.303927 | 10.97766 | 4.640449
2018-02-04 09:22 | 65295.42 | 840.0018 | 5 | 6 | 3.321872 | -6.52017 | 2.542313 | 1.521244 | 10.97766 | 5.367968
2018-02-04 09:24 | 65415.42 | 960.001 | 5 | 6 | 3.272543 | -6.51982 | 2.542313 | 1.738556 | 10.97766 | 6.084489
2018-02-04 09:26 | 65535.42 | 1080.0009 | 5 | 6 | 3.21977 | -6.519907 | 2.542313 | 1.955872 | 10.97766 | 6.790042
2018-02-04 09:28 | 65655.42 | 1200.001 | 5 | 6 | 3.158776 | -6.51978 | 2.542313 | 2.173215 | 10.97766 | 7.483442
2018-02-04 09:30 | 65775.42 | 1320.0001 | 5 | 6 | 3.078063 | -6.519813 | 2.542313 | 2.390517 | 10.97766 | 8.161636
2018-02-04 09:32 | 65857.28 | 1401.8584 | 5 | 6 | 2.999997 | -6.519805 | 2.542313 | 2.538781 | 10.97766 | 8.612521
2018-02-04 09:34 | 65977.32 | 120.0004 | 6 | 6 | 3.710879 | 0 | 2.542313 | 2.538781 | 10.97766 | 8.612521
2018-02-04 09:36 | 66097.32 | 240.0003 | 6 | 6 | 3.724798 | 0 | 2.542313 | 2.538781 | 10.97766 | 8.612521
2018-02-04 09:37 | 66157.32 | 300.0024 | 6 | 6 | 3.73016 | 0 | 2.542313 | 2.538781 | 10.97766 | 8.612521
2018-02-04 09:37 | 66157.33 | 0.0027 | 7 | 7 | 3.730115 | 0 | 0 | 0 | 0 | 0
2018-02-04 09:39 | 66277.41 | 120.0002 | 2 | 7 | 4.200336 | 4.605093 | 0.1610581 | 0 | 0.6685479 | 0
2018-02-04 09:41 | 66397.41 | 240.0002 | 2 | 7 | 4.200306 | 4.127089 | 0.3054191 | 0 | 1.274907 | 0
2018-02-04 09:43 | 66517.41 | 360.0018 | 2 | 7 | 4.2003 | 3.809326 | 0.4375859 | 0 | 1.830043 | 0
2018-02-04 09:45 | 66637.41 | 480.0001 | 2 | 7 | 4.200208 | 3.500505 | 0.5593886 | 0 | 2.341648 | 0
2018-02-04 09:46 | 66733.74 | 576.324 | 2 | 7 | 4.200273 | 3.259981 | 0.6498445 | 0 | 2.721586 | 0
2018-02-04 09:48 | 66853.75 | 120.0002 | 3 | 7 | 4.22636 | 3.260115 | 0.7581193 | 0 | 3.177664 | 0
2018-02-04 09:50 | 66973.75 | 240.0012 | 3 | 7 | 4.256545 | 3.260078 | 0.86679 | 0 | 3.638567 | 0
2018-02-04 09:52 | 67093.75 | 360.0002 | 3 | 7 | 4.288808 | 3.260124 | 0.9754496 | 0 | 4.102819 | 0
2018-02-04 09:54 | 67213.75 | 480.0003 | 3 | 7 | 4.3231 | 3.259933 | 1.084123 | 0 | 4.570748 | 0
2018-02-04 09:56 | 67333.75 | 600.001 | 3 | 7 | 4.358868 | 3.260136 | 1.192775 | 0 | 5.042386 | 0
2018-02-04 09:58 | 67453.75 | 720.0003 | 3 | 7 | 4.396891 | 3.260132 | 1.301442 | 0 | 5.518096 | 0
2018-02-04 10:00 | 67573.75 | 840.0003 | 3 | 7 | 4.400275 | 2.897678 | 1.404156 | 0 | 5.970052 | 0
2018-02-04 10:02 | 67693.75 | 960.0003 | 3 | 7 | 4.400251 | 2.58534 | 1.495407 | 0 | 6.371583 | 0
2018-02-04 10:04 | 67813.75 | 1080.0011 | 3 | 7 | 4.400255 | 2.318666 | 1.577021 | 0 | 6.730705 | 0
2018-02-04 10:06 | 67933.75 | 1200.0019 | 3 | 7 | 4.400256 | 2.087046 | 1.650357 | 0 | 7.053399 | 0
2018-02-04 10:08 | 68053.75 | 1320.0003 | 3 | 7 | 4.400259 | 1.884603 | 1.716461 | 0 | 7.344274 | 0
2018-02-04 10:10 | 68173.75 | 1440.0011 | 3 | 7 | 4.400236 | 1.709689 | 1.776281 | 0 | 7.607496 | 0
2018-02-04 10:12 | 68293.75 | 1560.0006 | 3 | 7 | 4.400203 | 1.560075 | 1.830719 | 0 | 7.847038 | 0
2018-02-04 10:14 | 68413.75 | 1680.0011 | 3 | 7 | 4.400263 | 1.42894 | 1.880489 | 0 | 8.066034 | 0
2018-02-04 10:16 | 68533.75 | 1800.0019 | 3 | 7 | 4.400265 | 1.312395 | 1.926121 | 0 | 8.266828 | 0
2018-02-04 10:18 | 68653.75 | 1920.0003 | 3 | 7 | 4.400204 | 1.207662 | 1.968081 | 0 | 8.451462 | 0
2018-02-04 10:20 | 68773.75 | 2040.0005 | 3 | 7 | 4.400187 | 1.114761 | 2.006758 | 0 | 8.621647 | 0
2018-02-04 10:22 | 68893.75 | 2160.0003 | 3 | 7 | 4.400195 | 1.031232 | 2.0425 | 0 | 8.778918 | 0
2018-02-04 10:24 | 69013.75 | 2280.0011 | 3 | 7 | 4.400205 | 0.9563694 | 2.075601 | 0 | 8.924571 | 0
2018-02-04 10:26 | 69133.75 | 2400.001 | 3 | 7 | 4.400195 | 0.8879757 | 2.10632 | 0 | 9.059739 | 0
2018-02-04 10:28 | 69253.75 | 2520.0011 | 3 | 7 | 4.400197 | 0.8260221 | 2.13486 | 0 | 9.185321 | 0
2018-02-04 10:30 | 69373.75 | 2640.0002 | 3 | 7 | 4.400114 | 0.7678213 | 2.161415 | 0 | 9.302167 | 0
2018-02-04 10:32 | 69493.75 | 2760.0011 | 3 | 7 | 4.400206 | 0.7166471 | 2.186154 | 0 | 9.411025 | 0
2018-02-04 10:34 | 69613.75 | 2880.0011 | 3 | 7 | 4.400177 | 0.668313 | 2.209219 | 0 | 9.512513 | 0
2018-02-04 10:36 | 69733.75 | 3000.0018 | 3 | 7 | 4.400156 | 0.6274176 | 2.230786 | 0 | 9.60741 | 0
2018-02-04 10:38 | 69853.75 | 3120.0003 | 3 | 7 | 4.400163 | 0.5907269 | 2.251082 | 0 | 9.69672 | 0
2018-02-04 10:40 | 69973.75 | 3240.0003 | 3 | 7 | 4.400204 | 0.557107 | 2.270197 | 0 | 9.780828 | 0
2018-02-04 10:42 | 70093.75 | 3360.0011 | 3 | 7 | 4.400147 | 0.5230064 | 2.288189 | 0 | 9.859997 | 0
2018-02-04 10:44 | 70213.75 | 3480.001 | 3 | 7 | 4.400181 | 0.4916458 | 2.305098 | 0 | 9.934398 | 0
2018-02-04 10:46 | 70333.75 | 3600.0011 | 3 | 7 | 4.400176 | 0.461091 | 2.320972 | 0 | 10.00424 | 0
2018-02-04 10:48 | 70453.75 | 3720.0002 | 3 | 7 | 4.400183 | 0.4323015 | 2.335848 | 0 | 10.0697 | 0
2018-02-04 10:50 | 70573.75 | 3840.0003 | 3 | 7 | 4.400151 | 0.404357 | 2.349784 | 0 | 10.13102 | 0
2018-02-04 10:52 | 70693.75 | 3960.0011 | 3 | 7 | 4.40013 | 0.3789263 | 2.362833 | 0 | 10.18844 | 0
2018-02-04 10:54 | 70813.75 | 4080.001 | 3 | 7 | 4.400147 | 0.3547106 | 2.375062 | 0 | 10.24225 | 0
2018-02-04 10:56 | 70933.75 | 4200.0011 | 3 | 7 | 4.4001 | 0.3298388 | 2.386483 | 0 | 10.2925 | 0
2018-02-04 10:58 | 71053.75 | 4320.0019 | 3 | 7 | 4.400178 | 0.3069563 | 2.397092 | 0 | 10.33919 | 0
2018-02-04 11:00 | 71173.75 | 4440.0012 | 3 | 7 | 4.400161 | 0.2865076 | 2.406962 | 0 | 10.38261 | 0
2018-02-04 11:02 | 71293.75 | 4560.0011 | 3 | 7 | 4.400116 | 0.2678585 | 2.41619 | 0 | 10.42322 | 0
2018-02-04 11:04 | 71413.75 | 4680.0019 | 3 | 7 | 4.400141 | 0.251585 | 2.424851 | 0 | 10.46133 | 0
2018-02-04 11:06 | 71533.75 | 4800.0003 | 3 | 7 | 4.400126 | 0.2368631 | 2.432989 | 0 | 10.49714 | 0
2018-02-04 11:08 | 71653.75 | 4920.0002 | 3 | 7 | 4.400132 | 0.2233534 | 2.440653 | 0 | 10.53086 | 0
2018-02-04 11:10 | 71773.75 | 5040.0003 | 3 | 7 | 4.400096 | 0.2106686 | 2.447886 | 0 | 10.56269 | 0
2018-02-04 11:12 | 71893.75 | 5160.001 | 3 | 7 | 4.400116 | 0.2002525 | 2.45473 | 0 | 10.5928 | 0
2018-02-04 11:14 | 72013.75 | 5280.0003 | 3 | 7 | 4.400118 | 0.1912451 | 2.461258 | 0 | 10.62152 | 0
2018-02-04 11:16 | 72133.75 | 5400.0019 | 3 | 7 | 4.40008 | 0.1825809 | 2.467497 | 0 | 10.64898 | 0
2018-02-04 11:18 | 72253.75 | 5520.0003 | 3 | 7 | 4.400098 | 0.1751337 | 2.473466 | 0 | 10.67524 | 0
2018-02-04 11:20 | 72373.75 | 5640.0003 | 3 | 7 | 4.400153 | 0.1679163 | 2.479183 | 0 | 10.7004 | 0
2018-02-04 11:22 | 72493.75 | 5760.001 | 3 | 7 | 4.400087 | 0.1595697 | 2.484642 | 0 | 10.72442 | 0
2018-02-04 11:24 | 72613.75 | 5880.0011 | 3 | 7 | 4.400154 | 0.1527195 | 2.489853 | 0 | 10.74735 | 0
2018-02-04 11:26 | 72733.75 | 6000.0002 | 3 | 7 | 4.400072 | 0.1448059 | 2.494819 | 0 | 10.7692 | 0
2018-02-04 11:28 | 72853.75 | 6120.0011 | 3 | 7 | 4.400127 | 0.1384277 | 2.499545 | 0 | 10.78999 | 0
2018-02-04 11:30 | 72973.75 | 6240.0019 | 3 | 7 | 4.400095 | 0.1316242 | 2.504044 | 0 | 10.80979 | 0
2018-02-04 11:32 | 73093.75 | 6360.0011 | 3 | 7 | 4.400138 | 0.1258993 | 2.508331 | 0 | 10.82865 | 0
2018-02-04 11:34 | 73213.75 | 6480.0003 | 3 | 7 | 4.400059 | 0.1185865 | 2.512402 | 0 | 10.84656 | 0
2018-02-04 11:36 | 73333.75 | 6600.0003 | 3 | 7 | 4.400127 | 0.1122189 | 2.516251 | 0 | 10.8635 | 0
2018-02-04 11:38 | 73453.75 | 6720.0011 | 3 | 7 | 4.400131 | 0.1061935 | 2.519881 | 0 | 10.87947 | 0
2018-02-04 11:40 | 73573.75 | 6840.001 | 3 | 7 | 4.400114 | 0.1006813 | 2.523318 | 0 | 10.89459 | 0
2018-02-04 11:42 | 73693.75 | 6960.0003 | 3 | 7 | 4.40011 | 0.09657288 | 2.526596 | 0 | 10.90902 | 0
2018-02-04 11:44 | 73813.75 | 7080.0002 | 3 | 7 | 4.40013 | 0.09252167 | 2.529731 | 0 | 10.92281 | 0
2018-02-04 11:46 | 73933.75 | 7200.0011 | 3 | 7 | 4.400056 | 0.08809185 | 2.532742 | 0 | 10.93606 | 0
2018-02-04 11:48 | 74053.75 | 7320.001 | 3 | 7 | 4.400143 | 0.08530331 | 2.535631 | 0 | 10.94878 | 0
2018-02-04 11:50 | 74148.68 | 7414.9328 | 3 | 7 | 4.40003 | 0.08148479 | 2.537832 | 0 | 10.95846 | 0
2018-02-04 11:52 | 74268.72 | 120 | 4 | 7 | 4.388238 | 0 | 2.537832 | 0 | 10.95846 | 0
2018-02-04 11:54 | 74388.72 | 240.0001 | 4 | 7 | 4.386711 | 0 | 2.537832 | 0 | 10.95846 | 0
2018-02-04 11:55 | 74448.73 | 300.0039 | 4 | 7 | 4.386158 | 0 | 2.537832 | 0 | 10.95846 | 0
2018-02-04 11:57 | 74568.81 | 120.0005 | 5 | 7 | 3.666192 | -6.519808 | 2.537832 | 0.2173143 | 10.95846 | 0.8080049
2018-02-04 11:59 | 74688.81 | 240.0002 | 5 | 7 | 3.623242 | -6.51983 | 2.537832 | 0.4346232 | 10.95846 | 1.600668
2018-02-04 12:01 | 74808.81 | 360.0005 | 5 | 7 | 3.560059 | -6.519855 | 2.537832 | 0.6519572 | 10.95846 | 2.381374
2018-02-04 12:03 | 74928.81 | 480.0011 | 5 | 7 | 3.49389 | -6.520024 | 2.537832 | 0.8692791 | 10.95846 | 3.147825
2018-02-04 12:05 | 75048.81 | 600.0002 | 5 | 7 | 3.430298 | -6.520195 | 2.537832 | 1.086603 | 10.95846 | 3.90009
2018-02-04 12:07 | 75168.81 | 720.0003 | 5 | 7 | 3.372481 | -6.519854 | 2.537832 | 1.303908 | 10.95846 | 4.639118
2018-02-04 12:09 | 75288.81 | 840.0002 | 5 | 7 | 3.320193 | -6.519823 | 2.537832 | 1.521244 | 10.95846 | 5.366309
2018-02-04 12:11 | 75408.81 | 960.0006 | 5 | 7 | 3.269825 | -6.520136 | 2.537832 | 1.738572 | 10.95846 | 6.08239
2018-02-04 12:13 | 75528.81 | 1080.0003 | 5 | 7 | 3.21728 | -6.520176 | 2.537832 | 1.955878 | 10.95846 | 6.787344
2018-02-04 12:15 | 75648.81 | 1200.0002 | 5 | 7 | 3.155985 | -6.51987 | 2.537832 | 2.173193 | 10.95846 | 7.480055
2018-02-04 12:17 | 75768.81 | 1320.0011 | 5 | 7 | 3.073699 | -6.520233 | 2.537832 | 2.39053 | 10.95846 | 8.157618
2018-02-04 12:18 | 75843.81 | 1395.0056 | 5 | 7 | 2.999998 | -6.520113 | 2.537832 | 2.526354 | 10.95846 | 8.57041
2018-02-04 12:20 | 75963.86 | 120.0008 | 6 | 7 | 3.711581 | 0 | 2.537832 | 2.526354 | 10.95846 | 8.57041
2018-02-04 12:22 | 76083.86 | 240 | 6 | 7 | 3.725572 | 0 | 2.537832 | 2.526354 | 10.95846 | 8.57041
2018-02-04 12:23 | 76143.86 | 300.0022 | 6 | 7 | 3.730999 | 0 | 2.537832 | 2.526354 | 10.95846 | 8.57041
2018-02-04 12:23 | 76143.87 | 0.0026 | 7 | 8 | 3.731187 | 0 | 0 | 0 | 0 | 0
2018-02-04 12:25 | 76263.94368 | 120.0003 | 2 | 8 | 4.200335 | 4.584496 | 0.160847 | 0 | 0.6678944 | 0
2018-02-04 12:27 | 76383.94458 | 240.0012 | 2 | 8 | 4.20027 | 4.120417 | 0.3047989 | 0 | 1.272535 | 0
2018-02-04 12:29 | 76503.94358 | 360.0002 | 2 | 8 | 4.200287 | 3.807325 | 0.4368452 | 0 | 1.827165 | 0
2018-02-04 12:31 | 76623.94358 | 480.0002 | 2 | 8 | 4.200271 | 3.500481 | 0.5586112 | 0 | 2.338615 | 0
2018-02-04 12:33 | 76719.69218 | 575.7488 | 2 | 8 | 4.200273 | 3.259998 | 0.6485103 | 0 | 2.716215 | 0
2018-02-04 12:35 | 76839.71 | 120.0006 | 3 | 8 | 4.226521 | 3.260166 | 0.7567869 | 0 | 3.172312 | 0
2018-02-04 12:37 | 76959.71 | 240.0003 | 3 | 8 | 4.257025 | 3.260056 | 0.8654505 | 0 | 3.633221 | 0
2018-02-04 12:39 | 77079.71 | 360.0003 | 3 | 8 | 4.289766 | 3.260122 | 0.9741181 | 0 | 4.097583 | 0
2018-02-04 12:41 | 77199.71 | 480.0004 | 3 | 8 | 4.324594 | 3.260128 | 1.08278 | 0 | 4.565594 | 0
2018-02-04 12:43 | 77319.71 | 600.001 | 3 | 8 | 4.360916 | 3.260084 | 1.191442 | 0 | 5.037477 | 0
2018-02-04 12:45 | 77439.71 | 720.0014 | 3 | 8 | 4.399562 | 3.26013 | 1.300113 | 0 | 5.513454 | 0
2018-02-04 12:47 | 77559.71 | 840.002 | 3 | 8 | 4.400299 | 2.868095 | 1.401846 | 0 | 5.961108 | 0
2018-02-04 12:49 | 77679.71 | 960.0011 | 3 | 8 | 4.400286 | 2.558838 | 1.492144 | 0 | 6.358444 | 0
2018-02-04 12:51 | 77799.71 | 1080.0012 | 3 | 8 | 4.400246 | 2.292223 | 1.572872 | 0 | 6.71367 | 0
2018-02-04 12:53 | 77919.71 | 1200.0003 | 3 | 8 | 4.400172 | 2.060236 | 1.645327 | 0 | 7.032488 | 0
2018-02-04 12:55 | 78039.71 | 1320.0004 | 3 | 8 | 4.400252 | 1.86528 | 1.710689 | 0 | 7.320097 | 0
2018-02-04 12:57 | 78159.71 | 1440.0003 | 3 | 8 | 4.400174 | 1.694218 | 1.76996 | 0 | 7.580904 | 0
2018-02-04 12:59 | 78279.71 | 1560.0011 | 3 | 8 | 4.400256 | 1.547144 | 1.823939 | 0 | 7.818426 | 0
2018-02-04 13:01 | 78399.71 | 1680.0011 | 3 | 8 | 4.40023 | 1.417413 | 1.873284 | 0 | 8.035554 | 0
2018-02-04 13:03 | 78519.71 | 1800.0003 | 3 | 8 | 4.400218 | 1.302241 | 1.91857 | 0 | 8.234821 | 0
2018-02-04 13:05 | 78639.71 | 1920.0003 | 3 | 8 | 4.400201 | 1.199306 | 1.960235 | 0 | 8.418156 | 0
2018-02-04 13:07 | 78759.71 | 2040.0011 | 3 | 8 | 4.400212 | 1.108418 | 1.998673 | 0 | 8.587292 | 0
2018-02-04 13:09 | 78879.71 | 2160.0018 | 3 | 8 | 4.400183 | 1.026207 | 2.034223 | 0 | 8.743718 | 0
2018-02-04 13:11 | 78999.71 | 2280.0003 | 3 | 8 | 4.400198 | 0.9535942 | 2.067181 | 0 | 8.888743 | 0
2018-02-04 13:13 | 79119.71 | 2400.0002 | 3 | 8 | 4.400141 | 0.8917809 | 2.097915 | 0 | 9.023977 | 0
2018-02-04 13:15 | 79239.71 | 2520.0011 | 3 | 8 | 4.400156 | 0.8364944 | 2.126712 | 0 | 9.150688 | 0
2018-02-04 13:17 | 79359.71 | 2640.0002 | 3 | 8 | 4.400215 | 0.785305 | 2.153728 | 0 | 9.269565 | 0
2018-02-04 13:19 | 79479.71 | 2760.0004 | 3 | 8 | 4.400194 | 0.7358751 | 2.179062 | 0 | 9.381038 | 0
2018-02-04 13:21 | 79599.71 | 2880.0002 | 3 | 8 | 4.400203 | 0.6893482 | 2.202801 | 0 | 9.485492 | 0
2018-02-04 13:23 | 79719.71 | 3000.0018 | 3 | 8 | 4.400165 | 0.6446371 | 2.225021 | 0 | 9.583265 | 0
2018-02-04 13:25 | 79839.71 | 3120.0003 | 3 | 8 | 4.400121 | 0.6012421 | 2.245792 | 0 | 9.674661 | 0
2018-02-04 13:27 | 79959.71 | 3240.0006 | 3 | 8 | 4.400136 | 0.5613251 | 2.265173 | 0 | 9.759941 | 0
2018-02-04 13:29 | 80079.71 | 3360.0003 | 3 | 8 | 4.400152 | 0.5240393 | 2.283262 | 0 | 9.83954 | 0
2018-02-04 13:31 | 80199.71 | 3480.0002 | 3 | 8 | 4.400203 | 0.4876652 | 2.30013 | 0 | 9.913759 | 0
2018-02-04 13:33 | 80319.71 | 3600.0004 | 3 | 8 | 4.400204 | 0.4511013 | 2.315764 | 0 | 9.982553 | 0
2018-02-04 13:35 | 80439.71 | 3720.0011 | 3 | 8 | 4.400134 | 0.4165068 | 2.330217 | 0 | 10.04615 | 0
2018-02-04 13:37 | 80559.71 | 3840.0003 | 3 | 8 | 4.400096 | 0.3869629 | 2.343613 | 0 | 10.10509 | 0
2018-02-04 13:39 | 80679.71 | 3960.0003 | 3 | 8 | 4.400194 | 0.3615141 | 2.356085 | 0 | 10.15997 | 0
2018-02-04 13:41 | 80799.71 | 4080.0003 | 3 | 8 | 4.400156 | 0.3371878 | 2.367715 | 0 | 10.21114 | 0
2018-02-04 13:43 | 80919.71 | 4200.002 | 3 | 8 | 4.400136 | 0.3152714 | 2.378593 | 0 | 10.25901 | 0
2018-02-04 13:45 | 81039.71 | 4320.0011 | 3 | 8 | 4.400112 | 0.2957048 | 2.388774 | 0 | 10.30381 | 0
2018-02-04 13:47 | 81159.71 | 4440.001 | 3 | 8 | 4.400179 | 0.2785778 | 2.398339 | 0 | 10.34589 | 0
2018-02-04 13:49 | 81279.71 | 4560.0002 | 3 | 8 | 4.40017 | 0.2624197 | 2.407337 | 0 | 10.38549 | 0
2018-02-04 13:51 | 81399.71 | 4680.001 | 3 | 8 | 4.400086 | 0.2467203 | 2.415822 | 0 | 10.42282 | 0
2018-02-04 13:53 | 81519.71 | 4800.0003 | 3 | 8 | 4.400165 | 0.234067 | 2.423828 | 0 | 10.45805 | 0
2018-02-04 13:55 | 81639.71 | 4920.0003 | 3 | 8 | 4.400089 | 0.2222118 | 2.431422 | 0 | 10.49146 | 0
2018-02-04 13:57 | 81759.71 | 5040.0003 | 3 | 8 | 4.400133 | 0.2117872 | 2.438658 | 0 | 10.5233 | 0
2018-02-04 13:59 | 81879.71 | 5160.0003 | 3 | 8 | 4.400169 | 0.2024393 | 2.445548 | 0 | 10.55362 | 0
2018-02-04 14:01 | 81999.71 | 5280.0003 | 3 | 8 | 4.400148 | 0.1923714 | 2.452116 | 0 | 10.58252 | 0
2018-02-04 14:03 | 82119.71 | 5400.0002 | 3 | 8 | 4.400126 | 0.1833668 | 2.458368 | 0 | 10.61003 | 0
2018-02-04 14:05 | 82239.71 | 5520.0011 | 3 | 8 | 4.400091 | 0.1736288 | 2.464318 | 0 | 10.63621 | 0
2018-02-04 14:07 | 82359.71 | 5640.0011 | 3 | 8 | 4.400152 | 0.1656132 | 2.469968 | 0 | 10.66107 | 0
2018-02-04 14:09 | 82479.71 | 5760.0003 | 3 | 8 | 4.400105 | 0.1571436 | 2.475338 | 0 | 10.6847 | 0
2018-02-04 14:11 | 82599.71 | 5880.0003 | 3 | 8 | 4.400156 | 0.1499357 | 2.480451 | 0 | 10.7072 | 0
2018-02-04 14:13 | 82719.71 | 6000.001 | 3 | 8 | 4.400136 | 0.1424294 | 2.48531 | 0 | 10.72857 | 0
2018-02-04 14:15 | 82839.71 | 6120.0012 | 3 | 8 | 4.400164 | 0.1356001 | 2.489931 | 0 | 10.74891 | 0
2018-02-04 14:17 | 82959.71 | 6240.0002 | 3 | 8 | 4.400074 | 0.126997 | 2.494303 | 0 | 10.76815 | 0
2018-02-04 14:19 | 83079.71 | 6360.0002 | 3 | 8 | 4.400111 | 0.1201534 | 2.498426 | 0 | 10.78629 | 0
2018-02-04 14:21 | 83199.71 | 6480.0018 | 3 | 8 | 4.400086 | 0.1136904 | 2.50232 | 0 | 10.80342 | 0
2018-02-04 14:23 | 83319.71 | 6600.0003 | 3 | 8 | 4.400134 | 0.1083212 | 2.506016 | 0 | 10.81968 | 0
2018-02-04 14:25 | 83439.71 | 6720.0011 | 3 | 8 | 4.400047 | 0.1022329 | 2.509527 | 0 | 10.83514 | 0
2018-02-04 14:27 | 83559.71 | 6840.001 | 3 | 8 | 4.400114 | 0.09866047 | 2.512883 | 0 | 10.8499 | 0
2018-02-04 14:29 | 83679.71 | 6960.0011 | 3 | 8 | 4.400125 | 0.09468269 | 2.516094 | 0 | 10.86403 | 0
2018-02-04 14:31 | 83799.71 | 7080.001 | 3 | 8 | 4.400027 | 0.08989811 | 2.519163 | 0 | 10.87753 | 0
2018-02-04 14:33 | 83919.71 | 7200.0003 | 3 | 8 | 4.400032 | 0.08641434 | 2.522117 | 0 | 10.89053 | 0
2018-02-04 14:35 | 84039.71 | 7320.001 | 3 | 8 | 4.400083 | 0.08353233 | 2.524958 | 0 | 10.90303 | 0
2018-02-04 14:36 | 84130.84 | 7411.1256 | 3 | 8 | 4.40012 | 0.08149338 | 2.527045 | 0 | 10.91221 | 0
2018-02-04 14:38 | 84250.87 | 120 | 4 | 8 | 4.388361 | 0 | 2.527045 | 0 | 10.91221 | 0
2018-02-04 14:40 | 84370.87 | 240.0001 | 4 | 8 | 4.386825 | 0 | 2.527045 | 0 | 10.91221 | 0
2018-02-04 14:41 | 84430.88 | 300.003 | 4 | 8 | 4.386278 | 0 | 2.527045 | 0 | 10.91221 | 0
2018-02-04 14:43 | 84550.96 | 120.0013 | 5 | 8 | 3.667238 | -6.519848 | 2.527045 | 0.2173165 | 10.91221 | 0.8082909
2018-02-04 14:45 | 84670.96 | 240.0002 | 5 | 8 | 3.623653 | -6.519815 | 2.527045 | 0.43464 | 10.91221 | 1.601112
2018-02-04 14:47 | 84790.96 | 360.0002 | 5 | 8 | 3.559694 | -6.519862 | 2.527045 | 0.6519541 | 10.91221 | 2.381842
2018-02-04 14:49 | 84910.96 | 480.0003 | 5 | 8 | 3.492689 | -6.51989 | 2.527045 | 0.8692716 | 10.91221 | 3.148147
2018-02-04 14:51 | 85030.96 | 600.0002 | 5 | 8 | 3.428778 | -6.519828 | 2.527045 | 1.086607 | 10.91221 | 3.900182
2018-02-04 14:53 | 85150.96 | 720.0012 | 5 | 8 | 3.371397 | -6.519816 | 2.527045 | 1.303933 | 10.91221 | 4.639
2018-02-04 14:55 | 85270.96 | 840.0002 | 5 | 8 | 3.319003 | -6.519884 | 2.527045 | 1.521248 | 10.91221 | 5.365904
2018-02-04 14:57 | 85390.96 | 960.001 | 5 | 8 | 3.269063 | -6.519904 | 2.527045 | 1.738574 | 10.91221 | 6.081815
2018-02-04 14:59 | 85510.96 | 1080.0003 | 5 | 8 | 3.216498 | -6.519818 | 2.527045 | 1.955882 | 10.91221 | 6.786578
2018-02-04 15:01 | 85630.96 | 1200.0002 | 5 | 8 | 3.154097 | -6.519888 | 2.527045 | 2.173197 | 10.91221 | 7.479064
2018-02-04 15:03 | 85750.96 | 1320.0011 | 5 | 8 | 3.070326 | -6.519855 | 2.527045 | 2.390507 | 10.91221 | 8.155944
2018-02-04 15:05 | 85821.75 | 1390.7848 | 5 | 8 | 2.999993 | -6.519897 | 2.527045 | 2.518703 | 10.91221 | 8.545268
2018-02-04 15:07 | 85941.79 | 120.0009 | 6 | 8 | 3.712055 | 0 | 2.527045 | 2.518703 | 10.91221 | 8.545268
2018-02-04 15:09 | 86061.79 | 240.0001 | 6 | 8 | 3.726108 | 0 | 2.527045 | 2.518703 | 10.91221 | 8.545268
2018-02-04 15:10 | 86121.79 | 300.0016 | 6 | 8 | 3.731596 | 0 | 2.527045 | 2.518703 | 10.91221 | 8.545268
2018-02-04 15:10 | 86121.80198 | 0.0027 | 7 | 9 | 3.731474 | 0 | 0 | 0 | 0 | 0
2018-02-04 15:12 | 86241.87 | 120.0004 | 2 | 9 | 4.200318 | 4.580275 | 0.1608236 | 4.68e-10 | 0.6678653 | 1.745e-09
2018-02-04 15:14 | 86361.87 | 240.0011 | 2 | 9 | 4.200254 | 4.116674 | 0.3046857 | 4.68e-10 | 1.272128 | 1.745e-09
2018-02-04 15:16 | 86481.87 | 360.0013 | 2 | 9 | 4.200258 | 3.804178 | 0.4366547 | 4.68e-10 | 1.826434 | 1.745e-09
2018-02-04 15:18 | 86601.87 | 480.0004 | 2 | 9 | 4.200287 | 3.498028 | 0.5583016 | 4.68e-10 | 2.337384 | 1.745e-09
2018-02-04 15:19 | 86695.57 | 573.6992 | 2 | 9 | 4.200297 | 3.259987 | 0.6462315 | 4.68e-10 | 2.706714 | 1.745e-09
2018-02-04 15:21 | 86815.59 | 120.001 | 3 | 9 | 4.226976 | 3.260141 | 0.7545184 | 4.68e-10 | 3.162875 | 1.745e-09
2018-02-04 15:23 | 86935.59 | 240.0018 | 3 | 9 | 4.258134 | 3.260124 | 0.863183 | 4.68e-10 | 3.623868 | 1.745e-09
2018-02-04 15:25 | 87055.59 | 360.0001 | 3 | 9 | 4.29124 | 3.260155 | 0.971846 | 4.68e-10 | 4.088352 | 1.745e-09
2018-02-04 15:27 | 87175.59 | 480.0002 | 3 | 9 | 4.326559 | 3.260101 | 1.080512 | 4.68e-10 | 4.556573 | 1.745e-09
2018-02-04 15:29 | 87295.59 | 600.0003 | 3 | 9 | 4.363545 | 3.260115 | 1.189175 | 4.68e-10 | 5.028696 | 1.745e-09
2018-02-04 15:31 | 87415.59 | 720.001 | 3 | 9 | 4.400296 | 3.225451 | 1.297797 | 4.68e-10 | 5.504781 | 1.745e-09
2018-02-04 15:33 | 87535.59 | 840.0003 | 3 | 9 | 4.400276 | 2.842434 | 1.398528 | 4.68e-10 | 5.948026 | 1.745e-09
2018-02-04 15:35 | 87655.59 | 960.001 | 3 | 9 | 4.400259 | 2.532518 | 1.487972 | 4.68e-10 | 6.3416 | 1.745e-09
2018-02-04 15:37 | 87775.59 | 1080.0012 | 3 | 9 | 4.40023 | 2.268311 | 1.567877 | 4.68e-10 | 6.693206 | 1.745e-09
2018-02-04 15:39 | 87895.59 | 1200.001 | 3 | 9 | 4.400258 | 2.042728 | 1.639632 | 4.68e-10 | 7.008947 | 1.745e-09
2018-02-04 15:41 | 88015.59 | 1320.0001 | 3 | 9 | 4.400248 | 1.84898 | 1.704406 | 4.68e-10 | 7.293967 | 1.745e-09
2018-02-04 15:43 | 88135.59 | 1440.0003 | 3 | 9 | 4.400247 | 1.680587 | 1.763164 | 4.68e-10 | 7.552516 | 1.745e-09
2018-02-04 15:45 | 88255.59 | 1560.0001 | 3 | 9 | 4.400257 | 1.534738 | 1.816685 | 4.68e-10 | 7.788022 | 1.745e-09
2018-02-04 15:47 | 88375.59 | 1680.0003 | 3 | 9 | 4.400215 | 1.410753 | 1.865687 | 4.68e-10 | 8.003641 | 1.745e-09
2018-02-04 15:49 | 88495.59 | 1800.0002 | 3 | 9 | 4.400192 | 1.309239 | 1.910981 | 4.68e-10 | 8.202944 | 1.745e-09
2018-02-04 15:51 | 88615.59 | 1920.001 | 3 | 9 | 4.400192 | 1.218349 | 1.953089 | 4.68e-10 | 8.388229 | 1.745e-09
2018-02-04 15:53 | 88735.59 | 2040.001 | 3 | 9 | 4.400184 | 1.133484 | 1.992276 | 4.68e-10 | 8.560657 | 1.745e-09
2018-02-04 15:55 | 88855.59 | 2160.0001 | 3 | 9 | 4.400173 | 1.055264 | 2.028746 | 4.68e-10 | 8.721133 | 1.745e-09
2018-02-04 15:57 | 88975.59 | 2280.001 | 3 | 9 | 4.400193 | 0.9833117 | 2.062707 | 4.68e-10 | 8.870568 | 1.745e-09
2018-02-04 15:59 | 89095.59 | 2400.001 | 3 | 9 | 4.400206 | 0.9161968 | 2.094351 | 4.68e-10 | 9.009808 | 1.745e-09
2018-02-04 16:01 | 89215.59 | 2520.001 | 3 | 9 | 4.40014 | 0.8523636 | 2.123822 | 4.68e-10 | 9.139488 | 1.745e-09
2018-02-04 16:03 | 89335.59 | 2640.001 | 3 | 9 | 4.400203 | 0.7939539 | 2.151258 | 4.68e-10 | 9.260209 | 1.745e-09
2018-02-04 16:05 | 89455.59 | 2760.0018 | 3 | 9 | 4.400198 | 0.7390823 | 2.176793 | 4.68e-10 | 9.37257 | 1.745e-09
2018-02-04 16:07 | 89575.59 | 2880.0002 | 3 | 9 | 4.400157 | 0.6848764 | 2.200528 | 4.68e-10 | 9.477008 | 1.745e-09
2018-02-04 16:09 | 89695.59 | 3000.0001 | 3 | 9 | 4.400232 | 0.6325836 | 2.222476 | 4.68e-10 | 9.573582 | 1.745e-09
2018-02-04 16:11 | 89815.59 | 3120.001 | 3 | 9 | 4.400156 | 0.5828323 | 2.24271 | 4.68e-10 | 9.662618 | 1.745e-09
2018-02-04 16:13 | 89935.59 | 3240.001 | 3 | 9 | 4.400157 | 0.5404997 | 2.261422 | 4.68e-10 | 9.744954 | 1.745e-09
2018-02-04 16:15 | 90055.59 | 3360.001 | 3 | 9 | 4.400111 | 0.5016537 | 2.27879 | 4.68e-10 | 9.821376 | 1.745e-09
2018-02-04 16:17 | 90175.59 | 3480.001 | 3 | 9 | 4.400212 | 0.4671965 | 2.29493 | 4.68e-10 | 9.892392 | 1.745e-09
2018-02-04 16:19 | 90295.59 | 3600.0002 | 3 | 9 | 4.400156 | 0.4344091 | 2.309935 | 4.68e-10 | 9.958419 | 1.745e-09
2018-02-04 16:21 | 90415.59 | 3720.0002 | 3 | 9 | 4.400176 | 0.4051504 | 2.323913 | 4.68e-10 | 10.01992 | 1.745e-09
2018-02-04 16:23 | 90535.59 | 3840.0002 | 3 | 9 | 4.400153 | 0.378479 | 2.336963 | 4.68e-10 | 10.07735 | 1.745e-09
2018-02-04 16:25 | 90655.59 | 3960.001 | 3 | 9 | 4.400158 | 0.3547745 | 2.349175 | 4.68e-10 | 10.13108 | 1.745e-09
2018-02-04 16:27 | 90775.59 | 4080.0002 | 3 | 9 | 4.400158 | 0.3331585 | 2.360628 | 4.68e-10 | 10.18147 | 1.745e-09
2018-02-04 16:29 | 90895.59 | 4200.0002 | 3 | 9 | 4.40016 | 0.3130951 | 2.371389 | 4.68e-10 | 10.22882 | 1.745e-09
2018-02-04 16:31 | 91015.59 | 4320.0002 | 3 | 9 | 4.400104 | 0.2941141 | 2.3815 | 4.68e-10 | 10.27331 | 1.745e-09
2018-02-04 16:33 | 91135.59 | 4440.0009 | 3 | 9 | 4.400081 | 0.2763996 | 2.39102 | 4.68e-10 | 10.3152 | 1.745e-09
2018-02-04 16:35 | 91255.59 | 4560.0002 | 3 | 9 | 4.400149 | 0.2620373 | 2.399992 | 4.68e-10 | 10.35468 | 1.745e-09
2018-02-04 16:37 | 91375.59 | 4680.0009 | 3 | 9 | 4.400092 | 0.2480774 | 2.408493 | 4.68e-10 | 10.39209 | 1.745e-09
2018-02-04 16:39 | 91495.59 | 4800.0002 | 3 | 9 | 4.40013 | 0.2362099 | 2.416568 | 4.68e-10 | 10.42762 | 1.745e-09
2018-02-04 16:41 | 91615.59 | 4920.001 | 3 | 9 | 4.400115 | 0.2243547 | 2.424246 | 4.68e-10 | 10.4614 | 1.745e-09
2018-02-04 16:43 | 91735.59 | 5040.001 | 3 | 9 | 4.400125 | 0.2131281 | 2.431534 | 4.68e-10 | 10.49347 | 1.745e-09
2018-02-04 16:45 | 91855.59 | 5160.001 | 3 | 9 | 4.400063 | 0.2016058 | 2.438459 | 4.68e-10 | 10.52394 | 1.745e-09
2018-02-04 16:47 | 91975.59 | 5280.0002 | 3 | 9 | 4.400141 | 0.192028 | 2.445028 | 4.68e-10 | 10.55285 | 1.745e-09
2018-02-04 16:49 | 92095.59 | 5400.001 | 3 | 9 | 4.400153 | 0.1826487 | 2.451259 | 4.68e-10 | 10.58026 | 1.745e-09
2018-02-04 16:51 | 92215.59 | 5520.0009 | 3 | 9 | 4.400163 | 0.1732454 | 2.457175 | 4.68e-10 | 10.60629 | 1.745e-09
2018-02-04 16:53 | 92335.59 | 5640.001 | 3 | 9 | 4.400076 | 0.1635571 | 2.462787 | 4.68e-10 | 10.63099 | 1.745e-09
2018-02-04 16:55 | 92455.59 | 5760.0001 | 3 | 9 | 4.400143 | 0.1557999 | 2.468111 | 4.68e-10 | 10.65441 | 1.745e-09
2018-02-04 16:57 | 92575.59 | 5880.001 | 3 | 9 | 4.400072 | 0.1467981 | 2.473149 | 4.68e-10 | 10.67658 | 1.745e-09
2018-02-04 16:59 | 92695.59 | 6000.0002 | 3 | 9 | 4.400091 | 0.1384382 | 2.477912 | 4.68e-10 | 10.69754 | 1.745e-09
2018-02-04 17:01 | 92815.59 | 6120.001 | 3 | 9 | 4.400142 | 0.1311407 | 2.482404 | 4.68e-10 | 10.7173 | 1.745e-09
2018-02-04 17:03 | 92935.59 | 6240.0009 | 3 | 9 | 4.400104 | 0.1240711 | 2.486651 | 4.68e-10 | 10.73599 | 1.745e-09
2018-02-04 17:05 | 93055.59 | 6360.001 | 3 | 9 | 4.400093 | 0.1180525 | 2.490685 | 4.68e-10 | 10.75374 | 1.745e-09
2018-02-04 17:07 | 93175.59 | 6480.001 | 3 | 9 | 4.400055 | 0.1115589 | 2.494522 | 4.68e-10 | 10.77063 | 1.745e-09
2018-02-04 17:09 | 93295.59 | 6600.0001 | 3 | 9 | 4.400063 | 0.106966 | 2.498178 | 4.68e-10 | 10.78671 | 1.745e-09
2018-02-04 17:11 | 93415.59 | 6720.0002 | 3 | 9 | 4.400107 | 0.1029778 | 2.501671 | 4.68e-10 | 10.80208 | 1.745e-09
2018-02-04 17:13 | 93535.59 | 6840.0001 | 3 | 9 | 4.400145 | 0.09910202 | 2.50503 | 4.68e-10 | 10.81686 | 1.745e-09
2018-02-04 17:15 | 93655.59 | 6960.0009 | 3 | 9 | 4.400072 | 0.09430504 | 2.508249 | 4.68e-10 | 10.83103 | 1.745e-09
2018-02-04 17:17 | 93775.59 | 7080.0001 | 3 | 9 | 4.400102 | 0.09107876 | 2.511348 | 4.68e-10 | 10.84466 | 1.745e-09
2018-02-04 17:19 | 93895.59 | 7200.0001 | 3 | 9 | 4.400083 | 0.08758163 | 2.514321 | 4.68e-10 | 10.85774 | 1.745e-09
2018-02-04 17:21 | 94015.59 | 7320.001 | 3 | 9 | 4.400122 | 0.08455944 | 2.517186 | 4.68e-10 | 10.87035 | 1.745e-09
2018-02-04 17:23 | 94104.66 | 7409.0639 | 3 | 9 | 4.400038 | 0.0814867 | 2.519243 | 4.68e-10 | 10.8794 | 1.745e-09
2018-02-04 17:25 | 94224.69868 | 120 | 4 | 9 | 4.388286 | 0 | 2.519243 | 4.68e-10 | 10.8794 | 1.745e-09
2018-02-04 17:27 | 94344.69968 | 240.001 | 4 | 9 | 4.386741 | 0 | 2.519243 | 4.68e-10 | 10.8794 | 1.745e-09
2018-02-04 17:28 | 94404.70008 | 300.0014 | 4 | 9 | 4.386211 | 0 | 2.519243 | 4.68e-10 | 10.8794 | 1.745e-09
2018-02-04 17:30 | 94524.77244 | 120.0009 | 5 | 9 | 3.669238 | -6.51984 | 2.519243 | 0.2173216 | 10.8794 | 0.8088691
2018-02-04 17:32 | 94644.77164 | 240.0001 | 5 | 9 | 3.624446 | -6.520126 | 2.519243 | 0.4346387 | 10.8794 | 1.601961
2018-02-04 17:34 | 94764.77254 | 360.001 | 5 | 9 | 3.559735 | -6.51985 | 2.519243 | 0.6519643 | 10.8794 | 2.382777
2018-02-04 17:36 | 94884.77174 | 480.0002 | 5 | 9 | 3.491419 | -6.519855 | 2.519243 | 0.8692899 | 10.8794 | 3.148917
2018-02-04 17:38 | 95004.77174 | 600.0002 | 5 | 9 | 3.428061 | -6.520153 | 2.519243 | 1.086596 | 10.8794 | 3.900668
2018-02-04 17:40 | 95124.77164 | 720.0001 | 5 | 9 | 3.370288 | -6.520012 | 2.519243 | 1.303918 | 10.8794 | 4.639209
2018-02-04 17:42 | 95244.77324 | 840.0017 | 5 | 9 | 3.318439 | -6.519848 | 2.519243 | 1.521251 | 10.8794 | 5.365979
2018-02-04 17:44 | 95364.77254 | 960.001 | 5 | 9 | 3.26875 | -6.519874 | 2.519243 | 1.738562 | 10.8794 | 6.081722
2018-02-04 17:46 | 95484.77164 | 1080.0001 | 5 | 9 | 3.21639 | -6.519843 | 2.519243 | 1.955866 | 10.8794 | 6.786427
2018-02-04 17:48 | 95604.77164 | 1200.0001 | 5 | 9 | 3.154452 | -6.520153 | 2.519243 | 2.173181 | 10.8794 | 7.478962
2018-02-04 17:50 | 95724.77244 | 1320.0009 | 5 | 9 | 3.071926 | -6.51983 | 2.519243 | 2.390508 | 10.8794 | 8.156095
2018-02-04 17:51 | 95796.71224 | 1391.9407 | 5 | 9 | 2.999999 | -6.519843 | 2.519243 | 2.520796 | 10.8794 | 8.551905
2018-02-04 17:53 | 95916.75718 | 120.001 | 6 | 9 | 3.711831 | 0 | 2.519243 | 2.520796 | 10.8794 | 8.551905
2018-02-04 17:55 | 96036.75648 | 240.0003 | 6 | 9 | 3.725784 | 0 | 2.519243 | 2.520796 | 10.8794 | 8.551905
2018-02-04 17:56 | 96096.75858 | 300.0024 | 6 | 9 | 3.731294 | 0 | 2.519243 | 2.520796 | 10.8794 | 8.551905
2018-02-04 17:56 | 96096.77 | 0.0028 | 7 | 10 | 3.731331 | 0 | 0 | 0 | 0 | 0
2018-02-04 17:58 | 96216.85 | 120.0005 | 2 | 10 | 4.200326 | 4.598988 | 0.1610027 | 0 | 0.6684394 | 0
2018-02-04 18:00 | 96336.85 | 240.0012 | 2 | 10 | 4.200244 | 4.122252 | 0.3052389 | 0 | 1.274274 | 0
2018-02-04 18:02 | 96456.85 | 360.0003 | 2 | 10 | 4.200276 | 3.797922 | 0.4371701 | 0 | 1.828421 | 0
2018-02-04 18:04 | 96576.85 | 480.0003 | 2 | 10 | 4.200268 | 3.485737 | 0.5585257 | 0 | 2.338147 | 0
2018-02-04 18:05 | 96665.5 | 568.6425 | 2 | 10 | 4.200284 | 3.259977 | 0.6415608 | 0 | 2.686917 | 0
2018-02-04 18:07 | 96785.51 | 120.0012 | 3 | 10 | 4.22699 | 3.259783 | 0.7498491 | 0 | 3.14309 | 0
2018-02-04 18:09 | 96905.51 | 240.0001 | 3 | 10 | 4.257667 | 3.260069 | 0.8585134 | 0 | 3.604056 | 0
2018-02-04 18:11 | 97025.51 | 360.001 | 3 | 10 | 4.290931 | 3.260166 | 0.9671722 | 0 | 4.068472 | 0
2018-02-04 18:13 | 97145.51 | 480.0011 | 3 | 10 | 4.326343 | 3.259836 | 1.075839 | 0 | 4.536663 | 0
2018-02-04 18:15 | 97265.51 | 600.0002 | 3 | 10 | 4.363795 | 3.259821 | 1.184501 | 0 | 5.008794 | 0
2018-02-04 18:17 | 97385.51 | 720.001 | 3 | 10 | 4.400281 | 3.219088 | 1.293112 | 0 | 5.484859 | 0
2018-02-04 18:19 | 97505.51 | 840.001 | 3 | 10 | 4.400304 | 2.840767 | 1.393693 | 0 | 5.927444 | 0
2018-02-04 18:21 | 97625.51 | 960.001 | 3 | 10 | 4.400275 | 2.533092 | 1.483099 | 0 | 6.320852 | 0
2018-02-04 18:23 | 97745.51 | 1080.001 | 3 | 10 | 4.400261 | 2.279778 | 1.563136 | 0 | 6.673035 | 0
2018-02-04 18:25 | 97865.51 | 1200.0001 | 3 | 10 | 4.400206 | 2.06975 | 1.635531 | 0 | 6.991594 | 0
2018-02-04 18:27 | 97985.51 | 1320.0002 | 3 | 10 | 4.400242 | 1.889769 | 1.701468 | 0 | 7.281734 | 0
2018-02-04 18:29 | 98105.51 | 1440.0009 | 3 | 10 | 4.400254 | 1.730211 | 1.761732 | 0 | 7.546909 | 0
2018-02-04 18:31 | 98225.51 | 1560.001 | 3 | 10 | 4.400237 | 1.588334 | 1.816983 | 0 | 7.790025 | 0
2018-02-04 18:33 | 98345.51 | 1680.001 | 3 | 10 | 4.40024 | 1.462969 | 1.867789 | 0 | 8.013583 | 0
2018-02-04 18:35 | 98465.51 | 1800.0013 | 3 | 10 | 4.4002 | 1.348158 | 1.914597 | 0 | 8.219548 | 0
2018-02-04 18:37 | 98585.51 | 1920.001 | 3 | 10 | 4.400206 | 1.244029 | 1.957779 | 0 | 8.40956 | 0
2018-02-04 18:39 | 98705.51 | 2040.0009 | 3 | 10 | 4.400233 | 1.149748 | 1.997653 | 0 | 8.585012 | 0
2018-02-04 18:41 | 98825.51 | 2160.0011 | 3 | 10 | 4.400216 | 1.063614 | 2.034527 | 0 | 8.747266 | 0
2018-02-04 18:43 | 98945.51 | 2280.0009 | 3 | 10 | 4.400197 | 0.9796104 | 2.068579 | 0 | 8.897103 | 0
2018-02-04 18:45 | 99065.51 | 2400.0002 | 3 | 10 | 4.400231 | 0.9010315 | 2.0999 | 0 | 9.034919 | 0
2018-02-04 18:47 | 99185.51 | 2520.001 | 3 | 10 | 4.400222 | 0.8294668 | 2.1287 | 0 | 9.161643 | 0
2018-02-04 18:49 | 99305.51 | 2640.0002 | 3 | 10 | 4.400191 | 0.7677841 | 2.1553 | 0 | 9.27869 | 0
2018-02-04 18:51 | 99425.51 | 2760.0002 | 3 | 10 | 4.400159 | 0.7120018 | 2.179953 | 0 | 9.387168 | 0
2018-02-04 18:53 | 99545.51 | 2880.0004 | 3 | 10 | 4.400203 | 0.6615229 | 2.202834 | 0 | 9.487851 | 0
2018-02-04 18:55 | 99665.51 | 3000.0011 | 3 | 10 | 4.400161 | 0.6141691 | 2.224082 | 0 | 9.581342 | 0
2018-02-04 18:57 | 99785.51 | 3120.0009 | 3 | 10 | 4.40017 | 0.5714531 | 2.243837 | 0 | 9.668271 | 0
2018-02-04 18:59 | 99905.51 | 3240.001 | 3 | 10 | 4.400192 | 0.5321798 | 2.262218 | 0 | 9.749148 | 0
2018-02-04 19:01 | 100025.5 | 3360.001 | 3 | 10 | 4.400164 | 0.4957209 | 2.279337 | 0 | 9.824474 | 0
2018-02-04 19:03 | 100145.5 | 3480.0018 | 3 | 10 | 4.400167 | 0.4632215 | 2.295306 | 0 | 9.894743 | 0
2018-02-04 19:05 | 100265.5 | 3600.001 | 3 | 10 | 4.400196 | 0.4328794 | 2.310231 | 0 | 9.960416 | 0
2018-02-04 19:07 | 100385.5 | 3720.0009 | 3 | 10 | 4.400161 | 0.4051685 | 2.324189 | 0 | 10.02183 | 0
2018-02-04 19:09 | 100505.5 | 3840.001 | 3 | 10 | 4.400154 | 0.3793459 | 2.337252 | 0 | 10.07931 | 0
2018-02-04 19:11 | 100625.5 | 3960.0001 | 3 | 10 | 4.400162 | 0.3556786 | 2.349499 | 0 | 10.1332 | 0
2018-02-04 19:13 | 100745.5 | 4080.001 | 3 | 10 | 4.400163 | 0.3342218 | 2.360991 | 0 | 10.18377 | 0
2018-02-04 19:15 | 100865.5 | 4200.0002 | 3 | 10 | 4.400135 | 0.3141994 | 2.371786 | 0 | 10.23127 | 0
2018-02-04 19:17 | 100985.5 | 4320.0002 | 3 | 10 | 4.400146 | 0.2969189 | 2.381965 | 0 | 10.27606 | 0
2018-02-04 19:19 | 101105.5 | 4440.0002 | 3 | 10 | 4.400143 | 0.2817984 | 2.391607 | 0 | 10.31848 | 0
2018-02-04 19:21 | 101225.5 | 4560.0002 | 3 | 10 | 4.400097 | 0.266799 | 2.400747 | 0 | 10.3587 | 0
2018-02-04 19:23 | 101345.5 | 4680.0002 | 3 | 10 | 4.40016 | 0.2534475 | 2.409413 | 0 | 10.39683 | 0
2018-02-04 19:25 | 101465.5 | 4800.0009 | 3 | 10 | 4.400164 | 0.2401476 | 2.417627 | 0 | 10.43297 | 0
2018-02-04 19:27 | 101585.5 | 4920.001 | 3 | 10 | 4.400103 | 0.2272539 | 2.425413 | 0 | 10.46723 | 0
2018-02-04 19:29 | 101705.5 | 5040.0001 | 3 | 10 | 4.400144 | 0.2153111 | 2.432791 | 0 | 10.4997 | 0
2018-02-04 19:31 | 101825.5 | 5160.001 | 3 | 10 | 4.400072 | 0.2034903 | 2.43977 | 0 | 10.5304 | 0
2018-02-04 19:33 | 101945.5 | 5280.001 | 3 | 10 | 4.400093 | 0.1927233 | 2.446384 | 0 | 10.55951 | 0
2018-02-04 19:35 | 102065.5 | 5400.0002 | 3 | 10 | 4.400072 | 0.18225 | 2.452635 | 0 | 10.58701 | 0
2018-02-04 19:37 | 102185.5 | 5520.0002 | 3 | 10 | 4.4001 | 0.1725702 | 2.458563 | 0 | 10.61309 | 0
2018-02-04 19:39 | 102305.5 | 5640.0009 | 3 | 10 | 4.400104 | 0.1625862 | 2.464153 | 0 | 10.63769 | 0
2018-02-04 19:41 | 102425.5 | 5760.0002 | 3 | 10 | 4.400136 | 0.1532383 | 2.46941 | 0 | 10.66082 | 0
2018-02-04 19:43 | 102545.5 | 5880.001 | 3 | 10 | 4.400147 | 0.1449347 | 2.474365 | 0 | 10.68262 | 0
2018-02-04 19:45 | 102665.5 | 6000.001 | 3 | 10 | 4.400165 | 0.1375589 | 2.479058 | 0 | 10.70328 | 0
2018-02-04 19:47 | 102785.5 | 6120.001 | 3 | 10 | 4.400063 | 0.129818 | 2.483508 | 0 | 10.72286 | 0
2018-02-04 19:49 | 102905.5 | 6240.0009 | 3 | 10 | 4.400087 | 0.1237545 | 2.487738 | 0 | 10.74147 | 0
2018-02-04 19:51 | 103025.5 | 6360.0002 | 3 | 10 | 4.400115 | 0.1180515 | 2.49176 | 0 | 10.75917 | 0
2018-02-04 19:53 | 103145.5 | 6480.0009 | 3 | 10 | 4.4001 | 0.1126337 | 2.495597 | 0 | 10.77605 | 0
2018-02-04 19:55 | 103265.5 | 6600.0001 | 3 | 10 | 4.400099 | 0.1083364 | 2.499274 | 0 | 10.79223 | 0
2018-02-04 19:57 | 103385.5 | 6720.0001 | 3 | 10 | 4.40011 | 0.1040125 | 2.502808 | 0 | 10.80778 | 0
2018-02-04 19:59 | 103505.5 | 6840.001 | 3 | 10 | 4.400108 | 0.1004219 | 2.506203 | 0 | 10.82272 | 0
2018-02-04 20:01 | 103625.5 | 6960.0002 | 3 | 10 | 4.400057 | 0.0958395 | 2.509477 | 0 | 10.83712 | 0
2018-02-04 20:03 | 103745.5 | 7080.0009 | 3 | 10 | 4.400105 | 0.09288311 | 2.51262 | 0 | 10.85095 | 0
2018-02-04 20:05 | 103865.5 | 7200.001 | 3 | 10 | 4.400029 | 0.08891106 | 2.51564 | 0 | 10.86424 | 0
2018-02-04 20:07 | 103985.5 | 7320.001 | 3 | 10 | 4.400141 | 0.08611202 | 2.518553 | 0 | 10.87706 | 0
2018-02-04 20:09 | 104105.5 | 7440.0002 | 3 | 10 | 4.400024 | 0.08167553 | 2.521347 | 0 | 10.88935 | 0
2018-02-04 20:10 | 104119.9 | 7454.3887 | 3 | 10 | 4.40003 | 0.08149815 | 2.521673 | 0 | 10.89079 | 0
2018-02-04 20:12 | 104239.9 | 120.0007 | 4 | 10 | 4.388355 | 0 | 2.521674 | 0 | 10.89079 | 0
2018-02-04 20:14 | 104359.9 | 240.001 | 4 | 10 | 4.386878 | 0 | 2.521674 | 0 | 10.89079 | 0
2018-02-04 20:15 | 104419.9 | 300.0013 | 4 | 10 | 4.386315 | 0 | 2.521674 | 0 | 10.89079 | 0
2018-02-04 20:17 | 104540 | 120.0004 | 5 | 10 | 3.669576 | -6.519875 | 2.521674 | 0.2173095 | 10.89079 | 0.8090243
2018-02-04 20:19 | 104660 | 240.0003 | 5 | 10 | 3.622962 | -6.519972 | 2.521674 | 0.4346277 | 10.89079 | 1.601989
2018-02-04 20:21 | 104780 | 360.0011 | 5 | 10 | 3.557445 | -6.519835 | 2.521674 | 0.6519538 | 10.89079 | 2.382395
2018-02-04 20:23 | 104900 | 480.0012 | 5 | 10 | 3.489932 | -6.519926 | 2.521674 | 0.8692653 | 10.89079 | 3.148103
2018-02-04 20:25 | 105020 | 600.0004 | 5 | 10 | 3.426178 | -6.519932 | 2.521674 | 1.086591 | 10.89079 | 3.899549
2018-02-04 20:27 | 105140 | 720.0012 | 5 | 10 | 3.368822 | -6.519878 | 2.521674 | 1.30389 | 10.89079 | 4.637686
2018-02-04 20:29 | 105260 | 840.0011 | 5 | 10 | 3.317457 | -6.51998 | 2.521674 | 1.52123 | 10.89079 | 5.364205
2018-02-04 20:31 | 105380 | 960.0004 | 5 | 10 | 3.267702 | -6.519927 | 2.521674 | 1.738555 | 10.89079 | 6.079739
2018-02-04 20:33 | 105500 | 1080.0003 | 5 | 10 | 3.215577 | -6.51995 | 2.521674 | 1.955866 | 10.89079 | 6.784286
2018-02-04 20:35 | 105620 | 1200.0011 | 5 | 10 | 3.15381 | -6.51991 | 2.521674 | 2.173196 | 10.89079 | 7.476674
2018-02-04 20:37 | 105740 | 1320.0012 | 5 | 10 | 3.070622 | -6.519917 | 2.521674 | 2.390517 | 10.89079 | 8.153536
2018-02-04 20:38 | 105811.3 | 1391.2506 | 5 | 10 | 2.999999 | -6.519842 | 2.521674 | 2.519547 | 10.89079 | 8.545482
2018-02-04 20:40 | 105931.3 | 120 | 6 | 10 | 3.711995 | 0 | 2.521674 | 2.519547 | 10.89079 | 8.545482
2018-02-04 20:42 | 106051.3 | 240.0007 | 6 | 10 | 3.726051 | 0 | 2.521674 | 2.519547 | 10.89079 | 8.545482
2018-02-04 20:43 | 106111.3 | 300.0038 | 6 | 10 | 3.731533 | 0 | 2.521674 | 2.519547 | 10.89079 | 8.545482
2018-02-04 20:43 | 106111.3 | 0.0027 | 7 | 11 | 3.731349 | 0 | 0 | 0 | 0 | 0
2018-02-04 20:45 | 106231.4 | 120.001 | 2 | 11 | 4.20031 | 4.568405 | 0.1607027 | 0 | 0.6674235 | 0
2018-02-04 20:47 | 106351.4 | 240.0003 | 2 | 11 | 4.200284 | 4.097437 | 0.3040268 | 0 | 1.269426 | 0
2018-02-04 20:49 | 106471.4 | 360.0002 | 2 | 11 | 4.200284 | 3.776321 | 0.4351922 | 0 | 1.820356 | 0
2018-02-04 20:51 | 106591.4 | 480.001 | 2 | 11 | 4.200293 | 3.467398 | 0.5558745 | 0 | 2.327255 | 0
2018-02-04 20:52 | 106672.2 | 560.7921 | 2 | 11 | 4.200265 | 3.259993 | 0.6313557 | 0 | 2.644296 | 0
2018-02-04 20:54 | 106792.2 | 120.0001 | 3 | 11 | 4.226873 | 3.26016 | 0.7396369 | 0 | 3.100429 | 0
2018-02-04 20:56 | 106912.2 | 240.0014 | 3 | 11 | 4.257704 | 3.260151 | 0.8483051 | 0 | 3.561411 | 0
2018-02-04 20:58 | 107032.2 | 360.001 | 3 | 11 | 4.290428 | 3.260067 | 0.9569609 | 0 | 4.025797 | 0
2018-02-04 21:00 | 107152.2 | 480.0009 | 3 | 11 | 4.323932 | 3.260128 | 1.065627 | 0 | 4.493835 | 0
2018-02-04 21:02 | 107272.2 | 600.001 | 3 | 11 | 4.357805 | 3.260086 | 1.174287 | 0 | 4.965491 | 0
2018-02-04 21:04 | 107392.2 | 720.0005 | 3 | 11 | 4.393737 | 3.260092 | 1.282964 | 0 | 5.441017 | 0
2018-02-04 21:06 | 107512.2 | 840.0003 | 3 | 11 | 4.400308 | 2.937599 | 1.386835 | 0 | 5.898017 | 0
2018-02-04 21:08 | 107632.2 | 960.001 | 3 | 11 | 4.400252 | 2.629993 | 1.479507 | 0 | 6.305799 | 0
2018-02-04 21:10 | 107752.2 | 1080.0011 | 3 | 11 | 4.400262 | 2.362314 | 1.562595 | 0 | 6.671407 | 0
2018-02-04 21:12 | 107872.2 | 1200.0002 | 3 | 11 | 4.400212 | 2.129662 | 1.637372 | 0 | 7.000444 | 0
2018-02-04 21:14 | 107992.2 | 1320.0009 | 3 | 11 | 4.400238 | 1.931798 | 1.704977 | 0 | 7.297924 | 0
2018-02-04 21:16 | 108112.2 | 1440.001 | 3 | 11 | 4.400264 | 1.756367 | 1.766383 | 0 | 7.568125 | 0
2018-02-04 21:18 | 108232.2 | 1560.0001 | 3 | 11 | 4.400253 | 1.599229 | 1.822269 | 0 | 7.814035 | 0
2018-02-04 21:20 | 108352.2 | 1680.0003 | 3 | 11 | 4.400208 | 1.452531 | 1.873083 | 0 | 8.037627 | 0
2018-02-04 21:22 | 108472.2 | 1800.001 | 3 | 11 | 4.400239 | 1.321795 | 1.919278 | 0 | 8.2409 | 0
2018-02-04 21:24 | 108592.2 | 1920.0017 | 3 | 11 | 4.400257 | 1.209334 | 1.961393 | 0 | 8.426216 | 0
2018-02-04 21:26 | 108712.2 | 2040.0002 | 3 | 11 | 4.400224 | 1.111537 | 2.000019 | 0 | 8.596177 | 0
2018-02-04 21:28 | 108832.2 | 2160.0011 | 3 | 11 | 4.400198 | 1.025432 | 2.035597 | 0 | 8.752727 | 0
2018-02-04 21:30 | 108952.2 | 2280.0011 | 3 | 11 | 4.400225 | 0.9486284 | 2.06847 | 0 | 8.897374 | 0
2018-02-04 21:32 | 109072.2 | 2400.0005 | 3 | 11 | 4.400222 | 0.8788719 | 2.098897 | 0 | 9.03126 | 0
2018-02-04 21:34 | 109192.2 | 2520.001 | 3 | 11 | 4.400168 | 0.814476 | 2.127095 | 0 | 9.155336 | 0
2018-02-04 21:36 | 109312.2 | 2640.0002 | 3 | 11 | 4.400155 | 0.7565145 | 2.153271 | 0 | 9.270517 | 0
2018-02-04 21:38 | 109432.2 | 2760.0002 | 3 | 11 | 4.400172 | 0.7040081 | 2.177608 | 0 | 9.377602 | 0
2018-02-04 21:40 | 109552.2 | 2880.0002 | 3 | 11 | 4.400228 | 0.6565952 | 2.200269 | 0 | 9.477313 | 0
2018-02-04 21:42 | 109672.2 | 3000.0011 | 3 | 11 | 4.400194 | 0.6119795 | 2.221388 | 0 | 9.570243 | 0
2018-02-04 21:44 | 109792.2 | 3120.0002 | 3 | 11 | 4.400188 | 0.5705357 | 2.241086 | 0 | 9.656915 | 0
2018-02-04 21:46 | 109912.2 | 3240.001 | 3 | 11 | 4.400165 | 0.5321112 | 2.259447 | 0 | 9.737706 | 0
2018-02-04 21:48 | 110032.2 | 3360.0002 | 3 | 11 | 4.40016 | 0.4965038 | 2.276574 | 0 | 9.813071 | 0
2018-02-04 21:50 | 110152.2 | 3480.0001 | 3 | 11 | 4.400123 | 0.4635201 | 2.292569 | 0 | 9.883451 | 0
2018-02-04 21:52 | 110272.2 | 3600.0002 | 3 | 11 | 4.400191 | 0.4344015 | 2.307527 | 0 | 9.949268 | 0
2018-02-04 21:54 | 110392.2 | 3720.0002 | 3 | 11 | 4.40021 | 0.4071808 | 2.321531 | 0 | 10.01089 | 0
2018-02-04 21:56 | 110512.2 | 3840.0009 | 3 | 11 | 4.400125 | 0.3806028 | 2.33464 | 0 | 10.06857 | 0
2018-02-04 21:58 | 110632.2 | 3960.0002 | 3 | 11 | 4.40015 | 0.3583984375 | 2.346947 | 0 | 10.12272 | 0
2018-02-04 22:00 | 110752.2 | 4080.0001 | 3 | 11 | 4.400091 | 0.3378363 | 2.358558 | 0 | 10.17381 | 0
2018-02-04 22:02 | 110872.2 | 4200.0002 | 3 | 11 | 4.400149 | 0.3201981 | 2.369535 | 0 | 10.22211 | 0
2018-02-04 22:04 | 110992.2 | 4320.001 | 3 | 11 | 4.400138 | 0.3026333 | 2.379911 | 0 | 10.26777 | 0
2018-02-04 22:06 | 111112.2 | 4440.001 | 3 | 11 | 4.400164 | 0.2861061 | 2.389722 | 0 | 10.31094 | 0
2018-02-04 22:08 | 111232.2 | 4560.0002 | 3 | 11 | 4.400113 | 0.2696781 | 2.398987 | 0 | 10.3517 | 0
2018-02-04 22:10 | 111352.2 | 4680.0002 | 3 | 11 | 4.400114 | 0.2545061 | 2.407728 | 0 | 10.39017 | 0
2018-02-04 22:12 | 111472.2 | 4800.001 | 3 | 11 | 4.400136 | 0.2405005 | 2.415978 | 0 | 10.42647 | 0
2018-02-04 22:14 | 111592.2 | 4920.0009 | 3 | 11 | 4.400122 | 0.2271099 | 2.423769 | 0 | 10.46075 | 0
2018-02-04 22:16 | 111712.2 | 5040.001 | 3 | 11 | 4.400136 | 0.2145576 | 2.431132 | 0 | 10.49315 | 0
2018-02-04 22:18 | 111832.2 | 5160.001 | 3 | 11 | 4.400129 | 0.2024393 | 2.438084 | 0 | 10.52374 | 0
2018-02-04 22:20 | 111952.2 | 5280.0002 | 3 | 11 | 4.40012 | 0.1901903 | 2.444623 | 0 | 10.55251 | 0
2018-02-04 22:22 | 112072.2 | 5400.001 | 3 | 11 | 4.400196 | 0.1789351 | 2.450759 | 0 | 10.57951 | 0
2018-02-04 22:24 | 112192.2 | 5520.0009 | 3 | 11 | 4.400109 | 0.1682682 | 2.456532 | 0 | 10.60491 | 0
2018-02-04 22:26 | 112312.2 | 5640.001 | 3 | 11 | 4.400074 | 0.1589231 | 2.461981 | 0 | 10.62889 | 0
2018-02-04 22:28 | 112432.2 | 5760.0012 | 3 | 11 | 4.400161 | 0.1510239 | 2.467143 | 0 | 10.6516 | 0
2018-02-04 22:30 | 112552.2 | 5880.0009 | 3 | 11 | 4.400122 | 0.1431217 | 2.472029 | 0 | 10.6731 | 0
2018-02-04 22:32 | 112672.2 | 6000.0001 | 3 | 11 | 4.400097 | 0.1356201 | 2.476669 | 0 | 10.69351 | 0
2018-02-04 22:34 | 112792.2 | 6120.0002 | 3 | 11 | 4.400066 | 0.1286764 | 2.48108 | 0 | 10.71292 | 0
2018-02-04 22:36 | 112912.2 | 6240.0001 | 3 | 11 | 4.400041 | 0.1230688 | 2.485284 | 0 | 10.73142 | 0
2018-02-04 22:38 | 113032.2 | 6360.0002 | 3 | 11 | 4.400103 | 0.1184559 | 2.489318 | 0 | 10.74917 | 0
2018-02-04 22:40 | 113152.2 | 6480.001 | 3 | 11 | 4.40012 | 0.1144838 | 2.493194 | 0 | 10.76623 | 0
2018-02-04 22:42 | 113272.2 | 6600.001 | 3 | 11 | 4.400074 | 0.1097345 | 2.496928 | 0 | 10.78266 | 0
2018-02-04 22:44 | 113392.2 | 6720.0002 | 3 | 11 | 4.400092 | 0.1055174 | 2.500518 | 0 | 10.79845 | 0
2018-02-04 22:46 | 113512.2 | 6840.0001 | 3 | 11 | 4.400114 | 0.1015787 | 2.503963 | 0 | 10.81361 | 0
2018-02-04 22:48 | 113632.2 | 6960.0002 | 3 | 11 | 4.400072 | 0.09721279 | 2.507277 | 0 | 10.82819 | 0
2018-02-04 22:50 | 113752.2 | 7080.0009 | 3 | 11 | 4.400079 | 0.09322834 | 2.51045 | 0 | 10.84216 | 0
2018-02-04 22:52 | 113872.2 | 7200.0009 | 3 | 11 | 4.400095 | 0.08967781 | 2.513502 | 0 | 10.85558 | 0
2018-02-04 22:54 | 113992.2 | 7320.0001 | 3 | 11 | 4.400088 | 0.08609486 | 2.516429 | 0 | 10.86846 | 0
2018-02-04 22:56 | 114112.2 | 7440.0009 | 3 | 11 | 4.400086 | 0.08285713 | 2.519237 | 0 | 10.88082 | 0
2018-02-04 22:56 | 114135.8 | 7463.6351 | 3 | 11 | 4.400035 | 0.08149815 | 2.519779 | 0 | 10.8832 | 0
2018-02-04 22:58 | 114255.9 | 120.0004 | 4 | 11 | 4.388328 | 0 | 2.519779 | 0 | 10.8832 | 0
2018-02-04 23:00 | 114375.9 | 240.001 | 4 | 11 | 4.386858 | 0 | 2.519779 | 0 | 10.8832 | 0
2018-02-04 23:01 | 114435.9 | 300.0023 | 4 | 11 | 4.386317 | 0 | 2.519779 | 0 | 10.8832 | 0
2018-02-04 23:03 | 114556 | 120.0009 | 5 | 11 | 3.667341 | -6.519904 | 2.519779 | 0.2173072 | 10.8832 | 0.808566
2018-02-04 23:05 | 114676 | 240.0014 | 5 | 11 | 3.622088 | -6.51987 | 2.519779 | 0.4346253 | 10.8832 | 1.601186
2018-02-04 23:07 | 114796 | 360.0001 | 5 | 11 | 3.558013 | -6.519867 | 2.519779 | 0.6519293 | 10.8832 | 2.381499
2018-02-04 23:09 | 114916 | 480.0001 | 5 | 11 | 3.490123 | -6.519927 | 2.519779 | 0.8692668 | 10.8832 | 3.147371
2018-02-04 23:11 | 115036 | 600.0001 | 5 | 11 | 3.426522 | -6.51989 | 2.519779 | 1.086594 | 10.8832 | 3.898848
2018-02-04 23:13 | 115156 | 720.0017 | 5 | 11 | 3.369762 | -6.519914 | 2.519779 | 1.303915 | 10.8832 | 4.637193
2018-02-04 23:15 | 115276 | 840.0002 | 5 | 11 | 3.317911 | -6.519852 | 2.519779 | 1.52124 | 10.8832 | 5.363815
2018-02-04 23:17 | 115396 | 960.0009 | 5 | 11 | 3.267748 | -6.519918 | 2.519779 | 1.738552 | 10.8832 | 6.079399
2018-02-04 23:19 | 115516 | 1080.0002 | 5 | 11 | 3.214939 | -6.519908 | 2.519779 | 1.955878 | 10.8832 | 6.783913
2018-02-04 23:21 | 115636 | 1200.001 | 5 | 11 | 3.152788 | -6.519907 | 2.519779 | 2.173179 | 10.8832 | 7.475998
2018-02-04 23:23 | 115756 | 1320.0017 | 5 | 11 | 3.06786 | -6.51989 | 2.519779 | 2.390519 | 10.8832 | 8.152577
2018-02-04 23:25 | 115824.2 | 1388.2232 | 5 | 11 | 2.999999 | -6.519904 | 2.519779 | 2.514062 | 10.8832 | 8.527609
2018-02-04 23:27 | 115944.2 | 120.0009 | 6 | 11 | 3.712348 | 0 | 2.519779 | 2.514062 | 10.8832 | 8.527609
2018-02-04 23:29 | 116064.2 | 240.0003 | 6 | 11 | 3.7265 | 0 | 2.519779 | 2.514062 | 10.8832 | 8.527609
2018-02-04 23:30 | 116124.2 | 300.0015 | 6 | 11 | 3.732053 | 0 | 2.519779 | 2.514062 | 10.8832 | 8.527609
2018-02-04 23:30 | 116124.2 | 0.0027 | 7 | 12 | 3.732255 | 0 | 0 | 0 | 0 | 0
2018-02-04 23:32 | 116244.3 | 120.0003 | 2 | 12 | 4.200318 | 4.549385 | 0.1604936 | 1.9e-11 | 0.6666851 | 7.1e-11
2018-02-04 23:34 | 116364.3 | 240.001 | 2 | 12 | 4.20027 | 4.077055 | 0.3031739 | 1.9e-11 | 1.265984 | 7.1e-11
2018-02-04 23:36 | 116484.3 | 360.001 | 2 | 12 | 4.200247 | 3.76334 | 0.4336739 | 1.9e-11 | 1.814119 | 7.1e-11
2018-02-04 23:38 | 116604.3 | 480.001 | 2 | 12 | 4.200282 | 3.482054 | 0.5544329 | 1.9e-11 | 2.321339 | 7.1e-11
2018-02-04 23:39 | 116699.6 | 575.2713 | 2 | 12 | 4.200285 | 3.259985 | 0.64363 | 1.9e-11 | 2.695991 | 7.1e-11
2018-02-04 23:41 | 116819.6 | 120.0001 | 3 | 12 | 4.224825 | 3.26016 | 0.751919 | 1.9e-11 | 3.152044 | 7.1e-11
2018-02-04 23:43 | 116939.6 | 240.0009 | 3 | 12 | 4.253853 | 3.260073 | 0.8605843 | 1.9e-11 | 3.612695 | 7.1e-11
2018-02-04 23:45 | 117059.6 | 360.0011 | 3 | 12 | 4.285005 | 3.260115 | 0.9692426 | 1.9e-11 | 4.076581 | 7.1e-11
2018-02-04 23:47 | 117179.6 | 480.0017 | 3 | 12 | 4.318507 | 3.260088 | 1.077905 | 1.9e-11 | 4.54399 | 7.1e-11
2018-02-04 23:49 | 117299.6 | 600.0002 | 3 | 12 | 4.354148 | 3.260109 | 1.186552 | 1.9e-11 | 5.015103 | 7.1e-11
2018-02-04 23:51 | 117419.6 | 720.001 | 3 | 12 | 4.392082 | 3.260014 | 1.295229 | 1.9e-11 | 5.490338 | 7.1e-11
2018-02-04 23:53 | 117539.6 | 840.001 | 3 | 12 | 4.400273 | 2.935144 | 1.39924 | 1.9e-11 | 5.947924 | 7.1e-11
2018-02-04 23:55 | 117659.6 | 960.0002 | 3 | 12 | 4.400293 | 2.610527 | 1.491573 | 1.9e-11 | 6.354212 | 7.1e-11
2018-02-04 23:57 | 117779.6 | 1080.0003 | 3 | 12 | 4.400298 | 2.319574 | 1.573616 | 1.9e-11 | 6.715223 | 7.1e-11
2018-02-04 23:59 | 117899.6 | 1200.0019 | 3 | 12 | 4.400267 | 2.068405 | 1.646617 | 1.9e-11 | 7.036448 | 7.1e-11
2018-02-05 00:01 | 118019.6 | 1320.001 | 3 | 12 | 4.400257 | 1.860847 | 1.711995 | 1.9e-11 | 7.324126 | 7.1e-11
2018-02-05 00:03 | 118139.6 | 1440.0002 | 3 | 12 | 4.400238 | 1.685316 | 1.771003 | 1.9e-11 | 7.583778 | 7.1e-11
2018-02-05 00:05 | 118259.6 | 1560.001 | 3 | 12 | 4.400251 | 1.533585 | 1.824592 | 1.9e-11 | 7.819579 | 7.1e-11
2018-02-05 00:07 | 118379.6 | 1680.0012 | 3 | 12 | 4.400219 | 1.400792 | 1.873447 | 1.9e-11 | 8.034552 | 7.1e-11
2018-02-05 00:09 | 118499.6 | 1800.001 | 3 | 12 | 4.400188 | 1.284552 | 1.918172 | 1.9e-11 | 8.231352 | 7.1e-11
2018-02-05 00:11 | 118619.6 | 1920.0002 | 3 | 12 | 4.400206 | 1.182751 | 1.959265 | 1.9e-11 | 8.412172 | 7.1e-11
2018-02-05 00:13 | 118739.6 | 2040.0002 | 3 | 12 | 4.400218 | 1.092195 | 1.997147 | 1.9e-11 | 8.578861 | 7.1e-11
2018-02-05 00:15 | 118859.6 | 2160.0002 | 3 | 12 | 4.400194 | 1.011563 | 2.032188 | 1.9e-11 | 8.733046 | 7.1e-11
2018-02-05 00:17 | 118979.6 | 2280.0003 | 3 | 12 | 4.40021 | 0.9392376 | 2.064675 | 1.9e-11 | 8.875996 | 7.1e-11
2018-02-05 00:19 | 119099.6 | 2400.0002 | 3 | 12 | 4.400219 | 0.8724842 | 2.094848 | 1.9e-11 | 9.008764 | 7.1e-11
2018-02-05 00:21 | 119219.6 | 2520.0018 | 3 | 12 | 4.400179 | 0.8106737 | 2.122882 | 1.9e-11 | 9.132119 | 7.1e-11
2018-02-05 00:23 | 119339.6 | 2640.0002 | 3 | 12 | 4.400177 | 0.754241 | 2.14896 | 1.9e-11 | 9.246868 | 7.1e-11
2018-02-05 00:25 | 119459.6 | 2760.001 | 3 | 12 | 4.400198 | 0.7020988 | 2.173227 | 1.9e-11 | 9.353643 | 7.1e-11
2018-02-05 00:27 | 119579.6 | 2880.0011 | 3 | 12 | 4.400167 | 0.6536484 | 2.195813 | 1.9e-11 | 9.453027 | 7.1e-11
2018-02-05 00:29 | 119699.6 | 3000.0011 | 3 | 12 | 4.400166 | 0.6091099 | 2.216851 | 1.9e-11 | 9.545598 | 7.1e-11
2018-02-05 00:31 | 119819.6 | 3120.0003 | 3 | 12 | 4.400195 | 0.5676851 | 2.236449 | 1.9e-11 | 9.631835 | 7.1e-11
2018-02-05 00:33 | 119939.6 | 3240.0001 | 3 | 12 | 4.400167 | 0.5291462 | 2.254719 | 1.9e-11 | 9.712224 | 7.1e-11
2018-02-05 00:35 | 120059.6 | 3360.001 | 3 | 12 | 4.400167 | 0.494236 | 2.271761 | 1.9e-11 | 9.787212 | 7.1e-11
2018-02-05 00:37 | 120179.6 | 3480.001 | 3 | 12 | 4.400141 | 0.4614773 | 2.287681 | 1.9e-11 | 9.857263 | 7.1e-11
2018-02-05 00:39 | 120299.6 | 3600.0002 | 3 | 12 | 4.400149 | 0.433773 | 2.302596 | 1.9e-11 | 9.92289 | 7.1e-11
2018-02-05 00:41 | 120419.6 | 3720.001 | 3 | 12 | 4.400166 | 0.4093084 | 2.316638 | 1.9e-11 | 9.984676 | 7.1e-11
2018-02-05 00:43 | 120539.6 | 3840.0009 | 3 | 12 | 4.400105 | 0.3852139 | 2.329875 | 1.9e-11 | 10.04292 | 7.1e-11
2018-02-05 00:45 | 120659.6 | 3960.0002 | 3 | 12 | 4.400141 | 0.3636789 | 2.342359 | 1.9e-11 | 10.09785 | 7.1e-11
2018-02-05 00:47 | 120779.6 | 4080.0018 | 3 | 12 | 4.400115 | 0.3421001 | 2.354126 | 1.9e-11 | 10.14963 | 7.1e-11
2018-02-05 00:49 | 120899.6 | 4200.0003 | 3 | 12 | 4.400176 | 0.3227358 | 2.365204 | 1.9e-11 | 10.19838 | 7.1e-11
2018-02-05 00:51 | 121019.6 | 4320.001 | 3 | 12 | 4.400118 | 0.3030157 | 2.375632 | 1.9e-11 | 10.24426 | 7.1e-11
2018-02-05 00:53 | 121139.6 | 4440.0009 | 3 | 12 | 4.400177 | 0.2857409 | 2.385446 | 1.9e-11 | 10.28745 | 7.1e-11
2018-02-05 00:55 | 121259.6 | 4560.0002 | 3 | 12 | 4.400128 | 0.2689333 | 2.394682 | 1.9e-11 | 10.32808 | 7.1e-11
2018-02-05 00:57 | 121379.6 | 4680.0009 | 3 | 12 | 4.400112 | 0.2530813 | 2.403378 | 1.9e-11 | 10.36635 | 7.1e-11
2018-02-05 00:59 | 121499.6 | 4800.0002 | 3 | 12 | 4.400116 | 0.2378874 | 2.411571 | 1.9e-11 | 10.4024 | 7.1e-11
2018-02-05 01:01 | 121619.6 | 4920.001 | 3 | 12 | 4.400166 | 0.223671 | 2.419261 | 1.9e-11 | 10.43623 | 7.1e-11
2018-02-05 01:03 | 121739.6 | 5040.001 | 3 | 12 | 4.40012 | 0.2089214 | 2.426464 | 1.9e-11 | 10.46793 | 7.1e-11
2018-02-05 01:05 | 121859.6 | 5160.001 | 3 | 12 | 4.400112 | 0.1967058 | 2.433221 | 1.9e-11 | 10.49766 | 7.1e-11
2018-02-05 01:07 | 121979.6 | 5280.001 | 3 | 12 | 4.400146 | 0.185504 | 2.43959 | 1.9e-11 | 10.52568 | 7.1e-11
2018-02-05 01:09 | 122099.6 | 5400.0002 | 3 | 12 | 4.400102 | 0.1747818 | 2.445599 | 1.9e-11 | 10.55212 | 7.1e-11
2018-02-05 01:11 | 122219.6 | 5520.0001 | 3 | 12 | 4.400102 | 0.1654587 | 2.451277 | 1.9e-11 | 10.57711 | 7.1e-11
2018-02-05 01:13 | 122339.6 | 5640.0011 | 3 | 12 | 4.400132 | 0.1571541 | 2.456658 | 1.9e-11 | 10.60078 | 7.1e-11
2018-02-05 01:15 | 122459.6 | 5760.0001 | 3 | 12 | 4.400089 | 0.1489515 | 2.461755 | 1.9e-11 | 10.62321 | 7.1e-11
2018-02-05 01:17 | 122579.6 | 5880.0002 | 3 | 12 | 4.400157 | 0.1423817 | 2.466606 | 1.9e-11 | 10.64456 | 7.1e-11
2018-02-05 01:19 | 122699.6 | 6000.0001 | 3 | 12 | 4.40008 | 0.1359873 | 2.471235 | 1.9e-11 | 10.66492 | 7.1e-11
2018-02-05 01:21 | 122819.6 | 6120.0002 | 3 | 12 | 4.400137 | 0.1309681 | 2.475675 | 1.9e-11 | 10.68446 | 7.1e-11
2018-02-05 01:23 | 122939.6 | 6240.0009 | 3 | 12 | 4.400099 | 0.1255407 | 2.479939 | 1.9e-11 | 10.70323 | 7.1e-11
2018-02-05 01:25 | 123059.6 | 6360.0009 | 3 | 12 | 4.400134 | 0.1204786 | 2.484032 | 1.9e-11 | 10.72123 | 7.1e-11
2018-02-05 01:27 | 123179.6 | 6480.0001 | 3 | 12 | 4.400098 | 0.1154814 | 2.48796 | 1.9e-11 | 10.73852 | 7.1e-11
2018-02-05 01:29 | 123299.6 | 6600.001 | 3 | 12 | 4.400083 | 0.1104765 | 2.491727 | 1.9e-11 | 10.75509 | 7.1e-11
2018-02-05 01:31 | 123419.6 | 6720.0002 | 3 | 12 | 4.400104 | 0.106204 | 2.495337 | 1.9e-11 | 10.77098 | 7.1e-11
2018-02-05 01:33 | 123539.6 | 6840.0002 | 3 | 12 | 4.400098 | 0.1018915 | 2.498802 | 1.9e-11 | 10.78622 | 7.1e-11
2018-02-05 01:35 | 123659.6 | 6960.0012 | 3 | 12 | 4.400094 | 0.09761238 | 2.502131 | 1.9e-11 | 10.80087 | 7.1e-11
2018-02-05 01:37 | 123779.6 | 7080.0001 | 3 | 12 | 4.400089 | 0.09412193 | 2.505318 | 1.9e-11 | 10.8149 | 7.1e-11
2018-02-05 01:39 | 123899.6 | 7200.0001 | 3 | 12 | 4.400039 | 0.08960533 | 2.508386 | 1.9e-11 | 10.82839 | 7.1e-11
2018-02-05 01:41 | 124019.6 | 7320.0001 | 3 | 12 | 4.400092 | 0.086092 | 2.511316 | 1.9e-11 | 10.84128 | 7.1e-11
2018-02-05 01:43 | 124139.6 | 7440.0002 | 3 | 12 | 4.400041 | 0.08172703 | 2.514117 | 1.9e-11 | 10.85361 | 7.1e-11
2018-02-05 01:43 | 124157 | 7457.3967 | 3 | 12 | 4.400072 | 0.08149338 | 2.514512 | 1.9e-11 | 10.85535 | 7.1e-11
2018-02-05 01:45 | 124277.1 | 120.001 | 4 | 12 | 4.388363 | 0 | 2.514512 | 1.9e-11 | 10.85535 | 7.1e-11
2018-02-05 01:47 | 124397.1 | 240.0001 | 4 | 12 | 4.386878 | 0 | 2.514512 | 1.9e-11 | 10.85535 | 7.1e-11
2018-02-05 01:48 | 124457.1 | 300.0023 | 4 | 12 | 4.386367 | 0 | 2.514512 | 1.9e-11 | 10.85535 | 7.1e-11
2018-02-05 01:50 | 124577.1 | 120.001 | 5 | 12 | 3.665705 | -6.519854 | 2.514512 | 0.2172909 | 10.85535 | 0.8081864
2018-02-05 01:52 | 124697.1 | 240.0001 | 5 | 12 | 3.619939 | -6.51991 | 2.514512 | 0.4346286 | 10.85535 | 1.60045
2018-02-05 01:54 | 124817.1 | 360.0009 | 5 | 12 | 3.555692 | -6.519885 | 2.514512 | 0.6519576 | 10.85535 | 2.380346
2018-02-05 01:56 | 124937.1 | 480.0001 | 5 | 12 | 3.48812 | -6.519904 | 2.514512 | 0.8692859 | 10.85535 | 3.14568
2018-02-05 01:58 | 125057.1 | 600.0009 | 5 | 12 | 3.424304 | -6.51986 | 2.514512 | 1.086593 | 10.85535 | 3.896635
2018-02-05 02:00 | 125177.1 | 720.0001 | 5 | 12 | 3.367952 | -6.519855 | 2.514512 | 1.303923 | 10.85535 | 4.634627
2018-02-05 02:02 | 125297.1 | 840.0001 | 5 | 12 | 3.316009 | -6.51991 | 2.514512 | 1.52125 | 10.85535 | 5.360863
2018-02-05 02:04 | 125417.1 | 960.0002 | 5 | 12 | 3.265295 | -6.519902 | 2.514512 | 1.738564 | 10.85535 | 6.075962
2018-02-05 02:06 | 125537.1 | 1080.0004 | 5 | 12 | 3.211925 | -6.519884 | 2.514512 | 1.955884 | 10.85535 | 6.779854
2018-02-05 02:08 | 125657.1 | 1200.001 | 5 | 12 | 3.147896 | -6.519912 | 2.514512 | 2.173198 | 10.85535 | 7.471181
2018-02-05 02:10 | 125777.1 | 1320.0019 | 5 | 12 | 3.06087 | -6.519936 | 2.514512 | 2.390527 | 10.85535 | 8.146421
2018-02-05 02:11 | 125836.5 | 1379.3823 | 5 | 12 | 2.999999 | -6.519908 | 2.514512 | 2.498063 | 10.85535 | 8.47247
2018-02-05 02:13 | 125956.6 | 120 | 6 | 12 | 3.713224 | 0 | 2.514512 | 2.498063 | 10.85535 | 8.47247
2018-02-05 02:15 | 126076.6 | 240 | 6 | 12 | 3.727393 | 0 | 2.514512 | 2.498063 | 10.85535 | 8.47247
2018-02-05 02:16 | 126136.6 | 300.0038 | 6 | 12 | 3.73306 | 0 | 2.514512 | 2.498063 | 10.85535 | 8.47247
2018-02-05 02:16 | 126136.6 | 0.0027 | 7 | 13 | 3.732878 | 0 | 0 | 0 | 0 | 0
2018-02-05 02:18 | 126256.7 | 120.001 | 2 | 13 | 4.200335 | 4.61639 | 0.161119 | 0 | 0.6689591 | 0
2018-02-05 02:20 | 126376.7 | 240.001 | 2 | 13 | 4.200285 | 4.164522 | 0.3063739 | 0 | 1.279072 | 0
2018-02-05 02:22 | 126496.7 | 360.0002 | 2 | 13 | 4.200241 | 3.848505 | 0.4398538 | 0 | 1.839723 | 0
2018-02-05 02:24 | 126616.7 | 480.0001 | 2 | 13 | 4.200279 | 3.538801 | 0.5629746 | 0 | 2.356864 | 0
2018-02-05 02:26 | 126725.8 | 589.1479 | 2 | 13 | 4.200264 | 3.259991 | 0.6660298 | 0 | 2.789723 | 0
2018-02-05 02:28 | 126845.8 | 120.0004 | 3 | 13 | 4.227016 | 3.259775 | 0.7743194 | 0 | 3.245894 | 0
2018-02-05 02:30 | 126965.8 | 240.001 | 3 | 13 | 4.258361 | 3.259817 | 0.8829783 | 0 | 3.70688 | 0
2018-02-05 02:32 | 127085.8 | 360.001 | 3 | 13 | 4.293256 | 3.260206 | 0.9916319 | 0 | 4.171432 | 0
2018-02-05 02:34 | 127205.8 | 480.0003 | 3 | 13 | 4.331067 | 3.260206 | 1.100297 | 0 | 4.639992 | 0
2018-02-05 02:36 | 127325.8 | 600.0005 | 3 | 13 | 4.370682 | 3.260147 | 1.208958 | 0 | 5.112756 | 0
2018-02-05 02:38 | 127445.8 | 720.0012 | 3 | 13 | 4.400295 | 3.124496 | 1.316955 | 0 | 5.586797 | 0
2018-02-05 02:40 | 127565.8 | 840.0019 | 3 | 13 | 4.400289 | 2.762707 | 1.414838 | 0 | 6.017509 | 0
2018-02-05 02:42 | 127685.8 | 960.0011 | 3 | 13 | 4.400265 | 2.458891 | 1.501739 | 0 | 6.399899 | 0
2018-02-05 02:44 | 127805.8 | 1080.0011 | 3 | 13 | 4.400218 | 2.19973 | 1.579272 | 0 | 6.741064 | 0
2018-02-05 02:46 | 127925.8 | 1200.0003 | 3 | 13 | 4.40023 | 1.978472 | 1.648812 | 0 | 7.047057 | 0
2018-02-05 02:48 | 128045.8 | 1320.0003 | 3 | 13 | 4.400215 | 1.790812 | 1.711567 | 0 | 7.323192 | 0
2018-02-05 02:50 | 128165.8 | 1440.0019 | 3 | 13 | 4.4002 | 1.630348 | 1.768528 | 0 | 7.573834 | 0
2018-02-05 02:52 | 128285.8 | 1560.0003 | 3 | 13 | 4.400175 | 1.490038 | 1.820503 | 0 | 7.802536 | 0
2018-02-05 02:54 | 128405.8 | 1680.0003 | 3 | 13 | 4.400209 | 1.367195 | 1.86809 | 0 | 8.011931 | 0
2018-02-05 02:56 | 128525.8 | 1800.0004 | 3 | 13 | 4.400189 | 1.25962 | 1.91184 | 0 | 8.20444 | 0
2018-02-05 02:58 | 128645.8 | 1920.0019 | 3 | 13 | 4.400177 | 1.1625 | 1.952186 | 0 | 8.381973 | 0
2018-02-05 03:00 | 128765.8 | 2040.0011 | 3 | 13 | 4.400243 | 1.075435 | 1.989458 | 0 | 8.545976 | 0
2018-02-05 03:02 | 128885.8 | 2160.0011 | 3 | 13 | 4.400186 | 0.9956198 | 2.02395 | 0 | 8.697749 | 0
2018-02-05 03:04 | 129005.8 | 2280.0019 | 3 | 13 | 4.40018 | 0.9236755 | 2.055926 | 0 | 8.838448 | 0
2018-02-05 03:06 | 129125.8 | 2400.0012 | 3 | 13 | 4.400144 | 0.8569221 | 2.085596 | 0 | 8.969001 | 0
2018-02-05 03:08 | 129245.8 | 2520.0011 | 3 | 13 | 4.400162 | 0.7968864 | 2.11316 | 0 | 9.090288 | 0
2018-02-05 03:10 | 129365.8 | 2640.0003 | 3 | 13 | 4.400169 | 0.740799 | 2.138781 | 0 | 9.203023 | 0
2018-02-05 03:12 | 129485.8 | 2760.0011 | 3 | 13 | 4.400189 | 0.6898632 | 2.162618 | 0 | 9.307912 | 0
2018-02-05 03:14 | 129605.8 | 2880.0012 | 3 | 13 | 4.400131 | 0.6420317 | 2.184812 | 0 | 9.405569 | 0
2018-02-05 03:16 | 129725.8 | 3000.0011 | 3 | 13 | 4.400142 | 0.5986557 | 2.205495 | 0 | 9.496578 | 0
2018-02-05 03:18 | 129845.8 | 3120.0003 | 3 | 13 | 4.400188 | 0.5595856 | 2.224792 | 0 | 9.581491 | 0
2018-02-05 03:20 | 129965.8 | 3240.0011 | 3 | 13 | 4.400145 | 0.5253649 | 2.242863 | 0 | 9.661005 | 0
2018-02-05 03:22 | 130085.8 | 3360.0002 | 3 | 13 | 4.400131 | 0.4941483 | 2.259853 | 0 | 9.735765 | 0
2018-02-05 03:24 | 130205.8 | 3480.0011 | 3 | 13 | 4.400163 | 0.4650164 | 2.275846 | 0 | 9.806135 | 0
2018-02-05 03:26 | 130325.8 | 3600.0011 | 3 | 13 | 4.400032 | 0.4363813 | 2.290879 | 0 | 9.872285 | 0
2018-02-05 03:28 | 130445.8 | 3720.0003 | 3 | 13 | 4.400128 | 0.4107752 | 2.305011 | 0 | 9.934466 | 0
2018-02-05 03:30 | 130565.8 | 3840.0011 | 3 | 13 | 4.40017 | 0.3858585 | 2.318285 | 0 | 9.992873 | 0
2018-02-05 03:32 | 130685.8 | 3960.0003 | 3 | 13 | 4.400124 | 0.3615942 | 2.330747 | 0 | 10.04771 | 0
2018-02-05 03:34 | 130805.8 | 4080.0003 | 3 | 13 | 4.40017 | 0.3403187 | 2.342449 | 0 | 10.0992 | 0
2018-02-05 03:36 | 130925.8 | 4200.0003 | 3 | 13 | 4.400122 | 0.3189306 | 2.353431 | 0 | 10.14752 | 0
2018-02-05 03:38 | 131045.8 | 4320.0011 | 3 | 13 | 4.400155 | 0.300148 | 2.363742 | 0 | 10.19289 | 0
2018-02-05 03:40 | 131165.8 | 4440.0002 | 3 | 13 | 4.400131 | 0.2807922 | 2.373433 | 0 | 10.23553 | 0
2018-02-05 03:42 | 131285.8 | 4560.0019 | 3 | 13 | 4.400129 | 0.2624311 | 2.382489 | 0 | 10.27538 | 0
2018-02-05 03:44 | 131405.8 | 4680.0003 | 3 | 13 | 4.400128 | 0.245225 | 2.390947 | 0 | 10.3126 | 0
2018-02-05 03:46 | 131525.8 | 4800.0003 | 3 | 13 | 4.40019 | 0.2307625 | 2.39887 | 0 | 10.34746 | 0
2018-02-05 03:48 | 131645.8 | 4920.0012 | 3 | 13 | 4.400156 | 0.2172098 | 2.406313 | 0 | 10.38021 | 0
2018-02-05 03:50 | 131765.8 | 5040.0014 | 3 | 13 | 4.400094 | 0.2039242 | 2.413319 | 0 | 10.41103 | 0
2018-02-05 03:52 | 131885.8 | 5160.0003 | 3 | 13 | 4.400134 | 0.192688 | 2.419923 | 0 | 10.44009 | 0
2018-02-05 03:54 | 132005.8 | 5280.0002 | 3 | 13 | 4.400115 | 0.1817141 | 2.426162 | 0 | 10.46755 | 0
2018-02-05 03:56 | 132125.8 | 5400.0012 | 3 | 13 | 4.400151 | 0.1726561 | 2.432063 | 0 | 10.49351 | 0
2018-02-05 03:58 | 132245.8 | 5520.0003 | 3 | 13 | 4.400154 | 0.1640244 | 2.437664 | 0 | 10.51815 | 0
2018-02-05 04:00 | 132365.8 | 5640.001 | 3 | 13 | 4.400058 | 0.1557274 | 2.442985 | 0 | 10.54157 | 0
2018-02-05 04:02 | 132485.8 | 5760.001 | 3 | 13 | 4.400122 | 0.1493282 | 2.448077 | 0 | 10.56397 | 0
2018-02-05 04:04 | 132605.8 | 5880.0004 | 3 | 13 | 4.4001 | 0.143177 | 2.45295 | 0 | 10.58542 | 0
2018-02-05 04:06 | 132725.8 | 6000.0011 | 3 | 13 | 4.400103 | 0.137126 | 2.457626 | 0 | 10.60599 | 0
2018-02-05 04:08 | 132845.8 | 6120.0003 | 3 | 13 | 4.40012 | 0.1319895 | 2.462105 | 0 | 10.6257 | 0
2018-02-05 04:10 | 132965.8 | 6240.001 | 3 | 13 | 4.400092 | 0.1260328 | 2.466402 | 0 | 10.64461 | 0
2018-02-05 04:12 | 133085.8 | 6360.0011 | 3 | 13 | 4.400131 | 0.1209545 | 2.470523 | 0 | 10.66274 | 0
2018-02-05 04:14 | 133205.8 | 6480.0003 | 3 | 13 | 4.400036 | 0.1151905 | 2.474464 | 0 | 10.68008 | 0
2018-02-05 04:16 | 133325.8 | 6600.0003 | 3 | 13 | 4.40009 | 0.1107674 | 2.478245 | 0 | 10.69672 | 0
2018-02-05 04:18 | 133445.8 | 6720.0005 | 3 | 13 | 4.400067 | 0.1062336 | 2.481868 | 0 | 10.71266 | 0
2018-02-05 04:20 | 133565.8 | 6840.0003 | 3 | 13 | 4.400077 | 0.1015129 | 2.485332 | 0 | 10.7279 | 0
2018-02-05 04:22 | 133685.8 | 6960.001 | 3 | 13 | 4.40008 | 0.09691143 | 2.488646 | 0 | 10.74248 | 0
2018-02-05 04:24 | 133805.8 | 7080.0003 | 3 | 13 | 4.400036 | 0.0917902 | 2.491808 | 0 | 10.7564 | 0
2018-02-05 04:26 | 133925.8 | 7200.0003 | 3 | 13 | 4.400056 | 0.08758354 | 2.494811 | 0 | 10.76961 | 0
2018-02-05 04:28 | 134045.8 | 7320.0003 | 3 | 13 | 4.400069 | 0.08390713 | 2.497672 | 0 | 10.7822 | 0
2018-02-05 04:30 | 134136.3 | 7410.5337 | 3 | 13 | 4.400114 | 0.08149815 | 2.499755 | 0 | 10.79136 | 0
2018-02-05 04:32 | 134256.4 | 120.0005 | 4 | 13 | 4.388333 | 0 | 2.499755 | 0 | 10.79136 | 0
2018-02-05 04:34 | 134376.4 | 240.001 | 4 | 13 | 4.386834 | 0 | 2.499755 | 0 | 10.79136 | 0
2018-02-05 04:35 | 134436.4 | 300.0008 | 4 | 13 | 4.386295 | 0 | 2.499755 | 0 | 10.79136 | 0
2018-02-05 04:37 | 134556.5 | 120.0011 | 5 | 13 | 3.664466 | -6.519852 | 2.499755 | 0.2173201 | 10.79136 | 0.8079278
2018-02-05 04:39 | 134676.5 | 240.0002 | 5 | 13 | 3.619097 | -6.519884 | 2.499755 | 0.4346296 | 10.79136 | 1.599879
2018-02-05 04:41 | 134796.5 | 360.0003 | 5 | 13 | 3.553905 | -6.519952 | 2.499755 | 0.6519341 | 10.79136 | 2.379389
2018-02-05 04:43 | 134916.5 | 480.0002 | 5 | 13 | 3.486691 | -6.519924 | 2.499755 | 0.869277 | 10.79136 | 3.144461
2018-02-05 04:45 | 135036.5 | 600.001 | 5 | 13 | 3.423005 | -6.519926 | 2.499755 | 1.086606 | 10.79136 | 3.895172
2018-02-05 04:47 | 135156.5 | 720.001 | 5 | 13 | 3.365962 | -6.51987 | 2.499755 | 1.303916 | 10.79136 | 4.632757
2018-02-05 04:49 | 135276.5 | 840.0002 | 5 | 13 | 3.315861 | -6.519845 | 2.499755 | 1.521245 | 10.79136 | 5.358764
2018-02-05 04:51 | 135396.5 | 960.0011 | 5 | 13 | 3.267775 | -6.519895 | 2.499755 | 1.738571 | 10.79136 | 6.074155
2018-02-05 04:53 | 135516.5 | 1080.0002 | 5 | 13 | 3.216577 | -6.519902 | 2.499755 | 1.955888 | 10.79136 | 6.778838
2018-02-05 04:55 | 135636.5 | 1200.0013 | 5 | 13 | 3.15716 | -6.519885 | 2.499755 | 2.173205 | 10.79136 | 7.471656
2018-02-05 04:57 | 135756.5 | 1320.0011 | 5 | 13 | 3.077625 | -6.51989 | 2.499755 | 2.390517 | 10.79136 | 8.149657
2018-02-05 04:58 | 135836.7 | 1400.2777 | 5 | 13 | 2.999999 | -6.519843 | 2.499755 | 2.535909 | 10.79136 | 8.59182
2018-02-05 05:00 | 135956.8 | 120.0008 | 6 | 13 | 3.710435 | 0 | 2.499755 | 2.535909 | 10.79136 | 8.59182
2018-02-05 05:02 | 136076.8 | 240.0009 | 6 | 13 | 3.724204 | 0 | 2.499755 | 2.535909 | 10.79136 | 8.59182
2018-02-05 05:03 | 136136.8 | 300.0014 | 6 | 13 | 3.729571 | 0 | 2.499755 | 2.535909 | 10.79136 | 8.59182
2018-02-05 05:03 | 136136.8 | 0.0027 | 7 | 14 | 3.729362 | 0 | 0 | 0 | 0 | 0
2018-02-05 05:05 | 136256.9 | 120.0003 | 2 | 14 | 4.200323 | 4.682543 | 0.1616789 | 0 | 0.670618 | 0
2018-02-05 05:07 | 136376.9 | 240.0011 | 2 | 14 | 4.200312 | 4.204311 | 0.3086341 | 0 | 1.287873 | 0
2018-02-05 05:09 | 136496.9 | 360.001 | 2 | 14 | 4.200282 | 3.851322 | 0.4428925 | 0 | 1.851795 | 0
2018-02-05 05:11 | 136616.9 | 480.0003 | 2 | 14 | 4.200243 | 3.509487 | 0.5655562 | 0 | 2.367017 | 0
2018-02-05 05:13 | 136710.3 | 573.4441 | 2 | 14 | 4.200283 | 3.259996 | 0.6533593 | 0 | 2.735813 | 0
2018-02-05 05:15 | 136830.3 | 120.0004 | 3 | 14 | 4.227376 | 3.259878 | 0.7616391 | 4.25e-10 | 3.191972 | 1.709e-09
2018-02-05 05:17 | 136950.3 | 240.0001 | 3 | 14 | 4.258537 | 3.260162 | 0.8703 | 4.25e-10 | 3.65299 | 1.709e-09
2018-02-05 05:19 | 137070.3 | 360.0002 | 3 | 14 | 4.291802 | 3.259985 | 0.9789562 | 4.25e-10 | 4.117498 | 1.709e-09
2018-02-05 05:21 | 137190.3 | 480.001 | 3 | 14 | 4.327159 | 3.259811 | 1.087613 | 4.25e-10 | 4.585739 | 1.709e-09
2018-02-05 05:23 | 137310.3 | 600.0004 | 3 | 14 | 4.363998 | 3.26016 | 1.196281 | 4.25e-10 | 5.057941 | 1.709e-09
2018-02-05 05:25 | 137430.3 | 720.0002 | 3 | 14 | 4.400303 | 3.22559 | 1.30491 | 4.25e-10 | 5.53408 | 1.709e-09
2018-02-05 05:27 | 137550.3 | 840.0002 | 3 | 14 | 4.400303 | 2.849756 | 1.405766 | 4.25e-10 | 5.977873 | 1.709e-09
2018-02-05 05:29 | 137670.3 | 960.0003 | 3 | 14 | 4.400253 | 2.545588 | 1.495545 | 4.25e-10 | 6.372926 | 1.709e-09
2018-02-05 05:31 | 137790.3 | 1080.0002 | 3 | 14 | 4.400249 | 2.283186 | 1.57591 | 4.25e-10 | 6.726552 | 1.709e-09
2018-02-05 05:33 | 137910.3 | 1200.0002 | 3 | 14 | 4.400248 | 2.058231 | 1.64819 | 4.25e-10 | 7.044601 | 1.709e-09
2018-02-05 05:35 | 138030.3 | 1320.0002 | 3 | 14 | 4.400259 | 1.86454 | 1.71349 | 4.25e-10 | 7.331939 | 1.709e-09
2018-02-05 05:37 | 138150.3 | 1440.0001 | 3 | 14 | 4.40026 | 1.69695 | 1.772759 | 4.25e-10 | 7.592736 | 1.709e-09
2018-02-05 05:39 | 138270.3 | 1560.0011 | 3 | 14 | 4.40022 | 1.54985 | 1.826824 | 4.25e-10 | 7.830636 | 1.709e-09
2018-02-05 05:41 | 138390.3 | 1680.001 | 3 | 14 | 4.400186 | 1.419957 | 1.876282 | 4.25e-10 | 8.048264 | 1.709e-09
2018-02-05 05:43 | 138510.3 | 1800.0003 | 3 | 14 | 4.400218 | 1.305702 | 1.921673 | 4.25e-10 | 8.247994 | 1.709e-09
2018-02-05 05:45 | 138630.3 | 1920.0002 | 3 | 14 | 4.4002 | 1.20486 | 1.963469 | 4.25e-10 | 8.431906 | 1.709e-09
2018-02-05 05:47 | 138750.3 | 2040.0004 | 3 | 14 | 4.400164 | 1.113862 | 2.002091 | 4.25e-10 | 8.60185 | 1.709e-09
2018-02-05 05:49 | 138870.3 | 2160.001 | 3 | 14 | 4.400201 | 1.032575 | 2.037845 | 4.25e-10 | 8.759175 | 1.709e-09
2018-02-05 05:51 | 138990.3 | 2280.0004 | 3 | 14 | 4.40018 | 0.9585075 | 2.071014 | 4.25e-10 | 8.905126 | 1.709e-09
2018-02-05 05:53 | 139110.3 | 2400.0003 | 3 | 14 | 4.400183 | 0.8917341 | 2.101839 | 4.25e-10 | 9.040759 | 1.709e-09
2018-02-05 05:55 | 139230.3 | 2520.0001 | 3 | 14 | 4.400216 | 0.8311157 | 2.130534 | 4.25e-10 | 9.167023 | 1.709e-09
2018-02-05 05:57 | 139350.3 | 2640.0011 | 3 | 14 | 4.400095 | 0.772912 | 2.15727 | 4.25e-10 | 9.284665 | 1.709e-09
2018-02-05 05:59 | 139470.3 | 2760.0002 | 3 | 14 | 4.400132 | 0.7205696 | 2.182164 | 4.25e-10 | 9.394204 | 1.709e-09
2018-02-05 06:01 | 139590.3 | 2880.0018 | 3 | 14 | 4.400163 | 0.6745205 | 2.205411 | 4.25e-10 | 9.496494 | 1.709e-09
2018-02-05 06:03 | 139710.3 | 3000.001 | 3 | 14 | 4.400139 | 0.6334143 | 2.227206 | 4.25e-10 | 9.592399 | 1.709e-09
2018-02-05 06:05 | 139830.3 | 3120.0003 | 3 | 14 | 4.400208 | 0.5962267 | 2.247697 | 4.25e-10 | 9.682559 | 1.709e-09
2018-02-05 06:07 | 139950.3 | 3240.001 | 3 | 14 | 4.400206 | 0.5593653 | 2.266932 | 4.25e-10 | 9.767196 | 1.709e-09
2018-02-05 06:09 | 140070.3 | 3360.0001 | 3 | 14 | 4.400197 | 0.523942 | 2.284971 | 4.25e-10 | 9.846575 | 1.709e-09
2018-02-05 06:11 | 140190.3 | 3480.001 | 3 | 14 | 4.400185 | 0.4905472 | 2.301864 | 4.25e-10 | 9.920906 | 1.709e-09
2018-02-05 06:13 | 140310.3 | 3600.0002 | 3 | 14 | 4.400144 | 0.4584188 | 2.317683 | 4.25e-10 | 9.990512 | 1.709e-09
2018-02-05 06:15 | 140430.3 | 3720.0002 | 3 | 14 | 4.400211 | 0.4300213 | 2.332485 | 4.25e-10 | 10.05564 | 1.709e-09
2018-02-05 06:17 | 140550.3 | 3840.0002 | 3 | 14 | 4.400197 | 0.4025917 | 2.346342 | 4.25e-10 | 10.11661 | 1.709e-09
2018-02-05 06:19 | 140670.3 | 3960.0001 | 3 | 14 | 4.400159 | 0.3770761 | 2.359319 | 4.25e-10 | 10.17372 | 1.709e-09
2018-02-05 06:21 | 140790.3 | 4080.0011 | 3 | 14 | 4.400131 | 0.3519621 | 2.371475 | 4.25e-10 | 10.2272 | 1.709e-09
2018-02-05 06:23 | 140910.3 | 4200.0001 | 3 | 14 | 4.400153 | 0.328516 | 2.382817 | 4.25e-10 | 10.27711 | 1.709e-09
2018-02-05 06:25 | 141030.3 | 4320.0002 | 3 | 14 | 4.400142 | 0.3063622 | 2.393386 | 4.25e-10 | 10.32362 | 1.709e-09
2018-02-05 06:27 | 141150.3 | 4440.001 | 3 | 14 | 4.400128 | 0.286191 | 2.403244 | 4.25e-10 | 10.36699 | 1.709e-09
2018-02-05 06:29 | 141270.3 | 4560.0003 | 3 | 14 | 4.400178 | 0.2684441 | 2.412477 | 4.25e-10 | 10.40762 | 1.709e-09
2018-02-05 06:31 | 141390.3 | 4680.0002 | 3 | 14 | 4.400129 | 0.2519684 | 2.42114 | 4.25e-10 | 10.44574 | 1.709e-09
2018-02-05 06:33 | 141510.3 | 4800.0004 | 3 | 14 | 4.400149 | 0.2371187 | 2.429287 | 4.25e-10 | 10.48159 | 1.709e-09
2018-02-05 06:35 | 141630.3 | 4920.0003 | 3 | 14 | 4.400156 | 0.2237387 | 2.436954 | 4.25e-10 | 10.51532 | 1.709e-09
2018-02-05 06:37 | 141750.3 | 5040.0002 | 3 | 14 | 4.400122 | 0.2108316 | 2.444188 | 4.25e-10 | 10.54715 | 1.709e-09
2018-02-05 06:39 | 141870.3 | 5160.0012 | 3 | 14 | 4.400115 | 0.1992216 | 2.451018 | 4.25e-10 | 10.5772 | 1.709e-09
2018-02-05 06:41 | 141990.3 | 5280.001 | 3 | 14 | 4.400069 | 0.1884775 | 2.457486 | 4.25e-10 | 10.60566 | 1.709e-09
2018-02-05 06:43 | 142110.3 | 5400.0012 | 3 | 14 | 4.400129 | 0.1801338 | 2.463626 | 4.25e-10 | 10.63268 | 1.709e-09
2018-02-05 06:45 | 142230.3 | 5520.0002 | 3 | 14 | 4.40016 | 0.172286 | 2.469486 | 4.25e-10 | 10.65846 | 1.709e-09
2018-02-05 06:47 | 142350.3 | 5640.0009 | 3 | 14 | 4.400105 | 0.1644096 | 2.475094 | 4.25e-10 | 10.68314 | 1.709e-09
2018-02-05 06:49 | 142470.3 | 5760.0003 | 3 | 14 | 4.400095 | 0.157176 | 2.480458 | 4.25e-10 | 10.70674 | 1.709e-09
2018-02-05 06:51 | 142590.3 | 5880.0002 | 3 | 14 | 4.400097 | 0.1506786 | 2.485595 | 4.25e-10 | 10.72934 | 1.709e-09
2018-02-05 06:53 | 142710.3 | 6000.0011 | 3 | 14 | 4.400131 | 0.1446018 | 2.490507 | 4.25e-10 | 10.75096 | 1.709e-09
2018-02-05 06:55 | 142830.3 | 6120.001 | 3 | 14 | 4.400101 | 0.1377535 | 2.495205 | 4.25e-10 | 10.77163 | 1.709e-09
2018-02-05 06:57 | 142950.3 | 6240.0002 | 3 | 14 | 4.40008 | 0.1312742 | 2.499695 | 4.25e-10 | 10.79139 | 1.709e-09
2018-02-05 06:59 | 143070.3 | 6360.0002 | 3 | 14 | 4.400074 | 0.1254272 | 2.503978 | 4.25e-10 | 10.81023 | 1.709e-09
2018-02-05 07:01 | 143190.3 | 6480.0009 | 3 | 14 | 4.400111 | 0.1197538 | 2.508058 | 4.25e-10 | 10.82818 | 1.709e-09
2018-02-05 07:03 | 143310.3 | 6600.0001 | 3 | 14 | 4.400072 | 0.1140671 | 2.511957 | 4.25e-10 | 10.84534 | 1.709e-09
2018-02-05 07:05 | 143430.3 | 6720.0002 | 3 | 14 | 4.400022 | 0.1083765 | 2.515673 | 4.25e-10 | 10.86169 | 1.709e-09
2018-02-05 07:07 | 143550.3 | 6840.0003 | 3 | 14 | 4.40008 | 0.1032763 | 2.51921 | 4.25e-10 | 10.87726 | 1.709e-09
2018-02-05 07:09 | 143670.3 | 6960.001 | 3 | 14 | 4.400074 | 0.09787846 | 2.522576 | 4.25e-10 | 10.89207 | 1.709e-09
2018-02-05 07:11 | 143790.3 | 7080.0009 | 3 | 14 | 4.40011 | 0.09395504 | 2.525771 | 4.25e-10 | 10.90612 | 1.709e-09
2018-02-05 07:13 | 143910.3 | 7200.001 | 3 | 14 | 4.400121 | 0.09000874 | 2.528827 | 4.25e-10 | 10.91957 | 1.709e-09
2018-02-05 07:15 | 144030.3 | 7320.0013 | 3 | 14 | 4.400072 | 0.08610153 | 2.531751 | 4.25e-10 | 10.93244 | 1.709e-09
2018-02-05 07:17 | 144150.3 | 7440.0002 | 3 | 14 | 4.400117 | 0.08310318 | 2.534571 | 4.25e-10 | 10.94485 | 1.709e-09
2018-02-05 07:18 | 144212.5 | 7502.132 | 3 | 14 | 4.400112 | 0.08149624 | 2.535988 | 4.25e-10 | 10.95108 | 1.709e-09
2018-02-05 07:20 | 144332.5 | 120.0003 | 4 | 14 | 4.388359 | 0 | 2.535988 | 4.25e-10 | 10.95108 | 1.709e-09
2018-02-05 07:22 | 144452.5 | 240.0002 | 4 | 14 | 4.386839 | 0 | 2.535988 | 4.25e-10 | 10.95108 | 1.709e-09
2018-02-05 07:23 | 144512.5 | 300.0024 | 4 | 14 | 4.386311 | 0 | 2.535988 | 4.25e-10 | 10.95108 | 1.709e-09
2018-02-05 07:25 | 144632.6 | 120.0011 | 5 | 14 | 3.664488 | -6.51984 | 2.535988 | 0.2173095 | 10.95108 | 0.8077049
2018-02-05 07:27 | 144752.6 | 240.001 | 5 | 14 | 3.621148 | -6.519957 | 2.535988 | 0.4346198 | 10.95108 | 1.59988
2018-02-05 07:29 | 144872.6 | 360.0003 | 5 | 14 | 3.558502 | -6.519926 | 2.535988 | 0.6519518 | 10.95108 | 2.380244
2018-02-05 07:31 | 144992.6 | 480.0002 | 5 | 14 | 3.493294 | -6.519915 | 2.535988 | 0.869279 | 10.95108 | 3.146477
2018-02-05 07:33 | 145112.6 | 600.0002 | 5 | 14 | 3.431367 | -6.519867 | 2.535988 | 1.086592 | 10.95108 | 3.898797
2018-02-05 07:35 | 145232.6 | 720.0011 | 5 | 14 | 3.375055 | -6.51993 | 2.535988 | 1.303894 | 10.95108 | 4.638174
2018-02-05 07:37 | 145352.6 | 840.001 | 5 | 14 | 3.323114 | -6.519888 | 2.535988 | 1.52123 | 10.95108 | 5.365993
2018-02-05 07:39 | 145472.6 | 960.0012 | 5 | 14 | 3.274007 | -6.519898 | 2.535988 | 1.738549 | 10.95108 | 6.082794
2018-02-05 07:41 | 145592.6 | 1080.0011 | 5 | 14 | 3.223344 | -6.519892 | 2.535988 | 1.955866 | 10.95108 | 6.788906
2018-02-05 07:43 | 145712.6 | 1200.001 | 5 | 14 | 3.161948 | -6.519914 | 2.535988 | 2.173183 | 10.95108 | 7.482966
2018-02-05 07:45 | 145832.6 | 1320.0003 | 5 | 14 | 3.081205 | -6.519857 | 2.535988 | 2.390518 | 10.95108 | 8.161975
2018-02-05 07:46 | 145913.3 | 1400.7481 | 5 | 14 | 2.999996 | -6.519959 | 2.535988 | 2.536734 | 10.95108 | 8.60694
2018-02-05 07:48 | 146033.4 | 120.0001 | 6 | 14 | 3.71039 | 0 | 2.535988 | 2.536765 | 10.95108 | 8.60703
2018-02-05 07:50 | 146153.4 | 240.0012 | 6 | 14 | 3.724183 | 0 | 2.535988 | 2.536765 | 10.95108 | 8.60703
2018-02-05 07:51 | 146213.4 | 300.0015 | 6 | 14 | 3.729441 | 0 | 2.535988 | 2.536765 | 10.95108 | 8.60703
2018-02-05 07:51 | 146213.4 | 0.0026 | 7 | 15 | 3.729455 | 0 | 0 | 0 | 0 | 0
2018-02-05 07:53 | 146333.5 | 120.0011 | 2 | 15 | 4.200308 | 4.588757 | 0.160921 | 6.057e-09 | 0.6680927 | 2.2592e-08
2018-02-05 07:55 | 146453.5 | 240.0011 | 2 | 15 | 4.200253 | 4.103525 | 0.304645 | 6.057e-09 | 1.271776 | 2.2592e-08
2018-02-05 07:57 | 146573.5 | 360.0011 | 2 | 15 | 4.200275 | 3.780874 | 0.4359807 | 6.057e-09 | 1.823422 | 2.2592e-08
2018-02-05 07:59 | 146693.5 | 480.0019 | 2 | 15 | 4.200292 | 3.472334 | 0.5568462 | 6.057e-09 | 2.33109 | 2.2592e-08
2018-02-05 08:00 | 146779.6 | 566.0888 | 2 | 15 | 4.200282 | 3.259998 | 0.6373206 | 6.057e-09 | 2.669104 | 2.2592e-08
2018-02-05 08:02 | 146899.6 | 120.0017 | 3 | 15 | 4.226485 | 3.260189 | 0.7456107 | 6.745e-09 | 3.125255 | 2.5357e-08
2018-02-05 08:04 | 147019.6 | 240.0001 | 3 | 15 | 4.256241 | 3.259823 | 0.8542671 | 6.745e-09 | 3.586085 | 2.5357e-08
2018-02-05 08:06 | 147139.6 | 360.0009 | 3 | 15 | 4.288339 | 3.260141 | 0.9629309 | 6.745e-09 | 4.050308 | 2.5357e-08
2018-02-05 08:08 | 147259.6 | 480.0001 | 3 | 15 | 4.322814 | 3.26004 | 1.071594 | 6.745e-09 | 4.518143 | 2.5357e-08
2018-02-05 08:10 | 147379.6 | 600.0018 | 3 | 15 | 4.359018 | 3.260176 | 1.18026 | 6.745e-09 | 4.989838 | 2.5357e-08
2018-02-05 08:12 | 147499.6 | 720.0002 | 3 | 15 | 4.397237 | 3.25983 | 1.288917 | 6.745e-09 | 5.465528 | 2.5357e-08
2018-02-05 08:14 | 147619.6 | 840.001 | 3 | 15 | 4.400255 | 2.890444 | 1.391441 | 6.745e-09 | 5.916652 | 2.5357e-08
2018-02-05 08:16 | 147739.6 | 960.0018 | 3 | 15 | 4.400225 | 2.577087 | 1.482433 | 6.745e-09 | 6.317043 | 2.5357e-08
2018-02-05 08:18 | 147859.6 | 1080.0002 | 3 | 15 | 4.400255 | 2.308125 | 1.563743 | 6.745e-09 | 6.674824 | 2.5357e-08
2018-02-05 08:20 | 147979.6 | 1200.001 | 3 | 15 | 4.400274 | 2.077637 | 1.636734 | 6.745e-09 | 6.996005 | 2.5357e-08
2018-02-05 08:22 | 148099.6 | 1320.0002 | 3 | 15 | 4.400195 | 1.878194 | 1.702579 | 6.745e-09 | 7.285737 | 2.5357e-08
2018-02-05 08:24 | 148219.6 | 1440.0018 | 3 | 15 | 4.400259 | 1.709947 | 1.762315 | 6.745e-09 | 7.54859 | 2.5357e-08
2018-02-05 08:26 | 148339.6 | 1560.0003 | 3 | 15 | 4.400213 | 1.563229 | 1.816808 | 6.745e-09 | 7.788371 | 2.5357e-08
2018-02-05 08:28 | 148459.6 | 1680.0018 | 3 | 15 | 4.400194 | 1.435579 | 1.866749 | 6.745e-09 | 8.008125 | 2.5357e-08
2018-02-05 08:30 | 148579.6 | 1800.0003 | 3 | 15 | 4.40018 | 1.323199 | 1.912703 | 6.745e-09 | 8.210334 | 2.5357e-08
2018-02-05 08:32 | 148699.6 | 1920.001 | 3 | 15 | 4.400234 | 1.223718 | 1.95512 | 6.745e-09 | 8.396976 | 2.5357e-08
2018-02-05 08:34 | 148819.6 | 2040.0009 | 3 | 15 | 4.400199 | 1.13353 | 1.994371 | 6.745e-09 | 8.569688 | 2.5357e-08
2018-02-05 08:36 | 148939.6 | 2160.001 | 3 | 15 | 4.400207 | 1.05187 | 2.030771 | 6.745e-09 | 8.729856 | 2.5357e-08
2018-02-05 08:38 | 149059.6 | 2280.0002 | 3 | 15 | 4.400164 | 0.9765072 | 2.064569 | 6.745e-09 | 8.878575 | 2.5357e-08
2018-02-05 08:40 | 149179.6 | 2400.001 | 3 | 15 | 4.40017 | 0.9097538 | 2.095986 | 6.745e-09 | 9.016816 | 2.5357e-08
2018-02-05 08:42 | 149299.6 | 2520.001 | 3 | 15 | 4.400181 | 0.8516388 | 2.125322 | 6.745e-09 | 9.1459 | 2.5357e-08
2018-02-05 08:44 | 149419.6 | 2640.0002 | 3 | 15 | 4.400245 | 0.7981367 | 2.152791 | 6.745e-09 | 9.266767 | 2.5357e-08
2018-02-05 08:46 | 149539.6 | 2760.002 | 3 | 15 | 4.400107 | 0.7459364 | 2.178519 | 6.745e-09 | 9.379974 | 2.5357e-08
2018-02-05 08:48 | 149659.6 | 2880.0003 | 3 | 15 | 4.400155 | 0.698123 | 2.202582 | 6.745e-09 | 9.485858 | 2.5357e-08
2018-02-05 08:50 | 149779.6 | 3000.0002 | 3 | 15 | 4.400174 | 0.6521721 | 2.225081 | 6.745e-09 | 9.584855 | 2.5357e-08
2018-02-05 08:52 | 149899.6 | 3120.0001 | 3 | 15 | 4.400114 | 0.6080284 | 2.246082 | 6.745e-09 | 9.677266 | 2.5357e-08
2018-02-05 08:54 | 150019.6 | 3240.001 | 3 | 15 | 4.400159 | 0.5679531 | 2.265693 | 6.745e-09 | 9.763556 | 2.5357e-08
2018-02-05 08:56 | 150139.6 | 3360.0001 | 3 | 15 | 4.400125 | 0.5300055 | 2.284003 | 6.745e-09 | 9.844127 | 2.5357e-08
2018-02-05 08:58 | 150259.6 | 3480.0002 | 3 | 15 | 4.400192 | 0.4960003 | 2.301107 | 6.745e-09 | 9.919385 | 2.5357e-08
2018-02-05 09:00 | 150379.6 | 3600.0002 | 3 | 15 | 4.400128 | 0.4629107 | 2.317082 | 6.745e-09 | 9.989676 | 2.5357e-08
2018-02-05 09:02 | 150499.6 | 3720.0009 | 3 | 15 | 4.400147 | 0.4306593 | 2.331977 | 6.745e-09 | 10.05522 | 2.5357e-08
2018-02-05 09:04 | 150619.6 | 3840.001 | 3 | 15 | 4.400144 | 0.3996572 | 2.345817 | 6.745e-09 | 10.11611 | 2.5357e-08
2018-02-05 09:06 | 150739.6 | 3960.0012 | 3 | 15 | 4.400137 | 0.3715649 | 2.358666 | 6.745e-09 | 10.17266 | 2.5357e-08
2018-02-05 09:08 | 150859.6 | 4080.001 | 3 | 15 | 4.400146 | 0.3471317 | 2.370641 | 6.745e-09 | 10.22534 | 2.5357e-08
2018-02-05 09:10 | 150979.6 | 4200.0009 | 3 | 15 | 4.400137 | 0.3245192 | 2.381832 | 6.745e-09 | 10.27459 | 2.5357e-08
2018-02-05 09:12 | 151099.6 | 4320.0018 | 3 | 15 | 4.400136 | 0.3044853 | 2.392307 | 6.745e-09 | 10.32068 | 2.5357e-08
2018-02-05 09:14 | 151219.6 | 4440.001 | 3 | 15 | 4.400102 | 0.2851048 | 2.40213 | 6.745e-09 | 10.3639 | 2.5357e-08
2018-02-05 09:16 | 151339.6 | 4560.0002 | 3 | 15 | 4.4001 | 0.2682886 | 2.411361 | 6.745e-09 | 10.40452 | 2.5357e-08
2018-02-05 09:18 | 151459.6 | 4680.0009 | 3 | 15 | 4.400133 | 0.2538309 | 2.420061 | 6.745e-09 | 10.4428 | 2.5357e-08
2018-02-05 09:20 | 151579.6 | 4800.001 | 3 | 15 | 4.400161 | 0.2397261 | 2.428276 | 6.745e-09 | 10.47895 | 2.5357e-08
2018-02-05 09:22 | 151699.6 | 4920.0001 | 3 | 15 | 4.400138 | 0.2264633 | 2.436039 | 6.745e-09 | 10.51311 | 2.5357e-08
2018-02-05 09:24 | 151819.6 | 5040.0001 | 3 | 15 | 4.400175 | 0.2150698 | 2.443386 | 6.745e-09 | 10.54543 | 2.5357e-08
2018-02-05 09:26 | 151939.6 | 5160.0019 | 3 | 15 | 4.400164 | 0.2045431 | 2.450363 | 6.745e-09 | 10.57613 | 2.5357e-08
2018-02-05 09:28 | 152059.6 | 5280.0018 | 3 | 15 | 4.400074 | 0.1942196 | 2.457012 | 6.745e-09 | 10.60539 | 2.5357e-08
2018-02-05 09:30 | 152179.6 | 5400.0018 | 3 | 15 | 4.400089 | 0.1855764 | 2.463351 | 6.745e-09 | 10.63328 | 2.5357e-08
2018-02-05 09:32 | 152299.6 | 5520.0002 | 3 | 15 | 4.400121 | 0.176898 | 2.469392 | 6.745e-09 | 10.65986 | 2.5357e-08
2018-02-05 09:34 | 152419.6 | 5640.001 | 3 | 15 | 4.400077 | 0.1679516 | 2.475149 | 6.745e-09 | 10.68519 | 2.5357e-08
2018-02-05 09:36 | 152539.6 | 5760.0002 | 3 | 15 | 4.400125 | 0.1607084 | 2.480629 | 6.745e-09 | 10.70931 | 2.5357e-08
2018-02-05 09:38 | 152659.6 | 5880.0009 | 3 | 15 | 4.4001 | 0.1528034 | 2.485852 | 6.745e-09 | 10.73229 | 2.5357e-08
2018-02-05 09:40 | 152779.6 | 6000.0002 | 3 | 15 | 4.400119 | 0.1456738 | 2.490828 | 6.745e-09 | 10.75418 | 2.5357e-08
2018-02-05 09:42 | 152899.6 | 6120.0002 | 3 | 15 | 4.400109 | 0.1384249 | 2.49556 | 6.745e-09 | 10.775 | 2.5357e-08
2018-02-05 09:44 | 153019.6 | 6240.0004 | 3 | 15 | 4.400111 | 0.1319628 | 2.500068 | 6.745e-09 | 10.79484 | 2.5357e-08
2018-02-05 09:46 | 153139.6 | 6360.0009 | 3 | 15 | 4.400077 | 0.1254959 | 2.504354 | 6.745e-09 | 10.8137 | 2.5357e-08
2018-02-05 09:48 | 153259.6 | 6480.0003 | 3 | 15 | 4.40007 | 0.1189985 | 2.508429 | 6.745e-09 | 10.83163 | 2.5357e-08
2018-02-05 09:50 | 153379.6 | 6600.0001 | 3 | 15 | 4.400144 | 0.1137371 | 2.512305 | 6.745e-09 | 10.84868 | 2.5357e-08
2018-02-05 09:52 | 153499.6 | 6720.0017 | 3 | 15 | 4.400057 | 0.1075468 | 2.515992 | 6.745e-09 | 10.86491 | 2.5357e-08
2018-02-05 09:54 | 153619.6 | 6840.0003 | 3 | 15 | 4.400104 | 0.1029329 | 2.519508 | 6.745e-09 | 10.88038 | 2.5357e-08
2018-02-05 09:56 | 153739.6 | 6960.0009 | 3 | 15 | 4.400083 | 0.09798908 | 2.522864 | 6.745e-09 | 10.89514 | 2.5357e-08
2018-02-05 09:58 | 153859.6 | 7080.0002 | 3 | 15 | 4.400082 | 0.09398842 | 2.526071 | 6.745e-09 | 10.90926 | 2.5357e-08
2018-02-05 10:00 | 153979.6 | 7200.0002 | 3 | 15 | 4.400116 | 0.09027004 | 2.529141 | 6.745e-09 | 10.92277 | 2.5357e-08
2018-02-05 10:02 | 154099.6 | 7320.0002 | 3 | 15 | 4.400051 | 0.0871563 | 2.532101 | 6.745e-09 | 10.93579 | 2.5357e-08
2018-02-05 10:04 | 154219.6 | 7440.0002 | 3 | 15 | 4.400059 | 0.08494663 | 2.534986 | 6.745e-09 | 10.94848 | 2.5357e-08
2018-02-05 10:06 | 154339.6 | 7560.0001 | 3 | 15 | 4.400097 | 0.08310509 | 2.537783 | 6.745e-09 | 10.96079 | 2.5357e-08
2018-02-05 10:08 | 154415.5 | 7635.8887 | 3 | 15 | 4.40008 | 0.08149433 | 2.539508 | 6.745e-09 | 10.96838 | 2.5357e-08
2018-02-05 10:10 | 154535.5143 | 120.0008 | 4 | 15 | 4.388589 | 0 | 2.539508 | 6.745e-09 | 10.96838 | 2.5357e-08
2018-02-05 10:12 | 154655.5137 | 240.0002 | 4 | 15 | 4.387096 | 0 | 2.539508 | 6.745e-09 | 10.96838 | 2.5357e-08
2018-02-05 10:13 | 154715.5158 | 300.0023 | 4 | 15 | 4.386549 | 0 | 2.539508 | 6.745e-09 | 10.96838 | 2.5357e-08
2018-02-05 10:15 | 154835.6 | 120.0017 | 5 | 15 | 3.681165 | -6.519936 | 2.539508 | 0.2173183 | 10.96838 | 0.8116049
2018-02-05 10:17 | 154955.6 | 240.0001 | 5 | 15 | 3.632496 | -6.51999 | 2.539508 | 0.4346124 | 10.96838 | 1.606725
2018-02-05 10:19 | 155075.6 | 360.0009 | 5 | 15 | 3.567429 | -6.519942 | 2.539508 | 0.6519542 | 10.96838 | 2.389256
2018-02-05 10:21 | 155195.6 | 480.0001 | 5 | 15 | 3.499475 | -6.519926 | 2.539508 | 0.8692808 | 10.96838 | 3.157203
2018-02-05 10:23 | 155315.6 | 600.0009 | 5 | 15 | 3.44996 | -6.519947 | 2.539508 | 1.086589 | 10.96838 | 3.912139
2018-02-05 10:25 | 155435.6 | 720.001 | 5 | 15 | 3.389363 | -6.519959 | 2.539508 | 1.303929 | 10.96838 | 4.655387
2018-02-05 10:27 | 155555.6 | 840.0002 | 5 | 15 | 3.333063 | -6.519908 | 2.539508 | 1.521255 | 10.96838 | 5.385715
2018-02-05 10:29 | 155675.6 | 960.0018 | 5 | 15 | 3.279867 | -6.51993 | 2.539508 | 1.73856 | 10.96838 | 6.104218
2018-02-05 10:31 | 155795.6 | 1080.0001 | 5 | 15 | 3.22599 | -6.519897 | 2.539508 | 1.955885 | 10.96838 | 6.811238
2018-02-05 10:33 | 155915.6 | 1200.0002 | 5 | 15 | 3.164899 | -6.519946 | 2.539508 | 2.173184 | 10.96838 | 7.505826
2018-02-05 10:35 | 156035.6 | 1320.0009 | 5 | 15 | 3.084346 | -6.519946 | 2.539508 | 2.390528 | 10.96838 | 8.185478
2018-02-05 10:36 | 156125.5 | 1409.8727 | 5 | 15 | 2.999998 | -6.519966 | 2.539508 | 2.553303 | 10.96838 | 8.68109
2018-02-05 10:38 | 156245.5 | 120.0001 | 6 | 15 | 3.708949 | 0 | 2.539508 | 2.553303 | 10.96838 | 8.68109
2018-02-05 10:40 | 156365.5 | 240.0008 | 6 | 15 | 3.722619 | 0 | 2.539508 | 2.553303 | 10.96838 | 8.68109
2018-02-05 10:41 | 156425.5 | 300.0015 | 6 | 15 | 3.727762 | 0 | 2.539508 | 2.553303 | 10.96838 | 8.68109
2018-02-05 10:41 | 156425.5 | 0.0027 | 7 | 16 | 3.72754 | 0 | 0 | 0 | 0 | 0
2018-02-05 10:43 | 156545.6 | 120.0001 | 2 | 16 | 4.200336 | 4.626505 | 0.1612575 | 0 | 0.6691206 | 0
2018-02-05 10:45 | 156665.6 | 240.0003 | 2 | 16 | 4.200264 | 4.133118 | 0.3060376 | 0 | 1.27724 | 0
2018-02-05 10:47 | 156785.6 | 360.0002 | 2 | 16 | 4.200245 | 3.80934 | 0.4383236 | 0 | 1.832877 | 0
2018-02-05 10:49 | 156905.6 | 480.001 | 2 | 16 | 4.200264 | 3.497997 | 0.5601267 | 0 | 2.344483 | 0
2018-02-05 10:51 | 157000 | 574.4152 | 2 | 16 | 4.200273 | 3.259987 | 0.6487446 | 0 | 2.716702 | 0
2018-02-05 10:53 | 157120 | 120.0018 | 3 | 16 | 4.226769 | 3.260056 | 0.7570213 | 0 | 3.172802 | 0
2018-02-05 10:55 | 157240 | 240.0002 | 3 | 16 | 4.257145 | 3.260204 | 0.8656809 | 0 | 3.633711 | 0
2018-02-05 10:57 | 157360 | 360.001 | 3 | 16 | 4.289424 | 3.260015 | 0.9743427 | 0 | 4.098033 | 0
2018-02-05 10:59 | 157480 | 480.0001 | 3 | 16 | 4.320407 | 3.260201 | 1.08299 | 0 | 4.565728 | 0
2018-02-05 11:01 | 157600 | 600.0002 | 3 | 16 | 4.356441 | 3.260086 | 1.191659 | 0 | 5.03715 | 0
2018-02-05 11:03 | 157720 | 720.001 | 3 | 16 | 4.395293 | 3.259897 | 1.30032 | 0 | 5.512612 | 0
2018-02-05 11:05 | 157840 | 840.0002 | 3 | 16 | 4.40028 | 2.906597 | 1.403391 | 0 | 5.96612 | 0
2018-02-05 11:07 | 157960 | 960.0002 | 3 | 16 | 4.400254 | 2.590319 | 1.494872 | 0 | 6.368659 | 0
2018-02-05 11:09 | 158080 | 1080.001 | 3 | 16 | 4.400258 | 2.323484 | 1.576647 | 0 | 6.728491 | 0
2018-02-05 11:11 | 158200 | 1200.001 | 3 | 16 | 4.400254 | 2.093128 | 1.650151 | 0 | 7.051927 | 0
2018-02-05 11:13 | 158320 | 1320.001 | 3 | 16 | 4.400254 | 1.895185 | 1.716544 | 0 | 7.344071 | 0
2018-02-05 11:15 | 158440 | 1440.0001 | 3 | 16 | 4.400215 | 1.724752 | 1.776801 | 0 | 7.609219 | 0
2018-02-05 11:17 | 158560 | 1560.001 | 3 | 16 | 4.400202 | 1.576331 | 1.831759 | 0 | 7.851047 | 0
2018-02-05 11:19 | 158680 | 1680.0018 | 3 | 16 | 4.400211 | 1.446412 | 1.882097 | 0 | 8.072544 | 0
2018-02-05 11:21 | 158800 | 1800.0002 | 3 | 16 | 4.400201 | 1.334285 | 1.92837 | 0 | 8.276155 | 0
2018-02-05 11:23 | 158920 | 1920.001 | 3 | 16 | 4.400172 | 1.238235 | 1.971223 | 0 | 8.464717 | 0
2018-02-05 11:25 | 159040 | 2040.0002 | 3 | 16 | 4.400232 | 1.15289 | 2.01106 | 0 | 8.640009 | 0
2018-02-05 11:27 | 159160 | 2160.001 | 3 | 16 | 4.40021 | 1.072725 | 2.048132 | 0 | 8.803133 | 0
2018-02-05 11:29 | 159280 | 2280.0018 | 3 | 16 | 4.400228 | 0.9993315 | 2.082648 | 0 | 8.955012 | 0
2018-02-05 11:31 | 159400 | 2400.001 | 3 | 16 | 4.400226 | 0.9299831 | 2.114771 | 0 | 9.096358 | 0
2018-02-05 11:33 | 159520 | 2520.0001 | 3 | 16 | 4.400131 | 0.8644648 | 2.14467 | 0 | 9.227918 | 0
2018-02-05 11:35 | 159640 | 2640.0002 | 3 | 16 | 4.40017 | 0.8044729 | 2.172485 | 0 | 9.350311 | 0
2018-02-05 11:37 | 159760 | 2760.0002 | 3 | 16 | 4.40018 | 0.7481022 | 2.198344 | 0 | 9.464097 | 0
2018-02-05 11:39 | 159880 | 2880.0002 | 3 | 16 | 4.400162 | 0.6959486 | 2.2224 | 0 | 9.569948 | 0
2018-02-05 11:41 | 160000 | 3000.0002 | 3 | 16 | 4.400203 | 0.6476974 | 2.244783 | 0 | 9.668436 | 0
2018-02-05 11:43 | 160120 | 3120.0001 | 3 | 16 | 4.400196 | 0.6003675 | 2.265574 | 0 | 9.759921 | 0
2018-02-05 11:45 | 160240 | 3240.0002 | 3 | 16 | 4.400233 | 0.5555429 | 2.28482 | 0 | 9.844606 | 0
2018-02-05 11:47 | 160360 | 3360.0018 | 3 | 16 | 4.400059 | 0.5124245 | 2.302614 | 0 | 9.922901 | 0
2018-02-05 11:49 | 160480 | 3480.0012 | 3 | 16 | 4.400205 | 0.4779606 | 2.319121 | 0 | 9.995537 | 0
2018-02-05 11:51 | 160600 | 3600.0001 | 3 | 16 | 4.400176 | 0.4456911 | 2.334492 | 0 | 10.06317 | 0
2018-02-05 11:53 | 160720 | 3720.0009 | 3 | 16 | 4.40012 | 0.415513 | 2.348834 | 0 | 10.12628 | 0
2018-02-05 11:55 | 160840 | 3840.0002 | 3 | 16 | 4.400147 | 0.3889484 | 2.362234 | 0 | 10.18524 | 0
2018-02-05 11:57 | 160960 | 3960.0001 | 3 | 16 | 4.400128 | 0.3641233 | 2.374779 | 0 | 10.24044 | 0
2018-02-05 11:59 | 161080 | 4080.0002 | 3 | 16 | 4.400108 | 0.3414097 | 2.386546 | 0 | 10.29221 | 0
2018-02-05 12:01 | 161200 | 4200.0001 | 3 | 16 | 4.400148 | 0.3213243 | 2.397594 | 0 | 10.34083 | 0
2018-02-05 12:03 | 161320 | 4320.001 | 3 | 16 | 4.400152 | 0.3022566 | 2.407981 | 0 | 10.38653 | 0
2018-02-05 12:05 | 161440 | 4440.0001 | 3 | 16 | 4.400172 | 0.2847767 | 2.41775 | 0 | 10.42952 | 0
2018-02-05 12:07 | 161560 | 4560.0002 | 3 | 16 | 4.400188 | 0.2685261 | 2.426955 | 0 | 10.47002 | 0
2018-02-05 12:09 | 161680 | 4680.001 | 3 | 16 | 4.400145 | 0.2534695 | 2.435641 | 0 | 10.50824 | 0
2018-02-05 12:11 | 161800 | 4800.0002 | 3 | 16 | 4.400089 | 0.2397671 | 2.443864 | 0 | 10.54443 | 0
2018-02-05 12:13 | 161920 | 4920.001 | 3 | 16 | 4.400147 | 0.2285709 | 2.45167 | 0 | 10.57877 | 0
2018-02-05 12:15 | 162040 | 5040.0001 | 3 | 16 | 4.400158 | 0.2168684 | 2.459085 | 0 | 10.6114 | 0
2018-02-05 12:17 | 162160 | 5160.0002 | 3 | 16 | 4.400118 | 0.2060137 | 2.466121 | 0 | 10.64236 | 0
2018-02-05 12:19 | 162280 | 5280.001 | 3 | 16 | 4.400148 | 0.1959457 | 2.472818 | 0 | 10.67182 | 0
2018-02-05 12:21 | 162400 | 5400.0003 | 3 | 16 | 4.400144 | 0.1859312 | 2.479174 | 0 | 10.69979 | 0
2018-02-05 12:23 | 162520 | 5520.0009 | 3 | 16 | 4.400115 | 0.1765146 | 2.485208 | 0 | 10.72634 | 0
2018-02-05 12:25 | 162640 | 5640.001 | 3 | 16 | 4.400114 | 0.1675482 | 2.490936 | 0 | 10.75154 | 0
2018-02-05 12:27 | 162760 | 5760.0001 | 3 | 16 | 4.400108 | 0.1592169 | 2.496383 | 0 | 10.77551 | 0
2018-02-05 12:29 | 162880 | 5880.0002 | 3 | 16 | 4.400095 | 0.1510506 | 2.501558 | 0 | 10.79828 | 0
2018-02-05 12:31 | 163000 | 6000.0002 | 3 | 16 | 4.400106 | 0.1427641 | 2.506461 | 0 | 10.81986 | 0
2018-02-05 12:33 | 163120 | 6120.0001 | 3 | 16 | 4.400121 | 0.1352758 | 2.511109 | 0 | 10.84031 | 0
2018-02-05 12:35 | 163240 | 6240.0002 | 3 | 16 | 4.400095 | 0.1284275 | 2.515501 | 0 | 10.85964 | 0
2018-02-05 12:37 | 163360 | 6360.001 | 3 | 16 | 4.40014 | 0.122323 | 2.519679 | 0 | 10.87802 | 0
2018-02-05 12:39 | 163480 | 6480.0001 | 3 | 16 | 4.400105 | 0.1172848 | 2.523658 | 0 | 10.89553 | 0
2018-02-05 12:41 | 163600 | 6600.0002 | 3 | 16 | 4.400057 | 0.1133776 | 2.527503 | 0 | 10.91244 | 0
2018-02-05 12:43 | 163720 | 6720.0009 | 3 | 16 | 4.400125 | 0.1100359 | 2.53122 | 0 | 10.9288 | 0
2018-02-05 12:45 | 163840 | 6840.0002 | 3 | 16 | 4.400122 | 0.1061735 | 2.534813 | 0 | 10.94461 | 0
2018-02-05 12:47 | 163960 | 6960.0002 | 3 | 16 | 4.400074 | 0.1021681 | 2.538275 | 0 | 10.95984 | 0
2018-02-05 12:49 | 164080 | 7080.0009 | 3 | 16 | 4.400098 | 0.09909916 | 2.541631 | 0 | 10.97461 | 0
2018-02-05 12:51 | 164200 | 7200.001 | 3 | 16 | 4.400102 | 0.09577274 | 2.544877 | 0 | 10.98889 | 0
2018-02-05 12:53 | 164320 | 7320.0001 | 3 | 16 | 4.40003 | 0.09171295 | 2.548009 | 0 | 11.00267 | 0
2018-02-05 12:55 | 164440 | 7440.001 | 3 | 16 | 4.40004 | 0.08813763 | 2.55102 | 0 | 11.01592 | 0
2018-02-05 12:57 | 164560 | 7560.0001 | 3 | 16 | 4.400127 | 0.08571529 | 2.553914 | 0 | 11.02866 | 0
2018-02-05 12:59 | 164662.9 | 7662.8967 | 3 | 16 | 4.400128 | 0.08148956 | 2.5563 | 0 | 11.03915 | 0
2018-02-05 13:01 | 164783 | 120.0009 | 4 | 16 | 4.388948 | 0 | 2.5563 | 0 | 11.03915 | 0
2018-02-05 13:03 | 164903 | 240.0002 | 4 | 16 | 4.387586 | 0 | 2.5563 | 0 | 11.03915 | 0
2018-02-05 13:04 | 164963 | 300.0016 | 4 | 16 | 4.387108 | 0 | 2.5563 | 0 | 11.03915 | 0
2018-02-05 13:06 | 165083 | 120.0002 | 5 | 16 | 3.676577 | -6.519976 | 2.5563 | 0.2173012 | 11.03915 | 0.8106151
2018-02-05 13:08 | 165203 | 240.0028 | 5 | 16 | 3.629487 | -6.519914 | 2.5563 | 0.434638 | 11.03915 | 1.605098
2018-02-05 13:10 | 165323 | 360.001 | 5 | 16 | 3.563728 | -6.519934 | 2.5563 | 0.6519389 | 11.03915 | 2.386781
2018-02-05 13:12 | 165443 | 480.0003 | 5 | 16 | 3.49533 | -6.519854 | 2.5563 | 0.869265 | 11.03915 | 3.153846
2018-02-05 13:14 | 165563 | 600.001 | 5 | 16 | 3.430496 | -6.519918 | 2.5563 | 1.086594 | 11.03915 | 3.906303
2018-02-05 13:16 | 165683 | 720.0012 | 5 | 16 | 3.372674 | -6.519857 | 2.5563 | 1.303896 | 11.03915 | 4.645356
2018-02-05 13:18 | 165803 | 840.0004 | 5 | 16 | 3.320382 | -6.519939 | 2.5563 | 1.521222 | 11.03915 | 5.372553
2018-02-05 13:20 | 165923 | 960.0003 | 5 | 16 | 3.270723 | -6.519894 | 2.5563 | 1.738544 | 11.03915 | 6.088752
2018-02-05 13:22 | 166043 | 1080.001 | 5 | 16 | 3.218217 | -6.519914 | 2.5563 | 1.955861 | 11.03915 | 6.793927
2018-02-05 13:24 | 166163 | 1200.0003 | 5 | 16 | 3.157379 | -6.519892 | 2.5563 | 2.173184 | 11.03915 | 7.486932
2018-02-05 13:26 | 166283 | 1320.0002 | 5 | 16 | 3.07593 | -6.519957 | 2.5563 | 2.390508 | 11.03915 | 8.164798
2018-02-05 13:27 | 166360.4 | 1397.3153 | 5 | 16 | 2.999993 | -6.519956 | 2.5563 | 2.53052 | 11.03915 | 8.590486
2018-02-05 13:29 | 166480.4 | 120.0002 | 6 | 16 | 3.711203 | 0 | 2.5563 | 2.53052 | 11.03915 | 8.590486
2018-02-05 13:31 | 166600.4 | 240.0002 | 6 | 16 | 3.725272 | 0 | 2.5563 | 2.53052 | 11.03915 | 8.590486
2018-02-05 13:32 | 166660.4 | 300.0032 | 6 | 16 | 3.730741 | 0 | 2.5563 | 2.53052 | 11.03915 | 8.590486
2018-02-05 13:32 | 166660.4 | 0.0028 | 7 | 17 | 3.730726 | 0 | 0 | 0 | 0 | 0
2018-02-05 13:34 | 166780.5055 | 120.0002 | 2 | 17 | 4.200319 | 4.560911 | 0.1606318 | 0 | 0.6670968 | 0
2018-02-05 13:36 | 166900.5063 | 240.001 | 2 | 17 | 4.20026 | 4.081055 | 0.3035541 | 0 | 1.267413 | 0
2018-02-05 13:38 | 167020.5063 | 360.001 | 2 | 17 | 4.200249 | 3.75816 | 0.4341418 | 0 | 1.815916 | 0
2018-02-05 13:40 | 167140.5063 | 480.001 | 2 | 17 | 4.200264 | 3.453077 | 0.554297 | 0 | 2.320601 | 0
2018-02-05 13:41 | 167218.6052 | 558.0999 | 2 | 17 | 4.200257 | 3.259979 | 0.6271147 | 0 | 2.626454 | 0
2018-02-05 13:43 | 167338.6 | 120.0009 | 3 | 17 | 4.226113 | 3.259857 | 0.735392 | 0 | 3.082532 | 0
2018-02-05 13:45 | 167458.6 | 240.0018 | 3 | 17 | 4.256174 | 3.259947 | 0.844054 | 0 | 3.543369 | 0
2018-02-05 13:47 | 167578.6 | 360.0011 | 3 | 17 | 4.288436 | 3.25984 | 0.9527084 | 0 | 4.007558 | 0
2018-02-05 13:49 | 167698.6 | 480.0002 | 3 | 17 | 4.322863 | 3.260141 | 1.061368 | 0 | 4.475389 | 0
2018-02-05 13:51 | 167818.6 | 600.0003 | 3 | 17 | 4.358985 | 3.259905 | 1.170032 | 0 | 4.947072 | 0
2018-02-05 13:53 | 167938.6 | 720.0001 | 3 | 17 | 4.397209 | 3.260138 | 1.278689 | 0 | 5.422762 | 0
2018-02-05 13:55 | 168058.6 | 840.001 | 3 | 17 | 4.400289 | 2.894857 | 1.381294 | 0 | 5.874241 | 0
2018-02-05 13:57 | 168178.6 | 960.0002 | 3 | 17 | 4.400259 | 2.586239 | 1.472518 | 0 | 6.275651 | 0
2018-02-05 13:59 | 168298.6 | 1080.0009 | 3 | 17 | 4.400231 | 2.318769 | 1.554148 | 0 | 6.634846 | 0
2018-02-05 14:01 | 168418.6 | 1200.0002 | 3 | 17 | 4.40025 | 2.091745 | 1.62753 | 0 | 6.957742 | 0
2018-02-05 14:03 | 168538.6 | 1320.0001 | 3 | 17 | 4.400234 | 1.903917 | 1.694062 | 0 | 7.250501 | 0
2018-02-05 14:05 | 168658.6 | 1440.001 | 3 | 17 | 4.400269 | 1.742364 | 1.754758 | 0 | 7.517579 | 0
2018-02-05 14:07 | 168778.6 | 1560.0002 | 3 | 17 | 4.400251 | 1.600381 | 1.810402 | 0 | 7.762423 | 0
2018-02-05 14:09 | 168898.6 | 1680.0011 | 3 | 17 | 4.400248 | 1.474736 | 1.861607 | 0 | 7.987737 | 0
2018-02-05 14:11 | 169018.6 | 1800.0002 | 3 | 17 | 4.400171 | 1.36061 | 1.908832 | 0 | 8.19554 | 0
2018-02-05 14:13 | 169138.6 | 1920.0018 | 3 | 17 | 4.400176 | 1.257995 | 1.952466 | 0 | 8.387537 | 0
2018-02-05 14:15 | 169258.6 | 2040.0011 | 3 | 17 | 4.400249 | 1.1634 | 1.992803 | 0 | 8.565027 | 0
2018-02-05 14:17 | 169378.6 | 2160.0003 | 3 | 17 | 4.4002 | 1.075063 | 2.03009 | 0 | 8.729101 | 0
2018-02-05 14:19 | 169498.6 | 2280.001 | 3 | 17 | 4.400186 | 0.9956017 | 2.064582 | 0 | 8.880872 | 0
2018-02-05 14:21 | 169618.6 | 2400.0001 | 3 | 17 | 4.400177 | 0.9218321 | 2.096528 | 0 | 9.021441 | 0
2018-02-05 14:23 | 169738.6 | 2520.0002 | 3 | 17 | 4.400203 | 0.8520203 | 2.126088 | 0 | 9.151508 | 0
2018-02-05 14:25 | 169858.6 | 2640.0002 | 3 | 17 | 4.400192 | 0.7851057 | 2.15336 | 0 | 9.271513 | 0
2018-02-05 14:27 | 169978.6 | 2760.0003 | 3 | 17 | 4.400192 | 0.7239828 | 2.178491 | 0 | 9.382092 | 0
2018-02-05 14:29 | 170098.6 | 2880.0011 | 3 | 17 | 4.400144 | 0.6695251 | 2.201704 | 0 | 9.484236 | 0
2018-02-05 14:31 | 170218.6 | 3000.0001 | 3 | 17 | 4.400134 | 0.6212969 | 2.223219 | 0 | 9.578905 | 0
2018-02-05 14:33 | 170338.6 | 3120.0002 | 3 | 17 | 4.400168 | 0.5777464 | 2.243196 | 0 | 9.66681 | 0
2018-02-05 14:35 | 170458.6 | 3240.0009 | 3 | 17 | 4.400145 | 0.5373764 | 2.261782 | 0 | 9.748588 | 0
2018-02-05 14:37 | 170578.6 | 3360.0002 | 3 | 17 | 4.400203 | 0.5021601 | 2.279102 | 0 | 9.8248 | 0
2018-02-05 14:39 | 170698.6 | 3480.0001 | 3 | 17 | 4.400175 | 0.4688101 | 2.295272 | 0 | 9.895951 | 0
2018-02-05 14:41 | 170818.6 | 3600.0018 | 3 | 17 | 4.400167 | 0.4385061 | 2.310384 | 0 | 9.962443 | 0
2018-02-05 14:43 | 170938.6 | 3720.0009 | 3 | 17 | 4.400169 | 0.4112072 | 2.324527 | 0 | 10.02468 | 0
2018-02-05 14:45 | 171058.6 | 3840.0001 | 3 | 17 | 4.400215 | 0.3852987 | 2.337779 | 0 | 10.08299 | 0
2018-02-05 14:47 | 171178.6 | 3960.001 | 3 | 17 | 4.400132 | 0.3605833 | 2.350202 | 0 | 10.13765 | 0
2018-02-05 14:49 | 171298.6 | 4080.0009 | 3 | 17 | 4.40015 | 0.3393641 | 2.361861 | 0 | 10.18895 | 0
2018-02-05 14:51 | 171418.6 | 4200.0002 | 3 | 17 | 4.400104 | 0.3195229 | 2.37284 | 0 | 10.23726 | 0
2018-02-05 14:53 | 171538.6 | 4320.0001 | 3 | 17 | 4.400172 | 0.3030453 | 2.383208 | 0 | 10.28288 | 0
2018-02-05 14:55 | 171658.6 | 4440.0018 | 3 | 17 | 4.400117 | 0.2855768 | 2.39302 | 0 | 10.32606 | 0
2018-02-05 14:57 | 171778.6 | 4560.0002 | 3 | 17 | 4.400164 | 0.2711792 | 2.402295 | 0 | 10.36687 | 0
2018-02-05 14:59 | 171898.6 | 4680.0001 | 3 | 17 | 4.400109 | 0.2560825 | 2.411075 | 0 | 10.4055 | 0
2018-02-05 15:01 | 172018.6 | 4800.0002 | 3 | 17 | 4.400153 | 0.2426319 | 2.419375 | 0 | 10.44202 | 0
2018-02-05 15:03 | 172138.6 | 4920.0018 | 3 | 17 | 4.400144 | 0.2293816 | 2.427228 | 0 | 10.47657 | 0
2018-02-05 15:05 | 172258.6 | 5040.0002 | 3 | 17 | 4.400107 | 0.216404 | 2.434657 | 0 | 10.50926 | 0
2018-02-05 15:07 | 172378.6 | 5160.001 | 3 | 17 | 4.400156 | 0.2052383 | 2.441678 | 0 | 10.54016 | 0
2018-02-05 15:09 | 172498.6 | 5280.0009 | 3 | 17 | 4.400047 | 0.1930895 | 2.448321 | 0 | 10.56939 | 0
2018-02-05 15:11 | 172618.6 | 5400.0002 | 3 | 17 | 4.400142 | 0.1834021 | 2.454605 | 0 | 10.59704 | 0
2018-02-05 15:13 | 172738.6 | 5520.0009 | 3 | 17 | 4.400101 | 0.1725826 | 2.460534 | 0 | 10.62313 | 0
2018-02-05 15:15 | 172858.6 | 5640.001 | 3 | 17 | 4.400108 | 0.1642523 | 2.466139 | 0 | 10.64779 | 0
2018-02-05 15:17 | 172978.6 | 5760.001 | 3 | 17 | 4.400127 | 0.1575089 | 2.4715 | 0 | 10.67138 | 0
2018-02-05 15:19 | 173098.6 | 5880.0018 | 3 | 17 | 4.400136 | 0.1513386 | 2.476644 | 0 | 10.69401 | 0
2018-02-05 15:21 | 173218.6 | 6000.001 | 3 | 17 | 4.400084 | 0.144908 | 2.481577 | 0 | 10.71572 | 0
2018-02-05 15:23 | 173338.6 | 6120.0002 | 3 | 17 | 4.400114 | 0.1398573 | 2.486309 | 0 | 10.73654 | 0
2018-02-05 15:25 | 173458.6 | 6240.0002 | 3 | 17 | 4.400101 | 0.1337004 | 2.49086 | 0 | 10.75657 | 0
2018-02-05 15:27 | 173578.6 | 6360.0009 | 3 | 17 | 4.400102 | 0.1280985 | 2.495226 | 0 | 10.77577 | 0
2018-02-05 15:29 | 173698.6 | 6480.0001 | 3 | 17 | 4.400115 | 0.1230555 | 2.499408 | 0 | 10.79418 | 0
2018-02-05 15:31 | 173818.6 | 6600.001 | 3 | 17 | 4.400128 | 0.1176462 | 2.50341 | 0 | 10.81179 | 0
2018-02-05 15:33 | 173938.6 | 6720.0008 | 3 | 17 | 4.400115 | 0.1126356 | 2.507241 | 0 | 10.82864 | 0
2018-02-05 15:35 | 174058.6 | 6840.0009 | 3 | 17 | 4.400078 | 0.1061573 | 2.51089 | 0 | 10.8447 | 0
2018-02-05 15:37 | 174178.6 | 6960.0001 | 3 | 17 | 4.400102 | 0.1007175 | 2.514339 | 0 | 10.85987 | 0
2018-02-05 15:39 | 174298.6 | 7080.0009 | 3 | 17 | 4.400072 | 0.09510136 | 2.517604 | 0 | 10.87424 | 0
2018-02-05 15:41 | 174418.6 | 7200.0009 | 3 | 17 | 4.400077 | 0.09108067 | 2.520708 | 0 | 10.8879 | 0
2018-02-05 15:43 | 174538.6 | 7320.0002 | 3 | 17 | 4.400055 | 0.0864315 | 2.523664 | 0 | 10.90091 | 0
2018-02-05 15:45 | 174658.6 | 7440.0001 | 3 | 17 | 4.40006 | 0.08242702 | 2.526492 | 0 | 10.91335 | 0
2018-02-05 15:46 | 174715.2 | 7496.5632 | 3 | 17 | 4.400133 | 0.08148766 | 2.52778 | 0 | 10.91902 | 0
2018-02-05 15:48 | 174835.2 | 120.0001 | 4 | 17 | 4.38857 | 0 | 2.52778 | 0 | 10.91902 | 0
2018-02-05 15:50 | 174955.2 | 240.0001 | 4 | 17 | 4.387118 | 0 | 2.52778 | 0 | 10.91902 | 0
2018-02-05 15:51 | 175015.2 | 300.0039 | 4 | 17 | 4.386601 | 0 | 2.52778 | 0 | 10.91902 | 0
2018-02-05 15:53 | 175135.3 | 120.0001 | 5 | 17 | 3.668706 | -6.51995 | 2.52778 | 0.2173152 | 10.91902 | 0.8088179
2018-02-05 15:55 | 175255.3 | 240.0011 | 5 | 17 | 3.623736 | -6.519924 | 2.52778 | 0.4346323 | 10.91902 | 1.601783
2018-02-05 15:57 | 175375.3 | 360.0009 | 5 | 17 | 3.558449 | -6.519918 | 2.52778 | 0.6519531 | 10.91902 | 2.382355
2018-02-05 15:59 | 175495.3 | 480.0002 | 5 | 17 | 3.489856 | -6.519944 | 2.52778 | 0.8692883 | 10.91902 | 3.148264
2018-02-05 16:01 | 175615.3 | 600.0011 | 5 | 17 | 3.425486 | -6.519949 | 2.52778 | 1.086604 | 10.91902 | 3.899561
2018-02-05 16:03 | 175735.3 | 720.0018 | 5 | 17 | 3.368023 | -6.519902 | 2.52778 | 1.30393 | 10.91902 | 4.637653
2018-02-05 16:05 | 175855.3 | 840.0003 | 5 | 17 | 3.315711 | -6.519969 | 2.52778 | 1.521235 | 10.91902 | 5.363791
2018-02-05 16:07 | 175975.3 | 960.0001 | 5 | 17 | 3.265531 | -6.51995 | 2.52778 | 1.738544 | 10.91902 | 6.078874
2018-02-05 16:09 | 176095.3 | 1080.0018 | 5 | 17 | 3.211837 | -6.519902 | 2.52778 | 1.955893 | 10.91902 | 6.782902
2018-02-05 16:11 | 176215.3 | 1200.0001 | 5 | 17 | 3.148489 | -6.519954 | 2.52778 | 2.173201 | 10.91902 | 7.474221
2018-02-05 16:13 | 176335.3 | 1320.0009 | 5 | 17 | 3.064059 | -6.520011 | 2.52778 | 2.390531 | 10.91902 | 8.149968
2018-02-05 16:14 | 176401.1 | 1385.7928 | 5 | 17 | 2.999999 | -6.51994 | 2.52778 | 2.509665 | 10.91902 | 8.511368
2018-02-05 16:16 | 176521.1 | 120.0012 | 6 | 17 | 3.712717 | 0 | 2.52778 | 2.509665 | 10.91902 | 8.511368
2018-02-05 16:18 | 176641.1 | 240.0003 | 6 | 17 | 3.727013 | 0 | 2.52778 | 2.509665 | 10.91902 | 8.511368
2018-02-05 16:19 | 176701.1 | 300.0025 | 6 | 17 | 3.732665 | 0 | 2.52778 | 2.509665 | 10.91902 | 8.511368
2018-02-05 16:19 | 176701.2 | 0.0027 | 7 | 18 | 3.732778 | 0 | 0 | 0 | 0 | 0
2018-02-05 16:21 | 176821.2 | 120.0011 | 2 | 18 | 4.200345 | 4.52486 | 0.1602311 | 0 | 0.6657854 | 0
2018-02-05 16:23 | 176941.2 | 240.0012 | 2 | 18 | 4.200285 | 4.053896 | 0.3021073 | 0 | 1.261708 | 0
2018-02-05 16:25 | 177061.2 | 360.0003 | 2 | 18 | 4.20025 | 3.738079 | 0.4319129 | 0 | 1.806926 | 0
2018-02-05 16:27 | 177181.2 | 480.0019 | 2 | 18 | 4.200243 | 3.432999 | 0.5514014 | 0 | 2.30881 | 0
2018-02-05 16:28 | 177250.7 | 549.5177 | 2 | 18 | 4.200245 | 3.259975 | 0.6160076 | 0 | 2.580174 | 0
2018-02-05 16:30 | 177370.8 | 120.0003 | 3 | 18 | 4.22644 | 3.260126 | 0.724286 | 0 | 3.036275 | 0
2018-02-05 16:32 | 177490.8 | 240.0001 | 3 | 18 | 4.25669 | 3.260117 | 0.8329473 | 0 | 3.497154 | 0
2018-02-05 16:34 | 177610.8 | 360.0011 | 3 | 18 | 4.289369 | 3.260113 | 0.9416044 | 0 | 3.961426 | 0
2018-02-05 16:36 | 177730.8 | 480.0001 | 3 | 18 | 4.324132 | 3.259809 | 1.050269 | 0 | 4.429398 | 0
2018-02-05 16:38 | 177850.8 | 600.001 | 3 | 18 | 4.360907 | 3.260174 | 1.158935 | 0 | 4.901265 | 0
2018-02-05 16:40 | 177970.8 | 720.0002 | 3 | 18 | 4.399457 | 3.259781 | 1.267604 | 0 | 5.377242 | 0
2018-02-05 16:42 | 178090.8 | 840.001 | 3 | 18 | 4.400285 | 2.880547 | 1.369516 | 0 | 5.825683 | 0
2018-02-05 16:44 | 178210.8 | 960.0002 | 3 | 18 | 4.400261 | 2.586382 | 1.46048 | 0 | 6.225946 | 0
2018-02-05 16:46 | 178330.8 | 1080.001 | 3 | 18 | 4.400277 | 2.333355 | 1.542367 | 0 | 6.586272 | 0
2018-02-05 16:48 | 178450.8 | 1200.0002 | 3 | 18 | 4.400245 | 2.11426 | 1.616397 | 0 | 6.912023 | 0
2018-02-05 16:50 | 178570.8 | 1320.0002 | 3 | 18 | 4.400232 | 1.922285 | 1.683591 | 0 | 7.207694 | 0
2018-02-05 16:52 | 178690.8 | 1440.0009 | 3 | 18 | 4.400228 | 1.752656 | 1.744788 | 0 | 7.476972 | 0
2018-02-05 16:54 | 178810.8 | 1560.001 | 3 | 18 | 4.40023 | 1.601722 | 1.800646 | 0 | 7.722762 | 0
2018-02-05 16:56 | 178930.8 | 1680.001 | 3 | 18 | 4.400255 | 1.468403 | 1.85177 | 0 | 7.947721 | 0
2018-02-05 16:58 | 179050.8 | 1800.0018 | 3 | 18 | 4.400245 | 1.349851 | 1.898687 | 0 | 8.154162 | 0
2018-02-05 17:00 | 179170.8 | 1920.0002 | 3 | 18 | 4.400238 | 1.243441 | 1.941868 | 0 | 8.344169 | 0
2018-02-05 17:02 | 179290.8 | 2040.0009 | 3 | 18 | 4.40019 | 1.145415 | 1.981661 | 0 | 8.519268 | 0
2018-02-05 17:04 | 179410.8 | 2160.0002 | 3 | 18 | 4.400202 | 1.053405 | 2.018304 | 0 | 8.680503 | 0
2018-02-05 17:06 | 179530.8 | 2280.0009 | 3 | 18 | 4.400202 | 0.9670286 | 2.05196 | 0 | 8.828597 | 0
2018-02-05 17:08 | 179650.8 | 2400.001 | 3 | 18 | 4.400182 | 0.8903008 | 2.082893 | 0 | 8.964708 | 0
2018-02-05 17:10 | 179770.8 | 2520.0018 | 3 | 18 | 4.400183 | 0.8229465 | 2.111427 | 0 | 9.090265 | 0
2018-02-05 17:12 | 179890.8 | 2640.001 | 3 | 18 | 4.400189 | 0.7627153 | 2.137838 | 0 | 9.206479 | 0
2018-02-05 17:14 | 180010.8 | 2760.0001 | 3 | 18 | 4.400171 | 0.7075033 | 2.162328 | 0 | 9.31424 | 0
2018-02-05 17:16 | 180130.8 | 2880.0009 | 3 | 18 | 4.400193 | 0.6580324 | 2.185067 | 0 | 9.414292 | 0
2018-02-05 17:18 | 180250.8 | 3000.001 | 3 | 18 | 4.400237 | 0.6132565 | 2.206224 | 0 | 9.507387 | 0
2018-02-05 17:20 | 180370.8 | 3120.0002 | 3 | 18 | 4.400121 | 0.5710621 | 2.225948 | 0 | 9.594177 | 0
2018-02-05 17:22 | 180490.8 | 3240.0002 | 3 | 18 | 4.400186 | 0.5336094 | 2.244356 | 0 | 9.675174 | 0
2018-02-05 17:24 | 180610.8 | 3360.0001 | 3 | 18 | 4.400135 | 0.4985056 | 2.261547 | 0 | 9.75082 | 0
2018-02-05 17:26 | 180730.8 | 3480.0011 | 3 | 18 | 4.400161 | 0.4664965 | 2.277625 | 0 | 9.821564 | 0
2018-02-05 17:28 | 180850.8 | 3600.0017 | 3 | 18 | 4.400178 | 0.4369926 | 2.292673 | 0 | 9.887777 | 0
2018-02-05 17:30 | 180970.8 | 3720.0002 | 3 | 18 | 4.400198 | 0.4097033 | 2.306761 | 0 | 9.949767 | 0
2018-02-05 17:32 | 181090.8 | 3840.001 | 3 | 18 | 4.400157 | 0.3845072 | 2.31998 | 0 | 10.00793 | 0
2018-02-05 17:34 | 181210.8 | 3960.0005 | 3 | 18 | 4.400119 | 0.3619022 | 2.332412 | 0 | 10.06264 | 0
2018-02-05 17:36 | 181330.8 | 4080.0001 | 3 | 18 | 4.400171 | 0.3416796 | 2.344132 | 0 | 10.1142 | 0
2018-02-05 17:38 | 181450.8 | 4200.0001 | 3 | 18 | 4.400116 | 0.3219528 | 2.355193 | 0 | 10.16288 | 0
2018-02-05 17:40 | 181570.8 | 4320.0002 | 3 | 18 | 4.40014 | 0.3048 | 2.365642 | 0 | 10.20885 | 0
2018-02-05 17:42 | 181690.8 | 4440.0001 | 3 | 18 | 4.400124 | 0.2872839 | 2.375504 | 0 | 10.25225 | 0
2018-02-05 17:44 | 181810.8 | 4560.0009 | 3 | 18 | 4.400104 | 0.2711363 | 2.384817 | 0 | 10.29323 | 0
2018-02-05 17:46 | 181930.8 | 4680.001 | 3 | 18 | 4.400153 | 0.2563572 | 2.393604 | 0 | 10.33189 | 0
2018-02-05 17:48 | 182050.8 | 4800.0001 | 3 | 18 | 4.400121 | 0.2419853 | 2.401899 | 0 | 10.36839 | 0
2018-02-05 17:50 | 182170.8 | 4920.0003 | 3 | 18 | 4.400113 | 0.2282581 | 2.409737 | 0 | 10.40288 | 0
2018-02-05 17:52 | 182290.8 | 5040.0001 | 3 | 18 | 4.400105 | 0.2171545 | 2.417153 | 0 | 10.43551 | 0
2018-02-05 17:54 | 182410.8 | 5160.001 | 3 | 18 | 4.400112 | 0.2071161 | 2.424221 | 0 | 10.46661 | 0
2018-02-05 17:56 | 182530.8 | 5280.0001 | 3 | 18 | 4.400121 | 0.1971273 | 2.430961 | 0 | 10.49626 | 0
2018-02-05 17:58 | 182650.8 | 5400.0006 | 3 | 18 | 4.400105 | 0.187356 | 2.437371 | 0 | 10.52447 | 0
2018-02-05 18:00 | 182770.8 | 5520.001 | 3 | 18 | 4.400111 | 0.1782694 | 2.443471 | 0 | 10.55131 | 0
2018-02-05 18:02 | 182890.8 | 5640.0001 | 3 | 18 | 4.400036 | 0.168951 | 2.449274 | 0 | 10.57685 | 0
2018-02-05 18:04 | 183010.8 | 5760.0002 | 3 | 18 | 4.400069 | 0.1610079 | 2.454793 | 0 | 10.60113 | 0
2018-02-05 18:06 | 183130.8 | 5880.0001 | 3 | 18 | 4.400134 | 0.1538038 | 2.460046 | 0 | 10.62424 | 0
2018-02-05 18:08 | 183250.8 | 6000.001 | 3 | 18 | 4.400167 | 0.1466894 | 2.465043 | 0 | 10.64623 | 0
2018-02-05 18:10 | 183370.8 | 6120.0002 | 3 | 18 | 4.400167 | 0.139493 | 2.469791 | 0 | 10.66712 | 0
2018-02-05 18:12 | 183490.8 | 6240.0001 | 3 | 18 | 4.400116 | 0.1308079 | 2.474289 | 0 | 10.68691 | 0
2018-02-05 18:14 | 183610.8 | 6360.0001 | 3 | 18 | 4.400112 | 0.1230345 | 2.478515 | 0 | 10.70551 | 0
2018-02-05 18:16 | 183730.8 | 6480.0004 | 3 | 18 | 4.40009 | 0.1155319 | 2.48249 | 0 | 10.723 | 0
2018-02-05 18:18 | 183850.8 | 6600.001 | 3 | 18 | 4.400141 | 0.1100731 | 2.486241 | 0 | 10.7395 | 0
2018-02-05 18:20 | 183970.8 | 6720.0018 | 3 | 18 | 4.400091 | 0.1043587 | 2.489811 | 0 | 10.75521 | 0
2018-02-05 18:22 | 184090.8 | 6840.0009 | 3 | 18 | 4.40009 | 0.1000614 | 2.493217 | 0 | 10.7702 | 0
2018-02-05 18:24 | 184210.8 | 6960.0009 | 3 | 18 | 4.400094 | 0.09546661 | 2.496476 | 0 | 10.78454 | 0
2018-02-05 18:26 | 184330.8 | 7080.0012 | 3 | 18 | 4.400097 | 0.0917387 | 2.499592 | 0 | 10.79825 | 0
2018-02-05 18:28 | 184450.8 | 7200.0009 | 3 | 18 | 4.400098 | 0.08783436 | 2.502585 | 0 | 10.81142 | 0
2018-02-05 18:30 | 184570.8 | 7320.0005 | 3 | 18 | 4.400089 | 0.08424664 | 2.505449 | 0 | 10.82402 | 0
2018-02-05 18:32 | 184670.1 | 7419.2912 | 3 | 18 | 4.4001 | 0.08148956 | 2.507724 | 0 | 10.83403 | 0
2018-02-05 18:34 | 184790.1 | 120 | 4 | 18 | 4.388305 | 0 | 2.507724 | 0 | 10.83403 | 0
2018-02-05 18:36 | 184910.1 | 240.001 | 4 | 18 | 4.386808 | 0 | 2.507724 | 0 | 10.83403 | 0
2018-02-05 18:37 | 184970.1 | 300.0015 | 4 | 18 | 4.38628 | 0 | 2.507724 | 0 | 10.83403 | 0
2018-02-05 18:39 | 185090.2 | 120.0011 | 5 | 18 | 3.662623 | -6.520034 | 2.507724 | 0.2173052 | 10.83403 | 0.8074462
2018-02-05 18:41 | 185210.2 | 240.001 | 5 | 18 | 3.61785 | -6.520002 | 2.507724 | 0.4346074 | 10.83403 | 1.599068
2018-02-05 18:43 | 185330.2 | 360.0006 | 5 | 18 | 3.55328 | -6.519952 | 2.507724 | 0.6519492 | 10.83403 | 2.37851
2018-02-05 18:45 | 185450.2 | 480.0011 | 5 | 18 | 3.485532 | -6.519937 | 2.507724 | 0.869266 | 10.83403 | 3.143323
2018-02-05 18:47 | 185570.2 | 600.0018 | 5 | 18 | 3.421614 | -6.520006 | 2.507724 | 1.086591 | 10.83403 | 3.893757
2018-02-05 18:49 | 185690.2 | 720.0018 | 5 | 18 | 3.364462 | -6.519982 | 2.507724 | 1.303902 | 10.83403 | 4.630972
2018-02-05 18:51 | 185810.2 | 840.0011 | 5 | 18 | 3.312303 | -6.519977 | 2.507724 | 1.521235 | 10.83403 | 5.356481
2018-02-05 18:53 | 185930.2 | 960.0002 | 5 | 18 | 3.261956 | -6.519962 | 2.507724 | 1.738539 | 10.83403 | 6.070782
2018-02-05 18:55 | 186050.2 | 1080.0002 | 5 | 18 | 3.208484 | -6.51998 | 2.507724 | 1.955867 | 10.83403 | 6.773996
2018-02-05 18:57 | 186170.2 | 1200.001 | 5 | 18 | 3.144328 | -6.520036 | 2.507724 | 2.173192 | 10.83403 | 7.464602
2018-02-05 18:59 | 186290.2 | 1320.0011 | 5 | 18 | 3.057392 | -6.519942 | 2.507724 | 2.390525 | 10.83403 | 8.139066
2018-02-05 19:00 | 186345.7 | 1375.5192 | 5 | 18 | 3 | -6.520039 | 2.507724 | 2.491056 | 10.83403 | 8.44367
2018-02-05 19:02 | 186465.8 | 120.0003 | 6 | 18 | 3.71411 | 0 | 2.507724 | 2.49108 | 10.83403 | 8.443744
2018-02-05 19:04 | 186585.8 | 240.0009 | 6 | 18 | 3.728644 | 0 | 2.507724 | 2.49108 | 10.83403 | 8.443744
2018-02-05 19:05 | 186645.8 | 300.0032 | 6 | 18 | 3.734481 | 0 | 2.507724 | 2.49108 | 10.83403 | 8.443744
2018-02-05 19:05 | 186645.8 | 0.0027 | 7 | 19 | 3.734513 | 0 | 0 | 0 | 0 | 0
2018-02-05 19:07 | 186765.8 | 120.0002 | 2 | 19 | 4.200332 | 4.487457 | 0.1597488 | 0 | 0.6640906 | 0
2018-02-05 19:09 | 186885.8 | 240.001 | 2 | 19 | 4.200289 | 4.025959 | 0.3005956 | 0 | 1.255688 | 0
2018-02-05 19:11 | 187005.8 | 360.0013 | 2 | 19 | 4.200224 | 3.708776 | 0.4294411 | 0 | 1.796875 | 0
2018-02-05 19:13 | 187125.8 | 480.0011 | 2 | 19 | 4.200294 | 3.406492 | 0.5479926 | 0 | 2.294824 | 0
2018-02-05 19:14 | 187184.8 | 538.9816 | 2 | 19 | 4.200243 | 3.259987 | 0.6025953 | 0 | 2.52417 | 0
2018-02-05 19:16 | 187304.8 | 120.0013 | 3 | 19 | 4.226537 | 3.259802 | 0.7108787 | 0 | 2.9803 | 0
2018-02-05 19:18 | 187424.8 | 240.0002 | 3 | 19 | 4.256956 | 3.260105 | 0.819545 | 0 | 3.441218 | 0
2018-02-05 19:20 | 187544.8 | 360.001 | 3 | 19 | 4.289439 | 3.260138 | 0.9281988 | 0 | 3.905491 | 0
2018-02-05 19:22 | 187664.8 | 480.0003 | 3 | 19 | 4.324773 | 3.260176 | 1.036872 | 0 | 4.373538 | 0
2018-02-05 19:24 | 187784.8 | 600.0018 | 3 | 19 | 4.360944 | 3.260124 | 1.145543 | 0 | 4.845473 | 0
2018-02-05 19:26 | 187904.8 | 720.0011 | 3 | 19 | 4.398032 | 3.259886 | 1.2542 | 0 | 5.321331 | 0
2018-02-05 19:28 | 188024.8 | 840.0003 | 3 | 19 | 4.400254 | 2.90365 | 1.356859 | 0 | 5.773054 | 0
2018-02-05 19:30 | 188144.8 | 960.0003 | 3 | 19 | 4.400237 | 2.600956 | 1.448498 | 0 | 6.176291 | 0
2018-02-05 19:32 | 188264.8 | 1080.0011 | 3 | 19 | 4.400294 | 2.338877 | 1.530714 | 0 | 6.538062 | 0
2018-02-05 19:34 | 188384.8 | 1200.001 | 3 | 19 | 4.400261 | 2.109837 | 1.604748 | 0 | 6.86383 | 0
2018-02-05 19:36 | 188504.8 | 1320.0003 | 3 | 19 | 4.400239 | 1.911915 | 1.671703 | 0 | 7.158449 | 0
2018-02-05 19:38 | 188624.8 | 1440.0011 | 3 | 19 | 4.400254 | 1.739392 | 1.732488 | 0 | 7.425919 | 0
2018-02-05 19:40 | 188744.8 | 1560.0019 | 3 | 19 | 4.400211 | 1.588635 | 1.787911 | 0 | 7.669793 | 0
2018-02-05 19:42 | 188864.8 | 1680.0011 | 3 | 19 | 4.400259 | 1.453989 | 1.838564 | 0 | 7.892675 | 0
2018-02-05 19:44 | 188984.8 | 1800.001 | 3 | 19 | 4.400231 | 1.334276 | 1.885004 | 0 | 8.097025 | 0
2018-02-05 19:46 | 189104.8 | 1920.0011 | 3 | 19 | 4.400176 | 1.221647 | 1.927585 | 0 | 8.284389 | 0
2018-02-05 19:48 | 189224.8 | 2040.001 | 3 | 19 | 4.400194 | 1.119144 | 1.966565 | 0 | 8.455911 | 0
2018-02-05 19:50 | 189344.8 | 2160.0004 | 3 | 19 | 4.400166 | 1.028585 | 2.002336 | 0 | 8.613308 | 0
2018-02-05 19:52 | 189464.8 | 2280.0019 | 3 | 19 | 4.4002 | 0.9504824 | 2.035307 | 0 | 8.758387 | 0
2018-02-05 19:54 | 189584.8 | 2400.0003 | 3 | 19 | 4.400217 | 0.8797159 | 2.065786 | 0 | 8.892502 | 0
2018-02-05 19:56 | 189704.8 | 2520.0019 | 3 | 19 | 4.400228 | 0.8161144 | 2.094021 | 0 | 9.016742 | 0
2018-02-05 19:58 | 189824.8 | 2640.001 | 3 | 19 | 4.400166 | 0.757 | 2.120216 | 0 | 9.132007 | 0
2018-02-05 20:00 | 189944.8 | 2760.0011 | 3 | 19 | 4.400195 | 0.7053165 | 2.144575 | 0 | 9.23919 | 0
2018-02-05 20:02 | 190064.8 | 2880.0002 | 3 | 19 | 4.400108 | 0.656744 | 2.167269 | 0 | 9.339046 | 0
2018-02-05 20:04 | 190184.8 | 3000.0011 | 3 | 19 | 4.400167 | 0.6134109 | 2.188434 | 0 | 9.432175 | 0
2018-02-05 20:06 | 190304.8 | 3120.001 | 3 | 19 | 4.400144 | 0.572567 | 2.208194 | 0 | 9.519122 | 0
2018-02-05 20:08 | 190424.8 | 3240.0011 | 3 | 19 | 4.40017 | 0.535284 | 2.22665 | 0 | 9.600332 | 0
2018-02-05 20:10 | 190544.8 | 3360.0002 | 3 | 19 | 4.400148 | 0.5002775 | 2.243902 | 0 | 9.676245 | 0
2018-02-05 20:12 | 190664.8 | 3480.0004 | 3 | 19 | 4.400188 | 0.4683542 | 2.260032 | 0 | 9.747219 | 0
2018-02-05 20:14 | 190784.8 | 3600.0011 | 3 | 19 | 4.40017 | 0.4380655 | 2.275124 | 0 | 9.813628 | 0
2018-02-05 20:16 | 190904.8 | 3720.0005 | 3 | 19 | 4.400169 | 0.4115028 | 2.289272 | 0 | 9.875881 | 0
2018-02-05 20:18 | 191024.8 | 3840.0003 | 3 | 19 | 4.400129 | 0.3866196 | 2.302576 | 0 | 9.934421 | 0
2018-02-05 20:20 | 191144.8 | 3960.0011 | 3 | 19 | 4.400102 | 0.3647652 | 2.31511 | 0 | 9.989571 | 0
2018-02-05 20:22 | 191264.8 | 4080.0002 | 3 | 19 | 4.400143 | 0.3440113 | 2.32693 | 0 | 10.04158 | 0
2018-02-05 20:24 | 191384.8 | 4200.0002 | 3 | 19 | 4.400156 | 0.3241386 | 2.338066 | 0 | 10.09058 | 0
2018-02-05 20:26 | 191504.8 | 4320.0003 | 3 | 19 | 4.400177 | 0.3058329 | 2.348555 | 0 | 10.13673 | 0
2018-02-05 20:28 | 191624.8 | 4440.0003 | 3 | 19 | 4.400117 | 0.2882738 | 2.358443 | 0 | 10.18024 | 0
2018-02-05 20:30 | 191744.8 | 4560.001 | 3 | 19 | 4.400164 | 0.2749434 | 2.367824 | 0 | 10.22152 | 0
2018-02-05 20:32 | 191864.8 | 4680.0003 | 3 | 19 | 4.400122 | 0.2620678 | 2.376767 | 0 | 10.26087 | 0
2018-02-05 20:34 | 191984.8 | 4800.0002 | 3 | 19 | 4.400148 | 0.2500763 | 2.3853 | 0 | 10.29842 | 0
2018-02-05 20:36 | 192104.8 | 4920.0011 | 3 | 19 | 4.400187 | 0.2378759 | 2.393429 | 0 | 10.33419 | 0
2018-02-05 20:38 | 192224.8 | 5040.0011 | 3 | 19 | 4.400116 | 0.2249918 | 2.401147 | 0 | 10.36815 | 0
2018-02-05 20:40 | 192344.8 | 5160.0003 | 3 | 19 | 4.400128 | 0.2128172 | 2.408443 | 0 | 10.40025 | 0
2018-02-05 20:42 | 192464.8 | 5280.0012 | 3 | 19 | 4.400136 | 0.2009993 | 2.415339 | 0 | 10.43059 | 0
2018-02-05 20:44 | 192584.8 | 5400.0019 | 3 | 19 | 4.400125 | 0.1904411 | 2.421857 | 0 | 10.45927 | 0
2018-02-05 20:46 | 192704.8 | 5520.0011 | 3 | 19 | 4.40008 | 0.179719 | 2.428028 | 0 | 10.48642 | 0
2018-02-05 20:48 | 192824.8 | 5640.0011 | 3 | 19 | 4.400173 | 0.1700125 | 2.433858 | 0 | 10.51208 | 0
2018-02-05 20:50 | 192944.8 | 5760.001 | 3 | 19 | 4.400091 | 0.1581783 | 2.439324 | 0 | 10.53613 | 0
2018-02-05 20:52 | 193064.8 | 5880.0003 | 3 | 19 | 4.400083 | 0.1481714 | 2.444441 | 0 | 10.55865 | 0
2018-02-05 20:54 | 193184.8 | 6000.0002 | 3 | 19 | 4.400134 | 0.1402225 | 2.449245 | 0 | 10.57978 | 0
2018-02-05 20:56 | 193304.8 | 6120.0003 | 3 | 19 | 4.400155 | 0.1326828 | 2.453787 | 0 | 10.59977 | 0
2018-02-05 20:58 | 193424.8 | 6240.001 | 3 | 19 | 4.400072 | 0.1251259 | 2.458083 | 0 | 10.61867 | 0
2018-02-05 21:00 | 193544.8 | 6360.0002 | 3 | 19 | 4.400129 | 0.1192846 | 2.46216 | 0 | 10.63661 | 0
2018-02-05 21:02 | 193664.8 | 6480.0011 | 3 | 19 | 4.400082 | 0.113307 | 2.46603 | 0 | 10.65364 | 0
2018-02-05 21:04 | 193784.8 | 6600.001 | 3 | 19 | 4.400092 | 0.107605 | 2.469718 | 0 | 10.66987 | 0
2018-02-05 21:06 | 193904.8 | 6720.0003 | 3 | 19 | 4.400122 | 0.1034985 | 2.473243 | 0 | 10.68538 | 0
2018-02-05 21:08 | 194024.8 | 6840.0003 | 3 | 19 | 4.400084 | 0.09872723 | 2.476607 | 0 | 10.70018 | 0
2018-02-05 21:10 | 194144.8 | 6960.0002 | 3 | 19 | 4.400067 | 0.09500408 | 2.47983 | 0 | 10.71436 | 0
2018-02-05 21:12 | 194264.8 | 7080.0005 | 3 | 19 | 4.400041 | 0.09065723 | 2.482932 | 0 | 10.72801 | 0
2018-02-05 21:14 | 194384.8 | 7200.0003 | 3 | 19 | 4.400084 | 0.08749294 | 2.485906 | 0 | 10.7411 | 0
2018-02-05 21:16 | 194504.8 | 7320.0011 | 3 | 19 | 4.400013 | 0.08314896 | 2.488759 | 0 | 10.75365 | 0
2018-02-05 21:17 | 194581.3 | 7396.4768 | 3 | 19 | 4.4001 | 0.08149433 | 2.490514 | 0 | 10.76137 | 0
2018-02-05 21:19 | 194701.4 | 120.0016 | 4 | 19 | 4.38822 | 0 | 2.490514 | 0 | 10.76137 | 0
2018-02-05 21:21 | 194821.4 | 240 | 4 | 19 | 4.386735 | 0 | 2.490514 | 0 | 10.76137 | 0
2018-02-05 21:22 | 194881.4 | 300.0022 | 4 | 19 | 4.386202 | 0 | 2.490514 | 0 | 10.76137 | 0
2018-02-05 21:24 | 195001.4 | 120.001 | 5 | 19 | 3.659405 | -6.519959 | 2.490514 | 0.2173157 | 10.76137 | 0.8066624
2018-02-05 21:26 | 195121.4 | 240.0009 | 5 | 19 | 3.61618 | -6.519999 | 2.490514 | 0.4346258 | 10.76137 | 1.597836
2018-02-05 21:28 | 195241.4 | 360.0012 | 5 | 19 | 3.552013 | -6.519957 | 2.490514 | 0.6519517 | 10.76137 | 2.376978
2018-02-05 21:30 | 195361.4 | 480.0011 | 5 | 19 | 3.484388 | -6.519954 | 2.490514 | 0.8692722 | 10.76137 | 3.141504
2018-02-05 21:32 | 195481.4 | 600.0001 | 5 | 19 | 3.420477 | -6.51992 | 2.490514 | 1.086586 | 10.76137 | 3.891649
2018-02-05 21:34 | 195601.4 | 720.001 | 5 | 19 | 3.362514 | -6.519878 | 2.490514 | 1.303906 | 10.76137 | 4.628559
2018-02-05 21:36 | 195721.4 | 840.0009 | 5 | 19 | 3.310278 | -6.519944 | 2.490514 | 1.521219 | 10.76137 | 5.353568
2018-02-05 21:38 | 195841.4 | 960.0003 | 5 | 19 | 3.259626 | -6.51996 | 2.490514 | 1.738542 | 10.76137 | 6.067502
2018-02-05 21:40 | 195961.4 | 1080.0009 | 5 | 19 | 3.205935 | -6.520018 | 2.490514 | 1.955866 | 10.76137 | 6.770132
2018-02-05 21:42 | 196081.4 | 1200.001 | 5 | 19 | 3.141827 | -6.519924 | 2.490514 | 2.173174 | 10.76137 | 7.460158
2018-02-05 21:44 | 196201.4 | 1320.001 | 5 | 19 | 3.053507 | -6.519967 | 2.490514 | 2.390508 | 10.76137 | 8.134076
2018-02-05 21:45 | 196253.9 | 1372.448 | 5 | 19 | 2.999999 | -6.520004 | 2.490514 | 2.485489 | 10.76137 | 8.421655
2018-02-05 21:47 | 196373.9 | 120.001 | 6 | 19 | 3.714366 | 0 | 2.490514 | 2.485489 | 10.76137 | 8.421655
2018-02-05 21:49 | 196493.9 | 240.0009 | 6 | 19 | 3.729052 | 0 | 2.490514 | 2.485489 | 10.76137 | 8.421655
2018-02-05 21:50 | 196553.9 | 300.0016 | 6 | 19 | 3.734948 | 0 | 2.490514 | 2.485489 | 10.76137 | 8.421655
2018-02-05 21:50 | 196553.9351 | 0.0027 | 7 | 20 | 3.735011 | 0 | 0 | 0 | 0 | 0
2018-02-05 21:52 | 196674 | 120.0011 | 2 | 20 | 4.20034 | 4.48769 | 0.159761 | 1.6e-11 | 0.6641519 | 6e-11
2018-02-05 21:54 | 196794 | 240.0004 | 2 | 20 | 4.200272 | 4.025221 | 0.3005779 | 1.6e-11 | 1.255624 | 6e-11
2018-02-05 21:56 | 196914 | 360.0003 | 2 | 20 | 4.200267 | 3.702967 | 0.4293008 | 1.6e-11 | 1.796295 | 6e-11
2018-02-05 21:58 | 197034 | 480.001 | 2 | 20 | 4.200276 | 3.39851 | 0.5476236 | 1.6e-11 | 2.293283 | 6e-11
2018-02-05 21:59 | 197090.4 | 536.4208 | 2 | 20 | 4.200301 | 3.259989 | 0.5997786 | 1.6e-11 | 2.512348 | 6e-11
2018-02-05 22:01 | 197210.5 | 120.0002 | 3 | 20 | 4.22691 | 3.260111 | 0.7080684 | 1.6e-11 | 2.968523 | 6e-11
2018-02-05 22:03 | 197330.5 | 240.0003 | 3 | 20 | 4.257253 | 3.260162 | 0.8167263 | 1.6e-11 | 3.429437 | 6e-11
2018-02-05 22:05 | 197450.5 | 360.0011 | 3 | 20 | 4.288938 | 3.260138 | 0.9254005 | 1.6e-11 | 3.893809 | 6e-11
2018-02-05 22:07 | 197570.5 | 480.0003 | 3 | 20 | 4.322073 | 3.260166 | 1.03407 | 1.6e-11 | 4.361672 | 6e-11
2018-02-05 22:09 | 197690.5 | 600.0002 | 3 | 20 | 4.356613 | 3.260092 | 1.142733 | 1.6e-11 | 4.833171 | 6e-11
2018-02-05 22:11 | 197810.5 | 720.0013 | 3 | 20 | 4.393637 | 3.260069 | 1.251396 | 1.6e-11 | 5.308559 | 6e-11
2018-02-05 22:13 | 197930.5 | 840.0003 | 3 | 20 | 4.400257 | 2.932657 | 1.355178 | 1.6e-11 | 5.765166 | 6e-11
2018-02-05 22:15 | 198050.5 | 960.0005 | 3 | 20 | 4.400236 | 2.618916 | 1.44756 | 1.6e-11 | 6.171676 | 6e-11
2018-02-05 22:17 | 198170.5 | 1080.0011 | 3 | 20 | 4.400276 | 2.347694 | 1.530237 | 1.6e-11 | 6.535474 | 6e-11
2018-02-05 22:19 | 198290.5 | 1200.0002 | 3 | 20 | 4.400239 | 2.111139 | 1.604434 | 1.6e-11 | 6.861961 | 6e-11
2018-02-05 22:21 | 198410.5 | 1320.0011 | 3 | 20 | 4.400248 | 1.90963 | 1.671367 | 1.6e-11 | 7.156483 | 6e-11
2018-02-05 22:23 | 198530.5 | 1440.0011 | 3 | 20 | 4.400264 | 1.734187 | 1.732016 | 1.6e-11 | 7.423354 | 6e-11
2018-02-05 22:25 | 198650.5 | 1560.0003 | 3 | 20 | 4.400241 | 1.579666 | 1.78719 | 1.6e-11 | 7.666133 | 6e-11
2018-02-05 22:27 | 198770.5 | 1680.0003 | 3 | 20 | 4.400265 | 1.438218 | 1.837448 | 1.6e-11 | 7.887276 | 6e-11
2018-02-05 22:29 | 198890.5 | 1800.0002 | 3 | 20 | 4.400205 | 1.310132 | 1.883204 | 1.6e-11 | 8.088614 | 6e-11
2018-02-05 22:31 | 199010.5 | 1920.0003 | 3 | 20 | 4.400206 | 1.199784 | 1.924998 | 1.6e-11 | 8.272516 | 6e-11
2018-02-05 22:33 | 199130.5 | 2040.001 | 3 | 20 | 4.400198 | 1.104339 | 1.963367 | 1.6e-11 | 8.441348 | 6e-11
2018-02-05 22:35 | 199250.5 | 2160.0003 | 3 | 20 | 4.400203 | 1.019029 | 1.99872 | 1.6e-11 | 8.59691 | 6e-11
2018-02-05 22:37 | 199370.5 | 2280.0002 | 3 | 20 | 4.400202 | 0.9426813 | 2.031389 | 1.6e-11 | 8.74066 | 6e-11
2018-02-05 22:39 | 199490.5 | 2400.0012 | 3 | 20 | 4.400142 | 0.8733444 | 2.061647 | 1.6e-11 | 8.873802 | 6e-11
2018-02-05 22:41 | 199610.5 | 2520.0003 | 3 | 20 | 4.400178 | 0.8114443 | 2.089723 | 1.6e-11 | 8.997339 | 6e-11
2018-02-05 22:43 | 199730.5 | 2640.001 | 3 | 20 | 4.400205 | 0.7556038 | 2.115831 | 1.6e-11 | 9.112221 | 6e-11
2018-02-05 22:45 | 199850.5 | 2760.0003 | 3 | 20 | 4.400178 | 0.7039909 | 2.140138 | 1.6e-11 | 9.219176 | 6e-11
2018-02-05 22:47 | 199970.5 | 2880.0005 | 3 | 20 | 4.400154 | 0.6565027 | 2.162799 | 1.6e-11 | 9.318887 | 6e-11
2018-02-05 22:49 | 200090.5 | 3000.0003 | 3 | 20 | 4.4002 | 0.6131029 | 2.183943 | 1.6e-11 | 9.411926 | 6e-11
2018-02-05 22:51 | 200210.5 | 3120.0019 | 3 | 20 | 4.400173 | 0.5725346 | 2.203687 | 1.6e-11 | 9.498802 | 6e-11
2018-02-05 22:53 | 200330.5 | 3240.0003 | 3 | 20 | 4.40014 | 0.5344381 | 2.222128 | 1.6e-11 | 9.579947 | 6e-11
2018-02-05 22:55 | 200450.5 | 3360.0003 | 3 | 20 | 4.40014 | 0.4990921 | 2.239356 | 1.6e-11 | 9.655752 | 6e-11
2018-02-05 22:57 | 200570.5 | 3480.001 | 3 | 20 | 4.4002 | 0.467598 | 2.255462 | 1.6e-11 | 9.72662 | 6e-11
2018-02-05 22:59 | 200690.5 | 3600.001 | 3 | 20 | 4.400199 | 0.4380903 | 2.270533 | 1.6e-11 | 9.792935 | 6e-11
2018-02-05 23:01 | 200810.5 | 3720.0002 | 3 | 20 | 4.400086 | 0.4109459 | 2.284676 | 1.6e-11 | 9.855167 | 6e-11
2018-02-05 23:03 | 200930.5 | 3840.0003 | 3 | 20 | 4.400139 | 0.3874769 | 2.297995 | 1.6e-11 | 9.913774 | 6e-11
2018-02-05 23:05 | 201050.5 | 3960.0011 | 3 | 20 | 4.400145 | 0.367651 | 2.310574 | 1.6e-11 | 9.969122 | 6e-11
2018-02-05 23:07 | 201170.5 | 4080.001 | 3 | 20 | 4.400119 | 0.3499727 | 2.322529 | 1.6e-11 | 10.02172 | 6e-11
2018-02-05 23:09 | 201290.5 | 4200.001 | 3 | 20 | 4.400139 | 0.3331213 | 2.33391 | 1.6e-11 | 10.0718 | 6e-11
2018-02-05 23:11 | 201410.5 | 4320.001 | 3 | 20 | 4.400157 | 0.3163223 | 2.344724 | 1.6e-11 | 10.11939 | 6e-11
2018-02-05 23:13 | 201530.5 | 4440.0011 | 3 | 20 | 4.400142 | 0.2998266 | 2.354977 | 1.6e-11 | 10.1645 | 6e-11
2018-02-05 23:15 | 201650.5 | 4560.0019 | 3 | 20 | 4.400109 | 0.2835846 | 2.364705 | 1.6e-11 | 10.20731 | 6e-11
2018-02-05 23:17 | 201770.5 | 4680.0003 | 3 | 20 | 4.400155 | 0.2688627 | 2.373918 | 1.6e-11 | 10.24784 | 6e-11
2018-02-05 23:19 | 201890.5 | 4800.0002 | 3 | 20 | 4.400132 | 0.2536554 | 2.382626 | 1.6e-11 | 10.28616 | 6e-11
2018-02-05 23:21 | 202010.5 | 4920.0002 | 3 | 20 | 4.400104 | 0.239254 | 2.390844 | 1.6e-11 | 10.32232 | 6e-11
2018-02-05 23:23 | 202130.5 | 5040.001 | 3 | 20 | 4.400134 | 0.2249718 | 2.398592 | 1.6e-11 | 10.35641 | 6e-11
2018-02-05 23:25 | 202250.5 | 5160.0002 | 3 | 20 | 4.400131 | 0.2096043 | 2.405833 | 1.6e-11 | 10.38827 | 6e-11
2018-02-05 23:27 | 202370.5 | 5280.002 | 3 | 20 | 4.400068 | 0.1941309 | 2.412571 | 1.6e-11 | 10.41792 | 6e-11
2018-02-05 23:29 | 202490.5 | 5400.0011 | 3 | 20 | 4.40012 | 0.1823082 | 2.418852 | 1.6e-11 | 10.44556 | 6e-11
2018-02-05 23:31 | 202610.5 | 5520.0018 | 3 | 20 | 4.400171 | 0.1722021 | 2.424745 | 1.6e-11 | 10.47149 | 6e-11
2018-02-05 23:33 | 202730.5 | 5640.0003 | 3 | 20 | 4.40013 | 0.1613779 | 2.430287 | 1.6e-11 | 10.49587 | 6e-11
2018-02-05 23:35 | 202850.5 | 5760.0002 | 3 | 20 | 4.400086 | 0.1520863 | 2.435514 | 1.6e-11 | 10.51888 | 6e-11
2018-02-05 23:37 | 202970.5 | 5880.0003 | 3 | 20 | 4.400141 | 0.1445265 | 2.440456 | 1.6e-11 | 10.54062 | 6e-11
2018-02-05 23:39 | 203090.5 | 6000.0002 | 3 | 20 | 4.40011 | 0.1367435 | 2.445133 | 1.6e-11 | 10.5612 | 6e-11
2018-02-05 23:41 | 203210.5 | 6120.0011 | 3 | 20 | 4.400089 | 0.1298018 | 2.449574 | 1.6e-11 | 10.58074 | 6e-11
2018-02-05 23:43 | 203330.5 | 6240.0002 | 3 | 20 | 4.400066 | 0.1230688 | 2.453795 | 1.6e-11 | 10.59931 | 6e-11
2018-02-05 23:45 | 203450.5 | 6360.0011 | 3 | 20 | 4.400123 | 0.1176376 | 2.457811 | 1.6e-11 | 10.61699 | 6e-11
2018-02-05 23:47 | 203570.5 | 6480.001 | 3 | 20 | 4.400074 | 0.111948 | 2.461638 | 1.6e-11 | 10.63382 | 6e-11
2018-02-05 23:49 | 203690.5 | 6600.0002 | 3 | 20 | 4.400072 | 0.1072369 | 2.465289 | 1.6e-11 | 10.64989 | 6e-11
2018-02-05 23:51 | 203810.5 | 6720.0003 | 3 | 20 | 4.400119 | 0.1028624 | 2.468776 | 1.6e-11 | 10.66523 | 6e-11
2018-02-05 23:53 | 203930.5 | 6840.001 | 3 | 20 | 4.400047 | 0.09791851 | 2.472118 | 1.6e-11 | 10.67993 | 6e-11
2018-02-05 23:55 | 204050.5 | 6960.0011 | 3 | 20 | 4.400025 | 0.09360981 | 2.475329 | 1.6e-11 | 10.69406 | 6e-11
2018-02-05 23:57 | 204170.5 | 7080.0003 | 3 | 20 | 4.400057 | 0.08995342 | 2.4784 | 1.6e-11 | 10.70758 | 6e-11
2018-02-05 23:59 | 204290.5 | 7200.0018 | 3 | 20 | 4.400069 | 0.0864563 | 2.481351 | 1.6e-11 | 10.72056 | 6e-11
2018-02-06 00:01 | 204410.5 | 7320.0003 | 3 | 20 | 4.400033 | 0.08252621 | 2.484174 | 1.6e-11 | 10.73298 | 6e-11
2018-02-06 00:02 | 204465.1 | 7374.6489 | 3 | 20 | 4.400097 | 0.08149815 | 2.48542 | 1.6e-11 | 10.73847 | 6e-11
2018-02-06 00:04 | 204585.1 | 119.9999 | 4 | 20 | 4.388175 | 0 | 2.48542 | 1.6e-11 | 10.73847 | 6e-11
2018-02-06 00:06 | 204705.1 | 240 | 4 | 20 | 4.386702 | 0 | 2.48542 | 1.6e-11 | 10.73847 | 6e-11
2018-02-06 00:07 | 204765.1 | 300.0037 | 4 | 20 | 4.386198 | 0 | 2.48542 | 1.6e-11 | 10.73847 | 6e-11
2018-02-06 00:09 | 204885.2 | 120.0001 | 5 | 20 | 3.65816 | -6.519967 | 2.48542 | 0.217319 | 10.73847 | 0.8065113
2018-02-06 00:11 | 205005.2 | 240.0001 | 5 | 20 | 3.614477 | -6.520014 | 2.48542 | 0.4346313 | 10.73847 | 1.597359
2018-02-06 00:13 | 205125.2 | 360.0002 | 5 | 20 | 3.550415 | -6.51991 | 2.48542 | 0.6519563 | 10.73847 | 2.376054
2018-02-06 00:15 | 205245.2 | 480.0017 | 5 | 20 | 3.482631 | -6.519908 | 2.48542 | 0.8692878 | 10.73847 | 3.140251
2018-02-06 00:17 | 205365.2 | 600.0011 | 5 | 20 | 3.418437 | -6.519962 | 2.48542 | 1.086603 | 10.73847 | 3.890004
2018-02-06 00:19 | 205485.2 | 720.0001 | 5 | 20 | 3.361125 | -6.51991 | 2.48542 | 1.30392 | 10.73847 | 4.626523
2018-02-06 00:21 | 205605.2 | 840.0002 | 5 | 20 | 3.308858 | -6.519969 | 2.48542 | 1.521216 | 10.73847 | 5.351124
2018-02-06 00:23 | 205725.2 | 960.001 | 5 | 20 | 3.259266 | -6.519986 | 2.48542 | 1.738566 | 10.73847 | 6.064909
2018-02-06 00:25 | 205845.2 | 1080.0002 | 5 | 20 | 3.205916 | -6.519937 | 2.48542 | 1.955878 | 10.73847 | 6.767477
2018-02-06 00:27 | 205965.2 | 1200.001 | 5 | 20 | 3.140848 | -6.519918 | 2.48542 | 2.173201 | 10.73847 | 7.457435
2018-02-06 00:29 | 206085.2 | 1320.0001 | 5 | 20 | 3.052249 | -6.5199 | 2.48542 | 2.390514 | 10.73847 | 8.13096
2018-02-06 00:30 | 206134.8 | 1369.6303 | 5 | 20 | 2.999997 | -6.519932 | 2.48542 | 2.480416 | 10.73847 | 8.403129
2018-02-06 00:32 | 206254.9 | 120.0001 | 6 | 20 | 3.714806 | 0 | 2.48542 | 2.480416 | 10.73847 | 8.403129
2018-02-06 00:34 | 206374.9 | 240.0004 | 6 | 20 | 3.729571 | 0 | 2.48542 | 2.480416 | 10.73847 | 8.403129
2018-02-06 00:35 | 206434.9 | 300.0015 | 6 | 20 | 3.735522 | 0 | 2.48542 | 2.480416 | 10.73847 | 8.403129
2018-02-06 00:35 | 206434.9 | 0.0026 | 7 | 21 | 3.735744 | 0 | 0 | 0 | 0 | 0
2018-02-06 00:37 | 206555 | 120.0003 | 2 | 21 | 4.200314 | 4.473572 | 0.1595922 | 0 | 0.6635485 | 0
2018-02-06 00:39 | 206675 | 240.0011 | 2 | 21 | 4.200294 | 4.01519 | 0.2999872 | 0 | 1.253249 | 0
2018-02-06 00:41 | 206795 | 360.0002 | 2 | 21 | 4.200245 | 3.701231 | 0.428522 | 0 | 1.79313 | 0
2018-02-06 00:43 | 206915 | 480.0003 | 2 | 21 | 4.200267 | 3.394329 | 0.5467398 | 0 | 2.289677 | 0
2018-02-06 00:44 | 206968.6 | 533.6361 | 2 | 21 | 4.200289 | 3.259991 | 0.5962903 | 0 | 2.497802 | 0
2018-02-06 00:46 | 207088.6 | 120.0001 | 3 | 21 | 4.225923 | 3.260187 | 0.7045639 | 0 | 2.953863 | 0
2018-02-06 00:48 | 207208.6 | 240.0009 | 3 | 21 | 4.254488 | 3.260159 | 0.8132436 | 0 | 3.41468 | 0
2018-02-06 00:50 | 207328.6 | 360.0001 | 3 | 21 | 4.285326 | 3.260132 | 0.9219186 | 0 | 3.878694 | 0
2018-02-06 00:52 | 207448.6 | 480.0009 | 3 | 21 | 4.318385 | 3.260098 | 1.030581 | 0 | 4.346124 | 0
2018-02-06 00:54 | 207568.6 | 600.001 | 3 | 21 | 4.353779 | 3.260168 | 1.139253 | 0 | 4.817322 | 0
2018-02-06 00:56 | 207688.6 | 720.0018 | 3 | 21 | 4.391263 | 3.260193 | 1.247922 | 0 | 5.292457 | 0
2018-02-06 00:58 | 207808.6 | 840.001 | 3 | 21 | 4.400284 | 2.948957 | 1.352285 | 0 | 5.751569 | 0
2018-02-06 01:00 | 207928.6 | 960.001 | 3 | 21 | 4.40028 | 2.628523 | 1.445078 | 0 | 6.15988 | 0
2018-02-06 01:02 | 208048.6 | 1080.0001 | 3 | 21 | 4.400276 | 2.351759 | 1.527977 | 0 | 6.524657 | 0
2018-02-06 01:04 | 208168.6 | 1200.0002 | 3 | 21 | 4.400267 | 2.112423 | 1.602236 | 0 | 6.851419 | 0
2018-02-06 01:06 | 208288.6 | 1320.0001 | 3 | 21 | 4.400266 | 1.907303 | 1.669171 | 0 | 7.145951 | 0
2018-02-06 01:08 | 208408.6 | 1440.0002 | 3 | 21 | 4.400226 | 1.722002 | 1.729588 | 0 | 7.411796 | 0
2018-02-06 01:10 | 208528.6 | 1560.0004 | 3 | 21 | 4.400225 | 1.556744 | 1.784169 | 0 | 7.651967 | 0
2018-02-06 01:12 | 208648.6 | 1680.0002 | 3 | 21 | 4.400216 | 1.416892 | 1.833655 | 0 | 7.869716 | 0
2018-02-06 01:14 | 208768.6 | 1800.0002 | 3 | 21 | 4.400185 | 1.296684 | 1.878843 | 0 | 8.068553 | 0
2018-02-06 01:16 | 208888.6 | 1920.0027 | 3 | 21 | 4.400254 | 1.192224 | 1.920287 | 0 | 8.250916 | 0
2018-02-06 01:18 | 209008.6 | 2040.0009 | 3 | 21 | 4.400209 | 1.098346 | 1.958418 | 0 | 8.418701 | 0
2018-02-06 01:20 | 209128.6 | 2160.0001 | 3 | 21 | 4.400212 | 1.01444 | 1.993605 | 0 | 8.573533 | 0
2018-02-06 01:22 | 209248.6 | 2280.0002 | 3 | 21 | 4.400239 | 0.9398117 | 2.026141 | 0 | 8.716696 | 0
2018-02-06 01:24 | 209368.6 | 2400.0001 | 3 | 21 | 4.400234 | 0.8730478 | 2.05632 | 0 | 8.849492 | 0
2018-02-06 01:26 | 209488.6 | 2520.0002 | 3 | 21 | 4.400178 | 0.8119717 | 2.084378 | 0 | 8.97295 | 0
2018-02-06 01:28 | 209608.6 | 2640.001 | 3 | 21 | 4.400178 | 0.7558784 | 2.110502 | 0 | 9.087899 | 0
2018-02-06 01:30 | 209728.6 | 2760.0011 | 3 | 21 | 4.400247 | 0.7049236 | 2.134819 | 0 | 9.194901 | 0
2018-02-06 01:32 | 209848.6 | 2880.0009 | 3 | 21 | 4.400158 | 0.6565847 | 2.157492 | 0 | 9.294664 | 0
2018-02-06 01:34 | 209968.6 | 3000.0011 | 3 | 21 | 4.400099 | 0.6122971 | 2.178647 | 0 | 9.38775 | 0
2018-02-06 01:36 | 210088.6 | 3120.0001 | 3 | 21 | 4.400158 | 0.5720959 | 2.198385 | 0 | 9.474604 | 0
2018-02-06 01:38 | 210208.6 | 3240.001 | 3 | 21 | 4.400167 | 0.5339327 | 2.216818 | 0 | 9.55571 | 0
2018-02-06 01:40 | 210328.6 | 3360.0001 | 3 | 21 | 4.400124 | 0.4991741 | 2.234031 | 0 | 9.63145 | 0
2018-02-06 01:42 | 210448.6 | 3480.0002 | 3 | 21 | 4.400131 | 0.4712543 | 2.250199 | 0 | 9.702589 | 0
2018-02-06 01:44 | 210568.6 | 3600.0002 | 3 | 21 | 4.400157 | 0.4460144 | 2.26548 | 0 | 9.769829 | 0
2018-02-06 01:46 | 210688.6 | 3720.0018 | 3 | 21 | 4.400177 | 0.4229507 | 2.279953 | 0 | 9.833512 | 0
2018-02-06 01:48 | 210808.6 | 3840.0002 | 3 | 21 | 4.400112 | 0.4000206 | 2.293662 | 0 | 9.893834 | 0
2018-02-06 01:50 | 210928.6 | 3960.0001 | 3 | 21 | 4.400227 | 0.3796043 | 2.306646 | 0 | 9.950966 | 0
2018-02-06 01:52 | 211048.6 | 4080.001 | 3 | 21 | 4.400139 | 0.3583412 | 2.318929 | 0 | 10.00501 | 0
2018-02-06 01:54 | 211168.6 | 4200.0002 | 3 | 21 | 4.400162 | 0.3389139 | 2.330545 | 0 | 10.05613 | 0
2018-02-06 01:56 | 211288.6 | 4320.0009 | 3 | 21 | 4.400123 | 0.3194008 | 2.341515 | 0 | 10.10439 | 0
2018-02-06 01:58 | 211408.6 | 4440.0002 | 3 | 21 | 4.400155 | 0.3011942 | 2.351859 | 0 | 10.14991 | 0
2018-02-06 02:00 | 211528.6 | 4560.0001 | 3 | 21 | 4.400178 | 0.2832241 | 2.361607 | 0 | 10.1928 | 0
2018-02-06 02:02 | 211648.6 | 4680.0009 | 3 | 21 | 4.40019 | 0.2647247 | 2.370729 | 0 | 10.23294 | 0
2018-02-06 02:04 | 211768.6 | 4800.0001 | 3 | 21 | 4.400105 | 0.2459297 | 2.379223 | 0 | 10.27032 | 0
2018-02-06 02:06 | 211888.6 | 4920.0002 | 3 | 21 | 4.400139 | 0.230423 | 2.387162 | 0 | 10.30525 | 0
2018-02-06 02:08 | 212008.6 | 5040.0001 | 3 | 21 | 4.400092 | 0.215621 | 2.394598 | 0 | 10.33797 | 0
2018-02-06 02:10 | 212128.6 | 5160.0009 | 3 | 21 | 4.400158 | 0.2027473 | 2.401569 | 0 | 10.36864 | 0
2018-02-06 02:12 | 212248.6 | 5280.0002 | 3 | 21 | 4.400114 | 0.1901236 | 2.408103 | 0 | 10.39739 | 0
2018-02-06 02:14 | 212368.6 | 5400.0018 | 3 | 21 | 4.400156 | 0.1790762 | 2.414241 | 0 | 10.4244 | 0
2018-02-06 02:16 | 212488.6 | 5520.0003 | 3 | 21 | 4.400099 | 0.168211 | 2.420025 | 0 | 10.44985 | 0
2018-02-06 02:18 | 212608.6 | 5640.001 | 3 | 21 | 4.400111 | 0.1592855 | 2.425492 | 0 | 10.47391 | 0
2018-02-06 02:20 | 212728.6 | 5760.0011 | 3 | 21 | 4.400158 | 0.1514015 | 2.430661 | 0 | 10.49665 | 0
2018-02-06 02:22 | 212848.6 | 5880.0002 | 3 | 21 | 4.400139 | 0.1434765 | 2.435567 | 0 | 10.51824 | 0
2018-02-06 02:24 | 212968.6 | 6000.001 | 3 | 21 | 4.400085 | 0.1359835 | 2.440224 | 0 | 10.53873 | 0
2018-02-06 02:26 | 213088.6 | 6120.0001 | 3 | 21 | 4.400128 | 0.1294346 | 2.444649 | 0 | 10.5582 | 0
2018-02-06 02:28 | 213208.6 | 6240.0004 | 3 | 21 | 4.400114 | 0.1230145 | 2.44885 | 0 | 10.57668 | 0
2018-02-06 02:30 | 213328.6 | 6360.0001 | 3 | 21 | 4.400095 | 0.1169901 | 2.452846 | 0 | 10.59426 | 0
2018-02-06 02:32 | 213448.6 | 6480.0002 | 3 | 21 | 4.400072 | 0.1115341 | 2.456651 | 0 | 10.61101 | 0
2018-02-06 02:34 | 213568.6 | 6600.0002 | 3 | 21 | 4.400117 | 0.1069603 | 2.460293 | 0 | 10.62703 | 0
2018-02-06 02:36 | 213688.6 | 6720.0009 | 3 | 21 | 4.400106 | 0.1025276 | 2.463778 | 0 | 10.64237 | 0
2018-02-06 02:38 | 213808.6 | 6840.0009 | 3 | 21 | 4.400069 | 0.09792519 | 2.467119 | 0 | 10.65707 | 0
2018-02-06 02:40 | 213928.6 | 6960.0009 | 3 | 21 | 4.40009 | 0.09432507 | 2.470316 | 0 | 10.67114 | 0
2018-02-06 02:42 | 214048.6 | 7080.0009 | 3 | 21 | 4.400091 | 0.09028149 | 2.47339 | 0 | 10.68466 | 0
2018-02-06 02:44 | 214168.6 | 7200.001 | 3 | 21 | 4.40012 | 0.0867424 | 2.476332 | 0 | 10.69761 | 0
2018-02-06 02:46 | 214288.6 | 7320.0018 | 3 | 21 | 4.400059 | 0.08272171 | 2.479155 | 0 | 10.71003 | 0
2018-02-06 02:46 | 214333.2 | 7364.5256 | 3 | 21 | 4.400072 | 0.08149815 | 2.480172 | 0 | 10.7145 | 0
2018-02-06 02:48 | 214453.2 | 120.001 | 4 | 21 | 4.388115 | 0 | 2.480172 | 0 | 10.7145 | 0
2018-02-06 02:50 | 214573.2 | 240.0009 | 4 | 21 | 4.386586 | 0 | 2.480172 | 0 | 10.7145 | 0
2018-02-06 02:51 | 214633.2 | 300.0024 | 4 | 21 | 4.386071 | 0 | 2.480172 | 0 | 10.7145 | 0
2018-02-06 02:53 | 214753.3 | 120.001 | 5 | 21 | 3.658276 | -6.519897 | 2.480172 | 0.2173056 | 10.7145 | 0.8064879
2018-02-06 02:55 | 214873.3 | 240.0003 | 5 | 21 | 3.613814 | -6.519898 | 2.480172 | 0.4346251 | 10.7145 | 1.597229
2018-02-06 02:57 | 214993.3 | 360.0011 | 5 | 21 | 3.54904 | -6.519936 | 2.480172 | 0.6519467 | 10.7145 | 2.37573
2018-02-06 02:59 | 215113.3 | 480.0002 | 5 | 21 | 3.481422 | -6.51985 | 2.480172 | 0.8692513 | 10.7145 | 3.139543
2018-02-06 03:01 | 215233.3 | 600.0012 | 5 | 21 | 3.417292 | -6.51988 | 2.480172 | 1.086582 | 10.7145 | 3.889107
2018-02-06 03:03 | 215353.3 | 720.0002 | 5 | 21 | 3.360483 | -6.519902 | 2.480172 | 1.303896 | 10.7145 | 4.62545
2018-02-06 03:05 | 215473.3 | 840.0011 | 5 | 21 | 3.30841 | -6.519902 | 2.480172 | 1.521197 | 10.7145 | 5.349972
2018-02-06 03:07 | 215593.3 | 960.0002 | 5 | 21 | 3.258119 | -6.519874 | 2.480172 | 1.73854 | 10.7145 | 6.063591
2018-02-06 03:09 | 215713.3 | 1080.0011 | 5 | 21 | 3.205042 | -6.51987 | 2.480172 | 1.955866 | 10.7145 | 6.766019
2018-02-06 03:11 | 215833.3 | 1200.0002 | 5 | 21 | 3.140268 | -6.519954 | 2.480172 | 2.173181 | 10.7145 | 7.455772
2018-02-06 03:13 | 215953.3 | 1320.0005 | 5 | 21 | 3.051038 | -6.519939 | 2.480172 | 2.390499 | 10.7145 | 8.129212
2018-02-06 03:14 | 216002.8 | 1369.4521 | 5 | 21 | 2.999999 | -6.519887 | 2.480172 | 2.480063 | 10.7145 | 8.400289
2018-02-06 03:16 | 216122.8 | 120.0001 | 6 | 21 | 3.7147 | 0 | 2.480172 | 2.480063 | 10.7145 | 8.400289
2018-02-06 03:18 | 216242.8 | 240.0002 | 6 | 21 | 3.729511 | 0 | 2.480172 | 2.480063 | 10.7145 | 8.400289
2018-02-06 03:19 | 216302.8 | 300.0038 | 6 | 21 | 3.735468 | 0 | 2.480172 | 2.480063 | 10.7145 | 8.400289
2018-02-06 03:19 | 216302.7992 | 0.0028 | 7 | 22 | 3.73561 | 0 | 0 | 0 | 0 | 0
2018-02-06 03:21 | 216422.9 | 120.001 | 2 | 22 | 4.200346 | 4.479641 | 0.1596129 | 9.82e-10 | 0.6636053 | 3.668e-09
2018-02-06 03:23 | 216542.9 | 240.0003 | 2 | 22 | 4.200253 | 4.013306 | 0.3001965 | 9.82e-10 | 1.254097 | 3.668e-09
2018-02-06 03:25 | 216662.9 | 360.0019 | 2 | 22 | 4.200277 | 3.695019 | 0.4286035 | 9.82e-10 | 1.793442 | 3.668e-09
2018-02-06 03:27 | 216782.9 | 480.0003 | 2 | 22 | 4.200267 | 3.406511 | 0.5468978 | 9.82e-10 | 2.290309 | 3.668e-09
2018-02-06 03:28 | 216845.5 | 542.6529 | 2 | 22 | 4.200296 | 3.259998 | 0.6049083 | 9.82e-10 | 2.53397 | 3.668e-09
2018-02-06 03:30 | 216965.5 | 120.0001 | 3 | 22 | 4.224674 | 3.260084 | 0.7131891 | 9.82e-10 | 2.989993 | 3.668e-09
2018-02-06 03:32 | 217085.6 | 240.0009 | 3 | 22 | 4.25348 | 3.26009 | 0.821857 | 9.82e-10 | 3.450613 | 3.668e-09
2018-02-06 03:34 | 217205.5 | 360.0001 | 3 | 22 | 4.284838 | 3.260138 | 0.9305146 | 9.82e-10 | 3.914467 | 3.668e-09
2018-02-06 03:36 | 217325.6 | 480.0009 | 3 | 22 | 4.318634 | 3.260138 | 1.039174 | 9.82e-10 | 4.38187 | 3.668e-09
2018-02-06 03:38 | 217445.5 | 600.0002 | 3 | 22 | 4.354517 | 3.26016 | 1.147857 | 9.82e-10 | 4.853168 | 3.668e-09
2018-02-06 03:40 | 217565.5 | 720.0001 | 3 | 22 | 4.392615 | 3.260162 | 1.256525 | 9.82e-10 | 5.328414 | 3.668e-09
2018-02-06 03:42 | 217685.6 | 840.001 | 3 | 22 | 4.400275 | 2.931244 | 1.36042 | 9.82e-10 | 5.785498 | 3.668e-09
2018-02-06 03:44 | 217805.5 | 960.0002 | 3 | 22 | 4.400303 | 2.610428 | 1.452639 | 9.82e-10 | 6.191291 | 3.668e-09
2018-02-06 03:46 | 217925.5 | 1080.0002 | 3 | 22 | 4.400247 | 2.333416 | 1.534941 | 9.82e-10 | 6.553439 | 3.668e-09
2018-02-06 03:48 | 218045.5 | 1200.0002 | 3 | 22 | 4.400226 | 2.085127 | 1.608489 | 9.82e-10 | 6.877071 | 3.668e-09
2018-02-06 03:50 | 218165.5 | 1320.0004 | 3 | 22 | 4.400273 | 1.870448 | 1.674327 | 9.82e-10 | 7.166775 | 3.668e-09
2018-02-06 03:52 | 218285.6 | 1440.0011 | 3 | 22 | 4.400259 | 1.687076 | 1.733507 | 9.82e-10 | 7.427179 | 3.668e-09
2018-02-06 03:54 | 218405.5 | 1560.0001 | 3 | 22 | 4.400237 | 1.533649 | 1.787101 | 9.82e-10 | 7.663006 | 3.668e-09
2018-02-06 03:56 | 218525.6 | 1680.001 | 3 | 22 | 4.40022 | 1.40032 | 1.835951 | 9.82e-10 | 7.877957 | 3.668e-09
2018-02-06 03:58 | 218645.6 | 1800.001 | 3 | 22 | 4.400161 | 1.283313 | 1.880645 | 9.82e-10 | 8.074622 | 3.668e-09
2018-02-06 04:00 | 218765.5 | 1920.0004 | 3 | 22 | 4.400238 | 1.180952 | 1.921688 | 9.82e-10 | 8.255218 | 3.668e-09
2018-02-06 04:02 | 218885.6 | 2040.001 | 3 | 22 | 4.400226 | 1.090069 | 1.959493 | 9.82e-10 | 8.421568 | 3.668e-09
2018-02-06 04:04 | 219005.5 | 2160.0001 | 3 | 22 | 4.400223 | 1.008159 | 1.99443 | 9.82e-10 | 8.575299 | 3.668e-09
2018-02-06 04:06 | 219125.6 | 2280.001 | 3 | 22 | 4.400203 | 0.9348783 | 2.026796 | 9.82e-10 | 8.717713 | 3.668e-09
2018-02-06 04:08 | 219245.6 | 2400.0009 | 3 | 22 | 4.400175 | 0.8688278 | 2.056844 | 9.82e-10 | 8.84993 | 3.668e-09
2018-02-06 04:10 | 219365.6 | 2520.0017 | 3 | 22 | 4.400177 | 0.8091755 | 2.084799 | 9.82e-10 | 8.972939 | 3.668e-09
2018-02-06 04:12 | 219485.6 | 2640.001 | 3 | 22 | 4.400145 | 0.7536001 | 2.110834 | 9.82e-10 | 9.087499 | 3.668e-09
2018-02-06 04:14 | 219605.6 | 2760.0009 | 3 | 22 | 4.400161 | 0.7022133 | 2.13509 | 9.82e-10 | 9.194227 | 3.668e-09
2018-02-06 04:16 | 219725.5 | 2880.0002 | 3 | 22 | 4.400193 | 0.6572161 | 2.157718 | 9.82e-10 | 9.293798 | 3.668e-09
2018-02-06 04:18 | 219845.6 | 3000.0009 | 3 | 22 | 4.400198 | 0.6190586 | 2.178959 | 9.82e-10 | 9.387262 | 3.668e-09
2018-02-06 04:20 | 219965.6 | 3120.001 | 3 | 22 | 4.400163 | 0.5831232 | 2.198987 | 9.82e-10 | 9.475388 | 3.668e-09
2018-02-06 04:22 | 220085.6 | 3240.0009 | 3 | 22 | 4.400148 | 0.5490808 | 2.217863 | 9.82e-10 | 9.558443 | 3.668e-09
2018-02-06 04:24 | 220205.5 | 3360.0001 | 3 | 22 | 4.400157 | 0.5163651 | 2.235617 | 9.82e-10 | 9.636566 | 3.668e-09
2018-02-06 04:26 | 220325.5 | 3480.0001 | 3 | 22 | 4.400133 | 0.4844122 | 2.252301 | 9.82e-10 | 9.709978 | 3.668e-09
2018-02-06 04:28 | 220445.6 | 3600.0009 | 3 | 22 | 4.400146 | 0.4553432 | 2.267971 | 9.82e-10 | 9.778927 | 3.668e-09
2018-02-06 04:30 | 220565.5 | 3720.0002 | 3 | 22 | 4.400179 | 0.4273262 | 2.282669 | 9.82e-10 | 9.8436 | 3.668e-09
2018-02-06 04:32 | 220685.6 | 3840.0009 | 3 | 22 | 4.400099 | 0.4011059 | 2.296474 | 9.82e-10 | 9.904346 | 3.668e-09
2018-02-06 04:34 | 220805.6 | 3960.0009 | 3 | 22 | 4.40017 | 0.3781204 | 2.309462 | 9.82e-10 | 9.961495 | 3.668e-09
2018-02-06 04:36 | 220925.6 | 4080.001 | 3 | 22 | 4.400202 | 0.3543787 | 2.32167 | 9.82e-10 | 10.01521 | 3.668e-09
2018-02-06 04:38 | 221045.6 | 4200.001 | 3 | 22 | 4.400107 | 0.3292685 | 2.33306 | 9.82e-10 | 10.06533 | 3.668e-09
2018-02-06 04:40 | 221165.5 | 4320.0002 | 3 | 22 | 4.400209 | 0.3080111 | 2.343664 | 9.82e-10 | 10.11199 | 3.668e-09
2018-02-06 04:42 | 221285.5 | 4440.0002 | 3 | 22 | 4.400117 | 0.2879658 | 2.353586 | 9.82e-10 | 10.15565 | 3.668e-09
2018-02-06 04:44 | 221405.6 | 4560.0009 | 3 | 22 | 4.400177 | 0.271307 | 2.362905 | 9.82e-10 | 10.19665 | 3.668e-09
2018-02-06 04:46 | 221525.6 | 4680.0009 | 3 | 22 | 4.400083 | 0.254077 | 2.371665 | 9.82e-10 | 10.23519 | 3.668e-09
2018-02-06 04:48 | 221645.6 | 4800.001 | 3 | 22 | 4.400123 | 0.2397175 | 2.379899 | 9.82e-10 | 10.27143 | 3.668e-09
2018-02-06 04:50 | 221765.6 | 4920.0009 | 3 | 22 | 4.400139 | 0.2260771 | 2.387654 | 9.82e-10 | 10.30555 | 3.668e-09
2018-02-06 04:52 | 221885.6 | 5040.0009 | 3 | 22 | 4.400136 | 0.2130642 | 2.394968 | 9.82e-10 | 10.33773 | 3.668e-09
2018-02-06 04:54 | 222005.6 | 5160.001 | 3 | 22 | 4.400084 | 0.1999731 | 2.401846 | 9.82e-10 | 10.368 | 3.668e-09
2018-02-06 04:56 | 222125.6 | 5280.0012 | 3 | 22 | 4.40016 | 0.1887884 | 2.40832 | 9.82e-10 | 10.39648 | 3.668e-09
2018-02-06 04:58 | 222245.5 | 5400.0002 | 3 | 22 | 4.400111 | 0.1775923 | 2.414413 | 9.82e-10 | 10.4233 | 3.668e-09
2018-02-06 05:00 | 222365.6 | 5520.0018 | 3 | 22 | 4.40018 | 0.168191 | 2.420165 | 9.82e-10 | 10.4486 | 3.668e-09
2018-02-06 05:02 | 222485.5 | 5640.0002 | 3 | 22 | 4.400128 | 0.1588888 | 2.425604 | 9.82e-10 | 10.47254 | 3.668e-09
2018-02-06 05:04 | 222605.6 | 5760.0018 | 3 | 22 | 4.400085 | 0.1499071 | 2.430748 | 9.82e-10 | 10.49517 | 3.668e-09
2018-02-06 05:06 | 222725.6 | 5880.001 | 3 | 22 | 4.400156 | 0.142745 | 2.435625 | 9.82e-10 | 10.51663 | 3.668e-09
2018-02-06 05:08 | 222845.6 | 6000.0009 | 3 | 22 | 4.400123 | 0.1356153 | 2.44025 | 9.82e-10 | 10.53698 | 3.668e-09
2018-02-06 05:10 | 222965.5 | 6120.0002 | 3 | 22 | 4.40005 | 0.1277504 | 2.444644 | 9.82e-10 | 10.55631 | 3.668e-09
2018-02-06 05:12 | 223085.6 | 6240.0009 | 3 | 22 | 4.400117 | 0.1220636 | 2.448819 | 9.82e-10 | 10.57468 | 3.668e-09
2018-02-06 05:14 | 223205.6 | 6360.0009 | 3 | 22 | 4.400103 | 0.1165628 | 2.452792 | 9.82e-10 | 10.59216 | 3.668e-09
2018-02-06 05:16 | 223325.5 | 6480.0002 | 3 | 22 | 4.4001 | 0.1114616 | 2.456587 | 9.82e-10 | 10.60886 | 3.668e-09
2018-02-06 05:18 | 223445.6 | 6600.0018 | 3 | 22 | 4.400087 | 0.106555 | 2.460225 | 9.82e-10 | 10.62487 | 3.668e-09
2018-02-06 05:20 | 223565.6 | 6720.001 | 3 | 22 | 4.400088 | 0.1021557 | 2.463713 | 9.82e-10 | 10.64022 | 3.668e-09
2018-02-06 05:22 | 223685.6 | 6840.0009 | 3 | 22 | 4.400123 | 0.09865093 | 2.467061 | 9.82e-10 | 10.65495 | 3.668e-09
2018-02-06 05:24 | 223805.5 | 6960.0002 | 3 | 22 | 4.400083 | 0.0940237 | 2.47027 | 9.82e-10 | 10.66907 | 3.668e-09
2018-02-06 05:26 | 223925.5 | 7080.0001 | 3 | 22 | 4.400067 | 0.0899601 | 2.473348 | 9.82e-10 | 10.68261 | 3.668e-09
2018-02-06 05:28 | 224045.5 | 7200.0003 | 3 | 22 | 4.400032 | 0.08602428 | 2.476292 | 9.82e-10 | 10.69557 | 3.668e-09
2018-02-06 05:30 | 224165.6 | 7320.001 | 3 | 22 | 4.400109 | 0.08347034 | 2.479113 | 9.82e-10 | 10.70798 | 3.668e-09
2018-02-06 05:31 | 224212.5 | 7366.9392 | 3 | 22 | 4.400058 | 0.08148289 | 2.480192 | 9.82e-10 | 10.71273 | 3.668e-09
2018-02-06 05:33 | 224332.5 | 120.0002 | 4 | 22 | 4.388079 | 0 | 2.480192 | 9.82e-10 | 10.71273 | 3.668e-09
2018-02-06 05:35 | 224452.5 | 240.0011 | 4 | 22 | 4.386579 | 0 | 2.480192 | 9.82e-10 | 10.71273 | 3.668e-09
2018-02-06 05:36 | 224512.5 | 300.0017 | 4 | 22 | 4.386065 | 0 | 2.480192 | 9.82e-10 | 10.71273 | 3.668e-09
2018-02-06 05:38 | 224632.6 | 120.0011 | 5 | 22 | 3.656903 | -6.519868 | 2.480192 | 0.2172954 | 10.71273 | 0.8062397
2018-02-06 05:40 | 224752.6 | 240.001 | 5 | 22 | 3.612307 | -6.519813 | 2.480192 | 0.4346213 | 10.71273 | 1.596721
2018-02-06 05:42 | 224872.6 | 360.0027 | 5 | 22 | 3.547503 | -6.51991 | 2.480192 | 0.6519523 | 10.71273 | 2.374927
2018-02-06 05:44 | 224992.6 | 480.0012 | 5 | 22 | 3.480084 | -6.519823 | 2.480192 | 0.8692614 | 10.71273 | 3.138467
2018-02-06 05:46 | 225112.6 | 600.0011 | 5 | 22 | 3.41641 | -6.519992 | 2.480192 | 1.08658 | 10.71273 | 3.887745
2018-02-06 05:48 | 225232.6 | 720.0012 | 5 | 22 | 3.359237 | -6.51995 | 2.480192 | 1.303898 | 10.71273 | 4.623865
2018-02-06 05:50 | 225352.6 | 840.0003 | 5 | 22 | 3.30726 | -6.519918 | 2.480192 | 1.521212 | 10.71273 | 5.348168
2018-02-06 05:52 | 225472.6 | 960.0011 | 5 | 22 | 3.256789 | -6.519852 | 2.480192 | 1.738532 | 10.71273 | 6.061407
2018-02-06 05:54 | 225592.6 | 1080.0003 | 5 | 22 | 3.203969 | -6.519868 | 2.480192 | 1.955842 | 10.71273 | 6.763547
2018-02-06 05:56 | 225712.6 | 1200.0012 | 5 | 22 | 3.138398 | -6.519904 | 2.480192 | 2.173157 | 10.71273 | 7.452987
2018-02-06 05:58 | 225832.6 | 1320.0012 | 5 | 22 | 3.048873 | -6.519905 | 2.480192 | 2.390496 | 10.71273 | 8.125898
2018-02-06 05:59 | 225880.6 | 1368.0064 | 5 | 22 | 2.999997 | -6.519898 | 2.480192 | 2.477435 | 10.71273 | 8.388927
2018-02-06 06:01 | 226000.7 | 120.0008 | 6 | 22 | 3.715001 | 0 | 2.480192 | 2.477435 | 10.71273 | 8.388927
2018-02-06 06:03 | 226120.7 | 240.0007 | 6 | 22 | 3.729815 | 0 | 2.480192 | 2.477435 | 10.71273 | 8.388927
2018-02-06 06:04 | 226180.7 | 300.0014 | 6 | 22 | 3.735789 | 0 | 2.480192 | 2.477435 | 10.71273 | 8.388927
2018-02-06 06:04 | 226180.7 | 0.0026 | 7 | 23 | 3.735756 | 0 | 0 | 0 | 0 | 0
2018-02-06 06:06 | 226300.7 | 120.0001 | 2 | 23 | 4.200338 | 4.475588 | 0.1595789 | 1.007e-09 | 0.6635012 | 3.762e-09
2018-02-06 06:08 | 226420.7 | 240.0002 | 2 | 23 | 4.20029 | 4.024145 | 0.3002031 | 1.007e-09 | 1.254164 | 3.762e-09
2018-02-06 06:10 | 226540.7 | 360.0002 | 2 | 23 | 4.200293 | 3.725771 | 0.4292625 | 1.007e-09 | 1.796248 | 3.762e-09
2018-02-06 06:12 | 226660.7 | 480.0009 | 2 | 23 | 4.200256 | 3.436146 | 0.5486181 | 1.007e-09 | 2.297573 | 3.762e-09
2018-02-06 06:13 | 226734.8 | 554.0976 | 2 | 23 | 4.200278 | 3.259981 | 0.6175404 | 1.007e-09 | 2.587065 | 3.762e-09
2018-02-06 06:15 | 226854.9 | 120.0002 | 3 | 23 | 4.225641 | 3.260147 | 0.7258143 | 1.007e-09 | 3.043098 | 3.762e-09
2018-02-06 06:17 | 226974.9 | 240.0009 | 3 | 23 | 4.254994 | 3.259874 | 0.8344793 | 1.007e-09 | 3.503846 | 3.762e-09
2018-02-06 06:19 | 227094.9 | 360.001 | 3 | 23 | 4.287206 | 3.259806 | 0.9431481 | 1.007e-09 | 3.967964 | 3.762e-09
2018-02-06 06:21 | 227214.9 | 480.0019 | 3 | 23 | 4.321705 | 3.259789 | 1.051818 | 1.007e-09 | 4.435716 | 3.762e-09
2018-02-06 06:23 | 227334.9 | 600.0011 | 3 | 23 | 4.358422 | 3.260176 | 1.160483 | 1.007e-09 | 4.90732 | 3.762e-09
2018-02-06 06:25 | 227454.9 | 720.001 | 3 | 23 | 4.397175 | 3.260172 | 1.269145 | 1.007e-09 | 5.382999 | 3.762e-09
2018-02-06 06:27 | 227574.9 | 840.0001 | 3 | 23 | 4.400248 | 2.886034 | 1.371627 | 1.007e-09 | 5.833934 | 3.762e-09
2018-02-06 06:29 | 227694.9 | 960.0002 | 3 | 23 | 4.400298 | 2.561659 | 1.462347 | 1.007e-09 | 6.233126 | 3.762e-09
2018-02-06 06:31 | 227814.9 | 1080.0001 | 3 | 23 | 4.400276 | 2.273865 | 1.542793 | 1.007e-09 | 6.587112 | 3.762e-09
2018-02-06 06:33 | 227934.9 | 1200.0003 | 3 | 23 | 4.400274 | 2.03182 | 1.614429 | 1.007e-09 | 6.902327 | 3.762e-09
2018-02-06 06:35 | 228054.9 | 1320.0002 | 3 | 23 | 4.400247 | 1.830034 | 1.678695 | 1.007e-09 | 7.185114 | 3.762e-09
2018-02-06 06:37 | 228174.9 | 1440.0002 | 3 | 23 | 4.400191 | 1.657824 | 1.736749 | 1.007e-09 | 7.440568 | 3.762e-09
2018-02-06 06:39 | 228294.9 | 1560.0002 | 3 | 23 | 4.40026 | 1.510939 | 1.789499 | 1.007e-09 | 7.672678 | 3.762e-09
2018-02-06 06:41 | 228414.9 | 1680.0004 | 3 | 23 | 4.400194 | 1.381894 | 1.837664 | 1.007e-09 | 7.884615 | 3.762e-09
2018-02-06 06:43 | 228534.9 | 1800.001 | 3 | 23 | 4.400245 | 1.268933 | 1.881797 | 1.007e-09 | 8.078812 | 3.762e-09
2018-02-06 06:45 | 228654.9 | 1920.0009 | 3 | 23 | 4.400238 | 1.168725 | 1.922377 | 1.007e-09 | 8.257374 | 3.762e-09
2018-02-06 06:47 | 228774.9 | 2040.001 | 3 | 23 | 4.40023 | 1.079589 | 1.959811 | 1.007e-09 | 8.422089 | 3.762e-09
2018-02-06 06:49 | 228894.9 | 2160.0001 | 3 | 23 | 4.400198 | 0.9995222 | 1.994431 | 1.007e-09 | 8.574423 | 3.762e-09
2018-02-06 06:51 | 229014.9 | 2280.0004 | 3 | 23 | 4.400195 | 0.9278469 | 2.026526 | 1.007e-09 | 8.715647 | 3.762e-09
2018-02-06 06:53 | 229134.9 | 2400.0011 | 3 | 23 | 4.400168 | 0.8681126 | 2.056421 | 1.007e-09 | 8.847192 | 3.762e-09
2018-02-06 06:55 | 229254.9 | 2520.0017 | 3 | 23 | 4.400176 | 0.8166256 | 2.084487 | 1.007e-09 | 8.970687 | 3.762e-09
2018-02-06 06:57 | 229374.9 | 2640.0002 | 3 | 23 | 4.400166 | 0.7675133 | 2.110886 | 1.007e-09 | 9.086846 | 3.762e-09
2018-02-06 06:59 | 229494.9 | 2760.0002 | 3 | 23 | 4.400097 | 0.7201319 | 2.13569 | 1.007e-09 | 9.195991 | 3.762e-09
2018-02-06 07:01 | 229614.9 | 2880.001 | 3 | 23 | 4.400086 | 0.6743746 | 2.158951 | 1.007e-09 | 9.298342 | 3.762e-09
2018-02-06 07:03 | 229734.9 | 3000.001 | 3 | 23 | 4.400206 | 0.6328096 | 2.180739 | 1.007e-09 | 9.394213 | 3.762e-09
2018-02-06 07:05 | 229854.9 | 3120.0002 | 3 | 23 | 4.400175 | 0.5915394 | 2.201128 | 1.007e-09 | 9.483932 | 3.762e-09
2018-02-06 07:07 | 229974.9 | 3240.001 | 3 | 23 | 4.400195 | 0.552393 | 2.220185 | 1.007e-09 | 9.567781 | 3.762e-09
2018-02-06 07:09 | 230094.9 | 3360.0009 | 3 | 23 | 4.400191 | 0.5163832 | 2.237986 | 1.007e-09 | 9.646108 | 3.762e-09
2018-02-06 07:11 | 230214.9 | 3480.0009 | 3 | 23 | 4.400189 | 0.4818792 | 2.254607 | 1.007e-09 | 9.719247 | 3.762e-09
2018-02-06 07:13 | 230334.9 | 3600.0009 | 3 | 23 | 4.400157 | 0.4457932 | 2.270065 | 1.007e-09 | 9.787261 | 3.762e-09
2018-02-06 07:15 | 230454.9 | 3720.0009 | 3 | 23 | 4.400204 | 0.4129667 | 2.284365 | 1.007e-09 | 9.850185 | 3.762e-09
2018-02-06 07:17 | 230574.9 | 3840.001 | 3 | 23 | 4.400134 | 0.3831463 | 2.297612 | 1.007e-09 | 9.908476 | 3.762e-09
2018-02-06 07:19 | 230694.9 | 3960.0002 | 3 | 23 | 4.400189 | 0.3588877 | 2.309966 | 1.007e-09 | 9.962835 | 3.762e-09
2018-02-06 07:21 | 230814.9 | 4080.001 | 3 | 23 | 4.40013 | 0.3363609 | 2.321542 | 1.007e-09 | 10.01377 | 3.762e-09
2018-02-06 07:23 | 230934.9 | 4200.0018 | 3 | 23 | 4.400173 | 0.3165741 | 2.332418 | 1.007e-09 | 10.06163 | 3.762e-09
2018-02-06 07:25 | 231054.9 | 4320.001 | 3 | 23 | 4.400144 | 0.2977219 | 2.342645 | 1.007e-09 | 10.10663 | 3.762e-09
2018-02-06 07:27 | 231174.9 | 4440.001 | 3 | 23 | 4.400119 | 0.2801428 | 2.352274 | 1.007e-09 | 10.149 | 3.762e-09
2018-02-06 07:29 | 231294.9 | 4560.0009 | 3 | 23 | 4.400115 | 0.2642555 | 2.361346 | 1.007e-09 | 10.18891 | 3.762e-09
2018-02-06 07:31 | 231414.9 | 4680.0002 | 3 | 23 | 4.40012 | 0.2494116 | 2.369901 | 1.007e-09 | 10.22656 | 3.762e-09
2018-02-06 07:33 | 231534.9 | 4800.0001 | 3 | 23 | 4.400122 | 0.2355509 | 2.377981 | 1.007e-09 | 10.26211 | 3.762e-09
2018-02-06 07:35 | 231654.9 | 4920.0002 | 3 | 23 | 4.400086 | 0.2221632 | 2.38561 | 1.007e-09 | 10.29568 | 3.762e-09
2018-02-06 07:37 | 231774.9 | 5040.0009 | 3 | 23 | 4.400118 | 0.2103291 | 2.392823 | 1.007e-09 | 10.32742 | 3.762e-09
2018-02-06 07:39 | 231894.9 | 5160.001 | 3 | 23 | 4.400144 | 0.1988564 | 2.399639 | 1.007e-09 | 10.35741 | 3.762e-09
2018-02-06 07:41 | 232014.9 | 5280.0001 | 3 | 23 | 4.400177 | 0.1873913 | 2.406067 | 1.007e-09 | 10.38569 | 3.762e-09
2018-02-06 07:43 | 232134.9 | 5400.0002 | 3 | 23 | 4.400132 | 0.176528 | 2.412121 | 1.007e-09 | 10.41233 | 3.762e-09
2018-02-06 07:45 | 232254.9 | 5520.001 | 3 | 23 | 4.400138 | 0.1665173 | 2.417827 | 1.007e-09 | 10.43744 | 3.762e-09
2018-02-06 07:47 | 232374.9 | 5640.0003 | 3 | 23 | 4.400093 | 0.1571503 | 2.423223 | 1.007e-09 | 10.46118 | 3.762e-09
2018-02-06 07:49 | 232494.9 | 5760.0002 | 3 | 23 | 4.400095 | 0.149251 | 2.428324 | 1.007e-09 | 10.48362 | 3.762e-09
2018-02-06 07:51 | 232614.9 | 5880.0002 | 3 | 23 | 4.400083 | 0.1413279 | 2.433174 | 1.007e-09 | 10.50496 | 3.762e-09
2018-02-06 07:53 | 232734.9 | 6000.0002 | 3 | 23 | 4.400073 | 0.1344557 | 2.437774 | 1.007e-09 | 10.52521 | 3.762e-09
2018-02-06 07:55 | 232854.9 | 6120.0017 | 3 | 23 | 4.400143 | 0.1283731 | 2.442151 | 1.007e-09 | 10.54447 | 3.762e-09
2018-02-06 07:57 | 232974.9 | 6240.0009 | 3 | 23 | 4.400092 | 0.1219053 | 2.446315 | 1.007e-09 | 10.56279 | 3.762e-09
2018-02-06 07:59 | 233094.9 | 6360.0002 | 3 | 23 | 4.400128 | 0.1169043 | 2.450291 | 1.007e-09 | 10.58028 | 3.762e-09
2018-02-06 08:01 | 233214.9 | 6480.0002 | 3 | 23 | 4.400114 | 0.1118355 | 2.454093 | 1.007e-09 | 10.59701 | 3.762e-09
2018-02-06 08:03 | 233334.9 | 6600.0002 | 3 | 23 | 4.400131 | 0.1072874 | 2.457741 | 1.007e-09 | 10.61306 | 3.762e-09
2018-02-06 08:05 | 233454.9 | 6720.0009 | 3 | 23 | 4.400015 | 0.1017923 | 2.461235 | 1.007e-09 | 10.62843 | 3.762e-09
2018-02-06 08:07 | 233574.9 | 6840.001 | 3 | 23 | 4.400119 | 0.098629 | 2.464581 | 1.007e-09 | 10.64316 | 3.762e-09
2018-02-06 08:09 | 233694.9 | 6960.0002 | 3 | 23 | 4.400119 | 0.09466267 | 2.467791 | 1.007e-09 | 10.65728 | 3.762e-09
2018-02-06 08:11 | 233814.9 | 7080.001 | 3 | 23 | 4.400107 | 0.09070015 | 2.470866 | 1.007e-09 | 10.67081 | 3.762e-09
2018-02-06 08:13 | 233934.9 | 7200.001 | 3 | 23 | 4.400069 | 0.08645153 | 2.473815 | 1.007e-09 | 10.68379 | 3.762e-09
2018-02-06 08:15 | 234054.9 | 7320.0004 | 3 | 23 | 4.400067 | 0.08281898 | 2.476642 | 1.007e-09 | 10.69623 | 3.762e-09
2018-02-06 08:16 | 234105.1 | 7370.2759 | 3 | 23 | 4.400072 | 0.08149433 | 2.477793 | 1.007e-09 | 10.70129 | 3.762e-09
2018-02-06 08:18 | 234225.2 | 120.0009 | 4 | 23 | 4.388141 | 0 | 2.477793 | 1.007e-09 | 10.7013 | 3.762e-09
2018-02-06 08:20 | 234345.2 | 240.0003 | 4 | 23 | 4.386638 | 0 | 2.477793 | 1.007e-09 | 10.7013 | 3.762e-09
2018-02-06 08:21 | 234405.2 | 300.0008 | 4 | 23 | 4.386127 | 0 | 2.477793 | 1.007e-09 | 10.7013 | 3.762e-09
2018-02-06 08:23 | 234525.3 | 120.0002 | 5 | 23 | 3.655755 | -6.519917 | 2.477793 | 0.2173055 | 10.7013 | 0.8060514
2018-02-06 08:25 | 234645.3 | 240.0002 | 5 | 23 | 3.610993 | -6.519944 | 2.477793 | 0.4346088 | 10.7013 | 1.596208
2018-02-06 08:27 | 234765.3 | 360.0003 | 5 | 23 | 3.546502 | -6.51997 | 2.477793 | 0.6519341 | 10.7013 | 2.374124
2018-02-06 08:29 | 234885.3 | 480.0003 | 5 | 23 | 3.479163 | -6.519934 | 2.477793 | 0.8692653 | 10.7013 | 3.137523
2018-02-06 08:31 | 235005.3 | 600.0018 | 5 | 23 | 3.416024 | -6.520011 | 2.477793 | 1.086589 | 10.7013 | 3.886652
2018-02-06 08:33 | 235125.3 | 720.0003 | 5 | 23 | 3.359195 | -6.519926 | 2.477793 | 1.303904 | 10.7013 | 4.622698
2018-02-06 08:35 | 235245.3 | 840.0003 | 5 | 23 | 3.307196 | -6.51992 | 2.477793 | 1.521225 | 10.7013 | 5.347006
2018-02-06 08:37 | 235365.3 | 960.0003 | 5 | 23 | 3.255774 | -6.519929 | 2.477793 | 1.738529 | 10.7013 | 6.060089
2018-02-06 08:39 | 235485.3 | 1080.0002 | 5 | 23 | 3.202003 | -6.519942 | 2.477793 | 1.955855 | 10.7013 | 6.761961
2018-02-06 08:41 | 235605.3 | 1200.0002 | 5 | 23 | 3.137831 | -6.519949 | 2.477793 | 2.1732 | 10.7013 | 7.4512
2018-02-06 08:43 | 235725.3 | 1320.0003 | 5 | 23 | 3.047552 | -6.51996 | 2.477793 | 2.390496 | 10.7013 | 8.123883
2018-02-06 08:44 | 235770.7 | 1365.4552 | 5 | 23 | 2.999998 | -6.519936 | 2.477793 | 2.472847 | 10.7013 | 8.37297
2018-02-06 08:46 | 235890.8 | 120.0007 | 6 | 23 | 3.715406 | 0 | 2.477793 | 2.472847 | 10.7013 | 8.37297
2018-02-06 08:48 | 236010.8 | 239.9999 | 6 | 23 | 3.730323 | 0 | 2.477793 | 2.472847 | 10.7013 | 8.37297
2018-02-06 08:49 | 236070.8 | 300.0037 | 6 | 23 | 3.736252 | 0 | 2.477793 | 2.472847 | 10.7013 | 8.37297
2018-02-06 08:49 | 236070.8 | 0.0026 | 7 | 24 | 3.736328 | 0 | 0 | 0 | 0 | 0
2018-02-06 08:51 | 236190.8 | 120.001 | 2 | 24 | 4.200299 | 4.496895 | 0.1598215 | 1.833e-09 | 0.6644753 | 6.848e-09
2018-02-06 08:53 | 236310.8 | 240.0018 | 2 | 24 | 4.200266 | 4.061794 | 0.3014142 | 1.833e-09 | 1.259205 | 6.848e-09
2018-02-06 08:55 | 236430.8 | 360.0019 | 2 | 24 | 4.200191 | 3.753935 | 0.4316653 | 1.833e-09 | 1.806296 | 6.848e-09
2018-02-06 08:57 | 236550.8 | 480.0001 | 2 | 24 | 4.200276 | 3.456348 | 0.5518301 | 1.833e-09 | 2.31102 | 6.848e-09
2018-02-06 08:58 | 236630.1 | 559.2088 | 2 | 24 | 4.200287 | 3.259979 | 0.6257057 | 1.833e-09 | 2.621318 | 6.848e-09
2018-02-06 09:00 | 236750.1 | 120.0009 | 3 | 24 | 4.226348 | 3.260098 | 0.7339864 | 1.833e-09 | 3.077417 | 6.848e-09
2018-02-06 09:02 | 236870.1 | 240.0009 | 3 | 24 | 4.256627 | 3.260111 | 0.8426514 | 1.833e-09 | 3.538299 | 6.848e-09
2018-02-06 09:04 | 236990.1 | 360.001 | 3 | 24 | 4.289729 | 3.260153 | 0.9513209 | 1.833e-09 | 4.002641 | 6.848e-09
2018-02-06 09:06 | 237110.1 | 480.0009 | 3 | 24 | 4.325152 | 3.260101 | 1.059979 | 1.833e-09 | 4.470656 | 6.848e-09
2018-02-06 09:08 | 237230.1 | 600.0002 | 3 | 24 | 4.362307 | 3.260134 | 1.168656 | 1.833e-09 | 4.942691 | 6.848e-09
2018-02-06 09:10 | 237350.1 | 720.0001 | 3 | 24 | 4.400319 | 3.225227 | 1.277281 | 1.833e-09 | 5.418702 | 6.848e-09
2018-02-06 09:12 | 237470.1 | 840.0002 | 3 | 24 | 4.400297 | 2.81815 | 1.377608 | 1.833e-09 | 5.860167 | 6.848e-09
2018-02-06 09:14 | 237590.1 | 960.001 | 3 | 24 | 4.400304 | 2.496426 | 1.466009 | 1.833e-09 | 6.249156 | 6.848e-09
2018-02-06 09:16 | 237710.1 | 1080.0018 | 3 | 24 | 4.400279 | 2.226784 | 1.544593 | 1.833e-09 | 6.594945 | 6.848e-09
2018-02-06 09:18 | 237830.1 | 1200.0011 | 3 | 24 | 4.400212 | 1.996664 | 1.614885 | 1.833e-09 | 6.90425 | 6.848e-09
2018-02-06 09:20 | 237950.1 | 1320.0009 | 3 | 24 | 4.400238 | 1.803134 | 1.678133 | 1.833e-09 | 7.182556 | 6.848e-09
2018-02-06 09:22 | 238070.1 | 1440.001 | 3 | 24 | 4.40023 | 1.637192 | 1.735417 | 1.833e-09 | 7.434618 | 6.848e-09
2018-02-06 09:24 | 238190.1 | 1560.0001 | 3 | 24 | 4.400245 | 1.49379 | 1.787543 | 1.833e-09 | 7.663985 | 6.848e-09
2018-02-06 09:26 | 238310.1 | 1680.0013 | 3 | 24 | 4.400185 | 1.368052 | 1.8352 | 1.833e-09 | 7.873687 | 6.848e-09
2018-02-06 09:28 | 238430.1 | 1800.0002 | 3 | 24 | 4.400198 | 1.258873 | 1.878939 | 1.833e-09 | 8.066149 | 6.848e-09
2018-02-06 09:30 | 238550.1 | 1920.0003 | 3 | 24 | 4.400224 | 1.171271 | 1.919395 | 1.833e-09 | 8.244165 | 6.848e-09
2018-02-06 09:32 | 238670.1 | 2040.0011 | 3 | 24 | 4.40024 | 1.092952 | 1.957103 | 1.833e-09 | 8.410086 | 6.848e-09
2018-02-06 09:34 | 238790.1 | 2160.0002 | 3 | 24 | 4.400223 | 1.020747 | 1.992303 | 1.833e-09 | 8.564974 | 6.848e-09
2018-02-06 09:36 | 238910.1 | 2280.0002 | 3 | 24 | 4.400205 | 0.9531956 | 2.025176 | 1.833e-09 | 8.709622 | 6.848e-09
2018-02-06 09:38 | 239030.1 | 2400.0002 | 3 | 24 | 4.40019 | 0.8885212 | 2.055853 | 1.833e-09 | 8.844606 | 6.848e-09
2018-02-06 09:40 | 239150.1 | 2520.0002 | 3 | 24 | 4.400234 | 0.8288164 | 2.084454 | 1.833e-09 | 8.970456 | 6.848e-09
2018-02-06 09:42 | 239270.1 | 2640.0001 | 3 | 24 | 4.400178 | 0.7713938 | 2.11111 | 1.833e-09 | 9.087746 | 6.848e-09
2018-02-06 09:44 | 239390.1 | 2760.0009 | 3 | 24 | 4.40022 | 0.7189903 | 2.13593 | 1.833e-09 | 9.196958 | 6.848e-09
2018-02-06 09:46 | 239510.1 | 2880.0011 | 3 | 24 | 4.400181 | 0.6697426 | 2.159062 | 1.833e-09 | 9.298744 | 6.848e-09
2018-02-06 09:48 | 239630.1 | 3000.0002 | 3 | 24 | 4.400131 | 0.6219816 | 2.180607 | 1.833e-09 | 9.393546 | 6.848e-09
2018-02-06 09:50 | 239750.1 | 3120.0003 | 3 | 24 | 4.400204 | 0.5749741 | 2.20055 | 1.833e-09 | 9.481297 | 6.848e-09
2018-02-06 09:52 | 239870.1 | 3240.001 | 3 | 24 | 4.400222 | 0.5311718 | 2.218962 | 1.833e-09 | 9.562316 | 6.848e-09
2018-02-06 09:54 | 239990.1 | 3360.0003 | 3 | 24 | 4.400141 | 0.4923906 | 2.236 | 1.833e-09 | 9.637283 | 6.848e-09
2018-02-06 09:56 | 240110.1 | 3480.001 | 3 | 24 | 4.400187 | 0.4589014 | 2.251847 | 1.833e-09 | 9.707013 | 6.848e-09
2018-02-06 09:58 | 240230.1 | 3600.0009 | 3 | 24 | 4.400196 | 0.4285164 | 2.266619 | 1.833e-09 | 9.772014 | 6.848e-09
2018-02-06 10:00 | 240350.1 | 3720.001 | 3 | 24 | 4.400202 | 0.4001493 | 2.280408 | 1.833e-09 | 9.832689 | 6.848e-09
2018-02-06 10:02 | 240470.1 | 3840.0009 | 3 | 24 | 4.400198 | 0.3752413 | 2.293313 | 1.833e-09 | 9.889472 | 6.848e-09
2018-02-06 10:04 | 240590.1 | 3960.001 | 3 | 24 | 4.400101 | 0.3525829 | 2.305436 | 1.833e-09 | 9.942814 | 6.848e-09
2018-02-06 10:06 | 240710.1 | 4080.0001 | 3 | 24 | 4.400151 | 0.3329659 | 2.316869 | 1.833e-09 | 9.99312 | 6.848e-09
2018-02-06 10:08 | 240830.1 | 4200.0002 | 3 | 24 | 4.400158 | 0.3144493 | 2.327647 | 1.833e-09 | 10.04055 | 6.848e-09
2018-02-06 10:10 | 240950.1 | 4320.001 | 3 | 24 | 4.400182 | 0.2967129 | 2.337828 | 1.833e-09 | 10.08535 | 6.848e-09
2018-02-06 10:12 | 241070.1 | 4440.0001 | 3 | 24 | 4.400112 | 0.2789793 | 2.347421 | 1.833e-09 | 10.12756 | 6.848e-09
2018-02-06 10:14 | 241190.1 | 4560.001 | 3 | 24 | 4.400188 | 0.2640352 | 2.356467 | 1.833e-09 | 10.16736 | 6.848e-09
2018-02-06 10:16 | 241310.1 | 4680.0018 | 3 | 24 | 4.400096 | 0.2484255 | 2.365004 | 1.833e-09 | 10.20492 | 6.848e-09
2018-02-06 10:18 | 241430.1 | 4800.001 | 3 | 24 | 4.400147 | 0.2351255 | 2.373059 | 1.833e-09 | 10.24036 | 6.848e-09
2018-02-06 10:20 | 241550.1 | 4920.001 | 3 | 24 | 4.400131 | 0.2218618 | 2.380662 | 1.833e-09 | 10.27382 | 6.848e-09
2018-02-06 10:22 | 241670.1 | 5040.001 | 3 | 24 | 4.40015 | 0.2095938 | 2.387852 | 1.833e-09 | 10.30546 | 6.848e-09
2018-02-06 10:24 | 241790.1 | 5160.001 | 3 | 24 | 4.400158 | 0.1977816 | 2.394639 | 1.833e-09 | 10.33532 | 6.848e-09
2018-02-06 10:26 | 241910.1 | 5280.0001 | 3 | 24 | 4.400164 | 0.1866379 | 2.401034 | 1.833e-09 | 10.36346 | 6.848e-09
2018-02-06 10:28 | 242030.1 | 5400.0002 | 3 | 24 | 4.400136 | 0.1758184 | 2.407063 | 1.833e-09 | 10.38999 | 6.848e-09
2018-02-06 10:30 | 242150.1 | 5520.0012 | 3 | 24 | 4.400116 | 0.1661787 | 2.412759 | 1.833e-09 | 10.41505 | 6.848e-09
2018-02-06 10:32 | 242270.1 | 5640.0002 | 3 | 24 | 4.400131 | 0.1575336 | 2.418151 | 1.833e-09 | 10.43878 | 6.848e-09
2018-02-06 10:34 | 242390.1 | 5760.001 | 3 | 24 | 4.400108 | 0.1492376 | 2.423261 | 1.833e-09 | 10.46126 | 6.848e-09
2018-02-06 10:36 | 242510.1 | 5880.0002 | 3 | 24 | 4.400116 | 0.1416807 | 2.428107 | 1.833e-09 | 10.48258 | 6.848e-09
2018-02-06 10:38 | 242630.1 | 6000.0009 | 3 | 24 | 4.400134 | 0.1344976 | 2.432712 | 1.833e-09 | 10.50284 | 6.848e-09
2018-02-06 10:40 | 242750.1 | 6120.0011 | 3 | 24 | 4.400136 | 0.1283617 | 2.437087 | 1.833e-09 | 10.52209 | 6.848e-09
2018-02-06 10:42 | 242870.1 | 6240.0002 | 3 | 24 | 4.400052 | 0.1215448 | 2.441254 | 1.833e-09 | 10.54043 | 6.848e-09
2018-02-06 10:44 | 242990.1 | 6360.0009 | 3 | 24 | 4.400076 | 0.1169767 | 2.445241 | 1.833e-09 | 10.55798 | 6.848e-09
2018-02-06 10:46 | 243110.1 | 6480.001 | 3 | 24 | 4.40008 | 0.1122503 | 2.449055 | 1.833e-09 | 10.57476 | 6.848e-09
2018-02-06 10:48 | 243230.1 | 6600.0002 | 3 | 24 | 4.400106 | 0.1079702 | 2.452724 | 1.833e-09 | 10.5909 | 6.848e-09
2018-02-06 10:50 | 243350.1 | 6720.0009 | 3 | 24 | 4.4001 | 0.1032677 | 2.456241 | 1.833e-09 | 10.60637 | 6.848e-09
2018-02-06 10:52 | 243470.1 | 6840.0009 | 3 | 24 | 4.400077 | 0.09938717 | 2.459616 | 1.833e-09 | 10.62122 | 6.848e-09
2018-02-06 10:54 | 243590.1 | 6960.0002 | 3 | 24 | 4.400095 | 0.09536552 | 2.462858 | 1.833e-09 | 10.63549 | 6.848e-09
2018-02-06 10:56 | 243710.1 | 7080.0001 | 3 | 24 | 4.400096 | 0.09138203 | 2.465963 | 1.833e-09 | 10.64915 | 6.848e-09
2018-02-06 10:58 | 243830.1 | 7200.0009 | 3 | 24 | 4.400106 | 0.08708286 | 2.468942 | 1.833e-09 | 10.66226 | 6.848e-09
2018-02-06 11:00 | 243950.1 | 7320.0002 | 3 | 24 | 4.400073 | 0.08351517 | 2.471792 | 1.833e-09 | 10.6748 | 6.848e-09
2018-02-06 11:01 | 244039 | 7408.9511 | 3 | 24 | 4.400162 | 0.08149815 | 2.473823 | 1.833e-09 | 10.68374 | 6.848e-09
2018-02-06 11:03 | 244159.1 | 120.0009 | 4 | 24 | 4.388221 | 0 | 2.473823 | 1.833e-09 | 10.68374 | 6.848e-09
2018-02-06 11:05 | 244279.1 | 240.0002 | 4 | 24 | 4.386795 | 0 | 2.473823 | 1.833e-09 | 10.68374 | 6.848e-09
2018-02-06 11:06 | 244339.1 | 300.004 | 4 | 24 | 4.386278 | 0 | 2.473823 | 1.833e-09 | 10.68374 | 6.848e-09
2018-02-06 11:08 | 244459.1 | 120.0001 | 5 | 24 | 3.653656 | -6.519888 | 2.473823 | 0.2173085 | 10.68374 | 0.805603
2018-02-06 11:10 | 244579.1 | 240.0003 | 5 | 24 | 3.609446 | -6.519912 | 2.473823 | 0.4346196 | 10.68374 | 1.595406
2018-02-06 11:12 | 244699.1 | 360.0002 | 5 | 24 | 3.545166 | -6.519885 | 2.473823 | 0.6519396 | 10.68374 | 2.373021
2018-02-06 11:14 | 244819.1 | 480.0004 | 5 | 24 | 3.47807 | -6.519842 | 2.473823 | 0.8692663 | 10.68374 | 3.13612
2018-02-06 11:16 | 244939.1 | 600.0002 | 5 | 24 | 3.414912 | -6.51988 | 2.473823 | 1.086571 | 10.68374 | 3.884964
2018-02-06 11:18 | 245059.1 | 720.0009 | 5 | 24 | 3.357939 | -6.519966 | 2.473823 | 1.303902 | 10.68374 | 4.620822
2018-02-06 11:20 | 245179.1 | 840.0002 | 5 | 24 | 3.305689 | -6.519989 | 2.473823 | 1.521213 | 10.68374 | 5.34478
2018-02-06 11:22 | 245299.1 | 960.0001 | 5 | 24 | 3.255545 | -6.51993 | 2.473823 | 1.738544 | 10.68374 | 6.057766
2018-02-06 11:24 | 245419.1 | 1080.0002 | 5 | 24 | 3.20159 | -6.519917 | 2.473823 | 1.955868 | 10.68374 | 6.759532
2018-02-06 11:26 | 245539.1 | 1200.001 | 5 | 24 | 3.137123 | -6.519972 | 2.473823 | 2.173191 | 10.68374 | 7.448649
2018-02-06 11:28 | 245659.1 | 1320.0009 | 5 | 24 | 3.047791 | -6.519927 | 2.473823 | 2.390503 | 10.68374 | 8.121265
2018-02-06 11:29 | 245706.5 | 1367.3408 | 5 | 24 | 2.999995 | -6.519936 | 2.473823 | 2.476245 | 10.68374 | 8.380596
2018-02-06 11:31 | 245826.5 | 120.001 | 6 | 24 | 3.714973 | 0 | 2.473823 | 2.476245 | 10.68374 | 8.380596
2018-02-06 11:33 | 245946.5 | 240.001 | 6 | 24 | 3.729814 | 0 | 2.473823 | 2.476245 | 10.68374 | 8.380596
2018-02-06 11:34 | 246006.5 | 300.0016 | 6 | 24 | 3.735861 | 0 | 2.473823 | 2.476245 | 10.68374 | 8.380596
2018-02-06 11:34 | 246006.5 | 0.0028 | 7 | 25 | 3.735773 | 0 | 0 | 0 | 0 | 0
2018-02-06 11:36 | 246126.6 | 120.001 | 2 | 25 | 4.200313 | 4.548937 | 0.1604364 | 0 | 0.6666746 | 0
2018-02-06 11:38 | 246246.6 | 240.0003 | 2 | 25 | 4.20027 | 4.095932 | 0.3034392 | 0 | 1.267328 | 0
2018-02-06 11:40 | 246366.6 | 360.0011 | 2 | 25 | 4.200237 | 3.776428 | 0.4345906 | 0 | 1.8182 | 0
2018-02-06 11:42 | 246486.6 | 480.0011 | 2 | 25 | 4.200248 | 3.468182 | 0.5553071 | 0 | 2.325243 | 0
2018-02-06 11:44 | 246569.3 | 562.7176 | 2 | 25 | 4.200272 | 3.259996 | 0.6326042 | 0 | 2.649911 | 0
2018-02-06 11:46 | 246689.4 | 120.0018 | 3 | 25 | 4.226793 | 3.260096 | 0.740899 | 2.2e-11 | 3.106103 | 9e-11
2018-02-06 11:48 | 246809.4 | 240.0001 | 3 | 25 | 4.257804 | 3.260141 | 0.8495565 | 2.2e-11 | 3.567033 | 9e-11
2018-02-06 11:50 | 246929.4 | 360.0009 | 3 | 25 | 4.29149 | 3.260134 | 0.9582306 | 2.2e-11 | 4.03154 | 9e-11
2018-02-06 11:52 | 247049.4 | 480.0001 | 3 | 25 | 4.328269 | 3.259916 | 1.066881 | 2.2e-11 | 4.499787 | 9e-11
2018-02-06 11:54 | 247169.4 | 600.0001 | 3 | 25 | 4.367688 | 3.260122 | 1.175565 | 2.2e-11 | 4.972324 | 9e-11
2018-02-06 11:56 | 247289.4 | 720.0003 | 3 | 25 | 4.400303 | 3.152607 | 1.283828 | 2.2e-11 | 5.447308 | 9e-11
2018-02-06 11:58 | 247409.4 | 840.001 | 3 | 25 | 4.400233 | 2.778299 | 1.382402 | 2.2e-11 | 5.881058 | 9e-11
2018-02-06 12:00 | 247529.4 | 960.001 | 3 | 25 | 4.400267 | 2.468227 | 1.469715 | 2.2e-11 | 6.265262 | 9e-11
2018-02-06 12:02 | 247649.4 | 1080.001 | 3 | 25 | 4.400281 | 2.204693 | 1.547474 | 2.2e-11 | 6.607421 | 9e-11
2018-02-06 12:04 | 247769.4 | 1200.0001 | 3 | 25 | 4.400239 | 1.982285 | 1.617163 | 2.2e-11 | 6.914071 | 9e-11
2018-02-06 12:06 | 247889.4 | 1320.0002 | 3 | 25 | 4.400224 | 1.800262 | 1.680084 | 2.2e-11 | 7.190937 | 9e-11
2018-02-06 12:08 | 248009.4 | 1440.0009 | 3 | 25 | 4.400223 | 1.650898 | 1.737529 | 2.2e-11 | 7.44371 | 9e-11
2018-02-06 12:10 | 248129.4 | 1560.001 | 3 | 25 | 4.400192 | 1.521183 | 1.790351 | 2.2e-11 | 7.676137 | 9e-11
2018-02-06 12:12 | 248249.4 | 1680.001 | 3 | 25 | 4.400221 | 1.405503 | 1.839095 | 2.2e-11 | 7.890623 | 9e-11
2018-02-06 12:14 | 248369.4 | 1800.001 | 3 | 25 | 4.400168 | 1.299688 | 1.884161 | 2.2e-11 | 8.088923 | 9e-11
2018-02-06 12:16 | 248489.4 | 1920.0002 | 3 | 25 | 4.400185 | 1.203214 | 1.92586 | 2.2e-11 | 8.272409 | 9e-11
2018-02-06 12:18 | 248609.4 | 2040.0009 | 3 | 25 | 4.400188 | 1.113318 | 1.96445 | 2.2e-11 | 8.442209 | 9e-11
2018-02-06 12:20 | 248729.4 | 2160.0011 | 3 | 25 | 4.400189 | 1.031855 | 2.000201 | 2.2e-11 | 8.599521 | 9e-11
2018-02-06 12:22 | 248849.4 | 2280.0012 | 3 | 25 | 4.400204 | 0.9567585 | 2.033334 | 2.2e-11 | 8.745314 | 9e-11
2018-02-06 12:24 | 248969.4 | 2400.001 | 3 | 25 | 4.400215 | 0.886241 | 2.064021 | 2.2e-11 | 8.880342 | 9e-11
2018-02-06 12:26 | 249089.4 | 2520.001 | 3 | 25 | 4.400254 | 0.8163404 | 2.092387 | 2.2e-11 | 9.005161 | 9e-11
2018-02-06 12:28 | 249209.4 | 2640.0011 | 3 | 25 | 4.400155 | 0.7495461 | 2.118469 | 2.2e-11 | 9.119923 | 9e-11
2018-02-06 12:30 | 249329.4 | 2760.001 | 3 | 25 | 4.400175 | 0.6916275 | 2.142468 | 2.2e-11 | 9.225526 | 9e-11
2018-02-06 12:32 | 249449.4 | 2880.0002 | 3 | 25 | 4.400154 | 0.6403532 | 2.164659 | 2.2e-11 | 9.323172 | 9e-11
2018-02-06 12:34 | 249569.4 | 3000.0002 | 3 | 25 | 4.400097 | 0.5946732 | 2.185246 | 2.2e-11 | 9.413755 | 9e-11
2018-02-06 12:36 | 249689.4 | 3120.0009 | 3 | 25 | 4.400173 | 0.5540628 | 2.204398 | 2.2e-11 | 9.498028 | 9e-11
2018-02-06 12:38 | 249809.4 | 3240.0001 | 3 | 25 | 4.400167 | 0.5167313 | 2.22224 | 2.2e-11 | 9.576537 | 9e-11
2018-02-06 12:40 | 249929.4 | 3360.0001 | 3 | 25 | 4.400148 | 0.4823246 | 2.238887 | 2.2e-11 | 9.649787 | 9e-11
2018-02-06 12:42 | 250049.4 | 3480.001 | 3 | 25 | 4.400125 | 0.4511213 | 2.254441 | 2.2e-11 | 9.718225 | 9e-11
2018-02-06 12:44 | 250169.4 | 3600.0001 | 3 | 25 | 4.40011 | 0.4219494 | 2.268996 | 2.2e-11 | 9.78227 | 9e-11
2018-02-06 12:46 | 250289.4 | 3720.0009 | 3 | 25 | 4.400179 | 0.3970222 | 2.282648 | 2.2e-11 | 9.842342 | 9e-11
2018-02-06 12:48 | 250409.4 | 3840.001 | 3 | 25 | 4.400158 | 0.3738852 | 2.29549 | 2.2e-11 | 9.898847 | 9e-11
2018-02-06 12:50 | 250529.4 | 3960.0009 | 3 | 25 | 4.400125 | 0.3521442 | 2.307595 | 2.2e-11 | 9.95211 | 9e-11
2018-02-06 12:52 | 250649.4 | 4080.0002 | 3 | 25 | 4.400113 | 0.3320942 | 2.319006 | 2.2e-11 | 10.00232 | 9e-11
2018-02-06 12:54 | 250769.4 | 4200.0001 | 3 | 25 | 4.400143 | 0.3137865 | 2.329772 | 2.2e-11 | 10.04969 | 9e-11
2018-02-06 12:56 | 250889.4 | 4320.0002 | 3 | 25 | 4.400128 | 0.2958717 | 2.339935 | 2.2e-11 | 10.09441 | 9e-11
2018-02-06 12:58 | 251009.4 | 4440.001 | 3 | 25 | 4.400178 | 0.2797413 | 2.349522 | 2.2e-11 | 10.1366 | 9e-11
2018-02-06 13:00 | 251129.4 | 4560.0009 | 3 | 25 | 4.400144 | 0.2634401 | 2.358568 | 2.2e-11 | 10.1764 | 9e-11
2018-02-06 13:02 | 251249.4 | 4680.0002 | 3 | 25 | 4.400164 | 0.2489996 | 2.367105 | 2.2e-11 | 10.21396 | 9e-11
2018-02-06 13:04 | 251369.4 | 4800.0001 | 3 | 25 | 4.400135 | 0.2347889 | 2.375168 | 2.2e-11 | 10.24944 | 9e-11
2018-02-06 13:06 | 251489.4 | 4920.0002 | 3 | 25 | 4.400168 | 0.2219191 | 2.382773 | 2.2e-11 | 10.28291 | 9e-11
2018-02-06 13:08 | 251609.4 | 5040.001 | 3 | 25 | 4.40014 | 0.209301 | 2.389955 | 2.2e-11 | 10.31451 | 9e-11
2018-02-06 13:10 | 251729.4 | 5160.001 | 3 | 25 | 4.400118 | 0.1967325 | 2.396719 | 2.2e-11 | 10.34427 | 9e-11
2018-02-06 13:12 | 251849.4 | 5280.0001 | 3 | 25 | 4.400153 | 0.1858845 | 2.403094 | 2.2e-11 | 10.37232 | 9e-11
2018-02-06 13:14 | 251969.4 | 5400.0017 | 3 | 25 | 4.400111 | 0.1754847 | 2.409116 | 2.2e-11 | 10.39882 | 9e-11
2018-02-06 13:16 | 252089.4 | 5520.001 | 3 | 25 | 4.400149 | 0.1665239 | 2.414809 | 2.2e-11 | 10.42387 | 9e-11
2018-02-06 13:18 | 252209.4 | 5640.0009 | 3 | 25 | 4.400198 | 0.157917 | 2.420201 | 2.2e-11 | 10.44759 | 9e-11
2018-02-06 13:20 | 252329.4 | 5760.001 | 3 | 25 | 4.40013 | 0.1492662 | 2.425304 | 2.2e-11 | 10.47005 | 9e-11
2018-02-06 13:22 | 252449.4 | 5880.0001 | 3 | 25 | 4.400093 | 0.1417189 | 2.43015 | 2.2e-11 | 10.49137 | 9e-11
2018-02-06 13:24 | 252569.4 | 6000.001 | 3 | 25 | 4.400056 | 0.1345158 | 2.434758 | 2.2e-11 | 10.51164 | 9e-11
2018-02-06 13:26 | 252689.4 | 6120.0009 | 3 | 25 | 4.400057 | 0.1283855 | 2.439144 | 2.2e-11 | 10.53094 | 9e-11
2018-02-06 13:28 | 252809.4 | 6240.0009 | 3 | 25 | 4.400056 | 0.1226416 | 2.443337 | 2.2e-11 | 10.5494 | 9e-11
2018-02-06 13:30 | 252929.4 | 6360.001 | 3 | 25 | 4.400163 | 0.1186972 | 2.447354 | 2.2e-11 | 10.56707 | 9e-11
2018-02-06 13:32 | 253049.4 | 6480.001 | 3 | 25 | 4.400116 | 0.1132936 | 2.451199 | 2.2e-11 | 10.58399 | 9e-11
2018-02-06 13:34 | 253169.4 | 6600.0011 | 3 | 25 | 4.400127 | 0.1087198 | 2.454893 | 2.2e-11 | 10.60024 | 9e-11
2018-02-06 13:36 | 253289.4 | 6720.0017 | 3 | 25 | 4.400071 | 0.1036911 | 2.458428 | 2.2e-11 | 10.6158 | 9e-11
2018-02-06 13:38 | 253409.4 | 6840.0002 | 3 | 25 | 4.4001 | 0.09978199 | 2.46182 | 2.2e-11 | 10.63072 | 9e-11
2018-02-06 13:40 | 253529.4 | 6960.0009 | 3 | 25 | 4.400073 | 0.09501648 | 2.465069 | 2.2e-11 | 10.64502 | 9e-11
2018-02-06 13:42 | 253649.4 | 7080.0018 | 3 | 25 | 4.400033 | 0.09102821 | 2.468181 | 2.2e-11 | 10.65871 | 9e-11
2018-02-06 13:44 | 253769.4 | 7200.0001 | 3 | 25 | 4.400041 | 0.0874958 | 2.471164 | 2.2e-11 | 10.67184 | 9e-11
2018-02-06 13:46 | 253889.4 | 7320.0001 | 3 | 25 | 4.400082 | 0.08386993 | 2.47403 | 2.2e-11 | 10.68445 | 9e-11
2018-02-06 13:47 | 253975.6 | 7406.2744 | 3 | 25 | 4.400107 | 0.0814867 | 2.476012 | 2.2e-11 | 10.69317 | 9e-11
2018-02-06 13:49 | 254095.7 | 120.0001 | 4 | 25 | 4.388185 | 0 | 2.476012 | 2.2e-11 | 10.69317 | 9e-11
2018-02-06 13:51 | 254215.7 | 240.001 | 4 | 25 | 4.38668 | 0 | 2.476012 | 2.2e-11 | 10.69317 | 9e-11
2018-02-06 13:52 | 254275.7 | 300.0032 | 4 | 25 | 4.386172 | 0 | 2.476012 | 2.2e-11 | 10.69317 | 9e-11
2018-02-06 13:54 | 254395.7 | 120.0001 | 5 | 25 | 3.651709 | -6.51985 | 2.476012 | 0.2173013 | 10.69317 | 0.8050759
2018-02-06 13:56 | 254515.7 | 240.0018 | 5 | 25 | 3.608676 | -6.519912 | 2.476012 | 0.4346341 | 10.69317 | 1.594642
2018-02-06 13:58 | 254635.7 | 360.0009 | 5 | 25 | 3.544726 | -6.519934 | 2.476012 | 0.651948 | 10.69317 | 2.372051
2018-02-06 14:00 | 254755.7 | 480.0001 | 5 | 25 | 3.47822 | -6.519918 | 2.476012 | 0.8692629 | 10.69317 | 3.135112
2018-02-06 14:02 | 254875.7 | 600.001 | 5 | 25 | 3.415001 | -6.519887 | 2.476012 | 1.08658 | 10.69317 | 3.884022
2018-02-06 14:04 | 254995.7 | 720.0001 | 5 | 25 | 3.357943 | -6.519884 | 2.476012 | 1.30391 | 10.69317 | 4.619904
2018-02-06 14:06 | 255115.7 | 840.0002 | 5 | 25 | 3.306636 | -6.519884 | 2.476012 | 1.521215 | 10.69317 | 5.343962
2018-02-06 14:08 | 255235.7 | 960.0001 | 5 | 25 | 3.256784 | -6.51988 | 2.476012 | 1.738552 | 10.69317 | 6.057224
2018-02-06 14:10 | 255355.7 | 1080.0002 | 5 | 25 | 3.203677 | -6.519918 | 2.476012 | 1.955867 | 10.69317 | 6.759269
2018-02-06 14:12 | 255475.7 | 1200.0001 | 5 | 25 | 3.140455 | -6.519918 | 2.476012 | 2.173173 | 10.69317 | 7.448835
2018-02-06 14:14 | 255595.7 | 1320.001 | 5 | 25 | 3.055811 | -6.519904 | 2.476012 | 2.390534 | 10.69317 | 8.122914
2018-02-06 14:15 | 255652.5 | 1376.72 | 5 | 25 | 2.999996 | -6.51991 | 2.476012 | 2.493254 | 10.69317 | 8.434072
2018-02-06 14:17 | 255772.5 | 120.0008 | 6 | 25 | 3.713571 | 0 | 2.476012 | 2.493254 | 10.69317 | 8.434072
2018-02-06 14:19 | 255892.5 | 240.0009 | 6 | 25 | 3.728242 | 0 | 2.476012 | 2.493254 | 10.69317 | 8.434072
2018-02-06 14:20 | 255952.5 | 300.0014 | 6 | 25 | 3.734123 | 0 | 2.476012 | 2.493254 | 10.69317 | 8.434072
2018-02-06 14:20 | 255952.5 | 0.0027 | 7 | 26 | 3.734174 | 0 | 0 | 0 | 0 | 0
2018-02-06 14:22 | 256072.6 | 120.0011 | 2 | 26 | 4.200321 | 4.592072 | 0.1609223 | 2.344e-09 | 0.668259 | 8.755e-09
2018-02-06 14:24 | 256192.6 | 240.0003 | 2 | 26 | 4.200316 | 4.129766 | 0.305171 | 2.344e-09 | 1.274146 | 8.755e-09
2018-02-06 14:26 | 256312.6 | 360.0011 | 2 | 26 | 4.200278 | 3.803799 | 0.4373199 | 2.344e-09 | 1.829207 | 8.755e-09
2018-02-06 14:28 | 256432.6 | 480.0003 | 2 | 26 | 4.200265 | 3.488966 | 0.5588284 | 2.344e-09 | 2.339576 | 8.755e-09
2018-02-06 14:30 | 256521 | 568.4281 | 2 | 26 | 4.20028 | 3.259983 | 0.6417042 | 2.344e-09 | 2.687677 | 8.755e-09
2018-02-06 14:32 | 256641 | 120.0001 | 3 | 26 | 4.227372 | 3.260134 | 0.7499774 | 2.344e-09 | 3.143784 | 8.755e-09
2018-02-06 14:34 | 256761 | 240.0002 | 3 | 26 | 4.260148 | 3.260096 | 0.8586578 | 2.344e-09 | 3.60498 | 8.755e-09
2018-02-06 14:36 | 256881 | 360.0011 | 3 | 26 | 4.295225 | 3.260122 | 0.9673237 | 2.344e-09 | 4.069796 | 8.755e-09
2018-02-06 14:38 | 257001 | 480.0017 | 3 | 26 | 4.332107 | 3.260138 | 1.07599 | 2.344e-09 | 4.538529 | 8.755e-09
2018-02-06 14:40 | 257121 | 600.0003 | 3 | 26 | 4.370167 | 3.260136 | 1.184641 | 2.344e-09 | 5.011269 | 8.755e-09
2018-02-06 14:42 | 257241 | 720.0004 | 3 | 26 | 4.400329 | 3.143711 | 1.292806 | 2.344e-09 | 5.48598 | 8.755e-09
2018-02-06 14:44 | 257361 | 840.0002 | 3 | 26 | 4.40029 | 2.800962 | 1.391601 | 2.344e-09 | 5.920702 | 8.755e-09
2018-02-06 14:46 | 257481 | 960.0002 | 3 | 26 | 4.400223 | 2.516043 | 1.480094 | 2.344e-09 | 6.310096 | 8.755e-09
2018-02-06 14:48 | 257601 | 1080.0002 | 3 | 26 | 4.400292 | 2.270657 | 1.559766 | 2.344e-09 | 6.660672 | 8.755e-09
2018-02-06 14:50 | 257721 | 1200.001 | 3 | 26 | 4.400279 | 2.053219 | 1.63174 | 2.344e-09 | 6.977378 | 8.755e-09
2018-02-06 14:52 | 257841 | 1320.0001 | 3 | 26 | 4.400273 | 1.864105 | 1.696948 | 2.344e-09 | 7.26431 | 8.755e-09
2018-02-06 14:54 | 257961 | 1440.001 | 3 | 26 | 4.400265 | 1.699262 | 1.756268 | 2.344e-09 | 7.525332 | 8.755e-09
2018-02-06 14:56 | 258081 | 1560.001 | 3 | 26 | 4.400281 | 1.556343 | 1.810454 | 2.344e-09 | 7.763763 | 8.755e-09
2018-02-06 14:58 | 258201 | 1680.0013 | 3 | 26 | 4.400251 | 1.426349 | 1.860121 | 2.344e-09 | 7.982308 | 8.755e-09
2018-02-06 15:00 | 258321 | 1800.001 | 3 | 26 | 4.400246 | 1.309592 | 1.905686 | 2.344e-09 | 8.182803 | 8.755e-09
2018-02-06 15:02 | 258441 | 1920.0005 | 3 | 26 | 4.400231 | 1.199086 | 1.947501 | 2.344e-09 | 8.3668 | 8.755e-09
2018-02-06 15:04 | 258561 | 2040.0011 | 3 | 26 | 4.400239 | 1.095046 | 1.985701 | 2.344e-09 | 8.534889 | 8.755e-09
2018-02-06 15:06 | 258681 | 2160.0001 | 3 | 26 | 4.400218 | 1.002253 | 2.020609 | 2.344e-09 | 8.68849 | 8.755e-09
2018-02-06 15:08 | 258801 | 2280.0003 | 3 | 26 | 4.400192 | 0.9229641 | 2.052668 | 2.344e-09 | 8.829556 | 8.755e-09
2018-02-06 15:10 | 258921 | 2400.0018 | 3 | 26 | 4.400228 | 0.852869 | 2.082238 | 2.344e-09 | 8.959672 | 8.755e-09
2018-02-06 15:12 | 259041 | 2520.0002 | 3 | 26 | 4.400173 | 0.789588 | 2.109597 | 2.344e-09 | 9.080055 | 8.755e-09
2018-02-06 15:14 | 259161 | 2640.0001 | 3 | 26 | 4.400203 | 0.7326765 | 2.134952 | 2.344e-09 | 9.19162 | 8.755e-09
2018-02-06 15:16 | 259281 | 2760.0002 | 3 | 26 | 4.400166 | 0.6808739 | 2.158495 | 2.344e-09 | 9.295217 | 8.755e-09
2018-02-06 15:18 | 259401 | 2880.001 | 3 | 26 | 4.400161 | 0.6342297 | 2.180404 | 2.344e-09 | 9.391621 | 8.755e-09
2018-02-06 15:20 | 259521 | 3000.0002 | 3 | 26 | 4.400166 | 0.5918303 | 2.200833 | 2.344e-09 | 9.48151 | 8.755e-09
2018-02-06 15:22 | 259641 | 3120.0001 | 3 | 26 | 4.400161 | 0.5526638 | 2.219896 | 2.344e-09 | 9.565393 | 8.755e-09
2018-02-06 15:24 | 259761 | 3240.0001 | 3 | 26 | 4.400173 | 0.5165319 | 2.237709 | 2.344e-09 | 9.643773 | 8.755e-09
2018-02-06 15:26 | 259881 | 3360.001 | 3 | 26 | 4.400167 | 0.4830542 | 2.254364 | 2.344e-09 | 9.717054 | 8.755e-09
2018-02-06 15:28 | 260001 | 3480.0001 | 3 | 26 | 4.400111 | 0.4516954 | 2.269945 | 2.344e-09 | 9.785617 | 8.755e-09
2018-02-06 15:30 | 260121 | 3600.0008 | 3 | 26 | 4.400183 | 0.4250031 | 2.284555 | 2.344e-09 | 9.849902 | 8.755e-09
2018-02-06 15:32 | 260241 | 3720.001 | 3 | 26 | 4.400143 | 0.3997631 | 2.298292 | 2.344e-09 | 9.910345 | 8.755e-09
2018-02-06 15:34 | 260361 | 3840.0001 | 3 | 26 | 4.400146 | 0.3767843 | 2.311231 | 2.344e-09 | 9.96728 | 8.755e-09
2018-02-06 15:36 | 260481 | 3960.0003 | 3 | 26 | 4.400106 | 0.3550568 | 2.323431 | 2.344e-09 | 10.02096 | 8.755e-09
2018-02-06 15:38 | 260601 | 4080 | 3 | 26 | 4.400106 | 0.3349161 | 2.334933 | 2.344e-09 | 10.07157 | 8.755e-09
2018-02-06 15:40 | 260721 | 4200.0009 | 3 | 26 | 4.400119 | 0.3159981 | 2.345786 | 2.344e-09 | 10.11933 | 8.755e-09
2018-02-06 15:42 | 260841 | 4320.001 | 3 | 26 | 4.400103 | 0.2976856 | 2.356016 | 2.344e-09 | 10.16434 | 8.755e-09
2018-02-06 15:44 | 260961 | 4440.001 | 3 | 26 | 4.400106 | 0.2804623 | 2.365661 | 2.344e-09 | 10.20678 | 8.755e-09
2018-02-06 15:46 | 261081 | 4560.0009 | 3 | 26 | 4.400195 | 0.2652903 | 2.374752 | 2.344e-09 | 10.24678 | 8.755e-09
2018-02-06 15:48 | 261201 | 4680.0001 | 3 | 26 | 4.400105 | 0.2497997 | 2.383324 | 2.344e-09 | 10.2845 | 8.755e-09
2018-02-06 15:50 | 261321 | 4800.0002 | 3 | 26 | 4.400105 | 0.2354717 | 2.391413 | 2.344e-09 | 10.32009 | 8.755e-09
2018-02-06 15:52 | 261441 | 4920.0001 | 3 | 26 | 4.400114 | 0.2214012 | 2.399031 | 2.344e-09 | 10.35361 | 8.755e-09
2018-02-06 15:54 | 261561 | 5040.0012 | 3 | 26 | 4.400013 | 0.2110777 | 2.406206 | 2.344e-09 | 10.38518 | 8.755e-09
2018-02-06 15:56 | 261681 | 5160.001 | 3 | 26 | 4.400072 | 0.2009659 | 2.413128 | 2.344e-09 | 10.41564 | 8.755e-09
2018-02-06 15:58 | 261801 | 5280.0002 | 3 | 26 | 4.400125 | 0.1891241 | 2.419637 | 2.344e-09 | 10.44428 | 8.755e-09
2018-02-06 16:00 | 261921 | 5400.0011 | 3 | 26 | 4.400131 | 0.1775827 | 2.425746 | 2.344e-09 | 10.47116 | 8.755e-09
2018-02-06 16:02 | 262041 | 5520.0004 | 3 | 26 | 4.400108 | 0.1668482 | 2.43149 | 2.344e-09 | 10.49644 | 8.755e-09
2018-02-06 16:04 | 262161 | 5640.001 | 3 | 26 | 4.400147 | 0.1581783 | 2.436903 | 2.344e-09 | 10.52025 | 8.755e-09
2018-02-06 16:06 | 262281 | 5760.0004 | 3 | 26 | 4.400099 | 0.1492386 | 2.442018 | 2.344e-09 | 10.54276 | 8.755e-09
2018-02-06 16:08 | 262401 | 5880.0002 | 3 | 26 | 4.400128 | 0.1419916 | 2.446865 | 2.344e-09 | 10.56409 | 8.755e-09
2018-02-06 16:10 | 262521 | 6000.0009 | 3 | 26 | 4.400118 | 0.1355839 | 2.451473 | 2.344e-09 | 10.58436 | 8.755e-09
2018-02-06 16:12 | 262641 | 6120.0009 | 3 | 26 | 4.400055 | 0.1290512 | 2.455884 | 2.344e-09 | 10.60377 | 8.755e-09
2018-02-06 16:14 | 262761 | 6240.0001 | 3 | 26 | 4.400094 | 0.1240606 | 2.460108 | 2.344e-09 | 10.62236 | 8.755e-09
2018-02-06 16:16 | 262881 | 6360.0009 | 3 | 26 | 4.40006 | 0.1186504 | 2.464155 | 2.344e-09 | 10.64017 | 8.755e-09
2018-02-06 16:18 | 263001 | 6480.001 | 3 | 26 | 4.400061 | 0.1137037 | 2.468042 | 2.344e-09 | 10.65727 | 8.755e-09
2018-02-06 16:20 | 263121 | 6600.0001 | 3 | 26 | 4.4001 | 0.1093798 | 2.471766 | 2.344e-09 | 10.67365 | 8.755e-09
2018-02-06 16:22 | 263241 | 6720.0003 | 3 | 26 | 4.400086 | 0.1047211 | 2.475339 | 2.344e-09 | 10.68938 | 8.755e-09
2018-02-06 16:24 | 263361 | 6840.0009 | 3 | 26 | 4.400141 | 0.1007299 | 2.478759 | 2.344e-09 | 10.70442 | 8.755e-09
2018-02-06 16:26 | 263481 | 6960.001 | 3 | 26 | 4.400104 | 0.09612083 | 2.482036 | 2.344e-09 | 10.71884 | 8.755e-09
2018-02-06 16:28 | 263601 | 7080.0009 | 3 | 26 | 4.400103 | 0.09208488 | 2.485172 | 2.344e-09 | 10.73264 | 8.755e-09
2018-02-06 16:30 | 263721 | 7200.001 | 3 | 26 | 4.4001 | 0.08814716 | 2.488166 | 2.344e-09 | 10.74582 | 8.755e-09
2018-02-06 16:32 | 263841 | 7320.0011 | 3 | 26 | 4.400096 | 0.08386135 | 2.491029 | 2.344e-09 | 10.75841 | 8.755e-09
2018-02-06 16:33 | 263910.5 | 7389.4855 | 3 | 26 | 4.400076 | 0.08149624 | 2.492626 | 2.344e-09 | 10.76544 | 8.755e-09
2018-02-06 16:35 | 264030.6 | 120.0002 | 4 | 26 | 4.388049 | 0 | 2.492627 | 2.344e-09 | 10.76544 | 8.755e-09
2018-02-06 16:37 | 264150.6 | 240.0019 | 4 | 26 | 4.386569 | 0 | 2.492627 | 2.344e-09 | 10.76544 | 8.755e-09
2018-02-06 16:38 | 264210.6 | 300.0009 | 4 | 26 | 4.386057 | 0 | 2.492627 | 2.344e-09 | 10.76544 | 8.755e-09
2018-02-06 16:40 | 264330.7 | 120 | 5 | 26 | 3.650084 | -6.519962 | 2.492627 | 0.217314 | 10.76544 | 0.8048564
2018-02-06 16:42 | 264450.7 | 240.0009 | 5 | 26 | 3.605393 | -6.519918 | 2.492627 | 0.4346399 | 10.76544 | 1.593836
2018-02-06 16:44 | 264570.7 | 360.0017 | 5 | 26 | 3.540484 | -6.519904 | 2.492627 | 0.651955 | 10.76544 | 2.37042
2018-02-06 16:46 | 264690.7 | 480.0008 | 5 | 26 | 3.473484 | -6.519952 | 2.492627 | 0.8692483 | 10.76544 | 3.1324
2018-02-06 16:48 | 264810.7 | 600.0001 | 5 | 26 | 3.411142 | -6.519997 | 2.492627 | 1.086586 | 10.76544 | 3.880445
2018-02-06 16:50 | 264930.7 | 720.0008 | 5 | 26 | 3.353503 | -6.519898 | 2.492627 | 1.303905 | 10.76544 | 4.615333
2018-02-06 16:52 | 265050.7 | 840.0009 | 5 | 26 | 3.30233 | -6.519936 | 2.492627 | 1.521247 | 10.76544 | 5.338588
2018-02-06 16:54 | 265170.7 | 960.0009 | 5 | 26 | 3.253915 | -6.51993 | 2.492627 | 1.73856 | 10.76544 | 6.050974
2018-02-06 16:56 | 265290.7 | 1080.0009 | 5 | 26 | 3.200279 | -6.519986 | 2.492627 | 1.955903 | 10.76544 | 6.752506
2018-02-06 16:58 | 265410.7 | 1200.0009 | 5 | 26 | 3.136419 | -6.51995 | 2.492627 | 2.173211 | 10.76544 | 7.441295
2018-02-06 17:00 | 265530.7 | 1320.0008 | 5 | 26 | 3.048187 | -6.519982 | 2.492627 | 2.39052 | 10.76544 | 8.113971
2018-02-06 17:00 | 265578.8 | 1368.1118 | 5 | 26 | 2.999999 | -6.519898 | 2.492627 | 2.477676 | 10.76544 | 8.377616
2018-02-06 17:02 | 265698.8 | 120.0018 | 6 | 26 | 3.714894 | 0 | 2.492627 | 2.477676 | 10.76544 | 8.377616
2018-02-06 17:04 | 265818.8 | 240.0019 | 6 | 26 | 3.729764 | 0 | 2.492627 | 2.477676 | 10.76544 | 8.377616
2018-02-06 17:05 | 265878.8 | 300.0017 | 6 | 26 | 3.735816 | 0 | 2.492627 | 2.477676 | 10.76544 | 8.377616
2018-02-06 17:05 | 265878.8 | 0.0028 | 7 | 27 | 3.735936 | 0 | 0 | 0 | 0 | 0
2018-02-06 17:07 | 265998.9 | 120.001 | 2 | 27 | 4.200334 | 4.546236 | 0.1603882 | 0 | 0.6665033 | 0
2018-02-06 17:09 | 266118.9 | 240.0018 | 2 | 27 | 4.200228 | 4.085062 | 0.3032658 | 0 | 1.266631 | 0
2018-02-06 17:11 | 266238.9 | 360.0002 | 2 | 27 | 4.200305 | 3.761246 | 0.4339669 | 0 | 1.815611 | 0
2018-02-06 17:13 | 266358.9 | 480.001 | 2 | 27 | 4.20028 | 3.436335 | 0.5539421 | 0 | 2.31954 | 0
2018-02-06 17:15 | 266425.3 | 546.3791 | 2 | 27 | 4.200298 | 3.259993 | 0.6156639 | 0 | 2.578789 | 0
2018-02-06 17:17 | 266545.3 | 120.0003 | 3 | 27 | 4.228323 | 3.260128 | 0.7239578 | 0 | 3.035053 | 0
2018-02-06 17:19 | 266665.3 | 240.0011 | 3 | 27 | 4.259548 | 3.260138 | 0.8326256 | 0 | 3.49623 | 0
2018-02-06 17:21 | 266785.3 | 360.0004 | 3 | 27 | 4.290708 | 3.260124 | 0.9412833 | 0 | 3.960749 | 0
2018-02-06 17:23 | 266905.3 | 480.0002 | 3 | 27 | 4.324255 | 3.260139 | 1.049941 | 0 | 4.428756 | 0
2018-02-06 17:25 | 267025.3 | 600.001 | 3 | 27 | 4.359748 | 3.260128 | 1.158621 | 0 | 4.900629 | 0
2018-02-06 17:27 | 267145.3 | 720.0003 | 3 | 27 | 4.397352 | 3.260193 | 1.26729 | 0 | 5.376421 | 0
2018-02-06 17:29 | 267265.3 | 840.001 | 3 | 27 | 4.400284 | 2.893026 | 1.369848 | 0 | 5.827693 | 0
2018-02-06 17:31 | 267385.3 | 960.0003 | 3 | 27 | 4.400278 | 2.579559 | 1.46092 | 0 | 6.228436 | 0
2018-02-06 17:33 | 267505.3 | 1080.0002 | 3 | 27 | 4.400265 | 2.312313 | 1.542344 | 0 | 6.586721 | 0
2018-02-06 17:35 | 267625.3 | 1200.0004 | 3 | 27 | 4.400242 | 2.079859 | 1.615438 | 0 | 6.908354 | 0
2018-02-06 17:37 | 267745.3 | 1320.0011 | 3 | 27 | 4.400259 | 1.881505 | 1.681376 | 0 | 7.198496 | 0
2018-02-06 17:39 | 267865.3 | 1440.001 | 3 | 27 | 4.400227 | 1.699032 | 1.740999 | 0 | 7.460853 | 0
2018-02-06 17:41 | 267985.3 | 1560.0003 | 3 | 27 | 4.400245 | 1.535626 | 1.794846 | 0 | 7.697794 | 0
2018-02-06 17:43 | 268105.3 | 1680.0004 | 3 | 27 | 4.400176 | 1.392228 | 1.843576 | 0 | 7.912215 | 0
2018-02-06 17:45 | 268225.3 | 1800.0012 | 3 | 27 | 4.400251 | 1.273881 | 1.887957 | 0 | 8.107501 | 0
2018-02-06 17:47 | 268345.3 | 1920.0002 | 3 | 27 | 4.400236 | 1.169656 | 1.928624 | 0 | 8.286448 | 0
2018-02-06 17:49 | 268465.3 | 2040.0011 | 3 | 27 | 4.40024 | 1.076124 | 1.966016 | 0 | 8.450977 | 0
2018-02-06 17:51 | 268585.3 | 2160.0019 | 3 | 27 | 4.400175 | 0.9926901 | 2.000469 | 0 | 8.602583 | 0
2018-02-06 17:53 | 268705.3 | 2280.0011 | 3 | 27 | 4.400158 | 0.9186897 | 2.032317 | 0 | 8.74272 | 0
2018-02-06 17:55 | 268825.3 | 2400.0011 | 3 | 27 | 4.400205 | 0.8529778 | 2.061829 | 0 | 8.872577 | 0
2018-02-06 17:57 | 268945.3 | 2520.0011 | 3 | 27 | 4.400201 | 0.7933578 | 2.089246 | 0 | 8.993214 | 0
2018-02-06 17:59 | 269065.3 | 2640.0011 | 3 | 27 | 4.400131 | 0.7380667 | 2.114761 | 0 | 9.105487 | 0
2018-02-06 18:01 | 269185.3 | 2760.001 | 3 | 27 | 4.400199 | 0.6888695 | 2.138541 | 0 | 9.210123 | 0
2018-02-06 18:03 | 269305.3 | 2880.0004 | 3 | 27 | 4.400159 | 0.6421747 | 2.160723 | 0 | 9.307729 | 0
2018-02-06 18:05 | 269425.3 | 3000.001 | 3 | 27 | 4.400198 | 0.60007 | 2.181416 | 0 | 9.398782 | 0
2018-02-06 18:07 | 269545.3 | 3120.0003 | 3 | 27 | 4.400167 | 0.5597315 | 2.200733 | 0 | 9.483778 | 0
2018-02-06 18:09 | 269665.3 | 3240.0011 | 3 | 27 | 4.400203 | 0.5231638 | 2.218769 | 0 | 9.563139 | 0
2018-02-06 18:11 | 269785.3 | 3360.0012 | 3 | 27 | 4.400163 | 0.4891996 | 2.235631 | 0 | 9.637336 | 0
2018-02-06 18:13 | 269905.3 | 3480.0003 | 3 | 27 | 4.400128 | 0.4589796 | 2.25144 | 0 | 9.706898 | 0
2018-02-06 18:15 | 270025.3 | 3600.0002 | 3 | 27 | 4.400193 | 0.4326601 | 2.266302 | 0 | 9.772293 | 0
2018-02-06 18:17 | 270145.3 | 3720.0003 | 3 | 27 | 4.400176 | 0.407629 | 2.280294 | 0 | 9.833859 | 0
2018-02-06 18:19 | 270265.3 | 3840.0002 | 3 | 27 | 4.400128 | 0.3838129 | 2.293482 | 0 | 9.891889 | 0
2018-02-06 18:21 | 270385.3 | 3960.001 | 3 | 27 | 4.400173 | 0.3618927 | 2.305905 | 0 | 9.946554 | 0
2018-02-06 18:23 | 270505.3 | 4080.0002 | 3 | 27 | 4.400147 | 0.3406162 | 2.317607 | 0 | 9.998042 | 0
2018-02-06 18:25 | 270625.3 | 4200.0013 | 3 | 27 | 4.400115 | 0.3201799 | 2.328622 | 0 | 10.04651 | 0
2018-02-06 18:27 | 270745.3 | 4320.0003 | 3 | 27 | 4.400099 | 0.3013544 | 2.338996 | 0 | 10.09216 | 0
2018-02-06 18:29 | 270865.3 | 4440.0006 | 3 | 27 | 4.400123 | 0.2840853 | 2.348758 | 0 | 10.13511 | 0
2018-02-06 18:31 | 270985.3 | 4560.0002 | 3 | 27 | 4.40013 | 0.2679901 | 2.357959 | 0 | 10.1756 | 0
2018-02-06 18:33 | 271105.3 | 4680.001 | 3 | 27 | 4.400156 | 0.2527294 | 2.366632 | 0 | 10.21376 | 0
2018-02-06 18:35 | 271225.3 | 4800.0003 | 3 | 27 | 4.400138 | 0.2371931 | 2.374799 | 0 | 10.2497 | 0
2018-02-06 18:37 | 271345.3 | 4920.0002 | 3 | 27 | 4.400144 | 0.2232313 | 2.38247 | 0 | 10.28345 | 0
2018-02-06 18:39 | 271465.3 | 5040.001 | 3 | 27 | 4.400124 | 0.2099428 | 2.389684 | 0 | 10.31519 | 0
2018-02-06 18:41 | 271585.3 | 5160.0013 | 3 | 27 | 4.400104 | 0.1980295 | 2.396485 | 0 | 10.34512 | 0
2018-02-06 18:43 | 271705.3 | 5280.0002 | 3 | 27 | 4.400167 | 0.1877661 | 2.402905 | 0 | 10.37337 | 0
2018-02-06 18:45 | 271825.3 | 5400.0002 | 3 | 27 | 4.400177 | 0.1779261 | 2.408978 | 0 | 10.40009 | 0
2018-02-06 18:47 | 271945.3 | 5520.0002 | 3 | 27 | 4.400134 | 0.1679516 | 2.414728 | 0 | 10.42539 | 0
2018-02-06 18:49 | 272065.3 | 5640.0011 | 3 | 27 | 4.400105 | 0.1592503 | 2.420186 | 0 | 10.4494 | 0
2018-02-06 18:51 | 272185.3 | 5760.001 | 3 | 27 | 4.400095 | 0.1516914 | 2.425364 | 0 | 10.47219 | 0
2018-02-06 18:53 | 272305.3 | 5880.001 | 3 | 27 | 4.400125 | 0.1449232 | 2.430306 | 0 | 10.49393 | 0
2018-02-06 18:55 | 272425.3 | 6000.0003 | 3 | 27 | 4.40008 | 0.1383982 | 2.435025 | 0 | 10.5147 | 0
2018-02-06 18:57 | 272545.3 | 6120.001 | 3 | 27 | 4.400114 | 0.132761 | 2.439541 | 0 | 10.53457 | 0
2018-02-06 18:59 | 272665.3 | 6240.0011 | 3 | 27 | 4.400143 | 0.1270094 | 2.443868 | 0 | 10.55361 | 0
2018-02-06 19:01 | 272785.3 | 6360.0005 | 3 | 27 | 4.400076 | 0.1211967 | 2.447999 | 0 | 10.57178 | 0
2018-02-06 19:03 | 272905.3 | 6480.0011 | 3 | 27 | 4.400103 | 0.1163187 | 2.451952 | 0 | 10.58918 | 0
2018-02-06 19:05 | 273025.3 | 6600.0011 | 3 | 27 | 4.400091 | 0.1111975 | 2.455731 | 0 | 10.60581 | 0
2018-02-06 19:07 | 273145.3 | 6720.0003 | 3 | 27 | 4.4001 | 0.1065321 | 2.459357 | 0 | 10.62176 | 0
2018-02-06 19:09 | 273265.3 | 6840.0002 | 3 | 27 | 4.400109 | 0.1017876 | 2.462825 | 0 | 10.63702 | 0
2018-02-06 19:11 | 273385.3 | 6960.001 | 3 | 27 | 4.40007 | 0.09689903 | 2.466146 | 0 | 10.65163 | 0
2018-02-06 19:13 | 273505.3 | 7080.0011 | 3 | 27 | 4.400089 | 0.09287167 | 2.469309 | 0 | 10.66555 | 0
2018-02-06 19:15 | 273625.3 | 7200.0011 | 3 | 27 | 4.400072 | 0.08854771 | 2.472336 | 0 | 10.67887 | 0
2018-02-06 19:17 | 273745.3 | 7320.0011 | 3 | 27 | 4.400096 | 0.08457661 | 2.475218 | 0 | 10.69155 | 0
2018-02-06 19:18 | 273838.3 | 7413.0225 | 3 | 27 | 4.400098 | 0.08149624 | 2.477356 | 0 | 10.70096 | 0
2018-02-06 19:20 | 273958.4 | 120.0008 | 4 | 27 | 4.38801 | 0 | 2.477356 | 0 | 10.70096 | 0
2018-02-06 19:22 | 274078.4 | 240.0008 | 4 | 27 | 4.386479 | 0 | 2.477356 | 0 | 10.70096 | 0
2018-02-06 19:23 | 274138.4 | 300.0014 | 4 | 27 | 4.385975 | 0 | 2.477356 | 0 | 10.70096 | 0
2018-02-06 19:25 | 274258.4 | 120.0017 | 5 | 27 | 3.648221 | -6.519947 | 2.477356 | 0.2173184 | 10.70096 | 0.8043174
2018-02-06 19:27 | 274378.4 | 240.0002 | 5 | 27 | 3.604069 | -6.519966 | 2.477356 | 0.4346205 | 10.70096 | 1.592883
2018-02-06 19:29 | 274498.4 | 360.0001 | 5 | 27 | 3.539366 | -6.519848 | 2.477356 | 0.6519557 | 10.70096 | 2.369334
2018-02-06 19:31 | 274618.4 | 480.0009 | 5 | 27 | 3.472358 | -6.519865 | 2.477356 | 0.8692499 | 10.70096 | 3.131114
2018-02-06 19:33 | 274738.4 | 600.0001 | 5 | 27 | 3.409974 | -6.519918 | 2.477356 | 1.086573 | 10.70096 | 3.878818
2018-02-06 19:35 | 274858.4 | 720.0009 | 5 | 27 | 3.35377 | -6.519905 | 2.477356 | 1.303908 | 10.70096 | 4.613672
2018-02-06 19:37 | 274978.4 | 840.001 | 5 | 27 | 3.303766 | -6.51996 | 2.477356 | 1.521233 | 10.70096 | 5.337009
2018-02-06 19:39 | 275098.4 | 960.0009 | 5 | 27 | 3.255375 | -6.519942 | 2.477356 | 1.73858 | 10.70096 | 6.049813
2018-02-06 19:41 | 275218.4 | 1080.001 | 5 | 27 | 3.202982 | -6.519868 | 2.477356 | 1.955888 | 10.70096 | 6.751665
2018-02-06 19:43 | 275338.4 | 1200.0009 | 5 | 27 | 3.139475 | -6.519894 | 2.477356 | 2.173212 | 10.70096 | 7.441074
2018-02-06 19:45 | 275458.4 | 1320.0001 | 5 | 27 | 3.050642 | -6.519848 | 2.477356 | 2.390513 | 10.70096 | 8.114358
2018-02-06 19:46 | 275507.2 | 1368.7256 | 5 | 27 | 2.999998 | -6.519882 | 2.477356 | 2.478776 | 10.70096 | 8.381488
2018-02-06 19:48 | 275627.2 | 120.0018 | 6 | 27 | 3.714699 | 0 | 2.477356 | 2.478804 | 10.70096 | 8.381569
2018-02-06 19:50 | 275747.2 | 240.0001 | 6 | 27 | 3.729465 | 0 | 2.477356 | 2.478804 | 10.70096 | 8.381569
2018-02-06 19:51 | 275807.2 | 300.0039 | 6 | 27 | 3.735426 | 0 | 2.477356 | 2.478804 | 10.70096 | 8.381569
2018-02-06 19:51 | 275807.2 | 0.0028 | 7 | 28 | 3.735245 | 0 | 0 | 0 | 0 | 0
2018-02-06 19:53 | 275927.3 | 120.0011 | 2 | 28 | 4.200339 | 4.542435 | 0.1603892 | 0 | 0.6664866 | 0
2018-02-06 19:55 | 276047.3 | 240.001 | 2 | 28 | 4.200277 | 4.072052 | 0.302946 | 0 | 1.265267 | 0
2018-02-06 19:57 | 276167.3 | 360.0011 | 2 | 28 | 4.200291 | 3.751326 | 0.4332153 | 0 | 1.812433 | 0
2018-02-06 19:59 | 276287.3 | 480.0019 | 2 | 28 | 4.200267 | 3.450542 | 0.5531687 | 0 | 2.31627 | 0
2018-02-06 20:00 | 276367 | 559.6681 | 2 | 28 | 4.200261 | 3.259981 | 0.6274077 | 0 | 2.628094 | 0
2018-02-06 20:02 | 276487 | 120.0019 | 3 | 28 | 4.225701 | 3.260138 | 0.7356951 | 0 | 3.084189 | 0
2018-02-06 20:04 | 276607 | 240.0009 | 3 | 28 | 4.255395 | 3.260124 | 0.8443528 | 0 | 3.544934 | 0
2018-02-06 20:06 | 276727 | 360.001 | 3 | 28 | 4.287522 | 3.260017 | 0.9530227 | 0 | 4.009088 | 0
2018-02-06 20:08 | 276847 | 480.0009 | 3 | 28 | 4.322329 | 3.260185 | 1.06168 | 0 | 4.476825 | 0
2018-02-06 20:10 | 276967 | 600.001 | 3 | 28 | 4.358766 | 3.259859 | 1.170357 | 0 | 4.948528 | 0
2018-02-06 20:12 | 277087 | 720.0009 | 3 | 28 | 4.397611 | 3.260178 | 1.279013 | 0 | 5.424227 | 0
2018-02-06 20:14 | 277207 | 840.0009 | 3 | 28 | 4.400234 | 2.878647 | 1.381259 | 0 | 5.87413 | 0
2018-02-06 20:16 | 277327 | 960.001 | 3 | 28 | 4.400254 | 2.548582 | 1.471642 | 0 | 6.271839 | 0
2018-02-06 20:18 | 277447 | 1080.0005 | 3 | 28 | 4.40028 | 2.261415 | 1.55168 | 0 | 6.624029 | 0
2018-02-06 20:20 | 277567 | 1200.0011 | 3 | 28 | 4.400229 | 2.093264 | 1.623793 | 0 | 6.941339 | 0
2018-02-06 20:22 | 277687 | 1320.0001 | 3 | 28 | 4.400263 | 1.901956 | 1.690736 | 0 | 7.235906 | 0
2018-02-06 20:24 | 277807 | 1440.0002 | 3 | 28 | 4.400218 | 1.695095 | 1.7506 | 0 | 7.499324 | 0
2018-02-06 20:26 | 277927 | 1560.001 | 3 | 28 | 4.400206 | 1.519293 | 1.80412 | 0 | 7.734823 | 0
2018-02-06 20:28 | 278047 | 1680.0018 | 3 | 28 | 4.400228 | 1.369417 | 1.852206 | 0 | 7.946414 | 0
2018-02-06 20:30 | 278167 | 1800.0001 | 3 | 28 | 4.40023 | 1.244658 | 1.895701 | 0 | 8.1378 | 0
2018-02-06 20:32 | 278287 | 1920.0005 | 3 | 28 | 4.400236 | 1.13893 | 1.93537 | 0 | 8.312355 | 0
2018-02-06 20:34 | 278407 | 2040.001 | 3 | 28 | 4.400203 | 1.048566 | 1.971784 | 0 | 8.472582 | 0
2018-02-06 20:36 | 278527 | 2160.0001 | 3 | 28 | 4.400198 | 0.9709053 | 2.005412 | 0 | 8.620555 | 0
2018-02-06 20:38 | 278647 | 2280.0002 | 3 | 28 | 4.400158 | 0.9011669 | 2.036599 | 0 | 8.757783 | 0
2018-02-06 20:40 | 278767 | 2400.001 | 3 | 28 | 4.400135 | 0.8374996 | 2.065581 | 0 | 8.88531 | 0
2018-02-06 20:42 | 278887 | 2520.0014 | 3 | 28 | 4.400177 | 0.780757 | 2.092551 | 0 | 9.003982 | 0
2018-02-06 20:44 | 279007 | 2640.0001 | 3 | 28 | 4.400212 | 0.7281866 | 2.117676 | 0 | 9.114536 | 0
2018-02-06 20:46 | 279127 | 2760.0008 | 3 | 28 | 4.400212 | 0.6793642 | 2.141108 | 0 | 9.217641 | 0
2018-02-06 20:48 | 279247 | 2880.0002 | 3 | 28 | 4.400186 | 0.634141 | 2.162979 | 0 | 9.313878 | 0
2018-02-06 20:50 | 279367 | 3000.0001 | 3 | 28 | 4.400133 | 0.591238 | 2.1834 | 0 | 9.403732 | 0
2018-02-06 20:52 | 279487 | 3120.0002 | 3 | 28 | 4.400139 | 0.5537281 | 2.202489 | 0 | 9.48773 | 0
2018-02-06 20:54 | 279607 | 3240.0001 | 3 | 28 | 4.400139 | 0.5199327 | 2.220389 | 0 | 9.566492 | 0
2018-02-06 20:56 | 279727 | 3360.0009 | 3 | 28 | 4.400116 | 0.4894161 | 2.237221 | 0 | 9.640555 | 0
2018-02-06 20:58 | 279847 | 3480.0001 | 3 | 28 | 4.400151 | 0.4607277 | 2.25306 | 0 | 9.71025 | 0
2018-02-06 21:00 | 279967 | 3600.0001 | 3 | 28 | 4.400139 | 0.433032 | 2.267954 | 0 | 9.775786 | 0
2018-02-06 21:02 | 280087 | 3720.0002 | 3 | 28 | 4.400169 | 0.4074888 | 2.281956 | 0 | 9.837397 | 0
2018-02-06 21:04 | 280207 | 3840.0009 | 3 | 28 | 4.400163 | 0.3827429 | 2.295121 | 0 | 9.895323 | 0
2018-02-06 21:06 | 280327 | 3960.001 | 3 | 28 | 4.400171 | 0.3601246 | 2.3075 | 0 | 9.949795 | 0
2018-02-06 21:08 | 280447 | 4080.001 | 3 | 28 | 4.400114 | 0.3385859 | 2.31914 | 0 | 10.00101 | 0
2018-02-06 21:10 | 280567 | 4200.0009 | 3 | 28 | 4.400127 | 0.3187971 | 2.330096 | 0 | 10.04922 | 0
2018-02-06 21:12 | 280687 | 4320.001 | 3 | 28 | 4.400145 | 0.3004761 | 2.340414 | 0 | 10.09462 | 0
2018-02-06 21:14 | 280807 | 4440.0002 | 3 | 28 | 4.400142 | 0.2821503 | 2.350121 | 0 | 10.13733 | 0
2018-02-06 21:16 | 280927 | 4560.0002 | 3 | 28 | 4.400109 | 0.2645073 | 2.359229 | 0 | 10.17741 | 0
2018-02-06 21:18 | 281047 | 4680.0013 | 3 | 28 | 4.400118 | 0.2483015 | 2.367781 | 0 | 10.21504 | 0
2018-02-06 21:20 | 281167 | 4800.0011 | 3 | 28 | 4.400106 | 0.2332754 | 2.375818 | 0 | 10.2504 | 0
2018-02-06 21:22 | 281287 | 4920.001 | 3 | 28 | 4.400145 | 0.220703125 | 2.383386 | 0 | 10.2837 | 0
2018-02-06 21:24 | 281407 | 5040.0011 | 3 | 28 | 4.400123 | 0.2083349 | 2.390523 | 0 | 10.31511 | 0
2018-02-06 21:26 | 281527 | 5160.0009 | 3 | 28 | 4.400135 | 0.1970139 | 2.397276 | 0 | 10.34482 | 0
2018-02-06 21:28 | 281647 | 5280.0012 | 3 | 28 | 4.400102 | 0.1865358 | 2.403675 | 0 | 10.37298 | 0
2018-02-06 21:30 | 281767 | 5400.0001 | 3 | 28 | 4.400089 | 0.1772327 | 2.409742 | 0 | 10.39967 | 0
2018-02-06 21:32 | 281887 | 5520.0003 | 3 | 28 | 4.400139 | 0.1688509 | 2.41551 | 0 | 10.42505 | 0
2018-02-06 21:34 | 282007 | 5640.001 | 3 | 28 | 4.400169 | 0.1616926 | 2.421005 | 0 | 10.44923 | 0
2018-02-06 21:36 | 282127 | 5760.0001 | 3 | 28 | 4.400047 | 0.1530991 | 2.426241 | 0 | 10.47227 | 0
2018-02-06 21:38 | 282247 | 5880.001 | 3 | 28 | 4.400135 | 0.1469774 | 2.431253 | 0 | 10.49432 | 0
2018-02-06 21:40 | 282367 | 6000.0009 | 3 | 28 | 4.400136 | 0.1409311 | 2.436038 | 0 | 10.51538 | 0
2018-02-06 21:42 | 282487 | 6120.0018 | 3 | 28 | 4.400091 | 0.1337252 | 2.440612 | 0 | 10.53551 | 0
2018-02-06 21:44 | 282607 | 6240.0019 | 3 | 28 | 4.400112 | 0.1280556 | 2.444983 | 0 | 10.55474 | 0
2018-02-06 21:46 | 282727 | 6360.0004 | 3 | 28 | 4.400161 | 0.122901 | 2.449163 | 0 | 10.57313 | 0
2018-02-06 21:48 | 282847 | 6480.001 | 3 | 28 | 4.400148 | 0.1176577 | 2.453152 | 0 | 10.59068 | 0
2018-02-06 21:50 | 282967 | 6600.0002 | 3 | 28 | 4.400133 | 0.1121283 | 2.456962 | 0 | 10.60745 | 0
2018-02-06 21:52 | 283087 | 6720.0003 | 3 | 28 | 4.400092 | 0.107233 | 2.460612 | 0 | 10.62351 | 0
2018-02-06 21:54 | 283207 | 6840.0019 | 3 | 28 | 4.400095 | 0.1021729 | 2.464096 | 0 | 10.63884 | 0
2018-02-06 21:56 | 283327 | 6960.0002 | 3 | 28 | 4.400131 | 0.09753704 | 2.467419 | 0 | 10.65346 | 0
2018-02-06 21:58 | 283447 | 7080.0002 | 3 | 28 | 4.40008 | 0.09243298 | 2.470579 | 0 | 10.66736 | 0
2018-02-06 22:00 | 283567 | 7200.0009 | 3 | 28 | 4.400105 | 0.08848095 | 2.473596 | 0 | 10.68064 | 0
2018-02-06 22:02 | 283687 | 7320.0002 | 3 | 28 | 4.400074 | 0.084198 | 2.476469 | 0 | 10.69328 | 0
2018-02-06 22:04 | 283769 | 7402.0007 | 3 | 28 | 4.400117 | 0.08149624 | 2.47836 | 0 | 10.7016 | 0
2018-02-06 22:06 | 283889 | 120.0008 | 4 | 28 | 4.387914 | 0 | 2.47836 | 0 | 10.7016 | 0
2018-02-06 22:08 | 284009 | 240.0007 | 4 | 28 | 4.386384 | 0 | 2.47836 | 0 | 10.7016 | 0
2018-02-06 22:09 | 284069 | 300.0014 | 4 | 28 | 4.38587 | 0 | 2.47836 | 0 | 10.7016 | 0
2018-02-06 22:11 | 284189.1 | 120.0011 | 5 | 28 | 3.645777 | -6.519957 | 2.47836 | 0.2173014 | 10.7016 | 0.8039681
2018-02-06 22:13 | 284309.1 | 240.001 | 5 | 28 | 3.601603 | -6.519956 | 2.47836 | 0.4346302 | 10.7016 | 1.592094
2018-02-06 22:15 | 284429.1 | 360.0003 | 5 | 28 | 3.537014 | -6.519939 | 2.47836 | 0.6519679 | 10.7016 | 2.36796
2018-02-06 22:17 | 284549.1 | 480.0002 | 5 | 28 | 3.4701 | -6.519984 | 2.47836 | 0.8692636 | 10.7016 | 3.129198
2018-02-06 22:19 | 284669.1 | 600.0003 | 5 | 28 | 3.408424 | -6.519818 | 2.47836 | 1.086599 | 10.7016 | 3.876603
2018-02-06 22:21 | 284789.1 | 720.0011 | 5 | 28 | 3.352822 | -6.519872 | 2.47836 | 1.303934 | 10.7016 | 4.61122
2018-02-06 22:23 | 284909.1 | 840.0019 | 5 | 28 | 3.301484 | -6.519857 | 2.47836 | 1.521266 | 10.7016 | 5.334265
2018-02-06 22:25 | 285029.1 | 960.0003 | 5 | 28 | 3.251729 | -6.519905 | 2.47836 | 1.738563 | 10.7016 | 6.046323
2018-02-06 22:27 | 285149.1 | 1080.0002 | 5 | 28 | 3.198461 | -6.51985 | 2.47836 | 1.955885 | 10.7016 | 6.747365
2018-02-06 22:29 | 285269.1 | 1200.0011 | 5 | 28 | 3.133076 | -6.519908 | 2.47836 | 2.17321 | 10.7016 | 7.43567
2018-02-06 22:31 | 285389.1 | 1320.001 | 5 | 28 | 3.040141 | -6.519895 | 2.47836 | 2.390559 | 10.7016 | 8.107183
2018-02-06 22:31 | 285427.1 | 1357.9193 | 5 | 28 | 2.999994 | -6.519915 | 2.47836 | 2.459207 | 10.7016 | 8.314546
2018-02-06 22:33 | 285547.1 | 120.0008 | 6 | 28 | 3.71602 | 0 | 2.47836 | 2.459207 | 10.7016 | 8.314546
2018-02-06 22:35 | 285667.1 | 240.0001 | 6 | 28 | 3.73101 | 0 | 2.47836 | 2.459207 | 10.7016 | 8.314546
2018-02-06 22:36 | 285727.1 | 300.0014 | 6 | 28 | 3.737204 | 0 | 2.47836 | 2.459207 | 10.7016 | 8.314546
2018-02-06 22:36 | 285727.1 | 0.0027 | 7 | 29 | 3.737254 | 0 | 0 | 0 | 0 | 0
2018-02-06 22:38 | 285847.2 | 120.0002 | 2 | 29 | 4.200303 | 4.541811 | 0.1603429 | 0 | 0.6664091 | 0
2018-02-06 22:40 | 285967.2 | 240.0001 | 2 | 29 | 4.20027 | 4.095289 | 0.3033072 | 0 | 1.266901 | 0
2018-02-06 22:42 | 286087.2 | 360.001 | 2 | 29 | 4.200282 | 3.778542 | 0.4344891 | 0 | 1.817901 | 0
2018-02-06 22:44 | 286207.2 | 480.001 | 2 | 29 | 4.200279 | 3.470045 | 0.5552447 | 0 | 2.325107 | 0
2018-02-06 22:46 | 286287.9 | 560.7063 | 2 | 29 | 4.200285 | 3.259998 | 0.6306502 | 0 | 2.64183 | 0
2018-02-06 22:48 | 286407.9 | 120.0002 | 3 | 29 | 4.22732 | 3.260117 | 0.7389413 | 0 | 3.098019 | 0
2018-02-06 22:50 | 286527.9 | 240.0002 | 3 | 29 | 4.258519 | 3.260138 | 0.8475912 | 0 | 3.558995 | 0
2018-02-06 22:52 | 286647.9 | 360.001 | 3 | 29 | 4.292638 | 3.260138 | 0.9562716 | 0 | 4.023633 | 0
2018-02-06 22:54 | 286767.9 | 480.0011 | 3 | 29 | 4.330836 | 3.260128 | 1.064936 | 0 | 4.492147 | 0
2018-02-06 22:56 | 286887.9 | 600.0011 | 3 | 29 | 4.371185 | 3.260113 | 1.173609 | 0 | 4.964972 | 0
2018-02-06 22:58 | 287007.9 | 720.0011 | 3 | 29 | 4.400287 | 3.107437 | 1.281437 | 0 | 5.438346 | 0
2018-02-06 23:00 | 287127.9 | 840.0003 | 3 | 29 | 4.400301 | 2.73991 | 1.378679 | 0 | 5.866241 | 0
2018-02-06 23:02 | 287247.9 | 960.0003 | 3 | 29 | 4.400248 | 2.433363 | 1.464771 | 0 | 6.245069 | 0
2018-02-06 23:04 | 287367.9 | 1080.0012 | 3 | 29 | 4.400248 | 2.171646 | 1.541386 | 0 | 6.582196 | 0
2018-02-06 23:06 | 287487.9 | 1200.0003 | 3 | 29 | 4.400257 | 1.952045 | 1.61 | 0 | 6.884111 | 0
2018-02-06 23:08 | 287607.9 | 1320.0004 | 3 | 29 | 4.400248 | 1.765266 | 1.671875 | 0 | 7.156377 | 0
2018-02-06 23:10 | 287727.9 | 1440.001 | 3 | 29 | 4.400245 | 1.606972 | 1.728004 | 0 | 7.403361 | 0
2018-02-06 23:12 | 287847.9 | 1560.0011 | 3 | 29 | 4.400255 | 1.468246 | 1.779191 | 0 | 7.628592 | 0
2018-02-06 23:14 | 287967.9 | 1680.0011 | 3 | 29 | 4.400222 | 1.347321 | 1.826066 | 0 | 7.834855 | 0
2018-02-06 23:16 | 288087.9 | 1800.0005 | 3 | 29 | 4.400239 | 1.241305 | 1.869176 | 0 | 8.024547 | 0
2018-02-06 23:18 | 288207.9 | 1920.0012 | 3 | 29 | 4.400218 | 1.146738 | 1.908936 | 0 | 8.199498 | 0
2018-02-06 23:20 | 288327.9 | 2040.0011 | 3 | 29 | 4.40023 | 1.061613 | 1.945706 | 0 | 8.361295 | 0
2018-02-06 23:22 | 288447.9 | 2160.0003 | 3 | 29 | 4.400251 | 0.9849577 | 1.979781 | 0 | 8.51123 | 0
2018-02-06 23:24 | 288567.9 | 2280.001 | 3 | 29 | 4.40025 | 0.9152784 | 2.011416 | 0 | 8.650433 | 0
2018-02-06 23:26 | 288687.9 | 2400.0018 | 3 | 29 | 4.400175 | 0.850852 | 2.040829 | 0 | 8.779856 | 0
2018-02-06 23:28 | 288807.9 | 2520.0011 | 3 | 29 | 4.400198 | 0.792408 | 2.06821 | 0 | 8.900338 | 0
2018-02-06 23:30 | 288927.9 | 2640.0003 | 3 | 29 | 4.40017 | 0.7387476 | 2.093722 | 0 | 9.012595 | 0
2018-02-06 23:32 | 289047.9 | 2760.0011 | 3 | 29 | 4.400188 | 0.689455 | 2.117516 | 0 | 9.11729 | 0
2018-02-06 23:34 | 289167.9 | 2880.0009 | 3 | 29 | 4.4002 | 0.644659 | 2.13973 | 0 | 9.215041 | 0
2018-02-06 23:36 | 289287.9 | 3000.0002 | 3 | 29 | 4.400166 | 0.6033039 | 2.16052 | 0 | 9.306519 | 0
2018-02-06 23:38 | 289407.9 | 3120.001 | 3 | 29 | 4.400108 | 0.5656214 | 2.18001 | 0 | 9.392277 | 0
2018-02-06 23:40 | 289527.9 | 3240.001 | 3 | 29 | 4.400155 | 0.5314283 | 2.198304 | 0 | 9.472773 | 0
2018-02-06 23:42 | 289647.9 | 3360.0011 | 3 | 29 | 4.400189 | 0.4995136 | 2.215479 | 0 | 9.548347 | 0
2018-02-06 23:44 | 289767.9 | 3480.0002 | 3 | 29 | 4.400141 | 0.4685268 | 2.231611 | 0 | 9.619328 | 0
2018-02-06 23:46 | 289887.9 | 3600.001 | 3 | 29 | 4.400189 | 0.4405479 | 2.246756 | 0 | 9.685972 | 0
2018-02-06 23:48 | 290007.9 | 3720.0002 | 3 | 29 | 4.400205 | 0.4140263 | 2.260981 | 0 | 9.748563 | 0
2018-02-06 23:50 | 290127.9 | 3840.0003 | 3 | 29 | 4.400146 | 0.3882236 | 2.274343 | 0 | 9.807361 | 0
2018-02-06 23:52 | 290247.9 | 3960.0002 | 3 | 29 | 4.400192 | 0.3654766 | 2.286895 | 0 | 9.862588 | 0
2018-02-06 23:54 | 290367.9 | 4080.001 | 3 | 29 | 4.400078 | 0.3424416 | 2.298688 | 0 | 9.914479 | 0
2018-02-06 23:56 | 290487.9 | 4200.0018 | 3 | 29 | 4.400145 | 0.3223963 | 2.309775 | 0 | 9.963265 | 0
2018-02-06 23:58 | 290607.9 | 4320.001 | 3 | 29 | 4.400125 | 0.3018589 | 2.320172 | 0 | 10.00901 | 0
2018-02-07 | 290727.9 | 4440.0003 | 3 | 29 | 4.400165 | 0.2828817 | 2.329915 | 0 | 10.05188 | 0
2018-02-07 00:02 | 290847.9 | 4560.0007 | 3 | 29 | 4.400115 | 0.2649069 | 2.339043 | 0 | 10.09205 | 0
2018-02-07 00:04 | 290967.9 | 4680.0011 | 3 | 29 | 4.400168 | 0.2497349 | 2.34762 | 0 | 10.12979 | 0
2018-02-07 00:06 | 291087.9 | 4800.0011 | 3 | 29 | 4.400125 | 0.2350855 | 2.355698 | 0 | 10.16533 | 0
2018-02-07 00:08 | 291207.9 | 4920.0011 | 3 | 29 | 4.4001 | 0.2221746 | 2.363321 | 0 | 10.19887 | 0
2018-02-07 00:10 | 291327.9 | 5040.001 | 3 | 29 | 4.400129 | 0.2103443 | 2.370528 | 0 | 10.23059 | 0
2018-02-07 00:12 | 291447.9 | 5160.0013 | 3 | 29 | 4.400096 | 0.198679 | 2.377347 | 0 | 10.26059 | 0
2018-02-07 00:14 | 291567.9 | 5280.0002 | 3 | 29 | 4.400138 | 0.189127 | 2.383806 | 0 | 10.28901 | 0
2018-02-07 00:16 | 291687.9 | 5400.001 | 3 | 29 | 4.400134 | 0.1796637 | 2.389932 | 0 | 10.31596 | 0
2018-02-07 00:18 | 291807.9 | 5520.0004 | 3 | 29 | 4.400092 | 0.1707792 | 2.395768 | 0 | 10.34165 | 0
2018-02-07 00:20 | 291927.9 | 5640.0003 | 3 | 29 | 4.400162 | 0.1635208 | 2.401332 | 0 | 10.36613 | 0
2018-02-07 00:22 | 292047.9 | 5760.0003 | 3 | 29 | 4.400095 | 0.1552925 | 2.406645 | 0 | 10.38951 | 0
2018-02-07 00:24 | 292167.9 | 5880.001 | 3 | 29 | 4.400054 | 0.1478815 | 2.411713 | 0 | 10.41181 | 0
2018-02-07 00:26 | 292287.9 | 6000.001 | 3 | 29 | 4.400085 | 0.1416216 | 2.416545 | 0 | 10.43307 | 0
2018-02-07 00:28 | 292407.9 | 6120.0002 | 3 | 29 | 4.400095 | 0.1353912 | 2.421169 | 0 | 10.45341 | 0
2018-02-07 00:30 | 292527.9 | 6240.0002 | 3 | 29 | 4.400007 | 0.1282768 | 2.425572 | 0 | 10.47279 | 0
2018-02-07 00:32 | 292647.9 | 6360.0002 | 3 | 29 | 4.400079 | 0.1233492 | 2.429777 | 0 | 10.49129 | 0
2018-02-07 00:34 | 292767.9 | 6480.0011 | 3 | 29 | 4.400083 | 0.1180115 | 2.433797 | 0 | 10.50898 | 0
2018-02-07 00:36 | 292887.9 | 6600.0004 | 3 | 29 | 4.400114 | 0.112545 | 2.437639 | 0 | 10.52588 | 0
2018-02-07 00:38 | 293007.9 | 6720.001 | 3 | 29 | 4.400106 | 0.1072416 | 2.441304 | 0 | 10.54201 | 0
2018-02-07 00:40 | 293127.9 | 6840.0011 | 3 | 29 | 4.400028 | 0.1014566 | 2.444796 | 0 | 10.55737 | 0
2018-02-07 00:42 | 293247.9 | 6960.0003 | 3 | 29 | 4.400136 | 0.09793758 | 2.448122 | 0 | 10.57201 | 0
2018-02-07 00:44 | 293367.9 | 7080.0006 | 3 | 29 | 4.400122 | 0.09319782 | 2.451289 | 0 | 10.58594 | 0
2018-02-07 00:46 | 293487.9 | 7200.0011 | 3 | 29 | 4.400161 | 0.08917332 | 2.45432 | 0 | 10.59928 | 0
2018-02-07 00:48 | 293607.9 | 7320.0011 | 3 | 29 | 4.40005 | 0.08455181 | 2.457211 | 0 | 10.612 | 0
2018-02-07 00:49 | 293713.1 | 7425.1833 | 3 | 29 | 4.400094 | 0.08148766 | 2.45964 | 0 | 10.62269 | 0
2018-02-07 00:51 | 293833.1 | 120.0002 | 4 | 29 | 4.387882 | 0 | 2.45964 | 0 | 10.62269 | 0
2018-02-07 00:53 | 293953.1 | 240.001 | 4 | 29 | 4.386356 | 0 | 2.45964 | 0 | 10.62269 | 0
2018-02-07 00:54 | 294013.1 | 300.0016 | 4 | 29 | 4.385844 | 0 | 2.45964 | 0 | 10.62269 | 0
2018-02-07 00:56 | 294133.2 | 120.001 | 5 | 29 | 3.647859 | -6.519979 | 2.45964 | 0.2173015 | 10.62269 | 0.8041853
2018-02-07 00:58 | 294253.2 | 240.0011 | 5 | 29 | 3.604289 | -6.519875 | 2.45964 | 0.4346199 | 10.62269 | 1.592815
2018-02-07 01:00 | 294373.2 | 360.001 | 5 | 29 | 3.540807 | -6.519836 | 2.45964 | 0.6519499 | 10.62269 | 2.369421
2018-02-07 01:02 | 294493.2 | 480.0011 | 5 | 29 | 3.473943 | -6.519895 | 2.45964 | 0.8692888 | 10.62269 | 3.131703
2018-02-07 01:04 | 294613.2 | 600.0002 | 5 | 29 | 3.411341 | -6.519828 | 2.45964 | 1.086611 | 10.62269 | 3.879722
2018-02-07 01:06 | 294733.2 | 720.001 | 5 | 29 | 3.355409 | -6.519917 | 2.45964 | 1.303924 | 10.62269 | 4.614861
2018-02-07 01:08 | 294853.2 | 840.0003 | 5 | 29 | 3.304387 | -6.519936 | 2.45964 | 1.521248 | 10.62269 | 5.338485
2018-02-07 01:10 | 294973.2 | 960.001 | 5 | 29 | 3.255641 | -6.51991 | 2.45964 | 1.738554 | 10.62269 | 6.051212
2018-02-07 01:12 | 295093.2 | 1080.0003 | 5 | 29 | 3.205357 | -6.519847 | 2.45964 | 1.955875 | 10.62269 | 6.753348
2018-02-07 01:14 | 295213.2 | 1200.001 | 5 | 29 | 3.144257 | -6.519867 | 2.45964 | 2.173234 | 10.62269 | 7.443719
2018-02-07 01:16 | 295333.2 | 1320.001 | 5 | 29 | 3.061209 | -6.51985 | 2.45964 | 2.390558 | 10.62269 | 8.11855
2018-02-07 01:17 | 295393.6 | 1380.4065 | 5 | 29 | 2.999999 | -6.519969 | 2.45964 | 2.499945 | 10.62269 | 8.450267
2018-02-07 01:19 | 295513.7 | 120.0001 | 6 | 29 | 3.71268 | 0 | 2.45964 | 2.499945 | 10.62269 | 8.450267
2018-02-07 01:21 | 295633.7 | 240.0018 | 6 | 29 | 3.727129 | 0 | 2.45964 | 2.499945 | 10.62269 | 8.450267
2018-02-07 01:22 | 295693.7 | 300.0031 | 6 | 29 | 3.732913 | 0 | 2.45964 | 2.499945 | 10.62269 | 8.450267
2018-02-07 01:22 | 295693.7 | 0.0027 | 7 | 30 | 3.733029 | 0 | 0 | 0 | 0 | 0
2018-02-07 01:24 | 295813.7 | 120.0003 | 2 | 30 | 4.200335 | 4.623001 | 0.1611797 | 2.955e-09 | 0.6691311 | 1.1031e-08
2018-02-07 01:26 | 295933.7 | 240.0011 | 2 | 30 | 4.200274 | 4.154343 | 0.3063954 | 2.955e-09 | 1.279079 | 1.1031e-08
2018-02-07 01:28 | 296053.7 | 360.0002 | 2 | 30 | 4.200264 | 3.823357 | 0.4393392 | 2.955e-09 | 1.83748 | 1.1031e-08
2018-02-07 01:30 | 296173.7 | 480.0011 | 2 | 30 | 4.200294 | 3.484816 | 0.5611718 | 2.955e-09 | 2.34921 | 1.1031e-08
2018-02-07 01:32 | 296254 | 560.2649 | 2 | 30 | 4.200262 | 3.259989 | 0.6363434 | 2.955e-09 | 2.664952 | 1.1031e-08
2018-02-07 01:34 | 296374 | 120.0003 | 3 | 30 | 4.229036 | 3.260078 | 0.7446383 | 2.955e-09 | 3.121259 | 1.1031e-08
2018-02-07 01:36 | 296494 | 240.0002 | 3 | 30 | 4.260884 | 3.260117 | 0.8532985 | 2.955e-09 | 3.582496 | 1.1031e-08
2018-02-07 01:38 | 296614 | 360.0012 | 3 | 30 | 4.294846 | 3.260092 | 0.9619631 | 2.955e-09 | 4.047328 | 1.1031e-08
2018-02-07 01:40 | 296734 | 480.001 | 3 | 30 | 4.331043 | 3.26005 | 1.070627 | 2.955e-09 | 4.515977 | 1.1031e-08
2018-02-07 01:42 | 296854 | 600.0027 | 3 | 30 | 4.369035 | 3.260084 | 1.179301 | 2.955e-09 | 4.988693 | 1.1031e-08
2018-02-07 01:44 | 296974 | 720.0011 | 3 | 30 | 4.400274 | 3.151525 | 1.287549 | 2.955e-09 | 5.463678 | 1.1031e-08
2018-02-07 01:46 | 297094 | 840.0018 | 3 | 30 | 4.400302 | 2.788536 | 1.386291 | 2.955e-09 | 5.89817 | 1.1031e-08
2018-02-07 01:48 | 297214 | 960.0004 | 3 | 30 | 4.400297 | 2.486513 | 1.474056 | 2.955e-09 | 6.284358 | 1.1031e-08
2018-02-07 01:50 | 297334 | 1080.001 | 3 | 30 | 4.400234 | 2.226744 | 1.552482 | 2.955e-09 | 6.629455 | 1.1031e-08
2018-02-07 01:52 | 297454 | 1200.0003 | 3 | 30 | 4.400267 | 2.005957 | 1.622927 | 2.955e-09 | 6.939428 | 1.1031e-08
2018-02-07 01:54 | 297574 | 1320.0002 | 3 | 30 | 4.400269 | 1.816719 | 1.686551 | 2.955e-09 | 7.219392 | 1.1031e-08
2018-02-07 01:56 | 297694 | 1440.0011 | 3 | 30 | 4.40027 | 1.653928 | 1.744308 | 2.955e-09 | 7.473536 | 1.1031e-08
2018-02-07 01:58 | 297814 | 1560.002 | 3 | 30 | 4.400234 | 1.511388 | 1.797001 | 2.955e-09 | 7.705396 | 1.1031e-08
2018-02-07 02:00 | 297934 | 1680.0005 | 3 | 30 | 4.400219 | 1.388211 | 1.845281 | 2.955e-09 | 7.91784 | 1.1031e-08
2018-02-07 02:02 | 298054 | 1800.0004 | 3 | 30 | 4.400204 | 1.278867 | 1.889684 | 2.955e-09 | 8.11322 | 1.1031e-08
2018-02-07 02:04 | 298174 | 1920.0019 | 3 | 30 | 4.400237 | 1.180985 | 1.930657 | 2.955e-09 | 8.29351 | 1.1031e-08
2018-02-07 02:06 | 298294 | 2040.0011 | 3 | 30 | 4.400174 | 1.09368 | 1.96855 | 2.955e-09 | 8.460248 | 1.1031e-08
2018-02-07 02:08 | 298414 | 2160.0002 | 3 | 30 | 4.400222 | 1.015076 | 2.003668 | 2.955e-09 | 8.614776 | 1.1031e-08
2018-02-07 02:10 | 298534 | 2280.0003 | 3 | 30 | 4.400214 | 0.9436197 | 2.036286 | 2.955e-09 | 8.7583 | 1.1031e-08
2018-02-07 02:12 | 298654 | 2400.001 | 3 | 30 | 4.400212 | 0.8784218 | 2.066624 | 2.955e-09 | 8.891796 | 1.1031e-08
2018-02-07 02:14 | 298774 | 2520.0013 | 3 | 30 | 4.400157 | 0.8170471 | 2.094871 | 2.955e-09 | 9.016087 | 1.1031e-08
2018-02-07 02:16 | 298894 | 2640.0011 | 3 | 30 | 4.400182 | 0.7623911 | 2.121182 | 2.955e-09 | 9.131861 | 1.1031e-08
2018-02-07 02:18 | 299014 | 2760.0002 | 3 | 30 | 4.400128 | 0.7131233 | 2.145772 | 2.955e-09 | 9.24006 | 1.1031e-08
2018-02-07 02:20 | 299134 | 2880.0018 | 3 | 30 | 4.400131 | 0.668499 | 2.168807 | 2.955e-09 | 9.34142 | 1.1031e-08
2018-02-07 02:22 | 299254 | 3000.0003 | 3 | 30 | 4.400136 | 0.6269474 | 2.190407 | 2.955e-09 | 9.436463 | 1.1031e-08
2018-02-07 02:24 | 299374 | 3120.0002 | 3 | 30 | 4.400238 | 0.5891838 | 2.210664 | 2.955e-09 | 9.525598 | 1.1031e-08
2018-02-07 02:26 | 299494 | 3240.0011 | 3 | 30 | 4.400212 | 0.5523138 | 2.229654 | 2.955e-09 | 9.609159 | 1.1031e-08
2018-02-07 02:28 | 299614 | 3360.0002 | 3 | 30 | 4.400137 | 0.5171003 | 2.247463 | 2.955e-09 | 9.687518 | 1.1031e-08
2018-02-07 02:30 | 299734 | 3480.0002 | 3 | 30 | 4.400167 | 0.4851151 | 2.264167 | 2.955e-09 | 9.761018 | 1.1031e-08
2018-02-07 02:32 | 299854 | 3600.0011 | 3 | 30 | 4.400156 | 0.4545317 | 2.279819 | 2.955e-09 | 9.829888 | 1.1031e-08
2018-02-07 02:34 | 299974 | 3720.0011 | 3 | 30 | 4.400175 | 0.4262438 | 2.294486 | 2.955e-09 | 9.894426 | 1.1031e-08
2018-02-07 02:36 | 300094 | 3840.0003 | 3 | 30 | 4.400154 | 0.3992023 | 2.308238 | 2.955e-09 | 9.954937 | 1.1031e-08
2018-02-07 02:38 | 300214 | 3960.0004 | 3 | 30 | 4.400146 | 0.373807 | 2.321121 | 2.955e-09 | 10.01163 | 1.1031e-08
2018-02-07 02:40 | 300334 | 4080.001 | 3 | 30 | 4.400104 | 0.3490372 | 2.333174 | 2.955e-09 | 10.06466 | 1.1031e-08
2018-02-07 02:42 | 300454 | 4200.0019 | 3 | 30 | 4.400157 | 0.327405 | 2.344445 | 2.955e-09 | 10.11426 | 1.1031e-08
2018-02-07 02:44 | 300574 | 4320.0003 | 3 | 30 | 4.400172 | 0.307333 | 2.355009 | 2.955e-09 | 10.16074 | 1.1031e-08
2018-02-07 02:46 | 300694 | 4440.0003 | 3 | 30 | 4.400139 | 0.28829 | 2.364924 | 2.955e-09 | 10.20437 | 1.1031e-08
2018-02-07 02:48 | 300814 | 4560.0004 | 3 | 30 | 4.400156 | 0.2711096 | 2.374242 | 2.955e-09 | 10.24537 | 1.1031e-08
2018-02-07 02:50 | 300934 | 4680.0003 | 3 | 30 | 4.400098 | 0.2548208 | 2.383009 | 2.955e-09 | 10.28394 | 1.1031e-08
2018-02-07 02:52 | 301054 | 4800.0013 | 3 | 30 | 4.400087 | 0.2401762 | 2.391268 | 2.955e-09 | 10.32028 | 1.1031e-08
2018-02-07 02:54 | 301174 | 4920.0002 | 3 | 30 | 4.400197 | 0.2279186 | 2.39906 | 2.955e-09 | 10.35457 | 1.1031e-08
2018-02-07 02:56 | 301294 | 5040.0002 | 3 | 30 | 4.400089 | 0.2142515 | 2.406419 | 2.955e-09 | 10.38695 | 1.1031e-08
2018-02-07 02:58 | 301414 | 5160.0003 | 3 | 30 | 4.400053 | 0.2030973 | 2.413389 | 2.955e-09 | 10.41762 | 1.1031e-08
2018-02-07 03:00 | 301534 | 5280.0003 | 3 | 30 | 4.400109 | 0.1935701 | 2.420002 | 2.955e-09 | 10.44672 | 1.1031e-08
2018-02-07 03:02 | 301654 | 5400.0011 | 3 | 30 | 4.40017 | 0.184783 | 2.426298 | 2.955e-09 | 10.47442 | 1.1031e-08
2018-02-07 03:04 | 301774 | 5520.0003 | 3 | 30 | 4.400105 | 0.1754351 | 2.432299 | 2.955e-09 | 10.50082 | 1.1031e-08
2018-02-07 03:06 | 301894 | 5640.0003 | 3 | 30 | 4.400091 | 0.1671934 | 2.438015 | 2.955e-09 | 10.52598 | 1.1031e-08
2018-02-07 03:08 | 302014 | 5760.001 | 3 | 30 | 4.400074 | 0.1592045 | 2.443459 | 2.955e-09 | 10.54993 | 1.1031e-08
2018-02-07 03:10 | 302134 | 5880.0019 | 3 | 30 | 4.400104 | 0.1519928 | 2.448654 | 2.955e-09 | 10.57279 | 1.1031e-08
2018-02-07 03:12 | 302254 | 6000.0012 | 3 | 30 | 4.400136 | 0.1452513 | 2.453603 | 2.955e-09 | 10.59456 | 1.1031e-08
2018-02-07 03:14 | 302374 | 6120.0003 | 3 | 30 | 4.400149 | 0.1387177 | 2.458323 | 2.955e-09 | 10.61533 | 1.1031e-08
2018-02-07 03:16 | 302494 | 6240.0003 | 3 | 30 | 4.400136 | 0.1323175 | 2.462827 | 2.955e-09 | 10.63515 | 1.1031e-08
2018-02-07 03:18 | 302614 | 6360.0003 | 3 | 30 | 4.400115 | 0.1259089 | 2.467122 | 2.955e-09 | 10.65405 | 1.1031e-08
2018-02-07 03:20 | 302734 | 6480.0013 | 3 | 30 | 4.400119 | 0.1200447 | 2.471223 | 2.955e-09 | 10.67209 | 1.1031e-08
2018-02-07 03:22 | 302854 | 6600.0003 | 3 | 30 | 4.400103 | 0.1140184 | 2.475127 | 2.955e-09 | 10.68927 | 1.1031e-08
2018-02-07 03:24 | 302974 | 6720.0011 | 3 | 30 | 4.400102 | 0.1086464 | 2.478839 | 2.955e-09 | 10.70561 | 1.1031e-08
2018-02-07 03:26 | 303094 | 6840.0021 | 3 | 30 | 4.400068 | 0.1032343 | 2.482377 | 2.955e-09 | 10.72117 | 1.1031e-08
2018-02-07 03:28 | 303214 | 6960.0011 | 3 | 30 | 4.400099 | 0.09865856 | 2.485748 | 2.955e-09 | 10.73601 | 1.1031e-08
2018-02-07 03:30 | 303334 | 7080.0011 | 3 | 30 | 4.400137 | 0.0946331 | 2.488961 | 2.955e-09 | 10.75014 | 1.1031e-08
2018-02-07 03:32 | 303454 | 7200.001 | 3 | 30 | 4.400084 | 0.09033394 | 2.492032 | 2.955e-09 | 10.76365 | 1.1031e-08
2018-02-07 03:34 | 303574 | 7320.0012 | 3 | 30 | 4.400084 | 0.08633137 | 2.494975 | 2.955e-09 | 10.77661 | 1.1031e-08
2018-02-07 03:36 | 303694 | 7440.0002 | 3 | 30 | 4.400127 | 0.08308315 | 2.497796 | 2.955e-09 | 10.78902 | 1.1031e-08
2018-02-07 03:37 | 303741 | 7487.024 | 3 | 30 | 4.40008 | 0.08149815 | 2.498869 | 2.955e-09 | 10.79374 | 1.1031e-08
2018-02-07 03:39 | 303861.1 | 120.0009 | 4 | 30 | 4.387795 | 0 | 2.498869 | 2.955e-09 | 10.79374 | 1.1031e-08
2018-02-07 03:41 | 303981.1 | 240 | 4 | 30 | 4.386197 | 0 | 2.498869 | 2.955e-09 | 10.79374 | 1.1031e-08
2018-02-07 03:42 | 304041.1 | 300.0038 | 4 | 30 | 4.385646 | 0 | 2.498869 | 2.955e-09 | 10.79374 | 1.1031e-08
2018-02-07 03:44 | 304161.1647 | 120.0002 | 5 | 30 | 3.650343 | -6.519854 | 2.498869 | 0.2173068 | 10.79374 | 0.8046448
2018-02-07 03:46 | 304281.1647 | 240.0002 | 5 | 30 | 3.607289 | -6.519915 | 2.498869 | 0.4346035 | 10.79374 | 1.593782
2018-02-07 03:48 | 304401.1647 | 360.0002 | 5 | 30 | 3.544263 | -6.519855 | 2.498869 | 0.6519567 | 10.79374 | 2.371115
2018-02-07 03:50 | 304521.1656 | 480.0011 | 5 | 30 | 3.479452 | -6.519918 | 2.498869 | 0.8692845 | 10.79374 | 3.134292
2018-02-07 03:52 | 304641.1655 | 600.001 | 5 | 30 | 3.419134 | -6.519957 | 2.498869 | 1.086583 | 10.79374 | 3.883693
2018-02-07 03:54 | 304761.1655 | 720.001 | 5 | 30 | 3.364853 | -6.519902 | 2.498869 | 1.303926 | 10.79374 | 4.620814
2018-02-07 03:56 | 304881.1655 | 840.001 | 5 | 30 | 3.315023 | -6.519897 | 2.498869 | 1.52122 | 10.79374 | 5.346507
2018-02-07 03:58 | 305001.1655 | 960.001 | 5 | 30 | 3.267015 | -6.51992 | 2.498869 | 1.738551 | 10.79374 | 6.061721
2018-02-07 04:00 | 305121.1656 | 1080.0011 | 5 | 30 | 3.216373 | -6.519888 | 2.498869 | 1.95591 | 10.79374 | 6.766467
2018-02-07 04:02 | 305241.1655 | 1200.001 | 5 | 30 | 3.155121 | -6.519898 | 2.498869 | 2.173217 | 10.79374 | 7.459013
2018-02-07 04:04 | 305361.1656 | 1320.0011 | 5 | 30 | 3.069892 | -6.51992 | 2.498869 | 2.390525 | 10.79374 | 8.135964
2018-02-07 04:05 | 305428.5573 | 1387.3928 | 5 | 30 | 2.999996 | -6.5199 | 2.498869 | 2.512599 | 10.79374 | 8.506703
2018-02-07 04:07 | 305548.6 | 120.0002 | 6 | 30 | 3.71157 | 0 | 2.498869 | 2.512599 | 10.79374 | 8.506703
2018-02-07 04:09 | 305668.6 | 240.0003 | 6 | 30 | 3.725853 | 0 | 2.498869 | 2.512599 | 10.79374 | 8.506703
2018-02-07 04:10 | 305728.6 | 300.0016 | 6 | 30 | 3.731455 | 0 | 2.498869 | 2.512599 | 10.79374 | 8.506703
2018-02-07 04:10 | 305728.6 | 0.0028 | 7 | 31 | 3.731514 | 0 | 0 | 0 | 0 | 0
2018-02-07 04:12 | 305848.7 | 120.001 | 2 | 31 | 4.200335 | 4.548765 | 0.1604826 | 3.68e-09 | 0.6666308 | 1.3732e-08
2018-02-07 04:14 | 305968.7 | 240.0011 | 2 | 31 | 4.200264 | 4.070333 | 0.303046 | 3.68e-09 | 1.265439 | 1.3732e-08
2018-02-07 04:16 | 306088.7 | 360.001 | 2 | 31 | 4.200304 | 3.741577 | 0.433158 | 3.68e-09 | 1.811945 | 1.3732e-08
2018-02-07 04:18 | 306208.7 | 480.0003 | 2 | 31 | 4.200264 | 3.428982 | 0.5526465 | 3.68e-09 | 2.313829 | 1.3732e-08
2018-02-07 04:19 | 306276.6 | 547.8688 | 2 | 31 | 4.200299 | 3.259996 | 0.6156728 | 3.68e-09 | 2.578557 | 1.3732e-08
2018-02-07 04:21 | 306396.6 | 120.0003 | 3 | 31 | 4.226482 | 3.260138 | 0.7239569 | 4.213e-09 | 3.034684 | 1.5877e-08
2018-02-07 04:23 | 306516.6 | 240.0002 | 3 | 31 | 4.256537 | 3.260099 | 0.8326278 | 4.213e-09 | 3.495595 | 1.5877e-08
2018-02-07 04:25 | 306636.6 | 360.0003 | 3 | 31 | 4.288806 | 3.260124 | 0.9412947 | 4.213e-09 | 3.959872 | 1.5877e-08
2018-02-07 04:27 | 306756.6 | 480.0011 | 3 | 31 | 4.323411 | 3.260136 | 1.049961 | 4.213e-09 | 4.427782 | 1.5877e-08
2018-02-07 04:29 | 306876.6 | 600.0002 | 3 | 31 | 4.360086 | 3.260155 | 1.158623 | 4.213e-09 | 4.899545 | 1.5877e-08
2018-02-07 04:31 | 306996.6 | 720.0011 | 3 | 31 | 4.399006 | 3.260149 | 1.26729 | 4.213e-09 | 5.37544 | 1.5877e-08
2018-02-07 04:33 | 307116.6 | 840.001 | 3 | 31 | 4.40027 | 2.875252 | 1.369243 | 4.213e-09 | 5.824061 | 1.5877e-08
2018-02-07 04:35 | 307236.6 | 960.0012 | 3 | 31 | 4.400239 | 2.562649 | 1.459728 | 4.213e-09 | 6.222216 | 1.5877e-08
2018-02-07 04:37 | 307356.6 | 1080.0003 | 3 | 31 | 4.400236 | 2.296946 | 1.540644 | 4.213e-09 | 6.578269 | 1.5877e-08
2018-02-07 04:39 | 307476.6 | 1200.0011 | 3 | 31 | 4.400237 | 2.068697 | 1.613297 | 4.213e-09 | 6.897961 | 1.5877e-08
2018-02-07 04:41 | 307596.6 | 1320.0003 | 3 | 31 | 4.400228 | 1.871572 | 1.678884 | 4.213e-09 | 7.186559 | 1.5877e-08
2018-02-07 04:43 | 307716.6 | 1440.0019 | 3 | 31 | 4.400224 | 1.703289 | 1.738395 | 4.213e-09 | 7.448422 | 1.5877e-08
2018-02-07 04:45 | 307836.6 | 1560.0003 | 3 | 31 | 4.400227 | 1.557217 | 1.792674 | 4.213e-09 | 7.687264 | 1.5877e-08
2018-02-07 04:47 | 307956.6 | 1680.0003 | 3 | 31 | 4.400244 | 1.428658 | 1.842381 | 4.213e-09 | 7.905984 | 1.5877e-08
2018-02-07 04:49 | 308076.6 | 1800.0019 | 3 | 31 | 4.400229 | 1.315974 | 1.888079 | 4.213e-09 | 8.107067 | 1.5877e-08
2018-02-07 04:51 | 308196.6 | 1920.0002 | 3 | 31 | 4.400215 | 1.214655 | 1.930213 | 4.213e-09 | 8.292466 | 1.5877e-08
2018-02-07 04:53 | 308316.6 | 2040.0003 | 3 | 31 | 4.400198 | 1.123477 | 1.969152 | 4.213e-09 | 8.463804 | 1.5877e-08
2018-02-07 04:55 | 308436.6 | 2160.001 | 3 | 31 | 4.40019 | 1.041784 | 2.005218 | 4.213e-09 | 8.6225 | 1.5877e-08
2018-02-07 04:57 | 308556.6 | 2280.001 | 3 | 31 | 4.400193 | 0.9675579 | 2.038682 | 4.213e-09 | 8.76975 | 1.5877e-08
2018-02-07 04:59 | 308676.6 | 2400.0011 | 3 | 31 | 4.400198 | 0.9021454 | 2.069813 | 4.213e-09 | 8.906732 | 1.5877e-08
2018-02-07 05:01 | 308796.6 | 2520.0004 | 3 | 31 | 4.400167 | 0.8431292 | 2.098888 | 4.213e-09 | 9.034668 | 1.5877e-08
2018-02-07 05:03 | 308916.6 | 2640.0019 | 3 | 31 | 4.400158 | 0.7885885 | 2.12608 | 4.213e-09 | 9.154318 | 1.5877e-08
2018-02-07 05:05 | 309036.6 | 2760.0002 | 3 | 31 | 4.400154 | 0.7377348 | 2.151518 | 4.213e-09 | 9.26625 | 1.5877e-08
2018-02-07 05:07 | 309156.6 | 2880.001 | 3 | 31 | 4.400259 | 0.6915941 | 2.175333 | 4.213e-09 | 9.371037 | 1.5877e-08
2018-02-07 05:09 | 309276.6 | 3000.0003 | 3 | 31 | 4.400198 | 0.6467514 | 2.19761 | 4.213e-09 | 9.469062 | 1.5877e-08
2018-02-07 05:11 | 309396.6 | 3120.0001 | 3 | 31 | 4.400168 | 0.6046104 | 2.218454 | 4.213e-09 | 9.560781 | 1.5877e-08
2018-02-07 05:13 | 309516.6 | 3240.0011 | 3 | 31 | 4.400175 | 0.5659409 | 2.237958 | 4.213e-09 | 9.646602 | 1.5877e-08
2018-02-07 05:15 | 309636.6 | 3360.0011 | 3 | 31 | 4.400103 | 0.5289707 | 2.256207 | 4.213e-09 | 9.726901 | 1.5877e-08
2018-02-07 05:17 | 309756.6 | 3480.0004 | 3 | 31 | 4.400161 | 0.4958191 | 2.273288 | 4.213e-09 | 9.802057 | 1.5877e-08
2018-02-07 05:19 | 309876.6 | 3600.0011 | 3 | 31 | 4.40019 | 0.4639082 | 2.289275 | 4.213e-09 | 9.872405 | 1.5877e-08
2018-02-07 05:21 | 309996.6 | 3720.001 | 3 | 31 | 4.400181 | 0.432744 | 2.304212 | 4.213e-09 | 9.93813 | 1.5877e-08
2018-02-07 05:23 | 310116.6 | 3840.0003 | 3 | 31 | 4.40013 | 0.403573 | 2.318144 | 4.213e-09 | 9.999434 | 1.5877e-08
2018-02-07 05:25 | 310236.6 | 3960.0002 | 3 | 31 | 4.400137 | 0.376935 | 2.331153 | 4.213e-09 | 10.05667 | 1.5877e-08
2018-02-07 05:27 | 310356.6 | 4080.0011 | 3 | 31 | 4.400142 | 0.3531704 | 2.343316 | 4.213e-09 | 10.11019 | 1.5877e-08
2018-02-07 05:29 | 310476.6 | 4200.0011 | 3 | 31 | 4.400122 | 0.330904 | 2.354712 | 4.213e-09 | 10.16034 | 1.5877e-08
2018-02-07 05:31 | 310596.6 | 4320.0003 | 3 | 31 | 4.400096 | 0.3100986 | 2.365403 | 4.213e-09 | 10.20738 | 1.5877e-08
2018-02-07 05:33 | 310716.6 | 4440.0003 | 3 | 31 | 4.400138 | 0.2921438 | 2.375444 | 4.213e-09 | 10.25156 | 1.5877e-08
2018-02-07 05:35 | 310836.6 | 4560.0003 | 3 | 31 | 4.40017 | 0.2749414 | 2.384888 | 4.213e-09 | 10.29312 | 1.5877e-08
2018-02-07 05:37 | 310956.6 | 4680.0003 | 3 | 31 | 4.400163 | 0.2591915 | 2.393778 | 4.213e-09 | 10.33223 | 1.5877e-08
2018-02-07 05:39 | 311076.6 | 4800.0004 | 3 | 31 | 4.400044 | 0.2436714 | 2.402164 | 4.213e-09 | 10.36913 | 1.5877e-08
2018-02-07 05:41 | 311196.6 | 4920.0012 | 3 | 31 | 4.400182 | 0.2321873 | 2.410093 | 4.213e-09 | 10.40402 | 1.5877e-08
2018-02-07 05:43 | 311316.6 | 5040.0012 | 3 | 31 | 4.400105 | 0.2196484 | 2.417613 | 4.213e-09 | 10.43711 | 1.5877e-08
2018-02-07 05:45 | 311436.6 | 5160.0019 | 3 | 31 | 4.400153 | 0.2092476 | 2.424757 | 4.213e-09 | 10.46854 | 1.5877e-08
2018-02-07 05:47 | 311556.6 | 5280.001 | 3 | 31 | 4.400127 | 0.1988535 | 2.431541 | 4.213e-09 | 10.4984 | 1.5877e-08
2018-02-07 05:49 | 311676.6 | 5400.0019 | 3 | 31 | 4.400055 | 0.1880236 | 2.438001 | 4.213e-09 | 10.52682 | 1.5877e-08
2018-02-07 05:51 | 311796.6 | 5520.001 | 3 | 31 | 4.400086 | 0.1793404 | 2.444136 | 4.213e-09 | 10.55381 | 1.5877e-08
2018-02-07 05:53 | 311916.6 | 5640.0002 | 3 | 31 | 4.400096 | 0.1707191 | 2.449976 | 4.213e-09 | 10.57951 | 1.5877e-08
2018-02-07 05:55 | 312036.6 | 5760.002 | 3 | 31 | 4.400117 | 0.1625109 | 2.45553 | 4.213e-09 | 10.60395 | 1.5877e-08
2018-02-07 05:57 | 312156.6 | 5880.0002 | 3 | 31 | 4.400125 | 0.1549244 | 2.460824 | 4.213e-09 | 10.62724 | 1.5877e-08
2018-02-07 05:59 | 312276.6 | 6000.0011 | 3 | 31 | 4.400098 | 0.1474981 | 2.465861 | 4.213e-09 | 10.64941 | 1.5877e-08
2018-02-07 06:01 | 312396.6 | 6120.0018 | 3 | 31 | 4.400103 | 0.1402092 | 2.470656 | 4.213e-09 | 10.6705 | 1.5877e-08
2018-02-07 06:03 | 312516.6 | 6240.0019 | 3 | 31 | 4.400116 | 0.1333704 | 2.475216 | 4.213e-09 | 10.69057 | 1.5877e-08
2018-02-07 06:05 | 312636.6 | 6360.0012 | 3 | 31 | 4.400099 | 0.1266575 | 2.479547 | 4.213e-09 | 10.70963 | 1.5877e-08
2018-02-07 06:07 | 312756.6 | 6480.0019 | 3 | 31 | 4.400102 | 0.1204414 | 2.483663 | 4.213e-09 | 10.72774 | 1.5877e-08
2018-02-07 06:09 | 312876.6 | 6600.0013 | 3 | 31 | 4.400108 | 0.114747 | 2.487581 | 4.213e-09 | 10.74498 | 1.5877e-08
2018-02-07 06:11 | 312996.6 | 6720.0011 | 3 | 31 | 4.400116 | 0.109684 | 2.49132 | 4.213e-09 | 10.76143 | 1.5877e-08
2018-02-07 06:13 | 313116.6 | 6840.0004 | 3 | 31 | 4.400047 | 0.1039839 | 2.49488 | 4.213e-09 | 10.77709 | 1.5877e-08
2018-02-07 06:15 | 313236.6 | 6960.0011 | 3 | 31 | 4.400113 | 0.1000347 | 2.498282 | 4.213e-09 | 10.79206 | 1.5877e-08
2018-02-07 06:17 | 313356.6 | 7080.0003 | 3 | 31 | 4.400136 | 0.09575748 | 2.501538 | 4.213e-09 | 10.80639 | 1.5877e-08
2018-02-07 06:19 | 313476.6 | 7200.0002 | 3 | 31 | 4.400155 | 0.09167099 | 2.50465 | 4.213e-09 | 10.82008 | 1.5877e-08
2018-02-07 06:21 | 313596.6 | 7320.0002 | 3 | 31 | 4.400108 | 0.08766365 | 2.507632 | 4.213e-09 | 10.83321 | 1.5877e-08
2018-02-07 06:23 | 313716.6 | 7440.0011 | 3 | 31 | 4.400044 | 0.08414841 | 2.510483 | 4.213e-09 | 10.84575 | 1.5877e-08
2018-02-07 06:25 | 313836.6 | 7560.0019 | 3 | 31 | 4.400083 | 0.08274555 | 2.513268 | 4.213e-09 | 10.858 | 1.5877e-08
2018-02-07 06:27 | 313946.3 | 7669.7801 | 3 | 31 | 4.400075 | 0.08149624 | 2.515764 | 4.213e-09 | 10.86898 | 1.5877e-08
2018-02-07 06:29 | 314066.4 | 120.0009 | 4 | 31 | 4.388016 | 0 | 2.515764 | 4.213e-09 | 10.86898 | 1.5877e-08
2018-02-07 06:31 | 314186.4 | 240.0002 | 4 | 31 | 4.386405 | 0 | 2.515764 | 4.213e-09 | 10.86898 | 1.5877e-08
2018-02-07 06:32 | 314246.4 | 300.0031 | 4 | 31 | 4.385836 | 0 | 2.515764 | 4.213e-09 | 10.86898 | 1.5877e-08
2018-02-07 06:34 | 314366.5 | 120.0002 | 5 | 31 | 3.67172 | -6.519932 | 2.515764 | 0.2172965 | 10.86898 | 0.8093493
2018-02-07 06:36 | 314486.5 | 240.0001 | 5 | 31 | 3.623465 | -6.519867 | 2.515764 | 0.4346149 | 10.86898 | 1.602588
2018-02-07 06:38 | 314606.5 | 360.0001 | 5 | 31 | 3.558243 | -6.519875 | 2.515764 | 0.6519666 | 10.86898 | 2.383204
2018-02-07 06:40 | 314726.5 | 480.0009 | 5 | 31 | 3.491048 | -6.519912 | 2.515764 | 0.869273 | 10.86898 | 3.149096
2018-02-07 06:42 | 314846.5 | 600.0009 | 5 | 31 | 3.427657 | -6.519915 | 2.515764 | 1.086598 | 10.86898 | 3.900798
2018-02-07 06:44 | 314966.5 | 720.0009 | 5 | 31 | 3.369111 | -6.519892 | 2.515764 | 1.303923 | 10.86898 | 4.639332
2018-02-07 06:46 | 315086.5 | 840.0001 | 5 | 31 | 3.313324 | -6.519843 | 2.515764 | 1.521243 | 10.86898 | 5.365417
2018-02-07 06:48 | 315206.5 | 960.0001 | 5 | 31 | 3.25942 | -6.51987 | 2.515764 | 1.738577 | 10.86898 | 6.079653
2018-02-07 06:50 | 315326.5 | 1080.0003 | 5 | 31 | 3.203108 | -6.519944 | 2.515764 | 1.955894 | 10.86898 | 6.781924
2018-02-07 06:52 | 315446.5 | 1200.001 | 5 | 31 | 3.136179 | -6.519898 | 2.515764 | 2.173215 | 10.86898 | 7.471065
2018-02-07 06:54 | 315566.5 | 1320.0001 | 5 | 31 | 3.043916 | -6.519867 | 2.515764 | 2.3905 | 10.86898 | 8.143184
2018-02-07 06:54 | 315607.4 | 1360.9015 | 5 | 31 | 2.999995 | -6.51989 | 2.515764 | 2.464569 | 10.86898 | 8.367077
2018-02-07 06:56 | 315727.4 | 120.001 | 6 | 31 | 3.715562 | 0 | 2.515764 | 2.464569 | 10.86898 | 8.367077
2018-02-07 06:58 | 315847.4 | 240.001 | 6 | 31 | 3.730487 | 0 | 2.515764 | 2.464569 | 10.86898 | 8.367077
2018-02-07 06:59 | 315907.4 | 300.0016 | 6 | 31 | 3.736428 | 0 | 2.515764 | 2.464569 | 10.86898 | 8.367077
2018-02-07 06:59 | 315907.4 | 0.0027 | 7 | 32 | 3.736372 | 0 | 0 | 0 | 0 | 0
2018-02-07 07:01 | 316027.5 | 120.001 | 2 | 32 | 4.200348 | 4.429359 | 0.1589314 | 4.666e-09 | 0.6612121 | 1.7432e-08
2018-02-07 07:03 | 316147.5 | 240.0004 | 2 | 32 | 4.20027 | 3.98205 | 0.2981221 | 4.666e-09 | 1.245854 | 1.7432e-08
2018-02-07 07:05 | 316267.5 | 360.0011 | 2 | 32 | 4.200255 | 3.673244 | 0.4256723 | 4.666e-09 | 1.7816 | 1.7432e-08
2018-02-07 07:07 | 316387.5 | 480.0018 | 2 | 32 | 4.20027 | 3.373812 | 0.5431237 | 4.666e-09 | 2.274927 | 1.7432e-08
2018-02-07 07:08 | 316434.5 | 526.9504 | 2 | 32 | 4.200246 | 3.259995 | 0.5863813 | 4.666e-09 | 2.456621 | 1.7432e-08
2018-02-07 07:10 | 316554.5 | 120.0002 | 3 | 32 | 4.226475 | 3.260103 | 0.6946561 | 4.666e-09 | 2.912699 | 1.7432e-08
2018-02-07 07:12 | 316674.5 | 240.0003 | 3 | 32 | 4.256867 | 3.260069 | 0.8033209 | 4.666e-09 | 3.373598 | 1.7432e-08
2018-02-07 07:14 | 316794.5 | 360.001 | 3 | 32 | 4.289942 | 3.260143 | 0.9119843 | 4.666e-09 | 3.837939 | 1.7432e-08
2018-02-07 07:16 | 316914.5 | 480.0019 | 3 | 32 | 4.325426 | 3.260118 | 1.020655 | 4.666e-09 | 4.306039 | 1.7432e-08
2018-02-07 07:18 | 317034.5 | 600.0011 | 3 | 32 | 4.362925 | 3.260151 | 1.129317 | 4.666e-09 | 4.778072 | 1.7432e-08
2018-02-07 07:20 | 317154.5 | 720.0005 | 3 | 32 | 4.400305 | 3.227215 | 1.237947 | 4.666e-09 | 5.254145 | 1.7432e-08
2018-02-07 07:22 | 317274.5 | 840.0012 | 3 | 32 | 4.400291 | 2.838942 | 1.338612 | 4.666e-09 | 5.697097 | 1.7432e-08
2018-02-07 07:24 | 317394.5 | 960.0019 | 3 | 32 | 4.400235 | 2.526417 | 1.427892 | 4.666e-09 | 6.089954 | 1.7432e-08
2018-02-07 07:26 | 317514.5 | 1080.0012 | 3 | 32 | 4.400203 | 2.25988 | 1.50756 | 4.666e-09 | 6.440516 | 1.7432e-08
2018-02-07 07:28 | 317634.5 | 1200.001 | 3 | 32 | 4.400196 | 2.033863 | 1.579051 | 4.666e-09 | 6.755092 | 1.7432e-08
2018-02-07 07:30 | 317754.5 | 1320.0003 | 3 | 32 | 4.400219 | 1.84096 | 1.643559 | 4.666e-09 | 7.038943 | 1.7432e-08
2018-02-07 07:32 | 317874.5 | 1440.0011 | 3 | 32 | 4.400231 | 1.67414 | 1.702071 | 4.666e-09 | 7.29641 | 1.7432e-08
2018-02-07 07:34 | 317994.5 | 1560.0003 | 3 | 32 | 4.400218 | 1.528614 | 1.755393 | 4.666e-09 | 7.531041 | 1.7432e-08
2018-02-07 07:36 | 318114.5 | 1680.001 | 3 | 32 | 4.400186 | 1.401805 | 1.804192 | 4.666e-09 | 7.745765 | 1.7432e-08
2018-02-07 07:38 | 318234.5 | 1800.0012 | 3 | 32 | 4.400225 | 1.291122 | 1.849042 | 4.666e-09 | 7.943117 | 1.7432e-08
2018-02-07 07:40 | 318354.5 | 1920.0011 | 3 | 32 | 4.400178 | 1.192396 | 1.8904 | 4.666e-09 | 8.125099 | 1.7432e-08
2018-02-07 07:42 | 318474.5 | 2040.001 | 3 | 32 | 4.400144 | 1.107257 | 1.928714 | 4.666e-09 | 8.293689 | 1.7432e-08
2018-02-07 07:44 | 318594.5 | 2160.0019 | 3 | 32 | 4.400161 | 1.031902 | 1.964363 | 4.666e-09 | 8.450552 | 1.7432e-08
2018-02-07 07:46 | 318714.5 | 2280.0011 | 3 | 32 | 4.400136 | 0.9625206 | 1.997601 | 4.666e-09 | 8.596805 | 1.7432e-08
2018-02-07 07:48 | 318834.5 | 2400.0009 | 3 | 32 | 4.400202 | 0.8988619 | 2.028621 | 4.666e-09 | 8.7333 | 1.7432e-08
2018-02-07 07:50 | 318954.5 | 2520.0003 | 3 | 32 | 4.400183 | 0.838932 | 2.057573 | 4.666e-09 | 8.860695 | 1.7432e-08
2018-02-07 07:52 | 319074.5 | 2640.0002 | 3 | 32 | 4.400206 | 0.783203125 | 2.084591 | 4.666e-09 | 8.979581 | 1.7432e-08
2018-02-07 07:54 | 319194.5 | 2760.0003 | 3 | 32 | 4.400198 | 0.7311811 | 2.109814 | 4.666e-09 | 9.090565 | 1.7432e-08
2018-02-07 07:56 | 319314.5 | 2880.0011 | 3 | 32 | 4.400192 | 0.6821795 | 2.133353 | 4.666e-09 | 9.19414 | 1.7432e-08
2018-02-07 07:58 | 319434.5 | 3000.0003 | 3 | 32 | 4.40015 | 0.6365128 | 2.155321 | 4.666e-09 | 9.290804 | 1.7432e-08
2018-02-07 08:00 | 319554.5 | 3120.0018 | 3 | 32 | 4.40016 | 0.5940018 | 2.175829 | 4.666e-09 | 9.381041 | 1.7432e-08
2018-02-07 08:02 | 319674.5 | 3240.0003 | 3 | 32 | 4.400121 | 0.5530386 | 2.194954 | 4.666e-09 | 9.465195 | 1.7432e-08
2018-02-07 08:04 | 319794.5 | 3360.001 | 3 | 32 | 4.400212 | 0.5159769 | 2.212765 | 4.666e-09 | 9.543565 | 1.7432e-08
2018-02-07 08:06 | 319914.5 | 3480.0004 | 3 | 32 | 4.400176 | 0.4802065 | 2.229344 | 4.666e-09 | 9.616518 | 1.7432e-08
2018-02-07 08:08 | 320034.5 | 3600.0004 | 3 | 32 | 4.400138 | 0.4478073 | 2.244799 | 4.666e-09 | 9.684523 | 1.7432e-08
2018-02-07 08:10 | 320154.5 | 3720.002 | 3 | 32 | 4.400134 | 0.4182701 | 2.259231 | 4.666e-09 | 9.748026 | 1.7432e-08
2018-02-07 08:12 | 320274.5 | 3840.0011 | 3 | 32 | 4.400148 | 0.3917246 | 2.272731 | 4.666e-09 | 9.807425 | 1.7432e-08
2018-02-07 08:14 | 320394.5 | 3960.0003 | 3 | 32 | 4.400165 | 0.3669147 | 2.285369 | 4.666e-09 | 9.863035 | 1.7432e-08
2018-02-07 08:16 | 320514.5 | 4080.0003 | 3 | 32 | 4.400129 | 0.3438978 | 2.297212 | 4.666e-09 | 9.915146 | 1.7432e-08
2018-02-07 08:18 | 320634.5 | 4200.0002 | 3 | 32 | 4.400116 | 0.3231192 | 2.308329 | 4.666e-09 | 9.964062 | 1.7432e-08
2018-02-07 08:20 | 320754.5 | 4320.001 | 3 | 32 | 4.400186 | 0.3044214 | 2.318768 | 4.666e-09 | 10.00999 | 1.7432e-08
2018-02-07 08:22 | 320874.5 | 4440.0011 | 3 | 32 | 4.400103 | 0.2858343 | 2.3286 | 4.666e-09 | 10.05326 | 1.7432e-08
2018-02-07 08:24 | 320994.5 | 4560.0018 | 3 | 32 | 4.400105 | 0.2703276 | 2.337883 | 4.666e-09 | 10.0941 | 1.7432e-08
2018-02-07 08:26 | 321114.5 | 4680.0012 | 3 | 32 | 4.400144 | 0.2563562 | 2.346665 | 4.666e-09 | 10.13275 | 1.7432e-08
2018-02-07 08:28 | 321234.5 | 4800.0011 | 3 | 32 | 4.400113 | 0.2426825 | 2.354983 | 4.666e-09 | 10.16935 | 1.7432e-08
2018-02-07 08:30 | 321354.5 | 4920.0014 | 3 | 32 | 4.400062 | 0.2297182 | 2.362868 | 4.666e-09 | 10.20404 | 1.7432e-08
2018-02-07 08:32 | 321474.5 | 5040.0003 | 3 | 32 | 4.400144 | 0.2232294 | 2.370374 | 4.666e-09 | 10.23707 | 1.7432e-08
2018-02-07 08:34 | 321594.5 | 5160.0013 | 3 | 32 | 4.400136 | 0.2103844 | 2.377598 | 4.666e-09 | 10.26886 | 1.7432e-08
2018-02-07 08:36 | 321714.5 | 5280.0011 | 3 | 32 | 4.400131 | 0.1992264 | 2.384421 | 4.666e-09 | 10.29888 | 1.7432e-08
2018-02-07 08:38 | 321834.5 | 5400.0019 | 3 | 32 | 4.399879 | 0.1934309 | 2.390884 | 4.666e-09 | 10.32731 | 1.7432e-08
2018-02-07 08:40 | 321954.5 | 5520.0004 | 3 | 32 | 4.400156 | 0.183939 | 2.397209 | 4.666e-09 | 10.35515 | 1.7432e-08
2018-02-07 08:42 | 322074.5 | 5640.0003 | 3 | 32 | 4.400116 | 0.1721992 | 2.403136 | 4.666e-09 | 10.38122 | 1.7432e-08
2018-02-07 08:44 | 322194.5 | 5760.0003 | 3 | 32 | 4.400117 | 0.161376 | 2.408693 | 4.666e-09 | 10.40568 | 1.7432e-08
2018-02-07 08:46 | 322314.5 | 5880.0002 | 3 | 32 | 4.400164 | 0.1520481 | 2.413907 | 4.666e-09 | 10.42862 | 1.7432e-08
2018-02-07 08:48 | 322434.5 | 6000.001 | 3 | 32 | 4.400145 | 0.1428747 | 2.418808 | 4.666e-09 | 10.45018 | 1.7432e-08
2018-02-07 08:50 | 322554.5 | 6120.0003 | 3 | 32 | 4.40008 | 0.1349077 | 2.423429 | 4.666e-09 | 10.47052 | 1.7432e-08
2018-02-07 08:52 | 322674.5 | 6240.0011 | 3 | 32 | 4.400128 | 0.1283398 | 2.427813 | 4.666e-09 | 10.48981 | 1.7432e-08
2018-02-07 08:54 | 322794.5 | 6360.001 | 3 | 32 | 4.400115 | 0.121912 | 2.431968 | 4.666e-09 | 10.50809 | 1.7432e-08
2018-02-07 08:56 | 322914.5 | 6480.001 | 3 | 32 | 4.400068 | 0.1155205 | 2.435927 | 4.666e-09 | 10.52551 | 1.7432e-08
2018-02-07 08:58 | 323034.5 | 6600.001 | 3 | 32 | 4.400053 | 0.1100693 | 2.439705 | 4.666e-09 | 10.54213 | 1.7432e-08
2018-02-07 09:00 | 323154.5 | 6720.0003 | 3 | 32 | 4.400076 | 0.1057816 | 2.443302 | 4.666e-09 | 10.55796 | 1.7432e-08
2018-02-07 09:02 | 323274.5 | 6840.0002 | 3 | 32 | 4.400027 | 0.1021328 | 2.446777 | 4.666e-09 | 10.57325 | 1.7432e-08
2018-02-07 09:04 | 323394.5 | 6960.0011 | 3 | 32 | 4.400063 | 0.09902859 | 2.450141 | 4.666e-09 | 10.58805 | 1.7432e-08
2018-02-07 09:06 | 323514.5 | 7080.0011 | 3 | 32 | 4.400066 | 0.09683037 | 2.453409 | 4.666e-09 | 10.60243 | 1.7432e-08
2018-02-07 09:08 | 323634.5 | 7200.001 | 3 | 32 | 4.400072 | 0.09473515 | 2.456603 | 4.666e-09 | 10.61649 | 1.7432e-08
2018-02-07 09:10 | 323754.5 | 7320.0011 | 3 | 32 | 4.400076 | 0.09212208 | 2.459717 | 4.666e-09 | 10.63019 | 1.7432e-08
2018-02-07 09:12 | 323874.5 | 7440.0003 | 3 | 32 | 4.400041 | 0.08920193 | 2.462744 | 4.666e-09 | 10.64351 | 1.7432e-08
2018-02-07 09:14 | 323994.5 | 7560.0003 | 3 | 32 | 4.400089 | 0.08683109 | 2.46568 | 4.666e-09 | 10.65643 | 1.7432e-08
2018-02-07 09:16 | 324114.5 | 7680.0002 | 3 | 32 | 4.400035 | 0.08315563 | 2.468514 | 4.666e-09 | 10.6689 | 1.7432e-08
2018-02-07 09:17 | 324182.2 | 7747.7129 | 3 | 32 | 4.400059 | 0.08149147 | 2.470071 | 4.666e-09 | 10.67575 | 1.7432e-08
2018-02-07 09:19 | 324302.2 | 120.001 | 4 | 32 | 4.388621 | 0 | 2.470071 | 4.666e-09 | 10.67575 | 1.7432e-08
2018-02-07 09:21 | 324422.2 | 240.0003 | 4 | 32 | 4.387214 | 0 | 2.470071 | 4.666e-09 | 10.67575 | 1.7432e-08
2018-02-07 09:22 | 324482.2 | 300.0016 | 4 | 32 | 4.386729 | 0 | 2.470071 | 4.666e-09 | 10.67575 | 1.7432e-08
2018-02-07 09:24 | 324602.3 | 120.0002 | 5 | 32 | 3.670734 | -6.520163 | 2.470071 | 0.2173169 | 10.67575 | 0.8097619
2018-02-07 09:26 | 324722.3 | 240.0009 | 5 | 32 | 3.620019 | -6.520198 | 2.470071 | 0.4346401 | 10.67575 | 1.602519
2018-02-07 09:28 | 324842.3 | 360.0009 | 5 | 32 | 3.551051 | -6.519897 | 2.470071 | 0.6519547 | 10.67575 | 2.381813
2018-02-07 09:30 | 324962.3 | 480.0001 | 5 | 32 | 3.479743 | -6.52016 | 2.470071 | 0.8692895 | 10.67575 | 3.145782
2018-02-07 09:32 | 325082.3 | 600.0009 | 5 | 32 | 3.413716 | -6.519872 | 2.470071 | 1.086601 | 10.67575 | 3.894673
2018-02-07 09:34 | 325202.3 | 720.001 | 5 | 32 | 3.354642 | -6.51977 | 2.470071 | 1.303919 | 10.67575 | 4.630002
2018-02-07 09:36 | 325322.3 | 840.0001 | 5 | 32 | 3.301607 | -6.519885 | 2.470071 | 1.521231 | 10.67575 | 5.353184
2018-02-07 09:38 | 325442.3 | 960.001 | 5 | 32 | 3.249855 | -6.519898 | 2.470071 | 1.738551 | 10.67575 | 6.065073
2018-02-07 09:40 | 325562.3 | 1080.0009 | 5 | 32 | 3.193285 | -6.519852 | 2.470071 | 1.95589 | 10.67575 | 6.765367
2018-02-07 09:42 | 325682.3 | 1200.001 | 5 | 32 | 3.124988 | -6.519877 | 2.470071 | 2.173205 | 10.67575 | 7.452204
2018-02-07 09:44 | 325802.3 | 1320.001 | 5 | 32 | 3.028182 | -6.51986 | 2.470071 | 2.390533 | 10.67575 | 8.12162
2018-02-07 09:45 | 325827.7 | 1345.4368 | 5 | 32 | 2.999996 | -6.519832 | 2.470071 | 2.436597 | 10.67575 | 8.26047
2018-02-07 09:47 | 325947.7889 | 120.0002 | 6 | 32 | 3.718292 | 0 | 2.470071 | 2.436597 | 10.67575 | 8.26047
2018-02-07 09:49 | 326067.7896 | 240.0009 | 6 | 32 | 3.733897 | 0 | 2.470071 | 2.436597 | 10.67575 | 8.26047
2018-02-07 09:50 | 326127.7909 | 300.0022 | 6 | 32 | 3.740203 | 0 | 2.470071 | 2.436597 | 10.67575 | 8.26047
2018-02-07 09:50 | 326127.8 | 0.0026 | 7 | 33 | 3.740165 | 0 | 0 | 0 | 0 | 0
2018-02-07 09:52 | 326247.9 | 120.0009 | 2 | 33 | 4.200309 | 4.378067 | 0.1580866 | 0 | 0.6581202 | 0
2018-02-07 09:54 | 326367.9 | 240.0011 | 2 | 33 | 4.200282 | 3.937616 | 0.2957301 | 0 | 1.236263 | 0
2018-02-07 09:56 | 326487.9 | 360.0018 | 2 | 33 | 4.200257 | 3.624273 | 0.4216859 | 0 | 1.765311 | 0
2018-02-07 09:58 | 326607.9 | 480.0002 | 2 | 33 | 4.200234 | 3.325645 | 0.5375236 | 0 | 2.251861 | 0
2018-02-07 09:58 | 326634.4 | 506.5271 | 2 | 33 | 4.200291 | 3.259985 | 0.561778 | 0 | 2.353735 | 0
2018-02-07 10:00 | 326754.4 | 120.0003 | 3 | 33 | 4.226881 | 3.260166 | 0.670055 | 0 | 2.80985 | 0
2018-02-07 10:02 | 326874.4 | 240.0009 | 3 | 33 | 4.257511 | 3.259794 | 0.7787275 | 0 | 3.270841 | 0
2018-02-07 10:04 | 326994.4 | 360.0002 | 3 | 33 | 4.290956 | 3.260128 | 0.8873788 | 0 | 3.735217 | 0
2018-02-07 10:06 | 327114.4 | 480.0001 | 3 | 33 | 4.326962 | 3.260172 | 0.9960538 | 0 | 4.203477 | 0
2018-02-07 10:08 | 327234.4 | 600.0009 | 3 | 33 | 4.365111 | 3.260099 | 1.104715 | 0 | 4.675705 | 0
2018-02-07 10:10 | 327354.4 | 720.0011 | 3 | 33 | 4.400305 | 3.191238 | 1.213228 | 0 | 5.151508 | 0
2018-02-07 10:12 | 327474.4 | 840.0002 | 3 | 33 | 4.40028 | 2.810574 | 1.312922 | 0 | 5.590189 | 0
2018-02-07 10:14 | 327594.4 | 960.0002 | 3 | 33 | 4.400206 | 2.497587 | 1.401261 | 0 | 5.978906 | 0
2018-02-07 10:16 | 327714.4 | 1080.0003 | 3 | 33 | 4.400253 | 2.233278 | 1.480026 | 0 | 6.325492 | 0
2018-02-07 10:18 | 327834.4 | 1200.001 | 3 | 33 | 4.400252 | 2.009727 | 1.550633 | 0 | 6.636181 | 0
2018-02-07 10:20 | 327954.4 | 1320.0001 | 3 | 33 | 4.400238 | 1.818592 | 1.614344 | 0 | 6.916528 | 0
2018-02-07 10:22 | 328074.4 | 1440.0009 | 3 | 33 | 4.400231 | 1.655998 | 1.67217 | 0 | 7.170973 | 0
2018-02-07 10:24 | 328194.4 | 1560.0002 | 3 | 33 | 4.400209 | 1.518623 | 1.725027 | 0 | 7.403557 | 0
2018-02-07 10:26 | 328314.4 | 1680.0009 | 3 | 33 | 4.400195 | 1.399979 | 1.773638 | 0 | 7.617458 | 0
2018-02-07 10:28 | 328434.4 | 1800.0002 | 3 | 33 | 4.400241 | 1.295052 | 1.818524 | 0 | 7.814966 | 0
2018-02-07 10:30 | 328554.4 | 1920.0018 | 3 | 33 | 4.400239 | 1.20039 | 1.860083 | 0 | 7.997833 | 0
2018-02-07 10:32 | 328674.4 | 2040.0002 | 3 | 33 | 4.400228 | 1.113498 | 1.898613 | 0 | 8.167373 | 0
2018-02-07 10:34 | 328794.4 | 2160.0002 | 3 | 33 | 4.400243 | 1.035469 | 1.934401 | 0 | 8.324845 | 0
2018-02-07 10:36 | 328914.4 | 2280.0003 | 3 | 33 | 4.400259 | 0.9636068 | 1.967689 | 0 | 8.471321 | 0
2018-02-07 10:38 | 329034.4 | 2400.0002 | 3 | 33 | 4.400194 | 0.897007 | 1.998681 | 0 | 8.607691 | 0
2018-02-07 10:40 | 329154.4 | 2520.0009 | 3 | 33 | 4.400211 | 0.836091 | 2.027545 | 0 | 8.734698 | 0
2018-02-07 10:42 | 329274.4 | 2640.001 | 3 | 33 | 4.40015 | 0.7783632 | 2.054445 | 0 | 8.853065 | 0
2018-02-07 10:44 | 329394.4 | 2760.0001 | 3 | 33 | 4.400166 | 0.7244215 | 2.079499 | 0 | 8.963305 | 0
2018-02-07 10:46 | 329514.4 | 2880.001 | 3 | 33 | 4.400165 | 0.6729908 | 2.102787 | 0 | 9.065778 | 0
2018-02-07 10:48 | 329634.4 | 3000.0002 | 3 | 33 | 4.400199 | 0.6258469 | 2.124426 | 0 | 9.160993 | 0
2018-02-07 10:50 | 329754.4 | 3120.0018 | 3 | 33 | 4.40018 | 0.5823469 | 2.144548 | 0 | 9.249533 | 0
2018-02-07 10:52 | 329874.4 | 3240.0011 | 3 | 33 | 4.400161 | 0.5426378 | 2.163294 | 0 | 9.332021 | 0
2018-02-07 10:54 | 329994.4 | 3360.0009 | 3 | 33 | 4.400182 | 0.5066605 | 2.180778 | 0 | 9.408952 | 0
2018-02-07 10:56 | 330114.4 | 3480.001 | 3 | 33 | 4.400205 | 0.4735727 | 2.197103 | 0 | 9.480786 | 0
2018-02-07 10:58 | 330234.4 | 3600.0018 | 3 | 33 | 4.400143 | 0.4423141 | 2.212359 | 0 | 9.547914 | 0
2018-02-07 11:00 | 330354.4 | 3720.0011 | 3 | 33 | 4.400138 | 0.4143209 | 2.22663 | 0 | 9.610711 | 0
2018-02-07 11:02 | 330474.4 | 3840.0002 | 3 | 33 | 4.400168 | 0.3885269 | 2.240008 | 0 | 9.669573 | 0
2018-02-07 11:04 | 330594.4 | 3960.0009 | 3 | 33 | 4.40012 | 0.364397 | 2.252551 | 0 | 9.724766 | 0
2018-02-07 11:06 | 330714.4 | 4080.0001 | 3 | 33 | 4.400156 | 0.3431683 | 2.264342 | 0 | 9.776647 | 0
2018-02-07 11:08 | 330834.4 | 4200.0002 | 3 | 33 | 4.400159 | 0.3237638 | 2.275442 | 0 | 9.825488 | 0
2018-02-07 11:10 | 330954.4 | 4320.0012 | 3 | 33 | 4.400139 | 0.3054733 | 2.285917 | 0 | 9.871579 | 0
2018-02-07 11:12 | 331074.4 | 4440.001 | 3 | 33 | 4.400128 | 0.2886553 | 2.295815 | 0 | 9.91513 | 0
2018-02-07 11:14 | 331194.4 | 4560.0003 | 3 | 33 | 4.400102 | 0.2728014 | 2.305175 | 0 | 9.956319 | 0
2018-02-07 11:16 | 331314.4 | 4680.001 | 3 | 33 | 4.400102 | 0.2581406 | 2.314024 | 0 | 9.995256 | 0
2018-02-07 11:18 | 331434.4 | 4800.0012 | 3 | 33 | 4.400195 | 0.2449064 | 2.322402 | 0 | 10.03212 | 0
2018-02-07 11:20 | 331554.4 | 4920.0001 | 3 | 33 | 4.400108 | 0.2311077 | 2.330329 | 0 | 10.067 | 0
2018-02-07 11:22 | 331674.4 | 5040.0005 | 3 | 33 | 4.400116 | 0.2188635 | 2.337834 | 0 | 10.10002 | 0
2018-02-07 11:24 | 331794.4 | 5160.001 | 3 | 33 | 4.400163 | 0.2077799 | 2.344945 | 0 | 10.13131 | 0
2018-02-07 11:26 | 331914.4 | 5280.0001 | 3 | 33 | 4.400122 | 0.1966867 | 2.351684 | 0 | 10.16096 | 0
2018-02-07 11:28 | 332034.4 | 5400.0011 | 3 | 33 | 4.400089 | 0.1858597 | 2.35806 | 0 | 10.18902 | 0
2018-02-07 11:30 | 332154.4 | 5520.0002 | 3 | 33 | 4.400123 | 0.1757898 | 2.364089 | 0 | 10.21555 | 0
2018-02-07 11:32 | 332274.4 | 5640.0002 | 3 | 33 | 4.400161 | 0.1668835 | 2.369788 | 0 | 10.24062 | 0
2018-02-07 11:34 | 332394.4 | 5760.0002 | 3 | 33 | 4.400093 | 0.1574669 | 2.375183 | 0 | 10.26436 | 0
2018-02-07 11:36 | 332514.4 | 5880.0001 | 3 | 33 | 4.400154 | 0.1502771 | 2.380303 | 0 | 10.28689 | 0
2018-02-07 11:38 | 332634.4 | 6000.001 | 3 | 33 | 4.400136 | 0.1441879 | 2.385203 | 0 | 10.30845 | 0
2018-02-07 11:40 | 332754.4 | 6120.0001 | 3 | 33 | 4.400105 | 0.1387491 | 2.38991 | 0 | 10.32916 | 0
2018-02-07 11:42 | 332874.4 | 6240.0002 | 3 | 33 | 4.40012 | 0.1338558 | 2.394442 | 0 | 10.3491 | 0
2018-02-07 11:44 | 332994.4 | 6360.0009 | 3 | 33 | 4.400082 | 0.1280422 | 2.398803 | 0 | 10.36829 | 0
2018-02-07 11:46 | 333114.4 | 6480.0001 | 3 | 33 | 4.400105 | 0.1230297 | 2.402991 | 0 | 10.38671875 | 0
2018-02-07 11:48 | 333234.4 | 6600.001 | 3 | 33 | 4.400093 | 0.1179724 | 2.407002 | 0 | 10.40437 | 0
2018-02-07 11:50 | 333354.4 | 6720.0009 | 3 | 33 | 4.400119 | 0.1140318 | 2.410865 | 0 | 10.42137 | 0
2018-02-07 11:52 | 333474.4 | 6840.0002 | 3 | 33 | 4.400119 | 0.1100826 | 2.414597 | 0 | 10.43779 | 0
2018-02-07 11:54 | 333594.4 | 6960.001 | 3 | 33 | 4.400158 | 0.1069336 | 2.418207 | 0 | 10.45367 | 0
2018-02-07 11:56 | 333714.4 | 7080.0002 | 3 | 33 | 4.400106 | 0.1018343 | 2.421677 | 0 | 10.46894 | 0
2018-02-07 11:58 | 333834.4 | 7200.0002 | 3 | 33 | 4.400051 | 0.09615803 | 2.424984 | 0 | 10.48349 | 0
2018-02-07 12:00 | 333954.4 | 7320.0002 | 3 | 33 | 4.400117 | 0.09212208 | 2.428126 | 0 | 10.49732 | 0
2018-02-07 12:02 | 334074.4 | 7440.0002 | 3 | 33 | 4.400105 | 0.08783722 | 2.431113 | 0 | 10.51046 | 0
2018-02-07 12:04 | 334194.4 | 7560.0001 | 3 | 33 | 4.400042 | 0.08317184 | 2.433966 | 0 | 10.52301 | 0
2018-02-07 12:05 | 334257.9 | 7623.5144 | 3 | 33 | 4.400062 | 0.08149624 | 2.43542 | 0 | 10.52941 | 0
2018-02-07 12:07 | 334378 | 120.0001 | 4 | 33 | 4.388444 | 0 | 2.435421 | 0 | 10.52941 | 0
2018-02-07 12:09 | 334498 | 240.0009 | 4 | 33 | 4.386987 | 0 | 2.435421 | 0 | 10.52941 | 0
2018-02-07 12:10 | 334558 | 300.0023 | 4 | 33 | 4.386507 | 0 | 2.435421 | 0 | 10.52941 | 0
2018-02-07 12:12 | 334678.1 | 120.0002 | 5 | 33 | 3.663081 | -6.519847 | 2.435421 | 0.2173 | 10.52941 | 0.8080766
2018-02-07 12:14 | 334798.1 | 240.001 | 5 | 33 | 3.612421 | -6.51985 | 2.435421 | 0.4346447 | 10.52941 | 1.599236
2018-02-07 12:16 | 334918.1 | 360.0012 | 5 | 33 | 3.54522 | -6.51987 | 2.435421 | 0.6519681 | 10.52941 | 2.377067
2018-02-07 12:18 | 335038.1 | 480.0003 | 5 | 33 | 3.47547 | -6.520212 | 2.435421 | 0.8692808 | 10.52941 | 3.139875
2018-02-07 12:20 | 335158.1 | 600.0011 | 5 | 33 | 3.41053 | -6.519858 | 2.435421 | 1.086577 | 10.52941 | 3.887908
2018-02-07 12:22 | 335278.1 | 720.001 | 5 | 33 | 3.35197 | -6.519895 | 2.435421 | 1.303914 | 10.52941 | 4.622645
2018-02-07 12:24 | 335398.1 | 840.0003 | 5 | 33 | 3.298479 | -6.519875 | 2.435421 | 1.521238 | 10.52941 | 5.345234
2018-02-07 12:26 | 335518.1 | 960.0002 | 5 | 33 | 3.247209 | -6.519806 | 2.435421 | 1.738551 | 10.52941 | 6.056442
2018-02-07 12:28 | 335638.1 | 1080.001 | 5 | 33 | 3.190456 | -6.52016 | 2.435421 | 1.955862 | 10.52941 | 6.756071
2018-02-07 12:30 | 335758.1 | 1200.0011 | 5 | 33 | 3.120842 | -6.519992 | 2.435421 | 2.173217 | 10.52941 | 7.442352
2018-02-07 12:32 | 335878.1 | 1320.0018 | 5 | 33 | 3.021934 | -6.520215 | 2.435421 | 2.390537 | 10.52941 | 8.110585
2018-02-07 12:32 | 335897.8 | 1339.7073 | 5 | 33 | 2.999994 | -6.51989 | 2.435421 | 2.426238 | 10.52941 | 8.218085
2018-02-07 12:34 | 336017.8 | 120.0009 | 6 | 33 | 3.719091 | 0 | 2.435421 | 2.426238 | 10.52941 | 8.218085
2018-02-07 12:36 | 336137.8 | 240.0007 | 6 | 33 | 3.734896 | 0 | 2.435421 | 2.426238 | 10.52941 | 8.218085
2018-02-07 12:37 | 336197.8 | 300.0038 | 6 | 33 | 3.741333 | 0 | 2.435421 | 2.426238 | 10.52941 | 8.218085
2018-02-07 12:37 | 336197.8 | 0.0027 | 7 | 34 | 3.74119 | 0 | 0 | 0 | 0 | 0
2018-02-07 12:39 | 336317.9 | 120.0002 | 2 | 34 | 4.200354 | 4.364777 | 0.1578948 | 0 | 0.6574206 | 0
2018-02-07 12:41 | 336437.9 | 240.0001 | 2 | 34 | 4.200261 | 3.927408 | 0.2951684 | 0 | 1.234009 | 0
2018-02-07 12:43 | 336557.9 | 360.001 | 2 | 34 | 4.200267 | 3.614826 | 0.4208207 | 0 | 1.761783 | 0
2018-02-07 12:45 | 336677.9 | 480.0002 | 2 | 34 | 4.200282 | 3.317368 | 0.5363101 | 0 | 2.246869 | 0
2018-02-07 12:46 | 336701.5 | 503.5768 | 2 | 34 | 4.200274 | 3.259998 | 0.5578514 | 0 | 2.337349 | 0
2018-02-07 12:48 | 336821.5 | 120.001 | 3 | 34 | 4.226856 | 3.259905 | 0.6661314 | 0 | 2.793479 | 0
2018-02-07 12:50 | 336941.5 | 240.0009 | 3 | 34 | 4.257807 | 3.259888 | 0.7747976 | 0 | 3.254455 | 0
2018-02-07 12:52 | 337061.5 | 360.001 | 3 | 34 | 4.291575 | 3.260162 | 0.8834546 | 0 | 3.718905 | 0
2018-02-07 12:54 | 337181.5 | 480.0002 | 3 | 34 | 4.328112 | 3.260015 | 0.9921259 | 0 | 4.187234 | 0
2018-02-07 12:56 | 337301.5 | 600.0003 | 3 | 34 | 4.366572 | 3.260187 | 1.100788 | 0 | 4.659611 | 0
2018-02-07 12:58 | 337421.5 | 720.0002 | 3 | 34 | 4.400284 | 3.172525 | 1.209196 | 0 | 5.135098 | 0
2018-02-07 13:00 | 337541.5 | 840.0002 | 3 | 34 | 4.400296 | 2.79582 | 1.308362 | 0 | 5.571459 | 0
2018-02-07 13:02 | 337661.5 | 960.001 | 3 | 34 | 4.400276 | 2.486015 | 1.396238 | 0 | 5.958137 | 0
2018-02-07 13:04 | 337781.5 | 1080.0012 | 3 | 34 | 4.400239 | 2.222986 | 1.474585 | 0 | 6.302884 | 0
2018-02-07 13:06 | 337901.5 | 1200.0002 | 3 | 34 | 4.400254 | 2.005121 | 1.544953 | 0 | 6.612519 | 0
2018-02-07 13:08 | 338021.5 | 1320.0001 | 3 | 34 | 4.400231 | 1.82027 | 1.60863 | 0 | 6.892716 | 0
2018-02-07 13:10 | 338141.5 | 1440.001 | 3 | 34 | 4.400218 | 1.6627 | 1.666619 | 0 | 7.147879 | 0
2018-02-07 13:12 | 338261.5 | 1560.001 | 3 | 34 | 4.400269 | 1.526168 | 1.719718 | 0 | 7.381526 | 0
2018-02-07 13:14 | 338381.5 | 1680.0002 | 3 | 34 | 4.400234 | 1.404274 | 1.768501 | 0 | 7.596182 | 0
2018-02-07 13:16 | 338501.5 | 1800.0017 | 3 | 34 | 4.400264 | 1.295293 | 1.813446 | 0 | 7.793952 | 0
2018-02-07 13:18 | 338621.5 | 1920.0009 | 3 | 34 | 4.400168 | 1.196385 | 1.854941 | 0 | 7.976539 | 0
2018-02-07 13:20 | 338741.5 | 2040.0002 | 3 | 34 | 4.400199 | 1.109059 | 1.893357 | 0 | 8.145577 | 0
2018-02-07 13:22 | 338861.5 | 2160.0001 | 3 | 34 | 4.400204 | 1.028999 | 1.928969 | 0 | 8.302274 | 0
2018-02-07 13:24 | 338981.5 | 2280.001 | 3 | 34 | 4.400225 | 0.956028 | 1.962015 | 0 | 8.447683 | 0
2018-02-07 13:26 | 339101.5 | 2400.001 | 3 | 34 | 4.40023 | 0.8877335 | 1.992714 | 0 | 8.582767 | 0
2018-02-07 13:28 | 339221.5 | 2520.0002 | 3 | 34 | 4.400171 | 0.8224211 | 2.021198 | 0 | 8.708103 | 0
2018-02-07 13:30 | 339341.5 | 2640.0002 | 3 | 34 | 4.400239 | 0.7637434 | 2.047613 | 0 | 8.824331 | 0
2018-02-07 13:32 | 339461.5 | 2760.001 | 3 | 34 | 4.400171 | 0.7085409 | 2.072131 | 0 | 8.932217 | 0
2018-02-07 13:34 | 339581.5 | 2880.001 | 3 | 34 | 4.40015 | 0.6593838 | 2.094929 | 0 | 9.032533 | 0
2018-02-07 13:36 | 339701.5 | 3000.0009 | 3 | 34 | 4.400201 | 0.6151781 | 2.116162 | 0 | 9.125959 | 0
2018-02-07 13:38 | 339821.5 | 3120.0011 | 3 | 34 | 4.400187 | 0.5739393 | 2.135964 | 0 | 9.213095 | 0
2018-02-07 13:40 | 339941.5 | 3240.001 | 3 | 34 | 4.400173 | 0.5357962 | 2.154446 | 0 | 9.294418 | 0
2018-02-07 13:42 | 340061.5 | 3360.0002 | 3 | 34 | 4.400145 | 0.5005722 | 2.171713 | 0 | 9.370395 | 0
2018-02-07 13:44 | 340181.5 | 3480.0002 | 3 | 34 | 4.400156 | 0.4683342 | 2.187858 | 0 | 9.441436 | 0
2018-02-07 13:46 | 340301.5 | 3600.0009 | 3 | 34 | 4.400151 | 0.4386683 | 2.202977 | 0 | 9.50796 | 0
2018-02-07 13:48 | 340421.5 | 3720.0001 | 3 | 34 | 4.400139 | 0.4115219 | 2.21714 | 0 | 9.570282 | 0
2018-02-07 13:50 | 340541.5 | 3840.0009 | 3 | 34 | 4.40017 | 0.3867569 | 2.230437 | 0 | 9.628788 | 0
2018-02-07 13:52 | 340661.5 | 3960.0003 | 3 | 34 | 4.400182 | 0.3646345 | 2.242951 | 0 | 9.683853 | 0
2018-02-07 13:54 | 340781.5 | 4080.0018 | 3 | 34 | 4.400133 | 0.3439779 | 2.25475 | 0 | 9.735769 | 0
2018-02-07 13:56 | 340901.5 | 4200.0018 | 3 | 34 | 4.400167 | 0.3247566 | 2.265884 | 0 | 9.784764 | 0
2018-02-07 13:58 | 341021.5 | 4320.0009 | 3 | 34 | 4.400157 | 0.3066349 | 2.276396 | 0 | 9.831014 | 0
2018-02-07 14:00 | 341141.5 | 4440.0018 | 3 | 34 | 4.400109 | 0.2890892 | 2.286319 | 0 | 9.874681 | 0
2018-02-07 14:02 | 341261.5 | 4560.0011 | 3 | 34 | 4.400067 | 0.2728205 | 2.295697 | 0 | 9.915942 | 0
2018-02-07 14:04 | 341381.5 | 4680.0009 | 3 | 34 | 4.400161 | 0.2588682 | 2.304559 | 0 | 9.954938 | 0
2018-02-07 14:06 | 341501.5 | 4800.0011 | 3 | 34 | 4.400156 | 0.2452002 | 2.312939 | 0 | 9.99181 | 0
2018-02-07 14:08 | 341621.5 | 4920.001 | 3 | 34 | 4.400173 | 0.231842 | 2.32088 | 0 | 10.02675 | 0
2018-02-07 14:10 | 341741.5 | 5040.001 | 3 | 34 | 4.400098 | 0.2188988 | 2.328396 | 0 | 10.05982 | 0
2018-02-07 14:12 | 341861.5 | 5160.0009 | 3 | 34 | 4.40013 | 0.2074747 | 2.335505 | 0 | 10.0911 | 0
2018-02-07 14:14 | 341981.5 | 5280.0004 | 3 | 34 | 4.400096 | 0.1967192 | 2.342239 | 0 | 10.12074 | 0
2018-02-07 14:16 | 342101.5 | 5400.001 | 3 | 34 | 4.400135 | 0.1887875 | 2.348661 | 0 | 10.14899 | 0
2018-02-07 14:18 | 342221.5 | 5520.0018 | 3 | 34 | 4.400128 | 0.1800823 | 2.354804 | 0 | 10.17602 | 0
2018-02-07 14:20 | 342341.5 | 5640.0002 | 3 | 34 | 4.400072 | 0.1714888 | 2.360675 | 0 | 10.20186 | 0
2018-02-07 14:22 | 342461.5 | 5760.0001 | 3 | 34 | 4.400096 | 0.1644144 | 2.366287 | 0 | 10.22655 | 0
2018-02-07 14:24 | 342581.5 | 5880.0017 | 3 | 34 | 4.400118 | 0.1571369 | 2.371645 | 0 | 10.25013 | 0
2018-02-07 14:26 | 342701.5 | 6000.0009 | 3 | 34 | 4.400133 | 0.150322 | 2.376759 | 0 | 10.27263 | 0
2018-02-07 14:28 | 342821.5 | 6120.0009 | 3 | 34 | 4.400083 | 0.1427307 | 2.381638 | 0 | 10.29409 | 0
2018-02-07 14:30 | 342941.5 | 6240.0009 | 3 | 34 | 4.400131 | 0.1363201 | 2.386299 | 0 | 10.31461 | 0
2018-02-07 14:32 | 343061.5 | 6360.0001 | 3 | 34 | 4.400125 | 0.1334076 | 2.390777 | 0 | 10.33431 | 0
2018-02-07 14:34 | 343181.5 | 6480.0002 | 3 | 34 | 4.400131 | 0.1255598 | 2.395081 | 0 | 10.35325 | 0
2018-02-07 14:36 | 343301.5 | 6600.001 | 3 | 34 | 4.400195 | 0.119009 | 2.399134 | 0 | 10.37108 | 0
2018-02-07 14:38 | 343421.5 | 6720.001 | 3 | 34 | 4.40008 | 0.1122637 | 2.402972 | 0 | 10.38797 | 0
2018-02-07 14:40 | 343541.5 | 6840.001 | 3 | 34 | 4.400139 | 0.1075983 | 2.40663 | 0 | 10.40406 | 0
2018-02-07 14:42 | 343661.5 | 6960.0009 | 3 | 34 | 4.4001 | 0.1021929 | 2.410121 | 0 | 10.41942 | 0
2018-02-07 14:44 | 343781.5 | 7080.001 | 3 | 34 | 4.400141 | 0.09829521 | 2.413454 | 0 | 10.43409 | 0
2018-02-07 14:46 | 343901.5 | 7200.0001 | 3 | 34 | 4.400095 | 0.09364319 | 2.416643 | 0 | 10.44812 | 0
2018-02-07 14:48 | 344021.5 | 7320.0002 | 3 | 34 | 4.400053 | 0.08920574 | 2.419686 | 0 | 10.46151 | 0
2018-02-07 14:50 | 344141.5 | 7440.001 | 3 | 34 | 4.400087 | 0.08566093 | 2.422604 | 0 | 10.47435 | 0
2018-02-07 14:52 | 344261.5 | 7560.0002 | 3 | 34 | 4.400144 | 0.08238983 | 2.4254 | 0 | 10.48665 | 0
2018-02-07 14:52 | 344274.3 | 7572.8087 | 3 | 34 | 4.400115 | 0.08148956 | 2.425692 | 0 | 10.48793 | 0
2018-02-07 14:54 | 344394.3 | 120.0009 | 4 | 34 | 4.388374 | 0 | 2.425692 | 0 | 10.48794 | 0
2018-02-07 14:56 | 344514.3 | 240.0002 | 4 | 34 | 4.386969 | 0 | 2.425692 | 0 | 10.48794 | 0
2018-02-07 14:57 | 344574.3 | 300.0032 | 4 | 34 | 4.386482 | 0 | 2.425692 | 0 | 10.48794 | 0
2018-02-07 14:59 | 344694.4 | 120.0002 | 5 | 34 | 3.656412 | -6.520196 | 2.425692 | 0.2173158 | 10.48794 | 0.8067589
2018-02-07 15:01 | 344814.4 | 240.0011 | 5 | 34 | 3.607614 | -6.519872 | 2.425692 | 0.4346358 | 10.48794 | 1.596599
2018-02-07 15:03 | 344934.4 | 360.0012 | 5 | 34 | 3.54002 | -6.5199 | 2.425692 | 0.6519474 | 10.48794 | 2.37345
2018-02-07 15:05 | 345054.4 | 480.0004 | 5 | 34 | 3.470271 | -6.519832 | 2.425692 | 0.8692618 | 10.48794 | 3.135094
2018-02-07 15:07 | 345174.4 | 600.0011 | 5 | 34 | 3.405741 | -6.520198 | 2.425692 | 1.086568 | 10.48794 | 3.882103
2018-02-07 15:09 | 345294.4 | 720.001 | 5 | 34 | 3.347605 | -6.519882 | 2.425692 | 1.303899 | 10.48794 | 4.615848
2018-02-07 15:11 | 345414.4 | 840.0011 | 5 | 34 | 3.294434 | -6.519836 | 2.425692 | 1.521234 | 10.48794 | 5.337573
2018-02-07 15:13 | 345534.4 | 960.001 | 5 | 34 | 3.242887 | -6.519815 | 2.425692 | 1.738557 | 10.48794 | 6.047926
2018-02-07 15:15 | 345654.4 | 1080.0003 | 5 | 34 | 3.186043 | -6.519888 | 2.425692 | 1.955877 | 10.48794 | 6.746652
2018-02-07 15:17 | 345774.4 | 1200.0012 | 5 | 34 | 3.116227 | -6.519828 | 2.425692 | 2.173187 | 10.48794 | 7.43185
2018-02-07 15:19 | 345894.4 | 1320.001 | 5 | 34 | 3.014535 | -6.519806 | 2.425692 | 2.390521 | 10.48794 | 8.098934
2018-02-07 15:19 | 345906.8 | 1332.3913 | 5 | 34 | 3 | -6.520162 | 2.425692 | 2.412966 | 10.48794 | 8.166435
2018-02-07 15:21 | 346026.9 | 120.0001 | 6 | 34 | 3.720165 | 0 | 2.425692 | 2.412966 | 10.48794 | 8.166435
2018-02-07 15:23 | 346146.9 | 240.0009 | 6 | 34 | 3.736241 | 0 | 2.425692 | 2.412966 | 10.48794 | 8.166435
2018-02-07 15:24 | 346206.9 | 300.003 | 6 | 34 | 3.742778 | 0 | 2.425692 | 2.412966 | 10.48794 | 8.166435
2018-02-07 15:24 | 346206.9 | 0.0028 | 7 | 35 | 3.743033 | 0 | 0 | 0 | 0 | 0
2018-02-07 15:26 | 346326.9 | 120.0011 | 2 | 35 | 4.200284 | 4.344734 | 0.1575411 | 0 | 0.6561367 | 0
2018-02-07 15:28 | 346446.9 | 240.0009 | 2 | 35 | 4.200309 | 3.914705 | 0.2943002 | 0 | 1.230565 | 0
2018-02-07 15:30 | 346566.9 | 360.0012 | 2 | 35 | 4.20027 | 3.601227 | 0.4194947 | 0 | 1.756416 | 0
2018-02-07 15:32 | 346686.9 | 480.002 | 2 | 35 | 4.200302 | 3.301369 | 0.5345205 | 0 | 2.239555 | 0
2018-02-07 15:33 | 346703.5 | 496.5952 | 2 | 35 | 4.20031 | 3.259985 | 0.5496393 | 0 | 2.303058 | 0
2018-02-07 15:35 | 346823.6 | 120.001 | 3 | 35 | 4.227183 | 3.260202 | 0.6579167 | 0 | 2.759195 | 0
2018-02-07 15:37 | 346943.6 | 240.0009 | 3 | 35 | 4.258105 | 3.26013 | 0.7665797 | 0 | 3.220189 | 0
2018-02-07 15:39 | 347063.6 | 360.0018 | 3 | 35 | 4.2919 | 3.26013 | 0.8752486 | 0 | 3.684722 | 0
2018-02-07 15:41 | 347183.6 | 480.001 | 3 | 35 | 4.328406 | 3.260103 | 0.98391 | 0 | 4.153048 | 0
2018-02-07 15:43 | 347303.6 | 600.0009 | 3 | 35 | 4.357542 | 3.260143 | 1.092574 | 0 | 4.625097 | 0
2018-02-07 15:45 | 347423.6 | 720.0002 | 3 | 35 | 4.397491 | 3.260159 | 1.201234 | 0 | 5.100669 | 0
2018-02-07 15:47 | 347543.6 | 840.001 | 3 | 35 | 4.400281 | 2.850473 | 1.302975 | 0 | 5.548351 | 0
2018-02-07 15:49 | 347663.6 | 960.0002 | 3 | 35 | 4.400253 | 2.51454 | 1.39222 | 0 | 5.941054 | 0
2018-02-07 15:51 | 347783.6 | 1080.001 | 3 | 35 | 4.400257 | 2.237206 | 1.471285 | 0 | 6.288958 | 0
2018-02-07 15:53 | 347903.6 | 1200.0002 | 3 | 35 | 4.400276 | 2.006454 | 1.541875 | 0 | 6.599573 | 0
2018-02-07 15:55 | 348023.6 | 1320.0002 | 3 | 35 | 4.400238 | 1.812775 | 1.605424 | 0 | 6.879207 | 0
2018-02-07 15:57 | 348143.6 | 1440.0001 | 3 | 35 | 4.40024 | 1.649667 | 1.66304 | 0 | 7.132728 | 0
2018-02-07 15:59 | 348263.6 | 1560.0002 | 3 | 35 | 4.400228 | 1.50905 | 1.715628 | 0 | 7.36413 | 0
2018-02-07 16:01 | 348383.6 | 1680.0001 | 3 | 35 | 4.400223 | 1.38642 | 1.763845 | 0 | 7.576293 | 0
2018-02-07 16:03 | 348503.6 | 1800.0002 | 3 | 35 | 4.400214 | 1.278279 | 1.808225 | 0 | 7.771576 | 0
2018-02-07 16:05 | 348623.6 | 1920.0002 | 3 | 35 | 4.400236 | 1.180989 | 1.849172 | 0 | 7.951754 | 0
2018-02-07 16:07 | 348743.6 | 2040.0018 | 3 | 35 | 4.400158 | 1.092957 | 1.887044 | 0 | 8.118396 | 0
2018-02-07 16:09 | 348863.6 | 2160.0019 | 3 | 35 | 4.400213 | 1.012759 | 1.922126 | 0 | 8.272763 | 0
2018-02-07 16:11 | 348983.6 | 2280.0009 | 3 | 35 | 4.400184 | 0.9372406 | 1.954605 | 0 | 8.415678 | 0
2018-02-07 16:13 | 349103.6 | 2400.0003 | 3 | 35 | 4.400169 | 0.8677349 | 1.984677 | 0 | 8.548003 | 0
2018-02-07 16:15 | 349223.6 | 2520.001 | 3 | 35 | 4.400166 | 0.8048162 | 2.012543 | 0 | 8.670616 | 0
2018-02-07 16:17 | 349343.6 | 2640.0003 | 3 | 35 | 4.400185 | 0.7485981 | 2.03842 | 0 | 8.784481 | 0
2018-02-07 16:19 | 349463.6 | 2760.0002 | 3 | 35 | 4.400139 | 0.6966772 | 2.062497 | 0 | 8.890423 | 0
2018-02-07 16:21 | 349583.6 | 2880.0004 | 3 | 35 | 4.400187 | 0.6496143 | 2.084927 | 0 | 8.98912 | 0
2018-02-07 16:23 | 349703.6 | 3000.0002 | 3 | 35 | 4.400134 | 0.6056509 | 2.105838 | 0 | 9.08113 | 0
2018-02-07 16:25 | 349823.6 | 3120.0009 | 3 | 35 | 4.400143 | 0.565671 | 2.125358 | 0 | 9.167022 | 0
2018-02-07 16:27 | 349943.6 | 3240.0011 | 3 | 35 | 4.40023 | 0.5295954 | 2.1436 | 0 | 9.247292 | 0
2018-02-07 16:29 | 350063.6 | 3360.0001 | 3 | 35 | 4.400144 | 0.4947748 | 2.160662 | 0 | 9.322368 | 0
2018-02-07 16:31 | 350183.6 | 3480.0002 | 3 | 35 | 4.400144 | 0.4639177 | 2.176632 | 0 | 9.392636 | 0
2018-02-07 16:33 | 350303.6 | 3600.0002 | 3 | 35 | 4.400176 | 0.4359264 | 2.191617 | 0 | 9.458575 | 0
2018-02-07 16:35 | 350423.6 | 3720.0018 | 3 | 35 | 4.400147 | 0.4099064 | 2.205709 | 0 | 9.520581 | 0
2018-02-07 16:37 | 350543.6 | 3840.0002 | 3 | 35 | 4.400159 | 0.3859272 | 2.21897 | 0 | 9.578932 | 0
2018-02-07 16:39 | 350663.6 | 3960.0004 | 3 | 35 | 4.400172 | 0.3637838 | 2.231457 | 0 | 9.633876 | 0
2018-02-07 16:41 | 350783.6 | 4080.0011 | 3 | 35 | 4.400074 | 0.3421335 | 2.24322 | 0 | 9.685637 | 0
2018-02-07 16:43 | 350903.6 | 4200.001 | 3 | 35 | 4.400147 | 0.3231211 | 2.254314 | 0 | 9.734448 | 0
2018-02-07 16:45 | 351023.6 | 4320.0002 | 3 | 35 | 4.400138 | 0.30476 | 2.264772 | 0 | 9.780468 | 0
2018-02-07 16:47 | 351143.6 | 4440.0009 | 3 | 35 | 4.400197 | 0.2886448 | 2.274649 | 0 | 9.823925 | 0
2018-02-07 16:49 | 351263.6 | 4560.0009 | 3 | 35 | 4.400065 | 0.2720079 | 2.283984 | 0 | 9.865005 | 0
2018-02-07 16:51 | 351383.6 | 4680.0001 | 3 | 35 | 4.400145 | 0.2588835 | 2.292825 | 0 | 9.903905 | 0
2018-02-07 16:53 | 351503.6 | 4800.0009 | 3 | 35 | 4.400098 | 0.2470198 | 2.301254 | 0 | 9.940991 | 0
2018-02-07 16:55 | 351623.6 | 4920.0001 | 3 | 35 | 4.400141 | 0.2362804 | 2.309309 | 0 | 9.976436 | 0
2018-02-07 16:57 | 351743.6 | 5040.001 | 3 | 35 | 4.400131 | 0.2247257 | 2.316993 | 0 | 10.01025 | 0
2018-02-07 16:59 | 351863.6 | 5160.0013 | 3 | 35 | 4.400173 | 0.2146044 | 2.324306 | 0 | 10.04242 | 0
2018-02-07 17:01 | 351983.6 | 5280.0019 | 3 | 35 | 4.400114 | 0.2031403 | 2.331252 | 0 | 10.07299 | 0
2018-02-07 17:03 | 352103.6 | 5400.0018 | 3 | 35 | 4.400125 | 0.1929827 | 2.337855 | 0 | 10.10204 | 0
2018-02-07 17:05 | 352223.6 | 5520.0001 | 3 | 35 | 4.400158 | 0.1836967 | 2.344122 | 0 | 10.12962 | 0
2018-02-07 17:07 | 352343.6 | 5640.0004 | 3 | 35 | 4.400112 | 0.1741056 | 2.350077 | 0 | 10.15582 | 0
2018-02-07 17:09 | 352463.6 | 5760.0002 | 3 | 35 | 4.400093 | 0.1650524 | 2.355728 | 0 | 10.18068 | 0
2018-02-07 17:11 | 352583.6 | 5880.001 | 3 | 35 | 4.400082 | 0.1553631 | 2.361079 | 0 | 10.20423 | 0
2018-02-07 17:13 | 352703.6 | 6000.0001 | 3 | 35 | 4.400074 | 0.1456327 | 2.366109 | 0 | 10.22636 | 0
2018-02-07 17:15 | 352823.6 | 6120.0002 | 3 | 35 | 4.400114 | 0.1378117 | 2.370832 | 0 | 10.24715 | 0
2018-02-07 17:17 | 352943.6 | 6240.0009 | 3 | 35 | 4.400073 | 0.1302299 | 2.375301 | 0 | 10.26681 | 0
2018-02-07 17:19 | 353063.6 | 6360.001 | 3 | 35 | 4.400112 | 0.1244431 | 2.379541 | 0 | 10.28547 | 0
2018-02-07 17:21 | 353183.6 | 6480.0009 | 3 | 35 | 4.40009 | 0.1190519 | 2.3836 | 0 | 10.30332 | 0
2018-02-07 17:23 | 353303.6 | 6600.001 | 3 | 35 | 4.400111 | 0.11446 | 2.38749 | 0 | 10.32044 | 0
2018-02-07 17:25 | 353423.6 | 6720.0001 | 3 | 35 | 4.400089 | 0.1096973 | 2.391227 | 0 | 10.33688 | 0
2018-02-07 17:27 | 353543.6 | 6840.0018 | 3 | 35 | 4.4001 | 0.1055279 | 2.394805 | 0 | 10.35263 | 0
2018-02-07 17:29 | 353663.6 | 6960.001 | 3 | 35 | 4.400072 | 0.100378 | 2.398232 | 0 | 10.36771 | 0
2018-02-07 17:31 | 353783.6 | 7080.0009 | 3 | 35 | 4.400105 | 0.09647465 | 2.401513 | 0 | 10.38214 | 0
2018-02-07 17:33 | 353903.6 | 7200.0002 | 3 | 35 | 4.400086 | 0.09247112 | 2.404657 | 0 | 10.39598 | 0
2018-02-07 17:35 | 354023.6 | 7320.0018 | 3 | 35 | 4.400128 | 0.08889771 | 2.407667 | 0 | 10.40922 | 0
2018-02-07 17:37 | 354143.6 | 7440.0002 | 3 | 35 | 4.400114 | 0.08459663 | 2.410546 | 0 | 10.42189 | 0
2018-02-07 17:38 | 354223.8 | 7520.2831 | 3 | 35 | 4.40005 | 0.08149147 | 2.412401 | 0 | 10.43005 | 0
2018-02-07 17:40 | 354343.9 | 120.0002 | 4 | 35 | 4.388294 | 0 | 2.412401 | 0 | 10.43005 | 0
2018-02-07 17:42 | 354463.9 | 240.001 | 4 | 35 | 4.386887 | 0 | 2.412401 | 0 | 10.43005 | 0
2018-02-07 17:43 | 354523.9 | 300.0025 | 4 | 35 | 4.386386 | 0 | 2.412401 | 0 | 10.43005 | 0
2018-02-07 17:45 | 354644 | 120.0004 | 5 | 35 | 3.653552 | -6.520151 | 2.412401 | 0.2173212 | 10.43005 | 0.8058821
2018-02-07 17:47 | 354764 | 240.0011 | 5 | 35 | 3.606698 | -6.520198 | 2.412401 | 0.4346172 | 10.43005 | 1.595261
2018-02-07 17:49 | 354884 | 360.0002 | 5 | 35 | 3.540521 | -6.52015 | 2.412401 | 0.6519309 | 10.43005 | 2.372021
2018-02-07 17:51 | 355004 | 480.0011 | 5 | 35 | 3.471553 | -6.520162 | 2.412401 | 0.8692819 | 10.43005 | 3.134009
2018-02-07 17:53 | 355124 | 600.0002 | 5 | 35 | 3.407335 | -6.520146 | 2.412401 | 1.086625 | 10.43005 | 3.881444
2018-02-07 17:55 | 355244 | 720.0015 | 5 | 35 | 3.350206 | -6.519864 | 2.412401 | 1.303948 | 10.43005 | 4.615581
2018-02-07 17:57 | 355364 | 840.0002 | 5 | 35 | 3.297358 | -6.520138 | 2.412401 | 1.521256 | 10.43005 | 5.337815
2018-02-07 17:59 | 355484 | 960.001 | 5 | 35 | 3.245669 | -6.520168 | 2.412401 | 1.738579 | 10.43005 | 6.048808
2018-02-07 18:01 | 355604 | 1080.0004 | 5 | 35 | 3.189622 | -6.520103 | 2.412401 | 1.95593 | 10.43005 | 6.748358
2018-02-07 18:03 | 355724 | 1200.001 | 5 | 35 | 3.120563 | -6.520084 | 2.412401 | 2.173256 | 10.43005 | 7.434391
2018-02-07 18:05 | 355844 | 1320.0013 | 5 | 35 | 3.019109 | -6.520172 | 2.412401 | 2.390577 | 10.43005 | 8.10235
2018-02-07 18:05 | 355861.7 | 1337.7185 | 5 | 35 | 2.999999 | -6.52015 | 2.412401 | 2.422664 | 10.43005 | 8.198929
2018-02-07 18:07 | 355981.7 | 120.0009 | 6 | 35 | 3.719222 | 0 | 2.412401 | 2.422684 | 10.43005 | 8.198989
2018-02-07 18:09 | 356101.7 | 240.0002 | 6 | 35 | 3.735012 | 0 | 2.412401 | 2.422684 | 10.43005 | 8.198989
2018-02-07 18:10 | 356161.7 | 300.0023 | 6 | 35 | 3.741484 | 0 | 2.412401 | 2.422684 | 10.43005 | 8.198989
2018-02-07 18:10 | 356161.8 | 0.0026 | 7 | 36 | 3.741445 | 0 | 0 | 0 | 0 | 0
2018-02-07 18:12 | 356281.8 | 120.001 | 2 | 36 | 4.200325 | 4.411081 | 0.1585454 | 0 | 0.659941 | 0
2018-02-07 18:14 | 356401.8 | 240.0018 | 2 | 36 | 4.200303 | 3.983932 | 0.2975271 | 0 | 1.243704 | 0
2018-02-07 18:16 | 356521.8 | 360.0003 | 2 | 36 | 4.200267 | 3.676456 | 0.4251416 | 0 | 1.77972 | 0
2018-02-07 18:18 | 356641.8 | 480.0011 | 2 | 36 | 4.200269 | 3.379848 | 0.5427518 | 0 | 2.273714 | 0
2018-02-07 18:19 | 356690.1 | 528.3017 | 2 | 36 | 4.200286 | 3.259983 | 0.5872887 | 0 | 2.460781 | 0
2018-02-07 18:21 | 356810.1 | 120.0002 | 3 | 36 | 4.226963 | 3.259882 | 0.6955593 | 0 | 2.916875 | 0
2018-02-07 18:23 | 356930.1 | 240.0019 | 3 | 36 | 4.258138 | 3.25989 | 0.8042286 | 0 | 3.37788 | 0
2018-02-07 18:25 | 357050.1 | 360.0002 | 3 | 36 | 4.292502 | 3.259806 | 0.9128878 | 0 | 3.842401 | 0
2018-02-07 18:27 | 357170.1 | 480.001 | 3 | 36 | 4.330046 | 3.260115 | 1.021554 | 0 | 4.310874 | 0
2018-02-07 18:29 | 357290.1 | 600.001 | 3 | 36 | 4.370006 | 3.260128 | 1.130224 | 0 | 4.783568 | 0
2018-02-07 18:31 | 357410.1 | 720.0006 | 3 | 36 | 4.400287 | 3.117044 | 1.238175 | 0 | 5.257396 | 0
2018-02-07 18:33 | 357530.1 | 840.0011 | 3 | 36 | 4.400318 | 2.751839 | 1.335719 | 0 | 5.686618 | 0
2018-02-07 18:35 | 357650.1 | 960.0011 | 3 | 36 | 4.400248 | 2.450338 | 1.422282 | 0 | 6.067518 | 0
2018-02-07 18:37 | 357770.1 | 1080.0003 | 3 | 36 | 4.400274 | 2.195139 | 1.499584 | 0 | 6.407665 | 0
2018-02-07 18:39 | 357890.1 | 1200.0003 | 3 | 36 | 4.400209 | 1.978876 | 1.569071 | 0 | 6.713428 | 0
2018-02-07 18:41 | 358010.1 | 1320.001 | 3 | 36 | 4.400248 | 1.794411 | 1.631885 | 0 | 6.989823 | 0
2018-02-07 18:43 | 358130.1 | 1440.0003 | 3 | 36 | 4.400232 | 1.634967 | 1.688971 | 0 | 7.241013 | 0
2018-02-07 18:45 | 358250.1 | 1560.001 | 3 | 36 | 4.400218 | 1.495261 | 1.741092 | 0 | 7.470361 | 0
2018-02-07 18:47 | 358370.1 | 1680.0011 | 3 | 36 | 4.40019 | 1.373085 | 1.788869 | 0 | 7.680588 | 0
2018-02-07 18:49 | 358490.1 | 1800.0011 | 3 | 36 | 4.400226 | 1.264286 | 1.832796 | 0 | 7.873878 | 0
2018-02-07 18:51 | 358610.1 | 1920.0003 | 3 | 36 | 4.400192 | 1.166265 | 1.873275 | 0 | 8.051993 | 0
2018-02-07 18:53 | 358730.1 | 2040.0011 | 3 | 36 | 4.400232 | 1.078583 | 1.91067 | 0 | 8.216537 | 0
2018-02-07 18:55 | 358850.1 | 2160.0003 | 3 | 36 | 4.400167 | 0.9953365 | 1.945218 | 0 | 8.368557 | 0
2018-02-07 18:57 | 358970.1 | 2280.0003 | 3 | 36 | 4.400172 | 0.9190292 | 1.977112 | 0 | 8.5089 | 0
2018-02-07 18:59 | 359090.1 | 2400.0006 | 3 | 36 | 4.400171 | 0.8502035 | 2.006584 | 0 | 8.63858 | 0
2018-02-07 19:01 | 359210.1 | 2520.0011 | 3 | 36 | 4.400198 | 0.78825 | 2.03388 | 0 | 8.758687 | 0
2018-02-07 19:03 | 359330.1 | 2640.0011 | 3 | 36 | 4.400156 | 0.7322111 | 2.059211 | 0 | 8.870149 | 0
2018-02-07 19:05 | 359450.1 | 2760.0011 | 3 | 36 | 4.400131 | 0.6804857 | 2.082752 | 0 | 8.973732 | 0
2018-02-07 19:07 | 359570.1 | 2880.0003 | 3 | 36 | 4.400167 | 0.633791 | 2.104652 | 0 | 9.070098 | 0
2018-02-07 19:09 | 359690.1 | 3000.0003 | 3 | 36 | 4.40018 | 0.5906515 | 2.125052 | 0 | 9.159863 | 0
2018-02-07 19:11 | 359810.1 | 3120.0011 | 3 | 36 | 4.400216 | 0.5519037 | 2.14408 | 0 | 9.243587 | 0
2018-02-07 19:13 | 359930.1 | 3240.001 | 3 | 36 | 4.400144 | 0.5150995 | 2.161842 | 0 | 9.321743 | 0
2018-02-07 19:15 | 360050.1 | 3360.0011 | 3 | 36 | 4.400135 | 0.4823208 | 2.178464 | 0 | 9.394884 | 0
2018-02-07 19:17 | 360170.1 | 3480.0002 | 3 | 36 | 4.400164 | 0.4536591 | 2.194062 | 0 | 9.463517 | 0
2018-02-07 19:19 | 360290.1 | 3600.001 | 3 | 36 | 4.400192 | 0.4266405 | 2.208724 | 0 | 9.52803 | 0
2018-02-07 19:21 | 360410.1 | 3720.0011 | 3 | 36 | 4.400156 | 0.4011259 | 2.222505 | 0 | 9.58867 | 0
2018-02-07 19:23 | 360530.1 | 3840.001 | 3 | 36 | 4.400161 | 0.3777828 | 2.235472 | 0 | 9.645729 | 0
2018-02-07 19:25 | 360650.1 | 3960.0011 | 3 | 36 | 4.40011 | 0.3558569 | 2.247682 | 0 | 9.699455 | 0
2018-02-07 19:27 | 360770.1 | 4080.0002 | 3 | 36 | 4.400156 | 0.3389225 | 2.259258 | 0 | 9.750391 | 0
2018-02-07 19:29 | 360890.1 | 4200.0003 | 3 | 36 | 4.400122 | 0.3230772 | 2.27029 | 0 | 9.798934 | 0
2018-02-07 19:31 | 361010.1 | 4320.0002 | 3 | 36 | 4.400137 | 0.3080645 | 2.280811 | 0 | 9.845224 | 0
2018-02-07 19:33 | 361130.1 | 4440.0003 | 3 | 36 | 4.400144 | 0.2939501 | 2.29084 | 0 | 9.889357 | 0
2018-02-07 19:35 | 361250.1 | 4560.001 | 3 | 36 | 4.400191 | 0.2803297 | 2.300403 | 0 | 9.931433 | 0
2018-02-07 19:37 | 361370.1 | 4680.001 | 3 | 36 | 4.400156 | 0.2660551 | 2.309494 | 0 | 9.971435 | 0
2018-02-07 19:39 | 361490.1 | 4800.0011 | 3 | 36 | 4.400143 | 0.2519646 | 2.31812 | 0 | 10.00939 | 0
2018-02-07 19:41 | 361610.1 | 4920.001 | 3 | 36 | 4.400188 | 0.2390375 | 2.326294 | 0 | 10.04536 | 0
2018-02-07 19:43 | 361730.1 | 5040.0004 | 3 | 36 | 4.400178 | 0.2263737 | 2.334036 | 0 | 10.07942 | 0
2018-02-07 19:45 | 361850.1 | 5160.0002 | 3 | 36 | 4.400123 | 0.2117624 | 2.341343 | 0 | 10.11158 | 0
2018-02-07 19:47 | 361970.1 | 5280.001 | 3 | 36 | 4.400157 | 0.1977701 | 2.348168 | 0 | 10.14161 | 0
2018-02-07 19:49 | 362090.1 | 5400.001 | 3 | 36 | 4.400167 | 0.1844711 | 2.35452 | 0 | 10.16956 | 0
2018-02-07 19:51 | 362210.1 | 5520.0011 | 3 | 36 | 4.400153 | 0.1731415 | 2.360467 | 0 | 10.19573 | 0
2018-02-07 19:53 | 362330.1 | 5640.0003 | 3 | 36 | 4.400156 | 0.1628656 | 2.366053 | 0 | 10.2203 | 0
2018-02-07 19:55 | 362450.1 | 5760.001 | 3 | 36 | 4.400098 | 0.1530361 | 2.371314 | 0 | 10.24345 | 0
2018-02-07 19:57 | 362570.1 | 5880.0003 | 3 | 36 | 4.400163 | 0.1453304 | 2.376277 | 0 | 10.26529 | 0
2018-02-07 19:59 | 362690.1 | 6000.0002 | 3 | 36 | 4.400129 | 0.1374483 | 2.38097 | 0 | 10.28594 | 0
2018-02-07 20:01 | 362810.1 | 6120.0003 | 3 | 36 | 4.4001 | 0.1312981 | 2.385442 | 0 | 10.30562 | 0
2018-02-07 20:03 | 362930.1 | 6240.0003 | 3 | 36 | 4.400133 | 0.1259022 | 2.389724 | 0 | 10.32445 | 0
2018-02-07 20:05 | 363050.1 | 6360.0003 | 3 | 36 | 4.400097 | 0.1208439 | 2.393832 | 0 | 10.34253 | 0
2018-02-07 20:07 | 363170.1 | 6480.0003 | 3 | 36 | 4.400111 | 0.1158895 | 2.397777 | 0 | 10.35989 | 0
2018-02-07 20:09 | 363290.1 | 6600.0002 | 3 | 36 | 4.400101 | 0.1111927 | 2.40156 | 0 | 10.37654 | 0
2018-02-07 20:11 | 363410.1 | 6720.0003 | 3 | 36 | 4.400042 | 0.1058779 | 2.405184 | 0 | 10.39248 | 0
2018-02-07 20:13 | 363530.1 | 6840.0011 | 3 | 36 | 4.400108 | 0.101819 | 2.408647 | 0 | 10.40772 | 0
2018-02-07 20:15 | 363650.1 | 6960.0003 | 3 | 36 | 4.400126 | 0.09711361 | 2.411959 | 0 | 10.42229 | 0
2018-02-07 20:17 | 363770.1 | 7080.0003 | 3 | 36 | 4.400103 | 0.09254551 | 2.415116 | 0 | 10.43618 | 0
2018-02-07 20:19 | 363890.1 | 7200.0012 | 3 | 36 | 4.40013 | 0.08848858 | 2.418124 | 0 | 10.44942 | 0
2018-02-07 20:21 | 364010.1 | 7320.0003 | 3 | 36 | 4.400158 | 0.08429909 | 2.420989 | 0 | 10.46202 | 0
2018-02-07 20:22 | 364063.4 | 7373.3072 | 3 | 36 | 4.400086 | 0.08149815 | 2.422213 | 0 | 10.46741 | 0
2018-02-07 20:24 | 364183.5 | 120.0008 | 4 | 36 | 4.388205 | 0 | 2.422213 | 0 | 10.46741 | 0
2018-02-07 20:26 | 364303.5 | 240.001 | 4 | 36 | 4.38679 | 0 | 2.422213 | 0 | 10.46741 | 0
2018-02-07 20:27 | 364363.5 | 300.003 | 4 | 36 | 4.38631 | 0 | 2.422213 | 0 | 10.46741 | 0
2018-02-07 20:29 | 364483.5 | 120.0001 | 5 | 36 | 3.648642 | -6.51994 | 2.422213 | 0.2173057 | 10.46741 | 0.8047341
2018-02-07 20:31 | 364603.5 | 240.001 | 5 | 36 | 3.601855 | -6.520195 | 2.422213 | 0.4346357 | 10.46741 | 1.593208
2018-02-07 20:33 | 364723.5 | 360.0001 | 5 | 36 | 3.536209 | -6.520116 | 2.422213 | 0.6519659 | 10.46741 | 2.368972
2018-02-07 20:35 | 364843.5 | 480.0002 | 5 | 36 | 3.46893 | -6.520193 | 2.422213 | 0.8692631 | 10.46741 | 3.129961
2018-02-07 20:37 | 364963.5 | 600.0002 | 5 | 36 | 3.405422 | -6.519833 | 2.422213 | 1.086608 | 10.46741 | 3.876891
2018-02-07 20:39 | 365083.5 | 720.0009 | 5 | 36 | 3.348286 | -6.519788 | 2.422213 | 1.303926 | 10.46741 | 4.610639
2018-02-07 20:41 | 365203.5 | 840.0002 | 5 | 36 | 3.295584 | -6.520172 | 2.422213 | 1.521261 | 10.46741 | 5.33256
2018-02-07 20:43 | 365323.5 | 960.0017 | 5 | 36 | 3.24304 | -6.520186 | 2.422213 | 1.738598 | 10.46741 | 6.043127
2018-02-07 20:45 | 365443.5 | 1080.0002 | 5 | 36 | 3.185919 | -6.520094 | 2.422213 | 1.95591 | 10.46741 | 6.741803
2018-02-07 20:47 | 365563.5 | 1200.0001 | 5 | 36 | 3.116506 | -6.520176 | 2.422213 | 2.173243 | 10.46741 | 7.426972
2018-02-07 20:49 | 365683.5 | 1320.0009 | 5 | 36 | 3.015926 | -6.520156 | 2.422213 | 2.390564 | 10.46741 | 8.094154
2018-02-07 20:49 | 365697.8 | 1334.2679 | 5 | 36 | 2.999994 | -6.520175 | 2.422213 | 2.416403 | 10.46741 | 8.171881
2018-02-07 20:51 | 365817.9 | 120.0015 | 6 | 36 | 3.719779 | 0 | 2.422213 | 2.416419 | 10.46741 | 8.171927
2018-02-07 20:53 | 365937.9 | 240.0012 | 6 | 36 | 3.735771 | 0 | 2.422213 | 2.416419 | 10.46741 | 8.171927
2018-02-07 20:54 | 365997.9 | 300.0025 | 6 | 36 | 3.742321 | 0 | 2.422213 | 2.416419 | 10.46741 | 8.171927
2018-02-07 20:54 | 365997.9 | 0.0027 | 7 | 37 | 3.742342 | 0 | 0 | 0 | 0 | 0
2018-02-07 20:56 | 366118 | 120.0004 | 2 | 37 | 4.200317 | 4.385906 | 0.158136 | 0 | 0.6584042 | 0
2018-02-07 20:58 | 366238 | 240.0029 | 2 | 37 | 4.200282 | 3.960699 | 0.2963637 | 0 | 1.239001 | 0
2018-02-07 21:00 | 366358 | 360.0004 | 2 | 37 | 4.200282 | 3.653202 | 0.4231865 | 0 | 1.771691 | 0
2018-02-07 21:02 | 366478 | 480.0003 | 2 | 37 | 4.200268 | 3.355543 | 0.5399795 | 0 | 2.262253 | 0
2018-02-07 21:03 | 366516.5 | 518.5137 | 2 | 37 | 4.200305 | 3.259987 | 0.5753466 | 0 | 2.410804 | 0
2018-02-07 21:05 | 366636.5 | 120.0012 | 3 | 37 | 4.226865 | 3.260145 | 0.6836421 | 0 | 2.866999 | 0
2018-02-07 21:07 | 366756.5 | 240.0001 | 3 | 37 | 4.258159 | 3.260159 | 0.7923058 | 0 | 3.327983 | 0
2018-02-07 21:09 | 366876.5 | 360.0004 | 3 | 37 | 4.292339 | 3.260143 | 0.90097 | 0 | 3.792522 | 0
2018-02-07 21:11 | 366996.5 | 480.0001 | 3 | 37 | 4.329401 | 3.26017 | 1.009628 | 0 | 4.260913 | 0
2018-02-07 21:13 | 367116.5 | 600.0009 | 3 | 37 | 4.36856 | 3.260138 | 1.118296 | 0 | 4.733483 | 0
2018-02-07 21:15 | 367236.5 | 720.001 | 3 | 37 | 4.40029 | 3.142323 | 1.226485 | 0 | 5.208206 | 0
2018-02-07 21:17 | 367356.5 | 840.0001 | 3 | 37 | 4.400279 | 2.770926 | 1.324739 | 0 | 5.640551 | 0
2018-02-07 21:19 | 367476.5 | 960.0002 | 3 | 37 | 4.400282 | 2.465137 | 1.411871 | 0 | 6.023952 | 0
2018-02-07 21:21 | 367596.5 | 1080.0002 | 3 | 37 | 4.40026 | 2.207527 | 1.489634 | 0 | 6.36613 | 0
2018-02-07 21:23 | 367716.5 | 1200.0012 | 3 | 37 | 4.400254 | 1.990173 | 1.559483 | 0 | 6.673483 | 0
2018-02-07 21:25 | 367836.5 | 1320.0002 | 3 | 37 | 4.400248 | 1.803125 | 1.622625 | 0 | 6.951326 | 0
2018-02-07 21:27 | 367956.5 | 1440.0003 | 3 | 37 | 4.400239 | 1.642621 | 1.679998 | 0 | 7.203781 | 0
2018-02-07 21:29 | 368076.5 | 1560.0011 | 3 | 37 | 4.400264 | 1.502716 | 1.732354 | 0 | 7.43416 | 0
2018-02-07 21:31 | 368196.5 | 1680.0001 | 3 | 37 | 4.400264 | 1.378676 | 1.780321 | 0 | 7.645223 | 0
2018-02-07 21:33 | 368316.5 | 1800.0002 | 3 | 37 | 4.400269 | 1.268906 | 1.824387 | 0 | 7.839125 | 0
2018-02-07 21:35 | 368436.5 | 1920.0002 | 3 | 37 | 4.400235 | 1.171041 | 1.865005 | 0 | 8.017854 | 0
2018-02-07 21:37 | 368556.5 | 2040.0002 | 3 | 37 | 4.400209 | 1.082135 | 1.902533 | 0 | 8.182984 | 0
2018-02-07 21:39 | 368676.5 | 2160.0002 | 3 | 37 | 4.400218 | 1.000237 | 1.937225 | 0 | 8.335635 | 0
2018-02-07 21:41 | 368796.5 | 2280.0009 | 3 | 37 | 4.400209 | 0.924017 | 1.96927 | 0 | 8.476637 | 0
2018-02-07 21:43 | 368916.5 | 2400.0002 | 3 | 37 | 4.400195 | 0.8546753 | 1.998888 | 0 | 8.606963 | 0
2018-02-07 21:45 | 369036.5 | 2520.0019 | 3 | 37 | 4.400157 | 0.7926044 | 2.026328 | 0 | 8.727705 | 0
2018-02-07 21:47 | 369156.5 | 2640.0003 | 3 | 37 | 4.400184 | 0.7365046 | 2.0518 | 0 | 8.839786 | 0
2018-02-07 21:49 | 369276.5 | 2760.0002 | 3 | 37 | 4.400197 | 0.6854067 | 2.075485 | 0 | 8.944004 | 0
2018-02-07 21:51 | 369396.5 | 2880.0009 | 3 | 37 | 4.400182 | 0.6384516 | 2.097534 | 0 | 9.041025 | 0
2018-02-07 21:53 | 369516.5 | 3000.0009 | 3 | 37 | 4.400141 | 0.5950642 | 2.118087 | 0 | 9.13146 | 0
2018-02-07 21:55 | 369636.5 | 3120.0001 | 3 | 37 | 4.400175 | 0.5558729 | 2.137264 | 0 | 9.215846 | 0
2018-02-07 21:57 | 369756.5 | 3240.0001 | 3 | 37 | 4.400174 | 0.5195827 | 2.155183 | 0 | 9.294689 | 0
2018-02-07 21:59 | 369876.5 | 3360.0001 | 3 | 37 | 4.400153 | 0.4869471 | 2.171945 | 0 | 9.368447 | 0
2018-02-07 22:01 | 369996.5 | 3480.0009 | 3 | 37 | 4.400122 | 0.457118 | 2.187666 | 0 | 9.43762 | 0
2018-02-07 22:03 | 370116.5 | 3600.0009 | 3 | 37 | 4.400178 | 0.4333429 | 2.202497 | 0 | 9.502881 | 0
2018-02-07 22:05 | 370236.5 | 3720.0003 | 3 | 37 | 4.400082 | 0.4111748 | 2.216575 | 0 | 9.564825 | 0
2018-02-07 22:07 | 370356.5 | 3840.0009 | 3 | 37 | 4.400189 | 0.3917713 | 2.229962 | 0 | 9.623729 | 0
2018-02-07 22:09 | 370476.5 | 3960.0009 | 3 | 37 | 4.400086 | 0.3712816 | 2.242685 | 0 | 9.679711 | 0
2018-02-07 22:11 | 370596.5 | 4080.0002 | 3 | 37 | 4.400098 | 0.3525763 | 2.254765 | 0 | 9.732866 | 0
2018-02-07 22:13 | 370716.5 | 4200.001 | 3 | 37 | 4.400153 | 0.334094 | 2.266213 | 0 | 9.783237 | 0
2018-02-07 22:15 | 370836.5 | 4320.001 | 3 | 37 | 4.400144 | 0.3160028 | 2.277043 | 0 | 9.830892 | 0
2018-02-07 22:17 | 370956.5 | 4440.0002 | 3 | 37 | 4.400145 | 0.2987614 | 2.287287 | 0 | 9.87597 | 0
2018-02-07 22:19 | 371076.5 | 4560.0009 | 3 | 37 | 4.400158 | 0.2825718 | 2.296969 | 0 | 9.918571 | 0
2018-02-07 22:21 | 371196.5 | 4680.0009 | 3 | 37 | 4.400158 | 0.2658024 | 2.306105 | 0 | 9.958769 | 0
2018-02-07 22:23 | 371316.5 | 4800.0001 | 3 | 37 | 4.40011 | 0.2470331 | 2.314648 | 0 | 9.996363 | 0
2018-02-07 22:25 | 371436.5 | 4920.001 | 3 | 37 | 4.400178 | 0.2304935 | 2.322603 | 0 | 10.03136 | 0
2018-02-07 22:27 | 371556.5 | 5040.0004 | 3 | 37 | 4.400169 | 0.2157059 | 2.330022 | 0 | 10.06401 | 0
2018-02-07 22:29 | 371676.5 | 5160.0011 | 3 | 37 | 4.400107 | 0.2020407 | 2.336976 | 0 | 10.09461 | 0
2018-02-07 22:31 | 371796.5 | 5280.001 | 3 | 37 | 4.40015 | 0.1905918 | 2.343514 | 0 | 10.12337 | 0
2018-02-07 22:33 | 371916.5 | 5400.001 | 3 | 37 | 4.400128 | 0.1790724 | 2.349673 | 0 | 10.15047 | 0
2018-02-07 22:35 | 372036.5 | 5520.0001 | 3 | 37 | 4.400066 | 0.1685982 | 2.355478 | 0 | 10.17602 | 0
2018-02-07 22:37 | 372156.5 | 5640.0009 | 3 | 37 | 4.400116 | 0.1596136 | 2.360958 | 0 | 10.20013 | 0
2018-02-07 22:39 | 372276.5 | 5760.0002 | 3 | 37 | 4.400103 | 0.1509886 | 2.366139 | 0 | 10.22293 | 0
2018-02-07 22:41 | 372396.5 | 5880.001 | 3 | 37 | 4.400094 | 0.1431322 | 2.371046 | 0 | 10.24452 | 0
2018-02-07 22:43 | 372516.5 | 6000.0002 | 3 | 37 | 4.400089 | 0.1366787 | 2.375715 | 0 | 10.26506 | 0
2018-02-07 22:45 | 372636.5 | 6120.001 | 3 | 37 | 4.400126 | 0.1312046 | 2.380186 | 0 | 10.28474 | 0
2018-02-07 22:47 | 372756.5 | 6240.0002 | 3 | 37 | 4.400161 | 0.1260252 | 2.384469 | 0 | 10.30358 | 0
2018-02-07 22:49 | 372876.5 | 6360.0002 | 3 | 37 | 4.400065 | 0.1198225 | 2.388564 | 0 | 10.3216 | 0
2018-02-07 22:51 | 372996.5 | 6480.0009 | 3 | 37 | 4.400136 | 0.1154861 | 2.392478 | 0 | 10.33882 | 0
2018-02-07 22:53 | 373116.5 | 6600.0002 | 3 | 37 | 4.40009 | 0.1097174 | 2.396228 | 0 | 10.35532 | 0
2018-02-07 22:55 | 373236.5 | 6720.001 | 3 | 37 | 4.400159 | 0.105422 | 2.399808 | 0 | 10.37107 | 0
2018-02-07 22:57 | 373356.5 | 6840.0002 | 3 | 37 | 4.400066 | 0.10005 | 2.403224 | 0 | 10.3861 | 0
2018-02-07 22:59 | 373476.5 | 6960.0002 | 3 | 37 | 4.400108 | 0.09581947 | 2.40649 | 0 | 10.40048 | 0
2018-02-07 23:01 | 373596.5 | 7080.0009 | 3 | 37 | 4.400041 | 0.0910368 | 2.40961 | 0 | 10.4142 | 0
2018-02-07 23:03 | 373716.5 | 7200.001 | 3 | 37 | 4.400078 | 0.08674622 | 2.412586 | 0 | 10.4273 | 0
2018-02-07 23:05 | 373836.5 | 7320.0001 | 3 | 37 | 4.400115 | 0.08244038 | 2.41541 | 0 | 10.43972 | 0
2018-02-07 23:05 | 373846 | 7329.5463 | 3 | 37 | 4.400074 | 0.08149815 | 2.415626 | 0 | 10.44068 | 0
2018-02-07 23:07 | 373966.1 | 120.0008 | 4 | 37 | 4.388078 | 0 | 2.415626 | 0 | 10.44068 | 0
2018-02-07 23:09 | 374086.1 | 240.0007 | 4 | 37 | 4.386602 | 0 | 2.415626 | 0 | 10.44068 | 0
2018-02-07 23:10 | 374146.1 | 300.0014 | 4 | 37 | 4.386118 | 0 | 2.415626 | 0 | 10.44068 | 0
2018-02-07 23:12 | 374266.2 | 120.0011 | 5 | 37 | 3.648469 | -6.520141 | 2.415626 | 0.2173056 | 10.44068 | 0.804585
2018-02-07 23:14 | 374386.2 | 240.001 | 5 | 37 | 3.602252 | -6.520143 | 2.415626 | 0.434628 | 10.44068 | 1.592999
2018-02-07 23:16 | 374506.2 | 360.0019 | 5 | 37 | 3.535649 | -6.520078 | 2.415626 | 0.6519867 | 10.44068 | 2.368921
2018-02-07 23:18 | 374626.2 | 480.001 | 5 | 37 | 3.468256 | -6.520173 | 2.415626 | 0.8692977 | 10.44068 | 3.129867
2018-02-07 23:20 | 374746.2 | 600.0002 | 5 | 37 | 3.405051 | -6.520146 | 2.415626 | 1.086636 | 10.44068 | 3.876639
2018-02-07 23:22 | 374866.2 | 720.0011 | 5 | 37 | 3.347879 | -6.520134 | 2.415626 | 1.30396 | 10.44068 | 4.610302
2018-02-07 23:24 | 374986.2 | 840.001 | 5 | 37 | 3.295208 | -6.520138 | 2.415626 | 1.521279 | 10.44068 | 5.332064
2018-02-07 23:26 | 375106.2 | 960.0011 | 5 | 37 | 3.244045 | -6.520143 | 2.415626 | 1.738602 | 10.44068 | 6.042674
2018-02-07 23:28 | 375226.2 | 1080.001 | 5 | 37 | 3.188172 | -6.520143 | 2.415626 | 1.955933 | 10.44068 | 6.741781
2018-02-07 23:30 | 375346.2 | 1200.0019 | 5 | 37 | 3.119297 | -6.520116 | 2.415626 | 2.173261 | 10.44068 | 7.42752
2018-02-07 23:32 | 375466.2 | 1320.0002 | 5 | 37 | 3.019002 | -6.519835 | 2.415626 | 2.390569 | 10.44068 | 8.095351
2018-02-07 23:32 | 375483.3 | 1337.1209 | 5 | 37 | 2.999993 | -6.520172 | 2.415626 | 2.421572 | 10.44068 | 8.188666
2018-02-07 23:34 | 375603.3 | 120.0001 | 6 | 37 | 3.719243 | 0 | 2.415626 | 2.421572 | 10.44068 | 8.188666
2018-02-07 23:36 | 375723.3 | 240 | 6 | 37 | 3.735155 | 0 | 2.415626 | 2.421572 | 10.44068 | 8.188666
2018-02-07 23:37 | 375783.3 | 300.0022 | 6 | 37 | 3.741637 | 0 | 2.415626 | 2.421572 | 10.44068 | 8.188666
2018-02-07 23:37 | 375783.4 | 0.0028 | 7 | 38 | 3.741571 | 0 | 0 | 0 | 0 | 0
2018-02-07 23:39 | 375903.4248 | 120.0011 | 2 | 38 | 4.200335 | 4.377655 | 0.1580692 | 0 | 0.6581197 | 0
2018-02-07 23:41 | 376023.4239 | 240.0002 | 2 | 38 | 4.200307 | 3.942497 | 0.2958034 | 0 | 1.236643 | 0
2018-02-07 23:43 | 376143.4247 | 360.001 | 2 | 38 | 4.200238 | 3.625593 | 0.421887 | 0 | 1.766229 | 0
2018-02-07 23:45 | 376263.4246 | 480.0009 | 2 | 38 | 4.200281 | 3.324593 | 0.5376967 | 0 | 2.252661 | 0
2018-02-07 23:46 | 376289.4101 | 505.9864 | 2 | 38 | 4.200275 | 3.259993 | 0.5614547 | 0 | 2.352451 | 0
2018-02-07 23:48 | 376409.4 | 120.001 | 3 | 38 | 4.226803 | 3.260166 | 0.6697322 | 0 | 2.808563 | 0
2018-02-07 23:50 | 376529.4 | 240.0009 | 3 | 38 | 4.257792 | 3.260176 | 0.7783927 | 0 | 3.269508 | 0
2018-02-07 23:52 | 376649.4 | 360.001 | 3 | 38 | 4.291408 | 3.260075 | 0.8870598 | 0 | 3.733992 | 0
2018-02-07 23:54 | 376769.4 | 480.0009 | 3 | 38 | 4.327598 | 3.260078 | 0.9957225 | 0 | 4.202259 | 0
2018-02-07 23:56 | 376889.4 | 600.0001 | 3 | 38 | 4.366051 | 3.260111 | 1.10439 | 0 | 4.674599 | 0
2018-02-07 23:58 | 377009.4 | 720.0001 | 3 | 38 | 4.400288 | 3.175474 | 1.212811 | 0 | 5.150107 | 0
2018-02-08 | 377129.4 | 840.001 | 3 | 38 | 4.400261 | 2.800627 | 1.312079 | 0 | 5.586915 | 0
2018-02-08 00:02 | 377249.4 | 960.001 | 3 | 38 | 4.400278 | 2.49542 | 1.40019 | 0 | 5.974627 | 0
2018-02-08 00:04 | 377369.4 | 1080.0001 | 3 | 38 | 4.400238 | 2.235474 | 1.478919 | 0 | 6.321055 | 0
2018-02-08 00:06 | 377489.4 | 1200.001 | 3 | 38 | 4.400218 | 2.016846 | 1.549706 | 0 | 6.632534 | 0
2018-02-08 00:08 | 377609.4 | 1320.0009 | 3 | 38 | 4.400233 | 1.830025 | 1.613748 | 0 | 6.914336 | 0
2018-02-08 00:10 | 377729.4 | 1440.001 | 3 | 38 | 4.400219 | 1.665869 | 1.67195 | 0 | 7.170438 | 0
2018-02-08 00:12 | 377849.4 | 1560.0001 | 3 | 38 | 4.400198 | 1.52431 | 1.725072 | 0 | 7.404188 | 0
2018-02-08 00:14 | 377969.4 | 1680.0002 | 3 | 38 | 4.40018 | 1.397419 | 1.773759 | 0 | 7.618422 | 0
2018-02-08 00:16 | 378089.4 | 1800.0009 | 3 | 38 | 4.400249 | 1.287453 | 1.818473 | 0 | 7.815174 | 0
2018-02-08 00:18 | 378209.4 | 1920.0002 | 3 | 38 | 4.400252 | 1.18832 | 1.859703 | 0 | 7.996593 | 0
2018-02-08 00:20 | 378329.4 | 2040.0013 | 3 | 38 | 4.400275 | 1.099367 | 1.897787 | 0 | 8.164172 | 0
2018-02-08 00:22 | 378449.4 | 2160.001 | 3 | 38 | 4.400216 | 1.016358 | 1.933019 | 0 | 8.319199 | 0
2018-02-08 00:24 | 378569.4 | 2280.0005 | 3 | 38 | 4.4002 | 0.9392996 | 1.965584 | 0 | 8.462493 | 0
2018-02-08 00:26 | 378689.4 | 2400.0002 | 3 | 38 | 4.400228 | 0.8695259 | 1.995698 | 0 | 8.594997 | 0
2018-02-08 00:28 | 378809.4 | 2520.0002 | 3 | 38 | 4.400203 | 0.8059883 | 2.023592 | 0 | 8.717735 | 0
2018-02-08 00:30 | 378929.4 | 2640.0003 | 3 | 38 | 4.40019 | 0.7491655 | 2.049489 | 0 | 8.83169 | 0
2018-02-08 00:32 | 379049.4 | 2760.0002 | 3 | 38 | 4.40015 | 0.697072 | 2.073581 | 0 | 8.937697 | 0
2018-02-08 00:34 | 379169.4 | 2880.0009 | 3 | 38 | 4.400136 | 0.6498213 | 2.096029 | 0 | 9.036472 | 0
2018-02-08 00:36 | 379289.4 | 3000.0009 | 3 | 38 | 4.400136 | 0.6064882 | 2.116973 | 0 | 9.128632 | 0
2018-02-08 00:38 | 379409.4 | 3120.001 | 3 | 38 | 4.400165 | 0.5689001 | 2.136544 | 0 | 9.214748 | 0
2018-02-08 00:40 | 379529.4 | 3240.001 | 3 | 38 | 4.400128 | 0.5365086 | 2.154966 | 0 | 9.295807 | 0
2018-02-08 00:42 | 379649.4 | 3360.0002 | 3 | 38 | 4.400231 | 0.5079641 | 2.172369 | 0 | 9.372382 | 0
2018-02-08 00:44 | 379769.4 | 3480.0002 | 3 | 38 | 4.400194 | 0.4797029 | 2.188806 | 0 | 9.444707 | 0
2018-02-08 00:46 | 379889.4 | 3600.0002 | 3 | 38 | 4.400183 | 0.4546175 | 2.20436 | 0 | 9.513149 | 0
2018-02-08 00:48 | 380009.4 | 3720.0001 | 3 | 38 | 4.40017 | 0.4298964 | 2.219092 | 0 | 9.577971 | 0
2018-02-08 00:50 | 380129.4 | 3840.001 | 3 | 38 | 4.400146 | 0.4060373 | 2.233023 | 0 | 9.639271 | 0
2018-02-08 00:52 | 380249.4 | 3960.0018 | 3 | 38 | 4.400125 | 0.3827629 | 2.246168 | 0 | 9.697108 | 0
2018-02-08 00:54 | 380369.4 | 4080.0002 | 3 | 38 | 4.40016 | 0.3618755 | 2.258575 | 0 | 9.751701 | 0
2018-02-08 00:56 | 380489.4 | 4200.0009 | 3 | 38 | 4.400171 | 0.3408308 | 2.270282 | 0 | 9.803216 | 0
2018-02-08 00:58 | 380609.4 | 4320.0001 | 3 | 38 | 4.400194 | 0.3190899 | 2.281279 | 0 | 9.851602 | 0
2018-02-08 01:00 | 380729.4 | 4440.0001 | 3 | 38 | 4.400149 | 0.2971983 | 2.291539 | 0 | 9.896751 | 0
2018-02-08 01:02 | 380849.4 | 4560.0013 | 3 | 38 | 4.400136 | 0.2776384 | 2.301111 | 0 | 9.938868 | 0
2018-02-08 01:04 | 380969.4 | 4680.0001 | 3 | 38 | 4.400102 | 0.260005 | 2.31007 | 0 | 9.978288 | 0
2018-02-08 01:06 | 381089.4 | 4800.0027 | 3 | 38 | 4.400097 | 0.2437382 | 2.318473 | 0 | 10.01526 | 0
2018-02-08 01:08 | 381209.4 | 4920.0002 | 3 | 38 | 4.400114 | 0.2285881 | 2.326354 | 0 | 10.04994 | 0
2018-02-08 01:10 | 381329.4 | 5040.001 | 3 | 38 | 4.400139 | 0.2150097 | 2.333754 | 0 | 10.0825 | 0
2018-02-08 01:12 | 381449.4 | 5160.0002 | 3 | 38 | 4.400103 | 0.2024374 | 2.340718 | 0 | 10.11314 | 0
2018-02-08 01:14 | 381569.4 | 5280.0011 | 3 | 38 | 4.4001 | 0.191268 | 2.347281 | 0 | 10.14202 | 0
2018-02-08 01:16 | 381689.4 | 5400.0002 | 3 | 38 | 4.400115 | 0.1807852 | 2.353484 | 0 | 10.16932 | 0
2018-02-08 01:18 | 381809.4 | 5520.0002 | 3 | 38 | 4.400136 | 0.1715307 | 2.359355 | 0 | 10.19515 | 0
2018-02-08 01:20 | 381929.4 | 5640.001 | 3 | 38 | 4.400108 | 0.1621695 | 2.36491 | 0 | 10.21959 | 0
2018-02-08 01:22 | 382049.4 | 5760.001 | 3 | 38 | 4.400117 | 0.1536064 | 2.370171 | 0 | 10.24274 | 0
2018-02-08 01:24 | 382169.4 | 5880.0009 | 3 | 38 | 4.400134 | 0.1459999 | 2.375157 | 0 | 10.26468 | 0
2018-02-08 01:26 | 382289.4 | 6000.0009 | 3 | 38 | 4.400115 | 0.1398897 | 2.379918 | 0 | 10.28563 | 0
2018-02-08 01:28 | 382409.4 | 6120.001 | 3 | 38 | 4.400097 | 0.1338882 | 2.384479 | 0 | 10.3057 | 0
2018-02-08 01:30 | 382529.4 | 6240.0001 | 3 | 38 | 4.400136 | 0.128355 | 2.388842 | 0 | 10.32489 | 0
2018-02-08 01:32 | 382649.4 | 6360.0002 | 3 | 38 | 4.400085 | 0.1226788 | 2.393018 | 0 | 10.34327 | 0
2018-02-08 01:34 | 382769.4 | 6480.0001 | 3 | 38 | 4.400136 | 0.1176424 | 2.39702 | 0 | 10.36088 | 0
2018-02-08 01:36 | 382889.4 | 6600.001 | 3 | 38 | 4.400113 | 0.112483 | 2.400843 | 0 | 10.3777 | 0
2018-02-08 01:38 | 383009.4 | 6720.0002 | 3 | 38 | 4.400069 | 0.1069641 | 2.404502 | 0 | 10.3938 | 0
2018-02-08 01:40 | 383129.4 | 6840.0012 | 3 | 38 | 4.400068 | 0.1018982 | 2.407994 | 0 | 10.40917 | 0
2018-02-08 01:42 | 383249.4 | 6960.001 | 3 | 38 | 4.400094 | 0.09758282 | 2.41133 | 0 | 10.42384 | 0
2018-02-08 01:44 | 383369.4 | 7080.0009 | 3 | 38 | 4.400076 | 0.09289455 | 2.414515 | 0 | 10.43786 | 0
2018-02-08 01:46 | 383489.4 | 7200.0002 | 3 | 38 | 4.400111 | 0.08819103 | 2.41754 | 0 | 10.45117 | 0
2018-02-08 01:48 | 383609.4 | 7320.0018 | 3 | 38 | 4.4001 | 0.08348179 | 2.4204 | 0 | 10.46375 | 0
2018-02-08 01:49 | 383660.8 | 7371.3487 | 3 | 38 | 4.400106 | 0.08149815 | 2.421581 | 0 | 10.46895 | 0
2018-02-08 01:51 | 383780.8 | 120.0017 | 4 | 38 | 4.388097 | 0 | 2.421581 | 0 | 10.46895 | 0
2018-02-08 01:53 | 383900.8 | 240.001 | 4 | 38 | 4.386639 | 0 | 2.421581 | 0 | 10.46895 | 0
2018-02-08 01:54 | 383960.8 | 300.0015 | 4 | 38 | 4.386119 | 0 | 2.421581 | 0 | 10.46895 | 0
2018-02-08 01:56 | 384080.9 | 120.001 | 5 | 38 | 3.649943 | -6.519838 | 2.421581 | 0.2173198 | 10.46895 | 0.8049557
2018-02-08 01:58 | 384200.9 | 240.0011 | 5 | 38 | 3.60274 | -6.520168 | 2.421581 | 0.4346363 | 10.46895 | 1.593601
2018-02-08 02:00 | 384320.9 | 360.0002 | 5 | 38 | 3.536253 | -6.520185 | 2.421581 | 0.6519588 | 10.46895 | 2.369467
2018-02-08 02:02 | 384440.9 | 480.0014 | 5 | 38 | 3.468438 | -6.520138 | 2.421581 | 0.8693023 | 10.46895 | 3.130661
2018-02-08 02:04 | 384560.9 | 600.0011 | 5 | 38 | 3.405422 | -6.520185 | 2.421581 | 1.086627 | 10.46895 | 3.877467
2018-02-08 02:06 | 384680.9 | 720.0002 | 5 | 38 | 3.349324 | -6.520168 | 2.421581 | 1.303948 | 10.46895 | 4.611329
2018-02-08 02:08 | 384800.9 | 840.0012 | 5 | 38 | 3.297534 | -6.519818 | 2.421581 | 1.521277 | 10.46895 | 5.33352
2018-02-08 02:10 | 384920.9 | 960.0002 | 5 | 38 | 3.246793 | -6.520134 | 2.421581 | 1.738604 | 10.46895 | 6.04466
2018-02-08 02:12 | 385040.9 | 1080.0011 | 5 | 38 | 3.191843 | -6.52016 | 2.421581 | 1.955923 | 10.46895 | 6.744441
2018-02-08 02:14 | 385160.9 | 1200.001 | 5 | 38 | 3.12348 | -6.520143 | 2.421581 | 2.173249 | 10.46895 | 7.430998
2018-02-08 02:16 | 385280.9 | 1320.0005 | 5 | 38 | 3.021916 | -6.520071 | 2.421581 | 2.390561 | 10.46895 | 8.09963
2018-02-08 02:16 | 385300.9 | 1340.0129 | 5 | 38 | 3 | -6.520098 | 2.421581 | 2.42681 | 10.46895 | 8.208781
2018-02-08 02:18 | 385421 | 120.0001 | 6 | 38 | 3.718838 | 0 | 2.421581 | 2.42681 | 10.46895 | 8.208781
2018-02-08 02:20 | 385541 | 240.0005 | 6 | 38 | 3.734639 | 0 | 2.421581 | 2.42681 | 10.46895 | 8.208781
2018-02-08 02:21 | 385601 | 300.0024 | 6 | 38 | 3.741041 | 0 | 2.421581 | 2.42681 | 10.46895 | 8.208781
2018-02-08 02:21 | 385601 | 0.0026 | 7 | 39 | 3.740937 | 0 | 0 | 0 | 0 | 0
2018-02-08 02:23 | 385721.1 | 120.0018 | 2 | 39 | 4.200323 | 4.369648 | 0.1579847 | 6.99e-10 | 0.6577408 | 2.617e-09
2018-02-08 02:25 | 385841.1 | 240.0011 | 2 | 39 | 4.200306 | 3.93009 | 0.2954074 | 6.99e-10 | 1.234956 | 2.617e-09
2018-02-08 02:27 | 385961.1 | 360.0001 | 2 | 39 | 4.200293 | 3.618362 | 0.4211413 | 6.99e-10 | 1.763073 | 2.617e-09
2018-02-08 02:29 | 386081.1 | 480.0011 | 2 | 39 | 4.200277 | 3.318386 | 0.5367073 | 6.99e-10 | 2.248481 | 2.617e-09
2018-02-08 02:29 | 386105 | 503.9034 | 2 | 39 | 4.200299 | 3.259991 | 0.5585488 | 6.99e-10 | 2.340221 | 2.617e-09
2018-02-08 02:31 | 386225 | 120.0006 | 3 | 39 | 4.226744 | 3.260069 | 0.666831 | 6.99e-10 | 2.796352 | 2.617e-09
2018-02-08 02:33 | 386345 | 240.0004 | 3 | 39 | 4.257514 | 3.26012 | 0.7754923 | 6.99e-10 | 3.257286 | 2.617e-09
2018-02-08 02:35 | 386465 | 360.001 | 3 | 39 | 4.290838 | 3.260111 | 0.8841564 | 6.99e-10 | 3.721712 | 2.617e-09
2018-02-08 02:37 | 386585 | 480.0011 | 3 | 39 | 4.326655 | 3.260151 | 0.9928205 | 6.99e-10 | 4.189896 | 2.617e-09
2018-02-08 02:39 | 386705 | 600.0002 | 3 | 39 | 4.364644 | 3.260111 | 1.101487 | 6.99e-10 | 4.662103 | 2.617e-09
2018-02-08 02:41 | 386825 | 720.0003 | 3 | 39 | 4.400251 | 3.193806 | 1.210018 | 6.99e-10 | 5.13795 | 2.617e-09
2018-02-08 02:43 | 386945 | 840.0011 | 3 | 39 | 4.400259 | 2.815861 | 1.30985 | 6.99e-10 | 5.57724 | 2.617e-09
2018-02-08 02:45 | 387065 | 960.0002 | 3 | 39 | 4.400256 | 2.509029 | 1.398478 | 6.99e-10 | 5.967227 | 2.617e-09
2018-02-08 02:47 | 387185 | 1080.0011 | 3 | 39 | 4.400272 | 2.248711 | 1.477654 | 6.99e-10 | 6.315621 | 2.617e-09
2018-02-08 02:49 | 387305 | 1200.0011 | 3 | 39 | 4.400267 | 2.029097 | 1.54883 | 6.99e-10 | 6.628815 | 2.617e-09
2018-02-08 02:51 | 387425 | 1320.0011 | 3 | 39 | 4.400291 | 1.839727 | 1.613217 | 6.99e-10 | 6.912134 | 2.617e-09
2018-02-08 02:53 | 387545 | 1440.0003 | 3 | 39 | 4.400225 | 1.675148 | 1.671717 | 6.99e-10 | 7.169548 | 2.617e-09
2018-02-08 02:55 | 387665 | 1560.0004 | 3 | 39 | 4.400182 | 1.531245 | 1.725124 | 6.99e-10 | 7.40455 | 2.617e-09
2018-02-08 02:57 | 387785 | 1680.0003 | 3 | 39 | 4.400196 | 1.406361 | 1.774053 | 6.99e-10 | 7.619848 | 2.617e-09
2018-02-08 02:59 | 387905 | 1800.0014 | 3 | 39 | 4.400233 | 1.296068 | 1.819056 | 6.99e-10 | 7.817871 | 2.617e-09
2018-02-08 03:01 | 388025 | 1920.0011 | 3 | 39 | 4.400218 | 1.196642 | 1.860568 | 6.99e-10 | 8.000533 | 2.617e-09
2018-02-08 03:03 | 388145 | 2040.0005 | 3 | 39 | 4.400228 | 1.106217 | 1.898914 | 6.99e-10 | 8.169263 | 2.617e-09
2018-02-08 03:05 | 388265 | 2160.0011 | 3 | 39 | 4.400235 | 1.022216 | 1.934361 | 6.99e-10 | 8.325238 | 2.617e-09
2018-02-08 03:07 | 388385 | 2280.0011 | 3 | 39 | 4.400196 | 0.944499 | 1.967113 | 6.99e-10 | 8.469351 | 2.617e-09
2018-02-08 03:09 | 388505 | 2400.001 | 3 | 39 | 4.400224 | 0.8744459 | 1.997394 | 6.99e-10 | 8.602596 | 2.617e-09
2018-02-08 03:11 | 388625 | 2520.0012 | 3 | 39 | 4.400198 | 0.8108501 | 2.025454 | 6.99e-10 | 8.726063 | 2.617e-09
2018-02-08 03:13 | 388745 | 2640.001 | 3 | 39 | 4.400224 | 0.7566433 | 2.051532 | 6.99e-10 | 8.840811 | 2.617e-09
2018-02-08 03:15 | 388865 | 2760.0011 | 3 | 39 | 4.400192 | 0.7103758 | 2.075957 | 6.99e-10 | 8.948286 | 2.617e-09
2018-02-08 03:17 | 388985 | 2880.0011 | 3 | 39 | 4.400178 | 0.6679401 | 2.098913 | 6.99e-10 | 9.049297 | 2.617e-09
2018-02-08 03:19 | 389105 | 3000.0011 | 3 | 39 | 4.400173 | 0.6279116 | 2.120503 | 6.99e-10 | 9.144296 | 2.617e-09
2018-02-08 03:21 | 389225 | 3120.0003 | 3 | 39 | 4.400207 | 0.590312 | 2.140797 | 6.99e-10 | 9.233595 | 2.617e-09
2018-02-08 03:23 | 389345 | 3240.001 | 3 | 39 | 4.400219 | 0.5551281 | 2.159865 | 6.99e-10 | 9.317497 | 2.617e-09
2018-02-08 03:25 | 389465 | 3360.001 | 3 | 39 | 4.400173 | 0.5212145 | 2.177786 | 6.99e-10 | 9.396353 | 2.617e-09
2018-02-08 03:27 | 389585 | 3480.0002 | 3 | 39 | 4.400185 | 0.4894447 | 2.194624 | 6.99e-10 | 9.470441 | 2.617e-09
2018-02-08 03:29 | 389705 | 3600.0002 | 3 | 39 | 4.400167 | 0.4589262 | 2.210414 | 6.99e-10 | 9.539923 | 2.617e-09
2018-02-08 03:31 | 389825 | 3720.0002 | 3 | 39 | 4.400157 | 0.4306526 | 2.225234 | 6.99e-10 | 9.605132 | 2.617e-09
2018-02-08 03:33 | 389945 | 3840.001 | 3 | 39 | 4.40009 | 0.4007454 | 2.2391 | 6.99e-10 | 9.666142 | 2.617e-09
2018-02-08 03:35 | 390065 | 3960.0003 | 3 | 39 | 4.40017 | 0.3735752 | 2.252013 | 6.99e-10 | 9.722961 | 2.617e-09
2018-02-08 03:37 | 390185 | 4080.0003 | 3 | 39 | 4.400161 | 0.3486786 | 2.264036 | 6.99e-10 | 9.775865 | 2.617e-09
2018-02-08 03:39 | 390305 | 4200.002 | 3 | 39 | 4.400154 | 0.326663 | 2.275285 | 6.99e-10 | 9.825361 | 2.617e-09
2018-02-08 03:41 | 390425 | 4320.0002 | 3 | 39 | 4.400094 | 0.3059349 | 2.285824 | 6.99e-10 | 9.871737 | 2.617e-09
2018-02-08 03:43 | 390545 | 4440.0011 | 3 | 39 | 4.400169 | 0.2879572 | 2.295716 | 6.99e-10 | 9.915261 | 2.617e-09
2018-02-08 03:45 | 390665 | 4560.0011 | 3 | 39 | 4.400106 | 0.2703943 | 2.305021 | 6.99e-10 | 9.956206 | 2.617e-09
2018-02-08 03:47 | 390785 | 4680.001 | 3 | 39 | 4.400114 | 0.2548847 | 2.313779 | 6.99e-10 | 9.994742 | 2.617e-09
2018-02-08 03:49 | 390905 | 4800.0018 | 3 | 39 | 4.40012 | 0.2409029 | 2.322041 | 6.99e-10 | 10.0311 | 2.617e-09
2018-02-08 03:51 | 391025 | 4920.0005 | 3 | 39 | 4.40013 | 0.2279167 | 2.32985 | 6.99e-10 | 10.06546 | 2.617e-09
2018-02-08 03:53 | 391145 | 5040.0002 | 3 | 39 | 4.400115 | 0.214983 | 2.33723 | 6.99e-10 | 10.09793 | 2.617e-09
2018-02-08 03:55 | 391265 | 5160.0002 | 3 | 39 | 4.400164 | 0.2031441 | 2.344194 | 6.99e-10 | 10.12857 | 2.617e-09
2018-02-08 03:57 | 391385 | 5280.0011 | 3 | 39 | 4.40013 | 0.1916313 | 2.350764 | 6.99e-10 | 10.15748 | 2.617e-09
2018-02-08 03:59 | 391505 | 5400.0002 | 3 | 39 | 4.400076 | 0.1804752 | 2.356968 | 6.99e-10 | 10.18478 | 2.617e-09
2018-02-08 04:01 | 391625 | 5520.0011 | 3 | 39 | 4.400152 | 0.1713848 | 2.362833 | 6.99e-10 | 10.21059 | 2.617e-09
2018-02-08 04:03 | 391745 | 5640.001 | 3 | 39 | 4.400127 | 0.1621962 | 2.368379 | 6.99e-10 | 10.23499 | 2.617e-09
2018-02-08 04:05 | 391865 | 5760.0014 | 3 | 39 | 4.400101 | 0.1538897 | 2.373644 | 6.99e-10 | 10.25815 | 2.617e-09
2018-02-08 04:07 | 391985 | 5880.0003 | 3 | 39 | 4.400097 | 0.1474943 | 2.378665 | 6.99e-10 | 10.28025 | 2.617e-09
2018-02-08 04:09 | 392105 | 6000.001 | 3 | 39 | 4.400087 | 0.1413774 | 2.383474 | 6.99e-10 | 10.30141 | 2.617e-09
2018-02-08 04:11 | 392225 | 6120.0003 | 3 | 39 | 4.400161 | 0.1363459 | 2.38809 | 6.99e-10 | 10.32172 | 2.617e-09
2018-02-08 04:13 | 392345 | 6240.0011 | 3 | 39 | 4.400111 | 0.1301928 | 2.392516 | 6.99e-10 | 10.3412 | 2.617e-09
2018-02-08 04:15 | 392465 | 6360.0019 | 3 | 39 | 4.400096 | 0.1245298 | 2.396761 | 6.99e-10 | 10.35987 | 2.617e-09
2018-02-08 04:17 | 392585 | 6480.0011 | 3 | 39 | 4.400164 | 0.1201086 | 2.400827 | 6.99e-10 | 10.37777 | 2.617e-09
2018-02-08 04:19 | 392705 | 6600.0003 | 3 | 39 | 4.400122 | 0.114418 | 2.404724 | 6.99e-10 | 10.39491 | 2.617e-09
2018-02-08 04:21 | 392825 | 6720.0011 | 3 | 39 | 4.40005 | 0.1091499 | 2.408442 | 6.99e-10 | 10.41127 | 2.617e-09
2018-02-08 04:23 | 392945 | 6840.001 | 3 | 39 | 4.400066 | 0.1044626 | 2.411999 | 6.99e-10 | 10.42692 | 2.617e-09
2018-02-08 04:25 | 393065 | 6960.0011 | 3 | 39 | 4.400096 | 0.09971809 | 2.415406 | 6.99e-10 | 10.44191 | 2.617e-09
2018-02-08 04:27 | 393185 | 7080.0019 | 3 | 39 | 4.400171 | 0.0950613 | 2.418649 | 6.99e-10 | 10.45618 | 2.617e-09
2018-02-08 04:29 | 393305 | 7200.0003 | 3 | 39 | 4.400125 | 0.08952522 | 2.421707 | 6.99e-10 | 10.46964 | 2.617e-09
2018-02-08 04:31 | 393425 | 7320.0002 | 3 | 39 | 4.400156 | 0.08532524 | 2.424608 | 6.99e-10 | 10.4824 | 2.617e-09
2018-02-08 04:33 | 393526.4 | 7421.4009 | 3 | 39 | 4.400128 | 0.08148766 | 2.426941 | 6.99e-10 | 10.49267 | 2.617e-09
2018-02-08 04:35 | 393646.4 | 120.0001 | 4 | 39 | 4.388128 | 0 | 2.426941 | 6.99e-10 | 10.49267 | 2.617e-09
2018-02-08 04:37 | 393766.4 | 240.0009 | 4 | 39 | 4.386611 | 0 | 2.426941 | 6.99e-10 | 10.49267 | 2.617e-09
2018-02-08 04:38 | 393826.4 | 300.0022 | 4 | 39 | 4.386106 | 0 | 2.426941 | 6.99e-10 | 10.49267 | 2.617e-09
2018-02-08 04:40 | 393946.5 | 120.0011 | 5 | 39 | 3.65081 | -6.520098 | 2.426941 | 0.2173188 | 10.49267 | 0.8050727
2018-02-08 04:42 | 394066.5 | 240.0002 | 5 | 39 | 3.605043 | -6.520059 | 2.426941 | 0.4346412 | 10.49267 | 1.594082
2018-02-08 04:44 | 394186.5 | 360.0018 | 5 | 39 | 3.53924 | -6.520118 | 2.426941 | 0.6519839 | 10.49267 | 2.370596
2018-02-08 04:46 | 394306.5 | 480.0011 | 5 | 39 | 3.471731 | -6.52016 | 2.426941 | 0.8692973 | 10.49267 | 3.132352
2018-02-08 04:48 | 394426.5 | 600.001 | 5 | 39 | 3.408717 | -6.519929 | 2.426941 | 1.086624 | 10.49267 | 3.879877
2018-02-08 04:50 | 394546.5 | 720.0002 | 5 | 39 | 3.352134 | -6.520138 | 2.426941 | 1.303938 | 10.49267 | 4.614381
2018-02-08 04:52 | 394666.5 | 840.0013 | 5 | 39 | 3.300414 | -6.520163 | 2.426941 | 1.52129 | 10.49267 | 5.337303
2018-02-08 04:54 | 394786.5 | 960.0012 | 5 | 39 | 3.249586 | -6.520144 | 2.426941 | 1.738609 | 10.49267 | 6.049066
2018-02-08 04:56 | 394906.5 | 1080.001 | 5 | 39 | 3.193139 | -6.520156 | 2.426941 | 1.955933 | 10.49267 | 6.749298
2018-02-08 04:58 | 395026.5 | 1200.0013 | 5 | 39 | 3.123682 | -6.520163 | 2.426941 | 2.173247 | 10.49267 | 7.435992
2018-02-08 05:00 | 395146.5 | 1320.0002 | 5 | 39 | 3.022802 | -6.519842 | 2.426941 | 2.390563 | 10.49267 | 8.104659
2018-02-08 05:00 | 395166.6 | 1340.0889 | 5 | 39 | 2.999995 | -6.520146 | 2.426941 | 2.426957 | 10.49267 | 8.214267
2018-02-08 05:02 | 395286.6 | 120.0009 | 6 | 39 | 3.718685 | 0 | 2.426941 | 2.426957 | 10.49267 | 8.214267
2018-02-08 05:04 | 395406.6 | 240.0002 | 6 | 39 | 3.734375 | 0 | 2.426941 | 2.426957 | 10.49267 | 8.214267
2018-02-08 05:05 | 395466.6 | 300.0023 | 6 | 39 | 3.74073 | 0 | 2.426941 | 2.426957 | 10.49267 | 8.214267
2018-02-08 05:05 | 395466.6 | 0.0037 | 7 | 40 | 3.740584 | 0 | 0 | 0 | 0 | 0
2018-02-08 05:07 | 395586.7 | 120.0018 | 2 | 40 | 4.200293 | 4.369247 | 0.1579768 | 4.22e-10 | 0.6577308 | 1.577e-09
2018-02-08 05:09 | 395706.7 | 240.001 | 2 | 40 | 4.200283 | 3.927896 | 0.2953216 | 4.22e-10 | 1.234619 | 1.577e-09
2018-02-08 05:11 | 395826.7 | 360.0005 | 2 | 40 | 4.200229 | 3.618008 | 0.4210285 | 4.22e-10 | 1.762621 | 1.577e-09
2018-02-08 05:13 | 395946.7 | 480.0011 | 2 | 40 | 4.200267 | 3.318222 | 0.5366133 | 4.22e-10 | 2.248109 | 1.577e-09
2018-02-08 05:14 | 395970.2 | 503.4543 | 2 | 40 | 4.200266 | 3.259983 | 0.5580458 | 4.22e-10 | 2.338131 | 1.577e-09
2018-02-08 05:16 | 396090.2 | 120.0019 | 3 | 40 | 4.226557 | 3.260128 | 0.6663356 | 4.22e-10 | 2.794281 | 1.577e-09
2018-02-08 05:18 | 396210.2 | 240.0013 | 3 | 40 | 4.257188 | 3.260092 | 0.7749905 | 4.22e-10 | 3.255162 | 1.577e-09
2018-02-08 05:20 | 396330.2 | 360.0003 | 3 | 40 | 4.290451 | 3.260099 | 0.88366 | 4.22e-10 | 3.719572 | 1.577e-09
2018-02-08 05:22 | 396450.2 | 480.0012 | 3 | 40 | 4.326457 | 3.260046 | 0.9923304 | 4.22e-10 | 4.187747 | 1.577e-09
2018-02-08 05:24 | 396570.2 | 600.0012 | 3 | 40 | 4.364739 | 3.260098 | 1.100997 | 4.22e-10 | 4.659955 | 1.577e-09
2018-02-08 05:26 | 396690.2 | 720.0012 | 3 | 40 | 4.400299 | 3.201307 | 1.209544 | 4.22e-10 | 5.135863 | 1.577e-09
2018-02-08 05:28 | 396810.2 | 840.0012 | 3 | 40 | 4.400249 | 2.82493 | 1.309666 | 4.22e-10 | 5.57643 | 1.577e-09
2018-02-08 05:30 | 396930.2 | 960.0005 | 3 | 40 | 4.400239 | 2.516575 | 1.398545 | 4.22e-10 | 5.967521 | 1.577e-09
2018-02-08 05:32 | 397050.2 | 1080.0012 | 3 | 40 | 4.400249 | 2.255579 | 1.477983 | 4.22e-10 | 6.317067 | 1.577e-09
2018-02-08 05:34 | 397170.2 | 1200.0003 | 3 | 40 | 4.400293 | 2.033852 | 1.549359 | 4.22e-10 | 6.63114 | 1.577e-09
2018-02-08 05:36 | 397290.2 | 1320.0004 | 3 | 40 | 4.400266 | 1.844129 | 1.613897 | 4.22e-10 | 6.915124 | 1.577e-09
2018-02-08 05:38 | 397410.2 | 1440.0012 | 3 | 40 | 4.400259 | 1.679177 | 1.672534 | 4.22e-10 | 7.173137 | 1.577e-09
2018-02-08 05:40 | 397530.2 | 1560.0004 | 3 | 40 | 4.400201 | 1.535114 | 1.726054 | 4.22e-10 | 7.40864 | 1.577e-09
2018-02-08 05:42 | 397650.2 | 1680.0004 | 3 | 40 | 4.400182 | 1.408194 | 1.775076 | 4.22e-10 | 7.624347 | 1.577e-09
2018-02-08 05:44 | 397770.2 | 1800.0004 | 3 | 40 | 4.400218 | 1.295676 | 1.820116 | 4.22e-10 | 7.822535 | 1.577e-09
2018-02-08 05:46 | 397890.2 | 1920.0004 | 3 | 40 | 4.400193 | 1.195331 | 1.861603 | 4.22e-10 | 8.005084 | 1.577e-09
2018-02-08 05:48 | 398010.2 | 2040.0011 | 3 | 40 | 4.400169 | 1.103946 | 1.899913 | 4.22e-10 | 8.173656 | 1.577e-09
2018-02-08 05:50 | 398130.2 | 2160.0011 | 3 | 40 | 4.400154 | 1.025775 | 1.935382 | 4.22e-10 | 8.329729 | 1.577e-09
2018-02-08 05:52 | 398250.2 | 2280.0004 | 3 | 40 | 4.400167 | 0.9567242 | 1.968422 | 4.22e-10 | 8.475112 | 1.577e-09
2018-02-08 05:54 | 398370.2 | 2400.0013 | 3 | 40 | 4.400229 | 0.8942404 | 1.999262 | 4.22e-10 | 8.610813 | 1.577e-09
2018-02-08 05:56 | 398490.2 | 2520.0004 | 3 | 40 | 4.400132 | 0.8343153 | 2.028069 | 4.22e-10 | 8.737572 | 1.577e-09
2018-02-08 05:58 | 398610.2 | 2640.0012 | 3 | 40 | 4.400223 | 0.7803822 | 2.054968 | 4.22e-10 | 8.855931 | 1.577e-09
2018-02-08 06:00 | 398730.2 | 2760.0012 | 3 | 40 | 4.400165 | 0.7289877 | 2.080104 | 4.22e-10 | 8.966532 | 1.577e-09
2018-02-08 06:02 | 398850.2 | 2880.0003 | 3 | 40 | 4.400197 | 0.6814947 | 2.103607 | 4.22e-10 | 9.069953 | 1.577e-09
2018-02-08 06:04 | 398970.2 | 3000.0003 | 3 | 40 | 4.400203 | 0.6367073 | 2.125565 | 4.22e-10 | 9.16657 | 1.577e-09
2018-02-08 06:06 | 399090.2 | 3120.0012 | 3 | 40 | 4.400139 | 0.5942898 | 2.146065 | 4.22e-10 | 9.256771 | 1.577e-09
2018-02-08 06:08 | 399210.2 | 3240.0003 | 3 | 40 | 4.400189 | 0.5537167 | 2.165205 | 4.22e-10 | 9.340991 | 1.577e-09
2018-02-08 06:10 | 399330.2 | 3360.0004 | 3 | 40 | 4.400179 | 0.5123672 | 2.182962 | 4.22e-10 | 9.419127 | 1.577e-09
2018-02-08 06:12 | 399450.2 | 3480.0013 | 3 | 40 | 4.400122 | 0.4737234 | 2.199385 | 4.22e-10 | 9.491391 | 1.577e-09
2018-02-08 06:14 | 399570.2 | 3600.0003 | 3 | 40 | 4.400176 | 0.4409151 | 2.214611 | 4.22e-10 | 9.558389 | 1.577e-09
2018-02-08 06:16 | 399690.2 | 3720.0011 | 3 | 40 | 4.400173 | 0.4102898 | 2.228782 | 4.22e-10 | 9.620742 | 1.577e-09
2018-02-08 06:18 | 399810.2 | 3840.0004 | 3 | 40 | 4.400167 | 0.3827276 | 2.24199 | 4.22e-10 | 9.678861 | 1.577e-09
2018-02-08 06:20 | 399930.2 | 3960.002 | 3 | 40 | 4.400141 | 0.3582697 | 2.254334 | 4.22e-10 | 9.733174 | 1.577e-09
2018-02-08 06:22 | 400050.2 | 4080.0004 | 3 | 40 | 4.400115 | 0.3363676 | 2.265913 | 4.22e-10 | 9.784122 | 1.577e-09
2018-02-08 06:24 | 400170.2 | 4200.0011 | 3 | 40 | 4.400183 | 0.3173742 | 2.276801 | 4.22e-10 | 9.832033 | 1.577e-09
2018-02-08 06:26 | 400290.2 | 4320.0014 | 3 | 40 | 4.400081 | 0.2983427 | 2.287061 | 4.22e-10 | 9.877179 | 1.577e-09
2018-02-08 06:28 | 400410.2 | 4440.0003 | 3 | 40 | 4.400136 | 0.2817631 | 2.296733 | 4.22e-10 | 9.919737 | 1.577e-09
2018-02-08 06:30 | 400530.2 | 4560.0003 | 3 | 40 | 4.400158 | 0.2664022 | 2.305864 | 4.22e-10 | 9.959914 | 1.577e-09
2018-02-08 06:32 | 400650.2 | 4680.0013 | 3 | 40 | 4.400136 | 0.2516336 | 2.314487 | 4.22e-10 | 9.997855 | 1.577e-09
2018-02-08 06:34 | 400770.2 | 4800.0019 | 3 | 40 | 4.40014 | 0.2376461 | 2.322636 | 4.22e-10 | 10.03371 | 1.577e-09
2018-02-08 06:36 | 400890.2 | 4920.0005 | 3 | 40 | 4.400164 | 0.2247524 | 2.330331 | 4.22e-10 | 10.06757 | 1.577e-09
2018-02-08 06:38 | 401010.2 | 5040.0011 | 3 | 40 | 4.400086 | 0.2117834 | 2.337605 | 4.22e-10 | 10.09958 | 1.577e-09
2018-02-08 06:40 | 401130.2 | 5160.0011 | 3 | 40 | 4.400128 | 0.2003403 | 2.344481 | 4.22e-10 | 10.12983 | 1.577e-09
2018-02-08 06:42 | 401250.2 | 5280.0003 | 3 | 40 | 4.400197 | 0.1898003 | 2.350977 | 4.22e-10 | 10.15842 | 1.577e-09
2018-02-08 06:44 | 401370.2 | 5400.0003 | 3 | 40 | 4.400077 | 0.1782789 | 2.357108 | 4.22e-10 | 10.18539 | 1.577e-09
2018-02-08 06:46 | 401490.2 | 5520.0012 | 3 | 40 | 4.400131 | 0.1696863 | 2.362907 | 4.22e-10 | 10.21091 | 1.577e-09
2018-02-08 06:48 | 401610.2 | 5640.0003 | 3 | 40 | 4.400116 | 0.161726 | 2.368423 | 4.22e-10 | 10.23518 | 1.577e-09
2018-02-08 06:50 | 401730.2 | 5760.0004 | 3 | 40 | 4.400088 | 0.1546059 | 2.373701 | 4.22e-10 | 10.2584 | 1.577e-09
2018-02-08 06:52 | 401850.2 | 5880.0011 | 3 | 40 | 4.400097 | 0.1482534 | 2.378755 | 4.22e-10 | 10.28064 | 1.577e-09
2018-02-08 06:54 | 401970.2 | 6000.002 | 3 | 40 | 4.400101 | 0.1419954 | 2.383585 | 4.22e-10 | 10.3019 | 1.577e-09
2018-02-08 06:56 | 402090.2 | 6120.0003 | 3 | 40 | 4.400134 | 0.1363039 | 2.388214 | 4.22e-10 | 10.32226 | 1.577e-09
2018-02-08 06:58 | 402210.2 | 6240.0011 | 3 | 40 | 4.400054 | 0.1294317 | 2.39264 | 4.22e-10 | 10.34174 | 1.577e-09
2018-02-08 07:00 | 402330.2 | 6360.0012 | 3 | 40 | 4.400038 | 0.1237459 | 2.396875 | 4.22e-10 | 10.36037 | 1.577e-09
2018-02-08 07:02 | 402450.2 | 6480.0012 | 3 | 40 | 4.400089 | 0.1190805 | 2.400924 | 4.22e-10 | 10.37819 | 1.577e-09
2018-02-08 07:04 | 402570.2 | 6600.0012 | 3 | 40 | 4.400035 | 0.1129951 | 2.404797 | 4.22e-10 | 10.39523 | 1.577e-09
2018-02-08 07:06 | 402690.2 | 6720.0012 | 3 | 40 | 4.400117 | 0.1087103 | 2.408501 | 4.22e-10 | 10.41153 | 1.577e-09
2018-02-08 07:08 | 402810.2 | 6840.0004 | 3 | 40 | 4.400134 | 0.1036205 | 2.412021 | 4.22e-10 | 10.42702 | 1.577e-09
2018-02-08 07:10 | 402930.2 | 6960.0012 | 3 | 40 | 4.400108 | 0.09756947 | 2.415365 | 4.22e-10 | 10.44173 | 1.577e-09
2018-02-08 07:12 | 403050.2 | 7080.0003 | 3 | 40 | 4.400078 | 0.09247017 | 2.418529 | 4.22e-10 | 10.45565 | 1.577e-09
2018-02-08 07:14 | 403170.2 | 7200.0004 | 3 | 40 | 4.400074 | 0.08783054 | 2.421543 | 4.22e-10 | 10.46891 | 1.577e-09
2018-02-08 07:16 | 403290.2 | 7320.0011 | 3 | 40 | 4.400091 | 0.08423996 | 2.424416 | 4.22e-10 | 10.48155 | 1.577e-09
2018-02-08 07:17 | 403383.1 | 7412.8962 | 3 | 40 | 4.400114 | 0.08149815 | 2.426551 | 4.22e-10 | 10.49095 | 1.577e-09
2018-02-08 07:19 | 403503.1 | 120.0002 | 4 | 40 | 4.387992 | 0 | 2.426551 | 4.22e-10 | 10.49095 | 1.577e-09
2018-02-08 07:21 | 403623.1 | 240.0011 | 4 | 40 | 4.386425 | 0 | 2.426551 | 4.22e-10 | 10.49095 | 1.577e-09
2018-02-08 07:22 | 403683.1 | 300.0032 | 4 | 40 | 4.385919 | 0 | 2.426551 | 4.22e-10 | 10.49095 | 1.577e-09
2018-02-08 07:24 | 403803.2 | 120.001 | 5 | 40 | 3.650829 | -6.520126 | 2.426551 | 0.2173181 | 10.49095 | 0.8050849
2018-02-08 07:26 | 403923.2 | 240.0004 | 5 | 40 | 3.604167 | -6.52024 | 2.426551 | 0.4346482 | 10.49095 | 1.594028
2018-02-08 07:28 | 404043.2 | 360.0001 | 5 | 40 | 3.53847 | -6.51982 | 2.426551 | 0.6519659 | 10.49095 | 2.370317
2018-02-08 07:30 | 404163.2 | 480.0003 | 5 | 40 | 3.470807 | -6.520182 | 2.426551 | 0.8692924 | 10.49095 | 3.131945
2018-02-08 07:32 | 404283.2 | 600.0003 | 5 | 40 | 3.407733 | -6.520098 | 2.426551 | 1.086622 | 10.49095 | 3.879223
2018-02-08 07:34 | 404403.2 | 720.0009 | 5 | 40 | 3.3506 | -6.520178 | 2.426551 | 1.303954 | 10.49095 | 4.613591
2018-02-08 07:36 | 404523.2 | 840.0003 | 5 | 40 | 3.297884 | -6.520133 | 2.426551 | 1.521267 | 10.49095 | 5.3359
2018-02-08 07:38 | 404643.2 | 960.0001 | 5 | 40 | 3.245584 | -6.520118 | 2.426551 | 1.738591 | 10.49095 | 6.04697
2018-02-08 07:40 | 404763.2 | 1080.0017 | 5 | 40 | 3.189192 | -6.519865 | 2.426551 | 1.955921 | 10.49095 | 6.746339
2018-02-08 07:42 | 404883.2 | 1200.0001 | 5 | 40 | 3.119483 | -6.519833 | 2.426551 | 2.173237 | 10.49095 | 7.432145
2018-02-08 07:44 | 405003.2 | 1320.0001 | 5 | 40 | 3.018832 | -6.520208 | 2.426551 | 2.390542 | 10.49095 | 8.099945
2018-02-08 07:44 | 405019.6 | 1336.3832 | 5 | 40 | 3 | -6.519987 | 2.426551 | 2.420204 | 10.49095 | 8.189217
2018-02-08 07:46 | 405139.6 | 120.0008 | 6 | 40 | 3.719168 | 0 | 2.426551 | 2.420204 | 10.49095 | 8.189217
2018-02-08 07:48 | 405259.6 | 240.0017 | 6 | 40 | 3.735056 | 0 | 2.426551 | 2.420204 | 10.49095 | 8.189217
2018-02-08 07:49 | 405319.6 | 300.0007 | 6 | 40 | 3.741496 | 0 | 2.426551 | 2.420204 | 10.49095 | 8.189217
2018-02-08 07:49 | 405319.6 | 0.0027 | 7 | 41 | 3.741422 | 0 | 0 | 0 | 0 | 0
2018-02-08 07:52 | 405439.7 | 120.0003 | 2 | 41 | 4.200341 | 4.352448 | 0.1576795 | 0 | 0.6566239 | 0
2018-02-08 07:54 | 405559.7 | 240.0004 | 2 | 41 | 4.200249 | 3.9165 | 0.294573 | 0 | 1.231616 | 0
2018-02-08 07:56 | 405679.7 | 360.0005 | 2 | 41 | 4.200265 | 3.611212 | 0.4199622 | 0 | 1.758284 | 0
2018-02-08 07:58 | 405799.7 | 480.0019 | 2 | 41 | 4.200273 | 3.311256 | 0.5353296 | 0 | 2.242859 | 0
2018-02-08 07:58 | 405820.4 | 500.6816 | 2 | 41 | 4.200264 | 3.259974 | 0.5541958 | 0 | 2.322102 | 0
2018-02-08 08:00 | 405940.4 | 120.0011 | 3 | 41 | 4.226952 | 3.260094 | 0.6624831 | 0 | 2.778265 | 0
2018-02-08 08:02 | 406060.4 | 240.0011 | 3 | 41 | 4.257974 | 3.260115 | 0.7711462 | 0 | 3.239244 | 0
2018-02-08 08:04 | 406180.4 | 360.0011 | 3 | 41 | 4.291207 | 3.260138 | 0.8798119 | 0 | 3.703718 | 0
2018-02-08 08:06 | 406300.4 | 480.0002 | 3 | 41 | 4.327385 | 3.260126 | 0.9884636 | 0 | 4.171913 | 0
2018-02-08 08:08 | 406420.4 | 600.002 | 3 | 41 | 4.365699 | 3.260094 | 1.097142 | 0 | 4.644268 | 0
2018-02-08 08:10 | 406540.4 | 720.0003 | 3 | 41 | 4.400306 | 3.190315 | 1.205639 | 0 | 5.120043 | 0
2018-02-08 08:12 | 406660.4 | 840.0003 | 3 | 41 | 4.400266 | 2.819445 | 1.305473 | 0 | 5.559341 | 0
2018-02-08 08:14 | 406780.4 | 960.001 | 3 | 41 | 4.40026 | 2.515249 | 1.394269 | 0 | 5.950065 | 0
2018-02-08 08:16 | 406900.4 | 1080.002 | 3 | 41 | 4.400279 | 2.255348 | 1.473669 | 0 | 6.299448 | 0
2018-02-08 08:18 | 407020.4 | 1200.0002 | 3 | 41 | 4.400264 | 2.033354 | 1.545037 | 0 | 6.613485 | 0
2018-02-08 08:20 | 407140.4 | 1320.0011 | 3 | 41 | 4.400257 | 1.842257 | 1.609536 | 0 | 6.897297 | 0
2018-02-08 08:22 | 407260.4 | 1440.0011 | 3 | 41 | 4.400232 | 1.677785 | 1.668144 | 0 | 7.155186 | 0
2018-02-08 08:24 | 407380.4 | 1560.0011 | 3 | 41 | 4.40023 | 1.536382 | 1.721643 | 0 | 7.390594 | 0
2018-02-08 08:26 | 407500.4 | 1680.0003 | 3 | 41 | 4.400253 | 1.420815 | 1.770878 | 0 | 7.607237 | 0
2018-02-08 08:28 | 407620.4 | 1800.0002 | 3 | 41 | 4.400213 | 1.319028 | 1.816499 | 0 | 7.807978 | 0
2018-02-08 08:30 | 407740.4 | 1920.0003 | 3 | 41 | 4.400239 | 1.227037 | 1.858902 | 0 | 7.99456 | 0
2018-02-08 08:32 | 407860.4 | 2040.0002 | 3 | 41 | 4.400206 | 1.13755 | 1.898303 | 0 | 8.167934 | 0
2018-02-08 08:34 | 407980.4 | 2160.0003 | 3 | 41 | 4.40023 | 1.054883 | 1.934826 | 0 | 8.328643 | 0
2018-02-08 08:36 | 408100.4 | 2280.0011 | 3 | 41 | 4.400208 | 0.9779787 | 1.968678 | 0 | 8.477599 | 0
2018-02-08 08:38 | 408220.4 | 2400.0014 | 3 | 41 | 4.400245 | 0.9079542 | 2.000081 | 0 | 8.615777 | 0
2018-02-08 08:40 | 408340.4 | 2520.0003 | 3 | 41 | 4.400146 | 0.8426371 | 2.029242 | 0 | 8.744091 | 0
2018-02-08 08:42 | 408460.4 | 2640.0003 | 3 | 41 | 4.400157 | 0.7833261 | 2.056338 | 0 | 8.86332 | 0
2018-02-08 08:44 | 408580.4 | 2760.0011 | 3 | 41 | 4.400128 | 0.7253551 | 2.081514 | 0 | 8.974097 | 0
2018-02-08 08:46 | 408700.4 | 2880.001 | 3 | 41 | 4.400215 | 0.6685476 | 2.104737 | 0 | 9.076285 | 0
2018-02-08 08:48 | 408820.4 | 3000.0002 | 3 | 41 | 4.400161 | 0.6158361 | 2.126127 | 0 | 9.170405 | 0
2018-02-08 08:50 | 408940.4 | 3120.0011 | 3 | 41 | 4.400126 | 0.5708055 | 2.1459 | 0 | 9.257407 | 0
2018-02-08 08:52 | 409060.4 | 3240.0003 | 3 | 41 | 4.400196 | 0.5303841 | 2.164242 | 0 | 9.338118 | 0
2018-02-08 08:54 | 409180.4 | 3360.0003 | 3 | 41 | 4.400148 | 0.4922867 | 2.181283 | 0 | 9.4131 | 0
2018-02-08 08:56 | 409300.4 | 3480.0003 | 3 | 41 | 4.400131 | 0.4582043 | 2.197125 | 0 | 9.482807 | 0
2018-02-08 08:58 | 409420.4 | 3600.0011 | 3 | 41 | 4.400209 | 0.4281902 | 2.211884 | 0 | 9.547749 | 0
2018-02-08 09:00 | 409540.4 | 3720.001 | 3 | 41 | 4.400156 | 0.3992538 | 2.225665 | 0 | 9.608386 | 0
2018-02-08 09:02 | 409660.4 | 3840.0004 | 3 | 41 | 4.400108 | 0.3741703 | 2.238555 | 0 | 9.665109 | 0
2018-02-08 09:04 | 409780.4 | 3960.0003 | 3 | 41 | 4.400111 | 0.3518143 | 2.250654 | 0 | 9.718342 | 0
2018-02-08 09:06 | 409900.4 | 4080.0011 | 3 | 41 | 4.400131 | 0.3313389 | 2.262037 | 0 | 9.76843 | 0
2018-02-08 09:08 | 410020.4 | 4200.0003 | 3 | 41 | 4.400162 | 0.3126945 | 2.272762 | 0 | 9.815623 | 0
2018-02-08 09:10 | 410140.4 | 4320.0003 | 3 | 41 | 4.400101 | 0.2940187 | 2.282874 | 0 | 9.860117 | 0
2018-02-08 09:12 | 410260.4 | 4440.0011 | 3 | 41 | 4.400143 | 0.2778692 | 2.292408 | 0 | 9.902065 | 0
2018-02-08 09:14 | 410380.4 | 4560.0002 | 3 | 41 | 4.400167 | 0.2623224 | 2.301401 | 0 | 9.941639 | 0
2018-02-08 09:16 | 410500.4 | 4680.0011 | 3 | 41 | 4.400176 | 0.2481527 | 2.309896 | 0 | 9.979015 | 0
2018-02-08 09:18 | 410620.4 | 4800.0003 | 3 | 41 | 4.40014 | 0.2339888 | 2.317922 | 0 | 10.01433 | 0
2018-02-08 09:20 | 410740.4 | 4920.0004 | 3 | 41 | 4.400111 | 0.2208891 | 2.325505 | 0 | 10.0477 | 0
2018-02-08 09:22 | 410860.4 | 5040.001 | 3 | 41 | 4.400108 | 0.208869 | 2.332671 | 0 | 10.07923 | 0
2018-02-08 09:24 | 410980.4 | 5160.001 | 3 | 41 | 4.400133 | 0.1976986 | 2.339454 | 0 | 10.10908 | 0
2018-02-08 09:26 | 411100.4 | 5280.0011 | 3 | 41 | 4.400155 | 0.1869841 | 2.34586 | 0 | 10.13726 | 0
2018-02-08 09:28 | 411220.4 | 5400.001 | 3 | 41 | 4.400161 | 0.177866 | 2.351924 | 0 | 10.16395 | 0
2018-02-08 09:30 | 411340.4 | 5520.0011 | 3 | 41 | 4.400117 | 0.1696091 | 2.357708 | 0 | 10.18939 | 0
2018-02-08 09:32 | 411460.4 | 5640.0011 | 3 | 41 | 4.400182 | 0.1627941 | 2.363237 | 0 | 10.21372 | 0
2018-02-08 09:34 | 411580.4 | 5760.0003 | 3 | 41 | 4.400127 | 0.1552744 | 2.36852 | 0 | 10.23697 | 0
2018-02-08 09:36 | 411700.4 | 5880.0003 | 3 | 41 | 4.400097 | 0.1482229 | 2.373582 | 0 | 10.25924 | 0
2018-02-08 09:38 | 411820.4 | 6000.0003 | 3 | 41 | 4.400138 | 0.1420107 | 2.378415 | 0 | 10.28051 | 0
2018-02-08 09:40 | 411940.4 | 6120.0002 | 3 | 41 | 4.400129 | 0.1355791 | 2.383026 | 0 | 10.3008 | 0
2018-02-08 09:42 | 412060.4 | 6240.0002 | 3 | 41 | 4.40015 | 0.1294546 | 2.387428 | 0 | 10.32016 | 0
2018-02-08 09:44 | 412180.4 | 6360.0003 | 3 | 41 | 4.400132 | 0.1236963 | 2.391636 | 0 | 10.33868 | 0
2018-02-08 09:46 | 412300.4 | 6480.0002 | 3 | 41 | 4.400105 | 0.1180096 | 2.395652 | 0 | 10.35635 | 0
2018-02-08 09:48 | 412420.4 | 6600.0011 | 3 | 41 | 4.400069 | 0.1118355 | 2.399488 | 0 | 10.37323 | 0
2018-02-08 09:50 | 412540.4 | 6720.0002 | 3 | 41 | 4.400144 | 0.1065569 | 2.403131 | 0 | 10.38926 | 0
2018-02-08 09:52 | 412660.4 | 6840.0019 | 3 | 41 | 4.400113 | 0.1007566 | 2.406581 | 0 | 10.40444 | 0
2018-02-08 09:54 | 412780.4 | 6960.0003 | 3 | 41 | 4.400105 | 0.0957222 | 2.409853 | 0 | 10.41884 | 0
2018-02-08 09:56 | 412900.4 | 7080.0018 | 3 | 41 | 4.400133 | 0.09174538 | 2.41297 | 0 | 10.43256 | 0
2018-02-08 09:58 | 413020.4 | 7200.0011 | 3 | 41 | 4.400094 | 0.08747482 | 2.415952 | 0 | 10.44567 | 0
2018-02-08 10:00 | 413140.4 | 7320.0002 | 3 | 41 | 4.400066 | 0.08353519 | 2.418798 | 0 | 10.4582 | 0
2018-02-08 10:01 | 413214.2 | 7393.796 | 3 | 41 | 4.400081 | 0.08148956 | 2.420492 | 0 | 10.46565 | 0
2018-02-08 10:03 | 413334.2 | 120.0003 | 4 | 41 | 4.387986 | 0 | 2.420492 | 0 | 10.46565 | 0
2018-02-08 10:05 | 413454.2 | 240.0003 | 4 | 41 | 4.386457 | 0 | 2.420492 | 0 | 10.46565 | 0
2018-02-08 10:06 | 413514.2 | 300.0016 | 4 | 41 | 4.38594 | 0 | 2.420492 | 0 | 10.46565 | 0
2018-02-08 10:08 | 413634.3 | 120.0011 | 5 | 41 | 3.650918 | -6.519826 | 2.420492 | 0.2172854 | 10.46565 | 0.8050178
2018-02-08 10:10 | 413754.3 | 240.0004 | 5 | 41 | 3.604162 | -6.519798 | 2.420492 | 0.4346249 | 10.46565 | 1.593981
2018-02-08 10:12 | 413874.3 | 360.0014 | 5 | 41 | 3.536521 | -6.519929 | 2.420492 | 0.6519576 | 10.46565 | 2.370163
2018-02-08 10:14 | 413994.3 | 480.0002 | 5 | 41 | 3.468167 | -6.519828 | 2.420492 | 0.8692738 | 10.46565 | 3.13136
2018-02-08 10:16 | 414114.3 | 600.001 | 5 | 41 | 3.405242 | -6.520151 | 2.420492 | 1.086592 | 10.46565 | 3.878156
2018-02-08 10:18 | 414234.3 | 720.0011 | 5 | 41 | 3.347237 | -6.519818 | 2.420492 | 1.303911 | 10.46565 | 4.611754
2018-02-08 10:20 | 414354.3 | 840.0002 | 5 | 41 | 3.294389 | -6.51984 | 2.420492 | 1.521232 | 10.46565 | 5.333418
2018-02-08 10:22 | 414474.3 | 960.0012 | 5 | 41 | 3.242815 | -6.519868 | 2.420492 | 1.738546 | 10.46565 | 6.043777
2018-02-08 10:24 | 414594.3 | 1080.0018 | 5 | 41 | 3.186706 | -6.519986 | 2.420492 | 1.955856 | 10.46565 | 6.742565
2018-02-08 10:26 | 414714.3 | 1200.0003 | 5 | 41 | 3.115264 | -6.519855 | 2.420492 | 2.173184 | 10.46565 | 7.427714
2018-02-08 10:28 | 414834.3 | 1320.001 | 5 | 41 | 3.011218 | -6.519946 | 2.420492 | 2.390478 | 10.46565 | 8.094282
2018-02-08 10:28 | 414844.1 | 1329.7905 | 5 | 41 | 2.999998 | -6.519895 | 2.420492 | 2.408224 | 10.46565 | 8.14762
2018-02-08 10:30 | 414964.2 | 120.0008 | 6 | 41 | 3.720268 | 0 | 2.420492 | 2.408224 | 10.46565 | 8.14762
2018-02-08 10:32 | 415084.2 | 240.0009 | 6 | 41 | 3.736392 | 0 | 2.420492 | 2.408224 | 10.46565 | 8.14762
2018-02-08 10:33 | 415144.2 | 300.0014 | 6 | 41 | 3.742931 | 0 | 2.420492 | 2.408224 | 10.46565 | 8.14762
2018-02-08 10:33 | 415144.2 | 0.0027 | 7 | 42 | 3.742812 | 0 | 0 | 0 | 0 | 0
2018-02-08 10:35 | 415264.2 | 120.0003 | 2 | 42 | 4.200278 | 4.325218 | 0.1572195 | 0 | 0.6548954 | 0
2018-02-08 10:37 | 415384.2 | 240.001 | 2 | 42 | 4.20029 | 3.89333 | 0.29335 | 0 | 1.226683 | 0
2018-02-08 10:39 | 415504.2 | 360.0004 | 2 | 42 | 4.200252 | 3.581524 | 0.4178575 | 0 | 1.749649 | 0
2018-02-08 10:41 | 415624.2 | 480.001 | 2 | 42 | 4.20029 | 3.281727 | 0.532236 | 0 | 2.230069 | 0
2018-02-08 10:41 | 415633.1 | 488.8599 | 2 | 42 | 4.200251 | 3.259998 | 0.5402865 | 0 | 2.263884 | 0
2018-02-08 10:43 | 415753.1 | 120.0002 | 3 | 42 | 4.22665 | 3.260069 | 0.648554 | 0 | 2.719944 | 0
2018-02-08 10:45 | 415873.1 | 240.0018 | 3 | 42 | 4.257413 | 3.260117 | 0.7572221 | 0 | 3.180894 | 0
2018-02-08 10:47 | 415993.1 | 360.0002 | 3 | 42 | 4.290861 | 3.260065 | 0.8658808 | 0 | 3.645291 | 0
2018-02-08 10:49 | 416113.1 | 480.0009 | 3 | 42 | 4.327076 | 3.260078 | 0.9745459 | 0 | 4.113499 | 0
2018-02-08 10:51 | 416233.1 | 600.0003 | 3 | 42 | 4.365426 | 3.260063 | 1.083209 | 0 | 4.585763 | 0
2018-02-08 10:53 | 416353.1 | 720.001 | 3 | 42 | 4.400296 | 3.189861 | 1.191712 | 0 | 5.061559 | 0
2018-02-08 10:55 | 416473.1 | 840.0001 | 3 | 42 | 4.400264 | 2.81802 | 1.291534 | 0 | 5.500804 | 0
2018-02-08 10:57 | 416593.1 | 960.0001 | 3 | 42 | 4.400305 | 2.5135 | 1.380262 | 0 | 5.891235 | 0
2018-02-08 10:59 | 416713.1 | 1080.001 | 3 | 42 | 4.400257 | 2.253605 | 1.459582 | 0 | 6.240261 | 0
2018-02-08 11:01 | 416833.1 | 1200.0009 | 3 | 42 | 4.400263 | 2.041859 | 1.531047 | 0 | 6.554726 | 0
2018-02-08 11:03 | 416953.1 | 1320.001 | 3 | 42 | 4.400223 | 1.86795 | 1.596151 | 0 | 6.841198 | 0
2018-02-08 11:05 | 417073.1 | 1440.0009 | 3 | 42 | 4.400189 | 1.716623 | 1.655853 | 0 | 7.103902 | 0
2018-02-08 11:07 | 417193.1 | 1560.0018 | 3 | 42 | 4.400206 | 1.580984 | 1.710782 | 0 | 7.345601 | 0
2018-02-08 11:09 | 417313.1 | 1680.001 | 3 | 42 | 4.400169 | 1.45966 | 1.761432 | 0 | 7.568472 | 0
2018-02-08 11:11 | 417433.1 | 1800.0002 | 3 | 42 | 4.400198 | 1.349434 | 1.808241 | 0 | 7.774441 | 0
2018-02-08 11:13 | 417553.1 | 1920.001 | 3 | 42 | 4.400215 | 1.248949 | 1.851521 | 0 | 7.964883 | 0
2018-02-08 11:15 | 417673.1 | 2040.0002 | 3 | 42 | 4.400212 | 1.156777 | 1.891588 | 0 | 8.141188 | 0
2018-02-08 11:17 | 417793.1 | 2160.001 | 3 | 42 | 4.400158 | 1.066538 | 1.928638 | 0 | 8.304215 | 0
2018-02-08 11:19 | 417913.1 | 2280.0002 | 3 | 42 | 4.400205 | 0.9821959 | 1.962792 | 0 | 8.454499 | 0
2018-02-08 11:21 | 418033.1 | 2400.001 | 3 | 42 | 4.400234 | 0.8997831 | 1.99414 | 0 | 8.592437 | 0
2018-02-08 11:23 | 418153.1 | 2520.0001 | 3 | 42 | 4.400206 | 0.8240032 | 2.022835 | 0 | 8.7187 | 0
2018-02-08 11:25 | 418273.1 | 2640.0003 | 3 | 42 | 4.400209 | 0.7590942 | 2.049185 | 0 | 8.834643 | 0
2018-02-08 11:27 | 418393.1 | 2760.0018 | 3 | 42 | 4.400212 | 0.7017174 | 2.073498 | 0 | 8.941627 | 0
2018-02-08 11:29 | 418513.1 | 2880.0009 | 3 | 42 | 4.400173 | 0.6488323 | 2.095984 | 0 | 9.040568 | 0
2018-02-08 11:31 | 418633.1 | 3000.0002 | 3 | 42 | 4.400218 | 0.6021671 | 2.116812 | 0 | 9.132215 | 0
2018-02-08 11:33 | 418753.1 | 3120.0026 | 3 | 42 | 4.400174 | 0.5584764 | 2.136138 | 0 | 9.217256 | 0
2018-02-08 11:35 | 418873.1 | 3240.001 | 3 | 42 | 4.400183 | 0.5198383 | 2.154096 | 0 | 9.296276 | 0
2018-02-08 11:37 | 418993.1 | 3360.0002 | 3 | 42 | 4.400186 | 0.4847317 | 2.170825 | 0 | 9.369883 | 0
2018-02-08 11:39 | 419113.1 | 3480.002 | 3 | 42 | 4.400164 | 0.4528141 | 2.186436 | 0 | 9.438575 | 0
2018-02-08 11:41 | 419233.1 | 3600.0017 | 3 | 42 | 4.400114 | 0.4234762 | 2.201036 | 0 | 9.502816 | 0
2018-02-08 11:43 | 419353.1 | 3720.001 | 3 | 42 | 4.400158 | 0.3969355 | 2.214708 | 0 | 9.562977 | 0
2018-02-08 11:45 | 419473.1 | 3840.0002 | 3 | 42 | 4.400153 | 0.3723736 | 2.22752 | 0 | 9.619349 | 0
2018-02-08 11:47 | 419593.1 | 3960.001 | 3 | 42 | 4.400157 | 0.3499918 | 2.239555 | 0 | 9.672308 | 0
2018-02-08 11:49 | 419713.1 | 4080.0002 | 3 | 42 | 4.400156 | 0.329812 | 2.250882 | 0 | 9.722146 | 0
2018-02-08 11:51 | 419833.1 | 4200.0002 | 3 | 42 | 4.400098 | 0.3104534 | 2.261549 | 0 | 9.769082 | 0
2018-02-08 11:53 | 419953.1 | 4320.0002 | 3 | 42 | 4.400106 | 0.2929764 | 2.271615 | 0 | 9.813373 | 0
2018-02-08 11:55 | 420073.1 | 4440.001 | 3 | 42 | 4.400161 | 0.2767429 | 2.281107 | 0 | 9.855143 | 0
2018-02-08 11:57 | 420193.1 | 4560.0012 | 3 | 42 | 4.400147 | 0.2609358 | 2.290061 | 0 | 9.894539 | 0
2018-02-08 11:59 | 420313.1 | 4680.0009 | 3 | 42 | 4.400167 | 0.2466764 | 2.298512 | 0 | 9.931727 | 0
2018-02-08 12:01 | 420433.1 | 4800.0009 | 3 | 42 | 4.400122 | 0.232626 | 2.306489 | 0 | 9.966827 | 0
2018-02-08 12:03 | 420553.1 | 4920.0001 | 3 | 42 | 4.40009 | 0.219655 | 2.314036 | 0 | 10.00003 | 0
2018-02-08 12:05 | 420673.1 | 5040.0009 | 3 | 42 | 4.400164 | 0.2089262 | 2.321173 | 0 | 10.03144 | 0
2018-02-08 12:07 | 420793.1 | 5160.0001 | 3 | 42 | 4.400121 | 0.1977329 | 2.327938 | 0 | 10.0612 | 0
2018-02-08 12:09 | 420913.1 | 5280.0004 | 3 | 42 | 4.400109 | 0.1880474 | 2.334366 | 0 | 10.08949 | 0
2018-02-08 12:11 | 421033.1 | 5400.0018 | 3 | 42 | 4.400088 | 0.1793785 | 2.340494 | 0 | 10.11645 | 0
2018-02-08 12:13 | 421153.1 | 5520.0011 | 3 | 42 | 4.400105 | 0.1718369 | 2.346344 | 0 | 10.14219 | 0
2018-02-08 12:15 | 421273.1 | 5640.0009 | 3 | 42 | 4.400131 | 0.1643076 | 2.351942 | 0 | 10.16683 | 0
2018-02-08 12:17 | 421393.1 | 5760.001 | 3 | 42 | 4.400139 | 0.1571693 | 2.357293 | 0 | 10.19037 | 0
2018-02-08 12:19 | 421513.1 | 5880.0001 | 3 | 42 | 4.400074 | 0.149291 | 2.362397 | 0 | 10.21283 | 0
2018-02-08 12:21 | 421633.1 | 6000.001 | 3 | 42 | 4.400047 | 0.1420202 | 2.367264 | 0 | 10.23424 | 0
2018-02-08 12:23 | 421753.1 | 6120.0001 | 3 | 42 | 4.400093 | 0.1359472 | 2.371909 | 0 | 10.25468 | 0
2018-02-08 12:25 | 421873.1 | 6240.001 | 3 | 42 | 4.400116 | 0.1301718 | 2.376338 | 0 | 10.27417 | 0
2018-02-08 12:27 | 421993.1 | 6360.0002 | 3 | 42 | 4.400147 | 0.1243763 | 2.38057 | 0 | 10.29279 | 0
2018-02-08 12:29 | 422113.1 | 6480.0002 | 3 | 42 | 4.400125 | 0.1180229 | 2.384602 | 0 | 10.31053 | 0
2018-02-08 12:31 | 422233.1 | 6600.0002 | 3 | 42 | 4.400074 | 0.111186 | 2.388418 | 0 | 10.32732 | 0
2018-02-08 12:33 | 422353.1 | 6720.0001 | 3 | 42 | 4.400069 | 0.1054802 | 2.392036 | 0 | 10.34324 | 0
2018-02-08 12:35 | 422473.1 | 6840.001 | 3 | 42 | 4.400103 | 0.1010981 | 2.395477 | 0 | 10.35838 | 0
2018-02-08 12:37 | 422593.1 | 6960.0018 | 3 | 42 | 4.400094 | 0.09621143 | 2.398756 | 0 | 10.37281 | 0
2018-02-08 12:39 | 422713.1 | 7080.0009 | 3 | 42 | 4.400065 | 0.09139824 | 2.401883 | 0 | 10.38657 | 0
2018-02-08 12:41 | 422833.1 | 7200.0001 | 3 | 42 | 4.400099 | 0.08752632 | 2.404869 | 0 | 10.39971 | 0
2018-02-08 12:43 | 422953.1 | 7320.0002 | 3 | 42 | 4.400095 | 0.08390903 | 2.407727 | 0 | 10.41228 | 0
2018-02-08 12:44 | 423006.9 | 7373.8327 | 3 | 42 | 4.400044 | 0.08149624 | 2.408966 | 0 | 10.41773 | 0
2018-02-08 12:46 | 423127 | 120.0007 | 4 | 42 | 4.387957 | 0 | 2.408966 | 0 | 10.41773 | 0
2018-02-08 12:48 | 423247 | 240 | 4 | 42 | 4.386478 | 0 | 2.408966 | 0 | 10.41773 | 0
2018-02-08 12:49 | 423307 | 300.0013 | 4 | 42 | 4.385952 | 0 | 2.408966 | 0 | 10.41773 | 0
2018-02-08 12:51 | 423427.1 | 120.001 | 5 | 42 | 3.649934 | -6.520176 | 2.408966 | 0.2173086 | 10.41773 | 0.8049869
2018-02-08 12:53 | 423547.1 | 240.0003 | 5 | 42 | 3.602528 | -6.519944 | 2.408966 | 0.4346277 | 10.41773 | 1.593604
2018-02-08 12:55 | 423667.1 | 360.0002 | 5 | 42 | 3.537074 | -6.520162 | 2.408966 | 0.6519653 | 10.41773 | 2.369596
2018-02-08 12:57 | 423787.1 | 480.001 | 5 | 42 | 3.468052 | -6.519818 | 2.408966 | 0.8692846 | 10.41773 | 3.130713
2018-02-08 12:59 | 423907.1 | 600.0002 | 5 | 42 | 3.404465 | -6.519826 | 2.408966 | 1.086612 | 10.41773 | 3.877395
2018-02-08 13:01 | 424027.1 | 720.0004 | 5 | 42 | 3.346949 | -6.519936 | 2.408966 | 1.303926 | 10.41773 | 4.610889
2018-02-08 13:03 | 424147.1 | 840.0004 | 5 | 42 | 3.294063 | -6.519852 | 2.408966 | 1.521235 | 10.41773 | 5.332441
2018-02-08 13:05 | 424267.1 | 960.0019 | 5 | 42 | 3.241844 | -6.51987 | 2.408966 | 1.738564 | 10.41773 | 6.042665
2018-02-08 13:07 | 424387.1 | 1080.0011 | 5 | 42 | 3.184891 | -6.519874 | 2.408966 | 1.955872 | 10.41773 | 6.741111
2018-02-08 13:09 | 424507.1 | 1200.001 | 5 | 42 | 3.113328 | -6.520121 | 2.408966 | 2.173186 | 10.41773 | 7.425815
2018-02-08 13:11 | 424627.1 | 1320.001 | 5 | 42 | 3.008496 | -6.519875 | 2.408966 | 2.390499 | 10.41773 | 8.091866
2018-02-08 13:11 | 424634.5 | 1327.4208 | 5 | 42 | 2.999995 | -6.519904 | 2.408966 | 2.403955 | 10.41773 | 8.132288
2018-02-08 13:13 | 424754.5 | 120.0019 | 6 | 42 | 3.720596 | 0 | 2.408966 | 2.403955 | 10.41773 | 8.132288
2018-02-08 13:15 | 424874.5 | 240.001 | 6 | 42 | 3.736805 | 0 | 2.408966 | 2.403955 | 10.41773 | 8.132288
2018-02-08 13:16 | 424934.6 | 300.0032 | 6 | 42 | 3.743421 | 0 | 2.408966 | 2.403955 | 10.41773 | 8.132288
2018-02-08 13:16 | 424934.6 | 0.0027 | 7 | 43 | 3.743463 | 0 | 0 | 0 | 0 | 0
2018-02-08 13:18 | 425054.7 | 120.0003 | 2 | 43 | 4.200329 | 4.313627 | 0.1570287 | 0 | 0.6541592 | 0
2018-02-08 13:20 | 425174.7 | 240.001 | 2 | 43 | 4.200311 | 3.878538 | 0.2926576 | 0 | 1.22384 | 0
2018-02-08 13:22 | 425294.7 | 360.001 | 2 | 43 | 4.200273 | 3.566704 | 0.4166504 | 0 | 1.744644 | 0
2018-02-08 13:24 | 425414.7 | 480.001 | 2 | 43 | 4.200277 | 3.27026 | 0.5305755 | 0 | 2.223159 | 0
2018-02-08 13:24 | 425419.2 | 484.5272 | 2 | 43 | 4.200297 | 3.259989 | 0.5346767 | 0 | 2.240386 | 0
2018-02-08 13:26 | 425539.2 | 120.0003 | 3 | 43 | 4.22637 | 3.260056 | 0.6429477 | 0 | 2.696452 | 0
2018-02-08 13:28 | 425659.2 | 240.001 | 3 | 43 | 4.257067 | 3.260155 | 0.7516177 | 0 | 3.157377 | 0
2018-02-08 13:30 | 425779.2 | 360.0004 | 3 | 43 | 4.29049 | 3.260128 | 0.8602777 | 0 | 3.621739 | 0
2018-02-08 13:32 | 425899.2 | 480.0001 | 3 | 43 | 4.326717 | 3.260143 | 0.9689475 | 0 | 4.089933 | 0
2018-02-08 13:34 | 426019.2 | 600.0001 | 3 | 43 | 4.36521 | 3.260126 | 1.077604 | 0 | 4.562131 | 0
2018-02-08 13:36 | 426139.2 | 720.001 | 3 | 43 | 4.400287 | 3.201296 | 1.186163 | 0 | 5.03813 | 0
2018-02-08 13:38 | 426259.2 | 840.001 | 3 | 43 | 4.400301 | 2.840397 | 1.286502 | 0 | 5.479648 | 0
2018-02-08 13:40 | 426379.2 | 960.0009 | 3 | 43 | 4.400279 | 2.550152 | 1.376188 | 0 | 5.874293 | 0
2018-02-08 13:42 | 426499.2 | 1080.0002 | 3 | 43 | 4.400222 | 2.299683 | 1.456919 | 0 | 6.22953 | 0
2018-02-08 13:44 | 426619.2 | 1200.0002 | 3 | 43 | 4.400228 | 2.084229 | 1.529934 | 0 | 6.550816 | 0
2018-02-08 13:46 | 426739.2 | 1320.0009 | 3 | 43 | 4.400231 | 1.897202 | 1.596228 | 0 | 6.842524 | 0
2018-02-08 13:48 | 426859.2 | 1440.0009 | 3 | 43 | 4.400218 | 1.732495 | 1.656659 | 0 | 7.108433 | 0
2018-02-08 13:50 | 426979.2 | 1560.0002 | 3 | 43 | 4.400227 | 1.587959 | 1.711934 | 0 | 7.351657 | 0
2018-02-08 13:52 | 427099.2 | 1680.0001 | 3 | 43 | 4.400248 | 1.462384 | 1.762724 | 0 | 7.575144 | 0
2018-02-08 13:54 | 427219.2 | 1800.0009 | 3 | 43 | 4.400248 | 1.347621 | 1.80952 | 0 | 7.781058 | 0
2018-02-08 13:56 | 427339.2 | 1920.001 | 3 | 43 | 4.400215 | 1.232733 | 1.85251 | 0 | 7.970223 | 0
2018-02-08 13:58 | 427459.2 | 2040.0009 | 3 | 43 | 4.40023 | 1.127046 | 1.891803 | 0 | 8.143119 | 0
2018-02-08 14:00 | 427579.2 | 2160.001 | 3 | 43 | 4.400228 | 1.031947 | 1.927743 | 0 | 8.301263 | 0
2018-02-08 14:02 | 427699.2 | 2280.0001 | 3 | 43 | 4.400235 | 0.9488201 | 1.960725 | 0 | 8.446391 | 0
2018-02-08 14:04 | 427819.2 | 2400.0002 | 3 | 43 | 4.400182 | 0.8726702 | 1.991051 | 0 | 8.579831 | 0
2018-02-08 14:06 | 427939.2 | 2520.001 | 3 | 43 | 4.400173 | 0.8048553 | 2.019002 | 0 | 8.702822 | 0
2018-02-08 14:08 | 428059.2 | 2640.0002 | 3 | 43 | 4.400192 | 0.7440948 | 2.044801 | 0 | 8.816344 | 0
2018-02-08 14:10 | 428179.2 | 2760.001 | 3 | 43 | 4.400219 | 0.6888971 | 2.068658 | 0 | 8.921319 | 0
2018-02-08 14:12 | 428299.2 | 2880.0009 | 3 | 43 | 4.400155 | 0.6390944 | 2.090766 | 0 | 9.0186 | 0
2018-02-08 14:14 | 428419.2 | 3000.0011 | 3 | 43 | 4.40016 | 0.5938225 | 2.111312 | 0 | 9.109006 | 0
2018-02-08 14:16 | 428539.2 | 3120.0001 | 3 | 43 | 4.400208 | 0.5536985 | 2.130424 | 0 | 9.193102 | 0
2018-02-08 14:18 | 428659.2 | 3240.001 | 3 | 43 | 4.400162 | 0.5160351 | 2.148236 | 0 | 9.271477 | 0
2018-02-08 14:20 | 428779.2 | 3360.001 | 3 | 43 | 4.400137 | 0.4816551 | 2.164853 | 0 | 9.344594 | 0
2018-02-08 14:22 | 428899.2 | 3480.001 | 3 | 43 | 4.400156 | 0.4503651 | 2.180381 | 0 | 9.412917 | 0
2018-02-08 14:24 | 429019.2 | 3600.0009 | 3 | 43 | 4.400145 | 0.4215326 | 2.194911 | 0 | 9.476853 | 0
2018-02-08 14:26 | 429139.2 | 3720.0002 | 3 | 43 | 4.40016 | 0.3952732 | 2.208521 | 0 | 9.53674 | 0
2018-02-08 14:28 | 429259.2 | 3840.0011 | 3 | 43 | 4.40016 | 0.3712168 | 2.221287 | 0 | 9.592913 | 0
2018-02-08 14:30 | 429379.2 | 3960.001 | 3 | 43 | 4.400151 | 0.3495941 | 2.233284 | 0 | 9.645701 | 0
2018-02-08 14:32 | 429499.2 | 4080.0002 | 3 | 43 | 4.400174 | 0.3296347 | 2.244592 | 0 | 9.695456 | 0
2018-02-08 14:34 | 429619.2 | 4200.0002 | 3 | 43 | 4.40017 | 0.3112402 | 2.255265 | 0 | 9.742421 | 0
2018-02-08 14:36 | 429739.2 | 4320.001 | 3 | 43 | 4.400145 | 0.2941408 | 2.265345 | 0 | 9.786773 | 0
2018-02-08 14:38 | 429859.2 | 4440.0002 | 3 | 43 | 4.399873 | 0.2969322 | 2.275057 | 0 | 9.829508 | 0
2018-02-08 14:40 | 429979.2 | 4560.0027 | 3 | 43 | 4.400178 | 0.2940159 | 2.285028 | 0 | 9.873379 | 0
2018-02-08 14:42 | 430099.2 | 4680.0001 | 3 | 43 | 4.400116 | 0.2753067 | 2.294427 | 0 | 9.914735 | 0
2018-02-08 14:44 | 430219.2 | 4800.001 | 3 | 43 | 4.40016 | 0.251277 | 2.303206 | 0 | 9.953366 | 0
2018-02-08 14:46 | 430339.2 | 4920.001 | 3 | 43 | 4.400199 | 0.2315359 | 2.311228 | 0 | 9.988662 | 0
2018-02-08 14:48 | 430459.2 | 5040.001 | 3 | 43 | 4.400122 | 0.213192 | 2.318628 | 0 | 10.02122 | 0
2018-02-08 14:50 | 430579.2 | 5160.0002 | 3 | 43 | 4.400136 | 0.1985235 | 2.325482 | 0 | 10.05138 | 0
2018-02-08 14:52 | 430699.2 | 5280.0009 | 3 | 43 | 4.40015 | 0.1863518 | 2.331877 | 0 | 10.07952 | 0
2018-02-08 14:54 | 430819.2 | 5400.0009 | 3 | 43 | 4.400138 | 0.1761694 | 2.337903 | 0 | 10.10603 | 0
2018-02-08 14:56 | 430939.2 | 5520.0002 | 3 | 43 | 4.40011 | 0.1675634 | 2.34363 | 0 | 10.13124 | 0
2018-02-08 14:58 | 431059.2 | 5640.0001 | 3 | 43 | 4.400131 | 0.1603193 | 2.349093 | 0 | 10.15527 | 0
2018-02-08 15:00 | 431179.2 | 5760.0003 | 3 | 43 | 4.400059 | 0.1528282 | 2.354319 | 0 | 10.17827 | 0
2018-02-08 15:02 | 431299.2 | 5880.001 | 3 | 43 | 4.400128 | 0.1467447 | 2.359313 | 0 | 10.20024 | 0
2018-02-08 15:04 | 431419.2 | 6000.0018 | 3 | 43 | 4.400114 | 0.1402292 | 2.36409 | 0 | 10.22126 | 0
2018-02-08 15:06 | 431539.2 | 6120.001 | 3 | 43 | 4.400116 | 0.1341085 | 2.368654 | 0 | 10.24134 | 0
2018-02-08 15:08 | 431659.2 | 6240.0009 | 3 | 43 | 4.400029 | 0.1273661 | 2.373024 | 0 | 10.26057 | 0
2018-02-08 15:10 | 431779.2 | 6360.0001 | 3 | 43 | 4.400067 | 0.1222954 | 2.3772 | 0 | 10.27895 | 0
2018-02-08 15:12 | 431899.2 | 6480.0018 | 3 | 43 | 4.400098 | 0.1172028 | 2.381194 | 0 | 10.29652 | 0
2018-02-08 15:14 | 432019.2 | 6600.001 | 3 | 43 | 4.4001 | 0.1112928 | 2.384996 | 0 | 10.31325 | 0
2018-02-08 15:16 | 432139.2 | 6720.0009 | 3 | 43 | 4.400092 | 0.1076088 | 2.38863 | 0 | 10.32924 | 0
2018-02-08 15:18 | 432259.2 | 6840.0017 | 3 | 43 | 4.400083 | 0.1015196 | 2.39211 | 0 | 10.34455 | 0
2018-02-08 15:20 | 432379.2 | 6960.0001 | 3 | 43 | 4.400128 | 0.09649467 | 2.395402 | 0 | 10.35904 | 0
2018-02-08 15:22 | 432499.2 | 7080.001 | 3 | 43 | 4.400116 | 0.09145546 | 2.398527 | 0 | 10.37279 | 0
2018-02-08 15:24 | 432619.2 | 7200.001 | 3 | 43 | 4.400112 | 0.086833 | 2.401492 | 0 | 10.38583 | 0
2018-02-08 15:26 | 432739.2 | 7320.0009 | 3 | 43 | 4.400114 | 0.08244038 | 2.404312 | 0 | 10.39824 | 0
2018-02-08 15:27 | 432751.7 | 7332.5319 | 3 | 43 | 4.400079 | 0.08149338 | 2.404598 | 0 | 10.3995 | 0
2018-02-08 15:29 | 432871.8 | 120.0003 | 4 | 43 | 4.388028 | 0 | 2.404598 | 0 | 10.3995 | 0
2018-02-08 15:31 | 432991.8 | 240.0002 | 4 | 43 | 4.386531 | 0 | 2.404598 | 0 | 10.3995 | 0
2018-02-08 15:32 | 433051.8 | 300.0015 | 4 | 43 | 4.38603 | 0 | 2.404598 | 0 | 10.3995 | 0
2018-02-08 15:34 | 433171.8 | 120.0011 | 5 | 43 | 3.652215 | -6.519825 | 2.404598 | 0.2173155 | 10.3995 | 0.8053088
2018-02-08 15:36 | 433291.8 | 240.001 | 5 | 43 | 3.605706 | -6.520178 | 2.404598 | 0.434653 | 10.3995 | 1.594584
2018-02-08 15:38 | 433411.8 | 360.0004 | 5 | 43 | 3.539981 | -6.5202 | 2.404598 | 0.6519673 | 10.3995 | 2.371158
2018-02-08 15:40 | 433531.8 | 480.001 | 5 | 43 | 3.472253 | -6.519964 | 2.404598 | 0.869287 | 10.3995 | 3.133113
2018-02-08 15:42 | 433651.8 | 600.0011 | 5 | 43 | 3.408662 | -6.519878 | 2.404598 | 1.086593 | 10.3995 | 3.880663
2018-02-08 15:44 | 433771.8 | 720.001 | 5 | 43 | 3.351026 | -6.519864 | 2.404598 | 1.303925 | 10.3995 | 4.61513
2018-02-08 15:46 | 433891.8 | 840.0011 | 5 | 43 | 3.298687 | -6.5201 | 2.404598 | 1.521247 | 10.3995 | 5.337679
2018-02-08 15:48 | 434011.8 | 960.0011 | 5 | 43 | 3.247857 | -6.519793 | 2.404598 | 1.738562 | 10.3995 | 6.049047
2018-02-08 15:50 | 434131.8 | 1080.0011 | 5 | 43 | 3.191745 | -6.519865 | 2.404598 | 1.955888 | 10.3995 | 6.748939
2018-02-08 15:52 | 434251.8 | 1200.0004 | 5 | 43 | 3.123825 | -6.520101 | 2.404598 | 2.1732 | 10.3995 | 7.435472
2018-02-08 15:54 | 434371.8 | 1320.0002 | 5 | 43 | 3.026383 | -6.519878 | 2.404598 | 2.390501 | 10.3995 | 8.104544
2018-02-08 15:54 | 434395.6 | 1343.7313 | 5 | 43 | 2.999996 | -6.520183 | 2.404598 | 2.433489 | 10.3995 | 8.234088
2018-02-08 15:56 | 434515.6 | 120.0001 | 6 | 43 | 3.718141 | 0 | 2.404598 | 2.433489 | 10.3995 | 8.234088
2018-02-08 15:58 | 434635.6 | 240.0011 | 6 | 43 | 3.733882 | 0 | 2.404598 | 2.433489 | 10.3995 | 8.234088
2018-02-08 15:59 | 434695.6 | 300.0015 | 6 | 43 | 3.740247 | 0 | 2.404598 | 2.433489 | 10.3995 | 8.234088
2018-02-08 15:59 | 434695.6 | 0.0027 | 7 | 44 | 3.740347 | 0 | 0 | 0 | 0 | 0
2018-02-08 16:01 | 434815.7 | 120.0014 | 2 | 44 | 4.200354 | 4.362638 | 0.1578971 | 1.209e-09 | 0.6573802 | 4.521e-09
2018-02-08 16:03 | 434935.7 | 240.0004 | 2 | 44 | 4.200295 | 3.917063 | 0.2949057 | 1.209e-09 | 1.232856 | 4.521e-09
2018-02-08 16:05 | 435055.7 | 360.002 | 2 | 44 | 4.200242 | 3.602392 | 0.4201598 | 1.209e-09 | 1.758957 | 4.521e-09
2018-02-08 16:07 | 435175.7 | 480.0012 | 2 | 44 | 4.200255 | 3.302814 | 0.5352299 | 1.209e-09 | 2.242282 | 4.521e-09
2018-02-08 16:07 | 435193.2 | 497.4497 | 2 | 44 | 4.200286 | 3.259995 | 0.5511376 | 1.209e-09 | 2.309099 | 4.521e-09
2018-02-08 16:09 | 435313.2 | 120.0002 | 3 | 44 | 4.226745 | 3.260038 | 0.659411 | 1.209e-09 | 2.765196 | 4.521e-09
2018-02-08 16:11 | 435433.2 | 240.0009 | 3 | 44 | 4.256048 | 3.260155 | 0.7680762 | 1.209e-09 | 3.226094 | 4.521e-09
2018-02-08 16:13 | 435553.2 | 360.0002 | 3 | 44 | 4.286496 | 3.260153 | 0.8767437 | 1.209e-09 | 3.690219 | 4.521e-09
2018-02-08 16:15 | 435673.2 | 480.0009 | 3 | 44 | 4.319185 | 3.260099 | 0.9854078 | 1.209e-09 | 4.157764 | 4.521e-09
2018-02-08 16:17 | 435793.2 | 600.001 | 3 | 44 | 4.354146 | 3.260162 | 1.094075 | 1.209e-09 | 4.628991 | 4.521e-09
2018-02-08 16:19 | 435913.2 | 720.0009 | 3 | 44 | 4.391982 | 3.26016 | 1.202729 | 1.209e-09 | 5.104114 | 4.521e-09
2018-02-08 16:21 | 436033.2 | 840.0009 | 3 | 44 | 4.400273 | 2.941338 | 1.306942 | 1.209e-09 | 5.562582 | 4.521e-09
2018-02-08 16:23 | 436153.2 | 960.001 | 3 | 44 | 4.400291 | 2.620396 | 1.399469 | 1.209e-09 | 5.969726 | 4.521e-09
2018-02-08 16:25 | 436273.2 | 1080.0001 | 3 | 44 | 4.40027 | 2.34944 | 1.482187 | 1.209e-09 | 6.33371 | 4.521e-09
2018-02-08 16:27 | 436393.2 | 1200.0009 | 3 | 44 | 4.400269 | 2.121008 | 1.556564 | 1.209e-09 | 6.660987 | 4.521e-09
2018-02-08 16:29 | 436513.2 | 1320.001 | 3 | 44 | 4.400216 | 1.920869 | 1.623872 | 1.209e-09 | 6.957158 | 4.521e-09
2018-02-08 16:31 | 436633.2 | 1440.001 | 3 | 44 | 4.400227 | 1.750021 | 1.684896 | 1.209e-09 | 7.225679 | 4.521e-09
2018-02-08 16:33 | 436753.2 | 1560.0002 | 3 | 44 | 4.400234 | 1.584901 | 1.74046 | 1.209e-09 | 7.470172 | 4.521e-09
2018-02-08 16:35 | 436873.2 | 1680.0012 | 3 | 44 | 4.400192 | 1.440672 | 1.790834 | 1.209e-09 | 7.691832 | 4.521e-09
2018-02-08 16:37 | 436993.2 | 1800.001 | 3 | 44 | 4.400198 | 1.317315 | 1.836764 | 1.209e-09 | 7.893935 | 4.521e-09
2018-02-08 16:39 | 437113.2 | 1920.0001 | 3 | 44 | 4.400235 | 1.208206 | 1.878818 | 1.209e-09 | 8.078979 | 4.521e-09
2018-02-08 16:41 | 437233.2 | 2040.0011 | 3 | 44 | 4.400195 | 1.110435 | 1.917446 | 1.209e-09 | 8.248952 | 4.521e-09
2018-02-08 16:43 | 437353.2 | 2160.0001 | 3 | 44 | 4.400176 | 1.023873 | 1.953003 | 1.209e-09 | 8.405409 | 4.521e-09
2018-02-08 16:45 | 437473.2 | 2280.0002 | 3 | 44 | 4.400191 | 0.9454184 | 1.985821 | 1.209e-09 | 8.549815 | 4.521e-09
2018-02-08 16:47 | 437593.2 | 2400.001 | 3 | 44 | 4.4002 | 0.8730145 | 2.016113 | 1.209e-09 | 8.683105 | 4.521e-09
2018-02-08 16:49 | 437713.2 | 2520.001 | 3 | 44 | 4.400223 | 0.8066378 | 2.044084 | 1.209e-09 | 8.806184 | 4.521e-09
2018-02-08 16:51 | 437833.2 | 2640.001 | 3 | 44 | 4.400204 | 0.7463684 | 2.069935 | 1.209e-09 | 8.919932 | 4.521e-09
2018-02-08 16:53 | 437953.2 | 2760.0002 | 3 | 44 | 4.400156 | 0.6916332 | 2.093885 | 1.209e-09 | 9.025317 | 4.521e-09
2018-02-08 16:55 | 438073.2 | 2880.001 | 3 | 44 | 4.400139 | 0.6420202 | 2.116107 | 1.209e-09 | 9.123098 | 4.521e-09
2018-02-08 16:57 | 438193.2 | 3000.0018 | 3 | 44 | 4.400203 | 0.5975819 | 2.136757 | 1.209e-09 | 9.213963 | 4.521e-09
2018-02-08 16:59 | 438313.2 | 3120.0002 | 3 | 44 | 4.400104 | 0.5558949 | 2.155972 | 1.209e-09 | 9.298513 | 4.521e-09
2018-02-08 17:01 | 438433.2 | 3240.0002 | 3 | 44 | 4.4002 | 0.5191669 | 2.173882 | 1.209e-09 | 9.377318 | 4.521e-09
2018-02-08 17:03 | 438553.2 | 3360.0011 | 3 | 44 | 4.400186 | 0.4847851 | 2.1906 | 1.209e-09 | 9.45088 | 4.521e-09
2018-02-08 17:05 | 438673.2 | 3480.001 | 3 | 44 | 4.400173 | 0.4536514 | 2.20623 | 1.209e-09 | 9.519653 | 4.521e-09
2018-02-08 17:07 | 438793.2 | 3600.0009 | 3 | 44 | 4.400177 | 0.4251633 | 2.220863 | 1.209e-09 | 9.584044 | 4.521e-09
2018-02-08 17:09 | 438913.2 | 3720.001 | 3 | 44 | 4.400113 | 0.398221 | 2.23458 | 1.209e-09 | 9.644399 | 4.521e-09
2018-02-08 17:11 | 439033.2 | 3840.001 | 3 | 44 | 4.400149 | 0.374177 | 2.247456 | 1.209e-09 | 9.701055 | 4.521e-09
2018-02-08 17:13 | 439153.2 | 3960.0018 | 3 | 44 | 4.40014 | 0.3518515 | 2.259556 | 1.209e-09 | 9.754294 | 4.521e-09
2018-02-08 17:15 | 439273.2 | 4080.0002 | 3 | 44 | 4.400079 | 0.3313074 | 2.270945 | 1.209e-09 | 9.804412 | 4.521e-09
2018-02-08 17:17 | 439393.2 | 4200.0018 | 3 | 44 | 4.400134 | 0.3130445 | 2.281693 | 1.209e-09 | 9.851702 | 4.521e-09
2018-02-08 17:19 | 439513.2 | 4320.0001 | 3 | 44 | 4.400212 | 0.2961397 | 2.291837 | 1.209e-09 | 9.896337 | 4.521e-09
2018-02-08 17:21 | 439633.2 | 4440.0009 | 3 | 44 | 4.400095 | 0.2790213 | 2.301408 | 1.209e-09 | 9.93845 | 4.521e-09
2018-02-08 17:23 | 439753.2 | 4560.001 | 3 | 44 | 4.4002 | 0.2645969 | 2.310458 | 1.209e-09 | 9.978273 | 4.521e-09
2018-02-08 17:25 | 439873.2 | 4680.0001 | 3 | 44 | 4.400175 | 0.2501764 | 2.319022 | 1.209e-09 | 10.01596 | 4.521e-09
2018-02-08 17:27 | 439993.2 | 4800.001 | 3 | 44 | 4.400137 | 0.2361412 | 2.32712 | 1.209e-09 | 10.05159 | 4.521e-09
2018-02-08 17:29 | 440113.2 | 4920.0002 | 3 | 44 | 4.400164 | 0.2236633 | 2.334778 | 1.209e-09 | 10.08528 | 4.521e-09
2018-02-08 17:31 | 440233.2 | 5040.0011 | 3 | 44 | 4.400066 | 0.2111073 | 2.342029 | 1.209e-09 | 10.11719 | 4.521e-09
2018-02-08 17:33 | 440353.2 | 5160.0001 | 3 | 44 | 4.40012 | 0.2012577 | 2.348909 | 1.209e-09 | 10.14746 | 4.521e-09
2018-02-08 17:35 | 440473.2 | 5280.0001 | 3 | 44 | 4.400107 | 0.1923885 | 2.35547 | 1.209e-09 | 10.17633 | 4.521e-09
2018-02-08 17:37 | 440593.2 | 5400.001 | 3 | 44 | 4.400122 | 0.1840363 | 2.361744 | 1.209e-09 | 10.20394 | 4.521e-09
2018-02-08 17:39 | 440713.2 | 5520.001 | 3 | 44 | 4.400145 | 0.1762934 | 2.367738 | 1.209e-09 | 10.23031 | 4.521e-09
2018-02-08 17:41 | 440833.2 | 5640.0002 | 3 | 44 | 4.40013 | 0.1682816 | 2.373471 | 1.209e-09 | 10.25554 | 4.521e-09
2018-02-08 17:43 | 440953.2 | 5760.0002 | 3 | 44 | 4.400148 | 0.1611328125 | 2.37895 | 1.209e-09 | 10.27965 | 4.521e-09
2018-02-08 17:45 | 441073.2 | 5880.0009 | 3 | 44 | 4.400116 | 0.1535835 | 2.384187 | 1.209e-09 | 10.30269 | 4.521e-09
2018-02-08 17:47 | 441193.2 | 6000.0011 | 3 | 44 | 4.400119 | 0.1467686 | 2.389195 | 1.209e-09 | 10.32473 | 4.521e-09
2018-02-08 17:49 | 441313.2 | 6120.0013 | 3 | 44 | 4.400144 | 0.1405525 | 2.393978 | 1.209e-09 | 10.34577 | 4.521e-09
2018-02-08 17:51 | 441433.2 | 6240.001 | 3 | 44 | 4.400051 | 0.1334238 | 2.398549 | 1.209e-09 | 10.36588 | 4.521e-09
2018-02-08 17:53 | 441553.2 | 6360.0001 | 3 | 44 | 4.400108 | 0.1277828 | 2.402907 | 1.209e-09 | 10.38506 | 4.521e-09
2018-02-08 17:55 | 441673.2 | 6480.0002 | 3 | 44 | 4.400125 | 0.1212168 | 2.40706 | 1.209e-09 | 10.40333 | 4.521e-09
2018-02-08 17:57 | 441793.2 | 6600.001 | 3 | 44 | 4.400097 | 0.114069 | 2.410985 | 1.209e-09 | 10.4206 | 4.521e-09
2018-02-08 17:59 | 441913.2 | 6720.0008 | 3 | 44 | 4.40006 | 0.1080055 | 2.414689 | 1.209e-09 | 10.4369 | 4.521e-09
2018-02-08 18:01 | 442033.2 | 6840.0012 | 3 | 44 | 4.400111 | 0.1029444 | 2.418209 | 1.209e-09 | 10.45239 | 4.521e-09
2018-02-08 18:03 | 442153.2 | 6960.0002 | 3 | 44 | 4.400107 | 0.09832859 | 2.421552 | 1.209e-09 | 10.4671 | 4.521e-09
2018-02-08 18:05 | 442273.2 | 7080.0002 | 3 | 44 | 4.400096 | 0.09360027 | 2.424744 | 1.209e-09 | 10.48114 | 4.521e-09
2018-02-08 18:07 | 442393.2 | 7200.0009 | 3 | 44 | 4.400124 | 0.08959007 | 2.427788 | 1.209e-09 | 10.49454 | 4.521e-09
2018-02-08 18:09 | 442513.2 | 7320.0009 | 3 | 44 | 4.400088 | 0.0853529 | 2.430699 | 1.209e-09 | 10.50735 | 4.521e-09
2018-02-08 18:11 | 442633.2 | 7440.0002 | 3 | 44 | 4.400105 | 0.08214569 | 2.433485 | 1.209e-09 | 10.5196 | 4.521e-09
2018-02-08 18:12 | 442650.6 | 7457.4631 | 3 | 44 | 4.400102 | 0.08149338 | 2.433882 | 1.209e-09 | 10.52135 | 4.521e-09
2018-02-08 18:14 | 442770.7 | 120.0005 | 4 | 44 | 4.388066 | 0 | 2.433882 | 1.209e-09 | 10.52135 | 4.521e-09
2018-02-08 18:16 | 442890.7 | 240.0002 | 4 | 44 | 4.386573 | 0 | 2.433882 | 1.209e-09 | 10.52135 | 4.521e-09
2018-02-08 18:17 | 442950.7 | 300.0031 | 4 | 44 | 4.386055 | 0 | 2.433882 | 1.209e-09 | 10.52135 | 4.521e-09
2018-02-08 18:19 | 443070.7 | 120.0005 | 5 | 44 | 3.6526 | -6.520216 | 2.433882 | 0.2173185 | 10.52135 | 0.8054501
2018-02-08 18:21 | 443190.7 | 240.0012 | 5 | 44 | 3.606203 | -6.520128 | 2.433882 | 0.4346424 | 10.52135 | 1.594808
2018-02-08 18:23 | 443310.7 | 360.001 | 5 | 44 | 3.54009 | -6.520193 | 2.433882 | 0.6519684 | 10.52135 | 2.371511
2018-02-08 18:25 | 443430.7 | 480.0004 | 5 | 44 | 3.472607 | -6.52014 | 2.433882 | 0.8692853 | 10.52135 | 3.133445
2018-02-08 18:27 | 443550.7 | 600.001 | 5 | 44 | 3.408343 | -6.520108 | 2.433882 | 1.086609 | 10.52135 | 3.881021
2018-02-08 18:29 | 443670.7 | 720.0019 | 5 | 44 | 3.350856 | -6.520048 | 2.433882 | 1.303933 | 10.52135 | 4.615377
2018-02-08 18:31 | 443790.7 | 840.0002 | 5 | 44 | 3.298896 | -6.520128 | 2.433882 | 1.521249 | 10.52135 | 5.337861
2018-02-08 18:33 | 443910.7 | 960.0005 | 5 | 44 | 3.247089 | -6.519825 | 2.433882 | 1.738572 | 10.52135 | 6.04921
2018-02-08 18:35 | 444030.7 | 1080.0002 | 5 | 44 | 3.191773 | -6.519982 | 2.433882 | 1.955879 | 10.52135 | 6.748995
2018-02-08 18:37 | 444150.7 | 1200.0002 | 5 | 44 | 3.122976 | -6.520185 | 2.433882 | 2.173209 | 10.52135 | 7.435567
2018-02-08 18:39 | 444270.7 | 1320.0004 | 5 | 44 | 3.024508 | -6.519796 | 2.433882 | 2.390531 | 10.52135 | 8.104417
2018-02-08 18:39 | 444292.8 | 1342.0761 | 5 | 44 | 2.999998 | -6.519826 | 2.433882 | 2.430498 | 10.52135 | 8.224824
2018-02-08 18:41 | 444412.9 | 120.0006 | 6 | 44 | 3.718397 | 0 | 2.433882 | 2.430498 | 10.52135 | 8.224824
2018-02-08 18:43 | 444532.9 | 239.9999 | 6 | 44 | 3.734192 | 0 | 2.433882 | 2.430498 | 10.52135 | 8.224824
2018-02-08 18:44 | 444592.9 | 300.0053 | 6 | 44 | 3.740587 | 0 | 2.433882 | 2.430498 | 10.52135 | 8.224824
2018-02-08 18:44 | 444592.9 | 0.0028 | 7 | 45 | 3.740587 | 0 | 0 | 0 | 0 | 0
2018-02-08 18:46 | 444713 | 120.001 | 2 | 45 | 4.20031 | 4.352119 | 0.157736 | 0 | 0.6567935 | 0
2018-02-08 18:48 | 444833 | 240.0011 | 2 | 45 | 4.200296 | 3.926239 | 0.2946613 | 0 | 1.231919 | 0
2018-02-08 18:50 | 444953 | 360.0002 | 2 | 45 | 4.200283 | 3.643885 | 0.4207791 | 0 | 1.761648 | 0
2018-02-08 18:52 | 445073 | 480.0009 | 2 | 45 | 4.20028 | 3.366837 | 0.5375929 | 0 | 2.252297 | 0
2018-02-08 18:53 | 445120.2 | 527.2136 | 2 | 45 | 4.200293 | 3.259977 | 0.5810443 | 0 | 2.434805 | 0
2018-02-08 18:55 | 445240.2 | 120.0006 | 3 | 45 | 4.225409 | 3.260122 | 0.689325 | 0 | 2.890851 | 0
2018-02-08 18:57 | 445360.2 | 240.0011 | 3 | 45 | 4.254806 | 3.260134 | 0.7979918 | 0 | 3.351589 | 0
2018-02-08 18:59 | 445480.2 | 360.0003 | 3 | 45 | 4.287011 | 3.260107 | 0.9066597 | 0 | 3.815676 | 0
2018-02-08 19:01 | 445600.2 | 480.0011 | 3 | 45 | 4.321549 | 3.260166 | 1.015313 | 0 | 4.283332 | 0
2018-02-08 19:03 | 445720.2 | 600.001 | 3 | 45 | 4.358404 | 3.26009 | 1.123989 | 0 | 4.754961 | 0
2018-02-08 19:05 | 445840.2 | 720.0002 | 3 | 45 | 4.397189 | 3.260136 | 1.232653 | 0 | 5.230648 | 0
2018-02-08 19:07 | 445960.2 | 840.0003 | 3 | 45 | 4.400285 | 2.877247 | 1.335052 | 0 | 5.681219 | 0
2018-02-08 19:09 | 446080.2 | 960.001 | 3 | 45 | 4.40029 | 2.537924 | 1.425172 | 0 | 6.07777 | 0
2018-02-08 19:11 | 446200.2 | 1080.0003 | 3 | 45 | 4.400276 | 2.249865 | 1.504813 | 0 | 6.428211 | 0
2018-02-08 19:13 | 446320.2 | 1200.001 | 3 | 45 | 4.400253 | 2.018274 | 1.575842 | 0 | 6.740756 | 0
2018-02-08 19:15 | 446440.2 | 1320.0011 | 3 | 45 | 4.400196 | 1.823193 | 1.63979 | 0 | 7.022147 | 0
2018-02-08 19:17 | 446560.2 | 1440.0011 | 3 | 45 | 4.400234 | 1.657208 | 1.697731 | 0 | 7.277101 | 0
2018-02-08 19:19 | 446680.2 | 1560.0003 | 3 | 45 | 4.400207 | 1.511848 | 1.75049 | 0 | 7.509251 | 0
2018-02-08 19:21 | 446800.2 | 1680.0011 | 3 | 45 | 4.4002 | 1.385265 | 1.798734 | 0 | 7.721539 | 0
2018-02-08 19:23 | 446920.2 | 1800.0004 | 3 | 45 | 4.400218 | 1.272879 | 1.842996 | 0 | 7.916297 | 0
2018-02-08 19:25 | 447040.2 | 1920.0011 | 3 | 45 | 4.400172 | 1.171812 | 1.883728 | 0 | 8.095527 | 0
2018-02-08 19:27 | 447160.2 | 2040.001 | 3 | 45 | 4.400181 | 1.082308 | 1.921287 | 0 | 8.260795 | 0
2018-02-08 19:29 | 447280.2 | 2160.0002 | 3 | 45 | 4.400222 | 1.002137 | 1.956016 | 0 | 8.413611 | 0
2018-02-08 19:31 | 447400.2 | 2280.0002 | 3 | 45 | 4.400217 | 0.9285831 | 1.988174 | 0 | 8.555113 | 0
2018-02-08 19:33 | 447520.2 | 2400.0013 | 3 | 45 | 4.400201 | 0.8597813 | 2.017974 | 0 | 8.686238 | 0
2018-02-08 19:35 | 447640.2 | 2520.0003 | 3 | 45 | 4.400206 | 0.795577 | 2.045542 | 0 | 8.807542 | 0
2018-02-08 19:37 | 447760.2 | 2640.0011 | 3 | 45 | 4.400122 | 0.735095 | 2.071042 | 0 | 8.919747 | 0
2018-02-08 19:39 | 447880.2 | 2760.0012 | 3 | 45 | 4.400134 | 0.6816835 | 2.09466 | 0 | 9.02367 | 0
2018-02-08 19:41 | 448000.2 | 2880.0003 | 3 | 45 | 4.400183 | 0.6339159 | 2.116585 | 0 | 9.120147 | 0
2018-02-08 19:43 | 448120.2 | 3000.0003 | 3 | 45 | 4.400139 | 0.58955 | 2.136973 | 0 | 9.209857 | 0
2018-02-08 19:45 | 448240.2 | 3120.0011 | 3 | 45 | 4.40017 | 0.5497808 | 2.155958 | 0 | 9.293394 | 0
2018-02-08 19:47 | 448360.2 | 3240.0011 | 3 | 45 | 4.400173 | 0.5131245 | 2.173662 | 0 | 9.371295 | 0
2018-02-08 19:49 | 448480.2 | 3360.0003 | 3 | 45 | 4.40014 | 0.4790668 | 2.190195 | 0 | 9.444041 | 0
2018-02-08 19:51 | 448600.2 | 3480.0004 | 3 | 45 | 4.400186 | 0.4489775 | 2.205656 | 0 | 9.512074 | 0
2018-02-08 19:53 | 448720.2 | 3600.001 | 3 | 45 | 4.400183 | 0.4204178 | 2.220135 | 0 | 9.575783 | 0
2018-02-08 19:55 | 448840.2 | 3720.0006 | 3 | 45 | 4.400163 | 0.3944378 | 2.233707 | 0 | 9.635501 | 0
2018-02-08 19:57 | 448960.2 | 3840.0012 | 3 | 45 | 4.40018 | 0.3704939 | 2.246449 | 0 | 9.691566 | 0
2018-02-08 19:59 | 449080.2 | 3960.0003 | 3 | 45 | 4.400125 | 0.3486891 | 2.258435 | 0 | 9.744309 | 0
2018-02-08 20:01 | 449200.2 | 4080.0003 | 3 | 45 | 4.40016 | 0.3289881 | 2.269726 | 0 | 9.793988 | 0
2018-02-08 20:03 | 449320.2 | 4200.0011 | 3 | 45 | 4.400078 | 0.3095112 | 2.280368 | 0 | 9.840816 | 0
2018-02-08 20:05 | 449440.2 | 4320.0012 | 3 | 45 | 4.400134 | 0.2929058 | 2.290408 | 0 | 9.884995 | 0
2018-02-08 20:07 | 449560.2 | 4440.0011 | 3 | 45 | 4.400147 | 0.2766685 | 2.299891 | 0 | 9.926722 | 0
2018-02-08 20:09 | 449680.2 | 4560.001 | 3 | 45 | 4.400145 | 0.2616463 | 2.308847 | 0 | 9.966126 | 0
2018-02-08 20:11 | 449800.2 | 4680.0003 | 3 | 45 | 4.400151 | 0.247592 | 2.31732 | 0 | 10.00341 | 0
2018-02-08 20:13 | 449920.2 | 4800.0002 | 3 | 45 | 4.400123 | 0.2340622 | 2.325338 | 0 | 10.03869 | 0
2018-02-08 20:15 | 450040.2 | 4920.0011 | 3 | 45 | 4.400112 | 0.2225885 | 2.332939 | 0 | 10.07214 | 0
2018-02-08 20:17 | 450160.2 | 5040.001 | 3 | 45 | 4.400149 | 0.2128334 | 2.340189 | 0 | 10.10404 | 0
2018-02-08 20:19 | 450280.2 | 5160.0003 | 3 | 45 | 4.400124 | 0.2031174 | 2.347114 | 0 | 10.13451 | 0
2018-02-08 20:21 | 450400.2 | 5280.0003 | 3 | 45 | 4.400088 | 0.1934175 | 2.353721 | 0 | 10.16358 | 0
2018-02-08 20:23 | 450520.2 | 5400.0004 | 3 | 45 | 4.400116 | 0.1848612 | 2.360032 | 0 | 10.19135 | 0
2018-02-08 20:25 | 450640.2 | 5520.0003 | 3 | 45 | 4.400089 | 0.1761751 | 2.366054 | 0 | 10.21785 | 0
2018-02-08 20:27 | 450760.2 | 5640.0011 | 3 | 45 | 4.400178 | 0.1689749 | 2.371803 | 0 | 10.24314 | 0
2018-02-08 20:29 | 450880.2 | 5760.0011 | 3 | 45 | 4.400055 | 0.1600046 | 2.377293 | 0 | 10.2673 | 0
2018-02-08 20:31 | 451000.2 | 5880.001 | 3 | 45 | 4.400095 | 0.1531534 | 2.382516 | 0 | 10.29028 | 0
2018-02-08 20:33 | 451120.2 | 6000.0013 | 3 | 45 | 4.400137 | 0.1463642 | 2.387505 | 0 | 10.31223 | 0
2018-02-08 20:35 | 451240.2 | 6120.0011 | 3 | 45 | 4.400136 | 0.139123 | 2.392251 | 0 | 10.33311 | 0
2018-02-08 20:37 | 451360.2 | 6240.0002 | 3 | 45 | 4.400072 | 0.1309233 | 2.396753 | 0 | 10.35292 | 0
2018-02-08 20:39 | 451480.2 | 6360.0011 | 3 | 45 | 4.400115 | 0.1237516 | 2.400998 | 0 | 10.3716 | 0
2018-02-08 20:41 | 451600.2 | 6480.001 | 3 | 45 | 4.400089 | 0.116437 | 2.404999 | 0 | 10.38921 | 0
2018-02-08 20:43 | 451720.2 | 6600.0019 | 3 | 45 | 4.400033 | 0.1097918 | 2.408783 | 0 | 10.40586 | 0
2018-02-08 20:45 | 451840.2 | 6720.0002 | 3 | 45 | 4.400134 | 0.1055222 | 2.412376 | 0 | 10.42167 | 0
2018-02-08 20:47 | 451960.2 | 6840.0011 | 3 | 45 | 4.40013 | 0.1004572 | 2.415796 | 0 | 10.43671 | 0
2018-02-08 20:49 | 452080.2 | 6960.0011 | 3 | 45 | 4.40007 | 0.09542274 | 2.419059 | 0 | 10.45107 | 0
2018-02-08 20:51 | 452200.2 | 7080.0002 | 3 | 45 | 4.400098 | 0.09144402 | 2.422173 | 0 | 10.46478 | 0
2018-02-08 20:53 | 452320.2 | 7200.0003 | 3 | 45 | 4.400102 | 0.08759975 | 2.425154 | 0 | 10.47789 | 0
2018-02-08 20:55 | 452440.2 | 7320.001 | 3 | 45 | 4.400102 | 0.08392525 | 2.428003 | 0 | 10.49043 | 0
2018-02-08 20:56 | 452519.5 | 7399.3217 | 3 | 45 | 4.400095 | 0.08149624 | 2.429826 | 0 | 10.49845 | 0
2018-02-08 20:58 | 452639.6 | 120.001 | 4 | 45 | 4.38794 | 0 | 2.429826 | 0 | 10.49845 | 0
2018-02-08 21:00 | 452759.6 | 240.0011 | 4 | 45 | 4.386423 | 0 | 2.429826 | 0 | 10.49845 | 0
2018-02-08 21:01 | 452819.6 | 300.0024 | 4 | 45 | 4.385885 | 0 | 2.429826 | 0 | 10.49845 | 0
2018-02-08 21:03 | 452939.6 | 120.0004 | 5 | 45 | 3.649765 | -6.520183 | 2.429826 | 0.217302 | 10.49845 | 0.8046978
2018-02-08 21:05 | 453059.6 | 240.001 | 5 | 45 | 3.604039 | -6.520131 | 2.429826 | 0.4346392 | 10.49845 | 1.593582
2018-02-08 21:07 | 453179.6 | 360.0005 | 5 | 45 | 3.537472 | -6.519864 | 2.429826 | 0.6519563 | 10.49845 | 2.369708
2018-02-08 21:09 | 453299.6 | 480.0012 | 5 | 45 | 3.469483 | -6.520143 | 2.429826 | 0.8692755 | 10.49845 | 3.131046
2018-02-08 21:11 | 453419.6 | 600.001 | 5 | 45 | 3.404908 | -6.520176 | 2.429826 | 1.086569 | 10.49845 | 3.87781
2018-02-08 21:13 | 453539.6 | 720.0011 | 5 | 45 | 3.348147 | -6.520148 | 2.429826 | 1.30392 | 10.49845 | 4.61159
2018-02-08 21:15 | 453659.6 | 840.0004 | 5 | 45 | 3.295755 | -6.519828 | 2.429826 | 1.521241 | 10.49845 | 5.333461
2018-02-08 21:17 | 453779.6 | 960.0011 | 5 | 45 | 3.243893 | -6.520143 | 2.429826 | 1.738547 | 10.49845 | 6.044048
2018-02-08 21:19 | 453899.6 | 1080.0002 | 5 | 45 | 3.188086 | -6.519835 | 2.429826 | 1.955884 | 10.49845 | 6.743146
2018-02-08 21:21 | 454019.6 | 1200.001 | 5 | 45 | 3.118568 | -6.520196 | 2.429826 | 2.173208 | 10.49845 | 7.428794
2018-02-08 21:23 | 454139.6 | 1320.0011 | 5 | 45 | 3.017292 | -6.520078 | 2.429826 | 2.390521 | 10.49845 | 8.096389
2018-02-08 21:23 | 454155.4 | 1335.7825 | 5 | 45 | 2.999995 | -6.520146 | 2.429826 | 2.419106 | 10.49845 | 8.182395
2018-02-08 21:25 | 454275.4695 | 120.0008 | 6 | 45 | 3.719056 | 0 | 2.429826 | 2.419122 | 10.49845 | 8.182442
2018-02-08 21:27 | 454395.4696 | 240.0009 | 6 | 45 | 3.734951 | 0 | 2.429826 | 2.419122 | 10.49845 | 8.182442
2018-02-08 21:28 | 454455.4709 | 300.0022 | 6 | 45 | 3.74146 | 0 | 2.429826 | 2.419122 | 10.49845 | 8.182442
2018-02-08 21:28 | 454455.5 | 0.0028 | 7 | 46 | 3.741551 | 0 | 0 | 0 | 0 | 0
2018-02-08 21:30 | 454575.6 | 120.001 | 2 | 46 | 4.200324 | 4.441914 | 0.1589371 | 0 | 0.6614354 | 0
2018-02-08 21:32 | 454695.6 | 240.001 | 2 | 46 | 4.200286 | 4.023746 | 0.2991079 | 0 | 1.250194 | 0
2018-02-08 21:34 | 454815.6 | 360.0002 | 2 | 46 | 4.200215 | 3.715982 | 0.4281001 | 0 | 1.791996 | 0
2018-02-08 21:36 | 454935.6 | 480.0002 | 2 | 46 | 4.200278 | 3.410568 | 0.5469158 | 0 | 2.291054 | 0
2018-02-08 21:37 | 454994.6 | 538.9984 | 2 | 46 | 4.200273 | 3.259991 | 0.6015792 | 0 | 2.520655 | 0
2018-02-08 21:39 | 455114.6 | 120.0002 | 3 | 46 | 4.227341 | 3.260094 | 0.7098449 | 0 | 2.976749 | 0
2018-02-08 21:41 | 455234.6 | 240.0001 | 3 | 46 | 4.258482 | 3.260067 | 0.8185058 | 0 | 3.437773 | 0
2018-02-08 21:43 | 455354.6 | 360.0002 | 3 | 46 | 4.292363 | 3.260191 | 0.9271728 | 0 | 3.902339 | 0
2018-02-08 21:45 | 455474.6 | 480.0002 | 3 | 46 | 4.330492 | 3.260078 | 1.035844 | 0 | 4.370837 | 0
2018-02-08 21:47 | 455594.6 | 600.0002 | 3 | 46 | 4.371526 | 3.260056 | 1.144505 | 0 | 4.843604 | 0
2018-02-08 21:49 | 455714.6 | 720.0002 | 3 | 46 | 4.400264 | 3.100506 | 1.252261 | 0 | 5.316694 | 0
2018-02-08 21:51 | 455834.6 | 840.0012 | 3 | 46 | 4.400301 | 2.733223 | 1.349253 | 0 | 5.743483 | 0
2018-02-08 21:53 | 455954.6 | 960.0001 | 3 | 46 | 4.400285 | 2.425838 | 1.435075 | 0 | 6.121124 | 0
2018-02-08 21:55 | 456074.6 | 1080.0001 | 3 | 46 | 4.400263 | 2.168098 | 1.51154 | 0 | 6.457592 | 0
2018-02-08 21:57 | 456194.6 | 1200.0002 | 3 | 46 | 4.400259 | 1.949042 | 1.580045 | 0 | 6.759029 | 0
2018-02-08 21:59 | 456314.6 | 1320.001 | 3 | 46 | 4.400227 | 1.765164 | 1.641856 | 0 | 7.031013 | 0
2018-02-08 22:01 | 456434.6 | 1440.0001 | 3 | 46 | 4.400224 | 1.607326 | 1.698011 | 0 | 7.278108 | 0
2018-02-08 22:03 | 456554.6 | 1560.0002 | 3 | 46 | 4.400238 | 1.470447 | 1.749264 | 0 | 7.503635 | 0
2018-02-08 22:05 | 456674.6 | 1680.0004 | 3 | 46 | 4.400229 | 1.350886 | 1.796245 | 0 | 7.710363 | 0
2018-02-08 22:07 | 456794.6 | 1800.001 | 3 | 46 | 4.400215 | 1.244212 | 1.839465 | 0 | 7.900538 | 0
2018-02-08 22:09 | 456914.6 | 1920.0005 | 3 | 46 | 4.40014 | 1.147752 | 1.87932 | 0 | 8.075911 | 0
2018-02-08 22:11 | 457034.6 | 2040.0018 | 3 | 46 | 4.400209 | 1.062422 | 1.916139 | 0 | 8.237918 | 0
2018-02-08 22:13 | 457154.6 | 2160.0002 | 3 | 46 | 4.40021 | 0.9840717 | 1.950225 | 0 | 8.387904 | 0
2018-02-08 22:15 | 457274.6 | 2280.0002 | 3 | 46 | 4.400221 | 0.9136896 | 1.981835 | 0 | 8.526994 | 0
2018-02-08 22:17 | 457394.6 | 2400.0002 | 3 | 46 | 4.400189 | 0.8486052 | 2.011195 | 0 | 8.656184 | 0
2018-02-08 22:19 | 457514.6 | 2520.001 | 3 | 46 | 4.40016 | 0.7865009 | 2.038447 | 0 | 8.7761 | 0
2018-02-08 22:21 | 457634.6 | 2640.0001 | 3 | 46 | 4.400189 | 0.7295809 | 2.063708 | 0 | 8.887251 | 0
2018-02-08 22:23 | 457754.6 | 2760.0002 | 3 | 46 | 4.400164 | 0.67663 | 2.087121 | 0 | 8.990275 | 0
2018-02-08 22:25 | 457874.6 | 2880.0018 | 3 | 46 | 4.400148 | 0.6284876 | 2.108862 | 0 | 9.085939 | 0
2018-02-08 22:27 | 457994.6 | 3000.0002 | 3 | 46 | 4.400172 | 0.5854235 | 2.129085 | 0 | 9.174923 | 0
2018-02-08 22:29 | 458114.6 | 3120.0002 | 3 | 46 | 4.400136 | 0.5457668 | 2.147935 | 0 | 9.257866 | 0
2018-02-08 22:31 | 458234.6 | 3240.0019 | 3 | 46 | 4.400228 | 0.5106277 | 2.165526 | 0 | 9.335269 | 0
2018-02-08 22:33 | 458354.6 | 3360.0005 | 3 | 46 | 4.400141 | 0.4765339 | 2.181963 | 0 | 9.407595 | 0
2018-02-08 22:35 | 458474.6 | 3480.001 | 3 | 46 | 4.400144 | 0.4460325 | 2.197336 | 0 | 9.475238 | 0
2018-02-08 22:37 | 458594.6 | 3600.0001 | 3 | 46 | 4.400131 | 0.41751 | 2.211727 | 0 | 9.538562 | 0
2018-02-08 22:39 | 458714.6 | 3720.0002 | 3 | 46 | 4.400161 | 0.3917894 | 2.225214 | 0 | 9.597908 | 0
2018-02-08 22:41 | 458834.6 | 3840.0009 | 3 | 46 | 4.400153 | 0.3686819 | 2.237881 | 0 | 9.653643 | 0
2018-02-08 22:43 | 458954.6 | 3960.0009 | 3 | 46 | 4.400159 | 0.3471975 | 2.249807 | 0 | 9.706118 | 0
2018-02-08 22:45 | 459074.6 | 4080.0009 | 3 | 46 | 4.400206 | 0.328145 | 2.261048 | 0 | 9.75558 | 0
2018-02-08 22:47 | 459194.6 | 4200.0002 | 3 | 46 | 4.400122 | 0.3089685 | 2.271652 | 0 | 9.802242 | 0
2018-02-08 22:49 | 459314.6 | 4320.0002 | 3 | 46 | 4.400123 | 0.2915411 | 2.281663 | 0 | 9.84629 | 0
2018-02-08 22:51 | 459434.6 | 4440.001 | 3 | 46 | 4.400186 | 0.2760935 | 2.291118 | 0 | 9.887893 | 0
2018-02-08 22:53 | 459554.6 | 4560.0002 | 3 | 46 | 4.400111 | 0.260211 | 2.30005 | 0 | 9.927196 | 0
2018-02-08 22:55 | 459674.6 | 4680.0009 | 3 | 46 | 4.400177 | 0.2470064 | 2.308493 | 0 | 9.964345 | 0
2018-02-08 22:57 | 459794.6 | 4800.0009 | 3 | 46 | 4.400156 | 0.2347851 | 2.316509 | 0 | 9.999617 | 0
2018-02-08 22:59 | 459914.6 | 4920.001 | 3 | 46 | 4.400122 | 0.2239857 | 2.324155 | 0 | 10.03326 | 0
2018-02-08 23:01 | 460034.6 | 5040.0001 | 3 | 46 | 4.400116 | 0.2139187 | 2.331457 | 0 | 10.06539 | 0
2018-02-08 23:03 | 460154.6 | 5160.001 | 3 | 46 | 4.400101 | 0.2035122 | 2.338418 | 0 | 10.09602 | 0
2018-02-08 23:05 | 460274.6 | 5280.001 | 3 | 46 | 4.400121 | 0.1938248 | 2.345047 | 0 | 10.12519 | 0
2018-02-08 23:07 | 460394.6 | 5400.001 | 3 | 46 | 4.400176 | 0.1851645 | 2.351355 | 0 | 10.15294 | 0
2018-02-08 23:09 | 460514.6 | 5520.001 | 3 | 46 | 4.400102 | 0.1755533 | 2.357355 | 0 | 10.17935 | 0
2018-02-08 23:11 | 460634.6 | 5640.0002 | 3 | 46 | 4.400148 | 0.1672926 | 2.363069 | 0 | 10.20448 | 0
2018-02-08 23:13 | 460754.6 | 5760.001 | 3 | 46 | 4.400077 | 0.158927 | 2.36851 | 0 | 10.22843 | 0
2018-02-08 23:15 | 460874.6 | 5880.0001 | 3 | 46 | 4.400111 | 0.1512833 | 2.373688 | 0 | 10.25121 | 0
2018-02-08 23:17 | 460994.6 | 6000.001 | 3 | 46 | 4.400144 | 0.1434603 | 2.378604 | 0 | 10.27284 | 0
2018-02-08 23:19 | 461114.6 | 6120.0009 | 3 | 46 | 4.400114 | 0.1349058 | 2.38324 | 0 | 10.29324 | 0
2018-02-08 23:21 | 461234.6 | 6240.0002 | 3 | 46 | 4.400097 | 0.1269007 | 2.387604 | 0 | 10.31244 | 0
2018-02-08 23:23 | 461354.6 | 6360.001 | 3 | 46 | 4.400108 | 0.1201706 | 2.391716 | 0 | 10.33054 | 0
2018-02-08 23:25 | 461474.6 | 6480.0009 | 3 | 46 | 4.400124 | 0.1144886 | 2.395611 | 0 | 10.34768 | 0
2018-02-08 23:27 | 461594.6 | 6600.0002 | 3 | 46 | 4.400095 | 0.1084337 | 2.399319 | 0 | 10.36399 | 0
2018-02-08 23:29 | 461714.6 | 6720.0001 | 3 | 46 | 4.400148 | 0.1040745 | 2.402853 | 0 | 10.37954 | 0
2018-02-08 23:31 | 461834.6 | 6840.001 | 3 | 46 | 4.400123 | 0.09912586 | 2.406224 | 0 | 10.39437 | 0
2018-02-08 23:33 | 461954.6 | 6960.0001 | 3 | 46 | 4.4001 | 0.09473515 | 2.409438 | 0 | 10.40851 | 0
2018-02-08 23:35 | 462074.6 | 7080.0002 | 3 | 46 | 4.400076 | 0.09033203125 | 2.41252 | 0 | 10.42208 | 0
2018-02-08 23:37 | 462194.6 | 7200.001 | 3 | 46 | 4.40008 | 0.08643341 | 2.415472 | 0 | 10.43506 | 0
2018-02-08 23:39 | 462314.6 | 7320.0002 | 3 | 46 | 4.400044 | 0.08248711 | 2.418291 | 0 | 10.44747 | 0
2018-02-08 23:40 | 462342 | 7347.4072 | 3 | 46 | 4.400024 | 0.08149815 | 2.418918 | 0 | 10.45023 | 0
2018-02-08 23:42 | 462462 | 120.0004 | 4 | 46 | 4.38782 | 0 | 2.418918 | 0 | 10.45023 | 0
2018-02-08 23:44 | 462582 | 240.001 | 4 | 46 | 4.38632 | 0 | 2.418918 | 0 | 10.45023 | 0
2018-02-08 23:45 | 462642 | 300.0032 | 4 | 46 | 4.385803 | 0 | 2.418918 | 0 | 10.45023 | 0
2018-02-08 23:47 | 462762.1 | 120.0003 | 5 | 46 | 3.649547 | -6.5202 | 2.418918 | 0.217319 | 10.45023 | 0.8047858
2018-02-08 23:49 | 462882.1 | 240.0006 | 5 | 46 | 3.603419 | -6.52017 | 2.418918 | 0.4346459 | 10.45023 | 1.593522
2018-02-08 23:51 | 463002.1 | 360.0019 | 5 | 46 | 3.537296 | -6.519917 | 2.418918 | 0.6519665 | 10.45023 | 2.369612
2018-02-08 23:53 | 463122.1 | 480.0002 | 5 | 46 | 3.468678 | -6.520198 | 2.418918 | 0.8692823 | 10.45023 | 3.130805
2018-02-08 23:55 | 463242.1 | 600.0013 | 5 | 46 | 3.405257 | -6.519902 | 2.418918 | 1.086608 | 10.45023 | 3.877607
2018-02-08 23:57 | 463362.1 | 720.0011 | 5 | 46 | 3.347467 | -6.519792 | 2.418918 | 1.303911 | 10.45023 | 4.611188
2018-02-08 23:59 | 463482.1 | 840.0002 | 5 | 46 | 3.294346 | -6.519854 | 2.418918 | 1.52121 | 10.45023 | 5.332798
2018-02-09 00:01 | 463602.1 | 960.0004 | 5 | 46 | 3.243386 | -6.519914 | 2.418918 | 1.738552 | 10.45023 | 6.043265
2018-02-09 00:03 | 463722.1 | 1080.001 | 5 | 46 | 3.190071 | -6.519832 | 2.418918 | 1.955886 | 10.45023 | 6.742474
2018-02-09 00:05 | 463842.1 | 1200.0012 | 5 | 46 | 3.124802 | -6.519872 | 2.418918 | 2.173196 | 10.45023 | 7.428922
2018-02-09 00:07 | 463962.1 | 1320.0002 | 5 | 46 | 3.032008 | -6.520108 | 2.418918 | 2.390525 | 10.45023 | 8.0986
2018-02-09 00:07 | 463992.4 | 1350.2809 | 5 | 46 | 2.999993 | -6.519835 | 2.418918 | 2.44536 | 10.45023 | 8.264009
2018-02-09 00:09 | 464112.4229 | 120.0009 | 6 | 46 | 3.716984 | 0 | 2.418918 | 2.44536 | 10.45023 | 8.264009
2018-02-09 00:11 | 464232.4222 | 240.0002 | 6 | 46 | 3.732548 | 0 | 2.418918 | 2.44536 | 10.45023 | 8.264009
2018-02-09 00:12 | 464292.426 | 300.004 | 6 | 46 | 3.738886 | 0 | 2.418918 | 2.44536 | 10.45023 | 8.264009
2018-02-09 00:12 | 464292.4 | 0.0026 | 7 | 47 | 3.738843 | 0 | 0 | 0 | 0 | 0
2018-02-09 00:14 | 464412.5 | 120.0003 | 2 | 47 | 4.200297 | 4.501539 | 0.1598094 | 0 | 0.6645418 | 0
2018-02-09 00:16 | 464532.5 | 240.0011 | 2 | 47 | 4.200279 | 4.058905 | 0.3015571 | 0 | 1.259923 | 0
2018-02-09 00:18 | 464652.5 | 360.0002 | 2 | 47 | 4.200266 | 3.740765 | 0.4314953 | 0 | 1.805699 | 0
2018-02-09 00:20 | 464772.5 | 480.0018 | 2 | 47 | 4.200242 | 3.423985 | 0.5509701 | 0 | 2.307526 | 0
2018-02-09 00:21 | 464831.7 | 539.136 | 2 | 47 | 4.200274 | 3.259987 | 0.6058545 | 0 | 2.538055 | 0
2018-02-09 00:23 | 464951.7 | 120.0012 | 3 | 47 | 4.22939 | 3.260162 | 0.7141448 | 2.556e-09 | 2.994357 | 1.028e-08
2018-02-09 00:25 | 465071.7 | 240.0009 | 3 | 47 | 4.262421 | 3.260075 | 0.8228093 | 2.556e-09 | 3.455734 | 1.028e-08
2018-02-09 00:27 | 465191.7 | 360.0002 | 3 | 47 | 4.296873 | 3.260166 | 0.9314657 | 2.556e-09 | 3.920727 | 1.028e-08
2018-02-09 00:29 | 465311.7 | 480.001 | 3 | 47 | 4.333299 | 3.260124 | 1.040139 | 2.556e-09 | 4.389647 | 1.028e-08
2018-02-09 00:31 | 465431.7 | 600.0009 | 3 | 47 | 4.371811 | 3.260122 | 1.148803 | 2.556e-09 | 4.862591 | 1.028e-08
2018-02-09 00:33 | 465551.7 | 720.0002 | 3 | 47 | 4.400273 | 3.114889 | 1.256698 | 2.556e-09 | 5.336262 | 1.028e-08
2018-02-09 00:35 | 465671.7 | 840.001 | 3 | 47 | 4.400254 | 2.750736 | 1.354226 | 2.556e-09 | 5.765414 | 1.028e-08
2018-02-09 00:37 | 465791.7 | 960.001 | 3 | 47 | 4.40025 | 2.447119 | 1.440715 | 2.556e-09 | 6.145992 | 1.028e-08
2018-02-09 00:39 | 465911.7 | 1080.0002 | 3 | 47 | 4.400261 | 2.187099 | 1.517833 | 2.556e-09 | 6.48533 | 1.028e-08
2018-02-09 00:41 | 466031.7 | 1200.0018 | 3 | 47 | 4.400237 | 1.968185 | 1.586984 | 2.556e-09 | 6.789612 | 1.028e-08
2018-02-09 00:43 | 466151.7 | 1320.0002 | 3 | 47 | 4.400249 | 1.784873 | 1.649466 | 2.556e-09 | 7.064545 | 1.028e-08
2018-02-09 00:45 | 466271.7 | 1440.0004 | 3 | 47 | 4.400254 | 1.626063 | 1.706247 | 2.556e-09 | 7.314399 | 1.028e-08
2018-02-09 00:47 | 466391.7 | 1560.0019 | 3 | 47 | 4.400209 | 1.48925 | 1.758111 | 2.556e-09 | 7.542612 | 1.028e-08
2018-02-09 00:49 | 466511.7 | 1680.0018 | 3 | 47 | 4.400219 | 1.369506 | 1.805711 | 2.556e-09 | 7.752061 | 1.028e-08
2018-02-09 00:51 | 466631.7 | 1800.0002 | 3 | 47 | 4.400223 | 1.262593 | 1.849539 | 2.556e-09 | 7.944915 | 1.028e-08
2018-02-09 00:53 | 466751.7 | 1920.001 | 3 | 47 | 4.400173 | 1.167074 | 1.890014 | 2.556e-09 | 8.123012 | 1.028e-08
2018-02-09 00:55 | 466871.7 | 2040.0009 | 3 | 47 | 4.400219 | 1.081217 | 1.927459 | 2.556e-09 | 8.287781 | 1.028e-08
2018-02-09 00:57 | 466991.7 | 2160.0002 | 3 | 47 | 4.400214 | 1.003549 | 1.962179 | 2.556e-09 | 8.440554 | 1.028e-08
2018-02-09 00:59 | 467111.7 | 2280.0009 | 3 | 47 | 4.400198 | 0.9324141 | 1.99442 | 2.556e-09 | 8.582422 | 1.028e-08
2018-02-09 01:01 | 467231.7 | 2400.001 | 3 | 47 | 4.400198 | 0.8684664 | 2.024417 | 2.556e-09 | 8.714413 | 1.028e-08
2018-02-09 01:03 | 467351.7 | 2520.0004 | 3 | 47 | 4.400198 | 0.8077412 | 2.052326 | 2.556e-09 | 8.837217 | 1.028e-08
2018-02-09 01:05 | 467471.7 | 2640.0012 | 3 | 47 | 4.400158 | 0.7491484 | 2.078262 | 2.556e-09 | 8.95134 | 1.028e-08
2018-02-09 01:07 | 467591.7 | 2760.0002 | 3 | 47 | 4.400174 | 0.6963987 | 2.102343 | 2.556e-09 | 9.057302 | 1.028e-08
2018-02-09 01:09 | 467711.7 | 2880.0004 | 3 | 47 | 4.400244 | 0.6485462 | 2.124739 | 2.556e-09 | 9.155848 | 1.028e-08
2018-02-09 01:11 | 467831.7 | 3000.0002 | 3 | 47 | 4.400182 | 0.603919 | 2.145589 | 2.556e-09 | 9.247593 | 1.028e-08
2018-02-09 01:13 | 467951.7 | 3120.0009 | 3 | 47 | 4.400168 | 0.562973 | 2.165024 | 2.556e-09 | 9.333109 | 1.028e-08
2018-02-09 01:15 | 468071.7 | 3240.0002 | 3 | 47 | 4.400141 | 0.5253267 | 2.183159 | 2.556e-09 | 9.412906 | 1.028e-08
2018-02-09 01:17 | 468191.7 | 3360.0001 | 3 | 47 | 4.400141 | 0.491293 | 2.200101 | 2.556e-09 | 9.487456 | 1.028e-08
2018-02-09 01:19 | 468311.7 | 3480.0002 | 3 | 47 | 4.40013 | 0.4592438 | 2.215938 | 2.556e-09 | 9.557138 | 1.028e-08
2018-02-09 01:21 | 468431.7 | 3600.0009 | 3 | 47 | 4.400095 | 0.4296036 | 2.230758 | 2.556e-09 | 9.622352 | 1.028e-08
2018-02-09 01:23 | 468551.7 | 3720.0009 | 3 | 47 | 4.400158 | 0.4036522 | 2.244651 | 2.556e-09 | 9.683481 | 1.028e-08
2018-02-09 01:25 | 468671.7 | 3840.0002 | 3 | 47 | 4.400162 | 0.380126 | 2.257705 | 2.556e-09 | 9.740922 | 1.028e-08
2018-02-09 01:27 | 468791.7 | 3960.0009 | 3 | 47 | 4.400129 | 0.3579636 | 2.269997 | 2.556e-09 | 9.795009 | 1.028e-08
2018-02-09 01:29 | 468911.7 | 4080.0002 | 3 | 47 | 4.400178 | 0.3382378 | 2.281593 | 2.556e-09 | 9.84603 | 1.028e-08
2018-02-09 01:31 | 469031.7 | 4200.001 | 3 | 47 | 4.400197 | 0.3194561 | 2.29254 | 2.556e-09 | 9.894198 | 1.028e-08
2018-02-09 01:33 | 469151.7 | 4320.001 | 3 | 47 | 4.400172 | 0.3018084 | 2.302881 | 2.556e-09 | 9.939703 | 1.028e-08
2018-02-09 01:35 | 469271.7 | 4440.0002 | 3 | 47 | 4.400156 | 0.2850695 | 2.312652 | 2.556e-09 | 9.982694 | 1.028e-08
2018-02-09 01:37 | 469391.7 | 4560.0002 | 3 | 47 | 4.400122 | 0.26968 | 2.321892 | 2.556e-09 | 10.02335 | 1.028e-08
2018-02-09 01:39 | 469511.7 | 4680.0001 | 3 | 47 | 4.400129 | 0.2564611 | 2.330649 | 2.556e-09 | 10.06188 | 1.028e-08
2018-02-09 01:41 | 469631.7 | 4800.0009 | 3 | 47 | 4.400117 | 0.2444763 | 2.338989 | 2.556e-09 | 10.09858 | 1.028e-08
2018-02-09 01:43 | 469751.7 | 4920.001 | 3 | 47 | 4.400093 | 0.2333822 | 2.346954 | 2.556e-09 | 10.13363 | 1.028e-08
2018-02-09 01:45 | 469871.7 | 5040.001 | 3 | 47 | 4.40009 | 0.22227 | 2.354555 | 2.556e-09 | 10.16707 | 1.028e-08
2018-02-09 01:47 | 469991.7 | 5160.0003 | 3 | 47 | 4.400132 | 0.211854 | 2.361793 | 2.556e-09 | 10.19892 | 1.028e-08
2018-02-09 01:49 | 470111.7 | 5280.0002 | 3 | 47 | 4.400129 | 0.201087 | 2.368671 | 2.556e-09 | 10.22918 | 1.028e-08
2018-02-09 01:51 | 470231.7 | 5400.0009 | 3 | 47 | 4.400133 | 0.1909904 | 2.375203 | 2.556e-09 | 10.25793 | 1.028e-08
2018-02-09 01:53 | 470351.7 | 5520.0002 | 3 | 47 | 4.400069 | 0.18046 | 2.381399 | 2.556e-09 | 10.28519 | 1.028e-08
2018-02-09 01:55 | 470471.7 | 5640.0009 | 3 | 47 | 4.400044 | 0.1711445 | 2.387272 | 2.556e-09 | 10.31103 | 1.028e-08
2018-02-09 01:57 | 470591.7 | 5760.001 | 3 | 47 | 4.400114 | 0.1632156 | 2.392848 | 2.556e-09 | 10.33557 | 1.028e-08
2018-02-09 01:59 | 470711.7 | 5880.001 | 3 | 47 | 4.400105 | 0.1542749 | 2.398145 | 2.556e-09 | 10.35888 | 1.028e-08
2018-02-09 02:01 | 470831.7 | 6000.0002 | 3 | 47 | 4.400119 | 0.1456585 | 2.403142 | 2.556e-09 | 10.38086 | 1.028e-08
2018-02-09 02:03 | 470951.7 | 6120.001 | 3 | 47 | 4.400117 | 0.137455 | 2.407846 | 2.556e-09 | 10.40156 | 1.028e-08
2018-02-09 02:05 | 471071.7 | 6240.0002 | 3 | 47 | 4.400096 | 0.1298237 | 2.412296 | 2.556e-09 | 10.42114 | 1.028e-08
2018-02-09 02:07 | 471191.7 | 6360.0011 | 3 | 47 | 4.400141 | 0.1233902 | 2.416512 | 2.556e-09 | 10.43969 | 1.028e-08
2018-02-09 02:09 | 471311.7 | 6480.0001 | 3 | 47 | 4.400108 | 0.117033 | 2.420511 | 2.556e-09 | 10.45728 | 1.028e-08
2018-02-09 02:11 | 471431.7 | 6600.001 | 3 | 47 | 4.40006 | 0.1108456 | 2.424308 | 2.556e-09 | 10.474 | 1.028e-08
2018-02-09 02:13 | 471551.7 | 6720.0009 | 3 | 47 | 4.400145 | 0.1066074 | 2.427928 | 2.556e-09 | 10.48993 | 1.028e-08
2018-02-09 02:15 | 471671.7 | 6840.0002 | 3 | 47 | 4.4001 | 0.1011715 | 2.431382 | 2.556e-09 | 10.50512 | 1.028e-08
2018-02-09 02:17 | 471791.7 | 6960.0001 | 3 | 47 | 4.400069 | 0.09654808 | 2.434683 | 2.556e-09 | 10.51965 | 1.028e-08
2018-02-09 02:19 | 471911.7 | 7080.0012 | 3 | 47 | 4.400068 | 0.09224033 | 2.437838 | 2.556e-09 | 10.53353 | 1.028e-08
2018-02-09 02:21 | 472031.7 | 7200.001 | 3 | 47 | 4.400117 | 0.08890247 | 2.440854 | 2.556e-09 | 10.5468 | 1.028e-08
2018-02-09 02:23 | 472151.7 | 7320.0009 | 3 | 47 | 4.400047 | 0.08468723 | 2.443745 | 2.556e-09 | 10.55952 | 1.028e-08
2018-02-09 02:25 | 472251.1 | 7419.4255 | 3 | 47 | 4.400055 | 0.08149624 | 2.446047 | 2.556e-09 | 10.56965 | 1.028e-08
2018-02-09 02:27 | 472371.2 | 120.0018 | 4 | 47 | 4.387906 | 0 | 2.446047 | 2.556e-09 | 10.56965 | 1.028e-08
2018-02-09 02:29 | 472491.2 | 240.0004 | 4 | 47 | 4.386364 | 0 | 2.446047 | 2.556e-09 | 10.56965 | 1.028e-08
2018-02-09 02:30 | 472551.2 | 300.0016 | 4 | 47 | 4.385862 | 0 | 2.446047 | 2.556e-09 | 10.56965 | 1.028e-08
2018-02-09 02:32 | 472671.2 | 120.0002 | 5 | 47 | 3.65003 | -6.520114 | 2.446047 | 0.2173006 | 10.56965 | 0.8048363
2018-02-09 02:34 | 472791.2 | 240.0003 | 5 | 47 | 3.603491 | -6.51991 | 2.446047 | 0.4346279 | 10.56965 | 1.593603
2018-02-09 02:36 | 472911.2 | 360.0002 | 5 | 47 | 3.536962 | -6.519832 | 2.446047 | 0.6519444 | 10.56965 | 2.369592
2018-02-09 02:38 | 473031.2 | 480.0018 | 5 | 47 | 3.469105 | -6.520101 | 2.446047 | 0.869268 | 10.56965 | 3.130786
2018-02-09 02:40 | 473151.2 | 600.0002 | 5 | 47 | 3.407664 | -6.519858 | 2.446047 | 1.086583 | 10.56965 | 3.877847
2018-02-09 02:42 | 473271.2 | 720.001 | 5 | 47 | 3.353217 | -6.520153 | 2.446047 | 1.303902 | 10.56965 | 4.61235
2018-02-09 02:44 | 473391.2 | 840.0012 | 5 | 47 | 3.303271 | -6.520172 | 2.446047 | 1.521224 | 10.56965 | 5.335605
2018-02-09 02:46 | 473511.2 | 960.001 | 5 | 47 | 3.254069 | -6.520133 | 2.446047 | 1.738547 | 10.56965 | 6.048144
2018-02-09 02:48 | 473631.2 | 1080.0011 | 5 | 47 | 3.200468 | -6.519858 | 2.446047 | 1.955886 | 10.56965 | 6.749703
2018-02-09 02:50 | 473751.2 | 1200.0019 | 5 | 47 | 3.135991 | -6.519986 | 2.446047 | 2.173208 | 10.56965 | 7.438519
2018-02-09 02:52 | 473871.2 | 1320.0003 | 5 | 47 | 3.046318 | -6.519895 | 2.446047 | 2.390515 | 10.56965 | 8.110919
2018-02-09 02:53 | 473916.6 | 1365.4217 | 5 | 47 | 3 | -6.51996 | 2.446047 | 2.472785 | 10.56965 | 8.35971
2018-02-09 02:55 | 474036.7 | 120.0008 | 6 | 47 | 3.714585 | 0 | 2.446047 | 2.472785 | 10.56965 | 8.35971
2018-02-09 02:57 | 474156.7 | 239.9999 | 6 | 47 | 3.72976 | 0 | 2.446047 | 2.472785 | 10.56965 | 8.35971
2018-02-09 02:58 | 474216.7 | 300.0014 | 6 | 47 | 3.735937 | 0 | 2.446047 | 2.472785 | 10.56965 | 8.35971
2018-02-09 02:58 | 474216.7 | 0.0028 | 7 | 48 | 3.735942 | 0 | 0 | 0 | 0 | 0
2018-02-09 03:00 | 474336.8 | 120.001 | 2 | 48 | 4.200321 | 4.492071 | 0.1597989 | 4.612e-09 | 0.6642992 | 1.7231e-08
2018-02-09 03:02 | 474456.8 | 240.0013 | 2 | 48 | 4.200287 | 4.009285 | 0.3004279 | 4.612e-09 | 1.254982 | 1.7231e-08
2018-02-09 03:04 | 474576.8 | 360.0002 | 2 | 48 | 4.200275 | 3.677422 | 0.4284305 | 4.612e-09 | 1.792628 | 1.7231e-08
2018-02-09 03:06 | 474696.8 | 480.0004 | 2 | 48 | 4.200287 | 3.365734 | 0.545746 | 4.612e-09 | 2.285385 | 1.7231e-08
2018-02-09 03:06 | 474738.7 | 521.9121 | 2 | 48 | 4.200284 | 3.259998 | 0.5843115 | 4.612e-09 | 2.447371 | 1.7231e-08
2018-02-09 03:08 | 474858.7 | 120.0011 | 3 | 48 | 4.227267 | 3.260128 | 0.6925961 | 4.612e-09 | 2.903543 | 1.7231e-08
2018-02-09 03:10 | 474978.7 | 240.001 | 3 | 48 | 4.258218 | 3.26012 | 0.8012586 | 4.612e-09 | 3.364543 | 1.7231e-08
2018-02-09 03:12 | 475098.7 | 360.001 | 3 | 48 | 4.291398 | 3.260139 | 0.9099248 | 4.612e-09 | 3.829049 | 1.7231e-08
2018-02-09 03:14 | 475218.7 | 480.0002 | 3 | 48 | 4.327022 | 3.260031 | 1.018589 | 4.612e-09 | 4.297287 | 1.7231e-08
2018-02-09 03:16 | 475338.7 | 600.0002 | 3 | 48 | 4.364523 | 3.26005 | 1.127243 | 4.612e-09 | 4.769442 | 1.7231e-08
2018-02-09 03:18 | 475458.7 | 720.0003 | 3 | 48 | 4.400309 | 3.2061 | 1.23582 | 4.612e-09 | 5.245452 | 1.7231e-08
2018-02-09 03:20 | 475578.7 | 840.0002 | 3 | 48 | 4.400304 | 2.829493 | 1.336053 | 4.612e-09 | 5.686506 | 1.7231e-08
2018-02-09 03:22 | 475698.7 | 960.0003 | 3 | 48 | 4.400286 | 2.520012 | 1.425071 | 4.612e-09 | 6.078209 | 1.7231e-08
2018-02-09 03:24 | 475818.7 | 1080.0002 | 3 | 48 | 4.400259 | 2.25827 | 1.50459 | 4.612e-09 | 6.428112 | 1.7231e-08
2018-02-09 03:26 | 475938.7 | 1200.0011 | 3 | 48 | 4.400243 | 2.038824 | 1.576108 | 4.612e-09 | 6.74281 | 1.7231e-08
2018-02-09 03:28 | 476058.7 | 1320.0002 | 3 | 48 | 4.400259 | 1.850778 | 1.640859 | 4.612e-09 | 7.027732 | 1.7231e-08
2018-02-09 03:30 | 476178.7 | 1440.001 | 3 | 48 | 4.400253 | 1.688502 | 1.699776 | 4.612e-09 | 7.286978 | 1.7231e-08
2018-02-09 03:32 | 476298.7 | 1560.0002 | 3 | 48 | 4.400228 | 1.546175 | 1.753631 | 4.612e-09 | 7.523954 | 1.7231e-08
2018-02-09 03:34 | 476418.7 | 1680.0002 | 3 | 48 | 4.400182 | 1.422135 | 1.80305 | 4.612e-09 | 7.741408 | 1.7231e-08
2018-02-09 03:36 | 476538.7 | 1800.0003 | 3 | 48 | 4.400222 | 1.31242 | 1.848597 | 4.612e-09 | 7.941825 | 1.7231e-08
2018-02-09 03:38 | 476658.7 | 1920.0002 | 3 | 48 | 4.400214 | 1.2143 | 1.890677 | 4.612e-09 | 8.126985 | 1.7231e-08
2018-02-09 03:40 | 476778.7 | 2040.0002 | 3 | 48 | 4.400195 | 1.125261 | 1.929644 | 4.612e-09 | 8.298448 | 1.7231e-08
2018-02-09 03:42 | 476898.7 | 2160.001 | 3 | 48 | 4.400174 | 1.045216 | 1.9658 | 4.612e-09 | 8.457541 | 1.7231e-08
2018-02-09 03:44 | 477018.7 | 2280.0002 | 3 | 48 | 4.400242 | 0.9729061 | 1.999411 | 4.612e-09 | 8.605439 | 1.7231e-08
2018-02-09 03:46 | 477138.7 | 2400.0003 | 3 | 48 | 4.400215 | 0.9042377 | 2.030677 | 4.612e-09 | 8.743016 | 1.7231e-08
2018-02-09 03:48 | 477258.7 | 2520.0002 | 3 | 48 | 4.4002 | 0.8395128 | 2.059722 | 4.612e-09 | 8.870817 | 1.7231e-08
2018-02-09 03:50 | 477378.7 | 2640.0003 | 3 | 48 | 4.400192 | 0.7800169 | 2.086692 | 4.612e-09 | 8.989492 | 1.7231e-08
2018-02-09 03:52 | 477498.7 | 2760.0011 | 3 | 48 | 4.40018 | 0.7258205 | 2.111776 | 4.612e-09 | 9.099865 | 1.7231e-08
2018-02-09 03:54 | 477618.7 | 2880.0003 | 3 | 48 | 4.400175 | 0.6758099 | 2.135121 | 4.612e-09 | 9.202588 | 1.7231e-08
2018-02-09 03:56 | 477738.7 | 3000.0011 | 3 | 48 | 4.400158 | 0.6299305 | 2.156885 | 4.612e-09 | 9.298353 | 1.7231e-08
2018-02-09 03:58 | 477858.7 | 3120.001 | 3 | 48 | 4.400158 | 0.5879612 | 2.177183 | 4.612e-09 | 9.387671 | 1.7231e-08
2018-02-09 04:00 | 477978.7 | 3240.0002 | 3 | 48 | 4.400181 | 0.5498075 | 2.196133 | 4.612e-09 | 9.471052 | 1.7231e-08
2018-02-09 04:02 | 478098.7 | 3360.001 | 3 | 48 | 4.400184 | 0.5138502 | 2.213843 | 4.612e-09 | 9.548977 | 1.7231e-08
2018-02-09 04:04 | 478218.7 | 3480.0002 | 3 | 48 | 4.40017 | 0.4808292 | 2.230408 | 4.612e-09 | 9.621868 | 1.7231e-08
2018-02-09 04:06 | 478338.7 | 3600.0011 | 3 | 48 | 4.400198 | 0.4502831 | 2.245918 | 4.612e-09 | 9.690112 | 1.7231e-08
2018-02-09 04:08 | 478458.7 | 3720.0003 | 3 | 48 | 4.400132 | 0.4226408 | 2.260453 | 4.612e-09 | 9.754068 | 1.7231e-08
2018-02-09 04:10 | 478578.7 | 3840.0003 | 3 | 48 | 4.400134 | 0.3981676 | 2.274129 | 4.612e-09 | 9.814248 | 1.7231e-08
2018-02-09 04:12 | 478698.7 | 3960.0003 | 3 | 48 | 4.400143 | 0.3755474 | 2.287018 | 4.612e-09 | 9.87096 | 1.7231e-08
2018-02-09 04:14 | 478818.7 | 4080.001 | 3 | 48 | 4.400173 | 0.3544159 | 2.299176 | 4.612e-09 | 9.924456 | 1.7231e-08
2018-02-09 04:16 | 478938.7 | 4200.001 | 3 | 48 | 4.400136 | 0.33426 | 2.310648 | 4.612e-09 | 9.974936 | 1.7231e-08
2018-02-09 04:18 | 479058.7 | 4320.001 | 3 | 48 | 4.400135 | 0.3155375 | 2.321476 | 4.612e-09 | 10.02258 | 1.7231e-08
2018-02-09 04:20 | 479178.7 | 4440.0011 | 3 | 48 | 4.40009 | 0.2983418 | 2.331707 | 4.612e-09 | 10.0676 | 1.7231e-08
2018-02-09 04:22 | 479298.7 | 4560.001 | 3 | 48 | 4.400106 | 0.2840061 | 2.341425 | 4.612e-09 | 10.11036 | 1.7231e-08
2018-02-09 04:24 | 479418.7 | 4680.0003 | 3 | 48 | 4.400155 | 0.2714424 | 2.35068 | 4.612e-09 | 10.15108 | 1.7231e-08
2018-02-09 04:26 | 479538.7 | 4800.001 | 3 | 48 | 4.400103 | 0.258132 | 2.359496 | 4.612e-09 | 10.18987 | 1.7231e-08
2018-02-09 04:28 | 479658.7 | 4920.0002 | 3 | 48 | 4.400114 | 0.2451601 | 2.367891 | 4.612e-09 | 10.22681 | 1.7231e-08
2018-02-09 04:30 | 479778.7 | 5040.0002 | 3 | 48 | 4.400095 | 0.2325859 | 2.375861 | 4.612e-09 | 10.26188 | 1.7231e-08
2018-02-09 04:32 | 479898.7 | 5160.001 | 3 | 48 | 4.400164 | 0.2207823 | 2.383415 | 4.612e-09 | 10.29512 | 1.7231e-08
2018-02-09 04:34 | 480018.7 | 5280.0002 | 3 | 48 | 4.400178 | 0.2096205 | 2.390577 | 4.612e-09 | 10.32663 | 1.7231e-08
2018-02-09 04:36 | 480138.7 | 5400.0009 | 3 | 48 | 4.400133 | 0.1981373 | 2.397356 | 4.612e-09 | 10.35646 | 1.7231e-08
2018-02-09 04:38 | 480258.7 | 5520.0011 | 3 | 48 | 4.400131 | 0.1875954 | 2.403778 | 4.612e-09 | 10.38472 | 1.7231e-08
2018-02-09 04:40 | 480378.7 | 5640.0001 | 3 | 48 | 4.400147 | 0.1779575 | 2.409862 | 4.612e-09 | 10.41149 | 1.7231e-08
2018-02-09 04:42 | 480498.7 | 5760.001 | 3 | 48 | 4.4001 | 0.1672573 | 2.415609 | 4.612e-09 | 10.43678 | 1.7231e-08
2018-02-09 04:44 | 480618.7 | 5880.0002 | 3 | 48 | 4.400128 | 0.1575489 | 2.421019 | 4.612e-09 | 10.46058 | 1.7231e-08
2018-02-09 04:46 | 480738.7 | 6000.0003 | 3 | 48 | 4.400086 | 0.1484728 | 2.426124 | 4.612e-09 | 10.48304 | 1.7231e-08
2018-02-09 04:48 | 480858.7 | 6120.0001 | 3 | 48 | 4.400091 | 0.1409521 | 2.430953 | 4.612e-09 | 10.50429 | 1.7231e-08
2018-02-09 04:50 | 480978.7 | 6240.0018 | 3 | 48 | 4.400083 | 0.1334925 | 2.435526 | 4.612e-09 | 10.52442 | 1.7231e-08
2018-02-09 04:52 | 481098.7 | 6360.0011 | 3 | 48 | 4.400116 | 0.1270161 | 2.439867 | 4.612e-09 | 10.54352 | 1.7231e-08
2018-02-09 04:54 | 481218.7 | 6480.0002 | 3 | 48 | 4.400044 | 0.1202126 | 2.443987 | 4.612e-09 | 10.56164 | 1.7231e-08
2018-02-09 04:56 | 481338.7 | 6600.0011 | 3 | 48 | 4.400059 | 0.1148405 | 2.447915 | 4.612e-09 | 10.57893 | 1.7231e-08
2018-02-09 04:58 | 481458.7 | 6720.0001 | 3 | 48 | 4.400093 | 0.109786 | 2.451663 | 4.612e-09 | 10.59542 | 1.7231e-08
2018-02-09 05:00 | 481578.7 | 6840.0003 | 3 | 48 | 4.400062 | 0.1048107 | 2.455246 | 4.612e-09 | 10.61118 | 1.7231e-08
2018-02-09 05:02 | 481698.7 | 6960.0001 | 3 | 48 | 4.400053 | 0.1000748 | 2.458677 | 4.612e-09 | 10.62628 | 1.7231e-08
2018-02-09 05:04 | 481818.7 | 7080.0017 | 3 | 48 | 4.400084 | 0.09615803 | 2.461957 | 4.612e-09 | 10.64071 | 1.7231e-08
2018-02-09 05:06 | 481938.7 | 7200.0011 | 3 | 48 | 4.400083 | 0.0921669 | 2.465097 | 4.612e-09 | 10.65453 | 1.7231e-08
2018-02-09 05:08 | 482058.7 | 7320.0006 | 3 | 48 | 4.400103 | 0.08857059 | 2.46811 | 4.612e-09 | 10.66779 | 1.7231e-08
2018-02-09 05:10 | 482178.7 | 7440.001 | 3 | 48 | 4.400098 | 0.08462334 | 2.470994 | 4.612e-09 | 10.68048 | 1.7231e-08
2018-02-09 05:12 | 482283.8 | 7545.0312 | 3 | 48 | 4.4001 | 0.08149433 | 2.47342 | 4.612e-09 | 10.69115 | 1.7231e-08
2018-02-09 05:14 | 482403.8 | 120.001 | 4 | 48 | 4.387949 | 0 | 2.47342 | 4.612e-09 | 10.69115 | 1.7231e-08
2018-02-09 05:16 | 482523.8 | 240.0009 | 4 | 48 | 4.386451 | 0 | 2.47342 | 4.612e-09 | 10.69115 | 1.7231e-08
2018-02-09 05:17 | 482583.8 | 300.0024 | 4 | 48 | 4.385939 | 0 | 2.47342 | 4.612e-09 | 10.69115 | 1.7231e-08
2018-02-09 05:19 | 482703.9 | 120.0001 | 5 | 48 | 3.64911 | -6.519855 | 2.47342 | 0.2173138 | 10.69115 | 0.804716
2018-02-09 05:21 | 482823.9 | 240.0011 | 5 | 48 | 3.602187 | -6.520098 | 2.47342 | 0.4346319 | 10.69115 | 1.593245
2018-02-09 05:23 | 482943.9 | 360.0002 | 5 | 48 | 3.535725 | -6.519867 | 2.47342 | 0.6519467 | 10.69115 | 2.368996
2018-02-09 05:25 | 483063.9 | 480.0009 | 5 | 48 | 3.467327 | -6.519875 | 2.47342 | 0.8692553 | 10.69115 | 3.129831
2018-02-09 05:27 | 483183.9 | 600.001 | 5 | 48 | 3.403529 | -6.519967 | 2.47342 | 1.08659 | 10.69115 | 3.876345
2018-02-09 05:29 | 483303.9 | 720.0001 | 5 | 48 | 3.346786 | -6.519865 | 2.47342 | 1.3039 | 10.69115 | 4.609692
2018-02-09 05:31 | 483423.9 | 840.001 | 5 | 48 | 3.294652 | -6.52011 | 2.47342 | 1.521235 | 10.69115 | 5.331321
2018-02-09 05:33 | 483543.9 | 960.0009 | 5 | 48 | 3.242989 | -6.519825 | 2.47342 | 1.738551 | 10.69115 | 6.041712
2018-02-09 05:35 | 483663.9 | 1080.0011 | 5 | 48 | 3.187078 | -6.520196 | 2.47342 | 1.955869 | 10.69115 | 6.740507
2018-02-09 05:37 | 483783.9 | 1200.0001 | 5 | 48 | 3.117332 | -6.519835 | 2.47342 | 2.173194 | 10.69115 | 7.425901
2018-02-09 05:39 | 483903.9 | 1320.0009 | 5 | 48 | 3.016605 | -6.519828 | 2.47342 | 2.390507 | 10.69115 | 8.093275
2018-02-09 05:39 | 483918.7 | 1334.8001 | 5 | 48 | 2.999997 | -6.520182 | 2.47342 | 2.417313 | 10.69115 | 8.17392
2018-02-09 05:41 | 484038.7 | 119.9999 | 6 | 48 | 3.719525 | 0 | 2.47342 | 2.417313 | 10.69115 | 8.17392
2018-02-09 05:43 | 484158.7 | 240 | 6 | 48 | 3.735713 | 0 | 2.47342 | 2.417313 | 10.69115 | 8.17392
2018-02-09 05:44 | 484218.7 | 300.0014 | 6 | 48 | 3.742282 | 0 | 2.47342 | 2.417313 | 10.69115 | 8.17392
2018-02-09 05:44 | 484218.7 | 0.0027 | 7 | 49 | 3.742117 | 0 | 0 | 0 | 0 | 0
2018-02-09 05:46 | 484338.8 | 120.0001 | 2 | 49 | 4.200283 | 4.342436 | 0.1575333 | 4.4e-11 | 0.6560618 | 1.66e-10
2018-02-09 05:48 | 484458.8 | 240.001 | 2 | 49 | 4.200264 | 3.904518 | 0.2940754 | 4.4e-11 | 1.229578 | 1.66e-10
2018-02-09 05:50 | 484578.8 | 360.001 | 2 | 49 | 4.200281 | 3.589962 | 0.4188886 | 4.4e-11 | 1.753828 | 1.66e-10
2018-02-09 05:52 | 484698.8 | 480.0002 | 2 | 49 | 4.200337 | 3.291176 | 0.5335333 | 4.4e-11 | 2.235367 | 1.66e-10
2018-02-09 05:53 | 484711.5 | 492.7448 | 2 | 49 | 4.200288 | 3.259998 | 0.5451283 | 4.4e-11 | 2.284069 | 1.66e-10
2018-02-09 05:55 | 484831.6 | 120.0009 | 3 | 49 | 4.226765 | 3.260122 | 0.6534063 | 4.4e-11 | 2.740186 | 1.66e-10
2018-02-09 05:57 | 484951.6 | 240 | 3 | 49 | 4.257246 | 3.260105 | 0.7620736 | 4.4e-11 | 3.20113 | 1.66e-10
2018-02-09 05:59 | 485071.6 | 360.0001 | 3 | 49 | 4.290456 | 3.260162 | 0.8707408 | 4.4e-11 | 3.665532 | 1.66e-10
2018-02-09 06:01 | 485191.6 | 480.0001 | 3 | 49 | 4.326292 | 3.260098 | 0.979404 | 4.4e-11 | 4.13367 | 1.66e-10
2018-02-09 06:03 | 485311.6 | 600.0009 | 3 | 49 | 4.364786 | 3.26017 | 1.088065 | 4.4e-11 | 4.605839 | 1.66e-10
2018-02-09 06:05 | 485431.6 | 720.0009 | 3 | 49 | 4.400314 | 3.195784 | 1.196601 | 4.4e-11 | 5.081719 | 1.66e-10
2018-02-09 06:07 | 485551.6 | 840.0001 | 3 | 49 | 4.400282 | 2.816738 | 1.296453 | 4.4e-11 | 5.521096 | 1.66e-10
2018-02-09 06:09 | 485671.6 | 960.0009 | 3 | 49 | 4.400239 | 2.510731 | 1.385091 | 4.4e-11 | 5.911127 | 1.66e-10
2018-02-09 06:11 | 485791.6 | 1080.0008 | 3 | 49 | 4.400247 | 2.250046 | 1.464342 | 4.4e-11 | 6.259855 | 1.66e-10
2018-02-09 06:13 | 485911.6 | 1200.0009 | 3 | 49 | 4.400278 | 2.028297 | 1.53553 | 4.4e-11 | 6.573099 | 1.66e-10
2018-02-09 06:15 | 486031.6 | 1320.0009 | 3 | 49 | 4.400258 | 1.83731 | 1.599876 | 4.4e-11 | 6.856236 | 1.66e-10
2018-02-09 06:17 | 486151.6 | 1440.0002 | 3 | 49 | 4.400235 | 1.671989 | 1.658295 | 4.4e-11 | 7.113294 | 1.66e-10
2018-02-09 06:19 | 486271.6 | 1560.0001 | 3 | 49 | 4.400259 | 1.529654 | 1.711591 | 4.4e-11 | 7.347809 | 1.66e-10
2018-02-09 06:21 | 486391.6 | 1680.0001 | 3 | 49 | 4.400186 | 1.404311 | 1.760448 | 4.4e-11 | 7.562794 | 1.66e-10
2018-02-09 06:23 | 486511.6 | 1800.0002 | 3 | 49 | 4.400153 | 1.293024 | 1.80538 | 4.4e-11 | 7.760504 | 1.66e-10
2018-02-09 06:25 | 486631.6 | 1920.0008 | 3 | 49 | 4.400264 | 1.196143 | 1.84684 | 4.4e-11 | 7.942937 | 1.66e-10
2018-02-09 06:27 | 486751.6 | 2040.0009 | 3 | 49 | 4.400227 | 1.10812 | 1.885198 | 4.4e-11 | 8.111721 | 1.66e-10
2018-02-09 06:29 | 486871.6 | 2160 | 3 | 49 | 4.400232 | 1.027221 | 1.92076 | 4.4e-11 | 8.2682 | 1.66e-10
2018-02-09 06:31 | 486991.6 | 2280.0009 | 3 | 49 | 4.400178 | 0.9514914 | 1.953719 | 4.4e-11 | 8.413225 | 1.66e-10
2018-02-09 06:33 | 487111.6 | 2400.0001 | 3 | 49 | 4.400222 | 0.8826418 | 1.984263 | 4.4e-11 | 8.547626 | 1.66e-10
2018-02-09 06:35 | 487231.6 | 2520.0002 | 3 | 49 | 4.400226 | 0.8201075 | 2.012614 | 4.4e-11 | 8.672373 | 1.66e-10
2018-02-09 06:37 | 487351.6 | 2640.0001 | 3 | 49 | 4.400134 | 0.7626934 | 2.03898 | 4.4e-11 | 8.788387 | 1.66e-10
2018-02-09 06:39 | 487471.6 | 2760.0001 | 3 | 49 | 4.400151 | 0.7103643 | 2.063535 | 4.4e-11 | 8.896438 | 1.66e-10
2018-02-09 06:41 | 487591.6 | 2880.0001 | 3 | 49 | 4.400199 | 0.6628571 | 2.086413 | 4.4e-11 | 8.997102 | 1.66e-10
2018-02-09 06:43 | 487711.6 | 3000.0009 | 3 | 49 | 4.400156 | 0.6177378 | 2.107738 | 4.4e-11 | 9.090939 | 1.66e-10
2018-02-09 06:45 | 487831.6 | 3120.0002 | 3 | 49 | 4.400168 | 0.5767775 | 2.12764 | 4.4e-11 | 9.178508 | 1.66e-10
2018-02-09 06:47 | 487951.6 | 3240.0009 | 3 | 49 | 4.40019 | 0.5388632 | 2.146218 | 4.4e-11 | 9.260256 | 1.66e-10
2018-02-09 06:49 | 488071.6 | 3360.0009 | 3 | 49 | 4.40017 | 0.5039415 | 2.163584 | 4.4e-11 | 9.336671 | 1.66e-10
2018-02-09 06:51 | 488191.6 | 3480.0009 | 3 | 49 | 4.400153 | 0.4715338 | 2.179838 | 4.4e-11 | 9.408191 | 1.66e-10
2018-02-09 06:53 | 488311.6 | 3600 | 3 | 49 | 4.400175 | 0.4427528 | 2.195065 | 4.4e-11 | 9.475191 | 1.66e-10
2018-02-09 06:55 | 488431.6 | 3720.001 | 3 | 49 | 4.40011 | 0.4155331 | 2.20936 | 4.4e-11 | 9.538092 | 1.66e-10
2018-02-09 06:57 | 488551.6 | 3840.0009 | 3 | 49 | 4.400114 | 0.3914566 | 2.222812 | 4.4e-11 | 9.597282 | 1.66e-10
2018-02-09 06:59 | 488671.6 | 3960.0001 | 3 | 49 | 4.400171 | 0.3697786 | 2.235494 | 4.4e-11 | 9.653085 | 1.66e-10
2018-02-09 07:01 | 488791.6 | 4080.0009 | 3 | 49 | 4.400116 | 0.3483372 | 2.247458 | 4.4e-11 | 9.705728 | 1.66e-10
2018-02-09 07:03 | 488911.6 | 4200.0001 | 3 | 49 | 4.400156 | 0.3296747 | 2.258754 | 4.4e-11 | 9.755432 | 1.66e-10
2018-02-09 07:05 | 489031.6 | 4320.0001 | 3 | 49 | 4.400127 | 0.3127518 | 2.269465 | 4.4e-11 | 9.80256 | 1.66e-10
2018-02-09 07:07 | 489151.6 | 4440.0008 | 3 | 49 | 4.400198 | 0.2984037 | 2.279642 | 4.4e-11 | 9.847342 | 1.66e-10
2018-02-09 07:09 | 489271.6 | 4560.0009 | 3 | 49 | 4.400188 | 0.2836733 | 2.28932 | 4.4e-11 | 9.889927 | 1.66e-10
2018-02-09 07:11 | 489391.6 | 4680 | 3 | 49 | 4.400142 | 0.2689753 | 2.298512 | 4.4e-11 | 9.93037 | 1.66e-10
2018-02-09 07:13 | 489511.6 | 4800.0001 | 3 | 49 | 4.400156 | 0.2551003 | 2.30724 | 4.4e-11 | 9.968779 | 1.66e-10
2018-02-09 07:15 | 489631.6 | 4920.0001 | 3 | 49 | 4.400148 | 0.2418613 | 2.315523 | 4.4e-11 | 10.00522 | 1.66e-10
2018-02-09 07:17 | 489751.6 | 5040.0009 | 3 | 49 | 4.40012 | 0.229002 | 2.32337 | 4.4e-11 | 10.03975 | 1.66e-10
2018-02-09 07:19 | 489871.6 | 5160.0009 | 3 | 49 | 4.400119 | 0.2167492 | 2.330794 | 4.4e-11 | 10.07242 | 1.66e-10
2018-02-09 07:21 | 489991.6 | 5280.0001 | 3 | 49 | 4.400169 | 0.2052765 | 2.337819 | 4.4e-11 | 10.10333 | 1.66e-10
2018-02-09 07:23 | 490111.6 | 5400.001 | 3 | 49 | 4.400133 | 0.1934242 | 2.344462 | 4.4e-11 | 10.13256 | 1.66e-10
2018-02-09 07:25 | 490231.6 | 5520.0009 | 3 | 49 | 4.400114 | 0.1819601 | 2.350718 | 4.4e-11 | 10.16009 | 1.66e-10
2018-02-09 07:27 | 490351.6 | 5640.0001 | 3 | 49 | 4.400122 | 0.1707792 | 2.356601 | 4.4e-11 | 10.18597 | 1.66e-10
2018-02-09 07:29 | 490471.6 | 5760.0017 | 3 | 49 | 4.400108 | 0.1607084 | 2.362123 | 4.4e-11 | 10.21027 | 1.66e-10
2018-02-09 07:31 | 490591.6 | 5880.0001 | 3 | 49 | 4.400127 | 0.1516867 | 2.36733 | 4.4e-11 | 10.23318 | 1.66e-10
2018-02-09 07:33 | 490711.6 | 6000.0009 | 3 | 49 | 4.400156 | 0.1438532 | 2.372248 | 4.4e-11 | 10.25482 | 1.66e-10
2018-02-09 07:35 | 490831.6 | 6120 | 3 | 49 | 4.400126 | 0.1359272 | 2.376899 | 4.4e-11 | 10.27529 | 1.66e-10
2018-02-09 07:37 | 490951.6 | 6240.0009 | 3 | 49 | 4.400121 | 0.1290216 | 2.381314 | 4.4e-11 | 10.29471 | 1.66e-10
2018-02-09 07:39 | 491071.6 | 6360.0008 | 3 | 49 | 4.400106 | 0.122323 | 2.385497 | 4.4e-11 | 10.31312 | 1.66e-10
2018-02-09 07:41 | 491191.6 | 6480.0009 | 3 | 49 | 4.40013 | 0.1166115 | 2.389475 | 4.4e-11 | 10.33062 | 1.66e-10
2018-02-09 07:43 | 491311.6 | 6600 | 3 | 49 | 4.40009 | 0.1108494 | 2.393262 | 4.4e-11 | 10.34728 | 1.66e-10
2018-02-09 07:45 | 491431.6 | 6720.0008 | 3 | 49 | 4.400087 | 0.1058369 | 2.396877 | 4.4e-11 | 10.36319 | 1.66e-10
2018-02-09 07:47 | 491551.6 | 6840.0009 | 3 | 49 | 4.400125 | 0.1015196 | 2.400328 | 4.4e-11 | 10.37837 | 1.66e-10
2018-02-09 07:49 | 491671.6 | 6960.0008 | 3 | 49 | 4.400068 | 0.09691429 | 2.403629 | 4.4e-11 | 10.3929 | 1.66e-10
2018-02-09 07:51 | 491791.6 | 7080.0009 | 3 | 49 | 4.400074 | 0.09287357 | 2.406797 | 4.4e-11 | 10.40684 | 1.66e-10
2018-02-09 07:53 | 491911.6 | 7200.0008 | 3 | 49 | 4.400114 | 0.08962345 | 2.409831 | 4.4e-11 | 10.42019 | 1.66e-10
2018-02-09 07:55 | 492031.6 | 7320.0009 | 3 | 49 | 4.400103 | 0.086092 | 2.41275 | 4.4e-11 | 10.43303 | 1.66e-10
2018-02-09 07:57 | 492151.6 | 7440.0017 | 3 | 49 | 4.400074 | 0.08242226 | 2.41555 | 4.4e-11 | 10.44535 | 1.66e-10
2018-02-09 07:57 | 492159.5 | 7447.9663 | 3 | 49 | 4.400044 | 0.08149338 | 2.415732 | 4.4e-11 | 10.44615 | 1.66e-10
2018-02-09 07:59 | 492279.6 | 120 | 4 | 49 | 4.387716 | 0 | 2.415732 | 4.4e-11 | 10.44615 | 1.66e-10
2018-02-09 08:01 | 492399.6 | 240.0009 | 4 | 49 | 4.386168 | 0 | 2.415732 | 4.4e-11 | 10.44615 | 1.66e-10
2018-02-09 08:02 | 492459.6 | 300.0023 | 4 | 49 | 4.385629 | 0 | 2.415732 | 4.4e-11 | 10.44615 | 1.66e-10
2018-02-09 08:04 | 492579.7 | 120.0009 | 5 | 49 | 3.646104 | -6.520084 | 2.415732 | 0.2173002 | 10.44615 | 0.8039335
2018-02-09 08:06 | 492699.7 | 240.001 | 5 | 49 | 3.60044 | -6.520182 | 2.415732 | 0.4346121 | 10.44615 | 1.591923
2018-02-09 08:08 | 492819.7 | 360.0001 | 5 | 49 | 3.534211 | -6.520168 | 2.415732 | 0.6519172 | 10.44615 | 2.367277
2018-02-09 08:10 | 492939.7 | 480.0009 | 5 | 49 | 3.466259 | -6.520103 | 2.415732 | 0.8692392 | 10.44615 | 3.127896
2018-02-09 08:12 | 493059.7 | 600.0013 | 5 | 49 | 3.402945 | -6.519892 | 2.415732 | 1.086545 | 10.44615 | 3.874154
2018-02-09 08:14 | 493179.7 | 720.0002 | 5 | 49 | 3.346443 | -6.520106 | 2.415732 | 1.303859 | 10.44615 | 4.607391
2018-02-09 08:16 | 493299.7 | 840.0009 | 5 | 49 | 3.293993 | -6.51997 | 2.415732 | 1.521171 | 10.44615 | 5.328862
2018-02-09 08:18 | 493419.7 | 960.0001 | 5 | 49 | 3.242624 | -6.520182 | 2.415732 | 1.738474 | 10.44615 | 6.039088
2018-02-09 08:20 | 493539.7 | 1080.001 | 5 | 49 | 3.186352 | -6.519992 | 2.415732 | 1.955786 | 10.44615 | 6.737757
2018-02-09 08:22 | 493659.7 | 1200.0005 | 5 | 49 | 3.11558 | -6.520118 | 2.415732 | 2.17309 | 10.44615 | 7.422839
2018-02-09 08:24 | 493779.7 | 1320.001 | 5 | 49 | 3.011486 | -6.520163 | 2.415732 | 2.3904 | 10.44615 | 8.089489
2018-02-09 08:24 | 493789.5 | 1329.8009 | 5 | 49 | 2.999996 | -6.519806 | 2.415732 | 2.408146 | 10.44615 | 8.142828
2018-02-09 08:26 | 493909.5 | 120.0008 | 6 | 49 | 3.720007 | 0 | 2.415732 | 2.408146 | 10.44615 | 8.142828
2018-02-09 08:28 | 494029.5 | 240.0013 | 6 | 49 | 3.736273 | 0 | 2.415732 | 2.408146 | 10.44615 | 8.142828
2018-02-09 08:29 | 494089.5 | 300.0007 | 6 | 49 | 3.742856 | 0 | 2.415732 | 2.408146 | 10.44615 | 8.142828
2018-02-09 08:29 | 494089.5 | 0.0027 | 7 | 50 | 3.742766 | 0 | 0 | 0 | 0 | 0
2018-02-09 08:31 | 494209.6 | 120.001 | 2 | 50 | 4.200304 | 4.323099 | 0.1571888 | 1.486e-09 | 0.6547569 | 5.563e-09
2018-02-09 08:33 | 494329.6 | 240.0009 | 2 | 50 | 4.200193 | 3.88476 | 0.2930736 | 1.486e-09 | 1.225512 | 5.563e-09
2018-02-09 08:35 | 494449.6 | 360.0002 | 2 | 50 | 4.200248 | 3.572762 | 0.4172831 | 1.486e-09 | 1.747226 | 5.563e-09
2018-02-09 08:37 | 494569.6 | 480.0005 | 2 | 50 | 4.200269 | 3.275776 | 0.5313884 | 1.486e-09 | 2.226499 | 5.563e-09
2018-02-09 08:37 | 494575.9 | 486.3312 | 2 | 50 | 4.200233 | 3.259987 | 0.5371358 | 1.486e-09 | 2.25064 | 5.563e-09
2018-02-09 08:39 | 494695.9 | 120.0013 | 3 | 50 | 4.226175 | 3.259773 | 0.645408 | 1.486e-09 | 2.7067 | 5.563e-09
2018-02-09 08:41 | 494815.9 | 240.0001 | 3 | 50 | 4.256212 | 3.260183 | 0.7540646 | 1.486e-09 | 3.16751 | 5.563e-09
2018-02-09 08:43 | 494935.9 | 360.0002 | 3 | 50 | 4.289221 | 3.260124 | 0.8627203 | 1.486e-09 | 3.631738 | 5.563e-09
2018-02-09 08:45 | 495055.9 | 480.0005 | 3 | 50 | 4.32489 | 3.260138 | 0.9713737 | 1.486e-09 | 4.099689 | 5.563e-09
2018-02-09 08:47 | 495175.9 | 600.0009 | 3 | 50 | 4.363074 | 3.260124 | 1.080022 | 1.486e-09 | 4.571638 | 5.563e-09
2018-02-09 08:49 | 495295.9 | 720.0014 | 3 | 50 | 4.400309 | 3.215038 | 1.188603 | 1.486e-09 | 5.047552 | 5.563e-09
2018-02-09 08:51 | 495415.9 | 840.0006 | 3 | 50 | 4.400287 | 2.826445 | 1.288887 | 1.486e-09 | 5.488832 | 5.563e-09
2018-02-09 08:53 | 495535.9 | 960.0002 | 3 | 50 | 4.40024 | 2.516277 | 1.377785 | 1.486e-09 | 5.880006 | 5.563e-09
2018-02-09 08:55 | 495655.9 | 1080.0001 | 3 | 50 | 4.400285 | 2.254332 | 1.457164 | 1.486e-09 | 6.229296 | 5.563e-09
2018-02-09 08:57 | 495775.9 | 1200.0001 | 3 | 50 | 4.400245 | 2.030212 | 1.528458 | 1.486e-09 | 6.543004 | 5.563e-09
2018-02-09 08:59 | 495895.9 | 1320.0018 | 3 | 50 | 4.400244 | 1.83917 | 1.592845 | 1.486e-09 | 6.826325 | 5.563e-09
2018-02-09 09:01 | 496015.9 | 1440.0001 | 3 | 50 | 4.400273 | 1.675006 | 1.651335 | 1.486e-09 | 7.083694 | 5.563e-09
2018-02-09 09:03 | 496135.9 | 1560.0001 | 3 | 50 | 4.400279 | 1.532566 | 1.704702 | 1.486e-09 | 7.31852 | 5.563e-09
2018-02-09 09:05 | 496255.9 | 1680.0009 | 3 | 50 | 4.4002 | 1.406725 | 1.753637 | 1.486e-09 | 7.533845 | 5.563e-09
2018-02-09 09:07 | 496375.9 | 1800.0009 | 3 | 50 | 4.400156 | 1.295747 | 1.798657 | 1.486e-09 | 7.731945 | 5.563e-09
2018-02-09 09:09 | 496495.9 | 1920.0013 | 3 | 50 | 4.400221 | 1.19806 | 1.840198 | 1.486e-09 | 7.914732 | 5.563e-09
2018-02-09 09:11 | 496615.9 | 2040.0009 | 3 | 50 | 4.400214 | 1.110213 | 1.878641 | 1.486e-09 | 8.083892 | 5.563e-09
2018-02-09 09:13 | 496735.9 | 2160.0005 | 3 | 50 | 4.4002 | 1.029015 | 1.914273 | 1.486e-09 | 8.24068 | 5.563e-09
2018-02-09 09:15 | 496855.9 | 2280.0009 | 3 | 50 | 4.400162 | 0.9528589 | 1.947283 | 1.486e-09 | 8.38593 | 5.563e-09
2018-02-09 09:17 | 496975.9 | 2400.0001 | 3 | 50 | 4.400183 | 0.8828611 | 1.977862 | 1.486e-09 | 8.520481 | 5.563e-09
2018-02-09 09:19 | 497095.9 | 2520.0013 | 3 | 50 | 4.400245 | 0.8198366 | 2.006215 | 1.486e-09 | 8.645242 | 5.563e-09
2018-02-09 09:21 | 497215.9 | 2640.001 | 3 | 50 | 4.400124 | 0.7612009 | 2.032547 | 1.486e-09 | 8.761106 | 5.563e-09
2018-02-09 09:23 | 497335.9 | 2760.0012 | 3 | 50 | 4.400228 | 0.7098684 | 2.057054 | 1.486e-09 | 8.868943 | 5.563e-09
2018-02-09 09:25 | 497455.9 | 2880.0001 | 3 | 50 | 4.400227 | 0.661871 | 2.079886 | 1.486e-09 | 8.969407 | 5.563e-09
2018-02-09 09:27 | 497575.9 | 3000.0009 | 3 | 50 | 4.400165 | 0.616785 | 2.101174 | 1.486e-09 | 9.063078 | 5.563e-09
2018-02-09 09:29 | 497695.9 | 3120.0001 | 3 | 50 | 4.400195 | 0.575593 | 2.121029 | 1.486e-09 | 9.150446 | 5.563e-09
2018-02-09 09:31 | 497815.9 | 3240.0001 | 3 | 50 | 4.400188 | 0.537241 | 2.139557 | 1.486e-09 | 9.231972 | 5.563e-09
2018-02-09 09:33 | 497935.9 | 3360.0001 | 3 | 50 | 4.400148 | 0.501996 | 2.156859 | 1.486e-09 | 9.308104 | 5.563e-09
2018-02-09 09:35 | 498055.9 | 3480.0009 | 3 | 50 | 4.40007 | 0.4686394 | 2.173036 | 1.486e-09 | 9.379283 | 5.563e-09
2018-02-09 09:37 | 498175.9 | 3600.0008 | 3 | 50 | 4.400141 | 0.4395189 | 2.188171 | 1.486e-09 | 9.445879 | 5.563e-09
2018-02-09 09:39 | 498295.9 | 3720.0001 | 3 | 50 | 4.400149 | 0.4118614 | 2.202352 | 1.486e-09 | 9.508278 | 5.563e-09
2018-02-09 09:41 | 498415.9 | 3840.0009 | 3 | 50 | 4.400136 | 0.386735 | 2.215659 | 1.486e-09 | 9.566831 | 5.563e-09
2018-02-09 09:43 | 498535.9 | 3960.0005 | 3 | 50 | 4.400176 | 0.3650398 | 2.228179 | 1.486e-09 | 9.621922 | 5.563e-09
2018-02-09 09:45 | 498655.9 | 4080.0009 | 3 | 50 | 4.400114 | 0.3432112 | 2.239981 | 1.486e-09 | 9.673852 | 5.563e-09
2018-02-09 09:47 | 498775.9 | 4200.0001 | 3 | 50 | 4.400132 | 0.3245668 | 2.251117 | 1.486e-09 | 9.722853 | 5.563e-09
2018-02-09 09:49 | 498895.9 | 4320.0009 | 3 | 50 | 4.400136 | 0.3066244 | 2.261634 | 1.486e-09 | 9.76913 | 5.563e-09
2018-02-09 09:51 | 499015.9 | 4440.0017 | 3 | 50 | 4.400163 | 0.290143 | 2.271563 | 1.486e-09 | 9.812815 | 5.563e-09
2018-02-09 09:53 | 499135.9 | 4560.0001 | 3 | 50 | 4.40014 | 0.2738914 | 2.280944 | 1.486e-09 | 9.854095 | 5.563e-09
2018-02-09 09:55 | 499255.9 | 4680 | 3 | 50 | 4.400138 | 0.2588482 | 2.289815 | 1.486e-09 | 9.893129 | 5.563e-09
2018-02-09 09:57 | 499375.9 | 4800.0009 | 3 | 50 | 4.400114 | 0.2508478 | 2.298357 | 1.486e-09 | 9.930715 | 5.563e-09
2018-02-09 09:59 | 499495.9 | 4920.0013 | 3 | 50 | 4.400163 | 0.2372417 | 2.306484 | 1.486e-09 | 9.966473 | 5.563e-09
2018-02-09 10:01 | 499615.9 | 5040.0001 | 3 | 50 | 4.400144 | 0.2229252 | 2.314136 | 1.486e-09 | 10.00014 | 5.563e-09
2018-02-09 10:03 | 499735.9 | 5160.0009 | 3 | 50 | 4.400106 | 0.2096682 | 2.321345 | 1.486e-09 | 10.03186 | 5.563e-09
2018-02-09 10:05 | 499855.9 | 5280.0017 | 3 | 50 | 4.400141 | 0.197772 | 2.328135 | 1.486e-09 | 10.06174 | 5.563e-09
2018-02-09 10:07 | 499975.9 | 5400.0009 | 3 | 50 | 4.400121 | 0.1865959 | 2.334531 | 1.486e-09 | 10.08988 | 5.563e-09
2018-02-09 10:09 | 500095.9 | 5520.0006 | 3 | 50 | 4.400092 | 0.1762371 | 2.340579 | 1.486e-09 | 10.1165 | 5.563e-09
2018-02-09 10:11 | 500215.9 | 5640.0001 | 3 | 50 | 4.400136 | 0.1672382 | 2.346302 | 1.486e-09 | 10.14168 | 5.563e-09
2018-02-09 10:13 | 500335.9 | 5760.0009 | 3 | 50 | 4.400112 | 0.158227 | 2.351723 | 1.486e-09 | 10.16553 | 5.563e-09
2018-02-09 10:15 | 500455.9 | 5880 | 3 | 50 | 4.400102 | 0.15028 | 2.356863 | 1.486e-09 | 10.18815 | 5.563e-09
2018-02-09 10:17 | 500575.9 | 6000.0012 | 3 | 50 | 4.400079 | 0.1424456 | 2.361744 | 1.486e-09 | 10.20962 | 5.563e-09
2018-02-09 10:19 | 500695.9 | 6120.0008 | 3 | 50 | 4.400166 | 0.1358833 | 2.366378 | 1.486e-09 | 10.23002 | 5.563e-09
2018-02-09 10:21 | 500815.9 | 6240 | 3 | 50 | 4.400122 | 0.1291046 | 2.370781 | 1.486e-09 | 10.24939 | 5.563e-09
2018-02-09 10:23 | 500935.9 | 6360.0017 | 3 | 50 | 4.400085 | 0.1226101 | 2.374974 | 1.486e-09 | 10.26784 | 5.563e-09
2018-02-09 10:25 | 501055.9 | 6480.0008 | 3 | 50 | 4.400095 | 0.1172743 | 2.378971 | 1.486e-09 | 10.28543 | 5.563e-09
2018-02-09 10:27 | 501175.9 | 6600.0001 | 3 | 50 | 4.40009 | 0.1118574 | 2.382789 | 1.486e-09 | 10.30223 | 5.563e-09
2018-02-09 10:29 | 501295.9 | 6720.0004 | 3 | 50 | 4.400076 | 0.1069489 | 2.38644 | 1.486e-09 | 10.31829 | 5.563e-09
2018-02-09 10:31 | 501415.9 | 6840.0004 | 3 | 50 | 4.40016 | 0.1032858 | 2.389932 | 1.486e-09 | 10.33365 | 5.563e-09
2018-02-09 10:33 | 501535.9 | 6960 | 3 | 50 | 4.400102 | 0.09836292 | 2.39328 | 1.486e-09 | 10.34838 | 5.563e-09
2018-02-09 10:35 | 501655.9 | 7080.0008 | 3 | 50 | 4.400098 | 0.09434986 | 2.396495 | 1.486e-09 | 10.36253 | 5.563e-09
2018-02-09 10:37 | 501775.9 | 7200 | 3 | 50 | 4.400016 | 0.08999062 | 2.399569 | 1.486e-09 | 10.37606 | 5.563e-09
2018-02-09 10:39 | 501895.9 | 7320 | 3 | 50 | 4.400144 | 0.08750916 | 2.402528 | 1.486e-09 | 10.38908 | 5.563e-09
2018-02-09 10:41 | 502015.9 | 7440.0006 | 3 | 50 | 4.400111 | 0.08385468 | 2.405368 | 1.486e-09 | 10.40158 | 5.563e-09
2018-02-09 10:42 | 502096 | 7520.0928 | 3 | 50 | 4.400105 | 0.08149433 | 2.407203 | 1.486e-09 | 10.40965 | 5.563e-09
2018-02-09 10:44 | 502216.1 | 119.9999 | 4 | 50 | 4.387643 | 0 | 2.407203 | 1.486e-09 | 10.40965 | 5.563e-09
2018-02-09 10:46 | 502336.1 | 240.0007 | 4 | 50 | 4.386084 | 0 | 2.407203 | 1.486e-09 | 10.40965 | 5.563e-09
2018-02-09 10:47 | 502396.1 | 300.0015 | 4 | 50 | 4.385581 | 0 | 2.407203 | 1.486e-09 | 10.40965 | 5.563e-09
2018-02-09 10:49 | 502516.1 | 120 | 5 | 50 | 3.641446 | -6.520038 | 2.407203 | 0.217196 | 10.40965 | 0.8024402
2018-02-09 10:51 | 502636.1 | 240.0008 | 5 | 50 | 3.597086 | -6.520151 | 2.407203 | 0.4344041 | 10.40965 | 1.589176
2018-02-09 10:53 | 502756.1 | 360.0008 | 5 | 50 | 3.532314 | -6.520101 | 2.407203 | 0.6516071 | 10.40965 | 2.36361
2018-02-09 10:55 | 502876.1 | 480.0004 | 5 | 50 | 3.464994 | -6.520136 | 2.407203 | 0.8687911 | 10.40965 | 3.123414
2018-02-09 10:57 | 502996.1 | 600.0008 | 5 | 50 | 3.402167 | -6.520059 | 2.407203 | 1.086 | 10.40965 | 3.869113
2018-02-09 10:59 | 503116.1 | 720.0006 | 5 | 50 | 3.345273 | -6.519918 | 2.407203 | 1.303197 | 10.40965 | 4.601769
2018-02-09 11:01 | 503236.1 | 840.0006 | 5 | 50 | 3.29263 | -6.520141 | 2.407203 | 1.520395 | 10.40965 | 5.322535
2018-02-09 11:03 | 503356.1 | 960 | 5 | 50 | 3.241176 | -6.519887 | 2.407203 | 1.737591 | 10.40965 | 6.032111
2018-02-09 11:05 | 503476.1 | 1080.0008 | 5 | 50 | 3.18435 | -6.52017 | 2.407203 | 1.954787 | 10.40965 | 6.73009
2018-02-09 11:07 | 503596.1 | 1200 | 5 | 50 | 3.113167 | -6.520156 | 2.407203 | 2.171981 | 10.40965 | 7.414346
2018-02-09 11:09 | 503716.1 | 1320.0008 | 5 | 50 | 3.009427 | -6.520049 | 2.407203 | 2.389189 | 10.40965 | 8.080224
2018-02-09 11:10 | 503724.6 | 1328.4632 | 5 | 50 | 2.999998 | -6.520126 | 2.407203 | 2.404503 | 10.40965 | 8.126238
2018-02-09 11:12 | 503844.7 | 120.0007 | 6 | 50 | 3.720259 | 0 | 2.407203 | 2.404503 | 10.40965 | 8.126238
2018-02-09 11:14 | 503964.7 | 240.0007 | 6 | 50 | 3.73658 | 0 | 2.407203 | 2.404503 | 10.40965 | 8.126238
2018-02-09 11:15 | 504024.7 | 300.0015 | 6 | 50 | 3.743189 | 0 | 2.407203 | 2.404503 | 10.40965 | 8.126238
2018-02-09 11:15 | 504024.7 | 0.0027 | 7 | 51 | 3.743495 | 0 | 0 | 0 | 0 | 0
2018-02-09 11:17 | 504144.7 | 120 | 8 | 51 | 4.102491 | 3.260159 | 0.1085919 | 0 | 0.4393322 | 0
2018-02-09 11:19 | 504264.7 | 240.0005 | 8 | 51 | 4.147316 | 3.260153 | 0.2171913 | 0 | 0.8876582 | 0
2018-02-09 11:21 | 504384.7 | 360.0008 | 8 | 51 | 4.17021 | 3.259977 | 0.3257867 | 0 | 1.339362 | 0
2018-02-09 11:23 | 504504.7 | 480.0016 | 8 | 51 | 4.18923 | 3.259781 | 0.4343914 | 0 | 1.793301 | 0
2018-02-09 11:24 | 504570.6 | 545.8776 | 8 | 51 | 4.2 | 3.260197 | 0.4940055 | 0 | 2.043358 | 0

## Statistics_93
Date_Time | Test_Time(s) | Step_Time(s) | Step_Index | Cycle_Index | Voltage(V) | Current(A) | Charge_Capacity(Ah) | Discharge_Capacity(Ah) | Charge_Energy(Wh) | Discharge_Energy(Wh) | ACR(Ohm) | Internal Resistance(Ohm)
2018-02-03 19:24 | 15014 | 300.0031 | 6 | 1 | 3.731124 | 0 | 3.181285 | 2.521841 | 13.75016 | 8.51955
2018-02-03 22:19 | 25503.9 | 300.0041 | 6 | 2 | 3.7365 | 0 | 2.534968 | 2.464619 | 10.95063 | 8.367036
2018-02-04 01:11 | 35783.31 | 300.003 | 6 | 3 | 3.738602 | 0 | 2.465751 | 2.441443 | 10.65855 | 8.280373
2018-02-04 04:00 | 45946.7 | 300.003 | 6 | 4 | 3.740031 | 0 | 2.440997 | 2.424365 | 10.55471 | 8.218041
2018-02-04 06:48 | 56024.83 | 300.003 | 6 | 5 | 3.741088 | 0 | 2.424106 | 2.41212 | 10.48327 | 8.171756
2018-02-04 09:34 | 66005.44 | 300.0014 | 6 | 6 | 3.741391 | 0 | 2.41069 | 2.405867 | 10.42571 | 8.148256
2018-02-04 12:20 | 75943.7004 | 300.0016 | 6 | 7 | 3.742296 | 0 | 2.405521 | 2.394656 | 10.40375 | 8.109509
2018-02-04 15:04 | 85814.86 | 300.0024 | 6 | 8 | 3.742211 | 0 | 2.393771 | 2.393607 | 10.35266 | 8.104606
2018-02-04 17:49 | 95696.42 | 300.003 | 6 | 9 | 3.742157 | 0 | 2.393847 | 2.393311 | 10.35275 | 8.102263
2018-02-04 20:34 | 105611.8 | 300.0024 | 6 | 10 | 3.742573 | 0 | 2.393922 | 2.389344 | 10.35316 | 8.088403
2018-02-04 23:20 | 115523.7 | 300.0029 | 6 | 11 | 3.742525 | 0 | 2.389407 | 2.390276 | 10.33426 | 8.089401
2018-02-05 02:05 | 125461.4 | 300.0017 | 6 | 12 | 3.743199 | 0 | 2.390959 | 2.385418 | 10.34135 | 8.072483
2018-02-05 04:51 | 135416.3 | 300.0015 | 6 | 13 | 3.743524 | 0 | 2.3859 | 2.379243 | 10.31636 | 8.048995
2018-02-05 07:37 | 145385.3 | 300.0031 | 6 | 14 | 3.741063 | 0 | 2.379356 | 2.405455 | 10.28641 | 8.128644
2018-02-05 10:24 | 155385.3 | 300.0014 | 6 | 15 | 3.738968 | 0 | 2.404671 | 2.417448 | 10.39767 | 8.176072
2018-02-05 13:10 | 165372.8 | 300.004 | 6 | 16 | 3.742042 | 0 | 2.417059 | 2.390911 | 10.45175 | 8.102
2018-02-05 15:58 | 175443 | 300.0015 | 6 | 17 | 3.745003 | 0 | 2.393749 | 2.367114 | 10.35425 | 8.018807
2018-02-05 18:44 | 185412.6 | 300.0015 | 6 | 18 | 3.74791 | 0 | 2.366235 | 2.342055 | 10.23863 | 7.921845
2018-02-05 21:29 | 195271.2404 | 300.0022 | 6 | 19 | 3.748821 | 0 | 2.340237 | 2.331794 | 10.12836 | 7.883164
2018-02-06 00:12 | 205077.2 | 300.003 | 6 | 20 | 3.749619 | 0 | 2.331238 | 2.323906 | 10.09023 | 7.854281
2018-02-06 02:55 | 214878.7 | 300.0015 | 6 | 21 | 3.74951 | 0 | 2.324286 | 2.32375 | 10.06093 | 7.850703
2018-02-06 05:39 | 224670 | 300.0015 | 6 | 22 | 3.749878 | 0 | 2.323604 | 2.32075 | 10.05766 | 7.840253
2018-02-06 08:22 | 234453.8 | 300.0024 | 6 | 23 | 3.750222 | 0 | 2.320537 | 2.317733 | 10.04487 | 7.827713
2018-02-06 11:05 | 244263.1 | 300.0023 | 6 | 24 | 3.75027 | 0 | 2.318305 | 2.316587 | 10.03574 | 7.823628
2018-02-06 13:49 | 254068.7 | 300.0007 | 6 | 25 | 3.750494 | 0 | 2.316627 | 2.314239 | 10.02918 | 7.816166
2018-02-06 16:32 | 263865.7 | 300.0032 | 6 | 26 | 3.753948 | 0 | 2.314745 | 2.283846 | 10.02141 | 7.711754
2018-02-06 19:14 | 273593.7 | 300.0022 | 6 | 27 | 3.75384 | 0 | 2.283302 | 2.283278 | 9.887624 | 7.709473
2018-02-06 21:56 | 283310.5 | 300.0013 | 6 | 28 | 3.752408 | 0 | 2.283344 | 2.295466 | 9.888334 | 7.750542
2018-02-07 00:39 | 293066.3 | 300.0024 | 6 | 29 | 3.751961 | 0 | 2.295755 | 2.299525 | 9.940557 | 7.765925
2018-02-07 03:21 | 302790.6 | 300.0014 | 6 | 30 | 3.752999 | 0 | 2.298038 | 2.290803 | 9.950215 | 7.735038
2018-02-07 06:03 | 312504.3 | 300.0032 | 6 | 31 | 3.753638 | 0 | 2.291092 | 2.28524 | 9.921236 | 7.716286
2018-02-07 08:45 | 322273.3 | 300.0024 | 6 | 32 | 3.748354 | 0 | 2.285971 | 2.335265 | 9.89973 | 7.880717
2018-02-07 11:30 | 332125.7 | 300.0016 | 6 | 33 | 3.752176 | 0 | 2.334919 | 2.299233 | 10.10927 | 7.763149
2018-02-07 14:13 | 341907.5 | 300.0022 | 6 | 34 | 3.753088 | 0 | 2.299064 | 2.290312 | 9.951526 | 7.731567
2018-02-07 16:55 | 351651 | 300.0022 | 6 | 35 | 3.752244 | 0 | 2.289808 | 2.295835 | 9.909308 | 7.745615
2018-02-07 19:38 | 361404.6 | 300.0032 | 6 | 36 | 3.748431 | 0 | 2.296879 | 2.331818 | 9.938389 | 7.861966
2018-02-07 22:22 | 371261.7 | 300.0031 | 6 | 37 | 3.744734 | 0 | 2.33159 | 2.364827 | 10.0872 | 7.976029
2018-02-08 01:08 | 381222.8 | 300.0023 | 6 | 38 | 3.746247 | 0 | 2.365157 | 2.346727 | 10.23407 | 7.937119
2018-02-08 03:55 | 391244.5 | 300.0024 | 6 | 39 | 3.749451 | 0 | 2.349501 | 2.323526 | 10.16831 | 7.857787
2018-02-08 06:41 | 401230.3 | 300.0023 | 6 | 40 | 3.751088 | 0 | 2.325224 | 2.312372 | 10.06513 | 7.81141
2018-02-08 09:26 | 411081.9 | 300.003 | 6 | 41 | 3.751997 | 0 | 2.310422 | 2.301881 | 10.00073 | 7.77426
2018-02-08 12:09 | 420908.6 | 300.0039 | 6 | 42 | 3.751875 | 0 | 2.301665 | 2.301635 | 9.962427 | 7.770308
2018-02-08 14:53 | 430728.5 | 300.0024 | 6 | 43 | 3.747169 | 0 | 2.300608 | 2.3385 | 9.957412 | 7.904435
2018-02-08 17:37 | 440576 | 300.0039 | 6 | 44 | 3.752429 | 0 | 2.338706 | 2.296441 | 10.12047 | 7.749338
2018-02-08 20:20 | 450347.4 | 300.0037 | 6 | 45 | 3.752805 | 0 | 2.296557 | 2.292505 | 9.939143 | 7.738929
2018-02-08 23:03 | 460139.6 | 300.0037 | 6 | 46 | 3.751572 | 0 | 2.293209 | 2.303976 | 9.922434 | 7.777667
2018-02-09 01:47 | 469991 | 300.0024 | 6 | 47 | 3.750764 | 0 | 2.303879 | 2.31188 | 9.968486 | 7.801454
2018-02-09 04:32 | 479844 | 300.0005 | 6 | 48 | 3.749517 | 0 | 2.310803 | 2.324142 | 9.998696 | 7.838682
2018-02-09 07:18 | 489811.6 | 300.0023 | 6 | 49 | 3.74928 | 0 | 2.324575 | 2.324412 | 10.05895 | 7.842241
2018-02-09 10:04 | 499777.6 | 300.0023 | 6 | 50 | 3.751439 | 0 | 2.324186 | 2.311942 | 10.05965 | 7.793057
2018-02-09 10:12 | 500245.3 | 467.5928 | 8 | 51 | 4.200001 | 3.259994 | 0.4233143 | 0 | 1.752225 | 0

## Channel_93_1
Date_Time | Test_Time(s) | Step_Time(s) | Step_Index | Cycle_Index | Voltage(V) | Current(A) | Charge_Capacity(Ah) | Discharge_Capacity(Ah) | Charge_Energy(Wh) | Discharge_Energy(Wh) | ACR(Ohm) | Internal Resistance(Ohm)
2018-02-03 15:16 | 120.001 | 120.0008 | 1 | 1 | 3.392601 | 0 | 0 | 0 | 0 | 0
2018-02-03 15:18 | 240.001 | 240.0008 | 1 | 1 | 3.393866 | 0 | 0 | 0 | 0 | 0
2018-02-03 15:20 | 360.001 | 360.0008 | 1 | 1 | 3.394777 | 0 | 0 | 0 | 0 | 0
2018-02-03 15:22 | 480.0002 | 480 | 1 | 1 | 3.395437 | 0 | 0 | 0 | 0 | 0
2018-02-03 15:24 | 600.0001 | 599.9999 | 1 | 1 | 3.395948 | 0 | 0 | 0 | 0 | 0
2018-02-03 15:26 | 720.0002 | 720 | 1 | 1 | 3.396367 | 0 | 0 | 0 | 0 | 0
2018-02-03 15:28 | 840.001 | 840.0008 | 1 | 1 | 3.396701 | 0 | 0 | 0 | 0 | 0
2018-02-03 15:30 | 960.001 | 960.0008 | 1 | 1 | 3.397031 | 0 | 0 | 0 | 0 | 0
2018-02-03 15:32 | 1080.0002 | 1080 | 1 | 1 | 3.397352 | 0 | 0 | 0 | 0 | 0
2018-02-03 15:34 | 1200.001 | 1200.0008 | 1 | 1 | 3.397635 | 0 | 0 | 0 | 0 | 0
2018-02-03 15:36 | 1320.0002 | 1320 | 1 | 1 | 3.397901 | 0 | 0 | 0 | 0 | 0
2018-02-03 15:38 | 1440.001 | 1440.0008 | 1 | 1 | 3.398216 | 0 | 0 | 0 | 0 | 0
2018-02-03 15:40 | 1560.0002 | 1560 | 1 | 1 | 3.398523 | 0 | 0 | 0 | 0 | 0
2018-02-03 15:42 | 1680.001 | 1680.0008 | 1 | 1 | 3.398863 | 0 | 0 | 0 | 0 | 0
2018-02-03 15:44 | 1800.0002 | 1800 | 1 | 1 | 3.399189 | 0 | 0 | 0 | 0 | 0
2018-02-03 15:46 | 1920.0002 | 1920 | 1 | 1 | 3.399554 | 0 | 0 | 0 | 0 | 0
2018-02-03 15:48 | 2040.0002 | 2040 | 1 | 1 | 3.399859 | 0 | 0 | 0 | 0 | 0
2018-02-03 15:50 | 2160.0002 | 2160 | 1 | 1 | 3.400183 | 0 | 0 | 0 | 0 | 0
2018-02-03 15:52 | 2280.001 | 2280.0008 | 1 | 1 | 3.400517 | 0 | 0 | 0 | 0 | 0
2018-02-03 15:54 | 2400.0002 | 2400 | 1 | 1 | 3.400877 | 0 | 0 | 0 | 0 | 0
2018-02-03 15:56 | 2520.0002 | 2520 | 1 | 1 | 3.401185 | 0 | 0 | 0 | 0 | 0
2018-02-03 15:58 | 2640.001 | 2640.0008 | 1 | 1 | 3.401503 | 0 | 0 | 0 | 0 | 0
2018-02-03 16:00 | 2760.0002 | 2760 | 1 | 1 | 3.401831 | 0 | 0 | 0 | 0 | 0
2018-02-03 16:02 | 2880.0009 | 2880.0007 | 1 | 1 | 3.402138 | 0 | 0 | 0 | 0 | 0
2018-02-03 16:04 | 3000.0002 | 3000 | 1 | 1 | 3.40245 | 0 | 0 | 0 | 0 | 0
2018-02-03 16:06 | 3120.0002 | 3120 | 1 | 1 | 3.402716 | 0 | 0 | 0 | 0 | 0
2018-02-03 16:08 | 3240.001 | 3240.0008 | 1 | 1 | 3.402995 | 0 | 0 | 0 | 0 | 0
2018-02-03 16:10 | 3360.001 | 3360.0008 | 1 | 1 | 3.403271 | 0 | 0 | 0 | 0 | 0
2018-02-03 16:12 | 3480.0002 | 3480 | 1 | 1 | 3.403553 | 0 | 0 | 0 | 0 | 0
2018-02-03 16:14 | 3600.0003 | 3600.0001 | 1 | 1 | 3.40383 | 0 | 0 | 0 | 0 | 0
2018-02-03 16:14 | 3600.0025 | 3600.0023 | 1 | 1 | 3.40383 | 0 | 0 | 0 | 0 | 0
2018-02-03 16:16 | 3720.081952 | 120.0011 | 2 | 1 | 4.200244 | 4.338792 | 0.1566329 | 1.57e-10 | 0.6445481 | 5.33e-10
2018-02-03 16:18 | 3840.081952 | 240.0011 | 2 | 1 | 4.200289 | 4.199985 | 0.2997953 | 1.57e-10 | 1.245861 | 5.33e-10
2018-02-03 16:20 | 3960.081852 | 360.001 | 2 | 1 | 4.200277 | 3.867141 | 0.434242 | 1.57e-10 | 1.810574 | 5.33e-10
2018-02-03 16:22 | 4080.081852 | 480.001 | 2 | 1 | 4.200294 | 3.568025 | 0.55802 | 1.57e-10 | 2.330475 | 5.33e-10
2018-02-03 16:24 | 4200.082652 | 600.0018 | 2 | 1 | 4.200259 | 3.311427 | 0.6725614 | 1.57e-10 | 2.811579 | 5.33e-10
2018-02-03 16:25 | 4226.428852 | 626.348 | 2 | 1 | 4.200256 | 3.259997 | 0.6966097 | 1.57e-10 | 2.912588 | 5.33e-10
2018-02-03 16:27 | 4346.44156 | 120.0009 | 3 | 1 | 4.221055 | 3.260011 | 0.8048863 | 1.57e-10 | 3.368415 | 5.33e-10
2018-02-03 16:29 | 4466.44076 | 240.0001 | 3 | 1 | 4.243395 | 3.260039 | 0.9135429 | 1.57e-10 | 3.828271 | 5.33e-10
2018-02-03 16:31 | 4586.44076 | 360.0001 | 3 | 1 | 4.265583 | 3.259999 | 1.022219 | 1.57e-10 | 4.290633 | 5.33e-10
2018-02-03 16:33 | 4706.44156 | 480.0009 | 3 | 1 | 4.288396 | 3.260039 | 1.130881 | 1.57e-10 | 4.755375 | 5.33e-10
2018-02-03 16:35 | 4826.44076 | 600.0001 | 3 | 1 | 4.31227 | 3.260009 | 1.239537 | 1.57e-10 | 5.222628 | 5.33e-10
2018-02-03 16:37 | 4946.44076 | 720.0001 | 3 | 1 | 4.336983 | 3.260005 | 1.348199 | 1.57e-10 | 5.692541 | 5.33e-10
2018-02-03 16:39 | 5066.44076 | 840.0001 | 3 | 1 | 4.362564 | 3.25999 | 1.456864 | 1.57e-10 | 6.165205 | 5.33e-10
2018-02-03 16:41 | 5186.44156 | 960.0009 | 3 | 1 | 4.389636 | 3.26002 | 1.565532 | 1.57e-10 | 6.64074 | 5.33e-10
2018-02-03 16:43 | 5306.44156 | 1080.0009 | 3 | 1 | 4.400257 | 3.077159 | 1.672184 | 1.57e-10 | 7.109818 | 5.33e-10
2018-02-03 16:45 | 5426.44096 | 1200.0003 | 3 | 1 | 4.400262 | 2.841317 | 1.770774 | 1.57e-10 | 7.543638 | 5.33e-10
2018-02-03 16:47 | 5546.44126 | 1320.0006 | 3 | 1 | 4.400209 | 2.627629 | 1.861854 | 1.57e-10 | 7.944415 | 5.33e-10
2018-02-03 16:49 | 5666.44096 | 1440.0003 | 3 | 1 | 4.400217 | 2.431943 | 1.946147 | 1.57e-10 | 8.315321 | 5.33e-10
2018-02-03 16:51 | 5786.44086 | 1560.0002 | 3 | 1 | 4.400232 | 2.256661 | 2.024235 | 1.57e-10 | 8.658927 | 5.33e-10
2018-02-03 16:53 | 5906.44166 | 1680.001 | 3 | 1 | 4.40022 | 2.095035 | 2.096711 | 1.57e-10 | 8.977841 | 5.33e-10
2018-02-03 16:55 | 6026.44086 | 1800.0002 | 3 | 1 | 4.400231 | 1.950406 | 2.164099 | 1.57e-10 | 9.274363 | 5.33e-10
2018-02-03 16:57 | 6146.44246 | 1920.0018 | 3 | 1 | 4.400259 | 1.818181 | 2.226853 | 1.57e-10 | 9.550495 | 5.33e-10
2018-02-03 16:59 | 6266.44096 | 2040.0003 | 3 | 1 | 4.400195 | 1.696204 | 2.285393 | 1.57e-10 | 9.808083 | 5.33e-10
2018-02-03 17:01 | 6386.44166 | 2160.001 | 3 | 1 | 4.400261 | 1.584804 | 2.34004 | 1.57e-10 | 10.04854 | 5.33e-10
2018-02-03 17:03 | 6506.44086 | 2280.0002 | 3 | 1 | 4.400218 | 1.479487 | 2.391069 | 1.57e-10 | 10.27308 | 5.33e-10
2018-02-03 17:05 | 6626.44176 | 2400.0011 | 3 | 1 | 4.400228 | 1.384348 | 2.438772 | 1.57e-10 | 10.48299 | 5.33e-10
2018-02-03 17:07 | 6746.44166 | 2520.001 | 3 | 1 | 4.400208 | 1.296447 | 2.483415 | 1.57e-10 | 10.67942 | 5.33e-10
2018-02-03 17:09 | 6866.44086 | 2640.0002 | 3 | 1 | 4.400156 | 1.214451 | 2.525253 | 1.57e-10 | 10.86352 | 5.33e-10
2018-02-03 17:11 | 6986.44086 | 2760.0002 | 3 | 1 | 4.400176 | 1.139263 | 2.564474 | 1.57e-10 | 11.0361 | 5.33e-10
2018-02-03 17:13 | 7106.44266 | 2880.002 | 3 | 1 | 4.40017 | 1.069225 | 2.601278 | 1.57e-10 | 11.19804 | 5.33e-10
2018-02-03 17:15 | 7226.44166 | 3000.001 | 3 | 1 | 4.400181 | 1.003982 | 2.635819 | 1.57e-10 | 11.35003 | 5.33e-10
2018-02-03 17:17 | 7346.44166 | 3120.001 | 3 | 1 | 4.400236 | 0.9436598 | 2.668248 | 1.57e-10 | 11.49272 | 5.33e-10
2018-02-03 17:19 | 7466.44126 | 3240.0006 | 3 | 1 | 4.400231 | 0.8862095 | 2.698713 | 1.57e-10 | 11.62677 | 5.33e-10
2018-02-03 17:21 | 7586.44166 | 3360.001 | 3 | 1 | 4.400162 | 0.8322048 | 2.727333 | 1.57e-10 | 11.75271 | 5.33e-10
2018-02-03 17:23 | 7706.44086 | 3480.0002 | 3 | 1 | 4.400216 | 0.7833176 | 2.754247 | 1.57e-10 | 11.87114 | 5.33e-10
2018-02-03 17:25 | 7826.44156 | 3600.0009 | 3 | 1 | 4.400154 | 0.7372007 | 2.779578 | 1.57e-10 | 11.9826 | 5.33e-10
2018-02-03 17:27 | 7946.44326 | 3720.0026 | 3 | 1 | 4.400194 | 0.6948166 | 2.803441 | 1.57e-10 | 12.0876 | 5.33e-10
2018-02-03 17:29 | 8066.44166 | 3840.001 | 3 | 1 | 4.400218 | 0.6552992 | 2.825924 | 1.57e-10 | 12.18653 | 5.33e-10
2018-02-03 17:31 | 8186.44336 | 3960.0027 | 3 | 1 | 4.40014 | 0.6171741 | 2.84712 | 1.57e-10 | 12.27979 | 5.33e-10
2018-02-03 17:33 | 8306.44086 | 4080.0002 | 3 | 1 | 4.400148 | 0.5821877 | 2.867114 | 1.57e-10 | 12.36777 | 5.33e-10
2018-02-03 17:35 | 8426.44096 | 4200.0003 | 3 | 1 | 4.400178 | 0.549509 | 2.885973 | 1.57e-10 | 12.45075 | 5.33e-10
2018-02-03 17:37 | 8546.44166 | 4320.001 | 3 | 1 | 4.400154 | 0.5182018 | 2.903764 | 1.57e-10 | 12.52903 | 5.33e-10
2018-02-03 17:39 | 8666.44086 | 4440.0002 | 3 | 1 | 4.400181 | 0.4892178 | 2.920547 | 1.57e-10 | 12.60288 | 5.33e-10
2018-02-03 17:41 | 8786.44086 | 4560.0002 | 3 | 1 | 4.400167 | 0.4613705 | 2.936381 | 1.57e-10 | 12.67256 | 5.33e-10
2018-02-03 17:43 | 8906.44086 | 4680.0002 | 3 | 1 | 4.400177 | 0.4353924 | 2.951323 | 1.57e-10 | 12.7383 | 5.33e-10
2018-02-03 17:45 | 9026.44246 | 4800.0018 | 3 | 1 | 4.40017 | 0.4108992 | 2.965415 | 1.57e-10 | 12.80031 | 5.33e-10
2018-02-03 17:47 | 9146.44256 | 4920.0019 | 3 | 1 | 4.400103 | 0.3868341 | 2.978706 | 1.57e-10 | 12.85879 | 5.33e-10
2018-02-03 17:49 | 9266.44166 | 5040.001 | 3 | 1 | 4.400184 | 0.3664904 | 2.991259 | 1.57e-10 | 12.91403 | 5.33e-10
2018-02-03 17:51 | 9386.44176 | 5160.0011 | 3 | 1 | 4.400121 | 0.3459854 | 3.003116 | 1.57e-10 | 12.9662 | 5.33e-10
2018-02-03 17:53 | 9506.44166 | 5280.001 | 3 | 1 | 4.400159 | 0.3279123 | 3.014339 | 1.57e-10 | 13.01558 | 5.33e-10
2018-02-03 17:55 | 9626.44086 | 5400.0002 | 3 | 1 | 4.400128 | 0.3105078 | 3.024967 | 1.57e-10 | 13.06235 | 5.33e-10
2018-02-03 17:57 | 9746.44166 | 5520.001 | 3 | 1 | 4.400113 | 0.2935791 | 3.035042 | 1.57e-10 | 13.10668 | 5.33e-10
2018-02-03 17:59 | 9866.44086 | 5640.0002 | 3 | 1 | 4.40018 | 0.2791872 | 3.044591 | 1.57e-10 | 13.14869 | 5.33e-10
2018-02-03 18:01 | 9986.44086 | 5760.0002 | 3 | 1 | 4.400126 | 0.264431 | 3.053644 | 1.57e-10 | 13.18853 | 5.33e-10
2018-02-03 18:03 | 10106.44106 | 5880.0004 | 3 | 1 | 4.400126 | 0.2513046 | 3.062236 | 1.57e-10 | 13.22634 | 5.33e-10
2018-02-03 18:05 | 10226.44086 | 6000.0002 | 3 | 1 | 4.400068 | 0.238306 | 3.070404 | 1.57e-10 | 13.26228 | 5.33e-10
2018-02-03 18:07 | 10346.44086 | 6120.0002 | 3 | 1 | 4.400152 | 0.2272959 | 3.078165 | 1.57e-10 | 13.29642 | 5.33e-10
2018-02-03 18:09 | 10466.44086 | 6240.0002 | 3 | 1 | 4.400115 | 0.2156773 | 3.085543 | 1.57e-10 | 13.32889 | 5.33e-10
2018-02-03 18:11 | 10586.44086 | 6360.0002 | 3 | 1 | 4.400124 | 0.205039 | 3.092552 | 1.57e-10 | 13.35973 | 5.33e-10
2018-02-03 18:13 | 10706.44266 | 6480.002 | 3 | 1 | 4.40006 | 0.1944132 | 3.099206 | 1.57e-10 | 13.38901 | 5.33e-10
2018-02-03 18:15 | 10826.44086 | 6600.0002 | 3 | 1 | 4.400103 | 0.1852884 | 3.105534 | 1.57e-10 | 13.41685 | 5.33e-10
2018-02-03 18:17 | 10946.44096 | 6720.0003 | 3 | 1 | 4.400086 | 0.175931 | 3.111553 | 1.57e-10 | 13.44334 | 5.33e-10
2018-02-03 18:19 | 11066.44166 | 6840.001 | 3 | 1 | 4.400132 | 0.1679993 | 3.117284 | 1.57e-10 | 13.46855 | 5.33e-10
2018-02-03 18:21 | 11186.44156 | 6960.0009 | 3 | 1 | 4.400117 | 0.1597567 | 3.122741 | 1.57e-10 | 13.49257 | 5.33e-10
2018-02-03 18:23 | 11306.44086 | 7080.0002 | 3 | 1 | 4.400109 | 0.1519089 | 3.127932 | 1.57e-10 | 13.51541 | 5.33e-10
2018-02-03 18:25 | 11426.44076 | 7200.0001 | 3 | 1 | 4.400141 | 0.145175 | 3.132878 | 1.57e-10 | 13.53717 | 5.33e-10
2018-02-03 18:27 | 11546.44096 | 7320.0003 | 3 | 1 | 4.400078 | 0.1382418 | 3.137592 | 1.57e-10 | 13.55791 | 5.33e-10
2018-02-03 18:29 | 11666.44086 | 7440.0002 | 3 | 1 | 4.400131 | 0.1325417 | 3.142099 | 1.57e-10 | 13.57774 | 5.33e-10
2018-02-03 18:31 | 11786.44166 | 7560.001 | 3 | 1 | 4.400092 | 0.1261272 | 3.146399 | 1.57e-10 | 13.59666 | 5.33e-10
2018-02-03 18:33 | 11906.44176 | 7680.0011 | 3 | 1 | 4.400139 | 0.1211014 | 3.150512 | 1.57e-10 | 13.61476 | 5.33e-10
2018-02-03 18:35 | 12026.44076 | 7800.0001 | 3 | 1 | 4.400007 | 0.1146069 | 3.154447 | 1.57e-10 | 13.63207 | 5.33e-10
2018-02-03 18:37 | 12146.44176 | 7920.0011 | 3 | 1 | 4.400076 | 0.1103926 | 3.158213 | 1.57e-10 | 13.64865 | 5.33e-10
2018-02-03 18:39 | 12266.44176 | 8040.0011 | 3 | 1 | 4.400044 | 0.1052961 | 3.161822 | 1.57e-10 | 13.66453 | 5.33e-10
2018-02-03 18:41 | 12386.44246 | 8160.0018 | 3 | 1 | 4.400064 | 0.1010456 | 3.16527 | 1.57e-10 | 13.6797 | 5.33e-10
2018-02-03 18:43 | 12506.44166 | 8280.001 | 3 | 1 | 4.400074 | 0.09709072 | 3.168567 | 1.57e-10 | 13.6942 | 5.33e-10
2018-02-03 18:45 | 12626.44166 | 8400.001 | 3 | 1 | 4.400081 | 0.09312534 | 3.171734 | 1.57e-10 | 13.70814 | 5.33e-10
2018-02-03 18:47 | 12746.44246 | 8520.0018 | 3 | 1 | 4.400092 | 0.08925056 | 3.174773 | 1.57e-10 | 13.72151 | 5.33e-10
2018-02-03 18:49 | 12866.44156 | 8640.0009 | 3 | 1 | 4.400115 | 0.08595181 | 3.177685 | 1.57e-10 | 13.73433 | 5.33e-10
2018-02-03 18:51 | 12986.44076 | 8760.0001 | 3 | 1 | 4.400082 | 0.08268547 | 3.180487 | 1.57e-10 | 13.74665 | 5.33e-10
2018-02-03 18:51 | 13021.33656 | 8794.8959 | 3 | 1 | 4.400075 | 0.08149719 | 3.181285 | 1.57e-10 | 13.75016 | 5.33e-10
2018-02-03 18:53 | 13141.38 | 120.0008 | 4 | 1 | 4.387335 | 0 | 3.181285 | 1.57e-10 | 13.75016 | 5.33e-10
2018-02-03 18:55 | 13261.38 | 240.0008 | 4 | 1 | 4.38565 | 0 | 3.181285 | 1.57e-10 | 13.75016 | 5.33e-10
2018-02-03 18:56 | 13321.38 | 300.0014 | 4 | 1 | 4.385045 | 0 | 3.181285 | 1.57e-10 | 13.75016 | 5.33e-10
2018-02-03 18:58 | 13441.46166 | 120.0001 | 5 | 1 | 3.608552 | -6.520093 | 3.181285 | 0.2173215 | 13.75016 | 0.7934242
2018-02-03 19:00 | 13561.46166 | 240.0001 | 5 | 1 | 3.58544 | -6.520058 | 3.181285 | 0.4346463 | 13.75016 | 1.576133
2018-02-03 19:02 | 13681.46256 | 360.001 | 5 | 1 | 3.53303 | -6.520088 | 3.181285 | 0.6519672 | 13.75016 | 2.349859
2018-02-03 19:04 | 13801.46246 | 480.0009 | 5 | 1 | 3.474878 | -6.520088 | 3.181285 | 0.8692899 | 13.75016 | 3.111388
2018-02-03 19:06 | 13921.46166 | 600.0001 | 5 | 1 | 3.417943 | -6.520093 | 3.181285 | 1.086637 | 13.75016 | 3.860344
2018-02-03 19:08 | 14041.46246 | 720.0009 | 5 | 1 | 3.366433 | -6.520082 | 3.181285 | 1.303944 | 13.75016 | 4.597392
2018-02-03 19:10 | 14161.46246 | 840.0009 | 5 | 1 | 3.318706 | -6.520158 | 3.181285 | 1.521268 | 13.75016 | 5.32374
2018-02-03 19:12 | 14281.46166 | 960.0001 | 5 | 1 | 3.27232 | -6.520066 | 3.181285 | 1.73861 | 13.75016 | 6.040025
2018-02-03 19:14 | 14401.46236 | 1080.0008 | 5 | 1 | 3.223111 | -6.520048 | 3.181285 | 1.955946 | 13.75016 | 6.745953
2018-02-03 19:16 | 14521.46246 | 1200.0009 | 5 | 1 | 3.165246 | -6.520076 | 3.181285 | 2.17326 | 13.75016 | 7.440341
2018-02-03 19:18 | 14641.46156 | 1320 | 5 | 1 | 3.081845 | -6.519845 | 3.181285 | 2.390557 | 13.75016 | 8.119944
2018-02-03 19:19 | 14713.95346 | 1392.4919 | 5 | 1 | 2.999997 | -6.520097 | 3.181285 | 2.521833 | 13.75016 | 8.519526
2018-02-03 19:21 | 14834 | 120.0008 | 6 | 1 | 3.710668 | 0 | 3.181285 | 2.521841 | 13.75016 | 8.51955
2018-02-03 19:23 | 14954 | 240.0001 | 6 | 1 | 3.725271 | 0 | 3.181285 | 2.521841 | 13.75016 | 8.51955
2018-02-03 19:24 | 15014 | 300.0031 | 6 | 1 | 3.731124 | 0 | 3.181285 | 2.521841 | 13.75016 | 8.51955
2018-02-03 19:24 | 15014.01 | 0.0027 | 7 | 2 | 3.731336 | 0 | 0 | 0 | 0 | 0
2018-02-03 19:26 | 15134.09 | 120.0017 | 2 | 2 | 4.200316 | 4.592326 | 0.1608575 | 6.314e-09 | 0.6681477 | 2.3557e-08
2018-02-03 19:28 | 15254.09 | 240.0001 | 2 | 2 | 4.200279 | 4.148587 | 0.3055255 | 6.314e-09 | 1.275795 | 2.3557e-08
2018-02-03 19:30 | 15374.09 | 360.0008 | 2 | 2 | 4.200288 | 3.824134 | 0.4384024 | 6.314e-09 | 1.833914 | 2.3557e-08
2018-02-03 19:32 | 15494.09 | 480.0001 | 2 | 2 | 4.200293 | 3.500165 | 0.56043 | 6.314e-09 | 2.346463 | 2.3557e-08
2018-02-03 19:34 | 15584.75 | 570.6606 | 2 | 2 | 4.200264 | 3.259994 | 0.6455378 | 6.314e-09 | 2.703939 | 2.3557e-08
2018-02-03 19:36 | 15704.76 | 120.001 | 3 | 2 | 4.22803 | 3.259875 | 0.7538252 | 6.314e-09 | 3.160154 | 2.3557e-08
2018-02-03 19:38 | 15824.76 | 240.0002 | 3 | 2 | 4.259713 | 3.259881 | 0.8624847 | 6.314e-09 | 3.621265 | 2.3557e-08
2018-02-03 19:40 | 15944.76 | 360.0003 | 3 | 2 | 4.29405 | 3.259864 | 0.9711502 | 6.314e-09 | 4.085992 | 2.3557e-08
2018-02-03 19:42 | 16064.76 | 480.0002 | 3 | 2 | 4.330436 | 3.259902 | 1.079807 | 6.314e-09 | 4.554538 | 2.3557e-08
2018-02-03 19:44 | 16184.76 | 600.0011 | 3 | 2 | 4.368404 | 3.259921 | 1.188467 | 6.314e-09 | 5.027135 | 2.3557e-08
2018-02-03 19:46 | 16304.76 | 720.0003 | 3 | 2 | 4.400296 | 3.157388 | 1.296757 | 6.314e-09 | 5.502245 | 2.3557e-08
2018-02-03 19:48 | 16424.76 | 840.0003 | 3 | 2 | 4.400277 | 2.797326 | 1.395759 | 6.314e-09 | 5.937882 | 2.3557e-08
2018-02-03 19:50 | 16544.76 | 960.0003 | 3 | 2 | 4.400248 | 2.495955 | 1.483835 | 6.314e-09 | 6.325439 | 2.3557e-08
2018-02-03 19:52 | 16664.76 | 1080.0011 | 3 | 2 | 4.400293 | 2.239305 | 1.56264 | 6.314e-09 | 6.672204 | 2.3557e-08
2018-02-03 19:54 | 16784.76 | 1200.0019 | 3 | 2 | 4.400277 | 2.018849 | 1.633489 | 6.314e-09 | 6.983958 | 2.3557e-08
2018-02-03 19:56 | 16904.76 | 1320.0003 | 3 | 2 | 4.400215 | 1.830997 | 1.697568 | 6.314e-09 | 7.265918 | 2.3557e-08
2018-02-03 19:58 | 17024.76 | 1440.0019 | 3 | 2 | 4.400218 | 1.669236 | 1.755846 | 6.314e-09 | 7.522358 | 2.3557e-08
2018-02-03 20:00 | 17144.76 | 1560.0006 | 3 | 2 | 4.400212 | 1.528441 | 1.809083 | 6.314e-09 | 7.756612 | 2.3557e-08
2018-02-03 20:02 | 17264.76 | 1680.0019 | 3 | 2 | 4.400199 | 1.403457 | 1.857909 | 6.314e-09 | 7.971456 | 2.3557e-08
2018-02-03 20:04 | 17384.76 | 1800.0004 | 3 | 2 | 4.400221 | 1.29355 | 1.902827 | 6.314e-09 | 8.169106 | 2.3557e-08
2018-02-03 20:06 | 17504.76 | 1920.0011 | 3 | 2 | 4.400181 | 1.194938 | 1.944271 | 6.314e-09 | 8.351468 | 2.3557e-08
2018-02-03 20:08 | 17624.76 | 2040.0011 | 3 | 2 | 4.400232 | 1.108233 | 1.98263 | 6.314e-09 | 8.520256 | 2.3557e-08
2018-02-03 20:10 | 17744.76 | 2160.0003 | 3 | 2 | 4.4002 | 1.029904 | 2.018237 | 6.314e-09 | 8.676932 | 2.3557e-08
2018-02-03 20:12 | 17864.76 | 2280.0019 | 3 | 2 | 4.400183 | 0.9589939 | 2.051372 | 6.314e-09 | 8.822733 | 2.3557e-08
2018-02-03 20:14 | 17984.76 | 2400.0012 | 3 | 2 | 4.400239 | 0.8948851 | 2.082246 | 6.314e-09 | 8.958588 | 2.3557e-08
2018-02-03 20:16 | 18104.76 | 2520.0003 | 3 | 2 | 4.4002 | 0.8350697 | 2.111045 | 6.314e-09 | 9.085307 | 2.3557e-08
2018-02-03 20:18 | 18224.76 | 2640.0004 | 3 | 2 | 4.400178 | 0.7791386 | 2.137929 | 6.314e-09 | 9.203603 | 2.3557e-08
2018-02-03 20:20 | 18344.76 | 2760.0003 | 3 | 2 | 4.400189 | 0.7280903 | 2.16304 | 6.314e-09 | 9.314095 | 2.3557e-08
2018-02-03 20:22 | 18464.76 | 2880.0004 | 3 | 2 | 4.400166 | 0.6804857 | 2.186511 | 6.314e-09 | 9.41737 | 2.3557e-08
2018-02-03 20:24 | 18584.76 | 3000.0003 | 3 | 2 | 4.400187 | 0.6365433 | 2.208455 | 6.314e-09 | 9.513929 | 2.3557e-08
2018-02-03 20:26 | 18704.76 | 3120.0011 | 3 | 2 | 4.400171 | 0.5946865 | 2.22897 | 6.314e-09 | 9.6042 | 2.3557e-08
2018-02-03 20:28 | 18824.76 | 3240.0012 | 3 | 2 | 4.400186 | 0.5562601 | 2.248147 | 6.314e-09 | 9.688582 | 2.3557e-08
2018-02-03 20:30 | 18944.76 | 3360.0019 | 3 | 2 | 4.400171 | 0.520359 | 2.266076 | 6.314e-09 | 9.767472 | 2.3557e-08
2018-02-03 20:32 | 19064.76 | 3480.0003 | 3 | 2 | 4.40017 | 0.4872293 | 2.282855 | 6.314e-09 | 9.841302 | 2.3557e-08
2018-02-03 20:34 | 19184.76 | 3600.0011 | 3 | 2 | 4.400197 | 0.4569368 | 2.298574 | 6.314e-09 | 9.910471 | 2.3557e-08
2018-02-03 20:36 | 19304.76 | 3720.0019 | 3 | 2 | 4.400132 | 0.4282064 | 2.313316 | 6.314e-09 | 9.975335 | 2.3557e-08
2018-02-03 20:38 | 19424.76 | 3840.0003 | 3 | 2 | 4.400184 | 0.4028807 | 2.327163 | 6.314e-09 | 10.03627 | 2.3557e-08
2018-02-03 20:40 | 19544.76 | 3960.0004 | 3 | 2 | 4.400131 | 0.3790236 | 2.340187 | 6.314e-09 | 10.09357 | 2.3557e-08
2018-02-03 20:42 | 19664.76 | 4080.002 | 3 | 2 | 4.400147 | 0.3574781 | 2.352458 | 6.314e-09 | 10.14757 | 2.3557e-08
2018-02-03 20:44 | 19784.76 | 4200.0011 | 3 | 2 | 4.400097 | 0.3367357 | 2.364028 | 6.314e-09 | 10.19848 | 2.3557e-08
2018-02-03 20:46 | 19904.76 | 4320.0011 | 3 | 2 | 4.400129 | 0.318059 | 2.374949 | 6.314e-09 | 10.24653 | 2.3557e-08
2018-02-03 20:48 | 20024.76 | 4440.0011 | 3 | 2 | 4.40011 | 0.3001595 | 2.385258 | 6.314e-09 | 10.29189 | 2.3557e-08
2018-02-03 20:50 | 20144.76 | 4560.0011 | 3 | 2 | 4.400121 | 0.2835493 | 2.39499 | 6.314e-09 | 10.33472 | 2.3557e-08
2018-02-03 20:52 | 20264.76 | 4680.0003 | 3 | 2 | 4.400128 | 0.2681036 | 2.404186 | 6.314e-09 | 10.37518 | 2.3557e-08
2018-02-03 20:54 | 20384.76 | 4800.0004 | 3 | 2 | 4.400206 | 0.2541971 | 2.412881 | 6.314e-09 | 10.41344 | 2.3557e-08
2018-02-03 20:56 | 20504.76 | 4920.0012 | 3 | 2 | 4.400173 | 0.2397757 | 2.421087 | 6.314e-09 | 10.44954 | 2.3557e-08
2018-02-03 20:58 | 20624.76 | 5040.0003 | 3 | 2 | 4.40012 | 0.2254295 | 2.428841 | 6.314e-09 | 10.48366 | 2.3557e-08
2018-02-03 21:00 | 20744.76 | 5160.0004 | 3 | 2 | 4.400154 | 0.2137156 | 2.436151 | 6.314e-09 | 10.51583 | 2.3557e-08
2018-02-03 21:02 | 20864.76 | 5280.0003 | 3 | 2 | 4.400095 | 0.2010641 | 2.443056 | 6.314e-09 | 10.54621 | 2.3557e-08
2018-02-03 21:04 | 20984.76 | 5400.0003 | 3 | 2 | 4.40012 | 0.1907101 | 2.449584 | 6.314e-09 | 10.57493 | 2.3557e-08
2018-02-03 21:06 | 21104.76 | 5520.0011 | 3 | 2 | 4.400116 | 0.1806593 | 2.455765 | 6.314e-09 | 10.60213 | 2.3557e-08
2018-02-03 21:08 | 21224.76 | 5640.0019 | 3 | 2 | 4.400132 | 0.1716061 | 2.461629 | 6.314e-09 | 10.62794 | 2.3557e-08
2018-02-03 21:10 | 21344.76 | 5760.0003 | 3 | 2 | 4.400114 | 0.1629076 | 2.467199 | 6.314e-09 | 10.65244 | 2.3557e-08
2018-02-03 21:12 | 21464.76 | 5880.001 | 3 | 2 | 4.400128 | 0.1551533 | 2.472496 | 6.314e-09 | 10.67575 | 2.3557e-08
2018-02-03 21:14 | 21584.76 | 6000.002 | 3 | 2 | 4.400117 | 0.1476784 | 2.477536 | 6.314e-09 | 10.69793 | 2.3557e-08
2018-02-03 21:16 | 21704.76 | 6120.0011 | 3 | 2 | 4.400145 | 0.1407337 | 2.482334 | 6.314e-09 | 10.71904 | 2.3557e-08
2018-02-03 21:18 | 21824.76 | 6240.0004 | 3 | 2 | 4.400099 | 0.1336384 | 2.486908 | 6.314e-09 | 10.73916 | 2.3557e-08
2018-02-03 21:20 | 21944.76 | 6360.0011 | 3 | 2 | 4.400093 | 0.1274347 | 2.491268 | 6.314e-09 | 10.75835 | 2.3557e-08
2018-02-03 21:22 | 22064.76 | 6480.0011 | 3 | 2 | 4.400115 | 0.1218004 | 2.495421 | 6.314e-09 | 10.77662 | 2.3557e-08
2018-02-03 21:24 | 22184.76 | 6600.0012 | 3 | 2 | 4.400089 | 0.1163712 | 2.49939 | 6.314e-09 | 10.79408 | 2.3557e-08
2018-02-03 21:26 | 22304.76 | 6720.0002 | 3 | 2 | 4.400068 | 0.1107206 | 2.503181 | 6.314e-09 | 10.81077 | 2.3557e-08
2018-02-03 21:28 | 22424.76 | 6840.0011 | 3 | 2 | 4.400038 | 0.105711 | 2.506797 | 6.314e-09 | 10.82668 | 2.3557e-08
2018-02-03 21:30 | 22544.76 | 6960.0011 | 3 | 2 | 4.400085 | 0.1014662 | 2.510262 | 6.314e-09 | 10.84192 | 2.3557e-08
2018-02-03 21:32 | 22664.76 | 7080.0002 | 3 | 2 | 4.400084 | 0.09704018 | 2.513577 | 6.314e-09 | 10.85651 | 2.3557e-08
2018-02-03 21:34 | 22784.76 | 7200.0011 | 3 | 2 | 4.400102 | 0.0938549 | 2.516755 | 6.314e-09 | 10.87049 | 2.3557e-08
2018-02-03 21:36 | 22904.76 | 7320.001 | 3 | 2 | 4.400019 | 0.08992958 | 2.51982 | 6.314e-09 | 10.88398 | 2.3557e-08
2018-02-03 21:38 | 23024.76 | 7440.0003 | 3 | 2 | 4.400106 | 0.08859921 | 2.522795 | 6.314e-09 | 10.89707 | 2.3557e-08
2018-02-03 21:40 | 23144.76 | 7560.0002 | 3 | 2 | 4.4001 | 0.08671761 | 2.525705 | 6.314e-09 | 10.90988 | 2.3557e-08
2018-02-03 21:42 | 23264.76 | 7680.001 | 3 | 2 | 4.399983 | 0.08420944 | 2.528553 | 6.314e-09 | 10.9224 | 2.3557e-08
2018-02-03 21:44 | 23384.76 | 7800.0002 | 3 | 2 | 4.400033 | 0.08311081 | 2.531353 | 6.314e-09 | 10.93472 | 2.3557e-08
2018-02-03 21:46 | 23504.76 | 7920.001 | 3 | 2 | 4.400042 | 0.08198833 | 2.534103 | 6.314e-09 | 10.94683 | 2.3557e-08
2018-02-03 21:47 | 23542.82 | 7958.0592 | 3 | 2 | 4.400058 | 0.08149815 | 2.534968 | 6.314e-09 | 10.95063 | 2.3557e-08
2018-02-03 21:49 | 23662.86 | 120.0009 | 4 | 2 | 4.38842 | 0 | 2.534968 | 6.314e-09 | 10.95063 | 2.3557e-08
2018-02-03 21:51 | 23782.86 | 240 | 4 | 2 | 4.386811 | 0 | 2.534968 | 6.314e-09 | 10.95063 | 2.3557e-08
2018-02-03 21:52 | 23842.87 | 300.0015 | 4 | 2 | 4.386204 | 0 | 2.534968 | 6.314e-09 | 10.95063 | 2.3557e-08
2018-02-03 21:54 | 23962.94 | 120.0009 | 5 | 2 | 3.678196 | -6.520088 | 2.534968 | 0.2173079 | 10.95063 | 0.8104312
2018-02-03 21:56 | 24082.94 | 240.0001 | 5 | 2 | 3.626266 | -6.520123 | 2.534968 | 0.4346417 | 10.95063 | 1.604805
2018-02-03 21:58 | 24202.94 | 360.0001 | 5 | 2 | 3.555743 | -6.520157 | 2.534968 | 0.6519726 | 10.95063 | 2.38539
2018-02-03 22:00 | 24322.94 | 480.0001 | 5 | 2 | 3.485511 | -6.520184 | 2.534968 | 0.8692818 | 10.95063 | 3.150336
2018-02-03 22:02 | 24442.94 | 600.0009 | 5 | 2 | 3.420726 | -6.520172 | 2.534968 | 1.086609 | 10.95063 | 3.900694
2018-02-03 22:04 | 24562.94 | 720.0001 | 5 | 2 | 3.363051 | -6.520147 | 2.534968 | 1.303931 | 10.95063 | 4.637722
2018-02-03 22:06 | 24682.94 | 840.001 | 5 | 2 | 3.311532 | -6.519981 | 2.534968 | 1.521257 | 10.95063 | 5.362935
2018-02-03 22:08 | 24802.94 | 960.0009 | 5 | 2 | 3.261067 | -6.519943 | 2.534968 | 1.738575 | 10.95063 | 6.077098
2018-02-03 22:10 | 24922.94 | 1080.0002 | 5 | 2 | 3.206747 | -6.519969 | 2.534968 | 1.955888 | 10.95063 | 6.780024
2018-02-03 22:12 | 25042.94 | 1200.0001 | 5 | 2 | 3.140382 | -6.519975 | 2.534968 | 2.173202 | 10.95063 | 7.470017
2018-02-03 22:14 | 25162.94 | 1320.001 | 5 | 2 | 3.045956 | -6.519996 | 2.534968 | 2.39055 | 10.95063 | 8.143064
2018-02-03 22:14 | 25203.85 | 1360.912 | 5 | 2 | 2.999992 | -6.519959 | 2.534968 | 2.464619 | 10.95063 | 8.367036
2018-02-03 22:16 | 25323.9 | 120.0003 | 6 | 2 | 3.714732 | 0 | 2.534968 | 2.464619 | 10.95063 | 8.367036
2018-02-03 22:18 | 25443.9 | 240.0003 | 6 | 2 | 3.72999 | 0 | 2.534968 | 2.464619 | 10.95063 | 8.367036
2018-02-03 22:19 | 25503.9 | 300.0041 | 6 | 2 | 3.7365 | 0 | 2.534968 | 2.464619 | 10.95063 | 8.367036
2018-02-03 22:19 | 25503.91 | 0.0027 | 7 | 3 | 3.736559 | 0 | 0 | 0 | 0 | 0
2018-02-03 22:21 | 25623.98966 | 120.0002 | 2 | 3 | 4.20032 | 4.480557 | 0.1595468 | 2.81e-10 | 0.6635509 | 1.05e-09
2018-02-03 22:23 | 25743.98966 | 240.0002 | 2 | 3 | 4.200251 | 4.041528 | 0.3006696 | 2.81e-10 | 1.256308 | 1.05e-09
2018-02-03 22:25 | 25863.99116 | 360.0017 | 2 | 3 | 4.200271 | 3.716201 | 0.4299523 | 2.81e-10 | 1.79933 | 1.05e-09
2018-02-03 22:27 | 25983.98966 | 480.0002 | 2 | 3 | 4.200275 | 3.394982 | 0.548435 | 2.81e-10 | 2.29699 | 1.05e-09
2018-02-03 22:28 | 26033.84866 | 529.8592 | 2 | 3 | 4.200247 | 3.259988 | 0.5945247 | 2.81e-10 | 2.490579 | 1.05e-09
2018-02-03 22:30 | 26153.86 | 120.0002 | 3 | 3 | 4.228326 | 3.259971 | 0.7028007 | 5.5e-10 | 2.946766 | 2.13e-09
2018-02-03 22:32 | 26273.86 | 240.0011 | 3 | 3 | 4.261049 | 3.26002 | 0.811463 | 5.5e-10 | 3.407979 | 2.13e-09
2018-02-03 22:34 | 26393.86 | 360.001 | 3 | 3 | 4.296371 | 3.260013 | 0.9201211 | 5.5e-10 | 3.87287 | 2.13e-09
2018-02-03 22:36 | 26513.86 | 480.0012 | 3 | 3 | 4.333626 | 3.260039 | 1.028781 | 5.5e-10 | 4.341719 | 2.13e-09
2018-02-03 22:38 | 26633.86 | 600.001 | 3 | 3 | 4.372712 | 3.259967 | 1.137436 | 5.5e-10 | 4.814692 | 2.13e-09
2018-02-03 22:40 | 26753.86 | 720.0011 | 3 | 3 | 4.400282 | 3.101878 | 1.245179 | 5.5e-10 | 5.287781 | 2.13e-09
2018-02-03 22:42 | 26873.86 | 840.0003 | 3 | 3 | 4.400272 | 2.744195 | 1.342392 | 5.5e-10 | 5.715545 | 2.13e-09
2018-02-03 22:44 | 26993.86 | 960.0002 | 3 | 3 | 4.400278 | 2.446116 | 1.428736 | 5.5e-10 | 6.095483 | 2.13e-09
2018-02-03 22:46 | 27113.86 | 1080.0004 | 3 | 3 | 4.400251 | 2.194127 | 1.505955 | 5.5e-10 | 6.435266 | 2.13e-09
2018-02-03 22:48 | 27233.86 | 1200.0003 | 3 | 3 | 4.400196 | 1.978005 | 1.575392 | 5.5e-10 | 6.740807 | 2.13e-09
2018-02-03 22:50 | 27353.86 | 1320.0012 | 3 | 3 | 4.4002 | 1.794218 | 1.638195 | 5.5e-10 | 7.017157 | 2.13e-09
2018-02-03 22:52 | 27473.86 | 1440.0003 | 3 | 3 | 4.400263 | 1.637552 | 1.695318 | 5.5e-10 | 7.26851 | 2.13e-09
2018-02-03 22:54 | 27593.86 | 1560.0004 | 3 | 3 | 4.400198 | 1.500782 | 1.747574 | 5.5e-10 | 7.498447 | 2.13e-09
2018-02-03 22:56 | 27713.86 | 1680.0012 | 3 | 3 | 4.400198 | 1.381435 | 1.795574 | 5.5e-10 | 7.709661 | 2.13e-09
2018-02-03 22:58 | 27833.86 | 1800.0003 | 3 | 3 | 4.400203 | 1.276772 | 1.83984375 | 5.5e-10 | 7.904455 | 2.13e-09
2018-02-03 23:00 | 27953.86 | 1920.0004 | 3 | 3 | 4.400239 | 1.18369 | 1.880816 | 5.5e-10 | 8.084743 | 2.13e-09
2018-02-03 23:02 | 28073.86 | 2040.0003 | 3 | 3 | 4.400236 | 1.099141 | 1.918829 | 5.5e-10 | 8.252005 | 2.13e-09
2018-02-03 23:04 | 28193.86 | 2160.0003 | 3 | 3 | 4.40017 | 1.021537 | 1.954142 | 5.5e-10 | 8.407392 | 2.13e-09
2018-02-03 23:06 | 28313.86 | 2280.0011 | 3 | 3 | 4.400184 | 0.9518604 | 1.987022 | 5.5e-10 | 8.552069 | 2.13e-09
2018-02-03 23:08 | 28433.86 | 2400.0011 | 3 | 3 | 4.400204 | 0.8873348 | 2.017658 | 5.5e-10 | 8.686872 | 2.13e-09
2018-02-03 23:10 | 28553.86 | 2520.0007 | 3 | 3 | 4.400193 | 0.826767 | 2.046214 | 5.5e-10 | 8.812523 | 2.13e-09
2018-02-03 23:12 | 28673.86 | 2640.001 | 3 | 3 | 4.400171 | 0.7711468 | 2.072833 | 5.5e-10 | 8.929652 | 2.13e-09
2018-02-03 23:14 | 28793.86 | 2760.0011 | 3 | 3 | 4.400164 | 0.7201891 | 2.09768 | 5.5e-10 | 9.038985 | 2.13e-09
2018-02-03 23:16 | 28913.86 | 2880.0011 | 3 | 3 | 4.400177 | 0.6727638 | 2.12088 | 5.5e-10 | 9.141069 | 2.13e-09
2018-02-03 23:18 | 29033.86 | 3000.0019 | 3 | 3 | 4.400215 | 0.6294127 | 2.142566 | 5.5e-10 | 9.236492 | 2.13e-09
2018-02-03 23:20 | 29153.86 | 3120.0003 | 3 | 3 | 4.400115 | 0.5881491 | 2.162854 | 5.5e-10 | 9.325764 | 2.13e-09
2018-02-03 23:22 | 29273.86 | 3240.0019 | 3 | 3 | 4.400149 | 0.5520926 | 2.181869 | 5.5e-10 | 9.409432 | 2.13e-09
2018-02-03 23:24 | 29393.86 | 3360.0007 | 3 | 3 | 4.400153 | 0.5189428 | 2.199716 | 5.5e-10 | 9.487959 | 2.13e-09
2018-02-03 23:26 | 29513.86 | 3480.0003 | 3 | 3 | 4.400178 | 0.4877558 | 2.216483 | 5.5e-10 | 9.56174 | 2.13e-09
2018-02-03 23:28 | 29633.86 | 3600.0004 | 3 | 3 | 4.400122 | 0.4580154 | 2.232241 | 5.5e-10 | 9.631075 | 2.13e-09
2018-02-03 23:30 | 29753.86 | 3720.0011 | 3 | 3 | 4.400122 | 0.4309578 | 2.247063 | 5.5e-10 | 9.696295 | 2.13e-09
2018-02-03 23:32 | 29873.86 | 3840.0019 | 3 | 3 | 4.400085 | 0.4048777 | 2.261004 | 5.5e-10 | 9.757639 | 2.13e-09
2018-02-03 23:34 | 29993.86 | 3960.0011 | 3 | 3 | 4.400146 | 0.3815613 | 2.274122 | 5.5e-10 | 9.81536 | 2.13e-09
2018-02-03 23:36 | 30113.86 | 4080.0011 | 3 | 3 | 4.400212 | 0.3595133 | 2.286463 | 5.5e-10 | 9.869661 | 2.13e-09
2018-02-03 23:38 | 30233.86 | 4200.0012 | 3 | 3 | 4.400144 | 0.3372793 | 2.298063 | 5.5e-10 | 9.920704 | 2.13e-09
2018-02-03 23:40 | 30353.86 | 4320.0011 | 3 | 3 | 4.400147 | 0.316782 | 2.308967 | 5.5e-10 | 9.96868 | 2.13e-09
2018-02-03 23:42 | 30473.86 | 4440.0012 | 3 | 3 | 4.400113 | 0.2975359 | 2.319207 | 5.5e-10 | 10.01374 | 2.13e-09
2018-02-03 23:44 | 30593.86 | 4560.0002 | 3 | 3 | 4.40014 | 0.2800131 | 2.328826 | 5.5e-10 | 10.05607 | 2.13e-09
2018-02-03 23:46 | 30713.86 | 4680.0012 | 3 | 3 | 4.400123 | 0.2634659 | 2.337876 | 5.5e-10 | 10.09589 | 2.13e-09
2018-02-03 23:48 | 30833.86 | 4800.0003 | 3 | 3 | 4.40011 | 0.2480431 | 2.3464 | 5.5e-10 | 10.13339 | 2.13e-09
2018-02-03 23:50 | 30953.86 | 4920.0019 | 3 | 3 | 4.400118 | 0.2344351 | 2.354441 | 5.5e-10 | 10.16877 | 2.13e-09
2018-02-03 23:52 | 31073.86 | 5040.0007 | 3 | 3 | 4.400125 | 0.2211962 | 2.362029 | 5.5e-10 | 10.20216 | 2.13e-09
2018-02-03 23:54 | 31193.86 | 5160.0011 | 3 | 3 | 4.400128 | 0.2092648 | 2.3692 | 5.5e-10 | 10.23372 | 2.13e-09
2018-02-03 23:56 | 31313.86 | 5280.002 | 3 | 3 | 4.400076 | 0.197875 | 2.375992 | 5.5e-10 | 10.2636 | 2.13e-09
2018-02-03 23:58 | 31433.86 | 5400.0003 | 3 | 3 | 4.400074 | 0.1878004 | 2.382429 | 5.5e-10 | 10.29193 | 2.13e-09
2018-02-04 | 31553.86 | 5520.0003 | 3 | 3 | 4.400061 | 0.1781349 | 2.388542 | 5.5e-10 | 10.31882 | 2.13e-09
2018-02-04 00:02 | 31673.86 | 5640.0011 | 3 | 3 | 4.400099 | 0.1696911 | 2.39435 | 5.5e-10 | 10.34438 | 2.13e-09
2018-02-04 00:04 | 31793.86 | 5760.0003 | 3 | 3 | 4.400125 | 0.1614962 | 2.399877 | 5.5e-10 | 10.3687 | 2.13e-09
2018-02-04 00:06 | 31913.86 | 5880.0011 | 3 | 3 | 4.400055 | 0.1529655 | 2.405128 | 5.5e-10 | 10.3918 | 2.13e-09
2018-02-04 00:08 | 32033.86 | 6000.0002 | 3 | 3 | 4.400093 | 0.1461601 | 2.410124 | 5.5e-10 | 10.41378 | 2.13e-09
2018-02-04 00:10 | 32153.86 | 6120.0004 | 3 | 3 | 4.400058 | 0.1388788 | 2.414881 | 5.5e-10 | 10.43472 | 2.13e-09
2018-02-04 00:12 | 32273.86 | 6240.0011 | 3 | 3 | 4.400117 | 0.1336145 | 2.419428 | 5.5e-10 | 10.45472 | 2.13e-09
2018-02-04 00:14 | 32393.86 | 6360.0018 | 3 | 3 | 4.400085 | 0.1289444 | 2.423803 | 5.5e-10 | 10.47398 | 2.13e-09
2018-02-04 00:16 | 32513.86 | 6480.0003 | 3 | 3 | 4.400081 | 0.1242485 | 2.428024 | 5.5e-10 | 10.49255 | 2.13e-09
2018-02-04 00:18 | 32633.86 | 6600.001 | 3 | 3 | 4.400132 | 0.1203823 | 2.432096 | 5.5e-10 | 10.51047 | 2.13e-09
2018-02-04 00:20 | 32753.86 | 6720.0011 | 3 | 3 | 4.400072 | 0.1154308 | 2.436023 | 5.5e-10 | 10.52774 | 2.13e-09
2018-02-04 00:22 | 32873.86 | 6840.0002 | 3 | 3 | 4.4001 | 0.1118832 | 2.439815 | 5.5e-10 | 10.54443 | 2.13e-09
2018-02-04 00:24 | 32993.86 | 6960.0011 | 3 | 3 | 4.400022 | 0.1074686 | 2.443478 | 5.5e-10 | 10.56054 | 2.13e-09
2018-02-04 00:26 | 33113.86 | 7080.0002 | 3 | 3 | 4.400058 | 0.1045866 | 2.447026 | 5.5e-10 | 10.57616 | 2.13e-09
2018-02-04 00:28 | 33233.86 | 7200.0002 | 3 | 3 | 4.400108 | 0.1014748 | 2.450469 | 5.5e-10 | 10.59131 | 2.13e-09
2018-02-04 00:30 | 33353.86 | 7320.0003 | 3 | 3 | 4.400078 | 0.09784126 | 2.45379 | 5.5e-10 | 10.60592 | 2.13e-09
2018-02-04 00:32 | 33473.86 | 7440.0009 | 3 | 3 | 4.400082 | 0.09389305 | 2.456979 | 5.5e-10 | 10.61995 | 2.13e-09
2018-02-04 00:34 | 33593.86 | 7560.0011 | 3 | 3 | 4.400102 | 0.08938503 | 2.460029 | 5.5e-10 | 10.63337 | 2.13e-09
2018-02-04 00:36 | 33713.86 | 7680.001 | 3 | 3 | 4.400089 | 0.08530426 | 2.462941 | 5.5e-10 | 10.64618 | 2.13e-09
2018-02-04 00:38 | 33833.86 | 7800.0003 | 3 | 3 | 4.400077 | 0.08198166 | 2.465724 | 5.5e-10 | 10.65843 | 2.13e-09
2018-02-04 00:38 | 33835.03 | 7801.1657 | 3 | 3 | 4.400063 | 0.08149815 | 2.465751 | 5.5e-10 | 10.65855 | 2.13e-09
2018-02-04 00:40 | 33955.07 | 120.0008 | 4 | 3 | 4.388497 | 0 | 2.465751 | 5.5e-10 | 10.65855 | 2.13e-09
2018-02-04 00:42 | 34075.07 | 240.0008 | 4 | 3 | 4.386978 | 0 | 2.465751 | 5.5e-10 | 10.65855 | 2.13e-09
2018-02-04 00:43 | 34135.08 | 300.0022 | 4 | 3 | 4.386468 | 0 | 2.465751 | 5.5e-10 | 10.65855 | 2.13e-09
2018-02-04 00:45 | 34255.16 | 120.001 | 5 | 3 | 3.665744 | -6.520232 | 2.465751 | 0.2173086 | 10.65855 | 0.8081236
2018-02-04 00:47 | 34375.16 | 240.0011 | 5 | 3 | 3.616683 | -6.520098 | 2.465751 | 0.4346395 | 10.65855 | 1.600041
2018-02-04 00:49 | 34495.16 | 360.0002 | 5 | 3 | 3.549162 | -6.519842 | 2.465751 | 0.6519569 | 10.65855 | 2.378812
2018-02-04 00:51 | 34615.16 | 480.001 | 5 | 3 | 3.480711 | -6.519821 | 2.465751 | 0.8692666 | 10.65855 | 3.142558
2018-02-04 00:53 | 34735.16 | 600.0002 | 5 | 3 | 3.417217 | -6.519847 | 2.465751 | 1.086594 | 10.65855 | 3.892015
2018-02-04 00:55 | 34855.16 | 720.0002 | 5 | 3 | 3.360549 | -6.519903 | 2.465751 | 1.303917 | 10.65855 | 4.628383
2018-02-04 00:57 | 34975.16 | 840.001 | 5 | 3 | 3.308521 | -6.519869 | 2.465751 | 1.521246 | 10.65855 | 5.353022
2018-02-04 00:59 | 35095.16 | 960.0002 | 5 | 3 | 3.256402 | -6.519907 | 2.465751 | 1.738569 | 10.65855 | 6.066398
2018-02-04 01:01 | 35215.16 | 1080.0011 | 5 | 3 | 3.199952 | -6.519946 | 2.465751 | 1.955893 | 10.65855 | 6.768051
2018-02-04 01:03 | 35335.16 | 1200.001 | 5 | 3 | 3.131165 | -6.519835 | 2.465751 | 2.173215 | 10.65855 | 7.45628
2018-02-04 01:05 | 35455.16 | 1320.0003 | 5 | 3 | 3.031972 | -6.519873 | 2.465751 | 2.390538 | 10.65855 | 8.126822
2018-02-04 01:06 | 35483.27 | 1348.1113 | 5 | 3 | 2.999998 | -6.519934 | 2.465751 | 2.441443 | 10.65855 | 8.280373
2018-02-04 01:08 | 35603.31 | 120.0008 | 6 | 3 | 3.716507 | 0 | 2.465751 | 2.441443 | 10.65855 | 8.280373
2018-02-04 01:10 | 35723.31 | 240 | 6 | 3 | 3.732017 | 0 | 2.465751 | 2.441443 | 10.65855 | 8.280373
2018-02-04 01:11 | 35783.31 | 300.003 | 6 | 3 | 3.738602 | 0 | 2.465751 | 2.441443 | 10.65855 | 8.280373
2018-02-04 01:11 | 35783.32 | 0.0028 | 7 | 4 | 3.738617 | 0 | 0 | 0 | 0 | 0
2018-02-04 01:13 | 35903.4 | 120.0011 | 2 | 4 | 4.200317 | 4.401187 | 0.1583968 | 0 | 0.6593183 | 0
2018-02-04 01:15 | 36023.4 | 240.0003 | 2 | 4 | 4.200275 | 3.968974 | 0.2969889 | 0 | 1.241445 | 0
2018-02-04 01:17 | 36143.4 | 360.0011 | 2 | 4 | 4.200269 | 3.653907 | 0.4240032 | 0 | 1.77494 | 0
2018-02-04 01:19 | 36263.4 | 480.0012 | 2 | 4 | 4.200243 | 3.343637 | 0.5406606 | 0 | 2.264932 | 0
2018-02-04 01:19 | 36295.82 | 512.4153 | 2 | 4 | 4.200236 | 3.259997 | 0.5703875 | 0 | 2.389793 | 0
2018-02-04 01:21 | 36415.83 | 120.0002 | 3 | 4 | 4.227979 | 3.26011 | 0.6786622 | 0 | 2.845952 | 0
2018-02-04 01:23 | 36535.83 | 240.0012 | 3 | 4 | 4.260436 | 3.260053 | 0.7873367 | 0 | 3.307176 | 0
2018-02-04 01:25 | 36655.83 | 360.001 | 3 | 4 | 4.2953 | 3.260053 | 0.8959965 | 0 | 3.77199 | 0
2018-02-04 01:27 | 36775.83 | 480.0019 | 3 | 4 | 4.332838 | 3.260068 | 1.004667 | 0 | 4.240779 | 0
2018-02-04 01:29 | 36895.83 | 600.001 | 3 | 4 | 4.372375 | 3.259995 | 1.113325 | 0 | 4.713706 | 0
2018-02-04 01:31 | 37015.83 | 720.0019 | 3 | 4 | 4.400304 | 3.102305 | 1.221073 | 0 | 5.186796 | 0
2018-02-04 01:33 | 37135.83 | 840.0012 | 3 | 4 | 4.400277 | 2.741256 | 1.318259 | 0 | 5.614438 | 0
2018-02-04 01:35 | 37255.83 | 960.0011 | 3 | 4 | 4.400304 | 2.443187 | 1.404522 | 0 | 5.994021 | 0
2018-02-04 01:37 | 37375.83 | 1080.0011 | 3 | 4 | 4.400264 | 2.191199 | 1.481616 | 0 | 6.333253 | 0
2018-02-04 01:39 | 37495.83 | 1200.0003 | 3 | 4 | 4.40022 | 1.975591 | 1.550964 | 0 | 6.638402 | 0
2018-02-04 01:41 | 37615.83 | 1320.0011 | 3 | 4 | 4.400242 | 1.794658 | 1.613726 | 0 | 6.914572 | 0
2018-02-04 01:43 | 37735.83 | 1440.0011 | 3 | 4 | 4.400218 | 1.638375 | 1.670886 | 0 | 7.166089 | 0
2018-02-04 01:45 | 37855.83 | 1560.001 | 3 | 4 | 4.400248 | 1.502561 | 1.723179 | 0 | 7.396189 | 0
2018-02-04 01:47 | 37975.83 | 1680.0004 | 3 | 4 | 4.400232 | 1.383579 | 1.771233 | 0 | 7.607637 | 0
2018-02-04 01:49 | 38095.83 | 1800.0003 | 3 | 4 | 4.400191 | 1.277278 | 1.815547 | 0 | 7.80263 | 0
2018-02-04 01:51 | 38215.83 | 1920.0019 | 3 | 4 | 4.400201 | 1.182963 | 1.856535 | 0 | 7.982983 | 0
2018-02-04 01:53 | 38335.83 | 2040.0003 | 3 | 4 | 4.400156 | 1.09608 | 1.894503 | 0 | 8.150051 | 0
2018-02-04 01:55 | 38455.83 | 2160.0004 | 3 | 4 | 4.400161 | 1.018405 | 1.929736 | 0 | 8.305083 | 0
2018-02-04 01:57 | 38575.83 | 2280.0007 | 3 | 4 | 4.40022 | 0.9486761 | 1.962501 | 0 | 8.449256 | 0
2018-02-04 01:59 | 38695.83 | 2400.0002 | 3 | 4 | 4.400164 | 0.8848877 | 1.993033 | 0 | 8.583603 | 0
2018-02-04 02:01 | 38815.83 | 2520.0004 | 3 | 4 | 4.400167 | 0.826745 | 2.021551 | 0 | 8.709087 | 0
2018-02-04 02:03 | 38935.83 | 2640.0003 | 3 | 4 | 4.400164 | 0.7729111 | 2.048206 | 0 | 8.826373 | 0
2018-02-04 02:05 | 39055.83 | 2760.0019 | 3 | 4 | 4.400136 | 0.7226944 | 2.073135 | 0 | 8.936068 | 0
2018-02-04 02:07 | 39175.83 | 2880.0011 | 3 | 4 | 4.400176 | 0.6770744 | 2.096463 | 0 | 9.038715 | 0
2018-02-04 02:09 | 39295.83 | 3000.0011 | 3 | 4 | 4.400187 | 0.6349077 | 2.118315 | 0 | 9.134868 | 0
2018-02-04 02:11 | 39415.83 | 3120.0011 | 3 | 4 | 4.400121 | 0.595026 | 2.138802 | 0 | 9.225014 | 0
2018-02-04 02:13 | 39535.83 | 3240.0003 | 3 | 4 | 4.400187 | 0.5584707 | 2.158027 | 0 | 9.309607 | 0
2018-02-04 02:15 | 39655.83 | 3360.0004 | 3 | 4 | 4.400165 | 0.5240278 | 2.176064 | 0 | 9.38897 | 0
2018-02-04 02:17 | 39775.83 | 3480.0003 | 3 | 4 | 4.400112 | 0.4904404 | 2.192972 | 0 | 9.46337 | 0
2018-02-04 02:19 | 39895.83 | 3600.0004 | 3 | 4 | 4.400132 | 0.4597464 | 2.208822 | 0 | 9.533113 | 0
2018-02-04 02:21 | 40015.83 | 3720.0011 | 3 | 4 | 4.400163 | 0.4320478 | 2.223683 | 0 | 9.598501 | 0
2018-02-04 02:23 | 40135.83 | 3840.0011 | 3 | 4 | 4.400213 | 0.4055843 | 2.237627 | 0 | 9.659859 | 0
2018-02-04 02:25 | 40255.83 | 3960.0012 | 3 | 4 | 4.400139 | 0.3800602 | 2.250707 | 0 | 9.717413 | 0
2018-02-04 02:27 | 40375.83 | 4080.0011 | 3 | 4 | 4.400151 | 0.3566656 | 2.26298 | 0 | 9.771415 | 0
2018-02-04 02:29 | 40495.83 | 4200.0003 | 3 | 4 | 4.400151 | 0.3348026 | 2.2745 | 0 | 9.822106 | 0
2018-02-04 02:31 | 40615.83 | 4320.0011 | 3 | 4 | 4.400156 | 0.3147478 | 2.28532 | 0 | 9.869714 | 0
2018-02-04 02:33 | 40735.83 | 4440.0009 | 3 | 4 | 4.400145 | 0.2956781 | 2.295492 | 0 | 9.914472 | 0
2018-02-04 02:35 | 40855.83 | 4560.0003 | 3 | 4 | 4.400187 | 0.2788258 | 2.305059 | 0 | 9.956571 | 0
2018-02-04 02:37 | 40975.83 | 4680.0004 | 3 | 4 | 4.400115 | 0.2623005 | 2.314069 | 0 | 9.996215 | 0
2018-02-04 02:39 | 41095.83 | 4800.0012 | 3 | 4 | 4.400142 | 0.2477055 | 2.322564 | 0 | 10.03359 | 0
2018-02-04 02:41 | 41215.83 | 4920.001 | 3 | 4 | 4.400152 | 0.2343559 | 2.33059 | 0 | 10.06891 | 0
2018-02-04 02:43 | 41335.83 | 5040.0002 | 3 | 4 | 4.400128 | 0.2215252 | 2.338175 | 0 | 10.10229 | 0
2018-02-04 02:45 | 41455.83 | 5160.0018 | 3 | 4 | 4.400068 | 0.2089186 | 2.345353 | 0 | 10.13387 | 0
2018-02-04 02:47 | 41575.83 | 5280.0011 | 3 | 4 | 4.400115 | 0.1985855 | 2.352149 | 0 | 10.16377 | 0
2018-02-04 02:49 | 41695.83 | 5400.0003 | 3 | 4 | 4.400075 | 0.1895704 | 2.358625 | 0 | 10.19227 | 0
2018-02-04 02:51 | 41815.83 | 5520.0012 | 3 | 4 | 4.400134 | 0.1825142 | 2.364827 | 0 | 10.21955 | 0
2018-02-04 02:53 | 41935.83 | 5640.0002 | 3 | 4 | 4.400117 | 0.1747599 | 2.370774 | 0 | 10.24572 | 0
2018-02-04 02:55 | 42055.83 | 5760.0004 | 3 | 4 | 4.400109 | 0.1677418 | 2.376476 | 0 | 10.27081 | 0
2018-02-04 02:57 | 42175.83 | 5880.0011 | 3 | 4 | 4.400112 | 0.1604624 | 2.381939 | 0 | 10.29485 | 0
2018-02-04 02:59 | 42295.83 | 6000.0003 | 3 | 4 | 4.400162 | 0.1536779 | 2.387168 | 0 | 10.31786 | 0
2018-02-04 03:01 | 42415.83 | 6120.0003 | 3 | 4 | 4.400115 | 0.1466064 | 2.392163 | 0 | 10.33984 | 0
2018-02-04 03:03 | 42535.83 | 6240.001 | 3 | 4 | 4.400107 | 0.1401014 | 2.396941 | 0 | 10.36086 | 0
2018-02-04 03:05 | 42655.83 | 6360.0012 | 3 | 4 | 4.400069 | 0.1340218 | 2.401507 | 0 | 10.38095 | 0
2018-02-04 03:07 | 42775.83 | 6480.0001 | 3 | 4 | 4.400111 | 0.1292744 | 2.4059 | 0 | 10.40028 | 0
2018-02-04 03:09 | 42895.83 | 6600.0003 | 3 | 4 | 4.400035 | 0.1225615 | 2.410111 | 0 | 10.41881 | 0
2018-02-04 03:11 | 43015.83 | 6720.0002 | 3 | 4 | 4.400144 | 0.1171923 | 2.414114 | 0 | 10.43642 | 0
2018-02-04 03:13 | 43135.83 | 6840.0011 | 3 | 4 | 4.400086 | 0.1113462 | 2.417912 | 0 | 10.45314 | 0
2018-02-04 03:15 | 43255.83 | 6960.0011 | 3 | 4 | 4.400066 | 0.1060467 | 2.421539 | 0 | 10.4691 | 0
2018-02-04 03:17 | 43375.83 | 7080.0003 | 3 | 4 | 4.400061 | 0.1011086 | 2.425 | 0 | 10.48432 | 0
2018-02-04 03:19 | 43495.83 | 7200.0011 | 3 | 4 | 4.400136 | 0.09745979 | 2.428299 | 0 | 10.49884 | 0
2018-02-04 03:21 | 43615.83 | 7320.0002 | 3 | 4 | 4.400139 | 0.09350681 | 2.431464 | 0 | 10.51277 | 0
2018-02-04 03:23 | 43735.83 | 7440.001 | 3 | 4 | 4.400075 | 0.08962345 | 2.434511 | 0 | 10.52617 | 0
2018-02-04 03:25 | 43855.83 | 7560.0011 | 3 | 4 | 4.400118 | 0.08668041 | 2.437447 | 0 | 10.53909 | 0
2018-02-04 03:27 | 43975.83 | 7680.001 | 3 | 4 | 4.400067 | 0.0828228 | 2.440267 | 0 | 10.5515 | 0
2018-02-04 03:28 | 44007.85 | 7712.0209 | 3 | 4 | 4.400066 | 0.08149719 | 2.440997 | 0 | 10.55471 | 0
2018-02-04 03:30 | 44127.89494 | 120.0002 | 4 | 4 | 4.388423 | 0 | 2.440997 | 0 | 10.55471 | 0
2018-02-04 03:32 | 44247.89584 | 240.0011 | 4 | 4 | 4.386971 | 0 | 2.440997 | 0 | 10.55471 | 0
2018-02-04 03:33 | 44307.89714 | 300.0024 | 4 | 4 | 4.386434 | 0 | 2.440997 | 0 | 10.55471 | 0
2018-02-04 03:35 | 44427.98 | 120.0009 | 5 | 4 | 3.662873 | -6.519767 | 2.440997 | 0.2173057 | 10.55471 | 0.8073173
2018-02-04 03:37 | 44547.98 | 240.0009 | 5 | 4 | 3.613903 | -6.519842 | 2.440997 | 0.4346154 | 10.55471 | 1.598554
2018-02-04 03:39 | 44667.98 | 360.0009 | 5 | 4 | 3.546129 | -6.519859 | 2.440997 | 0.6519594 | 10.55471 | 2.376795
2018-02-04 03:41 | 44787.98 | 480.0001 | 5 | 4 | 3.476865 | -6.519835 | 2.440997 | 0.8692879 | 10.55471 | 3.139838
2018-02-04 03:43 | 44907.98 | 600.0001 | 5 | 4 | 3.413067 | -6.519893 | 2.440997 | 1.086585 | 10.55471 | 3.888291
2018-02-04 03:45 | 45027.98 | 720.001 | 5 | 4 | 3.35589 | -6.519916 | 2.440997 | 1.303913 | 10.55471 | 4.623722
2018-02-04 03:47 | 45147.98 | 840.0001 | 5 | 4 | 3.30321 | -6.519903 | 2.440997 | 1.521247 | 10.55471 | 5.347279
2018-02-04 03:49 | 45267.98 | 960.0018 | 5 | 4 | 3.251009 | -6.519919 | 2.440997 | 1.738572 | 10.55471 | 6.059464
2018-02-04 03:51 | 45387.98 | 1080.0001 | 5 | 4 | 3.195677 | -6.519886 | 2.440997 | 1.955876 | 10.55471 | 6.760052
2018-02-04 03:53 | 45507.98 | 1200.0002 | 5 | 4 | 3.125172 | -6.519938 | 2.440997 | 2.173222 | 10.55471 | 7.44733
2018-02-04 03:55 | 45627.98 | 1320.0002 | 5 | 4 | 3.021835 | -6.519863 | 2.440997 | 2.390543 | 10.55471 | 8.116197
2018-02-04 03:55 | 45646.65 | 1338.6791 | 5 | 4 | 2.999992 | -6.519913 | 2.440997 | 2.424365 | 10.55471 | 8.218041
2018-02-04 03:57 | 45766.7 | 120.0007 | 6 | 4 | 3.717701 | 0 | 2.440997 | 2.424365 | 10.55471 | 8.218041
2018-02-04 03:59 | 45886.7 | 240.0007 | 6 | 4 | 3.733401 | 0 | 2.440997 | 2.424365 | 10.55471 | 8.218041
2018-02-04 04:00 | 45946.7 | 300.003 | 6 | 4 | 3.740031 | 0 | 2.440997 | 2.424365 | 10.55471 | 8.218041
2018-02-04 04:00 | 45946.71 | 0.0048 | 7 | 5 | 3.740064 | 0 | 0 | 0 | 0 | 0
2018-02-04 04:02 | 46066.79878 | 120.001 | 2 | 5 | 4.200307 | 4.361751 | 0.1577805 | 0 | 0.65702 | 0
2018-02-04 04:04 | 46186.79878 | 240.001 | 2 | 5 | 4.200276 | 3.935906 | 0.295168 | 0 | 1.234087 | 0
2018-02-04 04:06 | 46306.79868 | 360.0009 | 2 | 5 | 4.200253 | 3.624135 | 0.4210875 | 0 | 1.762983 | 0
2018-02-04 04:08 | 46426.79798 | 480.0002 | 2 | 5 | 4.200281 | 3.317016 | 0.5368063 | 0 | 2.249033 | 0
2018-02-04 04:08 | 46448.88968 | 502.0919 | 2 | 5 | 4.200244 | 3.259986 | 0.5569841 | 0 | 2.333786 | 0
2018-02-04 04:10 | 46568.9 | 120.0002 | 3 | 5 | 4.227808 | 3.259971 | 0.6652656 | 0 | 2.789961 | 0
2018-02-04 04:12 | 46688.9 | 240.0001 | 3 | 5 | 4.260131 | 3.259892 | 0.7739125 | 0 | 3.251031 | 0
2018-02-04 04:14 | 46808.9 | 360.0001 | 3 | 5 | 4.295246 | 3.259973 | 0.8825766 | 0 | 3.715838 | 0
2018-02-04 04:16 | 46928.9 | 480.0003 | 3 | 5 | 4.332752 | 3.259919 | 0.991236 | 0 | 4.18457 | 0
2018-02-04 04:18 | 47048.9 | 600.0009 | 3 | 5 | 4.372303 | 3.25995 | 1.099897 | 0 | 4.657503 | 0
2018-02-04 04:20 | 47168.9 | 720.0003 | 3 | 5 | 4.400307 | 3.104184 | 1.207656 | 0 | 5.130637 | 0
2018-02-04 04:22 | 47288.9 | 840.0002 | 3 | 5 | 4.400293 | 2.745227 | 1.304927 | 0 | 5.558657 | 0
2018-02-04 04:24 | 47408.9 | 960.0002 | 3 | 5 | 4.400267 | 2.44456 | 1.391265 | 0 | 5.93857 | 0
2018-02-04 04:26 | 47528.9 | 1080.0003 | 3 | 5 | 4.400273 | 2.18946 | 1.468365 | 0 | 6.277829 | 0
2018-02-04 04:28 | 47648.9 | 1200.001 | 3 | 5 | 4.400273 | 1.973874 | 1.537624 | 0 | 6.582583 | 0
2018-02-04 04:30 | 47768.9 | 1320.0011 | 3 | 5 | 4.400223 | 1.791127 | 1.600285 | 0 | 6.858309 | 0
2018-02-04 04:32 | 47888.9 | 1440.001 | 3 | 5 | 4.400258 | 1.63371 | 1.657297 | 0 | 7.109175 | 0
2018-02-04 04:34 | 48008.9 | 1560.0018 | 3 | 5 | 4.400164 | 1.496098 | 1.709419 | 0 | 7.338524 | 0
2018-02-04 04:36 | 48128.9 | 1680.001 | 3 | 5 | 4.400226 | 1.377714 | 1.757279 | 0 | 7.549117 | 0
2018-02-04 04:38 | 48248.9 | 1800.0002 | 3 | 5 | 4.400232 | 1.272593 | 1.801399 | 0 | 7.743255 | 0
2018-02-04 04:40 | 48368.9 | 1920.0002 | 3 | 5 | 4.400229 | 1.180112 | 1.842239 | 0 | 7.922958 | 0
2018-02-04 04:42 | 48488.9 | 2040.001 | 3 | 5 | 4.400221 | 1.096138 | 1.88014 | 0 | 8.089733 | 0
2018-02-04 04:44 | 48608.9 | 2160.0003 | 3 | 5 | 4.400127 | 1.019298 | 1.915386 | 0 | 8.244823 | 0
2018-02-04 04:46 | 48728.9 | 2280.0002 | 3 | 5 | 4.400247 | 0.9515648 | 1.948214 | 0 | 8.389273 | 0
2018-02-04 04:48 | 48848.9 | 2400.001 | 3 | 5 | 4.400125 | 0.8862915 | 1.978827 | 0 | 8.523973 | 0
2018-02-04 04:50 | 48968.9 | 2520.001 | 3 | 5 | 4.400173 | 0.8280878 | 2.007402 | 0 | 8.649713 | 0
2018-02-04 04:52 | 49088.9 | 2640.0002 | 3 | 5 | 4.400198 | 0.7747774 | 2.034113 | 0 | 8.767242 | 0
2018-02-04 04:54 | 49208.9 | 2760.0011 | 3 | 5 | 4.400184 | 0.7241564 | 2.059076 | 0 | 8.877085 | 0
2018-02-04 04:56 | 49328.9 | 2880.0019 | 3 | 5 | 4.400143 | 0.6758661 | 2.082401 | 0 | 8.979719 | 0
2018-02-04 04:58 | 49448.9 | 3000.0009 | 3 | 5 | 4.400187 | 0.6319714 | 2.104192 | 0 | 9.075604 | 0
2018-02-04 05:00 | 49568.9 | 3120.0011 | 3 | 5 | 4.400125 | 0.590745 | 2.124567 | 0 | 9.165257 | 0
2018-02-04 05:02 | 49688.9 | 3240.0018 | 3 | 5 | 4.400156 | 0.5533543 | 2.143637 | 0 | 9.249168 | 0
2018-02-04 05:04 | 49808.9 | 3360.0002 | 3 | 5 | 4.400192 | 0.5186281 | 2.161498 | 0 | 9.327759 | 0
2018-02-04 05:06 | 49928.9 | 3480.0001 | 3 | 5 | 4.400177 | 0.4858351 | 2.178226 | 0 | 9.401368 | 0
2018-02-04 05:08 | 50048.9 | 3600.001 | 3 | 5 | 4.400139 | 0.4552584 | 2.193904 | 0 | 9.470352 | 0
2018-02-04 05:10 | 50168.9 | 3720.0002 | 3 | 5 | 4.400118 | 0.4263554 | 2.208598 | 0 | 9.535008 | 0
2018-02-04 05:12 | 50288.9 | 3840.0018 | 3 | 5 | 4.400187 | 0.4004908 | 2.222376 | 0 | 9.595634 | 0
2018-02-04 05:14 | 50408.9 | 3960.0002 | 3 | 5 | 4.400141 | 0.3757687 | 2.235301 | 0 | 9.652508 | 0
2018-02-04 05:16 | 50528.9 | 4080.0009 | 3 | 5 | 4.400136 | 0.3525906 | 2.247438 | 0 | 9.705911 | 0
2018-02-04 05:18 | 50648.9 | 4200.0011 | 3 | 5 | 4.400128 | 0.3312464 | 2.25884 | 0 | 9.756082 | 0
2018-02-04 05:20 | 50768.9 | 4320.0001 | 3 | 5 | 4.400092 | 0.3112097 | 2.26955 | 0 | 9.803206 | 0
2018-02-04 05:22 | 50888.9 | 4440.001 | 3 | 5 | 4.400103 | 0.292922 | 2.27963 | 0 | 9.847561 | 0
2018-02-04 05:24 | 51008.9 | 4560.0001 | 3 | 5 | 4.400128 | 0.2772131 | 2.289128 | 0 | 9.889352 | 0
2018-02-04 05:26 | 51128.9 | 4680.0017 | 3 | 5 | 4.400115 | 0.263876 | 2.298149 | 0 | 9.929045 | 0
2018-02-04 05:28 | 51248.9 | 4800.001 | 3 | 5 | 4.400129 | 0.2518473 | 2.306746 | 0 | 9.966872 | 0
2018-02-04 05:30 | 51368.9 | 4920.0009 | 3 | 5 | 4.400113 | 0.2397175 | 2.314939 | 0 | 10.00292 | 0
2018-02-04 05:32 | 51488.9 | 5040.0002 | 3 | 5 | 4.400106 | 0.2282505 | 2.322753 | 0 | 10.03731 | 0
2018-02-04 05:34 | 51608.9 | 5160.0001 | 3 | 5 | 4.400145 | 0.2175322 | 2.330185 | 0 | 10.07001 | 0
2018-02-04 05:36 | 51728.9 | 5280.0003 | 3 | 5 | 4.400158 | 0.2074757 | 2.337258 | 0 | 10.10113 | 0
2018-02-04 05:38 | 51848.9 | 5400.0001 | 3 | 5 | 4.400106 | 0.1971331 | 2.343992 | 0 | 10.13076 | 0
2018-02-04 05:40 | 51968.9 | 5520.0002 | 3 | 5 | 4.400125 | 0.1874065 | 2.350399 | 0 | 10.15895 | 0
2018-02-04 05:42 | 52088.9 | 5640.001 | 3 | 5 | 4.400084 | 0.1780996 | 2.356487 | 0 | 10.18574 | 0
2018-02-04 05:44 | 52208.9 | 5760.0009 | 3 | 5 | 4.400177 | 0.1694508 | 2.362278 | 0 | 10.21122 | 0
2018-02-04 05:46 | 52328.9 | 5880.0002 | 3 | 5 | 4.400137 | 0.1589622 | 2.367736 | 0 | 10.23524 | 0
2018-02-04 05:48 | 52448.9 | 6000.0009 | 3 | 5 | 4.400115 | 0.1500416 | 2.37288 | 0 | 10.25787 | 0
2018-02-04 05:50 | 52568.9 | 6120.0002 | 3 | 5 | 4.400184 | 0.1440048 | 2.377775 | 0 | 10.27941 | 0
2018-02-04 05:52 | 52688.9 | 6240.001 | 3 | 5 | 4.400092 | 0.1368828 | 2.382447 | 0 | 10.29997 | 0
2018-02-04 05:54 | 52808.9 | 6360.0018 | 3 | 5 | 4.400064 | 0.1307802 | 2.386909 | 0 | 10.3196 | 0
2018-02-04 05:56 | 52928.9 | 6480.0002 | 3 | 5 | 4.40007 | 0.1249275 | 2.391178 | 0 | 10.33838 | 0
2018-02-04 05:58 | 53048.9 | 6600.0009 | 3 | 5 | 4.400128 | 0.1195984 | 2.395262 | 0 | 10.35635 | 0
2018-02-04 06:00 | 53168.9 | 6720.001 | 3 | 5 | 4.400095 | 0.1145315 | 2.399162 | 0 | 10.37352 | 0
2018-02-04 06:02 | 53288.9 | 6840.0001 | 3 | 5 | 4.400061 | 0.1095304 | 2.402892 | 0 | 10.38993 | 0
2018-02-04 06:04 | 53408.9 | 6960.0001 | 3 | 5 | 4.400097 | 0.104928 | 2.406469 | 0 | 10.40567 | 0
2018-02-04 06:06 | 53528.9 | 7080.001 | 3 | 5 | 4.400043 | 0.09994125 | 2.409893 | 0 | 10.42073 | 0
2018-02-04 06:08 | 53648.9 | 7200.001 | 3 | 5 | 4.400085 | 0.09664249 | 2.413176 | 0 | 10.43518 | 0
2018-02-04 06:10 | 53768.9 | 7320.0002 | 3 | 5 | 4.400045 | 0.09164238 | 2.416324 | 0 | 10.44903 | 0
2018-02-04 06:12 | 53888.9 | 7440.0009 | 3 | 5 | 4.400119 | 0.08816528 | 2.419325 | 0 | 10.46223 | 0
2018-02-04 06:14 | 54008.9 | 7560.0019 | 3 | 5 | 4.400081 | 0.08369446 | 2.422186 | 0 | 10.47482 | 0
2018-02-04 06:16 | 54092.74 | 7643.8392 | 3 | 5 | 4.400111 | 0.08149719 | 2.424106 | 0 | 10.48327 | 0
2018-02-04 06:18 | 54212.78 | 120.001 | 4 | 5 | 4.38834 | 0 | 2.424106 | 0 | 10.48327 | 0
2018-02-04 06:20 | 54332.78 | 240.0011 | 4 | 5 | 4.386876 | 0 | 2.424106 | 0 | 10.48327 | 0
2018-02-04 06:21 | 54392.79 | 300.0032 | 4 | 5 | 4.386395 | 0 | 2.424106 | 0 | 10.48327 | 0
2018-02-04 06:23 | 54512.87 | 120.001 | 5 | 5 | 3.658492 | -6.519996 | 2.424106 | 0.2172904 | 10.48327 | 0.8063655
2018-02-04 06:25 | 54632.87 | 240.0011 | 5 | 5 | 3.610545 | -6.519834 | 2.424106 | 0.4346084 | 10.48327 | 1.596828
2018-02-04 06:27 | 54752.86 | 360.0002 | 5 | 5 | 3.543511 | -6.519874 | 2.424106 | 0.6519374 | 10.48327 | 2.37435
2018-02-04 06:29 | 54872.86 | 480.0003 | 5 | 5 | 3.474127 | -6.519881 | 2.424106 | 0.8692706 | 10.48327 | 3.136857
2018-02-04 06:31 | 54992.87 | 600.001 | 5 | 5 | 3.410372 | -6.519869 | 2.424106 | 1.086599 | 10.48327 | 3.884854
2018-02-04 06:33 | 55112.86 | 720.0004 | 5 | 5 | 3.352021 | -6.519835 | 2.424106 | 1.30393 | 10.48327 | 4.619581
2018-02-04 06:35 | 55232.86 | 840.0002 | 5 | 5 | 3.299738 | -6.519859 | 2.424106 | 1.521237 | 10.48327 | 5.342246
2018-02-04 06:37 | 55352.87 | 960.001 | 5 | 5 | 3.247085 | -6.519887 | 2.424106 | 1.738543 | 10.48327 | 6.053582
2018-02-04 06:39 | 55472.87 | 1080.0011 | 5 | 5 | 3.191249 | -6.519998 | 2.424106 | 1.955888 | 10.48327 | 6.753368
2018-02-04 06:41 | 55592.86 | 1200.0002 | 5 | 5 | 3.118894 | -6.519782 | 2.424106 | 2.173198 | 10.48327 | 7.43943
2018-02-04 06:43 | 55712.87 | 1320.0011 | 5 | 5 | 3.014513 | -6.520148 | 2.424106 | 2.390535 | 10.48327 | 8.106842
2018-02-04 06:43 | 55724.78 | 1331.9192 | 5 | 5 | 2.999996 | -6.519856 | 2.424106 | 2.41212 | 10.48327 | 8.171756
2018-02-04 06:45 | 55844.83 | 120.0007 | 6 | 5 | 3.718475 | 0 | 2.424106 | 2.41212 | 10.48327 | 8.171756
2018-02-04 06:47 | 55964.83 | 240 | 6 | 5 | 3.734324 | 0 | 2.424106 | 2.41212 | 10.48327 | 8.171756
2018-02-04 06:48 | 56024.83 | 300.003 | 6 | 5 | 3.741088 | 0 | 2.424106 | 2.41212 | 10.48327 | 8.171756
2018-02-04 06:48 | 56024.84 | 0.0026 | 7 | 6 | 3.740893 | 0 | 0 | 0 | 0 | 0
2018-02-04 06:50 | 56144.92 | 120.0012 | 2 | 6 | 4.200324 | 4.341069 | 0.1574261 | 3.219e-09 | 0.6556768 | 1.2042e-08
2018-02-04 06:52 | 56264.92 | 240.0002 | 2 | 6 | 4.20026 | 3.91681 | 0.2941447 | 3.219e-09 | 1.229935 | 1.2042e-08
2018-02-04 06:54 | 56384.92 | 360.0004 | 2 | 6 | 4.200277 | 3.609334 | 0.419511 | 3.219e-09 | 1.756507 | 1.2042e-08
2018-02-04 06:56 | 56504.92 | 480.0019 | 2 | 6 | 4.200253 | 3.30444 | 0.5347025 | 3.219e-09 | 2.240342 | 1.2042e-08
2018-02-04 06:56 | 56522.42 | 497.5081 | 2 | 6 | 4.200286 | 3.259992 | 0.5506684 | 3.219e-09 | 2.307403 | 1.2042e-08
2018-02-04 06:58 | 56642.44 | 120.0018 | 3 | 6 | 4.227787 | 3.259881 | 0.658949 | 3.219e-09 | 2.763583 | 1.2042e-08
2018-02-04 07:00 | 56762.44 | 240.0019 | 3 | 6 | 4.260167 | 3.260003 | 0.7676054 | 3.219e-09 | 3.224691 | 1.2042e-08
2018-02-04 07:02 | 56882.44 | 360.001 | 3 | 6 | 4.295238 | 3.259942 | 0.8762654 | 3.219e-09 | 3.689478 | 1.2042e-08
2018-02-04 07:04 | 57002.44 | 480.0002 | 3 | 6 | 4.332967 | 3.259948 | 0.9849252 | 3.219e-09 | 4.158228 | 1.2042e-08
2018-02-04 07:06 | 57122.44 | 600.0002 | 3 | 6 | 4.372614 | 3.259994 | 1.093582 | 3.219e-09 | 4.631171 | 1.2042e-08
2018-02-04 07:08 | 57242.44 | 720.0003 | 3 | 6 | 4.40031 | 3.101449 | 1.201314 | 3.219e-09 | 5.104209 | 1.2042e-08
2018-02-04 07:10 | 57362.44 | 840.001 | 3 | 6 | 4.400287 | 2.739654 | 1.298421 | 3.219e-09 | 5.531505 | 1.2042e-08
2018-02-04 07:12 | 57482.44 | 960.001 | 3 | 6 | 4.400287 | 2.436999 | 1.384541 | 3.219e-09 | 5.910456 | 1.2042e-08
2018-02-04 07:14 | 57602.44 | 1080.0007 | 3 | 6 | 4.400244 | 2.183856 | 1.461426 | 3.219e-09 | 6.24877 | 1.2042e-08
2018-02-04 07:16 | 57722.44 | 1200.0001 | 3 | 6 | 4.400263 | 1.968532 | 1.53053 | 3.219e-09 | 6.552848 | 1.2042e-08
2018-02-04 07:18 | 57842.44 | 1320.0011 | 3 | 6 | 4.400248 | 1.785774 | 1.593014 | 3.219e-09 | 6.827791 | 1.2042e-08
2018-02-04 07:20 | 57962.44 | 1440.001 | 3 | 6 | 4.400213 | 1.628306 | 1.649857 | 3.219e-09 | 7.077914 | 1.2042e-08
2018-02-04 07:22 | 58082.44 | 1560.0018 | 3 | 6 | 4.400242 | 1.49378 | 1.701833 | 3.219e-09 | 7.306621 | 1.2042e-08
2018-02-04 07:24 | 58202.44 | 1680.001 | 3 | 6 | 4.40025 | 1.375731 | 1.749609 | 3.219e-09 | 7.516846 | 1.2042e-08
2018-02-04 07:26 | 58322.44 | 1800.0018 | 3 | 6 | 4.40024 | 1.271708 | 1.793696 | 3.219e-09 | 7.710835 | 1.2042e-08
2018-02-04 07:28 | 58442.44 | 1920.0011 | 3 | 6 | 4.400215 | 1.178834 | 1.834502 | 3.219e-09 | 7.890391 | 1.2042e-08
2018-02-04 07:30 | 58562.44 | 2040.0009 | 3 | 6 | 4.400181 | 1.093347 | 1.87235 | 3.219e-09 | 8.056931 | 1.2042e-08
2018-02-04 07:32 | 58682.44 | 2160.0011 | 3 | 6 | 4.400267 | 1.016709 | 1.907492 | 3.219e-09 | 8.211564 | 1.2042e-08
2018-02-04 07:34 | 58802.44 | 2280.001 | 3 | 6 | 4.400156 | 0.9448252 | 1.940154 | 3.219e-09 | 8.355284 | 1.2042e-08
2018-02-04 07:36 | 58922.44 | 2400.0002 | 3 | 6 | 4.40021 | 0.8804302 | 1.97056 | 3.219e-09 | 8.489074 | 1.2042e-08
2018-02-04 07:38 | 59042.44 | 2520.0002 | 3 | 6 | 4.400141 | 0.820282 | 1.998894 | 3.219e-09 | 8.613747 | 1.2042e-08
2018-02-04 07:40 | 59162.44 | 2640.0009 | 3 | 6 | 4.400206 | 0.7660885 | 2.025318 | 3.219e-09 | 8.73002 | 1.2042e-08
2018-02-04 07:42 | 59282.44 | 2760.001 | 3 | 6 | 4.400186 | 0.7148247 | 2.049983 | 3.219e-09 | 8.838549 | 1.2042e-08
2018-02-04 07:44 | 59402.44 | 2880.0018 | 3 | 6 | 4.400186 | 0.6681786 | 2.07302 | 3.219e-09 | 8.939915 | 1.2042e-08
2018-02-04 07:46 | 59522.44 | 3000.0011 | 3 | 6 | 4.400117 | 0.6243391 | 2.094558 | 3.219e-09 | 9.034685 | 1.2042e-08
2018-02-04 07:48 | 59642.44 | 3120.001 | 3 | 6 | 4.400176 | 0.5853195 | 2.114722 | 3.219e-09 | 9.123412 | 1.2042e-08
2018-02-04 07:50 | 59762.44 | 3240.0018 | 3 | 6 | 4.400136 | 0.5484209 | 2.133612 | 3.219e-09 | 9.206533 | 1.2042e-08
2018-02-04 07:52 | 59882.44 | 3360.0002 | 3 | 6 | 4.400168 | 0.5139618 | 2.151311 | 3.219e-09 | 9.284412 | 1.2042e-08
2018-02-04 07:54 | 60002.44 | 3480.0009 | 3 | 6 | 4.400178 | 0.4819965 | 2.167898 | 3.219e-09 | 9.357396 | 1.2042e-08
2018-02-04 07:56 | 60122.44 | 3600.001 | 3 | 6 | 4.400198 | 0.4519634 | 2.183445 | 3.219e-09 | 9.425805 | 1.2042e-08
2018-02-04 07:58 | 60242.44 | 3720.0001 | 3 | 6 | 4.4002 | 0.4239044 | 2.198017 | 3.219e-09 | 9.489923 | 1.2042e-08
2018-02-04 08:00 | 60362.44 | 3840.0003 | 3 | 6 | 4.400177 | 0.3987408 | 2.2117 | 3.219e-09 | 9.550132 | 1.2042e-08
2018-02-04 08:02 | 60482.44 | 3960.0001 | 3 | 6 | 4.400166 | 0.3772554 | 2.224627 | 3.219e-09 | 9.60701 | 1.2042e-08
2018-02-04 08:04 | 60602.44 | 4080.0018 | 3 | 6 | 4.400148 | 0.3574429 | 2.236864 | 3.219e-09 | 9.660855 | 1.2042e-08
2018-02-04 08:06 | 60722.44 | 4200.0018 | 3 | 6 | 4.400125 | 0.3380556 | 2.248448 | 3.219e-09 | 9.71183 | 1.2042e-08
2018-02-04 08:08 | 60842.44 | 4320.0009 | 3 | 6 | 4.400116 | 0.3193398 | 2.259414 | 3.219e-09 | 9.760079 | 1.2042e-08
2018-02-04 08:10 | 60962.44 | 4440.0011 | 3 | 6 | 4.400157 | 0.3026466 | 2.269782 | 3.219e-09 | 9.8057 | 1.2042e-08
2018-02-04 08:12 | 61082.44 | 4560.0009 | 3 | 6 | 4.400129 | 0.2858391 | 2.279583 | 3.219e-09 | 9.848827 | 1.2042e-08
2018-02-04 08:14 | 61202.44 | 4680.0002 | 3 | 6 | 4.400095 | 0.269558 | 2.288844 | 3.219e-09 | 9.889577 | 1.2042e-08
2018-02-04 08:16 | 61322.44 | 4800.0005 | 3 | 6 | 4.400131 | 0.2551823 | 2.297593 | 3.219e-09 | 9.928075 | 1.2042e-08
2018-02-04 08:18 | 61442.44 | 4920.001 | 3 | 6 | 4.400146 | 0.2415352 | 2.305865 | 3.219e-09 | 9.964472 | 1.2042e-08
2018-02-04 08:20 | 61562.44 | 5040.0018 | 3 | 6 | 4.400144 | 0.2275534 | 2.313681 | 3.219e-09 | 9.99886 | 1.2042e-08
2018-02-04 08:22 | 61682.44 | 5160.0008 | 3 | 6 | 4.400155 | 0.21385 | 2.321025 | 3.219e-09 | 10.03118 | 1.2042e-08
2018-02-04 08:24 | 61802.44 | 5280.001 | 3 | 6 | 4.400125 | 0.200738 | 2.327924 | 3.219e-09 | 10.06153 | 1.2042e-08
2018-02-04 08:26 | 61922.44 | 5400.0018 | 3 | 6 | 4.400098 | 0.1891994 | 2.334422 | 3.219e-09 | 10.09012 | 1.2042e-08
2018-02-04 08:28 | 62042.44 | 5520.0002 | 3 | 6 | 4.400081 | 0.178834 | 2.340564 | 3.219e-09 | 10.11715 | 1.2042e-08
2018-02-04 08:30 | 62162.44 | 5640.0001 | 3 | 6 | 4.400135 | 0.1701813 | 2.346377 | 3.219e-09 | 10.14273 | 1.2042e-08
2018-02-04 08:32 | 62282.44 | 5760.0002 | 3 | 6 | 4.400166 | 0.1630163 | 2.351912 | 3.219e-09 | 10.16708 | 1.2042e-08
2018-02-04 08:34 | 62402.44 | 5880.0002 | 3 | 6 | 4.400103 | 0.1551752 | 2.357206 | 3.219e-09 | 10.19038 | 1.2042e-08
2018-02-04 08:36 | 62522.44 | 6000.0001 | 3 | 6 | 4.400056 | 0.1482887 | 2.362273 | 3.219e-09 | 10.21267 | 1.2042e-08
2018-02-04 08:38 | 62642.44 | 6120.0002 | 3 | 6 | 4.400125 | 0.142578125 | 2.367129 | 3.219e-09 | 10.23404 | 1.2042e-08
2018-02-04 08:40 | 62762.44 | 6240.0001 | 3 | 6 | 4.400124 | 0.136548 | 2.371778 | 3.219e-09 | 10.2545 | 1.2042e-08
2018-02-04 08:42 | 62882.44 | 6360.0002 | 3 | 6 | 4.400115 | 0.130476 | 2.37622 | 3.219e-09 | 10.27404 | 1.2042e-08
2018-02-04 08:44 | 63002.44 | 6480.0002 | 3 | 6 | 4.400074 | 0.1243544 | 2.380468 | 3.219e-09 | 10.29273 | 1.2042e-08
2018-02-04 08:46 | 63122.44 | 6600.0002 | 3 | 6 | 4.400054 | 0.1186085 | 2.384522 | 3.219e-09 | 10.31057 | 1.2042e-08
2018-02-04 08:48 | 63242.44 | 6720.0002 | 3 | 6 | 4.400139 | 0.1138725 | 2.388401 | 3.219e-09 | 10.32764 | 1.2042e-08
2018-02-04 08:50 | 63362.44 | 6840.0009 | 3 | 6 | 4.400099 | 0.1085615 | 2.392095 | 3.219e-09 | 10.34389 | 1.2042e-08
2018-02-04 08:52 | 63482.44 | 6960.0009 | 3 | 6 | 4.400138 | 0.1032209 | 2.395623 | 3.219e-09 | 10.35942 | 1.2042e-08
2018-02-04 08:54 | 63602.44 | 7080.0009 | 3 | 6 | 4.400079 | 0.09754372 | 2.398966 | 3.219e-09 | 10.37412 | 1.2042e-08
2018-02-04 08:56 | 63722.44 | 7200.0002 | 3 | 6 | 4.400101 | 0.09275723 | 2.402137 | 3.219e-09 | 10.38808 | 1.2042e-08
2018-02-04 08:58 | 63842.44 | 7320.0001 | 3 | 6 | 4.400047 | 0.08812428 | 2.405154 | 3.219e-09 | 10.40135 | 1.2042e-08
2018-02-04 09:00 | 63962.44 | 7440.001 | 3 | 6 | 4.400106 | 0.085042 | 2.408046 | 3.219e-09 | 10.41408 | 1.2042e-08
2018-02-04 09:02 | 64076.81 | 7554.3711 | 3 | 6 | 4.400109 | 0.08149719 | 2.410689 | 3.219e-09 | 10.42571 | 1.2042e-08
2018-02-04 09:04 | 64196.85 | 120.0009 | 4 | 6 | 4.388177 | 0 | 2.41069 | 3.219e-09 | 10.42571 | 1.2042e-08
2018-02-04 09:06 | 64316.85 | 240.0002 | 4 | 6 | 4.386663 | 0 | 2.41069 | 3.219e-09 | 10.42571 | 1.2042e-08
2018-02-04 09:07 | 64376.85 | 300.0015 | 4 | 6 | 4.386164 | 0 | 2.41069 | 3.219e-09 | 10.42571 | 1.2042e-08
2018-02-04 09:09 | 64496.93 | 120.001 | 5 | 6 | 3.656368 | -6.520105 | 2.41069 | 0.2173209 | 10.42571 | 0.8059261
2018-02-04 09:11 | 64616.93 | 240.0002 | 5 | 6 | 3.60851 | -6.52017 | 2.41069 | 0.4346508 | 10.42571 | 1.595974
2018-02-04 09:13 | 64736.93 | 360.001 | 5 | 6 | 3.541686 | -6.519829 | 2.41069 | 0.6519551 | 10.42571 | 2.372986
2018-02-04 09:15 | 64856.93 | 480.0003 | 5 | 6 | 3.472833 | -6.519807 | 2.41069 | 0.8692892 | 10.42571 | 3.135194
2018-02-04 09:17 | 64976.93 | 600.0002 | 5 | 6 | 3.408491 | -6.519844 | 2.41069 | 1.086605 | 10.42571 | 3.882802
2018-02-04 09:19 | 65096.93 | 720.0004 | 5 | 6 | 3.350893 | -6.519825 | 2.41069 | 1.303943 | 10.42571 | 4.617229
2018-02-04 09:21 | 65216.93 | 840.0012 | 5 | 6 | 3.297868 | -6.519889 | 2.41069 | 1.521256 | 10.42571 | 5.339567
2018-02-04 09:23 | 65336.93 | 960.0011 | 5 | 6 | 3.245656 | -6.519916 | 2.41069 | 1.73859 | 10.42571 | 6.050635
2018-02-04 09:25 | 65456.93 | 1080.0011 | 5 | 6 | 3.188697 | -6.519919 | 2.41069 | 1.955893 | 10.42571 | 6.749955
2018-02-04 09:27 | 65576.93 | 1200.0003 | 5 | 6 | 3.116713 | -6.519871 | 2.41069 | 2.173228 | 10.42571 | 7.435532
2018-02-04 09:29 | 65696.93 | 1320.0012 | 5 | 6 | 3.010203 | -6.519849 | 2.41069 | 2.39053 | 10.42571 | 8.102166
2018-02-04 09:29 | 65705.39 | 1328.4584 | 5 | 6 | 3 | -6.519832 | 2.41069 | 2.405867 | 10.42571 | 8.148256
2018-02-04 09:31 | 65825.44 | 120.0008 | 6 | 6 | 3.718745 | 0 | 2.41069 | 2.405867 | 10.42571 | 8.148256
2018-02-04 09:33 | 65945.44 | 240.0007 | 6 | 6 | 3.734602 | 0 | 2.41069 | 2.405867 | 10.42571 | 8.148256
2018-02-04 09:34 | 66005.44 | 300.0014 | 6 | 6 | 3.741391 | 0 | 2.41069 | 2.405867 | 10.42571 | 8.148256
2018-02-04 09:34 | 66005.45 | 0.0026 | 7 | 7 | 3.741317 | 0 | 0 | 0 | 0 | 0
2018-02-04 09:36 | 66125.52598 | 120.0018 | 2 | 7 | 4.200328 | 4.338719 | 0.1573651 | 8.87e-10 | 0.655461 | 3.319e-09
2018-02-04 09:38 | 66245.52438 | 240.0002 | 2 | 7 | 4.200275 | 3.912055 | 0.2940415 | 8.87e-10 | 1.229541 | 3.319e-09
2018-02-04 09:40 | 66365.52528 | 360.0011 | 2 | 7 | 4.200273 | 3.600379 | 0.4192157 | 8.87e-10 | 1.755306 | 3.319e-09
2018-02-04 09:42 | 66485.52538 | 480.0012 | 2 | 7 | 4.200285 | 3.295037 | 0.5341063 | 8.87e-10 | 2.237878 | 3.319e-09
2018-02-04 09:42 | 66499.54748 | 494.0233 | 2 | 7 | 4.200277 | 3.259986 | 0.5468612 | 8.87e-10 | 2.291452 | 3.319e-09
2018-02-04 09:44 | 66619.56412 | 120.0009 | 3 | 7 | 4.227791 | 3.259944 | 0.6551383 | 8.87e-10 | 2.747619 | 3.319e-09
2018-02-04 09:46 | 66739.56332 | 240.0001 | 3 | 7 | 4.260246 | 3.259969 | 0.7637988 | 8.87e-10 | 3.208749 | 3.319e-09
2018-02-04 09:48 | 66859.56422 | 360.001 | 3 | 7 | 4.295204 | 3.25994 | 0.8724608 | 8.87e-10 | 3.673554 | 3.319e-09
2018-02-04 09:50 | 66979.56332 | 480.0001 | 3 | 7 | 4.332834 | 3.259984 | 0.9811203 | 8.87e-10 | 4.142286 | 3.319e-09
2018-02-04 09:52 | 67099.56342 | 600.0002 | 3 | 7 | 4.372492 | 3.259999 | 1.08978 | 8.87e-10 | 4.615231 | 3.319e-09
2018-02-04 09:54 | 67219.56352 | 720.0003 | 3 | 7 | 4.40029 | 3.101943 | 1.197519 | 8.87e-10 | 5.088292 | 3.319e-09
2018-02-04 09:56 | 67339.56332 | 840.0001 | 3 | 7 | 4.400285 | 2.74149 | 1.294698 | 8.87e-10 | 5.51591 | 3.319e-09
2018-02-04 09:58 | 67459.56502 | 960.0018 | 3 | 7 | 4.400255 | 2.440423 | 1.380925 | 8.87e-10 | 5.895331 | 3.319e-09
2018-02-04 10:00 | 67579.56422 | 1080.001 | 3 | 7 | 4.400262 | 2.187341 | 1.457925 | 8.87e-10 | 6.23415 | 3.319e-09
2018-02-04 10:02 | 67699.56422 | 1200.001 | 3 | 7 | 4.400292 | 1.97347 | 1.527154 | 8.87e-10 | 6.538775 | 3.319e-09
2018-02-04 10:04 | 67819.56342 | 1320.0002 | 3 | 7 | 4.400229 | 1.791899 | 1.589811 | 8.87e-10 | 6.814482 | 3.319e-09
2018-02-04 10:06 | 67939.56332 | 1440.0001 | 3 | 7 | 4.400244 | 1.634698 | 1.646856 | 8.87e-10 | 7.065494 | 3.319e-09
2018-02-04 10:08 | 68059.56352 | 1560.0003 | 3 | 7 | 4.400198 | 1.496133 | 1.698985 | 8.87e-10 | 7.294869 | 3.319e-09
2018-02-04 10:10 | 68179.56342 | 1680.0002 | 3 | 7 | 4.400171 | 1.375315 | 1.746809 | 8.87e-10 | 7.505308 | 3.319e-09
2018-02-04 10:12 | 68299.56502 | 1800.0018 | 3 | 7 | 4.400224 | 1.270002 | 1.790857 | 8.87e-10 | 7.699128 | 3.319e-09
2018-02-04 10:14 | 68419.56422 | 1920.001 | 3 | 7 | 4.400218 | 1.174566 | 1.831573 | 8.87e-10 | 7.878287 | 3.319e-09
2018-02-04 10:16 | 68539.56422 | 2040.001 | 3 | 7 | 4.400237 | 1.088379 | 1.869254 | 8.87e-10 | 8.044092 | 3.319e-09
2018-02-04 10:18 | 68659.56342 | 2160.0002 | 3 | 7 | 4.400205 | 1.0102 | 1.904207 | 8.87e-10 | 8.197893 | 3.319e-09
2018-02-04 10:20 | 68779.56422 | 2280.001 | 3 | 7 | 4.400198 | 0.9394255 | 1.936672 | 8.87e-10 | 8.340744 | 3.319e-09
2018-02-04 10:22 | 68899.56352 | 2400.0003 | 3 | 7 | 4.400206 | 0.8750191 | 1.966887 | 8.87e-10 | 8.473697 | 3.319e-09
2018-02-04 10:24 | 69019.56422 | 2520.001 | 3 | 7 | 4.40019 | 0.8157949 | 1.995053 | 8.87e-10 | 8.597634 | 3.319e-09
2018-02-04 10:26 | 69139.56422 | 2640.001 | 3 | 7 | 4.400214 | 0.7624483 | 2.021339 | 8.87e-10 | 8.713296 | 3.319e-09
2018-02-04 10:28 | 69259.56432 | 2760.0011 | 3 | 7 | 4.400214 | 0.712079 | 2.045891 | 8.87e-10 | 8.821328 | 3.319e-09
2018-02-04 10:30 | 69379.56352 | 2880.0003 | 3 | 7 | 4.400153 | 0.6659708 | 2.068846 | 8.87e-10 | 8.922337 | 3.319e-09
2018-02-04 10:32 | 69499.56342 | 3000.0002 | 3 | 7 | 4.400204 | 0.6240301 | 2.090339 | 8.87e-10 | 9.016906 | 3.319e-09
2018-02-04 10:34 | 69619.56332 | 3120.0001 | 3 | 7 | 4.400181 | 0.5846195 | 2.110464 | 8.87e-10 | 9.105463 | 3.319e-09
2018-02-04 10:36 | 69739.56412 | 3240.0009 | 3 | 7 | 4.40013 | 0.5505362 | 2.129365 | 8.87e-10 | 9.188631 | 3.319e-09
2018-02-04 10:38 | 69859.56422 | 3360.001 | 3 | 7 | 4.400167 | 0.5201015 | 2.147214 | 8.87e-10 | 9.267166 | 3.319e-09
2018-02-04 10:40 | 69979.56342 | 3480.0002 | 3 | 7 | 4.400145 | 0.4915838 | 2.164071 | 8.87e-10 | 9.341341 | 3.319e-09
2018-02-04 10:42 | 70099.56342 | 3600.0002 | 3 | 7 | 4.400152 | 0.4633684 | 2.179983 | 8.87e-10 | 9.411357 | 3.319e-09
2018-02-04 10:44 | 70219.56332 | 3720.0001 | 3 | 7 | 4.400144 | 0.4367285 | 2.194978 | 8.87e-10 | 9.477338 | 3.319e-09
2018-02-04 10:46 | 70339.56342 | 3840.0002 | 3 | 7 | 4.400179 | 0.4109106 | 2.209097 | 8.87e-10 | 9.539462 | 3.319e-09
2018-02-04 10:48 | 70459.56372 | 3960.0005 | 3 | 7 | 4.400177 | 0.3861332 | 2.222368 | 8.87e-10 | 9.597857 | 3.319e-09
2018-02-04 10:50 | 70579.56422 | 4080.001 | 3 | 7 | 4.400187 | 0.3628683 | 2.234838 | 8.87e-10 | 9.652725 | 3.319e-09
2018-02-04 10:52 | 70699.56342 | 4200.0002 | 3 | 7 | 4.400144 | 0.3405418 | 2.246546 | 8.87e-10 | 9.704241 | 3.319e-09
2018-02-04 10:54 | 70819.56342 | 4320.0002 | 3 | 7 | 4.400179 | 0.3201628 | 2.25756 | 8.87e-10 | 9.752705 | 3.319e-09
2018-02-04 10:56 | 70939.56422 | 4440.001 | 3 | 7 | 4.400142 | 0.2989988 | 2.267874 | 8.87e-10 | 9.798092 | 3.319e-09
2018-02-04 10:58 | 71059.56332 | 4560.0001 | 3 | 7 | 4.400131 | 0.2789392 | 2.277497 | 8.87e-10 | 9.840433 | 3.319e-09
2018-02-04 11:00 | 71179.56342 | 4680.0002 | 3 | 7 | 4.400146 | 0.2616615 | 2.286491 | 8.87e-10 | 9.880009 | 3.319e-09
2018-02-04 11:02 | 71299.56332 | 4800.0001 | 3 | 7 | 4.400127 | 0.2454662 | 2.294938 | 8.87e-10 | 9.917175 | 3.319e-09
2018-02-04 11:04 | 71419.56422 | 4920.001 | 3 | 7 | 4.400178 | 0.2322159 | 2.302891 | 8.87e-10 | 9.952168 | 3.319e-09
2018-02-04 11:06 | 71539.56422 | 5040.001 | 3 | 7 | 4.400124 | 0.2186222 | 2.31039 | 8.87e-10 | 9.985168 | 3.319e-09
2018-02-04 11:08 | 71659.56412 | 5160.0009 | 3 | 7 | 4.400152 | 0.2067432 | 2.317479 | 8.87e-10 | 10.01636 | 3.319e-09
2018-02-04 11:10 | 71779.56342 | 5280.0002 | 3 | 7 | 4.400099 | 0.1956711 | 2.324182 | 8.87e-10 | 10.04585 | 3.319e-09
2018-02-04 11:12 | 71899.56412 | 5400.0009 | 3 | 7 | 4.400133 | 0.1864119 | 2.330538 | 8.87e-10 | 10.07382 | 3.319e-09
2018-02-04 11:14 | 72019.56422 | 5520.001 | 3 | 7 | 4.4001 | 0.1781425 | 2.336608 | 8.87e-10 | 10.10053 | 3.319e-09
2018-02-04 11:16 | 72139.56422 | 5640.001 | 3 | 7 | 4.400093 | 0.1704645 | 2.342422 | 8.87e-10 | 10.12611 | 3.319e-09
2018-02-04 11:18 | 72259.56342 | 5760.0002 | 3 | 7 | 4.400055 | 0.1630392 | 2.347994 | 8.87e-10 | 10.15063 | 3.319e-09
2018-02-04 11:20 | 72379.56342 | 5880.0002 | 3 | 7 | 4.400102 | 0.1565533 | 2.353328 | 8.87e-10 | 10.1741 | 3.319e-09
2018-02-04 11:22 | 72499.56412 | 6000.0009 | 3 | 7 | 4.400072 | 0.1493492 | 2.358429 | 8.87e-10 | 10.19654 | 3.319e-09
2018-02-04 11:24 | 72619.56422 | 6120.001 | 3 | 7 | 4.400082 | 0.1425114 | 2.363298 | 8.87e-10 | 10.21797 | 3.319e-09
2018-02-04 11:26 | 72739.56332 | 6240.0001 | 3 | 7 | 4.400097 | 0.1360998 | 2.367945 | 8.87e-10 | 10.23842 | 3.319e-09
2018-02-04 11:28 | 72859.56422 | 6360.001 | 3 | 7 | 4.4001 | 0.1296062 | 2.37238 | 8.87e-10 | 10.25793 | 3.319e-09
2018-02-04 11:30 | 72979.56342 | 6480.0002 | 3 | 7 | 4.4001 | 0.1235161 | 2.376602 | 8.87e-10 | 10.27651 | 3.319e-09
2018-02-04 11:32 | 73099.56422 | 6600.001 | 3 | 7 | 4.40009 | 0.1176958 | 2.380626 | 8.87e-10 | 10.29421 | 3.319e-09
2018-02-04 11:34 | 73219.56422 | 6720.001 | 3 | 7 | 4.400066 | 0.1113644 | 2.384452 | 8.87e-10 | 10.31105 | 3.319e-09
2018-02-04 11:36 | 73339.56342 | 6840.0002 | 3 | 7 | 4.400074 | 0.1052504 | 2.388071 | 8.87e-10 | 10.32697 | 3.319e-09
2018-02-04 11:38 | 73459.56422 | 6960.001 | 3 | 7 | 4.400066 | 0.09954166 | 2.391489 | 8.87e-10 | 10.34201 | 3.319e-09
2018-02-04 11:40 | 73579.56332 | 7080.0001 | 3 | 7 | 4.400066 | 0.09481239 | 2.394736 | 8.87e-10 | 10.3563 | 3.319e-09
2018-02-04 11:42 | 73699.56422 | 7200.001 | 3 | 7 | 4.400073 | 0.09061432 | 2.397835 | 8.87e-10 | 10.36993 | 3.319e-09
2018-02-04 11:44 | 73819.56342 | 7320.0002 | 3 | 7 | 4.400049 | 0.08700657 | 2.400797 | 8.87e-10 | 10.38296 | 3.319e-09
2018-02-04 11:46 | 73939.56342 | 7440.0002 | 3 | 7 | 4.4001 | 0.08398819 | 2.403647 | 8.87e-10 | 10.39551 | 3.319e-09
2018-02-04 11:48 | 74021.26802 | 7521.7048 | 3 | 7 | 4.4001 | 0.08149719 | 2.40552 | 8.87e-10 | 10.40375 | 3.319e-09
2018-02-04 11:50 | 74141.31436 | 120.0001 | 4 | 7 | 4.388061 | 0 | 2.405521 | 8.87e-10 | 10.40375 | 3.319e-09
2018-02-04 11:52 | 74261.31446 | 240.0002 | 4 | 7 | 4.386554 | 0 | 2.405521 | 8.87e-10 | 10.40375 | 3.319e-09
2018-02-04 11:53 | 74321.31576 | 300.0015 | 4 | 7 | 4.386003 | 0 | 2.405521 | 8.87e-10 | 10.40375 | 3.319e-09
2018-02-04 11:55 | 74441.38822 | 120.001 | 5 | 7 | 3.655347 | -6.520001 | 2.405521 | 0.2172927 | 10.40375 | 0.8054915
2018-02-04 11:57 | 74561.38832 | 240.0011 | 5 | 7 | 3.607217 | -6.520145 | 2.405521 | 0.4346389 | 10.40375 | 1.595374
2018-02-04 11:59 | 74681.38752 | 360.0003 | 5 | 7 | 3.539964 | -6.520127 | 2.405521 | 0.651967 | 10.40375 | 2.372177
2018-02-04 12:01 | 74801.38752 | 480.0003 | 5 | 7 | 3.471209 | -6.519845 | 2.405521 | 0.8692968 | 10.40375 | 3.133942
2018-02-04 12:03 | 74921.38822 | 600.001 | 5 | 7 | 3.407113 | -6.519869 | 2.405521 | 1.086616 | 10.40375 | 3.881207
2018-02-04 12:05 | 75041.38822 | 720.001 | 5 | 7 | 3.349443 | -6.519869 | 2.405521 | 1.303928 | 10.40375 | 4.615239
2018-02-04 12:07 | 75161.38742 | 840.0002 | 5 | 7 | 3.29608 | -6.519891 | 2.405521 | 1.521251 | 10.40375 | 5.337302
2018-02-04 12:09 | 75281.38742 | 960.0002 | 5 | 7 | 3.243651 | -6.519897 | 2.405521 | 1.738586 | 10.40375 | 6.048019
2018-02-04 12:11 | 75401.38752 | 1080.0003 | 5 | 7 | 3.18591 | -6.519861 | 2.405521 | 1.955906 | 10.40375 | 6.746788
2018-02-04 12:13 | 75521.38752 | 1200.0003 | 5 | 7 | 3.112773 | -6.519847 | 2.405521 | 2.173218 | 10.40375 | 7.431559
2018-02-04 12:15 | 75641.38752 | 1320.0003 | 5 | 7 | 3.002828 | -6.519909 | 2.405521 | 2.390545 | 10.40375 | 8.097172
2018-02-04 12:15 | 75643.65682 | 1322.2696 | 5 | 7 | 2.999993 | -6.519864 | 2.405521 | 2.394656 | 10.40375 | 8.109509
2018-02-04 12:17 | 75763.6998 | 120.001 | 6 | 7 | 3.719454 | 0 | 2.405521 | 2.394656 | 10.40375 | 8.109509
2018-02-04 12:19 | 75883.6989 | 240.0001 | 6 | 7 | 3.735428 | 0 | 2.405521 | 2.394656 | 10.40375 | 8.109509
2018-02-04 12:20 | 75943.7004 | 300.0016 | 6 | 7 | 3.742296 | 0 | 2.405521 | 2.394656 | 10.40375 | 8.109509
2018-02-04 12:20 | 75943.72 | 0.0026 | 7 | 8 | 3.742301 | 0 | 0 | 0 | 0 | 0
2018-02-04 12:22 | 76063.8 | 120.0011 | 2 | 8 | 4.200323 | 4.317998 | 0.1569931 | 4.518e-09 | 0.6540706 | 1.6909e-08
2018-02-04 12:24 | 76183.8 | 240.0003 | 2 | 8 | 4.200264 | 3.902558 | 0.2931182 | 4.518e-09 | 1.225834 | 1.6909e-08
2018-02-04 12:26 | 76303.8 | 360.0011 | 2 | 8 | 4.200306 | 3.595132 | 0.4180146 | 4.518e-09 | 1.750434 | 1.6909e-08
2018-02-04 12:28 | 76423.8 | 480.0012 | 2 | 8 | 4.200305 | 3.294993 | 0.5328568 | 4.518e-09 | 2.232801 | 1.6909e-08
2018-02-04 12:28 | 76437.33 | 493.5369 | 2 | 8 | 4.200262 | 3.259994 | 0.5451722 | 4.518e-09 | 2.284529 | 1.6909e-08
2018-02-04 12:30 | 76557.34096 | 120.0011 | 3 | 8 | 4.227497 | 3.25986 | 0.6534485 | 4.518e-09 | 2.74067 | 1.6909e-08
2018-02-04 12:32 | 76677.34096 | 240.0011 | 3 | 8 | 4.259822 | 3.260169 | 0.7621034 | 4.518e-09 | 3.201735 | 1.6909e-08
2018-02-04 12:34 | 76797.34086 | 360.001 | 3 | 8 | 4.295261 | 3.260131 | 0.8707628 | 4.518e-09 | 3.666507 | 1.6909e-08
2018-02-04 12:36 | 76917.34096 | 480.0011 | 3 | 8 | 4.333321 | 3.259856 | 0.9794071 | 4.518e-09 | 4.135206 | 1.6909e-08
2018-02-04 12:38 | 77037.34086 | 600.001 | 3 | 8 | 4.373486 | 3.259795 | 1.088078 | 4.518e-09 | 4.60827 | 1.6909e-08
2018-02-04 12:40 | 77157.34086 | 720.001 | 3 | 8 | 4.400304 | 3.088231 | 1.195629 | 4.518e-09 | 5.080586 | 1.6909e-08
2018-02-04 12:42 | 77277.34106 | 840.0012 | 3 | 8 | 4.400257 | 2.725963 | 1.292303 | 4.518e-09 | 5.505978 | 1.6909e-08
2018-02-04 12:44 | 77397.34006 | 960.0002 | 3 | 8 | 4.400262 | 2.426347 | 1.378043 | 4.518e-09 | 5.883257 | 1.6909e-08
2018-02-04 12:46 | 77517.34016 | 1080.0003 | 3 | 8 | 4.400238 | 2.169913 | 1.454528 | 4.518e-09 | 6.219811 | 1.6909e-08
2018-02-04 12:48 | 77637.34096 | 1200.0011 | 3 | 8 | 4.400229 | 1.955736 | 1.523179 | 4.518e-09 | 6.521894 | 1.6909e-08
2018-02-04 12:50 | 77757.34026 | 1320.0004 | 3 | 8 | 4.4002 | 1.77275 | 1.58525 | 4.518e-09 | 6.795021 | 1.6909e-08
2018-02-04 12:52 | 77877.34016 | 1440.0003 | 3 | 8 | 4.400281 | 1.618183 | 1.641707 | 4.518e-09 | 7.043444 | 1.6909e-08
2018-02-04 12:54 | 77997.34096 | 1560.0011 | 3 | 8 | 4.400213 | 1.482197 | 1.69331 | 4.518e-09 | 7.270511 | 1.6909e-08
2018-02-04 12:56 | 78117.34106 | 1680.0012 | 3 | 8 | 4.400209 | 1.363897 | 1.740702 | 4.518e-09 | 7.479043 | 1.6909e-08
2018-02-04 12:58 | 78237.34176 | 1800.0019 | 3 | 8 | 4.40022 | 1.258522 | 1.784372 | 4.518e-09 | 7.671202 | 1.6909e-08
2018-02-04 13:00 | 78357.34016 | 1920.0003 | 3 | 8 | 4.400229 | 1.164719 | 1.824721 | 4.518e-09 | 7.848747 | 1.6909e-08
2018-02-04 13:02 | 78477.34096 | 2040.0011 | 3 | 8 | 4.400198 | 1.079881 | 1.862098 | 4.518e-09 | 8.013214 | 1.6909e-08
2018-02-04 13:04 | 78597.34106 | 2160.0012 | 3 | 8 | 4.400186 | 1.002773 | 1.896789 | 4.518e-09 | 8.165858 | 1.6909e-08
2018-02-04 13:06 | 78717.34016 | 2280.0003 | 3 | 8 | 4.400239 | 0.9335098 | 1.929037 | 4.518e-09 | 8.307758 | 1.6909e-08
2018-02-04 13:08 | 78837.34016 | 2400.0003 | 3 | 8 | 4.400196 | 0.8696556 | 1.959058 | 4.518e-09 | 8.439857 | 1.6909e-08
2018-02-04 13:10 | 78957.34106 | 2520.0012 | 3 | 8 | 4.400189 | 0.811327 | 1.987055 | 4.518e-09 | 8.563046 | 1.6909e-08
2018-02-04 13:12 | 79077.33996 | 2640.0001 | 3 | 8 | 4.40022 | 0.7621937 | 2.013253 | 4.518e-09 | 8.678324 | 1.6909e-08
2018-02-04 13:14 | 79197.34096 | 2760.0011 | 3 | 8 | 4.400162 | 0.7172899 | 2.037895 | 4.518e-09 | 8.786754 | 1.6909e-08
2018-02-04 13:16 | 79317.34006 | 2880.0002 | 3 | 8 | 4.400148 | 0.6760092 | 2.061116 | 4.518e-09 | 8.888927 | 1.6909e-08
2018-02-04 13:18 | 79437.34166 | 3000.0018 | 3 | 8 | 4.400178 | 0.6368732 | 2.082996 | 4.518e-09 | 8.985204 | 1.6909e-08
2018-02-04 13:20 | 79557.34096 | 3120.0011 | 3 | 8 | 4.400174 | 0.5989571 | 2.103591 | 4.518e-09 | 9.075828 | 1.6909e-08
2018-02-04 13:22 | 79677.34086 | 3240.001 | 3 | 8 | 4.400192 | 0.5631208 | 2.122948 | 4.518e-09 | 9.161001 | 1.6909e-08
2018-02-04 13:24 | 79797.34096 | 3360.0011 | 3 | 8 | 4.400167 | 0.528162 | 2.14113 | 4.518e-09 | 9.241004 | 1.6909e-08
2018-02-04 13:26 | 79917.34006 | 3480.0002 | 3 | 8 | 4.400235 | 0.4959412 | 2.158178 | 4.518e-09 | 9.31602 | 1.6909e-08
2018-02-04 13:28 | 80037.34096 | 3600.0011 | 3 | 8 | 4.400146 | 0.4636679 | 2.174156 | 4.518e-09 | 9.386323 | 1.6909e-08
2018-02-04 13:30 | 80157.34006 | 3720.0002 | 3 | 8 | 4.400166 | 0.4341679 | 2.189123 | 4.518e-09 | 9.452182 | 1.6909e-08
2018-02-04 13:32 | 80277.34086 | 3840.001 | 3 | 8 | 4.400176 | 0.4045582 | 2.203098 | 4.518e-09 | 9.513675 | 1.6909e-08
2018-02-04 13:34 | 80397.34186 | 3960.002 | 3 | 8 | 4.400125 | 0.3750362 | 2.216089 | 4.518e-09 | 9.570835 | 1.6909e-08
2018-02-04 13:36 | 80517.34016 | 4080.0003 | 3 | 8 | 4.400106 | 0.3497677 | 2.228168 | 4.518e-09 | 9.623986 | 1.6909e-08
2018-02-04 13:38 | 80637.34106 | 4200.0012 | 3 | 8 | 4.400143 | 0.3270826 | 2.23945 | 4.518e-09 | 9.673629 | 1.6909e-08
2018-02-04 13:40 | 80757.34086 | 4320.001 | 3 | 8 | 4.400086 | 0.3057404 | 2.250007 | 4.518e-09 | 9.720079 | 1.6909e-08
2018-02-04 13:42 | 80877.34026 | 4440.0004 | 3 | 8 | 4.400105 | 0.2873821 | 2.259906 | 4.518e-09 | 9.763638 | 1.6909e-08
2018-02-04 13:44 | 80997.34016 | 4560.0003 | 3 | 8 | 4.400123 | 0.2705078125 | 2.26921 | 4.518e-09 | 9.804577 | 1.6909e-08
2018-02-04 13:46 | 81117.34016 | 4680.0003 | 3 | 8 | 4.400148 | 0.2554626 | 2.277968 | 4.518e-09 | 9.843112 | 1.6909e-08
2018-02-04 13:48 | 81237.34096 | 4800.0011 | 3 | 8 | 4.400112 | 0.2407503 | 2.286234 | 4.518e-09 | 9.879484 | 1.6909e-08
2018-02-04 13:50 | 81357.34006 | 4920.0002 | 3 | 8 | 4.40014 | 0.2281656 | 2.294046 | 4.518e-09 | 9.913858 | 1.6909e-08
2018-02-04 13:52 | 81477.34016 | 5040.0003 | 3 | 8 | 4.400092 | 0.2156572 | 2.301442 | 4.518e-09 | 9.946403 | 1.6909e-08
2018-02-04 13:54 | 81597.34086 | 5160.001 | 3 | 8 | 4.400139 | 0.2056856 | 2.308466 | 4.518e-09 | 9.977309 | 1.6909e-08
2018-02-04 13:56 | 81717.34016 | 5280.0003 | 3 | 8 | 4.400125 | 0.1963968 | 2.315158 | 4.518e-09 | 10.00675 | 1.6909e-08
2018-02-04 13:58 | 81837.34096 | 5400.0011 | 3 | 8 | 4.400145 | 0.1877079 | 2.321549 | 4.518e-09 | 10.03487 | 1.6909e-08
2018-02-04 14:00 | 81957.34016 | 5520.0003 | 3 | 8 | 4.400112 | 0.1791763 | 2.327651 | 4.518e-09 | 10.06172 | 1.6909e-08
2018-02-04 14:02 | 82077.34096 | 5640.0011 | 3 | 8 | 4.400136 | 0.170785 | 2.333475 | 4.518e-09 | 10.08735 | 1.6909e-08
2018-02-04 14:04 | 82197.34016 | 5760.0003 | 3 | 8 | 4.400104 | 0.1622152 | 2.33902 | 4.518e-09 | 10.11175 | 1.6909e-08
2018-02-04 14:06 | 82317.34016 | 5880.0003 | 3 | 8 | 4.400102 | 0.1544056 | 2.344299 | 4.518e-09 | 10.13497 | 1.6909e-08
2018-02-04 14:08 | 82437.34086 | 6000.001 | 3 | 8 | 4.400061 | 0.1468487 | 2.349315 | 4.518e-09 | 10.15705 | 1.6909e-08
2018-02-04 14:10 | 82557.34096 | 6120.0011 | 3 | 8 | 4.400113 | 0.1403303 | 2.354095 | 4.518e-09 | 10.17808 | 1.6909e-08
2018-02-04 14:12 | 82677.34096 | 6240.0011 | 3 | 8 | 4.400086 | 0.1331949 | 2.358646 | 4.518e-09 | 10.19811 | 1.6909e-08
2018-02-04 14:14 | 82797.34096 | 6360.0011 | 3 | 8 | 4.40011 | 0.1269884 | 2.362988 | 4.518e-09 | 10.21721 | 1.6909e-08
2018-02-04 14:16 | 82917.34096 | 6480.0011 | 3 | 8 | 4.400081 | 0.1199093 | 2.367108 | 4.518e-09 | 10.23534 | 1.6909e-08
2018-02-04 14:18 | 83037.34086 | 6600.001 | 3 | 8 | 4.400131 | 0.1137009 | 2.371008 | 4.518e-09 | 10.2525 | 1.6909e-08
2018-02-04 14:20 | 83157.34016 | 6720.0003 | 3 | 8 | 4.400141 | 0.1080284 | 2.374691 | 4.518e-09 | 10.26871 | 1.6909e-08
2018-02-04 14:22 | 83277.34176 | 6840.0019 | 3 | 8 | 4.400112 | 0.1019602 | 2.378187 | 4.518e-09 | 10.28409 | 1.6909e-08
2018-02-04 14:24 | 83397.34026 | 6960.0004 | 3 | 8 | 4.400097 | 0.09739685 | 2.381506 | 4.518e-09 | 10.29869 | 1.6909e-08
2018-02-04 14:26 | 83517.34096 | 7080.0011 | 3 | 8 | 4.400078 | 0.09301662 | 2.384675 | 4.518e-09 | 10.31264 | 1.6909e-08
2018-02-04 14:28 | 83637.34096 | 7200.0011 | 3 | 8 | 4.40007 | 0.08914757 | 2.387709 | 4.518e-09 | 10.32598 | 1.6909e-08
2018-02-04 14:30 | 83757.34096 | 7320.0011 | 3 | 8 | 4.400105 | 0.08587646 | 2.390622 | 4.518e-09 | 10.3388 | 1.6909e-08
2018-02-04 14:32 | 83877.34016 | 7440.0003 | 3 | 8 | 4.400044 | 0.08187866 | 2.393415 | 4.518e-09 | 10.35109 | 1.6909e-08
2018-02-04 14:32 | 83892.98146 | 7455.6416 | 3 | 8 | 4.400078 | 0.08149815 | 2.393771 | 4.518e-09 | 10.35266 | 1.6909e-08
2018-02-04 14:34 | 84013.03 | 120 | 4 | 8 | 4.387959 | 0 | 2.393771 | 4.518e-09 | 10.35266 | 1.6909e-08
2018-02-04 14:36 | 84133.04 | 240.0001 | 4 | 8 | 4.386418 | 0 | 2.393771 | 4.518e-09 | 10.35266 | 1.6909e-08
2018-02-04 14:37 | 84193.04 | 300.0038 | 4 | 8 | 4.38587 | 0 | 2.393771 | 4.518e-09 | 10.35266 | 1.6909e-08
2018-02-04 14:39 | 84313.11 | 120.0002 | 5 | 8 | 3.654356 | -6.520197 | 2.393771 | 0.2173127 | 10.35266 | 0.8054184
2018-02-04 14:41 | 84433.11 | 240.0011 | 5 | 8 | 3.606198 | -6.520127 | 2.393771 | 0.4346455 | 10.35266 | 1.595029
2018-02-04 14:43 | 84553.11 | 360.0011 | 5 | 8 | 3.5384 | -6.519979 | 2.393771 | 0.6519694 | 10.35266 | 2.371478
2018-02-04 14:45 | 84673.11 | 480.0004 | 5 | 8 | 3.469589 | -6.519824 | 2.393771 | 0.8693025 | 10.35266 | 3.132967
2018-02-04 14:47 | 84793.11 | 600.0003 | 5 | 8 | 3.405777 | -6.519883 | 2.393771 | 1.086604 | 10.35266 | 3.879822
2018-02-04 14:49 | 84913.11 | 720.0002 | 5 | 8 | 3.348287 | -6.520038 | 2.393771 | 1.303941 | 10.35266 | 4.613683
2018-02-04 14:51 | 85033.11 | 840.0003 | 5 | 8 | 3.29581 | -6.519917 | 2.393771 | 1.521248 | 10.35266 | 5.335538
2018-02-04 14:53 | 85153.11 | 960.0002 | 5 | 8 | 3.243863 | -6.519919 | 2.393771 | 1.738564 | 10.35266 | 6.046158
2018-02-04 14:55 | 85273.11 | 1080.0002 | 5 | 8 | 3.185851 | -6.519893 | 2.393771 | 1.955887 | 10.35266 | 6.744995
2018-02-04 14:57 | 85393.11 | 1200.0002 | 5 | 8 | 3.112723 | -6.519866 | 2.393771 | 2.173211 | 10.35266 | 7.429904
2018-02-04 14:59 | 85513.11 | 1320.0002 | 5 | 8 | 3.002082 | -6.519889 | 2.393771 | 2.390536 | 10.35266 | 8.095389
2018-02-04 14:59 | 85514.81 | 1321.7009 | 5 | 8 | 2.999994 | -6.519879 | 2.393771 | 2.393607 | 10.35266 | 8.104606
2018-02-04 15:01 | 85634.86 | 120.0003 | 6 | 8 | 3.719455 | 0 | 2.393771 | 2.393607 | 10.35266 | 8.104606
2018-02-04 15:03 | 85754.86 | 240.0002 | 6 | 8 | 3.735464 | 0 | 2.393771 | 2.393607 | 10.35266 | 8.104606
2018-02-04 15:04 | 85814.86 | 300.0024 | 6 | 8 | 3.742211 | 0 | 2.393771 | 2.393607 | 10.35266 | 8.104606
2018-02-04 15:04 | 85814.87 | 0.0026 | 7 | 9 | 3.74226 | 0 | 0 | 0 | 0 | 0
2018-02-04 15:06 | 85934.95 | 120.0003 | 2 | 9 | 4.200321 | 4.320743 | 0.1569911 | 1.1094e-08 | 0.6541035 | 4.1515e-08
2018-02-04 15:08 | 86054.95 | 240.0001 | 2 | 9 | 4.200237 | 3.908565 | 0.2933026 | 1.1094e-08 | 1.226651 | 4.1515e-08
2018-02-04 15:10 | 86174.95 | 360.0002 | 2 | 9 | 4.200314 | 3.603093 | 0.4184611 | 1.1094e-08 | 1.75235 | 4.1515e-08
2018-02-04 15:12 | 86294.95 | 480.0011 | 2 | 9 | 4.200271 | 3.300807 | 0.5335273 | 1.1094e-08 | 2.23566 | 4.1515e-08
2018-02-04 15:13 | 86310.93 | 495.9776 | 2 | 9 | 4.20026 | 3.259999 | 0.5480808 | 1.1094e-08 | 2.296788 | 4.1515e-08
2018-02-04 15:15 | 86430.94 | 120.0003 | 3 | 9 | 4.227722 | 3.259856 | 0.6563577 | 1.1094e-08 | 2.752945 | 4.1515e-08
2018-02-04 15:17 | 86550.94 | 240.0002 | 3 | 9 | 4.260257 | 3.259875 | 0.7650186 | 1.1094e-08 | 3.214074 | 4.1515e-08
2018-02-04 15:19 | 86670.94 | 360.0003 | 3 | 9 | 4.295526 | 3.259879 | 0.8736675 | 1.1094e-08 | 3.678832 | 4.1515e-08
2018-02-04 15:21 | 86790.94 | 480.0001 | 3 | 9 | 4.33389 | 3.25986 | 0.9823227 | 1.1094e-08 | 4.147629 | 4.1515e-08
2018-02-04 15:23 | 86910.95 | 600.0009 | 3 | 9 | 4.374458 | 3.259902 | 1.090987 | 1.1094e-08 | 4.620752 | 4.1515e-08
2018-02-04 15:25 | 87030.94 | 720.0003 | 3 | 9 | 4.400315 | 3.07174 | 1.198331 | 1.1094e-08 | 5.092238 | 4.1515e-08
2018-02-04 15:27 | 87150.95 | 840.001 | 3 | 9 | 4.400299 | 2.710145 | 1.294468 | 1.1094e-08 | 5.515266 | 4.1515e-08
2018-02-04 15:29 | 87270.95 | 960.0011 | 3 | 9 | 4.400254 | 2.410985 | 1.379694 | 1.1094e-08 | 5.890285 | 4.1515e-08
2018-02-04 15:31 | 87390.94 | 1080.0002 | 3 | 9 | 4.400198 | 2.156774 | 1.455712 | 1.1094e-08 | 6.224782 | 4.1515e-08
2018-02-04 15:33 | 87510.95 | 1200.0009 | 3 | 9 | 4.400258 | 1.944112 | 1.523966 | 1.1094e-08 | 6.525116 | 4.1515e-08
2018-02-04 15:35 | 87630.95 | 1320.0011 | 3 | 9 | 4.400266 | 1.762509 | 1.58566 | 1.1094e-08 | 6.796585 | 4.1515e-08
2018-02-04 15:37 | 87750.95 | 1440.0009 | 3 | 9 | 4.400221 | 1.607464 | 1.641752 | 1.1094e-08 | 7.043403 | 4.1515e-08
2018-02-04 15:39 | 87870.94 | 1560.0002 | 3 | 9 | 4.400246 | 1.474016 | 1.693054 | 1.1094e-08 | 7.269146 | 4.1515e-08
2018-02-04 15:41 | 87990.95 | 1680.001 | 3 | 9 | 4.400193 | 1.3566 | 1.740189 | 1.1094e-08 | 7.476549 | 4.1515e-08
2018-02-04 15:43 | 88110.94 | 1800.0002 | 3 | 9 | 4.400236 | 1.252912 | 1.783645 | 1.1094e-08 | 7.667766 | 4.1515e-08
2018-02-04 15:45 | 88230.94 | 1920.0002 | 3 | 9 | 4.400193 | 1.159957 | 1.823828 | 1.1094e-08 | 7.844577 | 4.1515e-08
2018-02-04 15:47 | 88350.95 | 2040.0009 | 3 | 9 | 4.400192 | 1.077835 | 1.861084 | 1.1094e-08 | 8.008514 | 4.1515e-08
2018-02-04 15:49 | 88470.94 | 2160.0002 | 3 | 9 | 4.400218 | 1.009935 | 1.895848 | 1.1094e-08 | 8.16148 | 4.1515e-08
2018-02-04 15:51 | 88590.95 | 2280.0009 | 3 | 9 | 4.4002 | 0.9475708 | 1.928447 | 1.1094e-08 | 8.304923 | 4.1515e-08
2018-02-04 15:53 | 88710.95 | 2400.001 | 3 | 9 | 4.400232 | 0.8891373 | 1.959038 | 1.1094e-08 | 8.439528 | 4.1515e-08
2018-02-04 15:55 | 88830.94 | 2520.0001 | 3 | 9 | 4.400149 | 0.8326731 | 1.987721 | 1.1094e-08 | 8.565739 | 4.1515e-08
2018-02-04 15:57 | 88950.94 | 2640.0002 | 3 | 9 | 4.400231 | 0.7810764 | 2.014603 | 1.1094e-08 | 8.684027 | 4.1515e-08
2018-02-04 15:59 | 89070.95 | 2760.001 | 3 | 9 | 4.400146 | 0.7315226 | 2.039805 | 1.1094e-08 | 8.794921 | 4.1515e-08
2018-02-04 16:01 | 89190.94 | 2880.0002 | 3 | 9 | 4.400185 | 0.6857166 | 2.063426 | 1.1094e-08 | 8.898855 | 4.1515e-08
2018-02-04 16:03 | 89310.95 | 3000.0011 | 3 | 9 | 4.400154 | 0.6418715 | 2.085551 | 1.1094e-08 | 8.996207 | 4.1515e-08
2018-02-04 16:05 | 89430.95 | 3120.0009 | 3 | 9 | 4.400218 | 0.6016407 | 2.106263 | 1.1094e-08 | 9.087343 | 4.1515e-08
2018-02-04 16:07 | 89550.94 | 3240.0003 | 3 | 9 | 4.400141 | 0.5609102 | 2.12564 | 1.1094e-08 | 9.172607 | 4.1515e-08
2018-02-04 16:09 | 89670.95 | 3360.001 | 3 | 9 | 4.400184 | 0.5217438 | 2.143686 | 1.1094e-08 | 9.252013 | 4.1515e-08
2018-02-04 16:11 | 89790.94 | 3480.0002 | 3 | 9 | 4.400174 | 0.4839916 | 2.160435 | 1.1094e-08 | 9.325712 | 4.1515e-08
2018-02-04 16:13 | 89910.94 | 3600.0002 | 3 | 9 | 4.400176 | 0.4509535 | 2.176004 | 1.1094e-08 | 9.394217 | 4.1515e-08
2018-02-04 16:15 | 90030.95 | 3720.0009 | 3 | 9 | 4.400181 | 0.4210777 | 2.190525 | 1.1094e-08 | 9.458113 | 4.1515e-08
2018-02-04 16:17 | 90150.95 | 3840.0011 | 3 | 9 | 4.400135 | 0.3928747 | 2.204087 | 1.1094e-08 | 9.517785 | 4.1515e-08
2018-02-04 16:19 | 90270.95 | 3960.0009 | 3 | 9 | 4.400156 | 0.3674831 | 2.216751 | 1.1094e-08 | 9.57351 | 4.1515e-08
2018-02-04 16:21 | 90390.95 | 4080.0011 | 3 | 9 | 4.40014 | 0.3437128 | 2.228604 | 1.1094e-08 | 9.625664 | 4.1515e-08
2018-02-04 16:23 | 90510.95 | 4200.001 | 3 | 9 | 4.400145 | 0.3228922 | 2.239709 | 1.1094e-08 | 9.67453 | 4.1515e-08
2018-02-04 16:25 | 90630.94 | 4320.0003 | 3 | 9 | 4.40018 | 0.3042955 | 2.250147 | 1.1094e-08 | 9.720457 | 4.1515e-08
2018-02-04 16:27 | 90750.95 | 4440.001 | 3 | 9 | 4.400154 | 0.2863274 | 2.259973 | 1.1094e-08 | 9.763694 | 4.1515e-08
2018-02-04 16:29 | 90870.95 | 4560.0009 | 3 | 9 | 4.400115 | 0.2698221 | 2.269244 | 1.1094e-08 | 9.804489 | 4.1515e-08
2018-02-04 16:31 | 90990.94 | 4680.0002 | 3 | 9 | 4.400137 | 0.255125 | 2.277993 | 1.1094e-08 | 9.842987 | 4.1515e-08
2018-02-04 16:33 | 91110.94 | 4800.0001 | 3 | 9 | 4.400124 | 0.2410898 | 2.286263 | 1.1094e-08 | 9.879375 | 4.1515e-08
2018-02-04 16:35 | 91230.95 | 4920.001 | 3 | 9 | 4.400155 | 0.2289162 | 2.294088 | 1.1094e-08 | 9.913806 | 4.1515e-08
2018-02-04 16:37 | 91350.95 | 5040.001 | 3 | 9 | 4.400166 | 0.2177277 | 2.301514 | 1.1094e-08 | 9.946479 | 4.1515e-08
2018-02-04 16:39 | 91470.95 | 5160.001 | 3 | 9 | 4.400109 | 0.2074299 | 2.308591 | 1.1094e-08 | 9.977621 | 4.1515e-08
2018-02-04 16:41 | 91590.94 | 5280.0002 | 3 | 9 | 4.400098 | 0.1974754 | 2.315335 | 1.1094e-08 | 10.00729 | 4.1515e-08
2018-02-04 16:43 | 91710.94 | 5400.0002 | 3 | 9 | 4.400046 | 0.1872778 | 2.321762 | 1.1094e-08 | 10.03557 | 4.1515e-08
2018-02-04 16:45 | 91830.95 | 5520.001 | 3 | 9 | 4.400117 | 0.178915 | 2.327879 | 1.1094e-08 | 10.06249 | 4.1515e-08
2018-02-04 16:47 | 91950.95 | 5640.0009 | 3 | 9 | 4.400109 | 0.1704292 | 2.3337 | 1.1094e-08 | 10.0881 | 4.1515e-08
2018-02-04 16:49 | 92070.94 | 5760.0002 | 3 | 9 | 4.400053 | 0.1614428 | 2.339235 | 1.1094e-08 | 10.11246 | 4.1515e-08
2018-02-04 16:51 | 92190.94 | 5880.0002 | 3 | 9 | 4.400045 | 0.1532669 | 2.344501 | 1.1094e-08 | 10.13563 | 4.1515e-08
2018-02-04 16:53 | 92310.95 | 6000.001 | 3 | 9 | 4.400141 | 0.1468134 | 2.349509 | 1.1094e-08 | 10.15767 | 4.1515e-08
2018-02-04 16:55 | 92430.95 | 6120.001 | 3 | 9 | 4.400073 | 0.1388645 | 2.354265 | 1.1094e-08 | 10.17859 | 4.1515e-08
2018-02-04 16:57 | 92550.94 | 6240.0002 | 3 | 9 | 4.400077 | 0.1317101 | 2.358787 | 1.1094e-08 | 10.19849 | 4.1515e-08
2018-02-04 16:59 | 92670.94 | 6360.0002 | 3 | 9 | 4.400104 | 0.1248255 | 2.363062 | 1.1094e-08 | 10.2173 | 4.1515e-08
2018-02-04 17:01 | 92790.95 | 6480.001 | 3 | 9 | 4.400085 | 0.1177187 | 2.36711 | 1.1094e-08 | 10.23511 | 4.1515e-08
2018-02-04 17:03 | 92910.94 | 6600.0001 | 3 | 9 | 4.400083 | 0.1120834 | 2.37094 | 1.1094e-08 | 10.25196 | 4.1515e-08
2018-02-04 17:05 | 93030.95 | 6720.001 | 3 | 9 | 4.400092 | 0.1066141 | 2.374584 | 1.1094e-08 | 10.26799 | 4.1515e-08
2018-02-04 17:07 | 93150.94 | 6840.0002 | 3 | 9 | 4.400059 | 0.1012974 | 2.378053 | 1.1094e-08 | 10.28326 | 4.1515e-08
2018-02-04 17:09 | 93270.94 | 6960.0001 | 3 | 9 | 4.40012 | 0.0969696 | 2.381361 | 1.1094e-08 | 10.29782 | 4.1515e-08
2018-02-04 17:11 | 93390.95 | 7080.0009 | 3 | 9 | 4.400097 | 0.09305573 | 2.38453 | 1.1094e-08 | 10.31176 | 4.1515e-08
2018-02-04 17:13 | 93510.94 | 7200.0002 | 3 | 9 | 4.400134 | 0.08989525 | 2.387571 | 1.1094e-08 | 10.32514 | 4.1515e-08
2018-02-04 17:15 | 93630.95 | 7320.0009 | 3 | 9 | 4.400108 | 0.08622074 | 2.390492 | 1.1094e-08 | 10.33799 | 4.1515e-08
2018-02-04 17:17 | 93750.94 | 7440.0002 | 3 | 9 | 4.400042 | 0.08220959 | 2.393305 | 1.1094e-08 | 10.35037 | 4.1515e-08
2018-02-04 17:17 | 93774.71 | 7463.7631 | 3 | 9 | 4.400042 | 0.08149338 | 2.393847 | 1.1094e-08 | 10.35275 | 4.1515e-08
2018-02-04 17:19 | 93894.75 | 120.0008 | 4 | 9 | 4.387937 | 0 | 2.393847 | 1.1094e-08 | 10.35275 | 4.1515e-08
2018-02-04 17:21 | 94014.75 | 239.9999 | 4 | 9 | 4.386398 | 0 | 2.393847 | 1.1094e-08 | 10.35275 | 4.1515e-08
2018-02-04 17:22 | 94074.75 | 300.0046 | 4 | 9 | 4.385827 | 0 | 2.393847 | 1.1094e-08 | 10.35275 | 4.1515e-08
2018-02-04 17:24 | 94194.83964 | 120.0009 | 5 | 9 | 3.654721 | -6.519916 | 2.393847 | 0.2173194 | 10.35275 | 0.8055681
2018-02-04 17:26 | 94314.83974 | 240.001 | 5 | 9 | 3.606649 | -6.520165 | 2.393847 | 0.4346295 | 10.35275 | 1.595169
2018-02-04 17:28 | 94434.83884 | 360.0001 | 5 | 9 | 3.538881 | -6.520107 | 2.393847 | 0.6519443 | 10.35275 | 2.371705
2018-02-04 17:30 | 94554.84054 | 480.0018 | 5 | 9 | 3.469081 | -6.519883 | 2.393847 | 0.869294 | 10.35275 | 3.133224
2018-02-04 17:32 | 94674.83894 | 600.0002 | 5 | 9 | 3.40512 | -6.520155 | 2.393847 | 1.086621 | 10.35275 | 3.880096
2018-02-04 17:34 | 94794.83894 | 720.0002 | 5 | 9 | 3.347642 | -6.519869 | 2.393847 | 1.303938 | 10.35275 | 4.613755
2018-02-04 17:36 | 94914.83884 | 840.0001 | 5 | 9 | 3.294438 | -6.519911 | 2.393847 | 1.52125 | 10.35275 | 5.335338
2018-02-04 17:38 | 95034.84054 | 960.0018 | 5 | 9 | 3.241978 | -6.519897 | 2.393847 | 1.738576 | 10.35275 | 6.045681
2018-02-04 17:40 | 95154.83884 | 1080.0001 | 5 | 9 | 3.184296 | -6.519845 | 2.393847 | 1.955887 | 10.35275 | 6.744082
2018-02-04 17:42 | 95274.83974 | 1200.001 | 5 | 9 | 3.111333 | -6.519886 | 2.393847 | 2.173216 | 10.35275 | 7.428504
2018-02-04 17:44 | 95394.83974 | 1320.001 | 5 | 9 | 3.001905 | -6.519883 | 2.393847 | 2.39053 | 10.35275 | 8.093919
2018-02-04 17:44 | 95396.37954 | 1321.5408 | 5 | 9 | 2.999997 | -6.519863 | 2.393847 | 2.393311 | 10.35275 | 8.102263
2018-02-04 17:46 | 95516.42 | 120.0008 | 6 | 9 | 3.719383 | 0 | 2.393847 | 2.393311 | 10.35275 | 8.102263
2018-02-04 17:48 | 95636.42 | 240.0009 | 6 | 9 | 3.735361 | 0 | 2.393847 | 2.393311 | 10.35275 | 8.102263
2018-02-04 17:49 | 95696.42 | 300.003 | 6 | 9 | 3.742157 | 0 | 2.393847 | 2.393311 | 10.35275 | 8.102263
2018-02-04 17:49 | 95696.43 | 0.0048 | 7 | 10 | 3.742293 | 0 | 0 | 0 | 0 | 0
2018-02-04 17:51 | 95816.51 | 120.001 | 2 | 10 | 4.200307 | 4.333684 | 0.1572193 | 7.14e-10 | 0.6549665 | 2.674e-09
2018-02-04 17:53 | 95936.51 | 240.0019 | 2 | 10 | 4.200289 | 3.925836 | 0.2940471 | 7.14e-10 | 1.229682 | 2.674e-09
2018-02-04 17:55 | 96056.51 | 360.0002 | 2 | 10 | 4.200267 | 3.619494 | 0.4197634 | 7.14e-10 | 1.757725 | 2.674e-09
2018-02-04 17:57 | 96176.51 | 480.0004 | 2 | 10 | 4.200249 | 3.307538 | 0.5352274 | 7.14e-10 | 2.242704 | 2.674e-09
2018-02-04 17:57 | 96195.1 | 498.5922 | 2 | 10 | 4.200252 | 3.259986 | 0.5521934 | 7.14e-10 | 2.313966 | 2.674e-09
2018-02-04 17:59 | 96315.12 | 120.0018 | 3 | 10 | 4.228328 | 3.259858 | 0.6604699 | 1.578e-09 | 2.77015 | 6.145e-09
2018-02-04 18:01 | 96435.12 | 240.0019 | 3 | 10 | 4.261651 | 3.260201 | 0.7691287 | 1.578e-09 | 3.231383 | 6.145e-09
2018-02-04 18:03 | 96555.12 | 360.0002 | 3 | 10 | 4.297534 | 3.259828 | 0.8777838 | 1.578e-09 | 3.696363 | 6.145e-09
2018-02-04 18:05 | 96675.12 | 480.0001 | 3 | 10 | 4.336219 | 3.260051 | 0.9864369 | 1.578e-09 | 4.165379 | 6.145e-09
2018-02-04 18:07 | 96795.12 | 600.001 | 3 | 10 | 4.376941 | 3.25991 | 1.0951 | 1.578e-09 | 4.638757 | 6.145e-09
2018-02-04 18:09 | 96915.12 | 720.0018 | 3 | 10 | 4.400313 | 3.047559 | 1.202021 | 1.578e-09 | 5.108546 | 6.145e-09
2018-02-04 18:11 | 97035.12 | 840.0001 | 3 | 10 | 4.400265 | 2.68798 | 1.297428 | 1.578e-09 | 5.528366 | 6.145e-09
2018-02-04 18:13 | 97155.12 | 960.0003 | 3 | 10 | 4.400208 | 2.388055 | 1.381889 | 1.578e-09 | 5.900015 | 6.145e-09
2018-02-04 18:15 | 97275.12 | 1080.0011 | 3 | 10 | 4.400267 | 2.138076 | 1.457212 | 1.578e-09 | 6.231455 | 6.145e-09
2018-02-04 18:17 | 97395.12 | 1200.0001 | 3 | 10 | 4.400259 | 1.926769 | 1.524858 | 1.578e-09 | 6.529115 | 6.145e-09
2018-02-04 18:19 | 97515.12 | 1320.0002 | 3 | 10 | 4.400245 | 1.748976 | 1.586026 | 1.578e-09 | 6.79827 | 6.145e-09
2018-02-04 18:21 | 97635.12 | 1440.0005 | 3 | 10 | 4.400259 | 1.596972 | 1.641716 | 1.578e-09 | 7.043318 | 6.145e-09
2018-02-04 18:23 | 97755.12 | 1560.0002 | 3 | 10 | 4.400184 | 1.470625 | 1.692765 | 1.578e-09 | 7.267945 | 6.145e-09
2018-02-04 18:25 | 97875.12 | 1680.0018 | 3 | 10 | 4.400165 | 1.365034 | 1.740007 | 1.578e-09 | 7.475823 | 6.145e-09
2018-02-04 18:27 | 97995.12 | 1800.0026 | 3 | 10 | 4.400204 | 1.271012 | 1.783923 | 1.578e-09 | 7.66906 | 6.145e-09
2018-02-04 18:29 | 98115.12 | 1920.0011 | 3 | 10 | 4.40021 | 1.184604 | 1.824833 | 1.578e-09 | 7.849073 | 6.145e-09
2018-02-04 18:31 | 98235.12 | 2040.0001 | 3 | 10 | 4.400229 | 1.104504 | 1.862962 | 1.578e-09 | 8.016848 | 6.145e-09
2018-02-04 18:33 | 98355.12 | 2160.0034 | 3 | 10 | 4.40019 | 1.029686 | 1.898517 | 1.578e-09 | 8.173296 | 6.145e-09
2018-02-04 18:35 | 98475.12 | 2280.001 | 3 | 10 | 4.400208 | 0.9610729 | 1.931672 | 1.578e-09 | 8.319186 | 6.145e-09
2018-02-04 18:37 | 98595.12 | 2400.0002 | 3 | 10 | 4.400203 | 0.896574 | 1.962619 | 1.578e-09 | 8.455359 | 6.145e-09
2018-02-04 18:39 | 98715.12 | 2520.001 | 3 | 10 | 4.400205 | 0.8363905 | 1.991488 | 1.578e-09 | 8.582389 | 6.145e-09
2018-02-04 18:41 | 98835.12 | 2640.0009 | 3 | 10 | 4.4002 | 0.7799692 | 2.018411 | 1.578e-09 | 8.700853 | 6.145e-09
2018-02-04 18:43 | 98955.12 | 2760.0002 | 3 | 10 | 4.400183 | 0.7240105 | 2.043475 | 1.578e-09 | 8.81114 | 6.145e-09
2018-02-04 18:45 | 99075.12 | 2880.0009 | 3 | 10 | 4.400112 | 0.6701269 | 2.066716 | 1.578e-09 | 8.913404 | 6.145e-09
2018-02-04 18:47 | 99195.12 | 3000.001 | 3 | 10 | 4.400181 | 0.6228676 | 2.088264 | 1.578e-09 | 9.008221 | 6.145e-09
2018-02-04 18:49 | 99315.12 | 3120.0002 | 3 | 10 | 4.400167 | 0.5808601 | 2.108315 | 1.578e-09 | 9.096447 | 6.145e-09
2018-02-04 18:51 | 99435.12 | 3240.001 | 3 | 10 | 4.400141 | 0.5420933 | 2.127024 | 1.578e-09 | 9.17877 | 6.145e-09
2018-02-04 18:53 | 99555.12 | 3360.001 | 3 | 10 | 4.400135 | 0.5062342 | 2.144495 | 1.578e-09 | 9.255645 | 6.145e-09
2018-02-04 18:55 | 99675.12 | 3480.0009 | 3 | 10 | 4.4002 | 0.4739752 | 2.160821 | 1.578e-09 | 9.327482 | 6.145e-09
2018-02-04 18:57 | 99795.12 | 3600.0002 | 3 | 10 | 4.40016 | 0.4429407 | 2.17609 | 1.578e-09 | 9.394668 | 6.145e-09
2018-02-04 18:59 | 99915.12 | 3720.0018 | 3 | 10 | 4.40015 | 0.4143419 | 2.190373 | 1.578e-09 | 9.457519 | 6.145e-09
2018-02-04 19:01 | 100035.1 | 3840.0011 | 3 | 10 | 4.400187 | 0.3888798 | 2.203746 | 1.578e-09 | 9.516361 | 6.145e-09
2018-02-04 19:03 | 100155.1 | 3960.001 | 3 | 10 | 4.400085 | 0.363801 | 2.216286 | 1.578e-09 | 9.571537 | 6.145e-09
2018-02-04 19:05 | 100275.1 | 4080.0002 | 3 | 10 | 4.400083 | 0.3418245 | 2.22806 | 1.578e-09 | 9.623346 | 6.145e-09
2018-02-04 19:07 | 100395.1 | 4200.0002 | 3 | 10 | 4.400143 | 0.3218451 | 2.23913 | 1.578e-09 | 9.672055 | 6.145e-09
2018-02-04 19:09 | 100515.1 | 4320.0009 | 3 | 10 | 4.400113 | 0.3027449 | 2.249541 | 1.578e-09 | 9.717864 | 6.145e-09
2018-02-04 19:11 | 100635.1 | 4440.0002 | 3 | 10 | 4.400166 | 0.2860031 | 2.259349 | 1.578e-09 | 9.761023 | 6.145e-09
2018-02-04 19:13 | 100755.1 | 4560.0001 | 3 | 10 | 4.400093 | 0.269063 | 2.268602 | 1.578e-09 | 9.801734 | 6.145e-09
2018-02-04 19:15 | 100875.1 | 4680.001 | 3 | 10 | 4.400168 | 0.2552309 | 2.277339 | 1.578e-09 | 9.840179 | 6.145e-09
2018-02-04 19:17 | 100995.1 | 4800.001 | 3 | 10 | 4.40008 | 0.2414694 | 2.285617 | 1.578e-09 | 9.876604 | 6.145e-09
2018-02-04 19:19 | 101115.1 | 4920.0018 | 3 | 10 | 4.400109 | 0.2303648 | 2.293486 | 1.578e-09 | 9.911229 | 6.145e-09
2018-02-04 19:21 | 101235.1 | 5040.0002 | 3 | 10 | 4.400097 | 0.2189903 | 2.300978 | 1.578e-09 | 9.944196 | 6.145e-09
2018-02-04 19:23 | 101355.1 | 5160.001 | 3 | 10 | 4.400119 | 0.2085238 | 2.308109 | 1.578e-09 | 9.975569 | 6.145e-09
2018-02-04 19:25 | 101475.1 | 5280.001 | 3 | 10 | 4.4001 | 0.1981726 | 2.314885 | 1.578e-09 | 10.00539 | 6.145e-09
2018-02-04 19:27 | 101595.1 | 5400.0002 | 3 | 10 | 4.400164 | 0.1892443 | 2.321338 | 1.578e-09 | 10.03378 | 6.145e-09
2018-02-04 19:29 | 101715.1 | 5520.001 | 3 | 10 | 4.400072 | 0.1791458 | 2.327473 | 1.578e-09 | 10.06078 | 6.145e-09
2018-02-04 19:31 | 101835.1 | 5640.0001 | 3 | 10 | 4.400144 | 0.1708307 | 2.333298 | 1.578e-09 | 10.08641 | 6.145e-09
2018-02-04 19:33 | 101955.1 | 5760.0002 | 3 | 10 | 4.400131 | 0.1618567 | 2.338831 | 1.578e-09 | 10.11075 | 6.145e-09
2018-02-04 19:35 | 102075.1 | 5880.001 | 3 | 10 | 4.400119 | 0.1536093 | 2.344084 | 1.578e-09 | 10.13387 | 6.145e-09
2018-02-04 19:37 | 102195.1 | 6000.0002 | 3 | 10 | 4.400117 | 0.1456938 | 2.34907 | 1.578e-09 | 10.15581 | 6.145e-09
2018-02-04 19:39 | 102315.1 | 6120.0002 | 3 | 10 | 4.400108 | 0.1373959 | 2.353787 | 1.578e-09 | 10.17656 | 6.145e-09
2018-02-04 19:41 | 102435.1 | 6240.0002 | 3 | 10 | 4.400083 | 0.1298628 | 2.358235 | 1.578e-09 | 10.19613 | 6.145e-09
2018-02-04 19:43 | 102555.1 | 6360.0003 | 3 | 10 | 4.400115 | 0.1228094 | 2.362447 | 1.578e-09 | 10.21466 | 6.145e-09
2018-02-04 19:45 | 102675.1 | 6480.001 | 3 | 10 | 4.400128 | 0.1173306 | 2.366442 | 1.578e-09 | 10.23224 | 6.145e-09
2018-02-04 19:47 | 102795.1 | 6600.0034 | 3 | 10 | 4.400075 | 0.1112175 | 2.370244 | 1.578e-09 | 10.24897 | 6.145e-09
2018-02-04 19:49 | 102915.1 | 6720.001 | 3 | 10 | 4.399982 | 0.105094 | 2.373866 | 1.578e-09 | 10.26491 | 6.145e-09
2018-02-04 19:51 | 103035.1 | 6840.0009 | 3 | 10 | 4.400047 | 0.1009245 | 2.377317 | 1.578e-09 | 10.2801 | 6.145e-09
2018-02-04 19:53 | 103155.1 | 6960.0002 | 3 | 10 | 4.400121 | 0.09732628 | 2.380628 | 1.578e-09 | 10.29466 | 6.145e-09
2018-02-04 19:55 | 103275.1 | 7080.0001 | 3 | 10 | 4.400036 | 0.09295845 | 2.383792 | 1.578e-09 | 10.30859 | 6.145e-09
2018-02-04 19:57 | 103395.1 | 7200.001 | 3 | 10 | 4.40007 | 0.08946991 | 2.386846 | 1.578e-09 | 10.32202 | 6.145e-09
2018-02-04 19:59 | 103515.1 | 7320.0001 | 3 | 10 | 4.400071 | 0.08664417 | 2.389782 | 1.578e-09 | 10.33494 | 6.145e-09
2018-02-04 20:01 | 103635.1 | 7440.001 | 3 | 10 | 4.399999 | 0.08253002 | 2.392614 | 1.578e-09 | 10.3474 | 6.145e-09
2018-02-04 20:02 | 103692.3 | 7497.1816 | 3 | 10 | 4.400036 | 0.08149719 | 2.393922 | 1.578e-09 | 10.35316 | 6.145e-09
2018-02-04 20:04 | 103812.3 | 120.001 | 4 | 10 | 4.387995 | 0 | 2.393922 | 1.578e-09 | 10.35316 | 6.145e-09
2018-02-04 20:06 | 103932.3 | 240.001 | 4 | 10 | 4.386451 | 0 | 2.393922 | 1.578e-09 | 10.35316 | 6.145e-09
2018-02-04 20:07 | 103992.3 | 300.0024 | 4 | 10 | 4.385926 | 0 | 2.393922 | 1.578e-09 | 10.35316 | 6.145e-09
2018-02-04 20:09 | 104112.4 | 120.0003 | 5 | 10 | 3.65545 | -6.519871 | 2.393922 | 0.2172959 | 10.35316 | 0.8056364
2018-02-04 20:11 | 104232.4 | 240.001 | 5 | 10 | 3.606935 | -6.519841 | 2.393922 | 0.4346189 | 10.35316 | 1.595385
2018-02-04 20:13 | 104352.4 | 360.0009 | 5 | 10 | 3.538688 | -6.519939 | 2.393922 | 0.6519386 | 10.35316 | 2.371976
2018-02-04 20:15 | 104472.4 | 480.0018 | 5 | 10 | 3.468894 | -6.519933 | 2.393922 | 0.8692672 | 10.35316 | 3.133394
2018-02-04 20:17 | 104592.4 | 600 | 5 | 10 | 3.4039 | -6.519956 | 2.393922 | 1.08659 | 10.35316 | 3.880102
2018-02-04 20:19 | 104712.4 | 720.0018 | 5 | 10 | 3.345542 | -6.519975 | 2.393922 | 1.303919 | 10.35316 | 4.613407
2018-02-04 20:21 | 104832.4 | 840.0001 | 5 | 10 | 3.292644 | -6.519973 | 2.393922 | 1.521236 | 10.35316 | 5.334645
2018-02-04 20:23 | 104952.4 | 960.0018 | 5 | 10 | 3.240603 | -6.519889 | 2.393922 | 1.73856 | 10.35316 | 6.044578
2018-02-04 20:25 | 105072.4 | 1080.0001 | 5 | 10 | 3.183136 | -6.519938 | 2.393922 | 1.955859 | 10.35316 | 6.742682
2018-02-04 20:27 | 105192.4 | 1200.0009 | 5 | 10 | 3.110121 | -6.519985 | 2.393922 | 2.173206 | 10.35316 | 7.427001
2018-02-04 20:29 | 105311.8 | 1319.3456 | 5 | 10 | 3 | -6.519924 | 2.393922 | 2.389344 | 10.35316 | 8.088403
2018-02-04 20:31 | 105431.8 | 120.0002 | 6 | 10 | 3.719654 | 0 | 2.393922 | 2.389344 | 10.35316 | 8.088403
2018-02-04 20:33 | 105551.8 | 240.0011 | 6 | 10 | 3.735695 | 0 | 2.393922 | 2.389344 | 10.35316 | 8.088403
2018-02-04 20:34 | 105611.8 | 300.0024 | 6 | 10 | 3.742573 | 0 | 2.393922 | 2.389344 | 10.35316 | 8.088403
2018-02-04 20:34 | 105611.8 | 0.0029 | 7 | 11 | 3.742572 | 0 | 0 | 0 | 0 | 0
2018-02-04 20:36 | 105731.9 | 120.001 | 2 | 11 | 4.200292 | 4.340627 | 0.1573237 | 0 | 0.655371 | 0
2018-02-04 20:38 | 105851.9 | 240.0003 | 2 | 11 | 4.200265 | 3.92476 | 0.2942705 | 0 | 1.230586 | 0
2018-02-04 20:40 | 105971.9 | 360.0002 | 2 | 11 | 4.200293 | 3.611104 | 0.419847 | 0 | 1.758042 | 0
2018-02-04 20:42 | 106091.9 | 480.0011 | 2 | 11 | 4.200297 | 3.297877 | 0.5350062 | 0 | 2.241741 | 0
2018-02-04 20:43 | 106105.9 | 494.0385 | 2 | 11 | 4.20026 | 3.259995 | 0.5477881 | 0 | 2.295429 | 0
2018-02-04 20:45 | 106226 | 120.0018 | 3 | 11 | 4.228465 | 3.259923 | 0.65606 | 0 | 2.751597 | 0
2018-02-04 20:47 | 106346 | 240.0009 | 3 | 11 | 4.261477 | 3.259883 | 0.7647144 | 0 | 3.212802 | 0
2018-02-04 20:49 | 106466 | 360.0018 | 3 | 11 | 4.297649 | 3.260028 | 0.8733719 | 0 | 3.677783 | 0
2018-02-04 20:51 | 106586 | 480.0001 | 3 | 11 | 4.336584 | 3.259833 | 0.9820154 | 0 | 4.146784 | 0
2018-02-04 20:53 | 106706 | 600.0009 | 3 | 11 | 4.377722 | 3.259858 | 1.090672 | 0 | 4.620201 | 0
2018-02-04 20:55 | 106826 | 720.0003 | 3 | 11 | 4.40027 | 3.038325 | 1.197467 | 0 | 5.08948 | 0
2018-02-04 20:57 | 106946 | 840.0002 | 3 | 11 | 4.400276 | 2.681554 | 1.292611 | 0 | 5.508141 | 0
2018-02-04 20:59 | 107066 | 960.001 | 3 | 11 | 4.40024 | 2.387002 | 1.376912 | 0 | 5.879088 | 0
2018-02-04 21:01 | 107186 | 1080.0009 | 3 | 11 | 4.400295 | 2.151908 | 1.452416 | 0 | 6.211322 | 0
2018-02-04 21:03 | 107306 | 1200.0001 | 3 | 11 | 4.400248 | 1.95356 | 1.520739 | 0 | 6.51196 | 0
2018-02-04 21:05 | 107426 | 1320.0018 | 3 | 11 | 4.400218 | 1.785157 | 1.582987 | 0 | 6.785869 | 0
2018-02-04 21:07 | 107546 | 1440.0001 | 3 | 11 | 4.400209 | 1.636791 | 1.639961 | 0 | 7.036566 | 0
2018-02-04 21:09 | 107666 | 1560.001 | 3 | 11 | 4.40023 | 1.505497 | 1.692287 | 0 | 7.266811 | 0
2018-02-04 21:11 | 107786 | 1680.001 | 3 | 11 | 4.400151 | 1.388156 | 1.740487 | 0 | 7.478902 | 0
2018-02-04 21:13 | 107906 | 1800.0003 | 3 | 11 | 4.400158 | 1.28539 | 1.78505 | 0 | 7.674989 | 0
2018-02-04 21:15 | 108026 | 1920.0002 | 3 | 11 | 4.400234 | 1.192941 | 1.826326 | 0 | 7.856614 | 0
2018-02-04 21:17 | 108146 | 2040.0018 | 3 | 11 | 4.400218 | 1.106531 | 1.864619 | 0 | 8.025108 | 0
2018-02-04 21:19 | 108266 | 2160.0002 | 3 | 11 | 4.400235 | 1.025092 | 1.900139 | 0 | 8.181402 | 0
2018-02-04 21:21 | 108386 | 2280.0001 | 3 | 11 | 4.400188 | 0.9462271 | 1.932981 | 0 | 8.325913 | 0
2018-02-04 21:23 | 108506 | 2400.0003 | 3 | 11 | 4.40022 | 0.8741159 | 1.963292 | 0 | 8.459291 | 0
2018-02-04 21:25 | 108626 | 2520.001 | 3 | 11 | 4.400162 | 0.8100643 | 1.991341 | 0 | 8.582709 | 0
2018-02-04 21:27 | 108746 | 2640.0003 | 3 | 11 | 4.400159 | 0.7532377 | 2.017384 | 0 | 8.697306 | 0
2018-02-04 21:29 | 108866 | 2760.0002 | 3 | 11 | 4.400181 | 0.7024508 | 2.041639 | 0 | 8.804029 | 0
2018-02-04 21:31 | 108986 | 2880.0009 | 3 | 11 | 4.400136 | 0.6548805 | 2.064263 | 0 | 8.903581 | 0
2018-02-04 21:33 | 109106 | 3000.0011 | 3 | 11 | 4.400159 | 0.6118879 | 2.085375 | 0 | 8.996475 | 0
2018-02-04 21:35 | 109226 | 3120.0002 | 3 | 11 | 4.400249 | 0.5726862 | 2.105098 | 0 | 9.083263 | 0
2018-02-04 21:37 | 109346 | 3240.0003 | 3 | 11 | 4.400188 | 0.5349131 | 2.123533 | 0 | 9.164377 | 0
2018-02-04 21:39 | 109466 | 3360.001 | 3 | 11 | 4.400198 | 0.5013647 | 2.140785 | 0 | 9.240291 | 0
2018-02-04 21:41 | 109586 | 3480.001 | 3 | 11 | 4.400157 | 0.4696474 | 2.156955 | 0 | 9.311442 | 0
2018-02-04 21:43 | 109706 | 3600.001 | 3 | 11 | 4.400197 | 0.4408817 | 2.172121 | 0 | 9.378176 | 0
2018-02-04 21:45 | 109826 | 3720.0003 | 3 | 11 | 4.400178 | 0.4132719 | 2.186341 | 0 | 9.440746 | 0
2018-02-04 21:47 | 109946 | 3840.0011 | 3 | 11 | 4.400126 | 0.387085 | 2.199675 | 0 | 9.499414 | 0
2018-02-04 21:49 | 110066 | 3960.0002 | 3 | 11 | 4.40016 | 0.3637209 | 2.212186 | 0 | 9.554465 | 0
2018-02-04 21:51 | 110186 | 4080.001 | 3 | 11 | 4.400157 | 0.3418884 | 2.223935 | 0 | 9.606165 | 0
2018-02-04 21:53 | 110306 | 4200.001 | 3 | 11 | 4.400095 | 0.3211765 | 2.234989 | 0 | 9.654804 | 0
2018-02-04 21:55 | 110426 | 4320.001 | 3 | 11 | 4.40015 | 0.3031397 | 2.245398 | 0 | 9.700605 | 0
2018-02-04 21:57 | 110546 | 4440.0002 | 3 | 11 | 4.400203 | 0.2864103 | 2.255199 | 0 | 9.743731 | 0
2018-02-04 21:59 | 110666 | 4560.001 | 3 | 11 | 4.400116 | 0.2705984 | 2.264463 | 0 | 9.784492 | 0
2018-02-04 22:01 | 110786 | 4680.001 | 3 | 11 | 4.400115 | 0.2569799 | 2.273255 | 0 | 9.823177 | 0
2018-02-04 22:03 | 110906 | 4800.0002 | 3 | 11 | 4.400101 | 0.2439995 | 2.281606 | 0 | 9.859926 | 0
2018-02-04 22:05 | 111026 | 4920.0002 | 3 | 11 | 4.400111 | 0.2317944 | 2.289543 | 0 | 9.894847 | 0
2018-02-04 22:07 | 111146 | 5040.0001 | 3 | 11 | 4.40011 | 0.2199488 | 2.297076 | 0 | 9.927995 | 0
2018-02-04 22:09 | 111266 | 5160.0002 | 3 | 11 | 4.400115 | 0.2085953 | 2.304224 | 0 | 9.959448 | 0
2018-02-04 22:11 | 111386 | 5280.001 | 3 | 11 | 4.400122 | 0.1981525 | 2.311006 | 0 | 9.989286 | 0
2018-02-04 22:13 | 111506 | 5400.0002 | 3 | 11 | 4.400176 | 0.1884584 | 2.317434 | 0 | 10.01757 | 0
2018-02-04 22:15 | 111626 | 5520.001 | 3 | 11 | 4.400089 | 0.1776915 | 2.323533 | 0 | 10.04441 | 0
2018-02-04 22:17 | 111746 | 5640.0001 | 3 | 11 | 4.400057 | 0.1686602 | 2.329323 | 0 | 10.06988 | 0
2018-02-04 22:19 | 111866 | 5760.0002 | 3 | 11 | 4.400115 | 0.1599474 | 2.334808 | 0 | 10.09402 | 0
2018-02-04 22:21 | 111986 | 5880.001 | 3 | 11 | 4.400164 | 0.1510143 | 2.339983 | 0 | 10.11679 | 0
2018-02-04 22:23 | 112106 | 6000.0018 | 3 | 11 | 4.400086 | 0.1420984 | 2.344859 | 0 | 10.13825 | 0
2018-02-04 22:25 | 112226 | 6120.0002 | 3 | 11 | 4.400053 | 0.1342506 | 2.34947 | 0 | 10.15853 | 0
2018-02-04 22:27 | 112346 | 6240.0002 | 3 | 11 | 4.400122 | 0.1281166 | 2.353844 | 0 | 10.17778 | 0
2018-02-04 22:29 | 112466 | 6360.0009 | 3 | 11 | 4.400045 | 0.120965 | 2.358 | 0 | 10.19606 | 0
2018-02-04 22:31 | 112586 | 6480.0001 | 3 | 11 | 4.400089 | 0.1155214 | 2.36195 | 0 | 10.21345 | 0
2018-02-04 22:33 | 112706 | 6600.001 | 3 | 11 | 4.400087 | 0.1102638 | 2.365714 | 0 | 10.23001 | 0
2018-02-04 22:35 | 112826 | 6720.0001 | 3 | 11 | 4.400097 | 0.1051626 | 2.369303 | 0 | 10.2458 | 0
2018-02-04 22:37 | 112946 | 6840.0002 | 3 | 11 | 4.400084 | 0.100955 | 2.37274 | 0 | 10.26092 | 0
2018-02-04 22:39 | 113066 | 6960.001 | 3 | 11 | 4.40009 | 0.09735107 | 2.376046 | 0 | 10.27547 | 0
2018-02-04 22:41 | 113186 | 7080.0009 | 3 | 11 | 4.400086 | 0.0933609 | 2.379231 | 0 | 10.28948 | 0
2018-02-04 22:43 | 113306 | 7200.0002 | 3 | 11 | 4.400096 | 0.09014416 | 2.382296 | 0 | 10.30297 | 0
2018-02-04 22:45 | 113426 | 7320.0009 | 3 | 11 | 4.400073 | 0.08656502 | 2.385244 | 0 | 10.31594 | 0
2018-02-04 22:47 | 113546 | 7440.001 | 3 | 11 | 4.400172 | 0.08432961 | 2.388081 | 0 | 10.32843 | 0
2018-02-04 22:48 | 113603.7 | 7497.7376 | 3 | 11 | 4.400058 | 0.08149338 | 2.389407 | 0 | 10.33426 | 0
2018-02-04 22:50 | 113723.7 | 120.0009 | 4 | 11 | 4.387973 | 0 | 2.389407 | 0 | 10.33426 | 0
2018-02-04 22:52 | 113843.7 | 240.0002 | 4 | 11 | 4.386421 | 0 | 2.389407 | 0 | 10.33426 | 0
2018-02-04 22:53 | 113903.7 | 300.0032 | 4 | 11 | 4.385873 | 0 | 2.389407 | 0 | 10.33426 | 0
2018-02-04 22:55 | 114023.8214 | 120.001 | 5 | 11 | 3.65476 | -6.520028 | 2.389407 | 0.2173227 | 10.33426 | 0.8056435
2018-02-04 22:57 | 114143.8205 | 240.0001 | 5 | 11 | 3.606452 | -6.519901 | 2.389407 | 0.4346359 | 10.33426 | 1.595207
2018-02-04 22:59 | 114263.8205 | 360.0001 | 5 | 11 | 3.53844 | -6.519936 | 2.389407 | 0.6519446 | 10.33426 | 2.371692
2018-02-04 23:01 | 114383.8213 | 480.0009 | 5 | 11 | 3.467784 | -6.519909 | 2.389407 | 0.8692622 | 10.33426 | 3.132911
2018-02-04 23:03 | 114503.8207 | 600.0003 | 5 | 11 | 3.402597 | -6.519899 | 2.389407 | 1.08658 | 10.33426 | 3.879308
2018-02-04 23:05 | 114623.8213 | 720.0009 | 5 | 11 | 3.344915 | -6.519917 | 2.389407 | 1.303889 | 10.33426 | 4.612333
2018-02-04 23:07 | 114743.8213 | 840.0009 | 5 | 11 | 3.292078 | -6.519891 | 2.389407 | 1.521212 | 10.33426 | 5.333461
2018-02-04 23:09 | 114863.8213 | 960.0009 | 5 | 11 | 3.239672 | -6.519924 | 2.389407 | 1.738531 | 10.33426 | 6.043236
2018-02-04 23:11 | 114983.8205 | 1080.0001 | 5 | 11 | 3.181716 | -6.519938 | 2.389407 | 1.955856 | 10.33426 | 6.741176
2018-02-04 23:13 | 115103.8206 | 1200.0002 | 5 | 11 | 3.109208 | -6.519909 | 2.389407 | 2.173172 | 10.33426 | 7.425113
2018-02-04 23:15 | 115223.6842 | 1319.8638 | 5 | 11 | 2.999998 | -6.519904 | 2.389407 | 2.39026 | 10.33426 | 8.089355
2018-02-04 23:17 | 115343.7 | 119.9998 | 6 | 11 | 3.719661 | 0 | 2.389407 | 2.390276 | 10.33426 | 8.089401
2018-02-04 23:19 | 115463.7 | 240.0006 | 6 | 11 | 3.735704 | 0 | 2.389407 | 2.390276 | 10.33426 | 8.089401
2018-02-04 23:20 | 115523.7 | 300.0029 | 6 | 11 | 3.742525 | 0 | 2.389407 | 2.390276 | 10.33426 | 8.089401
2018-02-04 23:20 | 115523.7 | 0.0026 | 7 | 12 | 3.742589 | 0 | 0 | 0 | 0 | 0
2018-02-04 23:22 | 115643.8 | 120.0002 | 2 | 12 | 4.200311 | 4.329413 | 0.1571207 | 0 | 0.6545998 | 0
2018-02-04 23:24 | 115763.8 | 240.0004 | 2 | 12 | 4.20027 | 3.914599 | 0.293668 | 0 | 1.228138 | 0
2018-02-04 23:26 | 115883.8 | 360.001 | 2 | 12 | 4.200286 | 3.607409 | 0.4189805 | 0 | 1.754484 | 0
2018-02-04 23:28 | 116003.8 | 480.0003 | 2 | 12 | 4.200264 | 3.296046 | 0.5340483 | 0 | 2.2378 | 0
2018-02-04 23:28 | 116017.5 | 493.6753 | 2 | 12 | 4.20032 | 3.259994 | 0.5464914 | 0 | 2.290064 | 0
2018-02-04 23:30 | 116137.5 | 120.0002 | 3 | 12 | 4.228696 | 3.259831 | 0.6547654 | 0 | 2.746258 | 0
2018-02-04 23:32 | 116257.5 | 240.0002 | 3 | 12 | 4.262206 | 3.259864 | 0.7634224 | 0 | 3.207536 | 0
2018-02-04 23:34 | 116377.5 | 360.0001 | 3 | 12 | 4.298568 | 3.259891 | 0.8720857 | 0 | 3.672636 | 0
2018-02-04 23:36 | 116497.5 | 480.0001 | 3 | 12 | 4.336583 | 3.259969 | 0.9807434 | 0 | 4.141777 | 0
2018-02-04 23:38 | 116617.5 | 600.0001 | 3 | 12 | 4.375237 | 3.259944 | 1.089408 | 0 | 4.615094 | 0
2018-02-04 23:40 | 116737.5 | 720.0002 | 3 | 12 | 4.400318 | 3.086829 | 1.196894 | 0 | 5.087214 | 0
2018-02-04 23:42 | 116857.5 | 840.0005 | 3 | 12 | 4.400291 | 2.736567 | 1.29375 | 0 | 5.513408 | 0
2018-02-04 23:44 | 116977.5 | 960.0018 | 3 | 12 | 4.400249 | 2.442784 | 1.379928 | 0 | 5.892616 | 0
2018-02-04 23:46 | 117097.5 | 1080.0001 | 3 | 12 | 4.400256 | 2.19559 | 1.457116 | 0 | 6.232261 | 0
2018-02-04 23:48 | 117217.5 | 1200.001 | 3 | 12 | 4.400232 | 1.984374 | 1.526696 | 0 | 6.538432 | 0
2018-02-04 23:50 | 117337.5 | 1320.0011 | 3 | 12 | 4.400252 | 1.802773 | 1.589728 | 0 | 6.815787 | 0
2018-02-04 23:52 | 117457.5 | 1440.0001 | 3 | 12 | 4.400214 | 1.645271 | 1.647122 | 0 | 7.068335 | 0
2018-02-04 23:54 | 117577.5 | 1560.001 | 3 | 12 | 4.400203 | 1.50806 | 1.699625 | 0 | 7.299359 | 0
2018-02-04 23:56 | 117697.5 | 1680.001 | 3 | 12 | 4.400242 | 1.381981 | 1.74778 | 0 | 7.511253 | 0
2018-02-04 23:58 | 117817.5 | 1800.0002 | 3 | 12 | 4.400209 | 1.264174 | 1.791847 | 0 | 7.705159 | 0
2018-02-05 | 117937.5 | 1920.001 | 3 | 12 | 4.400232 | 1.162418 | 1.832248 | 0 | 7.882931 | 0
2018-02-05 00:02 | 118057.5 | 2040.001 | 3 | 12 | 4.400167 | 1.073265 | 1.869484 | 0 | 8.046774 | 0
2018-02-05 00:04 | 118177.5 | 2160.0018 | 3 | 12 | 4.400158 | 0.9942493 | 1.903929 | 0 | 8.198342 | 0
2018-02-05 00:06 | 118297.5 | 2280.0009 | 3 | 12 | 4.400229 | 0.9237137 | 1.935877 | 0 | 8.338917 | 0
2018-02-05 00:08 | 118417.5 | 2400.001 | 3 | 12 | 4.400208 | 0.8590059 | 1.965559 | 0 | 8.469525 | 0
2018-02-05 00:10 | 118537.5 | 2520.0002 | 3 | 12 | 4.400212 | 0.7996044 | 1.99318 | 0 | 8.591063 | 0
2018-02-05 00:12 | 118657.5 | 2640.0018 | 3 | 12 | 4.400207 | 0.7456226 | 2.018911 | 0 | 8.704285 | 0
2018-02-05 00:14 | 118777.5 | 2760.0018 | 3 | 12 | 4.400181 | 0.6963434 | 2.042918 | 0 | 8.809917 | 0
2018-02-05 00:16 | 118897.5 | 2880.0018 | 3 | 12 | 4.400095 | 0.6508961 | 2.065368 | 0 | 8.908703 | 0
2018-02-05 00:18 | 119017.5 | 3000.001 | 3 | 12 | 4.400183 | 0.6097879 | 2.086379 | 0 | 9.001155 | 0
2018-02-05 00:20 | 119137.5 | 3120.0002 | 3 | 12 | 4.400175 | 0.5713205 | 2.106055 | 0 | 9.087733 | 0
2018-02-05 00:22 | 119257.5 | 3240.0011 | 3 | 12 | 4.400194 | 0.5352116 | 2.124477 | 0 | 9.16879 | 0
2018-02-05 00:24 | 119377.5 | 3360.0006 | 3 | 12 | 4.400157 | 0.5012827 | 2.141739 | 0 | 9.244746 | 0
2018-02-05 00:26 | 119497.5 | 3480.001 | 3 | 12 | 4.400174 | 0.4696541 | 2.157912 | 0 | 9.315912 | 0
2018-02-05 00:28 | 119617.5 | 3600.0002 | 3 | 12 | 4.400138 | 0.4399338 | 2.173068 | 0 | 9.382602 | 0
2018-02-05 00:30 | 119737.5 | 3720.0004 | 3 | 12 | 4.40017 | 0.4125233 | 2.187273 | 0 | 9.445104 | 0
2018-02-05 00:32 | 119857.5 | 3840.001 | 3 | 12 | 4.40007 | 0.3857555 | 2.200583 | 0 | 9.503672 | 0
2018-02-05 00:34 | 119977.5 | 3960.0001 | 3 | 12 | 4.40017 | 0.3628445 | 2.213066 | 0 | 9.558599 | 0
2018-02-05 00:36 | 120097.5 | 4080.0002 | 3 | 12 | 4.400074 | 0.3400621 | 2.22479 | 0 | 9.610185 | 0
2018-02-05 00:38 | 120217.5 | 4200.0001 | 3 | 12 | 4.400098 | 0.3208284 | 2.235818 | 0 | 9.65871 | 0
2018-02-05 00:40 | 120337.5 | 4320.0002 | 3 | 12 | 4.400162 | 0.3043003 | 2.246228 | 0 | 9.704513 | 0
2018-02-05 00:42 | 120457.5 | 4440.0002 | 3 | 12 | 4.400136 | 0.2881613 | 2.25609 | 0 | 9.747911 | 0
2018-02-05 00:44 | 120577.5 | 4560.0009 | 3 | 12 | 4.400161 | 0.2738342 | 2.265449 | 0 | 9.789088 | 0
2018-02-05 00:46 | 120697.5 | 4680.0002 | 3 | 12 | 4.400144 | 0.259388 | 2.274329 | 0 | 9.828165 | 0
2018-02-05 00:48 | 120817.5 | 4800.001 | 3 | 12 | 4.400109 | 0.2453928 | 2.282747 | 0 | 9.865205 | 0
2018-02-05 00:50 | 120937.5 | 4920.001 | 3 | 12 | 4.400103 | 0.2325583 | 2.290718 | 0 | 9.900276 | 0
2018-02-05 00:52 | 121057.5 | 5040.001 | 3 | 12 | 4.400128 | 0.2203226 | 2.298268 | 0 | 9.933496 | 0
2018-02-05 00:54 | 121177.5 | 5160.001 | 3 | 12 | 4.400095 | 0.2081137 | 2.305414 | 0 | 9.964942 | 0
2018-02-05 00:56 | 121297.5 | 5280.0002 | 3 | 12 | 4.400171 | 0.1981392 | 2.312185 | 0 | 9.994733 | 0
2018-02-05 00:58 | 121417.5 | 5400.0009 | 3 | 12 | 4.400135 | 0.1873131 | 2.318596 | 0 | 10.02294 | 0
2018-02-05 01:00 | 121537.5 | 5520.001 | 3 | 12 | 4.4001 | 0.1765614 | 2.324662 | 0 | 10.04963 | 0
2018-02-05 01:02 | 121657.5 | 5640.0009 | 3 | 12 | 4.400095 | 0.1661396 | 2.330383 | 0 | 10.07481 | 0
2018-02-05 01:04 | 121777.5 | 5760.0011 | 3 | 12 | 4.400102 | 0.1571064 | 2.335774 | 0 | 10.09853 | 0
2018-02-05 01:06 | 121897.5 | 5880.001 | 3 | 12 | 4.400156 | 0.1492205 | 2.340865 | 0 | 10.12093 | 0
2018-02-05 01:08 | 122017.5 | 6000.0018 | 3 | 12 | 4.400096 | 0.1406345 | 2.345685 | 0 | 10.14214 | 0
2018-02-05 01:10 | 122137.5 | 6120.0005 | 3 | 12 | 4.40014 | 0.1339207 | 2.350261 | 0 | 10.16227 | 0
2018-02-05 01:12 | 122257.5 | 6240.0002 | 3 | 12 | 4.400053 | 0.1267424 | 2.354606 | 0 | 10.18139 | 0
2018-02-05 01:14 | 122377.5 | 6360.0003 | 3 | 12 | 4.400101 | 0.120965 | 2.358739 | 0 | 10.19958 | 0
2018-02-05 01:16 | 122497.5 | 6480.0001 | 3 | 12 | 4.400095 | 0.1151705 | 2.362673 | 0 | 10.21689 | 0
2018-02-05 01:18 | 122617.5 | 6600.0002 | 3 | 12 | 4.400056 | 0.1098881 | 2.366434 | 0 | 10.23344 | 0
2018-02-05 01:20 | 122737.5 | 6720.0001 | 3 | 12 | 4.400067 | 0.1055984 | 2.370042 | 0 | 10.24931 | 0
2018-02-05 01:22 | 122857.5 | 6840.001 | 3 | 12 | 4.400099 | 0.1020451 | 2.373511 | 0 | 10.26458 | 0
2018-02-05 01:24 | 122977.5 | 6960.001 | 3 | 12 | 4.400091 | 0.09841442 | 2.376848 | 0 | 10.27926 | 0
2018-02-05 01:26 | 123097.5 | 7080.0009 | 3 | 12 | 4.400036 | 0.09405994 | 2.380065 | 0 | 10.29342 | 0
2018-02-05 01:28 | 123217.5 | 7200.0009 | 3 | 12 | 4.400053 | 0.09051037 | 2.383153 | 0 | 10.307 | 0
2018-02-05 01:30 | 123337.5 | 7320.0001 | 3 | 12 | 4.400107 | 0.08763218 | 2.386121 | 0 | 10.32006 | 0
2018-02-05 01:32 | 123457.5 | 7440.0002 | 3 | 12 | 4.400055 | 0.08367729 | 2.388969 | 0 | 10.33259 | 0
2018-02-05 01:33 | 123544 | 7526.5328 | 3 | 12 | 4.400077 | 0.08149815 | 2.390959 | 0 | 10.34135 | 0
2018-02-05 01:35 | 123664.1 | 119.9999 | 4 | 12 | 4.388037 | 0 | 2.390959 | 0 | 10.34135 | 0
2018-02-05 01:37 | 123784.1 | 240.0007 | 4 | 12 | 4.386499 | 0 | 2.390959 | 0 | 10.34135 | 0
2018-02-05 01:38 | 123844.1 | 300.0013 | 4 | 12 | 4.385974 | 0 | 2.390959 | 0 | 10.34135 | 0
2018-02-05 01:40 | 123964.2 | 120.0007 | 5 | 12 | 3.655897 | -6.519976 | 2.390959 | 0.2173077 | 10.34135 | 0.8059477
2018-02-05 01:42 | 124084.2 | 240.0019 | 5 | 12 | 3.60569 | -6.519876 | 2.390959 | 0.434633 | 10.34135 | 1.595626
2018-02-05 01:44 | 124204.2 | 360.0003 | 5 | 12 | 3.536262 | -6.519939 | 2.390959 | 0.6519505 | 10.34135 | 2.371782
2018-02-05 01:46 | 124324.2 | 480.0011 | 5 | 12 | 3.465825 | -6.519919 | 2.390959 | 0.8692663 | 10.34135 | 3.132547
2018-02-05 01:48 | 124444.2 | 600.0004 | 5 | 12 | 3.400882 | -6.519948 | 2.390959 | 1.086579 | 10.34135 | 3.878546
2018-02-05 01:50 | 124564.2 | 720.001 | 5 | 12 | 3.343514 | -6.519901 | 2.390959 | 1.303884 | 10.34135 | 4.611243
2018-02-05 01:52 | 124684.2 | 840.001 | 5 | 12 | 3.290719 | -6.519944 | 2.390959 | 1.521223 | 10.34135 | 5.332135
2018-02-05 01:54 | 124804.2 | 960.0002 | 5 | 12 | 3.238664 | -6.519899 | 2.390959 | 1.738545 | 10.34135 | 6.041645
2018-02-05 01:56 | 124924.2 | 1080.0011 | 5 | 12 | 3.181336 | -6.519924 | 2.390959 | 1.955876 | 10.34135 | 6.739436
2018-02-05 01:58 | 125044.2 | 1200.0011 | 5 | 12 | 3.10819 | -6.519983 | 2.390959 | 2.173187 | 10.34135 | 7.423208
2018-02-05 02:00 | 125161.3 | 1317.1761 | 5 | 12 | 2.999991 | -6.519906 | 2.390959 | 2.385399 | 10.34135 | 8.072429
2018-02-05 02:02 | 125281.4 | 120.001 | 6 | 12 | 3.720031 | 0 | 2.390959 | 2.385418 | 10.34135 | 8.072483
2018-02-05 02:04 | 125401.4 | 240.0003 | 6 | 12 | 3.736252 | 0 | 2.390959 | 2.385418 | 10.34135 | 8.072483
2018-02-05 02:05 | 125461.4 | 300.0017 | 6 | 12 | 3.743199 | 0 | 2.390959 | 2.385418 | 10.34135 | 8.072483
2018-02-05 02:05 | 125461.4 | 0.0048 | 7 | 13 | 3.743097 | 0 | 0 | 0 | 0 | 0
2018-02-05 02:07 | 125581.5 | 120.001 | 2 | 13 | 4.20032 | 4.310466 | 0.1568016 | 0 | 0.6533914 | 0
2018-02-05 02:09 | 125701.5 | 240.0001 | 2 | 13 | 4.200292 | 3.895413 | 0.2927559 | 0 | 1.224438 | 0
2018-02-05 02:11 | 125821.5 | 360.0009 | 2 | 13 | 4.200236 | 3.583749 | 0.4173454 | 0 | 1.747748 | 0
2018-02-05 02:13 | 125941.5 | 480.001 | 2 | 13 | 4.200228 | 3.294433 | 0.5319769 | 0 | 2.229231 | 0
2018-02-05 02:13 | 125955.8 | 494.344 | 2 | 13 | 4.20027 | 3.259994 | 0.5450387 | 0 | 2.284094 | 0
2018-02-05 02:15 | 126075.8 | 120.0002 | 3 | 13 | 4.226026 | 3.259933 | 0.6533149 | 0 | 2.740156 | 0
2018-02-05 02:17 | 126195.8 | 240.0009 | 3 | 13 | 4.257389 | 3.259961 | 0.7619717 | 0 | 3.20101 | 0
2018-02-05 02:19 | 126315.8 | 360.0009 | 3 | 13 | 4.291947 | 3.259923 | 0.8706349 | 0 | 3.665486 | 0
2018-02-05 02:21 | 126435.8 | 480.001 | 3 | 13 | 4.329483 | 3.259894 | 0.9792924 | 0 | 4.133854 | 0
2018-02-05 02:23 | 126555.8 | 600.0009 | 3 | 13 | 4.36895 | 3.259856 | 1.087955 | 0 | 4.606436 | 0
2018-02-05 02:25 | 126675.8 | 720.0002 | 3 | 13 | 4.400307 | 3.139705 | 1.196115 | 0 | 5.08106 | 0
2018-02-05 02:27 | 126795.8 | 840.0009 | 3 | 13 | 4.400276 | 2.763751 | 1.294222 | 0 | 5.51276 | 0
2018-02-05 02:29 | 126915.8 | 960.0017 | 3 | 13 | 4.400255 | 2.456075 | 1.38108 | 0 | 5.894958 | 0
2018-02-05 02:31 | 127035.8 | 1080.001 | 3 | 13 | 4.40028 | 2.193032 | 1.458478 | 0 | 6.235531 | 0
2018-02-05 02:33 | 127155.8 | 1200.0009 | 3 | 13 | 4.400268 | 1.963037 | 1.527628 | 0 | 6.539807 | 0
2018-02-05 02:35 | 127275.8 | 1320.0012 | 3 | 13 | 4.400239 | 1.766736 | 1.589698 | 0 | 6.81293 | 0
2018-02-05 02:37 | 127395.8 | 1440.001 | 3 | 13 | 4.400225 | 1.604061 | 1.6458 | 0 | 7.059791 | 0
2018-02-05 02:39 | 127515.8 | 1560.0011 | 3 | 13 | 4.400245 | 1.466752 | 1.696911 | 0 | 7.284693 | 0
2018-02-05 02:41 | 127635.8 | 1680.001 | 3 | 13 | 4.400193 | 1.346901 | 1.743756 | 0 | 7.490819 | 0
2018-02-05 02:43 | 127755.8 | 1800.001 | 3 | 13 | 4.400148 | 1.240094 | 1.786857 | 0 | 7.680475 | 0
2018-02-05 02:45 | 127875.8 | 1920.001 | 3 | 13 | 4.400167 | 1.145958 | 1.826609 | 0 | 7.855392 | 0
2018-02-05 02:47 | 127995.8 | 2040.001 | 3 | 13 | 4.400212 | 1.061897 | 1.863391 | 0 | 8.017238 | 0
2018-02-05 02:49 | 128115.8 | 2160.0012 | 3 | 13 | 4.400156 | 0.9865522 | 1.897506 | 0 | 8.167355 | 0
2018-02-05 02:51 | 128235.8 | 2280.0001 | 3 | 13 | 4.400176 | 0.918829 | 1.929248 | 0 | 8.307022 | 0
2018-02-05 02:53 | 128355.8 | 2400.0002 | 3 | 13 | 4.400147 | 0.8561296 | 1.958815 | 0 | 8.437125 | 0
2018-02-05 02:55 | 128475.8 | 2520.0002 | 3 | 13 | 4.400229 | 0.8003988 | 1.986406 | 0 | 8.55853 | 0
2018-02-05 02:57 | 128595.8 | 2640.0003 | 3 | 13 | 4.400196 | 0.7475433 | 2.012183 | 0 | 8.671954 | 0
2018-02-05 02:59 | 128715.8 | 2760.0002 | 3 | 13 | 4.400204 | 0.6988716 | 2.036271 | 0 | 8.777943 | 0
2018-02-05 03:01 | 128835.8 | 2880.0002 | 3 | 13 | 4.400184 | 0.6533661 | 2.058786 | 0 | 8.877016 | 0
2018-02-05 03:03 | 128955.8 | 3000.0011 | 3 | 13 | 4.400171 | 0.6109266 | 2.079848 | 0 | 8.969691 | 0
2018-02-05 03:05 | 129075.8 | 3120.0009 | 3 | 13 | 4.400213 | 0.5719519 | 2.099551 | 0 | 9.056388 | 0
2018-02-05 03:07 | 129195.8 | 3240.0002 | 3 | 13 | 4.400156 | 0.5349245 | 2.117988 | 0 | 9.137514 | 0
2018-02-05 03:09 | 129315.8 | 3360.001 | 3 | 13 | 4.400148 | 0.5005503 | 2.135242 | 0 | 9.213435 | 0
2018-02-05 03:11 | 129435.8 | 3480.0018 | 3 | 13 | 4.400163 | 0.4690056 | 2.151395 | 0 | 9.284508 | 0
2018-02-05 03:13 | 129555.8 | 3600.0002 | 3 | 13 | 4.400129 | 0.4391594 | 2.166525 | 0 | 9.351086 | 0
2018-02-05 03:15 | 129675.8 | 3720.0009 | 3 | 13 | 4.400134 | 0.4121447 | 2.180708 | 0 | 9.413493 | 0
2018-02-05 03:17 | 129795.8 | 3840.0002 | 3 | 13 | 4.400176 | 0.3871536 | 2.194021 | 0 | 9.472072 | 0
2018-02-05 03:19 | 129915.8 | 3960.0009 | 3 | 13 | 4.400156 | 0.3648748 | 2.206538 | 0 | 9.527148 | 0
2018-02-05 03:21 | 130035.8 | 4080.0011 | 3 | 13 | 4.400128 | 0.3452244 | 2.218367 | 0 | 9.579197 | 0
2018-02-05 03:23 | 130155.8 | 4200.001 | 3 | 13 | 4.400162 | 0.327198 | 2.229567 | 0 | 9.628476 | 0
2018-02-05 03:25 | 130275.8 | 4320.0002 | 3 | 13 | 4.400099 | 0.3089771 | 2.240169 | 0 | 9.675127 | 0
2018-02-05 03:27 | 130395.8 | 4440.001 | 3 | 13 | 4.400156 | 0.2928286 | 2.250201 | 0 | 9.71927 | 0
2018-02-05 03:29 | 130515.8 | 4560.001 | 3 | 13 | 4.400159 | 0.2767315 | 2.259688 | 0 | 9.761013 | 0
2018-02-05 03:31 | 130635.8 | 4680.001 | 3 | 13 | 4.400145 | 0.261508 | 2.268654 | 0 | 9.800466 | 0
2018-02-05 03:33 | 130755.8 | 4800.0001 | 3 | 13 | 4.400131 | 0.246871 | 2.27713 | 0 | 9.837762 | 0
2018-02-05 03:35 | 130875.8 | 4920.001 | 3 | 13 | 4.400101 | 0.2332792 | 2.285141 | 0 | 9.873011 | 0
2018-02-05 03:37 | 130995.8 | 5040.001 | 3 | 13 | 4.400031 | 0.2200184 | 2.292711 | 0 | 9.906322 | 0
2018-02-05 03:39 | 131115.8 | 5160.0002 | 3 | 13 | 4.400106 | 0.2084856 | 2.299872 | 0 | 9.937829 | 0
2018-02-05 03:41 | 131235.8 | 5280.0002 | 3 | 13 | 4.400126 | 0.1966877 | 2.306625 | 0 | 9.967543 | 0
2018-02-05 03:43 | 131355.8 | 5400.0007 | 3 | 13 | 4.400159 | 0.1851158 | 2.312974 | 0 | 9.995481 | 0
2018-02-05 03:45 | 131475.8 | 5520.0002 | 3 | 13 | 4.400096 | 0.1739826 | 2.318953 | 0 | 10.02179 | 0
2018-02-05 03:47 | 131595.8 | 5640.0002 | 3 | 13 | 4.400157 | 0.1650991 | 2.324597 | 0 | 10.04662 | 0
2018-02-05 03:49 | 131715.8 | 5760.0011 | 3 | 13 | 4.400113 | 0.155755 | 2.329937 | 0 | 10.07012 | 0
2018-02-05 03:51 | 131835.8 | 5880.0009 | 3 | 13 | 4.400086 | 0.1478825 | 2.334999 | 0 | 10.09239 | 0
2018-02-05 03:53 | 131955.8 | 6000.001 | 3 | 13 | 4.400003 | 0.1395578 | 2.339795 | 0 | 10.1135 | 0
2018-02-05 03:55 | 132075.8 | 6120.0001 | 3 | 13 | 4.400078 | 0.13309 | 2.344354 | 0 | 10.13355 | 0
2018-02-05 03:57 | 132195.8 | 6240.0002 | 3 | 13 | 4.400099 | 0.127018 | 2.348691 | 0 | 10.15264 | 0
2018-02-05 03:59 | 132315.8 | 6360.0002 | 3 | 13 | 4.400114 | 0.1216869 | 2.352823 | 0 | 10.17082 | 0
2018-02-05 04:01 | 132435.8 | 6480.0009 | 3 | 13 | 4.400133 | 0.1166401 | 2.356788 | 0 | 10.18827 | 0
2018-02-05 04:03 | 132555.8 | 6600.0002 | 3 | 13 | 4.400116 | 0.1120653 | 2.360593 | 0 | 10.20501 | 0
2018-02-05 04:05 | 132675.8 | 6720.0009 | 3 | 13 | 4.400067 | 0.1073275 | 2.364252 | 0 | 10.22111 | 0
2018-02-05 04:07 | 132795.8 | 6840.0002 | 3 | 13 | 4.40009 | 0.1036921 | 2.367767 | 0 | 10.23658 | 0
2018-02-05 04:09 | 132915.8 | 6960.001 | 3 | 13 | 4.400127 | 0.09982586 | 2.371153 | 0 | 10.25148 | 0
2018-02-05 04:11 | 133035.8 | 7080.0003 | 3 | 13 | 4.400097 | 0.09558392 | 2.374406 | 0 | 10.26579 | 0
2018-02-05 04:13 | 133155.8 | 7200.0005 | 3 | 13 | 4.400139 | 0.09226608 | 2.377536 | 0 | 10.27956 | 0
2018-02-05 04:15 | 133275.8 | 7320.0001 | 3 | 13 | 4.400051 | 0.08803844 | 2.380542 | 0 | 10.29278 | 0
2018-02-05 04:17 | 133395.8 | 7440.001 | 3 | 13 | 4.400073 | 0.08512211 | 2.383428 | 0 | 10.30549 | 0
2018-02-05 04:19 | 133502.3 | 7546.4912 | 3 | 13 | 4.400042 | 0.08148479 | 2.3859 | 0 | 10.31636 | 0
2018-02-05 04:21 | 133622.4 | 120 | 4 | 13 | 4.388043 | 0 | 2.3859 | 0 | 10.31636 | 0
2018-02-05 04:23 | 133742.4 | 240.0002 | 4 | 13 | 4.386515 | 0 | 2.3859 | 0 | 10.31636 | 0
2018-02-05 04:24 | 133802.4 | 300.0016 | 4 | 13 | 4.386013 | 0 | 2.3859 | 0 | 10.31636 | 0
2018-02-05 04:26 | 133922.5 | 120.0002 | 5 | 13 | 3.653672 | -6.52 | 2.3859 | 0.2173037 | 10.31636 | 0.8055917
2018-02-05 04:28 | 134042.5 | 240.0001 | 5 | 13 | 3.603158 | -6.519934 | 2.3859 | 0.4346387 | 10.31636 | 1.594722
2018-02-05 04:30 | 134162.5 | 360.0011 | 5 | 13 | 3.534129 | -6.519948 | 2.3859 | 0.6519451 | 10.31636 | 2.370331
2018-02-05 04:32 | 134282.5 | 480.0009 | 5 | 13 | 3.464121 | -6.519847 | 2.3859 | 0.8692765 | 10.31636 | 3.130772
2018-02-05 04:34 | 134402.5 | 600.0009 | 5 | 13 | 3.399574 | -6.519841 | 2.3859 | 1.086571 | 10.31636 | 3.876371
2018-02-05 04:36 | 134522.5 | 720.0001 | 5 | 13 | 3.341863 | -6.519916 | 2.3859 | 1.303912 | 10.31636 | 4.60884
2018-02-05 04:38 | 134642.5 | 840.0001 | 5 | 13 | 3.288831 | -6.519876 | 2.3859 | 1.521224 | 10.31636 | 5.329247
2018-02-05 04:40 | 134762.5 | 960.0001 | 5 | 13 | 3.237366 | -6.519879 | 2.3859 | 1.738546 | 10.31636 | 6.03842
2018-02-05 04:42 | 134882.5 | 1080.0009 | 5 | 13 | 3.178992 | -6.519914 | 2.3859 | 1.955867 | 10.31636 | 6.735785
2018-02-05 04:44 | 135002.5 | 1200.0002 | 5 | 13 | 3.105153 | -6.519896 | 2.3859 | 2.173194 | 10.31636 | 7.419088
2018-02-05 04:46 | 135116.2 | 1313.7712 | 5 | 13 | 2.999996 | -6.519857 | 2.3859 | 2.379243 | 10.31636 | 8.048995
2018-02-05 04:48 | 135236.3 | 120.0001 | 6 | 13 | 3.720429 | 0 | 2.3859 | 2.379243 | 10.31636 | 8.048995
2018-02-05 04:50 | 135356.3 | 240.0009 | 6 | 13 | 3.7366 | 0 | 2.3859 | 2.379243 | 10.31636 | 8.048995
2018-02-05 04:51 | 135416.3 | 300.0015 | 6 | 13 | 3.743524 | 0 | 2.3859 | 2.379243 | 10.31636 | 8.048995
2018-02-05 04:51 | 135416.3 | 0.0028 | 7 | 14 | 3.743907 | 0 | 0 | 0 | 0 | 0
2018-02-05 04:53 | 135536.4 | 120.001 | 2 | 14 | 4.200286 | 4.365796 | 0.1576349 | 0 | 0.6566523 | 0
2018-02-05 04:55 | 135656.4 | 240.0009 | 2 | 14 | 4.20022 | 3.965285 | 0.2957288 | 0 | 1.236686 | 0
2018-02-05 04:57 | 135776.4 | 360.0026 | 2 | 14 | 4.200287 | 3.65416 | 0.4227295 | 0 | 1.770124 | 0
2018-02-05 04:59 | 135896.4 | 480.0001 | 2 | 14 | 4.200264 | 3.343602 | 0.5393736 | 0 | 2.260061 | 0
2018-02-05 05:00 | 135927.9 | 511.5831 | 2 | 14 | 4.20028 | 3.259988 | 0.5683347 | 0 | 2.381705 | 0
2018-02-05 05:02 | 136048 | 120.0018 | 3 | 14 | 4.228648 | 3.259931 | 0.6766237 | 0 | 2.837952 | 0
2018-02-05 05:04 | 136168 | 240.0001 | 3 | 14 | 4.262065 | 3.259923 | 0.7852789 | 0 | 3.299204 | 0
2018-02-05 05:06 | 136288 | 360.0009 | 3 | 14 | 4.298203 | 3.25998 | 0.8939403 | 0 | 3.764274 | 0
2018-02-05 05:08 | 136408 | 480.001 | 3 | 14 | 4.337236 | 3.260003 | 1.002595 | 0 | 4.233393 | 0
2018-02-05 05:10 | 136528 | 600.001 | 3 | 14 | 4.380215 | 3.259976 | 1.111252 | 0 | 4.706969 | 0
2018-02-05 05:12 | 136648 | 720.0002 | 3 | 14 | 4.400324 | 2.993304 | 1.217267 | 0 | 5.172979 | 0
2018-02-05 05:14 | 136768 | 840.0002 | 3 | 14 | 4.400218 | 2.633546 | 1.310818 | 0 | 5.584629 | 0
2018-02-05 05:16 | 136888 | 960.0002 | 3 | 14 | 4.400242 | 2.33772 | 1.393532 | 0 | 5.948591 | 0
2018-02-05 05:18 | 137008 | 1080.001 | 3 | 14 | 4.400259 | 2.091178 | 1.467225 | 0 | 6.272859 | 0
2018-02-05 05:20 | 137128 | 1200.0001 | 3 | 14 | 4.400225 | 1.883421 | 1.533349 | 0 | 6.563823 | 0
2018-02-05 05:22 | 137248 | 1320.001 | 3 | 14 | 4.400239 | 1.708502 | 1.593116 | 0 | 6.826809 | 0
2018-02-05 05:24 | 137368 | 1440.0001 | 3 | 14 | 4.400239 | 1.560032 | 1.647523 | 0 | 7.066216 | 0
2018-02-05 05:26 | 137488 | 1560.001 | 3 | 14 | 4.400206 | 1.432052 | 1.697335 | 0 | 7.285397 | 0
2018-02-05 05:28 | 137608 | 1680.0003 | 3 | 14 | 4.400232 | 1.320026 | 1.743156 | 0 | 7.487019 | 0
2018-02-05 05:30 | 137728 | 1800.001 | 3 | 14 | 4.400198 | 1.220111 | 1.785461 | 0 | 7.673172 | 0
2018-02-05 05:32 | 137848 | 1920.0002 | 3 | 14 | 4.400175 | 1.130983 | 1.824625 | 0 | 7.845499 | 0
2018-02-05 05:34 | 137968 | 2040.0002 | 3 | 14 | 4.400167 | 1.049471 | 1.860949 | 0 | 8.005334 | 0
2018-02-05 05:36 | 138088 | 2160.0011 | 3 | 14 | 4.400165 | 0.9754601 | 1.89469 | 0 | 8.153799 | 0
2018-02-05 05:38 | 138208 | 2280.001 | 3 | 14 | 4.400195 | 0.9089899 | 1.926092 | 0 | 8.291975 | 0
2018-02-05 05:40 | 138328 | 2400.0011 | 3 | 14 | 4.400164 | 0.8470888 | 1.955354 | 0 | 8.420735 | 0
2018-02-05 05:42 | 138448 | 2520.0002 | 3 | 14 | 4.400143 | 0.7896614 | 1.982631 | 0 | 8.540758 | 0
2018-02-05 05:44 | 138568 | 2640.001 | 3 | 14 | 4.4002 | 0.7374287 | 2.008067 | 0 | 8.652681 | 0
2018-02-05 05:46 | 138688 | 2760.001 | 3 | 14 | 4.400164 | 0.6890812 | 2.03183 | 0 | 8.757242 | 0
2018-02-05 05:48 | 138808 | 2880.001 | 3 | 14 | 4.400174 | 0.6444292 | 2.054052 | 0 | 8.855025 | 0
2018-02-05 05:50 | 138928 | 3000.0006 | 3 | 14 | 4.400151 | 0.6032076 | 2.074839 | 0 | 8.94649 | 0
2018-02-05 05:52 | 139048 | 3120.001 | 3 | 14 | 4.400214 | 0.5659056 | 2.09431 | 0 | 9.032165 | 0
2018-02-05 05:54 | 139168 | 3240.0003 | 3 | 14 | 4.400161 | 0.5303411 | 2.112561 | 0 | 9.112472 | 0
2018-02-05 05:56 | 139288 | 3360.0002 | 3 | 14 | 4.400202 | 0.4980135 | 2.129689 | 0 | 9.18784 | 0
2018-02-05 05:58 | 139408 | 3480.0002 | 3 | 14 | 4.400201 | 0.4667025 | 2.145748 | 0 | 9.258501 | 0
2018-02-05 06:00 | 139528 | 3600.001 | 3 | 14 | 4.400172 | 0.437747 | 2.160804 | 0 | 9.324748 | 0
2018-02-05 06:02 | 139648 | 3720.0009 | 3 | 14 | 4.400119 | 0.4128704 | 2.174975 | 0 | 9.387107 | 0
2018-02-05 06:04 | 139768 | 3840.0002 | 3 | 14 | 4.40017 | 0.3908463 | 2.188365 | 0 | 9.446021 | 0
2018-02-05 06:06 | 139888 | 3960.0001 | 3 | 14 | 4.40017 | 0.3695621 | 2.201024 | 0 | 9.501723 | 0
2018-02-05 06:08 | 140008 | 4080.0002 | 3 | 14 | 4.400193 | 0.3488684 | 2.21298 | 0 | 9.554331 | 0
2018-02-05 06:10 | 140128 | 4200.0002 | 3 | 14 | 4.400125 | 0.3286963 | 2.224257 | 0 | 9.603951 | 0
2018-02-05 06:12 | 140248 | 4320.0009 | 3 | 14 | 4.40009 | 0.3094053 | 2.234894 | 0 | 9.650755 | 0
2018-02-05 06:14 | 140368 | 4440.001 | 3 | 14 | 4.400153 | 0.2921009 | 2.244917 | 0 | 9.69486 | 0
2018-02-05 06:16 | 140488 | 4560.0009 | 3 | 14 | 4.400129 | 0.27563 | 2.254375 | 0 | 9.736475 | 0
2018-02-05 06:18 | 140608 | 4680.0002 | 3 | 14 | 4.400127 | 0.2597284 | 2.263298 | 0 | 9.775736 | 0
2018-02-05 06:20 | 140728 | 4800.0001 | 3 | 14 | 4.400159 | 0.245719 | 2.271723 | 0 | 9.81281 | 0
2018-02-05 06:22 | 140848 | 4920.0002 | 3 | 14 | 4.400124 | 0.2311106 | 2.27966 | 0 | 9.847732 | 0
2018-02-05 06:24 | 140968 | 5040.0002 | 3 | 14 | 4.400095 | 0.2161627 | 2.287115 | 0 | 9.880536 | 0
2018-02-05 06:26 | 141088 | 5160.001 | 3 | 14 | 4.400169 | 0.2042313 | 2.294115 | 0 | 9.911339 | 0
2018-02-05 06:28 | 141208 | 5280.001 | 3 | 14 | 4.400163 | 0.1924257 | 2.30071 | 0 | 9.940354 | 0
2018-02-05 06:30 | 141328 | 5400.0001 | 3 | 14 | 4.400126 | 0.1816225 | 2.306934 | 0 | 9.96774 | 0
2018-02-05 06:32 | 141448 | 5520.001 | 3 | 14 | 4.400115 | 0.1718988 | 2.312815 | 0 | 9.99362 | 0
2018-02-05 06:34 | 141568 | 5640.0002 | 3 | 14 | 4.400147 | 0.1632652 | 2.318393 | 0 | 10.01816 | 0
2018-02-05 06:36 | 141688 | 5760.0002 | 3 | 14 | 4.400118 | 0.1546144 | 2.323674 | 0 | 10.0414 | 0
2018-02-05 06:38 | 141808 | 5880.0001 | 3 | 14 | 4.400055 | 0.1460629 | 2.328689 | 0 | 10.06347 | 0
2018-02-05 06:40 | 141928 | 6000.0009 | 3 | 14 | 4.400097 | 0.1391697 | 2.333452 | 0 | 10.08442 | 0
2018-02-05 06:42 | 142048 | 6120.0002 | 3 | 14 | 4.400127 | 0.1332102 | 2.33799 | 0 | 10.10439 | 0
2018-02-05 06:44 | 142168 | 6240.001 | 3 | 14 | 4.400138 | 0.128212 | 2.342336 | 0 | 10.12351 | 0
2018-02-05 06:46 | 142288 | 6360.001 | 3 | 14 | 4.400103 | 0.1228027 | 2.346498 | 0 | 10.14183 | 0
2018-02-05 06:48 | 142408 | 6480.0009 | 3 | 14 | 4.400104 | 0.1181555 | 2.350507 | 0 | 10.15947 | 0
2018-02-05 06:50 | 142528 | 6600.0011 | 3 | 14 | 4.400041 | 0.1130552 | 2.354357 | 0 | 10.17641 | 0
2018-02-05 06:52 | 142648 | 6720.001 | 3 | 14 | 4.40013 | 0.1091852 | 2.358065 | 0 | 10.19272 | 0
2018-02-05 06:54 | 142768 | 6840.0009 | 3 | 14 | 4.400061 | 0.104187 | 2.361622 | 0 | 10.20837 | 0
2018-02-05 06:56 | 142888 | 6960.001 | 3 | 14 | 4.400108 | 0.1006508 | 2.365036 | 0 | 10.2234 | 0
2018-02-05 06:58 | 143008 | 7080.0001 | 3 | 14 | 4.400101 | 0.09627056 | 2.368304 | 0 | 10.23778 | 0
2018-02-05 07:00 | 143128 | 7200.001 | 3 | 14 | 4.400064 | 0.09164238 | 2.371435 | 0 | 10.25155 | 0
2018-02-05 07:02 | 143248 | 7320 | 3 | 14 | 4.400068 | 0.08806705 | 2.374434 | 0 | 10.26475 | 0
2018-02-05 07:04 | 143368 | 7440.0002 | 3 | 14 | 4.400021 | 0.08367443 | 2.377304 | 0 | 10.27738 | 0
2018-02-05 07:05 | 143456.9 | 7528.9344 | 3 | 14 | 4.400103 | 0.08149719 | 2.379356 | 0 | 10.28641 | 0
2018-02-05 07:07 | 143576.9 | 119.9999 | 4 | 14 | 4.388103 | 0 | 2.379356 | 0 | 10.28641 | 0
2018-02-05 07:09 | 143696.9 | 239.9999 | 4 | 14 | 4.386602 | 0 | 2.379356 | 0 | 10.28641 | 0
2018-02-05 07:10 | 143756.9 | 300.0022 | 4 | 14 | 4.386082 | 0 | 2.379356 | 0 | 10.28641 | 0
2018-02-05 07:12 | 143877 | 120.0002 | 5 | 14 | 3.650498 | -6.519904 | 2.379356 | 0.217313 | 10.28641 | 0.8047521
2018-02-05 07:14 | 143997 | 240.001 | 5 | 14 | 3.601896 | -6.519948 | 2.379356 | 0.4346429 | 10.28641 | 1.593412
2018-02-05 07:16 | 144117 | 360.0011 | 5 | 14 | 3.533553 | -6.519886 | 2.379356 | 0.6519436 | 10.28641 | 2.368833
2018-02-05 07:18 | 144237 | 480.0009 | 5 | 14 | 3.463367 | -6.519919 | 2.379356 | 0.8692853 | 10.28641 | 3.129158
2018-02-05 07:20 | 144357 | 600.0002 | 5 | 14 | 3.398147 | -6.519928 | 2.379356 | 1.086599 | 10.28641 | 3.874583
2018-02-05 07:22 | 144477 | 720.001 | 5 | 14 | 3.340464 | -6.519896 | 2.379356 | 1.303913 | 10.28641 | 4.606647
2018-02-05 07:24 | 144597 | 840.0001 | 5 | 14 | 3.286969 | -6.52018 | 2.379356 | 1.521232 | 10.28641 | 5.326669
2018-02-05 07:26 | 144717 | 960.0002 | 5 | 14 | 3.236743 | -6.519894 | 2.379356 | 1.738543 | 10.28641 | 6.035465
2018-02-05 07:28 | 144837 | 1080.0001 | 5 | 14 | 3.181813 | -6.519913 | 2.379356 | 1.955891 | 10.28641 | 6.733135
2018-02-05 07:30 | 144957 | 1200.0017 | 5 | 14 | 3.113136 | -6.519886 | 2.379356 | 2.173216 | 10.28641 | 7.417508
2018-02-05 07:32 | 145077 | 1320.0009 | 5 | 14 | 3.009693 | -6.519834 | 2.379356 | 2.390531 | 10.28641 | 8.083798
2018-02-05 07:32 | 145085.3 | 1328.2463 | 5 | 14 | 2.999997 | -6.519869 | 2.379356 | 2.405455 | 10.28641 | 8.128644
2018-02-05 07:34 | 145205.3 | 120.0001 | 6 | 14 | 3.718301 | 0 | 2.379356 | 2.405455 | 10.28641 | 8.128644
2018-02-05 07:36 | 145325.3 | 240.0009 | 6 | 14 | 3.734221 | 0 | 2.379356 | 2.405455 | 10.28641 | 8.128644
2018-02-05 07:37 | 145385.3 | 300.0031 | 6 | 14 | 3.741063 | 0 | 2.379356 | 2.405455 | 10.28641 | 8.128644
2018-02-05 07:37 | 145385.3 | 0.0028 | 7 | 15 | 3.741169 | 0 | 0 | 0 | 0 | 0
2018-02-05 07:39 | 145505.4 | 120.0009 | 2 | 15 | 4.200357 | 4.420796 | 0.158578 | 4.909e-09 | 0.6601325 | 1.8366e-08
2018-02-05 07:41 | 145625.4 | 240.001 | 2 | 15 | 4.200298 | 4.002687 | 0.2980569 | 4.909e-09 | 1.245984 | 1.8366e-08
2018-02-05 07:43 | 145745.4 | 360.001 | 2 | 15 | 4.200279 | 3.68043 | 0.4260632 | 4.909e-09 | 1.783645 | 1.8366e-08
2018-02-05 07:45 | 145865.4 | 480.0003 | 2 | 15 | 4.20029 | 3.349292 | 0.5432538 | 4.909e-09 | 2.275878 | 1.8366e-08
2018-02-05 07:46 | 145897.3 | 511.8943 | 2 | 15 | 4.200308 | 3.259984 | 0.5725285 | 4.909e-09 | 2.398839 | 1.8366e-08
2018-02-05 07:48 | 146017.3 | 120.001 | 3 | 15 | 4.230181 | 3.259902 | 0.680802 | 8.256e-09 | 2.855108 | 3.1807e-08
2018-02-05 07:50 | 146137.3 | 240.0002 | 3 | 15 | 4.264533 | 3.259938 | 0.789456 | 8.256e-09 | 3.316581 | 3.1807e-08
2018-02-05 07:52 | 146257.3 | 360.001 | 3 | 15 | 4.301144 | 3.259875 | 0.898121 | 8.256e-09 | 3.781953 | 3.1807e-08
2018-02-05 07:54 | 146377.3 | 480.0012 | 3 | 15 | 4.340318 | 3.259933 | 1.006774 | 8.256e-09 | 4.251389 | 3.1807e-08
2018-02-05 07:56 | 146497.3 | 600.0002 | 3 | 15 | 4.38132 | 3.25987 | 1.115432 | 8.256e-09 | 4.725202 | 3.1807e-08
2018-02-05 07:58 | 146617.3 | 720.0003 | 3 | 15 | 4.400271 | 3.005441 | 1.221564 | 8.256e-09 | 5.191754 | 3.1807e-08
2018-02-05 08:00 | 146737.3 | 840.0003 | 3 | 15 | 4.400307 | 2.658418 | 1.315783 | 8.256e-09 | 5.606345 | 3.1807e-08
2018-02-05 08:02 | 146857.3 | 960.0011 | 3 | 15 | 4.400264 | 2.366353 | 1.399401 | 8.256e-09 | 5.974287 | 3.1807e-08
2018-02-05 08:04 | 146977.3 | 1080.0002 | 3 | 15 | 4.400283 | 2.123845 | 1.474084 | 8.256e-09 | 6.302913 | 3.1807e-08
2018-02-05 08:06 | 147097.3 | 1200.0011 | 3 | 15 | 4.400245 | 1.917278 | 1.541337 | 8.256e-09 | 6.598842 | 3.1807e-08
2018-02-05 08:08 | 147217.3 | 1320.0004 | 3 | 15 | 4.400255 | 1.74277 | 1.602251 | 8.256e-09 | 6.866879 | 3.1807e-08
2018-02-05 08:10 | 147337.3 | 1440.0011 | 3 | 15 | 4.400232 | 1.591545 | 1.657752 | 8.256e-09 | 7.111095 | 3.1807e-08
2018-02-05 08:12 | 147457.3 | 1560.0004 | 3 | 15 | 4.400231 | 1.460274 | 1.708563 | 8.256e-09 | 7.334675 | 3.1807e-08
2018-02-05 08:14 | 147577.3 | 1680.0011 | 3 | 15 | 4.400206 | 1.343735 | 1.75525 | 8.256e-09 | 7.540109 | 3.1807e-08
2018-02-05 08:16 | 147697.3 | 1800.0003 | 3 | 15 | 4.400238 | 1.240014 | 1.798272 | 8.256e-09 | 7.729413 | 3.1807e-08
2018-02-05 08:18 | 147817.3 | 1920.0003 | 3 | 15 | 4.400211 | 1.147642 | 1.838023 | 8.256e-09 | 7.904329 | 3.1807e-08
2018-02-05 08:20 | 147937.3 | 2040.0011 | 3 | 15 | 4.400208 | 1.064527 | 1.874868 | 8.256e-09 | 8.06645 | 3.1807e-08
2018-02-05 08:22 | 148057.3 | 2160.0003 | 3 | 15 | 4.400171 | 0.9892063 | 1.90907 | 8.256e-09 | 8.216949 | 3.1807e-08
2018-02-05 08:24 | 148177.3 | 2280.0011 | 3 | 15 | 4.400229 | 0.9220047 | 1.940902 | 8.256e-09 | 8.357014 | 3.1807e-08
2018-02-05 08:26 | 148297.3 | 2400.002 | 3 | 15 | 4.400229 | 0.8605776 | 1.970587 | 8.256e-09 | 8.487634 | 3.1807e-08
2018-02-05 08:28 | 148417.3 | 2520.0003 | 3 | 15 | 4.400185 | 0.8044109 | 1.998315 | 8.256e-09 | 8.609642 | 3.1807e-08
2018-02-05 08:30 | 148537.3 | 2640.002 | 3 | 15 | 4.40019 | 0.7527828 | 2.024251 | 8.256e-09 | 8.723765 | 3.1807e-08
2018-02-05 08:32 | 148657.3 | 2760.0012 | 3 | 15 | 4.400172 | 0.7047682 | 2.048527 | 8.256e-09 | 8.830585 | 3.1807e-08
2018-02-05 08:34 | 148777.3 | 2880.001 | 3 | 15 | 4.400197 | 0.6606464 | 2.071269 | 8.256e-09 | 8.930652 | 3.1807e-08
2018-02-05 08:36 | 148897.3 | 3000.0011 | 3 | 15 | 4.400173 | 0.6192589 | 2.092594 | 8.256e-09 | 9.024487 | 3.1807e-08
2018-02-05 08:38 | 149017.3 | 3120.0011 | 3 | 15 | 4.400201 | 0.5809174 | 2.112586 | 8.256e-09 | 9.112455 | 3.1807e-08
2018-02-05 08:40 | 149137.3 | 3240.0011 | 3 | 15 | 4.400229 | 0.5450659 | 2.131322 | 8.256e-09 | 9.194896 | 3.1807e-08
2018-02-05 08:42 | 149257.3 | 3360.0011 | 3 | 15 | 4.400158 | 0.5125198 | 2.148926 | 8.256e-09 | 9.272357 | 3.1807e-08
2018-02-05 08:44 | 149377.3 | 3480.001 | 3 | 15 | 4.40019 | 0.4831724 | 2.16551 | 8.256e-09 | 9.345333 | 3.1807e-08
2018-02-05 08:46 | 149497.3 | 3600.0003 | 3 | 15 | 4.400136 | 0.4550877 | 2.181136 | 8.256e-09 | 9.414086 | 3.1807e-08
2018-02-05 08:48 | 149617.3 | 3720.001 | 3 | 15 | 4.400152 | 0.4286528 | 2.195857 | 8.256e-09 | 9.478862 | 3.1807e-08
2018-02-05 08:50 | 149737.3 | 3840.0003 | 3 | 15 | 4.400122 | 0.4030046 | 2.209716 | 8.256e-09 | 9.539842 | 3.1807e-08
2018-02-05 08:52 | 149857.3 | 3960.0002 | 3 | 15 | 4.400165 | 0.3796482 | 2.222755 | 8.256e-09 | 9.597217 | 3.1807e-08
2018-02-05 08:54 | 149977.3 | 4080.002 | 3 | 15 | 4.40017 | 0.356967 | 2.235019 | 8.256e-09 | 9.651179 | 3.1807e-08
2018-02-05 08:56 | 150097.3 | 4200.0003 | 3 | 15 | 4.400118 | 0.3356104 | 2.246556 | 8.256e-09 | 9.701945 | 3.1807e-08
2018-02-05 08:58 | 150217.3 | 4320.0003 | 3 | 15 | 4.400159 | 0.3161945 | 2.257415 | 8.256e-09 | 9.749725 | 3.1807e-08
2018-02-05 09:00 | 150337.3 | 4440.0011 | 3 | 15 | 4.400101 | 0.2970991 | 2.26764 | 8.256e-09 | 9.794719 | 3.1807e-08
2018-02-05 09:02 | 150457.3 | 4560.0011 | 3 | 15 | 4.400116 | 0.2796144 | 2.277264 | 8.256e-09 | 9.837064 | 3.1807e-08
2018-02-05 09:04 | 150577.3 | 4680.0003 | 3 | 15 | 4.400124 | 0.2616968 | 2.286287 | 8.256e-09 | 9.876766 | 3.1807e-08
2018-02-05 09:06 | 150697.3 | 4800.0012 | 3 | 15 | 4.400156 | 0.2454662 | 2.294736 | 8.256e-09 | 9.913944 | 3.1807e-08
2018-02-05 09:08 | 150817.3 | 4920.0019 | 3 | 15 | 4.400137 | 0.2307711 | 2.302664 | 8.256e-09 | 9.948826 | 3.1807e-08
2018-02-05 09:10 | 150937.3 | 5040.0011 | 3 | 15 | 4.400146 | 0.2174988 | 2.310127 | 8.256e-09 | 9.981668 | 3.1807e-08
2018-02-05 09:12 | 151057.3 | 5160.0011 | 3 | 15 | 4.400116 | 0.2048502 | 2.317168 | 8.256e-09 | 10.01265 | 3.1807e-08
2018-02-05 09:14 | 151177.3 | 5280.0011 | 3 | 15 | 4.400161 | 0.1941261 | 2.323819 | 8.256e-09 | 10.04191 | 3.1807e-08
2018-02-05 09:16 | 151297.3 | 5400.0002 | 3 | 15 | 4.400104 | 0.1837549 | 2.330106 | 8.256e-09 | 10.06958 | 3.1807e-08
2018-02-05 09:18 | 151417.3 | 5520.0011 | 3 | 15 | 4.400114 | 0.1744089 | 2.336074 | 8.256e-09 | 10.09583 | 3.1807e-08
2018-02-05 09:20 | 151537.3 | 5640.0004 | 3 | 15 | 4.400086 | 0.1658268 | 2.341741 | 8.256e-09 | 10.12077 | 3.1807e-08
2018-02-05 09:22 | 151657.3 | 5760.0011 | 3 | 15 | 4.400112 | 0.1575775 | 2.347134 | 8.256e-09 | 10.1445 | 3.1807e-08
2018-02-05 09:24 | 151777.3 | 5880.0002 | 3 | 15 | 4.400073 | 0.149991 | 2.352266 | 8.256e-09 | 10.16708 | 3.1807e-08
2018-02-05 09:26 | 151897.3 | 6000.0003 | 3 | 15 | 4.400102 | 0.1436386 | 2.357163 | 8.256e-09 | 10.18863 | 3.1807e-08
2018-02-05 09:28 | 152017.3 | 6120.0003 | 3 | 15 | 4.400068 | 0.1374559 | 2.361855 | 8.256e-09 | 10.20928 | 3.1807e-08
2018-02-05 09:30 | 152137.3 | 6240.0002 | 3 | 15 | 4.400096 | 0.1321716 | 2.366351 | 8.256e-09 | 10.22906 | 3.1807e-08
2018-02-05 09:32 | 152257.3 | 6360.0011 | 3 | 15 | 4.40019 | 0.12745 | 2.37067 | 8.256e-09 | 10.24806 | 3.1807e-08
2018-02-05 09:34 | 152377.3 | 6480.0012 | 3 | 15 | 4.400118 | 0.1214209 | 2.374804 | 8.256e-09 | 10.26625 | 3.1807e-08
2018-02-05 09:36 | 152497.3 | 6600.0003 | 3 | 15 | 4.400114 | 0.1164131 | 2.378757 | 8.256e-09 | 10.28364 | 3.1807e-08
2018-02-05 09:38 | 152617.3 | 6720.0011 | 3 | 15 | 4.400099 | 0.1112957 | 2.38254 | 8.256e-09 | 10.30029 | 3.1807e-08
2018-02-05 09:40 | 152737.3 | 6840.0004 | 3 | 15 | 4.400069 | 0.1060038 | 2.386163 | 8.256e-09 | 10.31623 | 3.1807e-08
2018-02-05 09:42 | 152857.3 | 6960.0003 | 3 | 15 | 4.400104 | 0.1017227 | 2.389629 | 8.256e-09 | 10.33149 | 3.1807e-08
2018-02-05 09:44 | 152977.3 | 7080.0019 | 3 | 15 | 4.400017 | 0.0966692 | 2.392951 | 8.256e-09 | 10.3461 | 3.1807e-08
2018-02-05 09:46 | 153097.3 | 7200.0035 | 3 | 15 | 4.400089 | 0.09300804 | 2.396128 | 8.256e-09 | 10.36008 | 3.1807e-08
2018-02-05 09:48 | 153217.3 | 7320.0004 | 3 | 15 | 4.400058 | 0.08877945 | 2.399162 | 8.256e-09 | 10.37343 | 3.1807e-08
2018-02-05 09:50 | 153337.3 | 7440.0011 | 3 | 15 | 4.400094 | 0.08517742 | 2.402061 | 8.256e-09 | 10.38619 | 3.1807e-08
2018-02-05 09:52 | 153450.2 | 7552.9489 | 3 | 15 | 4.400091 | 0.08149529 | 2.404671 | 8.256e-09 | 10.39767 | 3.1807e-08
2018-02-05 09:54 | 153570.3 | 120 | 4 | 15 | 4.38799 | 0 | 2.404671 | 8.256e-09 | 10.39767 | 3.1807e-08
2018-02-05 09:56 | 153690.3 | 240.0007 | 4 | 15 | 4.386471 | 0 | 2.404671 | 8.256e-09 | 10.39767 | 3.1807e-08
2018-02-05 09:57 | 153750.3 | 300.0007 | 4 | 15 | 4.385939 | 0 | 2.404671 | 8.256e-09 | 10.39767 | 3.1807e-08
2018-02-05 09:59 | 153870.4 | 120.0008 | 5 | 15 | 3.650119 | -6.519903 | 2.404671 | 0.217313 | 10.39767 | 0.8046477
2018-02-05 10:01 | 153990.4 | 240.0008 | 5 | 15 | 3.602021 | -6.519887 | 2.404671 | 0.4346243 | 10.39767 | 1.59325
2018-02-05 10:03 | 154110.4 | 360.0001 | 5 | 15 | 3.535215 | -6.519891 | 2.404671 | 0.651935 | 10.39767 | 2.368854
2018-02-05 10:05 | 154230.4 | 480.0008 | 5 | 15 | 3.466721 | -6.519906 | 2.404671 | 0.8692568 | 10.39767 | 3.129649
2018-02-05 10:07 | 154350.4 | 600.0001 | 5 | 15 | 3.403643 | -6.519867 | 2.404671 | 1.086582 | 10.39767 | 3.876081
2018-02-05 10:09 | 154470.4 | 720.0009 | 5 | 15 | 3.347133 | -6.519943 | 2.404671 | 1.303929 | 10.39767 | 4.609594
2018-02-05 10:11 | 154590.4 | 840.0007 | 5 | 15 | 3.296062 | -6.519866 | 2.404671 | 1.521248 | 10.39767 | 5.331392
2018-02-05 10:13 | 154710.4 | 960.0001 | 5 | 15 | 3.24541 | -6.519904 | 2.404671 | 1.738562 | 10.39767 | 6.042194
2018-02-05 10:15 | 154830.4 | 1080.0001 | 5 | 15 | 3.18997 | -6.519934 | 2.404671 | 1.955887 | 10.39767 | 6.741611
2018-02-05 10:17 | 154950.4 | 1200.001 | 5 | 15 | 3.118793 | -6.519939 | 2.404671 | 2.173205 | 10.39767 | 7.427556
2018-02-05 10:19 | 155070.4 | 1320.0009 | 5 | 15 | 3.016635 | -6.519909 | 2.404671 | 2.39053 | 10.39767 | 8.095092
2018-02-05 10:19 | 155085.2 | 1334.8623 | 5 | 15 | 2.999997 | -6.519906 | 2.404671 | 2.417448 | 10.39767 | 8.176072
2018-02-05 10:21 | 155205.3 | 120 | 6 | 15 | 3.717302 | 0 | 2.404671 | 2.417448 | 10.39767 | 8.176072
2018-02-05 10:23 | 155325.3 | 240 | 6 | 15 | 3.731624 | 0 | 2.404671 | 2.417448 | 10.39767 | 8.176072
2018-02-05 10:24 | 155385.3 | 300.0014 | 6 | 15 | 3.738968 | 0 | 2.404671 | 2.417448 | 10.39767 | 8.176072
2018-02-05 10:24 | 155385.3 | 0.0027 | 7 | 16 | 3.739159 | 0 | 0 | 0 | 0 | 0
2018-02-05 10:26 | 155505.4 | 120.0001 | 2 | 16 | 4.200356 | 4.500487 | 0.1598828 | 1.62e-10 | 0.6646009 | 6.04e-10
2018-02-05 10:28 | 155625.4 | 240.001 | 2 | 16 | 4.200278 | 4.013291 | 0.3009085 | 1.62e-10 | 1.25695 | 6.04e-10
2018-02-05 10:30 | 155745.4 | 360.0011 | 2 | 16 | 4.200272 | 3.649421 | 0.4285375 | 1.62e-10 | 1.793028 | 6.04e-10
2018-02-05 10:32 | 155865.4 | 480.0001 | 2 | 16 | 4.200281 | 3.306384 | 0.5443863 | 1.62e-10 | 2.279625 | 6.04e-10
2018-02-05 10:32 | 155882.2 | 496.8671 | 2 | 16 | 4.200295 | 3.259992 | 0.5597704 | 1.62e-10 | 2.344242 | 6.04e-10
2018-02-05 10:34 | 156002.2 | 120.0018 | 3 | 16 | 4.229368 | 3.259891 | 0.6680488 | 1.046e-09 | 2.800501 | 4.158e-09
2018-02-05 10:36 | 156122.2 | 240.001 | 3 | 16 | 4.26213 | 3.259982 | 0.7767086 | 1.046e-09 | 3.261829 | 4.158e-09
2018-02-05 10:38 | 156242.2 | 360.0009 | 3 | 16 | 4.297228 | 3.259961 | 0.8853676 | 1.046e-09 | 3.726825 | 4.158e-09
2018-02-05 10:40 | 156362.2 | 480.0001 | 3 | 16 | 4.335318 | 3.259925 | 0.9940236 | 1.046e-09 | 4.195798 | 4.158e-09
2018-02-05 10:42 | 156482.2 | 600.0002 | 3 | 16 | 4.375431 | 3.259944 | 1.102686 | 1.046e-09 | 4.669035 | 4.158e-09
2018-02-05 10:44 | 156602.2 | 720.0011 | 3 | 16 | 4.400257 | 3.071832 | 1.209992 | 1.046e-09 | 5.140408 | 4.158e-09
2018-02-05 10:46 | 156722.2 | 840.0002 | 3 | 16 | 4.400271 | 2.715255 | 1.306226 | 1.046e-09 | 5.563861 | 4.158e-09
2018-02-05 10:48 | 156842.2 | 960.001 | 3 | 16 | 4.400259 | 2.417062 | 1.391632 | 1.046e-09 | 5.939674 | 4.158e-09
2018-02-05 10:50 | 156962.2 | 1080.0002 | 3 | 16 | 4.400226 | 2.16364 | 1.46786 | 1.046e-09 | 6.275093 | 4.158e-09
2018-02-05 10:52 | 157082.2 | 1200.0001 | 3 | 16 | 4.400184 | 1.948492 | 1.536305 | 1.046e-09 | 6.576271 | 4.158e-09
2018-02-05 10:54 | 157202.2 | 1320.0002 | 3 | 16 | 4.400282 | 1.769583 | 1.59818 | 1.046e-09 | 6.848535 | 4.158e-09
2018-02-05 10:56 | 157322.2 | 1440.0002 | 3 | 16 | 4.400235 | 1.614078 | 1.654492 | 1.046e-09 | 7.096323 | 4.158e-09
2018-02-05 10:58 | 157442.2 | 1560.001 | 3 | 16 | 4.400199 | 1.501599 | 1.706196 | 1.046e-09 | 7.323831 | 4.158e-09
2018-02-05 11:00 | 157562.2 | 1680.0009 | 3 | 16 | 4.400221 | 1.38039 | 1.754208 | 1.046e-09 | 7.535093 | 4.158e-09
2018-02-05 11:02 | 157682.2 | 1800.0009 | 3 | 16 | 4.400199 | 1.270136 | 1.798351 | 1.046e-09 | 7.729333 | 4.158e-09
2018-02-05 11:04 | 157802.2 | 1920.0002 | 3 | 16 | 4.400198 | 1.172157 | 1.839028 | 1.046e-09 | 7.908321 | 4.158e-09
2018-02-05 11:06 | 157922.2 | 2040.0018 | 3 | 16 | 4.400173 | 1.085567 | 1.876638 | 1.046e-09 | 8.07381 | 4.158e-09
2018-02-05 11:08 | 158042.2 | 2160.0002 | 3 | 16 | 4.40016 | 1.008654 | 1.911532 | 1.046e-09 | 8.227354 | 4.158e-09
2018-02-05 11:10 | 158162.2 | 2280.001 | 3 | 16 | 4.400185 | 0.9408302 | 1.944012 | 1.046e-09 | 8.370269 | 4.158e-09
2018-02-05 11:12 | 158282.2 | 2400.0003 | 3 | 16 | 4.400164 | 0.878315 | 1.974318 | 1.046e-09 | 8.503622 | 4.158e-09
2018-02-05 11:14 | 158402.2 | 2520.0002 | 3 | 16 | 4.400196 | 0.8218889 | 2.002639 | 1.046e-09 | 8.628238 | 4.158e-09
2018-02-05 11:16 | 158522.2 | 2640.0002 | 3 | 16 | 4.400137 | 0.7681808 | 2.029123 | 1.046e-09 | 8.744773 | 4.158e-09
2018-02-05 11:18 | 158642.2 | 2760.0002 | 3 | 16 | 4.400167 | 0.7192545 | 2.053912 | 1.046e-09 | 8.85385 | 4.158e-09
2018-02-05 11:20 | 158762.2 | 2880.0009 | 3 | 16 | 4.40017 | 0.6746149 | 2.077128 | 1.046e-09 | 8.956006 | 4.158e-09
2018-02-05 11:22 | 158882.2 | 3000.0002 | 3 | 16 | 4.400161 | 0.6349964 | 2.098942 | 1.046e-09 | 9.051989 | 4.158e-09
2018-02-05 11:24 | 159002.2 | 3120.001 | 3 | 16 | 4.400236 | 0.5992012 | 2.119498 | 1.046e-09 | 9.142439 | 4.158e-09
2018-02-05 11:26 | 159122.2 | 3240.001 | 3 | 16 | 4.400203 | 0.5634289 | 2.138852 | 1.046e-09 | 9.2276 | 4.158e-09
2018-02-05 11:28 | 159242.2 | 3360.0002 | 3 | 16 | 4.400173 | 0.5296488 | 2.157052 | 1.046e-09 | 9.307685 | 4.158e-09
2018-02-05 11:30 | 159362.2 | 3480.0002 | 3 | 16 | 4.400199 | 0.4978247 | 2.174156 | 1.046e-09 | 9.382945 | 4.158e-09
2018-02-05 11:32 | 159482.2 | 3600.0002 | 3 | 16 | 4.40014 | 0.4669399 | 2.190222 | 1.046e-09 | 9.453636 | 4.158e-09
2018-02-05 11:34 | 159602.2 | 3720.0018 | 3 | 16 | 4.400148 | 0.4385195 | 2.205312 | 1.046e-09 | 9.520035 | 4.158e-09
2018-02-05 11:36 | 159722.2 | 3840.0002 | 3 | 16 | 4.400142 | 0.410675 | 2.219463 | 1.046e-09 | 9.582301 | 4.158e-09
2018-02-05 11:38 | 159842.2 | 3960.0001 | 3 | 16 | 4.400136 | 0.3854246 | 2.232735 | 1.046e-09 | 9.640699 | 4.158e-09
2018-02-05 11:40 | 159962.2 | 4080.0018 | 3 | 16 | 4.400121 | 0.3619804 | 2.245198 | 1.046e-09 | 9.695541 | 4.158e-09
2018-02-05 11:42 | 160082.2 | 4200.001 | 3 | 16 | 4.400159 | 0.339467 | 2.256893 | 1.046e-09 | 9.746998 | 4.158e-09
2018-02-05 11:44 | 160202.2 | 4320.0009 | 3 | 16 | 4.400128 | 0.3171749 | 2.267836 | 1.046e-09 | 9.795149 | 4.158e-09
2018-02-05 11:46 | 160322.2 | 4440.0002 | 3 | 16 | 4.400156 | 0.2964239 | 2.278054 | 1.046e-09 | 9.840111 | 4.158e-09
2018-02-05 11:48 | 160442.2 | 4560.0008 | 3 | 16 | 4.400116 | 0.2777872 | 2.287618 | 1.046e-09 | 9.882195 | 4.158e-09
2018-02-05 11:50 | 160562.2 | 4680.0003 | 3 | 16 | 4.400136 | 0.2615852 | 2.296602 | 1.046e-09 | 9.921722 | 4.158e-09
2018-02-05 11:52 | 160682.2 | 4800.001 | 3 | 16 | 4.400084 | 0.2461233 | 2.305065 | 1.046e-09 | 9.958962 | 4.158e-09
2018-02-05 11:54 | 160802.2 | 4920.0002 | 3 | 16 | 4.400139 | 0.2329168 | 2.313047 | 1.046e-09 | 9.994083 | 4.158e-09
2018-02-05 11:56 | 160922.2 | 5040.001 | 3 | 16 | 4.400097 | 0.219594 | 2.320592 | 1.046e-09 | 10.02728 | 4.158e-09
2018-02-05 11:58 | 161042.2 | 5160.0009 | 3 | 16 | 4.400051 | 0.2074318 | 2.327726 | 1.046e-09 | 10.05868 | 4.158e-09
2018-02-05 12:00 | 161162.2 | 5280.0002 | 3 | 16 | 4.400148 | 0.1977577 | 2.334485 | 1.046e-09 | 10.08842 | 4.158e-09
2018-02-05 12:02 | 161282.2 | 5400.0009 | 3 | 16 | 4.400109 | 0.1870022 | 2.340894 | 1.046e-09 | 10.11661 | 4.158e-09
2018-02-05 12:04 | 161402.2 | 5520.001 | 3 | 16 | 4.400071 | 0.1772985 | 2.346969 | 1.046e-09 | 10.14335 | 4.158e-09
2018-02-05 12:06 | 161522.2 | 5640.0002 | 3 | 16 | 4.400044 | 0.168046 | 2.35274 | 1.046e-09 | 10.16874 | 4.158e-09
2018-02-05 12:08 | 161642.2 | 5760.0002 | 3 | 16 | 4.400098 | 0.1604776 | 2.35823 | 1.046e-09 | 10.1929 | 4.158e-09
2018-02-05 12:10 | 161762.2 | 5880.001 | 3 | 16 | 4.400128 | 0.1536512 | 2.363464 | 1.046e-09 | 10.21593 | 4.158e-09
2018-02-05 12:12 | 161882.2 | 6000.0002 | 3 | 16 | 4.400065 | 0.1464539 | 2.36847 | 1.046e-09 | 10.23796 | 4.158e-09
2018-02-05 12:14 | 162002.2 | 6120.001 | 3 | 16 | 4.400079 | 0.1403971 | 2.373263 | 1.046e-09 | 10.25904 | 4.158e-09
2018-02-05 12:16 | 162122.2 | 6240.0001 | 3 | 16 | 4.400115 | 0.1346951 | 2.377848 | 1.046e-09 | 10.27922 | 4.158e-09
2018-02-05 12:18 | 162242.2 | 6360.001 | 3 | 16 | 4.400123 | 0.12924 | 2.382242 | 1.046e-09 | 10.29855 | 4.158e-09
2018-02-05 12:20 | 162362.2 | 6480.001 | 3 | 16 | 4.400091 | 0.1232023 | 2.386442 | 1.046e-09 | 10.31703 | 4.158e-09
2018-02-05 12:22 | 162482.2 | 6600.001 | 3 | 16 | 4.400156 | 0.1184778 | 2.390466 | 1.046e-09 | 10.33474 | 4.158e-09
2018-02-05 12:24 | 162602.2 | 6720.0002 | 3 | 16 | 4.400076 | 0.1128864 | 2.394312 | 1.046e-09 | 10.35166 | 4.158e-09
2018-02-05 12:26 | 162722.2 | 6840.0002 | 3 | 16 | 4.400139 | 0.1085129 | 2.397994 | 1.046e-09 | 10.36786 | 4.158e-09
2018-02-05 12:28 | 162842.2 | 6960.0002 | 3 | 16 | 4.400117 | 0.1037312 | 2.401523 | 1.046e-09 | 10.38339 | 4.158e-09
2018-02-05 12:30 | 162962.2 | 7080.0001 | 3 | 16 | 4.40008 | 0.09842014 | 2.404883 | 1.046e-09 | 10.39817 | 4.158e-09
2018-02-05 12:32 | 163082.2 | 7200.001 | 3 | 16 | 4.400033 | 0.09298515 | 2.408083 | 1.046e-09 | 10.41225 | 4.158e-09
2018-02-05 12:34 | 163202.2 | 7320.0009 | 3 | 16 | 4.40011 | 0.08975983 | 2.411129 | 1.046e-09 | 10.42566 | 4.158e-09
2018-02-05 12:36 | 163322.2 | 7440.0017 | 3 | 16 | 4.400065 | 0.08514404 | 2.414042 | 1.046e-09 | 10.43848 | 4.158e-09
2018-02-05 12:38 | 163442.2 | 7560.0002 | 3 | 16 | 4.400122 | 0.08231258 | 2.416828 | 1.046e-09 | 10.45073 | 4.158e-09
2018-02-05 12:38 | 163452.4 | 7570.1352 | 3 | 16 | 4.400059 | 0.08149529 | 2.417059 | 1.046e-09 | 10.45175 | 4.158e-09
2018-02-05 12:40 | 163572.4 | 120.0007 | 4 | 16 | 4.387872 | 0 | 2.417059 | 1.046e-09 | 10.45175 | 4.158e-09
2018-02-05 12:42 | 163692.4 | 239.9999 | 4 | 16 | 4.386295 | 0 | 2.417059 | 1.046e-09 | 10.45175 | 4.158e-09
2018-02-05 12:43 | 163752.4 | 300.003 | 4 | 16 | 4.38575 | 0 | 2.417059 | 1.046e-09 | 10.45175 | 4.158e-09
2018-02-05 12:45 | 163872.5 | 120.0009 | 5 | 16 | 3.659991 | -6.519831 | 2.417059 | 0.2173127 | 10.45175 | 0.8066584
2018-02-05 12:47 | 163992.5 | 240.0001 | 5 | 16 | 3.61001 | -6.519817 | 2.417059 | 0.4346024 | 10.45175 | 1.597089
2018-02-05 12:49 | 164112.5 | 360.001 | 5 | 16 | 3.542264 | -6.519851 | 2.417059 | 0.651957 | 10.45175 | 2.374504
2018-02-05 12:51 | 164232.5 | 480 | 5 | 16 | 3.47286 | -6.519825 | 2.417059 | 0.8692567 | 10.45175 | 3.136606
2018-02-05 12:53 | 164352.5 | 600.0001 | 5 | 16 | 3.408586 | -6.519774 | 2.417059 | 1.08658 | 10.45175 | 3.884258
2018-02-05 12:55 | 164472.5 | 720.0001 | 5 | 16 | 3.351255 | -6.519876 | 2.417059 | 1.303907 | 10.45175 | 4.618699
2018-02-05 12:57 | 164592.5 | 840.0002 | 5 | 16 | 3.298901 | -6.519903 | 2.417059 | 1.52124 | 10.45175 | 5.341283
2018-02-05 12:59 | 164712.5 | 960.0009 | 5 | 16 | 3.244885 | -6.519909 | 2.417059 | 1.738565 | 10.45175 | 6.052399
2018-02-05 13:01 | 164832.5 | 1080.001 | 5 | 16 | 3.185396 | -6.519893 | 2.417059 | 1.955898 | 10.45175 | 6.751317
2018-02-05 13:03 | 164952.5 | 1200.0001 | 5 | 16 | 3.11099 | -6.519906 | 2.417059 | 2.173206 | 10.45175 | 7.435759
2018-02-05 13:05 | 165072.5 | 1320.0009 | 5 | 16 | 3.00027 | -6.519978 | 2.417059 | 2.390515 | 10.45175 | 8.100815
2018-02-05 13:05 | 165072.7 | 1320.2072 | 5 | 16 | 2.999997 | -6.519953 | 2.417059 | 2.390911 | 10.45175 | 8.102
2018-02-05 13:07 | 165192.7 | 120.001 | 6 | 16 | 3.719334 | 0 | 2.417059 | 2.390911 | 10.45175 | 8.102
2018-02-05 13:09 | 165312.7 | 240.0002 | 6 | 16 | 3.7353 | 0 | 2.417059 | 2.390911 | 10.45175 | 8.102
2018-02-05 13:10 | 165372.8 | 300.004 | 6 | 16 | 3.742042 | 0 | 2.417059 | 2.390911 | 10.45175 | 8.102
2018-02-05 13:10 | 165372.8 | 0.0026 | 7 | 17 | 3.742104 | 0 | 0 | 0 | 0 | 0
2018-02-05 13:12 | 165492.8 | 120.0002 | 2 | 17 | 4.200309 | 4.310342 | 0.1568382 | 8.13e-10 | 0.6534658 | 3.042e-09
2018-02-05 13:14 | 165612.8 | 240.0001 | 2 | 17 | 4.200214 | 3.894334 | 0.2927142 | 8.13e-10 | 1.224184 | 3.042e-09
2018-02-05 13:16 | 165732.8 | 360.0009 | 2 | 17 | 4.200292 | 3.588517 | 0.4174025 | 8.13e-10 | 1.747909 | 3.042e-09
2018-02-05 13:18 | 165852.8 | 480.0011 | 2 | 17 | 4.200264 | 3.282033 | 0.5319148 | 8.13e-10 | 2.228891 | 3.042e-09
2018-02-05 13:19 | 165861.6 | 488.7264 | 2 | 17 | 4.200282 | 3.25999 | 0.5398302 | 8.13e-10 | 2.262138 | 3.042e-09
2018-02-05 13:21 | 165981.6 | 120.0003 | 3 | 17 | 4.227615 | 3.259944 | 0.6481208 | 8.13e-10 | 2.718347 | 3.042e-09
2018-02-05 13:23 | 166101.6 | 240.0002 | 3 | 17 | 4.260442 | 3.259944 | 0.7567776 | 8.13e-10 | 3.179461 | 3.042e-09
2018-02-05 13:25 | 166221.6 | 360.0018 | 3 | 17 | 4.296317 | 3.260001 | 0.8654354 | 8.13e-10 | 3.644314 | 3.042e-09
2018-02-05 13:27 | 166341.6 | 480.0019 | 3 | 17 | 4.334709 | 3.259986 | 0.9740961 | 8.13e-10 | 4.113214 | 3.042e-09
2018-02-05 13:29 | 166461.6 | 600.0018 | 3 | 17 | 4.37528 | 3.259959 | 1.082763 | 8.13e-10 | 4.586438 | 3.042e-09
2018-02-05 13:31 | 166581.6 | 720.0002 | 3 | 17 | 4.40028 | 3.066564 | 1.190008 | 8.13e-10 | 5.05754 | 3.042e-09
2018-02-05 13:33 | 166701.6 | 840.001 | 3 | 17 | 4.400293 | 2.70613 | 1.285966 | 8.13e-10 | 5.479779 | 3.042e-09
2018-02-05 13:35 | 166821.6 | 960.0018 | 3 | 17 | 4.400238 | 2.403306 | 1.370947 | 8.13e-10 | 5.853722 | 3.042e-09
2018-02-05 13:37 | 166941.6 | 1080.0002 | 3 | 17 | 4.400278 | 2.15027 | 1.446698 | 8.13e-10 | 6.187044 | 3.042e-09
2018-02-05 13:39 | 167061.6 | 1200.0004 | 3 | 17 | 4.400215 | 1.937246 | 1.514724 | 8.13e-10 | 6.486374 | 3.042e-09
2018-02-05 13:41 | 167181.6 | 1320.0011 | 3 | 17 | 4.400236 | 1.759123 | 1.576253 | 8.13e-10 | 6.757117 | 3.042e-09
2018-02-05 13:43 | 167301.6 | 1440.0002 | 3 | 17 | 4.4002 | 1.606352 | 1.632289 | 8.13e-10 | 7.003689 | 3.042e-09
2018-02-05 13:45 | 167421.6 | 1560.0026 | 3 | 17 | 4.400238 | 1.4743 | 1.683577 | 8.13e-10 | 7.22937 | 3.042e-09
2018-02-05 13:47 | 167541.6 | 1680.0009 | 3 | 17 | 4.400194 | 1.358578 | 1.730752 | 8.13e-10 | 7.43695 | 3.042e-09
2018-02-05 13:49 | 167661.6 | 1800.0011 | 3 | 17 | 4.40024 | 1.257379 | 1.774319 | 8.13e-10 | 7.628654 | 3.042e-09
2018-02-05 13:51 | 167781.6 | 1920.0002 | 3 | 17 | 4.400211 | 1.165224 | 1.814662 | 8.13e-10 | 7.806172 | 3.042e-09
2018-02-05 13:53 | 167901.6 | 2040.001 | 3 | 17 | 4.400211 | 1.082705 | 1.852104 | 8.13e-10 | 7.970922 | 3.042e-09
2018-02-05 13:55 | 168021.6 | 2160.0002 | 3 | 17 | 4.400232 | 1.008074 | 1.886919 | 8.13e-10 | 8.124115 | 3.042e-09
2018-02-05 13:57 | 168141.6 | 2280.0001 | 3 | 17 | 4.400209 | 0.9397001 | 1.919349 | 8.13e-10 | 8.266814 | 3.042e-09
2018-02-05 13:59 | 168261.6 | 2400.0002 | 3 | 17 | 4.400142 | 0.876953125 | 1.949609 | 8.13e-10 | 8.399964 | 3.042e-09
2018-02-05 14:01 | 168381.6 | 2520.0002 | 3 | 17 | 4.400143 | 0.8205681 | 1.977901 | 8.13e-10 | 8.524453 | 3.042e-09
2018-02-05 14:03 | 168501.6 | 2640.0002 | 3 | 17 | 4.400148 | 0.7704411 | 2.004407 | 8.13e-10 | 8.641088 | 3.042e-09
2018-02-05 14:05 | 168621.6 | 2760.001 | 3 | 17 | 4.400191 | 0.7254686 | 2.029333 | 8.13e-10 | 8.750765 | 3.042e-09
2018-02-05 14:07 | 168741.6 | 2880.0002 | 3 | 17 | 4.400177 | 0.682003 | 2.052781 | 8.13e-10 | 8.853939 | 3.042e-09
2018-02-05 14:09 | 168861.6 | 3000.0002 | 3 | 17 | 4.400173 | 0.6415052 | 2.074827 | 8.13e-10 | 8.950947 | 3.042e-09
2018-02-05 14:11 | 168981.6 | 3120.0018 | 3 | 17 | 4.400151 | 0.6026154 | 2.095561 | 8.13e-10 | 9.042179 | 3.042e-09
2018-02-05 14:13 | 169101.6 | 3240.001 | 3 | 17 | 4.400209 | 0.5660295 | 2.115032 | 8.13e-10 | 9.127857 | 3.042e-09
2018-02-05 14:15 | 169221.6 | 3360.0006 | 3 | 17 | 4.400185 | 0.5307922 | 2.133301 | 8.13e-10 | 9.208243 | 3.042e-09
2018-02-05 14:17 | 169341.6 | 3480.0002 | 3 | 17 | 4.400146 | 0.4968882 | 2.150421 | 8.13e-10 | 9.283575 | 3.042e-09
2018-02-05 14:19 | 169461.6 | 3600.001 | 3 | 17 | 4.400178 | 0.4655972 | 2.166454 | 8.13e-10 | 9.35412 | 3.042e-09
2018-02-05 14:21 | 169581.6 | 3720.0002 | 3 | 17 | 4.400128 | 0.4355946 | 2.18147 | 8.13e-10 | 9.420195 | 3.042e-09
2018-02-05 14:23 | 169701.6 | 3840.0002 | 3 | 17 | 4.400168 | 0.4080811 | 2.195538 | 8.13e-10 | 9.482096 | 3.042e-09
2018-02-05 14:25 | 169821.6 | 3960.0009 | 3 | 17 | 4.400151 | 0.3804159 | 2.208674 | 8.13e-10 | 9.539894 | 3.042e-09
2018-02-05 14:27 | 169941.6 | 4080.0014 | 3 | 17 | 4.400143 | 0.3544111 | 2.220917 | 8.13e-10 | 9.593767 | 3.042e-09
2018-02-05 14:29 | 170061.6 | 4200.0009 | 3 | 17 | 4.400096 | 0.3308964 | 2.23234 | 8.13e-10 | 9.64403 | 3.042e-09
2018-02-05 14:31 | 170181.6 | 4320.0018 | 3 | 17 | 4.400173 | 0.3107481 | 2.243035 | 8.13e-10 | 9.691088 | 3.042e-09
2018-02-05 14:33 | 170301.6 | 4440.001 | 3 | 17 | 4.40017 | 0.2920895 | 2.253069 | 8.13e-10 | 9.735241 | 3.042e-09
2018-02-05 14:35 | 170421.6 | 4560.0018 | 3 | 17 | 4.40008 | 0.2738743 | 2.262499 | 8.13e-10 | 9.776734 | 3.042e-09
2018-02-05 14:37 | 170541.6 | 4680.0002 | 3 | 17 | 4.400152 | 0.2587538 | 2.271378 | 8.13e-10 | 9.815801 | 3.042e-09
2018-02-05 14:39 | 170661.6 | 4800.0009 | 3 | 17 | 4.400097 | 0.2436857 | 2.279747 | 8.13e-10 | 9.852626 | 3.042e-09
2018-02-05 14:41 | 170781.6 | 4920.001 | 3 | 17 | 4.400131 | 0.2304344 | 2.287652 | 8.13e-10 | 9.887408 | 3.042e-09
2018-02-05 14:43 | 170901.6 | 5040.0001 | 3 | 17 | 4.400158 | 0.2183914 | 2.295123 | 8.13e-10 | 9.920285 | 3.042e-09
2018-02-05 14:45 | 171021.6 | 5160.0002 | 3 | 17 | 4.4002 | 0.2071228 | 2.302194 | 8.13e-10 | 9.951398 | 3.042e-09
2018-02-05 14:47 | 171141.6 | 5280.0002 | 3 | 17 | 4.400099 | 0.1952143 | 2.308892 | 8.13e-10 | 9.980871 | 3.042e-09
2018-02-05 14:49 | 171261.6 | 5400.0018 | 3 | 17 | 4.400114 | 0.1856022 | 2.315243 | 8.13e-10 | 10.00881 | 3.042e-09
2018-02-05 14:51 | 171381.6 | 5520.0009 | 3 | 17 | 4.400142 | 0.1769638 | 2.321281 | 8.13e-10 | 10.03538 | 3.042e-09
2018-02-05 14:53 | 171501.6 | 5640.0001 | 3 | 17 | 4.40011 | 0.1687603 | 2.327043 | 8.13e-10 | 10.06073 | 3.042e-09
2018-02-05 14:55 | 171621.6 | 5760.0002 | 3 | 17 | 4.400043 | 0.1607647 | 2.332542 | 8.13e-10 | 10.08493 | 3.042e-09
2018-02-05 14:57 | 171741.6 | 5880.0002 | 3 | 17 | 4.400043 | 0.1536579 | 2.337803 | 8.13e-10 | 10.10808 | 3.042e-09
2018-02-05 14:59 | 171861.6 | 6000.001 | 3 | 17 | 4.40015 | 0.147953 | 2.342832 | 8.13e-10 | 10.13021 | 3.042e-09
2018-02-05 15:01 | 171981.6 | 6120.001 | 3 | 17 | 4.400116 | 0.1410828 | 2.34764 | 8.13e-10 | 10.15136 | 3.042e-09
2018-02-05 15:03 | 172101.6 | 6240.0018 | 3 | 17 | 4.400091 | 0.1346731 | 2.352231 | 8.13e-10 | 10.17157 | 3.042e-09
2018-02-05 15:05 | 172221.6 | 6360.001 | 3 | 17 | 4.400097 | 0.1285067 | 2.356616 | 8.13e-10 | 10.19086 | 3.042e-09
2018-02-05 15:07 | 172341.6 | 6480.001 | 3 | 17 | 4.400078 | 0.1221666 | 2.360801 | 8.13e-10 | 10.20927 | 3.042e-09
2018-02-05 15:09 | 172461.6 | 6600.0009 | 3 | 17 | 4.400142 | 0.1173191 | 2.364796 | 8.13e-10 | 10.22685 | 3.042e-09
2018-02-05 15:11 | 172581.6 | 6720.0001 | 3 | 17 | 4.400092 | 0.1112871 | 2.36861 | 8.13e-10 | 10.24363 | 3.042e-09
2018-02-05 15:13 | 172701.6 | 6840.0002 | 3 | 17 | 4.400092 | 0.1060486 | 2.372233 | 8.13e-10 | 10.25958 | 3.042e-09
2018-02-05 15:15 | 172821.6 | 6960.0001 | 3 | 17 | 4.400052 | 0.1006708 | 2.375681 | 8.13e-10 | 10.27475 | 3.042e-09
2018-02-05 15:17 | 172941.6 | 7080.001 | 3 | 17 | 4.400009 | 0.09633255 | 2.378985 | 8.13e-10 | 10.28929 | 3.042e-09
2018-02-05 15:19 | 173061.6 | 7200.001 | 3 | 17 | 4.4001 | 0.09445 | 2.38217 | 8.13e-10 | 10.3033 | 3.042e-09
2018-02-05 15:21 | 173181.6 | 7320.0001 | 3 | 17 | 4.400074 | 0.09054565 | 2.385253 | 8.13e-10 | 10.31687 | 3.042e-09
2018-02-05 15:23 | 173301.6 | 7440.0002 | 3 | 17 | 4.40011 | 0.08803654 | 2.388232 | 8.13e-10 | 10.32997 | 3.042e-09
2018-02-05 15:25 | 173421.6 | 7560.0001 | 3 | 17 | 4.400088 | 0.08476925 | 2.391105 | 8.13e-10 | 10.34261 | 3.042e-09
2018-02-05 15:26 | 173535.7 | 7674.1215 | 3 | 17 | 4.400087 | 0.08149529 | 2.393749 | 8.13e-10 | 10.35425 | 3.042e-09
2018-02-05 15:28 | 173655.8 | 119.9999 | 4 | 17 | 4.38818 | 0 | 2.393749 | 8.13e-10 | 10.35425 | 3.042e-09
2018-02-05 15:30 | 173775.8 | 240.0007 | 4 | 17 | 4.386683 | 0 | 2.393749 | 8.13e-10 | 10.35425 | 3.042e-09
2018-02-05 15:31 | 173835.8 | 300.0022 | 4 | 17 | 4.386169 | 0 | 2.393749 | 8.13e-10 | 10.35425 | 3.042e-09
2018-02-05 15:33 | 173955.8 | 120.0002 | 5 | 17 | 3.664072 | -6.519916 | 2.393749 | 0.2173028 | 10.35425 | 0.8078655
2018-02-05 15:35 | 174075.8 | 240.0001 | 5 | 17 | 3.610012 | -6.519863 | 2.393749 | 0.4346193 | 10.35425 | 1.598821
2018-02-05 15:37 | 174195.8 | 360.0001 | 5 | 17 | 3.538743 | -6.519874 | 2.393749 | 0.651944 | 10.35425 | 2.375737
2018-02-05 15:39 | 174315.8 | 480.0009 | 5 | 17 | 3.467347 | -6.519914 | 2.393749 | 0.8692698 | 10.35425 | 3.136986
2018-02-05 15:41 | 174435.8 | 600.0011 | 5 | 17 | 3.401473 | -6.519929 | 2.393749 | 1.0866 | 10.35425 | 3.883233
2018-02-05 15:43 | 174555.8 | 720.0001 | 5 | 17 | 3.343588 | -6.519985 | 2.393749 | 1.303916 | 10.35425 | 4.616016
2018-02-05 15:45 | 174675.8 | 840.0002 | 5 | 17 | 3.290676 | -6.519913 | 2.393749 | 1.521218 | 10.35425 | 5.33675
2018-02-05 15:47 | 174795.8 | 960.0001 | 5 | 17 | 3.23807 | -6.519966 | 2.393749 | 1.738563 | 10.35425 | 6.046316
2018-02-05 15:49 | 174915.8 | 1080.0009 | 5 | 17 | 3.177992 | -6.519879 | 2.393749 | 1.955873 | 10.35425 | 6.743662
2018-02-05 15:51 | 175035.8 | 1200.0001 | 5 | 17 | 3.102047 | -6.519943 | 2.393749 | 2.1732 | 10.35425 | 7.426458
2018-02-05 15:53 | 175142.9 | 1307.0736 | 5 | 17 | 2.999997 | -6.519971 | 2.393749 | 2.367114 | 10.35425 | 8.018807
2018-02-05 15:55 | 175263 | 120.0001 | 6 | 17 | 3.721426 | 0 | 2.393749 | 2.367114 | 10.35425 | 8.018807
2018-02-05 15:57 | 175383 | 240.0017 | 6 | 17 | 3.737971 | 0 | 2.393749 | 2.367114 | 10.35425 | 8.018807
2018-02-05 15:58 | 175443 | 300.0015 | 6 | 17 | 3.745003 | 0 | 2.393749 | 2.367114 | 10.35425 | 8.018807
2018-02-05 15:58 | 175443 | 0.0027 | 7 | 18 | 3.744926 | 0 | 0 | 0 | 0 | 0
2018-02-05 16:00 | 175563.1 | 120.0001 | 2 | 18 | 4.200305 | 4.253627 | 0.1558315 | 0 | 0.6496161 | 0
2018-02-05 16:02 | 175683.1 | 240.0011 | 2 | 18 | 4.200255 | 3.839898 | 0.289889 | 0 | 1.212696 | 0
2018-02-05 16:04 | 175803.1 | 360.001 | 2 | 18 | 4.200234 | 3.532426 | 0.4127351 | 0 | 1.728683 | 0
2018-02-05 16:06 | 175910.8 | 467.7041 | 2 | 18 | 4.20025 | 3.25999 | 0.5143449 | 0 | 2.155472 | 0
2018-02-05 16:08 | 176030.8 | 120.0002 | 3 | 18 | 4.22792 | 3.259944 | 0.6226128 | 0 | 2.611594 | 0
2018-02-05 16:10 | 176150.8 | 240.0003 | 3 | 18 | 4.260377 | 3.259974 | 0.7312688 | 0 | 3.072721 | 0
2018-02-05 16:12 | 176270.8 | 360.0003 | 3 | 18 | 4.296025 | 3.259959 | 0.8399379 | 0 | 3.537608 | 0
2018-02-05 16:14 | 176390.8 | 480.0004 | 3 | 18 | 4.334589 | 3.259953 | 0.948599 | 0 | 4.006493 | 0
2018-02-05 16:16 | 176510.8 | 600.001 | 3 | 18 | 4.375134 | 3.259913 | 1.05725 | 0 | 4.47963 | 0
2018-02-05 16:18 | 176630.8 | 720.0019 | 3 | 18 | 4.400291 | 3.068196 | 1.164533 | 0 | 4.950889 | 0
2018-02-05 16:20 | 176750.8 | 840.0003 | 3 | 18 | 4.40028 | 2.705461 | 1.26052 | 0 | 5.373258 | 0
2018-02-05 16:22 | 176870.8 | 960.0003 | 3 | 18 | 4.400228 | 2.401637 | 1.345478 | 0 | 5.747096 | 0
2018-02-05 16:24 | 176990.8 | 1080.0011 | 3 | 18 | 4.400235 | 2.149653 | 1.421222 | 0 | 6.080389 | 0
2018-02-05 16:26 | 177110.8 | 1200.0011 | 3 | 18 | 4.400215 | 1.937696 | 1.489258 | 0 | 6.379763 | 0
2018-02-05 16:28 | 177230.8 | 1320.0019 | 3 | 18 | 4.400249 | 1.757593 | 1.550766 | 0 | 6.650412 | 0
2018-02-05 16:30 | 177350.8 | 1440.001 | 3 | 18 | 4.400275 | 1.604405 | 1.606715 | 0 | 6.896602 | 0
2018-02-05 16:32 | 177470.8 | 1560.0004 | 3 | 18 | 4.400233 | 1.471065 | 1.657901 | 0 | 7.121834 | 0
2018-02-05 16:34 | 177590.8 | 1680.0011 | 3 | 18 | 4.400245 | 1.35482 | 1.704944 | 0 | 7.328835 | 0
2018-02-05 16:36 | 177710.8 | 1800.0019 | 3 | 18 | 4.400203 | 1.251902 | 1.748346 | 0 | 7.519812 | 0
2018-02-05 16:38 | 177830.8 | 1920.0011 | 3 | 18 | 4.40019 | 1.160184 | 1.788518 | 0 | 7.696574 | 0
2018-02-05 16:40 | 177950.8 | 2040.0003 | 3 | 18 | 4.400155 | 1.077719 | 1.825808 | 0 | 7.860658 | 0
2018-02-05 16:42 | 178070.8 | 2160.0019 | 3 | 18 | 4.400188 | 1.005064 | 1.8605 | 0 | 8.013312 | 0
2018-02-05 16:44 | 178190.8 | 2280.0011 | 3 | 18 | 4.400234 | 0.9429159 | 1.892935 | 0 | 8.156032 | 0
2018-02-05 16:46 | 178310.8 | 2400.0003 | 3 | 18 | 4.400194 | 0.885602 | 1.923394 | 0 | 8.290054 | 0
2018-02-05 16:48 | 178430.8 | 2520.0003 | 3 | 18 | 4.40022 | 0.832839 | 1.952015 | 0 | 8.415993 | 0
2018-02-05 16:50 | 178550.8 | 2640.0011 | 3 | 18 | 4.400182 | 0.7814484 | 1.978918 | 0 | 8.53437 | 0
2018-02-05 16:52 | 178670.8 | 2760.0003 | 3 | 18 | 4.400215 | 0.733552 | 2.004161 | 0 | 8.645447 | 0
2018-02-05 16:54 | 178790.8 | 2880.0002 | 3 | 18 | 4.400179 | 0.6867857 | 2.027813 | 0 | 8.74952 | 0
2018-02-05 16:56 | 178910.8 | 3000.0003 | 3 | 18 | 4.400128 | 0.6424074 | 2.049965 | 0 | 8.846992 | 0
2018-02-05 16:58 | 179030.8 | 3120.0003 | 3 | 18 | 4.400112 | 0.6010809 | 2.070702 | 0 | 8.938237 | 0
2018-02-05 17:00 | 179150.8 | 3240.001 | 3 | 18 | 4.400134 | 0.5623684 | 2.090103 | 0 | 9.023604 | 0
2018-02-05 17:02 | 179270.8 | 3360.0011 | 3 | 18 | 4.40017 | 0.5263996 | 2.108253 | 0 | 9.10347 | 0
2018-02-05 17:04 | 179390.8 | 3480.0011 | 3 | 18 | 4.400094 | 0.4898911 | 2.125219 | 0 | 9.178121 | 0
2018-02-05 17:06 | 179510.8 | 3600.0003 | 3 | 18 | 4.400207 | 0.4573097 | 2.141005 | 0 | 9.247583 | 0
2018-02-05 17:08 | 179630.8 | 3720.0003 | 3 | 18 | 4.400201 | 0.4255962 | 2.155694 | 0 | 9.312218 | 0
2018-02-05 17:10 | 179750.8 | 3840.0012 | 3 | 18 | 4.400154 | 0.3969107 | 2.169389 | 0 | 9.372476 | 0
2018-02-05 17:12 | 179870.8 | 3960.0011 | 3 | 18 | 4.400143 | 0.3718596 | 2.182199 | 0 | 9.428845 | 0
2018-02-05 17:14 | 179990.8 | 4080.0003 | 3 | 18 | 4.400181 | 0.3491144 | 2.194207 | 0 | 9.48168 | 0
2018-02-05 17:16 | 180110.8 | 4200.0011 | 3 | 18 | 4.400109 | 0.3268852 | 2.205468 | 0 | 9.531229 | 0
2018-02-05 17:18 | 180230.8 | 4320.0011 | 3 | 18 | 4.400167 | 0.3082132 | 2.216049 | 0 | 9.577787 | 0
2018-02-05 17:20 | 180350.8 | 4440.0003 | 3 | 18 | 4.400104 | 0.2896996 | 2.226012 | 0 | 9.621626 | 0
2018-02-05 17:22 | 180470.8 | 4560.0002 | 3 | 18 | 4.400115 | 0.2731647 | 2.235402 | 0 | 9.662944 | 0
2018-02-05 17:24 | 180590.8 | 4680.0003 | 3 | 18 | 4.400109 | 0.2577753 | 2.244255 | 0 | 9.701899 | 0
2018-02-05 17:26 | 180710.8 | 4800.0003 | 3 | 18 | 4.400191 | 0.2444162 | 2.252615 | 0 | 9.738683 | 0
2018-02-05 17:28 | 180830.8 | 4920.0004 | 3 | 18 | 4.400139 | 0.230773 | 2.260514 | 0 | 9.773441 | 0
2018-02-05 17:30 | 180950.8 | 5040.001 | 3 | 18 | 4.400093 | 0.2179699 | 2.267992 | 0 | 9.806346 | 0
2018-02-05 17:32 | 181070.8 | 5160.0003 | 3 | 18 | 4.400128 | 0.2071209 | 2.275077 | 0 | 9.837521 | 0
2018-02-05 17:34 | 181190.8 | 5280.0003 | 3 | 18 | 4.400113 | 0.1970854 | 2.281811 | 0 | 9.86715 | 0
2018-02-05 17:36 | 181310.8 | 5400.0011 | 3 | 18 | 4.4001 | 0.1877661 | 2.28823 | 0 | 9.895392 | 0
2018-02-05 17:38 | 181430.8 | 5520.0003 | 3 | 18 | 4.400074 | 0.1788216 | 2.294347 | 0 | 9.92231 | 0
2018-02-05 17:40 | 181550.8 | 5640.0007 | 3 | 18 | 4.40016 | 0.1719561 | 2.300191 | 0 | 9.948024 | 0
2018-02-05 17:42 | 181670.8 | 5760.0004 | 3 | 18 | 4.40006 | 0.16259 | 2.305767 | 0 | 9.972557 | 0
2018-02-05 17:44 | 181790.8 | 5880.0011 | 3 | 18 | 4.400103 | 0.1558218 | 2.311087 | 0 | 9.995969 | 0
2018-02-05 17:46 | 181910.8 | 6000.0002 | 3 | 18 | 4.400071 | 0.1481953 | 2.316166 | 0 | 10.01831 | 0
2018-02-05 17:48 | 182030.8 | 6120.0003 | 3 | 18 | 4.400089 | 0.1414843 | 2.321008 | 0 | 10.03962 | 0
2018-02-05 17:50 | 182150.8 | 6240.0011 | 3 | 18 | 4.400102 | 0.1354141 | 2.325625 | 0 | 10.05994 | 0
2018-02-05 17:52 | 182270.8 | 6360.0011 | 3 | 18 | 4.400081 | 0.1292772 | 2.330035 | 0 | 10.07934 | 0
2018-02-05 17:54 | 182390.8 | 6480.0011 | 3 | 18 | 4.400128 | 0.1246986 | 2.334264 | 0 | 10.09795 | 0
2018-02-05 17:56 | 182510.8 | 6600.001 | 3 | 18 | 4.400046 | 0.1188631 | 2.33832 | 0 | 10.11579 | 0
2018-02-05 17:58 | 182630.8 | 6720.0012 | 3 | 18 | 4.400116 | 0.1145601 | 2.342205 | 0 | 10.13289 | 0
2018-02-05 18:00 | 182750.8 | 6840.0003 | 3 | 18 | 4.400098 | 0.1092825 | 2.345927 | 0 | 10.14927 | 0
2018-02-05 18:02 | 182870.8 | 6960.0004 | 3 | 18 | 4.400075 | 0.1042204 | 2.349491 | 0 | 10.16495 | 0
2018-02-05 18:04 | 182990.8 | 7080.001 | 3 | 18 | 4.40009 | 0.09985447 | 2.352899 | 0 | 10.17994 | 0
2018-02-05 18:06 | 183110.8 | 7200.0011 | 3 | 18 | 4.400119 | 0.09594154 | 2.356161 | 0 | 10.1943 | 0
2018-02-05 18:08 | 183230.8 | 7320.0003 | 3 | 18 | 4.400089 | 0.09163761 | 2.359287 | 0 | 10.20805 | 0
2018-02-05 18:10 | 183350.8 | 7440.001 | 3 | 18 | 4.400069 | 0.08774567 | 2.362275 | 0 | 10.2212 | 0
2018-02-05 18:12 | 183470.8 | 7560.0011 | 3 | 18 | 4.400061 | 0.08295155 | 2.365126 | 0 | 10.23375 | 0
2018-02-05 18:13 | 183519.2 | 7608.448 | 3 | 18 | 4.400129 | 0.08149815 | 2.366235 | 0 | 10.23862 | 0
2018-02-05 18:15 | 183639.2 | 120.0009 | 4 | 18 | 4.3882 | 0 | 2.366235 | 0 | 10.23863 | 0
2018-02-05 18:17 | 183759.2 | 240.0001 | 4 | 18 | 4.386741 | 0 | 2.366235 | 0 | 10.23863 | 0
2018-02-05 18:18 | 183819.3 | 300.0023 | 4 | 18 | 4.386219 | 0 | 2.366235 | 0 | 10.23863 | 0
2018-02-05 18:20 | 183939.3 | 120.001 | 5 | 18 | 3.647979 | -6.519916 | 2.366235 | 0.2172945 | 10.23863 | 0.8042789
2018-02-05 18:22 | 184059.3 | 240.0002 | 5 | 18 | 3.599198 | -6.519946 | 2.366235 | 0.4346255 | 10.23863 | 1.592432
2018-02-05 18:24 | 184179.3 | 360.0011 | 5 | 18 | 3.52962 | -6.519886 | 2.366235 | 0.6519612 | 10.23863 | 2.367266
2018-02-05 18:26 | 184299.3 | 480.0003 | 5 | 18 | 3.45958 | -6.519931 | 2.366235 | 0.8692779 | 10.23863 | 3.126643
2018-02-05 18:28 | 184419.3 | 600.001 | 5 | 18 | 3.394745 | -6.519973 | 2.366235 | 1.086592 | 10.23863 | 3.871259
2018-02-05 18:30 | 184539.3 | 720.001 | 5 | 18 | 3.337082 | -6.519978 | 2.366235 | 1.303938 | 10.23863 | 4.60272
2018-02-05 18:32 | 184659.3 | 840.0003 | 5 | 18 | 3.284752 | -6.519961 | 2.366235 | 1.521251 | 10.23863 | 5.322154
2018-02-05 18:34 | 184779.3 | 960.0002 | 5 | 18 | 3.231094 | -6.519946 | 2.366235 | 1.738577 | 10.23863 | 6.030252
2018-02-05 18:36 | 184899.3 | 1080.0003 | 5 | 18 | 3.170978 | -6.519874 | 2.366235 | 1.955886 | 10.23863 | 6.726089
2018-02-05 18:38 | 185019.3 | 1200.0003 | 5 | 18 | 3.091413 | -6.519958 | 2.366235 | 2.173217 | 10.23863 | 7.407098
2018-02-05 18:39 | 185112.6 | 1293.2433 | 5 | 18 | 2.999999 | -6.519921 | 2.366235 | 2.342055 | 10.23863 | 7.921845
2018-02-05 18:41 | 185232.6 | 120.001 | 6 | 18 | 3.72364 | 0 | 2.366235 | 2.342055 | 10.23863 | 7.921845
2018-02-05 18:43 | 185352.6 | 240.0009 | 6 | 18 | 3.740683 | 0 | 2.366235 | 2.342055 | 10.23863 | 7.921845
2018-02-05 18:44 | 185412.6 | 300.0015 | 6 | 18 | 3.74791 | 0 | 2.366235 | 2.342055 | 10.23863 | 7.921845
2018-02-05 18:44 | 185412.6 | 0.0027 | 7 | 19 | 3.748009 | 0 | 0 | 0 | 0 | 0
2018-02-05 18:46 | 185532.7 | 120.0011 | 2 | 19 | 4.200324 | 4.197886 | 0.1547373 | 6.2e-11 | 0.6454005 | 2.32e-10
2018-02-05 18:48 | 185652.7 | 240.0004 | 2 | 19 | 4.200282 | 3.790622 | 0.2870343 | 6.2e-11 | 1.201086 | 2.32e-10
2018-02-05 18:50 | 185772.7 | 360.0002 | 2 | 19 | 4.200264 | 3.492679 | 0.4083512 | 6.2e-11 | 1.71065 | 2.32e-10
2018-02-05 18:52 | 185865.1 | 452.4097 | 2 | 19 | 4.200238 | 3.259992 | 0.4950005 | 6.2e-11 | 2.074601 | 2.32e-10
2018-02-05 18:54 | 185985.1 | 120.0002 | 3 | 19 | 4.227428 | 3.260097 | 0.6032711 | 6.2e-11 | 2.530714 | 2.32e-10
2018-02-05 18:56 | 186105.1 | 240.0002 | 3 | 19 | 4.25988 | 3.260005 | 0.7119281 | 6.2e-11 | 2.991788 | 2.32e-10
2018-02-05 18:58 | 186225.1 | 360.0003 | 3 | 19 | 4.295661 | 3.259997 | 0.8205999 | 6.2e-11 | 3.456631 | 2.32e-10
2018-02-05 19:00 | 186345.1 | 480.0004 | 3 | 19 | 4.334472 | 3.260053 | 0.9292626 | 6.2e-11 | 3.925491 | 2.32e-10
2018-02-05 19:02 | 186465.1 | 600.0002 | 3 | 19 | 4.375573 | 3.260079 | 1.037928 | 6.2e-11 | 4.398702 | 2.32e-10
2018-02-05 19:04 | 186585.1 | 720.001 | 3 | 19 | 4.400301 | 3.060889 | 1.145081 | 6.2e-11 | 4.869425 | 2.32e-10
2018-02-05 19:06 | 186705.1 | 840.0012 | 3 | 19 | 4.400277 | 2.695527 | 1.240824 | 6.2e-11 | 5.29072 | 2.32e-10
2018-02-05 19:08 | 186825.1 | 960.0003 | 3 | 19 | 4.400282 | 2.390719 | 1.325427 | 6.2e-11 | 5.662999 | 2.32e-10
2018-02-05 19:10 | 186945.1 | 1080.0013 | 3 | 19 | 4.400277 | 2.137599 | 1.400762 | 6.2e-11 | 5.994493 | 2.32e-10
2018-02-05 19:12 | 187065.1 | 1200.0011 | 3 | 19 | 4.400207 | 1.923892 | 1.468342 | 6.2e-11 | 6.29186 | 2.32e-10
2018-02-05 19:14 | 187185.1 | 1320.0019 | 3 | 19 | 4.4002 | 1.744885 | 1.52942 | 6.2e-11 | 6.560618 | 2.32e-10
2018-02-05 19:16 | 187305.1 | 1440.0021 | 3 | 19 | 4.400254 | 1.592318 | 1.584973 | 6.2e-11 | 6.805063 | 2.32e-10
2018-02-05 19:18 | 187425.1 | 1560.001 | 3 | 19 | 4.400236 | 1.460873 | 1.635799 | 6.2e-11 | 7.02871 | 2.32e-10
2018-02-05 19:20 | 187545.1 | 1680.0002 | 3 | 19 | 4.400249 | 1.346688 | 1.682539 | 6.2e-11 | 7.234375 | 2.32e-10
2018-02-05 19:22 | 187665.1 | 1800.0003 | 3 | 19 | 4.400248 | 1.244317 | 1.725665 | 6.2e-11 | 7.424141 | 2.32e-10
2018-02-05 19:24 | 187785.1 | 1920.0003 | 3 | 19 | 4.400212 | 1.156497 | 1.765631 | 6.2e-11 | 7.599999 | 2.32e-10
2018-02-05 19:26 | 187905.1 | 2040.0011 | 3 | 19 | 4.400218 | 1.080414 | 1.802875 | 6.2e-11 | 7.763882 | 2.32e-10
2018-02-05 19:28 | 188025.1 | 2160.0003 | 3 | 19 | 4.400178 | 1.011582 | 1.837727 | 6.2e-11 | 7.917238 | 2.32e-10
2018-02-05 19:30 | 188145.1 | 2280.0011 | 3 | 19 | 4.400216 | 0.9477215 | 1.870368 | 6.2e-11 | 8.060863 | 2.32e-10
2018-02-05 19:32 | 188265.1 | 2400.0003 | 3 | 19 | 4.400207 | 0.8875599 | 1.90094 | 6.2e-11 | 8.195387 | 2.32e-10
2018-02-05 19:34 | 188385.1 | 2520.0011 | 3 | 19 | 4.400192 | 0.8307867 | 1.929558 | 6.2e-11 | 8.321311 | 2.32e-10
2018-02-05 19:36 | 188505.1 | 2640.0011 | 3 | 19 | 4.400162 | 0.7772627 | 1.956352 | 6.2e-11 | 8.439207 | 2.32e-10
2018-02-05 19:38 | 188625.1 | 2760.0011 | 3 | 19 | 4.400122 | 0.7271223 | 1.981428 | 6.2e-11 | 8.549548 | 2.32e-10
2018-02-05 19:40 | 188745.1 | 2880.0011 | 3 | 19 | 4.400167 | 0.6808224 | 2.004909 | 6.2e-11 | 8.652868 | 2.32e-10
2018-02-05 19:42 | 188865.1 | 3000.0011 | 3 | 19 | 4.400194 | 0.6370249 | 2.026868 | 6.2e-11 | 8.749494 | 2.32e-10
2018-02-05 19:44 | 188985.1 | 3120.0003 | 3 | 19 | 4.400177 | 0.5958633 | 2.047409 | 6.2e-11 | 8.839877 | 2.32e-10
2018-02-05 19:46 | 189105.1 | 3240.0003 | 3 | 19 | 4.4002 | 0.5551548 | 2.066581 | 6.2e-11 | 8.924234 | 2.32e-10
2018-02-05 19:48 | 189225.1 | 3360.0011 | 3 | 19 | 4.400187 | 0.516057 | 2.084426 | 6.2e-11 | 9.002756 | 2.32e-10
2018-02-05 19:50 | 189345.1 | 3480.001 | 3 | 19 | 4.400125 | 0.4809103 | 2.101034 | 6.2e-11 | 9.075836 | 2.32e-10
2018-02-05 19:52 | 189465.1 | 3600.0011 | 3 | 19 | 4.400139 | 0.4494267 | 2.116545 | 6.2e-11 | 9.144088 | 2.32e-10
2018-02-05 19:54 | 189585.1 | 3720.0002 | 3 | 19 | 4.400117 | 0.420702 | 2.131053 | 6.2e-11 | 9.207926 | 2.32e-10
2018-02-05 19:56 | 189705.1 | 3840.0003 | 3 | 19 | 4.400139 | 0.3944864 | 2.14464 | 6.2e-11 | 9.267711 | 2.32e-10
2018-02-05 19:58 | 189825.1 | 3960.0002 | 3 | 19 | 4.400131 | 0.3700924 | 2.157382 | 6.2e-11 | 9.323776 | 2.32e-10
2018-02-05 20:00 | 189945.1 | 4080.0003 | 3 | 19 | 4.40016 | 0.3482876 | 2.169349 | 6.2e-11 | 9.376431 | 2.32e-10
2018-02-05 20:02 | 190065.1 | 4200.0011 | 3 | 19 | 4.400156 | 0.327673 | 2.180606 | 6.2e-11 | 9.425963 | 2.32e-10
2018-02-05 20:04 | 190185.1 | 4320.0011 | 3 | 19 | 4.40019 | 0.3087854 | 2.1912 | 6.2e-11 | 9.472583 | 2.32e-10
2018-02-05 20:06 | 190305.1 | 4440.0004 | 3 | 19 | 4.400181 | 0.2909269 | 2.201183 | 6.2e-11 | 9.516506 | 2.32e-10
2018-02-05 20:08 | 190425.1 | 4560.001 | 3 | 19 | 4.400116 | 0.274272 | 2.210598 | 6.2e-11 | 9.557935 | 2.32e-10
2018-02-05 20:10 | 190545.1 | 4680.0011 | 3 | 19 | 4.400159 | 0.2591305 | 2.219483 | 6.2e-11 | 9.597029 | 2.32e-10
2018-02-05 20:12 | 190665.1 | 4800.0003 | 3 | 19 | 4.400103 | 0.2445049 | 2.227872 | 6.2e-11 | 9.633942 | 2.32e-10
2018-02-05 20:14 | 190785.1 | 4920.001 | 3 | 19 | 4.400103 | 0.2308092 | 2.235802 | 6.2e-11 | 9.668835 | 2.32e-10
2018-02-05 20:16 | 190905.1 | 5040.0003 | 3 | 19 | 4.400081 | 0.2194233 | 2.243315 | 6.2e-11 | 9.701894 | 2.32e-10
2018-02-05 20:18 | 191025.1 | 5160.0011 | 3 | 19 | 4.400142 | 0.2094355 | 2.250455 | 6.2e-11 | 9.733308 | 2.32e-10
2018-02-05 20:20 | 191145.1 | 5280.0011 | 3 | 19 | 4.400103 | 0.1990204 | 2.257251 | 6.2e-11 | 9.763211 | 2.32e-10
2018-02-05 20:22 | 191265.1 | 5400.001 | 3 | 19 | 4.400118 | 0.1897125 | 2.26373 | 6.2e-11 | 9.791719 | 2.32e-10
2018-02-05 20:24 | 191385.1 | 5520.0002 | 3 | 19 | 4.400148 | 0.1810255 | 2.269899 | 6.2e-11 | 9.818863 | 2.32e-10
2018-02-05 20:26 | 191505.1 | 5640.0011 | 3 | 19 | 4.400106 | 0.1720295 | 2.275781 | 6.2e-11 | 9.844745 | 2.32e-10
2018-02-05 20:28 | 191625.1 | 5760.0002 | 3 | 19 | 4.4001 | 0.1637516 | 2.281379 | 6.2e-11 | 9.869378 | 2.32e-10
2018-02-05 20:30 | 191745.1 | 5880.0003 | 3 | 19 | 4.400082 | 0.1573811 | 2.286739 | 6.2e-11 | 9.892964 | 2.32e-10
2018-02-05 20:32 | 191865.1 | 6000.0002 | 3 | 19 | 4.4001 | 0.1516218 | 2.291898 | 6.2e-11 | 9.915664 | 2.32e-10
2018-02-05 20:34 | 191985.1 | 6120.0011 | 3 | 19 | 4.400096 | 0.1458874 | 2.296865 | 6.2e-11 | 9.937521 | 2.32e-10
2018-02-05 20:36 | 192105.1 | 6240.0011 | 3 | 19 | 4.400152 | 0.1404362 | 2.301634 | 6.2e-11 | 9.958502 | 2.32e-10
2018-02-05 20:38 | 192225.1 | 6360.0003 | 3 | 19 | 4.400021 | 0.1329031 | 2.306193 | 6.2e-11 | 9.978563 | 2.32e-10
2018-02-05 20:40 | 192345.1 | 6480.0002 | 3 | 19 | 4.400139 | 0.1274748 | 2.31054 | 6.2e-11 | 9.997691 | 2.32e-10
2018-02-05 20:42 | 192465.1 | 6600.0003 | 3 | 19 | 4.400128 | 0.1214333 | 2.314686 | 6.2e-11 | 10.01593 | 2.32e-10
2018-02-05 20:44 | 192585.1 | 6720.0012 | 3 | 19 | 4.400089 | 0.1157141 | 2.318632 | 6.2e-11 | 10.0333 | 2.32e-10
2018-02-05 20:46 | 192705.1 | 6840.001 | 3 | 19 | 4.40005 | 0.109684 | 2.322392 | 6.2e-11 | 10.04984 | 2.32e-10
2018-02-05 20:48 | 192825.1 | 6960.0002 | 3 | 19 | 4.400072 | 0.104229 | 2.325976 | 6.2e-11 | 10.06561 | 2.32e-10
2018-02-05 20:50 | 192945.1 | 7080.0011 | 3 | 19 | 4.400122 | 0.09878731 | 2.329357 | 6.2e-11 | 10.08049 | 2.32e-10
2018-02-05 20:52 | 193065.1 | 7200.0003 | 3 | 19 | 4.400146 | 0.09341145 | 2.332549 | 6.2e-11 | 10.09453 | 2.32e-10
2018-02-05 20:54 | 193185.1 | 7320.0003 | 3 | 19 | 4.400081 | 0.08809757 | 2.335565 | 6.2e-11 | 10.1078 | 2.32e-10
2018-02-05 20:56 | 193305.1 | 7440.0003 | 3 | 19 | 4.400102 | 0.08407593 | 2.338434 | 6.2e-11 | 10.12043 | 2.32e-10
2018-02-05 20:57 | 193383.5 | 7518.3713 | 3 | 19 | 4.400125 | 0.08149719 | 2.340237 | 6.2e-11 | 10.12836 | 2.32e-10
2018-02-05 20:59 | 193503.5 | 119.9999 | 4 | 19 | 4.3879 | 0 | 2.340237 | 6.2e-11 | 10.12836 | 2.32e-10
2018-02-05 21:01 | 193623.5 | 240.0008 | 4 | 19 | 4.38638 | 0 | 2.340237 | 6.2e-11 | 10.12836 | 2.32e-10
2018-02-05 21:02 | 193683.5 | 300.003 | 4 | 19 | 4.385856 | 0 | 2.340237 | 6.2e-11 | 10.12836 | 2.32e-10
2018-02-05 21:04 | 193803.6 | 120.001 | 5 | 19 | 3.644781 | -6.519943 | 2.340237 | 0.2173164 | 10.12836 | 0.8035312
2018-02-05 21:06 | 193923.6 | 240.0011 | 5 | 19 | 3.59584 | -6.519986 | 2.340237 | 0.4346275 | 10.12836 | 1.590918
2018-02-05 21:08 | 194043.6 | 360.0003 | 5 | 19 | 3.526755 | -6.519948 | 2.340237 | 0.6519749 | 10.12836 | 2.365093
2018-02-05 21:10 | 194163.6 | 480.001 | 5 | 19 | 3.456645 | -6.519986 | 2.340237 | 0.8692676 | 10.12836 | 3.123766
2018-02-05 21:12 | 194283.6 | 600.0006 | 5 | 19 | 3.392116 | -6.519923 | 2.340237 | 1.086605 | 10.12836 | 3.867891
2018-02-05 21:14 | 194403.6 | 720.0003 | 5 | 19 | 3.335225 | -6.519991 | 2.340237 | 1.303943 | 10.12836 | 4.598859
2018-02-05 21:16 | 194523.6 | 840.001 | 5 | 19 | 3.282319 | -6.519936 | 2.340237 | 1.521254 | 10.12836 | 5.317863
2018-02-05 21:18 | 194643.6 | 960.0011 | 5 | 19 | 3.227379 | -6.519899 | 2.340237 | 1.73859 | 10.12836 | 6.025298
2018-02-05 21:20 | 194763.6 | 1080.0011 | 5 | 19 | 3.167217 | -6.519973 | 2.340237 | 1.955905 | 10.12836 | 6.720327
2018-02-05 21:22 | 194883.6 | 1200.0011 | 5 | 19 | 3.085673 | -6.519917 | 2.340237 | 2.173209 | 10.12836 | 7.400263
2018-02-05 21:24 | 194971.2 | 1287.5561 | 5 | 19 | 2.999999 | -6.519928 | 2.340237 | 2.331794 | 10.12836 | 7.883164
2018-02-05 21:26 | 195091.2389 | 120.0007 | 6 | 19 | 3.724349 | 0 | 2.340237 | 2.331794 | 10.12836 | 7.883164
2018-02-05 21:28 | 195211.2381 | 239.9999 | 6 | 19 | 3.741565 | 0 | 2.340237 | 2.331794 | 10.12836 | 7.883164
2018-02-05 21:29 | 195271.2404 | 300.0022 | 6 | 19 | 3.748821 | 0 | 2.340237 | 2.331794 | 10.12836 | 7.883164
2018-02-05 21:29 | 195271.2 | 0.0027 | 7 | 20 | 3.749047 | 0 | 0 | 0 | 0 | 0
2018-02-05 21:31 | 195391.3 | 120.0003 | 2 | 20 | 4.200296 | 4.180261 | 0.1543663 | 2.502e-09 | 0.6439781 | 9.382e-09
2018-02-05 21:33 | 195511.3 | 240.0004 | 2 | 20 | 4.200285 | 3.772983 | 0.2861125 | 2.502e-09 | 1.197349 | 9.382e-09
2018-02-05 21:35 | 195631.3 | 360.0003 | 2 | 20 | 4.200298 | 3.471051 | 0.4067672 | 2.502e-09 | 1.704132 | 9.382e-09
2018-02-05 21:36 | 195717.3 | 445.9297 | 2 | 20 | 4.200289 | 3.25998 | 0.4870908 | 2.502e-09 | 2.041513 | 9.382e-09
2018-02-05 21:38 | 195837.3 | 120.0003 | 3 | 20 | 4.227483 | 3.260016 | 0.5953738 | 2.502e-09 | 2.497679 | 9.382e-09
2018-02-05 21:40 | 195957.3 | 240.0009 | 3 | 20 | 4.259667 | 3.260049 | 0.7040386 | 2.502e-09 | 2.958777 | 9.382e-09
2018-02-05 21:42 | 196077.3 | 360.0009 | 3 | 20 | 4.29515 | 3.260018 | 0.8127012 | 2.502e-09 | 3.423531 | 9.382e-09
2018-02-05 21:44 | 196197.3 | 480.0009 | 3 | 20 | 4.333785 | 3.259974 | 0.9213653 | 2.502e-09 | 3.89233 | 9.382e-09
2018-02-05 21:46 | 196317.3 | 600.001 | 3 | 20 | 4.374775 | 3.260013 | 1.030029 | 2.502e-09 | 4.365467 | 9.382e-09
2018-02-05 21:48 | 196437.3 | 720.001 | 3 | 20 | 4.400304 | 3.06396 | 1.137273 | 2.502e-09 | 4.836541 | 9.382e-09
2018-02-05 21:50 | 196557.3 | 840.001 | 3 | 20 | 4.400237 | 2.696824 | 1.233073 | 2.502e-09 | 5.25809 | 9.382e-09
2018-02-05 21:52 | 196677.3 | 960.0003 | 3 | 20 | 4.400284 | 2.391709 | 1.317706 | 2.502e-09 | 5.630496 | 9.382e-09
2018-02-05 21:54 | 196797.3 | 1080.0002 | 3 | 20 | 4.400254 | 2.137292 | 1.39306 | 2.502e-09 | 5.962076 | 9.382e-09
2018-02-05 21:56 | 196917.3 | 1200.0018 | 3 | 20 | 4.400264 | 1.923054 | 1.460616 | 2.502e-09 | 6.259337 | 9.382e-09
2018-02-05 21:58 | 197037.3 | 1320.0002 | 3 | 20 | 4.400211 | 1.742914 | 1.521616 | 2.502e-09 | 6.527752 | 9.382e-09
2018-02-05 22:00 | 197157.3 | 1440.0001 | 3 | 20 | 4.400245 | 1.589832 | 1.577102 | 2.502e-09 | 6.771903 | 9.382e-09
2018-02-05 22:02 | 197277.3 | 1560.0002 | 3 | 20 | 4.400198 | 1.457388 | 1.627839 | 2.502e-09 | 6.995159 | 9.382e-09
2018-02-05 22:04 | 197397.3 | 1680.0002 | 3 | 20 | 4.400209 | 1.345307 | 1.674498 | 2.502e-09 | 7.200467 | 9.382e-09
2018-02-05 22:06 | 197517.3 | 1800.001 | 3 | 20 | 4.400226 | 1.250099 | 1.717707 | 2.502e-09 | 7.390596 | 9.382e-09
2018-02-05 22:08 | 197637.3 | 1920.0009 | 3 | 20 | 4.400262 | 1.167102 | 1.757944 | 2.502e-09 | 7.567646 | 9.382e-09
2018-02-05 22:10 | 197757.3 | 2040.0009 | 3 | 20 | 4.400228 | 1.089402 | 1.795522 | 2.502e-09 | 7.732998 | 9.382e-09
2018-02-05 22:12 | 197877.3 | 2160.001 | 3 | 20 | 4.400224 | 1.018082 | 1.830617 | 2.502e-09 | 7.887423 | 9.382e-09
2018-02-05 22:14 | 197997.3 | 2280.0009 | 3 | 20 | 4.400198 | 0.9514828 | 1.863422 | 2.502e-09 | 8.031774 | 9.382e-09
2018-02-05 22:16 | 198117.3 | 2400.0002 | 3 | 20 | 4.400176 | 0.8892879 | 1.894094 | 2.502e-09 | 8.166733 | 9.382e-09
2018-02-05 22:18 | 198237.3 | 2520.001 | 3 | 20 | 4.400139 | 0.8304024 | 1.922754 | 2.502e-09 | 8.292845 | 9.382e-09
2018-02-05 22:20 | 198357.3 | 2640.001 | 3 | 20 | 4.400196 | 0.7768297 | 1.949532 | 2.502e-09 | 8.410671 | 9.382e-09
2018-02-05 22:22 | 198477.3 | 2760.0002 | 3 | 20 | 4.400212 | 0.7266474 | 1.974578 | 2.502e-09 | 8.52088 | 9.382e-09
2018-02-05 22:24 | 198597.3 | 2880.0009 | 3 | 20 | 4.400181 | 0.6792202 | 1.997998 | 2.502e-09 | 8.623931 | 9.382e-09
2018-02-05 22:26 | 198717.3 | 3000.001 | 3 | 20 | 4.400128 | 0.6328793 | 2.019875 | 2.502e-09 | 8.720192 | 9.382e-09
2018-02-05 22:28 | 198837.3 | 3120.0001 | 3 | 20 | 4.400181 | 0.588686 | 2.040231 | 2.502e-09 | 8.809763 | 9.382e-09
2018-02-05 22:30 | 198957.3 | 3240.0012 | 3 | 20 | 4.400122 | 0.5474358 | 2.059159 | 2.502e-09 | 8.89305 | 9.382e-09
2018-02-05 22:32 | 199077.3 | 3360.001 | 3 | 20 | 4.400115 | 0.5106554 | 2.076796 | 2.502e-09 | 8.970657 | 9.382e-09
2018-02-05 22:34 | 199197.3 | 3480.0002 | 3 | 20 | 4.400204 | 0.4780407 | 2.093268 | 2.502e-09 | 9.043136 | 9.382e-09
2018-02-05 22:36 | 199317.3 | 3600.0001 | 3 | 20 | 4.400177 | 0.4471407 | 2.108675 | 2.502e-09 | 9.110929 | 9.382e-09
2018-02-05 22:38 | 199437.3 | 3720.0002 | 3 | 20 | 4.400168 | 0.419178 | 2.123104 | 2.502e-09 | 9.17442 | 9.382e-09
2018-02-05 22:40 | 199557.3 | 3840.001 | 3 | 20 | 4.400219 | 0.3937006 | 2.136636 | 2.502e-09 | 9.233964 | 9.382e-09
2018-02-05 22:42 | 199677.3 | 3960.0001 | 3 | 20 | 4.400156 | 0.3694735 | 2.149336 | 2.502e-09 | 9.289842 | 9.382e-09
2018-02-05 22:44 | 199797.3 | 4080.0002 | 3 | 20 | 4.400139 | 0.3470306 | 2.161272 | 2.502e-09 | 9.342365 | 9.382e-09
2018-02-05 22:46 | 199917.3 | 4200.001 | 3 | 20 | 4.400141 | 0.3268614 | 2.172499 | 2.502e-09 | 9.391766 | 9.382e-09
2018-02-05 22:48 | 200037.3 | 4320.0002 | 3 | 20 | 4.400168 | 0.3083181 | 2.183077 | 2.502e-09 | 9.43831 | 9.382e-09
2018-02-05 22:50 | 200157.3 | 4440.0001 | 3 | 20 | 4.40017 | 0.2907734 | 2.193048 | 2.502e-09 | 9.482185 | 9.382e-09
2018-02-05 22:52 | 200277.3 | 4560.0003 | 3 | 20 | 4.40011 | 0.2735128 | 2.202451 | 2.502e-09 | 9.523558 | 9.382e-09
2018-02-05 22:54 | 200397.3 | 4680.0009 | 3 | 20 | 4.400136 | 0.2588425 | 2.211322 | 2.502e-09 | 9.562593 | 9.382e-09
2018-02-05 22:56 | 200517.3 | 4800.0009 | 3 | 20 | 4.400128 | 0.2444382 | 2.219699 | 2.502e-09 | 9.599452 | 9.382e-09
2018-02-05 22:58 | 200637.3 | 4920.001 | 3 | 20 | 4.400152 | 0.231246 | 2.227617 | 2.502e-09 | 9.63429 | 9.382e-09
2018-02-05 23:00 | 200757.3 | 5040.001 | 3 | 20 | 4.400107 | 0.2191143 | 2.235119 | 2.502e-09 | 9.667299 | 9.382e-09
2018-02-05 23:02 | 200877.3 | 5160.0001 | 3 | 20 | 4.400168 | 0.2093477 | 2.242253 | 2.502e-09 | 9.698689 | 9.382e-09
2018-02-05 23:04 | 200997.3 | 5280.001 | 3 | 20 | 4.400115 | 0.1993504 | 2.249049 | 2.502e-09 | 9.728597 | 9.382e-09
2018-02-05 23:06 | 201117.3 | 5400.0001 | 3 | 20 | 4.400136 | 0.1918297 | 2.255562 | 2.502e-09 | 9.757253 | 9.382e-09
2018-02-05 23:08 | 201237.3 | 5520.001 | 3 | 20 | 4.4001 | 0.1842127 | 2.261826 | 2.502e-09 | 9.784814 | 9.382e-09
2018-02-05 23:10 | 201357.3 | 5640.0009 | 3 | 20 | 4.400122 | 0.1770544 | 2.267843 | 2.502e-09 | 9.811291 | 9.382e-09
2018-02-05 23:12 | 201477.3 | 5760.0002 | 3 | 20 | 4.400148 | 0.1698637 | 2.273618 | 2.502e-09 | 9.8367 | 9.382e-09
2018-02-05 23:14 | 201597.3 | 5880.0002 | 3 | 20 | 4.4001 | 0.1619492 | 2.279147 | 2.502e-09 | 9.861031 | 9.382e-09
2018-02-05 23:16 | 201717.3 | 6000.001 | 3 | 20 | 4.400081 | 0.1551762 | 2.284432 | 2.502e-09 | 9.884284 | 9.382e-09
2018-02-05 23:18 | 201837.3 | 6120.0002 | 3 | 20 | 4.40009 | 0.1481047 | 2.28949 | 2.502e-09 | 9.90654 | 9.382e-09
2018-02-05 23:20 | 201957.3 | 6240.0002 | 3 | 20 | 4.400073 | 0.1408758 | 2.294311 | 2.502e-09 | 9.927752 | 9.382e-09
2018-02-05 23:22 | 202077.3 | 6360.0009 | 3 | 20 | 4.400151 | 0.1347237 | 2.298907 | 2.502e-09 | 9.947974 | 9.382e-09
2018-02-05 23:24 | 202197.3 | 6480.0001 | 3 | 20 | 4.400121 | 0.1267586 | 2.303256 | 2.502e-09 | 9.967111 | 9.382e-09
2018-02-05 23:26 | 202317.3 | 6600.0003 | 3 | 20 | 4.400107 | 0.1188831 | 2.307346 | 2.502e-09 | 9.985106 | 9.382e-09
2018-02-05 23:28 | 202437.3 | 6720.0001 | 3 | 20 | 4.400095 | 0.1116991 | 2.31119 | 2.502e-09 | 10.00202 | 9.382e-09
2018-02-05 23:30 | 202557.3 | 6840.0017 | 3 | 20 | 4.400071 | 0.1056557 | 2.314813 | 2.502e-09 | 10.01796 | 9.382e-09
2018-02-05 23:32 | 202677.3 | 6960.001 | 3 | 20 | 4.400156 | 0.1011524 | 2.318258 | 2.502e-09 | 10.03312 | 9.382e-09
2018-02-05 23:34 | 202797.3 | 7080.0002 | 3 | 20 | 4.400117 | 0.09557056 | 2.321524 | 2.502e-09 | 10.04749 | 9.382e-09
2018-02-05 23:36 | 202917.3 | 7200.001 | 3 | 20 | 4.400059 | 0.09062576 | 2.324625 | 2.502e-09 | 10.06114 | 9.382e-09
2018-02-05 23:38 | 203037.3 | 7320.0001 | 3 | 20 | 4.400055 | 0.08668041 | 2.327583 | 2.502e-09 | 10.07415 | 9.382e-09
2018-02-05 23:40 | 203157.3 | 7440.0002 | 3 | 20 | 4.400089 | 0.08296204 | 2.330399 | 2.502e-09 | 10.08654 | 9.382e-09
2018-02-05 23:41 | 203193.9 | 7476.5912 | 3 | 20 | 4.400074 | 0.08149052 | 2.331238 | 2.502e-09 | 10.09023 | 9.382e-09
2018-02-05 23:43 | 203313.9 | 120.0007 | 4 | 20 | 4.387786 | 0 | 2.331238 | 2.502e-09 | 10.09023 | 9.382e-09
2018-02-05 23:45 | 203433.9 | 239.9999 | 4 | 20 | 4.386239 | 0 | 2.331238 | 2.502e-09 | 10.09023 | 9.382e-09
2018-02-05 23:46 | 203493.9 | 300.0022 | 4 | 20 | 4.38573 | 0 | 2.331238 | 2.502e-09 | 10.09023 | 9.382e-09
2018-02-05 23:48 | 203614 | 120.0003 | 5 | 20 | 3.643567 | -6.519894 | 2.331238 | 0.2173033 | 10.09023 | 0.8032606
2018-02-05 23:50 | 203734 | 240.0006 | 5 | 20 | 3.594387 | -6.519914 | 2.331238 | 0.4346428 | 10.09023 | 1.5904
2018-02-05 23:52 | 203854 | 360.0018 | 5 | 20 | 3.525341 | -6.519933 | 2.331238 | 0.6519692 | 10.09023 | 2.364179
2018-02-05 23:54 | 203974 | 480.001 | 5 | 20 | 3.455784 | -6.519894 | 2.331238 | 0.8692716 | 10.09023 | 3.122641
2018-02-05 23:56 | 204094 | 600.0009 | 5 | 20 | 3.390327 | -6.519934 | 2.331238 | 1.086602 | 10.09023 | 3.866436
2018-02-05 23:58 | 204214 | 720.0001 | 5 | 20 | 3.332542 | -6.519971 | 2.331238 | 1.303908 | 10.09023 | 4.596804
2018-02-06 | 204334 | 840.001 | 5 | 20 | 3.279014 | -6.519963 | 2.331238 | 1.521254 | 10.09023 | 5.315259
2018-02-06 00:02 | 204454 | 960.0003 | 5 | 20 | 3.225248 | -6.519874 | 2.331238 | 1.73856 | 10.09023 | 6.022039
2018-02-06 00:04 | 204574 | 1080.0009 | 5 | 20 | 3.163104 | -6.519879 | 2.331238 | 1.955896 | 10.09023 | 6.716505
2018-02-06 00:06 | 204694 | 1200.0018 | 5 | 20 | 3.081759 | -6.519907 | 2.331238 | 2.173219 | 10.09023 | 7.395608
2018-02-06 00:07 | 204777.2 | 1283.2152 | 5 | 20 | 2.999998 | -6.519938 | 2.331238 | 2.323906 | 10.09023 | 7.854281
2018-02-06 00:09 | 204897.2 | 120.0008 | 6 | 20 | 3.724912 | 0 | 2.331238 | 2.323906 | 10.09023 | 7.854281
2018-02-06 00:11 | 205017.2 | 240 | 6 | 20 | 3.742296 | 0 | 2.331238 | 2.323906 | 10.09023 | 7.854281
2018-02-06 00:12 | 205077.2 | 300.003 | 6 | 20 | 3.749619 | 0 | 2.331238 | 2.323906 | 10.09023 | 7.854281
2018-02-06 00:12 | 205077.3 | 0.0027 | 7 | 21 | 3.749683 | 0 | 0 | 0 | 0 | 0
2018-02-06 00:14 | 205197.3 | 120.0018 | 2 | 21 | 4.200317 | 4.16442 | 0.1540079 | 0 | 0.6425735 | 0
2018-02-06 00:16 | 205317.3 | 240.0009 | 2 | 21 | 4.200233 | 3.760131 | 0.2852986 | 0 | 1.194031 | 0
2018-02-06 00:18 | 205437.3 | 360.0003 | 2 | 21 | 4.200289 | 3.460462 | 0.4055753 | 0 | 1.699227 | 0
2018-02-06 00:19 | 205518.1 | 440.8144 | 2 | 21 | 4.200267 | 3.259992 | 0.4810254 | 0 | 2.016138 | 0
2018-02-06 00:21 | 205638.2 | 120.001 | 3 | 21 | 4.227399 | 3.260131 | 0.5893007 | 7.62e-10 | 2.472279 | 3.063e-09
2018-02-06 00:23 | 205758.2 | 240.0012 | 3 | 21 | 4.259305 | 3.260146 | 0.6979701 | 7.62e-10 | 2.933366 | 3.063e-09
2018-02-06 00:25 | 205878.2 | 360.0003 | 3 | 21 | 4.294836 | 3.260121 | 0.8066324 | 7.62e-10 | 3.398089 | 3.063e-09
2018-02-06 00:27 | 205998.2 | 480.0003 | 3 | 21 | 4.333748 | 3.260159 | 0.9152947 | 7.62e-10 | 3.866867 | 3.063e-09
2018-02-06 00:29 | 206118.2 | 600.001 | 3 | 21 | 4.375145 | 3.260123 | 1.023967 | 7.62e-10 | 4.340048 | 3.063e-09
2018-02-06 00:31 | 206238.2 | 720.0011 | 3 | 21 | 4.400295 | 3.060596 | 1.131158 | 7.62e-10 | 4.810916 | 3.063e-09
2018-02-06 00:33 | 206358.2 | 840.0011 | 3 | 21 | 4.400283 | 2.695882 | 1.226887 | 7.62e-10 | 5.232154 | 3.063e-09
2018-02-06 00:35 | 206478.2 | 960.0003 | 3 | 21 | 4.40031 | 2.389836 | 1.311477 | 7.62e-10 | 5.604373 | 3.063e-09
2018-02-06 00:37 | 206598.2 | 1080.0004 | 3 | 21 | 4.400269 | 2.134225 | 1.386729 | 7.62e-10 | 5.935498 | 3.063e-09
2018-02-06 00:39 | 206718.2 | 1200.0011 | 3 | 21 | 4.400259 | 1.920619 | 1.454191 | 7.62e-10 | 6.232351 | 3.063e-09
2018-02-06 00:41 | 206838.2 | 1320.0011 | 3 | 21 | 4.400236 | 1.742049 | 1.515159 | 7.62e-10 | 6.500622 | 3.063e-09
2018-02-06 00:43 | 206958.2 | 1440.0011 | 3 | 21 | 4.400204 | 1.588568 | 1.570618 | 7.62e-10 | 6.744655 | 3.063e-09
2018-02-06 00:45 | 207078.2 | 1560.001 | 3 | 21 | 4.400262 | 1.46034 | 1.621369 | 7.62e-10 | 6.96797 | 3.063e-09
2018-02-06 00:47 | 207198.2 | 1680.0011 | 3 | 21 | 4.400226 | 1.352104 | 1.668179 | 7.62e-10 | 7.173947 | 3.063e-09
2018-02-06 00:49 | 207318.2 | 1800.0003 | 3 | 21 | 4.400239 | 1.256824 | 1.711623 | 7.62e-10 | 7.36511 | 3.063e-09
2018-02-06 00:51 | 207438.2 | 1920.0003 | 3 | 21 | 4.400226 | 1.170959 | 1.75205 | 7.62e-10 | 7.542994 | 3.063e-09
2018-02-06 00:53 | 207558.2 | 2040.0003 | 3 | 21 | 4.400207 | 1.091579 | 1.789739 | 7.62e-10 | 7.708834 | 3.063e-09
2018-02-06 00:55 | 207678.2 | 2160.0011 | 3 | 21 | 4.400192 | 1.018887 | 1.824894 | 7.62e-10 | 7.863524 | 3.063e-09
2018-02-06 00:57 | 207798.2 | 2280.0011 | 3 | 21 | 4.400151 | 0.9512148 | 1.857723 | 7.62e-10 | 8.007977 | 3.063e-09
2018-02-06 00:59 | 207918.2 | 2400.001 | 3 | 21 | 4.400219 | 0.8891468 | 1.888386 | 7.62e-10 | 8.142901 | 3.063e-09
2018-02-06 01:01 | 208038.2 | 2520.0011 | 3 | 21 | 4.400178 | 0.8296785 | 1.917016 | 7.62e-10 | 8.268877 | 3.063e-09
2018-02-06 01:03 | 208158.2 | 2640.002 | 3 | 21 | 4.400202 | 0.7753572 | 1.943758 | 7.62e-10 | 8.386547 | 3.063e-09
2018-02-06 01:05 | 208278.2 | 2760.0003 | 3 | 21 | 4.400201 | 0.7243986 | 1.968741 | 7.62e-10 | 8.496479 | 3.063e-09
2018-02-06 01:07 | 208398.2 | 2880.0011 | 3 | 21 | 4.400173 | 0.6743956 | 1.992049 | 7.62e-10 | 8.599037 | 3.063e-09
2018-02-06 01:09 | 208518.2 | 3000.0003 | 3 | 21 | 4.40014 | 0.6257391 | 2.01371 | 7.62e-10 | 8.694352 | 3.063e-09
2018-02-06 01:11 | 208638.2 | 3120.0011 | 3 | 21 | 4.400228 | 0.5831375 | 2.033844 | 7.62e-10 | 8.782941 | 3.063e-09
2018-02-06 01:13 | 208758.2 | 3240.0004 | 3 | 21 | 4.400171 | 0.5436668 | 2.052609 | 7.62e-10 | 8.865512 | 3.063e-09
2018-02-06 01:15 | 208878.2 | 3360.0011 | 3 | 21 | 4.400061 | 0.5070295 | 2.070136 | 7.62e-10 | 8.942635 | 3.063e-09
2018-02-06 01:17 | 208998.2 | 3480.0011 | 3 | 21 | 4.400131 | 0.475112 | 2.086531 | 7.62e-10 | 9.014773 | 3.063e-09
2018-02-06 01:19 | 209118.2 | 3600.0011 | 3 | 21 | 4.400178 | 0.4452734 | 2.101871 | 7.62e-10 | 9.082273 | 3.063e-09
2018-02-06 01:21 | 209238.2 | 3720.0011 | 3 | 21 | 4.400126 | 0.4173107 | 2.11624 | 7.62e-10 | 9.145497 | 3.063e-09
2018-02-06 01:23 | 209358.2 | 3840.0011 | 3 | 21 | 4.400181 | 0.3922091 | 2.129729 | 7.62e-10 | 9.204852 | 3.063e-09
2018-02-06 01:25 | 209478.2 | 3960.0011 | 3 | 21 | 4.400176 | 0.3690348 | 2.142403 | 7.62e-10 | 9.260622 | 3.063e-09
2018-02-06 01:27 | 209598.2 | 4080.0019 | 3 | 21 | 4.400126 | 0.3466425 | 2.154324 | 7.62e-10 | 9.313075 | 3.063e-09
2018-02-06 01:29 | 209718.2 | 4200.0003 | 3 | 21 | 4.400141 | 0.3264637 | 2.165537 | 7.62e-10 | 9.362412 | 3.063e-09
2018-02-06 01:31 | 209838.2 | 4320.0003 | 3 | 21 | 4.400169 | 0.3075256 | 2.176092 | 7.62e-10 | 9.408858 | 3.063e-09
2018-02-06 01:33 | 209958.2 | 4440.001 | 3 | 21 | 4.400197 | 0.2903776 | 2.186041 | 7.62e-10 | 9.452635 | 3.063e-09
2018-02-06 01:35 | 210078.2 | 4560 | 3 | 21 | 4.400123 | 0.2731981 | 2.195424 | 7.62e-10 | 9.49392 | 3.063e-09
2018-02-06 01:37 | 210198.2 | 4680.0002 | 3 | 21 | 4.400155 | 0.2583389 | 2.204278 | 7.62e-10 | 9.53288 | 3.063e-09
2018-02-06 01:39 | 210318.2 | 4800.001 | 3 | 21 | 4.400169 | 0.2441473 | 2.212636 | 7.62e-10 | 9.569653 | 3.063e-09
2018-02-06 01:41 | 210438.2 | 4920.001 | 3 | 21 | 4.400125 | 0.2318525 | 2.220561 | 7.62e-10 | 9.604527 | 3.063e-09
2018-02-06 01:43 | 210558.2 | 5040.0002 | 3 | 21 | 4.400097 | 0.2219028 | 2.228122 | 7.62e-10 | 9.637795 | 3.063e-09
2018-02-06 01:45 | 210678.2 | 5160.0003 | 3 | 21 | 4.40016 | 0.2129622 | 2.235362 | 7.62e-10 | 9.669652 | 3.063e-09
2018-02-06 01:47 | 210798.2 | 5280.0002 | 3 | 21 | 4.400092 | 0.2032948 | 2.242292 | 7.62e-10 | 9.700144 | 3.063e-09
2018-02-06 01:49 | 210918.2 | 5400.0003 | 3 | 21 | 4.400122 | 0.1954231 | 2.24894 | 7.62e-10 | 9.729394 | 3.063e-09
2018-02-06 01:51 | 211038.2 | 5520.0002 | 3 | 21 | 4.40016 | 0.1870794 | 2.255305 | 7.62e-10 | 9.757401 | 3.063e-09
2018-02-06 01:53 | 211158.2 | 5640.001 | 3 | 21 | 4.400112 | 0.1784887 | 2.261393 | 7.62e-10 | 9.78419 | 3.063e-09
2018-02-06 01:55 | 211278.2 | 5760.0003 | 3 | 21 | 4.400135 | 0.1708975 | 2.267215 | 7.62e-10 | 9.809808 | 3.063e-09
2018-02-06 01:57 | 211398.2 | 5880.0003 | 3 | 21 | 4.400118 | 0.1629505 | 2.272777 | 7.62e-10 | 9.834283 | 3.063e-09
2018-02-06 01:59 | 211518.2 | 6000.0011 | 3 | 21 | 4.400066 | 0.1544161 | 2.27807 | 7.62e-10 | 9.857573 | 3.063e-09
2018-02-06 02:01 | 211638.2 | 6120.0002 | 3 | 21 | 4.400125 | 0.1464005 | 2.283087 | 7.62e-10 | 9.879646 | 3.063e-09
2018-02-06 02:03 | 211758.2 | 6240.001 | 3 | 21 | 4.400098 | 0.1378069 | 2.287815 | 7.62e-10 | 9.900451 | 3.063e-09
2018-02-06 02:05 | 211878.2 | 6360.0003 | 3 | 21 | 4.400134 | 0.1306849 | 2.292292 | 7.62e-10 | 9.92015 | 3.063e-09
2018-02-06 02:07 | 211998.2 | 6480.0004 | 3 | 21 | 4.40012 | 0.1235933 | 2.296525 | 7.62e-10 | 9.938776 | 3.063e-09
2018-02-06 02:09 | 212118.2 | 6600.001 | 3 | 21 | 4.400136 | 0.1170187 | 2.300535 | 7.62e-10 | 9.956423 | 3.063e-09
2018-02-06 02:11 | 212238.2 | 6720.001 | 3 | 21 | 4.400058 | 0.1101885 | 2.304325 | 7.62e-10 | 9.973095 | 3.063e-09
2018-02-06 02:13 | 212358.2 | 6840.0011 | 3 | 21 | 4.400086 | 0.1048212 | 2.307915 | 7.62e-10 | 9.988894 | 3.063e-09
2018-02-06 02:15 | 212478.2 | 6960.0011 | 3 | 21 | 4.400132 | 0.1001692 | 2.311325 | 7.62e-10 | 10.0039 | 3.063e-09
2018-02-06 02:17 | 212598.2 | 7080.0003 | 3 | 21 | 4.400079 | 0.09499836 | 2.31456 | 7.62e-10 | 10.01813 | 3.063e-09
2018-02-06 02:19 | 212718.2 | 7200.0003 | 3 | 21 | 4.40008 | 0.09057522 | 2.317652 | 7.62e-10 | 10.03174 | 3.063e-09
2018-02-06 02:21 | 212838.2 | 7320.0019 | 3 | 21 | 4.400102 | 0.0869112 | 2.320609 | 7.62e-10 | 10.04475 | 3.063e-09
2018-02-06 02:23 | 212958.2 | 7440.0011 | 3 | 21 | 4.400113 | 0.08292198 | 2.323436 | 7.62e-10 | 10.05719 | 3.063e-09
2018-02-06 02:24 | 212995.4 | 7477.2249 | 3 | 21 | 4.400081 | 0.08149338 | 2.324286 | 7.62e-10 | 10.06093 | 3.063e-09
2018-02-06 02:26 | 213115.4 | 120.001 | 4 | 21 | 4.387799 | 0 | 2.324286 | 7.62e-10 | 10.06093 | 3.063e-09
2018-02-06 02:28 | 213235.4 | 240.0001 | 4 | 21 | 4.386253 | 0 | 2.324286 | 7.62e-10 | 10.06093 | 3.063e-09
2018-02-06 02:29 | 213295.4 | 300.0024 | 4 | 21 | 4.385733 | 0 | 2.324286 | 7.62e-10 | 10.06093 | 3.063e-09
2018-02-06 02:31 | 213415.5135 | 120.0002 | 5 | 21 | 3.641526 | -6.519876 | 2.324286 | 0.2172869 | 10.06093 | 0.8027734
2018-02-06 02:33 | 213535.5143 | 240.001 | 5 | 21 | 3.592994 | -6.519869 | 2.324286 | 0.4346263 | 10.06093 | 1.589544
2018-02-06 02:35 | 213655.5135 | 360.0002 | 5 | 21 | 3.52361 | -6.519877 | 2.324286 | 0.6519449 | 10.06093 | 2.362949
2018-02-06 02:37 | 213775.5134 | 480.0001 | 5 | 21 | 3.452967 | -6.519844 | 2.324286 | 0.8692538 | 10.06093 | 3.120915
2018-02-06 02:39 | 213895.5134 | 600.0001 | 5 | 21 | 3.388039 | -6.519896 | 2.324286 | 1.086581 | 10.06093 | 3.864074
2018-02-06 02:41 | 214015.5143 | 720.001 | 5 | 21 | 3.330228 | -6.519805 | 2.324286 | 1.303906 | 10.06093 | 4.593999
2018-02-06 02:43 | 214135.5143 | 840.001 | 5 | 21 | 3.277867 | -6.519811 | 2.324286 | 1.521232 | 10.06093 | 5.312003
2018-02-06 02:45 | 214255.5136 | 960.0003 | 5 | 21 | 3.225566 | -6.520145 | 2.324286 | 1.738551 | 10.06093 | 6.018734
2018-02-06 02:47 | 214375.5142 | 1080.0009 | 5 | 21 | 3.164189 | -6.519883 | 2.324286 | 1.955877 | 10.06093 | 6.713239
2018-02-06 02:49 | 214495.5142 | 1200.0009 | 5 | 21 | 3.081646 | -6.519876 | 2.324286 | 2.173197 | 10.06093 | 7.39253
2018-02-06 02:50 | 214578.6509 | 1283.1376 | 5 | 21 | 3 | -6.519832 | 2.324286 | 2.32375 | 10.06093 | 7.850703
2018-02-06 02:52 | 214698.7 | 120.0009 | 6 | 21 | 3.724698 | 0 | 2.324286 | 2.32375 | 10.06093 | 7.850703
2018-02-06 02:54 | 214818.7 | 240.0018 | 6 | 21 | 3.742125 | 0 | 2.324286 | 2.32375 | 10.06093 | 7.850703
2018-02-06 02:55 | 214878.7 | 300.0015 | 6 | 21 | 3.74951 | 0 | 2.324286 | 2.32375 | 10.06093 | 7.850703
2018-02-06 02:55 | 214878.7 | 0.0028 | 7 | 22 | 3.749299 | 0 | 0 | 0 | 0 | 0
2018-02-06 02:57 | 214998.8 | 120.0003 | 2 | 22 | 4.200346 | 4.168086 | 0.154094 | 1.89e-09 | 0.6428905 | 7.086e-09
2018-02-06 02:59 | 215118.8 | 240.0004 | 2 | 22 | 4.200241 | 3.763698 | 0.2854896 | 1.89e-09 | 1.194789 | 7.086e-09
2018-02-06 03:01 | 215238.8 | 360.0003 | 2 | 22 | 4.200284 | 3.459832 | 0.4058439 | 1.89e-09 | 1.70031 | 7.086e-09
2018-02-06 03:03 | 215320.6 | 441.7985 | 2 | 22 | 4.200275 | 3.25999 | 0.4821819 | 1.89e-09 | 2.02095 | 7.086e-09
2018-02-06 03:05 | 215440.6 | 120.0002 | 3 | 22 | 4.227146 | 3.259923 | 0.5904486 | 1.89e-09 | 2.477029 | 7.086e-09
2018-02-06 03:07 | 215560.6 | 240.0012 | 3 | 22 | 4.259354 | 3.259938 | 0.6991096 | 1.89e-09 | 2.938079 | 7.086e-09
2018-02-06 03:09 | 215680.6 | 360.001 | 3 | 22 | 4.294997 | 3.259946 | 0.8077735 | 1.89e-09 | 3.402821 | 7.086e-09
2018-02-06 03:11 | 215800.6 | 480.0004 | 3 | 22 | 4.333823 | 3.259992 | 0.9164318 | 1.89e-09 | 3.871587 | 7.086e-09
2018-02-06 03:13 | 215920.6 | 600.0002 | 3 | 22 | 4.37514 | 3.259946 | 1.025096 | 1.89e-09 | 4.344748 | 7.086e-09
2018-02-06 03:15 | 216040.6 | 720.0019 | 3 | 22 | 4.400279 | 3.060391 | 1.132276 | 1.89e-09 | 4.815568 | 7.086e-09
2018-02-06 03:17 | 216160.6 | 840.0012 | 3 | 22 | 4.40028 | 2.693341 | 1.227964 | 1.89e-09 | 5.236622 | 7.086e-09
2018-02-06 03:19 | 216280.6 | 960.0003 | 3 | 22 | 4.400263 | 2.387055 | 1.312486 | 1.89e-09 | 5.608541 | 7.086e-09
2018-02-06 03:21 | 216400.6 | 1080.0011 | 3 | 22 | 4.400238 | 2.131215 | 1.387667 | 1.89e-09 | 5.93936 | 7.086e-09
2018-02-06 03:23 | 216520.6 | 1200.0003 | 3 | 22 | 4.400267 | 1.919036 | 1.455087 | 1.89e-09 | 6.236021 | 7.086e-09
2018-02-06 03:25 | 216640.6 | 1320.0003 | 3 | 22 | 4.400221 | 1.738924 | 1.515961 | 1.89e-09 | 6.503884 | 7.086e-09
2018-02-06 03:27 | 216760.6 | 1440.0011 | 3 | 22 | 4.400225 | 1.59119 | 1.57138 | 1.89e-09 | 6.747742 | 7.086e-09
2018-02-06 03:29 | 216880.6 | 1560.0011 | 3 | 22 | 4.400194 | 1.466896 | 1.62231 | 1.89e-09 | 6.971843 | 7.086e-09
2018-02-06 03:31 | 217000.6 | 1680.0011 | 3 | 22 | 4.400247 | 1.360211 | 1.669391 | 1.89e-09 | 7.17901 | 7.086e-09
2018-02-06 03:33 | 217120.6 | 1800.0002 | 3 | 22 | 4.400173 | 1.262141 | 1.713057 | 1.89e-09 | 7.37115 | 7.086e-09
2018-02-06 03:35 | 217240.6 | 1920.0011 | 3 | 22 | 4.40017 | 1.173494 | 1.753628 | 1.89e-09 | 7.549671 | 7.086e-09
2018-02-06 03:37 | 217360.6 | 2040.0002 | 3 | 22 | 4.400219 | 1.093469 | 1.791399 | 1.89e-09 | 7.715873 | 7.086e-09
2018-02-06 03:39 | 217480.6 | 2160.0003 | 3 | 22 | 4.400176 | 1.018434 | 1.826585 | 1.89e-09 | 7.870695 | 7.086e-09
2018-02-06 03:41 | 217600.6 | 2280.0011 | 3 | 22 | 4.400229 | 0.9504194 | 1.85939 | 1.89e-09 | 8.015046 | 7.086e-09
2018-02-06 03:43 | 217720.6 | 2400.001 | 3 | 22 | 4.400156 | 0.8862858 | 1.889984 | 1.89e-09 | 8.149664 | 7.086e-09
2018-02-06 03:45 | 217840.6 | 2520.0011 | 3 | 22 | 4.400166 | 0.8271418 | 1.918539 | 1.89e-09 | 8.27531 | 7.086e-09
2018-02-06 03:47 | 217960.6 | 2640.0011 | 3 | 22 | 4.400254 | 0.7717438 | 1.945175 | 1.89e-09 | 8.392516 | 7.086e-09
2018-02-06 03:49 | 218080.6 | 2760.0003 | 3 | 22 | 4.400164 | 0.7159138 | 1.969957 | 1.89e-09 | 8.501558 | 7.086e-09
2018-02-06 03:51 | 218200.6 | 2880.0003 | 3 | 22 | 4.400207 | 0.6648893 | 1.992959 | 1.89e-09 | 8.602771 | 7.086e-09
2018-02-06 03:53 | 218320.6 | 3000.0011 | 3 | 22 | 4.400198 | 0.6193247 | 2.014337 | 1.89e-09 | 8.696841 | 7.086e-09
2018-02-06 03:55 | 218440.6 | 3120.0012 | 3 | 22 | 4.400164 | 0.5780525 | 2.034281 | 1.89e-09 | 8.784598 | 7.086e-09
2018-02-06 03:57 | 218560.6 | 3240.0012 | 3 | 22 | 4.400196 | 0.5403843 | 2.052909 | 1.89e-09 | 8.866564 | 7.086e-09
2018-02-06 03:59 | 218680.6 | 3360.0011 | 3 | 22 | 4.400196 | 0.5052977 | 2.07032 | 1.89e-09 | 8.943175 | 7.086e-09
2018-02-06 04:01 | 218800.6 | 3480.0002 | 3 | 22 | 4.400163 | 0.4726362 | 2.086603 | 1.89e-09 | 9.014825 | 7.086e-09
2018-02-06 04:03 | 218920.6 | 3600.0004 | 3 | 22 | 4.400158 | 0.4431362 | 2.101859 | 1.89e-09 | 9.08195 | 7.086e-09
2018-02-06 04:05 | 219040.6 | 3720.0002 | 3 | 22 | 4.400181 | 0.4158735 | 2.116163 | 1.89e-09 | 9.14489 | 7.086e-09
2018-02-06 04:07 | 219160.6 | 3840.0011 | 3 | 22 | 4.400212 | 0.3907652 | 2.129595 | 1.89e-09 | 9.203996 | 7.086e-09
2018-02-06 04:09 | 219280.6 | 3960.0003 | 3 | 22 | 4.400103 | 0.366538 | 2.142212 | 1.89e-09 | 9.259509 | 7.086e-09
2018-02-06 04:11 | 219400.6 | 4080.0002 | 3 | 22 | 4.400087 | 0.34482 | 2.154082 | 1.89e-09 | 9.311743 | 7.086e-09
2018-02-06 04:13 | 219520.6 | 4200.0011 | 3 | 22 | 4.400171 | 0.3254852 | 2.165258 | 1.89e-09 | 9.360917 | 7.086e-09
2018-02-06 04:15 | 219640.6 | 4320.0014 | 3 | 22 | 4.400081 | 0.3057213 | 2.175783 | 1.89e-09 | 9.407229 | 7.086e-09
2018-02-06 04:17 | 219760.6 | 4440.0019 | 3 | 22 | 4.400064 | 0.2893219 | 2.185716 | 1.89e-09 | 9.450933 | 7.086e-09
2018-02-06 04:19 | 219880.6 | 4560.0011 | 3 | 22 | 4.400133 | 0.2760563 | 2.195152 | 1.89e-09 | 9.492454 | 7.086e-09
2018-02-06 04:21 | 220000.6 | 4680.0019 | 3 | 22 | 4.400122 | 0.2630949 | 2.204138 | 1.89e-09 | 9.531996 | 7.086e-09
2018-02-06 04:23 | 220120.6 | 4800.0003 | 3 | 22 | 4.400089 | 0.2498188 | 2.212691 | 1.89e-09 | 9.569627 | 7.086e-09
2018-02-06 04:25 | 220240.6 | 4920.0002 | 3 | 22 | 4.400136 | 0.2379551 | 2.22082 | 1.89e-09 | 9.605396 | 7.086e-09
2018-02-06 04:27 | 220360.6 | 5040.0002 | 3 | 22 | 4.400134 | 0.2261219 | 2.228545 | 1.89e-09 | 9.639389 | 7.086e-09
2018-02-06 04:29 | 220480.6 | 5160.001 | 3 | 22 | 4.400151 | 0.2147608 | 2.235886 | 1.89e-09 | 9.67169 | 7.086e-09
2018-02-06 04:31 | 220600.6 | 5280.0003 | 3 | 22 | 4.400078 | 0.203639 | 2.242853 | 1.89e-09 | 9.702344 | 7.086e-09
2018-02-06 04:33 | 220720.6 | 5400.0011 | 3 | 22 | 4.400116 | 0.1949739 | 2.249497 | 1.89e-09 | 9.73158 | 7.086e-09
2018-02-06 04:35 | 220840.6 | 5520.001 | 3 | 22 | 4.400094 | 0.1852579 | 2.255841 | 1.89e-09 | 9.759492 | 7.086e-09
2018-02-06 04:37 | 220960.6 | 5640.0003 | 3 | 22 | 4.400123 | 0.1758718 | 2.261872 | 1.89e-09 | 9.786032 | 7.086e-09
2018-02-06 04:39 | 221080.6 | 5760.0002 | 3 | 22 | 4.400104 | 0.1658401 | 2.267575 | 1.89e-09 | 9.811125 | 7.086e-09
2018-02-06 04:41 | 221200.6 | 5880.0003 | 3 | 22 | 4.400125 | 0.1575699 | 2.272962 | 1.89e-09 | 9.834827 | 7.086e-09
2018-02-06 04:43 | 221320.6 | 6000.0003 | 3 | 22 | 4.40005 | 0.1489658 | 2.278075 | 1.89e-09 | 9.857326 | 7.086e-09
2018-02-06 04:45 | 221440.6 | 6120.0003 | 3 | 22 | 4.400106 | 0.1420927 | 2.282934 | 1.89e-09 | 9.878704 | 7.086e-09
2018-02-06 04:47 | 221560.6 | 6240.0011 | 3 | 22 | 4.400127 | 0.1353321 | 2.287559 | 1.89e-09 | 9.899055 | 7.086e-09
2018-02-06 04:49 | 221680.6 | 6360.0003 | 3 | 22 | 4.400084 | 0.1288776 | 2.291955 | 1.89e-09 | 9.918397 | 7.086e-09
2018-02-06 04:51 | 221800.6 | 6480.0003 | 3 | 22 | 4.400065 | 0.1220465 | 2.296142 | 1.89e-09 | 9.936822 | 7.086e-09
2018-02-06 04:53 | 221920.6 | 6600.001 | 3 | 22 | 4.400101 | 0.116271 | 2.300125 | 1.89e-09 | 9.954347 | 7.086e-09
2018-02-06 04:55 | 222040.6 | 6720.0011 | 3 | 22 | 4.40007 | 0.1101685 | 2.3039 | 1.89e-09 | 9.970959 | 7.086e-09
2018-02-06 04:57 | 222160.6 | 6840.0011 | 3 | 22 | 4.400106 | 0.1049519 | 2.307479 | 1.89e-09 | 9.986708 | 7.086e-09
2018-02-06 04:59 | 222280.6 | 6960.0018 | 3 | 22 | 4.40007 | 0.09949303 | 2.310887 | 1.89e-09 | 10.0017 | 7.086e-09
2018-02-06 05:01 | 222400.6 | 7080.0003 | 3 | 22 | 4.400078 | 0.09477901 | 2.314131 | 1.89e-09 | 10.01597 | 7.086e-09
2018-02-06 05:03 | 222520.6 | 7200.001 | 3 | 22 | 4.39995 | 0.08940029 | 2.317218 | 1.89e-09 | 10.02956 | 7.086e-09
2018-02-06 05:05 | 222640.6 | 7320.001 | 3 | 22 | 4.400081 | 0.08610535 | 2.320162 | 1.89e-09 | 10.04251 | 7.086e-09
2018-02-06 05:07 | 222760.6 | 7440.001 | 3 | 22 | 4.40012 | 0.08254337 | 2.322973 | 1.89e-09 | 10.05488 | 7.086e-09
2018-02-06 05:07 | 222788.4 | 7467.7633 | 3 | 22 | 4.400081 | 0.08149529 | 2.323604 | 1.89e-09 | 10.05766 | 7.086e-09
2018-02-06 05:09 | 222908.4031 | 120.0002 | 4 | 22 | 4.38778 | 0 | 2.323604 | 1.89e-09 | 10.05766 | 7.086e-09
2018-02-06 05:11 | 223028.4038 | 240.0009 | 4 | 22 | 4.386233 | 0 | 2.323604 | 1.89e-09 | 10.05766 | 7.086e-09
2018-02-06 05:12 | 223088.4053 | 300.0024 | 4 | 22 | 4.385711 | 0 | 2.323604 | 1.89e-09 | 10.05766 | 7.086e-09
2018-02-06 05:14 | 223208.5 | 120.0001 | 5 | 22 | 3.641006 | -6.519928 | 2.323604 | 0.2172988 | 10.05766 | 0.8026583
2018-02-06 05:16 | 223328.5 | 240.0009 | 5 | 22 | 3.591726 | -6.519866 | 2.323604 | 0.4346307 | 10.05766 | 1.589213
2018-02-06 05:18 | 223448.5 | 360.001 | 5 | 22 | 3.5228 | -6.519904 | 2.323604 | 0.6519492 | 10.05766 | 2.362445
2018-02-06 05:20 | 223568.5 | 480.0018 | 5 | 22 | 3.453437 | -6.519854 | 2.323604 | 0.869283 | 10.05766 | 3.120473
2018-02-06 05:22 | 223688.5 | 600.001 | 5 | 22 | 3.38852 | -6.519876 | 2.323604 | 1.086592 | 10.05766 | 3.863765
2018-02-06 05:24 | 223808.5 | 720.0009 | 5 | 22 | 3.330858 | -6.519829 | 2.323604 | 1.303901 | 10.05766 | 4.59374
2018-02-06 05:26 | 223928.5 | 840.0009 | 5 | 22 | 3.277551 | -6.519907 | 2.323604 | 1.521224 | 10.05766 | 5.311767
2018-02-06 05:28 | 224048.5 | 960.0002 | 5 | 22 | 3.224105 | -6.519869 | 2.323604 | 1.738556 | 10.05766 | 6.018416
2018-02-06 05:30 | 224168.5 | 1080.001 | 5 | 22 | 3.162267 | -6.519896 | 2.323604 | 1.955877 | 10.05766 | 6.712628
2018-02-06 05:32 | 224288.5 | 1200.0002 | 5 | 22 | 3.079239 | -6.519923 | 2.323604 | 2.173202 | 10.05766 | 7.391417
2018-02-06 05:34 | 224370 | 1281.4831 | 5 | 22 | 3 | -6.519951 | 2.323604 | 2.32075 | 10.05766 | 7.840253
2018-02-06 05:36 | 224490 | 120.0009 | 6 | 22 | 3.725008 | 0 | 2.323604 | 2.32075 | 10.05766 | 7.840253
2018-02-06 05:38 | 224610 | 240.0003 | 6 | 22 | 3.742504 | 0 | 2.323604 | 2.32075 | 10.05766 | 7.840253
2018-02-06 05:39 | 224670 | 300.0015 | 6 | 22 | 3.749878 | 0 | 2.323604 | 2.32075 | 10.05766 | 7.840253
2018-02-06 05:39 | 224670 | 0.0027 | 7 | 23 | 3.749853 | 0 | 0 | 0 | 0 | 0
2018-02-06 05:41 | 224790.1056 | 120.0003 | 2 | 23 | 4.200314 | 4.157378 | 0.1538576 | 1.157e-09 | 0.6419794 | 4.339e-09
2018-02-06 05:43 | 224910.1056 | 240.0003 | 2 | 23 | 4.200304 | 3.758031 | 0.2849835 | 1.157e-09 | 1.192746 | 4.339e-09
2018-02-06 05:45 | 225030.1057 | 360.0004 | 2 | 23 | 4.200325 | 3.455884 | 0.4051196 | 1.157e-09 | 1.69735 | 4.339e-09
2018-02-06 05:46 | 225108.6974 | 438.5921 | 2 | 23 | 4.20024 | 3.25999 | 0.4784176 | 1.157e-09 | 2.005221 | 4.339e-09
2018-02-06 05:48 | 225228.7 | 120.0002 | 3 | 23 | 4.227159 | 3.259936 | 0.5866888 | 4.223e-09 | 2.461322 | 1.6653e-08
2018-02-06 05:50 | 225348.7 | 240.0011 | 3 | 23 | 4.259143 | 3.259862 | 0.6953545 | 4.223e-09 | 2.922375 | 1.6653e-08
2018-02-06 05:52 | 225468.7 | 360.001 | 3 | 23 | 4.294601 | 3.259917 | 0.8040053 | 4.223e-09 | 3.387031 | 1.6653e-08
2018-02-06 05:54 | 225588.7 | 480.0004 | 3 | 23 | 4.333406 | 3.25987 | 0.9126655 | 4.223e-09 | 3.855767 | 1.6653e-08
2018-02-06 05:56 | 225708.7 | 600.001 | 3 | 23 | 4.374926 | 3.259929 | 1.02133 | 4.223e-09 | 4.32889 | 1.6653e-08
2018-02-06 05:58 | 225828.7 | 720.0004 | 3 | 23 | 4.40029 | 3.061282 | 1.128505 | 4.223e-09 | 4.799685 | 1.6653e-08
2018-02-06 06:00 | 225948.7 | 840.0003 | 3 | 23 | 4.400269 | 2.694749 | 1.224237 | 4.223e-09 | 5.22093 | 1.6653e-08
2018-02-06 06:02 | 226068.7 | 960.001 | 3 | 23 | 4.400274 | 2.391971 | 1.30884 | 4.223e-09 | 5.593208 | 1.6653e-08
2018-02-06 06:04 | 226188.7 | 1080.0003 | 3 | 23 | 4.400203 | 2.135144 | 1.384174 | 4.223e-09 | 5.924696 | 1.6653e-08
2018-02-06 06:06 | 226308.7 | 1200.0003 | 3 | 23 | 4.400253 | 1.922286 | 1.451703 | 4.223e-09 | 6.221842 | 1.6653e-08
2018-02-06 06:08 | 226428.7 | 1320.0003 | 3 | 23 | 4.400232 | 1.746618 | 1.51275 | 4.223e-09 | 6.490462 | 1.6653e-08
2018-02-06 06:10 | 226548.7 | 1440.0003 | 3 | 23 | 4.400254 | 1.601175 | 1.568481 | 4.223e-09 | 6.735692 | 1.6653e-08
2018-02-06 06:12 | 226668.7 | 1560.0003 | 3 | 23 | 4.400151 | 1.475757 | 1.619724 | 4.223e-09 | 6.961173 | 1.6653e-08
2018-02-06 06:14 | 226788.7 | 1680.0019 | 3 | 23 | 4.400216 | 1.365648 | 1.667055 | 4.223e-09 | 7.169439 | 1.6653e-08
2018-02-06 06:16 | 226908.7 | 1800.0002 | 3 | 23 | 4.400217 | 1.266549 | 1.710884 | 4.223e-09 | 7.362298 | 1.6653e-08
2018-02-06 06:18 | 227028.7 | 1920.0011 | 3 | 23 | 4.400196 | 1.175878 | 1.751562 | 4.223e-09 | 7.541288 | 1.6653e-08
2018-02-06 06:20 | 227148.7 | 2040.001 | 3 | 23 | 4.400223 | 1.094247 | 1.789368 | 4.223e-09 | 7.707641 | 1.6653e-08
2018-02-06 06:22 | 227268.7 | 2160.0011 | 3 | 23 | 4.400173 | 1.017655 | 1.824551 | 4.223e-09 | 7.862453 | 1.6653e-08
2018-02-06 06:24 | 227388.7 | 2280.0011 | 3 | 23 | 4.400212 | 0.9490089 | 1.857311 | 4.223e-09 | 8.006604 | 1.6653e-08
2018-02-06 06:26 | 227508.7 | 2400.001 | 3 | 23 | 4.400181 | 0.8843832 | 1.887849 | 4.223e-09 | 8.140978 | 1.6653e-08
2018-02-06 06:28 | 227628.7 | 2520.0011 | 3 | 23 | 4.4002 | 0.8246927 | 1.916333 | 4.223e-09 | 8.266311 | 1.6653e-08
2018-02-06 06:30 | 227748.7 | 2640.0002 | 3 | 23 | 4.400201 | 0.765873 | 1.942829 | 4.223e-09 | 8.382899 | 1.6653e-08
2018-02-06 06:32 | 227868.7 | 2760.0007 | 3 | 23 | 4.400175 | 0.7103615 | 1.967424 | 4.223e-09 | 8.491123 | 1.6653e-08
2018-02-06 06:34 | 227988.7 | 2880.0011 | 3 | 23 | 4.400174 | 0.660903 | 1.990271 | 4.223e-09 | 8.591655 | 1.6653e-08
2018-02-06 06:36 | 228108.7 | 3000.0019 | 3 | 23 | 4.400171 | 0.6167812 | 2.011557 | 4.223e-09 | 8.685316 | 1.6653e-08
2018-02-06 06:38 | 228228.7 | 3120.0003 | 3 | 23 | 4.400135 | 0.5759306 | 2.031425 | 4.223e-09 | 8.772739 | 1.6653e-08
2018-02-06 06:40 | 228348.7 | 3240.0019 | 3 | 23 | 4.400147 | 0.5385761 | 2.049997 | 4.223e-09 | 8.854457 | 1.6653e-08
2018-02-06 06:42 | 228468.7 | 3360.0012 | 3 | 23 | 4.400181 | 0.5042152 | 2.067363 | 4.223e-09 | 8.93087 | 1.6653e-08
2018-02-06 06:44 | 228588.7 | 3480.0002 | 3 | 23 | 4.400166 | 0.472024 | 2.083624 | 4.223e-09 | 9.002423 | 1.6653e-08
2018-02-06 06:46 | 228708.7 | 3600.001 | 3 | 23 | 4.40017 | 0.4427519 | 2.098862 | 4.223e-09 | 9.069472 | 1.6653e-08
2018-02-06 06:48 | 228828.7 | 3720.001 | 3 | 23 | 4.400138 | 0.4151611 | 2.113158 | 4.223e-09 | 9.132379 | 1.6653e-08
2018-02-06 06:50 | 228948.7 | 3840.0004 | 3 | 23 | 4.400239 | 0.391118 | 2.12658 | 4.223e-09 | 9.191435 | 1.6653e-08
2018-02-06 06:52 | 229068.7 | 3960.0011 | 3 | 23 | 4.400138 | 0.3674746 | 2.139199 | 4.223e-09 | 9.246959 | 1.6653e-08
2018-02-06 06:54 | 229188.7 | 4080.001 | 3 | 23 | 4.400107 | 0.3484135 | 2.151127 | 4.223e-09 | 9.299448 | 1.6653e-08
2018-02-06 06:56 | 229308.7 | 4200.0003 | 3 | 23 | 4.40018 | 0.3315573 | 2.162458 | 4.223e-09 | 9.349305 | 1.6653e-08
2018-02-06 06:58 | 229428.7 | 4320.0003 | 3 | 23 | 4.400113 | 0.3140011 | 2.173216 | 4.223e-09 | 9.396642 | 1.6653e-08
2018-02-06 07:00 | 229548.7 | 4440.0003 | 3 | 23 | 4.400085 | 0.297534 | 2.18342 | 4.223e-09 | 9.441539 | 1.6653e-08
2018-02-06 07:02 | 229668.7 | 4560.0002 | 3 | 23 | 4.400115 | 0.2820597 | 2.193089 | 4.223e-09 | 9.484085 | 1.6653e-08
2018-02-06 07:04 | 229788.7 | 4680.0018 | 3 | 23 | 4.400139 | 0.2676649 | 2.202256 | 4.223e-09 | 9.524422 | 1.6653e-08
2018-02-06 07:06 | 229908.7 | 4800.0003 | 3 | 23 | 4.400167 | 0.2537842 | 2.21093 | 4.223e-09 | 9.562587 | 1.6653e-08
2018-02-06 07:08 | 230028.7 | 4920.0019 | 3 | 23 | 4.400129 | 0.2393847 | 2.219137 | 4.223e-09 | 9.598701 | 1.6653e-08
2018-02-06 07:10 | 230148.7 | 5040.0003 | 3 | 23 | 4.400148 | 0.2267962 | 2.226899 | 4.223e-09 | 9.632852 | 1.6653e-08
2018-02-06 07:12 | 230268.7 | 5160.0002 | 3 | 23 | 4.400158 | 0.213851 | 2.234239 | 4.223e-09 | 9.66515 | 1.6653e-08
2018-02-06 07:14 | 230388.7 | 5280.0002 | 3 | 23 | 4.400126 | 0.2006464 | 2.241143 | 4.223e-09 | 9.695527 | 1.6653e-08
2018-02-06 07:16 | 230508.7 | 5400.001 | 3 | 23 | 4.400167 | 0.1885042 | 2.247617 | 4.223e-09 | 9.724013 | 1.6653e-08
2018-02-06 07:18 | 230628.7 | 5520.0011 | 3 | 23 | 4.400119 | 0.1784725 | 2.253722 | 4.223e-09 | 9.750878 | 1.6653e-08
2018-02-06 07:20 | 230748.7 | 5640.0011 | 3 | 23 | 4.400124 | 0.1694994 | 2.259522 | 4.223e-09 | 9.776399 | 1.6653e-08
2018-02-06 07:22 | 230868.7 | 5760.0011 | 3 | 23 | 4.400024 | 0.1605024 | 2.265036 | 4.223e-09 | 9.80066 | 1.6653e-08
2018-02-06 07:24 | 230988.7 | 5880.0003 | 3 | 23 | 4.400142 | 0.1543369 | 2.27029 | 4.223e-09 | 9.823779 | 1.6653e-08
2018-02-06 07:26 | 231108.7 | 6000.0002 | 3 | 23 | 4.40014 | 0.1468554 | 2.275293 | 4.223e-09 | 9.845792 | 1.6653e-08
2018-02-06 07:28 | 231228.7 | 6120.0011 | 3 | 23 | 4.400082 | 0.1396704 | 2.280061 | 4.223e-09 | 9.86677 | 1.6653e-08
2018-02-06 07:30 | 231348.7 | 6240.0011 | 3 | 23 | 4.400078 | 0.1332693 | 2.284611 | 4.223e-09 | 9.886792 | 1.6653e-08
2018-02-06 07:32 | 231468.7 | 6360.0003 | 3 | 23 | 4.400095 | 0.1270971 | 2.28895 | 4.223e-09 | 9.905884 | 1.6653e-08
2018-02-06 07:34 | 231588.7 | 6480.0011 | 3 | 23 | 4.400073 | 0.1215048 | 2.293098 | 4.223e-09 | 9.924138 | 1.6653e-08
2018-02-06 07:36 | 231708.7 | 6600.0002 | 3 | 23 | 4.400091 | 0.1160212 | 2.297058 | 4.223e-09 | 9.941559 | 1.6653e-08
2018-02-06 07:38 | 231828.7 | 6720.0007 | 3 | 23 | 4.400124 | 0.1110086 | 2.300832 | 4.223e-09 | 9.958165 | 1.6653e-08
2018-02-06 07:40 | 231948.7 | 6840.001 | 3 | 23 | 4.400064 | 0.1052523 | 2.304433 | 4.223e-09 | 9.974011 | 1.6653e-08
2018-02-06 07:42 | 232068.7 | 6960.0011 | 3 | 23 | 4.400098 | 0.1001959 | 2.307856 | 4.223e-09 | 9.989071 | 1.6653e-08
2018-02-06 07:44 | 232188.7 | 7080.0011 | 3 | 23 | 4.40009 | 0.09519386 | 2.311109 | 4.223e-09 | 10.00339 | 1.6653e-08
2018-02-06 07:46 | 232308.7 | 7200.0012 | 3 | 23 | 4.400105 | 0.09055519 | 2.3142 | 4.223e-09 | 10.01699 | 1.6653e-08
2018-02-06 07:48 | 232428.7 | 7320.002 | 3 | 23 | 4.400086 | 0.08621883 | 2.31715 | 4.223e-09 | 10.02997 | 1.6653e-08
2018-02-06 07:50 | 232548.7 | 7440.001 | 3 | 23 | 4.400096 | 0.08263779 | 2.319966 | 4.223e-09 | 10.04236 | 1.6653e-08
2018-02-06 07:50 | 232573.8 | 7465.0705 | 3 | 23 | 4.400051 | 0.08148861 | 2.320537 | 4.223e-09 | 10.04487 | 1.6653e-08
2018-02-06 07:52 | 232693.8 | 120.0002 | 4 | 23 | 4.387675 | 0 | 2.320537 | 4.223e-09 | 10.04487 | 1.6653e-08
2018-02-06 07:54 | 232813.8 | 240.0009 | 4 | 23 | 4.386128 | 0 | 2.320537 | 4.223e-09 | 10.04487 | 1.6653e-08
2018-02-06 07:55 | 232873.8 | 300.0023 | 4 | 23 | 4.385592 | 0 | 2.320537 | 4.223e-09 | 10.04487 | 1.6653e-08
2018-02-06 07:57 | 232993.9 | 120.0003 | 5 | 23 | 3.639485 | -6.519877 | 2.320537 | 0.2173056 | 10.04487 | 0.8024356
2018-02-06 07:59 | 233113.9 | 240.0011 | 5 | 23 | 3.590379 | -6.519914 | 2.320537 | 0.4346176 | 10.04487 | 1.588592
2018-02-06 08:01 | 233233.9 | 360.0003 | 5 | 23 | 3.520941 | -6.519951 | 2.320537 | 0.6519402 | 10.04487 | 2.36147
2018-02-06 08:03 | 233353.9 | 480.0019 | 5 | 23 | 3.451403 | -6.519909 | 2.320537 | 0.869248 | 10.04487 | 3.118938
2018-02-06 08:05 | 233473.9 | 600.0011 | 5 | 23 | 3.387131 | -6.519916 | 2.320537 | 1.086585 | 10.04487 | 3.861954
2018-02-06 08:07 | 233593.9 | 720.0011 | 5 | 23 | 3.329125 | -6.519877 | 2.320537 | 1.303917 | 10.04487 | 4.591651
2018-02-06 08:09 | 233713.9 | 840.0012 | 5 | 23 | 3.275649 | -6.519964 | 2.320537 | 1.521241 | 10.04487 | 5.309294
2018-02-06 08:11 | 233833.9 | 960.0011 | 5 | 23 | 3.221787 | -6.519909 | 2.320537 | 1.738549 | 10.04487 | 6.015368
2018-02-06 08:13 | 233953.9 | 1080.001 | 5 | 23 | 3.161084 | -6.519914 | 2.320537 | 1.955874 | 10.04487 | 6.70918
2018-02-06 08:15 | 234073.9 | 1200.001 | 5 | 23 | 3.080004 | -6.519961 | 2.320537 | 2.173201 | 10.04487 | 7.38795
2018-02-06 08:17 | 234153.7 | 1279.8049 | 5 | 23 | 2.999999 | -6.519936 | 2.320537 | 2.317733 | 10.04487 | 7.827713
2018-02-06 08:19 | 234273.8 | 120.0001 | 6 | 23 | 3.725198 | 0 | 2.320537 | 2.317733 | 10.04487 | 7.827713
2018-02-06 08:21 | 234393.8 | 240.001 | 6 | 23 | 3.742795 | 0 | 2.320537 | 2.317733 | 10.04487 | 7.827713
2018-02-06 08:22 | 234453.8 | 300.0024 | 6 | 23 | 3.750222 | 0 | 2.320537 | 2.317733 | 10.04487 | 7.827713
2018-02-06 08:22 | 234453.8 | 0.0028 | 7 | 24 | 3.750112 | 0 | 0 | 0 | 0 | 0
2018-02-06 08:24 | 234573.8 | 120.0019 | 2 | 24 | 4.200291 | 4.152144 | 0.1537822 | 0 | 0.6416727 | 0
2018-02-06 08:26 | 234693.8 | 240.0003 | 2 | 24 | 4.200262 | 3.748513 | 0.2846615 | 0 | 1.191402 | 0
2018-02-06 08:28 | 234813.8 | 360.0003 | 2 | 24 | 4.200281 | 3.449447 | 0.4045692 | 0 | 1.695047 | 0
2018-02-06 08:29 | 234890.7 | 436.8361 | 2 | 24 | 4.200261 | 3.259992 | 0.4761645 | 0 | 1.995767 | 0
2018-02-06 08:31 | 235010.7 | 120.0003 | 3 | 24 | 4.227341 | 3.259986 | 0.5844394 | 0 | 2.451901 | 0
2018-02-06 08:33 | 235130.7 | 240.0012 | 3 | 24 | 4.259429 | 3.260053 | 0.693099 | 0 | 2.912958 | 0
2018-02-06 08:35 | 235250.7 | 360.0002 | 3 | 24 | 4.294864 | 3.26006 | 0.8017471 | 0 | 3.377631 | 0
2018-02-06 08:37 | 235370.7 | 480.0012 | 3 | 24 | 4.334141 | 3.260053 | 0.9104165 | 0 | 3.846457 | 0
2018-02-06 08:39 | 235490.7 | 600.001 | 3 | 24 | 4.3755 | 3.260022 | 1.019085 | 0 | 4.319666 | 0
2018-02-06 08:41 | 235610.7 | 720.0019 | 3 | 24 | 4.400253 | 3.054866 | 1.126192 | 0 | 4.790192 | 0
2018-02-06 08:43 | 235730.7 | 840.0002 | 3 | 24 | 4.400243 | 2.690524 | 1.221743 | 0 | 5.210644 | 0
2018-02-06 08:45 | 235850.7 | 960.001 | 3 | 24 | 4.400228 | 2.387927 | 1.306234 | 0 | 5.582426 | 0
2018-02-06 08:47 | 235970.7 | 1080.0003 | 3 | 24 | 4.400266 | 2.134133 | 1.381475 | 0 | 5.913508 | 0
2018-02-06 08:49 | 236090.7 | 1200.001 | 3 | 24 | 4.400229 | 1.926524 | 1.449019 | 0 | 6.210718 | 0
2018-02-06 08:51 | 236210.7 | 1320.0011 | 3 | 24 | 4.400274 | 1.75526 | 1.510304 | 0 | 6.480387 | 0
2018-02-06 08:53 | 236330.7 | 1440.0011 | 3 | 24 | 4.400218 | 1.610513 | 1.566328 | 0 | 6.726905 | 0
2018-02-06 08:55 | 236450.7 | 1560.0019 | 3 | 24 | 4.400268 | 1.483182 | 1.617834 | 0 | 6.953543 | 0
2018-02-06 08:57 | 236570.7 | 1680.0003 | 3 | 24 | 4.400179 | 1.368872 | 1.665328 | 0 | 7.162527 | 0
2018-02-06 08:59 | 236690.7 | 1800.0011 | 3 | 24 | 4.400182 | 1.26754 | 1.709251 | 0 | 7.3558 | 0
2018-02-06 09:01 | 236810.7 | 1920.0003 | 3 | 24 | 4.400228 | 1.176754 | 1.74997 | 0 | 7.534969 | 0
2018-02-06 09:03 | 236930.7 | 2040.0011 | 3 | 24 | 4.400225 | 1.092931 | 1.787771 | 0 | 7.701304 | 0
2018-02-06 09:05 | 237050.7 | 2160.0011 | 3 | 24 | 4.400213 | 1.016169 | 1.822899 | 0 | 7.855873 | 0
2018-02-06 09:07 | 237170.7 | 2280.0003 | 3 | 24 | 4.400177 | 0.9457502 | 1.855584 | 0 | 7.999693 | 0
2018-02-06 09:09 | 237290.7 | 2400.001 | 3 | 24 | 4.400156 | 0.8800573 | 1.886015 | 0 | 8.133596 | 0
2018-02-06 09:11 | 237410.7 | 2520.0003 | 3 | 24 | 4.400188 | 0.8168592 | 1.914286 | 0 | 8.257994 | 0
2018-02-06 09:13 | 237530.7 | 2640.0003 | 3 | 24 | 4.400168 | 0.7575197 | 1.940514 | 0 | 8.373402 | 0
2018-02-06 09:15 | 237650.7 | 2760.0011 | 3 | 24 | 4.400195 | 0.7053719 | 1.964882 | 0 | 8.480624 | 0
2018-02-06 09:17 | 237770.7 | 2880.0006 | 3 | 24 | 4.400176 | 0.6578474 | 1.987591 | 0 | 8.58055 | 0
2018-02-06 09:19 | 237890.7 | 3000.0003 | 3 | 24 | 4.400148 | 0.6140337 | 2.008779 | 0 | 8.673779 | 0
2018-02-06 09:21 | 238010.7 | 3120.0007 | 3 | 24 | 4.400219 | 0.5747061 | 2.028577 | 0 | 8.760894 | 0
2018-02-06 09:23 | 238130.7 | 3240.0002 | 3 | 24 | 4.40016 | 0.5375013 | 2.047097 | 0 | 8.842386 | 0
2018-02-06 09:25 | 238250.7 | 3360.0011 | 3 | 24 | 4.400147 | 0.5034895 | 2.064441 | 0 | 8.918702 | 0
2018-02-06 09:27 | 238370.7 | 3480.001 | 3 | 24 | 4.400155 | 0.4718647 | 2.08069 | 0 | 8.9902 | 0
2018-02-06 09:29 | 238490.7 | 3600.0011 | 3 | 24 | 4.400188 | 0.4446859 | 2.095942 | 0 | 9.057311 | 0
2018-02-06 09:31 | 238610.7 | 3720.0002 | 3 | 24 | 4.400178 | 0.4207296 | 2.110345 | 0 | 9.120688 | 0
2018-02-06 09:33 | 238730.7 | 3840.0019 | 3 | 24 | 4.40016 | 0.3979959 | 2.123982 | 0 | 9.180694 | 0
2018-02-06 09:35 | 238850.7 | 3960.0011 | 3 | 24 | 4.400156 | 0.3764629 | 2.136892 | 0 | 9.237498 | 0
2018-02-06 09:37 | 238970.7 | 4080.0003 | 3 | 24 | 4.400156 | 0.3564301 | 2.149096 | 0 | 9.2912 | 0
2018-02-06 09:39 | 239090.7 | 4200.0011 | 3 | 24 | 4.400156 | 0.33638 | 2.160625 | 0 | 9.341926 | 0
2018-02-06 09:41 | 239210.7 | 4320.0009 | 3 | 24 | 4.400109 | 0.3169069 | 2.171508 | 0 | 9.389812 | 0
2018-02-06 09:43 | 239330.7 | 4440.0011 | 3 | 24 | 4.400138 | 0.2990379 | 2.181775 | 0 | 9.43499 | 0
2018-02-06 09:45 | 239450.7 | 4560.001 | 3 | 24 | 4.400177 | 0.2824774 | 2.19146 | 0 | 9.477604 | 0
2018-02-06 09:47 | 239570.7 | 4680.0013 | 3 | 24 | 4.400104 | 0.2659864 | 2.200601 | 0 | 9.517827 | 0
2018-02-06 09:49 | 239690.7 | 4800.0002 | 3 | 24 | 4.400108 | 0.2497473 | 2.209206 | 0 | 9.55569 | 0
2018-02-06 09:51 | 239810.7 | 4920.0011 | 3 | 24 | 4.400115 | 0.233716 | 2.217268 | 0 | 9.591166 | 0
2018-02-06 09:53 | 239930.7 | 5040.0007 | 3 | 24 | 4.400192 | 0.2201605 | 2.224823 | 0 | 9.624408 | 0
2018-02-06 09:55 | 240050.7 | 5160.0011 | 3 | 24 | 4.40012 | 0.2071362 | 2.231934 | 0 | 9.655697 | 0
2018-02-06 09:57 | 240170.7 | 5280.0002 | 3 | 24 | 4.400067 | 0.1952143 | 2.238644 | 0 | 9.685221 | 0
2018-02-06 09:59 | 240290.7 | 5400.001 | 3 | 24 | 4.400136 | 0.1852398 | 2.244988 | 0 | 9.713135 | 0
2018-02-06 10:01 | 240410.7 | 5520.0019 | 3 | 24 | 4.400152 | 0.1757879 | 2.250994 | 0 | 9.739565 | 0
2018-02-06 10:03 | 240530.7 | 5640.0011 | 3 | 24 | 4.400115 | 0.1673269 | 2.256704 | 0 | 9.764688 | 0
2018-02-06 10:05 | 240650.7 | 5760.001 | 3 | 24 | 4.400114 | 0.159936 | 2.262152 | 0 | 9.788657 | 0
2018-02-06 10:07 | 240770.7 | 5880.0003 | 3 | 24 | 4.40013 | 0.1532907 | 2.267362 | 0 | 9.811583 | 0
2018-02-06 10:09 | 240890.7 | 6000.0007 | 3 | 24 | 4.40014 | 0.1464071 | 2.272345 | 0 | 9.833508 | 0
2018-02-06 10:11 | 241010.7 | 6120.0003 | 3 | 24 | 4.400089 | 0.1393356 | 2.277103 | 0 | 9.854446 | 0
2018-02-06 10:13 | 241130.7 | 6240.0011 | 3 | 24 | 4.400108 | 0.1332569 | 2.28165 | 0 | 9.874453 | 0
2018-02-06 10:15 | 241250.7 | 6360.0019 | 3 | 24 | 4.400128 | 0.1275244 | 2.285985 | 0 | 9.893525 | 0
2018-02-06 10:17 | 241370.7 | 6480.0003 | 3 | 24 | 4.400132 | 0.1215487 | 2.290131 | 0 | 9.911771 | 0
2018-02-06 10:19 | 241490.7 | 6600.0002 | 3 | 24 | 4.400106 | 0.1160412 | 2.294091 | 0 | 9.929194 | 0
2018-02-06 10:21 | 241610.7 | 6720.001 | 3 | 24 | 4.400071 | 0.1102839 | 2.297865 | 0 | 9.945798 | 0
2018-02-06 10:23 | 241730.7 | 6840.0002 | 3 | 24 | 4.4001 | 0.1055689 | 2.301469 | 0 | 9.961657 | 0
2018-02-06 10:25 | 241850.7 | 6960.0002 | 3 | 24 | 4.400104 | 0.100687 | 2.304902 | 0 | 9.976763 | 0
2018-02-06 10:27 | 241970.7 | 7080.001 | 3 | 24 | 4.400067 | 0.09549999 | 2.308169 | 0 | 9.991138 | 0
2018-02-06 10:29 | 242090.7 | 7200.0004 | 3 | 24 | 4.400128 | 0.09158516 | 2.311286 | 0 | 10.00485 | 0
2018-02-06 10:31 | 242210.7 | 7320.0002 | 3 | 24 | 4.400147 | 0.08755493 | 2.314254 | 0 | 10.01791 | 0
2018-02-06 10:33 | 242330.7 | 7440.0011 | 3 | 24 | 4.400084 | 0.08329582 | 2.317086 | 0 | 10.03038 | 0
2018-02-06 10:34 | 242383.8 | 7493.0953 | 3 | 24 | 4.400103 | 0.08149338 | 2.318305 | 0 | 10.03574 | 0
2018-02-06 10:36 | 242503.8 | 120.0002 | 4 | 24 | 4.387728 | 0 | 2.318305 | 0 | 10.03574 | 0
2018-02-06 10:38 | 242623.8 | 240.0002 | 4 | 24 | 4.386174 | 0 | 2.318305 | 0 | 10.03574 | 0
2018-02-06 10:39 | 242683.8 | 300.0009 | 4 | 24 | 4.38565 | 0 | 2.318305 | 0 | 10.03574 | 0
2018-02-06 10:41 | 242803.9 | 120.0009 | 5 | 24 | 3.638865 | -6.519949 | 2.318305 | 0.217308 | 10.03574 | 0.8022985
2018-02-06 10:43 | 242923.9 | 240.0003 | 5 | 24 | 3.590067 | -6.519976 | 2.318305 | 0.4346386 | 10.03574 | 1.588425
2018-02-06 10:45 | 243043.9 | 360.0009 | 5 | 24 | 3.520656 | -6.519963 | 2.318305 | 0.6519662 | 10.03574 | 2.36123
2018-02-06 10:47 | 243163.9 | 480.0001 | 5 | 24 | 3.45134 | -6.519887 | 2.318305 | 0.8692784 | 10.03574 | 3.118688
2018-02-06 10:49 | 243283.9 | 600.0001 | 5 | 24 | 3.386966 | -6.519889 | 2.318305 | 1.086581 | 10.03574 | 3.861534
2018-02-06 10:51 | 243403.9 | 720.0002 | 5 | 24 | 3.329614 | -6.519928 | 2.318305 | 1.303907 | 10.03574 | 4.591247
2018-02-06 10:53 | 243523.9 | 840.0003 | 5 | 24 | 3.276121 | -6.519903 | 2.318305 | 1.521233 | 10.03574 | 5.309034
2018-02-06 10:55 | 243643.9 | 960.0002 | 5 | 24 | 3.222052 | -6.519923 | 2.318305 | 1.73856 | 10.03574 | 6.01514
2018-02-06 10:57 | 243763.9 | 1080.001 | 5 | 24 | 3.16088 | -6.519916 | 2.318305 | 1.955889 | 10.03574 | 6.709019
2018-02-06 10:59 | 243883.9 | 1200.001 | 5 | 24 | 3.078143 | -6.519938 | 2.318305 | 2.173183 | 10.03574 | 7.387445
2018-02-06 11:00 | 243963.1 | 1279.1712 | 5 | 24 | 2.999999 | -6.519913 | 2.318305 | 2.316587 | 10.03574 | 7.823628
2018-02-06 11:02 | 244083.1 | 120.0017 | 6 | 24 | 3.725209 | 0 | 2.318305 | 2.316587 | 10.03574 | 7.823628
2018-02-06 11:04 | 244203.1 | 240.0017 | 6 | 24 | 3.742827 | 0 | 2.318305 | 2.316587 | 10.03574 | 7.823628
2018-02-06 11:05 | 244263.1 | 300.0023 | 6 | 24 | 3.75027 | 0 | 2.318305 | 2.316587 | 10.03574 | 7.823628
2018-02-06 11:05 | 244263.1 | 0.0027 | 7 | 25 | 3.750336 | 0 | 0 | 0 | 0 | 0
2018-02-06 11:07 | 244383.2 | 120.0028 | 2 | 25 | 4.2003 | 4.1408 | 0.1535184 | 4.668e-09 | 0.6406332 | 1.7504e-08
2018-02-06 11:09 | 244503.2 | 240.0011 | 2 | 25 | 4.200279 | 3.736079 | 0.2839724 | 4.668e-09 | 1.188577 | 1.7504e-08
2018-02-06 11:11 | 244623.2 | 360.0003 | 2 | 25 | 4.200281 | 3.438376 | 0.4034828 | 4.668e-09 | 1.690553 | 1.7504e-08
2018-02-06 11:12 | 244695.6 | 432.3417 | 2 | 25 | 4.200275 | 3.259988 | 0.4707714 | 4.668e-09 | 1.973183 | 1.7504e-08
2018-02-06 11:14 | 244815.6 | 120.0003 | 3 | 25 | 4.22723 | 3.259982 | 0.5790504 | 4.668e-09 | 2.429326 | 1.7504e-08
2018-02-06 11:16 | 244935.6 | 240.0003 | 3 | 25 | 4.259084 | 3.259948 | 0.6876983 | 4.668e-09 | 2.8903 | 1.7504e-08
2018-02-06 11:18 | 245055.6 | 360.001 | 3 | 25 | 4.29453 | 3.260026 | 0.79637 | 4.668e-09 | 3.35504 | 1.7504e-08
2018-02-06 11:20 | 245175.6 | 480.0003 | 3 | 25 | 4.333378 | 3.260013 | 0.9050187 | 4.668e-09 | 3.823722 | 1.7504e-08
2018-02-06 11:22 | 245295.6 | 600.0011 | 3 | 25 | 4.374322 | 3.259974 | 1.013687 | 4.668e-09 | 4.296826 | 1.7504e-08
2018-02-06 11:24 | 245415.6 | 720.001 | 3 | 25 | 4.400284 | 3.068089 | 1.12099 | 4.668e-09 | 4.768134 | 1.7504e-08
2018-02-06 11:26 | 245535.6 | 840.0003 | 3 | 25 | 4.400308 | 2.702271 | 1.216959 | 4.668e-09 | 5.190425 | 1.7504e-08
2018-02-06 11:28 | 245655.6 | 960.001 | 3 | 25 | 4.400279 | 2.398328 | 1.301787 | 4.668e-09 | 5.56369 | 1.7504e-08
2018-02-06 11:30 | 245775.6 | 1080.0003 | 3 | 25 | 4.40027 | 2.152848 | 1.3775 | 4.668e-09 | 5.896845 | 1.7504e-08
2018-02-06 11:32 | 245895.6 | 1200.0002 | 3 | 25 | 4.400182 | 1.946975 | 1.445729 | 4.668e-09 | 6.19707 | 1.7504e-08
2018-02-06 11:34 | 246015.6 | 1320.0003 | 3 | 25 | 4.400271 | 1.773516 | 1.507677 | 4.668e-09 | 6.469659 | 1.7504e-08
2018-02-06 11:36 | 246135.6 | 1440.0019 | 3 | 25 | 4.400251 | 1.623984 | 1.564234 | 4.668e-09 | 6.718524 | 1.7504e-08
2018-02-06 11:38 | 246255.6 | 1560.0019 | 3 | 25 | 4.400218 | 1.491785 | 1.616101 | 4.668e-09 | 6.946746 | 1.7504e-08
2018-02-06 11:40 | 246375.6 | 1680.0011 | 3 | 25 | 4.400229 | 1.37532 | 1.66384 | 4.668e-09 | 7.15681 | 1.7504e-08
2018-02-06 11:42 | 246495.6 | 1800.0011 | 3 | 25 | 4.400226 | 1.27224 | 1.70792 | 4.668e-09 | 7.350774 | 1.7504e-08
2018-02-06 11:44 | 246615.6 | 1920.0019 | 3 | 25 | 4.400196 | 1.178772 | 1.748754 | 4.668e-09 | 7.530449 | 1.7504e-08
2018-02-06 11:46 | 246735.6 | 2040.0002 | 3 | 25 | 4.400178 | 1.093695 | 1.786618 | 4.668e-09 | 7.697062 | 1.7504e-08
2018-02-06 11:48 | 246855.6 | 2160.0003 | 3 | 25 | 4.400164 | 1.0165 | 1.821779 | 4.668e-09 | 7.851775 | 1.7504e-08
2018-02-06 11:50 | 246975.6 | 2280.0011 | 3 | 25 | 4.400208 | 0.943511 | 1.854445 | 4.668e-09 | 7.995513 | 1.7504e-08
2018-02-06 11:52 | 247095.6 | 2400.001 | 3 | 25 | 4.400205 | 0.8743877 | 1.884721 | 4.668e-09 | 8.128732 | 1.7504e-08
2018-02-06 11:54 | 247215.6 | 2520.0003 | 3 | 25 | 4.400201 | 0.8109722 | 1.912781 | 4.668e-09 | 8.252205 | 1.7504e-08
2018-02-06 11:56 | 247335.6 | 2640.0011 | 3 | 25 | 4.40022 | 0.7547159 | 1.938852 | 4.668e-09 | 8.36692 | 1.7504e-08
2018-02-06 11:58 | 247455.6 | 2760.0011 | 3 | 25 | 4.400167 | 0.7030277 | 1.963139 | 4.668e-09 | 8.473786 | 1.7504e-08
2018-02-06 12:00 | 247575.6 | 2880.0003 | 3 | 25 | 4.400231 | 0.6566381 | 1.985786 | 4.668e-09 | 8.57344 | 1.7504e-08
2018-02-06 12:02 | 247695.6 | 3000.0002 | 3 | 25 | 4.400211 | 0.613246 | 2.006934 | 4.668e-09 | 8.666493 | 1.7504e-08
2018-02-06 12:04 | 247815.6 | 3120.0003 | 3 | 25 | 4.400171 | 0.5734777 | 2.026699 | 4.668e-09 | 8.753463 | 1.7504e-08
2018-02-06 12:06 | 247935.6 | 3240.0002 | 3 | 25 | 4.400132 | 0.5402584 | 2.045245 | 4.668e-09 | 8.835067 | 1.7504e-08
2018-02-06 12:08 | 248055.6 | 3360.0003 | 3 | 25 | 4.400191 | 0.5106087 | 2.062744 | 4.668e-09 | 8.912068 | 1.7504e-08
2018-02-06 12:10 | 248175.6 | 3480.0011 | 3 | 25 | 4.400163 | 0.4819431 | 2.079282 | 4.668e-09 | 8.984834 | 1.7504e-08
2018-02-06 12:12 | 248295.6 | 3600.0011 | 3 | 25 | 4.40016 | 0.4549103 | 2.094892 | 4.668e-09 | 9.053524 | 1.7504e-08
2018-02-06 12:14 | 248415.6 | 3720.0003 | 3 | 25 | 4.400159 | 0.4289656 | 2.109619 | 4.668e-09 | 9.118326 | 1.7504e-08
2018-02-06 12:16 | 248535.6 | 3840.0011 | 3 | 25 | 4.400144 | 0.4036551 | 2.123488 | 4.668e-09 | 9.179351 | 1.7504e-08
2018-02-06 12:18 | 248655.6 | 3960.0012 | 3 | 25 | 4.400173 | 0.3801003 | 2.136541 | 4.668e-09 | 9.236786 | 1.7504e-08
2018-02-06 12:20 | 248775.6 | 4080.0003 | 3 | 25 | 4.400103 | 0.3571587 | 2.148835 | 4.668e-09 | 9.290882 | 1.7504e-08
2018-02-06 12:22 | 248895.6 | 4200.0003 | 3 | 25 | 4.400192 | 0.3366995 | 2.160403 | 4.668e-09 | 9.341782 | 1.7504e-08
2018-02-06 12:24 | 249015.6 | 4320.0011 | 3 | 25 | 4.400154 | 0.3158751 | 2.171278 | 4.668e-09 | 9.389632 | 1.7504e-08
2018-02-06 12:26 | 249135.6 | 4440.0003 | 3 | 25 | 4.400133 | 0.2946577 | 2.181451 | 4.668e-09 | 9.434396 | 1.7504e-08
2018-02-06 12:28 | 249255.6 | 4560.0011 | 3 | 25 | 4.400197 | 0.2757034 | 2.190948 | 4.668e-09 | 9.476181 | 1.7504e-08
2018-02-06 12:30 | 249375.6 | 4680.0018 | 3 | 25 | 4.400186 | 0.2587452 | 2.199831 | 4.668e-09 | 9.515268 | 1.7504e-08
2018-02-06 12:32 | 249495.6 | 4800.0011 | 3 | 25 | 4.400159 | 0.2430429 | 2.208173 | 4.668e-09 | 9.551977 | 1.7504e-08
2018-02-06 12:34 | 249615.6 | 4920.001 | 3 | 25 | 4.400128 | 0.2290068 | 2.216031 | 4.668e-09 | 9.586551 | 1.7504e-08
2018-02-06 12:36 | 249735.6 | 5040.0011 | 3 | 25 | 4.400169 | 0.2167511 | 2.223448 | 4.668e-09 | 9.619189 | 1.7504e-08
2018-02-06 12:38 | 249855.6 | 5160.001 | 3 | 25 | 4.400122 | 0.2043161 | 2.230455 | 4.668e-09 | 9.650021 | 1.7504e-08
2018-02-06 12:40 | 249975.6 | 5280.0003 | 3 | 25 | 4.400083 | 0.193203 | 2.237085 | 4.668e-09 | 9.679194 | 1.7504e-08
2018-02-06 12:42 | 250095.6 | 5400.0002 | 3 | 25 | 4.400148 | 0.1839371 | 2.243371 | 4.668e-09 | 9.70685 | 1.7504e-08
2018-02-06 12:44 | 250215.6 | 5520.0003 | 3 | 25 | 4.400161 | 0.17486 | 2.249335 | 4.668e-09 | 9.733095 | 1.7504e-08
2018-02-06 12:46 | 250335.6 | 5640.0003 | 3 | 25 | 4.40005 | 0.1658955 | 2.255015 | 4.668e-09 | 9.758086 | 1.7504e-08
2018-02-06 12:48 | 250455.6 | 5760.001 | 3 | 25 | 4.400094 | 0.15872 | 2.260439 | 4.668e-09 | 9.781953 | 1.7504e-08
2018-02-06 12:50 | 250575.6 | 5880.0011 | 3 | 25 | 4.40017 | 0.1525698 | 2.265627 | 4.668e-09 | 9.804783 | 1.7504e-08
2018-02-06 12:52 | 250695.6 | 6000.0002 | 3 | 25 | 4.400117 | 0.1455011 | 2.270584 | 4.668e-09 | 9.826591 | 1.7504e-08
2018-02-06 12:54 | 250815.6 | 6120.0011 | 3 | 25 | 4.400093 | 0.1389933 | 2.275324 | 4.668e-09 | 9.847449 | 1.7504e-08
2018-02-06 12:56 | 250935.6 | 6240.0002 | 3 | 25 | 4.400126 | 0.133297 | 2.279859 | 4.668e-09 | 9.867404 | 1.7504e-08
2018-02-06 12:58 | 251055.6 | 6360.0002 | 3 | 25 | 4.400086 | 0.1271267 | 2.28419 | 4.668e-09 | 9.886458 | 1.7504e-08
2018-02-06 13:00 | 251175.6 | 6480.0003 | 3 | 25 | 4.400129 | 0.1218224 | 2.288337 | 4.668e-09 | 9.904705 | 1.7504e-08
2018-02-06 13:02 | 251295.6 | 6600.0011 | 3 | 25 | 4.4001 | 0.1160316 | 2.292295 | 4.668e-09 | 9.922122 | 1.7504e-08
2018-02-06 13:04 | 251415.6 | 6720.0011 | 3 | 25 | 4.400065 | 0.1106892 | 2.29608 | 4.668e-09 | 9.938776 | 1.7504e-08
2018-02-06 13:06 | 251535.6 | 6840.0011 | 3 | 25 | 4.400037 | 0.1056137 | 2.299689 | 4.668e-09 | 9.954659 | 1.7504e-08
2018-02-06 13:08 | 251655.6 | 6960.0011 | 3 | 25 | 4.400074 | 0.100625 | 2.303137 | 4.668e-09 | 9.969829 | 1.7504e-08
2018-02-06 13:10 | 251775.6 | 7080.0011 | 3 | 25 | 4.400095 | 0.09583759 | 2.306414 | 4.668e-09 | 9.984249 | 1.7504e-08
2018-02-06 13:12 | 251895.6 | 7200.0011 | 3 | 25 | 4.400104 | 0.09156036 | 2.309534 | 4.668e-09 | 9.997977 | 1.7504e-08
2018-02-06 13:14 | 252015.6 | 7320.0003 | 3 | 25 | 4.400103 | 0.08734131 | 2.312513 | 4.668e-09 | 10.01109 | 1.7504e-08
2018-02-06 13:16 | 252135.6 | 7440.001 | 3 | 25 | 4.400137 | 0.08359718 | 2.315364 | 4.668e-09 | 10.02363 | 1.7504e-08
2018-02-06 13:17 | 252190.7 | 7495.0809 | 3 | 25 | 4.400077 | 0.08149529 | 2.316627 | 4.668e-09 | 10.02918 | 1.7504e-08
2018-02-06 13:19 | 252310.7 | 120.0001 | 4 | 25 | 4.38768 | 0 | 2.316627 | 4.668e-09 | 10.02918 | 1.7504e-08
2018-02-06 13:21 | 252430.7 | 240.0018 | 4 | 25 | 4.386132 | 0 | 2.316627 | 4.668e-09 | 10.02918 | 1.7504e-08
2018-02-06 13:22 | 252490.7 | 300.0008 | 4 | 25 | 4.385582 | 0 | 2.316627 | 4.668e-09 | 10.02918 | 1.7504e-08
2018-02-06 13:24 | 252610.8 | 120.0001 | 5 | 25 | 3.638145 | -6.519904 | 2.316627 | 0.2172869 | 10.02918 | 0.8019475
2018-02-06 13:26 | 252730.8 | 240.0002 | 5 | 25 | 3.590059 | -6.519938 | 2.316627 | 0.434625 | 10.02918 | 1.588034
2018-02-06 13:28 | 252850.8 | 360.001 | 5 | 25 | 3.521141 | -6.519928 | 2.316627 | 0.651956 | 10.02918 | 2.360914
2018-02-06 13:30 | 252970.8 | 480.0003 | 5 | 25 | 3.451582 | -6.519856 | 2.316627 | 0.8692807 | 10.02918 | 3.118516
2018-02-06 13:32 | 253090.8 | 600.0006 | 5 | 25 | 3.387035 | -6.519917 | 2.316627 | 1.086604 | 10.02918 | 3.861465
2018-02-06 13:34 | 253210.8 | 720.0018 | 5 | 25 | 3.329148 | -6.519897 | 2.316627 | 1.303919 | 10.02918 | 4.591097
2018-02-06 13:36 | 253330.8 | 840.001 | 5 | 25 | 3.27642 | -6.519943 | 2.316627 | 1.521244 | 10.02918 | 5.308805
2018-02-06 13:38 | 253450.8 | 960.001 | 5 | 25 | 3.222062 | -6.519969 | 2.316627 | 1.738571 | 10.02918 | 6.015045
2018-02-06 13:40 | 253570.8 | 1080.0011 | 5 | 25 | 3.160962 | -6.519909 | 2.316627 | 1.955878 | 10.02918 | 6.708785
2018-02-06 13:42 | 253690.8 | 1200.0002 | 5 | 25 | 3.077569 | -6.519887 | 2.316627 | 2.173201 | 10.02918 | 7.387264
2018-02-06 13:44 | 253768.7 | 1277.8775 | 5 | 25 | 2.999994 | -6.519904 | 2.316627 | 2.314239 | 10.02918 | 7.816166
2018-02-06 13:46 | 253888.7 | 120.0001 | 6 | 25 | 3.725426 | 0 | 2.316627 | 2.314239 | 10.02918 | 7.816166
2018-02-06 13:48 | 254008.7 | 240.0009 | 6 | 25 | 3.743066 | 0 | 2.316627 | 2.314239 | 10.02918 | 7.816166
2018-02-06 13:49 | 254068.7 | 300.0007 | 6 | 25 | 3.750494 | 0 | 2.316627 | 2.314239 | 10.02918 | 7.816166
2018-02-06 13:49 | 254068.7 | 0.0028 | 7 | 26 | 3.750202 | 0 | 0 | 0 | 0 | 0
2018-02-06 13:51 | 254188.8 | 120.0017 | 2 | 26 | 4.200314 | 4.138526 | 0.1534565 | 0 | 0.640418 | 0
2018-02-06 13:53 | 254308.8 | 240.0018 | 2 | 26 | 4.200265 | 3.730908 | 0.2837969 | 0 | 1.187885 | 0
2018-02-06 13:55 | 254428.8 | 360.0017 | 2 | 26 | 4.200259 | 3.430692 | 0.4030661 | 0 | 1.688847 | 0
2018-02-06 13:56 | 254498.5 | 429.7031 | 2 | 26 | 4.200287 | 3.259995 | 0.4678306 | 0 | 1.960876 | 0
2018-02-06 13:58 | 254618.5 | 120.0003 | 3 | 26 | 4.227196 | 3.260001 | 0.5761137 | 0 | 2.417033 | 0
2018-02-06 14:00 | 254738.5 | 240.0011 | 3 | 26 | 4.25897 | 3.260018 | 0.6847684 | 0 | 2.878034 | 0
2018-02-06 14:02 | 254858.5 | 360.0011 | 3 | 26 | 4.294173 | 3.260037 | 0.7934356 | 0 | 3.34272 | 0
2018-02-06 14:04 | 254978.5 | 480.0011 | 3 | 26 | 4.33291 | 3.259984 | 0.9020859 | 0 | 3.811369 | 0
2018-02-06 14:06 | 255098.5 | 600.0011 | 3 | 26 | 4.374059 | 3.259984 | 1.010762 | 0 | 4.284474 | 0
2018-02-06 14:08 | 255218.5 | 720.0003 | 3 | 26 | 4.400301 | 3.07092 | 1.118104 | 0 | 4.755939 | 0
2018-02-06 14:10 | 255338.5 | 840.0002 | 3 | 26 | 4.400268 | 2.70621 | 1.21413 | 0 | 5.178481 | 0
2018-02-06 14:12 | 255458.5 | 960.001 | 3 | 26 | 4.400259 | 2.408748 | 1.29923 | 0 | 5.552945 | 0
2018-02-06 14:14 | 255578.5 | 1080.0019 | 3 | 26 | 4.400238 | 2.164687 | 1.375356 | 0 | 5.887915 | 0
2018-02-06 14:16 | 255698.5 | 1200.001 | 3 | 26 | 4.400299 | 1.959829 | 1.444005 | 0 | 6.189991 | 0
2018-02-06 14:18 | 255818.5 | 1320.0003 | 3 | 26 | 4.40029 | 1.783283 | 1.506312 | 0 | 6.464157 | 0
2018-02-06 14:20 | 255938.5 | 1440.0011 | 3 | 26 | 4.400206 | 1.628286 | 1.563123 | 0 | 6.714136 | 0
2018-02-06 14:22 | 256058.5 | 1560.0003 | 3 | 26 | 4.400203 | 1.494655 | 1.615125 | 0 | 6.942959 | 0
2018-02-06 14:24 | 256178.5 | 1680.0007 | 3 | 26 | 4.400221 | 1.37746 | 1.662957 | 0 | 7.153428 | 0
2018-02-06 14:26 | 256298.5 | 1800.0003 | 3 | 26 | 4.400168 | 1.27103 | 1.707066 | 0 | 7.34752 | 0
2018-02-06 14:28 | 256418.5 | 1920.0003 | 3 | 26 | 4.400235 | 1.177729 | 1.747855 | 0 | 7.526999 | 0
2018-02-06 14:30 | 256538.5 | 2040.0019 | 3 | 26 | 4.400197 | 1.091489 | 1.785652 | 0 | 7.693316 | 0
2018-02-06 14:32 | 256658.5 | 2160.0003 | 3 | 26 | 4.400163 | 1.01079 | 1.820702 | 0 | 7.84754 | 0
2018-02-06 14:34 | 256778.5 | 2280.001 | 3 | 26 | 4.400234 | 0.9360008 | 1.853132 | 0 | 7.990241 | 0
2018-02-06 14:36 | 256898.5 | 2400.0011 | 3 | 26 | 4.400181 | 0.8665142 | 1.883147 | 0 | 8.12231 | 0
2018-02-06 14:38 | 257018.5 | 2520.001 | 3 | 26 | 4.400178 | 0.8051567 | 1.910996 | 0 | 8.244854 | 0
2018-02-06 14:40 | 257138.5 | 2640.001 | 3 | 26 | 4.400193 | 0.7506742 | 1.936913 | 0 | 8.358893 | 0
2018-02-06 14:42 | 257258.5 | 2760.0011 | 3 | 26 | 4.400187 | 0.7019558 | 1.961092 | 0 | 8.465286 | 0
2018-02-06 14:44 | 257378.5 | 2880.0002 | 3 | 26 | 4.400134 | 0.6603127 | 1.983781 | 0 | 8.565119 | 0
2018-02-06 14:46 | 257498.5 | 3000.0003 | 3 | 26 | 4.400115 | 0.6217489 | 2.00516 | 0 | 8.659192 | 0
2018-02-06 14:48 | 257618.5 | 3120.0011 | 3 | 26 | 4.400106 | 0.5854807 | 2.025295 | 0 | 8.747791 | 0
2018-02-06 14:50 | 257738.5 | 3240.0003 | 3 | 26 | 4.400187 | 0.5515547 | 2.044244 | 0 | 8.831168 | 0
2018-02-06 14:52 | 257858.5 | 3360.0011 | 3 | 26 | 4.400186 | 0.5188074 | 2.06207 | 0 | 8.909605 | 0
2018-02-06 14:54 | 257978.5 | 3480.001 | 3 | 26 | 4.400154 | 0.4870367 | 2.078824 | 0 | 8.983326 | 0
2018-02-06 14:56 | 258098.5 | 3600.0003 | 3 | 26 | 4.400201 | 0.458128 | 2.094559 | 0 | 9.052565 | 0
2018-02-06 14:58 | 258218.5 | 3720.0003 | 3 | 26 | 4.400169 | 0.4299192 | 2.109343 | 0 | 9.117615 | 0
2018-02-06 15:00 | 258338.5 | 3840.0011 | 3 | 26 | 4.400154 | 0.4031849 | 2.123219 | 0 | 9.178672 | 0
2018-02-06 15:02 | 258458.5 | 3960.0002 | 3 | 26 | 4.400123 | 0.3757353 | 2.13621 | 0 | 9.235834 | 0
2018-02-06 15:04 | 258578.5 | 4080.0011 | 3 | 26 | 4.400185 | 0.3505306 | 2.148316 | 0 | 9.289103 | 0
2018-02-06 15:06 | 258698.5 | 4200.0003 | 3 | 26 | 4.400206 | 0.3272715 | 2.159592 | 0 | 9.338718 | 0
2018-02-06 15:08 | 258818.5 | 4320.0011 | 3 | 26 | 4.400121 | 0.3057537 | 2.170133 | 0 | 9.385098 | 0
2018-02-06 15:10 | 258938.5 | 4440.0012 | 3 | 26 | 4.40012 | 0.2873106 | 2.180015 | 0 | 9.428581 | 0
2018-02-06 15:12 | 259058.5 | 4560.0019 | 3 | 26 | 4.400112 | 0.2698393 | 2.189306 | 0 | 9.469462 | 0
2018-02-06 15:14 | 259178.5 | 4680.0004 | 3 | 26 | 4.400218 | 0.2551537 | 2.198047 | 0 | 9.507927 | 0
2018-02-06 15:16 | 259298.5 | 4800.001 | 3 | 26 | 4.400156 | 0.2405033 | 2.20628 | 0 | 9.544153 | 0
2018-02-06 15:18 | 259418.5 | 4920.0019 | 3 | 26 | 4.400146 | 0.2272263 | 2.214055 | 0 | 9.578362 | 0
2018-02-06 15:20 | 259538.5 | 5040.0006 | 3 | 26 | 4.400105 | 0.2143736 | 2.221408 | 0 | 9.610719 | 0
2018-02-06 15:22 | 259658.5 | 5160.0003 | 3 | 26 | 4.400121 | 0.203577 | 2.228365 | 0 | 9.64133 | 0
2018-02-06 15:24 | 259778.5 | 5280.001 | 3 | 26 | 4.400119 | 0.1925592 | 2.234958 | 0 | 9.67034 | 0
2018-02-06 15:26 | 259898.5 | 5400.001 | 3 | 26 | 4.400117 | 0.182477 | 2.241215 | 0 | 9.697871 | 0
2018-02-06 15:28 | 260018.5 | 5520.0003 | 3 | 26 | 4.400024 | 0.172678 | 2.247149 | 0 | 9.723979 | 0
2018-02-06 15:30 | 260138.5 | 5640.0002 | 3 | 26 | 4.400123 | 0.1659269 | 2.252802 | 0 | 9.748856 | 0
2018-02-06 15:32 | 260258.5 | 5760.0004 | 3 | 26 | 4.400103 | 0.1580496 | 2.258199 | 0 | 9.7726 | 0
2018-02-06 15:34 | 260378.5 | 5880.0003 | 3 | 26 | 4.400109 | 0.1511955 | 2.263357 | 0 | 9.795299 | 0
2018-02-06 15:36 | 260498.5 | 6000.001 | 3 | 26 | 4.400132 | 0.1451311 | 2.268292 | 0 | 9.817012 | 0
2018-02-06 15:38 | 260618.5 | 6120.0011 | 3 | 26 | 4.400094 | 0.13869 | 2.273015 | 0 | 9.837794 | 0
2018-02-06 15:40 | 260738.5 | 6240.001 | 3 | 26 | 4.400062 | 0.1321917 | 2.27754 | 0 | 9.857704 | 0
2018-02-06 15:42 | 260858.5 | 6360.0011 | 3 | 26 | 4.400109 | 0.1268072 | 2.281857 | 0 | 9.8767 | 0
2018-02-06 15:44 | 260978.5 | 6480.0011 | 3 | 26 | 4.40015 | 0.1215963 | 2.285996 | 0 | 9.894912 | 0
2018-02-06 15:46 | 261098.5 | 6600.001 | 3 | 26 | 4.400033 | 0.1153679 | 2.289947 | 0 | 9.912295 | 0
2018-02-06 15:48 | 261218.5 | 6720.0003 | 3 | 26 | 4.400131 | 0.1110229 | 2.293727 | 0 | 9.928928 | 0
2018-02-06 15:50 | 261338.5 | 6840.0003 | 3 | 26 | 4.400095 | 0.105629 | 2.297331 | 0 | 9.944786 | 0
2018-02-06 15:52 | 261458.5 | 6960.001 | 3 | 26 | 4.400113 | 0.1007891 | 2.300766 | 0 | 9.959898 | 0
2018-02-06 15:54 | 261578.5 | 7080.0002 | 3 | 26 | 4.399919 | 0.09811878 | 2.304053 | 0 | 9.974365 | 0
2018-02-06 15:56 | 261698.5 | 7200.0011 | 3 | 26 | 4.400095 | 0.09445858 | 2.307284 | 0 | 9.988582 | 0
2018-02-06 15:58 | 261818.5 | 7320.001 | 3 | 26 | 4.400084 | 0.08882809 | 2.310341 | 0 | 10.00203 | 0
2018-02-06 16:00 | 261938.5 | 7440.0003 | 3 | 26 | 4.400136 | 0.08438683 | 2.313226 | 0 | 10.01473 | 0
2018-02-06 16:01 | 262004.4 | 7505.8697 | 3 | 26 | 4.400089 | 0.08149815 | 2.314745 | 0 | 10.02141 | 0
2018-02-06 16:03 | 262124.4 | 120.0001 | 4 | 26 | 4.387756 | 0 | 2.314745 | 0 | 10.02141 | 0
2018-02-06 16:05 | 262244.4 | 240.0018 | 4 | 26 | 4.386224 | 0 | 2.314745 | 0 | 10.02141 | 0
2018-02-06 16:06 | 262304.4 | 300.0015 | 4 | 26 | 4.38574 | 0 | 2.314745 | 0 | 10.02141 | 0
2018-02-06 16:08 | 262424.5 | 120.0009 | 5 | 26 | 3.63656 | -6.519989 | 2.314745 | 0.2173111 | 10.02141 | 0.8019056
2018-02-06 16:10 | 262544.5 | 240.0001 | 5 | 26 | 3.586421 | -6.519917 | 2.314745 | 0.4346368 | 10.02141 | 1.587362
2018-02-06 16:12 | 262664.5 | 360.0009 | 5 | 26 | 3.516884 | -6.519894 | 2.314745 | 0.6519472 | 10.02141 | 2.359311
2018-02-06 16:14 | 262784.5 | 480.0002 | 5 | 26 | 3.446547 | -6.519897 | 2.314745 | 0.8692746 | 10.02141 | 3.115897
2018-02-06 16:16 | 262904.5 | 600.001 | 5 | 26 | 3.382121 | -6.519841 | 2.314745 | 1.086608 | 10.02141 | 3.857798
2018-02-06 16:18 | 263024.5 | 720.0002 | 5 | 26 | 3.324929 | -6.519928 | 2.314745 | 1.303923 | 10.02141 | 4.586507
2018-02-06 16:20 | 263144.5 | 840.0002 | 5 | 26 | 3.271032 | -6.519914 | 2.314745 | 1.521245 | 10.02141 | 5.303207
2018-02-06 16:22 | 263264.5 | 960.0009 | 5 | 26 | 3.216109 | -6.519869 | 2.314745 | 1.738557 | 10.02141 | 6.008137
2018-02-06 16:24 | 263384.5 | 1080.001 | 5 | 26 | 3.150825 | -6.519936 | 2.314745 | 1.955863 | 10.02141 | 6.700198
2018-02-06 16:26 | 263504.5 | 1200.0001 | 5 | 26 | 3.063719 | -6.519953 | 2.314745 | 2.173205 | 10.02141 | 7.3761
2018-02-06 16:27 | 263565.6 | 1261.0944 | 5 | 26 | 2.999997 | -6.519864 | 2.314745 | 2.283846 | 10.02141 | 7.711754
2018-02-06 16:29 | 263685.7 | 120.0001 | 6 | 26 | 3.728122 | 0 | 2.314745 | 2.283846 | 10.02141 | 7.711754
2018-02-06 16:31 | 263805.7 | 240.0009 | 6 | 26 | 3.746323 | 0 | 2.314745 | 2.283846 | 10.02141 | 7.711754
2018-02-06 16:32 | 263865.7 | 300.0032 | 6 | 26 | 3.753948 | 0 | 2.314745 | 2.283846 | 10.02141 | 7.711754
2018-02-06 16:32 | 263865.7 | 0.0027 | 7 | 27 | 3.754068 | 0 | 0 | 0 | 0 | 0
2018-02-06 16:34 | 263985.7 | 120.001 | 2 | 27 | 4.200307 | 4.086726 | 0.1522538 | 8.655e-09 | 0.6357085 | 3.249e-08
2018-02-06 16:36 | 264105.7 | 240.0019 | 2 | 27 | 4.200239 | 3.691136 | 0.2811091 | 8.655e-09 | 1.176937 | 3.249e-08
2018-02-06 16:38 | 264225.7 | 360.0003 | 2 | 27 | 4.200258 | 3.393514 | 0.3991581 | 8.655e-09 | 1.672775 | 3.249e-08
2018-02-06 16:39 | 264281 | 415.2865 | 2 | 27 | 4.200272 | 3.259999 | 0.4502549 | 8.655e-09 | 1.887395 | 3.249e-08
2018-02-06 16:41 | 264401 | 120.0002 | 3 | 27 | 4.227411 | 3.260034 | 0.5585253 | 8.655e-09 | 2.343513 | 3.249e-08
2018-02-06 16:43 | 264521 | 240.0011 | 3 | 27 | 4.259419 | 3.260045 | 0.6671912 | 8.655e-09 | 2.804596 | 3.249e-08
2018-02-06 16:45 | 264641 | 360.0002 | 3 | 27 | 4.29551 | 3.260022 | 0.7758504 | 8.655e-09 | 3.269347 | 3.249e-08
2018-02-06 16:47 | 264761 | 480.0003 | 3 | 27 | 4.334637 | 3.260039 | 0.8845211 | 8.655e-09 | 3.738233 | 3.249e-08
2018-02-06 16:49 | 264881 | 600.001 | 3 | 27 | 4.376807 | 3.259997 | 0.9931774 | 8.655e-09 | 4.211481 | 3.249e-08
2018-02-06 16:51 | 265001 | 720.001 | 3 | 27 | 4.400304 | 3.040433 | 1.100027 | 8.655e-09 | 4.680967 | 3.249e-08
2018-02-06 16:53 | 265121 | 840.0002 | 3 | 27 | 4.400286 | 2.684981 | 1.195201 | 8.655e-09 | 5.09976 | 3.249e-08
2018-02-06 16:55 | 265241 | 960.0011 | 3 | 27 | 4.400266 | 2.390569 | 1.279651 | 8.655e-09 | 5.471362 | 3.249e-08
2018-02-06 16:57 | 265361 | 1080.0003 | 3 | 27 | 4.400198 | 2.14457 | 1.355121 | 8.655e-09 | 5.803447 | 3.249e-08
2018-02-06 16:59 | 265481 | 1200.0002 | 3 | 27 | 4.400247 | 1.940057 | 1.423112 | 8.655e-09 | 6.102626 | 3.249e-08
2018-02-06 17:01 | 265601 | 1320.0013 | 3 | 27 | 4.400235 | 1.764532 | 1.484764 | 8.655e-09 | 6.373909 | 3.249e-08
2018-02-06 17:03 | 265721 | 1440.0002 | 3 | 27 | 4.400256 | 1.612459 | 1.54099 | 8.655e-09 | 6.62132 | 3.249e-08
2018-02-06 17:05 | 265841 | 1560.0003 | 3 | 27 | 4.400245 | 1.479085 | 1.592462 | 8.655e-09 | 6.847808 | 3.249e-08
2018-02-06 17:07 | 265961 | 1680.0011 | 3 | 27 | 4.400194 | 1.362089 | 1.639766 | 8.655e-09 | 7.055954 | 3.249e-08
2018-02-06 17:09 | 266081 | 1800.0002 | 3 | 27 | 4.400193 | 1.257592 | 1.683396 | 8.655e-09 | 7.247934 | 3.249e-08
2018-02-06 17:11 | 266201 | 1920.0011 | 3 | 27 | 4.400212 | 1.16342 | 1.723722 | 8.655e-09 | 7.425377 | 3.249e-08
2018-02-06 17:13 | 266321 | 2040.0011 | 3 | 27 | 4.400232 | 1.076481 | 1.761038 | 8.655e-09 | 7.589576 | 3.249e-08
2018-02-06 17:15 | 266441 | 2160.001 | 3 | 27 | 4.4002 | 0.9950686 | 1.795536 | 8.655e-09 | 7.741374 | 3.249e-08
2018-02-06 17:17 | 266561 | 2280.0002 | 3 | 27 | 4.40022 | 0.9214163 | 1.827443 | 8.655e-09 | 7.881774 | 3.249e-08
2018-02-06 17:19 | 266681 | 2400.0011 | 3 | 27 | 4.400184 | 0.8579721 | 1.857059 | 8.655e-09 | 8.012091 | 3.249e-08
2018-02-06 17:21 | 266801 | 2520.0003 | 3 | 27 | 4.400192 | 0.8055391 | 1.884765 | 8.655e-09 | 8.133999 | 3.249e-08
2018-02-06 17:23 | 266921 | 2640.001 | 3 | 27 | 4.400203 | 0.7563963 | 1.910783 | 8.655e-09 | 8.248482 | 3.249e-08
2018-02-06 17:25 | 267041 | 2760.0003 | 3 | 27 | 4.400152 | 0.7091227 | 1.935202 | 8.655e-09 | 8.355931 | 3.249e-08
2018-02-06 17:27 | 267161 | 2880.0006 | 3 | 27 | 4.400128 | 0.6653442 | 1.958111 | 8.655e-09 | 8.456738 | 3.249e-08
2018-02-06 17:29 | 267281 | 3000.001 | 3 | 27 | 4.400174 | 0.6244211 | 1.979603 | 8.655e-09 | 8.551303 | 3.249e-08
2018-02-06 17:31 | 267401 | 3120.0011 | 3 | 27 | 4.400166 | 0.5850525 | 1.999745 | 8.655e-09 | 8.639933 | 3.249e-08
2018-02-06 17:33 | 267521 | 3240.001 | 3 | 27 | 4.400218 | 0.548789 | 2.018624 | 8.655e-09 | 8.723002 | 3.249e-08
2018-02-06 17:35 | 267641 | 3360.0012 | 3 | 27 | 4.400117 | 0.5132256 | 2.036316 | 8.655e-09 | 8.800852 | 3.249e-08
2018-02-06 17:37 | 267761 | 3480.0003 | 3 | 27 | 4.400109 | 0.4808636 | 2.052901 | 8.655e-09 | 8.873828 | 3.249e-08
2018-02-06 17:39 | 267881 | 3600.0003 | 3 | 27 | 4.400209 | 0.4488974 | 2.068406 | 8.655e-09 | 8.942054 | 3.249e-08
2018-02-06 17:41 | 268001 | 3720.0002 | 3 | 27 | 4.400156 | 0.416872 | 2.082833 | 8.655e-09 | 9.005532 | 3.249e-08
2018-02-06 17:43 | 268121 | 3840.0003 | 3 | 27 | 4.400136 | 0.388279 | 2.096248 | 8.655e-09 | 9.06456 | 3.249e-08
2018-02-06 17:45 | 268241 | 3960.0003 | 3 | 27 | 4.400176 | 0.3634987 | 2.108773 | 8.655e-09 | 9.119672 | 3.249e-08
2018-02-06 17:47 | 268361 | 4080.0011 | 3 | 27 | 4.4002 | 0.3412399 | 2.120502 | 8.655e-09 | 9.171285 | 3.249e-08
2018-02-06 17:49 | 268481 | 4200.0012 | 3 | 27 | 4.40012 | 0.3193722 | 2.1315 | 8.655e-09 | 9.219677 | 3.249e-08
2018-02-06 17:51 | 268601 | 4320.0003 | 3 | 27 | 4.400172 | 0.3004208 | 2.141819 | 8.655e-09 | 9.26508 | 3.249e-08
2018-02-06 17:53 | 268721 | 4440.0004 | 3 | 27 | 4.400066 | 0.2815781 | 2.151526 | 8.655e-09 | 9.307794 | 3.249e-08
2018-02-06 17:55 | 268841 | 4560.0007 | 3 | 27 | 4.400154 | 0.2662487 | 2.160663 | 8.655e-09 | 9.347998 | 3.249e-08
2018-02-06 17:57 | 268961 | 4680.0019 | 3 | 27 | 4.400157 | 0.2515783 | 2.169281 | 8.655e-09 | 9.385916 | 3.249e-08
2018-02-06 17:59 | 269081 | 4800.0002 | 3 | 27 | 4.400119 | 0.2371759 | 2.177423 | 8.655e-09 | 9.421743 | 3.249e-08
2018-02-06 18:01 | 269201 | 4920.0011 | 3 | 27 | 4.400177 | 0.2253494 | 2.185119 | 8.655e-09 | 9.455607 | 3.249e-08
2018-02-06 18:03 | 269321 | 5040.002 | 3 | 27 | 4.400094 | 0.2121391 | 2.192403 | 8.655e-09 | 9.487656 | 3.249e-08
2018-02-06 18:05 | 269441 | 5160.0019 | 3 | 27 | 4.400142 | 0.2014055 | 2.199298 | 8.655e-09 | 9.517995 | 3.249e-08
2018-02-06 18:07 | 269561 | 5280.0011 | 3 | 27 | 4.400108 | 0.1905956 | 2.205825 | 8.655e-09 | 9.546717 | 3.249e-08
2018-02-06 18:09 | 269681 | 5400.001 | 3 | 27 | 4.400115 | 0.1806784 | 2.21201 | 8.655e-09 | 9.573932 | 3.249e-08
2018-02-06 18:11 | 269801 | 5520.0011 | 3 | 27 | 4.400104 | 0.1718769 | 2.21788 | 8.655e-09 | 9.599756 | 3.249e-08
2018-02-06 18:13 | 269921 | 5640.0006 | 3 | 27 | 4.400086 | 0.1637096 | 2.223475 | 8.655e-09 | 9.624375 | 3.249e-08
2018-02-06 18:15 | 270041 | 5760.0003 | 3 | 27 | 4.400071 | 0.1561937 | 2.228819 | 8.655e-09 | 9.647894 | 3.249e-08
2018-02-06 18:17 | 270161 | 5880.002 | 3 | 27 | 4.400095 | 0.1501245 | 2.233929 | 8.655e-09 | 9.670377 | 3.249e-08
2018-02-06 18:19 | 270281 | 6000.0002 | 3 | 27 | 4.400092 | 0.1437969 | 2.238818 | 8.655e-09 | 9.691891 | 3.249e-08
2018-02-06 18:21 | 270401 | 6120.0003 | 3 | 27 | 4.400136 | 0.1375418 | 2.2435 | 8.655e-09 | 9.712491 | 3.249e-08
2018-02-06 18:23 | 270521 | 6240.0011 | 3 | 27 | 4.400136 | 0.1318388 | 2.247984 | 8.655e-09 | 9.732222 | 3.249e-08
2018-02-06 18:25 | 270641 | 6360.0003 | 3 | 27 | 4.400125 | 0.1257191 | 2.252267 | 8.655e-09 | 9.751064 | 3.249e-08
2018-02-06 18:27 | 270761 | 6480.0003 | 3 | 27 | 4.400103 | 0.1199818 | 2.256361 | 8.655e-09 | 9.769079 | 3.249e-08
2018-02-06 18:29 | 270881 | 6600.0002 | 3 | 27 | 4.400106 | 0.1146336 | 2.26027 | 8.655e-09 | 9.786279 | 3.249e-08
2018-02-06 18:31 | 271001 | 6720.0011 | 3 | 27 | 4.400058 | 0.1092157 | 2.264001 | 8.655e-09 | 9.802694 | 3.249e-08
2018-02-06 18:33 | 271121 | 6840.001 | 3 | 27 | 4.400022 | 0.1037579 | 2.267575 | 8.655e-09 | 9.818422 | 3.249e-08
2018-02-06 18:35 | 271241 | 6960.0002 | 3 | 27 | 4.400146 | 0.09988499 | 2.270974 | 8.655e-09 | 9.833381 | 3.249e-08
2018-02-06 18:37 | 271361 | 7080.001 | 3 | 27 | 4.400109 | 0.09449482 | 2.274213 | 8.655e-09 | 9.847629 | 3.249e-08
2018-02-06 18:39 | 271481 | 7200.0011 | 3 | 27 | 4.400109 | 0.08999729 | 2.277299 | 8.655e-09 | 9.86121 | 3.249e-08
2018-02-06 18:41 | 271601 | 7320.0011 | 3 | 27 | 4.400086 | 0.08590317 | 2.28023 | 8.655e-09 | 9.874107 | 3.249e-08
2018-02-06 18:43 | 271721 | 7440.0004 | 3 | 27 | 4.400133 | 0.08228302 | 2.283036 | 8.655e-09 | 9.886453 | 3.249e-08
2018-02-06 18:43 | 271732.7 | 7451.6873 | 3 | 27 | 4.400081 | 0.08149719 | 2.283302 | 8.655e-09 | 9.887624 | 3.249e-08
2018-02-06 18:45 | 271852.8 | 120 | 4 | 27 | 4.387646 | 0 | 2.283302 | 8.655e-09 | 9.887624 | 3.249e-08
2018-02-06 18:47 | 271972.8 | 240 | 4 | 27 | 4.386089 | 0 | 2.283302 | 8.655e-09 | 9.887624 | 3.249e-08
2018-02-06 18:48 | 272032.8 | 300.0014 | 4 | 27 | 4.385569 | 0 | 2.283302 | 8.655e-09 | 9.887624 | 3.249e-08
2018-02-06 18:50 | 272152.8 | 120.001 | 5 | 27 | 3.636971 | -6.519949 | 2.283302 | 0.2173099 | 9.887624 | 0.8019
2018-02-06 18:52 | 272272.8 | 240.0019 | 5 | 27 | 3.585805 | -6.519975 | 2.283302 | 0.4346412 | 9.887624 | 1.58738
2018-02-06 18:54 | 272392.8 | 360.0011 | 5 | 27 | 3.516432 | -6.519921 | 2.283302 | 0.6519548 | 9.887624 | 2.35917
2018-02-06 18:56 | 272512.8 | 480.0002 | 5 | 27 | 3.446684 | -6.519931 | 2.283302 | 0.8692781 | 9.887624 | 3.11573
2018-02-06 18:58 | 272632.8 | 600.0004 | 5 | 27 | 3.381805 | -6.519983 | 2.283302 | 1.086598 | 9.887624 | 3.85758
2018-02-06 19:00 | 272752.8 | 720.0003 | 5 | 27 | 3.324172 | -6.519887 | 2.283302 | 1.303913 | 9.887624 | 4.586067
2018-02-06 19:02 | 272872.8 | 840.0019 | 5 | 27 | 3.270977 | -6.519852 | 2.283302 | 1.52126 | 9.887624 | 5.302796
2018-02-06 19:04 | 272992.8 | 960.0002 | 5 | 27 | 3.215928 | -6.519914 | 2.283302 | 1.738569 | 9.887624 | 6.00773
2018-02-06 19:06 | 273112.8 | 1080.0002 | 5 | 27 | 3.150573 | -6.519891 | 2.283302 | 1.95588 | 9.887624 | 6.699736
2018-02-06 19:08 | 273232.8 | 1200.0002 | 5 | 27 | 3.06366 | -6.519867 | 2.283302 | 2.173206 | 9.887624 | 7.375578
2018-02-06 19:09 | 273293.6 | 1260.7777 | 5 | 27 | 2.999994 | -6.519841 | 2.283302 | 2.283278 | 9.887624 | 7.709473
2018-02-06 19:11 | 273413.7 | 120 | 6 | 27 | 3.728117 | 0 | 2.283302 | 2.283278 | 9.887624 | 7.709473
2018-02-06 19:13 | 273533.7 | 240 | 6 | 27 | 3.746257 | 0 | 2.283302 | 2.283278 | 9.887624 | 7.709473
2018-02-06 19:14 | 273593.7 | 300.0022 | 6 | 27 | 3.75384 | 0 | 2.283302 | 2.283278 | 9.887624 | 7.709473
2018-02-06 19:14 | 273593.7 | 0.0024 | 7 | 28 | 3.753682 | 0 | 0 | 0 | 0 | 0
2018-02-06 19:16 | 273713.8 | 120.0002 | 2 | 28 | 4.200298 | 4.082623 | 0.1522107 | 2.852e-09 | 0.6355341 | 1.0707e-08
2018-02-06 19:18 | 273833.8 | 240.0003 | 2 | 28 | 4.200295 | 3.684699 | 0.2808844 | 2.852e-09 | 1.176 | 1.0707e-08
2018-02-06 19:20 | 273953.8 | 360.0001 | 2 | 28 | 4.200254 | 3.385995 | 0.3987113 | 2.852e-09 | 1.670905 | 1.0707e-08
2018-02-06 19:21 | 274005.5 | 411.7064 | 2 | 28 | 4.200253 | 3.259997 | 0.4464271 | 2.852e-09 | 1.871325 | 1.0707e-08
2018-02-06 19:23 | 274125.5 | 120.0005 | 3 | 28 | 4.227106 | 3.260127 | 0.5547109 | 2.852e-09 | 2.327471 | 1.0707e-08
2018-02-06 19:25 | 274245.5 | 240.0002 | 3 | 28 | 4.259096 | 3.260083 | 0.6633705 | 2.852e-09 | 2.788495 | 1.0707e-08
2018-02-06 19:27 | 274365.5 | 360.0001 | 3 | 28 | 4.294808 | 3.260085 | 0.7720306 | 2.852e-09 | 3.253194 | 1.0707e-08
2018-02-06 19:29 | 274485.5 | 480.0001 | 3 | 28 | 4.334168 | 3.260034 | 0.880698 | 2.852e-09 | 3.722011 | 1.0707e-08
2018-02-06 19:31 | 274605.5 | 600.001 | 3 | 28 | 4.376394 | 3.260037 | 0.9893712 | 2.852e-09 | 4.195289 | 1.0707e-08
2018-02-06 19:33 | 274725.5 | 720.0009 | 3 | 28 | 4.400254 | 3.047885 | 1.096318 | 2.852e-09 | 4.665172 | 1.0707e-08
2018-02-06 19:35 | 274845.5 | 840.0002 | 3 | 28 | 4.400291 | 2.690394 | 1.191736 | 2.852e-09 | 5.085039 | 1.0707e-08
2018-02-06 19:37 | 274965.5 | 960.001 | 3 | 28 | 4.400248 | 2.398013 | 1.276391 | 2.852e-09 | 5.457542 | 1.0707e-08
2018-02-06 19:39 | 275085.5 | 1080.0009 | 3 | 28 | 4.400257 | 2.153855 | 1.352147 | 2.852e-09 | 5.790889 | 1.0707e-08
2018-02-06 19:41 | 275205.5 | 1200.0002 | 3 | 28 | 4.400215 | 1.945982 | 1.420419 | 2.852e-09 | 6.091303 | 1.0707e-08
2018-02-06 19:43 | 275325.5 | 1320.0009 | 3 | 28 | 4.400235 | 1.769381 | 1.48227 | 2.852e-09 | 6.363463 | 1.0707e-08
2018-02-06 19:45 | 275445.5 | 1440.0002 | 3 | 28 | 4.400223 | 1.616845 | 1.538655 | 2.852e-09 | 6.61157 | 1.0707e-08
2018-02-06 19:47 | 275565.5 | 1560.0009 | 3 | 28 | 4.40026 | 1.48463 | 1.590299 | 2.852e-09 | 6.838817 | 1.0707e-08
2018-02-06 19:49 | 275685.5 | 1680.0002 | 3 | 28 | 4.400228 | 1.367702 | 1.637785 | 2.852e-09 | 7.047763 | 1.0707e-08
2018-02-06 19:51 | 275805.5 | 1800.001 | 3 | 28 | 4.400186 | 1.262011 | 1.681592 | 2.852e-09 | 7.240527 | 1.0707e-08
2018-02-06 19:53 | 275925.5 | 1920.0001 | 3 | 28 | 4.400202 | 1.167639 | 1.722072 | 2.852e-09 | 7.418645 | 1.0707e-08
2018-02-06 19:55 | 276045.5 | 2040.0002 | 3 | 28 | 4.4002 | 1.078939 | 1.759501 | 2.852e-09 | 7.58334 | 1.0707e-08
2018-02-06 19:57 | 276165.5 | 2160.001 | 3 | 28 | 4.400198 | 1.001791 | 1.79415 | 2.852e-09 | 7.735806 | 1.0707e-08
2018-02-06 19:59 | 276285.5 | 2280.0017 | 3 | 28 | 4.400183 | 0.934453 | 1.826399 | 2.852e-09 | 7.877706 | 1.0707e-08
2018-02-06 20:01 | 276405.5 | 2400.0002 | 3 | 28 | 4.400231 | 0.8745222 | 1.856526 | 2.852e-09 | 8.010272 | 1.0707e-08
2018-02-06 20:03 | 276525.5 | 2520.0002 | 3 | 28 | 4.400172 | 0.8178492 | 1.884719 | 2.852e-09 | 8.134323 | 1.0707e-08
2018-02-06 20:05 | 276645.5 | 2640.0001 | 3 | 28 | 4.400122 | 0.7643433 | 1.911096 | 2.852e-09 | 8.250386 | 1.0707e-08
2018-02-06 20:07 | 276765.5 | 2760.0002 | 3 | 28 | 4.400174 | 0.7157402 | 1.935768 | 2.852e-09 | 8.35895 | 1.0707e-08
2018-02-06 20:09 | 276885.5 | 2880.0002 | 3 | 28 | 4.400163 | 0.669013 | 1.958848 | 2.852e-09 | 8.460505 | 1.0707e-08
2018-02-06 20:11 | 277005.5 | 3000.0009 | 3 | 28 | 4.40019 | 0.6261387 | 1.980422 | 2.852e-09 | 8.555435 | 1.0707e-08
2018-02-06 20:13 | 277125.5 | 3120.0009 | 3 | 28 | 4.400166 | 0.585021 | 2.0006 | 2.852e-09 | 8.64422 | 1.0707e-08
2018-02-06 20:15 | 277245.5 | 3240.001 | 3 | 28 | 4.400116 | 0.5464239 | 2.019466 | 2.852e-09 | 8.727234 | 1.0707e-08
2018-02-06 20:17 | 277365.5 | 3360.0002 | 3 | 28 | 4.40019 | 0.5085421 | 2.037051 | 2.852e-09 | 8.804611 | 1.0707e-08
2018-02-06 20:19 | 277485.5 | 3480.001 | 3 | 28 | 4.400127 | 0.4737425 | 2.053384 | 2.852e-09 | 8.876478 | 1.0707e-08
2018-02-06 20:21 | 277605.5 | 3600.0018 | 3 | 28 | 4.400149 | 0.4752026 | 2.069197 | 2.852e-09 | 8.946055 | 1.0707e-08
2018-02-06 20:23 | 277725.5 | 3720.0011 | 3 | 28 | 4.400176 | 0.4367294 | 2.084403 | 2.852e-09 | 9.012966 | 1.0707e-08
2018-02-06 20:25 | 277845.5 | 3840.001 | 3 | 28 | 4.400182 | 0.4002266 | 2.098341 | 2.852e-09 | 9.074295 | 1.0707e-08
2018-02-06 20:27 | 277965.5 | 3960.0002 | 3 | 28 | 4.400129 | 0.3677387 | 2.111133 | 2.852e-09 | 9.130582 | 1.0707e-08
2018-02-06 20:29 | 278085.5 | 4080.001 | 3 | 28 | 4.400168 | 0.3401003 | 2.122916 | 2.852e-09 | 9.18243 | 1.0707e-08
2018-02-06 20:31 | 278205.5 | 4200.0002 | 3 | 28 | 4.400131 | 0.3159237 | 2.133841 | 2.852e-09 | 9.230499 | 1.0707e-08
2018-02-06 20:33 | 278325.5 | 4320.0011 | 3 | 28 | 4.40012 | 0.295352 | 2.144025 | 2.852e-09 | 9.275311 | 1.0707e-08
2018-02-06 20:35 | 278445.5 | 4440.0001 | 3 | 28 | 4.400165 | 0.277956 | 2.153568 | 2.852e-09 | 9.317305 | 1.0707e-08
2018-02-06 20:37 | 278565.5 | 4560.0003 | 3 | 28 | 4.400131 | 0.2620468 | 2.162554 | 2.852e-09 | 9.356843 | 1.0707e-08
2018-02-06 20:39 | 278685.5 | 4680.001 | 3 | 28 | 4.400181 | 0.2476006 | 2.171036 | 2.852e-09 | 9.394163 | 1.0707e-08
2018-02-06 20:41 | 278805.5 | 4800.0006 | 3 | 28 | 4.400186 | 0.2338123 | 2.179043 | 2.852e-09 | 9.429398 | 1.0707e-08
2018-02-06 20:43 | 278925.5 | 4920.0001 | 3 | 28 | 4.400039 | 0.2200098 | 2.186613 | 2.852e-09 | 9.462706 | 1.0707e-08
2018-02-06 20:45 | 279045.5 | 5040.0018 | 3 | 28 | 4.400142 | 0.2092428 | 2.193774 | 2.852e-09 | 9.494215 | 1.0707e-08
2018-02-06 20:47 | 279165.5 | 5160.0002 | 3 | 28 | 4.40015 | 0.1980524 | 2.200555 | 2.852e-09 | 9.524051 | 1.0707e-08
2018-02-06 20:49 | 279285.5 | 5280 | 3 | 28 | 4.400114 | 0.1878099 | 2.206982 | 2.852e-09 | 9.552332 | 1.0707e-08
2018-02-06 20:51 | 279405.5 | 5400.001 | 3 | 28 | 4.400141 | 0.1780605 | 2.213069 | 2.852e-09 | 9.579116 | 1.0707e-08
2018-02-06 20:53 | 279525.5 | 5520.0009 | 3 | 28 | 4.400115 | 0.1698055 | 2.218858 | 2.852e-09 | 9.604588 | 1.0707e-08
2018-02-06 20:55 | 279645.5 | 5640.0002 | 3 | 28 | 4.400144 | 0.1622934 | 2.224388 | 2.852e-09 | 9.62892 | 1.0707e-08
2018-02-06 20:57 | 279765.5 | 5760.0001 | 3 | 28 | 4.400095 | 0.1552048 | 2.22968 | 2.852e-09 | 9.652205 | 1.0707e-08
2018-02-06 20:59 | 279885.5 | 5880.0009 | 3 | 28 | 4.400145 | 0.149085 | 2.234745 | 2.852e-09 | 9.674491 | 1.0707e-08
2018-02-06 21:01 | 280005.5 | 6000.0002 | 3 | 28 | 4.400106 | 0.1422338 | 2.239589 | 2.852e-09 | 9.695806 | 1.0707e-08
2018-02-06 21:03 | 280125.5 | 6120.0009 | 3 | 28 | 4.400122 | 0.1361923 | 2.244226 | 2.852e-09 | 9.716208 | 1.0707e-08
2018-02-06 21:05 | 280245.5 | 6240.001 | 3 | 28 | 4.400092 | 0.130085 | 2.248657 | 2.852e-09 | 9.735705 | 1.0707e-08
2018-02-06 21:07 | 280365.5 | 6360.001 | 3 | 28 | 4.400043 | 0.1239309 | 2.252902 | 2.852e-09 | 9.754383 | 1.0707e-08
2018-02-06 21:09 | 280485.5 | 6480.0009 | 3 | 28 | 4.400053 | 0.1185637 | 2.256958 | 2.852e-09 | 9.772229 | 1.0707e-08
2018-02-06 21:11 | 280605.5 | 6600.001 | 3 | 28 | 4.40013 | 0.1142607 | 2.260837 | 2.852e-09 | 9.7893 | 1.0707e-08
2018-02-06 21:13 | 280725.5 | 6720.0002 | 3 | 28 | 4.400087 | 0.1088257 | 2.264555 | 2.852e-09 | 9.805658 | 1.0707e-08
2018-02-06 21:15 | 280845.5 | 6840.0009 | 3 | 28 | 4.400079 | 0.1034918 | 2.268095 | 2.852e-09 | 9.821237 | 1.0707e-08
2018-02-06 21:17 | 280965.5 | 6960.0009 | 3 | 28 | 4.400115 | 0.09882927 | 2.271465 | 2.852e-09 | 9.836064 | 1.0707e-08
2018-02-06 21:19 | 281085.5 | 7080.0011 | 3 | 28 | 4.400103 | 0.09376144 | 2.274668 | 2.852e-09 | 9.850158 | 1.0707e-08
2018-02-06 21:21 | 281205.5 | 7200.001 | 3 | 28 | 4.400109 | 0.08951855 | 2.277717 | 2.852e-09 | 9.863574 | 1.0707e-08
2018-02-06 21:23 | 281325.5 | 7320.0018 | 3 | 28 | 4.400033 | 0.08473587 | 2.280627 | 2.852e-09 | 9.876376 | 1.0707e-08
2018-02-06 21:25 | 281442.8 | 7437.3215 | 3 | 28 | 4.400093 | 0.08149815 | 2.283344 | 2.852e-09 | 9.888334 | 1.0707e-08
2018-02-06 21:27 | 281562.8 | 120.0009 | 4 | 28 | 4.387607 | 0 | 2.283344 | 2.852e-09 | 9.888334 | 1.0707e-08
2018-02-06 21:29 | 281682.8 | 240.0001 | 4 | 28 | 4.38606 | 0 | 2.283344 | 2.852e-09 | 9.888334 | 1.0707e-08
2018-02-06 21:30 | 281742.8 | 300.0016 | 4 | 28 | 4.38553 | 0 | 2.283344 | 2.852e-09 | 9.888334 | 1.0707e-08
2018-02-06 21:32 | 281862.9 | 120.0002 | 5 | 28 | 3.637775 | -6.519921 | 2.283344 | 0.2172996 | 9.888334 | 0.802003
2018-02-06 21:34 | 281982.9 | 240.0011 | 5 | 28 | 3.58647 | -6.519951 | 2.283344 | 0.4346362 | 9.888334 | 1.58777
2018-02-06 21:36 | 282102.9 | 360.0002 | 5 | 28 | 3.516422 | -6.519919 | 2.283344 | 0.651947 | 9.888334 | 2.359718
2018-02-06 21:38 | 282222.9 | 480.0004 | 5 | 28 | 3.447288 | -6.519893 | 2.283344 | 0.8692621 | 9.888334 | 3.116323
2018-02-06 21:40 | 282342.9 | 600.001 | 5 | 28 | 3.382986 | -6.519959 | 2.283344 | 1.086609 | 9.888334 | 3.858438
2018-02-06 21:42 | 282462.9 | 720.0011 | 5 | 28 | 3.326654 | -6.519944 | 2.283344 | 1.303925 | 9.888334 | 4.58742
2018-02-06 21:44 | 282582.9 | 840.0004 | 5 | 28 | 3.272815 | -6.519899 | 2.283344 | 1.52125 | 9.888334 | 5.304532
2018-02-06 21:46 | 282702.9 | 960.0011 | 5 | 28 | 3.217825 | -6.519919 | 2.283344 | 1.738578 | 9.888334 | 6.009919
2018-02-06 21:48 | 282822.9 | 1080.0011 | 5 | 28 | 3.154388 | -6.519911 | 2.283344 | 1.955884 | 9.888334 | 6.70259
2018-02-06 21:50 | 282942.9 | 1200.0002 | 5 | 28 | 3.06855 | -6.519948 | 2.283344 | 2.173187 | 9.888334 | 7.379289
2018-02-06 21:51 | 283010.4 | 1267.5065 | 5 | 28 | 2.999994 | -6.519861 | 2.283344 | 2.295466 | 9.888334 | 7.750542
2018-02-06 21:53 | 283130.5 | 120 | 6 | 28 | 3.726835 | 0 | 2.283344 | 2.295466 | 9.888334 | 7.750542
2018-02-06 21:55 | 283250.5 | 240.0008 | 6 | 28 | 3.744879 | 0 | 2.283344 | 2.295466 | 9.888334 | 7.750542
2018-02-06 21:56 | 283310.5 | 300.0013 | 6 | 28 | 3.752408 | 0 | 2.283344 | 2.295466 | 9.888334 | 7.750542
2018-02-06 21:56 | 283310.4918 | 0.0026 | 7 | 29 | 3.752242 | 0 | 0 | 0 | 0 | 0
2018-02-06 21:58 | 283430.6 | 120.0019 | 2 | 29 | 4.200303 | 4.118007 | 0.1530183 | 0 | 0.6386962 | 0
2018-02-06 22:00 | 283550.6 | 240.0003 | 2 | 29 | 4.200277 | 3.720101 | 0.2828632 | 0 | 1.184082 | 0
2018-02-06 22:02 | 283670.6 | 360.0007 | 2 | 29 | 4.200277 | 3.416728 | 0.4017754 | 0 | 1.683545 | 0
2018-02-06 22:03 | 283734.7 | 424.1073 | 2 | 29 | 4.200314 | 3.259997 | 0.4612114 | 0 | 1.933192 | 0
2018-02-06 22:05 | 283854.7 | 120.0018 | 3 | 29 | 4.227734 | 3.260058 | 0.5695004 | 0 | 2.389411 | 0
2018-02-06 22:07 | 283974.7 | 240.0001 | 3 | 29 | 4.260264 | 3.260095 | 0.6781627 | 0 | 2.850541 | 0
2018-02-06 22:09 | 284094.7 | 360.0001 | 3 | 29 | 4.296607 | 3.260123 | 0.7868142 | 0 | 3.315367 | 0
2018-02-06 22:11 | 284214.7 | 480.001 | 3 | 29 | 4.336011 | 3.26011 | 0.8954899 | 0 | 3.784418 | 0
2018-02-06 22:13 | 284334.7 | 600.0001 | 3 | 29 | 4.378017 | 3.260182 | 1.004154 | 0 | 4.257859 | 0
2018-02-06 22:15 | 284454.7 | 720.0002 | 3 | 29 | 4.40028 | 3.035581 | 1.110887 | 0 | 4.72689 | 0
2018-02-06 22:17 | 284574.7 | 840.0009 | 3 | 29 | 4.400284 | 2.684052 | 1.206016 | 0 | 5.145485 | 0
2018-02-06 22:19 | 284694.7 | 960.0002 | 3 | 29 | 4.400297 | 2.393725 | 1.290487 | 0 | 5.51718 | 0
2018-02-06 22:21 | 284814.7 | 1080.0001 | 3 | 29 | 4.400268 | 2.148793 | 1.366062 | 0 | 5.849727 | 0
2018-02-06 22:23 | 284934.7 | 1200.0001 | 3 | 29 | 4.400281 | 1.94454 | 1.43418 | 0 | 6.149465 | 0
2018-02-06 22:25 | 285054.7 | 1320.0002 | 3 | 29 | 4.400211 | 1.76889 | 1.49599 | 0 | 6.421445 | 0
2018-02-06 22:27 | 285174.7 | 1440.0009 | 3 | 29 | 4.400232 | 1.617638 | 1.552384 | 0 | 6.669589 | 0
2018-02-06 22:29 | 285294.7 | 1560.0009 | 3 | 29 | 4.400233 | 1.484179 | 1.604025 | 0 | 6.896821 | 0
2018-02-06 22:31 | 285414.7 | 1680.0009 | 3 | 29 | 4.400233 | 1.368423 | 1.651519 | 0 | 7.105807 | 0
2018-02-06 22:33 | 285534.7 | 1800.0001 | 3 | 29 | 4.400221 | 1.269636 | 1.695422 | 0 | 7.298988 | 0
2018-02-06 22:35 | 285654.7 | 1920.0001 | 3 | 29 | 4.400218 | 1.180816 | 1.736239 | 0 | 7.478591 | 0
2018-02-06 22:37 | 285774.7 | 2040.0009 | 3 | 29 | 4.400176 | 1.095679 | 1.774167 | 0 | 7.645483 | 0
2018-02-06 22:39 | 285894.7 | 2160.0002 | 3 | 29 | 4.400145 | 1.016972 | 1.809359 | 0 | 7.800333 | 0
2018-02-06 22:41 | 286014.7 | 2280.001 | 3 | 29 | 4.400229 | 0.9465094 | 1.842069 | 0 | 7.944267 | 0
2018-02-06 22:43 | 286134.7 | 2400.0002 | 3 | 29 | 4.400212 | 0.8809099 | 1.872503 | 0 | 8.07818 | 0
2018-02-06 22:45 | 286254.7 | 2520.0002 | 3 | 29 | 4.400123 | 0.82061 | 1.900869 | 0 | 8.202998 | 0
2018-02-06 22:47 | 286374.7 | 2640.0002 | 3 | 29 | 4.400173 | 0.7657022 | 1.927296 | 0 | 8.319281 | 0
2018-02-06 22:49 | 286494.7 | 2760.001 | 3 | 29 | 4.400145 | 0.7137012 | 1.951955 | 0 | 8.427784 | 0
2018-02-06 22:51 | 286614.7 | 2880.0009 | 3 | 29 | 4.400164 | 0.6666336 | 1.97497 | 0 | 8.529055 | 0
2018-02-06 22:53 | 286734.7 | 3000.0002 | 3 | 29 | 4.400145 | 0.618248 | 1.996392 | 0 | 8.623315 | 0
2018-02-06 22:55 | 286854.7 | 3120.0009 | 3 | 29 | 4.400193 | 0.5736866 | 2.016244 | 0 | 8.710669 | 0
2018-02-06 22:57 | 286974.7 | 3240.0018 | 3 | 29 | 4.400154 | 0.5328646 | 2.034671 | 0 | 8.791748 | 0
2018-02-06 22:59 | 287094.7 | 3360.0002 | 3 | 29 | 4.40021 | 0.4969749 | 2.051821 | 0 | 8.867212 | 0
2018-02-06 23:01 | 287214.7 | 3480.0009 | 3 | 29 | 4.400178 | 0.4641056 | 2.067815 | 0 | 8.937588 | 0
2018-02-06 23:03 | 287334.7 | 3600.0012 | 3 | 29 | 4.400177 | 0.4332132 | 2.082751 | 0 | 9.00331 | 0
2018-02-06 23:05 | 287454.7 | 3720.001 | 3 | 29 | 4.400173 | 0.4053402 | 2.09672 | 0 | 9.064776 | 0
2018-02-06 23:07 | 287574.7 | 3840.0026 | 3 | 29 | 4.400177 | 0.3800716 | 2.109806 | 0 | 9.122358 | 0
2018-02-06 23:09 | 287694.7 | 3960.0002 | 3 | 29 | 4.400168 | 0.3570356 | 2.122081 | 0 | 9.176369 | 0
2018-02-06 23:11 | 287814.7 | 4080.001 | 3 | 29 | 4.400173 | 0.3352146 | 2.133607 | 0 | 9.227085 | 0
2018-02-06 23:13 | 287934.7 | 4200.001 | 3 | 29 | 4.400138 | 0.3150644 | 2.144439 | 0 | 9.274749 | 0
2018-02-06 23:15 | 288054.7 | 4320.0009 | 3 | 29 | 4.40017 | 0.2971849 | 2.154637 | 0 | 9.319619 | 0
2018-02-06 23:17 | 288174.7 | 4440.0011 | 3 | 29 | 4.400139 | 0.279665 | 2.164239 | 0 | 9.361871 | 0
2018-02-06 23:19 | 288294.7 | 4560.001 | 3 | 29 | 4.400134 | 0.2638111 | 2.173293 | 0 | 9.401709 | 0
2018-02-06 23:21 | 288414.7 | 4680.001 | 3 | 29 | 4.40017 | 0.2491722 | 2.181838 | 0 | 9.439309 | 0
2018-02-06 23:23 | 288534.7 | 4800.001 | 3 | 29 | 4.400164 | 0.2356911 | 2.189908 | 0 | 9.474818 | 0
2018-02-06 23:25 | 288654.7 | 4920.0017 | 3 | 29 | 4.400122 | 0.222415 | 2.197537 | 0 | 9.508384 | 0
2018-02-06 23:27 | 288774.7 | 5040.001 | 3 | 29 | 4.400103 | 0.210393 | 2.204753 | 0 | 9.540137 | 0
2018-02-06 23:29 | 288894.7 | 5160.0002 | 3 | 29 | 4.40012 | 0.1996241 | 2.211589 | 0 | 9.570214 | 0
2018-02-06 23:31 | 289014.7 | 5280.0002 | 3 | 29 | 4.400101 | 0.1892328 | 2.218067 | 0 | 9.59872 | 0
2018-02-06 23:33 | 289134.7 | 5400.0009 | 3 | 29 | 4.400148 | 0.180337 | 2.224218 | 0 | 9.625784 | 0
2018-02-06 23:35 | 289254.7 | 5520.0002 | 3 | 29 | 4.400128 | 0.1716194 | 2.230074 | 0 | 9.651552 | 0
2018-02-06 23:37 | 289374.7 | 5640.0001 | 3 | 29 | 4.400125 | 0.1641264 | 2.235662 | 0 | 9.676139 | 0
2018-02-06 23:39 | 289494.7 | 5760.001 | 3 | 29 | 4.400075 | 0.1566143 | 2.241009 | 0 | 9.699665 | 0
2018-02-06 23:41 | 289614.7 | 5880.001 | 3 | 29 | 4.400139 | 0.1504965 | 2.246123 | 0 | 9.722171 | 0
2018-02-06 23:43 | 289734.7 | 6000.0002 | 3 | 29 | 4.400109 | 0.1436586 | 2.251015 | 0 | 9.743695 | 0
2018-02-06 23:45 | 289854.7 | 6120.0002 | 3 | 29 | 4.400076 | 0.1372938 | 2.255696 | 0 | 9.764293 | 0
2018-02-06 23:47 | 289974.7 | 6240.0001 | 3 | 29 | 4.400095 | 0.1314449 | 2.260172 | 0 | 9.783986 | 0
2018-02-06 23:49 | 290094.7 | 6360.0001 | 3 | 29 | 4.400098 | 0.1256971 | 2.264456 | 0 | 9.802837 | 0
2018-02-06 23:51 | 290214.7 | 6480.0001 | 3 | 29 | 4.400115 | 0.12043 | 2.268556 | 0 | 9.820879 | 0
2018-02-06 23:53 | 290334.7 | 6600.0009 | 3 | 29 | 4.400104 | 0.1153088 | 2.272475 | 0 | 9.83812 | 0
2018-02-06 23:55 | 290454.7 | 6720.0002 | 3 | 29 | 4.400055 | 0.1096239 | 2.276227 | 0 | 9.854629 | 0
2018-02-06 23:57 | 290574.7 | 6840.0003 | 3 | 29 | 4.40014 | 0.1049147 | 2.279807 | 0 | 9.870382 | 0
2018-02-06 23:59 | 290694.7 | 6960.001 | 3 | 29 | 4.400115 | 0.09956551 | 2.283207 | 0 | 9.885344 | 0
2018-02-07 00:01 | 290814.7 | 7080.0002 | 3 | 29 | 4.4001 | 0.09444809 | 2.28644 | 0 | 9.899567 | 0
2018-02-07 00:03 | 290934.7 | 7200.0003 | 3 | 29 | 4.400101 | 0.09017754 | 2.289515 | 0 | 9.9131 | 0
2018-02-07 00:05 | 291054.7 | 7320.0002 | 3 | 29 | 4.400088 | 0.08594513 | 2.292457 | 0 | 9.926042 | 0
2018-02-07 00:07 | 291174.7 | 7440.0002 | 3 | 29 | 4.400032 | 0.08187008 | 2.295263 | 0 | 9.938391 | 0
2018-02-07 00:07 | 291196.3 | 7461.6239 | 3 | 29 | 4.400052 | 0.08149147 | 2.295755 | 0 | 9.940555 | 0
2018-02-07 00:09 | 291316.3 | 120 | 4 | 29 | 4.387622 | 0 | 2.295755 | 0 | 9.940557 | 0
2018-02-07 00:11 | 291436.3 | 240.0001 | 4 | 29 | 4.386075 | 0 | 2.295755 | 0 | 9.940557 | 0
2018-02-07 00:12 | 291496.3 | 300.0038 | 4 | 29 | 4.385549 | 0 | 2.295755 | 0 | 9.940557 | 0
2018-02-07 00:14 | 291616.4 | 120.0009 | 5 | 29 | 3.638439 | -6.519933 | 2.295755 | 0.2173176 | 9.940557 | 0.8022957
2018-02-07 00:16 | 291736.4 | 240.0001 | 5 | 29 | 3.587986 | -6.519921 | 2.295755 | 0.434633 | 9.940557 | 1.588147
2018-02-07 00:18 | 291856.4 | 360.001 | 5 | 29 | 3.517834 | -6.519893 | 2.295755 | 0.6519561 | 9.940557 | 2.360462
2018-02-07 00:20 | 291976.4 | 480.001 | 5 | 29 | 3.449385 | -6.519926 | 2.295755 | 0.8692693 | 9.940557 | 3.117319
2018-02-07 00:22 | 292096.4 | 600.0002 | 5 | 29 | 3.384939 | -6.519891 | 2.295755 | 1.086606 | 9.940557 | 3.859854
2018-02-07 00:24 | 292216.4 | 720.0002 | 5 | 29 | 3.327409 | -6.519884 | 2.295755 | 1.303913 | 9.940557 | 4.589051
2018-02-07 00:26 | 292336.4 | 840.0002 | 5 | 29 | 3.274111 | -6.519877 | 2.295755 | 1.521233 | 9.940557 | 5.306332
2018-02-07 00:28 | 292456.4 | 960.0018 | 5 | 29 | 3.219144 | -6.519914 | 2.295755 | 1.738568 | 9.940557 | 6.011979
2018-02-07 00:30 | 292576.4 | 1080.0001 | 5 | 29 | 3.156429 | -6.519958 | 2.295755 | 1.955862 | 9.940557 | 6.70491
2018-02-07 00:32 | 292696.4 | 1200.0018 | 5 | 29 | 3.070817 | -6.519973 | 2.295755 | 2.173208 | 9.940557 | 7.382272
2018-02-07 00:34 | 292766.2 | 1269.7632 | 5 | 29 | 2.999997 | -6.519917 | 2.295755 | 2.299525 | 9.940557 | 7.765925
2018-02-07 00:36 | 292886.3 | 120.0001 | 6 | 29 | 3.726583 | 0 | 2.295755 | 2.299525 | 9.940557 | 7.765925
2018-02-07 00:38 | 293006.3 | 240.0001 | 6 | 29 | 3.744507 | 0 | 2.295755 | 2.299525 | 9.940557 | 7.765925
2018-02-07 00:39 | 293066.3 | 300.0024 | 6 | 29 | 3.751961 | 0 | 2.295755 | 2.299525 | 9.940557 | 7.765925
2018-02-07 00:39 | 293066.2 | 0.0029 | 7 | 30 | 3.752088 | 0 | 0 | 0 | 0 | 0
2018-02-07 00:41 | 293186.3424 | 120.0002 | 2 | 30 | 4.200278 | 4.125344 | 0.1531574 | 0 | 0.6392888 | 0
2018-02-07 00:43 | 293306.3432 | 240.001 | 2 | 30 | 4.200228 | 3.724116 | 0.2831995 | 0 | 1.185503 | 0
2018-02-07 00:45 | 293426.3441 | 360.0019 | 2 | 30 | 4.200243 | 3.419852 | 0.4022598 | 0 | 1.685588 | 0
2018-02-07 00:46 | 293489.7222 | 423.38 | 2 | 30 | 4.200247 | 3.259999 | 0.4610811 | 0 | 1.932653 | 0
2018-02-07 00:48 | 293609.7 | 120.0011 | 3 | 30 | 4.227422 | 3.260047 | 0.5693538 | 0 | 2.388767 | 0
2018-02-07 00:50 | 293729.7 | 240.0011 | 3 | 30 | 4.259824 | 3.259986 | 0.6780144 | 0 | 2.849848 | 0
2018-02-07 00:52 | 293849.7 | 360.0003 | 3 | 30 | 4.295805 | 3.259978 | 0.7866644 | 0 | 3.3146 | 0
2018-02-07 00:54 | 293969.7 | 480.0002 | 3 | 30 | 4.3352 | 3.260015 | 0.8953326 | 0 | 3.783536 | 0
2018-02-07 00:56 | 294089.7 | 600.0003 | 3 | 30 | 4.376779 | 3.260028 | 1.003987 | 0 | 4.25682 | 0
2018-02-07 00:58 | 294209.7 | 720.0003 | 3 | 30 | 4.400258 | 3.050885 | 1.110993 | 0 | 4.72697 | 0
2018-02-07 01:00 | 294329.7 | 840.001 | 3 | 30 | 4.400304 | 2.697869 | 1.206593 | 0 | 5.147637 | 0
2018-02-07 01:02 | 294449.7 | 960.0011 | 3 | 30 | 4.400264 | 2.401471 | 1.291466 | 0 | 5.521102 | 0
2018-02-07 01:04 | 294569.7 | 1080.0002 | 3 | 30 | 4.400215 | 2.154222 | 1.367252 | 0 | 5.85458 | 0
2018-02-07 01:06 | 294689.7 | 1200.0011 | 3 | 30 | 4.400233 | 1.947607 | 1.435534 | 0 | 6.155035 | 0
2018-02-07 01:08 | 294809.7 | 1320.0002 | 3 | 30 | 4.400209 | 1.77198 | 1.497464 | 0 | 6.427544 | 0
2018-02-07 01:10 | 294929.7 | 1440.001 | 3 | 30 | 4.400214 | 1.622795 | 1.553971 | 0 | 6.676187 | 0
2018-02-07 01:12 | 295049.7 | 1560.0003 | 3 | 30 | 4.400199 | 1.500623 | 1.605981 | 0 | 6.905043 | 0
2018-02-07 01:14 | 295169.7 | 1680.001 | 3 | 30 | 4.400209 | 1.392519 | 1.654188 | 0 | 7.117166 | 0
2018-02-07 01:16 | 295289.7 | 1800.001 | 3 | 30 | 4.400225 | 1.296336 | 1.698971 | 0 | 7.31422 | 0
2018-02-07 01:18 | 295409.7 | 1920.0002 | 3 | 30 | 4.40024 | 1.203913 | 1.740628 | 0 | 7.497517 | 0
2018-02-07 01:20 | 295529.7 | 2040.0003 | 3 | 30 | 4.400243 | 1.113667 | 1.77923 | 0 | 7.667377 | 0
2018-02-07 01:22 | 295649.7 | 2160.001 | 3 | 30 | 4.400154 | 1.029618 | 1.81494 | 0 | 7.824505 | 0
2018-02-07 01:24 | 295769.7 | 2280.0011 | 3 | 30 | 4.400198 | 0.9543533 | 1.847989 | 0 | 7.969929 | 0
2018-02-07 01:26 | 295889.7 | 2400.0011 | 3 | 30 | 4.400156 | 0.8851652 | 1.878636 | 0 | 8.10478 | 0
2018-02-07 01:28 | 296009.7 | 2520.0002 | 3 | 30 | 4.400204 | 0.8234644 | 1.907105 | 0 | 8.230051 | 0
2018-02-07 01:30 | 296129.7 | 2640.001 | 3 | 30 | 4.400178 | 0.7621241 | 1.933531 | 0 | 8.346331 | 0
2018-02-07 01:32 | 296249.7 | 2760.0011 | 3 | 30 | 4.4002 | 0.7046595 | 1.957965 | 0 | 8.453843 | 0
2018-02-07 01:34 | 296369.7 | 2880.0019 | 3 | 30 | 4.4002 | 0.6517067 | 1.980548 | 0 | 8.553214 | 0
2018-02-07 01:36 | 296489.7 | 3000.0003 | 3 | 30 | 4.400234 | 0.6065426 | 2.001492 | 0 | 8.64537 | 0
2018-02-07 01:38 | 296609.7 | 3120.0011 | 3 | 30 | 4.400199 | 0.5646515 | 2.020984 | 0 | 8.731141 | 0
2018-02-07 01:40 | 296729.7 | 3240.0011 | 3 | 30 | 4.400128 | 0.5256166 | 2.039146 | 0 | 8.811056 | 0
2018-02-07 01:42 | 296849.7 | 3360.0003 | 3 | 30 | 4.400212 | 0.4916573 | 2.056085 | 0 | 8.885588 | 0
2018-02-07 01:44 | 296969.7 | 3480.0004 | 3 | 30 | 4.40017 | 0.4592628 | 2.071913 | 0 | 8.955233 | 0
2018-02-07 01:46 | 297089.7 | 3600.001 | 3 | 30 | 4.400177 | 0.4299269 | 2.08672 | 0 | 9.020389 | 0
2018-02-07 01:48 | 297209.7 | 3720.0012 | 3 | 30 | 4.400149 | 0.4027967 | 2.100595 | 0 | 9.081439 | 0
2018-02-07 01:50 | 297329.7 | 3840.0011 | 3 | 30 | 4.400167 | 0.378089 | 2.113603 | 0 | 9.138676 | 0
2018-02-07 01:52 | 297449.7 | 3960.0004 | 3 | 30 | 4.400177 | 0.3551912 | 2.125813 | 0 | 9.192404 | 0
2018-02-07 01:54 | 297569.7 | 4080.0011 | 3 | 30 | 4.400112 | 0.3329401 | 2.13728 | 0 | 9.242861 | 0
2018-02-07 01:56 | 297689.7 | 4200.0003 | 3 | 30 | 4.400115 | 0.3132429 | 2.148052 | 0 | 9.290257 | 0
2018-02-07 01:58 | 297809.7 | 4320.0003 | 3 | 30 | 4.400167 | 0.2949772 | 2.158187 | 0 | 9.334855 | 0
2018-02-07 02:00 | 297929.7 | 4440.0002 | 3 | 30 | 4.400178 | 0.2781954 | 2.167731 | 0 | 9.376847 | 0
2018-02-07 02:02 | 298049.7 | 4560.0003 | 3 | 30 | 4.400115 | 0.2620277 | 2.176725 | 0 | 9.416422 | 0
2018-02-07 02:04 | 298169.7 | 4680.002 | 3 | 30 | 4.400133 | 0.2476072 | 2.185216 | 0 | 9.453786 | 0
2018-02-07 02:06 | 298289.7 | 4800.0003 | 3 | 30 | 4.400162 | 0.2340717 | 2.193237 | 0 | 9.489077 | 0
2018-02-07 02:08 | 298409.7 | 4920.0012 | 3 | 30 | 4.400139 | 0.2212162 | 2.20082 | 0 | 9.522444 | 0
2018-02-07 02:10 | 298529.7 | 5040.001 | 3 | 30 | 4.400124 | 0.2096405 | 2.207994 | 0 | 9.554011 | 0
2018-02-07 02:12 | 298649.7 | 5160.0007 | 3 | 30 | 4.400127 | 0.1985807 | 2.2148 | 0 | 9.583959 | 0
2018-02-07 02:14 | 298769.7 | 5280.001 | 3 | 30 | 4.400167 | 0.1889439 | 2.221252 | 0 | 9.612348 | 0
2018-02-07 02:16 | 298889.7 | 5400.0003 | 3 | 30 | 4.400072 | 0.1788874 | 2.227381 | 0 | 9.639315 | 0
2018-02-07 02:18 | 299009.7 | 5520.0003 | 3 | 30 | 4.400154 | 0.1716309 | 2.233219 | 0 | 9.665006 | 0
2018-02-07 02:20 | 299129.7 | 5640.001 | 3 | 30 | 4.400068 | 0.1634474 | 2.238802 | 0 | 9.689569 | 0
2018-02-07 02:22 | 299249.7 | 5760.0011 | 3 | 30 | 4.400115 | 0.1566334 | 2.244145 | 0 | 9.713079 | 0
2018-02-07 02:24 | 299369.7 | 5880.0002 | 3 | 30 | 4.400083 | 0.1497574 | 2.249247 | 0 | 9.73553 | 0
2018-02-07 02:26 | 299489.7 | 6000.0003 | 3 | 30 | 4.400118 | 0.1432734 | 2.25413 | 0 | 9.757016 | 0
2018-02-07 02:28 | 299609.7 | 6120.0011 | 3 | 30 | 4.400095 | 0.1368895 | 2.258805 | 0 | 9.777586 | 0
2018-02-07 02:30 | 299729.7 | 6240.0011 | 3 | 30 | 4.400124 | 0.1312122 | 2.263277 | 0 | 9.79726 | 0
2018-02-07 02:32 | 299849.7 | 6360.0011 | 3 | 30 | 4.4001 | 0.1249895 | 2.26755 | 0 | 9.816066 | 0
2018-02-07 02:34 | 299969.7 | 6480.0011 | 3 | 30 | 4.400151 | 0.1200285 | 2.271633 | 0 | 9.834032 | 0
2018-02-07 02:36 | 300089.7 | 6600.0003 | 3 | 30 | 4.400063 | 0.1141758 | 2.27553 | 0 | 9.851175 | 0
2018-02-07 02:38 | 300209.7 | 6720.001 | 3 | 30 | 4.400047 | 0.1085129 | 2.279252 | 0 | 9.867555 | 0
2018-02-07 02:40 | 300329.7 | 6840.0003 | 3 | 30 | 4.40011 | 0.1034193 | 2.282789 | 0 | 9.883117 | 0
2018-02-07 02:42 | 300449.7 | 6960.0003 | 3 | 30 | 4.400138 | 0.0989933 | 2.286157 | 0 | 9.897939 | 0
2018-02-07 02:44 | 300569.7 | 7080.0019 | 3 | 30 | 4.40011 | 0.09414196 | 2.289362 | 0 | 9.912039 | 0
2018-02-07 02:46 | 300689.7 | 7200.0011 | 3 | 30 | 4.400056 | 0.08915424 | 2.292428 | 0 | 9.925531 | 0
2018-02-07 02:48 | 300809.7 | 7320.001 | 3 | 30 | 4.400086 | 0.08553886 | 2.295345 | 0 | 9.938366 | 0
2018-02-07 02:50 | 300925.5 | 7435.8041 | 3 | 30 | 4.400055 | 0.08149815 | 2.298038 | 0 | 9.950214 | 0
2018-02-07 02:52 | 301045.6 | 120.0002 | 4 | 30 | 4.387541 | 0 | 2.298038 | 0 | 9.950215 | 0
2018-02-07 02:54 | 301165.6 | 240.0002 | 4 | 30 | 4.385973 | 0 | 2.298038 | 0 | 9.950215 | 0
2018-02-07 02:55 | 301225.6 | 300.0023 | 4 | 30 | 4.385444 | 0 | 2.298038 | 0 | 9.950215 | 0
2018-02-07 02:57 | 301345.6 | 120.001 | 5 | 30 | 3.636875 | -6.519906 | 2.298038 | 0.2172982 | 9.950215 | 0.8018282
2018-02-07 02:59 | 301465.6 | 240.0011 | 5 | 30 | 3.586333 | -6.519951 | 2.298038 | 0.4346009 | 9.950215 | 1.5873
2018-02-07 03:01 | 301585.6 | 360.0011 | 5 | 30 | 3.517382 | -6.519891 | 2.298038 | 0.6519416 | 9.950215 | 2.359347
2018-02-07 03:03 | 301705.6 | 480.0012 | 5 | 30 | 3.447608 | -6.519876 | 2.298038 | 0.8692549 | 9.950215 | 3.116076
2018-02-07 03:05 | 301825.6 | 600.001 | 5 | 30 | 3.382894 | -6.519901 | 2.298038 | 1.086568 | 9.950215 | 3.858168
2018-02-07 03:07 | 301945.6 | 720.001 | 5 | 30 | 3.325251 | -6.519934 | 2.298038 | 1.303902 | 9.950215 | 4.586983
2018-02-07 03:09 | 302065.6 | 840.0002 | 5 | 30 | 3.271311 | -6.519877 | 2.298038 | 1.52123 | 9.950215 | 5.303773
2018-02-07 03:11 | 302185.6 | 960.0002 | 5 | 30 | 3.217533 | -6.519934 | 2.298038 | 1.738547 | 9.950215 | 6.00894
2018-02-07 03:13 | 302305.6 | 1080.0002 | 5 | 30 | 3.154161 | -6.519867 | 2.298038 | 1.955859 | 9.950215 | 6.701486
2018-02-07 03:15 | 302425.6 | 1200.0003 | 5 | 30 | 3.067018 | -6.519916 | 2.298038 | 2.173195 | 9.950215 | 7.37809
2018-02-07 03:16 | 302490.6 | 1264.9432 | 5 | 30 | 3 | -6.520076 | 2.298038 | 2.290803 | 9.950215 | 7.735038
2018-02-07 03:18 | 302610.6 | 120 | 6 | 30 | 3.727336 | 0 | 2.298038 | 2.290803 | 9.950215 | 7.735038
2018-02-07 03:20 | 302730.6 | 240.0001 | 6 | 30 | 3.745446 | 0 | 2.298038 | 2.290803 | 9.950215 | 7.735038
2018-02-07 03:21 | 302790.6 | 300.0014 | 6 | 30 | 3.752999 | 0 | 2.298038 | 2.290803 | 9.950215 | 7.735038
2018-02-07 03:21 | 302790.7 | 0.0028 | 7 | 31 | 3.753081 | 0 | 0 | 0 | 0 | 0
2018-02-07 03:23 | 302910.7 | 120.0002 | 2 | 31 | 4.200304 | 4.103002 | 0.1527187 | 5.18e-09 | 0.6375798 | 1.9442e-08
2018-02-07 03:25 | 303030.7 | 240.0004 | 2 | 31 | 4.200293 | 3.703534 | 0.2820455 | 5.18e-09 | 1.18079 | 1.9442e-08
2018-02-07 03:27 | 303150.7 | 360.0011 | 2 | 31 | 4.200259 | 3.402549 | 0.4004181 | 5.18e-09 | 1.677986 | 1.9442e-08
2018-02-07 03:28 | 303208.1 | 417.3481 | 2 | 31 | 4.200262 | 3.259994 | 0.4534922 | 5.18e-09 | 1.900911 | 1.9442e-08
2018-02-07 03:30 | 303328.1 | 120.0001 | 3 | 31 | 4.227442 | 3.260076 | 0.5617707 | 5.18e-09 | 2.357059 | 1.9442e-08
2018-02-07 03:32 | 303448.1 | 240.0002 | 3 | 31 | 4.25946 | 3.26003 | 0.6704245 | 5.18e-09 | 2.818099 | 1.9442e-08
2018-02-07 03:34 | 303568.1 | 360.0001 | 3 | 31 | 4.295466 | 3.26007 | 0.7790946 | 5.18e-09 | 3.282894 | 1.9442e-08
2018-02-07 03:36 | 303688.1 | 480 | 3 | 31 | 4.335075 | 3.26002 | 0.8877587 | 5.18e-09 | 3.751784 | 1.9442e-08
2018-02-07 03:38 | 303808.1 | 600.0009 | 3 | 31 | 4.376864 | 3.260083 | 0.9964213 | 5.18e-09 | 4.225093 | 1.9442e-08
2018-02-07 03:40 | 303928.1 | 720 | 3 | 31 | 4.400252 | 3.04407 | 1.103308 | 5.18e-09 | 4.694736 | 1.9442e-08
2018-02-07 03:42 | 304048.1 | 840.0008 | 3 | 31 | 4.400281 | 2.689153 | 1.19866 | 5.18e-09 | 5.114313 | 1.9442e-08
2018-02-07 03:44 | 304168.1 | 960.0008 | 3 | 31 | 4.400246 | 2.394202 | 1.283216 | 5.18e-09 | 5.486382 | 1.9442e-08
2018-02-07 03:46 | 304288.1 | 1080.0008 | 3 | 31 | 4.400259 | 2.150765 | 1.358834 | 5.18e-09 | 5.819121 | 1.9442e-08
2018-02-07 03:48 | 304408.1 | 1200.0009 | 3 | 31 | 4.400218 | 1.954766 | 1.427134 | 5.18e-09 | 6.119657 | 1.9442e-08
2018-02-07 03:50 | 304528.1 | 1320.0016 | 3 | 31 | 4.400248 | 1.791522 | 1.489477 | 5.18e-09 | 6.393982 | 1.9442e-08
2018-02-07 03:52 | 304648.1 | 1440.0009 | 3 | 31 | 4.400273 | 1.650671 | 1.546795 | 5.18e-09 | 6.646193 | 1.9442e-08
2018-02-07 03:54 | 304768.1 | 1560.0008 | 3 | 31 | 4.400195 | 1.525251 | 1.59968 | 5.18e-09 | 6.8789 | 1.9442e-08
2018-02-07 03:56 | 304888.1 | 1680.0009 | 3 | 31 | 4.400276 | 1.411695 | 1.648594 | 5.18e-09 | 7.094133 | 1.9442e-08
2018-02-07 03:58 | 305008.1 | 1800.0016 | 3 | 31 | 4.400196 | 1.306355 | 1.693854 | 5.18e-09 | 7.293286 | 1.9442e-08
2018-02-07 04:00 | 305128.1 | 1920 | 3 | 31 | 4.400117 | 1.209705 | 1.735776 | 5.18e-09 | 7.477754 | 1.9442e-08
2018-02-07 04:02 | 305248.1 | 2040.0008 | 3 | 31 | 4.400206 | 1.118626 | 1.774581 | 5.18e-09 | 7.648502 | 1.9442e-08
2018-02-07 04:04 | 305368.1 | 2160 | 3 | 31 | 4.400232 | 1.032425 | 1.810408 | 5.18e-09 | 7.806151 | 1.9442e-08
2018-02-07 04:06 | 305488.1 | 2280.001 | 3 | 31 | 4.400203 | 0.9540758 | 1.84349 | 5.18e-09 | 7.951718 | 1.9442e-08
2018-02-07 04:08 | 305608.1 | 2400.0001 | 3 | 31 | 4.40022 | 0.8787174 | 1.87402 | 5.18e-09 | 8.086055 | 1.9442e-08
2018-02-07 04:10 | 305728.1 | 2520.0001 | 3 | 31 | 4.4002 | 0.8090801 | 1.90213 | 5.18e-09 | 8.209743 | 1.9442e-08
2018-02-07 04:12 | 305848.1 | 2640.0009 | 3 | 31 | 4.400181 | 0.747488 | 1.928045 | 5.18e-09 | 8.323775 | 1.9442e-08
2018-02-07 04:14 | 305968.1 | 2760.0001 | 3 | 31 | 4.400182 | 0.6932335 | 1.952036 | 5.18e-09 | 8.429342 | 1.9442e-08
2018-02-07 04:16 | 306088.1 | 2880.0009 | 3 | 31 | 4.400157 | 0.6442556 | 1.974316 | 5.18e-09 | 8.527377 | 1.9442e-08
2018-02-07 04:18 | 306208.1 | 3000.0008 | 3 | 31 | 4.400103 | 0.5995722 | 1.995047 | 5.18e-09 | 8.618597 | 1.9442e-08
2018-02-07 04:20 | 306328.1 | 3120.0009 | 3 | 31 | 4.400156 | 0.5597219 | 2.014368 | 5.18e-09 | 8.703611 | 1.9442e-08
2018-02-07 04:22 | 306448.1 | 3240.0008 | 3 | 31 | 4.400167 | 0.5228844 | 2.032402 | 5.18e-09 | 8.782963 | 1.9442e-08
2018-02-07 04:24 | 306568.1 | 3360.0002 | 3 | 31 | 4.400176 | 0.4892807 | 2.049265 | 5.18e-09 | 8.857165 | 1.9442e-08
2018-02-07 04:26 | 306688.1 | 3480.0001 | 3 | 31 | 4.40012 | 0.4576244 | 2.065044 | 5.18e-09 | 8.926597 | 1.9442e-08
2018-02-07 04:28 | 306808.1 | 3600.0001 | 3 | 31 | 4.400128 | 0.4288902 | 2.079827 | 5.18e-09 | 8.991643 | 1.9442e-08
2018-02-07 04:30 | 306928.1 | 3720.0009 | 3 | 31 | 4.40013 | 0.4019842 | 2.093678 | 5.18e-09 | 9.05259 | 1.9442e-08
2018-02-07 04:32 | 307048.1 | 3840.0009 | 3 | 31 | 4.400154 | 0.3772345 | 2.106666 | 5.18e-09 | 9.109737 | 1.9442e-08
2018-02-07 04:34 | 307168.1 | 3960.0009 | 3 | 31 | 4.400136 | 0.353756 | 2.118851 | 5.18e-09 | 9.163353 | 1.9442e-08
2018-02-07 04:36 | 307288.1 | 4080.0001 | 3 | 31 | 4.400178 | 0.3332882 | 2.130296 | 5.18e-09 | 9.213714 | 1.9442e-08
2018-02-07 04:38 | 307408.1 | 4200.0002 | 3 | 31 | 4.400153 | 0.3132801 | 2.141056 | 5.18e-09 | 9.26106 | 1.9442e-08
2018-02-07 04:40 | 307528.1 | 4320.0017 | 3 | 31 | 4.40012 | 0.2947464 | 2.151192 | 5.18e-09 | 9.305661 | 1.9442e-08
2018-02-07 04:42 | 307648.1 | 4440.0001 | 3 | 31 | 4.400111 | 0.2778854 | 2.16074 | 5.18e-09 | 9.347672 | 1.9442e-08
2018-02-07 04:44 | 307768.1 | 4560.0001 | 3 | 31 | 4.400106 | 0.2623606 | 2.169743 | 5.18e-09 | 9.387285 | 1.9442e-08
2018-02-07 04:46 | 307888.1 | 4680.0008 | 3 | 31 | 4.400144 | 0.2483358 | 2.178246 | 5.18e-09 | 9.4247 | 1.9442e-08
2018-02-07 04:48 | 308008.1 | 4800.0009 | 3 | 31 | 4.400121 | 0.2344198 | 2.186278 | 5.18e-09 | 9.460044 | 1.9442e-08
2018-02-07 04:50 | 308128.1 | 4920.0001 | 3 | 31 | 4.400136 | 0.2218914 | 2.193877 | 5.18e-09 | 9.493481 | 1.9442e-08
2018-02-07 04:52 | 308248.1 | 5040.0009 | 3 | 31 | 4.400131 | 0.2099771 | 2.20107 | 5.18e-09 | 9.525128 | 1.9442e-08
2018-02-07 04:54 | 308368.1 | 5160 | 3 | 31 | 4.400156 | 0.1996393 | 2.207888 | 5.18e-09 | 9.555127 | 1.9442e-08
2018-02-07 04:56 | 308488.1 | 5280.0008 | 3 | 31 | 4.400152 | 0.1892281 | 2.214358 | 5.18e-09 | 9.583598 | 1.9442e-08
2018-02-07 04:58 | 308608.1 | 5400.0009 | 3 | 31 | 4.400083 | 0.1795731 | 2.220498 | 5.18e-09 | 9.610616 | 1.9442e-08
2018-02-07 05:00 | 308728.1 | 5520.0016 | 3 | 31 | 4.400136 | 0.1719589 | 2.226352 | 5.18e-09 | 9.636372 | 1.9442e-08
2018-02-07 05:02 | 308848.1 | 5640.0001 | 3 | 31 | 4.400117 | 0.1640759 | 2.231945 | 5.18e-09 | 9.660984 | 1.9442e-08
2018-02-07 05:04 | 308968.1 | 5760.0008 | 3 | 31 | 4.400148 | 0.1572857 | 2.237291 | 5.18e-09 | 9.684505 | 1.9442e-08
2018-02-07 05:06 | 309088.1 | 5880.0001 | 3 | 31 | 4.400158 | 0.1504173 | 2.242403 | 5.18e-09 | 9.707001 | 1.9442e-08
2018-02-07 05:08 | 309208.1 | 6000.0017 | 3 | 31 | 4.4001 | 0.1432953 | 2.247292 | 5.18e-09 | 9.728509 | 1.9442e-08
2018-02-07 05:10 | 309328.1 | 6120.0009 | 3 | 31 | 4.400117 | 0.1368427 | 2.251968 | 5.18e-09 | 9.749085 | 1.9442e-08
2018-02-07 05:12 | 309448.1 | 6240 | 3 | 31 | 4.40012 | 0.1310949 | 2.25643 | 5.18e-09 | 9.768721 | 1.9442e-08
2018-02-07 05:14 | 309568.1 | 6360.0008 | 3 | 31 | 4.40013 | 0.1253529 | 2.260698 | 5.18e-09 | 9.787498 | 1.9442e-08
2018-02-07 05:16 | 309688.1 | 6480.0001 | 3 | 31 | 4.400095 | 0.1196432 | 2.264773 | 5.18e-09 | 9.805429 | 1.9442e-08
2018-02-07 05:18 | 309808.1 | 6600.0017 | 3 | 31 | 4.400089 | 0.1142139 | 2.268671 | 5.18e-09 | 9.822582 | 1.9442e-08
2018-02-07 05:20 | 309928.1 | 6720.0017 | 3 | 31 | 4.400051 | 0.10851 | 2.272388 | 5.18e-09 | 9.838934 | 1.9442e-08
2018-02-07 05:22 | 310048.1 | 6840.0009 | 3 | 31 | 4.400113 | 0.1034479 | 2.275923 | 5.18e-09 | 9.85449 | 1.9442e-08
2018-02-07 05:24 | 310168.1 | 6960.0016 | 3 | 31 | 4.400102 | 0.09845352 | 2.279289 | 5.18e-09 | 9.869299 | 1.9442e-08
2018-02-07 05:26 | 310288.1 | 7080.0009 | 3 | 31 | 4.400111 | 0.09375095 | 2.282486 | 5.18e-09 | 9.883368 | 1.9442e-08
2018-02-07 05:28 | 310408.1 | 7200.0017 | 3 | 31 | 4.400097 | 0.08955002 | 2.285536 | 5.18e-09 | 9.896787 | 1.9442e-08
2018-02-07 05:30 | 310528.1 | 7320.0001 | 3 | 31 | 4.400123 | 0.0855608 | 2.288449 | 5.18e-09 | 9.909604 | 1.9442e-08
2018-02-07 05:32 | 310642.2 | 7434.0919 | 3 | 31 | 4.400072 | 0.08149719 | 2.291092 | 5.18e-09 | 9.921236 | 1.9442e-08
2018-02-07 05:34 | 310762.2 | 119.9999 | 4 | 31 | 4.387565 | 0 | 2.291092 | 5.18e-09 | 9.921236 | 1.9442e-08
2018-02-07 05:36 | 310882.2 | 240 | 4 | 31 | 4.386033 | 0 | 2.291092 | 5.18e-09 | 9.921236 | 1.9442e-08
2018-02-07 05:37 | 310942.2 | 300.0014 | 4 | 31 | 4.385492 | 0 | 2.291092 | 5.18e-09 | 9.921236 | 1.9442e-08
2018-02-07 05:39 | 311062.3 | 120.0001 | 5 | 31 | 3.63645 | -6.519864 | 2.291092 | 0.2172962 | 9.921236 | 0.8017419
2018-02-07 05:41 | 311182.3 | 240.0001 | 5 | 31 | 3.586977 | -6.519834 | 2.291092 | 0.4346404 | 9.921236 | 1.587312
2018-02-07 05:43 | 311302.3 | 360.0002 | 5 | 31 | 3.517305 | -6.519863 | 2.291092 | 0.6519456 | 9.921236 | 2.359357
2018-02-07 05:45 | 311422.3 | 480.001 | 5 | 31 | 3.447436 | -6.519847 | 2.291092 | 0.8692672 | 9.921236 | 3.116118
2018-02-07 05:47 | 311542.3 | 600.0003 | 5 | 31 | 3.382529 | -6.519901 | 2.291092 | 1.086581 | 9.921236 | 3.858119
2018-02-07 05:49 | 311662.3 | 720.0002 | 5 | 31 | 3.324033 | -6.519824 | 2.291092 | 1.303893 | 9.921236 | 4.58673
2018-02-07 05:51 | 311782.3 | 840.0002 | 5 | 31 | 3.269837 | -6.519889 | 2.291092 | 1.521226 | 9.921236 | 5.303198
2018-02-07 05:53 | 311902.3 | 960.0009 | 5 | 31 | 3.215227 | -6.519837 | 2.291092 | 1.738541 | 9.921236 | 6.007924
2018-02-07 05:55 | 312022.3 | 1080.001 | 5 | 31 | 3.152068 | -6.519861 | 2.291092 | 1.955863 | 9.921236 | 6.700052
2018-02-07 05:57 | 312142.3 | 1200.0011 | 5 | 31 | 3.065344 | -6.519852 | 2.291092 | 2.173176 | 9.921236 | 7.37624
2018-02-07 05:58 | 312204.2 | 1261.872 | 5 | 31 | 3 | -6.519864 | 2.291092 | 2.28524 | 9.921236 | 7.716286
2018-02-07 06:00 | 312324.3 | 120.0002 | 6 | 31 | 3.727845 | 0 | 2.291092 | 2.28524 | 9.921236 | 7.716286
2018-02-07 06:02 | 312444.3 | 240.0009 | 6 | 31 | 3.746043 | 0 | 2.291092 | 2.28524 | 9.921236 | 7.716286
2018-02-07 06:03 | 312504.3 | 300.0032 | 6 | 31 | 3.753638 | 0 | 2.291092 | 2.28524 | 9.921236 | 7.716286
2018-02-07 06:03 | 312504.3 | 0.0026 | 7 | 32 | 3.753705 | 0 | 0 | 0 | 0 | 0
2018-02-07 06:05 | 312624.4 | 120.0002 | 2 | 32 | 4.200316 | 4.091147 | 0.1523981 | 0 | 0.6363396 | 0
2018-02-07 06:07 | 312744.4 | 240.0004 | 2 | 32 | 4.200288 | 3.692943 | 0.2813764 | 0 | 1.178086 | 0
2018-02-07 06:09 | 312864.4 | 360.0011 | 2 | 32 | 4.200247 | 3.393235 | 0.3994448 | 0 | 1.674005 | 0
2018-02-07 06:09 | 312917.9 | 413.5833 | 2 | 32 | 4.200265 | 3.259982 | 0.4489616 | 0 | 1.881989 | 0
2018-02-07 06:11 | 313038 | 120.0002 | 3 | 32 | 4.227422 | 3.260039 | 0.5572346 | 0 | 2.338115 | 0
2018-02-07 06:13 | 313158 | 240.0001 | 3 | 32 | 4.259457 | 3.26003 | 0.6659023 | 0 | 2.799212 | 0
2018-02-07 06:15 | 313278 | 360.0002 | 3 | 32 | 4.29534 | 3.260056 | 0.7745556 | 0 | 3.263935 | 0
2018-02-07 06:17 | 313398 | 480.001 | 3 | 32 | 4.335017 | 3.259986 | 0.8832209 | 0 | 3.732817 | 0
2018-02-07 06:19 | 313518 | 600.0001 | 3 | 32 | 4.377157 | 3.260093 | 0.9918817 | 0 | 4.206127 | 0
2018-02-07 06:21 | 313638 | 720.0002 | 3 | 32 | 4.400293 | 3.032752 | 1.098622 | 0 | 4.675147 | 0
2018-02-07 06:23 | 313758 | 840.001 | 3 | 32 | 4.400282 | 2.678975 | 1.193543 | 0 | 5.092827 | 0
2018-02-07 06:25 | 313878 | 960.001 | 3 | 32 | 4.400239 | 2.39898 | 1.278023 | 0 | 5.46456 | 0
2018-02-07 06:27 | 313998 | 1080.0001 | 3 | 32 | 4.400257 | 2.168981 | 1.354041 | 0 | 5.799061 | 0
2018-02-07 06:29 | 314118 | 1200.0002 | 3 | 32 | 4.400231 | 1.972407 | 1.422973 | 0 | 6.102376 | 0
2018-02-07 06:31 | 314238 | 1320.0009 | 3 | 32 | 4.400218 | 1.801085 | 1.485781 | 0 | 6.378747 | 0
2018-02-07 06:33 | 314358 | 1440.001 | 3 | 32 | 4.400212 | 1.65224 | 1.543279 | 0 | 6.631752 | 0
2018-02-07 06:35 | 314478 | 1560.0009 | 3 | 32 | 4.40025 | 1.520599 | 1.596121 | 0 | 6.86427 | 0
2018-02-07 06:37 | 314598 | 1680.0009 | 3 | 32 | 4.400208 | 1.403816 | 1.644817 | 0 | 7.078544 | 0
2018-02-07 06:39 | 314718 | 1800.001 | 3 | 32 | 4.400218 | 1.300138 | 1.689861 | 0 | 7.276746 | 0
2018-02-07 06:41 | 314838 | 1920.0002 | 3 | 32 | 4.400178 | 1.204599 | 1.731586 | 0 | 7.460343 | 0
2018-02-07 06:43 | 314958 | 2040.0002 | 3 | 32 | 4.400134 | 1.110134 | 1.770183 | 0 | 7.63018 | 0
2018-02-07 06:45 | 315078 | 2160.0009 | 3 | 32 | 4.400229 | 1.017892 | 1.805636 | 0 | 7.78618 | 0
2018-02-07 06:47 | 315198 | 2280.0018 | 3 | 32 | 4.400215 | 0.9332886 | 1.838114 | 0 | 7.929088 | 0
2018-02-07 06:49 | 315318 | 2400.0001 | 3 | 32 | 4.400169 | 0.8611832 | 1.867988 | 0 | 8.060543 | 0
2018-02-07 06:51 | 315438 | 2520.0002 | 3 | 32 | 4.400215 | 0.798749 | 1.89563 | 0 | 8.18217 | 0
2018-02-07 06:53 | 315558 | 2640.0011 | 3 | 32 | 4.400231 | 0.742403 | 1.921284 | 0 | 8.295053 | 0
2018-02-07 06:55 | 315678 | 2760.0001 | 3 | 32 | 4.40017 | 0.6900759 | 1.945135 | 0 | 8.400002 | 0
2018-02-07 06:57 | 315798 | 2880.0002 | 3 | 32 | 4.400144 | 0.6426802 | 1.967339 | 0 | 8.497705 | 0
2018-02-07 06:59 | 315918 | 3000.0009 | 3 | 32 | 4.400153 | 0.5989256 | 1.988024 | 0 | 8.588719 | 0
2018-02-07 07:01 | 316038 | 3120.0002 | 3 | 32 | 4.400177 | 0.5591631 | 2.007313 | 0 | 8.673599 | 0
2018-02-07 07:03 | 316158 | 3240.0001 | 3 | 32 | 4.400114 | 0.5221748 | 2.025336 | 0 | 8.7529 | 0
2018-02-07 07:05 | 316278 | 3360.0018 | 3 | 32 | 4.400196 | 0.489562 | 2.042195 | 0 | 8.827085 | 0
2018-02-07 07:07 | 316398 | 3480.0002 | 3 | 32 | 4.400179 | 0.4587059 | 2.057989 | 0 | 8.896581 | 0
2018-02-07 07:09 | 316518 | 3600.0002 | 3 | 32 | 4.400138 | 0.4301062 | 2.072799 | 0 | 8.961745 | 0
2018-02-07 07:11 | 316638 | 3720.0003 | 3 | 32 | 4.400169 | 0.40376 | 2.086691 | 0 | 9.022872 | 0
2018-02-07 07:13 | 316758 | 3840.0009 | 3 | 32 | 4.400169 | 0.3790169 | 2.099726 | 0 | 9.08023 | 0
2018-02-07 07:15 | 316878 | 3960.0011 | 3 | 32 | 4.400184 | 0.356122 | 2.111968 | 0 | 9.134097 | 0
2018-02-07 07:17 | 316998 | 4080.001 | 3 | 32 | 4.400143 | 0.3345423 | 2.12347 | 0 | 9.184705 | 0
2018-02-07 07:19 | 317118 | 4200.0018 | 3 | 32 | 4.400183 | 0.3151026 | 2.134288 | 0 | 9.232308 | 0
2018-02-07 07:21 | 317238 | 4320.0011 | 3 | 32 | 4.400203 | 0.2971201 | 2.144469 | 0 | 9.277106 | 0
2018-02-07 07:23 | 317358 | 4440.0001 | 3 | 32 | 4.40015 | 0.2798386 | 2.15407 | 0 | 9.319352 | 0
2018-02-07 07:25 | 317478 | 4560.0011 | 3 | 32 | 4.40012 | 0.2637701 | 2.163127 | 0 | 9.359204 | 0
2018-02-07 07:27 | 317598 | 4680.0001 | 3 | 32 | 4.40012 | 0.2494059 | 2.17168 | 0 | 9.396839 | 0
2018-02-07 07:29 | 317718 | 4800.0003 | 3 | 32 | 4.400142 | 0.2360735 | 2.179763 | 0 | 9.432405 | 0
2018-02-07 07:31 | 317838 | 4920.0001 | 3 | 32 | 4.400118 | 0.2233076 | 2.187414 | 0 | 9.466069 | 0
2018-02-07 07:33 | 317958 | 5040.0018 | 3 | 32 | 4.400166 | 0.2117577 | 2.194658 | 0 | 9.497943 | 0
2018-02-07 07:35 | 318078 | 5160.0019 | 3 | 32 | 4.400156 | 0.2006674 | 2.20152 | 0 | 9.528137 | 0
2018-02-07 07:37 | 318198 | 5280.0001 | 3 | 32 | 4.40013 | 0.1903095 | 2.208028 | 0 | 9.556773 | 0
2018-02-07 07:39 | 318318 | 5400.0002 | 3 | 32 | 4.400109 | 0.180624 | 2.2142 | 0 | 9.583932 | 0
2018-02-07 07:41 | 318438 | 5520.0001 | 3 | 32 | 4.400119 | 0.1722746 | 2.220077 | 0 | 9.609792 | 0
2018-02-07 07:43 | 318558 | 5640.0009 | 3 | 32 | 4.400116 | 0.1648016 | 2.225689 | 0 | 9.634484 | 0
2018-02-07 07:45 | 318678 | 5760.0006 | 3 | 32 | 4.400055 | 0.1572514 | 2.231056 | 0 | 9.658101 | 0
2018-02-07 07:47 | 318798 | 5880.0002 | 3 | 32 | 4.400065 | 0.1507988 | 2.236202 | 0 | 9.680742 | 0
2018-02-07 07:49 | 318918 | 6000.001 | 3 | 32 | 4.40012 | 0.1447754 | 2.241122 | 0 | 9.702394 | 0
2018-02-07 07:51 | 319038 | 6120.0009 | 3 | 32 | 4.400122 | 0.1386147 | 2.245831 | 0 | 9.72311 | 0
2018-02-07 07:53 | 319158 | 6240.002 | 3 | 32 | 4.400122 | 0.1321535 | 2.250335 | 0 | 9.742928 | 0
2018-02-07 07:55 | 319278 | 6360.0001 | 3 | 32 | 4.400121 | 0.1264095 | 2.254637 | 0 | 9.761856 | 0
2018-02-07 07:57 | 319398 | 6480.0002 | 3 | 32 | 4.400026 | 0.1199284 | 2.25874 | 0 | 9.77991 | 0
2018-02-07 07:59 | 319518 | 6600.001 | 3 | 32 | 4.400074 | 0.1148558 | 2.262667 | 0 | 9.79719 | 0
2018-02-07 08:01 | 319638 | 6720.0018 | 3 | 32 | 4.400057 | 0.1092606 | 2.266411 | 0 | 9.813665 | 0
2018-02-07 08:03 | 319758 | 6840.0009 | 3 | 32 | 4.400111 | 0.1045113 | 2.269975 | 0 | 9.829349 | 0
2018-02-07 08:05 | 319878 | 6960.001 | 3 | 32 | 4.400131 | 0.09955978 | 2.273355 | 0 | 9.84422 | 0
2018-02-07 08:07 | 319998 | 7080.001 | 3 | 32 | 4.400064 | 0.09405708 | 2.276578 | 0 | 9.858402 | 0
2018-02-07 08:09 | 320118 | 7200.0002 | 3 | 32 | 4.400107 | 0.090271 | 2.279654 | 0 | 9.871934 | 0
2018-02-07 08:11 | 320238 | 7320.0002 | 3 | 32 | 4.400071 | 0.08588028 | 2.282586 | 0 | 9.884837 | 0
2018-02-07 08:13 | 320358 | 7440.0002 | 3 | 32 | 4.400108 | 0.08224583 | 2.285385 | 0 | 9.897154 | 0
2018-02-07 08:14 | 320383.7 | 7465.7184 | 3 | 32 | 4.400116 | 0.08149719 | 2.285971 | 0 | 9.89973 | 0
2018-02-07 08:16 | 320503.7 | 120.001 | 4 | 32 | 4.387669 | 0 | 2.285971 | 0 | 9.89973 | 0
2018-02-07 08:18 | 320623.7 | 240.0018 | 4 | 32 | 4.386101 | 0 | 2.285971 | 0 | 9.89973 | 0
2018-02-07 08:19 | 320683.7 | 300.0024 | 4 | 32 | 4.385589 | 0 | 2.285971 | 0 | 9.89973 | 0
2018-02-07 08:21 | 320803.8 | 120.0003 | 5 | 32 | 3.637536 | -6.519852 | 2.285971 | 0.2173132 | 9.89973 | 0.8020505
2018-02-07 08:23 | 320923.8 | 240.0002 | 5 | 32 | 3.587303 | -6.519883 | 2.285971 | 0.4346274 | 9.89973 | 1.587752
2018-02-07 08:25 | 321043.8 | 360.0001 | 5 | 32 | 3.517862 | -6.519845 | 2.285971 | 0.6519582 | 9.89973 | 2.359959
2018-02-07 08:27 | 321163.8 | 480.0008 | 5 | 32 | 3.447633 | -6.519863 | 2.285971 | 0.8692771 | 9.89973 | 3.116769
2018-02-07 08:29 | 321283.8 | 600.0002 | 5 | 32 | 3.382606 | -6.519914 | 2.285971 | 1.086571 | 9.89973 | 3.858734
2018-02-07 08:31 | 321403.8 | 720.001 | 5 | 32 | 3.325098 | -6.519867 | 2.285971 | 1.303918 | 9.89973 | 4.58753
2018-02-07 08:33 | 321523.8 | 840.001 | 5 | 32 | 3.277489 | -6.519866 | 2.285971 | 1.521226 | 9.89973 | 5.304951
2018-02-07 08:35 | 321643.8 | 960.0002 | 5 | 32 | 3.225484 | -6.519874 | 2.285971 | 1.738552 | 9.89973 | 6.011666
2018-02-07 08:37 | 321763.8 | 1080.0002 | 5 | 32 | 3.163953 | -6.519857 | 2.285971 | 1.955866 | 9.89973 | 6.706199
2018-02-07 08:39 | 321883.8 | 1200.0001 | 5 | 32 | 3.092295 | -6.519831 | 2.285971 | 2.173204 | 9.89973 | 7.386501
2018-02-07 08:40 | 321973.3 | 1289.4976 | 5 | 32 | 2.999997 | -6.519874 | 2.285971 | 2.335265 | 9.89973 | 7.880717
2018-02-07 08:42 | 322093.3 | 120.0001 | 6 | 32 | 3.723733 | 0 | 2.285971 | 2.335265 | 9.89973 | 7.880717
2018-02-07 08:44 | 322213.3 | 240.0009 | 6 | 32 | 3.741097 | 0 | 2.285971 | 2.335265 | 9.89973 | 7.880717
2018-02-07 08:45 | 322273.3 | 300.0024 | 6 | 32 | 3.748354 | 0 | 2.285971 | 2.335265 | 9.89973 | 7.880717
2018-02-07 08:45 | 322273.3 | 0.0028 | 7 | 33 | 3.748456 | 0 | 0 | 0 | 0 | 0
2018-02-07 08:47 | 322393.4 | 120.0018 | 2 | 33 | 4.200327 | 4.132075 | 0.1534996 | 0 | 0.6405298 | 0
2018-02-07 08:49 | 322513.4 | 240.0002 | 2 | 33 | 4.20031 | 3.713384 | 0.2833863 | 0 | 1.186091 | 0
2018-02-07 08:51 | 322633.4 | 360.001 | 2 | 33 | 4.200286 | 3.415982 | 0.4021068 | 0 | 1.684749 | 0
2018-02-07 08:52 | 322698.1 | 424.6688 | 2 | 33 | 4.200252 | 3.259995 | 0.4620814 | 0 | 1.936659 | 0
2018-02-07 08:54 | 322818.1 | 120.001 | 3 | 33 | 4.226338 | 3.260007 | 0.5703549 | 0 | 2.392727 | 0
2018-02-07 08:56 | 322938.1 | 240.0011 | 3 | 33 | 4.257403 | 3.260062 | 0.6790276 | 0 | 2.853674 | 0
2018-02-07 08:58 | 323058.1 | 360.0002 | 3 | 33 | 4.291874 | 3.260037 | 0.7876859 | 0 | 3.318106 | 0
2018-02-07 09:00 | 323178.1 | 480.0002 | 3 | 33 | 4.328579 | 3.260137 | 0.8963498 | 0 | 3.786467 | 0
2018-02-07 09:02 | 323298.1 | 600.0003 | 3 | 33 | 4.366982 | 3.260081 | 1.005024 | 0 | 4.258945 | 0
2018-02-07 09:04 | 323418.1 | 720.0003 | 3 | 33 | 4.400293 | 3.172763 | 1.113427 | 0 | 4.734447 | 0
2018-02-07 09:06 | 323538.1 | 840.0011 | 3 | 33 | 4.400238 | 2.811906 | 1.212872 | 0 | 5.172031 | 0
2018-02-07 09:08 | 323658.1 | 960.001 | 3 | 33 | 4.400277 | 2.517957 | 1.301537 | 0 | 5.562181 | 0
2018-02-07 09:10 | 323778.1 | 1080.0003 | 3 | 33 | 4.400281 | 2.265424 | 1.381149 | 0 | 5.912495 | 0
2018-02-07 09:12 | 323898.1 | 1200.0002 | 3 | 33 | 4.400254 | 2.050311 | 1.452969 | 0 | 6.228521 | 0
2018-02-07 09:14 | 324018.1 | 1320.0019 | 3 | 33 | 4.400294 | 1.862761 | 1.518101 | 0 | 6.515118 | 0
2018-02-07 09:16 | 324138.1 | 1440.0003 | 3 | 33 | 4.400183 | 1.699776 | 1.577406 | 0 | 6.776076 | 0
2018-02-07 09:18 | 324258.1 | 1560.001 | 3 | 33 | 4.400262 | 1.558263 | 1.631674 | 0 | 7.014865 | 0
2018-02-07 09:20 | 324378.1 | 1680.0011 | 3 | 33 | 4.40029 | 1.423635 | 1.681331 | 0 | 7.233368 | 0
2018-02-07 09:22 | 324498.1 | 1800.001 | 3 | 33 | 4.400227 | 1.301212 | 1.726704 | 0 | 7.433018 | 0
2018-02-07 09:24 | 324618.1 | 1920.0003 | 3 | 33 | 4.400204 | 1.196194 | 1.768281 | 0 | 7.615968 | 0
2018-02-07 09:26 | 324738.1 | 2040.0002 | 3 | 33 | 4.400199 | 1.101942 | 1.806564 | 0 | 7.78442 | 0
2018-02-07 09:28 | 324858.1 | 2160.0003 | 3 | 33 | 4.400226 | 1.016181 | 1.841842 | 0 | 7.939651 | 0
2018-02-07 09:30 | 324978.1 | 2280.0021 | 3 | 33 | 4.400179 | 0.9378624 | 1.874378 | 0 | 8.082816 | 0
2018-02-07 09:32 | 325098.1 | 2400.0003 | 3 | 33 | 4.40024 | 0.8708229 | 1.904487 | 0 | 8.215301 | 0
2018-02-07 09:34 | 325218.1 | 2520.0011 | 3 | 33 | 4.400249 | 0.810153 | 1.932461 | 0 | 8.338393 | 0
2018-02-07 09:36 | 325338.1 | 2640.0003 | 3 | 33 | 4.400141 | 0.753624 | 1.958507 | 0 | 8.453001 | 0
2018-02-07 09:38 | 325458.1 | 2760.0003 | 3 | 33 | 4.400216 | 0.7046843 | 1.982799 | 0 | 8.559889 | 0
2018-02-07 09:40 | 325578.1 | 2880.0001 | 3 | 33 | 4.400203 | 0.6578646 | 2.005486 | 0 | 8.659718 | 0
2018-02-07 09:42 | 325698.1 | 3000.0003 | 3 | 33 | 4.40017 | 0.6142292 | 2.026678 | 0 | 8.752964 | 0
2018-02-07 09:44 | 325818.1 | 3120.0002 | 3 | 33 | 4.400176 | 0.5748205 | 2.04649 | 0 | 8.840141 | 0
2018-02-07 09:46 | 325938.1 | 3240.0019 | 3 | 33 | 4.400141 | 0.5378742 | 2.065031 | 0 | 8.921722 | 0
2018-02-07 09:48 | 326058.1 | 3360.0012 | 3 | 33 | 4.400115 | 0.5028076 | 2.08238 | 0 | 8.998061 | 0
2018-02-07 09:50 | 326178.1 | 3480.001 | 3 | 33 | 4.40018 | 0.4714937 | 2.098619 | 0 | 9.069515 | 0
2018-02-07 09:52 | 326298.1 | 3600.0003 | 3 | 33 | 4.400214 | 0.4419794 | 2.113826 | 0 | 9.136431 | 0
2018-02-07 09:54 | 326418.1 | 3720.0002 | 3 | 33 | 4.400131 | 0.4136868 | 2.128075 | 0 | 9.199129 | 0
2018-02-07 09:56 | 326538.1 | 3840.0019 | 3 | 33 | 4.400198 | 0.3890219 | 2.141444 | 0 | 9.257954 | 0
2018-02-07 09:58 | 326658.1 | 3960.0002 | 3 | 33 | 4.400101 | 0.3643198 | 2.153996 | 0 | 9.313186 | 0
2018-02-07 10:00 | 326778.1 | 4080.0003 | 3 | 33 | 4.400099 | 0.3426838 | 2.165786 | 0 | 9.365062 | 0
2018-02-07 10:02 | 326898.1 | 4200.0019 | 3 | 33 | 4.400153 | 0.3226547 | 2.176877 | 0 | 9.413867 | 0
2018-02-07 10:04 | 327018.1 | 4320.0001 | 3 | 33 | 4.400144 | 0.303894 | 2.187314 | 0 | 9.45979 | 0
2018-02-07 10:06 | 327138.1 | 4440.0012 | 3 | 33 | 4.400146 | 0.2867956 | 2.197154 | 0 | 9.503087 | 0
2018-02-07 10:08 | 327258.1 | 4560.0007 | 3 | 33 | 4.400173 | 0.2710028 | 2.206439 | 0 | 9.543942 | 0
2018-02-07 10:10 | 327378.1 | 4680.0003 | 3 | 33 | 4.400103 | 0.2552977 | 2.215199 | 0 | 9.582485 | 0
2018-02-07 10:12 | 327498.1 | 4800.0003 | 3 | 33 | 4.400166 | 0.2420149 | 2.223485 | 0 | 9.618944 | 0
2018-02-07 10:14 | 327618.1 | 4920.0011 | 3 | 33 | 4.400164 | 0.2290354 | 2.231321 | 0 | 9.653423 | 0
2018-02-07 10:16 | 327738.1 | 5040.001 | 3 | 33 | 4.400129 | 0.2165508 | 2.23874 | 0 | 9.686072 | 0
2018-02-07 10:18 | 327858.1 | 5160.0002 | 3 | 33 | 4.400142 | 0.2056255 | 2.245774 | 0 | 9.71702 | 0
2018-02-07 10:20 | 327978.1 | 5280.0003 | 3 | 33 | 4.400151 | 0.1952934 | 2.252446 | 0 | 9.746377 | 0
2018-02-07 10:22 | 328098.1 | 5400.0002 | 3 | 33 | 4.400095 | 0.1852999 | 2.258786 | 0 | 9.774274 | 0
2018-02-07 10:24 | 328218.1 | 5520.0003 | 3 | 33 | 4.400093 | 0.1770306 | 2.26483 | 0 | 9.80087 | 0
2018-02-07 10:26 | 328338.1 | 5640.0002 | 3 | 33 | 4.400095 | 0.1695023 | 2.270617 | 0 | 9.826333 | 0
2018-02-07 10:28 | 328458.1 | 5760.0002 | 3 | 33 | 4.400131 | 0.1626368 | 2.276155 | 0 | 9.850702 | 0
2018-02-07 10:30 | 328578.1 | 5880.0003 | 3 | 33 | 4.400134 | 0.155817 | 2.281448 | 0 | 9.873991 | 0
2018-02-07 10:32 | 328698.1 | 6000.0002 | 3 | 33 | 4.40008 | 0.1480713 | 2.286513 | 0 | 9.896276 | 0
2018-02-07 10:34 | 328818.1 | 6120.0011 | 3 | 33 | 4.400109 | 0.1419106 | 2.291354 | 0 | 9.917577 | 0
2018-02-07 10:36 | 328938.1 | 6240.0011 | 3 | 33 | 4.400064 | 0.1355562 | 2.295982 | 0 | 9.937941 | 0
2018-02-07 10:38 | 329058.1 | 6360.001 | 3 | 33 | 4.400074 | 0.1296673 | 2.30041 | 0 | 9.957424 | 0
2018-02-07 10:40 | 329178.1 | 6480.0003 | 3 | 33 | 4.400099 | 0.1243305 | 2.304645 | 0 | 9.976059 | 0
2018-02-07 10:42 | 329298.1 | 6600.0011 | 3 | 33 | 4.400097 | 0.1189079 | 2.308699 | 0 | 9.993897 | 0
2018-02-07 10:44 | 329418.1 | 6720.002 | 3 | 33 | 4.400115 | 0.1131802 | 2.312567 | 0 | 10.01092 | 0
2018-02-07 10:46 | 329538.1 | 6840.0002 | 3 | 33 | 4.400095 | 0.10742 | 2.316247 | 0 | 10.02711 | 0
2018-02-07 10:48 | 329658.1 | 6960.0011 | 3 | 33 | 4.400125 | 0.1027155 | 2.31975 | 0 | 10.04252 | 0
2018-02-07 10:50 | 329778.1 | 7080.0011 | 3 | 33 | 4.400086 | 0.09738445 | 2.323085 | 0 | 10.0572 | 0
2018-02-07 10:52 | 329898.1 | 7200.0012 | 3 | 33 | 4.400064 | 0.09297371 | 2.326264 | 0 | 10.07119 | 0
2018-02-07 10:54 | 330018.1 | 7320.0003 | 3 | 33 | 4.400023 | 0.08837986 | 2.329298 | 0 | 10.08454 | 0
2018-02-07 10:56 | 330138.1 | 7440.001 | 3 | 33 | 4.400112 | 0.08521938 | 2.332201 | 0 | 10.09731 | 0
2018-02-07 10:58 | 330256 | 7557.8697 | 3 | 33 | 4.400096 | 0.08149815 | 2.334918 | 0 | 10.10927 | 0
2018-02-07 11:00 | 330376 | 120.001 | 4 | 33 | 4.387592 | 0 | 2.334919 | 0 | 10.10927 | 0
2018-02-07 11:02 | 330496 | 240.0017 | 4 | 33 | 4.386027 | 0 | 2.334919 | 0 | 10.10927 | 0
2018-02-07 11:03 | 330556 | 300.0039 | 4 | 33 | 4.385482 | 0 | 2.334919 | 0 | 10.10927 | 0
2018-02-07 11:05 | 330676.1 | 120.0009 | 5 | 33 | 3.636716 | -6.519883 | 2.334919 | 0.2173091 | 10.10927 | 0.8018309
2018-02-07 11:07 | 330796.1 | 240.001 | 5 | 33 | 3.586943 | -6.519861 | 2.334919 | 0.4346385 | 10.10927 | 1.587414
2018-02-07 11:09 | 330916.1 | 360.001 | 5 | 33 | 3.51769 | -6.519904 | 2.334919 | 0.6519539 | 10.10927 | 2.359509
2018-02-07 11:11 | 331036.1 | 480.001 | 5 | 33 | 3.448368 | -6.519834 | 2.334919 | 0.8692771 | 10.10927 | 3.116383
2018-02-07 11:13 | 331156.1 | 600.0001 | 5 | 33 | 3.383606 | -6.519856 | 2.334919 | 1.086593 | 10.10927 | 3.85862
2018-02-07 11:15 | 331276.1 | 720.0001 | 5 | 33 | 3.326168 | -6.519837 | 2.334919 | 1.303895 | 10.10927 | 4.587535
2018-02-07 11:17 | 331396.1 | 840.001 | 5 | 33 | 3.272951 | -6.519879 | 2.334919 | 1.521225 | 10.10927 | 5.30461
2018-02-07 11:19 | 331516.1 | 960.0009 | 5 | 33 | 3.218857 | -6.519874 | 2.334919 | 1.738549 | 10.10927 | 6.010132
2018-02-07 11:21 | 331636.1 | 1080.0002 | 5 | 33 | 3.156391 | -6.519914 | 2.334919 | 1.955876 | 10.10927 | 6.703187
2018-02-07 11:23 | 331756.1 | 1200.0011 | 5 | 33 | 3.070453 | -6.519921 | 2.334919 | 2.173182 | 10.10927 | 7.380302
2018-02-07 11:25 | 331825.7 | 1269.5952 | 5 | 33 | 2.999991 | -6.519874 | 2.334919 | 2.299233 | 10.10927 | 7.763149
2018-02-07 11:27 | 331945.7 | 120.0011 | 6 | 33 | 3.72654 | 0 | 2.334919 | 2.299233 | 10.10927 | 7.763149
2018-02-07 11:29 | 332065.7 | 240.0002 | 6 | 33 | 3.744624 | 0 | 2.334919 | 2.299233 | 10.10927 | 7.763149
2018-02-07 11:30 | 332125.7 | 300.0016 | 6 | 33 | 3.752176 | 0 | 2.334919 | 2.299233 | 10.10927 | 7.763149
2018-02-07 11:30 | 332125.7 | 0.0048 | 7 | 34 | 3.752107 | 0 | 0 | 0 | 0 | 0
2018-02-07 11:32 | 332245.799 | 120.001 | 2 | 34 | 4.200291 | 4.10502 | 0.1527137 | 2.154e-09 | 0.6375378 | 8.083e-09
2018-02-07 11:34 | 332365.799 | 240.001 | 2 | 34 | 4.200253 | 3.704658 | 0.2821173 | 2.154e-09 | 1.18107 | 8.083e-09
2018-02-07 11:36 | 332485.7982 | 360.0002 | 2 | 34 | 4.200283 | 3.406123 | 0.400562 | 2.154e-09 | 1.678569 | 8.083e-09
2018-02-07 11:37 | 332548.6619 | 422.8639 | 2 | 34 | 4.200261 | 3.259999 | 0.458748 | 2.154e-09 | 1.922966 | 8.083e-09
2018-02-07 11:39 | 332668.7 | 120.0018 | 3 | 34 | 4.225259 | 3.260066 | 0.5670241 | 2.154e-09 | 2.378995 | 8.083e-09
2018-02-07 11:41 | 332788.7 | 240.0001 | 3 | 34 | 4.255048 | 3.260097 | 0.6756877 | 2.154e-09 | 2.839711 | 8.083e-09
2018-02-07 11:43 | 332908.7 | 360.0009 | 3 | 34 | 4.288897 | 3.260121 | 0.7843511 | 2.154e-09 | 3.303879 | 8.083e-09
2018-02-07 11:45 | 333028.7 | 480.001 | 3 | 34 | 4.326337 | 3.260018 | 0.8930107 | 2.154e-09 | 3.771907 | 8.083e-09
2018-02-07 11:47 | 333148.7 | 600.0001 | 3 | 34 | 4.366669 | 3.260053 | 1.001687 | 2.154e-09 | 4.244247 | 8.083e-09
2018-02-07 11:49 | 333268.7 | 720.0002 | 3 | 34 | 4.400301 | 3.154353 | 1.109956 | 2.154e-09 | 4.719198 | 8.083e-09
2018-02-07 11:51 | 333388.7 | 840.001 | 3 | 34 | 4.400274 | 2.777425 | 1.208539 | 2.154e-09 | 5.152995 | 8.083e-09
2018-02-07 11:53 | 333508.7 | 960.0009 | 3 | 34 | 4.40027 | 2.474107 | 1.295906 | 2.154e-09 | 5.53743 | 8.083e-09
2018-02-07 11:55 | 333628.7 | 1080.0002 | 3 | 34 | 4.400264 | 2.219924 | 1.374043 | 2.154e-09 | 5.881254 | 8.083e-09
2018-02-07 11:57 | 333748.7 | 1200.0001 | 3 | 34 | 4.400254 | 1.989522 | 1.444126 | 2.154e-09 | 6.189636 | 8.083e-09
2018-02-07 11:59 | 333868.7 | 1320.0009 | 3 | 34 | 4.400176 | 1.78976 | 1.507058 | 2.154e-09 | 6.466555 | 8.083e-09
2018-02-07 12:01 | 333988.7 | 1440.0001 | 3 | 34 | 4.400234 | 1.625091 | 1.56391 | 2.154e-09 | 6.716714 | 8.083e-09
2018-02-07 12:03 | 334108.7 | 1560.0003 | 3 | 34 | 4.400268 | 1.485784 | 1.615707 | 2.154e-09 | 6.944637 | 8.083e-09
2018-02-07 12:05 | 334228.7 | 1680.0019 | 3 | 34 | 4.400238 | 1.362377 | 1.663121 | 2.154e-09 | 7.153268 | 8.083e-09
2018-02-07 12:07 | 334348.7 | 1800.0009 | 3 | 34 | 4.400228 | 1.254811 | 1.706686 | 2.154e-09 | 7.344962 | 8.083e-09
2018-02-07 12:09 | 334468.7 | 1920.001 | 3 | 34 | 4.40022 | 1.15683 | 1.746839 | 2.154e-09 | 7.521644 | 8.083e-09
2018-02-07 12:11 | 334588.7 | 2040.0001 | 3 | 34 | 4.400242 | 1.068953 | 1.783908 | 2.154e-09 | 7.684757 | 8.083e-09
2018-02-07 12:13 | 334708.7 | 2160.0002 | 3 | 34 | 4.4002 | 0.9863415 | 1.818128 | 2.154e-09 | 7.835332 | 8.083e-09
2018-02-07 12:15 | 334828.7 | 2280.0002 | 3 | 34 | 4.40018 | 0.9124212 | 1.849739 | 2.154e-09 | 7.974426 | 8.083e-09
2018-02-07 12:17 | 334948.7 | 2400.0018 | 3 | 34 | 4.400209 | 0.8483906 | 1.879063 | 2.154e-09 | 8.103458 | 8.083e-09
2018-02-07 12:19 | 335068.7 | 2520.0009 | 3 | 34 | 4.400198 | 0.7897539 | 1.906335 | 2.154e-09 | 8.22346 | 8.083e-09
2018-02-07 12:21 | 335188.7 | 2640.0009 | 3 | 34 | 4.400227 | 0.7359505 | 1.931733 | 2.154e-09 | 8.335214 | 8.083e-09
2018-02-07 12:23 | 335308.7 | 2760.0001 | 3 | 34 | 4.400126 | 0.6853886 | 1.955408 | 2.154e-09 | 8.439391 | 8.083e-09
2018-02-07 12:25 | 335428.7 | 2880.0009 | 3 | 34 | 4.400173 | 0.6405134 | 1.977499 | 2.154e-09 | 8.536595 | 8.083e-09
2018-02-07 12:27 | 335548.7 | 3000.001 | 3 | 34 | 4.40015 | 0.5988264 | 1.998157 | 2.154e-09 | 8.627491 | 8.083e-09
2018-02-07 12:29 | 335668.7 | 3120.0001 | 3 | 34 | 4.400172 | 0.5611744 | 2.017483 | 2.154e-09 | 8.712529 | 8.083e-09
2018-02-07 12:31 | 335788.7 | 3240.0002 | 3 | 34 | 4.400128 | 0.5250864 | 2.03558 | 2.154e-09 | 8.792159 | 8.083e-09
2018-02-07 12:33 | 335908.7 | 3360.0001 | 3 | 34 | 4.400142 | 0.4926844 | 2.052546 | 2.154e-09 | 8.866815 | 8.083e-09
2018-02-07 12:35 | 336028.7 | 3480.0003 | 3 | 34 | 4.400164 | 0.4623203 | 2.068461 | 2.154e-09 | 8.936844 | 8.083e-09
2018-02-07 12:37 | 336148.7 | 3600.0001 | 3 | 34 | 4.400123 | 0.4328537 | 2.083384 | 2.154e-09 | 9.002504 | 8.083e-09
2018-02-07 12:39 | 336268.7 | 3720.0001 | 3 | 34 | 4.40015 | 0.406354 | 2.097376 | 2.154e-09 | 9.064074 | 8.083e-09
2018-02-07 12:41 | 336388.7 | 3840.0002 | 3 | 34 | 4.400139 | 0.381115 | 2.110501 | 2.154e-09 | 9.121826 | 8.083e-09
2018-02-07 12:43 | 336508.7 | 3960.0001 | 3 | 34 | 4.400181 | 0.3585253 | 2.122823 | 2.154e-09 | 9.176041 | 8.083e-09
2018-02-07 12:45 | 336628.7 | 4080.0002 | 3 | 34 | 4.400139 | 0.3366661 | 2.1344 | 2.154e-09 | 9.226984 | 8.083e-09
2018-02-07 12:47 | 336748.7 | 4200.0001 | 3 | 34 | 4.400144 | 0.3172483 | 2.145296 | 2.154e-09 | 9.274928 | 8.083e-09
2018-02-07 12:49 | 336868.7 | 4320.001 | 3 | 34 | 4.400138 | 0.2990046 | 2.155552 | 2.154e-09 | 9.320056 | 8.083e-09
2018-02-07 12:51 | 336988.7 | 4440.001 | 3 | 34 | 4.400138 | 0.2816753 | 2.16522 | 2.154e-09 | 9.362597 | 8.083e-09
2018-02-07 12:53 | 337108.7 | 4560.001 | 3 | 34 | 4.400142 | 0.2660017 | 2.174343 | 2.154e-09 | 9.402738 | 8.083e-09
2018-02-07 12:55 | 337228.7 | 4680.0003 | 3 | 34 | 4.400164 | 0.251214 | 2.182958 | 2.154e-09 | 9.440644 | 8.083e-09
2018-02-07 12:57 | 337348.7 | 4800.0009 | 3 | 34 | 4.400114 | 0.2375221 | 2.191097 | 2.154e-09 | 9.476457 | 8.083e-09
2018-02-07 12:59 | 337468.7 | 4920.001 | 3 | 34 | 4.4001 | 0.224617 | 2.198802 | 2.154e-09 | 9.510361 | 8.083e-09
2018-02-07 13:01 | 337588.7 | 5040.0001 | 3 | 34 | 4.400161 | 0.2133284 | 2.206095 | 2.154e-09 | 9.542451 | 8.083e-09
2018-02-07 13:03 | 337708.7 | 5160.0001 | 3 | 34 | 4.400156 | 0.2023211 | 2.213011 | 2.154e-09 | 9.572881 | 8.083e-09
2018-02-07 13:05 | 337828.7 | 5280.001 | 3 | 34 | 4.400095 | 0.1921978 | 2.219578 | 2.154e-09 | 9.60178 | 8.083e-09
2018-02-07 13:07 | 337948.7 | 5400.0009 | 3 | 34 | 4.400082 | 0.1832266 | 2.225839 | 2.154e-09 | 9.629327 | 8.083e-09
2018-02-07 13:09 | 338068.7 | 5520.0001 | 3 | 34 | 4.400177 | 0.175909 | 2.231818 | 2.154e-09 | 9.655634 | 8.083e-09
2018-02-07 13:11 | 338188.7 | 5640.0001 | 3 | 34 | 4.400151 | 0.1679354 | 2.237533 | 2.154e-09 | 9.680782 | 8.083e-09
2018-02-07 13:13 | 338308.7 | 5760.0003 | 3 | 34 | 4.400083 | 0.1601248 | 2.24299 | 2.154e-09 | 9.704792 | 8.083e-09
2018-02-07 13:15 | 338428.7 | 5880.001 | 3 | 34 | 4.400143 | 0.1533842 | 2.248211 | 2.154e-09 | 9.727767 | 8.083e-09
2018-02-07 13:17 | 338548.7 | 6000.0018 | 3 | 34 | 4.400101 | 0.1458988 | 2.253195 | 2.154e-09 | 9.749695 | 8.083e-09
2018-02-07 13:19 | 338668.7 | 6120.0002 | 3 | 34 | 4.400101 | 0.139369 | 2.257952 | 2.154e-09 | 9.770628 | 8.083e-09
2018-02-07 13:21 | 338788.7 | 6240.0001 | 3 | 34 | 4.400162 | 0.134038 | 2.262503 | 2.154e-09 | 9.79065 | 8.083e-09
2018-02-07 13:23 | 338908.7 | 6360.001 | 3 | 34 | 4.400159 | 0.1278973 | 2.266847 | 2.154e-09 | 9.809767 | 8.083e-09
2018-02-07 13:25 | 339028.7 | 6480.001 | 3 | 34 | 4.40011 | 0.1217251 | 2.270997 | 2.154e-09 | 9.828029 | 8.083e-09
2018-02-07 13:27 | 339148.7 | 6600.001 | 3 | 34 | 4.40012 | 0.1159878 | 2.274955 | 2.154e-09 | 9.845443 | 8.083e-09
2018-02-07 13:29 | 339268.7 | 6720.001 | 3 | 34 | 4.400086 | 0.1099567 | 2.27872 | 2.154e-09 | 9.86201 | 8.083e-09
2018-02-07 13:31 | 339388.7 | 6840.001 | 3 | 34 | 4.400103 | 0.1048965 | 2.282303 | 2.154e-09 | 9.877775 | 8.083e-09
2018-02-07 13:33 | 339508.7 | 6960.0002 | 3 | 34 | 4.400094 | 0.09990311 | 2.285708 | 2.154e-09 | 9.892756 | 8.083e-09
2018-02-07 13:35 | 339628.7 | 7080.0001 | 3 | 34 | 4.400128 | 0.09522247 | 2.288957 | 2.154e-09 | 9.907055 | 8.083e-09
2018-02-07 13:37 | 339748.7 | 7200.001 | 3 | 34 | 4.400047 | 0.09022427 | 2.292049 | 2.154e-09 | 9.92066 | 8.083e-09
2018-02-07 13:39 | 339868.7 | 7320.0001 | 3 | 34 | 4.400115 | 0.08693695 | 2.295003 | 2.154e-09 | 9.933657 | 8.083e-09
2018-02-07 13:41 | 339988.7 | 7440.001 | 3 | 34 | 4.400051 | 0.08259773 | 2.297832 | 2.154e-09 | 9.946104 | 8.083e-09
2018-02-07 13:42 | 340042.7 | 7494.0359 | 3 | 34 | 4.400105 | 0.08149719 | 2.299064 | 2.154e-09 | 9.951526 | 8.083e-09
2018-02-07 13:44 | 340162.8 | 120.0001 | 4 | 34 | 4.387554 | 0 | 2.299064 | 2.154e-09 | 9.951526 | 8.083e-09
2018-02-07 13:46 | 340282.8 | 240.001 | 4 | 34 | 4.385996 | 0 | 2.299064 | 2.154e-09 | 9.951526 | 8.083e-09
2018-02-07 13:47 | 340342.8 | 300.004 | 4 | 34 | 4.385443 | 0 | 2.299064 | 2.154e-09 | 9.951526 | 8.083e-09
2018-02-07 13:49 | 340462.8 | 120.0002 | 5 | 34 | 3.634555 | -6.519831 | 2.299064 | 0.2173027 | 9.951526 | 0.8013084
2018-02-07 13:51 | 340582.8 | 240.0003 | 5 | 34 | 3.585096 | -6.519873 | 2.299064 | 0.4346175 | 9.951526 | 1.586365
2018-02-07 13:53 | 340702.8 | 360.0011 | 5 | 34 | 3.51668 | -6.519842 | 2.299064 | 0.6519511 | 9.951526 | 2.358235
2018-02-07 13:55 | 340822.8 | 480.0011 | 5 | 34 | 3.44674 | -6.519852 | 2.299064 | 0.8692769 | 9.951526 | 3.114853
2018-02-07 13:57 | 340942.8 | 600.0008 | 5 | 34 | 3.381985 | -6.519842 | 2.299064 | 1.086593 | 9.951526 | 3.856688
2018-02-07 13:59 | 341062.8 | 720.0019 | 5 | 34 | 3.324746 | -6.519861 | 2.299064 | 1.303899 | 9.951526 | 4.585285
2018-02-07 14:01 | 341182.8 | 840.0012 | 5 | 34 | 3.271247 | -6.519871 | 2.299064 | 1.521222 | 9.951526 | 5.301949
2018-02-07 14:03 | 341302.8 | 960.0014 | 5 | 34 | 3.217014 | -6.519906 | 2.299064 | 1.738558 | 9.951526 | 6.007075
2018-02-07 14:05 | 341422.8 | 1080.0002 | 5 | 34 | 3.153497 | -6.52002 | 2.299064 | 1.95587 | 9.951526 | 6.699526
2018-02-07 14:07 | 341542.8 | 1200.0011 | 5 | 34 | 3.06726 | -6.519849 | 2.299064 | 2.173193 | 9.951526 | 7.376055
2018-02-07 14:08 | 341607.5 | 1264.6617 | 5 | 34 | 2.999999 | -6.519789 | 2.299064 | 2.290286 | 9.951526 | 7.731488
2018-02-07 14:10 | 341727.5 | 119.9999 | 6 | 34 | 3.727225 | 0 | 2.299064 | 2.290312 | 9.951526 | 7.731567
2018-02-07 14:12 | 341847.5 | 239.9999 | 6 | 34 | 3.745516 | 0 | 2.299064 | 2.290312 | 9.951526 | 7.731567
2018-02-07 14:13 | 341907.5 | 300.0022 | 6 | 34 | 3.753088 | 0 | 2.299064 | 2.290312 | 9.951526 | 7.731567
2018-02-07 14:13 | 341907.6 | 0.0027 | 7 | 35 | 3.753065 | 0 | 0 | 0 | 0 | 0
2018-02-07 14:15 | 342027.7 | 120.0017 | 2 | 35 | 4.200313 | 4.1267 | 0.152962 | 1.654e-09 | 0.6385776 | 6.207e-09
2018-02-07 14:17 | 342147.7 | 240.0002 | 2 | 35 | 4.200291 | 3.748355 | 0.283497 | 1.654e-09 | 1.186862 | 6.207e-09
2018-02-07 14:19 | 342267.7 | 360.001 | 2 | 35 | 4.200253 | 3.465224 | 0.4037369 | 1.654e-09 | 1.691901 | 6.207e-09
2018-02-07 14:20 | 342352.4 | 444.7239 | 2 | 35 | 4.200244 | 3.259999 | 0.4828957 | 1.654e-09 | 2.024389 | 6.207e-09
2018-02-07 14:22 | 342472.4 | 120.0011 | 3 | 35 | 4.227151 | 3.260108 | 0.5911752 | 2.076e-09 | 2.480527 | 7.903e-09
2018-02-07 14:24 | 342592.4 | 240.0003 | 3 | 35 | 4.259198 | 3.26011 | 0.6998371 | 2.076e-09 | 2.94157 | 7.903e-09
2018-02-07 14:26 | 342712.4 | 360.0002 | 3 | 35 | 4.295005 | 3.260095 | 0.8085144 | 2.076e-09 | 3.406351 | 7.903e-09
2018-02-07 14:28 | 342832.4 | 480.0002 | 3 | 35 | 4.334281 | 3.260056 | 0.9171788 | 2.076e-09 | 3.875181 | 7.903e-09
2018-02-07 14:30 | 342952.4 | 600.0003 | 3 | 35 | 4.376592 | 3.260053 | 1.025844 | 2.076e-09 | 4.348444 | 7.903e-09
2018-02-07 14:32 | 343072.4 | 720.0003 | 3 | 35 | 4.400282 | 3.084903 | 1.133461 | 2.076e-09 | 4.821143 | 7.903e-09
2018-02-07 14:34 | 343192.4 | 840.0003 | 3 | 35 | 4.400277 | 2.686294 | 1.229386 | 2.076e-09 | 5.243238 | 7.903e-09
2018-02-07 14:36 | 343312.4 | 960.001 | 3 | 35 | 4.400281 | 2.363345 | 1.313362 | 2.076e-09 | 5.612755 | 7.903e-09
2018-02-07 14:38 | 343432.4 | 1080.0004 | 3 | 35 | 4.40028 | 2.101823 | 1.387593 | 2.076e-09 | 5.939393 | 7.903e-09
2018-02-07 14:40 | 343552.4 | 1200.0011 | 3 | 35 | 4.400264 | 1.890368 | 1.454004 | 2.076e-09 | 6.231615 | 7.903e-09
2018-02-07 14:42 | 343672.4 | 1320.0011 | 3 | 35 | 4.400223 | 1.713658 | 1.513978 | 2.076e-09 | 6.495518 | 7.903e-09
2018-02-07 14:44 | 343792.4 | 1440.0011 | 3 | 35 | 4.400234 | 1.563011 | 1.568525 | 2.076e-09 | 6.735535 | 7.903e-09
2018-02-07 14:46 | 343912.4 | 1560.001 | 3 | 35 | 4.400254 | 1.43455 | 1.618425 | 2.076e-09 | 6.95511 | 7.903e-09
2018-02-07 14:48 | 344032.4 | 1680.0011 | 3 | 35 | 4.400195 | 1.320127 | 1.664296 | 2.076e-09 | 7.15695 | 7.903e-09
2018-02-07 14:50 | 344152.4 | 1800.001 | 3 | 35 | 4.400212 | 1.219962 | 1.706602 | 2.076e-09 | 7.343108 | 7.903e-09
2018-02-07 14:52 | 344272.4 | 1920.0003 | 3 | 35 | 4.400204 | 1.129835 | 1.745742 | 2.076e-09 | 7.515332 | 7.903e-09
2018-02-07 14:54 | 344392.4 | 2040.0003 | 3 | 35 | 4.400208 | 1.047791 | 1.782025 | 2.076e-09 | 7.674982 | 7.903e-09
2018-02-07 14:56 | 344512.4 | 2160.0003 | 3 | 35 | 4.400244 | 0.9691877 | 1.815619 | 2.076e-09 | 7.822804 | 7.903e-09
2018-02-07 14:58 | 344632.4 | 2280.001 | 3 | 35 | 4.400229 | 0.8965597 | 1.846679 | 2.076e-09 | 7.959474 | 7.903e-09
2018-02-07 15:00 | 344752.4 | 2400.0004 | 3 | 35 | 4.400196 | 0.8307848 | 1.875427 | 2.076e-09 | 8.08597 | 7.903e-09
2018-02-07 15:02 | 344872.4 | 2520.0012 | 3 | 35 | 4.40022 | 0.7740602 | 1.902152 | 2.076e-09 | 8.203566 | 7.903e-09
2018-02-07 15:04 | 344992.4 | 2640.0003 | 3 | 35 | 4.400132 | 0.7213783 | 1.927064 | 2.076e-09 | 8.313181 | 7.903e-09
2018-02-07 15:06 | 345112.4 | 2760.0011 | 3 | 35 | 4.400218 | 0.6750059 | 1.950323 | 2.076e-09 | 8.415528 | 7.903e-09
2018-02-07 15:08 | 345232.4 | 2880.001 | 3 | 35 | 4.400152 | 0.631012 | 1.972071 | 2.076e-09 | 8.511221 | 7.903e-09
2018-02-07 15:10 | 345352.4 | 3000.0011 | 3 | 35 | 4.400184 | 0.5914307 | 1.992433 | 2.076e-09 | 8.60082 | 7.903e-09
2018-02-07 15:12 | 345472.4 | 3120.001 | 3 | 35 | 4.400178 | 0.5541382 | 2.01151 | 2.076e-09 | 8.684762 | 7.903e-09
2018-02-07 15:14 | 345592.4 | 3240.0003 | 3 | 35 | 4.400184 | 0.5199966 | 2.029402 | 2.076e-09 | 8.763489 | 7.903e-09
2018-02-07 15:16 | 345712.4 | 3360.0002 | 3 | 35 | 4.400187 | 0.4881124 | 2.046186 | 2.076e-09 | 8.837342 | 7.903e-09
2018-02-07 15:18 | 345832.4 | 3480.001 | 3 | 35 | 4.400122 | 0.4576292 | 2.061938 | 2.076e-09 | 8.906652 | 7.903e-09
2018-02-07 15:20 | 345952.4 | 3600.0004 | 3 | 35 | 4.400161 | 0.4303341 | 2.076738 | 2.076e-09 | 8.971774 | 7.903e-09
2018-02-07 15:22 | 346072.4 | 3720.0019 | 3 | 35 | 4.400145 | 0.4041147 | 2.090636 | 2.076e-09 | 9.032928 | 7.903e-09
2018-02-07 15:24 | 346192.4 | 3840.0019 | 3 | 35 | 4.400148 | 0.3791018 | 2.103685 | 2.076e-09 | 9.090345 | 7.903e-09
2018-02-07 15:26 | 346312.4 | 3960.0006 | 3 | 35 | 4.400115 | 0.3559666 | 2.115938 | 2.076e-09 | 9.14426 | 7.903e-09
2018-02-07 15:28 | 346432.4 | 4080.0018 | 3 | 35 | 4.400145 | 0.3352261 | 2.127459 | 2.076e-09 | 9.194953 | 7.903e-09
2018-02-07 15:30 | 346552.4 | 4200.0029 | 3 | 35 | 4.400153 | 0.3157635 | 2.138298 | 2.076e-09 | 9.242645 | 7.903e-09
2018-02-07 15:32 | 346672.4 | 4320.0002 | 3 | 35 | 4.400091 | 0.2967949 | 2.148499 | 2.076e-09 | 9.287535 | 7.903e-09
2018-02-07 15:34 | 346792.4 | 4440.0011 | 3 | 35 | 4.400145 | 0.2799225 | 2.158112 | 2.076e-09 | 9.32983 | 7.903e-09
2018-02-07 15:36 | 346912.4 | 4560.0011 | 3 | 35 | 4.400087 | 0.2637691 | 2.167182 | 2.076e-09 | 9.369741 | 7.903e-09
2018-02-07 15:38 | 347032.4 | 4680.0019 | 3 | 35 | 4.400173 | 0.2501621 | 2.175743 | 2.076e-09 | 9.407412 | 7.903e-09
2018-02-07 15:40 | 347152.4 | 4800.0002 | 3 | 35 | 4.400089 | 0.2355366 | 2.183835 | 2.076e-09 | 9.443014 | 7.903e-09
2018-02-07 15:42 | 347272.4 | 4920.0018 | 3 | 35 | 4.399919 | 0.2298832 | 2.191524 | 2.076e-09 | 9.476849 | 7.903e-09
2018-02-07 15:44 | 347392.4 | 5040.0011 | 3 | 35 | 4.400155 | 0.2211676 | 2.199103 | 2.076e-09 | 9.510195 | 7.903e-09
2018-02-07 15:46 | 347512.4 | 5160.001 | 3 | 35 | 4.400128 | 0.2071524 | 2.20623 | 2.076e-09 | 9.541554 | 7.903e-09
2018-02-07 15:48 | 347632.4 | 5280.0011 | 3 | 35 | 4.400144 | 0.1949825 | 2.21292 | 2.076e-09 | 9.570993 | 7.903e-09
2018-02-07 15:50 | 347752.4 | 5400.0002 | 3 | 35 | 4.400167 | 0.1842051 | 2.219226 | 2.076e-09 | 9.598741 | 7.903e-09
2018-02-07 15:52 | 347872.4 | 5520.0011 | 3 | 35 | 4.400173 | 0.1745272 | 2.22519 | 2.076e-09 | 9.624983 | 7.903e-09
2018-02-07 15:54 | 347992.4 | 5640.0011 | 3 | 35 | 4.400126 | 0.165163 | 2.230842 | 2.076e-09 | 9.649851 | 7.903e-09
2018-02-07 15:56 | 348112.4 | 5760.001 | 3 | 35 | 4.400108 | 0.1572971 | 2.236218 | 2.076e-09 | 9.673509 | 7.903e-09
2018-02-07 15:58 | 348232.4 | 5880.0003 | 3 | 35 | 4.400064 | 0.1497736 | 2.241346 | 2.076e-09 | 9.696071 | 7.903e-09
2018-02-07 16:00 | 348352.4 | 6000.001 | 3 | 35 | 4.400085 | 0.1433554 | 2.246232 | 2.076e-09 | 9.71757 | 7.903e-09
2018-02-07 16:02 | 348472.4 | 6120.0002 | 3 | 35 | 4.400125 | 0.1368961 | 2.250901 | 2.076e-09 | 9.738113 | 7.903e-09
2018-02-07 16:04 | 348592.4 | 6240.0011 | 3 | 35 | 4.400056 | 0.1304092 | 2.255358 | 2.076e-09 | 9.757727 | 7.903e-09
2018-02-07 16:06 | 348712.4 | 6360.001 | 3 | 35 | 4.400139 | 0.1253262 | 2.259619 | 2.076e-09 | 9.776476 | 7.903e-09
2018-02-07 16:08 | 348832.4 | 6480.0011 | 3 | 35 | 4.400108 | 0.1192036 | 2.263687 | 2.076e-09 | 9.794374 | 7.903e-09
2018-02-07 16:10 | 348952.4 | 6600.0011 | 3 | 35 | 4.40015 | 0.1141605 | 2.267566 | 2.076e-09 | 9.81144 | 7.903e-09
2018-02-07 16:12 | 349072.4 | 6720.0012 | 3 | 35 | 4.400132 | 0.1080418 | 2.271252 | 2.076e-09 | 9.827662 | 7.903e-09
2018-02-07 16:14 | 349192.4 | 6840.0003 | 3 | 35 | 4.400093 | 0.1026993 | 2.274754 | 2.076e-09 | 9.843068 | 7.903e-09
2018-02-07 16:16 | 349312.4 | 6960.0011 | 3 | 35 | 4.400032 | 0.09738827 | 2.278092 | 2.076e-09 | 9.857756 | 7.903e-09
2018-02-07 16:18 | 349432.4 | 7080.0002 | 3 | 35 | 4.40011 | 0.09368038 | 2.281282 | 2.076e-09 | 9.871791 | 7.903e-09
2018-02-07 16:20 | 349552.4 | 7200.0011 | 3 | 35 | 4.400025 | 0.08876133 | 2.284326 | 2.076e-09 | 9.885187 | 7.903e-09
2018-02-07 16:22 | 349672.4 | 7320.0003 | 3 | 35 | 4.40005 | 0.08477974 | 2.28724 | 2.076e-09 | 9.898007 | 7.903e-09
2018-02-07 16:24 | 349783.1 | 7430.7385 | 3 | 35 | 4.400075 | 0.08149529 | 2.289808 | 2.076e-09 | 9.909307 | 7.903e-09
2018-02-07 16:26 | 349903.2 | 120.0002 | 4 | 35 | 4.387443 | 0 | 2.289808 | 2.076e-09 | 9.909308 | 7.903e-09
2018-02-07 16:28 | 350023.2 | 240.001 | 4 | 35 | 4.385853 | 0 | 2.289808 | 2.076e-09 | 9.909308 | 7.903e-09
2018-02-07 16:29 | 350083.2 | 300.0032 | 4 | 35 | 4.385334 | 0 | 2.289808 | 2.076e-09 | 9.909308 | 7.903e-09
2018-02-07 16:31 | 350203.3 | 120.0002 | 5 | 35 | 3.632785 | -6.519832 | 2.289808 | 0.21731 | 9.909308 | 0.8008257
2018-02-07 16:33 | 350323.3 | 240.0009 | 5 | 35 | 3.584506 | -6.519854 | 2.289808 | 0.434633 | 9.909308 | 1.585698
2018-02-07 16:35 | 350443.3 | 360.0001 | 5 | 35 | 3.515545 | -6.519996 | 2.289808 | 0.6519486 | 9.909308 | 2.357276
2018-02-07 16:37 | 350563.3 | 480.001 | 5 | 35 | 3.44526 | -6.519899 | 2.289808 | 0.8692793 | 9.909308 | 3.113578
2018-02-07 16:39 | 350683.3 | 600.001 | 5 | 35 | 3.381085 | -6.520165 | 2.289808 | 1.08661 | 9.909308 | 3.855221
2018-02-07 16:41 | 350803.3 | 720.001 | 5 | 35 | 3.324014 | -6.519911 | 2.289808 | 1.303936 | 9.909308 | 4.583683
2018-02-07 16:43 | 350923.3 | 840.001 | 5 | 35 | 3.269705 | -6.519863 | 2.289808 | 1.521245 | 9.909308 | 5.300084
2018-02-07 16:45 | 351043.3 | 960.0002 | 5 | 35 | 3.215425 | -6.519835 | 2.289808 | 1.738573 | 9.909308 | 6.004836
2018-02-07 16:47 | 351163.3 | 1080.0009 | 5 | 35 | 3.152435 | -6.519802 | 2.289808 | 1.955911 | 9.909308 | 6.697104
2018-02-07 16:49 | 351283.3 | 1200.0002 | 5 | 35 | 3.067286 | -6.519812 | 2.289808 | 2.17322 | 9.909308 | 7.373461
2018-02-07 16:50 | 351351 | 1267.7112 | 5 | 35 | 2.999996 | -6.519973 | 2.289808 | 2.295835 | 9.909308 | 7.745615
2018-02-07 16:52 | 351471 | 120.001 | 6 | 35 | 3.726401 | 0 | 2.289808 | 2.295835 | 9.909308 | 7.745615
2018-02-07 16:54 | 351591 | 240.0001 | 6 | 35 | 3.744586 | 0 | 2.289808 | 2.295835 | 9.909308 | 7.745615
2018-02-07 16:55 | 351651 | 300.0022 | 6 | 35 | 3.752244 | 0 | 2.289808 | 2.295835 | 9.909308 | 7.745615
2018-02-07 16:55 | 351651 | 0.0026 | 7 | 36 | 3.752302 | 0 | 0 | 0 | 0 | 0
2018-02-07 16:57 | 351771.1 | 120.0003 | 2 | 36 | 4.200305 | 4.209668 | 0.1546911 | 4.151e-09 | 0.6453842 | 1.5576e-08
2018-02-07 16:59 | 351891.1 | 240.001 | 2 | 36 | 4.200263 | 3.818042 | 0.2877782 | 4.151e-09 | 1.204388 | 1.5576e-08
2018-02-07 17:01 | 352011.1 | 360.0002 | 2 | 36 | 4.200301 | 3.513839 | 0.4099557 | 4.151e-09 | 1.717566 | 1.5576e-08
2018-02-07 17:03 | 352110.3 | 459.2455 | 2 | 36 | 4.200279 | 3.259988 | 0.5033269 | 4.151e-09 | 2.109751 | 1.5576e-08
2018-02-07 17:05 | 352230.3 | 120.0001 | 3 | 36 | 4.228511 | 3.259995 | 0.6116052 | 4.151e-09 | 2.565956 | 1.5576e-08
2018-02-07 17:07 | 352350.3 | 240.001 | 3 | 36 | 4.26179 | 3.259992 | 0.7202649 | 4.151e-09 | 3.02721 | 1.5576e-08
2018-02-07 17:09 | 352470.3 | 360.0001 | 3 | 36 | 4.298851 | 3.259938 | 0.8289294 | 4.151e-09 | 3.492297 | 1.5576e-08
2018-02-07 17:11 | 352590.3 | 480.0009 | 3 | 36 | 4.340244 | 3.259971 | 0.9375962 | 4.151e-09 | 3.961648 | 1.5576e-08
2018-02-07 17:13 | 352710.3 | 600.0009 | 3 | 36 | 4.384864 | 3.259952 | 1.046251 | 4.151e-09 | 4.435642 | 1.5576e-08
2018-02-07 17:15 | 352830.3 | 720.0009 | 3 | 36 | 4.400244 | 2.944806 | 1.151161 | 4.151e-09 | 4.896994 | 1.5576e-08
2018-02-07 17:17 | 352950.3 | 840.0002 | 3 | 36 | 4.400262 | 2.587089 | 1.24314 | 4.151e-09 | 5.301726 | 1.5576e-08
2018-02-07 17:19 | 353070.3 | 960.0009 | 3 | 36 | 4.400265 | 2.298043 | 1.324383 | 4.151e-09 | 5.65922 | 1.5576e-08
2018-02-07 17:21 | 353190.3 | 1080.0002 | 3 | 36 | 4.400266 | 2.063609 | 1.39697 | 4.151e-09 | 5.978618 | 1.5576e-08
2018-02-07 17:23 | 353310.3 | 1200.001 | 3 | 36 | 4.400225 | 1.866043 | 1.462368 | 4.151e-09 | 6.266386 | 1.5576e-08
2018-02-07 17:25 | 353430.3 | 1320.0002 | 3 | 36 | 4.400241 | 1.698908 | 1.521723 | 4.151e-09 | 6.527564 | 1.5576e-08
2018-02-07 17:27 | 353550.3 | 1440.0002 | 3 | 36 | 4.400254 | 1.555034 | 1.575896 | 4.151e-09 | 6.765934 | 1.5576e-08
2018-02-07 17:29 | 353670.3 | 1560.0009 | 3 | 36 | 4.400264 | 1.42906 | 1.625585 | 4.151e-09 | 6.984579 | 1.5576e-08
2018-02-07 17:31 | 353790.3 | 1680.001 | 3 | 36 | 4.400196 | 1.317079 | 1.671316 | 4.151e-09 | 7.185805 | 1.5576e-08
2018-02-07 17:33 | 353910.3 | 1800.0001 | 3 | 36 | 4.400206 | 1.218275 | 1.713546 | 4.151e-09 | 7.371628 | 1.5576e-08
2018-02-07 17:35 | 354030.3 | 1920.0002 | 3 | 36 | 4.400243 | 1.129298 | 1.752645 | 4.151e-09 | 7.543669 | 1.5576e-08
2018-02-07 17:37 | 354150.3 | 2040.001 | 3 | 36 | 4.40014 | 1.046013 | 1.788879 | 4.151e-09 | 7.703106 | 1.5576e-08
2018-02-07 17:39 | 354270.3 | 2160.0002 | 3 | 36 | 4.400177 | 0.9699001 | 1.822483 | 4.151e-09 | 7.850974 | 1.5576e-08
2018-02-07 17:41 | 354390.3 | 2280.0001 | 3 | 36 | 4.400232 | 0.8975086 | 1.853591 | 4.151e-09 | 7.987852 | 1.5576e-08
2018-02-07 17:43 | 354510.3 | 2400.0018 | 3 | 36 | 4.400177 | 0.8304577 | 1.882374 | 4.151e-09 | 8.114507 | 1.5576e-08
2018-02-07 17:45 | 354630.3 | 2520.001 | 3 | 36 | 4.40019 | 0.7719116 | 1.909063 | 4.151e-09 | 8.231939 | 1.5576e-08
2018-02-07 17:47 | 354750.3 | 2640.0001 | 3 | 36 | 4.400198 | 0.7197599 | 1.933905 | 4.151e-09 | 8.341251 | 1.5576e-08
2018-02-07 17:49 | 354870.3 | 2760.001 | 3 | 36 | 4.400195 | 0.672513 | 1.957098 | 4.151e-09 | 8.443302 | 1.5576e-08
2018-02-07 17:51 | 354990.3 | 2880.0002 | 3 | 36 | 4.400185 | 0.6294193 | 1.978778 | 4.151e-09 | 8.5387 | 1.5576e-08
2018-02-07 17:53 | 355110.3 | 3000.0002 | 3 | 36 | 4.400153 | 0.5892744 | 1.999073 | 4.151e-09 | 8.628002 | 1.5576e-08
2018-02-07 17:55 | 355230.3 | 3120.0001 | 3 | 36 | 4.400164 | 0.552309 | 2.018091 | 4.151e-09 | 8.711683 | 1.5576e-08
2018-02-07 17:57 | 355350.3 | 3240.0018 | 3 | 36 | 4.40011 | 0.5169659 | 2.035918 | 4.151e-09 | 8.790126 | 1.5576e-08
2018-02-07 17:59 | 355470.3 | 3360.0002 | 3 | 36 | 4.400211 | 0.4862728 | 2.052639 | 4.151e-09 | 8.863702 | 1.5576e-08
2018-02-07 18:01 | 355590.3 | 3480.0009 | 3 | 36 | 4.400179 | 0.4565973 | 2.068333 | 4.151e-09 | 8.932757 | 1.5576e-08
2018-02-07 18:03 | 355710.3 | 3600.0005 | 3 | 36 | 4.400142 | 0.4285879 | 2.083077 | 4.151e-09 | 8.997632 | 1.5576e-08
2018-02-07 18:05 | 355830.3 | 3720.0001 | 3 | 36 | 4.400141 | 0.40273 | 2.096936 | 4.151e-09 | 9.058613 | 1.5576e-08
2018-02-07 18:07 | 355950.3 | 3840.0018 | 3 | 36 | 4.400129 | 0.3794384 | 2.109971 | 4.151e-09 | 9.11597 | 1.5576e-08
2018-02-07 18:09 | 356070.3 | 3960.0009 | 3 | 36 | 4.400184 | 0.35888 | 2.122261 | 4.151e-09 | 9.170047 | 1.5576e-08
2018-02-07 18:11 | 356190.3 | 4080.001 | 3 | 36 | 4.400174 | 0.3391504 | 2.133872 | 4.151e-09 | 9.221136 | 1.5576e-08
2018-02-07 18:13 | 356310.3 | 4200.0006 | 3 | 36 | 4.400081 | 0.3201847 | 2.144856 | 4.151e-09 | 9.269471 | 1.5576e-08
2018-02-07 18:15 | 356430.3 | 4320.0002 | 3 | 36 | 4.400125 | 0.3028975 | 2.155247 | 4.151e-09 | 9.315191 | 1.5576e-08
2018-02-07 18:17 | 356550.3 | 4440.0002 | 3 | 36 | 4.400122 | 0.2868671 | 2.165081 | 4.151e-09 | 9.358464 | 1.5576e-08
2018-02-07 18:19 | 356670.3 | 4560.001 | 3 | 36 | 4.400089 | 0.2710629 | 2.174389 | 4.151e-09 | 9.39942 | 1.5576e-08
2018-02-07 18:21 | 356790.3 | 4680.0003 | 3 | 36 | 4.40012 | 0.257349 | 2.183202 | 4.151e-09 | 9.438199 | 1.5576e-08
2018-02-07 18:23 | 356910.3 | 4800.001 | 3 | 36 | 4.400142 | 0.2438297 | 2.19155 | 4.151e-09 | 9.47493 | 1.5576e-08
2018-02-07 18:25 | 357030.3 | 4920.0017 | 3 | 36 | 4.400182 | 0.2307796 | 2.199453 | 4.151e-09 | 9.509702 | 1.5576e-08
2018-02-07 18:27 | 357150.3 | 5040.0009 | 3 | 36 | 4.400062 | 0.2165356 | 2.206907 | 4.151e-09 | 9.542502 | 1.5576e-08
2018-02-07 18:29 | 357270.3 | 5160.0009 | 3 | 36 | 4.400103 | 0.2039833 | 2.213927 | 4.151e-09 | 9.57339 | 1.5576e-08
2018-02-07 18:31 | 357390.3 | 5280.0027 | 3 | 36 | 4.400108 | 0.1925993 | 2.220536 | 4.151e-09 | 9.602473 | 1.5576e-08
2018-02-07 18:33 | 357510.3 | 5400.0009 | 3 | 36 | 4.400123 | 0.1825848 | 2.226786 | 4.151e-09 | 9.629974 | 1.5576e-08
2018-02-07 18:35 | 357630.3 | 5520.0002 | 3 | 36 | 4.400113 | 0.1739025 | 2.232721 | 4.151e-09 | 9.656088 | 1.5576e-08
2018-02-07 18:37 | 357750.3 | 5640.0002 | 3 | 36 | 4.400123 | 0.1655512 | 2.238376 | 4.151e-09 | 9.68097 | 1.5576e-08
2018-02-07 18:39 | 357870.3 | 5760.0009 | 3 | 36 | 4.400156 | 0.1581049 | 2.243762 | 4.151e-09 | 9.704669 | 1.5576e-08
2018-02-07 18:41 | 357990.3 | 5880.0002 | 3 | 36 | 4.400167 | 0.1512499 | 2.2489 | 4.151e-09 | 9.727279 | 1.5576e-08
2018-02-07 18:43 | 358110.3 | 6000.0001 | 3 | 36 | 4.40005 | 0.1433325 | 2.253804 | 4.151e-09 | 9.748855 | 1.5576e-08
2018-02-07 18:45 | 358230.3 | 6120.0001 | 3 | 36 | 4.400121 | 0.1375761 | 2.258488 | 4.151e-09 | 9.769464 | 1.5576e-08
2018-02-07 18:47 | 358350.3 | 6240.001 | 3 | 36 | 4.400097 | 0.1312084 | 2.262955 | 4.151e-09 | 9.789122 | 1.5576e-08
2018-02-07 18:49 | 358470.3 | 6360.0002 | 3 | 36 | 4.400097 | 0.1253595 | 2.267224 | 4.151e-09 | 9.807902 | 1.5576e-08
2018-02-07 18:51 | 358590.3 | 6480.0002 | 3 | 36 | 4.400132 | 0.1196537 | 2.271307 | 4.151e-09 | 9.82587 | 1.5576e-08
2018-02-07 18:53 | 358710.3 | 6600.0002 | 3 | 36 | 4.400106 | 0.1142054 | 2.275196 | 4.151e-09 | 9.842982 | 1.5576e-08
2018-02-07 18:55 | 358830.3 | 6720.0009 | 3 | 36 | 4.400112 | 0.1084213 | 2.278907 | 4.151e-09 | 9.859312 | 1.5576e-08
2018-02-07 18:57 | 358950.3 | 6840.0018 | 3 | 36 | 4.400122 | 0.1030235 | 2.282434 | 4.151e-09 | 9.87483 | 1.5576e-08
2018-02-07 18:59 | 359070.3 | 6960.0002 | 3 | 36 | 4.400098 | 0.09780598 | 2.285781 | 4.151e-09 | 9.889558 | 1.5576e-08
2018-02-07 19:01 | 359190.3 | 7080.001 | 3 | 36 | 4.400081 | 0.09307384 | 2.288964 | 4.151e-09 | 9.90356 | 1.5576e-08
2018-02-07 19:03 | 359310.3 | 7200.0002 | 3 | 36 | 4.400148 | 0.0891943 | 2.291986 | 4.151e-09 | 9.916861 | 1.5576e-08
2018-02-07 19:05 | 359430.3 | 7320.0002 | 3 | 36 | 4.400086 | 0.08479977 | 2.294876 | 4.151e-09 | 9.929577 | 1.5576e-08
2018-02-07 19:06 | 359516.9 | 7406.5456 | 3 | 36 | 4.400077 | 0.08149338 | 2.296879 | 4.151e-09 | 9.938389 | 1.5576e-08
2018-02-07 19:08 | 359636.9 | 119.9999 | 4 | 36 | 4.387556 | 0 | 2.296879 | 4.151e-09 | 9.938389 | 1.5576e-08
2018-02-07 19:10 | 359756.9 | 240 | 4 | 36 | 4.385993 | 0 | 2.296879 | 4.151e-09 | 9.938389 | 1.5576e-08
2018-02-07 19:11 | 359816.9 | 300.0006 | 4 | 36 | 4.38548 | 0 | 2.296879 | 4.151e-09 | 9.938389 | 1.5576e-08
2018-02-07 19:13 | 359937 | 120.0019 | 5 | 36 | 3.634503 | -6.519837 | 2.296879 | 0.2173242 | 9.938389 | 0.8014675
2018-02-07 19:15 | 360057 | 240.0009 | 5 | 36 | 3.584561 | -6.519903 | 2.296879 | 0.4346428 | 9.938389 | 1.586492
2018-02-07 19:17 | 360177 | 360.0002 | 5 | 36 | 3.515716 | -6.519844 | 2.296879 | 0.6519614 | 9.938389 | 2.358122
2018-02-07 19:19 | 360297 | 480.001 | 5 | 36 | 3.445226 | -6.519842 | 2.296879 | 0.8692676 | 9.938389 | 3.114412
2018-02-07 19:21 | 360417 | 600.0017 | 5 | 36 | 3.381414 | -6.519874 | 2.296879 | 1.086606 | 9.938389 | 3.856091
2018-02-07 19:23 | 360537 | 720.0002 | 5 | 36 | 3.324987 | -6.519822 | 2.296879 | 1.303918 | 9.938389 | 4.58467
2018-02-07 19:25 | 360657 | 840.0002 | 5 | 36 | 3.271262 | -6.519949 | 2.296879 | 1.521241 | 9.938389 | 5.301388
2018-02-07 19:27 | 360777 | 960.0002 | 5 | 36 | 3.218975 | -6.519767 | 2.296879 | 1.738558 | 9.938389 | 6.006618
2018-02-07 19:29 | 360897 | 1080.0018 | 5 | 36 | 3.161004 | -6.520148 | 2.296879 | 1.955884 | 9.938389 | 6.700146
2018-02-07 19:31 | 361017 | 1200.0009 | 5 | 36 | 3.082812 | -6.520185 | 2.296879 | 2.17321 | 9.938389 | 7.379137
2018-02-07 19:33 | 361104.6 | 1287.5624 | 5 | 36 | 2.999997 | -6.519866 | 2.296879 | 2.331818 | 9.938389 | 7.861966
2018-02-07 19:35 | 361224.6 | 120.0009 | 6 | 36 | 3.723242 | 0 | 2.296879 | 2.331818 | 9.938389 | 7.861966
2018-02-07 19:37 | 361344.6 | 240.0001 | 6 | 36 | 3.74085 | 0 | 2.296879 | 2.331818 | 9.938389 | 7.861966
2018-02-07 19:38 | 361404.6 | 300.0032 | 6 | 36 | 3.748431 | 0 | 2.296879 | 2.331818 | 9.938389 | 7.861966
2018-02-07 19:38 | 361404.6 | 0.0028 | 7 | 37 | 3.748603 | 0 | 0 | 0 | 0 | 0
2018-02-07 19:40 | 361524.7 | 120.0002 | 2 | 37 | 4.200291 | 4.327506 | 0.1568955 | 5.007e-09 | 0.6539477 | 1.8767e-08
2018-02-07 19:42 | 361644.7 | 240.001 | 2 | 37 | 4.200309 | 3.929791 | 0.2937366 | 5.007e-09 | 1.228719 | 1.8767e-08
2018-02-07 19:44 | 361764.7 | 360.0002 | 2 | 37 | 4.200321 | 3.614192 | 0.4194526 | 5.007e-09 | 1.756761 | 1.8767e-08
2018-02-07 19:46 | 361884.7 | 480.001 | 2 | 37 | 4.200275 | 3.268161 | 0.5341781 | 5.007e-09 | 2.23864 | 1.8767e-08
2018-02-07 19:46 | 361887.8 | 483.0384 | 2 | 37 | 4.200305 | 3.259997 | 0.5369335 | 5.007e-09 | 2.250214 | 1.8767e-08
2018-02-07 19:48 | 362007.8 | 120.0002 | 3 | 37 | 4.231915 | 3.260026 | 0.645209 | 5.007e-09 | 2.706587 | 1.8767e-08
2018-02-07 19:50 | 362127.8 | 240.001 | 3 | 37 | 4.268329 | 3.260015 | 0.7538728 | 5.007e-09 | 3.168399 | 1.8767e-08
2018-02-07 19:52 | 362247.8 | 360.001 | 3 | 37 | 4.30718 | 3.259988 | 0.8625313 | 5.007e-09 | 3.634277 | 1.8767e-08
2018-02-07 19:54 | 362367.8 | 480.001 | 3 | 37 | 4.348496 | 3.260024 | 0.9712 | 5.007e-09 | 4.104557 | 1.8767e-08
2018-02-07 19:56 | 362487.8 | 600.0001 | 3 | 37 | 4.391844 | 3.260005 | 1.079851 | 5.007e-09 | 4.579367 | 1.8767e-08
2018-02-07 19:58 | 362607.8 | 720.0002 | 3 | 37 | 4.400261 | 2.898845 | 1.18326 | 5.007e-09 | 5.03431 | 1.8767e-08
2018-02-07 20:00 | 362727.8 | 840.0001 | 3 | 37 | 4.400281 | 2.559516 | 1.274017 | 5.007e-09 | 5.433667 | 1.8767e-08
2018-02-07 20:02 | 362847.8 | 960.0002 | 3 | 37 | 4.400284 | 2.284644 | 1.354615 | 5.007e-09 | 5.788321 | 1.8767e-08
2018-02-07 20:04 | 362967.8 | 1080.0001 | 3 | 37 | 4.400268 | 2.058051 | 1.426847 | 5.007e-09 | 6.106161 | 1.8767e-08
2018-02-07 20:06 | 363087.8 | 1200.0002 | 3 | 37 | 4.400256 | 1.866838 | 1.492189 | 5.007e-09 | 6.393681 | 1.8767e-08
2018-02-07 20:08 | 363207.8 | 1320.001 | 3 | 37 | 4.40021 | 1.702537 | 1.55162 | 5.007e-09 | 6.655191 | 1.8767e-08
2018-02-07 20:10 | 363327.8 | 1440.0009 | 3 | 37 | 4.40025 | 1.559913 | 1.605932 | 5.007e-09 | 6.894175 | 1.8767e-08
2018-02-07 20:12 | 363447.8 | 1560.001 | 3 | 37 | 4.400239 | 1.433237 | 1.655785 | 5.007e-09 | 7.113542 | 1.8767e-08
2018-02-07 20:14 | 363567.8 | 1680.001 | 3 | 37 | 4.400216 | 1.320717 | 1.701657 | 5.007e-09 | 7.315387 | 1.8767e-08
2018-02-07 20:16 | 363687.8 | 1800.0002 | 3 | 37 | 4.400223 | 1.2192 | 1.743951 | 5.007e-09 | 7.501491 | 1.8767e-08
2018-02-07 20:18 | 363807.8 | 1920.001 | 3 | 37 | 4.40017 | 1.128524 | 1.78306 | 5.007e-09 | 7.673577 | 1.8767e-08
2018-02-07 20:20 | 363927.8 | 2040.001 | 3 | 37 | 4.400198 | 1.04627 | 1.819301 | 5.007e-09 | 7.833045 | 1.8767e-08
2018-02-07 20:22 | 364047.8 | 2160.001 | 3 | 37 | 4.400181 | 0.9668789 | 1.852852 | 5.007e-09 | 7.980679 | 1.8767e-08
2018-02-07 20:24 | 364167.8 | 2280.0009 | 3 | 37 | 4.400218 | 0.8944616 | 1.883856 | 5.007e-09 | 8.1171 | 1.8767e-08
2018-02-07 20:26 | 364287.8 | 2400.0011 | 3 | 37 | 4.400195 | 0.8286066 | 1.912545 | 5.007e-09 | 8.24334 | 1.8767e-08
2018-02-07 20:28 | 364407.8 | 2520.001 | 3 | 37 | 4.400174 | 0.7714968 | 1.939202 | 5.007e-09 | 8.360636 | 1.8767e-08
2018-02-07 20:30 | 364527.8 | 2640.001 | 3 | 37 | 4.400188 | 0.7200661 | 1.964047 | 5.007e-09 | 8.469957 | 1.8767e-08
2018-02-07 20:32 | 364647.8 | 2760.0009 | 3 | 37 | 4.400168 | 0.6732368 | 1.987255 | 5.007e-09 | 8.572075 | 1.8767e-08
2018-02-07 20:34 | 364767.8 | 2880.0018 | 3 | 37 | 4.400162 | 0.630209 | 2.008974 | 5.007e-09 | 8.667643 | 1.8767e-08
2018-02-07 20:36 | 364887.8 | 3000.0006 | 3 | 37 | 4.400196 | 0.5913906 | 2.029325 | 5.007e-09 | 8.757191 | 1.8767e-08
2018-02-07 20:38 | 365007.8 | 3120.001 | 3 | 37 | 4.400203 | 0.554842 | 2.048405 | 5.007e-09 | 8.841147 | 1.8767e-08
2018-02-07 20:40 | 365127.8 | 3240.0001 | 3 | 37 | 4.400218 | 0.5208406 | 2.066309 | 5.007e-09 | 8.919927 | 1.8767e-08
2018-02-07 20:42 | 365247.8 | 3360.0001 | 3 | 37 | 4.400152 | 0.4883833 | 2.083119 | 5.007e-09 | 8.993895 | 1.8767e-08
2018-02-07 20:44 | 365367.8 | 3480.0002 | 3 | 37 | 4.400159 | 0.4590807 | 2.098903 | 5.007e-09 | 9.063347 | 1.8767e-08
2018-02-07 20:46 | 365487.8 | 3600.0023 | 3 | 37 | 4.400199 | 0.4316378 | 2.113735 | 5.007e-09 | 9.12861 | 1.8767e-08
2018-02-07 20:48 | 365607.8 | 3720.0028 | 3 | 37 | 4.400211 | 0.4069777 | 2.127693 | 5.007e-09 | 9.190025 | 1.8767e-08
2018-02-07 20:50 | 365727.8 | 3840.0009 | 3 | 37 | 4.400208 | 0.3843641 | 2.140857 | 5.007e-09 | 9.247948 | 1.8767e-08
2018-02-07 20:52 | 365847.8 | 3960.0002 | 3 | 37 | 4.400101 | 0.3617239 | 2.153284 | 5.007e-09 | 9.302631 | 1.8767e-08
2018-02-07 20:54 | 365967.8 | 4080.0002 | 3 | 37 | 4.400203 | 0.3427763 | 2.165011 | 5.007e-09 | 9.354229 | 1.8767e-08
2018-02-07 20:56 | 366087.8 | 4200.0002 | 3 | 37 | 4.400113 | 0.3227196 | 2.176088 | 5.007e-09 | 9.40297 | 1.8767e-08
2018-02-07 20:58 | 366207.8 | 4320.0011 | 3 | 37 | 4.400202 | 0.3058891 | 2.186559 | 5.007e-09 | 9.449045 | 1.8767e-08
2018-02-07 21:00 | 366327.8 | 4440.001 | 3 | 37 | 4.400119 | 0.2890463 | 2.196464 | 5.007e-09 | 9.492627 | 1.8767e-08
2018-02-07 21:02 | 366447.8 | 4560.0003 | 3 | 37 | 4.400188 | 0.2741814 | 2.205842 | 5.007e-09 | 9.533895 | 1.8767e-08
2018-02-07 21:04 | 366567.8 | 4680.0002 | 3 | 37 | 4.400136 | 0.2591619 | 2.214724 | 5.007e-09 | 9.572977 | 1.8767e-08
2018-02-07 21:06 | 366687.8 | 4800.0017 | 3 | 37 | 4.400125 | 0.2452202 | 2.223131 | 5.007e-09 | 9.609965 | 1.8767e-08
2018-02-07 21:08 | 366807.8 | 4920.001 | 3 | 37 | 4.4001 | 0.2315063 | 2.231078 | 5.007e-09 | 9.644937 | 1.8767e-08
2018-02-07 21:10 | 366927.8 | 5040.0009 | 3 | 37 | 4.400129 | 0.219346 | 2.238593 | 5.007e-09 | 9.678002 | 1.8767e-08
2018-02-07 21:12 | 367047.8 | 5160.001 | 3 | 37 | 4.40009 | 0.2068253 | 2.245698 | 5.007e-09 | 9.709263 | 1.8767e-08
2018-02-07 21:14 | 367167.8 | 5280.0001 | 3 | 37 | 4.400097 | 0.1960392 | 2.252417 | 5.007e-09 | 9.738831 | 1.8767e-08
2018-02-07 21:16 | 367287.8 | 5400.001 | 3 | 37 | 4.400156 | 0.1856928 | 2.25878 | 5.007e-09 | 9.766829 | 1.8767e-08
2018-02-07 21:18 | 367407.8 | 5520.0002 | 3 | 37 | 4.400103 | 0.1763067 | 2.264809 | 5.007e-09 | 9.793357 | 1.8767e-08
2018-02-07 21:20 | 367527.8 | 5640.0009 | 3 | 37 | 4.400182 | 0.1688519 | 2.270552 | 5.007e-09 | 9.818626 | 1.8767e-08
2018-02-07 21:22 | 367647.8 | 5760.0009 | 3 | 37 | 4.400084 | 0.1601229 | 2.27602 | 5.007e-09 | 9.842684 | 1.8767e-08
2018-02-07 21:24 | 367767.8 | 5880.0009 | 3 | 37 | 4.400118 | 0.1530008 | 2.281243 | 5.007e-09 | 9.865668 | 1.8767e-08
2018-02-07 21:26 | 367887.8 | 6000.0002 | 3 | 37 | 4.400167 | 0.1466436 | 2.28623 | 5.007e-09 | 9.887609 | 1.8767e-08
2018-02-07 21:28 | 368007.8 | 6120.001 | 3 | 37 | 4.400131 | 0.1401148 | 2.290991 | 5.007e-09 | 9.908561 | 1.8767e-08
2018-02-07 21:30 | 368127.8 | 6240.0002 | 3 | 37 | 4.400101 | 0.1333275 | 2.295541 | 5.007e-09 | 9.928578 | 1.8767e-08
2018-02-07 21:32 | 368247.8 | 6360.001 | 3 | 37 | 4.400102 | 0.1272326 | 2.299884 | 5.007e-09 | 9.94769 | 1.8767e-08
2018-02-07 21:34 | 368367.8 | 6480.0002 | 3 | 37 | 4.400082 | 0.1215096 | 2.304033 | 5.007e-09 | 9.965943 | 1.8767e-08
2018-02-07 21:36 | 368487.8 | 6600.001 | 3 | 37 | 4.400132 | 0.1163979 | 2.307998 | 5.007e-09 | 9.983393 | 1.8767e-08
2018-02-07 21:38 | 368607.8 | 6720.0018 | 3 | 37 | 4.400076 | 0.1106892 | 2.311781 | 5.007e-09 | 10.00004 | 1.8767e-08
2018-02-07 21:40 | 368727.8 | 6840.0001 | 3 | 37 | 4.400115 | 0.1056118 | 2.315382 | 5.007e-09 | 10.01588 | 1.8767e-08
2018-02-07 21:42 | 368847.8 | 6960.001 | 3 | 37 | 4.400148 | 0.1007004 | 2.318811 | 5.007e-09 | 10.03097 | 1.8767e-08
2018-02-07 21:44 | 368967.8 | 7080.0018 | 3 | 37 | 4.400105 | 0.09520245 | 2.322068 | 5.007e-09 | 10.0453 | 1.8767e-08
2018-02-07 21:46 | 369087.8 | 7200.0019 | 3 | 37 | 4.400081 | 0.09100151 | 2.325169 | 5.007e-09 | 10.05895 | 1.8767e-08
2018-02-07 21:48 | 369207.8 | 7320.0009 | 3 | 37 | 4.400083 | 0.08662605 | 2.328127 | 5.007e-09 | 10.07196 | 1.8767e-08
2018-02-07 21:50 | 369327.8 | 7440.0002 | 3 | 37 | 4.400028 | 0.08223629 | 2.33095 | 5.007e-09 | 10.08438 | 1.8767e-08
2018-02-07 21:50 | 369355.8 | 7468.0535 | 3 | 37 | 4.400043 | 0.08149529 | 2.33159 | 5.007e-09 | 10.0872 | 1.8767e-08
2018-02-07 21:52 | 369475.9 | 120.0009 | 4 | 37 | 4.38749 | 0 | 2.33159 | 5.007e-09 | 10.0872 | 1.8767e-08
2018-02-07 21:54 | 369595.9 | 240.0002 | 4 | 37 | 4.38593 | 0 | 2.33159 | 5.007e-09 | 10.0872 | 1.8767e-08
2018-02-07 21:55 | 369655.9 | 300.0023 | 4 | 37 | 4.385367 | 0 | 2.33159 | 5.007e-09 | 10.0872 | 1.8767e-08
2018-02-07 21:57 | 369775.9 | 120.0002 | 5 | 37 | 3.634755 | -6.519821 | 2.33159 | 0.2173125 | 10.0872 | 0.8014013
2018-02-07 21:59 | 369895.9 | 240.0009 | 5 | 37 | 3.585267 | -6.519821 | 2.33159 | 0.4346397 | 10.0872 | 1.586586
2018-02-07 22:01 | 370015.9 | 360.0009 | 5 | 37 | 3.516264 | -6.520105 | 2.33159 | 0.651962 | 10.0872 | 2.358374
2018-02-07 22:03 | 370135.9 | 480.0001 | 5 | 37 | 3.447834 | -6.520167 | 2.33159 | 0.8693025 | 10.0872 | 3.115099
2018-02-07 22:05 | 370255.9 | 600.001 | 5 | 37 | 3.385832 | -6.520144 | 2.33159 | 1.086619 | 10.0872 | 3.857489
2018-02-07 22:07 | 370375.9 | 720.001 | 5 | 37 | 3.331606 | -6.52017 | 2.33159 | 1.303935 | 10.0872 | 4.587297
2018-02-07 22:09 | 370495.9 | 840.0002 | 5 | 37 | 3.281017 | -6.520088 | 2.33159 | 1.521277 | 10.0872 | 5.305871
2018-02-07 22:11 | 370615.9 | 960.0002 | 5 | 37 | 3.230376 | -6.519797 | 2.33159 | 1.738611 | 10.0872 | 6.01353
2018-02-07 22:13 | 370735.9 | 1080.0019 | 5 | 37 | 3.172359 | -6.520157 | 2.33159 | 1.955947 | 10.0872 | 6.709513
2018-02-07 22:15 | 370855.9 | 1200.0009 | 5 | 37 | 3.097615 | -6.52014 | 2.33159 | 2.173265 | 10.0872 | 7.391139
2018-02-07 22:17 | 370961.7 | 1305.7696 | 5 | 37 | 2.999999 | -6.520175 | 2.33159 | 2.364827 | 10.0872 | 7.976029
2018-02-07 22:19 | 371081.7 | 120.0009 | 6 | 37 | 3.72042 | 0 | 2.33159 | 2.364827 | 10.0872 | 7.976029
2018-02-07 22:21 | 371201.7 | 240.0002 | 6 | 37 | 3.737428 | 0 | 2.33159 | 2.364827 | 10.0872 | 7.976029
2018-02-07 22:22 | 371261.7 | 300.0031 | 6 | 37 | 3.744734 | 0 | 2.33159 | 2.364827 | 10.0872 | 7.976029
2018-02-07 22:22 | 371261.8 | 0.0027 | 7 | 38 | 3.74471 | 0 | 0 | 0 | 0 | 0
2018-02-07 22:24 | 371381.8 | 120.0004 | 2 | 38 | 4.20031 | 4.289901 | 0.1565553 | 3.355e-09 | 0.6524359 | 1.2562e-08
2018-02-07 22:26 | 371501.8 | 240.0012 | 2 | 38 | 4.200288 | 3.853553 | 0.2913916 | 3.355e-09 | 1.218787 | 1.2562e-08
2018-02-07 22:28 | 371621.8 | 360.0019 | 2 | 38 | 4.200284 | 3.533137 | 0.4144346 | 3.355e-09 | 1.735601 | 1.2562e-08
2018-02-07 22:30 | 371726.8 | 464.9913 | 2 | 38 | 4.200293 | 3.259994 | 0.5134454 | 3.355e-09 | 2.151473 | 1.2562e-08
2018-02-07 22:32 | 371846.9 | 120.0011 | 3 | 38 | 4.228088 | 3.25998 | 0.6217174 | 3.355e-09 | 2.607628 | 1.2562e-08
2018-02-07 22:34 | 371966.9 | 240.0003 | 3 | 38 | 4.260607 | 3.259929 | 0.730369 | 3.355e-09 | 3.06875 | 1.2562e-08
2018-02-07 22:36 | 372086.9 | 360.001 | 3 | 38 | 4.296321 | 3.259988 | 0.8390365 | 3.355e-09 | 3.533649 | 1.2562e-08
2018-02-07 22:38 | 372206.9 | 480.0002 | 3 | 38 | 4.33505 | 3.259953 | 0.9477037 | 3.355e-09 | 4.002602 | 1.2562e-08
2018-02-07 22:40 | 372326.9 | 600.0002 | 3 | 38 | 4.375978 | 3.260055 | 1.056367 | 3.355e-09 | 4.47587 | 1.2562e-08
2018-02-07 22:42 | 372446.9 | 720.0003 | 3 | 38 | 4.400307 | 3.063437 | 1.163536 | 3.355e-09 | 4.946685 | 1.2562e-08
2018-02-07 22:44 | 372566.9 | 840.0011 | 3 | 38 | 4.400259 | 2.710786 | 1.259531 | 3.355e-09 | 5.369089 | 1.2562e-08
2018-02-07 22:46 | 372686.9 | 960.0002 | 3 | 38 | 4.400249 | 2.417537 | 1.344845 | 3.355e-09 | 5.744494 | 1.2562e-08
2018-02-07 22:48 | 372806.9 | 1080.0003 | 3 | 38 | 4.400207 | 2.169856 | 1.42122 | 3.355e-09 | 6.080564 | 1.2562e-08
2018-02-07 22:50 | 372926.9 | 1200.0003 | 3 | 38 | 4.400218 | 1.959697 | 1.489972 | 3.355e-09 | 6.38309 | 1.2562e-08
2018-02-07 22:52 | 373046.9 | 1320.001 | 3 | 38 | 4.400235 | 1.780367 | 1.552224 | 3.355e-09 | 6.657013 | 1.2562e-08
2018-02-07 22:54 | 373166.9 | 1440.0003 | 3 | 38 | 4.40022 | 1.624866 | 1.608916 | 3.355e-09 | 6.906469 | 1.2562e-08
2018-02-07 22:56 | 373286.9 | 1560.001 | 3 | 38 | 4.40017 | 1.488478 | 1.660782 | 3.355e-09 | 7.134695 | 1.2562e-08
2018-02-07 22:58 | 373406.9 | 1680.0011 | 3 | 38 | 4.400159 | 1.369333 | 1.708389 | 3.355e-09 | 7.344175 | 1.2562e-08
2018-02-07 23:00 | 373526.9 | 1800.0011 | 3 | 38 | 4.400232 | 1.265866 | 1.752278 | 3.355e-09 | 7.537296 | 1.2562e-08
2018-02-07 23:02 | 373646.9 | 1920.0003 | 3 | 38 | 4.400208 | 1.170074 | 1.792843 | 3.355e-09 | 7.715789 | 1.2562e-08
2018-02-07 23:04 | 373766.9 | 2040.0002 | 3 | 38 | 4.400213 | 1.080362 | 1.830342 | 3.355e-09 | 7.880794 | 1.2562e-08
2018-02-07 23:06 | 373886.9 | 2160.001 | 3 | 38 | 4.400187 | 0.9973764 | 1.864958 | 3.355e-09 | 8.033113 | 1.2562e-08
2018-02-07 23:08 | 374006.9 | 2280.0019 | 3 | 38 | 4.40018 | 0.9239817 | 1.896959 | 3.355e-09 | 8.173924 | 1.2562e-08
2018-02-07 23:10 | 374126.9 | 2400.0018 | 3 | 38 | 4.400245 | 0.8602114 | 1.926666 | 3.355e-09 | 8.30464 | 1.2562e-08
2018-02-07 23:12 | 374246.9 | 2520.0012 | 3 | 38 | 4.400188 | 0.8013391 | 1.954323 | 3.355e-09 | 8.426334 | 1.2562e-08
2018-02-07 23:14 | 374366.9 | 2640.0003 | 3 | 38 | 4.4001 | 0.7477245 | 1.980138 | 3.355e-09 | 8.539928 | 1.2562e-08
2018-02-07 23:16 | 374486.9 | 2760.0019 | 3 | 38 | 4.4002 | 0.700778 | 2.004284 | 3.355e-09 | 8.646173 | 1.2562e-08
2018-02-07 23:18 | 374606.9 | 2880.0002 | 3 | 38 | 4.400152 | 0.6563406 | 2.026894 | 3.355e-09 | 8.745661 | 1.2562e-08
2018-02-07 23:20 | 374726.9 | 3000.0018 | 3 | 38 | 4.40021 | 0.6158381 | 2.048089 | 3.355e-09 | 8.838922 | 1.2562e-08
2018-02-07 23:22 | 374846.9 | 3120.0002 | 3 | 38 | 4.400157 | 0.5773687 | 2.067963 | 3.355e-09 | 8.926372 | 1.2562e-08
2018-02-07 23:24 | 374966.9 | 3240.001 | 3 | 38 | 4.400177 | 0.5425282 | 2.086616 | 3.355e-09 | 9.00845 | 1.2562e-08
2018-02-07 23:26 | 375086.9 | 3360.0003 | 3 | 38 | 4.400109 | 0.5094919 | 2.104145 | 3.355e-09 | 9.085579 | 1.2562e-08
2018-02-07 23:28 | 375206.9 | 3480.001 | 3 | 38 | 4.400147 | 0.4802895 | 2.120653 | 3.355e-09 | 9.158218 | 1.2562e-08
2018-02-07 23:30 | 375326.9 | 3600.0018 | 3 | 38 | 4.400125 | 0.4525375 | 2.136201 | 3.355e-09 | 9.226631 | 1.2562e-08
2018-02-07 23:32 | 375446.9 | 3720.001 | 3 | 38 | 4.400168 | 0.4270144 | 2.150855 | 3.355e-09 | 9.291109 | 1.2562e-08
2018-02-07 23:34 | 375566.9 | 3840.001 | 3 | 38 | 4.400134 | 0.4019728 | 2.164667 | 3.355e-09 | 9.351884 | 1.2562e-08
2018-02-07 23:36 | 375686.9 | 3960.0012 | 3 | 38 | 4.400182 | 0.3788195 | 2.177674 | 3.355e-09 | 9.409116 | 1.2562e-08
2018-02-07 23:38 | 375806.9 | 4080.001 | 3 | 38 | 4.400152 | 0.3563299 | 2.189917 | 3.355e-09 | 9.462989 | 1.2562e-08
2018-02-07 23:40 | 375926.9 | 4200.0004 | 3 | 38 | 4.400176 | 0.3363628 | 2.201454 | 3.355e-09 | 9.513755 | 1.2562e-08
2018-02-07 23:42 | 376046.9 | 4320.0011 | 3 | 38 | 4.400134 | 0.3168783 | 2.212332 | 3.355e-09 | 9.561617 | 1.2562e-08
2018-02-07 23:44 | 376166.9 | 4440.0004 | 3 | 38 | 4.400145 | 0.2983418 | 2.222577 | 3.355e-09 | 9.606698 | 1.2562e-08
2018-02-07 23:46 | 376286.9 | 4560.0011 | 3 | 38 | 4.400156 | 0.2814541 | 2.232243 | 3.355e-09 | 9.649229 | 1.2562e-08
2018-02-07 23:48 | 376406.9 | 4680.0003 | 3 | 38 | 4.400075 | 0.2649107 | 2.241361 | 3.355e-09 | 9.689351 | 1.2562e-08
2018-02-07 23:50 | 376526.9 | 4800.0002 | 3 | 38 | 4.400092 | 0.250946 | 2.249968 | 3.355e-09 | 9.72722 | 1.2562e-08
2018-02-07 23:52 | 376646.9 | 4920.0018 | 3 | 38 | 4.400178 | 0.2380304 | 2.258106 | 3.355e-09 | 9.763032 | 1.2562e-08
2018-02-07 23:54 | 376766.9 | 5040.0002 | 3 | 38 | 4.400089 | 0.2243376 | 2.265806 | 3.355e-09 | 9.796912 | 1.2562e-08
2018-02-07 23:56 | 376886.9 | 5160.001 | 3 | 38 | 4.400145 | 0.2133312 | 2.273099 | 3.355e-09 | 9.829 | 1.2562e-08
2018-02-07 23:58 | 377006.9 | 5280.001 | 3 | 38 | 4.400126 | 0.2017193 | 2.280007 | 3.355e-09 | 9.859397 | 1.2562e-08
2018-02-08 | 377126.9 | 5400.0003 | 3 | 38 | 4.400125 | 0.1915121 | 2.28656 | 3.355e-09 | 9.888232 | 1.2562e-08
2018-02-08 00:02 | 377246.9 | 5520.001 | 3 | 38 | 4.400109 | 0.1825037 | 2.292793 | 3.355e-09 | 9.915656 | 1.2562e-08
2018-02-08 00:04 | 377366.9 | 5640.0003 | 3 | 38 | 4.400131 | 0.1742201 | 2.298744 | 3.355e-09 | 9.941842 | 1.2562e-08
2018-02-08 00:06 | 377486.9 | 5760.001 | 3 | 38 | 4.40012 | 0.1666613 | 2.304424 | 3.355e-09 | 9.966836 | 1.2562e-08
2018-02-08 00:08 | 377606.9 | 5880.0011 | 3 | 38 | 4.400103 | 0.159049 | 2.309853 | 3.355e-09 | 9.990722 | 1.2562e-08
2018-02-08 00:10 | 377726.9 | 6000.0011 | 3 | 38 | 4.400132 | 0.1522589 | 2.315036 | 3.355e-09 | 10.01353 | 1.2562e-08
2018-02-08 00:12 | 377846.9 | 6120.0003 | 3 | 38 | 4.400063 | 0.1447868 | 2.319991 | 3.355e-09 | 10.03533 | 1.2562e-08
2018-02-08 00:14 | 377966.9 | 6240.0019 | 3 | 38 | 4.400095 | 0.1385794 | 2.324718 | 3.355e-09 | 10.05613 | 1.2562e-08
2018-02-08 00:16 | 378086.9 | 6360.0003 | 3 | 38 | 4.400097 | 0.1321383 | 2.329233 | 3.355e-09 | 10.076 | 1.2562e-08
2018-02-08 00:18 | 378206.9 | 6480.0019 | 3 | 38 | 4.4001 | 0.1264277 | 2.333546 | 3.355e-09 | 10.09497 | 1.2562e-08
2018-02-08 00:20 | 378326.9 | 6600.0002 | 3 | 38 | 4.400084 | 0.1206656 | 2.337661 | 3.355e-09 | 10.11308 | 1.2562e-08
2018-02-08 00:22 | 378446.9 | 6720.0011 | 3 | 38 | 4.400111 | 0.1148272 | 2.341584 | 3.355e-09 | 10.13034 | 1.2562e-08
2018-02-08 00:24 | 378566.9 | 6840.0012 | 3 | 38 | 4.40015 | 0.1096258 | 2.345316 | 3.355e-09 | 10.14676 | 1.2562e-08
2018-02-08 00:26 | 378686.9 | 6960.0002 | 3 | 38 | 4.400062 | 0.1034603 | 2.348859 | 3.355e-09 | 10.16235 | 1.2562e-08
2018-02-08 00:28 | 378806.9 | 7080.0011 | 3 | 38 | 4.400092 | 0.09873772 | 2.352226 | 3.355e-09 | 10.17717 | 1.2562e-08
2018-02-08 00:30 | 378926.9 | 7200.0003 | 3 | 38 | 4.400096 | 0.09409237 | 2.355438 | 3.355e-09 | 10.1913 | 1.2562e-08
2018-02-08 00:32 | 379046.9 | 7320.0002 | 3 | 38 | 4.400101 | 0.09025288 | 2.358509 | 3.355e-09 | 10.20481 | 1.2562e-08
2018-02-08 00:34 | 379166.9 | 7440.0011 | 3 | 38 | 4.400114 | 0.08625984 | 2.361439 | 3.355e-09 | 10.21771 | 1.2562e-08
2018-02-08 00:36 | 379286.9 | 7560.0011 | 3 | 38 | 4.400078 | 0.0822382 | 2.364247 | 3.355e-09 | 10.23006 | 1.2562e-08
2018-02-08 00:36 | 379326.8 | 7599.9265 | 3 | 38 | 4.400125 | 0.0814867 | 2.365157 | 3.355e-09 | 10.23407 | 1.2562e-08
2018-02-08 00:38 | 379446.9 | 120 | 4 | 38 | 4.387524 | 0 | 2.365157 | 3.355e-09 | 10.23407 | 1.2562e-08
2018-02-08 00:40 | 379566.9 | 240.0001 | 4 | 38 | 4.385884 | 0 | 2.365157 | 3.355e-09 | 10.23407 | 1.2562e-08
2018-02-08 00:41 | 379626.9 | 300.0013 | 4 | 38 | 4.385307 | 0 | 2.365157 | 3.355e-09 | 10.23407 | 1.2562e-08
2018-02-08 00:43 | 379746.9 | 120.0011 | 5 | 38 | 3.644035 | -6.519877 | 2.365157 | 0.2173247 | 10.23407 | 0.8032119
2018-02-08 00:45 | 379866.9 | 240.001 | 5 | 38 | 3.595659 | -6.520133 | 2.365157 | 0.4346502 | 10.23407 | 1.590498
2018-02-08 00:47 | 379986.9 | 360.0003 | 5 | 38 | 3.5283 | -6.519804 | 2.365157 | 0.6519741 | 10.23407 | 2.364768
2018-02-08 00:49 | 380106.9 | 480.001 | 5 | 38 | 3.460022 | -6.520133 | 2.365157 | 0.8693006 | 10.23407 | 3.124068
2018-02-08 00:51 | 380226.9 | 600.0011 | 5 | 38 | 3.395899 | -6.520184 | 2.365157 | 1.086641 | 10.23407 | 3.868981
2018-02-08 00:53 | 380346.9 | 720.0011 | 5 | 38 | 3.339246 | -6.520147 | 2.365157 | 1.30396 | 10.23407 | 4.600678
2018-02-08 00:55 | 380466.9 | 840.0003 | 5 | 38 | 3.287758 | -6.520158 | 2.365157 | 1.521298 | 10.23407 | 5.320769
2018-02-08 00:57 | 380586.9 | 960.0002 | 5 | 38 | 3.235297 | -6.520145 | 2.365157 | 1.738625 | 10.23407 | 6.029669
2018-02-08 00:59 | 380706.9 | 1080.0003 | 5 | 38 | 3.173944 | -6.52019 | 2.365157 | 1.955939 | 10.23407 | 6.726298
2018-02-08 01:01 | 380826.9 | 1200.0003 | 5 | 38 | 3.094312 | -6.519815 | 2.365157 | 2.17328 | 10.23407 | 7.408015
2018-02-08 01:03 | 380922.7 | 1295.7817 | 5 | 38 | 2.999994 | -6.52018 | 2.365157 | 2.346727 | 10.23407 | 7.937119
2018-02-08 01:05 | 381042.8 | 120.0002 | 6 | 38 | 3.72206 | 0 | 2.365157 | 2.346727 | 10.23407 | 7.937119
2018-02-08 01:07 | 381162.8 | 240.0009 | 6 | 38 | 3.739139 | 0 | 2.365157 | 2.346727 | 10.23407 | 7.937119
2018-02-08 01:08 | 381222.8 | 300.0023 | 6 | 38 | 3.746247 | 0 | 2.365157 | 2.346727 | 10.23407 | 7.937119
2018-02-08 01:08 | 381222.8 | 0.0027 | 7 | 39 | 3.746284 | 0 | 0 | 0 | 0 | 0
2018-02-08 01:10 | 381342.8 | 120.0002 | 2 | 39 | 4.200329 | 4.201413 | 0.1547249 | 1.191e-09 | 0.6453885 | 4.461e-09
2018-02-08 01:12 | 381462.8 | 240.001 | 2 | 39 | 4.200252 | 3.793767 | 0.2871409 | 1.191e-09 | 1.201573 | 4.461e-09
2018-02-08 01:14 | 381582.8 | 360.001 | 2 | 39 | 4.200247 | 3.490233 | 0.4084831 | 1.191e-09 | 1.711243 | 4.461e-09
2018-02-08 01:15 | 381676.1 | 453.2448 | 2 | 39 | 4.200255 | 3.25999 | 0.4959172 | 1.191e-09 | 2.07849 | 4.461e-09
2018-02-08 01:17 | 381796.1 | 120.0009 | 3 | 39 | 4.227202 | 3.259959 | 0.6041884 | 1.226e-09 | 2.534593 | 4.602e-09
2018-02-08 01:19 | 381916.1 | 240.0002 | 3 | 39 | 4.259147 | 3.259978 | 0.7128493 | 1.226e-09 | 2.99563 | 4.602e-09
2018-02-08 01:21 | 382036.1 | 360.0009 | 3 | 39 | 4.294756 | 3.2599 | 0.821498 | 1.226e-09 | 3.460283 | 4.602e-09
2018-02-08 01:23 | 382156.1 | 480.0011 | 3 | 39 | 4.333218 | 3.260039 | 0.9301723 | 1.226e-09 | 3.929081 | 4.602e-09
2018-02-08 01:25 | 382276.1 | 600.0001 | 3 | 39 | 4.372917 | 3.26002 | 1.038833 | 1.226e-09 | 4.402075 | 4.602e-09
2018-02-08 01:27 | 382396.1 | 720.0012 | 3 | 39 | 4.400296 | 3.098006 | 1.146517 | 1.226e-09 | 4.874928 | 4.602e-09
2018-02-08 01:29 | 382516.1 | 840.001 | 3 | 39 | 4.400255 | 2.736506 | 1.243554 | 1.226e-09 | 5.301919 | 4.602e-09
2018-02-08 01:31 | 382636.1 | 960.0018 | 3 | 39 | 4.400269 | 2.436816 | 1.329648 | 1.226e-09 | 5.680756 | 4.602e-09
2018-02-08 01:33 | 382756.1 | 1080.0002 | 3 | 39 | 4.400251 | 2.183919 | 1.406535 | 1.226e-09 | 6.019076 | 4.602e-09
2018-02-08 01:35 | 382876.1 | 1200.0001 | 3 | 39 | 4.400271 | 1.967513 | 1.475607 | 1.226e-09 | 6.323011 | 4.602e-09
2018-02-08 01:37 | 382996.1 | 1320.001 | 3 | 39 | 4.400243 | 1.783397 | 1.538041 | 1.226e-09 | 6.597736 | 4.602e-09
2018-02-08 01:39 | 383116.1 | 1440.001 | 3 | 39 | 4.40025 | 1.624624 | 1.594769 | 1.226e-09 | 6.847354 | 4.602e-09
2018-02-08 01:41 | 383236.1 | 1560.0002 | 3 | 39 | 4.400223 | 1.487633 | 1.646563 | 1.226e-09 | 7.07526 | 4.602e-09
2018-02-08 01:43 | 383356.1 | 1680.001 | 3 | 39 | 4.400226 | 1.366517 | 1.694087 | 1.226e-09 | 7.284374 | 4.602e-09
2018-02-08 01:45 | 383476.1 | 1800.0009 | 3 | 39 | 4.40028 | 1.256758 | 1.737774 | 1.226e-09 | 7.476605 | 4.602e-09
2018-02-08 01:47 | 383596.1 | 1920.0002 | 3 | 39 | 4.400206 | 1.155175 | 1.777935 | 1.226e-09 | 7.653326 | 4.602e-09
2018-02-08 01:49 | 383716.1 | 2040.0002 | 3 | 39 | 4.400186 | 1.065605 | 1.81492 | 1.226e-09 | 7.816066 | 4.602e-09
2018-02-08 01:51 | 383836.1 | 2160.0002 | 3 | 39 | 4.400212 | 0.9884624 | 1.84913 | 1.226e-09 | 7.966595 | 4.602e-09
2018-02-08 01:53 | 383956.1 | 2280.0018 | 3 | 39 | 4.400209 | 0.9190111 | 1.880902 | 1.226e-09 | 8.1064 | 4.602e-09
2018-02-08 01:55 | 384076.1 | 2400.001 | 3 | 39 | 4.40022 | 0.8565941 | 1.910465 | 1.226e-09 | 8.236485 | 4.602e-09
2018-02-08 01:57 | 384196.1 | 2520.0001 | 3 | 39 | 4.400208 | 0.7998657 | 1.938048 | 1.226e-09 | 8.357856 | 4.602e-09
2018-02-08 01:59 | 384316.1 | 2640.0009 | 3 | 39 | 4.400198 | 0.748127 | 1.963822 | 1.226e-09 | 8.471266 | 4.602e-09
2018-02-08 02:01 | 384436.1 | 2760.0001 | 3 | 39 | 4.400151 | 0.7005243 | 1.987954 | 1.226e-09 | 8.57745 | 4.602e-09
2018-02-08 02:03 | 384556.1 | 2880.0009 | 3 | 39 | 4.40019 | 0.6574678 | 2.010577 | 1.226e-09 | 8.676992 | 4.602e-09
2018-02-08 02:05 | 384676.1 | 3000.001 | 3 | 39 | 4.400175 | 0.617938 | 2.031823 | 1.226e-09 | 8.770481 | 4.602e-09
2018-02-08 02:07 | 384796.1 | 3120.0001 | 3 | 39 | 4.400198 | 0.581377 | 2.051801 | 1.226e-09 | 8.858389 | 4.602e-09
2018-02-08 02:09 | 384916.1 | 3240.0017 | 3 | 39 | 4.400209 | 0.5468769 | 2.070585 | 1.226e-09 | 8.941039 | 4.602e-09
2018-02-08 02:11 | 385036.1 | 3360.0001 | 3 | 39 | 4.400168 | 0.5135603 | 2.088242 | 1.226e-09 | 9.018731 | 4.602e-09
2018-02-08 02:13 | 385156.1 | 3480.001 | 3 | 39 | 4.400169 | 0.4826241 | 2.104839 | 1.226e-09 | 9.091763 | 4.602e-09
2018-02-08 02:15 | 385276.1 | 3600.0001 | 3 | 39 | 4.400147 | 0.453042 | 2.120434 | 1.226e-09 | 9.160382 | 4.602e-09
2018-02-08 02:17 | 385396.1 | 3720.0002 | 3 | 39 | 4.400145 | 0.4260263 | 2.135083 | 1.226e-09 | 9.224842 | 4.602e-09
2018-02-08 02:19 | 385516.1 | 3840.001 | 3 | 39 | 4.4001 | 0.3991079 | 2.148835 | 1.226e-09 | 9.285354 | 4.602e-09
2018-02-08 02:21 | 385636.1 | 3960.0005 | 3 | 39 | 4.400134 | 0.3750839 | 2.161741 | 1.226e-09 | 9.342137 | 4.602e-09
2018-02-08 02:23 | 385756.1 | 4080.0017 | 3 | 39 | 4.400104 | 0.3516273 | 2.173856 | 1.226e-09 | 9.395449 | 4.602e-09
2018-02-08 02:25 | 385876.1 | 4200.001 | 3 | 39 | 4.400082 | 0.330492 | 2.185242 | 1.226e-09 | 9.445546 | 4.602e-09
2018-02-08 02:27 | 385996.1 | 4320.0002 | 3 | 39 | 4.400169 | 0.3122883 | 2.195957 | 1.226e-09 | 9.492695 | 4.602e-09
2018-02-08 02:29 | 386116.1 | 4440.0002 | 3 | 39 | 4.400156 | 0.2942047 | 2.206055 | 1.226e-09 | 9.537127 | 4.602e-09
2018-02-08 02:31 | 386236.1 | 4560.0018 | 3 | 39 | 4.400159 | 0.2778845 | 2.21558 | 1.226e-09 | 9.57904 | 4.602e-09
2018-02-08 02:33 | 386356.1 | 4680.001 | 3 | 39 | 4.400136 | 0.2623425 | 2.224572 | 1.226e-09 | 9.618604 | 4.602e-09
2018-02-08 02:35 | 386476.1 | 4800.0018 | 3 | 39 | 4.400136 | 0.2479181 | 2.233073 | 1.226e-09 | 9.656011 | 4.602e-09
2018-02-08 02:37 | 386596.1 | 4920.001 | 3 | 39 | 4.400151 | 0.2351389 | 2.241118 | 1.226e-09 | 9.691411 | 4.602e-09
2018-02-08 02:39 | 386716.1 | 5040.0009 | 3 | 39 | 4.40012 | 0.2225351 | 2.248737 | 1.226e-09 | 9.724935 | 4.602e-09
2018-02-08 02:41 | 386836.1 | 5160.0009 | 3 | 39 | 4.400148 | 0.2108746 | 2.255954 | 1.226e-09 | 9.756691 | 4.602e-09
2018-02-08 02:43 | 386956.1 | 5280.0009 | 3 | 39 | 4.400106 | 0.200243 | 2.262799 | 1.226e-09 | 9.786808 | 4.602e-09
2018-02-08 02:45 | 387076.1 | 5400.0001 | 3 | 39 | 4.400134 | 0.1910305 | 2.269317 | 1.226e-09 | 9.815488 | 4.602e-09
2018-02-08 02:47 | 387196.1 | 5520.0002 | 3 | 39 | 4.400108 | 0.181735 | 2.275529 | 1.226e-09 | 9.842821 | 4.602e-09
2018-02-08 02:49 | 387316.1 | 5640.0001 | 3 | 39 | 4.400045 | 0.1726761 | 2.281447 | 1.226e-09 | 9.868861 | 4.602e-09
2018-02-08 02:51 | 387436.1 | 5760.0002 | 3 | 39 | 4.400182 | 0.1663284 | 2.287098 | 1.226e-09 | 9.893728 | 4.602e-09
2018-02-08 02:53 | 387556.1 | 5880.001 | 3 | 39 | 4.4001 | 0.1576567 | 2.292489 | 1.226e-09 | 9.917448 | 4.602e-09
2018-02-08 02:55 | 387676.1 | 6000.0009 | 3 | 39 | 4.400052 | 0.1501036 | 2.297633 | 1.226e-09 | 9.940084 | 4.602e-09
2018-02-08 02:57 | 387796.1 | 6120.001 | 3 | 39 | 4.400131 | 0.1441231 | 2.302543 | 1.226e-09 | 9.961687 | 4.602e-09
2018-02-08 02:59 | 387916.1 | 6240.0001 | 3 | 39 | 4.400103 | 0.1375418 | 2.307228 | 1.226e-09 | 9.982301 | 4.602e-09
2018-02-08 03:01 | 388036.1 | 6360.001 | 3 | 39 | 4.400106 | 0.1311865 | 2.311703 | 1.226e-09 | 10.00199 | 4.602e-09
2018-02-08 03:03 | 388156.1 | 6480.001 | 3 | 39 | 4.400103 | 0.1249428 | 2.315975 | 1.226e-09 | 10.02079 | 4.602e-09
2018-02-08 03:05 | 388276.1 | 6600.0011 | 3 | 39 | 4.400054 | 0.118165 | 2.320047 | 1.226e-09 | 10.03871 | 4.602e-09
2018-02-08 03:07 | 388396.1 | 6720.001 | 3 | 39 | 4.400162 | 0.1134863 | 2.32391 | 1.226e-09 | 10.0557 | 4.602e-09
2018-02-08 03:09 | 388516.1 | 6840.001 | 3 | 39 | 4.400095 | 0.1073627 | 2.327581 | 1.226e-09 | 10.07186 | 4.602e-09
2018-02-08 03:11 | 388636.1 | 6960.0002 | 3 | 39 | 4.400122 | 0.1023817 | 2.33107 | 1.226e-09 | 10.08721 | 4.602e-09
2018-02-08 03:13 | 388756.1 | 7080.0002 | 3 | 39 | 4.400043 | 0.09775734 | 2.334396 | 1.226e-09 | 10.10184 | 4.602e-09
2018-02-08 03:15 | 388876.1 | 7200.001 | 3 | 39 | 4.400109 | 0.09492016 | 2.337596 | 1.226e-09 | 10.11592 | 4.602e-09
2018-02-08 03:17 | 388996.1 | 7320.001 | 3 | 39 | 4.400092 | 0.09163761 | 2.340697 | 1.226e-09 | 10.12957 | 4.602e-09
2018-02-08 03:19 | 389116.1 | 7440.0002 | 3 | 39 | 4.40013 | 0.08882809 | 2.343697 | 1.226e-09 | 10.14277 | 4.602e-09
2018-02-08 03:21 | 389236.1 | 7560.001 | 3 | 39 | 4.400061 | 0.08520603 | 2.346592 | 1.226e-09 | 10.15551 | 4.602e-09
2018-02-08 03:23 | 389356.1 | 7680.0002 | 3 | 39 | 4.400107 | 0.08258915 | 2.349383 | 1.226e-09 | 10.16778 | 4.602e-09
2018-02-08 03:24 | 389361.3 | 7685.2184 | 3 | 39 | 4.400018 | 0.08148479 | 2.349501 | 1.226e-09 | 10.16831 | 4.602e-09
2018-02-08 03:26 | 389481.3 | 120.0009 | 4 | 39 | 4.387753 | 0 | 2.349501 | 1.226e-09 | 10.16831 | 4.602e-09
2018-02-08 03:28 | 389601.3 | 240.0009 | 4 | 39 | 4.386205 | 0 | 2.349501 | 1.226e-09 | 10.16831 | 4.602e-09
2018-02-08 03:29 | 389661.3 | 300.0015 | 4 | 39 | 4.385644 | 0 | 2.349501 | 1.226e-09 | 10.16831 | 4.602e-09
2018-02-08 03:31 | 389781.4 | 120.0002 | 5 | 39 | 3.654225 | -6.520172 | 2.349501 | 0.2173105 | 10.16831 | 0.8056504
2018-02-08 03:33 | 389901.4 | 240.0009 | 5 | 39 | 3.600719 | -6.52016 | 2.349501 | 0.4346297 | 10.16831 | 1.594609
2018-02-08 03:35 | 390021.4 | 360.001 | 5 | 39 | 3.529065 | -6.519824 | 2.349501 | 0.6519527 | 10.16831 | 2.369468
2018-02-08 03:37 | 390141.4 | 480.0009 | 5 | 39 | 3.456636 | -6.519815 | 2.349501 | 0.8692651 | 10.16831 | 3.128433
2018-02-08 03:39 | 390261.4 | 600.001 | 5 | 39 | 3.390809 | -6.520142 | 2.349501 | 1.086599 | 10.16831 | 3.8724
2018-02-08 03:41 | 390381.4 | 720.001 | 5 | 39 | 3.33144 | -6.520168 | 2.349501 | 1.303935 | 10.16831 | 4.602804
2018-02-08 03:43 | 390501.4 | 840.001 | 5 | 39 | 3.277004 | -6.519825 | 2.349501 | 1.521262 | 10.16831 | 5.320883
2018-02-08 03:45 | 390621.4 | 960.0009 | 5 | 39 | 3.223748 | -6.519867 | 2.349501 | 1.738554 | 10.16831 | 6.027199
2018-02-08 03:47 | 390741.4 | 1080.001 | 5 | 39 | 3.162082 | -6.519827 | 2.349501 | 1.955894 | 10.16831 | 6.721347
2018-02-08 03:49 | 390861.4 | 1200.0006 | 5 | 39 | 3.081547 | -6.519834 | 2.349501 | 2.17322 | 10.16831 | 7.400319
2018-02-08 03:50 | 390944.4 | 1283.0016 | 5 | 39 | 2.999997 | -6.519831 | 2.349501 | 2.323526 | 10.16831 | 7.857787
2018-02-08 03:52 | 391064.5 | 120.002 | 6 | 39 | 3.724368 | 0 | 2.349501 | 2.323526 | 10.16831 | 7.857787
2018-02-08 03:54 | 391184.5 | 240.0002 | 6 | 39 | 3.742043 | 0 | 2.349501 | 2.323526 | 10.16831 | 7.857787
2018-02-08 03:55 | 391244.5 | 300.0024 | 6 | 39 | 3.749451 | 0 | 2.349501 | 2.323526 | 10.16831 | 7.857787
2018-02-08 03:55 | 391244.5 | 0.0048 | 7 | 40 | 3.749506 | 0 | 0 | 0 | 0 | 0
2018-02-08 03:57 | 391364.6 | 120.0002 | 2 | 40 | 4.200311 | 4.150962 | 0.1537106 | 6.076e-09 | 0.6414284 | 2.278e-08
2018-02-08 03:59 | 391484.6 | 240.001 | 2 | 40 | 4.200269 | 3.747495 | 0.2846033 | 6.076e-09 | 1.191215 | 2.278e-08
2018-02-08 04:01 | 391604.6 | 360.001 | 2 | 40 | 4.200272 | 3.443494 | 0.4043799 | 6.076e-09 | 1.694309 | 2.278e-08
2018-02-08 04:02 | 391677.7 | 433.1463 | 2 | 40 | 4.20025 | 3.259999 | 0.4724792 | 6.076e-09 | 1.980345 | 2.278e-08
2018-02-08 04:04 | 391797.7 | 120.0001 | 3 | 40 | 4.226976 | 3.26007 | 0.5807587 | 6.076e-09 | 2.43647 | 2.278e-08
2018-02-08 04:06 | 391917.7 | 240.0008 | 3 | 40 | 4.258238 | 3.260079 | 0.6894208 | 6.076e-09 | 2.897462 | 2.278e-08
2018-02-08 04:08 | 392037.7 | 360.0009 | 3 | 40 | 4.292301 | 3.260028 | 0.7980906 | 6.076e-09 | 3.362031 | 2.278e-08
2018-02-08 04:10 | 392157.7 | 480.0009 | 3 | 40 | 4.329176 | 3.260041 | 0.9067539 | 6.076e-09 | 3.83042 | 2.278e-08
2018-02-08 04:12 | 392277.7 | 600.0001 | 3 | 40 | 4.368913 | 3.26002 | 1.015422 | 6.076e-09 | 4.303009 | 2.278e-08
2018-02-08 04:14 | 392397.7 | 720.0009 | 3 | 40 | 4.400284 | 3.133279 | 1.123528 | 6.076e-09 | 4.777415 | 2.278e-08
2018-02-08 04:16 | 392517.7 | 840.0001 | 3 | 40 | 4.400274 | 2.758389 | 1.221439 | 6.076e-09 | 5.208249 | 2.278e-08
2018-02-08 04:18 | 392637.7 | 960.0008 | 3 | 40 | 4.40028 | 2.447198 | 1.308033 | 6.076e-09 | 5.589289 | 2.278e-08
2018-02-08 04:20 | 392757.7 | 1080.0001 | 3 | 40 | 4.400237 | 2.186818 | 1.385139 | 6.076e-09 | 5.928576 | 2.278e-08
2018-02-08 04:22 | 392877.7 | 1200.0017 | 3 | 40 | 4.400195 | 1.967214 | 1.454297 | 6.076e-09 | 6.232887 | 2.278e-08
2018-02-08 04:24 | 392997.7 | 1320.0009 | 3 | 40 | 4.400267 | 1.781982 | 1.516718 | 6.076e-09 | 6.507553 | 2.278e-08
2018-02-08 04:26 | 393117.7 | 1440.0017 | 3 | 40 | 4.40025 | 1.619457 | 1.573357 | 6.076e-09 | 6.75678 | 2.278e-08
2018-02-08 04:28 | 393237.7 | 1560.0009 | 3 | 40 | 4.400259 | 1.473897 | 1.624844 | 6.076e-09 | 6.983334 | 2.278e-08
2018-02-08 04:30 | 393357.7 | 1680.0009 | 3 | 40 | 4.400199 | 1.345896 | 1.671785 | 6.076e-09 | 7.189884 | 2.278e-08
2018-02-08 04:32 | 393477.7 | 1800.0009 | 3 | 40 | 4.400212 | 1.237648 | 1.714812 | 6.076e-09 | 7.379214 | 2.278e-08
2018-02-08 04:34 | 393597.7 | 1920.0009 | 3 | 40 | 4.400209 | 1.143763 | 1.754464 | 6.076e-09 | 7.55369 | 2.278e-08
2018-02-08 04:36 | 393717.7 | 2040.0008 | 3 | 40 | 4.400193 | 1.059262 | 1.791144 | 6.076e-09 | 7.715091 | 2.278e-08
2018-02-08 04:38 | 393837.7 | 2160.0009 | 3 | 40 | 4.400178 | 0.9839001 | 1.825169 | 6.076e-09 | 7.864809 | 2.278e-08
2018-02-08 04:40 | 393957.7 | 2280.0008 | 3 | 40 | 4.40017 | 0.9174166 | 1.856843 | 6.076e-09 | 8.004178 | 2.278e-08
2018-02-08 04:42 | 394077.7 | 2400.0001 | 3 | 40 | 4.400187 | 0.8586512 | 1.886426 | 6.076e-09 | 8.13435 | 2.278e-08
2018-02-08 04:44 | 394197.7 | 2520.0017 | 3 | 40 | 4.400208 | 0.8047085 | 1.914131 | 6.076e-09 | 8.256255 | 2.278e-08
2018-02-08 04:46 | 394317.7 | 2640.0016 | 3 | 40 | 4.400161 | 0.7539301 | 1.9401 | 6.076e-09 | 8.370524 | 2.278e-08
2018-02-08 04:48 | 394437.7 | 2760.0009 | 3 | 40 | 4.400207 | 0.7081633 | 1.964453 | 6.076e-09 | 8.477681 | 2.278e-08
2018-02-08 04:50 | 394557.7 | 2880.0008 | 3 | 40 | 4.4002 | 0.663866 | 1.987298 | 6.076e-09 | 8.578204 | 2.278e-08
2018-02-08 04:52 | 394677.7 | 3000.0001 | 3 | 40 | 4.400155 | 0.6223164 | 2.008721 | 6.076e-09 | 8.672469 | 2.278e-08
2018-02-08 04:54 | 394797.7 | 3120.0008 | 3 | 40 | 4.4001 | 0.5829306 | 2.028815 | 6.076e-09 | 8.760885 | 2.278e-08
2018-02-08 04:56 | 394917.7 | 3240.0001 | 3 | 40 | 4.400152 | 0.5458803 | 2.04764 | 6.076e-09 | 8.84372 | 2.278e-08
2018-02-08 04:58 | 395037.7 | 3360.0008 | 3 | 40 | 4.400187 | 0.511075 | 2.065248 | 6.076e-09 | 8.921198 | 2.278e-08
2018-02-08 05:00 | 395157.7 | 3480.0007 | 3 | 40 | 4.40019 | 0.478816 | 2.081726 | 6.076e-09 | 8.993704 | 2.278e-08
2018-02-08 05:02 | 395277.7 | 3600.0013 | 3 | 40 | 4.400154 | 0.4485912 | 2.09717 | 6.076e-09 | 9.061658 | 2.278e-08
2018-02-08 05:04 | 395397.7 | 3720.0012 | 3 | 40 | 4.400155 | 0.4206696 | 2.111647 | 6.076e-09 | 9.12536 | 2.278e-08
2018-02-08 05:06 | 395517.7 | 3840.0002 | 3 | 40 | 4.400103 | 0.3940544 | 2.125231 | 6.076e-09 | 9.185131 | 2.278e-08
2018-02-08 05:08 | 395637.7 | 3960.0009 | 3 | 40 | 4.400157 | 0.3706875 | 2.137978 | 6.076e-09 | 9.24122 | 2.278e-08
2018-02-08 05:10 | 395757.7 | 4080.0002 | 3 | 40 | 4.400157 | 0.3485737 | 2.149959 | 6.076e-09 | 9.293938 | 2.278e-08
2018-02-08 05:12 | 395877.7 | 4200.0001 | 3 | 40 | 4.400156 | 0.3282566 | 2.161237 | 6.076e-09 | 9.343562 | 2.278e-08
2018-02-08 05:14 | 395997.7 | 4320.0009 | 3 | 40 | 4.40011 | 0.3090172 | 2.171859 | 6.076e-09 | 9.390302 | 2.278e-08
2018-02-08 05:16 | 396117.7 | 4440.001 | 3 | 40 | 4.400182 | 0.2921429 | 2.181877 | 6.076e-09 | 9.434382 | 2.278e-08
2018-02-08 05:18 | 396237.7 | 4560.0001 | 3 | 40 | 4.400118 | 0.275033 | 2.191329 | 6.076e-09 | 9.475971 | 2.278e-08
2018-02-08 05:20 | 396357.7 | 4680.0009 | 3 | 40 | 4.400099 | 0.2597809 | 2.20025 | 6.076e-09 | 9.515228 | 2.278e-08
2018-02-08 05:22 | 396477.7 | 4800.0008 | 3 | 40 | 4.400136 | 0.2462273 | 2.20868 | 6.076e-09 | 9.552319 | 2.278e-08
2018-02-08 05:24 | 396597.7 | 4920.0001 | 3 | 40 | 4.400185 | 0.2333307 | 2.216658 | 6.076e-09 | 9.587423 | 2.278e-08
2018-02-08 05:26 | 396717.7 | 5040.0001 | 3 | 40 | 4.400097 | 0.2208261 | 2.224218 | 6.076e-09 | 9.620687 | 2.278e-08
2018-02-08 05:28 | 396837.7 | 5160.0001 | 3 | 40 | 4.400129 | 0.2104607 | 2.231402 | 6.076e-09 | 9.652298 | 2.278e-08
2018-02-08 05:30 | 396957.7 | 5280.0009 | 3 | 40 | 4.400136 | 0.2003498 | 2.238241 | 6.076e-09 | 9.682392 | 2.278e-08
2018-02-08 05:32 | 397077.7 | 5400 | 3 | 40 | 4.400154 | 0.1910963 | 2.244757 | 6.076e-09 | 9.711061 | 2.278e-08
2018-02-08 05:34 | 397197.7 | 5520.0009 | 3 | 40 | 4.400153 | 0.1821308 | 2.250962 | 6.076e-09 | 9.738365 | 2.278e-08
2018-02-08 05:36 | 397317.7 | 5640.0009 | 3 | 40 | 4.400154 | 0.1737747 | 2.256884 | 6.076e-09 | 9.764424 | 2.278e-08
2018-02-08 05:38 | 397437.7 | 5760.0001 | 3 | 40 | 4.400133 | 0.1655178 | 2.262526 | 6.076e-09 | 9.789249 | 2.278e-08
2018-02-08 05:40 | 397557.7 | 5880.0009 | 3 | 40 | 4.400152 | 0.1580391 | 2.267905 | 6.076e-09 | 9.812917 | 2.278e-08
2018-02-08 05:42 | 397677.7 | 6000.0008 | 3 | 40 | 4.400131 | 0.1504908 | 2.273033 | 6.076e-09 | 9.835482 | 2.278e-08
2018-02-08 05:44 | 397797.7 | 6120.0001 | 3 | 40 | 4.400139 | 0.1434221 | 2.27792 | 6.076e-09 | 9.856986 | 2.278e-08
2018-02-08 05:46 | 397917.7 | 6240.0008 | 3 | 40 | 4.400131 | 0.1364908 | 2.282584 | 6.076e-09 | 9.877504 | 2.278e-08
2018-02-08 05:48 | 398037.7 | 6360.0017 | 3 | 40 | 4.400145 | 0.1303596 | 2.28702 | 6.076e-09 | 9.897026 | 2.278e-08
2018-02-08 05:50 | 398157.7 | 6480.0005 | 3 | 40 | 4.400067 | 0.1242275 | 2.291255 | 6.076e-09 | 9.91566 | 2.278e-08
2018-02-08 05:52 | 398277.7 | 6600.0009 | 3 | 40 | 4.400108 | 0.1196384 | 2.295324 | 6.076e-09 | 9.933563 | 2.278e-08
2018-02-08 05:54 | 398397.7 | 6720.0001 | 3 | 40 | 4.400052 | 0.1146507 | 2.299226 | 6.076e-09 | 9.950733 | 2.278e-08
2018-02-08 05:56 | 398517.7 | 6840.0008 | 3 | 40 | 4.400085 | 0.1099749 | 2.302976 | 6.076e-09 | 9.967233 | 2.278e-08
2018-02-08 05:58 | 398637.7 | 6960.0009 | 3 | 40 | 4.400055 | 0.1056242 | 2.306575 | 6.076e-09 | 9.983069 | 2.278e-08
2018-02-08 06:00 | 398757.7 | 7080.0009 | 3 | 40 | 4.400101 | 0.1017857 | 2.310032 | 6.076e-09 | 9.99828 | 2.278e-08
2018-02-08 06:02 | 398877.7 | 7200.0009 | 3 | 40 | 4.400067 | 0.09751225 | 2.313353 | 6.076e-09 | 10.01289 | 2.278e-08
2018-02-08 06:04 | 398997.7 | 7320.0017 | 3 | 40 | 4.400074 | 0.09341335 | 2.316545 | 6.076e-09 | 10.02694 | 2.278e-08
2018-02-08 06:06 | 399117.7 | 7440.0001 | 3 | 40 | 4.400052 | 0.08959007 | 2.319609 | 6.076e-09 | 10.04042 | 2.278e-08
2018-02-08 06:08 | 399237.7 | 7560.0001 | 3 | 40 | 4.40005 | 0.08552361 | 2.322544 | 6.076e-09 | 10.05333 | 2.278e-08
2018-02-08 06:10 | 399353.2 | 7675.5414 | 3 | 40 | 4.400074 | 0.08149147 | 2.325224 | 6.076e-09 | 10.06513 | 2.278e-08
2018-02-08 06:12 | 399473.3 | 120.0011 | 4 | 40 | 4.387988 | 0 | 2.325224 | 6.076e-09 | 10.06513 | 2.278e-08
2018-02-08 06:14 | 399593.3 | 240.0004 | 4 | 40 | 4.386524 | 0 | 2.325224 | 6.076e-09 | 10.06513 | 2.278e-08
2018-02-08 06:15 | 399653.3 | 300.0025 | 4 | 40 | 4.386033 | 0 | 2.325224 | 6.076e-09 | 10.06513 | 2.278e-08
2018-02-08 06:17 | 399773.4 | 120.0001 | 5 | 40 | 3.643451 | -6.519859 | 2.325224 | 0.2173034 | 10.06513 | 0.8035833
2018-02-08 06:19 | 399893.4 | 240.0002 | 5 | 40 | 3.59196 | -6.519847 | 2.325224 | 0.4346162 | 10.06513 | 1.590308
2018-02-08 06:21 | 400013.4 | 360.0009 | 5 | 40 | 3.521917 | -6.519876 | 2.325224 | 0.6519641 | 10.06513 | 2.363529
2018-02-08 06:23 | 400133.4 | 480.0001 | 5 | 40 | 3.450598 | -6.520026 | 2.325224 | 0.8692662 | 10.06513 | 3.121003
2018-02-08 06:25 | 400253.4 | 600.0009 | 5 | 40 | 3.385834 | -6.519829 | 2.325224 | 1.086607 | 10.06513 | 3.863753
2018-02-08 06:27 | 400373.4 | 720.0002 | 5 | 40 | 3.327937 | -6.519857 | 2.325224 | 1.303919 | 10.06513 | 4.593144
2018-02-08 06:29 | 400493.4 | 840.001 | 5 | 40 | 3.274086 | -6.520078 | 2.325224 | 1.521246 | 10.06513 | 5.310523
2018-02-08 06:31 | 400613.4 | 960.0001 | 5 | 40 | 3.221458 | -6.519807 | 2.325224 | 1.738561 | 10.06513 | 6.01635
2018-02-08 06:33 | 400733.4 | 1080.0003 | 5 | 40 | 3.159823 | -6.519859 | 2.325224 | 1.955874 | 10.06513 | 6.709953
2018-02-08 06:35 | 400853.4 | 1200.0018 | 5 | 40 | 3.076508 | -6.520045 | 2.325224 | 2.173204 | 10.06513 | 7.38825
2018-02-08 06:36 | 400930.3 | 1276.8528 | 5 | 40 | 2.999994 | -6.519824 | 2.325224 | 2.312372 | 10.06513 | 7.81141
2018-02-08 06:38 | 401050.3 | 120.0002 | 6 | 40 | 3.725631 | 0 | 2.325224 | 2.312372 | 10.06513 | 7.81141
2018-02-08 06:40 | 401170.3 | 240.0009 | 6 | 40 | 3.743586 | 0 | 2.325224 | 2.312372 | 10.06513 | 7.81141
2018-02-08 06:41 | 401230.3 | 300.0023 | 6 | 40 | 3.751088 | 0 | 2.325224 | 2.312372 | 10.06513 | 7.81141
2018-02-08 06:41 | 401230.3 | 0.0028 | 7 | 41 | 3.751033 | 0 | 0 | 0 | 0 | 0
2018-02-08 06:43 | 401350.4 | 120.0009 | 2 | 41 | 4.200281 | 4.101232 | 0.1527506 | 0 | 0.6375804 | 0
2018-02-08 06:45 | 401470.4 | 240.0002 | 2 | 41 | 4.200261 | 3.710565 | 0.2822686 | 0 | 1.181593 | 0
2018-02-08 06:47 | 401590.4 | 360.001 | 2 | 41 | 4.200313 | 3.427007 | 0.4011393 | 0 | 1.680882 | 0
2018-02-08 06:49 | 401663.3 | 432.916 | 2 | 41 | 4.200303 | 3.25998 | 0.4688328 | 0 | 1.965213 | 0
2018-02-08 06:51 | 401783.3 | 120.0002 | 3 | 41 | 4.225987 | 3.2601 | 0.577113 | 0 | 2.421302 | 0
2018-02-08 06:53 | 401903.3 | 240.0002 | 3 | 41 | 4.256917 | 3.260112 | 0.6857933 | 0 | 2.882229 | 0
2018-02-08 06:55 | 402023.3 | 360.001 | 3 | 41 | 4.291315 | 3.260047 | 0.7944609 | 0 | 3.346663 | 0
2018-02-08 06:57 | 402143.3 | 480.0001 | 3 | 41 | 4.329294 | 3.260037 | 0.9031156 | 0 | 3.81497 | 0
2018-02-08 06:59 | 402263.3 | 600.0001 | 3 | 41 | 4.369938 | 3.260011 | 1.011783 | 0 | 4.287609 | 0
2018-02-08 07:01 | 402383.3 | 720.0002 | 3 | 41 | 4.400305 | 3.114024 | 1.119689 | 0 | 4.761261 | 0
2018-02-08 07:03 | 402503.3 | 840.0002 | 3 | 41 | 4.400254 | 2.738856 | 1.216991 | 0 | 5.189416 | 0
2018-02-08 07:05 | 402623.3 | 960.0009 | 3 | 41 | 4.400257 | 2.425889 | 1.302921 | 0 | 5.567533 | 0
2018-02-08 07:07 | 402743.3 | 1080.001 | 3 | 41 | 4.400258 | 2.162208 | 1.379264 | 0 | 5.903462 | 0
2018-02-08 07:09 | 402863.3 | 1200.0008 | 3 | 41 | 4.400293 | 1.935241 | 1.447457 | 0 | 6.203527 | 0
2018-02-08 07:11 | 402983.3 | 1320.0002 | 3 | 41 | 4.400241 | 1.742379 | 1.50865 | 0 | 6.472793 | 0
2018-02-08 07:13 | 403103.3 | 1440.0001 | 3 | 41 | 4.400178 | 1.581294 | 1.563967 | 0 | 6.716198 | 0
2018-02-08 07:15 | 403223.3 | 1560.0002 | 3 | 41 | 4.400262 | 1.445851 | 1.614365 | 0 | 6.937962 | 0
2018-02-08 07:17 | 403343.3 | 1680.001 | 3 | 41 | 4.400235 | 1.329444 | 1.66057 | 0 | 7.141275 | 0
2018-02-08 07:19 | 403463.3 | 1800.0002 | 3 | 41 | 4.400211 | 1.227151 | 1.703138 | 0 | 7.328582 | 0
2018-02-08 07:21 | 403583.3 | 1920.0001 | 3 | 41 | 4.4002 | 1.137552 | 1.742516 | 0 | 7.501855 | 0
2018-02-08 07:23 | 403703.3 | 2040.0009 | 3 | 41 | 4.400251 | 1.05867 | 1.779084 | 0 | 7.662759 | 0
2018-02-08 07:25 | 403823.3 | 2160.0002 | 3 | 41 | 4.400169 | 0.9859324 | 1.813135 | 0 | 7.812593 | 0
2018-02-08 07:27 | 403943.3 | 2280.0001 | 3 | 41 | 4.400181 | 0.9202223 | 1.84489 | 0 | 7.952318 | 0
2018-02-08 07:29 | 404063.3 | 2400.0018 | 3 | 41 | 4.400233 | 0.860693 | 1.874553 | 0 | 8.082841 | 0
2018-02-08 07:31 | 404183.3 | 2520.0001 | 3 | 41 | 4.400171 | 0.8053808 | 1.902298 | 0 | 8.204926 | 0
2018-02-08 07:33 | 404303.3 | 2640.001 | 3 | 41 | 4.400182 | 0.7541523 | 1.928285 | 0 | 8.319275 | 0
2018-02-08 07:35 | 404423.3 | 2760.0001 | 3 | 41 | 4.40017 | 0.705349 | 1.952605 | 0 | 8.426287 | 0
2018-02-08 07:37 | 404543.3 | 2880.0009 | 3 | 41 | 4.400176 | 0.659441 | 1.975344 | 0 | 8.52634 | 0
2018-02-08 07:39 | 404663.3 | 3000.0003 | 3 | 41 | 4.400193 | 0.6170769 | 1.996604 | 0 | 8.619889 | 0
2018-02-08 07:41 | 404783.3 | 3120.0009 | 3 | 41 | 4.400136 | 0.5773687 | 2.016503 | 0 | 8.707446 | 0
2018-02-08 07:43 | 404903.3 | 3240.0003 | 3 | 41 | 4.400156 | 0.5410566 | 2.035145 | 0 | 8.789475 | 0
2018-02-08 07:45 | 405023.3 | 3360.0009 | 3 | 41 | 4.400187 | 0.5080767 | 2.052624 | 0 | 8.866385 | 0
2018-02-08 07:47 | 405143.3 | 3480.0018 | 3 | 41 | 4.400197 | 0.4766254 | 2.069019 | 0 | 8.938529 | 0
2018-02-08 07:49 | 405263.3 | 3600.0001 | 3 | 41 | 4.400184 | 0.447113 | 2.084392 | 0 | 9.00617 | 0
2018-02-08 07:51 | 405383.3 | 3720.001 | 3 | 41 | 4.400139 | 0.4189558 | 2.098816 | 0 | 9.069636 | 0
2018-02-08 07:53 | 405503.3 | 3840.0011 | 3 | 41 | 4.400167 | 0.3938169 | 2.112352 | 0 | 9.129199 | 0
2018-02-08 07:55 | 405623.3 | 3960.001 | 3 | 41 | 4.400175 | 0.3704062 | 2.125075 | 0 | 9.18518 | 0
2018-02-08 07:57 | 405743.3 | 4080.001 | 3 | 41 | 4.400167 | 0.3485451 | 2.137044 | 0 | 9.237848 | 0
2018-02-08 07:59 | 405863.3 | 4200.0019 | 3 | 41 | 4.400115 | 0.3272343 | 2.148304 | 0 | 9.287391 | 0
2018-02-08 08:01 | 405983.3 | 4320.001 | 3 | 41 | 4.400184 | 0.3089905 | 2.158899 | 0 | 9.334011 | 0
2018-02-08 08:03 | 406103.3 | 4440.0009 | 3 | 41 | 4.40013 | 0.2907581 | 2.168879 | 0 | 9.377924 | 0
2018-02-08 08:05 | 406223.3 | 4560.0001 | 3 | 41 | 4.400128 | 0.274622 | 2.178295 | 0 | 9.419359 | 0
2018-02-08 08:07 | 406343.3 | 4680.001 | 3 | 41 | 4.400136 | 0.2597923 | 2.1872 | 0 | 9.458541 | 0
2018-02-08 08:09 | 406463.3 | 4800.001 | 3 | 41 | 4.400159 | 0.2461786 | 2.195623 | 0 | 9.495603 | 0
2018-02-08 08:11 | 406583.3 | 4920.0002 | 3 | 41 | 4.400138 | 0.2337427 | 2.203614 | 0 | 9.530766 | 0
2018-02-08 08:13 | 406703.3 | 5040.0002 | 3 | 41 | 4.400139 | 0.2226143 | 2.211216 | 0 | 9.564216 | 0
2018-02-08 08:15 | 406823.3 | 5160.0009 | 3 | 41 | 4.400113 | 0.2118912 | 2.218455 | 0 | 9.596066 | 0
2018-02-08 08:17 | 406943.3 | 5280.0002 | 3 | 41 | 4.400131 | 0.20193 | 2.225348 | 0 | 9.626399 | 0
2018-02-08 08:19 | 407063.3 | 5400.0009 | 3 | 41 | 4.400138 | 0.1925192 | 2.231916 | 0 | 9.655297 | 0
2018-02-08 08:21 | 407183.3 | 5520.0001 | 3 | 41 | 4.400112 | 0.1832514 | 2.23817 | 0 | 9.682815 | 0
2018-02-08 08:23 | 407303.3 | 5640.001 | 3 | 41 | 4.400124 | 0.1745462 | 2.244131 | 0 | 9.709044 | 0
2018-02-08 08:25 | 407423.3 | 5760.0002 | 3 | 41 | 4.400094 | 0.1670628 | 2.249809 | 0 | 9.734029 | 0
2018-02-08 08:27 | 407543.3 | 5880.001 | 3 | 41 | 4.400157 | 0.1608858 | 2.255266 | 0 | 9.758041 | 0
2018-02-08 08:29 | 407663.3 | 6000.0002 | 3 | 41 | 4.400065 | 0.1540709 | 2.260515 | 0 | 9.781137 | 0
2018-02-08 08:31 | 407783.3 | 6120.0009 | 3 | 41 | 4.400122 | 0.1484489 | 2.26556 | 0 | 9.803332 | 0
2018-02-08 08:33 | 407903.3 | 6240.0018 | 3 | 41 | 4.400125 | 0.1418896 | 2.270392 | 0 | 9.824596 | 0
2018-02-08 08:35 | 408023.3 | 6360.001 | 3 | 41 | 4.400167 | 0.1356974 | 2.275011 | 0 | 9.844918 | 0
2018-02-08 08:37 | 408143.3 | 6480.0005 | 3 | 41 | 4.400111 | 0.1293211 | 2.279415 | 0 | 9.864297 | 0
2018-02-08 08:39 | 408263.3 | 6600.0017 | 3 | 41 | 4.400047 | 0.1228848 | 2.283625 | 0 | 9.88282 | 0
2018-02-08 08:41 | 408383.3 | 6720.001 | 3 | 41 | 4.400036 | 0.1171656 | 2.287647 | 0 | 9.90052 | 0
2018-02-08 08:43 | 408503.3 | 6840.0002 | 3 | 41 | 4.400145 | 0.1130714 | 2.291488 | 0 | 9.917421 | 0
2018-02-08 08:45 | 408623.3 | 6960.0009 | 3 | 41 | 4.40008 | 0.1066675 | 2.295151 | 0 | 9.933537 | 0
2018-02-08 08:47 | 408743.3 | 7080.0009 | 3 | 41 | 4.400077 | 0.1002998 | 2.298608 | 0 | 9.948748 | 0
2018-02-08 08:49 | 408863.3 | 7200.0002 | 3 | 41 | 4.400097 | 0.09516907 | 2.301874 | 0 | 9.963118 | 0
2018-02-08 08:51 | 408983.3 | 7320.001 | 3 | 41 | 4.400097 | 0.09052658 | 2.304967 | 0 | 9.976729 | 0
2018-02-08 08:53 | 409103.3 | 7440.0002 | 3 | 41 | 4.400078 | 0.08596992 | 2.307911 | 0 | 9.989685 | 0
2018-02-08 08:54 | 409210.7 | 7547.3368 | 3 | 41 | 4.400033 | 0.08149815 | 2.310422 | 0 | 10.00073 | 0
2018-02-08 08:56 | 409330.7 | 120.0007 | 4 | 41 | 4.387649 | 0 | 2.310422 | 0 | 10.00073 | 0
2018-02-08 08:58 | 409450.7 | 240.0009 | 4 | 41 | 4.386137 | 0 | 2.310422 | 0 | 10.00073 | 0
2018-02-08 08:59 | 409510.7 | 300.0024 | 4 | 41 | 4.385642 | 0 | 2.310422 | 0 | 10.00073 | 0
2018-02-08 09:01 | 409630.8 | 120.001 | 5 | 41 | 3.639877 | -6.519845 | 2.310422 | 0.2173003 | 10.00073 | 0.8025032
2018-02-08 09:03 | 409750.8 | 240.0018 | 5 | 41 | 3.589486 | -6.520098 | 2.310422 | 0.4346471 | 10.00073 | 1.588767
2018-02-08 09:05 | 409870.8 | 360.0011 | 5 | 41 | 3.520071 | -6.519819 | 2.310422 | 0.6519659 | 10.00073 | 2.361419
2018-02-08 09:07 | 409990.8 | 480.001 | 5 | 41 | 3.449599 | -6.519837 | 2.310422 | 0.8692652 | 10.00073 | 3.118602
2018-02-08 09:09 | 410110.8 | 600.001 | 5 | 41 | 3.384235 | -6.519864 | 2.310422 | 1.086591 | 10.00073 | 3.861008
2018-02-08 09:11 | 410230.8 | 720.0011 | 5 | 41 | 3.326716 | -6.519871 | 2.310422 | 1.303931 | 10.00073 | 4.590189
2018-02-08 09:13 | 410350.8 | 840.0002 | 5 | 41 | 3.273689 | -6.519852 | 2.310422 | 1.521242 | 10.00073 | 5.307339
2018-02-08 09:15 | 410470.8 | 960.0019 | 5 | 41 | 3.219296 | -6.519835 | 2.310422 | 1.738568 | 10.00073 | 6.012918
2018-02-08 09:17 | 410590.8 | 1080.0011 | 5 | 41 | 3.156514 | -6.519809 | 2.310422 | 1.955878 | 10.00073 | 6.70593
2018-02-08 09:19 | 410710.8 | 1200.001 | 5 | 41 | 3.072411 | -6.520056 | 2.310422 | 2.173185 | 10.00073 | 7.383285
2018-02-08 09:21 | 410781.8 | 1271.0559 | 5 | 41 | 2.999995 | -6.519814 | 2.310422 | 2.301881 | 10.00073 | 7.77426
2018-02-08 09:23 | 410901.9 | 120 | 6 | 41 | 3.726275 | 0 | 2.310422 | 2.301881 | 10.00073 | 7.77426
2018-02-08 09:25 | 411021.9 | 240 | 6 | 41 | 3.744462 | 0 | 2.310422 | 2.301881 | 10.00073 | 7.77426
2018-02-08 09:26 | 411081.9 | 300.003 | 6 | 41 | 3.751997 | 0 | 2.310422 | 2.301881 | 10.00073 | 7.77426
2018-02-08 09:26 | 411081.9 | 0.0026 | 7 | 42 | 3.752068 | 0 | 0 | 0 | 0 | 0
2018-02-08 09:28 | 411202 | 120.0008 | 2 | 42 | 4.200316 | 4.110478 | 0.1527059 | 4.102e-09 | 0.6374726 | 1.5393e-08
2018-02-08 09:30 | 411322 | 240.0009 | 2 | 42 | 4.200225 | 3.727067 | 0.2825609 | 4.102e-09 | 1.1829 | 1.5393e-08
2018-02-08 09:32 | 411442 | 360.0008 | 2 | 42 | 4.200247 | 3.443131 | 0.4020342 | 4.102e-09 | 1.68472 | 1.5393e-08
2018-02-08 09:33 | 411519.4 | 437.3975 | 2 | 42 | 4.200258 | 3.259994 | 0.4741028 | 4.102e-09 | 1.987427 | 1.5393e-08
2018-02-08 09:35 | 411639.3864 | 120.0011 | 3 | 42 | 4.226404 | 3.260118 | 0.5823825 | 4.102e-09 | 2.44352 | 1.5393e-08
2018-02-08 09:37 | 411759.3864 | 240.0011 | 3 | 42 | 4.258187 | 3.260068 | 0.6910355 | 4.102e-09 | 2.904425 | 1.5393e-08
2018-02-08 09:39 | 411879.3864 | 360.0011 | 3 | 42 | 4.293552 | 3.260066 | 0.799708 | 4.102e-09 | 3.369066 | 1.5393e-08
2018-02-08 09:41 | 411999.3864 | 480.0011 | 3 | 42 | 4.33216 | 3.260095 | 0.9083723 | 4.102e-09 | 3.837697 | 1.5393e-08
2018-02-08 09:43 | 412119.3856 | 600.0003 | 3 | 42 | 4.373688 | 3.260076 | 1.017042 | 4.102e-09 | 4.310701 | 1.5393e-08
2018-02-08 09:45 | 412239.3863 | 720.001 | 3 | 42 | 4.400287 | 3.070666 | 1.124409 | 4.102e-09 | 4.782257 | 1.5393e-08
2018-02-08 09:47 | 412359.3864 | 840.0011 | 3 | 42 | 4.400299 | 2.699103 | 1.220346 | 4.102e-09 | 5.204406 | 1.5393e-08
2018-02-08 09:49 | 412479.3864 | 960.0011 | 3 | 42 | 4.400282 | 2.386888 | 1.304973 | 4.102e-09 | 5.57679 | 1.5393e-08
2018-02-08 09:51 | 412599.3864 | 1080.0011 | 3 | 42 | 4.400253 | 2.117448 | 1.379914 | 4.102e-09 | 5.906549 | 1.5393e-08
2018-02-08 09:53 | 412719.3856 | 1200.0003 | 3 | 42 | 4.400236 | 1.898383 | 1.446728 | 4.102e-09 | 6.20055 | 1.5393e-08
2018-02-08 09:55 | 412839.3857 | 1320.0004 | 3 | 42 | 4.400237 | 1.717424 | 1.506895 | 4.102e-09 | 6.465297 | 1.5393e-08
2018-02-08 09:57 | 412959.3864 | 1440.0011 | 3 | 42 | 4.400249 | 1.567005 | 1.561549 | 4.102e-09 | 6.70579 | 1.5393e-08
2018-02-08 09:59 | 413079.3863 | 1560.001 | 3 | 42 | 4.400285 | 1.43652 | 1.611548 | 4.102e-09 | 6.925793 | 1.5393e-08
2018-02-08 10:01 | 413199.3856 | 1680.0003 | 3 | 42 | 4.400182 | 1.321898 | 1.657468 | 4.102e-09 | 7.127854 | 1.5393e-08
2018-02-08 10:03 | 413319.3855 | 1800.0002 | 3 | 42 | 4.400215 | 1.221183 | 1.699835 | 4.102e-09 | 7.314277 | 1.5393e-08
2018-02-08 10:05 | 413439.3864 | 1920.0011 | 3 | 42 | 4.400158 | 1.130989 | 1.739024 | 4.102e-09 | 7.486716 | 1.5393e-08
2018-02-08 10:07 | 413559.3863 | 2040.001 | 3 | 42 | 4.40022 | 1.050673 | 1.775373 | 4.102e-09 | 7.646659 | 1.5393e-08
2018-02-08 10:09 | 413679.3856 | 2160.0003 | 3 | 42 | 4.400176 | 0.9776592 | 1.809169 | 4.102e-09 | 7.795369 | 1.5393e-08
2018-02-08 10:11 | 413799.3863 | 2280.001 | 3 | 42 | 4.400245 | 0.9120245 | 1.840645 | 4.102e-09 | 7.933868 | 1.5393e-08
2018-02-08 10:13 | 413919.3871 | 2400.0018 | 3 | 42 | 4.400167 | 0.8494473 | 1.869987 | 4.102e-09 | 8.062978 | 1.5393e-08
2018-02-08 10:15 | 414039.3856 | 2520.0003 | 3 | 42 | 4.400229 | 0.7932987 | 1.89735 | 4.102e-09 | 8.183383 | 1.5393e-08
2018-02-08 10:17 | 414159.3863 | 2640.001 | 3 | 42 | 4.400226 | 0.7415323 | 1.922899 | 4.102e-09 | 8.2958 | 1.5393e-08
2018-02-08 10:19 | 414279.3856 | 2760.0003 | 3 | 42 | 4.400173 | 0.6933088 | 1.946787 | 4.102e-09 | 8.400911 | 1.5393e-08
2018-02-08 10:21 | 414399.3863 | 2880.001 | 3 | 42 | 4.4001 | 0.6478529 | 1.96914 | 4.102e-09 | 8.499271 | 1.5393e-08
2018-02-08 10:23 | 414519.3864 | 3000.0011 | 3 | 42 | 4.400118 | 0.6072245 | 1.990074 | 4.102e-09 | 8.591382 | 1.5393e-08
2018-02-08 10:25 | 414639.3856 | 3120.0003 | 3 | 42 | 4.400161 | 0.5698786 | 2.009697 | 4.102e-09 | 8.677727 | 1.5393e-08
2018-02-08 10:27 | 414759.3857 | 3240.0004 | 3 | 42 | 4.400166 | 0.5347071 | 2.028098 | 4.102e-09 | 8.758694 | 1.5393e-08
2018-02-08 10:29 | 414879.3855 | 3360.0002 | 3 | 42 | 4.400163 | 0.501545 | 2.045361 | 4.102e-09 | 8.834653 | 1.5393e-08
2018-02-08 10:31 | 414999.3863 | 3480.001 | 3 | 42 | 4.400119 | 0.4705257 | 2.061562 | 4.102e-09 | 8.905944 | 1.5393e-08
2018-02-08 10:33 | 415119.3857 | 3600.0004 | 3 | 42 | 4.400128 | 0.4413271 | 2.076768 | 4.102e-09 | 8.972853 | 1.5393e-08
2018-02-08 10:35 | 415239.3863 | 3720.001 | 3 | 42 | 4.400185 | 0.4151821 | 2.09104 | 4.102e-09 | 9.035648 | 1.5393e-08
2018-02-08 10:37 | 415359.3864 | 3840.0011 | 3 | 42 | 4.400117 | 0.3889952 | 2.104441 | 4.102e-09 | 9.094615 | 1.5393e-08
2018-02-08 10:39 | 415479.3855 | 3960.0002 | 3 | 42 | 4.400166 | 0.366291 | 2.117029 | 4.102e-09 | 9.150006 | 1.5393e-08
2018-02-08 10:41 | 415599.3857 | 4080.0004 | 3 | 42 | 4.4001 | 0.3437901 | 2.128858 | 4.102e-09 | 9.202056 | 1.5393e-08
2018-02-08 10:43 | 415719.3864 | 4200.0011 | 3 | 42 | 4.400141 | 0.3242025 | 2.139995 | 4.102e-09 | 9.251061 | 1.5393e-08
2018-02-08 10:45 | 415839.3863 | 4320.001 | 3 | 42 | 4.400148 | 0.3058605 | 2.150491 | 4.102e-09 | 9.297241 | 1.5393e-08
2018-02-08 10:47 | 415959.3873 | 4440.002 | 3 | 42 | 4.400147 | 0.28862 | 2.160394 | 4.102e-09 | 9.340817 | 1.5393e-08
2018-02-08 10:49 | 416079.3856 | 4560.0003 | 3 | 42 | 4.400097 | 0.2724323 | 2.169744 | 4.102e-09 | 9.381959 | 1.5393e-08
2018-02-08 10:51 | 416199.3865 | 4680.0012 | 3 | 42 | 4.400156 | 0.2584076 | 2.178589 | 4.102e-09 | 9.420877 | 1.5393e-08
2018-02-08 10:53 | 416319.3855 | 4800.0002 | 3 | 42 | 4.40015 | 0.2445498 | 2.186963 | 4.102e-09 | 9.457726 | 1.5393e-08
2018-02-08 10:55 | 416439.3856 | 4920.0003 | 3 | 42 | 4.400145 | 0.2330818 | 2.194912 | 4.102e-09 | 9.492702 | 1.5393e-08
2018-02-08 10:57 | 416559.3856 | 5040.0003 | 3 | 42 | 4.400193 | 0.2223129 | 2.202485 | 4.102e-09 | 9.526025 | 1.5393e-08
2018-02-08 10:59 | 416679.3855 | 5160.0002 | 3 | 42 | 4.400118 | 0.2110558 | 2.209695 | 4.102e-09 | 9.557748 | 1.5393e-08
2018-02-08 11:01 | 416799.3855 | 5280.0002 | 3 | 42 | 4.40011 | 0.2019033 | 2.216575 | 4.102e-09 | 9.58802 | 1.5393e-08
2018-02-08 11:03 | 416919.3855 | 5400.0002 | 3 | 42 | 4.40015 | 0.1950722 | 2.223183 | 4.102e-09 | 9.617096 | 1.5393e-08
2018-02-08 11:05 | 417039.3863 | 5520.001 | 3 | 42 | 4.40005 | 0.1870975 | 2.229548 | 4.102e-09 | 9.645106 | 1.5393e-08
2018-02-08 11:07 | 417159.3872 | 5640.0019 | 3 | 42 | 4.4001 | 0.1803923 | 2.235678 | 4.102e-09 | 9.672076 | 1.5393e-08
2018-02-08 11:09 | 417279.3863 | 5760.001 | 3 | 42 | 4.400073 | 0.1727886 | 2.241565 | 4.102e-09 | 9.697979 | 1.5393e-08
2018-02-08 11:11 | 417399.3863 | 5880.001 | 3 | 42 | 4.400152 | 0.1663523 | 2.247218 | 4.102e-09 | 9.722853 | 1.5393e-08
2018-02-08 11:13 | 417519.3863 | 6000.001 | 3 | 42 | 4.400093 | 0.1592169 | 2.252634 | 4.102e-09 | 9.746686 | 1.5393e-08
2018-02-08 11:15 | 417639.3855 | 6120.0002 | 3 | 42 | 4.400097 | 0.1522923 | 2.257825 | 4.102e-09 | 9.769526 | 1.5393e-08
2018-02-08 11:17 | 417759.3864 | 6240.0011 | 3 | 42 | 4.400136 | 0.1454592 | 2.262786 | 4.102e-09 | 9.791355 | 1.5393e-08
2018-02-08 11:19 | 417879.3864 | 6360.0011 | 3 | 42 | 4.400096 | 0.1378241 | 2.267508 | 4.102e-09 | 9.812132 | 1.5393e-08
2018-02-08 11:21 | 417999.3856 | 6480.0003 | 3 | 42 | 4.400095 | 0.1300049 | 2.271976 | 4.102e-09 | 9.831792 | 1.5393e-08
2018-02-08 11:23 | 418119.3863 | 6600.001 | 3 | 42 | 4.400107 | 0.1220913 | 2.276183 | 4.102e-09 | 9.850306 | 1.5393e-08
2018-02-08 11:25 | 418239.3864 | 6720.0011 | 3 | 42 | 4.400048 | 0.1148024 | 2.280133 | 4.102e-09 | 9.867686 | 1.5393e-08
2018-02-08 11:27 | 418359.3856 | 6840.0003 | 3 | 42 | 4.40014 | 0.1095848 | 2.283873 | 4.102e-09 | 9.884138 | 1.5393e-08
2018-02-08 11:29 | 418479.3855 | 6960.0002 | 3 | 42 | 4.400103 | 0.1033449 | 2.287413 | 4.102e-09 | 9.899716 | 1.5393e-08
2018-02-08 11:31 | 418599.3864 | 7080.0011 | 3 | 42 | 4.400094 | 0.09811878 | 2.290767 | 4.102e-09 | 9.914475 | 1.5393e-08
2018-02-08 11:33 | 418719.3864 | 7200.0011 | 3 | 42 | 4.400115 | 0.09339142 | 2.29395 | 4.102e-09 | 9.92848 | 1.5393e-08
2018-02-08 11:35 | 418839.3864 | 7320.0011 | 3 | 42 | 4.400083 | 0.08839607 | 2.296979 | 4.102e-09 | 9.941809 | 1.5393e-08
2018-02-08 11:37 | 418959.3872 | 7440.0019 | 3 | 42 | 4.400117 | 0.08470917 | 2.299865 | 4.102e-09 | 9.954506 | 1.5393e-08
2018-02-08 11:38 | 419037.4878 | 7518.1025 | 3 | 42 | 4.400054 | 0.08149719 | 2.301665 | 4.102e-09 | 9.962427 | 1.5393e-08
2018-02-08 11:40 | 419157.5 | 120.0007 | 4 | 42 | 4.387592 | 0 | 2.301665 | 4.102e-09 | 9.962427 | 1.5393e-08
2018-02-08 11:42 | 419277.5 | 240.0016 | 4 | 42 | 4.38607 | 0 | 2.301665 | 4.102e-09 | 9.962427 | 1.5393e-08
2018-02-08 11:43 | 419337.5 | 300.0046 | 4 | 42 | 4.385546 | 0 | 2.301665 | 4.102e-09 | 9.962427 | 1.5393e-08
2018-02-08 11:45 | 419457.6 | 120.001 | 5 | 42 | 3.639047 | -6.519881 | 2.301665 | 0.2173145 | 9.962427 | 0.8024231
2018-02-08 11:47 | 419577.6 | 240.001 | 5 | 42 | 3.588353 | -6.519998 | 2.301665 | 0.4346309 | 9.962427 | 1.588376
2018-02-08 11:49 | 419697.6 | 360.001 | 5 | 42 | 3.51883 | -6.519871 | 2.301665 | 0.6519549 | 9.962427 | 2.360744
2018-02-08 11:51 | 419817.6 | 480.0002 | 5 | 42 | 3.447866 | -6.519847 | 2.301665 | 0.8692811 | 9.962427 | 3.117689
2018-02-08 11:53 | 419937.6 | 600.0002 | 5 | 42 | 3.383124 | -6.519819 | 2.301665 | 1.086578 | 9.962427 | 3.859729
2018-02-08 11:55 | 420057.6 | 720.0009 | 5 | 42 | 3.325276 | -6.519859 | 2.301665 | 1.303894 | 9.962427 | 4.588553
2018-02-08 11:57 | 420177.6 | 840.0018 | 5 | 42 | 3.271606 | -6.519805 | 2.301665 | 1.521247 | 9.962427 | 5.30546
2018-02-08 11:59 | 420297.6 | 960.0009 | 5 | 42 | 3.216872 | -6.519814 | 2.301665 | 1.73856 | 9.962427 | 6.01057
2018-02-08 12:01 | 420417.6 | 1080.001 | 5 | 42 | 3.154559 | -6.519884 | 2.301665 | 1.95589 | 9.962427 | 6.703215
2018-02-08 12:03 | 420537.6 | 1200.001 | 5 | 42 | 3.07088 | -6.519933 | 2.301665 | 2.173193 | 9.962427 | 7.380187
2018-02-08 12:04 | 420608.5 | 1270.9144 | 5 | 42 | 2.999997 | -6.519887 | 2.301665 | 2.301635 | 9.962427 | 7.770308
2018-02-08 12:06 | 420728.6 | 120.0002 | 6 | 42 | 3.726185 | 0 | 2.301665 | 2.301635 | 9.962427 | 7.770308
2018-02-08 12:08 | 420848.6 | 240.0009 | 6 | 42 | 3.744375 | 0 | 2.301665 | 2.301635 | 9.962427 | 7.770308
2018-02-08 12:09 | 420908.6 | 300.0039 | 6 | 42 | 3.751875 | 0 | 2.301665 | 2.301635 | 9.962427 | 7.770308
2018-02-08 12:09 | 420908.6 | 0.0026 | 7 | 43 | 3.752079 | 0 | 0 | 0 | 0 | 0
2018-02-08 12:11 | 421028.7 | 120.0019 | 2 | 43 | 4.20031 | 4.138648 | 0.1533104 | 9.31e-10 | 0.6399568 | 3.493e-09
2018-02-08 12:13 | 421148.7 | 240.0001 | 2 | 43 | 4.200289 | 3.753997 | 0.2840149 | 9.31e-10 | 1.188952 | 3.493e-09
2018-02-08 12:15 | 421268.7 | 360.0002 | 2 | 43 | 4.200272 | 3.457393 | 0.4041793 | 9.31e-10 | 1.693675 | 3.493e-09
2018-02-08 12:17 | 421349.7 | 441.0272 | 2 | 43 | 4.20027 | 3.259999 | 0.4797777 | 9.31e-10 | 2.011209 | 3.493e-09
2018-02-08 12:19 | 421469.7 | 120.0001 | 3 | 43 | 4.228589 | 3.259961 | 0.588059 | 9.31e-10 | 2.467425 | 3.493e-09
2018-02-08 12:21 | 421589.7 | 240.001 | 3 | 43 | 4.259535 | 3.260013 | 0.6967329 | 9.31e-10 | 2.928584 | 3.493e-09
2018-02-08 12:23 | 421709.7 | 360.0002 | 3 | 43 | 4.294857 | 3.259952 | 0.8053877 | 9.31e-10 | 3.393301 | 3.493e-09
2018-02-08 12:25 | 421829.7 | 480.001 | 3 | 43 | 4.333622 | 3.259988 | 0.9140494 | 9.31e-10 | 3.862066 | 3.493e-09
2018-02-08 12:27 | 421949.7 | 600.0002 | 3 | 43 | 4.375041 | 3.259971 | 1.022703 | 9.31e-10 | 4.335162 | 3.493e-09
2018-02-08 12:29 | 422069.7 | 720.001 | 3 | 43 | 4.40029 | 3.053121 | 1.129833 | 9.31e-10 | 4.805762 | 3.493e-09
2018-02-08 12:31 | 422189.7 | 840.0009 | 3 | 43 | 4.400247 | 2.676295 | 1.22512 | 9.31e-10 | 5.225053 | 3.493e-09
2018-02-08 12:33 | 422309.7 | 960.0002 | 3 | 43 | 4.400279 | 2.367007 | 1.309011 | 9.31e-10 | 5.594197 | 3.493e-09
2018-02-08 12:35 | 422429.7 | 1080.0001 | 3 | 43 | 4.400268 | 2.108636 | 1.383466 | 9.31e-10 | 5.921816 | 3.493e-09
2018-02-08 12:37 | 422549.7 | 1200.0003 | 3 | 43 | 4.400248 | 1.895109 | 1.450081 | 9.31e-10 | 6.21494 | 3.493e-09
2018-02-08 12:39 | 422669.7 | 1320.0001 | 3 | 43 | 4.400242 | 1.715796 | 1.51017 | 9.31e-10 | 6.479346 | 3.493e-09
2018-02-08 12:41 | 422789.7 | 1440.0002 | 3 | 43 | 4.400196 | 1.563859 | 1.564754 | 9.31e-10 | 6.719529 | 3.493e-09
2018-02-08 12:43 | 422909.7 | 1560.001 | 3 | 43 | 4.400218 | 1.432977 | 1.61466 | 9.31e-10 | 6.939124 | 3.493e-09
2018-02-08 12:45 | 423029.7 | 1680.0009 | 3 | 43 | 4.400209 | 1.318422 | 1.660472 | 9.31e-10 | 7.140709 | 3.493e-09
2018-02-08 12:47 | 423149.7 | 1800.001 | 3 | 43 | 4.400218 | 1.216118 | 1.702684 | 9.31e-10 | 7.326447 | 3.493e-09
2018-02-08 12:49 | 423269.7 | 1920.0009 | 3 | 43 | 4.400193 | 1.123064 | 1.741641 | 9.31e-10 | 7.497866 | 3.493e-09
2018-02-08 12:51 | 423389.7 | 2040.0003 | 3 | 43 | 4.40022 | 1.041436 | 1.777686 | 9.31e-10 | 7.656471 | 3.493e-09
2018-02-08 12:53 | 423509.7 | 2160.0009 | 3 | 43 | 4.400151 | 0.9673138 | 1.811136 | 9.31e-10 | 7.80366 | 3.493e-09
2018-02-08 12:55 | 423629.7 | 2280.0018 | 3 | 43 | 4.400139 | 0.9011421 | 1.84228 | 9.31e-10 | 7.940699 | 3.493e-09
2018-02-08 12:57 | 423749.7 | 2400.0001 | 3 | 43 | 4.40021 | 0.8421984 | 1.87133 | 9.31e-10 | 8.068527 | 3.493e-09
2018-02-08 12:59 | 423869.7 | 2520.0009 | 3 | 43 | 4.40021 | 0.7872591 | 1.89847 | 9.31e-10 | 8.187946 | 3.493e-09
2018-02-08 13:01 | 423989.7 | 2640.0002 | 3 | 43 | 4.400195 | 0.7363377 | 1.923846 | 9.31e-10 | 8.299604 | 3.493e-09
2018-02-08 13:03 | 424109.7 | 2760 | 3 | 43 | 4.400193 | 0.6892786 | 1.947585 | 9.31e-10 | 8.404062 | 3.493e-09
2018-02-08 13:05 | 424229.7 | 2880.0003 | 3 | 43 | 4.400199 | 0.6454611 | 1.969816 | 9.31e-10 | 8.50188 | 3.493e-09
2018-02-08 13:07 | 424349.7 | 3000.001 | 3 | 43 | 4.400143 | 0.6046257 | 1.990645 | 9.31e-10 | 8.593534 | 3.493e-09
2018-02-08 13:09 | 424469.7 | 3120.0018 | 3 | 43 | 4.400141 | 0.5670128 | 2.010171 | 9.31e-10 | 8.679451 | 3.493e-09
2018-02-08 13:11 | 424589.7 | 3240.0001 | 3 | 43 | 4.400182 | 0.532217 | 2.028483 | 9.31e-10 | 8.760025 | 3.493e-09
2018-02-08 13:13 | 424709.7 | 3360.0002 | 3 | 43 | 4.400133 | 0.4991903 | 2.045666 | 9.31e-10 | 8.835636 | 3.493e-09
2018-02-08 13:15 | 424829.7 | 3480.0019 | 3 | 43 | 4.400174 | 0.468771 | 2.061796 | 9.31e-10 | 8.90661 | 3.493e-09
2018-02-08 13:17 | 424949.7 | 3600.0002 | 3 | 43 | 4.40017 | 0.4397936 | 2.076927 | 9.31e-10 | 8.973187 | 3.493e-09
2018-02-08 13:19 | 425069.7 | 3720.0003 | 3 | 43 | 4.400214 | 0.412919 | 2.091123 | 9.31e-10 | 9.035654 | 3.493e-09
2018-02-08 13:21 | 425189.7 | 3840.001 | 3 | 43 | 4.400103 | 0.386508 | 2.104446 | 9.31e-10 | 9.094275 | 3.493e-09
2018-02-08 13:23 | 425309.7 | 3960.0018 | 3 | 43 | 4.400116 | 0.3635483 | 2.116957 | 9.31e-10 | 9.149325 | 3.493e-09
2018-02-08 13:25 | 425429.7 | 4080.0001 | 3 | 43 | 4.400146 | 0.342679 | 2.128728 | 9.31e-10 | 9.201118 | 3.493e-09
2018-02-08 13:27 | 425549.7 | 4200.001 | 3 | 43 | 4.400052 | 0.3223066 | 2.139822 | 9.31e-10 | 9.249937 | 3.493e-09
2018-02-08 13:29 | 425669.7 | 4320.0002 | 3 | 43 | 4.400136 | 0.3046846 | 2.150285 | 9.31e-10 | 9.295976 | 3.493e-09
2018-02-08 13:31 | 425789.7 | 4440.0009 | 3 | 43 | 4.400122 | 0.287631 | 2.160157 | 9.31e-10 | 9.339414 | 3.493e-09
2018-02-08 13:33 | 425909.7 | 4560.0009 | 3 | 43 | 4.400103 | 0.2717333 | 2.169485 | 9.31e-10 | 9.380456 | 3.493e-09
2018-02-08 13:35 | 426029.7 | 4680.0001 | 3 | 43 | 4.400145 | 0.2576666 | 2.178309 | 9.31e-10 | 9.419285 | 3.493e-09
2018-02-08 13:37 | 426149.7 | 4800.0009 | 3 | 43 | 4.400118 | 0.2449064 | 2.186672 | 9.31e-10 | 9.456083 | 3.493e-09
2018-02-08 13:39 | 426269.7 | 4920.0006 | 3 | 43 | 4.400136 | 0.2351942 | 2.194666 | 9.31e-10 | 9.491258 | 3.493e-09
2018-02-08 13:41 | 426389.7 | 5040.0001 | 3 | 43 | 4.4001 | 0.2258816 | 2.202338 | 9.31e-10 | 9.525012 | 3.493e-09
2018-02-08 13:43 | 426509.7 | 5160.0002 | 3 | 43 | 4.400071 | 0.2165384 | 2.209719 | 9.31e-10 | 9.557491 | 3.493e-09
2018-02-08 13:45 | 426629.7 | 5280.0001 | 3 | 43 | 4.400099 | 0.2079287 | 2.216801 | 9.31e-10 | 9.588652 | 3.493e-09
2018-02-08 13:47 | 426749.7 | 5400.0001 | 3 | 43 | 4.400069 | 0.1986542 | 2.223588 | 9.31e-10 | 9.618516 | 3.493e-09
2018-02-08 13:49 | 426869.7 | 5520.0001 | 3 | 43 | 4.400095 | 0.1907444 | 2.230086 | 9.31e-10 | 9.647106 | 3.493e-09
2018-02-08 13:51 | 426989.7 | 5640.0002 | 3 | 43 | 4.400066 | 0.1825104 | 2.236302 | 9.31e-10 | 9.67446 | 3.493e-09
2018-02-08 13:53 | 427109.7 | 5760.0002 | 3 | 43 | 4.400145 | 0.1752319 | 2.24227 | 9.31e-10 | 9.700717 | 3.493e-09
2018-02-08 13:55 | 427229.7 | 5880.0002 | 3 | 43 | 4.400143 | 0.1677237 | 2.247972 | 9.31e-10 | 9.725807 | 3.493e-09
2018-02-08 13:57 | 427349.7 | 6000.0002 | 3 | 43 | 4.400093 | 0.1580658 | 2.2534 | 9.31e-10 | 9.74969 | 3.493e-09
2018-02-08 13:59 | 427469.7 | 6120.0001 | 3 | 43 | 4.400106 | 0.1493673 | 2.258525 | 9.31e-10 | 9.772243 | 3.493e-09
2018-02-08 14:01 | 427589.7 | 6240.001 | 3 | 43 | 4.400114 | 0.1407137 | 2.263359 | 9.31e-10 | 9.793514 | 3.493e-09
2018-02-08 14:03 | 427709.7 | 6360.0011 | 3 | 43 | 4.400087 | 0.132926 | 2.267923 | 9.31e-10 | 9.813594 | 3.493e-09
2018-02-08 14:05 | 427829.7 | 6480.001 | 3 | 43 | 4.400152 | 0.1259661 | 2.272235 | 9.31e-10 | 9.832569 | 3.493e-09
2018-02-08 14:07 | 427949.7 | 6600.0002 | 3 | 43 | 4.40017 | 0.1195717 | 2.276306 | 9.31e-10 | 9.850483 | 3.493e-09
2018-02-08 14:09 | 428069.7 | 6720.001 | 3 | 43 | 4.400127 | 0.1124611 | 2.28016 | 9.31e-10 | 9.867439 | 3.493e-09
2018-02-08 14:11 | 428189.7 | 6840.001 | 3 | 43 | 4.400072 | 0.1063147 | 2.283804 | 9.31e-10 | 9.883471 | 3.493e-09
2018-02-08 14:13 | 428309.7 | 6960.0002 | 3 | 43 | 4.400093 | 0.1009731 | 2.287266 | 9.31e-10 | 9.898705 | 3.493e-09
2018-02-08 14:15 | 428429.7 | 7080.001 | 3 | 43 | 4.400064 | 0.0955801 | 2.290554 | 9.31e-10 | 9.913172 | 3.493e-09
2018-02-08 14:17 | 428549.7 | 7200.0019 | 3 | 43 | 4.400046 | 0.09138107 | 2.29368 | 9.31e-10 | 9.926928 | 3.493e-09
2018-02-08 14:19 | 428669.7 | 7320.0002 | 3 | 43 | 4.400076 | 0.08733273 | 2.296668 | 9.31e-10 | 9.940078 | 3.493e-09
2018-02-08 14:21 | 428789.7 | 7440.001 | 3 | 43 | 4.400083 | 0.08367252 | 2.299516 | 9.31e-10 | 9.952607 | 3.493e-09
2018-02-08 14:21 | 428837.1 | 7487.3463 | 3 | 43 | 4.400045 | 0.08148479 | 2.300608 | 9.31e-10 | 9.957412 | 3.493e-09
2018-02-08 14:23 | 428957.1 | 120.0007 | 4 | 43 | 4.38746 | 0 | 2.300608 | 9.31e-10 | 9.957412 | 3.493e-09
2018-02-08 14:25 | 429077.1 | 240.0007 | 4 | 43 | 4.385872 | 0 | 2.300608 | 9.31e-10 | 9.957412 | 3.493e-09
2018-02-08 14:26 | 429137.1 | 300.003 | 4 | 43 | 4.385352 | 0 | 2.300608 | 9.31e-10 | 9.957412 | 3.493e-09
2018-02-08 14:28 | 429257.2 | 120.0002 | 5 | 43 | 3.63641 | -6.520197 | 2.300608 | 0.2173175 | 9.957412 | 0.8017878
2018-02-08 14:30 | 429377.2 | 240.001 | 5 | 43 | 3.586042 | -6.519876 | 2.300608 | 0.434627 | 9.957412 | 1.587137
2018-02-08 14:32 | 429497.2 | 360.0002 | 5 | 43 | 3.517296 | -6.519835 | 2.300608 | 0.6519365 | 9.957412 | 2.359069
2018-02-08 14:34 | 429617.2 | 480.001 | 5 | 43 | 3.447201 | -6.519822 | 2.300608 | 0.8692631 | 9.957412 | 3.115816
2018-02-08 14:36 | 429737.2 | 600.0009 | 5 | 43 | 3.382763 | -6.519877 | 2.300608 | 1.086595 | 9.957412 | 3.857858
2018-02-08 14:38 | 429857.2 | 720.0002 | 5 | 43 | 3.338635 | -6.520036 | 2.300608 | 1.303905 | 9.957412 | 4.587491
2018-02-08 14:40 | 429977.2 | 840.001 | 5 | 43 | 3.29863 | -6.519814 | 2.300608 | 1.52124 | 9.957412 | 5.309204
2018-02-08 14:42 | 430097.2 | 960.001 | 5 | 43 | 3.244895 | -6.519903 | 2.300608 | 1.738568 | 9.957412 | 6.020053
2018-02-08 14:44 | 430217.2 | 1080.0011 | 5 | 43 | 3.178811 | -6.519812 | 2.300608 | 1.955881 | 9.957412 | 6.718404
2018-02-08 14:46 | 430337.2 | 1200.001 | 5 | 43 | 3.092901 | -6.519821 | 2.300608 | 2.173212 | 9.957412 | 7.40036
2018-02-08 14:48 | 430428.5 | 1291.2631 | 5 | 43 | 2.999997 | -6.519968 | 2.300608 | 2.338471 | 9.957412 | 7.904347
2018-02-08 14:50 | 430548.5 | 120.001 | 6 | 43 | 3.722957 | 0 | 2.300608 | 2.3385 | 9.957412 | 7.904435
2018-02-08 14:52 | 430668.5 | 240.001 | 6 | 43 | 3.74012 | 0 | 2.300608 | 2.3385 | 9.957412 | 7.904435
2018-02-08 14:53 | 430728.5 | 300.0024 | 6 | 43 | 3.747169 | 0 | 2.300608 | 2.3385 | 9.957412 | 7.904435
2018-02-08 14:53 | 430728.5 | 0.0029 | 7 | 44 | 3.747128 | 0 | 0 | 0 | 0 | 0
2018-02-08 14:55 | 430848.6 | 120.001 | 2 | 44 | 4.200307 | 4.13308 | 0.1532783 | 2.32e-10 | 0.6396955 | 8.68e-10
2018-02-08 14:57 | 430968.6 | 240.0009 | 2 | 44 | 4.200282 | 3.75497 | 0.2839332 | 2.32e-10 | 1.188483 | 8.68e-10
2018-02-08 14:59 | 431088.6 | 360.001 | 2 | 44 | 4.200306 | 3.469834 | 0.4043196 | 2.32e-10 | 1.694139 | 8.68e-10
2018-02-08 15:00 | 431179.2 | 450.5879 | 2 | 44 | 4.20028 | 3.259995 | 0.4889911 | 2.32e-10 | 2.049781 | 8.68e-10
2018-02-08 15:02 | 431299.2 | 120.0002 | 3 | 44 | 4.226027 | 3.260053 | 0.597268 | 2.32e-10 | 2.505867 | 8.68e-10
2018-02-08 15:04 | 431419.2 | 240.0009 | 3 | 44 | 4.256522 | 3.260076 | 0.7059379 | 2.32e-10 | 2.966738 | 8.68e-10
2018-02-08 15:06 | 431539.2 | 360.0018 | 3 | 44 | 4.290361 | 3.260062 | 0.8146049 | 2.32e-10 | 3.431087 | 8.68e-10
2018-02-08 15:08 | 431659.2 | 480.0001 | 3 | 44 | 4.327944 | 3.260127 | 0.9232646 | 2.32e-10 | 3.899285 | 8.68e-10
2018-02-08 15:10 | 431779.2 | 600.0001 | 3 | 44 | 4.368001 | 3.260066 | 1.03193 | 2.32e-10 | 4.371731 | 8.68e-10
2018-02-08 15:12 | 431899.2 | 720.001 | 3 | 44 | 4.400291 | 3.141971 | 1.140098 | 2.32e-10 | 4.84635 | 8.68e-10
2018-02-08 15:14 | 432019.2 | 840.0009 | 3 | 44 | 4.400286 | 2.754527 | 1.238118 | 2.32e-10 | 5.277665 | 8.68e-10
2018-02-08 15:16 | 432139.2 | 960.0002 | 3 | 44 | 4.400272 | 2.466762 | 1.324884 | 2.32e-10 | 5.659461 | 8.68e-10
2018-02-08 15:18 | 432259.2 | 1080.001 | 3 | 44 | 4.400272 | 2.188977 | 1.402347 | 2.32e-10 | 6.000316 | 8.68e-10
2018-02-08 15:20 | 432379.2 | 1200.001 | 3 | 44 | 4.400211 | 1.957239 | 1.471337 | 2.32e-10 | 6.303891 | 8.68e-10
2018-02-08 15:22 | 432499.2 | 1320.0011 | 3 | 44 | 4.400263 | 1.763121 | 1.533255 | 2.32e-10 | 6.576344 | 8.68e-10
2018-02-08 15:24 | 432619.2 | 1440.0009 | 3 | 44 | 4.400229 | 1.598058 | 1.589201 | 2.32e-10 | 6.822521 | 8.68e-10
2018-02-08 15:26 | 432739.2 | 1560.001 | 3 | 44 | 4.400216 | 1.458327 | 1.640077 | 2.32e-10 | 7.046389 | 8.68e-10
2018-02-08 15:28 | 432859.2 | 1680.0009 | 3 | 44 | 4.400173 | 1.337292 | 1.686626 | 2.32e-10 | 7.251215 | 8.68e-10
2018-02-08 15:30 | 432979.2 | 1800.001 | 3 | 44 | 4.400223 | 1.232965 | 1.729433 | 2.32e-10 | 7.439574 | 8.68e-10
2018-02-08 15:32 | 433099.2 | 1920.0001 | 3 | 44 | 4.400235 | 1.140615 | 1.76895 | 2.32e-10 | 7.613458 | 8.68e-10
2018-02-08 15:34 | 433219.2 | 2040.0009 | 3 | 44 | 4.400224 | 1.058543 | 1.805564 | 2.32e-10 | 7.774565 | 8.68e-10
2018-02-08 15:36 | 433339.2 | 2160.0001 | 3 | 44 | 4.400172 | 0.9847279 | 1.839598 | 2.32e-10 | 7.924323 | 8.68e-10
2018-02-08 15:38 | 433459.2 | 2280.0002 | 3 | 44 | 4.40019 | 0.9189243 | 1.871307 | 2.32e-10 | 8.063848 | 8.68e-10
2018-02-08 15:40 | 433579.2 | 2400.0003 | 3 | 44 | 4.400154 | 0.8583145 | 1.900912 | 2.32e-10 | 8.194116 | 8.68e-10
2018-02-08 15:42 | 433699.2 | 2520.0009 | 3 | 44 | 4.400205 | 0.8031034 | 1.928591 | 2.32e-10 | 8.315908 | 8.68e-10
2018-02-08 15:44 | 433819.2 | 2640.0002 | 3 | 44 | 4.400219 | 0.7515535 | 1.954475 | 2.32e-10 | 8.4298 | 8.68e-10
2018-02-08 15:46 | 433939.2 | 2760.0001 | 3 | 44 | 4.40019 | 0.704011 | 1.978707 | 2.32e-10 | 8.536428 | 8.68e-10
2018-02-08 15:48 | 434059.2 | 2880.0003 | 3 | 44 | 4.400148 | 0.6591806 | 2.001421 | 2.32e-10 | 8.636372 | 8.68e-10
2018-02-08 15:50 | 434179.2 | 3000.0011 | 3 | 44 | 4.40023 | 0.6187229 | 2.022703 | 2.32e-10 | 8.730015 | 8.68e-10
2018-02-08 15:52 | 434299.2 | 3120.0002 | 3 | 44 | 4.400176 | 0.5795727 | 2.042657 | 2.32e-10 | 8.817817 | 8.68e-10
2018-02-08 15:54 | 434419.2 | 3240.0002 | 3 | 44 | 4.400171 | 0.543705 | 2.061366 | 2.32e-10 | 8.900139 | 8.68e-10
2018-02-08 15:56 | 434539.2 | 3360.0009 | 3 | 44 | 4.400139 | 0.5088959 | 2.078907 | 2.32e-10 | 8.977324 | 8.68e-10
2018-02-08 15:58 | 434659.2 | 3480.001 | 3 | 44 | 4.400151 | 0.4766445 | 2.095332 | 2.32e-10 | 9.049597 | 8.68e-10
2018-02-08 16:00 | 434779.2 | 3600.0005 | 3 | 44 | 4.400177 | 0.4467897 | 2.110713 | 2.32e-10 | 9.117278 | 8.68e-10
2018-02-08 16:02 | 434899.2 | 3720.0004 | 3 | 44 | 4.400151 | 0.4188757 | 2.125126 | 2.32e-10 | 9.180696 | 8.68e-10
2018-02-08 16:04 | 435019.2 | 3840.0011 | 3 | 44 | 4.400153 | 0.3933544 | 2.138649 | 2.32e-10 | 9.240199 | 8.68e-10
2018-02-08 16:06 | 435139.2 | 3960.0001 | 3 | 44 | 4.40016 | 0.3696489 | 2.151348 | 2.32e-10 | 9.296075 | 8.68e-10
2018-02-08 16:08 | 435259.2 | 4080.0003 | 3 | 44 | 4.4001 | 0.3470888 | 2.163285 | 2.32e-10 | 9.348601 | 8.68e-10
2018-02-08 16:10 | 435379.2 | 4200.0009 | 3 | 44 | 4.40014 | 0.3277979 | 2.174527 | 2.32e-10 | 9.398067 | 8.68e-10
2018-02-08 16:12 | 435499.2 | 4320.0002 | 3 | 44 | 4.400156 | 0.3116379 | 2.185178 | 2.32e-10 | 9.444933 | 8.68e-10
2018-02-08 16:14 | 435619.2 | 4440.0001 | 3 | 44 | 4.400127 | 0.2968416 | 2.195315 | 2.32e-10 | 9.489536 | 8.68e-10
2018-02-08 16:16 | 435739.2 | 4560.0002 | 3 | 44 | 4.400145 | 0.2836046 | 2.204984 | 2.32e-10 | 9.532083 | 8.68e-10
2018-02-08 16:18 | 435859.2 | 4680.0009 | 3 | 44 | 4.40011 | 0.2699709 | 2.214207 | 2.32e-10 | 9.572665 | 8.68e-10
2018-02-08 16:20 | 435979.2 | 4800.0001 | 3 | 44 | 4.400178 | 0.2573881 | 2.222994 | 2.32e-10 | 9.611326 | 8.68e-10
2018-02-08 16:22 | 436099.2 | 4920.0002 | 3 | 44 | 4.400125 | 0.244565 | 2.23135 | 2.32e-10 | 9.648097 | 8.68e-10
2018-02-08 16:24 | 436219.2 | 5040.001 | 3 | 44 | 4.400095 | 0.2326908 | 2.239304 | 2.32e-10 | 9.683094 | 8.68e-10
2018-02-08 16:26 | 436339.2 | 5160.0002 | 3 | 44 | 4.400144 | 0.2226686 | 2.246894 | 2.32e-10 | 9.716489 | 8.68e-10
2018-02-08 16:28 | 436459.2 | 5280.0002 | 3 | 44 | 4.400144 | 0.2129917 | 2.254149 | 2.32e-10 | 9.748415 | 8.68e-10
2018-02-08 16:30 | 436579.2 | 5400.0009 | 3 | 44 | 4.400072 | 0.20193 | 2.26107 | 2.32e-10 | 9.778867 | 8.68e-10
2018-02-08 16:32 | 436699.2 | 5520.001 | 3 | 44 | 4.400193 | 0.1940022 | 2.267697 | 2.32e-10 | 9.808027 | 8.68e-10
2018-02-08 16:34 | 436819.2 | 5640.0002 | 3 | 44 | 4.400193 | 0.1824608 | 2.273951 | 2.32e-10 | 9.835544 | 8.68e-10
2018-02-08 16:36 | 436939.2 | 5760.0002 | 3 | 44 | 4.400106 | 0.1719151 | 2.279845 | 2.32e-10 | 9.861481 | 8.68e-10
2018-02-08 16:38 | 437059.2 | 5880.0002 | 3 | 44 | 4.400152 | 0.1635914 | 2.285427 | 2.32e-10 | 9.886041 | 8.68e-10
2018-02-08 16:40 | 437179.2 | 6000.0009 | 3 | 44 | 4.400055 | 0.1544275 | 2.29072 | 2.32e-10 | 9.909328 | 8.68e-10
2018-02-08 16:42 | 437299.2 | 6120.0002 | 3 | 44 | 4.400061 | 0.1462307 | 2.295738 | 2.32e-10 | 9.931409 | 8.68e-10
2018-02-08 16:44 | 437419.2 | 6240.0009 | 3 | 44 | 4.400058 | 0.1388922 | 2.300504 | 2.32e-10 | 9.952379 | 8.68e-10
2018-02-08 16:46 | 437539.2 | 6360.0002 | 3 | 44 | 4.400119 | 0.1321421 | 2.305024 | 2.32e-10 | 9.972268 | 8.68e-10
2018-02-08 16:48 | 437659.2 | 6480.0001 | 3 | 44 | 4.40009 | 0.1249533 | 2.309304 | 2.32e-10 | 9.991102 | 8.68e-10
2018-02-08 16:50 | 437779.2 | 6600.0003 | 3 | 44 | 4.400161 | 0.1188707 | 2.313359 | 2.32e-10 | 10.00895 | 8.68e-10
2018-02-08 16:52 | 437899.2 | 6720.0002 | 3 | 44 | 4.400117 | 0.1127405 | 2.317208 | 2.32e-10 | 10.02588 | 8.68e-10
2018-02-08 16:54 | 438019.2 | 6840.0002 | 3 | 44 | 4.400107 | 0.1070471 | 2.320859 | 2.32e-10 | 10.04195 | 8.68e-10
2018-02-08 16:56 | 438139.2 | 6960.0019 | 3 | 44 | 4.40005 | 0.1013508 | 2.324336 | 2.32e-10 | 10.05725 | 8.68e-10
2018-02-08 16:58 | 438259.2 | 7080.0018 | 3 | 44 | 4.400121 | 0.09695625 | 2.32764 | 2.32e-10 | 10.07178 | 8.68e-10
2018-02-08 17:00 | 438379.2 | 7200.001 | 3 | 44 | 4.400031 | 0.09156513 | 2.330788 | 2.32e-10 | 10.08563 | 8.68e-10
2018-02-08 17:02 | 438499.2 | 7320.0002 | 3 | 44 | 4.400105 | 0.08810711 | 2.333798 | 2.32e-10 | 10.09888 | 8.68e-10
2018-02-08 17:04 | 438619.2 | 7440.001 | 3 | 44 | 4.400142 | 0.08479309 | 2.336671 | 2.32e-10 | 10.11152 | 8.68e-10
2018-02-08 17:06 | 438707.8 | 7528.6063 | 3 | 44 | 4.400074 | 0.08148861 | 2.338706 | 2.32e-10 | 10.12047 | 8.68e-10
2018-02-08 17:08 | 438827.8152 | 120.0011 | 4 | 44 | 4.387463 | 0 | 2.338706 | 2.32e-10 | 10.12047 | 8.68e-10
2018-02-08 17:10 | 438947.8143 | 240.0002 | 4 | 44 | 4.38589 | 0 | 2.338706 | 2.32e-10 | 10.12047 | 8.68e-10
2018-02-08 17:11 | 439007.8157 | 300.0016 | 4 | 44 | 4.385367 | 0 | 2.338706 | 2.32e-10 | 10.12047 | 8.68e-10
2018-02-08 17:13 | 439127.9 | 120.0011 | 5 | 44 | 3.635215 | -6.519849 | 2.338706 | 0.2173105 | 10.12047 | 0.8014987
2018-02-08 17:15 | 439247.9 | 240.0003 | 5 | 44 | 3.584962 | -6.519797 | 2.338706 | 0.4346155 | 10.12047 | 1.586589
2018-02-08 17:17 | 439367.9 | 360.0003 | 5 | 44 | 3.515924 | -6.519811 | 2.338706 | 0.6519672 | 10.12047 | 2.358456
2018-02-08 17:19 | 439487.9 | 480.001 | 5 | 44 | 3.445478 | -6.519877 | 2.338706 | 0.8692846 | 10.12047 | 3.114836
2018-02-08 17:21 | 439607.9 | 600.0008 | 5 | 44 | 3.380698 | -6.519856 | 2.338706 | 1.086601 | 10.12047 | 3.856419
2018-02-08 17:23 | 439727.9 | 720.0011 | 5 | 44 | 3.323695 | -6.519857 | 2.338706 | 1.303938 | 10.12047 | 4.584864
2018-02-08 17:25 | 439847.9 | 840.0011 | 5 | 44 | 3.270364 | -6.520076 | 2.338706 | 1.521228 | 10.12047 | 5.301203
2018-02-08 17:27 | 439967.9 | 960.0002 | 5 | 44 | 3.216418 | -6.52017 | 2.338706 | 1.738574 | 10.12047 | 6.006166
2018-02-08 17:29 | 440087.9 | 1080.0011 | 5 | 44 | 3.153554 | -6.519896 | 2.338706 | 1.9559 | 10.12047 | 6.698588
2018-02-08 17:31 | 440207.9 | 1200.0003 | 5 | 44 | 3.068315 | -6.519894 | 2.338706 | 2.173205 | 10.12047 | 7.375198
2018-02-08 17:32 | 440276 | 1268.0481 | 5 | 44 | 2.999999 | -6.520133 | 2.338706 | 2.296441 | 10.12047 | 7.749338
2018-02-08 17:34 | 440396 | 120.0009 | 6 | 44 | 3.726521 | 0 | 2.338706 | 2.296441 | 10.12047 | 7.749338
2018-02-08 17:36 | 440516 | 240.0001 | 6 | 44 | 3.744843 | 0 | 2.338706 | 2.296441 | 10.12047 | 7.749338
2018-02-08 17:37 | 440576 | 300.0039 | 6 | 44 | 3.752429 | 0 | 2.338706 | 2.296441 | 10.12047 | 7.749338
2018-02-08 17:37 | 440576 | 0.0027 | 7 | 45 | 3.752472 | 0 | 0 | 0 | 0 | 0
2018-02-08 17:39 | 440696.1 | 120.001 | 2 | 45 | 4.20029 | 4.134286 | 0.1531965 | 0 | 0.6394385 | 0
2018-02-08 17:41 | 440816.1 | 240.001 | 2 | 45 | 4.200304 | 3.741094 | 0.2837595 | 0 | 1.187831 | 0
2018-02-08 17:43 | 440936.1 | 360.001 | 2 | 45 | 4.200058 | 3.442407 | 0.4034976 | 0 | 1.690757 | 0
2018-02-08 17:44 | 441009.4 | 433.3576 | 2 | 45 | 4.200181 | 3.25998 | 0.4718897 | 0 | 1.97801 | 0
2018-02-08 17:46 | 441129.5 | 120.0009 | 3 | 45 | 4.226185 | 3.25991 | 0.5801713 | 0 | 2.434055 | 0
2018-02-08 17:48 | 441249.5 | 240.0001 | 3 | 45 | 4.257178 | 3.25994 | 0.6888322 | 0 | 2.894922 | 0
2018-02-08 17:50 | 441369.5 | 360.0016 | 3 | 45 | 4.291777 | 3.259931 | 0.7974929 | 0 | 3.35938 | 0
2018-02-08 17:52 | 441489.5 | 480.0001 | 3 | 45 | 4.329076 | 3.260009 | 0.906149 | 0 | 3.827665 | 0
2018-02-08 17:54 | 441609.5 | 600.0001 | 3 | 45 | 4.370567 | 3.259971 | 1.014825 | 0 | 4.300344 | 0
2018-02-08 17:56 | 441729.5 | 720 | 3 | 45 | 4.400285 | 3.085231 | 1.122461 | 0 | 4.772895 | 0
2018-02-08 17:58 | 441849.5 | 840.001 | 3 | 45 | 4.400256 | 2.687976 | 1.218309 | 0 | 5.194654 | 0
2018-02-08 18:00 | 441969.5 | 960.0001 | 3 | 45 | 4.400193 | 2.355479 | 1.301963 | 0 | 5.562745 | 0
2018-02-08 18:02 | 442089.5 | 1080.0002 | 3 | 45 | 4.400209 | 2.127082 | 1.37657 | 0 | 5.891028 | 0
2018-02-08 18:04 | 442209.5 | 1200.0008 | 3 | 45 | 4.400232 | 1.904897 | 1.443649 | 0 | 6.186194 | 0
2018-02-08 18:06 | 442329.5 | 1320.0008 | 3 | 45 | 4.400268 | 1.72308 | 1.504011 | 0 | 6.451799 | 0
2018-02-08 18:08 | 442449.5 | 1440 | 3 | 45 | 4.400217 | 1.568024 | 1.55878 | 0 | 6.692796 | 0
2018-02-08 18:10 | 442569.5 | 1560.0008 | 3 | 45 | 4.400161 | 1.434404 | 1.608776 | 0 | 6.91279 | 0
2018-02-08 18:12 | 442689.5 | 1680 | 3 | 45 | 4.40018 | 1.320219 | 1.654666 | 0 | 7.114717 | 0
2018-02-08 18:14 | 442809.5 | 1800.0008 | 3 | 45 | 4.400203 | 1.218999 | 1.696953 | 0 | 7.300785 | 0
2018-02-08 18:16 | 442929.5 | 1920.001 | 3 | 45 | 4.400188 | 1.127437 | 1.736037 | 0 | 7.472764 | 0
2018-02-08 18:18 | 443049.5 | 2040.0005 | 3 | 45 | 4.400186 | 1.045742 | 1.772239 | 0 | 7.63206 | 0
2018-02-08 18:20 | 443169.5 | 2160.0002 | 3 | 45 | 4.400211 | 0.9737396 | 1.805872 | 0 | 7.780052 | 0
2018-02-08 18:22 | 443289.5 | 2280.0008 | 3 | 45 | 4.40019 | 0.9077492 | 1.837204 | 0 | 7.917918 | 0
2018-02-08 18:24 | 443409.5 | 2400.0008 | 3 | 45 | 4.40014 | 0.8473186 | 1.86645 | 0 | 8.046609 | 0
2018-02-08 18:26 | 443529.5 | 2520.0009 | 3 | 45 | 4.400175 | 0.7922935 | 1.893779 | 0 | 8.166862 | 0
2018-02-08 18:28 | 443649.5 | 2640.0001 | 3 | 45 | 4.400205 | 0.7411947 | 1.919321 | 0 | 8.279251 | 0
2018-02-08 18:30 | 443769.5 | 2760.0001 | 3 | 45 | 4.400141 | 0.6929646 | 1.943214 | 0 | 8.384384 | 0
2018-02-08 18:32 | 443889.5 | 2880.0004 | 3 | 45 | 4.400207 | 0.6490898 | 1.965573 | 0 | 8.482767 | 0
2018-02-08 18:34 | 444009.5 | 3000.0017 | 3 | 45 | 4.400171 | 0.6077223 | 1.986505 | 0 | 8.574869 | 0
2018-02-08 18:36 | 444129.5 | 3120.0001 | 3 | 45 | 4.400143 | 0.5696049 | 2.006119 | 0 | 8.661177 | 0
2018-02-08 18:38 | 444249.5 | 3240.0009 | 3 | 45 | 4.40016 | 0.533988 | 2.024506 | 0 | 8.742084 | 0
2018-02-08 18:40 | 444369.5 | 3360.0012 | 3 | 45 | 4.400196 | 0.5009527 | 2.041741 | 0 | 8.817919 | 0
2018-02-08 18:42 | 444489.5 | 3480.0016 | 3 | 45 | 4.400187 | 0.4688702 | 2.057891 | 0 | 8.888983 | 0
2018-02-08 18:44 | 444609.5 | 3600.0002 | 3 | 45 | 4.400153 | 0.4396029 | 2.073024 | 0 | 8.955569 | 0
2018-02-08 18:46 | 444729.5 | 3720.0008 | 3 | 45 | 4.40016 | 0.4123526 | 2.087215 | 0 | 9.018014 | 0
2018-02-08 18:48 | 444849.5 | 3840.0009 | 3 | 45 | 4.400148 | 0.3894148 | 2.100557 | 0 | 9.07672 | 0
2018-02-08 18:50 | 444969.5 | 3960.0001 | 3 | 45 | 4.400145 | 0.3693933 | 2.113198 | 0 | 9.132339 | 0
2018-02-08 18:52 | 445089.5 | 4080.0008 | 3 | 45 | 4.400156 | 0.3509865 | 2.125199 | 0 | 9.185147 | 0
2018-02-08 18:54 | 445209.5 | 4200.0009 | 3 | 45 | 4.400184 | 0.3330994 | 2.136587 | 0 | 9.235256 | 0
2018-02-08 18:56 | 445329.5 | 4320 | 3 | 45 | 4.400092 | 0.3151226 | 2.147388 | 0 | 9.282779 | 0
2018-02-08 18:58 | 445449.5 | 4440.0025 | 3 | 45 | 4.400159 | 0.2993822 | 2.157627 | 0 | 9.327834 | 0
2018-02-08 19:00 | 445569.5 | 4560.0008 | 3 | 45 | 4.40011 | 0.2836094 | 2.167337 | 0 | 9.370561 | 0
2018-02-08 19:02 | 445689.5 | 4680.0017 | 3 | 45 | 4.400089 | 0.268836 | 2.176551 | 0 | 9.411102 | 0
2018-02-08 19:04 | 445809.5 | 4800 | 3 | 45 | 4.400104 | 0.2552958 | 2.185299 | 0 | 9.449595 | 0
2018-02-08 19:06 | 445929.5 | 4920.0001 | 3 | 45 | 4.400168 | 0.2426558 | 2.193604 | 0 | 9.486136 | 0
2018-02-08 19:08 | 446049.5 | 5040.0009 | 3 | 45 | 4.400116 | 0.2279253 | 2.201441 | 0 | 9.520622 | 0
2018-02-08 19:10 | 446169.5 | 5160.0017 | 3 | 45 | 4.400089 | 0.2140169 | 2.208812 | 0 | 9.553058 | 0
2018-02-08 19:12 | 446289.5 | 5280.0001 | 3 | 45 | 4.400121 | 0.2029238 | 2.215764 | 0 | 9.583643 | 0
2018-02-08 19:14 | 446409.5 | 5400.0009 | 3 | 45 | 4.400154 | 0.1928949 | 2.222358 | 0 | 9.612661 | 0
2018-02-08 19:16 | 446529.5 | 5520.0001 | 3 | 45 | 4.400105 | 0.1828671 | 2.228622 | 0 | 9.640221 | 0
2018-02-08 19:18 | 446649.5 | 5640.0009 | 3 | 45 | 4.4001 | 0.1740789 | 2.234575 | 0 | 9.666413 | 0
2018-02-08 19:20 | 446769.5 | 5760.0001 | 3 | 45 | 4.400129 | 0.1655998 | 2.240237 | 0 | 9.691331 | 0
2018-02-08 19:22 | 446889.5 | 5880.0001 | 3 | 45 | 4.400128 | 0.157712 | 2.245619 | 0 | 9.715013 | 0
2018-02-08 19:24 | 447009.5 | 6000.0008 | 3 | 45 | 4.400122 | 0.149725 | 2.250738 | 0 | 9.737534 | 0
2018-02-08 19:26 | 447129.5 | 6120.0009 | 3 | 45 | 4.400103 | 0.1423779 | 2.25561 | 0 | 9.758971 | 0
2018-02-08 19:28 | 447249.5 | 6240.0017 | 3 | 45 | 4.400083 | 0.1354465 | 2.260248 | 0 | 9.779382 | 0
2018-02-08 19:30 | 447369.5 | 6360.0001 | 3 | 45 | 4.400052 | 0.1293125 | 2.264666 | 0 | 9.798818 | 0
2018-02-08 19:32 | 447489.5 | 6480.0009 | 3 | 45 | 4.400055 | 0.122921 | 2.26888 | 0 | 9.817362 | 0
2018-02-08 19:34 | 447609.5 | 6600.0001 | 3 | 45 | 4.400086 | 0.1167355 | 2.27288 | 0 | 9.834962 | 0
2018-02-08 19:36 | 447729.5 | 6720.0001 | 3 | 45 | 4.400109 | 0.1110516 | 2.276673 | 0 | 9.851653 | 0
2018-02-08 19:38 | 447849.5 | 6840.0001 | 3 | 45 | 4.4001 | 0.1048594 | 2.280277 | 0 | 9.86751 | 0
2018-02-08 19:40 | 447969.5 | 6960.0002 | 3 | 45 | 4.400083 | 0.09997177 | 2.283691 | 0 | 9.882532 | 0
2018-02-08 19:42 | 448089.5 | 7080.0009 | 3 | 45 | 4.40006 | 0.09488773 | 2.286943 | 0 | 9.89684 | 0
2018-02-08 19:44 | 448209.5 | 7200.001 | 3 | 45 | 4.400124 | 0.09094334 | 2.290044 | 0 | 9.910483 | 0
2018-02-08 19:46 | 448329.5 | 7320.0009 | 3 | 45 | 4.400125 | 0.08697319 | 2.293 | 0 | 9.923492 | 0
2018-02-08 19:48 | 448449.5 | 7440.0002 | 3 | 45 | 4.400064 | 0.08264065 | 2.295826 | 0 | 9.935928 | 0
2018-02-08 19:49 | 448481.4 | 7471.9327 | 3 | 45 | 4.400075 | 0.08149529 | 2.296557 | 0 | 9.939143 | 0
2018-02-08 19:51 | 448601.4 | 120.0002 | 4 | 45 | 4.387454 | 0 | 2.296557 | 0 | 9.939143 | 0
2018-02-08 19:53 | 448721.4 | 240.0018 | 4 | 45 | 4.385904 | 0 | 2.296557 | 0 | 9.939143 | 0
2018-02-08 19:54 | 448781.4 | 300.0008 | 4 | 45 | 4.385362 | 0 | 2.296557 | 0 | 9.939143 | 0
2018-02-08 19:56 | 448901.5166 | 120.0002 | 5 | 45 | 3.636653 | -6.519841 | 2.296557 | 0.2173036 | 9.939143 | 0.8017783
2018-02-08 19:58 | 449021.5173 | 240.0009 | 5 | 45 | 3.586434 | -6.519871 | 2.296557 | 0.434626 | 9.939143 | 1.587239
2018-02-08 20:00 | 449141.5173 | 360.0009 | 5 | 45 | 3.516894 | -6.519821 | 2.296557 | 0.6519399 | 9.939143 | 2.359229
2018-02-08 20:02 | 449261.5166 | 480.0002 | 5 | 45 | 3.446191 | -6.520164 | 2.296557 | 0.8692651 | 9.939143 | 3.115771
2018-02-08 20:04 | 449381.5166 | 600.0002 | 5 | 45 | 3.381577 | -6.519978 | 2.296557 | 1.08658 | 9.939143 | 3.857553
2018-02-08 20:06 | 449501.5166 | 720.0002 | 5 | 45 | 3.32419 | -6.519831 | 2.296557 | 1.303901 | 9.939143 | 4.586069
2018-02-08 20:08 | 449621.5174 | 840.001 | 5 | 45 | 3.271023 | -6.520112 | 2.296557 | 1.521231 | 9.939143 | 5.302682
2018-02-08 20:10 | 449741.5166 | 960.0002 | 5 | 45 | 3.216188 | -6.519841 | 2.296557 | 1.738546 | 9.939143 | 6.00767
2018-02-08 20:12 | 449861.5173 | 1080.0009 | 5 | 45 | 3.153973 | -6.520133 | 2.296557 | 1.955863 | 9.939143 | 6.700047
2018-02-08 20:14 | 449981.5182 | 1200.0018 | 5 | 45 | 3.067403 | -6.520165 | 2.296557 | 2.173204 | 9.939143 | 7.376784
2018-02-08 20:15 | 450047.3923 | 1265.8759 | 5 | 45 | 3 | -6.520142 | 2.296557 | 2.292505 | 9.939143 | 7.738929
2018-02-08 20:17 | 450167.4 | 120.0008 | 6 | 45 | 3.726764 | 0 | 2.296557 | 2.292505 | 9.939143 | 7.738929
2018-02-08 20:19 | 450287.4 | 240 | 6 | 45 | 3.745141 | 0 | 2.296557 | 2.292505 | 9.939143 | 7.738929
2018-02-08 20:20 | 450347.4 | 300.0037 | 6 | 45 | 3.752805 | 0 | 2.296557 | 2.292505 | 9.939143 | 7.738929
2018-02-08 20:20 | 450347.5 | 0.0026 | 7 | 46 | 3.752808 | 0 | 0 | 0 | 0 | 0
2018-02-08 20:22 | 450467.5 | 120.0002 | 2 | 46 | 4.20032 | 4.186212 | 0.1541792 | 0 | 0.6433759 | 0
2018-02-08 20:24 | 450587.5 | 240.001 | 2 | 46 | 4.200272 | 3.803006 | 0.2866282 | 0 | 1.199699 | 0
2018-02-08 20:26 | 450707.5 | 360.0009 | 2 | 46 | 4.200311 | 3.505128 | 0.408379 | 0 | 1.711086 | 0
2018-02-08 20:28 | 450802.8 | 455.2608 | 2 | 46 | 4.200278 | 3.259994 | 0.4978816 | 0 | 2.08702 | 0
2018-02-08 20:30 | 450922.8 | 120.0002 | 3 | 46 | 4.227737 | 3.260066 | 0.6061557 | 0 | 2.543159 | 0
2018-02-08 20:32 | 451042.8 | 240.0009 | 3 | 46 | 4.260634 | 3.260009 | 0.7148277 | 0 | 3.004344 | 0
2018-02-08 20:34 | 451162.8 | 360.0002 | 3 | 46 | 4.297164 | 3.260062 | 0.8234833 | 0 | 3.469232 | 0
2018-02-08 20:36 | 451282.8 | 480.0009 | 3 | 46 | 4.337594 | 3.259978 | 0.9321499 | 0 | 3.938349 | 0
2018-02-08 20:38 | 451402.8 | 600.0001 | 3 | 46 | 4.381608 | 3.259995 | 1.040813 | 0 | 4.412038 | 0
2018-02-08 20:40 | 451522.8 | 720.0003 | 3 | 46 | 4.400285 | 2.967057 | 1.14634 | 0 | 4.875978 | 0
2018-02-08 20:42 | 451642.8 | 840.0009 | 3 | 46 | 4.40026 | 2.597524 | 1.238866 | 0 | 5.283118 | 0
2018-02-08 20:44 | 451762.8 | 960.0011 | 3 | 46 | 4.400301 | 2.294375 | 1.320214 | 0 | 5.641071 | 0
2018-02-08 20:46 | 451882.8 | 1080.001 | 3 | 46 | 4.400239 | 2.045877 | 1.392407 | 0 | 5.958738 | 0
2018-02-08 20:48 | 452002.8 | 1200.0001 | 3 | 46 | 4.400243 | 1.838856 | 1.457052 | 0 | 6.24319 | 0
2018-02-08 20:50 | 452122.8 | 1320.001 | 3 | 46 | 4.400227 | 1.666982 | 1.5154 | 0 | 6.499939 | 0
2018-02-08 20:52 | 452242.8 | 1440.0009 | 3 | 46 | 4.400239 | 1.521767 | 1.568481 | 0 | 6.733506 | 0
2018-02-08 20:54 | 452362.8 | 1560.001 | 3 | 46 | 4.400222 | 1.396034 | 1.61706 | 0 | 6.947264 | 0
2018-02-08 20:56 | 452482.8 | 1680.0001 | 3 | 46 | 4.400185 | 1.286385 | 1.661722 | 0 | 7.143786 | 0
2018-02-08 20:58 | 452602.8 | 1800.0018 | 3 | 46 | 4.400231 | 1.190612 | 1.702984 | 0 | 7.325347 | 0
2018-02-08 21:00 | 452722.8 | 1920.0001 | 3 | 46 | 4.400175 | 1.102902 | 1.741177 | 0 | 7.493404 | 0
2018-02-08 21:02 | 452842.8 | 2040.001 | 3 | 46 | 4.400228 | 1.024823 | 1.776621 | 0 | 7.649365 | 0
2018-02-08 21:04 | 452962.8 | 2160.001 | 3 | 46 | 4.400215 | 0.9540529 | 1.809572 | 0 | 7.794356 | 0
2018-02-08 21:06 | 453082.8 | 2280.001 | 3 | 46 | 4.400167 | 0.8893099 | 1.840279 | 0 | 7.929476 | 0
2018-02-08 21:08 | 453202.8 | 2400.001 | 3 | 46 | 4.400172 | 0.8303785 | 1.868935 | 0 | 8.055564 | 0
2018-02-08 21:10 | 453322.8 | 2520.0009 | 3 | 46 | 4.400232 | 0.7768745 | 1.895706 | 0 | 8.173362 | 0
2018-02-08 21:12 | 453442.8 | 2640.0011 | 3 | 46 | 4.400214 | 0.7264433 | 1.920737 | 0 | 8.283505 | 0
2018-02-08 21:14 | 453562.8 | 2760.0009 | 3 | 46 | 4.400191 | 0.6803608 | 1.944172 | 0 | 8.386621 | 0
2018-02-08 21:16 | 453682.8 | 2880.001 | 3 | 46 | 4.4002 | 0.6375923 | 1.966125 | 0 | 8.483217 | 0
2018-02-08 21:18 | 453802.8 | 3000.0011 | 3 | 46 | 4.40014 | 0.596673 | 1.986687 | 0 | 8.573696 | 0
2018-02-08 21:20 | 453922.8 | 3120.0001 | 3 | 46 | 4.400127 | 0.5591316 | 2.005958 | 0 | 8.65849 | 0
2018-02-08 21:22 | 454042.8 | 3240.001 | 3 | 46 | 4.400161 | 0.5248423 | 2.024024 | 0 | 8.737986 | 0
2018-02-08 21:24 | 454162.8 | 3360.0009 | 3 | 46 | 4.400161 | 0.492753 | 2.040975 | 0 | 8.812572 | 0
2018-02-08 21:26 | 454282.8 | 3480.0002 | 3 | 46 | 4.400122 | 0.4648485 | 2.056926 | 0 | 8.882759 | 0
2018-02-08 21:28 | 454402.8 | 3600.0001 | 3 | 46 | 4.400184 | 0.4407396 | 2.072015 | 0 | 8.949153 | 0
2018-02-08 21:30 | 454522.8 | 3720.001 | 3 | 46 | 4.400136 | 0.4168367 | 2.086306 | 0 | 9.012033 | 0
2018-02-08 21:32 | 454642.8 | 3840.001 | 3 | 46 | 4.400131 | 0.3945131 | 2.099833 | 0 | 9.071554 | 0
2018-02-08 21:34 | 454762.8 | 3960.0009 | 3 | 46 | 4.40017 | 0.3735647 | 2.112631 | 0 | 9.12787 | 0
2018-02-08 21:36 | 454882.8 | 4080.001 | 3 | 46 | 4.40017 | 0.3531704 | 2.124735 | 0 | 9.181128 | 0
2018-02-08 21:38 | 455002.8 | 4200.0001 | 3 | 46 | 4.40012 | 0.333086 | 2.136173 | 0 | 9.231459 | 0
2018-02-08 21:40 | 455122.8 | 4320.0007 | 3 | 46 | 4.400175 | 0.3153315 | 2.146972 | 0 | 9.278974 | 0
2018-02-08 21:42 | 455242.8 | 4440.0001 | 3 | 46 | 4.400114 | 0.2979641 | 2.157176 | 0 | 9.323874 | 0
2018-02-08 21:44 | 455362.8 | 4560.0009 | 3 | 46 | 4.400143 | 0.2814894 | 2.166843 | 0 | 9.366409 | 0
2018-02-08 21:46 | 455482.8 | 4680.0011 | 3 | 46 | 4.400105 | 0.2641573 | 2.17594 | 0 | 9.406438 | 0
2018-02-08 21:48 | 455602.8 | 4800.0002 | 3 | 46 | 4.400136 | 0.2482872 | 2.184479 | 0 | 9.444011 | 0
2018-02-08 21:50 | 455722.8 | 4920.0002 | 3 | 46 | 4.40007 | 0.2328224 | 2.192502 | 0 | 9.479312 | 0
2018-02-08 21:52 | 455842.8 | 5040.001 | 3 | 46 | 4.400115 | 0.2202816 | 2.200071 | 0 | 9.512617 | 0
2018-02-08 21:54 | 455962.8 | 5160.001 | 3 | 46 | 4.400095 | 0.2085238 | 2.207221 | 0 | 9.54408 | 0
2018-02-08 21:56 | 456082.8 | 5280.0002 | 3 | 46 | 4.400142 | 0.1982718 | 2.213989 | 0 | 9.573859 | 0
2018-02-08 21:58 | 456202.8 | 5400.0009 | 3 | 46 | 4.400116 | 0.1874752 | 2.220408 | 0 | 9.602102 | 0
2018-02-08 22:00 | 456322.8 | 5520.0002 | 3 | 46 | 4.400099 | 0.1781845 | 2.226501 | 0 | 9.628912 | 0
2018-02-08 22:02 | 456442.8 | 5640.0001 | 3 | 46 | 4.400107 | 0.1695328 | 2.232293 | 0 | 9.654397 | 0
2018-02-08 22:04 | 456562.8 | 5760.001 | 3 | 46 | 4.400143 | 0.1615725 | 2.237808 | 0 | 9.678667 | 0
2018-02-08 22:06 | 456682.8 | 5880.0001 | 3 | 46 | 4.400061 | 0.1533384 | 2.243064 | 0 | 9.701791 | 0
2018-02-08 22:08 | 456802.8 | 6000.0002 | 3 | 46 | 4.400126 | 0.146924 | 2.24807 | 0 | 9.723816 | 0
2018-02-08 22:10 | 456922.8 | 6120.0002 | 3 | 46 | 4.400111 | 0.1396532 | 2.252844 | 0 | 9.744826 | 0
2018-02-08 22:12 | 457042.8 | 6240.0018 | 3 | 46 | 4.400097 | 0.1332436 | 2.257397 | 0 | 9.764856 | 0
2018-02-08 22:14 | 457162.8 | 6360.0002 | 3 | 46 | 4.400075 | 0.1269932 | 2.261734 | 0 | 9.783938 | 0
2018-02-08 22:16 | 457282.8 | 6480.0009 | 3 | 46 | 4.400128 | 0.1217823 | 2.265878 | 0 | 9.802175 | 0
2018-02-08 22:18 | 457402.8 | 6600.0001 | 3 | 46 | 4.400033 | 0.1152945 | 2.269838 | 0 | 9.819601 | 0
2018-02-08 22:20 | 457522.8 | 6720.0001 | 3 | 46 | 4.400113 | 0.1102829 | 2.273599 | 0 | 9.836148 | 0
2018-02-08 22:22 | 457642.8 | 6840.001 | 3 | 46 | 4.400141 | 0.1052103 | 2.27718 | 0 | 9.851907 | 0
2018-02-08 22:24 | 457762.8 | 6960.0002 | 3 | 46 | 4.400067 | 0.09919548 | 2.280582 | 0 | 9.866876 | 0
2018-02-08 22:26 | 457882.8 | 7080.0009 | 3 | 46 | 4.400067 | 0.09448147 | 2.283818 | 0 | 9.881115 | 0
2018-02-08 22:28 | 458002.8 | 7200.001 | 3 | 46 | 4.400107 | 0.09064388 | 2.286901 | 0 | 9.894678 | 0
2018-02-08 22:30 | 458122.8 | 7320.0001 | 3 | 46 | 4.400142 | 0.08662701 | 2.289843 | 0 | 9.907624 | 0
2018-02-08 22:32 | 458242.8 | 7440.0001 | 3 | 46 | 4.400072 | 0.08263874 | 2.292651 | 0 | 9.919977 | 0
2018-02-08 22:32 | 458267.2 | 7464.3967 | 3 | 46 | 4.400064 | 0.08149719 | 2.293209 | 0 | 9.922434 | 0
2018-02-08 22:34 | 458387.3 | 120.0007 | 4 | 46 | 4.387566 | 0 | 2.293209 | 0 | 9.922434 | 0
2018-02-08 22:36 | 458507.3 | 239.9999 | 4 | 46 | 4.386021 | 0 | 2.293209 | 0 | 9.922434 | 0
2018-02-08 22:37 | 458567.3 | 300.0022 | 4 | 46 | 4.385506 | 0 | 2.293209 | 0 | 9.922434 | 0
2018-02-08 22:39 | 458687.4 | 120.001 | 5 | 46 | 3.637014 | -6.519953 | 2.293209 | 0.217314 | 9.922434 | 0.8019849
2018-02-08 22:41 | 458807.4 | 240.0002 | 5 | 46 | 3.586935 | -6.52021 | 2.293209 | 0.4346404 | 9.922434 | 1.587585
2018-02-08 22:43 | 458927.4 | 360.0009 | 5 | 46 | 3.517831 | -6.520033 | 2.293209 | 0.6519684 | 9.922434 | 2.359756
2018-02-08 22:45 | 459047.4 | 480.0018 | 5 | 46 | 3.448041 | -6.519839 | 2.293209 | 0.8692945 | 9.922434 | 3.116616
2018-02-08 22:47 | 459167.4 | 600.0001 | 5 | 46 | 3.383537 | -6.519889 | 2.293209 | 1.086576 | 9.922434 | 3.858703
2018-02-08 22:49 | 459287.4 | 720.0019 | 5 | 46 | 3.325902 | -6.519849 | 2.293209 | 1.303922 | 9.922434 | 4.587744
2018-02-08 22:51 | 459407.4 | 840.001 | 5 | 46 | 3.272265 | -6.519845 | 2.293209 | 1.521252 | 9.922434 | 5.304646
2018-02-08 22:53 | 459527.4 | 960.0001 | 5 | 46 | 3.218969 | -6.520138 | 2.293209 | 1.738572 | 9.922434 | 6.010095
2018-02-08 22:55 | 459647.4 | 1080.0002 | 5 | 46 | 3.156265 | -6.519842 | 2.293209 | 1.955883 | 9.922434 | 6.703079
2018-02-08 22:57 | 459767.4 | 1200.0009 | 5 | 46 | 3.072019 | -6.520132 | 2.293209 | 2.173204 | 9.922434 | 7.380383
2018-02-08 22:58 | 459839.6 | 1272.2096 | 5 | 46 | 3 | -6.520188 | 2.293209 | 2.303976 | 9.922434 | 7.777667
2018-02-08 23:00 | 459959.6 | 119.9999 | 6 | 46 | 3.725667 | 0 | 2.293209 | 2.303976 | 9.922434 | 7.777667
2018-02-08 23:02 | 460079.6 | 239.9999 | 6 | 46 | 3.743933 | 0 | 2.293209 | 2.303976 | 9.922434 | 7.777667
2018-02-08 23:03 | 460139.6 | 300.0037 | 6 | 46 | 3.751572 | 0 | 2.293209 | 2.303976 | 9.922434 | 7.777667
2018-02-08 23:03 | 460139.6 | 0.0027 | 7 | 47 | 3.751563 | 0 | 0 | 0 | 0 | 0
2018-02-08 23:05 | 460259.7 | 120.0002 | 2 | 47 | 4.200278 | 4.212319 | 0.1547649 | 0 | 0.6456359 | 0
2018-02-08 23:07 | 460379.7 | 240.0002 | 2 | 47 | 4.200289 | 3.826968 | 0.2880502 | 0 | 1.205472 | 0
2018-02-08 23:09 | 460499.7 | 360.0001 | 2 | 47 | 4.20027 | 3.521283 | 0.4105158 | 0 | 1.71986 | 0
2018-02-08 23:11 | 460600.5 | 460.8048 | 2 | 47 | 4.200227 | 3.259992 | 0.505453 | 0 | 2.118623 | 0
2018-02-08 23:13 | 460720.5 | 120.0009 | 3 | 47 | 4.228044 | 3.260009 | 0.6137439 | 0 | 2.574853 | 0
2018-02-08 23:15 | 460840.5 | 240.0001 | 3 | 47 | 4.261222 | 3.260056 | 0.7224037 | 0 | 3.036043 | 0
2018-02-08 23:17 | 460960.5 | 360.0009 | 3 | 47 | 4.298474 | 3.259984 | 0.8310634 | 0 | 3.501041 | 0
2018-02-08 23:19 | 461080.5 | 480.0002 | 3 | 47 | 4.340117 | 3.259955 | 0.9397278 | 0 | 3.970374 | 0
2018-02-08 23:21 | 461200.5 | 600.0001 | 3 | 47 | 4.384392 | 3.259944 | 1.048394 | 0 | 4.444383 | 0
2018-02-08 23:23 | 461320.5 | 720.0018 | 3 | 47 | 4.400321 | 2.949985 | 1.153393 | 0 | 4.906115 | 0
2018-02-08 23:25 | 461440.5 | 840.0001 | 3 | 47 | 4.400271 | 2.588174 | 1.245479 | 0 | 5.311317 | 0
2018-02-08 23:27 | 461560.5 | 960.0017 | 3 | 47 | 4.400301 | 2.293105 | 1.32667 | 0 | 5.66858 | 0
2018-02-08 23:29 | 461680.5 | 1080.001 | 3 | 47 | 4.40026 | 2.048499 | 1.398881 | 0 | 5.986329 | 0
2018-02-08 23:31 | 461800.5 | 1200.0009 | 3 | 47 | 4.400219 | 1.845488 | 1.463678 | 0 | 6.271451 | 0
2018-02-08 23:33 | 461920.5 | 1320.001 | 3 | 47 | 4.400205 | 1.674492 | 1.522274 | 0 | 6.529287 | 0
2018-02-08 23:35 | 462040.5 | 1440.0009 | 3 | 47 | 4.400232 | 1.528781 | 1.575611 | 0 | 6.763981 | 0
2018-02-08 23:37 | 462160.5 | 1560.001 | 3 | 47 | 4.400278 | 1.402398 | 1.62441 | 0 | 6.978708 | 0
2018-02-08 23:39 | 462280.5 | 1680.001 | 3 | 47 | 4.40019 | 1.291634 | 1.669271 | 0 | 7.176104 | 0
2018-02-08 23:41 | 462400.5 | 1800.0019 | 3 | 47 | 4.400233 | 1.194446 | 1.71067 | 0 | 7.35827 | 0
2018-02-08 23:43 | 462520.5 | 1920.0001 | 3 | 47 | 4.400242 | 1.107517 | 1.748999 | 0 | 7.526924 | 0
2018-02-08 23:45 | 462640.5 | 2040.001 | 3 | 47 | 4.400224 | 1.028358 | 1.78456 | 0 | 7.683401 | 0
2018-02-08 23:47 | 462760.5 | 2160.0001 | 3 | 47 | 4.40015 | 0.9562035 | 1.81762 | 0 | 7.828872 | 0
2018-02-08 23:49 | 462880.5 | 2280.0018 | 3 | 47 | 4.400173 | 0.891758 | 1.848407 | 0 | 7.964343 | 0
2018-02-08 23:51 | 463000.5 | 2400.0009 | 3 | 47 | 4.400206 | 0.8328857 | 1.877133 | 0 | 8.090739 | 0
2018-02-08 23:53 | 463120.5 | 2520.0003 | 3 | 47 | 4.40022 | 0.7790098 | 1.903972 | 0 | 8.208838 | 0
2018-02-08 23:55 | 463240.5 | 2640.0011 | 3 | 47 | 4.400177 | 0.7286062 | 1.929082 | 0 | 8.319325 | 0
2018-02-08 23:57 | 463360.5 | 2760.0001 | 3 | 47 | 4.400166 | 0.6818476 | 1.952582 | 0 | 8.422732 | 0
2018-02-08 23:59 | 463480.5 | 2880.0003 | 3 | 47 | 4.40019 | 0.638772 | 1.974577 | 0 | 8.51951 | 0
2018-02-09 00:01 | 463600.5 | 3000.0009 | 3 | 47 | 4.400175 | 0.5990458 | 1.995182 | 0 | 8.610178 | 0
2018-02-09 00:03 | 463720.5 | 3120.0017 | 3 | 47 | 4.400187 | 0.5659924 | 2.01458 | 0 | 8.695533 | 0
2018-02-09 00:05 | 463840.5 | 3240.0001 | 3 | 47 | 4.400176 | 0.5355043 | 2.032922 | 0 | 8.776237 | 0
2018-02-09 00:07 | 463960.5 | 3360.001 | 3 | 47 | 4.400141 | 0.5063496 | 2.050278 | 0 | 8.852608 | 0
2018-02-09 00:09 | 464080.5 | 3480.0011 | 3 | 47 | 4.400153 | 0.4784498 | 2.066689 | 0 | 8.92482 | 0
2018-02-09 00:11 | 464200.5 | 3600.0002 | 3 | 47 | 4.400163 | 0.4511595 | 2.082176 | 0 | 8.992965 | 0
2018-02-09 00:13 | 464320.5 | 3720.001 | 3 | 47 | 4.40015 | 0.4247551 | 2.096766 | 0 | 9.057166 | 0
2018-02-09 00:15 | 464440.5 | 3840.001 | 3 | 47 | 4.40008 | 0.3991079 | 2.110503 | 0 | 9.117608 | 0
2018-02-09 00:17 | 464560.5 | 3960.001 | 3 | 47 | 4.400128 | 0.3761988 | 2.123427 | 0 | 9.174477 | 0
2018-02-09 00:19 | 464680.5 | 4080.001 | 3 | 47 | 4.400107 | 0.3541403 | 2.135602 | 0 | 9.228048 | 0
2018-02-09 00:21 | 464800.5 | 4200.0009 | 3 | 47 | 4.400115 | 0.3327446 | 2.147058 | 0 | 9.278456 | 0
2018-02-09 00:23 | 464920.5 | 4320.001 | 3 | 47 | 4.400142 | 0.3112345 | 2.157781 | 0 | 9.32564 | 0
2018-02-09 00:25 | 465040.5 | 4440.001 | 3 | 47 | 4.400106 | 0.2907848 | 2.167807 | 0 | 9.369754 | 0
2018-02-09 00:27 | 465160.5 | 4560.0002 | 3 | 47 | 4.400174 | 0.2745829 | 2.177216 | 0 | 9.411154 | 0
2018-02-09 00:29 | 465280.5 | 4680.0009 | 3 | 47 | 4.400109 | 0.2583742 | 2.186086 | 0 | 9.450185 | 0
2018-02-09 00:31 | 465400.5 | 4800.001 | 3 | 47 | 4.400126 | 0.243824 | 2.194458 | 0 | 9.48702 | 0
2018-02-09 00:33 | 465520.5 | 4920.0003 | 3 | 47 | 4.400112 | 0.2307825 | 2.202368 | 0 | 9.521829 | 0
2018-02-09 00:35 | 465640.5 | 5040.0001 | 3 | 47 | 4.400134 | 0.2182074 | 2.209846 | 0 | 9.554729 | 0
2018-02-09 00:37 | 465760.5 | 5160.0009 | 3 | 47 | 4.40017 | 0.2071037 | 2.216917 | 0 | 9.585844 | 0
2018-02-09 00:39 | 465880.5 | 5280.0009 | 3 | 47 | 4.400149 | 0.1956644 | 2.223615 | 0 | 9.615314 | 0
2018-02-09 00:41 | 466000.5 | 5400.0002 | 3 | 47 | 4.400176 | 0.1859894 | 2.229956 | 0 | 9.643215 | 0
2018-02-09 00:43 | 466120.5 | 5520.001 | 3 | 47 | 4.400162 | 0.1770325 | 2.235988 | 0 | 9.66976 | 0
2018-02-09 00:45 | 466240.5 | 5640.0018 | 3 | 47 | 4.400073 | 0.1677217 | 2.241726 | 0 | 9.695008 | 0
2018-02-09 00:47 | 466360.5 | 5760.001 | 3 | 47 | 4.400179 | 0.1608467 | 2.247193 | 0 | 9.719063 | 0
2018-02-09 00:49 | 466480.5 | 5880.0002 | 3 | 47 | 4.400127 | 0.1530142 | 2.252411 | 0 | 9.742023 | 0
2018-02-09 00:51 | 466600.5 | 6000.001 | 3 | 47 | 4.400061 | 0.1451521 | 2.257391 | 0 | 9.763935 | 0
2018-02-09 00:53 | 466720.5 | 6120.0009 | 3 | 47 | 4.400156 | 0.1397104 | 2.262137 | 0 | 9.784817 | 0
2018-02-09 00:55 | 466840.5 | 6240.0011 | 3 | 47 | 4.40015 | 0.1333122 | 2.266676 | 0 | 9.804788 | 0
2018-02-09 00:57 | 466960.5 | 6360.001 | 3 | 47 | 4.400112 | 0.1270866 | 2.271009 | 0 | 9.823856 | 0
2018-02-09 00:59 | 467080.5 | 6480.001 | 3 | 47 | 4.400074 | 0.1211166 | 2.27515 | 0 | 9.842073 | 0
2018-02-09 01:01 | 467200.5 | 6600.001 | 3 | 47 | 4.400112 | 0.116313 | 2.279116 | 0 | 9.859527 | 0
2018-02-09 01:03 | 467320.5 | 6720.0002 | 3 | 47 | 4.400016 | 0.1102791 | 2.282903 | 0 | 9.876189 | 0
2018-02-09 01:05 | 467440.5 | 6840.0009 | 3 | 47 | 4.400078 | 0.1056452 | 2.286518 | 0 | 9.892095 | 0
2018-02-09 01:07 | 467560.5 | 6960.0002 | 3 | 47 | 4.400055 | 0.1002579 | 2.28996 | 0 | 9.907243 | 0
2018-02-09 01:09 | 467680.5 | 7080.0011 | 3 | 47 | 4.400096 | 0.09591103 | 2.293234 | 0 | 9.921646 | 0
2018-02-09 01:11 | 467800.5 | 7200.0002 | 3 | 47 | 4.400088 | 0.091609 | 2.296355 | 0 | 9.935377 | 0
2018-02-09 01:13 | 467920.5 | 7320.001 | 3 | 47 | 4.400042 | 0.08694458 | 2.299338 | 0 | 9.948503 | 0
2018-02-09 01:15 | 468040.5 | 7440.0002 | 3 | 47 | 4.400093 | 0.08369064 | 2.302188 | 0 | 9.961045 | 0
2018-02-09 01:16 | 468114.3 | 7513.8015 | 3 | 47 | 4.400122 | 0.08149815 | 2.303879 | 0 | 9.968486 | 0
2018-02-09 01:18 | 468234.3 | 120.0001 | 4 | 47 | 4.387621 | 0 | 2.303879 | 0 | 9.968486 | 0
2018-02-09 01:20 | 468354.3 | 240.0001 | 4 | 47 | 4.386063 | 0 | 2.303879 | 0 | 9.968486 | 0
2018-02-09 01:21 | 468414.3 | 300.0024 | 4 | 47 | 4.38553 | 0 | 2.303879 | 0 | 9.968486 | 0
2018-02-09 01:23 | 468534.4 | 120.0009 | 5 | 47 | 3.636319 | -6.519854 | 2.303879 | 0.2172995 | 9.968486 | 0.8017262
2018-02-09 01:25 | 468654.4 | 240.0018 | 5 | 47 | 3.586795 | -6.519844 | 2.303879 | 0.4346361 | 9.968486 | 1.587261
2018-02-09 01:27 | 468774.4 | 360.001 | 5 | 47 | 3.517065 | -6.519819 | 2.303879 | 0.6519587 | 9.968486 | 2.359332
2018-02-09 01:29 | 468894.4 | 480.001 | 5 | 47 | 3.447098 | -6.519792 | 2.303879 | 0.8692861 | 9.968486 | 3.11599
2018-02-09 01:31 | 469014.4 | 600.0002 | 5 | 47 | 3.38293 | -6.520117 | 2.303879 | 1.08659 | 9.968486 | 3.857972
2018-02-09 01:33 | 469134.4 | 720.001 | 5 | 47 | 3.326116 | -6.52014 | 2.303879 | 1.303923 | 9.968486 | 4.586882
2018-02-09 01:35 | 469254.4 | 840.0002 | 5 | 47 | 3.272312 | -6.520051 | 2.303879 | 1.521244 | 9.968486 | 5.303832
2018-02-09 01:37 | 469374.4 | 960.0009 | 5 | 47 | 3.218355 | -6.520133 | 2.303879 | 1.738556 | 9.968486 | 6.00913
2018-02-09 01:39 | 469494.4 | 1080.0018 | 5 | 47 | 3.1573 | -6.519807 | 2.303879 | 1.95591 | 9.968486 | 6.702303
2018-02-09 01:41 | 469614.4 | 1200.0002 | 5 | 47 | 3.07452 | -6.519837 | 2.303879 | 2.173218 | 9.968486 | 7.379999
2018-02-09 01:42 | 469691 | 1276.5615 | 5 | 47 | 2.999997 | -6.519785 | 2.303879 | 2.31188 | 9.968486 | 7.801454
2018-02-09 01:44 | 469811 | 120.001 | 6 | 47 | 3.724948 | 0 | 2.303879 | 2.31188 | 9.968486 | 7.801454
2018-02-09 01:46 | 469931 | 240.001 | 6 | 47 | 3.743133 | 0 | 2.303879 | 2.31188 | 9.968486 | 7.801454
2018-02-09 01:47 | 469991 | 300.0024 | 6 | 47 | 3.750764 | 0 | 2.303879 | 2.31188 | 9.968486 | 7.801454
2018-02-09 01:47 | 469991 | 0.0027 | 7 | 48 | 3.75076 | 0 | 0 | 0 | 0 | 0
2018-02-09 01:49 | 470111.1 | 120.0002 | 2 | 48 | 4.200331 | 4.238149 | 0.1552643 | 1.679e-09 | 0.6475814 | 6.297e-09
2018-02-09 01:51 | 470231.1 | 240.001 | 2 | 48 | 4.200271 | 3.835919 | 0.2891591 | 1.679e-09 | 1.209978 | 6.297e-09
2018-02-09 01:53 | 470351.1 | 360.0018 | 2 | 48 | 4.200269 | 3.522666 | 0.41178 | 1.679e-09 | 1.725019 | 6.297e-09
2018-02-09 01:55 | 470452.6 | 461.448 | 2 | 48 | 4.200243 | 3.259988 | 0.5073632 | 1.679e-09 | 2.126494 | 6.297e-09
2018-02-09 01:57 | 470572.6 | 120.0001 | 3 | 48 | 4.228403 | 3.259969 | 0.615631 | 1.679e-09 | 2.582645 | 6.297e-09
2018-02-09 01:59 | 470692.6 | 240.001 | 3 | 48 | 4.261847 | 3.259978 | 0.724304 | 1.679e-09 | 3.04394 | 6.297e-09
2018-02-09 02:01 | 470812.6 | 360.0002 | 3 | 48 | 4.29951 | 3.259913 | 0.8329616 | 1.679e-09 | 3.509036 | 6.297e-09
2018-02-09 02:03 | 470932.6 | 480.0009 | 3 | 48 | 4.34074 | 3.259885 | 0.9416166 | 1.679e-09 | 3.978411 | 6.297e-09
2018-02-09 02:05 | 471052.6 | 600.0003 | 3 | 48 | 4.384284 | 3.259923 | 1.050275 | 1.679e-09 | 4.452415 | 6.297e-09
2018-02-09 02:07 | 471172.6 | 720.0005 | 3 | 48 | 4.400288 | 2.957807 | 1.155456 | 1.679e-09 | 4.914931 | 6.297e-09
2018-02-09 02:09 | 471292.6 | 840.0009 | 3 | 48 | 4.400299 | 2.600751 | 1.247875 | 1.679e-09 | 5.321601 | 6.297e-09
2018-02-09 02:11 | 471412.6 | 960.0002 | 3 | 48 | 4.400266 | 2.305192 | 1.329478 | 1.679e-09 | 5.680677 | 6.297e-09
2018-02-09 02:13 | 471532.6 | 1080.0009 | 3 | 48 | 4.400233 | 2.058423 | 1.402085 | 1.679e-09 | 6.000167 | 6.297e-09
2018-02-09 02:15 | 471652.6 | 1200.001 | 3 | 48 | 4.400264 | 1.854426 | 1.467214 | 1.679e-09 | 6.286753 | 6.297e-09
2018-02-09 02:17 | 471772.6 | 1320.0009 | 3 | 48 | 4.400193 | 1.681987 | 1.526091 | 1.679e-09 | 6.545823 | 6.297e-09
2018-02-09 02:19 | 471892.6 | 1440.0009 | 3 | 48 | 4.400215 | 1.53535 | 1.579659 | 1.679e-09 | 6.781536 | 6.297e-09
2018-02-09 02:21 | 472012.6 | 1560.0001 | 3 | 48 | 4.400215 | 1.409327 | 1.628693 | 1.679e-09 | 6.997299 | 6.297e-09
2018-02-09 02:23 | 472132.6 | 1680.0009 | 3 | 48 | 4.40017 | 1.298536 | 1.673803 | 1.679e-09 | 7.195789 | 6.297e-09
2018-02-09 02:25 | 472252.6 | 1800.0018 | 3 | 48 | 4.400206 | 1.201722 | 1.715459 | 1.679e-09 | 7.379087 | 6.297e-09
2018-02-09 02:27 | 472372.6 | 1920.0002 | 3 | 48 | 4.400219 | 1.114053 | 1.754033 | 1.679e-09 | 7.548819 | 6.297e-09
2018-02-09 02:29 | 472492.6 | 2040.0002 | 3 | 48 | 4.400232 | 1.035199 | 1.789823 | 1.679e-09 | 7.706303 | 6.297e-09
2018-02-09 02:31 | 472612.6 | 2160.0009 | 3 | 48 | 4.400198 | 0.9622622 | 1.823082 | 1.679e-09 | 7.852647 | 6.297e-09
2018-02-09 02:33 | 472732.6 | 2280.0002 | 3 | 48 | 4.400198 | 0.8962555 | 1.854034 | 1.679e-09 | 7.988843 | 6.297e-09
2018-02-09 02:35 | 472852.6 | 2400.0019 | 3 | 48 | 4.400206 | 0.8366642 | 1.882896 | 1.679e-09 | 8.115842 | 6.297e-09
2018-02-09 02:37 | 472972.6 | 2520.0009 | 3 | 48 | 4.400171 | 0.7817287 | 1.909853 | 1.679e-09 | 8.234458 | 6.297e-09
2018-02-09 02:39 | 473092.6 | 2640.0002 | 3 | 48 | 4.400194 | 0.7366896 | 1.935138 | 1.679e-09 | 8.345718 | 6.297e-09
2018-02-09 02:41 | 473212.6 | 2760.0002 | 3 | 48 | 4.400154 | 0.6950626 | 1.958997 | 1.679e-09 | 8.450699 | 6.297e-09
2018-02-09 02:43 | 473332.6 | 2880.0002 | 3 | 48 | 4.400161 | 0.6566219 | 1.981527 | 1.679e-09 | 8.549835 | 6.297e-09
2018-02-09 02:45 | 473452.6 | 3000.0009 | 3 | 48 | 4.400196 | 0.6188984 | 2.002778 | 1.679e-09 | 8.643343 | 6.297e-09
2018-02-09 02:47 | 473572.6 | 3120.0018 | 3 | 48 | 4.400139 | 0.5816565 | 2.022781 | 1.679e-09 | 8.731359 | 6.297e-09
2018-02-09 02:49 | 473692.6 | 3240.0001 | 3 | 48 | 4.400188 | 0.5474958 | 2.04159 | 1.679e-09 | 8.814123 | 6.297e-09
2018-02-09 02:51 | 473812.6 | 3360.001 | 3 | 48 | 4.40017 | 0.5142994 | 2.059273 | 1.679e-09 | 8.891929 | 6.297e-09
2018-02-09 02:53 | 473932.6 | 3480.0001 | 3 | 48 | 4.400185 | 0.4837894 | 2.075898 | 1.679e-09 | 8.965085 | 6.297e-09
2018-02-09 02:55 | 474052.6 | 3600.0001 | 3 | 48 | 4.400188 | 0.4545574 | 2.091525 | 1.679e-09 | 9.033845 | 6.297e-09
2018-02-09 02:57 | 474172.6 | 3720.0002 | 3 | 48 | 4.400195 | 0.4255724 | 2.106191 | 1.679e-09 | 9.098379 | 6.297e-09
2018-02-09 02:59 | 474292.6 | 3840.0001 | 3 | 48 | 4.400187 | 0.3964558 | 2.11988 | 1.679e-09 | 9.158611 | 6.297e-09
2018-02-09 03:01 | 474412.6 | 3960.0018 | 3 | 48 | 4.400161 | 0.3692379 | 2.132631 | 1.679e-09 | 9.214716 | 6.297e-09
2018-02-09 03:03 | 474532.6 | 4080.001 | 3 | 48 | 4.400208 | 0.3456306 | 2.144524 | 1.679e-09 | 9.267051 | 6.297e-09
2018-02-09 03:05 | 474652.6 | 4200.0003 | 3 | 48 | 4.400214 | 0.3241129 | 2.155658 | 1.679e-09 | 9.316039 | 6.297e-09
2018-02-09 03:07 | 474772.6 | 4320.001 | 3 | 48 | 4.40012 | 0.3035965 | 2.166107 | 1.679e-09 | 9.36202 | 6.297e-09
2018-02-09 03:09 | 474892.6 | 4440.0001 | 3 | 48 | 4.400175 | 0.2857533 | 2.175929 | 1.679e-09 | 9.405236 | 6.297e-09
2018-02-09 03:11 | 475012.6 | 4560.001 | 3 | 48 | 4.400136 | 0.2684641 | 2.185158 | 1.679e-09 | 9.445846 | 6.297e-09
2018-02-09 03:13 | 475132.6 | 4680.0009 | 3 | 48 | 4.400078 | 0.2526855 | 2.193852 | 1.679e-09 | 9.484099 | 6.297e-09
2018-02-09 03:15 | 475252.6 | 4800.0002 | 3 | 48 | 4.400081 | 0.2386675 | 2.202055 | 1.679e-09 | 9.520196 | 6.297e-09
2018-02-09 03:17 | 475372.6 | 4920.0001 | 3 | 48 | 4.400136 | 0.2264805 | 2.209809 | 1.679e-09 | 9.554314 | 6.297e-09
2018-02-09 03:19 | 475492.6 | 5040.0002 | 3 | 48 | 4.400121 | 0.2141361 | 2.217144 | 1.679e-09 | 9.586587 | 6.297e-09
2018-02-09 03:21 | 475612.6 | 5160.0009 | 3 | 48 | 4.400106 | 0.20292 | 2.224088 | 1.679e-09 | 9.617145 | 6.297e-09
2018-02-09 03:23 | 475732.6 | 5280.0001 | 3 | 48 | 4.400131 | 0.1926041 | 2.230678 | 1.679e-09 | 9.64614 | 6.297e-09
2018-02-09 03:25 | 475852.6 | 5400.0002 | 3 | 48 | 4.400097 | 0.1832018 | 2.236943 | 1.679e-09 | 9.673704 | 6.297e-09
2018-02-09 03:27 | 475972.6 | 5520.001 | 3 | 48 | 4.400148 | 0.1752167 | 2.242914 | 1.679e-09 | 9.69998 | 6.297e-09
2018-02-09 03:29 | 476092.6 | 5640.0002 | 3 | 48 | 4.400095 | 0.1670361 | 2.24861 | 1.679e-09 | 9.725044 | 6.297e-09
2018-02-09 03:31 | 476212.6 | 5760.0002 | 3 | 48 | 4.400069 | 0.1592455 | 2.254051 | 1.679e-09 | 9.748981 | 6.297e-09
2018-02-09 03:33 | 476332.6 | 5880.0001 | 3 | 48 | 4.400117 | 0.1526737 | 2.259249 | 1.679e-09 | 9.771852 | 6.297e-09
2018-02-09 03:35 | 476452.6 | 6000.0001 | 3 | 48 | 4.400109 | 0.1458254 | 2.264218 | 1.679e-09 | 9.793717 | 6.297e-09
2018-02-09 03:37 | 476572.6 | 6120.0001 | 3 | 48 | 4.400159 | 0.1396313 | 2.268972 | 1.679e-09 | 9.814636 | 6.297e-09
2018-02-09 03:39 | 476692.6 | 6240.0009 | 3 | 48 | 4.40013 | 0.1336784 | 2.273515 | 1.679e-09 | 9.834624 | 6.297e-09
2018-02-09 03:41 | 476812.6 | 6360.0001 | 3 | 48 | 4.400131 | 0.1279526 | 2.277862 | 1.679e-09 | 9.853753 | 6.297e-09
2018-02-09 03:43 | 476932.6 | 6480.0009 | 3 | 48 | 4.40009 | 0.122282 | 2.282026 | 1.679e-09 | 9.872075 | 6.297e-09
2018-02-09 03:45 | 477052.6 | 6600.001 | 3 | 48 | 4.400091 | 0.1167841 | 2.286013 | 1.679e-09 | 9.88962 | 6.297e-09
2018-02-09 03:47 | 477172.6 | 6720.0009 | 3 | 48 | 4.400106 | 0.1113825 | 2.289823 | 1.679e-09 | 9.906382 | 6.297e-09
2018-02-09 03:49 | 477292.6 | 6840.0009 | 3 | 48 | 4.400044 | 0.1059465 | 2.293449 | 1.679e-09 | 9.922337 | 6.297e-09
2018-02-09 03:51 | 477412.6 | 6960.0001 | 3 | 48 | 4.400059 | 0.1010132 | 2.296911 | 1.679e-09 | 9.937571 | 6.297e-09
2018-02-09 03:53 | 477532.6 | 7080.0002 | 3 | 48 | 4.400066 | 0.09627056 | 2.300206 | 1.679e-09 | 9.952068 | 6.297e-09
2018-02-09 03:55 | 477652.6 | 7200.0009 | 3 | 48 | 4.400081 | 0.09233093 | 2.303352 | 1.679e-09 | 9.965914 | 6.297e-09
2018-02-09 03:57 | 477772.6 | 7320.0002 | 3 | 48 | 4.400048 | 0.08772278 | 2.306363 | 1.679e-09 | 9.979162 | 6.297e-09
2018-02-09 03:59 | 477892.6 | 7440.0002 | 3 | 48 | 4.400039 | 0.08399677 | 2.309231 | 1.679e-09 | 9.991781 | 6.297e-09
2018-02-09 04:00 | 477960.4 | 7507.836 | 3 | 48 | 4.400028 | 0.08149147 | 2.310803 | 1.679e-09 | 9.998696 | 6.297e-09
2018-02-09 04:02 | 478080.5 | 120.0009 | 4 | 48 | 4.387414 | 0 | 2.310803 | 1.679e-09 | 9.998696 | 6.297e-09
2018-02-09 04:04 | 478200.5 | 240 | 4 | 48 | 4.38582 | 0 | 2.310803 | 1.679e-09 | 9.998696 | 6.297e-09
2018-02-09 04:05 | 478260.5 | 300.0023 | 4 | 48 | 4.38531 | 0 | 2.310803 | 1.679e-09 | 9.998696 | 6.297e-09
2018-02-09 04:07 | 478380.5 | 120.0009 | 5 | 48 | 3.634337 | -6.519851 | 2.310803 | 0.2173152 | 9.998696 | 0.8014385
2018-02-09 04:09 | 478500.5 | 240.0002 | 5 | 48 | 3.58501 | -6.519817 | 2.310803 | 0.4346176 | 9.998696 | 1.586415
2018-02-09 04:11 | 478620.5 | 360.0009 | 5 | 48 | 3.516605 | -6.519845 | 2.310803 | 0.6519431 | 9.998696 | 2.358214
2018-02-09 04:13 | 478740.5 | 480.0002 | 5 | 48 | 3.446708 | -6.519909 | 2.310803 | 0.869265 | 9.998696 | 3.114805
2018-02-09 04:15 | 478860.5 | 600.0001 | 5 | 48 | 3.382077 | -6.519934 | 2.310803 | 1.086598 | 9.998696 | 3.85674
2018-02-09 04:17 | 478980.5 | 720.0009 | 5 | 48 | 3.324996 | -6.519866 | 2.310803 | 1.303919 | 9.998696 | 4.585402
2018-02-09 04:19 | 479100.5 | 840.0001 | 5 | 48 | 3.272005 | -6.519891 | 2.310803 | 1.521234 | 9.998696 | 5.302199
2018-02-09 04:21 | 479220.5 | 960.0009 | 5 | 48 | 3.219421 | -6.519887 | 2.310803 | 1.738553 | 9.998696 | 6.007622
2018-02-09 04:23 | 479340.5 | 1080.0009 | 5 | 48 | 3.1595 | -6.519969 | 2.310803 | 1.955893 | 9.998696 | 6.701062
2018-02-09 04:25 | 479460.5 | 1200.0009 | 5 | 48 | 3.079727 | -6.519866 | 2.310803 | 2.173212 | 9.998696 | 7.379493
2018-02-09 04:27 | 479543.9 | 1283.3496 | 5 | 48 | 2.999991 | -6.520078 | 2.310803 | 2.324142 | 9.998696 | 7.838682
2018-02-09 04:29 | 479664 | 120.0007 | 6 | 48 | 3.723998 | 0 | 2.310803 | 2.324142 | 9.998696 | 7.838682
2018-02-09 04:31 | 479784 | 240.0007 | 6 | 48 | 3.741997 | 0 | 2.310803 | 2.324142 | 9.998696 | 7.838682
2018-02-09 04:32 | 479844 | 300.0005 | 6 | 48 | 3.749517 | 0 | 2.310803 | 2.324142 | 9.998696 | 7.838682
2018-02-09 04:32 | 479843.9449 | 0.0028 | 7 | 49 | 3.749398 | 0 | 0 | 0 | 0 | 0
2018-02-09 04:34 | 479964 | 120.001 | 2 | 49 | 4.200298 | 4.239646 | 0.1553932 | 1.129e-09 | 0.6480562 | 4.233e-09
2018-02-09 04:36 | 480084 | 240.0001 | 2 | 49 | 4.200275 | 3.833777 | 0.2892973 | 1.129e-09 | 1.210492 | 4.233e-09
2018-02-09 04:38 | 480204 | 360.0009 | 2 | 49 | 4.200289 | 3.523965 | 0.4118662 | 1.129e-09 | 1.725314 | 4.233e-09
2018-02-09 04:39 | 480306.6 | 462.5823 | 2 | 49 | 4.200265 | 3.259997 | 0.5084963 | 1.129e-09 | 2.131187 | 4.233e-09
2018-02-09 04:41 | 480426.6 | 120.0009 | 3 | 49 | 4.228423 | 3.260034 | 0.6167699 | 1.129e-09 | 2.58735 | 4.233e-09
2018-02-09 04:43 | 480546.6 | 240.0001 | 3 | 49 | 4.26271 | 3.260043 | 0.7254384 | 1.129e-09 | 3.048679 | 4.233e-09
2018-02-09 04:45 | 480666.6 | 360.0002 | 3 | 49 | 4.300356 | 3.260037 | 0.8340951 | 1.129e-09 | 3.513869 | 4.233e-09
2018-02-09 04:47 | 480786.6 | 480.001 | 3 | 49 | 4.340358 | 3.259978 | 0.9427533 | 1.129e-09 | 3.983297 | 4.233e-09
2018-02-09 04:49 | 480906.6 | 600.0001 | 3 | 49 | 4.382359 | 3.259936 | 1.051411 | 1.129e-09 | 4.457157 | 4.233e-09
2018-02-09 04:51 | 481026.6 | 720.0002 | 3 | 49 | 4.400302 | 2.981572 | 1.157093 | 1.129e-09 | 4.921794 | 4.233e-09
2018-02-09 04:53 | 481146.6 | 840.0009 | 3 | 49 | 4.400273 | 2.621671 | 1.250287 | 1.129e-09 | 5.331876 | 4.233e-09
2018-02-09 04:55 | 481266.6 | 960.0009 | 3 | 49 | 4.400263 | 2.326871 | 1.332613 | 1.129e-09 | 5.694131 | 4.233e-09
2018-02-09 04:57 | 481386.6 | 1080.0001 | 3 | 49 | 4.400254 | 2.077273 | 1.405904 | 1.129e-09 | 6.016631 | 4.233e-09
2018-02-09 04:59 | 481506.6 | 1200.0001 | 3 | 49 | 4.4003 | 1.871856 | 1.471597 | 1.129e-09 | 6.305696 | 4.233e-09
2018-02-09 05:01 | 481626.6 | 1320.0001 | 3 | 49 | 4.400226 | 1.698981 | 1.531016 | 1.129e-09 | 6.567153 | 4.233e-09
2018-02-09 05:03 | 481746.6 | 1440.0009 | 3 | 49 | 4.400261 | 1.552084 | 1.585131 | 1.129e-09 | 6.805271 | 4.233e-09
2018-02-09 05:05 | 481866.6 | 1560.0002 | 3 | 49 | 4.400241 | 1.423935 | 1.634666 | 1.129e-09 | 7.023235 | 4.233e-09
2018-02-09 05:07 | 481986.6 | 1680.0005 | 3 | 49 | 4.400223 | 1.312147 | 1.680219 | 1.129e-09 | 7.223681 | 4.233e-09
2018-02-09 05:09 | 482106.6 | 1800.0009 | 3 | 49 | 4.400195 | 1.212693 | 1.722272 | 1.129e-09 | 7.408721 | 4.233e-09
2018-02-09 05:11 | 482226.6 | 1920.0001 | 3 | 49 | 4.400212 | 1.125072 | 1.761209 | 1.129e-09 | 7.580053 | 4.233e-09
2018-02-09 05:13 | 482346.6 | 2040.0001 | 3 | 49 | 4.400215 | 1.044956 | 1.797355 | 1.129e-09 | 7.739103 | 4.233e-09
2018-02-09 05:15 | 482466.6 | 2160.0001 | 3 | 49 | 4.4002 | 0.9725428 | 1.830965 | 1.129e-09 | 7.886991 | 4.233e-09
2018-02-09 05:17 | 482586.6 | 2280.0008 | 3 | 49 | 4.40023 | 0.9063597 | 1.862259 | 1.129e-09 | 8.024692 | 4.233e-09
2018-02-09 05:19 | 482706.6 | 2400.0009 | 3 | 49 | 4.400194 | 0.8442612 | 1.891415 | 1.129e-09 | 8.152984 | 4.233e-09
2018-02-09 05:21 | 482826.6 | 2520.0009 | 3 | 49 | 4.400199 | 0.788434 | 1.91861 | 1.129e-09 | 8.272649 | 4.233e-09
2018-02-09 05:23 | 482946.6 | 2640.0002 | 3 | 49 | 4.400155 | 0.7366104 | 1.944013 | 1.129e-09 | 8.384427 | 4.233e-09
2018-02-09 05:25 | 483066.6 | 2760.0009 | 3 | 49 | 4.400173 | 0.6892672 | 1.967769 | 1.129e-09 | 8.488957 | 4.233e-09
2018-02-09 05:27 | 483186.6 | 2880.0001 | 3 | 49 | 4.400178 | 0.6458979 | 1.990008 | 1.129e-09 | 8.586813 | 4.233e-09
2018-02-09 05:29 | 483306.6 | 3000.0001 | 3 | 49 | 4.4002 | 0.6066303 | 2.010867 | 1.129e-09 | 8.678595 | 4.233e-09
2018-02-09 05:31 | 483426.6 | 3120.0008 | 3 | 49 | 4.400181 | 0.5693321 | 2.030449 | 1.129e-09 | 8.764758 | 4.233e-09
2018-02-09 05:33 | 483546.6 | 3240.0002 | 3 | 49 | 4.40015 | 0.5342789 | 2.048839 | 1.129e-09 | 8.845677 | 4.233e-09
2018-02-09 05:35 | 483666.6 | 3360 | 3 | 49 | 4.400165 | 0.5029364 | 2.06612 | 1.129e-09 | 8.921717 | 4.233e-09
2018-02-09 05:37 | 483786.6 | 3480.0002 | 3 | 49 | 4.400183 | 0.4734287 | 2.08238 | 1.129e-09 | 8.993263 | 4.233e-09
2018-02-09 05:39 | 483906.6 | 3600.0009 | 3 | 49 | 4.400185 | 0.4456377 | 2.097682 | 1.129e-09 | 9.060595 | 4.233e-09
2018-02-09 05:41 | 484026.6 | 3720 | 3 | 49 | 4.400173 | 0.4197531 | 2.112093 | 1.129e-09 | 9.124005 | 4.233e-09
2018-02-09 05:43 | 484146.6 | 3840.0001 | 3 | 49 | 4.400118 | 0.3944359 | 2.125655 | 1.129e-09 | 9.183681 | 4.233e-09
2018-02-09 05:45 | 484266.6 | 3960.0009 | 3 | 49 | 4.400159 | 0.3715096 | 2.138414 | 1.129e-09 | 9.239823 | 4.233e-09
2018-02-09 05:47 | 484386.6 | 4080.0002 | 3 | 49 | 4.40013 | 0.3491488 | 2.150419 | 1.129e-09 | 9.292646 | 4.233e-09
2018-02-09 05:49 | 484506.6 | 4200.0001 | 3 | 49 | 4.40013 | 0.3283319 | 2.161707 | 1.129e-09 | 9.342317 | 4.233e-09
2018-02-09 05:51 | 484626.6 | 4320.0008 | 3 | 49 | 4.400081 | 0.3087788 | 2.172338 | 1.129e-09 | 9.389094 | 4.233e-09
2018-02-09 05:53 | 484746.6 | 4440.0009 | 3 | 49 | 4.400153 | 0.2921314 | 2.182359 | 1.129e-09 | 9.433187 | 4.233e-09
2018-02-09 05:55 | 484866.6 | 4560.0008 | 3 | 49 | 4.40016 | 0.2760668 | 2.191819 | 1.129e-09 | 9.474813 | 4.233e-09
2018-02-09 05:57 | 484986.6 | 4680.0009 | 3 | 49 | 4.400132 | 0.2609224 | 2.200758 | 1.129e-09 | 9.514142 | 4.233e-09
2018-02-09 05:59 | 485106.6 | 4800.0009 | 3 | 49 | 4.400145 | 0.2469091 | 2.209214 | 1.129e-09 | 9.551353 | 4.233e-09
2018-02-09 06:01 | 485226.6 | 4920.0001 | 3 | 49 | 4.400094 | 0.233674 | 2.217217 | 1.129e-09 | 9.586569 | 4.233e-09
2018-02-09 06:03 | 485346.6 | 5040.0009 | 3 | 49 | 4.400069 | 0.2209196 | 2.224813 | 1.129e-09 | 9.619989 | 4.233e-09
2018-02-09 06:05 | 485466.6 | 5160.0009 | 3 | 49 | 4.400145 | 0.2108192 | 2.232011 | 1.129e-09 | 9.65166 | 4.233e-09
2018-02-09 06:07 | 485586.6 | 5280.0006 | 3 | 49 | 4.400118 | 0.2004204 | 2.238851 | 1.129e-09 | 9.681757 | 4.233e-09
2018-02-09 06:09 | 485706.6 | 5400.0008 | 3 | 49 | 4.400115 | 0.1910572 | 2.245373 | 1.129e-09 | 9.710455 | 4.233e-09
2018-02-09 06:11 | 485826.6 | 5520.001 | 3 | 49 | 4.400158 | 0.1828337 | 2.251599 | 1.129e-09 | 9.737852 | 4.233e-09
2018-02-09 06:13 | 485946.6 | 5640.0001 | 3 | 49 | 4.400064 | 0.1738033 | 2.25754 | 1.129e-09 | 9.763992 | 4.233e-09
2018-02-09 06:15 | 486066.6 | 5760.0009 | 3 | 49 | 4.400105 | 0.1662521 | 2.263208 | 1.129e-09 | 9.788933 | 4.233e-09
2018-02-09 06:17 | 486186.6 | 5880.0009 | 3 | 49 | 4.400115 | 0.1584187 | 2.26862 | 1.129e-09 | 9.812745 | 4.233e-09
2018-02-09 06:19 | 486306.6 | 6000.0009 | 3 | 49 | 4.400137 | 0.1515932 | 2.273779 | 1.129e-09 | 9.835447 | 4.233e-09
2018-02-09 06:21 | 486426.6 | 6120.0001 | 3 | 49 | 4.400055 | 0.1440611 | 2.278707 | 1.129e-09 | 9.857129 | 4.233e-09
2018-02-09 06:23 | 486546.6 | 6240 | 3 | 49 | 4.400129 | 0.138237 | 2.283416 | 1.129e-09 | 9.877851 | 4.233e-09
2018-02-09 06:25 | 486666.6 | 6360.0001 | 3 | 49 | 4.400086 | 0.131814 | 2.287918 | 1.129e-09 | 9.897657 | 4.233e-09
2018-02-09 06:27 | 486786.6 | 6480.0009 | 3 | 49 | 4.400066 | 0.1260099 | 2.292223 | 1.129e-09 | 9.916603 | 4.233e-09
2018-02-09 06:29 | 486906.6 | 6600.0001 | 3 | 49 | 4.400124 | 0.1207724 | 2.29634 | 1.129e-09 | 9.934717 | 4.233e-09
2018-02-09 06:31 | 487026.6 | 6720.0001 | 3 | 49 | 4.400152 | 0.1152811 | 2.300268 | 1.129e-09 | 9.952002 | 4.233e-09
2018-02-09 06:33 | 487146.6 | 6840.0002 | 3 | 49 | 4.400123 | 0.1095467 | 2.304006 | 1.129e-09 | 9.968446 | 4.233e-09
2018-02-09 06:35 | 487266.6 | 6960.001 | 3 | 49 | 4.400064 | 0.1042709 | 2.307567 | 1.129e-09 | 9.984118 | 4.233e-09
2018-02-09 06:37 | 487386.6 | 7080.0001 | 3 | 49 | 4.400089 | 0.09993839 | 2.310976 | 1.129e-09 | 9.999118 | 4.233e-09
2018-02-09 06:39 | 487506.6 | 7200.0002 | 3 | 49 | 4.400065 | 0.09520435 | 2.314232 | 1.129e-09 | 10.01344 | 4.233e-09
2018-02-09 06:41 | 487626.6 | 7320.0009 | 3 | 49 | 4.400095 | 0.09126282 | 2.317349 | 1.129e-09 | 10.02716 | 4.233e-09
2018-02-09 06:43 | 487746.6 | 7440.0001 | 3 | 49 | 4.400067 | 0.08694363 | 2.320328 | 1.129e-09 | 10.04026 | 4.233e-09
2018-02-09 06:45 | 487866.6 | 7560.0009 | 3 | 49 | 4.400129 | 0.08368969 | 2.323174 | 1.129e-09 | 10.05279 | 4.233e-09
2018-02-09 06:46 | 487927.9 | 7621.3071 | 3 | 49 | 4.400072 | 0.08149719 | 2.324575 | 1.129e-09 | 10.05895 | 4.233e-09
2018-02-09 06:48 | 488048 | 120.0001 | 4 | 49 | 4.387487 | 0 | 2.324575 | 1.129e-09 | 10.05895 | 4.233e-09
2018-02-09 06:50 | 488168 | 240 | 4 | 49 | 4.385918 | 0 | 2.324575 | 1.129e-09 | 10.05895 | 4.233e-09
2018-02-09 06:51 | 488228 | 300.0014 | 4 | 49 | 4.385382 | 0 | 2.324575 | 1.129e-09 | 10.05895 | 4.233e-09
2018-02-09 06:53 | 488348 | 120.0011 | 5 | 49 | 3.634391 | -6.520005 | 2.324575 | 0.2173044 | 10.05895 | 0.8013538
2018-02-09 06:55 | 488468 | 240.0011 | 5 | 49 | 3.58506 | -6.519948 | 2.324575 | 0.4346267 | 10.05895 | 1.586425
2018-02-09 06:57 | 488588 | 360.0012 | 5 | 49 | 3.51593 | -6.519849 | 2.324575 | 0.6519535 | 10.05895 | 2.358183
2018-02-09 06:59 | 488708 | 480.0011 | 5 | 49 | 3.44628 | -6.520103 | 2.324575 | 0.8692701 | 10.05895 | 3.114603
2018-02-09 07:01 | 488828 | 600.0011 | 5 | 49 | 3.382878 | -6.519869 | 2.324575 | 1.086581 | 10.05895 | 3.856464
2018-02-09 07:03 | 488948 | 720.001 | 5 | 49 | 3.326689 | -6.519809 | 2.324575 | 1.303897 | 10.05895 | 4.585438
2018-02-09 07:05 | 489068 | 840.0003 | 5 | 49 | 3.274764 | -6.520122 | 2.324575 | 1.521233 | 10.05895 | 5.302759
2018-02-09 07:07 | 489188 | 960.0002 | 5 | 49 | 3.222114 | -6.519827 | 2.324575 | 1.738555 | 10.05895 | 6.008846
2018-02-09 07:09 | 489308 | 1080.0011 | 5 | 49 | 3.162381 | -6.520185 | 2.324575 | 1.955872 | 10.05895 | 6.70281
2018-02-09 07:11 | 489428 | 1200.0012 | 5 | 49 | 3.082797 | -6.520162 | 2.324575 | 2.173203 | 10.05895 | 7.381981
2018-02-09 07:13 | 489511.5 | 1283.4889 | 5 | 49 | 2.999995 | -6.519825 | 2.324575 | 2.324397 | 10.05895 | 7.842197
2018-02-09 07:15 | 489631.6 | 120 | 6 | 49 | 3.723956 | 0 | 2.324575 | 2.324412 | 10.05895 | 7.842241
2018-02-09 07:17 | 489751.6 | 240.0008 | 6 | 49 | 3.741872 | 0 | 2.324575 | 2.324412 | 10.05895 | 7.842241
2018-02-09 07:18 | 489811.6 | 300.0023 | 6 | 49 | 3.74928 | 0 | 2.324575 | 2.324412 | 10.05895 | 7.842241
2018-02-09 07:18 | 489811.6 | 0.0027 | 7 | 50 | 3.749485 | 0 | 0 | 0 | 0 | 0
2018-02-09 07:20 | 489931.6 | 120.0003 | 2 | 50 | 4.200304 | 4.233317 | 0.1552298 | 2.452e-09 | 0.6474206 | 9.192e-09
2018-02-09 07:22 | 490051.6 | 240.001 | 2 | 50 | 4.20027 | 3.831882 | 0.2889594 | 2.452e-09 | 1.209123 | 9.192e-09
2018-02-09 07:24 | 490171.6 | 360.0012 | 2 | 50 | 4.200305 | 3.512172 | 0.4113697 | 2.452e-09 | 1.723279 | 9.192e-09
2018-02-09 07:25 | 490265.4 | 453.7185 | 2 | 50 | 4.200247 | 3.259992 | 0.4995137 | 2.452e-09 | 2.093508 | 9.192e-09
2018-02-09 07:27 | 490385.4 | 120.0003 | 3 | 50 | 4.229642 | 3.259961 | 0.6077825 | 2.452e-09 | 2.549728 | 9.192e-09
2018-02-09 07:29 | 490505.4 | 240.001 | 3 | 50 | 4.263937 | 3.260016 | 0.7164481 | 2.452e-09 | 3.011183 | 9.192e-09
2018-02-09 07:31 | 490625.4 | 360.0002 | 3 | 50 | 4.301011 | 3.259973 | 0.8251035 | 2.452e-09 | 3.476458 | 9.192e-09
2018-02-09 07:33 | 490745.4 | 480.001 | 3 | 50 | 4.341068 | 3.260028 | 0.9337569 | 2.452e-09 | 3.945919 | 9.192e-09
2018-02-09 07:35 | 490865.4 | 600.0009 | 3 | 50 | 4.383793 | 3.259986 | 1.04242 | 2.452e-09 | 4.419939 | 9.192e-09
2018-02-09 07:37 | 490985.4 | 720.0018 | 3 | 50 | 4.400271 | 2.971112 | 1.14784 | 2.452e-09 | 4.883481 | 9.192e-09
2018-02-09 07:39 | 491105.4 | 840.0009 | 3 | 50 | 4.400287 | 2.612681 | 1.240706 | 2.452e-09 | 5.292118 | 9.192e-09
2018-02-09 07:41 | 491225.4 | 960.0002 | 3 | 50 | 4.40023 | 2.315551 | 1.322681 | 2.452e-09 | 5.65283 | 9.192e-09
2018-02-09 07:43 | 491345.4 | 1080.0001 | 3 | 50 | 4.400268 | 2.068864 | 1.395616 | 2.452e-09 | 5.973762 | 9.192e-09
2018-02-09 07:45 | 491465.4 | 1200.0009 | 3 | 50 | 4.400262 | 1.865047 | 1.461081 | 2.452e-09 | 6.261827 | 9.192e-09
2018-02-09 07:47 | 491585.4 | 1320.0002 | 3 | 50 | 4.400239 | 1.693092 | 1.520308 | 2.452e-09 | 6.522438 | 9.192e-09
2018-02-09 07:49 | 491705.4 | 1440.0001 | 3 | 50 | 4.400223 | 1.549271 | 1.57428 | 2.452e-09 | 6.75993 | 9.192e-09
2018-02-09 07:51 | 491825.4 | 1560.001 | 3 | 50 | 4.400189 | 1.4245 | 1.623799 | 2.452e-09 | 6.977822 | 9.192e-09
2018-02-09 07:53 | 491945.4 | 1680.0009 | 3 | 50 | 4.400189 | 1.315404 | 1.669436 | 2.452e-09 | 7.178635 | 9.192e-09
2018-02-09 07:55 | 492065.4 | 1800.001 | 3 | 50 | 4.400226 | 1.220009 | 1.711662 | 2.452e-09 | 7.364441 | 9.192e-09
2018-02-09 07:57 | 492185.4 | 1920.0009 | 3 | 50 | 4.40022 | 1.133158 | 1.750848 | 2.452e-09 | 7.536868 | 9.192e-09
2018-02-09 07:59 | 492305.4 | 2040.0009 | 3 | 50 | 4.400216 | 1.054956 | 1.787286 | 2.452e-09 | 7.697203 | 9.192e-09
2018-02-09 08:01 | 492425.4 | 2160.0019 | 3 | 50 | 4.400212 | 0.9828014 | 1.821221 | 2.452e-09 | 7.84652 | 9.192e-09
2018-02-09 08:03 | 492545.4 | 2280.0009 | 3 | 50 | 4.400209 | 0.9167004 | 1.852855 | 2.452e-09 | 7.985718 | 9.192e-09
2018-02-09 08:05 | 492665.4 | 2400.0002 | 3 | 50 | 4.40018 | 0.8573198 | 1.882401 | 2.452e-09 | 8.115727 | 9.192e-09
2018-02-09 08:07 | 492785.4 | 2520.0001 | 3 | 50 | 4.400188 | 0.8026133 | 1.910051 | 2.452e-09 | 8.23739 | 9.192e-09
2018-02-09 08:09 | 492905.4 | 2640.001 | 3 | 50 | 4.4002 | 0.7521486 | 1.93595 | 2.452e-09 | 8.35135 | 9.192e-09
2018-02-09 08:11 | 493025.4 | 2760.0009 | 3 | 50 | 4.400122 | 0.7041597 | 1.960211 | 2.452e-09 | 8.458104 | 9.192e-09
2018-02-09 08:13 | 493145.4 | 2880.0009 | 3 | 50 | 4.400176 | 0.6617069 | 1.982961 | 2.452e-09 | 8.558208 | 9.192e-09
2018-02-09 08:15 | 493265.4 | 3000.0009 | 3 | 50 | 4.400124 | 0.620492 | 2.004322 | 2.452e-09 | 8.652201 | 9.192e-09
2018-02-09 08:17 | 493385.4 | 3120.0001 | 3 | 50 | 4.400142 | 0.58321 | 2.024386 | 2.452e-09 | 8.740486 | 9.192e-09
2018-02-09 08:19 | 493505.4 | 3240.0002 | 3 | 50 | 4.400129 | 0.5480566 | 2.043241 | 2.452e-09 | 8.823449 | 9.192e-09
2018-02-09 08:21 | 493625.4 | 3360.0001 | 3 | 50 | 4.400134 | 0.5145931 | 2.060948 | 2.452e-09 | 8.901365 | 9.192e-09
2018-02-09 08:23 | 493745.4 | 3480.0002 | 3 | 50 | 4.400215 | 0.4837732 | 2.077577 | 2.452e-09 | 8.974536 | 9.192e-09
2018-02-09 08:25 | 493865.4 | 3600.0001 | 3 | 50 | 4.400134 | 0.4539843 | 2.093192 | 2.452e-09 | 9.043243 | 9.192e-09
2018-02-09 08:27 | 493985.4 | 3720.0001 | 3 | 50 | 4.400205 | 0.4270592 | 2.107863 | 2.452e-09 | 9.107797 | 9.192e-09
2018-02-09 08:29 | 494105.4 | 3840.001 | 3 | 50 | 4.400176 | 0.400876 | 2.121639 | 2.452e-09 | 9.168415 | 9.192e-09
2018-02-09 08:31 | 494225.4 | 3960.0009 | 3 | 50 | 4.400184 | 0.3764648 | 2.13458 | 2.452e-09 | 9.225355 | 9.192e-09
2018-02-09 08:33 | 494345.4 | 4080.001 | 3 | 50 | 4.400136 | 0.3537712 | 2.14674 | 2.452e-09 | 9.278862 | 9.192e-09
2018-02-09 08:35 | 494465.4 | 4200 | 3 | 50 | 4.400103 | 0.3330355 | 2.158187 | 2.452e-09 | 9.329232 | 9.192e-09
2018-02-09 08:37 | 494585.4 | 4320.0002 | 3 | 50 | 4.400117 | 0.3143454 | 2.168978 | 2.452e-09 | 9.376712 | 9.192e-09
2018-02-09 08:39 | 494705.4 | 4440.0009 | 3 | 50 | 4.400154 | 0.2971411 | 2.179164 | 2.452e-09 | 9.421533 | 9.192e-09
2018-02-09 08:41 | 494825.4 | 4560.001 | 3 | 50 | 4.400138 | 0.2813559 | 2.188793 | 2.452e-09 | 9.463902 | 9.192e-09
2018-02-09 08:43 | 494945.4 | 4680.001 | 3 | 50 | 4.400185 | 0.2666597 | 2.197905 | 2.452e-09 | 9.503994 | 9.192e-09
2018-02-09 08:45 | 495065.4 | 4800.0009 | 3 | 50 | 4.400181 | 0.2525396 | 2.206533 | 2.452e-09 | 9.541959 | 9.192e-09
2018-02-09 08:47 | 495185.4 | 4920.0002 | 3 | 50 | 4.400091 | 0.2383041 | 2.214711 | 2.452e-09 | 9.577943 | 9.192e-09
2018-02-09 08:49 | 495305.4 | 5040.0009 | 3 | 50 | 4.400106 | 0.2261038 | 2.222461 | 2.452e-09 | 9.612043 | 9.192e-09
2018-02-09 08:51 | 495425.4 | 5160.0001 | 3 | 50 | 4.400112 | 0.2147179 | 2.229809 | 2.452e-09 | 9.644379 | 9.192e-09
2018-02-09 08:53 | 495545.4 | 5280.0009 | 3 | 50 | 4.400139 | 0.2047243 | 2.236796 | 2.452e-09 | 9.675122 | 9.192e-09
2018-02-09 08:55 | 495665.4 | 5400.0001 | 3 | 50 | 4.400115 | 0.194994 | 2.243451 | 2.452e-09 | 9.704401 | 9.192e-09
2018-02-09 08:57 | 495785.4 | 5520.0001 | 3 | 50 | 4.400058 | 0.1853085 | 2.249792 | 2.452e-09 | 9.732305 | 9.192e-09
2018-02-09 08:59 | 495905.4 | 5640.0001 | 3 | 50 | 4.400078 | 0.1770897 | 2.255834 | 2.452e-09 | 9.758888 | 9.192e-09
2018-02-09 09:01 | 496025.4 | 5760.0002 | 3 | 50 | 4.400129 | 0.1692295 | 2.261603 | 2.452e-09 | 9.784273 | 9.192e-09
2018-02-09 09:03 | 496145.4 | 5880.0009 | 3 | 50 | 4.400122 | 0.1615715 | 2.267104 | 2.452e-09 | 9.808478 | 9.192e-09
2018-02-09 09:05 | 496265.4 | 6000.0009 | 3 | 50 | 4.400096 | 0.1541166 | 2.272361 | 2.452e-09 | 9.831612 | 9.192e-09
2018-02-09 09:07 | 496385.4 | 6120.0009 | 3 | 50 | 4.400113 | 0.1473055 | 2.277379 | 2.452e-09 | 9.853691 | 9.192e-09
2018-02-09 09:09 | 496505.4 | 6240.0001 | 3 | 50 | 4.400103 | 0.1407499 | 2.282174 | 2.452e-09 | 9.87479 | 9.192e-09
2018-02-09 09:11 | 496625.4 | 6360.001 | 3 | 50 | 4.400075 | 0.1346149 | 2.286757 | 2.452e-09 | 9.894955 | 9.192e-09
2018-02-09 09:13 | 496745.4 | 6480.0009 | 3 | 50 | 4.400078 | 0.1282358 | 2.291148 | 2.452e-09 | 9.914277 | 9.192e-09
2018-02-09 09:15 | 496865.4 | 6600.0009 | 3 | 50 | 4.400109 | 0.1224947 | 2.295331 | 2.452e-09 | 9.932678 | 9.192e-09
2018-02-09 09:17 | 496985.4 | 6720.0009 | 3 | 50 | 4.400142 | 0.117033 | 2.299313 | 2.452e-09 | 9.9502 | 9.192e-09
2018-02-09 09:19 | 497105.4 | 6840.0009 | 3 | 50 | 4.400105 | 0.1110134 | 2.303101 | 2.452e-09 | 9.966867 | 9.192e-09
2018-02-09 09:21 | 497225.4 | 6960.0009 | 3 | 50 | 4.400109 | 0.1059647 | 2.306708 | 2.452e-09 | 9.98274 | 9.192e-09
2018-02-09 09:23 | 497345.4 | 7080.0001 | 3 | 50 | 4.400098 | 0.1010456 | 2.310156 | 2.452e-09 | 9.997911 | 9.192e-09
2018-02-09 09:25 | 497465.4 | 7200.0009 | 3 | 50 | 4.400054 | 0.09591293 | 2.313444 | 2.452e-09 | 10.01238 | 9.192e-09
2018-02-09 09:27 | 497585.4 | 7320.0001 | 3 | 50 | 4.400112 | 0.09237671 | 2.316585 | 2.452e-09 | 10.0262 | 9.192e-09
2018-02-09 09:29 | 497705.4 | 7440.0009 | 3 | 50 | 4.400075 | 0.0881691 | 2.319585 | 2.452e-09 | 10.0394 | 9.192e-09
2018-02-09 09:31 | 497825.4 | 7560 | 3 | 50 | 4.400117 | 0.08444309 | 2.322452 | 2.452e-09 | 10.05202 | 9.192e-09
2018-02-09 09:33 | 497900.6 | 7635.1896 | 3 | 50 | 4.400082 | 0.08149815 | 2.324186 | 2.452e-09 | 10.05965 | 9.192e-09
2018-02-09 09:35 | 498020.6 | 120.0016 | 4 | 50 | 4.38745 | 0 | 2.324186 | 2.452e-09 | 10.05965 | 9.192e-09
2018-02-09 09:37 | 498140.6 | 240.0008 | 4 | 50 | 4.385898 | 0 | 2.324186 | 2.452e-09 | 10.05965 | 9.192e-09
2018-02-09 09:38 | 498200.6 | 300.0015 | 4 | 50 | 4.385339 | 0 | 2.324186 | 2.452e-09 | 10.05965 | 9.192e-09
2018-02-09 09:40 | 498320.7 | 120.0009 | 5 | 50 | 3.632467 | -6.519842 | 2.324186 | 0.2172724 | 10.05965 | 0.8008399
2018-02-09 09:42 | 498440.7 | 240.0001 | 5 | 50 | 3.582713 | -6.520148 | 2.324186 | 0.4345438 | 10.05965 | 1.585308
2018-02-09 09:44 | 498560.7 | 360.0008 | 5 | 50 | 3.513439 | -6.520205 | 2.324186 | 0.6518149 | 10.05965 | 2.356341
2018-02-09 09:46 | 498680.7 | 480.0009 | 5 | 50 | 3.442894 | -6.519903 | 2.324186 | 0.8690882 | 10.05965 | 3.11205
2018-02-09 09:48 | 498800.7 | 600 | 5 | 50 | 3.378323 | -6.520137 | 2.324186 | 1.086365 | 10.05965 | 3.852944
2018-02-09 09:50 | 498920.7 | 720.0009 | 5 | 50 | 3.321665 | -6.519819 | 2.324186 | 1.303648 | 10.05965 | 4.580741
2018-02-09 09:52 | 499040.7 | 840.0008 | 5 | 50 | 3.26787 | -6.519805 | 2.324186 | 1.520919 | 10.05965 | 5.296566
2018-02-09 09:54 | 499160.7 | 960.0001 | 5 | 50 | 3.21325 | -6.520152 | 2.324186 | 1.738184 | 10.05965 | 6.000708
2018-02-09 09:56 | 499280.7 | 1080.0009 | 5 | 50 | 3.151652 | -6.520122 | 2.324186 | 1.955468 | 10.05965 | 6.692341
2018-02-09 09:58 | 499400.7 | 1200.0001 | 5 | 50 | 3.076103 | -6.519871 | 2.324186 | 2.17274 | 10.05965 | 7.369877
2018-02-09 09:59 | 499477.6 | 1276.8776 | 5 | 50 | 2.999998 | -6.519949 | 2.324186 | 2.311938 | 10.05965 | 7.793046
2018-02-09 10:01 | 499597.6 | 120.0008 | 6 | 50 | 3.725324 | 0 | 2.324186 | 2.311942 | 10.05965 | 7.793057
2018-02-09 10:03 | 499717.6 | 240.0008 | 6 | 50 | 3.74384 | 0 | 2.324186 | 2.311942 | 10.05965 | 7.793057
2018-02-09 10:04 | 499777.6 | 300.0023 | 6 | 50 | 3.751439 | 0 | 2.324186 | 2.311942 | 10.05965 | 7.793057
2018-02-09 10:04 | 499777.7 | 0.0027 | 7 | 51 | 3.75149 | 0 | 0 | 0 | 0 | 0
2018-02-09 10:06 | 499897.7 | 120.0001 | 8 | 51 | 4.116872 | 3.259978 | 0.1086355 | 0 | 0.4410276 | 0
2018-02-09 10:08 | 500017.7 | 240 | 8 | 51 | 4.159023 | 3.259997 | 0.217275 | 0 | 0.8909302 | 0
2018-02-09 10:10 | 500137.7 | 360.0009 | 8 | 51 | 4.181604 | 3.259992 | 0.3259121 | 0 | 1.344033 | 0
2018-02-09 10:12 | 500245.3 | 467.5928 | 8 | 51 | 4.200001 | 3.259994 | 0.4233143 | 0 | 1.752225 | 0

## Statistics_94
Date_Time | Test_Time(s) | Step_Time(s) | Step_Index | Cycle_Index | Voltage(V) | Current(A) | Charge_Capacity(Ah) | Discharge_Capacity(Ah) | Charge_Energy(Wh) | Discharge_Energy(Wh) | ACR(Ohm) | Internal Resistance(Ohm)
2018-02-03 19:22 | 14842.99 | 300.0022 | 6 | 1 | 3.73281 | 0 | 3.181392 | 2.508534 | 13.74689 | 8.43741
2018-02-03 22:09 | 24881.6 | 300.0033 | 6 | 2 | 3.73531 | 0 | 2.514605 | 2.46662 | 10.86148 | 8.337937
2018-02-04 00:58 | 35023.25 | 300.0015 | 6 | 3 | 3.736445 | 0 | 2.472902 | 2.458416 | 10.6851 | 8.311495
2018-02-04 03:46 | 45108.57 | 300.0022 | 6 | 4 | 3.737971 | 0 | 2.459431 | 2.441131 | 10.62961 | 8.251641
2018-02-04 06:33 | 55129.23 | 300.0005 | 6 | 5 | 3.738695 | 0 | 2.441568 | 2.430479 | 10.55462 | 8.216935
2018-02-04 09:19 | 65118.49 | 300.0014 | 6 | 6 | 3.739431 | 0 | 2.431089 | 2.423811 | 10.51004 | 8.188462
2018-02-04 12:05 | 75068.61 | 300.0016 | 6 | 7 | 3.739398 | 0 | 2.42412 | 2.421055 | 10.48101 | 8.175253
2018-02-04 14:50 | 84942.09 | 300.0014 | 6 | 8 | 3.739523 | 0 | 2.420443 | 2.417883 | 10.46562 | 8.163743
2018-02-04 17:34 | 94775.6 | 300.0006 | 6 | 9 | 3.740108 | 0 | 2.417469 | 2.409825 | 10.45286 | 8.13695
2018-02-04 20:17 | 104572.2 | 300.0024 | 6 | 10 | 3.74017 | 0 | 2.409484 | 2.409238 | 10.41802 | 8.132622
2018-02-04 23:00 | 114342.2 | 300.0006 | 6 | 11 | 3.740972 | 0 | 2.409036 | 2.399863 | 10.41581 | 8.099688
2018-02-05 01:42 | 124096.7 | 300.0025 | 6 | 12 | 3.740971 | 0 | 2.400131 | 2.398957 | 10.37772 | 8.095844
2018-02-05 04:25 | 133853.7 | 300.0017 | 6 | 13 | 3.741042 | 0 | 2.398515 | 2.39795 | 10.37103 | 8.092585
2018-02-05 07:07 | 143591.3 | 300.004 | 6 | 14 | 3.741621 | 0 | 2.397839 | 2.390882 | 10.3687 | 8.070861
2018-02-05 09:50 | 153321.4 | 300.0023 | 6 | 15 | 3.742228 | 0 | 2.391101 | 2.38581 | 10.34011 | 8.052777
2018-02-05 12:32 | 163041 | 300.0015 | 6 | 16 | 3.743591 | 0 | 2.386657 | 2.373048 | 10.32019 | 8.008268
2018-02-05 15:13 | 172759 | 300.0022 | 6 | 17 | 3.744568 | 0 | 2.37285 | 2.363531 | 10.25965 | 7.974654
2018-02-05 17:56 | 182504.8 | 300.0052 | 6 | 18 | 3.744667 | 0 | 2.363656 | 2.359634 | 10.22007 | 7.959564
2018-02-05 20:39 | 192309.8 | 300.0008 | 6 | 19 | 3.742982 | 0 | 2.359727 | 2.377498 | 10.20516 | 8.014529
2018-02-05 23:24 | 202171 | 300.0038 | 6 | 20 | 3.741125 | 0 | 2.378036 | 2.394323 | 10.28649 | 8.073439
2018-02-06 02:09 | 212094.2 | 300.0021 | 6 | 21 | 3.741906 | 0 | 2.395327 | 2.383642 | 10.36225 | 8.050758
2018-02-06 04:55 | 222064.9 | 300.0031 | 6 | 22 | 3.744061 | 0 | 2.385761 | 2.366532 | 10.32208 | 7.994895
2018-02-06 07:41 | 232037.6 | 300.003 | 6 | 23 | 3.745313 | 0 | 2.368386 | 2.358281 | 10.24857 | 7.959387
2018-02-06 10:26 | 241899 | 300.0022 | 6 | 24 | 3.745531 | 0 | 2.356638 | 2.354702 | 10.19851 | 7.944341
2018-02-06 13:09 | 251704.8 | 300.0014 | 6 | 25 | 3.746131 | 0 | 2.353916 | 2.348506 | 10.18707 | 7.922421
2018-02-06 15:52 | 261480.2 | 300.0031 | 6 | 26 | 3.746476 | 0 | 2.348282 | 2.344717 | 10.16312 | 7.908939
2018-02-06 18:35 | 271257.2 | 300.0017 | 6 | 27 | 3.748117 | 0 | 2.345535 | 2.329842 | 10.15179 | 7.857545
2018-02-06 21:16 | 280938.4 | 300.0024 | 6 | 28 | 3.748031 | 0 | 2.329373 | 2.330055 | 10.083 | 7.856099
2018-02-06 23:59 | 290671.4 | 300.0013 | 6 | 29 | 3.747933 | 0 | 2.331014 | 2.330654 | 10.08967 | 7.859028
2018-02-07 02:40 | 300328.1 | 300.0015 | 6 | 30 | 3.74826 | 0 | 2.329707 | 2.325927 | 10.08379 | 7.84464
2018-02-07 05:22 | 310060.5 | 300.0024 | 6 | 31 | 3.747899 | 0 | 2.327706 | 2.329658 | 10.07603 | 7.857144
2018-02-07 08:04 | 319805.9 | 300.0024 | 6 | 32 | 3.747776 | 0 | 2.329881 | 2.330208 | 10.08553 | 7.858709
2018-02-07 10:46 | 329519.7 | 300.0024 | 6 | 33 | 3.747128 | 0 | 2.329921 | 2.336313 | 10.08507 | 7.878274
2018-02-07 13:29 | 339267.4 | 300.0032 | 6 | 34 | 3.747133 | 0 | 2.336916 | 2.336797 | 10.11498 | 7.879635
2018-02-07 16:11 | 349021 | 300.004 | 6 | 35 | 3.747579 | 0 | 2.337184 | 2.33301 | 10.11698 | 7.871593
2018-02-07 18:56 | 358930.4 | 300.004 | 6 | 36 | 3.745694 | 0 | 2.337566 | 2.351601 | 10.11947 | 7.938319
2018-02-07 21:41 | 368789.6 | 300.0006 | 6 | 37 | 3.745811 | 0 | 2.350885 | 2.350705 | 10.17562 | 7.933817
2018-02-08 00:24 | 378597.2 | 300.0031 | 6 | 38 | 3.746875 | 0 | 2.349754 | 2.338212 | 10.17048 | 7.889325
2018-02-08 03:07 | 388380.7 | 300.0016 | 6 | 39 | 3.746701 | 0 | 2.340523 | 2.341644 | 10.13015 | 7.900353
2018-02-08 05:50 | 398155.6 | 300.0025 | 6 | 40 | 3.746412 | 0 | 2.341295 | 2.341925 | 10.13004 | 7.90053
2018-02-08 08:34 | 407967.3 | 300.0024 | 6 | 41 | 3.743892 | 0 | 2.342159 | 2.365607 | 10.13096 | 7.974432
2018-02-08 11:18 | 417822.7 | 300.0022 | 6 | 42 | 3.741741 | 0 | 2.36489 | 2.384952 | 10.22835 | 8.035913
2018-02-08 14:03 | 427721.9 | 300.0032 | 6 | 43 | 3.74071 | 0 | 2.385284 | 2.39379 | 10.3184 | 8.077531
2018-02-08 16:48 | 437654.4 | 300.0023 | 6 | 44 | 3.743967 | 0 | 2.395745 | 2.36295 | 10.366 | 7.985402
2018-02-08 19:35 | 447672.4 | 300.0016 | 6 | 45 | 3.745151 | 0 | 2.365837 | 2.35682 | 10.23944 | 7.959168
2018-02-08 22:21 | 457606.4 | 300.0009 | 6 | 46 | 3.746243 | 0 | 2.355975 | 2.345289 | 10.19723 | 7.916455
2018-02-09 01:05 | 467466.3 | 300.0014 | 6 | 47 | 3.747408 | 0 | 2.344584 | 2.335174 | 10.14804 | 7.876487
2018-02-09 03:48 | 477245.3 | 300.0023 | 6 | 48 | 3.748048 | 0 | 2.334469 | 2.329378 | 10.10485 | 7.85286
2018-02-09 06:31 | 487020.1 | 300.0015 | 6 | 49 | 3.748439 | 0 | 2.328101 | 2.323576 | 10.07778 | 7.833147
2018-02-09 09:15 | 496876.1046 | 300.0023 | 6 | 50 | 3.74807 | 0 | 2.325081 | 2.326345 | 10.06484 | 7.843457
2018-02-09 09:24 | 497363.1 | 486.9032 | 8 | 51 | 4.200002 | 3.25977 | 0.4408622 | 0 | 1.825528 | 0

## Channel_94_1
Date_Time | Test_Time(s) | Step_Time(s) | Step_Index | Cycle_Index | Voltage(V) | Current(A) | Charge_Capacity(Ah) | Discharge_Capacity(Ah) | Charge_Energy(Wh) | Discharge_Energy(Wh) | ACR(Ohm) | Internal Resistance(Ohm)
2018-02-03 15:16 | 120.0001 | 119.9999 | 1 | 1 | 3.385676 | 0 | 0 | 0 | 0 | 0
2018-02-03 15:18 | 240.0002 | 240 | 1 | 1 | 3.386988 | 0 | 0 | 0 | 0 | 0
2018-02-03 15:20 | 360.0002 | 360 | 1 | 1 | 3.387901 | 0 | 0 | 0 | 0 | 0
2018-02-03 15:22 | 480.0009 | 480.0007 | 1 | 1 | 3.388593 | 0 | 0 | 0 | 0 | 0
2018-02-03 15:24 | 600.001 | 600.0008 | 1 | 1 | 3.389056 | 0 | 0 | 0 | 0 | 0
2018-02-03 15:26 | 720.001 | 720.0008 | 1 | 1 | 3.389488 | 0 | 0 | 0 | 0 | 0
2018-02-03 15:28 | 840.0002 | 840 | 1 | 1 | 3.389819 | 0 | 0 | 0 | 0 | 0
2018-02-03 15:30 | 960.0002 | 960 | 1 | 1 | 3.390153 | 0 | 0 | 0 | 0 | 0
2018-02-03 15:32 | 1080.001 | 1080.0008 | 1 | 1 | 3.390444 | 0 | 0 | 0 | 0 | 0
2018-02-03 15:34 | 1200.0002 | 1200 | 1 | 1 | 3.390733 | 0 | 0 | 0 | 0 | 0
2018-02-03 15:36 | 1320.001 | 1320.0008 | 1 | 1 | 3.391042 | 0 | 0 | 0 | 0 | 0
2018-02-03 15:38 | 1440.0002 | 1440 | 1 | 1 | 3.391327 | 0 | 0 | 0 | 0 | 0
2018-02-03 15:40 | 1560.001 | 1560.0008 | 1 | 1 | 3.391656 | 0 | 0 | 0 | 0 | 0
2018-02-03 15:42 | 1680.0002 | 1680 | 1 | 1 | 3.391963 | 0 | 0 | 0 | 0 | 0
2018-02-03 15:44 | 1800.001 | 1800.0008 | 1 | 1 | 3.3923 | 0 | 0 | 0 | 0 | 0
2018-02-03 15:46 | 1920.0002 | 1920 | 1 | 1 | 3.392659 | 0 | 0 | 0 | 0 | 0
2018-02-03 15:48 | 2040.0002 | 2040 | 1 | 1 | 3.392943 | 0 | 0 | 0 | 0 | 0
2018-02-03 15:50 | 2160.0009 | 2160.0007 | 1 | 1 | 3.393277 | 0 | 0 | 0 | 0 | 0
2018-02-03 15:52 | 2280.0002 | 2280 | 1 | 1 | 3.393641 | 0 | 0 | 0 | 0 | 0
2018-02-03 15:54 | 2400.001 | 2400.0008 | 1 | 1 | 3.39395 | 0 | 0 | 0 | 0 | 0
2018-02-03 15:56 | 2520.001 | 2520.0008 | 1 | 1 | 3.394326 | 0 | 0 | 0 | 0 | 0
2018-02-03 15:58 | 2640.0002 | 2640 | 1 | 1 | 3.394599 | 0 | 0 | 0 | 0 | 0
2018-02-03 16:00 | 2760.001 | 2760.0008 | 1 | 1 | 3.394959 | 0 | 0 | 0 | 0 | 0
2018-02-03 16:02 | 2880.0002 | 2880 | 1 | 1 | 3.395276 | 0 | 0 | 0 | 0 | 0
2018-02-03 16:04 | 3000.001 | 3000.0008 | 1 | 1 | 3.39556 | 0 | 0 | 0 | 0 | 0
2018-02-03 16:06 | 3120.001 | 3120.0008 | 1 | 1 | 3.395847 | 0 | 0 | 0 | 0 | 0
2018-02-03 16:08 | 3240.0001 | 3239.9999 | 1 | 1 | 3.396095 | 0 | 0 | 0 | 0 | 0
2018-02-03 16:10 | 3360.0002 | 3360 | 1 | 1 | 3.396395 | 0 | 0 | 0 | 0 | 0
2018-02-03 16:12 | 3480.001 | 3480.0008 | 1 | 1 | 3.396688 | 0 | 0 | 0 | 0 | 0
2018-02-03 16:14 | 3600.0018 | 3600.0016 | 1 | 1 | 3.396969 | 0 | 0 | 0 | 0 | 0
2018-02-03 16:16 | 3720.080384 | 120.0002 | 2 | 1 | 4.200214 | 4.339108 | 0.1570163 | 0 | 0.6457811 | 0
2018-02-03 16:18 | 3840.080284 | 240.0001 | 2 | 1 | 4.200274 | 4.191489 | 0.2999239 | 0 | 1.246024 | 0
2018-02-03 16:20 | 3960.080284 | 360.0001 | 2 | 1 | 4.200283 | 3.860755 | 0.4341399 | 0 | 1.809767 | 0
2018-02-03 16:22 | 4080.080284 | 480.0001 | 2 | 1 | 4.200245 | 3.558654 | 0.5576238 | 0 | 2.328433 | 0
2018-02-03 16:24 | 4200.080184 | 600 | 2 | 1 | 4.200256 | 3.306605 | 0.6719145 | 0 | 2.808483 | 0
2018-02-03 16:25 | 4224.616084 | 624.5359 | 2 | 1 | 4.200239 | 3.259992 | 0.6942828 | 0 | 2.902435 | 0
2018-02-03 16:27 | 4344.62918 | 120.0009 | 3 | 1 | 4.220483 | 3.260114 | 0.8025799 | 0 | 3.358321 | 0
2018-02-03 16:29 | 4464.62918 | 240.0009 | 3 | 1 | 4.241754 | 3.260173 | 0.9112448 | 0 | 3.818099 | 0
2018-02-03 16:31 | 4584.62988 | 360.0016 | 3 | 1 | 4.262633 | 3.260154 | 1.019913 | 0 | 4.280183 | 0
2018-02-03 16:33 | 4704.62828 | 480 | 3 | 1 | 4.28426 | 3.260182 | 1.128572 | 0 | 4.744523 | 0
2018-02-03 16:35 | 4824.62998 | 600.0017 | 3 | 1 | 4.306979 | 3.260139 | 1.237242 | 0 | 5.211318 | 0
2018-02-03 16:37 | 4944.62908 | 720.0008 | 3 | 1 | 4.330955 | 3.260102 | 1.345906 | 0 | 5.680632 | 0
2018-02-03 16:39 | 5064.62908 | 840.0008 | 3 | 1 | 4.355884 | 3.260118 | 1.454571 | 0 | 6.152598 | 0
2018-02-03 16:41 | 5184.62908 | 960.0008 | 3 | 1 | 4.382027 | 3.260133 | 1.563235 | 0 | 6.627337 | 0
2018-02-03 16:43 | 5304.62848 | 1080.0002 | 3 | 1 | 4.400267 | 3.154601 | 1.671295 | 0 | 7.10216 | 0
2018-02-03 16:45 | 5424.62918 | 1200.0009 | 3 | 1 | 4.400249 | 2.912286 | 1.772305 | 0 | 7.546629 | 0
2018-02-03 16:47 | 5544.62848 | 1320.0002 | 3 | 1 | 4.400271 | 2.691632 | 1.865616 | 0 | 7.957223 | 0
2018-02-03 16:49 | 5664.62838 | 1440.0001 | 3 | 1 | 4.40021 | 2.488784 | 1.951906 | 0 | 8.336918 | 0
2018-02-03 16:51 | 5784.62838 | 1560.0001 | 3 | 1 | 4.400247 | 2.30663 | 2.031779 | 0 | 8.688378 | 0
2018-02-03 16:53 | 5904.63088 | 1680.0026 | 3 | 1 | 4.400227 | 2.13905 | 2.105823 | 0 | 9.014191 | 0
2018-02-03 16:55 | 6024.62998 | 1800.0017 | 3 | 1 | 4.400229 | 1.990212 | 2.174607 | 0 | 9.316854 | 0
2018-02-03 16:57 | 6144.62848 | 1920.0002 | 3 | 1 | 4.400219 | 1.853957 | 2.238623 | 0 | 9.598538 | 0
2018-02-03 16:59 | 6264.62998 | 2040.0017 | 3 | 1 | 4.400249 | 1.728717 | 2.298301 | 0 | 9.861136 | 0
2018-02-03 17:01 | 6384.62998 | 2160.0017 | 3 | 1 | 4.400187 | 1.6105 | 2.353923 | 0 | 10.10588 | 0
2018-02-03 17:03 | 6504.62918 | 2280.0009 | 3 | 1 | 4.400208 | 1.50244 | 2.405788 | 0 | 10.3341 | 0
2018-02-03 17:05 | 6624.62858 | 2400.0003 | 3 | 1 | 4.40023 | 1.40332 | 2.454181 | 0 | 10.54704 | 0
2018-02-03 17:07 | 6744.62918 | 2520.0009 | 3 | 1 | 4.400152 | 1.310112 | 2.499376 | 0 | 10.74591 | 0
2018-02-03 17:09 | 6864.62918 | 2640.0009 | 3 | 1 | 4.400223 | 1.226352 | 2.541633 | 0 | 10.93185 | 0
2018-02-03 17:11 | 6984.62838 | 2760.0001 | 3 | 1 | 4.400178 | 1.146962 | 2.581166 | 0 | 11.1058 | 0
2018-02-03 17:13 | 7104.62918 | 2880.0009 | 3 | 1 | 4.400154 | 1.073543 | 2.618173 | 0 | 11.26864 | 0
2018-02-03 17:15 | 7224.62998 | 3000.0017 | 3 | 1 | 4.400146 | 1.004893 | 2.652814 | 0 | 11.42106 | 0
2018-02-03 17:17 | 7344.62838 | 3120.0001 | 3 | 1 | 4.400138 | 0.9417496 | 2.685263 | 0 | 11.56385 | 0
2018-02-03 17:19 | 7464.62918 | 3240.0009 | 3 | 1 | 4.400196 | 0.8832779 | 2.715668 | 0 | 11.69763 | 0
2018-02-03 17:21 | 7584.62928 | 3360.001 | 3 | 1 | 4.400168 | 0.8276758 | 2.744168 | 0 | 11.82304 | 0
2018-02-03 17:23 | 7704.62838 | 3480.0001 | 3 | 1 | 4.400152 | 0.7768097 | 2.770905 | 0 | 11.94069 | 0
2018-02-03 17:25 | 7824.62848 | 3600.0002 | 3 | 1 | 4.400162 | 0.7298069 | 2.796012 | 0 | 12.05116 | 0
2018-02-03 17:27 | 7944.62918 | 3720.0009 | 3 | 1 | 4.400182 | 0.6864891 | 2.819606 | 0 | 12.15498 | 0
2018-02-03 17:29 | 8064.62998 | 3840.0017 | 3 | 1 | 4.400152 | 0.6451569 | 2.841793 | 0 | 12.2526 | 0
2018-02-03 17:31 | 8184.63018 | 3960.0019 | 3 | 1 | 4.400176 | 0.6076002 | 2.862666 | 0 | 12.34445 | 0
2018-02-03 17:33 | 8304.62908 | 4080.0008 | 3 | 1 | 4.400184 | 0.5724201 | 2.882311 | 0 | 12.43089 | 0
2018-02-03 17:35 | 8424.62838 | 4200.0001 | 3 | 1 | 4.400183 | 0.5384951 | 2.900805 | 0 | 12.51227 | 0
2018-02-03 17:37 | 8544.62918 | 4320.0009 | 3 | 1 | 4.400152 | 0.5065613 | 2.91821 | 0 | 12.58885 | 0
2018-02-03 17:39 | 8664.62838 | 4440.0001 | 3 | 1 | 4.400177 | 0.4772577 | 2.934597 | 0 | 12.66096 | 0
2018-02-03 17:41 | 8784.62918 | 4560.0009 | 3 | 1 | 4.400132 | 0.4489546 | 2.950026 | 0 | 12.72885 | 0
2018-02-03 17:43 | 8904.62878 | 4680.0005 | 3 | 1 | 4.400197 | 0.4232874 | 2.964553 | 0 | 12.79277 | 0
2018-02-03 17:45 | 9024.62838 | 4800.0001 | 3 | 1 | 4.40016 | 0.3980484 | 2.978228 | 0 | 12.85294 | 0
2018-02-03 17:47 | 9144.62848 | 4920.0002 | 3 | 1 | 4.400091 | 0.3743525 | 2.991099 | 0 | 12.90957 | 0
2018-02-03 17:49 | 9264.62928 | 5040.001 | 3 | 1 | 4.400173 | 0.3536501 | 3.003229 | 0 | 12.96295 | 0
2018-02-03 17:51 | 9384.62918 | 5160.0009 | 3 | 1 | 4.400118 | 0.3334179 | 3.014671 | 0 | 13.0133 | 0
2018-02-03 17:53 | 9504.62838 | 5280.0001 | 3 | 1 | 4.400166 | 0.315793 | 3.025488 | 0 | 13.06089 | 0
2018-02-03 17:55 | 9624.62918 | 5400.0009 | 3 | 1 | 4.400107 | 0.2982674 | 3.035721 | 0 | 13.10592 | 0
2018-02-03 17:57 | 9744.62998 | 5520.0017 | 3 | 1 | 4.400141 | 0.2825584 | 3.045403 | 0 | 13.14852 | 0
2018-02-03 17:59 | 9864.62868 | 5640.0004 | 3 | 1 | 4.400157 | 0.2677717 | 3.054571 | 0 | 13.18886 | 0
2018-02-03 18:01 | 9984.62998 | 5760.0017 | 3 | 1 | 4.400153 | 0.2541084 | 3.063252 | 0 | 13.22706 | 0
2018-02-03 18:03 | 10104.63008 | 5880.0018 | 3 | 1 | 4.400142 | 0.2409458 | 3.071486 | 0 | 13.26329 | 0
2018-02-03 18:05 | 10224.62998 | 6000.0017 | 3 | 1 | 4.400122 | 0.2287254 | 3.079306 | 0 | 13.2977 | 0
2018-02-03 18:07 | 10344.62918 | 6120.0009 | 3 | 1 | 4.400129 | 0.2172298 | 3.086727 | 0 | 13.33035 | 0
2018-02-03 18:09 | 10464.62918 | 6240.0009 | 3 | 1 | 4.400105 | 0.2057619 | 3.093777 | 0 | 13.36137 | 0
2018-02-03 18:11 | 10584.62928 | 6360.001 | 3 | 1 | 4.40014 | 0.1957169 | 3.100465 | 0 | 13.3908 | 0
2018-02-03 18:13 | 10704.62848 | 6480.0002 | 3 | 1 | 4.400085 | 0.1853628 | 3.106813 | 0 | 13.41873 | 0
2018-02-03 18:15 | 10824.62918 | 6600.0009 | 3 | 1 | 4.400126 | 0.1766586 | 3.112843 | 0 | 13.44527 | 0
2018-02-03 18:17 | 10944.62928 | 6720.001 | 3 | 1 | 4.400136 | 0.1683254 | 3.118581 | 0 | 13.47051 | 0
2018-02-03 18:19 | 11064.62838 | 6840.0001 | 3 | 1 | 4.400097 | 0.1597958 | 3.124041 | 0 | 13.49454 | 0
2018-02-03 18:21 | 11184.62928 | 6960.001 | 3 | 1 | 4.400084 | 0.1518593 | 3.129239 | 0 | 13.51741 | 0
2018-02-03 18:23 | 11304.62838 | 7080.0001 | 3 | 1 | 4.400055 | 0.1444569 | 3.134183 | 0 | 13.53916 | 0
2018-02-03 18:25 | 11424.62998 | 7200.0017 | 3 | 1 | 4.4001 | 0.1380911 | 3.13889 | 0 | 13.55987 | 0
2018-02-03 18:27 | 11544.62838 | 7320.0001 | 3 | 1 | 4.400123 | 0.1319599 | 3.143383 | 0 | 13.57964 | 0
2018-02-03 18:29 | 11664.62918 | 7440.0009 | 3 | 1 | 4.400025 | 0.1254091 | 3.147675 | 0 | 13.59853 | 0
2018-02-03 18:31 | 11784.62838 | 7560.0001 | 3 | 1 | 4.400023 | 0.119709 | 3.151772 | 0 | 13.61655 | 0
2018-02-03 18:33 | 11904.62838 | 7680.0001 | 3 | 1 | 4.40009 | 0.1150017 | 3.155688 | 0 | 13.63379 | 0
2018-02-03 18:35 | 12024.62838 | 7800.0001 | 3 | 1 | 4.400099 | 0.1099987 | 3.15944 | 0 | 13.6503 | 0
2018-02-03 18:37 | 12144.62858 | 7920.0003 | 3 | 1 | 4.400131 | 0.1056919 | 3.163025 | 0 | 13.66607 | 0
2018-02-03 18:39 | 12264.62998 | 8040.0017 | 3 | 1 | 4.400075 | 0.1006699 | 3.166456 | 0 | 13.68117 | 0
2018-02-03 18:41 | 12384.62838 | 8160.0001 | 3 | 1 | 4.400097 | 0.09643173 | 3.169734 | 0 | 13.69559 | 0
2018-02-03 18:43 | 12504.62838 | 8280.0001 | 3 | 1 | 4.400083 | 0.09208298 | 3.172877 | 0 | 13.70942 | 0
2018-02-03 18:45 | 12624.62838 | 8400.0001 | 3 | 1 | 4.400042 | 0.08788776 | 3.175889 | 0 | 13.72267 | 0
2018-02-03 18:47 | 12744.62908 | 8520.0008 | 3 | 1 | 4.400079 | 0.08487034 | 3.178775 | 0 | 13.73537 | 0
2018-02-03 18:48 | 12857.68658 | 8633.0583 | 3 | 1 | 4.400071 | 0.08149242 | 3.181392 | 0 | 13.74689 | 0
2018-02-03 18:50 | 12977.73 | 120.0001 | 4 | 1 | 4.387336 | 0 | 3.181392 | 0 | 13.74689 | 0
2018-02-03 18:52 | 13097.73 | 240.0009 | 4 | 1 | 4.385696 | 0 | 3.181392 | 0 | 13.74689 | 0
2018-02-03 18:53 | 13157.73 | 300.0023 | 4 | 1 | 4.385136 | 0 | 3.181392 | 0 | 13.74689 | 0
2018-02-03 18:55 | 13277.8112 | 120.0003 | 5 | 1 | 3.598355 | -6.519962 | 3.181392 | 0.217298 | 13.74689 | 0.7920485
2018-02-03 18:57 | 13397.812 | 240.0011 | 5 | 1 | 3.572651 | -6.519808 | 3.181392 | 0.4346308 | 13.74689 | 1.572205
2018-02-03 18:59 | 13517.812 | 360.0011 | 5 | 1 | 3.517308 | -6.520187 | 3.181392 | 0.651943 | 13.74689 | 2.342764
2018-02-03 19:01 | 13637.812 | 480.0011 | 5 | 1 | 3.458518 | -6.520174 | 3.181392 | 0.8692665 | 13.74689 | 3.100738
2018-02-03 19:03 | 13757.8112 | 600.0003 | 5 | 1 | 3.402289 | -6.520151 | 3.181392 | 1.086606 | 13.74689 | 3.846226
2018-02-03 19:05 | 13877.812 | 720.0011 | 5 | 1 | 3.35027 | -6.520221 | 3.181392 | 1.303946 | 13.74689 | 4.579964
2018-02-03 19:07 | 13997.8112 | 840.0003 | 5 | 1 | 3.30099 | -6.520182 | 3.181392 | 1.521263 | 13.74689 | 5.302617
2018-02-03 19:09 | 14117.812 | 960.0011 | 5 | 1 | 3.252983 | -6.520097 | 3.181392 | 1.738599 | 13.74689 | 6.014867
2018-02-03 19:11 | 14237.812 | 1080.0011 | 5 | 1 | 3.200871 | -6.520105 | 3.181392 | 1.95593 | 13.74689 | 6.716311
2018-02-03 19:13 | 14357.8112 | 1200.0003 | 5 | 1 | 3.140053 | -6.519871 | 3.181392 | 2.173237 | 13.74689 | 7.405497
2018-02-03 19:15 | 14477.8112 | 1320.0003 | 5 | 1 | 3.060167 | -6.520087 | 3.181392 | 2.390573 | 13.74689 | 8.079789
2018-02-03 19:17 | 14542.939 | 1385.1281 | 5 | 1 | 2.999992 | -6.520175 | 3.181392 | 2.508526 | 13.74689 | 8.437387
2018-02-03 19:19 | 14662.98 | 120.0008 | 6 | 1 | 3.712662 | 0 | 3.181392 | 2.508534 | 13.74689 | 8.43741
2018-02-03 19:21 | 14782.98 | 240 | 6 | 1 | 3.727139 | 0 | 3.181392 | 2.508534 | 13.74689 | 8.43741
2018-02-03 19:22 | 14842.99 | 300.0022 | 6 | 1 | 3.73281 | 0 | 3.181392 | 2.508534 | 13.74689 | 8.43741
2018-02-03 19:22 | 14842.99494 | 0.0027 | 7 | 2 | 3.732983 | 0 | 0 | 0 | 0 | 0
2018-02-03 19:24 | 14963.07 | 120.0003 | 2 | 2 | 4.200309 | 4.512317 | 0.1599587 | 2.6e-11 | 0.6651424 | 9.8e-11
2018-02-03 19:26 | 15083.07 | 240.0011 | 2 | 2 | 4.200261 | 4.077645 | 0.3020815 | 2.6e-11 | 1.262098 | 9.8e-11
2018-02-03 19:28 | 15203.08 | 360.0018 | 2 | 2 | 4.200236 | 3.779389 | 0.4329802 | 2.6e-11 | 1.811907 | 9.8e-11
2018-02-03 19:30 | 15323.07 | 480.0002 | 2 | 2 | 4.200248 | 3.48541 | 0.5540653 | 2.6e-11 | 2.320497 | 9.8e-11
2018-02-03 19:31 | 15413.36 | 570.2863 | 2 | 2 | 4.20025 | 3.259997 | 0.6386614 | 2.6e-11 | 2.675823 | 9.8e-11
2018-02-03 19:33 | 15533.37 | 120.0001 | 3 | 2 | 4.226933 | 3.260114 | 0.7469561 | 2.6e-11 | 3.132016 | 9.8e-11
2018-02-03 19:35 | 15653.37 | 240.0009 | 3 | 2 | 4.257736 | 3.260116 | 0.8556198 | 2.6e-11 | 3.592979 | 9.8e-11
2018-02-03 19:37 | 15773.37 | 360.0001 | 3 | 2 | 4.291062 | 3.260089 | 0.9642832 | 2.6e-11 | 4.057427 | 9.8e-11
2018-02-03 19:39 | 15893.37 | 480.001 | 3 | 2 | 4.326794 | 3.260072 | 1.072949 | 2.6e-11 | 4.525643 | 9.8e-11
2018-02-03 19:41 | 16013.37 | 600.001 | 3 | 2 | 4.364326 | 3.260077 | 1.181624 | 2.6e-11 | 4.997885 | 9.8e-11
2018-02-03 19:43 | 16133.37 | 720.0003 | 3 | 2 | 4.400291 | 3.213729 | 1.290211 | 2.6e-11 | 5.473894 | 9.8e-11
2018-02-03 19:45 | 16253.37 | 840.0009 | 3 | 2 | 4.400247 | 2.836823 | 1.390696 | 2.6e-11 | 5.916058 | 9.8e-11
2018-02-03 19:47 | 16373.37 | 960.0018 | 3 | 2 | 4.400283 | 2.532601 | 1.480053 | 2.6e-11 | 6.309249 | 9.8e-11
2018-02-03 19:49 | 16493.37 | 1080.001 | 3 | 2 | 4.400277 | 2.270808 | 1.55998 | 2.6e-11 | 6.660952 | 9.8e-11
2018-02-03 19:51 | 16613.37 | 1200.001 | 3 | 2 | 4.400219 | 2.046168 | 1.631819 | 2.6e-11 | 6.977061 | 9.8e-11
2018-02-03 19:53 | 16733.37 | 1320.0003 | 3 | 2 | 4.40024 | 1.853351 | 1.696734 | 2.6e-11 | 7.262701 | 9.8e-11
2018-02-03 19:55 | 16853.37 | 1440.001 | 3 | 2 | 4.400177 | 1.686749 | 1.755669 | 2.6e-11 | 7.522031 | 9.8e-11
2018-02-03 19:57 | 16973.37 | 1560.0018 | 3 | 2 | 4.400224 | 1.542971 | 1.809443 | 2.6e-11 | 7.758648 | 9.8e-11
2018-02-03 19:59 | 17093.37 | 1680.0002 | 3 | 2 | 4.40022 | 1.416189 | 1.85871 | 2.6e-11 | 7.975431 | 9.8e-11
2018-02-03 20:01 | 17213.37 | 1800.0009 | 3 | 2 | 4.400225 | 1.303301 | 1.903989 | 2.6e-11 | 8.174671 | 9.8e-11
2018-02-03 20:03 | 17333.37 | 1920.001 | 3 | 2 | 4.400229 | 1.202159 | 1.94571 | 2.6e-11 | 8.358251 | 9.8e-11
2018-02-03 20:05 | 17453.37 | 2040.0002 | 3 | 2 | 4.40021 | 1.110778 | 1.984221 | 2.6e-11 | 8.527706 | 9.8e-11
2018-02-03 20:07 | 17573.37 | 2160.0002 | 3 | 2 | 4.400235 | 1.029924 | 2.019861 | 2.6e-11 | 8.68453 | 9.8e-11
2018-02-03 20:09 | 17693.37 | 2280.001 | 3 | 2 | 4.40018 | 0.9559584 | 2.052926 | 2.6e-11 | 8.83002 | 9.8e-11
2018-02-03 20:11 | 17813.37 | 2400.0018 | 3 | 2 | 4.400208 | 0.8898363 | 2.083669 | 2.6e-11 | 8.965298 | 9.8e-11
2018-02-03 20:13 | 17933.37 | 2520.0002 | 3 | 2 | 4.400171 | 0.8288298 | 2.11229 | 2.6e-11 | 9.091235 | 9.8e-11
2018-02-03 20:15 | 18053.37 | 2640.0003 | 3 | 2 | 4.400198 | 0.7724571 | 2.138958 | 2.6e-11 | 9.208577 | 9.8e-11
2018-02-03 20:17 | 18173.37 | 2760.001 | 3 | 2 | 4.400212 | 0.7201748 | 2.163813 | 2.6e-11 | 9.317946 | 9.8e-11
2018-02-03 20:19 | 18293.37 | 2880.001 | 3 | 2 | 4.400171 | 0.6716852 | 2.186994 | 2.6e-11 | 9.419946 | 9.8e-11
2018-02-03 20:21 | 18413.37 | 3000.001 | 3 | 2 | 4.400144 | 0.6264734 | 2.20862 | 2.6e-11 | 9.515105 | 9.8e-11
2018-02-03 20:23 | 18533.37 | 3120.0001 | 3 | 2 | 4.400142 | 0.584898 | 2.228808 | 2.6e-11 | 9.603933 | 9.8e-11
2018-02-03 20:25 | 18653.37 | 3240.0018 | 3 | 2 | 4.400184 | 0.5463829 | 2.247654 | 2.6e-11 | 9.68686 | 9.8e-11
2018-02-03 20:27 | 18773.37 | 3360.0019 | 3 | 2 | 4.400179 | 0.5098763 | 2.265243 | 2.6e-11 | 9.764252 | 9.8e-11
2018-02-03 20:29 | 18893.37 | 3480.001 | 3 | 2 | 4.400113 | 0.4754801 | 2.281661 | 2.6e-11 | 9.836494 | 9.8e-11
2018-02-03 20:31 | 19013.37 | 3600.0013 | 3 | 2 | 4.400171 | 0.4449244 | 2.296999 | 2.6e-11 | 9.903987 | 9.8e-11
2018-02-03 20:33 | 19133.37 | 3720.0018 | 3 | 2 | 4.400126 | 0.4163742 | 2.311346 | 2.6e-11 | 9.967112 | 9.8e-11
2018-02-03 20:35 | 19253.37 | 3840.0002 | 3 | 2 | 4.400178 | 0.3907166 | 2.324782 | 2.6e-11 | 10.02623 | 9.8e-11
2018-02-03 20:37 | 19373.37 | 3960.0001 | 3 | 2 | 4.400155 | 0.3668213 | 2.337389 | 2.6e-11 | 10.08171 | 9.8e-11
2018-02-03 20:39 | 19493.37 | 4080.001 | 3 | 2 | 4.400079 | 0.3441839 | 2.349241 | 2.6e-11 | 10.13386 | 9.8e-11
2018-02-03 20:41 | 19613.37 | 4200.001 | 3 | 2 | 4.400163 | 0.3252373 | 2.360401 | 2.6e-11 | 10.18296 | 9.8e-11
2018-02-03 20:43 | 19733.37 | 4320.0018 | 3 | 2 | 4.400175 | 0.3068495 | 2.370923 | 2.6e-11 | 10.22926 | 9.8e-11
2018-02-03 20:45 | 19853.37 | 4440.0011 | 3 | 2 | 4.400125 | 0.2897272 | 2.38085 | 2.6e-11 | 10.27294 | 9.8e-11
2018-02-03 20:47 | 19973.37 | 4560.0002 | 3 | 2 | 4.400146 | 0.2735128 | 2.390224 | 2.6e-11 | 10.31419 | 9.8e-11
2018-02-03 20:49 | 20093.37 | 4680.0002 | 3 | 2 | 4.40014 | 0.2584229 | 2.399081 | 2.6e-11 | 10.35316 | 9.8e-11
2018-02-03 20:51 | 20213.37 | 4800.0002 | 3 | 2 | 4.400093 | 0.2440138 | 2.40745 | 2.6e-11 | 10.38999 | 9.8e-11
2018-02-03 20:53 | 20333.37 | 4920.0002 | 3 | 2 | 4.400149 | 0.2311697 | 2.415365 | 2.6e-11 | 10.42481 | 9.8e-11
2018-02-03 20:55 | 20453.37 | 5040.0002 | 3 | 2 | 4.400063 | 0.2175274 | 2.422849 | 2.6e-11 | 10.45774 | 9.8e-11
2018-02-03 20:57 | 20573.37 | 5160.0018 | 3 | 2 | 4.400112 | 0.2060289 | 2.429913 | 2.6e-11 | 10.48882 | 9.8e-11
2018-02-03 20:59 | 20693.37 | 5280.0011 | 3 | 2 | 4.400093 | 0.1946001 | 2.436587 | 2.6e-11 | 10.51819 | 9.8e-11
2018-02-03 21:01 | 20813.37 | 5400.0002 | 3 | 2 | 4.400138 | 0.1838627 | 2.442892 | 2.6e-11 | 10.54593 | 9.8e-11
2018-02-03 21:03 | 20933.37 | 5520.0003 | 3 | 2 | 4.400126 | 0.1740189 | 2.448851 | 2.6e-11 | 10.57215 | 9.8e-11
2018-02-03 21:05 | 21053.37 | 5640.001 | 3 | 2 | 4.400133 | 0.1651306 | 2.454499 | 2.6e-11 | 10.59701 | 9.8e-11
2018-02-03 21:07 | 21173.37 | 5760.0003 | 3 | 2 | 4.400096 | 0.1561842 | 2.459859 | 2.6e-11 | 10.62059 | 9.8e-11
2018-02-03 21:09 | 21293.37 | 5880.0002 | 3 | 2 | 4.40016 | 0.149374 | 2.464951 | 2.6e-11 | 10.64299 | 9.8e-11
2018-02-03 21:11 | 21413.37 | 6000.0009 | 3 | 2 | 4.400125 | 0.141675 | 2.469794 | 2.6e-11 | 10.6643 | 9.8e-11
2018-02-03 21:13 | 21533.37 | 6120.0002 | 3 | 2 | 4.400095 | 0.1350641 | 2.474395 | 2.6e-11 | 10.68455 | 9.8e-11
2018-02-03 21:15 | 21653.37 | 6240.0002 | 3 | 2 | 4.400092 | 0.1285944 | 2.478785 | 2.6e-11 | 10.70386 | 9.8e-11
2018-02-03 21:17 | 21773.37 | 6360.0012 | 3 | 2 | 4.400084 | 0.1225119 | 2.482967 | 2.6e-11 | 10.72227 | 9.8e-11
2018-02-03 21:19 | 21893.37 | 6480.0002 | 3 | 2 | 4.400087 | 0.1167984 | 2.48696 | 2.6e-11 | 10.73984 | 9.8e-11
2018-02-03 21:21 | 22013.37 | 6600.0018 | 3 | 2 | 4.400117 | 0.1117764 | 2.490763 | 2.6e-11 | 10.75657 | 9.8e-11
2018-02-03 21:23 | 22133.37 | 6720.001 | 3 | 2 | 4.400085 | 0.1063356 | 2.494402 | 2.6e-11 | 10.77258 | 9.8e-11
2018-02-03 21:25 | 22253.37 | 6840.0018 | 3 | 2 | 4.400123 | 0.1020727 | 2.497878 | 2.6e-11 | 10.78788 | 9.8e-11
2018-02-03 21:27 | 22373.37 | 6960.0011 | 3 | 2 | 4.40006 | 0.09717655 | 2.501192 | 2.6e-11 | 10.80246 | 9.8e-11
2018-02-03 21:29 | 22493.37 | 7080.0001 | 3 | 2 | 4.400057 | 0.092803 | 2.504361 | 2.6e-11 | 10.8164 | 9.8e-11
2018-02-03 21:31 | 22613.37 | 7200.001 | 3 | 2 | 4.400124 | 0.08915806 | 2.507395 | 2.6e-11 | 10.82975 | 9.8e-11
2018-02-03 21:33 | 22733.37 | 7320.0001 | 3 | 2 | 4.400129 | 0.08592701 | 2.5103 | 2.6e-11 | 10.84254 | 9.8e-11
2018-02-03 21:35 | 22853.37 | 7440.0009 | 3 | 2 | 4.400012 | 0.08208275 | 2.513104 | 2.6e-11 | 10.85488 | 9.8e-11
2018-02-03 21:36 | 22919.42 | 7506.044 | 3 | 2 | 4.400061 | 0.08148766 | 2.514605 | 2.6e-11 | 10.86148 | 9.8e-11
2018-02-03 21:38 | 23039.46 | 120.0002 | 4 | 2 | 4.387736 | 0 | 2.514605 | 2.6e-11 | 10.86148 | 9.8e-11
2018-02-03 21:40 | 23159.46 | 240.0011 | 4 | 2 | 4.386057 | 0 | 2.514605 | 2.6e-11 | 10.86148 | 9.8e-11
2018-02-03 21:41 | 23219.46 | 300.0024 | 4 | 2 | 4.385481 | 0 | 2.514605 | 2.6e-11 | 10.86148 | 9.8e-11
2018-02-03 21:43 | 23339.54 | 120.001 | 5 | 2 | 3.643474 | -6.520179 | 2.514605 | 0.2173112 | 10.86148 | 0.8027676
2018-02-03 21:45 | 23459.54 | 240.0009 | 5 | 2 | 3.603105 | -6.520132 | 2.514605 | 0.4346402 | 10.86148 | 1.590944
2018-02-03 21:47 | 23579.54 | 360.0001 | 5 | 2 | 3.54008 | -6.520144 | 2.514605 | 0.6519566 | 10.86148 | 2.367327
2018-02-03 21:49 | 23699.54 | 480.0009 | 5 | 2 | 3.474364 | -6.51996 | 2.514605 | 0.8692868 | 10.86148 | 3.12954
2018-02-03 21:51 | 23819.54 | 600.0001 | 5 | 2 | 3.412307 | -6.520172 | 2.514605 | 1.086619 | 10.86148 | 3.877795
2018-02-03 21:53 | 23939.54 | 720.0001 | 5 | 2 | 3.356124 | -6.520029 | 2.514605 | 1.303944 | 10.86148 | 4.613137
2018-02-03 21:55 | 24059.54 | 840.0009 | 5 | 2 | 3.303279 | -6.520154 | 2.514605 | 1.521273 | 10.86148 | 5.336784
2018-02-03 21:57 | 24179.54 | 960.0009 | 5 | 2 | 3.250331 | -6.520137 | 2.514605 | 1.73859 | 10.86148 | 6.048919
2018-02-03 21:59 | 24299.54 | 1080.0009 | 5 | 2 | 3.19519 | -6.519901 | 2.514605 | 1.955915 | 10.86148 | 6.749392
2018-02-03 22:01 | 24419.54 | 1200.0001 | 5 | 2 | 3.129907 | -6.51989 | 2.514605 | 2.173238 | 10.86148 | 7.436967
2018-02-03 22:03 | 24539.54 | 1320.0001 | 5 | 2 | 3.041523 | -6.519898 | 2.514605 | 2.390541 | 10.86148 | 8.108081
2018-02-03 22:04 | 24581.55 | 1362.0088 | 5 | 2 | 2.999994 | -6.51994 | 2.514605 | 2.46662 | 10.86148 | 8.337937
2018-02-03 22:06 | 24701.59 | 120.001 | 6 | 2 | 3.715267 | 0 | 2.514605 | 2.46662 | 10.86148 | 8.337937
2018-02-03 22:08 | 24821.59 | 240.001 | 6 | 2 | 3.729548 | 0 | 2.514605 | 2.46662 | 10.86148 | 8.337937
2018-02-03 22:09 | 24881.6 | 300.0033 | 6 | 2 | 3.73531 | 0 | 2.514605 | 2.46662 | 10.86148 | 8.337937
2018-02-03 22:09 | 24881.60486 | 0.0027 | 7 | 3 | 3.735318 | 0 | 0 | 0 | 0 | 0
2018-02-03 22:11 | 25001.69 | 120.0009 | 2 | 3 | 4.200332 | 4.457677 | 0.1592077 | 0 | 0.6624882 | 0
2018-02-03 22:13 | 25121.69 | 240.0001 | 2 | 3 | 4.200292 | 4.040174 | 0.2998444 | 0 | 1.253201 | 0
2018-02-03 22:15 | 25241.69 | 360.0001 | 2 | 3 | 4.200239 | 3.74924 | 0.4295825 | 0 | 1.798135 | 0
2018-02-03 22:17 | 25361.69 | 480.0001 | 2 | 3 | 4.200247 | 3.455297 | 0.5497423 | 0 | 2.302838 | 0
2018-02-03 22:18 | 25438.3 | 556.6135 | 2 | 3 | 4.20026 | 3.259999 | 0.6212061 | 0 | 2.603005 | 0
2018-02-03 22:20 | 25558.31 | 120.0009 | 3 | 3 | 4.228376 | 3.260131 | 0.7294776 | 0 | 3.05917 | 0
2018-02-03 22:22 | 25678.31 | 240.001 | 3 | 3 | 4.261204 | 3.260142 | 0.8381447 | 0 | 3.520414 | 0
2018-02-03 22:24 | 25798.31 | 360.0018 | 3 | 3 | 4.296517 | 3.260156 | 0.9468239 | 0 | 3.98542 | 0
2018-02-03 22:26 | 25918.31 | 480.0002 | 3 | 3 | 4.333774 | 3.260114 | 1.055484 | 0 | 4.454287 | 0
2018-02-03 22:28 | 26038.31 | 600.0009 | 3 | 3 | 4.37281 | 3.260091 | 1.164143 | 0 | 4.927298 | 0
2018-02-03 22:30 | 26158.31 | 720.0003 | 3 | 3 | 4.40029 | 3.105462 | 1.271926 | 0 | 5.400562 | 0
2018-02-03 22:32 | 26278.31 | 840.0009 | 3 | 3 | 4.40024 | 2.747796 | 1.36926 | 0 | 5.828856 | 0
2018-02-03 22:34 | 26398.31 | 960.0009 | 3 | 3 | 4.400241 | 2.451283 | 1.455782 | 0 | 6.209578 | 0
2018-02-03 22:36 | 26518.31 | 1080.0009 | 3 | 3 | 4.400258 | 2.200915 | 1.533201 | 0 | 6.550241 | 0
2018-02-03 22:38 | 26638.31 | 1200.001 | 3 | 3 | 4.400223 | 1.986562 | 1.602903 | 0 | 6.856945 | 0
2018-02-03 22:40 | 26758.31 | 1320.0002 | 3 | 3 | 4.400262 | 1.803331 | 1.665986 | 0 | 7.134526 | 0
2018-02-03 22:42 | 26878.31 | 1440.0018 | 3 | 3 | 4.400214 | 1.64445 | 1.723376 | 0 | 7.387053 | 0
2018-02-03 22:44 | 26998.31 | 1560.0011 | 3 | 3 | 4.400219 | 1.506849 | 1.775844 | 0 | 7.617924 | 0
2018-02-03 22:46 | 27118.31 | 1680.001 | 3 | 3 | 4.400215 | 1.385059 | 1.823999 | 0 | 7.829816 | 0
2018-02-03 22:48 | 27238.31 | 1800.0018 | 3 | 3 | 4.400252 | 1.276589 | 1.868315 | 0 | 8.024819 | 0
2018-02-03 22:50 | 27358.31 | 1920.0011 | 3 | 3 | 4.400235 | 1.178411 | 1.909181 | 0 | 8.204636 | 0
2018-02-03 22:52 | 27478.31 | 2040.0001 | 3 | 3 | 4.400177 | 1.090758 | 1.946972 | 0 | 8.370924 | 0
2018-02-03 22:54 | 27598.31 | 2160.0003 | 3 | 3 | 4.400195 | 1.012268 | 1.982003 | 0 | 8.525066 | 0
2018-02-03 22:56 | 27718.31 | 2280.001 | 3 | 3 | 4.40022 | 0.9408474 | 2.014532 | 0 | 8.668201 | 0
2018-02-03 22:58 | 27838.31 | 2400.0018 | 3 | 3 | 4.400181 | 0.8750467 | 2.044776 | 0 | 8.801279 | 0
2018-02-03 23:00 | 27958.31 | 2520.001 | 3 | 3 | 4.400154 | 0.8151484 | 2.072931 | 0 | 8.925169 | 0
2018-02-03 23:02 | 28078.31 | 2640.001 | 3 | 3 | 4.400177 | 0.7597189 | 2.099169 | 0 | 9.040618 | 0
2018-02-03 23:04 | 28198.31 | 2760.0011 | 3 | 3 | 4.400208 | 0.7086267 | 2.123624 | 0 | 9.148227 | 0
2018-02-03 23:06 | 28318.31 | 2880.0009 | 3 | 3 | 4.400168 | 0.6609955 | 2.146435 | 0 | 9.248596 | 0
2018-02-03 23:08 | 28438.31 | 3000.0003 | 3 | 3 | 4.400137 | 0.6161861 | 2.167716 | 0 | 9.342239 | 0
2018-02-03 23:10 | 28558.31 | 3120.001 | 3 | 3 | 4.400163 | 0.574831 | 2.187564 | 0 | 9.429574 | 0
2018-02-03 23:12 | 28678.31 | 3240.0011 | 3 | 3 | 4.40021 | 0.5367565 | 2.206073 | 0 | 9.511016 | 0
2018-02-03 23:14 | 28798.31 | 3360.0002 | 3 | 3 | 4.400202 | 0.5015907 | 2.223347 | 0 | 9.587022 | 0
2018-02-03 23:16 | 28918.31 | 3480.0004 | 3 | 3 | 4.400131 | 0.4675598 | 2.239483 | 0 | 9.658026 | 0
2018-02-03 23:18 | 29038.31 | 3600.001 | 3 | 3 | 4.400188 | 0.4382114 | 2.254572 | 0 | 9.724417 | 0
2018-02-03 23:20 | 29158.31 | 3720.0002 | 3 | 3 | 4.400141 | 0.41012 | 2.268706 | 0 | 9.786609 | 0
2018-02-03 23:22 | 29278.31 | 3840.0003 | 3 | 3 | 4.400132 | 0.3854733 | 2.281965 | 0 | 9.84495 | 0
2018-02-03 23:24 | 29398.31 | 3960.001 | 3 | 3 | 4.400141 | 0.362834 | 2.29443 | 0 | 9.899796 | 0
2018-02-03 23:26 | 29518.31 | 4080.0003 | 3 | 3 | 4.400174 | 0.3419971 | 2.306162 | 0 | 9.951424 | 0
2018-02-03 23:28 | 29638.31 | 4200.001 | 3 | 3 | 4.40014 | 0.3222332 | 2.317221 | 0 | 10.00008 | 0
2018-02-03 23:30 | 29758.31 | 4320.001 | 3 | 3 | 4.400149 | 0.3039942 | 2.327651 | 0 | 10.04598 | 0
2018-02-03 23:32 | 29878.31 | 4440.0002 | 3 | 3 | 4.400111 | 0.2867413 | 2.337493 | 0 | 10.08928 | 0
2018-02-03 23:34 | 29998.31 | 4560.0002 | 3 | 3 | 4.400138 | 0.2709036 | 2.346786 | 0 | 10.13018 | 0
2018-02-03 23:36 | 30118.31 | 4680.0011 | 3 | 3 | 4.400105 | 0.2554092 | 2.35556 | 0 | 10.16878 | 0
2018-02-03 23:38 | 30238.31 | 4800.001 | 3 | 3 | 4.400139 | 0.2413282 | 2.363837 | 0 | 10.2052 | 0
2018-02-03 23:40 | 30358.31 | 4920.0018 | 3 | 3 | 4.400126 | 0.2272444 | 2.371648 | 0 | 10.23957 | 0
2018-02-03 23:42 | 30478.31 | 5040.0028 | 3 | 3 | 4.400138 | 0.2147903 | 2.379005 | 0 | 10.27194 | 0
2018-02-03 23:44 | 30598.31 | 5160.001 | 3 | 3 | 4.400107 | 0.2027206 | 2.385947 | 0 | 10.30249 | 0
2018-02-03 23:46 | 30718.31 | 5280.0002 | 3 | 3 | 4.400096 | 0.1910944 | 2.392502 | 0 | 10.33133 | 0
2018-02-03 23:48 | 30838.31 | 5400.0002 | 3 | 3 | 4.400102 | 0.1805458 | 2.398703 | 0 | 10.35861 | 0
2018-02-03 23:50 | 30958.31 | 5520.001 | 3 | 3 | 4.400031 | 0.170558 | 2.404569 | 0 | 10.38442 | 0
2018-02-03 23:52 | 31078.31 | 5640.001 | 3 | 3 | 4.400066 | 0.1619978 | 2.410127 | 0 | 10.40888 | 0
2018-02-03 23:54 | 31198.31 | 5760.0002 | 3 | 3 | 4.400147 | 0.1543818 | 2.415401 | 0 | 10.43209 | 0
2018-02-03 23:56 | 31318.31 | 5880.0002 | 3 | 3 | 4.400086 | 0.1466074 | 2.420412 | 0 | 10.45413 | 0
2018-02-03 23:58 | 31438.31 | 6000.0009 | 3 | 3 | 4.400152 | 0.1401234 | 2.425186 | 0 | 10.47514 | 0
2018-02-04 | 31558.31 | 6120.0002 | 3 | 3 | 4.400027 | 0.1325645 | 2.429733 | 0 | 10.49515 | 0
2018-02-04 00:02 | 31678.31 | 6240.0002 | 3 | 3 | 4.400094 | 0.127141 | 2.434071 | 0 | 10.51424 | 0
2018-02-04 00:04 | 31798.31 | 6360.0003 | 3 | 3 | 4.400143 | 0.1217794 | 2.43821 | 0 | 10.53245 | 0
2018-02-04 00:06 | 31918.31 | 6480.001 | 3 | 3 | 4.400096 | 0.1156454 | 2.442154 | 0 | 10.5498 | 0
2018-02-04 00:08 | 32038.31 | 6600.0002 | 3 | 3 | 4.400096 | 0.1103954 | 2.445923 | 0 | 10.56639 | 0
2018-02-04 00:10 | 32158.31 | 6720.0002 | 3 | 3 | 4.400029 | 0.1049547 | 2.449517 | 0 | 10.5822 | 0
2018-02-04 00:12 | 32278.31 | 6840.0009 | 3 | 3 | 4.400075 | 0.1014652 | 2.452954 | 0 | 10.59732 | 0
2018-02-04 00:14 | 32398.31 | 6960.0011 | 3 | 3 | 4.400117 | 0.09853745 | 2.456285 | 0 | 10.61198 | 0
2018-02-04 00:16 | 32518.31 | 7080.0018 | 3 | 3 | 4.400109 | 0.09531116 | 2.4595 | 0 | 10.62612 | 0
2018-02-04 00:18 | 32638.31 | 7200.0009 | 3 | 3 | 4.400064 | 0.09183502 | 2.462615 | 0 | 10.63983 | 0
2018-02-04 00:20 | 32758.31 | 7320.001 | 3 | 3 | 4.400114 | 0.08897591 | 2.465628 | 0 | 10.65309 | 0
2018-02-04 00:22 | 32878.31 | 7440.0002 | 3 | 3 | 4.400017 | 0.08565044 | 2.468535 | 0 | 10.66588 | 0
2018-02-04 00:24 | 32998.31 | 7560.0002 | 3 | 3 | 4.400079 | 0.08349895 | 2.471358 | 0 | 10.6783 | 0
2018-02-04 00:25 | 33065.58 | 7627.2703 | 3 | 3 | 4.400023 | 0.08149719 | 2.472902 | 0 | 10.6851 | 0
2018-02-04 00:27 | 33185.6255 | 119.9999 | 4 | 3 | 4.388247 | 0 | 2.472902 | 0 | 10.6851 | 0
2018-02-04 00:29 | 33305.6255 | 239.9999 | 4 | 3 | 4.386699 | 0 | 2.472902 | 0 | 10.6851 | 0
2018-02-04 00:30 | 33365.6278 | 300.0022 | 4 | 3 | 4.386154 | 0 | 2.472902 | 0 | 10.6851 | 0
2018-02-04 00:32 | 33485.71 | 120.0001 | 5 | 3 | 3.658937 | -6.519848 | 2.472902 | 0.2172963 | 10.6851 | 0.8068224
2018-02-04 00:34 | 33605.71 | 240.0009 | 5 | 3 | 3.60853 | -6.519898 | 2.472902 | 0.4346142 | 10.6851 | 1.597084
2018-02-04 00:36 | 33725.71 | 360.0009 | 5 | 3 | 3.541214 | -6.51989 | 2.472902 | 0.6519434 | 10.6851 | 2.374127
2018-02-04 00:38 | 33845.71 | 480.001 | 5 | 3 | 3.472428 | -6.519908 | 2.472902 | 0.8692567 | 10.6851 | 3.136164
2018-02-04 00:40 | 33965.71 | 600.0001 | 5 | 3 | 3.408723 | -6.519846 | 2.472902 | 1.086551 | 10.6851 | 3.883645
2018-02-04 00:42 | 34085.71 | 720.0009 | 5 | 3 | 3.350541 | -6.519901 | 2.472902 | 1.303896 | 10.6851 | 4.618067
2018-02-04 00:44 | 34205.71 | 840.0001 | 5 | 3 | 3.297 | -6.519921 | 2.472902 | 1.521196 | 10.6851 | 5.340323
2018-02-04 00:46 | 34325.71 | 960.0009 | 5 | 3 | 3.244588 | -6.519945 | 2.472902 | 1.738526 | 10.6851 | 6.05115
2018-02-04 00:48 | 34445.71 | 1080.0002 | 5 | 3 | 3.18905 | -6.519895 | 2.472902 | 1.95584 | 10.6851 | 6.750327
2018-02-04 00:50 | 34565.71 | 1200.0009 | 5 | 3 | 3.123689 | -6.519958 | 2.472902 | 2.173187 | 10.6851 | 7.43662
2018-02-04 00:52 | 34685.71 | 1320.0002 | 5 | 3 | 3.035988 | -6.519967 | 2.472902 | 2.390496 | 10.6851 | 8.106471
2018-02-04 00:53 | 34723.21 | 1357.4992 | 5 | 3 | 3 | -6.51993 | 2.472902 | 2.458416 | 10.6851 | 8.311495
2018-02-04 00:55 | 34843.25 | 120.0009 | 6 | 3 | 3.716222 | 0 | 2.472902 | 2.458416 | 10.6851 | 8.311495
2018-02-04 00:57 | 34963.25 | 240.0009 | 6 | 3 | 3.730651 | 0 | 2.472902 | 2.458416 | 10.6851 | 8.311495
2018-02-04 00:58 | 35023.25 | 300.0015 | 6 | 3 | 3.736445 | 0 | 2.472902 | 2.458416 | 10.6851 | 8.311495
2018-02-04 00:58 | 35023.2599 | 0.0026 | 7 | 4 | 3.736516 | 0 | 0 | 0 | 0 | 0
2018-02-04 01:00 | 35143.33942 | 120.0001 | 2 | 4 | 4.200335 | 4.429444 | 0.1588143 | 7.19e-10 | 0.6610173 | 2.685e-09
2018-02-04 01:02 | 35263.33982 | 240.0005 | 2 | 4 | 4.200242 | 4.001946 | 0.2983669 | 7.19e-10 | 1.247178 | 2.685e-09
2018-02-04 01:04 | 35383.34022 | 360.0009 | 2 | 4 | 4.200289 | 3.70507 | 0.4267729 | 7.19e-10 | 1.786517 | 2.685e-09
2018-02-04 01:06 | 35503.34042 | 480.0011 | 2 | 4 | 4.200251 | 3.40729 | 0.5453416 | 7.19e-10 | 2.284537 | 2.685e-09
2018-02-04 01:07 | 35562.15292 | 538.8136 | 2 | 4 | 4.200273 | 3.259997 | 0.5998094 | 7.19e-10 | 2.513316 | 2.685e-09
2018-02-04 01:09 | 35682.16832 | 120.0003 | 3 | 4 | 4.22787 | 3.259793 | 0.7080846 | 7.19e-10 | 2.96947 | 2.685e-09
2018-02-04 01:11 | 35802.16842 | 240.0004 | 3 | 4 | 4.260084 | 3.260156 | 0.8167459 | 7.19e-10 | 3.4306 | 2.685e-09
2018-02-04 01:13 | 35922.16832 | 360.0003 | 3 | 4 | 4.295149 | 3.260146 | 0.9253947 | 7.19e-10 | 3.895336 | 2.685e-09
2018-02-04 01:15 | 36042.16902 | 480.001 | 3 | 4 | 4.332444 | 3.260089 | 1.034081 | 7.19e-10 | 4.364173 | 2.685e-09
2018-02-04 01:17 | 36162.16832 | 600.0003 | 3 | 4 | 4.371381 | 3.260119 | 1.14274 | 7.19e-10 | 4.837028 | 2.685e-09
2018-02-04 01:19 | 36282.16832 | 720.0003 | 3 | 4 | 4.400294 | 3.120584 | 1.250699 | 7.19e-10 | 5.31095 | 2.685e-09
2018-02-04 01:21 | 36402.16922 | 840.0012 | 3 | 4 | 4.400276 | 2.76263 | 1.348511 | 7.19e-10 | 5.741347 | 2.685e-09
2018-02-04 01:23 | 36522.16832 | 960.0003 | 3 | 4 | 4.40023 | 2.462596 | 1.435469 | 7.19e-10 | 6.123986 | 2.685e-09
2018-02-04 01:25 | 36642.16842 | 1080.0004 | 3 | 4 | 4.40028 | 2.21028 | 1.513229 | 7.19e-10 | 6.466151 | 2.685e-09
2018-02-04 01:27 | 36762.16822 | 1200.0002 | 3 | 4 | 4.400242 | 1.994447 | 1.583198 | 7.19e-10 | 6.774033 | 2.685e-09
2018-02-04 01:29 | 36882.16832 | 1320.0003 | 3 | 4 | 4.400227 | 1.809857 | 1.646524 | 7.19e-10 | 7.05268 | 2.685e-09
2018-02-04 01:31 | 37002.16832 | 1440.0003 | 3 | 4 | 4.400243 | 1.650718 | 1.704134 | 7.19e-10 | 7.306179 | 2.685e-09
2018-02-04 01:33 | 37122.16912 | 1560.0011 | 3 | 4 | 4.400204 | 1.512539 | 1.756805 | 7.19e-10 | 7.537941 | 2.685e-09
2018-02-04 01:35 | 37242.16832 | 1680.0003 | 3 | 4 | 4.400208 | 1.391557 | 1.80516 | 7.19e-10 | 7.750712 | 2.685e-09
2018-02-04 01:37 | 37362.17002 | 1800.002 | 3 | 4 | 4.400195 | 1.284434 | 1.849724 | 7.19e-10 | 7.946804 | 2.685e-09
2018-02-04 01:39 | 37482.16892 | 1920.0009 | 3 | 4 | 4.400208 | 1.187551 | 1.890887 | 7.19e-10 | 8.127932 | 2.685e-09
2018-02-04 01:41 | 37602.16832 | 2040.0003 | 3 | 4 | 4.40018 | 1.099924 | 1.928982 | 7.19e-10 | 8.295556 | 2.685e-09
2018-02-04 01:43 | 37722.16912 | 2160.0011 | 3 | 4 | 4.400159 | 1.02073 | 1.964316 | 7.19e-10 | 8.451034 | 2.685e-09
2018-02-04 01:45 | 37842.16842 | 2280.0004 | 3 | 4 | 4.400175 | 0.9487953 | 1.997128 | 7.19e-10 | 8.595413 | 2.685e-09
2018-02-04 01:47 | 37962.16992 | 2400.0019 | 3 | 4 | 4.400172 | 0.8825769 | 2.027637 | 7.19e-10 | 8.729654 | 2.685e-09
2018-02-04 01:49 | 38082.16832 | 2520.0003 | 3 | 4 | 4.400152 | 0.8212681 | 2.056022 | 7.19e-10 | 8.854555 | 2.685e-09
2018-02-04 01:51 | 38202.16832 | 2640.0003 | 3 | 4 | 4.400135 | 0.7641811 | 2.082445 | 7.19e-10 | 8.970823 | 2.685e-09
2018-02-04 01:53 | 38322.16842 | 2760.0004 | 3 | 4 | 4.400178 | 0.712285 | 2.107047 | 7.19e-10 | 9.079073 | 2.685e-09
2018-02-04 01:55 | 38442.16912 | 2880.0011 | 3 | 4 | 4.400138 | 0.6631031 | 2.129961 | 7.19e-10 | 9.179899 | 2.685e-09
2018-02-04 01:57 | 38562.16992 | 3000.0019 | 3 | 4 | 4.400171 | 0.6189194 | 2.151317 | 7.19e-10 | 9.27387 | 2.685e-09
2018-02-04 01:59 | 38682.16922 | 3120.0012 | 3 | 4 | 4.400157 | 0.5781116 | 2.171247 | 7.19e-10 | 9.361567 | 2.685e-09
2018-02-04 02:01 | 38802.16912 | 3240.0011 | 3 | 4 | 4.400199 | 0.5413971 | 2.189892 | 7.19e-10 | 9.443605 | 2.685e-09
2018-02-04 02:03 | 38922.16842 | 3360.0004 | 3 | 4 | 4.400146 | 0.5058374 | 2.20733 | 7.19e-10 | 9.520339 | 2.685e-09
2018-02-04 02:05 | 39042.16822 | 3480.0002 | 3 | 4 | 4.400192 | 0.474472 | 2.223651 | 7.19e-10 | 9.592152 | 2.685e-09
2018-02-04 02:07 | 39162.16832 | 3600.0003 | 3 | 4 | 4.400201 | 0.4444809 | 2.238942 | 7.19e-10 | 9.659434 | 2.685e-09
2018-02-04 02:09 | 39282.16832 | 3720.0003 | 3 | 4 | 4.400113 | 0.4167156 | 2.253283 | 7.19e-10 | 9.722536 | 2.685e-09
2018-02-04 02:11 | 39402.16812 | 3840.0001 | 3 | 4 | 4.400141 | 0.3917437 | 2.266753 | 7.19e-10 | 9.781806 | 2.685e-09
2018-02-04 02:13 | 39522.16912 | 3960.0011 | 3 | 4 | 4.400152 | 0.3688879 | 2.279416 | 7.19e-10 | 9.837524 | 2.685e-09
2018-02-04 02:15 | 39642.16832 | 4080.0003 | 3 | 4 | 4.400099 | 0.3466434 | 2.291335 | 7.19e-10 | 9.889972 | 2.685e-09
2018-02-04 02:17 | 39762.16912 | 4200.0011 | 3 | 4 | 4.400174 | 0.3265066 | 2.302547 | 7.19e-10 | 9.939306 | 2.685e-09
2018-02-04 02:19 | 39882.16912 | 4320.0011 | 3 | 4 | 4.400146 | 0.3068895 | 2.313092 | 7.19e-10 | 9.985703 | 2.685e-09
2018-02-04 02:21 | 40002.16832 | 4440.0003 | 3 | 4 | 4.400138 | 0.2890358 | 2.323012 | 7.19e-10 | 10.02936 | 2.685e-09
2018-02-04 02:23 | 40122.16912 | 4560.0011 | 3 | 4 | 4.400134 | 0.272027 | 2.332358 | 7.19e-10 | 10.07048 | 2.685e-09
2018-02-04 02:25 | 40242.16912 | 4680.0011 | 3 | 4 | 4.400172 | 0.2566919 | 2.341162 | 7.19e-10 | 10.10922 | 2.685e-09
2018-02-04 02:27 | 40362.16912 | 4800.0011 | 3 | 4 | 4.400069 | 0.2409172 | 2.349453 | 7.19e-10 | 10.1457 | 2.685e-09
2018-02-04 02:29 | 40482.16822 | 4920.0002 | 3 | 4 | 4.400128 | 0.2277746 | 2.357271 | 7.19e-10 | 10.1801 | 2.685e-09
2018-02-04 02:31 | 40602.16832 | 5040.0003 | 3 | 4 | 4.400152 | 0.2150707 | 2.36465 | 7.19e-10 | 10.21257 | 2.685e-09
2018-02-04 02:33 | 40722.16912 | 5160.0011 | 3 | 4 | 4.400115 | 0.2029715 | 2.371606 | 7.19e-10 | 10.24317 | 2.685e-09
2018-02-04 02:35 | 40842.16842 | 5280.0004 | 3 | 4 | 4.400157 | 0.1921577 | 2.378182 | 7.19e-10 | 10.27211 | 2.685e-09
2018-02-04 02:37 | 40962.16832 | 5400.0003 | 3 | 4 | 4.400106 | 0.1813402 | 2.384403 | 7.19e-10 | 10.29948 | 2.685e-09
2018-02-04 02:39 | 41082.16912 | 5520.0011 | 3 | 4 | 4.400159 | 0.1727114 | 2.390296 | 7.19e-10 | 10.32541 | 2.685e-09
2018-02-04 02:41 | 41202.16912 | 5640.0011 | 3 | 4 | 4.400086 | 0.1630545 | 2.395887 | 7.19e-10 | 10.35001 | 2.685e-09
2018-02-04 02:43 | 41322.16842 | 5760.0004 | 3 | 4 | 4.400113 | 0.1551189 | 2.401197 | 7.19e-10 | 10.37338 | 2.685e-09
2018-02-04 02:45 | 41442.16912 | 5880.0011 | 3 | 4 | 4.400103 | 0.1476555 | 2.406243 | 7.19e-10 | 10.39558 | 2.685e-09
2018-02-04 02:47 | 41562.16832 | 6000.0003 | 3 | 4 | 4.400071 | 0.1401587 | 2.41104 | 7.19e-10 | 10.41669 | 2.685e-09
2018-02-04 02:49 | 41682.16912 | 6120.0011 | 3 | 4 | 4.400099 | 0.1350946 | 2.415625 | 7.19e-10 | 10.43686 | 2.685e-09
2018-02-04 02:51 | 41802.16912 | 6240.0011 | 3 | 4 | 4.400064 | 0.129756 | 2.420035 | 7.19e-10 | 10.45627 | 2.685e-09
2018-02-04 02:53 | 41922.16922 | 6360.0012 | 3 | 4 | 4.400095 | 0.1251211 | 2.42428 | 7.19e-10 | 10.47494 | 2.685e-09
2018-02-04 02:55 | 42042.16832 | 6480.0003 | 3 | 4 | 4.400138 | 0.12082 | 2.428367 | 7.19e-10 | 10.49293 | 2.685e-09
2018-02-04 02:57 | 42162.16832 | 6600.0003 | 3 | 4 | 4.400093 | 0.1157055 | 2.432299 | 7.19e-10 | 10.51023 | 2.685e-09
2018-02-04 02:59 | 42282.16912 | 6720.0011 | 3 | 4 | 4.400115 | 0.1111126 | 2.436075 | 7.19e-10 | 10.52684 | 2.685e-09
2018-02-04 03:01 | 42402.16902 | 6840.001 | 3 | 4 | 4.400115 | 0.1063862 | 2.439697 | 7.19e-10 | 10.54278 | 2.685e-09
2018-02-04 03:03 | 42522.16832 | 6960.0003 | 3 | 4 | 4.400028 | 0.1015778 | 2.443163 | 7.19e-10 | 10.55803 | 2.685e-09
2018-02-04 03:05 | 42642.16822 | 7080.0002 | 3 | 4 | 4.400048 | 0.09790421 | 2.446491 | 7.19e-10 | 10.57268 | 2.685e-09
2018-02-04 03:07 | 42762.16912 | 7200.0011 | 3 | 4 | 4.400078 | 0.09500694 | 2.449704 | 7.19e-10 | 10.58681 | 2.685e-09
2018-02-04 03:09 | 42882.16812 | 7320.0001 | 3 | 4 | 4.400113 | 0.09071827 | 2.452802 | 7.19e-10 | 10.60044 | 2.685e-09
2018-02-04 03:11 | 43002.16832 | 7440.0003 | 3 | 4 | 4.400086 | 0.08634663 | 2.455751 | 7.19e-10 | 10.61342 | 2.685e-09
2018-02-04 03:13 | 43122.16912 | 7560.0011 | 3 | 4 | 4.40007 | 0.08241844 | 2.458557 | 7.19e-10 | 10.62577 | 2.685e-09
2018-02-04 03:14 | 43160.45532 | 7598.2873 | 3 | 4 | 4.400101 | 0.08149433 | 2.459431 | 7.19e-10 | 10.62961 | 2.685e-09
2018-02-04 03:16 | 43280.5 | 120.001 | 4 | 4 | 4.388355 | 0 | 2.459431 | 7.19e-10 | 10.62961 | 2.685e-09
2018-02-04 03:18 | 43400.5 | 240.0001 | 4 | 4 | 4.386885 | 0 | 2.459431 | 7.19e-10 | 10.62961 | 2.685e-09
2018-02-04 03:19 | 43460.5 | 300.0016 | 4 | 4 | 4.386362 | 0 | 2.459431 | 7.19e-10 | 10.62961 | 2.685e-09
2018-02-04 03:21 | 43580.58 | 120.0009 | 5 | 4 | 3.653841 | -6.51988 | 2.459431 | 0.2173052 | 10.62961 | 0.8054745
2018-02-04 03:23 | 43700.58 | 240.0001 | 5 | 4 | 3.607666 | -6.519917 | 2.459431 | 0.4346133 | 10.62961 | 1.595031
2018-02-04 03:25 | 43820.58 | 360.0009 | 5 | 4 | 3.541265 | -6.519987 | 2.459431 | 0.6519511 | 10.62961 | 2.372061
2018-02-04 03:27 | 43940.58 | 480.0001 | 5 | 4 | 3.472666 | -6.520002 | 2.459431 | 0.8692846 | 10.62961 | 3.134195
2018-02-04 03:29 | 44060.58 | 600.001 | 5 | 4 | 3.406853 | -6.519987 | 2.459431 | 1.086608 | 10.62961 | 3.881612
2018-02-04 03:31 | 44180.58 | 720.0001 | 5 | 4 | 3.347463 | -6.519958 | 2.459431 | 1.303907 | 10.62961 | 4.615372
2018-02-04 03:33 | 44300.58 | 840.0025 | 5 | 4 | 3.29327 | -6.520005 | 2.459431 | 1.52124 | 10.62961 | 5.336896
2018-02-04 03:35 | 44420.58 | 960.001 | 5 | 4 | 3.240899 | -6.519962 | 2.459431 | 1.738532 | 10.62961 | 6.046813
2018-02-04 03:37 | 44540.58 | 1080.0009 | 5 | 4 | 3.185338 | -6.519975 | 2.459431 | 1.955862 | 10.62961 | 6.745233
2018-02-04 03:39 | 44660.58 | 1200.001 | 5 | 4 | 3.119388 | -6.519969 | 2.459431 | 2.173192 | 10.62961 | 7.430654
2018-02-04 03:41 | 44780.58 | 1320.0001 | 5 | 4 | 3.027447 | -6.519923 | 2.459431 | 2.390496 | 10.62961 | 8.099024
2018-02-04 03:41 | 44808.52 | 1347.9447 | 5 | 4 | 2.999995 | -6.519881 | 2.459431 | 2.441131 | 10.62961 | 8.251641
2018-02-04 03:43 | 44928.57 | 120.0008 | 6 | 4 | 3.717562 | 0 | 2.459431 | 2.441131 | 10.62961 | 8.251641
2018-02-04 03:45 | 45048.57 | 240.0007 | 6 | 4 | 3.732109 | 0 | 2.459431 | 2.441131 | 10.62961 | 8.251641
2018-02-04 03:46 | 45108.57 | 300.0022 | 6 | 4 | 3.737971 | 0 | 2.459431 | 2.441131 | 10.62961 | 8.251641
2018-02-04 03:46 | 45108.58 | 0.0026 | 7 | 5 | 3.73802 | 0 | 0 | 0 | 0 | 0
2018-02-04 03:48 | 45228.66 | 120.0003 | 2 | 5 | 4.200314 | 4.371366 | 0.157921 | 4.257e-09 | 0.6576536 | 1.5913e-08
2018-02-04 03:50 | 45348.66 | 240.0018 | 2 | 5 | 4.200232 | 3.956498 | 0.2957273 | 4.257e-09 | 1.236478 | 1.5913e-08
2018-02-04 03:52 | 45468.66 | 360.001 | 2 | 5 | 4.200253 | 3.665214 | 0.4227414 | 4.257e-09 | 1.769971 | 1.5913e-08
2018-02-04 03:54 | 45588.66 | 480.0019 | 2 | 5 | 4.200271 | 3.372733 | 0.5400636 | 4.257e-09 | 2.262755 | 1.5913e-08
2018-02-04 03:55 | 45633.95 | 525.2881 | 2 | 5 | 4.200295 | 3.259995 | 0.5817811 | 4.257e-09 | 2.43798 | 1.5913e-08
2018-02-04 03:57 | 45753.96 | 120.0009 | 3 | 5 | 4.227304 | 3.260184 | 0.6900581 | 4.257e-09 | 2.894113 | 1.5913e-08
2018-02-04 03:59 | 45873.96 | 240.0001 | 3 | 5 | 4.259186 | 3.260154 | 0.7987217 | 4.257e-09 | 3.355178 | 1.5913e-08
2018-02-04 04:01 | 45993.96 | 360.0001 | 3 | 5 | 4.294324 | 3.260148 | 0.9073794 | 4.257e-09 | 3.819854 | 1.5913e-08
2018-02-04 04:03 | 46113.96 | 480.0002 | 3 | 5 | 4.331759 | 3.260163 | 1.016048 | 4.257e-09 | 4.288527 | 1.5913e-08
2018-02-04 04:05 | 46233.96 | 600.001 | 3 | 5 | 4.370813 | 3.260098 | 1.124706 | 4.257e-09 | 4.761315 | 1.5913e-08
2018-02-04 04:07 | 46353.96 | 720.0002 | 3 | 5 | 4.400296 | 3.127013 | 1.23273 | 4.257e-09 | 5.235488 | 1.5913e-08
2018-02-04 04:09 | 46473.96 | 840.0009 | 3 | 5 | 4.400291 | 2.766582 | 1.330727 | 4.257e-09 | 5.666699 | 1.5913e-08
2018-02-04 04:11 | 46593.96 | 960.0009 | 3 | 5 | 4.400224 | 2.464755 | 1.417778 | 4.257e-09 | 6.049747 | 1.5913e-08
2018-02-04 04:13 | 46713.96 | 1080.0009 | 3 | 5 | 4.400251 | 2.209672 | 1.495569 | 4.257e-09 | 6.39205 | 1.5913e-08
2018-02-04 04:15 | 46833.96 | 1200.0017 | 3 | 5 | 4.400213 | 1.993382 | 1.565527 | 4.257e-09 | 6.699882 | 1.5913e-08
2018-02-04 04:17 | 46953.96 | 1320.0006 | 3 | 5 | 4.400221 | 1.810882 | 1.628844 | 4.257e-09 | 6.978492 | 1.5913e-08
2018-02-04 04:19 | 47073.96 | 1440.0002 | 3 | 5 | 4.400205 | 1.653914 | 1.686543 | 4.257e-09 | 7.232378 | 1.5913e-08
2018-02-04 04:21 | 47193.96 | 1560.0003 | 3 | 5 | 4.40021 | 1.516272 | 1.739339 | 4.257e-09 | 7.464693 | 1.5913e-08
2018-02-04 04:23 | 47313.96 | 1680.0002 | 3 | 5 | 4.400211 | 1.395218 | 1.787825 | 4.257e-09 | 7.678042 | 1.5913e-08
2018-02-04 04:25 | 47433.96 | 1800.0009 | 3 | 5 | 4.400224 | 1.2871 | 1.8325 | 4.257e-09 | 7.874622 | 1.5913e-08
2018-02-04 04:27 | 47553.96 | 1920.0011 | 3 | 5 | 4.400238 | 1.190182 | 1.87375 | 4.257e-09 | 8.056129 | 1.5913e-08
2018-02-04 04:29 | 47673.96 | 2040.0002 | 3 | 5 | 4.400261 | 1.102474 | 1.911909 | 4.257e-09 | 8.224037 | 1.5913e-08
2018-02-04 04:31 | 47793.96 | 2160.0003 | 3 | 5 | 4.400182 | 1.0219 | 1.947282 | 4.257e-09 | 8.379686 | 1.5913e-08
2018-02-04 04:33 | 47913.96 | 2280.001 | 3 | 5 | 4.400194 | 0.9489641 | 1.980114 | 4.257e-09 | 8.524151 | 1.5913e-08
2018-02-04 04:35 | 48033.96 | 2400.0018 | 3 | 5 | 4.40022 | 0.8814068 | 2.010595 | 4.257e-09 | 8.658276 | 1.5913e-08
2018-02-04 04:37 | 48153.96 | 2520.001 | 3 | 5 | 4.400216 | 0.8201504 | 2.038929 | 4.257e-09 | 8.782947 | 1.5913e-08
2018-02-04 04:39 | 48273.96 | 2640.0001 | 3 | 5 | 4.40016 | 0.7635527 | 2.065305 | 4.257e-09 | 8.899009 | 1.5913e-08
2018-02-04 04:41 | 48393.96 | 2760.0011 | 3 | 5 | 4.400188 | 0.712925 | 2.089895 | 4.257e-09 | 9.007208 | 1.5913e-08
2018-02-04 04:43 | 48513.96 | 2880.0002 | 3 | 5 | 4.40016 | 0.6653051 | 2.112846 | 4.257e-09 | 9.108196 | 1.5913e-08
2018-02-04 04:45 | 48633.96 | 3000.0011 | 3 | 5 | 4.400168 | 0.6215782 | 2.134277 | 4.257e-09 | 9.202499 | 1.5913e-08
2018-02-04 04:47 | 48753.96 | 3120.0002 | 3 | 5 | 4.400187 | 0.5808601 | 2.154307 | 4.257e-09 | 9.290632 | 1.5913e-08
2018-02-04 04:49 | 48873.96 | 3240.0003 | 3 | 5 | 4.400134 | 0.5428324 | 2.173026 | 4.257e-09 | 9.372998 | 1.5913e-08
2018-02-04 04:51 | 48993.96 | 3360.0002 | 3 | 5 | 4.400182 | 0.508235 | 2.19054 | 4.257e-09 | 9.450063 | 1.5913e-08
2018-02-04 04:53 | 49113.96 | 3480.001 | 3 | 5 | 4.400115 | 0.4756289 | 2.206938 | 4.257e-09 | 9.522216 | 1.5913e-08
2018-02-04 04:55 | 49233.96 | 3600.0011 | 3 | 5 | 4.40014 | 0.4456425 | 2.222288 | 4.257e-09 | 9.589762 | 1.5913e-08
2018-02-04 04:57 | 49353.96 | 3720.0009 | 3 | 5 | 4.40015 | 0.4169779 | 2.236657 | 4.257e-09 | 9.652986 | 1.5913e-08
2018-02-04 04:59 | 49473.96 | 3840.0002 | 3 | 5 | 4.40016 | 0.3908072 | 2.250111 | 4.257e-09 | 9.712188 | 1.5913e-08
2018-02-04 05:01 | 49593.96 | 3960.001 | 3 | 5 | 4.400149 | 0.3664122 | 2.262722 | 4.257e-09 | 9.767678 | 1.5913e-08
2018-02-04 05:03 | 49713.96 | 4080.0018 | 3 | 5 | 4.400146 | 0.3441935 | 2.274561 | 4.257e-09 | 9.81977 | 1.5913e-08
2018-02-04 05:05 | 49833.96 | 4200.001 | 3 | 5 | 4.40011 | 0.3230743 | 2.285683 | 4.257e-09 | 9.868708 | 1.5913e-08
2018-02-04 05:07 | 49953.96 | 4320 | 3 | 5 | 4.400167 | 0.3043098 | 2.296138 | 4.257e-09 | 9.914709 | 1.5913e-08
2018-02-04 05:09 | 50073.96 | 4440.0011 | 3 | 5 | 4.400166 | 0.286397 | 2.305972 | 4.257e-09 | 9.95798 | 1.5913e-08
2018-02-04 05:11 | 50193.96 | 4560.0009 | 3 | 5 | 4.400115 | 0.269208 | 2.315221 | 4.257e-09 | 9.998676 | 1.5913e-08
2018-02-04 05:13 | 50313.96 | 4680.0011 | 3 | 5 | 4.400126 | 0.2537289 | 2.323933 | 4.257e-09 | 10.03701 | 1.5913e-08
2018-02-04 05:15 | 50433.96 | 4800.001 | 3 | 5 | 4.400088 | 0.2394543 | 2.33215 | 4.257e-09 | 10.07317 | 1.5913e-08
2018-02-04 05:17 | 50553.96 | 4920.0026 | 3 | 5 | 4.400114 | 0.2257595 | 2.339898 | 4.257e-09 | 10.10726 | 1.5913e-08
2018-02-04 05:19 | 50673.96 | 5040.0002 | 3 | 5 | 4.400052 | 0.2125883 | 2.347218 | 4.257e-09 | 10.13947 | 1.5913e-08
2018-02-04 05:21 | 50793.96 | 5160.0009 | 3 | 5 | 4.400141 | 0.2018194 | 2.354128 | 4.257e-09 | 10.16987 | 1.5913e-08
2018-02-04 05:23 | 50913.96 | 5280.0002 | 3 | 5 | 4.400118 | 0.1907492 | 2.360666 | 4.257e-09 | 10.19864 | 1.5913e-08
2018-02-04 05:25 | 51033.96 | 5400.001 | 3 | 5 | 4.400171 | 0.1824884 | 2.366867 | 4.257e-09 | 10.22593 | 1.5913e-08
2018-02-04 05:27 | 51153.96 | 5520.001 | 3 | 5 | 4.40004 | 0.173522 | 2.372794 | 4.257e-09 | 10.25201 | 1.5913e-08
2018-02-04 05:29 | 51273.96 | 5640.001 | 3 | 5 | 4.400057 | 0.1667042 | 2.378474 | 4.257e-09 | 10.277 | 1.5913e-08
2018-02-04 05:31 | 51393.96 | 5760.001 | 3 | 5 | 4.400053 | 0.1594582 | 2.383922 | 4.257e-09 | 10.30097 | 1.5913e-08
2018-02-04 05:33 | 51513.96 | 5880.0002 | 3 | 5 | 4.400064 | 0.1527681 | 2.389138 | 4.257e-09 | 10.32392 | 1.5913e-08
2018-02-04 05:35 | 51633.96 | 6000.0009 | 3 | 5 | 4.400026 | 0.1458702 | 2.394122 | 4.257e-09 | 10.34585 | 1.5913e-08
2018-02-04 05:37 | 51753.96 | 6120.001 | 3 | 5 | 4.400138 | 0.1401901 | 2.398891 | 4.257e-09 | 10.36683 | 1.5913e-08
2018-02-04 05:39 | 51873.96 | 6240.0009 | 3 | 5 | 4.400093 | 0.1340647 | 2.403449 | 4.257e-09 | 10.38689 | 1.5913e-08
2018-02-04 05:41 | 51993.96 | 6360.0003 | 3 | 5 | 4.400059 | 0.1276159 | 2.407812 | 4.257e-09 | 10.40609 | 1.5913e-08
2018-02-04 05:43 | 52113.96 | 6480.0001 | 3 | 5 | 4.400121 | 0.1224298 | 2.411978 | 4.257e-09 | 10.42442 | 1.5913e-08
2018-02-04 05:45 | 52233.96 | 6600.0001 | 3 | 5 | 4.400128 | 0.1163874 | 2.415952 | 4.257e-09 | 10.44191 | 1.5913e-08
2018-02-04 05:47 | 52353.96 | 6720.0002 | 3 | 5 | 4.400081 | 0.1093254 | 2.419712 | 4.257e-09 | 10.45845 | 1.5913e-08
2018-02-04 05:49 | 52473.96 | 6840.0001 | 3 | 5 | 4.400071 | 0.1042604 | 2.423269 | 4.257e-09 | 10.4741 | 1.5913e-08
2018-02-04 05:51 | 52593.96 | 6960.001 | 3 | 5 | 4.400021 | 0.09964848 | 2.426677 | 4.257e-09 | 10.4891 | 1.5913e-08
2018-02-04 05:53 | 52713.96 | 7080.001 | 3 | 5 | 4.400047 | 0.09566593 | 2.429943 | 4.257e-09 | 10.50347 | 1.5913e-08
2018-02-04 05:55 | 52833.96 | 7200.0002 | 3 | 5 | 4.400084 | 0.0921011 | 2.433086 | 4.257e-09 | 10.5173 | 1.5913e-08
2018-02-04 05:57 | 52953.96 | 7320.0001 | 3 | 5 | 4.400128 | 0.08853436 | 2.436089 | 4.257e-09 | 10.53051 | 1.5913e-08
2018-02-04 05:59 | 53073.96 | 7440.0009 | 3 | 5 | 4.400047 | 0.08412552 | 2.438965 | 4.257e-09 | 10.54317 | 1.5913e-08
2018-02-04 06:01 | 53186.99 | 7553.0311 | 3 | 5 | 4.400092 | 0.0814991 | 2.441568 | 4.257e-09 | 10.55462 | 1.5913e-08
2018-02-04 06:03 | 53307.03184 | 120.0008 | 4 | 5 | 4.388273 | 0 | 2.441568 | 4.257e-09 | 10.55462 | 1.5913e-08
2018-02-04 06:05 | 53427.03184 | 240.0008 | 4 | 5 | 4.386783 | 0 | 2.441568 | 4.257e-09 | 10.55462 | 1.5913e-08
2018-02-04 06:06 | 53487.03394 | 300.0029 | 4 | 5 | 4.38625 | 0 | 2.441568 | 4.257e-09 | 10.55462 | 1.5913e-08
2018-02-04 06:08 | 53607.12 | 120.0009 | 5 | 5 | 3.656639 | -6.519876 | 2.441568 | 0.2173101 | 10.55462 | 0.8061292
2018-02-04 06:10 | 53727.12 | 240.0009 | 5 | 5 | 3.609356 | -6.519845 | 2.441568 | 0.4346198 | 10.55462 | 1.596239
2018-02-04 06:12 | 53847.12 | 360.0009 | 5 | 5 | 3.541533 | -6.519866 | 2.441568 | 0.6519598 | 10.55462 | 2.373516
2018-02-04 06:14 | 53967.12 | 480.0001 | 5 | 5 | 3.470416 | -6.51991 | 2.441568 | 0.8692763 | 10.55462 | 3.135399
2018-02-04 06:16 | 54087.12 | 600.0002 | 5 | 5 | 3.40515 | -6.51992 | 2.441568 | 1.08661 | 10.55462 | 3.882454
2018-02-04 06:18 | 54207.12 | 720.0001 | 5 | 5 | 3.345955 | -6.519937 | 2.441568 | 1.303925 | 10.55462 | 4.615931
2018-02-04 06:20 | 54327.12 | 840.0017 | 5 | 5 | 3.291574 | -6.519932 | 2.441568 | 1.521237 | 10.55462 | 5.337103
2018-02-04 06:22 | 54447.12 | 960.0001 | 5 | 5 | 3.238875 | -6.519932 | 2.441568 | 1.738538 | 10.55462 | 6.046627
2018-02-04 06:24 | 54567.12 | 1080.0003 | 5 | 5 | 3.182556 | -6.519943 | 2.441568 | 1.955868 | 10.55462 | 6.744534
2018-02-04 06:26 | 54687.12 | 1200.001 | 5 | 5 | 3.114921 | -6.519967 | 2.441568 | 2.173172 | 10.55462 | 7.42903
2018-02-04 06:28 | 54807.12 | 1320.0009 | 5 | 5 | 3.021919 | -6.519965 | 2.441568 | 2.39051 | 10.55462 | 8.096583
2018-02-04 06:28 | 54829.18 | 1342.0687 | 5 | 5 | 2.999994 | -6.519826 | 2.441568 | 2.430479 | 10.55462 | 8.216935
2018-02-04 06:30 | 54949.23 | 120.0007 | 6 | 5 | 3.718223 | 0 | 2.441568 | 2.430479 | 10.55462 | 8.216935
2018-02-04 06:32 | 55069.23 | 240.0007 | 6 | 5 | 3.732841 | 0 | 2.441568 | 2.430479 | 10.55462 | 8.216935
2018-02-04 06:33 | 55129.23 | 300.0005 | 6 | 5 | 3.738695 | 0 | 2.441568 | 2.430479 | 10.55462 | 8.216935
2018-02-04 06:33 | 55129.24 | 0.0027 | 7 | 6 | 3.738887 | 0 | 0 | 0 | 0 | 0
2018-02-04 06:35 | 55249.32 | 120.0001 | 2 | 6 | 4.20033 | 4.350265 | 0.1575836 | 2.535e-09 | 0.6564045 | 9.478e-09
2018-02-04 06:37 | 55369.32 | 240.001 | 2 | 6 | 4.200229 | 3.931199 | 0.2946619 | 2.535e-09 | 1.232172 | 9.478e-09
2018-02-04 06:39 | 55489.32 | 360.0002 | 2 | 6 | 4.200253 | 3.64581 | 0.4209282 | 2.535e-09 | 1.762524 | 9.478e-09
2018-02-04 06:41 | 55609.32 | 480.0009 | 2 | 6 | 4.200265 | 3.355861 | 0.5376529 | 2.535e-09 | 2.252797 | 9.478e-09
2018-02-04 06:42 | 55648.15 | 518.8303 | 2 | 6 | 4.200275 | 3.259988 | 0.5733283 | 2.535e-09 | 2.402643 | 9.478e-09
2018-02-04 06:44 | 55768.16 | 120.0003 | 3 | 6 | 4.226925 | 3.260175 | 0.6816105 | 2.535e-09 | 2.858776 | 9.478e-09
2018-02-04 06:46 | 55888.16 | 240.0003 | 3 | 6 | 4.25855 | 3.259866 | 0.7902727 | 2.535e-09 | 3.319773 | 9.478e-09
2018-02-04 06:48 | 56008.16 | 360.0002 | 3 | 6 | 4.293205 | 3.260001 | 0.8989316 | 2.535e-09 | 3.784356 | 9.478e-09
2018-02-04 06:50 | 56128.16 | 480.0004 | 3 | 6 | 4.331114 | 3.260131 | 1.007584 | 2.535e-09 | 4.25286 | 9.478e-09
2018-02-04 06:52 | 56248.16 | 600.0011 | 3 | 6 | 4.370708 | 3.260108 | 1.116261 | 2.535e-09 | 4.725691 | 9.478e-09
2018-02-04 06:54 | 56368.16 | 720.001 | 3 | 6 | 4.400274 | 3.123494 | 1.224246 | 2.535e-09 | 5.199686 | 9.478e-09
2018-02-04 06:56 | 56488.16 | 840.0012 | 3 | 6 | 4.400284 | 2.761708 | 1.322084 | 2.535e-09 | 5.630199 | 9.478e-09
2018-02-04 06:58 | 56608.16 | 960.0003 | 3 | 6 | 4.400258 | 2.461215 | 1.408993 | 2.535e-09 | 6.012621 | 9.478e-09
2018-02-04 07:00 | 56728.16 | 1080.0012 | 3 | 6 | 4.40021 | 2.207959 | 1.486699 | 2.535e-09 | 6.354549 | 9.478e-09
2018-02-04 07:02 | 56848.16 | 1200.0003 | 3 | 6 | 4.400219 | 1.994493 | 1.556634 | 2.535e-09 | 6.662279 | 9.478e-09
2018-02-04 07:04 | 56968.16 | 1320.0019 | 3 | 6 | 4.400213 | 1.810693 | 1.619977 | 2.535e-09 | 6.941 | 9.478e-09
2018-02-04 07:06 | 57088.16 | 1440.0011 | 3 | 6 | 4.400228 | 1.654003 | 1.677658 | 2.535e-09 | 7.19481 | 9.478e-09
2018-02-04 07:08 | 57208.16 | 1560.0002 | 3 | 6 | 4.400227 | 1.516897 | 1.730446 | 2.535e-09 | 7.427093 | 9.478e-09
2018-02-04 07:10 | 57328.16 | 1680.0004 | 3 | 6 | 4.400172 | 1.394619 | 1.778931 | 2.535e-09 | 7.640436 | 9.478e-09
2018-02-04 07:12 | 57448.16 | 1800.001 | 3 | 6 | 4.400205 | 1.286847 | 1.82359 | 2.535e-09 | 7.836945 | 9.478e-09
2018-02-04 07:14 | 57568.16 | 1920.0003 | 3 | 6 | 4.400188 | 1.188931 | 1.864825 | 2.535e-09 | 8.018386 | 9.478e-09
2018-02-04 07:16 | 57688.16 | 2040.0013 | 3 | 6 | 4.400208 | 1.100692 | 1.902966 | 2.535e-09 | 8.186215 | 9.478e-09
2018-02-04 07:18 | 57808.16 | 2160.0018 | 3 | 6 | 4.40013 | 1.019336 | 1.938279 | 2.535e-09 | 8.341599 | 9.478e-09
2018-02-04 07:20 | 57928.16 | 2280.0012 | 3 | 6 | 4.400184 | 0.9468641 | 1.97103 | 2.535e-09 | 8.485709 | 9.478e-09
2018-02-04 07:22 | 58048.16 | 2400.0011 | 3 | 6 | 4.400166 | 0.8803539 | 2.00146 | 2.535e-09 | 8.619606 | 9.478e-09
2018-02-04 07:24 | 58168.16 | 2520.0003 | 3 | 6 | 4.400195 | 0.8206539 | 2.029796 | 2.535e-09 | 8.744292 | 9.478e-09
2018-02-04 07:26 | 58288.16 | 2640.0011 | 3 | 6 | 4.400213 | 0.7649536 | 2.0562 | 2.535e-09 | 8.860474 | 9.478e-09
2018-02-04 07:28 | 58408.16 | 2760.0019 | 3 | 6 | 4.400209 | 0.7140007 | 2.080828 | 2.535e-09 | 8.968843 | 9.478e-09
2018-02-04 07:30 | 58528.16 | 2880.0003 | 3 | 6 | 4.400145 | 0.6654224 | 2.10381 | 2.535e-09 | 9.069967 | 9.478e-09
2018-02-04 07:32 | 58648.16 | 3000.0002 | 3 | 6 | 4.400202 | 0.6214638 | 2.125248 | 2.535e-09 | 9.164296 | 9.478e-09
2018-02-04 07:34 | 58768.16 | 3120.0011 | 3 | 6 | 4.400115 | 0.5788937 | 2.145242 | 2.535e-09 | 9.252275 | 9.478e-09
2018-02-04 07:36 | 58888.16 | 3240.0019 | 3 | 6 | 4.400185 | 0.5411129 | 2.163908 | 2.535e-09 | 9.334408 | 9.478e-09
2018-02-04 07:38 | 59008.16 | 3360.0011 | 3 | 6 | 4.400121 | 0.5048504 | 2.181339 | 2.535e-09 | 9.411106 | 9.478e-09
2018-02-04 07:40 | 59128.16 | 3480.0011 | 3 | 6 | 4.40013 | 0.4719105 | 2.197619 | 2.535e-09 | 9.482739 | 9.478e-09
2018-02-04 07:42 | 59248.16 | 3600.0004 | 3 | 6 | 4.400155 | 0.4414644 | 2.212837 | 2.535e-09 | 9.549703 | 9.478e-09
2018-02-04 07:44 | 59368.16 | 3720.0003 | 3 | 6 | 4.400115 | 0.4130507 | 2.227075 | 2.535e-09 | 9.612352 | 9.478e-09
2018-02-04 07:46 | 59488.16 | 3840.0004 | 3 | 6 | 4.400181 | 0.3878832 | 2.240413 | 2.535e-09 | 9.671041 | 9.478e-09
2018-02-04 07:48 | 59608.16 | 3960.0012 | 3 | 6 | 4.400179 | 0.3642502 | 2.252926 | 2.535e-09 | 9.726099 | 9.478e-09
2018-02-04 07:50 | 59728.16 | 4080.0003 | 3 | 6 | 4.400143 | 0.3419819 | 2.264683 | 2.535e-09 | 9.777833 | 9.478e-09
2018-02-04 07:52 | 59848.16 | 4200.0004 | 3 | 6 | 4.400129 | 0.3212404 | 2.275731 | 2.535e-09 | 9.826447 | 9.478e-09
2018-02-04 07:54 | 59968.16 | 4320.0002 | 3 | 6 | 4.400118 | 0.3022738 | 2.286124 | 2.535e-09 | 9.872177 | 9.478e-09
2018-02-04 07:56 | 60088.16 | 4440.0011 | 3 | 6 | 4.400141 | 0.2846298 | 2.295905 | 2.535e-09 | 9.915213 | 9.478e-09
2018-02-04 07:58 | 60208.16 | 4560.0011 | 3 | 6 | 4.400081 | 0.2677803 | 2.305109 | 2.535e-09 | 9.955712 | 9.478e-09
2018-02-04 08:00 | 60328.16 | 4680.0009 | 3 | 6 | 4.400094 | 0.2529869 | 2.313789 | 2.535e-09 | 9.993904 | 9.478e-09
2018-02-04 08:02 | 60448.16 | 4800.0012 | 3 | 6 | 4.400124 | 0.2407036 | 2.322014 | 2.535e-09 | 10.0301 | 9.478e-09
2018-02-04 08:04 | 60568.16 | 4920.001 | 3 | 6 | 4.400154 | 0.2293644 | 2.329839 | 2.535e-09 | 10.06452 | 9.478e-09
2018-02-04 08:06 | 60688.16 | 5040.0026 | 3 | 6 | 4.400168 | 0.2183714 | 2.337289 | 2.535e-09 | 10.09731 | 9.478e-09
2018-02-04 08:08 | 60808.16 | 5160.0002 | 3 | 6 | 4.400069 | 0.2068539 | 2.34437 | 2.535e-09 | 10.12846 | 9.478e-09
2018-02-04 08:10 | 60928.16 | 5280.0003 | 3 | 6 | 4.400105 | 0.1968002 | 2.35111 | 2.535e-09 | 10.15812 | 9.478e-09
2018-02-04 08:12 | 61048.16 | 5400.0003 | 3 | 6 | 4.400054 | 0.1867199 | 2.357514 | 2.535e-09 | 10.1863 | 9.478e-09
2018-02-04 08:14 | 61168.16 | 5520.001 | 3 | 6 | 4.400155 | 0.1784792 | 2.363602 | 2.535e-09 | 10.21309 | 9.478e-09
2018-02-04 08:16 | 61288.16 | 5640.0012 | 3 | 6 | 4.400091 | 0.1691313 | 2.369384 | 2.535e-09 | 10.23853 | 9.478e-09
2018-02-04 08:18 | 61408.16 | 5760.0002 | 3 | 6 | 4.400112 | 0.1612949 | 2.374886 | 2.535e-09 | 10.26274 | 9.478e-09
2018-02-04 08:20 | 61528.16 | 5880.0011 | 3 | 6 | 4.400114 | 0.1526451 | 2.380118 | 2.535e-09 | 10.28576 | 9.478e-09
2018-02-04 08:22 | 61648.16 | 6000.0002 | 3 | 6 | 4.400108 | 0.1445112 | 2.385063 | 2.535e-09 | 10.30752 | 9.478e-09
2018-02-04 08:24 | 61768.16 | 6120.001 | 3 | 6 | 4.400124 | 0.1364422 | 2.38974 | 2.535e-09 | 10.3281 | 9.478e-09
2018-02-04 08:26 | 61888.16 | 6240.0003 | 3 | 6 | 4.400023 | 0.1286211 | 2.394165 | 2.535e-09 | 10.34757 | 9.478e-09
2018-02-04 08:28 | 62008.16 | 6360.001 | 3 | 6 | 4.400067 | 0.1228228 | 2.398368 | 2.535e-09 | 10.36606 | 9.478e-09
2018-02-04 08:30 | 62128.16 | 6480.0003 | 3 | 6 | 4.400059 | 0.1167889 | 2.402362 | 2.535e-09 | 10.38364 | 9.478e-09
2018-02-04 08:32 | 62248.16 | 6600.0002 | 3 | 6 | 4.400069 | 0.1121511 | 2.406174 | 2.535e-09 | 10.40041 | 9.478e-09
2018-02-04 08:34 | 62368.16 | 6720.0011 | 3 | 6 | 4.400034 | 0.1071396 | 2.409839 | 2.535e-09 | 10.41654 | 9.478e-09
2018-02-04 08:36 | 62488.16 | 6840.0011 | 3 | 6 | 4.400029 | 0.1031542 | 2.413351 | 2.535e-09 | 10.43199 | 9.478e-09
2018-02-04 08:38 | 62608.16 | 6960.0018 | 3 | 6 | 4.400141 | 0.09999943 | 2.416744 | 2.535e-09 | 10.44692 | 9.478e-09
2018-02-04 08:40 | 62728.16 | 7080.0011 | 3 | 6 | 4.400149 | 0.09603691 | 2.419994 | 2.535e-09 | 10.46122 | 9.478e-09
2018-02-04 08:42 | 62848.16 | 7200.001 | 3 | 6 | 4.40011 | 0.09180355 | 2.423112 | 2.535e-09 | 10.47494 | 9.478e-09
2018-02-04 08:44 | 62968.16 | 7320.0003 | 3 | 6 | 4.40011 | 0.08811378 | 2.426102 | 2.535e-09 | 10.48809 | 9.478e-09
2018-02-04 08:46 | 63088.16 | 7440.001 | 3 | 6 | 4.400132 | 0.08453751 | 2.428976 | 2.535e-09 | 10.50074 | 9.478e-09
2018-02-04 08:47 | 63179.96 | 7531.8017 | 3 | 6 | 4.400096 | 0.08149433 | 2.431089 | 2.535e-09 | 10.51004 | 9.478e-09
2018-02-04 08:49 | 63300.01 | 120 | 4 | 6 | 4.38835 | 0 | 2.431089 | 2.535e-09 | 10.51004 | 9.478e-09
2018-02-04 08:51 | 63420.01 | 240.0007 | 4 | 6 | 4.386891 | 0 | 2.431089 | 2.535e-09 | 10.51004 | 9.478e-09
2018-02-04 08:52 | 63480.01 | 300.0037 | 4 | 6 | 4.386366 | 0 | 2.431089 | 2.535e-09 | 10.51004 | 9.478e-09
2018-02-04 08:54 | 63600.09 | 120.0001 | 5 | 6 | 3.654581 | -6.520022 | 2.431089 | 0.2173159 | 10.51004 | 0.8059016
2018-02-04 08:56 | 63720.09 | 240.001 | 5 | 6 | 3.605332 | -6.519955 | 2.431089 | 0.4346387 | 10.51004 | 1.595325
2018-02-04 08:58 | 63840.09 | 360.0011 | 5 | 6 | 3.537025 | -6.519999 | 2.431089 | 0.651978 | 10.51004 | 2.371623
2018-02-04 09:00 | 63960.09 | 480.001 | 5 | 6 | 3.46707 | -6.520009 | 2.431089 | 0.869268 | 10.51004 | 3.132493
2018-02-04 09:02 | 64080.09 | 600.0009 | 5 | 6 | 3.401638 | -6.519943 | 2.431089 | 1.086618 | 10.51004 | 3.87883
2018-02-04 09:04 | 64200.09 | 720.0001 | 5 | 6 | 3.3426 | -6.519938 | 2.431089 | 1.303938 | 10.51004 | 4.611539
2018-02-04 09:06 | 64320.09 | 840.0001 | 5 | 6 | 3.287932 | -6.519973 | 2.431089 | 1.521255 | 10.51004 | 5.331904
2018-02-04 09:08 | 64440.09 | 960.0001 | 5 | 6 | 3.235474 | -6.519955 | 2.431089 | 1.73858 | 10.51004 | 6.040756
2018-02-04 09:10 | 64560.09 | 1080.0001 | 5 | 6 | 3.179125 | -6.519953 | 2.431089 | 1.955897 | 10.51004 | 6.7379
2018-02-04 09:12 | 64680.09 | 1200.0002 | 5 | 6 | 3.111096 | -6.51988 | 2.431089 | 2.173215 | 10.51004 | 7.42165
2018-02-04 09:14 | 64800.09 | 1320.0001 | 5 | 6 | 3.018215 | -6.519957 | 2.431089 | 2.39053 | 10.51004 | 8.088309
2018-02-04 09:14 | 64818.45 | 1338.3624 | 5 | 6 | 3 | -6.519947 | 2.431089 | 2.423785 | 10.51004 | 8.188384
2018-02-04 09:16 | 64938.49 | 119.9999 | 6 | 6 | 3.718785 | 0 | 2.431089 | 2.423811 | 10.51004 | 8.188462
2018-02-04 09:18 | 65058.49 | 239.9999 | 6 | 6 | 3.733479 | 0 | 2.431089 | 2.423811 | 10.51004 | 8.188462
2018-02-04 09:19 | 65118.49 | 300.0014 | 6 | 6 | 3.739431 | 0 | 2.431089 | 2.423811 | 10.51004 | 8.188462
2018-02-04 09:19 | 65118.5 | 0.0026 | 7 | 7 | 3.739334 | 0 | 0 | 0 | 0 | 0
2018-02-04 09:21 | 65238.58 | 120.0004 | 2 | 7 | 4.200326 | 4.332757 | 0.1572825 | 0 | 0.6552532 | 0
2018-02-04 09:23 | 65358.58 | 240.001 | 2 | 7 | 4.200249 | 3.915137 | 0.293792 | 0 | 1.228632 | 0
2018-02-04 09:25 | 65478.58 | 360.001 | 2 | 7 | 4.200232 | 3.62292 | 0.4193911 | 0 | 1.756181 | 0
2018-02-04 09:27 | 65598.58 | 480.0003 | 2 | 7 | 4.20026 | 3.335153 | 0.5353774 | 0 | 2.243354 | 0
2018-02-04 09:28 | 65629.79 | 511.212 | 2 | 7 | 4.200249 | 3.259992 | 0.5639679 | 0 | 2.363442 | 0
2018-02-04 09:30 | 65749.81 | 120.0002 | 3 | 7 | 4.226741 | 3.26018 | 0.6722446 | 0 | 2.819547 | 0
2018-02-04 09:32 | 65869.81 | 240.0003 | 3 | 7 | 4.258197 | 3.26014 | 0.7809159 | 0 | 3.280557 | 0
2018-02-04 09:34 | 65989.81 | 360.001 | 3 | 7 | 4.292606 | 3.260159 | 0.8895724 | 0 | 3.745078 | 0
2018-02-04 09:36 | 66109.81 | 480.0003 | 3 | 7 | 4.330156 | 3.260118 | 0.9982325 | 0 | 4.213524 | 0
2018-02-04 09:38 | 66229.81 | 600.0002 | 3 | 7 | 4.369796 | 3.260098 | 1.106899 | 0 | 4.686203 | 0
2018-02-04 09:40 | 66349.81 | 720.0019 | 3 | 7 | 4.40028 | 3.134631 | 1.215007 | 0 | 5.160667 | 0
2018-02-04 09:42 | 66469.81 | 840.0004 | 3 | 7 | 4.400316 | 2.769849 | 1.313153 | 0 | 5.592535 | 0
2018-02-04 09:44 | 66589.81 | 960.0004 | 3 | 7 | 4.400257 | 2.468907 | 1.400301 | 0 | 5.976013 | 0
2018-02-04 09:46 | 66709.81 | 1080.0004 | 3 | 7 | 4.400225 | 2.212886 | 1.478213 | 0 | 6.318843 | 0
2018-02-04 09:48 | 66829.81 | 1200.001 | 3 | 7 | 4.40026 | 1.99738 | 1.548263 | 0 | 6.62708 | 0
2018-02-04 09:50 | 66949.81 | 1320.0004 | 3 | 7 | 4.400177 | 1.813874 | 1.611706 | 0 | 6.906243 | 0
2018-02-04 09:52 | 67069.81 | 1440.002 | 3 | 7 | 4.400208 | 1.657157 | 1.669509 | 0 | 7.160593 | 0
2018-02-04 09:54 | 67189.81 | 1560.0002 | 3 | 7 | 4.400225 | 1.520671 | 1.722418 | 0 | 7.393402 | 0
2018-02-04 09:56 | 67309.81 | 1680.0003 | 3 | 7 | 4.400182 | 1.398351 | 1.77103 | 0 | 7.607306 | 0
2018-02-04 09:58 | 67429.81 | 1800.001 | 3 | 7 | 4.400145 | 1.289409 | 1.815814 | 0 | 7.804366 | 0
2018-02-04 10:00 | 67549.81 | 1920.0012 | 3 | 7 | 4.400193 | 1.193838 | 1.857186 | 0 | 7.986409 | 0
2018-02-04 10:02 | 67669.81 | 2040.0003 | 3 | 7 | 4.400255 | 1.107141 | 1.895499 | 0 | 8.154997 | 0
2018-02-04 10:04 | 67789.81 | 2160.0019 | 3 | 7 | 4.400235 | 1.027607 | 1.931032 | 0 | 8.311345 | 0
2018-02-04 10:06 | 67909.81 | 2280.0012 | 3 | 7 | 4.400191 | 0.9539919 | 1.964028 | 0 | 8.456533 | 0
2018-02-04 10:08 | 68029.81 | 2400.0011 | 3 | 7 | 4.400216 | 0.886097 | 1.994676 | 0 | 8.591392 | 0
2018-02-04 10:10 | 68149.81 | 2520.0004 | 3 | 7 | 4.400141 | 0.822978 | 2.023153 | 0 | 8.716697 | 0
2018-02-04 10:12 | 68269.81 | 2640.0011 | 3 | 7 | 4.400175 | 0.7665787 | 2.049641 | 0 | 8.833247 | 0
2018-02-04 10:14 | 68389.81 | 2760.0006 | 3 | 7 | 4.400186 | 0.7143059 | 2.074308 | 0 | 8.941789 | 0
2018-02-04 10:16 | 68509.81 | 2880.0003 | 3 | 7 | 4.400191 | 0.6652622 | 2.097282 | 0 | 9.042878 | 0
2018-02-04 10:18 | 68629.81 | 3000.0001 | 3 | 7 | 4.400232 | 0.6199179 | 2.118678 | 0 | 9.137024 | 0
2018-02-04 10:20 | 68749.81 | 3120.0003 | 3 | 7 | 4.400141 | 0.5770798 | 2.138609 | 0 | 9.224721 | 0
2018-02-04 10:22 | 68869.81 | 3240.0002 | 3 | 7 | 4.40022 | 0.5392971 | 2.157194 | 0 | 9.306501 | 0
2018-02-04 10:24 | 68989.81 | 3360.0003 | 3 | 7 | 4.400148 | 0.5031433 | 2.174547 | 0 | 9.382856 | 0
2018-02-04 10:26 | 69109.81 | 3480.0011 | 3 | 7 | 4.400151 | 0.4704695 | 2.19077 | 0 | 9.454242 | 0
2018-02-04 10:28 | 69229.81 | 3600.0006 | 3 | 7 | 4.400154 | 0.4406891 | 2.205947 | 0 | 9.521022 | 0
2018-02-04 10:30 | 69349.81 | 3720.0011 | 3 | 7 | 4.400066 | 0.4122667 | 2.220165 | 0 | 9.583581 | 0
2018-02-04 10:32 | 69469.81 | 3840.001 | 3 | 7 | 4.400157 | 0.3879013 | 2.233506 | 0 | 9.642283 | 0
2018-02-04 10:34 | 69589.81 | 3960.0011 | 3 | 7 | 4.400143 | 0.3642569 | 2.246031 | 0 | 9.697396 | 0
2018-02-04 10:36 | 69709.81 | 4080.0002 | 3 | 7 | 4.40009 | 0.3435221 | 2.257817 | 0 | 9.749257 | 0
2018-02-04 10:38 | 69829.81 | 4200.0011 | 3 | 7 | 4.400105 | 0.3258963 | 2.268976 | 0 | 9.798356 | 0
2018-02-04 10:40 | 69949.81 | 4320.0011 | 3 | 7 | 4.400102 | 0.3084402 | 2.279548 | 0 | 9.844876 | 0
2018-02-04 10:42 | 70069.81 | 4440.001 | 3 | 7 | 4.400129 | 0.2923422 | 2.289563 | 0 | 9.888942 | 0
2018-02-04 10:44 | 70189.81 | 4560.0011 | 3 | 7 | 4.400158 | 0.2767935 | 2.299044 | 0 | 9.930662 | 0
2018-02-04 10:46 | 70309.81 | 4680.001 | 3 | 7 | 4.40012 | 0.2612343 | 2.308015 | 0 | 9.970133 | 0
2018-02-04 10:48 | 70429.81 | 4800.0011 | 3 | 7 | 4.400139 | 0.2472353 | 2.316492 | 0 | 10.00743 | 0
2018-02-04 10:50 | 70549.81 | 4920.0011 | 3 | 7 | 4.400131 | 0.2333488 | 2.324494 | 0 | 10.04264 | 0
2018-02-04 10:52 | 70669.81 | 5040.0006 | 3 | 7 | 4.400167 | 0.2208338 | 2.332052 | 0 | 10.0759 | 0
2018-02-04 10:54 | 70789.81 | 5160.0002 | 3 | 7 | 4.400115 | 0.208231 | 2.339194 | 0 | 10.10732 | 0
2018-02-04 10:56 | 70909.81 | 5280.0011 | 3 | 7 | 4.400099 | 0.195714 | 2.345927 | 0 | 10.13695 | 0
2018-02-04 10:58 | 71029.81 | 5400.0011 | 3 | 7 | 4.400158 | 0.1841574 | 2.352252 | 0 | 10.16478 | 0
2018-02-04 11:00 | 71149.81 | 5520.001 | 3 | 7 | 4.400147 | 0.1734171 | 2.358189 | 0 | 10.19091 | 0
2018-02-04 11:02 | 71269.81 | 5640.0011 | 3 | 7 | 4.400123 | 0.1638069 | 2.363801 | 0 | 10.2156 | 0
2018-02-04 11:04 | 71389.81 | 5760.001 | 3 | 7 | 4.400071 | 0.1550474 | 2.369111 | 0 | 10.23896 | 0
2018-02-04 11:06 | 71509.81 | 5880.001 | 3 | 7 | 4.400115 | 0.1476374 | 2.374156 | 0 | 10.26116 | 0
2018-02-04 11:08 | 71629.81 | 6000.0002 | 3 | 7 | 4.400043 | 0.1393528 | 2.378947 | 0 | 10.28224 | 0
2018-02-04 11:10 | 71749.81 | 6120.0019 | 3 | 7 | 4.400109 | 0.1332808 | 2.383493 | 0 | 10.30224 | 0
2018-02-04 11:12 | 71869.81 | 6240.0011 | 3 | 7 | 4.400126 | 0.1271877 | 2.38783 | 0 | 10.32133 | 0
2018-02-04 11:14 | 71989.81 | 6360.0011 | 3 | 7 | 4.400126 | 0.1225471 | 2.39198 | 0 | 10.33959 | 0
2018-02-04 11:16 | 72109.81 | 6480.0011 | 3 | 7 | 4.400027 | 0.1168041 | 2.395974 | 0 | 10.35716 | 0
2018-02-04 11:18 | 72229.81 | 6600.0002 | 3 | 7 | 4.400088 | 0.113204 | 2.399818 | 0 | 10.37408 | 0
2018-02-04 11:20 | 72349.81 | 6720.0003 | 3 | 7 | 4.400118 | 0.1089344 | 2.403514 | 0 | 10.39034 | 0
2018-02-04 11:22 | 72469.81 | 6840.0002 | 3 | 7 | 4.40009 | 0.1042814 | 2.407059 | 0 | 10.40594 | 0
2018-02-04 11:24 | 72589.81 | 6960.0003 | 3 | 7 | 4.400119 | 0.1004124 | 2.410468 | 0 | 10.42094 | 0
2018-02-04 11:26 | 72709.81 | 7080.0003 | 3 | 7 | 4.400119 | 0.09602642 | 2.413732 | 0 | 10.4353 | 0
2018-02-04 11:28 | 72829.81 | 7200.001 | 3 | 7 | 4.400082 | 0.09147263 | 2.416854 | 0 | 10.44904 | 0
2018-02-04 11:30 | 72949.81 | 7320.0003 | 3 | 7 | 4.400076 | 0.08749485 | 2.419837 | 0 | 10.46216 | 0
2018-02-04 11:32 | 73069.81 | 7440.0002 | 3 | 7 | 4.40015 | 0.08443546 | 2.422697 | 0 | 10.47474 | 0
2018-02-04 11:33 | 73131.59 | 7501.781 | 3 | 7 | 4.400079 | 0.08149242 | 2.42412 | 0 | 10.48101 | 0
2018-02-04 11:35 | 73251.63 | 119.9999 | 4 | 7 | 4.388266 | 0 | 2.42412 | 0 | 10.48101 | 0
2018-02-04 11:37 | 73371.63 | 240 | 4 | 7 | 4.38685 | 0 | 2.42412 | 0 | 10.48101 | 0
2018-02-04 11:38 | 73431.63 | 300.0039 | 4 | 7 | 4.386389 | 0 | 2.42412 | 0 | 10.48101 | 0
2018-02-04 11:40 | 73551.71 | 120.0002 | 5 | 7 | 3.649343 | -6.519907 | 2.42412 | 0.2173075 | 10.48101 | 0.804585
2018-02-04 11:42 | 73671.71 | 240.001 | 5 | 7 | 3.602022 | -6.519903 | 2.42412 | 0.4346435 | 10.48101 | 1.593177
2018-02-04 11:44 | 73791.71 | 360.0002 | 5 | 7 | 3.534775 | -6.51989 | 2.42412 | 0.651961 | 10.48101 | 2.36884
2018-02-04 11:46 | 73911.71 | 480.0002 | 5 | 7 | 3.465269 | -6.519828 | 2.42412 | 0.8692725 | 10.48101 | 3.129399
2018-02-04 11:48 | 74031.71 | 600.0002 | 5 | 7 | 3.39957 | -6.519831 | 2.42412 | 1.086618 | 10.48101 | 3.875296
2018-02-04 11:50 | 74151.71 | 720.0001 | 5 | 7 | 3.341075 | -6.520099 | 2.42412 | 1.303943 | 10.48101 | 4.607601
2018-02-04 11:52 | 74271.71 | 840.0009 | 5 | 7 | 3.287667 | -6.520029 | 2.42412 | 1.521252 | 10.48101 | 5.327765
2018-02-04 11:54 | 74391.71 | 960.0002 | 5 | 7 | 3.234354 | -6.520157 | 2.42412 | 1.738587 | 10.48101 | 6.036507
2018-02-04 11:56 | 74511.71 | 1080.0009 | 5 | 7 | 3.178838 | -6.520097 | 2.42412 | 1.955894 | 10.48101 | 6.733458
2018-02-04 11:58 | 74631.71 | 1200.0009 | 5 | 7 | 3.110072 | -6.520184 | 2.42412 | 2.173229 | 10.48101 | 7.41713
2018-02-04 12:00 | 74751.71 | 1320.0001 | 5 | 7 | 3.016606 | -6.520109 | 2.42412 | 2.390571 | 10.48101 | 8.083546
2018-02-04 12:00 | 74768.56 | 1336.8439 | 5 | 7 | 2.999994 | -6.520084 | 2.42412 | 2.421055 | 10.48101 | 8.175253
2018-02-04 12:02 | 74888.61 | 120.001 | 6 | 7 | 3.718757 | 0 | 2.42412 | 2.421055 | 10.48101 | 8.175253
2018-02-04 12:04 | 75008.61 | 240.0009 | 6 | 7 | 3.733483 | 0 | 2.42412 | 2.421055 | 10.48101 | 8.175253
2018-02-04 12:05 | 75068.61 | 300.0016 | 6 | 7 | 3.739398 | 0 | 2.42412 | 2.421055 | 10.48101 | 8.175253
2018-02-04 12:05 | 75068.61 | 0.0026 | 7 | 8 | 3.739416 | 0 | 0 | 0 | 0 | 0
2018-02-04 12:07 | 75188.69 | 120.0002 | 2 | 8 | 4.200342 | 4.320947 | 0.1570799 | 0 | 0.6544661 | 0
2018-02-04 12:09 | 75308.69 | 240.0003 | 2 | 8 | 4.200273 | 3.89918 | 0.2931592 | 0 | 1.226038 | 0
2018-02-04 12:11 | 75428.69 | 360.0002 | 2 | 8 | 4.200278 | 3.611407 | 0.4182815 | 0 | 1.751584 | 0
2018-02-04 12:13 | 75548.69 | 480.0003 | 2 | 8 | 4.200286 | 3.323409 | 0.5338622 | 0 | 2.237053 | 0
2018-02-04 12:14 | 75575.14 | 506.4497 | 2 | 8 | 4.200278 | 3.259999 | 0.5580457 | 0 | 2.33863 | 0
2018-02-04 12:16 | 75695.16 | 120.0003 | 3 | 8 | 4.226793 | 3.260167 | 0.6663205 | 0 | 2.794725 | 0
2018-02-04 12:18 | 75815.16 | 240.001 | 3 | 8 | 4.257914 | 3.260085 | 0.7749853 | 0 | 3.25569 | 0
2018-02-04 12:20 | 75935.16 | 360.0019 | 3 | 8 | 4.292048 | 3.260154 | 0.8836512 | 0 | 3.720207 | 0
2018-02-04 12:22 | 76055.16 | 480.0011 | 3 | 8 | 4.329098 | 3.260144 | 0.992314 | 0 | 4.18858 | 0
2018-02-04 12:24 | 76175.16 | 600.0002 | 3 | 8 | 4.368062 | 3.260144 | 1.100973 | 0 | 4.661067 | 0
2018-02-04 12:26 | 76295.16 | 720.0011 | 3 | 8 | 4.400297 | 3.153031 | 1.209235 | 0 | 5.136068 | 0
2018-02-04 12:28 | 76415.16 | 840.0002 | 3 | 8 | 4.400279 | 2.786382 | 1.307948 | 0 | 5.57043 | 0
2018-02-04 12:30 | 76535.16 | 960.0004 | 3 | 8 | 4.400286 | 2.486157 | 1.395659 | 0 | 5.956385 | 0
2018-02-04 12:32 | 76655.16 | 1080.001 | 3 | 8 | 4.400265 | 2.229503 | 1.474111 | 0 | 6.30159 | 0
2018-02-04 12:34 | 76775.16 | 1200.0007 | 3 | 8 | 4.400289 | 2.012378 | 1.544693 | 0 | 6.612169 | 0
2018-02-04 12:36 | 76895.16 | 1320.0002 | 3 | 8 | 4.400259 | 1.824716 | 1.608565 | 0 | 6.893222 | 0
2018-02-04 12:38 | 77015.16 | 1440.0011 | 3 | 8 | 4.400198 | 1.663477 | 1.666643 | 0 | 7.148779 | 0
2018-02-04 12:40 | 77135.16 | 1560.0012 | 3 | 8 | 4.400249 | 1.524874 | 1.719726 | 0 | 7.382357 | 0
2018-02-04 12:42 | 77255.16 | 1680.001 | 3 | 8 | 4.400249 | 1.403543 | 1.768473 | 0 | 7.596851 | 0
2018-02-04 12:44 | 77375.16 | 1800.0004 | 3 | 8 | 4.400164 | 1.293675 | 1.813397 | 0 | 7.79453 | 0
2018-02-04 12:46 | 77495.16 | 1920.0011 | 3 | 8 | 4.400177 | 1.194637 | 1.854855 | 0 | 7.976951 | 0
2018-02-04 12:48 | 77615.16 | 2040.0011 | 3 | 8 | 4.400194 | 1.106233 | 1.893188 | 0 | 8.145625 | 0
2018-02-04 12:50 | 77735.16 | 2160.0003 | 3 | 8 | 4.400222 | 1.026062 | 1.9287 | 0 | 8.301887 | 0
2018-02-04 12:52 | 77855.16 | 2280.0011 | 3 | 8 | 4.400224 | 0.9525909 | 1.961649 | 0 | 8.446865 | 0
2018-02-04 12:54 | 77975.16 | 2400.0004 | 3 | 8 | 4.400245 | 0.8853245 | 1.992245 | 0 | 8.581493 | 0
2018-02-04 12:56 | 78095.16 | 2520.003 | 3 | 8 | 4.400193 | 0.8231506 | 2.020686 | 0 | 8.70664 | 0
2018-02-04 12:58 | 78215.16 | 2640.0019 | 3 | 8 | 4.400115 | 0.7645607 | 2.047138 | 0 | 8.823035 | 0
2018-02-04 13:00 | 78335.16 | 2760.0003 | 3 | 8 | 4.40017 | 0.712203 | 2.071752 | 0 | 8.931338 | 0
2018-02-04 13:02 | 78455.16 | 2880.0011 | 3 | 8 | 4.400114 | 0.6631622 | 2.094671 | 0 | 9.032187 | 0
2018-02-04 13:04 | 78575.16 | 3000.0003 | 3 | 8 | 4.400171 | 0.6189308 | 2.116027 | 0 | 9.126157 | 0
2018-02-04 13:06 | 78695.16 | 3120.0002 | 3 | 8 | 4.400174 | 0.5770464 | 2.135939 | 0 | 9.213773 | 0
2018-02-04 13:08 | 78815.16 | 3240.0004 | 3 | 8 | 4.400154 | 0.5385551 | 2.154521 | 0 | 9.295536 | 0
2018-02-04 13:10 | 78935.16 | 3360.0002 | 3 | 8 | 4.400112 | 0.5030355 | 2.171884 | 0 | 9.371938 | 0
2018-02-04 13:12 | 79055.16 | 3480.0003 | 3 | 8 | 4.400209 | 0.4738436 | 2.188147 | 0 | 9.443494 | 0
2018-02-04 13:14 | 79175.16 | 3600.0003 | 3 | 8 | 4.40016 | 0.4465208 | 2.203464 | 0 | 9.510893 | 0
2018-02-04 13:16 | 79295.16 | 3720.001 | 3 | 8 | 4.400137 | 0.4213419 | 2.217915 | 0 | 9.574481 | 0
2018-02-04 13:18 | 79415.16 | 3840.0011 | 3 | 8 | 4.400138 | 0.3978157 | 2.231561 | 0 | 9.634524 | 0
2018-02-04 13:20 | 79535.16 | 3960.001 | 3 | 8 | 4.400162 | 0.375865 | 2.244448 | 0 | 9.691231 | 0
2018-02-04 13:22 | 79655.16 | 4080.0004 | 3 | 8 | 4.400131 | 0.3539495 | 2.256597 | 0 | 9.744688 | 0
2018-02-04 13:24 | 79775.16 | 4200.0011 | 3 | 8 | 4.400102 | 0.3331308 | 2.268048 | 0 | 9.795074 | 0
2018-02-04 13:26 | 79895.16 | 4320.0003 | 3 | 8 | 4.400105 | 0.3132963 | 2.278831 | 0 | 9.842516 | 0
2018-02-04 13:28 | 80015.16 | 4440.0011 | 3 | 8 | 4.40006 | 0.2942801 | 2.288971 | 0 | 9.887136 | 0
2018-02-04 13:30 | 80135.16 | 4560.001 | 3 | 8 | 4.400105 | 0.2779608 | 2.298522 | 0 | 9.929161 | 0
2018-02-04 13:32 | 80255.16 | 4680.0011 | 3 | 8 | 4.400073 | 0.2595863 | 2.307492 | 0 | 9.968629 | 0
2018-02-04 13:34 | 80375.16 | 4800.001 | 3 | 8 | 4.400154 | 0.2429533 | 2.315871 | 0 | 10.0055 | 0
2018-02-04 13:36 | 80495.16 | 4920.0003 | 3 | 8 | 4.400118 | 0.2275686 | 2.323705 | 0 | 10.03997 | 0
2018-02-04 13:38 | 80615.16 | 5040.0011 | 3 | 8 | 4.400097 | 0.2136078 | 2.331055 | 0 | 10.07231 | 0
2018-02-04 13:40 | 80735.16 | 5160.0004 | 3 | 8 | 4.400115 | 0.2010851 | 2.33797 | 0 | 10.10274 | 0
2018-02-04 13:42 | 80855.16 | 5280.0003 | 3 | 8 | 4.400067 | 0.1900206 | 2.344488 | 0 | 10.13142 | 0
2018-02-04 13:44 | 80975.16 | 5400.001 | 3 | 8 | 4.400134 | 0.1802263 | 2.350651 | 0 | 10.15854 | 0
2018-02-04 13:46 | 81095.16 | 5520.0012 | 3 | 8 | 4.400124 | 0.1704979 | 2.356479 | 0 | 10.18418 | 0
2018-02-04 13:48 | 81215.16 | 5640.001 | 3 | 8 | 4.40016 | 0.1620407 | 2.36201 | 0 | 10.20852 | 0
2018-02-04 13:50 | 81335.16 | 5760.0011 | 3 | 8 | 4.400118 | 0.1538134 | 2.367266 | 0 | 10.23164 | 0
2018-02-04 13:52 | 81455.16 | 5880.0011 | 3 | 8 | 4.400077 | 0.1461458 | 2.372258 | 0 | 10.25361 | 0
2018-02-04 13:54 | 81575.16 | 6000.001 | 3 | 8 | 4.400103 | 0.1401567 | 2.377024 | 0 | 10.27458 | 0
2018-02-04 13:56 | 81695.16 | 6120.0003 | 3 | 8 | 4.400087 | 0.1340275 | 2.381595 | 0 | 10.29469 | 0
2018-02-04 13:58 | 81815.16 | 6240.0003 | 3 | 8 | 4.400075 | 0.1285677 | 2.385971 | 0 | 10.31395 | 0
2018-02-04 14:00 | 81935.16 | 6360.0003 | 3 | 8 | 4.400091 | 0.1235933 | 2.390176 | 0 | 10.33245 | 0
2018-02-04 14:02 | 82055.16 | 6480.001 | 3 | 8 | 4.400102 | 0.1186495 | 2.394206 | 0 | 10.35018 | 0
2018-02-04 14:04 | 82175.16 | 6600.0011 | 3 | 8 | 4.400118 | 0.1133156 | 2.398069 | 0 | 10.36718 | 0
2018-02-04 14:06 | 82295.16 | 6720.0011 | 3 | 8 | 4.40012 | 0.1082153 | 2.401754 | 0 | 10.3834 | 0
2018-02-04 14:08 | 82415.16 | 6840.0011 | 3 | 8 | 4.40009 | 0.1032095 | 2.405274 | 0 | 10.39888 | 0
2018-02-04 14:10 | 82535.16 | 6960.0003 | 3 | 8 | 4.400043 | 0.09824848 | 2.408635 | 0 | 10.41367 | 0
2018-02-04 14:12 | 82655.16 | 7080.001 | 3 | 8 | 4.400105 | 0.09461403 | 2.411851 | 0 | 10.42782 | 0
2018-02-04 14:14 | 82775.16 | 7200.0003 | 3 | 8 | 4.400079 | 0.08987045 | 2.414921 | 0 | 10.44133 | 0
2018-02-04 14:16 | 82895.16 | 7320.001 | 3 | 8 | 4.400085 | 0.08552361 | 2.41785 | 0 | 10.45422 | 0
2018-02-04 14:18 | 83006.82 | 7431.6657 | 3 | 8 | 4.400124 | 0.08149719 | 2.420443 | 0 | 10.46562 | 0
2018-02-04 14:20 | 83126.86 | 120.0008 | 4 | 8 | 4.388181 | 0 | 2.420443 | 0 | 10.46562 | 0
2018-02-04 14:22 | 83246.86 | 240.0007 | 4 | 8 | 4.386748 | 0 | 2.420443 | 0 | 10.46562 | 0
2018-02-04 14:23 | 83306.86 | 300.0028 | 4 | 8 | 4.386252 | 0 | 2.420443 | 0 | 10.46562 | 0
2018-02-04 14:25 | 83426.94736 | 120.0011 | 5 | 8 | 3.647573 | -6.519928 | 2.420443 | 0.2172894 | 10.46562 | 0.804042
2018-02-04 14:27 | 83546.94656 | 240.0003 | 5 | 8 | 3.60093 | -6.51983 | 2.420443 | 0.434636 | 10.46562 | 1.592405
2018-02-04 14:29 | 83666.94736 | 360.0011 | 5 | 8 | 3.533476 | -6.519818 | 2.420443 | 0.6519504 | 10.46562 | 2.367773
2018-02-04 14:31 | 83786.94726 | 480.001 | 5 | 8 | 3.463799 | -6.519927 | 2.420443 | 0.8692738 | 10.46562 | 3.128097
2018-02-04 14:33 | 83906.94726 | 600.001 | 5 | 8 | 3.398849 | -6.519913 | 2.420443 | 1.086588 | 10.46562 | 3.873659
2018-02-04 14:35 | 84026.94726 | 720.001 | 5 | 8 | 3.340549 | -6.51996 | 2.420443 | 1.303914 | 10.46562 | 4.605851
2018-02-04 14:37 | 84146.94736 | 840.0011 | 5 | 8 | 3.286825 | -6.519876 | 2.420443 | 1.521249 | 10.46562 | 5.325922
2018-02-04 14:39 | 84266.94726 | 960.001 | 5 | 8 | 3.234834 | -6.520055 | 2.420443 | 1.738571 | 10.46562 | 6.034607
2018-02-04 14:41 | 84386.94656 | 1080.0003 | 5 | 8 | 3.178397 | -6.519942 | 2.420443 | 1.95589 | 10.46562 | 6.731637
2018-02-04 14:43 | 84506.94726 | 1200.001 | 5 | 8 | 3.109792 | -6.520145 | 2.420443 | 2.173215 | 10.46562 | 7.415186
2018-02-04 14:45 | 84626.94666 | 1320.0004 | 5 | 8 | 3.015585 | -6.520177 | 2.420443 | 2.390538 | 10.46562 | 8.081493
2018-02-04 14:45 | 84642.04396 | 1335.0977 | 5 | 8 | 2.999999 | -6.520175 | 2.420443 | 2.417883 | 10.46562 | 8.163743
2018-02-04 14:47 | 84762.09 | 120.0008 | 6 | 8 | 3.719022 | 0 | 2.420443 | 2.417883 | 10.46562 | 8.163743
2018-02-04 14:49 | 84882.09 | 240.001 | 6 | 8 | 3.733681 | 0 | 2.420443 | 2.417883 | 10.46562 | 8.163743
2018-02-04 14:50 | 84942.09 | 300.0014 | 6 | 8 | 3.739523 | 0 | 2.420443 | 2.417883 | 10.46562 | 8.163743
2018-02-04 14:50 | 84942.1 | 0.0027 | 7 | 9 | 3.73942 | 0 | 0 | 0 | 0 | 0
2018-02-04 14:52 | 85062.17 | 120.0002 | 2 | 9 | 4.200309 | 4.313544 | 0.1569832 | 1.154e-09 | 0.6540917 | 4.315e-09
2018-02-04 14:54 | 85182.17 | 240.001 | 2 | 9 | 4.200265 | 3.8952 | 0.2928953 | 1.154e-09 | 1.224961 | 4.315e-09
2018-02-04 14:56 | 85302.17 | 360.0011 | 2 | 9 | 4.200294 | 3.608066 | 0.4178724 | 1.154e-09 | 1.749898 | 4.315e-09
2018-02-04 14:58 | 85422.17 | 480.0003 | 2 | 9 | 4.200273 | 3.319209 | 0.5333269 | 1.154e-09 | 2.234837 | 4.315e-09
2018-02-04 14:58 | 85446.61 | 504.4385 | 2 | 9 | 4.200268 | 3.25999 | 0.5556537 | 1.154e-09 | 2.328615 | 4.315e-09
2018-02-04 15:00 | 85566.62 | 120.001 | 3 | 9 | 4.226514 | 3.260142 | 0.6639394 | 1.154e-09 | 2.78474 | 4.315e-09
2018-02-04 15:02 | 85686.62 | 240.0011 | 3 | 9 | 4.257865 | 3.260112 | 0.7726019 | 1.154e-09 | 3.245681 | 4.315e-09
2018-02-04 15:04 | 85806.62 | 360.0003 | 3 | 9 | 4.292046 | 3.260154 | 0.8812727 | 1.154e-09 | 3.710225 | 4.315e-09
2018-02-04 15:06 | 85926.62 | 480.0009 | 3 | 9 | 4.328726 | 3.260118 | 0.9899362 | 1.154e-09 | 4.178587 | 4.315e-09
2018-02-04 15:08 | 86046.62 | 600.0002 | 3 | 9 | 4.367218 | 3.260049 | 1.098604 | 1.154e-09 | 4.651051 | 4.315e-09
2018-02-04 15:10 | 86166.62 | 720.0011 | 3 | 9 | 4.400249 | 3.164041 | 1.206957 | 1.154e-09 | 5.126363 | 4.315e-09
2018-02-04 15:12 | 86286.62 | 840.0012 | 3 | 9 | 4.40028 | 2.79642 | 1.306017 | 1.154e-09 | 5.562254 | 4.315e-09
2018-02-04 15:14 | 86406.62 | 960.0003 | 3 | 9 | 4.400247 | 2.494334 | 1.394058 | 1.154e-09 | 5.949655 | 4.315e-09
2018-02-04 15:16 | 86526.62 | 1080.0012 | 3 | 9 | 4.400246 | 2.235641 | 1.472778 | 1.154e-09 | 6.296045 | 4.315e-09
2018-02-04 15:18 | 86646.62 | 1200.0003 | 3 | 9 | 4.400215 | 2.015229 | 1.543558 | 1.154e-09 | 6.607494 | 4.315e-09
2018-02-04 15:20 | 86766.62 | 1320.0011 | 3 | 9 | 4.40024 | 1.82771 | 1.607539 | 1.154e-09 | 6.889026 | 4.315e-09
2018-02-04 15:22 | 86886.62 | 1440.001 | 3 | 9 | 4.400188 | 1.664141 | 1.665679 | 1.154e-09 | 7.144853 | 4.315e-09
2018-02-04 15:24 | 87006.62 | 1560.0019 | 3 | 9 | 4.400237 | 1.523355 | 1.718752 | 1.154e-09 | 7.378389 | 4.315e-09
2018-02-04 15:26 | 87126.62 | 1680.0002 | 3 | 9 | 4.400206 | 1.397986 | 1.767384 | 1.154e-09 | 7.59238 | 4.315e-09
2018-02-04 15:28 | 87246.62 | 1800.0019 | 3 | 9 | 4.400184 | 1.288021 | 1.812133 | 1.154e-09 | 7.789283 | 4.315e-09
2018-02-04 15:30 | 87366.62 | 1920.0011 | 3 | 9 | 4.400204 | 1.189342 | 1.85339 | 1.154e-09 | 7.970821 | 4.315e-09
2018-02-04 15:32 | 87486.62 | 2040.0011 | 3 | 9 | 4.4002 | 1.09992 | 1.891516 | 1.154e-09 | 8.138586 | 4.315e-09
2018-02-04 15:34 | 87606.62 | 2160.0004 | 3 | 9 | 4.400185 | 1.018954 | 1.926801 | 1.154e-09 | 8.293848 | 4.315e-09
2018-02-04 15:36 | 87726.62 | 2280.0011 | 3 | 9 | 4.400144 | 0.9450369 | 1.959525 | 1.154e-09 | 8.43784 | 4.315e-09
2018-02-04 15:38 | 87846.62 | 2400.0011 | 3 | 9 | 4.400169 | 0.8789711 | 1.989921 | 1.154e-09 | 8.571584 | 4.315e-09
2018-02-04 15:40 | 87966.62 | 2520.0012 | 3 | 9 | 4.400205 | 0.8183565 | 2.018188 | 1.154e-09 | 8.695969 | 4.315e-09
2018-02-04 15:42 | 88086.62 | 2640.0002 | 3 | 9 | 4.400223 | 0.7624245 | 2.044506 | 1.154e-09 | 8.81177 | 4.315e-09
2018-02-04 15:44 | 88206.62 | 2760.0004 | 3 | 9 | 4.400192 | 0.7098074 | 2.069017 | 1.154e-09 | 8.919623 | 4.315e-09
2018-02-04 15:46 | 88326.62 | 2880.0011 | 3 | 9 | 4.400136 | 0.6616554 | 2.091862 | 1.154e-09 | 9.020144 | 4.315e-09
2018-02-04 15:48 | 88446.62 | 3000.0003 | 3 | 9 | 4.400144 | 0.6212969 | 2.113237 | 1.154e-09 | 9.114198 | 4.315e-09
2018-02-04 15:50 | 88566.62 | 3120.0011 | 3 | 9 | 4.400125 | 0.5843239 | 2.133338 | 1.154e-09 | 9.202648 | 4.315e-09
2018-02-04 15:52 | 88686.62 | 3240.0003 | 3 | 9 | 4.400182 | 0.5497608 | 2.152244 | 1.154e-09 | 9.285835 | 4.315e-09
2018-02-04 15:54 | 88806.62 | 3360.0011 | 3 | 9 | 4.400202 | 0.5167837 | 2.169999 | 1.154e-09 | 9.363959 | 4.315e-09
2018-02-04 15:56 | 88926.62 | 3480.0002 | 3 | 9 | 4.400171 | 0.4847107 | 2.186671 | 1.154e-09 | 9.437321 | 4.315e-09
2018-02-04 15:58 | 89046.62 | 3600.0011 | 3 | 9 | 4.400185 | 0.4556932 | 2.202325 | 1.154e-09 | 9.506198 | 4.315e-09
2018-02-04 16:00 | 89166.62 | 3720.0011 | 3 | 9 | 4.400113 | 0.4271517 | 2.217035 | 1.154e-09 | 9.570928 | 4.315e-09
2018-02-04 16:02 | 89286.62 | 3840.0003 | 3 | 9 | 4.400135 | 0.4016609 | 2.230844 | 1.154e-09 | 9.631687 | 4.315e-09
2018-02-04 16:04 | 89406.62 | 3960.0003 | 3 | 9 | 4.400152 | 0.3771658 | 2.243819 | 1.154e-09 | 9.688778 | 4.315e-09
2018-02-04 16:06 | 89526.62 | 4080.001 | 3 | 9 | 4.400121 | 0.3535128 | 2.255995 | 1.154e-09 | 9.742356 | 4.315e-09
2018-02-04 16:08 | 89646.63 | 4200.0028 | 3 | 9 | 4.400163 | 0.3304577 | 2.267385 | 1.154e-09 | 9.792474 | 4.315e-09
2018-02-04 16:10 | 89766.62 | 4320.0002 | 3 | 9 | 4.400199 | 0.3081684 | 2.27801 | 1.154e-09 | 9.839226 | 4.315e-09
2018-02-04 16:12 | 89886.62 | 4440.0003 | 3 | 9 | 4.400138 | 0.2879047 | 2.287921 | 1.154e-09 | 9.882833 | 4.315e-09
2018-02-04 16:14 | 90006.62 | 4560.0002 | 3 | 9 | 4.400096 | 0.2696447 | 2.29721 | 1.154e-09 | 9.923706 | 4.315e-09
2018-02-04 16:16 | 90126.62 | 4680.0018 | 3 | 9 | 4.400116 | 0.2533779 | 2.30593 | 1.154e-09 | 9.962074 | 4.315e-09
2018-02-04 16:18 | 90246.62 | 4800.0011 | 3 | 9 | 4.400117 | 0.2380114 | 2.314113 | 1.154e-09 | 9.99808 | 4.315e-09
2018-02-04 16:20 | 90366.62 | 4920.0003 | 3 | 9 | 4.400117 | 0.223712 | 2.321806 | 1.154e-09 | 10.03193 | 4.315e-09
2018-02-04 16:22 | 90486.62 | 5040.0003 | 3 | 9 | 4.400155 | 0.2115002 | 2.329053 | 1.154e-09 | 10.06382 | 4.315e-09
2018-02-04 16:24 | 90606.62 | 5160.0011 | 3 | 9 | 4.400088 | 0.199357 | 2.335897 | 1.154e-09 | 10.09393 | 4.315e-09
2018-02-04 16:26 | 90726.62 | 5280.0004 | 3 | 9 | 4.400078 | 0.1889133 | 2.342371 | 1.154e-09 | 10.12242 | 4.315e-09
2018-02-04 16:28 | 90846.62 | 5400.0002 | 3 | 9 | 4.400082 | 0.1792135 | 2.348502 | 1.154e-09 | 10.1494 | 4.315e-09
2018-02-04 16:30 | 90966.62 | 5520.0003 | 3 | 9 | 4.400157 | 0.1705999 | 2.35433 | 1.154e-09 | 10.17504 | 4.315e-09
2018-02-04 16:32 | 91086.62 | 5640.0003 | 3 | 9 | 4.400115 | 0.1620445 | 2.359866 | 1.154e-09 | 10.1994 | 4.315e-09
2018-02-04 16:34 | 91206.62 | 5760.0003 | 3 | 9 | 4.400125 | 0.154417 | 2.365127 | 1.154e-09 | 10.22255 | 4.315e-09
2018-02-04 16:36 | 91326.62 | 5880.0003 | 3 | 9 | 4.400115 | 0.1472998 | 2.370147 | 1.154e-09 | 10.24464 | 4.315e-09
2018-02-04 16:38 | 91446.62 | 6000.0019 | 3 | 9 | 4.400064 | 0.1407804 | 2.374954 | 1.154e-09 | 10.26579 | 4.315e-09
2018-02-04 16:40 | 91566.62 | 6120.0003 | 3 | 9 | 4.400066 | 0.1351013 | 2.379561 | 1.154e-09 | 10.28606 | 4.315e-09
2018-02-04 16:42 | 91686.62 | 6240.0002 | 3 | 9 | 4.400102 | 0.129487 | 2.383974 | 1.154e-09 | 10.30548 | 4.315e-09
2018-02-04 16:44 | 91806.62 | 6360.0011 | 3 | 9 | 4.400111 | 0.123991 | 2.38819 | 1.154e-09 | 10.32403 | 4.315e-09
2018-02-04 16:46 | 91926.62 | 6480.0011 | 3 | 9 | 4.400105 | 0.1183672 | 2.392219 | 1.154e-09 | 10.34176 | 4.315e-09
2018-02-04 16:48 | 92046.62 | 6600.0001 | 3 | 9 | 4.400023 | 0.112298 | 2.396067 | 1.154e-09 | 10.35869 | 4.315e-09
2018-02-04 16:50 | 92166.62 | 6720.0003 | 3 | 9 | 4.400058 | 0.1075058 | 2.399745 | 1.154e-09 | 10.37487 | 4.315e-09
2018-02-04 16:52 | 92286.62 | 6840.0011 | 3 | 9 | 4.400152 | 0.1031942 | 2.403251 | 1.154e-09 | 10.3903 | 4.315e-09
2018-02-04 16:54 | 92406.62 | 6960.0011 | 3 | 9 | 4.400043 | 0.09738922 | 2.406596 | 1.154e-09 | 10.40502 | 4.315e-09
2018-02-04 16:56 | 92526.62 | 7080.0011 | 3 | 9 | 4.400063 | 0.09286499 | 2.409787 | 1.154e-09 | 10.41906 | 4.315e-09
2018-02-04 16:58 | 92646.62 | 7200.0011 | 3 | 9 | 4.400129 | 0.08883953 | 2.412809 | 1.154e-09 | 10.43236 | 4.315e-09
2018-02-04 17:00 | 92766.62 | 7320.0003 | 3 | 9 | 4.400083 | 0.08373165 | 2.415677 | 1.154e-09 | 10.44497 | 4.315e-09
2018-02-04 17:02 | 92844.8 | 7398.1801 | 3 | 9 | 4.40012 | 0.08149624 | 2.417469 | 1.154e-09 | 10.45286 | 4.315e-09
2018-02-04 17:04 | 92964.851 | 120.0002 | 4 | 9 | 4.388082 | 0 | 2.417469 | 1.154e-09 | 10.45286 | 4.315e-09
2018-02-04 17:06 | 93084.8526 | 240.0018 | 4 | 9 | 4.386626 | 0 | 2.417469 | 1.154e-09 | 10.45286 | 4.315e-09
2018-02-04 17:07 | 93144.8524 | 300.0016 | 4 | 9 | 4.386102 | 0 | 2.417469 | 1.154e-09 | 10.45286 | 4.315e-09
2018-02-04 17:09 | 93264.93 | 120.001 | 5 | 9 | 3.646434 | -6.519875 | 2.417469 | 0.2173031 | 10.45286 | 0.8038417
2018-02-04 17:11 | 93384.93 | 240.0001 | 5 | 9 | 3.59985 | -6.520142 | 2.417469 | 0.4346172 | 10.45286 | 1.591824
2018-02-04 17:13 | 93504.93 | 360.001 | 5 | 9 | 3.533136 | -6.520175 | 2.417469 | 0.6519536 | 10.45286 | 2.367063
2018-02-04 17:15 | 93624.93 | 480.0009 | 5 | 9 | 3.463849 | -6.519938 | 2.417469 | 0.8692782 | 10.45286 | 3.127324
2018-02-04 17:17 | 93744.93 | 600.0002 | 5 | 9 | 3.398719 | -6.519876 | 2.417469 | 1.086603 | 10.45286 | 3.872927
2018-02-04 17:19 | 93864.93 | 720.0009 | 5 | 9 | 3.340211 | -6.519821 | 2.417469 | 1.303961 | 10.45286 | 4.605197
2018-02-04 17:21 | 93984.93 | 840.0009 | 5 | 9 | 3.286124 | -6.520147 | 2.417469 | 1.521267 | 10.45286 | 5.325113
2018-02-04 17:23 | 94104.93 | 960.0009 | 5 | 9 | 3.233305 | -6.520087 | 2.417469 | 1.73859 | 10.45286 | 6.033515
2018-02-04 17:25 | 94224.93 | 1080.0009 | 5 | 9 | 3.176473 | -6.520102 | 2.417469 | 1.955912 | 10.45286 | 6.730194
2018-02-04 17:27 | 94344.93 | 1200.0002 | 5 | 9 | 3.107843 | -6.520091 | 2.417469 | 2.173251 | 10.45286 | 7.413432
2018-02-04 17:29 | 94464.93 | 1320.0001 | 5 | 9 | 3.011113 | -6.520107 | 2.417469 | 2.390567 | 10.45286 | 8.079066
2018-02-04 17:29 | 94475.56 | 1330.6272 | 5 | 9 | 2.999999 | -6.520087 | 2.417469 | 2.409825 | 10.45286 | 8.13695
2018-02-04 17:31 | 94595.6 | 120.0008 | 6 | 9 | 3.719462 | 0 | 2.417469 | 2.409825 | 10.45286 | 8.13695
2018-02-04 17:33 | 94715.6 | 240.0009 | 6 | 9 | 3.734156 | 0 | 2.417469 | 2.409825 | 10.45286 | 8.13695
2018-02-04 17:34 | 94775.6 | 300.0006 | 6 | 9 | 3.740108 | 0 | 2.417469 | 2.409825 | 10.45286 | 8.13695
2018-02-04 17:34 | 94775.61 | 0.0028 | 7 | 10 | 3.740041 | 0 | 0 | 0 | 0 | 0
2018-02-04 17:36 | 94895.7 | 120.001 | 2 | 10 | 4.200302 | 4.302257 | 0.1567877 | 0 | 0.6533523 | 0
2018-02-04 17:38 | 95015.7 | 240.0011 | 2 | 10 | 4.200254 | 3.888423 | 0.2923951 | 0 | 1.222942 | 0
2018-02-04 17:40 | 95135.7 | 360.0012 | 2 | 10 | 4.200266 | 3.599414 | 0.4171065 | 0 | 1.746762 | 0
2018-02-04 17:42 | 95255.7 | 480.0002 | 2 | 10 | 4.200218 | 3.311591 | 0.5322848 | 0 | 2.230541 | 0
2018-02-04 17:42 | 95277.48 | 501.7841 | 2 | 10 | 4.200258 | 3.259992 | 0.552166 | 0 | 2.314047 | 0
2018-02-04 17:44 | 95397.49 | 120.0009 | 3 | 10 | 4.226268 | 3.259955 | 0.6604359 | 0 | 2.770101 | 0
2018-02-04 17:46 | 95517.49 | 240.0009 | 3 | 10 | 4.257053 | 3.260158 | 0.7691146 | 0 | 3.231054 | 0
2018-02-04 17:48 | 95637.49 | 360.0001 | 3 | 10 | 4.291203 | 3.260119 | 0.8777769 | 0 | 3.695471 | 0
2018-02-04 17:50 | 95757.49 | 480.0005 | 3 | 10 | 4.327699 | 3.260062 | 0.9864443 | 0 | 4.163751 | 0
2018-02-04 17:52 | 95877.49 | 600.0002 | 3 | 10 | 4.36604 | 3.260102 | 1.095112 | 0 | 4.6361 | 0
2018-02-04 17:54 | 95997.49 | 720.001 | 3 | 10 | 4.40028 | 3.177787 | 1.203546 | 0 | 5.111652 | 0
2018-02-04 17:56 | 96117.49 | 840.001 | 3 | 10 | 4.400269 | 2.802737 | 1.302927 | 0 | 5.548956 | 0
2018-02-04 17:58 | 96237.49 | 960.0019 | 3 | 10 | 4.400289 | 2.496058 | 1.391094 | 0 | 5.936914 | 0
2018-02-04 18:00 | 96357.49 | 1080.001 | 3 | 10 | 4.400256 | 2.232183 | 1.469761 | 0 | 6.283069 | 0
2018-02-04 18:02 | 96477.49 | 1200.0002 | 3 | 10 | 4.400192 | 2.009776 | 1.540364 | 0 | 6.59374 | 0
2018-02-04 18:04 | 96597.49 | 1320.0011 | 3 | 10 | 4.400209 | 1.820016 | 1.604119 | 0 | 6.874277 | 0
2018-02-04 18:06 | 96717.49 | 1440.0002 | 3 | 10 | 4.400241 | 1.656904 | 1.662011 | 0 | 7.129014 | 0
2018-02-04 18:08 | 96837.49 | 1560.0011 | 3 | 10 | 4.400221 | 1.51516 | 1.714823 | 0 | 7.361398 | 0
2018-02-04 18:10 | 96957.49 | 1680.001 | 3 | 10 | 4.400196 | 1.390374 | 1.763207 | 0 | 7.574301 | 0
2018-02-04 18:12 | 97077.49 | 1800.001 | 3 | 10 | 4.400232 | 1.279088 | 1.80766 | 0 | 7.7699 | 0
2018-02-04 18:14 | 97197.49 | 1920.001 | 3 | 10 | 4.400208 | 1.179792 | 1.848604 | 0 | 7.950064 | 0
2018-02-04 18:16 | 97317.49 | 2040.0018 | 3 | 10 | 4.400215 | 1.090752 | 1.886407 | 0 | 8.116403 | 0
2018-02-04 18:18 | 97437.49 | 2160.0002 | 3 | 10 | 4.400219 | 1.010791 | 1.921402 | 0 | 8.270388 | 0
2018-02-04 18:20 | 97557.49 | 2280.0001 | 3 | 10 | 4.400196 | 0.9381886 | 1.953853 | 0 | 8.413179 | 0
2018-02-04 18:22 | 97677.49 | 2400.0002 | 3 | 10 | 4.400137 | 0.8724623 | 1.984014 | 0 | 8.545895 | 0
2018-02-04 18:24 | 97797.49 | 2520.0002 | 3 | 10 | 4.400201 | 0.8184223 | 2.012174 | 0 | 8.669804 | 0
2018-02-04 18:26 | 97917.49 | 2640.0009 | 3 | 10 | 4.400186 | 0.7674818 | 2.038584 | 0 | 8.78601 | 0
2018-02-04 18:28 | 98037.49 | 2760.0002 | 3 | 10 | 4.400171 | 0.7201996 | 2.063367 | 0 | 8.895061 | 0
2018-02-04 18:30 | 98157.49 | 2880.0001 | 3 | 10 | 4.400229 | 0.6752748 | 2.086613 | 0 | 8.997347 | 0
2018-02-04 18:32 | 98277.49 | 3000.0003 | 3 | 10 | 4.400198 | 0.6321859 | 2.108378 | 0 | 9.093118 | 0
2018-02-04 18:34 | 98397.49 | 3120.001 | 3 | 10 | 4.400223 | 0.5922756 | 2.128757 | 0 | 9.182785 | 0
2018-02-04 18:36 | 98517.49 | 3240.0017 | 3 | 10 | 4.400183 | 0.5537596 | 2.147836 | 0 | 9.266739 | 0
2018-02-04 18:38 | 98637.49 | 3360.0002 | 3 | 10 | 4.400219 | 0.5185585 | 2.165679 | 0 | 9.34525 | 0
2018-02-04 18:40 | 98757.49 | 3480.0002 | 3 | 10 | 4.400171 | 0.4845591 | 2.182367 | 0 | 9.418681 | 0
2018-02-04 18:42 | 98877.49 | 3600.0011 | 3 | 10 | 4.40015 | 0.4521112 | 2.197977 | 0 | 9.487369 | 0
2018-02-04 18:44 | 98997.49 | 3720.0009 | 3 | 10 | 4.400184 | 0.4206295 | 2.212515 | 0 | 9.551336 | 0
2018-02-04 18:46 | 99117.49 | 3840.0003 | 3 | 10 | 4.400118 | 0.3907766 | 2.226026 | 0 | 9.610786 | 0
2018-02-04 18:48 | 99237.49 | 3960.0001 | 3 | 10 | 4.400151 | 0.3652849 | 2.238614 | 0 | 9.666176 | 0
2018-02-04 18:50 | 99357.49 | 4080.0003 | 3 | 10 | 4.400185 | 0.3425121 | 2.250383 | 0 | 9.717958 | 0
2018-02-04 18:52 | 99477.49 | 4200.001 | 3 | 10 | 4.400129 | 0.3204908 | 2.261422 | 0 | 9.766533 | 0
2018-02-04 18:54 | 99597.49 | 4320.0009 | 3 | 10 | 4.400147 | 0.3008947 | 2.271778 | 0 | 9.8121 | 0
2018-02-04 18:56 | 99717.49 | 4440.0002 | 3 | 10 | 4.400128 | 0.2829199 | 2.281502 | 0 | 9.854887 | 0
2018-02-04 18:58 | 99837.49 | 4560.0018 | 3 | 10 | 4.400149 | 0.2659397 | 2.290637 | 0 | 9.895084 | 0
2018-02-04 19:00 | 99957.49 | 4680.0019 | 3 | 10 | 4.400132 | 0.2502165 | 2.29923 | 0 | 9.932894 | 0
2018-02-04 19:02 | 100077.5 | 4800.0001 | 3 | 10 | 4.400129 | 0.2357626 | 2.307315 | 0 | 9.96847 | 0
2018-02-04 19:04 | 100197.5 | 4920.0002 | 3 | 10 | 4.400108 | 0.2226152 | 2.314944 | 0 | 10.00204 | 0
2018-02-04 19:06 | 100317.5 | 5040.001 | 3 | 10 | 4.40013 | 0.2104378 | 2.322154 | 0 | 10.03376 | 0
2018-02-04 19:08 | 100437.5 | 5160.0002 | 3 | 10 | 4.400065 | 0.1985922 | 2.328967 | 0 | 10.06374 | 0
2018-02-04 19:10 | 100557.5 | 5280.0002 | 3 | 10 | 4.400127 | 0.188509 | 2.335417 | 0 | 10.09212 | 0
2018-02-04 19:12 | 100677.5 | 5400.0009 | 3 | 10 | 4.400099 | 0.1787634 | 2.341528 | 0 | 10.11901 | 0
2018-02-04 19:14 | 100797.5 | 5520.001 | 3 | 10 | 4.400032 | 0.1691303 | 2.347333 | 0 | 10.14455 | 0
2018-02-04 19:16 | 100917.5 | 5640.001 | 3 | 10 | 4.400103 | 0.1617146 | 2.352851 | 0 | 10.16883 | 0
2018-02-04 19:18 | 101037.5 | 5760.001 | 3 | 10 | 4.400126 | 0.1547747 | 2.358119 | 0 | 10.19201 | 0
2018-02-04 19:20 | 101157.5 | 5880.0002 | 3 | 10 | 4.400114 | 0.1480198 | 2.36316 | 0 | 10.21419 | 0
2018-02-04 19:22 | 101277.5 | 6000.0002 | 3 | 10 | 4.400107 | 0.1416035 | 2.367985 | 0 | 10.23542 | 0
2018-02-04 19:24 | 101397.5 | 6120.0002 | 3 | 10 | 4.400103 | 0.1354589 | 2.372598 | 0 | 10.25572 | 0
2018-02-04 19:26 | 101517.5 | 6240.0001 | 3 | 10 | 4.400057 | 0.1290073 | 2.377008 | 0 | 10.27513 | 0
2018-02-04 19:28 | 101637.5 | 6360.001 | 3 | 10 | 4.40009 | 0.1235514 | 2.381226 | 0 | 10.29369 | 0
2018-02-04 19:30 | 101757.5 | 6480.001 | 3 | 10 | 4.400081 | 0.1175089 | 2.38525 | 0 | 10.31139 | 0
2018-02-04 19:32 | 101877.5 | 6600.0002 | 3 | 10 | 4.400077 | 0.1121321 | 2.389086 | 0 | 10.32827 | 0
2018-02-04 19:34 | 101997.5 | 6720.001 | 3 | 10 | 4.400068 | 0.1067753 | 2.39274 | 0 | 10.34435 | 0
2018-02-04 19:36 | 102117.5 | 6840.0009 | 3 | 10 | 4.40006 | 0.1017885 | 2.396222 | 0 | 10.35967 | 0
2018-02-04 19:38 | 102237.5 | 6960.001 | 3 | 10 | 4.400072 | 0.09672737 | 2.399533 | 0 | 10.37424 | 0
2018-02-04 19:40 | 102357.5 | 7080.0001 | 3 | 10 | 4.400122 | 0.09213257 | 2.402679 | 0 | 10.38808 | 0
2018-02-04 19:42 | 102477.5 | 7200.0003 | 3 | 10 | 4.40005 | 0.08661366 | 2.40565 | 0 | 10.40115 | 0
2018-02-04 19:44 | 102597.5 | 7320.0019 | 3 | 10 | 4.400068 | 0.0827446 | 2.408479 | 0 | 10.4136 | 0
2018-02-04 19:45 | 102641.7 | 7364.1768 | 3 | 10 | 4.400075 | 0.0814991 | 2.409484 | 0 | 10.41802 | 0
2018-02-04 19:47 | 102761.7 | 120.0008 | 4 | 10 | 4.38798 | 0 | 2.409484 | 0 | 10.41802 | 0
2018-02-04 19:49 | 102881.7 | 240.0007 | 4 | 10 | 4.386498 | 0 | 2.409484 | 0 | 10.41802 | 0
2018-02-04 19:50 | 102941.7 | 300.003 | 4 | 10 | 4.385974 | 0 | 2.409484 | 0 | 10.41802 | 0
2018-02-04 19:52 | 103061.8 | 120.0001 | 5 | 10 | 3.645158 | -6.519808 | 2.409484 | 0.2172977 | 10.41802 | 0.8035319
2018-02-04 19:54 | 103181.8 | 240.0001 | 5 | 10 | 3.598634 | -6.519856 | 2.409484 | 0.4346156 | 10.41802 | 1.591238
2018-02-04 19:56 | 103301.8 | 360.001 | 5 | 10 | 3.531475 | -6.519885 | 2.409484 | 0.6519459 | 10.41802 | 2.366243
2018-02-04 19:58 | 103421.8 | 480.0001 | 5 | 10 | 3.462171 | -6.519833 | 2.409484 | 0.869253 | 10.41802 | 3.1261
2018-02-04 20:00 | 103541.8 | 600.0002 | 5 | 10 | 3.397725 | -6.519881 | 2.409484 | 1.086595 | 10.41802 | 3.871436
2018-02-04 20:02 | 103661.8 | 720.0002 | 5 | 10 | 3.339599 | -6.519848 | 2.409484 | 1.303918 | 10.41802 | 4.60343
2018-02-04 20:04 | 103781.8 | 840.0018 | 5 | 10 | 3.285665 | -6.519918 | 2.409484 | 1.521258 | 10.41802 | 5.323371
2018-02-04 20:06 | 103901.8 | 960.0001 | 5 | 10 | 3.232941 | -6.520171 | 2.409484 | 1.738558 | 10.41802 | 6.031617
2018-02-04 20:08 | 104021.8 | 1080.0002 | 5 | 10 | 3.17516 | -6.520194 | 2.409484 | 1.955893 | 10.41802 | 6.728106
2018-02-04 20:10 | 104141.8 | 1200.0002 | 5 | 10 | 3.106628 | -6.520184 | 2.409484 | 2.173201 | 10.41802 | 7.41095
2018-02-04 20:12 | 104261.8 | 1320.0001 | 5 | 10 | 3.010493 | -6.520167 | 2.409484 | 2.390541 | 10.41802 | 8.076431
2018-02-04 20:12 | 104272.1 | 1330.3319 | 5 | 10 | 2.999998 | -6.520033 | 2.409484 | 2.409238 | 10.41802 | 8.132622
2018-02-04 20:14 | 104392.2 | 120.0001 | 6 | 10 | 3.719486 | 0 | 2.409484 | 2.409238 | 10.41802 | 8.132622
2018-02-04 20:16 | 104512.2 | 240.0017 | 6 | 10 | 3.734228 | 0 | 2.409484 | 2.409238 | 10.41802 | 8.132622
2018-02-04 20:17 | 104572.2 | 300.0024 | 6 | 10 | 3.74017 | 0 | 2.409484 | 2.409238 | 10.41802 | 8.132622
2018-02-04 20:17 | 104572.2 | 0.0027 | 7 | 11 | 3.740193 | 0 | 0 | 0 | 0 | 0
2018-02-04 20:19 | 104692.3 | 120.0002 | 2 | 11 | 4.20031 | 4.29453 | 0.1566121 | 0 | 0.6526813 | 0
2018-02-04 20:21 | 104812.3 | 240.0001 | 2 | 11 | 4.200267 | 3.882779 | 0.2919524 | 0 | 1.221149 | 0
2018-02-04 20:23 | 104932.3 | 360.0009 | 2 | 11 | 4.200274 | 3.598121 | 0.4165376 | 0 | 1.744439 | 0
2018-02-04 20:25 | 105052.3 | 480.0011 | 2 | 11 | 4.200271 | 3.315866 | 0.5317506 | 0 | 2.228364 | 0
2018-02-04 20:25 | 105075.6 | 503.3776 | 2 | 11 | 4.200233 | 3.259986 | 0.5531017 | 0 | 2.318044 | 0
2018-02-04 20:27 | 105195.6 | 120.001 | 3 | 11 | 4.226396 | 3.259828 | 0.6613761 | 0 | 2.774116 | 0
2018-02-04 20:29 | 105315.6 | 240.0011 | 3 | 11 | 4.257326 | 3.259955 | 0.7700446 | 0 | 3.235052 | 0
2018-02-04 20:31 | 105435.6 | 360.0011 | 3 | 11 | 4.290836 | 3.260144 | 0.8787125 | 0 | 3.699479 | 0
2018-02-04 20:33 | 105555.6 | 480.0003 | 3 | 11 | 4.327233 | 3.260068 | 0.9873747 | 0 | 4.167689 | 0
2018-02-04 20:35 | 105675.6 | 600.0015 | 3 | 11 | 4.365708 | 3.260161 | 1.096042 | 0 | 4.639993 | 0
2018-02-04 20:37 | 105795.6 | 720.0004 | 3 | 11 | 4.40032 | 3.18296 | 1.204507 | 0 | 5.115645 | 0
2018-02-04 20:39 | 105915.6 | 840.0011 | 3 | 11 | 4.400299 | 2.803712 | 1.303943 | 0 | 5.553192 | 0
2018-02-04 20:41 | 106035.6 | 960.0011 | 3 | 11 | 4.400241 | 2.492282 | 1.392068 | 0 | 5.940965 | 0
2018-02-04 20:43 | 106155.6 | 1080.0012 | 3 | 11 | 4.400286 | 2.229234 | 1.470625 | 0 | 6.286633 | 0
2018-02-04 20:45 | 106275.6 | 1200.0002 | 3 | 11 | 4.400193 | 2.006902 | 1.541125 | 0 | 6.596853 | 0
2018-02-04 20:47 | 106395.6 | 1320.0004 | 3 | 11 | 4.400257 | 1.818966 | 1.60482 | 0 | 6.877124 | 0
2018-02-04 20:49 | 106515.6 | 1440.0003 | 3 | 11 | 4.400236 | 1.655396 | 1.662653 | 0 | 7.131604 | 0
2018-02-04 20:51 | 106635.6 | 1560.0019 | 3 | 11 | 4.400223 | 1.51137 | 1.715372 | 0 | 7.363578 | 0
2018-02-04 20:53 | 106755.6 | 1680.0011 | 3 | 11 | 4.400211 | 1.38538 | 1.763606 | 0 | 7.57582 | 0
2018-02-04 20:55 | 106875.6 | 1800.0003 | 3 | 11 | 4.400204 | 1.275085 | 1.80791 | 0 | 7.770765 | 0
2018-02-04 20:57 | 106995.6 | 1920.0027 | 3 | 11 | 4.400243 | 1.177733 | 1.848742 | 0 | 7.950436 | 0
2018-02-04 20:59 | 107115.6 | 2040.001 | 3 | 11 | 4.400205 | 1.093535 | 1.886527 | 0 | 8.116695 | 0
2018-02-04 21:01 | 107235.6 | 2160.0003 | 3 | 11 | 4.400228 | 1.021045 | 1.921741 | 0 | 8.271645 | 0
2018-02-04 21:03 | 107355.6 | 2280.0003 | 3 | 11 | 4.400168 | 0.9533148 | 1.954631 | 0 | 8.416365 | 0
2018-02-04 21:05 | 107475.6 | 2400.001 | 3 | 11 | 4.400131 | 0.8903151 | 1.985367 | 0 | 8.551611 | 0
2018-02-04 21:07 | 107595.6 | 2520.0003 | 3 | 11 | 4.400217 | 0.8329124 | 2.014076 | 0 | 8.677937 | 0
2018-02-04 21:09 | 107715.6 | 2640.0002 | 3 | 11 | 4.400149 | 0.7768917 | 2.040882 | 0 | 8.795884 | 0
2018-02-04 21:11 | 107835.6 | 2760.0011 | 3 | 11 | 4.400167 | 0.7258444 | 2.065921 | 0 | 8.906062 | 0
2018-02-04 21:13 | 107955.6 | 2880.0011 | 3 | 11 | 4.400119 | 0.677536 | 2.089314 | 0 | 9.008997 | 0
2018-02-04 21:15 | 108075.6 | 3000.0018 | 3 | 11 | 4.400106 | 0.6316109 | 2.111145 | 0 | 9.105056 | 0
2018-02-04 21:17 | 108195.6 | 3120.0011 | 3 | 11 | 4.400191 | 0.5904169 | 2.131517 | 0 | 9.194694 | 0
2018-02-04 21:19 | 108315.6 | 3240.001 | 3 | 11 | 4.400149 | 0.5477943 | 2.150485 | 0 | 9.278157 | 0
2018-02-04 21:21 | 108435.6 | 3360.0007 | 3 | 11 | 4.400181 | 0.5081425 | 2.168074 | 0 | 9.355552 | 0
2018-02-04 21:23 | 108555.6 | 3480.0002 | 3 | 11 | 4.400169 | 0.4715681 | 2.184377 | 0 | 9.427286 | 0
2018-02-04 21:25 | 108675.6 | 3600.0004 | 3 | 11 | 4.400123 | 0.4389067 | 2.199543 | 0 | 9.494021 | 0
2018-02-04 21:27 | 108795.6 | 3720.0011 | 3 | 11 | 4.400158 | 0.4105692 | 2.213696 | 0 | 9.556293 | 0
2018-02-04 21:29 | 108915.6 | 3840.0003 | 3 | 11 | 4.400184 | 0.3846226 | 2.226934 | 0 | 9.614544 | 0
2018-02-04 21:31 | 109035.6 | 3960.0003 | 3 | 11 | 4.400112 | 0.3595476 | 2.239334 | 0 | 9.669108 | 0
2018-02-04 21:33 | 109155.6 | 4080.0019 | 3 | 11 | 4.400125 | 0.3376999 | 2.25096 | 0 | 9.720262 | 0
2018-02-04 21:35 | 109275.6 | 4200.0012 | 3 | 11 | 4.400148 | 0.3172359 | 2.26187 | 0 | 9.768268 | 0
2018-02-04 21:37 | 109395.6 | 4320.0003 | 3 | 11 | 4.400094 | 0.2978945 | 2.272118 | 0 | 9.813359 | 0
2018-02-04 21:39 | 109515.6 | 4440.0005 | 3 | 11 | 4.400099 | 0.2803497 | 2.281768 | 0 | 9.85582 | 0
2018-02-04 21:41 | 109635.6 | 4560.0011 | 3 | 11 | 4.400091 | 0.2645283 | 2.290856 | 0 | 9.895808 | 0
2018-02-04 21:43 | 109755.6 | 4680.0004 | 3 | 11 | 4.400135 | 0.2498655 | 2.29943 | 0 | 9.933536 | 0
2018-02-04 21:45 | 109875.6 | 4800.0003 | 3 | 11 | 4.400141 | 0.2358065 | 2.307516 | 0 | 9.969115 | 0
2018-02-04 21:47 | 109995.6 | 4920.0004 | 3 | 11 | 4.400122 | 0.2222519 | 2.31514 | 0 | 10.00266 | 0
2018-02-04 21:49 | 110115.6 | 5040.0011 | 3 | 11 | 4.400155 | 0.2106857 | 2.32234 | 0 | 10.03434 | 0
2018-02-04 21:51 | 110235.6 | 5160.0019 | 3 | 11 | 4.400117 | 0.1988468 | 2.329154 | 0 | 10.06432 | 0
2018-02-04 21:53 | 110355.6 | 5280.0011 | 3 | 11 | 4.400122 | 0.188942 | 2.335609 | 0 | 10.09273 | 0
2018-02-04 21:55 | 110475.6 | 5400.0002 | 3 | 11 | 4.40011 | 0.1788015 | 2.34173 | 0 | 10.11966 | 0
2018-02-04 21:57 | 110595.6 | 5520.0011 | 3 | 11 | 4.400068 | 0.1698389 | 2.347535 | 0 | 10.1452 | 0
2018-02-04 21:59 | 110715.6 | 5640.0003 | 3 | 11 | 4.400152 | 0.1628389 | 2.353078 | 0 | 10.1696 | 0
2018-02-04 22:01 | 110835.6 | 5760.0003 | 3 | 11 | 4.40009 | 0.1555023 | 2.358378 | 0 | 10.19291 | 0
2018-02-04 22:03 | 110955.6 | 5880.0011 | 3 | 11 | 4.400146 | 0.1494093 | 2.363442 | 0 | 10.2152 | 0
2018-02-04 22:05 | 111075.6 | 6000.0011 | 3 | 11 | 4.400122 | 0.1423025 | 2.368286 | 0 | 10.23651 | 0
2018-02-04 22:07 | 111195.6 | 6120.0003 | 3 | 11 | 4.400114 | 0.1357985 | 2.372916 | 0 | 10.25688 | 0
2018-02-04 22:09 | 111315.6 | 6240.0011 | 3 | 11 | 4.400154 | 0.1297159 | 2.377325 | 0 | 10.27629 | 0
2018-02-04 22:11 | 111435.6 | 6360.0011 | 3 | 11 | 4.400084 | 0.1228743 | 2.381528 | 0 | 10.29478 | 0
2018-02-04 22:13 | 111555.6 | 6480.0011 | 3 | 11 | 4.400043 | 0.1168718 | 2.385527 | 0 | 10.31237 | 0
2018-02-04 22:15 | 111675.6 | 6600.0011 | 3 | 11 | 4.400117 | 0.1121826 | 2.389339 | 0 | 10.32915 | 0
2018-02-04 22:17 | 111795.6 | 6720.0003 | 3 | 11 | 4.400085 | 0.1064749 | 2.392982 | 0 | 10.34517 | 0
2018-02-04 22:19 | 111915.6 | 6840.001 | 3 | 11 | 4.400103 | 0.101079 | 2.396433 | 0 | 10.36036 | 0
2018-02-04 22:21 | 112035.6 | 6960.0011 | 3 | 11 | 4.400057 | 0.09528637 | 2.3997 | 0 | 10.37474 | 0
2018-02-04 22:23 | 112155.6 | 7080.0002 | 3 | 11 | 4.400098 | 0.09046459 | 2.402801 | 0 | 10.38838 | 0
2018-02-04 22:25 | 112275.6 | 7200.0012 | 3 | 11 | 4.400134 | 0.08662033 | 2.405746 | 0 | 10.40134 | 0
2018-02-04 22:27 | 112395.6 | 7320.0003 | 3 | 11 | 4.400068 | 0.08239079 | 2.408551 | 0 | 10.41368 | 0
2018-02-04 22:28 | 112416.9 | 7341.2441 | 3 | 11 | 4.400115 | 0.08149433 | 2.409036 | 0 | 10.41581 | 0
2018-02-04 22:30 | 112536.9 | 120.001 | 4 | 11 | 4.387909 | 0 | 2.409036 | 0 | 10.41581 | 0
2018-02-04 22:32 | 112656.9 | 240.0001 | 4 | 11 | 4.386418 | 0 | 2.409036 | 0 | 10.41581 | 0
2018-02-04 22:33 | 112716.9 | 300.0016 | 4 | 11 | 4.385917 | 0 | 2.409036 | 0 | 10.41581 | 0
2018-02-04 22:35 | 112837 | 120.0002 | 5 | 11 | 3.643642 | -6.519901 | 2.409036 | 0.2172837 | 10.41581 | 0.8031155
2018-02-04 22:37 | 112957 | 240.001 | 5 | 11 | 3.597376 | -6.519881 | 2.409036 | 0.4346093 | 10.41581 | 1.590518
2018-02-04 22:39 | 113077 | 360.0011 | 5 | 11 | 3.530543 | -6.519846 | 2.409036 | 0.651928 | 10.41581 | 2.365172
2018-02-04 22:41 | 113197 | 480.001 | 5 | 11 | 3.460773 | -6.519881 | 2.409036 | 0.8692828 | 10.41581 | 3.124966
2018-02-04 22:43 | 113317 | 600.0003 | 5 | 11 | 3.395263 | -6.519833 | 2.409036 | 1.086587 | 10.41581 | 3.869709
2018-02-04 22:45 | 113437 | 720.0002 | 5 | 11 | 3.337643 | -6.519888 | 2.409036 | 1.303931 | 10.41581 | 4.601305
2018-02-04 22:47 | 113557 | 840.0003 | 5 | 11 | 3.284088 | -6.519851 | 2.409036 | 1.521251 | 10.41581 | 5.320796
2018-02-04 22:49 | 113677 | 960.001 | 5 | 11 | 3.23096 | -6.519848 | 2.409036 | 1.738571 | 10.41581 | 6.02872
2018-02-04 22:51 | 113797 | 1080.0003 | 5 | 11 | 3.173753 | -6.519863 | 2.409036 | 1.955897 | 10.41581 | 6.724799
2018-02-04 22:53 | 113917 | 1200.0011 | 5 | 11 | 3.103379 | -6.51983 | 2.409036 | 2.173214 | 10.41581 | 7.407174
2018-02-04 22:55 | 114037 | 1320.0002 | 5 | 11 | 3.005375 | -6.519845 | 2.409036 | 2.390542 | 10.41581 | 8.071698
2018-02-04 22:55 | 114042.2 | 1325.1457 | 5 | 11 | 3 | -6.520121 | 2.409036 | 2.399863 | 10.41581 | 8.099688
2018-02-04 22:57 | 114162.2 | 120 | 6 | 11 | 3.720131 | 0 | 2.409036 | 2.399863 | 10.41581 | 8.099688
2018-02-04 22:59 | 114282.2 | 240.0001 | 6 | 11 | 3.734986 | 0 | 2.409036 | 2.399863 | 10.41581 | 8.099688
2018-02-04 23:00 | 114342.2 | 300.0006 | 6 | 11 | 3.740972 | 0 | 2.409036 | 2.399863 | 10.41581 | 8.099688
2018-02-04 23:00 | 114342.2 | 0.0027 | 7 | 12 | 3.740942 | 0 | 0 | 0 | 0 | 0
2018-02-04 23:02 | 114462.2973 | 120.0001 | 2 | 12 | 4.20031 | 4.285949 | 0.156451 | 0 | 0.6520813 | 0
2018-02-04 23:04 | 114582.2981 | 240.0009 | 2 | 12 | 4.200239 | 3.876435 | 0.2915576 | 0 | 1.219567 | 0
2018-02-04 23:06 | 114702.2973 | 360.0001 | 2 | 12 | 4.200291 | 3.593423 | 0.4159959 | 0 | 1.74224 | 0
2018-02-04 23:08 | 114822.2974 | 480.0002 | 2 | 12 | 4.200295 | 3.311334 | 0.5310974 | 0 | 2.225696 | 0
2018-02-04 23:08 | 114843.4996 | 501.2024 | 2 | 12 | 4.20026 | 3.259995 | 0.5504363 | 0 | 2.306925 | 0
2018-02-04 23:10 | 114963.5 | 120.0002 | 3 | 12 | 4.226659 | 3.259841 | 0.6587058 | 0 | 2.762996 | 0
2018-02-04 23:12 | 115083.5 | 240.0018 | 3 | 12 | 4.257584 | 3.259812 | 0.7673835 | 0 | 3.22399 | 0
2018-02-04 23:14 | 115203.5 | 360.0002 | 3 | 12 | 4.291571 | 3.259898 | 0.876041 | 0 | 3.688426 | 0
2018-02-04 23:16 | 115323.5 | 480.0003 | 3 | 12 | 4.328301 | 3.260139 | 0.9847042 | 0 | 4.156734 | 0
2018-02-04 23:18 | 115443.5 | 600.0002 | 3 | 12 | 4.367176 | 3.260173 | 1.093372 | 0 | 4.629174 | 0
2018-02-04 23:20 | 115563.5 | 720.0011 | 3 | 12 | 4.400306 | 3.161771 | 1.201711 | 0 | 5.104431 | 0
2018-02-04 23:22 | 115683.5 | 840.0011 | 3 | 12 | 4.400267 | 2.786687 | 1.300549 | 0 | 5.539348 | 0
2018-02-04 23:24 | 115803.5 | 960.0003 | 3 | 12 | 4.400286 | 2.481246 | 1.388209 | 0 | 5.925075 | 0
2018-02-04 23:26 | 115923.5 | 1080.0004 | 3 | 12 | 4.400254 | 2.220464 | 1.466442 | 0 | 6.26932 | 0
2018-02-04 23:28 | 116043.5 | 1200.0002 | 3 | 12 | 4.400239 | 1.997165 | 1.536638 | 0 | 6.578201 | 0
2018-02-04 23:30 | 116163.5 | 1320.0002 | 3 | 12 | 4.400264 | 1.806633 | 1.599942 | 0 | 6.85675 | 0
2018-02-04 23:32 | 116283.5 | 1440.0002 | 3 | 12 | 4.4002 | 1.641666 | 1.657337 | 0 | 7.109303 | 0
2018-02-04 23:34 | 116403.5 | 1560.0011 | 3 | 12 | 4.400216 | 1.499434 | 1.709642 | 0 | 7.339456 | 0
2018-02-04 23:36 | 116523.5 | 1680.0011 | 3 | 12 | 4.400218 | 1.382771 | 1.757612 | 0 | 7.550532 | 0
2018-02-04 23:38 | 116643.5 | 1800.0003 | 3 | 12 | 4.400197 | 1.281925 | 1.80199 | 0 | 7.745809 | 0
2018-02-04 23:40 | 116763.5 | 1920.0018 | 3 | 12 | 4.400167 | 1.190673 | 1.843181 | 0 | 7.927054 | 0
2018-02-04 23:42 | 116883.5 | 2040.0002 | 3 | 12 | 4.400202 | 1.107446 | 1.88147 | 0 | 8.095535 | 0
2018-02-04 23:44 | 117003.5 | 2160.0003 | 3 | 12 | 4.400219 | 1.030462 | 1.917071 | 0 | 8.252186 | 0
2018-02-04 23:46 | 117123.5 | 2280.0002 | 3 | 12 | 4.40014 | 0.9581614 | 1.950199 | 0 | 8.397954 | 0
2018-02-04 23:48 | 117243.5 | 2400.0002 | 3 | 12 | 4.400168 | 0.8924017 | 1.981027 | 0 | 8.533607 | 0
2018-02-04 23:50 | 117363.5 | 2520.0004 | 3 | 12 | 4.400208 | 0.8309259 | 2.009735 | 0 | 8.659924 | 0
2018-02-04 23:52 | 117483.5 | 2640.0011 | 3 | 12 | 4.400193 | 0.7742949 | 2.03647 | 0 | 8.777562 | 0
2018-02-04 23:54 | 117603.5 | 2760.0018 | 3 | 12 | 4.40015 | 0.7201881 | 2.061375 | 0 | 8.887149 | 0
2018-02-04 23:56 | 117723.5 | 2880.0003 | 3 | 12 | 4.400187 | 0.6674623 | 2.084504 | 0 | 8.988922 | 0
2018-02-04 23:58 | 117843.5 | 3000.001 | 3 | 12 | 4.400201 | 0.6175423 | 2.105901 | 0 | 9.083074 | 0
2018-02-05 | 117963.5 | 3120.0011 | 3 | 12 | 4.400146 | 0.572649 | 2.125715 | 0 | 9.170259 | 0
2018-02-05 00:02 | 118083.5 | 3240.0003 | 3 | 12 | 4.400142 | 0.5327873 | 2.144133 | 0 | 9.2513 | 0
2018-02-05 00:04 | 118203.5 | 3360.0019 | 3 | 12 | 4.400099 | 0.496563 | 2.161292 | 0 | 9.326803 | 0
2018-02-05 00:06 | 118323.5 | 3480.0011 | 3 | 12 | 4.400157 | 0.4638271 | 2.177297 | 0 | 9.397227 | 0
2018-02-05 00:08 | 118443.5 | 3600.0003 | 3 | 12 | 4.400177 | 0.4334631 | 2.192245 | 0 | 9.463 | 0
2018-02-05 00:10 | 118563.5 | 3720.0003 | 3 | 12 | 4.400099 | 0.404851 | 2.206216 | 0 | 9.524474 | 0
2018-02-05 00:12 | 118683.5 | 3840.0011 | 3 | 12 | 4.400149 | 0.37959 | 2.219288 | 0 | 9.581994 | 0
2018-02-05 00:14 | 118803.5 | 3960.0011 | 3 | 12 | 4.400144 | 0.356307 | 2.231541 | 0 | 9.63591 | 0
2018-02-05 00:16 | 118923.5 | 4080.0002 | 3 | 12 | 4.400156 | 0.3348293 | 2.24306 | 0 | 9.686595 | 0
2018-02-05 00:18 | 119043.5 | 4200.0004 | 3 | 12 | 4.400157 | 0.3154783 | 2.25389 | 0 | 9.734247 | 0
2018-02-05 00:20 | 119163.5 | 4320.0011 | 3 | 12 | 4.400138 | 0.2968283 | 2.264085 | 0 | 9.779106 | 0
2018-02-05 00:22 | 119283.5 | 4440.0004 | 3 | 12 | 4.400077 | 0.278965 | 2.273685 | 0 | 9.821346 | 0
2018-02-05 00:24 | 119403.5 | 4560.0003 | 3 | 12 | 4.400137 | 0.2638178 | 2.282734 | 0 | 9.861165 | 0
2018-02-05 00:26 | 119523.5 | 4680 | 3 | 12 | 4.400105 | 0.2483921 | 2.291269 | 0 | 9.89872 | 0
2018-02-05 00:28 | 119643.5 | 4800.0012 | 3 | 12 | 4.400113 | 0.2344255 | 2.29932 | 0 | 9.934146 | 0
2018-02-05 00:30 | 119763.5 | 4920.0011 | 3 | 12 | 4.400162 | 0.2219276 | 2.306921 | 0 | 9.967589 | 0
2018-02-05 00:32 | 119883.5 | 5040.0003 | 3 | 12 | 4.400168 | 0.2098265 | 2.314095 | 0 | 9.999159 | 0
2018-02-05 00:34 | 120003.5 | 5160.0002 | 3 | 12 | 4.400105 | 0.1978369 | 2.320879 | 0 | 10.02901 | 0
2018-02-05 00:36 | 120123.5 | 5280.0003 | 3 | 12 | 4.400099 | 0.1874743 | 2.327303 | 0 | 10.05727 | 0
2018-02-05 00:38 | 120243.5 | 5400.0003 | 3 | 12 | 4.400167 | 0.1789303 | 2.333396 | 0 | 10.08408 | 0
2018-02-05 00:40 | 120363.5 | 5520.0011 | 3 | 12 | 4.400113 | 0.1702766 | 2.339205 | 0 | 10.10964 | 0
2018-02-05 00:42 | 120483.5 | 5640.0011 | 3 | 12 | 4.400079 | 0.1623716 | 2.34475 | 0 | 10.13404 | 0
2018-02-05 00:44 | 120603.5 | 5760.002 | 3 | 12 | 4.400075 | 0.1551981 | 2.350049 | 0 | 10.15736 | 0
2018-02-05 00:46 | 120723.5 | 5880.0011 | 3 | 12 | 4.400118 | 0.1486902 | 2.35511 | 0 | 10.17963 | 0
2018-02-05 00:48 | 120843.5 | 6000.0011 | 3 | 12 | 4.400023 | 0.1409092 | 2.359943 | 0 | 10.20089 | 0
2018-02-05 00:50 | 120963.5 | 6120.0011 | 3 | 12 | 4.400037 | 0.1340427 | 2.36455 | 0 | 10.22116 | 0
2018-02-05 00:52 | 121083.5 | 6240.0003 | 3 | 12 | 4.400093 | 0.1287012 | 2.368932 | 0 | 10.24045 | 0
2018-02-05 00:54 | 121203.5 | 6360.001 | 3 | 12 | 4.400099 | 0.1225739 | 2.373115 | 0 | 10.25885 | 0
2018-02-05 00:56 | 121323.5 | 6480.0003 | 3 | 12 | 4.400101 | 0.1164589 | 2.377103 | 0 | 10.2764 | 0
2018-02-05 00:58 | 121443.5 | 6600.001 | 3 | 12 | 4.400053 | 0.1107111 | 2.380899 | 0 | 10.2931 | 0
2018-02-05 01:00 | 121563.5 | 6720.0003 | 3 | 12 | 4.400116 | 0.1055279 | 2.384504 | 0 | 10.30896 | 0
2018-02-05 01:02 | 121683.5 | 6840.0002 | 3 | 12 | 4.400095 | 0.09959793 | 2.387921 | 0 | 10.324 | 0
2018-02-05 01:04 | 121803.5 | 6960.0019 | 3 | 12 | 4.40009 | 0.09451485 | 2.391158 | 0 | 10.33824 | 0
2018-02-05 01:06 | 121923.5 | 7080.0011 | 3 | 12 | 4.400131 | 0.09022045 | 2.394232 | 0 | 10.35176 | 0
2018-02-05 01:08 | 122043.5 | 7200.0011 | 3 | 12 | 4.400069 | 0.08590317 | 2.397155 | 0 | 10.36463 | 0
2018-02-05 01:10 | 122163.5 | 7320.0011 | 3 | 12 | 4.400116 | 0.0820179 | 2.399943 | 0 | 10.3769 | 0
2018-02-05 01:10 | 122171.8 | 7328.3144 | 3 | 12 | 4.400086 | 0.08149624 | 2.400131 | 0 | 10.37772 | 0
2018-02-05 01:12 | 122291.9 | 120 | 4 | 12 | 4.387911 | 0 | 2.400131 | 0 | 10.37772 | 0
2018-02-05 01:14 | 122411.9 | 239.9999 | 4 | 12 | 4.386431 | 0 | 2.400131 | 0 | 10.37772 | 0
2018-02-05 01:15 | 122471.9 | 300.0021 | 4 | 12 | 4.385889 | 0 | 2.400131 | 0 | 10.37772 | 0
2018-02-05 01:17 | 122591.9 | 120.0001 | 5 | 12 | 3.642766 | -6.519813 | 2.400131 | 0.2172812 | 10.37772 | 0.8029451
2018-02-05 01:19 | 122711.9 | 240.001 | 5 | 12 | 3.596305 | -6.51986 | 2.400131 | 0.4346091 | 10.37772 | 1.590212
2018-02-05 01:21 | 122831.9 | 360.0002 | 5 | 12 | 3.529357 | -6.519876 | 2.400131 | 0.6519415 | 10.37772 | 2.364669
2018-02-05 01:23 | 122951.9 | 480.0002 | 5 | 12 | 3.461019 | -6.519861 | 2.400131 | 0.8692734 | 10.37772 | 3.124238
2018-02-05 01:25 | 123071.9 | 600.001 | 5 | 12 | 3.396196 | -6.51983 | 2.400131 | 1.086604 | 10.37772 | 3.869275
2018-02-05 01:27 | 123191.9 | 720.0009 | 5 | 12 | 3.337591 | -6.519905 | 2.400131 | 1.303922 | 10.37772 | 4.600827
2018-02-05 01:29 | 123311.9 | 840.0002 | 5 | 12 | 3.283249 | -6.51983 | 2.400131 | 1.521213 | 10.37772 | 5.320096
2018-02-05 01:31 | 123431.9 | 960.0001 | 5 | 12 | 3.229684 | -6.51988 | 2.400131 | 1.738567 | 10.37772 | 6.027921
2018-02-05 01:33 | 123551.9 | 1080.0002 | 5 | 12 | 3.172471 | -6.519818 | 2.400131 | 1.955864 | 10.37772 | 6.723683
2018-02-05 01:35 | 123671.9 | 1200.0001 | 5 | 12 | 3.103121 | -6.519841 | 2.400131 | 2.1732 | 10.37772 | 7.406017
2018-02-05 01:37 | 123791.9 | 1320.0002 | 5 | 12 | 3.004757 | -6.519878 | 2.400131 | 2.390506 | 10.37772 | 8.070472
2018-02-05 01:37 | 123796.6 | 1324.6552 | 5 | 12 | 2.999998 | -6.519794 | 2.400131 | 2.398957 | 10.37772 | 8.095844
2018-02-05 01:39 | 123916.7 | 120.001 | 6 | 12 | 3.720101 | 0 | 2.400131 | 2.398957 | 10.37772 | 8.095844
2018-02-05 01:41 | 124036.7 | 240.0009 | 6 | 12 | 3.735021 | 0 | 2.400131 | 2.398957 | 10.37772 | 8.095844
2018-02-05 01:42 | 124096.7 | 300.0025 | 6 | 12 | 3.740971 | 0 | 2.400131 | 2.398957 | 10.37772 | 8.095844
2018-02-05 01:42 | 124096.7 | 0.0027 | 7 | 13 | 3.740912 | 0 | 0 | 0 | 0 | 0
2018-02-05 01:44 | 124216.7 | 120.0002 | 2 | 13 | 4.200324 | 4.284562 | 0.1564038 | 3.316e-09 | 0.6518873 | 1.2405e-08
2018-02-05 01:46 | 124336.7 | 240.0018 | 2 | 13 | 4.200256 | 3.872804 | 0.291451 | 3.316e-09 | 1.219124 | 1.2405e-08
2018-02-05 01:48 | 124456.7 | 360.0002 | 2 | 13 | 4.200256 | 3.58847 | 0.4157404 | 3.316e-09 | 1.741172 | 1.2405e-08
2018-02-05 01:50 | 124576.7 | 480.0019 | 2 | 13 | 4.200279 | 3.305993 | 0.5306531 | 3.316e-09 | 2.223835 | 1.2405e-08
2018-02-05 01:51 | 124596 | 499.2929 | 2 | 13 | 4.200262 | 3.259995 | 0.548236 | 3.316e-09 | 2.297688 | 1.2405e-08
2018-02-05 01:53 | 124716 | 120.0018 | 3 | 13 | 4.226701 | 3.259862 | 0.6565138 | 3.316e-09 | 2.753795 | 1.2405e-08
2018-02-05 01:55 | 124836 | 240.0001 | 3 | 13 | 4.257772 | 3.260192 | 0.765173 | 3.316e-09 | 3.214719 | 1.2405e-08
2018-02-05 01:57 | 124956 | 360.0001 | 3 | 13 | 4.29161 | 3.259883 | 0.8738338 | 3.316e-09 | 3.679183 | 1.2405e-08
2018-02-05 01:59 | 125076 | 480.001 | 3 | 13 | 4.328204 | 3.259805 | 0.9824925 | 3.316e-09 | 4.14747 | 1.2405e-08
2018-02-05 02:01 | 125196 | 600.0001 | 3 | 13 | 4.366957 | 3.260171 | 1.091158 | 3.316e-09 | 4.619881 | 1.2405e-08
2018-02-05 02:03 | 125316 | 720.0018 | 3 | 13 | 4.400292 | 3.165936 | 1.199529 | 3.316e-09 | 5.095249 | 1.2405e-08
2018-02-05 02:05 | 125436 | 840.0001 | 3 | 13 | 4.400296 | 2.792632 | 1.298529 | 3.316e-09 | 5.530876 | 1.2405e-08
2018-02-05 02:07 | 125556 | 960.001 | 3 | 13 | 4.400238 | 2.480113 | 1.386218 | 3.316e-09 | 5.916731 | 1.2405e-08
2018-02-05 02:09 | 125676 | 1080.001 | 3 | 13 | 4.400243 | 2.218165 | 1.464406 | 3.316e-09 | 6.260779 | 1.2405e-08
2018-02-05 02:11 | 125796 | 1200.0002 | 3 | 13 | 4.40021 | 1.994933 | 1.534518 | 3.316e-09 | 6.569287 | 1.2405e-08
2018-02-05 02:13 | 125916 | 1320.0001 | 3 | 13 | 4.400249 | 1.814837 | 1.597922 | 3.316e-09 | 6.848279 | 1.2405e-08
2018-02-05 02:15 | 126036 | 1440.0009 | 3 | 13 | 4.400244 | 1.663957 | 1.65583 | 3.316e-09 | 7.103089 | 1.2405e-08
2018-02-05 02:17 | 126156 | 1560.001 | 3 | 13 | 4.400196 | 1.528843 | 1.709 | 3.316e-09 | 7.337049 | 1.2405e-08
2018-02-05 02:19 | 126276 | 1680.0001 | 3 | 13 | 4.400255 | 1.408205 | 1.757897 | 3.316e-09 | 7.552206 | 1.2405e-08
2018-02-05 02:21 | 126396 | 1800.0002 | 3 | 13 | 4.400235 | 1.30053 | 1.802992 | 3.316e-09 | 7.75063 | 1.2405e-08
2018-02-05 02:23 | 126516 | 1920.0001 | 3 | 13 | 4.400176 | 1.202139 | 1.844675 | 3.316e-09 | 7.934044 | 1.2405e-08
2018-02-05 02:25 | 126636 | 2040.0009 | 3 | 13 | 4.400196 | 1.11387 | 1.88325 | 3.316e-09 | 8.103784 | 1.2405e-08
2018-02-05 02:27 | 126756 | 2160.0009 | 3 | 13 | 4.40016 | 1.031939 | 1.918997 | 3.316e-09 | 8.261077 | 1.2405e-08
2018-02-05 02:29 | 126876 | 2280.0002 | 3 | 13 | 4.400147 | 0.9568911 | 1.952142 | 3.316e-09 | 8.406921 | 1.2405e-08
2018-02-05 02:31 | 126996 | 2400.0011 | 3 | 13 | 4.400152 | 0.8880243 | 1.982901 | 3.316e-09 | 8.542269 | 1.2405e-08
2018-02-05 02:33 | 127116 | 2520.0001 | 3 | 13 | 4.400141 | 0.8197994 | 2.01137 | 3.316e-09 | 8.667538 | 1.2405e-08
2018-02-05 02:35 | 127236 | 2640.0003 | 3 | 13 | 4.400173 | 0.7577696 | 2.037654 | 3.316e-09 | 8.783191 | 1.2405e-08
2018-02-05 02:37 | 127356 | 2760.0009 | 3 | 13 | 4.40021 | 0.7025661 | 2.061961 | 3.316e-09 | 8.890144 | 1.2405e-08
2018-02-05 02:39 | 127476 | 2880.001 | 3 | 13 | 4.400148 | 0.6523647 | 2.084524 | 3.316e-09 | 8.989429 | 1.2405e-08
2018-02-05 02:41 | 127596 | 3000.0002 | 3 | 13 | 4.40021 | 0.6081076 | 2.105518 | 3.316e-09 | 9.081805 | 1.2405e-08
2018-02-05 02:43 | 127716 | 3120.0017 | 3 | 13 | 4.400225 | 0.5665751 | 2.125067 | 3.316e-09 | 9.167821 | 1.2405e-08
2018-02-05 02:45 | 127836 | 3240.0011 | 3 | 13 | 4.400183 | 0.5274467 | 2.14328 | 3.316e-09 | 9.247961 | 1.2405e-08
2018-02-05 02:47 | 127956 | 3360.0002 | 3 | 13 | 4.400183 | 0.4923182 | 2.160264 | 3.316e-09 | 9.322698 | 1.2405e-08
2018-02-05 02:49 | 128076 | 3480.0002 | 3 | 13 | 4.400151 | 0.4598579 | 2.176121 | 3.316e-09 | 9.39247 | 1.2405e-08
2018-02-05 02:51 | 128196 | 3600.001 | 3 | 13 | 4.400165 | 0.4306993 | 2.190955 | 3.316e-09 | 9.457741 | 1.2405e-08
2018-02-05 02:53 | 128316 | 3720.0018 | 3 | 13 | 4.40011 | 0.4030352 | 2.204844 | 3.316e-09 | 9.518854 | 1.2405e-08
2018-02-05 02:55 | 128436 | 3840.001 | 3 | 13 | 4.400171 | 0.3786221 | 2.217865 | 3.316e-09 | 9.576148 | 1.2405e-08
2018-02-05 02:57 | 128556 | 3960.0009 | 3 | 13 | 4.400134 | 0.3551836 | 2.230092 | 3.316e-09 | 9.629949 | 1.2405e-08
2018-02-05 02:59 | 128676 | 4080.0005 | 3 | 13 | 4.400121 | 0.3341227 | 2.241573 | 3.316e-09 | 9.680465 | 1.2405e-08
2018-02-05 03:01 | 128796 | 4200.0002 | 3 | 13 | 4.400065 | 0.313611 | 2.252374 | 3.316e-09 | 9.727992 | 1.2405e-08
2018-02-05 03:03 | 128916 | 4320.0011 | 3 | 13 | 4.400084 | 0.2950096 | 2.262534 | 3.316e-09 | 9.772698 | 1.2405e-08
2018-02-05 03:05 | 129036 | 4440.001 | 3 | 13 | 4.400149 | 0.2787714 | 2.272098 | 3.316e-09 | 9.81478 | 1.2405e-08
2018-02-05 03:07 | 129156 | 4560.0003 | 3 | 13 | 4.400106 | 0.2625237 | 2.281111 | 3.316e-09 | 9.854441 | 1.2405e-08
2018-02-05 03:09 | 129276 | 4680.0002 | 3 | 13 | 4.400105 | 0.2473631 | 2.289617 | 3.316e-09 | 9.891868 | 1.2405e-08
2018-02-05 03:11 | 129396 | 4800.001 | 3 | 13 | 4.400163 | 0.2343588 | 2.297639 | 3.316e-09 | 9.927163 | 1.2405e-08
2018-02-05 03:13 | 129516 | 4920.0002 | 3 | 13 | 4.400108 | 0.2207737 | 2.305216 | 3.316e-09 | 9.960503 | 1.2405e-08
2018-02-05 03:15 | 129636 | 5040.0009 | 3 | 13 | 4.400071 | 0.2082882 | 2.312378 | 3.316e-09 | 9.992018 | 1.2405e-08
2018-02-05 03:17 | 129756 | 5160.0002 | 3 | 13 | 4.400143 | 0.1978254 | 2.319149 | 3.316e-09 | 10.02181 | 1.2405e-08
2018-02-05 03:19 | 129876 | 5280.001 | 3 | 13 | 4.400075 | 0.187458 | 2.325565 | 3.316e-09 | 10.05004 | 1.2405e-08
2018-02-05 03:21 | 129996 | 5400.0002 | 3 | 13 | 4.400119 | 0.1792383 | 2.331677 | 3.316e-09 | 10.07693 | 1.2405e-08
2018-02-05 03:23 | 130116 | 5520.001 | 3 | 13 | 4.400166 | 0.1717396 | 2.337515 | 3.316e-09 | 10.10262 | 1.2405e-08
2018-02-05 03:25 | 130236 | 5640.0009 | 3 | 13 | 4.400144 | 0.1638498 | 2.343086 | 3.316e-09 | 10.12714 | 1.2405e-08
2018-02-05 03:27 | 130356 | 5760.0002 | 3 | 13 | 4.400115 | 0.1559067 | 2.348401 | 3.316e-09 | 10.15052 | 1.2405e-08
2018-02-05 03:29 | 130476 | 5880.0009 | 3 | 13 | 4.400107 | 0.1483431 | 2.353473 | 3.316e-09 | 10.17284 | 1.2405e-08
2018-02-05 03:31 | 130596 | 6000.0002 | 3 | 13 | 4.400086 | 0.1416015625 | 2.358308 | 3.316e-09 | 10.19412 | 1.2405e-08
2018-02-05 03:33 | 130716 | 6120.0002 | 3 | 13 | 4.400144 | 0.1354856 | 2.362911 | 3.316e-09 | 10.21437 | 1.2405e-08
2018-02-05 03:35 | 130836 | 6240.0002 | 3 | 13 | 4.400074 | 0.1283379 | 2.367297 | 3.316e-09 | 10.23367 | 1.2405e-08
2018-02-05 03:37 | 130956 | 6360.0002 | 3 | 13 | 4.400056 | 0.122323 | 2.371481 | 3.316e-09 | 10.25208 | 1.2405e-08
2018-02-05 03:39 | 131076 | 6480.0002 | 3 | 13 | 4.400066 | 0.1164856 | 2.375463 | 3.316e-09 | 10.2696 | 1.2405e-08
2018-02-05 03:41 | 131196 | 6600.0002 | 3 | 13 | 4.400065 | 0.1103716 | 2.379251 | 3.316e-09 | 10.28627 | 1.2405e-08
2018-02-05 03:43 | 131316 | 6720.0001 | 3 | 13 | 4.400053 | 0.1042957 | 2.38283 | 3.316e-09 | 10.30201 | 1.2405e-08
2018-02-05 03:45 | 131436 | 6840.0002 | 3 | 13 | 4.40011 | 0.09921646 | 2.386229 | 3.316e-09 | 10.31697 | 1.2405e-08
2018-02-05 03:47 | 131556 | 6960.0001 | 3 | 13 | 4.400072 | 0.09414768 | 2.389444 | 3.316e-09 | 10.33112 | 1.2405e-08
2018-02-05 03:49 | 131676 | 7080.0018 | 3 | 13 | 4.400012 | 0.08914852 | 2.392509 | 3.316e-09 | 10.3446 | 1.2405e-08
2018-02-05 03:51 | 131796 | 7200.0001 | 3 | 13 | 4.400095 | 0.08556843 | 2.395432 | 3.316e-09 | 10.35746 | 1.2405e-08
2018-02-05 03:53 | 131916 | 7320.0002 | 3 | 13 | 4.400076 | 0.08162785 | 2.398212 | 3.316e-09 | 10.3697 | 1.2405e-08
2018-02-05 03:53 | 131929.4 | 7333.352 | 3 | 13 | 4.40011 | 0.08149624 | 2.398515 | 3.316e-09 | 10.37103 | 1.2405e-08
2018-02-05 03:55 | 132049.4 | 120.0008 | 4 | 13 | 4.387926 | 0 | 2.398515 | 3.316e-09 | 10.37103 | 1.2405e-08
2018-02-05 03:57 | 132169.4 | 240 | 4 | 13 | 4.386436 | 0 | 2.398515 | 3.316e-09 | 10.37103 | 1.2405e-08
2018-02-05 03:58 | 132229.4 | 300.0022 | 4 | 13 | 4.385906 | 0 | 2.398515 | 3.316e-09 | 10.37103 | 1.2405e-08
2018-02-05 04:00 | 132349.5 | 120.0009 | 5 | 13 | 3.642704 | -6.519816 | 2.398515 | 0.2172813 | 10.37103 | 0.8028402
2018-02-05 04:02 | 132469.5 | 240.001 | 5 | 13 | 3.596554 | -6.519861 | 2.398515 | 0.4346328 | 10.37103 | 1.590195
2018-02-05 04:04 | 132589.5 | 360.0011 | 5 | 13 | 3.529955 | -6.519911 | 2.398515 | 0.6519656 | 10.37103 | 2.364776
2018-02-05 04:06 | 132709.5 | 480.0001 | 5 | 13 | 3.460314 | -6.519871 | 2.398515 | 0.8692577 | 10.37103 | 3.124197
2018-02-05 04:08 | 132829.5 | 600.0002 | 5 | 13 | 3.395493 | -6.519927 | 2.398515 | 1.086587 | 10.37103 | 3.869075
2018-02-05 04:10 | 132949.5 | 720.0001 | 5 | 13 | 3.337526 | -6.51987 | 2.398515 | 1.303911 | 10.37103 | 4.600597
2018-02-05 04:12 | 133069.5 | 840.0009 | 5 | 13 | 3.283621 | -6.519868 | 2.398515 | 1.52125 | 10.37103 | 5.320064
2018-02-05 04:14 | 133189.5 | 960.0002 | 5 | 13 | 3.230737 | -6.519845 | 2.398515 | 1.738558 | 10.37103 | 6.027903
2018-02-05 04:16 | 133309.5 | 1080.0001 | 5 | 13 | 3.172949 | -6.519928 | 2.398515 | 1.955866 | 10.37103 | 6.723821
2018-02-05 04:18 | 133429.5 | 1200.0002 | 5 | 13 | 3.102239 | -6.519828 | 2.398515 | 2.173204 | 10.37103 | 7.406086
2018-02-05 04:20 | 133549.5 | 1320.001 | 5 | 13 | 3.004131 | -6.51983 | 2.398515 | 2.390537 | 10.37103 | 8.070332
2018-02-05 04:20 | 133553.6 | 1324.0936 | 5 | 13 | 3 | -6.51983 | 2.398515 | 2.39795 | 10.37103 | 8.092585
2018-02-05 04:22 | 133673.7 | 120.0011 | 6 | 13 | 3.720172 | 0 | 2.398515 | 2.39795 | 10.37103 | 8.092585
2018-02-05 04:24 | 133793.7 | 240.0011 | 6 | 13 | 3.735053 | 0 | 2.398515 | 2.39795 | 10.37103 | 8.092585
2018-02-05 04:25 | 133853.7 | 300.0017 | 6 | 13 | 3.741042 | 0 | 2.398515 | 2.39795 | 10.37103 | 8.092585
2018-02-05 04:25 | 133853.7 | 0.0027 | 7 | 14 | 3.741121 | 0 | 0 | 0 | 0 | 0
2018-02-05 04:27 | 133973.7 | 120.0009 | 2 | 14 | 4.200319 | 4.270682 | 0.156227 | 2.004e-09 | 0.6511961 | 7.498e-09
2018-02-05 04:29 | 134093.7 | 240.0001 | 2 | 14 | 4.200257 | 3.858092 | 0.2907588 | 2.004e-09 | 1.216267 | 7.498e-09
2018-02-05 04:31 | 134213.7 | 360.0009 | 2 | 14 | 4.200253 | 3.57624 | 0.4146038 | 2.004e-09 | 1.736449 | 7.498e-09
2018-02-05 04:33 | 134333.7 | 480.0002 | 2 | 14 | 4.200249 | 3.298165 | 0.5292126 | 2.004e-09 | 2.217836 | 7.498e-09
2018-02-05 04:33 | 134349.9 | 496.1032 | 2 | 14 | 4.200289 | 3.25999 | 0.5438789 | 2.004e-09 | 2.279438 | 7.498e-09
2018-02-05 04:35 | 134469.9 | 120.001 | 3 | 14 | 4.226291 | 3.25987 | 0.652136 | 2.004e-09 | 2.73543 | 7.498e-09
2018-02-05 04:37 | 134589.9 | 240.0006 | 3 | 14 | 4.257193 | 3.259841 | 0.7608091 | 2.004e-09 | 3.19637 | 7.498e-09
2018-02-05 04:39 | 134709.9 | 360.0002 | 3 | 14 | 4.290965 | 3.259858 | 0.8694606 | 2.004e-09 | 3.660731 | 7.498e-09
2018-02-05 04:41 | 134829.9 | 480.0012 | 3 | 14 | 4.327741 | 3.260043 | 0.9781233 | 2.004e-09 | 4.128967 | 7.498e-09
2018-02-05 04:43 | 134949.9 | 600.001 | 3 | 14 | 4.366555 | 3.259835 | 1.086785 | 2.004e-09 | 4.601324 | 7.498e-09
2018-02-05 04:45 | 135069.9 | 720.001 | 3 | 14 | 4.4003 | 3.172313 | 1.19518 | 2.004e-09 | 5.076756 | 7.498e-09
2018-02-05 04:47 | 135189.9 | 840.0011 | 3 | 14 | 4.400264 | 2.797833 | 1.294376 | 2.004e-09 | 5.513244 | 7.498e-09
2018-02-05 04:49 | 135309.9 | 960.0002 | 3 | 14 | 4.400214 | 2.500684 | 1.382521 | 2.004e-09 | 5.901104 | 7.498e-09
2018-02-05 04:51 | 135429.9 | 1080.0011 | 3 | 14 | 4.400248 | 2.252595 | 1.461632 | 2.004e-09 | 6.249215 | 7.498e-09
2018-02-05 04:53 | 135549.9 | 1200.001 | 3 | 14 | 4.400252 | 2.038346 | 1.533036 | 2.004e-09 | 6.56341 | 7.498e-09
2018-02-05 04:55 | 135669.9 | 1320.0018 | 3 | 14 | 4.400249 | 1.851117 | 1.59778 | 2.004e-09 | 6.848298 | 7.498e-09
2018-02-05 04:57 | 135789.9 | 1440.0002 | 3 | 14 | 4.400249 | 1.689664 | 1.656718 | 2.004e-09 | 7.107638 | 7.498e-09
2018-02-05 04:59 | 135909.9 | 1560.0003 | 3 | 14 | 4.400237 | 1.546432 | 1.710581 | 2.004e-09 | 7.344648 | 7.498e-09
2018-02-05 05:01 | 136029.9 | 1680.0011 | 3 | 14 | 4.400248 | 1.419133 | 1.759952 | 2.004e-09 | 7.561892 | 7.498e-09
2018-02-05 05:03 | 136149.9 | 1800.0011 | 3 | 14 | 4.400191 | 1.305255 | 1.805321 | 2.004e-09 | 7.761522 | 7.498e-09
2018-02-05 05:05 | 136269.9 | 1920.0011 | 3 | 14 | 4.40017 | 1.203238 | 1.847112 | 2.004e-09 | 7.945413 | 7.498e-09
2018-02-05 05:07 | 136389.9 | 2040.0002 | 3 | 14 | 4.400238 | 1.111708 | 1.885686 | 2.004e-09 | 8.115146 | 7.498e-09
2018-02-05 05:09 | 136509.9 | 2160.001 | 3 | 14 | 4.400208 | 1.021538 | 1.921215 | 2.004e-09 | 8.271482 | 7.498e-09
2018-02-05 05:11 | 136629.9 | 2280.0003 | 3 | 14 | 4.400177 | 0.9395819 | 1.953876 | 2.004e-09 | 8.415197 | 7.498e-09
2018-02-05 05:13 | 136749.9 | 2400.0003 | 3 | 14 | 4.400167 | 0.868578 | 1.983984 | 2.004e-09 | 8.547678 | 7.498e-09
2018-02-05 05:15 | 136869.9 | 2520.0011 | 3 | 14 | 4.400163 | 0.8051605 | 2.011873 | 2.004e-09 | 8.670392 | 7.498e-09
2018-02-05 05:17 | 136989.9 | 2640.0002 | 3 | 14 | 4.400125 | 0.7471142 | 2.037743 | 2.004e-09 | 8.784226 | 7.498e-09
2018-02-05 05:19 | 137109.9 | 2760.0006 | 3 | 14 | 4.40021 | 0.695591 | 2.061776 | 2.004e-09 | 8.889976 | 7.498e-09
2018-02-05 05:21 | 137229.9 | 2880.001 | 3 | 14 | 4.400217 | 0.6476583 | 2.084138 | 2.004e-09 | 8.98837 | 7.498e-09
2018-02-05 05:23 | 137349.9 | 3000.0011 | 3 | 14 | 4.400122 | 0.6027756 | 2.104974 | 2.004e-09 | 9.080051 | 7.498e-09
2018-02-05 05:25 | 137469.9 | 3120.0003 | 3 | 14 | 4.400193 | 0.5637264 | 2.124408 | 2.004e-09 | 9.165569 | 7.498e-09
2018-02-05 05:27 | 137589.9 | 3240.0011 | 3 | 14 | 4.400185 | 0.5266609 | 2.142559 | 2.004e-09 | 9.245436 | 7.498e-09
2018-02-05 05:29 | 137709.9 | 3360.0003 | 3 | 14 | 4.400132 | 0.491683 | 2.159521 | 2.004e-09 | 9.320067 | 7.498e-09
2018-02-05 05:31 | 137829.9 | 3480.0002 | 3 | 14 | 4.400191 | 0.4607239 | 2.175387 | 2.004e-09 | 9.389882 | 7.498e-09
2018-02-05 05:33 | 137949.9 | 3600.0003 | 3 | 14 | 4.400173 | 0.4310207 | 2.190234 | 2.004e-09 | 9.455212 | 7.498e-09
2018-02-05 05:35 | 138069.9 | 3720.0011 | 3 | 14 | 4.400061 | 0.4026661 | 2.204131 | 2.004e-09 | 9.516359 | 7.498e-09
2018-02-05 05:37 | 138189.9 | 3840.0003 | 3 | 14 | 4.400171 | 0.3785601 | 2.21715 | 2.004e-09 | 9.573645 | 7.498e-09
2018-02-05 05:39 | 138309.9 | 3960.0011 | 3 | 14 | 4.400199 | 0.3556719 | 2.229365 | 2.004e-09 | 9.627392 | 7.498e-09
2018-02-05 05:41 | 138429.9 | 4080.0004 | 3 | 14 | 4.400095 | 0.3326778 | 2.240828 | 2.004e-09 | 9.677834 | 7.498e-09
2018-02-05 05:43 | 138549.9 | 4200.0012 | 3 | 14 | 4.400132 | 0.3130255 | 2.251593 | 2.004e-09 | 9.725199 | 7.498e-09
2018-02-05 05:45 | 138669.9 | 4320.0003 | 3 | 14 | 4.400157 | 0.295083 | 2.261719 | 2.004e-09 | 9.769757 | 7.498e-09
2018-02-05 05:47 | 138789.9 | 4440.0012 | 3 | 14 | 4.400152 | 0.2778168 | 2.271255 | 2.004e-09 | 9.811715 | 7.498e-09
2018-02-05 05:49 | 138909.9 | 4560.0015 | 3 | 14 | 4.400157 | 0.2623444 | 2.280246 | 2.004e-09 | 9.851276 | 7.498e-09
2018-02-05 05:51 | 139029.9 | 4680.0009 | 3 | 14 | 4.400109 | 0.2470951 | 2.288738 | 2.004e-09 | 9.888641 | 7.498e-09
2018-02-05 05:53 | 139149.9 | 4800.0003 | 3 | 14 | 4.400139 | 0.2343588 | 2.296767 | 2.004e-09 | 9.923973 | 7.498e-09
2018-02-05 05:55 | 139269.9 | 4920.001 | 3 | 14 | 4.400068 | 0.2211733 | 2.304365 | 2.004e-09 | 9.957404 | 7.498e-09
2018-02-05 05:57 | 139389.9 | 5040.0011 | 3 | 14 | 4.40006 | 0.2096643 | 2.311558 | 2.004e-09 | 9.989052 | 7.498e-09
2018-02-05 05:59 | 139509.9 | 5160.0002 | 3 | 14 | 4.400054 | 0.1978674 | 2.318369 | 2.004e-09 | 10.01902 | 7.498e-09
2018-02-05 06:01 | 139629.9 | 5280.0011 | 3 | 14 | 4.400138 | 0.189661 | 2.324834 | 2.004e-09 | 10.04747 | 7.498e-09
2018-02-05 06:03 | 139749.9 | 5400.0011 | 3 | 14 | 4.400054 | 0.1807098 | 2.331003 | 2.004e-09 | 10.07462 | 7.498e-09
2018-02-05 06:05 | 139869.9 | 5520.0019 | 3 | 14 | 4.400123 | 0.1728067 | 2.336895 | 2.004e-09 | 10.10054 | 7.498e-09
2018-02-05 06:07 | 139989.9 | 5640.0011 | 3 | 14 | 4.400097 | 0.1648197 | 2.342518 | 2.004e-09 | 10.12528 | 7.498e-09
2018-02-05 06:09 | 140109.9 | 5760.0011 | 3 | 14 | 4.400067 | 0.1565666 | 2.347874 | 2.004e-09 | 10.14885 | 7.498e-09
2018-02-05 06:11 | 140229.9 | 5880.0003 | 3 | 14 | 4.400126 | 0.1495399 | 2.352975 | 2.004e-09 | 10.17129 | 7.498e-09
2018-02-05 06:13 | 140349.9 | 6000.0019 | 3 | 14 | 4.400148 | 0.1427002 | 2.357836 | 2.004e-09 | 10.19268 | 7.498e-09
2018-02-05 06:15 | 140469.9 | 6120.0011 | 3 | 14 | 4.400072 | 0.1350679 | 2.362457 | 2.004e-09 | 10.21301 | 7.498e-09
2018-02-05 06:17 | 140589.9 | 6240.0002 | 3 | 14 | 4.400043 | 0.1286507 | 2.366854 | 2.004e-09 | 10.23236 | 7.498e-09
2018-02-05 06:19 | 140709.9 | 6360.0003 | 3 | 14 | 4.40009 | 0.1228924 | 2.371047 | 2.004e-09 | 10.25081 | 7.498e-09
2018-02-05 06:21 | 140829.9 | 6480.0011 | 3 | 14 | 4.400038 | 0.116436 | 2.375039 | 2.004e-09 | 10.26837 | 7.498e-09
2018-02-05 06:23 | 140949.9 | 6600.0003 | 3 | 14 | 4.400046 | 0.1099873 | 2.378825 | 2.004e-09 | 10.28503 | 7.498e-09
2018-02-05 06:25 | 141069.9 | 6720.0003 | 3 | 14 | 4.400075 | 0.1042337 | 2.382406 | 2.004e-09 | 10.30079 | 7.498e-09
2018-02-05 06:27 | 141189.9 | 6840.0011 | 3 | 14 | 4.400111 | 0.09966183 | 2.385799 | 2.004e-09 | 10.31572 | 7.498e-09
2018-02-05 06:29 | 141309.9 | 6960.0003 | 3 | 14 | 4.400141 | 0.09480953 | 2.389028 | 2.004e-09 | 10.32993 | 7.498e-09
2018-02-05 06:31 | 141429.9 | 7080.0003 | 3 | 14 | 4.400018 | 0.0895462 | 2.392097 | 2.004e-09 | 10.34343 | 7.498e-09
2018-02-05 06:33 | 141549.9 | 7200.0003 | 3 | 14 | 4.400043 | 0.0855608 | 2.395022 | 2.004e-09 | 10.3563 | 7.498e-09
2018-02-05 06:35 | 141669.9 | 7320.0011 | 3 | 14 | 4.400099 | 0.08197212 | 2.397815 | 2.004e-09 | 10.36859 | 7.498e-09
2018-02-05 06:35 | 141670.9 | 7321.0697 | 3 | 14 | 4.400074 | 0.08149052 | 2.397839 | 2.004e-09 | 10.3687 | 7.498e-09
2018-02-05 06:37 | 141791 | 119.9999 | 4 | 14 | 4.387827 | 0 | 2.397839 | 2.004e-09 | 10.3687 | 7.498e-09
2018-02-05 06:39 | 141911 | 240.0008 | 4 | 14 | 4.386332 | 0 | 2.397839 | 2.004e-09 | 10.3687 | 7.498e-09
2018-02-05 06:40 | 141971 | 300.0006 | 4 | 14 | 4.385787 | 0 | 2.397839 | 2.004e-09 | 10.3687 | 7.498e-09
2018-02-05 06:42 | 142091.1 | 120.0001 | 5 | 14 | 3.642822 | -6.519793 | 2.397839 | 0.2172967 | 10.3687 | 0.8029748
2018-02-05 06:44 | 142211.1 | 240.0002 | 5 | 14 | 3.596449 | -6.519893 | 2.397839 | 0.4346043 | 10.3687 | 1.590153
2018-02-05 06:46 | 142331.1 | 360.0002 | 5 | 14 | 3.529778 | -6.520211 | 2.397839 | 0.6519496 | 10.3687 | 2.364769
2018-02-05 06:48 | 142451.1 | 480.001 | 5 | 14 | 3.460855 | -6.519843 | 2.397839 | 0.8692838 | 10.3687 | 3.124362
2018-02-05 06:50 | 142571.1 | 600.0002 | 5 | 14 | 3.395831 | -6.519876 | 2.397839 | 1.086599 | 10.3687 | 3.869298
2018-02-05 06:52 | 142691.1 | 720.0001 | 5 | 14 | 3.338274 | -6.51984 | 2.397839 | 1.303901 | 10.3687 | 4.600866
2018-02-05 06:54 | 142811.1 | 840.0002 | 5 | 14 | 3.284012 | -6.519897 | 2.397839 | 1.521206 | 10.3687 | 5.320301
2018-02-05 06:56 | 142931.1 | 960.001 | 5 | 14 | 3.230828 | -6.519851 | 2.397839 | 1.738549 | 10.3687 | 6.028316
2018-02-05 06:58 | 143051.1 | 1080.001 | 5 | 14 | 3.172054 | -6.519798 | 2.397839 | 1.955888 | 10.3687 | 6.724238
2018-02-05 07:00 | 143171.1 | 1200.0002 | 5 | 14 | 3.100518 | -6.519897 | 2.397839 | 2.17318 | 10.3687 | 7.40603
2018-02-05 07:02 | 143291.1 | 1320.0001 | 5 | 14 | 3.000198 | -6.519947 | 2.397839 | 2.39052 | 10.3687 | 8.069777
2018-02-05 07:02 | 143291.3 | 1320.2008 | 5 | 14 | 2.999996 | -6.519913 | 2.397839 | 2.390882 | 10.3687 | 8.070861
2018-02-05 07:04 | 143411.3 | 120.001 | 6 | 14 | 3.72062 | 0 | 2.397839 | 2.390882 | 10.3687 | 8.070861
2018-02-05 07:06 | 143531.3 | 240.0002 | 6 | 14 | 3.735591 | 0 | 2.397839 | 2.390882 | 10.3687 | 8.070861
2018-02-05 07:07 | 143591.3 | 300.004 | 6 | 14 | 3.741621 | 0 | 2.397839 | 2.390882 | 10.3687 | 8.070861
2018-02-05 07:07 | 143591.3 | 0.0027 | 7 | 15 | 3.741711 | 0 | 0 | 0 | 0 | 0
2018-02-05 07:09 | 143711.4 | 120.0001 | 2 | 15 | 4.200286 | 4.257604 | 0.1559939 | 4.016e-09 | 0.650306 | 1.5026e-08
2018-02-05 07:11 | 143831.4 | 240.0011 | 2 | 15 | 4.200239 | 3.845929 | 0.2901427 | 4.016e-09 | 1.213769 | 1.5026e-08
2018-02-05 07:13 | 143951.4 | 360.0002 | 2 | 15 | 4.200248 | 3.565612 | 0.4135742 | 4.016e-09 | 1.732213 | 1.5026e-08
2018-02-05 07:15 | 144071.4 | 480.0009 | 2 | 15 | 4.200262 | 3.291923 | 0.5279057 | 4.016e-09 | 2.212435 | 1.5026e-08
2018-02-05 07:16 | 144084.9 | 493.5176 | 2 | 15 | 4.200265 | 3.259995 | 0.5402049 | 4.016e-09 | 2.264095 | 1.5026e-08
2018-02-05 07:18 | 144204.9 | 120.0009 | 3 | 15 | 4.226366 | 3.259803 | 0.6484796 | 4.016e-09 | 2.72016 | 1.5026e-08
2018-02-05 07:20 | 144324.9 | 240.0002 | 3 | 15 | 4.257478 | 3.260201 | 0.7571424 | 4.016e-09 | 3.181073 | 1.5026e-08
2018-02-05 07:22 | 144444.9 | 360.0009 | 3 | 15 | 4.291972 | 3.259847 | 0.8657977 | 4.016e-09 | 3.645514 | 1.5026e-08
2018-02-05 07:24 | 144564.9 | 480.001 | 3 | 15 | 4.328877 | 3.259902 | 0.9744568 | 4.016e-09 | 4.113859 | 1.5026e-08
2018-02-05 07:26 | 144684.9 | 600.0009 | 3 | 15 | 4.366834 | 3.2599 | 1.083115 | 4.016e-09 | 4.586288 | 1.5026e-08
2018-02-05 07:28 | 144804.9 | 720.0018 | 3 | 15 | 4.400252 | 3.190286 | 1.191621 | 4.016e-09 | 5.062157 | 1.5026e-08
2018-02-05 07:30 | 144924.9 | 840.001 | 3 | 15 | 4.400222 | 2.824468 | 1.291593 | 4.016e-09 | 5.502062 | 1.5026e-08
2018-02-05 07:32 | 145044.9 | 960.0001 | 3 | 15 | 4.400279 | 2.525525 | 1.380638 | 4.016e-09 | 5.893886 | 1.5026e-08
2018-02-05 07:34 | 145164.9 | 1080.0005 | 3 | 15 | 4.400274 | 2.266009 | 1.460366 | 4.016e-09 | 6.244709 | 1.5026e-08
2018-02-05 07:36 | 145284.9 | 1200.0001 | 3 | 15 | 4.400226 | 2.042953 | 1.532082 | 4.016e-09 | 6.560275 | 1.5026e-08
2018-02-05 07:38 | 145404.9 | 1320.0009 | 3 | 15 | 4.400259 | 1.85227 | 1.596908 | 4.016e-09 | 6.845527 | 1.5026e-08
2018-02-05 07:40 | 145524.9 | 1440.0002 | 3 | 15 | 4.400222 | 1.686681 | 1.655819 | 4.016e-09 | 7.104746 | 1.5026e-08
2018-02-05 07:42 | 145644.9 | 1560.0009 | 3 | 15 | 4.400183 | 1.54135 | 1.709577 | 4.016e-09 | 7.341293 | 1.5026e-08
2018-02-05 07:44 | 145764.9 | 1680.0011 | 3 | 15 | 4.400167 | 1.411468 | 1.758768 | 4.016e-09 | 7.557747 | 1.5026e-08
2018-02-05 07:46 | 145884.9 | 1800.001 | 3 | 15 | 4.400228 | 1.291645 | 1.803804 | 4.016e-09 | 7.755914 | 1.5026e-08
2018-02-05 07:48 | 146004.9 | 1920.0002 | 3 | 15 | 4.400216 | 1.182508 | 1.845003 | 4.016e-09 | 7.937201 | 1.5026e-08
2018-02-05 07:50 | 146124.9 | 2040.0009 | 3 | 15 | 4.400188 | 1.086355 | 1.882771 | 4.016e-09 | 8.103385 | 1.5026e-08
2018-02-05 07:52 | 146244.9 | 2160.0003 | 3 | 15 | 4.400213 | 1.003188 | 1.917575 | 4.016e-09 | 8.256529 | 1.5026e-08
2018-02-05 07:54 | 146364.9 | 2280.001 | 3 | 15 | 4.400207 | 0.9281158 | 1.949743 | 4.016e-09 | 8.398074 | 1.5026e-08
2018-02-05 07:56 | 146484.9 | 2400.0018 | 3 | 15 | 4.400142 | 0.8589258 | 1.979512 | 4.016e-09 | 8.529062 | 1.5026e-08
2018-02-05 07:58 | 146604.9 | 2520.0011 | 3 | 15 | 4.400181 | 0.7975197 | 2.007102 | 4.016e-09 | 8.650466 | 1.5026e-08
2018-02-05 08:00 | 146724.9 | 2640.0001 | 3 | 15 | 4.40018 | 0.7417059 | 2.032743 | 4.016e-09 | 8.763288 | 1.5026e-08
2018-02-05 08:02 | 146844.9 | 2760.001 | 3 | 15 | 4.400124 | 0.6899414 | 2.056597 | 4.016e-09 | 8.868252 | 1.5026e-08
2018-02-05 08:04 | 146964.9 | 2880.0009 | 3 | 15 | 4.400202 | 0.6443663 | 2.078831 | 4.016e-09 | 8.966085 | 1.5026e-08
2018-02-05 08:06 | 147084.9 | 3000.0018 | 3 | 15 | 4.4002 | 0.6013546 | 2.099579 | 4.016e-09 | 9.057381 | 1.5026e-08
2018-02-05 08:08 | 147204.9 | 3120.0002 | 3 | 15 | 4.400185 | 0.5616074 | 2.118948 | 4.016e-09 | 9.142605 | 1.5026e-08
2018-02-05 08:10 | 147324.9 | 3240.0009 | 3 | 15 | 4.400152 | 0.5241232 | 2.137036 | 4.016e-09 | 9.222198 | 1.5026e-08
2018-02-05 08:12 | 147444.9 | 3360.0001 | 3 | 15 | 4.400121 | 0.4894724 | 2.153932 | 4.016e-09 | 9.296541 | 1.5026e-08
2018-02-05 08:14 | 147564.9 | 3480.0001 | 3 | 15 | 4.400126 | 0.4570084 | 2.169717 | 4.016e-09 | 9.365997 | 1.5026e-08
2018-02-05 08:16 | 147684.9 | 3600.0019 | 3 | 15 | 4.400121 | 0.4274025 | 2.184464 | 4.016e-09 | 9.430887 | 1.5026e-08
2018-02-05 08:18 | 147804.9 | 3720.0001 | 3 | 15 | 4.400152 | 0.400116 | 2.198256 | 4.016e-09 | 9.491576 | 1.5026e-08
2018-02-05 08:20 | 147924.9 | 3840.0003 | 3 | 15 | 4.400157 | 0.3749151 | 2.211169 | 4.016e-09 | 9.548396 | 1.5026e-08
2018-02-05 08:22 | 148044.9 | 3960.001 | 3 | 15 | 4.400088 | 0.3506041 | 2.223269 | 4.016e-09 | 9.601635 | 1.5026e-08
2018-02-05 08:24 | 148164.9 | 4080.0009 | 3 | 15 | 4.400097 | 0.3299322 | 2.234625 | 4.016e-09 | 9.651605 | 1.5026e-08
2018-02-05 08:26 | 148284.9 | 4200.0002 | 3 | 15 | 4.400158 | 0.3108521 | 2.245306 | 4.016e-09 | 9.698604 | 1.5026e-08
2018-02-05 08:28 | 148404.9 | 4320.001 | 3 | 15 | 4.400096 | 0.2929726 | 2.255368 | 4.016e-09 | 9.742874 | 1.5026e-08
2018-02-05 08:30 | 148524.9 | 4440.0002 | 3 | 15 | 4.400131 | 0.2768135 | 2.26486 | 4.016e-09 | 9.784642 | 1.5026e-08
2018-02-05 08:32 | 148644.9 | 4560.001 | 3 | 15 | 4.400076 | 0.2609701 | 2.273823 | 4.016e-09 | 9.824079 | 1.5026e-08
2018-02-05 08:34 | 148764.9 | 4680.0002 | 3 | 15 | 4.400144 | 0.2473574 | 2.282291 | 4.016e-09 | 9.861341 | 1.5026e-08
2018-02-05 08:36 | 148884.9 | 4800.0002 | 3 | 15 | 4.400113 | 0.2340355 | 2.290308 | 4.016e-09 | 9.896617 | 1.5026e-08
2018-02-05 08:38 | 149004.9 | 4920.0018 | 3 | 15 | 4.400117 | 0.2215633 | 2.297909 | 4.016e-09 | 9.930062 | 1.5026e-08
2018-02-05 08:40 | 149124.9 | 5040.0002 | 3 | 15 | 4.400074 | 0.2097092 | 2.305104 | 4.016e-09 | 9.96172 | 1.5026e-08
2018-02-05 08:42 | 149244.9 | 5160.0009 | 3 | 15 | 4.40005 | 0.199378 | 2.311932 | 4.016e-09 | 9.991764 | 1.5026e-08
2018-02-05 08:44 | 149364.9 | 5280.0011 | 3 | 15 | 4.400111 | 0.1903934 | 2.318431 | 4.016e-09 | 10.02036 | 1.5026e-08
2018-02-05 08:46 | 149484.9 | 5400.001 | 3 | 15 | 4.40011 | 0.1814919 | 2.324624 | 4.016e-09 | 10.04761 | 1.5026e-08
2018-02-05 08:48 | 149604.9 | 5520.0002 | 3 | 15 | 4.400034 | 0.1720762 | 2.330524 | 4.016e-09 | 10.07357 | 1.5026e-08
2018-02-05 08:50 | 149724.9 | 5640.0002 | 3 | 15 | 4.400147 | 0.1649218 | 2.33614 | 4.016e-09 | 10.09828 | 1.5026e-08
2018-02-05 08:52 | 149844.9 | 5760.0002 | 3 | 15 | 4.400028 | 0.1555452 | 2.341486 | 4.016e-09 | 10.1218 | 1.5026e-08
2018-02-05 08:54 | 149964.9 | 5880.001 | 3 | 15 | 4.400047 | 0.1483564 | 2.346569 | 4.016e-09 | 10.14417 | 1.5026e-08
2018-02-05 08:56 | 150084.9 | 6000.0011 | 3 | 15 | 4.400109 | 0.1416063 | 2.35141 | 4.016e-09 | 10.16547 | 1.5026e-08
2018-02-05 08:58 | 150204.9 | 6120.0002 | 3 | 15 | 4.400105 | 0.1351166 | 2.356012 | 4.016e-09 | 10.18572 | 1.5026e-08
2018-02-05 09:00 | 150324.9 | 6240.0001 | 3 | 15 | 4.400096 | 0.1282129 | 2.360399 | 4.016e-09 | 10.20502 | 1.5026e-08
2018-02-05 09:02 | 150444.9 | 6360.0003 | 3 | 15 | 4.400149 | 0.1224995 | 2.364573 | 4.016e-09 | 10.22339 | 1.5026e-08
2018-02-05 09:04 | 150564.9 | 6480.0002 | 3 | 15 | 4.400069 | 0.1150513 | 2.368525 | 4.016e-09 | 10.24078 | 1.5026e-08
2018-02-05 09:06 | 150684.9 | 6600.001 | 3 | 15 | 4.400083 | 0.1091061 | 2.372263 | 4.016e-09 | 10.25723 | 1.5026e-08
2018-02-05 09:08 | 150804.9 | 6720.0011 | 3 | 15 | 4.400113 | 0.1038599 | 2.375805 | 4.016e-09 | 10.27281 | 1.5026e-08
2018-02-05 09:10 | 150924.9 | 6840.0002 | 3 | 15 | 4.400131 | 0.09882259 | 2.37918 | 4.016e-09 | 10.28766 | 1.5026e-08
2018-02-05 09:12 | 151044.9 | 6960.0003 | 3 | 15 | 4.400115 | 0.09414768 | 2.382381 | 4.016e-09 | 10.30175 | 1.5026e-08
2018-02-05 09:14 | 151164.9 | 7080.0001 | 3 | 15 | 4.400074 | 0.08916187 | 2.385441 | 4.016e-09 | 10.31521 | 1.5026e-08
2018-02-05 09:16 | 151284.9 | 7200.0014 | 3 | 15 | 4.400093 | 0.08554077 | 2.388346 | 4.016e-09 | 10.32799 | 1.5026e-08
2018-02-05 09:18 | 151403.8 | 7318.8505 | 3 | 15 | 4.400072 | 0.08149719 | 2.391101 | 4.016e-09 | 10.34011 | 1.5026e-08
2018-02-05 09:20 | 151523.8 | 119.9999 | 4 | 15 | 4.387816 | 0 | 2.391101 | 4.016e-09 | 10.34011 | 1.5026e-08
2018-02-05 09:22 | 151643.8 | 240.0006 | 4 | 15 | 4.386271 | 0 | 2.391101 | 4.016e-09 | 10.34011 | 1.5026e-08
2018-02-05 09:23 | 151703.8 | 300.0044 | 4 | 15 | 4.385769 | 0 | 2.391101 | 4.016e-09 | 10.34011 | 1.5026e-08
2018-02-05 09:25 | 151823.9 | 120.0009 | 5 | 15 | 3.643152 | -6.519908 | 2.391101 | 0.2173158 | 10.34011 | 0.8031769
2018-02-05 09:27 | 151943.9 | 240.0008 | 5 | 15 | 3.59677 | -6.519908 | 2.391101 | 0.434646 | 10.34011 | 1.59052
2018-02-05 09:29 | 152063.9 | 360.0016 | 5 | 15 | 3.530071 | -6.519952 | 2.391101 | 0.651942 | 10.34011 | 2.365011
2018-02-05 09:31 | 152183.9 | 480.0001 | 5 | 15 | 3.460179 | -6.519923 | 2.391101 | 0.8692967 | 10.34011 | 3.124644
2018-02-05 09:33 | 152303.9 | 600.0017 | 5 | 15 | 3.395192 | -6.519947 | 2.391101 | 1.086581 | 10.34011 | 3.869295
2018-02-05 09:35 | 152423.9 | 720.0001 | 5 | 15 | 3.336378 | -6.519945 | 2.391101 | 1.303928 | 10.34011 | 4.600739
2018-02-05 09:37 | 152543.9 | 840.0009 | 5 | 15 | 3.281725 | -6.519977 | 2.391101 | 1.521232 | 10.34011 | 5.319777
2018-02-05 09:39 | 152663.9 | 960.0009 | 5 | 15 | 3.227938 | -6.519868 | 2.391101 | 1.738563 | 10.34011 | 6.027143
2018-02-05 09:41 | 152783.9 | 1080.0008 | 5 | 15 | 3.169121 | -6.519932 | 2.391101 | 1.955903 | 10.34011 | 6.722443
2018-02-05 09:43 | 152903.9 | 1200.0017 | 5 | 15 | 3.098271 | -6.519935 | 2.391101 | 2.173228 | 10.34011 | 7.403842
2018-02-05 09:45 | 153021.3 | 1317.3936 | 5 | 15 | 2.999999 | -6.519945 | 2.391101 | 2.38581 | 10.34011 | 8.052777
2018-02-05 09:47 | 153141.4 | 120.0009 | 6 | 15 | 3.721066 | 0 | 2.391101 | 2.38581 | 10.34011 | 8.052777
2018-02-05 09:49 | 153261.4 | 240.0025 | 6 | 15 | 3.736156 | 0 | 2.391101 | 2.38581 | 10.34011 | 8.052777
2018-02-05 09:50 | 153321.4 | 300.0023 | 6 | 15 | 3.742228 | 0 | 2.391101 | 2.38581 | 10.34011 | 8.052777
2018-02-05 09:50 | 153321.3 | 0.0027 | 7 | 16 | 3.742181 | 0 | 0 | 0 | 0 | 0
2018-02-05 09:52 | 153441.4 | 120.0002 | 2 | 16 | 4.200301 | 4.246963 | 0.155699 | 7.997e-09 | 0.6491764 | 2.9927e-08
2018-02-05 09:54 | 153561.4 | 240.001 | 2 | 16 | 4.20025 | 3.839774 | 0.289549 | 7.997e-09 | 1.211384 | 2.9927e-08
2018-02-05 09:56 | 153681.4 | 360.0009 | 2 | 16 | 4.200277 | 3.558665 | 0.4127935 | 7.997e-09 | 1.729043 | 2.9927e-08
2018-02-05 09:58 | 153801.4 | 480.0002 | 2 | 16 | 4.200226 | 3.278882 | 0.5267677 | 7.997e-09 | 2.207765 | 2.9927e-08
2018-02-05 09:58 | 153809.3 | 487.8136 | 2 | 16 | 4.20023 | 3.25999 | 0.5338708 | 7.997e-09 | 2.237599 | 2.9927e-08
2018-02-05 10:00 | 153929.3 | 120.0002 | 3 | 16 | 4.226185 | 3.259856 | 0.6421376 | 7.997e-09 | 2.693629 | 2.9927e-08
2018-02-05 10:02 | 154049.3 | 240.001 | 3 | 16 | 4.25651 | 3.2599 | 0.7508111 | 7.997e-09 | 3.154531 | 2.9927e-08
2018-02-05 10:04 | 154169.3 | 360.001 | 3 | 16 | 4.288774 | 3.259957 | 0.8594615 | 7.997e-09 | 3.61873 | 2.9927e-08
2018-02-05 10:06 | 154289.3 | 480.0002 | 3 | 16 | 4.324036 | 3.259921 | 0.9681314 | 7.997e-09 | 4.086684 | 2.9927e-08
2018-02-05 10:08 | 154409.3 | 600.001 | 3 | 16 | 4.361588 | 3.259952 | 1.076778 | 7.997e-09 | 4.558503 | 2.9927e-08
2018-02-05 10:10 | 154529.3 | 720.0017 | 3 | 16 | 4.400311 | 3.241267 | 1.185444 | 7.997e-09 | 5.034614 | 2.9927e-08
2018-02-05 10:12 | 154649.3 | 840.001 | 3 | 16 | 4.400246 | 2.84481 | 1.286416 | 7.997e-09 | 5.47892 | 2.9927e-08
2018-02-05 10:14 | 154769.3 | 960.001 | 3 | 16 | 4.400266 | 2.534431 | 1.375931 | 7.997e-09 | 5.87281 | 2.9927e-08
2018-02-05 10:16 | 154889.3 | 1080.0003 | 3 | 16 | 4.400264 | 2.270637 | 1.455898 | 7.997e-09 | 6.224685 | 2.9927e-08
2018-02-05 10:18 | 155009.3 | 1200.0002 | 3 | 16 | 4.40022 | 2.045554 | 1.527719 | 7.997e-09 | 6.540715 | 2.9927e-08
2018-02-05 10:20 | 155129.3 | 1320.0011 | 3 | 16 | 4.400249 | 1.855371 | 1.592667 | 7.997e-09 | 6.826501 | 2.9927e-08
2018-02-05 10:22 | 155249.3 | 1440.0002 | 3 | 16 | 4.399928 | 1.73531 | 1.651862 | 7.997e-09 | 7.08697 | 2.9927e-08
2018-02-05 10:24 | 155369.3 | 1560.0003 | 3 | 16 | 4.400198 | 1.619119 | 1.708538 | 7.997e-09 | 7.336355 | 2.9927e-08
2018-02-05 10:26 | 155489.3 | 1680.001 | 3 | 16 | 4.40024 | 1.443726 | 1.759516 | 7.997e-09 | 7.560668 | 2.9927e-08
2018-02-05 10:28 | 155609.3 | 1800.0003 | 3 | 16 | 4.400172 | 1.299263 | 1.805158 | 7.997e-09 | 7.761506 | 2.9927e-08
2018-02-05 10:30 | 155729.3 | 1920.0007 | 3 | 16 | 4.400187 | 1.177637 | 1.84639 | 7.997e-09 | 7.942935 | 2.9927e-08
2018-02-05 10:32 | 155849.3 | 2040.001 | 3 | 16 | 4.400191 | 1.074157 | 1.883871 | 7.997e-09 | 8.107859 | 2.9927e-08
2018-02-05 10:34 | 155969.3 | 2160.0011 | 3 | 16 | 4.400206 | 0.9870939 | 1.918185 | 7.997e-09 | 8.258847 | 2.9927e-08
2018-02-05 10:36 | 156089.3 | 2280.001 | 3 | 16 | 4.400178 | 0.9126701 | 1.949822 | 7.997e-09 | 8.398053 | 2.9927e-08
2018-02-05 10:38 | 156209.3 | 2400.0003 | 3 | 16 | 4.400163 | 0.8463917 | 1.979118 | 7.997e-09 | 8.526963 | 2.9927e-08
2018-02-05 10:40 | 156329.3 | 2520.0002 | 3 | 16 | 4.400172 | 0.7866249 | 2.006316 | 7.997e-09 | 8.64664 | 2.9927e-08
2018-02-05 10:42 | 156449.3 | 2640.0019 | 3 | 16 | 4.400202 | 0.7322111 | 2.031608 | 7.997e-09 | 8.757926 | 2.9927e-08
2018-02-05 10:44 | 156569.3 | 2760.0003 | 3 | 16 | 4.400154 | 0.6812134 | 2.055153 | 7.997e-09 | 8.861528 | 2.9927e-08
2018-02-05 10:46 | 156689.3 | 2880.0003 | 3 | 16 | 4.40013 | 0.6346979 | 2.077085 | 7.997e-09 | 8.958034 | 2.9927e-08
2018-02-05 10:48 | 156809.3 | 3000.0004 | 3 | 16 | 4.400181 | 0.592762 | 2.097534 | 7.997e-09 | 9.048015 | 2.9927e-08
2018-02-05 10:50 | 156929.3 | 3120.0011 | 3 | 16 | 4.400191 | 0.5527763 | 2.116605 | 7.997e-09 | 9.131928 | 2.9927e-08
2018-02-05 10:52 | 157049.3 | 3240.0019 | 3 | 16 | 4.400165 | 0.5156584 | 2.134402 | 7.997e-09 | 9.210239 | 2.9927e-08
2018-02-05 10:54 | 157169.3 | 3360.0011 | 3 | 16 | 4.400141 | 0.4815931 | 2.151019 | 7.997e-09 | 9.283358 | 2.9927e-08
2018-02-05 10:56 | 157289.3 | 3480.0011 | 3 | 16 | 4.400177 | 0.4507303 | 2.166552 | 7.997e-09 | 9.351704 | 2.9927e-08
2018-02-05 10:58 | 157409.3 | 3600.0006 | 3 | 16 | 4.399875 | 0.4245615 | 2.18109 | 7.997e-09 | 9.415673 | 2.9927e-08
2018-02-05 11:00 | 157529.3 | 3720.0003 | 3 | 16 | 4.400172 | 0.4030857 | 2.194981 | 7.997e-09 | 9.476793 | 2.9927e-08
2018-02-05 11:02 | 157649.3 | 3840.0004 | 3 | 16 | 4.400143 | 0.3754301 | 2.207945 | 7.997e-09 | 9.533839 | 2.9927e-08
2018-02-05 11:04 | 157769.3 | 3960.0006 | 3 | 16 | 4.400164 | 0.3510122 | 2.220038 | 7.997e-09 | 9.58705 | 2.9927e-08
2018-02-05 11:06 | 157889.3 | 4080.0003 | 3 | 16 | 4.400166 | 0.3283472 | 2.231346 | 7.997e-09 | 9.636808 | 2.9927e-08
2018-02-05 11:08 | 158009.3 | 4200.0011 | 3 | 16 | 4.400178 | 0.3086271 | 2.241947 | 7.997e-09 | 9.683451 | 2.9927e-08
2018-02-05 11:10 | 158129.3 | 4320.0005 | 3 | 16 | 4.400106 | 0.2901936 | 2.251917 | 7.997e-09 | 9.727322 | 2.9927e-08
2018-02-05 11:12 | 158249.3 | 4440.0011 | 3 | 16 | 4.400129 | 0.2739582 | 2.261319 | 7.997e-09 | 9.768693 | 2.9927e-08
2018-02-05 11:14 | 158369.3 | 4560.001 | 3 | 16 | 4.400071 | 0.2581816 | 2.270192 | 7.997e-09 | 9.807734 | 2.9927e-08
2018-02-05 11:16 | 158489.3 | 4680.0003 | 3 | 16 | 4.400071 | 0.2441387 | 2.278581 | 7.997e-09 | 9.844648 | 2.9927e-08
2018-02-05 11:18 | 158609.3 | 4800.0011 | 3 | 16 | 4.400108 | 0.2316113 | 2.286517 | 7.997e-09 | 9.879567 | 2.9927e-08
2018-02-05 11:20 | 158729.3 | 4920.0019 | 3 | 16 | 4.400115 | 0.2194595 | 2.294033 | 7.997e-09 | 9.912638 | 2.9927e-08
2018-02-05 11:22 | 158849.3 | 5040.0011 | 3 | 16 | 4.400105 | 0.2086573 | 2.301164 | 7.997e-09 | 9.944015 | 2.9927e-08
2018-02-05 11:24 | 158969.3 | 5160.001 | 3 | 16 | 4.400076 | 0.1990423 | 2.307959 | 7.997e-09 | 9.973915 | 2.9927e-08
2018-02-05 11:26 | 159089.3 | 5280.0011 | 3 | 16 | 4.40008 | 0.1893053 | 2.314439 | 7.997e-09 | 10.00243 | 2.9927e-08
2018-02-05 11:28 | 159209.3 | 5400.0002 | 3 | 16 | 4.400077 | 0.1802988 | 2.320605 | 7.997e-09 | 10.02956 | 2.9927e-08
2018-02-05 11:30 | 159329.3 | 5520.002 | 3 | 16 | 4.400152 | 0.1724014 | 2.326477 | 7.997e-09 | 10.05539 | 2.9927e-08
2018-02-05 11:32 | 159449.3 | 5640.0002 | 3 | 16 | 4.40013 | 0.1638603 | 2.332069 | 7.997e-09 | 10.08 | 2.9927e-08
2018-02-05 11:34 | 159569.3 | 5760.0003 | 3 | 16 | 4.400087 | 0.1555176 | 2.337388 | 7.997e-09 | 10.1034 | 2.9927e-08
2018-02-05 11:36 | 159689.3 | 5880.0011 | 3 | 16 | 4.400064 | 0.1472778 | 2.342444 | 7.997e-09 | 10.12565 | 2.9927e-08
2018-02-05 11:38 | 159809.3 | 6000.0019 | 3 | 16 | 4.400116 | 0.1408911 | 2.347246 | 7.997e-09 | 10.14678 | 2.9927e-08
2018-02-05 11:40 | 159929.3 | 6120.0003 | 3 | 16 | 4.400108 | 0.1340342 | 2.351816 | 7.997e-09 | 10.16689 | 2.9927e-08
2018-02-05 11:42 | 160049.3 | 6240.001 | 3 | 16 | 4.400077 | 0.1268749 | 2.356173 | 7.997e-09 | 10.18606 | 2.9927e-08
2018-02-05 11:44 | 160169.3 | 6360.0003 | 3 | 16 | 4.400146 | 0.1207781 | 2.360299 | 7.997e-09 | 10.20422 | 2.9927e-08
2018-02-05 11:46 | 160289.3 | 6480.0002 | 3 | 16 | 4.400117 | 0.1138649 | 2.3642 | 7.997e-09 | 10.22138 | 2.9927e-08
2018-02-05 11:48 | 160409.3 | 6600.0019 | 3 | 16 | 4.400085 | 0.107832 | 2.367894 | 7.997e-09 | 10.23763 | 2.9927e-08
2018-02-05 11:50 | 160529.3 | 6720.0011 | 3 | 16 | 4.400065 | 0.102479 | 2.371404 | 7.997e-09 | 10.25308 | 2.9927e-08
2018-02-05 11:52 | 160649.3 | 6840.001 | 3 | 16 | 4.400075 | 0.09783363 | 2.374743 | 7.997e-09 | 10.26777 | 2.9927e-08
2018-02-05 11:54 | 160769.3 | 6960.0003 | 3 | 16 | 4.400073 | 0.09303379 | 2.37792 | 7.997e-09 | 10.28175 | 2.9927e-08
2018-02-05 11:56 | 160889.3 | 7080.0002 | 3 | 16 | 4.400029 | 0.08887577 | 2.380953 | 7.997e-09 | 10.29509 | 2.9927e-08
2018-02-05 11:58 | 161009.3 | 7200.0012 | 3 | 16 | 4.400084 | 0.08520603 | 2.383854 | 7.997e-09 | 10.30786 | 2.9927e-08
2018-02-05 12:00 | 161129.3 | 7320.0002 | 3 | 16 | 4.400091 | 0.08168793 | 2.38663 | 7.997e-09 | 10.32007 | 2.9927e-08
2018-02-05 12:00 | 161130.5 | 7321.2161 | 3 | 16 | 4.400102 | 0.0814991 | 2.386657 | 7.997e-09 | 10.32019 | 2.9927e-08
2018-02-05 12:02 | 161250.5 | 120 | 4 | 16 | 4.387862 | 0 | 2.386657 | 7.997e-09 | 10.32019 | 2.9927e-08
2018-02-05 12:04 | 161370.5 | 240.0008 | 4 | 16 | 4.386326 | 0 | 2.386657 | 7.997e-09 | 10.32019 | 2.9927e-08
2018-02-05 12:05 | 161430.5 | 300.0037 | 4 | 16 | 4.385822 | 0 | 2.386657 | 7.997e-09 | 10.32019 | 2.9927e-08
2018-02-05 12:07 | 161550.6 | 120.0002 | 5 | 16 | 3.642948 | -6.51997 | 2.386657 | 0.2173117 | 10.32019 | 0.8031685
2018-02-05 12:09 | 161670.6 | 240.0001 | 5 | 16 | 3.59499 | -6.52 | 2.386657 | 0.4346279 | 10.32019 | 1.590214
2018-02-05 12:11 | 161790.6 | 360 | 5 | 16 | 3.527366 | -6.519898 | 2.386657 | 0.651948 | 10.32019 | 2.364281
2018-02-05 12:13 | 161910.6 | 480.0009 | 5 | 16 | 3.457889 | -6.519865 | 2.386657 | 0.8692687 | 10.32019 | 3.123259
2018-02-05 12:15 | 162030.6 | 600.0008 | 5 | 16 | 3.392234 | -6.519891 | 2.386657 | 1.086585 | 10.32019 | 3.867492
2018-02-05 12:17 | 162150.6 | 720.0001 | 5 | 16 | 3.333152 | -6.519955 | 2.386657 | 1.303902 | 10.32019 | 4.598138
2018-02-05 12:19 | 162270.6 | 840.0009 | 5 | 16 | 3.27898 | -6.519993 | 2.386657 | 1.52123 | 10.32019 | 5.316582
2018-02-05 12:21 | 162390.6 | 960.0002 | 5 | 16 | 3.225382 | -6.519898 | 2.386657 | 1.738552 | 10.32019 | 6.023374
2018-02-05 12:23 | 162510.6 | 1080.0001 | 5 | 16 | 3.166892 | -6.51995 | 2.386657 | 1.955878 | 10.32019 | 6.718149
2018-02-05 12:25 | 162630.6 | 1200.0017 | 5 | 16 | 3.093682 | -6.519911 | 2.386657 | 2.173196 | 10.32019 | 7.398723
2018-02-05 12:27 | 162740.9 | 1310.3479 | 5 | 16 | 2.999999 | -6.519918 | 2.386657 | 2.373048 | 10.32019 | 8.008268
2018-02-05 12:29 | 162861 | 120.0009 | 6 | 16 | 3.722106 | 0 | 2.386657 | 2.373048 | 10.32019 | 8.008268
2018-02-05 12:31 | 162981 | 240.001 | 6 | 16 | 3.737384 | 0 | 2.386657 | 2.373048 | 10.32019 | 8.008268
2018-02-05 12:32 | 163041 | 300.0015 | 6 | 16 | 3.743591 | 0 | 2.386657 | 2.373048 | 10.32019 | 8.008268
2018-02-05 12:32 | 163041 | 0.0048 | 7 | 17 | 3.743478 | 0 | 0 | 0 | 0 | 0
2018-02-05 12:34 | 163161.1 | 120.0008 | 2 | 17 | 4.200325 | 4.222562 | 0.1552528 | 1.759e-09 | 0.6474509 | 6.586e-09
2018-02-05 12:36 | 163281.1 | 240.0001 | 2 | 17 | 4.200271 | 3.813836 | 0.2882484 | 1.759e-09 | 1.20607 | 6.586e-09
2018-02-05 12:38 | 163401.1 | 360.0008 | 2 | 17 | 4.200251 | 3.535728 | 0.410641 | 1.759e-09 | 1.720151 | 6.586e-09
2018-02-05 12:40 | 163521.1 | 480.0001 | 2 | 17 | 4.200259 | 3.274745 | 0.524137 | 1.759e-09 | 2.196863 | 6.586e-09
2018-02-05 12:40 | 163527.6 | 486.4983 | 2 | 17 | 4.200248 | 3.259999 | 0.5300421 | 1.759e-09 | 2.221666 | 6.586e-09
2018-02-05 12:42 | 163647.6 | 120.0002 | 3 | 17 | 4.22455 | 3.259828 | 0.6383186 | 1.759e-09 | 2.677652 | 6.586e-09
2018-02-05 12:44 | 163767.6 | 240.001 | 3 | 17 | 4.254084 | 3.259887 | 0.7469728 | 1.759e-09 | 3.138236 | 6.586e-09
2018-02-05 12:46 | 163887.6 | 360.0009 | 3 | 17 | 4.2872 | 3.259921 | 0.8556259 | 1.759e-09 | 3.602225 | 6.586e-09
2018-02-05 12:48 | 164007.6 | 480.0002 | 3 | 17 | 4.323337 | 3.259898 | 0.9642799 | 1.759e-09 | 4.069988 | 6.586e-09
2018-02-05 12:50 | 164127.6 | 600.001 | 3 | 17 | 4.361564 | 3.259953 | 1.072959 | 1.759e-09 | 4.541898 | 6.586e-09
2018-02-05 12:52 | 164247.6 | 720.0009 | 3 | 17 | 4.400271 | 3.234824 | 1.181596 | 1.759e-09 | 5.017895 | 6.586e-09
2018-02-05 12:54 | 164367.6 | 840.0009 | 3 | 17 | 4.400291 | 2.837146 | 1.282367 | 1.759e-09 | 5.461317 | 6.586e-09
2018-02-05 12:56 | 164487.6 | 960.0009 | 3 | 17 | 4.400283 | 2.5195 | 1.371478 | 1.759e-09 | 5.853428 | 6.586e-09
2018-02-05 12:58 | 164607.6 | 1080.0001 | 3 | 17 | 4.400245 | 2.24722 | 1.450814 | 1.759e-09 | 6.202528 | 6.586e-09
2018-02-05 13:00 | 164727.6 | 1200.0009 | 3 | 17 | 4.400273 | 2.009612 | 1.521653 | 1.759e-09 | 6.514233 | 6.586e-09
2018-02-05 13:02 | 164847.6 | 1320.001 | 3 | 17 | 4.400262 | 1.806843 | 1.585152 | 1.759e-09 | 6.793646 | 6.586e-09
2018-02-05 13:04 | 164967.6 | 1440.0002 | 3 | 17 | 4.400254 | 1.638408 | 1.64248 | 1.759e-09 | 7.045901 | 6.586e-09
2018-02-05 13:06 | 165087.6 | 1560.0002 | 3 | 17 | 4.400214 | 1.495401 | 1.694637 | 1.759e-09 | 7.275403 | 6.586e-09
2018-02-05 13:08 | 165207.6 | 1680.0009 | 3 | 17 | 4.400196 | 1.371651 | 1.742371 | 1.759e-09 | 7.485442 | 6.586e-09
2018-02-05 13:10 | 165327.6 | 1800.0009 | 3 | 17 | 4.400215 | 1.262648 | 1.786237 | 1.759e-09 | 7.678466 | 6.586e-09
2018-02-05 13:12 | 165447.6 | 1920.001 | 3 | 17 | 4.400212 | 1.16487 | 1.826657 | 1.759e-09 | 7.856321 | 6.586e-09
2018-02-05 13:14 | 165567.6 | 2040.0009 | 3 | 17 | 4.400208 | 1.077221 | 1.863998 | 1.759e-09 | 8.02063 | 6.586e-09
2018-02-05 13:16 | 165687.6 | 2160.0025 | 3 | 17 | 4.400176 | 0.9982595 | 1.898571 | 1.759e-09 | 8.172754 | 6.586e-09
2018-02-05 13:18 | 165807.6 | 2280.0002 | 3 | 17 | 4.400207 | 0.9266739 | 1.93063 | 1.759e-09 | 8.313822 | 6.586e-09
2018-02-05 13:20 | 165927.6 | 2400.001 | 3 | 17 | 4.40016 | 0.8604841 | 1.960396 | 1.759e-09 | 8.444797 | 6.586e-09
2018-02-05 13:22 | 166047.6 | 2520.0009 | 3 | 17 | 4.400093 | 0.7989407 | 1.988061 | 1.759e-09 | 8.566527 | 6.586e-09
2018-02-05 13:24 | 166167.6 | 2640.0003 | 3 | 17 | 4.400186 | 0.7433262 | 2.013771 | 1.759e-09 | 8.679657 | 6.586e-09
2018-02-05 13:26 | 166287.6 | 2760.001 | 3 | 17 | 4.400203 | 0.6911469 | 2.037667 | 1.759e-09 | 8.784801 | 6.586e-09
2018-02-05 13:28 | 166407.6 | 2880.001 | 3 | 17 | 4.400186 | 0.6438065 | 2.059896 | 1.759e-09 | 8.882617 | 6.586e-09
2018-02-05 13:30 | 166527.6 | 3000.0011 | 3 | 17 | 4.400176 | 0.5996275 | 2.080603 | 1.759e-09 | 8.973729 | 6.586e-09
2018-02-05 13:32 | 166647.6 | 3120.0009 | 3 | 17 | 4.400126 | 0.5586767 | 2.0999 | 1.759e-09 | 9.058639 | 6.586e-09
2018-02-05 13:34 | 166767.6 | 3240.0002 | 3 | 17 | 4.400135 | 0.5217657 | 2.117903 | 1.759e-09 | 9.137855 | 6.586e-09
2018-02-05 13:36 | 166887.6 | 3360.0002 | 3 | 17 | 4.400157 | 0.4879827 | 2.134727 | 1.759e-09 | 9.211884 | 6.586e-09
2018-02-05 13:38 | 167007.6 | 3480.0002 | 3 | 17 | 4.400146 | 0.4564333 | 2.150462 | 1.759e-09 | 9.281121 | 6.586e-09
2018-02-05 13:40 | 167127.6 | 3600.0002 | 3 | 17 | 4.40018 | 0.427887 | 2.165195 | 1.759e-09 | 9.345947 | 6.586e-09
2018-02-05 13:42 | 167247.6 | 3720.0002 | 3 | 17 | 4.400115 | 0.4008303 | 2.179002 | 1.759e-09 | 9.4067 | 6.586e-09
2018-02-05 13:44 | 167367.6 | 3840.001 | 3 | 17 | 4.400162 | 0.3765001 | 2.191951 | 1.759e-09 | 9.463677 | 6.586e-09
2018-02-05 13:46 | 167487.6 | 3960.0009 | 3 | 17 | 4.400155 | 0.3539181 | 2.204112 | 1.759e-09 | 9.517185 | 6.586e-09
2018-02-05 13:48 | 167607.6 | 4080.0002 | 3 | 17 | 4.400087 | 0.3319769 | 2.215541 | 1.759e-09 | 9.567477 | 6.586e-09
2018-02-05 13:50 | 167727.6 | 4200.0002 | 3 | 17 | 4.400166 | 0.3129787 | 2.226295 | 1.759e-09 | 9.614797 | 6.586e-09
2018-02-05 13:52 | 167847.6 | 4320.0009 | 3 | 17 | 4.400145 | 0.2946577 | 2.236411 | 1.759e-09 | 9.659307 | 6.586e-09
2018-02-05 13:54 | 167967.6 | 4440.0002 | 3 | 17 | 4.400122 | 0.2772818 | 2.245941 | 1.759e-09 | 9.701241 | 6.586e-09
2018-02-05 13:56 | 168087.6 | 4560.0009 | 3 | 17 | 4.400121 | 0.2617397 | 2.254924 | 1.759e-09 | 9.740767 | 6.586e-09
2018-02-05 13:58 | 168207.6 | 4680.001 | 3 | 17 | 4.400118 | 0.2473192 | 2.263402 | 1.759e-09 | 9.778071 | 6.586e-09
2018-02-05 14:00 | 168327.6 | 4800.001 | 3 | 17 | 4.400118 | 0.2341022 | 2.271423 | 1.759e-09 | 9.813365 | 6.586e-09
2018-02-05 14:02 | 168447.6 | 4920.001 | 3 | 17 | 4.400132 | 0.2223539 | 2.279026 | 1.759e-09 | 9.846817 | 6.586e-09
2018-02-05 14:04 | 168567.6 | 5040.0002 | 3 | 17 | 4.400066 | 0.2112589 | 2.286252 | 1.759e-09 | 9.878616 | 6.586e-09
2018-02-05 14:06 | 168687.6 | 5160.0009 | 3 | 17 | 4.400158 | 0.2020531 | 2.293136 | 1.759e-09 | 9.908903 | 6.586e-09
2018-02-05 14:08 | 168807.6 | 5280.0002 | 3 | 17 | 4.400095 | 0.1921959 | 2.2997 | 1.759e-09 | 9.937784 | 6.586e-09
2018-02-05 14:10 | 168927.6 | 5400.0001 | 3 | 17 | 4.400093 | 0.1828861 | 2.305952 | 1.759e-09 | 9.965298 | 6.586e-09
2018-02-05 14:12 | 169047.6 | 5520.0002 | 3 | 17 | 4.400141 | 0.1743879 | 2.311909 | 1.759e-09 | 9.991508 | 6.586e-09
2018-02-05 14:14 | 169167.6 | 5640.001 | 3 | 17 | 4.400119 | 0.1663361 | 2.31758 | 1.759e-09 | 10.01646 | 6.586e-09
2018-02-05 14:16 | 169287.6 | 5760.0002 | 3 | 17 | 4.400125 | 0.1576824 | 2.322974 | 1.759e-09 | 10.04019 | 6.586e-09
2018-02-05 14:18 | 169407.6 | 5880.0002 | 3 | 17 | 4.40013 | 0.1501589 | 2.3281 | 1.759e-09 | 10.06275 | 6.586e-09
2018-02-05 14:20 | 169527.6 | 6000.001 | 3 | 17 | 4.40006 | 0.142374 | 2.332973 | 1.759e-09 | 10.08419 | 6.586e-09
2018-02-05 14:22 | 169647.6 | 6120.0002 | 3 | 17 | 4.400105 | 0.1354074 | 2.337602 | 1.759e-09 | 10.10456 | 6.586e-09
2018-02-05 14:24 | 169767.6 | 6240.0001 | 3 | 17 | 4.40015 | 0.1287146 | 2.342002 | 1.759e-09 | 10.12392 | 6.586e-09
2018-02-05 14:26 | 169887.6 | 6360.001 | 3 | 17 | 4.400082 | 0.1211309 | 2.346156 | 1.759e-09 | 10.1422 | 6.586e-09
2018-02-05 14:28 | 170007.6 | 6480.001 | 3 | 17 | 4.400134 | 0.1150818 | 2.35009 | 1.759e-09 | 10.15951 | 6.586e-09
2018-02-05 14:30 | 170127.6 | 6600.0002 | 3 | 17 | 4.400088 | 0.1085358 | 2.353815 | 1.759e-09 | 10.1759 | 6.586e-09
2018-02-05 14:32 | 170247.6 | 6720.0001 | 3 | 17 | 4.400126 | 0.1039133 | 2.357357 | 1.759e-09 | 10.19148 | 6.586e-09
2018-02-05 14:34 | 170367.6 | 6840.0009 | 3 | 17 | 4.40006 | 0.09817982 | 2.360723 | 1.759e-09 | 10.2063 | 6.586e-09
2018-02-05 14:36 | 170487.6 | 6960.001 | 3 | 17 | 4.400115 | 0.09417915 | 2.363931 | 1.759e-09 | 10.22041 | 6.586e-09
2018-02-05 14:38 | 170607.6 | 7080.001 | 3 | 17 | 4.400082 | 0.08955479 | 2.366991 | 1.759e-09 | 10.23387 | 6.586e-09
2018-02-05 14:40 | 170727.6 | 7200.0002 | 3 | 17 | 4.40008 | 0.08556843 | 2.369911 | 1.759e-09 | 10.24672 | 6.586e-09
2018-02-05 14:42 | 170847.6 | 7320.0001 | 3 | 17 | 4.400118 | 0.08235168 | 2.372709 | 1.759e-09 | 10.25903 | 6.586e-09
2018-02-05 14:42 | 170853.8 | 7326.1656 | 3 | 17 | 4.40009 | 0.08149433 | 2.372849 | 1.759e-09 | 10.25965 | 6.586e-09
2018-02-05 14:44 | 170973.8 | 120.0009 | 4 | 17 | 4.387766 | 0 | 2.37285 | 1.759e-09 | 10.25965 | 6.586e-09
2018-02-05 14:46 | 171093.8 | 240.0009 | 4 | 17 | 4.38621 | 0 | 2.37285 | 1.759e-09 | 10.25965 | 6.586e-09
2018-02-05 14:47 | 171153.8 | 300.0016 | 4 | 17 | 4.385698 | 0 | 2.37285 | 1.759e-09 | 10.25965 | 6.586e-09
2018-02-05 14:49 | 171273.9 | 120.0002 | 5 | 17 | 3.640423 | -6.519937 | 2.37285 | 0.2173105 | 10.25965 | 0.8026813
2018-02-05 14:51 | 171393.9 | 240.0004 | 5 | 17 | 3.592806 | -6.519938 | 2.37285 | 0.4346396 | 10.25965 | 1.589258
2018-02-05 14:53 | 171513.9 | 360.001 | 5 | 17 | 3.525627 | -6.519923 | 2.37285 | 0.651958 | 10.25965 | 2.362921
2018-02-05 14:55 | 171633.9 | 480.0002 | 5 | 17 | 3.455978 | -6.519883 | 2.37285 | 0.8692759 | 10.25965 | 3.121461
2018-02-05 14:57 | 171753.9 | 600.0011 | 5 | 17 | 3.390871 | -6.519891 | 2.37285 | 1.086582 | 10.25965 | 3.865258
2018-02-05 14:59 | 171873.9 | 720.001 | 5 | 17 | 3.332297 | -6.519798 | 2.37285 | 1.303925 | 10.25965 | 4.595777
2018-02-05 15:01 | 171993.9 | 840.0011 | 5 | 17 | 3.277245 | -6.519868 | 2.37285 | 1.52124 | 10.25965 | 5.3139
2018-02-05 15:03 | 172113.9 | 960.0011 | 5 | 17 | 3.223062 | -6.519898 | 2.37285 | 1.738572 | 10.25965 | 6.020288
2018-02-05 15:05 | 172233.9 | 1080.001 | 5 | 17 | 3.164073 | -6.519942 | 2.37285 | 1.955886 | 10.25965 | 6.71445
2018-02-05 15:07 | 172353.9 | 1200.0011 | 5 | 17 | 3.090619 | -6.519962 | 2.37285 | 2.17317 | 10.25965 | 7.394341
2018-02-05 15:08 | 172459 | 1305.0984 | 5 | 17 | 2.999996 | -6.519918 | 2.37285 | 2.363531 | 10.25965 | 7.974654
2018-02-05 15:10 | 172579 | 120.0007 | 6 | 17 | 3.722989 | 0 | 2.37285 | 2.363531 | 10.25965 | 7.974654
2018-02-05 15:12 | 172699 | 240.0008 | 6 | 17 | 3.738382 | 0 | 2.37285 | 2.363531 | 10.25965 | 7.974654
2018-02-05 15:13 | 172759 | 300.0022 | 6 | 17 | 3.744568 | 0 | 2.37285 | 2.363531 | 10.25965 | 7.974654
2018-02-05 15:13 | 172759 | 0.0027 | 7 | 18 | 3.744469 | 0 | 0 | 0 | 0 | 0
2018-02-05 15:15 | 172879.1 | 120.0011 | 2 | 18 | 4.200309 | 4.203641 | 0.154804 | 0 | 0.6457775 | 0
2018-02-05 15:17 | 172999.1 | 240.0002 | 2 | 18 | 4.200265 | 3.82281 | 0.2876569 | 0 | 1.203796 | 0
2018-02-05 15:19 | 173119.1 | 360.001 | 2 | 18 | 4.200231 | 3.558215 | 0.4106157 | 0 | 1.720255 | 0
2018-02-05 15:21 | 173239.1 | 480.0001 | 2 | 18 | 4.200233 | 3.288331 | 0.524785 | 0 | 2.199796 | 0
2018-02-05 15:22 | 173252 | 492.8784 | 2 | 18 | 4.20027 | 3.259995 | 0.5365019 | 0 | 2.249009 | 0
2018-02-05 15:24 | 173372 | 120.0002 | 3 | 18 | 4.225937 | 3.260253 | 0.6447876 | 0 | 2.705101 | 0
2018-02-05 15:26 | 173492 | 240.0009 | 3 | 18 | 4.256609 | 3.259929 | 0.753449 | 0 | 3.165929 | 0
2018-02-05 15:28 | 173612 | 360.0001 | 3 | 18 | 4.290562 | 3.25986 | 0.862103 | 0 | 3.630237 | 0
2018-02-05 15:30 | 173732 | 480.0002 | 3 | 18 | 4.327247 | 3.259892 | 0.9707624 | 0 | 4.098415 | 0
2018-02-05 15:32 | 173852 | 600.0001 | 3 | 18 | 4.366209 | 3.2599 | 1.079421 | 0 | 4.570714 | 0
2018-02-05 15:34 | 173972 | 720.0002 | 3 | 18 | 4.400306 | 3.164813 | 1.18779 | 0 | 5.046021 | 0
2018-02-05 15:36 | 174092 | 840.0009 | 3 | 18 | 4.40029 | 2.768174 | 1.286377 | 0 | 5.479832 | 0
2018-02-05 15:38 | 174212 | 960.0009 | 3 | 18 | 4.400258 | 2.444652 | 1.373086 | 0 | 5.861374 | 0
2018-02-05 15:40 | 174332 | 1080.001 | 3 | 18 | 4.400283 | 2.17866 | 1.449986 | 0 | 6.199753 | 0
2018-02-05 15:42 | 174452 | 1200.0001 | 3 | 18 | 4.400256 | 1.957619 | 1.518816 | 0 | 6.502622 | 0
2018-02-05 15:44 | 174572 | 1320.001 | 3 | 18 | 4.400188 | 1.770805 | 1.580891 | 0 | 6.775769 | 0
2018-02-05 15:46 | 174692 | 1440.0002 | 3 | 18 | 4.400221 | 1.611835 | 1.637207 | 0 | 7.02357 | 0
2018-02-05 15:48 | 174812 | 1560.0002 | 3 | 18 | 4.400189 | 1.473165 | 1.688584 | 0 | 7.249643 | 0
2018-02-05 15:50 | 174932 | 1680.0001 | 3 | 18 | 4.400258 | 1.353405 | 1.735646 | 0 | 7.456727 | 0
2018-02-05 15:52 | 175052 | 1800.0001 | 3 | 18 | 4.400155 | 1.245216 | 1.778923 | 0 | 7.647154 | 0
2018-02-05 15:54 | 175172 | 1920.0001 | 3 | 18 | 4.400159 | 1.151282 | 1.818852 | 0 | 7.82285 | 0
2018-02-05 15:56 | 175292 | 2040.0009 | 3 | 18 | 4.400233 | 1.067791 | 1.855808 | 0 | 7.985461 | 0
2018-02-05 15:58 | 175412 | 2160.001 | 3 | 18 | 4.400216 | 0.9897728 | 1.890067 | 0 | 8.136209 | 0
2018-02-05 16:00 | 175532 | 2280.0001 | 3 | 18 | 4.40017 | 0.9178581 | 1.92184 | 0 | 8.276016 | 0
2018-02-05 16:02 | 175652 | 2400.0002 | 3 | 18 | 4.400187 | 0.8530159 | 1.95134 | 0 | 8.405822 | 0
2018-02-05 16:04 | 175772 | 2520.0009 | 3 | 18 | 4.400193 | 0.7933264 | 1.978762 | 0 | 8.526483 | 0
2018-02-05 16:06 | 175892 | 2640.0018 | 3 | 18 | 4.400167 | 0.7380123 | 2.00427 | 0 | 8.638724 | 0
2018-02-05 16:08 | 176012 | 2760.0001 | 3 | 18 | 4.400186 | 0.6873598 | 2.028013 | 0 | 8.743195 | 0
2018-02-05 16:10 | 176132 | 2880.0009 | 3 | 18 | 4.400126 | 0.6405239 | 2.050137 | 0 | 8.840543 | 0
2018-02-05 16:12 | 176252 | 3000.0011 | 3 | 18 | 4.400157 | 0.5981779 | 2.070771 | 0 | 8.931338 | 0
2018-02-05 16:14 | 176372 | 3120.0001 | 3 | 18 | 4.400122 | 0.558013 | 2.090034 | 0 | 9.016098 | 0
2018-02-05 16:16 | 176492 | 3240.0009 | 3 | 18 | 4.400148 | 0.5221682 | 2.108037 | 0 | 9.095312 | 0
2018-02-05 16:18 | 176612 | 3360.0009 | 3 | 18 | 4.400138 | 0.4887571 | 2.124877 | 0 | 9.169415 | 0
2018-02-05 16:20 | 176732 | 3480.001 | 3 | 18 | 4.400105 | 0.4570875 | 2.140638 | 0 | 9.238763 | 0
2018-02-05 16:22 | 176852 | 3600.0002 | 3 | 18 | 4.400166 | 0.428544 | 2.155396 | 0 | 9.303703 | 0
2018-02-05 16:24 | 176972 | 3720.0006 | 3 | 18 | 4.400185 | 0.402173 | 2.169226 | 0 | 9.364553 | 0
2018-02-05 16:26 | 177092 | 3840.0003 | 3 | 18 | 4.40007 | 0.3761625 | 2.182191 | 0 | 9.421603 | 0
2018-02-05 16:28 | 177212 | 3960.0003 | 3 | 18 | 4.400122 | 0.3535538 | 2.194364 | 0 | 9.475164 | 0
2018-02-05 16:30 | 177332 | 4080.0003 | 3 | 18 | 4.400146 | 0.332365 | 2.205791 | 0 | 9.525445 | 0
2018-02-05 16:32 | 177452 | 4200.0002 | 3 | 18 | 4.400171 | 0.3129921 | 2.216535 | 0 | 9.572722 | 0
2018-02-05 16:34 | 177572 | 4320.001 | 3 | 18 | 4.400083 | 0.2940063 | 2.226641 | 0 | 9.6171875 | 0
2018-02-05 16:36 | 177692 | 4440.001 | 3 | 18 | 4.400144 | 0.2775106 | 2.236157 | 0 | 9.65906 | 0
2018-02-05 16:38 | 177812 | 4560.0001 | 3 | 18 | 4.400063 | 0.2605858 | 2.245127 | 0 | 9.698532 | 0
2018-02-05 16:40 | 177932 | 4680.001 | 3 | 18 | 4.400145 | 0.246953 | 2.25359 | 0 | 9.735767 | 0
2018-02-05 16:42 | 178052 | 4800.001 | 3 | 18 | 4.400171 | 0.2341442 | 2.26159 | 0 | 9.77097 | 0
2018-02-05 16:44 | 178172 | 4920.0002 | 3 | 18 | 4.400074 | 0.2220526 | 2.269179 | 0 | 9.80436 | 0
2018-02-05 16:46 | 178292 | 5040.001 | 3 | 18 | 4.400138 | 0.2119884 | 2.276411 | 0 | 9.836182 | 0
2018-02-05 16:48 | 178412 | 5160.0009 | 3 | 18 | 4.400123 | 0.2025986 | 2.283311 | 0 | 9.866544 | 0
2018-02-05 16:50 | 178532 | 5280.001 | 3 | 18 | 4.400154 | 0.1932774 | 2.289892 | 0 | 9.895502 | 0
2018-02-05 16:52 | 178652 | 5400.001 | 3 | 18 | 4.40009 | 0.1832323 | 2.29616 | 0 | 9.923082 | 0
2018-02-05 16:54 | 178772 | 5520.001 | 3 | 18 | 4.400133 | 0.1748943 | 2.302123 | 0 | 9.949321 | 0
2018-02-05 16:56 | 178892 | 5640.0001 | 3 | 18 | 4.400146 | 0.166256 | 2.307799 | 0 | 9.974295 | 0
2018-02-05 16:58 | 179012 | 5760.0002 | 3 | 18 | 4.400102 | 0.157691 | 2.313191 | 0 | 9.998019 | 0
2018-02-05 17:00 | 179132 | 5880.0002 | 3 | 18 | 4.400079 | 0.1497707 | 2.318321 | 0 | 10.02059 | 0
2018-02-05 17:02 | 179252 | 6000.0009 | 3 | 18 | 4.400096 | 0.1426363 | 2.323199 | 0 | 10.04206 | 0
2018-02-05 17:04 | 179372 | 6120.0002 | 3 | 18 | 4.40016 | 0.1356897 | 2.327835 | 0 | 10.06246 | 0
2018-02-05 17:06 | 179492 | 6240.0001 | 3 | 18 | 4.4001 | 0.1275673 | 2.332222 | 0 | 10.08176 | 0
2018-02-05 17:08 | 179612 | 6360.0003 | 3 | 18 | 4.40012 | 0.1207895 | 2.336364 | 0 | 10.09998 | 0
2018-02-05 17:10 | 179732 | 6480.0002 | 3 | 18 | 4.400023 | 0.1138296 | 2.340278 | 0 | 10.1172 | 0
2018-02-05 17:12 | 179852 | 6600.0003 | 3 | 18 | 4.400119 | 0.1092319 | 2.344002 | 0 | 10.13359 | 0
2018-02-05 17:14 | 179972 | 6720.0001 | 3 | 18 | 4.400057 | 0.1034546 | 2.347546 | 0 | 10.14919 | 0
2018-02-05 17:16 | 180092 | 6840.0009 | 3 | 18 | 4.40007 | 0.09888268 | 2.350919 | 0 | 10.16403 | 0
2018-02-05 17:18 | 180212 | 6960.001 | 3 | 18 | 4.400091 | 0.09446716 | 2.354144 | 0 | 10.17822 | 0
2018-02-05 17:20 | 180332 | 7080.0001 | 3 | 18 | 4.400115 | 0.09074688 | 2.357218 | 0 | 10.19174 | 0
2018-02-05 17:22 | 180452 | 7200.001 | 3 | 18 | 4.400023 | 0.08590794 | 2.36016 | 0 | 10.20469 | 0
2018-02-05 17:24 | 180572 | 7320.0009 | 3 | 18 | 4.400069 | 0.08278465 | 2.362979 | 0 | 10.21709 | 0
2018-02-05 17:24 | 180601.7 | 7349.684 | 3 | 18 | 4.400067 | 0.08149433 | 2.363656 | 0 | 10.22007 | 0
2018-02-05 17:26 | 180721.7 | 120.0002 | 4 | 18 | 4.387715 | 0 | 2.363656 | 0 | 10.22007 | 0
2018-02-05 17:28 | 180841.7 | 240.0011 | 4 | 18 | 4.386187 | 0 | 2.363656 | 0 | 10.22007 | 0
2018-02-05 17:29 | 180901.7 | 300.0032 | 4 | 18 | 4.385669 | 0 | 2.363656 | 0 | 10.22007 | 0
2018-02-05 17:31 | 181021.8 | 120.0011 | 5 | 18 | 3.639393 | -6.519947 | 2.363656 | 0.2173127 | 10.22007 | 0.8024058
2018-02-05 17:33 | 181141.8 | 240.0011 | 5 | 18 | 3.592112 | -6.519937 | 2.363656 | 0.4346244 | 10.22007 | 1.588777
2018-02-05 17:35 | 181261.8 | 360.0011 | 5 | 18 | 3.524371 | -6.519943 | 2.363656 | 0.6519615 | 10.22007 | 2.362258
2018-02-05 17:37 | 181381.8 | 480.001 | 5 | 18 | 3.454833 | -6.519915 | 2.363656 | 0.8692762 | 10.22007 | 3.120527
2018-02-05 17:39 | 181501.8 | 600.0012 | 5 | 18 | 3.389819 | -6.519875 | 2.363656 | 1.086587 | 10.22007 | 3.864151
2018-02-05 17:41 | 181621.8 | 720.0002 | 5 | 18 | 3.330381 | -6.51988 | 2.363656 | 1.303896 | 10.22007 | 4.594227
2018-02-05 17:43 | 181741.8 | 840.002 | 5 | 18 | 3.275825 | -6.519903 | 2.363656 | 1.521253 | 10.22007 | 5.312154
2018-02-05 17:45 | 181861.8 | 960.0011 | 5 | 18 | 3.221979 | -6.519918 | 2.363656 | 1.73854 | 10.22007 | 6.018098
2018-02-05 17:47 | 181981.8 | 1080.001 | 5 | 18 | 3.162021 | -6.519895 | 2.363656 | 1.955869 | 10.22007 | 6.711998
2018-02-05 17:49 | 182101.8 | 1200.0011 | 5 | 18 | 3.088253 | -6.519907 | 2.363656 | 2.173219 | 10.22007 | 7.391559
2018-02-05 17:51 | 182204.7 | 1302.9329 | 5 | 18 | 2.999996 | -6.519933 | 2.363656 | 2.359634 | 10.22007 | 7.959564
2018-02-05 17:53 | 182324.8 | 119.9998 | 6 | 18 | 3.723074 | 0 | 2.363656 | 2.359634 | 10.22007 | 7.959564
2018-02-05 17:55 | 182444.8 | 239.9997 | 6 | 18 | 3.738393 | 0 | 2.363656 | 2.359634 | 10.22007 | 7.959564
2018-02-05 17:56 | 182504.8 | 300.0052 | 6 | 18 | 3.744667 | 0 | 2.363656 | 2.359634 | 10.22007 | 7.959564
2018-02-05 17:56 | 182504.8 | 0.0025 | 7 | 19 | 3.744742 | 0 | 0 | 0 | 0 | 0
2018-02-05 17:58 | 182624.9 | 120.0009 | 2 | 19 | 4.200309 | 4.244905 | 0.1556062 | 0 | 0.6488935 | 0
2018-02-05 18:00 | 182744.9 | 240.001 | 2 | 19 | 4.200277 | 3.84596 | 0.2895719 | 0 | 1.211587 | 0
2018-02-05 18:02 | 182864.9 | 360.0001 | 2 | 19 | 4.200292 | 3.563794 | 0.4130331 | 0 | 1.730156 | 0
2018-02-05 18:04 | 182984.9 | 480.001 | 2 | 19 | 4.200271 | 3.281133 | 0.5271451 | 0 | 2.209457 | 0
2018-02-05 18:04 | 182993.6 | 488.6616 | 2 | 19 | 4.200286 | 3.259984 | 0.5350065 | 0 | 2.242476 | 0
2018-02-05 18:06 | 183113.6 | 120.0009 | 3 | 19 | 4.226871 | 3.259927 | 0.6432759 | 0 | 2.698554 | 0
2018-02-05 18:08 | 183233.6 | 240.001 | 3 | 19 | 4.258452 | 3.259822 | 0.7519507 | 0 | 3.159599 | 0
2018-02-05 18:10 | 183353.6 | 360.001 | 3 | 19 | 4.293262 | 3.259845 | 0.8606139 | 0 | 3.624199 | 0
2018-02-05 18:12 | 183473.6 | 480.0002 | 3 | 19 | 4.332429 | 3.259854 | 0.9692703 | 0 | 4.092781 | 0
2018-02-05 18:14 | 183593.6 | 600.0009 | 3 | 19 | 4.374568 | 3.259873 | 1.077924 | 0 | 4.56578 | 0
2018-02-05 18:16 | 183713.6 | 720.0018 | 3 | 19 | 4.400286 | 3.058467 | 1.1851 | 0 | 5.036565 | 0
2018-02-05 18:18 | 183833.6 | 840.0001 | 3 | 19 | 4.400271 | 2.694762 | 1.280759 | 0 | 5.457492 | 0
2018-02-05 18:20 | 183953.6 | 960.0002 | 3 | 19 | 4.40027 | 2.394721 | 1.365394 | 0 | 5.829909 | 0
2018-02-05 18:22 | 184073.6 | 1080.0002 | 3 | 19 | 4.40029 | 2.143899 | 1.440902 | 0 | 6.16216 | 0
2018-02-05 18:24 | 184193.6 | 1200.001 | 3 | 19 | 4.4002 | 1.932583 | 1.508736 | 0 | 6.460647 | 0
2018-02-05 18:26 | 184313.6 | 1320.0002 | 3 | 19 | 4.400213 | 1.75521 | 1.57014 | 0 | 6.73084 | 0
2018-02-05 18:28 | 184433.6 | 1440.0002 | 3 | 19 | 4.400245 | 1.602194 | 1.626026 | 0 | 6.976749 | 0
2018-02-05 18:30 | 184553.6 | 1560.0009 | 3 | 19 | 4.400244 | 1.46945 | 1.677153 | 0 | 7.201722 | 0
2018-02-05 18:32 | 184673.6 | 1680.0002 | 3 | 19 | 4.400199 | 1.35305 | 1.724141 | 0 | 7.408477 | 0
2018-02-05 18:34 | 184793.6 | 1800.0009 | 3 | 19 | 4.400189 | 1.249481 | 1.767486 | 0 | 7.599207 | 0
2018-02-05 18:36 | 184913.6 | 1920.0002 | 3 | 19 | 4.400174 | 1.15546 | 1.807554 | 0 | 7.77551 | 0
2018-02-05 18:38 | 185033.6 | 2040.0001 | 3 | 19 | 4.400174 | 1.070621 | 1.844645 | 0 | 7.938721 | 0
2018-02-05 18:40 | 185153.6 | 2160.0003 | 3 | 19 | 4.400174 | 0.9940624 | 1.879045 | 0 | 8.090089 | 0
2018-02-05 18:42 | 185273.6 | 2280.0002 | 3 | 19 | 4.400191 | 0.9245529 | 1.910999 | 0 | 8.23069 | 0
2018-02-05 18:44 | 185393.6 | 2400.0018 | 3 | 19 | 4.400198 | 0.8597336 | 1.940716 | 0 | 8.361449 | 0
2018-02-05 18:46 | 185513.6 | 2520.0011 | 3 | 19 | 4.400207 | 0.8005629 | 1.968368 | 0 | 8.483124 | 0
2018-02-05 18:48 | 185633.6 | 2640.0002 | 3 | 19 | 4.400149 | 0.7451763 | 1.994119 | 0 | 8.596434 | 0
2018-02-05 18:50 | 185753.6 | 2760.0011 | 3 | 19 | 4.400207 | 0.6960592 | 2.018124 | 0 | 8.70206 | 0
2018-02-05 18:52 | 185873.6 | 2880.0009 | 3 | 19 | 4.400121 | 0.6487131 | 2.040524 | 0 | 8.800622 | 0
2018-02-05 18:54 | 185993.6 | 3000.0003 | 3 | 19 | 4.40016 | 0.6063566 | 2.061437 | 0 | 8.892643 | 0
2018-02-05 18:56 | 186113.6 | 3120.0009 | 3 | 19 | 4.400216 | 0.5668907 | 2.080976 | 0 | 8.978618 | 0
2018-02-05 18:58 | 186233.6 | 3240.0009 | 3 | 19 | 4.400144 | 0.5296621 | 2.099236 | 0 | 9.058968 | 0
2018-02-05 19:00 | 186353.6 | 3360.0001 | 3 | 19 | 4.400163 | 0.4958506 | 2.116323 | 0 | 9.134151 | 0
2018-02-05 19:02 | 186473.6 | 3480.001 | 3 | 19 | 4.400117 | 0.4639292 | 2.132316 | 0 | 9.204526 | 0
2018-02-05 19:04 | 186593.6 | 3600.0003 | 3 | 19 | 4.400157 | 0.4349089 | 2.147295 | 0 | 9.270432 | 0
2018-02-05 19:06 | 186713.6 | 3720.0009 | 3 | 19 | 4.400122 | 0.4073496 | 2.16133 | 0 | 9.332188 | 0
2018-02-05 19:08 | 186833.6 | 3840.0011 | 3 | 19 | 4.400134 | 0.3822365 | 2.17449 | 0 | 9.390098 | 0
2018-02-05 19:10 | 186953.6 | 3960.001 | 3 | 19 | 4.400182 | 0.3593283 | 2.186839 | 0 | 9.444433 | 0
2018-02-05 19:12 | 187073.6 | 4080.0018 | 3 | 19 | 4.400141 | 0.3372908 | 2.198439 | 0 | 9.495476 | 0
2018-02-05 19:14 | 187193.6 | 4200.0001 | 3 | 19 | 4.400146 | 0.3172379 | 2.209343 | 0 | 9.543454 | 0
2018-02-05 19:16 | 187313.6 | 4320.001 | 3 | 19 | 4.400132 | 0.2986126 | 2.219599 | 0 | 9.588582 | 0
2018-02-05 19:18 | 187433.6 | 4440.001 | 3 | 19 | 4.400121 | 0.2811155 | 2.229261 | 0 | 9.631094 | 0
2018-02-05 19:20 | 187553.6 | 4560.0001 | 3 | 19 | 4.400165 | 0.2656403 | 2.23837 | 0 | 9.671176 | 0
2018-02-05 19:22 | 187673.6 | 4680.0002 | 3 | 19 | 4.400134 | 0.2503052 | 2.24696 | 0 | 9.708973 | 0
2018-02-05 19:24 | 187793.6 | 4800.0001 | 3 | 19 | 4.400119 | 0.2373123 | 2.255081 | 0 | 9.744706 | 0
2018-02-05 19:26 | 187913.6 | 4920.0009 | 3 | 19 | 4.400092 | 0.2255001 | 2.26279 | 0 | 9.778628 | 0
2018-02-05 19:28 | 188033.6 | 5040.0002 | 3 | 19 | 4.400101 | 0.2151613 | 2.270131 | 0 | 9.81093 | 0
2018-02-05 19:30 | 188153.6 | 5160.0001 | 3 | 19 | 4.400095 | 0.2047873 | 2.277126 | 0 | 9.841708 | 0
2018-02-05 19:32 | 188273.6 | 5280.001 | 3 | 19 | 4.400111 | 0.1947718 | 2.283781 | 0 | 9.870991 | 0
2018-02-05 19:34 | 188393.6 | 5400.001 | 3 | 19 | 4.400097 | 0.18507 | 2.290111 | 0 | 9.898842 | 0
2018-02-05 19:36 | 188513.6 | 5520.0002 | 3 | 19 | 4.400068 | 0.1756401 | 2.296131 | 0 | 9.92533 | 0
2018-02-05 19:38 | 188633.6 | 5640.0002 | 3 | 19 | 4.40009 | 0.1673212 | 2.301858 | 0 | 9.950531 | 0
2018-02-05 19:40 | 188753.6 | 5760.0009 | 3 | 19 | 4.400063 | 0.15909 | 2.307305 | 0 | 9.974498 | 0
2018-02-05 19:42 | 188873.6 | 5880.0001 | 3 | 19 | 4.400105 | 0.1516399 | 2.312491 | 0 | 9.997319 | 0
2018-02-05 19:44 | 188993.6 | 6000.0001 | 3 | 19 | 4.400117 | 0.144474 | 2.317423 | 0 | 10.01902 | 0
2018-02-05 19:46 | 189113.6 | 6120.0002 | 3 | 19 | 4.400132 | 0.1367464 | 2.322103 | 0 | 10.03961 | 0
2018-02-05 19:48 | 189233.6 | 6240.001 | 3 | 19 | 4.400101 | 0.1293097 | 2.32653 | 0 | 10.05909 | 0
2018-02-05 19:50 | 189353.6 | 6360.0007 | 3 | 19 | 4.400087 | 0.122488 | 2.330719 | 0 | 10.07752 | 0
2018-02-05 19:52 | 189473.6 | 6480.0001 | 3 | 19 | 4.400105 | 0.1168175 | 2.334698 | 0 | 10.09503 | 0
2018-02-05 19:54 | 189593.6 | 6600.0003 | 3 | 19 | 4.400117 | 0.1110353 | 2.338484 | 0 | 10.11169 | 0
2018-02-05 19:56 | 189713.6 | 6720.0002 | 3 | 19 | 4.400087 | 0.1055918 | 2.342096 | 0 | 10.12758 | 0
2018-02-05 19:58 | 189833.6 | 6840.001 | 3 | 19 | 4.400146 | 0.1009626 | 2.345528 | 0 | 10.14268 | 0
2018-02-05 20:00 | 189953.6 | 6960.0002 | 3 | 19 | 4.400106 | 0.09627724 | 2.348808 | 0 | 10.15712 | 0
2018-02-05 20:02 | 190073.6 | 7080.0002 | 3 | 19 | 4.400077 | 0.09207726 | 2.351939 | 0 | 10.17089 | 0
2018-02-05 20:04 | 190193.6 | 7200.001 | 3 | 19 | 4.400085 | 0.08806324 | 2.354942 | 0 | 10.1841 | 0
2018-02-05 20:06 | 190313.6 | 7320.0001 | 3 | 19 | 4.400103 | 0.08449554 | 2.357807 | 0 | 10.19671 | 0
2018-02-05 20:07 | 190396.8 | 7403.2552 | 3 | 19 | 4.40007 | 0.08149719 | 2.359727 | 0 | 10.20516 | 0
2018-02-05 20:09 | 190516.9 | 120.0006 | 4 | 19 | 4.387688 | 0 | 2.359727 | 0 | 10.20516 | 0
2018-02-05 20:11 | 190636.9 | 240.0006 | 4 | 19 | 4.386158 | 0 | 2.359727 | 0 | 10.20516 | 0
2018-02-05 20:12 | 190696.9 | 300.002 | 4 | 19 | 4.385625 | 0 | 2.359727 | 0 | 10.20516 | 0
2018-02-05 20:14 | 190816.9 | 120.0003 | 5 | 19 | 3.638606 | -6.520035 | 2.359727 | 0.2173195 | 10.20516 | 0.8022819
2018-02-05 20:16 | 190936.9 | 240.0002 | 5 | 19 | 3.59164 | -6.519989 | 2.359727 | 0.4346507 | 10.20516 | 1.588622
2018-02-05 20:18 | 191056.9 | 360.0001 | 5 | 19 | 3.523696 | -6.520065 | 2.359727 | 0.6519708 | 10.20516 | 2.361926
2018-02-05 20:20 | 191176.9 | 480.001 | 5 | 19 | 3.453854 | -6.520053 | 2.359727 | 0.8692989 | 10.20516 | 3.120113
2018-02-05 20:22 | 191296.9 | 600.0009 | 5 | 19 | 3.389226 | -6.520087 | 2.359727 | 1.086627 | 10.20516 | 3.863587
2018-02-05 20:24 | 191416.9 | 720.0002 | 5 | 19 | 3.32991 | -6.520069 | 2.359727 | 1.30394 | 10.20516 | 4.593578
2018-02-05 20:26 | 191536.9 | 840.0001 | 5 | 19 | 3.274956 | -6.520079 | 2.359727 | 1.521278 | 10.20516 | 5.311293
2018-02-05 20:28 | 191656.9 | 960.0001 | 5 | 19 | 3.221614 | -6.520027 | 2.359727 | 1.738587 | 10.20516 | 6.01713
2018-02-05 20:30 | 191776.9 | 1080.001 | 5 | 19 | 3.164338 | -6.520099 | 2.359727 | 1.955926 | 10.20516 | 6.711201
2018-02-05 20:32 | 191896.9 | 1200.0001 | 5 | 19 | 3.093649 | -6.51998 | 2.359727 | 2.173237 | 10.20516 | 7.391535
2018-02-05 20:34 | 192009.7 | 1312.7888 | 5 | 19 | 2.999997 | -6.520084 | 2.359727 | 2.377498 | 10.20516 | 8.014529
2018-02-05 20:36 | 192129.8 | 120.001 | 6 | 19 | 3.721648 | 0 | 2.359727 | 2.377498 | 10.20516 | 8.014529
2018-02-05 20:38 | 192249.8 | 240.0002 | 6 | 19 | 3.736785 | 0 | 2.359727 | 2.377498 | 10.20516 | 8.014529
2018-02-05 20:39 | 192309.8 | 300.0008 | 6 | 19 | 3.742982 | 0 | 2.359727 | 2.377498 | 10.20516 | 8.014529
2018-02-05 20:39 | 192309.8 | 0.0025 | 7 | 20 | 3.743088 | 0 | 0 | 0 | 0 | 0
2018-02-05 20:41 | 192429.9 | 120.0003 | 2 | 20 | 4.200301 | 4.274333 | 0.1562214 | 1.178e-09 | 0.6512316 | 4.409e-09
2018-02-05 20:43 | 192549.9 | 240.0006 | 2 | 20 | 4.200301 | 3.866473 | 0.2909973 | 1.178e-09 | 1.217329 | 4.409e-09
2018-02-05 20:45 | 192669.9 | 360.0002 | 2 | 20 | 4.200286 | 3.577678 | 0.4150022 | 1.178e-09 | 1.738182 | 4.409e-09
2018-02-05 20:47 | 192789.9 | 480.0011 | 2 | 20 | 4.200276 | 3.286496 | 0.5294402 | 1.178e-09 | 2.218852 | 4.409e-09
2018-02-05 20:48 | 192800.3 | 490.4737 | 2 | 20 | 4.200293 | 3.259995 | 0.5389637 | 1.178e-09 | 2.258853 | 4.409e-09
2018-02-05 20:50 | 192920.3592 | 120.0011 | 3 | 20 | 4.228679 | 3.25987 | 0.6472263 | 1.178e-09 | 2.714999 | 4.409e-09
2018-02-05 20:52 | 193040.3592 | 240.0011 | 3 | 20 | 4.262294 | 3.260159 | 0.7558947 | 1.178e-09 | 3.176319 | 4.409e-09
2018-02-05 20:54 | 193160.3585 | 360.0004 | 3 | 20 | 4.298163 | 3.260213 | 0.8645611 | 1.178e-09 | 3.64141 | 4.409e-09
2018-02-05 20:56 | 193280.3584 | 480.0003 | 3 | 20 | 4.336324 | 3.259833 | 0.9732144 | 1.178e-09 | 4.11047 | 4.409e-09
2018-02-05 20:58 | 193400.3591 | 600.001 | 3 | 20 | 4.376767 | 3.259858 | 1.081875 | 1.178e-09 | 4.583837 | 4.409e-09
2018-02-05 21:00 | 193520.3591 | 720.001 | 3 | 20 | 4.400288 | 3.058541 | 1.18896 | 1.178e-09 | 5.05432 | 4.409e-09
2018-02-05 21:02 | 193640.3583 | 840.0002 | 3 | 20 | 4.400254 | 2.704492 | 1.284823 | 1.178e-09 | 5.476142 | 4.409e-09
2018-02-05 21:04 | 193760.3592 | 960.0011 | 3 | 20 | 4.40025 | 2.407855 | 1.369887 | 1.178e-09 | 5.850449 | 4.409e-09
2018-02-05 21:06 | 193880.3583 | 1080.0002 | 3 | 20 | 4.400272 | 2.16022 | 1.445892 | 1.178e-09 | 6.184891 | 4.409e-09
2018-02-05 21:08 | 194000.3592 | 1200.0011 | 3 | 20 | 4.400227 | 1.94959 | 1.5143 | 1.178e-09 | 6.4859 | 4.409e-09
2018-02-05 21:10 | 194120.3584 | 1320.0003 | 3 | 20 | 4.400229 | 1.771848 | 1.576254 | 1.178e-09 | 6.758512 | 4.409e-09
2018-02-05 21:12 | 194240.3591 | 1440.001 | 3 | 20 | 4.40027 | 1.619159 | 1.632703 | 1.178e-09 | 7.006904 | 4.409e-09
2018-02-05 21:14 | 194360.3591 | 1560.001 | 3 | 20 | 4.400188 | 1.484779 | 1.68438 | 1.178e-09 | 7.234291 | 4.409e-09
2018-02-05 21:16 | 194480.3591 | 1680.001 | 3 | 20 | 4.400248 | 1.367476 | 1.731874 | 1.178e-09 | 7.443278 | 4.409e-09
2018-02-05 21:18 | 194600.3593 | 1800.0012 | 3 | 20 | 4.400186 | 1.261173 | 1.775642 | 1.178e-09 | 7.635865 | 4.409e-09
2018-02-05 21:20 | 194720.3591 | 1920.001 | 3 | 20 | 4.400214 | 1.166928 | 1.816085 | 1.178e-09 | 7.81382 | 4.409e-09
2018-02-05 21:22 | 194840.3584 | 2040.0003 | 3 | 20 | 4.400216 | 1.081694 | 1.853528 | 1.178e-09 | 7.978579 | 4.409e-09
2018-02-05 21:24 | 194960.3591 | 2160.001 | 3 | 20 | 4.400174 | 1.004003 | 1.888266 | 1.178e-09 | 8.131434 | 4.409e-09
2018-02-05 21:26 | 195080.36 | 2280.0019 | 3 | 20 | 4.400237 | 0.9353266 | 1.920571 | 1.178e-09 | 8.273583 | 4.409e-09
2018-02-05 21:28 | 195200.3583 | 2400.0002 | 3 | 20 | 4.400177 | 0.8704538 | 1.950643 | 1.178e-09 | 8.405902 | 4.409e-09
2018-02-05 21:30 | 195320.3592 | 2520.0011 | 3 | 20 | 4.400177 | 0.8113518 | 1.978661 | 1.178e-09 | 8.52919 | 4.409e-09
2018-02-05 21:32 | 195440.3593 | 2640.0012 | 3 | 20 | 4.40018 | 0.7567644 | 2.004779 | 1.178e-09 | 8.644113 | 4.409e-09
2018-02-05 21:34 | 195560.3592 | 2760.0011 | 3 | 20 | 4.400203 | 0.7064419 | 2.02915 | 1.178e-09 | 8.751347 | 4.409e-09
2018-02-05 21:36 | 195680.36 | 2880.0019 | 3 | 20 | 4.400158 | 0.6596241 | 2.051894 | 1.178e-09 | 8.851424 | 4.409e-09
2018-02-05 21:38 | 195800.3591 | 3000.001 | 3 | 20 | 4.400154 | 0.6163578 | 2.073148 | 1.178e-09 | 8.944949 | 4.409e-09
2018-02-05 21:40 | 195920.3584 | 3120.0003 | 3 | 20 | 4.400162 | 0.5762968 | 2.093015 | 1.178e-09 | 9.032364 | 4.409e-09
2018-02-05 21:42 | 196040.3592 | 3240.0011 | 3 | 20 | 4.400121 | 0.5387774 | 2.111596 | 1.178e-09 | 9.114125 | 4.409e-09
2018-02-05 21:44 | 196160.3592 | 3360.0011 | 3 | 20 | 4.400097 | 0.5043087 | 2.128986 | 1.178e-09 | 9.190641 | 4.409e-09
2018-02-05 21:46 | 196280.3588 | 3480.0007 | 3 | 20 | 4.400199 | 0.4733953 | 2.145271 | 1.178e-09 | 9.262299 | 4.409e-09
2018-02-05 21:48 | 196400.3591 | 3600.001 | 3 | 20 | 4.400175 | 0.4431705 | 2.160529 | 1.178e-09 | 9.329437 | 4.409e-09
2018-02-05 21:50 | 196520.3593 | 3720.0012 | 3 | 20 | 4.40014 | 0.4152956 | 2.174834 | 1.178e-09 | 9.392384 | 4.409e-09
2018-02-05 21:52 | 196640.3584 | 3840.0003 | 3 | 20 | 4.400147 | 0.3897371 | 2.188245 | 1.178e-09 | 9.451391 | 4.409e-09
2018-02-05 21:54 | 196760.36 | 3960.0019 | 3 | 20 | 4.400172 | 0.365941 | 2.200829 | 1.178e-09 | 9.506762 | 4.409e-09
2018-02-05 21:56 | 196880.3592 | 4080.0011 | 3 | 20 | 4.400113 | 0.3435183 | 2.212649 | 1.178e-09 | 9.558774 | 4.409e-09
2018-02-05 21:58 | 197000.3591 | 4200.001 | 3 | 20 | 4.400133 | 0.3230591 | 2.22376 | 1.178e-09 | 9.607663 | 4.409e-09
2018-02-05 22:00 | 197120.3584 | 4320.0003 | 3 | 20 | 4.400094 | 0.3039703 | 2.234212 | 1.178e-09 | 9.653653 | 4.409e-09
2018-02-05 22:02 | 197240.3583 | 4440.0002 | 3 | 20 | 4.400109 | 0.2864418 | 2.244052 | 1.178e-09 | 9.696951 | 4.409e-09
2018-02-05 22:04 | 197360.3592 | 4560.0011 | 3 | 20 | 4.40009 | 0.2699566 | 2.25332 | 1.178e-09 | 9.73773 | 4.409e-09
2018-02-05 22:06 | 197480.3592 | 4680.0011 | 3 | 20 | 4.400132 | 0.2562876 | 2.262087 | 1.178e-09 | 9.776308 | 4.409e-09
2018-02-05 22:08 | 197600.3601 | 4800.002 | 3 | 20 | 4.400089 | 0.2433939 | 2.270416 | 1.178e-09 | 9.812955 | 4.409e-09
2018-02-05 22:10 | 197720.3592 | 4920.0011 | 3 | 20 | 4.400161 | 0.2319956 | 2.278339 | 1.178e-09 | 9.847816 | 4.409e-09
2018-02-05 22:12 | 197840.3583 | 5040.0002 | 3 | 20 | 4.400132 | 0.2205086 | 2.285871 | 1.178e-09 | 9.880958 | 4.409e-09
2018-02-05 22:14 | 197960.3584 | 5160.0003 | 3 | 20 | 4.400076 | 0.2090502 | 2.293031 | 1.178e-09 | 9.912461 | 4.409e-09
2018-02-05 22:16 | 198080.3592 | 5280.0011 | 3 | 20 | 4.400105 | 0.1990185 | 2.299839 | 1.178e-09 | 9.94242 | 4.409e-09
2018-02-05 22:18 | 198200.3584 | 5400.0003 | 3 | 20 | 4.400146 | 0.1897612 | 2.306312 | 1.178e-09 | 9.970901 | 4.409e-09
2018-02-05 22:20 | 198320.3584 | 5520.0003 | 3 | 20 | 4.400101 | 0.1795959 | 2.312455 | 1.178e-09 | 9.997931 | 4.409e-09
2018-02-05 22:22 | 198440.3591 | 5640.001 | 3 | 20 | 4.400083 | 0.1707649 | 2.318298 | 1.178e-09 | 10.02364 | 4.409e-09
2018-02-05 22:24 | 198560.3584 | 5760.0003 | 3 | 20 | 4.400126 | 0.1627083 | 2.323856 | 1.178e-09 | 10.04809 | 4.409e-09
2018-02-05 22:26 | 198680.3591 | 5880.001 | 3 | 20 | 4.400113 | 0.1544352 | 2.329137 | 1.178e-09 | 10.07133 | 4.409e-09
2018-02-05 22:28 | 198800.3592 | 6000.0011 | 3 | 20 | 4.400146 | 0.1457176 | 2.334138 | 1.178e-09 | 10.09334 | 4.409e-09
2018-02-05 22:30 | 198920.3584 | 6120.0003 | 3 | 20 | 4.400058 | 0.1371908 | 2.338853 | 1.178e-09 | 10.11409 | 4.409e-09
2018-02-05 22:32 | 199040.36 | 6240.0019 | 3 | 20 | 4.400113 | 0.130744 | 2.343324 | 1.178e-09 | 10.13376 | 4.409e-09
2018-02-05 22:34 | 199160.3583 | 6360.0002 | 3 | 20 | 4.400115 | 0.1242542 | 2.347571 | 1.178e-09 | 10.15245 | 4.409e-09
2018-02-05 22:36 | 199280.3584 | 6480.0003 | 3 | 20 | 4.400054 | 0.1177502 | 2.3516 | 1.178e-09 | 10.17017 | 4.409e-09
2018-02-05 22:38 | 199400.3592 | 6600.0011 | 3 | 20 | 4.400122 | 0.1126909 | 2.355442 | 1.178e-09 | 10.18708 | 4.409e-09
2018-02-05 22:40 | 199520.3592 | 6720.0011 | 3 | 20 | 4.400067 | 0.1067619 | 2.359096 | 1.178e-09 | 10.20316 | 4.409e-09
2018-02-05 22:42 | 199640.3584 | 6840.0003 | 3 | 20 | 4.400105 | 0.1024971 | 2.36258 | 1.178e-09 | 10.21848 | 4.409e-09
2018-02-05 22:44 | 199760.3583 | 6960.0002 | 3 | 20 | 4.400085 | 0.0977993 | 2.365913 | 1.178e-09 | 10.23315 | 4.409e-09
2018-02-05 22:46 | 199880.3599 | 7080.0018 | 3 | 20 | 4.400054 | 0.09309101 | 2.369092 | 1.178e-09 | 10.24714 | 4.409e-09
2018-02-05 22:48 | 200000.3592 | 7200.0011 | 3 | 20 | 4.400152 | 0.09027195 | 2.372137 | 1.178e-09 | 10.26054 | 4.409e-09
2018-02-05 22:50 | 200120.3585 | 7320.0004 | 3 | 20 | 4.400052 | 0.08520889 | 2.375058 | 1.178e-09 | 10.27339 | 4.409e-09
2018-02-05 22:52 | 200240.3593 | 7440.0012 | 3 | 20 | 4.400087 | 0.08202267 | 2.377845 | 1.178e-09 | 10.28565 | 4.409e-09
2018-02-05 22:52 | 200248.7334 | 7448.3753 | 3 | 20 | 4.40006 | 0.08149719 | 2.378036 | 1.178e-09 | 10.28649 | 4.409e-09
2018-02-05 22:54 | 200368.8 | 120.0002 | 4 | 20 | 4.38769 | 0 | 2.378036 | 1.178e-09 | 10.28649 | 4.409e-09
2018-02-05 22:56 | 200488.8 | 240.0001 | 4 | 20 | 4.386144 | 0 | 2.378036 | 1.178e-09 | 10.28649 | 4.409e-09
2018-02-05 22:57 | 200548.8 | 300.0015 | 4 | 20 | 4.385626 | 0 | 2.378036 | 1.178e-09 | 10.28649 | 4.409e-09
2018-02-05 22:59 | 200668.9 | 120.0002 | 5 | 20 | 3.638414 | -6.519925 | 2.378036 | 0.217302 | 10.28649 | 0.8021479
2018-02-05 23:01 | 200788.9 | 240.001 | 5 | 20 | 3.590957 | -6.519955 | 2.378036 | 0.4346386 | 10.28649 | 1.588345
2018-02-05 23:03 | 200908.9 | 360.0011 | 5 | 20 | 3.522897 | -6.519861 | 2.378036 | 0.6519446 | 10.28649 | 2.361422
2018-02-05 23:05 | 201028.9 | 480.001 | 5 | 20 | 3.45404 | -6.51989 | 2.378036 | 0.8692632 | 10.28649 | 3.119445
2018-02-05 23:07 | 201148.9 | 600.0011 | 5 | 20 | 3.390397 | -6.51995 | 2.378036 | 1.08657 | 10.28649 | 3.862991
2018-02-05 23:09 | 201268.9 | 720.001 | 5 | 20 | 3.333778 | -6.519947 | 2.378036 | 1.303906 | 10.28649 | 4.593598
2018-02-05 23:11 | 201388.9 | 840.0002 | 5 | 20 | 3.28116 | -6.519921 | 2.378036 | 1.521236 | 10.28649 | 5.312415
2018-02-05 23:13 | 201508.9 | 960.0011 | 5 | 20 | 3.228818 | -6.519876 | 2.378036 | 1.738561 | 10.28649 | 6.019854
2018-02-05 23:15 | 201628.9 | 1080.0003 | 5 | 20 | 3.173058 | -6.51986 | 2.378036 | 1.955893 | 10.28649 | 6.715681
2018-02-05 23:17 | 201748.9 | 1200.0003 | 5 | 20 | 3.102606 | -6.519881 | 2.378036 | 2.173191 | 10.28649 | 7.397886
2018-02-05 23:19 | 201868.9 | 1320.001 | 5 | 20 | 3.00226 | -6.519969 | 2.378036 | 2.39053 | 10.28649 | 8.062057
2018-02-05 23:19 | 201870.9 | 1322.0841 | 5 | 20 | 2.999998 | -6.519917 | 2.378036 | 2.394307 | 10.28649 | 8.073391
2018-02-05 23:21 | 201991 | 120.0008 | 6 | 20 | 3.720148 | 0 | 2.378036 | 2.394323 | 10.28649 | 8.073439
2018-02-05 23:23 | 202111 | 239.9999 | 6 | 20 | 3.73503 | 0 | 2.378036 | 2.394323 | 10.28649 | 8.073439
2018-02-05 23:24 | 202171 | 300.0038 | 6 | 20 | 3.741125 | 0 | 2.378036 | 2.394323 | 10.28649 | 8.073439
2018-02-05 23:24 | 202171 | 0.0027 | 7 | 21 | 3.741007 | 0 | 0 | 0 | 0 | 0
2018-02-05 23:26 | 202291.1 | 120.0003 | 2 | 21 | 4.200332 | 4.268035 | 0.1562432 | 3.176e-09 | 0.6512163 | 1.1881e-08
2018-02-05 23:28 | 202411.1 | 240.0011 | 2 | 21 | 4.200256 | 3.827889 | 0.2902098 | 3.176e-09 | 1.213915 | 1.1881e-08
2018-02-05 23:30 | 202531.1 | 360.0011 | 2 | 21 | 4.200248 | 3.53324 | 0.4128106 | 3.176e-09 | 1.72887 | 1.1881e-08
2018-02-05 23:32 | 202646.2 | 475.1504 | 2 | 21 | 4.200239 | 3.25998 | 0.521479 | 3.176e-09 | 2.185306 | 1.1881e-08
2018-02-05 23:34 | 202766.2 | 120.001 | 3 | 21 | 4.226641 | 3.260139 | 0.6297608 | 3.176e-09 | 2.641423 | 1.1881e-08
2018-02-05 23:36 | 202886.2 | 240.0009 | 3 | 21 | 4.257494 | 3.259828 | 0.738424 | 3.176e-09 | 3.102357 | 1.1881e-08
2018-02-05 23:38 | 203006.2 | 360.001 | 3 | 21 | 4.291153 | 3.25986 | 0.8470904 | 3.176e-09 | 3.566803 | 1.1881e-08
2018-02-05 23:40 | 203126.2 | 480.0009 | 3 | 21 | 4.327963 | 3.260144 | 0.9557419 | 3.176e-09 | 4.035019 | 1.1881e-08
2018-02-05 23:42 | 203246.2 | 600.001 | 3 | 21 | 4.366854 | 3.259789 | 1.064403 | 3.176e-09 | 4.50739 | 1.1881e-08
2018-02-05 23:44 | 203366.2 | 720.0002 | 3 | 21 | 4.400309 | 3.165854 | 1.172758 | 3.176e-09 | 4.982692 | 1.1881e-08
2018-02-05 23:46 | 203486.2 | 840.0003 | 3 | 21 | 4.4003 | 2.792752 | 1.271778 | 3.176e-09 | 5.418407 | 1.1881e-08
2018-02-05 23:48 | 203606.2 | 960.0009 | 3 | 21 | 4.400283 | 2.484555 | 1.359572 | 3.176e-09 | 5.804726 | 1.1881e-08
2018-02-05 23:50 | 203726.2 | 1080.001 | 3 | 21 | 4.400244 | 2.223208 | 1.437917 | 3.176e-09 | 6.149464 | 1.1881e-08
2018-02-05 23:52 | 203846.2 | 1200.0001 | 3 | 21 | 4.40024 | 2.004626 | 1.508279 | 3.176e-09 | 6.459076 | 1.1881e-08
2018-02-05 23:54 | 203966.2 | 1320 | 3 | 21 | 4.400225 | 1.820678 | 1.571942 | 3.176e-09 | 6.739205 | 1.1881e-08
2018-02-05 23:56 | 204086.2 | 1440.001 | 3 | 21 | 4.400252 | 1.660728 | 1.629885 | 3.176e-09 | 6.994168 | 1.1881e-08
2018-02-05 23:58 | 204206.2 | 1560.0001 | 3 | 21 | 4.400229 | 1.520913 | 1.682856 | 3.176e-09 | 7.227253 | 1.1881e-08
2018-02-06 | 204326.2 | 1680.0003 | 3 | 21 | 4.40022 | 1.398419 | 1.731468 | 3.176e-09 | 7.441159 | 1.1881e-08
2018-02-06 00:02 | 204446.2 | 1800.0002 | 3 | 21 | 4.400191 | 1.290419 | 1.776251 | 3.176e-09 | 7.638213 | 1.1881e-08
2018-02-06 00:04 | 204566.2 | 1920.0009 | 3 | 21 | 4.400211 | 1.193958 | 1.817625 | 3.176e-09 | 7.820264 | 1.1881e-08
2018-02-06 00:06 | 204686.2 | 2040.0001 | 3 | 21 | 4.400224 | 1.107414 | 1.855941 | 3.176e-09 | 7.988865 | 1.1881e-08
2018-02-06 00:08 | 204806.2 | 2160.0009 | 3 | 21 | 4.400189 | 1.028563 | 1.891515 | 3.176e-09 | 8.145396 | 1.1881e-08
2018-02-06 00:10 | 204926.2 | 2280.0005 | 3 | 21 | 4.400148 | 0.9568996 | 1.924596 | 3.176e-09 | 8.290958 | 1.1881e-08
2018-02-06 00:12 | 205046.2 | 2400.0002 | 3 | 21 | 4.400192 | 0.8912592 | 1.955393 | 3.176e-09 | 8.426473 | 1.1881e-08
2018-02-06 00:14 | 205166.2 | 2520.001 | 3 | 21 | 4.400144 | 0.8306351 | 1.984084 | 3.176e-09 | 8.55272 | 1.1881e-08
2018-02-06 00:16 | 205286.2 | 2640.0001 | 3 | 21 | 4.400164 | 0.7751255 | 2.010841 | 3.176e-09 | 8.670452 | 1.1881e-08
2018-02-06 00:18 | 205406.2 | 2760.001 | 3 | 21 | 4.40021 | 0.7241201 | 2.035816 | 3.176e-09 | 8.78035 | 1.1881e-08
2018-02-06 00:20 | 205526.2 | 2880.0001 | 3 | 21 | 4.400174 | 0.6762047 | 2.059138 | 3.176e-09 | 8.882967 | 1.1881e-08
2018-02-06 00:22 | 205646.2 | 3000.001 | 3 | 21 | 4.400197 | 0.6321993 | 2.080927 | 3.176e-09 | 8.978843 | 1.1881e-08
2018-02-06 00:24 | 205766.2 | 3120.001 | 3 | 21 | 4.400154 | 0.5909662 | 2.101299 | 3.176e-09 | 9.068483 | 1.1881e-08
2018-02-06 00:26 | 205886.2 | 3240.0009 | 3 | 21 | 4.40018 | 0.5525808 | 2.120354 | 3.176e-09 | 9.152329 | 1.1881e-08
2018-02-06 00:28 | 206006.2 | 3360.0002 | 3 | 21 | 4.400168 | 0.5177746 | 2.138185 | 3.176e-09 | 9.230788 | 1.1881e-08
2018-02-06 00:30 | 206126.2 | 3480.0009 | 3 | 21 | 4.400193 | 0.4848776 | 2.154884 | 3.176e-09 | 9.304267 | 1.1881e-08
2018-02-06 00:32 | 206246.2 | 3600.0018 | 3 | 21 | 4.400161 | 0.4546509 | 2.170532 | 3.176e-09 | 9.373122 | 1.1881e-08
2018-02-06 00:34 | 206366.2 | 3720.0002 | 3 | 21 | 4.400166 | 0.4263201 | 2.185206 | 3.176e-09 | 9.437688 | 1.1881e-08
2018-02-06 00:36 | 206486.2 | 3840.001 | 3 | 21 | 4.400126 | 0.3994513 | 2.198967 | 3.176e-09 | 9.498237 | 1.1881e-08
2018-02-06 00:38 | 206606.2 | 3960.0002 | 3 | 21 | 4.400145 | 0.3754435 | 2.211876 | 3.176e-09 | 9.555038 | 1.1881e-08
2018-02-06 00:40 | 206726.2 | 4080.0001 | 3 | 21 | 4.400121 | 0.3524361 | 2.223998 | 3.176e-09 | 9.608377 | 1.1881e-08
2018-02-06 00:42 | 206846.2 | 4200.001 | 3 | 21 | 4.40011 | 0.3312464 | 2.235394 | 3.176e-09 | 9.658521 | 1.1881e-08
2018-02-06 00:44 | 206966.2 | 4320.001 | 3 | 21 | 4.400148 | 0.3123035 | 2.246109 | 3.176e-09 | 9.705672 | 1.1881e-08
2018-02-06 00:46 | 207086.2 | 4440.0002 | 3 | 21 | 4.400168 | 0.2947454 | 2.256208 | 3.176e-09 | 9.750109 | 1.1881e-08
2018-02-06 00:48 | 207206.2 | 4560.0001 | 3 | 21 | 4.400128 | 0.2793179 | 2.265768 | 3.176e-09 | 9.792171 | 1.1881e-08
2018-02-06 00:50 | 207326.2 | 4680.0001 | 3 | 21 | 4.400163 | 0.265625 | 2.274836 | 3.176e-09 | 9.83207 | 1.1881e-08
2018-02-06 00:52 | 207446.2 | 4800.0002 | 3 | 21 | 4.400167 | 0.2523403 | 2.283451 | 3.176e-09 | 9.869979 | 1.1881e-08
2018-02-06 00:54 | 207566.2 | 4920.0009 | 3 | 21 | 4.400047 | 0.2380199 | 2.291627 | 3.176e-09 | 9.905956 | 1.1881e-08
2018-02-06 00:56 | 207686.2 | 5040.0018 | 3 | 21 | 4.40018 | 0.2272511 | 2.299385 | 3.176e-09 | 9.940088 | 1.1881e-08
2018-02-06 00:58 | 207806.2 | 5160.001 | 3 | 21 | 4.400065 | 0.214797 | 2.30675 | 3.176e-09 | 9.972495 | 1.1881e-08
2018-02-06 01:00 | 207926.2 | 5280.0018 | 3 | 21 | 4.400103 | 0.2040777 | 2.313735 | 3.176e-09 | 10.00323 | 1.1881e-08
2018-02-06 01:02 | 208046.2 | 5400.0002 | 3 | 21 | 4.400138 | 0.1940069 | 2.320365 | 3.176e-09 | 10.0324 | 1.1881e-08
2018-02-06 01:04 | 208166.2 | 5520.0009 | 3 | 21 | 4.400118 | 0.1839533 | 2.326653 | 3.176e-09 | 10.06007 | 1.1881e-08
2018-02-06 01:06 | 208286.2 | 5640.0002 | 3 | 21 | 4.400074 | 0.1744938 | 2.332628 | 3.176e-09 | 10.08636 | 1.1881e-08
2018-02-06 01:08 | 208406.2 | 5760.0002 | 3 | 21 | 4.400102 | 0.1647797 | 2.338289 | 3.176e-09 | 10.11127 | 1.1881e-08
2018-02-06 01:10 | 208526.2 | 5880.0002 | 3 | 21 | 4.400115 | 0.1557741 | 2.343628 | 3.176e-09 | 10.13477 | 1.1881e-08
2018-02-06 01:12 | 208646.2 | 6000.001 | 3 | 21 | 4.40006 | 0.1468229 | 2.348673 | 3.176e-09 | 10.15696 | 1.1881e-08
2018-02-06 01:14 | 208766.2 | 6120.0018 | 3 | 21 | 4.400092 | 0.1393309 | 2.353452 | 3.176e-09 | 10.17799 | 1.1881e-08
2018-02-06 01:16 | 208886.2 | 6240.001 | 3 | 21 | 4.40009 | 0.1328239 | 2.357991 | 3.176e-09 | 10.19796 | 1.1881e-08
2018-02-06 01:18 | 209006.2 | 6360.0009 | 3 | 21 | 4.400093 | 0.126359 | 2.362303 | 3.176e-09 | 10.21694 | 1.1881e-08
2018-02-06 01:20 | 209126.2 | 6480.001 | 3 | 21 | 4.400032 | 0.1196756 | 2.366416 | 3.176e-09 | 10.23503 | 1.1881e-08
2018-02-06 01:22 | 209246.2 | 6600.0001 | 3 | 21 | 4.400126 | 0.1149492 | 2.370326 | 3.176e-09 | 10.25224 | 1.1881e-08
2018-02-06 01:24 | 209366.2 | 6720.001 | 3 | 21 | 4.400145 | 0.110034 | 2.37406 | 3.176e-09 | 10.26867 | 1.1881e-08
2018-02-06 01:26 | 209486.2 | 6840.001 | 3 | 21 | 4.400057 | 0.1041937 | 2.377626 | 3.176e-09 | 10.28436 | 1.1881e-08
2018-02-06 01:28 | 209606.2 | 6960.0018 | 3 | 21 | 4.40006 | 0.09954071 | 2.381037 | 3.176e-09 | 10.29937 | 1.1881e-08
2018-02-06 01:30 | 209726.2 | 7080.0014 | 3 | 21 | 4.400091 | 0.09564686 | 2.384288 | 3.176e-09 | 10.31367 | 1.1881e-08
2018-02-06 01:32 | 209846.2 | 7200.0003 | 3 | 21 | 4.400093 | 0.09169292 | 2.387393 | 3.176e-09 | 10.32734 | 1.1881e-08
2018-02-06 01:34 | 209966.2 | 7320.0002 | 3 | 21 | 4.400087 | 0.08776093 | 2.390377 | 3.176e-09 | 10.34046 | 1.1881e-08
2018-02-06 01:36 | 210086.2 | 7440.001 | 3 | 21 | 4.400054 | 0.08336639 | 2.393228 | 3.176e-09 | 10.35301 | 1.1881e-08
2018-02-06 01:37 | 210177.9 | 7531.6512 | 3 | 21 | 4.400118 | 0.08149052 | 2.395327 | 3.176e-09 | 10.36224 | 1.1881e-08
2018-02-06 01:39 | 210297.9 | 120.0004 | 4 | 21 | 4.38778 | 0 | 2.395327 | 3.176e-09 | 10.36225 | 1.1881e-08
2018-02-06 01:41 | 210417.9 | 240.0003 | 4 | 21 | 4.386183 | 0 | 2.395327 | 3.176e-09 | 10.36225 | 1.1881e-08
2018-02-06 01:42 | 210477.9 | 300.0026 | 4 | 21 | 4.385672 | 0 | 2.395327 | 3.176e-09 | 10.36225 | 1.1881e-08
2018-02-06 01:44 | 210598 | 120.0001 | 5 | 21 | 3.643878 | -6.519801 | 2.395327 | 0.2173112 | 10.36225 | 0.8031025
2018-02-06 01:46 | 210718 | 240.0018 | 5 | 21 | 3.597615 | -6.520165 | 2.395327 | 0.4346416 | 10.36225 | 1.590602
2018-02-06 01:48 | 210838 | 360.0001 | 5 | 21 | 3.5303 | -6.520117 | 2.395327 | 0.6519762 | 10.36225 | 2.365318
2018-02-06 01:50 | 210958 | 480.001 | 5 | 21 | 3.461309 | -6.51987 | 2.395327 | 0.8692922 | 10.36225 | 3.124936
2018-02-06 01:52 | 211078 | 600.0002 | 5 | 21 | 3.396884 | -6.520165 | 2.395327 | 1.086594 | 10.36225 | 3.869984
2018-02-06 01:54 | 211198 | 720.0009 | 5 | 21 | 3.338848 | -6.520142 | 2.395327 | 1.303931 | 10.36225 | 4.60182
2018-02-06 01:56 | 211318 | 840.001 | 5 | 21 | 3.284952 | -6.519975 | 2.395327 | 1.521258 | 10.36225 | 5.32153
2018-02-06 01:58 | 211438 | 960.001 | 5 | 21 | 3.232088 | -6.51986 | 2.395327 | 1.73858 | 10.36225 | 6.029695
2018-02-06 02:00 | 211558 | 1080.0018 | 5 | 21 | 3.174005 | -6.519828 | 2.395327 | 1.955937 | 10.36225 | 6.726074
2018-02-06 02:02 | 211678 | 1200.0001 | 5 | 21 | 3.100868 | -6.51992 | 2.395327 | 2.173248 | 10.36225 | 7.408191
2018-02-06 02:04 | 211794.2 | 1316.1872 | 5 | 21 | 2.999995 | -6.519895 | 2.395327 | 2.383642 | 10.36225 | 8.050758
2018-02-06 02:06 | 211914.2 | 119.9999 | 6 | 21 | 3.720931 | 0 | 2.395327 | 2.383642 | 10.36225 | 8.050758
2018-02-06 02:08 | 212034.2 | 240.0007 | 6 | 21 | 3.735924 | 0 | 2.395327 | 2.383642 | 10.36225 | 8.050758
2018-02-06 02:09 | 212094.2 | 300.0021 | 6 | 21 | 3.741906 | 0 | 2.395327 | 2.383642 | 10.36225 | 8.050758
2018-02-06 02:09 | 212094.3 | 0.0028 | 7 | 22 | 3.742082 | 0 | 0 | 0 | 0 | 0
2018-02-06 02:11 | 212214.3 | 120.0001 | 2 | 22 | 4.200319 | 4.21769 | 0.1552312 | 0 | 0.6473272 | 0
2018-02-06 02:13 | 212334.3 | 240.0002 | 2 | 22 | 4.200281 | 3.797551 | 0.2878943 | 0 | 1.20455 | 0
2018-02-06 02:15 | 212454.3 | 360.0002 | 2 | 22 | 4.200247 | 3.511218 | 0.4096023 | 0 | 1.715756 | 0
2018-02-06 02:17 | 212563.1 | 468.7632 | 2 | 22 | 4.200257 | 3.25999 | 0.5119044 | 0 | 2.145451 | 0
2018-02-06 02:19 | 212683.1 | 120.001 | 3 | 22 | 4.225976 | 3.260139 | 0.6201795 | 0 | 2.60151 | 0
2018-02-06 02:21 | 212803.1 | 240.0003 | 3 | 22 | 4.256498 | 3.260163 | 0.7288476 | 0 | 3.062371 | 0
2018-02-06 02:23 | 212923.1 | 360.001 | 3 | 22 | 4.29019 | 3.260144 | 0.8375096 | 0 | 3.52669 | 0
2018-02-06 02:25 | 213043.1 | 480.001 | 3 | 22 | 4.327272 | 3.26015 | 0.9461761 | 0 | 3.994883 | 0
2018-02-06 02:27 | 213163.1 | 600.0002 | 3 | 22 | 4.366785 | 3.260184 | 1.054844 | 0 | 4.467248 | 0
2018-02-06 02:29 | 213283.1 | 720.0018 | 3 | 22 | 4.400266 | 3.161017 | 1.163179 | 0 | 4.942472 | 0
2018-02-06 02:31 | 213403.1 | 840.0001 | 3 | 22 | 4.400234 | 2.788068 | 1.262056 | 0 | 5.377558 | 0
2018-02-06 02:33 | 213523.1 | 960.0001 | 3 | 22 | 4.400244 | 2.480626 | 1.349723 | 0 | 5.763314 | 0
2018-02-06 02:35 | 213643.1 | 1080.0001 | 3 | 22 | 4.400192 | 2.220735 | 1.427974 | 0 | 6.10764 | 0
2018-02-06 02:37 | 213763.1 | 1200.001 | 3 | 22 | 4.400228 | 2.001359 | 1.498258 | 0 | 6.416905 | 0
2018-02-06 02:39 | 213883.1 | 1320.0018 | 3 | 22 | 4.400217 | 1.816136 | 1.561808 | 0 | 6.696545 | 0
2018-02-06 02:41 | 214003.1 | 1440.0002 | 3 | 22 | 4.400205 | 1.655896 | 1.619619 | 0 | 6.950923 | 0
2018-02-06 02:43 | 214123.1 | 1560.0006 | 3 | 22 | 4.400212 | 1.518109 | 1.672471 | 0 | 7.183483 | 0
2018-02-06 02:45 | 214243.1 | 1680.0009 | 3 | 22 | 4.400205 | 1.396246 | 1.721006 | 0 | 7.397049 | 0
2018-02-06 02:47 | 214363.1 | 1800.0009 | 3 | 22 | 4.400219 | 1.288852 | 1.765718 | 0 | 7.593789 | 0
2018-02-06 02:49 | 214483.1 | 1920.0006 | 3 | 22 | 4.400213 | 1.193219 | 1.807054 | 0 | 7.775678 | 0
2018-02-06 02:51 | 214603.1 | 2040.0002 | 3 | 22 | 4.400212 | 1.107065 | 1.845359 | 0 | 7.944226 | 0
2018-02-06 02:53 | 214723.1 | 2160.0009 | 3 | 22 | 4.400191 | 1.028431 | 1.880923 | 0 | 8.100715 | 0
2018-02-06 02:55 | 214843.1 | 2280.0009 | 3 | 22 | 4.400136 | 0.9559917 | 1.913994 | 0 | 8.246234 | 0
2018-02-06 02:57 | 214963.1 | 2400.0018 | 3 | 22 | 4.400202 | 0.8910017 | 1.944772 | 0 | 8.381664 | 0
2018-02-06 02:59 | 215083.1 | 2520.0001 | 3 | 22 | 4.400174 | 0.8306618 | 1.973446 | 0 | 8.507836 | 0
2018-02-06 03:01 | 215203.1 | 2640.0009 | 3 | 22 | 4.400128 | 0.7746029 | 2.000197 | 0 | 8.625544 | 0
2018-02-06 03:03 | 215323.1 | 2760.0002 | 3 | 22 | 4.400222 | 0.7244921 | 2.025166 | 0 | 8.735411 | 0
2018-02-06 03:05 | 215443.1 | 2880.001 | 3 | 22 | 4.400173 | 0.6761265 | 2.048491 | 0 | 8.838045 | 0
2018-02-06 03:07 | 215563.1 | 3000.0003 | 3 | 22 | 4.400162 | 0.6318455 | 2.070283 | 0 | 8.933932 | 0
2018-02-06 03:09 | 215683.1 | 3120.0001 | 3 | 22 | 4.400165 | 0.5912142 | 2.090656 | 0 | 9.023579 | 0
2018-02-06 03:11 | 215803.1 | 3240.0002 | 3 | 22 | 4.40018 | 0.553009 | 2.10971 | 0 | 9.107416 | 0
2018-02-06 03:13 | 215923.1 | 3360.0009 | 3 | 22 | 4.40018 | 0.5178232 | 2.127538 | 0 | 9.185866 | 0
2018-02-06 03:15 | 216043.1 | 3480.0002 | 3 | 22 | 4.400186 | 0.4851608 | 2.144236 | 0 | 9.259338 | 0
2018-02-06 03:17 | 216163.1 | 3600.0003 | 3 | 22 | 4.400202 | 0.4546432 | 2.159878 | 0 | 9.328166 | 0
2018-02-06 03:19 | 216283.1 | 3720.0009 | 3 | 22 | 4.400177 | 0.4259892 | 2.17453 | 0 | 9.392634 | 0
2018-02-06 03:21 | 216403.1 | 3840.001 | 3 | 22 | 4.400213 | 0.3996983 | 2.188268 | 0 | 9.453089 | 0
2018-02-06 03:23 | 216523.1 | 3960.0002 | 3 | 22 | 4.400163 | 0.3750877 | 2.201151 | 0 | 9.509774 | 0
2018-02-06 03:25 | 216643.1 | 4080.0018 | 3 | 22 | 4.400091 | 0.3513794 | 2.213256 | 0 | 9.563038 | 0
2018-02-06 03:27 | 216763.1 | 4200.001 | 3 | 22 | 4.400135 | 0.3318214 | 2.224642 | 0 | 9.613138 | 0
2018-02-06 03:29 | 216883.1 | 4320.0002 | 3 | 22 | 4.400106 | 0.3141012 | 2.235406 | 0 | 9.660501 | 0
2018-02-06 03:31 | 217003.1 | 4440.0011 | 3 | 22 | 4.400165 | 0.2983646 | 2.245606 | 0 | 9.705382 | 0
2018-02-06 03:33 | 217123.1 | 4560.0002 | 3 | 22 | 4.400144 | 0.2822275 | 2.25527 | 0 | 9.747904 | 0
2018-02-06 03:35 | 217243.1 | 4680.0002 | 3 | 22 | 4.400102 | 0.2666636 | 2.264418 | 0 | 9.788157 | 0
2018-02-06 03:37 | 217363.1 | 4800.001 | 3 | 22 | 4.40006 | 0.2523985 | 2.273087 | 0 | 9.8263 | 0
2018-02-06 03:39 | 217483.1 | 4920.001 | 3 | 22 | 4.400118 | 0.2398386 | 2.281294 | 0 | 9.862411 | 0
2018-02-06 03:41 | 217603.1 | 5040.0002 | 3 | 22 | 4.400148 | 0.2276392 | 2.289072 | 0 | 9.896636 | 0
2018-02-06 03:43 | 217723.1 | 5160.0009 | 3 | 22 | 4.400127 | 0.2152119 | 2.296442 | 0 | 9.929067 | 0
2018-02-06 03:45 | 217843.1 | 5280.0002 | 3 | 22 | 4.400174 | 0.2043343 | 2.30342 | 0 | 9.959768 | 0
2018-02-06 03:47 | 217963.1 | 5400.001 | 3 | 22 | 4.400112 | 0.1925354 | 2.310027 | 0 | 9.988841 | 0
2018-02-06 03:49 | 218083.1 | 5520.0002 | 3 | 22 | 4.400139 | 0.1817007 | 2.316265 | 0 | 10.01629 | 0
2018-02-06 03:51 | 218203.1 | 5640.0002 | 3 | 22 | 4.400091 | 0.170887 | 2.322139 | 0 | 10.04214 | 0
2018-02-06 03:53 | 218323.1 | 5760.001 | 3 | 22 | 4.400085 | 0.1616325 | 2.327683 | 0 | 10.06653 | 0
2018-02-06 03:55 | 218443.1 | 5880.0002 | 3 | 22 | 4.400099 | 0.153367 | 2.332934 | 0 | 10.08964 | 0
2018-02-06 03:57 | 218563.1 | 6000.0002 | 3 | 22 | 4.400052 | 0.145155 | 2.337915 | 0 | 10.11155 | 0
2018-02-06 03:59 | 218683.1 | 6120.001 | 3 | 22 | 4.400063 | 0.1379499 | 2.34264 | 0 | 10.13234 | 0
2018-02-06 04:01 | 218803.1 | 6240.0009 | 3 | 22 | 4.400098 | 0.1314831 | 2.347131 | 0 | 10.1521 | 0
2018-02-06 04:03 | 218923.1 | 6360.0002 | 3 | 22 | 4.400105 | 0.1249743 | 2.351406 | 0 | 10.17092 | 0
2018-02-06 04:05 | 219043.1 | 6480.001 | 3 | 22 | 4.400145 | 0.1196976 | 2.355475 | 0 | 10.18882 | 0
2018-02-06 04:07 | 219163.1 | 6600.0009 | 3 | 22 | 4.400089 | 0.1135035 | 2.359353 | 0 | 10.20588 | 0
2018-02-06 04:09 | 219283.1 | 6720.0002 | 3 | 22 | 4.400092 | 0.1084642 | 2.363055 | 0 | 10.22217 | 0
2018-02-06 04:11 | 219403.1 | 6840.0002 | 3 | 22 | 4.400084 | 0.1038532 | 2.366586 | 0 | 10.23771 | 0
2018-02-06 04:13 | 219523.1 | 6960.0003 | 3 | 22 | 4.400091 | 0.09920788 | 2.369968 | 0 | 10.25259 | 0
2018-02-06 04:15 | 219643.1 | 7080.0009 | 3 | 22 | 4.400116 | 0.09492016 | 2.373202 | 0 | 10.26682 | 0
2018-02-06 04:17 | 219763.1 | 7200.001 | 3 | 22 | 4.400112 | 0.09146023 | 2.3763 | 0 | 10.28045 | 0
2018-02-06 04:19 | 219883.1 | 7320.0001 | 3 | 22 | 4.400107 | 0.0885334 | 2.379285 | 0 | 10.29358 | 0
2018-02-06 04:21 | 220003.1 | 7440.001 | 3 | 22 | 4.400065 | 0.08515739 | 2.382176 | 0 | 10.3063 | 0
2018-02-06 04:23 | 220123.1 | 7560.0002 | 3 | 22 | 4.400061 | 0.08211136 | 2.384967 | 0 | 10.31859 | 0
2018-02-06 04:23 | 220158 | 7594.8471 | 3 | 22 | 4.400075 | 0.08149242 | 2.385761 | 0 | 10.32208 | 0
2018-02-06 04:25 | 220278 | 120 | 4 | 22 | 4.387944 | 0 | 2.385761 | 0 | 10.32208 | 0
2018-02-06 04:27 | 220398 | 240.0007 | 4 | 22 | 4.386375 | 0 | 2.385761 | 0 | 10.32208 | 0
2018-02-06 04:28 | 220458 | 300.0014 | 4 | 22 | 4.385853 | 0 | 2.385761 | 0 | 10.32208 | 0
2018-02-06 04:30 | 220578.1 | 120.001 | 5 | 22 | 3.650861 | -6.520189 | 2.385761 | 0.2173033 | 10.32208 | 0.8049487
2018-02-06 04:32 | 220698.1 | 240.001 | 5 | 22 | 3.601708 | -6.51995 | 2.385761 | 0.4345949 | 10.32208 | 1.593471
2018-02-06 04:34 | 220818.1 | 360.0011 | 5 | 22 | 3.53401 | -6.519888 | 2.385761 | 0.651951 | 10.32208 | 2.36912
2018-02-06 04:36 | 220938.1 | 480.001 | 5 | 22 | 3.462202 | -6.519843 | 2.385761 | 0.8692812 | 10.32208 | 3.129346
2018-02-06 04:38 | 221058.1 | 600.0003 | 5 | 22 | 3.394697 | -6.519841 | 2.385761 | 1.086572 | 10.32208 | 3.874211
2018-02-06 04:40 | 221178.1 | 720.0011 | 5 | 22 | 3.333876 | -6.519821 | 2.385761 | 1.303915 | 10.32208 | 4.605268
2018-02-06 04:42 | 221298.1 | 840.0011 | 5 | 22 | 3.279048 | -6.519881 | 2.385761 | 1.521245 | 10.32208 | 5.323809
2018-02-06 04:44 | 221418.1 | 960.0002 | 5 | 22 | 3.224438 | -6.519898 | 2.385761 | 1.738537 | 10.32208 | 6.030447
2018-02-06 04:46 | 221538.1 | 1080.0011 | 5 | 22 | 3.165476 | -6.519855 | 2.385761 | 1.955882 | 10.32208 | 6.725038
2018-02-06 04:48 | 221658.1 | 1200.0003 | 5 | 22 | 3.092036 | -6.519962 | 2.385761 | 2.173211 | 10.32208 | 7.405457
2018-02-06 04:50 | 221764.8 | 1306.7361 | 5 | 22 | 2.999998 | -6.51991 | 2.385761 | 2.366503 | 10.32208 | 7.994809
2018-02-06 04:52 | 221884.9 | 120.0009 | 6 | 22 | 3.722498 | 0 | 2.385761 | 2.366532 | 10.32208 | 7.994895
2018-02-06 04:54 | 222004.9 | 240 | 6 | 22 | 3.737863 | 0 | 2.385761 | 2.366532 | 10.32208 | 7.994895
2018-02-06 04:55 | 222064.9 | 300.0031 | 6 | 22 | 3.744061 | 0 | 2.385761 | 2.366532 | 10.32208 | 7.994895
2018-02-06 04:55 | 222064.9 | 0.0027 | 7 | 23 | 3.744378 | 0 | 0 | 0 | 0 | 0
2018-02-06 04:57 | 222185 | 120.0004 | 2 | 23 | 4.200323 | 4.189202 | 0.1546554 | 0 | 0.6451281 | 0
2018-02-06 04:59 | 222305 | 240.0011 | 2 | 23 | 4.200232 | 3.781594 | 0.2866291 | 0 | 1.199455 | 0
2018-02-06 05:01 | 222425 | 360.0005 | 2 | 23 | 4.200287 | 3.49714 | 0.4078755 | 0 | 1.708721 | 0
2018-02-06 05:03 | 222525.3 | 460.3657 | 2 | 23 | 4.200225 | 3.259999 | 0.5020593 | 0 | 2.104318 | 0
2018-02-06 05:05 | 222645.3 | 120.0018 | 3 | 23 | 4.22624 | 3.259807 | 0.6103455 | 0 | 2.560431 | 0
2018-02-06 05:07 | 222765.3 | 240.0001 | 3 | 23 | 4.257338 | 3.260179 | 0.7190008 | 0 | 3.021297 | 0
2018-02-06 05:09 | 222885.3 | 360.001 | 3 | 23 | 4.291653 | 3.260209 | 0.8276669 | 0 | 3.485759 | 0
2018-02-06 05:11 | 223005.3 | 480.0002 | 3 | 23 | 4.32892 | 3.259934 | 0.9363195 | 0 | 3.954062 | 0
2018-02-06 05:13 | 223125.3 | 600.0009 | 3 | 23 | 4.368949 | 3.259868 | 1.044986 | 0 | 4.42663 | 0
2018-02-06 05:15 | 223245.3 | 720.0017 | 3 | 23 | 4.400267 | 3.13647 | 1.153119 | 0 | 4.901154 | 0
2018-02-06 05:17 | 223365.3 | 840.0001 | 3 | 23 | 4.400274 | 2.767152 | 1.251262 | 0 | 5.333011 | 0
2018-02-06 05:19 | 223485.3 | 960.0001 | 3 | 23 | 4.40029 | 2.46103 | 1.338251 | 0 | 5.715786 | 0
2018-02-06 05:21 | 223605.3 | 1080.0002 | 3 | 23 | 4.400234 | 2.204059 | 1.415888 | 0 | 6.057407 | 0
2018-02-06 05:23 | 223725.3 | 1200.0002 | 3 | 23 | 4.400208 | 1.985642 | 1.485624 | 0 | 6.364263 | 0
2018-02-06 05:25 | 223845.3 | 1320.0002 | 3 | 23 | 4.40024 | 1.801606 | 1.548667 | 0 | 6.641666 | 0
2018-02-06 05:27 | 223965.3 | 1440.001 | 3 | 23 | 4.40023 | 1.643487 | 1.606012 | 0 | 6.893996 | 0
2018-02-06 05:29 | 224085.3 | 1560.0018 | 3 | 23 | 4.400251 | 1.507431 | 1.658467 | 0 | 7.124808 | 0
2018-02-06 05:31 | 224205.3 | 1680.0002 | 3 | 23 | 4.400235 | 1.38628 | 1.706635 | 0 | 7.336761 | 0
2018-02-06 05:33 | 224325.3 | 1800.0009 | 3 | 23 | 4.400241 | 1.28009 | 1.751035 | 0 | 7.532128 | 0
2018-02-06 05:35 | 224445.3 | 1920.0011 | 3 | 23 | 4.400212 | 1.184646 | 1.792088 | 0 | 7.71277 | 0
2018-02-06 05:37 | 224565.3 | 2040.0009 | 3 | 23 | 4.400226 | 1.099271 | 1.830125 | 0 | 7.88014 | 0
2018-02-06 05:39 | 224685.3 | 2160.001 | 3 | 23 | 4.400167 | 1.020268 | 1.865434 | 0 | 8.035506 | 0
2018-02-06 05:41 | 224805.3 | 2280.0001 | 3 | 23 | 4.400194 | 0.9498358 | 1.898254 | 0 | 8.179921 | 0
2018-02-06 05:43 | 224925.3 | 2400.0018 | 3 | 23 | 4.400149 | 0.8843746 | 1.928811 | 0 | 8.314377 | 0
2018-02-06 05:45 | 225045.3 | 2520.0001 | 3 | 23 | 4.40016 | 0.8246231 | 1.957285 | 0 | 8.439671 | 0
2018-02-06 05:47 | 225165.3 | 2640.0009 | 3 | 23 | 4.400212 | 0.7702522 | 1.983855 | 0 | 8.55658 | 0
2018-02-06 05:49 | 225285.3 | 2760.0011 | 3 | 23 | 4.400176 | 0.7192068 | 2.00866 | 0 | 8.665729 | 0
2018-02-06 05:51 | 225405.3 | 2880.001 | 3 | 23 | 4.400192 | 0.6720772 | 2.031837 | 0 | 8.76771 | 0
2018-02-06 05:53 | 225525.3 | 3000.0002 | 3 | 23 | 4.400164 | 0.6279259 | 2.053489 | 0 | 8.862983 | 0
2018-02-06 05:55 | 225645.3 | 3120.0001 | 3 | 23 | 4.400186 | 0.5874605 | 2.073729 | 0 | 8.952042 | 0
2018-02-06 05:57 | 225765.3 | 3240.0018 | 3 | 23 | 4.400123 | 0.5489912 | 2.092658 | 0 | 9.035334 | 0
2018-02-06 05:59 | 225885.3 | 3360.0001 | 3 | 23 | 4.400163 | 0.5146236 | 2.110378 | 0 | 9.113304 | 0
2018-02-06 06:01 | 226005.3 | 3480.0009 | 3 | 23 | 4.400201 | 0.4823713 | 2.126972 | 0 | 9.186319 | 0
2018-02-06 06:03 | 226125.3 | 3600.0002 | 3 | 23 | 4.400181 | 0.4515781 | 2.142522 | 0 | 9.254744 | 0
2018-02-06 06:05 | 226245.3 | 3720.0001 | 3 | 23 | 4.400189 | 0.4238243 | 2.157092 | 0 | 9.318851 | 0
2018-02-06 06:07 | 226365.3 | 3840.001 | 3 | 23 | 4.400139 | 0.3977242 | 2.170763 | 0 | 9.379005 | 0
2018-02-06 06:09 | 226485.3 | 3960.001 | 3 | 23 | 4.400127 | 0.3747635 | 2.183627 | 0 | 9.435613 | 0
2018-02-06 06:11 | 226605.3 | 4080.001 | 3 | 23 | 4.400144 | 0.3542557 | 2.195772 | 0 | 9.489051 | 0
2018-02-06 06:13 | 226725.3 | 4200.0002 | 3 | 23 | 4.400129 | 0.334547 | 2.207245 | 0 | 9.539532 | 0
2018-02-06 06:15 | 226845.3 | 4320.001 | 3 | 23 | 4.400133 | 0.3162622 | 2.218093 | 0 | 9.587265 | 0
2018-02-06 06:17 | 226965.3 | 4440.001 | 3 | 23 | 4.400111 | 0.2987261 | 2.228343 | 0 | 9.632367 | 0
2018-02-06 06:19 | 227085.3 | 4560.0009 | 3 | 23 | 4.400154 | 0.2826204 | 2.23803 | 0 | 9.674993 | 0
2018-02-06 06:21 | 227205.3 | 4680.001 | 3 | 23 | 4.40009 | 0.2667322 | 2.247186 | 0 | 9.715279 | 0
2018-02-06 06:23 | 227325.3 | 4800.0001 | 3 | 23 | 4.400143 | 0.2523632 | 2.255835 | 0 | 9.753336 | 0
2018-02-06 06:25 | 227445.3 | 4920.0018 | 3 | 23 | 4.400171 | 0.2387638 | 2.264015 | 0 | 9.789328 | 0
2018-02-06 06:27 | 227565.3 | 5040.001 | 3 | 23 | 4.400063 | 0.2251196 | 2.271741 | 0 | 9.823324 | 0
2018-02-06 06:29 | 227685.3 | 5160.0002 | 3 | 23 | 4.400146 | 0.2129297 | 2.279044 | 0 | 9.855456 | 0
2018-02-06 06:31 | 227805.3 | 5280.001 | 3 | 23 | 4.400075 | 0.1993132 | 2.285918 | 0 | 9.885703 | 0
2018-02-06 06:33 | 227925.3 | 5400.0002 | 3 | 23 | 4.400137 | 0.188489 | 2.292385 | 0 | 9.914159 | 0
2018-02-06 06:35 | 228045.3 | 5520.001 | 3 | 23 | 4.400107 | 0.178071 | 2.298483 | 0 | 9.940991 | 0
2018-02-06 06:37 | 228165.3 | 5640.001 | 3 | 23 | 4.400135 | 0.1687517 | 2.304255 | 0 | 9.966388 | 0
2018-02-06 06:39 | 228285.3 | 5760.0002 | 3 | 23 | 4.400175 | 0.1601696 | 2.30972 | 0 | 9.990436 | 0
2018-02-06 06:41 | 228405.3 | 5880.0002 | 3 | 23 | 4.400121 | 0.1515818 | 2.314902 | 0 | 10.01324 | 0
2018-02-06 06:43 | 228525.3 | 6000.0002 | 3 | 23 | 4.400082 | 0.1436501 | 2.319826 | 0 | 10.0349 | 0
2018-02-06 06:45 | 228645.3 | 6120.001 | 3 | 23 | 4.400133 | 0.1371412 | 2.324507 | 0 | 10.0555 | 0
2018-02-06 06:47 | 228765.3 | 6240.0009 | 3 | 23 | 4.400078 | 0.1300707 | 2.328955 | 0 | 10.07507 | 0
2018-02-06 06:49 | 228885.3 | 6360.0002 | 3 | 23 | 4.400123 | 0.1243544 | 2.333196 | 0 | 10.09373 | 0
2018-02-06 06:51 | 229005.3 | 6480.0002 | 3 | 23 | 4.40012 | 0.118825 | 2.337238 | 0 | 10.11152 | 0
2018-02-06 06:53 | 229125.3 | 6600.001 | 3 | 23 | 4.400042 | 0.1134634 | 2.341108 | 0 | 10.12854 | 0
2018-02-06 06:55 | 229245.3 | 6720.0002 | 3 | 23 | 4.400094 | 0.1100655 | 2.344825 | 0 | 10.1449 | 0
2018-02-06 06:57 | 229365.3 | 6840.0018 | 3 | 23 | 4.400084 | 0.1060314 | 2.348423 | 0 | 10.16074 | 0
2018-02-06 06:59 | 229485.3 | 6960.0003 | 3 | 23 | 4.400116 | 0.1021328 | 2.351888 | 0 | 10.17598 | 0
2018-02-06 07:01 | 229605.3 | 7080.0002 | 3 | 23 | 4.400042 | 0.09780407 | 2.355209 | 0 | 10.19059 | 0
2018-02-06 07:03 | 229725.3 | 7200.0018 | 3 | 23 | 4.400093 | 0.09425259 | 2.358409 | 0 | 10.20467 | 0
2018-02-06 07:05 | 229845.3 | 7320.0001 | 3 | 23 | 4.400109 | 0.09039593 | 2.361488 | 0 | 10.21822 | 0
2018-02-06 07:07 | 229965.3 | 7440.0018 | 3 | 23 | 4.400083 | 0.08633327 | 2.364431 | 0 | 10.23117 | 0
2018-02-06 07:09 | 230085.3 | 7560.001 | 3 | 23 | 4.400115 | 0.08318138 | 2.367249 | 0 | 10.24357 | 0
2018-02-06 07:10 | 230135.2 | 7609.888 | 3 | 23 | 4.400105 | 0.08149719 | 2.368386 | 0 | 10.24857 | 0
2018-02-06 07:12 | 230255.3 | 120.0009 | 4 | 23 | 4.388116 | 0 | 2.368386 | 0 | 10.24857 | 0
2018-02-06 07:14 | 230375.3 | 240.0001 | 4 | 23 | 4.386655 | 0 | 2.368386 | 0 | 10.24857 | 0
2018-02-06 07:15 | 230435.3 | 300.0015 | 4 | 23 | 4.386181 | 0 | 2.368386 | 0 | 10.24857 | 0
2018-02-06 07:17 | 230555.3 | 120.0002 | 5 | 23 | 3.645014 | -6.519933 | 2.368386 | 0.217316 | 10.24857 | 0.8039492
2018-02-06 07:19 | 230675.3 | 240.0018 | 5 | 23 | 3.595184 | -6.519913 | 2.368386 | 0.4346307 | 10.24857 | 1.591247
2018-02-06 07:21 | 230795.3 | 360.0011 | 5 | 23 | 3.526707 | -6.51996 | 2.368386 | 0.6519626 | 10.24857 | 2.365299
2018-02-06 07:23 | 230915.3 | 480.001 | 5 | 23 | 3.456068 | -6.519948 | 2.368386 | 0.8692805 | 10.24857 | 3.123965
2018-02-06 07:25 | 231035.3 | 600.001 | 5 | 23 | 3.390347 | -6.519925 | 2.368386 | 1.086605 | 10.24857 | 3.867796
2018-02-06 07:27 | 231155.3 | 720.0002 | 5 | 23 | 3.330694 | -6.519917 | 2.368386 | 1.303929 | 10.24857 | 4.597983
2018-02-06 07:29 | 231275.3 | 840.0009 | 5 | 23 | 3.276111 | -6.519967 | 2.368386 | 1.52124 | 10.24857 | 5.315839
2018-02-06 07:31 | 231395.3 | 960.0002 | 5 | 23 | 3.221895 | -6.520053 | 2.368386 | 1.738577 | 10.24857 | 6.021982
2018-02-06 07:33 | 231515.3 | 1080.0001 | 5 | 23 | 3.162573 | -6.520015 | 2.368386 | 1.955892 | 10.24857 | 6.715887
2018-02-06 07:35 | 231635.3 | 1200.001 | 5 | 23 | 3.087955 | -6.519987 | 2.368386 | 2.173227 | 10.24857 | 7.395485
2018-02-06 07:36 | 231737.5 | 1302.1903 | 5 | 23 | 2.999997 | -6.519969 | 2.368386 | 2.358281 | 10.24857 | 7.959387
2018-02-06 07:38 | 231857.6 | 120 | 6 | 23 | 3.723547 | 0 | 2.368386 | 2.358281 | 10.24857 | 7.959387
2018-02-06 07:40 | 231977.6 | 240.0007 | 6 | 23 | 3.739009 | 0 | 2.368386 | 2.358281 | 10.24857 | 7.959387
2018-02-06 07:41 | 232037.6 | 300.003 | 6 | 23 | 3.745313 | 0 | 2.368386 | 2.358281 | 10.24857 | 7.959387
2018-02-06 07:41 | 232037.6 | 0.0028 | 7 | 24 | 3.745178 | 0 | 0 | 0 | 0 | 0
2018-02-06 07:43 | 232157.7 | 120.001 | 2 | 24 | 4.200274 | 4.169322 | 0.154216 | 3.435e-09 | 0.6434149 | 1.2864e-08
2018-02-06 07:45 | 232277.7 | 240.0018 | 2 | 24 | 4.200269 | 3.762074 | 0.2855189 | 3.435e-09 | 1.194924 | 1.2864e-08
2018-02-06 07:47 | 232397.7 | 360.0011 | 2 | 24 | 4.200282 | 3.476705 | 0.4060877 | 3.435e-09 | 1.701345 | 1.2864e-08
2018-02-06 07:49 | 232491.6 | 453.8992 | 2 | 24 | 4.200264 | 3.25999 | 0.4939448 | 3.435e-09 | 2.070368 | 1.2864e-08
2018-02-06 07:51 | 232611.6 | 120.0009 | 3 | 24 | 4.226132 | 3.260156 | 0.6022239 | 3.435e-09 | 2.52645 | 1.2864e-08
2018-02-06 07:53 | 232731.6 | 240.0018 | 3 | 24 | 4.256858 | 3.260158 | 0.7108964 | 3.435e-09 | 2.987352 | 1.2864e-08
2018-02-06 07:55 | 232851.6 | 360.001 | 3 | 24 | 4.291156 | 3.260097 | 0.8195583 | 3.435e-09 | 3.45174 | 1.2864e-08
2018-02-06 07:57 | 232971.6 | 480.0003 | 3 | 24 | 4.328964 | 3.259881 | 0.9282238 | 3.435e-09 | 3.920071 | 1.2864e-08
2018-02-06 07:59 | 233091.6 | 600.0002 | 3 | 24 | 4.3689 | 3.260022 | 1.03687 | 3.435e-09 | 4.39255 | 1.2864e-08
2018-02-06 08:01 | 233211.6 | 720.0018 | 3 | 24 | 4.4003 | 3.1375 | 1.14502 | 3.435e-09 | 4.867144 | 1.2864e-08
2018-02-06 08:03 | 233331.6 | 840.0002 | 3 | 24 | 4.400288 | 2.767991 | 1.243155 | 3.435e-09 | 5.298962 | 1.2864e-08
2018-02-06 08:05 | 233451.6 | 960.0025 | 3 | 24 | 4.400267 | 2.4612 | 1.330161 | 3.435e-09 | 5.681811 | 1.2864e-08
2018-02-06 08:07 | 233571.6 | 1080.001 | 3 | 24 | 4.40026 | 2.201015 | 1.40772 | 3.435e-09 | 6.023091 | 1.2864e-08
2018-02-06 08:09 | 233691.6 | 1200.001 | 3 | 24 | 4.400258 | 1.983336 | 1.477344 | 3.435e-09 | 6.329457 | 1.2864e-08
2018-02-06 08:11 | 233811.6 | 1320.001 | 3 | 24 | 4.400219 | 1.799344 | 1.540306 | 3.435e-09 | 6.606502 | 1.2864e-08
2018-02-06 08:13 | 233931.6 | 1440.001 | 3 | 24 | 4.400226 | 1.641494 | 1.597595 | 3.435e-09 | 6.858589 | 1.2864e-08
2018-02-06 08:15 | 234051.6 | 1560.0002 | 3 | 24 | 4.400187 | 1.504222 | 1.64998 | 3.435e-09 | 7.089093 | 1.2864e-08
2018-02-06 08:17 | 234171.6 | 1680.0018 | 3 | 24 | 4.400205 | 1.384882 | 1.698101 | 3.435e-09 | 7.300838 | 1.2864e-08
2018-02-06 08:19 | 234291.6 | 1800.0001 | 3 | 24 | 4.400235 | 1.279193 | 1.742471 | 3.435e-09 | 7.496075 | 1.2864e-08
2018-02-06 08:21 | 234411.6 | 1920.001 | 3 | 24 | 4.400196 | 1.182271 | 1.783462 | 3.435e-09 | 7.676444 | 1.2864e-08
2018-02-06 08:23 | 234531.6 | 2040.0009 | 3 | 24 | 4.40023 | 1.095453 | 1.821394 | 3.435e-09 | 7.84335 | 1.2864e-08
2018-02-06 08:25 | 234651.6 | 2160.0008 | 3 | 24 | 4.400177 | 1.017169 | 1.856571 | 3.435e-09 | 7.998135 | 1.2864e-08
2018-02-06 08:27 | 234771.6 | 2280.0001 | 3 | 24 | 4.400201 | 0.9466047 | 1.889285 | 3.435e-09 | 8.142085 | 1.2864e-08
2018-02-06 08:29 | 234891.6 | 2400.0009 | 3 | 24 | 4.400205 | 0.8824606 | 1.919743 | 3.435e-09 | 8.276104 | 1.2864e-08
2018-02-06 08:31 | 235011.6 | 2520.0009 | 3 | 24 | 4.400146 | 0.8222589 | 1.948135 | 3.435e-09 | 8.401034 | 1.2864e-08
2018-02-06 08:33 | 235131.6 | 2640.001 | 3 | 24 | 4.40012 | 0.7668285 | 1.974623 | 3.435e-09 | 8.517588 | 1.2864e-08
2018-02-06 08:35 | 235251.6 | 2760.0011 | 3 | 24 | 4.400119 | 0.71663 | 1.999351 | 3.435e-09 | 8.626397 | 1.2864e-08
2018-02-06 08:37 | 235371.6 | 2880.0009 | 3 | 24 | 4.400205 | 0.6702194 | 2.022454 | 3.435e-09 | 8.728051 | 1.2864e-08
2018-02-06 08:39 | 235491.6 | 3000.0003 | 3 | 24 | 4.400207 | 0.6263933 | 2.044039 | 3.435e-09 | 8.823029 | 1.2864e-08
2018-02-06 08:41 | 235611.6 | 3120.0002 | 3 | 24 | 4.400139 | 0.5854845 | 2.064223 | 3.435e-09 | 8.91184 | 1.2864e-08
2018-02-06 08:43 | 235731.6 | 3240.001 | 3 | 24 | 4.400165 | 0.5478897 | 2.083108 | 3.435e-09 | 8.994938 | 1.2864e-08
2018-02-06 08:45 | 235851.6 | 3360.001 | 3 | 24 | 4.400173 | 0.5134192 | 2.100789 | 3.435e-09 | 9.072741 | 1.2864e-08
2018-02-06 08:47 | 235971.6 | 3480.001 | 3 | 24 | 4.400139 | 0.4805527 | 2.117351 | 3.435e-09 | 9.145614 | 1.2864e-08
2018-02-06 08:49 | 236091.6 | 3600.0002 | 3 | 24 | 4.400145 | 0.4522057 | 2.132886 | 3.435e-09 | 9.213972 | 1.2864e-08
2018-02-06 08:51 | 236211.6 | 3720.001 | 3 | 24 | 4.400105 | 0.4257135 | 2.147517 | 3.435e-09 | 9.278348 | 1.2864e-08
2018-02-06 08:53 | 236331.6 | 3840.001 | 3 | 24 | 4.400101 | 0.4014673 | 2.161308 | 3.435e-09 | 9.339033 | 1.2864e-08
2018-02-06 08:55 | 236451.6 | 3960.0002 | 3 | 24 | 4.400182 | 0.3793793 | 2.174326 | 3.435e-09 | 9.396313 | 1.2864e-08
2018-02-06 08:57 | 236571.6 | 4080.0018 | 3 | 24 | 4.400151 | 0.357357 | 2.186601 | 3.435e-09 | 9.450324 | 1.2864e-08
2018-02-06 08:59 | 236691.6 | 4200.001 | 3 | 24 | 4.400153 | 0.3369646 | 2.198165 | 3.435e-09 | 9.501208 | 1.2864e-08
2018-02-06 09:01 | 236811.6 | 4320.001 | 3 | 24 | 4.400125 | 0.317276 | 2.209064 | 3.435e-09 | 9.549165 | 1.2864e-08
2018-02-06 09:03 | 236931.6 | 4440.001 | 3 | 24 | 4.400113 | 0.2990236 | 2.219336 | 3.435e-09 | 9.594361 | 1.2864e-08
2018-02-06 09:05 | 237051.6 | 4560.0001 | 3 | 24 | 4.400151 | 0.2822189 | 2.229017 | 3.435e-09 | 9.636963 | 1.2864e-08
2018-02-06 09:07 | 237171.6 | 4680.0002 | 3 | 24 | 4.40012 | 0.2663708 | 2.238149 | 3.435e-09 | 9.677144 | 1.2864e-08
2018-02-06 09:09 | 237291.6 | 4800.0009 | 3 | 24 | 4.400129 | 0.2508907 | 2.246767 | 3.435e-09 | 9.715063 | 1.2864e-08
2018-02-06 09:11 | 237411.6 | 4920.001 | 3 | 24 | 4.400155 | 0.2357845 | 2.254867 | 3.435e-09 | 9.750703 | 1.2864e-08
2018-02-06 09:13 | 237531.6 | 5040.001 | 3 | 24 | 4.400132 | 0.2211456 | 2.262475 | 3.435e-09 | 9.784182 | 1.2864e-08
2018-02-06 09:15 | 237651.6 | 5160.0018 | 3 | 24 | 4.400156 | 0.208868 | 2.269629 | 3.435e-09 | 9.815658 | 1.2864e-08
2018-02-06 09:17 | 237771.6 | 5280.0003 | 3 | 24 | 4.400074 | 0.1963186 | 2.276382 | 3.435e-09 | 9.845372 | 1.2864e-08
2018-02-06 09:19 | 237891.6 | 5400.0005 | 3 | 24 | 4.400064 | 0.1857643 | 2.282759 | 3.435e-09 | 9.873432 | 1.2864e-08
2018-02-06 09:21 | 238011.6 | 5520.0002 | 3 | 24 | 4.400069 | 0.1758308 | 2.288798 | 3.435e-09 | 9.900005 | 1.2864e-08
2018-02-06 09:23 | 238131.6 | 5640.0002 | 3 | 24 | 4.400129 | 0.167654 | 2.294526 | 3.435e-09 | 9.925208 | 1.2864e-08
2018-02-06 09:25 | 238251.6 | 5760.0009 | 3 | 24 | 4.400136 | 0.1594515 | 2.299966 | 3.435e-09 | 9.949146 | 1.2864e-08
2018-02-06 09:27 | 238371.6 | 5880.0011 | 3 | 24 | 4.400102 | 0.1511316 | 2.305133 | 3.435e-09 | 9.971881 | 1.2864e-08
2018-02-06 09:29 | 238491.6 | 6000.0001 | 3 | 24 | 4.400105 | 0.1444893 | 2.310051 | 3.435e-09 | 9.993519 | 1.2864e-08
2018-02-06 09:31 | 238611.6 | 6120.001 | 3 | 24 | 4.400121 | 0.1386995 | 2.314762 | 3.435e-09 | 10.01425 | 1.2864e-08
2018-02-06 09:33 | 238731.6 | 6240.001 | 3 | 24 | 4.400105 | 0.1332207 | 2.319279 | 3.435e-09 | 10.03412 | 1.2864e-08
2018-02-06 09:35 | 238851.6 | 6360.001 | 3 | 24 | 4.400067 | 0.1275511 | 2.323626 | 3.435e-09 | 10.05325 | 1.2864e-08
2018-02-06 09:37 | 238971.6 | 6480.0002 | 3 | 24 | 4.40011 | 0.1225214 | 2.327793 | 3.435e-09 | 10.07159 | 1.2864e-08
2018-02-06 09:39 | 239091.6 | 6600.0009 | 3 | 24 | 4.400138 | 0.1175489 | 2.331783 | 3.435e-09 | 10.08914 | 1.2864e-08
2018-02-06 09:41 | 239211.6 | 6720.0011 | 3 | 24 | 4.400053 | 0.111455 | 2.335598 | 3.435e-09 | 10.10593 | 1.2864e-08
2018-02-06 09:43 | 239331.6 | 6840.0002 | 3 | 24 | 4.400126 | 0.1071415 | 2.339246 | 3.435e-09 | 10.12198 | 1.2864e-08
2018-02-06 09:45 | 239451.6 | 6960.0002 | 3 | 24 | 4.400105 | 0.102562 | 2.342734 | 3.435e-09 | 10.13733 | 1.2864e-08
2018-02-06 09:47 | 239571.6 | 7080.001 | 3 | 24 | 4.40006 | 0.09749317 | 2.346069 | 3.435e-09 | 10.152 | 1.2864e-08
2018-02-06 09:49 | 239691.6 | 7200.0026 | 3 | 24 | 4.400036 | 0.09237862 | 2.349244 | 3.435e-09 | 10.16597 | 1.2864e-08
2018-02-06 09:51 | 239811.6 | 7320.001 | 3 | 24 | 4.400057 | 0.08739662 | 2.352256 | 3.435e-09 | 10.17923 | 1.2864e-08
2018-02-06 09:53 | 239931.6 | 7440.0003 | 3 | 24 | 4.400076 | 0.08310604 | 2.355108 | 3.435e-09 | 10.19178 | 1.2864e-08
2018-02-06 09:54 | 239998.7 | 7507.0942 | 3 | 24 | 4.400103 | 0.08149719 | 2.356638 | 3.435e-09 | 10.19851 | 1.2864e-08
2018-02-06 09:56 | 240118.7 | 120.001 | 4 | 24 | 4.387909 | 0 | 2.356638 | 3.435e-09 | 10.19851 | 1.2864e-08
2018-02-06 09:58 | 240238.7 | 240.001 | 4 | 24 | 4.386413 | 0 | 2.356638 | 3.435e-09 | 10.19851 | 1.2864e-08
2018-02-06 09:59 | 240298.7 | 300.0039 | 4 | 24 | 4.385889 | 0 | 2.356638 | 3.435e-09 | 10.19851 | 1.2864e-08
2018-02-06 10:01 | 240418.8038 | 120.0009 | 5 | 24 | 3.641316 | -6.52 | 2.356638 | 0.2173036 | 10.19851 | 0.8028942
2018-02-06 10:03 | 240538.803 | 240.0001 | 5 | 24 | 3.593431 | -6.520019 | 2.356638 | 0.434644 | 10.19851 | 1.589658
2018-02-06 10:05 | 240658.8032 | 360.0003 | 5 | 24 | 3.524981 | -6.519989 | 2.356638 | 0.6519478 | 10.19851 | 2.363227
2018-02-06 10:07 | 240778.803 | 480.0001 | 5 | 24 | 3.454798 | -6.519985 | 2.356638 | 0.8692924 | 10.19851 | 3.12166
2018-02-06 10:09 | 240898.8031 | 600.0002 | 5 | 24 | 3.388893 | -6.519897 | 2.356638 | 1.086601 | 10.19851 | 3.865115
2018-02-06 10:11 | 241018.8039 | 720.001 | 5 | 24 | 3.330108 | -6.520017 | 2.356638 | 1.303948 | 10.19851 | 4.595177
2018-02-06 10:13 | 241138.8031 | 840.0002 | 5 | 24 | 3.275434 | -6.520002 | 2.356638 | 1.521254 | 10.19851 | 5.312832
2018-02-06 10:15 | 241258.8031 | 960.0002 | 5 | 24 | 3.221334 | -6.519933 | 2.356638 | 1.73858 | 10.19851 | 6.018789
2018-02-06 10:17 | 241378.8039 | 1080.001 | 5 | 24 | 3.160699 | -6.52 | 2.356638 | 1.955915 | 10.19851 | 6.712511
2018-02-06 10:19 | 241498.8039 | 1200.001 | 5 | 24 | 3.085821 | -6.519969 | 2.356638 | 2.173251 | 10.19851 | 7.391667
2018-02-06 10:21 | 241598.9948 | 1300.1919 | 5 | 24 | 2.999997 | -6.519995 | 2.356638 | 2.354702 | 10.19851 | 7.944341
2018-02-06 10:23 | 241719 | 119.9999 | 6 | 24 | 3.723701 | 0 | 2.356638 | 2.354702 | 10.19851 | 7.944341
2018-02-06 10:25 | 241839 | 240 | 6 | 24 | 3.739241 | 0 | 2.356638 | 2.354702 | 10.19851 | 7.944341
2018-02-06 10:26 | 241899 | 300.0022 | 6 | 24 | 3.745531 | 0 | 2.356638 | 2.354702 | 10.19851 | 7.944341
2018-02-06 10:26 | 241899 | 0.0026 | 7 | 25 | 3.745361 | 0 | 0 | 0 | 0 | 0
2018-02-06 10:28 | 242019.1 | 120.0009 | 2 | 25 | 4.2003 | 4.163217 | 0.154113 | 0 | 0.6430107 | 0
2018-02-06 10:30 | 242139.1 | 240.0002 | 2 | 25 | 4.200258 | 3.757024 | 0.2852198 | 0 | 1.193696 | 0
2018-02-06 10:32 | 242259.1 | 360.0002 | 2 | 25 | 4.200253 | 3.473224 | 0.4056448 | 0 | 1.699513 | 0
2018-02-06 10:33 | 242351 | 451.8903 | 2 | 25 | 4.200263 | 3.25999 | 0.4915857 | 0 | 2.060487 | 0
2018-02-06 10:35 | 242471 | 120.0018 | 3 | 25 | 4.226009 | 3.26014 | 0.5998637 | 0 | 2.516559 | 0
2018-02-06 10:37 | 242591 | 240.0018 | 3 | 25 | 4.257006 | 3.259837 | 0.7085194 | 0 | 2.977392 | 0
2018-02-06 10:39 | 242711 | 360.0002 | 3 | 25 | 4.291406 | 3.260032 | 0.8171892 | 0 | 3.441841 | 0
2018-02-06 10:41 | 242831 | 480.001 | 3 | 25 | 4.329065 | 3.259864 | 0.9258417 | 0 | 3.910137 | 0
2018-02-06 10:43 | 242951 | 600.001 | 3 | 25 | 4.368874 | 3.260192 | 1.0345 | 0 | 4.382668 | 0
2018-02-06 10:45 | 243071 | 720.0009 | 3 | 25 | 4.400255 | 3.139331 | 1.142651 | 0 | 4.857263 | 0
2018-02-06 10:47 | 243191 | 840.001 | 3 | 25 | 4.400283 | 2.76891 | 1.240843 | 0 | 5.289335 | 0
2018-02-06 10:49 | 243311 | 960.001 | 3 | 25 | 4.400234 | 2.461741 | 1.327868 | 0 | 5.672267 | 0
2018-02-06 10:51 | 243431 | 1080.0011 | 3 | 25 | 4.400193 | 2.201825 | 1.405471 | 0 | 6.013739 | 0
2018-02-06 10:53 | 243551 | 1200.001 | 3 | 25 | 4.400248 | 1.985871 | 1.475174 | 0 | 6.320447 | 0
2018-02-06 10:55 | 243671 | 1320.001 | 3 | 25 | 4.400255 | 1.802179 | 1.538206 | 0 | 6.597802 | 0
2018-02-06 10:57 | 243791 | 1440.0002 | 3 | 25 | 4.400239 | 1.643318 | 1.595548 | 0 | 6.850122 | 0
2018-02-06 10:59 | 243911 | 1560.001 | 3 | 25 | 4.400204 | 1.505678 | 1.647982 | 0 | 7.080843 | 0
2018-02-06 11:01 | 244031 | 1680.0009 | 3 | 25 | 4.400202 | 1.386327 | 1.696149 | 0 | 7.292786 | 0
2018-02-06 11:03 | 244151 | 1800.0002 | 3 | 25 | 4.400193 | 1.279164 | 1.74055 | 0 | 7.488164 | 0
2018-02-06 11:05 | 244271 | 1920.0002 | 3 | 25 | 4.400201 | 1.18204 | 1.781539 | 0 | 7.668523 | 0
2018-02-06 11:07 | 244391 | 2040.0009 | 3 | 25 | 4.400222 | 1.094496 | 1.819451 | 0 | 7.835341 | 0
2018-02-06 11:09 | 244511 | 2160.0018 | 3 | 25 | 4.400205 | 1.01637 | 1.854605 | 0 | 7.990026 | 0
2018-02-06 11:11 | 244631 | 2280.0001 | 3 | 25 | 4.400206 | 0.9456501 | 1.887279 | 0 | 8.133799 | 0
2018-02-06 11:13 | 244751 | 2400.0018 | 3 | 25 | 4.400167 | 0.8807497 | 1.917706 | 0 | 8.267685 | 0
2018-02-06 11:15 | 244871 | 2520.0009 | 3 | 25 | 4.400119 | 0.8211288 | 1.946076 | 0 | 8.392514 | 0
2018-02-06 11:17 | 244991 | 2640.001 | 3 | 25 | 4.400193 | 0.7674685 | 1.97255 | 0 | 8.509007 | 0
2018-02-06 11:19 | 245111 | 2760.0011 | 3 | 25 | 4.400196 | 0.7165985 | 1.997266 | 0 | 8.617762 | 0
2018-02-06 11:21 | 245231 | 2880.0009 | 3 | 25 | 4.400104 | 0.6695185 | 2.020364 | 0 | 8.719398 | 0
2018-02-06 11:23 | 245351 | 3000.0002 | 3 | 25 | 4.400222 | 0.6272058 | 2.041971 | 0 | 8.814471 | 0
2018-02-06 11:25 | 245471 | 3120.0001 | 3 | 25 | 4.400138 | 0.5860558 | 2.062177 | 0 | 8.903383 | 0
2018-02-06 11:27 | 245591 | 3240.0009 | 3 | 25 | 4.400132 | 0.5482626 | 2.08108 | 0 | 8.986557 | 0
2018-02-06 11:29 | 245711 | 3360.0018 | 3 | 25 | 4.400155 | 0.515048 | 2.098785 | 0 | 9.064463 | 0
2018-02-06 11:31 | 245831 | 3480.0017 | 3 | 25 | 4.400121 | 0.4841671 | 2.115437 | 0 | 9.137732 | 0
2018-02-06 11:33 | 245951 | 3600.001 | 3 | 25 | 4.400167 | 0.4571905 | 2.131123 | 0 | 9.206756 | 0
2018-02-06 11:35 | 246071 | 3720.0009 | 3 | 25 | 4.400199 | 0.4307642 | 2.145904 | 0 | 9.271793 | 0
2018-02-06 11:37 | 246191 | 3840.001 | 3 | 25 | 4.400177 | 0.4052296 | 2.159819 | 0 | 9.33302 | 0
2018-02-06 11:39 | 246311 | 3960.001 | 3 | 25 | 4.400104 | 0.3807955 | 2.172919 | 0 | 9.390661 | 0
2018-02-06 11:41 | 246431 | 4080.0009 | 3 | 25 | 4.400124 | 0.358531 | 2.185243 | 0 | 9.444888 | 0
2018-02-06 11:43 | 246551 | 4200.0002 | 3 | 25 | 4.400155 | 0.3377104 | 2.196844 | 0 | 9.495936 | 0
2018-02-06 11:45 | 246671 | 4320.0009 | 3 | 25 | 4.400144 | 0.3180819 | 2.207762 | 0 | 9.543979 | 0
2018-02-06 11:47 | 246791 | 4440.0002 | 3 | 25 | 4.400165 | 0.2998991 | 2.218046 | 0 | 9.589228 | 0
2018-02-06 11:49 | 246911 | 4560.0001 | 3 | 25 | 4.400132 | 0.2818375 | 2.227734 | 0 | 9.631857 | 0
2018-02-06 11:51 | 247031 | 4680.001 | 3 | 25 | 4.400163 | 0.2645283 | 2.236838 | 0 | 9.671917 | 0
2018-02-06 11:53 | 247151 | 4800.001 | 3 | 25 | 4.400154 | 0.2483273 | 2.245374 | 0 | 9.709476 | 0
2018-02-06 11:55 | 247271 | 4920.001 | 3 | 25 | 4.400113 | 0.2328472 | 2.253388 | 0 | 9.744737 | 0
2018-02-06 11:57 | 247391 | 5040.001 | 3 | 25 | 4.40007 | 0.2193127 | 2.260934 | 0 | 9.777942 | 0
2018-02-06 11:59 | 247511 | 5160.001 | 3 | 25 | 4.400093 | 0.2071667 | 2.268057 | 0 | 9.809281 | 0
2018-02-06 12:01 | 247631 | 5280.0002 | 3 | 25 | 4.400091 | 0.1956654 | 2.27478 | 0 | 9.838865 | 0
2018-02-06 12:03 | 247751 | 5400.0002 | 3 | 25 | 4.400177 | 0.1859779 | 2.281137 | 0 | 9.866838 | 0
2018-02-06 12:05 | 247871 | 5520.0009 | 3 | 25 | 4.400054 | 0.1758614 | 2.287163 | 0 | 9.893352 | 0
2018-02-06 12:07 | 247991 | 5640.001 | 3 | 25 | 4.400061 | 0.1685066 | 2.292913 | 0 | 9.918651 | 0
2018-02-06 12:09 | 248111 | 5760.0002 | 3 | 25 | 4.400118 | 0.1616411 | 2.298415 | 0 | 9.942861 | 0
2018-02-06 12:11 | 248231 | 5880.0011 | 3 | 25 | 4.40011 | 0.1547661 | 2.303689 | 0 | 9.96607 | 0
2018-02-06 12:13 | 248351 | 6000.0009 | 3 | 25 | 4.400118 | 0.1481018 | 2.308733 | 0 | 9.988264 | 0
2018-02-06 12:15 | 248471 | 6120.0003 | 3 | 25 | 4.400096 | 0.1415768 | 2.313553 | 0 | 10.00947 | 0
2018-02-06 12:17 | 248591 | 6240.0002 | 3 | 25 | 4.400001 | 0.1339321 | 2.318155 | 0 | 10.02972 | 0
2018-02-06 12:19 | 248711 | 6360.0018 | 3 | 25 | 4.400126 | 0.1290236 | 2.322548 | 0 | 10.04905 | 0
2018-02-06 12:21 | 248831 | 6480.0002 | 3 | 25 | 4.400096 | 0.1228848 | 2.326741 | 0 | 10.0675 | 0
2018-02-06 12:23 | 248951 | 6600.0009 | 3 | 25 | 4.400074 | 0.117075 | 2.33074 | 0 | 10.0851 | 0
2018-02-06 12:25 | 249071 | 6720.0011 | 3 | 25 | 4.400113 | 0.111084 | 2.334544 | 0 | 10.10183 | 0
2018-02-06 12:27 | 249191 | 6840.0001 | 3 | 25 | 4.400118 | 0.1048498 | 2.338142 | 0 | 10.11767 | 0
2018-02-06 12:29 | 249311 | 6960.0003 | 3 | 25 | 4.400089 | 0.09913445 | 2.341538 | 0 | 10.13261 | 0
2018-02-06 12:31 | 249431 | 7080.001 | 3 | 25 | 4.400069 | 0.09410381 | 2.344757 | 0 | 10.14677 | 0
2018-02-06 12:33 | 249551 | 7200.0018 | 3 | 25 | 4.400039 | 0.08959007 | 2.347819 | 0 | 10.16024 | 0
2018-02-06 12:35 | 249671 | 7320.0001 | 3 | 25 | 4.40009 | 0.0858717 | 2.350742 | 0 | 10.1731 | 0
2018-02-06 12:37 | 249791 | 7440.0002 | 3 | 25 | 4.400105 | 0.08241081 | 2.353533 | 0 | 10.18538 | 0
2018-02-06 12:38 | 249807.8 | 7456.8024 | 3 | 25 | 4.400113 | 0.08149433 | 2.353915 | 0 | 10.18707 | 0
2018-02-06 12:40 | 249927.9 | 120.0011 | 4 | 25 | 4.387784 | 0 | 2.353916 | 0 | 10.18707 | 0
2018-02-06 12:42 | 250047.9 | 240.001 | 4 | 25 | 4.38624 | 0 | 2.353916 | 0 | 10.18707 | 0
2018-02-06 12:43 | 250107.9 | 300.0025 | 4 | 25 | 4.385724 | 0 | 2.353916 | 0 | 10.18707 | 0
2018-02-06 12:45 | 250228 | 120.0003 | 5 | 25 | 3.640156 | -6.520114 | 2.353916 | 0.2173118 | 10.18707 | 0.8025637
2018-02-06 12:47 | 250348 | 240.0011 | 5 | 25 | 3.592172 | -6.520107 | 2.353916 | 0.434653 | 10.18707 | 1.58911
2018-02-06 12:49 | 250468 | 360.0002 | 5 | 25 | 3.523287 | -6.520017 | 2.353916 | 0.6519736 | 10.18707 | 2.362418
2018-02-06 12:51 | 250588 | 480.0011 | 5 | 25 | 3.453184 | -6.520027 | 2.353916 | 0.8692997 | 10.18707 | 3.120459
2018-02-06 12:53 | 250708 | 600.0002 | 5 | 25 | 3.387546 | -6.519975 | 2.353916 | 1.086622 | 10.18707 | 3.863667
2018-02-06 12:55 | 250828 | 720.0011 | 5 | 25 | 3.328618 | -6.520002 | 2.353916 | 1.303938 | 10.18707 | 4.593352
2018-02-06 12:57 | 250948 | 840.0012 | 5 | 25 | 3.274007 | -6.519965 | 2.353916 | 1.521274 | 10.18707 | 5.31078
2018-02-06 12:59 | 251068 | 960.001 | 5 | 25 | 3.219761 | -6.520023 | 2.353916 | 1.738593 | 10.18707 | 6.016439
2018-02-06 13:01 | 251188 | 1080.0003 | 5 | 25 | 3.159609 | -6.520057 | 2.353916 | 1.955926 | 10.18707 | 6.709843
2018-02-06 13:03 | 251308 | 1200.0002 | 5 | 25 | 3.085113 | -6.519967 | 2.353916 | 2.173226 | 10.18707 | 7.388737
2018-02-06 13:04 | 251404.7 | 1296.7697 | 5 | 25 | 2.999996 | -6.520009 | 2.353916 | 2.348506 | 10.18707 | 7.922421
2018-02-06 13:06 | 251524.8 | 120 | 6 | 25 | 3.724081 | 0 | 2.353916 | 2.348506 | 10.18707 | 7.922421
2018-02-06 13:08 | 251644.8 | 240.0007 | 6 | 25 | 3.739722 | 0 | 2.353916 | 2.348506 | 10.18707 | 7.922421
2018-02-06 13:09 | 251704.8 | 300.0014 | 6 | 25 | 3.746131 | 0 | 2.353916 | 2.348506 | 10.18707 | 7.922421
2018-02-06 13:09 | 251704.8 | 0.0026 | 7 | 26 | 3.746319 | 0 | 0 | 0 | 0 | 0
2018-02-06 13:11 | 251824.9 | 120.0002 | 2 | 26 | 4.200339 | 4.156177 | 0.1539438 | 1.637e-09 | 0.6423526 | 6.131e-09
2018-02-06 13:13 | 251944.9 | 240.0003 | 2 | 26 | 4.200271 | 3.747924 | 0.2847593 | 1.637e-09 | 1.191815 | 6.131e-09
2018-02-06 13:15 | 252064.9 | 360.0018 | 2 | 26 | 4.200285 | 3.464786 | 0.4048844 | 1.637e-09 | 1.696371 | 6.131e-09
2018-02-06 13:17 | 252153.8 | 448.9831 | 2 | 26 | 4.200273 | 3.25999 | 0.4879901 | 1.637e-09 | 2.045437 | 6.131e-09
2018-02-06 13:19 | 252273.8574 | 120.0016 | 3 | 26 | 4.226209 | 3.26014 | 0.5962687 | 1.637e-09 | 2.501527 | 6.131e-09
2018-02-06 13:21 | 252393.8567 | 240.0009 | 3 | 26 | 4.257152 | 3.260158 | 0.704933 | 1.637e-09 | 2.962411 | 6.131e-09
2018-02-06 13:23 | 252513.8567 | 360.0009 | 3 | 26 | 4.291535 | 3.259923 | 0.813596 | 1.637e-09 | 3.426844 | 6.131e-09
2018-02-06 13:25 | 252633.8567 | 480.0009 | 3 | 26 | 4.329206 | 3.259864 | 0.9222434 | 1.637e-09 | 3.895129 | 6.131e-09
2018-02-06 13:27 | 252753.8559 | 600.0001 | 3 | 26 | 4.36895 | 3.260135 | 1.030918 | 1.637e-09 | 4.367741 | 6.131e-09
2018-02-06 13:29 | 252873.8566 | 720.0008 | 3 | 26 | 4.400268 | 3.134112 | 1.139026 | 1.637e-09 | 4.842152 | 6.131e-09
2018-02-06 13:31 | 252993.8559 | 840.0001 | 3 | 26 | 4.40026 | 2.7623 | 1.237053 | 1.637e-09 | 5.273499 | 6.131e-09
2018-02-06 13:33 | 253113.8567 | 960.0009 | 3 | 26 | 4.400269 | 2.456542 | 1.323873 | 1.637e-09 | 5.655529 | 6.131e-09
2018-02-06 13:35 | 253233.856 | 1080.0002 | 3 | 26 | 4.400203 | 2.19855 | 1.401353 | 1.637e-09 | 5.996459 | 6.131e-09
2018-02-06 13:37 | 253353.8567 | 1200.0009 | 3 | 26 | 4.400216 | 1.981397 | 1.470924 | 1.637e-09 | 6.302593 | 6.131e-09
2018-02-06 13:39 | 253473.8575 | 1320.0017 | 3 | 26 | 4.400242 | 1.797535 | 1.533823 | 1.637e-09 | 6.579364 | 6.131e-09
2018-02-06 13:41 | 253593.8566 | 1440.0008 | 3 | 26 | 4.400258 | 1.640206 | 1.591031 | 1.637e-09 | 6.831089 | 6.131e-09
2018-02-06 13:43 | 253713.8575 | 1560.0017 | 3 | 26 | 4.400205 | 1.502776 | 1.643358 | 1.637e-09 | 7.061339 | 6.131e-09
2018-02-06 13:45 | 253833.8576 | 1680.0018 | 3 | 26 | 4.40024 | 1.38372 | 1.691416 | 1.637e-09 | 7.272807 | 6.131e-09
2018-02-06 13:47 | 253953.8567 | 1800.0009 | 3 | 26 | 4.400238 | 1.276598 | 1.735705 | 1.637e-09 | 7.467685 | 6.131e-09
2018-02-06 13:49 | 254073.8568 | 1920.001 | 3 | 26 | 4.400182 | 1.180098 | 1.776613 | 1.637e-09 | 7.647691 | 6.131e-09
2018-02-06 13:51 | 254193.8566 | 2040.0008 | 3 | 26 | 4.400182 | 1.093731 | 1.814478 | 1.637e-09 | 7.814303 | 6.131e-09
2018-02-06 13:53 | 254313.8575 | 2160.0017 | 3 | 26 | 4.400189 | 1.01492 | 1.8496 | 1.637e-09 | 7.968848 | 6.131e-09
2018-02-06 13:55 | 254433.8576 | 2280.0018 | 3 | 26 | 4.400176 | 0.9439983 | 1.882233 | 1.637e-09 | 8.112438 | 6.131e-09
2018-02-06 13:57 | 254553.8566 | 2400.0008 | 3 | 26 | 4.40015 | 0.8793573 | 1.912614 | 1.637e-09 | 8.246119 | 6.131e-09
2018-02-06 13:59 | 254673.8567 | 2520.0009 | 3 | 26 | 4.400151 | 0.8204336 | 1.94094 | 1.637e-09 | 8.370761 | 6.131e-09
2018-02-06 14:01 | 254793.8567 | 2640.0009 | 3 | 26 | 4.400199 | 0.7663069 | 1.967378 | 1.637e-09 | 8.487095 | 6.131e-09
2018-02-06 14:03 | 254913.8568 | 2760.001 | 3 | 26 | 4.400172 | 0.7157173 | 1.992069 | 1.637e-09 | 8.595736 | 6.131e-09
2018-02-06 14:05 | 255033.8558 | 2880 | 3 | 26 | 4.400216 | 0.6698627 | 2.015145 | 1.637e-09 | 8.697274 | 6.131e-09
2018-02-06 14:07 | 255153.8567 | 3000.0009 | 3 | 26 | 4.400115 | 0.6253319 | 2.036725 | 1.637e-09 | 8.792233 | 6.131e-09
2018-02-06 14:09 | 255273.8566 | 3120.0008 | 3 | 26 | 4.400168 | 0.585578 | 2.056911 | 1.637e-09 | 8.881052 | 6.131e-09
2018-02-06 14:11 | 255393.8559 | 3240.0001 | 3 | 26 | 4.400174 | 0.5497437 | 2.075817 | 1.637e-09 | 8.964243 | 6.131e-09
2018-02-06 14:13 | 255513.8567 | 3360.0009 | 3 | 26 | 4.400174 | 0.5177851 | 2.093595 | 1.637e-09 | 9.042469 | 6.131e-09
2018-02-06 14:15 | 255633.8575 | 3480.0017 | 3 | 26 | 4.400183 | 0.4880276 | 2.110346 | 1.637e-09 | 9.116174 | 6.131e-09
2018-02-06 14:17 | 255753.8559 | 3600.0001 | 3 | 26 | 4.400107 | 0.4590731 | 2.126126 | 1.637e-09 | 9.185612 | 6.131e-09
2018-02-06 14:19 | 255873.8558 | 3720 | 3 | 26 | 4.400154 | 0.4320421 | 2.140975 | 1.637e-09 | 9.250951 | 6.131e-09
2018-02-06 14:21 | 255993.8559 | 3840.0001 | 3 | 26 | 4.400135 | 0.4061003 | 2.154938 | 1.637e-09 | 9.312386 | 6.131e-09
2018-02-06 14:23 | 256113.8567 | 3960.0009 | 3 | 26 | 4.400115 | 0.381526 | 2.168066 | 1.637e-09 | 9.370151 | 6.131e-09
2018-02-06 14:25 | 256233.8566 | 4080.0008 | 3 | 26 | 4.400126 | 0.3589001 | 2.18041 | 1.637e-09 | 9.424469 | 6.131e-09
2018-02-06 14:27 | 256353.8559 | 4200.0001 | 3 | 26 | 4.400139 | 0.3377304 | 2.192018 | 1.637e-09 | 9.475546 | 6.131e-09
2018-02-06 14:29 | 256473.8566 | 4320.0008 | 3 | 26 | 4.400107 | 0.3174143 | 2.202936 | 1.637e-09 | 9.523587 | 6.131e-09
2018-02-06 14:31 | 256593.8567 | 4440.0009 | 3 | 26 | 4.400071 | 0.2982874 | 2.213209 | 1.637e-09 | 9.568789 | 6.131e-09
2018-02-06 14:33 | 256713.8575 | 4560.0017 | 3 | 26 | 4.400121 | 0.2799835 | 2.222856 | 1.637e-09 | 9.611237 | 6.131e-09
2018-02-06 14:35 | 256833.8567 | 4680.0009 | 3 | 26 | 4.400146 | 0.2622509 | 2.231889 | 1.637e-09 | 9.650985 | 6.131e-09
2018-02-06 14:37 | 256953.8559 | 4800.0001 | 3 | 26 | 4.400116 | 0.2461805 | 2.240358 | 1.637e-09 | 9.688245 | 6.131e-09
2018-02-06 14:39 | 257073.8567 | 4920.0009 | 3 | 26 | 4.400112 | 0.2318668 | 2.248325 | 1.637e-09 | 9.723302 | 6.131e-09
2018-02-06 14:41 | 257193.8559 | 5040.0001 | 3 | 26 | 4.400113 | 0.2188711 | 2.255835 | 1.637e-09 | 9.756346 | 6.131e-09
2018-02-06 14:43 | 257313.8566 | 5160.0008 | 3 | 26 | 4.400071 | 0.2075119 | 2.262942 | 1.637e-09 | 9.78762 | 6.131e-09
2018-02-06 14:45 | 257433.8567 | 5280.0009 | 3 | 26 | 4.400075 | 0.1981659 | 2.269712 | 1.637e-09 | 9.81741 | 6.131e-09
2018-02-06 14:47 | 257553.8559 | 5400.0001 | 3 | 26 | 4.400057 | 0.1888838 | 2.276178 | 1.637e-09 | 9.84586 | 6.131e-09
2018-02-06 14:49 | 257673.8559 | 5520.0001 | 3 | 26 | 4.400048 | 0.1802416 | 2.282344 | 1.637e-09 | 9.872991 | 6.131e-09
2018-02-06 14:51 | 257793.8567 | 5640.0009 | 3 | 26 | 4.400082 | 0.1723785 | 2.288227 | 1.637e-09 | 9.898877 | 6.131e-09
2018-02-06 14:53 | 257913.8567 | 5760.0009 | 3 | 26 | 4.400051 | 0.163765 | 2.293834 | 1.637e-09 | 9.92355 | 6.131e-09
2018-02-06 14:55 | 258033.8568 | 5880.001 | 3 | 26 | 4.400045 | 0.1558161 | 2.299174 | 1.637e-09 | 9.947044 | 6.131e-09
2018-02-06 14:57 | 258153.8567 | 6000.0009 | 3 | 26 | 4.400102 | 0.1486692 | 2.304259 | 1.637e-09 | 9.969419 | 6.131e-09
2018-02-06 14:59 | 258273.8559 | 6120.0001 | 3 | 26 | 4.400115 | 0.1419325 | 2.309104 | 1.637e-09 | 9.990737 | 6.131e-09
2018-02-06 15:01 | 258393.8567 | 6240.0009 | 3 | 26 | 4.400118 | 0.1349659 | 2.313717 | 1.637e-09 | 10.01103 | 6.131e-09
2018-02-06 15:03 | 258513.8567 | 6360.0009 | 3 | 26 | 4.400035 | 0.1263676 | 2.318082 | 1.637e-09 | 10.03024 | 6.131e-09
2018-02-06 15:05 | 258633.8559 | 6480.0001 | 3 | 26 | 4.400084 | 0.1196442 | 2.322189 | 1.637e-09 | 10.04831 | 6.131e-09
2018-02-06 15:07 | 258753.8566 | 6600.0008 | 3 | 26 | 4.400163 | 0.1142187 | 2.326073 | 1.637e-09 | 10.0654 | 6.131e-09
2018-02-06 15:09 | 258873.8559 | 6720.0001 | 3 | 26 | 4.400128 | 0.1082096 | 2.329759 | 1.637e-09 | 10.08162 | 6.131e-09
2018-02-06 15:11 | 258993.8574 | 6840.0016 | 3 | 26 | 4.400107 | 0.1028328 | 2.333264 | 1.637e-09 | 10.09704 | 6.131e-09
2018-02-06 15:13 | 259113.856 | 6960.0002 | 3 | 26 | 4.400107 | 0.0977602 | 2.336601 | 1.637e-09 | 10.11173 | 6.131e-09
2018-02-06 15:15 | 259233.8567 | 7080.0009 | 3 | 26 | 4.400059 | 0.09274673 | 2.339777 | 1.637e-09 | 10.1257 | 6.131e-09
2018-02-06 15:17 | 259353.8575 | 7200.0017 | 3 | 26 | 4.400067 | 0.08877373 | 2.34281 | 1.637e-09 | 10.13905 | 6.131e-09
2018-02-06 15:19 | 259473.8575 | 7320.0017 | 3 | 26 | 4.400098 | 0.08512878 | 2.345709 | 1.637e-09 | 10.1518 | 6.131e-09
2018-02-06 15:21 | 259585.3165 | 7431.4607 | 3 | 26 | 4.400093 | 0.08149719 | 2.348282 | 1.637e-09 | 10.16312 | 6.131e-09
2018-02-06 15:23 | 259705.4 | 120.0001 | 4 | 26 | 4.387681 | 0 | 2.348282 | 1.637e-09 | 10.16312 | 6.131e-09
2018-02-06 15:25 | 259825.4 | 240.001 | 4 | 26 | 4.386166 | 0 | 2.348282 | 1.637e-09 | 10.16312 | 6.131e-09
2018-02-06 15:26 | 259885.4 | 300.0024 | 4 | 26 | 4.385631 | 0 | 2.348282 | 1.637e-09 | 10.16312 | 6.131e-09
2018-02-06 15:28 | 260005.4 | 120.0002 | 5 | 26 | 3.638685 | -6.520019 | 2.348282 | 0.2173051 | 10.16312 | 0.8022519
2018-02-06 15:30 | 260125.4 | 240.001 | 5 | 26 | 3.59057 | -6.52001 | 2.348282 | 0.4346152 | 10.16312 | 1.588357
2018-02-06 15:32 | 260245.4 | 360.0003 | 5 | 26 | 3.522757 | -6.520045 | 2.348282 | 0.6519344 | 10.16312 | 2.361459
2018-02-06 15:34 | 260365.4 | 480.001 | 5 | 26 | 3.452368 | -6.519999 | 2.348282 | 0.8692557 | 10.16312 | 3.119362
2018-02-06 15:36 | 260485.4 | 600.0004 | 5 | 26 | 3.387322 | -6.520005 | 2.348282 | 1.086619 | 10.16312 | 3.862617
2018-02-06 15:38 | 260605.4 | 720.001 | 5 | 26 | 3.328597 | -6.519977 | 2.348282 | 1.303929 | 10.16312 | 4.592241
2018-02-06 15:40 | 260725.4 | 840.001 | 5 | 26 | 3.274047 | -6.520102 | 2.348282 | 1.521276 | 10.16312 | 5.309752
2018-02-06 15:42 | 260845.4 | 960.0011 | 5 | 26 | 3.218904 | -6.519985 | 2.348282 | 1.73858 | 10.16312 | 6.015253
2018-02-06 15:44 | 260965.4 | 1080.001 | 5 | 26 | 3.158318 | -6.52001 | 2.348282 | 1.955886 | 10.16312 | 6.708308
2018-02-06 15:46 | 261085.4 | 1200.0003 | 5 | 26 | 3.0826 | -6.519987 | 2.348282 | 2.173244 | 10.16312 | 7.386978
2018-02-06 15:47 | 261180.1 | 1294.6841 | 5 | 26 | 2.999997 | -6.520017 | 2.348282 | 2.344717 | 10.16312 | 7.908939
2018-02-06 15:49 | 261300.2 | 120.0002 | 6 | 26 | 3.724362 | 0 | 2.348282 | 2.344717 | 10.16312 | 7.908939
2018-02-06 15:51 | 261420.2 | 240.0002 | 6 | 26 | 3.740125 | 0 | 2.348282 | 2.344717 | 10.16312 | 7.908939
2018-02-06 15:52 | 261480.2 | 300.0031 | 6 | 26 | 3.746476 | 0 | 2.348282 | 2.344717 | 10.16312 | 7.908939
2018-02-06 15:52 | 261480.2 | 0.0027 | 7 | 27 | 3.746596 | 0 | 0 | 0 | 0 | 0
2018-02-06 15:54 | 261600.3 | 120.0002 | 2 | 27 | 4.200339 | 4.266635 | 0.155342 | 1.315e-09 | 0.6482518 | 4.928e-09
2018-02-06 15:56 | 261720.3 | 240.0002 | 2 | 27 | 4.200307 | 3.81898 | 0.2892193 | 1.315e-09 | 1.210575 | 4.928e-09
2018-02-06 15:58 | 261840.3 | 360.0011 | 2 | 27 | 4.200272 | 3.493182 | 0.4110064 | 1.315e-09 | 1.722114 | 4.928e-09
2018-02-06 16:00 | 261930.6 | 450.3368 | 2 | 27 | 4.200258 | 3.259986 | 0.4957424 | 1.315e-09 | 2.078028 | 4.928e-09
2018-02-06 16:02 | 262050.6 | 120.0001 | 3 | 27 | 4.228034 | 3.259852 | 0.6040182 | 1.315e-09 | 2.534201 | 4.928e-09
2018-02-06 16:04 | 262170.6 | 240.001 | 3 | 27 | 4.260358 | 3.259797 | 0.7126831 | 1.315e-09 | 2.995367 | 4.928e-09
2018-02-06 16:06 | 262290.6 | 360.0009 | 3 | 27 | 4.295735 | 3.259831 | 0.8213427 | 1.315e-09 | 3.460193 | 4.928e-09
2018-02-06 16:08 | 262410.6 | 480.0018 | 3 | 27 | 4.334139 | 3.25983 | 0.9300042 | 1.315e-09 | 3.929042 | 4.928e-09
2018-02-06 16:10 | 262530.6 | 600.001 | 3 | 27 | 4.374408 | 3.259902 | 1.038656 | 1.315e-09 | 4.402125 | 4.928e-09
2018-02-06 16:12 | 262650.6 | 720.0019 | 3 | 27 | 4.400294 | 3.079379 | 1.146089 | 1.315e-09 | 4.873991 | 4.928e-09
2018-02-06 16:14 | 262770.6 | 840.001 | 3 | 27 | 4.40027 | 2.720962 | 1.242546 | 1.315e-09 | 5.298429 | 4.928e-09
2018-02-06 16:16 | 262890.6 | 960.001 | 3 | 27 | 4.400241 | 2.421468 | 1.328105 | 1.315e-09 | 5.674912 | 4.928e-09
2018-02-06 16:18 | 263010.6 | 1080.0002 | 3 | 27 | 4.400272 | 2.169776 | 1.404505 | 1.315e-09 | 6.011088 | 4.928e-09
2018-02-06 16:20 | 263130.6 | 1200.0009 | 3 | 27 | 4.40026 | 1.957371 | 1.473204 | 1.315e-09 | 6.313383 | 4.928e-09
2018-02-06 16:22 | 263250.6 | 1320.0018 | 3 | 27 | 4.400228 | 1.776756 | 1.535349 | 1.315e-09 | 6.586834 | 4.928e-09
2018-02-06 16:24 | 263370.6 | 1440.001 | 3 | 27 | 4.400239 | 1.622195 | 1.591926 | 1.315e-09 | 6.835786 | 4.928e-09
2018-02-06 16:26 | 263490.6 | 1560.0011 | 3 | 27 | 4.400208 | 1.487938 | 1.643705 | 1.315e-09 | 7.063627 | 4.928e-09
2018-02-06 16:28 | 263610.6 | 1680.0011 | 3 | 27 | 4.400217 | 1.370806 | 1.691295 | 1.315e-09 | 7.27303 | 4.928e-09
2018-02-06 16:30 | 263730.6 | 1800.0002 | 3 | 27 | 4.40021 | 1.265906 | 1.735205 | 1.315e-09 | 7.466246 | 4.928e-09
2018-02-06 16:32 | 263850.6 | 1920.0011 | 3 | 27 | 4.400171 | 1.171319 | 1.775797 | 1.315e-09 | 7.644858 | 4.928e-09
2018-02-06 16:34 | 263970.6 | 2040.0009 | 3 | 27 | 4.400209 | 1.086263 | 1.813395 | 1.315e-09 | 7.810297 | 4.928e-09
2018-02-06 16:36 | 264090.6 | 2160.001 | 3 | 27 | 4.400184 | 1.008326 | 1.848287 | 1.315e-09 | 7.963827 | 4.928e-09
2018-02-06 16:38 | 264210.6 | 2280.0001 | 3 | 27 | 4.400171 | 0.937993 | 1.880718 | 1.315e-09 | 8.10653 | 4.928e-09
2018-02-06 16:40 | 264330.6 | 2400.0001 | 3 | 27 | 4.400234 | 0.8746691 | 1.910906 | 1.315e-09 | 8.239366 | 4.928e-09
2018-02-06 16:42 | 264450.6 | 2520.0011 | 3 | 27 | 4.400196 | 0.815877 | 1.939057 | 1.315e-09 | 8.363233 | 4.928e-09
2018-02-06 16:44 | 264570.6 | 2640.0002 | 3 | 27 | 4.40014 | 0.7613306 | 1.965338 | 1.315e-09 | 8.478875 | 4.928e-09
2018-02-06 16:46 | 264690.6 | 2760.001 | 3 | 27 | 4.400144 | 0.7113972 | 1.989888 | 1.315e-09 | 8.586901 | 4.928e-09
2018-02-06 16:48 | 264810.6 | 2880.0001 | 3 | 27 | 4.400148 | 0.6657085 | 2.012842 | 1.315e-09 | 8.687901 | 4.928e-09
2018-02-06 16:50 | 264930.6 | 3000.0009 | 3 | 27 | 4.400177 | 0.6232147 | 2.034317 | 1.315e-09 | 8.782396 | 4.928e-09
2018-02-06 16:52 | 265050.6 | 3120.001 | 3 | 27 | 4.400105 | 0.5838356 | 2.054422 | 1.315e-09 | 8.870857 | 4.928e-09
2018-02-06 16:54 | 265170.6 | 3240.0002 | 3 | 27 | 4.400152 | 0.5500793 | 2.073319 | 1.315e-09 | 8.954009 | 4.928e-09
2018-02-06 16:56 | 265290.6 | 3360.0002 | 3 | 27 | 4.400132 | 0.5178299 | 2.091111 | 1.315e-09 | 9.032297 | 4.928e-09
2018-02-06 16:58 | 265410.6 | 3480.0009 | 3 | 27 | 4.400165 | 0.487648 | 2.107866 | 1.315e-09 | 9.106023 | 4.928e-09
2018-02-06 17:00 | 265530.6 | 3600.0002 | 3 | 27 | 4.400181 | 0.4590816 | 2.123636 | 1.315e-09 | 9.175414 | 4.928e-09
2018-02-06 17:02 | 265650.6 | 3720.0001 | 3 | 27 | 4.40018 | 0.4316568 | 2.138466 | 1.315e-09 | 9.240668 | 4.928e-09
2018-02-06 17:04 | 265770.6 | 3840.0002 | 3 | 27 | 4.400208 | 0.4058981 | 2.15241 | 1.315e-09 | 9.302021 | 4.928e-09
2018-02-06 17:06 | 265890.6 | 3960.0002 | 3 | 27 | 4.400109 | 0.380784 | 2.165508 | 1.315e-09 | 9.359653 | 4.928e-09
2018-02-06 17:08 | 266010.6 | 4080.0009 | 3 | 27 | 4.400111 | 0.3578167 | 2.177813 | 1.315e-09 | 9.413798 | 4.928e-09
2018-02-06 17:10 | 266130.6 | 4200.0002 | 3 | 27 | 4.400147 | 0.336669 | 2.189385 | 1.315e-09 | 9.464716 | 4.928e-09
2018-02-06 17:12 | 266250.6 | 4320.0002 | 3 | 27 | 4.400098 | 0.3157911 | 2.200268 | 1.315e-09 | 9.512602 | 4.928e-09
2018-02-06 17:14 | 266370.6 | 4440.0009 | 3 | 27 | 4.400111 | 0.2960663 | 2.210479 | 1.315e-09 | 9.557534 | 4.928e-09
2018-02-06 17:16 | 266490.6 | 4560.0002 | 3 | 27 | 4.400131 | 0.2774572 | 2.220039 | 1.315e-09 | 9.599598 | 4.928e-09
2018-02-06 17:18 | 266610.6 | 4680.001 | 3 | 27 | 4.400078 | 0.260273 | 2.229007 | 1.315e-09 | 9.639058 | 4.928e-09
2018-02-06 17:20 | 266730.6 | 4800.0011 | 3 | 27 | 4.400143 | 0.2469835 | 2.237459 | 1.315e-09 | 9.676251 | 4.928e-09
2018-02-06 17:22 | 266850.6 | 4920.0009 | 3 | 27 | 4.400133 | 0.2347565 | 2.245485 | 1.315e-09 | 9.711563 | 4.928e-09
2018-02-06 17:24 | 266970.6 | 5040.001 | 3 | 27 | 4.40009 | 0.2230244 | 2.253116 | 1.315e-09 | 9.745141 | 4.928e-09
2018-02-06 17:26 | 267090.6 | 5160.001 | 3 | 27 | 4.400112 | 0.2121553 | 2.260368 | 1.315e-09 | 9.777051 | 4.928e-09
2018-02-06 17:28 | 267210.6 | 5280.0009 | 3 | 27 | 4.400075 | 0.2010717 | 2.267262 | 1.315e-09 | 9.807384 | 4.928e-09
2018-02-06 17:30 | 267330.6 | 5400.0002 | 3 | 27 | 4.400084 | 0.19140625 | 2.273809 | 1.315e-09 | 9.836192 | 4.928e-09
2018-02-06 17:32 | 267450.6 | 5520.0001 | 3 | 27 | 4.400143 | 0.1825151 | 2.280028 | 1.315e-09 | 9.863557 | 4.928e-09
2018-02-06 17:34 | 267570.6 | 5640.001 | 3 | 27 | 4.400124 | 0.1730576 | 2.285934 | 1.315e-09 | 9.889544 | 4.928e-09
2018-02-06 17:36 | 267690.6 | 5760.0009 | 3 | 27 | 4.400127 | 0.1644783 | 2.291545 | 1.315e-09 | 9.914234 | 4.928e-09
2018-02-06 17:38 | 267810.6 | 5880.0011 | 3 | 27 | 4.40009 | 0.1554384 | 2.296883 | 1.315e-09 | 9.937721 | 4.928e-09
2018-02-06 17:40 | 267930.6 | 6000.001 | 3 | 27 | 4.400101 | 0.1468449 | 2.301923 | 1.315e-09 | 9.959897 | 4.928e-09
2018-02-06 17:42 | 268050.6 | 6120.0018 | 3 | 27 | 4.400121 | 0.1382446 | 2.306669 | 1.315e-09 | 9.980781 | 4.928e-09
2018-02-06 17:44 | 268170.6 | 6240.0002 | 3 | 27 | 4.400057 | 0.1304331 | 2.311143 | 1.315e-09 | 10.00047 | 4.928e-09
2018-02-06 17:46 | 268290.6 | 6360.001 | 3 | 27 | 4.400107 | 0.1238642 | 2.31539 | 1.315e-09 | 10.01915 | 4.928e-09
2018-02-06 17:48 | 268410.6 | 6480.0011 | 3 | 27 | 4.400126 | 0.1181364 | 2.31942 | 1.315e-09 | 10.03689 | 4.928e-09
2018-02-06 17:50 | 268530.6 | 6600.0001 | 3 | 27 | 4.400092 | 0.1120825 | 2.323254 | 1.315e-09 | 10.05376 | 4.928e-09
2018-02-06 17:52 | 268650.6 | 6720.0003 | 3 | 27 | 4.400087 | 0.1070127 | 2.326899 | 1.315e-09 | 10.0698 | 4.928e-09
2018-02-06 17:54 | 268770.6 | 6840.0009 | 3 | 27 | 4.400115 | 0.1020308 | 2.330376 | 1.315e-09 | 10.0851 | 4.928e-09
2018-02-06 17:56 | 268890.6 | 6960.0002 | 3 | 27 | 4.400027 | 0.09664726 | 2.333686 | 1.315e-09 | 10.09966 | 4.928e-09
2018-02-06 17:58 | 269010.6 | 7080.0001 | 3 | 27 | 4.400105 | 0.09298515 | 2.336848 | 1.315e-09 | 10.11357 | 4.928e-09
2018-02-06 18:00 | 269130.6 | 7200.001 | 3 | 27 | 4.400065 | 0.08880711 | 2.339869 | 1.315e-09 | 10.12686 | 4.928e-09
2018-02-06 18:02 | 269250.6 | 7320.0002 | 3 | 27 | 4.400102 | 0.08513069 | 2.342766 | 1.315e-09 | 10.13961 | 4.928e-09
2018-02-06 18:04 | 269370.6 | 7439.9952 | 3 | 27 | 4.400111 | 0.08149242 | 2.345535 | 1.315e-09 | 10.15179 | 4.928e-09
2018-02-06 18:06 | 269490.7 | 120.0001 | 4 | 27 | 4.387744 | 0 | 2.345535 | 1.315e-09 | 10.15179 | 4.928e-09
2018-02-06 18:08 | 269610.7 | 240.0001 | 4 | 27 | 4.386209 | 0 | 2.345535 | 1.315e-09 | 10.15179 | 4.928e-09
2018-02-06 18:09 | 269670.7 | 300.0024 | 4 | 27 | 4.385715 | 0 | 2.345535 | 1.315e-09 | 10.15179 | 4.928e-09
2018-02-06 18:11 | 269790.7 | 120.0011 | 5 | 27 | 3.637271 | -6.519979 | 2.345535 | 0.217309 | 10.15179 | 0.8020418
2018-02-06 18:13 | 269910.7 | 240.0002 | 5 | 27 | 3.588969 | -6.519953 | 2.345535 | 0.4346405 | 10.15179 | 1.587873
2018-02-06 18:15 | 270030.7 | 360.0003 | 5 | 27 | 3.520864 | -6.51997 | 2.345535 | 0.6519454 | 10.15179 | 2.360529
2018-02-06 18:17 | 270150.7 | 480.0011 | 5 | 27 | 3.450221 | -6.520047 | 2.345535 | 0.8692752 | 10.15179 | 3.11798
2018-02-06 18:19 | 270270.7 | 600.001 | 5 | 27 | 3.384793 | -6.520002 | 2.345535 | 1.086602 | 10.15179 | 3.860586
2018-02-06 18:21 | 270390.7 | 720.0003 | 5 | 27 | 3.325778 | -6.519955 | 2.345535 | 1.303937 | 10.15179 | 4.589725
2018-02-06 18:23 | 270510.7 | 840.0002 | 5 | 27 | 3.270654 | -6.519993 | 2.345535 | 1.521268 | 10.15179 | 5.306431
2018-02-06 18:25 | 270630.7 | 960.0011 | 5 | 27 | 3.215931 | -6.52006 | 2.345535 | 1.73858 | 10.15179 | 6.011301
2018-02-06 18:27 | 270750.7 | 1080.0011 | 5 | 27 | 3.154567 | -6.520013 | 2.345535 | 1.955916 | 10.15179 | 6.703729
2018-02-06 18:29 | 270870.7 | 1200.0003 | 5 | 27 | 3.077453 | -6.519979 | 2.345535 | 2.173234 | 10.15179 | 7.381248
2018-02-06 18:30 | 270957.2 | 1286.4656 | 5 | 27 | 2.999994 | -6.519915 | 2.345535 | 2.329842 | 10.15179 | 7.857545
2018-02-06 18:32 | 271077.2 | 120.001 | 6 | 27 | 3.725666 | 0 | 2.345535 | 2.329842 | 10.15179 | 7.857545
2018-02-06 18:34 | 271197.2 | 240.0002 | 6 | 27 | 3.741607 | 0 | 2.345535 | 2.329842 | 10.15179 | 7.857545
2018-02-06 18:35 | 271257.2 | 300.0017 | 6 | 27 | 3.748117 | 0 | 2.345535 | 2.329842 | 10.15179 | 7.857545
2018-02-06 18:35 | 271257.3 | 0.0026 | 7 | 28 | 3.748155 | 0 | 0 | 0 | 0 | 0
2018-02-06 18:37 | 271377.3 | 120.001 | 2 | 28 | 4.200307 | 4.121614 | 0.1531962 | 3.138e-09 | 0.6394411 | 1.1761e-08
2018-02-06 18:39 | 271497.3 | 240.0002 | 2 | 28 | 4.200262 | 3.716699 | 0.2829548 | 3.138e-09 | 1.184464 | 1.1761e-08
2018-02-06 18:41 | 271617.3 | 360.0001 | 2 | 28 | 4.200303 | 3.437097 | 0.4021176 | 3.138e-09 | 1.684978 | 1.1761e-08
2018-02-06 18:42 | 271694.5 | 437.1248 | 2 | 28 | 4.200245 | 3.259994 | 0.4738433 | 3.138e-09 | 1.986245 | 1.1761e-08
2018-02-06 18:44 | 271814.5 | 120.0002 | 3 | 28 | 4.22603 | 3.259835 | 0.5821179 | 3.138e-09 | 2.442308 | 1.1761e-08
2018-02-06 18:46 | 271934.5 | 240.0011 | 3 | 28 | 4.256759 | 3.25983 | 0.6907877 | 3.138e-09 | 2.903191 | 1.1761e-08
2018-02-06 18:48 | 272054.5 | 360.0003 | 3 | 28 | 4.291241 | 3.259879 | 0.7994277 | 3.138e-09 | 3.367482 | 1.1761e-08
2018-02-06 18:50 | 272174.5 | 480.0019 | 3 | 28 | 4.329275 | 3.259933 | 0.9081038 | 3.138e-09 | 3.835875 | 1.1761e-08
2018-02-06 18:52 | 272294.5 | 600.0011 | 3 | 28 | 4.369557 | 3.259868 | 1.016756 | 3.138e-09 | 4.30843 | 1.1761e-08
2018-02-06 18:54 | 272414.5 | 720.0003 | 3 | 28 | 4.400312 | 3.125241 | 1.124767 | 3.138e-09 | 4.782485 | 1.1761e-08
2018-02-06 18:56 | 272534.5 | 840.0002 | 3 | 28 | 4.400282 | 2.75483 | 1.222499 | 3.138e-09 | 5.212532 | 1.1761e-08
2018-02-06 18:58 | 272654.5 | 960.0003 | 3 | 28 | 4.400284 | 2.447425 | 1.309046 | 3.138e-09 | 5.593364 | 1.1761e-08
2018-02-06 19:00 | 272774.5 | 1080.0003 | 3 | 28 | 4.40027 | 2.189868 | 1.38619 | 3.138e-09 | 5.932817 | 1.1761e-08
2018-02-06 19:02 | 272894.5 | 1200.0003 | 3 | 28 | 4.400268 | 1.972646 | 1.455467 | 3.138e-09 | 6.237652 | 1.1761e-08
2018-02-06 19:04 | 273014.5 | 1320.001 | 3 | 28 | 4.40021 | 1.788649 | 1.518078 | 3.138e-09 | 6.513155 | 1.1761e-08
2018-02-06 19:06 | 273134.5 | 1440.0011 | 3 | 28 | 4.400214 | 1.631164 | 1.575007 | 3.138e-09 | 6.763658 | 1.1761e-08
2018-02-06 19:08 | 273254.5 | 1560.0011 | 3 | 28 | 4.400264 | 1.496105 | 1.627062 | 3.138e-09 | 6.99271 | 1.1761e-08
2018-02-06 19:10 | 273374.5 | 1680.0012 | 3 | 28 | 4.400188 | 1.375987 | 1.674876 | 3.138e-09 | 7.203103 | 1.1761e-08
2018-02-06 19:12 | 273494.5 | 1800.0019 | 3 | 28 | 4.400232 | 1.270362 | 1.718956 | 3.138e-09 | 7.397064 | 1.1761e-08
2018-02-06 19:14 | 273614.5 | 1920.0004 | 3 | 28 | 4.40021 | 1.175562 | 1.759683 | 3.138e-09 | 7.576272 | 1.1761e-08
2018-02-06 19:16 | 273734.5 | 2040.0011 | 3 | 28 | 4.400209 | 1.089124 | 1.797395 | 3.138e-09 | 7.74221 | 1.1761e-08
2018-02-06 19:18 | 273854.5 | 2160.0004 | 3 | 28 | 4.400211 | 1.011299 | 1.83237 | 3.138e-09 | 7.89611 | 1.1761e-08
2018-02-06 19:20 | 273974.5 | 2280.0011 | 3 | 28 | 4.400157 | 0.9400415 | 1.864875 | 3.138e-09 | 8.039138 | 1.1761e-08
2018-02-06 19:22 | 274094.5 | 2400.0019 | 3 | 28 | 4.400127 | 0.8755302 | 1.895135 | 3.138e-09 | 8.172285 | 1.1761e-08
2018-02-06 19:24 | 274214.5 | 2520.0002 | 3 | 28 | 4.400191 | 0.816946 | 1.92333 | 3.138e-09 | 8.29635 | 1.1761e-08
2018-02-06 19:26 | 274334.5 | 2640.0002 | 3 | 28 | 4.400183 | 0.7631998 | 1.949642 | 3.138e-09 | 8.412127 | 1.1761e-08
2018-02-06 19:28 | 274454.5 | 2760.0003 | 3 | 28 | 4.400174 | 0.7129221 | 1.974232 | 3.138e-09 | 8.520327 | 1.1761e-08
2018-02-06 19:30 | 274574.5 | 2880.0003 | 3 | 28 | 4.400165 | 0.6667252 | 1.997221 | 3.138e-09 | 8.621485 | 1.1761e-08
2018-02-06 19:32 | 274694.5 | 3000.001 | 3 | 28 | 4.400183 | 0.6244202 | 2.018721 | 3.138e-09 | 8.716084 | 1.1761e-08
2018-02-06 19:34 | 274814.5 | 3120.0011 | 3 | 28 | 4.400212 | 0.5873089 | 2.038895 | 3.138e-09 | 8.804854 | 1.1761e-08
2018-02-06 19:36 | 274934.5 | 3240.0011 | 3 | 28 | 4.400123 | 0.5520229 | 2.057872 | 3.138e-09 | 8.888356 | 1.1761e-08
2018-02-06 19:38 | 275054.5 | 3360.0003 | 3 | 28 | 4.400175 | 0.5202894 | 2.075747 | 3.138e-09 | 8.967008 | 1.1761e-08
2018-02-06 19:40 | 275174.5 | 3480.0002 | 3 | 28 | 4.400157 | 0.489481 | 2.092576 | 3.138e-09 | 9.041058 | 1.1761e-08
2018-02-06 19:42 | 275294.5 | 3600.0003 | 3 | 28 | 4.400106 | 0.459796 | 2.1084 | 3.138e-09 | 9.110688 | 1.1761e-08
2018-02-06 19:44 | 275414.5 | 3720.0003 | 3 | 28 | 4.400204 | 0.4331551 | 2.123275 | 3.138e-09 | 9.176138 | 1.1761e-08
2018-02-06 19:46 | 275534.5 | 3840.0019 | 3 | 28 | 4.400166 | 0.4066467 | 2.137255 | 3.138e-09 | 9.237653 | 1.1761e-08
2018-02-06 19:48 | 275654.5 | 3960.0011 | 3 | 28 | 4.400084 | 0.3811817 | 2.150387 | 3.138e-09 | 9.295436 | 1.1761e-08
2018-02-06 19:50 | 275774.5 | 4080.0002 | 3 | 28 | 4.400132 | 0.3583336 | 2.162721 | 3.138e-09 | 9.349707 | 1.1761e-08
2018-02-06 19:52 | 275894.5 | 4200.0004 | 3 | 28 | 4.40014 | 0.3369026 | 2.174311 | 3.138e-09 | 9.400705 | 1.1761e-08
2018-02-06 19:54 | 276014.5 | 4320.0011 | 3 | 28 | 4.400184 | 0.3165255 | 2.185194 | 3.138e-09 | 9.448591 | 1.1761e-08
2018-02-06 19:56 | 276134.5 | 4440.0003 | 3 | 28 | 4.400174 | 0.2968588 | 2.195396 | 3.138e-09 | 9.493484 | 1.1761e-08
2018-02-06 19:58 | 276254.5 | 4560.0003 | 3 | 28 | 4.400076 | 0.2795954 | 2.205004 | 3.138e-09 | 9.535762 | 1.1761e-08
2018-02-06 20:00 | 276374.5 | 4680.0011 | 3 | 28 | 4.400094 | 0.2649317 | 2.21409 | 3.138e-09 | 9.57574 | 1.1761e-08
2018-02-06 20:02 | 276494.5 | 4800.0011 | 3 | 28 | 4.400114 | 0.2512503 | 2.222695 | 3.138e-09 | 9.613602 | 1.1761e-08
2018-02-06 20:04 | 276614.5 | 4920.001 | 3 | 28 | 4.400162 | 0.2383442 | 2.230841 | 3.138e-09 | 9.649447 | 1.1761e-08
2018-02-06 20:06 | 276734.5 | 5040.0004 | 3 | 28 | 4.40015 | 0.2254801 | 2.238558 | 3.138e-09 | 9.6834 | 1.1761e-08
2018-02-06 20:08 | 276854.5 | 5160.001 | 3 | 28 | 4.400115 | 0.2132921 | 2.245861 | 3.138e-09 | 9.715533 | 1.1761e-08
2018-02-06 20:10 | 276974.5 | 5280.001 | 3 | 28 | 4.400064 | 0.2014885 | 2.252782 | 3.138e-09 | 9.745988 | 1.1761e-08
2018-02-06 20:12 | 277094.5 | 5400.0003 | 3 | 28 | 4.400135 | 0.1914921 | 2.259339 | 3.138e-09 | 9.774839 | 1.1761e-08
2018-02-06 20:14 | 277214.5 | 5520.001 | 3 | 28 | 4.400076 | 0.1810007 | 2.265546 | 3.138e-09 | 9.802153 | 1.1761e-08
2018-02-06 20:16 | 277334.5 | 5640.0012 | 3 | 28 | 4.400138 | 0.1708384 | 2.271413 | 3.138e-09 | 9.827969 | 1.1761e-08
2018-02-06 20:18 | 277454.5 | 5760.0002 | 3 | 28 | 4.400124 | 0.1605129 | 2.276927 | 3.138e-09 | 9.85223 | 1.1761e-08
2018-02-06 20:20 | 277574.5 | 5880.0004 | 3 | 28 | 4.399946 | 0.165432 | 2.282285 | 3.138e-09 | 9.875803 | 1.1761e-08
2018-02-06 20:22 | 277694.5 | 6000.0002 | 3 | 28 | 4.400106 | 0.1572075 | 2.287741 | 3.138e-09 | 9.899809 | 1.1761e-08
2018-02-06 20:24 | 277814.5 | 6120.0019 | 3 | 28 | 4.400125 | 0.1443825 | 2.292761 | 3.138e-09 | 9.921898 | 1.1761e-08
2018-02-06 20:26 | 277934.5 | 6240.0003 | 3 | 28 | 4.400124 | 0.1335812 | 2.297386 | 3.138e-09 | 9.942251 | 1.1761e-08
2018-02-06 20:28 | 278054.5 | 6360.0018 | 3 | 28 | 4.400099 | 0.1242218 | 2.301674 | 3.138e-09 | 9.961118 | 1.1761e-08
2018-02-06 20:30 | 278174.5 | 6480.0012 | 3 | 28 | 4.40009 | 0.1163168 | 2.305679 | 3.138e-09 | 9.97874 | 1.1761e-08
2018-02-06 20:32 | 278294.5 | 6600.001 | 3 | 28 | 4.400136 | 0.1102514 | 2.30945 | 3.138e-09 | 9.995335 | 1.1761e-08
2018-02-06 20:34 | 278414.5 | 6720.0011 | 3 | 28 | 4.400118 | 0.1045551 | 2.313021 | 3.138e-09 | 10.01104 | 1.1761e-08
2018-02-06 20:36 | 278534.5 | 6840.0019 | 3 | 28 | 4.400065 | 0.09928703 | 2.316412 | 3.138e-09 | 10.02597 | 1.1761e-08
2018-02-06 20:38 | 278654.5 | 6960.0003 | 3 | 28 | 4.400057 | 0.09451008 | 2.319654 | 3.138e-09 | 10.04023 | 1.1761e-08
2018-02-06 20:40 | 278774.5 | 7080.0003 | 3 | 28 | 4.400077 | 0.09060669 | 2.322749 | 3.138e-09 | 10.05385 | 1.1761e-08
2018-02-06 20:42 | 278894.5 | 7200.001 | 3 | 28 | 4.400032 | 0.08627796 | 2.325699 | 3.138e-09 | 10.06683 | 1.1761e-08
2018-02-06 20:44 | 279014.5 | 7320.0011 | 3 | 28 | 4.400095 | 0.08267307 | 2.328521 | 3.138e-09 | 10.07924 | 1.1761e-08
2018-02-06 20:45 | 279051.6 | 7357.16 | 3 | 28 | 4.400084 | 0.08149433 | 2.329373 | 3.138e-09 | 10.08299 | 1.1761e-08
2018-02-06 20:47 | 279171.7 | 120.0025 | 4 | 28 | 4.387612 | 0 | 2.329373 | 3.138e-09 | 10.083 | 1.1761e-08
2018-02-06 20:49 | 279291.7 | 240.0032 | 4 | 28 | 4.386073 | 0 | 2.329373 | 3.138e-09 | 10.083 | 1.1761e-08
2018-02-06 20:50 | 279351.7 | 300.0031 | 4 | 28 | 4.385576 | 0 | 2.329373 | 3.138e-09 | 10.083 | 1.1761e-08
2018-02-06 20:52 | 279471.8 | 120.0002 | 5 | 28 | 3.636222 | -6.52002 | 2.329373 | 0.2173129 | 10.083 | 0.8017601
2018-02-06 20:54 | 279591.8 | 240.0001 | 5 | 28 | 3.588217 | -6.520039 | 2.329373 | 0.4346436 | 10.083 | 1.58742
2018-02-06 20:56 | 279711.8 | 360.0002 | 5 | 28 | 3.519655 | -6.520029 | 2.329373 | 0.651952 | 10.083 | 2.359903
2018-02-06 20:58 | 279831.8 | 480.0009 | 5 | 28 | 3.449239 | -6.520057 | 2.329373 | 0.8692785 | 10.083 | 3.117097
2018-02-06 21:00 | 279951.8 | 600.0009 | 5 | 28 | 3.383808 | -6.520027 | 2.329373 | 1.086602 | 10.083 | 3.859473
2018-02-06 21:02 | 280071.8 | 720.0002 | 5 | 28 | 3.324743 | -6.520003 | 2.329373 | 1.303937 | 10.083 | 4.588365
2018-02-06 21:04 | 280191.8 | 840.0001 | 5 | 28 | 3.269869 | -6.52002 | 2.329373 | 1.521228 | 10.083 | 5.304827
2018-02-06 21:06 | 280311.8 | 960.0002 | 5 | 28 | 3.215156 | -6.520062 | 2.329373 | 1.738586 | 10.083 | 6.009637
2018-02-06 21:08 | 280431.8 | 1080.0009 | 5 | 28 | 3.153995 | -6.519979 | 2.329373 | 1.955894 | 10.083 | 6.701831
2018-02-06 21:10 | 280551.8 | 1200.0002 | 5 | 28 | 3.076476 | -6.519937 | 2.329373 | 2.17324 | 10.083 | 7.379321
2018-02-06 21:11 | 280638.3 | 1286.5887 | 5 | 28 | 3 | -6.52005 | 2.329373 | 2.330055 | 10.083 | 7.856099
2018-02-06 21:13 | 280758.4 | 120.0009 | 6 | 28 | 3.725651 | 0 | 2.329373 | 2.330055 | 10.083 | 7.856099
2018-02-06 21:15 | 280878.4 | 240.0002 | 6 | 28 | 3.741555 | 0 | 2.329373 | 2.330055 | 10.083 | 7.856099
2018-02-06 21:16 | 280938.4 | 300.0024 | 6 | 28 | 3.748031 | 0 | 2.329373 | 2.330055 | 10.083 | 7.856099
2018-02-06 21:16 | 280938.4 | 0.0027 | 7 | 29 | 3.74804 | 0 | 0 | 0 | 0 | 0
2018-02-06 21:18 | 281058.5 | 120.0005 | 2 | 29 | 4.200328 | 4.119451 | 0.1531273 | 0 | 0.6391613 | 0
2018-02-06 21:20 | 281178.5 | 240.0011 | 2 | 29 | 4.200233 | 3.715459 | 0.2828242 | 0 | 1.183925 | 0
2018-02-06 21:22 | 281298.5 | 360.0011 | 2 | 29 | 4.200279 | 3.434886 | 0.4019575 | 0 | 1.684316 | 0
2018-02-06 21:24 | 281374.4 | 435.8737 | 2 | 29 | 4.200253 | 3.259999 | 0.4725071 | 0 | 1.980643 | 0
2018-02-06 21:26 | 281494.4 | 120.0008 | 3 | 29 | 4.22568 | 3.25986 | 0.5807685 | 0 | 2.436629 | 0
2018-02-06 21:28 | 281614.4 | 240.0017 | 3 | 29 | 4.255923 | 3.260095 | 0.6894326 | 0 | 2.897418 | 0
2018-02-06 21:30 | 281734.4 | 360 | 3 | 29 | 4.289881 | 3.260203 | 0.7980912 | 0 | 3.361667 | 0
2018-02-06 21:32 | 281854.4 | 480.0009 | 3 | 29 | 4.327269 | 3.259933 | 0.906751 | 0 | 3.829805 | 0
2018-02-06 21:34 | 281974.4 | 600.0008 | 3 | 29 | 4.367247 | 3.259877 | 1.015414 | 0 | 4.302173 | 0
2018-02-06 21:36 | 282094.4 | 720.0017 | 3 | 29 | 4.40028 | 3.150084 | 1.123662 | 0 | 4.777073 | 0
2018-02-06 21:38 | 282214.4 | 840.001 | 3 | 29 | 4.400244 | 2.771787 | 1.222074 | 0 | 5.210114 | 0
2018-02-06 21:40 | 282334.4 | 960.0001 | 3 | 29 | 4.400271 | 2.460399 | 1.309129 | 0 | 5.593177 | 0
2018-02-06 21:42 | 282454.4 | 1080.0012 | 3 | 29 | 4.400269 | 2.200229 | 1.386662 | 0 | 5.934342 | 0
2018-02-06 21:44 | 282574.4 | 1200.0009 | 3 | 29 | 4.400258 | 1.980155 | 1.456242 | 0 | 6.240514 | 0
2018-02-06 21:46 | 282694.4 | 1320.0001 | 3 | 29 | 4.400235 | 1.795612 | 1.519087 | 0 | 6.517047 | 0
2018-02-06 21:48 | 282814.4 | 1440.0001 | 3 | 29 | 4.40018 | 1.637209 | 1.57625 | 0 | 6.768577 | 0
2018-02-06 21:50 | 282934.4 | 1560.0002 | 3 | 29 | 4.400232 | 1.500787 | 1.628494 | 0 | 6.99846 | 0
2018-02-06 21:52 | 283054.4 | 1680.0008 | 3 | 29 | 4.400229 | 1.381099 | 1.676479 | 0 | 7.209608 | 0
2018-02-06 21:54 | 283174.4 | 1800.0017 | 3 | 29 | 4.400228 | 1.274693 | 1.720705 | 0 | 7.404209 | 0
2018-02-06 21:56 | 283294.4 | 1920.0001 | 3 | 29 | 4.400216 | 1.178085 | 1.761547 | 0 | 7.583921 | 0
2018-02-06 21:58 | 283414.4 | 2040.0009 | 3 | 29 | 4.400169 | 1.090607 | 1.799336 | 0 | 7.750201 | 0
2018-02-06 22:00 | 283534.4 | 2160.0002 | 3 | 29 | 4.40021 | 1.012479 | 1.834365 | 0 | 7.904338 | 0
2018-02-06 22:02 | 283654.4 | 2280.0001 | 3 | 29 | 4.400182 | 0.9406366 | 1.866899 | 0 | 8.047491 | 0
2018-02-06 22:04 | 283774.4 | 2400.0008 | 3 | 29 | 4.40018 | 0.8757038 | 1.89716 | 0 | 8.180647 | 0
2018-02-06 22:06 | 283894.4 | 2520.0009 | 3 | 29 | 4.400228 | 0.8168201 | 1.925343 | 0 | 8.304658 | 0
2018-02-06 22:08 | 284014.4 | 2640.0008 | 3 | 29 | 4.400192 | 0.761344 | 1.951622 | 0 | 8.42029 | 0
2018-02-06 22:10 | 284134.4 | 2760.0001 | 3 | 29 | 4.400187 | 0.710845 | 1.976141 | 0 | 8.528177 | 0
2018-02-06 22:12 | 284254.4 | 2880 | 3 | 29 | 4.400079 | 0.663435 | 1.999048 | 0 | 8.62897 | 0
2018-02-06 22:14 | 284374.4 | 3000.0009 | 3 | 29 | 4.400186 | 0.6222801 | 2.020477 | 0 | 8.723263 | 0
2018-02-06 22:16 | 284494.4 | 3120 | 3 | 29 | 4.40019 | 0.5852957 | 2.040581 | 0 | 8.811721 | 0
2018-02-06 22:18 | 284614.4 | 3240.0008 | 3 | 29 | 4.400135 | 0.5505209 | 2.059509 | 0 | 8.895009 | 0
2018-02-06 22:20 | 284734.4 | 3360 | 3 | 29 | 4.400126 | 0.5185423 | 2.077336 | 0 | 8.973453 | 0
2018-02-06 22:22 | 284854.4 | 3480 | 3 | 29 | 4.40014 | 0.4882383 | 2.094119 | 0 | 9.047301 | 0
2018-02-06 22:24 | 284974.4 | 3600.0001 | 3 | 29 | 4.400166 | 0.4595432 | 2.109912 | 0 | 9.116793 | 0
2018-02-06 22:26 | 285094.4 | 3720 | 3 | 29 | 4.400121 | 0.4316673 | 2.124767 | 0 | 9.182155 | 0
2018-02-06 22:28 | 285214.4 | 3840.0009 | 3 | 29 | 4.400171 | 0.4062109 | 2.138731 | 0 | 9.243598 | 0
2018-02-06 22:30 | 285334.4 | 3960.0009 | 3 | 29 | 4.400115 | 0.3812771 | 2.151851 | 0 | 9.30133 | 0
2018-02-06 22:32 | 285454.4 | 4080.0008 | 3 | 29 | 4.400186 | 0.3596859 | 2.164188 | 0 | 9.355612 | 0
2018-02-06 22:34 | 285574.4 | 4200.0009 | 3 | 29 | 4.400175 | 0.3402615 | 2.175832 | 0 | 9.406846 | 0
2018-02-06 22:36 | 285694.4 | 4320.0008 | 3 | 29 | 4.400084 | 0.3205194 | 2.18685 | 0 | 9.455331 | 0
2018-02-06 22:38 | 285814.4 | 4440.0009 | 3 | 29 | 4.400152 | 0.3026648 | 2.197242 | 0 | 9.501058 | 0
2018-02-06 22:40 | 285934.4 | 4560.0009 | 3 | 29 | 4.400125 | 0.284586 | 2.207023 | 0 | 9.544094 | 0
2018-02-06 22:42 | 286054.4 | 4680.0001 | 3 | 29 | 4.4001 | 0.2681532 | 2.21624 | 0 | 9.584648 | 0
2018-02-06 22:44 | 286174.4 | 4800.0001 | 3 | 29 | 4.400149 | 0.2534485 | 2.224939 | 0 | 9.622925 | 0
2018-02-06 22:46 | 286294.4 | 4920.0001 | 3 | 29 | 4.400112 | 0.2390985 | 2.233144 | 0 | 9.65903 | 0
2018-02-06 22:48 | 286414.4 | 5040.0001 | 3 | 29 | 4.400149 | 0.2265558 | 2.240891 | 0 | 9.693118 | 0
2018-02-06 22:50 | 286534.4 | 5160 | 3 | 29 | 4.400186 | 0.2140579 | 2.248218 | 0 | 9.725355 | 0
2018-02-06 22:52 | 286654.4 | 5280.0009 | 3 | 29 | 4.400074 | 0.2007341 | 2.255141 | 0 | 9.755817 | 0
2018-02-06 22:54 | 286774.4 | 5400.0008 | 3 | 29 | 4.400059 | 0.1884775 | 2.261647 | 0 | 9.784447 | 0
2018-02-06 22:56 | 286894.4 | 5520.0009 | 3 | 29 | 4.400099 | 0.1776714 | 2.267747 | 0 | 9.811287 | 0
2018-02-06 22:58 | 287014.4 | 5640.0001 | 3 | 29 | 4.400102 | 0.1673079 | 2.273492 | 0 | 9.836566 | 0
2018-02-06 23:00 | 287134.4 | 5760.0008 | 3 | 29 | 4.400147 | 0.1586666 | 2.278915 | 0 | 9.860428 | 0
2018-02-06 23:02 | 287254.4 | 5880.001 | 3 | 29 | 4.400118 | 0.1493311 | 2.284043 | 0 | 9.882989 | 0
2018-02-06 23:04 | 287374.4 | 6000.0001 | 3 | 29 | 4.400126 | 0.1418705 | 2.288893 | 0 | 9.90433 | 0
2018-02-06 23:06 | 287494.4 | 6120.0009 | 3 | 29 | 4.40003 | 0.1339321 | 2.293493 | 0 | 9.924572 | 0
2018-02-06 23:08 | 287614.4 | 6240.0008 | 3 | 29 | 4.400062 | 0.1275187 | 2.297867 | 0 | 9.943817 | 0
2018-02-06 23:10 | 287734.4 | 6360.0017 | 3 | 29 | 4.400107 | 0.1218243 | 2.302024 | 0 | 9.962111 | 0
2018-02-06 23:12 | 287854.4 | 6480.0009 | 3 | 29 | 4.400126 | 0.1160564 | 2.305976 | 0 | 9.979497 | 0
2018-02-06 23:14 | 287974.4 | 6600.0009 | 3 | 29 | 4.400042 | 0.1100159 | 2.309737 | 0 | 9.996045 | 0
2018-02-06 23:16 | 288094.4 | 6720.0001 | 3 | 29 | 4.400052 | 0.1046267 | 2.313325 | 0 | 10.01184 | 0
2018-02-06 23:18 | 288214.4 | 6840.0001 | 3 | 29 | 4.400045 | 0.09993362 | 2.316747 | 0 | 10.02689 | 0
2018-02-06 23:20 | 288334.4 | 6960.0001 | 3 | 29 | 4.40009 | 0.09599686 | 2.320012 | 0 | 10.04126 | 0
2018-02-06 23:22 | 288454.4 | 7080.0008 | 3 | 29 | 4.400131 | 0.09176159 | 2.323136 | 0 | 10.05501 | 0
2018-02-06 23:24 | 288574.4 | 7200.0017 | 3 | 29 | 4.400081 | 0.08734798 | 2.326115 | 0 | 10.06811 | 0
2018-02-06 23:26 | 288694.4 | 7320 | 3 | 29 | 4.400059 | 0.08337498 | 2.328958 | 0 | 10.08062 | 0
2018-02-06 23:27 | 288784.3 | 7409.9902 | 3 | 29 | 4.400124 | 0.08149719 | 2.331014 | 0 | 10.08967 | 0
2018-02-06 23:29 | 288904.4 | 120.0011 | 4 | 29 | 4.387725 | 0 | 2.331014 | 0 | 10.08967 | 0
2018-02-06 23:31 | 289024.4 | 240.0002 | 4 | 29 | 4.386204 | 0 | 2.331014 | 0 | 10.08967 | 0
2018-02-06 23:32 | 289084.4 | 300.0009 | 4 | 29 | 4.385706 | 0 | 2.331014 | 0 | 10.08967 | 0
2018-02-06 23:34 | 289204.5 | 120.001 | 5 | 29 | 3.637032 | -6.519965 | 2.331014 | 0.2173162 | 10.08967 | 0.8019099
2018-02-06 23:36 | 289324.5 | 240.0002 | 5 | 29 | 3.588803 | -6.519927 | 2.331014 | 0.4346429 | 10.08967 | 1.587715
2018-02-06 23:38 | 289444.5 | 360.001 | 5 | 29 | 3.520593 | -6.519979 | 2.331014 | 0.6519574 | 10.08967 | 2.360363
2018-02-06 23:40 | 289564.5 | 480.0011 | 5 | 29 | 3.450087 | -6.519962 | 2.331014 | 0.8692843 | 10.08967 | 3.117743
2018-02-06 23:42 | 289684.5 | 600.0011 | 5 | 29 | 3.38468 | -6.519921 | 2.331014 | 1.086615 | 10.08967 | 3.860369
2018-02-06 23:44 | 289804.5 | 720.0011 | 5 | 29 | 3.325318 | -6.519983 | 2.331014 | 1.303905 | 10.08967 | 4.589283
2018-02-06 23:46 | 289924.5 | 840.0011 | 5 | 29 | 3.269862 | -6.519955 | 2.331014 | 1.521247 | 10.08967 | 5.305944
2018-02-06 23:48 | 290044.5 | 960.001 | 5 | 29 | 3.214753 | -6.519943 | 2.331014 | 1.738583 | 10.08967 | 6.010681
2018-02-06 23:50 | 290164.5 | 1080.0011 | 5 | 29 | 3.153703 | -6.519963 | 2.331014 | 1.955909 | 10.08967 | 6.702842
2018-02-06 23:52 | 290284.5 | 1200.0003 | 5 | 29 | 3.077344 | -6.519921 | 2.331014 | 2.173226 | 10.08967 | 7.380321
2018-02-06 23:54 | 290371.4 | 1286.9184 | 5 | 29 | 2.999996 | -6.519999 | 2.331014 | 2.330628 | 10.08967 | 7.858949
2018-02-06 23:56 | 290491.4 | 120.0016 | 6 | 29 | 3.725469 | 0 | 2.331014 | 2.330654 | 10.08967 | 7.859028
2018-02-06 23:58 | 290611.4 | 240.0016 | 6 | 29 | 3.741446 | 0 | 2.331014 | 2.330654 | 10.08967 | 7.859028
2018-02-06 23:59 | 290671.4 | 300.0013 | 6 | 29 | 3.747933 | 0 | 2.331014 | 2.330654 | 10.08967 | 7.859028
2018-02-06 23:59 | 290671.4 | 0.0028 | 7 | 30 | 3.747859 | 0 | 0 | 0 | 0 | 0
2018-02-07 00:01 | 290791.5 | 120.001 | 2 | 30 | 4.200307 | 4.118621 | 0.1531342 | 0 | 0.639176 | 0
2018-02-07 00:03 | 290911.5 | 240.0002 | 2 | 30 | 4.200246 | 3.719342 | 0.2828897 | 0 | 1.184185 | 0
2018-02-07 00:05 | 291031.5 | 360.0002 | 2 | 30 | 4.20024 | 3.440587 | 0.4021936 | 0 | 1.685293 | 0
2018-02-07 00:06 | 291110.6 | 439.1144 | 2 | 30 | 4.200258 | 3.259988 | 0.4758218 | 0 | 1.99455 | 0
2018-02-07 00:08 | 291230.6 | 120.0001 | 3 | 30 | 4.225811 | 3.260159 | 0.5840965 | 0 | 2.450595 | 0
2018-02-07 00:10 | 291350.7 | 240.0008 | 3 | 30 | 4.256705 | 3.260106 | 0.6927577 | 0 | 2.911423 | 0
2018-02-07 00:12 | 291470.7 | 360.0008 | 3 | 30 | 4.290863 | 3.260163 | 0.8014294 | 0 | 3.375831 | 0
2018-02-07 00:14 | 291590.7 | 480.0009 | 3 | 30 | 4.328568 | 3.259873 | 0.9100869 | 0 | 3.844089 | 0
2018-02-07 00:16 | 291710.6 | 600.0001 | 3 | 30 | 4.368727 | 3.259906 | 1.018751 | 0 | 4.31661 | 0
2018-02-07 00:18 | 291830.7 | 720.0026 | 3 | 30 | 4.400283 | 3.13491 | 1.126864 | 0 | 4.791041 | 0
2018-02-07 00:20 | 291950.7 | 840.0008 | 3 | 30 | 4.400257 | 2.758971 | 1.224857 | 0 | 5.222236 | 0
2018-02-07 00:22 | 292070.7 | 960.0017 | 3 | 30 | 4.400265 | 2.451694 | 1.311558 | 0 | 5.603747 | 0
2018-02-07 00:24 | 292190.7 | 1080.0009 | 3 | 30 | 4.400221 | 2.192756 | 1.388833 | 0 | 5.943776 | 0
2018-02-07 00:26 | 292310.6 | 1200 | 3 | 30 | 4.400251 | 1.976167 | 1.458211 | 0 | 6.249055 | 0
2018-02-07 00:28 | 292430.7 | 1320.0005 | 3 | 30 | 4.400248 | 1.791494 | 1.520908 | 0 | 6.524939 | 0
2018-02-07 00:30 | 292550.6 | 1440 | 3 | 30 | 4.400258 | 1.633657 | 1.577918 | 0 | 6.775795 | 0
2018-02-07 00:32 | 292670.7 | 1560.0009 | 3 | 30 | 4.400188 | 1.496152 | 1.63003 | 0 | 7.005099 | 0
2018-02-07 00:34 | 292790.6 | 1680.0001 | 3 | 30 | 4.400172 | 1.376427 | 1.677879 | 0 | 7.215643 | 0
2018-02-07 00:36 | 292910.7 | 1800.0017 | 3 | 30 | 4.40021 | 1.270402 | 1.721964 | 0 | 7.409625 | 0
2018-02-07 00:38 | 293030.6 | 1920 | 3 | 30 | 4.400244 | 1.175171 | 1.762676 | 0 | 7.588768 | 0
2018-02-07 00:40 | 293150.7 | 2040.0009 | 3 | 30 | 4.400191 | 1.087998 | 1.800361 | 0 | 7.754591 | 0
2018-02-07 00:42 | 293270.6 | 2160.0002 | 3 | 30 | 4.400243 | 1.010818 | 1.835316 | 0 | 7.908397 | 0
2018-02-07 00:44 | 293390.6 | 2280 | 3 | 30 | 4.40018 | 0.9395533 | 1.8678 | 0 | 8.051336 | 0
2018-02-07 00:46 | 293510.7 | 2400.0017 | 3 | 30 | 4.400163 | 0.8750067 | 1.898034 | 0 | 8.184372 | 0
2018-02-07 00:48 | 293630.7 | 2520.0009 | 3 | 30 | 4.400182 | 0.8158274 | 1.926196 | 0 | 8.308289 | 0
2018-02-07 00:50 | 293750.6 | 2640.0001 | 3 | 30 | 4.400166 | 0.7608862 | 1.952464 | 0 | 8.423873 | 0
2018-02-07 00:52 | 293870.7 | 2760.0016 | 3 | 30 | 4.400163 | 0.7105141 | 1.97698 | 0 | 8.531747 | 0
2018-02-07 00:54 | 293990.6 | 2880 | 3 | 30 | 4.400161 | 0.6641588 | 1.99988 | 0 | 8.632509 | 0
2018-02-07 00:56 | 294110.7 | 3000.0009 | 3 | 30 | 4.400188 | 0.6221981 | 2.021292 | 0 | 8.726727 | 0
2018-02-07 00:58 | 294230.7 | 3120.0009 | 3 | 30 | 4.400155 | 0.5852804 | 2.041399 | 0 | 8.8152 | 0
2018-02-07 01:00 | 294350.6 | 3240 | 3 | 30 | 4.40022 | 0.5515327 | 2.060327 | 0 | 8.898485 | 0
2018-02-07 01:02 | 294470.6 | 3360.0001 | 3 | 30 | 4.400192 | 0.5187893 | 2.078148 | 0 | 8.976904 | 0
2018-02-07 01:04 | 294590.6 | 3480 | 3 | 30 | 4.400146 | 0.4876785 | 2.094904 | 0 | 9.050632 | 0
2018-02-07 01:06 | 294710.7 | 3600.0008 | 3 | 30 | 4.400148 | 0.4582796 | 2.110666 | 0 | 9.119987 | 0
2018-02-07 01:08 | 294830.7 | 3720.0009 | 3 | 30 | 4.40014 | 0.431097 | 2.12549 | 0 | 9.185213 | 0
2018-02-07 01:10 | 294950.7 | 3840.0016 | 3 | 30 | 4.400125 | 0.4063339 | 2.139442 | 0 | 9.246607 | 0
2018-02-07 01:12 | 295070.6 | 3960.0001 | 3 | 30 | 4.400081 | 0.3848085 | 2.152642 | 0 | 9.304686 | 0
2018-02-07 01:14 | 295190.7 | 4080.0017 | 3 | 30 | 4.400133 | 0.3653841 | 2.165151 | 0 | 9.35973 | 0
2018-02-07 01:16 | 295310.7 | 4200.0008 | 3 | 30 | 4.400113 | 0.3459406 | 2.177006 | 0 | 9.411892 | 0
2018-02-07 01:18 | 295430.7 | 4320.0009 | 3 | 30 | 4.40012 | 0.3260984 | 2.188211 | 0 | 9.461196 | 0
2018-02-07 01:20 | 295550.7 | 4440.0008 | 3 | 30 | 4.400147 | 0.3057528 | 2.198745 | 0 | 9.507548 | 0
2018-02-07 01:22 | 295670.7 | 4560.0009 | 3 | 30 | 4.400113 | 0.2868633 | 2.208626 | 0 | 9.551022 | 0
2018-02-07 01:24 | 295790.7 | 4680.0017 | 3 | 30 | 4.400103 | 0.2696257 | 2.217899 | 0 | 9.591827 | 0
2018-02-07 01:26 | 295910.7 | 4800.0017 | 3 | 30 | 4.400184 | 0.2544613 | 2.226623 | 0 | 9.630214 | 0
2018-02-07 01:28 | 296030.7 | 4920.0009 | 3 | 30 | 4.400158 | 0.2393627 | 2.234835 | 0 | 9.666348 | 0
2018-02-07 01:30 | 296150.6 | 5040.0001 | 3 | 30 | 4.400129 | 0.2240028 | 2.242558 | 0 | 9.700327 | 0
2018-02-07 01:32 | 296270.6 | 5160.0001 | 3 | 30 | 4.400166 | 0.2100239 | 2.249781 | 0 | 9.732113 | 0
2018-02-07 01:34 | 296390.7 | 5280.0017 | 3 | 30 | 4.40014 | 0.1966314 | 2.256541 | 0 | 9.761858 | 0
2018-02-07 01:36 | 296510.6 | 5400.0002 | 3 | 30 | 4.400163 | 0.1859846 | 2.262902 | 0 | 9.789845 | 0
2018-02-07 01:38 | 296630.7 | 5520.0008 | 3 | 30 | 4.400126 | 0.1750917 | 2.268901 | 0 | 9.816242 | 0
2018-02-07 01:40 | 296750.7 | 5640.0009 | 3 | 30 | 4.4001 | 0.164711 | 2.274562 | 0 | 9.84115 | 0
2018-02-07 01:42 | 296870.6 | 5760 | 3 | 30 | 4.40009 | 0.156127 | 2.279912 | 0 | 9.864691 | 0
2018-02-07 01:44 | 296990.7 | 5880.0009 | 3 | 30 | 4.400102 | 0.1479483 | 2.284975 | 0 | 9.886967 | 0
2018-02-07 01:46 | 297110.6 | 6000.0001 | 3 | 30 | 4.400084 | 0.1400318 | 2.289775 | 0 | 9.908089 | 0
2018-02-07 01:48 | 297230.7 | 6120.0008 | 3 | 30 | 4.400094 | 0.1331873 | 2.294335 | 0 | 9.928151 | 0
2018-02-07 01:50 | 297350.7 | 6240.0009 | 3 | 30 | 4.400099 | 0.1264324 | 2.29867 | 0 | 9.947226 | 0
2018-02-07 01:52 | 297470.7 | 6360.0009 | 3 | 30 | 4.400121 | 0.1207142 | 2.302787 | 0 | 9.965341 | 0
2018-02-07 01:54 | 297590.7 | 6480.0005 | 3 | 30 | 4.400115 | 0.1149311 | 2.306699 | 0 | 9.982557 | 0
2018-02-07 01:56 | 297710.7 | 6600.0009 | 3 | 30 | 4.400032 | 0.1084375 | 2.31042 | 0 | 9.998928 | 0
2018-02-07 01:58 | 297830.7 | 6720.0009 | 3 | 30 | 4.400045 | 0.1035118 | 2.313966 | 0 | 10.01453 | 0
2018-02-07 02:00 | 297950.7 | 6840.001 | 3 | 30 | 4.400021 | 0.09858131 | 2.317347 | 0 | 10.02941 | 0
2018-02-07 02:02 | 298070.7 | 6960.0009 | 3 | 30 | 4.400115 | 0.09489155 | 2.320573 | 0 | 10.0436 | 0
2018-02-07 02:04 | 298190.7 | 7080.0009 | 3 | 30 | 4.400073 | 0.09021854 | 2.323654 | 0 | 10.05716 | 0
2018-02-07 02:06 | 298310.7 | 7200.0008 | 3 | 30 | 4.400084 | 0.08630466 | 2.326601 | 0 | 10.07013 | 0
2018-02-07 02:08 | 298430.7 | 7320.0017 | 3 | 30 | 4.400056 | 0.08234406 | 2.329411 | 0 | 10.08249 | 0
2018-02-07 02:08 | 298443.7 | 7333.0007 | 3 | 30 | 4.400034 | 0.08149433 | 2.329707 | 0 | 10.08379 | 0
2018-02-07 02:10 | 298563.7 | 120.0009 | 4 | 30 | 4.387479 | 0 | 2.329707 | 0 | 10.08379 | 0
2018-02-07 02:12 | 298683.7 | 240.0001 | 4 | 30 | 4.385962 | 0 | 2.329707 | 0 | 10.08379 | 0
2018-02-07 02:13 | 298743.7 | 300.003 | 4 | 30 | 4.385428 | 0 | 2.329707 | 0 | 10.08379 | 0
2018-02-07 02:15 | 298863.8 | 120.0016 | 5 | 30 | 3.63656 | -6.520022 | 2.329707 | 0.2173202 | 10.08379 | 0.8019002
2018-02-07 02:17 | 298983.8 | 240.0009 | 5 | 30 | 3.588451 | -6.519957 | 2.329707 | 0.4346493 | 10.08379 | 1.587594
2018-02-07 02:19 | 299103.8 | 360 | 5 | 30 | 3.520631 | -6.519972 | 2.329707 | 0.6519676 | 10.08379 | 2.36024
2018-02-07 02:21 | 299223.8 | 480.0001 | 5 | 30 | 3.450314 | -6.519969 | 2.329707 | 0.8692933 | 10.08379 | 3.117666
2018-02-07 02:23 | 299343.8 | 600.0001 | 5 | 30 | 3.384506 | -6.52001 | 2.329707 | 1.086594 | 10.08379 | 3.860139
2018-02-07 02:25 | 299463.8 | 720.0008 | 5 | 30 | 3.325121 | -6.51995 | 2.329707 | 1.303941 | 10.08379 | 4.589167
2018-02-07 02:27 | 299583.8 | 840.0005 | 5 | 30 | 3.270565 | -6.52005 | 2.329707 | 1.521271 | 10.08379 | 5.305885
2018-02-07 02:29 | 299703.8 | 960.0008 | 5 | 30 | 3.21585 | -6.520045 | 2.329707 | 1.7386 | 10.08379 | 6.0108
2018-02-07 02:31 | 299823.8 | 1080.0009 | 5 | 30 | 3.154433 | -6.519972 | 2.329707 | 1.95592 | 10.08379 | 6.703075
2018-02-07 02:33 | 299943.8 | 1200.0009 | 5 | 30 | 3.075916 | -6.519982 | 2.329707 | 2.17324 | 10.08379 | 7.38054
2018-02-07 02:35 | 300028.1 | 1284.2975 | 5 | 30 | 2.999997 | -6.519953 | 2.329707 | 2.325897 | 10.08379 | 7.844552
2018-02-07 02:37 | 300148.1 | 120.001 | 6 | 30 | 3.725783 | 0 | 2.329707 | 2.325927 | 10.08379 | 7.84464
2018-02-07 02:39 | 300268.1 | 240.0001 | 6 | 30 | 3.741775 | 0 | 2.329707 | 2.325927 | 10.08379 | 7.84464
2018-02-07 02:40 | 300328.1 | 300.0015 | 6 | 30 | 3.74826 | 0 | 2.329707 | 2.325927 | 10.08379 | 7.84464
2018-02-07 02:40 | 300328.2 | 0.0029 | 7 | 31 | 3.748086 | 0 | 0 | 0 | 0 | 0
2018-02-07 02:42 | 300448.2 | 120.001 | 2 | 31 | 4.200319 | 4.115071 | 0.1530603 | 0 | 0.6388927 | 0
2018-02-07 02:44 | 300568.2 | 240.0009 | 2 | 31 | 4.200265 | 3.714622 | 0.2826808 | 0 | 1.183335 | 0
2018-02-07 02:46 | 300688.2 | 360.0002 | 2 | 31 | 4.200293 | 3.435653 | 0.4018018 | 0 | 1.683674 | 0
2018-02-07 02:47 | 300765 | 436.8192 | 2 | 31 | 4.20027 | 3.259988 | 0.4732289 | 0 | 1.983687 | 0
2018-02-07 02:49 | 300885.1 | 120.0009 | 3 | 31 | 4.226202 | 3.259955 | 0.5815152 | 0 | 2.439805 | 0
2018-02-07 02:51 | 301005.1 | 240.0001 | 3 | 31 | 4.257141 | 3.259835 | 0.6901815 | 0 | 2.900694 | 0
2018-02-07 02:53 | 301125.1 | 360.0001 | 3 | 31 | 4.291664 | 3.260219 | 0.7988356 | 0 | 3.365094 | 0
2018-02-07 02:55 | 301245.1 | 480.0011 | 3 | 31 | 4.329675 | 3.259883 | 0.907501 | 0 | 3.833482 | 0
2018-02-07 02:57 | 301365.1 | 600.0002 | 3 | 31 | 4.370189 | 3.259847 | 1.016166 | 0 | 4.306144 | 0
2018-02-07 02:59 | 301485.1 | 720.001 | 3 | 31 | 4.400303 | 3.115258 | 1.124074 | 0 | 4.779808 | 0
2018-02-07 03:01 | 301605.1 | 840.0001 | 3 | 31 | 4.400258 | 2.746392 | 1.221518 | 0 | 5.208589 | 0
2018-02-07 03:03 | 301725.1 | 960.0009 | 3 | 31 | 4.400234 | 2.440387 | 1.307789 | 0 | 5.588203 | 0
2018-02-07 03:05 | 301845.1 | 1080.0002 | 3 | 31 | 4.400243 | 2.183534 | 1.384717 | 0 | 5.926709 | 0
2018-02-07 03:07 | 301965.1 | 1200.001 | 3 | 31 | 4.400204 | 1.967041 | 1.453793 | 0 | 6.230658 | 0
2018-02-07 03:09 | 302085.1 | 1320.0002 | 3 | 31 | 4.400214 | 1.783414 | 1.516212 | 0 | 6.505314 | 0
2018-02-07 03:11 | 302205.1 | 1440.0009 | 3 | 31 | 4.400223 | 1.626316 | 1.57298 | 0 | 6.755107 | 0
2018-02-07 03:13 | 302325.1 | 1560.0003 | 3 | 31 | 4.400222 | 1.491384 | 1.624895 | 0 | 6.983546 | 0
2018-02-07 03:15 | 302445.1 | 1680.001 | 3 | 31 | 4.400213 | 1.372286 | 1.672579 | 0 | 7.193365 | 0
2018-02-07 03:17 | 302565.1 | 1800.001 | 3 | 31 | 4.400208 | 1.267157 | 1.716543 | 0 | 7.386817 | 0
2018-02-07 03:19 | 302685.1 | 1920.0001 | 3 | 31 | 4.400177 | 1.17239 | 1.757186 | 0 | 7.565653 | 0
2018-02-07 03:21 | 302805.1 | 2040.0001 | 3 | 31 | 4.400212 | 1.087201 | 1.794827 | 0 | 7.731284 | 0
2018-02-07 03:23 | 302925.1 | 2160.0012 | 3 | 31 | 4.400153 | 1.008836 | 1.829755 | 0 | 7.884971 | 0
2018-02-07 03:25 | 303045.1 | 2280.0002 | 3 | 31 | 4.400209 | 0.938941 | 1.8622 | 0 | 8.027737 | 0
2018-02-07 03:27 | 303165.1 | 2400.001 | 3 | 31 | 4.400187 | 0.874649 | 1.892401 | 0 | 8.160625 | 0
2018-02-07 03:29 | 303285.1 | 2520.0002 | 3 | 31 | 4.40017 | 0.8150434 | 1.920537 | 0 | 8.284431 | 0
2018-02-07 03:31 | 303405.1 | 2640.0001 | 3 | 31 | 4.400197 | 0.7610397 | 1.946793 | 0 | 8.39996 | 0
2018-02-07 03:33 | 303525.1 | 2760.001 | 3 | 31 | 4.400187 | 0.7109137 | 1.971314 | 0 | 8.507859 | 0
2018-02-07 03:35 | 303645.1 | 2880.001 | 3 | 31 | 4.400154 | 0.6641884 | 1.994226 | 0 | 8.608676 | 0
2018-02-07 03:37 | 303765.1 | 3000.001 | 3 | 31 | 4.400174 | 0.6222315 | 2.015658 | 0 | 8.702978 | 0
2018-02-07 03:39 | 303885.1 | 3120.0009 | 3 | 31 | 4.400121 | 0.582406 | 2.035727 | 0 | 8.791286 | 0
2018-02-07 03:41 | 304005.1 | 3240.0001 | 3 | 31 | 4.400147 | 0.5488405 | 2.05458 | 0 | 8.874245 | 0
2018-02-07 03:43 | 304125.1 | 3360.001 | 3 | 31 | 4.400126 | 0.5171194 | 2.072349 | 0 | 8.952431 | 0
2018-02-07 03:45 | 304245.1 | 3480.0001 | 3 | 31 | 4.400196 | 0.4884672 | 2.089099 | 0 | 9.026132 | 0
2018-02-07 03:47 | 304365.1 | 3600.0002 | 3 | 31 | 4.400125 | 0.4608202 | 2.104904 | 0 | 9.095675 | 0
2018-02-07 03:49 | 304485.1 | 3720.0009 | 3 | 31 | 4.400103 | 0.437499 | 2.119885 | 0 | 9.161596 | 0
2018-02-07 03:51 | 304605.1 | 3840.0018 | 3 | 31 | 4.400146 | 0.4152737 | 2.134105 | 0 | 9.224166 | 0
2018-02-07 03:53 | 304725.1 | 3960.001 | 3 | 31 | 4.400112 | 0.3931026 | 2.147577 | 0 | 9.283443 | 0
2018-02-07 03:55 | 304845.1 | 4080.0001 | 3 | 31 | 4.400084 | 0.3714943 | 2.160333 | 0 | 9.339571 | 0
2018-02-07 03:57 | 304965.1 | 4200.001 | 3 | 31 | 4.400157 | 0.3510485 | 2.17238 | 0 | 9.392581 | 0
2018-02-07 03:59 | 305085.1 | 4320.0001 | 3 | 31 | 4.400154 | 0.3312817 | 2.183746 | 0 | 9.442592 | 0
2018-02-07 04:01 | 305205.1 | 4440.001 | 3 | 31 | 4.400197 | 0.3115358 | 2.19445 | 0 | 9.489692 | 0
2018-02-07 04:03 | 305325.1 | 4560.0009 | 3 | 31 | 4.400132 | 0.2911968 | 2.204487 | 0 | 9.533854 | 0
2018-02-07 04:05 | 305445.1 | 4680.0017 | 3 | 31 | 4.40011 | 0.2726822 | 2.213884 | 0 | 9.575202 | 0
2018-02-07 04:07 | 305565.1 | 4800.0001 | 3 | 31 | 4.400143 | 0.2549982 | 2.222682 | 0 | 9.613917 | 0
2018-02-07 04:09 | 305685.1 | 4920.0009 | 3 | 31 | 4.40015 | 0.2376375 | 2.230882 | 0 | 9.649996 | 0
2018-02-07 04:11 | 305805.1 | 5040.0005 | 3 | 31 | 4.400132 | 0.2218924 | 2.238531 | 0 | 9.683652 | 0
2018-02-07 04:13 | 305925.1 | 5160.0001 | 3 | 31 | 4.400167 | 0.20889 | 2.245698 | 0 | 9.71519 | 0
2018-02-07 04:15 | 306045.1 | 5280.0003 | 3 | 31 | 4.400135 | 0.1963005 | 2.252436 | 0 | 9.744837 | 0
2018-02-07 04:17 | 306165.1 | 5400.0002 | 3 | 31 | 4.400102 | 0.1849413 | 2.258784 | 0 | 9.772769 | 0
2018-02-07 04:19 | 306285.1 | 5520.0002 | 3 | 31 | 4.400101 | 0.1743946 | 2.264776 | 0 | 9.799134 | 0
2018-02-07 04:21 | 306405.1 | 5640.0001 | 3 | 31 | 4.40012 | 0.1654663 | 2.270432 | 0 | 9.824023 | 0
2018-02-07 04:23 | 306525.1 | 5760.001 | 3 | 31 | 4.400076 | 0.1564369 | 2.275794 | 0 | 9.847612 | 0
2018-02-07 04:25 | 306645.1 | 5880.0001 | 3 | 31 | 4.400151 | 0.1489849 | 2.280881 | 0 | 9.869997 | 0
2018-02-07 04:27 | 306765.1 | 6000.001 | 3 | 31 | 4.400052 | 0.1403875 | 2.285703 | 0 | 9.891214 | 0
2018-02-07 04:29 | 306885.1 | 6120.0002 | 3 | 31 | 4.400172 | 0.1346445 | 2.290283 | 0 | 9.911368 | 0
2018-02-07 04:31 | 307005.1 | 6240.001 | 3 | 31 | 4.400084 | 0.1272011 | 2.294635 | 0 | 9.930518 | 0
2018-02-07 04:33 | 307125.1 | 6360.0008 | 3 | 31 | 4.400077 | 0.121047 | 2.298777 | 0 | 9.948742 | 0
2018-02-07 04:35 | 307245.1 | 6480.0002 | 3 | 31 | 4.400038 | 0.1149397 | 2.302714 | 0 | 9.966065 | 0
2018-02-07 04:37 | 307365.1 | 6600.0004 | 3 | 31 | 4.400105 | 0.1100187 | 2.306468 | 0 | 9.982585 | 0
2018-02-07 04:39 | 307485.1 | 6720.0002 | 3 | 31 | 4.400037 | 0.1042814 | 2.310049 | 0 | 9.998341 | 0
2018-02-07 04:41 | 307605.1 | 6840.0002 | 3 | 31 | 4.400043 | 0.09961319 | 2.313464 | 0 | 10.01337 | 0
2018-02-07 04:43 | 307725.1 | 6960.0003 | 3 | 31 | 4.400067 | 0.09563065 | 2.316725 | 0 | 10.02771 | 0
2018-02-07 04:45 | 307845.1 | 7080.0001 | 3 | 31 | 4.400084 | 0.09172344 | 2.319846 | 0 | 10.04145 | 0
2018-02-07 04:47 | 307965.1 | 7200.0003 | 3 | 31 | 4.400075 | 0.08694458 | 2.322828 | 0 | 10.05457 | 0
2018-02-07 04:49 | 308085.1 | 7320.001 | 3 | 31 | 4.400077 | 0.08337307 | 2.325679 | 0 | 10.06711 | 0
2018-02-07 04:50 | 308174 | 7408.8984 | 3 | 31 | 4.400123 | 0.08149242 | 2.327706 | 0 | 10.07603 | 0
2018-02-07 04:52 | 308294 | 120.0001 | 4 | 31 | 4.387688 | 0 | 2.327706 | 0 | 10.07603 | 0
2018-02-07 04:54 | 308414 | 240.001 | 4 | 31 | 4.386144 | 0 | 2.327706 | 0 | 10.07603 | 0
2018-02-07 04:55 | 308474 | 300.0016 | 4 | 31 | 4.385637 | 0 | 2.327706 | 0 | 10.07603 | 0
2018-02-07 04:57 | 308594.1 | 120.0002 | 5 | 31 | 3.637686 | -6.51989 | 2.327706 | 0.2173146 | 10.07603 | 0.8020713
2018-02-07 04:59 | 308714.1 | 240.0002 | 5 | 31 | 3.589631 | -6.519886 | 2.327706 | 0.4346137 | 10.07603 | 1.587932
2018-02-07 05:01 | 308834.1 | 360.001 | 5 | 31 | 3.520665 | -6.51992 | 2.327706 | 0.6519458 | 10.07603 | 2.360768
2018-02-07 05:03 | 308954.1 | 480.0009 | 5 | 31 | 3.44993 | -6.519903 | 2.327706 | 0.8692637 | 10.07603 | 3.118135
2018-02-07 05:05 | 309074.1 | 600.0001 | 5 | 31 | 3.384555 | -6.519938 | 2.327706 | 1.086573 | 10.07603 | 3.860631
2018-02-07 05:07 | 309194.1 | 720.0001 | 5 | 31 | 3.325481 | -6.519861 | 2.327706 | 1.303905 | 10.07603 | 4.589715
2018-02-07 05:09 | 309314.1 | 840.0009 | 5 | 31 | 3.270841 | -6.519876 | 2.327706 | 1.52123 | 10.07603 | 5.306441
2018-02-07 05:11 | 309434.1 | 960.0001 | 5 | 31 | 3.216027 | -6.519918 | 2.327706 | 1.738566 | 10.07603 | 6.01137
2018-02-07 05:13 | 309554.1 | 1080.0003 | 5 | 31 | 3.154409 | -6.519928 | 2.327706 | 1.955889 | 10.07603 | 6.703781
2018-02-07 05:15 | 309674.1 | 1200.0002 | 5 | 31 | 3.077274 | -6.519985 | 2.327706 | 2.173188 | 10.07603 | 7.3813
2018-02-07 05:17 | 309760.5 | 1286.3936 | 5 | 31 | 2.999999 | -6.519938 | 2.327706 | 2.329658 | 10.07603 | 7.857144
2018-02-07 05:19 | 309880.5 | 120.0002 | 6 | 31 | 3.725553 | 0 | 2.327706 | 2.329658 | 10.07603 | 7.857144
2018-02-07 05:21 | 310000.5 | 240.0002 | 6 | 31 | 3.741439 | 0 | 2.327706 | 2.329658 | 10.07603 | 7.857144
2018-02-07 05:22 | 310060.5 | 300.0024 | 6 | 31 | 3.747899 | 0 | 2.327706 | 2.329658 | 10.07603 | 7.857144
2018-02-07 05:22 | 310060.5 | 0.0028 | 7 | 32 | 3.747948 | 0 | 0 | 0 | 0 | 0
2018-02-07 05:24 | 310180.6 | 120.001 | 2 | 32 | 4.200293 | 4.115155 | 0.1530683 | 3.099e-09 | 0.6389229 | 1.1613e-08
2018-02-07 05:26 | 310300.6 | 240.0002 | 2 | 32 | 4.200287 | 3.718369 | 0.2828138 | 3.099e-09 | 1.18389 | 1.1613e-08
2018-02-07 05:28 | 310420.6 | 360.0003 | 2 | 32 | 4.200288 | 3.435328 | 0.4019597 | 3.099e-09 | 1.684334 | 1.1613e-08
2018-02-07 05:29 | 310497.5 | 436.8392 | 2 | 32 | 4.200274 | 3.259995 | 0.4734095 | 3.099e-09 | 1.984442 | 1.1613e-08
2018-02-07 05:31 | 310617.5 | 120.0002 | 3 | 32 | 4.226004 | 3.259845 | 0.581673 | 3.099e-09 | 2.440453 | 1.1613e-08
2018-02-07 05:33 | 310737.5 | 240.0002 | 3 | 32 | 4.257123 | 3.259831 | 0.6903329 | 3.099e-09 | 2.901302 | 1.1613e-08
2018-02-07 05:35 | 310857.5 | 360.001 | 3 | 32 | 4.291673 | 3.260194 | 0.798979 | 3.099e-09 | 3.365668 | 1.1613e-08
2018-02-07 05:37 | 310977.5 | 480.0002 | 3 | 32 | 4.329715 | 3.259927 | 0.9076498 | 3.099e-09 | 3.834081 | 1.1613e-08
2018-02-07 05:39 | 311097.5 | 600.0018 | 3 | 32 | 4.370149 | 3.259864 | 1.016308 | 3.099e-09 | 4.306717 | 1.1613e-08
2018-02-07 05:41 | 311217.5 | 720.001 | 3 | 32 | 4.40029 | 3.119874 | 1.124265 | 3.099e-09 | 4.780578 | 1.1613e-08
2018-02-07 05:43 | 311337.5 | 840.0001 | 3 | 32 | 4.400289 | 2.749515 | 1.221845 | 3.099e-09 | 5.209959 | 1.1613e-08
2018-02-07 05:45 | 311457.5 | 960.001 | 3 | 32 | 4.400283 | 2.442683 | 1.308251 | 3.099e-09 | 5.590166 | 1.1613e-08
2018-02-07 05:47 | 311577.5 | 1080.0002 | 3 | 32 | 4.400216 | 2.1836 | 1.385237 | 3.099e-09 | 5.928926 | 1.1613e-08
2018-02-07 05:49 | 311697.5 | 1200.0018 | 3 | 32 | 4.400264 | 1.966541 | 1.454302 | 3.099e-09 | 6.232826 | 1.1613e-08
2018-02-07 05:51 | 311817.5 | 1320.0009 | 3 | 32 | 4.400229 | 1.783179 | 1.516704 | 3.099e-09 | 6.507411 | 1.1613e-08
2018-02-07 05:53 | 311937.5 | 1440.0003 | 3 | 32 | 4.400169 | 1.626938 | 1.573488 | 3.099e-09 | 6.757273 | 1.1613e-08
2018-02-07 05:55 | 312057.5 | 1560.0001 | 3 | 32 | 4.400236 | 1.492497 | 1.625433 | 3.099e-09 | 6.985843 | 1.1613e-08
2018-02-07 05:57 | 312177.5 | 1680.001 | 3 | 32 | 4.400165 | 1.37362 | 1.67317 | 3.099e-09 | 7.195896 | 1.1613e-08
2018-02-07 05:59 | 312297.5 | 1800.0011 | 3 | 32 | 4.400171 | 1.268682 | 1.717195 | 3.099e-09 | 7.389614 | 1.1613e-08
2018-02-07 06:01 | 312417.5 | 1920.0001 | 3 | 32 | 4.400178 | 1.174157 | 1.757895 | 3.099e-09 | 7.568706 | 1.1613e-08
2018-02-07 06:03 | 312537.5 | 2040.001 | 3 | 32 | 4.400184 | 1.088873 | 1.7956 | 3.099e-09 | 7.734613 | 1.1613e-08
2018-02-07 06:05 | 312657.5 | 2160.0002 | 3 | 32 | 4.40023 | 1.012026 | 1.830596 | 3.099e-09 | 7.888603 | 1.1613e-08
2018-02-07 06:07 | 312777.5 | 2280.001 | 3 | 32 | 4.40021 | 0.9411716 | 1.863115 | 3.099e-09 | 8.031692 | 1.1613e-08
2018-02-07 06:09 | 312897.5 | 2400.0012 | 3 | 32 | 4.400171 | 0.8757992 | 1.893381 | 3.099e-09 | 8.164869 | 1.1613e-08
2018-02-07 06:11 | 313017.5 | 2520.0009 | 3 | 32 | 4.400204 | 0.8175726 | 1.921583 | 3.099e-09 | 8.288964 | 1.1613e-08
2018-02-07 06:13 | 313137.5 | 2640.0011 | 3 | 32 | 4.400228 | 0.7627506 | 1.947898 | 3.099e-09 | 8.404753 | 1.1613e-08
2018-02-07 06:15 | 313257.5 | 2760.0004 | 3 | 32 | 4.400213 | 0.7125521 | 1.972462 | 3.099e-09 | 8.512838 | 1.1613e-08
2018-02-07 06:17 | 313377.5 | 2880.001 | 3 | 32 | 4.400179 | 0.666337 | 1.99542 | 3.099e-09 | 8.613856 | 1.1613e-08
2018-02-07 06:19 | 313497.5 | 3000.0002 | 3 | 32 | 4.40016 | 0.6229105 | 2.016897 | 3.099e-09 | 8.708361 | 1.1613e-08
2018-02-07 06:21 | 313617.5 | 3120.0009 | 3 | 32 | 4.400201 | 0.5834684 | 2.03699 | 3.099e-09 | 8.796775 | 1.1613e-08
2018-02-07 06:23 | 313737.5 | 3240.001 | 3 | 32 | 4.400146 | 0.5486431 | 2.055832 | 3.099e-09 | 8.879683 | 1.1613e-08
2018-02-07 06:25 | 313857.5 | 3360.0001 | 3 | 32 | 4.400166 | 0.5211153 | 2.073644 | 3.099e-09 | 8.958057 | 1.1613e-08
2018-02-07 06:27 | 313977.5 | 3480.001 | 3 | 32 | 4.400149 | 0.4945698 | 2.090573 | 3.099e-09 | 9.032548 | 1.1613e-08
2018-02-07 06:29 | 314097.5 | 3600.0009 | 3 | 32 | 4.400155 | 0.4694996 | 2.106642 | 3.099e-09 | 9.103251 | 1.1613e-08
2018-02-07 06:31 | 314217.5 | 3720.0009 | 3 | 32 | 4.400141 | 0.4440298 | 2.121866 | 3.099e-09 | 9.170241 | 1.1613e-08
2018-02-07 06:33 | 314337.5 | 3840.0001 | 3 | 32 | 4.400131 | 0.4196615 | 2.136255 | 3.099e-09 | 9.233556 | 1.1613e-08
2018-02-07 06:35 | 314457.5 | 3960.0009 | 3 | 32 | 4.400141 | 0.3957071 | 2.149837 | 3.099e-09 | 9.293318 | 1.1613e-08
2018-02-07 06:37 | 314577.5 | 4080.0001 | 3 | 32 | 4.400129 | 0.3726501 | 2.162645 | 3.099e-09 | 9.349674 | 1.1613e-08
2018-02-07 06:39 | 314697.5 | 4200.0001 | 3 | 32 | 4.400164 | 0.3514061 | 2.174707 | 3.099e-09 | 9.40275 | 1.1613e-08
2018-02-07 06:41 | 314817.5 | 4320.0002 | 3 | 32 | 4.400082 | 0.3299494 | 2.186067 | 3.099e-09 | 9.452733 | 1.1613e-08
2018-02-07 06:43 | 314937.5 | 4440.0009 | 3 | 32 | 4.400118 | 0.3093948 | 2.196748 | 3.099e-09 | 9.49973 | 1.1613e-08
2018-02-07 06:45 | 315057.5 | 4560.0001 | 3 | 32 | 4.400177 | 0.2879086 | 2.206702 | 3.099e-09 | 9.543533 | 1.1613e-08
2018-02-07 06:47 | 315177.5 | 4680.001 | 3 | 32 | 4.400161 | 0.2673168 | 2.215938 | 3.099e-09 | 9.584172 | 1.1613e-08
2018-02-07 06:49 | 315297.5 | 4800.0018 | 3 | 32 | 4.40009 | 0.2490816 | 2.224536 | 3.099e-09 | 9.622002 | 1.1613e-08
2018-02-07 06:51 | 315417.5 | 4920.0011 | 3 | 32 | 4.400068 | 0.2335539 | 2.232587 | 3.099e-09 | 9.657427 | 1.1613e-08
2018-02-07 06:53 | 315537.5 | 5040.0002 | 3 | 32 | 4.400129 | 0.2200031 | 2.240149 | 3.099e-09 | 9.690701 | 1.1613e-08
2018-02-07 06:55 | 315657.5 | 5160.0002 | 3 | 32 | 4.400093 | 0.2070408 | 2.247267 | 3.099e-09 | 9.72202 | 1.1613e-08
2018-02-07 06:57 | 315777.5 | 5280.0019 | 3 | 32 | 4.400138 | 0.1959705 | 2.253981 | 3.099e-09 | 9.751565 | 1.1613e-08
2018-02-07 06:59 | 315897.5 | 5400.0002 | 3 | 32 | 4.400128 | 0.1845636 | 2.260312 | 3.099e-09 | 9.77942 | 1.1613e-08
2018-02-07 07:01 | 316017.5 | 5520.001 | 3 | 32 | 4.400077 | 0.1744051 | 2.266296 | 3.099e-09 | 9.805754 | 1.1613e-08
2018-02-07 07:03 | 316137.5 | 5640.0002 | 3 | 32 | 4.400064 | 0.1647863 | 2.271962 | 3.099e-09 | 9.830684 | 1.1613e-08
2018-02-07 07:05 | 316257.5 | 5760.0011 | 3 | 32 | 4.400117 | 0.1568241 | 2.277326 | 3.099e-09 | 9.854284 | 1.1613e-08
2018-02-07 07:07 | 316377.5 | 5880.0009 | 3 | 32 | 4.400101 | 0.1489401 | 2.282419 | 3.099e-09 | 9.876694 | 1.1613e-08
2018-02-07 07:09 | 316497.5 | 6000.0003 | 3 | 32 | 4.400084 | 0.1411591 | 2.28726 | 3.099e-09 | 9.897995 | 1.1613e-08
2018-02-07 07:11 | 316617.5 | 6120.0002 | 3 | 32 | 4.400065 | 0.134325 | 2.291861 | 3.099e-09 | 9.918242 | 1.1613e-08
2018-02-07 07:13 | 316737.5 | 6240.0003 | 3 | 32 | 4.400079 | 0.128253 | 2.29624 | 3.099e-09 | 9.937509 | 1.1613e-08
2018-02-07 07:15 | 316857.5 | 6360.0001 | 3 | 32 | 4.400063 | 0.1218214 | 2.30041 | 3.099e-09 | 9.955855 | 1.1613e-08
2018-02-07 07:17 | 316977.5 | 6480 | 3 | 32 | 4.400079 | 0.116394 | 2.304378 | 3.099e-09 | 9.973316 | 1.1613e-08
2018-02-07 07:19 | 317097.5 | 6600.0001 | 3 | 32 | 4.400092 | 0.1106844 | 2.308157 | 3.099e-09 | 9.989946 | 1.1613e-08
2018-02-07 07:21 | 317217.5 | 6720.0009 | 3 | 32 | 4.400059 | 0.1052856 | 2.311764 | 3.099e-09 | 10.00581 | 1.1613e-08
2018-02-07 07:23 | 317337.5 | 6840.0002 | 3 | 32 | 4.400091 | 0.1010275 | 2.315211 | 3.099e-09 | 10.02098 | 1.1613e-08
2018-02-07 07:25 | 317457.5 | 6960.0001 | 3 | 32 | 4.400101 | 0.09670925 | 2.318504 | 3.099e-09 | 10.03547 | 1.1613e-08
2018-02-07 07:27 | 317577.5 | 7080.001 | 3 | 32 | 4.400091 | 0.09243011 | 2.32165 | 3.099e-09 | 10.04932 | 1.1613e-08
2018-02-07 07:29 | 317697.5 | 7200.001 | 3 | 32 | 4.400002 | 0.0878191 | 2.324655 | 3.099e-09 | 10.06254 | 1.1613e-08
2018-02-07 07:31 | 317817.5 | 7320.0009 | 3 | 32 | 4.400101 | 0.08481312 | 2.327534 | 3.099e-09 | 10.07521 | 1.1613e-08
2018-02-07 07:33 | 317919 | 7421.5296 | 3 | 32 | 4.400076 | 0.08149624 | 2.329881 | 3.099e-09 | 10.08553 | 1.1613e-08
2018-02-07 07:35 | 318039 | 120.0002 | 4 | 32 | 4.387601 | 0 | 2.329881 | 3.099e-09 | 10.08553 | 1.1613e-08
2018-02-07 07:37 | 318159 | 240.0009 | 4 | 32 | 4.386093 | 0 | 2.329881 | 3.099e-09 | 10.08553 | 1.1613e-08
2018-02-07 07:38 | 318219 | 300.0016 | 4 | 32 | 4.385554 | 0 | 2.329881 | 3.099e-09 | 10.08553 | 1.1613e-08
2018-02-07 07:40 | 318339.1 | 120.0001 | 5 | 32 | 3.637662 | -6.519883 | 2.329881 | 0.2172892 | 10.08553 | 0.8020033
2018-02-07 07:42 | 318459.1 | 240.0001 | 5 | 32 | 3.5889 | -6.519897 | 2.329881 | 0.4346313 | 10.08553 | 1.587943
2018-02-07 07:44 | 318579.1 | 360 | 5 | 32 | 3.52022 | -6.519918 | 2.329881 | 0.651965 | 10.08553 | 2.360597
2018-02-07 07:46 | 318699.1 | 480.0009 | 5 | 32 | 3.449971 | -6.519915 | 2.329881 | 0.8692638 | 10.08553 | 3.117804
2018-02-07 07:48 | 318819.1 | 600.0008 | 5 | 32 | 3.384811 | -6.519855 | 2.329881 | 1.086587 | 10.08553 | 3.860369
2018-02-07 07:50 | 318939.1 | 720.0008 | 5 | 32 | 3.325774 | -6.519875 | 2.329881 | 1.303924 | 10.08553 | 4.589498
2018-02-07 07:52 | 319059.1 | 840.0009 | 5 | 32 | 3.270801 | -6.519888 | 2.329881 | 1.521242 | 10.08553 | 5.306182
2018-02-07 07:54 | 319179.1 | 960.0008 | 5 | 32 | 3.216209 | -6.519927 | 2.329881 | 1.738543 | 10.08553 | 6.011045
2018-02-07 07:56 | 319299.1 | 1080.0001 | 5 | 32 | 3.154845 | -6.519967 | 2.329881 | 1.955896 | 10.08553 | 6.703628
2018-02-07 07:58 | 319419.1 | 1200.0008 | 5 | 32 | 3.077502 | -6.519911 | 2.329881 | 2.173218 | 10.08553 | 7.381316
2018-02-07 07:59 | 319505.8 | 1286.6831 | 5 | 32 | 2.999994 | -6.519881 | 2.329881 | 2.330208 | 10.08553 | 7.858709
2018-02-07 08:01 | 319625.9 | 120.0002 | 6 | 32 | 3.725401 | 0 | 2.329881 | 2.330208 | 10.08553 | 7.858709
2018-02-07 08:03 | 319745.9 | 240.0009 | 6 | 32 | 3.741325 | 0 | 2.329881 | 2.330208 | 10.08553 | 7.858709
2018-02-07 08:04 | 319805.9 | 300.0024 | 6 | 32 | 3.747776 | 0 | 2.329881 | 2.330208 | 10.08553 | 7.858709
2018-02-07 08:04 | 319805.8519 | 0.0027 | 7 | 33 | 3.747842 | 0 | 0 | 0 | 0 | 0
2018-02-07 08:06 | 319925.9 | 120.0002 | 2 | 33 | 4.200314 | 4.130601 | 0.1533499 | 0 | 0.6400411 | 0
2018-02-07 08:08 | 320045.9 | 240.001 | 2 | 33 | 4.20026 | 3.725415 | 0.2834084 | 0 | 1.186323 | 0
2018-02-07 08:10 | 320165.9 | 360.001 | 2 | 33 | 4.20031 | 3.442256 | 0.4027885 | 0 | 1.687751 | 0
2018-02-07 08:12 | 320243.7 | 437.7648 | 2 | 33 | 4.200269 | 3.259994 | 0.475169 | 0 | 1.991768 | 0
2018-02-07 08:14 | 320363.7 | 120.0009 | 3 | 33 | 4.225906 | 3.26014 | 0.5834387 | 0 | 2.447793 | 0
2018-02-07 08:16 | 320483.7 | 240.0003 | 3 | 33 | 4.256745 | 3.259824 | 0.6921145 | 0 | 2.908698 | 0
2018-02-07 08:18 | 320603.7 | 360.001 | 3 | 33 | 4.29123 | 3.259807 | 0.8007746 | 0 | 3.373082 | 0
2018-02-07 08:20 | 320723.7 | 480.0002 | 3 | 33 | 4.329229 | 3.259856 | 0.9094144 | 0 | 3.841316 | 0
2018-02-07 08:22 | 320843.7 | 600.0009 | 3 | 33 | 4.369526 | 3.259887 | 1.018083 | 0 | 4.313941 | 0
2018-02-07 08:24 | 320963.7 | 720.0018 | 3 | 33 | 4.400277 | 3.124797 | 1.126104 | 0 | 4.788038 | 0
2018-02-07 08:26 | 321083.7 | 840.0001 | 3 | 33 | 4.400255 | 2.752681 | 1.223806 | 0 | 5.217954 | 0
2018-02-07 08:28 | 321203.7 | 960.0002 | 3 | 33 | 4.400227 | 2.444165 | 1.310291 | 0 | 5.598514 | 0
2018-02-07 08:30 | 321323.7 | 1080.0001 | 3 | 33 | 4.400208 | 2.185817 | 1.387332 | 0 | 5.937514 | 0
2018-02-07 08:32 | 321443.7 | 1200.001 | 3 | 33 | 4.400245 | 1.992389 | 1.456567 | 0 | 6.242162 | 0
2018-02-07 08:34 | 321563.7 | 1320.0003 | 3 | 33 | 4.400213 | 1.808171 | 1.519898 | 0 | 6.520836 | 0
2018-02-07 08:36 | 321683.7 | 1440.0002 | 3 | 33 | 4.400255 | 1.643703 | 1.57736 | 0 | 6.77368 | 0
2018-02-07 08:38 | 321803.7 | 1560.0009 | 3 | 33 | 4.400113 | 1.50399 | 1.62972 | 0 | 7.004076 | 0
2018-02-07 08:40 | 321923.7 | 1680.0019 | 3 | 33 | 4.400221 | 1.411819 | 1.678768 | 0 | 7.219894 | 0
2018-02-07 08:42 | 322043.7 | 1800.001 | 3 | 33 | 4.400232 | 1.288781 | 1.723727 | 0 | 7.417725 | 0
2018-02-07 08:44 | 322163.7 | 1920.0011 | 3 | 33 | 4.400225 | 1.180916 | 1.764839 | 0 | 7.598626 | 0
2018-02-07 08:46 | 322283.7 | 2040.0001 | 3 | 33 | 4.400188 | 1.086433 | 1.802591 | 0 | 7.764745 | 0
2018-02-07 08:48 | 322403.7 | 2160.0003 | 3 | 33 | 4.400229 | 1.004079 | 1.837395 | 0 | 7.917887 | 0
2018-02-07 08:50 | 322523.7 | 2280.0002 | 3 | 33 | 4.400185 | 0.9299812 | 1.869595 | 0 | 8.059573 | 0
2018-02-07 08:52 | 322643.7 | 2400.001 | 3 | 33 | 4.400213 | 0.8653364 | 1.899502 | 0 | 8.19117 | 0
2018-02-07 08:54 | 322763.7 | 2520.001 | 3 | 33 | 4.400183 | 0.8065195 | 1.927347 | 0 | 8.313693 | 0
2018-02-07 08:56 | 322883.7 | 2640.0009 | 3 | 33 | 4.400167 | 0.7524157 | 1.953318 | 0 | 8.42797 | 0
2018-02-07 08:58 | 323003.7 | 2760.0018 | 3 | 33 | 4.400141 | 0.7028418 | 1.977569 | 0 | 8.534677 | 0
2018-02-07 09:00 | 323123.7 | 2880.0017 | 3 | 33 | 4.400185 | 0.6584635 | 2.000236 | 0 | 8.634416 | 0
2018-02-07 09:02 | 323243.7 | 3000.0002 | 3 | 33 | 4.400205 | 0.6204529 | 2.021528 | 0 | 8.728108 | 0
2018-02-07 09:04 | 323363.7 | 3120.0002 | 3 | 33 | 4.400128 | 0.58354 | 2.041597 | 0 | 8.816414 | 0
2018-02-07 09:06 | 323483.7 | 3240.0002 | 3 | 33 | 4.400146 | 0.5524225 | 2.060535 | 0 | 8.899744 | 0
2018-02-07 09:08 | 323603.7 | 3360.0002 | 3 | 33 | 4.400171 | 0.5230713 | 2.078459 | 0 | 8.978611 | 0
2018-02-07 09:10 | 323723.7 | 3480.0001 | 3 | 33 | 4.400113 | 0.4942827 | 2.095416 | 0 | 9.053226 | 0
2018-02-07 09:12 | 323843.7 | 3600.0002 | 3 | 33 | 4.400162 | 0.4668732 | 2.111442 | 0 | 9.12374 | 0
2018-02-07 09:14 | 323963.7 | 3720.001 | 3 | 33 | 4.400189 | 0.440731 | 2.12656 | 0 | 9.190262 | 0
2018-02-07 09:16 | 324083.7 | 3840.0003 | 3 | 33 | 4.400196 | 0.4151001 | 2.140801 | 0 | 9.252927 | 0
2018-02-07 09:18 | 324203.7 | 3960.0018 | 3 | 33 | 4.400093 | 0.3894291 | 2.154206 | 0 | 9.311908 | 0
2018-02-07 09:20 | 324323.7 | 4080.0017 | 3 | 33 | 4.400135 | 0.3647499 | 2.166792 | 0 | 9.367289 | 0
2018-02-07 09:22 | 324443.7 | 4200.0002 | 3 | 33 | 4.40018 | 0.340661 | 2.178532 | 0 | 9.418948 | 0
2018-02-07 09:24 | 324563.7 | 4320.0017 | 3 | 33 | 4.400135 | 0.3173447 | 2.189481 | 0 | 9.467126 | 0
2018-02-07 09:26 | 324683.7 | 4440.001 | 3 | 33 | 4.400121 | 0.2972212 | 2.199726 | 0 | 9.512203 | 0
2018-02-07 09:28 | 324803.7 | 4560.0009 | 3 | 33 | 4.400165 | 0.2782164 | 2.209311 | 0 | 9.55438 | 0
2018-02-07 09:30 | 324923.7 | 4680.0002 | 3 | 33 | 4.400114 | 0.2595272 | 2.218273 | 0 | 9.593812 | 0
2018-02-07 09:32 | 325043.7 | 4800.0002 | 3 | 33 | 4.400115 | 0.243659 | 2.22666 | 0 | 9.630717 | 0
2018-02-07 09:34 | 325163.7 | 4920.001 | 3 | 33 | 4.400099 | 0.2293644 | 2.23454 | 0 | 9.665392 | 0
2018-02-07 09:36 | 325283.7 | 5040.001 | 3 | 33 | 4.400141 | 0.2164936 | 2.241968 | 0 | 9.698075 | 0
2018-02-07 09:38 | 325403.7 | 5160.0017 | 3 | 33 | 4.400203 | 0.2050533 | 2.248975 | 0 | 9.728905 | 0
2018-02-07 09:40 | 325523.7 | 5280.0002 | 3 | 33 | 4.400126 | 0.1936541 | 2.255597 | 0 | 9.758041 | 0
2018-02-07 09:42 | 325643.7 | 5400.0009 | 3 | 33 | 4.400143 | 0.1831722 | 2.261868 | 0 | 9.785636 | 0
2018-02-07 09:44 | 325763.7 | 5520.0002 | 3 | 33 | 4.400081 | 0.1727543 | 2.267797 | 0 | 9.811725 | 0
2018-02-07 09:46 | 325883.7 | 5640.0001 | 3 | 33 | 4.400093 | 0.1640358 | 2.273409 | 0 | 9.83642 | 0
2018-02-07 09:48 | 326003.7 | 5760.001 | 3 | 33 | 4.400053 | 0.1554384 | 2.278742 | 0 | 9.859883 | 0
2018-02-07 09:50 | 326123.7 | 5880.0011 | 3 | 33 | 4.400065 | 0.1475668 | 2.283799 | 0 | 9.882135 | 0
2018-02-07 09:52 | 326243.7 | 6000.001 | 3 | 33 | 4.400102 | 0.1404362 | 2.288601 | 0 | 9.903263 | 0
2018-02-07 09:54 | 326363.7 | 6120.0013 | 3 | 33 | 4.40011 | 0.1336517 | 2.293161 | 0 | 9.92333 | 0
2018-02-07 09:56 | 326483.7 | 6240.0009 | 3 | 33 | 4.400156 | 0.1271982 | 2.297494 | 0 | 9.942396 | 0
2018-02-07 09:58 | 326603.7 | 6360.001 | 3 | 33 | 4.400072 | 0.1207743 | 2.301617 | 0 | 9.960535 | 0
2018-02-07 10:00 | 326723.7 | 6480.001 | 3 | 33 | 4.400076 | 0.1149416 | 2.305537 | 0 | 9.977786 | 0
2018-02-07 10:02 | 326843.7 | 6600.0009 | 3 | 33 | 4.400154 | 0.1100378 | 2.309281 | 0 | 9.994259 | 0
2018-02-07 10:04 | 326963.7 | 6720.0011 | 3 | 33 | 4.400134 | 0.1050129 | 2.312845 | 0 | 10.00994 | 0
2018-02-07 10:06 | 327083.7 | 6840.0017 | 3 | 33 | 4.40007 | 0.09928322 | 2.316244 | 0 | 10.0249 | 0
2018-02-07 10:08 | 327203.7 | 6960.0003 | 3 | 33 | 4.400031 | 0.0949049 | 2.319491 | 0 | 10.03918 | 0
2018-02-07 10:10 | 327323.7 | 7080.0009 | 3 | 33 | 4.400105 | 0.09137058 | 2.3226 | 0 | 10.05287 | 0
2018-02-07 10:12 | 327443.7 | 7200.0003 | 3 | 33 | 4.400097 | 0.0873642 | 2.325567 | 0 | 10.06592 | 0
2018-02-07 10:14 | 327563.7 | 7320.001 | 3 | 33 | 4.400092 | 0.08342075 | 2.328413 | 0 | 10.07844 | 0
2018-02-07 10:15 | 327629.5 | 7385.7984 | 3 | 33 | 4.400112 | 0.08149624 | 2.329921 | 0 | 10.08507 | 0
2018-02-07 10:17 | 327749.6 | 120.0009 | 4 | 33 | 4.387572 | 0 | 2.329921 | 0 | 10.08507 | 0
2018-02-07 10:19 | 327869.6 | 240.0001 | 4 | 33 | 4.386042 | 0 | 2.329921 | 0 | 10.08507 | 0
2018-02-07 10:20 | 327929.6 | 300.0024 | 4 | 33 | 4.385517 | 0 | 2.329921 | 0 | 10.08507 | 0
2018-02-07 10:22 | 328049.6 | 120.0008 | 5 | 33 | 3.636479 | -6.519965 | 2.329921 | 0.2173079 | 10.08507 | 0.80169
2018-02-07 10:24 | 328169.6 | 240.0004 | 5 | 33 | 3.588845 | -6.519932 | 2.329921 | 0.4346367 | 10.08507 | 1.58743
2018-02-07 10:26 | 328289.6 | 360.0017 | 5 | 33 | 3.520397 | -6.51995 | 2.329921 | 0.6519635 | 10.08507 | 2.3601
2018-02-07 10:28 | 328409.6 | 480.0008 | 5 | 33 | 3.450687 | -6.51989 | 2.329921 | 0.869288 | 10.08507 | 3.117542
2018-02-07 10:30 | 328529.6 | 600 | 5 | 33 | 3.385408 | -6.519937 | 2.329921 | 1.08661 | 10.08507 | 3.860268
2018-02-07 10:32 | 328649.6 | 720.0017 | 5 | 33 | 3.3262 | -6.51987 | 2.329921 | 1.303925 | 10.08507 | 4.589447
2018-02-07 10:34 | 328769.6 | 840.0008 | 5 | 33 | 3.271091 | -6.51993 | 2.329921 | 1.521231 | 10.08507 | 5.306209
2018-02-07 10:36 | 328889.6 | 960.0009 | 5 | 33 | 3.217038 | -6.519883 | 2.329921 | 1.738579 | 10.08507 | 6.011331
2018-02-07 10:38 | 329009.6 | 1080.0001 | 5 | 33 | 3.156742 | -6.519948 | 2.329921 | 1.955876 | 10.08507 | 6.704002
2018-02-07 10:40 | 329129.6 | 1200 | 5 | 33 | 3.07989 | -6.519883 | 2.329921 | 2.173208 | 10.08507 | 7.382071
2018-02-07 10:41 | 329219.7 | 1290.0574 | 5 | 33 | 2.999998 | -6.519888 | 2.329921 | 2.336313 | 10.08507 | 7.878274
2018-02-07 10:43 | 329339.7 | 120.0002 | 6 | 33 | 3.724747 | 0 | 2.329921 | 2.336313 | 10.08507 | 7.878274
2018-02-07 10:45 | 329459.7 | 240.0002 | 6 | 33 | 3.740639 | 0 | 2.329921 | 2.336313 | 10.08507 | 7.878274
2018-02-07 10:46 | 329519.7 | 300.0024 | 6 | 33 | 3.747128 | 0 | 2.329921 | 2.336313 | 10.08507 | 7.878274
2018-02-07 10:46 | 329519.8 | 0.0028 | 7 | 34 | 3.74705 | 0 | 0 | 0 | 0 | 0
2018-02-07 10:48 | 329639.9 | 120.0011 | 2 | 34 | 4.200294 | 4.1373 | 0.1535722 | 1.02e-09 | 0.6408933 | 3.821e-09
2018-02-07 10:50 | 329759.9 | 240.0009 | 2 | 34 | 4.200243 | 3.728866 | 0.2837987 | 1.02e-09 | 1.187881 | 3.821e-09
2018-02-07 10:52 | 329879.9 | 360.0002 | 2 | 34 | 4.200278 | 3.448098 | 0.4033566 | 1.02e-09 | 1.690056 | 3.821e-09
2018-02-07 10:54 | 329960.7 | 440.8008 | 2 | 34 | 4.200281 | 3.259995 | 0.4786368 | 1.02e-09 | 2.006252 | 3.821e-09
2018-02-07 10:56 | 330080.6536 | 120.001 | 3 | 34 | 4.226024 | 3.25982 | 0.5869144 | 1.02e-09 | 2.462325 | 3.821e-09
2018-02-07 10:58 | 330200.653 | 240.0004 | 3 | 34 | 4.256801 | 3.259875 | 0.6955779 | 1.02e-09 | 2.923184 | 3.821e-09
2018-02-07 11:00 | 330320.6535 | 360.0009 | 3 | 34 | 4.291161 | 3.25998 | 0.8042272 | 1.02e-09 | 3.387518 | 3.821e-09
2018-02-07 11:02 | 330440.6529 | 480.0003 | 3 | 34 | 4.328824 | 3.259902 | 0.9128917 | 1.02e-09 | 3.855838 | 3.821e-09
2018-02-07 11:04 | 330560.6536 | 600.001 | 3 | 34 | 4.369024 | 3.259908 | 1.02155 | 1.02e-09 | 4.328362 | 3.821e-09
2018-02-07 11:06 | 330680.6527 | 720.0001 | 3 | 34 | 4.400293 | 3.131438 | 1.129639 | 1.02e-09 | 4.802717 | 3.821e-09
2018-02-07 11:08 | 330800.6536 | 840.001 | 3 | 34 | 4.400281 | 2.759074 | 1.227568 | 1.02e-09 | 5.233632 | 3.821e-09
2018-02-07 11:10 | 330920.6527 | 960.0001 | 3 | 34 | 4.40028 | 2.450089 | 1.314225 | 1.02e-09 | 5.614946 | 3.821e-09
2018-02-07 11:12 | 331040.6528 | 1080.0002 | 3 | 34 | 4.400244 | 2.19193 | 1.391463 | 1.02e-09 | 5.954812 | 3.821e-09
2018-02-07 11:14 | 331160.6528 | 1200.0002 | 3 | 34 | 4.400279 | 1.97552 | 1.460815 | 1.02e-09 | 6.259976 | 3.821e-09
2018-02-07 11:16 | 331280.6529 | 1320.0003 | 3 | 34 | 4.400225 | 1.791488 | 1.523503 | 1.02e-09 | 6.535819 | 3.821e-09
2018-02-07 11:18 | 331400.6536 | 1440.001 | 3 | 34 | 4.400193 | 1.633711 | 1.580526 | 1.02e-09 | 6.786736 | 3.821e-09
2018-02-07 11:20 | 331520.6536 | 1560.001 | 3 | 34 | 4.400236 | 1.498505 | 1.632685 | 1.02e-09 | 7.016247 | 3.821e-09
2018-02-07 11:22 | 331640.6536 | 1680.001 | 3 | 34 | 4.400252 | 1.379627 | 1.680602 | 1.02e-09 | 7.22709 | 3.821e-09
2018-02-07 11:24 | 331760.6528 | 1800.0002 | 3 | 34 | 4.400213 | 1.272582 | 1.72476 | 1.02e-09 | 7.421394 | 3.821e-09
2018-02-07 11:26 | 331880.6544 | 1920.0018 | 3 | 34 | 4.400212 | 1.178493 | 1.765589 | 1.02e-09 | 7.601052 | 3.821e-09
2018-02-07 11:28 | 332000.6535 | 2040.0009 | 3 | 34 | 4.400212 | 1.092381 | 1.803408 | 1.02e-09 | 7.767461 | 3.821e-09
2018-02-07 11:30 | 332120.6544 | 2160.0018 | 3 | 34 | 4.400224 | 1.013988 | 1.838488 | 1.02e-09 | 7.921822 | 3.821e-09
2018-02-07 11:32 | 332240.6537 | 2280.0011 | 3 | 34 | 4.400175 | 0.9413319 | 1.871054 | 1.02e-09 | 8.065118 | 3.821e-09
2018-02-07 11:34 | 332360.6527 | 2400.0001 | 3 | 34 | 4.40021 | 0.8772583 | 1.901347 | 1.02e-09 | 8.19841 | 3.821e-09
2018-02-07 11:36 | 332480.6528 | 2520.0002 | 3 | 34 | 4.40015 | 0.8177938 | 1.929579 | 1.02e-09 | 8.322639 | 3.821e-09
2018-02-07 11:38 | 332600.6527 | 2640.0001 | 3 | 34 | 4.400178 | 0.7676773 | 1.95599 | 1.02e-09 | 8.438851 | 3.821e-09
2018-02-07 11:40 | 332720.6528 | 2760.0002 | 3 | 34 | 4.400193 | 0.722723 | 1.980818 | 1.02e-09 | 8.548097 | 3.821e-09
2018-02-07 11:42 | 332840.6535 | 2880.0009 | 3 | 34 | 4.400189 | 0.679677 | 2.004179 | 1.02e-09 | 8.650889 | 3.821e-09
2018-02-07 11:44 | 332960.6528 | 3000.0002 | 3 | 34 | 4.400213 | 0.6386919 | 2.02613 | 1.02e-09 | 8.747479 | 3.821e-09
2018-02-07 11:46 | 333080.6528 | 3120.0002 | 3 | 34 | 4.400126 | 0.5987082 | 2.046743 | 1.02e-09 | 8.838181 | 3.821e-09
2018-02-07 11:48 | 333200.6527 | 3240.0001 | 3 | 34 | 4.400203 | 0.5621004 | 2.066083 | 1.02e-09 | 8.923281 | 3.821e-09
2018-02-07 11:50 | 333320.6536 | 3360.001 | 3 | 34 | 4.400126 | 0.5279284 | 2.084239 | 1.02e-09 | 9.00317 | 3.821e-09
2018-02-07 11:52 | 333440.6536 | 3480.001 | 3 | 34 | 4.400158 | 0.4978123 | 2.101332 | 1.02e-09 | 9.078379 | 3.821e-09
2018-02-07 11:54 | 333560.6536 | 3600.001 | 3 | 34 | 4.40015 | 0.4691448 | 2.117445 | 1.02e-09 | 9.149282 | 3.821e-09
2018-02-07 11:56 | 333680.6536 | 3720.001 | 3 | 34 | 4.400186 | 0.4412289 | 2.132628 | 1.02e-09 | 9.216086 | 3.821e-09
2018-02-07 11:58 | 333800.6535 | 3840.0009 | 3 | 34 | 4.400126 | 0.4116106 | 2.146841 | 1.02e-09 | 9.278626 | 3.821e-09
2018-02-07 12:00 | 333920.6536 | 3960.001 | 3 | 34 | 4.400146 | 0.3845539 | 2.160103 | 1.02e-09 | 9.336983 | 3.821e-09
2018-02-07 12:02 | 334040.6535 | 4080.0009 | 3 | 34 | 4.400112 | 0.3599253 | 2.172503 | 1.02e-09 | 9.391541 | 3.821e-09
2018-02-07 12:04 | 334160.6528 | 4200.0002 | 3 | 34 | 4.400094 | 0.3373394 | 2.184127 | 1.02e-09 | 9.442691 | 3.821e-09
2018-02-07 12:06 | 334280.6535 | 4320.0009 | 3 | 34 | 4.400169 | 0.3171959 | 2.195029 | 1.02e-09 | 9.490664 | 3.821e-09
2018-02-07 12:08 | 334400.6535 | 4440.0009 | 3 | 34 | 4.400131 | 0.2975826 | 2.205269 | 1.02e-09 | 9.535716 | 3.821e-09
2018-02-07 12:10 | 334520.6527 | 4560.0001 | 3 | 34 | 4.400188 | 0.2803411 | 2.21489 | 1.02e-09 | 9.578051 | 3.821e-09
2018-02-07 12:12 | 334640.6535 | 4680.0009 | 3 | 34 | 4.400099 | 0.2616291 | 2.223915 | 1.02e-09 | 9.617763 | 3.821e-09
2018-02-07 12:14 | 334760.6528 | 4800.0002 | 3 | 34 | 4.400091 | 0.245121 | 2.232368 | 1.02e-09 | 9.65496 | 3.821e-09
2018-02-07 12:16 | 334880.6527 | 4920.0001 | 3 | 34 | 4.400132 | 0.2307968 | 2.240296 | 1.02e-09 | 9.689843 | 3.821e-09
2018-02-07 12:18 | 335000.6528 | 5040.0002 | 3 | 34 | 4.400095 | 0.2171278 | 2.247759 | 1.02e-09 | 9.722677 | 3.821e-09
2018-02-07 12:20 | 335120.6535 | 5160.0009 | 3 | 34 | 4.400063 | 0.2042952 | 2.254797 | 1.02e-09 | 9.753645 | 3.821e-09
2018-02-07 12:22 | 335240.6528 | 5280.0002 | 3 | 34 | 4.400115 | 0.1935596 | 2.261441 | 1.02e-09 | 9.782881 | 3.821e-09
2018-02-07 12:24 | 335360.6527 | 5400.0001 | 3 | 34 | 4.400056 | 0.1823816 | 2.267717 | 1.02e-09 | 9.810499 | 3.821e-09
2018-02-07 12:26 | 335480.6535 | 5520.0009 | 3 | 34 | 4.400081 | 0.1729984 | 2.273648 | 1.02e-09 | 9.836593 | 3.821e-09
2018-02-07 12:28 | 335600.6536 | 5640.001 | 3 | 34 | 4.400093 | 0.1643353 | 2.279277 | 1.02e-09 | 9.861362 | 3.821e-09
2018-02-07 12:30 | 335720.6535 | 5760.0009 | 3 | 34 | 4.400049 | 0.1554232 | 2.284615 | 1.02e-09 | 9.88485 | 3.821e-09
2018-02-07 12:32 | 335840.6528 | 5880.0002 | 3 | 34 | 4.400167 | 0.1490021 | 2.289686 | 1.02e-09 | 9.907162 | 3.821e-09
2018-02-07 12:34 | 335960.6535 | 6000.0009 | 3 | 34 | 4.400074 | 0.1411772 | 2.294513 | 1.02e-09 | 9.928401 | 3.821e-09
2018-02-07 12:36 | 336080.6529 | 6120.0003 | 3 | 34 | 4.400094 | 0.1343117 | 2.299109 | 1.02e-09 | 9.948625 | 3.821e-09
2018-02-07 12:38 | 336200.6527 | 6240.0001 | 3 | 34 | 4.400052 | 0.127511 | 2.303475 | 1.02e-09 | 9.967835 | 3.821e-09
2018-02-07 12:40 | 336320.6534 | 6360.0008 | 3 | 34 | 4.400101 | 0.1218462 | 2.307632 | 1.02e-09 | 9.986129 | 3.821e-09
2018-02-07 12:42 | 336440.6536 | 6480.001 | 3 | 34 | 4.400082 | 0.1160679 | 2.311592 | 1.02e-09 | 10.00355 | 3.821e-09
2018-02-07 12:44 | 336560.6528 | 6600.0002 | 3 | 34 | 4.400107 | 0.1103554 | 2.315368 | 1.02e-09 | 10.02017 | 3.821e-09
2018-02-07 12:46 | 336680.6528 | 6720.0002 | 3 | 34 | 4.400086 | 0.105587 | 2.318963 | 1.02e-09 | 10.03598 | 3.821e-09
2018-02-07 12:48 | 336800.6527 | 6840.0001 | 3 | 34 | 4.400066 | 0.1006927 | 2.322401 | 1.02e-09 | 10.05111 | 3.821e-09
2018-02-07 12:50 | 336920.6529 | 6960.0003 | 3 | 34 | 4.400074 | 0.09632778 | 2.325686 | 1.02e-09 | 10.06557 | 3.821e-09
2018-02-07 12:52 | 337040.6535 | 7080.0009 | 3 | 34 | 4.400086 | 0.09207058 | 2.328823 | 1.02e-09 | 10.07937 | 3.821e-09
2018-02-07 12:54 | 337160.6536 | 7200.001 | 3 | 34 | 4.400093 | 0.08816719 | 2.331829 | 1.02e-09 | 10.0926 | 3.821e-09
2018-02-07 12:56 | 337280.6527 | 7320.0001 | 3 | 34 | 4.400106 | 0.08447075 | 2.334705 | 1.02e-09 | 10.10525 | 3.821e-09
2018-02-07 12:57 | 337376.9134 | 7416.2608 | 3 | 34 | 4.400094 | 0.08149719 | 2.336916 | 1.02e-09 | 10.11498 | 3.821e-09
2018-02-07 12:59 | 337496.9 | 120.0009 | 4 | 34 | 4.387607 | 0 | 2.336916 | 1.02e-09 | 10.11498 | 3.821e-09
2018-02-07 13:01 | 337616.9 | 240.0018 | 4 | 34 | 4.386051 | 0 | 2.336916 | 1.02e-09 | 10.11498 | 3.821e-09
2018-02-07 13:02 | 337676.9 | 300.0009 | 4 | 34 | 4.385551 | 0 | 2.336916 | 1.02e-09 | 10.11498 | 3.821e-09
2018-02-07 13:04 | 337797 | 120.001 | 5 | 34 | 3.636623 | -6.519845 | 2.336916 | 0.2173088 | 10.11498 | 0.8017406
2018-02-07 13:06 | 337917 | 240.0003 | 5 | 34 | 3.588881 | -6.519888 | 2.336916 | 0.4346364 | 10.11498 | 1.587505
2018-02-07 13:08 | 338037 | 360.0002 | 5 | 34 | 3.521042 | -6.519833 | 2.336916 | 0.6519402 | 10.11498 | 2.360163
2018-02-07 13:10 | 338157 | 480.0011 | 5 | 34 | 3.45052 | -6.519873 | 2.336916 | 0.8692657 | 10.11498 | 3.117637
2018-02-07 13:12 | 338277 | 600.0011 | 5 | 34 | 3.385249 | -6.519873 | 2.336916 | 1.086571 | 10.11498 | 3.86025
2018-02-07 13:14 | 338397 | 720.0018 | 5 | 34 | 3.326168 | -6.519897 | 2.336916 | 1.303918 | 10.11498 | 4.589478
2018-02-07 13:16 | 338517 | 840.0011 | 5 | 34 | 3.27123 | -6.519845 | 2.336916 | 1.521211 | 10.11498 | 5.306236
2018-02-07 13:18 | 338637 | 960.001 | 5 | 34 | 3.217097 | -6.519851 | 2.336916 | 1.738559 | 10.11498 | 6.011411
2018-02-07 13:20 | 338757 | 1080.0003 | 5 | 34 | 3.15626 | -6.519911 | 2.336916 | 1.955886 | 10.11498 | 6.704141
2018-02-07 13:22 | 338877 | 1200.0011 | 5 | 34 | 3.078948 | -6.519855 | 2.336916 | 2.173215 | 10.11498 | 7.382073
2018-02-07 13:24 | 338967.4 | 1290.3328 | 5 | 34 | 2.999994 | -6.51991 | 2.336916 | 2.336797 | 10.11498 | 7.879635
2018-02-07 13:26 | 339087.4 | 120.0002 | 6 | 34 | 3.72476 | 0 | 2.336916 | 2.336797 | 10.11498 | 7.879635
2018-02-07 13:28 | 339207.4 | 240.0009 | 6 | 34 | 3.740696 | 0 | 2.336916 | 2.336797 | 10.11498 | 7.879635
2018-02-07 13:29 | 339267.4 | 300.0032 | 6 | 34 | 3.747133 | 0 | 2.336916 | 2.336797 | 10.11498 | 7.879635
2018-02-07 13:29 | 339267.4 | 0.0027 | 7 | 35 | 3.747122 | 0 | 0 | 0 | 0 | 0
2018-02-07 13:31 | 339387.5 | 120.0017 | 2 | 35 | 4.200301 | 4.124303 | 0.1533146 | 3.811e-09 | 0.6398736 | 1.4279e-08
2018-02-07 13:33 | 339507.5 | 240.0001 | 2 | 35 | 4.200267 | 3.718032 | 0.2831441 | 3.811e-09 | 1.185194 | 1.4279e-08
2018-02-07 13:35 | 339627.5 | 360.0001 | 2 | 35 | 4.200249 | 3.434537 | 0.4022467 | 3.811e-09 | 1.685456 | 1.4279e-08
2018-02-07 13:36 | 339703.4 | 435.8711 | 2 | 35 | 4.20023 | 3.259995 | 0.4728003 | 3.811e-09 | 1.981799 | 1.4279e-08
2018-02-07 13:38 | 339823.4 | 120.0001 | 3 | 35 | 4.225674 | 3.260114 | 0.5810827 | 3.811e-09 | 2.437866 | 1.4279e-08
2018-02-07 13:40 | 339943.4 | 240.0026 | 3 | 35 | 4.256257 | 3.260119 | 0.6897506 | 3.811e-09 | 2.898695 | 1.4279e-08
2018-02-07 13:42 | 340063.4 | 360.0009 | 3 | 35 | 4.29038 | 3.259839 | 0.7984105 | 3.811e-09 | 3.363001 | 1.4279e-08
2018-02-07 13:44 | 340183.4 | 480.0009 | 3 | 35 | 4.328054 | 3.260167 | 0.9070593 | 3.811e-09 | 3.831162 | 1.4279e-08
2018-02-07 13:46 | 340303.4 | 600.0001 | 3 | 35 | 4.368215 | 3.260154 | 1.015733 | 3.811e-09 | 4.30367 | 1.4279e-08
2018-02-07 13:48 | 340423.4 | 720.0001 | 3 | 35 | 4.400282 | 3.139668 | 1.123899 | 3.811e-09 | 4.778281 | 1.4279e-08
2018-02-07 13:50 | 340543.4 | 840.001 | 3 | 35 | 4.400285 | 2.765103 | 1.222037 | 3.811e-09 | 5.210118 | 1.4279e-08
2018-02-07 13:52 | 340663.4 | 960.0002 | 3 | 35 | 4.400286 | 2.456044 | 1.308902 | 3.811e-09 | 5.592347 | 1.4279e-08
2018-02-07 13:54 | 340783.4 | 1080.0003 | 3 | 35 | 4.400257 | 2.196532 | 1.386304 | 3.811e-09 | 5.932938 | 1.4279e-08
2018-02-07 13:56 | 340903.4 | 1200.0002 | 3 | 35 | 4.400225 | 1.978707 | 1.455793 | 3.811e-09 | 6.238704 | 1.4279e-08
2018-02-07 13:58 | 341023.4 | 1320.001 | 3 | 35 | 4.400208 | 1.794765 | 1.518612 | 3.811e-09 | 6.515124 | 1.4279e-08
2018-02-07 14:00 | 341143.4 | 1440.0001 | 3 | 35 | 4.400234 | 1.637131 | 1.575736 | 3.811e-09 | 6.766481 | 1.4279e-08
2018-02-07 14:02 | 341263.4 | 1560.001 | 3 | 35 | 4.400193 | 1.501495 | 1.627988 | 3.811e-09 | 6.996402 | 1.4279e-08
2018-02-07 14:04 | 341383.4 | 1680.0006 | 3 | 35 | 4.400209 | 1.382685 | 1.676016 | 3.811e-09 | 7.207736 | 1.4279e-08
2018-02-07 14:06 | 341503.4 | 1800.0001 | 3 | 35 | 4.400204 | 1.277553 | 1.720313 | 3.811e-09 | 7.402651 | 1.4279e-08
2018-02-07 14:08 | 341623.4 | 1920.001 | 3 | 35 | 4.400173 | 1.183562 | 1.761306 | 3.811e-09 | 7.58303 | 1.4279e-08
2018-02-07 14:10 | 341743.4 | 2040.0002 | 3 | 35 | 4.400155 | 1.097789 | 1.799312 | 3.811e-09 | 7.750264 | 1.4279e-08
2018-02-07 14:12 | 341863.4 | 2160.0002 | 3 | 35 | 4.400196 | 1.020822 | 1.834608 | 3.811e-09 | 7.905573 | 1.4279e-08
2018-02-07 14:14 | 341983.4 | 2280.001 | 3 | 35 | 4.400172 | 0.9536543 | 1.867485 | 3.811e-09 | 8.050238 | 1.4279e-08
2018-02-07 14:16 | 342103.4 | 2400.0009 | 3 | 35 | 4.400168 | 0.8945465 | 1.898274 | 3.811e-09 | 8.185715 | 1.4279e-08
2018-02-07 14:18 | 342223.4 | 2520.0002 | 3 | 35 | 4.400213 | 0.8394461 | 1.927161 | 3.811e-09 | 8.312822 | 1.4279e-08
2018-02-07 14:20 | 342343.4 | 2640.001 | 3 | 35 | 4.400185 | 0.7867861 | 1.954255 | 3.811e-09 | 8.432041 | 1.4279e-08
2018-02-07 14:22 | 342463.4 | 2760.0004 | 3 | 35 | 4.400126 | 0.7366486 | 1.979643 | 3.811e-09 | 8.543755 | 1.4279e-08
2018-02-07 14:24 | 342583.4 | 2880.0002 | 3 | 35 | 4.400166 | 0.690361 | 2.003426 | 3.811e-09 | 8.6484 | 1.4279e-08
2018-02-07 14:26 | 342703.4 | 3000.0009 | 3 | 35 | 4.400146 | 0.6454544 | 2.025682 | 3.811e-09 | 8.746331 | 1.4279e-08
2018-02-07 14:28 | 342823.4 | 3120.001 | 3 | 35 | 4.400174 | 0.6046467 | 2.046516 | 3.811e-09 | 8.838004 | 1.4279e-08
2018-02-07 14:30 | 342943.4 | 3240.0009 | 3 | 35 | 4.400131 | 0.5652523 | 2.066012 | 3.811e-09 | 8.923789 | 1.4279e-08
2018-02-07 14:32 | 343063.4 | 3360.0009 | 3 | 35 | 4.400196 | 0.540988 | 2.0845 | 3.811e-09 | 9.005139 | 1.4279e-08
2018-02-07 14:34 | 343183.4 | 3480.001 | 3 | 35 | 4.400157 | 0.4999123 | 2.101837 | 3.811e-09 | 9.081425 | 1.4279e-08
2018-02-07 14:36 | 343303.4 | 3600.0009 | 3 | 35 | 4.400188 | 0.4643364 | 2.117886 | 3.811e-09 | 9.152043 | 1.4279e-08
2018-02-07 14:38 | 343423.4 | 3720.0002 | 3 | 35 | 4.400134 | 0.432375 | 2.132807 | 3.811e-09 | 9.217698 | 1.4279e-08
2018-02-07 14:40 | 343543.4 | 3840.0002 | 3 | 35 | 4.400077 | 0.4041624 | 2.146758 | 3.811e-09 | 9.279087 | 1.4279e-08
2018-02-07 14:42 | 343663.4 | 3960.0002 | 3 | 35 | 4.40012 | 0.3796635 | 2.159832 | 3.811e-09 | 9.336612 | 1.4279e-08
2018-02-07 14:44 | 343783.4 | 4080.0009 | 3 | 35 | 4.40014 | 0.356616 | 2.172102 | 3.811e-09 | 9.390603 | 1.4279e-08
2018-02-07 14:46 | 343903.4 | 4200.001 | 3 | 35 | 4.400111 | 0.3348932 | 2.183626 | 3.811e-09 | 9.441311 | 1.4279e-08
2018-02-07 14:48 | 344023.4 | 4320.001 | 3 | 35 | 4.400126 | 0.3151445 | 2.194463 | 3.811e-09 | 9.488996 | 1.4279e-08
2018-02-07 14:50 | 344143.4 | 4440.0009 | 3 | 35 | 4.400074 | 0.2959757 | 2.204663 | 3.811e-09 | 9.533875 | 1.4279e-08
2018-02-07 14:52 | 344263.4 | 4560.001 | 3 | 35 | 4.400173 | 0.2800074 | 2.214266 | 3.811e-09 | 9.576129 | 1.4279e-08
2018-02-07 14:54 | 344383.4 | 4680.0009 | 3 | 35 | 4.400147 | 0.2636976 | 2.223316 | 3.811e-09 | 9.615951 | 1.4279e-08
2018-02-07 14:56 | 344503.4 | 4800.001 | 3 | 35 | 4.400054 | 0.2462025 | 2.231827 | 3.811e-09 | 9.653403 | 1.4279e-08
2018-02-07 14:58 | 344623.4 | 4920.0017 | 3 | 35 | 4.400133 | 0.2314539 | 2.239805 | 3.811e-09 | 9.688504 | 1.4279e-08
2018-02-07 15:00 | 344743.4 | 5040.0003 | 3 | 35 | 4.400129 | 0.217845 | 2.247279 | 3.811e-09 | 9.721391 | 1.4279e-08
2018-02-07 15:02 | 344863.4 | 5160.0009 | 3 | 35 | 4.400121 | 0.2049656 | 2.254322 | 3.811e-09 | 9.75238 | 1.4279e-08
2018-02-07 15:04 | 344983.4 | 5280.0018 | 3 | 35 | 4.400129 | 0.1938658 | 2.260966 | 3.811e-09 | 9.781615 | 1.4279e-08
2018-02-07 15:06 | 345103.4 | 5400.0001 | 3 | 35 | 4.400105 | 0.1834583 | 2.267245 | 3.811e-09 | 9.809243 | 1.4279e-08
2018-02-07 15:08 | 345223.4 | 5520.001 | 3 | 35 | 4.400072 | 0.1733084 | 2.273193 | 3.811e-09 | 9.835415 | 1.4279e-08
2018-02-07 15:10 | 345343.4 | 5640.001 | 3 | 35 | 4.400118 | 0.1650553 | 2.278835 | 3.811e-09 | 9.860239 | 1.4279e-08
2018-02-07 15:12 | 345463.4 | 5760.001 | 3 | 35 | 4.40007 | 0.1565523 | 2.284196 | 3.811e-09 | 9.883828 | 1.4279e-08
2018-02-07 15:14 | 345583.4 | 5880.001 | 3 | 35 | 4.400124 | 0.1493378 | 2.289295 | 3.811e-09 | 9.906266 | 1.4279e-08
2018-02-07 15:16 | 345703.4 | 6000.0001 | 3 | 35 | 4.400096 | 0.1422167 | 2.294143 | 3.811e-09 | 9.927598 | 1.4279e-08
2018-02-07 15:18 | 345823.4 | 6120.0017 | 3 | 35 | 4.400093 | 0.135354 | 2.298758 | 3.811e-09 | 9.947902 | 1.4279e-08
2018-02-07 15:20 | 345943.4 | 6240.0001 | 3 | 35 | 4.400138 | 0.1293364 | 2.30316 | 3.811e-09 | 9.967274 | 1.4279e-08
2018-02-07 15:22 | 346063.4 | 6360.0017 | 3 | 35 | 4.400124 | 0.1231184 | 2.307355 | 3.811e-09 | 9.985732 | 1.4279e-08
2018-02-07 15:24 | 346183.4 | 6480.0001 | 3 | 35 | 4.400157 | 0.1174059 | 2.311353 | 3.811e-09 | 10.00332 | 1.4279e-08
2018-02-07 15:26 | 346303.4 | 6600.0002 | 3 | 35 | 4.40014 | 0.1121712 | 2.315161 | 3.811e-09 | 10.02008 | 1.4279e-08
2018-02-07 15:28 | 346423.4 | 6720.0003 | 3 | 35 | 4.400064 | 0.1063929 | 2.318792 | 3.811e-09 | 10.03605 | 1.4279e-08
2018-02-07 15:30 | 346543.4 | 6840.0001 | 3 | 35 | 4.400105 | 0.101758 | 2.322271 | 3.811e-09 | 10.05136 | 1.4279e-08
2018-02-07 15:32 | 346663.4 | 6960.0018 | 3 | 35 | 4.400113 | 0.0973444 | 2.325584 | 3.811e-09 | 10.06594 | 1.4279e-08
2018-02-07 15:34 | 346783.4 | 7080.0001 | 3 | 35 | 4.400079 | 0.09284306 | 2.32875 | 3.811e-09 | 10.07987 | 1.4279e-08
2018-02-07 15:36 | 346903.4 | 7200.001 | 3 | 35 | 4.400075 | 0.08879566 | 2.33177 | 3.811e-09 | 10.09316 | 1.4279e-08
2018-02-07 15:38 | 347023.4 | 7320.0002 | 3 | 35 | 4.400004 | 0.08440685 | 2.334663 | 3.811e-09 | 10.10589 | 1.4279e-08
2018-02-07 15:40 | 347132.6 | 7429.2312 | 3 | 35 | 4.400076 | 0.08148956 | 2.337184 | 3.811e-09 | 10.11698 | 1.4279e-08
2018-02-07 15:42 | 347252.7 | 120.0004 | 4 | 35 | 4.387475 | 0 | 2.337184 | 3.811e-09 | 10.11698 | 1.4279e-08
2018-02-07 15:44 | 347372.7 | 240 | 4 | 35 | 4.385786 | 0 | 2.337184 | 3.811e-09 | 10.11698 | 1.4279e-08
2018-02-07 15:45 | 347432.7 | 300.0015 | 4 | 35 | 4.385214 | 0 | 2.337184 | 3.811e-09 | 10.11698 | 1.4279e-08
2018-02-07 15:47 | 347552.7 | 120.0002 | 5 | 35 | 3.647315 | -6.519987 | 2.337184 | 0.2172872 | 10.11698 | 0.8046894
2018-02-07 15:49 | 347672.7 | 240.0009 | 5 | 35 | 3.593889 | -6.519898 | 2.337184 | 0.4346303 | 10.11698 | 1.592139
2018-02-07 15:51 | 347792.7 | 360.0002 | 5 | 35 | 3.522771 | -6.519883 | 2.337184 | 0.6519461 | 10.11698 | 2.365511
2018-02-07 15:53 | 347912.7 | 480.0001 | 5 | 35 | 3.450829 | -6.519911 | 2.337184 | 0.8692627 | 10.11698 | 3.123166
2018-02-07 15:55 | 348032.7 | 600.0017 | 5 | 35 | 3.384719 | -6.51991 | 2.337184 | 1.086599 | 10.11698 | 3.865885
2018-02-07 15:57 | 348152.7 | 720.001 | 5 | 35 | 3.325082 | -6.51989 | 2.337184 | 1.303928 | 10.11698 | 4.594883
2018-02-07 15:59 | 348272.7 | 840.0009 | 5 | 35 | 3.26986 | -6.519947 | 2.337184 | 1.521219 | 10.11698 | 5.31134
2018-02-07 16:01 | 348392.7 | 960.001 | 5 | 35 | 3.214622 | -6.51996 | 2.337184 | 1.738556 | 10.11698 | 6.016086
2018-02-07 16:03 | 348512.7 | 1080.0018 | 5 | 35 | 3.15321 | -6.519905 | 2.337184 | 1.955884 | 10.11698 | 6.708259
2018-02-07 16:05 | 348632.7 | 1200.001 | 5 | 35 | 3.076643 | -6.51995 | 2.337184 | 2.173213 | 10.11698 | 7.385657
2018-02-07 16:06 | 348721 | 1288.2377 | 5 | 35 | 2.999997 | -6.51987 | 2.337184 | 2.33301 | 10.11698 | 7.871593
2018-02-07 16:08 | 348841 | 120.0002 | 6 | 35 | 3.725045 | 0 | 2.337184 | 2.33301 | 10.11698 | 7.871593
2018-02-07 16:10 | 348961 | 240.0009 | 6 | 35 | 3.741072 | 0 | 2.337184 | 2.33301 | 10.11698 | 7.871593
2018-02-07 16:11 | 349021 | 300.004 | 6 | 35 | 3.747579 | 0 | 2.337184 | 2.33301 | 10.11698 | 7.871593
2018-02-07 16:11 | 349021 | 0.0026 | 7 | 36 | 3.747726 | 0 | 0 | 0 | 0 | 0
2018-02-07 16:13 | 349141.1 | 120.0003 | 2 | 36 | 4.200317 | 4.1165 | 0.1531349 | 0 | 0.6391563 | 0
2018-02-07 16:15 | 349261.1 | 240.0019 | 2 | 36 | 4.200264 | 3.70984 | 0.282689 | 0 | 1.18332 | 0
2018-02-07 16:17 | 349381.1 | 360.0003 | 2 | 36 | 4.200253 | 3.425918 | 0.4015484 | 0 | 1.682561 | 0
2018-02-07 16:18 | 349453.9 | 432.8393 | 2 | 36 | 4.200301 | 3.259994 | 0.4691832 | 0 | 1.966644 | 0
2018-02-07 16:20 | 349574 | 120.001 | 3 | 36 | 4.22562 | 3.259831 | 0.5774561 | 0 | 2.422678 | 0
2018-02-07 16:22 | 349694 | 240.0009 | 3 | 36 | 4.256288 | 3.260255 | 0.6861276 | 0 | 2.883514 | 0
2018-02-07 16:24 | 349814 | 360.001 | 3 | 36 | 4.290558 | 3.260158 | 0.7947901 | 0 | 3.347849 | 0
2018-02-07 16:26 | 349934 | 480.0001 | 3 | 36 | 4.328024 | 3.259994 | 0.903455 | 0 | 3.816087 | 0
2018-02-07 16:28 | 350054 | 600.0019 | 3 | 36 | 4.368286 | 3.259931 | 1.012121 | 0 | 4.288565 | 0
2018-02-07 16:30 | 350174 | 720.0002 | 3 | 36 | 4.40028 | 3.136298 | 1.120247 | 0 | 4.763022 | 0
2018-02-07 16:32 | 350294 | 840.0018 | 3 | 36 | 4.400228 | 2.761048 | 1.218282 | 0 | 5.194403 | 0
2018-02-07 16:34 | 350414 | 960.0009 | 3 | 36 | 4.400283 | 2.453841 | 1.305056 | 0 | 5.576231 | 0
2018-02-07 16:36 | 350534 | 1080.0018 | 3 | 36 | 4.400248 | 2.193954 | 1.382401 | 0 | 5.91657 | 0
2018-02-07 16:38 | 350654 | 1200.0001 | 3 | 36 | 4.40028 | 1.976106 | 1.451781 | 0 | 6.221859 | 0
2018-02-07 16:40 | 350774 | 1320.001 | 3 | 36 | 4.400218 | 1.791763 | 1.514495 | 0 | 6.497815 | 0
2018-02-07 16:42 | 350894 | 1440.001 | 3 | 36 | 4.400216 | 1.634124 | 1.571539 | 0 | 6.748821 | 0
2018-02-07 16:44 | 351014 | 1560.0001 | 3 | 36 | 4.400193 | 1.498205 | 1.623673 | 0 | 6.978224 | 0
2018-02-07 16:46 | 351134 | 1680.0017 | 3 | 36 | 4.400241 | 1.382627 | 1.671638 | 0 | 7.189282 | 0
2018-02-07 16:48 | 351254 | 1800.0009 | 3 | 36 | 4.4002 | 1.279852 | 1.715971 | 0 | 7.384354 | 0
2018-02-07 16:50 | 351374 | 1920.0002 | 3 | 36 | 4.400219 | 1.190367 | 1.757087 | 0 | 7.565274 | 0
2018-02-07 16:52 | 351494 | 2040.0009 | 3 | 36 | 4.400132 | 1.112477 | 1.79545 | 0 | 7.734076 | 0
2018-02-07 16:54 | 351614 | 2160.0001 | 3 | 36 | 4.400183 | 1.041587 | 1.831351 | 0 | 7.892048 | 0
2018-02-07 16:56 | 351734 | 2280.0003 | 3 | 36 | 4.40021 | 0.9741087 | 1.864928 | 0 | 8.039795 | 0
2018-02-07 16:58 | 351854 | 2400.0001 | 3 | 36 | 4.400168 | 0.9099369 | 1.896311 | 0 | 8.177885 | 0
2018-02-07 17:00 | 351974 | 2520.0005 | 3 | 36 | 4.400147 | 0.8499298 | 1.925641 | 0 | 8.306943 | 0
2018-02-07 17:02 | 352094 | 2640.0002 | 3 | 36 | 4.400154 | 0.794261 | 1.953044 | 0 | 8.427523 | 0
2018-02-07 17:04 | 352214 | 2760.0002 | 3 | 36 | 4.400155 | 0.7420635 | 1.978641 | 0 | 8.540152 | 0
2018-02-07 17:06 | 352334 | 2880.001 | 3 | 36 | 4.400174 | 0.6932135 | 2.002554 | 0 | 8.645373 | 0
2018-02-07 17:08 | 352454 | 3000.0009 | 3 | 36 | 4.400191 | 0.6472569 | 2.024883 | 0 | 8.743623 | 0
2018-02-07 17:10 | 352574 | 3120.001 | 3 | 36 | 4.400154 | 0.601078 | 2.045685 | 0 | 8.835155 | 0
2018-02-07 17:12 | 352694 | 3240.0001 | 3 | 36 | 4.40018 | 0.557229 | 2.064981 | 0 | 8.92006 | 0
2018-02-07 17:14 | 352814 | 3360.0002 | 3 | 36 | 4.400144 | 0.5173655 | 2.082876 | 0 | 8.998805 | 0
2018-02-07 17:16 | 352934 | 3480.001 | 3 | 36 | 4.400179 | 0.4825678 | 2.099537 | 0 | 9.072114 | 0
2018-02-07 17:18 | 353054 | 3600.0018 | 3 | 36 | 4.400149 | 0.4525108 | 2.115107 | 0 | 9.140626 | 0
2018-02-07 17:20 | 353174 | 3720.0002 | 3 | 36 | 4.400183 | 0.4258957 | 2.129734 | 0 | 9.204983 | 0
2018-02-07 17:22 | 353294 | 3840.0001 | 3 | 36 | 4.400182 | 0.4005089 | 2.143494 | 0 | 9.265531 | 0
2018-02-07 17:24 | 353414 | 3960.0002 | 3 | 36 | 4.400167 | 0.3772345 | 2.156441 | 0 | 9.322502 | 0
2018-02-07 17:26 | 353534 | 4080.001 | 3 | 36 | 4.400206 | 0.3556252 | 2.168632 | 0 | 9.376142 | 0
2018-02-07 17:28 | 353654 | 4200.0002 | 3 | 36 | 4.400141 | 0.3338308 | 2.180109 | 0 | 9.426642 | 0
2018-02-07 17:30 | 353774 | 4320.001 | 3 | 36 | 4.400157 | 0.3148212 | 2.190912 | 0 | 9.474177 | 0
2018-02-07 17:32 | 353894 | 4440.0009 | 3 | 36 | 4.400118 | 0.2961426 | 2.201088 | 0 | 9.518953 | 0
2018-02-07 17:34 | 354014 | 4560.0002 | 3 | 36 | 4.400136 | 0.2793436 | 2.210676 | 0 | 9.561142 | 0
2018-02-07 17:36 | 354134 | 4680.0001 | 3 | 36 | 4.400115 | 0.263052 | 2.219713 | 0 | 9.600904 | 0
2018-02-07 17:38 | 354254 | 4800.0002 | 3 | 36 | 4.400087 | 0.2472677 | 2.228225 | 0 | 9.638359 | 0
2018-02-07 17:40 | 354374 | 4920.0001 | 3 | 36 | 4.400184 | 0.2327318 | 2.236222 | 0 | 9.673545 | 0
2018-02-07 17:42 | 354494 | 5040.0003 | 3 | 36 | 4.400138 | 0.2182026 | 2.243723 | 0 | 9.706553 | 0
2018-02-07 17:44 | 354614 | 5160.0009 | 3 | 36 | 4.400168 | 0.2053804 | 2.250768 | 0 | 9.737553 | 0
2018-02-07 17:46 | 354734 | 5280.001 | 3 | 36 | 4.400105 | 0.193553 | 2.257412 | 0 | 9.766787 | 0
2018-02-07 17:48 | 354854 | 5400.0001 | 3 | 36 | 4.40011 | 0.1834164 | 2.263691 | 0 | 9.794415 | 0
2018-02-07 17:50 | 354974 | 5520.0009 | 3 | 36 | 4.400063 | 0.173049 | 2.269636 | 0 | 9.820573 | 0
2018-02-07 17:52 | 355094 | 5640.0003 | 3 | 36 | 4.400126 | 0.1651258 | 2.275275 | 0 | 9.845383 | 0
2018-02-07 17:54 | 355214 | 5760.0009 | 3 | 36 | 4.400105 | 0.156497 | 2.280627 | 0 | 9.868936 | 0
2018-02-07 17:56 | 355334 | 5880.001 | 3 | 36 | 4.400124 | 0.1490164 | 2.285715 | 0 | 9.891321 | 0
2018-02-07 17:58 | 355454 | 6000.0009 | 3 | 36 | 4.400074 | 0.1412125 | 2.290554 | 0 | 9.912614 | 0
2018-02-07 18:00 | 355574 | 6120.0008 | 3 | 36 | 4.400109 | 0.1346397 | 2.295156 | 0 | 9.932863 | 0
2018-02-07 18:02 | 355694 | 6240.0005 | 3 | 36 | 4.40004 | 0.1278973 | 2.299541 | 0 | 9.952158 | 0
2018-02-07 18:04 | 355814 | 6360 | 3 | 36 | 4.40013 | 0.1228809 | 2.303724 | 0 | 9.970561 | 0
2018-02-07 18:06 | 355934 | 6480.001 | 3 | 36 | 4.400177 | 0.1174946 | 2.307715 | 0 | 9.988124 | 0
2018-02-07 18:08 | 356054 | 6600.0001 | 3 | 36 | 4.400074 | 0.1120987 | 2.31153 | 0 | 10.00491 | 0
2018-02-07 18:10 | 356174 | 6720.0003 | 3 | 36 | 4.40006 | 0.1074228 | 2.315192 | 0 | 10.02102 | 0
2018-02-07 18:12 | 356294 | 6840.0001 | 3 | 36 | 4.400028 | 0.1031075 | 2.318714 | 0 | 10.03652 | 0
2018-02-07 18:14 | 356414 | 6960.0009 | 3 | 36 | 4.400077 | 0.09959984 | 2.322107 | 0 | 10.05145 | 0
2018-02-07 18:16 | 356534 | 7080.0002 | 3 | 36 | 4.400046 | 0.09566021 | 2.325366 | 0 | 10.06579 | 0
2018-02-07 18:18 | 356654 | 7200.0001 | 3 | 36 | 4.400107 | 0.0924902 | 2.328501 | 0 | 10.07958 | 0
2018-02-07 18:20 | 356774 | 7320.0002 | 3 | 36 | 4.400043 | 0.08855152 | 2.331506 | 0 | 10.09281 | 0
2018-02-07 18:22 | 356894 | 7440.0001 | 3 | 36 | 4.400084 | 0.08491802 | 2.334394 | 0 | 10.10551 | 0
2018-02-07 18:24 | 357014 | 7560.0018 | 3 | 36 | 4.4001 | 0.08166027 | 2.337163 | 0 | 10.1177 | 0
2018-02-07 18:25 | 357031.7 | 7577.7704 | 3 | 36 | 4.400143 | 0.08149719 | 2.337566 | 0 | 10.11947 | 0
2018-02-07 18:27 | 357151.8 | 119.9999 | 4 | 36 | 4.388115 | 0 | 2.337566 | 0 | 10.11947 | 0
2018-02-07 18:29 | 357271.8 | 240.0007 | 4 | 36 | 4.386697 | 0 | 2.337566 | 0 | 10.11947 | 0
2018-02-07 18:30 | 357331.8 | 300.0022 | 4 | 36 | 4.386192 | 0 | 2.337566 | 0 | 10.11947 | 0
2018-02-07 18:32 | 357451.9 | 120.0009 | 5 | 36 | 3.646382 | -6.51996 | 2.337566 | 0.2172904 | 10.11947 | 0.8040715
2018-02-07 18:34 | 357571.9 | 240.0009 | 5 | 36 | 3.596458 | -6.519917 | 2.337566 | 0.4346237 | 10.11947 | 1.591668
2018-02-07 18:36 | 357691.9 | 360.001 | 5 | 36 | 3.526513 | -6.519972 | 2.337566 | 0.6519592 | 10.11947 | 2.365839
2018-02-07 18:38 | 357811.9 | 480.0002 | 5 | 36 | 3.45563 | -6.519969 | 2.337566 | 0.869276 | 10.11947 | 3.124466
2018-02-07 18:40 | 357931.9 | 600.001 | 5 | 36 | 3.389853 | -6.519923 | 2.337566 | 1.086591 | 10.11947 | 3.868149
2018-02-07 18:42 | 358051.9 | 720.001 | 5 | 36 | 3.330645 | -6.519868 | 2.337566 | 1.303909 | 10.11947 | 4.598272
2018-02-07 18:44 | 358171.9 | 840.0009 | 5 | 36 | 3.275896 | -6.519943 | 2.337566 | 1.521251 | 10.11947 | 5.316139
2018-02-07 18:46 | 358291.9 | 960.0009 | 5 | 36 | 3.221357 | -6.519901 | 2.337566 | 1.738567 | 10.11947 | 6.022129
2018-02-07 18:48 | 358411.9 | 1080.0009 | 5 | 36 | 3.16083 | -6.519878 | 2.337566 | 1.955866 | 10.11947 | 6.715767
2018-02-07 18:50 | 358531.9 | 1200.0001 | 5 | 36 | 3.086075 | -6.519876 | 2.337566 | 2.173214 | 10.11947 | 7.39504
2018-02-07 18:51 | 358630.4 | 1298.5232 | 5 | 36 | 2.999998 | -6.519875 | 2.337566 | 2.351601 | 10.11947 | 7.938319
2018-02-07 18:53 | 358750.4 | 120.0009 | 6 | 36 | 3.723636 | 0 | 2.337566 | 2.351601 | 10.11947 | 7.938319
2018-02-07 18:55 | 358870.4 | 240.0018 | 6 | 36 | 3.739326 | 0 | 2.337566 | 2.351601 | 10.11947 | 7.938319
2018-02-07 18:56 | 358930.4 | 300.004 | 6 | 36 | 3.745694 | 0 | 2.337566 | 2.351601 | 10.11947 | 7.938319
2018-02-07 18:56 | 358930.5 | 0.0027 | 7 | 37 | 3.745514 | 0 | 0 | 0 | 0 | 0
2018-02-07 18:58 | 359050.5 | 120.0018 | 2 | 37 | 4.200345 | 4.153094 | 0.1539161 | 0 | 0.6422107 | 0
2018-02-07 19:00 | 359170.5 | 240.0002 | 2 | 37 | 4.200244 | 3.74134 | 0.2845958 | 0 | 1.191102 | 0
2018-02-07 19:02 | 359290.5 | 360.0004 | 2 | 37 | 4.200227 | 3.455567 | 0.4044946 | 0 | 1.694708 | 0
2018-02-07 19:04 | 359374.6 | 444.0176 | 2 | 37 | 4.200291 | 3.259995 | 0.4828693 | 0 | 2.023902 | 0
2018-02-07 19:06 | 359494.6 | 120.001 | 3 | 37 | 4.226324 | 3.260121 | 0.5911469 | 0 | 2.479988 | 0
2018-02-07 19:08 | 359614.6 | 240.0017 | 3 | 37 | 4.257064 | 3.260173 | 0.6998098 | 0 | 2.940869 | 0
2018-02-07 19:10 | 359734.6 | 360.0001 | 3 | 37 | 4.29144 | 3.260139 | 0.8084636 | 0 | 3.405257 | 0
2018-02-07 19:12 | 359854.6 | 480.0001 | 3 | 37 | 4.328982 | 3.259839 | 0.9171142 | 0 | 3.873539 | 0
2018-02-07 19:14 | 359974.6 | 600.0009 | 3 | 37 | 4.369308 | 3.259856 | 1.025785 | 0 | 4.346149 | 0
2018-02-07 19:16 | 360094.6 | 720.0009 | 3 | 37 | 4.400232 | 3.130408 | 1.13385 | 0 | 4.82042 | 0
2018-02-07 19:18 | 360214.6 | 840.0017 | 3 | 37 | 4.400274 | 2.760831 | 1.231813 | 0 | 5.251483 | 0
2018-02-07 19:20 | 360334.6 | 960.0016 | 3 | 37 | 4.400271 | 2.453172 | 1.318551 | 0 | 5.633157 | 0
2018-02-07 19:22 | 360454.6 | 1080.0001 | 3 | 37 | 4.400293 | 2.196073 | 1.395892 | 0 | 5.973475 | 0
2018-02-07 19:24 | 360574.6 | 1200.0009 | 3 | 37 | 4.40025 | 1.977798 | 1.46533 | 0 | 6.279022 | 0
2018-02-07 19:26 | 360694.6 | 1320.0017 | 3 | 37 | 4.400223 | 1.800532 | 1.528189 | 0 | 6.555615 | 0
2018-02-07 19:28 | 360814.6 | 1440.0008 | 3 | 37 | 4.400262 | 1.657022 | 1.585727 | 0 | 6.808796 | 0
2018-02-07 19:30 | 360934.6 | 1560.0009 | 3 | 37 | 4.400238 | 1.531889 | 1.638815 | 0 | 7.042395 | 0
2018-02-07 19:32 | 361054.6 | 1680.0009 | 3 | 37 | 4.400198 | 1.421897 | 1.688002 | 0 | 7.258828 | 0
2018-02-07 19:34 | 361174.6 | 1800.0016 | 3 | 37 | 4.400229 | 1.324409 | 1.73374 | 0 | 7.460085 | 0
2018-02-07 19:36 | 361294.6 | 1920.0001 | 3 | 37 | 4.400235 | 1.234091 | 1.776353 | 0 | 7.647589 | 0
2018-02-07 19:38 | 361414.6 | 2040.0001 | 3 | 37 | 4.400183 | 1.147913 | 1.816035 | 0 | 7.8222 | 0
2018-02-07 19:40 | 361534.6 | 2160.0008 | 3 | 37 | 4.400179 | 1.069159 | 1.852981 | 0 | 7.984766 | 0
2018-02-07 19:42 | 361654.6 | 2280.0001 | 3 | 37 | 4.400202 | 0.996686 | 1.887397 | 0 | 8.136207 | 0
2018-02-07 19:44 | 361774.6 | 2400 | 3 | 37 | 4.400235 | 0.9269552 | 1.919446 | 0 | 8.277228 | 0
2018-02-07 19:46 | 361894.6 | 2520.0017 | 3 | 37 | 4.400184 | 0.8549919 | 1.949128 | 0 | 8.407832 | 0
2018-02-07 19:48 | 362014.6 | 2640.0003 | 3 | 37 | 4.400189 | 0.7867708 | 1.976475 | 0 | 8.528165 | 0
2018-02-07 19:50 | 362134.6 | 2760.0009 | 3 | 37 | 4.40018 | 0.7260094 | 2.001661 | 0 | 8.638987 | 0
2018-02-07 19:52 | 362254.6 | 2880.0009 | 3 | 37 | 4.400139 | 0.671299 | 2.024938 | 0 | 8.741411 | 0
2018-02-07 19:54 | 362374.6 | 3000 | 3 | 37 | 4.40018 | 0.6231842 | 2.046505 | 0 | 8.836309 | 0
2018-02-07 19:56 | 362494.6 | 3120.0009 | 3 | 37 | 4.400199 | 0.5791578 | 2.066523 | 0 | 8.92439 | 0
2018-02-07 19:58 | 362614.6 | 3240 | 3 | 37 | 4.400188 | 0.539299 | 2.08514 | 0 | 9.006308 | 0
2018-02-07 20:00 | 362734.6 | 3360.0009 | 3 | 37 | 4.400196 | 0.504137 | 2.102501 | 0 | 9.082703 | 0
2018-02-07 20:02 | 362854.6 | 3480.0009 | 3 | 37 | 4.400137 | 0.4733934 | 2.118777 | 0 | 9.154316 | 0
2018-02-07 20:04 | 362974.6 | 3600.0009 | 3 | 37 | 4.400146 | 0.4453268 | 2.134082 | 0 | 9.221662 | 0
2018-02-07 20:06 | 363094.6 | 3720.0009 | 3 | 37 | 4.400164 | 0.4199038 | 2.148493 | 0 | 9.285072 | 0
2018-02-07 20:08 | 363214.6 | 3840.0008 | 3 | 37 | 4.400141 | 0.3951454 | 2.16206 | 0 | 9.344771 | 0
2018-02-07 20:10 | 363334.6 | 3960.0001 | 3 | 37 | 4.400155 | 0.3717995 | 2.174833 | 0 | 9.400973 | 0
2018-02-07 20:12 | 363454.6 | 4080.0009 | 3 | 37 | 4.400146 | 0.3495779 | 2.186845 | 0 | 9.453825 | 0
2018-02-07 20:14 | 363574.6 | 4200.0009 | 3 | 37 | 4.400089 | 0.3276854 | 2.198134 | 0 | 9.503501 | 0
2018-02-07 20:16 | 363694.6 | 4320 | 3 | 37 | 4.400169 | 0.308732 | 2.208744 | 0 | 9.550187 | 0
2018-02-07 20:18 | 363814.6 | 4440.0001 | 3 | 37 | 4.400157 | 0.2901602 | 2.218711 | 0 | 9.594041 | 0
2018-02-07 20:20 | 363934.6 | 4560.0009 | 3 | 37 | 4.400113 | 0.2725515 | 2.228089 | 0 | 9.635305 | 0
2018-02-07 20:22 | 364054.6 | 4680.0008 | 3 | 37 | 4.400209 | 0.2559013 | 2.236884 | 0 | 9.674007 | 0
2018-02-07 20:24 | 364174.6 | 4800.0009 | 3 | 37 | 4.400169 | 0.2393961 | 2.245118 | 0 | 9.710236 | 0
2018-02-07 20:26 | 364294.6 | 4920.0001 | 3 | 37 | 4.400118 | 0.2243338 | 2.252836 | 0 | 9.744197 | 0
2018-02-07 20:28 | 364414.6 | 5040.0001 | 3 | 37 | 4.400105 | 0.2110748 | 2.26009 | 0 | 9.776114 | 0
2018-02-07 20:30 | 364534.6 | 5160.0008 | 3 | 37 | 4.400084 | 0.1996412 | 2.266938 | 0 | 9.806247 | 0
2018-02-07 20:32 | 364654.6 | 5280.0001 | 3 | 37 | 4.400057 | 0.1884375 | 2.27341 | 0 | 9.834723 | 0
2018-02-07 20:34 | 364774.6 | 5400.0008 | 3 | 37 | 4.400043 | 0.1783342 | 2.279536 | 0 | 9.86168 | 0
2018-02-07 20:36 | 364894.6 | 5520.0008 | 3 | 37 | 4.400107 | 0.1701479 | 2.285347 | 0 | 9.88725 | 0
2018-02-07 20:38 | 365014.6 | 5640.0004 | 3 | 37 | 4.400162 | 0.1618958 | 2.290865 | 0 | 9.911528 | 0
2018-02-07 20:40 | 365134.6 | 5760.0016 | 3 | 37 | 4.400126 | 0.1537085 | 2.296107 | 0 | 9.934593 | 0
2018-02-07 20:42 | 365254.6 | 5880.0001 | 3 | 37 | 4.400033 | 0.1450796 | 2.301094 | 0 | 9.956537 | 0
2018-02-07 20:44 | 365374.6 | 6000.0016 | 3 | 37 | 4.400177 | 0.1396828 | 2.305839 | 0 | 9.977413 | 0
2018-02-07 20:46 | 365494.6 | 6120.0017 | 3 | 37 | 4.400078 | 0.1318045 | 2.310365 | 0 | 9.997329 | 0
2018-02-07 20:48 | 365614.6 | 6240.0018 | 3 | 37 | 4.400105 | 0.1268015 | 2.314666 | 0 | 10.01625 | 0
2018-02-07 20:50 | 365734.6 | 6360.0009 | 3 | 37 | 4.400105 | 0.1209269 | 2.318796 | 0 | 10.03443 | 0
2018-02-07 20:52 | 365854.6 | 6480.0009 | 3 | 37 | 4.400093 | 0.1160297 | 2.322751 | 0 | 10.05183 | 0
2018-02-07 20:54 | 365974.6 | 6600.0016 | 3 | 37 | 4.400133 | 0.1117678 | 2.326533 | 0 | 10.06847 | 0
2018-02-07 20:56 | 366094.6 | 6720.0002 | 3 | 37 | 4.40004 | 0.1063004 | 2.330167 | 0 | 10.08446 | 0
2018-02-07 20:58 | 366214.6 | 6840.0001 | 3 | 37 | 4.400147 | 0.103055 | 2.333658 | 0 | 10.09982 | 0
2018-02-07 21:00 | 366334.6 | 6960.0017 | 3 | 37 | 4.40008 | 0.09847069 | 2.33701 | 0 | 10.11457 | 0
2018-02-07 21:02 | 366454.6 | 7080.0009 | 3 | 37 | 4.400045 | 0.09412766 | 2.34023 | 0 | 10.12874 | 0
2018-02-07 21:04 | 366574.6 | 7200.0016 | 3 | 37 | 4.400064 | 0.0906496 | 2.343325 | 0 | 10.14236 | 0
2018-02-07 21:06 | 366694.6 | 7320.0005 | 3 | 37 | 4.400068 | 0.08692455 | 2.346289 | 0 | 10.1554 | 0
2018-02-07 21:08 | 366814.6 | 7440.0016 | 3 | 37 | 4.400082 | 0.08376503 | 2.349123 | 0 | 10.16787 | 0
2018-02-07 21:09 | 366891.4 | 7516.8494 | 3 | 37 | 4.400137 | 0.08149719 | 2.350885 | 0 | 10.17562 | 0
2018-02-07 21:11 | 367011.4 | 120.001 | 4 | 37 | 4.38801 | 0 | 2.350885 | 0 | 10.17562 | 0
2018-02-07 21:13 | 367131.4 | 240.001 | 4 | 37 | 4.386484 | 0 | 2.350885 | 0 | 10.17562 | 0
2018-02-07 21:14 | 367191.4 | 300.0017 | 4 | 37 | 4.385992 | 0 | 2.350885 | 0 | 10.17562 | 0
2018-02-07 21:16 | 367311.5 | 120.0012 | 5 | 37 | 3.645586 | -6.520013 | 2.350885 | 0.2173207 | 10.17562 | 0.803951
2018-02-07 21:18 | 367431.5 | 240.0011 | 5 | 37 | 3.595372 | -6.519975 | 2.350885 | 0.4346256 | 10.17562 | 1.591271
2018-02-07 21:20 | 367551.5 | 360.0002 | 5 | 37 | 3.526033 | -6.519975 | 2.350885 | 0.6519442 | 10.17562 | 2.365236
2018-02-07 21:22 | 367671.5 | 480.0003 | 5 | 37 | 3.454768 | -6.519969 | 2.350885 | 0.8692803 | 10.17562 | 3.123744
2018-02-07 21:24 | 367791.5 | 600.001 | 5 | 37 | 3.389002 | -6.520005 | 2.350885 | 1.086612 | 10.17562 | 3.86729
2018-02-07 21:26 | 367911.5 | 720.0002 | 5 | 37 | 3.329947 | -6.519982 | 2.350885 | 1.30394 | 10.17562 | 4.597281
2018-02-07 21:28 | 368031.5 | 840.0011 | 5 | 37 | 3.274793 | -6.52002 | 2.350885 | 1.521251 | 10.17562 | 5.314865
2018-02-07 21:30 | 368151.5 | 960.0003 | 5 | 37 | 3.220501 | -6.519911 | 2.350885 | 1.73859 | 10.17562 | 6.020729
2018-02-07 21:32 | 368271.5 | 1080.0003 | 5 | 37 | 3.160376 | -6.51995 | 2.350885 | 1.95591 | 10.17562 | 6.714284
2018-02-07 21:34 | 368391.5 | 1200.0019 | 5 | 37 | 3.085404 | -6.520003 | 2.350885 | 2.173241 | 10.17562 | 7.393407
2018-02-07 21:36 | 368489.5 | 1298.0057 | 5 | 37 | 2.999997 | -6.520017 | 2.350885 | 2.350705 | 10.17562 | 7.933817
2018-02-07 21:38 | 368609.6 | 120 | 6 | 37 | 3.723716 | 0 | 2.350885 | 2.350705 | 10.17562 | 7.933817
2018-02-07 21:40 | 368729.6 | 240.0007 | 6 | 37 | 3.739451 | 0 | 2.350885 | 2.350705 | 10.17562 | 7.933817
2018-02-07 21:41 | 368789.6 | 300.0006 | 6 | 37 | 3.745811 | 0 | 2.350885 | 2.350705 | 10.17562 | 7.933817
2018-02-07 21:41 | 368789.6 | 0.0026 | 7 | 38 | 3.745711 | 0 | 0 | 0 | 0 | 0
2018-02-07 21:43 | 368909.7 | 120.0008 | 2 | 38 | 4.20032 | 4.150125 | 0.1538649 | 0 | 0.64201 | 0
2018-02-07 21:45 | 369029.7 | 240.0002 | 2 | 38 | 4.200236 | 3.73919 | 0.2844688 | 0 | 1.190584 | 0
2018-02-07 21:47 | 369149.7 | 360.0018 | 2 | 38 | 4.200255 | 3.453479 | 0.404268 | 0 | 1.693772 | 0
2018-02-07 21:48 | 369232.7 | 443.0704 | 2 | 38 | 4.200245 | 3.259999 | 0.481721 | 0 | 2.019095 | 0
2018-02-07 21:50 | 369352.7 | 120.0008 | 3 | 38 | 4.225946 | 3.260137 | 0.5900077 | 0 | 2.475199 | 0
2018-02-07 21:52 | 369472.7 | 240 | 3 | 38 | 4.256542 | 3.260135 | 0.6986688 | 0 | 2.936028 | 0
2018-02-07 21:54 | 369592.7 | 360.0009 | 3 | 38 | 4.290709 | 3.260194 | 0.8073415 | 0 | 3.400419 | 0
2018-02-07 21:56 | 369712.7 | 480.0001 | 3 | 38 | 4.328233 | 3.260089 | 0.9159957 | 0 | 3.868631 | 0
2018-02-07 21:58 | 369832.7 | 600.0001 | 3 | 38 | 4.368443 | 3.260198 | 1.024659 | 0 | 4.341111 | 0
2018-02-07 22:00 | 369952.7 | 720.0008 | 3 | 38 | 4.400268 | 3.140275 | 1.132823 | 0 | 4.815738 | 0
2018-02-07 22:02 | 370072.7 | 840.0001 | 3 | 38 | 4.400261 | 2.77786 | 1.23118 | 0 | 5.248535 | 0
2018-02-07 22:04 | 370192.7 | 960 | 3 | 38 | 4.400267 | 2.48355 | 1.318749 | 0 | 5.633861 | 0
2018-02-07 22:06 | 370312.7 | 1080.0009 | 3 | 38 | 4.400235 | 2.236848 | 1.397311 | 0 | 5.979554 | 0
2018-02-07 22:08 | 370432.7 | 1200.0008 | 3 | 38 | 4.400234 | 2.02958 | 1.468334 | 0 | 6.292072 | 0
2018-02-07 22:10 | 370552.7 | 1320.0009 | 3 | 38 | 4.400241 | 1.849972 | 1.532904 | 0 | 6.576197 | 0
2018-02-07 22:12 | 370672.7 | 1440.0001 | 3 | 38 | 4.400192 | 1.693671 | 1.591922 | 0 | 6.835889 | 0
2018-02-07 22:14 | 370792.7 | 1560.0001 | 3 | 38 | 4.400197 | 1.556819 | 1.646065 | 0 | 7.074129 | 0
2018-02-07 22:16 | 370912.7 | 1680.0001 | 3 | 38 | 4.400202 | 1.436235 | 1.69591 | 0 | 7.29346 | 0
2018-02-07 22:18 | 371032.7 | 1800 | 3 | 38 | 4.400227 | 1.328191 | 1.741943 | 0 | 7.496013 | 0
2018-02-07 22:20 | 371152.7 | 1920.0008 | 3 | 38 | 4.400231 | 1.229013 | 1.78455 | 0 | 7.683492 | 0
2018-02-07 22:22 | 371272.7 | 2040.0017 | 3 | 38 | 4.40024 | 1.132234 | 1.823889 | 0 | 7.856594 | 0
2018-02-07 22:24 | 371392.7 | 2160.0001 | 3 | 38 | 4.400175 | 1.040428 | 1.860067 | 0 | 8.015785 | 0
2018-02-07 22:26 | 371512.7 | 2280.0009 | 3 | 38 | 4.400178 | 0.9600277 | 1.893374 | 0 | 8.162342 | 0
2018-02-07 22:28 | 371632.7 | 2400.0017 | 3 | 38 | 4.400146 | 0.8883686 | 1.924161 | 0 | 8.29781 | 0
2018-02-07 22:30 | 371752.7 | 2520.0001 | 3 | 38 | 4.400168 | 0.8243895 | 1.952692 | 0 | 8.423349 | 0
2018-02-07 22:32 | 371872.7 | 2640.0008 | 3 | 38 | 4.400156 | 0.7655725 | 1.979185 | 0 | 8.539924 | 0
2018-02-07 22:34 | 371992.7 | 2760.0009 | 3 | 38 | 4.400141 | 0.7111244 | 2.003792 | 0 | 8.648201 | 0
2018-02-07 22:36 | 372112.7 | 2880.0017 | 3 | 38 | 4.400152 | 0.6615219 | 2.026668 | 0 | 8.748857 | 0
2018-02-07 22:38 | 372232.7 | 3000.0001 | 3 | 38 | 4.400196 | 0.6160049 | 2.047944 | 0 | 8.842475 | 0
2018-02-07 22:40 | 372352.7 | 3120.0009 | 3 | 38 | 4.400133 | 0.5734663 | 2.067762 | 0 | 8.929678 | 0
2018-02-07 22:42 | 372472.7 | 3240.0001 | 3 | 38 | 4.400185 | 0.537529 | 2.086262 | 0 | 9.011085 | 0
2018-02-07 22:44 | 372592.7 | 3360.0009 | 3 | 38 | 4.400142 | 0.5038624 | 2.103605 | 0 | 9.087393 | 0
2018-02-07 22:46 | 372712.7 | 3480.0008 | 3 | 38 | 4.400154 | 0.4730024 | 2.119883 | 0 | 9.159019 | 0
2018-02-07 22:48 | 372832.7 | 3600.0001 | 3 | 38 | 4.400102 | 0.4439087 | 2.13517 | 0 | 9.226283 | 0
2018-02-07 22:50 | 372952.7 | 3720.0008 | 3 | 38 | 4.400159 | 0.4177599 | 2.149528 | 0 | 9.289464 | 0
2018-02-07 22:52 | 373072.7 | 3840.0001 | 3 | 38 | 4.400178 | 0.3923101 | 2.163013 | 0 | 9.348796 | 0
2018-02-07 22:54 | 373192.7 | 3960.0009 | 3 | 38 | 4.400157 | 0.3682127 | 2.175675 | 0 | 9.404512 | 0
2018-02-07 22:56 | 373312.7 | 4080.0001 | 3 | 38 | 4.400165 | 0.3459177 | 2.187563 | 0 | 9.456823 | 0
2018-02-07 22:58 | 373432.7 | 4200.0001 | 3 | 38 | 4.400104 | 0.3245134 | 2.198729 | 0 | 9.505951 | 0
2018-02-07 23:00 | 373552.7 | 4320.0001 | 3 | 38 | 4.400162 | 0.305788 | 2.209227 | 0 | 9.552147 | 0
2018-02-07 23:02 | 373672.7 | 4440.0001 | 3 | 38 | 4.400182 | 0.2873564 | 2.219103 | 0 | 9.595602 | 0
2018-02-07 23:04 | 373792.7 | 4560.0016 | 3 | 38 | 4.400132 | 0.2688503 | 2.228365 | 0 | 9.636356 | 0
2018-02-07 23:06 | 373912.7 | 4680.0004 | 3 | 38 | 4.400126 | 0.2517166 | 2.237034 | 0 | 9.6745 | 0
2018-02-07 23:08 | 374032.7 | 4800.0008 | 3 | 38 | 4.400146 | 0.2362595 | 2.245157 | 0 | 9.710245 | 0
2018-02-07 23:10 | 374152.7 | 4920.0017 | 3 | 38 | 4.400099 | 0.2222223 | 2.252803 | 0 | 9.743887 | 0
2018-02-07 23:12 | 374272.7 | 5040.0017 | 3 | 38 | 4.400134 | 0.2103357 | 2.260012 | 0 | 9.775606 | 0
2018-02-07 23:14 | 374392.7 | 5160.0001 | 3 | 38 | 4.40012 | 0.1988764 | 2.266827 | 0 | 9.805595 | 0
2018-02-07 23:16 | 374512.7 | 5280.0001 | 3 | 38 | 4.400146 | 0.1888523 | 2.273284 | 0 | 9.834006 | 0
2018-02-07 23:18 | 374632.7 | 5400.0001 | 3 | 38 | 4.40011 | 0.1791677 | 2.279403 | 0 | 9.86093 | 0
2018-02-07 23:20 | 374752.7 | 5520.0005 | 3 | 38 | 4.400119 | 0.1701612 | 2.285204 | 0 | 9.886455 | 0
2018-02-07 23:22 | 374872.7 | 5640.0016 | 3 | 38 | 4.400034 | 0.160491 | 2.290718 | 0 | 9.910716 | 0
2018-02-07 23:24 | 374992.7 | 5760.0009 | 3 | 38 | 4.400144 | 0.1536751 | 2.295965 | 0 | 9.933803 | 0
2018-02-07 23:26 | 375112.7 | 5880.0009 | 3 | 38 | 4.400076 | 0.1457949 | 2.300953 | 0 | 9.955751 | 0
2018-02-07 23:28 | 375232.7 | 6000.0009 | 3 | 38 | 4.400079 | 0.139761 | 2.305716 | 0 | 9.97671 | 0
2018-02-07 23:30 | 375352.7 | 6120.0001 | 3 | 38 | 4.400113 | 0.1340532 | 2.310271 | 0 | 9.996751 | 0
2018-02-07 23:32 | 375472.7 | 6240.0008 | 3 | 38 | 4.400122 | 0.1278973 | 2.314629 | 0 | 10.01593 | 0
2018-02-07 23:34 | 375592.7 | 6360.0002 | 3 | 38 | 4.400084 | 0.1224518 | 2.318803 | 0 | 10.03429 | 0
2018-02-07 23:36 | 375712.7 | 6480.0008 | 3 | 38 | 4.400104 | 0.1167555 | 2.322792 | 0 | 10.05184 | 0
2018-02-07 23:38 | 375832.7 | 6600.0001 | 3 | 38 | 4.400029 | 0.1110706 | 2.326598 | 0 | 10.06859 | 0
2018-02-07 23:40 | 375952.7 | 6720.0009 | 3 | 38 | 4.400054 | 0.1067572 | 2.330236 | 0 | 10.0846 | 0
2018-02-07 23:42 | 376072.7 | 6840.0008 | 3 | 38 | 4.40009 | 0.1025505 | 2.333723 | 0 | 10.09994 | 0
2018-02-07 23:44 | 376192.7 | 6960.001 | 3 | 38 | 4.400023 | 0.09707355 | 2.337054 | 0 | 10.1146 | 0
2018-02-07 23:46 | 376312.7 | 7080.0016 | 3 | 38 | 4.400052 | 0.09337997 | 2.340248 | 0 | 10.12865 | 0
2018-02-07 23:48 | 376432.7 | 7200.0002 | 3 | 38 | 4.400116 | 0.08993053 | 2.343301 | 0 | 10.14209 | 0
2018-02-07 23:50 | 376552.7 | 7320 | 3 | 38 | 4.400053 | 0.08559036 | 2.346217 | 0 | 10.15492 | 0
2018-02-07 23:52 | 376672.7 | 7440.0017 | 3 | 38 | 4.400021 | 0.08165646 | 2.349003 | 0 | 10.16718 | 0
2018-02-07 23:53 | 376705.9 | 7473.1191 | 3 | 38 | 4.400129 | 0.08148575 | 2.349754 | 0 | 10.17048 | 0
2018-02-07 23:55 | 376825.9 | 120.0007 | 4 | 38 | 4.387796 | 0 | 2.349754 | 0 | 10.17048 | 0
2018-02-07 23:57 | 376945.9 | 240.0009 | 4 | 38 | 4.386257 | 0 | 2.349754 | 0 | 10.17048 | 0
2018-02-07 23:58 | 377005.9 | 300.003 | 4 | 38 | 4.385755 | 0 | 2.349754 | 0 | 10.17048 | 0
2018-02-08 | 377126 | 120.0002 | 5 | 38 | 3.642439 | -6.519831 | 2.349754 | 0.2173104 | 10.17048 | 0.8031187
2018-02-08 00:02 | 377246 | 240.0009 | 5 | 38 | 3.59259 | -6.519925 | 2.349754 | 0.434632 | 10.17048 | 1.589859
2018-02-08 00:04 | 377366 | 360.001 | 5 | 38 | 3.523536 | -6.519853 | 2.349754 | 0.6519594 | 10.17048 | 2.363274
2018-02-08 00:06 | 377486 | 480.0009 | 5 | 38 | 3.453025 | -6.519935 | 2.349754 | 0.8692645 | 10.17048 | 3.121228
2018-02-08 00:08 | 377606 | 600.001 | 5 | 38 | 3.386906 | -6.519851 | 2.349754 | 1.086593 | 10.17048 | 3.864355
2018-02-08 00:10 | 377726 | 720.0002 | 5 | 38 | 3.327639 | -6.519897 | 2.349754 | 1.303914 | 10.17048 | 4.593832
2018-02-08 00:12 | 377846 | 840.0002 | 5 | 38 | 3.272841 | -6.519858 | 2.349754 | 1.521243 | 10.17048 | 5.31102
2018-02-08 00:14 | 377966 | 960.0009 | 5 | 38 | 3.217499 | -6.520211 | 2.349754 | 1.738578 | 10.17048 | 6.016377
2018-02-08 00:16 | 378086 | 1080.0009 | 5 | 38 | 3.156752 | -6.519989 | 2.349754 | 1.955904 | 10.17048 | 6.709219
2018-02-08 00:18 | 378206 | 1200.0002 | 5 | 38 | 3.080832 | -6.519845 | 2.349754 | 2.173224 | 10.17048 | 7.387326
2018-02-08 00:19 | 378297.1 | 1291.1127 | 5 | 38 | 2.999994 | -6.519794 | 2.349754 | 2.338212 | 10.17048 | 7.889325
2018-02-08 00:21 | 378417.2 | 120.0001 | 6 | 38 | 3.724474 | 0 | 2.349754 | 2.338212 | 10.17048 | 7.889325
2018-02-08 00:23 | 378537.2 | 240.0017 | 6 | 38 | 3.740373 | 0 | 2.349754 | 2.338212 | 10.17048 | 7.889325
2018-02-08 00:24 | 378597.2 | 300.0031 | 6 | 38 | 3.746875 | 0 | 2.349754 | 2.338212 | 10.17048 | 7.889325
2018-02-08 00:24 | 378597.1 | 0.0028 | 7 | 39 | 3.746851 | 0 | 0 | 0 | 0 | 0
2018-02-08 00:26 | 378717.2 | 120.0003 | 2 | 39 | 4.200265 | 4.126506 | 0.1533565 | 8.572e-09 | 0.6400344 | 3.2118e-08
2018-02-08 00:28 | 378837.2 | 240.0002 | 2 | 39 | 4.200247 | 3.722383 | 0.2833281 | 8.572e-09 | 1.185952 | 3.2118e-08
2018-02-08 00:30 | 378957.2 | 360.0003 | 2 | 39 | 4.200296 | 3.439757 | 0.4026247 | 8.572e-09 | 1.687028 | 3.2118e-08
2018-02-08 00:31 | 379035.5 | 438.2336 | 2 | 39 | 4.200277 | 3.25998 | 0.4754125 | 8.572e-09 | 1.992756 | 3.2118e-08
2018-02-08 00:33 | 379155.5 | 120.0001 | 3 | 39 | 4.225807 | 3.260062 | 0.583699 | 8.572e-09 | 2.448853 | 3.2118e-08
2018-02-08 00:35 | 379275.5 | 240.0009 | 3 | 39 | 4.256516 | 3.260171 | 0.6923642 | 8.572e-09 | 2.909689 | 3.2118e-08
2018-02-08 00:37 | 379395.5 | 360.0001 | 3 | 39 | 4.290078 | 3.259854 | 0.8010222 | 8.572e-09 | 3.374006 | 3.2118e-08
2018-02-08 00:39 | 379515.5 | 480.0001 | 3 | 39 | 4.325798 | 3.260144 | 0.9096923 | 8.572e-09 | 3.842126 | 3.2118e-08
2018-02-08 00:41 | 379635.5 | 600.001 | 3 | 39 | 4.363398 | 3.259826 | 1.018352 | 8.572e-09 | 4.314193 | 3.2118e-08
2018-02-08 00:43 | 379755.5 | 720.0018 | 3 | 39 | 4.400303 | 3.218444 | 1.126961 | 8.572e-09 | 4.790234 | 3.2118e-08
2018-02-08 00:45 | 379875.5 | 840.0009 | 3 | 39 | 4.400259 | 2.837142 | 1.227502 | 8.572e-09 | 5.232645 | 3.2118e-08
2018-02-08 00:47 | 379995.5 | 960.0018 | 3 | 39 | 4.400235 | 2.529061 | 1.316818 | 8.572e-09 | 5.625657 | 3.2118e-08
2018-02-08 00:49 | 380115.5 | 1080.0001 | 3 | 39 | 4.400228 | 2.269231 | 1.396673 | 8.572e-09 | 5.977041 | 3.2118e-08
2018-02-08 00:51 | 380235.5 | 1200.0002 | 3 | 39 | 4.400232 | 2.046052 | 1.468509 | 8.572e-09 | 6.293137 | 3.2118e-08
2018-02-08 00:53 | 380355.5 | 1320.0001 | 3 | 39 | 4.400241 | 1.857029 | 1.533469 | 8.572e-09 | 6.578977 | 3.2118e-08
2018-02-08 00:55 | 380475.5 | 1440.001 | 3 | 39 | 4.400205 | 1.692614 | 1.592547 | 8.572e-09 | 6.838931 | 3.2118e-08
2018-02-08 00:57 | 380595.5 | 1560.0002 | 3 | 39 | 4.400205 | 1.542051 | 1.646417 | 8.572e-09 | 7.075974 | 3.2118e-08
2018-02-08 00:59 | 380715.5 | 1680.0002 | 3 | 39 | 4.40026 | 1.407012 | 1.695504 | 8.572e-09 | 7.291967 | 3.2118e-08
2018-02-08 01:01 | 380835.5 | 1800.0003 | 3 | 39 | 4.400224 | 1.287959 | 1.740358 | 8.572e-09 | 7.489334 | 3.2118e-08
2018-02-08 01:03 | 380955.5 | 1920.0001 | 3 | 39 | 4.400148 | 1.184557 | 1.781528 | 8.572e-09 | 7.670492 | 3.2118e-08
2018-02-08 01:05 | 381075.5 | 2040.0009 | 3 | 39 | 4.400219 | 1.094179 | 1.819483 | 8.572e-09 | 7.837502 | 3.2118e-08
2018-02-08 01:07 | 381195.5 | 2160.001 | 3 | 39 | 4.400247 | 1.012606 | 1.854567 | 8.572e-09 | 7.991877 | 3.2118e-08
2018-02-08 01:09 | 381315.5 | 2280.001 | 3 | 39 | 4.400177 | 0.9384546 | 1.88706 | 8.572e-09 | 8.134853 | 3.2118e-08
2018-02-08 01:11 | 381435.5 | 2400.0018 | 3 | 39 | 4.400186 | 0.8724871 | 1.917219 | 8.572e-09 | 8.267558 | 3.2118e-08
2018-02-08 01:13 | 381555.5 | 2520.001 | 3 | 39 | 4.400216 | 0.8125439 | 1.945272 | 8.572e-09 | 8.390996 | 3.2118e-08
2018-02-08 01:15 | 381675.5 | 2640.0019 | 3 | 39 | 4.400215 | 0.7567568 | 1.971402 | 8.572e-09 | 8.505973 | 3.2118e-08
2018-02-08 01:17 | 381795.5 | 2760.0001 | 3 | 39 | 4.400179 | 0.7055082 | 1.995761 | 8.572e-09 | 8.613159 | 3.2118e-08
2018-02-08 01:19 | 381915.5 | 2880.0009 | 3 | 39 | 4.400212 | 0.6583757 | 2.018469 | 8.572e-09 | 8.713078 | 3.2118e-08
2018-02-08 01:21 | 382035.5 | 3000.0002 | 3 | 39 | 4.400198 | 0.6135759 | 2.039643 | 8.572e-09 | 8.806247 | 3.2118e-08
2018-02-08 01:23 | 382155.5 | 3120.001 | 3 | 39 | 4.400193 | 0.5731125 | 2.05939 | 8.572e-09 | 8.893135 | 3.2118e-08
2018-02-08 01:25 | 382275.5 | 3240.0002 | 3 | 39 | 4.40012 | 0.5367994 | 2.077871 | 8.572e-09 | 8.974456 | 3.2118e-08
2018-02-08 01:27 | 382395.5 | 3360.0002 | 3 | 39 | 4.400129 | 0.5038624 | 2.095221 | 8.572e-09 | 9.050799 | 3.2118e-08
2018-02-08 01:29 | 382515.5 | 3480.0018 | 3 | 39 | 4.400164 | 0.4732084 | 2.111504 | 8.572e-09 | 9.122443 | 3.2118e-08
2018-02-08 01:31 | 382635.5 | 3600.001 | 3 | 39 | 4.400152 | 0.4446831 | 2.12679 | 8.572e-09 | 9.189707 | 3.2118e-08
2018-02-08 01:33 | 382755.5 | 3720.0001 | 3 | 39 | 4.400105 | 0.4170752 | 2.141146 | 8.572e-09 | 9.252876 | 3.2118e-08
2018-02-08 01:35 | 382875.5 | 3840.001 | 3 | 39 | 4.400171 | 0.3923235 | 2.154629 | 8.572e-09 | 9.312201 | 3.2118e-08
2018-02-08 01:37 | 382995.5 | 3960.001 | 3 | 39 | 4.400189 | 0.3686228 | 2.167291 | 8.572e-09 | 9.367914 | 3.2118e-08
2018-02-08 01:39 | 383115.5 | 4080.0018 | 3 | 39 | 4.400152 | 0.3455343 | 2.179177 | 8.572e-09 | 9.420218 | 3.2118e-08
2018-02-08 01:41 | 383235.5 | 4200.0002 | 3 | 39 | 4.400124 | 0.3243761 | 2.190337 | 8.572e-09 | 9.46932 | 3.2118e-08
2018-02-08 01:43 | 383355.5 | 4320.0003 | 3 | 39 | 4.400145 | 0.3050804 | 2.200823 | 8.572e-09 | 9.515459 | 3.2118e-08
2018-02-08 01:45 | 383475.5 | 4440.001 | 3 | 39 | 4.400144 | 0.2857237 | 2.210665 | 8.572e-09 | 9.558769 | 3.2118e-08
2018-02-08 01:47 | 383595.5 | 4560.0001 | 3 | 39 | 4.400121 | 0.2669878 | 2.219874 | 8.572e-09 | 9.599288 | 3.2118e-08
2018-02-08 01:49 | 383715.5 | 4680.0003 | 3 | 39 | 4.400063 | 0.2499008 | 2.228493 | 8.572e-09 | 9.637213 | 3.2118e-08
2018-02-08 01:51 | 383835.5 | 4800.0002 | 3 | 39 | 4.400146 | 0.2360973 | 2.236591 | 8.572e-09 | 9.672845 | 3.2118e-08
2018-02-08 01:53 | 383955.5 | 4920.0018 | 3 | 39 | 4.400078 | 0.2218857 | 2.244219 | 8.572e-09 | 9.706409 | 3.2118e-08
2018-02-08 01:55 | 384075.5 | 5040.0009 | 3 | 39 | 4.400114 | 0.2096186 | 2.251416 | 8.572e-09 | 9.738076 | 3.2118e-08
2018-02-08 01:57 | 384195.5 | 5160.0017 | 3 | 39 | 4.400099 | 0.1981564 | 2.258221 | 8.572e-09 | 9.768022 | 3.2118e-08
2018-02-08 01:59 | 384315.5 | 5280.0001 | 3 | 39 | 4.400107 | 0.1881714 | 2.26466 | 8.572e-09 | 9.796351 | 3.2118e-08
2018-02-08 02:01 | 384435.5 | 5400.0001 | 3 | 39 | 4.400119 | 0.1787786 | 2.270771 | 8.572e-09 | 9.823239 | 3.2118e-08
2018-02-08 02:03 | 384555.5 | 5520.0003 | 3 | 39 | 4.400149 | 0.1697855 | 2.276575 | 8.572e-09 | 9.848778 | 3.2118e-08
2018-02-08 02:05 | 384675.5 | 5640.0001 | 3 | 39 | 4.400076 | 0.1615448 | 2.2821 | 8.572e-09 | 9.87309 | 3.2118e-08
2018-02-08 02:07 | 384795.5 | 5760.0018 | 3 | 39 | 4.400159 | 0.1550589 | 2.287374 | 8.572e-09 | 9.896295 | 3.2118e-08
2018-02-08 02:09 | 384915.5 | 5880.0001 | 3 | 39 | 4.400162 | 0.1479044 | 2.292403 | 8.572e-09 | 9.918426 | 3.2118e-08
2018-02-08 02:11 | 385035.5 | 6000.0017 | 3 | 39 | 4.400065 | 0.1403179 | 2.297199 | 8.572e-09 | 9.939526 | 3.2118e-08
2018-02-08 02:13 | 385155.5 | 6120.0001 | 3 | 39 | 4.400026 | 0.1332235 | 2.301773 | 8.572e-09 | 9.959653 | 3.2118e-08
2018-02-08 02:15 | 385275.5 | 6240.0009 | 3 | 39 | 4.400043 | 0.1275158 | 2.306133 | 8.572e-09 | 9.978837 | 3.2118e-08
2018-02-08 02:17 | 385395.5 | 6360.0002 | 3 | 39 | 4.400078 | 0.1218328 | 2.310302 | 8.572e-09 | 9.997181 | 3.2118e-08
2018-02-08 02:19 | 385515.5 | 6480.0002 | 3 | 39 | 4.400071 | 0.116066 | 2.314273 | 8.572e-09 | 10.01465 | 3.2118e-08
2018-02-08 02:21 | 385635.5 | 6600.001 | 3 | 39 | 4.400074 | 0.1107311 | 2.318053 | 8.572e-09 | 10.03129 | 3.2118e-08
2018-02-08 02:23 | 385755.5 | 6720.0002 | 3 | 39 | 4.400024 | 0.1053123 | 2.321661 | 8.572e-09 | 10.04716 | 3.2118e-08
2018-02-08 02:25 | 385875.5 | 6840.0009 | 3 | 39 | 4.400039 | 0.1007252 | 2.325109 | 8.572e-09 | 10.06233 | 3.2118e-08
2018-02-08 02:27 | 385995.5 | 6960.0011 | 3 | 39 | 4.400061 | 0.09670734 | 2.328406 | 8.572e-09 | 10.07684 | 3.2118e-08
2018-02-08 02:29 | 386115.5 | 7080.0002 | 3 | 39 | 4.400099 | 0.09280014 | 2.331568 | 8.572e-09 | 10.09075 | 3.2118e-08
2018-02-08 02:31 | 386235.5 | 7200.001 | 3 | 39 | 4.400085 | 0.08889389 | 2.334585 | 8.572e-09 | 10.10403 | 3.2118e-08
2018-02-08 02:33 | 386355.5 | 7320.0001 | 3 | 39 | 4.400109 | 0.08525085 | 2.337473 | 8.572e-09 | 10.11674 | 3.2118e-08
2018-02-08 02:35 | 386475.5 | 7440.0003 | 3 | 39 | 4.400107 | 0.08163834 | 2.34025 | 8.572e-09 | 10.12895 | 3.2118e-08
2018-02-08 02:36 | 386487.5 | 7452.02 | 3 | 39 | 4.400113 | 0.08149242 | 2.340523 | 8.572e-09 | 10.13015 | 3.2118e-08
2018-02-08 02:38 | 386607.5 | 119.9999 | 4 | 39 | 4.38775 | 0 | 2.340523 | 8.572e-09 | 10.13015 | 3.2118e-08
2018-02-08 02:40 | 386727.5 | 239.9999 | 4 | 39 | 4.386227 | 0 | 2.340523 | 8.572e-09 | 10.13015 | 3.2118e-08
2018-02-08 02:41 | 386787.6 | 300.0022 | 4 | 39 | 4.385737 | 0 | 2.340523 | 8.572e-09 | 10.13015 | 3.2118e-08
2018-02-08 02:43 | 386907.6 | 120.001 | 5 | 39 | 3.641612 | -6.520167 | 2.340523 | 0.2172976 | 10.13015 | 0.8028311
2018-02-08 02:45 | 387027.6 | 240.0003 | 5 | 39 | 3.592344 | -6.519855 | 2.340523 | 0.434635 | 10.13015 | 1.589536
2018-02-08 02:47 | 387147.6 | 360.0002 | 5 | 39 | 3.523103 | -6.519831 | 2.340523 | 0.6519626 | 10.13015 | 2.3629
2018-02-08 02:49 | 387267.6 | 480.001 | 5 | 39 | 3.452664 | -6.519873 | 2.340523 | 0.8692785 | 10.13015 | 3.120853
2018-02-08 02:51 | 387387.6 | 600.001 | 5 | 39 | 3.387156 | -6.519901 | 2.340523 | 1.086601 | 10.13015 | 3.86397
2018-02-08 02:53 | 387507.6 | 720.0018 | 5 | 39 | 3.32768 | -6.519901 | 2.340523 | 1.303918 | 10.13015 | 4.593437
2018-02-08 02:55 | 387627.6 | 840.0002 | 5 | 39 | 3.273152 | -6.519989 | 2.340523 | 1.521252 | 10.13015 | 5.310694
2018-02-08 02:57 | 387747.6 | 960.001 | 5 | 39 | 3.218335 | -6.519891 | 2.340523 | 1.738561 | 10.13015 | 6.016102
2018-02-08 02:59 | 387867.6 | 1080.001 | 5 | 39 | 3.158271 | -6.519953 | 2.340523 | 1.955889 | 10.13015 | 6.709231
2018-02-08 03:01 | 387987.6 | 1200.001 | 5 | 39 | 3.082125 | -6.51995 | 2.340523 | 2.173209 | 10.13015 | 7.3877
2018-02-08 03:02 | 388080.6 | 1293.0072 | 5 | 39 | 2.999997 | -6.519893 | 2.340523 | 2.341644 | 10.13015 | 7.900353
2018-02-08 03:04 | 388200.7 | 120.0002 | 6 | 39 | 3.724435 | 0 | 2.340523 | 2.341644 | 10.13015 | 7.900353
2018-02-08 03:06 | 388320.7 | 240.001 | 6 | 39 | 3.740291 | 0 | 2.340523 | 2.341644 | 10.13015 | 7.900353
2018-02-08 03:07 | 388380.7 | 300.0016 | 6 | 39 | 3.746701 | 0 | 2.340523 | 2.341644 | 10.13015 | 7.900353
2018-02-08 03:07 | 388380.7 | 0.0027 | 7 | 40 | 3.746748 | 0 | 0 | 0 | 0 | 0
2018-02-08 03:09 | 388500.8 | 120.001 | 2 | 40 | 4.200298 | 4.127656 | 0.1533952 | 0 | 0.6401769 | 0
2018-02-08 03:11 | 388620.8 | 240.0002 | 2 | 40 | 4.200277 | 3.72005 | 0.2832605 | 0 | 1.185648 | 0
2018-02-08 03:13 | 388740.8 | 360.0003 | 2 | 40 | 4.200277 | 3.443234 | 0.4025152 | 0 | 1.686548 | 0
2018-02-08 03:15 | 388827.1 | 446.2712 | 2 | 40 | 4.200226 | 3.259997 | 0.4828273 | 0 | 2.02388 | 0
2018-02-08 03:17 | 388947.1 | 120.0001 | 3 | 40 | 4.22406 | 3.260127 | 0.5910994 | 0 | 2.479818 | 0
2018-02-08 03:19 | 389067.1 | 240.001 | 3 | 40 | 4.253021 | 3.259841 | 0.6997437 | 0 | 2.940276 | 0
2018-02-08 03:21 | 389187.1 | 360.0001 | 3 | 40 | 4.285589 | 3.259892 | 0.8084133 | 0 | 3.40419 | 0
2018-02-08 03:23 | 389307.1 | 480.0001 | 3 | 40 | 4.321527 | 3.259841 | 0.9170723 | 0 | 3.871785 | 0
2018-02-08 03:25 | 389427.1 | 600.0001 | 3 | 40 | 4.360269 | 3.259961 | 1.02574 | 0 | 4.343486 | 0
2018-02-08 03:27 | 389547.1 | 720.0002 | 3 | 40 | 4.40029 | 3.252028 | 1.13439 | 0 | 4.819412 | 0
2018-02-08 03:29 | 389667.1 | 840.0009 | 3 | 40 | 4.400288 | 2.845164 | 1.235513 | 0 | 5.264379 | 0
2018-02-08 03:31 | 389787.1 | 960.0009 | 3 | 40 | 4.400241 | 2.523789 | 1.324849 | 0 | 5.657482 | 0
2018-02-08 03:33 | 389907.1 | 1080.001 | 3 | 40 | 4.400208 | 2.248239 | 1.404337 | 0 | 6.007252 | 0
2018-02-08 03:35 | 390027.1 | 1200.0001 | 3 | 40 | 4.400232 | 2.010268 | 1.475207 | 0 | 6.319095 | 0
2018-02-08 03:37 | 390147.1 | 1320.0001 | 3 | 40 | 4.400226 | 1.809265 | 1.538773 | 0 | 6.598801 | 0
2018-02-08 03:39 | 390267.1 | 1440.0002 | 3 | 40 | 4.40022 | 1.641046 | 1.596202 | 0 | 6.851502 | 0
2018-02-08 03:41 | 390387.1 | 1560.001 | 3 | 40 | 4.400244 | 1.49726 | 1.648434 | 0 | 7.081335 | 0
2018-02-08 03:43 | 390507.1 | 1680.001 | 3 | 40 | 4.400262 | 1.372423 | 1.696206 | 0 | 7.291544 | 0
2018-02-08 03:45 | 390627.1 | 1800.0002 | 3 | 40 | 4.400219 | 1.263274 | 1.74008 | 0 | 7.484597 | 0
2018-02-08 03:47 | 390747.1 | 1920.001 | 3 | 40 | 4.400188 | 1.166714 | 1.780537 | 0 | 7.662618 | 0
2018-02-08 03:49 | 390867.1 | 2040.0002 | 3 | 40 | 4.400187 | 1.081441 | 1.81799 | 0 | 7.827418 | 0
2018-02-08 03:51 | 390987.1 | 2160.001 | 3 | 40 | 4.400261 | 1.005579 | 1.852741 | 0 | 7.980331 | 0
2018-02-08 03:53 | 391107.1 | 2280.001 | 3 | 40 | 4.40018 | 0.9345255 | 1.885054 | 0 | 8.122515 | 0
2018-02-08 03:55 | 391227.1 | 2400.0003 | 3 | 40 | 4.400174 | 0.8698473 | 1.915117 | 0 | 8.254794 | 0
2018-02-08 03:57 | 391347.1 | 2520.001 | 3 | 40 | 4.40014 | 0.809741 | 1.943103 | 0 | 8.37794 | 0
2018-02-08 03:59 | 391467.1 | 2640.0009 | 3 | 40 | 4.400154 | 0.7546015 | 1.969177 | 0 | 8.492671 | 0
2018-02-08 04:01 | 391587.1 | 2760.001 | 3 | 40 | 4.400163 | 0.7036095 | 1.993476 | 0 | 8.599589 | 0
2018-02-08 04:03 | 391707.1 | 2880.0009 | 3 | 40 | 4.400137 | 0.6561918 | 2.016138 | 0 | 8.699306 | 0
2018-02-08 04:05 | 391827.1 | 3000.001 | 3 | 40 | 4.400145 | 0.6133604 | 2.0373 | 0 | 8.79242 | 0
2018-02-08 04:07 | 391947.1 | 3120.0002 | 3 | 40 | 4.400174 | 0.5760212 | 2.057113 | 0 | 8.879604 | 0
2018-02-08 04:09 | 392067.1 | 3240.0002 | 3 | 40 | 4.400121 | 0.5407991 | 2.075715 | 0 | 8.961456 | 0
2018-02-08 04:11 | 392187.1 | 3360.0009 | 3 | 40 | 4.400149 | 0.5086613 | 2.093204 | 0 | 9.03841 | 0
2018-02-08 04:13 | 392307.1 | 3480.0018 | 3 | 40 | 4.400152 | 0.4784031 | 2.109653 | 0 | 9.110785 | 0
2018-02-08 04:15 | 392427.1 | 3600.0002 | 3 | 40 | 4.400195 | 0.4500751 | 2.125105 | 0 | 9.178778 | 0
2018-02-08 04:17 | 392547.1 | 3720.0009 | 3 | 40 | 4.400142 | 0.4219933 | 2.139625 | 0 | 9.242669 | 0
2018-02-08 04:19 | 392667.1 | 3840.0002 | 3 | 40 | 4.400102 | 0.3960886 | 2.153262 | 0 | 9.302673 | 0
2018-02-08 04:21 | 392787.1 | 3960.001 | 3 | 40 | 4.400186 | 0.3728638 | 2.166076 | 0 | 9.359056 | 0
2018-02-08 04:23 | 392907.1 | 4080.001 | 3 | 40 | 4.40009 | 0.3496161 | 2.178115 | 0 | 9.412031 | 0
2018-02-08 04:25 | 393027.1 | 4200.001 | 3 | 40 | 4.400152 | 0.3294744 | 2.18943 | 0 | 9.461819 | 0
2018-02-08 04:27 | 393147.1 | 4320.0002 | 3 | 40 | 4.40011 | 0.3083563 | 2.200063 | 0 | 9.508602 | 0
2018-02-08 04:29 | 393267.1 | 4440.0027 | 3 | 40 | 4.400205 | 0.2889605 | 2.210011 | 0 | 9.552377 | 0
2018-02-08 04:31 | 393387.1 | 4560.0009 | 3 | 40 | 4.400141 | 0.2699804 | 2.219309 | 0 | 9.593288 | 0
2018-02-08 04:33 | 393507.1 | 4680.0011 | 3 | 40 | 4.400143 | 0.2536879 | 2.228029 | 0 | 9.63166 | 0
2018-02-08 04:35 | 393627.1 | 4800.0001 | 3 | 40 | 4.400074 | 0.2383013 | 2.236235 | 0 | 9.667765 | 0
2018-02-08 04:37 | 393747.1 | 4920.0009 | 3 | 40 | 4.400117 | 0.2251463 | 2.243965 | 0 | 9.701778 | 0
2018-02-08 04:39 | 393867.1 | 5040.0009 | 3 | 40 | 4.400135 | 0.213254 | 2.251267 | 0 | 9.733908 | 0
2018-02-08 04:41 | 393987.1 | 5160.0009 | 3 | 40 | 4.400114 | 0.2017956 | 2.258176 | 0 | 9.76431 | 0
2018-02-08 04:43 | 394107.1 | 5280.0019 | 3 | 40 | 4.400178 | 0.1924562 | 2.264734 | 0 | 9.793165 | 0
2018-02-08 04:45 | 394227.1 | 5400.0009 | 3 | 40 | 4.400119 | 0.1827927 | 2.270968 | 0 | 9.820594 | 0
2018-02-08 04:47 | 394347.1 | 5520.001 | 3 | 40 | 4.400049 | 0.1734619 | 2.276909 | 0 | 9.846738 | 0
2018-02-08 04:49 | 394467.1 | 5640.0001 | 3 | 40 | 4.400115 | 0.1658659 | 2.282561 | 0 | 9.871607 | 0
2018-02-08 04:51 | 394587.1 | 5760.0003 | 3 | 40 | 4.400115 | 0.157629 | 2.287948 | 0 | 9.895309 | 0
2018-02-08 04:53 | 394707.1 | 5880.001 | 3 | 40 | 4.400059 | 0.1497288 | 2.293069 | 0 | 9.917842 | 0
2018-02-08 04:55 | 394827.1 | 6000.0009 | 3 | 40 | 4.400149 | 0.1433668 | 2.297956 | 0 | 9.939345 | 0
2018-02-08 04:57 | 394947.1 | 6120.0002 | 3 | 40 | 4.400109 | 0.1357098 | 2.302601 | 0 | 9.959782 | 0
2018-02-08 04:59 | 395067.1 | 6240.0002 | 3 | 40 | 4.40006 | 0.1286459 | 2.307011 | 0 | 9.979187 | 0
2018-02-08 05:01 | 395187.1 | 6360.0011 | 3 | 40 | 4.400082 | 0.1231337 | 2.311212 | 0 | 9.997672 | 0
2018-02-08 05:03 | 395307.1 | 6480.0002 | 3 | 40 | 4.400104 | 0.1171246 | 2.315225 | 0 | 10.01533 | 0
2018-02-08 05:05 | 395427.1 | 6600.001 | 3 | 40 | 4.400054 | 0.1113987 | 2.319038 | 0 | 10.03211 | 0
2018-02-08 05:07 | 395547.1 | 6720.0002 | 3 | 40 | 4.400098 | 0.1067591 | 2.322682 | 0 | 10.04814 | 0
2018-02-08 05:09 | 395667.1 | 6840.0018 | 3 | 40 | 4.400091 | 0.1022062 | 2.32616 | 0 | 10.06345 | 0
2018-02-08 05:11 | 395787.1 | 6960.001 | 3 | 40 | 4.400105 | 0.09750938 | 2.329484 | 0 | 10.07807 | 0
2018-02-08 05:13 | 395907.1 | 7080.0002 | 3 | 40 | 4.400051 | 0.09308243 | 2.332663 | 0 | 10.09206 | 0
2018-02-08 05:15 | 396027.1 | 7200.0003 | 3 | 40 | 4.400063 | 0.08923149 | 2.335706 | 0 | 10.10545 | 0
2018-02-08 05:17 | 396147.1 | 7320.0001 | 3 | 40 | 4.400084 | 0.08559895 | 2.338617 | 0 | 10.11826 | 0
2018-02-08 05:19 | 396262.3 | 7435.204 | 3 | 40 | 4.400045 | 0.08148956 | 2.341294 | 0 | 10.13004 | 0
2018-02-08 05:21 | 396382.3 | 120.0009 | 4 | 40 | 4.38765 | 0 | 2.341295 | 0 | 10.13004 | 0
2018-02-08 05:23 | 396502.3 | 240.0009 | 4 | 40 | 4.386116 | 0 | 2.341295 | 0 | 10.13004 | 0
2018-02-08 05:24 | 396562.3 | 300.0016 | 4 | 40 | 4.385592 | 0 | 2.341295 | 0 | 10.13004 | 0
2018-02-08 05:26 | 396682.4 | 120.0001 | 5 | 40 | 3.641567 | -6.519868 | 2.341295 | 0.2172887 | 10.13004 | 0.8027496
2018-02-08 05:28 | 396802.4 | 240.001 | 5 | 40 | 3.59198 | -6.519846 | 2.341295 | 0.434614 | 10.13004 | 1.58937
2018-02-08 05:30 | 396922.4 | 360.001 | 5 | 40 | 3.52294 | -6.519811 | 2.341295 | 0.6519572 | 10.13004 | 2.362709
2018-02-08 05:32 | 397042.4 | 480.0009 | 5 | 40 | 3.452669 | -6.519898 | 2.341295 | 0.8692665 | 10.13004 | 3.120571
2018-02-08 05:34 | 397162.4 | 600.0002 | 5 | 40 | 3.387094 | -6.519969 | 2.341295 | 1.086588 | 10.13004 | 3.863674
2018-02-08 05:36 | 397282.4 | 720.0009 | 5 | 40 | 3.327649 | -6.519888 | 2.341295 | 1.303874 | 10.13004 | 4.59309
2018-02-08 05:38 | 397402.4 | 840.001 | 5 | 40 | 3.272377 | -6.519921 | 2.341295 | 1.521234 | 10.13004 | 5.310361
2018-02-08 05:40 | 397522.4 | 960.0001 | 5 | 40 | 3.217694 | -6.519873 | 2.341295 | 1.738547 | 10.13004 | 6.015609
2018-02-08 05:42 | 397642.4 | 1080.0002 | 5 | 40 | 3.157999 | -6.519846 | 2.341295 | 1.955851 | 10.13004 | 6.708558
2018-02-08 05:44 | 397762.4 | 1200.001 | 5 | 40 | 3.08182 | -6.519881 | 2.341295 | 2.173204 | 10.13004 | 7.38709
2018-02-08 05:45 | 397855.5 | 1293.1544 | 5 | 40 | 2.999998 | -6.519932 | 2.341295 | 2.341915 | 10.13004 | 7.900502
2018-02-08 05:47 | 397975.6 | 120.0004 | 6 | 40 | 3.724328 | 0 | 2.341295 | 2.341925 | 10.13004 | 7.90053
2018-02-08 05:49 | 398095.6 | 240.0004 | 6 | 40 | 3.740048 | 0 | 2.341295 | 2.341925 | 10.13004 | 7.90053
2018-02-08 05:50 | 398155.6 | 300.0025 | 6 | 40 | 3.746412 | 0 | 2.341295 | 2.341925 | 10.13004 | 7.90053
2018-02-08 05:50 | 398155.6 | 0.0048 | 7 | 41 | 3.746395 | 0 | 0 | 0 | 0 | 0
2018-02-08 05:52 | 398275.7 | 120.0013 | 2 | 41 | 4.200326 | 4.186006 | 0.154401 | 2.911e-09 | 0.644217 | 1.0907e-08
2018-02-08 05:54 | 398395.7 | 240.001 | 2 | 41 | 4.200222 | 3.793807 | 0.286546 | 2.911e-09 | 1.199263 | 1.0907e-08
2018-02-08 05:56 | 398515.7 | 360.001 | 2 | 41 | 4.200286 | 3.517367 | 0.4083498 | 2.911e-09 | 1.710871 | 1.0907e-08
2018-02-08 05:58 | 398627.8 | 472.088 | 2 | 41 | 4.200275 | 3.259999 | 0.5138618 | 2.911e-09 | 2.154049 | 1.0907e-08
2018-02-08 06:00 | 398747.8 | 120.0001 | 3 | 41 | 4.226168 | 3.259818 | 0.6221238 | 2.911e-09 | 2.610059 | 1.0907e-08
2018-02-08 06:02 | 398867.8 | 240.0002 | 3 | 41 | 4.257 | 3.259837 | 0.730796 | 2.911e-09 | 3.070962 | 1.0907e-08
2018-02-08 06:04 | 398987.8 | 360.0001 | 3 | 41 | 4.291421 | 3.259997 | 0.839442 | 2.911e-09 | 3.535306 | 1.0907e-08
2018-02-08 06:06 | 399107.8 | 480.0002 | 3 | 41 | 4.328747 | 3.260081 | 0.9481139 | 2.911e-09 | 4.003664 | 1.0907e-08
2018-02-08 06:08 | 399227.8 | 600.0002 | 3 | 41 | 4.36937 | 3.260135 | 1.056788 | 2.911e-09 | 4.476254 | 1.0907e-08
2018-02-08 06:10 | 399347.8 | 720.001 | 3 | 41 | 4.40027 | 3.107118 | 1.164649 | 2.911e-09 | 4.949676 | 1.0907e-08
2018-02-08 06:12 | 399467.8 | 840.001 | 3 | 41 | 4.400261 | 2.722857 | 1.26155 | 2.911e-09 | 5.376067 | 1.0907e-08
2018-02-08 06:14 | 399587.8 | 960.0002 | 3 | 41 | 4.400269 | 2.409232 | 1.346938 | 2.911e-09 | 5.751797 | 1.0907e-08
2018-02-08 06:16 | 399707.8 | 1080.0011 | 3 | 41 | 4.400275 | 2.145694 | 1.422708 | 2.911e-09 | 6.085201 | 1.0907e-08
2018-02-08 06:18 | 399827.8 | 1200.0001 | 3 | 41 | 4.40027 | 1.926424 | 1.490438 | 2.911e-09 | 6.383234 | 1.0907e-08
2018-02-08 06:20 | 399947.8 | 1320.0009 | 3 | 41 | 4.400241 | 1.743597 | 1.551503 | 2.911e-09 | 6.651931 | 1.0907e-08
2018-02-08 06:22 | 400067.8 | 1440.0019 | 3 | 41 | 4.400249 | 1.5897 | 1.606992 | 2.911e-09 | 6.896099 | 1.0907e-08
2018-02-08 06:24 | 400187.8 | 1560.001 | 3 | 41 | 4.400188 | 1.456169 | 1.657698 | 2.911e-09 | 7.119216 | 1.0907e-08
2018-02-08 06:26 | 400307.8 | 1680.0009 | 3 | 41 | 4.400244 | 1.342088 | 1.704293 | 2.911e-09 | 7.324243 | 1.0907e-08
2018-02-08 06:28 | 400427.8 | 1800.0009 | 3 | 41 | 4.400244 | 1.239758 | 1.747275 | 2.911e-09 | 7.513373 | 1.0907e-08
2018-02-08 06:30 | 400547.8 | 1920.0001 | 3 | 41 | 4.400196 | 1.147664 | 1.787028 | 2.911e-09 | 7.688292 | 1.0907e-08
2018-02-08 06:32 | 400667.8 | 2040.0002 | 3 | 41 | 4.400183 | 1.064506 | 1.823884 | 2.911e-09 | 7.850465 | 1.0907e-08
2018-02-08 06:34 | 400787.8 | 2160.001 | 3 | 41 | 4.400201 | 0.9891977 | 1.858089 | 2.911e-09 | 8.000977 | 1.0907e-08
2018-02-08 06:36 | 400907.8 | 2280.0009 | 3 | 41 | 4.400196 | 0.9201469 | 1.889887 | 2.911e-09 | 8.140895 | 1.0907e-08
2018-02-08 06:38 | 401027.8 | 2400.0003 | 3 | 41 | 4.400146 | 0.8560534 | 1.919488 | 2.911e-09 | 8.271145 | 1.0907e-08
2018-02-08 06:40 | 401147.8 | 2520.0001 | 3 | 41 | 4.400197 | 0.7974062 | 1.947042 | 2.911e-09 | 8.392384 | 1.0907e-08
2018-02-08 06:42 | 401267.8 | 2640.0001 | 3 | 41 | 4.400168 | 0.74296 | 1.972708 | 2.911e-09 | 8.505323 | 1.0907e-08
2018-02-08 06:44 | 401387.8 | 2760.001 | 3 | 41 | 4.400167 | 0.6932116 | 1.996639 | 2.911e-09 | 8.610622 | 1.0907e-08
2018-02-08 06:46 | 401507.8 | 2880.001 | 3 | 41 | 4.400189 | 0.6483841 | 2.018981 | 2.911e-09 | 8.708929 | 1.0907e-08
2018-02-08 06:48 | 401627.8 | 3000.0002 | 3 | 41 | 4.400126 | 0.6087847 | 2.039924 | 2.911e-09 | 8.801083 | 1.0907e-08
2018-02-08 06:50 | 401747.8 | 3120.0009 | 3 | 41 | 4.40017 | 0.5726538 | 2.059612 | 2.911e-09 | 8.887714 | 1.0907e-08
2018-02-08 06:52 | 401867.8 | 3240.0002 | 3 | 41 | 4.400191 | 0.5382929 | 2.078116 | 2.911e-09 | 8.969133 | 1.0907e-08
2018-02-08 06:54 | 401987.8 | 3360.0009 | 3 | 41 | 4.400114 | 0.5047588 | 2.095495 | 2.911e-09 | 9.045603 | 1.0907e-08
2018-02-08 06:56 | 402107.8 | 3480.001 | 3 | 41 | 4.40017 | 0.4745388 | 2.111821 | 2.911e-09 | 9.117442 | 1.0907e-08
2018-02-08 06:58 | 402227.8 | 3600.0011 | 3 | 41 | 4.400171 | 0.4461241 | 2.127149 | 2.911e-09 | 9.184887 | 1.0907e-08
2018-02-08 07:00 | 402347.8 | 3720.0001 | 3 | 41 | 4.400139 | 0.4181252 | 2.141549 | 2.911e-09 | 9.248248 | 1.0907e-08
2018-02-08 07:02 | 402467.8 | 3840.0002 | 3 | 41 | 4.400173 | 0.3933868 | 2.155075 | 2.911e-09 | 9.307762 | 1.0907e-08
2018-02-08 07:04 | 402587.8 | 3960.001 | 3 | 41 | 4.400098 | 0.3687515 | 2.167773 | 2.911e-09 | 9.363636 | 1.0907e-08
2018-02-08 07:06 | 402707.8 | 4080.0009 | 3 | 41 | 4.400154 | 0.3469791 | 2.179706 | 2.911e-09 | 9.416143 | 1.0907e-08
2018-02-08 07:08 | 402827.8 | 4200.001 | 3 | 41 | 4.400128 | 0.3248167 | 2.190899 | 2.911e-09 | 9.465396 | 1.0907e-08
2018-02-08 07:10 | 402947.8 | 4320.0009 | 3 | 41 | 4.400174 | 0.3042965 | 2.201376 | 2.911e-09 | 9.511496 | 1.0907e-08
2018-02-08 07:12 | 403067.8 | 4440.0011 | 3 | 41 | 4.400107 | 0.2850361 | 2.211185 | 2.911e-09 | 9.554654 | 1.0907e-08
2018-02-08 07:14 | 403187.8 | 4560.0001 | 3 | 41 | 4.400094 | 0.267705 | 2.220391 | 2.911e-09 | 9.595163 | 1.0907e-08
2018-02-08 07:16 | 403307.8 | 4680.0025 | 3 | 41 | 4.400102 | 0.2519674 | 2.229053 | 2.911e-09 | 9.633279 | 1.0907e-08
2018-02-08 07:18 | 403427.8 | 4800.0001 | 3 | 41 | 4.400165 | 0.2387323 | 2.237227 | 2.911e-09 | 9.669246 | 1.0907e-08
2018-02-08 07:20 | 403547.8 | 4920.0009 | 3 | 41 | 4.400071 | 0.2248087 | 2.244949 | 2.911e-09 | 9.703223 | 1.0907e-08
2018-02-08 07:22 | 403667.8 | 5040.001 | 3 | 41 | 4.400127 | 0.2136564 | 2.252263 | 2.911e-09 | 9.735407 | 1.0907e-08
2018-02-08 07:24 | 403787.8 | 5160.001 | 3 | 41 | 4.400106 | 0.2025471 | 2.259196 | 2.911e-09 | 9.765909 | 1.0907e-08
2018-02-08 07:26 | 403907.8 | 5280.0002 | 3 | 41 | 4.400105 | 0.1924715 | 2.26578 | 2.911e-09 | 9.794883 | 1.0907e-08
2018-02-08 07:28 | 404027.8 | 5400.0001 | 3 | 41 | 4.400103 | 0.1828318 | 2.27203 | 2.911e-09 | 9.822383 | 1.0907e-08
2018-02-08 07:30 | 404147.8 | 5520.001 | 3 | 41 | 4.400124 | 0.1740856 | 2.277975 | 2.911e-09 | 9.848538 | 1.0907e-08
2018-02-08 07:32 | 404267.8 | 5640.0001 | 3 | 41 | 4.400121 | 0.1654348 | 2.283629 | 2.911e-09 | 9.873421 | 1.0907e-08
2018-02-08 07:34 | 404387.8 | 5760.0017 | 3 | 41 | 4.400093 | 0.1573057 | 2.289008 | 2.911e-09 | 9.897087 | 1.0907e-08
2018-02-08 07:36 | 404507.8 | 5880.001 | 3 | 41 | 4.400122 | 0.1497993 | 2.294124 | 2.911e-09 | 9.919599 | 1.0907e-08
2018-02-08 07:38 | 404627.8 | 6000.0009 | 3 | 41 | 4.400113 | 0.1422853 | 2.298985 | 2.911e-09 | 9.940989 | 1.0907e-08
2018-02-08 07:40 | 404747.8 | 6120.0026 | 3 | 41 | 4.400084 | 0.1353607 | 2.303612 | 2.911e-09 | 9.961348 | 1.0907e-08
2018-02-08 07:42 | 404867.8 | 6240.0001 | 3 | 41 | 4.400093 | 0.1289587 | 2.308015 | 2.911e-09 | 9.980718 | 1.0907e-08
2018-02-08 07:44 | 404987.8 | 6360.0011 | 3 | 41 | 4.400093 | 0.1228094 | 2.312201 | 2.911e-09 | 9.999136 | 1.0907e-08
2018-02-08 07:46 | 405107.8 | 6480.0009 | 3 | 41 | 4.400044 | 0.1167536 | 2.316197 | 2.911e-09 | 10.01672 | 1.0907e-08
2018-02-08 07:48 | 405227.8 | 6600.0018 | 3 | 41 | 4.400006 | 0.1106596 | 2.320008 | 2.911e-09 | 10.03349 | 1.0907e-08
2018-02-08 07:50 | 405347.8 | 6720.001 | 3 | 41 | 4.400121 | 0.1067257 | 2.323643 | 2.911e-09 | 10.04949 | 1.0907e-08
2018-02-08 07:52 | 405467.8 | 6840.0018 | 3 | 41 | 4.400096 | 0.1018 | 2.327114 | 2.911e-09 | 10.06476 | 1.0907e-08
2018-02-08 07:54 | 405587.8 | 6960.0002 | 3 | 41 | 4.400041 | 0.09676552 | 2.330436 | 2.911e-09 | 10.07938 | 1.0907e-08
2018-02-08 07:56 | 405707.8 | 7080.0009 | 3 | 41 | 4.400139 | 0.09341335 | 2.333609 | 2.911e-09 | 10.09334 | 1.0907e-08
2018-02-08 07:58 | 405827.8 | 7200.0003 | 3 | 41 | 4.400057 | 0.08845329 | 2.336644 | 2.911e-09 | 10.10669 | 1.0907e-08
2018-02-08 08:00 | 405947.8 | 7320.0001 | 3 | 41 | 4.400065 | 0.08444023 | 2.339543 | 2.911e-09 | 10.11945 | 1.0907e-08
2018-02-08 08:02 | 406060.9 | 7433.1696 | 3 | 41 | 4.40011 | 0.08148956 | 2.342159 | 2.911e-09 | 10.13096 | 1.0907e-08
2018-02-08 08:04 | 406181 | 120.0009 | 4 | 41 | 4.38766 | 0 | 2.342159 | 2.911e-09 | 10.13096 | 1.0907e-08
2018-02-08 08:06 | 406301 | 240.0009 | 4 | 41 | 4.386144 | 0 | 2.342159 | 2.911e-09 | 10.13096 | 1.0907e-08
2018-02-08 08:07 | 406361 | 300.0033 | 4 | 41 | 4.385602 | 0 | 2.342159 | 2.911e-09 | 10.13096 | 1.0907e-08
2018-02-08 08:09 | 406481 | 120.0011 | 5 | 41 | 3.639931 | -6.519774 | 2.342159 | 0.2173112 | 10.13096 | 0.8025566
2018-02-08 08:11 | 406601 | 240.0011 | 5 | 41 | 3.591742 | -6.519833 | 2.342159 | 0.4346474 | 10.13096 | 1.588963
2018-02-08 08:13 | 406721 | 360.0003 | 5 | 41 | 3.523247 | -6.51987 | 2.342159 | 0.651949 | 10.13096 | 2.362163
2018-02-08 08:15 | 406841 | 480.001 | 5 | 41 | 3.452457 | -6.519873 | 2.342159 | 0.8692815 | 10.13096 | 3.120117
2018-02-08 08:17 | 406961 | 600.001 | 5 | 41 | 3.386541 | -6.519858 | 2.342159 | 1.086607 | 10.13096 | 3.863142
2018-02-08 08:19 | 407081 | 720.001 | 5 | 41 | 3.327612 | -6.519865 | 2.342159 | 1.303932 | 10.13096 | 4.592616
2018-02-08 08:21 | 407201 | 840.001 | 5 | 41 | 3.273506 | -6.519898 | 2.342159 | 1.521233 | 10.13096 | 5.309795
2018-02-08 08:23 | 407321 | 960.0011 | 5 | 41 | 3.219613 | -6.519835 | 2.342159 | 1.738568 | 10.13096 | 6.015399
2018-02-08 08:25 | 407441 | 1080.0003 | 5 | 41 | 3.160728 | -6.519816 | 2.342159 | 1.955877 | 10.13096 | 6.708784
2018-02-08 08:27 | 407561 | 1200.0011 | 5 | 41 | 3.088314 | -6.519888 | 2.342159 | 2.173211 | 10.13096 | 7.388223
2018-02-08 08:29 | 407667.3 | 1306.2361 | 5 | 41 | 2.999997 | -6.519825 | 2.342159 | 2.365607 | 10.13096 | 7.974432
2018-02-08 08:31 | 407787.3 | 120.001 | 6 | 41 | 3.722057 | 0 | 2.342159 | 2.365607 | 10.13096 | 7.974432
2018-02-08 08:33 | 407907.3 | 240.0001 | 6 | 41 | 3.737557 | 0 | 2.342159 | 2.365607 | 10.13096 | 7.974432
2018-02-08 08:34 | 407967.3 | 300.0024 | 6 | 41 | 3.743892 | 0 | 2.342159 | 2.365607 | 10.13096 | 7.974432
2018-02-08 08:34 | 407967.4 | 0.0028 | 7 | 42 | 3.743915 | 0 | 0 | 0 | 0 | 0
2018-02-08 08:36 | 408087.4 | 120.001 | 2 | 42 | 4.2003 | 4.269689 | 0.1560779 | 0 | 0.6507003 | 0
2018-02-08 08:38 | 408207.4 | 240.0018 | 2 | 42 | 4.200273 | 3.868545 | 0.2908697 | 0 | 1.216863 | 0
2018-02-08 08:40 | 408327.4 | 360.0002 | 2 | 42 | 4.200278 | 3.57952 | 0.4149574 | 0 | 1.738064 | 0
2018-02-08 08:42 | 408447.4 | 480.001 | 2 | 42 | 4.200255 | 3.29106 | 0.5294643 | 0 | 2.219023 | 0
2018-02-08 08:42 | 408460.3 | 492.8248 | 2 | 42 | 4.200284 | 3.259997 | 0.5411268 | 0 | 2.268008 | 0
2018-02-08 08:44 | 408580.3 | 120.0009 | 3 | 42 | 4.227609 | 3.260182 | 0.6494138 | 0 | 2.724185 | 0
2018-02-08 08:46 | 408700.3 | 240.0009 | 3 | 42 | 4.261351 | 3.259887 | 0.7580774 | 0 | 3.185376 | 0
2018-02-08 08:48 | 408820.3 | 360.0009 | 3 | 42 | 4.298385 | 3.260116 | 0.8667411 | 0 | 3.650419 | 0
2018-02-08 08:50 | 408940.3 | 480.0003 | 3 | 42 | 4.337228 | 3.260133 | 0.9754111 | 0 | 4.119627 | 0
2018-02-08 08:52 | 409060.3 | 600.001 | 3 | 42 | 4.378164 | 3.260163 | 1.084075 | 0 | 4.593122 | 0
2018-02-08 08:54 | 409180.3 | 720.0018 | 3 | 42 | 4.400284 | 3.03398 | 1.190798 | 0 | 5.062114 | 0
2018-02-08 08:56 | 409300.3 | 840.0009 | 3 | 42 | 4.400267 | 2.67323 | 1.285728 | 0 | 5.479828 | 0
2018-02-08 08:58 | 409420.3 | 960.0009 | 3 | 42 | 4.40025 | 2.373303 | 1.369682 | 0 | 5.849249 | 0
2018-02-08 09:00 | 409540.3 | 1080.0001 | 3 | 42 | 4.400244 | 2.123361 | 1.444499 | 0 | 6.178463 | 0
2018-02-08 09:02 | 409660.3 | 1200.0009 | 3 | 42 | 4.400235 | 1.913981 | 1.51166 | 0 | 6.473989 | 0
2018-02-08 09:04 | 409780.3 | 1320.0011 | 3 | 42 | 4.400232 | 1.738272 | 1.572456 | 0 | 6.741504 | 0
2018-02-08 09:06 | 409900.3 | 1440.001 | 3 | 42 | 4.400224 | 1.587967 | 1.627834 | 0 | 6.985183 | 0
2018-02-08 09:08 | 410020.3 | 1560.0003 | 3 | 42 | 4.400249 | 1.457258 | 1.67853 | 0 | 7.208252 | 0
2018-02-08 09:10 | 410140.3 | 1680.001 | 3 | 42 | 4.400234 | 1.342048 | 1.725123 | 0 | 7.413275 | 0
2018-02-08 09:12 | 410260.3 | 1800.0009 | 3 | 42 | 4.400212 | 1.238668 | 1.768082 | 0 | 7.602301 | 0
2018-02-08 09:14 | 410380.3 | 1920.0001 | 3 | 42 | 4.400213 | 1.146823 | 1.807808 | 0 | 7.777103 | 0
2018-02-08 09:16 | 410500.3 | 2040.0001 | 3 | 42 | 4.400191 | 1.062922 | 1.844608 | 0 | 7.939031 | 0
2018-02-08 09:18 | 410620.3 | 2160.0001 | 3 | 42 | 4.400244 | 0.9878283 | 1.87876 | 0 | 8.089306 | 0
2018-02-08 09:20 | 410740.3 | 2280.001 | 3 | 42 | 4.400202 | 0.9184713 | 1.910511 | 0 | 8.229016 | 0
2018-02-08 09:22 | 410860.3 | 2400.001 | 3 | 42 | 4.400161 | 0.855505 | 1.940054 | 0 | 8.359014 | 0
2018-02-08 09:24 | 410980.3 | 2520.0009 | 3 | 42 | 4.400166 | 0.7974176 | 1.967594 | 0 | 8.480195 | 0
2018-02-08 09:26 | 411100.3 | 2640.0018 | 3 | 42 | 4.400186 | 0.7440414 | 1.993273 | 0 | 8.593187 | 0
2018-02-08 09:28 | 411220.3 | 2760.0002 | 3 | 42 | 4.40021 | 0.6973829 | 2.017264 | 0 | 8.698751 | 0
2018-02-08 09:30 | 411340.3 | 2880.0002 | 3 | 42 | 4.400115 | 0.654458 | 2.039788 | 0 | 8.797858 | 0
2018-02-08 09:32 | 411460.3 | 3000.001 | 3 | 42 | 4.400196 | 0.616271 | 2.060969 | 0 | 8.891059 | 0
2018-02-08 09:34 | 411580.3 | 3120.001 | 3 | 42 | 4.400171 | 0.5792751 | 2.080885 | 0 | 8.978692 | 0
2018-02-08 09:36 | 411700.3 | 3240.0002 | 3 | 42 | 4.400187 | 0.5440626 | 2.099595 | 0 | 9.061022 | 0
2018-02-08 09:38 | 411820.3 | 3360.0009 | 3 | 42 | 4.40016 | 0.5096159 | 2.117146 | 0 | 9.138249 | 0
2018-02-08 09:40 | 411940.3 | 3480.001 | 3 | 42 | 4.400141 | 0.4780436 | 2.133599 | 0 | 9.210645 | 0
2018-02-08 09:42 | 412060.3 | 3600.001 | 3 | 42 | 4.40014 | 0.4486027 | 2.149038 | 0 | 9.278575 | 0
2018-02-08 09:44 | 412180.3 | 3720.001 | 3 | 42 | 4.400126 | 0.4206476 | 2.163526 | 0 | 9.342326 | 0
2018-02-08 09:46 | 412300.3 | 3840.0002 | 3 | 42 | 4.400113 | 0.3947983 | 2.177117 | 0 | 9.402128 | 0
2018-02-08 09:48 | 412420.3 | 3960.0001 | 3 | 42 | 4.400076 | 0.3696356 | 2.189878 | 0 | 9.45828 | 0
2018-02-08 09:50 | 412540.3 | 4080.001 | 3 | 42 | 4.400159 | 0.3464794 | 2.201824 | 0 | 9.510845 | 0
2018-02-08 09:52 | 412660.3 | 4200.001 | 3 | 42 | 4.40011 | 0.3236275 | 2.21299 | 0 | 9.559975 | 0
2018-02-08 09:54 | 412780.3 | 4320.0002 | 3 | 42 | 4.400124 | 0.3038855 | 2.223447 | 0 | 9.605988 | 0
2018-02-08 09:56 | 412900.3 | 4440.0011 | 3 | 42 | 4.400087 | 0.2860641 | 2.233282 | 0 | 9.649261 | 0
2018-02-08 09:58 | 413020.3 | 4560.0001 | 3 | 42 | 4.400154 | 0.2702551 | 2.242554 | 0 | 9.690059 | 0
2018-02-08 10:00 | 413140.3 | 4680.001 | 3 | 42 | 4.400122 | 0.2546406 | 2.251298 | 0 | 9.728537 | 0
2018-02-08 10:02 | 413260.3 | 4800.0009 | 3 | 42 | 4.40016 | 0.2412453 | 2.259561 | 0 | 9.764894 | 0
2018-02-08 10:04 | 413380.3 | 4920.0009 | 3 | 42 | 4.400115 | 0.2271671 | 2.267367 | 0 | 9.799239 | 0
2018-02-08 10:06 | 413500.3 | 5040.0009 | 3 | 42 | 4.400084 | 0.2147884 | 2.274742 | 0 | 9.831692 | 0
2018-02-08 10:08 | 413620.3 | 5160.0012 | 3 | 42 | 4.400074 | 0.2036419 | 2.281716 | 0 | 9.862376 | 0
2018-02-08 10:10 | 413740.3 | 5280.0002 | 3 | 42 | 4.400114 | 0.1932154 | 2.28833 | 0 | 9.891482 | 0
2018-02-08 10:12 | 413860.3 | 5400.0002 | 3 | 42 | 4.400137 | 0.1830759 | 2.294597 | 0 | 9.919055 | 0
2018-02-08 10:14 | 413980.3 | 5520.0002 | 3 | 42 | 4.400144 | 0.1733799 | 2.300533 | 0 | 9.945175 | 0
2018-02-08 10:16 | 414100.3 | 5640.0001 | 3 | 42 | 4.400051 | 0.1640558 | 2.306159 | 0 | 9.969933 | 0
2018-02-08 10:18 | 414220.3 | 5760.001 | 3 | 42 | 4.400047 | 0.1558819 | 2.311505 | 0 | 9.993451 | 0
2018-02-08 10:20 | 414340.3 | 5880.0001 | 3 | 42 | 4.400124 | 0.1486158 | 2.31659 | 0 | 10.01583 | 0
2018-02-08 10:22 | 414460.3 | 6000.001 | 3 | 42 | 4.400166 | 0.1422424 | 2.32143 | 0 | 10.03713 | 0
2018-02-08 10:24 | 414580.3 | 6120.001 | 3 | 42 | 4.400092 | 0.1349726 | 2.32604 | 0 | 10.05741 | 0
2018-02-08 10:26 | 414700.3 | 6240.0009 | 3 | 42 | 4.4001 | 0.1289482 | 2.330429 | 0 | 10.07672 | 0
2018-02-08 10:28 | 414820.3 | 6360.0011 | 3 | 42 | 4.400108 | 0.1228228 | 2.334625 | 0 | 10.09518 | 0
2018-02-08 10:30 | 414940.3 | 6480.0002 | 3 | 42 | 4.400053 | 0.1170578 | 2.338624 | 0 | 10.11278 | 0
2018-02-08 10:32 | 415060.3 | 6600.0002 | 3 | 42 | 4.400096 | 0.1117611 | 2.342438 | 0 | 10.12956 | 0
2018-02-08 10:34 | 415180.3 | 6720.0001 | 3 | 42 | 4.400054 | 0.1067486 | 2.346079 | 0 | 10.14558 | 0
2018-02-08 10:36 | 415300.3 | 6840.001 | 3 | 42 | 4.400111 | 0.1021223 | 2.349561 | 0 | 10.1609 | 0
2018-02-08 10:38 | 415420.3 | 6960.0002 | 3 | 42 | 4.400037 | 0.09708691 | 2.352887 | 0 | 10.17554 | 0
2018-02-08 10:40 | 415540.3 | 7080.0002 | 3 | 42 | 4.40007 | 0.09280777 | 2.356061 | 0 | 10.1895 | 0
2018-02-08 10:42 | 415660.3 | 7200.0003 | 3 | 42 | 4.400055 | 0.08881378 | 2.359087 | 0 | 10.20282 | 0
2018-02-08 10:44 | 415780.3 | 7320.001 | 3 | 42 | 4.400073 | 0.08513451 | 2.36199 | 0 | 10.21559 | 0
2018-02-08 10:46 | 415900.3 | 7440.0002 | 3 | 42 | 4.400141 | 0.08205318 | 2.364768 | 0 | 10.22781 | 0
2018-02-08 10:46 | 415905.7 | 7445.36 | 3 | 42 | 4.400093 | 0.08149624 | 2.36489 | 0 | 10.22835 | 0
2018-02-08 10:48 | 416025.7 | 120.0002 | 4 | 42 | 4.387579 | 0 | 2.36489 | 0 | 10.22835 | 0
2018-02-08 10:50 | 416145.7 | 240.0002 | 4 | 42 | 4.386013 | 0 | 2.36489 | 0 | 10.22835 | 0
2018-02-08 10:51 | 416205.7 | 300.004 | 4 | 42 | 4.385491 | 0 | 2.36489 | 0 | 10.22835 | 0
2018-02-08 10:53 | 416325.8 | 120.0003 | 5 | 42 | 3.637353 | -6.519957 | 2.36489 | 0.2173204 | 10.22835 | 0.8019807
2018-02-08 10:55 | 416445.8 | 240.0002 | 5 | 42 | 3.589061 | -6.51995 | 2.36489 | 0.4346217 | 10.22835 | 1.587727
2018-02-08 10:57 | 416565.8 | 360.0001 | 5 | 42 | 3.52044 | -6.519952 | 2.36489 | 0.6519462 | 10.22835 | 2.360412
2018-02-08 10:59 | 416685.8 | 480.0002 | 5 | 42 | 3.450365 | -6.51999 | 2.36489 | 0.8692776 | 10.22835 | 3.117827
2018-02-08 11:01 | 416805.8 | 600.001 | 5 | 42 | 3.385851 | -6.519905 | 2.36489 | 1.086606 | 10.22835 | 3.860547
2018-02-08 11:03 | 416925.8 | 720.0002 | 5 | 42 | 3.32869 | -6.519908 | 2.36489 | 1.303934 | 10.22835 | 4.590052
2018-02-08 11:05 | 417045.8 | 840.0002 | 5 | 42 | 3.276664 | -6.519863 | 2.36489 | 1.521236 | 10.22835 | 5.307622
2018-02-08 11:07 | 417165.8 | 960.0009 | 5 | 42 | 3.224682 | -6.519908 | 2.36489 | 1.738543 | 10.22835 | 6.014075
2018-02-08 11:09 | 417285.8 | 1080.001 | 5 | 42 | 3.166978 | -6.519875 | 2.36489 | 1.955876 | 10.22835 | 6.708807
2018-02-08 11:11 | 417405.8 | 1200.0002 | 5 | 42 | 3.09634 | -6.519798 | 2.36489 | 2.173224 | 10.22835 | 7.38979
2018-02-08 11:13 | 417522.7 | 1316.9119 | 5 | 42 | 3 | -6.519841 | 2.36489 | 2.384952 | 10.22835 | 8.035913
2018-02-08 11:15 | 417642.7 | 120.0007 | 6 | 42 | 3.720293 | 0 | 2.36489 | 2.384952 | 10.22835 | 8.035913
2018-02-08 11:17 | 417762.7 | 239.9999 | 6 | 42 | 3.735527 | 0 | 2.36489 | 2.384952 | 10.22835 | 8.035913
2018-02-08 11:18 | 417822.7 | 300.0022 | 6 | 42 | 3.741741 | 0 | 2.36489 | 2.384952 | 10.22835 | 8.035913
2018-02-08 11:18 | 417822.7 | 0.0027 | 7 | 43 | 3.74166 | 0 | 0 | 0 | 0 | 0
2018-02-08 11:20 | 417942.8 | 120.001 | 2 | 43 | 4.200315 | 4.305881 | 0.1568557 | 0 | 0.6536247 | 0
2018-02-08 11:22 | 418062.8 | 240.0017 | 2 | 43 | 4.200261 | 3.868722 | 0.2921832 | 0 | 1.222039 | 0
2018-02-08 11:24 | 418182.8 | 360.001 | 2 | 43 | 4.20027 | 3.552638 | 0.4157964 | 0 | 1.741247 | 0
2018-02-08 11:26 | 418300 | 477.1776 | 2 | 43 | 4.200252 | 3.259999 | 0.5266563 | 0 | 2.206889 | 0
2018-02-08 11:28 | 418420 | 120.0008 | 3 | 43 | 4.227268 | 3.260144 | 0.6349376 | 0 | 2.663041 | 0
2018-02-08 11:30 | 418540 | 240.0002 | 3 | 43 | 4.258921 | 3.259887 | 0.7436042 | 0 | 3.124096 | 0
2018-02-08 11:32 | 418660 | 360.0009 | 3 | 43 | 4.293777 | 3.260152 | 0.8522532 | 0 | 3.588686 | 0
2018-02-08 11:34 | 418780 | 480.0009 | 3 | 43 | 4.331509 | 3.260116 | 0.9609298 | 0 | 4.057351 | 0
2018-02-08 11:36 | 418900 | 600 | 3 | 43 | 4.371386 | 3.260159 | 1.069594 | 0 | 4.53018 | 0
2018-02-08 11:38 | 419020 | 720.001 | 3 | 43 | 4.400297 | 3.110116 | 1.177444 | 0 | 5.003658 | 0
2018-02-08 11:40 | 419140 | 840.0008 | 3 | 43 | 4.40027 | 2.746457 | 1.274822 | 0 | 5.43215 | 0
2018-02-08 11:42 | 419260 | 960.0001 | 3 | 43 | 4.400265 | 2.445851 | 1.361209 | 0 | 5.812273 | 0
2018-02-08 11:44 | 419380 | 1080.0001 | 3 | 43 | 4.400297 | 2.190413 | 1.438334 | 0 | 6.151643 | 0
2018-02-08 11:46 | 419500 | 1200 | 3 | 43 | 4.400208 | 1.973775 | 1.507624 | 0 | 6.456535 | 0
2018-02-08 11:48 | 419620 | 1320.0001 | 3 | 43 | 4.400208 | 1.790524 | 1.570289 | 0 | 6.732275 | 0
2018-02-08 11:50 | 419740 | 1440 | 3 | 43 | 4.400241 | 1.635184 | 1.627324 | 0 | 6.983242 | 0
2018-02-08 11:52 | 419860 | 1560.0001 | 3 | 43 | 4.400236 | 1.498812 | 1.679499 | 0 | 7.212825 | 0
2018-02-08 11:54 | 419980 | 1680.0009 | 3 | 43 | 4.400171 | 1.37889 | 1.727419 | 0 | 7.423685 | 0
2018-02-08 11:56 | 420100 | 1800.0001 | 3 | 43 | 4.40021 | 1.272283 | 1.771573 | 0 | 7.617972 | 0
2018-02-08 11:58 | 420220 | 1920.0001 | 3 | 43 | 4.400215 | 1.176448 | 1.812352 | 0 | 7.797405 | 0
2018-02-08 12:00 | 420340 | 2040.0009 | 3 | 43 | 4.400179 | 1.089011 | 1.850079 | 0 | 7.963414 | 0
2018-02-08 12:02 | 420460 | 2160.0001 | 3 | 43 | 4.400162 | 1.011362 | 1.885067 | 0 | 8.117367 | 0
2018-02-08 12:04 | 420580 | 2280.0016 | 3 | 43 | 4.400189 | 0.9417496 | 1.91761 | 0 | 8.260564 | 0
2018-02-08 12:06 | 420700 | 2400.0009 | 3 | 43 | 4.400163 | 0.878108 | 1.947933 | 0 | 8.393989 | 0
2018-02-08 12:08 | 420820 | 2520.0009 | 3 | 43 | 4.400127 | 0.8199034 | 1.976218 | 0 | 8.51845 | 0
2018-02-08 12:10 | 420940 | 2640.0017 | 3 | 43 | 4.400193 | 0.769577 | 2.002695 | 0 | 8.634953 | 0
2018-02-08 12:12 | 421060 | 2760.0027 | 3 | 43 | 4.400148 | 0.722744 | 2.027555 | 0 | 8.74434 | 0
2018-02-08 12:14 | 421180 | 2880.0017 | 3 | 43 | 4.40017 | 0.6792345 | 2.050919 | 0 | 8.847146 | 0
2018-02-08 12:16 | 421300 | 3000.0001 | 3 | 43 | 4.400129 | 0.6378489 | 2.072865 | 0 | 8.943712 | 0
2018-02-08 12:18 | 421420 | 3120.0017 | 3 | 43 | 4.400148 | 0.5983868 | 2.09347 | 0 | 9.034379 | 0
2018-02-08 12:20 | 421540 | 3240.0002 | 3 | 43 | 4.400186 | 0.5608587 | 2.112787 | 0 | 9.119376 | 0
2018-02-08 12:22 | 421660 | 3360.0001 | 3 | 43 | 4.400126 | 0.5250912 | 2.13088 | 0 | 9.198986 | 0
2018-02-08 12:24 | 421780 | 3480.0001 | 3 | 43 | 4.400126 | 0.4921608 | 2.147836 | 0 | 9.273596 | 0
2018-02-08 12:26 | 421900 | 3600.0008 | 3 | 43 | 4.400203 | 0.4623604 | 2.163739 | 0 | 9.343572 | 0
2018-02-08 12:28 | 422020 | 3720.0008 | 3 | 43 | 4.400174 | 0.4334726 | 2.178649 | 0 | 9.409181 | 0
2018-02-08 12:30 | 422140 | 3840.0001 | 3 | 43 | 4.400146 | 0.4051723 | 2.192611 | 0 | 9.470614 | 0
2018-02-08 12:32 | 422260 | 3960.0008 | 3 | 43 | 4.400145 | 0.3784971 | 2.205665 | 0 | 9.528052 | 0
2018-02-08 12:34 | 422380 | 4080.0001 | 3 | 43 | 4.400105 | 0.3541384 | 2.217879 | 0 | 9.581797 | 0
2018-02-08 12:36 | 422500 | 4200.0001 | 3 | 43 | 4.400186 | 0.3333263 | 2.229327 | 0 | 9.632169 | 0
2018-02-08 12:38 | 422620 | 4320.0001 | 3 | 43 | 4.400135 | 0.312603 | 2.24008 | 0 | 9.679482 | 0
2018-02-08 12:40 | 422740 | 4440.0009 | 3 | 43 | 4.400126 | 0.2939529 | 2.250182 | 0 | 9.723935 | 0
2018-02-08 12:42 | 422860 | 4560.0008 | 3 | 43 | 4.400105 | 0.2770958 | 2.259699 | 0 | 9.76581 | 0
2018-02-08 12:44 | 422980 | 4680.0001 | 3 | 43 | 4.40008 | 0.2605991 | 2.268669 | 0 | 9.80528 | 0
2018-02-08 12:46 | 423100 | 4800.0016 | 3 | 43 | 4.400106 | 0.2458544 | 2.277124 | 0 | 9.842483 | 0
2018-02-08 12:48 | 423220 | 4920.0008 | 3 | 43 | 4.400083 | 0.2315531 | 2.285089 | 0 | 9.87753 | 0
2018-02-08 12:50 | 423340 | 5040.0017 | 3 | 43 | 4.400183 | 0.2193727 | 2.292598 | 0 | 9.91057 | 0
2018-02-08 12:52 | 423460 | 5160.0008 | 3 | 43 | 4.400097 | 0.2059679 | 2.299682 | 0 | 9.941739 | 0
2018-02-08 12:54 | 423580 | 5280.0009 | 3 | 43 | 4.400111 | 0.1957884 | 2.306381 | 0 | 9.971213 | 0
2018-02-08 12:56 | 423700 | 5400 | 3 | 43 | 4.400173 | 0.1857071 | 2.312729 | 0 | 9.999146 | 0
2018-02-08 12:58 | 423820 | 5520.0002 | 3 | 43 | 4.400082 | 0.1754751 | 2.318746 | 0 | 10.02562 | 0
2018-02-08 13:00 | 423940 | 5640.0008 | 3 | 43 | 4.400097 | 0.1669769 | 2.324462 | 0 | 10.05077 | 0
2018-02-08 13:02 | 424060 | 5760.0001 | 3 | 43 | 4.400132 | 0.1590214 | 2.329891 | 0 | 10.07466 | 0
2018-02-08 13:04 | 424180 | 5880 | 3 | 43 | 4.400146 | 0.1514778 | 2.335056 | 0 | 10.09739 | 0
2018-02-08 13:06 | 424300 | 6000.0017 | 3 | 43 | 4.400124 | 0.1441116 | 2.339978 | 0 | 10.11905 | 0
2018-02-08 13:08 | 424420 | 6120.0017 | 3 | 43 | 4.400037 | 0.1364403 | 2.34466 | 0 | 10.13965 | 0
2018-02-08 13:10 | 424540 | 6240.0009 | 3 | 43 | 4.400071 | 0.130415 | 2.349121 | 0 | 10.15928 | 0
2018-02-08 13:12 | 424660 | 6360.001 | 3 | 43 | 4.400085 | 0.1245718 | 2.353376 | 0 | 10.178 | 0
2018-02-08 13:14 | 424780 | 6480.0008 | 3 | 43 | 4.400107 | 0.1189098 | 2.357439 | 0 | 10.19588 | 0
2018-02-08 13:16 | 424900 | 6600.0009 | 3 | 43 | 4.40006 | 0.1131468 | 2.361304 | 0 | 10.21288 | 0
2018-02-08 13:18 | 425020 | 6720.0001 | 3 | 43 | 4.400033 | 0.1078453 | 2.364996 | 0 | 10.22913 | 0
2018-02-08 13:20 | 425140 | 6840.0009 | 3 | 43 | 4.400109 | 0.103549 | 2.368519 | 0 | 10.24463 | 0
2018-02-08 13:22 | 425260 | 6960.0001 | 3 | 43 | 4.400097 | 0.09885597 | 2.37188 | 0 | 10.25942 | 0
2018-02-08 13:24 | 425380 | 7080.0001 | 3 | 43 | 4.400065 | 0.09422398 | 2.375087 | 0 | 10.27353 | 0
2018-02-08 13:26 | 425500 | 7200.0002 | 3 | 43 | 4.400133 | 0.09066486 | 2.378163 | 0 | 10.28706 | 0
2018-02-08 13:28 | 425620 | 7320.0001 | 3 | 43 | 4.40006 | 0.08624077 | 2.381105 | 0 | 10.30001 | 0
2018-02-08 13:30 | 425740 | 7440.0002 | 3 | 43 | 4.400037 | 0.08237743 | 2.383919 | 0 | 10.31239 | 0
2018-02-08 13:31 | 425799.9 | 7499.8815 | 3 | 43 | 4.400126 | 0.0814991 | 2.385284 | 0 | 10.3184 | 0
2018-02-08 13:33 | 425919.9 | 120.0009 | 4 | 43 | 4.387601 | 0 | 2.385284 | 0 | 10.3184 | 0
2018-02-08 13:35 | 426039.9 | 240.0001 | 4 | 43 | 4.386032 | 0 | 2.385284 | 0 | 10.3184 | 0
2018-02-08 13:36 | 426099.9 | 300.0039 | 4 | 43 | 4.385515 | 0 | 2.385284 | 0 | 10.3184 | 0
2018-02-08 13:38 | 426220 | 120.0002 | 5 | 43 | 3.64018 | -6.519885 | 2.385284 | 0.2172934 | 10.3184 | 0.8021877
2018-02-08 13:40 | 426340 | 240.001 | 5 | 43 | 3.594305 | -6.520145 | 2.385284 | 0.4346428 | 10.3184 | 1.589015
2018-02-08 13:42 | 426460 | 360.0002 | 5 | 43 | 3.527193 | -6.519841 | 2.385284 | 0.6519428 | 10.3184 | 2.362953
2018-02-08 13:44 | 426580 | 480.0002 | 5 | 43 | 3.457895 | -6.519835 | 2.385284 | 0.8692914 | 10.3184 | 3.121982
2018-02-08 13:46 | 426700 | 600.0001 | 5 | 43 | 3.393498 | -6.520077 | 2.385284 | 1.086583 | 10.3184 | 3.866224
2018-02-08 13:48 | 426820 | 720.001 | 5 | 43 | 3.336 | -6.519845 | 2.385284 | 1.303933 | 10.3184 | 4.597398
2018-02-08 13:50 | 426940 | 840.0001 | 5 | 43 | 3.283294 | -6.519863 | 2.385284 | 1.521268 | 10.3184 | 5.316671
2018-02-08 13:52 | 427060 | 960.001 | 5 | 43 | 3.230648 | -6.519845 | 2.385284 | 1.738571 | 10.3184 | 6.02445
2018-02-08 13:54 | 427180 | 1080.001 | 5 | 43 | 3.175133 | -6.519952 | 2.385284 | 1.955893 | 10.3184 | 6.720619
2018-02-08 13:56 | 427300 | 1200.0009 | 5 | 43 | 3.104433 | -6.51988 | 2.385284 | 2.173234 | 10.3184 | 7.403447
2018-02-08 13:58 | 427420 | 1320.0002 | 5 | 43 | 3.001966 | -6.519905 | 2.385284 | 2.39055 | 10.3184 | 8.067809
2018-02-08 13:58 | 427421.8 | 1321.7903 | 5 | 43 | 2.999997 | -6.519876 | 2.385284 | 2.39379 | 10.3184 | 8.077531
2018-02-08 14:00 | 427541.9 | 120.0011 | 6 | 43 | 3.719634 | 0 | 2.385284 | 2.39379 | 10.3184 | 8.077531
2018-02-08 14:02 | 427661.9 | 240.001 | 6 | 43 | 3.73467 | 0 | 2.385284 | 2.39379 | 10.3184 | 8.077531
2018-02-08 14:03 | 427721.9 | 300.0032 | 6 | 43 | 3.74071 | 0 | 2.385284 | 2.39379 | 10.3184 | 8.077531
2018-02-08 14:03 | 427721.9 | 0.0028 | 7 | 44 | 3.740457 | 0 | 0 | 0 | 0 | 0
2018-02-08 14:05 | 427841.9 | 120.0003 | 2 | 44 | 4.200333 | 4.240819 | 0.155693 | 0 | 0.6490799 | 0
2018-02-08 14:07 | 427961.9 | 240.0002 | 2 | 44 | 4.200288 | 3.809691 | 0.2889419 | 0 | 1.208763 | 0
2018-02-08 14:09 | 428081.9 | 360.0011 | 2 | 44 | 4.200257 | 3.510751 | 0.4108478 | 0 | 1.7208 | 0
2018-02-08 14:11 | 428188 | 466.0433 | 2 | 44 | 4.200243 | 3.25999 | 0.510563 | 0 | 2.13963 | 0
2018-02-08 14:13 | 428308 | 120 | 3 | 44 | 4.226255 | 3.260131 | 0.6188447 | 0 | 2.59573 | 0
2018-02-08 14:15 | 428428 | 240.0001 | 3 | 44 | 4.256818 | 3.260156 | 0.727515 | 0 | 3.056631 | 0
2018-02-08 14:17 | 428548 | 360.0001 | 3 | 44 | 4.290318 | 3.260139 | 0.8361863 | 0 | 3.521014 | 0
2018-02-08 14:19 | 428668 | 480 | 3 | 44 | 4.326999 | 3.260104 | 0.9448491 | 0 | 3.98918 | 0
2018-02-08 14:21 | 428788 | 600.0009 | 3 | 44 | 4.36602 | 3.25998 | 1.053517 | 0 | 4.46149 | 0
2018-02-08 14:23 | 428908 | 720.0025 | 3 | 44 | 4.400297 | 3.174273 | 1.161935 | 0 | 4.936995 | 0
2018-02-08 14:25 | 429028 | 840.0008 | 3 | 44 | 4.400262 | 2.799901 | 1.261196 | 0 | 5.37377 | 0
2018-02-08 14:27 | 429148 | 960.0017 | 3 | 44 | 4.400236 | 2.489196 | 1.349219 | 0 | 5.761093 | 0
2018-02-08 14:29 | 429268 | 1080 | 3 | 44 | 4.400222 | 2.229409 | 1.427724 | 0 | 6.106535 | 0
2018-02-08 14:31 | 429388 | 1200.0017 | 3 | 44 | 4.400199 | 2.009353 | 1.498272 | 0 | 6.416966 | 0
2018-02-08 14:33 | 429508 | 1320.001 | 3 | 44 | 4.400205 | 1.823406 | 1.56208 | 0 | 6.697735 | 0
2018-02-08 14:35 | 429628 | 1440.0009 | 3 | 44 | 4.400231 | 1.664525 | 1.62016 | 0 | 6.953301 | 0
2018-02-08 14:37 | 429748 | 1560.0003 | 3 | 44 | 4.400227 | 1.525429 | 1.673284 | 0 | 7.187057 | 0
2018-02-08 14:39 | 429868 | 1680.0001 | 3 | 44 | 4.400113 | 1.494674 | 1.723186 | 0 | 7.406628 | 0
2018-02-08 14:41 | 429988 | 1800.0001 | 3 | 44 | 4.40021 | 1.412118 | 1.772153 | 0 | 7.62209 | 0
2018-02-08 14:43 | 430108 | 1920 | 3 | 44 | 4.400187 | 1.294882 | 1.817022 | 0 | 7.819526 | 0
2018-02-08 14:45 | 430228 | 2040.0009 | 3 | 44 | 4.400241 | 1.15959 | 1.857885 | 0 | 7.999332 | 0
2018-02-08 14:47 | 430348 | 2160.0009 | 3 | 44 | 4.400199 | 1.04802 | 1.894615 | 0 | 8.160952 | 0
2018-02-08 14:49 | 430468 | 2280.0009 | 3 | 44 | 4.400216 | 0.9556723 | 1.927957 | 0 | 8.307663 | 0
2018-02-08 14:51 | 430588 | 2400.0001 | 3 | 44 | 4.400167 | 0.878068 | 1.958486 | 0 | 8.441997 | 0
2018-02-08 14:53 | 430708 | 2520.0008 | 3 | 44 | 4.400125 | 0.8141298 | 1.986658 | 0 | 8.565956 | 0
2018-02-08 14:55 | 430828 | 2640.0008 | 3 | 44 | 4.400135 | 0.7617836 | 2.012909 | 0 | 8.681465 | 0
2018-02-08 14:57 | 430948 | 2760.0001 | 3 | 44 | 4.400183 | 0.7161789 | 2.037533 | 0 | 8.789815 | 0
2018-02-08 14:59 | 431068 | 2880.0008 | 3 | 44 | 4.400141 | 0.6728497 | 2.06068 | 0 | 8.891669 | 0
2018-02-08 15:01 | 431188 | 3000.0009 | 3 | 44 | 4.400132 | 0.6326542 | 2.082448 | 0 | 8.987452 | 0
2018-02-08 15:03 | 431308 | 3120.0009 | 3 | 44 | 4.400117 | 0.5942469 | 2.102907 | 0 | 9.077475 | 0
2018-02-08 15:05 | 431428 | 3240.0001 | 3 | 44 | 4.400188 | 0.5590677 | 2.122132 | 0 | 9.162065 | 0
2018-02-08 15:07 | 431548 | 3360.0001 | 3 | 44 | 4.400206 | 0.5254307 | 2.140181 | 0 | 9.241483 | 0
2018-02-08 15:09 | 431668 | 3480.0017 | 3 | 44 | 4.400186 | 0.4925117 | 2.157132 | 0 | 9.316073 | 0
2018-02-08 15:11 | 431788 | 3600 | 3 | 44 | 4.400076 | 0.4615326 | 2.173035 | 0 | 9.386046 | 0
2018-02-08 15:13 | 431908 | 3720.0017 | 3 | 44 | 4.400166 | 0.433794 | 2.187961 | 0 | 9.451725 | 0
2018-02-08 15:15 | 432028 | 3840.0009 | 3 | 44 | 4.400138 | 0.4047508 | 2.201936 | 0 | 9.513216 | 0
2018-02-08 15:17 | 432148 | 3960.0008 | 3 | 44 | 4.400084 | 0.3861055 | 2.215114 | 0 | 9.5712 | 0
2018-02-08 15:19 | 432268 | 4080.0016 | 3 | 44 | 4.400102 | 0.3587914 | 2.227534 | 0 | 9.625849 | 0
2018-02-08 15:21 | 432388 | 4200 | 3 | 44 | 4.400114 | 0.334507 | 2.239088 | 0 | 9.676689 | 0
2018-02-08 15:23 | 432508 | 4320.0001 | 3 | 44 | 4.400126 | 0.312623 | 2.249875 | 0 | 9.724154 | 0
2018-02-08 15:25 | 432628 | 4440.0001 | 3 | 44 | 4.400124 | 0.2925968 | 2.259963 | 0 | 9.76854 | 0
2018-02-08 15:27 | 432748 | 4560.0008 | 3 | 44 | 4.400158 | 0.2749348 | 2.269409 | 0 | 9.810104 | 0
2018-02-08 15:29 | 432868 | 4680.0001 | 3 | 44 | 4.400118 | 0.2576818 | 2.278272 | 0 | 9.849103 | 0
2018-02-08 15:31 | 432988 | 4800.0016 | 3 | 44 | 4.400113 | 0.2428503 | 2.286617 | 0 | 9.885825 | 0
2018-02-08 15:33 | 433108 | 4920.0001 | 3 | 44 | 4.400164 | 0.2296886 | 2.294481 | 0 | 9.920427 | 0
2018-02-08 15:35 | 433228 | 5040.0017 | 3 | 44 | 4.400093 | 0.2164316 | 2.301909 | 0 | 9.953112 | 0
2018-02-08 15:37 | 433348 | 5160.0009 | 3 | 44 | 4.400141 | 0.2054691 | 2.308937 | 0 | 9.984035 | 0
2018-02-08 15:39 | 433468 | 5280.001 | 3 | 44 | 4.400168 | 0.1950178 | 2.315595 | 0 | 10.01333 | 0
2018-02-08 15:41 | 433588 | 5400.0016 | 3 | 44 | 4.400126 | 0.1849384 | 2.321917 | 0 | 10.04115 | 0
2018-02-08 15:43 | 433708 | 5520.0002 | 3 | 44 | 4.400149 | 0.175849 | 2.327916 | 0 | 10.06754 | 0
2018-02-08 15:45 | 433828 | 5640.0016 | 3 | 44 | 4.400131 | 0.1673222 | 2.333618 | 0 | 10.09263 | 0
2018-02-08 15:47 | 433948 | 5760.0001 | 3 | 44 | 4.400093 | 0.1590481 | 2.339048 | 0 | 10.11652 | 0
2018-02-08 15:49 | 434068 | 5880.0001 | 3 | 44 | 4.400148 | 0.1519222 | 2.344217 | 0 | 10.13927 | 0
2018-02-08 15:51 | 434188 | 6000.0017 | 3 | 44 | 4.400131 | 0.1443539 | 2.349143 | 0 | 10.16094 | 0
2018-02-08 15:53 | 434308 | 6120.0013 | 3 | 44 | 4.400138 | 0.1375504 | 2.353829 | 0 | 10.18157 | 0
2018-02-08 15:55 | 434428 | 6240.0008 | 3 | 44 | 4.400043 | 0.1303949 | 2.358294 | 0 | 10.20121 | 0
2018-02-08 15:57 | 434548 | 6360.0002 | 3 | 44 | 4.400064 | 0.1242437 | 2.362546 | 0 | 10.21992 | 0
2018-02-08 15:59 | 434668 | 6480.0008 | 3 | 44 | 4.400126 | 0.1185493 | 2.366597 | 0 | 10.23774 | 0
2018-02-08 16:01 | 434788 | 6600.0017 | 3 | 44 | 4.400096 | 0.1127844 | 2.37044 | 0 | 10.25466 | 0
2018-02-08 16:03 | 434908 | 6720.0009 | 3 | 44 | 4.4001 | 0.1074171 | 2.374108 | 0 | 10.27079 | 0
2018-02-08 16:05 | 435028 | 6840.0001 | 3 | 44 | 4.400124 | 0.1028967 | 2.377598 | 0 | 10.28615 | 0
2018-02-08 16:07 | 435148 | 6960.001 | 3 | 44 | 4.400094 | 0.0977726 | 2.38093 | 0 | 10.30081 | 0
2018-02-08 16:09 | 435268 | 7080.0016 | 3 | 44 | 4.40005 | 0.09283352 | 2.38412 | 0 | 10.31484 | 0
2018-02-08 16:11 | 435388 | 7200.0002 | 3 | 44 | 4.400077 | 0.08955097 | 2.387168 | 0 | 10.32826 | 0
2018-02-08 16:13 | 435508 | 7320.0009 | 3 | 44 | 4.400006 | 0.08631134 | 2.390099 | 0 | 10.34116 | 0
2018-02-08 16:15 | 435628 | 7440.0001 | 3 | 44 | 4.400053 | 0.08421326 | 2.392946 | 0 | 10.35368 | 0
2018-02-08 16:17 | 435748 | 7560.0001 | 3 | 44 | 4.40011 | 0.08163929 | 2.395711 | 0 | 10.36585 | 0
2018-02-08 16:17 | 435749.5 | 7561.5095 | 3 | 44 | 4.40006 | 0.08149719 | 2.395745 | 0 | 10.366 | 0
2018-02-08 16:19 | 435869.6 | 120.0002 | 4 | 44 | 4.387705 | 0 | 2.395745 | 0 | 10.366 | 0
2018-02-08 16:21 | 435989.6 | 240.001 | 4 | 44 | 4.386145 | 0 | 2.395745 | 0 | 10.366 | 0
2018-02-08 16:22 | 436049.6 | 300.0041 | 4 | 44 | 4.385612 | 0 | 2.395745 | 0 | 10.366 | 0
2018-02-08 16:24 | 436169.6 | 120.001 | 5 | 44 | 3.651238 | -6.519957 | 2.395745 | 0.2172951 | 10.366 | 0.8049489
2018-02-08 16:26 | 436289.6 | 240.001 | 5 | 44 | 3.601466 | -6.519932 | 2.395745 | 0.4346416 | 10.366 | 1.593669
2018-02-08 16:28 | 436409.6 | 360.0002 | 5 | 44 | 3.533381 | -6.519873 | 2.395745 | 0.6519439 | 10.366 | 2.369038
2018-02-08 16:30 | 436529.6 | 480.0002 | 5 | 44 | 3.462751 | -6.519938 | 2.395745 | 0.8692815 | 10.366 | 3.129252
2018-02-08 16:32 | 436649.6 | 600.0002 | 5 | 44 | 3.397859 | -6.519915 | 2.395745 | 1.086592 | 10.366 | 3.874486
2018-02-08 16:34 | 436769.6 | 720.001 | 5 | 44 | 3.336015 | -6.519878 | 2.395745 | 1.303933 | 10.366 | 4.60618
2018-02-08 16:36 | 436889.6 | 840.0002 | 5 | 44 | 3.279822 | -6.520009 | 2.395745 | 1.521241 | 10.366 | 5.324897
2018-02-08 16:38 | 437009.6 | 960.0001 | 5 | 44 | 3.225533 | -6.519898 | 2.395745 | 1.738544 | 10.366 | 6.03175
2018-02-08 16:40 | 437129.6 | 1080.001 | 5 | 44 | 3.166304 | -6.51999 | 2.395745 | 1.955878 | 10.366 | 6.726498
2018-02-08 16:42 | 437249.6 | 1200.0009 | 5 | 44 | 3.091558 | -6.520003 | 2.395745 | 2.173198 | 10.366 | 7.406854
2018-02-08 16:43 | 437354.4 | 1304.7569 | 5 | 44 | 2.999999 | -6.519938 | 2.395745 | 2.36295 | 10.366 | 7.985402
2018-02-08 16:45 | 437474.4 | 120.0009 | 6 | 44 | 3.722219 | 0 | 2.395745 | 2.36295 | 10.366 | 7.985402
2018-02-08 16:47 | 437594.4 | 240.0002 | 6 | 44 | 3.737747 | 0 | 2.395745 | 2.36295 | 10.366 | 7.985402
2018-02-08 16:48 | 437654.4 | 300.0023 | 6 | 44 | 3.743967 | 0 | 2.395745 | 2.36295 | 10.366 | 7.985402
2018-02-08 16:48 | 437654.4 | 0.0027 | 7 | 45 | 3.74385 | 0 | 0 | 0 | 0 | 0
2018-02-08 16:50 | 437774.5 | 120.001 | 2 | 45 | 4.200307 | 4.172921 | 0.1543316 | 0 | 0.6438372 | 0
2018-02-08 16:52 | 437894.5 | 240.001 | 2 | 45 | 4.200248 | 3.760882 | 0.285666 | 0 | 1.195479 | 0
2018-02-08 16:54 | 438014.5 | 360.0018 | 2 | 45 | 4.200278 | 3.470057 | 0.4061078 | 0 | 1.701367 | 0
2018-02-08 16:56 | 438103.9 | 449.3384 | 2 | 45 | 4.200236 | 3.259995 | 0.4896151 | 0 | 2.052119 | 0
2018-02-08 16:58 | 438223.9 | 120.001 | 3 | 45 | 4.226195 | 3.260089 | 0.5978939 | 0 | 2.508209 | 0
2018-02-08 17:00 | 438343.9 | 240.0002 | 3 | 45 | 4.256904 | 3.260081 | 0.7065465 | 0 | 2.969039 | 0
2018-02-08 17:02 | 438463.9 | 360.0001 | 3 | 45 | 4.290823 | 3.260133 | 0.815225 | 0 | 3.433488 | 0
2018-02-08 17:04 | 438583.9 | 480.0003 | 3 | 45 | 4.327833 | 3.260152 | 0.9238935 | 0 | 3.901751 | 0
2018-02-08 17:06 | 438703.9 | 600.0002 | 3 | 45 | 4.367479 | 3.260167 | 1.032544 | 0 | 4.374108 | 0
2018-02-08 17:08 | 438823.9 | 720.0004 | 3 | 45 | 4.400316 | 3.156291 | 1.140851 | 0 | 4.849262 | 0
2018-02-08 17:10 | 438943.9 | 840.0001 | 3 | 45 | 4.40022 | 2.778735 | 1.23951 | 0 | 5.283392 | 0
2018-02-08 17:12 | 439063.9 | 960.0009 | 3 | 45 | 4.40027 | 2.470223 | 1.326844 | 0 | 5.667681 | 0
2018-02-08 17:14 | 439183.9 | 1080.001 | 3 | 45 | 4.400238 | 2.208863 | 1.404706 | 0 | 6.010297 | 0
2018-02-08 17:16 | 439303.9 | 1200.001 | 3 | 45 | 4.400277 | 1.991479 | 1.474614 | 0 | 6.317908 | 0
2018-02-08 17:18 | 439423.9 | 1320.0003 | 3 | 45 | 4.400212 | 1.804716 | 1.537806 | 0 | 6.595966 | 0
2018-02-08 17:20 | 439543.9 | 1440.0009 | 3 | 45 | 4.400174 | 1.643106 | 1.595203 | 0 | 6.848526 | 0
2018-02-08 17:22 | 439663.9 | 1560.0009 | 3 | 45 | 4.400274 | 1.505189 | 1.647614 | 0 | 7.079148 | 0
2018-02-08 17:24 | 439783.9 | 1680.0009 | 3 | 45 | 4.400267 | 1.385238 | 1.695719 | 0 | 7.290822 | 0
2018-02-08 17:26 | 439903.9 | 1800.0001 | 3 | 45 | 4.400219 | 1.277834 | 1.740055 | 0 | 7.485909 | 0
2018-02-08 17:28 | 440023.9 | 1920.0002 | 3 | 45 | 4.400187 | 1.182199 | 1.781031 | 0 | 7.666208 | 0
2018-02-08 17:30 | 440143.9 | 2040.001 | 3 | 45 | 4.400158 | 1.096348 | 1.818997 | 0 | 7.833269 | 0
2018-02-08 17:32 | 440263.9 | 2160.0002 | 3 | 45 | 4.400182 | 1.020095 | 1.854247 | 0 | 7.988374 | 0
2018-02-08 17:34 | 440383.9 | 2280.0009 | 3 | 45 | 4.400215 | 0.9532509 | 1.887106 | 0 | 8.132961 | 0
2018-02-08 17:36 | 440503.9 | 2400.0018 | 3 | 45 | 4.400171 | 0.8941784 | 1.91787 | 0 | 8.268327 | 0
2018-02-08 17:38 | 440623.9 | 2520.0001 | 3 | 45 | 4.400152 | 0.8397188 | 1.946756 | 0 | 8.395431 | 0
2018-02-08 17:40 | 440743.9 | 2640.0001 | 3 | 45 | 4.400157 | 0.788187 | 1.97388 | 0 | 8.514781 | 0
2018-02-08 17:42 | 440863.9 | 2760.001 | 3 | 45 | 4.400159 | 0.7403803 | 1.999346 | 0 | 8.626838 | 0
2018-02-08 17:44 | 440983.9 | 2880.001 | 3 | 45 | 4.400184 | 0.6950207 | 2.023257 | 0 | 8.732049 | 0
2018-02-08 17:46 | 441103.9 | 3000.001 | 3 | 45 | 4.400163 | 0.6520023 | 2.045696 | 0 | 8.830785 | 0
2018-02-08 17:48 | 441223.9 | 3120.0009 | 3 | 45 | 4.400135 | 0.6114693 | 2.06675 | 0 | 8.923425 | 0
2018-02-08 17:50 | 441343.9 | 3240.0009 | 3 | 45 | 4.400169 | 0.5732908 | 2.086498 | 0 | 9.010319 | 0
2018-02-08 17:52 | 441463.9 | 3360.0001 | 3 | 45 | 4.40017 | 0.5364485 | 2.104984 | 0 | 9.091662 | 0
2018-02-08 17:54 | 441583.9 | 3480.0009 | 3 | 45 | 4.40016 | 0.5016928 | 2.122277 | 0 | 9.167751 | 0
2018-02-08 17:56 | 441703.9 | 3600.0002 | 3 | 45 | 4.400167 | 0.4669733 | 2.138415 | 0 | 9.238761 | 0
2018-02-08 17:58 | 441823.9 | 3720.0009 | 3 | 45 | 4.400156 | 0.4348202 | 2.153434 | 0 | 9.304847 | 0
2018-02-08 18:00 | 441943.9 | 3840.0025 | 3 | 45 | 4.400174 | 0.4058189 | 2.167429 | 0 | 9.36643 | 0
2018-02-08 18:02 | 442063.9 | 3960.001 | 3 | 45 | 4.40018 | 0.3799028 | 2.180511 | 0 | 9.42399 | 0
2018-02-08 18:04 | 442183.9 | 4080.0002 | 3 | 45 | 4.400096 | 0.3551617 | 2.192759 | 0 | 9.477882 | 0
2018-02-08 18:06 | 442303.9 | 4200.0002 | 3 | 45 | 4.400144 | 0.3337526 | 2.204245 | 0 | 9.528423 | 0
2018-02-08 18:08 | 442423.9 | 4320.0009 | 3 | 45 | 4.40018 | 0.3139334 | 2.21503 | 0 | 9.575881 | 0
2018-02-08 18:10 | 442543.9 | 4440.0002 | 3 | 45 | 4.400085 | 0.2947111 | 2.225173 | 0 | 9.620508 | 0
2018-02-08 18:12 | 442663.9 | 4560.0009 | 3 | 45 | 4.400129 | 0.2781944 | 2.23472 | 0 | 9.66252 | 0
2018-02-08 18:14 | 442783.9 | 4680.0002 | 3 | 45 | 4.400109 | 0.2618704 | 2.243723 | 0 | 9.702134 | 0
2018-02-08 18:16 | 442903.9 | 4800.0009 | 3 | 45 | 4.400187 | 0.2476673 | 2.252212 | 0 | 9.739484 | 0
2018-02-08 18:18 | 443023.9 | 4920.0002 | 3 | 45 | 4.400122 | 0.233263 | 2.260212 | 0 | 9.774688 | 0
2018-02-08 18:20 | 443143.9 | 5040.0001 | 3 | 45 | 4.400124 | 0.2207403 | 2.26777 | 0 | 9.80794 | 0
2018-02-08 18:22 | 443263.9 | 5160.0009 | 3 | 45 | 4.400076 | 0.2086363 | 2.274927 | 0 | 9.839433 | 0
2018-02-08 18:24 | 443383.9 | 5280.001 | 3 | 45 | 4.400109 | 0.1985855 | 2.281715 | 0 | 9.869301 | 0
2018-02-08 18:26 | 443503.9 | 5400.0009 | 3 | 45 | 4.400065 | 0.1877337 | 2.288151 | 0 | 9.897621 | 0
2018-02-08 18:28 | 443623.9 | 5520.0011 | 3 | 45 | 4.399996 | 0.1773596 | 2.294266 | 0 | 9.924528 | 0
2018-02-08 18:30 | 443743.9 | 5640.0001 | 3 | 45 | 4.400129 | 0.1694965 | 2.300067 | 0 | 9.950054 | 0
2018-02-08 18:32 | 443863.9 | 5760.0002 | 3 | 45 | 4.400143 | 0.1612329 | 2.30557 | 0 | 9.974269 | 0
2018-02-08 18:34 | 443983.9 | 5880.0011 | 3 | 45 | 4.40016 | 0.1533003 | 2.310803 | 0 | 9.997293 | 0
2018-02-08 18:36 | 444103.9 | 6000.0001 | 3 | 45 | 4.400107 | 0.1454372 | 2.315775 | 0 | 10.01917 | 0
2018-02-08 18:38 | 444223.9 | 6120.0003 | 3 | 45 | 4.400035 | 0.1378679 | 2.320505 | 0 | 10.03998 | 0
2018-02-08 18:40 | 444343.9 | 6240.0009 | 3 | 45 | 4.40008 | 0.1314745 | 2.325011 | 0 | 10.05981 | 0
2018-02-08 18:42 | 444463.9 | 6360.001 | 3 | 45 | 4.400107 | 0.1253071 | 2.329295 | 0 | 10.07866 | 0
2018-02-08 18:44 | 444583.9 | 6480.0001 | 3 | 45 | 4.400101 | 0.119278 | 2.333365 | 0 | 10.09657 | 0
2018-02-08 18:46 | 444703.9 | 6600.0009 | 3 | 45 | 4.40012 | 0.1138725 | 2.337246 | 0 | 10.11364 | 0
2018-02-08 18:48 | 444823.9 | 6720.0002 | 3 | 45 | 4.400074 | 0.1086445 | 2.340951 | 0 | 10.12995 | 0
2018-02-08 18:50 | 444943.9 | 6840.001 | 3 | 45 | 4.400075 | 0.1049681 | 2.344509 | 0 | 10.1456 | 0
2018-02-08 18:52 | 445063.9 | 6960.0003 | 3 | 45 | 4.400117 | 0.1018353 | 2.347948 | 0 | 10.16073 | 0
2018-02-08 18:54 | 445183.9 | 7080.0001 | 3 | 45 | 4.40005 | 0.09745979 | 2.351269 | 0 | 10.17535 | 0
2018-02-08 18:56 | 445303.9 | 7200.0018 | 3 | 45 | 4.400103 | 0.09464931 | 2.35446 | 0 | 10.18939 | 0
2018-02-08 18:58 | 445423.9 | 7320.0001 | 3 | 45 | 4.400076 | 0.0906868 | 2.357541 | 0 | 10.20294 | 0
2018-02-08 19:00 | 445543.9 | 7440.0018 | 3 | 45 | 4.400065 | 0.0874548 | 2.360507 | 0 | 10.21599 | 0
2018-02-08 19:02 | 445663.9 | 7560.0002 | 3 | 45 | 4.400097 | 0.08454704 | 2.363371 | 0 | 10.2286 | 0
2018-02-08 19:04 | 445770.8 | 7666.9184 | 3 | 45 | 4.400092 | 0.0814991 | 2.365837 | 0 | 10.23944 | 0
2018-02-08 19:06 | 445890.9 | 120.001 | 4 | 45 | 4.388031 | 0 | 2.365837 | 0 | 10.23944 | 0
2018-02-08 19:08 | 446010.9 | 240.0002 | 4 | 45 | 4.386548 | 0 | 2.365837 | 0 | 10.23944 | 0
2018-02-08 19:09 | 446070.9 | 300.0024 | 4 | 45 | 4.386034 | 0 | 2.365837 | 0 | 10.23944 | 0
2018-02-08 19:11 | 446190.9 | 120.0001 | 5 | 45 | 3.651423 | -6.519868 | 2.365837 | 0.2172854 | 10.23944 | 0.8052698
2018-02-08 19:13 | 446310.9 | 240.0002 | 5 | 45 | 3.59979 | -6.519957 | 2.365837 | 0.4346145 | 10.23944 | 1.593745
2018-02-08 19:15 | 446430.9 | 360.001 | 5 | 45 | 3.529401 | -6.519948 | 2.365837 | 0.6519349 | 10.23944 | 2.368551
2018-02-08 19:17 | 446550.9 | 480.001 | 5 | 45 | 3.457727 | -6.519895 | 2.365837 | 0.8692712 | 10.23944 | 3.127783
2018-02-08 19:19 | 446670.9 | 600.001 | 5 | 45 | 3.390985 | -6.51988 | 2.365837 | 1.086598 | 10.23944 | 3.871863
2018-02-08 19:21 | 446790.9 | 720.0002 | 5 | 45 | 3.331741 | -6.51995 | 2.365837 | 1.303917 | 10.23944 | 4.602258
2018-02-08 19:23 | 446910.9 | 840.001 | 5 | 45 | 3.276872 | -6.519973 | 2.365837 | 1.521238 | 10.23944 | 5.320292
2018-02-08 19:25 | 447030.9 | 960.0001 | 5 | 45 | 3.221873 | -6.519962 | 2.365837 | 1.738566 | 10.23944 | 6.026501
2018-02-08 19:27 | 447150.9 | 1080.0011 | 5 | 45 | 3.161909 | -6.519948 | 2.365837 | 1.955892 | 10.23944 | 6.720363
2018-02-08 19:29 | 447270.9 | 1200.0002 | 5 | 45 | 3.0874 | -6.519925 | 2.365837 | 2.173195 | 10.23944 | 7.399752
2018-02-08 19:30 | 447372.3 | 1301.3936 | 5 | 45 | 2.999999 | -6.519903 | 2.365837 | 2.35682 | 10.23944 | 7.959168
2018-02-08 19:32 | 447492.4 | 120.0001 | 6 | 45 | 3.723062 | 0 | 2.365837 | 2.35682 | 10.23944 | 7.959168
2018-02-08 19:34 | 447612.4 | 240.0001 | 6 | 45 | 3.738801 | 0 | 2.365837 | 2.35682 | 10.23944 | 7.959168
2018-02-08 19:35 | 447672.4 | 300.0016 | 6 | 45 | 3.745151 | 0 | 2.365837 | 2.35682 | 10.23944 | 7.959168
2018-02-08 19:35 | 447672.4 | 0.0027 | 7 | 46 | 3.745166 | 0 | 0 | 0 | 0 | 0
2018-02-08 19:37 | 447792.5 | 120.0011 | 2 | 46 | 4.200281 | 4.147786 | 0.1538316 | 3.459e-09 | 0.6418835 | 1.2956e-08
2018-02-08 19:39 | 447912.5 | 240.0012 | 2 | 46 | 4.200269 | 3.739469 | 0.284416 | 3.459e-09 | 1.190374 | 1.2956e-08
2018-02-08 19:41 | 448032.5 | 360.0011 | 2 | 46 | 4.20022 | 3.453404 | 0.4042316 | 3.459e-09 | 1.693631 | 1.2956e-08
2018-02-08 19:43 | 448116.3 | 443.7728 | 2 | 46 | 4.200276 | 3.259992 | 0.4823357 | 3.459e-09 | 2.021689 | 1.2956e-08
2018-02-08 19:45 | 448236.3 | 120.0009 | 3 | 46 | 4.22592 | 3.260131 | 0.5906094 | 3.675e-09 | 2.47774 | 1.3823e-08
2018-02-08 19:47 | 448356.3 | 240.0009 | 3 | 46 | 4.256412 | 3.260167 | 0.6992821 | 3.675e-09 | 2.938602 | 1.3823e-08
2018-02-08 19:49 | 448476.3 | 360.0001 | 3 | 46 | 4.29007 | 3.259793 | 0.8079386 | 3.675e-09 | 3.402888 | 1.3823e-08
2018-02-08 19:51 | 448596.3 | 480.0008 | 3 | 46 | 4.326937 | 3.260142 | 0.9165977 | 3.675e-09 | 3.871015 | 1.3823e-08
2018-02-08 19:53 | 448716.3 | 600.0017 | 3 | 46 | 4.366439 | 3.260144 | 1.025267 | 3.675e-09 | 4.343343 | 1.3823e-08
2018-02-08 19:55 | 448836.3 | 720.0001 | 3 | 46 | 4.4003 | 3.16294 | 1.133605 | 3.675e-09 | 4.818554 | 1.3823e-08
2018-02-08 19:57 | 448956.3 | 840.001 | 3 | 46 | 4.400301 | 2.782014 | 1.232408 | 3.675e-09 | 5.253313 | 1.3823e-08
2018-02-08 19:59 | 449076.3 | 960.0009 | 3 | 46 | 4.40027 | 2.469254 | 1.31976 | 3.675e-09 | 5.637685 | 1.3823e-08
2018-02-08 20:01 | 449196.3 | 1080.0017 | 3 | 46 | 4.40027 | 2.205529 | 1.397548 | 3.675e-09 | 5.979976 | 1.3823e-08
2018-02-08 20:03 | 449316.3 | 1200.0008 | 3 | 46 | 4.400273 | 1.983745 | 1.467224 | 3.675e-09 | 6.286564 | 1.3823e-08
2018-02-08 20:05 | 449436.3 | 1320.0008 | 3 | 46 | 4.400227 | 1.795699 | 1.530122 | 3.675e-09 | 6.563334 | 1.3823e-08
2018-02-08 20:07 | 449556.3 | 1440.0017 | 3 | 46 | 4.400219 | 1.637575 | 1.587274 | 3.675e-09 | 6.814816 | 1.3823e-08
2018-02-08 20:09 | 449676.3 | 1560.0002 | 3 | 46 | 4.400199 | 1.501813 | 1.639546 | 3.675e-09 | 7.044822 | 1.3823e-08
2018-02-08 20:11 | 449796.3 | 1680.0009 | 3 | 46 | 4.400245 | 1.382413 | 1.687566 | 3.675e-09 | 7.25612 | 1.3823e-08
2018-02-08 20:13 | 449916.3 | 1800.0009 | 3 | 46 | 4.400214 | 1.277066 | 1.731849 | 3.675e-09 | 7.450973 | 1.3823e-08
2018-02-08 20:15 | 450036.3 | 1920.0009 | 3 | 46 | 4.400232 | 1.18467 | 1.772828 | 3.675e-09 | 7.631289 | 1.3823e-08
2018-02-08 20:17 | 450156.3 | 2040.0008 | 3 | 46 | 4.400225 | 1.105876 | 1.81096 | 3.675e-09 | 7.799078 | 1.3823e-08
2018-02-08 20:19 | 450276.3 | 2160.0001 | 3 | 46 | 4.400246 | 1.034403 | 1.846597 | 3.675e-09 | 7.955888 | 1.3823e-08
2018-02-08 20:21 | 450396.3 | 2280.0009 | 3 | 46 | 4.40015 | 0.9673367 | 1.879936 | 3.675e-09 | 8.102585 | 1.3823e-08
2018-02-08 20:23 | 450516.3 | 2400.0008 | 3 | 46 | 4.400204 | 0.9070587 | 1.911162 | 3.675e-09 | 8.239986 | 1.3823e-08
2018-02-08 20:25 | 450636.3 | 2520.0001 | 3 | 46 | 4.400194 | 0.8496017 | 1.940421 | 3.675e-09 | 8.368731 | 1.3823e-08
2018-02-08 20:27 | 450756.3 | 2640.0001 | 3 | 46 | 4.400192 | 0.7953014 | 1.967824 | 3.675e-09 | 8.489308 | 1.3823e-08
2018-02-08 20:29 | 450876.3 | 2760.0001 | 3 | 46 | 4.400165 | 0.7448187 | 1.993471 | 3.675e-09 | 8.60216 | 1.3823e-08
2018-02-08 20:31 | 450996.3 | 2880.0001 | 3 | 46 | 4.400187 | 0.6966705 | 2.017483 | 3.675e-09 | 8.707815 | 1.3823e-08
2018-02-08 20:33 | 451116.3 | 3000.0001 | 3 | 46 | 4.400166 | 0.6513634 | 2.039939 | 3.675e-09 | 8.806627 | 1.3823e-08
2018-02-08 20:35 | 451236.3 | 3120.0009 | 3 | 46 | 4.400158 | 0.6082096 | 2.060929 | 3.675e-09 | 8.898986 | 1.3823e-08
2018-02-08 20:37 | 451356.3 | 3240.0008 | 3 | 46 | 4.400172 | 0.5659275 | 2.080501 | 3.675e-09 | 8.985106 | 1.3823e-08
2018-02-08 20:39 | 451476.3 | 3360.0001 | 3 | 46 | 4.400183 | 0.5251083 | 2.098677 | 3.675e-09 | 9.065082 | 1.3823e-08
2018-02-08 20:41 | 451596.3 | 3480.0017 | 3 | 46 | 4.400154 | 0.4875546 | 2.115537 | 3.675e-09 | 9.13927 | 1.3823e-08
2018-02-08 20:43 | 451716.3 | 3600.0001 | 3 | 46 | 4.400125 | 0.4542513 | 2.13123 | 3.675e-09 | 9.208323 | 1.3823e-08
2018-02-08 20:45 | 451836.3 | 3720.0009 | 3 | 46 | 4.400184 | 0.4255266 | 2.145885 | 3.675e-09 | 9.272807 | 1.3823e-08
2018-02-08 20:47 | 451956.3 | 3840 | 3 | 46 | 4.400172 | 0.3983221 | 2.159601 | 3.675e-09 | 9.333159 | 1.3823e-08
2018-02-08 20:49 | 452076.3 | 3960.0009 | 3 | 46 | 4.400107 | 0.3728809 | 2.172449 | 3.675e-09 | 9.38969 | 1.3823e-08
2018-02-08 20:51 | 452196.3 | 4080.0008 | 3 | 46 | 4.400161 | 0.3505688 | 2.184508 | 3.675e-09 | 9.442753 | 1.3823e-08
2018-02-08 20:53 | 452316.3 | 4200.0001 | 3 | 46 | 4.400187 | 0.3301229 | 2.19584 | 3.675e-09 | 9.492615 | 1.3823e-08
2018-02-08 20:55 | 452436.3 | 4320.0017 | 3 | 46 | 4.400121 | 0.3101482 | 2.206501 | 3.675e-09 | 9.539527 | 1.3823e-08
2018-02-08 20:57 | 452556.3 | 4440.0006 | 3 | 46 | 4.400099 | 0.2922058 | 2.216545 | 3.675e-09 | 9.583718 | 1.3823e-08
2018-02-08 20:59 | 452676.3 | 4560.0008 | 3 | 46 | 4.400118 | 0.2755651 | 2.226016 | 3.675e-09 | 9.625395 | 1.3823e-08
2018-02-08 21:01 | 452796.3 | 4680.0001 | 3 | 46 | 4.4001 | 0.2601814 | 2.234947 | 3.675e-09 | 9.664694 | 1.3823e-08
2018-02-08 21:03 | 452916.3 | 4800.001 | 3 | 46 | 4.400102 | 0.2458057 | 2.243378 | 3.675e-09 | 9.701788 | 1.3823e-08
2018-02-08 21:05 | 453036.3 | 4920.0016 | 3 | 46 | 4.400138 | 0.2326326 | 2.251338 | 3.675e-09 | 9.736814 | 1.3823e-08
2018-02-08 21:07 | 453156.3 | 5040.0002 | 3 | 46 | 4.400151 | 0.2203407 | 2.258882 | 3.675e-09 | 9.770009 | 1.3823e-08
2018-02-08 21:09 | 453276.3 | 5160.0001 | 3 | 46 | 4.40008 | 0.2078304 | 2.26602 | 3.675e-09 | 9.801414 | 1.3823e-08
2018-02-08 21:11 | 453396.3 | 5280.0017 | 3 | 46 | 4.400137 | 0.1975079 | 2.272784 | 3.675e-09 | 9.831176 | 1.3823e-08
2018-02-08 21:13 | 453516.3 | 5400 | 3 | 46 | 4.400069 | 0.1870995 | 2.279193 | 3.675e-09 | 9.859378 | 1.3823e-08
2018-02-08 21:15 | 453636.3 | 5520.0009 | 3 | 46 | 4.400132 | 0.1780634 | 2.285284 | 3.675e-09 | 9.886179 | 1.3823e-08
2018-02-08 21:17 | 453756.3 | 5640 | 3 | 46 | 4.400109 | 0.1687822 | 2.29106 | 3.675e-09 | 9.911596 | 1.3823e-08
2018-02-08 21:19 | 453876.3 | 5760.0016 | 3 | 46 | 4.400132 | 0.1605091 | 2.296544 | 3.675e-09 | 9.935726 | 1.3823e-08
2018-02-08 21:21 | 453996.3 | 5880.0001 | 3 | 46 | 4.400107 | 0.1522388 | 2.301751 | 3.675e-09 | 9.958637 | 1.3823e-08
2018-02-08 21:23 | 454116.3 | 6000.0008 | 3 | 46 | 4.400089 | 0.1447201 | 2.306706 | 3.675e-09 | 9.980437 | 1.3823e-08
2018-02-08 21:25 | 454236.3 | 6120.0008 | 3 | 46 | 4.400081 | 0.1383562 | 2.311421 | 3.675e-09 | 10.00119 | 1.3823e-08
2018-02-08 21:27 | 454356.3 | 6240.0012 | 3 | 46 | 4.400082 | 0.1328611 | 2.315944 | 3.675e-09 | 10.02109 | 1.3823e-08
2018-02-08 21:29 | 454476.3 | 6360.0001 | 3 | 46 | 4.400055 | 0.127573 | 2.320291 | 3.675e-09 | 10.04022 | 1.3823e-08
2018-02-08 21:31 | 454596.3 | 6480.001 | 3 | 46 | 4.400104 | 0.1233025 | 2.32447 | 3.675e-09 | 10.0586 | 1.3823e-08
2018-02-08 21:33 | 454716.3 | 6600.0001 | 3 | 46 | 4.400122 | 0.1183653 | 2.328491 | 3.675e-09 | 10.0763 | 1.3823e-08
2018-02-08 21:35 | 454836.3 | 6720.0002 | 3 | 46 | 4.400025 | 0.1128531 | 2.332348 | 3.675e-09 | 10.09327 | 1.3823e-08
2018-02-08 21:37 | 454956.3 | 6840.0009 | 3 | 46 | 4.400137 | 0.109026 | 2.336048 | 3.675e-09 | 10.10955 | 1.3823e-08
2018-02-08 21:39 | 455076.3 | 6960.0017 | 3 | 46 | 4.400029 | 0.103515625 | 2.339595 | 3.675e-09 | 10.12515 | 1.3823e-08
2018-02-08 21:41 | 455196.3 | 7080 | 3 | 46 | 4.400105 | 0.09999943 | 2.342993 | 3.675e-09 | 10.14011 | 1.3823e-08
2018-02-08 21:43 | 455316.3 | 7200.0008 | 3 | 46 | 4.400093 | 0.09596825 | 2.346257 | 3.675e-09 | 10.15447 | 1.3823e-08
2018-02-08 21:45 | 455436.3 | 7320.0001 | 3 | 46 | 4.400039 | 0.0910778 | 2.34938 | 3.675e-09 | 10.16821 | 1.3823e-08
2018-02-08 21:47 | 455556.3 | 7440.0016 | 3 | 46 | 4.400019 | 0.08630753 | 2.352351 | 3.675e-09 | 10.18128 | 1.3823e-08
2018-02-08 21:49 | 455676.3 | 7560.0002 | 3 | 46 | 4.400104 | 0.08307743 | 2.355174 | 3.675e-09 | 10.1937 | 1.3823e-08
2018-02-08 21:49 | 455711.3 | 7595.0247 | 3 | 46 | 4.400093 | 0.08149719 | 2.355975 | 3.675e-09 | 10.19723 | 1.3823e-08
2018-02-08 21:51 | 455831.3 | 119.9999 | 4 | 46 | 4.387868 | 0 | 2.355975 | 3.675e-09 | 10.19723 | 1.3823e-08
2018-02-08 21:53 | 455951.3 | 239.9999 | 4 | 46 | 4.386373 | 0 | 2.355975 | 3.675e-09 | 10.19723 | 1.3823e-08
2018-02-08 21:54 | 456011.3 | 300.003 | 4 | 46 | 4.385886 | 0 | 2.355975 | 3.675e-09 | 10.19723 | 1.3823e-08
2018-02-08 21:56 | 456131.4 | 120.0002 | 5 | 46 | 3.64752 | -6.519937 | 2.355975 | 0.2172824 | 10.19723 | 0.804332
2018-02-08 21:58 | 456251.4 | 240.0002 | 5 | 46 | 3.595727 | -6.519903 | 2.355975 | 0.4346391 | 10.19723 | 1.592093
2018-02-08 22:00 | 456371.4 | 360.0002 | 5 | 46 | 3.525405 | -6.519913 | 2.355975 | 0.6519483 | 10.19723 | 2.366026
2018-02-08 22:02 | 456491.4 | 480.001 | 5 | 46 | 3.454044 | -6.519891 | 2.355975 | 0.8692794 | 10.19723 | 3.1244
2018-02-08 22:04 | 456611.4 | 600.0009 | 5 | 46 | 3.388244 | -6.519907 | 2.355975 | 1.086604 | 10.19723 | 3.86777
2018-02-08 22:06 | 456731.4 | 720.0002 | 5 | 46 | 3.328973 | -6.519891 | 2.355975 | 1.303931 | 10.19723 | 4.59758
2018-02-08 22:08 | 456851.4 | 840.0001 | 5 | 46 | 3.274102 | -6.519928 | 2.355975 | 1.52125 | 10.19723 | 5.315015
2018-02-08 22:10 | 456971.4 | 960.001 | 5 | 46 | 3.219402 | -6.519923 | 2.355975 | 1.73858 | 10.19723 | 6.020651
2018-02-08 22:12 | 457091.4 | 1080.001 | 5 | 46 | 3.15949 | -6.519927 | 2.355975 | 1.955894 | 10.19723 | 6.71393
2018-02-08 22:14 | 457211.4 | 1200.001 | 5 | 46 | 3.083138 | -6.51998 | 2.355975 | 2.173211 | 10.19723 | 7.392667
2018-02-08 22:16 | 457306.4 | 1295.0167 | 5 | 46 | 3 | -6.519895 | 2.355975 | 2.345289 | 10.19723 | 7.916455
2018-02-08 22:18 | 457426.4 | 120.001 | 6 | 46 | 3.724008 | 0 | 2.355975 | 2.345289 | 10.19723 | 7.916455
2018-02-08 22:20 | 457546.4 | 240.0002 | 6 | 46 | 3.739861 | 0 | 2.355975 | 2.345289 | 10.19723 | 7.916455
2018-02-08 22:21 | 457606.4 | 300.0009 | 6 | 46 | 3.746243 | 0 | 2.355975 | 2.345289 | 10.19723 | 7.916455
2018-02-08 22:21 | 457606.5 | 0.0027 | 7 | 47 | 3.7465 | 0 | 0 | 0 | 0 | 0
2018-02-08 22:23 | 457726.5 | 120.0002 | 2 | 47 | 4.20032 | 4.139358 | 0.1536038 | 0 | 0.6410003 | 0
2018-02-08 22:25 | 457846.5 | 240.0003 | 2 | 47 | 4.200242 | 3.730592 | 0.2838848 | 0 | 1.188217 | 0
2018-02-08 22:27 | 457966.5 | 360.001 | 2 | 47 | 4.200251 | 3.445567 | 0.4033969 | 0 | 1.690199 | 0
2018-02-08 22:28 | 458048 | 441.496 | 2 | 47 | 4.200253 | 3.259999 | 0.4793024 | 0 | 2.009021 | 0
2018-02-08 22:30 | 458168.1 | 120.0009 | 3 | 47 | 4.225749 | 3.260196 | 0.5875611 | 0 | 2.465 | 0
2018-02-08 22:32 | 458288.1 | 240.001 | 3 | 47 | 4.256206 | 3.259805 | 0.6962464 | 0 | 2.9259 | 0
2018-02-08 22:34 | 458408.1 | 360.001 | 3 | 47 | 4.290157 | 3.260177 | 0.8049031 | 0 | 3.390177 | 0
2018-02-08 22:36 | 458528.1 | 480.0002 | 3 | 47 | 4.327623 | 3.260011 | 0.913569 | 0 | 3.858369 | 0
2018-02-08 22:38 | 458648.1 | 600.0002 | 3 | 47 | 4.367829 | 3.259871 | 1.02223 | 0 | 4.330772 | 0
2018-02-08 22:40 | 458768.1 | 720.0002 | 3 | 47 | 4.40028 | 3.141725 | 1.1304 | 0 | 4.805383 | 0
2018-02-08 22:42 | 458888.1 | 840.0001 | 3 | 47 | 4.400297 | 2.766896 | 1.228606 | 0 | 5.237516 | 0
2018-02-08 22:44 | 459008.1 | 960.0001 | 3 | 47 | 4.400271 | 2.458228 | 1.315515 | 0 | 5.61994 | 0
2018-02-08 22:46 | 459128.1 | 1080.0011 | 3 | 47 | 4.400266 | 2.197181 | 1.392965 | 0 | 5.960741 | 0
2018-02-08 22:48 | 459248.1 | 1200.0002 | 3 | 47 | 4.40024 | 1.978408 | 1.462451 | 0 | 6.266497 | 0
2018-02-08 22:50 | 459368.1 | 1320.001 | 3 | 47 | 4.400199 | 1.791277 | 1.52519 | 0 | 6.542561 | 0
2018-02-08 22:52 | 459488.1 | 1440.0002 | 3 | 47 | 4.400245 | 1.63476 | 1.582236 | 0 | 6.793577 | 0
2018-02-08 22:54 | 459608.1 | 1560.0018 | 3 | 47 | 4.40027 | 1.497782 | 1.634382 | 0 | 7.023031 | 0
2018-02-08 22:56 | 459728.1 | 1680.001 | 3 | 47 | 4.400232 | 1.380129 | 1.682269 | 0 | 7.233745 | 0
2018-02-08 22:58 | 459848.1 | 1800.0009 | 3 | 47 | 4.400194 | 1.280148 | 1.726553 | 0 | 7.428606 | 0
2018-02-08 23:00 | 459968.1 | 1920.001 | 3 | 47 | 4.400185 | 1.191504 | 1.767726 | 0 | 7.609774 | 0
2018-02-08 23:02 | 460088.1 | 2040.001 | 3 | 47 | 4.400167 | 1.110582 | 1.806079 | 0 | 7.778533 | 0
2018-02-08 23:04 | 460208.1 | 2160.0002 | 3 | 47 | 4.400154 | 1.036707 | 1.841863 | 0 | 7.93599 | 0
2018-02-08 23:06 | 460328.1 | 2280.001 | 3 | 47 | 4.400216 | 0.9688368 | 1.875273 | 0 | 8.083 | 0
2018-02-08 23:08 | 460448.1 | 2400.0002 | 3 | 47 | 4.400178 | 0.9048643 | 1.906487 | 0 | 8.220349 | 0
2018-02-08 23:10 | 460568.1 | 2520.001 | 3 | 47 | 4.400157 | 0.845088 | 1.935639 | 0 | 8.34862 | 0
2018-02-08 23:12 | 460688.1 | 2640.0001 | 3 | 47 | 4.400182 | 0.7899103 | 1.962887 | 0 | 8.468517 | 0
2018-02-08 23:14 | 460808.1 | 2760.0019 | 3 | 47 | 4.400107 | 0.7371092 | 1.988341 | 0 | 8.58052 | 0
2018-02-08 23:16 | 460928.1 | 2880.0001 | 3 | 47 | 4.400199 | 0.6884785 | 2.012106 | 0 | 8.685091 | 0
2018-02-08 23:18 | 461048.1 | 3000.0002 | 3 | 47 | 4.40015 | 0.6389408 | 2.034227 | 0 | 8.782427 | 0
2018-02-08 23:20 | 461168.1 | 3120.001 | 3 | 47 | 4.400199 | 0.5927238 | 2.054748 | 0 | 8.872722 | 0
2018-02-08 23:22 | 461288.1 | 3240.0009 | 3 | 47 | 4.400178 | 0.5501251 | 2.073767 | 0 | 8.956408 | 0
2018-02-08 23:24 | 461408.1 | 3360.0011 | 3 | 47 | 4.400137 | 0.5116358 | 2.091453 | 0 | 9.03423 | 0
2018-02-08 23:26 | 461528.1 | 3480.0001 | 3 | 47 | 4.400193 | 0.4783745 | 2.107941 | 0 | 9.106782 | 0
2018-02-08 23:28 | 461648.1 | 3600.001 | 3 | 47 | 4.400208 | 0.447751 | 2.123358 | 0 | 9.17462 | 0
2018-02-08 23:30 | 461768.1 | 3720.001 | 3 | 47 | 4.400205 | 0.4195204 | 2.137793 | 0 | 9.238133 | 0
2018-02-08 23:32 | 461888.1 | 3840.0002 | 3 | 47 | 4.400144 | 0.3932915 | 2.151324 | 0 | 9.297672 | 0
2018-02-08 23:34 | 462008.1 | 3960.0002 | 3 | 47 | 4.400151 | 0.369422 | 2.164029 | 0 | 9.353574 | 0
2018-02-08 23:36 | 462128.1 | 4080.0002 | 3 | 47 | 4.400142 | 0.3473387 | 2.175969 | 0 | 9.406113 | 0
2018-02-08 23:38 | 462248.1 | 4200.0009 | 3 | 47 | 4.400134 | 0.3265295 | 2.187191 | 0 | 9.455489 | 0
2018-02-08 23:40 | 462368.1 | 4320.0018 | 3 | 47 | 4.400144 | 0.3075218 | 2.197752 | 0 | 9.50196 | 0
2018-02-08 23:42 | 462488.1 | 4440.0009 | 3 | 47 | 4.400153 | 0.2902088 | 2.207706 | 0 | 9.545761 | 0
2018-02-08 23:44 | 462608.1 | 4560.0003 | 3 | 47 | 4.40013 | 0.2730865 | 2.217088 | 0 | 9.587043 | 0
2018-02-08 23:46 | 462728.1 | 4680.0001 | 3 | 47 | 4.400134 | 0.25809 | 2.225935 | 0 | 9.625968 | 0
2018-02-08 23:48 | 462848.1 | 4800.0017 | 3 | 47 | 4.400117 | 0.2433186 | 2.234289 | 0 | 9.662728 | 0
2018-02-08 23:50 | 462968.1 | 4920.0002 | 3 | 47 | 4.400145 | 0.2302036 | 2.242177 | 0 | 9.697439 | 0
2018-02-08 23:52 | 463088.1 | 5040.0002 | 3 | 47 | 4.400172 | 0.2182579 | 2.24964 | 0 | 9.730275 | 0
2018-02-08 23:54 | 463208.1 | 5160.0011 | 3 | 47 | 4.400163 | 0.2067671 | 2.256706 | 0 | 9.761364 | 0
2018-02-08 23:56 | 463328.1 | 5280.0009 | 3 | 47 | 4.400105 | 0.1953554 | 2.263395 | 0 | 9.790797 | 0
2018-02-08 23:58 | 463448.1 | 5400.001 | 3 | 47 | 4.400087 | 0.1847153 | 2.269726 | 0 | 9.818655 | 0
2018-02-09 | 463568.1 | 5520.001 | 3 | 47 | 4.400029 | 0.1750116 | 2.275728 | 0 | 9.845067 | 0
2018-02-09 00:02 | 463688.1 | 5640.0017 | 3 | 47 | 4.400102 | 0.1677208 | 2.281448 | 0 | 9.870234 | 0
2018-02-09 00:04 | 463808.1 | 5760.0011 | 3 | 47 | 4.40006 | 0.1605444 | 2.286924 | 0 | 9.89433 | 0
2018-02-09 00:06 | 463928.1 | 5880.0001 | 3 | 47 | 4.4001 | 0.1544037 | 2.292179 | 0 | 9.91745 | 0
2018-02-09 00:08 | 464048.1 | 6000.001 | 3 | 47 | 4.400125 | 0.148365 | 2.297226 | 0 | 9.939657 | 0
2018-02-09 00:10 | 464168.1 | 6120.0009 | 3 | 47 | 4.400111 | 0.1419373 | 2.30205 | 0 | 9.960883 | 0
2018-02-09 00:12 | 464288.1 | 6240.0002 | 3 | 47 | 4.400117 | 0.1357479 | 2.306664 | 0 | 9.981189 | 0
2018-02-09 00:14 | 464408.1 | 6360.001 | 3 | 47 | 4.400118 | 0.1297407 | 2.311082 | 0 | 10.00062 | 0
2018-02-09 00:16 | 464528.1 | 6480.001 | 3 | 47 | 4.400093 | 0.123518 | 2.315295 | 0 | 10.01916 | 0
2018-02-09 00:18 | 464648.1 | 6600.0012 | 3 | 47 | 4.400096 | 0.1181679 | 2.319321 | 0 | 10.03688 | 0
2018-02-09 00:20 | 464768.1 | 6720.0001 | 3 | 47 | 4.400053 | 0.1121311 | 2.323163 | 0 | 10.05378 | 0
2018-02-09 00:22 | 464888.1 | 6840.0003 | 3 | 47 | 4.400115 | 0.1067524 | 2.326812 | 0 | 10.06984 | 0
2018-02-09 00:24 | 465008.1 | 6960.0009 | 3 | 47 | 4.400111 | 0.1009674 | 2.330269 | 0 | 10.08505 | 0
2018-02-09 00:26 | 465128.1 | 7080.0012 | 3 | 47 | 4.400084 | 0.09633636 | 2.333546 | 0 | 10.09947 | 0
2018-02-09 00:28 | 465248.1 | 7200.0002 | 3 | 47 | 4.400087 | 0.09205914 | 2.336673 | 0 | 10.11323 | 0
2018-02-09 00:30 | 465368.1 | 7320.0002 | 3 | 47 | 4.400046 | 0.08770847 | 2.339673 | 0 | 10.12643 | 0
2018-02-09 00:32 | 465488.1 | 7440.0011 | 3 | 47 | 4.400075 | 0.08415794 | 2.342546 | 0 | 10.13907 | 0
2018-02-09 00:34 | 465576.7 | 7528.6288 | 3 | 47 | 4.400082 | 0.08149719 | 2.344584 | 0 | 10.14804 | 0
2018-02-09 00:36 | 465696.7 | 120.0003 | 4 | 47 | 4.387774 | 0 | 2.344584 | 0 | 10.14804 | 0
2018-02-09 00:38 | 465816.7 | 240.0002 | 4 | 47 | 4.386281 | 0 | 2.344584 | 0 | 10.14804 | 0
2018-02-09 00:39 | 465876.7 | 300.0016 | 4 | 47 | 4.385756 | 0 | 2.344584 | 0 | 10.14804 | 0
2018-02-09 00:41 | 465996.8 | 120.0002 | 5 | 47 | 3.642847 | -6.519969 | 2.344584 | 0.217299 | 10.14804 | 0.8032608
2018-02-09 00:43 | 466116.8 | 240.001 | 5 | 47 | 3.591739 | -6.519943 | 2.344584 | 0.434646 | 10.14804 | 1.590025
2018-02-09 00:45 | 466236.8 | 360.0011 | 5 | 47 | 3.522075 | -6.519911 | 2.344584 | 0.6519446 | 10.14804 | 2.363088
2018-02-09 00:47 | 466356.8 | 480.001 | 5 | 47 | 3.450528 | -6.519977 | 2.344584 | 0.8692675 | 10.14804 | 3.120705
2018-02-09 00:49 | 466476.8 | 600.0002 | 5 | 47 | 3.384542 | -6.519943 | 2.344584 | 1.086612 | 10.14804 | 3.863396
2018-02-09 00:51 | 466596.8 | 720.0002 | 5 | 47 | 3.324603 | -6.51993 | 2.344584 | 1.303921 | 10.14804 | 4.592278
2018-02-09 00:53 | 466716.8 | 840.0009 | 5 | 47 | 3.269782 | -6.519937 | 2.344584 | 1.521249 | 10.14804 | 5.308811
2018-02-09 00:55 | 466836.8 | 960.001 | 5 | 47 | 3.215902 | -6.519963 | 2.344584 | 1.738575 | 10.14804 | 6.013586
2018-02-09 00:57 | 466956.8 | 1080.001 | 5 | 47 | 3.155356 | -6.519907 | 2.344584 | 1.95591 | 10.14804 | 6.706167
2018-02-09 00:59 | 467076.8 | 1200.0002 | 5 | 47 | 3.078467 | -6.520065 | 2.344584 | 2.173198 | 10.14804 | 7.383904
2018-02-09 01:00 | 467166.2 | 1289.4328 | 5 | 47 | 2.999999 | -6.519979 | 2.344584 | 2.335174 | 10.14804 | 7.876487
2018-02-09 01:02 | 467286.3 | 119.9999 | 6 | 47 | 3.724893 | 0 | 2.344584 | 2.335174 | 10.14804 | 7.876487
2018-02-09 01:04 | 467406.3 | 240.0009 | 6 | 47 | 3.740921 | 0 | 2.344584 | 2.335174 | 10.14804 | 7.876487
2018-02-09 01:05 | 467466.3 | 300.0014 | 6 | 47 | 3.747408 | 0 | 2.344584 | 2.335174 | 10.14804 | 7.876487
2018-02-09 01:05 | 467466.3 | 0.0026 | 7 | 48 | 3.74742 | 0 | 0 | 0 | 0 | 0
2018-02-09 01:07 | 467586.4 | 120.0001 | 2 | 48 | 4.200294 | 4.130029 | 0.1533482 | 4.294e-09 | 0.6400149 | 1.6093e-08
2018-02-09 01:09 | 467706.4 | 240.0011 | 2 | 48 | 4.200248 | 3.725844 | 0.2834085 | 4.294e-09 | 1.186305 | 1.6093e-08
2018-02-09 01:11 | 467826.4 | 360.0002 | 2 | 48 | 4.200273 | 3.442494 | 0.4027984 | 4.294e-09 | 1.687773 | 1.6093e-08
2018-02-09 01:13 | 467904.6 | 438.1856 | 2 | 48 | 4.20027 | 3.259995 | 0.4755757 | 4.294e-09 | 1.993457 | 1.6093e-08
2018-02-09 01:15 | 468024.6 | 120.001 | 3 | 48 | 4.226012 | 3.260196 | 0.5838507 | 4.294e-09 | 2.449514 | 1.6093e-08
2018-02-09 01:17 | 468144.6 | 240.0001 | 3 | 48 | 4.25666 | 3.259889 | 0.6925255 | 4.294e-09 | 2.910405 | 1.6093e-08
2018-02-09 01:19 | 468264.6 | 360.001 | 3 | 48 | 4.290856 | 3.26019 | 0.8011864 | 4.294e-09 | 3.374762 | 1.6093e-08
2018-02-09 01:21 | 468384.6 | 480.0003 | 3 | 48 | 4.328833 | 3.260135 | 0.90985 | 4.294e-09 | 3.843054 | 1.6093e-08
2018-02-09 01:23 | 468504.6 | 600.0009 | 3 | 48 | 4.369329 | 3.259831 | 1.018506 | 4.294e-09 | 4.315588 | 1.6093e-08
2018-02-09 01:25 | 468624.6 | 720.0002 | 3 | 48 | 4.400333 | 3.128572 | 1.126546 | 4.294e-09 | 4.789746 | 1.6093e-08
2018-02-09 01:27 | 468744.6 | 840.0002 | 3 | 48 | 4.400264 | 2.754989 | 1.224345 | 4.294e-09 | 5.220088 | 1.6093e-08
2018-02-09 01:29 | 468864.6 | 960.0009 | 3 | 48 | 4.400241 | 2.445094 | 1.310879 | 4.294e-09 | 5.600861 | 1.6093e-08
2018-02-09 01:31 | 468984.6 | 1080.0002 | 3 | 48 | 4.400257 | 2.186252 | 1.387945 | 4.294e-09 | 5.93997 | 1.6093e-08
2018-02-09 01:33 | 469104.6 | 1200.0002 | 3 | 48 | 4.400222 | 1.969427 | 1.457097 | 4.294e-09 | 6.244256 | 1.6093e-08
2018-02-09 01:35 | 469224.6 | 1320.0002 | 3 | 48 | 4.400197 | 1.785616 | 1.519605 | 4.294e-09 | 6.519306 | 1.6093e-08
2018-02-09 01:37 | 469344.6 | 1440.0009 | 3 | 48 | 4.400212 | 1.629055 | 1.576465 | 4.294e-09 | 6.769504 | 1.6093e-08
2018-02-09 01:39 | 469464.6 | 1560.0002 | 3 | 48 | 4.400195 | 1.496573 | 1.628492 | 4.294e-09 | 6.998435 | 1.6093e-08
2018-02-09 01:41 | 469584.6 | 1680.0001 | 3 | 48 | 4.400231 | 1.384959 | 1.676466 | 4.294e-09 | 7.209529 | 1.6093e-08
2018-02-09 01:43 | 469704.6 | 1800.0001 | 3 | 48 | 4.400201 | 1.286956 | 1.720962 | 4.294e-09 | 7.40532 | 1.6093e-08
2018-02-09 01:45 | 469824.6 | 1920.001 | 3 | 48 | 4.400201 | 1.196975 | 1.762343 | 4.294e-09 | 7.587406 | 1.6093e-08
2018-02-09 01:47 | 469944.6 | 2040.0001 | 3 | 48 | 4.400182 | 1.11408 | 1.800841 | 4.294e-09 | 7.756806 | 1.6093e-08
2018-02-09 01:49 | 470064.6 | 2160.001 | 3 | 48 | 4.400161 | 1.038321 | 1.836712 | 4.294e-09 | 7.914644 | 1.6093e-08
2018-02-09 01:51 | 470184.6 | 2280.0002 | 3 | 48 | 4.400193 | 0.968133 | 1.870149 | 4.294e-09 | 8.061774 | 1.6093e-08
2018-02-09 01:53 | 470304.6 | 2400.0002 | 3 | 48 | 4.400184 | 0.9022808 | 1.901308 | 4.294e-09 | 8.198879 | 1.6093e-08
2018-02-09 01:55 | 470424.6 | 2520.001 | 3 | 48 | 4.400199 | 0.8410501 | 1.930346 | 4.294e-09 | 8.32665 | 1.6093e-08
2018-02-09 01:57 | 470544.6 | 2640.0001 | 3 | 48 | 4.400167 | 0.7832928 | 1.957405 | 4.294e-09 | 8.445714 | 1.6093e-08
2018-02-09 01:59 | 470664.6 | 2760.0001 | 3 | 48 | 4.40011 | 0.7297678 | 1.982621 | 4.294e-09 | 8.556669 | 1.6093e-08
2018-02-09 02:01 | 470784.6 | 2880.001 | 3 | 48 | 4.400147 | 0.6782112 | 2.006095 | 4.294e-09 | 8.659961 | 1.6093e-08
2018-02-09 02:03 | 470904.6 | 3000.0002 | 3 | 48 | 4.400166 | 0.6296616 | 2.027878 | 4.294e-09 | 8.755806 | 1.6093e-08
2018-02-09 02:05 | 471024.6 | 3120.0001 | 3 | 48 | 4.400167 | 0.5855331 | 2.048117 | 4.294e-09 | 8.844864 | 1.6093e-08
2018-02-09 02:07 | 471144.6 | 3240.0009 | 3 | 48 | 4.400177 | 0.5454016 | 2.066949 | 4.294e-09 | 8.927728 | 1.6093e-08
2018-02-09 02:09 | 471264.6 | 3360.0011 | 3 | 48 | 4.400135 | 0.508029 | 2.084494 | 4.294e-09 | 9.004929 | 1.6093e-08
2018-02-09 02:11 | 471384.6 | 3480.0001 | 3 | 48 | 4.40015 | 0.4750786 | 2.100871 | 4.294e-09 | 9.07699 | 1.6093e-08
2018-02-09 02:13 | 471504.6 | 3600.001 | 3 | 48 | 4.400154 | 0.4446278 | 2.116186 | 4.294e-09 | 9.144377 | 1.6093e-08
2018-02-09 02:15 | 471624.6 | 3720.0001 | 3 | 48 | 4.400154 | 0.4170227 | 2.130535 | 4.294e-09 | 9.207517 | 1.6093e-08
2018-02-09 02:17 | 471744.6 | 3840.0002 | 3 | 48 | 4.400181 | 0.3914623 | 2.143989 | 4.294e-09 | 9.266716 | 1.6093e-08
2018-02-09 02:19 | 471864.6 | 3960.001 | 3 | 48 | 4.400152 | 0.3672695 | 2.156619 | 4.294e-09 | 9.322289 | 1.6093e-08
2018-02-09 02:21 | 471984.6 | 4080.0009 | 3 | 48 | 4.400118 | 0.3449125 | 2.168481 | 4.294e-09 | 9.374483 | 1.6093e-08
2018-02-09 02:23 | 472104.6 | 4200.0011 | 3 | 48 | 4.400138 | 0.324995 | 2.179646 | 4.294e-09 | 9.423613 | 1.6093e-08
2018-02-09 02:25 | 472224.6 | 4320.0001 | 3 | 48 | 4.400087 | 0.3057547 | 2.190162 | 4.294e-09 | 9.469884 | 1.6093e-08
2018-02-09 02:27 | 472344.6 | 4440.001 | 3 | 48 | 4.400183 | 0.2893143 | 2.200069 | 4.294e-09 | 9.513475 | 1.6093e-08
2018-02-09 02:29 | 472464.6 | 4560.0009 | 3 | 48 | 4.400213 | 0.2730885 | 2.20941 | 4.294e-09 | 9.554577 | 1.6093e-08
2018-02-09 02:31 | 472584.6 | 4680.0011 | 3 | 48 | 4.40013 | 0.2565784 | 2.218218 | 4.294e-09 | 9.593334 | 1.6093e-08
2018-02-09 02:33 | 472704.6 | 4800.001 | 3 | 48 | 4.400149 | 0.2423048 | 2.226522 | 4.294e-09 | 9.62987 | 1.6093e-08
2018-02-09 02:35 | 472824.6 | 4920.0009 | 3 | 48 | 4.400115 | 0.2286291 | 2.234366 | 4.294e-09 | 9.664385 | 1.6093e-08
2018-02-09 02:37 | 472944.6 | 5040.0011 | 3 | 48 | 4.400111 | 0.2163048 | 2.241781 | 4.294e-09 | 9.69701 | 1.6093e-08
2018-02-09 02:39 | 473064.6 | 5160.0001 | 3 | 48 | 4.400199 | 0.2068148 | 2.248816 | 4.294e-09 | 9.727966 | 1.6093e-08
2018-02-09 02:41 | 473184.6 | 5280.0003 | 3 | 48 | 4.400112 | 0.1971092 | 2.255529 | 4.294e-09 | 9.757506 | 1.6093e-08
2018-02-09 02:43 | 473304.6 | 5400.0009 | 3 | 48 | 4.400123 | 0.1885128 | 2.26195 | 4.294e-09 | 9.785761 | 1.6093e-08
2018-02-09 02:45 | 473424.6 | 5520.001 | 3 | 48 | 4.400132 | 0.1798925 | 2.268092 | 4.294e-09 | 9.812784 | 1.6093e-08
2018-02-09 02:47 | 473544.6 | 5640.0001 | 3 | 48 | 4.400085 | 0.1713066 | 2.273946 | 4.294e-09 | 9.838542 | 1.6093e-08
2018-02-09 02:49 | 473664.6 | 5760.001 | 3 | 48 | 4.400127 | 0.1638298 | 2.279526 | 4.294e-09 | 9.863097 | 1.6093e-08
2018-02-09 02:51 | 473784.6 | 5880.0001 | 3 | 48 | 4.400106 | 0.1558495 | 2.284845 | 4.294e-09 | 9.886501 | 1.6093e-08
2018-02-09 02:53 | 473904.6 | 6000.0002 | 3 | 48 | 4.400094 | 0.1484251 | 2.289918 | 4.294e-09 | 9.908819 | 1.6093e-08
2018-02-09 02:55 | 474024.6 | 6120.0002 | 3 | 48 | 4.400104 | 0.141428 | 2.294753 | 4.294e-09 | 9.930094 | 1.6093e-08
2018-02-09 02:57 | 474144.6 | 6240.0001 | 3 | 48 | 4.400081 | 0.1342382 | 2.299356 | 4.294e-09 | 9.950349 | 1.6093e-08
2018-02-09 02:59 | 474264.6 | 6360.0018 | 3 | 48 | 4.400074 | 0.1267653 | 2.30371 | 4.294e-09 | 9.969508 | 1.6093e-08
2018-02-09 03:01 | 474384.6 | 6480.0002 | 3 | 48 | 4.400105 | 0.1200104 | 2.307819 | 4.294e-09 | 9.987588 | 1.6093e-08
2018-02-09 03:03 | 474504.6 | 6600.0009 | 3 | 48 | 4.400054 | 0.1131058 | 2.311706 | 4.294e-09 | 10.00469 | 1.6093e-08
2018-02-09 03:05 | 474624.6 | 6720.0002 | 3 | 48 | 4.400117 | 0.1081314 | 2.315398 | 4.294e-09 | 10.02094 | 1.6093e-08
2018-02-09 03:07 | 474744.6 | 6840.0009 | 3 | 48 | 4.400048 | 0.1024332 | 2.318907 | 4.294e-09 | 10.03638 | 1.6093e-08
2018-02-09 03:09 | 474864.6 | 6960.0003 | 3 | 48 | 4.400049 | 0.09741783 | 2.322248 | 4.294e-09 | 10.05107 | 1.6093e-08
2018-02-09 03:11 | 474984.6 | 7080.0009 | 3 | 48 | 4.400102 | 0.09344196 | 2.325428 | 4.294e-09 | 10.06507 | 1.6093e-08
2018-02-09 03:13 | 475104.6 | 7200.0017 | 3 | 48 | 4.400032 | 0.08883572 | 2.328461 | 4.294e-09 | 10.07841 | 1.6093e-08
2018-02-09 03:15 | 475224.6 | 7320.0001 | 3 | 48 | 4.400092 | 0.08513737 | 2.331369 | 4.294e-09 | 10.09121 | 1.6093e-08
2018-02-09 03:17 | 475344.6 | 7440.0009 | 3 | 48 | 4.40013 | 0.08199883 | 2.334145 | 4.294e-09 | 10.10342 | 1.6093e-08
2018-02-09 03:17 | 475358.9 | 7454.3087 | 3 | 48 | 4.400124 | 0.08149242 | 2.334469 | 4.294e-09 | 10.10485 | 1.6093e-08
2018-02-09 03:19 | 475479 | 120.0007 | 4 | 48 | 4.387681 | 0 | 2.334469 | 4.294e-09 | 10.10485 | 1.6093e-08
2018-02-09 03:21 | 475599 | 240.0008 | 4 | 48 | 4.386133 | 0 | 2.334469 | 4.294e-09 | 10.10485 | 1.6093e-08
2018-02-09 03:22 | 475659 | 300.0022 | 4 | 48 | 4.385609 | 0 | 2.334469 | 4.294e-09 | 10.10485 | 1.6093e-08
2018-02-09 03:24 | 475779 | 120.0002 | 5 | 48 | 3.637995 | -6.519927 | 2.334469 | 0.2172889 | 10.10485 | 0.8020492
2018-02-09 03:26 | 475899 | 240.0001 | 5 | 48 | 3.588779 | -6.519992 | 2.334469 | 0.4346065 | 10.10485 | 1.587914
2018-02-09 03:28 | 476019 | 360.0009 | 5 | 48 | 3.519286 | -6.519932 | 2.334469 | 0.6519397 | 10.10485 | 2.360479
2018-02-09 03:30 | 476139 | 480.0001 | 5 | 48 | 3.448238 | -6.51998 | 2.334469 | 0.8692507 | 10.10485 | 3.117468
2018-02-09 03:32 | 476259 | 600.0001 | 5 | 48 | 3.38246 | -6.519895 | 2.334469 | 1.08659 | 10.10485 | 3.859649
2018-02-09 03:34 | 476379 | 720.0019 | 5 | 48 | 3.323486 | -6.51997 | 2.334469 | 1.303931 | 10.10485 | 4.58828
2018-02-09 03:36 | 476499 | 840.0009 | 5 | 48 | 3.268596 | -6.520009 | 2.334469 | 1.521229 | 10.10485 | 5.304473
2018-02-09 03:38 | 476619 | 960.0002 | 5 | 48 | 3.21367 | -6.519972 | 2.334469 | 1.738578 | 10.10485 | 6.008904
2018-02-09 03:40 | 476739 | 1080.0009 | 5 | 48 | 3.152646 | -6.51996 | 2.334469 | 1.955886 | 10.10485 | 6.700816
2018-02-09 03:42 | 476859 | 1200.0001 | 5 | 48 | 3.075787 | -6.519953 | 2.334469 | 2.173202 | 10.10485 | 7.378037
2018-02-09 03:43 | 476945.2 | 1286.2256 | 5 | 48 | 2.999998 | -6.519937 | 2.334469 | 2.329378 | 10.10485 | 7.85286
2018-02-09 03:45 | 477065.3 | 120.0001 | 6 | 48 | 3.725333 | 0 | 2.334469 | 2.329378 | 10.10485 | 7.85286
2018-02-09 03:47 | 477185.3 | 240 | 6 | 48 | 3.74152 | 0 | 2.334469 | 2.329378 | 10.10485 | 7.85286
2018-02-09 03:48 | 477245.3 | 300.0023 | 6 | 48 | 3.748048 | 0 | 2.334469 | 2.329378 | 10.10485 | 7.85286
2018-02-09 03:48 | 477245.3 | 0.0027 | 7 | 49 | 3.748055 | 0 | 0 | 0 | 0 | 0
2018-02-09 03:50 | 477365.4 | 120.0001 | 2 | 49 | 4.200276 | 4.120109 | 0.1531671 | 2.835e-09 | 0.6393175 | 1.0624e-08
2018-02-09 03:52 | 477485.4 | 240.0002 | 2 | 49 | 4.200249 | 3.717237 | 0.2829708 | 2.835e-09 | 1.184529 | 1.0624e-08
2018-02-09 03:54 | 477605.4 | 360.001 | 2 | 49 | 4.200259 | 3.433215 | 0.4020923 | 2.835e-09 | 1.68487 | 1.0624e-08
2018-02-09 03:56 | 477679.9 | 434.5064 | 2 | 49 | 4.200254 | 3.259994 | 0.4713715 | 2.835e-09 | 1.975861 | 1.0624e-08
2018-02-09 03:58 | 477799.9 | 120.001 | 3 | 49 | 4.225988 | 3.259986 | 0.5796635 | 2.835e-09 | 2.431993 | 1.0624e-08
2018-02-09 04:00 | 477919.9 | 240.0002 | 3 | 49 | 4.256671 | 3.259845 | 0.6883221 | 2.835e-09 | 2.892819 | 1.0624e-08
2018-02-09 04:02 | 478039.9 | 360.0001 | 3 | 49 | 4.291023 | 3.260159 | 0.7969829 | 2.835e-09 | 3.357186 | 1.0624e-08
2018-02-09 04:04 | 478159.9 | 480.0001 | 3 | 49 | 4.328823 | 3.260139 | 0.9056486 | 2.835e-09 | 3.825499 | 1.0624e-08
2018-02-09 04:06 | 478279.9 | 600.0009 | 3 | 49 | 4.369295 | 3.25987 | 1.014312 | 2.835e-09 | 4.298069 | 1.0624e-08
2018-02-09 04:08 | 478399.9 | 720.001 | 3 | 49 | 4.400288 | 3.122121 | 1.122302 | 2.835e-09 | 4.772026 | 1.0624e-08
2018-02-09 04:10 | 478519.9 | 840.0001 | 3 | 49 | 4.400255 | 2.749637 | 1.219915 | 2.835e-09 | 5.20155 | 1.0624e-08
2018-02-09 04:12 | 478639.9 | 960.0009 | 3 | 49 | 4.400254 | 2.442819 | 1.306305 | 2.835e-09 | 5.58169 | 1.0624e-08
2018-02-09 04:14 | 478759.9 | 1080.0009 | 3 | 49 | 4.400252 | 2.183915 | 1.383279 | 2.835e-09 | 5.920392 | 1.0624e-08
2018-02-09 04:16 | 478879.9 | 1200.0001 | 3 | 49 | 4.400269 | 1.967025 | 1.452331 | 2.835e-09 | 6.22424 | 1.0624e-08
2018-02-09 04:18 | 478999.9 | 1320.0009 | 3 | 49 | 4.400199 | 1.782834 | 1.514747 | 2.835e-09 | 6.498883 | 1.0624e-08
2018-02-09 04:20 | 479119.9 | 1440.0001 | 3 | 49 | 4.400265 | 1.628034 | 1.571523 | 2.835e-09 | 6.748714 | 1.0624e-08
2018-02-09 04:22 | 479239.9 | 1560.0009 | 3 | 49 | 4.400205 | 1.497606 | 1.623549 | 2.835e-09 | 6.97764 | 1.0624e-08
2018-02-09 04:24 | 479359.9 | 1680.0009 | 3 | 49 | 4.400193 | 1.386664 | 1.671587 | 2.835e-09 | 7.189016 | 1.0624e-08
2018-02-09 04:26 | 479479.9 | 1800.0009 | 3 | 49 | 4.400239 | 1.287644 | 1.71611 | 2.835e-09 | 7.384927 | 1.0624e-08
2018-02-09 04:28 | 479599.9 | 1920.0002 | 3 | 49 | 4.40018 | 1.195968 | 1.757479 | 2.835e-09 | 7.566958 | 1.0624e-08
2018-02-09 04:30 | 479719.9 | 2040.0001 | 3 | 49 | 4.400235 | 1.112206 | 1.795929 | 2.835e-09 | 7.736145 | 1.0624e-08
2018-02-09 04:32 | 479839.9 | 2160.0001 | 3 | 49 | 4.400187 | 1.035213 | 1.831684 | 2.835e-09 | 7.893476 | 1.0624e-08
2018-02-09 04:34 | 479959.9 | 2280.0009 | 3 | 49 | 4.400177 | 0.9647875 | 1.865001 | 2.835e-09 | 8.040077 | 1.0624e-08
2018-02-09 04:36 | 480079.9 | 2400.0002 | 3 | 49 | 4.400175 | 0.89884 | 1.896041 | 2.835e-09 | 8.176659 | 1.0624e-08
2018-02-09 04:38 | 480199.9 | 2520.0001 | 3 | 49 | 4.400174 | 0.8378382 | 1.924977 | 2.835e-09 | 8.303983 | 1.0624e-08
2018-02-09 04:40 | 480319.9 | 2640.0001 | 3 | 49 | 4.400185 | 0.7817535 | 1.951962 | 2.835e-09 | 8.42272 | 1.0624e-08
2018-02-09 04:42 | 480439.9 | 2760.0009 | 3 | 49 | 4.4002 | 0.7280111 | 1.977123 | 2.835e-09 | 8.533434 | 1.0624e-08
2018-02-09 04:44 | 480559.9 | 2880.0001 | 3 | 49 | 4.400162 | 0.6757145 | 2.000502 | 2.835e-09 | 8.636305 | 1.0624e-08
2018-02-09 04:46 | 480679.9 | 3000.001 | 3 | 49 | 4.400184 | 0.6281986 | 2.02222 | 2.835e-09 | 8.731867 | 1.0624e-08
2018-02-09 04:48 | 480799.9 | 3120.0009 | 3 | 49 | 4.400171 | 0.5858736 | 2.042436 | 2.835e-09 | 8.820823 | 1.0624e-08
2018-02-09 04:50 | 480919.9 | 3240.001 | 3 | 49 | 4.400172 | 0.5461006 | 2.061293 | 2.835e-09 | 8.903795 | 1.0624e-08
2018-02-09 04:52 | 481039.9 | 3360.0009 | 3 | 49 | 4.400144 | 0.5089808 | 2.078871 | 2.835e-09 | 8.98114 | 1.0624e-08
2018-02-09 04:54 | 481159.9 | 3480.0001 | 3 | 49 | 4.400115 | 0.4754362 | 2.09528 | 2.835e-09 | 9.053342 | 1.0624e-08
2018-02-09 04:56 | 481279.9 | 3600.0001 | 3 | 49 | 4.400157 | 0.4452639 | 2.11062 | 2.835e-09 | 9.120839 | 1.0624e-08
2018-02-09 04:58 | 481399.9 | 3720.0001 | 3 | 49 | 4.40018 | 0.4173174 | 2.124985 | 2.835e-09 | 9.184047 | 1.0624e-08
2018-02-09 05:00 | 481519.9 | 3840.001 | 3 | 49 | 4.400126 | 0.391511 | 2.138459 | 2.835e-09 | 9.243336 | 1.0624e-08
2018-02-09 05:02 | 481639.9 | 3960.0008 | 3 | 49 | 4.400149 | 0.3684807 | 2.151112 | 2.835e-09 | 9.29901 | 1.0624e-08
2018-02-09 05:04 | 481759.9 | 4080.0002 | 3 | 49 | 4.400132 | 0.3460798 | 2.163022 | 2.835e-09 | 9.351418 | 1.0624e-08
2018-02-09 05:06 | 481879.9 | 4200.0005 | 3 | 49 | 4.400099 | 0.3257408 | 2.174227 | 2.835e-09 | 9.400718 | 1.0624e-08
2018-02-09 05:08 | 481999.9 | 4320.0017 | 3 | 49 | 4.400107 | 0.3071795 | 2.184781 | 2.835e-09 | 9.447159 | 1.0624e-08
2018-02-09 05:10 | 482119.9 | 4440.001 | 3 | 49 | 4.400124 | 0.2896118 | 2.194729 | 2.835e-09 | 9.490932 | 1.0624e-08
2018-02-09 05:12 | 482239.9 | 4560.0009 | 3 | 49 | 4.400145 | 0.2734795 | 2.204113 | 2.835e-09 | 9.532221 | 1.0624e-08
2018-02-09 05:14 | 482359.9 | 4680.0009 | 3 | 49 | 4.40016 | 0.2584543 | 2.21297 | 2.835e-09 | 9.571196 | 1.0624e-08
2018-02-09 05:16 | 482479.9 | 4800 | 3 | 49 | 4.400165 | 0.2443962 | 2.221338 | 2.835e-09 | 9.608013 | 1.0624e-08
2018-02-09 05:18 | 482599.9 | 4920.001 | 3 | 49 | 4.400102 | 0.2301464 | 2.229237 | 2.835e-09 | 9.642771 | 1.0624e-08
2018-02-09 05:20 | 482719.9 | 5040.0009 | 3 | 49 | 4.40018 | 0.2178831 | 2.236698 | 2.835e-09 | 9.675599 | 1.0624e-08
2018-02-09 05:22 | 482839.9 | 5160.0002 | 3 | 49 | 4.400108 | 0.2054224 | 2.243742 | 2.835e-09 | 9.706594 | 1.0624e-08
2018-02-09 05:24 | 482959.9 | 5280.0001 | 3 | 49 | 4.400084 | 0.1942606 | 2.250406 | 2.835e-09 | 9.735918 | 1.0624e-08
2018-02-09 05:26 | 483079.9 | 5400.0008 | 3 | 49 | 4.400141 | 0.1842461 | 2.256713 | 2.835e-09 | 9.763671 | 1.0624e-08
2018-02-09 05:28 | 483199.9 | 5520.0001 | 3 | 49 | 4.400128 | 0.1747847 | 2.262693 | 2.835e-09 | 9.789981 | 1.0624e-08
2018-02-09 05:30 | 483319.9 | 5640.0008 | 3 | 49 | 4.400116 | 0.1662292 | 2.268368 | 2.835e-09 | 9.814951 | 1.0624e-08
2018-02-09 05:32 | 483439.9 | 5760.0001 | 3 | 49 | 4.400083 | 0.1576586 | 2.273763 | 2.835e-09 | 9.83869 | 1.0624e-08
2018-02-09 05:34 | 483559.9 | 5880.0009 | 3 | 49 | 4.400101 | 0.1501331 | 2.278896 | 2.835e-09 | 9.861275 | 1.0624e-08
2018-02-09 05:36 | 483679.9 | 6000.0008 | 3 | 49 | 4.400094 | 0.1429911 | 2.283783 | 2.835e-09 | 9.882782 | 1.0624e-08
2018-02-09 05:38 | 483799.9 | 6120.0001 | 3 | 49 | 4.400087 | 0.1364994 | 2.288443 | 2.835e-09 | 9.903285 | 1.0624e-08
2018-02-09 05:40 | 483919.9 | 6240.0008 | 3 | 49 | 4.400093 | 0.1304045 | 2.29289 | 2.835e-09 | 9.92285 | 1.0624e-08
2018-02-09 05:42 | 484039.9 | 6360.001 | 3 | 49 | 4.400063 | 0.124259 | 2.297139 | 2.835e-09 | 9.941549 | 1.0624e-08
2018-02-09 05:44 | 484159.9 | 6480.0009 | 3 | 49 | 4.400043 | 0.1185789 | 2.301193 | 2.835e-09 | 9.959385 | 1.0624e-08
2018-02-09 05:46 | 484279.9 | 6600.001 | 3 | 49 | 4.400112 | 0.1135302 | 2.305065 | 2.835e-09 | 9.976424 | 1.0624e-08
2018-02-09 05:48 | 484399.9 | 6720.0009 | 3 | 49 | 4.40012 | 0.1085062 | 2.308761 | 2.835e-09 | 9.992685 | 1.0624e-08
2018-02-09 05:50 | 484519.9 | 6840.0002 | 3 | 49 | 4.400077 | 0.1030855 | 2.312285 | 2.835e-09 | 10.00819 | 1.0624e-08
2018-02-09 05:52 | 484639.9 | 6960.0009 | 3 | 49 | 4.40006 | 0.09855461 | 2.315652 | 2.835e-09 | 10.02301 | 1.0624e-08
2018-02-09 05:54 | 484759.9 | 7080.0001 | 3 | 49 | 4.400047 | 0.0938282 | 2.318868 | 2.835e-09 | 10.03716 | 1.0624e-08
2018-02-09 05:56 | 484879.9 | 7200.0001 | 3 | 49 | 4.400054 | 0.08993626 | 2.321942 | 2.835e-09 | 10.05068 | 1.0624e-08
2018-02-09 05:58 | 484999.9 | 7320 | 3 | 49 | 4.400028 | 0.08592319 | 2.324888 | 2.835e-09 | 10.06365 | 1.0624e-08
2018-02-09 06:00 | 485119.9 | 7440.0001 | 3 | 49 | 4.400079 | 0.08311081 | 2.327711 | 2.835e-09 | 10.07607 | 1.0624e-08
2018-02-09 06:00 | 485136.9 | 7456.9936 | 3 | 49 | 4.4 | 0.08149433 | 2.328101 | 2.835e-09 | 10.07778 | 1.0624e-08
2018-02-09 06:02 | 485256.9 | 120.0001 | 4 | 49 | 4.387397 | 0 | 2.328101 | 2.835e-09 | 10.07778 | 1.0624e-08
2018-02-09 06:04 | 485376.9 | 240.0009 | 4 | 49 | 4.385829 | 0 | 2.328101 | 2.835e-09 | 10.07778 | 1.0624e-08
2018-02-09 06:05 | 485436.9 | 300.0031 | 4 | 49 | 4.385266 | 0 | 2.328101 | 2.835e-09 | 10.07778 | 1.0624e-08
2018-02-09 06:07 | 485557 | 120 | 5 | 49 | 3.637087 | -6.519888 | 2.328101 | 0.217303 | 10.07778 | 0.8019136
2018-02-09 06:09 | 485677 | 240.001 | 5 | 49 | 3.587806 | -6.519952 | 2.328101 | 0.4346369 | 10.07778 | 1.58765
2018-02-09 06:11 | 485797 | 360 | 5 | 49 | 3.519071 | -6.51994 | 2.328101 | 0.6519572 | 10.07778 | 2.360059
2018-02-09 06:13 | 485917 | 480.0002 | 5 | 49 | 3.448071 | -6.519841 | 2.328101 | 0.86928 | 10.07778 | 3.117085
2018-02-09 06:15 | 486037 | 600.0009 | 5 | 49 | 3.381953 | -6.519863 | 2.328101 | 1.086587 | 10.07778 | 3.859083
2018-02-09 06:17 | 486157 | 720.0001 | 5 | 49 | 3.322091 | -6.519969 | 2.328101 | 1.30392 | 10.07778 | 4.587463
2018-02-09 06:19 | 486277 | 840.0001 | 5 | 49 | 3.267098 | -6.519948 | 2.328101 | 1.521241 | 10.07778 | 5.303385
2018-02-09 06:21 | 486397 | 960.0008 | 5 | 49 | 3.21272 | -6.519975 | 2.328101 | 1.738546 | 10.07778 | 6.007437
2018-02-09 06:23 | 486517 | 1080.0001 | 5 | 49 | 3.151598 | -6.51993 | 2.328101 | 1.955883 | 10.07778 | 6.699243
2018-02-09 06:25 | 486637 | 1200 | 5 | 49 | 3.073723 | -6.519999 | 2.328101 | 2.173204 | 10.07778 | 7.376164
2018-02-09 06:26 | 486720 | 1283.0255 | 5 | 49 | 2.999997 | -6.519975 | 2.328101 | 2.323559 | 10.07778 | 7.833096
2018-02-09 06:28 | 486840.1 | 120.001 | 6 | 49 | 3.725685 | 0 | 2.328101 | 2.323576 | 10.07778 | 7.833147
2018-02-09 06:30 | 486960.1 | 240 | 6 | 49 | 3.741862 | 0 | 2.328101 | 2.323576 | 10.07778 | 7.833147
2018-02-09 06:31 | 487020.1 | 300.0015 | 6 | 49 | 3.748439 | 0 | 2.328101 | 2.323576 | 10.07778 | 7.833147
2018-02-09 06:31 | 487020.1 | 0.0026 | 7 | 50 | 3.748444 | 0 | 0 | 0 | 0 | 0
2018-02-09 06:33 | 487140.2 | 120.001 | 2 | 50 | 4.20029 | 4.1123 | 0.1529625 | 0 | 0.6385102 | 0
2018-02-09 06:35 | 487260.2 | 240.0003 | 2 | 50 | 4.200265 | 3.71458 | 0.2825634 | 0 | 1.182871 | 0
2018-02-09 06:37 | 487380.2 | 360.001 | 2 | 50 | 4.200247 | 3.432769 | 0.4016192 | 0 | 1.682935 | 0
2018-02-09 06:38 | 487455.1 | 434.9345 | 2 | 50 | 4.200289 | 3.259994 | 0.4712668 | 0 | 1.975474 | 0
2018-02-09 06:40 | 487575.1303 | 120.0009 | 3 | 50 | 4.225933 | 3.260139 | 0.5795468 | 0 | 2.431555 | 0
2018-02-09 06:42 | 487695.1295 | 240.0001 | 3 | 50 | 4.256829 | 3.259971 | 0.6882139 | 0 | 2.892423 | 0
2018-02-09 06:44 | 487815.1295 | 360.0001 | 3 | 50 | 4.291587 | 3.259875 | 0.7968738 | 0 | 3.35683 | 0
2018-02-09 06:46 | 487935.1295 | 480.0001 | 3 | 50 | 4.329585 | 3.260171 | 0.9055384 | 0 | 3.825206 | 0
2018-02-09 06:48 | 488055.1304 | 600.001 | 3 | 50 | 4.370178 | 3.260112 | 1.0142 | 0 | 4.297856 | 0
2018-02-09 06:50 | 488175.1302 | 720.0008 | 3 | 50 | 4.400255 | 3.112601 | 1.122095 | 0 | 4.771462 | 0
2018-02-09 06:52 | 488295.1304 | 840.001 | 3 | 50 | 4.400283 | 2.739495 | 1.219395 | 0 | 5.199612 | 0
2018-02-09 06:54 | 488415.1294 | 960 | 3 | 50 | 4.400287 | 2.431493 | 1.305387 | 0 | 5.577997 | 0
2018-02-09 06:56 | 488535.1303 | 1080.0009 | 3 | 50 | 4.40023 | 2.175925 | 1.382048 | 0 | 5.915327 | 0
2018-02-09 06:58 | 488655.1295 | 1200.0001 | 3 | 50 | 4.40023 | 1.960745 | 1.450888 | 0 | 6.21824 | 0
2018-02-09 07:00 | 488775.1302 | 1320.0008 | 3 | 50 | 4.400222 | 1.779986 | 1.513143 | 0 | 6.492177 | 0
2018-02-09 07:02 | 488895.1303 | 1440.0009 | 3 | 50 | 4.400187 | 1.625394 | 1.569828 | 0 | 6.741603 | 0
2018-02-09 07:04 | 489015.1302 | 1560.0008 | 3 | 50 | 4.400207 | 1.495894 | 1.621799 | 0 | 6.970284 | 0
2018-02-09 07:06 | 489135.1303 | 1680.0009 | 3 | 50 | 4.400155 | 1.382232 | 1.669741 | 0 | 7.181241 | 0
2018-02-09 07:08 | 489255.1294 | 1800 | 3 | 50 | 4.400175 | 1.280902 | 1.714112 | 0 | 7.376482 | 0
2018-02-09 07:10 | 489375.1295 | 1920.0001 | 3 | 50 | 4.400179 | 1.188888 | 1.755258 | 0 | 7.557535 | 0
2018-02-09 07:12 | 489495.1303 | 2040.0009 | 3 | 50 | 4.400196 | 1.104892 | 1.793462 | 0 | 7.725638 | 0
2018-02-09 07:14 | 489615.1302 | 2160.0008 | 3 | 50 | 4.400237 | 1.027879 | 1.828978 | 0 | 7.881916 | 0
2018-02-09 07:16 | 489735.1295 | 2280.0001 | 3 | 50 | 4.400168 | 0.9568605 | 1.862027 | 0 | 8.027336 | 0
2018-02-09 07:18 | 489855.1294 | 2400 | 3 | 50 | 4.400207 | 0.892293 | 1.892826 | 0 | 8.16286 | 0
2018-02-09 07:20 | 489975.1304 | 2520.001 | 3 | 50 | 4.40012 | 0.8317118 | 1.921559 | 0 | 8.289288 | 0
2018-02-09 07:22 | 490095.1303 | 2640.0009 | 3 | 50 | 4.40018 | 0.7768393 | 1.948367 | 0 | 8.407249 | 0
2018-02-09 07:24 | 490215.1303 | 2760.0009 | 3 | 50 | 4.400184 | 0.7222948 | 1.973342 | 0 | 8.517144 | 0
2018-02-09 07:26 | 490335.1295 | 2880.0001 | 3 | 50 | 4.400208 | 0.6709051 | 1.996544 | 0 | 8.619235 | 0
2018-02-09 07:28 | 490455.1302 | 3000.0008 | 3 | 50 | 4.400174 | 0.6231146 | 2.018093 | 0 | 8.714056 | 0
2018-02-09 07:30 | 490575.1303 | 3120.0009 | 3 | 50 | 4.400167 | 0.580512 | 2.038139 | 0 | 8.802261 | 0
2018-02-09 07:32 | 490695.1302 | 3240.0008 | 3 | 50 | 4.400195 | 0.541399 | 2.056821 | 0 | 8.884466 | 0
2018-02-09 07:34 | 490815.1295 | 3360.0001 | 3 | 50 | 4.400177 | 0.5048475 | 2.074244 | 0 | 8.961129 | 0
2018-02-09 07:36 | 490935.1294 | 3480 | 3 | 50 | 4.400177 | 0.471982 | 2.090509 | 0 | 9.032699 | 0
2018-02-09 07:38 | 491055.1303 | 3600.0009 | 3 | 50 | 4.40016 | 0.4406805 | 2.105704 | 0 | 9.099557 | 0
2018-02-09 07:40 | 491175.1294 | 3720 | 3 | 50 | 4.400129 | 0.4121561 | 2.119913 | 0 | 9.16208 | 0
2018-02-09 07:42 | 491295.131 | 3840.0016 | 3 | 50 | 4.400165 | 0.3867693 | 2.13323 | 0 | 9.220678 | 0
2018-02-09 07:44 | 491415.1303 | 3960.0009 | 3 | 50 | 4.400114 | 0.3634691 | 2.14573 | 0 | 9.275677 | 0
2018-02-09 07:46 | 491535.1302 | 4080.0008 | 3 | 50 | 4.400108 | 0.3420153 | 2.157483 | 0 | 9.327394 | 0
2018-02-09 07:48 | 491655.1295 | 4200.0001 | 3 | 50 | 4.400105 | 0.3222113 | 2.16855 | 0 | 9.376089 | 0
2018-02-09 07:50 | 491775.1294 | 4320 | 3 | 50 | 4.400118 | 0.3043585 | 2.178992 | 0 | 9.422036 | 0
2018-02-09 07:52 | 491895.1295 | 4440.0001 | 3 | 50 | 4.400138 | 0.2876673 | 2.188861 | 0 | 9.465463 | 0
2018-02-09 07:54 | 492015.1303 | 4560.0009 | 3 | 50 | 4.400105 | 0.2720623 | 2.198188 | 0 | 9.506501 | 0
2018-02-09 07:56 | 492135.1302 | 4680.0008 | 3 | 50 | 4.400094 | 0.257369 | 2.207014 | 0 | 9.545337 | 0
2018-02-09 07:58 | 492255.1294 | 4800 | 3 | 50 | 4.400152 | 0.2440805 | 2.21537 | 0 | 9.582104 | 0
2018-02-09 08:00 | 492375.1295 | 4920.0001 | 3 | 50 | 4.400163 | 0.2312403 | 2.223278 | 0 | 9.6169 | 0
2018-02-09 08:02 | 492495.1304 | 5040.001 | 3 | 50 | 4.400167 | 0.2190199 | 2.230762 | 0 | 9.649832 | 0
2018-02-09 08:04 | 492615.1302 | 5160.0008 | 3 | 50 | 4.400079 | 0.2067966 | 2.237851 | 0 | 9.681022 | 0
2018-02-09 08:06 | 492735.1295 | 5280.0001 | 3 | 50 | 4.400144 | 0.1966429 | 2.24458 | 0 | 9.710633 | 0
2018-02-09 08:08 | 492855.1294 | 5400 | 3 | 50 | 4.400131 | 0.1867523 | 2.250967 | 0 | 9.738735 | 0
2018-02-09 08:10 | 492975.1295 | 5520.0001 | 3 | 50 | 4.40012 | 0.1773577 | 2.257024 | 0 | 9.765386 | 0
2018-02-09 08:12 | 493095.1294 | 5640 | 3 | 50 | 4.400102 | 0.168438 | 2.262777 | 0 | 9.7907 | 0
2018-02-09 08:14 | 493215.131 | 5760.0016 | 3 | 50 | 4.400102 | 0.1601734 | 2.268253 | 0 | 9.814795 | 0
2018-02-09 08:16 | 493335.1303 | 5880.0009 | 3 | 50 | 4.400044 | 0.1523838 | 2.273467 | 0 | 9.837738 | 0
2018-02-09 08:18 | 493455.131 | 6000.0016 | 3 | 50 | 4.400124 | 0.1457949 | 2.278432 | 0 | 9.859584 | 0
2018-02-09 08:20 | 493575.1295 | 6120.0001 | 3 | 50 | 4.40013 | 0.1390572 | 2.283166 | 0 | 9.880414 | 0
2018-02-09 08:22 | 493695.1302 | 6240.0008 | 3 | 50 | 4.400078 | 0.1318913 | 2.287682 | 0 | 9.900284 | 0
2018-02-09 08:24 | 493815.1302 | 6360.0008 | 3 | 50 | 4.400126 | 0.1264391 | 2.291981 | 0 | 9.919201 | 0
2018-02-09 08:26 | 493935.1303 | 6480.0009 | 3 | 50 | 4.400126 | 0.1203871 | 2.296088 | 0 | 9.937269 | 0
2018-02-09 08:28 | 494055.1294 | 6600 | 3 | 50 | 4.400087 | 0.1146288 | 2.299996 | 0 | 9.954467 | 0
2018-02-09 08:30 | 494175.1311 | 6720.0017 | 3 | 50 | 4.400096 | 0.1093388 | 2.303726 | 0 | 9.97088 | 0
2018-02-09 08:32 | 494295.1302 | 6840.0008 | 3 | 50 | 4.400035 | 0.1038666 | 2.307281 | 0 | 9.986521 | 0
2018-02-09 08:34 | 494415.1303 | 6960.0009 | 3 | 50 | 4.400068 | 0.09959412 | 2.310677 | 0 | 10.00146 | 0
2018-02-09 08:36 | 494535.1303 | 7080.0009 | 3 | 50 | 4.40009 | 0.0952673 | 2.313926 | 0 | 10.01576 | 0
2018-02-09 08:38 | 494655.1295 | 7200.0001 | 3 | 50 | 4.400063 | 0.09134483 | 2.317034 | 0 | 10.02943 | 0
2018-02-09 08:40 | 494775.1303 | 7320.0009 | 3 | 50 | 4.400089 | 0.08770847 | 2.320022 | 0 | 10.04258 | 0
2018-02-09 08:42 | 494895.1302 | 7440.0008 | 3 | 50 | 4.400009 | 0.08339882 | 2.322878 | 0 | 10.05515 | 0
2018-02-09 08:44 | 494991.2365 | 7536.1071 | 3 | 50 | 4.400077 | 0.08149624 | 2.325081 | 0 | 10.06484 | 0
2018-02-09 08:46 | 495111.3 | 120 | 4 | 50 | 4.387544 | 0 | 2.325081 | 0 | 10.06484 | 0
2018-02-09 08:48 | 495231.3 | 240.0008 | 4 | 50 | 4.385991 | 0 | 2.325081 | 0 | 10.06484 | 0
2018-02-09 08:49 | 495291.3 | 300.0024 | 4 | 50 | 4.385463 | 0 | 2.325081 | 0 | 10.06484 | 0
2018-02-09 08:51 | 495411.3 | 120.0001 | 5 | 50 | 3.637833 | -6.519972 | 2.325081 | 0.217284 | 10.06484 | 0.8020088
2018-02-09 08:53 | 495531.3 | 240.0001 | 5 | 50 | 3.588757 | -6.519866 | 2.325081 | 0.4345824 | 10.06484 | 1.587766
2018-02-09 08:55 | 495651.3 | 360.0002 | 5 | 50 | 3.519421 | -6.519875 | 2.325081 | 0.6518828 | 10.06484 | 2.360231
2018-02-09 08:57 | 495771.3 | 480.0001 | 5 | 50 | 3.448474 | -6.519893 | 2.325081 | 0.8691784 | 10.06484 | 3.117215
2018-02-09 08:59 | 495891.3 | 600.0002 | 5 | 50 | 3.382421 | -6.519911 | 2.325081 | 1.086475 | 10.06484 | 3.859271
2018-02-09 09:01 | 496011.3 | 720.0009 | 5 | 50 | 3.322988 | -6.519943 | 2.325081 | 1.303773 | 10.06484 | 4.587669
2018-02-09 09:03 | 496131.3 | 840.0002 | 5 | 50 | 3.268567 | -6.51988 | 2.325081 | 1.521074 | 10.06484 | 5.303802
2018-02-09 09:05 | 496251.3 | 960.0009 | 5 | 50 | 3.21377 | -6.519888 | 2.325081 | 1.738377 | 10.06484 | 6.008205
2018-02-09 09:07 | 496371.3 | 1080.0001 | 5 | 50 | 3.152547 | -6.519957 | 2.325081 | 1.955678 | 10.06484 | 6.700109
2018-02-09 09:09 | 496491.3 | 1200.0001 | 5 | 50 | 3.07557 | -6.519846 | 2.325081 | 2.172981 | 10.06484 | 7.377238
2018-02-09 09:10 | 496576 | 1284.6928 | 5 | 50 | 2.999999 | -6.519933 | 2.325081 | 2.32634 | 10.06484 | 7.843443
2018-02-09 09:12 | 496696.1023 | 120 | 6 | 50 | 3.725404 | 0 | 2.325081 | 2.326345 | 10.06484 | 7.843457
2018-02-09 09:14 | 496816.1031 | 240.0008 | 6 | 50 | 3.741527 | 0 | 2.325081 | 2.326345 | 10.06484 | 7.843457
2018-02-09 09:15 | 496876.1046 | 300.0023 | 6 | 50 | 3.74807 | 0 | 2.325081 | 2.326345 | 10.06484 | 7.843457
2018-02-09 09:15 | 496876.1 | 0.0027 | 7 | 51 | 3.748204 | 0 | 0 | 0 | 0 | 0
2018-02-09 09:17 | 496996.2 | 120.0006 | 8 | 51 | 4.116508 | 3.259799 | 0.1086484 | 0 | 0.441119 | 0
2018-02-09 09:19 | 497116.2 | 240.0001 | 8 | 51 | 4.158474 | 3.260106 | 0.2172999 | 0 | 0.8910221 | 0
2018-02-09 09:21 | 497236.2 | 360.0009 | 8 | 51 | 4.179838 | 3.260114 | 0.325957 | 0 | 1.344093 | 0
2018-02-09 09:23 | 497356.2 | 480.0001 | 8 | 51 | 4.198896 | 3.260144 | 0.4346117 | 0 | 1.799279 | 0
2018-02-09 09:24 | 497363.1 | 486.9032 | 8 | 51 | 4.200002 | 3.25977 | 0.4408622 | 0 | 1.825528 | 0

## Statistics_95
Date_Time | Test_Time(s) | Step_Time(s) | Step_Index | Cycle_Index | Voltage(V) | Current(A) | Charge_Capacity(Ah) | Discharge_Capacity(Ah) | Charge_Energy(Wh) | Discharge_Energy(Wh) | ACR(Ohm) | Internal Resistance(Ohm)
2018-02-03 19:21 | 14827.39 | 300.0023 | 6 | 1 | 3.747972 | 0 | 3.184208 | 2.356219 | 13.76773 | 7.901922
2018-02-03 22:03 | 24548.49768 | 300.0037 | 6 | 2 | 3.747785 | 0 | 2.361779 | 2.340697 | 10.21421 | 7.878553
2018-02-04 00:46 | 34308.41 | 300.003 | 6 | 3 | 3.747876 | 0 | 2.344181 | 2.337376 | 10.13898 | 7.875703
2018-02-04 03:29 | 44093.38 | 300.0029 | 6 | 4 | 3.748008 | 0 | 2.339191 | 2.333735 | 10.11797 | 7.864947
2018-02-04 06:13 | 53902.44 | 300.0038 | 6 | 5 | 3.747715 | 0 | 2.335277 | 2.335095 | 10.10277 | 7.867551
2018-02-04 08:55 | 63656.25 | 300.003 | 6 | 6 | 3.747823 | 0 | 2.334729 | 2.332848 | 10.10158 | 7.859392
2018-02-04 11:37 | 73354.49682 | 300.0022 | 6 | 7 | 3.747354 | 0 | 2.332302 | 2.333947 | 10.09238 | 7.861715
2018-02-04 14:18 | 83032.47 | 300.0024 | 6 | 8 | 3.747664 | 0 | 2.3341 | 2.329772 | 10.1009 | 7.849459
2018-02-04 17:00 | 92721.18 | 300.0021 | 6 | 9 | 3.748248 | 0 | 2.330567 | 2.323082 | 10.08635 | 7.829028
2018-02-04 19:41 | 102392.2 | 300.0038 | 6 | 10 | 3.748495 | 0 | 2.323233 | 2.320397 | 10.05505 | 7.819533
2018-02-04 22:21 | 112031.1 | 300.0022 | 6 | 11 | 3.748771 | 0 | 2.320001 | 2.316949 | 10.04177 | 7.807455
2018-02-05 01:02 | 121697.6 | 300.0013 | 6 | 12 | 3.749131 | 0 | 2.317764 | 2.313603 | 10.03289 | 7.795541
2018-02-05 03:43 | 131336.7 | 300.0014 | 6 | 13 | 3.749387 | 0 | 2.313191 | 2.311043 | 10.01357 | 7.786461
2018-02-05 06:24 | 140992.8 | 300.0024 | 6 | 14 | 3.749706 | 0 | 2.311476 | 2.307374 | 10.00656 | 7.774385
2018-02-05 09:05 | 150632.5 | 300.0013 | 6 | 15 | 3.749991 | 0 | 2.307186 | 2.305348 | 9.988125 | 7.767253
2018-02-05 11:45 | 160247.5 | 300.003 | 6 | 16 | 3.749998 | 0 | 2.305777 | 2.304262 | 9.982354 | 7.763464
2018-02-05 14:26 | 169889.9 | 300.0024 | 6 | 17 | 3.750276 | 0 | 2.304103 | 2.301751 | 9.974795 | 7.753383
2018-02-05 17:06 | 179534.5 | 300.0016 | 6 | 18 | 3.751524 | 0 | 2.301133 | 2.29087 | 9.962591 | 7.713313
2018-02-05 19:48 | 189199.2 | 300.0025 | 6 | 19 | 3.753168 | 0 | 2.29061 | 2.276805 | 9.918317 | 7.66225
2018-02-05 22:28 | 198851.7 | 300.0039 | 6 | 20 | 3.752848 | 0 | 2.277013 | 2.278008 | 9.860549 | 7.665463
2018-02-06 01:09 | 208507.3 | 300.0032 | 6 | 21 | 3.753052 | 0 | 2.278147 | 2.275473 | 9.865411 | 7.657022
2018-02-06 03:50 | 218155.2 | 300.0039 | 6 | 22 | 3.753153 | 0 | 2.274978 | 2.274469 | 9.851805 | 7.654157
2018-02-06 06:31 | 227815 | 300.0024 | 6 | 23 | 3.753263 | 0 | 2.274738 | 2.274187 | 9.851031 | 7.652088
2018-02-06 09:12 | 237471.8 | 300.0014 | 6 | 24 | 3.753941 | 0 | 2.274008 | 2.268606 | 9.848066 | 7.633877
2018-02-06 11:53 | 247131.9 | 300.0022 | 6 | 25 | 3.753496 | 0 | 2.268879 | 2.272257 | 9.826201 | 7.645341
2018-02-06 14:34 | 256803.1 | 300.0033 | 6 | 26 | 3.75349 | 0 | 2.27225 | 2.271602 | 9.840006 | 7.643753
2018-02-06 17:15 | 266471.8 | 300.004 | 6 | 27 | 3.753281 | 0 | 2.271775 | 2.272829 | 9.836801 | 7.648065
2018-02-06 19:57 | 276161.7 | 300.0016 | 6 | 28 | 3.753055 | 0 | 2.272935 | 2.2748 | 9.84014 | 7.653469
2018-02-06 22:38 | 285837.2 | 300.003 | 6 | 29 | 3.753024 | 0 | 2.275067 | 2.27377 | 9.849014 | 7.649186
2018-02-07 01:20 | 295572 | 300.0013 | 6 | 30 | 3.75086 | 0 | 2.274393 | 2.29395 | 9.845988 | 7.714345
2018-02-07 04:03 | 305354.6 | 300.0014 | 6 | 31 | 3.749796 | 0 | 2.293612 | 2.303766 | 9.928568 | 7.746849
2018-02-07 06:47 | 315141.9 | 300.0024 | 6 | 32 | 3.749952 | 0 | 2.303481 | 2.303628 | 9.972431 | 7.747886
2018-02-07 09:29 | 324883.1 | 300.0016 | 6 | 33 | 3.750969 | 0 | 2.303603 | 2.292116 | 9.974204 | 7.716305
2018-02-07 12:13 | 334737.9 | 300.0016 | 6 | 34 | 3.752122 | 0 | 2.294437 | 2.28334 | 9.935553 | 7.690998
2018-02-07 14:57 | 344593.5 | 300.0024 | 6 | 35 | 3.753361 | 0 | 2.283968 | 2.27454 | 9.890998 | 7.661485
2018-02-07 17:41 | 354434.2 | 300.0016 | 6 | 36 | 3.7548 | 0 | 2.275789 | 2.262693 | 9.856524 | 7.616302
2018-02-07 20:23 | 364155.9 | 300.0032 | 6 | 37 | 3.754955 | 0 | 2.263126 | 2.259573 | 9.802368 | 7.6081
2018-02-07 23:05 | 373872.4 | 300.0032 | 6 | 38 | 3.755247 | 0 | 2.26002 | 2.258028 | 9.789873 | 7.602961
2018-02-08 01:48 | 383600 | 300.0024 | 6 | 39 | 3.754569 | 0 | 2.257987 | 2.263083 | 9.781292 | 7.620522
2018-02-08 04:29 | 393294.9 | 300.003 | 6 | 40 | 3.754676 | 0 | 2.261794 | 2.261747 | 9.796697 | 7.612649
2018-02-08 07:10 | 402946.9 | 300.0036 | 6 | 41 | 3.755518 | 0 | 2.261189 | 2.254671 | 9.793069 | 7.585842
2018-02-08 09:51 | 412597.3 | 300.0014 | 6 | 42 | 3.7559 | 0 | 2.255157 | 2.251209 | 9.767408 | 7.574462
2018-02-08 12:32 | 422257.3 | 300.0015 | 6 | 43 | 3.754601 | 0 | 2.25127 | 2.260471 | 9.750384 | 7.604521
2018-02-08 15:16 | 432129.5 | 300.0018 | 6 | 44 | 3.753566 | 0 | 2.265708 | 2.27085 | 9.812148 | 7.638795
2018-02-08 17:58 | 441806.9 | 300.0024 | 6 | 45 | 3.754005 | 0 | 2.265399 | 2.26692 | 9.810367 | 7.624593
2018-02-08 20:39 | 451467.8 | 300.0032 | 6 | 46 | 3.754182 | 0 | 2.266561 | 2.265342 | 9.81543 | 7.617896
2018-02-08 23:20 | 461153.5 | 300.0028 | 6 | 47 | 3.753971 | 0 | 2.265939 | 2.268208 | 9.814163 | 7.627738
2018-02-09 02:02 | 470891.5 | 300.0032 | 6 | 48 | 3.754473 | 0 | 2.268105 | 2.262546 | 9.823348 | 7.612129
2018-02-09 04:44 | 480601.2 | 300.0015 | 6 | 49 | 3.755116 | 0 | 2.262003 | 2.257736 | 9.796816 | 7.593434
2018-02-09 07:26 | 490331.7 | 300.0008 | 6 | 50 | 3.755583 | 0 | 2.257886 | 2.253248 | 9.779455 | 7.577645
2018-02-09 07:33 | 490755.9 | 424.1071 | 8 | 51 | 4.200002 | 3.259943 | 0.384018 | 0 | 1.591353 | 0

## Channel_95_1
Date_Time | Test_Time(s) | Step_Time(s) | Step_Index | Cycle_Index | Voltage(V) | Current(A) | Charge_Capacity(Ah) | Discharge_Capacity(Ah) | Charge_Energy(Wh) | Discharge_Energy(Wh) | ACR(Ohm) | Internal Resistance(Ohm)
2018-02-03 15:16 | 120.0002 | 120 | 1 | 1 | 3.388013 | 0 | 0 | 0 | 0 | 0
2018-02-03 15:18 | 240.0002 | 240 | 1 | 1 | 3.389387 | 0 | 0 | 0 | 0 | 0
2018-02-03 15:20 | 360.0002 | 360 | 1 | 1 | 3.390317 | 0 | 0 | 0 | 0 | 0
2018-02-03 15:22 | 480.001 | 480.0008 | 1 | 1 | 3.39103 | 0 | 0 | 0 | 0 | 0
2018-02-03 15:24 | 600.001 | 600.0008 | 1 | 1 | 3.391481 | 0 | 0 | 0 | 0 | 0
2018-02-03 15:26 | 720.001 | 720.0008 | 1 | 1 | 3.391898 | 0 | 0 | 0 | 0 | 0
2018-02-03 15:28 | 840.0002 | 840 | 1 | 1 | 3.392248 | 0 | 0 | 0 | 0 | 0
2018-02-03 15:30 | 960.0002 | 960 | 1 | 1 | 3.392577 | 0 | 0 | 0 | 0 | 0
2018-02-03 15:32 | 1080.001 | 1080.0008 | 1 | 1 | 3.392901 | 0 | 0 | 0 | 0 | 0
2018-02-03 15:34 | 1200.0002 | 1200 | 1 | 1 | 3.393209 | 0 | 0 | 0 | 0 | 0
2018-02-03 15:36 | 1320.001 | 1320.0008 | 1 | 1 | 3.39352 | 0 | 0 | 0 | 0 | 0
2018-02-03 15:38 | 1440.0002 | 1440 | 1 | 1 | 3.393823 | 0 | 0 | 0 | 0 | 0
2018-02-03 15:40 | 1560.001 | 1560.0008 | 1 | 1 | 3.394133 | 0 | 0 | 0 | 0 | 0
2018-02-03 15:42 | 1680.0002 | 1680 | 1 | 1 | 3.394482 | 0 | 0 | 0 | 0 | 0
2018-02-03 15:44 | 1800.001 | 1800.0008 | 1 | 1 | 3.394811 | 0 | 0 | 0 | 0 | 0
2018-02-03 15:46 | 1920.0002 | 1920 | 1 | 1 | 3.395177 | 0 | 0 | 0 | 0 | 0
2018-02-03 15:48 | 2040.0002 | 2040 | 1 | 1 | 3.395494 | 0 | 0 | 0 | 0 | 0
2018-02-03 15:50 | 2160.001 | 2160.0008 | 1 | 1 | 3.395853 | 0 | 0 | 0 | 0 | 0
2018-02-03 15:52 | 2280.0002 | 2280 | 1 | 1 | 3.396219 | 0 | 0 | 0 | 0 | 0
2018-02-03 15:54 | 2400.001 | 2400.0008 | 1 | 1 | 3.396563 | 0 | 0 | 0 | 0 | 0
2018-02-03 15:56 | 2520.001 | 2520.0008 | 1 | 1 | 3.396929 | 0 | 0 | 0 | 0 | 0
2018-02-03 15:58 | 2640.0002 | 2640 | 1 | 1 | 3.397261 | 0 | 0 | 0 | 0 | 0
2018-02-03 16:00 | 2760.001 | 2760.0008 | 1 | 1 | 3.39758 | 0 | 0 | 0 | 0 | 0
2018-02-03 16:02 | 2880.0002 | 2880 | 1 | 1 | 3.397943 | 0 | 0 | 0 | 0 | 0
2018-02-03 16:04 | 3000.001 | 3000.0008 | 1 | 1 | 3.398218 | 0 | 0 | 0 | 0 | 0
2018-02-03 16:06 | 3120.0002 | 3120 | 1 | 1 | 3.398548 | 0 | 0 | 0 | 0 | 0
2018-02-03 16:08 | 3240.0002 | 3240 | 1 | 1 | 3.398798 | 0 | 0 | 0 | 0 | 0
2018-02-03 16:10 | 3360.0002 | 3360 | 1 | 1 | 3.399081 | 0 | 0 | 0 | 0 | 0
2018-02-03 16:12 | 3480.0002 | 3480 | 1 | 1 | 3.39938 | 0 | 0 | 0 | 0 | 0
2018-02-03 16:14 | 3600.0002 | 3600 | 1 | 1 | 3.399683 | 0 | 0 | 0 | 0 | 0
2018-02-03 16:14 | 3600.0041 | 3600.0039 | 1 | 1 | 3.399683 | 0 | 0 | 0 | 0 | 0
2018-02-03 16:16 | 3720.089076 | 120.0008 | 2 | 1 | 4.200253 | 4.295563 | 0.1563492 | 2.461e-09 | 0.6435284 | 8.365e-09
2018-02-03 16:18 | 3840.089476 | 240.0012 | 2 | 1 | 4.200226 | 4.119678 | 0.2972505 | 2.461e-09 | 1.235346 | 8.365e-09
2018-02-03 16:20 | 3960.089976 | 360.0017 | 2 | 1 | 4.200273 | 3.787363 | 0.4290321 | 2.461e-09 | 1.788865 | 8.365e-09
2018-02-03 16:22 | 4080.089076 | 480.0008 | 2 | 1 | 4.20029 | 3.489183 | 0.5501492 | 2.461e-09 | 2.29759 | 8.365e-09
2018-02-03 16:24 | 4190.162476 | 590.0742 | 2 | 1 | 4.200257 | 3.259989 | 0.6532112 | 2.461e-09 | 2.730477 | 8.365e-09
2018-02-03 16:26 | 4310.176956 | 120.001 | 3 | 1 | 4.220695 | 3.259941 | 0.7614765 | 2.461e-09 | 3.186241 | 8.365e-09
2018-02-03 16:28 | 4430.176856 | 240.0009 | 3 | 1 | 4.241885 | 3.259985 | 0.8701499 | 2.461e-09 | 3.646075 | 8.365e-09
2018-02-03 16:30 | 4550.176056 | 360.0001 | 3 | 1 | 4.262677 | 3.26 | 0.978805 | 2.461e-09 | 4.108104 | 8.365e-09
2018-02-03 16:32 | 4670.176056 | 480.0001 | 3 | 1 | 4.284035 | 3.260019 | 1.087469 | 2.461e-09 | 4.572455 | 8.365e-09
2018-02-03 16:34 | 4790.176056 | 600.0001 | 3 | 1 | 4.306448 | 3.259981 | 1.196127 | 2.461e-09 | 5.039157 | 8.365e-09
2018-02-03 16:36 | 4910.176856 | 720.0009 | 3 | 1 | 4.330303 | 3.259993 | 1.304794 | 2.461e-09 | 5.508409 | 8.365e-09
2018-02-03 16:38 | 5030.176856 | 840.0009 | 3 | 1 | 4.355119 | 3.25996 | 1.413458 | 2.461e-09 | 5.980293 | 8.365e-09
2018-02-03 16:40 | 5150.177656 | 960.0017 | 3 | 1 | 4.381246 | 3.259993 | 1.522121 | 2.461e-09 | 6.454938 | 8.365e-09
2018-02-03 16:42 | 5270.177056 | 1080.0011 | 3 | 1 | 4.400267 | 3.168337 | 1.630303 | 2.461e-09 | 6.930232 | 8.365e-09
2018-02-03 16:44 | 5390.177756 | 1200.0018 | 3 | 1 | 4.400276 | 2.930088 | 1.731836 | 2.461e-09 | 7.377005 | 8.365e-09
2018-02-03 16:46 | 5510.176956 | 1320.001 | 3 | 1 | 4.400246 | 2.714516 | 1.825864 | 2.461e-09 | 7.790751 | 8.365e-09
2018-02-03 16:48 | 5630.176956 | 1440.001 | 3 | 1 | 4.400254 | 2.518375 | 1.91303 | 2.461e-09 | 8.174303 | 8.365e-09
2018-02-03 16:50 | 5750.177756 | 1560.0018 | 3 | 1 | 4.40024 | 2.339628 | 1.993939 | 2.461e-09 | 8.530322 | 8.365e-09
2018-02-03 16:52 | 5870.177056 | 1680.0011 | 3 | 1 | 4.400238 | 2.176737 | 2.069157 | 2.461e-09 | 8.861298 | 8.365e-09
2018-02-03 16:54 | 5990.176956 | 1800.001 | 3 | 1 | 4.400242 | 2.029888 | 2.139216 | 2.461e-09 | 9.169573 | 8.365e-09
2018-02-03 16:56 | 6110.177056 | 1920.0011 | 3 | 1 | 4.400217 | 1.896194 | 2.204611 | 2.461e-09 | 9.457324 | 8.365e-09
2018-02-03 16:58 | 6230.176956 | 2040.001 | 3 | 1 | 4.400207 | 1.773426 | 2.265746 | 2.461e-09 | 9.726334 | 8.365e-09
2018-02-03 17:00 | 6350.176156 | 2160.0002 | 3 | 1 | 4.400196 | 1.658594 | 2.322924 | 2.461e-09 | 9.97793 | 8.365e-09
2018-02-03 17:02 | 6470.176156 | 2280.0002 | 3 | 1 | 4.40019 | 1.550597 | 2.376397 | 2.461e-09 | 10.21322 | 8.365e-09
2018-02-03 17:04 | 6590.176956 | 2400.001 | 3 | 1 | 4.400182 | 1.450358 | 2.426396 | 2.461e-09 | 10.43323 | 8.365e-09
2018-02-03 17:06 | 6710.176956 | 2520.001 | 3 | 1 | 4.400199 | 1.358652 | 2.473196 | 2.461e-09 | 10.63916 | 8.365e-09
2018-02-03 17:08 | 6830.176156 | 2640.0002 | 3 | 1 | 4.400221 | 1.272989 | 2.51703 | 2.461e-09 | 10.83203 | 8.365e-09
2018-02-03 17:10 | 6950.176956 | 2760.001 | 3 | 1 | 4.400229 | 1.193112 | 2.558112 | 2.461e-09 | 11.0128 | 8.365e-09
2018-02-03 17:12 | 7070.176956 | 2880.001 | 3 | 1 | 4.400233 | 1.118472 | 2.596616 | 2.461e-09 | 11.18223 | 8.365e-09
2018-02-03 17:14 | 7190.177756 | 3000.0018 | 3 | 1 | 4.400234 | 1.047753 | 2.632691 | 2.461e-09 | 11.34097 | 8.365e-09
2018-02-03 17:16 | 7310.176156 | 3120.0002 | 3 | 1 | 4.400235 | 0.9821053 | 2.666491 | 2.461e-09 | 11.48969 | 8.365e-09
2018-02-03 17:18 | 7430.176956 | 3240.001 | 3 | 1 | 4.400154 | 0.9197741 | 2.69818 | 2.461e-09 | 11.62913 | 8.365e-09
2018-02-03 17:20 | 7550.177056 | 3360.0011 | 3 | 1 | 4.400148 | 0.862545 | 2.727885 | 2.461e-09 | 11.75984 | 8.365e-09
2018-02-03 17:22 | 7670.176856 | 3480.0009 | 3 | 1 | 4.40021 | 0.8100014 | 2.755749 | 2.461e-09 | 11.88245 | 8.365e-09
2018-02-03 17:24 | 7790.177056 | 3600.0011 | 3 | 1 | 4.400182 | 0.7608585 | 2.781916 | 2.461e-09 | 11.99759 | 8.365e-09
2018-02-03 17:26 | 7910.177056 | 3720.0011 | 3 | 1 | 4.400146 | 0.7152023 | 2.806513 | 2.461e-09 | 12.10582 | 8.365e-09
2018-02-03 17:28 | 8030.177256 | 3840.0013 | 3 | 1 | 4.400184 | 0.6733608 | 2.829644 | 2.461e-09 | 12.2076 | 8.365e-09
2018-02-03 17:30 | 8150.176156 | 3960.0002 | 3 | 1 | 4.400187 | 0.6338081 | 2.851412 | 2.461e-09 | 12.30338 | 8.365e-09
2018-02-03 17:32 | 8270.176956 | 4080.001 | 3 | 1 | 4.400189 | 0.5964794 | 2.871906 | 2.461e-09 | 12.39355 | 8.365e-09
2018-02-03 17:34 | 8390.176956 | 4200.001 | 3 | 1 | 4.400124 | 0.5608883 | 2.891193 | 2.461e-09 | 12.47842 | 8.365e-09
2018-02-03 17:36 | 8510.176156 | 4320.0002 | 3 | 1 | 4.400123 | 0.5278807 | 2.909348 | 2.461e-09 | 12.55831 | 8.365e-09
2018-02-03 17:38 | 8630.176256 | 4440.0003 | 3 | 1 | 4.400122 | 0.4970646 | 2.926437 | 2.461e-09 | 12.6335 | 8.365e-09
2018-02-03 17:40 | 8750.176956 | 4560.001 | 3 | 1 | 4.400179 | 0.4684143 | 2.942521 | 2.461e-09 | 12.70428 | 8.365e-09
2018-02-03 17:42 | 8870.176256 | 4680.0003 | 3 | 1 | 4.400206 | 0.4411201 | 2.957656 | 2.461e-09 | 12.77087 | 8.365e-09
2018-02-03 17:44 | 8990.176156 | 4800.0002 | 3 | 1 | 4.400146 | 0.4142809 | 2.971896 | 2.461e-09 | 12.83353 | 8.365e-09
2018-02-03 17:46 | 9110.176856 | 4920.0009 | 3 | 1 | 4.40014 | 0.3896656 | 2.98529 | 2.461e-09 | 12.89246 | 8.365e-09
2018-02-03 17:48 | 9230.177056 | 5040.0011 | 3 | 1 | 4.400156 | 0.3675051 | 2.997897 | 2.461e-09 | 12.94794 | 8.365e-09
2018-02-03 17:50 | 9350.176956 | 5160.001 | 3 | 1 | 4.400105 | 0.3456869 | 3.009777 | 2.461e-09 | 13.00021 | 8.365e-09
2018-02-03 17:52 | 9470.176256 | 5280.0003 | 3 | 1 | 4.400118 | 0.3268051 | 3.020989 | 2.461e-09 | 13.04954 | 8.365e-09
2018-02-03 17:54 | 9590.176156 | 5400.0002 | 3 | 1 | 4.400151 | 0.3094025 | 3.031586 | 2.461e-09 | 13.09617 | 8.365e-09
2018-02-03 17:56 | 9710.177756 | 5520.0018 | 3 | 1 | 4.40021 | 0.2931852 | 3.041611 | 2.461e-09 | 13.14029 | 8.365e-09
2018-02-03 17:58 | 9830.176956 | 5640.001 | 3 | 1 | 4.400101 | 0.2764683 | 3.051094 | 2.461e-09 | 13.18201 | 8.365e-09
2018-02-03 18:00 | 9950.176856 | 5760.0009 | 3 | 1 | 4.400179 | 0.2626228 | 3.060072 | 2.461e-09 | 13.22151 | 8.365e-09
2018-02-03 18:02 | 10070.18 | 5880.0002 | 3 | 1 | 4.400101 | 0.248106 | 3.068581 | 2.461e-09 | 13.25896 | 8.365e-09
2018-02-03 18:04 | 10190.18 | 6000.0018 | 3 | 1 | 4.400187 | 0.236496 | 3.076651 | 2.461e-09 | 13.29447 | 8.365e-09
2018-02-03 18:06 | 10310.18 | 6120.0002 | 3 | 1 | 4.400148 | 0.2241802 | 3.084309 | 2.461e-09 | 13.32816 | 8.365e-09
2018-02-03 18:08 | 10430.18 | 6240.0002 | 3 | 1 | 4.400101 | 0.2120762 | 3.091582 | 2.461e-09 | 13.36016 | 8.365e-09
2018-02-03 18:10 | 10550.18 | 6360.001 | 3 | 1 | 4.400104 | 0.2012987 | 3.098482 | 2.461e-09 | 13.39053 | 8.365e-09
2018-02-03 18:12 | 10670.18 | 6480.001 | 3 | 1 | 4.400086 | 0.1908178 | 3.105023 | 2.461e-09 | 13.4193 | 8.365e-09
2018-02-03 18:14 | 10790.18 | 6600.0003 | 3 | 1 | 4.400104 | 0.1816683 | 3.111234 | 2.461e-09 | 13.44664 | 8.365e-09
2018-02-03 18:16 | 10910.18 | 6720.0002 | 3 | 1 | 4.40005 | 0.1723185 | 3.117145 | 2.461e-09 | 13.47264 | 8.365e-09
2018-02-03 18:18 | 11030.18 | 6840.0018 | 3 | 1 | 4.400064 | 0.1643744 | 3.122764 | 2.461e-09 | 13.49736 | 8.365e-09
2018-02-03 18:20 | 11150.18 | 6960.0003 | 3 | 1 | 4.400104 | 0.1566954 | 3.128117 | 2.461e-09 | 13.52092 | 8.365e-09
2018-02-03 18:22 | 11270.18 | 7080.0001 | 3 | 1 | 4.400178 | 0.1497478 | 3.133215 | 2.461e-09 | 13.54335 | 8.365e-09
2018-02-03 18:24 | 11390.18 | 7200.0011 | 3 | 1 | 4.400068 | 0.1417913 | 3.138069 | 2.461e-09 | 13.56471 | 8.365e-09
2018-02-03 18:26 | 11510.18 | 7320.0002 | 3 | 1 | 4.400109 | 0.1356535 | 3.1427 | 2.461e-09 | 13.58509 | 8.365e-09
2018-02-03 18:28 | 11630.18 | 7440.0009 | 3 | 1 | 4.400067 | 0.1294947 | 3.14712 | 2.461e-09 | 13.60454 | 8.365e-09
2018-02-03 18:30 | 11750.18 | 7560.001 | 3 | 1 | 4.400095 | 0.1240063 | 3.151345 | 2.461e-09 | 13.62313 | 8.365e-09
2018-02-03 18:32 | 11870.18 | 7680.0018 | 3 | 1 | 4.400108 | 0.1186771 | 3.155378 | 2.461e-09 | 13.64087 | 8.365e-09
2018-02-03 18:34 | 11990.18 | 7800.0003 | 3 | 1 | 4.400115 | 0.1135521 | 3.159242 | 2.461e-09 | 13.65788 | 8.365e-09
2018-02-03 18:36 | 12110.18 | 7920.0002 | 3 | 1 | 4.400063 | 0.1081429 | 3.162936 | 2.461e-09 | 13.67413 | 8.365e-09
2018-02-03 18:38 | 12230.18 | 8040.0002 | 3 | 1 | 4.400104 | 0.1037111 | 3.16647 | 2.461e-09 | 13.68968 | 8.365e-09
2018-02-03 18:40 | 12350.18 | 8160.0002 | 3 | 1 | 4.400084 | 0.09903145 | 3.169852 | 2.461e-09 | 13.70456 | 8.365e-09
2018-02-03 18:42 | 12470.18 | 8280.001 | 3 | 1 | 4.400089 | 0.0950222 | 3.173081 | 2.461e-09 | 13.71877 | 8.365e-09
2018-02-03 18:44 | 12590.18 | 8400.0002 | 3 | 1 | 4.4001 | 0.09101963 | 3.176182 | 2.461e-09 | 13.73241 | 8.365e-09
2018-02-03 18:46 | 12710.18 | 8520.0017 | 3 | 1 | 4.400147 | 0.0877409 | 3.179157 | 2.461e-09 | 13.7455 | 8.365e-09
2018-02-03 18:48 | 12830.18 | 8640.0011 | 3 | 1 | 4.400037 | 0.08339882 | 3.182007 | 2.461e-09 | 13.75804 | 8.365e-09
2018-02-03 18:50 | 12926.17 | 8735.9919 | 3 | 1 | 4.400118 | 0.08149529 | 3.184208 | 2.461e-09 | 13.76773 | 8.365e-09
2018-02-03 18:52 | 13046.21 | 119.9999 | 4 | 1 | 4.387276 | 0 | 3.184208 | 2.461e-09 | 13.76773 | 8.365e-09
2018-02-03 18:54 | 13166.21 | 240.0007 | 4 | 1 | 4.385651 | 0 | 3.184208 | 2.461e-09 | 13.76773 | 8.365e-09
2018-02-03 18:55 | 13226.21 | 300.0005 | 4 | 1 | 4.385069 | 0 | 3.184208 | 2.461e-09 | 13.76773 | 8.365e-09
2018-02-03 18:57 | 13346.2919 | 120.0009 | 5 | 1 | 3.583962 | -6.51993 | 3.184208 | 0.2173001 | 13.76773 | 0.7892538
2018-02-03 18:59 | 13466.2912 | 240.0002 | 5 | 1 | 3.556032 | -6.519881 | 3.184208 | 0.4346213 | 13.76773 | 1.566038
2018-02-03 19:01 | 13586.2911 | 360.0001 | 5 | 1 | 3.49754 | -6.51994 | 3.184208 | 0.65194 | 13.76773 | 2.332671
2018-02-03 19:03 | 13706.2911 | 480.0001 | 5 | 1 | 3.435156 | -6.519818 | 3.184208 | 0.8692892 | 13.76773 | 3.08607
2018-02-03 19:05 | 13826.2911 | 600.0001 | 5 | 1 | 3.375853 | -6.519925 | 3.184208 | 1.086604 | 13.76773 | 3.826055
2018-02-03 19:07 | 13946.2919 | 720.0009 | 5 | 1 | 3.320393 | -6.519895 | 3.184208 | 1.303919 | 13.76773 | 4.553597
2018-02-03 19:09 | 14066.2919 | 840.0009 | 5 | 1 | 3.267818 | -6.519905 | 3.184208 | 1.521243 | 13.76773 | 5.269475
2018-02-03 19:11 | 14186.2919 | 960.0009 | 5 | 1 | 3.214524 | -6.519915 | 3.184208 | 1.738573 | 13.76773 | 5.973915
2018-02-03 19:13 | 14306.2911 | 1080.0001 | 5 | 1 | 3.156068 | -6.519881 | 3.184208 | 1.955889 | 13.76773 | 6.666266
2018-02-03 19:15 | 14426.2911 | 1200.0001 | 5 | 1 | 3.084381 | -6.519822 | 3.184208 | 2.173222 | 13.76773 | 7.344768
2018-02-03 19:16 | 14527.3477 | 1301.0567 | 5 | 1 | 3 | -6.520071 | 3.184208 | 2.356219 | 13.76773 | 7.901922
2018-02-03 19:18 | 14647.39 | 120.0009 | 6 | 1 | 3.724362 | 0 | 3.184208 | 2.356219 | 13.76773 | 7.901922
2018-02-03 19:20 | 14767.39 | 240.0001 | 6 | 1 | 3.741027 | 0 | 3.184208 | 2.356219 | 13.76773 | 7.901922
2018-02-03 19:21 | 14827.39 | 300.0023 | 6 | 1 | 3.747972 | 0 | 3.184208 | 2.356219 | 13.76773 | 7.901922
2018-02-03 19:21 | 14827.4 | 0.0027 | 7 | 2 | 3.748155 | 0 | 0 | 0 | 0 | 0
2018-02-03 19:23 | 14947.48 | 120.0011 | 2 | 2 | 4.200342 | 4.210852 | 0.154577 | 0 | 0.6451693 | 0
2018-02-03 19:25 | 15067.48 | 240.0012 | 2 | 2 | 4.200246 | 3.841185 | 0.2879907 | 0 | 1.205544 | 0
2018-02-03 19:27 | 15187.48 | 360.0003 | 2 | 2 | 4.200282 | 3.571352 | 0.4115233 | 0 | 1.724413 | 0
2018-02-03 19:29 | 15307.48 | 480.0018 | 2 | 2 | 4.200268 | 3.292631 | 0.5259941 | 0 | 2.205221 | 0
2018-02-03 19:30 | 15320.97 | 493.4873 | 2 | 2 | 4.200256 | 3.259991 | 0.5382624 | 0 | 2.256751 | 0
2018-02-03 19:32 | 15440.98 | 120.0009 | 3 | 2 | 4.22726 | 3.259916 | 0.6465381 | 0 | 2.712866 | 0
2018-02-03 19:34 | 15560.98 | 240.0002 | 3 | 2 | 4.25928 | 3.259974 | 0.7552007 | 0 | 3.173929 | 0
2018-02-03 19:36 | 15680.98 | 360.0009 | 3 | 2 | 4.294374 | 3.259922 | 0.863858 | 0 | 3.638603 | 0
2018-02-03 19:38 | 15800.98 | 480.0001 | 3 | 2 | 4.332601 | 3.259901 | 0.9725206 | 0 | 4.107292 | 0
2018-02-03 19:40 | 15920.98 | 600.0001 | 3 | 2 | 4.373153 | 3.259916 | 1.081181 | 0 | 4.58026 | 0
2018-02-03 19:42 | 16040.98 | 720.001 | 3 | 2 | 4.400292 | 3.090336 | 1.188776 | 0 | 5.052751 | 0
2018-02-03 19:44 | 16160.98 | 840.0001 | 3 | 2 | 4.400251 | 2.729202 | 1.285557 | 0 | 5.478615 | 0
2018-02-03 19:46 | 16280.98 | 960.0002 | 3 | 2 | 4.400273 | 2.430359 | 1.371404 | 0 | 5.856362 | 0
2018-02-03 19:48 | 16400.98 | 1080.0003 | 3 | 2 | 4.400235 | 2.177279 | 1.448069 | 0 | 6.193707 | 0
2018-02-03 19:50 | 16520.98 | 1200.001 | 3 | 2 | 4.400238 | 1.963867 | 1.516983 | 0 | 6.496948 | 0
2018-02-03 19:52 | 16640.98 | 1320.0011 | 3 | 2 | 4.400242 | 1.780782 | 1.579305 | 0 | 6.771177 | 0
2018-02-03 19:54 | 16760.98 | 1440.001 | 3 | 2 | 4.400173 | 1.622144 | 1.63597 | 0 | 7.02052 | 0
2018-02-03 19:56 | 16880.98 | 1560.0003 | 3 | 2 | 4.400198 | 1.48537 | 1.68772 | 0 | 7.248231 | 0
2018-02-03 19:58 | 17000.98 | 1680.001 | 3 | 2 | 4.400221 | 1.365105 | 1.735184 | 0 | 7.457083 | 0
2018-02-03 20:00 | 17120.98 | 1800.0002 | 3 | 2 | 4.40019 | 1.257209 | 1.778854 | 0 | 7.64924 | 0
2018-02-03 20:02 | 17240.98 | 1920.001 | 3 | 2 | 4.400208 | 1.160277 | 1.819115 | 0 | 7.826398 | 0
2018-02-03 20:04 | 17360.98 | 2040.001 | 3 | 2 | 4.400214 | 1.072659 | 1.856303 | 0 | 7.990031 | 0
2018-02-03 20:06 | 17480.98 | 2160.0003 | 3 | 2 | 4.400209 | 0.9934072 | 1.890712 | 0 | 8.141437 | 0
2018-02-03 20:08 | 17600.98 | 2280.0002 | 3 | 2 | 4.400209 | 0.9221687 | 1.922614 | 0 | 8.281814 | 0
2018-02-03 20:10 | 17720.98 | 2400.001 | 3 | 2 | 4.400176 | 0.8571205 | 1.952251 | 0 | 8.41222 | 0
2018-02-03 20:12 | 17840.98 | 2520.0002 | 3 | 2 | 4.400109 | 0.7973719 | 1.979828 | 0 | 8.533568 | 0
2018-02-03 20:14 | 17960.98 | 2640.0018 | 3 | 2 | 4.400208 | 0.7437305 | 2.005515 | 0 | 8.646592 | 0
2018-02-03 20:16 | 18080.98 | 2760.0003 | 3 | 2 | 4.400162 | 0.692997 | 2.029445 | 0 | 8.751889 | 0
2018-02-03 20:18 | 18200.98 | 2880.0002 | 3 | 2 | 4.40021 | 0.6463852 | 2.051748 | 0 | 8.850028 | 0
2018-02-03 20:20 | 18320.98 | 3000.0018 | 3 | 2 | 4.400209 | 0.6029463 | 2.072545 | 0 | 8.941536 | 0
2018-02-03 20:22 | 18440.98 | 3120.0002 | 3 | 2 | 4.400192 | 0.5623388 | 2.091941 | 0 | 9.026885 | 0
2018-02-03 20:24 | 18560.98 | 3240.001 | 3 | 2 | 4.400187 | 0.5248785 | 2.110049 | 0 | 9.10656 | 0
2018-02-03 20:26 | 18680.98 | 3360.0011 | 3 | 2 | 4.400176 | 0.489747 | 2.126946 | 0 | 9.180911 | 0
2018-02-03 20:28 | 18800.98 | 3480.0009 | 3 | 2 | 4.40016 | 0.4566851 | 2.142708 | 0 | 9.250265 | 0
2018-02-03 20:30 | 18920.98 | 3600.0011 | 3 | 2 | 4.400198 | 0.4269772 | 2.15742 | 0 | 9.315002 | 0
2018-02-03 20:32 | 19040.98 | 3720.001 | 3 | 2 | 4.400163 | 0.3989925 | 2.171165 | 0 | 9.375481 | 0
2018-02-03 20:34 | 19160.98 | 3840.0003 | 3 | 2 | 4.400117 | 0.3733139 | 2.184026 | 0 | 9.432074 | 0
2018-02-03 20:36 | 19280.98 | 3960.0002 | 3 | 2 | 4.400196 | 0.3508425 | 2.196084 | 0 | 9.485128 | 0
2018-02-03 20:38 | 19400.98 | 4080.0005 | 3 | 2 | 4.400173 | 0.3293133 | 2.207404 | 0 | 9.534941 | 0
2018-02-03 20:40 | 19520.98 | 4200.0019 | 3 | 2 | 4.400158 | 0.3101902 | 2.218054 | 0 | 9.581801 | 0
2018-02-03 20:42 | 19640.98 | 4320.001 | 3 | 2 | 4.400147 | 0.292305 | 2.228089 | 0 | 9.625957 | 0
2018-02-03 20:44 | 19760.98 | 4440.0003 | 3 | 2 | 4.400167 | 0.2764025 | 2.237556 | 0 | 9.667612 | 0
2018-02-03 20:46 | 19880.98 | 4560.001 | 3 | 2 | 4.400136 | 0.2607765 | 2.246495 | 0 | 9.706944 | 0
2018-02-03 20:48 | 20000.98 | 4680.0011 | 3 | 2 | 4.400101 | 0.2458963 | 2.254941 | 0 | 9.744106 | 0
2018-02-03 20:50 | 20120.98 | 4800.001 | 3 | 2 | 4.400167 | 0.2332191 | 2.262926 | 0 | 9.779242 | 0
2018-02-03 20:52 | 20240.98 | 4920.0011 | 3 | 2 | 4.400093 | 0.220212 | 2.270479 | 0 | 9.812477 | 0
2018-02-03 20:54 | 20360.98 | 5040.0011 | 3 | 2 | 4.400123 | 0.2085676 | 2.277622 | 0 | 9.843907 | 0
2018-02-03 20:56 | 20480.98 | 5160.0002 | 3 | 2 | 4.400117 | 0.1972599 | 2.284385 | 0 | 9.873665 | 0
2018-02-03 20:58 | 20600.98 | 5280.0003 | 3 | 2 | 4.400098 | 0.1864567 | 2.290779 | 0 | 9.901801 | 0
2018-02-03 21:00 | 20720.98 | 5400.001 | 3 | 2 | 4.400092 | 0.1762648 | 2.296818 | 0 | 9.928371 | 0
2018-02-03 21:02 | 20840.98 | 5520.0003 | 3 | 2 | 4.400126 | 0.1670866 | 2.302536 | 0 | 9.95353 | 0
2018-02-03 21:04 | 20960.98 | 5640.001 | 3 | 2 | 4.400151 | 0.1584187 | 2.307955 | 0 | 9.977374 | 0
2018-02-03 21:06 | 21080.98 | 5760.0009 | 3 | 2 | 4.400079 | 0.1498623 | 2.313087 | 0 | 9.999957 | 0
2018-02-03 21:08 | 21200.98 | 5880.0012 | 3 | 2 | 4.400126 | 0.1428766 | 2.317968 | 0 | 10.02143 | 0
2018-02-03 21:10 | 21320.98 | 6000.0018 | 3 | 2 | 4.400095 | 0.1356382 | 2.322613 | 0 | 10.04187 | 0
2018-02-03 21:12 | 21440.98 | 6120.0003 | 3 | 2 | 4.400104 | 0.1294994 | 2.327033 | 0 | 10.06132 | 0
2018-02-03 21:14 | 21560.98 | 6240.001 | 3 | 2 | 4.400109 | 0.1232414 | 2.331241 | 0 | 10.07984 | 0
2018-02-03 21:16 | 21680.98 | 6360.0003 | 3 | 2 | 4.400104 | 0.117506 | 2.335256 | 0 | 10.0975 | 0
2018-02-03 21:18 | 21800.98 | 6480.001 | 3 | 2 | 4.400056 | 0.1116581 | 2.339078 | 0 | 10.11432 | 0
2018-02-03 21:20 | 21920.98 | 6600.001 | 3 | 2 | 4.400079 | 0.106863 | 2.342729 | 0 | 10.13039 | 0
2018-02-03 21:22 | 22040.98 | 6720.0011 | 3 | 2 | 4.400092 | 0.1022882 | 2.346211 | 0 | 10.14571 | 0
2018-02-03 21:24 | 22160.98 | 6840.0018 | 3 | 2 | 4.400089 | 0.09754753 | 2.349539 | 0 | 10.16035 | 0
2018-02-03 21:26 | 22280.98 | 6960.0002 | 3 | 2 | 4.40005 | 0.09278679 | 2.352722 | 0 | 10.17436 | 0
2018-02-03 21:28 | 22400.98 | 7080.001 | 3 | 2 | 4.400081 | 0.08916473 | 2.355755 | 0 | 10.1877 | 0
2018-02-03 21:30 | 22520.98 | 7200.0009 | 3 | 2 | 4.400082 | 0.08522892 | 2.35866 | 0 | 10.20049 | 0
2018-02-03 21:32 | 22640.98 | 7320.0002 | 3 | 2 | 4.400086 | 0.08191967 | 2.361442 | 0 | 10.21272 | 0
2018-02-03 21:32 | 22655.84 | 7334.8551 | 3 | 2 | 4.400107 | 0.08149529 | 2.361779 | 0 | 10.21421 | 0
2018-02-03 21:34 | 22775.88 | 120.0008 | 4 | 2 | 4.387566 | 0 | 2.361779 | 0 | 10.21421 | 0
2018-02-03 21:36 | 22895.88 | 240.0007 | 4 | 2 | 4.385952 | 0 | 2.361779 | 0 | 10.21421 | 0
2018-02-03 21:37 | 22955.88 | 300.0014 | 4 | 2 | 4.385362 | 0 | 2.361779 | 0 | 10.21421 | 0
2018-02-03 21:39 | 23075.96102 | 120.0009 | 5 | 2 | 3.618728 | -6.519988 | 2.361779 | 0.2173199 | 10.21421 | 0.7974834
2018-02-03 21:41 | 23195.96112 | 240.001 | 5 | 2 | 3.57778 | -6.519955 | 2.361779 | 0.4346397 | 10.21421 | 1.580189
2018-02-03 21:43 | 23315.96102 | 360.0009 | 5 | 2 | 3.51266 | -6.519942 | 2.361779 | 0.651961 | 10.21421 | 2.350831
2018-02-03 21:45 | 23435.96022 | 480.0001 | 5 | 2 | 3.444775 | -6.519911 | 2.361779 | 0.8692659 | 10.21421 | 3.106723
2018-02-03 21:47 | 23555.96022 | 600.0001 | 5 | 2 | 3.381444 | -6.519873 | 2.361779 | 1.086589 | 10.21421 | 3.848354
2018-02-03 21:49 | 23675.96102 | 720.0009 | 5 | 2 | 3.324085 | -6.519899 | 2.361779 | 1.303925 | 10.21421 | 4.57694
2018-02-03 21:51 | 23795.96022 | 840.0001 | 5 | 2 | 3.27012 | -6.519869 | 2.361779 | 1.521249 | 10.21421 | 5.293433
2018-02-03 21:53 | 23915.96022 | 960.0001 | 5 | 2 | 3.216224 | -6.519847 | 2.361779 | 1.73856 | 10.21421 | 5.998226
2018-02-03 21:55 | 24035.96022 | 1080.0001 | 5 | 2 | 3.1567 | -6.519952 | 2.361779 | 1.95589 | 10.21421 | 6.690946
2018-02-03 21:57 | 24155.96022 | 1200.0001 | 5 | 2 | 3.079865 | -6.519903 | 2.361779 | 2.1732 | 10.21421 | 7.368986
2018-02-03 21:58 | 24248.44732 | 1292.4872 | 5 | 2 | 2.999997 | -6.51994 | 2.361779 | 2.340697 | 10.21421 | 7.878553
2018-02-03 22:00 | 24368.49468 | 120.0007 | 6 | 2 | 3.72509 | 0 | 2.361779 | 2.340697 | 10.21421 | 7.878553
2018-02-03 22:02 | 24488.49388 | 239.9999 | 6 | 2 | 3.741067 | 0 | 2.361779 | 2.340697 | 10.21421 | 7.878553
2018-02-03 22:03 | 24548.49768 | 300.0037 | 6 | 2 | 3.747785 | 0 | 2.361779 | 2.340697 | 10.21421 | 7.878553
2018-02-03 22:03 | 24548.51 | 0.0027 | 7 | 3 | 3.747821 | 0 | 0 | 0 | 0 | 0
2018-02-03 22:05 | 24668.58742 | 120.0002 | 2 | 3 | 4.20027 | 4.189224 | 0.1541607 | 0 | 0.6435417 | 0
2018-02-03 22:07 | 24788.58742 | 240.0002 | 2 | 3 | 4.200283 | 3.823147 | 0.2868496 | 0 | 1.200872 | 0
2018-02-03 22:09 | 24908.58832 | 360.0011 | 2 | 3 | 4.20024 | 3.554323 | 0.4098054 | 0 | 1.717319 | 0
2018-02-03 22:11 | 25028.58742 | 480.0002 | 2 | 3 | 4.200273 | 3.27602 | 0.5237038 | 0 | 2.195722 | 0
2018-02-03 22:11 | 25035.10492 | 486.5177 | 2 | 3 | 4.200265 | 3.259977 | 0.5296155 | 0 | 2.220553 | 0
2018-02-03 22:13 | 25155.12 | 120.0009 | 3 | 3 | 4.227022 | 3.259945 | 0.6378863 | 0 | 2.676639 | 0
2018-02-03 22:15 | 25275.12 | 240.001 | 3 | 3 | 4.258898 | 3.259953 | 0.7465563 | 0 | 3.137695 | 0
2018-02-03 22:17 | 25395.12 | 360.001 | 3 | 3 | 4.294653 | 3.260031 | 0.8552148 | 0 | 3.602361 | 0
2018-02-03 22:19 | 25515.12 | 480.0002 | 3 | 3 | 4.333763 | 3.259956 | 0.9638808 | 0 | 4.071141 | 0
2018-02-03 22:21 | 25635.12 | 600.001 | 3 | 3 | 4.375289 | 3.260008 | 1.072543 | 0 | 4.544294 | 0
2018-02-03 22:23 | 25755.12 | 720.0018 | 3 | 3 | 4.40029 | 3.060261 | 1.179715 | 0 | 5.015089 | 0
2018-02-03 22:25 | 25875.12 | 840.0002 | 3 | 3 | 4.400291 | 2.698757 | 1.275467 | 0 | 5.436422 | 0
2018-02-03 22:27 | 25995.12 | 960.0001 | 3 | 3 | 4.40028 | 2.398779 | 1.360279 | 0 | 5.809619 | 0
2018-02-03 22:29 | 26115.12 | 1080.0001 | 3 | 3 | 4.40029 | 2.146954 | 1.435914 | 0 | 6.142433 | 0
2018-02-03 22:31 | 26235.12 | 1200.001 | 3 | 3 | 4.400265 | 1.935631 | 1.503852 | 0 | 6.441375 | 0
2018-02-03 22:33 | 26355.12 | 1320.0003 | 3 | 3 | 4.400273 | 1.75631 | 1.565282 | 0 | 6.711685 | 0
2018-02-03 22:35 | 26475.12 | 1440.0009 | 3 | 3 | 4.400241 | 1.603084 | 1.621203 | 0 | 6.957748 | 0
2018-02-03 22:37 | 26595.12 | 1560.0018 | 3 | 3 | 4.400215 | 1.470067 | 1.672361 | 0 | 7.182855 | 0
2018-02-03 22:39 | 26715.12 | 1680.0011 | 3 | 3 | 4.400224 | 1.35187 | 1.719343 | 0 | 7.389586 | 0
2018-02-03 22:41 | 26835.12 | 1800.0005 | 3 | 3 | 4.400206 | 1.24685 | 1.762617 | 0 | 7.58 | 0
2018-02-03 22:43 | 26955.12 | 1920.0003 | 3 | 3 | 4.400207 | 1.15269 | 1.802578 | 0 | 7.75584 | 0
2018-02-03 22:45 | 27075.12 | 2040.0002 | 3 | 3 | 4.400195 | 1.067635 | 1.83956 | 0 | 7.918567 | 0
2018-02-03 22:47 | 27195.12 | 2160.0018 | 3 | 3 | 4.400176 | 0.9893541 | 1.873821 | 0 | 8.069323 | 0
2018-02-03 22:49 | 27315.12 | 2280.0002 | 3 | 3 | 4.400199 | 0.9182777 | 1.905595 | 0 | 8.209134 | 0
2018-02-03 22:51 | 27435.12 | 2400.0003 | 3 | 3 | 4.400205 | 0.8530197 | 1.935087 | 0 | 8.338904 | 0
2018-02-03 22:53 | 27555.12 | 2520.0003 | 3 | 3 | 4.400206 | 0.7941236 | 1.962519 | 0 | 8.459612 | 0
2018-02-03 22:55 | 27675.12 | 2640.0018 | 3 | 3 | 4.40018 | 0.7390032 | 1.988051 | 0 | 8.571958 | 0
2018-02-03 22:57 | 27795.12 | 2760.0002 | 3 | 3 | 4.400113 | 0.68787 | 2.01183 | 0 | 8.676589 | 0
2018-02-03 22:59 | 27915.12 | 2880.001 | 3 | 3 | 4.40019 | 0.6423893 | 2.034001 | 0 | 8.774145 | 0
2018-02-03 23:01 | 28035.12 | 3000.0011 | 3 | 3 | 4.400207 | 0.5997028 | 2.054685 | 0 | 8.865159 | 0
2018-02-03 23:03 | 28155.12 | 3120.0002 | 3 | 3 | 4.400184 | 0.5597162 | 2.073984 | 0 | 8.950077 | 0
2018-02-03 23:05 | 28275.12 | 3240.001 | 3 | 3 | 4.400143 | 0.5223827 | 2.092003 | 0 | 9.029364 | 0
2018-02-03 23:07 | 28395.12 | 3360.0002 | 3 | 3 | 4.400174 | 0.487958 | 2.108842 | 0 | 9.103457 | 0
2018-02-03 23:09 | 28515.12 | 3480.0009 | 3 | 3 | 4.400115 | 0.455307 | 2.124563 | 0 | 9.17263 | 0
2018-02-03 23:11 | 28635.12 | 3600.001 | 3 | 3 | 4.400176 | 0.4257641 | 2.13924 | 0 | 9.237213 | 0
2018-02-03 23:13 | 28755.12 | 3720.001 | 3 | 3 | 4.400138 | 0.3975573 | 2.152952 | 0 | 9.297548 | 0
2018-02-03 23:15 | 28875.12 | 3840.0018 | 3 | 3 | 4.400146 | 0.3724298 | 2.165779 | 0 | 9.353991 | 0
2018-02-03 23:17 | 28995.12 | 3960.001 | 3 | 3 | 4.40013 | 0.3486071 | 2.177795 | 0 | 9.406859 | 0
2018-02-03 23:19 | 29115.12 | 4080.0009 | 3 | 3 | 4.400128 | 0.3276424 | 2.189066 | 0 | 9.456454 | 0
2018-02-03 23:21 | 29235.12 | 4200.0002 | 3 | 3 | 4.400162 | 0.308651 | 2.199661 | 0 | 9.503074 | 0
2018-02-03 23:23 | 29355.12 | 4320.0002 | 3 | 3 | 4.400125 | 0.2905903 | 2.209641 | 0 | 9.546985 | 0
2018-02-03 23:25 | 29475.12 | 4440.0003 | 3 | 3 | 4.400142 | 0.2744951 | 2.219054 | 0 | 9.588406 | 0
2018-02-03 23:27 | 29595.12 | 4560.0002 | 3 | 3 | 4.400134 | 0.2593899 | 2.227947 | 0 | 9.627538 | 0
2018-02-03 23:29 | 29715.12 | 4680.0019 | 3 | 3 | 4.400123 | 0.2451534 | 2.236359 | 0 | 9.664548 | 0
2018-02-03 23:31 | 29835.12 | 4800.0005 | 3 | 3 | 4.400113 | 0.2325048 | 2.244317 | 0 | 9.699567 | 0
2018-02-03 23:33 | 29955.12 | 4920.0003 | 3 | 3 | 4.400141 | 0.2201996 | 2.251856 | 0 | 9.73274 | 0
2018-02-03 23:35 | 30075.12 | 5040.001 | 3 | 3 | 4.400131 | 0.2082586 | 2.258997 | 0 | 9.764158 | 0
2018-02-03 23:37 | 30195.12 | 5160.0002 | 3 | 3 | 4.40011 | 0.1973495 | 2.26576 | 0 | 9.793917 | 0
2018-02-03 23:39 | 30315.12 | 5280.0002 | 3 | 3 | 4.400098 | 0.1864214 | 2.272161 | 0 | 9.822084 | 0
2018-02-03 23:41 | 30435.12 | 5400.001 | 3 | 3 | 4.400126 | 0.1765699 | 2.278212 | 0 | 9.848709 | 0
2018-02-03 23:43 | 30555.12 | 5520.0002 | 3 | 3 | 4.400118 | 0.1671133 | 2.283942 | 0 | 9.873919 | 0
2018-02-03 23:45 | 30675.12 | 5640.0002 | 3 | 3 | 4.400115 | 0.1582088 | 2.28936 | 0 | 9.897761 | 0
2018-02-03 23:47 | 30795.12 | 5760.001 | 3 | 3 | 4.400113 | 0.1501484 | 2.294499 | 0 | 9.920373 | 0
2018-02-03 23:49 | 30915.12 | 5880.0011 | 3 | 3 | 4.400075 | 0.1421804 | 2.299376 | 0 | 9.941832 | 0
2018-02-03 23:51 | 31035.12 | 6000.0019 | 3 | 3 | 4.400085 | 0.1349058 | 2.304004 | 0 | 9.962195 | 0
2018-02-03 23:53 | 31155.12 | 6120.0002 | 3 | 3 | 4.400127 | 0.1287117 | 2.3084 | 0 | 9.981538 | 0
2018-02-03 23:55 | 31275.12 | 6240.0001 | 3 | 3 | 4.400096 | 0.1224957 | 2.312586 | 0 | 9.999958 | 0
2018-02-03 23:57 | 31395.12 | 6360.0003 | 3 | 3 | 4.400105 | 0.117156 | 2.316578 | 0 | 10.01752 | 0
2018-02-03 23:59 | 31515.12 | 6480.001 | 3 | 3 | 4.400143 | 0.1119986 | 2.32039 | 0 | 10.0343 | 0
2018-02-04 00:01 | 31635.12 | 6600.001 | 3 | 3 | 4.40009 | 0.1069994 | 2.32403 | 0 | 10.05031 | 0
2018-02-04 00:03 | 31755.12 | 6720.001 | 3 | 3 | 4.400089 | 0.1022635 | 2.327515 | 0 | 10.06565 | 0
2018-02-04 00:05 | 31875.12 | 6840.0001 | 3 | 3 | 4.400149 | 0.09828663 | 2.330839 | 0 | 10.08027 | 0
2018-02-04 00:07 | 31995.12 | 6960.0003 | 3 | 3 | 4.400116 | 0.09355831 | 2.334019 | 0 | 10.09427 | 0
2018-02-04 00:09 | 32115.12 | 7080.001 | 3 | 3 | 4.400057 | 0.08888245 | 2.337049 | 0 | 10.1076 | 0
2018-02-04 00:11 | 32235.12 | 7200.001 | 3 | 3 | 4.400047 | 0.08524513 | 2.339961 | 0 | 10.12041 | 0
2018-02-04 00:13 | 32355.12 | 7320.0002 | 3 | 3 | 4.400086 | 0.08304882 | 2.342752 | 0 | 10.13269 | 0
2018-02-04 00:14 | 32417.59 | 7382.472 | 3 | 3 | 4.400094 | 0.08149338 | 2.344181 | 0 | 10.13898 | 0
2018-02-04 00:16 | 32537.63 | 120.0016 | 4 | 3 | 4.387765 | 0 | 2.344181 | 0 | 10.13898 | 0
2018-02-04 00:18 | 32657.63 | 240.0015 | 4 | 3 | 4.386199 | 0 | 2.344181 | 0 | 10.13898 | 0
2018-02-04 00:19 | 32717.64 | 300.0045 | 4 | 3 | 4.38567 | 0 | 2.344181 | 0 | 10.13898 | 0
2018-02-04 00:21 | 32837.72 | 120.0003 | 5 | 3 | 3.631112 | -6.519938 | 2.344181 | 0.2172907 | 10.13898 | 0.8003778
2018-02-04 00:23 | 32957.72 | 240.0002 | 5 | 3 | 3.585283 | -6.519886 | 2.344181 | 0.43461 | 10.13898 | 1.585173
2018-02-04 00:25 | 33077.72 | 360.0002 | 5 | 3 | 3.518826 | -6.51995 | 2.344181 | 0.6519594 | 10.13898 | 2.357367
2018-02-04 00:27 | 33197.72 | 480.0011 | 5 | 3 | 3.449889 | -6.519947 | 2.344181 | 0.8692728 | 10.13898 | 3.114507
2018-02-04 00:29 | 33317.72 | 600.0002 | 5 | 3 | 3.385155 | -6.519982 | 2.344181 | 1.086603 | 10.13898 | 3.857153
2018-02-04 00:31 | 33437.72 | 720.0003 | 5 | 3 | 3.326159 | -6.519981 | 2.344181 | 1.303937 | 10.13898 | 4.586374
2018-02-04 00:33 | 33557.72 | 840.0001 | 5 | 3 | 3.26923 | -6.519979 | 2.344181 | 1.521243 | 10.13898 | 5.302956
2018-02-04 00:35 | 33677.72 | 960.001 | 5 | 3 | 3.21318 | -6.51996 | 2.344181 | 1.738568 | 10.13898 | 6.007368
2018-02-04 00:37 | 33797.72 | 1080.0002 | 5 | 3 | 3.152027 | -6.52 | 2.344181 | 1.955895 | 10.13898 | 6.699217
2018-02-04 00:39 | 33917.72 | 1200.0003 | 5 | 3 | 3.077423 | -6.520006 | 2.344181 | 2.173206 | 10.13898 | 7.376454
2018-02-04 00:41 | 34008.36 | 1290.6448 | 5 | 3 | 2.999999 | -6.519979 | 2.344181 | 2.337376 | 10.13898 | 7.875703
2018-02-04 00:43 | 34128.41 | 120 | 6 | 3 | 3.725325 | 0 | 2.344181 | 2.337376 | 10.13898 | 7.875703
2018-02-04 00:45 | 34248.41 | 240 | 6 | 3 | 3.741213 | 0 | 2.344181 | 2.337376 | 10.13898 | 7.875703
2018-02-04 00:46 | 34308.41 | 300.003 | 6 | 3 | 3.747876 | 0 | 2.344181 | 2.337376 | 10.13898 | 7.875703
2018-02-04 00:46 | 34308.41574 | 0.0026 | 7 | 4 | 3.747689 | 0 | 0 | 0 | 0 | 0
2018-02-04 00:48 | 34428.49526 | 120.0001 | 2 | 4 | 4.200304 | 4.171644 | 0.1537929 | 0 | 0.6420608 | 0
2018-02-04 00:50 | 34548.49526 | 240.0001 | 2 | 4 | 4.200264 | 3.807848 | 0.2859529 | 0 | 1.19717 | 0
2018-02-04 00:52 | 34668.49616 | 360.001 | 2 | 4 | 4.200243 | 3.544384 | 0.4084829 | 0 | 1.711828 | 0
2018-02-04 00:54 | 34788.49606 | 480.0009 | 2 | 4 | 4.200287 | 3.273006 | 0.522135 | 0 | 2.189196 | 0
2018-02-04 00:54 | 34793.89996 | 485.4048 | 2 | 4 | 4.200273 | 3.259983 | 0.5270398 | 0 | 2.209798 | 0
2018-02-04 00:56 | 34913.91 | 120.0001 | 3 | 4 | 4.227141 | 3.260075 | 0.6353198 | 0 | 2.665926 | 0
2018-02-04 00:58 | 35033.91 | 240.0001 | 3 | 4 | 4.259727 | 3.259993 | 0.7439842 | 0 | 3.126995 | 0
2018-02-04 01:00 | 35153.92 | 360.0009 | 3 | 4 | 4.295643 | 3.260014 | 0.85265 | 0 | 3.591802 | 0
2018-02-04 01:02 | 35273.92 | 480.001 | 3 | 4 | 4.334671 | 3.260044 | 0.9613134 | 0 | 4.060677 | 0
2018-02-04 01:04 | 35393.92 | 600.0009 | 3 | 4 | 4.375849 | 3.260006 | 1.069981 | 0 | 4.533935 | 0
2018-02-04 01:06 | 35513.91 | 720.0003 | 3 | 4 | 4.400307 | 3.056736 | 1.177095 | 0 | 5.004502 | 0
2018-02-04 01:08 | 35633.91 | 840.0001 | 3 | 4 | 4.400275 | 2.691254 | 1.272681 | 0 | 5.425104 | 0
2018-02-04 01:10 | 35753.92 | 960.0009 | 3 | 4 | 4.400298 | 2.390388 | 1.357205 | 0 | 5.797034 | 0
2018-02-04 01:12 | 35873.91 | 1080.0001 | 3 | 4 | 4.400254 | 2.137318 | 1.432528 | 0 | 6.128475 | 0
2018-02-04 01:14 | 35993.92 | 1200.001 | 3 | 4 | 4.400249 | 1.925716 | 1.500141 | 0 | 6.42599 | 0
2018-02-04 01:16 | 36113.91 | 1320.0003 | 3 | 4 | 4.400224 | 1.746663 | 1.561268 | 0 | 6.694964 | 0
2018-02-04 01:18 | 36233.92 | 1440.001 | 3 | 4 | 4.400235 | 1.594604 | 1.616883 | 0 | 6.939681 | 0
2018-02-04 01:20 | 36353.92 | 1560.0018 | 3 | 4 | 4.400208 | 1.460995 | 1.667742 | 0 | 7.163472 | 0
2018-02-04 01:22 | 36473.91 | 1680.0001 | 3 | 4 | 4.400207 | 1.344265 | 1.714451 | 0 | 7.369003 | 0
2018-02-04 01:24 | 36593.92 | 1800.001 | 3 | 4 | 4.400158 | 1.239836 | 1.757493 | 0 | 7.558397 | 0
2018-02-04 01:26 | 36713.92 | 1920.0011 | 3 | 4 | 4.400241 | 1.147829 | 1.797256 | 0 | 7.733362 | 0
2018-02-04 01:28 | 36833.92 | 2040.0009 | 3 | 4 | 4.400196 | 1.06274 | 1.834065 | 0 | 7.895329 | 0
2018-02-04 01:30 | 36953.91 | 2160.0003 | 3 | 4 | 4.400192 | 0.9861078 | 1.868196 | 0 | 8.045513 | 0
2018-02-04 01:32 | 37073.92 | 2280.001 | 3 | 4 | 4.400187 | 0.9160709 | 1.89988 | 0 | 8.184927 | 0
2018-02-04 01:34 | 37193.92 | 2400.001 | 3 | 4 | 4.400195 | 0.8523197 | 1.929331 | 0 | 8.314516 | 0
2018-02-04 01:36 | 37313.92 | 2520.0011 | 3 | 4 | 4.400134 | 0.7927151 | 1.956736 | 0 | 8.435105 | 0
2018-02-04 01:38 | 37433.92 | 2640.001 | 3 | 4 | 4.400174 | 0.7385349 | 1.982258 | 0 | 8.547407 | 0
2018-02-04 01:40 | 37553.92 | 2760.0019 | 3 | 4 | 4.400177 | 0.6884413 | 2.006034 | 0 | 8.652024 | 0
2018-02-04 01:42 | 37673.91 | 2880.0002 | 3 | 4 | 4.400196 | 0.6421528 | 2.028196 | 0 | 8.749544 | 0
2018-02-04 01:44 | 37793.92 | 3000.001 | 3 | 4 | 4.400109 | 0.5982552 | 2.04886 | 0 | 8.840469 | 0
2018-02-04 01:46 | 37913.92 | 3120.001 | 3 | 4 | 4.40017 | 0.5586491 | 2.068144 | 0 | 8.92532 | 0
2018-02-04 01:48 | 38033.92 | 3240.0009 | 3 | 4 | 4.400154 | 0.5217285 | 2.08614 | 0 | 9.004505 | 0
2018-02-04 01:50 | 38153.92 | 3360.001 | 3 | 4 | 4.400154 | 0.487216 | 2.102951 | 0 | 9.078478 | 0
2018-02-04 01:52 | 38273.91 | 3480.0002 | 3 | 4 | 4.400197 | 0.455265 | 2.118646 | 0 | 9.147535 | 0
2018-02-04 01:54 | 38393.91 | 3600.0003 | 3 | 4 | 4.400194 | 0.4254179 | 2.133307 | 0 | 9.212048 | 0
2018-02-04 01:56 | 38513.92 | 3720.001 | 3 | 4 | 4.400213 | 0.3978834 | 2.14701 | 0 | 9.272342 | 0
2018-02-04 01:58 | 38633.91 | 3840.0003 | 3 | 4 | 4.400173 | 0.3726597 | 2.159834 | 0 | 9.328771 | 0
2018-02-04 02:00 | 38753.91 | 3960.0002 | 3 | 4 | 4.400167 | 0.3497419 | 2.171863 | 0 | 9.381701 | 0
2018-02-04 02:02 | 38873.92 | 4080.0018 | 3 | 4 | 4.400085 | 0.3282089 | 2.183164 | 0 | 9.431427 | 0
2018-02-04 02:04 | 38993.91 | 4200.0006 | 3 | 4 | 4.400094 | 0.3082638 | 2.193783 | 0 | 9.478151 | 0
2018-02-04 02:06 | 39113.92 | 4320.0018 | 3 | 4 | 4.400115 | 0.2906656 | 2.20377 | 0 | 9.522098 | 0
2018-02-04 02:08 | 39233.91 | 4440.0003 | 3 | 4 | 4.400157 | 0.2745256 | 2.213186 | 0 | 9.563528 | 0
2018-02-04 02:10 | 39353.91 | 4560.0002 | 3 | 4 | 4.400151 | 0.259326 | 2.22208 | 0 | 9.60266 | 0
2018-02-04 02:12 | 39473.91 | 4680.0002 | 3 | 4 | 4.400098 | 0.2448034 | 2.230484 | 0 | 9.639639 | 0
2018-02-04 02:14 | 39593.91 | 4800.0002 | 3 | 4 | 4.400128 | 0.2324743 | 2.238439 | 0 | 9.674643 | 0
2018-02-04 02:16 | 39713.91 | 4920.0003 | 3 | 4 | 4.400126 | 0.2195864 | 2.245974 | 0 | 9.7078 | 0
2018-02-04 02:18 | 39833.91 | 5040.0002 | 3 | 4 | 4.400126 | 0.2082767 | 2.253101 | 0 | 9.739159 | 0
2018-02-04 02:20 | 39953.92 | 5160.0009 | 3 | 4 | 4.400064 | 0.1965723 | 2.25985 | 0 | 9.768853 | 0
2018-02-04 02:22 | 40073.92 | 5280.0011 | 3 | 4 | 4.400115 | 0.1867809 | 2.266246 | 0 | 9.796999 | 0
2018-02-04 02:24 | 40193.91 | 5400.0003 | 3 | 4 | 4.400112 | 0.176877 | 2.272302 | 0 | 9.823647 | 0
2018-02-04 02:26 | 40313.91 | 5520.0003 | 3 | 4 | 4.400089 | 0.1675024 | 2.278041 | 0 | 9.848897 | 0
2018-02-04 02:28 | 40433.91 | 5640.0002 | 3 | 4 | 4.400135 | 0.1592169 | 2.283481 | 0 | 9.872832 | 0
2018-02-04 02:30 | 40553.92 | 5760.001 | 3 | 4 | 4.400052 | 0.1501446 | 2.288636 | 0 | 9.895518 | 0
2018-02-04 02:32 | 40673.91 | 5880.0002 | 3 | 4 | 4.400109 | 0.1428719 | 2.293525 | 0 | 9.917029 | 0
2018-02-04 02:34 | 40793.91 | 6000.0002 | 3 | 4 | 4.400087 | 0.1355972 | 2.298172 | 0 | 9.937475 | 0
2018-02-04 02:36 | 40913.91 | 6120.0003 | 3 | 4 | 4.400082 | 0.128746 | 2.302587 | 0 | 9.956901 | 0
2018-02-04 02:38 | 41033.92 | 6240.001 | 3 | 4 | 4.40014 | 0.1228456 | 2.306786 | 0 | 9.975379 | 0
2018-02-04 02:40 | 41153.92 | 6360.001 | 3 | 4 | 4.400059 | 0.1164589 | 2.310782 | 0 | 9.99296 | 0
2018-02-04 02:42 | 41273.91 | 6480 | 3 | 4 | 4.400064 | 0.1113186 | 2.314594 | 0 | 10.00973 | 0
2018-02-04 02:44 | 41393.91 | 6600.0002 | 3 | 4 | 4.400073 | 0.1062775 | 2.318232 | 0 | 10.02574 | 0
2018-02-04 02:46 | 41513.91 | 6720.0001 | 3 | 4 | 4.400085 | 0.1015663 | 2.321699 | 0 | 10.041 | 0
2018-02-04 02:48 | 41633.91 | 6840.0002 | 3 | 4 | 4.400069 | 0.09755039 | 2.325009 | 0 | 10.05556 | 0
2018-02-04 02:50 | 41753.91 | 6960.0004 | 3 | 4 | 4.400065 | 0.09400463 | 2.328196 | 0 | 10.06958 | 0
2018-02-04 02:52 | 41873.91 | 7080.0008 | 3 | 4 | 4.400034 | 0.09002781 | 2.331271 | 0 | 10.08312 | 0
2018-02-04 02:54 | 41993.92 | 7200.001 | 3 | 4 | 4.400088 | 0.08740139 | 2.334238 | 0 | 10.09617 | 0
2018-02-04 02:56 | 42113.92 | 7320.0009 | 3 | 4 | 4.400036 | 0.08340549 | 2.337099 | 0 | 10.10876 | 0
2018-02-04 02:58 | 42204.59 | 7410.6768 | 3 | 4 | 4.400087 | 0.08148766 | 2.339191 | 0 | 10.11796 | 0
2018-02-04 03:00 | 42324.63104 | 120 | 4 | 4 | 4.387875 | 0 | 2.339191 | 0 | 10.11797 | 0
2018-02-04 03:02 | 42444.63094 | 239.9999 | 4 | 4 | 4.386388 | 0 | 2.339191 | 0 | 10.11797 | 0
2018-02-04 03:03 | 42504.63254 | 300.0015 | 4 | 4 | 4.385823 | 0 | 2.339191 | 0 | 10.11797 | 0
2018-02-04 03:05 | 42624.72 | 120.001 | 5 | 4 | 3.635549 | -6.520006 | 2.339191 | 0.2172982 | 10.11797 | 0.8015246
2018-02-04 03:07 | 42744.72 | 240.0009 | 5 | 4 | 3.58848 | -6.519996 | 2.339191 | 0.4346431 | 10.11797 | 1.587214
2018-02-04 03:09 | 42864.72 | 360.001 | 5 | 4 | 3.520063 | -6.52 | 2.339191 | 0.6519485 | 10.11797 | 2.359752
2018-02-04 03:11 | 42984.72 | 480.0009 | 5 | 4 | 3.44947 | -6.520035 | 2.339191 | 0.8692705 | 10.11797 | 3.116997
2018-02-04 03:13 | 43104.72 | 600.0002 | 5 | 4 | 3.382811 | -6.520052 | 2.339191 | 1.086619 | 10.11797 | 3.859385
2018-02-04 03:15 | 43224.72 | 720.001 | 5 | 4 | 3.323356 | -6.520072 | 2.339191 | 1.303943 | 10.11797 | 4.588007
2018-02-04 03:17 | 43344.72 | 840.0002 | 5 | 4 | 3.267619 | -6.520077 | 2.339191 | 1.521277 | 10.11797 | 5.304192
2018-02-04 03:19 | 43464.72 | 960.0002 | 5 | 4 | 3.212751 | -6.520067 | 2.339191 | 1.7386 | 10.11797 | 6.008388
2018-02-04 03:21 | 43584.72 | 1080.0001 | 5 | 4 | 3.151287 | -6.520065 | 2.339191 | 1.955895 | 10.11797 | 6.700016
2018-02-04 03:23 | 43704.72 | 1200.0002 | 5 | 4 | 3.07582 | -6.519957 | 2.339191 | 2.173249 | 10.11797 | 7.377112
2018-02-04 03:24 | 43793.34 | 1288.6223 | 5 | 4 | 2.999993 | -6.520049 | 2.339191 | 2.333735 | 10.11797 | 7.864947
2018-02-04 03:26 | 43913.38 | 119.9999 | 6 | 4 | 3.725569 | 0 | 2.339191 | 2.333735 | 10.11797 | 7.864947
2018-02-04 03:28 | 44033.38 | 240.0008 | 6 | 4 | 3.741399 | 0 | 2.339191 | 2.333735 | 10.11797 | 7.864947
2018-02-04 03:29 | 44093.38 | 300.0029 | 6 | 4 | 3.748008 | 0 | 2.339191 | 2.333735 | 10.11797 | 7.864947
2018-02-04 03:29 | 44093.39 | 0.0026 | 7 | 5 | 3.747869 | 0 | 0 | 0 | 0 | 0
2018-02-04 03:31 | 44213.47 | 120.0009 | 2 | 5 | 4.200304 | 4.154148 | 0.1535365 | 4.3e-11 | 0.6410099 | 1.6e-10
2018-02-04 03:33 | 44333.47 | 240.001 | 2 | 5 | 4.200248 | 3.780716 | 0.2849421 | 4.3e-11 | 1.192951 | 1.6e-10
2018-02-04 03:35 | 44453.47 | 360.0002 | 2 | 5 | 4.200253 | 3.51437 | 0.4065055 | 4.3e-11 | 1.703549 | 1.6e-10
2018-02-04 03:37 | 44564.38 | 470.908 | 2 | 5 | 4.200238 | 3.259998 | 0.5109016 | 4.3e-11 | 2.14204 | 1.6e-10
2018-02-04 03:39 | 44684.39 | 120.0009 | 3 | 5 | 4.226639 | 3.260109 | 0.619179 | 4.3e-11 | 2.598134 | 1.6e-10
2018-02-04 03:41 | 44804.39 | 240.0001 | 3 | 5 | 4.258044 | 3.260092 | 0.7278373 | 4.3e-11 | 3.059071 | 1.6e-10
2018-02-04 03:43 | 44924.39 | 360.0001 | 3 | 5 | 4.293048 | 3.259977 | 0.8365113 | 4.3e-11 | 3.523674 | 1.6e-10
2018-02-04 03:45 | 45044.39 | 480.001 | 3 | 5 | 4.331625 | 3.260056 | 0.9451785 | 4.3e-11 | 3.992258 | 1.6e-10
2018-02-04 03:47 | 45164.39 | 600.0009 | 3 | 5 | 4.372621 | 3.259996 | 1.053841 | 4.3e-11 | 4.465148 | 1.6e-10
2018-02-04 03:49 | 45284.39 | 720.0009 | 3 | 5 | 4.400325 | 3.088968 | 1.161426 | 4.3e-11 | 4.937582 | 1.6e-10
2018-02-04 03:51 | 45404.39 | 840.0011 | 3 | 5 | 4.400288 | 2.725252 | 1.258098 | 4.3e-11 | 5.362963 | 1.6e-10
2018-02-04 03:53 | 45524.39 | 960.001 | 3 | 5 | 4.40026 | 2.420958 | 1.343721 | 4.3e-11 | 5.739729 | 1.6e-10
2018-02-04 03:55 | 45644.39 | 1080.0002 | 3 | 5 | 4.400238 | 2.163664 | 1.420008 | 4.3e-11 | 6.075411 | 1.6e-10
2018-02-04 03:57 | 45764.39 | 1200.0009 | 3 | 5 | 4.400254 | 1.949146 | 1.488457 | 4.3e-11 | 6.376605 | 1.6e-10
2018-02-04 03:59 | 45884.39 | 1320.0002 | 3 | 5 | 4.400218 | 1.766562 | 1.550311 | 4.3e-11 | 6.648776 | 1.6e-10
2018-02-04 04:01 | 46004.39 | 1440.0009 | 3 | 5 | 4.400243 | 1.608488 | 1.606489 | 4.3e-11 | 6.895974 | 1.6e-10
2018-02-04 04:03 | 46124.39 | 1560.001 | 3 | 5 | 4.400225 | 1.472292 | 1.65777 | 4.3e-11 | 7.12162 | 1.6e-10
2018-02-04 04:05 | 46244.39 | 1680.0002 | 3 | 5 | 4.400185 | 1.353683 | 1.704833 | 4.3e-11 | 7.328706 | 1.6e-10
2018-02-04 04:07 | 46364.39 | 1800.0002 | 3 | 5 | 4.400213 | 1.249177 | 1.74819 | 4.3e-11 | 7.519487 | 1.6e-10
2018-02-04 04:09 | 46484.39 | 1920.0011 | 3 | 5 | 4.400222 | 1.155971 | 1.788241 | 4.3e-11 | 7.695723 | 1.6e-10
2018-02-04 04:11 | 46604.39 | 2040.0002 | 3 | 5 | 4.400182 | 1.070402 | 1.825326 | 4.3e-11 | 7.858903 | 1.6e-10
2018-02-04 04:13 | 46724.39 | 2160.0003 | 3 | 5 | 4.4002 | 0.9937191 | 1.859705 | 4.3e-11 | 8.010178 | 1.6e-10
2018-02-04 04:15 | 46844.39 | 2280.0009 | 3 | 5 | 4.400212 | 0.9236317 | 1.89163 | 4.3e-11 | 8.150655 | 1.6e-10
2018-02-04 04:17 | 46964.39 | 2400.001 | 3 | 5 | 4.400195 | 0.8595114 | 1.92133 | 4.3e-11 | 8.281339 | 1.6e-10
2018-02-04 04:19 | 47084.39 | 2520.001 | 3 | 5 | 4.400186 | 0.8013678 | 1.948992 | 4.3e-11 | 8.403059 | 1.6e-10
2018-02-04 04:21 | 47204.39 | 2640.001 | 3 | 5 | 4.400202 | 0.7466259 | 1.974771 | 4.3e-11 | 8.51649 | 1.6e-10
2018-02-04 04:23 | 47324.39 | 2760.0003 | 3 | 5 | 4.400178 | 0.6957836 | 1.998795 | 4.3e-11 | 8.622199 | 1.6e-10
2018-02-04 04:25 | 47444.39 | 2880.001 | 3 | 5 | 4.400151 | 0.648201 | 2.021187 | 4.3e-11 | 8.720726 | 1.6e-10
2018-02-04 04:27 | 47564.39 | 3000.0003 | 3 | 5 | 4.400194 | 0.6048231 | 2.042055 | 4.3e-11 | 8.812552 | 1.6e-10
2018-02-04 04:29 | 47684.39 | 3120.0001 | 3 | 5 | 4.400123 | 0.5634804 | 2.061518 | 4.3e-11 | 8.898191 | 1.6e-10
2018-02-04 04:31 | 47804.39 | 3240.0018 | 3 | 5 | 4.400098 | 0.5257177 | 2.079681 | 4.3e-11 | 8.978113 | 1.6e-10
2018-02-04 04:33 | 47924.39 | 3360.002 | 3 | 5 | 4.400159 | 0.4908428 | 2.096632 | 4.3e-11 | 9.052699 | 1.6e-10
2018-02-04 04:35 | 48044.39 | 3480.0018 | 3 | 5 | 4.400165 | 0.4581385 | 2.112441 | 4.3e-11 | 9.122261 | 1.6e-10
2018-02-04 04:37 | 48164.39 | 3600.0026 | 3 | 5 | 4.400165 | 0.4285202 | 2.127204 | 4.3e-11 | 9.187219 | 1.6e-10
2018-02-04 04:39 | 48284.39 | 3720.0002 | 3 | 5 | 4.40019 | 0.4011536 | 2.141012 | 4.3e-11 | 9.247977 | 1.6e-10
2018-02-04 04:41 | 48404.39 | 3840.0002 | 3 | 5 | 4.400202 | 0.3764086 | 2.15395 | 4.3e-11 | 9.304906 | 1.6e-10
2018-02-04 04:43 | 48524.39 | 3960.0019 | 3 | 5 | 4.400148 | 0.3528872 | 2.16609 | 4.3e-11 | 9.358325 | 1.6e-10
2018-02-04 04:45 | 48644.39 | 4080.0004 | 3 | 5 | 4.400139 | 0.3316193 | 2.177489 | 4.3e-11 | 9.408483 | 1.6e-10
2018-02-04 04:47 | 48764.39 | 4200.0002 | 3 | 5 | 4.400119 | 0.3115664 | 2.188207 | 4.3e-11 | 9.455642 | 1.6e-10
2018-02-04 04:49 | 48884.39 | 4320.001 | 3 | 5 | 4.400173 | 0.2938938 | 2.198285 | 4.3e-11 | 9.499989 | 1.6e-10
2018-02-04 04:51 | 49004.39 | 4440.001 | 3 | 5 | 4.400095 | 0.2763386 | 2.207785 | 4.3e-11 | 9.54179 | 1.6e-10
2018-02-04 04:53 | 49124.39 | 4560.0019 | 3 | 5 | 4.400165 | 0.2614021 | 2.216746 | 4.3e-11 | 9.581217 | 1.6e-10
2018-02-04 04:55 | 49244.39 | 4680.0018 | 3 | 5 | 4.400116 | 0.2462292 | 2.225199 | 4.3e-11 | 9.618415 | 1.6e-10
2018-02-04 04:57 | 49364.39 | 4800.001 | 3 | 5 | 4.400177 | 0.2330732 | 2.233177 | 4.3e-11 | 9.653517 | 1.6e-10
2018-02-04 04:59 | 49484.39 | 4920.001 | 3 | 5 | 4.400095 | 0.2191858 | 2.240713 | 4.3e-11 | 9.686675 | 1.6e-10
2018-02-04 05:01 | 49604.39 | 5040.0003 | 3 | 5 | 4.400158 | 0.2078323 | 2.247828 | 4.3e-11 | 9.717984 | 1.6e-10
2018-02-04 05:03 | 49724.39 | 5160.0002 | 3 | 5 | 4.400079 | 0.1962118 | 2.254563 | 4.3e-11 | 9.747618 | 1.6e-10
2018-02-04 05:05 | 49844.39 | 5280.0003 | 3 | 5 | 4.400107 | 0.1860504 | 2.260939 | 4.3e-11 | 9.775671 | 1.6e-10
2018-02-04 05:07 | 49964.39 | 5400.001 | 3 | 5 | 4.400157 | 0.1769295 | 2.266982 | 4.3e-11 | 9.802261 | 1.6e-10
2018-02-04 05:09 | 50084.39 | 5520.0012 | 3 | 5 | 4.400167 | 0.1677513 | 2.272713 | 4.3e-11 | 9.827481 | 1.6e-10
2018-02-04 05:11 | 50204.39 | 5640.0002 | 3 | 5 | 4.400128 | 0.1588497 | 2.278147 | 4.3e-11 | 9.85139 | 1.6e-10
2018-02-04 05:13 | 50324.39 | 5760.0002 | 3 | 5 | 4.400091 | 0.150547 | 2.283301 | 4.3e-11 | 9.874068 | 1.6e-10
2018-02-04 05:15 | 50444.39 | 5880.001 | 3 | 5 | 4.400065 | 0.1428852 | 2.2882 | 4.3e-11 | 9.895624 | 1.6e-10
2018-02-04 05:17 | 50564.39 | 6000.0018 | 3 | 5 | 4.400096 | 0.1359978 | 2.292856 | 4.3e-11 | 9.916111 | 1.6e-10
2018-02-04 05:19 | 50684.39 | 6120.0003 | 3 | 5 | 4.400154 | 0.1298494 | 2.297279 | 4.3e-11 | 9.935575 | 1.6e-10
2018-02-04 05:21 | 50804.39 | 6240.001 | 3 | 5 | 4.400074 | 0.1229372 | 2.301489 | 4.3e-11 | 9.954097 | 1.6e-10
2018-02-04 05:23 | 50924.39 | 6360.0002 | 3 | 5 | 4.400092 | 0.1171913 | 2.305497 | 4.3e-11 | 9.971734 | 1.6e-10
2018-02-04 05:25 | 51044.39 | 6480.0002 | 3 | 5 | 4.400084 | 0.1120882 | 2.309323 | 4.3e-11 | 9.988568 | 1.6e-10
2018-02-04 05:27 | 51164.39 | 6600.0009 | 3 | 5 | 4.400076 | 0.1081409 | 2.312998 | 4.3e-11 | 10.00474 | 1.6e-10
2018-02-04 05:29 | 51284.39 | 6720.0019 | 3 | 5 | 4.400079 | 0.1041069 | 2.316537 | 4.3e-11 | 10.02031 | 1.6e-10
2018-02-04 05:31 | 51404.39 | 6840.0001 | 3 | 5 | 4.400114 | 0.1006079 | 2.319949 | 4.3e-11 | 10.03532 | 1.6e-10
2018-02-04 05:33 | 51524.39 | 6960.0011 | 3 | 5 | 4.400151 | 0.09690094 | 2.323224 | 4.3e-11 | 10.04973 | 1.6e-10
2018-02-04 05:35 | 51644.39 | 7080.001 | 3 | 5 | 4.400046 | 0.09213638 | 2.326376 | 4.3e-11 | 10.0636 | 1.6e-10
2018-02-04 05:37 | 51764.39 | 7200.0002 | 3 | 5 | 4.400076 | 0.08870697 | 2.329392 | 4.3e-11 | 10.07687 | 1.6e-10
2018-02-04 05:39 | 51884.39 | 7320.0002 | 3 | 5 | 4.40006 | 0.0853672 | 2.332297 | 4.3e-11 | 10.08965 | 1.6e-10
2018-02-04 05:41 | 52004.39 | 7440.0009 | 3 | 5 | 4.400064 | 0.08161831 | 2.335084 | 4.3e-11 | 10.10192 | 1.6e-10
2018-02-04 05:41 | 52012.89 | 7448.5016 | 3 | 5 | 4.400053 | 0.08149529 | 2.335277 | 4.3e-11 | 10.10277 | 1.6e-10
2018-02-04 05:43 | 52132.94 | 120.001 | 4 | 5 | 4.38798 | 0 | 2.335277 | 4.3e-11 | 10.10277 | 1.6e-10
2018-02-04 05:45 | 52252.94 | 240.0009 | 4 | 5 | 4.386465 | 0 | 2.335277 | 4.3e-11 | 10.10277 | 1.6e-10
2018-02-04 05:46 | 52312.94 | 300.0024 | 4 | 5 | 4.385964 | 0 | 2.335277 | 4.3e-11 | 10.10277 | 1.6e-10
2018-02-04 05:48 | 52433.02 | 120.0011 | 5 | 5 | 3.63457 | -6.519993 | 2.335277 | 0.2172969 | 10.10277 | 0.8015115
2018-02-04 05:50 | 52553.02 | 240.0003 | 5 | 5 | 3.58658 | -6.51997 | 2.335277 | 0.434638 | 10.10277 | 1.586845
2018-02-04 05:52 | 52673.02 | 360.0004 | 5 | 5 | 3.5179 | -6.519979 | 2.335277 | 0.6519535 | 10.10277 | 2.358962
2018-02-04 05:54 | 52793.02 | 480.0002 | 5 | 5 | 3.447536 | -6.519976 | 2.335277 | 0.8692712 | 10.10277 | 3.115757
2018-02-04 05:56 | 52913.02 | 600.0003 | 5 | 5 | 3.381777 | -6.520026 | 2.335277 | 1.086599 | 10.10277 | 3.857745
2018-02-04 05:58 | 53033.02 | 720.0002 | 5 | 5 | 3.322741 | -6.519993 | 2.335277 | 1.303937 | 10.10277 | 4.586214
2018-02-04 06:00 | 53153.02 | 840.001 | 5 | 5 | 3.26744 | -6.519964 | 2.335277 | 1.521277 | 10.10277 | 5.302312
2018-02-04 06:02 | 53273.02 | 960.0011 | 5 | 5 | 3.21222 | -6.520026 | 2.335277 | 1.738589 | 10.10277 | 6.006389
2018-02-04 06:04 | 53393.02 | 1080.001 | 5 | 5 | 3.152262 | -6.519969 | 2.335277 | 1.955912 | 10.10277 | 6.698105
2018-02-04 06:06 | 53513.02 | 1200.0011 | 5 | 5 | 3.077101 | -6.519984 | 2.335277 | 2.173239 | 10.10277 | 7.375376
2018-02-04 06:08 | 53602.39 | 1289.3705 | 5 | 5 | 2.999997 | -6.519947 | 2.335277 | 2.335095 | 10.10277 | 7.867551
2018-02-04 06:10 | 53722.43 | 119.9999 | 6 | 5 | 3.725444 | 0 | 2.335277 | 2.335095 | 10.10277 | 7.867551
2018-02-04 06:12 | 53842.44 | 240.0008 | 6 | 5 | 3.741157 | 0 | 2.335277 | 2.335095 | 10.10277 | 7.867551
2018-02-04 06:13 | 53902.44 | 300.0038 | 6 | 5 | 3.747715 | 0 | 2.335277 | 2.335095 | 10.10277 | 7.867551
2018-02-04 06:13 | 53902.45 | 0.0027 | 7 | 6 | 3.747751 | 0 | 0 | 0 | 0 | 0
2018-02-04 06:15 | 54022.53 | 120.001 | 2 | 6 | 4.200299 | 4.149511 | 0.1534619 | 0 | 0.640691 | 0
2018-02-04 06:17 | 54142.53 | 240.0009 | 2 | 6 | 4.200217 | 3.769859 | 0.2846358 | 0 | 1.191658 | 0
2018-02-04 06:19 | 54262.53 | 360.0001 | 2 | 6 | 4.200293 | 3.499916 | 0.4057724 | 0 | 1.700464 | 0
2018-02-04 06:20 | 54365.45 | 462.9208 | 2 | 6 | 4.200283 | 3.259991 | 0.5024202 | 0 | 2.10641 | 0
2018-02-04 06:22 | 54485.46 | 120.001 | 3 | 6 | 4.226669 | 3.260036 | 0.6106998 | 0 | 2.562524 | 0
2018-02-04 06:24 | 54605.46 | 240.0002 | 3 | 6 | 4.258049 | 3.260138 | 0.7193557 | 0 | 3.023455 | 0
2018-02-04 06:26 | 54725.46 | 360.0002 | 3 | 6 | 4.292647 | 3.260096 | 0.8280257 | 0 | 3.488029 | 0
2018-02-04 06:28 | 54845.46 | 480.0012 | 3 | 6 | 4.330489 | 3.260057 | 0.9367052 | 0 | 3.956585 | 0
2018-02-04 06:30 | 54965.46 | 600.0002 | 3 | 6 | 4.370311 | 3.260027 | 1.045359 | 0 | 4.429252 | 0
2018-02-04 06:32 | 55085.46 | 720.0003 | 3 | 6 | 4.400289 | 3.11754 | 1.153306 | 0 | 4.903077 | 0
2018-02-04 06:34 | 55205.46 | 840.0002 | 3 | 6 | 4.400269 | 2.747553 | 1.250825 | 0 | 5.332189 | 0
2018-02-04 06:36 | 55325.46 | 960.0018 | 3 | 6 | 4.400211 | 2.441076 | 1.337167 | 0 | 5.712115 | 0
2018-02-04 06:38 | 55445.46 | 1080.0011 | 3 | 6 | 4.400254 | 2.185566 | 1.414166 | 0 | 6.050932 | 0
2018-02-04 06:40 | 55565.46 | 1200.0006 | 3 | 6 | 4.400231 | 1.969398 | 1.483322 | 0 | 6.355235 | 0
2018-02-04 06:42 | 55685.46 | 1320.0011 | 3 | 6 | 4.40022 | 1.783777 | 1.545782 | 0 | 6.630072 | 0
2018-02-04 06:44 | 55805.46 | 1440.001 | 3 | 6 | 4.400239 | 1.625984 | 1.602534 | 0 | 6.879797 | 0
2018-02-04 06:46 | 55925.46 | 1560.0004 | 3 | 6 | 4.400173 | 1.487161 | 1.654374 | 0 | 7.107905 | 0
2018-02-04 06:48 | 56045.46 | 1680.0002 | 3 | 6 | 4.400212 | 1.365892 | 1.701896 | 0 | 7.317009 | 0
2018-02-04 06:50 | 56165.46 | 1800.001 | 3 | 6 | 4.400203 | 1.256879 | 1.745563 | 0 | 7.509157 | 0
2018-02-04 06:52 | 56285.46 | 1920.0003 | 3 | 6 | 4.400238 | 1.161321 | 1.785826 | 0 | 7.686321 | 0
2018-02-04 06:54 | 56405.46 | 2040.0011 | 3 | 6 | 4.400185 | 1.074971 | 1.823061 | 0 | 7.850163 | 0
2018-02-04 06:56 | 56525.46 | 2160.0011 | 3 | 6 | 4.400221 | 0.9977741 | 1.857586 | 0 | 8.00208 | 0
2018-02-04 06:58 | 56645.46 | 2280.0011 | 3 | 6 | 4.400178 | 0.9273453 | 1.889651 | 0 | 8.143172 | 0
2018-02-04 07:00 | 56765.46 | 2400.0004 | 3 | 6 | 4.400212 | 0.8638153 | 1.919488 | 0 | 8.274461 | 0
2018-02-04 07:02 | 56885.46 | 2520.0002 | 3 | 6 | 4.400187 | 0.80478 | 1.947282 | 0 | 8.396758 | 0
2018-02-04 07:04 | 57005.46 | 2640.0011 | 3 | 6 | 4.400208 | 0.7502956 | 1.973179 | 0 | 8.510711 | 0
2018-02-04 07:06 | 57125.46 | 2760.0003 | 3 | 6 | 4.400157 | 0.6994648 | 1.997325 | 0 | 8.616956 | 0
2018-02-04 07:08 | 57245.46 | 2880.001 | 3 | 6 | 4.400185 | 0.652586 | 2.019855 | 0 | 8.716092 | 0
2018-02-04 07:10 | 57365.46 | 3000.0019 | 3 | 6 | 4.400179 | 0.6088066 | 2.040865 | 0 | 8.808542 | 0
2018-02-04 07:12 | 57485.46 | 3120.0003 | 3 | 6 | 4.40017 | 0.5682011 | 2.060469 | 0 | 8.894801 | 0
2018-02-04 07:14 | 57605.46 | 3240.0011 | 3 | 6 | 4.400165 | 0.5300703 | 2.078766 | 0 | 8.97531 | 0
2018-02-04 07:16 | 57725.46 | 3360.0011 | 3 | 6 | 4.400199 | 0.4943514 | 2.09583 | 0 | 9.050396 | 0
2018-02-04 07:18 | 57845.46 | 3480.0011 | 3 | 6 | 4.400177 | 0.4610939 | 2.111742 | 0 | 9.120411 | 0
2018-02-04 07:20 | 57965.46 | 3600.0012 | 3 | 6 | 4.400185 | 0.4309607 | 2.126595 | 0 | 9.185766 | 0
2018-02-04 07:22 | 58085.46 | 3720.0011 | 3 | 6 | 4.400173 | 0.4038172 | 2.140488 | 0 | 9.246897 | 0
2018-02-04 07:24 | 58205.46 | 3840.0012 | 3 | 6 | 4.400159 | 0.3783627 | 2.153517 | 0 | 9.304226 | 0
2018-02-04 07:26 | 58325.46 | 3960.0003 | 3 | 6 | 4.400128 | 0.3550806 | 2.165741 | 0 | 9.358017 | 0
2018-02-04 07:28 | 58445.46 | 4080.0019 | 3 | 6 | 4.400089 | 0.3334293 | 2.177225 | 0 | 9.408548 | 0
2018-02-04 07:30 | 58565.46 | 4200.0012 | 3 | 6 | 4.400163 | 0.3138371 | 2.18802 | 0 | 9.456046 | 0
2018-02-04 07:32 | 58685.46 | 4320.0002 | 3 | 6 | 4.400124 | 0.2949286 | 2.198164 | 0 | 9.50068 | 0
2018-02-04 07:34 | 58805.46 | 4440.0004 | 3 | 6 | 4.40011 | 0.2774038 | 2.207705 | 0 | 9.542665 | 0
2018-02-04 07:36 | 58925.46 | 4560.0011 | 3 | 6 | 4.400118 | 0.261466 | 2.216694 | 0 | 9.582215 | 0
2018-02-04 07:38 | 59045.46 | 4680.0012 | 3 | 6 | 4.40012 | 0.2463369 | 2.22516 | 0 | 9.619467 | 0
2018-02-04 07:40 | 59165.46 | 4800.0003 | 3 | 6 | 4.400163 | 0.2328501 | 2.233141 | 0 | 9.654585 | 0
2018-02-04 07:42 | 59285.46 | 4920.0011 | 3 | 6 | 4.400146 | 0.2198639 | 2.240673 | 0 | 9.687728 | 0
2018-02-04 07:44 | 59405.46 | 5040.0012 | 3 | 6 | 4.400116 | 0.2075109 | 2.247787 | 0 | 9.719031 | 0
2018-02-04 07:46 | 59525.46 | 5160.0019 | 3 | 6 | 4.400121 | 0.1963282 | 2.254514 | 0 | 9.748626 | 0
2018-02-04 07:48 | 59645.46 | 5280.0012 | 3 | 6 | 4.400105 | 0.1860304 | 2.260889 | 0 | 9.77668 | 0
2018-02-04 07:50 | 59765.46 | 5400.0002 | 3 | 6 | 4.40011 | 0.1765985 | 2.266935 | 0 | 9.803283 | 0
2018-02-04 07:52 | 59885.46 | 5520.0012 | 3 | 6 | 4.400052 | 0.1671104 | 2.272671 | 0 | 9.828519 | 0
2018-02-04 07:54 | 60005.46 | 5640.0003 | 3 | 6 | 4.400177 | 0.159936 | 2.278116 | 0 | 9.852481 | 0
2018-02-04 07:56 | 60125.46 | 5760.001 | 3 | 6 | 4.400122 | 0.1512623 | 2.283292 | 0 | 9.875253 | 0
2018-02-04 07:58 | 60245.46 | 5880.0011 | 3 | 6 | 4.400163 | 0.1439791 | 2.288205 | 0 | 9.896872 | 0
2018-02-04 08:00 | 60365.46 | 6000.001 | 3 | 6 | 4.40011 | 0.1371603 | 2.292882 | 0 | 9.917453 | 0
2018-02-04 08:02 | 60485.46 | 6120.0012 | 3 | 6 | 4.400111 | 0.1313515 | 2.297348 | 0 | 9.937102 | 0
2018-02-04 08:04 | 60605.46 | 6240.0011 | 3 | 6 | 4.400139 | 0.1262579 | 2.30163 | 0 | 9.955945 | 0
2018-02-04 08:06 | 60725.46 | 6360.0003 | 3 | 6 | 4.40014 | 0.1208811 | 2.305741 | 0 | 9.974031 | 0
2018-02-04 08:08 | 60845.46 | 6480.0011 | 3 | 6 | 4.400047 | 0.1153517 | 2.309667 | 0 | 9.991308 | 0
2018-02-04 08:10 | 60965.46 | 6600.0003 | 3 | 6 | 4.400124 | 0.1106958 | 2.313437 | 0 | 10.00789 | 0
2018-02-04 08:12 | 61085.46 | 6720.0011 | 3 | 6 | 4.400075 | 0.1055555 | 2.317039 | 0 | 10.02375 | 0
2018-02-04 08:14 | 61205.47 | 6840.0028 | 3 | 6 | 4.400067 | 0.1008396 | 2.320488 | 0 | 10.03892 | 0
2018-02-04 08:16 | 61325.46 | 6960.0004 | 3 | 6 | 4.400067 | 0.09657288 | 2.323782 | 0 | 10.05342 | 0
2018-02-04 08:18 | 61445.46 | 7080.0011 | 3 | 6 | 4.400038 | 0.09209538 | 2.326939 | 0 | 10.06731 | 0
2018-02-04 08:20 | 61565.46 | 7200.0003 | 3 | 6 | 4.400105 | 0.08857632 | 2.329954 | 0 | 10.08057 | 0
2018-02-04 08:22 | 61685.46 | 7320.0003 | 3 | 6 | 4.400055 | 0.08412457 | 2.332829 | 0 | 10.09322 | 0
2018-02-04 08:24 | 61767.98 | 7402.5144 | 3 | 6 | 4.400079 | 0.08149815 | 2.334729 | 0 | 10.10158 | 0
2018-02-04 08:26 | 61888.02 | 120.0008 | 4 | 6 | 4.387902 | 0 | 2.334729 | 0 | 10.10158 | 0
2018-02-04 08:28 | 62008.02 | 240 | 4 | 6 | 4.38641 | 0 | 2.334729 | 0 | 10.10158 | 0
2018-02-04 08:29 | 62068.02 | 300.0022 | 4 | 6 | 4.385908 | 0 | 2.334729 | 0 | 10.10158 | 0
2018-02-04 08:31 | 62188.10102 | 120.0002 | 5 | 6 | 3.633135 | -6.520074 | 2.334729 | 0.2173152 | 10.10158 | 0.8010908
2018-02-04 08:33 | 62308.10172 | 240.0009 | 5 | 6 | 3.585989 | -6.520069 | 2.334729 | 0.4346404 | 10.10158 | 1.586168
2018-02-04 08:35 | 62428.10182 | 360.001 | 5 | 6 | 3.517904 | -6.520037 | 2.334729 | 0.6519524 | 10.10158 | 2.358209
2018-02-04 08:37 | 62548.10092 | 480.0001 | 5 | 6 | 3.447429 | -6.520065 | 2.334729 | 0.8692954 | 10.10158 | 3.115078
2018-02-04 08:39 | 62668.10102 | 600.0002 | 5 | 6 | 3.381808 | -6.520057 | 2.334729 | 1.086627 | 10.10158 | 3.857064
2018-02-04 08:41 | 62788.10092 | 720.0001 | 5 | 6 | 3.322665 | -6.520096 | 2.334729 | 1.303922 | 10.10158 | 4.585384
2018-02-04 08:43 | 62908.10102 | 840.0002 | 5 | 6 | 3.267171 | -6.520059 | 2.334729 | 1.521257 | 10.10158 | 5.301444
2018-02-04 08:45 | 63028.10182 | 960.001 | 5 | 6 | 3.21244 | -6.520067 | 2.334729 | 1.738616 | 10.10158 | 6.005704
2018-02-04 08:47 | 63148.10262 | 1080.0018 | 5 | 6 | 3.15132 | -6.520082 | 2.334729 | 1.955954 | 10.10158 | 6.697421
2018-02-04 08:49 | 63268.10262 | 1200.0018 | 5 | 6 | 3.074934 | -6.520126 | 2.334729 | 2.173268 | 10.10158 | 7.374352
2018-02-04 08:50 | 63356.20322 | 1288.1024 | 5 | 6 | 2.999998 | -6.520059 | 2.334729 | 2.332818 | 10.10158 | 7.859302
2018-02-04 08:52 | 63476.25 | 120.0008 | 6 | 6 | 3.725589 | 0 | 2.334729 | 2.332848 | 10.10158 | 7.859392
2018-02-04 08:54 | 63596.25 | 240.0008 | 6 | 6 | 3.74129 | 0 | 2.334729 | 2.332848 | 10.10158 | 7.859392
2018-02-04 08:55 | 63656.25 | 300.003 | 6 | 6 | 3.747823 | 0 | 2.334729 | 2.332848 | 10.10158 | 7.859392
2018-02-04 08:55 | 63656.26 | 0.0027 | 7 | 7 | 3.747989 | 0 | 0 | 0 | 0 | 0
2018-02-04 08:57 | 63776.34 | 120.0001 | 2 | 7 | 4.20032 | 4.127108 | 0.1530604 | 7.68e-10 | 0.6390848 | 2.878e-09
2018-02-04 08:59 | 63896.34 | 240.0002 | 2 | 7 | 4.200278 | 3.742615 | 0.2833878 | 7.68e-10 | 1.186497 | 2.878e-09
2018-02-04 09:01 | 64016.34 | 360.0002 | 2 | 7 | 4.200256 | 3.473269 | 0.4036151 | 7.68e-10 | 1.691483 | 2.878e-09
2018-02-04 09:03 | 64110.86 | 454.5184 | 2 | 7 | 4.200255 | 3.259989 | 0.4920588 | 7.68e-10 | 2.06297 | 2.878e-09
2018-02-04 09:05 | 64230.87 | 120.0009 | 3 | 7 | 4.226026 | 3.260054 | 0.6003384 | 7.68e-10 | 2.519037 | 2.878e-09
2018-02-04 09:07 | 64350.87 | 240.0009 | 3 | 7 | 4.257057 | 3.260059 | 0.7090023 | 7.68e-10 | 2.979904 | 2.878e-09
2018-02-04 09:09 | 64470.87 | 360.0009 | 3 | 7 | 4.291524 | 3.260115 | 0.8176602 | 7.68e-10 | 3.444305 | 2.878e-09
2018-02-04 09:11 | 64590.87 | 480.0001 | 3 | 7 | 4.329144 | 3.260111 | 0.9263327 | 7.68e-10 | 3.912699 | 2.878e-09
2018-02-04 09:13 | 64710.87 | 600.0001 | 3 | 7 | 4.368859 | 3.260038 | 1.034991 | 7.68e-10 | 4.385239 | 2.878e-09
2018-02-04 09:15 | 64830.87 | 720.0002 | 3 | 7 | 4.400284 | 3.141024 | 1.143155 | 7.68e-10 | 4.859886 | 2.878e-09
2018-02-04 09:17 | 64950.87 | 840.0001 | 3 | 7 | 4.400285 | 2.769627 | 1.241442 | 7.68e-10 | 5.292377 | 2.878e-09
2018-02-04 09:19 | 65070.87 | 960.0002 | 3 | 7 | 4.400246 | 2.461679 | 1.328496 | 7.68e-10 | 5.67544 | 2.878e-09
2018-02-04 09:21 | 65190.87 | 1080.0001 | 3 | 7 | 4.400284 | 2.202421 | 1.406111 | 7.68e-10 | 6.016968 | 2.878e-09
2018-02-04 09:23 | 65310.87 | 1200.0003 | 3 | 7 | 4.400247 | 1.98386 | 1.475766 | 7.68e-10 | 6.323467 | 2.878e-09
2018-02-04 09:25 | 65430.87 | 1320.0011 | 3 | 7 | 4.400236 | 1.79719 | 1.5387 | 7.68e-10 | 6.600389 | 2.878e-09
2018-02-04 09:27 | 65550.87 | 1440.0009 | 3 | 7 | 4.400208 | 1.63675 | 1.595859 | 7.68e-10 | 6.851902 | 2.878e-09
2018-02-04 09:29 | 65670.87 | 1560.0002 | 3 | 7 | 4.400203 | 1.498261 | 1.648056 | 7.68e-10 | 7.081583 | 2.878e-09
2018-02-04 09:31 | 65790.87 | 1680.0009 | 3 | 7 | 4.400197 | 1.375834 | 1.695911 | 7.68e-10 | 7.292154 | 2.878e-09
2018-02-04 09:33 | 65910.87 | 1800.0009 | 3 | 7 | 4.400233 | 1.268589 | 1.739945 | 7.68e-10 | 7.485912 | 2.878e-09
2018-02-04 09:35 | 66030.87 | 1920.0001 | 3 | 7 | 4.40018 | 1.17027 | 1.78056 | 7.68e-10 | 7.664629 | 2.878e-09
2018-02-04 09:37 | 66150.87 | 2040.0001 | 3 | 7 | 4.40022 | 1.083383 | 1.818098 | 7.68e-10 | 7.829803 | 2.878e-09
2018-02-04 09:39 | 66270.87 | 2160.0001 | 3 | 7 | 4.400202 | 1.004323 | 1.852868 | 7.68e-10 | 7.982798 | 2.878e-09
2018-02-04 09:41 | 66390.87 | 2280.0018 | 3 | 7 | 4.400196 | 0.9326649 | 1.885136 | 7.68e-10 | 8.124783 | 2.878e-09
2018-02-04 09:43 | 66510.87 | 2400.0002 | 3 | 7 | 4.400194 | 0.868186 | 1.915124 | 7.68e-10 | 8.256737 | 2.878e-09
2018-02-04 09:45 | 66630.87 | 2520.0018 | 3 | 7 | 4.40019 | 0.808094 | 1.943043 | 7.68e-10 | 8.379584 | 2.878e-09
2018-02-04 09:47 | 66750.87 | 2640.0018 | 3 | 7 | 4.400157 | 0.7527332 | 1.969047 | 7.68e-10 | 8.494009 | 2.878e-09
2018-02-04 09:49 | 66870.87 | 2760.001 | 3 | 7 | 4.400179 | 0.7023897 | 1.993285 | 7.68e-10 | 8.600657 | 2.878e-09
2018-02-04 09:51 | 66990.87 | 2880.0009 | 3 | 7 | 4.400173 | 0.6555433 | 2.015911 | 7.68e-10 | 8.700215 | 2.878e-09
2018-02-04 09:53 | 67110.87 | 3000.0011 | 3 | 7 | 4.400183 | 0.6127348 | 2.03704 | 7.68e-10 | 8.79319 | 2.878e-09
2018-02-04 09:55 | 67230.87 | 3120.0009 | 3 | 7 | 4.400154 | 0.5721216 | 2.056778 | 7.68e-10 | 8.88004 | 2.878e-09
2018-02-04 09:57 | 67350.87 | 3240.0011 | 3 | 7 | 4.400131 | 0.5343008 | 2.075214 | 7.68e-10 | 8.961159 | 2.878e-09
2018-02-04 09:59 | 67470.87 | 3360.0002 | 3 | 7 | 4.400174 | 0.4996614 | 2.092441 | 7.68e-10 | 9.036963 | 2.878e-09
2018-02-04 10:01 | 67590.87 | 3480.001 | 3 | 7 | 4.40017 | 0.4672203 | 2.108547 | 7.68e-10 | 9.107832 | 2.878e-09
2018-02-04 10:03 | 67710.87 | 3600.001 | 3 | 7 | 4.400212 | 0.4378529 | 2.123619 | 7.68e-10 | 9.174149 | 2.878e-09
2018-02-04 10:05 | 67830.87 | 3720.0002 | 3 | 7 | 4.400209 | 0.4101162 | 2.137729 | 7.68e-10 | 9.236238 | 2.878e-09
2018-02-04 10:07 | 67950.87 | 3840.0003 | 3 | 7 | 4.400161 | 0.3837299 | 2.150944 | 7.68e-10 | 9.294386 | 2.878e-09
2018-02-04 10:09 | 68070.87 | 3960.0018 | 3 | 7 | 4.4001 | 0.3587322 | 2.163319 | 7.68e-10 | 9.348835 | 2.878e-09
2018-02-04 10:11 | 68190.87 | 4080.0018 | 3 | 7 | 4.400134 | 0.3369493 | 2.174917 | 7.68e-10 | 9.399868 | 2.878e-09
2018-02-04 10:13 | 68310.87 | 4200.001 | 3 | 7 | 4.400158 | 0.3167782 | 2.185806 | 7.68e-10 | 9.447782 | 2.878e-09
2018-02-04 10:15 | 68430.87 | 4320.001 | 3 | 7 | 4.400123 | 0.2970886 | 2.196035 | 7.68e-10 | 9.492791 | 2.878e-09
2018-02-04 10:17 | 68550.87 | 4440.0011 | 3 | 7 | 4.40017 | 0.2796392 | 2.205647 | 7.68e-10 | 9.535089 | 2.878e-09
2018-02-04 10:19 | 68670.87 | 4560.0002 | 3 | 7 | 4.40016 | 0.2629414 | 2.214684 | 7.68e-10 | 9.574848 | 2.878e-09
2018-02-04 10:21 | 68790.87 | 4680.0002 | 3 | 7 | 4.400131 | 0.2474146 | 2.22318 | 7.68e-10 | 9.612232 | 2.878e-09
2018-02-04 10:23 | 68910.87 | 4800.0001 | 3 | 7 | 4.40013 | 0.2332172 | 2.231185 | 7.68e-10 | 9.647458 | 2.878e-09
2018-02-04 10:25 | 69030.87 | 4920.0004 | 3 | 7 | 4.400154 | 0.2205381 | 2.238741 | 7.68e-10 | 9.680703 | 2.878e-09
2018-02-04 10:27 | 69150.87 | 5040.0002 | 3 | 7 | 4.400101 | 0.2082329 | 2.245879 | 7.68e-10 | 9.712114 | 2.878e-09
2018-02-04 10:29 | 69270.87 | 5160.0018 | 3 | 7 | 4.400097 | 0.1970139 | 2.252635 | 7.68e-10 | 9.741839 | 2.878e-09
2018-02-04 10:31 | 69390.87 | 5280.001 | 3 | 7 | 4.400127 | 0.187192 | 2.259036 | 7.68e-10 | 9.770004 | 2.878e-09
2018-02-04 10:33 | 69510.87 | 5400.0001 | 3 | 7 | 4.400064 | 0.1772938 | 2.26511 | 7.68e-10 | 9.796728 | 2.878e-09
2018-02-04 10:35 | 69630.87 | 5520.001 | 3 | 7 | 4.400031 | 0.1680145 | 2.270877 | 7.68e-10 | 9.822104 | 2.878e-09
2018-02-04 10:37 | 69750.87 | 5640.0001 | 3 | 7 | 4.400124 | 0.1614437 | 2.276378 | 7.68e-10 | 9.846311 | 2.878e-09
2018-02-04 10:39 | 69870.87 | 5760.0017 | 3 | 7 | 4.400106 | 0.1542168 | 2.281633 | 7.68e-10 | 9.869434 | 2.878e-09
2018-02-04 10:41 | 69990.87 | 5880.001 | 3 | 7 | 4.400098 | 0.1472855 | 2.286654 | 7.68e-10 | 9.891525 | 2.878e-09
2018-02-04 10:43 | 70110.87 | 6000.0009 | 3 | 7 | 4.400082 | 0.14044 | 2.291457 | 7.68e-10 | 9.912659 | 2.878e-09
2018-02-04 10:45 | 70230.87 | 6120.001 | 3 | 7 | 4.400083 | 0.1341858 | 2.296041 | 7.68e-10 | 9.93283 | 2.878e-09
2018-02-04 10:47 | 70350.87 | 6240.0001 | 3 | 7 | 4.40015 | 0.128788 | 2.300417 | 7.68e-10 | 9.952085 | 2.878e-09
2018-02-04 10:49 | 70470.87 | 6360.0003 | 3 | 7 | 4.400112 | 0.1222696 | 2.304587 | 7.68e-10 | 9.970434 | 2.878e-09
2018-02-04 10:51 | 70590.87 | 6480.0001 | 3 | 7 | 4.400072 | 0.1161003 | 2.308564 | 7.68e-10 | 9.987932 | 2.878e-09
2018-02-04 10:53 | 70710.87 | 6600.0002 | 3 | 7 | 4.400126 | 0.1113882 | 2.312346 | 7.68e-10 | 10.00457 | 2.878e-09
2018-02-04 10:55 | 70830.87 | 6720.0002 | 3 | 7 | 4.400115 | 0.1058578 | 2.31596 | 7.68e-10 | 10.02048 | 2.878e-09
2018-02-04 10:57 | 70950.87 | 6840.0002 | 3 | 7 | 4.400081 | 0.1001616 | 2.319391 | 7.68e-10 | 10.03557 | 2.878e-09
2018-02-04 10:59 | 71070.87 | 6960.0011 | 3 | 7 | 4.400076 | 0.09481812 | 2.322641 | 7.68e-10 | 10.04987 | 2.878e-09
2018-02-04 11:01 | 71190.87 | 7080.001 | 3 | 7 | 4.400101 | 0.09036064 | 2.325738 | 7.68e-10 | 10.0635 | 2.878e-09
2018-02-04 11:03 | 71310.87 | 7200.0003 | 3 | 7 | 4.400057 | 0.08628368 | 2.328685 | 7.68e-10 | 10.07647 | 2.878e-09
2018-02-04 11:05 | 71430.87 | 7320.001 | 3 | 7 | 4.400094 | 0.08300304 | 2.33151 | 7.68e-10 | 10.08889 | 2.878e-09
2018-02-04 11:05 | 71465.58 | 7354.708 | 3 | 7 | 4.400054 | 0.08149815 | 2.332302 | 7.68e-10 | 10.09238 | 2.878e-09
2018-02-04 11:07 | 71585.62 | 120.001 | 4 | 7 | 4.387773 | 0 | 2.332302 | 7.68e-10 | 10.09238 | 2.878e-09
2018-02-04 11:09 | 71705.62 | 240.0009 | 4 | 7 | 4.386271 | 0 | 2.332302 | 7.68e-10 | 10.09238 | 2.878e-09
2018-02-04 11:10 | 71765.62 | 300.0016 | 4 | 7 | 4.385722 | 0 | 2.332302 | 7.68e-10 | 10.09238 | 2.878e-09
2018-02-04 11:12 | 71885.7 | 120.0002 | 5 | 7 | 3.631482 | -6.519994 | 2.332302 | 0.2173137 | 10.09238 | 0.8007076
2018-02-04 11:14 | 72005.7 | 240.0001 | 5 | 7 | 3.584638 | -6.519979 | 2.332302 | 0.434634 | 10.09238 | 1.585439
2018-02-04 11:16 | 72125.71 | 360.001 | 5 | 7 | 3.516154 | -6.519981 | 2.332302 | 0.6519521 | 10.09238 | 2.357177
2018-02-04 11:18 | 72245.71 | 480.0009 | 5 | 7 | 3.446398 | -6.519988 | 2.332302 | 0.8692799 | 10.09238 | 3.113703
2018-02-04 11:20 | 72365.71 | 600.001 | 5 | 7 | 3.381707 | -6.519913 | 2.332302 | 1.086604 | 10.09238 | 3.855548
2018-02-04 11:22 | 72485.71 | 720.001 | 5 | 7 | 3.322941 | -6.519989 | 2.332302 | 1.303928 | 10.09238 | 4.583982
2018-02-04 11:24 | 72605.7 | 840.0002 | 5 | 7 | 3.2681 | -6.51991 | 2.332302 | 1.521242 | 10.09238 | 5.300114
2018-02-04 11:26 | 72725.71 | 960.0018 | 5 | 7 | 3.213023 | -6.519915 | 2.332302 | 1.73858 | 10.09238 | 6.004443
2018-02-04 11:28 | 72845.71 | 1080.0018 | 5 | 7 | 3.151492 | -6.519896 | 2.332302 | 1.955919 | 10.09238 | 6.696275
2018-02-04 11:30 | 72965.71 | 1200.001 | 5 | 7 | 3.075198 | -6.519852 | 2.332302 | 2.173229 | 10.09238 | 7.373222
2018-02-04 11:32 | 73054.45 | 1288.7432 | 5 | 7 | 2.999996 | -6.519925 | 2.332302 | 2.333947 | 10.09238 | 7.861715
2018-02-04 11:34 | 73174.49452 | 119.9999 | 6 | 7 | 3.725223 | 0 | 2.332302 | 2.333947 | 10.09238 | 7.861715
2018-02-04 11:36 | 73294.49452 | 239.9999 | 6 | 7 | 3.740878 | 0 | 2.332302 | 2.333947 | 10.09238 | 7.861715
2018-02-04 11:37 | 73354.49682 | 300.0022 | 6 | 7 | 3.747354 | 0 | 2.332302 | 2.333947 | 10.09238 | 7.861715
2018-02-04 11:37 | 73354.5 | 0.0028 | 7 | 8 | 3.74746 | 0 | 0 | 0 | 0 | 0
2018-02-04 11:39 | 73474.58 | 120.0002 | 2 | 8 | 4.200326 | 4.123907 | 0.1530646 | 3.3e-11 | 0.6390722 | 1.25e-10
2018-02-04 11:41 | 73594.58 | 240.0002 | 2 | 8 | 4.200242 | 3.737097 | 0.2832406 | 3.3e-11 | 1.185848 | 1.25e-10
2018-02-04 11:43 | 73714.59 | 360.0018 | 2 | 8 | 4.20029 | 3.463352 | 0.4032009 | 3.3e-11 | 1.689713 | 1.25e-10
2018-02-04 11:44 | 73804.88 | 450.3 | 2 | 8 | 4.200277 | 3.259977 | 0.4875196 | 3.3e-11 | 2.043874 | 1.25e-10
2018-02-04 11:46 | 73924.9 | 120 | 3 | 8 | 4.225739 | 3.259968 | 0.5958033 | 3.3e-11 | 2.499954 | 1.25e-10
2018-02-04 11:48 | 74044.9 | 240.0017 | 3 | 8 | 4.256516 | 3.260014 | 0.7044644 | 3.3e-11 | 2.960767 | 1.25e-10
2018-02-04 11:50 | 74164.9 | 360.0008 | 3 | 8 | 4.291046 | 3.26 | 0.8131329 | 3.3e-11 | 3.425163 | 1.25e-10
2018-02-04 11:52 | 74284.9 | 480.001 | 3 | 8 | 4.328516 | 3.259983 | 0.9217902 | 3.3e-11 | 3.893427 | 1.25e-10
2018-02-04 11:54 | 74404.9 | 600.0008 | 3 | 8 | 4.368342 | 3.260031 | 1.030454 | 3.3e-11 | 4.365933 | 1.25e-10
2018-02-04 11:56 | 74524.9 | 720.0001 | 3 | 8 | 4.40029 | 3.146358 | 1.138654 | 3.3e-11 | 4.840686 | 1.25e-10
2018-02-04 11:58 | 74644.9 | 840.0017 | 3 | 8 | 4.400306 | 2.777521 | 1.237137 | 3.3e-11 | 5.274042 | 1.25e-10
2018-02-04 12:00 | 74764.9 | 960.0016 | 3 | 8 | 4.400261 | 2.474344 | 1.3245 | 3.3e-11 | 5.658463 | 1.25e-10
2018-02-04 12:02 | 74884.9 | 1080.0009 | 3 | 8 | 4.400282 | 2.219128 | 1.402613 | 3.3e-11 | 6.00218 | 1.25e-10
2018-02-04 12:04 | 75004.9 | 1200.0008 | 3 | 8 | 4.400244 | 1.998886 | 1.47281 | 3.3e-11 | 6.311063 | 1.25e-10
2018-02-04 12:06 | 75124.9 | 1320.0009 | 3 | 8 | 4.400209 | 1.809508 | 1.536196 | 3.3e-11 | 6.589975 | 1.25e-10
2018-02-04 12:08 | 75244.9 | 1440 | 3 | 8 | 4.400251 | 1.649031 | 1.593772 | 3.3e-11 | 6.843325 | 1.25e-10
2018-02-04 12:10 | 75364.9 | 1560.0001 | 3 | 8 | 4.400193 | 1.507486 | 1.646317 | 3.3e-11 | 7.074535 | 1.25e-10
2018-02-04 12:12 | 75484.9 | 1680.0009 | 3 | 8 | 4.400208 | 1.383854 | 1.694473 | 3.3e-11 | 7.286431 | 1.25e-10
2018-02-04 12:14 | 75604.9 | 1800.0008 | 3 | 8 | 4.400229 | 1.274929 | 1.738735 | 3.3e-11 | 7.481194 | 1.25e-10
2018-02-04 12:16 | 75724.9 | 1920.0017 | 3 | 8 | 4.400179 | 1.17728 | 1.779585 | 3.3e-11 | 7.660944 | 1.25e-10
2018-02-04 12:18 | 75844.9 | 2040.0001 | 3 | 8 | 4.400179 | 1.090177 | 1.817347 | 3.3e-11 | 7.827105 | 1.25e-10
2018-02-04 12:20 | 75964.9 | 2160.0009 | 3 | 8 | 4.400193 | 1.011241 | 1.852342 | 3.3e-11 | 7.981088 | 1.25e-10
2018-02-04 12:22 | 76084.9 | 2280 | 3 | 8 | 4.400185 | 0.938693 | 1.884823 | 3.3e-11 | 8.124009 | 1.25e-10
2018-02-04 12:24 | 76204.9 | 2400.0008 | 3 | 8 | 4.400163 | 0.8732071 | 1.915013 | 3.3e-11 | 8.25685 | 1.25e-10
2018-02-04 12:26 | 76324.9 | 2520.0009 | 3 | 8 | 4.400176 | 0.8130569 | 1.943107 | 3.3e-11 | 8.38047 | 1.25e-10
2018-02-04 12:28 | 76444.9 | 2640.0001 | 3 | 8 | 4.400142 | 0.7577829 | 1.969281 | 3.3e-11 | 8.495642 | 1.25e-10
2018-02-04 12:30 | 76564.9 | 2760.001 | 3 | 8 | 4.400194 | 0.707448 | 1.993687 | 3.3e-11 | 8.603033 | 1.25e-10
2018-02-04 12:32 | 76684.9 | 2880.0001 | 3 | 8 | 4.400207 | 0.6601038 | 2.016458 | 3.3e-11 | 8.703228 | 1.25e-10
2018-02-04 12:34 | 76804.9 | 3000.0009 | 3 | 8 | 4.400193 | 0.6159697 | 2.037705 | 3.3e-11 | 8.796719 | 1.25e-10
2018-02-04 12:36 | 76924.9 | 3120.0001 | 3 | 8 | 4.400124 | 0.5742874 | 2.057543 | 3.3e-11 | 8.884007 | 1.25e-10
2018-02-04 12:38 | 77044.9 | 3240.0017 | 3 | 8 | 4.400212 | 0.5371857 | 2.07606 | 3.3e-11 | 8.965485 | 1.25e-10
2018-02-04 12:40 | 77164.9 | 3360.0009 | 3 | 8 | 4.400151 | 0.5013237 | 2.093358 | 3.3e-11 | 9.0416 | 1.25e-10
2018-02-04 12:42 | 77284.9 | 3480.0008 | 3 | 8 | 4.400163 | 0.4698038 | 2.109533 | 3.3e-11 | 9.112772 | 1.25e-10
2018-02-04 12:44 | 77404.9 | 3600.0002 | 3 | 8 | 4.400152 | 0.4393396 | 2.124678 | 3.3e-11 | 9.179415 | 1.25e-10
2018-02-04 12:46 | 77524.9 | 3720 | 3 | 8 | 4.400146 | 0.4110327 | 2.13885 | 3.3e-11 | 9.241775 | 1.25e-10
2018-02-04 12:48 | 77644.9 | 3840.0017 | 3 | 8 | 4.400167 | 0.3852711 | 2.152118 | 3.3e-11 | 9.300157 | 1.25e-10
2018-02-04 12:50 | 77764.9 | 3960.0001 | 3 | 8 | 4.400151 | 0.3612232 | 2.164552 | 3.3e-11 | 9.354866 | 1.25e-10
2018-02-04 12:52 | 77884.9 | 4080.0009 | 3 | 8 | 4.400135 | 0.3387337 | 2.17622 | 3.3e-11 | 9.406206 | 1.25e-10
2018-02-04 12:54 | 78004.9 | 4200.0002 | 3 | 8 | 4.40018 | 0.3184252 | 2.187165 | 3.3e-11 | 9.454368 | 1.25e-10
2018-02-04 12:56 | 78124.9 | 4320.0001 | 3 | 8 | 4.400109 | 0.2985592 | 2.197444 | 3.3e-11 | 9.499596 | 1.25e-10
2018-02-04 12:58 | 78244.9 | 4440.0002 | 3 | 8 | 4.400102 | 0.2805004 | 2.207102 | 3.3e-11 | 9.542091 | 1.25e-10
2018-02-04 13:00 | 78364.9 | 4560.0001 | 3 | 8 | 4.40016 | 0.2644167 | 2.21618 | 3.3e-11 | 9.582038 | 1.25e-10
2018-02-04 13:02 | 78484.9 | 4680.0017 | 3 | 8 | 4.400145 | 0.2488708 | 2.224726 | 3.3e-11 | 9.61964 | 1.25e-10
2018-02-04 13:04 | 78604.9 | 4800.0001 | 3 | 8 | 4.400113 | 0.2342434 | 2.232771 | 3.3e-11 | 9.655041 | 1.25e-10
2018-02-04 13:06 | 78724.9 | 4920.0002 | 3 | 8 | 4.400174 | 0.2216578 | 2.240361 | 3.3e-11 | 9.688438 | 1.25e-10
2018-02-04 13:08 | 78844.9 | 5040.001 | 3 | 8 | 4.400086 | 0.2086086 | 2.247523 | 3.3e-11 | 9.719952 | 1.25e-10
2018-02-04 13:10 | 78964.9 | 5160.0017 | 3 | 8 | 4.400126 | 0.1981516 | 2.254297 | 3.3e-11 | 9.749757 | 1.25e-10
2018-02-04 13:12 | 79084.9 | 5280.0002 | 3 | 8 | 4.400092 | 0.1879749 | 2.260729 | 3.3e-11 | 9.778056 | 1.25e-10
2018-02-04 13:14 | 79204.9 | 5400 | 3 | 8 | 4.400146 | 0.1799212 | 2.266854 | 3.3e-11 | 9.80501 | 1.25e-10
2018-02-04 13:16 | 79324.9 | 5520.0006 | 3 | 8 | 4.400124 | 0.1716471 | 2.272702 | 3.3e-11 | 9.830743 | 1.25e-10
2018-02-04 13:18 | 79444.9 | 5640.0001 | 3 | 8 | 4.400089 | 0.1636677 | 2.27829 | 3.3e-11 | 9.85533 | 1.25e-10
2018-02-04 13:20 | 79564.9 | 5760.0008 | 3 | 8 | 4.400135 | 0.1567955 | 2.283629 | 3.3e-11 | 9.878821 | 1.25e-10
2018-02-04 13:22 | 79684.9 | 5880.0001 | 3 | 8 | 4.400118 | 0.1498451 | 2.288727 | 3.3e-11 | 9.901254 | 1.25e-10
2018-02-04 13:24 | 79804.9 | 6000.0017 | 3 | 8 | 4.400131 | 0.1426659 | 2.293589 | 3.3e-11 | 9.922646 | 1.25e-10
2018-02-04 13:26 | 79924.9 | 6120.0009 | 3 | 8 | 4.400054 | 0.1353102 | 2.298219 | 3.3e-11 | 9.943016 | 1.25e-10
2018-02-04 13:28 | 80044.9 | 6240 | 3 | 8 | 4.400025 | 0.1284494 | 2.302629 | 3.3e-11 | 9.962421 | 1.25e-10
2018-02-04 13:30 | 80164.9 | 6360.0009 | 3 | 8 | 4.400078 | 0.1228981 | 2.306828 | 3.3e-11 | 9.9809 | 1.25e-10
2018-02-04 13:32 | 80284.9 | 6480.0001 | 3 | 8 | 4.400086 | 0.1160803 | 2.310816 | 3.3e-11 | 9.998446 | 1.25e-10
2018-02-04 13:34 | 80404.9 | 6600.0008 | 3 | 8 | 4.400087 | 0.1099253 | 2.314586 | 3.3e-11 | 10.01503 | 1.25e-10
2018-02-04 13:36 | 80524.9 | 6720.0001 | 3 | 8 | 4.40012 | 0.1048441 | 2.318159 | 3.3e-11 | 10.03076 | 1.25e-10
2018-02-04 13:38 | 80644.9 | 6840 | 3 | 8 | 4.40011 | 0.09941196 | 2.321559 | 3.3e-11 | 10.04572 | 1.25e-10
2018-02-04 13:40 | 80764.9 | 6960.001 | 3 | 8 | 4.40007 | 0.09470177 | 2.324788 | 3.3e-11 | 10.05992 | 1.25e-10
2018-02-04 13:42 | 80884.9 | 7080.0009 | 3 | 8 | 4.400074 | 0.09024239 | 2.327868 | 3.3e-11 | 10.07348 | 1.25e-10
2018-02-04 13:44 | 81004.9 | 7200.0017 | 3 | 8 | 4.400058 | 0.08593655 | 2.330809 | 3.3e-11 | 10.08642 | 1.25e-10
2018-02-04 13:46 | 81124.9 | 7320.0001 | 3 | 8 | 4.40007 | 0.08263588 | 2.333621 | 3.3e-11 | 10.09879 | 1.25e-10
2018-02-04 13:47 | 81145.87 | 7340.9703 | 3 | 8 | 4.400058 | 0.08149815 | 2.3341 | 3.3e-11 | 10.1009 | 1.25e-10
2018-02-04 13:49 | 81265.91 | 120 | 4 | 8 | 4.387727 | 0 | 2.3341 | 3.3e-11 | 10.1009 | 1.25e-10
2018-02-04 13:51 | 81385.91 | 240.0007 | 4 | 8 | 4.386197 | 0 | 2.3341 | 3.3e-11 | 10.1009 | 1.25e-10
2018-02-04 13:52 | 81445.92 | 300.0023 | 4 | 8 | 4.385689 | 0 | 2.3341 | 3.3e-11 | 10.1009 | 1.25e-10
2018-02-04 13:54 | 81566 | 120.001 | 5 | 8 | 3.633104 | -6.519913 | 2.3341 | 0.2173181 | 10.1009 | 0.8010526
2018-02-04 13:56 | 81685.99 | 240.0002 | 5 | 8 | 3.585486 | -6.519918 | 2.3341 | 0.4346333 | 10.1009 | 1.586052
2018-02-04 13:58 | 81806 | 360.001 | 5 | 8 | 3.517507 | -6.519923 | 2.3341 | 0.6519599 | 10.1009 | 2.358018
2018-02-04 14:00 | 81926 | 480.001 | 5 | 8 | 3.447543 | -6.519847 | 2.3341 | 0.8692819 | 10.1009 | 3.114802
2018-02-04 14:02 | 82045.99 | 600.0003 | 5 | 8 | 3.382281 | -6.519857 | 2.3341 | 1.086598 | 10.1009 | 3.8568
2018-02-04 14:04 | 82166 | 720.001 | 5 | 8 | 3.322689 | -6.519864 | 2.3341 | 1.303908 | 10.1009 | 4.585221
2018-02-04 14:06 | 82286 | 840.0012 | 5 | 8 | 3.267062 | -6.519866 | 2.3341 | 1.521243 | 10.1009 | 5.30128
2018-02-04 14:08 | 82406 | 960.001 | 5 | 8 | 3.211235 | -6.519854 | 2.3341 | 1.738563 | 10.1009 | 6.005273
2018-02-04 14:10 | 82525.99 | 1080.0002 | 5 | 8 | 3.150713 | -6.519825 | 2.3341 | 1.955887 | 10.1009 | 6.696741
2018-02-04 14:12 | 82645.99 | 1200.0002 | 5 | 8 | 3.074661 | -6.519893 | 2.3341 | 2.173218 | 10.1009 | 7.373594
2018-02-04 14:13 | 82732.43 | 1286.4352 | 5 | 8 | 2.999998 | -6.519923 | 2.3341 | 2.329734 | 10.1009 | 7.849346
2018-02-04 14:15 | 82852.47 | 120.0002 | 6 | 8 | 3.725505 | 0 | 2.3341 | 2.329772 | 10.1009 | 7.849459
2018-02-04 14:17 | 82972.47 | 240.001 | 6 | 8 | 3.741188 | 0 | 2.3341 | 2.329772 | 10.1009 | 7.849459
2018-02-04 14:18 | 83032.47 | 300.0024 | 6 | 8 | 3.747664 | 0 | 2.3341 | 2.329772 | 10.1009 | 7.849459
2018-02-04 14:18 | 83032.48 | 0.0028 | 7 | 9 | 3.747668 | 0 | 0 | 0 | 0 | 0
2018-02-04 14:20 | 83152.56 | 120.001 | 2 | 9 | 4.200292 | 4.117243 | 0.1529049 | 0 | 0.6384484 | 0
2018-02-04 14:22 | 83272.56 | 240.0009 | 2 | 9 | 4.200282 | 3.734438 | 0.282923 | 0 | 1.184561 | 0
2018-02-04 14:24 | 83392.56 | 360.001 | 2 | 9 | 4.200223 | 3.459816 | 0.4027737 | 0 | 1.687966 | 0
2018-02-04 14:26 | 83481.74 | 449.1776 | 2 | 9 | 4.200275 | 3.259998 | 0.4860228 | 0 | 2.037634 | 0
2018-02-04 14:28 | 83601.76 | 120.0018 | 3 | 9 | 4.226211 | 3.259993 | 0.5942962 | 0 | 2.493696 | 0
2018-02-04 14:30 | 83721.76 | 240.001 | 3 | 9 | 4.257365 | 3.260006 | 0.702953 | 0 | 2.954566 | 0
2018-02-04 14:32 | 83841.76 | 360.0001 | 3 | 9 | 4.291971 | 3.26004 | 0.8116239 | 0 | 3.419068 | 0
2018-02-04 14:34 | 83961.76 | 480.001 | 3 | 9 | 4.329877 | 3.259985 | 0.920284 | 0 | 3.887462 | 0
2018-02-04 14:36 | 84081.76 | 600.0002 | 3 | 9 | 4.370123 | 3.259964 | 1.028953 | 0 | 4.360158 | 0
2018-02-04 14:38 | 84201.76 | 720.0018 | 3 | 9 | 4.400347 | 3.125635 | 1.13696 | 0 | 4.834226 | 0
2018-02-04 14:40 | 84321.76 | 840.0001 | 3 | 9 | 4.400242 | 2.760889 | 1.234835 | 0 | 5.264906 | 0
2018-02-04 14:42 | 84441.76 | 960.0009 | 3 | 9 | 4.400273 | 2.458382 | 1.321664 | 0 | 5.646977 | 0
2018-02-04 14:44 | 84561.76 | 1080.0002 | 3 | 9 | 4.40029 | 2.205038 | 1.399249 | 0 | 5.988369 | 0
2018-02-04 14:46 | 84681.76 | 1200.0009 | 3 | 9 | 4.400261 | 1.990717 | 1.469059 | 0 | 6.29555 | 0
2018-02-04 14:48 | 84801.76 | 1320.0011 | 3 | 9 | 4.400244 | 1.807695 | 1.532284 | 0 | 6.57376 | 0
2018-02-04 14:50 | 84921.76 | 1440.0001 | 3 | 9 | 4.400215 | 1.648041 | 1.589804 | 0 | 6.826859 | 0
2018-02-04 14:52 | 85041.76 | 1560.0003 | 3 | 9 | 4.400232 | 1.509106 | 1.642381 | 0 | 7.058209 | 0
2018-02-04 14:54 | 85161.76 | 1680.001 | 3 | 9 | 4.400285 | 1.387556 | 1.69061 | 0 | 7.270425 | 0
2018-02-04 14:56 | 85281.76 | 1800.0017 | 3 | 9 | 4.400224 | 1.277453 | 1.734968 | 0 | 7.465613 | 0
2018-02-04 14:58 | 85401.76 | 1920.0011 | 3 | 9 | 4.400218 | 1.178946 | 1.775877 | 0 | 7.645618 | 0
2018-02-04 15:00 | 85521.76 | 2040.0009 | 3 | 9 | 4.400173 | 1.091261 | 1.813694 | 0 | 7.812024 | 0
2018-02-04 15:02 | 85641.76 | 2160.0011 | 3 | 9 | 4.400167 | 1.011653 | 1.848735 | 0 | 7.966208 | 0
2018-02-04 15:04 | 85761.76 | 2280.0002 | 3 | 9 | 4.400149 | 0.9386997 | 1.881235 | 0 | 8.109217 | 0
2018-02-04 15:06 | 85881.76 | 2400.0018 | 3 | 9 | 4.400235 | 0.8747358 | 1.911437 | 0 | 8.242112 | 0
2018-02-04 15:08 | 86001.76 | 2520.0009 | 3 | 9 | 4.400184 | 0.8138895 | 1.939552 | 0 | 8.365822 | 0
2018-02-04 15:10 | 86121.76 | 2640.0018 | 3 | 9 | 4.400155 | 0.7582207 | 1.965748 | 0 | 8.481091 | 0
2018-02-04 15:12 | 86241.76 | 2760.0003 | 3 | 9 | 4.400182 | 0.7073784 | 1.990165 | 0 | 8.58853 | 0
2018-02-04 15:14 | 86361.76 | 2880.0009 | 3 | 9 | 4.400158 | 0.6599455 | 2.012943 | 0 | 8.688756 | 0
2018-02-04 15:16 | 86481.76 | 3000.0003 | 3 | 9 | 4.400147 | 0.6159439 | 2.034209 | 0 | 8.78233 | 0
2018-02-04 15:18 | 86601.76 | 3120.001 | 3 | 9 | 4.400145 | 0.5751143 | 2.054061 | 0 | 8.869682 | 0
2018-02-04 15:20 | 86721.76 | 3240.0008 | 3 | 9 | 4.400169 | 0.5372124 | 2.07259 | 0 | 8.951212 | 0
2018-02-04 15:22 | 86841.76 | 3360.0009 | 3 | 9 | 4.400162 | 0.5013351 | 2.089892 | 0 | 9.027345 | 0
2018-02-04 15:24 | 86961.76 | 3480.001 | 3 | 9 | 4.400176 | 0.4687281 | 2.106056 | 0 | 9.09847 | 0
2018-02-04 15:26 | 87081.76 | 3600.0003 | 3 | 9 | 4.400139 | 0.4380274 | 2.121158 | 0 | 9.164922 | 0
2018-02-04 15:28 | 87201.76 | 3720.0009 | 3 | 9 | 4.400146 | 0.4099846 | 2.135288 | 0 | 9.227094 | 0
2018-02-04 15:30 | 87321.76 | 3840.0018 | 3 | 9 | 4.400202 | 0.3841105 | 2.148513 | 0 | 9.285287 | 0
2018-02-04 15:32 | 87441.76 | 3960.0002 | 3 | 9 | 4.400145 | 0.3594713 | 2.160895 | 0 | 9.33977 | 0
2018-02-04 15:34 | 87561.76 | 4080.001 | 3 | 9 | 4.400155 | 0.3371201 | 2.172497 | 0 | 9.390819 | 0
2018-02-04 15:36 | 87681.76 | 4200.0011 | 3 | 9 | 4.400139 | 0.3162355 | 2.183372 | 0 | 9.438673 | 0
2018-02-04 15:38 | 87801.76 | 4320.0018 | 3 | 9 | 4.40009 | 0.29671 | 2.193583 | 0 | 9.483601 | 0
2018-02-04 15:40 | 87921.76 | 4440.0011 | 3 | 9 | 4.400059 | 0.2785997 | 2.203183 | 0 | 9.525844 | 0
2018-02-04 15:42 | 88041.76 | 4560.0011 | 3 | 9 | 4.400094 | 0.2627716 | 2.212225 | 0 | 9.56563 | 0
2018-02-04 15:44 | 88161.76 | 4680.0008 | 3 | 9 | 4.400145 | 0.2480516 | 2.220744 | 0 | 9.603114 | 0
2018-02-04 15:46 | 88281.76 | 4800.0002 | 3 | 9 | 4.400113 | 0.2339478 | 2.228773 | 0 | 9.638443 | 0
2018-02-04 15:48 | 88401.76 | 4920.0002 | 3 | 9 | 4.400164 | 0.2220402 | 2.236362 | 0 | 9.671832 | 0
2018-02-04 15:50 | 88521.76 | 5040.0011 | 3 | 9 | 4.400084 | 0.2107849 | 2.243566 | 0 | 9.703531 | 0
2018-02-04 15:52 | 88641.76 | 5160.0001 | 3 | 9 | 4.400067 | 0.200304 | 2.250429 | 0 | 9.73373 | 0
2018-02-04 15:54 | 88761.76 | 5280.001 | 3 | 9 | 4.400082 | 0.1904812 | 2.25695 | 0 | 9.762425 | 0
2018-02-04 15:56 | 88881.76 | 5400.0004 | 3 | 9 | 4.400128 | 0.181798 | 2.263154 | 0 | 9.789723 | 0
2018-02-04 15:58 | 89001.76 | 5520.0002 | 3 | 9 | 4.400084 | 0.1727314 | 2.26906 | 0 | 9.815708 | 0
2018-02-04 16:00 | 89121.76 | 5640.0002 | 3 | 9 | 4.400109 | 0.1647615 | 2.274684 | 0 | 9.840457 | 0
2018-02-04 16:02 | 89241.76 | 5760.0009 | 3 | 9 | 4.400105 | 0.1567345 | 2.280039 | 0 | 9.864018 | 0
2018-02-04 16:04 | 89361.76 | 5880.0002 | 3 | 9 | 4.400137 | 0.1494493 | 2.285142 | 0 | 9.886473 | 0
2018-02-04 16:06 | 89481.76 | 6000.0001 | 3 | 9 | 4.400112 | 0.142415 | 2.29 | 0 | 9.907845 | 0
2018-02-04 16:08 | 89601.76 | 6120.0002 | 3 | 9 | 4.400086 | 0.1345539 | 2.294621 | 0 | 9.92818 | 0
2018-02-04 16:10 | 89721.76 | 6240.001 | 3 | 9 | 4.400058 | 0.1269226 | 2.298998 | 0 | 9.947438 | 0
2018-02-04 16:12 | 89841.76 | 6360.0018 | 3 | 9 | 4.400118 | 0.1211891 | 2.303132 | 0 | 9.96563 | 0
2018-02-04 16:14 | 89961.76 | 6480.0002 | 3 | 9 | 4.400108 | 0.1149387 | 2.307058 | 0 | 9.982905 | 0
2018-02-04 16:16 | 90081.76 | 6600.0009 | 3 | 9 | 4.400092 | 0.1092758 | 2.310796 | 0 | 9.999352 | 0
2018-02-04 16:18 | 90201.76 | 6720.001 | 3 | 9 | 4.400058 | 0.1037045 | 2.314342 | 0 | 10.01495 | 0
2018-02-04 16:20 | 90321.76 | 6840.0002 | 3 | 9 | 4.400106 | 0.09905529 | 2.317721 | 0 | 10.02982 | 0
2018-02-04 16:22 | 90441.76 | 6960.0002 | 3 | 9 | 4.40006 | 0.09401798 | 2.320935 | 0 | 10.04396 | 0
2018-02-04 16:24 | 90561.76 | 7080.0002 | 3 | 9 | 4.400051 | 0.08954716 | 2.324001 | 0 | 10.05745 | 0
2018-02-04 16:26 | 90681.76 | 7200.001 | 3 | 9 | 4.40004 | 0.08562088 | 2.326932 | 0 | 10.07035 | 0
2018-02-04 16:28 | 90801.76 | 7320.0002 | 3 | 9 | 4.400054 | 0.08229828 | 2.329736 | 0 | 10.08269 | 0
2018-02-04 16:28 | 90838.23 | 7356.4767 | 3 | 9 | 4.400122 | 0.08149815 | 2.330567 | 0 | 10.08635 | 0
2018-02-04 16:30 | 90958.27 | 120.001 | 4 | 9 | 4.387818 | 0 | 2.330567 | 0 | 10.08635 | 0
2018-02-04 16:32 | 91078.27 | 240.0009 | 4 | 9 | 4.386303 | 0 | 2.330567 | 0 | 10.08635 | 0
2018-02-04 16:33 | 91138.27 | 300.0009 | 4 | 9 | 4.385791 | 0 | 2.330567 | 0 | 10.08635 | 0
2018-02-04 16:35 | 91258.35 | 120.0002 | 5 | 9 | 3.634372 | -6.519915 | 2.330567 | 0.2173126 | 10.08635 | 0.8013173
2018-02-04 16:37 | 91378.35 | 240.001 | 5 | 9 | 3.586196 | -6.519932 | 2.330567 | 0.4346307 | 10.08635 | 1.586493
2018-02-04 16:39 | 91498.35 | 360.0018 | 5 | 9 | 3.518064 | -6.519851 | 2.330567 | 0.6519572 | 10.08635 | 2.358633
2018-02-04 16:41 | 91618.35 | 480.0002 | 5 | 9 | 3.447158 | -6.519937 | 2.330567 | 0.8692619 | 10.08635 | 3.115369
2018-02-04 16:43 | 91738.35 | 600.001 | 5 | 9 | 3.382064 | -6.519899 | 2.330567 | 1.086587 | 10.08635 | 3.857327
2018-02-04 16:45 | 91858.35 | 720.0002 | 5 | 9 | 3.32285 | -6.519937 | 2.330567 | 1.303902 | 10.08635 | 4.585752
2018-02-04 16:47 | 91978.35 | 840.0002 | 5 | 9 | 3.267147 | -6.519869 | 2.330567 | 1.521235 | 10.08635 | 5.301826
2018-02-04 16:49 | 92098.35 | 960.0009 | 5 | 9 | 3.211083 | -6.519871 | 2.330567 | 1.73856 | 10.08635 | 6.005794
2018-02-04 16:51 | 92218.35 | 1080.0002 | 5 | 9 | 3.149745 | -6.519825 | 2.330567 | 1.955898 | 10.08635 | 6.697213
2018-02-04 16:53 | 92338.35 | 1200.001 | 5 | 9 | 3.072381 | -6.519883 | 2.330567 | 2.173215 | 10.08635 | 7.373737
2018-02-04 16:55 | 92421.13 | 1282.7784 | 5 | 9 | 2.999997 | -6.519847 | 2.330567 | 2.323082 | 10.08635 | 7.829028
2018-02-04 16:57 | 92541.18 | 119.9999 | 6 | 9 | 3.726039 | 0 | 2.330567 | 2.323082 | 10.08635 | 7.829028
2018-02-04 16:59 | 92661.18 | 240.0006 | 6 | 9 | 3.741756 | 0 | 2.330567 | 2.323082 | 10.08635 | 7.829028
2018-02-04 17:00 | 92721.18 | 300.0021 | 6 | 9 | 3.748248 | 0 | 2.330567 | 2.323082 | 10.08635 | 7.829028
2018-02-04 17:00 | 92721.19 | 0.0027 | 7 | 10 | 3.748226 | 0 | 0 | 0 | 0 | 0
2018-02-04 17:02 | 92841.27558 | 120.001 | 2 | 10 | 4.20031 | 4.106842 | 0.1526411 | 0 | 0.637416 | 0
2018-02-04 17:04 | 92961.27558 | 240.001 | 2 | 10 | 4.200249 | 3.724272 | 0.2823336 | 0 | 1.18216 | 0
2018-02-04 17:06 | 93081.27558 | 360.001 | 2 | 10 | 4.200253 | 3.452684 | 0.4019167 | 0 | 1.684441 | 0
2018-02-04 17:07 | 93166.72978 | 445.4552 | 2 | 10 | 4.200239 | 3.259996 | 0.4816039 | 0 | 2.019148 | 0
2018-02-04 17:09 | 93286.74 | 120.0007 | 3 | 10 | 4.226122 | 3.26001 | 0.5898859 | 0 | 2.475239 | 0
2018-02-04 17:11 | 93406.74 | 240.0008 | 3 | 10 | 4.257312 | 3.259981 | 0.6985558 | 0 | 2.936151 | 0
2018-02-04 17:13 | 93526.74 | 360.0007 | 3 | 10 | 4.29202 | 3.260021 | 0.8072159 | 0 | 3.400606 | 0
2018-02-04 17:15 | 93646.74 | 480.0008 | 3 | 10 | 4.329974 | 3.260012 | 0.9158826 | 0 | 3.869039 | 0
2018-02-04 17:17 | 93766.74 | 600.0008 | 3 | 10 | 4.370274 | 3.260075 | 1.02455 | 0 | 4.341736 | 0
2018-02-04 17:19 | 93886.74 | 720.0015 | 3 | 10 | 4.4003 | 3.118189 | 1.132491 | 0 | 4.815537 | 0
2018-02-04 17:21 | 94006.74 | 840.0016 | 3 | 10 | 4.400285 | 2.752316 | 1.230074 | 0 | 5.244927 | 0
2018-02-04 17:23 | 94126.74 | 960.0008 | 3 | 10 | 4.400294 | 2.449995 | 1.316597 | 0 | 5.625651 | 0
2018-02-04 17:25 | 94246.74 | 1080 | 3 | 10 | 4.400241 | 2.195511 | 1.393885 | 0 | 5.965739 | 0
2018-02-04 17:27 | 94366.74 | 1200.0015 | 3 | 10 | 4.400221 | 1.981972 | 1.463419 | 0 | 6.271707 | 0
2018-02-04 17:29 | 94486.74 | 1320 | 3 | 10 | 4.400204 | 1.800674 | 1.526398 | 0 | 6.548831 | 0
2018-02-04 17:31 | 94606.74 | 1440.0015 | 3 | 10 | 4.400211 | 1.645669 | 1.583784 | 0 | 6.80134 | 0
2018-02-04 17:33 | 94726.74 | 1560.0007 | 3 | 10 | 4.400266 | 1.508235 | 1.636293 | 0 | 7.032392 | 0
2018-02-04 17:35 | 94846.74 | 1680.0016 | 3 | 10 | 4.400196 | 1.384578 | 1.68446 | 0 | 7.244336 | 0
2018-02-04 17:37 | 94966.74 | 1800.0007 | 3 | 10 | 4.400159 | 1.276572 | 1.728781 | 0 | 7.439362 | 0
2018-02-04 17:39 | 95086.74 | 1920.0008 | 3 | 10 | 4.400203 | 1.179116 | 1.769693 | 0 | 7.61938 | 0
2018-02-04 17:41 | 95206.74 | 2040.0003 | 3 | 10 | 4.40018 | 1.090986 | 1.807503 | 0 | 7.785752 | 0
2018-02-04 17:43 | 95326.74 | 2160.0016 | 3 | 10 | 4.400213 | 1.012074 | 1.842532 | 0 | 7.939887 | 0
2018-02-04 17:45 | 95446.74 | 2280.0007 | 3 | 10 | 4.40017 | 0.9400368 | 1.875056 | 0 | 8.082998 | 0
2018-02-04 17:47 | 95566.74 | 2400.0007 | 3 | 10 | 4.400179 | 0.8743906 | 1.90529 | 0 | 8.216033 | 0
2018-02-04 17:49 | 95686.74 | 2520.0016 | 3 | 10 | 4.400205 | 0.8140869 | 1.933416 | 0 | 8.339792 | 0
2018-02-04 17:51 | 95806.74 | 2640.0007 | 3 | 10 | 4.400176 | 0.7592964 | 1.95962 | 0 | 8.455096 | 0
2018-02-04 17:53 | 95926.74 | 2760.0008 | 3 | 10 | 4.400101 | 0.707593 | 1.984071 | 0 | 8.562688 | 0
2018-02-04 17:55 | 96046.74 | 2880.0007 | 3 | 10 | 4.400119 | 0.6603088 | 2.006885 | 0 | 8.66307 | 0
2018-02-04 17:57 | 96166.74 | 3000.0001 | 3 | 10 | 4.400147 | 0.6163521 | 2.028165 | 0 | 8.756709 | 0
2018-02-04 17:59 | 96286.74 | 3120.0008 | 3 | 10 | 4.400197 | 0.5753422 | 2.048016 | 0 | 8.844056 | 0
2018-02-04 18:01 | 96406.74 | 3240.0007 | 3 | 10 | 4.400163 | 0.5361538 | 2.066526 | 0 | 8.925503 | 0
2018-02-04 18:03 | 96526.74 | 3360.0017 | 3 | 10 | 4.400215 | 0.501359 | 2.083803 | 0 | 9.001526 | 0
2018-02-04 18:05 | 96646.74 | 3480.0016 | 3 | 10 | 4.400203 | 0.4682465 | 2.099938 | 0 | 9.072521 | 0
2018-02-04 18:07 | 96766.74 | 3600.0017 | 3 | 10 | 4.400187 | 0.4371748 | 2.115012 | 0 | 9.13885 | 0
2018-02-04 18:09 | 96886.74 | 3720.0015 | 3 | 10 | 4.400194 | 0.4089661 | 2.129102 | 0 | 9.200849 | 0
2018-02-04 18:11 | 97006.74 | 3840 | 3 | 10 | 4.400119 | 0.3816719 | 2.142277 | 0 | 9.258821 | 0
2018-02-04 18:13 | 97126.74 | 3960.0016 | 3 | 10 | 4.400179 | 0.3577785 | 2.154595 | 0 | 9.313018 | 0
2018-02-04 18:15 | 97246.74 | 4080.0001 | 3 | 10 | 4.40007 | 0.3337278 | 2.166122 | 0 | 9.363739 | 0
2018-02-04 18:17 | 97366.74 | 4200.0016 | 3 | 10 | 4.400139 | 0.3137474 | 2.17692 | 0 | 9.411253 | 0
2018-02-04 18:19 | 97486.74 | 4320.0011 | 3 | 10 | 4.400173 | 0.294858 | 2.187055 | 0 | 9.455847 | 0
2018-02-04 18:21 | 97606.74 | 4440.0008 | 3 | 10 | 4.400126 | 0.277154 | 2.196579 | 0 | 9.497756 | 0
2018-02-04 18:23 | 97726.74 | 4560.0008 | 3 | 10 | 4.400154 | 0.2619419 | 2.20555 | 0 | 9.537228 | 0
2018-02-04 18:25 | 97846.74 | 4680.0015 | 3 | 10 | 4.400177 | 0.2489672 | 2.214048 | 0 | 9.57462 | 0
2018-02-04 18:27 | 97966.74 | 4800.0008 | 3 | 10 | 4.400117 | 0.2358503 | 2.222119 | 0 | 9.610132 | 0
2018-02-04 18:29 | 98086.74 | 4920.0007 | 3 | 10 | 4.400064 | 0.2234907 | 2.229781 | 0 | 9.643848 | 0
2018-02-04 18:31 | 98206.74 | 5040.0008 | 3 | 10 | 4.400133 | 0.2125959 | 2.23705 | 0 | 9.675834 | 0
2018-02-04 18:33 | 98326.74 | 5160.0016 | 3 | 10 | 4.400115 | 0.2017326 | 2.243948 | 0 | 9.706185 | 0
2018-02-04 18:35 | 98446.74 | 5280.0008 | 3 | 10 | 4.400153 | 0.1919794 | 2.250502 | 0 | 9.735022 | 0
2018-02-04 18:37 | 98566.74 | 5400.0008 | 3 | 10 | 4.400085 | 0.1817799 | 2.256722 | 0 | 9.76239 | 0
2018-02-04 18:39 | 98686.74 | 5520 | 3 | 10 | 4.400121 | 0.1726971 | 2.262627 | 0 | 9.788374 | 0
2018-02-04 18:41 | 98806.74 | 5640.0017 | 3 | 10 | 4.400143 | 0.1644297 | 2.268235 | 0 | 9.813052 | 0
2018-02-04 18:43 | 98926.74 | 5760.0007 | 3 | 10 | 4.400084 | 0.1549349 | 2.273556 | 0 | 9.836462 | 0
2018-02-04 18:45 | 99046.74 | 5880.0008 | 3 | 10 | 4.400106 | 0.1464825 | 2.278586 | 0 | 9.858596 | 0
2018-02-04 18:47 | 99166.74 | 6000.0008 | 3 | 10 | 4.400061 | 0.1381588 | 2.283339 | 0 | 9.879508 | 0
2018-02-04 18:49 | 99286.74 | 6120.0008 | 3 | 10 | 4.400076 | 0.1316757 | 2.287844 | 0 | 9.89933 | 0
2018-02-04 18:51 | 99406.74 | 6240.0016 | 3 | 10 | 4.400148 | 0.1261921 | 2.292132 | 0 | 9.9182 | 0
2018-02-04 18:53 | 99526.74 | 6360.0015 | 3 | 10 | 4.40007 | 0.1193895 | 2.296219 | 0 | 9.936181 | 0
2018-02-04 18:55 | 99646.74 | 6480.0017 | 3 | 10 | 4.40007 | 0.1134996 | 2.300105 | 0 | 9.953282 | 0
2018-02-04 18:57 | 99766.74 | 6600.0016 | 3 | 10 | 4.400155 | 0.1092558 | 2.303812 | 0 | 9.969593 | 0
2018-02-04 18:59 | 99886.74 | 6720.0008 | 3 | 10 | 4.400061 | 0.103055 | 2.307343 | 0 | 9.985128 | 0
2018-02-04 19:01 | 100006.7 | 6840.0011 | 3 | 10 | 4.400064 | 0.09795856 | 2.310706 | 0 | 9.999926 | 0
2018-02-04 19:03 | 100126.7 | 6960.0016 | 3 | 10 | 4.399978 | 0.09274483 | 2.313906 | 0 | 10.01401 | 0
2018-02-04 19:05 | 100246.7 | 7080.0008 | 3 | 10 | 4.40011 | 0.08993912 | 2.316964 | 0 | 10.02746 | 0
2018-02-04 19:07 | 100366.7 | 7200.0008 | 3 | 10 | 4.400152 | 0.08634949 | 2.319889 | 0 | 10.04033 | 0
2018-02-04 19:09 | 100486.7 | 7320.0008 | 3 | 10 | 4.400076 | 0.08189869 | 2.322688 | 0 | 10.05265 | 0
2018-02-04 19:09 | 100510.7 | 7344.0054 | 3 | 10 | 4.400111 | 0.08149815 | 2.323233 | 0 | 10.05505 | 0
2018-02-04 19:11 | 100630.8 | 120.0008 | 4 | 10 | 4.387794 | 0 | 2.323233 | 0 | 10.05505 | 0
2018-02-04 19:13 | 100750.8 | 239.9999 | 4 | 10 | 4.386292 | 0 | 2.323233 | 0 | 10.05505 | 0
2018-02-04 19:14 | 100810.8 | 300.003 | 4 | 10 | 4.385758 | 0 | 2.323233 | 0 | 10.05505 | 0
2018-02-04 19:16 | 100930.9 | 120.0002 | 5 | 10 | 3.634183 | -6.519917 | 2.323233 | 0.2173133 | 10.05505 | 0.801321
2018-02-04 19:18 | 101050.9 | 240.001 | 5 | 10 | 3.585954 | -6.519979 | 2.323233 | 0.4346478 | 10.05505 | 1.586516
2018-02-04 19:20 | 101170.9 | 360.0018 | 5 | 10 | 3.51703 | -6.519885 | 2.323233 | 0.6519581 | 10.05505 | 2.358454
2018-02-04 19:22 | 101290.9 | 480.0002 | 5 | 10 | 3.446873 | -6.519967 | 2.323233 | 0.8692761 | 10.05505 | 3.115091
2018-02-04 19:24 | 101410.9 | 600.001 | 5 | 10 | 3.380973 | -6.519925 | 2.323233 | 1.086614 | 10.05505 | 3.856979
2018-02-04 19:26 | 101530.9 | 720.001 | 5 | 10 | 3.321968 | -6.51992 | 2.323233 | 1.303948 | 10.05505 | 4.585271
2018-02-04 19:28 | 101650.9 | 840.001 | 5 | 10 | 3.266719 | -6.519945 | 2.323233 | 1.521255 | 10.05505 | 5.301117
2018-02-04 19:30 | 101770.9 | 960.0009 | 5 | 10 | 3.210655 | -6.519911 | 2.323233 | 1.738597 | 10.05505 | 6.005074
2018-02-04 19:32 | 101890.9 | 1080.001 | 5 | 10 | 3.14872 | -6.519942 | 2.323233 | 1.955903 | 10.05505 | 6.696217
2018-02-04 19:34 | 102010.9 | 1200.0001 | 5 | 10 | 3.071279 | -6.519925 | 2.323233 | 2.173227 | 10.05505 | 7.37252
2018-02-04 19:36 | 102092.1 | 1281.2504 | 5 | 10 | 2.999998 | -6.519883 | 2.323233 | 2.320397 | 10.05505 | 7.819533
2018-02-04 19:38 | 102212.2 | 120.0008 | 6 | 10 | 3.726304 | 0 | 2.323233 | 2.320397 | 10.05505 | 7.819533
2018-02-04 19:40 | 102332.2 | 240 | 6 | 10 | 3.742014 | 0 | 2.323233 | 2.320397 | 10.05505 | 7.819533
2018-02-04 19:41 | 102392.2 | 300.0038 | 6 | 10 | 3.748495 | 0 | 2.323233 | 2.320397 | 10.05505 | 7.819533
2018-02-04 19:41 | 102392.2 | 0.0028 | 7 | 11 | 3.748472 | 0 | 0 | 0 | 0 | 0
2018-02-04 19:43 | 102512.3 | 120.0002 | 2 | 11 | 4.20034 | 4.091818 | 0.1523047 | 0 | 0.6360686 | 0
2018-02-04 19:45 | 102632.3 | 240.0018 | 2 | 11 | 4.200241 | 3.708012 | 0.2814711 | 0 | 1.178604 | 0
2018-02-04 19:47 | 102752.3 | 360.0019 | 2 | 11 | 4.200256 | 3.442322 | 0.4005991 | 0 | 1.678972 | 0
2018-02-04 19:48 | 102833.9 | 441.6799 | 2 | 11 | 4.200283 | 3.259995 | 0.4766275 | 0 | 1.998312 | 0
2018-02-04 19:50 | 102954 | 120.0002 | 3 | 11 | 4.22601 | 3.260115 | 0.584894 | 0 | 2.454331 | 0
2018-02-04 19:52 | 103074 | 240.001 | 3 | 11 | 4.257264 | 3.260019 | 0.6935701 | 0 | 2.915267 | 0
2018-02-04 19:54 | 103194 | 360.0011 | 3 | 11 | 4.291802 | 3.260067 | 0.8022226 | 0 | 3.379672 | 0
2018-02-04 19:56 | 103314 | 480.001 | 3 | 11 | 4.329625 | 3.259977 | 0.910902 | 0 | 3.84813 | 0
2018-02-04 19:58 | 103434 | 600.0011 | 3 | 11 | 4.369867 | 3.259985 | 1.019565 | 0 | 4.320772 | 0
2018-02-04 20:00 | 103554 | 720.0011 | 3 | 11 | 4.400255 | 3.123793 | 1.127564 | 0 | 4.794797 | 0
2018-02-04 20:02 | 103674 | 840.0003 | 3 | 11 | 4.400263 | 2.756504 | 1.225345 | 0 | 5.225064 | 0
2018-02-04 20:04 | 103794 | 960.0011 | 3 | 11 | 4.400266 | 2.452942 | 1.31203 | 0 | 5.6065 | 0
2018-02-04 20:06 | 103914 | 1080.0004 | 3 | 11 | 4.400269 | 2.197206 | 1.389405 | 0 | 5.94697 | 0
2018-02-04 20:08 | 104034 | 1200.001 | 3 | 11 | 4.400227 | 1.982464 | 1.458973 | 0 | 6.253086 | 0
2018-02-04 20:10 | 104154 | 1320.001 | 3 | 11 | 4.400176 | 1.800746 | 1.521971 | 0 | 6.530292 | 0
2018-02-04 20:12 | 104274 | 1440.0002 | 3 | 11 | 4.400249 | 1.645569 | 1.57936 | 0 | 6.782818 | 0
2018-02-04 20:14 | 104394 | 1560.001 | 3 | 11 | 4.400199 | 1.50824 | 1.631881 | 0 | 7.01392 | 0
2018-02-04 20:16 | 104514 | 1680.0011 | 3 | 11 | 4.400223 | 1.387338 | 1.680104 | 0 | 7.226115 | 0
2018-02-04 20:18 | 104634 | 1800.001 | 3 | 11 | 4.400234 | 1.27917 | 1.724507 | 0 | 7.421496 | 0
2018-02-04 20:20 | 104754 | 1920.001 | 3 | 11 | 4.400206 | 1.182865 | 1.765505 | 0 | 7.601894 | 0
2018-02-04 20:22 | 104874 | 2040.001 | 3 | 11 | 4.400224 | 1.096408 | 1.803469 | 0 | 7.768946 | 0
2018-02-04 20:24 | 104994 | 2160.0003 | 3 | 11 | 4.400248 | 1.017636 | 1.838674 | 0 | 7.923852 | 0
2018-02-04 20:26 | 105114 | 2280.0003 | 3 | 11 | 4.400212 | 0.9447546 | 1.871348 | 0 | 8.067626 | 0
2018-02-04 20:28 | 105234 | 2400.0011 | 3 | 11 | 4.400154 | 0.8776979 | 1.901716 | 0 | 8.201251 | 0
2018-02-04 20:30 | 105354 | 2520.0003 | 3 | 11 | 4.400169 | 0.8174095 | 1.929966 | 0 | 8.325556 | 0
2018-02-04 20:32 | 105474 | 2640.001 | 3 | 11 | 4.400185 | 0.7622871 | 1.956284 | 0 | 8.44136 | 0
2018-02-04 20:34 | 105594 | 2760.0004 | 3 | 11 | 4.40014 | 0.7106915 | 1.98082 | 0 | 8.549323 | 0
2018-02-04 20:36 | 105714 | 2880.0019 | 3 | 11 | 4.400149 | 0.6631508 | 2.003719 | 0 | 8.650084 | 0
2018-02-04 20:38 | 105834 | 3000.0018 | 3 | 11 | 4.400193 | 0.618866 | 2.025075 | 0 | 8.744055 | 0
2018-02-04 20:40 | 105954 | 3120.0003 | 3 | 11 | 4.400169 | 0.5766411 | 2.044986 | 0 | 8.831665 | 0
2018-02-04 20:42 | 106074 | 3240.001 | 3 | 11 | 4.400192 | 0.5381985 | 2.063558 | 0 | 8.913383 | 0
2018-02-04 20:44 | 106194 | 3360.0004 | 3 | 11 | 4.400138 | 0.5016699 | 2.080884 | 0 | 8.989624 | 0
2018-02-04 20:46 | 106314 | 3480.0011 | 3 | 11 | 4.400164 | 0.4690866 | 2.097059 | 0 | 9.060794 | 0
2018-02-04 20:48 | 106434 | 3600.0011 | 3 | 11 | 4.400144 | 0.438261 | 2.112175 | 0 | 9.127305 | 0
2018-02-04 20:50 | 106554 | 3720.0011 | 3 | 11 | 4.400099 | 0.4088583 | 2.126298 | 0 | 9.18945 | 0
2018-02-04 20:52 | 106674 | 3840.0012 | 3 | 11 | 4.400148 | 0.3820543 | 2.139483 | 0 | 9.247468 | 0
2018-02-04 20:54 | 106794 | 3960.0003 | 3 | 11 | 4.40014 | 0.3572884 | 2.151805 | 0 | 9.301685 | 0
2018-02-04 20:56 | 106914 | 4080.0003 | 3 | 11 | 4.400187 | 0.3352337 | 2.163342 | 0 | 9.352449 | 0
2018-02-04 20:58 | 107034 | 4200.0011 | 3 | 11 | 4.400128 | 0.3142109 | 2.174156 | 0 | 9.400033 | 0
2018-02-04 21:00 | 107154 | 4320.0002 | 3 | 11 | 4.40012 | 0.2967873 | 2.184331 | 0 | 9.444806 | 0
2018-02-04 21:02 | 107274 | 4440.0001 | 3 | 11 | 4.400168 | 0.2808428 | 2.193954 | 0 | 9.487144 | 0
2018-02-04 21:04 | 107394 | 4560.0002 | 3 | 11 | 4.400118 | 0.2655268 | 2.203058 | 0 | 9.527208 | 0
2018-02-04 21:06 | 107514 | 4680.0002 | 3 | 11 | 4.400095 | 0.2510614 | 2.211672 | 0 | 9.56511 | 0
2018-02-04 21:08 | 107634 | 4800.0012 | 3 | 11 | 4.400161 | 0.2380314 | 2.21982 | 0 | 9.600959 | 0
2018-02-04 21:10 | 107754 | 4920.0011 | 3 | 11 | 4.400054 | 0.2245474 | 2.227531 | 0 | 9.634889 | 0
2018-02-04 21:12 | 107874 | 5040.0003 | 3 | 11 | 4.400088 | 0.2133312 | 2.234841 | 0 | 9.667056 | 0
2018-02-04 21:14 | 107994 | 5160.0003 | 3 | 11 | 4.400093 | 0.2020359 | 2.241772 | 0 | 9.697552 | 0
2018-02-04 21:16 | 108114 | 5280.001 | 3 | 11 | 4.4001 | 0.1915073 | 2.248335 | 0 | 9.726432 | 0
2018-02-04 21:18 | 108234 | 5400.0011 | 3 | 11 | 4.400045 | 0.1809053 | 2.254557 | 0 | 9.753808 | 0
2018-02-04 21:20 | 108354 | 5520.001 | 3 | 11 | 4.400089 | 0.1711445 | 2.260434 | 0 | 9.779669 | 0
2018-02-04 21:22 | 108474 | 5640.0003 | 3 | 11 | 4.400077 | 0.1610279 | 2.265979 | 0 | 9.804067 | 0
2018-02-04 21:24 | 108594 | 5760.0002 | 3 | 11 | 4.400157 | 0.1530533 | 2.271212 | 0 | 9.827091 | 0
2018-02-04 21:26 | 108714 | 5880.0004 | 3 | 11 | 4.400077 | 0.1442757 | 2.276164 | 0 | 9.84888 | 0
2018-02-04 21:28 | 108834 | 6000.0003 | 3 | 11 | 4.400062 | 0.137495 | 2.280866 | 0 | 9.869571 | 0
2018-02-04 21:30 | 108954 | 6120.0003 | 3 | 11 | 4.400051 | 0.130619 | 2.285337 | 0 | 9.889243 | 0
2018-02-04 21:32 | 109074 | 6240.002 | 3 | 11 | 4.400098 | 0.1243858 | 2.289597 | 0 | 9.907989 | 0
2018-02-04 21:34 | 109194 | 6360.0003 | 3 | 11 | 4.400112 | 0.1186609 | 2.293649 | 0 | 9.925817 | 0
2018-02-04 21:36 | 109314 | 6480.0011 | 3 | 11 | 4.400064 | 0.1127081 | 2.297506 | 0 | 9.942787 | 0
2018-02-04 21:38 | 109434 | 6600.0011 | 3 | 11 | 4.400029 | 0.1073818 | 2.301185 | 0 | 9.958976 | 0
2018-02-04 21:40 | 109554 | 6720.0004 | 3 | 11 | 4.400106 | 0.1029654 | 2.304701 | 0 | 9.974444 | 0
2018-02-04 21:42 | 109674 | 6840.0003 | 3 | 11 | 4.400131 | 0.09869003 | 2.308062 | 0 | 9.989234 | 0
2018-02-04 21:44 | 109794 | 6960.0003 | 3 | 11 | 4.400064 | 0.09395599 | 2.311272 | 0 | 10.00336 | 0
2018-02-04 21:46 | 109914 | 7080.0003 | 3 | 11 | 4.400103 | 0.08999157 | 2.314336 | 0 | 10.01684 | 0
2018-02-04 21:48 | 110034 | 7200.0003 | 3 | 11 | 4.400042 | 0.08525181 | 2.317259 | 0 | 10.0297 | 0
2018-02-04 21:50 | 110151.6 | 7317.6505 | 3 | 11 | 4.400015 | 0.08148766 | 2.320001 | 0 | 10.04177 | 0
2018-02-04 21:52 | 110271.6 | 120.0008 | 4 | 11 | 4.387681 | 0 | 2.320001 | 0 | 10.04177 | 0
2018-02-04 21:54 | 110391.6 | 240.0007 | 4 | 11 | 4.386175 | 0 | 2.320001 | 0 | 10.04177 | 0
2018-02-04 21:55 | 110451.6 | 300.0015 | 4 | 11 | 4.385632 | 0 | 2.320001 | 0 | 10.04177 | 0
2018-02-04 21:57 | 110571.7 | 120.001 | 5 | 11 | 3.634215 | -6.51993 | 2.320001 | 0.217278 | 10.04177 | 0.8012657
2018-02-04 21:59 | 110691.7 | 240.0002 | 5 | 11 | 3.585662 | -6.519927 | 2.320001 | 0.4346291 | 10.04177 | 1.586469
2018-02-04 22:01 | 110811.7 | 360.001 | 5 | 11 | 3.516868 | -6.519913 | 2.320001 | 0.6519548 | 10.04177 | 2.358403
2018-02-04 22:03 | 110931.7 | 480.0009 | 5 | 11 | 3.446166 | -6.51994 | 2.320001 | 0.8692701 | 10.04177 | 3.114898
2018-02-04 22:05 | 111051.7 | 600.001 | 5 | 11 | 3.381106 | -6.519898 | 2.320001 | 1.08659 | 10.04177 | 3.856628
2018-02-04 22:07 | 111171.7 | 720.001 | 5 | 11 | 3.321377 | -6.519898 | 2.320001 | 1.303939 | 10.04177 | 4.584938
2018-02-04 22:09 | 111291.7 | 840.0018 | 5 | 11 | 3.265457 | -6.519862 | 2.320001 | 1.521247 | 10.04177 | 5.300593
2018-02-04 22:11 | 111411.7 | 960.001 | 5 | 11 | 3.209427 | -6.519944 | 2.320001 | 1.738589 | 10.04177 | 6.004276
2018-02-04 22:13 | 111531.7 | 1080.0018 | 5 | 11 | 3.14736 | -6.519891 | 2.320001 | 1.955898 | 10.04177 | 6.695158
2018-02-04 22:15 | 111651.7 | 1200.0002 | 5 | 11 | 3.069098 | -6.519903 | 2.320001 | 2.173218 | 10.04177 | 7.371058
2018-02-04 22:16 | 111731.1 | 1279.3664 | 5 | 11 | 2.999996 | -6.519933 | 2.320001 | 2.316949 | 10.04177 | 7.807455
2018-02-04 22:18 | 111851.1 | 120.0008 | 6 | 11 | 3.726535 | 0 | 2.320001 | 2.316949 | 10.04177 | 7.807455
2018-02-04 22:20 | 111971.1 | 240.0025 | 6 | 11 | 3.742281 | 0 | 2.320001 | 2.316949 | 10.04177 | 7.807455
2018-02-04 22:21 | 112031.1 | 300.0022 | 6 | 11 | 3.748771 | 0 | 2.320001 | 2.316949 | 10.04177 | 7.807455
2018-02-04 22:21 | 112031.1 | 0.0029 | 7 | 12 | 3.748798 | 0 | 0 | 0 | 0 | 0
2018-02-04 22:23 | 112151.2 | 120.0002 | 2 | 12 | 4.200313 | 4.083979 | 0.1521335 | 0 | 0.6353928 | 0
2018-02-04 22:25 | 112271.2 | 240.0018 | 2 | 12 | 4.200251 | 3.698841 | 0.2810208 | 0 | 1.176756 | 0
2018-02-04 22:27 | 112391.2 | 360.0011 | 2 | 12 | 4.200281 | 3.429144 | 0.3997809 | 0 | 1.675579 | 0
2018-02-04 22:29 | 112466.9 | 435.7047 | 2 | 12 | 4.200242 | 3.259991 | 0.4701132 | 0 | 1.970993 | 0
2018-02-04 22:31 | 112587 | 120.0009 | 3 | 12 | 4.225683 | 3.260014 | 0.5784003 | 0 | 2.427081 | 0
2018-02-04 22:33 | 112707 | 240.0009 | 3 | 12 | 4.256311 | 3.260008 | 0.6870521 | 0 | 2.887838 | 0
2018-02-04 22:35 | 112827 | 360.0009 | 3 | 12 | 4.291038 | 3.260105 | 0.7957207 | 0 | 3.352222 | 0
2018-02-04 22:37 | 112947 | 480.001 | 3 | 12 | 4.328982 | 3.260046 | 0.9043877 | 0 | 3.820549 | 0
2018-02-04 22:39 | 113067 | 600.0001 | 3 | 12 | 4.369328 | 3.26 | 1.013046 | 0 | 4.293097 | 0
2018-02-04 22:41 | 113187 | 720.0011 | 3 | 12 | 4.40029 | 3.127636 | 1.121093 | 0 | 4.767292 | 0
2018-02-04 22:43 | 113307 | 840.0001 | 3 | 12 | 4.400274 | 2.758558 | 1.218949 | 0 | 5.197885 | 0
2018-02-04 22:45 | 113427 | 960.001 | 3 | 12 | 4.40028 | 2.455273 | 1.305708 | 0 | 5.579646 | 0
2018-02-04 22:47 | 113547 | 1080.0002 | 3 | 12 | 4.400206 | 2.199125 | 1.383159 | 0 | 5.920452 | 0
2018-02-04 22:49 | 113667 | 1200.0009 | 3 | 12 | 4.400236 | 1.984606 | 1.452791 | 0 | 6.226851 | 0
2018-02-04 22:51 | 113787 | 1320.0001 | 3 | 12 | 4.400202 | 1.801133 | 1.515814 | 0 | 6.504165 | 0
2018-02-04 22:53 | 113907 | 1440.0001 | 3 | 12 | 4.400251 | 1.644854 | 1.573185 | 0 | 6.756611 | 0
2018-02-04 22:55 | 114027 | 1560.001 | 3 | 12 | 4.400199 | 1.509427 | 1.625696 | 0 | 6.98767 | 0
2018-02-04 22:57 | 114147 | 1680.0009 | 3 | 12 | 4.400236 | 1.392238 | 1.674015 | 0 | 7.200288 | 0
2018-02-04 22:59 | 114267 | 1800.0002 | 3 | 12 | 4.400208 | 1.28547 | 1.718606 | 0 | 7.396497 | 0
2018-02-04 23:01 | 114387 | 1920.001 | 3 | 12 | 4.400216 | 1.189227 | 1.759816 | 0 | 7.577829 | 0
2018-02-04 23:03 | 114507 | 2040.0001 | 3 | 12 | 4.400179 | 1.102031 | 1.797974 | 0 | 7.745733 | 0
2018-02-04 23:05 | 114627 | 2160.0011 | 3 | 12 | 4.400212 | 1.023107 | 1.833372 | 0 | 7.901491 | 0
2018-02-04 23:07 | 114747 | 2280.001 | 3 | 12 | 4.400174 | 0.9502392 | 1.866244 | 0 | 8.046135 | 0
2018-02-04 23:09 | 114867 | 2400.0011 | 3 | 12 | 4.400218 | 0.8838282 | 1.896793 | 0 | 8.180556 | 0
2018-02-04 23:11 | 114987 | 2520.0001 | 3 | 12 | 4.400144 | 0.8217945 | 1.92521 | 0 | 8.305594 | 0
2018-02-04 23:13 | 115107 | 2640.0018 | 3 | 12 | 4.400209 | 0.7667942 | 1.951675 | 0 | 8.422046 | 0
2018-02-04 23:15 | 115227 | 2760.0009 | 3 | 12 | 4.400224 | 0.7154579 | 1.976344 | 0 | 8.530593 | 0
2018-02-04 23:17 | 115347 | 2880.0017 | 3 | 12 | 4.400163 | 0.6665316 | 1.99936 | 0 | 8.631868 | 0
2018-02-04 23:19 | 115467 | 3000.001 | 3 | 12 | 4.400187 | 0.6216803 | 2.020815 | 0 | 8.726275 | 0
2018-02-04 23:21 | 115587 | 3120.0002 | 3 | 12 | 4.400151 | 0.5793514 | 2.040823 | 0 | 8.814311 | 0
2018-02-04 23:23 | 115707 | 3240.0002 | 3 | 12 | 4.400178 | 0.5413113 | 2.059494 | 0 | 8.896469 | 0
2018-02-04 23:25 | 115827 | 3360.0009 | 3 | 12 | 4.400152 | 0.5053787 | 2.076931 | 0 | 8.973193 | 0
2018-02-04 23:27 | 115947 | 3480.0002 | 3 | 12 | 4.400158 | 0.471632 | 2.093209 | 0 | 9.044821 | 0
2018-02-04 23:29 | 116067 | 3600.0001 | 3 | 12 | 4.400146 | 0.4398937 | 2.108403 | 0 | 9.111677 | 0
2018-02-04 23:31 | 116187 | 3720.0001 | 3 | 12 | 4.400163 | 0.411006 | 2.122576 | 0 | 9.174042 | 0
2018-02-04 23:33 | 116307 | 3840.0001 | 3 | 12 | 4.400167 | 0.383791 | 2.135812 | 0 | 9.232279 | 0
2018-02-04 23:35 | 116427 | 3960.001 | 3 | 12 | 4.400178 | 0.3592329 | 2.148186 | 0 | 9.286729 | 0
2018-02-04 23:37 | 116547 | 4080.0009 | 3 | 12 | 4.400196 | 0.3385544 | 2.159791 | 0 | 9.33779 | 0
2018-02-04 23:39 | 116667 | 4200.001 | 3 | 12 | 4.400079 | 0.3185349 | 2.170735 | 0 | 9.385946 | 0
2018-02-04 23:41 | 116787 | 4320.0009 | 3 | 12 | 4.400114 | 0.300787 | 2.181066 | 0 | 9.431405 | 0
2018-02-04 23:43 | 116907 | 4440.0001 | 3 | 12 | 4.400138 | 0.2840986 | 2.190815 | 0 | 9.474299 | 0
2018-02-04 23:45 | 117027 | 4560.0009 | 3 | 12 | 4.400169 | 0.2685385 | 2.200011 | 0 | 9.514763 | 0
2018-02-04 23:47 | 117147 | 4680.001 | 3 | 12 | 4.400192 | 0.2539215 | 2.208702 | 0 | 9.553004 | 0
2018-02-04 23:49 | 117267 | 4800.001 | 3 | 12 | 4.400117 | 0.2391138 | 2.216906 | 0 | 9.589104 | 0
2018-02-04 23:51 | 117387 | 4920.0009 | 3 | 12 | 4.400068 | 0.2256699 | 2.224659 | 0 | 9.623219 | 0
2018-02-04 23:53 | 117507 | 5040.0002 | 3 | 12 | 4.400073 | 0.2136393 | 2.23199 | 0 | 9.655476 | 0
2018-02-04 23:55 | 117627 | 5160.0009 | 3 | 12 | 4.400083 | 0.2020521 | 2.238928 | 0 | 9.686004 | 0
2018-02-04 23:57 | 117747 | 5280.001 | 3 | 12 | 4.400115 | 0.1904306 | 2.245477 | 0 | 9.714821 | 0
2018-02-04 23:59 | 117867 | 5400.0001 | 3 | 12 | 4.400043 | 0.1784191 | 2.251637 | 0 | 9.741926 | 0
2018-02-05 00:01 | 117987 | 5520.001 | 3 | 12 | 4.400108 | 0.169446 | 2.257445 | 0 | 9.767481 | 0
2018-02-05 00:03 | 118107 | 5640.0002 | 3 | 12 | 4.400118 | 0.1606646 | 2.262941 | 0 | 9.791665 | 0
2018-02-05 00:05 | 118227 | 5760.001 | 3 | 12 | 4.400069 | 0.1519537 | 2.268152 | 0 | 9.814595 | 0
2018-02-05 00:07 | 118347 | 5880.0019 | 3 | 12 | 4.400066 | 0.1444426 | 2.273103 | 0 | 9.836381 | 0
2018-02-05 00:09 | 118467 | 6000.0018 | 3 | 12 | 4.400102 | 0.1375303 | 2.277802 | 0 | 9.857055 | 0
2018-02-05 00:11 | 118587 | 6120.0011 | 3 | 12 | 4.400082 | 0.1306324 | 2.282271 | 0 | 9.87672 | 0
2018-02-05 00:13 | 118707 | 6240.001 | 3 | 12 | 4.400081 | 0.1239958 | 2.286522 | 0 | 9.895422 | 0
2018-02-05 00:15 | 118827 | 6360.0002 | 3 | 12 | 4.400138 | 0.1189604 | 2.290561 | 0 | 9.913196 | 0
2018-02-05 00:17 | 118947 | 6480.001 | 3 | 12 | 4.400125 | 0.1135273 | 2.294422 | 0 | 9.930183 | 0
2018-02-05 00:19 | 119067 | 6600.0003 | 3 | 12 | 4.400021 | 0.1074238 | 2.298108 | 0 | 9.946401 | 0
2018-02-05 00:21 | 119187 | 6720.0002 | 3 | 12 | 4.400047 | 0.1026764 | 2.301624 | 0 | 9.961874 | 0
2018-02-05 00:23 | 119307 | 6840.001 | 3 | 12 | 4.400181 | 0.09941864 | 2.304988 | 0 | 9.976674 | 0
2018-02-05 00:25 | 119427 | 6960.0027 | 3 | 12 | 4.400105 | 0.09473896 | 2.308197 | 0 | 9.990792 | 0
2018-02-05 00:27 | 119547 | 7080.0018 | 3 | 12 | 4.400062 | 0.09004116 | 2.311271 | 0 | 10.00432 | 0
2018-02-05 00:29 | 119667 | 7200.001 | 3 | 12 | 4.400011 | 0.08560753 | 2.314207 | 0 | 10.01724 | 0
2018-02-05 00:31 | 119787 | 7320.001 | 3 | 12 | 4.400098 | 0.08271599 | 2.317016 | 0 | 10.0296 | 0
2018-02-05 00:31 | 119819.9 | 7352.9057 | 3 | 12 | 4.400087 | 0.08149624 | 2.317764 | 0 | 10.03289 | 0
2018-02-05 00:33 | 119939.9 | 120.0008 | 4 | 12 | 4.387762 | 0 | 2.317764 | 0 | 10.03289 | 0
2018-02-05 00:35 | 120059.9 | 240.0008 | 4 | 12 | 4.386259 | 0 | 2.317764 | 0 | 10.03289 | 0
2018-02-05 00:36 | 120119.9 | 300.0038 | 4 | 12 | 4.385766 | 0 | 2.317764 | 0 | 10.03289 | 0
2018-02-05 00:38 | 120240 | 120.0009 | 5 | 12 | 3.634407 | -6.519829 | 2.317764 | 0.2173182 | 10.03289 | 0.8014303
2018-02-05 00:40 | 120360 | 240.001 | 5 | 12 | 3.58524 | -6.519859 | 2.317764 | 0.4346446 | 10.03289 | 1.586554
2018-02-05 00:42 | 120480 | 360.0008 | 5 | 12 | 3.516361 | -6.519898 | 2.317764 | 0.6519707 | 10.03289 | 2.358395
2018-02-05 00:44 | 120600 | 480.0002 | 5 | 12 | 3.445721 | -6.519867 | 2.317764 | 0.8692477 | 10.03289 | 3.114691
2018-02-05 00:46 | 120720 | 600.001 | 5 | 12 | 3.380091 | -6.519866 | 2.317764 | 1.086614 | 10.03289 | 3.856389
2018-02-05 00:48 | 120840 | 720.0002 | 5 | 12 | 3.32037 | -6.519984 | 2.317764 | 1.303932 | 10.03289 | 4.584374
2018-02-05 00:50 | 120960 | 840.0002 | 5 | 12 | 3.264467 | -6.519955 | 2.317764 | 1.521249 | 10.03289 | 5.299842
2018-02-05 00:52 | 121080 | 960.0009 | 5 | 12 | 3.208037 | -6.519966 | 2.317764 | 1.738535 | 10.03289 | 6.003058
2018-02-05 00:54 | 121200 | 1080.001 | 5 | 12 | 3.145707 | -6.519873 | 2.317764 | 1.955882 | 10.03289 | 6.693735
2018-02-05 00:56 | 121320 | 1200.0009 | 5 | 12 | 3.067731 | -6.519859 | 2.317764 | 2.173222 | 10.03289 | 7.369409
2018-02-05 00:57 | 121397.5 | 1277.5216 | 5 | 12 | 2.999997 | -6.51991 | 2.317764 | 2.313603 | 10.03289 | 7.795541
2018-02-05 00:59 | 121517.6 | 119.9999 | 6 | 12 | 3.726811 | 0 | 2.317764 | 2.313603 | 10.03289 | 7.795541
2018-02-05 01:01 | 121637.6 | 239.9999 | 6 | 12 | 3.742614 | 0 | 2.317764 | 2.313603 | 10.03289 | 7.795541
2018-02-05 01:02 | 121697.6 | 300.0013 | 6 | 12 | 3.749131 | 0 | 2.317764 | 2.313603 | 10.03289 | 7.795541
2018-02-05 01:02 | 121697.6 | 0.0028 | 7 | 13 | 3.749087 | 0 | 0 | 0 | 0 | 0
2018-02-05 01:04 | 121817.6 | 120.0011 | 2 | 13 | 4.200312 | 4.082075 | 0.1521209 | 5.1e-10 | 0.6353518 | 1.912e-09
2018-02-05 01:06 | 121937.6 | 240.0002 | 2 | 13 | 4.200248 | 3.69907 | 0.2809681 | 5.1e-10 | 1.176546 | 1.912e-09
2018-02-05 01:08 | 122057.6 | 360.0026 | 2 | 13 | 4.200244 | 3.426132 | 0.3996884 | 5.1e-10 | 1.675203 | 1.912e-09
2018-02-05 01:10 | 122131 | 433.3857 | 2 | 13 | 4.200263 | 3.259993 | 0.4678449 | 5.1e-10 | 1.961479 | 1.912e-09
2018-02-05 01:12 | 122251 | 120 | 3 | 13 | 4.226038 | 3.259983 | 0.5761109 | 5.1e-10 | 2.417498 | 1.912e-09
2018-02-05 01:14 | 122371 | 240 | 3 | 13 | 4.256941 | 3.26004 | 0.6847762 | 5.1e-10 | 2.878367 | 1.912e-09
2018-02-05 01:16 | 122491 | 360.0017 | 3 | 13 | 4.291532 | 3.260046 | 0.7934414 | 5.1e-10 | 3.342796 | 1.912e-09
2018-02-05 01:18 | 122611 | 480.0009 | 3 | 13 | 4.329637 | 3.260088 | 0.9021032 | 5.1e-10 | 3.811168 | 1.912e-09
2018-02-05 01:20 | 122731 | 600.0009 | 3 | 13 | 4.369974 | 3.260069 | 1.010758 | 5.1e-10 | 4.283776 | 1.912e-09
2018-02-05 01:22 | 122851 | 720.0001 | 3 | 13 | 4.400319 | 3.122515 | 1.11874 | 5.1e-10 | 4.757735 | 1.912e-09
2018-02-05 01:24 | 122971 | 840.0009 | 3 | 13 | 4.400253 | 2.755512 | 1.216475 | 5.1e-10 | 5.187797 | 1.912e-09
2018-02-05 01:26 | 123091 | 960.0008 | 3 | 13 | 4.400289 | 2.451674 | 1.303124 | 5.1e-10 | 5.569074 | 1.912e-09
2018-02-05 01:28 | 123211 | 1080.0009 | 3 | 13 | 4.400264 | 2.195925 | 1.380443 | 5.1e-10 | 5.909299 | 1.912e-09
2018-02-05 01:30 | 123331 | 1200.0017 | 3 | 13 | 4.400238 | 1.98028 | 1.449935 | 5.1e-10 | 6.21508 | 1.912e-09
2018-02-05 01:32 | 123451 | 1320.0009 | 3 | 13 | 4.400249 | 1.798365 | 1.512815 | 5.1e-10 | 6.49177 | 1.912e-09
2018-02-05 01:34 | 123571 | 1440.0001 | 3 | 13 | 4.400201 | 1.641452 | 1.570078 | 5.1e-10 | 6.743739 | 1.912e-09
2018-02-05 01:36 | 123691 | 1560.0008 | 3 | 13 | 4.40017 | 1.506601 | 1.622513 | 5.1e-10 | 6.974465 | 1.912e-09
2018-02-05 01:38 | 123811 | 1680 | 3 | 13 | 4.400232 | 1.388709 | 1.670723 | 5.1e-10 | 7.186599 | 1.912e-09
2018-02-05 01:40 | 123931 | 1800.0009 | 3 | 13 | 4.400137 | 1.28154 | 1.715206 | 5.1e-10 | 7.382334 | 1.912e-09
2018-02-05 01:42 | 124051 | 1920.0018 | 3 | 13 | 4.400233 | 1.186797 | 1.756321 | 5.1e-10 | 7.563249 | 1.912e-09
2018-02-05 01:44 | 124171 | 2040.0001 | 3 | 13 | 4.400168 | 1.099695 | 1.794405 | 5.1e-10 | 7.730823 | 1.912e-09
2018-02-05 01:46 | 124291 | 2160.0001 | 3 | 13 | 4.400245 | 1.022256 | 1.829744 | 5.1e-10 | 7.886323 | 1.912e-09
2018-02-05 01:48 | 124411 | 2280.0008 | 3 | 13 | 4.40016 | 0.9488554 | 1.862575 | 5.1e-10 | 8.030785 | 1.912e-09
2018-02-05 01:50 | 124531 | 2400.0017 | 3 | 13 | 4.400163 | 0.8824196 | 1.893099 | 5.1e-10 | 8.165095 | 1.912e-09
2018-02-05 01:52 | 124651 | 2520.0017 | 3 | 13 | 4.400209 | 0.8219843 | 1.92149 | 5.1e-10 | 8.290023 | 1.912e-09
2018-02-05 01:54 | 124771 | 2640.0008 | 3 | 13 | 4.400179 | 0.7656565 | 1.947929 | 5.1e-10 | 8.406361 | 1.912e-09
2018-02-05 01:56 | 124891 | 2760.0009 | 3 | 13 | 4.400154 | 0.7133408 | 1.972567 | 5.1e-10 | 8.514773 | 1.912e-09
2018-02-05 01:58 | 125011 | 2880.0016 | 3 | 13 | 4.400186 | 0.6654778 | 1.995535 | 5.1e-10 | 8.615832 | 1.912e-09
2018-02-05 02:00 | 125131 | 3000.0001 | 3 | 13 | 4.400187 | 0.621171 | 2.016964 | 5.1e-10 | 8.710125 | 1.912e-09
2018-02-05 02:02 | 125251 | 3120 | 3 | 13 | 4.400202 | 0.5799656 | 2.036965 | 5.1e-10 | 8.798135 | 1.912e-09
2018-02-05 02:04 | 125371 | 3240.0008 | 3 | 13 | 4.400178 | 0.5404778 | 2.055622 | 5.1e-10 | 8.880228 | 1.912e-09
2018-02-05 02:06 | 125491 | 3360 | 3 | 13 | 4.400157 | 0.504241 | 2.073025 | 5.1e-10 | 8.956801 | 1.912e-09
2018-02-05 02:08 | 125611 | 3480.0002 | 3 | 13 | 4.400165 | 0.4709282 | 2.089271 | 5.1e-10 | 9.028287 | 1.912e-09
2018-02-05 02:10 | 125731 | 3600 | 3 | 13 | 4.400108 | 0.4389772 | 2.104434 | 5.1e-10 | 9.095011 | 1.912e-09
2018-02-05 02:12 | 125851 | 3720.0017 | 3 | 13 | 4.400167 | 0.4114704 | 2.118595 | 5.1e-10 | 9.157319 | 1.912e-09
2018-02-05 02:14 | 125971 | 3840.0008 | 3 | 13 | 4.40013 | 0.3867502 | 2.131884 | 5.1e-10 | 9.215791 | 1.912e-09
2018-02-05 02:16 | 126091 | 3960.0008 | 3 | 13 | 4.400199 | 0.3647575 | 2.144394 | 5.1e-10 | 9.270838 | 1.912e-09
2018-02-05 02:18 | 126211 | 4080.0017 | 3 | 13 | 4.400141 | 0.3424788 | 2.156168 | 5.1e-10 | 9.322643 | 1.912e-09
2018-02-05 02:20 | 126331 | 4200.0017 | 3 | 13 | 4.400092 | 0.3217497 | 2.167232 | 5.1e-10 | 9.371328 | 1.912e-09
2018-02-05 02:22 | 126451 | 4320 | 3 | 13 | 4.400105 | 0.3025246 | 2.177641 | 5.1e-10 | 9.41713 | 1.912e-09
2018-02-05 02:24 | 126571 | 4440.0009 | 3 | 13 | 4.400111 | 0.2852011 | 2.187435 | 5.1e-10 | 9.460224 | 1.912e-09
2018-02-05 02:26 | 126691 | 4560.0001 | 3 | 13 | 4.40016 | 0.2689066 | 2.196667 | 5.1e-10 | 9.500847 | 1.912e-09
2018-02-05 02:28 | 126811 | 4680 | 3 | 13 | 4.400142 | 0.2532978 | 2.205364 | 5.1e-10 | 9.539112 | 1.912e-09
2018-02-05 02:30 | 126931 | 4800.0001 | 3 | 13 | 4.400107 | 0.2387667 | 2.213562 | 5.1e-10 | 9.575185 | 1.912e-09
2018-02-05 02:32 | 127051 | 4920.001 | 3 | 13 | 4.40012 | 0.2252598 | 2.221297 | 5.1e-10 | 9.60922 | 1.912e-09
2018-02-05 02:34 | 127171 | 5040 | 3 | 13 | 4.400165 | 0.2118073 | 2.228564 | 5.1e-10 | 9.641198 | 1.912e-09
2018-02-05 02:36 | 127291 | 5160.0009 | 3 | 13 | 4.400066 | 0.1981173 | 2.235393 | 5.1e-10 | 9.671245 | 1.912e-09
2018-02-05 02:38 | 127411 | 5280.0004 | 3 | 13 | 4.400115 | 0.1875782 | 2.241826 | 5.1e-10 | 9.69955 | 1.912e-09
2018-02-05 02:40 | 127531 | 5400.0009 | 3 | 13 | 4.400163 | 0.1780624 | 2.247912 | 5.1e-10 | 9.726332 | 1.912e-09
2018-02-05 02:42 | 127651 | 5520.0001 | 3 | 13 | 4.400076 | 0.1682434 | 2.253679 | 5.1e-10 | 9.751704 | 1.912e-09
2018-02-05 02:44 | 127771 | 5640.0008 | 3 | 13 | 4.40015 | 0.1598835 | 2.259142 | 5.1e-10 | 9.775743 | 1.912e-09
2018-02-05 02:46 | 127891 | 5760.0009 | 3 | 13 | 4.400111 | 0.1515923 | 2.264319 | 5.1e-10 | 9.798525 | 1.912e-09
2018-02-05 02:48 | 128011 | 5880.0001 | 3 | 13 | 4.400101 | 0.1437178 | 2.269236 | 5.1e-10 | 9.820158 | 1.912e-09
2018-02-05 02:50 | 128131 | 6000.0009 | 3 | 13 | 4.400091 | 0.1367216 | 2.273907 | 5.1e-10 | 9.84071 | 1.912e-09
2018-02-05 02:52 | 128251 | 6120.0009 | 3 | 13 | 4.40005 | 0.1294909 | 2.278355 | 5.1e-10 | 9.860282 | 1.912e-09
2018-02-05 02:54 | 128371 | 6240.0009 | 3 | 13 | 4.40007 | 0.123661 | 2.282581 | 5.1e-10 | 9.878878 | 1.912e-09
2018-02-05 02:56 | 128491 | 6360.0001 | 3 | 13 | 4.400018 | 0.1175089 | 2.286609 | 5.1e-10 | 9.896603 | 1.912e-09
2018-02-05 02:58 | 128611 | 6480.0001 | 3 | 13 | 4.400033 | 0.1122417 | 2.290455 | 5.1e-10 | 9.913522 | 1.912e-09
2018-02-05 03:00 | 128731 | 6600.0009 | 3 | 13 | 4.400088 | 0.1077271 | 2.294125 | 5.1e-10 | 9.92967 | 1.912e-09
2018-02-05 03:02 | 128851 | 6720.0017 | 3 | 13 | 4.400059 | 0.1026764 | 2.297632 | 5.1e-10 | 9.945106 | 1.912e-09
2018-02-05 03:04 | 128971 | 6840.0002 | 3 | 13 | 4.400067 | 0.09800053 | 2.300977 | 5.1e-10 | 9.959821 | 1.912e-09
2018-02-05 03:06 | 129091 | 6960 | 3 | 13 | 4.400107 | 0.09401989 | 2.304178 | 5.1e-10 | 9.973907 | 1.912e-09
2018-02-05 03:08 | 129211 | 7080.0002 | 3 | 13 | 4.400089 | 0.09003925 | 2.307238 | 5.1e-10 | 9.98737 | 1.912e-09
2018-02-05 03:10 | 129331 | 7200.0001 | 3 | 13 | 4.400084 | 0.08603859 | 2.310171 | 5.1e-10 | 10.00028 | 1.912e-09
2018-02-05 03:12 | 129451 | 7320.0008 | 3 | 13 | 4.400088 | 0.08231831 | 2.312978 | 5.1e-10 | 10.01263 | 1.912e-09
2018-02-05 03:12 | 129460.5 | 7329.4151 | 3 | 13 | 4.400047 | 0.08149624 | 2.313191 | 5.1e-10 | 10.01357 | 1.912e-09
2018-02-05 03:14 | 129580.5 | 120.0008 | 4 | 13 | 4.387711 | 0 | 2.313191 | 5.1e-10 | 10.01357 | 1.912e-09
2018-02-05 03:16 | 129700.5 | 240.0008 | 4 | 13 | 4.386203 | 0 | 2.313191 | 5.1e-10 | 10.01357 | 1.912e-09
2018-02-05 03:17 | 129760.5 | 300.0022 | 4 | 13 | 4.385673 | 0 | 2.313191 | 5.1e-10 | 10.01357 | 1.912e-09
2018-02-05 03:19 | 129880.6 | 120.0019 | 5 | 13 | 3.634133 | -6.519962 | 2.313191 | 0.2173197 | 10.01357 | 0.8014033
2018-02-05 03:21 | 130000.6 | 240.0009 | 5 | 13 | 3.585059 | -6.519861 | 2.313191 | 0.4346153 | 10.01357 | 1.586341
2018-02-05 03:23 | 130120.6 | 360.001 | 5 | 13 | 3.515647 | -6.519989 | 2.313191 | 0.6519566 | 10.01357 | 2.358132
2018-02-05 03:25 | 130240.6 | 480.0001 | 5 | 13 | 3.444704 | -6.519994 | 2.313191 | 0.8692708 | 10.01357 | 3.114377
2018-02-05 03:27 | 130360.6 | 600.0018 | 5 | 13 | 3.378559 | -6.519913 | 2.313191 | 1.086611 | 10.01357 | 3.855734
2018-02-05 03:29 | 130480.6 | 720.0004 | 5 | 13 | 3.319407 | -6.519901 | 2.313191 | 1.303934 | 10.01357 | 4.583454
2018-02-05 03:31 | 130600.6 | 840.0018 | 5 | 13 | 3.263651 | -6.519964 | 2.313191 | 1.521274 | 10.01357 | 5.298818
2018-02-05 03:33 | 130720.6 | 960.001 | 5 | 13 | 3.207564 | -6.519962 | 2.313191 | 1.738577 | 10.01357 | 6.001963
2018-02-05 03:35 | 130840.6 | 1080.0009 | 5 | 13 | 3.14559 | -6.519948 | 2.313191 | 1.955901 | 10.01357 | 6.692494
2018-02-05 03:37 | 130960.6 | 1200.001 | 5 | 13 | 3.06779 | -6.519959 | 2.313191 | 2.173223 | 10.01357 | 7.36808
2018-02-05 03:38 | 131036.7 | 1276.0952 | 5 | 13 | 2.999998 | -6.519982 | 2.313191 | 2.311043 | 10.01357 | 7.786461
2018-02-05 03:40 | 131156.7 | 120 | 6 | 13 | 3.726974 | 0 | 2.313191 | 2.311043 | 10.01357 | 7.786461
2018-02-05 03:42 | 131276.7 | 240 | 6 | 13 | 3.742868 | 0 | 2.313191 | 2.311043 | 10.01357 | 7.786461
2018-02-05 03:43 | 131336.7 | 300.0014 | 6 | 13 | 3.749387 | 0 | 2.313191 | 2.311043 | 10.01357 | 7.786461
2018-02-05 03:43 | 131336.7 | 0.0026 | 7 | 14 | 3.749312 | 0 | 0 | 0 | 0 | 0
2018-02-05 03:45 | 131456.8 | 120.001 | 2 | 14 | 4.20029 | 4.078203 | 0.1519895 | 0 | 0.6348319 | 0
2018-02-05 03:47 | 131576.8 | 240.0002 | 2 | 14 | 4.200287 | 3.694416 | 0.2807023 | 0 | 1.175461 | 0
2018-02-05 03:49 | 131696.8 | 360.002 | 2 | 14 | 4.20029 | 3.422607 | 0.3992659 | 0 | 1.67346 | 0
2018-02-05 03:50 | 131768.8 | 432.0032 | 2 | 14 | 4.20028 | 3.259983 | 0.4660854 | 0 | 1.954119 | 0
2018-02-05 03:52 | 131888.8 | 120.0002 | 3 | 14 | 4.226091 | 3.260029 | 0.574351 | 0 | 2.410142 | 0
2018-02-05 03:54 | 132008.8 | 240.0009 | 3 | 14 | 4.257122 | 3.260006 | 0.683006 | 0 | 2.870984 | 0
2018-02-05 03:56 | 132128.8 | 360.0009 | 3 | 14 | 4.291925 | 3.260002 | 0.7916755 | 0 | 3.335467 | 0
2018-02-05 03:58 | 132248.8 | 480.0002 | 3 | 14 | 4.329926 | 3.260096 | 0.9003249 | 0 | 3.803816 | 0
2018-02-05 04:00 | 132368.8 | 600.0001 | 3 | 14 | 4.370456 | 3.26005 | 1.008991 | 0 | 4.276515 | 0
2018-02-05 04:02 | 132488.8 | 720.001 | 3 | 14 | 4.400301 | 3.118753 | 1.116936 | 0 | 4.750344 | 0
2018-02-05 04:04 | 132608.8 | 840.0001 | 3 | 14 | 4.400291 | 2.752205 | 1.214557 | 0 | 5.179904 | 0
2018-02-05 04:06 | 132728.8 | 960.0002 | 3 | 14 | 4.400244 | 2.447265625 | 1.301052 | 0 | 5.560503 | 0
2018-02-05 04:08 | 132848.8 | 1080.001 | 3 | 14 | 4.40027 | 2.19104 | 1.378243 | 0 | 5.900164 | 0
2018-02-05 04:10 | 132968.8 | 1200.001 | 3 | 14 | 4.400228 | 1.97748 | 1.447617 | 0 | 6.205425 | 0
2018-02-05 04:12 | 133088.8 | 1320.0001 | 3 | 14 | 4.400263 | 1.796214 | 1.510426 | 0 | 6.481801 | 0
2018-02-05 04:14 | 133208.8 | 1440.001 | 3 | 14 | 4.400258 | 1.641534 | 1.567657 | 0 | 6.733632 | 0
2018-02-05 04:16 | 133328.8 | 1560.001 | 3 | 14 | 4.400193 | 1.505188 | 1.620043 | 0 | 6.96414 | 0
2018-02-05 04:18 | 133448.8 | 1680.001 | 3 | 14 | 4.400257 | 1.386996 | 1.668204 | 0 | 7.176062 | 0
2018-02-05 04:20 | 133568.8 | 1800.0009 | 3 | 14 | 4.400182 | 1.280085 | 1.71261 | 0 | 7.371456 | 0
2018-02-05 04:22 | 133688.8 | 1920.0001 | 3 | 14 | 4.400202 | 1.186085 | 1.753688 | 0 | 7.552207 | 0
2018-02-05 04:24 | 133808.8 | 2040.001 | 3 | 14 | 4.40016 | 1.098186 | 1.791747 | 0 | 7.719675 | 0
2018-02-05 04:26 | 133928.8 | 2160.0001 | 3 | 14 | 4.400208 | 1.019489 | 1.827027 | 0 | 7.874915 | 0
2018-02-05 04:28 | 134048.8 | 2280.0001 | 3 | 14 | 4.400176 | 0.9473438 | 1.859785 | 0 | 8.019057 | 0
2018-02-05 04:30 | 134168.8 | 2400.0002 | 3 | 14 | 4.400195 | 0.8819437 | 1.890258 | 0 | 8.153144 | 0
2018-02-05 04:32 | 134288.8 | 2520.0009 | 3 | 14 | 4.400134 | 0.8213634 | 1.918641 | 0 | 8.278032 | 0
2018-02-05 04:34 | 134408.8 | 2640.0018 | 3 | 14 | 4.400194 | 0.7662363 | 1.945091 | 0 | 8.394416 | 0
2018-02-05 04:36 | 134528.8 | 2760.0001 | 3 | 14 | 4.400187 | 0.7136822 | 1.969737 | 0 | 8.502867 | 0
2018-02-05 04:38 | 134648.8 | 2880.0003 | 3 | 14 | 4.400186 | 0.6658163 | 1.992715 | 0 | 8.603971 | 0
2018-02-05 04:40 | 134768.8 | 3000.001 | 3 | 14 | 4.400153 | 0.6211338 | 2.014148 | 0 | 8.698283 | 0
2018-02-05 04:42 | 134888.8 | 3120.0009 | 3 | 14 | 4.400161 | 0.5795918 | 2.034146 | 0 | 8.786274 | 0
2018-02-05 04:44 | 135008.8 | 3240.0002 | 3 | 14 | 4.400187 | 0.54142 | 2.052815 | 0 | 8.868421 | 0
2018-02-05 04:46 | 135128.8 | 3360.0009 | 3 | 14 | 4.400154 | 0.5053835 | 2.070248 | 0 | 8.945132 | 0
2018-02-05 04:48 | 135248.8 | 3480.0018 | 3 | 14 | 4.400167 | 0.4732685 | 2.08654 | 0 | 9.016818 | 0
2018-02-05 04:50 | 135368.8 | 3600.0001 | 3 | 14 | 4.40022 | 0.4446726 | 2.101817 | 0 | 9.084038 | 0
2018-02-05 04:52 | 135488.8 | 3720.0009 | 3 | 14 | 4.400155 | 0.4175138 | 2.116169 | 0 | 9.147191 | 0
2018-02-05 04:54 | 135608.8 | 3840.0003 | 3 | 14 | 4.400143 | 0.3919344 | 2.129658 | 0 | 9.206542 | 0
2018-02-05 04:56 | 135728.8 | 3960.0009 | 3 | 14 | 4.400114 | 0.3679361 | 2.142317 | 0 | 9.262243 | 0
2018-02-05 04:58 | 135848.8 | 4080.0017 | 3 | 14 | 4.400162 | 0.3453827 | 2.154201 | 0 | 9.314534 | 0
2018-02-05 05:00 | 135968.8 | 4200.0009 | 3 | 14 | 4.400127 | 0.3239746 | 2.165356 | 0 | 9.363622 | 0
2018-02-05 05:02 | 136088.8 | 4320.0009 | 3 | 14 | 4.40013 | 0.3044777 | 2.175832 | 0 | 9.409715 | 0
2018-02-05 05:04 | 136208.8 | 4440.0001 | 3 | 14 | 4.400145 | 0.2866621 | 2.185674 | 0 | 9.453023 | 0
2018-02-05 05:06 | 136328.8 | 4560.001 | 3 | 14 | 4.400103 | 0.2690201 | 2.194936 | 0 | 9.493775 | 0
2018-02-05 05:08 | 136448.8 | 4680.0002 | 3 | 14 | 4.400114 | 0.2527914 | 2.203643 | 0 | 9.532089 | 0
2018-02-05 05:10 | 136568.8 | 4800.0001 | 3 | 14 | 4.400124 | 0.2364759 | 2.211802 | 0 | 9.567989 | 0
2018-02-05 05:12 | 136688.8 | 4920.0011 | 3 | 14 | 4.40014 | 0.2223406 | 2.219446 | 0 | 9.601624 | 0
2018-02-05 05:14 | 136808.8 | 5040.0002 | 3 | 14 | 4.400114 | 0.2093506 | 2.226633 | 0 | 9.633247 | 0
2018-02-05 05:16 | 136928.8 | 5160.0009 | 3 | 14 | 4.400134 | 0.1977453 | 2.233412 | 0 | 9.663076 | 0
2018-02-05 05:18 | 137048.8 | 5280.0011 | 3 | 14 | 4.400123 | 0.1872396 | 2.239815 | 0 | 9.691248 | 0
2018-02-05 05:20 | 137168.8 | 5400.0018 | 3 | 14 | 4.400128 | 0.1769772 | 2.245876 | 0 | 9.717916 | 0
2018-02-05 05:22 | 137288.8 | 5520.0003 | 3 | 14 | 4.400143 | 0.1678915 | 2.251612 | 0 | 9.743159 | 0
2018-02-05 05:24 | 137408.8 | 5640.001 | 3 | 14 | 4.400098 | 0.1591997 | 2.257059 | 0 | 9.767124 | 0
2018-02-05 05:26 | 137528.8 | 5760.001 | 3 | 14 | 4.400076 | 0.1509705 | 2.262231 | 0 | 9.789883 | 0
2018-02-05 05:28 | 137648.8 | 5880.0002 | 3 | 14 | 4.400132 | 0.1440096 | 2.267141 | 0 | 9.811488 | 0
2018-02-05 05:30 | 137768.8 | 6000.001 | 3 | 14 | 4.400088 | 0.1364126 | 2.271811 | 0 | 9.832036 | 0
2018-02-05 05:32 | 137888.8 | 6120.001 | 3 | 14 | 4.400052 | 0.1299143 | 2.276252 | 0 | 9.851574 | 0
2018-02-05 05:34 | 138008.8 | 6240.0001 | 3 | 14 | 4.400109 | 0.1240816 | 2.280478 | 0 | 9.870173 | 0
2018-02-05 05:36 | 138128.8 | 6360.0002 | 3 | 14 | 4.400131 | 0.1181774 | 2.284505 | 0 | 9.887891 | 0
2018-02-05 05:38 | 138248.8 | 6480.0011 | 3 | 14 | 4.40013 | 0.1127167 | 2.28835 | 0 | 9.90481 | 0
2018-02-05 05:40 | 138368.8 | 6600.0018 | 3 | 14 | 4.400101 | 0.1074057 | 2.292007 | 0 | 9.920901 | 0
2018-02-05 05:42 | 138488.8 | 6720.001 | 3 | 14 | 4.400134 | 0.1026525 | 2.2955 | 0 | 9.936271 | 0
2018-02-05 05:44 | 138608.8 | 6840.001 | 3 | 14 | 4.400073 | 0.09766197 | 2.298835 | 0 | 9.950941 | 0
2018-02-05 05:46 | 138728.8 | 6960.0019 | 3 | 14 | 4.400045 | 0.09320164 | 2.302023 | 0 | 9.964972 | 0
2018-02-05 05:48 | 138848.8 | 7080.0002 | 3 | 14 | 4.400115 | 0.08984184 | 2.305076 | 0 | 9.978406 | 0
2018-02-05 05:50 | 138968.8 | 7200.001 | 3 | 14 | 4.400067 | 0.08563614 | 2.307994 | 0 | 9.991245 | 0
2018-02-05 05:52 | 139088.8 | 7320.0002 | 3 | 14 | 4.400083 | 0.08237267 | 2.310797 | 0 | 10.00358 | 0
2018-02-05 05:53 | 139118.5 | 7349.7184 | 3 | 14 | 4.400098 | 0.08149815 | 2.311476 | 0 | 10.00656 | 0
2018-02-05 05:55 | 139238.5927 | 120.0008 | 4 | 14 | 4.387767 | 0 | 2.311476 | 0 | 10.00656 | 0
2018-02-05 05:57 | 139358.5919 | 240 | 4 | 14 | 4.386245 | 0 | 2.311476 | 0 | 10.00656 | 0
2018-02-05 05:58 | 139418.5949 | 300.003 | 4 | 14 | 4.385733 | 0 | 2.311476 | 0 | 10.00656 | 0
2018-02-05 06:00 | 139538.7 | 120.0011 | 5 | 14 | 3.634231 | -6.519895 | 2.311476 | 0.2173029 | 10.00656 | 0.8014213
2018-02-05 06:02 | 139658.7 | 240.0003 | 5 | 14 | 3.584766 | -6.519944 | 2.311476 | 0.4346286 | 10.00656 | 1.586458
2018-02-05 06:04 | 139778.7 | 360.0003 | 5 | 14 | 3.516126 | -6.519901 | 2.311476 | 0.6519468 | 10.00656 | 2.358251
2018-02-05 06:06 | 139898.7 | 480.0011 | 5 | 14 | 3.445033 | -6.519964 | 2.311476 | 0.8692697 | 10.00656 | 3.114616
2018-02-05 06:08 | 140018.7 | 600.0003 | 5 | 14 | 3.378721 | -6.519969 | 2.311476 | 1.086589 | 10.00656 | 3.855969
2018-02-05 06:10 | 140138.7 | 720.0011 | 5 | 14 | 3.318883 | -6.519888 | 2.311476 | 1.303924 | 10.00656 | 4.58371
2018-02-05 06:12 | 140258.7 | 840.0009 | 5 | 14 | 3.262926 | -6.519896 | 2.311476 | 1.521255 | 10.00656 | 5.298897
2018-02-05 06:14 | 140378.7 | 960.0003 | 5 | 14 | 3.206829 | -6.519886 | 2.311476 | 1.738582 | 10.00656 | 6.001975
2018-02-05 06:16 | 140498.7 | 1080.0011 | 5 | 14 | 3.143932 | -6.519915 | 2.311476 | 1.95589 | 10.00656 | 6.692214
2018-02-05 06:18 | 140618.7 | 1200.0011 | 5 | 14 | 3.065004 | -6.519896 | 2.311476 | 2.17323 | 10.00656 | 7.367376
2018-02-05 06:19 | 140692.7 | 1274.0746 | 5 | 14 | 2.999998 | -6.519893 | 2.311476 | 2.307374 | 10.00656 | 7.774385
2018-02-05 06:21 | 140812.8 | 120.0002 | 6 | 14 | 3.72722 | 0 | 2.311476 | 2.307374 | 10.00656 | 7.774385
2018-02-05 06:23 | 140932.8 | 240.001 | 6 | 14 | 3.743136 | 0 | 2.311476 | 2.307374 | 10.00656 | 7.774385
2018-02-05 06:24 | 140992.8 | 300.0024 | 6 | 14 | 3.749706 | 0 | 2.311476 | 2.307374 | 10.00656 | 7.774385
2018-02-05 06:24 | 140992.8 | 0.0028 | 7 | 15 | 3.749692 | 0 | 0 | 0 | 0 | 0
2018-02-05 06:26 | 141112.9 | 120.001 | 2 | 15 | 4.200312 | 4.078487 | 0.1520005 | 0 | 0.6348781 | 0
2018-02-05 06:28 | 141232.9 | 240.0011 | 2 | 15 | 4.200274 | 3.694452 | 0.2807183 | 0 | 1.175529 | 0
2018-02-05 06:30 | 141352.9 | 360.0011 | 2 | 15 | 4.200239 | 3.420095 | 0.3992646 | 0 | 1.673455 | 0
2018-02-05 06:31 | 141423.3 | 430.3903 | 2 | 15 | 4.200252 | 3.259989 | 0.4645723 | 0 | 1.947764 | 0
2018-02-05 06:33 | 141543.3 | 120.0009 | 3 | 15 | 4.22593 | 3.260021 | 0.5728439 | 0 | 2.403804 | 0
2018-02-05 06:35 | 141663.3 | 240.0002 | 3 | 15 | 4.256975 | 3.259979 | 0.6815109 | 0 | 2.864671 | 0
2018-02-05 06:37 | 141783.3 | 360.0001 | 3 | 15 | 4.291965 | 3.259991 | 0.7901743 | 0 | 3.329115 | 0
2018-02-05 06:39 | 141903.3 | 480.0002 | 3 | 15 | 4.330497 | 3.259972 | 0.8988375 | 0 | 3.797561 | 0
2018-02-05 06:41 | 142023.3 | 600.0002 | 3 | 15 | 4.371242 | 3.260065 | 1.007493 | 0 | 4.270289 | 0
2018-02-05 06:43 | 142143.3 | 720.0009 | 3 | 15 | 4.400288 | 3.108862 | 1.115317 | 0 | 4.743656 | 0
2018-02-05 06:45 | 142263.3 | 840.001 | 3 | 15 | 4.400259 | 2.744591 | 1.212646 | 0 | 5.17193 | 0
2018-02-05 06:47 | 142383.3 | 960.0002 | 3 | 15 | 4.400263 | 2.442451 | 1.298953 | 0 | 5.551702 | 0
2018-02-05 06:49 | 142503.3 | 1080.001 | 3 | 15 | 4.400255 | 2.188894 | 1.376017 | 0 | 5.890806 | 0
2018-02-05 06:51 | 142623.3 | 1200.001 | 3 | 15 | 4.400266 | 1.975786 | 1.445325 | 0 | 6.195776 | 0
2018-02-05 06:53 | 142743.3 | 1320.0003 | 3 | 15 | 4.400254 | 1.794628 | 1.508077 | 0 | 6.4719 | 0
2018-02-05 06:55 | 142863.3 | 1440.0002 | 3 | 15 | 4.400235 | 1.638171 | 1.565227 | 0 | 6.723375 | 0
2018-02-05 06:57 | 142983.3 | 1560.0002 | 3 | 15 | 4.400172 | 1.500391 | 1.617491 | 0 | 6.953347 | 0
2018-02-05 06:59 | 143103.3 | 1680.0002 | 3 | 15 | 4.400232 | 1.379899 | 1.665455 | 0 | 7.164399 | 0
2018-02-05 07:01 | 143223.3 | 1800.0002 | 3 | 15 | 4.40023 | 1.273647 | 1.709639 | 0 | 7.358819 | 0
2018-02-05 07:03 | 143343.3 | 1920.0002 | 3 | 15 | 4.400194 | 1.179455 | 1.750489 | 0 | 7.538569 | 0
2018-02-05 07:05 | 143463.3 | 2040.0002 | 3 | 15 | 4.400179 | 1.093945 | 1.788367 | 0 | 7.705237 | 0
2018-02-05 07:07 | 143583.3 | 2160.0011 | 3 | 15 | 4.400171 | 1.015345 | 1.823511 | 0 | 7.85988 | 0
2018-02-05 07:09 | 143703.3 | 2280.0001 | 3 | 15 | 4.4002 | 0.943634 | 1.856151 | 0 | 8.003502 | 0
2018-02-05 07:11 | 143823.3 | 2400.0018 | 3 | 15 | 4.400167 | 0.8781109 | 1.886498 | 0 | 8.137035 | 0
2018-02-05 07:13 | 143943.3 | 2520.0021 | 3 | 15 | 4.400187 | 0.8192787 | 1.91478 | 0 | 8.261483 | 0
2018-02-05 07:15 | 144063.3 | 2640.0002 | 3 | 15 | 4.400195 | 0.7652283 | 1.941173 | 0 | 8.377616 | 0
2018-02-05 07:17 | 144183.3 | 2760.0002 | 3 | 15 | 4.400199 | 0.7146969 | 1.965825 | 0 | 8.48609 | 0
2018-02-05 07:19 | 144303.3 | 2880.0009 | 3 | 15 | 4.400126 | 0.6651173 | 1.988821 | 0 | 8.587273 | 0
2018-02-05 07:21 | 144423.3 | 3000.0002 | 3 | 15 | 4.400151 | 0.6200418 | 2.010243 | 0 | 8.681537 | 0
2018-02-05 07:23 | 144543.3 | 3120.001 | 3 | 15 | 4.400156 | 0.5783186 | 2.030219 | 0 | 8.769434 | 0
2018-02-05 07:25 | 144663.3 | 3240.0001 | 3 | 15 | 4.400181 | 0.5414686 | 2.048862 | 0 | 8.851465 | 0
2018-02-05 07:27 | 144783.3 | 3360.0002 | 3 | 15 | 4.400178 | 0.5084696 | 2.06635 | 0 | 8.928414 | 0
2018-02-05 07:29 | 144903.3 | 3480.0009 | 3 | 15 | 4.400137 | 0.4769297 | 2.082768 | 0 | 9.000659 | 0
2018-02-05 07:31 | 145023.3 | 3600.0003 | 3 | 15 | 4.400164 | 0.4473915 | 2.098171 | 0 | 9.068431 | 0
2018-02-05 07:33 | 145143.3 | 3720.0009 | 3 | 15 | 4.400156 | 0.4198103 | 2.11262 | 0 | 9.132009 | 0
2018-02-05 07:35 | 145263.3 | 3840.001 | 3 | 15 | 4.40015 | 0.3925943 | 2.126158 | 0 | 9.191579 | 0
2018-02-05 07:37 | 145383.3 | 3960.0001 | 3 | 15 | 4.400141 | 0.3686447 | 2.13884 | 0 | 9.247382 | 0
2018-02-05 07:39 | 145503.3 | 4080.0018 | 3 | 15 | 4.400131 | 0.3461065 | 2.150748 | 0 | 9.299778 | 0
2018-02-05 07:41 | 145623.3 | 4200.0002 | 3 | 15 | 4.400119 | 0.3243074 | 2.161924 | 0 | 9.348957 | 0
2018-02-05 07:43 | 145743.3 | 4320.0009 | 3 | 15 | 4.400223 | 0.3057699 | 2.172416 | 0 | 9.395121 | 0
2018-02-05 07:45 | 145863.3 | 4440.0017 | 3 | 15 | 4.400165 | 0.2855072 | 2.182256 | 0 | 9.438421 | 0
2018-02-05 07:47 | 145983.3 | 4560.0001 | 3 | 15 | 4.400149 | 0.2669296 | 2.191457 | 0 | 9.478903 | 0
2018-02-05 07:49 | 146103.3 | 4680.0002 | 3 | 15 | 4.400136 | 0.2502642 | 2.200065 | 0 | 9.516779 | 0
2018-02-05 07:51 | 146223.3 | 4800.0001 | 3 | 15 | 4.40014 | 0.2354679 | 2.208149 | 0 | 9.552351 | 0
2018-02-05 07:53 | 146343.3 | 4920.0001 | 3 | 15 | 4.400145 | 0.2216425 | 2.215757 | 0 | 9.585829 | 0
2018-02-05 07:55 | 146463.3 | 5040.001 | 3 | 15 | 4.400157 | 0.2093458 | 2.222924 | 0 | 9.617362 | 0
2018-02-05 07:57 | 146583.3 | 5160.001 | 3 | 15 | 4.400167 | 0.1973667 | 2.229687 | 0 | 9.647122 | 0
2018-02-05 07:59 | 146703.3 | 5280.001 | 3 | 15 | 4.400099 | 0.1860981 | 2.236066 | 0 | 9.675191 | 0
2018-02-05 08:01 | 146823.3 | 5400.001 | 3 | 15 | 4.400086 | 0.1762772 | 2.242113 | 0 | 9.701797 | 0
2018-02-05 08:03 | 146943.3 | 5520.0027 | 3 | 15 | 4.400094 | 0.1671371 | 2.247835 | 0 | 9.726975 | 0
2018-02-05 08:05 | 147063.3 | 5640.0002 | 3 | 15 | 4.400102 | 0.1588011 | 2.25327 | 0 | 9.750889 | 0
2018-02-05 08:07 | 147183.3 | 5760.0017 | 3 | 15 | 4.40014 | 0.151247 | 2.25843 | 0 | 9.773595 | 0
2018-02-05 08:09 | 147303.3 | 5880.001 | 3 | 15 | 4.400085 | 0.1433086 | 2.263335 | 0 | 9.795177 | 0
2018-02-05 08:11 | 147423.3 | 6000.0009 | 3 | 15 | 4.40007 | 0.1359711 | 2.268004 | 0 | 9.815722 | 0
2018-02-05 08:13 | 147543.3 | 6120.0003 | 3 | 15 | 4.400148 | 0.130208 | 2.272439 | 0 | 9.835237 | 0
2018-02-05 08:15 | 147663.3 | 6240.001 | 3 | 15 | 4.400098 | 0.123292 | 2.276656 | 0 | 9.853789 | 0
2018-02-05 08:17 | 147783.3 | 6360.0018 | 3 | 15 | 4.400126 | 0.1175194 | 2.280669 | 0 | 9.871449 | 0
2018-02-05 08:19 | 147903.3 | 6480.0002 | 3 | 15 | 4.400073 | 0.1113796 | 2.28449 | 0 | 9.88826 | 0
2018-02-05 08:21 | 148023.3 | 6600.0002 | 3 | 15 | 4.400016 | 0.1059465 | 2.288117 | 0 | 9.904221 | 0
2018-02-05 08:23 | 148143.3 | 6720.0011 | 3 | 15 | 4.400065 | 0.1015158 | 2.291582 | 0 | 9.919467 | 0
2018-02-05 08:25 | 148263.3 | 6840.001 | 3 | 15 | 4.400118 | 0.09758091 | 2.294903 | 0 | 9.934079 | 0
2018-02-05 08:27 | 148383.3 | 6960.0003 | 3 | 15 | 4.400117 | 0.09359741 | 2.298075 | 0 | 9.948034 | 0
2018-02-05 08:29 | 148503.3 | 7080.0002 | 3 | 15 | 4.400119 | 0.08963203 | 2.301111 | 0 | 9.961393 | 0
2018-02-05 08:31 | 148623.3 | 7200.001 | 3 | 15 | 4.400079 | 0.0856123 | 2.304025 | 0 | 9.974216 | 0
2018-02-05 08:33 | 148743.3 | 7320.0002 | 3 | 15 | 4.400142 | 0.08274269 | 2.306819 | 0 | 9.986508 | 0
2018-02-05 08:33 | 148759.3 | 7336.0602 | 3 | 15 | 4.400063 | 0.08149815 | 2.307186 | 0 | 9.988125 | 0
2018-02-05 08:35 | 148879.4 | 120.0009 | 4 | 15 | 4.387694 | 0 | 2.307186 | 0 | 9.988125 | 0
2018-02-05 08:37 | 148999.4 | 240.0009 | 4 | 15 | 4.386157 | 0 | 2.307186 | 0 | 9.988125 | 0
2018-02-05 08:38 | 149059.4 | 300.0032 | 4 | 15 | 4.385633 | 0 | 2.307186 | 0 | 9.988125 | 0
2018-02-05 08:40 | 149179.5 | 120.0017 | 5 | 15 | 3.634672 | -6.519915 | 2.307186 | 0.2173138 | 9.988125 | 0.8015615
2018-02-05 08:42 | 149299.5 | 240.0007 | 5 | 15 | 3.584695 | -6.519881 | 2.307186 | 0.4346029 | 9.988125 | 1.586532
2018-02-05 08:44 | 149419.5 | 360 | 5 | 15 | 3.515615 | -6.52001 | 2.307186 | 0.6519543 | 9.988125 | 2.358297
2018-02-05 08:46 | 149539.5 | 480.0016 | 5 | 15 | 3.444533 | -6.519952 | 2.307186 | 0.8692819 | 9.988125 | 3.114542
2018-02-05 08:48 | 149659.5 | 600.0017 | 5 | 15 | 3.37816 | -6.51996 | 2.307186 | 1.086617 | 9.988125 | 3.855852
2018-02-05 08:50 | 149779.5 | 720.0016 | 5 | 15 | 3.318046 | -6.520026 | 2.307186 | 1.303922 | 9.988125 | 4.583317
2018-02-05 08:52 | 149899.5 | 840.0007 | 5 | 15 | 3.262319 | -6.519938 | 2.307186 | 1.521238 | 9.988125 | 5.298279
2018-02-05 08:54 | 150019.5 | 960.0008 | 5 | 15 | 3.206189 | -6.52001 | 2.307186 | 1.738581 | 9.988125 | 6.001244
2018-02-05 08:56 | 150139.5 | 1080.0016 | 5 | 15 | 3.14362 | -6.52003 | 2.307186 | 1.955888 | 9.988125 | 6.691368
2018-02-05 08:58 | 150259.5 | 1200 | 5 | 15 | 3.064598 | -6.519998 | 2.307186 | 2.173238 | 9.988125 | 7.366453
2018-02-05 09:00 | 150332.4 | 1272.9486 | 5 | 15 | 2.999997 | -6.519959 | 2.307186 | 2.305348 | 9.988125 | 7.767253
2018-02-05 09:02 | 150452.5 | 120 | 6 | 15 | 3.727429 | 0 | 2.307186 | 2.305348 | 9.988125 | 7.767253
2018-02-05 09:04 | 150572.5 | 239.9999 | 6 | 15 | 3.743416 | 0 | 2.307186 | 2.305348 | 9.988125 | 7.767253
2018-02-05 09:05 | 150632.5 | 300.0013 | 6 | 15 | 3.749991 | 0 | 2.307186 | 2.305348 | 9.988125 | 7.767253
2018-02-05 09:05 | 150632.5 | 0.0028 | 7 | 16 | 3.750058 | 0 | 0 | 0 | 0 | 0
2018-02-05 09:07 | 150752.5 | 120.0009 | 2 | 16 | 4.200337 | 4.07057 | 0.1518436 | 6.8e-11 | 0.6342447 | 2.56e-10
2018-02-05 09:09 | 150872.5 | 240.001 | 2 | 16 | 4.200268 | 3.685806 | 0.2802786 | 6.8e-11 | 1.173708 | 2.56e-10
2018-02-05 09:11 | 150992.5 | 360.0009 | 2 | 16 | 4.200279 | 3.414995 | 0.3985579 | 6.8e-11 | 1.670512 | 2.56e-10
2018-02-05 09:12 | 151060.8 | 428.2456 | 2 | 16 | 4.20027 | 3.259993 | 0.4618123 | 6.8e-11 | 1.936197 | 2.56e-10
2018-02-05 09:14 | 151180.8 | 120.0015 | 3 | 16 | 4.225924 | 3.260033 | 0.5700878 | 6.8e-11 | 2.392253 | 2.56e-10
2018-02-05 09:16 | 151300.8 | 240 | 3 | 16 | 4.256978 | 3.260075 | 0.6787549 | 6.8e-11 | 2.853126 | 2.56e-10
2018-02-05 09:18 | 151420.8 | 360.0007 | 3 | 16 | 4.291635 | 3.260052 | 0.7874125 | 6.8e-11 | 3.31753 | 2.56e-10
2018-02-05 09:20 | 151540.8 | 480.0015 | 3 | 16 | 4.329939 | 3.260073 | 0.896082 | 6.8e-11 | 3.785951 | 2.56e-10
2018-02-05 09:22 | 151660.8 | 600.0008 | 3 | 16 | 4.370791 | 3.260078 | 1.004743 | 6.8e-11 | 4.258644 | 2.56e-10
2018-02-05 09:24 | 151780.8 | 720.0016 | 3 | 16 | 4.400271 | 3.108818 | 1.112598 | 6.8e-11 | 4.732121 | 2.56e-10
2018-02-05 09:26 | 151900.8 | 840.0009 | 3 | 16 | 4.400273 | 2.743492 | 1.209897 | 6.8e-11 | 5.160264 | 2.56e-10
2018-02-05 09:28 | 152020.8 | 960 | 3 | 16 | 4.400276 | 2.441528 | 1.296158 | 6.8e-11 | 5.539835 | 2.56e-10
2018-02-05 09:30 | 152140.8 | 1080.0008 | 3 | 16 | 4.400218 | 2.186626 | 1.373169 | 6.8e-11 | 5.878705 | 2.56e-10
2018-02-05 09:32 | 152260.8 | 1200.0007 | 3 | 16 | 4.400231 | 1.972324 | 1.4424 | 6.8e-11 | 6.183338 | 2.56e-10
2018-02-05 09:34 | 152380.8 | 1320.0016 | 3 | 16 | 4.400268 | 1.790956 | 1.505041 | 6.8e-11 | 6.458974 | 2.56e-10
2018-02-05 09:36 | 152500.8 | 1440.0016 | 3 | 16 | 4.400243 | 1.633678 | 1.562048 | 6.8e-11 | 6.709818 | 2.56e-10
2018-02-05 09:38 | 152620.8 | 1560.0015 | 3 | 16 | 4.400244 | 1.498066 | 1.614188 | 6.8e-11 | 6.939246 | 2.56e-10
2018-02-05 09:40 | 152740.8 | 1680.0001 | 3 | 16 | 4.40015 | 1.377743 | 1.662083 | 6.8e-11 | 7.149994 | 2.56e-10
2018-02-05 09:42 | 152860.8 | 1800.0007 | 3 | 16 | 4.400241 | 1.273425 | 1.706239 | 6.8e-11 | 7.344288 | 2.56e-10
2018-02-05 09:44 | 152980.8 | 1920.0016 | 3 | 16 | 4.400196 | 1.178129 | 1.747064 | 6.8e-11 | 7.523925 | 2.56e-10
2018-02-05 09:46 | 153100.8 | 2040.0008 | 3 | 16 | 4.40017 | 1.092786 | 1.784889 | 6.8e-11 | 7.690365 | 2.56e-10
2018-02-05 09:48 | 153220.8 | 2160.0001 | 3 | 16 | 4.400228 | 1.015898 | 1.820022 | 6.8e-11 | 7.844958 | 2.56e-10
2018-02-05 09:50 | 153340.8 | 2280.0008 | 3 | 16 | 4.400172 | 0.9447107 | 1.852677 | 6.8e-11 | 7.988647 | 2.56e-10
2018-02-05 09:52 | 153460.8 | 2400.0007 | 3 | 16 | 4.400185 | 0.8797274 | 1.883071 | 6.8e-11 | 8.122384 | 2.56e-10
2018-02-05 09:54 | 153580.8 | 2520.0008 | 3 | 16 | 4.400167 | 0.8206854 | 1.911399 | 6.8e-11 | 8.247033 | 2.56e-10
2018-02-05 09:56 | 153700.8 | 2640.0017 | 3 | 16 | 4.400166 | 0.7655325 | 1.937834 | 6.8e-11 | 8.363351 | 2.56e-10
2018-02-05 09:58 | 153820.8 | 2760.0015 | 3 | 16 | 4.400148 | 0.7139702 | 1.962487 | 6.8e-11 | 8.471828 | 2.56e-10
2018-02-05 10:00 | 153940.8 | 2880.0016 | 3 | 16 | 4.400229 | 0.6667881 | 1.985494 | 6.8e-11 | 8.573063 | 2.56e-10
2018-02-05 10:02 | 154060.8 | 3000.0015 | 3 | 16 | 4.400243 | 0.6243181 | 2.006977 | 6.8e-11 | 8.667594 | 2.56e-10
2018-02-05 10:04 | 154180.8 | 3120.0016 | 3 | 16 | 4.400154 | 0.5849438 | 2.027116 | 6.8e-11 | 8.756207 | 2.56e-10
2018-02-05 10:06 | 154300.8 | 3240.0015 | 3 | 16 | 4.400142 | 0.5483208 | 2.046 | 6.8e-11 | 8.8393 | 2.56e-10
2018-02-05 10:08 | 154420.8 | 3360 | 3 | 16 | 4.400172 | 0.5138474 | 2.063694 | 6.8e-11 | 8.917157 | 2.56e-10
2018-02-05 10:10 | 154540.8 | 3480.0008 | 3 | 16 | 4.400178 | 0.4807949 | 2.080261 | 6.8e-11 | 8.990058 | 2.56e-10
2018-02-05 10:12 | 154660.8 | 3600.0009 | 3 | 16 | 4.400147 | 0.4496193 | 2.095762 | 6.8e-11 | 9.058262 | 2.56e-10
2018-02-05 10:14 | 154780.8 | 3720.0008 | 3 | 16 | 4.400134 | 0.4203987 | 2.110264 | 6.8e-11 | 9.122073 | 2.56e-10
2018-02-05 10:16 | 154900.8 | 3840.0008 | 3 | 16 | 4.400186 | 0.3946724 | 2.123845 | 6.8e-11 | 9.181833 | 2.56e-10
2018-02-05 10:18 | 155020.8 | 3960.0008 | 3 | 16 | 4.400094 | 0.3692102 | 2.136574 | 6.8e-11 | 9.237841 | 2.56e-10
2018-02-05 10:20 | 155140.8 | 4080 | 3 | 16 | 4.400151 | 0.3474016 | 2.148519 | 6.8e-11 | 9.290402 | 2.56e-10
2018-02-05 10:22 | 155260.8 | 4200.0008 | 3 | 16 | 4.399863 | 0.3460283 | 2.15985 | 6.8e-11 | 9.340257 | 2.56e-10
2018-02-05 10:24 | 155380.8 | 4320.0008 | 3 | 16 | 4.400155 | 0.3297119 | 2.171337 | 6.8e-11 | 9.3908 | 2.56e-10
2018-02-05 10:26 | 155500.8 | 4440.0009 | 3 | 16 | 4.400182 | 0.298563 | 2.181787 | 6.8e-11 | 9.436784 | 2.56e-10
2018-02-05 10:28 | 155620.8 | 4560.0008 | 3 | 16 | 4.40016 | 0.2733974 | 2.191303 | 6.8e-11 | 9.478656 | 2.56e-10
2018-02-05 10:30 | 155740.8 | 4680.0002 | 3 | 16 | 4.400114 | 0.2516012 | 2.200053 | 6.8e-11 | 9.517157 | 2.56e-10
2018-02-05 10:32 | 155860.8 | 4800.0001 | 3 | 16 | 4.400147 | 0.2340469 | 2.208144 | 6.8e-11 | 9.552759 | 2.56e-10
2018-02-05 10:34 | 155980.8 | 4920.0016 | 3 | 16 | 4.400146 | 0.2190657 | 2.215685 | 6.8e-11 | 9.5859375 | 2.56e-10
2018-02-05 10:36 | 156100.8 | 5040 | 3 | 16 | 4.400164 | 0.206439 | 2.222767 | 6.8e-11 | 9.617101 | 2.56e-10
2018-02-05 10:38 | 156220.8 | 5160.0009 | 3 | 16 | 4.400127 | 0.1944685 | 2.229444 | 6.8e-11 | 9.646479 | 2.56e-10
2018-02-05 10:40 | 156340.8 | 5280.0009 | 3 | 16 | 4.400167 | 0.1846104 | 2.235749 | 6.8e-11 | 9.674225 | 2.56e-10
2018-02-05 10:42 | 156460.8 | 5400.0001 | 3 | 16 | 4.400153 | 0.1744814 | 2.241723 | 6.8e-11 | 9.700507 | 2.56e-10
2018-02-05 10:44 | 156580.8 | 5520.0017 | 3 | 16 | 4.400044 | 0.1642809 | 2.247377 | 6.8e-11 | 9.725389 | 2.56e-10
2018-02-05 10:46 | 156700.8 | 5640.0009 | 3 | 16 | 4.400152 | 0.1568222 | 2.252739 | 6.8e-11 | 9.74898 | 2.56e-10
2018-02-05 10:48 | 156820.8 | 5760.0002 | 3 | 16 | 4.400128 | 0.1490269 | 2.257826 | 6.8e-11 | 9.771364 | 2.56e-10
2018-02-05 10:50 | 156940.8 | 5880.0009 | 3 | 16 | 4.400151 | 0.1417847 | 2.26266 | 6.8e-11 | 9.792634 | 2.56e-10
2018-02-05 10:52 | 157060.8 | 6000.0001 | 3 | 16 | 4.400126 | 0.1344881 | 2.26725 | 6.8e-11 | 9.812831 | 2.56e-10
2018-02-05 10:54 | 157180.8 | 6120.001 | 3 | 16 | 4.400053 | 0.1273136 | 2.271615 | 6.8e-11 | 9.832038 | 2.56e-10
2018-02-05 10:56 | 157300.8 | 6240.0009 | 3 | 16 | 4.400066 | 0.1211329 | 2.275768 | 6.8e-11 | 9.850309 | 2.56e-10
2018-02-05 10:58 | 157420.8 | 6360.001 | 3 | 16 | 4.399867 | 0.1179352 | 2.279735 | 6.8e-11 | 9.867767 | 2.56e-10
2018-02-05 11:00 | 157540.8 | 6480.001 | 3 | 16 | 4.400079 | 0.1134777 | 2.283633 | 6.8e-11 | 9.884916 | 2.56e-10
2018-02-05 11:02 | 157660.8 | 6600.0009 | 3 | 16 | 4.400088 | 0.1074057 | 2.287316 | 6.8e-11 | 9.901123 | 2.56e-10
2018-02-05 11:04 | 157780.8 | 6720.001 | 3 | 16 | 4.400092 | 0.1019249 | 2.290802 | 6.8e-11 | 9.916464 | 2.56e-10
2018-02-05 11:06 | 157900.8 | 6840.0017 | 3 | 16 | 4.400092 | 0.09688282 | 2.294112 | 6.8e-11 | 9.931026 | 2.56e-10
2018-02-05 11:08 | 158020.8 | 6960.0003 | 3 | 16 | 4.400108 | 0.09245872 | 2.297265 | 6.8e-11 | 9.944898 | 2.56e-10
2018-02-05 11:10 | 158140.8 | 7080 | 3 | 16 | 4.400043 | 0.08820438 | 2.300267 | 6.8e-11 | 9.958108 | 2.56e-10
2018-02-05 11:12 | 158260.8 | 7200.0017 | 3 | 16 | 4.400071 | 0.08496666 | 2.303147 | 6.8e-11 | 9.97078 | 2.56e-10
2018-02-05 11:14 | 158375 | 7314.1704 | 3 | 16 | 4.400104 | 0.08149529 | 2.305777 | 6.8e-11 | 9.982354 | 2.56e-10
2018-02-05 11:16 | 158495 | 120 | 4 | 16 | 4.387694 | 0 | 2.305777 | 6.8e-11 | 9.982354 | 2.56e-10
2018-02-05 11:18 | 158615 | 240.0008 | 4 | 16 | 4.386181 | 0 | 2.305777 | 6.8e-11 | 9.982354 | 2.56e-10
2018-02-05 11:19 | 158675 | 300.0022 | 4 | 16 | 4.38567 | 0 | 2.305777 | 6.8e-11 | 9.982354 | 2.56e-10
2018-02-05 11:21 | 158795.1 | 120.0011 | 5 | 16 | 3.633546 | -6.519962 | 2.305777 | 0.2173019 | 9.982354 | 0.8011838
2018-02-05 11:23 | 158915.1 | 240.0011 | 5 | 16 | 3.584498 | -6.52001 | 2.305777 | 0.4346313 | 9.982354 | 1.586123
2018-02-05 11:25 | 159035.1 | 360.0019 | 5 | 16 | 3.515298 | -6.520028 | 2.305777 | 0.6519701 | 9.982354 | 2.357809
2018-02-05 11:27 | 159155.1 | 480.0011 | 5 | 16 | 3.443833 | -6.519984 | 2.305777 | 0.86928 | 9.982354 | 3.11389
2018-02-05 11:29 | 159275.1 | 600.0003 | 5 | 16 | 3.377857 | -6.520001 | 2.305777 | 1.086614 | 9.982354 | 3.855072
2018-02-05 11:31 | 159395.1 | 720.0011 | 5 | 16 | 3.31843 | -6.520006 | 2.305777 | 1.303933 | 9.982354 | 4.58261
2018-02-05 11:33 | 159515.1 | 840.0002 | 5 | 16 | 3.262954 | -6.520047 | 2.305777 | 1.521243 | 9.982354 | 5.297703
2018-02-05 11:35 | 159635.1 | 960.0011 | 5 | 16 | 3.206813 | -6.519959 | 2.305777 | 1.73859 | 9.982354 | 6.000866
2018-02-05 11:37 | 159755.1 | 1080.0003 | 5 | 16 | 3.143409 | -6.519972 | 2.305777 | 1.955919 | 9.982354 | 6.691092
2018-02-05 11:39 | 159875.1 | 1200.0019 | 5 | 16 | 3.064084 | -6.519982 | 2.305777 | 2.173249 | 9.982354 | 7.366036
2018-02-05 11:40 | 159947.5 | 1272.3649 | 5 | 16 | 2.999999 | -6.519959 | 2.305777 | 2.304262 | 9.982354 | 7.763464
2018-02-05 11:42 | 160067.5 | 120 | 6 | 16 | 3.727431 | 0 | 2.305777 | 2.304262 | 9.982354 | 7.763464
2018-02-05 11:44 | 160187.5 | 240 | 6 | 16 | 3.743416 | 0 | 2.305777 | 2.304262 | 9.982354 | 7.763464
2018-02-05 11:45 | 160247.5 | 300.003 | 6 | 16 | 3.749998 | 0 | 2.305777 | 2.304262 | 9.982354 | 7.763464
2018-02-05 11:45 | 160247.5 | 0.0028 | 7 | 17 | 3.750015 | 0 | 0 | 0 | 0 | 0
2018-02-05 11:47 | 160367.6 | 120.001 | 2 | 17 | 4.200304 | 4.06941 | 0.15182 | 2.41e-10 | 0.6341573 | 9.02e-10
2018-02-05 11:49 | 160487.6 | 240.0011 | 2 | 17 | 4.200249 | 3.686903 | 0.2802666 | 2.41e-10 | 1.173669 | 9.02e-10
2018-02-05 11:51 | 160607.6 | 360.0001 | 2 | 17 | 4.200281 | 3.416246 | 0.3985833 | 2.41e-10 | 1.67063 | 9.02e-10
2018-02-05 11:52 | 160676.5 | 428.856 | 2 | 17 | 4.200241 | 3.259987 | 0.4624242 | 2.41e-10 | 1.938778 | 9.02e-10
2018-02-05 11:54 | 160796.5 | 120.0018 | 3 | 17 | 4.225944 | 3.26001 | 0.5707032 | 2.41e-10 | 2.394849 | 9.02e-10
2018-02-05 11:56 | 160916.5 | 240.0011 | 3 | 17 | 4.256834 | 3.260008 | 0.6793651 | 2.41e-10 | 2.855689 | 9.02e-10
2018-02-05 11:58 | 161036.5 | 360.001 | 3 | 17 | 4.291522 | 3.259998 | 0.7880344 | 2.41e-10 | 3.320128 | 9.02e-10
2018-02-05 12:00 | 161156.5 | 480.001 | 3 | 17 | 4.329676 | 3.260033 | 0.8966975 | 2.41e-10 | 3.788507 | 9.02e-10
2018-02-05 12:02 | 161276.5 | 600.0009 | 3 | 17 | 4.370538 | 3.259966 | 1.005346 | 2.41e-10 | 4.261124 | 9.02e-10
2018-02-05 12:04 | 161396.5 | 720.001 | 3 | 17 | 4.400286 | 3.110504 | 1.113221 | 2.41e-10 | 4.734667 | 9.02e-10
2018-02-05 12:06 | 161516.5 | 840.001 | 3 | 17 | 4.400285 | 2.737492 | 1.210431 | 2.41e-10 | 5.162417 | 9.02e-10
2018-02-05 12:08 | 161636.5 | 960.001 | 3 | 17 | 4.400273 | 2.430649 | 1.296409 | 2.41e-10 | 5.540746 | 9.02e-10
2018-02-05 12:10 | 161756.5 | 1080.001 | 3 | 17 | 4.400249 | 2.176548 | 1.373057 | 2.41e-10 | 5.878016 | 9.02e-10
2018-02-05 12:12 | 161876.5 | 1200.0009 | 3 | 17 | 4.400231 | 1.96419 | 1.441976 | 2.41e-10 | 6.181276 | 9.02e-10
2018-02-05 12:14 | 161996.5 | 1320.001 | 3 | 17 | 4.400283 | 1.785142 | 1.50438 | 2.41e-10 | 6.455869 | 9.02e-10
2018-02-05 12:16 | 162116.5 | 1440.0001 | 3 | 17 | 4.400251 | 1.630577 | 1.561233 | 2.41e-10 | 6.706036 | 9.02e-10
2018-02-05 12:18 | 162236.5 | 1560.0002 | 3 | 17 | 4.400179 | 1.496021 | 1.613309 | 2.41e-10 | 6.935184 | 9.02e-10
2018-02-05 12:20 | 162356.5 | 1680.0001 | 3 | 17 | 4.40019 | 1.378293 | 1.661188 | 2.41e-10 | 7.145859 | 9.02e-10
2018-02-05 12:22 | 162476.5 | 1800.0003 | 3 | 17 | 4.400214 | 1.273847 | 1.705355 | 2.41e-10 | 7.340204 | 9.02e-10
2018-02-05 12:24 | 162596.5 | 1920.001 | 3 | 17 | 4.400159 | 1.178802 | 1.746207 | 2.41e-10 | 7.519961 | 9.02e-10
2018-02-05 12:26 | 162716.5 | 2040.0009 | 3 | 17 | 4.400167 | 1.09384 | 1.784077 | 2.41e-10 | 7.686597 | 9.02e-10
2018-02-05 12:28 | 162836.5 | 2160.0001 | 3 | 17 | 4.400224 | 1.018113 | 1.819256 | 2.41e-10 | 7.84139 | 9.02e-10
2018-02-05 12:30 | 162956.5 | 2280.0019 | 3 | 17 | 4.400181 | 0.9455738 | 1.851967 | 2.41e-10 | 7.985329 | 9.02e-10
2018-02-05 12:32 | 163076.5 | 2400.001 | 3 | 17 | 4.400187 | 0.8786888 | 1.88236 | 2.41e-10 | 8.119061 | 9.02e-10
2018-02-05 12:34 | 163196.5 | 2520.0002 | 3 | 17 | 4.400152 | 0.817029 | 1.91061 | 2.41e-10 | 8.243368 | 9.02e-10
2018-02-05 12:36 | 163316.5 | 2640.0002 | 3 | 17 | 4.400187 | 0.761178 | 1.936902 | 2.41e-10 | 8.359057 | 9.02e-10
2018-02-05 12:38 | 163436.5 | 2760.0011 | 3 | 17 | 4.40021 | 0.711482 | 1.961425 | 2.41e-10 | 8.46696 | 9.02e-10
2018-02-05 12:40 | 163556.5 | 2880.0001 | 3 | 17 | 4.400199 | 0.6678314 | 1.984395 | 2.41e-10 | 8.568033 | 9.02e-10
2018-02-05 12:42 | 163676.5 | 3000.001 | 3 | 17 | 4.400141 | 0.6261692 | 2.005959 | 2.41e-10 | 8.662921 | 9.02e-10
2018-02-05 12:44 | 163796.5 | 3120.0001 | 3 | 17 | 4.400176 | 0.5867481 | 2.026178 | 2.41e-10 | 8.751885 | 9.02e-10
2018-02-05 12:46 | 163916.5 | 3240.0002 | 3 | 17 | 4.400167 | 0.5494709 | 2.045109 | 2.41e-10 | 8.835187 | 9.02e-10
2018-02-05 12:48 | 164036.5 | 3360.0002 | 3 | 17 | 4.40018 | 0.5149126 | 2.062836 | 2.41e-10 | 8.913188 | 9.02e-10
2018-02-05 12:50 | 164156.5 | 3480.0009 | 3 | 17 | 4.400126 | 0.4815092 | 2.079437 | 2.41e-10 | 8.986238 | 9.02e-10
2018-02-05 12:52 | 164276.5 | 3600.0002 | 3 | 17 | 4.400156 | 0.4510803 | 2.094976 | 2.41e-10 | 9.05461 | 9.02e-10
2018-02-05 12:54 | 164396.5 | 3720.0001 | 3 | 17 | 4.400145 | 0.4216251 | 2.109516 | 2.41e-10 | 9.118587 | 9.02e-10
2018-02-05 12:56 | 164516.5 | 3840.001 | 3 | 17 | 4.400133 | 0.3942823 | 2.123119 | 2.41e-10 | 9.178443 | 9.02e-10
2018-02-05 12:58 | 164636.5 | 3960.0001 | 3 | 17 | 4.400176 | 0.3688984 | 2.13584 | 2.41e-10 | 9.234418 | 9.02e-10
2018-02-05 13:00 | 164756.5 | 4080.0002 | 3 | 17 | 4.400098 | 0.3428507 | 2.147698 | 2.41e-10 | 9.286596 | 9.02e-10
2018-02-05 13:02 | 164876.5 | 4200.0009 | 3 | 17 | 4.400132 | 0.3206367 | 2.158758 | 2.41e-10 | 9.33526 | 9.02e-10
2018-02-05 13:04 | 164996.5 | 4320.0007 | 3 | 17 | 4.400154 | 0.3004332 | 2.169096 | 2.41e-10 | 9.380747 | 9.02e-10
2018-02-05 13:06 | 165116.5 | 4440.0009 | 3 | 17 | 4.400124 | 0.2819538 | 2.178796 | 2.41e-10 | 9.423428 | 9.02e-10
2018-02-05 13:08 | 165236.5 | 4560.0009 | 3 | 17 | 4.400113 | 0.2651377 | 2.18791 | 2.41e-10 | 9.463532 | 9.02e-10
2018-02-05 13:10 | 165356.5 | 4680.001 | 3 | 17 | 4.400151 | 0.2499084 | 2.196488 | 2.41e-10 | 9.501276 | 9.02e-10
2018-02-05 13:12 | 165476.5 | 4800.0009 | 3 | 17 | 4.400098 | 0.2350903 | 2.204573 | 2.41e-10 | 9.536852 | 9.02e-10
2018-02-05 13:14 | 165596.5 | 4920.0002 | 3 | 17 | 4.400086 | 0.2219667 | 2.212195 | 2.41e-10 | 9.57039 | 9.02e-10
2018-02-05 13:16 | 165716.5 | 5040.0001 | 3 | 17 | 4.400182 | 0.2105036 | 2.219396 | 2.41e-10 | 9.602076 | 9.02e-10
2018-02-05 13:18 | 165836.5 | 5160.0017 | 3 | 17 | 4.400157 | 0.1988382 | 2.226197 | 2.41e-10 | 9.632001 | 9.02e-10
2018-02-05 13:20 | 165956.5 | 5280.0001 | 3 | 17 | 4.400135 | 0.1883354 | 2.23263 | 2.41e-10 | 9.660307 | 9.02e-10
2018-02-05 13:22 | 166076.5 | 5400.0018 | 3 | 17 | 4.400107 | 0.1777954 | 2.23872 | 2.41e-10 | 9.687102 | 9.02e-10
2018-02-05 13:24 | 166196.5 | 5520.0011 | 3 | 17 | 4.400104 | 0.167922 | 2.244478 | 2.41e-10 | 9.71244 | 9.02e-10
2018-02-05 13:26 | 166316.5 | 5640.0009 | 3 | 17 | 4.40017 | 0.1596127 | 2.249924 | 2.41e-10 | 9.736403 | 9.02e-10
2018-02-05 13:28 | 166436.5 | 5760.001 | 3 | 17 | 4.400036 | 0.1501904 | 2.255088 | 2.41e-10 | 9.759124 | 9.02e-10
2018-02-05 13:30 | 166556.5 | 5880.0001 | 3 | 17 | 4.400067 | 0.1429071 | 2.259985 | 2.41e-10 | 9.78067 | 9.02e-10
2018-02-05 13:32 | 166676.5 | 6000.0002 | 3 | 17 | 4.400107 | 0.1359577 | 2.264641 | 2.41e-10 | 9.801157 | 9.02e-10
2018-02-05 13:34 | 166796.5 | 6120.0002 | 3 | 17 | 4.400117 | 0.1295233 | 2.269068 | 2.41e-10 | 9.820638 | 9.02e-10
2018-02-05 13:36 | 166916.5 | 6240.0018 | 3 | 17 | 4.400098 | 0.1234989 | 2.273279 | 2.41e-10 | 9.839164 | 9.02e-10
2018-02-05 13:38 | 167036.5 | 6360.0002 | 3 | 17 | 4.40011 | 0.1178646 | 2.277295 | 2.41e-10 | 9.856835 | 9.02e-10
2018-02-05 13:40 | 167156.5 | 6480.0002 | 3 | 17 | 4.400109 | 0.112401 | 2.281132 | 2.41e-10 | 9.87372 | 9.02e-10
2018-02-05 13:42 | 167276.5 | 6600.0018 | 3 | 17 | 4.400103 | 0.107502 | 2.284794 | 2.41e-10 | 9.889832 | 9.02e-10
2018-02-05 13:44 | 167396.5 | 6720.0001 | 3 | 17 | 4.400067 | 0.1022787 | 2.288286 | 2.41e-10 | 9.9052 | 9.02e-10
2018-02-05 13:46 | 167516.5 | 6840.001 | 3 | 17 | 4.400077 | 0.09803104 | 2.291627 | 2.41e-10 | 9.919899 | 9.02e-10
2018-02-05 13:48 | 167636.5 | 6960.001 | 3 | 17 | 4.400051 | 0.09321117 | 2.29483 | 2.41e-10 | 9.93399 | 9.02e-10
2018-02-05 13:50 | 167756.5 | 7080.0017 | 3 | 17 | 4.400084 | 0.08956909 | 2.297886 | 2.41e-10 | 9.947437 | 9.02e-10
2018-02-05 13:52 | 167876.5 | 7200.0011 | 3 | 17 | 4.400066 | 0.08563423 | 2.300806 | 2.41e-10 | 9.960286 | 9.02e-10
2018-02-05 13:54 | 167996.5 | 7320.0019 | 3 | 17 | 4.400023 | 0.0816288 | 2.303597 | 2.41e-10 | 9.972569 | 9.02e-10
2018-02-05 13:54 | 168018.8 | 7342.3264 | 3 | 17 | 4.400086 | 0.08149815 | 2.304103 | 2.41e-10 | 9.974795 | 9.02e-10
2018-02-05 13:56 | 168138.8 | 120.001 | 4 | 17 | 4.387718 | 0 | 2.304103 | 2.41e-10 | 9.974795 | 9.02e-10
2018-02-05 13:58 | 168258.8 | 240.0002 | 4 | 17 | 4.386192 | 0 | 2.304103 | 2.41e-10 | 9.974795 | 9.02e-10
2018-02-05 13:59 | 168318.8 | 300.0025 | 4 | 17 | 4.385659 | 0 | 2.304103 | 2.41e-10 | 9.974795 | 9.02e-10
2018-02-05 14:01 | 168438.9 | 120.0002 | 5 | 17 | 3.632026 | -6.519959 | 2.304103 | 0.2172766 | 9.974795 | 0.8007963
2018-02-05 14:03 | 168558.9 | 240.0002 | 5 | 17 | 3.582678 | -6.519967 | 2.304103 | 0.4346426 | 9.974795 | 1.585541
2018-02-05 14:05 | 168678.9 | 360.001 | 5 | 17 | 3.51363 | -6.519974 | 2.304103 | 0.6519729 | 9.974795 | 2.356811
2018-02-05 14:07 | 168798.9 | 480.0002 | 5 | 17 | 3.443001 | -6.519972 | 2.304103 | 0.8692845 | 9.974795 | 3.112649
2018-02-05 14:09 | 168918.9 | 600.001 | 5 | 17 | 3.377175 | -6.519923 | 2.304103 | 1.086617 | 9.974795 | 3.853657
2018-02-05 14:11 | 169038.9 | 720.0001 | 5 | 17 | 3.317771 | -6.520026 | 2.304103 | 1.30391 | 9.974795 | 4.580937
2018-02-05 14:13 | 169158.9 | 840.001 | 5 | 17 | 3.261851 | -6.519969 | 2.304103 | 1.521268 | 9.974795 | 5.295964
2018-02-05 14:15 | 169278.9 | 960.001 | 5 | 17 | 3.205965 | -6.519932 | 2.304103 | 1.738568 | 9.974795 | 5.998715
2018-02-05 14:17 | 169398.9 | 1080.0009 | 5 | 17 | 3.142979 | -6.519952 | 2.304103 | 1.9559 | 9.974795 | 6.688789
2018-02-05 14:19 | 169518.9 | 1200.0002 | 5 | 17 | 3.062998 | -6.519957 | 2.304103 | 2.173242 | 9.974795 | 7.36364
2018-02-05 14:21 | 169589.9 | 1270.9616 | 5 | 17 | 2.999998 | -6.519945 | 2.304103 | 2.301751 | 9.974795 | 7.753383
2018-02-05 14:23 | 169709.9 | 120.001 | 6 | 17 | 3.727642 | 0 | 2.304103 | 2.301751 | 9.974795 | 7.753383
2018-02-05 14:25 | 169829.9 | 240.001 | 6 | 17 | 3.743668 | 0 | 2.304103 | 2.301751 | 9.974795 | 7.753383
2018-02-05 14:26 | 169889.9 | 300.0024 | 6 | 17 | 3.750276 | 0 | 2.304103 | 2.301751 | 9.974795 | 7.753383
2018-02-05 14:26 | 169889.9 | 0.0028 | 7 | 18 | 3.750271 | 0 | 0 | 0 | 0 | 0
2018-02-05 14:28 | 170010 | 120.0011 | 2 | 18 | 4.200317 | 4.066986 | 0.1517695 | 0 | 0.6339622 | 0
2018-02-05 14:30 | 170130 | 240.0008 | 2 | 18 | 4.200286 | 3.681185 | 0.2800771 | 0 | 1.17289 | 0
2018-02-05 14:32 | 170250 | 360.0011 | 2 | 18 | 4.200265 | 3.407463 | 0.3981442 | 0 | 1.668803 | 0
2018-02-05 14:33 | 170315.5 | 425.4496 | 2 | 18 | 4.200257 | 3.259991 | 0.4587457 | 0 | 1.923346 | 0
2018-02-05 14:35 | 170435.5 | 120.0002 | 3 | 18 | 4.225941 | 3.260088 | 0.5670301 | 0 | 2.379436 | 0
2018-02-05 14:37 | 170555.5 | 240.0018 | 3 | 18 | 4.256954 | 3.26 | 0.6756951 | 0 | 2.840301 | 0
2018-02-05 14:39 | 170675.5 | 360.0002 | 3 | 18 | 4.291724 | 3.260031 | 0.7843558 | 0 | 3.304716 | 0
2018-02-05 14:41 | 170795.5 | 480.001 | 3 | 18 | 4.329954 | 3.26008 | 0.8930293 | 0 | 3.773163 | 0
2018-02-05 14:43 | 170915.5 | 600.0009 | 3 | 18 | 4.370964 | 3.260006 | 1.001691 | 0 | 4.245869 | 0
2018-02-05 14:45 | 171035.5 | 720.0002 | 3 | 18 | 4.40029 | 3.106462 | 1.109508 | 0 | 4.719194 | 0
2018-02-05 14:47 | 171155.5 | 840.0003 | 3 | 18 | 4.40032 | 2.735746 | 1.206636 | 0 | 5.146585 | 0
2018-02-05 14:49 | 171275.5 | 960.0002 | 3 | 18 | 4.400257 | 2.427702 | 1.292529 | 0 | 5.52454 | 0
2018-02-05 14:51 | 171395.5 | 1080.0002 | 3 | 18 | 4.400282 | 2.173925 | 1.369084 | 0 | 5.861402 | 0
2018-02-05 14:53 | 171515.5 | 1200.0009 | 3 | 18 | 4.400212 | 1.961885 | 1.43791 | 0 | 6.164252 | 0
2018-02-05 14:55 | 171635.5 | 1320.0001 | 3 | 18 | 4.400243 | 1.783102 | 1.500257 | 0 | 6.438592 | 0
2018-02-05 14:57 | 171755.5 | 1440.0005 | 3 | 18 | 4.400216 | 1.628737 | 1.55705 | 0 | 6.688494 | 0
2018-02-05 14:59 | 171875.5 | 1560.001 | 3 | 18 | 4.400247 | 1.494864 | 1.609068 | 0 | 6.917385 | 0
2018-02-05 15:01 | 171995.5 | 1680.001 | 3 | 18 | 4.400252 | 1.37699 | 1.656875 | 0 | 7.127746 | 0
2018-02-05 15:03 | 172115.5 | 1800.0009 | 3 | 18 | 4.400221 | 1.271723 | 1.700977 | 0 | 7.321805 | 0
2018-02-05 15:05 | 172235.5 | 1920.0002 | 3 | 18 | 4.400233 | 1.177723 | 1.741764 | 0 | 7.501278 | 0
2018-02-05 15:07 | 172355.5 | 2040.0002 | 3 | 18 | 4.400263 | 1.092403 | 1.779572 | 0 | 7.66764 | 0
2018-02-05 15:09 | 172475.5 | 2160.0001 | 3 | 18 | 4.400222 | 1.013789 | 1.814636 | 0 | 7.821929 | 0
2018-02-05 15:11 | 172595.5 | 2280.0001 | 3 | 18 | 4.40021 | 0.9420815 | 1.847219 | 0 | 7.9653 | 0
2018-02-05 15:13 | 172715.5 | 2400.0009 | 3 | 18 | 4.400177 | 0.8750772 | 1.877489 | 0 | 8.098495 | 0
2018-02-05 15:15 | 172835.5 | 2520.001 | 3 | 18 | 4.400236 | 0.8163357 | 1.905645 | 0 | 8.222384 | 0
2018-02-05 15:17 | 172955.5 | 2640.001 | 3 | 18 | 4.400187 | 0.7639618 | 1.931959 | 0 | 8.338172 | 0
2018-02-05 15:19 | 173075.5 | 2760.0011 | 3 | 18 | 4.400135 | 0.7158823 | 1.956619 | 0 | 8.446681 | 0
2018-02-05 15:21 | 173195.5 | 2880.0009 | 3 | 18 | 4.400156 | 0.6709852 | 1.979738 | 0 | 8.548406 | 0
2018-02-05 15:23 | 173315.5 | 3000.0002 | 3 | 18 | 4.400151 | 0.6291218 | 2.001407 | 0 | 8.643756 | 0
2018-02-05 15:25 | 173435.5 | 3120.0001 | 3 | 18 | 4.400206 | 0.5899086 | 2.021713 | 0 | 8.733108 | 0
2018-02-05 15:27 | 173555.5 | 3240.001 | 3 | 18 | 4.400133 | 0.5519562 | 2.040736 | 0 | 8.816811 | 0
2018-02-05 15:29 | 173675.5 | 3360.0002 | 3 | 18 | 4.400109 | 0.5164881 | 2.05855 | 0 | 8.895196 | 0
2018-02-05 15:31 | 173795.5 | 3480.0001 | 3 | 18 | 4.400146 | 0.4841232 | 2.075233 | 0 | 8.968599 | 0
2018-02-05 15:33 | 173915.5 | 3600.0001 | 3 | 18 | 4.40017 | 0.4531746 | 2.090848 | 0 | 9.037311 | 0
2018-02-05 15:35 | 174035.5 | 3720.0001 | 3 | 18 | 4.400156 | 0.4222136 | 2.105443 | 0 | 9.10153 | 0
2018-02-05 15:37 | 174155.5 | 3840.0001 | 3 | 18 | 4.400185 | 0.3933353 | 2.119023 | 0 | 9.161285 | 0
2018-02-05 15:39 | 174275.5 | 3960.001 | 3 | 18 | 4.400158 | 0.3667784 | 2.131676 | 0 | 9.216961 | 0
2018-02-05 15:41 | 174395.5 | 4080.0002 | 3 | 18 | 4.400109 | 0.3426971 | 2.143495 | 0 | 9.268965 | 0
2018-02-05 15:43 | 174515.5 | 4200.001 | 3 | 18 | 4.400182 | 0.3217964 | 2.154568 | 0 | 9.317688 | 0
2018-02-05 15:45 | 174635.5 | 4320.0009 | 3 | 18 | 4.400157 | 0.3018751 | 2.164947 | 0 | 9.363355 | 0
2018-02-05 15:47 | 174755.5 | 4440.0001 | 3 | 18 | 4.400117 | 0.2830582 | 2.174693 | 0 | 9.406243 | 0
2018-02-05 15:49 | 174875.5 | 4560.0001 | 3 | 18 | 4.400179 | 0.2666845 | 2.183853 | 0 | 9.446547 | 0
2018-02-05 15:51 | 174995.5 | 4680.0002 | 3 | 18 | 4.400181 | 0.2510824 | 2.192473 | 0 | 9.484477 | 0
2018-02-05 15:53 | 175115.5 | 4800.0002 | 3 | 18 | 4.40016 | 0.2365065 | 2.200582 | 0 | 9.520157 | 0
2018-02-05 15:55 | 175235.5 | 4920.001 | 3 | 18 | 4.400124 | 0.2231016 | 2.208241 | 0 | 9.553854 | 0
2018-02-05 15:57 | 175355.5 | 5040.0001 | 3 | 18 | 4.400118 | 0.2110977 | 2.215481 | 0 | 9.585712 | 0
2018-02-05 15:59 | 175475.5 | 5160.0018 | 3 | 18 | 4.400066 | 0.1991291 | 2.222322 | 0 | 9.615813 | 0
2018-02-05 16:01 | 175595.5 | 5280.0011 | 3 | 18 | 4.400059 | 0.1882763 | 2.228795 | 0 | 9.644296 | 0
2018-02-05 16:03 | 175715.5 | 5400.0002 | 3 | 18 | 4.400122 | 0.178731 | 2.234916 | 0 | 9.67123 | 0
2018-02-05 16:05 | 175835.5 | 5520.0003 | 3 | 18 | 4.400081 | 0.1689987 | 2.240711 | 0 | 9.69673 | 0
2018-02-05 16:07 | 175955.5 | 5640.0002 | 3 | 18 | 4.400074 | 0.1602993 | 2.246202 | 0 | 9.720892 | 0
2018-02-05 16:09 | 176075.5 | 5760.0009 | 3 | 18 | 4.400115 | 0.1523361 | 2.25141 | 0 | 9.743808 | 0
2018-02-05 16:11 | 176195.5 | 5880.0009 | 3 | 18 | 4.400093 | 0.1443434 | 2.256355 | 0 | 9.765564 | 0
2018-02-05 16:13 | 176315.5 | 6000.001 | 3 | 18 | 4.400134 | 0.1377802 | 2.261054 | 0 | 9.786239 | 0
2018-02-05 16:15 | 176435.5 | 6120.0001 | 3 | 18 | 4.400086 | 0.1309795 | 2.265521 | 0 | 9.805897 | 0
2018-02-05 16:17 | 176555.5 | 6240.0009 | 3 | 18 | 4.400058 | 0.1243391 | 2.269782 | 0 | 9.824642 | 0
2018-02-05 16:19 | 176675.5 | 6360.0011 | 3 | 18 | 4.400104 | 0.1193323 | 2.273839 | 0 | 9.842493 | 0
2018-02-05 16:21 | 176795.5 | 6480.0002 | 3 | 18 | 4.400056 | 0.113513 | 2.277716 | 0 | 9.859554 | 0
2018-02-05 16:23 | 176915.5 | 6600.0011 | 3 | 18 | 4.400087 | 0.1081533 | 2.281419 | 0 | 9.875846 | 0
2018-02-05 16:25 | 177035.5 | 6720.001 | 3 | 18 | 4.400135 | 0.1040325 | 2.284941 | 0 | 9.891344 | 0
2018-02-05 16:27 | 177155.5 | 6840.001 | 3 | 18 | 4.400095 | 0.09876347 | 2.288313 | 0 | 9.906181 | 0
2018-02-05 16:29 | 177275.5 | 6960.0011 | 3 | 18 | 4.400075 | 0.09430599 | 2.291534 | 0 | 9.920355 | 0
2018-02-05 16:31 | 177395.5 | 7080.0009 | 3 | 18 | 4.4001 | 0.09029675 | 2.294611 | 0 | 9.933892 | 0
2018-02-05 16:33 | 177515.5 | 7200.0007 | 3 | 18 | 4.400098 | 0.0863142 | 2.297555 | 0 | 9.946847 | 0
2018-02-05 16:35 | 177635.5 | 7320.0017 | 3 | 18 | 4.400057 | 0.08230972 | 2.30036 | 0 | 9.959189 | 0
2018-02-05 16:35 | 177669.4 | 7353.908 | 3 | 18 | 4.4001 | 0.08149815 | 2.301133 | 0 | 9.962591 | 0
2018-02-05 16:37 | 177789.4 | 120.0008 | 4 | 18 | 4.387605 | 0 | 2.301133 | 0 | 9.962591 | 0
2018-02-05 16:39 | 177909.4 | 239.9999 | 4 | 18 | 4.386052 | 0 | 2.301133 | 0 | 9.962591 | 0
2018-02-05 16:40 | 177969.4 | 300.0015 | 4 | 18 | 4.385537 | 0 | 2.301133 | 0 | 9.962591 | 0
2018-02-05 16:42 | 178089.5 | 120.0018 | 5 | 18 | 3.627439 | -6.519984 | 2.301133 | 0.217303 | 9.962591 | 0.7998762
2018-02-05 16:44 | 178209.5 | 240.001 | 5 | 18 | 3.579135 | -6.519978 | 2.301133 | 0.4346368 | 9.962591 | 1.583606
2018-02-05 16:46 | 178329.5 | 360.001 | 5 | 18 | 3.510573 | -6.519994 | 2.301133 | 0.6519384 | 9.962591 | 2.354051
2018-02-05 16:48 | 178449.5 | 480.0009 | 5 | 18 | 3.44019 | -6.519952 | 2.301133 | 0.8692743 | 9.962591 | 3.109323
2018-02-05 16:50 | 178569.5 | 600.001 | 5 | 18 | 3.374587 | -6.520037 | 2.301133 | 1.086593 | 9.962591 | 3.849698
2018-02-05 16:52 | 178689.5 | 720.001 | 5 | 18 | 3.315927 | -6.520016 | 2.301133 | 1.303954 | 9.962591 | 4.576765
2018-02-05 16:54 | 178809.5 | 840.0002 | 5 | 18 | 3.259597 | -6.520065 | 2.301133 | 1.521278 | 9.962591 | 5.291265
2018-02-05 16:56 | 178929.5 | 960.001 | 5 | 18 | 3.202786 | -6.520023 | 2.301133 | 1.738588 | 9.962591 | 5.993462
2018-02-05 16:58 | 179049.5 | 1080.0002 | 5 | 18 | 3.139495 | -6.520096 | 2.301133 | 1.955924 | 9.962591 | 6.682846
2018-02-05 17:00 | 179169.5 | 1200.0002 | 5 | 18 | 3.058677 | -6.520081 | 2.301133 | 2.173262 | 9.962591 | 7.356893
2018-02-05 17:01 | 179234.4 | 1264.932 | 5 | 18 | 2.999998 | -6.520092 | 2.301133 | 2.290846 | 9.962591 | 7.713241
2018-02-05 17:03 | 179354.5 | 120.001 | 6 | 18 | 3.728631 | 0 | 2.301133 | 2.29087 | 9.962591 | 7.713313
2018-02-05 17:05 | 179474.5 | 240.001 | 6 | 18 | 3.744832 | 0 | 2.301133 | 2.29087 | 9.962591 | 7.713313
2018-02-05 17:06 | 179534.5 | 300.0016 | 6 | 18 | 3.751524 | 0 | 2.301133 | 2.29087 | 9.962591 | 7.713313
2018-02-05 17:06 | 179534.5 | 0.0029 | 7 | 19 | 3.751678 | 0 | 0 | 0 | 0 | 0
2018-02-05 17:08 | 179654.6 | 120.001 | 2 | 19 | 4.200287 | 4.041351 | 0.1511758 | 1.59e-10 | 0.631604 | 5.95e-10
2018-02-05 17:10 | 179774.6 | 240.001 | 2 | 19 | 4.200287 | 3.659405 | 0.2787033 | 1.59e-10 | 1.167255 | 5.95e-10
2018-02-05 17:12 | 179894.6 | 360.0011 | 2 | 19 | 4.200277 | 3.388538 | 0.3961037 | 1.59e-10 | 1.660367 | 5.95e-10
2018-02-05 17:13 | 179952.2 | 417.6615 | 2 | 19 | 4.200273 | 3.259998 | 0.4493442 | 1.59e-10 | 1.883991 | 5.95e-10
2018-02-05 17:15 | 180072.3 | 120.0001 | 3 | 19 | 4.226004 | 3.260019 | 0.5576148 | 1.59e-10 | 2.340031 | 5.95e-10
2018-02-05 17:17 | 180192.3 | 240.001 | 3 | 19 | 4.256835 | 3.260057 | 0.6662871 | 1.59e-10 | 2.800923 | 5.95e-10
2018-02-05 17:19 | 180312.3 | 360.0005 | 3 | 19 | 4.291602 | 3.260038 | 0.7749474 | 1.59e-10 | 3.265321 | 5.95e-10
2018-02-05 17:21 | 180432.3 | 480.0002 | 3 | 19 | 4.33001 | 3.26005 | 0.8836148 | 1.59e-10 | 3.733733 | 5.95e-10
2018-02-05 17:23 | 180552.3 | 600.001 | 3 | 19 | 4.371235 | 3.260117 | 0.9922628 | 1.59e-10 | 4.206397 | 5.95e-10
2018-02-05 17:25 | 180672.3 | 720.0002 | 3 | 19 | 4.400281 | 3.104578 | 1.100066 | 1.59e-10 | 4.67968 | 5.95e-10
2018-02-05 17:27 | 180792.3 | 840.0009 | 3 | 19 | 4.400299 | 2.733206 | 1.197136 | 1.59e-10 | 5.106812 | 5.95e-10
2018-02-05 17:29 | 180912.3 | 960.0009 | 3 | 19 | 4.400266 | 2.426001 | 1.282963 | 1.59e-10 | 5.484477 | 5.95e-10
2018-02-05 17:31 | 181032.3 | 1080.0001 | 3 | 19 | 4.400245 | 2.169563 | 1.359422 | 1.59e-10 | 5.820913 | 5.95e-10
2018-02-05 17:33 | 181152.3 | 1200.001 | 3 | 19 | 4.400263 | 1.955816 | 1.428083 | 1.59e-10 | 6.123039 | 5.95e-10
2018-02-05 17:35 | 181272.3 | 1320.0002 | 3 | 19 | 4.400211 | 1.775156 | 1.490178 | 1.59e-10 | 6.396275 | 5.95e-10
2018-02-05 17:37 | 181392.3 | 1440.001 | 3 | 19 | 4.400254 | 1.62314 | 1.546742 | 1.59e-10 | 6.645168 | 5.95e-10
2018-02-05 17:39 | 181512.3 | 1560.0009 | 3 | 19 | 4.400184 | 1.490022 | 1.59857 | 1.59e-10 | 6.873222 | 5.95e-10
2018-02-05 17:41 | 181632.3 | 1680.001 | 3 | 19 | 4.400208 | 1.373392 | 1.646265 | 1.59e-10 | 7.083092 | 5.95e-10
2018-02-05 17:43 | 181752.3 | 1800.0001 | 3 | 19 | 4.400236 | 1.270081 | 1.690289 | 1.59e-10 | 7.276805 | 5.95e-10
2018-02-05 17:45 | 181872.3 | 1920.0002 | 3 | 19 | 4.400199 | 1.175689 | 1.731025 | 1.59e-10 | 7.456052 | 5.95e-10
2018-02-05 17:47 | 181992.3 | 2040.001 | 3 | 19 | 4.400232 | 1.091432 | 1.768781 | 1.59e-10 | 7.622188 | 5.95e-10
2018-02-05 17:49 | 182112.3 | 2160.0002 | 3 | 19 | 4.400202 | 1.013827 | 1.803849 | 1.59e-10 | 7.776491 | 5.95e-10
2018-02-05 17:51 | 182232.3 | 2280.001 | 3 | 19 | 4.400224 | 0.9444571 | 1.836454 | 1.59e-10 | 7.919962 | 5.95e-10
2018-02-05 17:53 | 182352.3 | 2400.0002 | 3 | 19 | 4.400225 | 0.8831005 | 1.866888 | 1.59e-10 | 8.053878 | 5.95e-10
2018-02-05 17:55 | 182472.3 | 2520.0002 | 3 | 19 | 4.400145 | 0.824955 | 1.895353 | 1.59e-10 | 8.179128 | 5.95e-10
2018-02-05 17:57 | 182592.3 | 2640.0009 | 3 | 19 | 4.400203 | 0.7706699 | 1.921935 | 1.59e-10 | 8.296094 | 5.95e-10
2018-02-05 17:59 | 182712.3 | 2760.0003 | 3 | 19 | 4.400126 | 0.7184429 | 1.946755 | 1.59e-10 | 8.405306 | 5.95e-10
2018-02-05 18:01 | 182832.3 | 2880.0001 | 3 | 19 | 4.400207 | 0.6715775 | 1.969914 | 1.59e-10 | 8.507209 | 5.95e-10
2018-02-05 18:03 | 182952.3 | 3000.0002 | 3 | 19 | 4.400183 | 0.6266079 | 1.991527 | 1.59e-10 | 8.602312 | 5.95e-10
2018-02-05 18:05 | 183072.3 | 3120.0002 | 3 | 19 | 4.400164 | 0.5849571 | 2.011712 | 1.59e-10 | 8.691129 | 5.95e-10
2018-02-05 18:07 | 183192.3 | 3240.0009 | 3 | 19 | 4.400131 | 0.5463724 | 2.030566 | 1.59e-10 | 8.774086 | 5.95e-10
2018-02-05 18:09 | 183312.3 | 3360.001 | 3 | 19 | 4.400204 | 0.5114002 | 2.048182 | 1.59e-10 | 8.851604 | 5.95e-10
2018-02-05 18:11 | 183432.3 | 3480.0001 | 3 | 19 | 4.400157 | 0.4768114 | 2.064643 | 1.59e-10 | 8.924034 | 5.95e-10
2018-02-05 18:13 | 183552.3 | 3600.001 | 3 | 19 | 4.400142 | 0.4429207 | 2.079972 | 1.59e-10 | 8.991485 | 5.95e-10
2018-02-05 18:15 | 183672.3 | 3720.001 | 3 | 19 | 4.400165 | 0.4126711 | 2.094227 | 1.59e-10 | 9.054207 | 5.95e-10
2018-02-05 18:17 | 183792.3 | 3840.0002 | 3 | 19 | 4.400146 | 0.3856106 | 2.107527 | 1.59e-10 | 9.112731 | 5.95e-10
2018-02-05 18:19 | 183912.3 | 3960.001 | 3 | 19 | 4.400096 | 0.3609295 | 2.119974 | 1.59e-10 | 9.167498 | 5.95e-10
2018-02-05 18:21 | 184032.3 | 4080.0002 | 3 | 19 | 4.400099 | 0.3387928 | 2.131646 | 1.59e-10 | 9.218858 | 5.95e-10
2018-02-05 18:23 | 184152.3 | 4200.0001 | 3 | 19 | 4.400143 | 0.3188887 | 2.14261 | 1.59e-10 | 9.267101 | 5.95e-10
2018-02-05 18:25 | 184272.3 | 4320.0001 | 3 | 19 | 4.400153 | 0.3000937 | 2.152914 | 1.59e-10 | 9.312439 | 5.95e-10
2018-02-05 18:27 | 184392.3 | 4440.0001 | 3 | 19 | 4.400168 | 0.2826662 | 2.162613 | 1.59e-10 | 9.355116 | 5.95e-10
2018-02-05 18:29 | 184512.3 | 4560.001 | 3 | 19 | 4.400151 | 0.2663107 | 2.17175 | 1.59e-10 | 9.39532 | 5.95e-10
2018-02-05 18:31 | 184632.3 | 4680.0003 | 3 | 19 | 4.400143 | 0.2510042 | 2.180367 | 1.59e-10 | 9.433235 | 5.95e-10
2018-02-05 18:33 | 184752.3 | 4800.0009 | 3 | 19 | 4.400157 | 0.2373037 | 2.188504 | 1.59e-10 | 9.46904 | 5.95e-10
2018-02-05 18:35 | 184872.3 | 4920.0001 | 3 | 19 | 4.400115 | 0.2242451 | 2.196194 | 1.59e-10 | 9.502876 | 5.95e-10
2018-02-05 18:37 | 184992.3 | 5040.0001 | 3 | 19 | 4.40009 | 0.2114677 | 2.203456 | 1.59e-10 | 9.53483 | 5.95e-10
2018-02-05 18:39 | 185112.3 | 5160.0009 | 3 | 19 | 4.400088 | 0.2002106 | 2.210318 | 1.59e-10 | 9.565024 | 5.95e-10
2018-02-05 18:41 | 185232.3 | 5280.0011 | 3 | 19 | 4.400152 | 0.1900749 | 2.216822 | 1.59e-10 | 9.593642 | 5.95e-10
2018-02-05 18:43 | 185352.3 | 5400.0002 | 3 | 19 | 4.400083 | 0.1792889 | 2.222981 | 1.59e-10 | 9.620745 | 5.95e-10
2018-02-05 18:45 | 185472.3 | 5520.001 | 3 | 19 | 4.400105 | 0.1704483 | 2.228817 | 1.59e-10 | 9.64642 | 5.95e-10
2018-02-05 18:47 | 185592.3 | 5640.0002 | 3 | 19 | 4.400119 | 0.1617479 | 2.234349 | 1.59e-10 | 9.670764 | 5.95e-10
2018-02-05 18:49 | 185712.3 | 5760.0018 | 3 | 19 | 4.400124 | 0.1538162 | 2.239601 | 1.59e-10 | 9.693871 | 5.95e-10
2018-02-05 18:51 | 185832.3 | 5880.0002 | 3 | 19 | 4.400102 | 0.1457615 | 2.244592 | 1.59e-10 | 9.715836 | 5.95e-10
2018-02-05 18:53 | 185952.3 | 6000.001 | 3 | 19 | 4.400063 | 0.1385393 | 2.249339 | 1.59e-10 | 9.736721 | 5.95e-10
2018-02-05 18:55 | 186072.3 | 6120.0011 | 3 | 19 | 4.400132 | 0.1324167 | 2.253858 | 1.59e-10 | 9.756605 | 5.95e-10
2018-02-05 18:57 | 186192.3 | 6240.0009 | 3 | 19 | 4.400124 | 0.1262007 | 2.258155 | 1.59e-10 | 9.775512 | 5.95e-10
2018-02-05 18:59 | 186312.3 | 6360.0003 | 3 | 19 | 4.400109 | 0.1200418 | 2.262249 | 1.59e-10 | 9.793528 | 5.95e-10
2018-02-05 19:01 | 186432.3 | 6480.0018 | 3 | 19 | 4.400097 | 0.114604 | 2.266164 | 1.59e-10 | 9.810754 | 5.95e-10
2018-02-05 19:03 | 186552.3 | 6600.001 | 3 | 19 | 4.40012 | 0.1095819 | 2.269892 | 1.59e-10 | 9.827156 | 5.95e-10
2018-02-05 19:05 | 186672.3 | 6720.001 | 3 | 19 | 4.400086 | 0.1044884 | 2.273455 | 1.59e-10 | 9.842834 | 5.95e-10
2018-02-05 19:07 | 186792.3 | 6840.0009 | 3 | 19 | 4.400084 | 0.09954453 | 2.276855 | 1.59e-10 | 9.857796 | 5.95e-10
2018-02-05 19:09 | 186912.3 | 6960.0002 | 3 | 19 | 4.400064 | 0.09501934 | 2.2801 | 1.59e-10 | 9.872072 | 5.95e-10
2018-02-05 19:11 | 187032.3 | 7080.001 | 3 | 19 | 4.400075 | 0.09096241 | 2.283206 | 1.59e-10 | 9.885737 | 5.95e-10
2018-02-05 19:13 | 187152.3 | 7200.0012 | 3 | 19 | 4.400112 | 0.08744526 | 2.286175 | 1.59e-10 | 9.898805 | 5.95e-10
2018-02-05 19:15 | 187272.3 | 7320.0009 | 3 | 19 | 4.400011 | 0.08271027 | 2.289016 | 1.59e-10 | 9.911304 | 5.95e-10
2018-02-05 19:17 | 187341.9 | 7389.6568 | 3 | 19 | 4.400105 | 0.08149624 | 2.29061 | 1.59e-10 | 9.918317 | 5.95e-10
2018-02-05 19:19 | 187461.9 | 119.9999 | 4 | 19 | 4.387532 | 0 | 2.29061 | 1.59e-10 | 9.918317 | 5.95e-10
2018-02-05 19:21 | 187581.9 | 240.0008 | 4 | 19 | 4.386007 | 0 | 2.29061 | 1.59e-10 | 9.918317 | 5.95e-10
2018-02-05 19:22 | 187642 | 300.0038 | 4 | 19 | 4.385481 | 0 | 2.29061 | 1.59e-10 | 9.918317 | 5.95e-10
2018-02-05 19:24 | 187762 | 120.0009 | 5 | 19 | 3.624855 | -6.52004 | 2.29061 | 0.2172869 | 9.918317 | 0.7992757
2018-02-05 19:26 | 187882 | 240.0002 | 5 | 19 | 3.576056 | -6.520047 | 2.29061 | 0.4346305 | 9.918317 | 1.582422
2018-02-05 19:28 | 188002 | 360.001 | 5 | 19 | 3.507387 | -6.520057 | 2.29061 | 0.6519564 | 9.918317 | 2.352296
2018-02-05 19:30 | 188122 | 480.0001 | 5 | 19 | 3.436801 | -6.520094 | 2.29061 | 0.8692897 | 9.918317 | 3.106867
2018-02-05 19:32 | 188242 | 600.0002 | 5 | 19 | 3.371208 | -6.520077 | 2.29061 | 1.086601 | 9.918317 | 3.846465
2018-02-05 19:34 | 188362 | 720.001 | 5 | 19 | 3.311842 | -6.520111 | 2.29061 | 1.303958 | 9.918317 | 4.57263
2018-02-05 19:36 | 188482 | 840.0002 | 5 | 19 | 3.25541 | -6.520082 | 2.29061 | 1.521244 | 9.918317 | 5.286091
2018-02-05 19:38 | 188602 | 960.001 | 5 | 19 | 3.19898 | -6.520091 | 2.29061 | 1.738618 | 9.918317 | 5.987629
2018-02-05 19:40 | 188722 | 1080.0009 | 5 | 19 | 3.134919 | -6.52013 | 2.29061 | 1.955941 | 9.918317 | 6.676106
2018-02-05 19:42 | 188842 | 1200.001 | 5 | 19 | 3.052181 | -6.520089 | 2.29061 | 2.17328 | 9.918317 | 7.34887
2018-02-05 19:42 | 188899.2 | 1257.168 | 5 | 19 | 2.999996 | -6.520113 | 2.29061 | 2.276805 | 9.918317 | 7.66225
2018-02-05 19:44 | 189019.2 | 120.0011 | 6 | 19 | 3.729864 | 0 | 2.29061 | 2.276805 | 9.918317 | 7.66225
2018-02-05 19:46 | 189139.2 | 240.0019 | 6 | 19 | 3.746368 | 0 | 2.29061 | 2.276805 | 9.918317 | 7.66225
2018-02-05 19:47 | 189199.2 | 300.0025 | 6 | 19 | 3.753168 | 0 | 2.29061 | 2.276805 | 9.918317 | 7.66225
2018-02-05 19:47 | 189199.3 | 0.0027 | 7 | 20 | 3.753256 | 0 | 0 | 0 | 0 | 0
2018-02-05 19:49 | 189319.4 | 120.0001 | 2 | 20 | 4.200306 | 4.016178 | 0.1505444 | 0 | 0.6291015 | 0
2018-02-05 19:51 | 189439.4 | 240.0001 | 2 | 20 | 4.200237 | 3.637747 | 0.2773042 | 0 | 1.161528 | 0
2018-02-05 19:53 | 189559.4 | 360 | 2 | 20 | 4.20024 | 3.369566 | 0.3940832 | 0 | 1.652031 | 0
2018-02-05 19:54 | 189608.1 | 408.7591 | 2 | 20 | 4.200254 | 3.259995 | 0.4389846 | 0 | 1.840629 | 0
2018-02-05 19:56 | 189728.1 | 120.0009 | 3 | 20 | 4.22555 | 3.260088 | 0.5472658 | 0 | 2.296685 | 0
2018-02-05 19:58 | 189848.1 | 240.0017 | 3 | 20 | 4.256396 | 3.260122 | 0.6559284 | 0 | 2.757488 | 0
2018-02-05 20:00 | 189968.1 | 360.0004 | 3 | 20 | 4.291251 | 3.260065 | 0.7645895 | 0 | 3.221853 | 0
2018-02-05 20:02 | 190088.1 | 480.0008 | 3 | 20 | 4.329723 | 3.260109 | 0.8732623 | 0 | 3.690253 | 0
2018-02-05 20:04 | 190208.1 | 600.0009 | 3 | 20 | 4.371143 | 3.260033 | 0.9819158 | 0 | 4.16292 | 0
2018-02-05 20:06 | 190328.1 | 720.0009 | 3 | 20 | 4.400282 | 3.100578 | 1.089674 | 0 | 4.636014 | 0
2018-02-05 20:08 | 190448.1 | 840.0009 | 3 | 20 | 4.400255 | 2.728561 | 1.186599 | 0 | 5.062508 | 0
2018-02-05 20:10 | 190568.1 | 960.0012 | 3 | 20 | 4.400279 | 2.422098 | 1.272287 | 0 | 5.439559 | 0
2018-02-05 20:12 | 190688.1 | 1080.0001 | 3 | 20 | 4.400292 | 2.165159 | 1.348596 | 0 | 5.775338 | 0
2018-02-05 20:14 | 190808.1 | 1200.0009 | 3 | 20 | 4.400238 | 1.949451 | 1.417058 | 0 | 6.076588 | 0
2018-02-05 20:16 | 190928.1 | 1320.0001 | 3 | 20 | 4.400274 | 1.770765 | 1.478971 | 0 | 6.349022 | 0
2018-02-05 20:18 | 191048.1 | 1440.0009 | 3 | 20 | 4.400187 | 1.615794 | 1.535352 | 0 | 6.597108 | 0
2018-02-05 20:20 | 191168.1 | 1560.0016 | 3 | 20 | 4.400209 | 1.48325 | 1.586959 | 0 | 6.824193 | 0
2018-02-05 20:22 | 191288.1 | 1680.0001 | 3 | 20 | 4.400149 | 1.365389 | 1.634413 | 0 | 7.033002 | 0
2018-02-05 20:24 | 191408.1 | 1800.0017 | 3 | 20 | 4.400183 | 1.261085 | 1.678173 | 0 | 7.225554 | 0
2018-02-05 20:26 | 191528.1 | 1920.0001 | 3 | 20 | 4.400224 | 1.16811 | 1.718635 | 0 | 7.403598 | 0
2018-02-05 20:28 | 191648.1 | 2040.0009 | 3 | 20 | 4.400169 | 1.084979 | 1.75615 | 0 | 7.568667 | 0
2018-02-05 20:30 | 191768.1 | 2160.0008 | 3 | 20 | 4.400213 | 1.013804 | 1.791112 | 0 | 7.72251 | 0
2018-02-05 20:32 | 191888.1 | 2280.0001 | 3 | 20 | 4.400234 | 0.9477291 | 1.82379 | 0 | 7.866297 | 0
2018-02-05 20:34 | 192008.1 | 2400 | 3 | 20 | 4.400167 | 0.8849573 | 1.854326 | 0 | 8.000665 | 0
2018-02-05 20:36 | 192128.1 | 2520.001 | 3 | 20 | 4.400208 | 0.8269434 | 1.882859 | 0 | 8.126215 | 0
2018-02-05 20:38 | 192248.1 | 2640.0008 | 3 | 20 | 4.400169 | 0.7714901 | 1.909487 | 0 | 8.243381 | 0
2018-02-05 20:40 | 192368.1 | 2760.0009 | 3 | 20 | 4.400174 | 0.7191496 | 1.934319 | 0 | 8.352649 | 0
2018-02-05 20:42 | 192488.1 | 2880.0009 | 3 | 20 | 4.400175 | 0.6703444 | 1.957463 | 0 | 8.454486 | 0
2018-02-05 20:44 | 192608.1 | 3000.0001 | 3 | 20 | 4.400191 | 0.6254845 | 1.979049 | 0 | 8.549465 | 0
2018-02-05 20:46 | 192728.1 | 3120.0001 | 3 | 20 | 4.400239 | 0.5841427 | 1.999187 | 0 | 8.638078 | 0
2018-02-05 20:48 | 192848.1 | 3240.0008 | 3 | 20 | 4.400199 | 0.5431499 | 2.017963 | 0 | 8.720694 | 0
2018-02-05 20:50 | 192968.1 | 3360.0009 | 3 | 20 | 4.400151 | 0.504283 | 2.035409 | 0 | 8.79746 | 0
2018-02-05 20:52 | 193088.1 | 3480 | 3 | 20 | 4.400148 | 0.4691887 | 2.051622 | 0 | 8.8688 | 0
2018-02-05 20:54 | 193208.1 | 3600.0008 | 3 | 20 | 4.400167 | 0.4382524 | 2.066737 | 0 | 8.93531 | 0
2018-02-05 20:56 | 193328.1 | 3720.0009 | 3 | 20 | 4.400112 | 0.4094858 | 2.080864 | 0 | 8.997471 | 0
2018-02-05 20:58 | 193448.1 | 3840.0008 | 3 | 20 | 4.400156 | 0.3841429 | 2.094087 | 0 | 9.055655 | 0
2018-02-05 21:00 | 193568.1 | 3960.0009 | 3 | 20 | 4.400175 | 0.3605299 | 2.106481 | 0 | 9.110187 | 0
2018-02-05 21:02 | 193688.1 | 4080 | 3 | 20 | 4.400167 | 0.3382854 | 2.118116 | 0 | 9.161384 | 0
2018-02-05 21:04 | 193808.1 | 4200 | 3 | 20 | 4.400102 | 0.3174629 | 2.129045 | 0 | 9.209475 | 0
2018-02-05 21:06 | 193928.1 | 4320 | 3 | 20 | 4.400138 | 0.2993288 | 2.139322 | 0 | 9.254695 | 0
2018-02-05 21:08 | 194048.1 | 4440.0009 | 3 | 20 | 4.400106 | 0.2816057 | 2.149007 | 0 | 9.297307 | 0
2018-02-05 21:10 | 194168.1 | 4560.0001 | 3 | 20 | 4.400086 | 0.2654381 | 2.158132 | 0 | 9.337461 | 0
2018-02-05 21:12 | 194288.1 | 4680.0001 | 3 | 20 | 4.400134 | 0.2510891 | 2.166743 | 0 | 9.375348 | 0
2018-02-05 21:14 | 194408.1 | 4800 | 3 | 20 | 4.400134 | 0.2372808 | 2.174866 | 0 | 9.411091 | 0
2018-02-05 21:16 | 194528.1 | 4920.0008 | 3 | 20 | 4.400106 | 0.2238674 | 2.182548 | 0 | 9.444892 | 0
2018-02-05 21:18 | 194648.1 | 5040.001 | 3 | 20 | 4.400117 | 0.2114944 | 2.189802 | 0 | 9.476813 | 0
2018-02-05 21:20 | 194768.1 | 5160.0004 | 3 | 20 | 4.400131 | 0.2002316 | 2.196662 | 0 | 9.506997 | 0
2018-02-05 21:22 | 194888.1 | 5280.0002 | 3 | 20 | 4.400133 | 0.1895227 | 2.203151 | 0 | 9.535548 | 0
2018-02-05 21:24 | 195008.1 | 5400.0008 | 3 | 20 | 4.400118 | 0.1795816 | 2.209294 | 0 | 9.56258 | 0
2018-02-05 21:26 | 195128.1 | 5520.0017 | 3 | 20 | 4.400085 | 0.1701164 | 2.215127 | 0 | 9.588246 | 0
2018-02-05 21:28 | 195248.1 | 5640.0018 | 3 | 20 | 4.400132 | 0.1621132 | 2.220663 | 0 | 9.612602 | 0
2018-02-05 21:30 | 195368.1 | 5760.0017 | 3 | 20 | 4.400106 | 0.1538038 | 2.225927 | 0 | 9.635764 | 0
2018-02-05 21:32 | 195488.1 | 5880.001 | 3 | 20 | 4.400106 | 0.1461267 | 2.230931 | 0 | 9.657784 | 0
2018-02-05 21:34 | 195608.1 | 6000 | 3 | 20 | 4.400095 | 0.138957 | 2.235691 | 0 | 9.678727 | 0
2018-02-05 21:36 | 195728.1 | 6120.0002 | 3 | 20 | 4.40011 | 0.1326942 | 2.240216 | 0 | 9.698642 | 0
2018-02-05 21:38 | 195848.1 | 6240.0008 | 3 | 20 | 4.400106 | 0.1264849 | 2.244531 | 0 | 9.717626 | 0
2018-02-05 21:40 | 195968.1 | 6360.0001 | 3 | 20 | 4.400087 | 0.1204596 | 2.248635 | 0 | 9.735682 | 0
2018-02-05 21:42 | 196088.1 | 6480.0017 | 3 | 20 | 4.400144 | 0.1152887 | 2.252552 | 0 | 9.75292 | 0
2018-02-05 21:44 | 196208.1 | 6600.0009 | 3 | 20 | 4.400073 | 0.1096153 | 2.256292 | 0 | 9.769378 | 0
2018-02-05 21:46 | 196328.1 | 6720.001 | 3 | 20 | 4.400097 | 0.1048775 | 2.25987 | 0 | 9.78512 | 0
2018-02-05 21:48 | 196448.1 | 6840.0016 | 3 | 20 | 4.400079 | 0.09977055 | 2.263291 | 0 | 9.800172 | 0
2018-02-05 21:50 | 196568.1 | 6960.0017 | 3 | 20 | 4.400137 | 0.09611511 | 2.266555 | 0 | 9.814533 | 0
2018-02-05 21:52 | 196688.1 | 7080.0001 | 3 | 20 | 4.400101 | 0.09141731 | 2.269678 | 0 | 9.828277 | 0
2018-02-05 21:54 | 196808.1 | 7200.0001 | 3 | 20 | 4.400075 | 0.08745003 | 2.272651 | 0 | 9.841358 | 0
2018-02-05 21:56 | 196928.1 | 7320.0009 | 3 | 20 | 4.400092 | 0.08379269 | 2.275503 | 0 | 9.853906 | 0
2018-02-05 21:57 | 196993.7 | 7385.6023 | 3 | 20 | 4.400072 | 0.08149529 | 2.277013 | 0 | 9.860549 | 0
2018-02-05 21:59 | 197113.8 | 120.001 | 4 | 20 | 4.387471 | 0 | 2.277013 | 0 | 9.860549 | 0
2018-02-05 22:01 | 197233.8 | 240.0001 | 4 | 20 | 4.385925 | 0 | 2.277013 | 0 | 9.860549 | 0
2018-02-05 22:02 | 197293.8 | 300.0008 | 4 | 20 | 4.385399 | 0 | 2.277013 | 0 | 9.860549 | 0
2018-02-05 22:04 | 197413.9 | 120.001 | 5 | 20 | 3.624897 | -6.52 | 2.277013 | 0.2173232 | 9.860549 | 0.7994213
2018-02-05 22:06 | 197533.9 | 240.001 | 5 | 20 | 3.576252 | -6.519966 | 2.277013 | 0.4346302 | 9.860549 | 1.582452
2018-02-05 22:08 | 197653.9 | 360.0009 | 5 | 20 | 3.506998 | -6.519998 | 2.277013 | 0.6519727 | 9.860549 | 2.352365
2018-02-05 22:10 | 197773.9 | 480.0002 | 5 | 20 | 3.436122 | -6.519907 | 2.277013 | 0.8692959 | 9.860549 | 3.106756
2018-02-05 22:12 | 197893.9 | 600.0002 | 5 | 20 | 3.370787 | -6.520013 | 2.277013 | 1.086627 | 9.860549 | 3.846325
2018-02-05 22:14 | 198013.9 | 720.0002 | 5 | 20 | 3.311337 | -6.519984 | 2.277013 | 1.303948 | 9.860549 | 4.572311
2018-02-05 22:16 | 198133.9 | 840.001 | 5 | 20 | 3.255385 | -6.51995 | 2.277013 | 1.521274 | 9.860549 | 5.285841
2018-02-05 22:18 | 198253.9 | 960.0002 | 5 | 20 | 3.198413 | -6.519911 | 2.277013 | 1.738593 | 9.860549 | 5.987139
2018-02-05 22:20 | 198373.9 | 1080.0002 | 5 | 20 | 3.134462 | -6.520015 | 2.277013 | 1.955911 | 9.860549 | 6.675481
2018-02-05 22:22 | 198493.9 | 1200.0001 | 5 | 20 | 3.052621 | -6.519988 | 2.277013 | 2.173214 | 9.860549 | 7.348213
2018-02-05 22:23 | 198551.7 | 1257.852 | 5 | 20 | 2.999997 | -6.519927 | 2.277013 | 2.278008 | 9.860549 | 7.665463
2018-02-05 22:25 | 198671.7 | 120.0008 | 6 | 20 | 3.729583 | 0 | 2.277013 | 2.278008 | 9.860549 | 7.665463
2018-02-05 22:27 | 198791.7 | 240.0001 | 6 | 20 | 3.746058 | 0 | 2.277013 | 2.278008 | 9.860549 | 7.665463
2018-02-05 22:28 | 198851.7 | 300.0039 | 6 | 20 | 3.752848 | 0 | 2.277013 | 2.278008 | 9.860549 | 7.665463
2018-02-05 22:28 | 198851.8 | 0.0028 | 7 | 21 | 3.753002 | 0 | 0 | 0 | 0 | 0
2018-02-05 22:30 | 198971.8 | 120.0009 | 2 | 21 | 4.200306 | 4.020399 | 0.1506443 | 0 | 0.6295007 | 0
2018-02-05 22:32 | 199091.8 | 240.0001 | 2 | 21 | 4.200244 | 3.640776 | 0.2775308 | 0 | 1.16246 | 0
2018-02-05 22:34 | 199211.8 | 360.0001 | 2 | 21 | 4.200239 | 3.37038 | 0.3943386 | 0 | 1.653084 | 0
2018-02-05 22:35 | 199261.3 | 409.4647 | 2 | 21 | 4.200275 | 3.259991 | 0.4398915 | 0 | 1.844418 | 0
2018-02-05 22:37 | 199381.3 | 120.0009 | 3 | 21 | 4.225665 | 3.260084 | 0.5481762 | 0 | 2.300496 | 0
2018-02-05 22:39 | 199501.3 | 240.0002 | 3 | 21 | 4.256491 | 3.260029 | 0.6568337 | 0 | 2.761279 | 0
2018-02-05 22:41 | 199621.3 | 360.0001 | 3 | 21 | 4.291325 | 3.26001 | 0.7654985 | 0 | 3.225668 | 0
2018-02-05 22:43 | 199741.3 | 480.001 | 3 | 21 | 4.329966 | 3.260048 | 0.8741508 | 0 | 3.693999 | 0
2018-02-05 22:45 | 199861.3 | 600.001 | 3 | 21 | 4.371306 | 3.260044 | 0.9828266 | 0 | 4.166786 | 0
2018-02-05 22:47 | 199981.3 | 720.0003 | 3 | 21 | 4.400293 | 3.100775 | 1.09056 | 0 | 4.63978 | 0
2018-02-05 22:49 | 200101.3 | 840.0002 | 3 | 21 | 4.400271 | 2.727997 | 1.187485 | 0 | 5.066278 | 0
2018-02-05 22:51 | 200221.3 | 960 | 3 | 21 | 4.400238 | 2.421484 | 1.273155 | 0 | 5.443249 | 0
2018-02-05 22:53 | 200341.3 | 1080.0019 | 3 | 21 | 4.400227 | 2.164455 | 1.34946 | 0 | 5.779012 | 0
2018-02-05 22:55 | 200461.3 | 1200.0001 | 3 | 21 | 4.400246 | 1.950426 | 1.417945 | 0 | 6.080361 | 0
2018-02-05 22:57 | 200581.3 | 1320.0002 | 3 | 21 | 4.400257 | 1.768193 | 1.479829 | 0 | 6.352665 | 0
2018-02-05 22:59 | 200701.3 | 1440.0001 | 3 | 21 | 4.400221 | 1.613261 | 1.536109 | 0 | 6.60031 | 0
2018-02-05 23:01 | 200821.3 | 1560.0002 | 3 | 21 | 4.400183 | 1.480407 | 1.587629 | 0 | 6.827008 | 0
2018-02-05 23:03 | 200941.3 | 1680.0002 | 3 | 21 | 4.400233 | 1.364858 | 1.635013 | 0 | 7.03551 | 0
2018-02-05 23:05 | 201061.3 | 1800.0001 | 3 | 21 | 4.400213 | 1.264855 | 1.678787 | 0 | 7.228125 | 0
2018-02-05 23:07 | 201181.3 | 1920.0002 | 3 | 21 | 4.400229 | 1.178092 | 1.719471 | 0 | 7.407145 | 0
2018-02-05 23:09 | 201301.3 | 2040.001 | 3 | 21 | 4.400167 | 1.097298 | 1.757367 | 0 | 7.573895 | 0
2018-02-05 23:11 | 201421.3 | 2160.0009 | 3 | 21 | 4.400183 | 1.022405 | 1.792698 | 0 | 7.729355 | 0
2018-02-05 23:13 | 201541.3 | 2280.0002 | 3 | 21 | 4.400176 | 0.9532576 | 1.825625 | 0 | 7.874242 | 0
2018-02-05 23:15 | 201661.3 | 2400.0002 | 3 | 21 | 4.400213 | 0.8886061 | 1.856312 | 0 | 8.009272 | 0
2018-02-05 23:17 | 201781.3 | 2520.0009 | 3 | 21 | 4.400185 | 0.8280306 | 1.884905 | 0 | 8.135086 | 0
2018-02-05 23:19 | 201901.3 | 2640.0009 | 3 | 21 | 4.400172 | 0.7721252 | 1.911571 | 0 | 8.252422 | 0
2018-02-05 23:21 | 202021.3 | 2760.0002 | 3 | 21 | 4.400157 | 0.7199459 | 1.936431 | 0 | 8.36181 | 0
2018-02-05 23:23 | 202141.3 | 2880.0001 | 3 | 21 | 4.400146 | 0.6701908 | 1.959607 | 0 | 8.463787 | 0
2018-02-05 23:25 | 202261.3 | 3000.001 | 3 | 21 | 4.400176 | 0.6212034 | 1.981138 | 0 | 8.558527 | 0
2018-02-05 23:27 | 202381.3 | 3120.0002 | 3 | 21 | 4.400211 | 0.5768614 | 2.001093 | 0 | 8.646333 | 0
2018-02-05 23:29 | 202501.3 | 3240.0002 | 3 | 21 | 4.400179 | 0.536602 | 2.019622 | 0 | 8.727865 | 0
2018-02-05 23:31 | 202621.3 | 3360.001 | 3 | 21 | 4.400184 | 0.5006676 | 2.036889 | 0 | 8.80384 | 0
2018-02-05 23:33 | 202741.3 | 3480.0001 | 3 | 21 | 4.400137 | 0.4665289 | 2.053001 | 0 | 8.874736 | 0
2018-02-05 23:35 | 202861.3 | 3600.0011 | 3 | 21 | 4.400148 | 0.4363909 | 2.068046 | 0 | 8.940936 | 0
2018-02-05 23:37 | 202981.3 | 3720.001 | 3 | 21 | 4.400152 | 0.4088678 | 2.082124 | 0 | 9.002882 | 0
2018-02-05 23:39 | 203101.3 | 3840.0009 | 3 | 21 | 4.400153 | 0.3831673 | 2.095321 | 0 | 9.060954 | 0
2018-02-05 23:41 | 203221.3 | 3960.0009 | 3 | 21 | 4.400133 | 0.3596048 | 2.107704 | 0 | 9.11544 | 0
2018-02-05 23:43 | 203341.3 | 4080.0003 | 3 | 21 | 4.400146 | 0.3381319 | 2.119334 | 0 | 9.166612 | 0
2018-02-05 23:45 | 203461.3 | 4200.0009 | 3 | 21 | 4.400114 | 0.3176908 | 2.130265 | 0 | 9.214711 | 0
2018-02-05 23:47 | 203581.3 | 4320.001 | 3 | 21 | 4.400123 | 0.2989435 | 2.140542 | 0 | 9.25993 | 0
2018-02-05 23:49 | 203701.3 | 4440.0002 | 3 | 21 | 4.400095 | 0.2812138 | 2.15022 | 0 | 9.302517 | 0
2018-02-05 23:51 | 203821.3 | 4560.0002 | 3 | 21 | 4.400112 | 0.2651768 | 2.159338 | 0 | 9.342635 | 0
2018-02-05 23:53 | 203941.3 | 4680.0002 | 3 | 21 | 4.400108 | 0.2502346 | 2.167934 | 0 | 9.380459 | 0
2018-02-05 23:55 | 204061.3 | 4800.0009 | 3 | 21 | 4.400148 | 0.236949 | 2.176059 | 0 | 9.41621 | 0
2018-02-05 23:57 | 204181.3 | 4920.0009 | 3 | 21 | 4.400176 | 0.2238512 | 2.183726 | 0 | 9.449946 | 0
2018-02-05 23:59 | 204301.3 | 5040.0001 | 3 | 21 | 4.400129 | 0.2115288 | 2.190967 | 0 | 9.48181 | 0
2018-02-06 00:01 | 204421.3 | 5160.001 | 3 | 21 | 4.400104 | 0.2000093 | 2.197819 | 0 | 9.511958 | 0
2018-02-06 00:03 | 204541.3 | 5280.0002 | 3 | 21 | 4.400127 | 0.1890793 | 2.204306 | 0 | 9.540502 | 0
2018-02-06 00:05 | 204661.3 | 5400.0002 | 3 | 21 | 4.400064 | 0.1787405 | 2.210447 | 0 | 9.56752 | 0
2018-02-06 00:07 | 204781.3 | 5520.0003 | 3 | 21 | 4.400118 | 0.1701117 | 2.216274 | 0 | 9.59316 | 0
2018-02-06 00:09 | 204901.3 | 5640.0009 | 3 | 21 | 4.400126 | 0.1614065 | 2.2218 | 0 | 9.617476 | 0
2018-02-06 00:11 | 205021.3 | 5760.0002 | 3 | 21 | 4.400046 | 0.153079 | 2.22705 | 0 | 9.640576 | 0
2018-02-06 00:13 | 205141.3 | 5880.0011 | 3 | 21 | 4.400071 | 0.1457281 | 2.23204 | 0 | 9.662534 | 0
2018-02-06 00:15 | 205261.3 | 6000.0002 | 3 | 21 | 4.400134 | 0.139245 | 2.236787 | 0 | 9.68342 | 0
2018-02-06 00:17 | 205381.3 | 6120.0011 | 3 | 21 | 4.40014 | 0.13274 | 2.241307 | 0 | 9.703311 | 0
2018-02-06 00:19 | 205501.3 | 6240.001 | 3 | 21 | 4.400139 | 0.126194 | 2.245613 | 0 | 9.722256 | 0
2018-02-06 00:21 | 205621.3 | 6360.0018 | 3 | 21 | 4.400138 | 0.1205034 | 2.249714 | 0 | 9.740301 | 0
2018-02-06 00:23 | 205741.3 | 6480.0009 | 3 | 21 | 4.400092 | 0.1145735 | 2.253626 | 0 | 9.757515 | 0
2018-02-06 00:25 | 205861.3 | 6600.0009 | 3 | 21 | 4.40011 | 0.1091862 | 2.257362 | 0 | 9.773954 | 0
2018-02-06 00:27 | 205981.3 | 6720.0009 | 3 | 21 | 4.40013 | 0.1048336 | 2.260923 | 0 | 9.789623 | 0
2018-02-06 00:29 | 206101.3 | 6840.0018 | 3 | 21 | 4.400092 | 0.09984493 | 2.26433 | 0 | 9.804612 | 0
2018-02-06 00:31 | 206221.3 | 6960.0003 | 3 | 21 | 4.400101 | 0.09573746 | 2.267582 | 0 | 9.818923 | 0
2018-02-06 00:33 | 206341.3 | 7080.0009 | 3 | 21 | 4.400085 | 0.09136868 | 2.270703 | 0 | 9.832654 | 0
2018-02-06 00:35 | 206461.3 | 7200.0018 | 3 | 21 | 4.400095 | 0.0877924 | 2.273692 | 0 | 9.845805 | 0
2018-02-06 00:37 | 206581.3 | 7320.001 | 3 | 21 | 4.400053 | 0.0838213 | 2.276548 | 0 | 9.858373 | 0
2018-02-06 00:38 | 206650.7 | 7389.388 | 3 | 21 | 4.400053 | 0.08149338 | 2.278147 | 0 | 9.865411 | 0
2018-02-06 00:40 | 206770.7 | 120.001 | 4 | 21 | 4.387432 | 0 | 2.278147 | 0 | 9.865411 | 0
2018-02-06 00:42 | 206890.7 | 240.0004 | 4 | 21 | 4.3859 | 0 | 2.278147 | 0 | 9.865411 | 0
2018-02-06 00:43 | 206950.7 | 300.0032 | 4 | 21 | 4.385405 | 0 | 2.278147 | 0 | 9.865411 | 0
2018-02-06 00:45 | 207070.8094 | 120.0001 | 5 | 21 | 3.624745 | -6.519976 | 2.278147 | 0.2173127 | 9.865411 | 0.7993945
2018-02-06 00:47 | 207190.8102 | 240.0009 | 5 | 21 | 3.575909 | -6.519978 | 2.278147 | 0.4346107 | 9.865411 | 1.582355
2018-02-06 00:49 | 207310.8112 | 360.0019 | 5 | 21 | 3.506371 | -6.519994 | 2.278147 | 0.6519634 | 9.865411 | 2.352177
2018-02-06 00:51 | 207430.8094 | 480.0001 | 5 | 21 | 3.435814 | -6.519993 | 2.278147 | 0.8692806 | 9.865411 | 3.106464
2018-02-06 00:53 | 207550.8103 | 600.001 | 5 | 21 | 3.370181 | -6.51997 | 2.278147 | 1.0866 | 9.865411 | 3.845881
2018-02-06 00:55 | 207670.8103 | 720.001 | 5 | 21 | 3.310994 | -6.519989 | 2.278147 | 1.303931 | 9.865411 | 4.571787
2018-02-06 00:57 | 207790.8095 | 840.0002 | 5 | 21 | 3.25519 | -6.519994 | 2.278147 | 1.521248 | 9.865411 | 5.285233
2018-02-06 00:59 | 207910.8103 | 960.001 | 5 | 21 | 3.19838 | -6.519937 | 2.278147 | 1.73859 | 9.865411 | 5.986557
2018-02-06 01:01 | 208030.8102 | 1080.0009 | 5 | 21 | 3.134641 | -6.520004 | 2.278147 | 1.955908 | 9.865411 | 6.674931
2018-02-06 01:03 | 208150.8103 | 1200.001 | 5 | 21 | 3.051048 | -6.520031 | 2.278147 | 2.17325 | 9.865411 | 7.347636
2018-02-06 01:04 | 208207.2653 | 1256.456 | 5 | 21 | 2.999998 | -6.519917 | 2.278147 | 2.275473 | 9.865411 | 7.657022
2018-02-06 01:06 | 208327.3 | 120.0002 | 6 | 21 | 3.729742 | 0 | 2.278147 | 2.275473 | 9.865411 | 7.657022
2018-02-06 01:08 | 208447.3 | 240.0002 | 6 | 21 | 3.746269 | 0 | 2.278147 | 2.275473 | 9.865411 | 7.657022
2018-02-06 01:09 | 208507.3 | 300.0032 | 6 | 21 | 3.753052 | 0 | 2.278147 | 2.275473 | 9.865411 | 7.657022
2018-02-06 01:09 | 208507.3 | 0.0029 | 7 | 22 | 3.752992 | 0 | 0 | 0 | 0 | 0
2018-02-06 01:11 | 208627.4 | 120.0011 | 2 | 22 | 4.200289 | 4.014143 | 0.1505415 | 0 | 0.629083 | 0
2018-02-06 01:13 | 208747.4 | 240.0005 | 2 | 22 | 4.200315 | 3.638803 | 0.2772806 | 0 | 1.161422 | 0
2018-02-06 01:15 | 208867.4 | 360.001 | 2 | 22 | 4.200298 | 3.368774 | 0.3939992 | 0 | 1.651671 | 0
2018-02-06 01:16 | 208916.1 | 408.7072 | 2 | 22 | 4.200267 | 3.259996 | 0.4388424 | 0 | 1.840024 | 0
2018-02-06 01:18 | 209036.1 | 120.0009 | 3 | 22 | 4.225664 | 3.260036 | 0.5471189 | 0 | 2.296068 | 0
2018-02-06 01:20 | 209156.1 | 240.0009 | 3 | 22 | 4.256733 | 3.260092 | 0.6557685 | 0 | 2.75684 | 0
2018-02-06 01:22 | 209276.1 | 360 | 3 | 22 | 4.291613 | 3.260015 | 0.7644371 | 0 | 3.221277 | 0
2018-02-06 01:24 | 209396.1 | 480.0001 | 3 | 22 | 4.33016 | 3.259998 | 0.8731052 | 0 | 3.689704 | 0
2018-02-06 01:26 | 209516.1 | 600.0009 | 3 | 22 | 4.37149 | 3.260033 | 0.9817632 | 0 | 4.162434 | 0
2018-02-06 01:28 | 209636.1 | 720.0009 | 3 | 22 | 4.400299 | 3.093168 | 1.089437 | 0 | 4.635182 | 0
2018-02-06 01:30 | 209756.1 | 840.0016 | 3 | 22 | 4.400281 | 2.7227 | 1.18615 | 0 | 5.060744 | 0
2018-02-06 01:32 | 209876.1 | 960.0002 | 3 | 22 | 4.400228 | 2.416105 | 1.271665 | 0 | 5.437032 | 0
2018-02-06 01:34 | 209996.1 | 1080.0009 | 3 | 22 | 4.40024 | 2.161125 | 1.347839 | 0 | 5.772218 | 0
2018-02-06 01:36 | 210116.1 | 1200.0001 | 3 | 22 | 4.40024 | 1.946701 | 1.416196 | 0 | 6.073007 | 0
2018-02-06 01:38 | 210236.1 | 1320.0009 | 3 | 22 | 4.400287 | 1.765883 | 1.477977 | 0 | 6.344857 | 0
2018-02-06 01:40 | 210356.1 | 1440.0008 | 3 | 22 | 4.400212 | 1.611313 | 1.534176 | 0 | 6.592148 | 0
2018-02-06 01:42 | 210476.1 | 1560.0009 | 3 | 22 | 4.400229 | 1.484103 | 1.585719 | 0 | 6.818948 | 0
2018-02-06 01:44 | 210596.1 | 1680.0016 | 3 | 22 | 4.400227 | 1.372788 | 1.63329 | 0 | 7.028268 | 0
2018-02-06 01:46 | 210716.1 | 1800.0001 | 3 | 22 | 4.400195 | 1.272913 | 1.677356 | 0 | 7.222171 | 0
2018-02-06 01:48 | 210836.1 | 1920.0001 | 3 | 22 | 4.400232 | 1.182484 | 1.718248 | 0 | 7.402101 | 0
2018-02-06 01:50 | 210956.1 | 2040.0009 | 3 | 22 | 4.40019 | 1.099317 | 1.756255 | 0 | 7.569342 | 0
2018-02-06 01:52 | 211076.1 | 2160.0001 | 3 | 22 | 4.400173 | 1.022488 | 1.791604 | 0 | 7.724886 | 0
2018-02-06 01:54 | 211196.1 | 2280.0008 | 3 | 22 | 4.400234 | 0.9521751 | 1.82451 | 0 | 7.869677 | 0
2018-02-06 01:56 | 211316.1 | 2400.0009 | 3 | 22 | 4.400154 | 0.8857574 | 1.855127 | 0 | 8.004397 | 0
2018-02-06 01:58 | 211436.1 | 2520.0017 | 3 | 22 | 4.40021 | 0.8256435 | 1.883629 | 0 | 8.129813 | 0
2018-02-06 02:00 | 211556.1 | 2640.0001 | 3 | 22 | 4.400232 | 0.7672863 | 1.910158 | 0 | 8.246545 | 0
2018-02-06 02:02 | 211676.1 | 2760.0009 | 3 | 22 | 4.400184 | 0.7107706 | 1.934766 | 0 | 8.354825 | 0
2018-02-06 02:04 | 211796.1 | 2880.0018 | 3 | 22 | 4.400173 | 0.6596727 | 1.957586 | 0 | 8.455238 | 0
2018-02-06 02:06 | 211916.1 | 3000.0009 | 3 | 22 | 4.400236 | 0.6152563 | 1.978813 | 0 | 8.54864 | 0
2018-02-06 02:08 | 212036.1 | 3120.0001 | 3 | 22 | 4.400148 | 0.5725317 | 1.998593 | 0 | 8.635676 | 0
2018-02-06 02:10 | 212156.1 | 3240.0001 | 3 | 22 | 4.400153 | 0.5337906 | 2.017031 | 0 | 8.716805 | 0
2018-02-06 02:12 | 212276.1 | 3360 | 3 | 22 | 4.400146 | 0.4982548 | 2.034228 | 0 | 8.792473 | 0
2018-02-06 02:14 | 212396.1 | 3480.0002 | 3 | 22 | 4.400143 | 0.4651976 | 2.050279 | 0 | 8.8631 | 0
2018-02-06 02:16 | 212516.1 | 3600.0009 | 3 | 22 | 4.400196 | 0.436059 | 2.065289 | 0 | 8.929148 | 0
2018-02-06 02:18 | 212636.1 | 3720.0008 | 3 | 22 | 4.400163 | 0.4080992 | 2.079339 | 0 | 8.99097 | 0
2018-02-06 02:20 | 212756.1 | 3840.0005 | 3 | 22 | 4.400116 | 0.3824635 | 2.092508 | 0 | 9.048914 | 0
2018-02-06 02:22 | 212876.1 | 3960.0001 | 3 | 22 | 4.400163 | 0.3595238 | 2.104869 | 0 | 9.103304 | 0
2018-02-06 02:24 | 212996.1 | 4080 | 3 | 22 | 4.400105 | 0.3374262 | 2.116481 | 0 | 9.154398 | 0
2018-02-06 02:26 | 213116.1 | 4200.0009 | 3 | 22 | 4.400111 | 0.3170033 | 2.127393 | 0 | 9.202415 | 0
2018-02-06 02:28 | 213236.1 | 4320.0009 | 3 | 22 | 4.400105 | 0.2981758 | 2.137647 | 0 | 9.247534 | 0
2018-02-06 02:30 | 213356.1 | 4440.0004 | 3 | 22 | 4.40016 | 0.2812405 | 2.147298 | 0 | 9.289998 | 0
2018-02-06 02:32 | 213476.1 | 4560.0002 | 3 | 22 | 4.40014 | 0.26507 | 2.156395 | 0 | 9.330028 | 0
2018-02-06 02:34 | 213596.1 | 4680.0001 | 3 | 22 | 4.400134 | 0.2502537 | 2.164975 | 0 | 9.367779 | 0
2018-02-06 02:36 | 213716.1 | 4800.0001 | 3 | 22 | 4.400092 | 0.2357979 | 2.173075 | 0 | 9.403422 | 0
2018-02-06 02:38 | 213836.1 | 4920 | 3 | 22 | 4.40011 | 0.2231493 | 2.18072 | 0 | 9.437058 | 0
2018-02-06 02:40 | 213956.1 | 5040 | 3 | 22 | 4.400139 | 0.2111225 | 2.187962 | 0 | 9.468924 | 0
2018-02-06 02:42 | 214076.1 | 5160.001 | 3 | 22 | 4.400108 | 0.1996937 | 2.194803 | 0 | 9.499028 | 0
2018-02-06 02:44 | 214196.1 | 5280.0004 | 3 | 22 | 4.400112 | 0.1890726 | 2.201279 | 0 | 9.527524 | 0
2018-02-06 02:46 | 214316.1 | 5400.0002 | 3 | 22 | 4.400118 | 0.1791821 | 2.20742 | 0 | 9.554542 | 0
2018-02-06 02:48 | 214436.1 | 5520 | 3 | 22 | 4.400121 | 0.1701794 | 2.213241 | 0 | 9.580157 | 0
2018-02-06 02:50 | 214556.1 | 5640.0009 | 3 | 22 | 4.400102 | 0.1614981 | 2.218771 | 0 | 9.604489 | 0
2018-02-06 02:52 | 214676.1 | 5760.0018 | 3 | 22 | 4.400106 | 0.1534977 | 2.224022 | 0 | 9.627595 | 0
2018-02-06 02:54 | 214796.1 | 5880 | 3 | 22 | 4.400064 | 0.1458054 | 2.229018 | 0 | 9.649579 | 0
2018-02-06 02:56 | 214916.1 | 6000.001 | 3 | 22 | 4.400078 | 0.138895 | 2.233765 | 0 | 9.670463 | 0
2018-02-06 02:58 | 215036.1 | 6120.0001 | 3 | 22 | 4.400111 | 0.1325064 | 2.238292 | 0 | 9.69038 | 0
2018-02-06 03:00 | 215156.1 | 6240.0001 | 3 | 22 | 4.400113 | 0.1262569 | 2.242602 | 0 | 9.709347 | 0
2018-02-06 03:02 | 215276.1 | 6360.0008 | 3 | 22 | 4.400125 | 0.1207523 | 2.246713 | 0 | 9.727436 | 0
2018-02-06 03:04 | 215396.1 | 6480.0008 | 3 | 22 | 4.400098 | 0.1149406 | 2.25063 | 0 | 9.74467 | 0
2018-02-06 03:06 | 215516.1 | 6600.0009 | 3 | 22 | 4.400045 | 0.1092348 | 2.254372 | 0 | 9.761135 | 0
2018-02-06 03:08 | 215636.1 | 6720.0002 | 3 | 22 | 4.400084 | 0.1045427 | 2.257941 | 0 | 9.776841 | 0
2018-02-06 03:10 | 215756.1 | 6840 | 3 | 22 | 4.400091 | 0.09985352 | 2.261351 | 0 | 9.791845 | 0
2018-02-06 03:12 | 215876.1 | 6960.0001 | 3 | 22 | 4.400059 | 0.09505463 | 2.264601 | 0 | 9.806145 | 0
2018-02-06 03:14 | 215996.1 | 7080.0009 | 3 | 22 | 4.400032 | 0.09065628 | 2.267714 | 0 | 9.819841 | 0
2018-02-06 03:16 | 216116.1 | 7200.0009 | 3 | 22 | 4.400124 | 0.08779526 | 2.270693 | 0 | 9.83295 | 0
2018-02-06 03:18 | 216236.1 | 7320.0008 | 3 | 22 | 4.400053 | 0.08344078 | 2.273536 | 0 | 9.845462 | 0
2018-02-06 03:19 | 216299.1 | 7382.9615 | 3 | 22 | 4.40008 | 0.08148956 | 2.274978 | 0 | 9.851805 | 0
2018-02-06 03:21 | 216419.1 | 120.0002 | 4 | 22 | 4.387482 | 0 | 2.274978 | 0 | 9.851805 | 0
2018-02-06 03:23 | 216539.1 | 240.0001 | 4 | 22 | 4.38599 | 0 | 2.274978 | 0 | 9.851805 | 0
2018-02-06 03:24 | 216599.1 | 300.0032 | 4 | 22 | 4.385451 | 0 | 2.274978 | 0 | 9.851805 | 0
2018-02-06 03:26 | 216719.2 | 120.0009 | 5 | 22 | 3.62513 | -6.51995 | 2.274978 | 0.2173194 | 9.851805 | 0.7995074
2018-02-06 03:28 | 216839.2 | 240.0009 | 5 | 22 | 3.576097 | -6.519991 | 2.274978 | 0.4346207 | 9.851805 | 1.582519
2018-02-06 03:30 | 216959.2 | 360.0008 | 5 | 22 | 3.506649 | -6.519976 | 2.274978 | 0.651975 | 9.851805 | 2.352411
2018-02-06 03:32 | 217079.2 | 480 | 5 | 22 | 3.435997 | -6.519881 | 2.274978 | 0.8692816 | 9.851805 | 3.106701
2018-02-06 03:34 | 217199.2 | 600.0008 | 5 | 22 | 3.370137 | -6.519978 | 2.274978 | 1.086606 | 9.851805 | 3.846141
2018-02-06 03:36 | 217319.2 | 720.0001 | 5 | 22 | 3.310831 | -6.51992 | 2.274978 | 1.303929 | 9.851805 | 4.572021
2018-02-06 03:38 | 217439.2 | 840.0008 | 5 | 22 | 3.255264 | -6.519989 | 2.274978 | 1.52125 | 9.851805 | 5.285475
2018-02-06 03:40 | 217559.2 | 960.0011 | 5 | 22 | 3.198464 | -6.519955 | 2.274978 | 1.738598 | 9.851805 | 5.986907
2018-02-06 03:42 | 217679.2 | 1080.0009 | 5 | 22 | 3.134056 | -6.519896 | 2.274978 | 1.955896 | 9.851805 | 6.675156
2018-02-06 03:44 | 217799.2 | 1200.0009 | 5 | 22 | 3.051106 | -6.520026 | 2.274978 | 2.173226 | 9.851805 | 7.347756
2018-02-06 03:45 | 217855.1 | 1255.8999 | 5 | 22 | 2.999998 | -6.519948 | 2.274978 | 2.274469 | 9.851805 | 7.654157
2018-02-06 03:47 | 217975.2 | 120.0009 | 6 | 22 | 3.729866 | 0 | 2.274978 | 2.274469 | 9.851805 | 7.654157
2018-02-06 03:49 | 218095.2 | 240.0018 | 6 | 22 | 3.746363 | 0 | 2.274978 | 2.274469 | 9.851805 | 7.654157
2018-02-06 03:50 | 218155.2 | 300.0039 | 6 | 22 | 3.753153 | 0 | 2.274978 | 2.274469 | 9.851805 | 7.654157
2018-02-06 03:50 | 218155.2 | 0.0028 | 7 | 23 | 3.753017 | 0 | 0 | 0 | 0 | 0
2018-02-06 03:52 | 218275.3 | 120.0002 | 2 | 23 | 4.200329 | 4.014719 | 0.1504808 | 0 | 0.6288537 | 0
2018-02-06 03:54 | 218395.3 | 240.0018 | 2 | 23 | 4.200267 | 3.635971 | 0.27719 | 0 | 1.161068 | 0
2018-02-06 03:56 | 218515.3 | 360.0011 | 2 | 23 | 4.200321 | 3.368498 | 0.3938687 | 0 | 1.65115 | 0
2018-02-06 03:57 | 218563 | 407.7104 | 2 | 23 | 4.200228 | 3.259995 | 0.4377921 | 0 | 1.835639 | 0
2018-02-06 03:59 | 218683 | 120.0001 | 3 | 23 | 4.225759 | 3.260113 | 0.5460616 | 0 | 2.291655 | 0
2018-02-06 04:01 | 218803 | 240.0002 | 3 | 23 | 4.256733 | 3.260065 | 0.6547164 | 0 | 2.752455 | 0
2018-02-06 04:03 | 218923 | 360.001 | 3 | 23 | 4.291557 | 3.260035 | 0.7633833 | 0 | 3.216873 | 0
2018-02-06 04:05 | 219043 | 480.001 | 3 | 23 | 4.330339 | 3.260061 | 0.8720436 | 0 | 3.685268 | 0
2018-02-06 04:07 | 219163 | 600.0011 | 3 | 23 | 4.371813 | 3.260057 | 0.980719 | 0 | 4.158099 | 0
2018-02-06 04:09 | 219283 | 720.001 | 3 | 23 | 4.400268 | 3.092882 | 1.08838 | 0 | 4.630815 | 0
2018-02-06 04:11 | 219403 | 840.001 | 3 | 23 | 4.4003 | 2.722628 | 1.185067 | 0 | 5.056262 | 0
2018-02-06 04:13 | 219523 | 960.0009 | 3 | 23 | 4.400257 | 2.416452 | 1.270562 | 0 | 5.432463 | 0
2018-02-06 04:15 | 219643 | 1080.0002 | 3 | 23 | 4.40026 | 2.160883 | 1.346712 | 0 | 5.767544 | 0
2018-02-06 04:17 | 219763 | 1200.001 | 3 | 23 | 4.400282 | 1.95109 | 1.415105 | 0 | 6.06849 | 0
2018-02-06 04:19 | 219883 | 1320.0013 | 3 | 23 | 4.400228 | 1.777713 | 1.477156 | 0 | 6.341529 | 0
2018-02-06 04:21 | 220003 | 1440.001 | 3 | 23 | 4.400185 | 1.628688 | 1.533889 | 0 | 6.591168 | 0
2018-02-06 04:23 | 220123 | 1560.001 | 3 | 23 | 4.400215 | 1.498301 | 1.585969 | 0 | 6.820333 | 0
2018-02-06 04:25 | 220243 | 1680.0009 | 3 | 23 | 4.400159 | 1.381622 | 1.633947 | 0 | 7.031444 | 0
2018-02-06 04:27 | 220363 | 1800.0001 | 3 | 23 | 4.400242 | 1.278422 | 1.678248 | 0 | 7.226377 | 0
2018-02-06 04:29 | 220483 | 1920.0003 | 3 | 23 | 4.400244 | 1.183263 | 1.719233 | 0 | 7.406723 | 0
2018-02-06 04:31 | 220603 | 2040.0009 | 3 | 23 | 4.400249 | 1.097274 | 1.757201 | 0 | 7.573786 | 0
2018-02-06 04:33 | 220723 | 2160.001 | 3 | 23 | 4.400178 | 1.019393 | 1.792444 | 0 | 7.728862 | 0
2018-02-06 04:35 | 220843 | 2280.0002 | 3 | 23 | 4.400134 | 0.9475517 | 1.825219 | 0 | 7.873082 | 0
2018-02-06 04:37 | 220963 | 2400.0009 | 3 | 23 | 4.400208 | 0.8792181 | 1.855659 | 0 | 8.007022 | 0
2018-02-06 04:39 | 221083 | 2520.0002 | 3 | 23 | 4.400171 | 0.813839 | 1.88385 | 0 | 8.131067 | 0
2018-02-06 04:41 | 221203 | 2640.0009 | 3 | 23 | 4.400107 | 0.7553425 | 1.909992 | 0 | 8.246095 | 0
2018-02-06 04:43 | 221323 | 2760.0002 | 3 | 23 | 4.400178 | 0.7039003 | 1.934314 | 0 | 8.353119 | 0
2018-02-06 04:45 | 221443 | 2880.0009 | 3 | 23 | 4.400167 | 0.6563759 | 1.956977 | 0 | 8.452838 | 0
2018-02-06 04:47 | 221563 | 3000.001 | 3 | 23 | 4.400146 | 0.6118927 | 1.978114 | 0 | 8.545849 | 0
2018-02-06 04:49 | 221683 | 3120.001 | 3 | 23 | 4.400187 | 0.5718594 | 1.997833 | 0 | 8.632615 | 0
2018-02-06 04:51 | 221803 | 3240.0002 | 3 | 23 | 4.400145 | 0.5336113 | 2.016243 | 0 | 8.713622 | 0
2018-02-06 04:53 | 221923 | 3360.0002 | 3 | 23 | 4.400168 | 0.4987383 | 2.033452 | 0 | 8.789345 | 0
2018-02-06 04:55 | 222043 | 3480.0001 | 3 | 23 | 4.400131 | 0.4662838 | 2.049527 | 0 | 8.860076 | 0
2018-02-06 04:57 | 222163 | 3600.0012 | 3 | 23 | 4.400164 | 0.4364023 | 2.064569 | 0 | 8.926264 | 0
2018-02-06 04:59 | 222283 | 3720.001 | 3 | 23 | 4.400101 | 0.407712 | 2.078641 | 0 | 8.988181 | 0
2018-02-06 05:01 | 222403 | 3840.001 | 3 | 23 | 4.400178 | 0.3833704 | 2.091823 | 0 | 9.046185 | 0
2018-02-06 05:03 | 222523 | 3960.001 | 3 | 23 | 4.400191 | 0.3597927 | 2.104189 | 0 | 9.100598 | 0
2018-02-06 05:05 | 222643 | 4080.0009 | 3 | 23 | 4.400112 | 0.3370609 | 2.115795 | 0 | 9.151663 | 0
2018-02-06 05:07 | 222763 | 4200.0011 | 3 | 23 | 4.400156 | 0.3171482 | 2.126698 | 0 | 9.199641 | 0
2018-02-06 05:09 | 222883 | 4320.001 | 3 | 23 | 4.40013 | 0.2982063 | 2.136948 | 0 | 9.244741 | 0
2018-02-06 05:11 | 223003 | 4440.0001 | 3 | 23 | 4.400082 | 0.2804794 | 2.146594 | 0 | 9.287183 | 0
2018-02-06 05:13 | 223123 | 4560.0001 | 3 | 23 | 4.400125 | 0.2645216 | 2.155683 | 0 | 9.327177 | 0
2018-02-06 05:15 | 223243 | 4680.001 | 3 | 23 | 4.400097 | 0.2496738 | 2.164261 | 0 | 9.364922 | 0
2018-02-06 05:17 | 223363 | 4800.0017 | 3 | 23 | 4.4001 | 0.2358208 | 2.172361 | 0 | 9.400562 | 0
2018-02-06 05:19 | 223483 | 4920.0018 | 3 | 23 | 4.400128 | 0.2235231 | 2.180014 | 0 | 9.434237 | 0
2018-02-06 05:21 | 223603 | 5040.0009 | 3 | 23 | 4.400118 | 0.211091 | 2.187249 | 0 | 9.466074 | 0
2018-02-06 05:23 | 223723 | 5160.0018 | 3 | 23 | 4.400121 | 0.2000084 | 2.194103 | 0 | 9.49623 | 0
2018-02-06 05:25 | 223843 | 5280.0011 | 3 | 23 | 4.40011 | 0.1894045 | 2.200592 | 0 | 9.524783 | 0
2018-02-06 05:27 | 223963 | 5400.0001 | 3 | 23 | 4.400112 | 0.1795444 | 2.206741 | 0 | 9.551838 | 0
2018-02-06 05:29 | 224083 | 5520.0003 | 3 | 23 | 4.400138 | 0.1708355 | 2.212573 | 0 | 9.5775 | 0
2018-02-06 05:31 | 224203 | 5640.0009 | 3 | 23 | 4.400146 | 0.162076 | 2.218112 | 0 | 9.601871 | 0
2018-02-06 05:33 | 224323 | 5760.0018 | 3 | 23 | 4.400098 | 0.1538782 | 2.223373 | 0 | 9.625021 | 0
2018-02-06 05:35 | 224443 | 5880.0001 | 3 | 23 | 4.400087 | 0.1461 | 2.228374 | 0 | 9.647026 | 0
2018-02-06 05:37 | 224563 | 6000.0019 | 3 | 23 | 4.40002 | 0.1385279 | 2.233133 | 0 | 9.667965 | 0
2018-02-06 05:39 | 224683 | 6120.0002 | 3 | 23 | 4.400081 | 0.1323376 | 2.237665 | 0 | 9.687906 | 0
2018-02-06 05:41 | 224803 | 6240.0005 | 3 | 23 | 4.400076 | 0.1261673 | 2.241981 | 0 | 9.706901 | 0
2018-02-06 05:43 | 224923 | 6360.0018 | 3 | 23 | 4.400078 | 0.1204414 | 2.2461 | 0 | 9.725024 | 0
2018-02-06 05:45 | 225043 | 6480.0001 | 3 | 23 | 4.400122 | 0.1153717 | 2.250028 | 0 | 9.742308 | 0
2018-02-06 05:47 | 225163 | 6600.0009 | 3 | 23 | 4.400064 | 0.1096296 | 2.253776 | 0 | 9.758797 | 0
2018-02-06 05:49 | 225283 | 6720.001 | 3 | 23 | 4.400095 | 0.105092 | 2.257357 | 0 | 9.774557 | 0
2018-02-06 05:51 | 225403 | 6840.0009 | 3 | 23 | 4.400104 | 0.1005201 | 2.260775 | 0 | 9.789597 | 0
2018-02-06 05:53 | 225523 | 6960.0002 | 3 | 23 | 4.400002 | 0.09503746 | 2.26404 | 0 | 9.803963 | 0
2018-02-06 05:55 | 225643 | 7080.0002 | 3 | 23 | 4.400025 | 0.09096718 | 2.267158 | 0 | 9.81768 | 0
2018-02-06 05:57 | 225763 | 7200.0003 | 3 | 23 | 4.400096 | 0.08768749 | 2.270138 | 0 | 9.830791 | 0
2018-02-06 05:59 | 225883 | 7320.0019 | 3 | 23 | 4.400013 | 0.0833807 | 2.272988 | 0 | 9.84333 | 0
2018-02-06 06:00 | 225959.1 | 7396.16 | 3 | 23 | 4.400073 | 0.08149815 | 2.274738 | 0 | 9.851031 | 0
2018-02-06 06:02 | 226079.2 | 120 | 4 | 23 | 4.387524 | 0 | 2.274738 | 0 | 9.851031 | 0
2018-02-06 06:04 | 226199.2 | 239.9999 | 4 | 23 | 4.385946 | 0 | 2.274738 | 0 | 9.851031 | 0
2018-02-06 06:05 | 226259.2 | 300.0038 | 4 | 23 | 4.385435 | 0 | 2.274738 | 0 | 9.851031 | 0
2018-02-06 06:07 | 226379.3 | 120.0002 | 5 | 23 | 3.625395 | -6.519988 | 2.274738 | 0.217303 | 9.851031 | 0.7995223
2018-02-06 06:09 | 226499.3 | 240.0002 | 5 | 23 | 3.5758 | -6.520008 | 2.274738 | 0.434641 | 9.851031 | 1.582685
2018-02-06 06:11 | 226619.3 | 360.0009 | 5 | 23 | 3.506622 | -6.52005 | 2.274738 | 0.651973 | 9.851031 | 2.352438
2018-02-06 06:13 | 226739.3 | 480.0004 | 5 | 23 | 3.435548 | -6.52002 | 2.274738 | 0.8692686 | 9.851031 | 3.106647
2018-02-06 06:15 | 226859.3 | 600.0009 | 5 | 23 | 3.369811 | -6.519979 | 2.274738 | 1.086623 | 9.851031 | 3.846118
2018-02-06 06:17 | 226979.3 | 720.0002 | 5 | 23 | 3.309851 | -6.520004 | 2.274738 | 1.303943 | 9.851031 | 4.571833
2018-02-06 06:19 | 227099.3 | 840.0009 | 5 | 23 | 3.253831 | -6.519969 | 2.274738 | 1.521276 | 9.851031 | 5.285072
2018-02-06 06:21 | 227219.3 | 960.0002 | 5 | 23 | 3.197095 | -6.51997 | 2.274738 | 1.73861 | 9.851031 | 5.98615
2018-02-06 06:23 | 227339.3 | 1080.001 | 5 | 23 | 3.132938 | -6.519984 | 2.274738 | 1.955926 | 9.851031 | 6.674194
2018-02-06 06:25 | 227459.3 | 1200.001 | 5 | 23 | 3.050669 | -6.519967 | 2.274738 | 2.17326 | 9.851031 | 7.346656
2018-02-06 06:26 | 227515 | 1255.732 | 5 | 23 | 2.999995 | -6.519994 | 2.274738 | 2.274187 | 9.851031 | 7.652088
2018-02-06 06:28 | 227635 | 120.001 | 6 | 23 | 3.729866 | 0 | 2.274738 | 2.274187 | 9.851031 | 7.652088
2018-02-06 06:30 | 227755 | 240.0001 | 6 | 23 | 3.74644 | 0 | 2.274738 | 2.274187 | 9.851031 | 7.652088
2018-02-06 06:31 | 227815 | 300.0024 | 6 | 23 | 3.753263 | 0 | 2.274738 | 2.274187 | 9.851031 | 7.652088
2018-02-06 06:31 | 227815 | 0.0028 | 7 | 24 | 3.753168 | 0 | 0 | 0 | 0 | 0
2018-02-06 06:33 | 227935.1 | 120.0002 | 2 | 24 | 4.200295 | 4.014458 | 0.1505066 | 7.59e-10 | 0.6289535 | 2.851e-09
2018-02-06 06:35 | 228055.1 | 240.0018 | 2 | 24 | 4.200259 | 3.633657 | 0.2771902 | 7.59e-10 | 1.16106 | 2.851e-09
2018-02-06 06:37 | 228175.1 | 360.0002 | 2 | 24 | 4.200278 | 3.363369 | 0.3937682 | 7.59e-10 | 1.650718 | 2.851e-09
2018-02-06 06:38 | 228221.4 | 406.316 | 2 | 24 | 4.200265 | 3.259996 | 0.4363694 | 7.59e-10 | 1.829655 | 2.851e-09
2018-02-06 06:40 | 228341.5 | 120.001 | 3 | 24 | 4.22573 | 3.259996 | 0.5446545 | 7.59e-10 | 2.28574 | 2.851e-09
2018-02-06 06:42 | 228461.5 | 240.0012 | 3 | 24 | 4.256653 | 3.260082 | 0.6533232 | 7.59e-10 | 2.746589 | 2.851e-09
2018-02-06 06:44 | 228581.5 | 360.0001 | 3 | 24 | 4.29163 | 3.259964 | 0.7619824 | 7.59e-10 | 3.210977 | 2.851e-09
2018-02-06 06:46 | 228701.5 | 480.0017 | 3 | 24 | 4.330325 | 3.260025 | 0.8706416 | 7.59e-10 | 3.679373 | 2.851e-09
2018-02-06 06:48 | 228821.5 | 600.0008 | 3 | 24 | 4.371595 | 3.26005 | 0.9793048 | 7.59e-10 | 4.152137 | 2.851e-09
2018-02-06 06:50 | 228941.5 | 720.0009 | 3 | 24 | 4.400277 | 3.096319 | 1.087003 | 7.59e-10 | 4.625 | 2.851e-09
2018-02-06 06:52 | 229061.5 | 840.0009 | 3 | 24 | 4.40031 | 2.727415 | 1.183822 | 7.59e-10 | 5.05103 | 2.851e-09
2018-02-06 06:54 | 229181.5 | 960.0011 | 3 | 24 | 4.400265 | 2.429285 | 1.269578 | 7.59e-10 | 5.428379 | 2.851e-09
2018-02-06 06:56 | 229301.5 | 1080.0001 | 3 | 24 | 4.400306 | 2.182182 | 1.346289 | 7.59e-10 | 5.765931 | 2.851e-09
2018-02-06 06:58 | 229421.5 | 1200.0009 | 3 | 24 | 4.400282 | 1.972065 | 1.415397 | 7.59e-10 | 6.070021 | 2.851e-09
2018-02-06 07:00 | 229541.5 | 1320.0008 | 3 | 24 | 4.400231 | 1.792634 | 1.478063 | 7.59e-10 | 6.345768 | 2.851e-09
2018-02-06 07:02 | 229661.5 | 1440.0001 | 3 | 24 | 4.400235 | 1.639003 | 1.535195 | 7.59e-10 | 6.597158 | 2.851e-09
2018-02-06 07:04 | 229781.5 | 1560.0001 | 3 | 24 | 4.400237 | 1.504589 | 1.587544 | 7.59e-10 | 6.827508 | 2.851e-09
2018-02-06 07:06 | 229901.5 | 1680.0009 | 3 | 24 | 4.400229 | 1.384223 | 1.635644 | 7.59e-10 | 7.039161 | 2.851e-09
2018-02-06 07:08 | 230021.5 | 1800.001 | 3 | 24 | 4.400183 | 1.275881 | 1.679941 | 7.59e-10 | 7.234075 | 2.851e-09
2018-02-06 07:10 | 230141.5 | 1920.0008 | 3 | 24 | 4.400238 | 1.180167 | 1.720854 | 7.59e-10 | 7.414103 | 2.851e-09
2018-02-06 07:12 | 230261.5 | 2040.0008 | 3 | 24 | 4.400241 | 1.092031 | 1.758716 | 7.59e-10 | 7.580703 | 2.851e-09
2018-02-06 07:14 | 230381.5 | 2160.0017 | 3 | 24 | 4.400178 | 1.007316 | 1.793685 | 7.59e-10 | 7.734573 | 2.851e-09
2018-02-06 07:16 | 230501.5 | 2280.0009 | 3 | 24 | 4.400208 | 0.9310045 | 1.82597 | 7.59e-10 | 7.876634 | 2.851e-09
2018-02-06 07:18 | 230621.5 | 2400.0001 | 3 | 24 | 4.400239 | 0.8648195 | 1.85586 | 7.59e-10 | 8.008154 | 2.851e-09
2018-02-06 07:20 | 230741.5 | 2520.0001 | 3 | 24 | 4.400176 | 0.8046246 | 1.883652 | 7.59e-10 | 8.130445 | 2.851e-09
2018-02-06 07:22 | 230861.5 | 2640.0009 | 3 | 24 | 4.400142 | 0.7490301 | 1.909542 | 7.59e-10 | 8.244366 | 2.851e-09
2018-02-06 07:24 | 230981.5 | 2760.0008 | 3 | 24 | 4.400246 | 0.699832 | 1.933679 | 7.59e-10 | 8.350574 | 2.851e-09
2018-02-06 07:26 | 231101.5 | 2880 | 3 | 24 | 4.400146 | 0.6519871 | 1.956192 | 7.59e-10 | 8.449634 | 2.851e-09
2018-02-06 07:28 | 231221.5 | 3000 | 3 | 24 | 4.400217 | 0.6092854 | 1.977202 | 7.59e-10 | 8.542081 | 2.851e-09
2018-02-06 07:30 | 231341.5 | 3120.0001 | 3 | 24 | 4.400148 | 0.5688982 | 1.99683 | 7.59e-10 | 8.628448 | 2.851e-09
2018-02-06 07:32 | 231461.5 | 3240.0009 | 3 | 24 | 4.400139 | 0.5319357 | 2.01518 | 7.59e-10 | 8.709192 | 2.851e-09
2018-02-06 07:34 | 231581.5 | 3360.0008 | 3 | 24 | 4.400118 | 0.4978914 | 2.032339 | 7.59e-10 | 8.784692 | 2.851e-09
2018-02-06 07:36 | 231701.5 | 3480.0001 | 3 | 24 | 4.400095 | 0.4657288 | 2.048407 | 7.59e-10 | 8.855394 | 2.851e-09
2018-02-06 07:38 | 231821.5 | 3600 | 3 | 24 | 4.400139 | 0.4371567 | 2.063459 | 7.59e-10 | 8.921628 | 2.851e-09
2018-02-06 07:40 | 231941.5 | 3720.0009 | 3 | 24 | 4.400168 | 0.410121 | 2.077578 | 7.59e-10 | 8.983751 | 2.851e-09
2018-02-06 07:42 | 232061.5 | 3840.0001 | 3 | 24 | 4.400104 | 0.3833275 | 2.090809 | 7.59e-10 | 9.04197 | 2.851e-09
2018-02-06 07:44 | 232181.5 | 3960.0002 | 3 | 24 | 4.400128 | 0.3597898 | 2.103203 | 7.59e-10 | 9.096507 | 2.851e-09
2018-02-06 07:46 | 232301.5 | 4080.0009 | 3 | 24 | 4.400148 | 0.3377829 | 2.114829 | 7.59e-10 | 9.147661 | 2.851e-09
2018-02-06 07:48 | 232421.5 | 4200.0001 | 3 | 24 | 4.400112 | 0.3170633 | 2.125747 | 7.59e-10 | 9.195704 | 2.851e-09
2018-02-06 07:50 | 232541.5 | 4320.0001 | 3 | 24 | 4.400123 | 0.2985611 | 2.136014 | 7.59e-10 | 9.24088 | 2.851e-09
2018-02-06 07:52 | 232661.5 | 4440.0008 | 3 | 24 | 4.400157 | 0.2816076 | 2.145681 | 7.59e-10 | 9.283415 | 2.851e-09
2018-02-06 07:54 | 232781.5 | 4560.0017 | 3 | 24 | 4.400183 | 0.2661114 | 2.154799 | 7.59e-10 | 9.323537 | 2.851e-09
2018-02-06 07:56 | 232901.5 | 4680.0009 | 3 | 24 | 4.400165 | 0.2506952 | 2.163396 | 7.59e-10 | 9.361365 | 2.851e-09
2018-02-06 07:58 | 233021.5 | 4800.0001 | 3 | 24 | 4.400038 | 0.2358789 | 2.171508 | 7.59e-10 | 9.397057 | 2.851e-09
2018-02-06 08:00 | 233141.5 | 4920.0008 | 3 | 24 | 4.400115 | 0.2234955 | 2.179174 | 7.59e-10 | 9.430789 | 2.851e-09
2018-02-06 08:02 | 233261.5 | 5040.0001 | 3 | 24 | 4.400107 | 0.2114286 | 2.186428 | 7.59e-10 | 9.462706 | 2.851e-09
2018-02-06 08:04 | 233381.5 | 5160.0001 | 3 | 24 | 4.400082 | 0.2002277 | 2.193291 | 7.59e-10 | 9.492904 | 2.851e-09
2018-02-06 08:06 | 233501.5 | 5280.0017 | 3 | 24 | 4.400115 | 0.1901207 | 2.199797 | 7.59e-10 | 9.521531 | 2.851e-09
2018-02-06 08:08 | 233621.5 | 5400.0009 | 3 | 24 | 4.400105 | 0.1799583 | 2.205961 | 7.59e-10 | 9.548653 | 2.851e-09
2018-02-06 08:10 | 233741.5 | 5520.0009 | 3 | 24 | 4.400092 | 0.1705618 | 2.211806 | 7.59e-10 | 9.574373 | 2.851e-09
2018-02-06 08:12 | 233861.5 | 5640.0009 | 3 | 24 | 4.400165 | 0.1629457 | 2.217353 | 7.59e-10 | 9.598779 | 2.851e-09
2018-02-06 08:14 | 233981.5 | 5760.0001 | 3 | 24 | 4.400121 | 0.1542339 | 2.222623 | 7.59e-10 | 9.621967 | 2.851e-09
2018-02-06 08:16 | 234101.5 | 5880.0009 | 3 | 24 | 4.400096 | 0.1465158 | 2.227631 | 7.59e-10 | 9.644006 | 2.851e-09
2018-02-06 08:18 | 234221.5 | 6000.0017 | 3 | 24 | 4.400061 | 0.1389456 | 2.232396 | 7.59e-10 | 9.66497 | 2.851e-09
2018-02-06 08:20 | 234341.5 | 6120.0012 | 3 | 24 | 4.400078 | 0.1327105 | 2.236927 | 7.59e-10 | 9.684906 | 2.851e-09
2018-02-06 08:22 | 234461.5 | 6240 | 3 | 24 | 4.400097 | 0.1266098 | 2.241242 | 7.59e-10 | 9.703896 | 2.851e-09
2018-02-06 08:24 | 234581.5 | 6360.0001 | 3 | 24 | 4.40016 | 0.1207638 | 2.245359 | 7.59e-10 | 9.722009 | 2.851e-09
2018-02-06 08:26 | 234701.5 | 6480.0017 | 3 | 24 | 4.400062 | 0.1145859 | 2.249277 | 7.59e-10 | 9.739249 | 2.851e-09
2018-02-06 08:28 | 234821.5 | 6600 | 3 | 24 | 4.400041 | 0.1092472 | 2.253018 | 7.59e-10 | 9.755709 | 2.851e-09
2018-02-06 08:30 | 234941.5 | 6720.0008 | 3 | 24 | 4.400106 | 0.1048908 | 2.25659 | 7.59e-10 | 9.771429 | 2.851e-09
2018-02-06 08:32 | 235061.5 | 6840.0008 | 3 | 24 | 4.400187 | 0.1007891 | 2.260005 | 7.59e-10 | 9.786453 | 2.851e-09
2018-02-06 08:34 | 235181.5 | 6960.0024 | 3 | 24 | 4.400169 | 0.09644508 | 2.263274 | 7.59e-10 | 9.800838 | 2.851e-09
2018-02-06 08:36 | 235301.5 | 7080.001 | 3 | 24 | 4.400082 | 0.09133816 | 2.266394 | 7.59e-10 | 9.814568 | 2.851e-09
2018-02-06 08:38 | 235421.5 | 7200.0001 | 3 | 24 | 4.400094 | 0.08743 | 2.269378 | 7.59e-10 | 9.827697 | 2.851e-09
2018-02-06 08:40 | 235541.5 | 7320.0002 | 3 | 24 | 4.40004 | 0.08340073 | 2.272233 | 7.59e-10 | 9.840257 | 2.851e-09
2018-02-06 08:41 | 235619 | 7397.4896 | 3 | 24 | 4.400098 | 0.08149815 | 2.274008 | 7.59e-10 | 9.848066 | 2.851e-09
2018-02-06 08:43 | 235739 | 119.9999 | 4 | 24 | 4.387502 | 0 | 2.274008 | 7.59e-10 | 9.848066 | 2.851e-09
2018-02-06 08:45 | 235859 | 240.0007 | 4 | 24 | 4.385967 | 0 | 2.274008 | 7.59e-10 | 9.848066 | 2.851e-09
2018-02-06 08:46 | 235919 | 300.0037 | 4 | 24 | 4.385454 | 0 | 2.274008 | 7.59e-10 | 9.848066 | 2.851e-09
2018-02-06 08:48 | 236039.1 | 120.0001 | 5 | 24 | 3.625319 | -6.520089 | 2.274008 | 0.2173108 | 9.848066 | 0.799529
2018-02-06 08:50 | 236159.1 | 240.0001 | 5 | 24 | 3.5758 | -6.520103 | 2.274008 | 0.4346403 | 9.848066 | 1.582625
2018-02-06 08:52 | 236279.1 | 360.001 | 5 | 24 | 3.505977 | -6.520126 | 2.274008 | 0.6519579 | 9.848066 | 2.352248
2018-02-06 08:54 | 236399.1 | 480.001 | 5 | 24 | 3.43515 | -6.520103 | 2.274008 | 0.8692858 | 9.848066 | 3.106441
2018-02-06 08:56 | 236519.1 | 600.001 | 5 | 24 | 3.369658 | -6.520063 | 2.274008 | 1.08661 | 9.848066 | 3.845738
2018-02-06 08:58 | 236639.1 | 720.0002 | 5 | 24 | 3.309493 | -6.52006 | 2.274008 | 1.303947 | 9.848066 | 4.571453
2018-02-06 09:00 | 236759.1 | 840.0002 | 5 | 24 | 3.253396 | -6.520146 | 2.274008 | 1.521288 | 9.848066 | 5.284627
2018-02-06 09:02 | 236879.1 | 960.001 | 5 | 24 | 3.196406 | -6.520133 | 2.274008 | 1.738618 | 9.848066 | 5.98557
2018-02-06 09:04 | 236999.1 | 1080.001 | 5 | 24 | 3.132105 | -6.520057 | 2.274008 | 1.955936 | 9.848066 | 6.673372
2018-02-06 09:06 | 237119.1 | 1200.001 | 5 | 24 | 3.048549 | -6.520082 | 2.274008 | 2.173244 | 9.848066 | 7.345398
2018-02-06 09:07 | 237171.7 | 1252.6432 | 5 | 24 | 2.999998 | -6.520059 | 2.274008 | 2.268606 | 9.848066 | 7.633877
2018-02-06 09:09 | 237291.8 | 120.0008 | 6 | 24 | 3.730414 | 0 | 2.274008 | 2.268606 | 9.848066 | 7.633877
2018-02-06 09:11 | 237411.8 | 239.9999 | 6 | 24 | 3.747093 | 0 | 2.274008 | 2.268606 | 9.848066 | 7.633877
2018-02-06 09:12 | 237471.8 | 300.0014 | 6 | 24 | 3.753941 | 0 | 2.274008 | 2.268606 | 9.848066 | 7.633877
2018-02-06 09:12 | 237471.8 | 0.0027 | 7 | 25 | 3.75409 | 0 | 0 | 0 | 0 | 0
2018-02-06 09:14 | 237591.9 | 120.0009 | 2 | 25 | 4.200297 | 4.00354 | 0.1502537 | 6.16e-10 | 0.6279554 | 2.312e-09
2018-02-06 09:16 | 237711.9 | 240.0002 | 2 | 25 | 4.200306 | 3.624577 | 0.2765863 | 6.16e-10 | 1.158588 | 2.312e-09
2018-02-06 09:18 | 237831.9 | 360.0001 | 2 | 25 | 4.200248 | 3.355204 | 0.3928689 | 6.16e-10 | 1.647006 | 2.312e-09
2018-02-06 09:19 | 237874.4 | 402.5423 | 2 | 25 | 4.200244 | 3.259995 | 0.4319546 | 6.16e-10 | 1.811176 | 2.312e-09
2018-02-06 09:21 | 237994.4 | 120.0008 | 3 | 25 | 4.225686 | 3.260075 | 0.5402325 | 6.16e-10 | 2.267224 | 2.312e-09
2018-02-06 09:23 | 238114.4 | 240.0009 | 3 | 25 | 4.256345 | 3.260036 | 0.6489019 | 6.16e-10 | 2.728057 | 2.312e-09
2018-02-06 09:25 | 238234.4 | 360.0009 | 3 | 25 | 4.291124 | 3.260025 | 0.7575693 | 6.16e-10 | 3.192435 | 2.312e-09
2018-02-06 09:27 | 238354.4 | 480.0001 | 3 | 25 | 4.329829 | 3.260023 | 0.8662321 | 6.16e-10 | 3.660793 | 2.312e-09
2018-02-06 09:29 | 238474.4 | 600.0001 | 3 | 25 | 4.370947 | 3.260128 | 0.9748839 | 6.16e-10 | 4.133461 | 2.312e-09
2018-02-06 09:31 | 238594.4 | 720.0009 | 3 | 25 | 4.40029 | 3.113596 | 1.082783 | 6.16e-10 | 4.607131 | 2.312e-09
2018-02-06 09:33 | 238714.4 | 840.0001 | 3 | 25 | 4.400277 | 2.747982 | 1.180241 | 6.16e-10 | 5.035973 | 2.312e-09
2018-02-06 09:35 | 238834.4 | 960.0001 | 3 | 25 | 4.400266 | 2.44491 | 1.266652 | 6.16e-10 | 5.416205 | 2.312e-09
2018-02-06 09:37 | 238954.4 | 1080.0002 | 3 | 25 | 4.400308 | 2.191008 | 1.343799 | 6.16e-10 | 5.755673 | 2.312e-09
2018-02-06 09:39 | 239074.4 | 1200.0017 | 3 | 25 | 4.400257 | 1.974335 | 1.413121 | 6.16e-10 | 6.060706 | 2.312e-09
2018-02-06 09:41 | 239194.4 | 1320.0017 | 3 | 25 | 4.400196 | 1.789721 | 1.475781 | 6.16e-10 | 6.336425 | 2.312e-09
2018-02-06 09:43 | 239314.4 | 1440.0017 | 3 | 25 | 4.400231 | 1.632575 | 1.53276 | 6.16e-10 | 6.587146 | 2.312e-09
2018-02-06 09:45 | 239434.4 | 1560.0017 | 3 | 25 | 4.400213 | 1.49636 | 1.584857 | 6.16e-10 | 6.816386 | 2.312e-09
2018-02-06 09:47 | 239554.4 | 1680.0009 | 3 | 25 | 4.400187 | 1.376052 | 1.632695 | 6.16e-10 | 7.026886 | 2.312e-09
2018-02-06 09:49 | 239674.4 | 1800.0008 | 3 | 25 | 4.400208 | 1.265796 | 1.67671 | 6.16e-10 | 7.220558 | 2.312e-09
2018-02-06 09:51 | 239794.4 | 1920.0002 | 3 | 25 | 4.400184 | 1.164065 | 1.717186 | 6.16e-10 | 7.398665 | 2.312e-09
2018-02-06 09:53 | 239914.4 | 2040.0009 | 3 | 25 | 4.400199 | 1.074278 | 1.754457 | 6.16e-10 | 7.562662 | 2.312e-09
2018-02-06 09:55 | 240034.4 | 2160.0001 | 3 | 25 | 4.400215 | 0.9956646 | 1.788927 | 6.16e-10 | 7.714339 | 2.312e-09
2018-02-06 09:57 | 240154.4 | 2280.0001 | 3 | 25 | 4.400171 | 0.9241457 | 1.820909 | 6.16e-10 | 7.855064 | 2.312e-09
2018-02-06 09:59 | 240274.4 | 2400.0008 | 3 | 25 | 4.400222 | 0.8597164 | 1.850626 | 6.16e-10 | 7.985824 | 2.312e-09
2018-02-06 10:01 | 240394.4 | 2520.0008 | 3 | 25 | 4.400154 | 0.7993574 | 1.878263 | 6.16e-10 | 8.107435 | 2.312e-09
2018-02-06 10:03 | 240514.4 | 2640 | 3 | 25 | 4.400187 | 0.7461472 | 1.904016 | 6.16e-10 | 8.22075 | 2.312e-09
2018-02-06 10:05 | 240634.4 | 2760.0009 | 3 | 25 | 4.400191 | 0.6966896 | 1.92805 | 6.16e-10 | 8.326506 | 2.312e-09
2018-02-06 10:07 | 240754.4 | 2880.0008 | 3 | 25 | 4.400175 | 0.6511297 | 1.950494 | 6.16e-10 | 8.425262 | 2.312e-09
2018-02-06 10:09 | 240874.4 | 3000.0001 | 3 | 25 | 4.400194 | 0.608901 | 1.971478 | 6.16e-10 | 8.517596 | 2.312e-09
2018-02-06 10:11 | 240994.4 | 3120 | 3 | 25 | 4.400115 | 0.5682459 | 1.991092 | 6.16e-10 | 8.6039 | 2.312e-09
2018-02-06 10:13 | 241114.4 | 3240.0008 | 3 | 25 | 4.400193 | 0.5322752 | 2.009429 | 6.16e-10 | 8.684587 | 2.312e-09
2018-02-06 10:15 | 241234.4 | 3360.0008 | 3 | 25 | 4.400146 | 0.4978828 | 2.026582 | 6.16e-10 | 8.760061 | 2.312e-09
2018-02-06 10:17 | 241354.4 | 3480.0008 | 3 | 25 | 4.400109 | 0.4658146 | 2.042643 | 6.16e-10 | 8.830734 | 2.312e-09
2018-02-06 10:19 | 241474.4 | 3600.0009 | 3 | 25 | 4.400131 | 0.4368076 | 2.057691 | 6.16e-10 | 8.896946 | 2.312e-09
2018-02-06 10:21 | 241594.4 | 3720.0009 | 3 | 25 | 4.400167 | 0.4098053 | 2.071796 | 6.16e-10 | 8.959012 | 2.312e-09
2018-02-06 10:23 | 241714.4 | 3840.0009 | 3 | 25 | 4.400137 | 0.3843136 | 2.085029 | 6.16e-10 | 9.017239 | 2.312e-09
2018-02-06 10:25 | 241834.4 | 3960.0009 | 3 | 25 | 4.400111 | 0.3601799 | 2.097451 | 6.16e-10 | 9.071898 | 2.312e-09
2018-02-06 10:27 | 241954.4 | 4080.0009 | 3 | 25 | 4.400189 | 0.3394861 | 2.109111 | 6.16e-10 | 9.123201 | 2.312e-09
2018-02-06 10:29 | 242074.4 | 4200.0001 | 3 | 25 | 4.400154 | 0.3187857 | 2.120067 | 6.16e-10 | 9.171412 | 2.312e-09
2018-02-06 10:31 | 242194.4 | 4320.0011 | 3 | 25 | 4.400172 | 0.2999744 | 2.130367 | 6.16e-10 | 9.216734 | 2.312e-09
2018-02-06 10:33 | 242314.4 | 4440.0001 | 3 | 25 | 4.400132 | 0.2826509 | 2.140064 | 6.16e-10 | 9.2594 | 2.312e-09
2018-02-06 10:35 | 242434.4 | 4560 | 3 | 25 | 4.400131 | 0.2657881 | 2.149201 | 6.16e-10 | 9.299604 | 2.312e-09
2018-02-06 10:37 | 242554.4 | 4680.0008 | 3 | 25 | 4.400151 | 0.2513294 | 2.157814 | 6.16e-10 | 9.337504 | 2.312e-09
2018-02-06 10:39 | 242674.4 | 4800.0008 | 3 | 25 | 4.400088 | 0.2365198 | 2.165944 | 6.16e-10 | 9.373275 | 2.312e-09
2018-02-06 10:41 | 242794.4 | 4920.0008 | 3 | 25 | 4.400117 | 0.2238741 | 2.173618 | 6.16e-10 | 9.407043 | 2.312e-09
2018-02-06 10:43 | 242914.4 | 5040.0009 | 3 | 25 | 4.400127 | 0.2118416 | 2.180877 | 6.16e-10 | 9.438984 | 2.312e-09
2018-02-06 10:45 | 243034.4 | 5160.0008 | 3 | 25 | 4.400083 | 0.2001753 | 2.187747 | 6.16e-10 | 9.469213 | 2.312e-09
2018-02-06 10:47 | 243154.4 | 5280.0002 | 3 | 25 | 4.400104 | 0.1905098 | 2.194259 | 6.16e-10 | 9.497866 | 2.312e-09
2018-02-06 10:49 | 243274.4 | 5400.0001 | 3 | 25 | 4.400105 | 0.1807413 | 2.20044 | 6.16e-10 | 9.525062 | 2.312e-09
2018-02-06 10:51 | 243394.4 | 5520.0009 | 3 | 25 | 4.400176 | 0.1723013 | 2.206314 | 6.16e-10 | 9.55091 | 2.312e-09
2018-02-06 10:53 | 243514.4 | 5640.0001 | 3 | 25 | 4.400136 | 0.1633196 | 2.211889 | 6.16e-10 | 9.575438 | 2.312e-09
2018-02-06 10:55 | 243634.4 | 5760.0017 | 3 | 25 | 4.40018 | 0.1556101 | 2.217199 | 6.16e-10 | 9.598805 | 2.312e-09
2018-02-06 10:57 | 243754.4 | 5880.0001 | 3 | 25 | 4.400089 | 0.1469097 | 2.222237 | 6.16e-10 | 9.620974 | 2.312e-09
2018-02-06 10:59 | 243874.4 | 6000.0009 | 3 | 25 | 4.400118 | 0.1404676 | 2.227024 | 6.16e-10 | 9.642035 | 2.312e-09
2018-02-06 11:01 | 243994.4 | 6120.0009 | 3 | 25 | 4.400138 | 0.1338491 | 2.231583 | 6.16e-10 | 9.662096 | 2.312e-09
2018-02-06 11:03 | 244114.4 | 6240.0008 | 3 | 25 | 4.400094 | 0.126935 | 2.235929 | 6.16e-10 | 9.68122 | 2.312e-09
2018-02-06 11:05 | 244234.4 | 6360.001 | 3 | 25 | 4.400111 | 0.1212025 | 2.240065 | 6.16e-10 | 9.699415 | 2.312e-09
2018-02-06 11:07 | 244354.4 | 6480.0001 | 3 | 25 | 4.400124 | 0.1149435 | 2.243999 | 6.16e-10 | 9.716728 | 2.312e-09
2018-02-06 11:09 | 244474.4 | 6600.0001 | 3 | 25 | 4.400064 | 0.1095037 | 2.247746 | 6.16e-10 | 9.733214 | 2.312e-09
2018-02-06 11:11 | 244594.4 | 6720.001 | 3 | 25 | 4.40014 | 0.1054173 | 2.251324 | 6.16e-10 | 9.748957 | 2.312e-09
2018-02-06 11:13 | 244714.4 | 6840.0009 | 3 | 25 | 4.400111 | 0.1001444 | 2.254742 | 6.16e-10 | 9.763997 | 2.312e-09
2018-02-06 11:15 | 244834.4 | 6960.001 | 3 | 25 | 4.400019 | 0.09498215 | 2.258005 | 6.16e-10 | 9.778357 | 2.312e-09
2018-02-06 11:17 | 244954.4 | 7080.0004 | 3 | 25 | 4.400103 | 0.09170341 | 2.261129 | 6.16e-10 | 9.792102 | 2.312e-09
2018-02-06 11:19 | 245074.4 | 7200.0011 | 3 | 25 | 4.400132 | 0.08815002 | 2.264119 | 6.16e-10 | 9.805256 | 2.312e-09
2018-02-06 11:21 | 245194.4 | 7320.0001 | 3 | 25 | 4.400104 | 0.0841465 | 2.266977 | 6.16e-10 | 9.817833 | 2.312e-09
2018-02-06 11:22 | 245277.1 | 7402.6503 | 3 | 25 | 4.400089 | 0.08149624 | 2.268879 | 6.16e-10 | 9.826201 | 2.312e-09
2018-02-06 11:24 | 245397.1 | 120.001 | 4 | 25 | 4.387515 | 0 | 2.268879 | 6.16e-10 | 9.826201 | 2.312e-09
2018-02-06 11:26 | 245517.1 | 240.0003 | 4 | 25 | 4.385972 | 0 | 2.268879 | 6.16e-10 | 9.826201 | 2.312e-09
2018-02-06 11:27 | 245577.1 | 300.0025 | 4 | 25 | 4.385439 | 0 | 2.268879 | 6.16e-10 | 9.826201 | 2.312e-09
2018-02-06 11:29 | 245697.2 | 120.0003 | 5 | 25 | 3.625348 | -6.520101 | 2.268879 | 0.2173058 | 9.826201 | 0.7995245
2018-02-06 11:31 | 245817.2 | 240.0011 | 5 | 25 | 3.576024 | -6.520087 | 2.268879 | 0.4346414 | 9.826201 | 1.582704
2018-02-06 11:33 | 245937.2 | 360.001 | 5 | 25 | 3.50642 | -6.520031 | 2.268879 | 0.6519709 | 9.826201 | 2.352466
2018-02-06 11:35 | 246057.2 | 480.0003 | 5 | 25 | 3.435393 | -6.520106 | 2.268879 | 0.8693005 | 9.826201 | 3.10673
2018-02-06 11:37 | 246177.2 | 600.0002 | 5 | 25 | 3.369417 | -6.520047 | 2.268879 | 1.086625 | 9.826201 | 3.846041
2018-02-06 11:39 | 246297.2 | 720.0003 | 5 | 25 | 3.309974 | -6.520092 | 2.268879 | 1.303943 | 9.826201 | 4.571708
2018-02-06 11:41 | 246417.2 | 840.0028 | 5 | 25 | 3.253406 | -6.520109 | 2.268879 | 1.5213 | 9.826201 | 5.28499
2018-02-06 11:43 | 246537.2 | 960.0011 | 5 | 25 | 3.196404 | -6.520063 | 2.268879 | 1.738623 | 9.826201 | 5.985926
2018-02-06 11:45 | 246657.2 | 1080.0003 | 5 | 25 | 3.131916 | -6.520134 | 2.268879 | 1.955943 | 9.826201 | 6.673735
2018-02-06 11:47 | 246777.2 | 1200.0002 | 5 | 25 | 3.049074 | -6.520116 | 2.268879 | 2.173277 | 9.826201 | 7.345897
2018-02-06 11:48 | 246831.9 | 1254.6681 | 5 | 25 | 2.999998 | -6.52005 | 2.268879 | 2.272257 | 9.826201 | 7.645341
2018-02-06 11:50 | 246951.9 | 120.0008 | 6 | 25 | 3.730119 | 0 | 2.268879 | 2.272257 | 9.826201 | 7.645341
2018-02-06 11:52 | 247071.9 | 240.0007 | 6 | 25 | 3.746718 | 0 | 2.268879 | 2.272257 | 9.826201 | 7.645341
2018-02-06 11:53 | 247131.9 | 300.0022 | 6 | 25 | 3.753496 | 0 | 2.268879 | 2.272257 | 9.826201 | 7.645341
2018-02-06 11:53 | 247131.9 | 0.0027 | 7 | 26 | 3.753551 | 0 | 0 | 0 | 0 | 0
2018-02-06 11:55 | 247252 | 120.0008 | 2 | 26 | 4.200287 | 4.007298 | 0.1503453 | 4.48e-10 | 0.6283091 | 1.682e-09
2018-02-06 11:57 | 247372 | 240.0002 | 2 | 26 | 4.200272 | 3.628693 | 0.27683 | 4.48e-10 | 1.159581 | 1.682e-09
2018-02-06 11:59 | 247492 | 360.0009 | 2 | 26 | 4.200214 | 3.358433 | 0.3932463 | 4.48e-10 | 1.64856 | 1.682e-09
2018-02-06 12:00 | 247536.7 | 404.6719 | 2 | 26 | 4.200273 | 3.259998 | 0.4343131 | 4.48e-10 | 1.821051 | 1.682e-09
2018-02-06 12:02 | 247656.7 | 120.001 | 3 | 26 | 4.225679 | 3.259995 | 0.5425906 | 4.48e-10 | 2.277106 | 1.682e-09
2018-02-06 12:04 | 247776.7 | 240.0001 | 3 | 26 | 4.256566 | 3.260088 | 0.6512451 | 4.48e-10 | 2.737886 | 1.682e-09
2018-02-06 12:06 | 247896.7 | 360.0002 | 3 | 26 | 4.291002 | 3.26005 | 0.7599249 | 4.48e-10 | 3.202335 | 1.682e-09
2018-02-06 12:08 | 248016.7 | 480.0001 | 3 | 26 | 4.328176 | 3.260139 | 0.8685876 | 4.48e-10 | 3.670599 | 1.682e-09
2018-02-06 12:10 | 248136.7 | 600.0002 | 3 | 26 | 4.368263 | 3.260061 | 0.977259 | 4.48e-10 | 4.143106 | 1.682e-09
2018-02-06 12:12 | 248256.7 | 720.001 | 3 | 26 | 4.400272 | 3.141659 | 1.085441 | 4.48e-10 | 4.617802 | 1.682e-09
2018-02-06 12:14 | 248376.7 | 840.001 | 3 | 26 | 4.400249 | 2.766405 | 1.183658 | 4.48e-10 | 5.049983 | 1.682e-09
2018-02-06 12:16 | 248496.7 | 960.0002 | 3 | 26 | 4.400274 | 2.45566 | 1.270539 | 4.48e-10 | 5.43228 | 1.682e-09
2018-02-06 12:18 | 248616.7 | 1080 | 3 | 26 | 4.400243 | 2.19482 | 1.347916 | 4.48e-10 | 5.772761 | 1.682e-09
2018-02-06 12:20 | 248736.7 | 1200.0011 | 3 | 26 | 4.400244 | 1.97678 | 1.417341 | 4.48e-10 | 6.078249 | 1.682e-09
2018-02-06 12:22 | 248856.7 | 1320.0018 | 3 | 26 | 4.400228 | 1.792472 | 1.480088 | 4.48e-10 | 6.354348 | 1.682e-09
2018-02-06 12:24 | 248976.7 | 1440.0003 | 3 | 26 | 4.400178 | 1.632391 | 1.537116 | 4.48e-10 | 6.605289 | 1.682e-09
2018-02-06 12:26 | 249096.7 | 1560.0009 | 3 | 26 | 4.400255 | 1.489342 | 1.589108 | 4.48e-10 | 6.834063 | 1.682e-09
2018-02-06 12:28 | 249216.7 | 1680.0018 | 3 | 26 | 4.40021 | 1.360984 | 1.636564 | 4.48e-10 | 7.042881 | 1.682e-09
2018-02-06 12:30 | 249336.7 | 1800.001 | 3 | 26 | 4.400199 | 1.250684 | 1.680042 | 4.48e-10 | 7.234194 | 1.682e-09
2018-02-06 12:32 | 249456.7 | 1920.0018 | 3 | 26 | 4.400227 | 1.155091 | 1.720105 | 4.48e-10 | 7.41048 | 1.682e-09
2018-02-06 12:34 | 249576.7 | 2040.0011 | 3 | 26 | 4.400185 | 1.069545 | 1.757143 | 4.48e-10 | 7.573454 | 1.682e-09
2018-02-06 12:36 | 249696.7 | 2160.0001 | 3 | 26 | 4.400206 | 0.9923191 | 1.791479 | 4.48e-10 | 7.724541 | 1.682e-09
2018-02-06 12:38 | 249816.7 | 2280.0009 | 3 | 26 | 4.400196 | 0.9223957 | 1.823368 | 4.48e-10 | 7.864856 | 1.682e-09
2018-02-06 12:40 | 249936.7 | 2400.0001 | 3 | 26 | 4.400121 | 0.8576956 | 1.85302 | 4.48e-10 | 7.995334 | 1.682e-09
2018-02-06 12:42 | 250056.7 | 2520.001 | 3 | 26 | 4.400179 | 0.7995892 | 1.880641 | 4.48e-10 | 8.11687 | 1.682e-09
2018-02-06 12:44 | 250176.7 | 2640.001 | 3 | 26 | 4.400198 | 0.7455559 | 1.906381 | 4.48e-10 | 8.230128 | 1.682e-09
2018-02-06 12:46 | 250296.7 | 2760.0002 | 3 | 26 | 4.400168 | 0.6958599 | 1.930389 | 4.48e-10 | 8.33577 | 1.682e-09
2018-02-06 12:48 | 250416.7 | 2880.0002 | 3 | 26 | 4.40017 | 0.6503286 | 1.952814 | 4.48e-10 | 8.434444 | 1.682e-09
2018-02-06 12:50 | 250536.7 | 3000.0001 | 3 | 26 | 4.400167 | 0.6080084 | 1.973776 | 4.48e-10 | 8.526679 | 1.682e-09
2018-02-06 12:52 | 250656.7 | 3120.001 | 3 | 26 | 4.400151 | 0.5683794 | 1.993382 | 4.48e-10 | 8.612949 | 1.682e-09
2018-02-06 12:54 | 250776.7 | 3240.0009 | 3 | 26 | 4.400207 | 0.5325031 | 2.011718 | 4.48e-10 | 8.69363 | 1.682e-09
2018-02-06 12:56 | 250896.7 | 3360.0002 | 3 | 26 | 4.400152 | 0.4984674 | 2.02889 | 4.48e-10 | 8.76919 | 1.682e-09
2018-02-06 12:58 | 251016.7 | 3480.0001 | 3 | 26 | 4.400122 | 0.4669666 | 2.044979 | 4.48e-10 | 8.839984 | 1.682e-09
2018-02-06 13:00 | 251136.7 | 3600.0009 | 3 | 26 | 4.40019 | 0.4386921 | 2.06006 | 4.48e-10 | 8.906344 | 1.682e-09
2018-02-06 13:02 | 251256.7 | 3720.001 | 3 | 26 | 4.400102 | 0.4103985 | 2.074213 | 4.48e-10 | 8.968617 | 1.682e-09
2018-02-06 13:04 | 251376.7 | 3840.0001 | 3 | 26 | 4.400148 | 0.3856649 | 2.08749 | 4.48e-10 | 9.02704 | 1.682e-09
2018-02-06 13:06 | 251496.7 | 3960.001 | 3 | 26 | 4.400207 | 0.3630819 | 2.09996 | 4.48e-10 | 9.08191 | 1.682e-09
2018-02-06 13:08 | 251616.7 | 4080.0001 | 3 | 26 | 4.400174 | 0.3408861 | 2.111678 | 4.48e-10 | 9.13347 | 1.682e-09
2018-02-06 13:10 | 251736.7 | 4200.0011 | 3 | 26 | 4.400137 | 0.3198509 | 2.122686 | 4.48e-10 | 9.181909 | 1.682e-09
2018-02-06 13:12 | 251856.7 | 4320.0002 | 3 | 26 | 4.400126 | 0.3007679 | 2.133029 | 4.48e-10 | 9.227418 | 1.682e-09
2018-02-06 13:14 | 251976.7 | 4440.0017 | 3 | 26 | 4.400124 | 0.2835588 | 2.142771 | 4.48e-10 | 9.270283 | 1.682e-09
2018-02-06 13:16 | 252096.7 | 4560.0002 | 3 | 26 | 4.400116 | 0.2670622 | 2.151942 | 4.48e-10 | 9.310637 | 1.682e-09
2018-02-06 13:18 | 252216.7 | 4680.001 | 3 | 26 | 4.400132 | 0.2520752 | 2.160589 | 4.48e-10 | 9.348688 | 1.682e-09
2018-02-06 13:20 | 252336.7 | 4800.0001 | 3 | 26 | 4.40015 | 0.2379313 | 2.168745 | 4.48e-10 | 9.384571 | 1.682e-09
2018-02-06 13:22 | 252456.7 | 4920.0001 | 3 | 26 | 4.400092 | 0.2241268 | 2.176444 | 4.48e-10 | 9.41845 | 1.682e-09
2018-02-06 13:24 | 252576.7 | 5040.0009 | 3 | 26 | 4.4001 | 0.2121582 | 2.183722 | 4.48e-10 | 9.450474 | 1.682e-09
2018-02-06 13:26 | 252696.7 | 5160.0002 | 3 | 26 | 4.40004 | 0.2006016 | 2.190612 | 4.48e-10 | 9.480791 | 1.682e-09
2018-02-06 13:28 | 252816.7 | 5280.0009 | 3 | 26 | 4.40009 | 0.1904812 | 2.19714 | 4.48e-10 | 9.509514 | 1.682e-09
2018-02-06 13:30 | 252936.7 | 5400.0002 | 3 | 26 | 4.400143 | 0.1813698 | 2.203333 | 4.48e-10 | 9.536765 | 1.682e-09
2018-02-06 13:32 | 253056.7 | 5520.0001 | 3 | 26 | 4.400131 | 0.1720228 | 2.209208 | 4.48e-10 | 9.562615 | 1.682e-09
2018-02-06 13:34 | 253176.7 | 5640.0011 | 3 | 26 | 4.400047 | 0.1629066 | 2.214788 | 4.48e-10 | 9.587166 | 1.682e-09
2018-02-06 13:36 | 253296.7 | 5760.001 | 3 | 26 | 4.40014 | 0.1553974 | 2.220096 | 4.48e-10 | 9.610524 | 1.682e-09
2018-02-06 13:38 | 253416.7 | 5880.0003 | 3 | 26 | 4.400106 | 0.147625 | 2.225139 | 4.48e-10 | 9.632711 | 1.682e-09
2018-02-06 13:40 | 253536.7 | 6000.001 | 3 | 26 | 4.400062 | 0.1400242 | 2.229942 | 4.48e-10 | 9.653845 | 1.682e-09
2018-02-06 13:42 | 253656.7 | 6120.0009 | 3 | 26 | 4.400105 | 0.1338491 | 2.234515 | 4.48e-10 | 9.673967 | 1.682e-09
2018-02-06 13:44 | 253776.7 | 6240.0002 | 3 | 26 | 4.400139 | 0.1283875 | 2.238875 | 4.48e-10 | 9.693153 | 1.682e-09
2018-02-06 13:46 | 253896.7 | 6360.0002 | 3 | 26 | 4.400087 | 0.1217909 | 2.243033 | 4.48e-10 | 9.711448 | 1.682e-09
2018-02-06 13:48 | 254016.7 | 6480.0001 | 3 | 26 | 4.400115 | 0.1162987 | 2.246996 | 4.48e-10 | 9.728889 | 1.682e-09
2018-02-06 13:50 | 254136.7 | 6600.001 | 3 | 26 | 4.400134 | 0.1109648 | 2.25078 | 4.48e-10 | 9.745536 | 1.682e-09
2018-02-06 13:52 | 254256.7 | 6720.001 | 3 | 26 | 4.400047 | 0.1051788 | 2.254387 | 4.48e-10 | 9.761408 | 1.682e-09
2018-02-06 13:54 | 254376.7 | 6840.001 | 3 | 26 | 4.400065 | 0.1004858 | 2.257826 | 4.48e-10 | 9.776541 | 1.682e-09
2018-02-06 13:56 | 254496.7 | 6960.0018 | 3 | 26 | 4.400109 | 0.09646988 | 2.26111 | 4.48e-10 | 9.790988 | 1.682e-09
2018-02-06 13:58 | 254616.7 | 7080.0011 | 3 | 26 | 4.400123 | 0.09244251 | 2.264244 | 4.48e-10 | 9.80478 | 1.682e-09
2018-02-06 14:00 | 254736.7 | 7200.0009 | 3 | 26 | 4.400117 | 0.08850765 | 2.267254 | 4.48e-10 | 9.818023 | 1.682e-09
2018-02-06 14:02 | 254856.7 | 7320.0011 | 3 | 26 | 4.400147 | 0.0848341 | 2.270133 | 4.48e-10 | 9.830689 | 1.682e-09
2018-02-06 14:03 | 254948.6 | 7411.984 | 3 | 26 | 4.400098 | 0.08149815 | 2.27225 | 4.48e-10 | 9.840006 | 1.682e-09
2018-02-06 14:05 | 255068.7 | 120 | 4 | 26 | 4.387463 | 0 | 2.27225 | 4.48e-10 | 9.840006 | 1.682e-09
2018-02-06 14:07 | 255188.7 | 240.0016 | 4 | 26 | 4.385909 | 0 | 2.27225 | 4.48e-10 | 9.840006 | 1.682e-09
2018-02-06 14:08 | 255248.7 | 300.0022 | 4 | 26 | 4.385396 | 0 | 2.27225 | 4.48e-10 | 9.840006 | 1.682e-09
2018-02-06 14:10 | 255368.8 | 120.0011 | 5 | 26 | 3.625175 | -6.520065 | 2.27225 | 0.217311 | 9.840006 | 0.7994769
2018-02-06 14:12 | 255488.8 | 240.0001 | 5 | 26 | 3.575698 | -6.520084 | 2.27225 | 0.4346485 | 9.840006 | 1.582575
2018-02-06 14:14 | 255608.8 | 360.0002 | 5 | 26 | 3.506462 | -6.52003 | 2.27225 | 0.6519709 | 9.840006 | 2.352263
2018-02-06 14:16 | 255728.8 | 480.0001 | 5 | 26 | 3.435528 | -6.520021 | 2.27225 | 0.8692673 | 9.840006 | 3.106428
2018-02-06 14:18 | 255848.8 | 600.0002 | 5 | 26 | 3.369783 | -6.520069 | 2.27225 | 1.086628 | 9.840006 | 3.845916
2018-02-06 14:20 | 255968.8 | 720.001 | 5 | 26 | 3.310082 | -6.520041 | 2.27225 | 1.303951 | 9.840006 | 4.571663
2018-02-06 14:22 | 256088.8 | 840.0009 | 5 | 26 | 3.25389 | -6.520077 | 2.27225 | 1.521283 | 9.840006 | 5.284904
2018-02-06 14:24 | 256208.8 | 960.001 | 5 | 26 | 3.196695 | -6.520041 | 2.27225 | 1.738583 | 9.840006 | 5.985826
2018-02-06 14:26 | 256328.8 | 1080.0009 | 5 | 26 | 3.132733 | -6.52004 | 2.27225 | 1.955948 | 9.840006 | 6.673924
2018-02-06 14:28 | 256448.8 | 1200.0002 | 5 | 26 | 3.04935 | -6.520086 | 2.27225 | 2.173265 | 9.840006 | 7.346215
2018-02-06 14:29 | 256503.1 | 1254.3065 | 5 | 26 | 2.999995 | -6.520101 | 2.27225 | 2.271602 | 9.840006 | 7.643753
2018-02-06 14:31 | 256623.1 | 120.0011 | 6 | 26 | 3.730096 | 0 | 2.27225 | 2.271602 | 9.840006 | 7.643753
2018-02-06 14:33 | 256743.1 | 240.0003 | 6 | 26 | 3.746678 | 0 | 2.27225 | 2.271602 | 9.840006 | 7.643753
2018-02-06 14:34 | 256803.1 | 300.0033 | 6 | 26 | 3.75349 | 0 | 2.27225 | 2.271602 | 9.840006 | 7.643753
2018-02-06 14:34 | 256803.1 | 0.0027 | 7 | 27 | 3.753613 | 0 | 0 | 0 | 0 | 0
2018-02-06 14:36 | 256923.2254 | 120.0001 | 2 | 27 | 4.200315 | 4.006754 | 0.1503281 | 0 | 0.6282424 | 0
2018-02-06 14:38 | 257043.2255 | 240.0002 | 2 | 27 | 4.200281 | 3.624945 | 0.2767209 | 0 | 1.159128 | 0
2018-02-06 14:40 | 257163.2256 | 360.0003 | 2 | 27 | 4.200253 | 3.354816 | 0.3930017 | 0 | 1.647538 | 0
2018-02-06 14:41 | 257205.6885 | 402.4632 | 2 | 27 | 4.200278 | 3.259991 | 0.4320101 | 0 | 1.811383 | 0
2018-02-06 14:43 | 257325.7 | 120.0009 | 3 | 27 | 4.224689 | 3.260147 | 0.540279 | 0 | 2.267359 | 0
2018-02-06 14:45 | 257445.7 | 240.0001 | 3 | 27 | 4.253952 | 3.260044 | 0.6489517 | 0 | 2.728021 | 0
2018-02-06 14:47 | 257565.7 | 360.0009 | 3 | 27 | 4.28742 | 3.260134 | 0.7576162 | 0 | 3.192054 | 0
2018-02-06 14:49 | 257685.7 | 480.0017 | 3 | 27 | 4.324707 | 3.260155 | 0.8662918 | 0 | 3.659982 | 0
2018-02-06 14:51 | 257805.7 | 600.0001 | 3 | 27 | 4.365227 | 3.26008 | 0.9749619 | 0 | 4.132129 | 0
2018-02-06 14:53 | 257925.7 | 720.0001 | 3 | 27 | 4.400296 | 3.166302 | 1.083341 | 0 | 4.607445 | 0
2018-02-06 14:55 | 258045.7 | 840.0001 | 3 | 27 | 4.400262 | 2.782787 | 1.182209 | 0 | 5.04249 | 0
2018-02-06 14:57 | 258165.7 | 960.001 | 3 | 27 | 4.400254 | 2.467146 | 1.269542 | 0 | 5.426781 | 0
2018-02-06 14:59 | 258285.7 | 1080.0008 | 3 | 27 | 4.400232 | 2.20335 | 1.347237 | 0 | 5.768661 | 0
2018-02-06 15:01 | 258405.7 | 1200.0001 | 3 | 27 | 4.400279 | 1.980564 | 1.41688 | 0 | 6.075106 | 0
2018-02-06 15:03 | 258525.7 | 1320.0009 | 3 | 27 | 4.400276 | 1.785233 | 1.479557 | 0 | 6.350903 | 0
2018-02-06 15:05 | 258645.7 | 1440.0001 | 3 | 27 | 4.400204 | 1.616466 | 1.536168 | 0 | 6.600002 | 0
2018-02-06 15:07 | 258765.7 | 1560.0009 | 3 | 27 | 4.400268 | 1.476557 | 1.587655 | 0 | 6.826557 | 0
2018-02-06 15:09 | 258885.7 | 1680.0004 | 3 | 27 | 4.400218 | 1.354803 | 1.634793 | 0 | 7.033977 | 0
2018-02-06 15:11 | 259005.7 | 1800.001 | 3 | 27 | 4.400205 | 1.248898 | 1.678149 | 0 | 7.224752 | 0
2018-02-06 15:13 | 259125.7 | 1920.0008 | 3 | 27 | 4.400151 | 1.153143 | 1.718158 | 0 | 7.400801 | 0
2018-02-06 15:15 | 259245.7 | 2040.0002 | 3 | 27 | 4.40017 | 1.068739 | 1.755175 | 0 | 7.56368 | 0
2018-02-06 15:17 | 259365.7 | 2160.0009 | 3 | 27 | 4.400154 | 0.991931 | 1.789501 | 0 | 7.714725 | 0
2018-02-06 15:19 | 259485.7 | 2280.0009 | 3 | 27 | 4.400187 | 0.9228735 | 1.821407 | 0 | 7.855116 | 0
2018-02-06 15:21 | 259605.7 | 2400 | 3 | 27 | 4.400203 | 0.8593454 | 1.851092 | 0 | 7.985735 | 0
2018-02-06 15:23 | 259725.7 | 2520.0008 | 3 | 27 | 4.400205 | 0.8010988 | 1.878747 | 0 | 8.107421 | 0
2018-02-06 15:25 | 259845.7 | 2640.0026 | 3 | 27 | 4.400168 | 0.7464533 | 1.904527 | 0 | 8.220861 | 0
2018-02-06 15:27 | 259965.7 | 2760.0016 | 3 | 27 | 4.400146 | 0.6961908 | 1.928567 | 0 | 8.326638 | 0
2018-02-06 15:29 | 260085.7 | 2880 | 3 | 27 | 4.400193 | 0.6506805 | 1.951004 | 0 | 8.425364 | 0
2018-02-06 15:31 | 260205.7 | 3000.0009 | 3 | 27 | 4.400226 | 0.6085443 | 1.971973 | 0 | 8.517634 | 0
2018-02-06 15:33 | 260325.7 | 3120.0001 | 3 | 27 | 4.400179 | 0.5693398 | 1.991581 | 0 | 8.603912 | 0
2018-02-06 15:35 | 260445.7 | 3240 | 3 | 27 | 4.400199 | 0.5333033 | 2.009936 | 0 | 8.684678 | 0
2018-02-06 15:37 | 260565.7 | 3360.0008 | 3 | 27 | 4.400118 | 0.4992676 | 2.027135 | 0 | 8.760356 | 0
2018-02-06 15:39 | 260685.7 | 3480.0001 | 3 | 27 | 4.400179 | 0.4688148 | 2.043264 | 0 | 8.831325 | 0
2018-02-06 15:41 | 260805.7 | 3600.0007 | 3 | 27 | 4.400081 | 0.4386549 | 2.058392 | 0 | 8.897892 | 0
2018-02-06 15:43 | 260925.7 | 3720.0009 | 3 | 27 | 4.400144 | 0.4123774 | 2.072585 | 0 | 8.960344 | 0
2018-02-06 15:45 | 261045.7 | 3840.0001 | 3 | 27 | 4.400138 | 0.3867722 | 2.085904 | 0 | 9.018947 | 0
2018-02-06 15:47 | 261165.7 | 3960.0001 | 3 | 27 | 4.400146 | 0.3636198 | 2.09841 | 0 | 9.073977 | 0
2018-02-06 15:49 | 261285.7 | 4080.0009 | 3 | 27 | 4.40017 | 0.3422394 | 2.110173 | 0 | 9.125734 | 0
2018-02-06 15:51 | 261405.7 | 4200.0001 | 3 | 27 | 4.400154 | 0.3217936 | 2.121233 | 0 | 9.1744 | 0
2018-02-06 15:53 | 261525.7 | 4320.0001 | 3 | 27 | 4.400135 | 0.3025827 | 2.131633 | 0 | 9.220163 | 0
2018-02-06 15:55 | 261645.7 | 4440.0008 | 3 | 27 | 4.400122 | 0.2963448 | 2.141735 | 0 | 9.264613 | 0
2018-02-06 15:57 | 261765.7 | 4560.0009 | 3 | 27 | 4.400183 | 0.2756653 | 2.151255 | 0 | 9.306501 | 0
2018-02-06 15:59 | 261885.7 | 4680.0001 | 3 | 27 | 4.400103 | 0.2557497 | 2.160104 | 0 | 9.345436 | 0
2018-02-06 16:01 | 262005.7 | 4800.0001 | 3 | 27 | 4.400106 | 0.2395535 | 2.16836 | 0 | 9.381766 | 0
2018-02-06 16:03 | 262125.7 | 4920.0008 | 3 | 27 | 4.400144 | 0.2252693 | 2.176098 | 0 | 9.415814 | 0
2018-02-06 16:05 | 262245.7 | 5040.0017 | 3 | 27 | 4.400125 | 0.2121458 | 2.183382 | 0 | 9.447865 | 0
2018-02-06 16:07 | 262365.7 | 5160.0001 | 3 | 27 | 4.400135 | 0.2005835 | 2.190251 | 0 | 9.478088 | 0
2018-02-06 16:09 | 262485.7 | 5280.0008 | 3 | 27 | 4.400165 | 0.1904526 | 2.196754 | 0 | 9.506701 | 0
2018-02-06 16:11 | 262605.7 | 5400.0001 | 3 | 27 | 4.400064 | 0.1798868 | 2.20292 | 0 | 9.533834 | 0
2018-02-06 16:13 | 262725.7 | 5520.0009 | 3 | 27 | 4.400105 | 0.1712027 | 2.208778 | 0 | 9.559609 | 0
2018-02-06 16:15 | 262845.7 | 5640.0009 | 3 | 27 | 4.400079 | 0.1625586 | 2.214347 | 0 | 9.584114 | 0
2018-02-06 16:17 | 262965.7 | 5760.0017 | 3 | 27 | 4.40014 | 0.1552782 | 2.219644 | 0 | 9.607421875 | 0
2018-02-06 16:19 | 263085.7 | 5880.0008 | 3 | 27 | 4.400103 | 0.1476793 | 2.224689 | 0 | 9.62962 | 0
2018-02-06 16:21 | 263205.7 | 6000 | 3 | 27 | 4.400122 | 0.1408644 | 2.229491 | 0 | 9.650751 | 0
2018-02-06 16:23 | 263325.7 | 6120.0009 | 3 | 27 | 4.400043 | 0.1334953 | 2.234063 | 0 | 9.670868 | 0
2018-02-06 16:25 | 263445.7 | 6240.001 | 3 | 27 | 4.400131 | 0.1277323 | 2.238424 | 0 | 9.690057 | 0
2018-02-06 16:27 | 263565.7 | 6360 | 3 | 27 | 4.40011 | 0.1218586 | 2.242576 | 0 | 9.708326 | 0
2018-02-06 16:29 | 263685.7 | 6480.0002 | 3 | 27 | 4.400005 | 0.115387 | 2.246545 | 0 | 9.725788 | 0
2018-02-06 16:31 | 263805.7 | 6600.0001 | 3 | 27 | 4.400118 | 0.1110916 | 2.250324 | 0 | 9.742417 | 0
2018-02-06 16:33 | 263925.7 | 6720.0008 | 3 | 27 | 4.4001 | 0.1059551 | 2.253932 | 0 | 9.758293 | 0
2018-02-06 16:35 | 264045.7 | 6840 | 3 | 27 | 4.400107 | 0.1011639 | 2.257376 | 0 | 9.773447 | 0
2018-02-06 16:37 | 264165.7 | 6960.0001 | 3 | 27 | 4.40006 | 0.09610844 | 2.260663 | 0 | 9.78791 | 0
2018-02-06 16:39 | 264285.7 | 7080.001 | 3 | 27 | 4.400051 | 0.09170628 | 2.263803 | 0 | 9.801725 | 0
2018-02-06 16:41 | 264405.7 | 7200.0009 | 3 | 27 | 4.400085 | 0.08782578 | 2.266808 | 0 | 9.814946 | 0
2018-02-06 16:43 | 264525.7 | 7320.0002 | 3 | 27 | 4.400112 | 0.0844965 | 2.269678 | 0 | 9.827576 | 0
2018-02-06 16:44 | 264616.6 | 7410.9303 | 3 | 27 | 4.400084 | 0.08148956 | 2.271775 | 0 | 9.836801 | 0
2018-02-06 16:46 | 264736.7 | 120.0011 | 4 | 27 | 4.387446 | 0 | 2.271775 | 0 | 9.836801 | 0
2018-02-06 16:48 | 264856.7 | 240.001 | 4 | 27 | 4.38592 | 0 | 2.271775 | 0 | 9.836801 | 0
2018-02-06 16:49 | 264916.7 | 300.0025 | 4 | 27 | 4.385366 | 0 | 2.271775 | 0 | 9.836801 | 0
2018-02-06 16:51 | 265036.7 | 120.0011 | 5 | 27 | 3.625139 | -6.520072 | 2.271775 | 0.2173087 | 9.836801 | 0.7993944
2018-02-06 16:53 | 265156.7 | 240.0003 | 5 | 27 | 3.575799 | -6.520158 | 2.271775 | 0.4346549 | 9.836801 | 1.582543
2018-02-06 16:55 | 265276.7 | 360.0011 | 5 | 27 | 3.506433 | -6.520059 | 2.271775 | 0.6519483 | 9.836801 | 2.352143
2018-02-06 16:57 | 265396.7 | 480.001 | 5 | 27 | 3.435583 | -6.520077 | 2.271775 | 0.8692864 | 9.836801 | 3.106467
2018-02-06 16:59 | 265516.7 | 600.0003 | 5 | 27 | 3.369613 | -6.52017 | 2.271775 | 1.08662 | 9.836801 | 3.845885
2018-02-06 17:01 | 265636.7 | 720.0011 | 5 | 27 | 3.310081 | -6.520138 | 2.271775 | 1.303945 | 9.836801 | 4.571639
2018-02-06 17:03 | 265756.7 | 840.0002 | 5 | 27 | 3.254047 | -6.520128 | 2.271775 | 1.521288 | 9.836801 | 5.284948
2018-02-06 17:05 | 265876.7 | 960.0004 | 5 | 27 | 3.197901 | -6.519886 | 2.271775 | 1.738623 | 9.836801 | 5.986125
2018-02-06 17:07 | 265996.7 | 1080.0003 | 5 | 27 | 3.133713 | -6.520155 | 2.271775 | 1.955934 | 9.836801 | 6.674295
2018-02-06 17:09 | 266116.7 | 1200.0003 | 5 | 27 | 3.050561 | -6.520055 | 2.271775 | 2.173258 | 9.836801 | 7.346731
2018-02-06 17:10 | 266171.7 | 1254.9721 | 5 | 27 | 2.999997 | -6.520074 | 2.271775 | 2.272829 | 9.836801 | 7.648065
2018-02-06 17:12 | 266291.8 | 120.001 | 6 | 27 | 3.729932 | 0 | 2.271775 | 2.272829 | 9.836801 | 7.648065
2018-02-06 17:14 | 266411.8 | 240.0001 | 6 | 27 | 3.746521 | 0 | 2.271775 | 2.272829 | 9.836801 | 7.648065
2018-02-06 17:15 | 266471.8 | 300.004 | 6 | 27 | 3.753281 | 0 | 2.271775 | 2.272829 | 9.836801 | 7.648065
2018-02-06 17:15 | 266471.8 | 0.0027 | 7 | 28 | 3.75312 | 0 | 0 | 0 | 0 | 0
2018-02-06 17:17 | 266591.9 | 120.0003 | 2 | 28 | 4.200302 | 4.011902 | 0.1504552 | 0 | 0.628751 | 0
2018-02-06 17:19 | 266711.9 | 240.001 | 2 | 28 | 4.200232 | 3.638716 | 0.2771004 | 0 | 1.160696 | 0
2018-02-06 17:21 | 266831.9 | 360.0011 | 2 | 28 | 4.200275 | 3.383759 | 0.3941244 | 0 | 1.652227 | 0
2018-02-06 17:22 | 266889.8 | 417.8681 | 2 | 28 | 4.200251 | 3.259987 | 0.4475277 | 0 | 1.876535 | 0
2018-02-06 17:24 | 267009.8 | 120.0002 | 3 | 28 | 4.225102 | 3.26008 | 0.5557933 | 0 | 2.332505 | 0
2018-02-06 17:26 | 267129.8 | 240.0001 | 3 | 28 | 4.255396 | 3.260111 | 0.6644744 | 0 | 2.793301 | 0
2018-02-06 17:28 | 267249.8 | 360.0002 | 3 | 28 | 4.289773 | 3.260111 | 0.7731435 | 0 | 3.257561 | 0
2018-02-06 17:30 | 267369.8 | 480.001 | 3 | 28 | 4.328024 | 3.260096 | 0.8818112 | 0 | 3.725765 | 0
2018-02-06 17:32 | 267489.8 | 600.0001 | 3 | 28 | 4.369129 | 3.260103 | 0.9904779 | 0 | 4.198292 | 0
2018-02-06 17:34 | 267609.8 | 720.0011 | 3 | 28 | 4.400296 | 3.123028 | 1.098483 | 0 | 4.672309 | 0
2018-02-06 17:36 | 267729.8 | 840.001 | 3 | 28 | 4.4003 | 2.747599 | 1.196055 | 0 | 5.101653 | 0
2018-02-06 17:38 | 267849.8 | 960.0002 | 3 | 28 | 4.400257 | 2.431 | 1.282229 | 0 | 5.480844 | 0
2018-02-06 17:40 | 267969.8 | 1080.0002 | 3 | 28 | 4.400247 | 2.159586 | 1.358623 | 0 | 5.816995 | 0
2018-02-06 17:42 | 268089.8 | 1200.0009 | 3 | 28 | 4.400247 | 1.933405 | 1.426717 | 0 | 6.116624 | 0
2018-02-06 17:44 | 268209.8 | 1320.001 | 3 | 28 | 4.400271 | 1.748867 | 1.487979 | 0 | 6.386195 | 0
2018-02-06 17:46 | 268329.8 | 1440.0018 | 3 | 28 | 4.400185 | 1.593082 | 1.543608 | 0 | 6.630974 | 0
2018-02-06 17:48 | 268449.8 | 1560.0002 | 3 | 28 | 4.400184 | 1.457545 | 1.594415 | 0 | 6.854536 | 0
2018-02-06 17:50 | 268569.8 | 1680.001 | 3 | 28 | 4.400241 | 1.339798 | 1.641 | 0 | 7.059522 | 0
2018-02-06 17:52 | 268689.8 | 1800.0002 | 3 | 28 | 4.400216 | 1.235705 | 1.683883 | 0 | 7.248216 | 0
2018-02-06 17:54 | 268809.8 | 1920.0001 | 3 | 28 | 4.400199 | 1.142911 | 1.723492 | 0 | 7.422503 | 0
2018-02-06 17:56 | 268929.8 | 2040.0002 | 3 | 28 | 4.400196 | 1.059912 | 1.760183 | 0 | 7.58395 | 0
2018-02-06 17:58 | 269049.8 | 2160.001 | 3 | 28 | 4.400197 | 0.9847469 | 1.794236 | 0 | 7.733788 | 0
2018-02-06 18:00 | 269169.8 | 2280.0009 | 3 | 28 | 4.400137 | 0.9154119 | 1.825894 | 0 | 7.873093 | 0
2018-02-06 18:02 | 269289.8 | 2400.0003 | 3 | 28 | 4.400213 | 0.8531332 | 1.855365 | 0 | 8.002769 | 0
2018-02-06 18:04 | 269409.8 | 2520.001 | 3 | 28 | 4.400182 | 0.7948809 | 1.882808 | 0 | 8.123526 | 0
2018-02-06 18:06 | 269529.8 | 2640.0002 | 3 | 28 | 4.400204 | 0.7408915 | 1.908383 | 0 | 8.23606 | 0
2018-02-06 18:08 | 269649.8 | 2760.001 | 3 | 28 | 4.400199 | 0.6912165 | 1.932231 | 0 | 8.340992 | 0
2018-02-06 18:10 | 269769.8 | 2880.0001 | 3 | 28 | 4.400177 | 0.6451359 | 1.954484 | 0 | 8.43891 | 0
2018-02-06 18:12 | 269889.8 | 3000.0002 | 3 | 28 | 4.400138 | 0.602704 | 1.97527 | 0 | 8.530374 | 0
2018-02-06 18:14 | 270009.8 | 3120.0009 | 3 | 28 | 4.400179 | 0.5646353 | 1.994721 | 0 | 8.615962 | 0
2018-02-06 18:16 | 270129.8 | 3240.001 | 3 | 28 | 4.400159 | 0.5289774 | 2.012931 | 0 | 8.696087 | 0
2018-02-06 18:18 | 270249.8 | 3360.0009 | 3 | 28 | 4.400148 | 0.4957161 | 2.030005 | 0 | 8.771217 | 0
2018-02-06 18:20 | 270369.8 | 3480.0002 | 3 | 28 | 4.400186 | 0.4649124 | 2.046009 | 0 | 8.841635 | 0
2018-02-06 18:22 | 270489.8 | 3600.001 | 3 | 28 | 4.400199 | 0.4371614 | 2.061026 | 0 | 8.907713 | 0
2018-02-06 18:24 | 270609.8 | 3720.0009 | 3 | 28 | 4.40017 | 0.4096422 | 2.075122 | 0 | 8.969736 | 0
2018-02-06 18:26 | 270729.8 | 3840.0002 | 3 | 28 | 4.400153 | 0.3845873 | 2.088345 | 0 | 9.027923 | 0
2018-02-06 18:28 | 270849.8 | 3960.0009 | 3 | 28 | 4.400084 | 0.3606586 | 2.100766 | 0 | 9.082573 | 0
2018-02-06 18:30 | 270969.8 | 4080.0018 | 3 | 28 | 4.400143 | 0.3399124 | 2.112441 | 0 | 9.133946 | 0
2018-02-06 18:32 | 271089.8 | 4200.001 | 3 | 28 | 4.40009 | 0.319602 | 2.123432 | 0 | 9.182309 | 0
2018-02-06 18:34 | 271209.8 | 4320.0002 | 3 | 28 | 4.400143 | 0.3011379 | 2.133778 | 0 | 9.227831 | 0
2018-02-06 18:36 | 271329.8 | 4440.0019 | 3 | 28 | 4.400186 | 0.2833862 | 2.143508 | 0 | 9.270645 | 0
2018-02-06 18:38 | 271449.8 | 4560.0001 | 3 | 28 | 4.400092 | 0.2662449 | 2.152666 | 0 | 9.310944 | 0
2018-02-06 18:40 | 271569.8 | 4680.001 | 3 | 28 | 4.40014 | 0.2513123 | 2.161296 | 0 | 9.348917 | 0
2018-02-06 18:42 | 271689.8 | 4800.0018 | 3 | 28 | 4.400082 | 0.2368546 | 2.169435 | 0 | 9.384727 | 0
2018-02-06 18:44 | 271809.8 | 4920.001 | 3 | 28 | 4.400151 | 0.2245255 | 2.177125 | 0 | 9.418566 | 0
2018-02-06 18:46 | 271929.8 | 5040.0001 | 3 | 28 | 4.400105 | 0.2118902 | 2.184391 | 0 | 9.450535 | 0
2018-02-06 18:48 | 272049.8 | 5160.0002 | 3 | 28 | 4.400056 | 0.2002192 | 2.191268 | 0 | 9.480798 | 0
2018-02-06 18:50 | 272169.8 | 5280.0009 | 3 | 28 | 4.400114 | 0.1904526 | 2.197781 | 0 | 9.509452 | 0
2018-02-06 18:52 | 272289.8 | 5400.0001 | 3 | 28 | 4.400126 | 0.1806059 | 2.203958 | 0 | 9.536633 | 0
2018-02-06 18:54 | 272409.8 | 5520.0001 | 3 | 28 | 4.400125 | 0.1715813 | 2.20982 | 0 | 9.562428 | 0
2018-02-06 18:56 | 272529.8 | 5640.001 | 3 | 28 | 4.400103 | 0.1632824 | 2.215393 | 0 | 9.586948 | 0
2018-02-06 18:58 | 272649.8 | 5760.0002 | 3 | 28 | 4.400128 | 0.1553411 | 2.220697 | 0 | 9.61029 | 0
2018-02-06 19:00 | 272769.8 | 5880.0002 | 3 | 28 | 4.400056 | 0.1473331 | 2.225737 | 0 | 9.632463 | 0
2018-02-06 19:02 | 272889.8 | 6000.0003 | 3 | 28 | 4.400165 | 0.1407547 | 2.230539 | 0 | 9.653592 | 0
2018-02-06 19:04 | 273009.8 | 6120.0002 | 3 | 28 | 4.400087 | 0.133832 | 2.235108 | 0 | 9.673699 | 0
2018-02-06 19:06 | 273129.8 | 6240.001 | 3 | 28 | 4.400131 | 0.1276731 | 2.239464 | 0 | 9.692863 | 0
2018-02-06 19:08 | 273249.8 | 6360.0019 | 3 | 28 | 4.40002 | 0.1208611 | 2.243615 | 0 | 9.71113 | 0
2018-02-06 19:10 | 273369.8 | 6480.0009 | 3 | 28 | 4.400076 | 0.1160917 | 2.247573 | 0 | 9.728546 | 0
2018-02-06 19:12 | 273489.8 | 6600.0001 | 3 | 28 | 4.400114 | 0.1110306 | 2.251356 | 0 | 9.745191 | 0
2018-02-06 19:14 | 273609.8 | 6720.001 | 3 | 28 | 4.400082 | 0.1058874 | 2.254967 | 0 | 9.761079 | 0
2018-02-06 19:16 | 273729.8 | 6840.0003 | 3 | 28 | 4.400108 | 0.1011524 | 2.25842 | 0 | 9.776275 | 0
2018-02-06 19:18 | 273849.8 | 6960.0009 | 3 | 28 | 4.400065 | 0.0965271 | 2.261707 | 0 | 9.790736 | 0
2018-02-06 19:20 | 273969.8 | 7080.0018 | 3 | 28 | 4.400042 | 0.09173012 | 2.264857 | 0 | 9.804597 | 0
2018-02-06 19:22 | 274089.8 | 7200.0001 | 3 | 28 | 4.400039 | 0.08779716 | 2.267858 | 0 | 9.817801 | 0
2018-02-06 19:24 | 274209.8 | 7320 | 3 | 28 | 4.400073 | 0.08415604 | 2.270732 | 0 | 9.830446 | 0
2018-02-06 19:26 | 274305.5 | 7415.6992 | 3 | 28 | 4.400098 | 0.08149815 | 2.272935 | 0 | 9.840139 | 0
2018-02-06 19:28 | 274425.5 | 120.0001 | 4 | 28 | 4.387434 | 0 | 2.272935 | 0 | 9.84014 | 0
2018-02-06 19:30 | 274545.5 | 240.0001 | 4 | 28 | 4.385904 | 0 | 2.272935 | 0 | 9.84014 | 0
2018-02-06 19:31 | 274605.5 | 300.0032 | 4 | 28 | 4.385373 | 0 | 2.272935 | 0 | 9.84014 | 0
2018-02-06 19:33 | 274725.6 | 120.001 | 5 | 28 | 3.624744 | -6.520099 | 2.272935 | 0.2173004 | 9.84014 | 0.7993331
2018-02-06 19:35 | 274845.6 | 240.0001 | 5 | 28 | 3.575089 | -6.520111 | 2.272935 | 0.4346498 | 9.84014 | 1.582366
2018-02-06 19:37 | 274965.6 | 360.0002 | 5 | 28 | 3.506061 | -6.520043 | 2.272935 | 0.6519867 | 9.84014 | 2.352008
2018-02-06 19:39 | 275085.6 | 480.0001 | 5 | 28 | 3.435452 | -6.520063 | 2.272935 | 0.8692732 | 9.84014 | 3.106103
2018-02-06 19:41 | 275205.6 | 600.0009 | 5 | 28 | 3.369858 | -6.520086 | 2.272935 | 1.086639 | 9.84014 | 3.845632
2018-02-06 19:43 | 275325.6 | 720.001 | 5 | 28 | 3.310608 | -6.520087 | 2.272935 | 1.30397 | 9.84014 | 4.571479
2018-02-06 19:45 | 275445.6 | 840.0002 | 5 | 28 | 3.254144 | -6.520004 | 2.272935 | 1.5213 | 9.84014 | 5.284829
2018-02-06 19:47 | 275565.6 | 960.001 | 5 | 28 | 3.197134 | -6.520099 | 2.272935 | 1.738626 | 9.84014 | 5.985903
2018-02-06 19:49 | 275685.6 | 1080.0001 | 5 | 28 | 3.132536 | -6.520037 | 2.272935 | 1.95595 | 9.84014 | 6.673933
2018-02-06 19:51 | 275805.6 | 1200.0001 | 5 | 28 | 3.050341 | -6.520077 | 2.272935 | 2.173274 | 9.84014 | 7.34624
2018-02-06 19:52 | 275861.6 | 1256.052 | 5 | 28 | 2.999995 | -6.520065 | 2.272935 | 2.2748 | 9.84014 | 7.653469
2018-02-06 19:54 | 275981.7 | 120.001 | 6 | 28 | 3.729729 | 0 | 2.272935 | 2.2748 | 9.84014 | 7.653469
2018-02-06 19:56 | 276101.7 | 240.0001 | 6 | 28 | 3.7463 | 0 | 2.272935 | 2.2748 | 9.84014 | 7.653469
2018-02-06 19:57 | 276161.7 | 300.0016 | 6 | 28 | 3.753055 | 0 | 2.272935 | 2.2748 | 9.84014 | 7.653469
2018-02-06 19:57 | 276161.7 | 0.0025 | 7 | 29 | 3.753065 | 0 | 0 | 0 | 0 | 0
2018-02-06 19:59 | 276281.8 | 120.001 | 2 | 29 | 4.200315 | 4.038277 | 0.1509237 | 0 | 0.6306629 | 0
2018-02-06 20:01 | 276401.8 | 240.0018 | 2 | 29 | 4.200256 | 3.668043 | 0.2785693 | 0 | 1.166811 | 0
2018-02-06 20:03 | 276521.8 | 360.0002 | 2 | 29 | 4.200258 | 3.402592 | 0.3963757 | 0 | 1.661628 | 0
2018-02-06 20:04 | 276586.2 | 424.404 | 2 | 29 | 4.200276 | 3.259998 | 0.455972 | 0 | 1.911948 | 0
2018-02-06 20:06 | 276706.2 | 120.0002 | 3 | 29 | 4.225846 | 3.260178 | 0.5642562 | 0 | 2.368037 | 0
2018-02-06 20:08 | 276826.2 | 240.0002 | 3 | 29 | 4.257043 | 3.26017 | 0.6729249 | 0 | 2.828912 | 0
2018-02-06 20:10 | 276946.2 | 360.0009 | 3 | 29 | 4.292128 | 3.260124 | 0.7815844 | 0 | 3.293351 | 0
2018-02-06 20:12 | 277066.2 | 480.001 | 3 | 29 | 4.330842 | 3.26008 | 0.8902608 | 0 | 3.761879 | 0
2018-02-06 20:14 | 277186.2 | 600.0001 | 3 | 29 | 4.372153 | 3.260077 | 0.9989206 | 0 | 4.2347 | 0
2018-02-06 20:16 | 277306.2 | 720.0003 | 3 | 29 | 4.400301 | 3.083637 | 1.106493 | 0 | 4.707048 | 0
2018-02-06 20:18 | 277426.2 | 840.001 | 3 | 29 | 4.400271 | 2.700127 | 1.202652 | 0 | 5.130176 | 0
2018-02-06 20:20 | 277546.2 | 960.0003 | 3 | 29 | 4.400196 | 2.519583 | 1.288609 | 0 | 5.508404 | 0
2018-02-06 20:22 | 277666.2 | 1080.001 | 3 | 29 | 4.400302 | 2.307142 | 1.370166 | 0 | 5.867277 | 0
2018-02-06 20:24 | 277786.2 | 1200.0018 | 3 | 29 | 4.400279 | 2.009653 | 1.441963 | 0 | 6.183199 | 0
2018-02-06 20:26 | 277906.2 | 1320.001 | 3 | 29 | 4.400263 | 1.773531 | 1.504883 | 0 | 6.460067 | 0
2018-02-06 20:28 | 278026.2 | 1440.001 | 3 | 29 | 4.400252 | 1.583959 | 1.560722 | 0 | 6.705772 | 0
2018-02-06 20:30 | 278146.2 | 1560.001 | 3 | 29 | 4.400221 | 1.430931 | 1.610878 | 0 | 6.926469 | 0
2018-02-06 20:32 | 278266.2 | 1680.0009 | 3 | 29 | 4.400212 | 1.305903 | 1.656428 | 0 | 7.1269 | 0
2018-02-06 20:34 | 278386.2 | 1800.0009 | 3 | 29 | 4.400243 | 1.200684 | 1.698149 | 0 | 7.310479 | 0
2018-02-06 20:36 | 278506.2 | 1920.0002 | 3 | 29 | 4.400218 | 1.110999 | 1.736631 | 0 | 7.479808 | 0
2018-02-06 20:38 | 278626.2 | 2040.0018 | 3 | 29 | 4.400118 | 1.029776 | 1.772306 | 0 | 7.636787 | 0
2018-02-06 20:40 | 278746.2 | 2160.0002 | 3 | 29 | 4.400198 | 0.9579058 | 1.805436 | 0 | 7.782563 | 0
2018-02-06 20:42 | 278866.2 | 2280.0001 | 3 | 29 | 4.400198 | 0.8917074 | 1.836245 | 0 | 7.918131 | 0
2018-02-06 20:44 | 278986.2 | 2400.0004 | 3 | 29 | 4.400166 | 0.8305454 | 1.864942 | 0 | 8.044401 | 0
2018-02-06 20:46 | 279106.2 | 2520.0001 | 3 | 29 | 4.400133 | 0.774272 | 1.891683 | 0 | 8.162069 | 0
2018-02-06 20:48 | 279226.2 | 2640.0009 | 3 | 29 | 4.400182 | 0.722702 | 1.916634 | 0 | 8.271857 | 0
2018-02-06 20:50 | 279346.2 | 2760.0001 | 3 | 29 | 4.400179 | 0.6748285 | 1.939917 | 0 | 8.374308 | 0
2018-02-06 20:52 | 279466.2 | 2880.0002 | 3 | 29 | 4.400193 | 0.6306725 | 1.961651 | 0 | 8.469937 | 0
2018-02-06 20:54 | 279586.2 | 3000.001 | 3 | 29 | 4.400137 | 0.5897179 | 1.981979 | 0 | 8.559383 | 0
2018-02-06 20:56 | 279706.2 | 3120.0009 | 3 | 29 | 4.400202 | 0.5539446 | 2.001027 | 0 | 8.643201 | 0
2018-02-06 20:58 | 279826.2 | 3240.001 | 3 | 29 | 4.400212 | 0.5190277 | 2.018893 | 0 | 8.721813 | 0
2018-02-06 21:00 | 279946.2 | 3360.0009 | 3 | 29 | 4.400182 | 0.4864788 | 2.035635 | 0 | 8.79548 | 0
2018-02-06 21:02 | 280066.2 | 3480.001 | 3 | 29 | 4.400174 | 0.4566193 | 2.051344 | 0 | 8.864602 | 0
2018-02-06 21:04 | 280186.2 | 3600.001 | 3 | 29 | 4.400128 | 0.4281998 | 2.066088 | 0 | 8.92948 | 0
2018-02-06 21:06 | 280306.2 | 3720.0018 | 3 | 29 | 4.400117 | 0.4020939 | 2.079928 | 0 | 8.990379 | 0
2018-02-06 21:08 | 280426.2 | 3840.0009 | 3 | 29 | 4.400131 | 0.3780909 | 2.092927 | 0 | 9.047576 | 0
2018-02-06 21:10 | 280546.2 | 3960.0009 | 3 | 29 | 4.400169 | 0.3556318 | 2.10515 | 0 | 9.101357 | 0
2018-02-06 21:12 | 280666.2 | 4080.001 | 3 | 29 | 4.400154 | 0.3349085 | 2.116655 | 0 | 9.151982 | 0
2018-02-06 21:14 | 280786.2 | 4200.0001 | 3 | 29 | 4.400169 | 0.3152409 | 2.127482 | 0 | 9.199622 | 0
2018-02-06 21:16 | 280906.2 | 4320.0011 | 3 | 29 | 4.400105 | 0.2958269 | 2.137665 | 0 | 9.244428 | 0
2018-02-06 21:18 | 281026.2 | 4440.0001 | 3 | 29 | 4.400104 | 0.2786875 | 2.147241 | 0 | 9.286564 | 0
2018-02-06 21:20 | 281146.2 | 4560.0004 | 3 | 29 | 4.400125 | 0.2626228 | 2.156265 | 0 | 9.326269 | 0
2018-02-06 21:22 | 281266.2 | 4680.0002 | 3 | 29 | 4.400137 | 0.2477388 | 2.164767 | 0 | 9.36368 | 0
2018-02-06 21:24 | 281386.2 | 4800.0001 | 3 | 29 | 4.400094 | 0.2336159 | 2.172793 | 0 | 9.398995 | 0
2018-02-06 21:26 | 281506.2 | 4920.0001 | 3 | 29 | 4.400154 | 0.2219858 | 2.180381 | 0 | 9.432384 | 0
2018-02-06 21:28 | 281626.2 | 5040.001 | 3 | 29 | 4.400148 | 0.2101641 | 2.187567 | 0 | 9.464005 | 0
2018-02-06 21:30 | 281746.2 | 5160.0002 | 3 | 29 | 4.40011 | 0.198884 | 2.194379 | 0 | 9.493977 | 0
2018-02-06 21:32 | 281866.2 | 5280.0019 | 3 | 29 | 4.400137 | 0.1891031 | 2.20084 | 0 | 9.522408 | 0
2018-02-06 21:34 | 281986.2 | 5400.001 | 3 | 29 | 4.40011 | 0.1791821 | 2.206976 | 0 | 9.549408 | 0
2018-02-06 21:36 | 282106.2 | 5520.001 | 3 | 29 | 4.400112 | 0.1704874 | 2.212802 | 0 | 9.575044 | 0
2018-02-06 21:38 | 282226.2 | 5640.001 | 3 | 29 | 4.400082 | 0.1618176 | 2.218337 | 0 | 9.599397 | 0
2018-02-06 21:40 | 282346.2 | 5760.0011 | 3 | 29 | 4.400084 | 0.1538076 | 2.223604 | 0 | 9.622573 | 0
2018-02-06 21:42 | 282466.2 | 5880.0001 | 3 | 29 | 4.400147 | 0.1469355 | 2.228619 | 0 | 9.644638 | 0
2018-02-06 21:44 | 282586.2 | 6000.0011 | 3 | 29 | 4.400069 | 0.1393881 | 2.233384 | 0 | 9.665603 | 0
2018-02-06 21:46 | 282706.2 | 6120.0002 | 3 | 29 | 4.400115 | 0.1330643 | 2.237928 | 0 | 9.685597 | 0
2018-02-06 21:48 | 282826.2 | 6240.0009 | 3 | 29 | 4.400086 | 0.1266689 | 2.242256 | 0 | 9.704642 | 0
2018-02-06 21:50 | 282946.2 | 6360.001 | 3 | 29 | 4.400053 | 0.1204987 | 2.246384 | 0 | 9.722807 | 0
2018-02-06 21:52 | 283066.2 | 6480.001 | 3 | 29 | 4.400066 | 0.1149912 | 2.250329 | 0 | 9.740165 | 0
2018-02-06 21:54 | 283186.2 | 6600.0011 | 3 | 29 | 4.400088 | 0.1103191 | 2.254086 | 0 | 9.756695 | 0
2018-02-06 21:56 | 283306.2 | 6720.0002 | 3 | 29 | 4.400047 | 0.1045017 | 2.257676 | 0 | 9.772492 | 0
2018-02-06 21:58 | 283426.2 | 6840.0009 | 3 | 29 | 4.400045 | 0.1001968 | 2.261101 | 0 | 9.78756 | 0
2018-02-06 22:00 | 283546.2 | 6960.001 | 3 | 29 | 4.400156 | 0.09657478 | 2.264374 | 0 | 9.801962 | 0
2018-02-06 22:02 | 283666.2 | 7080.0012 | 3 | 29 | 4.400035 | 0.09135628 | 2.267497 | 0 | 9.815704 | 0
2018-02-06 22:04 | 283786.2 | 7200.001 | 3 | 29 | 4.400062 | 0.0874052 | 2.270483 | 0 | 9.828845 | 0
2018-02-06 22:06 | 283906.2 | 7320.001 | 3 | 29 | 4.400073 | 0.0837574 | 2.273336 | 0 | 9.841398 | 0
2018-02-06 22:07 | 283981.5 | 7395.36 | 3 | 29 | 4.400088 | 0.08149624 | 2.275067 | 0 | 9.849014 | 0
2018-02-06 22:09 | 284101.6 | 120.0001 | 4 | 29 | 4.38746 | 0 | 2.275067 | 0 | 9.849014 | 0
2018-02-06 22:11 | 284221.6 | 240.0002 | 4 | 29 | 4.385926 | 0 | 2.275067 | 0 | 9.849014 | 0
2018-02-06 22:12 | 284281.6 | 300.0015 | 4 | 29 | 4.385406 | 0 | 2.275067 | 0 | 9.849014 | 0
2018-02-06 22:14 | 284401.7 | 120.0009 | 5 | 29 | 3.624402 | -6.520155 | 2.275067 | 0.2173181 | 9.849014 | 0.7993407
2018-02-06 22:16 | 284521.7 | 240.001 | 5 | 29 | 3.574898 | -6.52013 | 2.275067 | 0.4346471 | 9.849014 | 1.582237
2018-02-06 22:18 | 284641.7 | 360.0001 | 5 | 29 | 3.50574 | -6.520089 | 2.275067 | 0.6519668 | 9.849014 | 2.351759
2018-02-06 22:20 | 284761.7 | 480.0002 | 5 | 29 | 3.434627 | -6.520077 | 2.275067 | 0.8693016 | 9.849014 | 3.10588
2018-02-06 22:22 | 284881.7 | 600.0009 | 5 | 29 | 3.368954 | -6.520043 | 2.275067 | 1.086627 | 9.849014 | 3.845048
2018-02-06 22:24 | 285001.7 | 720.0009 | 5 | 29 | 3.309854 | -6.519974 | 2.275067 | 1.303966 | 9.849014 | 4.570754
2018-02-06 22:26 | 285121.7 | 840.0001 | 5 | 29 | 3.253777 | -6.519984 | 2.275067 | 1.521286 | 9.849014 | 5.283902
2018-02-06 22:28 | 285241.7 | 960.0001 | 5 | 29 | 3.196265 | -6.520015 | 2.275067 | 1.738619 | 9.849014 | 5.98485
2018-02-06 22:30 | 285361.7 | 1080.001 | 5 | 29 | 3.13256 | -6.520055 | 2.275067 | 1.955931 | 9.849014 | 6.672709
2018-02-06 22:32 | 285481.7 | 1200.0001 | 5 | 29 | 3.050202 | -6.51997 | 2.275067 | 2.173262 | 9.849014 | 7.34505
2018-02-06 22:33 | 285537.2 | 1255.4912 | 5 | 29 | 2.999993 | -6.519981 | 2.275067 | 2.27377 | 9.849014 | 7.649186
2018-02-06 22:35 | 285657.2 | 120.0008 | 6 | 29 | 3.729616 | 0 | 2.275067 | 2.27377 | 9.849014 | 7.649186
2018-02-06 22:37 | 285777.2 | 239.9999 | 6 | 29 | 3.74616 | 0 | 2.275067 | 2.27377 | 9.849014 | 7.649186
2018-02-06 22:38 | 285837.2 | 300.003 | 6 | 29 | 3.753024 | 0 | 2.275067 | 2.27377 | 9.849014 | 7.649186
2018-02-06 22:38 | 285837.2 | 0.0028 | 7 | 30 | 3.752969 | 0 | 0 | 0 | 0 | 0
2018-02-06 22:40 | 285957.3 | 120.0003 | 2 | 30 | 4.200286 | 4.062071 | 0.1514799 | 3.07e-10 | 0.6328922 | 1.152e-09
2018-02-06 22:42 | 286077.3 | 240.0002 | 2 | 30 | 4.200255 | 3.688633 | 0.2798928 | 3.07e-10 | 1.172262 | 1.152e-09
2018-02-06 22:44 | 286197.3 | 360.0011 | 2 | 30 | 4.200253 | 3.41683 | 0.3982955 | 3.07e-10 | 1.669585 | 1.152e-09
2018-02-06 22:45 | 286265.4 | 428.1105 | 2 | 30 | 4.200225 | 3.259996 | 0.4614587 | 3.07e-10 | 1.934888 | 1.152e-09
2018-02-06 22:47 | 286385.4 | 120.0008 | 3 | 30 | 4.226465 | 3.260099 | 0.5697427 | 3.07e-10 | 2.391015 | 1.152e-09
2018-02-06 22:49 | 286505.4 | 240.0009 | 3 | 30 | 4.258036 | 3.260065 | 0.6784156 | 3.07e-10 | 2.851996 | 1.152e-09
2018-02-06 22:51 | 286625.4 | 360.0008 | 3 | 30 | 4.293356 | 3.260098 | 0.7870874 | 3.07e-10 | 3.316607 | 1.152e-09
2018-02-06 22:53 | 286745.4 | 480.0001 | 3 | 30 | 4.333586 | 3.260109 | 0.8957474 | 3.07e-10 | 3.785276 | 1.152e-09
2018-02-06 22:55 | 286865.4 | 600 | 3 | 30 | 4.37651 | 3.260094 | 1.004418 | 3.07e-10 | 4.258523 | 1.152e-09
2018-02-06 22:57 | 286985.4 | 720.0001 | 3 | 30 | 4.400249 | 3.035301 | 1.1112 | 3.07e-10 | 4.727699 | 1.152e-09
2018-02-06 22:59 | 287105.4 | 840.0009 | 3 | 30 | 4.400246 | 2.668415 | 1.206072 | 3.07e-10 | 5.145164 | 1.152e-09
2018-02-06 23:01 | 287225.4 | 960.0009 | 3 | 30 | 4.400285 | 2.365044 | 1.289798 | 3.07e-10 | 5.513578 | 1.152e-09
2018-02-06 23:03 | 287345.4 | 1080.0009 | 3 | 30 | 4.400234 | 2.113258 | 1.364303 | 3.07e-10 | 5.841421 | 1.152e-09
2018-02-06 23:05 | 287465.4 | 1200 | 3 | 30 | 4.400229 | 1.903341 | 1.431139 | 3.07e-10 | 6.135513 | 1.152e-09
2018-02-06 23:07 | 287585.4 | 1320.0002 | 3 | 30 | 4.40021 | 1.725765 | 1.491543 | 3.07e-10 | 6.401308 | 1.152e-09
2018-02-06 23:09 | 287705.4 | 1440.0008 | 3 | 30 | 4.400239 | 1.575335 | 1.546498 | 3.07e-10 | 6.643124 | 1.152e-09
2018-02-06 23:11 | 287825.4 | 1560.0017 | 3 | 30 | 4.400236 | 1.444668 | 1.596779 | 3.07e-10 | 6.86437 | 1.152e-09
2018-02-06 23:13 | 287945.4 | 1680.0009 | 3 | 30 | 4.400238 | 1.330235 | 1.642974 | 3.07e-10 | 7.067637 | 1.152e-09
2018-02-06 23:15 | 288065.4 | 1800.0008 | 3 | 30 | 4.400218 | 1.22832 | 1.685575 | 3.07e-10 | 7.255093 | 1.152e-09
2018-02-06 23:17 | 288185.4 | 1920.001 | 3 | 30 | 4.400165 | 1.136359 | 1.724957 | 3.07e-10 | 7.428381 | 1.152e-09
2018-02-06 23:19 | 288305.4 | 2040.0016 | 3 | 30 | 4.40018 | 1.053949 | 1.761445 | 3.07e-10 | 7.588937 | 1.152e-09
2018-02-06 23:21 | 288425.4 | 2160.001 | 3 | 30 | 4.400179 | 0.9789228 | 1.795314 | 3.07e-10 | 7.737966 | 1.152e-09
2018-02-06 23:23 | 288545.4 | 2280.0001 | 3 | 30 | 4.400183 | 0.9109697 | 1.826798 | 3.07e-10 | 7.8765 | 1.152e-09
2018-02-06 23:25 | 288665.4 | 2400.0001 | 3 | 30 | 4.400178 | 0.8477678 | 1.856095 | 3.07e-10 | 8.005416 | 1.152e-09
2018-02-06 23:27 | 288785.4 | 2520.0009 | 3 | 30 | 4.400155 | 0.7900639 | 1.883393 | 3.07e-10 | 8.125531 | 1.152e-09
2018-02-06 23:29 | 288905.4 | 2640.0016 | 3 | 30 | 4.400208 | 0.737566 | 1.908846 | 3.07e-10 | 8.237528 | 1.152e-09
2018-02-06 23:31 | 289025.4 | 2760.0001 | 3 | 30 | 4.400205 | 0.6887016 | 1.93259 | 3.07e-10 | 8.342004 | 1.152e-09
2018-02-06 23:33 | 289145.4 | 2880.0017 | 3 | 30 | 4.400167 | 0.6432467 | 1.954775 | 3.07e-10 | 8.439624 | 1.152e-09
2018-02-06 23:35 | 289265.4 | 3000.0001 | 3 | 30 | 4.400161 | 0.6021566 | 1.975527 | 3.07e-10 | 8.530936 | 1.152e-09
2018-02-06 23:37 | 289385.4 | 3120.0017 | 3 | 30 | 4.400182 | 0.5639505 | 1.994956 | 3.07e-10 | 8.616426 | 1.152e-09
2018-02-06 23:39 | 289505.4 | 3240.0009 | 3 | 30 | 4.400171 | 0.5286007 | 2.01316 | 3.07e-10 | 8.69653 | 1.152e-09
2018-02-06 23:41 | 289625.4 | 3360.0001 | 3 | 30 | 4.40018 | 0.4954777 | 2.030222 | 3.07e-10 | 8.771602 | 1.152e-09
2018-02-06 23:43 | 289745.4 | 3480.0008 | 3 | 30 | 4.400173 | 0.4647684 | 2.046215 | 3.07e-10 | 8.841975 | 1.152e-09
2018-02-06 23:45 | 289865.4 | 3600.0001 | 3 | 30 | 4.40018 | 0.4361286 | 2.061217 | 3.07e-10 | 8.907984 | 1.152e-09
2018-02-06 23:47 | 289985.4 | 3720.0008 | 3 | 30 | 4.400148 | 0.4092178 | 2.075302 | 3.07e-10 | 8.969961 | 1.152e-09
2018-02-06 23:49 | 290105.4 | 3840.0009 | 3 | 30 | 4.400151 | 0.3849916 | 2.088533 | 3.07e-10 | 9.02818 | 1.152e-09
2018-02-06 23:51 | 290225.4 | 3960.0017 | 3 | 30 | 4.400148 | 0.3616648 | 2.100969 | 3.07e-10 | 9.082903 | 1.152e-09
2018-02-06 23:53 | 290345.4 | 4080.0009 | 3 | 30 | 4.400116 | 0.3399439 | 2.112668 | 3.07e-10 | 9.134377 | 1.152e-09
2018-02-06 23:55 | 290465.4 | 4200.0009 | 3 | 30 | 4.400101 | 0.3200159 | 2.123679 | 3.07e-10 | 9.182827 | 1.152e-09
2018-02-06 23:57 | 290585.4 | 4320.0017 | 3 | 30 | 4.400131 | 0.3011971 | 2.134032 | 3.07e-10 | 9.228383 | 1.152e-09
2018-02-06 23:59 | 290705.4 | 4440.0001 | 3 | 30 | 4.400133 | 0.2830143 | 2.143767 | 3.07e-10 | 9.271219 | 1.152e-09
2018-02-07 00:01 | 290825.4 | 4560.0001 | 3 | 30 | 4.400146 | 0.2665882 | 2.152927 | 3.07e-10 | 9.311524 | 1.152e-09
2018-02-07 00:03 | 290945.4 | 4680.0002 | 3 | 30 | 4.400128 | 0.251277 | 2.16156 | 3.07e-10 | 9.34951 | 1.152e-09
2018-02-07 00:05 | 291065.4 | 4800 | 3 | 30 | 4.400076 | 0.2372551 | 2.169705 | 3.07e-10 | 9.38535 | 1.152e-09
2018-02-07 00:07 | 291185.4 | 4920.0018 | 3 | 30 | 4.400157 | 0.2252455 | 2.177412 | 3.07e-10 | 9.41926 | 1.152e-09
2018-02-07 00:09 | 291305.4 | 5040.0008 | 3 | 30 | 4.400135 | 0.2128611 | 2.184705 | 3.07e-10 | 9.451351 | 1.152e-09
2018-02-07 00:11 | 291425.4 | 5160.0017 | 3 | 30 | 4.400084 | 0.2016802 | 2.191613 | 3.07e-10 | 9.481747 | 1.152e-09
2018-02-07 00:13 | 291545.4 | 5280 | 3 | 30 | 4.400105 | 0.191144 | 2.198158 | 3.07e-10 | 9.510544 | 1.152e-09
2018-02-07 00:15 | 291665.4 | 5400.0012 | 3 | 30 | 4.400118 | 0.1817741 | 2.204368 | 3.07e-10 | 9.537871 | 1.152e-09
2018-02-07 00:17 | 291785.4 | 5520.0009 | 3 | 30 | 4.400131 | 0.1727343 | 2.210268 | 3.07e-10 | 9.56383 | 1.152e-09
2018-02-07 00:19 | 291905.4 | 5640.0002 | 3 | 30 | 4.400151 | 0.1643486 | 2.215882 | 3.07e-10 | 9.588535 | 1.152e-09
2018-02-07 00:21 | 292025.4 | 5760.0009 | 3 | 30 | 4.400059 | 0.1555777 | 2.221213 | 3.07e-10 | 9.611993 | 1.152e-09
2018-02-07 00:23 | 292145.4 | 5880.0001 | 3 | 30 | 4.400105 | 0.148344 | 2.226288 | 3.07e-10 | 9.634323 | 1.152e-09
2018-02-07 00:25 | 292265.4 | 6000.0008 | 3 | 30 | 4.400059 | 0.1407938 | 2.231124 | 3.07e-10 | 9.655599 | 1.152e-09
2018-02-07 00:27 | 292385.4 | 6120.0001 | 3 | 30 | 4.400089 | 0.1345558 | 2.235724 | 3.07e-10 | 9.675842 | 1.152e-09
2018-02-07 00:29 | 292505.4 | 6240.0002 | 3 | 30 | 4.400057 | 0.1280231 | 2.240107 | 3.07e-10 | 9.695126 | 1.152e-09
2018-02-07 00:31 | 292625.4 | 6360.001 | 3 | 30 | 4.400114 | 0.1226025 | 2.244287 | 3.07e-10 | 9.713519 | 1.152e-09
2018-02-07 00:33 | 292745.4 | 6480.0001 | 3 | 30 | 4.400067 | 0.116538 | 2.248274 | 3.07e-10 | 9.731061 | 1.152e-09
2018-02-07 00:35 | 292865.4 | 6600.0002 | 3 | 30 | 4.400105 | 0.1116753 | 2.252078 | 3.07e-10 | 9.747799 | 1.152e-09
2018-02-07 00:37 | 292985.4 | 6720.0005 | 3 | 30 | 4.400139 | 0.1067734 | 2.255715 | 3.07e-10 | 9.763803 | 1.152e-09
2018-02-07 00:39 | 293105.4 | 6840.0017 | 3 | 30 | 4.400115 | 0.1022568 | 2.259182 | 3.07e-10 | 9.779059 | 1.152e-09
2018-02-07 00:41 | 293225.4 | 6960.001 | 3 | 30 | 4.400003 | 0.0964613 | 2.262504 | 3.07e-10 | 9.793676 | 1.152e-09
2018-02-07 00:43 | 293345.4 | 7080.0001 | 3 | 30 | 4.400094 | 0.0931406 | 2.265677 | 3.07e-10 | 9.807635 | 1.152e-09
2018-02-07 00:45 | 293465.4 | 7200.0011 | 3 | 30 | 4.400084 | 0.08920097 | 2.268708 | 3.07e-10 | 9.820971 | 1.152e-09
2018-02-07 00:47 | 293585.4 | 7320.0001 | 3 | 30 | 4.400095 | 0.08521366 | 2.271616 | 3.07e-10 | 9.833768 | 1.152e-09
2018-02-07 00:49 | 293705.2 | 7439.7895 | 3 | 30 | 4.400081 | 0.08149338 | 2.274393 | 3.07e-10 | 9.845988 | 1.152e-09
2018-02-07 00:51 | 293825.3 | 120.0009 | 4 | 30 | 4.38745 | 0 | 2.274393 | 3.07e-10 | 9.845988 | 1.152e-09
2018-02-07 00:53 | 293945.3 | 240.0001 | 4 | 30 | 4.385912 | 0 | 2.274393 | 3.07e-10 | 9.845988 | 1.152e-09
2018-02-07 00:54 | 294005.3 | 300.004 | 4 | 30 | 4.385368 | 0 | 2.274393 | 3.07e-10 | 9.845988 | 1.152e-09
2018-02-07 00:56 | 294125.3 | 120.0018 | 5 | 30 | 3.626027 | -6.520013 | 2.274393 | 0.2173178 | 9.845988 | 0.7996331
2018-02-07 00:58 | 294245.3 | 240.0002 | 5 | 30 | 3.57635 | -6.519989 | 2.274393 | 0.4346127 | 9.845988 | 1.582758
2018-02-07 01:00 | 294365.3 | 360.001 | 5 | 30 | 3.506555 | -6.520008 | 2.274393 | 0.6519622 | 9.845988 | 2.352644
2018-02-07 01:02 | 294485.3 | 480.0001 | 5 | 30 | 3.43524 | -6.520043 | 2.274393 | 0.86927 | 9.845988 | 3.106859
2018-02-07 01:04 | 294605.3 | 600.0002 | 5 | 30 | 3.369533 | -6.520063 | 2.274393 | 1.086618 | 9.845988 | 3.846238
2018-02-07 01:06 | 294725.3 | 720.0009 | 5 | 30 | 3.310256 | -6.51997 | 2.274393 | 1.303927 | 9.845988 | 4.571922
2018-02-07 01:08 | 294845.3 | 840.0002 | 5 | 30 | 3.254432 | -6.519979 | 2.274393 | 1.521245 | 9.845988 | 5.28521
2018-02-07 01:10 | 294965.3 | 960.0002 | 5 | 30 | 3.198006 | -6.519981 | 2.274393 | 1.738582 | 9.845988 | 5.98641
2018-02-07 01:12 | 295085.3 | 1080.0009 | 5 | 30 | 3.136497 | -6.519948 | 2.274393 | 1.955915 | 9.845988 | 6.674964
2018-02-07 01:14 | 295205.3 | 1200.001 | 5 | 30 | 3.058168 | -6.51982 | 2.274393 | 2.173234 | 9.845988 | 7.348537
2018-02-07 01:15 | 295272 | 1266.6648 | 5 | 30 | 2.999995 | -6.519898 | 2.274393 | 2.29395 | 9.845988 | 7.714345
2018-02-07 01:17 | 295392 | 120.0006 | 6 | 30 | 3.72778 | 0 | 2.274393 | 2.29395 | 9.845988 | 7.714345
2018-02-07 01:19 | 295512 | 240.0007 | 6 | 30 | 3.74407 | 0 | 2.274393 | 2.29395 | 9.845988 | 7.714345
2018-02-07 01:20 | 295572 | 300.0013 | 6 | 30 | 3.75086 | 0 | 2.274393 | 2.29395 | 9.845988 | 7.714345
2018-02-07 01:20 | 295572 | 0.0027 | 7 | 31 | 3.75081 | 0 | 0 | 0 | 0 | 0
2018-02-07 01:22 | 295692.1 | 120.001 | 2 | 31 | 4.20028 | 4.104633 | 0.1525006 | 0 | 0.6369241 | 0
2018-02-07 01:24 | 295812.1 | 240.0002 | 2 | 31 | 4.200284 | 3.7229 | 0.2821848 | 0 | 1.181634 | 0
2018-02-07 01:26 | 295932.1 | 360.0002 | 2 | 31 | 4.20027 | 3.443335 | 0.4015568 | 0 | 1.683028 | 0
2018-02-07 01:28 | 296011.9 | 439.7472 | 2 | 31 | 4.200238 | 3.259993 | 0.4758219 | 0 | 1.994961 | 0
2018-02-07 01:30 | 296131.9 | 120.001 | 3 | 31 | 4.227021 | 3.260012 | 0.5841018 | 9.38e-10 | 2.451077 | 3.766e-09
2018-02-07 01:32 | 296251.9 | 240.001 | 3 | 31 | 4.260112 | 3.259912 | 0.6927546 | 9.38e-10 | 2.912118 | 3.766e-09
2018-02-07 01:34 | 296371.9 | 360.0002 | 3 | 31 | 4.296942 | 3.259941 | 0.8014324 | 9.38e-10 | 3.377064 | 3.766e-09
2018-02-07 01:36 | 296491.9 | 480.0002 | 3 | 31 | 4.3364 | 3.259958 | 0.9100881 | 9.38e-10 | 3.846068 | 3.766e-09
2018-02-07 01:38 | 296611.9 | 600.0002 | 3 | 31 | 4.378122 | 3.259977 | 1.018744 | 9.38e-10 | 4.319486 | 3.766e-09
2018-02-07 01:40 | 296731.9 | 720.0011 | 3 | 31 | 4.400275 | 3.029507 | 1.12538 | 9.38e-10 | 4.788109 | 3.766e-09
2018-02-07 01:42 | 296851.9 | 840.0002 | 3 | 31 | 4.400301 | 2.669731 | 1.220159 | 9.38e-10 | 5.20516 | 3.766e-09
2018-02-07 01:44 | 296971.9 | 960.0003 | 3 | 31 | 4.400249 | 2.368778 | 1.303977 | 9.38e-10 | 5.573982 | 3.766e-09
2018-02-07 01:46 | 297091.9 | 1080.0009 | 3 | 31 | 4.400238 | 2.121456 | 1.378688 | 9.38e-10 | 5.902729 | 3.766e-09
2018-02-07 01:48 | 297211.9 | 1200.0003 | 3 | 31 | 4.400254 | 1.91218 | 1.445809 | 9.38e-10 | 6.198078 | 3.766e-09
2018-02-07 01:50 | 297331.9 | 1320.001 | 3 | 31 | 4.400238 | 1.735388 | 1.506507 | 9.38e-10 | 6.465166 | 3.766e-09
2018-02-07 01:52 | 297451.9 | 1440.0004 | 3 | 31 | 4.400235 | 1.583312 | 1.561749 | 9.38e-10 | 6.708243 | 3.766e-09
2018-02-07 01:54 | 297571.9 | 1560.0011 | 3 | 31 | 4.400248 | 1.451121 | 1.612265 | 9.38e-10 | 6.930523 | 3.766e-09
2018-02-07 01:56 | 297691.9 | 1680.0001 | 3 | 31 | 4.400254 | 1.335595 | 1.658656 | 9.38e-10 | 7.134654 | 3.766e-09
2018-02-07 01:58 | 297811.9 | 1800.0003 | 3 | 31 | 4.400235 | 1.232323 | 1.701413 | 9.38e-10 | 7.322793 | 3.766e-09
2018-02-07 02:00 | 297931.9 | 1920.0018 | 3 | 31 | 4.400243 | 1.140779 | 1.740935 | 9.38e-10 | 7.496702 | 3.766e-09
2018-02-07 02:02 | 298051.9 | 2040.0018 | 3 | 31 | 4.40017 | 1.057436 | 1.777546 | 9.38e-10 | 7.657795 | 3.766e-09
2018-02-07 02:04 | 298171.9 | 2160.001 | 3 | 31 | 4.400159 | 0.9823771 | 1.811532 | 9.38e-10 | 7.807342 | 3.766e-09
2018-02-07 02:06 | 298291.9 | 2280.0017 | 3 | 31 | 4.400154 | 0.9139147 | 1.843132 | 9.38e-10 | 7.946386 | 3.766e-09
2018-02-07 02:08 | 298411.9 | 2400.0011 | 3 | 31 | 4.400221 | 0.8517723 | 1.872545 | 9.38e-10 | 8.075811 | 3.766e-09
2018-02-07 02:10 | 298531.9 | 2520.0009 | 3 | 31 | 4.400207 | 0.7949858 | 1.899966 | 9.38e-10 | 8.196466 | 3.766e-09
2018-02-07 02:12 | 298651.9 | 2640.0001 | 3 | 31 | 4.400173 | 0.74158 | 1.925554 | 9.38e-10 | 8.309058 | 3.766e-09
2018-02-07 02:14 | 298771.9 | 2760.0009 | 3 | 31 | 4.400166 | 0.6923323 | 1.949446 | 9.38e-10 | 8.414188 | 3.766e-09
2018-02-07 02:16 | 298891.9 | 2880.0002 | 3 | 31 | 4.400204 | 0.6478443 | 1.971765 | 9.38e-10 | 8.512396 | 3.766e-09
2018-02-07 02:18 | 299011.9 | 3000.0018 | 3 | 31 | 4.400208 | 0.6058512 | 1.992644 | 9.38e-10 | 8.604267 | 3.766e-09
2018-02-07 02:20 | 299131.9 | 3120.0018 | 3 | 31 | 4.400144 | 0.567544 | 2.01219 | 9.38e-10 | 8.690273 | 3.766e-09
2018-02-07 02:22 | 299251.9 | 3240.0002 | 3 | 31 | 4.40016 | 0.5315838 | 2.030504 | 9.38e-10 | 8.770855 | 3.766e-09
2018-02-07 02:24 | 299371.9 | 3360.0009 | 3 | 31 | 4.400086 | 0.497879 | 2.047668 | 9.38e-10 | 8.84638 | 3.766e-09
2018-02-07 02:26 | 299491.9 | 3480.0011 | 3 | 31 | 4.400179 | 0.4677124 | 2.063761 | 9.38e-10 | 8.917196 | 3.766e-09
2018-02-07 02:28 | 299611.9 | 3600.0002 | 3 | 31 | 4.400192 | 0.439044 | 2.078861 | 9.38e-10 | 8.983638 | 3.766e-09
2018-02-07 02:30 | 299731.9 | 3720.001 | 3 | 31 | 4.400088 | 0.4114218 | 2.093032 | 9.38e-10 | 9.045993 | 3.766e-09
2018-02-07 02:32 | 299851.9 | 3840.001 | 3 | 31 | 4.400208 | 0.3871546 | 2.106333 | 9.38e-10 | 9.104518 | 3.766e-09
2018-02-07 02:34 | 299971.9 | 3960.001 | 3 | 31 | 4.400169 | 0.3635321 | 2.118828 | 9.38e-10 | 9.159496 | 3.766e-09
2018-02-07 02:36 | 300091.9 | 4080.0019 | 3 | 31 | 4.400138 | 0.3416958 | 2.130565 | 9.38e-10 | 9.211143 | 3.766e-09
2018-02-07 02:38 | 300211.9 | 4200.0009 | 3 | 31 | 4.400117 | 0.3210258 | 2.141606 | 9.38e-10 | 9.259722 | 3.766e-09
2018-02-07 02:40 | 300331.9 | 4320.0002 | 3 | 31 | 4.400123 | 0.3021879 | 2.151985 | 9.38e-10 | 9.305394 | 3.766e-09
2018-02-07 02:42 | 300451.9 | 4440.0002 | 3 | 31 | 4.400136 | 0.2843637 | 2.161758 | 9.38e-10 | 9.348395 | 3.766e-09
2018-02-07 02:44 | 300571.9 | 4560.0004 | 3 | 31 | 4.400112 | 0.2680712 | 2.170966 | 9.38e-10 | 9.388913 | 3.766e-09
2018-02-07 02:46 | 300691.9 | 4680.001 | 3 | 31 | 4.40017 | 0.2534609 | 2.179646 | 9.38e-10 | 9.427105 | 3.766e-09
2018-02-07 02:48 | 300811.9 | 4800.0002 | 3 | 31 | 4.400154 | 0.2390394 | 2.18784 | 9.38e-10 | 9.463158 | 3.766e-09
2018-02-07 02:50 | 300931.9 | 4920.001 | 3 | 31 | 4.400147 | 0.2259865 | 2.19558 | 9.38e-10 | 9.497217 | 3.766e-09
2018-02-07 02:52 | 301051.9 | 5040.001 | 3 | 31 | 4.400102 | 0.2136374 | 2.202899 | 9.38e-10 | 9.529419 | 3.766e-09
2018-02-07 02:54 | 301171.9 | 5160.0001 | 3 | 31 | 4.400126 | 0.2023621 | 2.209823 | 9.38e-10 | 9.559889 | 3.766e-09
2018-02-07 02:56 | 301291.9 | 5280.001 | 3 | 31 | 4.400105 | 0.1913147 | 2.216385 | 9.38e-10 | 9.588761 | 3.766e-09
2018-02-07 02:58 | 301411.9 | 5400.001 | 3 | 31 | 4.400163 | 0.1823988 | 2.22261 | 9.38e-10 | 9.616152 | 3.766e-09
2018-02-07 03:00 | 301531.9 | 5520.0002 | 3 | 31 | 4.400158 | 0.1734467 | 2.228522 | 9.38e-10 | 9.642163 | 3.766e-09
2018-02-07 03:02 | 301651.9 | 5640.001 | 3 | 31 | 4.400126 | 0.1647482 | 2.23414 | 9.38e-10 | 9.666886 | 3.766e-09
2018-02-07 03:04 | 301771.9 | 5760.0001 | 3 | 31 | 4.400112 | 0.1563826 | 2.239487 | 9.38e-10 | 9.690412 | 3.766e-09
2018-02-07 03:06 | 301891.9 | 5880.0001 | 3 | 31 | 4.400121 | 0.1491098 | 2.244578 | 9.38e-10 | 9.712814 | 3.766e-09
2018-02-07 03:08 | 302011.9 | 6000.0011 | 3 | 31 | 4.400079 | 0.1418133 | 2.249422 | 9.38e-10 | 9.734125 | 3.766e-09
2018-02-07 03:10 | 302131.9 | 6120.0006 | 3 | 31 | 4.40012 | 0.1352863 | 2.254042 | 9.38e-10 | 9.754454 | 3.766e-09
2018-02-07 03:12 | 302251.9 | 6240.0003 | 3 | 31 | 4.40013 | 0.1291313 | 2.258442 | 9.38e-10 | 9.773817 | 3.766e-09
2018-02-07 03:14 | 302371.9 | 6360.001 | 3 | 31 | 4.400087 | 0.1225824 | 2.262641 | 9.38e-10 | 9.792293 | 3.766e-09
2018-02-07 03:16 | 302491.9 | 6480.0003 | 3 | 31 | 4.400068 | 0.1175194 | 2.266639 | 9.38e-10 | 9.809883 | 3.766e-09
2018-02-07 03:18 | 302611.9 | 6600.0001 | 3 | 31 | 4.400148 | 0.1127644 | 2.270467 | 9.38e-10 | 9.826729 | 3.766e-09
2018-02-07 03:20 | 302731.9 | 6720.0011 | 3 | 31 | 4.400092 | 0.1070318 | 2.274127 | 9.38e-10 | 9.842834 | 3.766e-09
2018-02-07 03:22 | 302851.9 | 6840.0003 | 3 | 31 | 4.400082 | 0.1026068 | 2.277621 | 9.38e-10 | 9.858207 | 3.766e-09
2018-02-07 03:24 | 302971.9 | 6960.0001 | 3 | 31 | 4.400095 | 0.0979414 | 2.280963 | 9.38e-10 | 9.872913 | 3.766e-09
2018-02-07 03:26 | 303091.9 | 7080.0018 | 3 | 31 | 4.400069 | 0.09358501 | 2.284155 | 9.38e-10 | 9.886956 | 3.766e-09
2018-02-07 03:28 | 303211.9 | 7200.0017 | 3 | 31 | 4.400084 | 0.08957958 | 2.287211 | 9.38e-10 | 9.900405 | 3.766e-09
2018-02-07 03:30 | 303331.9 | 7320.0018 | 3 | 31 | 4.400081 | 0.08564472 | 2.290122 | 9.38e-10 | 9.913211 | 3.766e-09
2018-02-07 03:32 | 303451.9 | 7440.0002 | 3 | 31 | 4.400057 | 0.08193588 | 2.292918 | 9.38e-10 | 9.925513 | 3.766e-09
2018-02-07 03:32 | 303482.4 | 7470.5408 | 3 | 31 | 4.400111 | 0.08148766 | 2.293612 | 9.38e-10 | 9.928568 | 3.766e-09
2018-02-07 03:34 | 303602.4711 | 120.0007 | 4 | 31 | 4.387465 | 0 | 2.293612 | 9.38e-10 | 9.928568 | 3.766e-09
2018-02-07 03:36 | 303722.4702 | 239.9998 | 4 | 31 | 4.3859 | 0 | 2.293612 | 9.38e-10 | 9.928568 | 3.766e-09
2018-02-07 03:37 | 303782.4725 | 300.0021 | 4 | 31 | 4.385395 | 0 | 2.293612 | 9.38e-10 | 9.928568 | 3.766e-09
2018-02-07 03:39 | 303902.5 | 120.0009 | 5 | 31 | 3.624125 | -6.520072 | 2.293612 | 0.2173211 | 9.928568 | 0.7992278
2018-02-07 03:41 | 304022.5 | 240.0015 | 5 | 31 | 3.57492 | -6.520013 | 2.293612 | 0.4346452 | 9.928568 | 1.582098
2018-02-07 03:43 | 304142.5 | 360 | 5 | 31 | 3.505313 | -6.52003 | 2.293612 | 0.6519603 | 9.928568 | 2.351575
2018-02-07 03:45 | 304262.5 | 480.0015 | 5 | 31 | 3.434982 | -6.520026 | 2.293612 | 0.8692798 | 9.928568 | 3.10561
2018-02-07 03:47 | 304382.5 | 600.0008 | 5 | 31 | 3.370289 | -6.519899 | 2.293612 | 1.086618 | 9.928568 | 3.844964
2018-02-07 03:49 | 304502.5 | 720.0016 | 5 | 31 | 3.312025 | -6.51995 | 2.293612 | 1.303921 | 9.928568 | 4.570928
2018-02-07 03:51 | 304622.5 | 840.0015 | 5 | 31 | 3.257522 | -6.519935 | 2.293612 | 1.521266 | 9.928568 | 5.284798
2018-02-07 03:53 | 304742.5 | 960.0016 | 5 | 31 | 3.202307 | -6.519932 | 2.293612 | 1.738608 | 9.928568 | 5.986855
2018-02-07 03:55 | 304862.5 | 1080.0015 | 5 | 31 | 3.141456 | -6.519899 | 2.293612 | 1.955904 | 9.928568 | 6.676329
2018-02-07 03:57 | 304982.5 | 1200 | 5 | 31 | 3.063068 | -6.519959 | 2.293612 | 2.173227 | 9.928568 | 7.350924
2018-02-07 03:58 | 305054.6 | 1272.0646 | 5 | 31 | 2.999997 | -6.519881 | 2.293612 | 2.303766 | 9.928568 | 7.746849
2018-02-07 04:00 | 305174.6 | 120.0008 | 6 | 31 | 3.726876 | 0 | 2.293612 | 2.303766 | 9.928568 | 7.746849
2018-02-07 04:02 | 305294.6 | 239.9999 | 6 | 31 | 3.7431 | 0 | 2.293612 | 2.303766 | 9.928568 | 7.746849
2018-02-07 04:03 | 305354.6 | 300.0014 | 6 | 31 | 3.749796 | 0 | 2.293612 | 2.303766 | 9.928568 | 7.746849
2018-02-07 04:03 | 305354.7 | 0.0028 | 7 | 32 | 3.74995 | 0 | 0 | 0 | 0 | 0
2018-02-07 04:05 | 305474.7 | 120.0011 | 2 | 32 | 4.2003 | 4.11244 | 0.1526449 | 0 | 0.6374765 | 0
2018-02-07 04:07 | 305594.7 | 240.001 | 2 | 32 | 4.200267 | 3.717741 | 0.2823922 | 0 | 1.182452 | 0
2018-02-07 04:09 | 305714.7 | 360.0002 | 2 | 32 | 4.200271 | 3.422983 | 0.4013478 | 0 | 1.682097 | 0
2018-02-07 04:11 | 305782.4 | 427.6361 | 2 | 32 | 4.200253 | 3.259991 | 0.4641295 | 0 | 1.945797 | 0
2018-02-07 04:13 | 305902.4 | 120 | 3 | 32 | 4.226586 | 3.259945 | 0.5724025 | 0 | 2.401877 | 0
2018-02-07 04:15 | 306022.4 | 240.0001 | 3 | 32 | 4.257979 | 3.259995 | 0.6810582 | 0 | 2.862797 | 0
2018-02-07 04:17 | 306142.4 | 360.0009 | 3 | 32 | 4.293098 | 3.259964 | 0.7897332 | 0 | 3.327412 | 0
2018-02-07 04:19 | 306262.4 | 480.0009 | 3 | 32 | 4.331471 | 3.260046 | 0.8983918 | 0 | 3.795953 | 0
2018-02-07 04:21 | 306382.4 | 600.0009 | 3 | 32 | 4.372765 | 3.260052 | 1.007062 | 0 | 4.268882 | 0
2018-02-07 04:23 | 306502.4 | 720.0016 | 3 | 32 | 4.400304 | 3.091137 | 1.114661 | 0 | 4.741378 | 0
2018-02-07 04:25 | 306622.4 | 840.0002 | 3 | 32 | 4.40028 | 2.723312 | 1.211334 | 0 | 5.166766 | 0
2018-02-07 04:27 | 306742.4 | 960.0001 | 3 | 32 | 4.400291 | 2.419577 | 1.296885 | 0 | 5.543214 | 0
2018-02-07 04:29 | 306862.4 | 1080.0002 | 3 | 32 | 4.400274 | 2.163141 | 1.373132 | 0 | 5.878721 | 0
2018-02-07 04:31 | 306982.4 | 1200.0018 | 3 | 32 | 4.400191 | 1.946835 | 1.441534 | 0 | 6.179705 | 0
2018-02-07 04:33 | 307102.4 | 1320.0009 | 3 | 32 | 4.400212 | 1.764666 | 1.503325 | 0 | 6.451602 | 0
2018-02-07 04:35 | 307222.4 | 1440.0001 | 3 | 32 | 4.400226 | 1.60939 | 1.559496 | 0 | 6.698767 | 0
2018-02-07 04:37 | 307342.4 | 1560.0008 | 3 | 32 | 4.400224 | 1.475628 | 1.61087 | 0 | 6.924824 | 0
2018-02-07 04:39 | 307462.4 | 1680.001 | 3 | 32 | 4.400204 | 1.358053 | 1.658057 | 0 | 7.132457 | 0
2018-02-07 04:41 | 307582.4 | 1800.0017 | 3 | 32 | 4.400173 | 1.253447 | 1.701559 | 0 | 7.323877 | 0
2018-02-07 04:43 | 307702.4 | 1920.0009 | 3 | 32 | 4.400194 | 1.160461 | 1.741768 | 0 | 7.500801 | 0
2018-02-07 04:45 | 307822.4 | 2040 | 3 | 32 | 4.400184 | 1.076283 | 1.77902 | 0 | 7.664719 | 0
2018-02-07 04:47 | 307942.4 | 2160.0001 | 3 | 32 | 4.400232 | 1.000038 | 1.8136 | 0 | 7.816881 | 0
2018-02-07 04:49 | 308062.4 | 2280.0001 | 3 | 32 | 4.400208 | 0.9308939 | 1.845758 | 0 | 7.958382 | 0
2018-02-07 04:51 | 308182.4 | 2400.0016 | 3 | 32 | 4.400166 | 0.867013 | 1.875703 | 0 | 8.090145 | 0
2018-02-07 04:53 | 308302.4 | 2520.0009 | 3 | 32 | 4.400184 | 0.809165 | 1.903623 | 0 | 8.212996 | 0
2018-02-07 04:55 | 308422.4 | 2640.0012 | 3 | 32 | 4.400237 | 0.7556791 | 1.929682 | 0 | 8.327662 | 0
2018-02-07 04:57 | 308542.4 | 2760.001 | 3 | 32 | 4.400146 | 0.7046404 | 1.95401 | 0 | 8.434707 | 0
2018-02-07 04:59 | 308662.4 | 2880.0009 | 3 | 32 | 4.400183 | 0.6595259 | 1.976732 | 0 | 8.534692 | 0
2018-02-07 05:01 | 308782.4 | 3000.0017 | 3 | 32 | 4.400172 | 0.6173372 | 1.998002 | 0 | 8.62828 | 0
2018-02-07 05:03 | 308902.4 | 3120.0001 | 3 | 32 | 4.400199 | 0.5780468 | 2.01791 | 0 | 8.715878 | 0
2018-02-07 05:05 | 309022.4 | 3240.0008 | 3 | 32 | 4.40015 | 0.5405645 | 2.036544 | 0 | 8.797874 | 0
2018-02-07 05:07 | 309142.4 | 3360 | 3 | 32 | 4.400189 | 0.507266 | 2.053999 | 0 | 8.874679 | 0
2018-02-07 05:09 | 309262.4 | 3480.0008 | 3 | 32 | 4.400184 | 0.4754181 | 2.070361 | 0 | 8.946672 | 0
2018-02-07 05:11 | 309382.4 | 3600.0001 | 3 | 32 | 4.400167 | 0.4452219 | 2.085695 | 0 | 9.014143 | 0
2018-02-07 05:13 | 309502.4 | 3720 | 3 | 32 | 4.40016 | 0.4179029 | 2.100073 | 0 | 9.077409 | 0
2018-02-07 05:15 | 309622.4 | 3840.0008 | 3 | 32 | 4.400167 | 0.3923073 | 2.11357 | 0 | 9.136801 | 0
2018-02-07 05:17 | 309742.4 | 3960.0001 | 3 | 32 | 4.400176 | 0.3690252 | 2.126246 | 0 | 9.192575 | 0
2018-02-07 05:19 | 309862.4 | 4080.0017 | 3 | 32 | 4.400121 | 0.3461094 | 2.13816 | 0 | 9.244997 | 0
2018-02-07 05:21 | 309982.4 | 4200 | 3 | 32 | 4.400145 | 0.3257704 | 2.14936 | 0 | 9.294279 | 0
2018-02-07 05:23 | 310102.4 | 4320.0001 | 3 | 32 | 4.400132 | 0.3061438 | 2.15989 | 0 | 9.340612 | 0
2018-02-07 05:25 | 310222.4 | 4440.0002 | 3 | 32 | 4.400185 | 0.2884798 | 2.169785 | 0 | 9.384155 | 0
2018-02-07 05:27 | 310342.4 | 4560.0001 | 3 | 32 | 4.400099 | 0.2709494 | 2.179105 | 0 | 9.425162 | 0
2018-02-07 05:29 | 310462.4 | 4680.0009 | 3 | 32 | 4.400157 | 0.2561436 | 2.187888 | 0 | 9.463809 | 0
2018-02-07 05:31 | 310582.4 | 4800.0001 | 3 | 32 | 4.400097 | 0.2411633 | 2.196178 | 0 | 9.500286 | 0
2018-02-07 05:33 | 310702.4 | 4920.0009 | 3 | 32 | 4.400178 | 0.2289658 | 2.204005 | 0 | 9.534728 | 0
2018-02-07 05:35 | 310822.4 | 5040.0018 | 3 | 32 | 4.400144 | 0.2162046 | 2.211409 | 0 | 9.567304 | 0
2018-02-07 05:37 | 310942.4 | 5160.0005 | 3 | 32 | 4.400086 | 0.20434 | 2.21842 | 0 | 9.598153 | 0
2018-02-07 05:39 | 311062.4 | 5280.0001 | 3 | 32 | 4.400126 | 0.1937952 | 2.225047 | 0 | 9.627312 | 0
2018-02-07 05:41 | 311182.4 | 5400.0008 | 3 | 32 | 4.400067 | 0.1836548 | 2.231341 | 0 | 9.655006 | 0
2018-02-07 05:43 | 311302.4 | 5520.0017 | 3 | 32 | 4.400109 | 0.1749229 | 2.237315 | 0 | 9.681295 | 0
2018-02-07 05:45 | 311422.4 | 5640.001 | 3 | 32 | 4.400092 | 0.1661329 | 2.243 | 0 | 9.706309 | 0
2018-02-07 05:47 | 311542.4 | 5760.0008 | 3 | 32 | 4.400106 | 0.1581097 | 2.248407 | 0 | 9.730102 | 0
2018-02-07 05:49 | 311662.4 | 5880.0001 | 3 | 32 | 4.400117 | 0.1506052 | 2.253544 | 0 | 9.752704 | 0
2018-02-07 05:51 | 311782.4 | 6000.0009 | 3 | 32 | 4.400078 | 0.142992 | 2.25844 | 0 | 9.774248 | 0
2018-02-07 05:53 | 311902.4 | 6120.0009 | 3 | 32 | 4.400106 | 0.1368027 | 2.263108 | 0 | 9.794785 | 0
2018-02-07 05:55 | 312022.4 | 6240.0001 | 3 | 32 | 4.400107 | 0.1302977 | 2.267552 | 0 | 9.81434 | 0
2018-02-07 05:57 | 312142.4 | 6360.0003 | 3 | 32 | 4.400123 | 0.1243944 | 2.271796 | 0 | 9.833014 | 0
2018-02-07 05:59 | 312262.4 | 6480 | 3 | 32 | 4.400134 | 0.1189957 | 2.275846 | 0 | 9.850834 | 0
2018-02-07 06:01 | 312382.4 | 6600.0009 | 3 | 32 | 4.400072 | 0.113204 | 2.279712 | 0 | 9.867845 | 0
2018-02-07 06:03 | 312502.4 | 6720.001 | 3 | 32 | 4.400118 | 0.1084337 | 2.283405 | 0 | 9.884095 | 0
2018-02-07 06:05 | 312622.4 | 6840.0009 | 3 | 32 | 4.400125 | 0.1037331 | 2.286935 | 0 | 9.899625 | 0
2018-02-07 06:07 | 312742.4 | 6960.0017 | 3 | 32 | 4.400118 | 0.09900284 | 2.290311 | 0 | 9.91448 | 0
2018-02-07 06:09 | 312862.4 | 7080.0001 | 3 | 32 | 4.400046 | 0.09431362 | 2.293537 | 0 | 9.928676 | 0
2018-02-07 06:11 | 312982.4 | 7200.0008 | 3 | 32 | 4.400083 | 0.09057903 | 2.296623 | 0 | 9.942256 | 0
2018-02-07 06:13 | 313102.4 | 7320.0001 | 3 | 32 | 4.400068 | 0.08667564 | 2.299575 | 0 | 9.955245 | 0
2018-02-07 06:15 | 313222.4 | 7440.0001 | 3 | 32 | 4.400096 | 0.0829916 | 2.302401 | 0 | 9.967677 | 0
2018-02-07 06:15 | 313269.7 | 7487.3199 | 3 | 32 | 4.400075 | 0.08149338 | 2.303481 | 0 | 9.972431 | 0
2018-02-07 06:17 | 313389.7 | 120.0002 | 4 | 32 | 4.387378 | 0 | 2.303481 | 0 | 9.972431 | 0
2018-02-07 06:19 | 313509.7 | 240.0009 | 4 | 32 | 4.385834 | 0 | 2.303481 | 0 | 9.972431 | 0
2018-02-07 06:20 | 313569.7 | 300.0024 | 4 | 32 | 4.385306 | 0 | 2.303481 | 0 | 9.972431 | 0
2018-02-07 06:22 | 313689.8 | 120.0002 | 5 | 32 | 3.623281 | -6.520006 | 2.303481 | 0.2172716 | 9.972431 | 0.7989002
2018-02-07 06:24 | 313809.8 | 240.0009 | 5 | 32 | 3.574418 | -6.519938 | 2.303481 | 0.4346436 | 9.972431 | 1.581766
2018-02-07 06:26 | 313929.8 | 360.0002 | 5 | 32 | 3.505994 | -6.519917 | 2.303481 | 0.6519681 | 9.972431 | 2.351299
2018-02-07 06:28 | 314049.8 | 480.0001 | 5 | 32 | 3.436594 | -6.519923 | 2.303481 | 0.8692893 | 9.972431 | 3.105634
2018-02-07 06:30 | 314169.8 | 600.0002 | 5 | 32 | 3.371766 | -6.519932 | 2.303481 | 1.086594 | 9.972431 | 3.845273
2018-02-07 06:32 | 314289.8 | 720.0009 | 5 | 32 | 3.31325 | -6.519933 | 2.303481 | 1.303918 | 9.972431 | 4.571582
2018-02-07 06:34 | 314409.8 | 840.001 | 5 | 32 | 3.258744 | -6.519964 | 2.303481 | 1.521237 | 9.972431 | 5.285697
2018-02-07 06:36 | 314529.8 | 960.0009 | 5 | 32 | 3.203485 | -6.519928 | 2.303481 | 1.73858 | 9.972431 | 5.988022
2018-02-07 06:38 | 314649.8 | 1080.0002 | 5 | 32 | 3.141908 | -6.519893 | 2.303481 | 1.95591 | 9.972431 | 6.677729
2018-02-07 06:40 | 314769.8 | 1200.001 | 5 | 32 | 3.062902 | -6.519895 | 2.303481 | 2.173226 | 9.972431 | 7.352363
2018-02-07 06:42 | 314841.8 | 1271.9912 | 5 | 32 | 2.999998 | -6.519969 | 2.303481 | 2.303608 | 9.972431 | 7.747826
2018-02-07 06:44 | 314961.9 | 120.0002 | 6 | 32 | 3.726972 | 0 | 2.303481 | 2.303628 | 9.972431 | 7.747886
2018-02-07 06:46 | 315081.9 | 240.0001 | 6 | 32 | 3.743262 | 0 | 2.303481 | 2.303628 | 9.972431 | 7.747886
2018-02-07 06:47 | 315141.9 | 300.0024 | 6 | 32 | 3.749952 | 0 | 2.303481 | 2.303628 | 9.972431 | 7.747886
2018-02-07 06:47 | 315141.9 | 0.0027 | 7 | 33 | 3.749959 | 0 | 0 | 0 | 0 | 0
2018-02-07 06:49 | 315262 | 120.0011 | 2 | 33 | 4.200315 | 4.059166 | 0.1515896 | 1.246e-09 | 0.6332336 | 4.673e-09
2018-02-07 06:51 | 315382 | 240.001 | 2 | 33 | 4.200304 | 3.670946 | 0.2796217 | 1.246e-09 | 1.171005 | 4.673e-09
2018-02-07 06:53 | 315502 | 360.0003 | 2 | 33 | 4.20027 | 3.396095 | 0.3973343 | 1.246e-09 | 1.66543 | 4.673e-09
2018-02-07 06:54 | 315562.5 | 420.5048 | 2 | 33 | 4.200317 | 3.259989 | 0.4532643 | 1.246e-09 | 1.90035 | 4.673e-09
2018-02-07 06:56 | 315682.5 | 120.0002 | 3 | 33 | 4.225813 | 3.260099 | 0.5615439 | 1.246e-09 | 2.356423 | 4.673e-09
2018-02-07 06:58 | 315802.5 | 240.0019 | 3 | 33 | 4.256465 | 3.260014 | 0.6702052 | 1.246e-09 | 2.817233 | 4.673e-09
2018-02-07 07:00 | 315922.5 | 360.0002 | 3 | 33 | 4.291006 | 3.260035 | 0.7788814 | 1.246e-09 | 3.281652 | 4.673e-09
2018-02-07 07:02 | 316042.5 | 480.0002 | 3 | 33 | 4.329199 | 3.260096 | 0.8875374 | 1.246e-09 | 3.749944 | 4.673e-09
2018-02-07 07:04 | 316162.5 | 600.0012 | 3 | 33 | 4.369806 | 3.259985 | 0.9961974 | 1.246e-09 | 4.222538 | 4.673e-09
2018-02-07 07:06 | 316282.5 | 720.0002 | 3 | 33 | 4.400269 | 3.120529 | 1.104179 | 1.246e-09 | 4.696492 | 4.673e-09
2018-02-07 07:08 | 316402.5 | 840.001 | 3 | 33 | 4.400295 | 2.750196 | 1.20179 | 1.246e-09 | 5.126008 | 4.673e-09
2018-02-07 07:10 | 316522.5 | 960.0018 | 3 | 33 | 4.400269 | 2.442099 | 1.288179 | 1.246e-09 | 5.50614 | 4.673e-09
2018-02-07 07:12 | 316642.5 | 1080.001 | 3 | 33 | 4.400236 | 2.183506 | 1.365149 | 1.246e-09 | 5.84483 | 4.673e-09
2018-02-07 07:14 | 316762.5 | 1200.0009 | 3 | 33 | 4.40023 | 1.966225 | 1.434214 | 1.246e-09 | 6.148734 | 4.673e-09
2018-02-07 07:16 | 316882.5 | 1320.001 | 3 | 33 | 4.40028 | 1.783445 | 1.496621 | 1.246e-09 | 6.423337 | 4.673e-09
2018-02-07 07:18 | 317002.5 | 1440.0002 | 3 | 33 | 4.400239 | 1.625744 | 1.553355 | 1.246e-09 | 6.672982 | 4.673e-09
2018-02-07 07:20 | 317122.5 | 1560.0002 | 3 | 33 | 4.400235 | 1.489711 | 1.60522 | 1.246e-09 | 6.901201 | 4.673e-09
2018-02-07 07:22 | 317242.5 | 1680.0002 | 3 | 33 | 4.400215 | 1.370437 | 1.652841 | 1.246e-09 | 7.110745 | 4.673e-09
2018-02-07 07:24 | 317362.5 | 1800.0025 | 3 | 33 | 4.400207 | 1.264901 | 1.696732 | 1.246e-09 | 7.303874 | 4.673e-09
2018-02-07 07:26 | 317482.5 | 1920.0002 | 3 | 33 | 4.400189 | 1.170829 | 1.737296 | 1.246e-09 | 7.482365 | 4.673e-09
2018-02-07 07:28 | 317602.5 | 2040.0002 | 3 | 33 | 4.400279 | 1.086705 | 1.774889 | 1.246e-09 | 7.647779 | 4.673e-09
2018-02-07 07:30 | 317722.5 | 2160.0002 | 3 | 33 | 4.400194 | 1.009382 | 1.809792 | 1.246e-09 | 7.80136 | 4.673e-09
2018-02-07 07:32 | 317842.5 | 2280.001 | 3 | 33 | 4.400224 | 0.9398746 | 1.842258 | 1.246e-09 | 7.944216 | 4.673e-09
2018-02-07 07:34 | 317962.5 | 2400.0002 | 3 | 33 | 4.40017 | 0.8755369 | 1.872492 | 1.246e-09 | 8.077254 | 4.673e-09
2018-02-07 07:36 | 318082.5 | 2520.001 | 3 | 33 | 4.400183 | 0.8162012 | 1.900678 | 1.246e-09 | 8.201278 | 4.673e-09
2018-02-07 07:38 | 318202.5 | 2640.0002 | 3 | 33 | 4.400167 | 0.7613201 | 1.926968 | 1.246e-09 | 8.316956 | 4.673e-09
2018-02-07 07:40 | 318322.5 | 2760.0009 | 3 | 33 | 4.400202 | 0.7115059 | 1.951498 | 1.246e-09 | 8.424894 | 4.673e-09
2018-02-07 07:42 | 318442.5 | 2880.0001 | 3 | 33 | 4.40022 | 0.6655064 | 1.974425 | 1.246e-09 | 8.525778 | 4.673e-09
2018-02-07 07:44 | 318562.5 | 3000.001 | 3 | 33 | 4.400173 | 0.6228113 | 1.995869 | 1.246e-09 | 8.620132 | 4.673e-09
2018-02-07 07:46 | 318682.5 | 3120.001 | 3 | 33 | 4.400147 | 0.5831585 | 2.015961 | 1.246e-09 | 8.708543 | 4.673e-09
2018-02-07 07:48 | 318802.5 | 3240.0002 | 3 | 33 | 4.400152 | 0.5466471 | 2.034795 | 1.246e-09 | 8.791414 | 4.673e-09
2018-02-07 07:50 | 318922.5 | 3360.0018 | 3 | 33 | 4.400158 | 0.512002 | 2.052436 | 1.246e-09 | 8.869039 | 4.673e-09
2018-02-07 07:52 | 319042.5 | 3480.0009 | 3 | 33 | 4.400176 | 0.4804401 | 2.068964 | 1.246e-09 | 8.941762 | 4.673e-09
2018-02-07 07:54 | 319162.5 | 3600.0002 | 3 | 33 | 4.400124 | 0.4496088 | 2.084462 | 1.246e-09 | 9.009956 | 4.673e-09
2018-02-07 07:56 | 319282.5 | 3720.0001 | 3 | 33 | 4.400179 | 0.4222031 | 2.098991 | 1.246e-09 | 9.073887 | 4.673e-09
2018-02-07 07:58 | 319402.5 | 3840.0002 | 3 | 33 | 4.400098 | 0.3954964 | 2.112616 | 1.246e-09 | 9.133838 | 4.673e-09
2018-02-07 08:00 | 319522.5 | 3960.001 | 3 | 33 | 4.400164 | 0.3717699 | 2.125404 | 1.246e-09 | 9.190106 | 4.673e-09
2018-02-07 08:02 | 319642.5 | 4080.0002 | 3 | 33 | 4.400154 | 0.349268 | 2.137412 | 1.246e-09 | 9.242943 | 4.673e-09
2018-02-07 08:04 | 319762.5 | 4200.0002 | 3 | 33 | 4.400126 | 0.3276949 | 2.148687 | 1.246e-09 | 9.292558 | 4.673e-09
2018-02-07 08:06 | 319882.5 | 4320.0009 | 3 | 33 | 4.400148 | 0.3082924 | 2.159284 | 1.246e-09 | 9.339184 | 4.673e-09
2018-02-07 08:08 | 320002.5 | 4440.0011 | 3 | 33 | 4.400148 | 0.2902994 | 2.169254 | 1.246e-09 | 9.383056 | 4.673e-09
2018-02-07 08:10 | 320122.5 | 4560.001 | 3 | 33 | 4.400121 | 0.2734871 | 2.178649 | 1.246e-09 | 9.424393 | 4.673e-09
2018-02-07 08:12 | 320242.5 | 4680.0002 | 3 | 33 | 4.400141 | 0.2583466 | 2.187504 | 1.246e-09 | 9.463357 | 4.673e-09
2018-02-07 08:14 | 320362.5 | 4800.001 | 3 | 33 | 4.400148 | 0.2437954 | 2.195857 | 1.246e-09 | 9.500112 | 4.673e-09
2018-02-07 08:16 | 320482.5 | 4920.0002 | 3 | 33 | 4.400093 | 0.2296562 | 2.203749 | 1.246e-09 | 9.534837 | 4.673e-09
2018-02-07 08:18 | 320602.5 | 5040.0002 | 3 | 33 | 4.40006 | 0.2173748 | 2.211214 | 1.246e-09 | 9.567685 | 4.673e-09
2018-02-07 08:20 | 320722.5 | 5160.0009 | 3 | 33 | 4.400088 | 0.2057724 | 2.218277 | 1.246e-09 | 9.59876 | 4.673e-09
2018-02-07 08:22 | 320842.5 | 5280.0002 | 3 | 33 | 4.400105 | 0.1952534 | 2.224966 | 1.246e-09 | 9.628192 | 4.673e-09
2018-02-07 08:24 | 320962.5 | 5400.0001 | 3 | 33 | 4.400084 | 0.1854467 | 2.231312 | 1.246e-09 | 9.656116 | 4.673e-09
2018-02-07 08:26 | 321082.5 | 5520.0002 | 3 | 33 | 4.400155 | 0.1766758 | 2.237339 | 1.246e-09 | 9.682638 | 4.673e-09
2018-02-07 08:28 | 321202.5 | 5640.0001 | 3 | 33 | 4.40012 | 0.167594 | 2.243063 | 1.246e-09 | 9.707825 | 4.673e-09
2018-02-07 08:30 | 321322.5 | 5760.0003 | 3 | 33 | 4.400112 | 0.1593113 | 2.248511 | 1.246e-09 | 9.731795 | 4.673e-09
2018-02-07 08:32 | 321442.5 | 5880.0002 | 3 | 33 | 4.399866 | 0.152813 | 2.253694 | 1.246e-09 | 9.754601 | 4.673e-09
2018-02-07 08:34 | 321562.5 | 6000.0002 | 3 | 33 | 4.400105 | 0.1472569 | 2.258733 | 1.246e-09 | 9.776772 | 4.673e-09
2018-02-07 08:36 | 321682.5 | 6120.0002 | 3 | 33 | 4.400094 | 0.1394377 | 2.263506 | 1.246e-09 | 9.797773 | 4.673e-09
2018-02-07 08:38 | 321802.5 | 6240.0004 | 3 | 33 | 4.400047 | 0.132082 | 2.268031 | 1.246e-09 | 9.817683 | 4.673e-09
2018-02-07 08:40 | 321922.5 | 6360.0003 | 3 | 33 | 4.400064 | 0.1303253 | 2.272477 | 1.246e-09 | 9.837246 | 4.673e-09
2018-02-07 08:42 | 322042.5 | 6480.0002 | 3 | 33 | 4.400092 | 0.12222 | 2.27669 | 1.246e-09 | 9.855783 | 4.673e-09
2018-02-07 08:44 | 322162.5 | 6600.0018 | 3 | 33 | 4.400014 | 0.1143265 | 2.280643 | 1.246e-09 | 9.87318 | 4.673e-09
2018-02-07 08:46 | 322282.5 | 6720.001 | 3 | 33 | 4.400085 | 0.1088018 | 2.284377 | 1.246e-09 | 9.889606 | 4.673e-09
2018-02-07 08:48 | 322402.5 | 6840.001 | 3 | 33 | 4.400105 | 0.103405 | 2.287914 | 1.246e-09 | 9.905172 | 4.673e-09
2018-02-07 08:50 | 322522.5 | 6960.0002 | 3 | 33 | 4.400053 | 0.09833813 | 2.291275 | 1.246e-09 | 9.919959 | 4.673e-09
2018-02-07 08:52 | 322642.5 | 7080.0002 | 3 | 33 | 4.400102 | 0.09391117 | 2.294475 | 1.246e-09 | 9.934041 | 4.673e-09
2018-02-07 08:54 | 322762.5 | 7200.001 | 3 | 33 | 4.400033 | 0.08925152 | 2.297538 | 1.246e-09 | 9.947518 | 4.673e-09
2018-02-07 08:56 | 322882.5 | 7320.001 | 3 | 33 | 4.400089 | 0.08598137 | 2.300463 | 1.246e-09 | 9.960389 | 4.673e-09
2018-02-07 08:58 | 323002.5 | 7440.0009 | 3 | 33 | 4.400102 | 0.08273602 | 2.303265 | 1.246e-09 | 9.972716 | 4.673e-09
2018-02-07 08:58 | 323017.2 | 7454.7809 | 3 | 33 | 4.400052 | 0.08149624 | 2.303603 | 1.246e-09 | 9.974204 | 4.673e-09
2018-02-07 09:00 | 323137.3 | 120.0008 | 4 | 33 | 4.387303 | 0 | 2.303603 | 1.246e-09 | 9.974204 | 4.673e-09
2018-02-07 09:02 | 323257.3 | 240.0008 | 4 | 33 | 4.385728 | 0 | 2.303603 | 1.246e-09 | 9.974204 | 4.673e-09
2018-02-07 09:03 | 323317.3 | 300.003 | 4 | 33 | 4.385168 | 0 | 2.303603 | 1.246e-09 | 9.974204 | 4.673e-09
2018-02-07 09:05 | 323437.4 | 120.001 | 5 | 33 | 3.627707 | -6.520021 | 2.303603 | 0.2172897 | 9.974204 | 0.7997826
2018-02-07 09:07 | 323557.4 | 240.001 | 5 | 33 | 3.578772 | -6.519893 | 2.303603 | 0.4346514 | 9.974204 | 1.583587
2018-02-07 09:09 | 323677.4 | 360.001 | 5 | 33 | 3.509377 | -6.52004 | 2.303603 | 0.6519505 | 9.974204 | 2.353884
2018-02-07 09:11 | 323797.4 | 480.0002 | 5 | 33 | 3.438854 | -6.519944 | 2.303603 | 0.8692684 | 9.974204 | 3.108814
2018-02-07 09:13 | 323917.4 | 600.0002 | 5 | 33 | 3.373689 | -6.519979 | 2.303603 | 1.086628 | 9.974204 | 3.849076
2018-02-07 09:15 | 324037.4 | 720.0002 | 5 | 33 | 3.314384 | -6.519948 | 2.303603 | 1.303923 | 9.974204 | 4.57561
2018-02-07 09:17 | 324157.4 | 840.0009 | 5 | 33 | 3.259402 | -6.519959 | 2.303603 | 1.521275 | 9.974204 | 5.289992
2018-02-07 09:19 | 324277.4 | 960.0002 | 5 | 33 | 3.203943 | -6.52002 | 2.303603 | 1.738601 | 9.974204 | 5.992404
2018-02-07 09:21 | 324397.4 | 1080.0001 | 5 | 33 | 3.140168 | -6.519979 | 2.303603 | 1.955926 | 9.974204 | 6.68201
2018-02-07 09:23 | 324517.4 | 1200.0009 | 5 | 33 | 3.058602 | -6.520021 | 2.303603 | 2.17323 | 9.974204 | 7.356017
2018-02-07 09:24 | 324583 | 1265.6288 | 5 | 33 | 2.999997 | -6.520065 | 2.303603 | 2.292116 | 9.974204 | 7.716305
2018-02-07 09:26 | 324703.1 | 120.0002 | 6 | 33 | 3.728032 | 0 | 2.303603 | 2.292116 | 9.974204 | 7.716305
2018-02-07 09:28 | 324823.1 | 240.0011 | 6 | 33 | 3.744309 | 0 | 2.303603 | 2.292116 | 9.974204 | 7.716305
2018-02-07 09:29 | 324883.1 | 300.0016 | 6 | 33 | 3.750969 | 0 | 2.303603 | 2.292116 | 9.974204 | 7.716305
2018-02-07 09:29 | 324883.1 | 0.0027 | 7 | 34 | 3.751045 | 0 | 0 | 0 | 0 | 0
2018-02-07 09:31 | 325003.2 | 120.0001 | 2 | 34 | 4.200312 | 4.034273 | 0.1509558 | 0 | 0.6307229 | 0
2018-02-07 09:33 | 325123.2 | 240.0002 | 2 | 34 | 4.200286 | 3.651485 | 0.2782566 | 0 | 1.165422 | 0
2018-02-07 09:35 | 325243.2 | 360.0002 | 2 | 34 | 4.200263 | 3.379145 | 0.3953602 | 0 | 1.657289 | 0
2018-02-07 09:36 | 325296.6 | 413.4608 | 2 | 34 | 4.200289 | 3.259989 | 0.4446635 | 0 | 1.864376 | 0
2018-02-07 09:38 | 325416.6 | 120.0009 | 3 | 34 | 4.225554 | 3.25996 | 0.5529352 | 0 | 2.320402 | 0
2018-02-07 09:40 | 325536.6 | 240.0002 | 3 | 34 | 4.255901 | 3.259972 | 0.6615962 | 0 | 2.78117 | 0
2018-02-07 09:42 | 325656.6 | 360.0009 | 3 | 34 | 4.290476 | 3.259975 | 0.7702645 | 0 | 3.245497 | 0
2018-02-07 09:44 | 325776.6 | 480.001 | 3 | 34 | 4.328754 | 3.260004 | 0.8789293 | 0 | 3.713765 | 0
2018-02-07 09:46 | 325896.6 | 600.0009 | 3 | 34 | 4.369803 | 3.259977 | 0.987592 | 0 | 4.186347 | 0
2018-02-07 09:48 | 326016.6 | 720.0013 | 3 | 34 | 4.40027 | 3.116356 | 1.095523 | 0 | 4.660087 | 0
2018-02-07 09:50 | 326136.6 | 840.0001 | 3 | 34 | 4.40028 | 2.740156 | 1.192863 | 0 | 5.08841 | 0
2018-02-07 09:52 | 326256.6 | 960.0009 | 3 | 34 | 4.400264 | 2.431051 | 1.278891 | 0 | 5.466956 | 0
2018-02-07 09:54 | 326376.6 | 1080.0002 | 3 | 34 | 4.400263 | 2.173262 | 1.355487 | 0 | 5.803997 | 0
2018-02-07 09:56 | 326496.6 | 1200.0002 | 3 | 34 | 4.400246 | 1.956549 | 1.424205 | 0 | 6.106372 | 0
2018-02-07 09:58 | 326616.6 | 1320.001 | 3 | 34 | 4.40027 | 1.773621 | 1.486279 | 0 | 6.379513 | 0
2018-02-07 10:00 | 326736.6 | 1440.0002 | 3 | 34 | 4.400194 | 1.617201 | 1.542725 | 0 | 6.627889 | 0
2018-02-07 10:02 | 326856.6 | 1560.0006 | 3 | 34 | 4.400186 | 1.481496 | 1.594332 | 0 | 6.854971 | 0
2018-02-07 10:04 | 326976.6 | 1680.0001 | 3 | 34 | 4.400204 | 1.363471 | 1.641713 | 0 | 7.063459 | 0
2018-02-07 10:06 | 327096.6 | 1800.001 | 3 | 34 | 4.400243 | 1.259746 | 1.685392 | 0 | 7.255657 | 0
2018-02-07 10:08 | 327216.6 | 1920.001 | 3 | 34 | 4.400227 | 1.166159 | 1.725787 | 0 | 7.433401 | 0
2018-02-07 10:10 | 327336.6 | 2040.0001 | 3 | 34 | 4.400193 | 1.081603 | 1.763225 | 0 | 7.598135 | 0
2018-02-07 10:12 | 327456.6 | 2160.0002 | 3 | 34 | 4.400191 | 1.005555 | 1.79799 | 0 | 7.751109 | 0
2018-02-07 10:14 | 327576.6 | 2280.0002 | 3 | 34 | 4.40016 | 0.935358 | 1.830329 | 0 | 7.893406 | 0
2018-02-07 10:16 | 327696.6 | 2400.0002 | 3 | 34 | 4.4002 | 0.8721247 | 1.860442 | 0 | 8.025912 | 0
2018-02-07 10:18 | 327816.6 | 2520.0002 | 3 | 34 | 4.400151 | 0.813262 | 1.888521 | 0 | 8.149464 | 0
2018-02-07 10:20 | 327936.6 | 2640.0009 | 3 | 34 | 4.40013 | 0.7590714 | 1.914727 | 0 | 8.264774 | 0
2018-02-07 10:22 | 328056.6 | 2760.001 | 3 | 34 | 4.40016 | 0.7092237 | 1.939188 | 0 | 8.372405 | 0
2018-02-07 10:24 | 328176.6 | 2880.0001 | 3 | 34 | 4.400165 | 0.6636362 | 1.962062 | 0 | 8.473058 | 0
2018-02-07 10:26 | 328296.6 | 3000.0002 | 3 | 34 | 4.400111 | 0.6204977 | 1.983467 | 0 | 8.567245 | 0
2018-02-07 10:28 | 328416.6 | 3120.0001 | 3 | 34 | 4.400095 | 0.5813637 | 2.003513 | 0 | 8.655447 | 0
2018-02-07 10:30 | 328536.6 | 3240.0002 | 3 | 34 | 4.400176 | 0.5449915 | 2.022287 | 0 | 8.738057 | 0
2018-02-07 10:32 | 328656.6 | 3360.0003 | 3 | 34 | 4.400201 | 0.511035 | 2.039874 | 0 | 8.81544 | 0
2018-02-07 10:34 | 328776.6 | 3480.0018 | 3 | 34 | 4.400175 | 0.4788237 | 2.056353 | 0 | 8.887952 | 0
2018-02-07 10:36 | 328896.6 | 3600.0002 | 3 | 34 | 4.400132 | 0.4488888 | 2.071808 | 0 | 8.955956 | 0
2018-02-07 10:38 | 329016.6 | 3720.0009 | 3 | 34 | 4.400146 | 0.4215994 | 2.086318 | 0 | 9.019806 | 0
2018-02-07 10:40 | 329136.6 | 3840.0019 | 3 | 34 | 4.400088 | 0.3955183 | 2.099944 | 0 | 9.079759 | 0
2018-02-07 10:42 | 329256.6 | 3960.0002 | 3 | 34 | 4.400177 | 0.3729811 | 2.112752 | 0 | 9.136116 | 0
2018-02-07 10:44 | 329376.6 | 4080.0011 | 3 | 34 | 4.400176 | 0.3506985 | 2.124802 | 0 | 9.189139 | 0
2018-02-07 10:46 | 329496.6 | 4200.001 | 3 | 34 | 4.400103 | 0.3290625 | 2.136126 | 0 | 9.238966 | 0
2018-02-07 10:48 | 329616.6 | 4320.0018 | 3 | 34 | 4.400172 | 0.3101883 | 2.14678 | 0 | 9.285843 | 0
2018-02-07 10:50 | 329736.6 | 4440.001 | 3 | 34 | 4.400151 | 0.2920933 | 2.156801 | 0 | 9.329939 | 0
2018-02-07 10:52 | 329856.6 | 4560.0002 | 3 | 34 | 4.400076 | 0.2745752 | 2.166246 | 0 | 9.371496 | 0
2018-02-07 10:54 | 329976.6 | 4680.0001 | 3 | 34 | 4.400143 | 0.2594099 | 2.175151 | 0 | 9.410679 | 0
2018-02-07 10:56 | 330096.6 | 4800.0001 | 3 | 34 | 4.400182 | 0.2451811 | 2.183549 | 0 | 9.447632 | 0
2018-02-07 10:58 | 330216.6 | 4920.0018 | 3 | 34 | 4.400121 | 0.231164 | 2.191482 | 0 | 9.482538 | 0
2018-02-07 11:00 | 330336.6 | 5040.0002 | 3 | 34 | 4.400128 | 0.2187691 | 2.198984 | 0 | 9.515552 | 0
2018-02-07 11:02 | 330456.6 | 5160.0009 | 3 | 34 | 4.400121 | 0.2071524 | 2.206089 | 0 | 9.546815 | 0
2018-02-07 11:04 | 330576.6 | 5280.001 | 3 | 34 | 4.400136 | 0.1967039 | 2.212815 | 0 | 9.576406 | 0
2018-02-07 11:06 | 330696.6 | 5400.001 | 3 | 34 | 4.400089 | 0.1861305 | 2.219196 | 0 | 9.604486 | 0
2018-02-07 11:08 | 330816.6 | 5520.0011 | 3 | 34 | 4.400125 | 0.1772938 | 2.225253 | 0 | 9.631134 | 0
2018-02-07 11:10 | 330936.6 | 5640.0001 | 3 | 34 | 4.400097 | 0.1684208 | 2.231013 | 0 | 9.656481 | 0
2018-02-07 11:12 | 331056.6 | 5760.0018 | 3 | 34 | 4.400103 | 0.1603346 | 2.236489 | 0 | 9.680573 | 0
2018-02-07 11:14 | 331176.6 | 5880.001 | 3 | 34 | 4.400133 | 0.1527643 | 2.241701 | 0 | 9.703507 | 0
2018-02-07 11:16 | 331296.6 | 6000.0012 | 3 | 34 | 4.400115 | 0.145092 | 2.246666 | 0 | 9.725358 | 0
2018-02-07 11:18 | 331416.6 | 6120.0001 | 3 | 34 | 4.400102 | 0.1386261 | 2.251396 | 0 | 9.746169 | 0
2018-02-07 11:20 | 331536.6 | 6240.0011 | 3 | 34 | 4.400141 | 0.1324492 | 2.255907 | 0 | 9.766016 | 0
2018-02-07 11:22 | 331656.6 | 6360.001 | 3 | 34 | 4.400047 | 0.1255379 | 2.260199 | 0 | 9.784902 | 0
2018-02-07 11:24 | 331776.6 | 6480.001 | 3 | 34 | 4.400059 | 0.1197548 | 2.264301 | 0 | 9.802953 | 0
2018-02-07 11:26 | 331896.6 | 6600.0003 | 3 | 34 | 4.400098 | 0.1150331 | 2.268214 | 0 | 9.820168 | 0
2018-02-07 11:28 | 332016.6 | 6720.0009 | 3 | 34 | 4.400083 | 0.1095362 | 2.271955 | 0 | 9.836633 | 0
2018-02-07 11:30 | 332136.6 | 6840.0009 | 3 | 34 | 4.400045 | 0.1044178 | 2.275524 | 0 | 9.852334 | 0
2018-02-07 11:32 | 332256.6 | 6960.0011 | 3 | 34 | 4.400112 | 0.1001377 | 2.278932 | 0 | 9.867329 | 0
2018-02-07 11:34 | 332376.6 | 7080.0002 | 3 | 34 | 4.40007 | 0.09546757 | 2.282189 | 0 | 9.881661 | 0
2018-02-07 11:36 | 332496.6 | 7200.0002 | 3 | 34 | 4.400085 | 0.09137821 | 2.285306 | 0 | 9.895374 | 0
2018-02-07 11:38 | 332616.6 | 7320.0003 | 3 | 34 | 4.40004 | 0.087883 | 2.288298 | 0 | 9.90854 | 0
2018-02-07 11:40 | 332736.6 | 7440.0002 | 3 | 34 | 4.400085 | 0.08535862 | 2.291185 | 0 | 9.921243 | 0
2018-02-07 11:42 | 332856.6 | 7560.001 | 3 | 34 | 4.400104 | 0.08237743 | 2.293973 | 0 | 9.933511 | 0
2018-02-07 11:42 | 332876.9 | 7580.3048 | 3 | 34 | 4.400073 | 0.08149624 | 2.294437 | 0 | 9.935553 | 0
2018-02-07 11:44 | 332997 | 120 | 4 | 34 | 4.387538 | 0 | 2.294437 | 0 | 9.935553 | 0
2018-02-07 11:46 | 333117 | 239.9999 | 4 | 34 | 4.386027 | 0 | 2.294437 | 0 | 9.935553 | 0
2018-02-07 11:47 | 333177 | 300.0038 | 4 | 34 | 4.38549 | 0 | 2.294437 | 0 | 9.935553 | 0
2018-02-07 11:49 | 333297.1 | 120.0008 | 5 | 34 | 3.633414 | -6.51997 | 2.294437 | 0.2173093 | 9.935553 | 0.8012738
2018-02-07 11:51 | 333417.1 | 240.0001 | 5 | 34 | 3.582437 | -6.519966 | 2.294437 | 0.4346362 | 9.935553 | 1.585912
2018-02-07 11:53 | 333537.1 | 360.0008 | 5 | 34 | 3.512474 | -6.519986 | 2.294437 | 0.6519499 | 9.935553 | 2.356945
2018-02-07 11:55 | 333657.1 | 480.0009 | 5 | 34 | 3.441468 | -6.52001 | 2.294437 | 0.8692902 | 9.935553 | 3.112558
2018-02-07 11:57 | 333777.1 | 600.0009 | 5 | 34 | 3.374773 | -6.520053 | 2.294437 | 1.086623 | 9.935553 | 3.853168
2018-02-07 11:59 | 333897.1 | 720.0001 | 5 | 34 | 3.313859 | -6.520063 | 2.294437 | 1.303944 | 9.935553 | 4.579842
2018-02-07 12:01 | 334017.1 | 840.0009 | 5 | 34 | 3.257024 | -6.520086 | 2.294437 | 1.521273 | 9.935553 | 5.293839
2018-02-07 12:03 | 334137.1 | 960.0002 | 5 | 34 | 3.20016 | -6.520011 | 2.294437 | 1.738595 | 9.935553 | 5.995505
2018-02-07 12:05 | 334257.1 | 1080.0001 | 5 | 34 | 3.136421 | -6.520057 | 2.294437 | 1.95591 | 9.935553 | 6.684214
2018-02-07 12:07 | 334377.1 | 1200.0008 | 5 | 34 | 3.055355 | -6.520038 | 2.294437 | 2.173246 | 9.935553 | 7.357538
2018-02-07 12:08 | 334437.8 | 1260.7767 | 5 | 34 | 2.999997 | -6.520148 | 2.294437 | 2.28334 | 9.935553 | 7.690998
2018-02-07 12:10 | 334557.9 | 120.0009 | 6 | 34 | 3.728885 | 0 | 2.294437 | 2.28334 | 9.935553 | 7.690998
2018-02-07 12:12 | 334677.9 | 240.0001 | 6 | 34 | 3.745358 | 0 | 2.294437 | 2.28334 | 9.935553 | 7.690998
2018-02-07 12:13 | 334737.9 | 300.0016 | 6 | 34 | 3.752122 | 0 | 2.294437 | 2.28334 | 9.935553 | 7.690998
2018-02-07 12:13 | 334737.9 | 0.0025 | 7 | 35 | 3.75227 | 0 | 0 | 0 | 0 | 0
2018-02-07 12:15 | 334858 | 120.0006 | 2 | 35 | 4.200317 | 4.02393 | 0.1507391 | 0 | 0.6298851 | 0
2018-02-07 12:17 | 334978 | 240.0002 | 2 | 35 | 4.200277 | 3.644823 | 0.2777601 | 0 | 1.163409 | 0
2018-02-07 12:19 | 335098 | 360.0002 | 2 | 35 | 4.20024 | 3.370281 | 0.3946258 | 0 | 1.654276 | 0
2018-02-07 12:20 | 335147.3 | 409.2864 | 2 | 35 | 4.20029 | 3.259995 | 0.4400093 | 0 | 1.844899 | 0
2018-02-07 12:22 | 335267.3 | 120.001 | 3 | 35 | 4.225718 | 3.260008 | 0.5482892 | 0 | 2.300968 | 0
2018-02-07 12:24 | 335387.3 | 240.001 | 3 | 35 | 4.256607 | 3.260019 | 0.6569405 | 0 | 2.761744 | 0
2018-02-07 12:26 | 335507.3 | 360.0001 | 3 | 35 | 4.291375 | 3.260006 | 0.765607 | 0 | 3.226149 | 0
2018-02-07 12:28 | 335627.3 | 480.0002 | 3 | 35 | 4.329868 | 3.260006 | 0.8742651 | 0 | 3.694497 | 0
2018-02-07 12:30 | 335747.3 | 600.0009 | 3 | 35 | 4.371256 | 3.260036 | 0.9829355 | 0 | 4.167253 | 0
2018-02-07 12:32 | 335867.3 | 720.0002 | 3 | 35 | 4.400269 | 3.100098 | 1.090683 | 0 | 4.640301 | 0
2018-02-07 12:34 | 335987.3 | 840.0001 | 3 | 35 | 4.400296 | 2.729031 | 1.187604 | 0 | 5.06678 | 0
2018-02-07 12:36 | 336107.3 | 960.0001 | 3 | 35 | 4.400249 | 2.419123 | 1.273242 | 0 | 5.443612 | 0
2018-02-07 12:38 | 336227.3 | 1080.0002 | 3 | 35 | 4.400266 | 2.161613 | 1.349448 | 0 | 5.778935 | 0
2018-02-07 12:40 | 336347.3 | 1200.001 | 3 | 35 | 4.400208 | 1.944839 | 1.417783 | 0 | 6.079629 | 0
2018-02-07 12:42 | 336467.3 | 1320.0007 | 3 | 35 | 4.400242 | 1.763262 | 1.479507 | 0 | 6.351231 | 0
2018-02-07 12:44 | 336587.3 | 1440.0001 | 3 | 35 | 4.400243 | 1.608143 | 1.535624 | 0 | 6.598157 | 0
2018-02-07 12:46 | 336707.3 | 1560.001 | 3 | 35 | 4.400246 | 1.475142 | 1.586959 | 0 | 6.82404 | 0
2018-02-07 12:48 | 336827.3 | 1680.0011 | 3 | 35 | 4.400209 | 1.356895 | 1.63412 | 0 | 7.031563 | 0
2018-02-07 12:50 | 336947.3 | 1800.0002 | 3 | 35 | 4.400215 | 1.253457 | 1.677598 | 0 | 7.222874 | 0
2018-02-07 12:52 | 337067.3 | 1920.0003 | 3 | 35 | 4.40021 | 1.160805 | 1.717801 | 0 | 7.399774 | 0
2018-02-07 12:54 | 337187.3 | 2040.0006 | 3 | 35 | 4.400238 | 1.077608 | 1.755072 | 0 | 7.563774 | 0
2018-02-07 12:56 | 337307.3 | 2160.001 | 3 | 35 | 4.400207 | 1.001758 | 1.789698 | 0 | 7.716137 | 0
2018-02-07 12:58 | 337427.3 | 2280.0002 | 3 | 35 | 4.400182 | 0.9321451 | 1.821912 | 0 | 7.857885 | 0
2018-02-07 13:00 | 337547.3 | 2400.0002 | 3 | 35 | 4.400187 | 0.8683691 | 1.851908 | 0 | 7.989873 | 0
2018-02-07 13:02 | 337667.3 | 2520.0009 | 3 | 35 | 4.400193 | 0.810154 | 1.879871 | 0 | 8.112914 | 0
2018-02-07 13:04 | 337787.3 | 2640.0009 | 3 | 35 | 4.400158 | 0.7558565 | 1.905955 | 0 | 8.227689 | 0
2018-02-07 13:06 | 337907.3 | 2760.001 | 3 | 35 | 4.400216 | 0.7068901 | 1.930331 | 0 | 8.334948 | 0
2018-02-07 13:08 | 338027.3 | 2880.0001 | 3 | 35 | 4.40014 | 0.6603727 | 1.953111 | 0 | 8.435184 | 0
2018-02-07 13:10 | 338147.3 | 3000.0002 | 3 | 35 | 4.400163 | 0.6184502 | 1.974424 | 0 | 8.528965 | 0
2018-02-07 13:12 | 338267.3 | 3120.001 | 3 | 35 | 4.400125 | 0.5784235 | 1.99437 | 0 | 8.616733 | 0
2018-02-07 13:14 | 338387.3 | 3240.0009 | 3 | 35 | 4.400147 | 0.5417919 | 2.013043 | 0 | 8.698894 | 0
2018-02-07 13:16 | 338507.3 | 3360.001 | 3 | 35 | 4.400167 | 0.5076532 | 2.030521 | 0 | 8.775801 | 0
2018-02-07 13:18 | 338627.3 | 3480.0001 | 3 | 35 | 4.400099 | 0.4751101 | 2.046899 | 0 | 8.847866 | 0
2018-02-07 13:20 | 338747.3 | 3600.001 | 3 | 35 | 4.400106 | 0.4455729 | 2.062257 | 0 | 8.915442 | 0
2018-02-07 13:22 | 338867.3 | 3720.001 | 3 | 35 | 4.400163 | 0.4186926 | 2.076663 | 0 | 8.978835 | 0
2018-02-07 13:24 | 338987.3 | 3840.0002 | 3 | 35 | 4.400146 | 0.393095 | 2.090184 | 0 | 9.038327 | 0
2018-02-07 13:26 | 339107.3 | 3960.0002 | 3 | 35 | 4.400125 | 0.3693247 | 2.102889 | 0 | 9.09423 | 0
2018-02-07 13:28 | 339227.3 | 4080.0009 | 3 | 35 | 4.400162 | 0.347146 | 2.114828 | 0 | 9.146763 | 0
2018-02-07 13:30 | 339347.3 | 4200.0019 | 3 | 35 | 4.400173 | 0.3265858 | 2.12605 | 0 | 9.196143 | 0
2018-02-07 13:32 | 339467.3 | 4320.0002 | 3 | 35 | 4.400185 | 0.3075991 | 2.136601 | 0 | 9.242568 | 0
2018-02-07 13:34 | 339587.3 | 4440.0002 | 3 | 35 | 4.400153 | 0.2894268 | 2.146532 | 0 | 9.286267 | 0
2018-02-07 13:36 | 339707.3 | 4560.0001 | 3 | 35 | 4.400157 | 0.2730026 | 2.155889 | 0 | 9.327436 | 0
2018-02-07 13:38 | 339827.3 | 4680.001 | 3 | 35 | 4.400164 | 0.2575436 | 2.164721 | 0 | 9.366298 | 0
2018-02-07 13:40 | 339947.3 | 4800.001 | 3 | 35 | 4.400101 | 0.242631 | 2.173057 | 0 | 9.402981 | 0
2018-02-07 13:42 | 340067.3 | 4920.0009 | 3 | 35 | 4.400117 | 0.2300224 | 2.180934 | 0 | 9.437641 | 0
2018-02-07 13:44 | 340187.3 | 5040.0009 | 3 | 35 | 4.400128 | 0.2175093 | 2.188385 | 0 | 9.470428 | 0
2018-02-07 13:46 | 340307.3 | 5160.0009 | 3 | 35 | 4.40014 | 0.2060766 | 2.195438 | 0 | 9.501458 | 0
2018-02-07 13:48 | 340427.3 | 5280.0003 | 3 | 35 | 4.400126 | 0.1954184 | 2.202124 | 0 | 9.530878 | 0
2018-02-07 13:50 | 340547.3 | 5400.0001 | 3 | 35 | 4.400148 | 0.1853724 | 2.208459 | 0 | 9.558754 | 0
2018-02-07 13:52 | 340667.3 | 5520.0003 | 3 | 35 | 4.400106 | 0.1759605 | 2.214476 | 0 | 9.585229 | 0
2018-02-07 13:54 | 340787.3 | 5640.0002 | 3 | 35 | 4.400117 | 0.1671848 | 2.220196 | 0 | 9.610395 | 0
2018-02-07 13:56 | 340907.3 | 5760.0009 | 3 | 35 | 4.400084 | 0.1588535 | 2.225636 | 0 | 9.634335 | 0
2018-02-07 13:58 | 341027.3 | 5880.0019 | 3 | 35 | 4.400143 | 0.1516838 | 2.230813 | 0 | 9.657111 | 0
2018-02-07 14:00 | 341147.3 | 6000.0001 | 3 | 35 | 4.400105 | 0.144453 | 2.235742 | 0 | 9.678802 | 0
2018-02-07 14:02 | 341267.3 | 6120.0011 | 3 | 35 | 4.400098 | 0.137517 | 2.240441 | 0 | 9.699476 | 0
2018-02-07 14:04 | 341387.3 | 6240.0001 | 3 | 35 | 4.400102 | 0.1313477 | 2.24492 | 0 | 9.719185 | 0
2018-02-07 14:06 | 341507.3 | 6360.001 | 3 | 35 | 4.40014 | 0.125886 | 2.2492 | 0 | 9.738018 | 0
2018-02-07 14:08 | 341627.3 | 6480.0009 | 3 | 35 | 4.400101 | 0.1201153 | 2.253294 | 0 | 9.756032 | 0
2018-02-07 14:10 | 341747.3 | 6600.0018 | 3 | 35 | 4.400092 | 0.114646 | 2.257195 | 0 | 9.773194 | 0
2018-02-07 14:12 | 341867.3 | 6720.0002 | 3 | 35 | 4.400089 | 0.1092873 | 2.260927 | 0 | 9.789619 | 0
2018-02-07 14:14 | 341987.3 | 6840.0001 | 3 | 35 | 4.400013 | 0.1044874 | 2.264496 | 0 | 9.805321 | 0
2018-02-07 14:16 | 342107.3 | 6960.001 | 3 | 35 | 4.400025 | 0.1008205 | 2.267928 | 0 | 9.82042 | 0
2018-02-07 14:18 | 342227.3 | 7080.0001 | 3 | 35 | 4.400101 | 0.09762478 | 2.271249 | 0 | 9.835032 | 0
2018-02-07 14:20 | 342347.3 | 7200.0018 | 3 | 35 | 4.400106 | 0.09395409 | 2.274443 | 0 | 9.849088 | 0
2018-02-07 14:22 | 342467.3 | 7320.0002 | 3 | 35 | 4.400073 | 0.0900507 | 2.277506 | 0 | 9.862564 | 0
2018-02-07 14:24 | 342587.3 | 7440.0009 | 3 | 35 | 4.400081 | 0.08640385 | 2.280454 | 0 | 9.875536 | 0
2018-02-07 14:26 | 342707.3 | 7560.001 | 3 | 35 | 4.400032 | 0.08271408 | 2.283276 | 0 | 9.887955 | 0
2018-02-07 14:26 | 342737.5 | 7590.1816 | 3 | 35 | 4.400017 | 0.08149815 | 2.283968 | 0 | 9.890998 | 0
2018-02-07 14:28 | 342857.5 | 120.0002 | 4 | 35 | 4.387577 | 0 | 2.283968 | 0 | 9.890998 | 0
2018-02-07 14:30 | 342977.5 | 240.0001 | 4 | 35 | 4.386064 | 0 | 2.283968 | 0 | 9.890998 | 0
2018-02-07 14:31 | 343037.5 | 300.0032 | 4 | 35 | 4.385409 | 0 | 2.283968 | 0 | 9.890998 | 0
2018-02-07 14:33 | 343157.6 | 120.001 | 5 | 35 | 3.640536 | -6.520099 | 2.283968 | 0.2173043 | 9.890998 | 0.8036432
2018-02-07 14:35 | 343277.6 | 240.0001 | 5 | 35 | 3.583618 | -6.52006 | 2.283968 | 0.4346327 | 9.890998 | 1.589126
2018-02-07 14:37 | 343397.6 | 360.0002 | 5 | 35 | 3.510199 | -6.52014 | 2.283968 | 0.6519693 | 9.890998 | 2.360103
2018-02-07 14:39 | 343517.6 | 480.0009 | 5 | 35 | 3.437237 | -6.520086 | 2.283968 | 0.8692868 | 9.890998 | 3.114936
2018-02-07 14:41 | 343637.6 | 600.001 | 5 | 35 | 3.37049 | -6.520082 | 2.283968 | 1.086607 | 9.890998 | 3.854538
2018-02-07 14:43 | 343757.6 | 720.001 | 5 | 35 | 3.310308 | -6.520119 | 2.283968 | 1.303931 | 9.890998 | 4.580418
2018-02-07 14:45 | 343877.6 | 840.0009 | 5 | 35 | 3.253588 | -6.520084 | 2.283968 | 1.521292 | 9.890998 | 5.293778
2018-02-07 14:47 | 343997.6 | 960.0002 | 5 | 35 | 3.197119 | -6.520038 | 2.283968 | 1.738611 | 9.890998 | 5.994752
2018-02-07 14:49 | 344117.6 | 1080.0001 | 5 | 35 | 3.132545 | -6.520128 | 2.283968 | 1.955933 | 9.890998 | 6.682745
2018-02-07 14:51 | 344237.6 | 1200.001 | 5 | 35 | 3.050344 | -6.520052 | 2.283968 | 2.173289 | 9.890998 | 7.35507
2018-02-07 14:52 | 344293.5 | 1255.908 | 5 | 35 | 3 | -6.520057 | 2.283968 | 2.27454 | 9.890998 | 7.661485
2018-02-07 14:54 | 344413.5 | 120.0001 | 6 | 35 | 3.729802 | 0 | 2.283968 | 2.27454 | 9.890998 | 7.661485
2018-02-07 14:56 | 344533.5 | 240.001 | 6 | 35 | 3.746521 | 0 | 2.283968 | 2.27454 | 9.890998 | 7.661485
2018-02-07 14:57 | 344593.5 | 300.0024 | 6 | 35 | 3.753361 | 0 | 2.283968 | 2.27454 | 9.890998 | 7.661485
2018-02-07 14:57 | 344593.5 | 0.0025 | 7 | 36 | 3.753418 | 0 | 0 | 0 | 0 | 0
2018-02-07 14:59 | 344713.6 | 120.0014 | 2 | 36 | 4.20032 | 4.005028 | 0.1502911 | 1.287e-09 | 0.6280937 | 4.832e-09
2018-02-07 15:01 | 344833.6 | 240.001 | 2 | 36 | 4.200285 | 3.626328 | 0.2766552 | 1.287e-09 | 1.158858 | 4.832e-09
2018-02-07 15:03 | 344953.6 | 360.0001 | 2 | 36 | 4.200255 | 3.354818 | 0.3929248 | 1.287e-09 | 1.647221 | 4.832e-09
2018-02-07 15:04 | 344996 | 402.3528 | 2 | 36 | 4.200288 | 3.259998 | 0.4318371 | 1.287e-09 | 1.810663 | 4.832e-09
2018-02-07 15:06 | 345116 | 120.0002 | 3 | 36 | 4.225687 | 3.260042 | 0.5401116 | 1.287e-09 | 2.26671 | 4.832e-09
2018-02-07 15:08 | 345236 | 240.0002 | 3 | 36 | 4.256272 | 3.260027 | 0.6487755 | 1.287e-09 | 2.727516 | 4.832e-09
2018-02-07 15:10 | 345356 | 360.0009 | 3 | 36 | 4.290893 | 3.260029 | 0.7574366 | 1.287e-09 | 3.191849 | 4.832e-09
2018-02-07 15:12 | 345476 | 480.001 | 3 | 36 | 4.329432 | 3.260021 | 0.8660969 | 1.287e-09 | 3.660167 | 4.832e-09
2018-02-07 15:14 | 345596 | 600.0001 | 3 | 36 | 4.37071 | 3.259968 | 0.974768 | 1.287e-09 | 4.132868 | 4.832e-09
2018-02-07 15:16 | 345716 | 720.0002 | 3 | 36 | 4.400311 | 3.106644 | 1.082583 | 1.287e-09 | 4.606174 | 4.832e-09
2018-02-07 15:18 | 345836 | 840.0001 | 3 | 36 | 4.400268 | 2.731735 | 1.179643 | 1.287e-09 | 5.033264 | 4.832e-09
2018-02-07 15:20 | 345956 | 960.0009 | 3 | 36 | 4.400277 | 2.423977 | 1.265419 | 1.287e-09 | 5.410706 | 4.832e-09
2018-02-07 15:22 | 346076 | 1080.0011 | 3 | 36 | 4.400275 | 2.165016 | 1.341759 | 1.287e-09 | 5.746618 | 4.832e-09
2018-02-07 15:24 | 346196 | 1200.0002 | 3 | 36 | 4.400232 | 1.947401 | 1.410173 | 1.287e-09 | 6.047658 | 4.832e-09
2018-02-07 15:26 | 346316 | 1320.0003 | 3 | 36 | 4.400219 | 1.764708 | 1.471961 | 1.287e-09 | 6.31954 | 4.832e-09
2018-02-07 15:28 | 346436 | 1440.0009 | 3 | 36 | 4.400243 | 1.610149 | 1.528145 | 1.287e-09 | 6.566762 | 4.832e-09
2018-02-07 15:30 | 346556 | 1560.0018 | 3 | 36 | 4.400264 | 1.476384 | 1.579531 | 1.287e-09 | 6.792873 | 4.832e-09
2018-02-07 15:32 | 346676 | 1680.0019 | 3 | 36 | 4.400215 | 1.35874 | 1.626737 | 1.287e-09 | 7.00059 | 4.832e-09
2018-02-07 15:34 | 346796 | 1800.0002 | 3 | 36 | 4.400262 | 1.254427 | 1.670241 | 1.287e-09 | 7.192019 | 4.832e-09
2018-02-07 15:36 | 346916 | 1920.0001 | 3 | 36 | 4.400241 | 1.160715 | 1.710447 | 1.287e-09 | 7.368929 | 4.832e-09
2018-02-07 15:38 | 347036 | 2040.0002 | 3 | 36 | 4.400212 | 1.076491 | 1.747711 | 1.287e-09 | 7.532898 | 4.832e-09
2018-02-07 15:40 | 347156 | 2160.001 | 3 | 36 | 4.400191 | 1.000233 | 1.782298 | 1.287e-09 | 7.685089 | 4.832e-09
2018-02-07 15:42 | 347276 | 2280.0001 | 3 | 36 | 4.399868 | 0.9844036 | 1.814867 | 1.287e-09 | 7.828393 | 4.832e-09
2018-02-07 15:44 | 347396 | 2400.0002 | 3 | 36 | 4.40021 | 0.9115057 | 1.846669 | 1.287e-09 | 7.968328 | 4.832e-09
2018-02-07 15:46 | 347516 | 2520.0001 | 3 | 36 | 4.400227 | 0.8313026 | 1.875668 | 1.287e-09 | 8.095931 | 4.832e-09
2018-02-07 15:48 | 347636 | 2640.0009 | 3 | 36 | 4.400238 | 0.7637568 | 1.902217 | 1.287e-09 | 8.212749 | 4.832e-09
2018-02-07 15:50 | 347756 | 2760.001 | 3 | 36 | 4.400187 | 0.7037125 | 1.926646 | 1.287e-09 | 8.320246 | 4.832e-09
2018-02-07 15:52 | 347876 | 2880.0001 | 3 | 36 | 4.400146 | 0.6523914 | 1.94924 | 1.287e-09 | 8.419659 | 4.832e-09
2018-02-07 15:54 | 347996 | 3000.001 | 3 | 36 | 4.40018 | 0.6074896 | 1.970228 | 1.287e-09 | 8.512012 | 4.832e-09
2018-02-07 15:56 | 348116 | 3120.001 | 3 | 36 | 4.400138 | 0.5671291 | 1.989803 | 1.287e-09 | 8.598144 | 4.832e-09
2018-02-07 15:58 | 348236 | 3240.0009 | 3 | 36 | 4.400179 | 0.531249 | 2.008104 | 1.287e-09 | 8.678671 | 4.832e-09
2018-02-07 16:00 | 348356 | 3360.0002 | 3 | 36 | 4.400106 | 0.4971285 | 2.025242 | 1.287e-09 | 8.754082 | 4.832e-09
2018-02-07 16:02 | 348476 | 3480.0002 | 3 | 36 | 4.400155 | 0.466917 | 2.041309 | 1.287e-09 | 8.82478 | 4.832e-09
2018-02-07 16:04 | 348596 | 3600.001 | 3 | 36 | 4.400151 | 0.437933 | 2.056384 | 1.287e-09 | 8.891114 | 4.832e-09
2018-02-07 16:06 | 348716 | 3720.0001 | 3 | 36 | 4.400157 | 0.4114351 | 2.070542 | 1.287e-09 | 8.953409 | 4.832e-09
2018-02-07 16:08 | 348836 | 3840.0001 | 3 | 36 | 4.400186 | 0.3869114 | 2.083842 | 1.287e-09 | 9.011931 | 4.832e-09
2018-02-07 16:10 | 348956 | 3960.001 | 3 | 36 | 4.40017 | 0.3634996 | 2.096339 | 1.287e-09 | 9.066919 | 4.832e-09
2018-02-07 16:12 | 349076 | 4080.0011 | 3 | 36 | 4.40009 | 0.3405848 | 2.108083 | 1.287e-09 | 9.118594 | 4.832e-09
2018-02-07 16:14 | 349196 | 4200.0011 | 3 | 36 | 4.400123 | 0.3206758 | 2.119112 | 1.287e-09 | 9.167127 | 4.832e-09
2018-02-07 16:16 | 349316 | 4320.0018 | 3 | 36 | 4.400124 | 0.3018522 | 2.129493 | 1.287e-09 | 9.212804 | 4.832e-09
2018-02-07 16:18 | 349436 | 4440.0011 | 3 | 36 | 4.400173 | 0.2850485 | 2.139267 | 1.287e-09 | 9.255811 | 4.832e-09
2018-02-07 16:20 | 349556 | 4560.0001 | 3 | 36 | 4.400115 | 0.2684736 | 2.148484 | 1.287e-09 | 9.296364 | 4.832e-09
2018-02-07 16:22 | 349676 | 4680.0019 | 3 | 36 | 4.400147 | 0.2538366 | 2.157186 | 1.287e-09 | 9.334655 | 4.832e-09
2018-02-07 16:24 | 349796 | 4800.0002 | 3 | 36 | 4.400146 | 0.2396517 | 2.165398 | 1.287e-09 | 9.37079 | 4.832e-09
2018-02-07 16:26 | 349916 | 4920.0002 | 3 | 36 | 4.400141 | 0.2267103 | 2.173167 | 1.287e-09 | 9.404977 | 4.832e-09
2018-02-07 16:28 | 350036 | 5040.0017 | 3 | 36 | 4.400086 | 0.2139988 | 2.18052 | 1.287e-09 | 9.437328 | 4.832e-09
2018-02-07 16:30 | 350156 | 5160.0026 | 3 | 36 | 4.400138 | 0.2031784 | 2.187483 | 1.287e-09 | 9.467967 | 4.832e-09
2018-02-07 16:32 | 350276 | 5280.0001 | 3 | 36 | 4.400059 | 0.1922722 | 2.194085 | 1.287e-09 | 9.497018 | 4.832e-09
2018-02-07 16:34 | 350396 | 5400.0002 | 3 | 36 | 4.400074 | 0.1831808 | 2.200351 | 1.287e-09 | 9.524589 | 4.832e-09
2018-02-07 16:36 | 350516 | 5520.0002 | 3 | 36 | 4.400104 | 0.1741714 | 2.206305 | 1.287e-09 | 9.550785 | 4.832e-09
2018-02-07 16:38 | 350636 | 5640.0002 | 3 | 36 | 4.400098 | 0.1654921 | 2.211964 | 1.287e-09 | 9.575686 | 4.832e-09
2018-02-07 16:40 | 350756 | 5760.0003 | 3 | 36 | 4.400122 | 0.1574326 | 2.217352 | 1.287e-09 | 9.599394 | 4.832e-09
2018-02-07 16:42 | 350876 | 5880.0002 | 3 | 36 | 4.400076 | 0.1498537 | 2.222474 | 1.287e-09 | 9.621931 | 4.832e-09
2018-02-07 16:44 | 350996 | 6000.0027 | 3 | 36 | 4.400126 | 0.143014 | 2.227353 | 1.287e-09 | 9.643397 | 4.832e-09
2018-02-07 16:46 | 351116 | 6120.0002 | 3 | 36 | 4.400126 | 0.1367369 | 2.232009 | 1.287e-09 | 9.663889 | 4.832e-09
2018-02-07 16:48 | 351236 | 6240.0009 | 3 | 36 | 4.400111 | 0.1306906 | 2.236459 | 1.287e-09 | 9.683465 | 4.832e-09
2018-02-07 16:50 | 351356 | 6360.001 | 3 | 36 | 4.400068 | 0.1251745 | 2.240712 | 1.287e-09 | 9.702181 | 4.832e-09
2018-02-07 16:52 | 351476 | 6480.001 | 3 | 36 | 4.400099 | 0.120533 | 2.24481 | 1.287e-09 | 9.720211 | 4.832e-09
2018-02-07 16:54 | 351596 | 6600.001 | 3 | 36 | 4.40006 | 0.1157789 | 2.248755 | 1.287e-09 | 9.737572 | 4.832e-09
2018-02-07 16:56 | 351716 | 6720.001 | 3 | 36 | 4.400108 | 0.1117191 | 2.252555 | 1.287e-09 | 9.754292 | 4.832e-09
2018-02-07 16:58 | 351836 | 6840.0002 | 3 | 36 | 4.400128 | 0.1074934 | 2.256211 | 1.287e-09 | 9.770375 | 4.832e-09
2018-02-07 17:00 | 351956 | 6960.0011 | 3 | 36 | 4.400119 | 0.1030312 | 2.259714 | 1.287e-09 | 9.78579 | 4.832e-09
2018-02-07 17:02 | 352076 | 7080.001 | 3 | 36 | 4.400054 | 0.09835911 | 2.26307 | 1.287e-09 | 9.800556 | 4.832e-09
2018-02-07 17:04 | 352196 | 7200.0011 | 3 | 36 | 4.400062 | 0.09436131 | 2.266288 | 1.287e-09 | 9.814719 | 4.832e-09
2018-02-07 17:06 | 352316 | 7320.001 | 3 | 36 | 4.400097 | 0.09071541 | 2.26937 | 1.287e-09 | 9.828277 | 4.832e-09
2018-02-07 17:08 | 352436 | 7440.001 | 3 | 36 | 4.40002 | 0.08601665 | 2.272323 | 1.287e-09 | 9.841272 | 4.832e-09
2018-02-07 17:10 | 352556 | 7560.0002 | 3 | 36 | 4.400023 | 0.08189869 | 2.275138 | 1.287e-09 | 9.853659 | 4.832e-09
2018-02-07 17:11 | 352584.6 | 7588.6104 | 3 | 36 | 4.400044 | 0.08149147 | 2.275789 | 1.287e-09 | 9.856524 | 4.832e-09
2018-02-07 17:13 | 352704.6 | 120.0009 | 4 | 36 | 4.387763 | 0 | 2.275789 | 1.287e-09 | 9.856524 | 4.832e-09
2018-02-07 17:15 | 352824.6 | 240.001 | 4 | 36 | 4.386272 | 0 | 2.275789 | 1.287e-09 | 9.856524 | 4.832e-09
2018-02-07 17:16 | 352884.6 | 300.004 | 4 | 36 | 4.385762 | 0 | 2.275789 | 1.287e-09 | 9.856524 | 4.832e-09
2018-02-07 17:18 | 353004.7 | 120.0002 | 5 | 36 | 3.629593 | -6.51996 | 2.275789 | 0.2172983 | 9.856524 | 0.8005681
2018-02-07 17:20 | 353124.7 | 240.0002 | 5 | 36 | 3.577862 | -6.519972 | 2.275789 | 0.4346299 | 9.856524 | 1.584355
2018-02-07 17:22 | 353244.7 | 360.0009 | 5 | 36 | 3.507175 | -6.52003 | 2.275789 | 0.651944 | 9.856524 | 2.354367
2018-02-07 17:24 | 353364.7 | 480.0002 | 5 | 36 | 3.435262 | -6.519959 | 2.275789 | 0.8692815 | 9.856524 | 3.108719
2018-02-07 17:26 | 353484.7 | 600.0018 | 5 | 36 | 3.368366 | -6.519991 | 2.275789 | 1.086611 | 9.856524 | 3.847889
2018-02-07 17:28 | 353604.7 | 720.0002 | 5 | 36 | 3.308694 | -6.52001 | 2.275789 | 1.303919 | 9.856524 | 4.573258
2018-02-07 17:30 | 353724.7 | 840.0002 | 5 | 36 | 3.252214 | -6.520028 | 2.275789 | 1.521262 | 9.856524 | 5.286222
2018-02-07 17:32 | 353844.7 | 960.0008 | 5 | 36 | 3.194881 | -6.52 | 2.275789 | 1.738612 | 9.856524 | 5.986905
2018-02-07 17:34 | 353964.7 | 1080.0003 | 5 | 36 | 3.129785 | -6.519991 | 2.275789 | 1.955933 | 9.856524 | 6.674389
2018-02-07 17:36 | 354084.7 | 1200.001 | 5 | 36 | 3.04548 | -6.52003 | 2.275789 | 2.173265 | 9.856524 | 7.345904
2018-02-07 17:36 | 354134.1 | 1249.3816 | 5 | 36 | 2.999995 | -6.519982 | 2.275789 | 2.262693 | 9.856524 | 7.616302
2018-02-07 17:38 | 354254.2 | 120.0002 | 6 | 36 | 3.730976 | 0 | 2.275789 | 2.262693 | 9.856524 | 7.616302
2018-02-07 17:40 | 354374.2 | 240.0001 | 6 | 36 | 3.747887 | 0 | 2.275789 | 2.262693 | 9.856524 | 7.616302
2018-02-07 17:41 | 354434.2 | 300.0016 | 6 | 36 | 3.7548 | 0 | 2.275789 | 2.262693 | 9.856524 | 7.616302
2018-02-07 17:41 | 354434.2 | 0.0027 | 7 | 37 | 3.754669 | 0 | 0 | 0 | 0 | 0
2018-02-07 17:43 | 354554.2535 | 120.001 | 2 | 37 | 4.200292 | 3.987103 | 0.1497918 | 7.75e-10 | 0.6261157 | 2.911e-09
2018-02-07 17:45 | 354674.2527 | 240.0002 | 2 | 37 | 4.200265 | 3.610815 | 0.27564 | 7.75e-10 | 1.154713 | 2.911e-09
2018-02-07 17:47 | 354794.2535 | 360.001 | 2 | 37 | 4.200261 | 3.341473 | 0.3914941 | 7.75e-10 | 1.641331 | 2.911e-09
2018-02-07 17:48 | 354830.8741 | 396.6216 | 2 | 37 | 4.200265 | 3.259998 | 0.4250632 | 7.75e-10 | 1.78233 | 2.911e-09
2018-02-07 17:50 | 354950.9 | 120.0009 | 3 | 37 | 4.225438 | 3.259966 | 0.5333474 | 7.75e-10 | 2.238401 | 2.911e-09
2018-02-07 17:52 | 355070.9 | 240.0019 | 3 | 37 | 4.256126 | 3.260021 | 0.6420182 | 7.75e-10 | 2.699214 | 2.911e-09
2018-02-07 17:54 | 355190.9 | 360.0018 | 3 | 37 | 4.290823 | 3.260036 | 0.7506833 | 7.75e-10 | 3.163556 | 2.911e-09
2018-02-07 17:56 | 355310.9 | 480.001 | 3 | 37 | 4.329679 | 3.260021 | 0.8593318 | 7.75e-10 | 3.631832 | 2.911e-09
2018-02-07 17:58 | 355430.9 | 600.0001 | 3 | 37 | 4.37147 | 3.260084 | 0.9679902 | 7.75e-10 | 4.104533 | 2.911e-09
2018-02-07 18:00 | 355550.9 | 720.0008 | 3 | 37 | 4.400305 | 3.091829 | 1.075652 | 7.75e-10 | 4.577239 | 2.911e-09
2018-02-07 18:02 | 355670.9 | 840.001 | 3 | 37 | 4.400232 | 2.717545 | 1.172254 | 7.75e-10 | 5.002313 | 2.911e-09
2018-02-07 18:04 | 355790.9 | 960.0009 | 3 | 37 | 4.40026 | 2.409883 | 1.257562 | 7.75e-10 | 5.377691 | 2.911e-09
2018-02-07 18:06 | 355910.9 | 1080.001 | 3 | 37 | 4.400223 | 2.153412 | 1.33348 | 7.75e-10 | 5.71175 | 2.911e-09
2018-02-07 18:08 | 356030.9 | 1200.0001 | 3 | 37 | 4.400253 | 1.94541 | 1.401667 | 7.75e-10 | 6.01179 | 2.911e-09
2018-02-07 18:10 | 356150.9 | 1320.0002 | 3 | 37 | 4.400263 | 1.773902 | 1.463559 | 7.75e-10 | 6.28413 | 2.911e-09
2018-02-07 18:12 | 356270.9 | 1440.0009 | 3 | 37 | 4.400227 | 1.626245 | 1.52016 | 7.75e-10 | 6.533187 | 2.911e-09
2018-02-07 18:14 | 356390.9 | 1560.0003 | 3 | 37 | 4.400249 | 1.498305 | 1.572183 | 7.75e-10 | 6.762101 | 2.911e-09
2018-02-07 18:16 | 356510.9 | 1680.0002 | 3 | 37 | 4.400167 | 1.382762 | 1.620166 | 7.75e-10 | 6.973235 | 2.911e-09
2018-02-07 18:18 | 356630.9 | 1800.0002 | 3 | 37 | 4.400201 | 1.280343 | 1.664529 | 7.75e-10 | 7.168443 | 2.911e-09
2018-02-07 18:20 | 356750.9 | 1920.0005 | 3 | 37 | 4.400227 | 1.18723 | 1.705631 | 7.75e-10 | 7.349299 | 2.911e-09
2018-02-07 18:22 | 356870.9 | 2040.0001 | 3 | 37 | 4.400187 | 1.102015 | 1.743759 | 7.75e-10 | 7.517072 | 2.911e-09
2018-02-07 18:24 | 356990.9 | 2160.0011 | 3 | 37 | 4.400225 | 1.023116 | 1.779156 | 7.75e-10 | 7.672826 | 2.911e-09
2018-02-07 18:26 | 357110.9 | 2280.0001 | 3 | 37 | 4.400221 | 0.9468555 | 1.811969 | 7.75e-10 | 7.817211 | 2.911e-09
2018-02-07 18:28 | 357230.9 | 2400.0002 | 3 | 37 | 4.400215 | 0.8742218 | 1.842295 | 7.75e-10 | 7.95065 | 2.911e-09
2018-02-07 18:30 | 357350.9 | 2520.0001 | 3 | 37 | 4.400206 | 0.8080626 | 1.87031 | 7.75e-10 | 8.07392 | 2.911e-09
2018-02-07 18:32 | 357470.9 | 2640.0003 | 3 | 37 | 4.400131 | 0.7493162 | 1.896254 | 7.75e-10 | 8.188078 | 2.911e-09
2018-02-07 18:34 | 357590.9 | 2760.0009 | 3 | 37 | 4.400157 | 0.697341 | 1.920356 | 7.75e-10 | 8.294133 | 2.911e-09
2018-02-07 18:36 | 357710.9 | 2880.0001 | 3 | 37 | 4.40017 | 0.6496964 | 1.942793 | 7.75e-10 | 8.392858 | 2.911e-09
2018-02-07 18:38 | 357830.9 | 3000.001 | 3 | 37 | 4.400143 | 0.6059275 | 1.963718 | 7.75e-10 | 8.484935 | 2.911e-09
2018-02-07 18:40 | 357950.9 | 3120.001 | 3 | 37 | 4.40019 | 0.5664206 | 1.983249 | 7.75e-10 | 8.570871 | 2.911e-09
2018-02-07 18:42 | 358070.9 | 3240.0002 | 3 | 37 | 4.400133 | 0.5289459 | 2.001494 | 7.75e-10 | 8.651153 | 2.911e-09
2018-02-07 18:44 | 358190.9 | 3360.0002 | 3 | 37 | 4.400165 | 0.4957418 | 2.018567 | 7.75e-10 | 8.726277 | 2.911e-09
2018-02-07 18:46 | 358310.9 | 3480.0001 | 3 | 37 | 4.400139 | 0.4637585 | 2.03455 | 7.75e-10 | 8.796603 | 2.911e-09
2018-02-07 18:48 | 358430.9 | 3600.0002 | 3 | 37 | 4.400167 | 0.4346304 | 2.049518 | 7.75e-10 | 8.862467 | 2.911e-09
2018-02-07 18:50 | 358550.9 | 3720.0009 | 3 | 37 | 4.400139 | 0.4074287 | 2.063547 | 7.75e-10 | 8.924195 | 2.911e-09
2018-02-07 18:52 | 358670.9 | 3840.001 | 3 | 37 | 4.400152 | 0.3824635 | 2.076708 | 7.75e-10 | 8.982106 | 2.911e-09
2018-02-07 18:54 | 358790.9 | 3960.0001 | 3 | 37 | 4.400131 | 0.3588409 | 2.089058 | 7.75e-10 | 9.036448 | 2.911e-09
2018-02-07 18:56 | 358910.9 | 4080.0002 | 3 | 37 | 4.400156 | 0.337142 | 2.100652 | 7.75e-10 | 9.087466 | 2.911e-09
2018-02-07 18:58 | 359030.9 | 4200.0002 | 3 | 37 | 4.400173 | 0.3167067 | 2.111532 | 7.75e-10 | 9.135338 | 2.911e-09
2018-02-07 19:00 | 359150.9 | 4320.0004 | 3 | 37 | 4.400157 | 0.2974043 | 2.121751 | 7.75e-10 | 9.180302 | 2.911e-09
2018-02-07 19:02 | 359270.9 | 4440.0011 | 3 | 37 | 4.400165 | 0.2797136 | 2.131357 | 7.75e-10 | 9.222571 | 2.911e-09
2018-02-07 19:04 | 359390.9 | 4560.0001 | 3 | 37 | 4.400109 | 0.2629461 | 2.140402 | 7.75e-10 | 9.262369 | 2.911e-09
2018-02-07 19:06 | 359510.9 | 4680.001 | 3 | 37 | 4.400119 | 0.2481098 | 2.148928 | 7.75e-10 | 9.299885 | 2.911e-09
2018-02-07 19:08 | 359630.9 | 4800.0005 | 3 | 37 | 4.40007 | 0.233572 | 2.156971 | 7.75e-10 | 9.335273 | 2.911e-09
2018-02-07 19:10 | 359750.9 | 4920.0002 | 3 | 37 | 4.400115 | 0.2212143 | 2.164563 | 7.75e-10 | 9.368683 | 2.911e-09
2018-02-07 19:12 | 359870.9 | 5040.0002 | 3 | 37 | 4.400137 | 0.209445 | 2.17174 | 7.75e-10 | 9.400259 | 2.911e-09
2018-02-07 19:14 | 359990.9 | 5160.0002 | 3 | 37 | 4.400144 | 0.1985407 | 2.178531 | 7.75e-10 | 9.430144 | 2.911e-09
2018-02-07 19:16 | 360110.9 | 5280.0002 | 3 | 37 | 4.400143 | 0.1883898 | 2.184969 | 7.75e-10 | 9.458471 | 2.911e-09
2018-02-07 19:18 | 360230.9 | 5400.0001 | 3 | 37 | 4.400089 | 0.1784754 | 2.191076 | 7.75e-10 | 9.485341 | 2.911e-09
2018-02-07 19:20 | 360350.9 | 5520.001 | 3 | 37 | 4.400137 | 0.1697283 | 2.196879 | 7.75e-10 | 9.510878 | 2.911e-09
2018-02-07 19:22 | 360470.9 | 5640.001 | 3 | 37 | 4.400061 | 0.1607418 | 2.202392 | 7.75e-10 | 9.535131 | 2.911e-09
2018-02-07 19:24 | 360590.9 | 5760.001 | 3 | 37 | 4.400044 | 0.1528349 | 2.207633 | 7.75e-10 | 9.558193 | 2.911e-09
2018-02-07 19:26 | 360710.9 | 5880.001 | 3 | 37 | 4.400096 | 0.1465969 | 2.212633 | 7.75e-10 | 9.580195 | 2.911e-09
2018-02-07 19:28 | 360830.9 | 6000.0009 | 3 | 37 | 4.400137 | 0.1412287 | 2.217428 | 7.75e-10 | 9.601295 | 2.911e-09
2018-02-07 19:30 | 360950.9 | 6120.0001 | 3 | 37 | 4.400105 | 0.1361027 | 2.222044 | 7.75e-10 | 9.621603 | 2.911e-09
2018-02-07 19:32 | 361070.9 | 6240.001 | 3 | 37 | 4.400089 | 0.131074 | 2.226486 | 7.75e-10 | 9.64115 | 2.911e-09
2018-02-07 19:34 | 361190.9 | 6360.001 | 3 | 37 | 4.400062 | 0.1262751 | 2.230774 | 7.75e-10 | 9.660016 | 2.911e-09
2018-02-07 19:36 | 361310.9 | 6480.0002 | 3 | 37 | 4.400095 | 0.1218767 | 2.23491 | 7.75e-10 | 9.678215 | 2.911e-09
2018-02-07 19:38 | 361430.9 | 6600.0013 | 3 | 37 | 4.400094 | 0.1172028 | 2.238891 | 7.75e-10 | 9.695734 | 2.911e-09
2018-02-07 19:40 | 361550.9 | 6720.0002 | 3 | 37 | 4.400101 | 0.1128712 | 2.242716 | 7.75e-10 | 9.712563 | 2.911e-09
2018-02-07 19:42 | 361670.9 | 6840.0004 | 3 | 37 | 4.40005 | 0.1078186 | 2.246387 | 7.75e-10 | 9.728718 | 2.911e-09
2018-02-07 19:44 | 361790.9 | 6960.0011 | 3 | 37 | 4.400123 | 0.1034212 | 2.249915 | 7.75e-10 | 9.744238 | 2.911e-09
2018-02-07 19:46 | 361910.9 | 7080.0009 | 3 | 37 | 4.400062 | 0.09725475 | 2.253268 | 7.75e-10 | 9.758992 | 2.911e-09
2018-02-07 19:48 | 362030.9 | 7200.0002 | 3 | 37 | 4.400084 | 0.09211731 | 2.256438 | 7.75e-10 | 9.772939 | 2.911e-09
2018-02-07 19:50 | 362150.9 | 7320.0002 | 3 | 37 | 4.400116 | 0.08777142 | 2.259432 | 7.75e-10 | 9.786113 | 2.911e-09
2018-02-07 19:52 | 362270.9 | 7440.0003 | 3 | 37 | 4.400122 | 0.08338833 | 2.262273 | 7.75e-10 | 9.798615 | 2.911e-09
2018-02-07 19:53 | 362308.1 | 7477.2089 | 3 | 37 | 4.40007 | 0.08148098 | 2.263126 | 7.75e-10 | 9.802367 | 2.911e-09
2018-02-07 19:55 | 362428.1 | 119.9999 | 4 | 37 | 4.387727 | 0 | 2.263126 | 7.75e-10 | 9.802368 | 2.911e-09
2018-02-07 19:57 | 362548.1 | 240.0008 | 4 | 37 | 4.386239 | 0 | 2.263126 | 7.75e-10 | 9.802368 | 2.911e-09
2018-02-07 19:58 | 362608.1 | 300.003 | 4 | 37 | 4.385729 | 0 | 2.263126 | 7.75e-10 | 9.802368 | 2.911e-09
2018-02-07 20:00 | 362728.2304 | 120.0002 | 5 | 37 | 3.630554 | -6.519938 | 2.263126 | 0.2173151 | 9.802368 | 0.8008362
2018-02-07 20:02 | 362848.2303 | 240.0001 | 5 | 37 | 3.578482 | -6.519947 | 2.263126 | 0.4346244 | 9.802368 | 1.584698
2018-02-07 20:04 | 362968.231 | 360.0008 | 5 | 37 | 3.507519 | -6.519967 | 2.263126 | 0.6519301 | 9.802368 | 2.354746
2018-02-07 20:06 | 363088.2303 | 480.0001 | 5 | 37 | 3.436016 | -6.519898 | 2.263126 | 0.869294 | 9.802368 | 3.109296
2018-02-07 20:08 | 363208.2311 | 600.0009 | 5 | 37 | 3.369649 | -6.519935 | 2.263126 | 1.086599 | 9.802368 | 3.848647
2018-02-07 20:10 | 363328.2311 | 720.0009 | 5 | 37 | 3.309459 | -6.519837 | 2.263126 | 1.303927 | 9.802368 | 4.574322
2018-02-07 20:12 | 363448.2303 | 840.0001 | 5 | 37 | 3.252804 | -6.519888 | 2.263126 | 1.521257 | 9.802368 | 5.287406
2018-02-07 20:14 | 363568.231 | 960.0008 | 5 | 37 | 3.195455 | -6.519907 | 2.263126 | 1.738577 | 9.802368 | 5.988103
2018-02-07 20:16 | 363688.2303 | 1080.0001 | 5 | 37 | 3.129774 | -6.519925 | 2.263126 | 1.955891 | 9.802368 | 6.675633
2018-02-07 20:18 | 363808.231 | 1200.0008 | 5 | 37 | 3.044096 | -6.519942 | 2.263126 | 2.173216 | 9.802368 | 7.347066
2018-02-07 20:18 | 363855.9029 | 1247.6727 | 5 | 37 | 2.999995 | -6.519989 | 2.263126 | 2.259573 | 9.802368 | 7.6081
2018-02-07 20:20 | 363975.9 | 120.0002 | 6 | 37 | 3.731084 | 0 | 2.263126 | 2.259573 | 9.802368 | 7.6081
2018-02-07 20:22 | 364095.9 | 240.0002 | 6 | 37 | 3.748036 | 0 | 2.263126 | 2.259573 | 9.802368 | 7.6081
2018-02-07 20:23 | 364155.9 | 300.0032 | 6 | 37 | 3.754955 | 0 | 2.263126 | 2.259573 | 9.802368 | 7.6081
2018-02-07 20:23 | 364155.9 | 0.0027 | 7 | 38 | 3.754976 | 0 | 0 | 0 | 0 | 0
2018-02-07 20:25 | 364276 | 120.0009 | 2 | 38 | 4.200266 | 3.975399 | 0.1495336 | 6e-11 | 0.6250789 | 2.24e-10
2018-02-07 20:27 | 364396 | 240 | 2 | 38 | 4.200266 | 3.600046 | 0.275044 | 6e-11 | 1.152258 | 2.24e-10
2018-02-07 20:29 | 364516 | 360.001 | 2 | 38 | 4.200255 | 3.33082 | 0.390523 | 6e-11 | 1.6373 | 2.24e-10
2018-02-07 20:30 | 364547.6 | 391.5768 | 2 | 38 | 4.200253 | 3.259993 | 0.4194372 | 6e-11 | 1.758748 | 2.24e-10
2018-02-07 20:32 | 364667.6 | 120.0026 | 3 | 38 | 4.225424 | 3.25997 | 0.5277144 | 6e-11 | 2.214785 | 2.24e-10
2018-02-07 20:34 | 364787.6 | 240.001 | 3 | 38 | 4.256103 | 3.260065 | 0.636375 | 6e-11 | 2.67555 | 2.24e-10
2018-02-07 20:36 | 364907.6 | 360.0001 | 3 | 38 | 4.290914 | 3.259951 | 0.745026 | 6e-11 | 3.13983 | 2.24e-10
2018-02-07 20:38 | 365027.6 | 480.0018 | 3 | 38 | 4.329646 | 3.25996 | 0.8537036 | 6e-11 | 3.608229 | 2.24e-10
2018-02-07 20:40 | 365147.6 | 600.0001 | 3 | 38 | 4.37152 | 3.25997 | 0.9623553 | 6e-11 | 4.080907 | 2.24e-10
2018-02-07 20:42 | 365267.6 | 720.0009 | 3 | 38 | 4.400313 | 3.093082 | 1.07002 | 6e-11 | 4.55363 | 2.24e-10
2018-02-07 20:44 | 365387.6 | 840.0002 | 3 | 38 | 4.400243 | 2.717482 | 1.166635 | 6e-11 | 4.978763 | 2.24e-10
2018-02-07 20:46 | 365507.6 | 960.0009 | 3 | 38 | 4.400277 | 2.408754 | 1.251909 | 6e-11 | 5.353992 | 2.24e-10
2018-02-07 20:48 | 365627.6 | 1080.001 | 3 | 38 | 4.400293 | 2.155502 | 1.327825 | 6e-11 | 5.68804 | 2.24e-10
2018-02-07 20:50 | 365747.6 | 1200.0009 | 3 | 38 | 4.400223 | 1.945696 | 1.39607 | 6e-11 | 5.988338 | 2.24e-10
2018-02-07 20:52 | 365867.6 | 1320.0002 | 3 | 38 | 4.400273 | 1.77011 | 1.457905 | 6e-11 | 6.260427 | 2.24e-10
2018-02-07 20:54 | 365987.6 | 1440.0009 | 3 | 38 | 4.400218 | 1.620129 | 1.51433 | 6e-11 | 6.508708 | 2.24e-10
2018-02-07 20:56 | 366107.6 | 1560.001 | 3 | 38 | 4.400176 | 1.48966 | 1.566117 | 6e-11 | 6.736581 | 2.24e-10
2018-02-07 20:58 | 366227.6 | 1680.0019 | 3 | 38 | 4.400209 | 1.376367 | 1.613853 | 6e-11 | 6.946629 | 2.24e-10
2018-02-07 21:00 | 366347.6 | 1800.0002 | 3 | 38 | 4.40025 | 1.275035 | 1.658005 | 6e-11 | 7.14091 | 2.24e-10
2018-02-07 21:02 | 366467.6 | 1920.0002 | 3 | 38 | 4.400259 | 1.183812 | 1.698942 | 6e-11 | 7.321039 | 2.24e-10
2018-02-07 21:04 | 366587.6 | 2040.0001 | 3 | 38 | 4.400179 | 1.098742 | 1.736959 | 6e-11 | 7.488324 | 2.24e-10
2018-02-07 21:06 | 366707.6 | 2160.0018 | 3 | 38 | 4.400238 | 1.020216 | 1.772258 | 6e-11 | 7.643646 | 2.24e-10
2018-02-07 21:08 | 366827.6 | 2280.001 | 3 | 38 | 4.400199 | 0.9471731 | 1.805026 | 6e-11 | 7.787833 | 2.24e-10
2018-02-07 21:10 | 366947.6 | 2400.0001 | 3 | 38 | 4.400137 | 0.8787413 | 1.835449 | 6e-11 | 7.921699 | 2.24e-10
2018-02-07 21:12 | 367067.6 | 2520.0009 | 3 | 38 | 4.40016 | 0.8163176 | 1.863701 | 6e-11 | 8.046014 | 2.24e-10
2018-02-07 21:14 | 367187.6 | 2640.0017 | 3 | 38 | 4.400213 | 0.7592354 | 1.889946 | 6e-11 | 8.161495 | 2.24e-10
2018-02-07 21:16 | 367307.6 | 2760.0001 | 3 | 38 | 4.400173 | 0.7055559 | 1.914331 | 6e-11 | 8.268792 | 2.24e-10
2018-02-07 21:18 | 367427.6 | 2880.0001 | 3 | 38 | 4.400191 | 0.657114 | 1.937026 | 6e-11 | 8.368657 | 2.24e-10
2018-02-07 21:20 | 367547.6 | 3000.0002 | 3 | 38 | 4.400157 | 0.6123581 | 1.958168 | 6e-11 | 8.461686 | 2.24e-10
2018-02-07 21:22 | 367667.6 | 3120.001 | 3 | 38 | 4.400152 | 0.5714989 | 1.977888 | 6e-11 | 8.548453 | 2.24e-10
2018-02-07 21:24 | 367787.6 | 3240.0001 | 3 | 38 | 4.400185 | 0.5340748 | 1.996299 | 6e-11 | 8.629465 | 2.24e-10
2018-02-07 21:26 | 367907.6 | 3360.0002 | 3 | 38 | 4.400173 | 0.4992266 | 2.013515 | 6e-11 | 8.705221 | 2.24e-10
2018-02-07 21:28 | 368027.6 | 3480.001 | 3 | 38 | 4.400154 | 0.4669275 | 2.029617 | 6e-11 | 8.776071 | 2.24e-10
2018-02-07 21:30 | 368147.6 | 3600.0002 | 3 | 38 | 4.400186 | 0.4380207 | 2.04469 | 6e-11 | 8.842395 | 2.24e-10
2018-02-07 21:32 | 368267.6 | 3720.0001 | 3 | 38 | 4.400155 | 0.4103479 | 2.058812 | 6e-11 | 8.904532 | 2.24e-10
2018-02-07 21:34 | 368387.6 | 3840.0002 | 3 | 38 | 4.40019 | 0.3852844 | 2.072062 | 6e-11 | 8.962838 | 2.24e-10
2018-02-07 21:36 | 368507.6 | 3960.0017 | 3 | 38 | 4.400138 | 0.3612471 | 2.084497 | 6e-11 | 9.017553 | 2.24e-10
2018-02-07 21:38 | 368627.6 | 4080.0009 | 3 | 38 | 4.40014 | 0.3395586 | 2.096181 | 6e-11 | 9.068963 | 2.24e-10
2018-02-07 21:40 | 368747.6 | 4200.0009 | 3 | 38 | 4.400146 | 0.3189306 | 2.107153 | 6e-11 | 9.117244 | 2.24e-10
2018-02-07 21:42 | 368867.6 | 4320.001 | 3 | 38 | 4.400124 | 0.2996216 | 2.117464 | 6e-11 | 9.16261 | 2.24e-10
2018-02-07 21:44 | 368987.6 | 4440.0003 | 3 | 38 | 4.400151 | 0.2823076 | 2.127156 | 6e-11 | 9.205259 | 2.24e-10
2018-02-07 21:46 | 369107.6 | 4560.0001 | 3 | 38 | 4.400099 | 0.265523 | 2.136281 | 6e-11 | 9.245409 | 2.24e-10
2018-02-07 21:48 | 369227.6 | 4680.0003 | 3 | 38 | 4.400109 | 0.2502737 | 2.144883 | 6e-11 | 9.283261 | 2.24e-10
2018-02-07 21:50 | 369347.6 | 4800.001 | 3 | 38 | 4.400092 | 0.2361546 | 2.152995 | 6e-11 | 9.318953 | 2.24e-10
2018-02-07 21:52 | 369467.6 | 4920.0003 | 3 | 38 | 4.400048 | 0.223032 | 2.160664 | 6e-11 | 9.352698 | 2.24e-10
2018-02-07 21:54 | 369587.6 | 5040.0009 | 3 | 38 | 4.400142 | 0.2118073 | 2.167914 | 6e-11 | 9.384599 | 2.24e-10
2018-02-07 21:56 | 369707.6 | 5160.0009 | 3 | 38 | 4.400154 | 0.2006626 | 2.174781 | 6e-11 | 9.414813 | 2.24e-10
2018-02-07 21:58 | 369827.6 | 5280.001 | 3 | 38 | 4.400126 | 0.1897268 | 2.181284 | 6e-11 | 9.443429 | 2.24e-10
2018-02-07 22:00 | 369947.6 | 5400.0002 | 3 | 38 | 4.400091 | 0.1798553 | 2.18745 | 6e-11 | 9.470558 | 2.24e-10
2018-02-07 22:02 | 370067.6 | 5520.001 | 3 | 38 | 4.400097 | 0.1717148 | 2.193306 | 6e-11 | 9.496325 | 2.24e-10
2018-02-07 22:04 | 370187.6 | 5640.0002 | 3 | 38 | 4.400104 | 0.1644773 | 2.198913 | 6e-11 | 9.520999 | 2.24e-10
2018-02-07 22:06 | 370307.6 | 5760.0001 | 3 | 38 | 4.400101 | 0.1579151 | 2.204283 | 6e-11 | 9.544629 | 2.24e-10
2018-02-07 22:08 | 370427.6 | 5880.001 | 3 | 38 | 4.400043 | 0.1510019 | 2.209434 | 6e-11 | 9.567291 | 2.24e-10
2018-02-07 22:10 | 370547.6 | 6000.0009 | 3 | 38 | 4.400084 | 0.1449738 | 2.214373 | 6e-11 | 9.589025 | 2.24e-10
2018-02-07 22:12 | 370667.6 | 6120.0002 | 3 | 38 | 4.400079 | 0.1389914 | 2.219113 | 6e-11 | 9.609881 | 2.24e-10
2018-02-07 22:14 | 370787.6 | 6240.001 | 3 | 38 | 4.400095 | 0.133379 | 2.223652 | 6e-11 | 9.629852 | 2.24e-10
2018-02-07 22:16 | 370907.6 | 6360.0002 | 3 | 38 | 4.400116 | 0.127758 | 2.228002 | 6e-11 | 9.648993 | 2.24e-10
2018-02-07 22:18 | 371027.6 | 6480.0002 | 3 | 38 | 4.400106 | 0.1222095 | 2.23217 | 6e-11 | 9.667334 | 2.24e-10
2018-02-07 22:20 | 371147.6 | 6600.0009 | 3 | 38 | 4.400072 | 0.1168213 | 2.236156 | 6e-11 | 9.684869 | 2.24e-10
2018-02-07 22:22 | 371267.6 | 6720.0009 | 3 | 38 | 4.400106 | 0.111721 | 2.239963 | 6e-11 | 9.701623 | 2.24e-10
2018-02-07 22:24 | 371387.6 | 6840.0001 | 3 | 38 | 4.400062 | 0.1052189 | 2.24358 | 6e-11 | 9.717536 | 2.24e-10
2018-02-07 22:26 | 371507.6 | 6960.0003 | 3 | 38 | 4.400122 | 0.1007719 | 2.247008 | 6e-11 | 9.732622 | 2.24e-10
2018-02-07 22:28 | 371627.6 | 7080.001 | 3 | 38 | 4.40007 | 0.09502411 | 2.25027 | 6e-11 | 9.746972 | 2.24e-10
2018-02-07 22:30 | 371747.6 | 7200.0011 | 3 | 38 | 4.400098 | 0.09098434 | 2.253379 | 6e-11 | 9.760653 | 2.24e-10
2018-02-07 22:32 | 371867.6 | 7320.0009 | 3 | 38 | 4.400047 | 0.08631897 | 2.256339 | 6e-11 | 9.773676 | 2.24e-10
2018-02-07 22:34 | 371987.6 | 7440.001 | 3 | 38 | 4.400064 | 0.08234215 | 2.259159 | 6e-11 | 9.786085 | 2.24e-10
2018-02-07 22:35 | 372025.4 | 7477.8056 | 3 | 38 | 4.400095 | 0.08149338 | 2.26002 | 6e-11 | 9.789873 | 2.24e-10
2018-02-07 22:37 | 372145.5 | 120.0001 | 4 | 38 | 4.387789 | 0 | 2.26002 | 6e-11 | 9.789873 | 2.24e-10
2018-02-07 22:39 | 372265.5 | 240.0009 | 4 | 38 | 4.386312 | 0 | 2.26002 | 6e-11 | 9.789873 | 2.24e-10
2018-02-07 22:40 | 372325.5 | 300.0032 | 4 | 38 | 4.385831 | 0 | 2.26002 | 6e-11 | 9.789873 | 2.24e-10
2018-02-07 22:42 | 372445.5 | 120.001 | 5 | 38 | 3.632228 | -6.520081 | 2.26002 | 0.2172953 | 9.789873 | 0.801133
2018-02-07 22:44 | 372565.5 | 240.001 | 5 | 38 | 3.579251 | -6.520057 | 2.26002 | 0.4346476 | 9.789873 | 1.585424
2018-02-07 22:46 | 372685.5 | 360.001 | 5 | 38 | 3.508061 | -6.520049 | 2.26002 | 0.6519339 | 9.789873 | 2.355535
2018-02-07 22:48 | 372805.5 | 480.001 | 5 | 38 | 3.436091 | -6.520045 | 2.26002 | 0.8692937 | 9.789873 | 3.110161
2018-02-07 22:50 | 372925.5 | 600.0002 | 5 | 38 | 3.369184 | -6.520021 | 2.26002 | 1.086622 | 9.789873 | 3.849544
2018-02-07 22:52 | 373045.5 | 720.0002 | 5 | 38 | 3.308602 | -6.52005 | 2.26002 | 1.303947 | 9.789873 | 4.575037
2018-02-07 22:54 | 373165.5 | 840.0009 | 5 | 38 | 3.251678 | -6.519976 | 2.26002 | 1.521244 | 9.789873 | 5.287782
2018-02-07 22:56 | 373285.5 | 960.001 | 5 | 38 | 3.193947 | -6.520021 | 2.26002 | 1.73859 | 9.789873 | 5.988311
2018-02-07 22:58 | 373405.5 | 1080.0001 | 5 | 38 | 3.128346 | -6.519957 | 2.26002 | 1.955927 | 9.789873 | 6.675545
2018-02-07 23:00 | 373525.5 | 1200.0002 | 5 | 38 | 3.043673 | -6.520026 | 2.26002 | 2.173227 | 9.789873 | 7.34665
2018-02-07 23:00 | 373572.3 | 1246.8072 | 5 | 38 | 2.999997 | -6.519981 | 2.26002 | 2.258028 | 9.789873 | 7.602961
2018-02-07 23:02 | 373692.4 | 120.0001 | 6 | 38 | 3.731344 | 0 | 2.26002 | 2.258028 | 9.789873 | 7.602961
2018-02-07 23:04 | 373812.4 | 240.0009 | 6 | 38 | 3.748331 | 0 | 2.26002 | 2.258028 | 9.789873 | 7.602961
2018-02-07 23:05 | 373872.4 | 300.0032 | 6 | 38 | 3.755247 | 0 | 2.26002 | 2.258028 | 9.789873 | 7.602961
2018-02-07 23:05 | 373872.4 | 0.0026 | 7 | 39 | 3.755282 | 0 | 0 | 0 | 0 | 0
2018-02-07 23:07 | 373992.5 | 120.0001 | 2 | 39 | 4.200301 | 3.971985 | 0.1494506 | 1.468e-09 | 0.6247473 | 5.513e-09
2018-02-07 23:09 | 374112.5 | 240.0017 | 2 | 39 | 4.200262 | 3.595278 | 0.2748042 | 1.468e-09 | 1.151268 | 5.513e-09
2018-02-07 23:11 | 374232.5 | 360.0017 | 2 | 39 | 4.200298 | 3.326975 | 0.3901069 | 1.468e-09 | 1.635569 | 5.513e-09
2018-02-07 23:12 | 374262.3 | 389.7967 | 2 | 39 | 4.200259 | 3.259995 | 0.4173724 | 1.468e-09 | 1.750092 | 5.513e-09
2018-02-07 23:14 | 374382.3 | 120.0009 | 3 | 39 | 4.225372 | 3.259989 | 0.5256492 | 1.468e-09 | 2.206131 | 5.513e-09
2018-02-07 23:16 | 374502.3 | 240.001 | 3 | 39 | 4.25586 | 3.259991 | 0.6342989 | 1.468e-09 | 2.666831 | 5.513e-09
2018-02-07 23:18 | 374622.3 | 360.0009 | 3 | 39 | 4.290702 | 3.260046 | 0.7429627 | 1.468e-09 | 3.131145 | 5.513e-09
2018-02-07 23:20 | 374742.3 | 480.0009 | 3 | 39 | 4.32958 | 3.260015 | 0.8516358 | 1.468e-09 | 3.599505 | 5.513e-09
2018-02-07 23:22 | 374862.3 | 600.0001 | 3 | 39 | 4.371498 | 3.260052 | 0.9603018 | 1.468e-09 | 4.07224 | 5.513e-09
2018-02-07 23:24 | 374982.3 | 720.0017 | 3 | 39 | 4.400265 | 3.093887 | 1.067967 | 1.468e-09 | 4.544957 | 5.513e-09
2018-02-07 23:26 | 375102.3 | 840.0001 | 3 | 39 | 4.400251 | 2.722326 | 1.164667 | 1.468e-09 | 4.970466 | 5.513e-09
2018-02-07 23:28 | 375222.3 | 960.0002 | 3 | 39 | 4.400256 | 2.418344 | 1.250208 | 1.468e-09 | 5.346871 | 5.513e-09
2018-02-07 23:30 | 375342.3 | 1080.0011 | 3 | 39 | 4.400173 | 2.164516 | 1.32647 | 1.468e-09 | 5.68244 | 5.513e-09
2018-02-07 23:32 | 375462.3 | 1200.0001 | 3 | 39 | 4.400214 | 1.952827 | 1.395011 | 1.468e-09 | 5.984037 | 5.513e-09
2018-02-07 23:34 | 375582.3 | 1320.0003 | 3 | 39 | 4.400199 | 1.773233 | 1.457049 | 1.468e-09 | 6.25702 | 5.513e-09
2018-02-07 23:36 | 375702.3 | 1440.0002 | 3 | 39 | 4.400238 | 1.619915 | 1.513545 | 1.468e-09 | 6.505619 | 5.513e-09
2018-02-07 23:38 | 375822.3 | 1560.001 | 3 | 39 | 4.400244 | 1.486662 | 1.565255 | 1.468e-09 | 6.733155 | 5.513e-09
2018-02-07 23:40 | 375942.3 | 1680.001 | 3 | 39 | 4.400245 | 1.369917 | 1.612814 | 1.468e-09 | 6.942421 | 5.513e-09
2018-02-07 23:42 | 376062.3 | 1800.0018 | 3 | 39 | 4.400207 | 1.264599 | 1.656693 | 1.468e-09 | 7.135499 | 5.513e-09
2018-02-07 23:44 | 376182.3 | 1920.0003 | 3 | 39 | 4.400214 | 1.169806 | 1.697237 | 1.468e-09 | 7.313901 | 5.513e-09
2018-02-07 23:46 | 376302.3 | 2040.0009 | 3 | 39 | 4.400218 | 1.084853 | 1.734788 | 1.468e-09 | 7.479135 | 5.513e-09
2018-02-07 23:48 | 376422.3 | 2160.0003 | 3 | 39 | 4.400172 | 1.006825 | 1.769624 | 1.468e-09 | 7.632418 | 5.513e-09
2018-02-07 23:50 | 376542.3 | 2280.0009 | 3 | 39 | 4.400178 | 0.9351892 | 1.801978 | 1.468e-09 | 7.774784 | 5.513e-09
2018-02-07 23:52 | 376662.3 | 2400.0018 | 3 | 39 | 4.400135 | 0.8701649 | 1.832067 | 1.468e-09 | 7.907179 | 5.513e-09
2018-02-07 23:54 | 376782.3 | 2520.0018 | 3 | 39 | 4.400184 | 0.8116875 | 1.860086 | 1.468e-09 | 8.030471 | 5.513e-09
2018-02-07 23:56 | 376902.3 | 2640.0009 | 3 | 39 | 4.400175 | 0.7561445 | 1.886203 | 1.468e-09 | 8.14539 | 5.513e-09
2018-02-07 23:58 | 377022.3 | 2760.0011 | 3 | 39 | 4.400199 | 0.704607 | 1.910536 | 1.468e-09 | 8.25246 | 5.513e-09
2018-02-08 | 377142.3 | 2880.001 | 3 | 39 | 4.400194 | 0.6572275 | 1.933207 | 1.468e-09 | 8.352215 | 5.513e-09
2018-02-08 00:02 | 377262.3 | 3000.0002 | 3 | 39 | 4.400202 | 0.613924 | 1.954372 | 1.468e-09 | 8.445344 | 5.513e-09
2018-02-08 00:04 | 377382.3 | 3120.001 | 3 | 39 | 4.4002 | 0.5740728 | 1.97415 | 1.468e-09 | 8.532371 | 5.513e-09
2018-02-08 00:06 | 377502.3 | 3240.0018 | 3 | 39 | 4.400176 | 0.5365858 | 1.992638 | 1.468e-09 | 8.613722 | 5.513e-09
2018-02-08 00:08 | 377622.3 | 3360.0002 | 3 | 39 | 4.400168 | 0.5017958 | 2.009933 | 1.468e-09 | 8.689825 | 5.513e-09
2018-02-08 00:10 | 377742.3 | 3480.001 | 3 | 39 | 4.400178 | 0.469944 | 2.026121 | 1.468e-09 | 8.761055 | 5.513e-09
2018-02-08 00:12 | 377862.3 | 3600.0002 | 3 | 39 | 4.400161 | 0.4402142 | 2.041278 | 1.468e-09 | 8.827745 | 5.513e-09
2018-02-08 00:14 | 377982.3 | 3720.0002 | 3 | 39 | 4.400152 | 0.4121218 | 2.055476 | 1.468e-09 | 8.890222 | 5.513e-09
2018-02-08 00:16 | 378102.3 | 3840.0002 | 3 | 39 | 4.400128 | 0.3864021 | 2.068781 | 1.468e-09 | 8.948765 | 5.513e-09
2018-02-08 00:18 | 378222.3 | 3960.0009 | 3 | 39 | 4.400106 | 0.3627777 | 2.081269 | 1.468e-09 | 9.003714 | 5.513e-09
2018-02-08 00:20 | 378342.3 | 4080.0009 | 3 | 39 | 4.400154 | 0.3411264 | 2.093002 | 1.468e-09 | 9.055338 | 5.513e-09
2018-02-08 00:22 | 378462.3 | 4200.0009 | 3 | 39 | 4.400165 | 0.3206482 | 2.104025 | 1.468e-09 | 9.103843 | 5.513e-09
2018-02-08 00:24 | 378582.3 | 4320.001 | 3 | 39 | 4.40017 | 0.3012886 | 2.114383 | 1.468e-09 | 9.149417 | 5.513e-09
2018-02-08 00:26 | 378702.3 | 4440.001 | 3 | 39 | 4.400122 | 0.282937 | 2.12412 | 1.468e-09 | 9.192264 | 5.513e-09
2018-02-08 00:28 | 378822.3 | 4560.0018 | 3 | 39 | 4.40015 | 0.2671146 | 2.133284 | 1.468e-09 | 9.232585 | 5.513e-09
2018-02-08 00:30 | 378942.3 | 4680.001 | 3 | 39 | 4.400212 | 0.252284 | 2.141921 | 1.468e-09 | 9.270588 | 5.513e-09
2018-02-08 00:32 | 379062.3 | 4800.0001 | 3 | 39 | 4.400137 | 0.2376137 | 2.150075 | 1.468e-09 | 9.306469 | 5.513e-09
2018-02-08 00:34 | 379182.3 | 4920.0002 | 3 | 39 | 4.400128 | 0.2247467 | 2.157781 | 1.468e-09 | 9.340373 | 5.513e-09
2018-02-08 00:36 | 379302.3 | 5040.0009 | 3 | 39 | 4.40014 | 0.2128716 | 2.165069 | 1.468e-09 | 9.372445 | 5.513e-09
2018-02-08 00:38 | 379422.3 | 5160.001 | 3 | 39 | 4.40011 | 0.2020969 | 2.171979 | 1.468e-09 | 9.40285 | 5.513e-09
2018-02-08 00:40 | 379542.3 | 5280.001 | 3 | 39 | 4.400065 | 0.192708 | 2.178566 | 1.468e-09 | 9.431833 | 5.513e-09
2018-02-08 00:42 | 379662.3 | 5400.0002 | 3 | 39 | 4.40016 | 0.1846809 | 2.184851 | 1.468e-09 | 9.459489 | 5.513e-09
2018-02-08 00:44 | 379782.3 | 5520.001 | 3 | 39 | 4.400091 | 0.1760435 | 2.190859 | 1.468e-09 | 9.485921 | 5.513e-09
2018-02-08 00:46 | 379902.3 | 5640.0009 | 3 | 39 | 4.400087 | 0.1682978 | 2.196599 | 1.468e-09 | 9.511182 | 5.513e-09
2018-02-08 00:48 | 380022.3 | 5760.0001 | 3 | 39 | 4.400059 | 0.1607628 | 2.202094 | 1.468e-09 | 9.535357 | 5.513e-09
2018-02-08 00:50 | 380142.3 | 5880.0001 | 3 | 39 | 4.400151 | 0.1542711 | 2.207351 | 1.468e-09 | 9.558488 | 5.513e-09
2018-02-08 00:52 | 380262.3 | 6000.0001 | 3 | 39 | 4.400085 | 0.1470013 | 2.212367 | 1.468e-09 | 9.580558 | 5.513e-09
2018-02-08 00:54 | 380382.3 | 6120.0001 | 3 | 39 | 4.400107 | 0.1407986 | 2.217156 | 1.468e-09 | 9.601632 | 5.513e-09
2018-02-08 00:56 | 380502.3 | 6240.0009 | 3 | 39 | 4.400095 | 0.1338339 | 2.221736 | 1.468e-09 | 9.621783 | 5.513e-09
2018-02-08 00:58 | 380622.3 | 6360.0009 | 3 | 39 | 4.400112 | 0.1273355 | 2.226096 | 1.468e-09 | 9.640969 | 5.513e-09
2018-02-08 01:00 | 380742.3 | 6480.0003 | 3 | 39 | 4.400108 | 0.1207657 | 2.230229 | 1.468e-09 | 9.659154 | 5.513e-09
2018-02-08 01:02 | 380862.3 | 6600.0001 | 3 | 39 | 4.400081 | 0.1143169 | 2.234148 | 1.468e-09 | 9.676397 | 5.513e-09
2018-02-08 01:04 | 380982.3 | 6720.001 | 3 | 39 | 4.40003 | 0.108427 | 2.23787 | 1.468e-09 | 9.692777 | 5.513e-09
2018-02-08 01:06 | 381102.3 | 6840.0002 | 3 | 39 | 4.400039 | 0.1034098 | 2.241416 | 1.468e-09 | 9.708381 | 5.513e-09
2018-02-08 01:08 | 381222.3 | 6960.001 | 3 | 39 | 4.40006 | 0.09909439 | 2.244803 | 1.468e-09 | 9.723284 | 5.513e-09
2018-02-08 01:10 | 381342.3 | 7080.001 | 3 | 39 | 4.40007 | 0.09469414 | 2.248034 | 1.468e-09 | 9.7375 | 5.513e-09
2018-02-08 01:12 | 381462.3 | 7200.0002 | 3 | 39 | 4.400076 | 0.09060383 | 2.251111 | 1.468e-09 | 9.751038 | 5.513e-09
2018-02-08 01:14 | 381582.3 | 7320.0009 | 3 | 39 | 4.400083 | 0.08659649 | 2.254065 | 1.468e-09 | 9.764034 | 5.513e-09
2018-02-08 01:16 | 381702.3 | 7440.0002 | 3 | 39 | 4.400101 | 0.08300686 | 2.256891 | 1.468e-09 | 9.77647 | 5.513e-09
2018-02-08 01:17 | 381750.2 | 7487.9616 | 3 | 39 | 4.400099 | 0.08148956 | 2.257987 | 1.468e-09 | 9.781292 | 5.513e-09
2018-02-08 01:19 | 381870.3 | 120.001 | 4 | 39 | 4.387707 | 0 | 2.257987 | 1.468e-09 | 9.781292 | 5.513e-09
2018-02-08 01:21 | 381990.3 | 240.001 | 4 | 39 | 4.386236 | 0 | 2.257987 | 1.468e-09 | 9.781292 | 5.513e-09
2018-02-08 01:22 | 382050.3 | 300.0032 | 4 | 39 | 4.385743 | 0 | 2.257987 | 1.468e-09 | 9.781292 | 5.513e-09
2018-02-08 01:24 | 382170.4 | 120.0009 | 5 | 39 | 3.632612 | -6.520008 | 2.257987 | 0.2173239 | 9.781292 | 0.8013031
2018-02-08 01:26 | 382290.4 | 240.0002 | 5 | 39 | 3.579984 | -6.519913 | 2.257987 | 0.4346454 | 9.781292 | 1.585612
2018-02-08 01:28 | 382410.4 | 360.0001 | 5 | 39 | 3.508803 | -6.520016 | 2.257987 | 0.6519355 | 9.781292 | 2.355918
2018-02-08 01:30 | 382530.4 | 480.001 | 5 | 39 | 3.436182 | -6.519972 | 2.257987 | 0.869301 | 9.781292 | 3.110636
2018-02-08 01:32 | 382650.4 | 600.0001 | 5 | 39 | 3.369727 | -6.52002 | 2.257987 | 1.086596 | 9.781292 | 3.84994
2018-02-08 01:34 | 382770.4 | 720.001 | 5 | 39 | 3.309381 | -6.519954 | 2.257987 | 1.303932 | 9.781292 | 4.575655
2018-02-08 01:36 | 382890.4 | 840.001 | 5 | 39 | 3.253164 | -6.520043 | 2.257987 | 1.521275 | 9.781292 | 5.288808
2018-02-08 01:38 | 383010.4 | 960.001 | 5 | 39 | 3.195786 | -6.519908 | 2.257987 | 1.738607 | 9.781292 | 5.989662
2018-02-08 01:40 | 383130.4 | 1080.0011 | 5 | 39 | 3.130096 | -6.519967 | 2.257987 | 1.955927 | 9.781292 | 6.67723
2018-02-08 01:42 | 383250.4 | 1200.0009 | 5 | 39 | 3.046309 | -6.51995 | 2.257987 | 2.173235 | 9.781292 | 7.348826
2018-02-08 01:43 | 383300 | 1249.6104 | 5 | 39 | 2.999994 | -6.520015 | 2.257987 | 2.263083 | 9.781292 | 7.620522
2018-02-08 01:45 | 383420 | 120.001 | 6 | 39 | 3.730777 | 0 | 2.257987 | 2.263083 | 9.781292 | 7.620522
2018-02-08 01:47 | 383540 | 240.0009 | 6 | 39 | 3.747675 | 0 | 2.257987 | 2.263083 | 9.781292 | 7.620522
2018-02-08 01:48 | 383600 | 300.0024 | 6 | 39 | 3.754569 | 0 | 2.257987 | 2.263083 | 9.781292 | 7.620522
2018-02-08 01:48 | 383600 | 0.0029 | 7 | 40 | 3.754636 | 0 | 0 | 0 | 0 | 0
2018-02-08 01:50 | 383720.1 | 120.0001 | 2 | 40 | 4.200307 | 3.9834 | 0.1497131 | 1.49e-10 | 0.6257952 | 5.59e-10
2018-02-08 01:52 | 383840.1 | 240.0001 | 2 | 40 | 4.200284 | 3.607269 | 0.2754346 | 1.49e-10 | 1.15386 | 5.59e-10
2018-02-08 01:54 | 383960.1 | 360.001 | 2 | 40 | 4.200236 | 3.336458 | 0.391131 | 1.49e-10 | 1.639815 | 5.59e-10
2018-02-08 01:54 | 383994.5 | 394.3776 | 2 | 40 | 4.200279 | 3.259987 | 0.4226198 | 1.49e-10 | 1.772077 | 5.59e-10
2018-02-08 01:56 | 384114.5 | 120.0001 | 3 | 40 | 4.22539 | 3.259983 | 0.5309038 | 1.49e-10 | 2.22814 | 5.59e-10
2018-02-08 01:58 | 384234.5 | 240.0008 | 3 | 40 | 4.255898 | 3.260096 | 0.6395643 | 1.49e-10 | 2.688893 | 5.59e-10
2018-02-08 02:00 | 384354.5 | 360.0017 | 3 | 40 | 4.290612 | 3.260038 | 0.7482222 | 1.49e-10 | 3.153182 | 5.59e-10
2018-02-08 02:02 | 384474.5 | 480.0016 | 3 | 40 | 4.329049 | 3.260052 | 0.8568902 | 1.49e-10 | 3.621491 | 5.59e-10
2018-02-08 02:04 | 384594.5 | 600.0001 | 3 | 40 | 4.370202 | 3.260004 | 0.9655566 | 1.49e-10 | 4.094133 | 5.59e-10
2018-02-08 02:06 | 384714.5 | 720.0001 | 3 | 40 | 4.400325 | 3.114414 | 1.073452 | 1.49e-10 | 4.567744 | 5.59e-10
2018-02-08 02:08 | 384834.5 | 840.0001 | 3 | 40 | 4.400287 | 2.74115 | 1.170804 | 1.49e-10 | 4.996121 | 5.59e-10
2018-02-08 02:10 | 384954.5 | 960.0008 | 3 | 40 | 4.400263 | 2.432148 | 1.25688 | 1.49e-10 | 5.374879 | 5.59e-10
2018-02-08 02:12 | 385074.5 | 1080.0017 | 3 | 40 | 4.400254 | 2.173983 | 1.333514 | 1.49e-10 | 5.712088 | 5.59e-10
2018-02-08 02:14 | 385194.5 | 1200.0017 | 3 | 40 | 4.400217 | 1.957291 | 1.402276 | 1.49e-10 | 6.014655 | 5.59e-10
2018-02-08 02:16 | 385314.5 | 1320.0001 | 3 | 40 | 4.400252 | 1.774876 | 1.464383 | 1.49e-10 | 6.287944 | 5.59e-10
2018-02-08 02:18 | 385434.5 | 1440.001 | 3 | 40 | 4.400249 | 1.61723 | 1.520838 | 1.49e-10 | 6.536359 | 5.59e-10
2018-02-08 02:20 | 385554.5 | 1560.0009 | 3 | 40 | 4.400219 | 1.480321 | 1.572406 | 1.49e-10 | 6.763269 | 5.59e-10
2018-02-08 02:22 | 385674.5 | 1680.0009 | 3 | 40 | 4.400208 | 1.361021 | 1.619712 | 1.49e-10 | 6.971426 | 5.59e-10
2018-02-08 02:24 | 385794.5 | 1800.0001 | 3 | 40 | 4.400193 | 1.25485 | 1.663269 | 1.49e-10 | 7.163086 | 5.59e-10
2018-02-08 02:26 | 385914.5 | 1920.0002 | 3 | 40 | 4.40019 | 1.160666 | 1.703498 | 1.49e-10 | 7.340101 | 5.59e-10
2018-02-08 02:28 | 386034.5 | 2040 | 3 | 40 | 4.400218 | 1.07625 | 1.740755 | 1.49e-10 | 7.504041 | 5.59e-10
2018-02-08 02:30 | 386154.5 | 2160.0017 | 3 | 40 | 4.400187 | 0.9994745 | 1.775335 | 1.49e-10 | 7.6562 | 5.59e-10
2018-02-08 02:32 | 386274.5 | 2280.001 | 3 | 40 | 4.40022 | 0.9298639 | 1.807468 | 1.49e-10 | 7.797592 | 5.59e-10
2018-02-08 02:34 | 386394.5 | 2400.0008 | 3 | 40 | 4.400205 | 0.8660727 | 1.837376 | 1.49e-10 | 7.929192 | 5.59e-10
2018-02-08 02:36 | 386514.5 | 2520.0017 | 3 | 40 | 4.400185 | 0.8072605 | 1.865243 | 1.49e-10 | 8.051812 | 5.59e-10
2018-02-08 02:38 | 386634.5 | 2640 | 3 | 40 | 4.40019 | 0.7529249 | 1.891232 | 1.49e-10 | 8.166168 | 5.59e-10
2018-02-08 02:40 | 386754.5 | 2760.0009 | 3 | 40 | 4.400237 | 0.7024136 | 1.915469 | 1.49e-10 | 8.272817 | 5.59e-10
2018-02-08 02:42 | 386874.5 | 2880.0001 | 3 | 40 | 4.400154 | 0.6546068 | 1.938072 | 1.49e-10 | 8.372273 | 5.59e-10
2018-02-08 02:44 | 386994.5 | 3000.0008 | 3 | 40 | 4.4002 | 0.6124744 | 1.959182 | 1.49e-10 | 8.465162 | 5.59e-10
2018-02-08 02:46 | 387114.5 | 3120.0001 | 3 | 40 | 4.400186 | 0.5726519 | 1.978922 | 1.49e-10 | 8.552018 | 5.59e-10
2018-02-08 02:48 | 387234.5 | 3240.0017 | 3 | 40 | 4.400173 | 0.5354862 | 1.997379 | 1.49e-10 | 8.633235 | 5.59e-10
2018-02-08 02:50 | 387354.5 | 3360.0009 | 3 | 40 | 4.400166 | 0.5014963 | 2.014644 | 1.49e-10 | 8.709205 | 5.59e-10
2018-02-08 02:52 | 387474.5 | 3480.0009 | 3 | 40 | 4.400202 | 0.4695435 | 2.030809 | 1.49e-10 | 8.780333 | 5.59e-10
2018-02-08 02:54 | 387594.5 | 3600.001 | 3 | 40 | 4.400134 | 0.4393768 | 2.04595 | 1.49e-10 | 8.846955 | 5.59e-10
2018-02-08 02:56 | 387714.5 | 3720.0009 | 3 | 40 | 4.400199 | 0.4126234 | 2.060142 | 1.49e-10 | 8.9094 | 5.59e-10
2018-02-08 02:58 | 387834.5 | 3840.0001 | 3 | 40 | 4.400167 | 0.3871651 | 2.073456 | 1.49e-10 | 8.967986 | 5.59e-10
2018-02-08 03:00 | 387954.5 | 3960.0001 | 3 | 40 | 4.400108 | 0.3632612 | 2.085963 | 1.49e-10 | 9.023016 | 5.59e-10
2018-02-08 03:02 | 388074.5 | 4080.0013 | 3 | 40 | 4.400108 | 0.3410959 | 2.097715 | 1.49e-10 | 9.074727 | 5.59e-10
2018-02-08 03:04 | 388194.5 | 4200 | 3 | 40 | 4.40015 | 0.3210735 | 2.108759 | 1.49e-10 | 9.123324 | 5.59e-10
2018-02-08 03:06 | 388314.5 | 4320.0009 | 3 | 40 | 4.400187 | 0.3022947 | 2.119142 | 1.49e-10 | 9.169008 | 5.59e-10
2018-02-08 03:08 | 388434.5 | 4440.0008 | 3 | 40 | 4.400146 | 0.2840052 | 2.128904 | 1.49e-10 | 9.211962 | 5.59e-10
2018-02-08 03:10 | 388554.5 | 4560.0001 | 3 | 40 | 4.40014 | 0.2671967 | 2.138086 | 1.49e-10 | 9.252366 | 5.59e-10
2018-02-08 03:12 | 388674.5 | 4680.0009 | 3 | 40 | 4.400193 | 0.252861 | 2.146738 | 1.49e-10 | 9.290434 | 5.59e-10
2018-02-08 03:14 | 388794.5 | 4800.001 | 3 | 40 | 4.400126 | 0.2394295 | 2.154913 | 1.49e-10 | 9.326406 | 5.59e-10
2018-02-08 03:16 | 388914.5 | 4920.0004 | 3 | 40 | 4.400151 | 0.2278538 | 2.162691 | 1.49e-10 | 9.360632 | 5.59e-10
2018-02-08 03:18 | 389034.5 | 5040.0001 | 3 | 40 | 4.400073 | 0.2162867 | 2.170093 | 1.49e-10 | 9.3932 | 5.59e-10
2018-02-08 03:20 | 389154.5 | 5160.0009 | 3 | 40 | 4.400115 | 0.2060146 | 2.177138 | 1.49e-10 | 9.424199 | 5.59e-10
2018-02-08 03:22 | 389274.5 | 5280.0001 | 3 | 40 | 4.400114 | 0.1963673 | 2.18384 | 1.49e-10 | 9.453688 | 5.59e-10
2018-02-08 03:24 | 389394.5 | 5400.0008 | 3 | 40 | 4.400098 | 0.1869354 | 2.190219 | 1.49e-10 | 9.481758 | 5.59e-10
2018-02-08 03:26 | 389514.5 | 5520.0001 | 3 | 40 | 4.400052 | 0.1773911 | 2.196304 | 1.49e-10 | 9.508532 | 5.59e-10
2018-02-08 03:28 | 389634.5 | 5640 | 3 | 40 | 4.400126 | 0.169383 | 2.202096 | 1.49e-10 | 9.534016 | 5.59e-10
2018-02-08 03:30 | 389754.5 | 5760.0001 | 3 | 40 | 4.400151 | 0.1618814 | 2.207609 | 1.49e-10 | 9.558276 | 5.59e-10
2018-02-08 03:32 | 389874.5 | 5880.0009 | 3 | 40 | 4.400105 | 0.1531124 | 2.212855 | 1.49e-10 | 9.581357 | 5.59e-10
2018-02-08 03:34 | 389994.5 | 6000.0009 | 3 | 40 | 4.400107 | 0.1447725 | 2.217822 | 1.49e-10 | 9.603213 | 5.59e-10
2018-02-08 03:36 | 390114.5 | 6120.0001 | 3 | 40 | 4.400116 | 0.137104 | 2.222525 | 1.49e-10 | 9.623906 | 5.59e-10
2018-02-08 03:38 | 390234.5 | 6240.0009 | 3 | 40 | 4.400093 | 0.130229 | 2.226977 | 1.49e-10 | 9.643496 | 5.59e-10
2018-02-08 03:40 | 390354.5 | 6360.0002 | 3 | 40 | 4.400137 | 0.1240969 | 2.231214 | 1.49e-10 | 9.662139 | 5.59e-10
2018-02-08 03:42 | 390474.5 | 6480.0009 | 3 | 40 | 4.400073 | 0.1175699 | 2.235238 | 1.49e-10 | 9.679844 | 5.59e-10
2018-02-08 03:44 | 390594.5 | 6600.0017 | 3 | 40 | 4.400074 | 0.1121168 | 2.239064 | 1.49e-10 | 9.696681 | 5.59e-10
2018-02-08 03:46 | 390714.5 | 6720 | 3 | 40 | 4.400079 | 0.1070509 | 2.242718 | 1.49e-10 | 9.712756 | 5.59e-10
2018-02-08 03:48 | 390834.5 | 6840 | 3 | 40 | 4.400049 | 0.1019993 | 2.24621 | 1.49e-10 | 9.728126 | 5.59e-10
2018-02-08 03:50 | 390954.5 | 6960.0001 | 3 | 40 | 4.4001 | 0.09837532 | 2.249547 | 1.49e-10 | 9.742805 | 5.59e-10
2018-02-08 03:52 | 391074.5 | 7080.0001 | 3 | 40 | 4.400099 | 0.0937376 | 2.252752 | 1.49e-10 | 9.756907 | 5.59e-10
2018-02-08 03:54 | 391194.5 | 7200.0002 | 3 | 40 | 4.400105 | 0.09004784 | 2.255808 | 1.49e-10 | 9.770355 | 5.59e-10
2018-02-08 03:56 | 391314.5 | 7320.0001 | 3 | 40 | 4.400071 | 0.08556175 | 2.258733 | 1.49e-10 | 9.783225 | 5.59e-10
2018-02-08 03:58 | 391434.5 | 7440.0001 | 3 | 40 | 4.400092 | 0.08231163 | 2.261535 | 1.49e-10 | 9.795555 | 5.59e-10
2018-02-08 03:58 | 391445.8 | 7451.3519 | 3 | 40 | 4.400092 | 0.08149815 | 2.261794 | 1.49e-10 | 9.796697 | 5.59e-10
2018-02-08 04:00 | 391565.9 | 120 | 4 | 40 | 4.38755 | 0 | 2.261794 | 1.49e-10 | 9.796697 | 5.59e-10
2018-02-08 04:02 | 391685.9 | 239.9999 | 4 | 40 | 4.386046 | 0 | 2.261794 | 1.49e-10 | 9.796697 | 5.59e-10
2018-02-08 04:03 | 391745.9 | 300.003 | 4 | 40 | 4.385524 | 0 | 2.261794 | 1.49e-10 | 9.796697 | 5.59e-10
2018-02-08 04:05 | 391866 | 120.001 | 5 | 40 | 3.628943 | -6.520041 | 2.261794 | 0.2172791 | 9.796697 | 0.8002793
2018-02-08 04:07 | 391986 | 240.001 | 5 | 40 | 3.576987 | -6.520049 | 2.261794 | 0.4346426 | 9.796697 | 1.584021
2018-02-08 04:09 | 392106 | 360.001 | 5 | 40 | 3.506274 | -6.520006 | 2.261794 | 0.6519548 | 9.796697 | 2.353807
2018-02-08 04:11 | 392226 | 480.0002 | 5 | 40 | 3.43503 | -6.520004 | 2.261794 | 0.8692868 | 9.796697 | 3.108046
2018-02-08 04:13 | 392346 | 600.0002 | 5 | 40 | 3.368656 | -6.520038 | 2.261794 | 1.086602 | 9.796697 | 3.847226
2018-02-08 04:15 | 392466 | 720.001 | 5 | 40 | 3.308483 | -6.520021 | 2.261794 | 1.303932 | 9.796697 | 4.572667
2018-02-08 04:17 | 392586 | 840.0018 | 5 | 40 | 3.251915 | -6.520001 | 2.261794 | 1.521278 | 9.796697 | 5.285583
2018-02-08 04:19 | 392706 | 960.0011 | 5 | 40 | 3.194771 | -6.519966 | 2.261794 | 1.73858 | 9.796697 | 5.986067
2018-02-08 04:21 | 392826 | 1080.0018 | 5 | 40 | 3.129486 | -6.519993 | 2.261794 | 1.95592 | 9.796697 | 6.673582
2018-02-08 04:23 | 392946 | 1200.0002 | 5 | 40 | 3.045238 | -6.519972 | 2.261794 | 2.173227 | 9.796697 | 7.345037
2018-02-08 04:24 | 392994.9 | 1248.884 | 5 | 40 | 2.999996 | -6.519988 | 2.261794 | 2.261747 | 9.796697 | 7.612649
2018-02-08 04:26 | 393114.9 | 120.0008 | 6 | 40 | 3.730803 | 0 | 2.261794 | 2.261747 | 9.796697 | 7.612649
2018-02-08 04:28 | 393234.9 | 240 | 6 | 40 | 3.747768 | 0 | 2.261794 | 2.261747 | 9.796697 | 7.612649
2018-02-08 04:29 | 393294.9 | 300.003 | 6 | 40 | 3.754676 | 0 | 2.261794 | 2.261747 | 9.796697 | 7.612649
2018-02-08 04:29 | 393294.9 | 0.0027 | 7 | 41 | 3.754705 | 0 | 0 | 0 | 0 | 0
2018-02-08 04:31 | 393415 | 120.001 | 2 | 41 | 4.200301 | 3.989492 | 0.1498291 | 4.99e-10 | 0.626265 | 1.873e-09
2018-02-08 04:33 | 393535 | 240.0009 | 2 | 41 | 4.200273 | 3.612335 | 0.2757688 | 4.99e-10 | 1.155247 | 1.873e-09
2018-02-08 04:35 | 393655 | 360.001 | 2 | 41 | 4.200267 | 3.341511 | 0.3916188 | 4.99e-10 | 1.641847 | 1.873e-09
2018-02-08 04:36 | 393691.2 | 396.1751 | 2 | 41 | 4.20025 | 3.259987 | 0.4247801 | 4.99e-10 | 1.781133 | 1.873e-09
2018-02-08 04:38 | 393811.2 | 120.0001 | 3 | 41 | 4.225367 | 3.260056 | 0.533058 | 4.99e-10 | 2.23717 | 1.873e-09
2018-02-08 04:40 | 393931.2 | 240.001 | 3 | 41 | 4.255685 | 3.26008 | 0.6417194 | 4.99e-10 | 2.697916 | 1.873e-09
2018-02-08 04:42 | 394051.2 | 360.0009 | 3 | 41 | 4.289853 | 3.260096 | 0.7503858 | 4.99e-10 | 3.162188 | 1.873e-09
2018-02-08 04:44 | 394171.2 | 480.0002 | 3 | 41 | 4.327619 | 3.260017 | 0.8590544 | 4.99e-10 | 3.630377 | 1.873e-09
2018-02-08 04:46 | 394291.2 | 600.0009 | 3 | 41 | 4.368372 | 3.260118 | 0.9677131 | 4.99e-10 | 4.102801 | 1.873e-09
2018-02-08 04:48 | 394411.2 | 720.0002 | 3 | 41 | 4.400278 | 3.131565 | 1.075807 | 4.99e-10 | 4.577142 | 1.873e-09
2018-02-08 04:50 | 394531.2 | 840.0001 | 3 | 41 | 4.400258 | 2.75141 | 1.173592 | 4.99e-10 | 5.007425 | 1.873e-09
2018-02-08 04:52 | 394651.2 | 960.0009 | 3 | 41 | 4.40026 | 2.437704 | 1.259923 | 4.99e-10 | 5.387305 | 1.873e-09
2018-02-08 04:54 | 394771.2 | 1080.0003 | 3 | 41 | 4.400286 | 2.17697 | 1.336707 | 4.99e-10 | 5.725171 | 1.873e-09
2018-02-08 04:56 | 394891.2 | 1200.0009 | 3 | 41 | 4.400286 | 1.955973 | 1.405468 | 4.99e-10 | 6.027737 | 1.873e-09
2018-02-08 04:58 | 395011.2 | 1320.001 | 3 | 41 | 4.400246 | 1.767369 | 1.467431 | 4.99e-10 | 6.300389 | 1.873e-09
2018-02-08 05:00 | 395131.2 | 1440.0009 | 3 | 41 | 4.400267 | 1.608836 | 1.523616 | 4.99e-10 | 6.547618 | 1.873e-09
2018-02-08 05:02 | 395251.2 | 1560.0018 | 3 | 41 | 4.400233 | 1.47321 | 1.57492 | 4.99e-10 | 6.773365 | 1.873e-09
2018-02-08 05:04 | 395371.2 | 1680.0011 | 3 | 41 | 4.40021 | 1.353784 | 1.621984 | 4.99e-10 | 6.980459 | 1.873e-09
2018-02-08 05:06 | 395491.2 | 1800.0009 | 3 | 41 | 4.400192 | 1.249299 | 1.665332 | 4.99e-10 | 7.171197 | 1.873e-09
2018-02-08 05:08 | 395611.2 | 1920.001 | 3 | 41 | 4.400206 | 1.155678 | 1.705383 | 4.99e-10 | 7.347431 | 1.873e-09
2018-02-08 05:10 | 395731.2 | 2040.0002 | 3 | 41 | 4.400193 | 1.071835 | 1.742486 | 4.99e-10 | 7.510692 | 1.873e-09
2018-02-08 05:12 | 395851.2 | 2160.0002 | 3 | 41 | 4.400182 | 0.9959764 | 1.776931 | 4.99e-10 | 7.662255 | 1.873e-09
2018-02-08 05:14 | 395971.2 | 2280.001 | 3 | 41 | 4.400193 | 0.9267111 | 1.808961 | 4.99e-10 | 7.803194 | 1.873e-09
2018-02-08 05:16 | 396091.2 | 2400.0017 | 3 | 41 | 4.400221 | 0.8626604 | 1.838762 | 4.99e-10 | 7.934326 | 1.873e-09
2018-02-08 05:18 | 396211.2 | 2520.0019 | 3 | 41 | 4.400175 | 0.8036079 | 1.866516 | 4.99e-10 | 8.056448 | 1.873e-09
2018-02-08 05:20 | 396331.2 | 2640.0009 | 3 | 41 | 4.40018 | 0.7492905 | 1.892384 | 4.99e-10 | 8.17027 | 1.873e-09
2018-02-08 05:22 | 396451.2 | 2760.001 | 3 | 41 | 4.400176 | 0.6987848 | 1.916506 | 4.99e-10 | 8.276413 | 1.873e-09
2018-02-08 05:24 | 396571.2 | 2880.0009 | 3 | 41 | 4.400224 | 0.6530981 | 1.93902 | 4.99e-10 | 8.375477 | 1.873e-09
2018-02-08 05:26 | 396691.2 | 3000.0002 | 3 | 41 | 4.400185 | 0.610383 | 1.960053 | 4.99e-10 | 8.468029 | 1.873e-09
2018-02-08 05:28 | 396811.2 | 3120.0002 | 3 | 41 | 4.400164 | 0.5707531 | 1.979726 | 4.99e-10 | 8.554591 | 1.873e-09
2018-02-08 05:30 | 396931.2 | 3240.0002 | 3 | 41 | 4.400196 | 0.5337324 | 1.998118 | 4.99e-10 | 8.635519 | 1.873e-09
2018-02-08 05:32 | 397051.2 | 3360.001 | 3 | 41 | 4.400155 | 0.4990969 | 2.015325 | 4.99e-10 | 8.711231 | 1.873e-09
2018-02-08 05:34 | 397171.2 | 3480.0009 | 3 | 41 | 4.400154 | 0.4679995 | 2.031438 | 4.99e-10 | 8.782132 | 1.873e-09
2018-02-08 05:36 | 397291.2 | 3600.0001 | 3 | 41 | 4.400177 | 0.4390316 | 2.046547 | 4.99e-10 | 8.848617 | 1.873e-09
2018-02-08 05:38 | 397411.2 | 3720.0001 | 3 | 41 | 4.400209 | 0.4120998 | 2.060716 | 4.99e-10 | 8.910959 | 1.873e-09
2018-02-08 05:40 | 397531.2 | 3840.0011 | 3 | 41 | 4.400139 | 0.3863916 | 2.074014 | 4.99e-10 | 8.969474 | 1.873e-09
2018-02-08 05:42 | 397651.2 | 3960.0002 | 3 | 41 | 4.400204 | 0.3635149 | 2.086501 | 4.99e-10 | 9.024419 | 1.873e-09
2018-02-08 05:44 | 397771.2 | 4080.0001 | 3 | 41 | 4.400144 | 0.3413801 | 2.098233 | 4.99e-10 | 9.076039 | 1.873e-09
2018-02-08 05:46 | 397891.2 | 4200.0002 | 3 | 41 | 4.400123 | 0.3210278 | 2.109268 | 4.99e-10 | 9.124598 | 1.873e-09
2018-02-08 05:48 | 398011.2 | 4320.0009 | 3 | 41 | 4.400121 | 0.3019114 | 2.119653 | 4.99e-10 | 9.170291 | 1.873e-09
2018-02-08 05:50 | 398131.2 | 4440.0001 | 3 | 41 | 4.400114 | 0.2855711 | 2.129446 | 4.99e-10 | 9.213381 | 1.873e-09
2018-02-08 05:52 | 398251.2 | 4560.0002 | 3 | 41 | 4.40008 | 0.2703066 | 2.138711 | 4.99e-10 | 9.254149 | 1.873e-09
2018-02-08 05:54 | 398371.2 | 4680.0002 | 3 | 41 | 4.400137 | 0.256525 | 2.147499 | 4.99e-10 | 9.292817 | 1.873e-09
2018-02-08 05:56 | 398491.2 | 4800.001 | 3 | 41 | 4.400176 | 0.2437992 | 2.155831 | 4.99e-10 | 9.329478 | 1.873e-09
2018-02-08 05:58 | 398611.2 | 4920.0002 | 3 | 41 | 4.400179 | 0.2312078 | 2.163726 | 4.99e-10 | 9.364217 | 1.873e-09
2018-02-08 06:00 | 398731.2 | 5040.001 | 3 | 41 | 4.400104 | 0.2184849 | 2.171214 | 4.99e-10 | 9.397165 | 1.873e-09
2018-02-08 06:02 | 398851.2 | 5160.0009 | 3 | 41 | 4.400154 | 0.2079287 | 2.17832 | 4.99e-10 | 9.428433 | 1.873e-09
2018-02-08 06:04 | 398971.2 | 5280.0002 | 3 | 41 | 4.400131 | 0.1974449 | 2.18507 | 4.99e-10 | 9.458136 | 1.873e-09
2018-02-08 06:06 | 399091.2 | 5400.0001 | 3 | 41 | 4.400023 | 0.1860962 | 2.191478 | 4.99e-10 | 9.486329 | 1.873e-09
2018-02-08 06:08 | 399211.2 | 5520.001 | 3 | 41 | 4.40014 | 0.1779051 | 2.197556 | 4.99e-10 | 9.513077 | 1.873e-09
2018-02-08 06:10 | 399331.2 | 5640.0002 | 3 | 41 | 4.400179 | 0.1680841 | 2.203308 | 4.99e-10 | 9.538383 | 1.873e-09
2018-02-08 06:12 | 399451.2 | 5760.0009 | 3 | 41 | 4.400089 | 0.1580725 | 2.208733 | 4.99e-10 | 9.562256 | 1.873e-09
2018-02-08 06:14 | 399571.2 | 5880.0009 | 3 | 41 | 4.400073 | 0.1495037 | 2.213862 | 4.99e-10 | 9.584823 | 1.873e-09
2018-02-08 06:16 | 399691.2 | 6000.0001 | 3 | 41 | 4.400152 | 0.1422043 | 2.218721 | 4.99e-10 | 9.606204 | 1.873e-09
2018-02-08 06:18 | 399811.2 | 6120.001 | 3 | 41 | 4.400105 | 0.1346016 | 2.223325 | 4.99e-10 | 9.626459 | 1.873e-09
2018-02-08 06:20 | 399931.2 | 6240.001 | 3 | 41 | 4.40016 | 0.1284227 | 2.2277 | 4.99e-10 | 9.645712 | 1.873e-09
2018-02-08 06:22 | 400051.2 | 6360.0009 | 3 | 41 | 4.400045 | 0.121562 | 2.231862 | 4.99e-10 | 9.664027 | 1.873e-09
2018-02-08 06:24 | 400171.2 | 6480.0009 | 3 | 41 | 4.400091 | 0.116415 | 2.235831 | 4.99e-10 | 9.681491 | 1.873e-09
2018-02-08 06:26 | 400291.2 | 6600.0001 | 3 | 41 | 4.400135 | 0.1115894 | 2.239617 | 4.99e-10 | 9.698148 | 1.873e-09
2018-02-08 06:28 | 400411.2 | 6720.0001 | 3 | 41 | 4.40016 | 0.106782 | 2.243243 | 4.99e-10 | 9.714102 | 1.873e-09
2018-02-08 06:30 | 400531.2 | 6840.0018 | 3 | 41 | 4.400076 | 0.1011982 | 2.246706 | 4.99e-10 | 9.72934 | 1.873e-09
2018-02-08 06:32 | 400651.2 | 6960.001 | 3 | 41 | 4.400084 | 0.09691525 | 2.250015 | 4.99e-10 | 9.743902 | 1.873e-09
2018-02-08 06:34 | 400771.2 | 7080.001 | 3 | 41 | 4.400087 | 0.09288216 | 2.253173 | 4.99e-10 | 9.757796 | 1.873e-09
2018-02-08 06:36 | 400891.2 | 7200.0003 | 3 | 41 | 4.400134 | 0.08894348 | 2.256199 | 4.99e-10 | 9.77111 | 1.873e-09
2018-02-08 06:38 | 401011.2 | 7320.0009 | 3 | 41 | 4.400096 | 0.08485126 | 2.259094 | 4.99e-10 | 9.783848 | 1.873e-09
2018-02-08 06:39 | 401101.7 | 7410.5185 | 3 | 41 | 4.40004 | 0.0814867 | 2.261189 | 4.99e-10 | 9.793068 | 1.873e-09
2018-02-08 06:41 | 401221.8 | 119.9999 | 4 | 41 | 4.387451 | 0 | 2.261189 | 4.99e-10 | 9.793069 | 1.873e-09
2018-02-08 06:43 | 401341.8 | 239.9999 | 4 | 41 | 4.385928 | 0 | 2.261189 | 4.99e-10 | 9.793069 | 1.873e-09
2018-02-08 06:44 | 401401.8 | 300.0013 | 4 | 41 | 4.38541 | 0 | 2.261189 | 4.99e-10 | 9.793069 | 1.873e-09
2018-02-08 06:46 | 401521.8 | 120.001 | 5 | 41 | 3.626563 | -6.520003 | 2.261189 | 0.2173274 | 9.793069 | 0.7999173
2018-02-08 06:48 | 401641.8 | 240.0002 | 5 | 41 | 3.575341 | -6.520069 | 2.261189 | 0.4346019 | 9.793069 | 1.582893
2018-02-08 06:50 | 401761.8 | 360.001 | 5 | 41 | 3.504583 | -6.520084 | 2.261189 | 0.6519625 | 9.793069 | 2.35248
2018-02-08 06:52 | 401881.8 | 480.001 | 5 | 41 | 3.432594 | -6.520028 | 2.261189 | 0.869307 | 9.793069 | 3.106282
2018-02-08 06:54 | 402001.8 | 600.001 | 5 | 41 | 3.366208 | -6.519908 | 2.261189 | 1.086607 | 9.793069 | 3.844846
2018-02-08 06:56 | 402121.8 | 720.0002 | 5 | 41 | 3.305929 | -6.52 | 2.261189 | 1.303948 | 9.793069 | 4.569808
2018-02-08 06:58 | 402241.8 | 840.0009 | 5 | 41 | 3.249779 | -6.520006 | 2.261189 | 1.521276 | 9.793069 | 5.282146
2018-02-08 07:00 | 402361.8 | 960.0001 | 5 | 41 | 3.192163 | -6.520035 | 2.261189 | 1.738611 | 9.793069 | 5.982269
2018-02-08 07:02 | 402481.8 | 1080.0002 | 5 | 41 | 3.126824 | -6.520016 | 2.261189 | 1.955914 | 9.793069 | 6.669045
2018-02-08 07:04 | 402601.8 | 1200.0001 | 5 | 41 | 3.041655 | -6.520018 | 2.261189 | 2.173254 | 9.793069 | 7.339858
2018-02-08 07:05 | 402646.8 | 1244.9568 | 5 | 41 | 2.999998 | -6.520028 | 2.261189 | 2.254671 | 9.793069 | 7.585842
2018-02-08 07:07 | 402766.9 | 120.0007 | 6 | 41 | 3.73143 | 0 | 2.261189 | 2.254671 | 9.793069 | 7.585842
2018-02-08 07:09 | 402886.9 | 239.9998 | 6 | 41 | 3.74856 | 0 | 2.261189 | 2.254671 | 9.793069 | 7.585842
2018-02-08 07:10 | 402946.9 | 300.0036 | 6 | 41 | 3.755518 | 0 | 2.261189 | 2.254671 | 9.793069 | 7.585842
2018-02-08 07:10 | 402946.9 | 0.0047 | 7 | 42 | 3.755325 | 0 | 0 | 0 | 0 | 0
2018-02-08 07:12 | 403066.9 | 120.0001 | 2 | 42 | 4.200295 | 3.9816 | 0.1496099 | 0 | 0.6254051 | 0
2018-02-08 07:14 | 403186.9 | 240.001 | 2 | 42 | 4.200267 | 3.607615 | 0.27533 | 0 | 1.153465 | 0
2018-02-08 07:16 | 403307 | 360.0017 | 2 | 42 | 4.200247 | 3.335619 | 0.3909916 | 0 | 1.639274 | 0
2018-02-08 07:17 | 403340.7 | 393.7622 | 2 | 42 | 4.200244 | 3.259975 | 0.4219175 | 0 | 1.769171 | 0
2018-02-08 07:19 | 403460.7 | 120.0001 | 3 | 42 | 4.225245 | 3.260014 | 0.5301951 | 0 | 2.225199 | 0
2018-02-08 07:21 | 403580.7 | 240.0002 | 3 | 42 | 4.255507 | 3.259989 | 0.6388531 | 0 | 2.685916 | 0
2018-02-08 07:23 | 403700.7 | 360.0009 | 3 | 42 | 4.289883 | 3.260027 | 0.7475163 | 0 | 3.150166 | 0
2018-02-08 07:25 | 403820.7 | 480.0009 | 3 | 42 | 4.328296 | 3.259985 | 0.8561788 | 0 | 3.618367 | 0
2018-02-08 07:27 | 403940.7 | 600.001 | 3 | 42 | 4.369755 | 3.259981 | 0.9648423 | 0 | 4.090928 | 0
2018-02-08 07:29 | 404060.7 | 720.0009 | 3 | 42 | 4.400281 | 3.110865 | 1.072726 | 0 | 4.564471 | 0
2018-02-08 07:31 | 404180.7 | 840.0011 | 3 | 42 | 4.400293 | 2.735071 | 1.169908 | 0 | 4.992099 | 0
2018-02-08 07:33 | 404300.7 | 960.0009 | 3 | 42 | 4.400298 | 2.425915 | 1.255768 | 0 | 5.369906 | 0
2018-02-08 07:35 | 404420.7 | 1080.0003 | 3 | 42 | 4.400254 | 2.165413 | 1.332158 | 0 | 5.706041 | 0
2018-02-08 07:37 | 404540.7 | 1200.0004 | 3 | 42 | 4.400245 | 1.945126 | 1.400549 | 0 | 6.006977 | 0
2018-02-08 07:39 | 404660.7 | 1320.0003 | 3 | 42 | 4.400248 | 1.760466 | 1.462215 | 0 | 6.278321 | 0
2018-02-08 07:41 | 404780.7 | 1440.0001 | 3 | 42 | 4.400208 | 1.604274 | 1.518231 | 0 | 6.524806 | 0
2018-02-08 07:43 | 404900.7 | 1560.0002 | 3 | 42 | 4.40027 | 1.470656 | 1.569422 | 0 | 6.750057 | 0
2018-02-08 07:45 | 405020.7 | 1680.0002 | 3 | 42 | 4.40024 | 1.353959 | 1.616439 | 0 | 6.956944 | 0
2018-02-08 07:47 | 405140.7 | 1800.0009 | 3 | 42 | 4.400224 | 1.249525 | 1.659789 | 0 | 7.147694 | 0
2018-02-08 07:49 | 405260.7 | 1920.0003 | 3 | 42 | 4.400208 | 1.155371 | 1.699833 | 0 | 7.323895 | 0
2018-02-08 07:51 | 405380.7 | 2040.0009 | 3 | 42 | 4.400208 | 1.071071 | 1.736913 | 0 | 7.487054 | 0
2018-02-08 07:53 | 405500.7 | 2160.001 | 3 | 42 | 4.400198 | 0.9942751 | 1.771312 | 0 | 7.638415 | 0
2018-02-08 07:55 | 405620.7 | 2280.0001 | 3 | 42 | 4.400179 | 0.9249744 | 1.803285 | 0 | 7.779103 | 0
2018-02-08 07:57 | 405740.7 | 2400.001 | 3 | 42 | 4.40024 | 0.8617077 | 1.833037 | 0 | 7.91002 | 0
2018-02-08 07:59 | 405860.7 | 2520.0002 | 3 | 42 | 4.400173 | 0.8010864 | 1.860729 | 0 | 8.031868 | 0
2018-02-08 08:01 | 405980.7 | 2640.0026 | 3 | 42 | 4.400201 | 0.7461863 | 1.886499 | 0 | 8.145261 | 0
2018-02-08 08:03 | 406100.7 | 2760.0001 | 3 | 42 | 4.400248 | 0.696064 | 1.910512 | 0 | 8.250923 | 0
2018-02-08 08:05 | 406220.7 | 2880.0001 | 3 | 42 | 4.400212 | 0.6501074 | 1.932922 | 0 | 8.349529 | 0
2018-02-08 08:07 | 406340.7 | 3000.0002 | 3 | 42 | 4.400188 | 0.6074553 | 1.953863 | 0 | 8.441675 | 0
2018-02-08 08:09 | 406460.7 | 3120.001 | 3 | 42 | 4.400218 | 0.5688391 | 1.973447 | 0 | 8.527845 | 0
2018-02-08 08:11 | 406580.7 | 3240.0009 | 3 | 42 | 4.400167 | 0.5323515 | 1.991779 | 0 | 8.608511 | 0
2018-02-08 08:13 | 406700.7 | 3360.001 | 3 | 42 | 4.400165 | 0.4992743 | 2.008958 | 0 | 8.684103 | 0
2018-02-08 08:15 | 406820.7 | 3480.0002 | 3 | 42 | 4.400147 | 0.4676933 | 2.025066 | 0 | 8.754978 | 0
2018-02-08 08:17 | 406940.7 | 3600.0001 | 3 | 42 | 4.400176 | 0.4388866 | 2.040164 | 0 | 8.821412 | 0
2018-02-08 08:19 | 407060.7 | 3720.001 | 3 | 42 | 4.400126 | 0.4114237 | 2.054331 | 0 | 8.88375 | 0
2018-02-08 08:21 | 407180.7 | 3840.001 | 3 | 42 | 4.40019 | 0.3874741 | 2.067634 | 0 | 8.942286 | 0
2018-02-08 08:23 | 407300.7 | 3960.001 | 3 | 42 | 4.400091 | 0.3634958 | 2.080141 | 0 | 8.997316 | 0
2018-02-08 08:25 | 407420.7 | 4080.0009 | 3 | 42 | 4.400108 | 0.3421354 | 2.091907 | 0 | 9.049088 | 0
2018-02-08 08:27 | 407540.7 | 4200.0002 | 3 | 42 | 4.400064 | 0.3233576 | 2.10301 | 0 | 9.097944 | 0
2018-02-08 08:29 | 407660.7 | 4320.0009 | 3 | 42 | 4.400139 | 0.3069792 | 2.113521 | 0 | 9.144196 | 0
2018-02-08 08:31 | 407780.7 | 4440.0009 | 3 | 42 | 4.400135 | 0.2907 | 2.123479 | 0 | 9.188009 | 0
2018-02-08 08:33 | 407900.7 | 4560.001 | 3 | 42 | 4.400109 | 0.2749481 | 2.132906 | 0 | 9.229492 | 0
2018-02-08 08:35 | 408020.7 | 4680.001 | 3 | 42 | 4.40018 | 0.260807 | 2.141821 | 0 | 9.268717 | 0
2018-02-08 08:37 | 408140.7 | 4800.0002 | 3 | 42 | 4.400103 | 0.2459469 | 2.150254 | 0 | 9.305826 | 0
2018-02-08 08:39 | 408260.7 | 4920.0009 | 3 | 42 | 4.400204 | 0.2336435 | 2.158236 | 0 | 9.340947 | 0
2018-02-08 08:41 | 408380.7 | 5040.0002 | 3 | 42 | 4.400156 | 0.2206717 | 2.165793 | 0 | 9.3742 | 0
2018-02-08 08:43 | 408500.7 | 5160.0009 | 3 | 42 | 4.400154 | 0.2092781 | 2.172946 | 0 | 9.405672 | 0
2018-02-08 08:45 | 408620.7 | 5280.0002 | 3 | 42 | 4.400157 | 0.1969681 | 2.179711 | 0 | 9.435437 | 0
2018-02-08 08:47 | 408740.7 | 5400.0001 | 3 | 42 | 4.400142 | 0.1852007 | 2.186073 | 0 | 9.463432 | 0
2018-02-08 08:49 | 408860.7 | 5520.0002 | 3 | 42 | 4.400123 | 0.174449 | 2.192064 | 0 | 9.489793 | 0
2018-02-08 08:51 | 408980.7 | 5640.001 | 3 | 42 | 4.400126 | 0.1653919 | 2.197725 | 0 | 9.514702 | 0
2018-02-08 08:53 | 409100.7 | 5760.0001 | 3 | 42 | 4.400163 | 0.1569862 | 2.203084 | 0 | 9.538282 | 0
2018-02-08 08:55 | 409220.7 | 5880.001 | 3 | 42 | 4.400126 | 0.1482849 | 2.208157 | 0 | 9.560606 | 0
2018-02-08 08:57 | 409340.7 | 6000.0009 | 3 | 42 | 4.400126 | 0.1407194 | 2.212967 | 0 | 9.58177 | 0
2018-02-08 08:59 | 409460.7 | 6120.0001 | 3 | 42 | 4.400126 | 0.133832 | 2.217529 | 0 | 9.601841 | 0
2018-02-08 09:01 | 409580.7 | 6240.001 | 3 | 42 | 4.400095 | 0.1269398 | 2.221862 | 0 | 9.620906 | 0
2018-02-08 09:03 | 409700.7 | 6360.0002 | 3 | 42 | 4.400135 | 0.1215897 | 2.225994 | 0 | 9.639091 | 0
2018-02-08 09:05 | 409820.7 | 6480.0009 | 3 | 42 | 4.40012 | 0.1157265 | 2.22994 | 0 | 9.656453 | 0
2018-02-08 09:07 | 409940.7 | 6600.0019 | 3 | 42 | 4.400064 | 0.1096067 | 2.233712 | 0 | 9.673051 | 0
2018-02-08 09:09 | 410060.7 | 6720.001 | 3 | 42 | 4.400106 | 0.105608 | 2.237304 | 0 | 9.688855 | 0
2018-02-08 09:11 | 410180.7 | 6840.001 | 3 | 42 | 4.400124 | 0.1012354 | 2.240738 | 0 | 9.703964 | 0
2018-02-08 09:13 | 410300.7 | 6960.0011 | 3 | 42 | 4.400107 | 0.0965414 | 2.244017 | 0 | 9.71839 | 0
2018-02-08 09:15 | 410420.7 | 7080.001 | 3 | 42 | 4.400118 | 0.0921545 | 2.24715 | 0 | 9.732179 | 0
2018-02-08 09:17 | 410540.7 | 7200.0011 | 3 | 42 | 4.400062 | 0.0878191 | 2.250146 | 0 | 9.74536 | 0
2018-02-08 09:19 | 410660.7 | 7320.0009 | 3 | 42 | 4.400067 | 0.08412933 | 2.25301 | 0 | 9.757959 | 0
2018-02-08 09:20 | 410754.1 | 7413.3904 | 3 | 42 | 4.400131 | 0.08148956 | 2.255157 | 0 | 9.767408 | 0
2018-02-08 09:22 | 410874.2 | 120.0008 | 4 | 42 | 4.387552 | 0 | 2.255157 | 0 | 9.767408 | 0
2018-02-08 09:24 | 410994.2 | 240.0003 | 4 | 42 | 4.386042 | 0 | 2.255157 | 0 | 9.767408 | 0
2018-02-08 09:25 | 411054.2 | 300.0022 | 4 | 42 | 4.385542 | 0 | 2.255157 | 0 | 9.767408 | 0
2018-02-08 09:27 | 411174.2 | 120.0002 | 5 | 42 | 3.62561 | -6.519959 | 2.255157 | 0.2173108 | 9.767408 | 0.7996556
2018-02-08 09:29 | 411294.2 | 240.0002 | 5 | 42 | 3.574239 | -6.520097 | 2.255157 | 0.4346425 | 9.767408 | 1.582637
2018-02-08 09:31 | 411414.2 | 360.001 | 5 | 42 | 3.503977 | -6.520008 | 2.255157 | 0.6519699 | 9.767408 | 2.351937
2018-02-08 09:33 | 411534.2 | 480.0002 | 5 | 42 | 3.432659 | -6.519978 | 2.255157 | 0.8692989 | 9.767408 | 3.105622
2018-02-08 09:35 | 411654.2 | 600.0019 | 5 | 42 | 3.366277 | -6.520063 | 2.255157 | 1.086634 | 9.767408 | 3.844346
2018-02-08 09:37 | 411774.2 | 720.0001 | 5 | 42 | 3.306185 | -6.519981 | 2.255157 | 1.303938 | 9.767408 | 4.569218
2018-02-08 09:39 | 411894.2 | 840.0001 | 5 | 42 | 3.249339 | -6.520059 | 2.255157 | 1.521287 | 9.767408 | 5.281599
2018-02-08 09:41 | 412014.2 | 960.001 | 5 | 42 | 3.191922 | -6.520037 | 2.255157 | 1.738618 | 9.767408 | 5.98161
2018-02-08 09:43 | 412134.2 | 1080.0002 | 5 | 42 | 3.126686 | -6.520123 | 2.255157 | 1.955934 | 9.767408 | 6.668381
2018-02-08 09:45 | 412254.2 | 1200.001 | 5 | 42 | 3.040106 | -6.520079 | 2.255157 | 2.173269 | 9.767408 | 7.339033
2018-02-08 09:46 | 412297.2 | 1243.0384 | 5 | 42 | 3 | -6.520067 | 2.255157 | 2.251209 | 9.767408 | 7.574462
2018-02-08 09:48 | 412417.3 | 120 | 6 | 42 | 3.731802 | 0 | 2.255157 | 2.251209 | 9.767408 | 7.574462
2018-02-08 09:50 | 412537.3 | 239.9999 | 6 | 42 | 3.748906 | 0 | 2.255157 | 2.251209 | 9.767408 | 7.574462
2018-02-08 09:51 | 412597.3 | 300.0014 | 6 | 42 | 3.7559 | 0 | 2.255157 | 2.251209 | 9.767408 | 7.574462
2018-02-08 09:51 | 412597.3 | 0.0048 | 7 | 43 | 3.755928 | 0 | 0 | 0 | 0 | 0
2018-02-08 09:53 | 412717.4 | 120.0012 | 2 | 43 | 4.200327 | 3.980848 | 0.1495667 | 0 | 0.6252411 | 0
2018-02-08 09:55 | 412837.4 | 240.0009 | 2 | 43 | 4.200241 | 3.610117 | 0.2753139 | 0 | 1.153414 | 0
2018-02-08 09:57 | 412957.4 | 360.0017 | 2 | 43 | 4.200266 | 3.34593 | 0.3912192 | 0 | 1.640246 | 0
2018-02-08 09:57 | 412995.9 | 398.4623 | 2 | 43 | 4.200252 | 3.259981 | 0.4265077 | 0 | 1.788467 | 0
2018-02-08 09:59 | 413115.9 | 120.0001 | 3 | 43 | 4.225552 | 3.260044 | 0.5347766 | 0 | 2.244473 | 0
2018-02-08 10:01 | 413235.9 | 240.001 | 3 | 43 | 4.256311 | 3.260038 | 0.643446 | 0 | 2.70529 | 0
2018-02-08 10:03 | 413355.9 | 360.0001 | 3 | 43 | 4.291687 | 3.260015 | 0.7521171 | 0 | 3.169713 | 0
2018-02-08 10:05 | 413475.9 | 480.0002 | 3 | 43 | 4.330835 | 3.259991 | 0.860777 | 0 | 3.638142 | 0
2018-02-08 10:07 | 413595.9 | 600.0002 | 3 | 43 | 4.37274 | 3.260113 | 0.9694425 | 0 | 4.111015 | 0
2018-02-08 10:09 | 413715.9 | 720.0002 | 3 | 43 | 4.400297 | 3.078146 | 1.07691 | 0 | 4.582957 | 0
2018-02-08 10:11 | 413835.9 | 840.001 | 3 | 43 | 4.400288 | 2.702185 | 1.173023 | 0 | 5.00588 | 0
2018-02-08 10:13 | 413955.9 | 960.0009 | 3 | 43 | 4.400241 | 2.391123 | 1.257758 | 0 | 5.378735 | 0
2018-02-08 10:15 | 414075.9 | 1080.001 | 3 | 43 | 4.400263 | 2.132282 | 1.333009 | 0 | 5.709862 | 0
2018-02-08 10:17 | 414195.9 | 1200.0001 | 3 | 43 | 4.400229 | 1.91844 | 1.40042 | 0 | 6.006485 | 0
2018-02-08 10:19 | 414315.9 | 1320.0009 | 3 | 43 | 4.400257 | 1.739993 | 1.461305 | 0 | 6.274396 | 0
2018-02-08 10:21 | 414435.9 | 1440.0002 | 3 | 43 | 4.400202 | 1.587454 | 1.516686 | 0 | 6.518085 | 0
2018-02-08 10:23 | 414555.9 | 1560.0002 | 3 | 43 | 4.400221 | 1.456343 | 1.567378 | 0 | 6.741139 | 0
2018-02-08 10:25 | 414675.9 | 1680.0003 | 3 | 43 | 4.40021 | 1.34115 | 1.613972 | 0 | 6.946165 | 0
2018-02-08 10:27 | 414795.9 | 1800.0009 | 3 | 43 | 4.400151 | 1.238731 | 1.656953 | 0 | 7.135289 | 0
2018-02-08 10:29 | 414915.9 | 1920.0009 | 3 | 43 | 4.400181 | 1.146996 | 1.696698 | 0 | 7.310175 | 0
2018-02-08 10:31 | 415035.9 | 2040.0001 | 3 | 43 | 4.400188 | 1.063709 | 1.733522 | 0 | 7.47221 | 0
2018-02-08 10:33 | 415155.9 | 2160.0009 | 3 | 43 | 4.400179 | 0.987875 | 1.767697 | 0 | 7.622585 | 0
2018-02-08 10:35 | 415275.9 | 2280.0002 | 3 | 43 | 4.400115 | 0.9180746 | 1.799464 | 0 | 7.762367 | 0
2018-02-08 10:37 | 415395.9 | 2400.0002 | 3 | 43 | 4.400202 | 0.8547449 | 1.829013 | 0 | 7.892387 | 0
2018-02-08 10:39 | 415515.9 | 2520.0011 | 3 | 43 | 4.400184 | 0.7954082 | 1.856502 | 0 | 8.013345 | 0
2018-02-08 10:41 | 415635.9 | 2640.0002 | 3 | 43 | 4.400164 | 0.7413282 | 1.882101 | 0 | 8.125985 | 0
2018-02-08 10:43 | 415755.9 | 2760.0018 | 3 | 43 | 4.400186 | 0.691803 | 1.905976 | 0 | 8.23104 | 0
2018-02-08 10:45 | 415875.9 | 2880.001 | 3 | 43 | 4.400177 | 0.6461821 | 1.928264 | 0 | 8.329109 | 0
2018-02-08 10:47 | 415995.9 | 3000.0003 | 3 | 43 | 4.400134 | 0.6037645 | 1.949089 | 0 | 8.420743 | 0
2018-02-08 10:49 | 416115.9 | 3120.0002 | 3 | 43 | 4.400148 | 0.5653696 | 1.968575 | 0 | 8.506488 | 0
2018-02-08 10:51 | 416235.9 | 3240.0002 | 3 | 43 | 4.400163 | 0.5298471 | 1.986822 | 0 | 8.586777 | 0
2018-02-08 10:53 | 416355.9 | 3360.001 | 3 | 43 | 4.400155 | 0.4964523 | 2.003914 | 0 | 8.661985 | 0
2018-02-08 10:55 | 416475.9 | 3480.0001 | 3 | 43 | 4.400163 | 0.465971 | 2.019947 | 0 | 8.732533 | 0
2018-02-08 10:57 | 416595.9 | 3600.001 | 3 | 43 | 4.400131 | 0.4372549 | 2.034997 | 0 | 8.798753 | 0
2018-02-08 10:59 | 416715.9 | 3720.001 | 3 | 43 | 4.40014 | 0.4108248 | 2.049128 | 0 | 8.860934 | 0
2018-02-08 11:01 | 416835.9 | 3840.0009 | 3 | 43 | 4.400132 | 0.3875418 | 2.062429 | 0 | 8.919459 | 0
2018-02-08 11:03 | 416955.9 | 3960.001 | 3 | 43 | 4.400112 | 0.3668852 | 2.075006 | 0 | 8.974798 | 0
2018-02-08 11:05 | 417075.9 | 4080.0001 | 3 | 43 | 4.400151 | 0.3480453 | 2.086917 | 0 | 9.027208 | 0
2018-02-08 11:07 | 417195.9 | 4200.001 | 3 | 43 | 4.400181 | 0.3294363 | 2.098192 | 0 | 9.07682 | 0
2018-02-08 11:09 | 417315.9 | 4320.0001 | 3 | 43 | 4.400112 | 0.3109751 | 2.108861 | 0 | 9.123768 | 0
2018-02-08 11:11 | 417435.9 | 4440.0009 | 3 | 43 | 4.400098 | 0.2939901 | 2.118951 | 0 | 9.168162 | 0
2018-02-08 11:13 | 417555.9 | 4560.0002 | 3 | 43 | 4.400133 | 0.2786331 | 2.128495 | 0 | 9.210159 | 0
2018-02-08 11:15 | 417675.9 | 4680.0001 | 3 | 43 | 4.400134 | 0.263773 | 2.137538 | 0 | 9.24995 | 0
2018-02-08 11:17 | 417795.9 | 4800.0009 | 3 | 43 | 4.40009 | 0.249217 | 2.146093 | 0 | 9.287594 | 0
2018-02-08 11:19 | 417915.9 | 4920.0001 | 3 | 43 | 4.400175 | 0.2361221 | 2.154183 | 0 | 9.32319 | 0
2018-02-08 11:21 | 418035.9 | 5040.0003 | 3 | 43 | 4.400181 | 0.2218418 | 2.1618 | 0 | 9.356707 | 0
2018-02-08 11:23 | 418155.9 | 5160.001 | 3 | 43 | 4.400086 | 0.2071285 | 2.168946 | 0 | 9.388147 | 0
2018-02-08 11:25 | 418275.9 | 5280.0018 | 3 | 43 | 4.400071 | 0.1951466 | 2.175659 | 0 | 9.417688 | 0
2018-02-08 11:27 | 418395.9 | 5400.001 | 3 | 43 | 4.400154 | 0.1849623 | 2.181997 | 0 | 9.445575 | 0
2018-02-08 11:29 | 418515.9 | 5520.0009 | 3 | 43 | 4.400137 | 0.1744528 | 2.187979 | 0 | 9.471896 | 0
2018-02-08 11:31 | 418635.9 | 5640.0009 | 3 | 43 | 4.400103 | 0.1650171 | 2.193634 | 0 | 9.496778 | 0
2018-02-08 11:33 | 418755.9 | 5760.0009 | 3 | 43 | 4.400124 | 0.1562967 | 2.198984 | 0 | 9.52032 | 0
2018-02-08 11:35 | 418875.9 | 5880.0002 | 3 | 43 | 4.400146 | 0.1482849 | 2.204053 | 0 | 9.542625 | 0
2018-02-08 11:37 | 418995.9 | 6000.001 | 3 | 43 | 4.400132 | 0.140914 | 2.208862 | 0 | 9.563784 | 0
2018-02-08 11:39 | 419115.9 | 6120.0011 | 3 | 43 | 4.400151 | 0.1341333 | 2.213435 | 0 | 9.583905 | 0
2018-02-08 11:41 | 419235.9 | 6240.0009 | 3 | 43 | 4.400079 | 0.1273098 | 2.21779 | 0 | 9.603067 | 0
2018-02-08 11:43 | 419355.9 | 6360.0002 | 3 | 43 | 4.400064 | 0.1216269 | 2.221945 | 0 | 9.621351 | 0
2018-02-08 11:45 | 419475.9 | 6480.0001 | 3 | 43 | 4.400137 | 0.1164742 | 2.22591 | 0 | 9.638798 | 0
2018-02-08 11:47 | 419595.9 | 6600.001 | 3 | 43 | 4.400142 | 0.1112947 | 2.229698 | 0 | 9.655462 | 0
2018-02-08 11:49 | 419715.9 | 6720.0002 | 3 | 43 | 4.400089 | 0.1063185 | 2.233311 | 0 | 9.671363 | 0
2018-02-08 11:51 | 419835.9 | 6840.001 | 3 | 43 | 4.400124 | 0.1019268 | 2.236773 | 0 | 9.686593 | 0
2018-02-08 11:53 | 419955.9 | 6960.0018 | 3 | 43 | 4.400094 | 0.09696865 | 2.24008 | 0 | 9.701145 | 0
2018-02-08 11:55 | 420075.9 | 7080.0002 | 3 | 43 | 4.400084 | 0.09252357 | 2.243239 | 0 | 9.715045 | 0
2018-02-08 11:57 | 420195.9 | 7200.0009 | 3 | 43 | 4.400046 | 0.08788204 | 2.246253 | 0 | 9.728305 | 0
2018-02-08 11:59 | 420315.9 | 7320.0001 | 3 | 43 | 4.400121 | 0.08457947 | 2.249127 | 0 | 9.740952 | 0
2018-02-08 12:01 | 420409 | 7413.1376 | 3 | 43 | 4.400102 | 0.0814867 | 2.25127 | 0 | 9.750384 | 0
2018-02-08 12:03 | 420529 | 120.0001 | 4 | 43 | 4.38747 | 0 | 2.25127 | 0 | 9.750384 | 0
2018-02-08 12:05 | 420649 | 240.0001 | 4 | 43 | 4.385968 | 0 | 2.25127 | 0 | 9.750384 | 0
2018-02-08 12:06 | 420709.1 | 300.0024 | 4 | 43 | 4.385451 | 0 | 2.25127 | 0 | 9.750384 | 0
2018-02-08 12:08 | 420829.1719 | 120.001 | 5 | 43 | 3.625865 | -6.519993 | 2.25127 | 0.217314 | 9.750384 | 0.7997422
2018-02-08 12:10 | 420949.171 | 240.0001 | 5 | 43 | 3.574473 | -6.52 | 2.25127 | 0.4346141 | 9.750384 | 1.58265
2018-02-08 12:12 | 421069.1711 | 360.0002 | 5 | 43 | 3.504541 | -6.51997 | 2.25127 | 0.6519525 | 9.750384 | 2.35204
2018-02-08 12:14 | 421189.1719 | 480.001 | 5 | 43 | 3.433246 | -6.519932 | 2.25127 | 0.8692794 | 9.750384 | 3.105869
2018-02-08 12:16 | 421309.1727 | 600.0018 | 5 | 43 | 3.367017 | -6.519957 | 2.25127 | 1.086616 | 9.750384 | 3.844696
2018-02-08 12:18 | 421429.1718 | 720.0009 | 5 | 43 | 3.307085 | -6.519957 | 2.25127 | 1.303928 | 9.750384 | 4.569779
2018-02-08 12:20 | 421549.1718 | 840.0009 | 5 | 43 | 3.25029 | -6.519959 | 2.25127 | 1.521261 | 9.750384 | 5.282334
2018-02-08 12:22 | 421669.1728 | 960.0019 | 5 | 43 | 3.192995 | -6.519928 | 2.25127 | 1.738584 | 9.750384 | 5.98252
2018-02-08 12:24 | 421789.172 | 1080.0011 | 5 | 43 | 3.127952 | -6.519925 | 2.25127 | 1.955905 | 9.750384 | 6.669549
2018-02-08 12:26 | 421909.1719 | 1200.001 | 5 | 43 | 3.04427 | -6.519908 | 2.25127 | 2.173197 | 9.750384 | 7.340703
2018-02-08 12:27 | 421957.3342 | 1248.1633 | 5 | 43 | 2.999996 | -6.519979 | 2.25127 | 2.26046 | 9.750384 | 7.604488
2018-02-08 12:29 | 422077.3 | 120.0001 | 6 | 43 | 3.730758 | 0 | 2.25127 | 2.260471 | 9.750384 | 7.604521
2018-02-08 12:31 | 422197.3 | 240.0001 | 6 | 43 | 3.747689 | 0 | 2.25127 | 2.260471 | 9.750384 | 7.604521
2018-02-08 12:32 | 422257.3 | 300.0015 | 6 | 43 | 3.754601 | 0 | 2.25127 | 2.260471 | 9.750384 | 7.604521
2018-02-08 12:32 | 422257.4 | 0.0029 | 7 | 44 | 3.754621 | 0 | 0 | 0 | 0 | 0
2018-02-08 12:34 | 422377.4 | 120.001 | 2 | 44 | 4.200281 | 4.009859 | 0.1502945 | 0 | 0.6281437 | 0
2018-02-08 12:36 | 422497.4 | 240.0009 | 2 | 44 | 4.200281 | 3.636465 | 0.2769609 | 0 | 1.160178 | 0
2018-02-08 12:38 | 422617.4 | 360.0011 | 2 | 44 | 4.200282 | 3.364002 | 0.3935952 | 0 | 1.650073 | 0
2018-02-08 12:39 | 422664 | 406.5848 | 2 | 44 | 4.200275 | 3.259995 | 0.4364537 | 0 | 1.83009 | 0
2018-02-08 12:41 | 422784 | 120.0017 | 3 | 44 | 4.225734 | 3.25997 | 0.5447342 | 0 | 2.28616 | 0
2018-02-08 12:43 | 422904 | 240.0003 | 3 | 44 | 4.256711 | 3.260012 | 0.6533911 | 0 | 2.74696 | 0
2018-02-08 12:45 | 423024 | 360.0009 | 3 | 44 | 4.292064 | 3.259977 | 0.762055 | 0 | 3.211393 | 0
2018-02-08 12:47 | 423144 | 480.0002 | 3 | 44 | 4.331602 | 3.259995 | 0.8707178 | 0 | 3.679894 | 0
2018-02-08 12:49 | 423264 | 600.0018 | 3 | 44 | 4.374221 | 3.260096 | 0.9793832 | 0 | 4.152882 | 0
2018-02-08 12:51 | 423384 | 720.001 | 3 | 44 | 4.40027 | 3.060081 | 1.086583 | 0 | 4.623754 | 0
2018-02-08 12:53 | 423504 | 840.0002 | 3 | 44 | 4.400253 | 2.689589 | 1.182196 | 0 | 5.04448 | 0
2018-02-08 12:55 | 423624 | 960.0017 | 3 | 44 | 4.40021 | 2.383095 | 1.266617 | 0 | 5.415956 | 0
2018-02-08 12:57 | 423744 | 1080.0006 | 3 | 44 | 4.400288 | 2.129585 | 1.341696 | 0 | 5.746322 | 0
2018-02-08 12:59 | 423864 | 1200.0009 | 3 | 44 | 4.40023 | 1.91725 | 1.409036 | 0 | 6.042635 | 0
2018-02-08 13:01 | 423984 | 1320.0002 | 3 | 44 | 4.400259 | 1.73965 | 1.469899 | 0 | 6.310445 | 0
2018-02-08 13:03 | 424104 | 1440.0001 | 3 | 44 | 4.400218 | 1.587998 | 1.525286 | 0 | 6.55416 | 0
2018-02-08 13:05 | 424224 | 1560.0018 | 3 | 44 | 4.40022 | 1.457633 | 1.57599 | 0 | 6.777272 | 0
2018-02-08 13:07 | 424344 | 1680.0011 | 3 | 44 | 4.400238 | 1.342532 | 1.622608 | 0 | 6.982402 | 0
2018-02-08 13:09 | 424464 | 1800.0002 | 3 | 44 | 4.400227 | 1.239968 | 1.665602 | 0 | 7.171585 | 0
2018-02-08 13:11 | 424584 | 1920.0011 | 3 | 44 | 4.40026 | 1.148272 | 1.705364 | 0 | 7.346545 | 0
2018-02-08 13:13 | 424704 | 2040.0009 | 3 | 44 | 4.400141 | 1.06391 | 1.742212 | 0 | 7.508684 | 0
2018-02-08 13:15 | 424824 | 2160.001 | 3 | 44 | 4.400182 | 0.9884481 | 1.776405 | 0 | 7.659137 | 0
2018-02-08 13:17 | 424944 | 2280.0018 | 3 | 44 | 4.400202 | 0.9194736 | 1.808187 | 0 | 7.798987 | 0
2018-02-08 13:19 | 425064 | 2400.0005 | 3 | 44 | 4.400151 | 0.8541288 | 1.837731 | 0 | 7.928985 | 0
2018-02-08 13:21 | 425184 | 2520.0002 | 3 | 44 | 4.400155 | 0.794529 | 1.865202 | 0 | 8.049862 | 0
2018-02-08 13:23 | 425304 | 2640.0002 | 3 | 44 | 4.40019 | 0.7405415 | 1.890777 | 0 | 8.162395 | 0
2018-02-08 13:25 | 425424 | 2760.0003 | 3 | 44 | 4.400224 | 0.6922274 | 1.914629 | 0 | 8.267352 | 0
2018-02-08 13:27 | 425544 | 2880.0009 | 3 | 44 | 4.400227 | 0.6469412 | 1.936922 | 0 | 8.365442 | 0
2018-02-08 13:29 | 425664 | 3000.0003 | 3 | 44 | 4.400159 | 0.6042042 | 1.957755 | 0 | 8.457113 | 0
2018-02-08 13:31 | 425784 | 3120.0009 | 3 | 44 | 4.400198 | 0.5656395 | 1.977241 | 0 | 8.542854 | 0
2018-02-08 13:33 | 425904 | 3240.0001 | 3 | 44 | 4.400191 | 0.5297298 | 1.995481 | 0 | 8.623115 | 0
2018-02-08 13:35 | 426024 | 3360.001 | 3 | 44 | 4.400112 | 0.4960432 | 2.012569 | 0 | 8.698305 | 0
2018-02-08 13:37 | 426144 | 3480.0001 | 3 | 44 | 4.40014 | 0.4663219 | 2.028598 | 0 | 8.768835 | 0
2018-02-08 13:39 | 426264 | 3600.0002 | 3 | 44 | 4.400142 | 0.4405298 | 2.043708 | 0 | 8.835321 | 0
2018-02-08 13:41 | 426384 | 3720.001 | 3 | 44 | 4.400127 | 0.4161119 | 2.057984 | 0 | 8.898136 | 0
2018-02-08 13:43 | 426504 | 3840.0002 | 3 | 44 | 4.400161 | 0.3930101 | 2.071467 | 0 | 8.957465 | 0
2018-02-08 13:45 | 426624 | 3960.001 | 3 | 44 | 4.400174 | 0.3711338 | 2.084195 | 0 | 9.01347 | 0
2018-02-08 13:47 | 426744 | 4080.001 | 3 | 44 | 4.40009 | 0.3494539 | 2.096203 | 0 | 9.066305 | 0
2018-02-08 13:49 | 426864 | 4200.0009 | 3 | 44 | 4.400114 | 0.3302345 | 2.107534 | 0 | 9.116164 | 0
2018-02-08 13:51 | 426984 | 4320.0018 | 3 | 44 | 4.40013 | 0.3121243 | 2.11824 | 0 | 9.16327 | 0
2018-02-08 13:53 | 427104 | 4440.001 | 3 | 44 | 4.400127 | 0.2950611 | 2.128357 | 0 | 9.207788 | 0
2018-02-08 13:55 | 427224 | 4560.001 | 3 | 44 | 4.400099 | 0.2786722 | 2.137918 | 0 | 9.249858 | 0
2018-02-08 13:57 | 427344 | 4680.001 | 3 | 44 | 4.400084 | 0.2619581 | 2.146935 | 0 | 9.289531 | 0
2018-02-08 13:59 | 427464 | 4800.001 | 3 | 44 | 4.40016 | 0.2463827 | 2.155408 | 0 | 9.326815 | 0
2018-02-08 14:01 | 427584 | 4920.0009 | 3 | 44 | 4.400121 | 0.2313871 | 2.163368 | 0 | 9.361837 | 0
2018-02-08 14:03 | 427704 | 5040.0002 | 3 | 44 | 4.400132 | 0.2184191 | 2.170864 | 0 | 9.394822 | 0
2018-02-08 14:05 | 427824 | 5160.0002 | 3 | 44 | 4.400146 | 0.2059574 | 2.17793 | 0 | 9.425913 | 0
2018-02-08 14:07 | 427944 | 5280.0011 | 3 | 44 | 4.400127 | 0.1940508 | 2.184596 | 0 | 9.455245 | 0
2018-02-08 14:09 | 428064 | 5400.0019 | 3 | 44 | 4.400131 | 0.1830931 | 2.190882 | 0 | 9.482905 | 0
2018-02-08 14:11 | 428184 | 5520.001 | 3 | 44 | 4.400109 | 0.1730404 | 2.196813 | 0 | 9.509002 | 0
2018-02-08 14:13 | 428304 | 5640.001 | 3 | 44 | 4.400094 | 0.1635847 | 2.202422 | 0 | 9.533683 | 0
2018-02-08 14:15 | 428424 | 5760.0001 | 3 | 44 | 4.400127 | 0.1555071 | 2.207738 | 0 | 9.557073 | 0
2018-02-08 14:17 | 428544 | 5880.0002 | 3 | 44 | 4.400117 | 0.1475811 | 2.212781 | 0 | 9.579266 | 0
2018-02-08 14:19 | 428664 | 6000.0013 | 3 | 44 | 4.400043 | 0.1393805 | 2.217572 | 0 | 9.600344 | 0
2018-02-08 14:21 | 428784 | 6120.0003 | 3 | 44 | 4.400101 | 0.1334972 | 2.222129 | 0 | 9.620396 | 0
2018-02-08 14:23 | 428904 | 6240.001 | 3 | 44 | 4.400096 | 0.1269007 | 2.226473 | 0 | 9.639508 | 0
2018-02-08 14:25 | 429024 | 6360.0003 | 3 | 44 | 4.400095 | 0.1215019 | 2.230613 | 0 | 9.657725 | 0
2018-02-08 14:27 | 429144 | 6480.0009 | 3 | 44 | 4.400128 | 0.1161327 | 2.234569 | 0 | 9.675135 | 0
2018-02-08 14:29 | 429264 | 6600.001 | 3 | 44 | 4.400107 | 0.1107502 | 2.238346 | 0 | 9.691753 | 0
2018-02-08 14:31 | 429384 | 6720.0001 | 3 | 44 | 4.400077 | 0.1055689 | 2.241958 | 0 | 9.707644 | 0
2018-02-08 14:33 | 429504 | 6840.0002 | 3 | 44 | 4.400108 | 0.1016159 | 2.245407 | 0 | 9.72282 | 0
2018-02-08 14:35 | 429624 | 6960.001 | 3 | 44 | 4.400125 | 0.09729671 | 2.248712 | 0 | 9.737363 | 0
2018-02-08 14:37 | 429744 | 7080.0002 | 3 | 44 | 4.400049 | 0.09253502 | 2.251876 | 0 | 9.751284 | 0
2018-02-08 14:39 | 429864 | 7200.0003 | 3 | 44 | 4.399929 | 0.09917927 | 2.255009 | 0 | 9.765072 | 0
2018-02-08 14:41 | 429984 | 7320.001 | 3 | 44 | 4.400157 | 0.1002293 | 2.258385 | 0 | 9.779925 | 0
2018-02-08 14:43 | 430104 | 7440.0002 | 3 | 44 | 4.400081 | 0.09370232 | 2.261557 | 0 | 9.793881 | 0
2018-02-08 14:45 | 430224 | 7560.0001 | 3 | 44 | 4.400106 | 0.08433533 | 2.264527 | 0 | 9.80695 | 0
2018-02-08 14:45 | 430275.5 | 7611.444 | 3 | 44 | 4.400138 | 0.08149815 | 2.265708 | 0 | 9.812148 | 0
2018-02-08 14:47 | 430395.5 | 120 | 4 | 44 | 4.388211 | 0 | 2.265708 | 0 | 9.812148 | 0
2018-02-08 14:49 | 430515.5 | 240.0007 | 4 | 44 | 4.386892 | 0 | 2.265708 | 0 | 9.812148 | 0
2018-02-08 14:50 | 430575.5 | 300.0022 | 4 | 44 | 4.386445 | 0 | 2.265708 | 0 | 9.812148 | 0
2018-02-08 14:52 | 430695.6162 | 120.0005 | 5 | 44 | 3.625645 | -6.51992 | 2.265708 | 0.217302 | 9.812148 | 0.7998064
2018-02-08 14:54 | 430815.6159 | 240.0002 | 5 | 44 | 3.573962 | -6.52003 | 2.265708 | 0.4346237 | 9.812148 | 1.582682
2018-02-08 14:56 | 430935.6167 | 360.001 | 5 | 44 | 3.504001 | -6.520041 | 2.265708 | 0.6519635 | 9.812148 | 2.351975
2018-02-08 14:58 | 431055.6166 | 480.0009 | 5 | 44 | 3.433008 | -6.520015 | 2.265708 | 0.8692871 | 9.812148 | 3.105735
2018-02-08 15:00 | 431175.6159 | 600.0002 | 5 | 44 | 3.367592 | -6.520025 | 2.265708 | 1.086615 | 9.812148 | 3.84462
2018-02-08 15:02 | 431295.6167 | 720.001 | 5 | 44 | 3.308269 | -6.520059 | 2.265708 | 1.303926 | 9.812148 | 4.569876
2018-02-08 15:04 | 431415.6159 | 840.0002 | 5 | 44 | 3.252134 | -6.520037 | 2.265708 | 1.521247 | 9.812148 | 5.282717
2018-02-08 15:06 | 431535.6158 | 960.0001 | 5 | 44 | 3.196297 | -6.520026 | 2.265708 | 1.738574 | 9.812148 | 5.983446
2018-02-08 15:08 | 431655.6159 | 1080.0002 | 5 | 44 | 3.132032 | -6.52002 | 2.265708 | 1.955921 | 9.812148 | 6.671393
2018-02-08 15:10 | 431775.6175 | 1200.0018 | 5 | 44 | 3.048996 | -6.520081 | 2.265708 | 2.173236 | 9.812148 | 7.343477
2018-02-08 15:11 | 431829.5037 | 1253.888 | 5 | 44 | 2.999996 | -6.520075 | 2.265708 | 2.270834 | 9.812148 | 7.638748
2018-02-08 15:13 | 431949.5 | 120.0011 | 6 | 44 | 3.730309 | 0 | 2.265708 | 2.27085 | 9.812148 | 7.638795
2018-02-08 15:15 | 432069.5 | 240.001 | 6 | 44 | 3.747207 | 0 | 2.265708 | 2.27085 | 9.812148 | 7.638795
2018-02-08 15:16 | 432129.5 | 300.0018 | 6 | 44 | 3.753566 | 0 | 2.265708 | 2.27085 | 9.812148 | 7.638795
2018-02-08 15:16 | 432129.6 | 0.0026 | 7 | 45 | 3.753629 | 0 | 0 | 0 | 0 | 0
2018-02-08 15:18 | 432249.6391 | 120.001 | 2 | 45 | 4.200336 | 4.074047 | 0.1519509 | 3.454e-09 | 0.6346902 | 1.2965e-08
2018-02-08 15:20 | 432369.6391 | 240.001 | 2 | 45 | 4.200253 | 3.6735 | 0.280316 | 3.454e-09 | 1.17386 | 1.2965e-08
2018-02-08 15:22 | 432489.6383 | 360.0002 | 2 | 45 | 4.200278 | 3.380346 | 0.3978418 | 3.454e-09 | 1.6675 | 1.2965e-08
2018-02-08 15:23 | 432539.314 | 409.6759 | 2 | 45 | 4.200268 | 3.259991 | 0.4436522 | 3.454e-09 | 1.859916 | 1.2965e-08
2018-02-08 15:25 | 432659.3 | 120.0017 | 3 | 45 | 4.22734 | 3.260014 | 0.5519319 | 3.454e-09 | 2.316071 | 1.2965e-08
2018-02-08 15:27 | 432779.3 | 240.0002 | 3 | 45 | 4.259521 | 3.260105 | 0.6605905 | 3.454e-09 | 2.777119 | 1.2965e-08
2018-02-08 15:29 | 432899.3 | 360.0009 | 3 | 45 | 4.295189 | 3.260008 | 0.7692544 | 3.454e-09 | 3.241888 | 1.2965e-08
2018-02-08 15:31 | 433019.3 | 480.001 | 3 | 45 | 4.334576 | 3.260038 | 0.8779193 | 3.454e-09 | 3.710735 | 1.2965e-08
2018-02-08 15:33 | 433139.3 | 600.0009 | 3 | 45 | 4.376617 | 3.260017 | 0.986586 | 3.454e-09 | 4.184021 | 1.2965e-08
2018-02-08 15:35 | 433259.3 | 720.0017 | 3 | 45 | 4.400263 | 3.044041 | 1.093493 | 3.454e-09 | 4.653745 | 1.2965e-08
2018-02-08 15:37 | 433379.3 | 840.0011 | 3 | 45 | 4.400271 | 2.679422 | 1.18866 | 3.454e-09 | 5.072505 | 1.2965e-08
2018-02-08 15:39 | 433499.3 | 960.0017 | 3 | 45 | 4.400255 | 2.378407 | 1.272798 | 3.454e-09 | 5.442734 | 1.2965e-08
2018-02-08 15:41 | 433619.3 | 1080.0011 | 3 | 45 | 4.400249 | 2.130119 | 1.347818 | 3.454e-09 | 5.772839 | 1.2965e-08
2018-02-08 15:43 | 433739.3 | 1200.0018 | 3 | 45 | 4.400263 | 1.920868 | 1.415213 | 3.454e-09 | 6.069397 | 1.2965e-08
2018-02-08 15:45 | 433859.3 | 1320.0003 | 3 | 45 | 4.400267 | 1.743649 | 1.476188 | 3.454e-09 | 6.337701 | 1.2965e-08
2018-02-08 15:47 | 433979.3 | 1440.0019 | 3 | 45 | 4.400235 | 1.592345 | 1.53172 | 3.454e-09 | 6.582052 | 1.2965e-08
2018-02-08 15:49 | 434099.3 | 1560.0002 | 3 | 45 | 4.400247 | 1.461529 | 1.582561 | 3.454e-09 | 6.805765 | 1.2965e-08
2018-02-08 15:51 | 434219.3 | 1680.001 | 3 | 45 | 4.400196 | 1.3451 | 1.629296 | 3.454e-09 | 7.011408 | 1.2965e-08
2018-02-08 15:53 | 434339.3 | 1800.001 | 3 | 45 | 4.400239 | 1.24195 | 1.672379 | 3.454e-09 | 7.200982 | 1.2965e-08
2018-02-08 15:55 | 434459.3 | 1920.0011 | 3 | 45 | 4.40024 | 1.148914 | 1.712191 | 3.454e-09 | 7.376166 | 1.2965e-08
2018-02-08 15:57 | 434579.3 | 2040.0009 | 3 | 45 | 4.400195 | 1.062359 | 1.749009 | 3.454e-09 | 7.538174 | 1.2965e-08
2018-02-08 15:59 | 434699.3 | 2160.0014 | 3 | 45 | 4.400174 | 0.983964 | 1.783097 | 3.454e-09 | 7.688166 | 1.2965e-08
2018-02-08 16:01 | 434819.3 | 2280.001 | 3 | 45 | 4.400177 | 0.9133863 | 1.814705 | 3.454e-09 | 7.827249 | 1.2965e-08
2018-02-08 16:03 | 434939.3 | 2400.0003 | 3 | 45 | 4.400196 | 0.8492918 | 1.844069 | 3.454e-09 | 7.956454 | 1.2965e-08
2018-02-08 16:05 | 435059.3 | 2520.0011 | 3 | 45 | 4.400201 | 0.7906179 | 1.871386 | 3.454e-09 | 8.076653 | 1.2965e-08
2018-02-08 16:07 | 435179.3 | 2640.0009 | 3 | 45 | 4.400187 | 0.7369385 | 1.896824 | 3.454e-09 | 8.188588 | 1.2965e-08
2018-02-08 16:09 | 435299.3 | 2760.0003 | 3 | 45 | 4.400184 | 0.6875753 | 1.920544 | 3.454e-09 | 8.292958 | 1.2965e-08
2018-02-08 16:11 | 435419.3 | 2880.0001 | 3 | 45 | 4.400184 | 0.6440783 | 1.942711 | 3.454e-09 | 8.390498 | 1.2965e-08
2018-02-08 16:13 | 435539.3 | 3000.0018 | 3 | 45 | 4.400153 | 0.6056376 | 1.963524 | 3.454e-09 | 8.482078 | 1.2965e-08
2018-02-08 16:15 | 435659.3 | 3120.0009 | 3 | 45 | 4.400126 | 0.5696926 | 1.983112 | 3.454e-09 | 8.568271 | 1.2965e-08
2018-02-08 16:17 | 435779.3 | 3240.0009 | 3 | 45 | 4.400095 | 0.5360346 | 2.001557 | 3.454e-09 | 8.649431 | 1.2965e-08
2018-02-08 16:19 | 435899.3 | 3360.0009 | 3 | 45 | 4.400034 | 0.5039787 | 2.018923 | 3.454e-09 | 8.725842 | 1.2965e-08
2018-02-08 16:21 | 436019.3 | 3480.0009 | 3 | 45 | 4.400141 | 0.4746637 | 2.035259 | 3.454e-09 | 8.797724 | 1.2965e-08
2018-02-08 16:23 | 436139.3 | 3600.001 | 3 | 45 | 4.40014 | 0.4463549 | 2.050609 | 3.454e-09 | 8.865266 | 1.2965e-08
2018-02-08 16:25 | 436259.3 | 3720.001 | 3 | 45 | 4.40014 | 0.4198275 | 2.065039 | 3.454e-09 | 8.92876 | 1.2965e-08
2018-02-08 16:27 | 436379.3 | 3840.0002 | 3 | 45 | 4.400154 | 0.3955336 | 2.078634 | 3.454e-09 | 8.988581 | 1.2965e-08
2018-02-08 16:29 | 436499.3 | 3960.0002 | 3 | 45 | 4.400153 | 0.3725595 | 2.091426 | 3.454e-09 | 9.044868 | 1.2965e-08
2018-02-08 16:31 | 436619.3 | 4080.0009 | 3 | 45 | 4.400088 | 0.3541622 | 2.103467 | 3.454e-09 | 9.097848 | 1.2965e-08
2018-02-08 16:33 | 436739.3 | 4200.0002 | 3 | 45 | 4.400155 | 0.3305187 | 2.114888 | 3.454e-09 | 9.148103 | 1.2965e-08
2018-02-08 16:35 | 436859.3 | 4320.0018 | 3 | 45 | 4.400193 | 0.3083887 | 2.125518 | 3.454e-09 | 9.194876 | 1.2965e-08
2018-02-08 16:37 | 436979.3 | 4440.0003 | 3 | 45 | 4.400148 | 0.2888622 | 2.135451 | 3.454e-09 | 9.238583 | 1.2965e-08
2018-02-08 16:39 | 437099.3 | 4560.0001 | 3 | 45 | 4.400113 | 0.2709532 | 2.144773 | 3.454e-09 | 9.279602 | 1.2965e-08
2018-02-08 16:41 | 437219.3 | 4680.0002 | 3 | 45 | 4.400179 | 0.2553911 | 2.153536 | 3.454e-09 | 9.318158 | 1.2965e-08
2018-02-08 16:43 | 437339.3 | 4800.0002 | 3 | 45 | 4.40014 | 0.2401352 | 2.161785 | 3.454e-09 | 9.354456 | 1.2965e-08
2018-02-08 16:45 | 437459.3 | 4920.0009 | 3 | 45 | 4.400064 | 0.2259512 | 2.169561 | 3.454e-09 | 9.388673 | 1.2965e-08
2018-02-08 16:47 | 437579.3 | 5040.0009 | 3 | 45 | 4.400143 | 0.2142868 | 2.176894 | 3.454e-09 | 9.420938 | 1.2965e-08
2018-02-08 16:49 | 437699.3 | 5160.0001 | 3 | 45 | 4.400086 | 0.2016277 | 2.18382 | 3.454e-09 | 9.451414 | 1.2965e-08
2018-02-08 16:51 | 437819.3 | 5280.0003 | 3 | 45 | 4.400106 | 0.1911659 | 2.190374 | 3.454e-09 | 9.480252 | 1.2965e-08
2018-02-08 16:53 | 437939.3 | 5400.001 | 3 | 45 | 4.400115 | 0.1809444 | 2.196574 | 3.454e-09 | 9.507534 | 1.2965e-08
2018-02-08 16:55 | 438059.3 | 5520.0011 | 3 | 45 | 4.400163 | 0.1718893 | 2.202442 | 3.454e-09 | 9.533351 | 1.2965e-08
2018-02-08 16:57 | 438179.3 | 5640.001 | 3 | 45 | 4.400074 | 0.1620998 | 2.208004 | 3.454e-09 | 9.557825 | 1.2965e-08
2018-02-08 16:59 | 438299.3 | 5760.0002 | 3 | 45 | 4.400086 | 0.1542282 | 2.213278 | 3.454e-09 | 9.581032 | 1.2965e-08
2018-02-08 17:01 | 438419.3 | 5880.0011 | 3 | 45 | 4.400117 | 0.1467514 | 2.218288 | 3.454e-09 | 9.603076 | 1.2965e-08
2018-02-08 17:03 | 438539.3 | 6000.0001 | 3 | 45 | 4.400126 | 0.1400061 | 2.22306 | 3.454e-09 | 9.624071 | 1.2965e-08
2018-02-08 17:05 | 438659.3 | 6120.0002 | 3 | 45 | 4.400124 | 0.1334124 | 2.227599 | 3.454e-09 | 9.644046 | 1.2965e-08
2018-02-08 17:07 | 438779.3 | 6240.001 | 3 | 45 | 4.400134 | 0.1276884 | 2.231938 | 3.454e-09 | 9.663137 | 1.2965e-08
2018-02-08 17:09 | 438899.3 | 6360.0003 | 3 | 45 | 4.400079 | 0.1212006 | 2.236081 | 3.454e-09 | 9.681367 | 1.2965e-08
2018-02-08 17:11 | 439019.3 | 6480.0019 | 3 | 45 | 4.400114 | 0.116065 | 2.240031 | 3.454e-09 | 9.698745 | 1.2965e-08
2018-02-08 17:13 | 439139.3 | 6600.0018 | 3 | 45 | 4.400088 | 0.1107216 | 2.243809 | 3.454e-09 | 9.715369 | 1.2965e-08
2018-02-08 17:15 | 439259.3 | 6720.0002 | 3 | 45 | 4.400023 | 0.1051731 | 2.247421 | 3.454e-09 | 9.731265 | 1.2965e-08
2018-02-08 17:17 | 439379.3 | 6840.0009 | 3 | 45 | 4.40001 | 0.1005421 | 2.250875 | 3.454e-09 | 9.746462 | 1.2965e-08
2018-02-08 17:19 | 439499.3 | 6960.001 | 3 | 45 | 4.400102 | 0.09691143 | 2.254171 | 3.454e-09 | 9.760966 | 1.2965e-08
2018-02-08 17:21 | 439619.3 | 7080.0002 | 3 | 45 | 4.400077 | 0.09218025 | 2.257314 | 3.454e-09 | 9.774796 | 1.2965e-08
2018-02-08 17:23 | 439739.3 | 7200.0011 | 3 | 45 | 4.400051 | 0.08783722 | 2.260321 | 3.454e-09 | 9.788023 | 1.2965e-08
2018-02-08 17:25 | 439859.3 | 7320.001 | 3 | 45 | 4.400133 | 0.08475876 | 2.263195 | 3.454e-09 | 9.800672 | 1.2965e-08
2018-02-08 17:27 | 439955 | 7415.72 | 3 | 45 | 4.400101 | 0.08149529 | 2.265399 | 3.454e-09 | 9.810367 | 1.2965e-08
2018-02-08 17:29 | 440075.1 | 120.0003 | 4 | 45 | 4.387412 | 0 | 2.265399 | 3.454e-09 | 9.810367 | 1.2965e-08
2018-02-08 17:31 | 440195.1 | 240.0003 | 4 | 45 | 4.38587 | 0 | 2.265399 | 3.454e-09 | 9.810367 | 1.2965e-08
2018-02-08 17:32 | 440255.1 | 300.0041 | 4 | 45 | 4.385376 | 0 | 2.265399 | 3.454e-09 | 9.810367 | 1.2965e-08
2018-02-08 17:34 | 440375.2 | 120.001 | 5 | 45 | 3.623184 | -6.519867 | 2.265399 | 0.2173157 | 9.810367 | 0.7990807
2018-02-08 17:36 | 440495.2 | 240.0002 | 5 | 45 | 3.573123 | -6.519959 | 2.265399 | 0.4346321 | 9.810367 | 1.581616
2018-02-08 17:38 | 440615.2 | 360.0002 | 5 | 45 | 3.503423 | -6.519967 | 2.265399 | 0.6519199 | 9.810367 | 2.350571
2018-02-08 17:40 | 440735.2 | 480.0018 | 5 | 45 | 3.432679 | -6.520077 | 2.265399 | 0.86928 | 9.810367 | 3.104316
2018-02-08 17:42 | 440855.2 | 600.0002 | 5 | 45 | 3.366717 | -6.519996 | 2.265399 | 1.0866 | 9.810367 | 3.842995
2018-02-08 17:44 | 440975.2 | 720.0001 | 5 | 45 | 3.30754 | -6.520033 | 2.265399 | 1.30393 | 9.810367 | 4.568141
2018-02-08 17:46 | 441095.2 | 840.0002 | 5 | 45 | 3.251564 | -6.51997 | 2.265399 | 1.521248 | 9.810367 | 5.280813
2018-02-08 17:48 | 441215.2 | 960.0002 | 5 | 45 | 3.195575 | -6.519942 | 2.265399 | 1.738568 | 9.810367 | 5.981416
2018-02-08 17:50 | 441335.2 | 1080.0003 | 5 | 45 | 3.13162 | -6.519957 | 2.265399 | 1.955903 | 9.810367 | 6.669205
2018-02-08 17:52 | 441455.2 | 1200.0002 | 5 | 45 | 3.0477 | -6.519959 | 2.265399 | 2.17321 | 9.810367 | 7.341161
2018-02-08 17:53 | 441506.9 | 1251.7328 | 5 | 45 | 2.999996 | -6.519989 | 2.265399 | 2.26692 | 9.810367 | 7.624593
2018-02-08 17:55 | 441626.9 | 120.0001 | 6 | 45 | 3.730166 | 0 | 2.265399 | 2.26692 | 9.810367 | 7.624593
2018-02-08 17:57 | 441746.9 | 240.0002 | 6 | 45 | 3.747104 | 0 | 2.265399 | 2.26692 | 9.810367 | 7.624593
2018-02-08 17:58 | 441806.9 | 300.0024 | 6 | 45 | 3.754005 | 0 | 2.265399 | 2.26692 | 9.810367 | 7.624593
2018-02-08 17:58 | 441807 | 0.0027 | 7 | 46 | 3.753973 | 0 | 0 | 0 | 0 | 0
2018-02-08 18:00 | 441927 | 120.0001 | 2 | 46 | 4.200292 | 4.009409 | 0.1503506 | 0 | 0.6283546 | 0
2018-02-08 18:02 | 442047 | 240.0019 | 2 | 46 | 4.200257 | 3.634365 | 0.2769912 | 0 | 1.160281 | 0
2018-02-08 18:04 | 442167 | 360.0009 | 2 | 46 | 4.200258 | 3.361933 | 0.3935559 | 0 | 1.649883 | 0
2018-02-08 18:04 | 442212.2 | 405.1799 | 2 | 46 | 4.200253 | 3.259991 | 0.4351118 | 0 | 1.824429 | 0
2018-02-08 18:06 | 442332.3 | 120.0009 | 3 | 46 | 4.225731 | 3.259993 | 0.5433983 | 0 | 2.280523 | 0
2018-02-08 18:08 | 442452.3 | 240.0002 | 3 | 46 | 4.256296 | 3.260023 | 0.6520564 | 0 | 2.741311 | 0
2018-02-08 18:10 | 442572.3 | 360.0001 | 3 | 46 | 4.291181 | 3.259975 | 0.760716 | 0 | 3.205659 | 0
2018-02-08 18:12 | 442692.3 | 480.001 | 3 | 46 | 4.329667 | 3.260012 | 0.8693768 | 0 | 3.674004 | 0
2018-02-08 18:14 | 442812.3 | 600.0009 | 3 | 46 | 4.371274 | 3.259966 | 0.9780425 | 0 | 4.146727 | 0
2018-02-08 18:16 | 442932.3 | 720.0003 | 3 | 46 | 4.40028 | 3.093775 | 1.085727 | 0 | 4.619516 | 0
2018-02-08 18:18 | 443052.3 | 840.0001 | 3 | 46 | 4.400296 | 2.717787 | 1.182325 | 0 | 5.044578 | 0
2018-02-08 18:20 | 443172.3 | 960.0017 | 3 | 46 | 4.400244 | 2.409796 | 1.267607 | 0 | 5.419842 | 0
2018-02-08 18:22 | 443292.3 | 1080.0002 | 3 | 46 | 4.400235 | 2.153368 | 1.343527 | 0 | 5.753908 | 0
2018-02-08 18:24 | 443412.3 | 1200.0002 | 3 | 46 | 4.400251 | 1.940367 | 1.411653 | 0 | 6.053681 | 0
2018-02-08 18:26 | 443532.3 | 1320.0002 | 3 | 46 | 4.400257 | 1.760709 | 1.473258 | 0 | 6.324756 | 0
2018-02-08 18:28 | 443652.3 | 1440.0002 | 3 | 46 | 4.400259 | 1.606058 | 1.529292 | 0 | 6.571319 | 0
2018-02-08 18:30 | 443772.3 | 1560.001 | 3 | 46 | 4.400203 | 1.470964 | 1.580511 | 0 | 6.796692 | 0
2018-02-08 18:32 | 443892.3 | 1680.001 | 3 | 46 | 4.400213 | 1.352554 | 1.62753 | 0 | 7.003589 | 0
2018-02-08 18:34 | 444012.3 | 1800.0002 | 3 | 46 | 4.400249 | 1.24833 | 1.670833 | 0 | 7.194129 | 0
2018-02-08 18:36 | 444132.3 | 1920.001 | 3 | 46 | 4.400149 | 1.153302 | 1.710834 | 0 | 7.370143 | 0
2018-02-08 18:38 | 444252.3 | 2040.0002 | 3 | 46 | 4.400224 | 1.069046 | 1.747862 | 0 | 7.533072 | 0
2018-02-08 18:40 | 444372.3 | 2160.0011 | 3 | 46 | 4.400174 | 0.9910097 | 1.78218 | 0 | 7.684083 | 0
2018-02-08 18:42 | 444492.3 | 2280.0009 | 3 | 46 | 4.400193 | 0.9201651 | 1.814016 | 0 | 7.824167 | 0
2018-02-08 18:44 | 444612.3 | 2400.0002 | 3 | 46 | 4.400232 | 0.8558168 | 1.843583 | 0 | 7.954266 | 0
2018-02-08 18:46 | 444732.3 | 2520.001 | 3 | 46 | 4.400171 | 0.795928 | 1.871094 | 0 | 8.075318 | 0
2018-02-08 18:48 | 444852.3 | 2640 | 3 | 46 | 4.400218 | 0.7446356 | 1.896748 | 0 | 8.1882 | 0
2018-02-08 18:50 | 444972.3 | 2760.0012 | 3 | 46 | 4.400138 | 0.6988792 | 1.920802 | 0 | 8.294042 | 0
2018-02-08 18:52 | 445092.3 | 2880.0009 | 3 | 46 | 4.400128 | 0.6560507 | 1.943385 | 0 | 8.393414 | 0
2018-02-08 18:54 | 445212.3 | 3000.0002 | 3 | 46 | 4.400095 | 0.6155252 | 1.96459 | 0 | 8.486719 | 0
2018-02-08 18:56 | 445332.3 | 3120.0002 | 3 | 46 | 4.400161 | 0.5780096 | 1.984486 | 0 | 8.574264 | 0
2018-02-08 18:58 | 445452.3 | 3240.0002 | 3 | 46 | 4.40017 | 0.5424957 | 2.003151 | 0 | 8.656393 | 0
2018-02-08 19:00 | 445572.3 | 3360.0009 | 3 | 46 | 4.400192 | 0.5097418 | 2.020668 | 0 | 8.733469 | 0
2018-02-08 19:02 | 445692.3 | 3480.0018 | 3 | 46 | 4.400089 | 0.4778719 | 2.037124 | 0 | 8.805882 | 0
2018-02-08 19:04 | 445812.3 | 3600.0009 | 3 | 46 | 4.400113 | 0.4493513 | 2.052587 | 0 | 8.87392 | 0
2018-02-08 19:06 | 445932.3 | 3720.0009 | 3 | 46 | 4.400124 | 0.4219465 | 2.067121 | 0 | 8.937871 | 0
2018-02-08 19:08 | 446052.3 | 3840.0001 | 3 | 46 | 4.400154 | 0.3943157 | 2.080729 | 0 | 8.997746 | 0
2018-02-08 19:10 | 446172.3 | 3960.0001 | 3 | 46 | 4.400186 | 0.3686419 | 2.093434 | 0 | 9.053654 | 0
2018-02-08 19:12 | 446292.3 | 4080.001 | 3 | 46 | 4.400069 | 0.344676 | 2.105319 | 0 | 9.105946 | 0
2018-02-08 19:14 | 446412.3 | 4200.001 | 3 | 46 | 4.400105 | 0.3239937 | 2.116475 | 0 | 9.155035 | 0
2018-02-08 19:16 | 446532.3 | 4320.0009 | 3 | 46 | 4.400165 | 0.304985 | 2.126956 | 0 | 9.201153 | 0
2018-02-08 19:18 | 446652.3 | 4440.0019 | 3 | 46 | 4.400163 | 0.2869844 | 2.136815 | 0 | 9.244536 | 0
2018-02-08 19:20 | 446772.3 | 4560.0009 | 3 | 46 | 4.400128 | 0.2699871 | 2.146092 | 0 | 9.285357 | 0
2018-02-08 19:22 | 446892.3 | 4680.0002 | 3 | 46 | 4.400134 | 0.2543049 | 2.154827 | 0 | 9.323789 | 0
2018-02-08 19:24 | 447012.3 | 4800.001 | 3 | 46 | 4.400113 | 0.2397375 | 2.163066 | 0 | 9.360044 | 0
2018-02-08 19:26 | 447132.3 | 4920.001 | 3 | 46 | 4.400075 | 0.2260389 | 2.170841 | 0 | 9.394255 | 0
2018-02-08 19:28 | 447252.3 | 5040.0002 | 3 | 46 | 4.400006 | 0.2133379 | 2.178185 | 0 | 9.42657 | 0
2018-02-08 19:30 | 447372.3 | 5160.0003 | 3 | 46 | 4.400114 | 0.2028522 | 2.185143 | 0 | 9.457185 | 0
2018-02-08 19:32 | 447492.3 | 5280.0009 | 3 | 46 | 4.400073 | 0.1918793 | 2.191729 | 0 | 9.486164 | 0
2018-02-08 19:34 | 447612.3 | 5400.0001 | 3 | 46 | 4.400102 | 0.1816816 | 2.197964 | 0 | 9.513598 | 0
2018-02-08 19:36 | 447732.3 | 5520.0003 | 3 | 46 | 4.40014 | 0.1726313 | 2.203869 | 0 | 9.53958 | 0
2018-02-08 19:38 | 447852.3 | 5640.001 | 3 | 46 | 4.400158 | 0.1636267 | 2.209457 | 0 | 9.564169 | 0
2018-02-08 19:40 | 447972.3 | 5760.001 | 3 | 46 | 4.400127 | 0.1548729 | 2.214753 | 0 | 9.587473 | 0
2018-02-08 19:42 | 448092.3 | 5880.001 | 3 | 46 | 4.400121 | 0.147253 | 2.219781 | 0 | 9.609596 | 0
2018-02-08 19:44 | 448212.3 | 6000.0003 | 3 | 46 | 4.400098 | 0.1396217 | 2.224561 | 0 | 9.630627 | 0
2018-02-08 19:46 | 448332.3 | 6120.0002 | 3 | 46 | 4.400073 | 0.1330423 | 2.229113 | 0 | 9.650659 | 0
2018-02-08 19:48 | 448452.3 | 6240.0001 | 3 | 46 | 4.400072 | 0.126955 | 2.233452 | 0 | 9.669747 | 0
2018-02-08 19:50 | 448572.3 | 6360.0001 | 3 | 46 | 4.400081 | 0.1208315 | 2.237588 | 0 | 9.687949 | 0
2018-02-08 19:52 | 448692.3 | 6480.001 | 3 | 46 | 4.400086 | 0.1157484 | 2.241536 | 0 | 9.705322 | 0
2018-02-08 19:54 | 448812.3 | 6600.0018 | 3 | 46 | 4.400114 | 0.1107397 | 2.245308 | 0 | 9.721917 | 0
2018-02-08 19:56 | 448932.3 | 6720.0017 | 3 | 46 | 4.400113 | 0.1056232 | 2.248906 | 0 | 9.737748 | 0
2018-02-08 19:58 | 449052.3 | 6840.0002 | 3 | 46 | 4.400095 | 0.1008682 | 2.252341 | 0 | 9.75286 | 0
2018-02-08 20:00 | 449172.3 | 6960.001 | 3 | 46 | 4.400082 | 0.09622192 | 2.255626 | 0 | 9.767316 | 0
2018-02-08 20:02 | 449292.3 | 7080.0001 | 3 | 46 | 4.40007 | 0.09179783 | 2.258758 | 0 | 9.781099 | 0
2018-02-08 20:04 | 449412.3 | 7200.0011 | 3 | 46 | 4.400108 | 0.0878973 | 2.261755 | 0 | 9.794284 | 0
2018-02-08 20:06 | 449532.3 | 7320.0001 | 3 | 46 | 4.400097 | 0.08423615 | 2.264617 | 0 | 9.806879 | 0
2018-02-08 20:08 | 449616.7 | 7404.4648 | 3 | 46 | 4.400064 | 0.08149815 | 2.266561 | 0 | 9.81543 | 0
2018-02-08 20:10 | 449736.7 | 120.0001 | 4 | 46 | 4.38734 | 0 | 2.266561 | 0 | 9.81543 | 0
2018-02-08 20:12 | 449856.7 | 240.0009 | 4 | 46 | 4.385775 | 0 | 2.266561 | 0 | 9.81543 | 0
2018-02-08 20:13 | 449916.7 | 300.0016 | 4 | 46 | 4.385246 | 0 | 2.266561 | 0 | 9.81543 | 0
2018-02-08 20:15 | 450036.8 | 120.0001 | 5 | 46 | 3.622989 | -6.519907 | 2.266561 | 0.2173071 | 9.81543 | 0.7990525
2018-02-08 20:17 | 450156.8 | 240.0009 | 5 | 46 | 3.572099 | -6.519984 | 2.266561 | 0.4346313 | 9.81543 | 1.58147
2018-02-08 20:19 | 450276.8 | 360.0001 | 5 | 46 | 3.502121 | -6.519967 | 2.266561 | 0.6519245 | 9.81543 | 2.350213
2018-02-08 20:21 | 450396.8 | 480.001 | 5 | 46 | 3.431486 | -6.520045 | 2.266561 | 0.869277 | 9.81543 | 3.103656
2018-02-08 20:23 | 450516.8 | 600.0018 | 5 | 46 | 3.36622 | -6.519966 | 2.266561 | 1.086599 | 9.81543 | 3.842189
2018-02-08 20:25 | 450636.8 | 720.0002 | 5 | 46 | 3.306952 | -6.520082 | 2.266561 | 1.303936 | 9.81543 | 4.567247
2018-02-08 20:27 | 450756.8 | 840.0009 | 5 | 46 | 3.250938 | -6.519933 | 2.266561 | 1.521249 | 9.81543 | 5.279788
2018-02-08 20:29 | 450876.8 | 960.001 | 5 | 46 | 3.194311 | -6.51992 | 2.266561 | 1.738567 | 9.81543 | 5.980185
2018-02-08 20:31 | 450996.8 | 1080.0001 | 5 | 46 | 3.130319 | -6.51995 | 2.266561 | 1.955902 | 9.81543 | 6.667663
2018-02-08 20:33 | 451116.8 | 1200.0002 | 5 | 46 | 3.046324 | -6.520003 | 2.266561 | 2.173218 | 9.81543 | 7.339317
2018-02-08 20:34 | 451167.7 | 1250.8664 | 5 | 46 | 3 | -6.519976 | 2.266561 | 2.265342 | 9.81543 | 7.617896
2018-02-08 20:36 | 451287.7 | 120.0009 | 6 | 46 | 3.730309 | 0 | 2.266561 | 2.265342 | 9.81543 | 7.617896
2018-02-08 20:38 | 451407.7 | 240.0001 | 6 | 46 | 3.74727 | 0 | 2.266561 | 2.265342 | 9.81543 | 7.617896
2018-02-08 20:39 | 451467.8 | 300.0032 | 6 | 46 | 3.754182 | 0 | 2.266561 | 2.265342 | 9.81543 | 7.617896
2018-02-08 20:39 | 451467.7 | 0.0028 | 7 | 47 | 3.754254 | 0 | 0 | 0 | 0 | 0
2018-02-08 20:41 | 451587.8 | 120.0004 | 2 | 47 | 4.200298 | 3.994287 | 0.1499835 | 2.46e-10 | 0.6268613 | 9.24e-10
2018-02-08 20:43 | 451707.8 | 240.0002 | 2 | 47 | 4.200272 | 3.614122 | 0.2760102 | 2.46e-10 | 1.156208 | 9.24e-10
2018-02-08 20:45 | 451827.8 | 360.0009 | 2 | 47 | 4.200253 | 3.343388 | 0.3919199 | 2.46e-10 | 1.64306 | 9.24e-10
2018-02-08 20:45 | 451865.3 | 397.4511 | 2 | 47 | 4.200279 | 3.259991 | 0.4262648 | 2.46e-10 | 1.787318 | 9.24e-10
2018-02-08 20:47 | 451985.3 | 120.0009 | 3 | 47 | 4.225634 | 3.260006 | 0.5345341 | 2.46e-10 | 2.243334 | 9.24e-10
2018-02-08 20:49 | 452105.3 | 240.0002 | 3 | 47 | 4.256042 | 3.260031 | 0.6432123 | 2.46e-10 | 2.704185 | 9.24e-10
2018-02-08 20:51 | 452225.3 | 360.0009 | 3 | 47 | 4.290462 | 3.259975 | 0.7518784 | 2.46e-10 | 3.168503 | 9.24e-10
2018-02-08 20:53 | 452345.3 | 480.001 | 3 | 47 | 4.328938 | 3.260075 | 0.8605291 | 2.46e-10 | 3.636723 | 9.24e-10
2018-02-08 20:55 | 452465.3 | 600.0001 | 3 | 47 | 4.370291 | 3.260021 | 0.9692004 | 2.46e-10 | 4.109379 | 9.24e-10
2018-02-08 20:57 | 452585.3 | 720.0003 | 3 | 47 | 4.400293 | 3.110323 | 1.077063 | 2.46e-10 | 4.582865 | 9.24e-10
2018-02-08 20:59 | 452705.3 | 840.0009 | 3 | 47 | 4.400297 | 2.733988 | 1.174224 | 2.46e-10 | 5.010401 | 9.24e-10
2018-02-08 21:01 | 452825.3 | 960 | 3 | 47 | 4.40027 | 2.421497 | 1.259981 | 2.46e-10 | 5.387753 | 9.24e-10
2018-02-08 21:03 | 452945.3 | 1080.001 | 3 | 47 | 4.400248 | 2.162392 | 1.336233 | 2.46e-10 | 5.723284 | 9.24e-10
2018-02-08 21:05 | 453065.3 | 1200.0001 | 3 | 47 | 4.400238 | 1.946625 | 1.404606 | 2.46e-10 | 6.024141 | 9.24e-10
2018-02-08 21:07 | 453185.3 | 1320.0003 | 3 | 47 | 4.40026 | 1.765114 | 1.46638 | 2.46e-10 | 6.29596 | 9.24e-10
2018-02-08 21:09 | 453305.3 | 1440.0009 | 3 | 47 | 4.400236 | 1.610001 | 1.522559 | 2.46e-10 | 6.543164 | 9.24e-10
2018-02-08 21:11 | 453425.3 | 1560.0011 | 3 | 47 | 4.400228 | 1.475597 | 1.573928 | 2.46e-10 | 6.769198 | 9.24e-10
2018-02-08 21:13 | 453545.3 | 1680.0002 | 3 | 47 | 4.400222 | 1.358611 | 1.621123 | 2.46e-10 | 6.976868 | 9.24e-10
2018-02-08 21:15 | 453665.3 | 1800.0018 | 3 | 47 | 4.40021 | 1.253882 | 1.664629 | 2.46e-10 | 7.1683 | 9.24e-10
2018-02-08 21:17 | 453785.3 | 1920.001 | 3 | 47 | 4.400195 | 1.158919 | 1.704815 | 2.46e-10 | 7.345129 | 9.24e-10
2018-02-08 21:19 | 453905.3 | 2040.0018 | 3 | 47 | 4.400175 | 1.073597 | 1.742011 | 2.46e-10 | 7.5088 | 9.24e-10
2018-02-08 21:21 | 454025.3 | 2160.001 | 3 | 47 | 4.400176 | 0.9963636 | 1.776497 | 2.46e-10 | 7.660546 | 9.24e-10
2018-02-08 21:23 | 454145.3 | 2280.0009 | 3 | 47 | 4.400161 | 0.9259262 | 1.808528 | 2.46e-10 | 7.801488 | 9.24e-10
2018-02-08 21:25 | 454265.3 | 2400.0018 | 3 | 47 | 4.40022 | 0.8646946 | 1.838345 | 2.46e-10 | 7.932685 | 9.24e-10
2018-02-08 21:27 | 454385.3 | 2520.0001 | 3 | 47 | 4.400187 | 0.8096619 | 1.866228 | 2.46e-10 | 8.055378 | 9.24e-10
2018-02-08 21:29 | 454505.3 | 2640.001 | 3 | 47 | 4.400129 | 0.7586908 | 1.892365 | 2.46e-10 | 8.170383 | 9.24e-10
2018-02-08 21:31 | 454625.3 | 2760.001 | 3 | 47 | 4.400222 | 0.7122469 | 1.916872 | 2.46e-10 | 8.27822 | 9.24e-10
2018-02-08 21:33 | 454745.3 | 2880.0009 | 3 | 47 | 4.400201 | 0.6673603 | 1.939843 | 2.46e-10 | 8.379297 | 9.24e-10
2018-02-08 21:35 | 454865.3 | 3000.0003 | 3 | 47 | 4.400193 | 0.6247578 | 1.961365 | 2.46e-10 | 8.473998 | 9.24e-10
2018-02-08 21:37 | 454985.3 | 3120.001 | 3 | 47 | 4.400188 | 0.5850372 | 1.981517 | 2.46e-10 | 8.562669 | 9.24e-10
2018-02-08 21:39 | 455105.3 | 3240.001 | 3 | 47 | 4.400176 | 0.5478964 | 2.00038 | 2.46e-10 | 8.64567 | 9.24e-10
2018-02-08 21:41 | 455225.3 | 3360.0001 | 3 | 47 | 4.400121 | 0.5130806 | 2.018059 | 2.46e-10 | 8.723457 | 9.24e-10
2018-02-08 21:43 | 455345.3 | 3480.0009 | 3 | 47 | 4.40019 | 0.4822159 | 2.034642 | 2.46e-10 | 8.796426 | 9.24e-10
2018-02-08 21:45 | 455465.3 | 3600.0011 | 3 | 47 | 4.400146 | 0.4498434 | 2.050169 | 2.46e-10 | 8.864749 | 9.24e-10
2018-02-08 21:47 | 455585.3 | 3720.0001 | 3 | 47 | 4.400125 | 0.4194975 | 2.064658 | 2.46e-10 | 8.928502 | 9.24e-10
2018-02-08 21:49 | 455705.3 | 3840.0003 | 3 | 47 | 4.40014 | 0.3928986 | 2.078195 | 2.46e-10 | 8.988067 | 9.24e-10
2018-02-08 21:51 | 455825.3 | 3960.001 | 3 | 47 | 4.400169 | 0.3689499 | 2.090885 | 2.46e-10 | 9.043906 | 9.24e-10
2018-02-08 21:53 | 455945.3 | 4080.001 | 3 | 47 | 4.400168 | 0.3464937 | 2.102794 | 2.46e-10 | 9.096309 | 9.24e-10
2018-02-08 21:55 | 456065.3 | 4200.001 | 3 | 47 | 4.400165 | 0.3257179 | 2.113987 | 2.46e-10 | 9.145557 | 9.24e-10
2018-02-08 21:57 | 456185.3 | 4320.0002 | 3 | 47 | 4.400103 | 0.3057747 | 2.124514 | 2.46e-10 | 9.191878 | 9.24e-10
2018-02-08 21:59 | 456305.3 | 4440.0002 | 3 | 47 | 4.400127 | 0.2880974 | 2.134412 | 2.46e-10 | 9.235431 | 9.24e-10
2018-02-08 22:01 | 456425.3 | 4560.0009 | 3 | 47 | 4.400162 | 0.270956 | 2.143722 | 2.46e-10 | 9.276396 | 9.24e-10
2018-02-08 22:03 | 456545.3 | 4680.001 | 3 | 47 | 4.400106 | 0.2548227 | 2.152482 | 2.46e-10 | 9.314942 | 9.24e-10
2018-02-08 22:05 | 456665.3 | 4800.0005 | 3 | 47 | 4.400167 | 0.2412596 | 2.160748 | 2.46e-10 | 9.351315 | 9.24e-10
2018-02-08 22:07 | 456785.3 | 4920.0018 | 3 | 47 | 4.400141 | 0.2278633 | 2.168556 | 2.46e-10 | 9.385668 | 9.24e-10
2018-02-08 22:09 | 456905.3 | 5040.001 | 3 | 47 | 4.400163 | 0.2158728 | 2.175933 | 2.46e-10 | 9.418127 | 9.24e-10
2018-02-08 22:11 | 457025.3 | 5160.0002 | 3 | 47 | 4.400148 | 0.2042894 | 2.182923 | 2.46e-10 | 9.448885 | 9.24e-10
2018-02-08 22:13 | 457145.3 | 5280.0002 | 3 | 47 | 4.400151 | 0.1937332 | 2.189541 | 2.46e-10 | 9.478006 | 9.24e-10
2018-02-08 22:15 | 457265.3 | 5400.001 | 3 | 47 | 4.400092 | 0.1831713 | 2.195819 | 2.46e-10 | 9.505628 | 9.24e-10
2018-02-08 22:17 | 457385.3 | 5520.0001 | 3 | 47 | 4.400151 | 0.1744576 | 2.20178 | 2.46e-10 | 9.531858 | 9.24e-10
2018-02-08 22:19 | 457505.3 | 5640.001 | 3 | 47 | 4.400104 | 0.1650019 | 2.207438 | 2.46e-10 | 9.556756 | 9.24e-10
2018-02-08 22:21 | 457625.3 | 5760.0002 | 3 | 47 | 4.400045 | 0.156599 | 2.212806 | 2.46e-10 | 9.580376 | 9.24e-10
2018-02-08 22:23 | 457745.3 | 5880.0011 | 3 | 47 | 4.400104 | 0.1490097 | 2.217906 | 2.46e-10 | 9.602816 | 9.24e-10
2018-02-08 22:25 | 457865.3 | 6000.0002 | 3 | 47 | 4.400138 | 0.1421175 | 2.222752 | 2.46e-10 | 9.624139 | 9.24e-10
2018-02-08 22:27 | 457985.3 | 6120.0002 | 3 | 47 | 4.400121 | 0.1352444 | 2.227361 | 2.46e-10 | 9.644417 | 9.24e-10
2018-02-08 22:29 | 458105.3 | 6240.0008 | 3 | 47 | 4.400128 | 0.1287251 | 2.231752 | 2.46e-10 | 9.663737 | 9.24e-10
2018-02-08 22:31 | 458225.3 | 6360.001 | 3 | 47 | 4.400103 | 0.1229305 | 2.235935 | 2.46e-10 | 9.682145 | 9.24e-10
2018-02-08 22:33 | 458345.3 | 6480.0002 | 3 | 47 | 4.400137 | 0.1175213 | 2.239931 | 2.46e-10 | 9.699728 | 9.24e-10
2018-02-08 22:35 | 458465.3 | 6600.0011 | 3 | 47 | 4.400094 | 0.11164 | 2.243742 | 2.46e-10 | 9.716495 | 9.24e-10
2018-02-08 22:37 | 458585.3 | 6720.0002 | 3 | 47 | 4.40009 | 0.1064672 | 2.24738 | 2.46e-10 | 9.732505 | 9.24e-10
2018-02-08 22:39 | 458705.3 | 6840.0002 | 3 | 47 | 4.400105 | 0.1018543 | 2.250849 | 2.46e-10 | 9.747765 | 9.24e-10
2018-02-08 22:41 | 458825.3 | 6960.001 | 3 | 47 | 4.400073 | 0.09690762 | 2.254164 | 2.46e-10 | 9.762354 | 9.24e-10
2018-02-08 22:43 | 458945.3 | 7080.0001 | 3 | 47 | 4.400055 | 0.09248257 | 2.257334 | 2.46e-10 | 9.776304 | 9.24e-10
2018-02-08 22:45 | 459065.3 | 7200.0002 | 3 | 47 | 4.400117 | 0.08933544 | 2.26036 | 2.46e-10 | 9.789617 | 9.24e-10
2018-02-08 22:47 | 459185.3 | 7320.001 | 3 | 47 | 4.400043 | 0.08487988 | 2.263261 | 2.46e-10 | 9.802381 | 9.24e-10
2018-02-08 22:49 | 459300.9 | 7435.612 | 3 | 47 | 4.400059 | 0.08149529 | 2.265939 | 2.46e-10 | 9.814163 | 9.24e-10
2018-02-08 22:51 | 459420.9 | 120.0009 | 4 | 47 | 4.387376 | 0 | 2.265939 | 2.46e-10 | 9.814163 | 9.24e-10
2018-02-08 22:53 | 459540.9 | 240.0009 | 4 | 47 | 4.385868 | 0 | 2.265939 | 2.46e-10 | 9.814163 | 9.24e-10
2018-02-08 22:54 | 459600.9 | 300.0024 | 4 | 47 | 4.385314 | 0 | 2.265939 | 2.46e-10 | 9.814163 | 9.24e-10
2018-02-08 22:56 | 459721 | 120.0009 | 5 | 47 | 3.625016 | -6.519984 | 2.265939 | 0.2173107 | 9.814163 | 0.7995032
2018-02-08 22:58 | 459841 | 240.0002 | 5 | 47 | 3.573201 | -6.52005 | 2.265939 | 0.4346216 | 9.814163 | 1.582231
2018-02-08 23:00 | 459961 | 360.001 | 5 | 47 | 3.502606 | -6.520026 | 2.265939 | 0.6519351 | 9.814163 | 2.351189
2018-02-08 23:02 | 460081 | 480.0001 | 5 | 47 | 3.431326 | -6.519984 | 2.265939 | 0.8692851 | 9.814163 | 3.104692
2018-02-08 23:04 | 460201 | 600.0002 | 5 | 47 | 3.365767 | -6.52 | 2.265939 | 1.086599 | 9.814163 | 3.843134
2018-02-08 23:06 | 460321 | 720.0002 | 5 | 47 | 3.306614 | -6.519991 | 2.265939 | 1.303921 | 9.814163 | 4.56806
2018-02-08 23:08 | 460441 | 840.001 | 5 | 47 | 3.251147 | -6.519993 | 2.265939 | 1.521254 | 9.814163 | 5.280636
2018-02-08 23:10 | 460561 | 960.0002 | 5 | 47 | 3.194222 | -6.52 | 2.265939 | 1.73859 | 9.814163 | 5.981078
2018-02-08 23:12 | 460681 | 1080.0002 | 5 | 47 | 3.130811 | -6.520001 | 2.265939 | 1.955903 | 9.814163 | 6.66858
2018-02-08 23:14 | 460801 | 1200.0019 | 5 | 47 | 3.047697 | -6.520016 | 2.265939 | 2.173241 | 9.814163 | 7.340497
2018-02-08 23:15 | 460853.5 | 1252.4321 | 5 | 47 | 2.999995 | -6.519974 | 2.265939 | 2.268186 | 9.814163 | 7.627672
2018-02-08 23:17 | 460973.5 | 119.9999 | 6 | 47 | 3.730096 | 0 | 2.265939 | 2.268208 | 9.814163 | 7.627738
2018-02-08 23:19 | 461093.5 | 239.9998 | 6 | 47 | 3.747067 | 0 | 2.265939 | 2.268208 | 9.814163 | 7.627738
2018-02-08 23:20 | 461153.5 | 300.0028 | 6 | 47 | 3.753971 | 0 | 2.265939 | 2.268208 | 9.814163 | 7.627738
2018-02-08 23:20 | 461153.5 | 0.0037 | 7 | 48 | 3.754073 | 0 | 0 | 0 | 0 | 0
2018-02-08 23:22 | 461273.6 | 120.0003 | 2 | 48 | 4.200298 | 3.997461 | 0.1501192 | 5.64e-10 | 0.6273997 | 2.118e-09
2018-02-08 23:24 | 461393.6 | 240.0003 | 2 | 48 | 4.200248 | 3.615231 | 0.2762104 | 5.64e-10 | 1.157019 | 2.118e-09
2018-02-08 23:26 | 461513.6 | 360.0003 | 2 | 48 | 4.200287 | 3.34234 | 0.3921082 | 5.64e-10 | 1.64382 | 2.118e-09
2018-02-08 23:27 | 461550.7 | 397.1433 | 2 | 48 | 4.200287 | 3.259991 | 0.4261611 | 5.64e-10 | 1.786851 | 2.118e-09
2018-02-08 23:29 | 461670.7 | 120.0005 | 3 | 48 | 4.22542 | 3.260042 | 0.5344463 | 5.64e-10 | 2.242928 | 2.118e-09
2018-02-08 23:31 | 461790.7 | 240.0002 | 3 | 48 | 4.255532 | 3.260017 | 0.6431097 | 5.64e-10 | 2.703678 | 2.118e-09
2018-02-08 23:33 | 461910.7 | 360.001 | 3 | 48 | 4.289864 | 3.260057 | 0.7517697 | 5.64e-10 | 3.167914 | 2.118e-09
2018-02-08 23:35 | 462030.7 | 480.0002 | 3 | 48 | 4.328071 | 3.260071 | 0.8604296 | 5.64e-10 | 3.636092 | 2.118e-09
2018-02-08 23:37 | 462150.7 | 600.0009 | 3 | 48 | 4.369579 | 3.260069 | 0.9691041 | 5.64e-10 | 4.108664 | 2.118e-09
2018-02-08 23:39 | 462270.7 | 720.0003 | 3 | 48 | 4.400327 | 3.11478 | 1.077022 | 5.64e-10 | 4.582339 | 2.118e-09
2018-02-08 23:41 | 462390.7 | 840.0009 | 3 | 48 | 4.400246 | 2.737986 | 1.174321 | 5.64e-10 | 5.010481 | 2.118e-09
2018-02-08 23:43 | 462510.7 | 960.0003 | 3 | 48 | 4.400245 | 2.427691 | 1.260259 | 5.64e-10 | 5.388635 | 2.118e-09
2018-02-08 23:45 | 462630.7 | 1080.0019 | 3 | 48 | 4.400234 | 2.166588 | 1.336695 | 5.64e-10 | 5.724972 | 2.118e-09
2018-02-08 23:47 | 462750.7 | 1200.0009 | 3 | 48 | 4.400238 | 1.949465 | 1.405198 | 5.64e-10 | 6.026403 | 2.118e-09
2018-02-08 23:49 | 462870.7 | 1320.0002 | 3 | 48 | 4.400205 | 1.766542 | 1.467047 | 5.64e-10 | 6.298553 | 2.118e-09
2018-02-08 23:51 | 462990.7 | 1440.0017 | 3 | 48 | 4.400215 | 1.610486 | 1.523268 | 5.64e-10 | 6.545937 | 2.118e-09
2018-02-08 23:53 | 463110.7 | 1560.001 | 3 | 48 | 4.400241 | 1.476572 | 1.574667 | 5.64e-10 | 6.772106 | 2.118e-09
2018-02-08 23:55 | 463230.7 | 1680.001 | 3 | 48 | 4.400205 | 1.358187 | 1.621868 | 5.64e-10 | 6.9798 | 2.118e-09
2018-02-08 23:57 | 463350.7 | 1800.0008 | 3 | 48 | 4.400196 | 1.252436 | 1.665355 | 5.64e-10 | 7.171151 | 2.118e-09
2018-02-08 23:59 | 463470.7 | 1920.0001 | 3 | 48 | 4.400193 | 1.157521 | 1.705495 | 5.64e-10 | 7.347778 | 2.118e-09
2018-02-09 00:01 | 463590.7 | 2040.0017 | 3 | 48 | 4.400208 | 1.073304 | 1.742652 | 5.64e-10 | 7.511273 | 2.118e-09
2018-02-09 00:03 | 463710.7 | 2160.0018 | 3 | 48 | 4.400199 | 1.001158 | 1.777202 | 5.64e-10 | 7.663301 | 2.118e-09
2018-02-09 00:05 | 463830.7 | 2280.0002 | 3 | 48 | 4.400158 | 0.9361391 | 1.809476 | 5.64e-10 | 7.805315 | 2.118e-09
2018-02-09 00:07 | 463950.7 | 2400.001 | 3 | 48 | 4.400217 | 0.8759832 | 1.839661 | 5.64e-10 | 7.938132 | 2.118e-09
2018-02-09 00:09 | 464070.7 | 2520.0009 | 3 | 48 | 4.400173 | 0.8185425 | 1.867893 | 5.64e-10 | 8.062359 | 2.118e-09
2018-02-09 00:11 | 464190.7 | 2640.0007 | 3 | 48 | 4.400198 | 0.7651644 | 1.894276 | 5.64e-10 | 8.178451 | 2.118e-09
2018-02-09 00:13 | 464310.7 | 2760.0001 | 3 | 48 | 4.40018 | 0.7147884 | 1.918928 | 5.64e-10 | 8.286922 | 2.118e-09
2018-02-09 00:15 | 464430.7 | 2880.001 | 3 | 48 | 4.400198 | 0.6679277 | 1.94196 | 5.64e-10 | 8.388268 | 2.118e-09
2018-02-09 00:17 | 464550.7 | 3000.0002 | 3 | 48 | 4.400189 | 0.6239767 | 1.963472 | 5.64e-10 | 8.482923 | 2.118e-09
2018-02-09 00:19 | 464670.7 | 3120.0009 | 3 | 48 | 4.400207 | 0.5831223 | 1.983573 | 5.64e-10 | 8.571369 | 2.118e-09
2018-02-09 00:21 | 464790.7 | 3240.001 | 3 | 48 | 4.400167 | 0.5442419 | 2.002356 | 5.64e-10 | 8.65402 | 2.118e-09
2018-02-09 00:23 | 464910.7 | 3360.001 | 3 | 48 | 4.400154 | 0.5064659 | 2.019858 | 5.64e-10 | 8.731033 | 2.118e-09
2018-02-09 00:25 | 465030.7 | 3480.0013 | 3 | 48 | 4.400098 | 0.4714594 | 2.036159 | 5.64e-10 | 8.802758 | 2.118e-09
2018-02-09 00:27 | 465150.7 | 3600.0019 | 3 | 48 | 4.40024 | 0.4427929 | 2.051384 | 5.64e-10 | 8.869751 | 2.118e-09
2018-02-09 00:29 | 465270.7 | 3720.001 | 3 | 48 | 4.400115 | 0.4143133 | 2.065661 | 5.64e-10 | 8.932573 | 2.118e-09
2018-02-09 00:31 | 465390.7 | 3840.0011 | 3 | 48 | 4.400121 | 0.3893204 | 2.079061 | 5.64e-10 | 8.991532 | 2.118e-09
2018-02-09 00:33 | 465510.7 | 3960.0009 | 3 | 48 | 4.400145 | 0.3660412 | 2.091649 | 5.64e-10 | 9.046923 | 2.118e-09
2018-02-09 00:35 | 465630.7 | 4080.001 | 3 | 48 | 4.400161 | 0.3442583 | 2.103473 | 5.64e-10 | 9.09895 | 2.118e-09
2018-02-09 00:37 | 465750.7 | 4200.001 | 3 | 48 | 4.40017 | 0.323679 | 2.1146 | 5.64e-10 | 9.147911 | 2.118e-09
2018-02-09 00:39 | 465870.7 | 4320.0002 | 3 | 48 | 4.400159 | 0.3044252 | 2.125057 | 5.64e-10 | 9.193925 | 2.118e-09
2018-02-09 00:41 | 465990.7 | 4440.001 | 3 | 48 | 4.400076 | 0.2855444 | 2.134893 | 5.64e-10 | 9.237202 | 2.118e-09
2018-02-09 00:43 | 466110.7 | 4560.0009 | 3 | 48 | 4.400185 | 0.2703266 | 2.144165 | 5.64e-10 | 9.277999 | 2.118e-09
2018-02-09 00:45 | 466230.7 | 4680.001 | 3 | 48 | 4.400146 | 0.254652 | 2.152896 | 5.64e-10 | 9.316419 | 2.118e-09
2018-02-09 00:47 | 466350.7 | 4800.0001 | 3 | 48 | 4.400137 | 0.2401361 | 2.161134 | 5.64e-10 | 9.352666 | 2.118e-09
2018-02-09 00:49 | 466470.7 | 4920.001 | 3 | 48 | 4.40012 | 0.2267809 | 2.168913 | 5.64e-10 | 9.386895 | 2.118e-09
2018-02-09 00:51 | 466590.7 | 5040.0002 | 3 | 48 | 4.400146 | 0.215169 | 2.176271 | 5.64e-10 | 9.419271 | 2.118e-09
2018-02-09 00:53 | 466710.7 | 5160.0002 | 3 | 48 | 4.400137 | 0.2036066 | 2.183237 | 5.64e-10 | 9.449921 | 2.118e-09
2018-02-09 00:55 | 466830.7 | 5280.001 | 3 | 48 | 4.400079 | 0.1926031 | 2.18984 | 5.64e-10 | 9.478975 | 2.118e-09
2018-02-09 00:57 | 466950.7 | 5400.0003 | 3 | 48 | 4.400131 | 0.1834269 | 2.196105 | 5.64e-10 | 9.506543 | 2.118e-09
2018-02-09 00:59 | 467070.7 | 5520.0002 | 3 | 48 | 4.40014 | 0.17418 | 2.202059 | 5.64e-10 | 9.532743 | 2.118e-09
2018-02-09 01:01 | 467190.7 | 5640.0003 | 3 | 48 | 4.400133 | 0.1660433 | 2.207725 | 5.64e-10 | 9.557672 | 2.118e-09
2018-02-09 01:03 | 467310.7 | 5760.0001 | 3 | 48 | 4.400126 | 0.1582594 | 2.213128 | 5.64e-10 | 9.581447 | 2.118e-09
2018-02-09 01:05 | 467430.7 | 5880.001 | 3 | 48 | 4.40009 | 0.1505747 | 2.218269 | 5.64e-10 | 9.604069 | 2.118e-09
2018-02-09 01:07 | 467550.7 | 6000.0018 | 3 | 48 | 4.400123 | 0.1432829 | 2.223166 | 5.64e-10 | 9.625613 | 2.118e-09
2018-02-09 01:09 | 467670.7 | 6120.0002 | 3 | 48 | 4.40007 | 0.1363182 | 2.227824 | 5.64e-10 | 9.646112 | 2.118e-09
2018-02-09 01:11 | 467790.7 | 6240.0004 | 3 | 48 | 4.400115 | 0.1302233 | 2.232265 | 5.64e-10 | 9.665648 | 2.118e-09
2018-02-09 01:13 | 467910.7 | 6360.001 | 3 | 48 | 4.400103 | 0.1240311 | 2.236495 | 5.64e-10 | 9.684262 | 2.118e-09
2018-02-09 01:15 | 468030.7 | 6480.0002 | 3 | 48 | 4.400148 | 0.1188736 | 2.240532 | 5.64e-10 | 9.702028 | 2.118e-09
2018-02-09 01:17 | 468150.7 | 6600.001 | 3 | 48 | 4.400086 | 0.1127405 | 2.244376 | 5.64e-10 | 9.718941 | 2.118e-09
2018-02-09 01:19 | 468270.7 | 6720.001 | 3 | 48 | 4.400133 | 0.1080599 | 2.248053 | 5.64e-10 | 9.735119 | 2.118e-09
2018-02-09 01:21 | 468390.7 | 6840.0002 | 3 | 48 | 4.400106 | 0.1029921 | 2.25156 | 5.64e-10 | 9.75055 | 2.118e-09
2018-02-09 01:23 | 468510.7 | 6960.0009 | 3 | 48 | 4.400089 | 0.09837532 | 2.254913 | 5.64e-10 | 9.765306 | 2.118e-09
2018-02-09 01:25 | 468630.7 | 7080.0003 | 3 | 48 | 4.400079 | 0.09395599 | 2.258118 | 5.64e-10 | 9.779408 | 2.118e-09
2018-02-09 01:27 | 468750.7 | 7200.0011 | 3 | 48 | 4.400109 | 0.09026623 | 2.261183 | 5.64e-10 | 9.792891 | 2.118e-09
2018-02-09 01:29 | 468870.7 | 7320.0004 | 3 | 48 | 4.400122 | 0.0867691 | 2.264121 | 5.64e-10 | 9.805819 | 2.118e-09
2018-02-09 01:31 | 468990.7 | 7440.0011 | 3 | 48 | 4.400002 | 0.08195972 | 2.266938 | 5.64e-10 | 9.818217 | 2.118e-09
2018-02-09 01:32 | 469042 | 7491.2272 | 3 | 48 | 4.40012 | 0.08149338 | 2.268105 | 5.64e-10 | 9.823348 | 2.118e-09
2018-02-09 01:34 | 469162 | 120.0002 | 4 | 48 | 4.387445 | 0 | 2.268105 | 5.64e-10 | 9.823348 | 2.118e-09
2018-02-09 01:36 | 469282 | 240.001 | 4 | 48 | 4.38593 | 0 | 2.268105 | 5.64e-10 | 9.823348 | 2.118e-09
2018-02-09 01:37 | 469342 | 300.004 | 4 | 48 | 4.385406 | 0 | 2.268105 | 5.64e-10 | 9.823348 | 2.118e-09
2018-02-09 01:39 | 469462.1 | 120.0002 | 5 | 48 | 3.62583 | -6.519905 | 2.268105 | 0.2173085 | 9.823348 | 0.7996665
2018-02-09 01:41 | 469582.1 | 240.0002 | 5 | 48 | 3.574541 | -6.519927 | 2.268105 | 0.4346063 | 9.823348 | 1.582575
2018-02-09 01:43 | 469702.1 | 360.0009 | 5 | 48 | 3.504213 | -6.519945 | 2.268105 | 0.6519677 | 9.823348 | 2.352018
2018-02-09 01:45 | 469822.1 | 480.0018 | 5 | 48 | 3.432936 | -6.519979 | 2.268105 | 0.8692926 | 9.823348 | 3.105772
2018-02-09 01:47 | 469942.1 | 600.0002 | 5 | 48 | 3.366767 | -6.520015 | 2.268105 | 1.086595 | 9.823348 | 3.844412
2018-02-09 01:49 | 470062.1 | 720.0001 | 5 | 48 | 3.307306 | -6.519989 | 2.268105 | 1.303911 | 9.823348 | 4.569518
2018-02-09 01:51 | 470182.1 | 840.001 | 5 | 48 | 3.25178 | -6.520004 | 2.268105 | 1.521244 | 9.823348 | 5.282223
2018-02-09 01:53 | 470302.1 | 960.0002 | 5 | 48 | 3.194757 | -6.519942 | 2.268105 | 1.738583 | 9.823348 | 5.982869
2018-02-09 01:55 | 470422.1 | 1080.0002 | 5 | 48 | 3.130585 | -6.520004 | 2.268105 | 1.955892 | 9.823348 | 6.670336
2018-02-09 01:57 | 470542.1 | 1200.0002 | 5 | 48 | 3.046134 | -6.520026 | 2.268105 | 2.173244 | 9.823348 | 7.342104
2018-02-09 01:57 | 470591.4 | 1249.3223 | 5 | 48 | 2.999995 | -6.519982 | 2.268105 | 2.262546 | 9.823348 | 7.612129
2018-02-09 01:59 | 470711.5 | 120.001 | 6 | 48 | 3.730457 | 0 | 2.268105 | 2.262546 | 9.823348 | 7.612129
2018-02-09 02:01 | 470831.5 | 240.0009 | 6 | 48 | 3.747525 | 0 | 2.268105 | 2.262546 | 9.823348 | 7.612129
2018-02-09 02:02 | 470891.5 | 300.0032 | 6 | 48 | 3.754473 | 0 | 2.268105 | 2.262546 | 9.823348 | 7.612129
2018-02-09 02:02 | 470891.5 | 0.0026 | 7 | 49 | 3.754692 | 0 | 0 | 0 | 0 | 0
2018-02-09 02:04 | 471011.6 | 120.001 | 2 | 49 | 4.200281 | 4.001261 | 0.1501338 | 3.443e-09 | 0.6274852 | 1.2928e-08
2018-02-09 02:06 | 471131.6 | 240.0004 | 2 | 49 | 4.200267 | 3.623316 | 0.2764467 | 3.443e-09 | 1.158035 | 1.2928e-08
2018-02-09 02:08 | 471251.6 | 360.0002 | 2 | 49 | 4.200287 | 3.345951 | 0.3925167 | 3.443e-09 | 1.64556 | 1.2928e-08
2018-02-09 02:09 | 471289.6 | 398.012 | 2 | 49 | 4.200296 | 3.259981 | 0.4273821 | 3.443e-09 | 1.792004 | 1.2928e-08
2018-02-09 02:11 | 471409.6 | 120.0009 | 3 | 49 | 4.225596 | 3.260002 | 0.5356663 | 3.443e-09 | 2.248079 | 1.2928e-08
2018-02-09 02:13 | 471529.6 | 240.001 | 3 | 49 | 4.256204 | 3.259993 | 0.6443181 | 3.443e-09 | 2.708825 | 1.2928e-08
2018-02-09 02:15 | 471649.6 | 360.0001 | 3 | 49 | 4.290882 | 3.259968 | 0.7529883 | 3.443e-09 | 3.173193 | 1.2928e-08
2018-02-09 02:17 | 471769.6 | 480.0018 | 3 | 49 | 4.329383 | 3.259987 | 0.8616506 | 3.443e-09 | 3.641509 | 1.2928e-08
2018-02-09 02:19 | 471889.6 | 600.001 | 3 | 49 | 4.370991 | 3.260008 | 0.97031 | 3.443e-09 | 4.114176 | 1.2928e-08
2018-02-09 02:21 | 472009.6 | 720.001 | 3 | 49 | 4.40029 | 3.101595 | 1.078076 | 3.443e-09 | 4.587293 | 1.2928e-08
2018-02-09 02:23 | 472129.6 | 840.0002 | 3 | 49 | 4.400242 | 2.727959 | 1.174982 | 3.443e-09 | 5.013706 | 1.2928e-08
2018-02-09 02:25 | 472249.6 | 960.0001 | 3 | 49 | 4.400286 | 2.419329 | 1.260621 | 3.443e-09 | 5.390544 | 1.2928e-08
2018-02-09 02:27 | 472369.6 | 1080.0003 | 3 | 49 | 4.400222 | 2.160233 | 1.336819 | 3.443e-09 | 5.725833 | 1.2928e-08
2018-02-09 02:29 | 472489.6 | 1200.0009 | 3 | 49 | 4.400227 | 1.943453 | 1.405113 | 3.443e-09 | 6.026343 | 1.2928e-08
2018-02-09 02:31 | 472609.6 | 1320.0018 | 3 | 49 | 4.400267 | 1.760606 | 1.466759 | 3.443e-09 | 6.2976 | 1.2928e-08
2018-02-09 02:33 | 472729.6 | 1440.0001 | 3 | 49 | 4.400217 | 1.603442 | 1.522753 | 3.443e-09 | 6.543989 | 1.2928e-08
2018-02-09 02:35 | 472849.6 | 1560.0009 | 3 | 49 | 4.400233 | 1.469105 | 1.573919 | 3.443e-09 | 6.769129 | 1.2928e-08
2018-02-09 02:37 | 472969.6 | 1680.0001 | 3 | 49 | 4.400188 | 1.350501 | 1.620877 | 3.443e-09 | 6.975758 | 1.2928e-08
2018-02-09 02:39 | 473089.6 | 1800.0017 | 3 | 49 | 4.400206 | 1.251583 | 1.664212 | 3.443e-09 | 7.166438 | 1.2928e-08
2018-02-09 02:41 | 473209.6 | 1920.0003 | 3 | 49 | 4.400181 | 1.164324 | 1.704452 | 3.443e-09 | 7.343503 | 1.2928e-08
2018-02-09 02:43 | 473329.6 | 2040.0009 | 3 | 49 | 4.400208 | 1.084512 | 1.741921 | 3.443e-09 | 7.508373 | 1.2928e-08
2018-02-09 02:45 | 473449.6 | 2160.001 | 3 | 49 | 4.400163 | 1.008402 | 1.776795 | 3.443e-09 | 7.661827 | 1.2928e-08
2018-02-09 02:47 | 473569.6 | 2280.0001 | 3 | 49 | 4.400266 | 0.9398499 | 1.809243 | 3.443e-09 | 7.804605 | 1.2928e-08
2018-02-09 02:49 | 473689.6 | 2400.0001 | 3 | 49 | 4.400239 | 0.8750868 | 1.839454 | 3.443e-09 | 7.937537 | 1.2928e-08
2018-02-09 02:51 | 473809.6 | 2520.0011 | 3 | 49 | 4.400166 | 0.8149023 | 1.867598 | 3.443e-09 | 8.061376 | 1.2928e-08
2018-02-09 02:53 | 473929.6 | 2640.0009 | 3 | 49 | 4.40016 | 0.759798 | 1.893833 | 3.443e-09 | 8.176818 | 1.2928e-08
2018-02-09 02:55 | 474049.6 | 2760.001 | 3 | 49 | 4.400186 | 0.7086468 | 1.918298 | 3.443e-09 | 8.284469 | 1.2928e-08
2018-02-09 02:57 | 474169.6 | 2880.0009 | 3 | 49 | 4.400165 | 0.6596155 | 1.941102 | 3.443e-09 | 8.384808 | 1.2928e-08
2018-02-09 02:59 | 474289.6 | 3000.001 | 3 | 49 | 4.400202 | 0.6131001 | 1.962298 | 3.443e-09 | 8.478073 | 1.2928e-08
2018-02-09 03:01 | 474409.6 | 3120.0002 | 3 | 49 | 4.400177 | 0.5690794 | 1.981986 | 3.443e-09 | 8.564706 | 1.2928e-08
2018-02-09 03:03 | 474529.6 | 3240.001 | 3 | 49 | 4.400199 | 0.530797 | 2.000303 | 3.443e-09 | 8.645303 | 1.2928e-08
2018-02-09 03:05 | 474649.6 | 3360.0011 | 3 | 49 | 4.400179 | 0.4959669 | 2.017397 | 3.443e-09 | 8.720519 | 1.2928e-08
2018-02-09 03:07 | 474769.6 | 3480.0001 | 3 | 49 | 4.400218 | 0.4642591 | 2.033384 | 3.443e-09 | 8.790864 | 1.2928e-08
2018-02-09 03:09 | 474889.6 | 3600.001 | 3 | 49 | 4.400127 | 0.4335718 | 2.048343 | 3.443e-09 | 8.856686 | 1.2928e-08
2018-02-09 03:11 | 475009.6 | 3720.0001 | 3 | 49 | 4.400207 | 0.4074001 | 2.062351 | 3.443e-09 | 8.918325 | 1.2928e-08
2018-02-09 03:13 | 475129.6 | 3840.001 | 3 | 49 | 4.400165 | 0.381918 | 2.075493 | 3.443e-09 | 8.976151 | 1.2928e-08
2018-02-09 03:15 | 475249.6 | 3960.0001 | 3 | 49 | 4.400151 | 0.359149 | 2.087833 | 3.443e-09 | 9.03045 | 1.2928e-08
2018-02-09 03:17 | 475369.6 | 4080.0002 | 3 | 49 | 4.400132 | 0.337389 | 2.099441 | 3.443e-09 | 9.081528 | 1.2928e-08
2018-02-09 03:19 | 475489.6 | 4200.0009 | 3 | 49 | 4.400158 | 0.3177719 | 2.110358 | 3.443e-09 | 9.129564 | 1.2928e-08
2018-02-09 03:21 | 475609.6 | 4320.0009 | 3 | 49 | 4.400146 | 0.2992964 | 2.120629 | 3.443e-09 | 9.174756 | 1.2928e-08
2018-02-09 03:23 | 475729.6 | 4440.0009 | 3 | 49 | 4.400163 | 0.2819843 | 2.130307 | 3.443e-09 | 9.21734 | 1.2928e-08
2018-02-09 03:25 | 475849.6 | 4560.0001 | 3 | 49 | 4.400137 | 0.2658749 | 2.139433 | 3.443e-09 | 9.257498 | 1.2928e-08
2018-02-09 03:27 | 475969.6 | 4680.0001 | 3 | 49 | 4.4001 | 0.2509871 | 2.148056 | 3.443e-09 | 9.295438 | 1.2928e-08
2018-02-09 03:29 | 476089.6 | 4800.001 | 3 | 49 | 4.400148 | 0.2376614 | 2.1562 | 3.443e-09 | 9.331275 | 1.2928e-08
2018-02-09 03:31 | 476209.6 | 4920.0009 | 3 | 49 | 4.400121 | 0.2245588 | 2.163897 | 3.443e-09 | 9.365139 | 1.2928e-08
2018-02-09 03:33 | 476329.6 | 5040.001 | 3 | 49 | 4.40012 | 0.2126207 | 2.17118 | 3.443e-09 | 9.39719 | 1.2928e-08
2018-02-09 03:35 | 476449.6 | 5160.0009 | 3 | 49 | 4.400082 | 0.2013578 | 2.178084 | 3.443e-09 | 9.427565 | 1.2928e-08
2018-02-09 03:37 | 476569.6 | 5280.0001 | 3 | 49 | 4.400062 | 0.1911964 | 2.184636 | 3.443e-09 | 9.456394 | 1.2928e-08
2018-02-09 03:39 | 476689.6 | 5400.0001 | 3 | 49 | 4.400099 | 0.1817579 | 2.190862 | 3.443e-09 | 9.483789 | 1.2928e-08
2018-02-09 03:41 | 476809.6 | 5520.001 | 3 | 49 | 4.400126 | 0.1734362 | 2.196783 | 3.443e-09 | 9.509844 | 1.2928e-08
2018-02-09 03:43 | 476929.6 | 5640.0001 | 3 | 49 | 4.400095 | 0.1647053 | 2.202418 | 3.443e-09 | 9.534639 | 1.2928e-08
2018-02-09 03:45 | 477049.6 | 5760.0002 | 3 | 49 | 4.400108 | 0.157362 | 2.207791 | 3.443e-09 | 9.558279 | 1.2928e-08
2018-02-09 03:47 | 477169.6 | 5880.0009 | 3 | 49 | 4.4001 | 0.1498232 | 2.21291 | 3.443e-09 | 9.580805 | 1.2928e-08
2018-02-09 03:49 | 477289.6 | 6000.0009 | 3 | 49 | 4.400151 | 0.1433001 | 2.217793 | 3.443e-09 | 9.602289 | 1.2928e-08
2018-02-09 03:51 | 477409.6 | 6120.0002 | 3 | 49 | 4.400126 | 0.1362791 | 2.222445 | 3.443e-09 | 9.622761 | 1.2928e-08
2018-02-09 03:53 | 477529.6 | 6240.0001 | 3 | 49 | 4.400095 | 0.1298819 | 2.226875 | 3.443e-09 | 9.642251 | 1.2928e-08
2018-02-09 03:55 | 477649.6 | 6360.0002 | 3 | 49 | 4.400061 | 0.1233444 | 2.231097 | 3.443e-09 | 9.660828 | 1.2928e-08
2018-02-09 03:57 | 477769.6 | 6480.001 | 3 | 49 | 4.400126 | 0.1182566 | 2.235121 | 3.443e-09 | 9.678535 | 1.2928e-08
2018-02-09 03:59 | 477889.6 | 6600.0009 | 3 | 49 | 4.400121 | 0.1127138 | 2.238961 | 3.443e-09 | 9.695433 | 1.2928e-08
2018-02-09 04:01 | 478009.6 | 6720.0001 | 3 | 49 | 4.40011 | 0.1073923 | 2.242629 | 3.443e-09 | 9.711569 | 1.2928e-08
2018-02-09 04:03 | 478129.6 | 6840.0009 | 3 | 49 | 4.400124 | 0.1030178 | 2.246127 | 3.443e-09 | 9.726964 | 1.2928e-08
2018-02-09 04:05 | 478249.6 | 6960.0009 | 3 | 49 | 4.400093 | 0.09830284 | 2.249467 | 3.443e-09 | 9.74166 | 1.2928e-08
2018-02-09 04:07 | 478369.6 | 7080.001 | 3 | 49 | 4.40009 | 0.09362221 | 2.252666 | 3.443e-09 | 9.755733 | 1.2928e-08
2018-02-09 04:09 | 478489.6 | 7200.0002 | 3 | 49 | 4.400052 | 0.08929729 | 2.255713 | 3.443e-09 | 9.769144 | 1.2928e-08
2018-02-09 04:11 | 478609.6 | 7320.0001 | 3 | 49 | 4.400079 | 0.08565331 | 2.258641 | 3.443e-09 | 9.782025 | 1.2928e-08
2018-02-09 04:13 | 478729.6 | 7440.0001 | 3 | 49 | 4.400088 | 0.0822897 | 2.261439 | 3.443e-09 | 9.794337 | 1.2928e-08
2018-02-09 04:13 | 478754.4 | 7464.7696 | 3 | 49 | 4.40009 | 0.08149815 | 2.262003 | 3.443e-09 | 9.796816 | 1.2928e-08
2018-02-09 04:15 | 478874.4071 | 120.0008 | 4 | 49 | 4.387383 | 0 | 2.262003 | 3.443e-09 | 9.796816 | 1.2928e-08
2018-02-09 04:17 | 478994.4071 | 240.0008 | 4 | 49 | 4.385847 | 0 | 2.262003 | 3.443e-09 | 9.796816 | 1.2928e-08
2018-02-09 04:18 | 479054.4086 | 300.0023 | 4 | 49 | 4.385325 | 0 | 2.262003 | 3.443e-09 | 9.796816 | 1.2928e-08
2018-02-09 04:20 | 479174.5 | 120.0002 | 5 | 49 | 3.624191 | -6.520033 | 2.262003 | 0.2173033 | 9.796816 | 0.7993011
2018-02-09 04:22 | 479294.5 | 240.0001 | 5 | 49 | 3.57316 | -6.520035 | 2.262003 | 0.4346327 | 9.796816 | 1.581954
2018-02-09 04:24 | 479414.5 | 360.0001 | 5 | 49 | 3.502685 | -6.519966 | 2.262003 | 0.6519707 | 9.796816 | 2.35101
2018-02-09 04:26 | 479534.5 | 480.0018 | 5 | 49 | 3.431657 | -6.520045 | 2.262003 | 0.8692734 | 9.796816 | 3.104358
2018-02-09 04:28 | 479654.5 | 600.0009 | 5 | 49 | 3.36527 | -6.520049 | 2.262003 | 1.086611 | 9.796816 | 3.842847
2018-02-09 04:30 | 479774.5 | 720.0009 | 5 | 49 | 3.30529 | -6.519994 | 2.262003 | 1.30395 | 9.796816 | 4.567624
2018-02-09 04:32 | 479894.5 | 840.0009 | 5 | 49 | 3.249692 | -6.52006 | 2.262003 | 1.521258 | 9.796816 | 5.279827
2018-02-09 04:34 | 480014.5 | 960.0001 | 5 | 49 | 3.192885 | -6.52006 | 2.262003 | 1.738585 | 9.796816 | 5.979959
2018-02-09 04:36 | 480134.5 | 1080.0008 | 5 | 49 | 3.127693 | -6.520035 | 2.262003 | 1.955916 | 9.796816 | 6.667008
2018-02-09 04:38 | 480254.5 | 1200.001 | 5 | 49 | 3.043201 | -6.520038 | 2.262003 | 2.173238 | 9.796816 | 7.33806
2018-02-09 04:39 | 480301.1 | 1246.6464 | 5 | 49 | 2.999998 | -6.520059 | 2.262003 | 2.257716 | 9.796816 | 7.593374
2018-02-09 04:41 | 480421.2 | 120.0008 | 6 | 49 | 3.730991 | 0 | 2.262003 | 2.257736 | 9.796816 | 7.593434
2018-02-09 04:43 | 480541.2 | 240.0009 | 6 | 49 | 3.748125 | 0 | 2.262003 | 2.257736 | 9.796816 | 7.593434
2018-02-09 04:44 | 480601.2 | 300.0015 | 6 | 49 | 3.755116 | 0 | 2.262003 | 2.257736 | 9.796816 | 7.593434
2018-02-09 04:44 | 480601.2 | 0.0028 | 7 | 50 | 3.755333 | 0 | 0 | 0 | 0 | 0
2018-02-09 04:46 | 480721.2 | 120.0002 | 2 | 50 | 4.200278 | 3.9963 | 0.1499597 | 4.2e-11 | 0.6267961 | 1.58e-10
2018-02-09 04:48 | 480841.2 | 240.0002 | 2 | 50 | 4.200281 | 3.621834 | 0.2761752 | 4.2e-11 | 1.156936 | 1.58e-10
2018-02-09 04:50 | 480961.2 | 360.001 | 2 | 50 | 4.200226 | 3.343657 | 0.3922376 | 4.2e-11 | 1.644429 | 1.58e-10
2018-02-09 04:51 | 480998.5 | 397.212 | 2 | 50 | 4.200285 | 3.259996 | 0.4263678 | 4.2e-11 | 1.787784 | 1.58e-10
2018-02-09 04:53 | 481118.5 | 120.0001 | 3 | 50 | 4.226003 | 3.260012 | 0.5346481 | 4.2e-11 | 2.24387 | 1.58e-10
2018-02-09 04:55 | 481238.5 | 240.0009 | 3 | 50 | 4.256921 | 3.260006 | 0.6433157 | 4.2e-11 | 2.704745 | 1.58e-10
2018-02-09 04:57 | 481358.5 | 360 | 3 | 50 | 4.291883 | 3.260052 | 0.7519799 | 4.2e-11 | 3.169182 | 1.58e-10
2018-02-09 04:59 | 481478.5 | 480.001 | 3 | 50 | 4.33065 | 3.260006 | 0.8606348 | 4.2e-11 | 3.637593 | 1.58e-10
2018-02-09 05:01 | 481598.5 | 600.0009 | 3 | 50 | 4.372067 | 3.259972 | 0.969299 | 4.2e-11 | 4.110408 | 1.58e-10
2018-02-09 05:03 | 481718.5 | 720.0002 | 3 | 50 | 4.400253 | 3.090504 | 1.07693 | 4.2e-11 | 4.583005 | 1.58e-10
2018-02-09 05:05 | 481838.5 | 840.001 | 3 | 50 | 4.400277 | 2.718527 | 1.173528 | 4.2e-11 | 5.008065 | 1.58e-10
2018-02-09 05:07 | 481958.5 | 960.0001 | 3 | 50 | 4.40026 | 2.410101 | 1.258841 | 4.2e-11 | 5.383466 | 1.58e-10
2018-02-09 05:09 | 482078.5 | 1080.0009 | 3 | 50 | 4.400246 | 2.154613 | 1.334791 | 4.2e-11 | 5.717665 | 1.58e-10
2018-02-09 05:11 | 482198.5 | 1200.0009 | 3 | 50 | 4.40025 | 1.939949 | 1.402919 | 4.2e-11 | 6.017446 | 1.58e-10
2018-02-09 05:13 | 482318.5 | 1320.001 | 3 | 50 | 4.400244 | 1.760324 | 1.464507 | 4.2e-11 | 6.288449 | 1.58e-10
2018-02-09 05:15 | 482438.5 | 1440.0008 | 3 | 50 | 4.400207 | 1.606061 | 1.52055 | 4.2e-11 | 6.53505 | 1.58e-10
2018-02-09 05:17 | 482558.5 | 1560.0009 | 3 | 50 | 4.40024 | 1.472244 | 1.571808 | 4.2e-11 | 6.760595 | 1.58e-10
2018-02-09 05:19 | 482678.5 | 1680.0009 | 3 | 50 | 4.400229 | 1.351961 | 1.618826 | 4.2e-11 | 6.967484 | 1.58e-10
2018-02-09 05:21 | 482798.5 | 1800 | 3 | 50 | 4.400222 | 1.245185 | 1.66207 | 4.2e-11 | 7.157768 | 1.58e-10
2018-02-09 05:23 | 482918.5 | 1920.0001 | 3 | 50 | 4.400223 | 1.150612 | 1.701972 | 4.2e-11 | 7.333346 | 1.58e-10
2018-02-09 05:25 | 483038.5 | 2040.0009 | 3 | 50 | 4.400207 | 1.06524 | 1.738875 | 4.2e-11 | 7.495725 | 1.58e-10
2018-02-09 05:27 | 483158.5 | 2160.0002 | 3 | 50 | 4.400187 | 0.9878883 | 1.773066 | 4.2e-11 | 7.646174 | 1.58e-10
2018-02-09 05:29 | 483278.5 | 2280.0009 | 3 | 50 | 4.400229 | 0.9193707 | 1.804832 | 4.2e-11 | 7.785952 | 1.58e-10
2018-02-09 05:31 | 483398.5 | 2400.0002 | 3 | 50 | 4.400198 | 0.8555393 | 1.834394 | 4.2e-11 | 7.916027 | 1.58e-10
2018-02-09 05:33 | 483518.5 | 2520.0009 | 3 | 50 | 4.400182 | 0.7973976 | 1.861924 | 4.2e-11 | 8.037165 | 1.58e-10
2018-02-09 05:35 | 483638.5 | 2640.0008 | 3 | 50 | 4.400165 | 0.7438049 | 1.887596 | 4.2e-11 | 8.150129 | 1.58e-10
2018-02-09 05:37 | 483758.5 | 2760.0001 | 3 | 50 | 4.400152 | 0.6948433 | 1.911571 | 4.2e-11 | 8.255621 | 1.58e-10
2018-02-09 05:39 | 483878.5 | 2880 | 3 | 50 | 4.400155 | 0.6499243 | 1.93398 | 4.2e-11 | 8.354224 | 1.58e-10
2018-02-09 05:41 | 483998.5 | 3000.001 | 3 | 50 | 4.400214 | 0.6088219 | 1.954946 | 4.2e-11 | 8.446478 | 1.58e-10
2018-02-09 05:43 | 484118.5 | 3120.0009 | 3 | 50 | 4.400204 | 0.569603 | 1.974562 | 4.2e-11 | 8.532791 | 1.58e-10
2018-02-09 05:45 | 484238.5 | 3240.0002 | 3 | 50 | 4.400185 | 0.5332308 | 1.992923 | 4.2e-11 | 8.613585 | 1.58e-10
2018-02-09 05:47 | 484358.5 | 3360.001 | 3 | 50 | 4.400131 | 0.4986944 | 2.010115 | 4.2e-11 | 8.689233 | 1.58e-10
2018-02-09 05:49 | 484478.5 | 3480.0008 | 3 | 50 | 4.400163 | 0.467144 | 2.026207 | 4.2e-11 | 8.760041 | 1.58e-10
2018-02-09 05:51 | 484598.5 | 3600.0002 | 3 | 50 | 4.400207 | 0.4383049 | 2.041284 | 4.2e-11 | 8.826381 | 1.58e-10
2018-02-09 05:53 | 484718.5 | 3720.0009 | 3 | 50 | 4.400151 | 0.4103632 | 2.055418 | 4.2e-11 | 8.888571 | 1.58e-10
2018-02-09 05:55 | 484838.5 | 3840.001 | 3 | 50 | 4.400166 | 0.3856611 | 2.068679 | 4.2e-11 | 8.94692 | 1.58e-10
2018-02-09 05:57 | 484958.5 | 3960.0001 | 3 | 50 | 4.400104 | 0.3616905 | 2.081136 | 4.2e-11 | 9.001737 | 1.58e-10
2018-02-09 05:59 | 485078.5 | 4080.0008 | 3 | 50 | 4.400124 | 0.3410044 | 2.092853 | 4.2e-11 | 9.05329 | 1.58e-10
2018-02-09 06:01 | 485198.5 | 4200.0001 | 3 | 50 | 4.400177 | 0.3215055 | 2.103885 | 4.2e-11 | 9.101835 | 1.58e-10
2018-02-09 06:03 | 485318.5 | 4320.0002 | 3 | 50 | 4.400143 | 0.3026028 | 2.114276 | 4.2e-11 | 9.147558 | 1.58e-10
2018-02-09 06:05 | 485438.5 | 4440.0001 | 3 | 50 | 4.40011 | 0.2852097 | 2.124074 | 4.2e-11 | 9.19067 | 1.58e-10
2018-02-09 06:07 | 485558.5 | 4560.0009 | 3 | 50 | 4.400107 | 0.2692327 | 2.133318 | 4.2e-11 | 9.231343 | 1.58e-10
2018-02-09 06:09 | 485678.5 | 4680.0001 | 3 | 50 | 4.400185 | 0.2554283 | 2.142054 | 4.2e-11 | 9.269782 | 1.58e-10
2018-02-09 06:11 | 485798.5 | 4800.0001 | 3 | 50 | 4.400078 | 0.2405357 | 2.150314 | 4.2e-11 | 9.306129 | 1.58e-10
2018-02-09 06:13 | 485918.5 | 4920.001 | 3 | 50 | 4.400101 | 0.2275743 | 2.158127 | 4.2e-11 | 9.340506 | 1.58e-10
2018-02-09 06:15 | 486038.5 | 5040.001 | 3 | 50 | 4.400167 | 0.2159443 | 2.165516 | 4.2e-11 | 9.37302 | 1.58e-10
2018-02-09 06:17 | 486158.5 | 5160.0008 | 3 | 50 | 4.400098 | 0.2039242 | 2.172509 | 4.2e-11 | 9.40379 | 1.58e-10
2018-02-09 06:19 | 486278.5 | 5280.001 | 3 | 50 | 4.400131 | 0.1933174 | 2.179131 | 4.2e-11 | 9.432925 | 1.58e-10
2018-02-09 06:21 | 486398.5 | 5400.0009 | 3 | 50 | 4.400113 | 0.183629 | 2.185412 | 4.2e-11 | 9.460566 | 1.58e-10
2018-02-09 06:23 | 486518.5 | 5520.0002 | 3 | 50 | 4.400143 | 0.17488 | 2.19138 | 4.2e-11 | 9.486823 | 1.58e-10
2018-02-09 06:25 | 486638.5 | 5640.0009 | 3 | 50 | 4.400101 | 0.1664963 | 2.197061 | 4.2e-11 | 9.51182 | 1.58e-10
2018-02-09 06:27 | 486758.5 | 5760.0009 | 3 | 50 | 4.400079 | 0.1584969 | 2.202477 | 4.2e-11 | 9.535652 | 1.58e-10
2018-02-09 06:29 | 486878.5 | 5880.0009 | 3 | 50 | 4.400125 | 0.1516075 | 2.207642 | 4.2e-11 | 9.558376 | 1.58e-10
2018-02-09 06:31 | 486998.5 | 6000.0001 | 3 | 50 | 4.400121 | 0.1440554 | 2.21257 | 4.2e-11 | 9.58006 | 1.58e-10
2018-02-09 06:33 | 487118.5 | 6120.0001 | 3 | 50 | 4.400098 | 0.1374712 | 2.217266 | 4.2e-11 | 9.600724 | 1.58e-10
2018-02-09 06:35 | 487238.5 | 6240 | 3 | 50 | 4.400043 | 0.1309071 | 2.221744 | 4.2e-11 | 9.620429 | 1.58e-10
2018-02-09 06:37 | 487358.5 | 6360.0001 | 3 | 50 | 4.400073 | 0.1254368 | 2.226022 | 4.2e-11 | 9.63925 | 1.58e-10
2018-02-09 06:39 | 487478.5 | 6480.0001 | 3 | 50 | 4.40005 | 0.1192646 | 2.230108 | 4.2e-11 | 9.657228 | 1.58e-10
2018-02-09 06:41 | 487598.5 | 6600.0001 | 3 | 50 | 4.400089 | 0.1142645 | 2.23401 | 4.2e-11 | 9.674399 | 1.58e-10
2018-02-09 06:43 | 487718.5 | 6720.001 | 3 | 50 | 4.400056 | 0.1087704 | 2.237733 | 4.2e-11 | 9.690781 | 1.58e-10
2018-02-09 06:45 | 487838.5 | 6840 | 3 | 50 | 4.400126 | 0.1044312 | 2.241282 | 4.2e-11 | 9.706397 | 1.58e-10
2018-02-09 06:47 | 487958.5 | 6960.0001 | 3 | 50 | 4.400043 | 0.09911156 | 2.244667 | 4.2e-11 | 9.72129 | 1.58e-10
2018-02-09 06:49 | 488078.5 | 7080 | 3 | 50 | 4.400078 | 0.09469128 | 2.247904 | 4.2e-11 | 9.735534 | 1.58e-10
2018-02-09 06:51 | 488198.5 | 7200.001 | 3 | 50 | 4.400065 | 0.09061909 | 2.250991 | 4.2e-11 | 9.749117 | 1.58e-10
2018-02-09 06:53 | 488318.5 | 7320.0001 | 3 | 50 | 4.4001 | 0.08676434 | 2.253942 | 4.2e-11 | 9.762104 | 1.58e-10
2018-02-09 06:55 | 488438.5 | 7440.0009 | 3 | 50 | 4.400053 | 0.08272266 | 2.256768 | 4.2e-11 | 9.774539 | 1.58e-10
2018-02-09 06:56 | 488487.3 | 7488.8495 | 3 | 50 | 4.400075 | 0.08149624 | 2.257886 | 4.2e-11 | 9.779455 | 1.58e-10
2018-02-09 06:58 | 488607.4 | 120.0001 | 4 | 50 | 4.387333 | 0 | 2.257886 | 4.2e-11 | 9.779455 | 1.58e-10
2018-02-09 07:00 | 488727.4 | 240.0008 | 4 | 50 | 4.385767 | 0 | 2.257886 | 4.2e-11 | 9.779455 | 1.58e-10
2018-02-09 07:01 | 488787.4 | 300.0024 | 4 | 50 | 4.385255 | 0 | 2.257886 | 4.2e-11 | 9.779455 | 1.58e-10
2018-02-09 07:03 | 488907.5 | 120.001 | 5 | 50 | 3.624948 | -6.519988 | 2.257886 | 0.2173223 | 9.779455 | 0.7995621
2018-02-09 07:05 | 489027.5 | 240.0008 | 5 | 50 | 3.573549 | -6.519899 | 2.257886 | 0.4346418 | 9.779455 | 1.582351
2018-02-09 07:07 | 489147.5 | 360.0009 | 5 | 50 | 3.502808 | -6.519845 | 2.257886 | 0.6519514 | 9.779455 | 2.351389
2018-02-09 07:09 | 489267.5 | 480.0017 | 5 | 50 | 3.430762 | -6.519922 | 2.257886 | 0.8692819 | 9.779455 | 3.104739
2018-02-09 07:11 | 489387.5 | 600.0009 | 5 | 50 | 3.364281 | -6.519972 | 2.257886 | 1.086606 | 9.779455 | 3.842959
2018-02-09 07:13 | 489507.5 | 720.0017 | 5 | 50 | 3.304089 | -6.519938 | 2.257886 | 1.303925 | 9.779455 | 4.567435
2018-02-09 07:15 | 489627.5 | 840.0009 | 5 | 50 | 3.247212 | -6.519907 | 2.257886 | 1.521241 | 9.779455 | 5.279251
2018-02-09 07:17 | 489747.5 | 960.0001 | 5 | 50 | 3.189998 | -6.519976 | 2.257886 | 1.738568 | 9.779455 | 5.97882
2018-02-09 07:19 | 489867.5 | 1080.0001 | 5 | 50 | 3.125474 | -6.51997 | 2.257886 | 1.955881 | 9.779455 | 6.665258
2018-02-09 07:21 | 489987.5 | 1200.0001 | 5 | 50 | 3.040849 | -6.52001 | 2.257886 | 2.173202 | 9.779455 | 7.335842
2018-02-09 07:21 | 490031.7 | 1244.2008 | 5 | 50 | 2.999996 | -6.519981 | 2.257886 | 2.253248 | 9.779455 | 7.577645
2018-02-09 07:23 | 490151.7 | 120.0001 | 6 | 50 | 3.731374 | 0 | 2.257886 | 2.253248 | 9.779455 | 7.577645
2018-02-09 07:25 | 490271.7 | 240.0009 | 6 | 50 | 3.748594 | 0 | 2.257886 | 2.253248 | 9.779455 | 7.577645
2018-02-09 07:26 | 490331.7 | 300.0008 | 6 | 50 | 3.755583 | 0 | 2.257886 | 2.253248 | 9.779455 | 7.577645
2018-02-09 07:26 | 490331.7 | 0.0028 | 7 | 51 | 3.755559 | 0 | 0 | 0 | 0 | 0
2018-02-09 07:28 | 490451.8 | 120.0008 | 8 | 51 | 4.128873 | 3.259975 | 0.1086608 | 0 | 0.4426254 | 0
2018-02-09 07:30 | 490571.8 | 240.0009 | 8 | 51 | 4.168471 | 3.26004 | 0.2173206 | 0 | 0.8937663 | 0
2018-02-09 07:32 | 490691.8 | 360 | 8 | 51 | 4.189537 | 3.260059 | 0.3259728 | 0 | 1.347869 | 0
2018-02-09 07:33 | 490755.9 | 424.1071 | 8 | 51 | 4.200002 | 3.259943 | 0.384018 | 0 | 1.591353 | 0

## Statistics_96
Date_Time | Test_Time(s) | Step_Time(s) | Step_Index | Cycle_Index | Voltage(V) | Current(A) | Charge_Capacity(Ah) | Discharge_Capacity(Ah) | Charge_Energy(Wh) | Discharge_Energy(Wh) | ACR(Ohm) | Internal Resistance(Ohm)
2018-02-03 19:22 | 14842.72 | 300.0023 | 6 | 1 | 3.769989 | 0 | 3.190722 | 2.175116 | 13.8082 | 7.285083
2018-02-03 21:58 | 24240.6 | 300.0025 | 6 | 2 | 3.769549 | 0 | 2.181462 | 2.164567 | 9.44799 | 7.270519
2018-02-04 00:35 | 33661 | 300.0022 | 6 | 3 | 3.76885 | 0 | 2.168183 | 2.165774 | 9.391337 | 7.279858
2018-02-04 03:11 | 43016.12274 | 300.0038 | 6 | 4 | 3.769382 | 0 | 2.165797 | 2.156901 | 9.381637 | 7.251124
2018-02-04 05:47 | 52388.38 | 300.0024 | 6 | 5 | 3.769392 | 0 | 2.158536 | 2.154713 | 9.351382 | 7.242872
2018-02-04 08:23 | 61735.3 | 300.0024 | 6 | 6 | 3.770886 | 0 | 2.155475 | 2.139061 | 9.338487 | 7.193431
2018-02-04 10:59 | 71074.64 | 300.0031 | 6 | 7 | 3.770318 | 0 | 2.140457 | 2.143059 | 9.274314 | 7.208718
2018-02-04 13:34 | 80409.83 | 300.0012 | 6 | 8 | 3.769561 | 0 | 2.143899 | 2.146978 | 9.290607 | 7.222203
2018-02-04 16:10 | 89771.7991 | 300.0039 | 6 | 9 | 3.769533 | 0 | 2.14799 | 2.147664 | 9.308473 | 7.223488
2018-02-04 18:46 | 99111.64 | 300.0031 | 6 | 10 | 3.770311 | 0 | 2.148007 | 2.140194 | 9.308616 | 7.19857
2018-02-04 21:22 | 108470.6 | 300.0031 | 6 | 11 | 3.770856 | 0 | 2.14153 | 2.135867 | 9.280755 | 7.183535
2018-02-04 23:59 | 117863.3 | 300.003 | 6 | 12 | 3.771276 | 0 | 2.137315 | 2.132934 | 9.263046 | 7.174645
2018-02-05 02:35 | 127247.2 | 300.0033 | 6 | 13 | 3.771277 | 0 | 2.13338 | 2.131409 | 9.246442 | 7.171522
2018-02-05 05:11 | 136619.3 | 300.003 | 6 | 14 | 3.771101 | 0 | 2.131619 | 2.131979 | 9.238991 | 7.174984
2018-02-05 07:48 | 146028.6 | 300.0014 | 6 | 15 | 3.770745 | 0 | 2.133134 | 2.135098 | 9.24583 | 7.185802
2018-02-05 10:25 | 155424.4 | 300.0037 | 6 | 16 | 3.770458 | 0 | 2.134809 | 2.13473 | 9.253008 | 7.183567
2018-02-05 13:01 | 164832.1 | 300.004 | 6 | 17 | 3.77003 | 0 | 2.135285 | 2.142126 | 9.255101 | 7.20698
2018-02-05 15:38 | 174213.4 | 300.0033 | 6 | 18 | 3.771019 | 0 | 2.14133 | 2.134797 | 9.280041 | 7.176723
2018-02-05 18:15 | 183642.2868 | 300.002 | 6 | 19 | 3.773777 | 0 | 2.135748 | 2.113084 | 9.256628 | 7.105433
2018-02-05 20:51 | 193012 | 300.0031 | 6 | 20 | 3.774423 | 0 | 2.112114 | 2.106081 | 9.156731 | 7.079393
2018-02-05 23:27 | 202372.1 | 300.0033 | 6 | 21 | 3.77423 | 0 | 2.106633 | 2.106914 | 9.1337 | 7.081692
2018-02-06 02:03 | 211745.6 | 300.0058 | 6 | 22 | 3.77421 | 0 | 2.107586 | 2.106308 | 9.137929 | 7.079673
2018-02-06 04:39 | 221105.2 | 300.0016 | 6 | 23 | 3.774551 | 0 | 2.106615 | 2.103138 | 9.133585 | 7.069753
2018-02-06 07:15 | 230460.8 | 300.003 | 6 | 24 | 3.774538 | 0 | 2.103491 | 2.103443 | 9.120182 | 7.070285
2018-02-06 09:52 | 239840.1 | 300.0023 | 6 | 25 | 3.775242 | 0 | 2.1041 | 2.098829 | 9.123132 | 7.054133
2018-02-06 12:28 | 249232 | 300.0023 | 6 | 26 | 3.775367 | 0 | 2.099689 | 2.097988 | 9.104485 | 7.051582
2018-02-06 15:05 | 258631 | 300.0032 | 6 | 27 | 3.775105 | 0 | 2.098324 | 2.099932 | 9.098771 | 7.057893
2018-02-06 17:42 | 268039.9 | 300.0025 | 6 | 28 | 3.774857 | 0 | 2.100228 | 2.100923 | 9.107014 | 7.06133
2018-02-06 20:19 | 277471.4 | 300.004 | 6 | 29 | 3.775585 | 0 | 2.101304 | 2.095544 | 9.11154 | 7.044318
2018-02-06 22:55 | 286875.2 | 300.0024 | 6 | 30 | 3.775313 | 0 | 2.095507 | 2.096488 | 9.084871 | 7.04811
2018-02-07 01:33 | 296306.4 | 300.0039 | 6 | 31 | 3.773874 | 0 | 2.097191 | 2.106029 | 9.094003 | 7.081742
2018-02-07 04:10 | 305735.9 | 300.0032 | 6 | 32 | 3.773723 | 0 | 2.105195 | 2.107517 | 9.127627 | 7.084974
2018-02-07 06:47 | 315139.3 | 300.0021 | 6 | 33 | 3.774626 | 0 | 2.107304 | 2.102554 | 9.136535 | 7.062645
2018-02-07 09:23 | 324502.5 | 300.0014 | 6 | 34 | 3.776409 | 0 | 2.103361 | 2.089579 | 9.120213 | 7.017638
2018-02-07 11:59 | 333893.3 | 300.0025 | 6 | 35 | 3.776666 | 0 | 2.089955 | 2.086723 | 9.062786 | 7.009868
2018-02-07 14:36 | 343314.1 | 300.0037 | 6 | 36 | 3.773171 | 0 | 2.08703 | 2.122563 | 9.049295 | 7.117255
2018-02-07 17:13 | 352742.7 | 300.004 | 6 | 37 | 3.776786 | 0 | 2.122528 | 2.08567 | 9.201727 | 7.008125
2018-02-07 19:48 | 362030.6 | 300.0032 | 6 | 38 | 3.773481 | 0 | 2.085683 | 2.112425 | 9.043968 | 7.092713
2018-02-07 22:24 | 371408.9 | 300.0032 | 6 | 39 | 3.775285 | 0 | 2.113583 | 2.09881 | 9.163362 | 7.047896
2018-02-08 01:00 | 380765.9741 | 300.003 | 6 | 40 | 3.776241 | 0 | 2.099229 | 2.090741 | 9.100545 | 7.021908
2018-02-08 03:36 | 390096 | 300.0029 | 6 | 41 | 3.777586 | 0 | 2.091211 | 2.080625 | 9.066587 | 6.988728
2018-02-08 06:11 | 399423.6 | 300.0016 | 6 | 42 | 3.777266 | 0 | 2.081499 | 2.082188 | 9.026524 | 6.995871
2018-02-08 08:47 | 408776 | 300.003 | 6 | 43 | 3.776424 | 0 | 2.082589 | 2.088401 | 9.031736 | 7.017979
2018-02-08 11:23 | 418144 | 300.0029 | 6 | 44 | 3.776012 | 0 | 2.087947 | 2.092094 | 9.05445 | 7.026416
2018-02-08 13:59 | 427494.5 | 300.0022 | 6 | 45 | 3.776733 | 0 | 2.092368 | 2.0867 | 9.073246 | 7.007803
2018-02-08 16:34 | 436769.7 | 300.003 | 6 | 46 | 3.776755 | 0 | 2.086927 | 2.085875 | 9.050062 | 7.004902
2018-02-08 19:10 | 446168.4 | 300.0013 | 6 | 47 | 3.776595 | 0 | 2.087279 | 2.088497 | 9.051333 | 7.014764
2018-02-08 21:47 | 455595.4 | 300.0032 | 6 | 48 | 3.777116 | 0 | 2.089101 | 2.084035 | 9.058704 | 7.000145
2018-02-09 00:24 | 464993.2 | 300.0025 | 6 | 49 | 3.778226 | 0 | 2.08412 | 2.074889 | 9.03718 | 6.971522
2018-02-09 03:00 | 474379 | 300.0032 | 6 | 50 | 3.777469 | 0 | 2.075442 | 2.079882 | 9.000939 | 6.989917
2018-02-09 03:06 | 474711.1 | 331.9752 | 8 | 51 | 4.2 | 3.260013 | 0.300603 | 0 | 1.247228 | 0

## Channel_96_1
Date_Time | Test_Time(s) | Step_Time(s) | Step_Index | Cycle_Index | Voltage(V) | Current(A) | Charge_Capacity(Ah) | Discharge_Capacity(Ah) | Charge_Energy(Wh) | Discharge_Energy(Wh) | ACR(Ohm) | Internal Resistance(Ohm)
2018-02-03 15:16 | 120.0002 | 120 | 1 | 1 | 3.393535 | 0 | 0 | 0 | 0 | 0
2018-02-03 15:18 | 240.0002 | 240 | 1 | 1 | 3.394884 | 0 | 0 | 0 | 0 | 0
2018-02-03 15:20 | 360.0002 | 360 | 1 | 1 | 3.395726 | 0 | 0 | 0 | 0 | 0
2018-02-03 15:22 | 480.001 | 480.0008 | 1 | 1 | 3.396344 | 0 | 0 | 0 | 0 | 0
2018-02-03 15:24 | 600.001 | 600.0008 | 1 | 1 | 3.396765 | 0 | 0 | 0 | 0 | 0
2018-02-03 15:26 | 720.001 | 720.0008 | 1 | 1 | 3.397108 | 0 | 0 | 0 | 0 | 0
2018-02-03 15:28 | 840.0002 | 840 | 1 | 1 | 3.397413 | 0 | 0 | 0 | 0 | 0
2018-02-03 15:30 | 960.0002 | 960 | 1 | 1 | 3.397744 | 0 | 0 | 0 | 0 | 0
2018-02-03 15:32 | 1080.001 | 1080.0008 | 1 | 1 | 3.397993 | 0 | 0 | 0 | 0 | 0
2018-02-03 15:34 | 1200.0002 | 1200 | 1 | 1 | 3.398265 | 0 | 0 | 0 | 0 | 0
2018-02-03 15:36 | 1320.001 | 1320.0008 | 1 | 1 | 3.398517 | 0 | 0 | 0 | 0 | 0
2018-02-03 15:38 | 1440.001 | 1440.0008 | 1 | 1 | 3.398808 | 0 | 0 | 0 | 0 | 0
2018-02-03 15:40 | 1560.001 | 1560.0008 | 1 | 1 | 3.399072 | 0 | 0 | 0 | 0 | 0
2018-02-03 15:42 | 1680.0002 | 1680 | 1 | 1 | 3.399387 | 0 | 0 | 0 | 0 | 0
2018-02-03 15:44 | 1800.001 | 1800.0008 | 1 | 1 | 3.399688 | 0 | 0 | 0 | 0 | 0
2018-02-03 15:46 | 1920.0001 | 1919.9999 | 1 | 1 | 3.400032 | 0 | 0 | 0 | 0 | 0
2018-02-03 15:48 | 2040.0002 | 2040 | 1 | 1 | 3.40033 | 0 | 0 | 0 | 0 | 0
2018-02-03 15:50 | 2160.0002 | 2160 | 1 | 1 | 3.400644 | 0 | 0 | 0 | 0 | 0
2018-02-03 15:52 | 2280.0002 | 2280 | 1 | 1 | 3.400989 | 0 | 0 | 0 | 0 | 0
2018-02-03 15:54 | 2400.001 | 2400.0008 | 1 | 1 | 3.401331 | 0 | 0 | 0 | 0 | 0
2018-02-03 15:56 | 2520.001 | 2520.0008 | 1 | 1 | 3.401661 | 0 | 0 | 0 | 0 | 0
2018-02-03 15:58 | 2640.0002 | 2640 | 1 | 1 | 3.401941 | 0 | 0 | 0 | 0 | 0
2018-02-03 16:00 | 2760.001 | 2760.0008 | 1 | 1 | 3.402279 | 0 | 0 | 0 | 0 | 0
2018-02-03 16:02 | 2880.0002 | 2880 | 1 | 1 | 3.402593 | 0 | 0 | 0 | 0 | 0
2018-02-03 16:04 | 3000.001 | 3000.0008 | 1 | 1 | 3.402834 | 0 | 0 | 0 | 0 | 0
2018-02-03 16:06 | 3120.0002 | 3120 | 1 | 1 | 3.403133 | 0 | 0 | 0 | 0 | 0
2018-02-03 16:08 | 3240.0002 | 3240 | 1 | 1 | 3.403373 | 0 | 0 | 0 | 0 | 0
2018-02-03 16:10 | 3360.0002 | 3360 | 1 | 1 | 3.403634 | 0 | 0 | 0 | 0 | 0
2018-02-03 16:12 | 3480.0002 | 3480 | 1 | 1 | 3.403905 | 0 | 0 | 0 | 0 | 0
2018-02-03 16:14 | 3600.002 | 3600.0018 | 1 | 1 | 3.40415 | 0 | 0 | 0 | 0 | 0
2018-02-03 16:14 | 3600.0025 | 3600.0023 | 1 | 1 | 3.40415 | 0 | 0 | 0 | 0 | 0
2018-02-03 16:16 | 3720.086736 | 120.0022 | 2 | 1 | 4.200305 | 4.260905 | 0.1558517 | 2.641e-09 | 0.6418166 | 8.99e-09
2018-02-03 16:18 | 3840.085136 | 240.0006 | 2 | 1 | 4.200295 | 4.056336 | 0.2950068 | 2.641e-09 | 1.226302 | 8.99e-09
2018-02-03 16:20 | 3960.085936 | 360.0014 | 2 | 1 | 4.200268 | 3.713973 | 0.4244974 | 2.641e-09 | 1.770198 | 8.99e-09
2018-02-03 16:22 | 4080.086036 | 480.0015 | 2 | 1 | 4.200283 | 3.41397 | 0.5431083 | 2.641e-09 | 2.268396 | 8.99e-09
2018-02-03 16:23 | 4152.189036 | 552.1045 | 2 | 1 | 4.200252 | 3.259986 | 0.6099066 | 2.641e-09 | 2.548966 | 8.99e-09
2018-02-03 16:25 | 4272.203508 | 120.0008 | 3 | 1 | 4.221802 | 3.259999 | 0.7181746 | 2.641e-09 | 3.004809 | 8.99e-09
2018-02-03 16:27 | 4392.203508 | 240.0008 | 3 | 1 | 4.243657 | 3.259999 | 0.8268434 | 2.641e-09 | 3.46478 | 8.99e-09
2018-02-03 16:29 | 4512.204308 | 360.0016 | 3 | 1 | 4.265082 | 3.25999 | 0.9354973 | 2.641e-09 | 3.927035 | 8.99e-09
2018-02-03 16:31 | 4632.204208 | 480.0015 | 3 | 1 | 4.287088 | 3.260028 | 1.04417 | 2.641e-09 | 4.391726 | 8.99e-09
2018-02-03 16:33 | 4752.203508 | 600.0008 | 3 | 1 | 4.31006 | 3.260013 | 1.152837 | 2.641e-09 | 4.858826 | 8.99e-09
2018-02-03 16:35 | 4872.203408 | 720.0007 | 3 | 1 | 4.334191 | 3.260032 | 1.261497 | 2.641e-09 | 5.328455 | 8.99e-09
2018-02-03 16:37 | 4992.203508 | 840.0008 | 3 | 1 | 4.35943 | 3.259974 | 1.370157 | 2.641e-09 | 5.800771 | 8.99e-09
2018-02-03 16:39 | 5112.204308 | 960.0016 | 3 | 1 | 4.385753 | 3.260049 | 1.47883 | 2.641e-09 | 6.27594 | 8.99e-09
2018-02-03 16:41 | 5232.203508 | 1080.0008 | 3 | 1 | 4.400235 | 3.126243 | 1.586381 | 2.641e-09 | 6.748774 | 8.99e-09
2018-02-03 16:43 | 5352.203508 | 1200.0008 | 3 | 1 | 4.400252 | 2.899781 | 1.686727 | 2.641e-09 | 7.190321 | 8.99e-09
2018-02-03 16:45 | 5472.202808 | 1320.0001 | 3 | 1 | 4.400216 | 2.695355 | 1.77991 | 2.641e-09 | 7.600352 | 8.99e-09
2018-02-03 16:47 | 5592.204408 | 1440.0017 | 3 | 1 | 4.40024 | 2.510837 | 1.866638 | 2.641e-09 | 7.981973 | 8.99e-09
2018-02-03 16:49 | 5712.204308 | 1560.0016 | 3 | 1 | 4.400235 | 2.342757 | 1.947476 | 2.641e-09 | 8.33768 | 8.99e-09
2018-02-03 16:51 | 5832.203508 | 1680.0008 | 3 | 1 | 4.400224 | 2.191575 | 2.023003 | 2.641e-09 | 8.670017 | 8.99e-09
2018-02-03 16:53 | 5952.203508 | 1800.0008 | 3 | 1 | 4.400229 | 2.054229 | 2.093719 | 2.641e-09 | 8.981183 | 8.99e-09
2018-02-03 16:55 | 6072.204308 | 1920.0016 | 3 | 1 | 4.400228 | 1.928546 | 2.160061 | 2.641e-09 | 9.273104 | 8.99e-09
2018-02-03 16:57 | 6192.203908 | 2040.0012 | 3 | 1 | 4.40019 | 1.813876 | 2.22241 | 2.641e-09 | 9.547454 | 8.99e-09
2018-02-03 16:59 | 6312.204308 | 2160.0016 | 3 | 1 | 4.400194 | 1.705352 | 2.281054 | 2.641e-09 | 9.8055 | 8.99e-09
2018-02-03 17:01 | 6432.204508 | 2280.0018 | 3 | 1 | 4.400242 | 1.6038 | 2.336191 | 2.641e-09 | 10.04811 | 8.99e-09
2018-02-03 17:03 | 6552.204308 | 2400.0016 | 3 | 1 | 4.400191 | 1.507002 | 2.388013 | 2.641e-09 | 10.27614 | 8.99e-09
2018-02-03 17:05 | 6672.203508 | 2520.0008 | 3 | 1 | 4.400239 | 1.417402 | 2.436732 | 2.641e-09 | 10.49051 | 8.99e-09
2018-02-03 17:07 | 6792.203508 | 2640.0008 | 3 | 1 | 4.400132 | 1.332398 | 2.482558 | 2.641e-09 | 10.69216 | 8.99e-09
2018-02-03 17:09 | 6912.203608 | 2760.0009 | 3 | 1 | 4.400199 | 1.253685 | 2.52566 | 2.641e-09 | 10.88182 | 8.99e-09
2018-02-03 17:11 | 7032.204308 | 2880.0016 | 3 | 1 | 4.400203 | 1.178226 | 2.566178 | 2.641e-09 | 11.0601 | 8.99e-09
2018-02-03 17:13 | 7152.205108 | 3000.0024 | 3 | 1 | 4.400183 | 1.106133 | 2.604243 | 2.641e-09 | 11.22759 | 8.99e-09
2018-02-03 17:15 | 7272.203608 | 3120.0009 | 3 | 1 | 4.400198 | 1.0386 | 2.639977 | 2.641e-09 | 11.38484 | 8.99e-09
2018-02-03 17:17 | 7392.203808 | 3240.0011 | 3 | 1 | 4.400213 | 0.9756298 | 2.673536 | 2.641e-09 | 11.5325 | 8.99e-09
2018-02-03 17:19 | 7512.203908 | 3360.0012 | 3 | 1 | 4.40022 | 0.9158354 | 2.705043 | 2.641e-09 | 11.67113 | 8.99e-09
2018-02-03 17:21 | 7632.203508 | 3480.0008 | 3 | 1 | 4.400232 | 0.8607349 | 2.734625 | 2.641e-09 | 11.8013 | 8.99e-09
2018-02-03 17:23 | 7752.202808 | 3600.0001 | 3 | 1 | 4.400202 | 0.8086596 | 2.762421 | 2.641e-09 | 11.92361 | 8.99e-09
2018-02-03 17:25 | 7872.202708 | 3720 | 3 | 1 | 4.400171 | 0.7602396 | 2.788554 | 2.641e-09 | 12.0386 | 8.99e-09
2018-02-03 17:27 | 7992.203408 | 3840.0007 | 3 | 1 | 4.400181 | 0.7155008 | 2.81314 | 2.641e-09 | 12.14678 | 8.99e-09
2018-02-03 17:29 | 8112.204308 | 3960.0016 | 3 | 1 | 4.400211 | 0.673748 | 2.836278 | 2.641e-09 | 12.24859 | 8.99e-09
2018-02-03 17:31 | 8232.204308 | 4080.0016 | 3 | 1 | 4.40015 | 0.6335535 | 2.85806 | 2.641e-09 | 12.34444 | 8.99e-09
2018-02-03 17:33 | 8352.203608 | 4200.0009 | 3 | 1 | 4.400196 | 0.5967207 | 2.87856 | 2.641e-09 | 12.43464 | 8.99e-09
2018-02-03 17:35 | 8472.203508 | 4320.0008 | 3 | 1 | 4.400187 | 0.5612183 | 2.89785 | 2.641e-09 | 12.51952 | 8.99e-09
2018-02-03 17:37 | 8592.203408 | 4440.0007 | 3 | 1 | 4.400163 | 0.5276222 | 2.915992 | 2.641e-09 | 12.59935 | 8.99e-09
2018-02-03 17:39 | 8712.202708 | 4560 | 3 | 1 | 4.40011 | 0.4959984 | 2.933061 | 2.641e-09 | 12.67445 | 8.99e-09
2018-02-03 17:41 | 8832.203508 | 4680.0008 | 3 | 1 | 4.400162 | 0.4670534 | 2.949113 | 2.641e-09 | 12.74508 | 8.99e-09
2018-02-03 17:43 | 8952.203608 | 4800.0009 | 3 | 1 | 4.400189 | 0.438982 | 2.9642 | 2.641e-09 | 12.81147 | 8.99e-09
2018-02-03 17:45 | 9072.203508 | 4920.0008 | 3 | 1 | 4.400153 | 0.412015 | 2.978378 | 2.641e-09 | 12.87386 | 8.99e-09
2018-02-03 17:47 | 9192.203608 | 5040.0009 | 3 | 1 | 4.400117 | 0.3874311 | 2.991704 | 2.641e-09 | 12.93249 | 8.99e-09
2018-02-03 17:49 | 9312.203508 | 5160.0008 | 3 | 1 | 4.400181 | 0.3653316 | 3.00424 | 2.641e-09 | 12.98765 | 8.99e-09
2018-02-03 17:51 | 9432.204308 | 5280.0016 | 3 | 1 | 4.40015 | 0.3440723 | 3.016054 | 2.641e-09 | 13.03964 | 8.99e-09
2018-02-03 17:53 | 9552.203508 | 5400.0008 | 3 | 1 | 4.400095 | 0.3245249 | 3.027202 | 2.641e-09 | 13.08869 | 8.99e-09
2018-02-03 17:55 | 9672.203408 | 5520.0007 | 3 | 1 | 4.400172 | 0.3074818 | 3.037739 | 2.641e-09 | 13.13505 | 8.99e-09
2018-02-03 17:57 | 9792.203608 | 5640.0009 | 3 | 1 | 4.400144 | 0.2906122 | 3.047698 | 2.641e-09 | 13.17888 | 8.99e-09
2018-02-03 17:59 | 9912.203408 | 5760.0007 | 3 | 1 | 4.400144 | 0.2746992 | 3.057117 | 2.641e-09 | 13.22032 | 8.99e-09
2018-02-03 18:01 | 10032.2 | 5880.0009 | 3 | 1 | 4.400175 | 0.2608862 | 3.066033 | 2.641e-09 | 13.25955 | 8.99e-09
2018-02-03 18:03 | 10152.2 | 6000.0008 | 3 | 1 | 4.400137 | 0.2468815 | 3.074483 | 2.641e-09 | 13.29673 | 8.99e-09
2018-02-03 18:05 | 10272.2 | 6120.0001 | 3 | 1 | 4.400099 | 0.2341681 | 3.082499 | 2.641e-09 | 13.332 | 8.99e-09
2018-02-03 18:07 | 10392.2 | 6240.0016 | 3 | 1 | 4.400111 | 0.2222881 | 3.090104 | 2.641e-09 | 13.36547 | 8.99e-09
2018-02-03 18:09 | 10512.2 | 6360.0008 | 3 | 1 | 4.400157 | 0.2111502 | 3.097315 | 2.641e-09 | 13.3972 | 8.99e-09
2018-02-03 18:11 | 10632.2 | 6480.0008 | 3 | 1 | 4.400088 | 0.1995115 | 3.104164 | 2.641e-09 | 13.42733 | 8.99e-09
2018-02-03 18:13 | 10752.2 | 6600.0016 | 3 | 1 | 4.40006 | 0.1893721 | 3.110661 | 2.641e-09 | 13.45592 | 8.99e-09
2018-02-03 18:15 | 10872.2 | 6720.0001 | 3 | 1 | 4.400082 | 0.1803074 | 3.116837 | 2.641e-09 | 13.4831 | 8.99e-09
2018-02-03 18:17 | 10992.2 | 6840.0016 | 3 | 1 | 4.400105 | 0.1720276 | 3.122713 | 2.641e-09 | 13.50895 | 8.99e-09
2018-02-03 18:19 | 11112.2 | 6960.0009 | 3 | 1 | 4.400136 | 0.16395 | 3.128312 | 2.641e-09 | 13.53359 | 8.99e-09
2018-02-03 18:21 | 11232.2 | 7080.0008 | 3 | 1 | 4.40007 | 0.155673 | 3.13365 | 2.641e-09 | 13.55707 | 8.99e-09
2018-02-03 18:23 | 11352.2 | 7200.0003 | 3 | 1 | 4.400175 | 0.1495771 | 3.138731 | 2.641e-09 | 13.57943 | 8.99e-09
2018-02-03 18:25 | 11472.2 | 7320.0009 | 3 | 1 | 4.400078 | 0.141984 | 3.143583 | 2.641e-09 | 13.60078 | 8.99e-09
2018-02-03 18:27 | 11592.2 | 7440.0016 | 3 | 1 | 4.40008 | 0.1358786 | 3.148218 | 2.641e-09 | 13.62118 | 8.99e-09
2018-02-03 18:29 | 11712.2 | 7560.0017 | 3 | 1 | 4.40008 | 0.1296759 | 3.152649 | 2.641e-09 | 13.64067 | 8.99e-09
2018-02-03 18:31 | 11832.2 | 7680.0016 | 3 | 1 | 4.400139 | 0.1246395 | 3.156885 | 2.641e-09 | 13.65931 | 8.99e-09
2018-02-03 18:33 | 11952.2 | 7800.0016 | 3 | 1 | 4.400085 | 0.1189337 | 3.16094 | 2.641e-09 | 13.67715 | 8.99e-09
2018-02-03 18:35 | 12072.2 | 7920.0016 | 3 | 1 | 4.400045 | 0.1134157 | 3.164815 | 2.641e-09 | 13.6942 | 8.99e-09
2018-02-03 18:37 | 12192.21 | 8040.0024 | 3 | 1 | 4.400076 | 0.1087904 | 3.168523 | 2.641e-09 | 13.71052 | 8.99e-09
2018-02-03 18:39 | 12312.2 | 8160.0008 | 3 | 1 | 4.400097 | 0.1040182 | 3.172075 | 2.641e-09 | 13.72615 | 8.99e-09
2018-02-03 18:41 | 12432.2 | 8280 | 3 | 1 | 4.400039 | 0.09936237 | 3.175471 | 2.641e-09 | 13.74109 | 8.99e-09
2018-02-03 18:43 | 12552.2 | 8400.0017 | 3 | 1 | 4.400113 | 0.09577179 | 3.178726 | 2.641e-09 | 13.75541 | 8.99e-09
2018-02-03 18:45 | 12672.2 | 8520.0016 | 3 | 1 | 4.400139 | 0.09216785 | 3.181852 | 2.641e-09 | 13.76917 | 8.99e-09
2018-02-03 18:47 | 12792.2 | 8640.0016 | 3 | 1 | 4.400097 | 0.0881958 | 3.18485 | 2.641e-09 | 13.78236 | 8.99e-09
2018-02-03 18:49 | 12912.2 | 8760.0007 | 3 | 1 | 4.400098 | 0.08520603 | 3.187732 | 2.641e-09 | 13.79504 | 8.99e-09
2018-02-03 18:51 | 13032.2 | 8880.0015 | 3 | 1 | 4.400057 | 0.0817337 | 3.190511 | 2.641e-09 | 13.80727 | 8.99e-09
2018-02-03 18:52 | 13041.5 | 8889.2989 | 3 | 1 | 4.40006 | 0.08149815 | 3.190721 | 2.641e-09 | 13.8082 | 8.99e-09
2018-02-03 18:54 | 13161.55 | 120.0008 | 4 | 1 | 4.38735 | 0 | 3.190722 | 2.641e-09 | 13.8082 | 8.99e-09
2018-02-03 18:56 | 13281.55 | 240 | 4 | 1 | 4.385716 | 0 | 3.190722 | 2.641e-09 | 13.8082 | 8.99e-09
2018-02-03 18:57 | 13341.55 | 300.0022 | 4 | 1 | 4.385169 | 0 | 3.190722 | 2.641e-09 | 13.8082 | 8.99e-09
2018-02-03 18:59 | 13461.62412 | 120.0001 | 5 | 1 | 3.569468 | -6.519956 | 3.190722 | 0.2173045 | 13.8082 | 0.787406
2018-02-03 19:01 | 13581.62492 | 240.0009 | 5 | 1 | 3.534799 | -6.519998 | 3.190722 | 0.4346405 | 13.8082 | 1.560328
2018-02-03 19:03 | 13701.62492 | 360.0009 | 5 | 1 | 3.472691 | -6.519973 | 3.190722 | 0.6519703 | 13.8082 | 2.321948
2018-02-03 19:05 | 13821.62492 | 480.0009 | 5 | 1 | 3.408473 | -6.519887 | 3.190722 | 0.8692772 | 13.8082 | 3.069574
2018-02-03 19:07 | 13941.62412 | 600.0001 | 5 | 1 | 3.348086 | -6.519996 | 3.190722 | 1.086594 | 13.8082 | 3.80364
2018-02-03 19:09 | 14061.62492 | 720.0009 | 5 | 1 | 3.29186 | -6.520005 | 3.190722 | 1.303924 | 13.8082 | 4.52512
2018-02-03 19:11 | 14181.62492 | 840.0009 | 5 | 1 | 3.236757 | -6.520001 | 3.190722 | 1.521249 | 13.8082 | 5.234561
2018-02-03 19:13 | 14301.62492 | 960.0009 | 5 | 1 | 3.177665 | -6.519994 | 3.190722 | 1.738584 | 13.8082 | 5.931742
2018-02-03 19:15 | 14421.62492 | 1080.0009 | 5 | 1 | 3.106127 | -6.519969 | 3.190722 | 1.955905 | 13.8082 | 6.61487
2018-02-03 19:17 | 14541.62492 | 1200.0009 | 5 | 1 | 3.001181 | -6.519979 | 3.190722 | 2.173226 | 13.8082 | 7.279413
2018-02-03 19:17 | 14542.66952 | 1201.0455 | 5 | 1 | 2.999998 | -6.520003 | 3.190722 | 2.175116 | 13.8082 | 7.285083
2018-02-03 19:19 | 14662.71 | 120 | 6 | 1 | 3.740864 | 0 | 3.190722 | 2.175116 | 13.8082 | 7.285083
2018-02-03 19:21 | 14782.71 | 240 | 6 | 1 | 3.762067 | 0 | 3.190722 | 2.175116 | 13.8082 | 7.285083
2018-02-03 19:22 | 14842.72 | 300.0023 | 6 | 1 | 3.769989 | 0 | 3.190722 | 2.175116 | 13.8082 | 7.285083
2018-02-03 19:22 | 14842.73 | 0.0026 | 7 | 2 | 3.77007 | 0 | 0 | 0 | 0 | 0
2018-02-03 19:24 | 14962.81 | 120.0012 | 2 | 2 | 4.200288 | 3.957219 | 0.1481285 | 0 | 0.6197543 | 0
2018-02-03 19:26 | 15082.81 | 240.0011 | 2 | 2 | 4.20028 | 3.631183 | 0.2740545 | 0 | 1.148678 | 0
2018-02-03 19:28 | 15202.81 | 360.0019 | 2 | 2 | 4.200258 | 3.360187 | 0.3906074 | 0 | 1.638231 | 0
2018-02-03 19:28 | 15245.13 | 402.3281 | 2 | 2 | 4.200249 | 3.259988 | 0.4295286 | 0 | 1.80171 | 0
2018-02-03 19:30 | 15365.14956 | 120.0017 | 3 | 2 | 4.227745 | 3.260037 | 0.5378092 | 0 | 2.257868 | 0
2018-02-03 19:32 | 15485.14946 | 240.0016 | 3 | 2 | 4.26221 | 3.260007 | 0.6464691 | 0 | 2.719083 | 0
2018-02-03 19:34 | 15605.14956 | 360.0017 | 3 | 2 | 4.300822 | 3.260118 | 0.7551416 | 0 | 3.18433 | 0
2018-02-03 19:36 | 15725.14866 | 480.0008 | 3 | 2 | 4.343335 | 3.260058 | 0.8637961 | 0 | 3.653916 | 0
2018-02-03 19:38 | 15845.14866 | 600.0008 | 3 | 2 | 4.388188 | 3.260064 | 0.9724688 | 0 | 4.128333 | 0
2018-02-03 19:40 | 15965.14866 | 720.0008 | 3 | 2 | 4.400295 | 2.915517 | 1.076546 | 0 | 4.586132 | 0
2018-02-03 19:42 | 16085.14796 | 840.0001 | 3 | 2 | 4.400303 | 2.562572 | 1.167612 | 0 | 4.986846 | 0
2018-02-03 19:44 | 16205.14866 | 960.0008 | 3 | 2 | 4.400258 | 2.276282 | 1.248088 | 0 | 5.340965 | 0
2018-02-03 19:46 | 16325.14806 | 1080.0002 | 3 | 2 | 4.400252 | 2.040931 | 1.31992 | 0 | 5.657042 | 0
2018-02-03 19:48 | 16445.14876 | 1200.0009 | 3 | 2 | 4.400205 | 1.843691 | 1.384572 | 0 | 5.941528 | 0
2018-02-03 19:50 | 16565.14956 | 1320.0017 | 3 | 2 | 4.400199 | 1.675493 | 1.443173 | 0 | 6.199386 | 0
2018-02-03 19:52 | 16685.14806 | 1440.0002 | 3 | 2 | 4.400247 | 1.531427 | 1.496564 | 0 | 6.434318 | 0
2018-02-03 19:54 | 16805.14876 | 1560.0009 | 3 | 2 | 4.400211 | 1.404649 | 1.545448 | 0 | 6.649419 | 0
2018-02-03 19:56 | 16925.14806 | 1680.0002 | 3 | 2 | 4.400208 | 1.293312 | 1.590374 | 0 | 6.847103 | 0
2018-02-03 19:58 | 17045.14966 | 1800.0018 | 3 | 2 | 4.400195 | 1.194167 | 1.631809 | 0 | 7.029427 | 0
2018-02-03 20:00 | 17165.15036 | 1920.0025 | 3 | 2 | 4.400208 | 1.10477 | 1.670095 | 0 | 7.197894 | 0
2018-02-03 20:02 | 17285.14876 | 2040.0009 | 3 | 2 | 4.400192 | 1.021845 | 1.705512 | 0 | 7.353733 | 0
2018-02-03 20:04 | 17405.14946 | 2160.0016 | 3 | 2 | 4.400194 | 0.9462337 | 1.738292 | 0 | 7.497972 | 0
2018-02-03 20:06 | 17525.14806 | 2280.0002 | 3 | 2 | 4.400205 | 0.8779631 | 1.768666 | 0 | 7.631622 | 0
2018-02-03 20:08 | 17645.14876 | 2400.0009 | 3 | 2 | 4.400229 | 0.8157682 | 1.796861 | 0 | 7.755689 | 0
2018-02-03 20:10 | 17765.14956 | 2520.0017 | 3 | 2 | 4.400205 | 0.758358 | 1.823069 | 0 | 7.871006 | 0
2018-02-03 20:12 | 17885.14956 | 2640.0017 | 3 | 2 | 4.400221 | 0.7061844 | 1.847458 | 0 | 7.978325 | 0
2018-02-03 20:14 | 18005.15036 | 2760.0025 | 3 | 2 | 4.400156 | 0.6568079 | 1.870164 | 0 | 8.078236 | 0
2018-02-03 20:16 | 18125.14876 | 2880.0009 | 3 | 2 | 4.400169 | 0.6121483 | 1.891308 | 0 | 8.17127 | 0
2018-02-03 20:18 | 18245.14956 | 3000.0017 | 3 | 2 | 4.400177 | 0.5705347 | 1.911008 | 0 | 8.257954 | 0
2018-02-03 20:20 | 18365.14886 | 3120.001 | 3 | 2 | 4.400181 | 0.5320606 | 1.929367 | 0 | 8.338737 | 0
2018-02-03 20:22 | 18485.14796 | 3240.0001 | 3 | 2 | 4.400183 | 0.4966145 | 1.946498 | 0 | 8.414119 | 0
2018-02-03 20:24 | 18605.14956 | 3360.0017 | 3 | 2 | 4.400186 | 0.4633369 | 1.962481 | 0 | 8.484444 | 0
2018-02-03 20:26 | 18725.14796 | 3480.0001 | 3 | 2 | 4.400198 | 0.4322042 | 1.977389 | 0 | 8.550041 | 0
2018-02-03 20:28 | 18845.14866 | 3600.0008 | 3 | 2 | 4.400178 | 0.4029856 | 1.991292 | 0 | 8.611218 | 0
2018-02-03 20:30 | 18965.14966 | 3720.0018 | 3 | 2 | 4.400144 | 0.3761854 | 2.004267 | 0 | 8.668308 | 0
2018-02-03 20:32 | 19085.14866 | 3840.0008 | 3 | 2 | 4.400117 | 0.3516121 | 2.016401 | 0 | 8.721702 | 0
2018-02-03 20:34 | 19205.14966 | 3960.0018 | 3 | 2 | 4.400166 | 0.3303518 | 2.027762 | 0 | 8.771693 | 0
2018-02-03 20:36 | 19325.14876 | 4080.0009 | 3 | 2 | 4.400173 | 0.3099394 | 2.038424 | 0 | 8.818606 | 0
2018-02-03 20:38 | 19445.14886 | 4200.001 | 3 | 2 | 4.400133 | 0.2916594 | 2.048442 | 0 | 8.862688 | 0
2018-02-03 20:40 | 19565.14836 | 4320.0005 | 3 | 2 | 4.400147 | 0.2747126 | 2.057879 | 0 | 8.904211 | 0
2018-02-03 20:42 | 19685.14956 | 4440.0017 | 3 | 2 | 4.400128 | 0.259161 | 2.06678 | 0 | 8.943377 | 0
2018-02-03 20:44 | 19805.14876 | 4560.0009 | 3 | 2 | 4.400167 | 0.245286 | 2.075185 | 0 | 8.980361 | 0
2018-02-03 20:46 | 19925.14796 | 4680.0001 | 3 | 2 | 4.400177 | 0.2319813 | 2.083126 | 0 | 9.015299 | 0
2018-02-03 20:48 | 20045.14956 | 4800.0017 | 3 | 2 | 4.400139 | 0.2193441 | 2.090633 | 0 | 9.048334 | 0
2018-02-03 20:50 | 20165.14876 | 4920.0009 | 3 | 2 | 4.40011 | 0.2072124 | 2.097738 | 0 | 9.079596 | 0
2018-02-03 20:52 | 20285.14886 | 5040.001 | 3 | 2 | 4.400135 | 0.1965666 | 2.104465 | 0 | 9.109198 | 0
2018-02-03 20:54 | 20405.14876 | 5160.0009 | 3 | 2 | 4.400096 | 0.1860781 | 2.110841 | 0 | 9.137249 | 0
2018-02-03 20:56 | 20525.14876 | 5280.0009 | 3 | 2 | 4.400163 | 0.1766481 | 2.116881 | 0 | 9.163827 | 0
2018-02-03 20:58 | 20645.14886 | 5400.001 | 3 | 2 | 4.40005 | 0.1661816 | 2.122599 | 0 | 9.188987 | 0
2018-02-03 21:00 | 20765.14956 | 5520.0017 | 3 | 2 | 4.40012 | 0.1582022 | 2.128014 | 0 | 9.212813 | 0
2018-02-03 21:02 | 20885.14806 | 5640.0002 | 3 | 2 | 4.400153 | 0.1502771 | 2.133143 | 0 | 9.235382 | 0
2018-02-03 21:04 | 21005.14956 | 5760.0017 | 3 | 2 | 4.400079 | 0.1420412 | 2.138014 | 0 | 9.256815 | 0
2018-02-03 21:06 | 21125.14876 | 5880.0009 | 3 | 2 | 4.400105 | 0.1354275 | 2.142646 | 0 | 9.277195 | 0
2018-02-03 21:08 | 21245.14966 | 6000.0018 | 3 | 2 | 4.400108 | 0.1293993 | 2.147054 | 0 | 9.296595 | 0
2018-02-03 21:10 | 21365.14806 | 6120.0002 | 3 | 2 | 4.40003 | 0.1224661 | 2.15125 | 0 | 9.315055 | 0
2018-02-03 21:12 | 21485.14886 | 6240.001 | 3 | 2 | 4.400165 | 0.1177921 | 2.155261 | 0 | 9.332702 | 0
2018-02-03 21:14 | 21605.14876 | 6360.0009 | 3 | 2 | 4.400144 | 0.1122942 | 2.159084 | 0 | 9.349524 | 0
2018-02-03 21:16 | 21725.14886 | 6480.001 | 3 | 2 | 4.400095 | 0.1066122 | 2.162729 | 0 | 9.365563 | 0
2018-02-03 21:18 | 21845.14956 | 6600.0017 | 3 | 2 | 4.400091 | 0.1019506 | 2.166211 | 0 | 9.380882 | 0
2018-02-03 21:20 | 21965.14856 | 6720.0007 | 3 | 2 | 4.40006 | 0.09718609 | 2.169539 | 0 | 9.395529 | 0
2018-02-03 21:22 | 22085.14876 | 6840.0009 | 3 | 2 | 4.400091 | 0.09319782 | 2.172723 | 0 | 9.409537 | 0
2018-02-03 21:24 | 22205.14866 | 6960.0008 | 3 | 2 | 4.400078 | 0.08924389 | 2.175764 | 0 | 9.422917 | 0
2018-02-03 21:26 | 22325.14966 | 7080.0018 | 3 | 2 | 4.400085 | 0.08523464 | 2.178675 | 0 | 9.435726 | 0
2018-02-03 21:28 | 22445.14866 | 7200.0008 | 3 | 2 | 4.400038 | 0.08152485 | 2.18146 | 0 | 9.447983 | 0
2018-02-03 21:28 | 22445.22216 | 7200.0743 | 3 | 2 | 4.40004 | 0.08149433 | 2.181462 | 0 | 9.447989 | 0
2018-02-03 21:30 | 22565.27 | 119.9999 | 4 | 2 | 4.387616 | 0 | 2.181462 | 0 | 9.44799 | 0
2018-02-03 21:32 | 22685.27 | 240.0007 | 4 | 2 | 4.386049 | 0 | 2.181462 | 0 | 9.44799 | 0
2018-02-03 21:33 | 22745.27 | 300.002 | 4 | 2 | 4.385535 | 0 | 2.181462 | 0 | 9.44799 | 0
2018-02-03 21:35 | 22865.35 | 120.001 | 5 | 2 | 3.601237 | -6.520089 | 2.181462 | 0.2173051 | 9.44799 | 0.7951188
2018-02-03 21:37 | 22985.35 | 240.0001 | 5 | 2 | 3.552185 | -6.52001 | 2.181462 | 0.4346353 | 9.44799 | 1.573158
2018-02-03 21:39 | 23105.35 | 360.0009 | 5 | 2 | 3.482255 | -6.520107 | 2.181462 | 0.6519724 | 9.44799 | 2.33766
2018-02-03 21:41 | 23225.35 | 480.0001 | 5 | 2 | 3.41356 | -6.52008 | 2.181462 | 0.8692992 | 9.44799 | 3.086888
2018-02-03 21:43 | 23345.35 | 600.0009 | 5 | 2 | 3.350817 | -6.520087 | 2.181462 | 1.086624 | 9.44799 | 3.821802
2018-02-03 21:45 | 23465.35 | 720.001 | 5 | 2 | 3.293239 | -6.520043 | 2.181462 | 1.303944 | 9.44799 | 4.543691
2018-02-03 21:47 | 23585.35 | 840.0009 | 5 | 2 | 3.236927 | -6.520018 | 2.181462 | 1.52127 | 9.44799 | 5.253305
2018-02-03 21:49 | 23705.35 | 960.0001 | 5 | 2 | 3.176373 | -6.519988 | 2.181462 | 1.738594 | 9.44799 | 5.950312
2018-02-03 21:51 | 23825.35 | 1080.0009 | 5 | 2 | 3.102691 | -6.52002 | 2.181462 | 1.955909 | 9.44799 | 6.632931
2018-02-03 21:53 | 23940.56 | 1195.2087 | 5 | 2 | 2.999999 | -6.520035 | 2.181462 | 2.164567 | 9.44799 | 7.270519
2018-02-03 21:55 | 24060.6 | 120.0002 | 6 | 2 | 3.741156 | 0 | 2.181462 | 2.164567 | 9.44799 | 7.270519
2018-02-03 21:57 | 24180.6 | 240.0002 | 6 | 2 | 3.761663 | 0 | 2.181462 | 2.164567 | 9.44799 | 7.270519
2018-02-03 21:58 | 24240.6 | 300.0025 | 6 | 2 | 3.769549 | 0 | 2.181462 | 2.164567 | 9.44799 | 7.270519
2018-02-03 21:58 | 24240.61168 | 0.0028 | 7 | 3 | 3.769522 | 0 | 0 | 0 | 0 | 0
2018-02-03 22:00 | 24360.691 | 120.0001 | 2 | 3 | 4.200274 | 3.945617 | 0.1478687 | 1.222e-09 | 0.6187066 | 4.605e-09
2018-02-03 22:02 | 24480.6911 | 240.0002 | 2 | 3 | 4.200253 | 3.618882 | 0.2734131 | 1.222e-09 | 1.146027 | 4.605e-09
2018-02-03 22:04 | 24600.691 | 360.0001 | 2 | 3 | 4.200274 | 3.343984 | 0.3895193 | 1.222e-09 | 1.633704 | 4.605e-09
2018-02-03 22:05 | 24635.2421 | 394.5512 | 2 | 3 | 4.200274 | 3.259992 | 0.4212068 | 1.222e-09 | 1.7668 | 4.605e-09
2018-02-03 22:07 | 24755.26 | 120.0009 | 3 | 3 | 4.228061 | 3.260118 | 0.5294948 | 1.222e-09 | 2.223009 | 4.605e-09
2018-02-03 22:09 | 24875.26 | 240.001 | 3 | 3 | 4.262187 | 3.260119 | 0.6381546 | 1.222e-09 | 2.684239 | 4.605e-09
2018-02-03 22:11 | 24995.25 | 360.0002 | 3 | 3 | 4.300889 | 3.260102 | 0.7468257 | 1.222e-09 | 3.149481 | 4.605e-09
2018-02-03 22:13 | 25115.25 | 480.0002 | 3 | 3 | 4.343502 | 3.260062 | 0.8554917 | 1.222e-09 | 3.61913 | 4.605e-09
2018-02-03 22:15 | 25235.26 | 600.0009 | 3 | 3 | 4.388197 | 3.260018 | 0.9641562 | 1.222e-09 | 4.093534 | 4.605e-09
2018-02-03 22:17 | 25355.26 | 720.0009 | 3 | 3 | 4.400305 | 2.917583 | 1.068303 | 1.222e-09 | 4.551636 | 4.605e-09
2018-02-03 22:19 | 25475.26 | 840.0009 | 3 | 3 | 4.400284 | 2.560977 | 1.159399 | 1.222e-09 | 4.952484 | 4.605e-09
2018-02-03 22:21 | 25595.26 | 960.0018 | 3 | 3 | 4.400254 | 2.266591 | 1.239705 | 1.222e-09 | 5.305854 | 4.605e-09
2018-02-03 22:23 | 25715.25 | 1080.0002 | 3 | 3 | 4.400284 | 2.026523 | 1.311111 | 1.222e-09 | 5.620058 | 4.605e-09
2018-02-03 22:25 | 25835.26 | 1200.001 | 3 | 3 | 4.400197 | 1.825936 | 1.375216 | 1.222e-09 | 5.902136 | 4.605e-09
2018-02-03 22:27 | 25955.25 | 1320.0002 | 3 | 3 | 4.400191 | 1.658501 | 1.433234 | 1.222e-09 | 6.157427 | 4.605e-09
2018-02-03 22:29 | 26075.26 | 1440.001 | 3 | 3 | 4.400251 | 1.516248 | 1.486096 | 1.222e-09 | 6.390033 | 4.605e-09
2018-02-03 22:31 | 26195.26 | 1560.0009 | 3 | 3 | 4.400231 | 1.391677 | 1.534504 | 1.222e-09 | 6.603041 | 4.605e-09
2018-02-03 22:33 | 26315.26 | 1680.0009 | 3 | 3 | 4.400224 | 1.281857 | 1.579016 | 1.222e-09 | 6.798903 | 4.605e-09
2018-02-03 22:35 | 26435.26 | 1800.0009 | 3 | 3 | 4.400184 | 1.184114 | 1.620091 | 1.222e-09 | 6.979642 | 4.605e-09
2018-02-03 22:37 | 26555.25 | 1920.0001 | 3 | 3 | 4.400177 | 1.096628 | 1.658093 | 1.222e-09 | 7.146858 | 4.605e-09
2018-02-03 22:39 | 26675.26 | 2040.0011 | 3 | 3 | 4.400183 | 1.016483 | 1.693307 | 1.222e-09 | 7.301806 | 4.605e-09
2018-02-03 22:41 | 26795.25 | 2160.0003 | 3 | 3 | 4.400232 | 0.9434309 | 1.725949 | 1.222e-09 | 7.445438 | 4.605e-09
2018-02-03 22:43 | 26915.26 | 2280.001 | 3 | 3 | 4.400193 | 0.8755474 | 1.756244 | 1.222e-09 | 7.578741 | 4.605e-09
2018-02-03 22:45 | 27035.26 | 2400.0018 | 3 | 3 | 4.400199 | 0.8131437 | 1.784375 | 1.222e-09 | 7.702523 | 4.605e-09
2018-02-03 22:47 | 27155.26 | 2520.0011 | 3 | 3 | 4.40015 | 0.7550402 | 1.810511 | 1.222e-09 | 7.817527 | 4.605e-09
2018-02-03 22:49 | 27275.26 | 2640.001 | 3 | 3 | 4.400118 | 0.7008343 | 1.834779 | 1.222e-09 | 7.924309 | 4.605e-09
2018-02-03 22:51 | 27395.25 | 2760.0002 | 3 | 3 | 4.400197 | 0.6524057 | 1.857329 | 1.222e-09 | 8.023533 | 4.605e-09
2018-02-03 22:53 | 27515.26 | 2880.001 | 3 | 3 | 4.400168 | 0.6073875 | 1.878312 | 1.222e-09 | 8.115862 | 4.605e-09
2018-02-03 22:55 | 27635.25 | 3000.0002 | 3 | 3 | 4.400199 | 0.566328 | 1.897864 | 1.222e-09 | 8.201893 | 4.605e-09
2018-02-03 22:57 | 27755.25 | 3120.0002 | 3 | 3 | 4.400096 | 0.5274048 | 1.916088 | 1.222e-09 | 8.282084 | 4.605e-09
2018-02-03 22:59 | 27875.26 | 3240.0009 | 3 | 3 | 4.400178 | 0.4934168 | 1.933097 | 1.222e-09 | 8.356928 | 4.605e-09
2018-02-03 23:01 | 27995.25 | 3360.0002 | 3 | 3 | 4.400205 | 0.4613056 | 1.948993 | 1.222e-09 | 8.426872 | 4.605e-09
2018-02-03 23:03 | 28115.25 | 3480.0002 | 3 | 3 | 4.400199 | 0.4308605 | 1.963848 | 1.222e-09 | 8.492235 | 4.605e-09
2018-02-03 23:05 | 28235.25 | 3600.0002 | 3 | 3 | 4.400179 | 0.4034052 | 1.977742 | 1.222e-09 | 8.553371 | 4.605e-09
2018-02-03 23:07 | 28355.26 | 3720.001 | 3 | 3 | 4.40015 | 0.3772984 | 1.990752 | 1.222e-09 | 8.61062 | 4.605e-09
2018-02-03 23:09 | 28475.26 | 3840.0018 | 3 | 3 | 4.400104 | 0.3530293 | 2.002927 | 1.222e-09 | 8.66419 | 4.605e-09
2018-02-03 23:11 | 28595.25 | 3960.0002 | 3 | 3 | 4.400177 | 0.3308105 | 2.014315 | 1.222e-09 | 8.714296 | 4.605e-09
2018-02-03 23:13 | 28715.26 | 4080.001 | 3 | 3 | 4.400095 | 0.3090878 | 2.024982 | 1.222e-09 | 8.761236 | 4.605e-09
2018-02-03 23:15 | 28835.26 | 4200.0011 | 3 | 3 | 4.400098 | 0.2898941 | 2.034979 | 1.222e-09 | 8.805224 | 4.605e-09
2018-02-03 23:17 | 28955.25 | 4320.0002 | 3 | 3 | 4.400189 | 0.2735882 | 2.044369 | 1.222e-09 | 8.846538 | 4.605e-09
2018-02-03 23:19 | 29075.26 | 4440.0012 | 3 | 3 | 4.400099 | 0.2565756 | 2.053197 | 1.222e-09 | 8.885384 | 4.605e-09
2018-02-03 23:21 | 29195.25 | 4560.0002 | 3 | 3 | 4.400091 | 0.2420559 | 2.061516 | 1.222e-09 | 8.921988 | 4.605e-09
2018-02-03 23:23 | 29315.26 | 4680.0018 | 3 | 3 | 4.400186 | 0.2297316 | 2.069375 | 1.222e-09 | 8.956568 | 4.605e-09
2018-02-03 23:25 | 29435.25 | 4800.0002 | 3 | 3 | 4.400081 | 0.2164555 | 2.076802 | 1.222e-09 | 8.98925 | 4.605e-09
2018-02-03 23:27 | 29555.25 | 4920.0003 | 3 | 3 | 4.400063 | 0.2052345 | 2.083845 | 1.222e-09 | 9.02024 | 4.605e-09
2018-02-03 23:29 | 29675.26 | 5040.001 | 3 | 3 | 4.400072 | 0.194849 | 2.090524 | 1.222e-09 | 9.04963 | 4.605e-09
2018-02-03 23:31 | 29795.26 | 5160.001 | 3 | 3 | 4.400037 | 0.1847296 | 2.096867 | 1.222e-09 | 9.077538 | 4.605e-09
2018-02-03 23:33 | 29915.25 | 5280.0003 | 3 | 3 | 4.400037 | 0.1756048 | 2.102894 | 1.222e-09 | 9.104055 | 4.605e-09
2018-02-03 23:35 | 30035.26 | 5400.001 | 3 | 3 | 4.400102 | 0.1672745 | 2.108621 | 1.222e-09 | 9.129258 | 4.605e-09
2018-02-03 23:37 | 30155.25 | 5520.0003 | 3 | 3 | 4.400127 | 0.1593647 | 2.114064 | 1.222e-09 | 9.153208 | 4.605e-09
2018-02-03 23:39 | 30275.25 | 5640.0002 | 3 | 3 | 4.400142 | 0.1514482 | 2.119236 | 1.222e-09 | 9.175964 | 4.605e-09
2018-02-03 23:41 | 30395.26 | 5760.0009 | 3 | 3 | 4.400079 | 0.1431599 | 2.124142 | 1.222e-09 | 9.19755 | 4.605e-09
2018-02-03 23:43 | 30515.25 | 5880.0002 | 3 | 3 | 4.400177 | 0.1366625 | 2.128796 | 1.222e-09 | 9.21803 | 4.605e-09
2018-02-03 23:45 | 30635.26 | 6000.0009 | 3 | 3 | 4.400089 | 0.1290054 | 2.133216 | 1.222e-09 | 9.237477 | 4.605e-09
2018-02-03 23:47 | 30755.26 | 6120.0011 | 3 | 3 | 4.400106 | 0.1228924 | 2.13742 | 1.222e-09 | 9.255977 | 4.605e-09
2018-02-03 23:49 | 30875.26 | 6240.0006 | 3 | 3 | 4.400085 | 0.1170702 | 2.141418 | 1.222e-09 | 9.273565 | 4.605e-09
2018-02-03 23:51 | 30995.26 | 6360.0011 | 3 | 3 | 4.400116 | 0.1116619 | 2.145227 | 1.222e-09 | 9.290327 | 4.605e-09
2018-02-03 23:53 | 31115.26 | 6480.001 | 3 | 3 | 4.400101 | 0.1062031 | 2.14885 | 1.222e-09 | 9.306271 | 4.605e-09
2018-02-03 23:55 | 31235.25 | 6600.0003 | 3 | 3 | 4.400138 | 0.1015539 | 2.152311 | 1.222e-09 | 9.321496 | 4.605e-09
2018-02-03 23:57 | 31355.25 | 6720.0002 | 3 | 3 | 4.400081 | 0.09685612 | 2.155615 | 1.222e-09 | 9.336035 | 4.605e-09
2018-02-03 23:59 | 31475.25 | 6840.0002 | 3 | 3 | 4.400057 | 0.0928278 | 2.158786 | 1.222e-09 | 9.34999 | 4.605e-09
2018-02-04 00:01 | 31595.25 | 6960.0002 | 3 | 3 | 4.400124 | 0.08932495 | 2.161819 | 1.222e-09 | 9.363335 | 4.605e-09
2018-02-04 00:03 | 31715.26 | 7080.001 | 3 | 3 | 4.400041 | 0.08485794 | 2.164724 | 1.222e-09 | 9.376117 | 4.605e-09
2018-02-04 00:05 | 31835.25 | 7200.0003 | 3 | 3 | 4.400046 | 0.08168125 | 2.167509 | 1.222e-09 | 9.38837 | 4.605e-09
2018-02-04 00:05 | 31864.96 | 7229.7104 | 3 | 3 | 4.400139 | 0.08149433 | 2.168183 | 1.222e-09 | 9.391337 | 4.605e-09
2018-02-04 00:07 | 31985.01 | 119.9999 | 4 | 3 | 4.387792 | 0 | 2.168183 | 1.222e-09 | 9.391337 | 4.605e-09
2018-02-04 00:09 | 32105.01 | 240.0006 | 4 | 3 | 4.386362 | 0 | 2.168183 | 1.222e-09 | 9.391337 | 4.605e-09
2018-02-04 00:10 | 32165.01 | 300.0022 | 4 | 3 | 4.385844 | 0 | 2.168183 | 1.222e-09 | 9.391337 | 4.605e-09
2018-02-04 00:12 | 32285.09 | 120.0009 | 5 | 3 | 3.608675 | -6.520073 | 2.168183 | 0.2173102 | 9.391337 | 0.7968758
2018-02-04 00:14 | 32405.09 | 240.0009 | 5 | 3 | 3.557563 | -6.520082 | 2.168183 | 0.4346451 | 9.391337 | 1.576272
2018-02-04 00:16 | 32525.09 | 360.0001 | 5 | 3 | 3.486284 | -6.520084 | 2.168183 | 0.6519703 | 9.391337 | 2.341774
2018-02-04 00:18 | 32645.09 | 480.0008 | 5 | 3 | 3.415953 | -6.520063 | 2.168183 | 0.8693093 | 9.391337 | 3.091741
2018-02-04 00:20 | 32765.09 | 600.0001 | 5 | 3 | 3.351744 | -6.519956 | 2.168183 | 1.086623 | 9.391337 | 3.826973
2018-02-04 00:22 | 32885.09 | 720.0008 | 5 | 3 | 3.293376 | -6.520015 | 2.168183 | 1.303936 | 9.391337 | 4.548931
2018-02-04 00:24 | 33005.09 | 840.0001 | 5 | 3 | 3.23702 | -6.520038 | 2.168183 | 1.521275 | 9.391337 | 5.258572
2018-02-04 00:26 | 33125.09 | 960 | 5 | 3 | 3.17684 | -6.520016 | 2.168183 | 1.738603 | 9.391337 | 5.955675
2018-02-04 00:28 | 33245.09 | 1080.0008 | 5 | 3 | 3.103873 | -6.519993 | 2.168183 | 1.955932 | 9.391337 | 6.638556
2018-02-04 00:30 | 33360.95 | 1195.8654 | 5 | 3 | 2.999998 | -6.52 | 2.168183 | 2.165774 | 9.391337 | 7.279858
2018-02-04 00:32 | 33481 | 120 | 6 | 3 | 3.740826 | 0 | 2.168183 | 2.165774 | 9.391337 | 7.279858
2018-02-04 00:34 | 33601 | 239.9999 | 6 | 3 | 3.760986 | 0 | 2.168183 | 2.165774 | 9.391337 | 7.279858
2018-02-04 00:35 | 33661 | 300.0022 | 6 | 3 | 3.76885 | 0 | 2.168183 | 2.165774 | 9.391337 | 7.279858
2018-02-04 00:35 | 33661.01 | 0.0026 | 7 | 4 | 3.768916 | 0 | 0 | 0 | 0 | 0
2018-02-04 00:37 | 33781.09 | 120.0001 | 2 | 4 | 4.200316 | 3.931373 | 0.1476674 | 0 | 0.6178469 | 0
2018-02-04 00:39 | 33901.09 | 240.0001 | 2 | 4 | 4.200276 | 3.598321 | 0.2725826 | 0 | 1.142525 | 0
2018-02-04 00:41 | 34021.09 | 360.0009 | 2 | 4 | 4.200274 | 3.326333 | 0.3879982 | 0 | 1.627301 | 0
2018-02-04 00:42 | 34050.07 | 388.976 | 2 | 4 | 4.200299 | 3.259999 | 0.4145026 | 0 | 1.738626 | 0
2018-02-04 00:44 | 34170.07942 | 120.0009 | 3 | 4 | 4.227486 | 3.260186 | 0.5227736 | 0 | 2.194732 | 0
2018-02-04 00:46 | 34290.07862 | 240.0001 | 3 | 4 | 4.261489 | 3.260123 | 0.6314387 | 0 | 2.655914 | 0
2018-02-04 00:48 | 34410.07942 | 360.0009 | 3 | 4 | 4.299961 | 3.260161 | 0.740109 | 0 | 3.121064 | 0
2018-02-04 00:50 | 34530.07862 | 480.0001 | 3 | 4 | 4.342238 | 3.260133 | 0.8487697 | 0 | 3.590574 | 0
2018-02-04 00:52 | 34650.07862 | 600.0001 | 3 | 4 | 4.386535 | 3.260116 | 0.9574383 | 0 | 4.064827 | 0
2018-02-04 00:54 | 34770.08022 | 720.0017 | 3 | 4 | 4.400295 | 2.936952 | 1.062068 | 0 | 4.525002 | 0
2018-02-04 00:56 | 34890.07952 | 840.001 | 3 | 4 | 4.400244 | 2.581092 | 1.153821 | 0 | 4.928743 | 0
2018-02-04 00:58 | 35010.07862 | 960.0001 | 3 | 4 | 4.40028 | 2.289958 | 1.234841 | 0 | 5.285252 | 0
2018-02-04 01:00 | 35130.07872 | 1080.0002 | 3 | 4 | 4.400244 | 2.048612 | 1.307004 | 0 | 5.602787 | 0
2018-02-04 01:02 | 35250.07862 | 1200.0001 | 3 | 4 | 4.400244 | 1.847285 | 1.371837 | 0 | 5.888069 | 0
2018-02-04 01:04 | 35370.07942 | 1320.0009 | 3 | 4 | 4.400166 | 1.676427 | 1.430506 | 0 | 6.146224 | 0
2018-02-04 01:06 | 35490.07942 | 1440.0009 | 3 | 4 | 4.400178 | 1.529771 | 1.483906 | 0 | 6.381197 | 0
2018-02-04 01:08 | 35610.07862 | 1560.0001 | 3 | 4 | 4.400236 | 1.401235 | 1.532712 | 0 | 6.595954 | 0
2018-02-04 01:10 | 35730.08042 | 1680.0019 | 3 | 4 | 4.400233 | 1.287651 | 1.577474 | 0 | 6.792918 | 0
2018-02-04 01:12 | 35850.07952 | 1800.001 | 3 | 4 | 4.400228 | 1.187276 | 1.618685 | 0 | 6.974253 | 0
2018-02-04 01:14 | 35970.07952 | 1920.001 | 3 | 4 | 4.400225 | 1.09691 | 1.656721 | 0 | 7.14162 | 0
2018-02-04 01:16 | 36090.07952 | 2040.001 | 3 | 4 | 4.400218 | 1.015201 | 1.691894 | 0 | 7.296389 | 0
2018-02-04 01:18 | 36210.07872 | 2160.0002 | 3 | 4 | 4.400241 | 0.941803 | 1.724489 | 0 | 7.439813 | 0
2018-02-04 01:20 | 36330.07862 | 2280.0001 | 3 | 4 | 4.400231 | 0.8740339 | 1.754721 | 0 | 7.572842 | 0
2018-02-04 01:22 | 36450.08032 | 2400.0018 | 3 | 4 | 4.400154 | 0.8110266 | 1.782789 | 0 | 7.696344 | 0
2018-02-04 01:24 | 36570.07952 | 2520.001 | 3 | 4 | 4.400192 | 0.7540016 | 1.808864 | 0 | 7.811081 | 0
2018-02-04 01:26 | 36690.07862 | 2640.0001 | 3 | 4 | 4.400172 | 0.7010918 | 1.833103 | 0 | 7.917735 | 0
2018-02-04 01:28 | 36810.07882 | 2760.0003 | 3 | 4 | 4.400135 | 0.6520748 | 1.855652 | 0 | 8.016956 | 0
2018-02-04 01:30 | 36930.07942 | 2880.0009 | 3 | 4 | 4.400216 | 0.6079636 | 1.876641 | 0 | 8.109312 | 0
2018-02-04 01:32 | 37050.07952 | 3000.001 | 3 | 4 | 4.400107 | 0.5655556 | 1.896196 | 0 | 8.195356 | 0
2018-02-04 01:34 | 37170.07952 | 3120.001 | 3 | 4 | 4.400151 | 0.5280647 | 1.914422 | 0 | 8.275555 | 0
2018-02-04 01:36 | 37290.07942 | 3240.0009 | 3 | 4 | 4.400205 | 0.4937048 | 1.931436 | 0 | 8.350418 | 0
2018-02-04 01:38 | 37410.07882 | 3360.0003 | 3 | 4 | 4.400176 | 0.4609232 | 1.947335 | 0 | 8.420377 | 0
2018-02-04 01:40 | 37530.07872 | 3480.0002 | 3 | 4 | 4.400194 | 0.4313908 | 1.962191 | 0 | 8.485744 | 0
2018-02-04 01:42 | 37650.07962 | 3600.0011 | 3 | 4 | 4.400138 | 0.4033766 | 1.976091 | 0 | 8.546906 | 0
2018-02-04 01:44 | 37770.07952 | 3720.001 | 3 | 4 | 4.400179 | 0.3779831 | 1.989105 | 0 | 8.604172 | 0
2018-02-04 01:46 | 37890.08032 | 3840.0018 | 3 | 4 | 4.400141 | 0.3538656 | 2.001297 | 0 | 8.657816 | 0
2018-02-04 01:48 | 38010.07872 | 3960.0002 | 3 | 4 | 4.400143 | 0.3318501 | 2.012728 | 0 | 8.708117 | 0
2018-02-04 01:50 | 38130.07872 | 4080.0002 | 3 | 4 | 4.400095 | 0.3115282 | 2.023453 | 0 | 8.755309 | 0
2018-02-04 01:52 | 38250.07962 | 4200.0011 | 3 | 4 | 4.400115 | 0.2923765 | 2.033521 | 0 | 8.799609 | 0
2018-02-04 01:54 | 38370.07952 | 4320.001 | 3 | 4 | 4.400156 | 0.2750206 | 2.042975 | 0 | 8.841208 | 0
2018-02-04 01:56 | 38490.08032 | 4440.0018 | 3 | 4 | 4.400091 | 0.2577133 | 2.051858 | 0 | 8.880296 | 0
2018-02-04 01:58 | 38610.07872 | 4560.0002 | 3 | 4 | 4.400167 | 0.2435522 | 2.060215 | 0 | 8.917066 | 0
2018-02-04 02:00 | 38730.07952 | 4680.001 | 3 | 4 | 4.400102 | 0.2294836 | 2.068095 | 0 | 8.951737 | 0
2018-02-04 02:02 | 38850.07872 | 4800.0002 | 3 | 4 | 4.400108 | 0.2168274 | 2.075541 | 0 | 8.984502 | 0
2018-02-04 02:04 | 38970.07862 | 4920.0001 | 3 | 4 | 4.400141 | 0.2052135 | 2.082574 | 0 | 9.015448 | 0
2018-02-04 02:06 | 39090.07882 | 5040.0003 | 3 | 4 | 4.400177 | 0.1947651 | 2.089227 | 0 | 9.04472 | 0
2018-02-04 02:08 | 39210.07872 | 5160.0002 | 3 | 4 | 4.400099 | 0.1839857 | 2.09553 | 0 | 9.072455 | 0
2018-02-04 02:10 | 39330.08032 | 5280.0018 | 3 | 4 | 4.400054 | 0.1745138 | 2.101519 | 0 | 9.098808 | 0
2018-02-04 02:12 | 39450.07962 | 5400.0011 | 3 | 4 | 4.400114 | 0.1665354 | 2.107214 | 0 | 9.123867 | 0
2018-02-04 02:14 | 39570.08032 | 5520.0018 | 3 | 4 | 4.400136 | 0.1591377 | 2.112635 | 0 | 9.14772 | 0
2018-02-04 02:16 | 39690.07962 | 5640.0011 | 3 | 4 | 4.400074 | 0.1507263 | 2.117799 | 0 | 9.170441 | 0
2018-02-04 02:18 | 39810.07952 | 5760.001 | 3 | 4 | 4.400125 | 0.1440964 | 2.122714 | 0 | 9.192069 | 0
2018-02-04 02:20 | 39930.07962 | 5880.0011 | 3 | 4 | 4.400128 | 0.1373329 | 2.127399 | 0 | 9.212684 | 0
2018-02-04 02:22 | 40050.07952 | 6000.001 | 3 | 4 | 4.40013 | 0.1308556 | 2.131863 | 0 | 9.232324 | 0
2018-02-04 02:24 | 40170.08032 | 6120.0018 | 3 | 4 | 4.40009 | 0.123991 | 2.136111 | 0 | 9.251017 | 0
2018-02-04 02:26 | 40290.07872 | 6240.0002 | 3 | 4 | 4.400076 | 0.1182108 | 2.140156 | 0 | 9.268814 | 0
2018-02-04 02:28 | 40410.08032 | 6360.0018 | 3 | 4 | 4.400018 | 0.1120214 | 2.144003 | 0 | 9.285742 | 0
2018-02-04 02:30 | 40530.07962 | 6480.0011 | 3 | 4 | 4.400099 | 0.1073713 | 2.147668 | 0 | 9.301868 | 0
2018-02-04 02:32 | 40650.07872 | 6600.0002 | 3 | 4 | 4.400053 | 0.101965 | 2.15116 | 0 | 9.317234 | 0
2018-02-04 02:34 | 40770.07962 | 6720.0011 | 3 | 4 | 4.400104 | 0.09758091 | 2.154486 | 0 | 9.331868 | 0
2018-02-04 02:36 | 40890.07952 | 6840.001 | 3 | 4 | 4.40009 | 0.09281635 | 2.157662 | 0 | 9.345845 | 0
2018-02-04 02:38 | 41010.07962 | 6960.0011 | 3 | 4 | 4.400062 | 0.0886097 | 2.160698 | 0 | 9.359201 | 0
2018-02-04 02:40 | 41130.07872 | 7080.0002 | 3 | 4 | 4.400037 | 0.08455467 | 2.163596 | 0 | 9.371952 | 0
2018-02-04 02:41 | 41224.99452 | 7174.916 | 3 | 4 | 4.400008 | 0.08148766 | 2.165797 | 0 | 9.381637 | 0
2018-02-04 02:43 | 41345.04 | 120.0008 | 4 | 4 | 4.387587 | 0 | 2.165797 | 0 | 9.381637 | 0
2018-02-04 02:45 | 41465.04 | 240.001 | 4 | 4 | 4.386095 | 0 | 2.165797 | 0 | 9.381637 | 0
2018-02-04 02:46 | 41525.04 | 300.0024 | 4 | 4 | 4.385615 | 0 | 2.165797 | 0 | 9.381637 | 0
2018-02-04 02:48 | 41645.12 | 120.0002 | 5 | 4 | 3.610308 | -6.52004 | 2.165797 | 0.2173168 | 9.381637 | 0.7972962
2018-02-04 02:50 | 41765.12 | 240.0002 | 5 | 4 | 3.558012 | -6.520072 | 2.165797 | 0.4346299 | 9.381637 | 1.576809
2018-02-04 02:52 | 41885.12 | 360.0009 | 5 | 4 | 3.485695 | -6.520095 | 2.165797 | 0.6519809 | 9.381637 | 2.342369
2018-02-04 02:54 | 42005.12 | 480.0011 | 5 | 4 | 3.414812 | -6.520077 | 2.165797 | 0.8693076 | 9.381637 | 3.092116
2018-02-04 02:56 | 42125.12 | 600.0001 | 5 | 4 | 3.350955 | -6.520104 | 2.165797 | 1.086624 | 9.381637 | 3.827157
2018-02-04 02:58 | 42245.12 | 720.0009 | 5 | 4 | 3.292589 | -6.519994 | 2.165797 | 1.303949 | 9.381637 | 4.548981
2018-02-04 03:00 | 42365.12 | 840.001 | 5 | 4 | 3.235833 | -6.52008 | 2.165797 | 1.521276 | 9.381637 | 5.258406
2018-02-04 03:02 | 42485.12 | 960.0009 | 5 | 4 | 3.174984 | -6.520031 | 2.165797 | 1.738619 | 9.381637 | 5.955228
2018-02-04 03:04 | 42605.12 | 1080.001 | 5 | 4 | 3.099816 | -6.519984 | 2.165797 | 1.955944 | 9.381637 | 6.637459
2018-02-04 03:06 | 42716.07 | 1190.9567 | 5 | 4 | 2.999993 | -6.52003 | 2.165797 | 2.156901 | 9.381637 | 7.251124
2018-02-04 03:08 | 42836.11974 | 120.0008 | 6 | 4 | 3.741373 | 0 | 2.165797 | 2.156901 | 9.381637 | 7.251124
2018-02-04 03:10 | 42956.11964 | 240.0007 | 6 | 4 | 3.761523 | 0 | 2.165797 | 2.156901 | 9.381637 | 7.251124
2018-02-04 03:11 | 43016.12274 | 300.0038 | 6 | 4 | 3.769382 | 0 | 2.165797 | 2.156901 | 9.381637 | 7.251124
2018-02-04 03:11 | 43016.13306 | 0.0028 | 7 | 5 | 3.769212 | 0 | 0 | 0 | 0 | 0
2018-02-04 03:13 | 43136.21388 | 120.0017 | 2 | 5 | 4.200328 | 3.924037 | 0.1475478 | 0 | 0.6173513 | 0
2018-02-04 03:15 | 43256.21308 | 240.0009 | 2 | 5 | 4.200253 | 3.581466 | 0.2720488 | 0 | 1.14029 | 0
2018-02-04 03:17 | 43376.21228 | 360.0001 | 2 | 5 | 4.200265 | 3.305806 | 0.3868694 | 0 | 1.622567 | 0
2018-02-04 03:17 | 43395.80648 | 379.5943 | 2 | 5 | 4.200299 | 3.259992 | 0.4047275 | 0 | 1.697575 | 0
2018-02-04 03:19 | 43515.82 | 120.0002 | 3 | 5 | 4.227366 | 3.260127 | 0.5130119 | 0 | 2.153739 | 0
2018-02-04 03:21 | 43635.82 | 240.0003 | 3 | 5 | 4.261067 | 3.26015 | 0.6216745 | 0 | 2.614883 | 0
2018-02-04 03:23 | 43755.82 | 360.0011 | 3 | 5 | 4.299306 | 3.260083 | 0.7303278 | 0 | 3.079896 | 0
2018-02-04 03:25 | 43875.82 | 480.0002 | 3 | 5 | 4.341273 | 3.260062 | 0.8389996 | 0 | 3.549365 | 0
2018-02-04 03:27 | 43995.82 | 600.0002 | 3 | 5 | 4.386137 | 3.260055 | 0.9476796 | 0 | 4.023587 | 0
2018-02-04 03:29 | 44115.82 | 720.001 | 3 | 5 | 4.400283 | 2.931581 | 1.052254 | 0 | 4.483511 | 0
2018-02-04 03:31 | 44235.82 | 840.0002 | 3 | 5 | 4.400295 | 2.573596 | 1.143767 | 0 | 4.886194 | 0
2018-02-04 03:33 | 44355.82 | 960.001 | 3 | 5 | 4.400243 | 2.28164 | 1.224513 | 0 | 5.241497 | 0
2018-02-04 03:35 | 44475.82 | 1080.0003 | 3 | 5 | 4.40025 | 2.044915 | 1.296497 | 0 | 5.558245 | 0
2018-02-04 03:37 | 44595.82 | 1200.0002 | 3 | 5 | 4.400265 | 1.846956 | 1.361258 | 0 | 5.843209 | 0
2018-02-04 03:39 | 44715.82 | 1320.001 | 3 | 5 | 4.400247 | 1.679497 | 1.419936 | 0 | 6.101406 | 0
2018-02-04 03:41 | 44835.82 | 1440.0002 | 3 | 5 | 4.400225 | 1.535806 | 1.473482 | 0 | 6.33702 | 0
2018-02-04 03:43 | 44955.82 | 1560.0002 | 3 | 5 | 4.400205 | 1.409353 | 1.522523 | 0 | 6.552815 | 0
2018-02-04 03:45 | 45075.82 | 1680.0002 | 3 | 5 | 4.400189 | 1.297319 | 1.5676 | 0 | 6.75116 | 0
2018-02-04 03:47 | 45195.82 | 1800.001 | 3 | 5 | 4.400245 | 1.197803 | 1.609165 | 0 | 6.934057 | 0
2018-02-04 03:49 | 45315.82 | 1920.0003 | 3 | 5 | 4.400256 | 1.107463 | 1.647543 | 0 | 7.102928 | 0
2018-02-04 03:51 | 45435.82 | 2040.001 | 3 | 5 | 4.400264 | 1.025225 | 1.683045 | 0 | 7.259145 | 0
2018-02-04 03:53 | 45555.82 | 2160.0003 | 3 | 5 | 4.400177 | 0.9486523 | 1.715916 | 0 | 7.403784 | 0
2018-02-04 03:55 | 45675.82 | 2280.001 | 3 | 5 | 4.400231 | 0.8796492 | 1.746371 | 0 | 7.53779 | 0
2018-02-04 03:57 | 45795.82 | 2400.001 | 3 | 5 | 4.400159 | 0.8151493 | 1.774603 | 0 | 7.662017 | 0
2018-02-04 03:59 | 45915.82 | 2520.0005 | 3 | 5 | 4.400177 | 0.756814 | 1.800801 | 0 | 7.777295 | 0
2018-02-04 04:01 | 46035.82 | 2640.0003 | 3 | 5 | 4.400209 | 0.7029257 | 1.825111 | 0 | 7.884264 | 0
2018-02-04 04:03 | 46155.82 | 2760.0011 | 3 | 5 | 4.400155 | 0.6527815 | 1.84769 | 0 | 7.983615 | 0
2018-02-04 04:05 | 46275.82 | 2880.0011 | 3 | 5 | 4.400205 | 0.6082058 | 1.868694 | 0 | 8.076035 | 0
2018-02-04 04:07 | 46395.82 | 3000.0011 | 3 | 5 | 4.400194 | 0.5667257 | 1.888258 | 0 | 8.162119 | 0
2018-02-04 04:09 | 46515.82 | 3120.0011 | 3 | 5 | 4.400115 | 0.5277061 | 1.906494 | 0 | 8.242361 | 0
2018-02-04 04:11 | 46635.82 | 3240.0003 | 3 | 5 | 4.40018 | 0.4930801 | 1.923511 | 0 | 8.31724 | 0
2018-02-04 04:13 | 46755.82 | 3360.0012 | 3 | 5 | 4.400196 | 0.4608965 | 1.939395 | 0 | 8.387133 | 0
2018-02-04 04:15 | 46875.82 | 3480.001 | 3 | 5 | 4.40019 | 0.4310036 | 1.954246 | 0 | 8.452479 | 0
2018-02-04 04:17 | 46995.82 | 3600.0004 | 3 | 5 | 4.400175 | 0.4041491 | 1.968148 | 0 | 8.513647 | 0
2018-02-04 04:19 | 47115.82 | 3720.001 | 3 | 5 | 4.400173 | 0.3788033 | 1.981187 | 0 | 8.571022 | 0
2018-02-04 04:21 | 47235.82 | 3840.0004 | 3 | 5 | 4.400158 | 0.3556566 | 1.993417 | 0 | 8.624837 | 0
2018-02-04 04:23 | 47355.82 | 3960.0003 | 3 | 5 | 4.400088 | 0.3329239 | 2.004889 | 0 | 8.675316 | 0
2018-02-04 04:25 | 47475.82 | 4080.0011 | 3 | 5 | 4.400114 | 0.3127117 | 2.015659 | 0 | 8.722704 | 0
2018-02-04 04:27 | 47595.82 | 4200.0003 | 3 | 5 | 4.400159 | 0.2942133 | 2.025764 | 0 | 8.767169 | 0
2018-02-04 04:29 | 47715.82 | 4320.0011 | 3 | 5 | 4.40015 | 0.2765141 | 2.035273 | 0 | 8.809008 | 0
2018-02-04 04:31 | 47835.82 | 4440.0003 | 3 | 5 | 4.400139 | 0.2602892 | 2.044218 | 0 | 8.848368 | 0
2018-02-04 04:33 | 47955.82 | 4560.0011 | 3 | 5 | 4.400099 | 0.2442875 | 2.052633 | 0 | 8.885398 | 0
2018-02-04 04:35 | 48075.82 | 4680.0019 | 3 | 5 | 4.400125 | 0.230608 | 2.06055 | 0 | 8.920233 | 0
2018-02-04 04:37 | 48195.82 | 4800.0003 | 3 | 5 | 4.400147 | 0.2175798 | 2.068012 | 0 | 8.953065 | 0
2018-02-04 04:39 | 48315.82 | 4920.0003 | 3 | 5 | 4.400116 | 0.2051983 | 2.07506 | 0 | 8.984076 | 0
2018-02-04 04:41 | 48435.82 | 5040.0012 | 3 | 5 | 4.400071 | 0.1937838 | 2.081726 | 0 | 9.013411 | 0
2018-02-04 04:43 | 48555.82 | 5160.0011 | 3 | 5 | 4.400061 | 0.1836662 | 2.088036 | 0 | 9.041175 | 0
2018-02-04 04:45 | 48675.82 | 5280.0012 | 3 | 5 | 4.400109 | 0.1748676 | 2.094018 | 0 | 9.067497 | 0
2018-02-04 04:47 | 48795.82 | 5400.0003 | 3 | 5 | 4.400084 | 0.1654549 | 2.099697 | 0 | 9.092483 | 0
2018-02-04 04:49 | 48915.82 | 5520.0011 | 3 | 5 | 4.400101 | 0.1575785 | 2.105088 | 0 | 9.116205 | 0
2018-02-04 04:51 | 49035.82 | 5640.0003 | 3 | 5 | 4.400104 | 0.1499929 | 2.110212 | 0 | 9.13875 | 0
2018-02-04 04:53 | 49155.82 | 5760.0003 | 3 | 5 | 4.400115 | 0.1427679 | 2.115093 | 0 | 9.160226 | 0
2018-02-04 04:55 | 49275.82 | 5880.0003 | 3 | 5 | 4.400101 | 0.13587 | 2.119736 | 0 | 9.180657 | 0
2018-02-04 04:57 | 49395.82 | 6000.0011 | 3 | 5 | 4.400111 | 0.1297665 | 2.124152 | 0 | 9.200089 | 0
2018-02-04 04:59 | 49515.82 | 6120.0004 | 3 | 5 | 4.400085 | 0.1228952 | 2.128367 | 0 | 9.218637 | 0
2018-02-04 05:01 | 49635.82 | 6240.0011 | 3 | 5 | 4.400075 | 0.1174803 | 2.132375 | 0 | 9.236268 | 0
2018-02-04 05:03 | 49755.82 | 6360.001 | 3 | 5 | 4.400036 | 0.1113672 | 2.136195 | 0 | 9.253079 | 0
2018-02-04 05:05 | 49875.82 | 6480.0012 | 3 | 5 | 4.40013 | 0.106905 | 2.139837 | 0 | 9.269104 | 0
2018-02-04 05:07 | 49995.82 | 6600.0003 | 3 | 5 | 4.400082 | 0.1019211 | 2.143313 | 0 | 9.284396 | 0
2018-02-04 05:09 | 50115.82 | 6720.0004 | 3 | 5 | 4.400033 | 0.09645176 | 2.14663 | 0 | 9.298993 | 0
2018-02-04 05:11 | 50235.82 | 6840.0003 | 3 | 5 | 4.400087 | 0.09281063 | 2.149794 | 0 | 9.312917 | 0
2018-02-04 05:13 | 50355.82 | 6960.0004 | 3 | 5 | 4.400082 | 0.0885191 | 2.152818 | 0 | 9.326222 | 0
2018-02-04 05:15 | 50475.82 | 7080.0003 | 3 | 5 | 4.400091 | 0.08482742 | 2.155705 | 0 | 9.338923 | 0
2018-02-04 05:17 | 50595.82 | 7200.0011 | 3 | 5 | 4.40016 | 0.08170509 | 2.158477 | 0 | 9.35112 | 0
2018-02-04 05:17 | 50598.45 | 7202.6289 | 3 | 5 | 4.400144 | 0.08149147 | 2.158536 | 0 | 9.351382 | 0
2018-02-04 05:19 | 50718.49 | 120.0006 | 4 | 5 | 4.387777 | 0 | 2.158536 | 0 | 9.351382 | 0
2018-02-04 05:21 | 50838.49 | 240.0007 | 4 | 5 | 4.386289 | 0 | 2.158536 | 0 | 9.351382 | 0
2018-02-04 05:22 | 50898.5 | 300.0029 | 4 | 5 | 4.385787 | 0 | 2.158536 | 0 | 9.351382 | 0
2018-02-04 05:24 | 51018.58 | 120.0004 | 5 | 5 | 3.610578 | -6.520133 | 2.158536 | 0.2172982 | 9.351382 | 0.7973604
2018-02-04 05:26 | 51138.58 | 240.0011 | 5 | 5 | 3.557406 | -6.520092 | 2.158536 | 0.4346317 | 9.351382 | 1.576926
2018-02-04 05:28 | 51258.58 | 360.0018 | 5 | 5 | 3.485303 | -6.520102 | 2.158536 | 0.6519752 | 9.351382 | 2.342381
2018-02-04 05:30 | 51378.58 | 480.0011 | 5 | 5 | 3.414383 | -6.520134 | 2.158536 | 0.8692947 | 9.351382 | 3.092004
2018-02-04 05:32 | 51498.58 | 600.0003 | 5 | 5 | 3.349577 | -6.520062 | 2.158536 | 1.086629 | 9.351382 | 3.826901
2018-02-04 05:34 | 51618.58 | 720.0012 | 5 | 5 | 3.290983 | -6.520077 | 2.158536 | 1.303931 | 9.351382 | 4.548321
2018-02-04 05:36 | 51738.58 | 840.0019 | 5 | 5 | 3.234479 | -6.52003 | 2.158536 | 1.521296 | 9.351382 | 5.257544
2018-02-04 05:38 | 51858.58 | 960.0004 | 5 | 5 | 3.173666 | -6.520091 | 2.158536 | 1.738609 | 9.351382 | 5.95399
2018-02-04 05:40 | 51978.58 | 1080.0011 | 5 | 5 | 3.098749 | -6.520099 | 2.158536 | 1.955947 | 9.351382 | 6.636002
2018-02-04 05:42 | 52088.33 | 1189.7545 | 5 | 5 | 2.999991 | -6.520062 | 2.158536 | 2.154713 | 9.351382 | 7.242872
2018-02-04 05:44 | 52208.37 | 120.001 | 6 | 5 | 3.741533 | 0 | 2.158536 | 2.154713 | 9.351382 | 7.242872
2018-02-04 05:46 | 52328.37 | 240.0011 | 6 | 5 | 3.761556 | 0 | 2.158536 | 2.154713 | 9.351382 | 7.242872
2018-02-04 05:47 | 52388.38 | 300.0024 | 6 | 5 | 3.769392 | 0 | 2.158536 | 2.154713 | 9.351382 | 7.242872
2018-02-04 05:47 | 52388.39 | 0.003 | 7 | 6 | 3.769264 | 0 | 0 | 0 | 0 | 0
2018-02-04 05:49 | 52508.47 | 120.0002 | 2 | 6 | 4.200269 | 3.915839 | 0.1473435 | 0 | 0.6165078 | 0
2018-02-04 05:51 | 52628.47 | 240.001 | 2 | 6 | 4.200303 | 3.581487 | 0.2717082 | 0 | 1.138874 | 0
2018-02-04 05:53 | 52748.47 | 360.001 | 2 | 6 | 4.200293 | 3.308032 | 0.3865616 | 0 | 1.621288 | 0
2018-02-04 05:54 | 52768.73 | 380.2617 | 2 | 6 | 4.200274 | 3.259988 | 0.4050339 | 0 | 1.698877 | 0
2018-02-04 05:56 | 52888.74 | 120.0002 | 3 | 6 | 4.227664 | 3.260182 | 0.5133177 | 0 | 2.155044 | 0
2018-02-04 05:58 | 53008.74 | 240.001 | 3 | 6 | 4.261896 | 3.26014 | 0.6219897 | 0 | 2.616289 | 0
2018-02-04 06:00 | 53128.74 | 360.0002 | 3 | 6 | 4.300601 | 3.259772 | 0.7306536 | 0 | 3.081466 | 0
2018-02-04 06:02 | 53248.74 | 480.0009 | 3 | 6 | 4.343249 | 3.260192 | 0.8393209 | 0 | 3.551097 | 0
2018-02-04 06:04 | 53368.74 | 600.0002 | 3 | 6 | 4.387811 | 3.260144 | 0.9479792 | 0 | 4.025431 | 0
2018-02-04 06:06 | 53488.74 | 720.0018 | 3 | 6 | 4.400298 | 2.923087 | 1.052261 | 0 | 4.484116 | 0
2018-02-04 06:08 | 53608.74 | 840.0002 | 3 | 6 | 4.400259 | 2.57116 | 1.143639 | 0 | 4.886204 | 0
2018-02-04 06:10 | 53728.74 | 960.001 | 3 | 6 | 4.400281 | 2.283252 | 1.224397 | 0 | 5.241561 | 0
2018-02-04 06:12 | 53848.74 | 1080.001 | 3 | 6 | 4.400185 | 2.04087 | 1.296353 | 0 | 5.558187 | 0
2018-02-04 06:14 | 53968.74 | 1200.001 | 3 | 6 | 4.400208 | 1.838562 | 1.360937 | 0 | 5.842371 | 0
2018-02-04 06:16 | 54088.74 | 1320.0002 | 3 | 6 | 4.400237 | 1.669788 | 1.419331 | 0 | 6.09932 | 0
2018-02-04 06:18 | 54208.74 | 1440.0009 | 3 | 6 | 4.400236 | 1.526035 | 1.47253 | 0 | 6.33341 | 0
2018-02-04 06:20 | 54328.74 | 1560.0009 | 3 | 6 | 4.400208 | 1.39854 | 1.521231 | 0 | 6.547705 | 0
2018-02-04 06:22 | 54448.74 | 1680.0001 | 3 | 6 | 4.400219 | 1.286509 | 1.565951 | 0 | 6.744483 | 0
2018-02-04 06:24 | 54568.74 | 1800.0017 | 3 | 6 | 4.400251 | 1.189478 | 1.607184 | 0 | 6.925917 | 0
2018-02-04 06:26 | 54688.74 | 1920.001 | 3 | 6 | 4.400194 | 1.101408 | 1.645329 | 0 | 7.093762 | 0
2018-02-04 06:28 | 54808.74 | 2040.0009 | 3 | 6 | 4.400204 | 1.022052 | 1.680703 | 0 | 7.249416 | 0
2018-02-04 06:30 | 54928.74 | 2160.0002 | 3 | 6 | 4.40024 | 0.9490156 | 1.713535 | 0 | 7.393883 | 0
2018-02-04 06:32 | 55048.74 | 2280.0009 | 3 | 6 | 4.400196 | 0.8810129 | 1.744012 | 0 | 7.527987 | 0
2018-02-04 06:34 | 55168.74 | 2400.001 | 3 | 6 | 4.400151 | 0.8175964 | 1.772314 | 0 | 7.65252 | 0
2018-02-04 06:36 | 55288.74 | 2520.0011 | 3 | 6 | 4.400169 | 0.759346 | 1.798592 | 0 | 7.768149 | 0
2018-02-04 06:38 | 55408.74 | 2640.0017 | 3 | 6 | 4.4002 | 0.7059956 | 1.823002 | 0 | 7.875556 | 0
2018-02-04 06:40 | 55528.74 | 2760.0027 | 3 | 6 | 4.400199 | 0.6563482 | 1.845695 | 0 | 7.975411 | 0
2018-02-04 06:42 | 55648.74 | 2880.0009 | 3 | 6 | 4.400224 | 0.6105585 | 1.866786 | 0 | 8.068216 | 0
2018-02-04 06:44 | 55768.74 | 3000.0009 | 3 | 6 | 4.400165 | 0.5674915 | 1.886404 | 0 | 8.154537 | 0
2018-02-04 06:46 | 55888.74 | 3120.0009 | 3 | 6 | 4.400166 | 0.5293846 | 1.904676 | 0 | 8.23494 | 0
2018-02-04 06:48 | 56008.74 | 3240.001 | 3 | 6 | 4.400167 | 0.4926691 | 1.921697 | 0 | 8.309835 | 0
2018-02-04 06:50 | 56128.74 | 3360.0001 | 3 | 6 | 4.400184 | 0.459136 | 1.937551 | 0 | 8.379592 | 0
2018-02-04 06:52 | 56248.74 | 3480.0009 | 3 | 6 | 4.400133 | 0.4280195 | 1.952327 | 0 | 8.444611 | 0
2018-02-04 06:54 | 56368.74 | 3600.0002 | 3 | 6 | 4.400133 | 0.400404 | 1.966129 | 0 | 8.505342 | 0
2018-02-04 06:56 | 56488.74 | 3720.0002 | 3 | 6 | 4.400207 | 0.3754883 | 1.979048 | 0 | 8.562189 | 0
2018-02-04 06:58 | 56608.74 | 3840.0003 | 3 | 6 | 4.400125 | 0.3513117 | 1.991154 | 0 | 8.615454 | 0
2018-02-04 07:00 | 56728.74 | 3960.0009 | 3 | 6 | 4.400166 | 0.3307381 | 2.002522 | 0 | 8.665477 | 0
2018-02-04 07:02 | 56848.74 | 4080.001 | 3 | 6 | 4.400148 | 0.3112621 | 2.013213 | 0 | 8.712516 | 0
2018-02-04 07:04 | 56968.74 | 4200.0001 | 3 | 6 | 4.400127 | 0.2927399 | 2.023272 | 0 | 8.756779 | 0
2018-02-04 07:06 | 57088.74 | 4320.001 | 3 | 6 | 4.400143 | 0.2759485 | 2.032747 | 0 | 8.798471 | 0
2018-02-04 07:08 | 57208.74 | 4440.0003 | 3 | 6 | 4.400133 | 0.2598381 | 2.041683 | 0 | 8.837789 | 0
2018-02-04 07:10 | 57328.74 | 4560.0001 | 3 | 6 | 4.400107 | 0.2450972 | 2.050108 | 0 | 8.874862 | 0
2018-02-04 07:12 | 57448.74 | 4680.0009 | 3 | 6 | 4.400138 | 0.2319984 | 2.058058 | 0 | 8.909842 | 0
2018-02-04 07:14 | 57568.74 | 4800.001 | 3 | 6 | 4.400147 | 0.2190294 | 2.065568 | 0 | 8.942888 | 0
2018-02-04 07:16 | 57688.74 | 4920.0012 | 3 | 6 | 4.400123 | 0.2063427 | 2.072654 | 0 | 8.974068 | 0
2018-02-04 07:18 | 57808.74 | 5040.0002 | 3 | 6 | 4.400095 | 0.1945114 | 2.079335 | 0 | 9.003463 | 0
2018-02-04 07:20 | 57928.74 | 5160.001 | 3 | 6 | 4.400155 | 0.1843662 | 2.085644 | 0 | 9.031221 | 0
2018-02-04 07:22 | 58048.74 | 5280.0018 | 3 | 6 | 4.400044 | 0.1733875 | 2.091606 | 0 | 9.057456 | 0
2018-02-04 07:24 | 58168.74 | 5400.0002 | 3 | 6 | 4.400154 | 0.1657915 | 2.097261 | 0 | 9.082339 | 0
2018-02-04 07:26 | 58288.74 | 5520.0005 | 3 | 6 | 4.400115 | 0.1571579 | 2.102636 | 0 | 9.105989 | 0
2018-02-04 07:28 | 58408.74 | 5640.0002 | 3 | 6 | 4.400154 | 0.1499567 | 2.107741 | 0 | 9.128451 | 0
2018-02-04 07:30 | 58528.74 | 5760.001 | 3 | 6 | 4.400137 | 0.1424665 | 2.112604 | 0 | 9.149852 | 0
2018-02-04 07:32 | 58648.74 | 5880.0011 | 3 | 6 | 4.400099 | 0.1354733 | 2.117223 | 0 | 9.170173 | 0
2018-02-04 07:34 | 58768.74 | 6000.0002 | 3 | 6 | 4.400041 | 0.1282701 | 2.121619 | 0 | 9.189517 | 0
2018-02-04 07:36 | 58888.74 | 6120.0018 | 3 | 6 | 4.400091 | 0.1227798 | 2.125803 | 0 | 9.207928 | 0
2018-02-04 07:38 | 59008.74 | 6240.001 | 3 | 6 | 4.400079 | 0.1167431 | 2.129801 | 0 | 9.225518 | 0
2018-02-04 07:40 | 59128.74 | 6360.001 | 3 | 6 | 4.400082 | 0.1113234 | 2.133608 | 0 | 9.242272 | 0
2018-02-04 07:42 | 59248.74 | 6480.0002 | 3 | 6 | 4.400097 | 0.1062803 | 2.137232 | 0 | 9.258214 | 0
2018-02-04 07:44 | 59368.74 | 6600.0002 | 3 | 6 | 4.400073 | 0.1012039 | 2.140686 | 0 | 9.273413 | 0
2018-02-04 07:46 | 59488.74 | 6720.0002 | 3 | 6 | 4.400073 | 0.09648037 | 2.143986 | 0 | 9.287936 | 0
2018-02-04 07:48 | 59608.74 | 6840.0001 | 3 | 6 | 4.400089 | 0.09249973 | 2.147141 | 0 | 9.301815 | 0
2018-02-04 07:50 | 59728.74 | 6960.0006 | 3 | 6 | 4.400107 | 0.08850384 | 2.150156 | 0 | 9.315085 | 0
2018-02-04 07:52 | 59848.74 | 7080.001 | 3 | 6 | 4.400055 | 0.08449554 | 2.153039 | 0 | 9.327768 | 0
2018-02-04 07:53 | 59954.01 | 7185.2705 | 3 | 6 | 4.400102 | 0.08149815 | 2.155475 | 0 | 9.338486 | 0
2018-02-04 07:55 | 60074.05372 | 120.0009 | 4 | 6 | 4.387761 | 0 | 2.155475 | 0 | 9.338487 | 0
2018-02-04 07:57 | 60194.05442 | 240.0016 | 4 | 6 | 4.386304 | 0 | 2.155475 | 0 | 9.338487 | 0
2018-02-04 07:58 | 60254.05592 | 300.0031 | 4 | 6 | 4.385811 | 0 | 2.155475 | 0 | 9.338487 | 0
2018-02-04 08:00 | 60374.14 | 120.0002 | 5 | 6 | 3.613802 | -6.52002 | 2.155475 | 0.2172929 | 9.338487 | 0.7980991
2018-02-04 08:02 | 60494.14 | 240.0001 | 5 | 6 | 3.559076 | -6.520023 | 2.155475 | 0.4346225 | 9.338487 | 1.578173
2018-02-04 08:04 | 60614.14 | 360.001 | 5 | 6 | 3.485949 | -6.520095 | 2.155475 | 0.6519548 | 9.338487 | 2.34384
2018-02-04 08:06 | 60734.14 | 480.0002 | 5 | 6 | 3.413901 | -6.52001 | 2.155475 | 0.8692915 | 9.338487 | 3.093552
2018-02-04 08:08 | 60854.14 | 600.0017 | 5 | 6 | 3.348807 | -6.520023 | 2.155475 | 1.086612 | 9.338487 | 3.828251
2018-02-04 08:10 | 60974.14 | 720.0002 | 5 | 6 | 3.289616 | -6.520085 | 2.155475 | 1.303942 | 9.338487 | 4.549547
2018-02-04 08:12 | 61094.14 | 840.0009 | 5 | 6 | 3.231939 | -6.520021 | 2.155475 | 1.521275 | 9.338487 | 5.258238
2018-02-04 08:14 | 61214.14 | 960.0011 | 5 | 6 | 3.169667 | -6.52007 | 2.155475 | 1.7386 | 9.338487 | 5.954027
2018-02-04 08:16 | 61334.14 | 1080.0009 | 5 | 6 | 3.093007 | -6.520053 | 2.155475 | 1.955918 | 9.338487 | 6.634901
2018-02-04 08:18 | 61435.26 | 1181.1208 | 5 | 6 | 2.999998 | -6.520045 | 2.155475 | 2.139061 | 9.338487 | 7.193431
2018-02-04 08:20 | 61555.3 | 120.001 | 6 | 6 | 3.742972 | 0 | 2.155475 | 2.139061 | 9.338487 | 7.193431
2018-02-04 08:22 | 61675.3 | 240.001 | 6 | 6 | 3.763072 | 0 | 2.155475 | 2.139061 | 9.338487 | 7.193431
2018-02-04 08:23 | 61735.3 | 300.0024 | 6 | 6 | 3.770886 | 0 | 2.155475 | 2.139061 | 9.338487 | 7.193431
2018-02-04 08:23 | 61735.32 | 0.0029 | 7 | 7 | 3.771029 | 0 | 0 | 0 | 0 | 0
2018-02-04 08:25 | 61855.4 | 120.0001 | 2 | 7 | 4.200288 | 3.894238 | 0.146755 | 1.907e-09 | 0.6141393 | 7.192e-09
2018-02-04 08:27 | 61975.4 | 240 | 2 | 7 | 4.200256 | 3.558196 | 0.2703778 | 1.907e-09 | 1.133389 | 7.192e-09
2018-02-04 08:29 | 62095.4 | 360.0009 | 2 | 7 | 4.200279 | 3.283345 | 0.3844431 | 1.907e-09 | 1.612493 | 7.192e-09
2018-02-04 08:29 | 62105.06 | 369.6687 | 2 | 7 | 4.200278 | 3.259992 | 0.3932173 | 1.907e-09 | 1.649347 | 7.192e-09
2018-02-04 08:31 | 62225.08 | 120.0001 | 3 | 7 | 4.227325 | 3.260066 | 0.5015197 | 1.907e-09 | 2.105587 | 7.192e-09
2018-02-04 08:33 | 62345.08 | 240.0001 | 3 | 7 | 4.260679 | 3.260118 | 0.6101903 | 1.907e-09 | 2.566741 | 7.192e-09
2018-02-04 08:35 | 62465.08 | 360.0017 | 3 | 7 | 4.298936 | 3.260036 | 0.7188544 | 1.907e-09 | 3.031759 | 7.192e-09
2018-02-04 08:37 | 62585.08 | 480.0001 | 3 | 7 | 4.341797 | 3.260098 | 0.827517 | 1.907e-09 | 3.501193 | 7.192e-09
2018-02-04 08:39 | 62705.08 | 600.0009 | 3 | 7 | 4.387239 | 3.260085 | 0.9361985 | 1.907e-09 | 3.975518 | 7.192e-09
2018-02-04 08:41 | 62825.08 | 720.0008 | 3 | 7 | 4.400315 | 2.920909 | 1.040483 | 1.907e-09 | 4.4342 | 7.192e-09
2018-02-04 08:43 | 62945.08 | 840.0009 | 3 | 7 | 4.400263 | 2.564973 | 1.131682 | 1.907e-09 | 4.835502 | 7.192e-09
2018-02-04 08:45 | 63065.08 | 960.0001 | 3 | 7 | 4.40025 | 2.275355 | 1.212189 | 1.907e-09 | 5.189757 | 7.192e-09
2018-02-04 08:47 | 63185.08 | 1080.0009 | 3 | 7 | 4.400259 | 2.037053 | 1.283926 | 1.907e-09 | 5.505416 | 7.192e-09
2018-02-04 08:49 | 63305.08 | 1200.0008 | 3 | 7 | 4.400269 | 1.838515 | 1.348405 | 1.907e-09 | 5.789141 | 7.192e-09
2018-02-04 08:51 | 63425.08 | 1320 | 3 | 7 | 4.40018 | 1.670682 | 1.406819 | 1.907e-09 | 6.046176 | 7.192e-09
2018-02-04 08:53 | 63545.08 | 1440 | 3 | 7 | 4.400212 | 1.525756 | 1.460057 | 1.907e-09 | 6.280435 | 7.192e-09
2018-02-04 08:55 | 63665.08 | 1560.0009 | 3 | 7 | 4.400205 | 1.397186 | 1.508735 | 1.907e-09 | 6.494631 | 7.192e-09
2018-02-04 08:57 | 63785.08 | 1680.0009 | 3 | 7 | 4.400236 | 1.28433 | 1.553385 | 1.907e-09 | 6.691101 | 7.192e-09
2018-02-04 08:59 | 63905.08 | 1800.0001 | 3 | 7 | 4.400154 | 1.183039 | 1.594473 | 1.907e-09 | 6.871895 | 7.192e-09
2018-02-04 09:01 | 64025.08 | 1920.0001 | 3 | 7 | 4.400253 | 1.094406 | 1.632396 | 1.907e-09 | 7.038765 | 7.192e-09
2018-02-04 09:03 | 64145.08 | 2040.0017 | 3 | 7 | 4.400186 | 1.012971 | 1.66749 | 1.907e-09 | 7.193187 | 7.192e-09
2018-02-04 09:05 | 64265.08 | 2160.0009 | 3 | 7 | 4.400233 | 0.9400187 | 1.700019 | 1.907e-09 | 7.336319 | 7.192e-09
2018-02-04 09:07 | 64385.08 | 2280.0008 | 3 | 7 | 4.400187 | 0.8716621 | 1.730203 | 1.907e-09 | 7.469135 | 7.192e-09
2018-02-04 09:09 | 64505.08 | 2400.0009 | 3 | 7 | 4.400242 | 0.8110752 | 1.758227 | 1.907e-09 | 7.592446 | 7.192e-09
2018-02-04 09:11 | 64625.08 | 2520.0016 | 3 | 7 | 4.400153 | 0.7535963 | 1.784291 | 1.907e-09 | 7.707132 | 7.192e-09
2018-02-04 09:13 | 64745.08 | 2640.0001 | 3 | 7 | 4.400213 | 0.7024946 | 1.808554 | 1.907e-09 | 7.813892 | 7.192e-09
2018-02-04 09:15 | 64865.08 | 2760.0008 | 3 | 7 | 4.400181 | 0.6539192 | 1.83115 | 1.907e-09 | 7.913321 | 7.192e-09
2018-02-04 09:17 | 64985.08 | 2880.0001 | 3 | 7 | 4.400197 | 0.609458 | 1.852192 | 1.907e-09 | 8.005911 | 7.192e-09
2018-02-04 09:19 | 65105.08 | 3000.0017 | 3 | 7 | 4.40018 | 0.5672455 | 1.87179 | 1.907e-09 | 8.092142 | 7.192e-09
2018-02-04 09:21 | 65225.08 | 3120.0008 | 3 | 7 | 4.400086 | 0.5273523 | 1.890037 | 1.907e-09 | 8.172432 | 7.192e-09
2018-02-04 09:23 | 65345.08 | 3240.0001 | 3 | 7 | 4.400225 | 0.493083 | 1.907042 | 1.907e-09 | 8.247259 | 7.192e-09
2018-02-04 09:25 | 65465.08 | 3360.0008 | 3 | 7 | 4.400183 | 0.4596338 | 1.922904 | 1.907e-09 | 8.317052 | 7.192e-09
2018-02-04 09:27 | 65585.08 | 3480.0008 | 3 | 7 | 4.400169 | 0.4290142 | 1.937704 | 1.907e-09 | 8.382175 | 7.192e-09
2018-02-04 09:29 | 65705.08 | 3600.0017 | 3 | 7 | 4.400135 | 0.4008732 | 1.951528 | 1.907e-09 | 8.443006 | 7.192e-09
2018-02-04 09:31 | 65825.08 | 3720.0008 | 3 | 7 | 4.400154 | 0.3751421 | 1.964453 | 1.907e-09 | 8.499874 | 7.192e-09
2018-02-04 09:33 | 65945.08 | 3840 | 3 | 7 | 4.400105 | 0.3505669 | 1.976553 | 1.907e-09 | 8.553118 | 7.192e-09
2018-02-04 09:35 | 66065.08 | 3960.0016 | 3 | 7 | 4.400097 | 0.3285513 | 1.987881 | 1.907e-09 | 8.602964 | 7.192e-09
2018-02-04 09:37 | 66185.08 | 4080.0017 | 3 | 7 | 4.40015 | 0.3089886 | 1.998508 | 1.907e-09 | 8.649723 | 7.192e-09
2018-02-04 09:39 | 66305.08 | 4200.0009 | 3 | 7 | 4.400147 | 0.2902822 | 2.008488 | 1.907e-09 | 8.693638 | 7.192e-09
2018-02-04 09:41 | 66425.08 | 4320.0004 | 3 | 7 | 4.400144 | 0.2729149 | 2.017876 | 1.907e-09 | 8.734946 | 7.192e-09
2018-02-04 09:43 | 66545.08 | 4440.0009 | 3 | 7 | 4.400093 | 0.2569513 | 2.026715 | 1.907e-09 | 8.773836 | 7.192e-09
2018-02-04 09:45 | 66665.08 | 4560.0008 | 3 | 7 | 4.400097 | 0.2423611 | 2.035053 | 1.907e-09 | 8.810526 | 7.192e-09
2018-02-04 09:47 | 66785.08 | 4680.0018 | 3 | 7 | 4.400109 | 0.2294741 | 2.042924 | 1.907e-09 | 8.84516 | 7.192e-09
2018-02-04 09:49 | 66905.08 | 4800.0016 | 3 | 7 | 4.400118 | 0.2172604 | 2.050368 | 1.907e-09 | 8.877916 | 7.192e-09
2018-02-04 09:51 | 67025.08 | 4920.0017 | 3 | 7 | 4.400125 | 0.2059422 | 2.057418 | 1.907e-09 | 8.908935 | 7.192e-09
2018-02-04 09:53 | 67145.08 | 5040.0008 | 3 | 7 | 4.400113 | 0.195014 | 2.064101 | 1.907e-09 | 8.93834 | 7.192e-09
2018-02-04 09:55 | 67265.08 | 5160.0009 | 3 | 7 | 4.400125 | 0.1851501 | 2.070431 | 1.907e-09 | 8.966196 | 7.192e-09
2018-02-04 09:57 | 67385.08 | 5280.001 | 3 | 7 | 4.400102 | 0.1752396 | 2.076434 | 1.907e-09 | 8.992608 | 7.192e-09
2018-02-04 09:59 | 67505.08 | 5400.0009 | 3 | 7 | 4.400054 | 0.1657915 | 2.082131 | 1.907e-09 | 9.017675 | 7.192e-09
2018-02-04 10:01 | 67625.08 | 5520.001 | 3 | 7 | 4.400094 | 0.1579237 | 2.08754 | 1.907e-09 | 9.041474 | 7.192e-09
2018-02-04 10:03 | 67745.08 | 5640.0009 | 3 | 7 | 4.400098 | 0.1500292 | 2.092676 | 1.907e-09 | 9.064075 | 7.192e-09
2018-02-04 10:05 | 67865.08 | 5760.0002 | 3 | 7 | 4.400091 | 0.1427364 | 2.097559 | 1.907e-09 | 9.085562 | 7.192e-09
2018-02-04 10:07 | 67985.08 | 5880.0001 | 3 | 7 | 4.40013 | 0.1358166 | 2.102207 | 1.907e-09 | 9.106013 | 7.192e-09
2018-02-04 10:09 | 68105.08 | 6000.0009 | 3 | 7 | 4.400156 | 0.1293726 | 2.106623 | 1.907e-09 | 9.125443 | 7.192e-09
2018-02-04 10:11 | 68225.08 | 6120.0019 | 3 | 7 | 4.400087 | 0.122818 | 2.110817 | 1.907e-09 | 9.143899 | 7.192e-09
2018-02-04 10:13 | 68345.08 | 6240.0001 | 3 | 7 | 4.400126 | 0.1175079 | 2.114822 | 1.907e-09 | 9.161519 | 7.192e-09
2018-02-04 10:15 | 68465.08 | 6360.0002 | 3 | 7 | 4.400067 | 0.1111403 | 2.118636 | 1.907e-09 | 9.1783 | 7.192e-09
2018-02-04 10:17 | 68585.08 | 6480.0009 | 3 | 7 | 4.400098 | 0.1062984 | 2.122265 | 1.907e-09 | 9.194268 | 7.192e-09
2018-02-04 10:19 | 68705.08 | 6600.0005 | 3 | 7 | 4.400104 | 0.1013212 | 2.12572 | 1.907e-09 | 9.209472 | 7.192e-09
2018-02-04 10:21 | 68825.08 | 6720.0009 | 3 | 7 | 4.400111 | 0.09652233 | 2.129013 | 1.907e-09 | 9.223961 | 7.192e-09
2018-02-04 10:23 | 68945.08 | 6840.0009 | 3 | 7 | 4.400111 | 0.09227753 | 2.13215 | 1.907e-09 | 9.237762 | 7.192e-09
2018-02-04 10:25 | 69065.08 | 6960.001 | 3 | 7 | 4.400031 | 0.08757114 | 2.135154 | 1.907e-09 | 9.250981 | 7.192e-09
2018-02-04 10:27 | 69185.08 | 7080.0009 | 3 | 7 | 4.400093 | 0.08459187 | 2.13802 | 1.907e-09 | 9.263591 | 7.192e-09
2018-02-04 10:29 | 69291.12 | 7186.0487 | 3 | 7 | 4.400111 | 0.08149242 | 2.140457 | 1.907e-09 | 9.274314 | 7.192e-09
2018-02-04 10:31 | 69411.17204 | 120.0002 | 4 | 7 | 4.387805 | 0 | 2.140457 | 1.907e-09 | 9.274314 | 7.192e-09
2018-02-04 10:33 | 69531.17264 | 240.0008 | 4 | 7 | 4.386314 | 0 | 2.140457 | 1.907e-09 | 9.274314 | 7.192e-09
2018-02-04 10:34 | 69591.17474 | 300.0029 | 4 | 7 | 4.385817 | 0 | 2.140457 | 1.907e-09 | 9.274314 | 7.192e-09
2018-02-04 10:36 | 69711.25 | 120.0009 | 5 | 7 | 3.615507 | -6.520063 | 2.140457 | 0.217295 | 9.274314 | 0.7984603
2018-02-04 10:38 | 69831.25 | 240.0009 | 5 | 7 | 3.560769 | -6.520065 | 2.140457 | 0.4346301 | 9.274314 | 1.578898
2018-02-04 10:40 | 69951.25 | 360.0009 | 5 | 7 | 3.48757 | -6.520053 | 2.140457 | 0.6519438 | 9.274314 | 2.34485
2018-02-04 10:42 | 70071.25 | 480.0008 | 5 | 7 | 3.415415 | -6.520062 | 2.140457 | 0.8692787 | 9.274314 | 3.094897
2018-02-04 10:44 | 70191.25 | 600.0009 | 5 | 7 | 3.350214 | -6.520102 | 2.140457 | 1.086605 | 9.274314 | 3.829947
2018-02-04 10:46 | 70311.25 | 720.0017 | 5 | 7 | 3.290953 | -6.520051 | 2.140457 | 1.303924 | 9.274314 | 4.5515
2018-02-04 10:48 | 70431.25 | 840.0017 | 5 | 7 | 3.233291 | -6.520037 | 2.140457 | 1.521262 | 9.274314 | 5.260497
2018-02-04 10:50 | 70551.25 | 960.0009 | 5 | 7 | 3.171008 | -6.520013 | 2.140457 | 1.738594 | 9.274314 | 5.956577
2018-02-04 10:52 | 70671.25 | 1080.0008 | 5 | 7 | 3.094436 | -6.520028 | 2.140457 | 1.955899 | 9.274314 | 6.637745
2018-02-04 10:54 | 70774.59 | 1183.3391 | 5 | 7 | 2.999996 | -6.52004 | 2.140457 | 2.143059 | 9.274314 | 7.208718
2018-02-04 10:56 | 70894.64 | 120.001 | 6 | 7 | 3.742567 | 0 | 2.140457 | 2.143059 | 9.274314 | 7.208718
2018-02-04 10:58 | 71014.64 | 240.001 | 6 | 7 | 3.762553 | 0 | 2.140457 | 2.143059 | 9.274314 | 7.208718
2018-02-04 10:59 | 71074.64 | 300.0031 | 6 | 7 | 3.770318 | 0 | 2.140457 | 2.143059 | 9.274314 | 7.208718
2018-02-04 10:59 | 71074.65 | 0.0029 | 7 | 8 | 3.770486 | 0 | 0 | 0 | 0 | 0
2018-02-04 11:01 | 71194.73 | 120.0001 | 2 | 8 | 4.200284 | 3.874022 | 0.1463285 | 1.639e-09 | 0.6123822 | 6.181e-09
2018-02-04 11:03 | 71314.73 | 240.0017 | 2 | 8 | 4.200291 | 3.536887 | 0.2692471 | 1.639e-09 | 1.128674 | 6.181e-09
2018-02-04 11:05 | 71434.73 | 360.0001 | 2 | 8 | 4.200297 | 3.268119 | 0.3826631 | 1.639e-09 | 1.605051 | 6.181e-09
2018-02-04 11:05 | 71437.84 | 363.1167 | 2 | 8 | 4.200267 | 3.25999 | 0.385486 | 1.639e-09 | 1.616908 | 6.181e-09
2018-02-04 11:07 | 71557.86 | 120.0008 | 3 | 8 | 4.226847 | 3.260032 | 0.493764 | 1.639e-09 | 2.073012 | 6.181e-09
2018-02-04 11:09 | 71677.86 | 240.0009 | 3 | 8 | 4.260127 | 3.260024 | 0.6024296 | 1.639e-09 | 2.534086 | 6.181e-09
2018-02-04 11:11 | 71797.86 | 360 | 3 | 8 | 4.298488 | 3.26011 | 0.7110965 | 1.639e-09 | 2.999057 | 6.181e-09
2018-02-04 11:13 | 71917.86 | 480.0001 | 3 | 8 | 4.340952 | 3.26014 | 0.8197683 | 1.639e-09 | 3.468463 | 6.181e-09
2018-02-04 11:15 | 72037.86 | 600.0009 | 3 | 8 | 4.385306 | 3.260156 | 0.9284413 | 1.639e-09 | 3.942599 | 6.181e-09
2018-02-04 11:17 | 72157.86 | 720.0008 | 3 | 8 | 4.400301 | 2.944844 | 1.033297 | 1.639e-09 | 4.403728 | 6.181e-09
2018-02-04 11:19 | 72277.86 | 840.0009 | 3 | 8 | 4.400249 | 2.587523 | 1.125315 | 1.639e-09 | 4.808633 | 6.181e-09
2018-02-04 11:21 | 72397.86 | 960.0008 | 3 | 8 | 4.400274 | 2.299003 | 1.206609 | 1.639e-09 | 5.166348 | 6.181e-09
2018-02-04 11:23 | 72517.86 | 1080.0001 | 3 | 8 | 4.400275 | 2.059463 | 1.279109 | 1.639e-09 | 5.485366 | 6.181e-09
2018-02-04 11:25 | 72637.86 | 1200 | 3 | 8 | 4.400244 | 1.858499 | 1.344299 | 1.639e-09 | 5.772221 | 6.181e-09
2018-02-04 11:27 | 72757.86 | 1320.0001 | 3 | 8 | 4.400216 | 1.689578 | 1.403355 | 1.639e-09 | 6.032082 | 6.181e-09
2018-02-04 11:29 | 72877.86 | 1440.0001 | 3 | 8 | 4.40027 | 1.545238 | 1.457204 | 1.639e-09 | 6.269026 | 6.181e-09
2018-02-04 11:31 | 72997.86 | 1560.0008 | 3 | 8 | 4.400205 | 1.418382 | 1.506542 | 1.639e-09 | 6.486127 | 6.181e-09
2018-02-04 11:33 | 73117.86 | 1680.0018 | 3 | 8 | 4.400214 | 1.308887 | 1.551955 | 1.639e-09 | 6.685956 | 6.181e-09
2018-02-04 11:35 | 73237.86 | 1800 | 3 | 8 | 4.400221 | 1.206082 | 1.593843 | 1.639e-09 | 6.870271 | 6.181e-09
2018-02-04 11:37 | 73357.86 | 1920 | 3 | 8 | 4.400216 | 1.110464 | 1.632418 | 1.639e-09 | 7.040009 | 6.181e-09
2018-02-04 11:39 | 73477.86 | 2040.0009 | 3 | 8 | 4.400219 | 1.024117 | 1.667966 | 1.639e-09 | 7.196427 | 6.181e-09
2018-02-04 11:41 | 73597.86 | 2160.0004 | 3 | 8 | 4.400138 | 0.9463415 | 1.700794 | 1.639e-09 | 7.340876 | 6.181e-09
2018-02-04 11:43 | 73717.86 | 2280.0001 | 3 | 8 | 4.400199 | 0.8771057 | 1.731169 | 1.639e-09 | 7.474532 | 6.181e-09
2018-02-04 11:45 | 73837.86 | 2400.0001 | 3 | 8 | 4.400133 | 0.8130817 | 1.759322 | 1.639e-09 | 7.598411 | 6.181e-09
2018-02-04 11:47 | 73957.86 | 2520.0001 | 3 | 8 | 4.400144 | 0.7560301 | 1.785477 | 1.639e-09 | 7.713499 | 6.181e-09
2018-02-04 11:49 | 74077.86 | 2640.0008 | 3 | 8 | 4.400126 | 0.702754 | 1.809803 | 1.639e-09 | 7.820536 | 6.181e-09
2018-02-04 11:51 | 74197.86 | 2760.0009 | 3 | 8 | 4.40016 | 0.6542778 | 1.832428 | 1.639e-09 | 7.920091 | 6.181e-09
2018-02-04 11:53 | 74317.86 | 2880.0016 | 3 | 8 | 4.400177 | 0.6101313 | 1.853495 | 1.639e-09 | 8.01279 | 6.181e-09
2018-02-04 11:55 | 74437.86 | 3000.0009 | 3 | 8 | 4.400183 | 0.5693846 | 1.873135 | 1.639e-09 | 8.09921 | 6.181e-09
2018-02-04 11:57 | 74557.86 | 3120.0008 | 3 | 8 | 4.400116 | 0.5312929 | 1.891471 | 1.639e-09 | 8.179891 | 6.181e-09
2018-02-04 11:59 | 74677.86 | 3240.0008 | 3 | 8 | 4.400183 | 0.4967766 | 1.908605 | 1.639e-09 | 8.255283 | 6.181e-09
2018-02-04 12:01 | 74797.86 | 3360 | 3 | 8 | 4.400157 | 0.4646749 | 1.92462 | 1.639e-09 | 8.325748 | 6.181e-09
2018-02-04 12:03 | 74917.86 | 3480.0016 | 3 | 8 | 4.400183 | 0.434535 | 1.939602 | 1.639e-09 | 8.391674 | 6.181e-09
2018-02-04 12:05 | 75037.86 | 3600.0001 | 3 | 8 | 4.400158 | 0.4055986 | 1.953598 | 1.639e-09 | 8.453259 | 6.181e-09
2018-02-04 12:07 | 75157.86 | 3720.0016 | 3 | 8 | 4.400105 | 0.3792219 | 1.966676 | 1.639e-09 | 8.510802 | 6.181e-09
2018-02-04 12:09 | 75277.86 | 3840.0009 | 3 | 8 | 4.400151 | 0.3549061 | 1.978912 | 1.639e-09 | 8.564642 | 6.181e-09
2018-02-04 12:11 | 75397.86 | 3960.0008 | 3 | 8 | 4.400104 | 0.3319044 | 1.990359 | 1.639e-09 | 8.61501 | 6.181e-09
2018-02-04 12:13 | 75517.86 | 4080.0002 | 3 | 8 | 4.400141 | 0.3115215 | 2.001084 | 1.639e-09 | 8.662206 | 6.181e-09
2018-02-04 12:15 | 75637.86 | 4200.0009 | 3 | 8 | 4.400158 | 0.2931747 | 2.011146 | 1.639e-09 | 8.706477 | 6.181e-09
2018-02-04 12:17 | 75757.86 | 4320 | 3 | 8 | 4.400155 | 0.2751894 | 2.020612 | 1.639e-09 | 8.748128 | 6.181e-09
2018-02-04 12:19 | 75877.86 | 4440.0018 | 3 | 8 | 4.400133 | 0.2592182 | 2.029512 | 1.639e-09 | 8.787293 | 6.181e-09
2018-02-04 12:21 | 75997.86 | 4560.0016 | 3 | 8 | 4.40015 | 0.244976 | 2.037906 | 1.639e-09 | 8.824227 | 6.181e-09
2018-02-04 12:23 | 76117.86 | 4680.0001 | 3 | 8 | 4.400145 | 0.230938 | 2.045821 | 1.639e-09 | 8.859054 | 6.181e-09
2018-02-04 12:25 | 76237.86 | 4800.0009 | 3 | 8 | 4.400133 | 0.2181358 | 2.053299 | 1.639e-09 | 8.891959 | 6.181e-09
2018-02-04 12:27 | 76357.86 | 4920.0005 | 3 | 8 | 4.400075 | 0.2059889 | 2.060371 | 1.639e-09 | 8.923076 | 6.181e-09
2018-02-04 12:29 | 76477.86 | 5040.0009 | 3 | 8 | 4.400063 | 0.1951284 | 2.067071 | 1.639e-09 | 8.952554 | 6.181e-09
2018-02-04 12:31 | 76597.86 | 5160.0017 | 3 | 8 | 4.400115 | 0.1853895 | 2.073423 | 1.639e-09 | 8.980507 | 6.181e-09
2018-02-04 12:33 | 76717.86 | 5280.001 | 3 | 8 | 4.400123 | 0.1759501 | 2.079444 | 1.639e-09 | 9.006997 | 6.181e-09
2018-02-04 12:35 | 76837.86 | 5400.0016 | 3 | 8 | 4.400087 | 0.1669264 | 2.085161 | 1.639e-09 | 9.032155 | 6.181e-09
2018-02-04 12:37 | 76957.86 | 5520.0002 | 3 | 8 | 4.400093 | 0.1586208 | 2.090591 | 1.639e-09 | 9.056046 | 6.181e-09
2018-02-04 12:39 | 77077.86 | 5640.0009 | 3 | 8 | 4.400027 | 0.149991 | 2.095748 | 1.639e-09 | 9.078735 | 6.181e-09
2018-02-04 12:41 | 77197.86 | 5760.0002 | 3 | 8 | 4.400107 | 0.1435356 | 2.100646 | 1.639e-09 | 9.100287 | 6.181e-09
2018-02-04 12:43 | 77317.86 | 5880.001 | 3 | 8 | 4.400059 | 0.1362658 | 2.105313 | 1.639e-09 | 9.120825 | 6.181e-09
2018-02-04 12:45 | 77437.86 | 6000.0017 | 3 | 8 | 4.400052 | 0.1294012 | 2.109755 | 1.639e-09 | 9.14037 | 6.181e-09
2018-02-04 12:47 | 77557.86 | 6120.001 | 3 | 8 | 4.400087 | 0.1235743 | 2.113984 | 1.639e-09 | 9.158976 | 6.181e-09
2018-02-04 12:49 | 77677.86 | 6240.0001 | 3 | 8 | 4.400096 | 0.1181526 | 2.118012 | 1.639e-09 | 9.176702 | 6.181e-09
2018-02-04 12:51 | 77797.86 | 6360.0003 | 3 | 8 | 4.400096 | 0.1127291 | 2.121858 | 1.639e-09 | 9.193623 | 6.181e-09
2018-02-04 12:53 | 77917.86 | 6480.001 | 3 | 8 | 4.400065 | 0.1070156 | 2.125522 | 1.639e-09 | 9.209744 | 6.181e-09
2018-02-04 12:55 | 78037.86 | 6600.0008 | 3 | 8 | 4.400067 | 0.101985 | 2.129017 | 1.639e-09 | 9.225124 | 6.181e-09
2018-02-04 12:57 | 78157.86 | 6720.0001 | 3 | 8 | 4.400086 | 0.09762383 | 2.132347 | 1.639e-09 | 9.239779 | 6.181e-09
2018-02-04 12:59 | 78277.86 | 6840.0017 | 3 | 8 | 4.400103 | 0.09329414 | 2.135527 | 1.639e-09 | 9.253767 | 6.181e-09
2018-02-04 13:01 | 78397.86 | 6960.0001 | 3 | 8 | 4.400115 | 0.08931446 | 2.138555 | 1.639e-09 | 9.267093 | 6.181e-09
2018-02-04 13:03 | 78517.86 | 7080 | 3 | 8 | 4.400023 | 0.08417416 | 2.141451 | 1.639e-09 | 9.279834 | 6.181e-09
2018-02-04 13:05 | 78624.18 | 7186.3175 | 3 | 8 | 4.400079 | 0.08149242 | 2.143899 | 1.639e-09 | 9.290607 | 6.181e-09
2018-02-04 13:07 | 78744.22 | 120.0007 | 4 | 8 | 4.387794 | 0 | 2.143899 | 1.639e-09 | 9.290607 | 6.181e-09
2018-02-04 13:09 | 78864.22 | 239.9999 | 4 | 8 | 4.386339 | 0 | 2.143899 | 1.639e-09 | 9.290607 | 6.181e-09
2018-02-04 13:10 | 78924.22 | 300.0029 | 4 | 8 | 4.385831 | 0 | 2.143899 | 1.639e-09 | 9.290607 | 6.181e-09
2018-02-04 13:12 | 79044.3 | 120.0009 | 5 | 8 | 3.615568 | -6.520151 | 2.143899 | 0.2173254 | 9.290607 | 0.7986257
2018-02-04 13:14 | 79164.3 | 240.001 | 5 | 8 | 3.560439 | -6.520063 | 2.143899 | 0.4346507 | 9.290607 | 1.578981
2018-02-04 13:16 | 79284.3 | 360.0009 | 5 | 8 | 3.487225 | -6.520109 | 2.143899 | 0.6519715 | 9.290607 | 2.344874
2018-02-04 13:18 | 79404.3 | 480.001 | 5 | 8 | 3.415754 | -6.520065 | 2.143899 | 0.8692936 | 9.290607 | 3.094862
2018-02-04 13:20 | 79524.3 | 600.001 | 5 | 8 | 3.350772 | -6.520028 | 2.143899 | 1.086631 | 9.290607 | 3.830011
2018-02-04 13:22 | 79644.3 | 720.0002 | 5 | 8 | 3.291845 | -6.520075 | 2.143899 | 1.30396 | 9.290607 | 4.551743
2018-02-04 13:24 | 79764.3 | 840.0002 | 5 | 8 | 3.2349 | -6.520149 | 2.143899 | 1.521292 | 9.290607 | 5.261013
2018-02-04 13:26 | 79884.3 | 960.0009 | 5 | 8 | 3.173015 | -6.520104 | 2.143899 | 1.738615 | 9.290607 | 5.957431
2018-02-04 13:28 | 80004.3 | 1080.001 | 5 | 8 | 3.096808 | -6.520114 | 2.143899 | 1.955947 | 9.290607 | 6.639174
2018-02-04 13:29 | 80109.79 | 1185.4856 | 5 | 8 | 2.999996 | -6.52007 | 2.143899 | 2.146978 | 9.290607 | 7.222203
2018-02-04 13:31 | 80229.83 | 119.9998 | 6 | 8 | 3.741969 | 0 | 2.143899 | 2.146978 | 9.290607 | 7.222203
2018-02-04 13:33 | 80349.83 | 240.0014 | 6 | 8 | 3.761828 | 0 | 2.143899 | 2.146978 | 9.290607 | 7.222203
2018-02-04 13:34 | 80409.83 | 300.0012 | 6 | 8 | 3.769561 | 0 | 2.143899 | 2.146978 | 9.290607 | 7.222203
2018-02-04 13:34 | 80409.84 | 0.0027 | 7 | 9 | 3.769725 | 0 | 0 | 0 | 0 | 0
2018-02-04 13:36 | 80529.92 | 120.0026 | 2 | 9 | 4.200313 | 3.885114 | 0.1466629 | 5.3e-11 | 0.6137304 | 1.99e-10
2018-02-04 13:38 | 80649.92 | 240.001 | 2 | 9 | 4.200304 | 3.539769 | 0.269783 | 5.3e-11 | 1.130869 | 1.99e-10
2018-02-04 13:40 | 80769.92 | 360.0018 | 2 | 9 | 4.20028 | 3.265483 | 0.3831957 | 5.3e-11 | 1.607232 | 1.99e-10
2018-02-04 13:40 | 80772.02 | 362.0959 | 2 | 9 | 4.200251 | 3.259988 | 0.3850883 | 5.3e-11 | 1.615182 | 1.99e-10
2018-02-04 13:42 | 80892.03 | 120.0009 | 3 | 9 | 4.226708 | 3.260041 | 0.4933845 | 5.3e-11 | 2.071354 | 1.99e-10
2018-02-04 13:44 | 81012.03 | 240.0009 | 3 | 9 | 4.259903 | 3.260072 | 0.6020492 | 5.3e-11 | 2.532406 | 1.99e-10
2018-02-04 13:46 | 81132.03 | 360.0009 | 3 | 9 | 4.297967 | 3.26006 | 0.7107108 | 5.3e-11 | 2.99732 | 1.99e-10
2018-02-04 13:48 | 81252.03 | 480.0016 | 3 | 9 | 4.340398 | 3.260083 | 0.8193746 | 5.3e-11 | 3.466625 | 1.99e-10
2018-02-04 13:50 | 81372.03 | 600.0017 | 3 | 9 | 4.385266 | 3.260055 | 0.928044 | 5.3e-11 | 3.940716 | 1.99e-10
2018-02-04 13:52 | 81492.03 | 720.0016 | 3 | 9 | 4.400317 | 2.943427 | 1.032895 | 5.3e-11 | 4.401824 | 1.99e-10
2018-02-04 13:54 | 81612.03 | 840.0017 | 3 | 9 | 4.400272 | 2.586074 | 1.12481 | 5.3e-11 | 4.806278 | 1.99e-10
2018-02-04 13:56 | 81732.03 | 960.0008 | 3 | 9 | 4.400272 | 2.297376 | 1.206042 | 5.3e-11 | 5.16372 | 1.99e-10
2018-02-04 13:58 | 81852.03 | 1080.0017 | 3 | 9 | 4.400257 | 2.058251 | 1.278498 | 5.3e-11 | 5.482546 | 1.99e-10
2018-02-04 14:00 | 81972.03 | 1200.0017 | 3 | 9 | 4.400265 | 1.859737 | 1.343681 | 5.3e-11 | 5.769366 | 1.99e-10
2018-02-04 14:02 | 82092.03 | 1320.0009 | 3 | 9 | 4.400199 | 1.69017 | 1.402775 | 5.3e-11 | 6.029395 | 1.99e-10
2018-02-04 14:04 | 82212.03 | 1440.0009 | 3 | 9 | 4.400268 | 1.545888 | 1.456657 | 5.3e-11 | 6.266487 | 1.99e-10
2018-02-04 14:06 | 82332.03 | 1560.0008 | 3 | 9 | 4.400218 | 1.418653 | 1.506012 | 5.3e-11 | 6.48366 | 1.99e-10
2018-02-04 14:08 | 82452.03 | 1680.0009 | 3 | 9 | 4.4002 | 1.307904 | 1.551408 | 5.3e-11 | 6.683411 | 1.99e-10
2018-02-04 14:10 | 82572.03 | 1800.0001 | 3 | 9 | 4.400207 | 1.21032 | 1.59335 | 5.3e-11 | 6.867964 | 1.99e-10
2018-02-04 14:12 | 82692.03 | 1920.0017 | 3 | 9 | 4.400197 | 1.120587 | 1.632163 | 5.3e-11 | 7.038751 | 1.99e-10
2018-02-04 14:14 | 82812.03 | 2040.0009 | 3 | 9 | 4.400192 | 1.038105 | 1.668136 | 5.3e-11 | 7.197038 | 1.99e-10
2018-02-04 14:16 | 82932.03 | 2160.0016 | 3 | 9 | 4.400214 | 0.9607754 | 1.70144 | 5.3e-11 | 7.343583 | 1.99e-10
2018-02-04 14:18 | 83052.03 | 2280.0009 | 3 | 9 | 4.400205 | 0.8888817 | 1.73225 | 5.3e-11 | 7.479154 | 1.99e-10
2018-02-04 14:20 | 83172.03 | 2400.0002 | 3 | 9 | 4.40018 | 0.8228617 | 1.760754 | 5.3e-11 | 7.604578 | 1.99e-10
2018-02-04 14:22 | 83292.03 | 2520.0017 | 3 | 9 | 4.400227 | 0.7635155 | 1.787172 | 5.3e-11 | 7.72082 | 1.99e-10
2018-02-04 14:24 | 83412.03 | 2640.0017 | 3 | 9 | 4.400181 | 0.7083473 | 1.81168 | 5.3e-11 | 7.828661 | 1.99e-10
2018-02-04 14:26 | 83532.03 | 2760.0017 | 3 | 9 | 4.400219 | 0.6586103 | 1.834451 | 5.3e-11 | 7.928856 | 1.99e-10
2018-02-04 14:28 | 83652.03 | 2880.0017 | 3 | 9 | 4.400178 | 0.6120605 | 1.855613 | 5.3e-11 | 8.021974 | 1.99e-10
2018-02-04 14:30 | 83772.03 | 3000.0009 | 3 | 9 | 4.400151 | 0.5700598 | 1.875308 | 5.3e-11 | 8.108634 | 1.99e-10
2018-02-04 14:32 | 83892.03 | 3120.0017 | 3 | 9 | 4.400201 | 0.5313349 | 1.893655 | 5.3e-11 | 8.189365 | 1.99e-10
2018-02-04 14:34 | 84012.03 | 3240.0016 | 3 | 9 | 4.400149 | 0.4952497 | 1.910762 | 5.3e-11 | 8.264641 | 1.99e-10
2018-02-04 14:36 | 84132.03 | 3360.0017 | 3 | 9 | 4.400176 | 0.4635792 | 1.92674 | 5.3e-11 | 8.334947 | 1.99e-10
2018-02-04 14:38 | 84252.03 | 3480.0008 | 3 | 9 | 4.400156 | 0.433754 | 1.941685 | 5.3e-11 | 8.400704 | 1.99e-10
2018-02-04 14:40 | 84372.03 | 3600.0009 | 3 | 9 | 4.400141 | 0.4060802 | 1.955679 | 5.3e-11 | 8.46228 | 1.99e-10
2018-02-04 14:42 | 84492.03 | 3720.0016 | 3 | 9 | 4.40013 | 0.3802776 | 1.968793 | 5.3e-11 | 8.519986 | 1.99e-10
2018-02-04 14:44 | 84612.03 | 3840.0001 | 3 | 9 | 4.400169 | 0.3574858 | 1.981087 | 5.3e-11 | 8.57408 | 1.99e-10
2018-02-04 14:46 | 84732.03 | 3960.0008 | 3 | 9 | 4.400167 | 0.3357573 | 1.992628 | 5.3e-11 | 8.62486 | 1.99e-10
2018-02-04 14:48 | 84852.03 | 4080.0001 | 3 | 9 | 4.400144 | 0.3152046 | 2.003464 | 5.3e-11 | 8.672544 | 1.99e-10
2018-02-04 14:50 | 84972.03 | 4200.0017 | 3 | 9 | 4.40014 | 0.2962294 | 2.013646 | 5.3e-11 | 8.717344 | 1.99e-10
2018-02-04 14:52 | 85092.03 | 4320.0009 | 3 | 9 | 4.40016 | 0.2783051 | 2.023216 | 5.3e-11 | 8.759453 | 1.99e-10
2018-02-04 14:54 | 85212.03 | 4440.0009 | 3 | 9 | 4.400097 | 0.2613039 | 2.032215 | 5.3e-11 | 8.799051 | 1.99e-10
2018-02-04 14:56 | 85332.03 | 4560.0008 | 3 | 9 | 4.400183 | 0.2472706 | 2.040685 | 5.3e-11 | 8.83632 | 1.99e-10
2018-02-04 14:58 | 85452.03 | 4680.0001 | 3 | 9 | 4.400115 | 0.2324247 | 2.048667 | 5.3e-11 | 8.871444 | 1.99e-10
2018-02-04 15:00 | 85572.03 | 4800.0008 | 3 | 9 | 4.400112 | 0.2197618 | 2.056198 | 5.3e-11 | 8.904576 | 1.99e-10
2018-02-04 15:02 | 85692.03 | 4920.0002 | 3 | 9 | 4.400105 | 0.2078304 | 2.063323 | 5.3e-11 | 8.935926 | 1.99e-10
2018-02-04 15:04 | 85812.03 | 5040.0017 | 3 | 9 | 4.400079 | 0.1962214 | 2.070052 | 5.3e-11 | 8.965539 | 1.99e-10
2018-02-04 15:06 | 85932.03 | 5160.0008 | 3 | 9 | 4.400108 | 0.1860914 | 2.076436 | 5.3e-11 | 8.993629 | 1.99e-10
2018-02-04 15:08 | 86052.03 | 5280.0009 | 3 | 9 | 4.400087 | 0.1766367 | 2.082492 | 5.3e-11 | 9.020275 | 1.99e-10
2018-02-04 15:10 | 86172.03 | 5400.0001 | 3 | 9 | 4.40008 | 0.1680384 | 2.088246 | 5.3e-11 | 9.045595 | 1.99e-10
2018-02-04 15:12 | 86292.03 | 5520.0017 | 3 | 9 | 4.400137 | 0.1601343 | 2.093715 | 5.3e-11 | 9.069656 | 1.99e-10
2018-02-04 15:14 | 86412.03 | 5640.0009 | 3 | 9 | 4.400118 | 0.1521845 | 2.09891 | 5.3e-11 | 9.092516 | 1.99e-10
2018-02-04 15:16 | 86532.03 | 5760.0017 | 3 | 9 | 4.400096 | 0.1445503 | 2.103854 | 5.3e-11 | 9.114269 | 1.99e-10
2018-02-04 15:18 | 86652.03 | 5880.0018 | 3 | 9 | 4.40011 | 0.1376562 | 2.108553 | 5.3e-11 | 9.134946 | 1.99e-10
2018-02-04 15:20 | 86772.03 | 6000.0004 | 3 | 9 | 4.400089 | 0.1308813 | 2.113023 | 5.3e-11 | 9.154613 | 1.99e-10
2018-02-04 15:22 | 86892.03 | 6120.001 | 3 | 9 | 4.400083 | 0.1245928 | 2.117279 | 5.3e-11 | 9.173342 | 1.99e-10
2018-02-04 15:24 | 87012.03 | 6240.0017 | 3 | 9 | 4.400115 | 0.1189184 | 2.121337 | 5.3e-11 | 9.191197 | 1.99e-10
2018-02-04 15:26 | 87132.03 | 6360.0017 | 3 | 9 | 4.400136 | 0.1134443 | 2.125198 | 5.3e-11 | 9.208186 | 1.99e-10
2018-02-04 15:28 | 87252.03 | 6480.0018 | 3 | 9 | 4.400087 | 0.107688 | 2.128886 | 5.3e-11 | 9.224415 | 1.99e-10
2018-02-04 15:30 | 87372.03 | 6600.0009 | 3 | 9 | 4.400107 | 0.1029978 | 2.132395 | 5.3e-11 | 9.239852 | 1.99e-10
2018-02-04 15:32 | 87492.03 | 6720.001 | 3 | 9 | 4.40009 | 0.09800243 | 2.135741 | 5.3e-11 | 9.254578 | 1.99e-10
2018-02-04 15:34 | 87612.03 | 6840.0026 | 3 | 9 | 4.400043 | 0.09290695 | 2.138933 | 5.3e-11 | 9.26862 | 1.99e-10
2018-02-04 15:36 | 87732.03 | 6960.0002 | 3 | 9 | 4.40006 | 0.08932877 | 2.141976 | 5.3e-11 | 9.282009 | 1.99e-10
2018-02-04 15:38 | 87852.03 | 7080.0002 | 3 | 9 | 4.40013 | 0.08564568 | 2.144893 | 5.3e-11 | 9.294847 | 1.99e-10
2018-02-04 15:40 | 87972.03 | 7200.0017 | 3 | 9 | 4.40011 | 0.08208656 | 2.147677 | 5.3e-11 | 9.307097 | 1.99e-10
2018-02-04 15:41 | 87985.77 | 7213.74 | 3 | 9 | 4.400143 | 0.08149147 | 2.14799 | 5.3e-11 | 9.308473 | 1.99e-10
2018-02-04 15:43 | 88105.82 | 120.0003 | 4 | 9 | 4.387828 | 0 | 2.14799 | 5.3e-11 | 9.308473 | 1.99e-10
2018-02-04 15:45 | 88225.82 | 240.0011 | 4 | 9 | 4.386378 | 0 | 2.14799 | 5.3e-11 | 9.308473 | 1.99e-10
2018-02-04 15:46 | 88285.82 | 300.0033 | 4 | 9 | 4.385906 | 0 | 2.14799 | 5.3e-11 | 9.308473 | 1.99e-10
2018-02-04 15:48 | 88405.9 | 120.0011 | 5 | 9 | 3.616674 | -6.520038 | 2.14799 | 0.217322 | 9.308473 | 0.7988654
2018-02-04 15:50 | 88525.9 | 240.0001 | 5 | 9 | 3.561347 | -6.520114 | 2.14799 | 0.4346318 | 9.308473 | 1.579392
2018-02-04 15:52 | 88645.9 | 360.001 | 5 | 9 | 3.487792 | -6.520101 | 2.14799 | 0.651961 | 9.308473 | 2.345483
2018-02-04 15:54 | 88765.9 | 480.001 | 5 | 9 | 3.415192 | -6.520121 | 2.14799 | 0.8692858 | 9.308473 | 3.09549
2018-02-04 15:56 | 88885.9 | 600.0002 | 5 | 9 | 3.349398 | -6.520181 | 2.14799 | 1.086618 | 9.308473 | 3.830435
2018-02-04 15:58 | 89005.9 | 720.0002 | 5 | 9 | 3.290199 | -6.520119 | 2.14799 | 1.303965 | 9.308473 | 4.551898
2018-02-04 16:00 | 89125.9 | 840.0009 | 5 | 9 | 3.233153 | -6.520105 | 2.14799 | 1.521293 | 9.308473 | 5.260754
2018-02-04 16:02 | 89245.9 | 960.0011 | 5 | 9 | 3.172132 | -6.520143 | 2.14799 | 1.738619 | 9.308473 | 5.956917
2018-02-04 16:04 | 89365.9 | 1080.0002 | 5 | 9 | 3.096172 | -6.520102 | 2.14799 | 1.955949 | 9.308473 | 6.638476
2018-02-04 16:05 | 89471.75 | 1185.8584 | 5 | 9 | 3 | -6.520059 | 2.14799 | 2.147664 | 9.308473 | 7.223488
2018-02-04 16:07 | 89591.7953 | 120.0001 | 6 | 9 | 3.741895 | 0 | 2.14799 | 2.147664 | 9.308473 | 7.223488
2018-02-04 16:09 | 89711.796 | 240.0008 | 6 | 9 | 3.761733 | 0 | 2.14799 | 2.147664 | 9.308473 | 7.223488
2018-02-04 16:10 | 89771.7991 | 300.0039 | 6 | 9 | 3.769533 | 0 | 2.14799 | 2.147664 | 9.308473 | 7.223488
2018-02-04 16:10 | 89771.81 | 0.0029 | 7 | 10 | 3.769563 | 0 | 0 | 0 | 0 | 0
2018-02-04 16:12 | 89891.89 | 120.0002 | 2 | 10 | 4.200294 | 3.894006 | 0.1469042 | 1.45e-09 | 0.6147074 | 5.464e-09
2018-02-04 16:14 | 90011.89 | 240.0009 | 2 | 10 | 4.200285 | 3.550145 | 0.270355 | 1.45e-09 | 1.133235 | 5.464e-09
2018-02-04 16:16 | 90131.89 | 360.001 | 2 | 10 | 4.200253 | 3.272033 | 0.3840873 | 1.45e-09 | 1.610941 | 5.464e-09
2018-02-04 16:16 | 90136.9 | 365.004 | 2 | 10 | 4.200271 | 3.25998 | 0.3886272 | 1.45e-09 | 1.63001 | 5.464e-09
2018-02-04 16:18 | 90256.90438 | 120.0009 | 3 | 10 | 4.227511 | 3.260093 | 0.4969048 | 1.45e-09 | 2.086146 | 5.464e-09
2018-02-04 16:20 | 90376.90358 | 240.0001 | 3 | 10 | 4.261299 | 3.260108 | 0.6055645 | 1.45e-09 | 2.5473 | 5.464e-09
2018-02-04 16:22 | 90496.90438 | 360.0009 | 3 | 10 | 4.299691 | 3.260114 | 0.7142364 | 1.45e-09 | 3.012431 | 5.464e-09
2018-02-04 16:24 | 90616.90518 | 480.0017 | 3 | 10 | 4.342203 | 3.260085 | 0.822897 | 1.45e-09 | 3.481918 | 5.464e-09
2018-02-04 16:26 | 90736.90358 | 600.0001 | 3 | 10 | 4.387289 | 3.260074 | 0.9315681 | 1.45e-09 | 3.956223 | 5.464e-09
2018-02-04 16:28 | 90856.90428 | 720.0008 | 3 | 10 | 4.400297 | 2.924777 | 1.035923 | 1.45e-09 | 4.415218 | 5.464e-09
2018-02-04 16:30 | 90976.90438 | 840.0009 | 3 | 10 | 4.400244 | 2.56899 | 1.127273 | 1.45e-09 | 4.817182 | 5.464e-09
2018-02-04 16:32 | 91096.90428 | 960.0008 | 3 | 10 | 4.400275 | 2.282228 | 1.20796 | 1.45e-09 | 5.172226 | 5.464e-09
2018-02-04 16:34 | 91216.90448 | 1080.001 | 3 | 10 | 4.400252 | 2.044152 | 1.279932 | 1.45e-09 | 5.488923 | 5.464e-09
2018-02-04 16:36 | 91336.90358 | 1200.0001 | 3 | 10 | 4.400238 | 1.847919 | 1.344698 | 1.45e-09 | 5.773908 | 5.464e-09
2018-02-04 16:38 | 91456.90358 | 1320.0001 | 3 | 10 | 4.400204 | 1.682733 | 1.403468 | 1.45e-09 | 6.032507 | 5.464e-09
2018-02-04 16:40 | 91576.90438 | 1440.0009 | 3 | 10 | 4.400223 | 1.540739 | 1.457141 | 1.45e-09 | 6.268683 | 5.464e-09
2018-02-04 16:42 | 91696.90428 | 1560.0008 | 3 | 10 | 4.400142 | 1.416362 | 1.506391 | 1.45e-09 | 6.485395 | 5.464e-09
2018-02-04 16:44 | 91816.90358 | 1680.0001 | 3 | 10 | 4.400224 | 1.307702 | 1.551776 | 1.45e-09 | 6.685098 | 5.464e-09
2018-02-04 16:46 | 91936.90438 | 1800.0009 | 3 | 10 | 4.400228 | 1.208038 | 1.593678 | 1.45e-09 | 6.869476 | 5.464e-09
2018-02-04 16:48 | 92056.90358 | 1920.0001 | 3 | 10 | 4.400208 | 1.117663 | 1.632418 | 1.45e-09 | 7.039937 | 5.464e-09
2018-02-04 16:50 | 92176.90348 | 2040 | 3 | 10 | 4.400192 | 1.035522 | 1.668297 | 1.45e-09 | 7.197812 | 5.464e-09
2018-02-04 16:52 | 92296.90358 | 2160.0001 | 3 | 10 | 4.400181 | 0.9590292 | 1.70153 | 1.45e-09 | 7.344045 | 5.464e-09
2018-02-04 16:54 | 92416.90438 | 2280.0009 | 3 | 10 | 4.40019 | 0.8892374 | 1.73232 | 1.45e-09 | 7.479527 | 5.464e-09
2018-02-04 16:56 | 92536.90358 | 2400.0001 | 3 | 10 | 4.400194 | 0.8255548 | 1.760888 | 1.45e-09 | 7.605235 | 5.464e-09
2018-02-04 16:58 | 92656.90438 | 2520.0009 | 3 | 10 | 4.400172 | 0.7652159 | 1.78739 | 1.45e-09 | 7.721848 | 5.464e-09
2018-02-04 17:00 | 92776.90428 | 2640.0008 | 3 | 10 | 4.400182 | 0.7102423 | 1.811971 | 1.45e-09 | 7.830009 | 5.464e-09
2018-02-04 17:02 | 92896.90348 | 2760 | 3 | 10 | 4.400197 | 0.6598225 | 1.834783 | 1.45e-09 | 7.930386 | 5.464e-09
2018-02-04 17:04 | 93016.90518 | 2880.0017 | 3 | 10 | 4.400153 | 0.6134005 | 1.855991 | 1.45e-09 | 8.023702 | 5.464e-09
2018-02-04 17:06 | 93136.90438 | 3000.0009 | 3 | 10 | 4.400106 | 0.5708027 | 1.875727 | 1.45e-09 | 8.110546 | 5.464e-09
2018-02-04 17:08 | 93256.90438 | 3120.0009 | 3 | 10 | 4.400193 | 0.5325489 | 1.894113 | 1.45e-09 | 8.191445 | 5.464e-09
2018-02-04 17:10 | 93376.90428 | 3240.0008 | 3 | 10 | 4.400153 | 0.496357 | 1.91126 | 1.45e-09 | 8.266896 | 5.464e-09
2018-02-04 17:12 | 93496.90358 | 3360.0001 | 3 | 10 | 4.400186 | 0.4638453 | 1.927257 | 1.45e-09 | 8.337288 | 5.464e-09
2018-02-04 17:14 | 93616.90428 | 3480.0008 | 3 | 10 | 4.400215 | 0.4337711 | 1.942201 | 1.45e-09 | 8.403039 | 5.464e-09
2018-02-04 17:16 | 93736.90358 | 3600.0001 | 3 | 10 | 4.400138 | 0.4052839 | 1.956173 | 1.45e-09 | 8.464521 | 5.464e-09
2018-02-04 17:18 | 93856.90348 | 3720 | 3 | 10 | 4.400199 | 0.3799324 | 1.969253 | 1.45e-09 | 8.522077 | 5.464e-09
2018-02-04 17:20 | 93976.90448 | 3840.001 | 3 | 10 | 4.400138 | 0.3559122 | 1.981508 | 1.45e-09 | 8.575999 | 5.464e-09
2018-02-04 17:22 | 94096.90438 | 3960.0009 | 3 | 10 | 4.400144 | 0.3340702 | 1.993005 | 1.45e-09 | 8.626587 | 5.464e-09
2018-02-04 17:24 | 94216.90358 | 4080.0001 | 3 | 10 | 4.40016 | 0.3141966 | 2.003798 | 1.45e-09 | 8.674076 | 5.464e-09
2018-02-04 17:26 | 94336.90388 | 4200.0004 | 3 | 10 | 4.400157 | 0.2957382 | 2.013948 | 1.45e-09 | 8.718739 | 5.464e-09
2018-02-04 17:28 | 94456.90428 | 4320.0008 | 3 | 10 | 4.400088 | 0.2777605 | 2.023503 | 1.45e-09 | 8.760784 | 5.464e-09
2018-02-04 17:30 | 94576.90438 | 4440.0009 | 3 | 10 | 4.400069 | 0.2621002 | 2.032515 | 1.45e-09 | 8.800435 | 5.464e-09
2018-02-04 17:32 | 94696.90428 | 4560.0008 | 3 | 10 | 4.400106 | 0.2472486 | 2.041011 | 1.45e-09 | 8.83782 | 5.464e-09
2018-02-04 17:34 | 94816.90358 | 4680.0001 | 3 | 10 | 4.400124 | 0.2334785 | 2.04902 | 1.45e-09 | 8.873058 | 5.464e-09
2018-02-04 17:36 | 94936.90428 | 4800.0008 | 3 | 10 | 4.400108 | 0.22015 | 2.056569 | 1.45e-09 | 8.906278 | 5.464e-09
2018-02-04 17:38 | 95056.90438 | 4920.0009 | 3 | 10 | 4.400144 | 0.2082434 | 2.063714 | 1.45e-09 | 8.937716 | 5.464e-09
2018-02-04 17:40 | 95176.90438 | 5040.0009 | 3 | 10 | 4.400149 | 0.1971769 | 2.070462 | 1.45e-09 | 8.967406 | 5.464e-09
2018-02-04 17:42 | 95296.90508 | 5160.0016 | 3 | 10 | 4.400106 | 0.1865273 | 2.076848 | 1.45e-09 | 8.995505 | 5.464e-09
2018-02-04 17:44 | 95416.90438 | 5280.0009 | 3 | 10 | 4.400139 | 0.1774492 | 2.082903 | 1.45e-09 | 9.022149 | 5.464e-09
2018-02-04 17:46 | 95536.90358 | 5400.0001 | 3 | 10 | 4.40006 | 0.167367 | 2.08865 | 1.45e-09 | 9.047439 | 5.464e-09
2018-02-04 17:48 | 95656.90358 | 5520.0001 | 3 | 10 | 4.400157 | 0.1601152 | 2.094101 | 1.45e-09 | 9.071424 | 5.464e-09
2018-02-04 17:50 | 95776.90428 | 5640.0008 | 3 | 10 | 4.400111 | 0.1518478 | 2.099294 | 1.45e-09 | 9.094271 | 5.464e-09
2018-02-04 17:52 | 95896.90428 | 5760.0008 | 3 | 10 | 4.40013 | 0.145071 | 2.104239 | 1.45e-09 | 9.116029 | 5.464e-09
2018-02-04 17:54 | 96016.90448 | 5880.001 | 3 | 10 | 4.400095 | 0.1380482 | 2.108944 | 1.45e-09 | 9.136735 | 5.464e-09
2018-02-04 17:56 | 96136.90438 | 6000.0009 | 3 | 10 | 4.400102 | 0.1314955 | 2.113432 | 1.45e-09 | 9.156481 | 5.464e-09
2018-02-04 17:58 | 96256.90448 | 6120.001 | 3 | 10 | 4.400097 | 0.1250048 | 2.117712 | 1.45e-09 | 9.175311 | 5.464e-09
2018-02-04 18:00 | 96376.90358 | 6240.0001 | 3 | 10 | 4.400155 | 0.1195879 | 2.121782 | 1.45e-09 | 9.193221 | 5.464e-09
2018-02-04 18:02 | 96496.90448 | 6360.001 | 3 | 10 | 4.400102 | 0.1135893 | 2.12566 | 1.45e-09 | 9.210284 | 5.464e-09
2018-02-04 18:04 | 96616.90508 | 6480.0016 | 3 | 10 | 4.400043 | 0.1076975 | 2.129356 | 1.45e-09 | 9.22655 | 5.464e-09
2018-02-04 18:06 | 96736.90368 | 6600.0002 | 3 | 10 | 4.400111 | 0.1033249 | 2.132881 | 1.45e-09 | 9.242057 | 5.464e-09
2018-02-04 18:08 | 96856.90438 | 6720.0009 | 3 | 10 | 4.400138 | 0.09874821 | 2.136242 | 1.45e-09 | 9.256848 | 5.464e-09
2018-02-04 18:10 | 96976.90448 | 6840.001 | 3 | 10 | 4.400079 | 0.09393215 | 2.139441 | 1.45e-09 | 9.270921 | 5.464e-09
2018-02-04 18:12 | 97096.90368 | 6960.0002 | 3 | 10 | 4.400074 | 0.08924103 | 2.142491 | 1.45e-09 | 9.284346 | 5.464e-09
2018-02-04 18:14 | 97216.90428 | 7080.0008 | 3 | 10 | 4.40011 | 0.08530045 | 2.1454 | 1.45e-09 | 9.297141 | 5.464e-09
2018-02-04 18:16 | 97329.73228 | 7192.8288 | 3 | 10 | 4.400102 | 0.08148956 | 2.148007 | 1.45e-09 | 9.308616 | 5.464e-09
2018-02-04 18:18 | 97449.78 | 120.0009 | 4 | 10 | 4.387791 | 0 | 2.148007 | 1.45e-09 | 9.308616 | 5.464e-09
2018-02-04 18:20 | 97569.78 | 240.0017 | 4 | 10 | 4.386331 | 0 | 2.148007 | 1.45e-09 | 9.308616 | 5.464e-09
2018-02-04 18:21 | 97629.78 | 300.0055 | 4 | 10 | 4.385832 | 0 | 2.148007 | 1.45e-09 | 9.308616 | 5.464e-09
2018-02-04 18:23 | 97749.86 | 120.001 | 5 | 10 | 3.615798 | -6.520143 | 2.148007 | 0.2173273 | 9.308616 | 0.7987165
2018-02-04 18:25 | 97869.86 | 240.0009 | 5 | 10 | 3.56028 | -6.520161 | 2.148007 | 0.4346317 | 9.308616 | 1.579008
2018-02-04 18:27 | 97989.86 | 360.0011 | 5 | 10 | 3.486907 | -6.520097 | 2.148007 | 0.6519792 | 9.308616 | 2.344948
2018-02-04 18:29 | 98109.86 | 480.0018 | 5 | 10 | 3.414508 | -6.520222 | 2.148007 | 0.8692951 | 9.308616 | 3.094752
2018-02-04 18:31 | 98229.86 | 600.0003 | 5 | 10 | 3.348866 | -6.520109 | 2.148007 | 1.086627 | 9.308616 | 3.829557
2018-02-04 18:33 | 98349.86 | 720.001 | 5 | 10 | 3.289704 | -6.520094 | 2.148007 | 1.303955 | 9.308616 | 4.55085
2018-02-04 18:35 | 98469.86 | 840.001 | 5 | 10 | 3.23227 | -6.520089 | 2.148007 | 1.521289 | 9.308616 | 5.25959
2018-02-04 18:37 | 98589.86 | 960.0002 | 5 | 10 | 3.17049 | -6.520134 | 2.148007 | 1.738615 | 9.308616 | 5.955476
2018-02-04 18:39 | 98709.86 | 1080.0002 | 5 | 10 | 3.093701 | -6.520105 | 2.148007 | 1.955939 | 9.308616 | 6.63656
2018-02-04 18:41 | 98811.58 | 1181.7281 | 5 | 10 | 2.999996 | -6.520144 | 2.148007 | 2.140169 | 9.308616 | 7.198497
2018-02-04 18:43 | 98931.63 | 120.0001 | 6 | 10 | 3.742598 | 0 | 2.148007 | 2.140194 | 9.308616 | 7.19857
2018-02-04 18:45 | 99051.63 | 240.0009 | 6 | 10 | 3.762538 | 0 | 2.148007 | 2.140194 | 9.308616 | 7.19857
2018-02-04 18:46 | 99111.64 | 300.0031 | 6 | 10 | 3.770311 | 0 | 2.148007 | 2.140194 | 9.308616 | 7.19857
2018-02-04 18:46 | 99111.64 | 0.0027 | 7 | 11 | 3.770501 | 0 | 0 | 0 | 0 | 0
2018-02-04 18:48 | 99231.71 | 120.0003 | 2 | 11 | 4.200309 | 3.881961 | 0.1465371 | 1.341e-09 | 0.6132336 | 5.057e-09
2018-02-04 18:50 | 99351.72 | 240.001 | 2 | 11 | 4.200255 | 3.540912 | 0.2696506 | 1.341e-09 | 1.130345 | 5.057e-09
2018-02-04 18:52 | 99471.72 | 360.0017 | 2 | 11 | 4.200226 | 3.267598 | 0.3831728 | 1.341e-09 | 1.607167 | 5.057e-09
2018-02-04 18:52 | 99474.86 | 363.1487 | 2 | 11 | 4.200246 | 3.259994 | 0.3860172 | 1.341e-09 | 1.619114 | 5.057e-09
2018-02-04 18:54 | 99594.88246 | 120.0001 | 3 | 11 | 4.227129 | 3.260098 | 0.4943063 | 1.341e-09 | 2.075279 | 5.057e-09
2018-02-04 18:56 | 99714.88326 | 240.0009 | 3 | 11 | 4.26075 | 3.260167 | 0.6029724 | 1.341e-09 | 2.536404 | 5.057e-09
2018-02-04 18:58 | 99834.88326 | 360.0009 | 3 | 11 | 4.299672 | 3.260133 | 0.7116354 | 1.341e-09 | 3.001458 | 5.057e-09
2018-02-04 19:00 | 99954.88256 | 480.0002 | 3 | 11 | 4.342884 | 3.260129 | 0.8202959 | 1.341e-09 | 3.470981 | 5.057e-09
2018-02-04 19:02 | 100074.9 | 600.0009 | 3 | 11 | 4.388435 | 3.260043 | 0.9289671 | 1.341e-09 | 3.945385 | 5.057e-09
2018-02-04 19:04 | 100194.9 | 720.0002 | 3 | 11 | 4.400289 | 2.911803 | 1.03298 | 1.341e-09 | 4.402907 | 5.057e-09
2018-02-04 19:06 | 100314.9 | 840.0001 | 3 | 11 | 4.400292 | 2.556273 | 1.123905 | 1.341e-09 | 4.803004 | 5.057e-09
2018-02-04 19:08 | 100434.9 | 960.0001 | 3 | 11 | 4.400275 | 2.266383 | 1.204107 | 1.341e-09 | 5.155914 | 5.057e-09
2018-02-04 19:10 | 100554.9 | 1080.0009 | 3 | 11 | 4.400266 | 2.029202 | 1.275555 | 1.341e-09 | 5.470302 | 5.057e-09
2018-02-04 19:12 | 100674.9 | 1200.0017 | 3 | 11 | 4.40024 | 1.833903 | 1.339844 | 1.341e-09 | 5.753191 | 5.057e-09
2018-02-04 19:14 | 100794.9 | 1320.0009 | 3 | 11 | 4.400237 | 1.670288 | 1.398164 | 1.341e-09 | 6.009814 | 5.057e-09
2018-02-04 19:16 | 100914.9 | 1440.0009 | 3 | 11 | 4.400216 | 1.52923 | 1.45142 | 1.341e-09 | 6.244151 | 5.057e-09
2018-02-04 19:18 | 101034.9 | 1560.0009 | 3 | 11 | 4.400233 | 1.408604 | 1.50034 | 1.341e-09 | 6.459409 | 5.057e-09
2018-02-04 19:20 | 101154.9 | 1680.0009 | 3 | 11 | 4.40026 | 1.301713 | 1.545466 | 1.341e-09 | 6.657975 | 5.057e-09
2018-02-04 19:22 | 101274.9 | 1800.0017 | 3 | 11 | 4.400192 | 1.203979 | 1.587193 | 1.341e-09 | 6.841581 | 5.057e-09
2018-02-04 19:24 | 101394.9 | 1920.0009 | 3 | 11 | 4.400177 | 1.115548 | 1.625834 | 1.341e-09 | 7.011611 | 5.057e-09
2018-02-04 19:26 | 101514.9 | 2040 | 3 | 11 | 4.400194 | 1.035064 | 1.661666 | 1.341e-09 | 7.169278 | 5.057e-09
2018-02-04 19:28 | 101634.9 | 2160.0001 | 3 | 11 | 4.400202 | 0.96099 | 1.694924 | 1.341e-09 | 7.31562 | 5.057e-09
2018-02-04 19:30 | 101754.9 | 2280.0009 | 3 | 11 | 4.40016 | 0.8903666 | 1.725781 | 1.341e-09 | 7.451395 | 5.057e-09
2018-02-04 19:32 | 101874.9 | 2400.0009 | 3 | 11 | 4.400239 | 0.8265743 | 1.754382 | 1.341e-09 | 7.577245 | 5.057e-09
2018-02-04 19:34 | 101994.9 | 2520.0009 | 3 | 11 | 4.400189 | 0.7658873 | 1.780905 | 1.341e-09 | 7.693955 | 5.057e-09
2018-02-04 19:36 | 102114.9 | 2640.0001 | 3 | 11 | 4.400243 | 0.7120905 | 1.805507 | 1.341e-09 | 7.802205 | 5.057e-09
2018-02-04 19:38 | 102234.9 | 2760.0001 | 3 | 11 | 4.400202 | 0.6614637 | 1.828383 | 1.341e-09 | 7.902864 | 5.057e-09
2018-02-04 19:40 | 102354.9 | 2880.0017 | 3 | 11 | 4.400183 | 0.61374 | 1.84962 | 1.341e-09 | 7.996311 | 5.057e-09
2018-02-04 19:42 | 102474.9 | 3000.001 | 3 | 11 | 4.400153 | 0.5697069 | 1.869332 | 1.341e-09 | 8.083049 | 5.057e-09
2018-02-04 19:44 | 102594.9 | 3120.0009 | 3 | 11 | 4.400189 | 0.5303469 | 1.887653 | 1.341e-09 | 8.163663 | 5.057e-09
2018-02-04 19:46 | 102714.9 | 3240.0009 | 3 | 11 | 4.400129 | 0.4944534 | 1.904726 | 1.341e-09 | 8.238788 | 5.057e-09
2018-02-04 19:48 | 102834.9 | 3360.0001 | 3 | 11 | 4.400184 | 0.4624252 | 1.92066 | 1.341e-09 | 8.308899 | 5.057e-09
2018-02-04 19:50 | 102954.9 | 3480.0008 | 3 | 11 | 4.400135 | 0.4315882 | 1.93555 | 1.341e-09 | 8.374416 | 5.057e-09
2018-02-04 19:52 | 103074.9 | 3600.0008 | 3 | 11 | 4.40018 | 0.4039955 | 1.94947 | 1.341e-09 | 8.43567 | 5.057e-09
2018-02-04 19:54 | 103194.9 | 3720 | 3 | 11 | 4.400132 | 0.3777828 | 1.962504 | 1.341e-09 | 8.49302 | 5.057e-09
2018-02-04 19:56 | 103314.9 | 3840.0001 | 3 | 11 | 4.400147 | 0.3545856 | 1.974706 | 1.341e-09 | 8.54671 | 5.057e-09
2018-02-04 19:58 | 103434.9 | 3960.0009 | 3 | 11 | 4.400141 | 0.3329649 | 1.98616 | 1.341e-09 | 8.597108 | 5.057e-09
2018-02-04 20:00 | 103554.9 | 4080.0009 | 3 | 11 | 4.40016 | 0.3131447 | 1.99692 | 1.341e-09 | 8.644455 | 5.057e-09
2018-02-04 20:02 | 103674.9 | 4200.0009 | 3 | 11 | 4.400123 | 0.2942686 | 2.007042 | 1.341e-09 | 8.688992 | 5.057e-09
2018-02-04 20:04 | 103794.9 | 4320.0008 | 3 | 11 | 4.400151 | 0.2772808 | 2.016565 | 1.341e-09 | 8.730895 | 5.057e-09
2018-02-04 20:06 | 103914.9 | 4440.0017 | 3 | 11 | 4.400095 | 0.2606153 | 2.02553 | 1.341e-09 | 8.770345 | 5.057e-09
2018-02-04 20:08 | 104034.9 | 4560.0008 | 3 | 11 | 4.400127 | 0.2462273 | 2.03398 | 1.341e-09 | 8.807526 | 5.057e-09
2018-02-04 20:10 | 104154.9 | 4680.0009 | 3 | 11 | 4.400158 | 0.2331934 | 2.04196 | 1.341e-09 | 8.842634 | 5.057e-09
2018-02-04 20:12 | 104274.9 | 4800.0008 | 3 | 11 | 4.400111 | 0.2198114 | 2.049501 | 1.341e-09 | 8.87582 | 5.057e-09
2018-02-04 20:14 | 104394.9 | 4920.001 | 3 | 11 | 4.400141 | 0.2081213 | 2.05663 | 1.341e-09 | 8.907188 | 5.057e-09
2018-02-04 20:16 | 104514.9 | 5040.0008 | 3 | 11 | 4.400144 | 0.1966505 | 2.063367 | 1.341e-09 | 8.93683 | 5.057e-09
2018-02-04 20:18 | 104634.9 | 5160.0017 | 3 | 11 | 4.400111 | 0.1865091 | 2.069747 | 1.341e-09 | 8.964904 | 5.057e-09
2018-02-04 20:20 | 104754.9 | 5280 | 3 | 11 | 4.400138 | 0.1770191 | 2.075801 | 1.341e-09 | 8.991542 | 5.057e-09
2018-02-04 20:22 | 104874.9 | 5400 | 3 | 11 | 4.400034 | 0.167325 | 2.081542 | 1.341e-09 | 9.0168 | 5.057e-09
2018-02-04 20:24 | 104994.9 | 5520.0002 | 3 | 11 | 4.400055 | 0.1590366 | 2.087004 | 1.341e-09 | 9.040837 | 5.057e-09
2018-02-04 20:26 | 105114.9 | 5640.0017 | 3 | 11 | 4.400103 | 0.1519127 | 2.09219 | 1.341e-09 | 9.063656 | 5.057e-09
2018-02-04 20:28 | 105234.9 | 5760.0001 | 3 | 11 | 4.400056 | 0.1438656 | 2.097119 | 1.341e-09 | 9.085341 | 5.057e-09
2018-02-04 20:30 | 105354.9 | 5880.0001 | 3 | 11 | 4.400134 | 0.1376495 | 2.101812 | 1.341e-09 | 9.105994 | 5.057e-09
2018-02-04 20:32 | 105474.9 | 6000.0002 | 3 | 11 | 4.400094 | 0.1308622 | 2.106285 | 1.341e-09 | 9.125675 | 5.057e-09
2018-02-04 20:34 | 105594.9 | 6120.0017 | 3 | 11 | 4.400146 | 0.1254025 | 2.110555 | 1.341e-09 | 9.144463 | 5.057e-09
2018-02-04 20:36 | 105714.9 | 6240.0001 | 3 | 11 | 4.400139 | 0.1194839 | 2.114628 | 1.341e-09 | 9.162382 | 5.057e-09
2018-02-04 20:38 | 105834.9 | 6360.0002 | 3 | 11 | 4.400152 | 0.1145449 | 2.118516 | 1.341e-09 | 9.179493 | 5.057e-09
2018-02-04 20:40 | 105954.9 | 6480.0008 | 3 | 11 | 4.400069 | 0.1084318 | 2.122225 | 1.341e-09 | 9.195814 | 5.057e-09
2018-02-04 20:42 | 106074.9 | 6600.0012 | 3 | 11 | 4.400071 | 0.1033688 | 2.12576 | 1.341e-09 | 9.211368 | 5.057e-09
2018-02-04 20:44 | 106194.9 | 6720.0008 | 3 | 11 | 4.40013 | 0.09942913 | 2.129138 | 1.341e-09 | 9.226231 | 5.057e-09
2018-02-04 20:46 | 106314.9 | 6840.0009 | 3 | 11 | 4.400105 | 0.09428406 | 2.132363 | 1.341e-09 | 9.240419 | 5.057e-09
2018-02-04 20:48 | 106434.9 | 6960.001 | 3 | 11 | 4.400065 | 0.09001637 | 2.135432 | 1.341e-09 | 9.253923 | 5.057e-09
2018-02-04 20:50 | 106554.9 | 7080.0009 | 3 | 11 | 4.400095 | 0.08599567 | 2.138366 | 1.341e-09 | 9.266833 | 5.057e-09
2018-02-04 20:52 | 106674.9 | 7200.0009 | 3 | 11 | 4.40013 | 0.08210373 | 2.141162 | 1.341e-09 | 9.279135 | 5.057e-09
2018-02-04 20:52 | 106691.1 | 7216.1711 | 3 | 11 | 4.400103 | 0.08149815 | 2.14153 | 1.341e-09 | 9.280755 | 5.057e-09
2018-02-04 20:54 | 106811.1 | 120.0017 | 4 | 11 | 4.387861 | 0 | 2.14153 | 1.341e-09 | 9.280755 | 5.057e-09
2018-02-04 20:56 | 106931.1 | 240.001 | 4 | 11 | 4.386435 | 0 | 2.14153 | 1.341e-09 | 9.280755 | 5.057e-09
2018-02-04 20:57 | 106991.1 | 300.0039 | 4 | 11 | 4.385943 | 0 | 2.14153 | 1.341e-09 | 9.280755 | 5.057e-09
2018-02-04 20:59 | 107111.2 | 120.001 | 5 | 11 | 3.616637 | -6.520161 | 2.14153 | 0.2173269 | 9.280755 | 0.7989727
2018-02-04 21:01 | 107231.2 | 240.001 | 5 | 11 | 3.560346 | -6.520134 | 2.14153 | 0.4346464 | 9.280755 | 1.579426
2018-02-04 21:03 | 107351.2 | 360.0017 | 5 | 11 | 3.486088 | -6.520178 | 2.14153 | 0.6519691 | 9.280755 | 2.345187
2018-02-04 21:05 | 107471.2 | 480.0003 | 5 | 11 | 3.413204 | -6.520178 | 2.14153 | 0.8692908 | 9.280755 | 3.09478
2018-02-04 21:07 | 107591.2 | 600.001 | 5 | 11 | 3.347358 | -6.520097 | 2.14153 | 1.086626 | 9.280755 | 3.829291
2018-02-04 21:09 | 107711.2 | 720.0002 | 5 | 11 | 3.288126 | -6.519914 | 2.14153 | 1.303939 | 9.280755 | 4.550185
2018-02-04 21:11 | 107831.2 | 840.0002 | 5 | 11 | 3.23068 | -6.520084 | 2.14153 | 1.521279 | 9.280755 | 5.25857
2018-02-04 21:13 | 107951.2 | 960.001 | 5 | 11 | 3.169016 | -6.519801 | 2.14153 | 1.73861 | 9.280755 | 5.95416
2018-02-04 21:15 | 108071.2 | 1080.001 | 5 | 11 | 3.091744 | -6.520163 | 2.14153 | 1.955925 | 9.280755 | 6.634861
2018-02-04 21:17 | 108170.5 | 1179.3505 | 5 | 11 | 3 | -6.520059 | 2.14153 | 2.135867 | 9.280755 | 7.183535
2018-02-04 21:19 | 108290.6 | 120 | 6 | 11 | 3.743026 | 0 | 2.14153 | 2.135867 | 9.280755 | 7.183535
2018-02-04 21:21 | 108410.6 | 240.0001 | 6 | 11 | 3.763079 | 0 | 2.14153 | 2.135867 | 9.280755 | 7.183535
2018-02-04 21:22 | 108470.6 | 300.0031 | 6 | 11 | 3.770856 | 0 | 2.14153 | 2.135867 | 9.280755 | 7.183535
2018-02-04 21:22 | 108470.6 | 0.0027 | 7 | 12 | 3.770768 | 0 | 0 | 0 | 0 | 0
2018-02-04 21:24 | 108590.7 | 120.0009 | 2 | 12 | 4.200291 | 3.872586 | 0.1463348 | 0 | 0.6124091 | 0
2018-02-04 21:26 | 108710.7 | 240.0017 | 2 | 12 | 4.200293 | 3.528119 | 0.2690702 | 0 | 1.127931 | 0
2018-02-04 21:28 | 108828.8 | 358.1623 | 2 | 12 | 4.200281 | 3.259986 | 0.3804793 | 0 | 1.595879 | 0
2018-02-04 21:30 | 108948.8 | 120.0001 | 3 | 12 | 4.226928 | 3.260087 | 0.4887596 | 0 | 2.051998 | 0
2018-02-04 21:32 | 109068.8 | 240.0002 | 3 | 12 | 4.260424 | 3.260119 | 0.5974218 | 0 | 2.513077 | 0
2018-02-04 21:34 | 109188.8 | 360.0002 | 3 | 12 | 4.299072 | 3.260095 | 0.7060835 | 0 | 2.978078 | 0
2018-02-04 21:36 | 109308.8 | 480.0018 | 3 | 12 | 4.341993 | 3.260129 | 0.8147597 | 0 | 3.447587 | 0
2018-02-04 21:38 | 109428.8 | 600.0002 | 3 | 12 | 4.387462 | 3.260144 | 0.9234191 | 0 | 3.921839 | 0
2018-02-04 21:40 | 109548.8 | 720.0002 | 3 | 12 | 4.400295 | 2.919345 | 1.027644 | 0 | 4.380265 | 0
2018-02-04 21:42 | 109668.8 | 840.0011 | 3 | 12 | 4.400294 | 2.562982 | 1.118798 | 0 | 4.781373 | 0
2018-02-04 21:44 | 109788.8 | 960.0002 | 3 | 12 | 4.400246 | 2.271491 | 1.199211 | 0 | 5.135209 | 0
2018-02-04 21:46 | 109908.8 | 1080.0011 | 3 | 12 | 4.40026 | 2.03225 | 1.270808 | 0 | 5.450254 | 0
2018-02-04 21:48 | 110028.8 | 1200.001 | 3 | 12 | 4.400257 | 1.833858 | 1.335127 | 0 | 5.733273 | 0
2018-02-04 21:50 | 110148.8 | 1320.0018 | 3 | 12 | 4.400271 | 1.668255 | 1.39341 | 0 | 5.989732 | 0
2018-02-04 21:52 | 110268.8 | 1440.0002 | 3 | 12 | 4.400208 | 1.527042 | 1.44659 | 0 | 6.223734 | 0
2018-02-04 21:54 | 110388.8 | 1560.0009 | 3 | 12 | 4.400236 | 1.404614 | 1.495405 | 0 | 6.438531 | 0
2018-02-04 21:56 | 110508.8 | 1680.001 | 3 | 12 | 4.400247 | 1.29511 | 1.540355 | 0 | 6.636321 | 0
2018-02-04 21:58 | 110628.8 | 1800.0002 | 3 | 12 | 4.400183 | 1.198007 | 1.581875 | 0 | 6.819021 | 0
2018-02-04 22:00 | 110748.8 | 1920.001 | 3 | 12 | 4.400214 | 1.11196 | 1.620352 | 0 | 6.988328 | 0
2018-02-04 22:02 | 110868.8 | 2040.001 | 3 | 12 | 4.400253 | 1.032829 | 1.656075 | 0 | 7.145516 | 0
2018-02-04 22:04 | 110988.8 | 2160.0002 | 3 | 12 | 4.400171 | 0.9590158 | 1.689262 | 0 | 7.291542 | 0
2018-02-04 22:06 | 111108.8 | 2280.001 | 3 | 12 | 4.400157 | 0.8909559 | 1.720091 | 0 | 7.427197 | 0
2018-02-04 22:08 | 111228.8 | 2400.0009 | 3 | 12 | 4.400204 | 0.8278475 | 1.748731 | 0 | 7.553219 | 0
2018-02-04 22:10 | 111348.8 | 2520.001 | 3 | 12 | 4.400223 | 0.7682438 | 1.775313 | 0 | 7.670187 | 0
2018-02-04 22:12 | 111468.8 | 2640.0009 | 3 | 12 | 4.400193 | 0.7132254 | 1.799981 | 0 | 7.778727 | 0
2018-02-04 22:14 | 111588.8 | 2760.0002 | 3 | 12 | 4.400207 | 0.6633301 | 1.822908 | 0 | 7.879614 | 0
2018-02-04 22:16 | 111708.8 | 2880.001 | 3 | 12 | 4.40022 | 0.6174269 | 1.844229 | 0 | 7.973427 | 0
2018-02-04 22:18 | 111828.8 | 3000.0027 | 3 | 12 | 4.400194 | 0.5747356 | 1.864083 | 0 | 8.06079 | 0
2018-02-04 22:20 | 111948.8 | 3120.0011 | 3 | 12 | 4.400169 | 0.5334406 | 1.882543 | 0 | 8.142015 | 0
2018-02-04 22:22 | 112068.8 | 3240.0002 | 3 | 12 | 4.400166 | 0.4959555 | 1.899692 | 0 | 8.217476 | 0
2018-02-04 22:24 | 112188.8 | 3360.001 | 3 | 12 | 4.40016 | 0.4620123 | 1.915648 | 0 | 8.287683 | 0
2018-02-04 22:26 | 112308.8 | 3480.0002 | 3 | 12 | 4.400175 | 0.4315357 | 1.930534 | 0 | 8.353184 | 0
2018-02-04 22:28 | 112428.8 | 3600.0001 | 3 | 12 | 4.400172 | 0.4033747 | 1.944431 | 0 | 8.414333 | 0
2018-02-04 22:30 | 112548.8 | 3720.001 | 3 | 12 | 4.400202 | 0.3777695 | 1.957433 | 0 | 8.471546 | 0
2018-02-04 22:32 | 112668.8 | 3840.001 | 3 | 12 | 4.400144 | 0.3537912 | 1.969613 | 0 | 8.525137 | 0
2018-02-04 22:34 | 112788.8 | 3960.001 | 3 | 12 | 4.400172 | 0.3318939 | 1.981038 | 0 | 8.575412 | 0
2018-02-04 22:36 | 112908.8 | 4080.0009 | 3 | 12 | 4.400114 | 0.3114681 | 1.991762 | 0 | 8.622596 | 0
2018-02-04 22:38 | 113028.8 | 4200.001 | 3 | 12 | 4.400171 | 0.2939253 | 2.001845 | 0 | 8.666965 | 0
2018-02-04 22:40 | 113148.8 | 4320.0009 | 3 | 12 | 4.400118 | 0.2762022 | 2.01134 | 0 | 8.708745 | 0
2018-02-04 22:42 | 113268.8 | 4440.001 | 3 | 12 | 4.400139 | 0.2605515 | 2.020288 | 0 | 8.748116 | 0
2018-02-04 22:44 | 113388.8 | 4560.0009 | 3 | 12 | 4.400138 | 0.2459421 | 2.028725 | 0 | 8.785238 | 0
2018-02-04 22:46 | 113508.8 | 4680.0002 | 3 | 12 | 4.400186 | 0.2327948 | 2.036689 | 0 | 8.820281 | 0
2018-02-04 22:48 | 113628.8 | 4800.0001 | 3 | 12 | 4.40017 | 0.2197056 | 2.044214 | 0 | 8.853392 | 0
2018-02-04 22:50 | 113748.8 | 4920.0009 | 3 | 12 | 4.400113 | 0.2075043 | 2.051327 | 0 | 8.884688 | 0
2018-02-04 22:52 | 113868.8 | 5040.0001 | 3 | 12 | 4.40013 | 0.1966553 | 2.058064 | 0 | 8.914333 | 0
2018-02-04 22:54 | 113988.8 | 5160.0009 | 3 | 12 | 4.400082 | 0.185873 | 2.064441 | 0 | 8.942394 | 0
2018-02-04 22:56 | 114108.8 | 5280.0001 | 3 | 12 | 4.400114 | 0.176754 | 2.070493 | 0 | 8.969024 | 0
2018-02-04 22:58 | 114228.8 | 5400.0009 | 3 | 12 | 4.400085 | 0.168108 | 2.076244 | 0 | 8.994328 | 0
2018-02-04 23:00 | 114348.8 | 5520.001 | 3 | 12 | 4.400071 | 0.1597281 | 2.081708 | 0 | 9.01837 | 0
2018-02-04 23:02 | 114468.8 | 5640.0001 | 3 | 12 | 4.400082 | 0.1514874 | 2.086903 | 0 | 9.04123 | 0
2018-02-04 23:04 | 114588.8 | 5760.0018 | 3 | 12 | 4.400049 | 0.1443195 | 2.091852 | 0 | 9.063004 | 0
2018-02-04 23:06 | 114708.8 | 5880.0001 | 3 | 12 | 4.400057 | 0.137351 | 2.096557 | 0 | 9.08371 | 0
2018-02-04 23:08 | 114828.8 | 6000.0001 | 3 | 12 | 4.40007 | 0.1309214 | 2.101035 | 0 | 9.103413 | 0
2018-02-04 23:10 | 114948.8 | 6120.001 | 3 | 12 | 4.400133 | 0.1254225 | 2.105305 | 0 | 9.1222 | 0
2018-02-04 23:12 | 115068.8 | 6240.0009 | 3 | 12 | 4.40008 | 0.1189566 | 2.10938 | 0 | 9.140129 | 0
2018-02-04 23:14 | 115188.8 | 6360.001 | 3 | 12 | 4.400109 | 0.113924 | 2.113268 | 0 | 9.157237 | 0
2018-02-04 23:16 | 115308.8 | 6480.0017 | 3 | 12 | 4.400098 | 0.1091871 | 2.116978 | 0 | 9.173562 | 0
2018-02-04 23:18 | 115428.8 | 6600.0003 | 3 | 12 | 4.400077 | 0.1040344 | 2.120529 | 0 | 9.189189 | 0
2018-02-04 23:20 | 115548.8 | 6720.0001 | 3 | 12 | 4.40013 | 0.09973717 | 2.123916 | 0 | 9.204091 | 0
2018-02-04 23:22 | 115668.8 | 6840.001 | 3 | 12 | 4.400094 | 0.09507847 | 2.127158 | 0 | 9.218357 | 0
2018-02-04 23:24 | 115788.8 | 6960.0002 | 3 | 12 | 4.400118 | 0.09110546 | 2.13025 | 0 | 9.23196 | 0
2018-02-04 23:26 | 115908.8 | 7080.0018 | 3 | 12 | 4.400057 | 0.08676338 | 2.133209 | 0 | 9.24498 | 0
2018-02-04 23:28 | 116028.8 | 7200.0003 | 3 | 12 | 4.400016 | 0.08211899 | 2.136031 | 0 | 9.257398 | 0
2018-02-04 23:29 | 116085.4 | 7256.5401 | 3 | 12 | 4.400156 | 0.08149624 | 2.137315 | 0 | 9.263046 | 0
2018-02-04 23:31 | 116205.4 | 120 | 4 | 12 | 4.387949 | 0 | 2.137315 | 0 | 9.263046 | 0
2018-02-04 23:33 | 116325.4 | 240.0008 | 4 | 12 | 4.386573 | 0 | 2.137315 | 0 | 9.263046 | 0
2018-02-04 23:34 | 116385.4 | 300.003 | 4 | 12 | 4.386076 | 0 | 2.137315 | 0 | 9.263046 | 0
2018-02-04 23:36 | 116505.5 | 120 | 5 | 12 | 3.618036 | -6.520191 | 2.137315 | 0.2173127 | 9.263046 | 0.7992628
2018-02-04 23:38 | 116625.5 | 240.0001 | 5 | 12 | 3.561136 | -6.520195 | 2.137315 | 0.434618 | 9.263046 | 1.579871
2018-02-04 23:40 | 116745.5 | 360.0017 | 5 | 12 | 3.486508 | -6.519809 | 2.137315 | 0.6519617 | 9.263046 | 2.345843
2018-02-04 23:42 | 116865.5 | 480.0002 | 5 | 12 | 3.413482 | -6.520105 | 2.137315 | 0.8692803 | 9.263046 | 3.095487
2018-02-04 23:44 | 116985.5 | 600.0008 | 5 | 12 | 3.347572 | -6.519981 | 2.137315 | 1.086596 | 9.263046 | 3.830003
2018-02-04 23:46 | 117105.5 | 720.0001 | 5 | 12 | 3.28799 | -6.520202 | 2.137315 | 1.30392 | 9.263046 | 4.550972
2018-02-04 23:48 | 117225.5 | 840.0001 | 5 | 12 | 3.229966 | -6.520171 | 2.137315 | 1.521267 | 9.263046 | 5.259315
2018-02-04 23:50 | 117345.5 | 960.0004 | 5 | 12 | 3.167538 | -6.519979 | 2.137315 | 1.738597 | 9.263046 | 5.954642
2018-02-04 23:52 | 117465.5 | 1080.001 | 5 | 12 | 3.090442 | -6.520146 | 2.137315 | 1.955906 | 9.263046 | 6.635009
2018-02-04 23:54 | 117563.3 | 1177.7455 | 5 | 12 | 2.999994 | -6.520137 | 2.137315 | 2.132934 | 9.263046 | 7.174645
2018-02-04 23:56 | 117683.3 | 120.0016 | 6 | 12 | 3.743358 | 0 | 2.137315 | 2.132934 | 9.263046 | 7.174645
2018-02-04 23:58 | 117803.3 | 240.0011 | 6 | 12 | 3.763484 | 0 | 2.137315 | 2.132934 | 9.263046 | 7.174645
2018-02-04 23:59 | 117863.3 | 300.003 | 6 | 12 | 3.771276 | 0 | 2.137315 | 2.132934 | 9.263046 | 7.174645
2018-02-04 23:59 | 117863.3 | 0.0048 | 7 | 13 | 3.771459 | 0 | 0 | 0 | 0 | 0
2018-02-05 00:01 | 117983.4 | 120.001 | 2 | 13 | 4.200314 | 3.868474 | 0.1461674 | 0 | 0.6117402 | 0
2018-02-05 00:03 | 118103.4 | 240.0003 | 2 | 13 | 4.200271 | 3.5255 | 0.2687994 | 0 | 1.126828 | 0
2018-02-05 00:04 | 118219.6 | 356.1921 | 2 | 13 | 4.200248 | 3.259997 | 0.3783067 | 0 | 1.586788 | 0
2018-02-05 00:06 | 118339.6 | 120.0017 | 3 | 13 | 4.226935 | 3.260177 | 0.4865958 | 0 | 2.042946 | 0
2018-02-05 00:08 | 118459.6 | 240.0002 | 3 | 13 | 4.260734 | 3.260133 | 0.5952575 | 0 | 2.504041 | 0
2018-02-05 00:10 | 118579.6 | 360.0009 | 3 | 13 | 4.299538 | 3.260163 | 0.7039288 | 0 | 2.969124 | 0
2018-02-05 00:12 | 118699.6 | 480.0009 | 3 | 13 | 4.342741 | 3.260137 | 0.8125866 | 0 | 3.438619 | 0
2018-02-05 00:14 | 118819.6 | 600.0009 | 3 | 13 | 4.388325 | 3.260142 | 0.921257 | 0 | 3.913009 | 0
2018-02-05 00:16 | 118939.6 | 720.0017 | 3 | 13 | 4.400267 | 2.911765 | 1.025283 | 0 | 4.370585 | 0
2018-02-05 00:18 | 119059.6 | 840.0001 | 3 | 13 | 4.4003 | 2.556199 | 1.116206 | 0 | 4.770675 | 0
2018-02-05 00:20 | 119179.6 | 960.0017 | 3 | 13 | 4.400257 | 2.265433 | 1.196399 | 0 | 5.123545 | 0
2018-02-05 00:22 | 119299.6 | 1080.001 | 3 | 13 | 4.400246 | 2.028989 | 1.267842 | 0 | 5.437911 | 0
2018-02-05 00:24 | 119419.6 | 1200.0009 | 3 | 13 | 4.400198 | 1.831691 | 1.332105 | 0 | 5.720683 | 0
2018-02-05 00:26 | 119539.6 | 1320.0017 | 3 | 13 | 4.400204 | 1.666046 | 1.390341 | 0 | 5.976938 | 0
2018-02-05 00:28 | 119659.6 | 1440.0017 | 3 | 13 | 4.400217 | 1.523767 | 1.443454 | 0 | 6.210648 | 0
2018-02-05 00:30 | 119779.6 | 1560.001 | 3 | 13 | 4.400208 | 1.399998 | 1.49214 | 0 | 6.424875 | 0
2018-02-05 00:32 | 119899.6 | 1680.0017 | 3 | 13 | 4.40018 | 1.29126 | 1.536965 | 0 | 6.622115 | 0
2018-02-05 00:34 | 120019.6 | 1800.0008 | 3 | 13 | 4.400163 | 1.194655 | 1.578373 | 0 | 6.804317 | 0
2018-02-05 00:36 | 120139.6 | 1920.0017 | 3 | 13 | 4.400198 | 1.107603 | 1.616733 | 0 | 6.973111 | 0
2018-02-05 00:38 | 120259.6 | 2040.0017 | 3 | 13 | 4.400208 | 1.028135 | 1.6523 | 0 | 7.129615 | 0
2018-02-05 00:40 | 120379.6 | 2160.0009 | 3 | 13 | 4.400211 | 0.9558344 | 1.685343 | 0 | 7.27501 | 0
2018-02-05 00:42 | 120499.6 | 2280.0009 | 3 | 13 | 4.400197 | 0.888895 | 1.716072 | 0 | 7.410222 | 0
2018-02-05 00:44 | 120619.6 | 2400.0008 | 3 | 13 | 4.400181 | 0.8270979 | 1.744658 | 0 | 7.536004 | 0
2018-02-05 00:46 | 120739.6 | 2520.0017 | 3 | 13 | 4.400192 | 0.7689896 | 1.771242 | 0 | 7.65298 | 0
2018-02-05 00:48 | 120859.6 | 2640.0008 | 3 | 13 | 4.400202 | 0.7147064 | 1.795956 | 0 | 7.761726 | 0
2018-02-05 00:50 | 120979.6 | 2760.0009 | 3 | 13 | 4.400239 | 0.6647968 | 1.818925 | 0 | 7.862797 | 0
2018-02-05 00:52 | 121099.6 | 2880.0009 | 3 | 13 | 4.40017 | 0.6181927 | 1.840286 | 0 | 7.956788 | 0
2018-02-05 00:54 | 121219.6 | 3000.0009 | 3 | 13 | 4.400204 | 0.5758839 | 1.860173 | 0 | 8.044294 | 0
2018-02-05 00:56 | 121339.6 | 3120.0017 | 3 | 13 | 4.400168 | 0.5360937 | 1.878684 | 0 | 8.125746 | 0
2018-02-05 00:58 | 121459.6 | 3240.0001 | 3 | 13 | 4.400177 | 0.4999676 | 1.895939 | 0 | 8.201668 | 0
2018-02-05 01:00 | 121579.6 | 3360.0017 | 3 | 13 | 4.400194 | 0.4659815 | 1.912025 | 0 | 8.272451 | 0
2018-02-05 01:02 | 121699.6 | 3480.0009 | 3 | 13 | 4.400195 | 0.4342384 | 1.927009 | 0 | 8.338384 | 0
2018-02-05 01:04 | 121819.6 | 3600.0002 | 3 | 13 | 4.400141 | 0.4044876 | 1.940978 | 0 | 8.399847 | 0
2018-02-05 01:06 | 121939.6 | 3720.0009 | 3 | 13 | 4.40009 | 0.3773918 | 1.954013 | 0 | 8.457202 | 0
2018-02-05 01:08 | 122059.6 | 3840.0002 | 3 | 13 | 4.400194 | 0.3541117 | 1.966203 | 0 | 8.51084 | 0
2018-02-05 01:10 | 122179.6 | 3960.0016 | 3 | 13 | 4.400144 | 0.3314714 | 1.977615 | 0 | 8.561059 | 0
2018-02-05 01:12 | 122299.6 | 4080.0008 | 3 | 13 | 4.400118 | 0.310955 | 1.988311 | 0 | 8.608121 | 0
2018-02-05 01:14 | 122419.6 | 4200.0001 | 3 | 13 | 4.400155 | 0.2924032 | 1.998357 | 0 | 8.652324 | 0
2018-02-05 01:16 | 122539.6 | 4320.0016 | 3 | 13 | 4.400118 | 0.2751837 | 2.007807 | 0 | 8.693907 | 0
2018-02-05 01:18 | 122659.6 | 4440.0009 | 3 | 13 | 4.400133 | 0.2595806 | 2.016715 | 0 | 8.733103 | 0
2018-02-05 01:20 | 122779.6 | 4560.0017 | 3 | 13 | 4.400096 | 0.244689 | 2.02512 | 0 | 8.770085 | 0
2018-02-05 01:22 | 122899.6 | 4680.0001 | 3 | 13 | 4.400127 | 0.2316837 | 2.033063 | 0 | 8.805035 | 0
2018-02-05 01:24 | 123019.6 | 4800.0017 | 3 | 13 | 4.400176 | 0.2198572 | 2.040576 | 0 | 8.838094 | 0
2018-02-05 01:26 | 123139.6 | 4920.0017 | 3 | 13 | 4.400184 | 0.2078457 | 2.047683 | 0 | 8.869365 | 0
2018-02-05 01:28 | 123259.6 | 5040.0001 | 3 | 13 | 4.400106 | 0.1960936 | 2.054401 | 0 | 8.898926 | 0
2018-02-05 01:30 | 123379.6 | 5160.0009 | 3 | 13 | 4.400092 | 0.1858082 | 2.060769 | 0 | 8.926944 | 0
2018-02-05 01:32 | 123499.6 | 5280.0009 | 3 | 13 | 4.40006 | 0.1760254 | 2.066807 | 0 | 8.953514 | 0
2018-02-05 01:34 | 123619.6 | 5400.0017 | 3 | 13 | 4.400125 | 0.1677303 | 2.07254 | 0 | 8.978741 | 0
2018-02-05 01:36 | 123739.6 | 5520.0001 | 3 | 13 | 4.400089 | 0.1590977 | 2.077983 | 0 | 9.002689 | 0
2018-02-05 01:38 | 123859.6 | 5640.0008 | 3 | 13 | 4.400112 | 0.1518307 | 2.083163 | 0 | 9.025481 | 0
2018-02-05 01:40 | 123979.6 | 5760.0002 | 3 | 13 | 4.400084 | 0.1440306 | 2.088088 | 0 | 9.047151 | 0
2018-02-05 01:42 | 124099.6 | 5880.0008 | 3 | 13 | 4.400054 | 0.1370029 | 2.092779 | 0 | 9.067792 | 0
2018-02-05 01:44 | 124219.6 | 6000.0016 | 3 | 13 | 4.400113 | 0.1312532 | 2.097255 | 0 | 9.087486 | 0
2018-02-05 01:46 | 124339.6 | 6120.0001 | 3 | 13 | 4.400099 | 0.1250687 | 2.101524 | 0 | 9.106272 | 0
2018-02-05 01:48 | 124459.6 | 6240.0008 | 3 | 13 | 4.40011 | 0.1189556 | 2.1056 | 0 | 9.124206 | 0
2018-02-05 01:50 | 124579.6 | 6360.001 | 3 | 13 | 4.400057 | 0.1134968 | 2.109475 | 0 | 9.141256 | 0
2018-02-05 01:52 | 124699.6 | 6480.0017 | 3 | 13 | 4.400068 | 0.1085424 | 2.113177 | 0 | 9.157545 | 0
2018-02-05 01:54 | 124819.6 | 6600.001 | 3 | 13 | 4.400131 | 0.1044693 | 2.116715 | 0 | 9.173116 | 0
2018-02-05 01:56 | 124939.6 | 6720.0004 | 3 | 13 | 4.400106 | 0.09950161 | 2.120105 | 0 | 9.188028 | 0
2018-02-05 01:58 | 125059.6 | 6840.0017 | 3 | 13 | 4.400102 | 0.09517097 | 2.12334 | 0 | 9.202263 | 0
2018-02-05 02:00 | 125179.6 | 6960.0009 | 3 | 13 | 4.400056 | 0.09074879 | 2.126434 | 0 | 9.215878 | 0
2018-02-05 02:02 | 125299.6 | 7080.0016 | 3 | 13 | 4.400012 | 0.08602047 | 2.1294 | 0 | 9.228929 | 0
2018-02-05 02:04 | 125419.6 | 7200.0025 | 3 | 13 | 4.400078 | 0.08303452 | 2.132226 | 0 | 9.241362 | 0
2018-02-05 02:05 | 125470.1 | 7250.5392 | 3 | 13 | 4.400084 | 0.08149815 | 2.13338 | 0 | 9.246442 | 0
2018-02-05 02:07 | 125590.2 | 120.0018 | 4 | 13 | 4.387911 | 0 | 2.13338 | 0 | 9.246442 | 0
2018-02-05 02:09 | 125710.2 | 240.001 | 4 | 13 | 4.386505 | 0 | 2.13338 | 0 | 9.246442 | 0
2018-02-05 02:10 | 125770.2 | 300.0032 | 4 | 13 | 4.386027 | 0 | 2.13338 | 0 | 9.246442 | 0
2018-02-05 02:12 | 125890.3 | 120.0016 | 5 | 13 | 3.620047 | -6.520154 | 2.13338 | 0.2173183 | 9.246442 | 0.7997465
2018-02-05 02:14 | 126010.3 | 240.0001 | 5 | 13 | 3.562643 | -6.520105 | 2.13338 | 0.4346361 | 9.246442 | 1.580768
2018-02-05 02:16 | 126130.3 | 360.0001 | 5 | 13 | 3.488013 | -6.520163 | 2.13338 | 0.651948 | 9.246442 | 2.346952
2018-02-05 02:18 | 126250.3 | 480 | 5 | 13 | 3.41416 | -6.520114 | 2.13338 | 0.8692614 | 9.246442 | 3.096813
2018-02-05 02:20 | 126370.3 | 600 | 5 | 13 | 3.348016 | -6.519851 | 2.13338 | 1.086616 | 9.246442 | 3.831556
2018-02-05 02:22 | 126490.3 | 720.0009 | 5 | 13 | 3.288156 | -6.520173 | 2.13338 | 1.303934 | 9.246442 | 4.552563
2018-02-05 02:24 | 126610.3 | 840.0001 | 5 | 13 | 3.230282 | -6.519803 | 2.13338 | 1.521266 | 9.246442 | 5.260912
2018-02-05 02:26 | 126730.3 | 960.0008 | 5 | 13 | 3.167511 | -6.519851 | 2.13338 | 1.738592 | 9.246442 | 5.956275
2018-02-05 02:28 | 126850.3 | 1080.0016 | 5 | 13 | 3.08979 | -6.520178 | 2.13338 | 1.955914 | 9.246442 | 6.6366
2018-02-05 02:30 | 126947.2 | 1176.9055 | 5 | 13 | 2.999993 | -6.519819 | 2.13338 | 2.131409 | 9.246442 | 7.171522
2018-02-05 02:32 | 127067.2 | 120.0011 | 6 | 13 | 3.743446 | 0 | 2.13338 | 2.131409 | 9.246442 | 7.171522
2018-02-05 02:34 | 127187.2 | 240.0001 | 6 | 13 | 3.763523 | 0 | 2.13338 | 2.131409 | 9.246442 | 7.171522
2018-02-05 02:35 | 127247.2 | 300.0033 | 6 | 13 | 3.771277 | 0 | 2.13338 | 2.131409 | 9.246442 | 7.171522
2018-02-05 02:35 | 127247.2 | 0.0029 | 7 | 14 | 3.771317 | 0 | 0 | 0 | 0 | 0
2018-02-05 02:37 | 127367.3 | 120.0009 | 2 | 14 | 4.200302 | 3.863015 | 0.1460426 | 3.01e-10 | 0.6112307 | 1.136e-09
2018-02-05 02:39 | 127487.3 | 240.0003 | 2 | 14 | 4.200269 | 3.521197 | 0.2685295 | 3.01e-10 | 1.12571 | 1.136e-09
2018-02-05 02:41 | 127602.4 | 355.1272 | 2 | 14 | 4.200277 | 3.259997 | 0.3769635 | 3.01e-10 | 1.581161 | 1.136e-09
2018-02-05 02:43 | 127722.4 | 120.0018 | 3 | 14 | 4.227066 | 3.260125 | 0.4852458 | 3.01e-10 | 2.037293 | 1.136e-09
2018-02-05 02:45 | 127842.4 | 240.0003 | 3 | 14 | 4.260766 | 3.260093 | 0.5939093 | 3.01e-10 | 2.498403 | 1.136e-09
2018-02-05 02:47 | 127962.4 | 360.0002 | 3 | 14 | 4.299665 | 3.260159 | 0.7025764 | 3.01e-10 | 2.963477 | 1.136e-09
2018-02-05 02:49 | 128082.4 | 480.0002 | 3 | 14 | 4.342675 | 3.260171 | 0.8112294 | 3.01e-10 | 3.432956 | 1.136e-09
2018-02-05 02:51 | 128202.4 | 600.0002 | 3 | 14 | 4.388313 | 3.260209 | 0.9199057 | 3.01e-10 | 3.907361 | 1.136e-09
2018-02-05 02:53 | 128322.4 | 720.0018 | 3 | 14 | 4.400298 | 2.909087 | 1.023875 | 3.01e-10 | 4.364691 | 1.136e-09
2018-02-05 02:55 | 128442.4 | 840.0002 | 3 | 14 | 4.400248 | 2.552806 | 1.114682 | 3.01e-10 | 4.764268 | 1.136e-09
2018-02-05 02:57 | 128562.4 | 960.001 | 3 | 14 | 4.400272 | 2.263265 | 1.194785 | 3.01e-10 | 5.11674 | 1.136e-09
2018-02-05 02:59 | 128682.4 | 1080.0004 | 3 | 14 | 4.400259 | 2.024949 | 1.266112 | 3.01e-10 | 5.430598 | 1.136e-09
2018-02-05 03:01 | 128802.4 | 1200.0001 | 3 | 14 | 4.400229 | 1.82749 | 1.330218 | 3.01e-10 | 5.712681 | 1.136e-09
2018-02-05 03:03 | 128922.4 | 1320.0003 | 3 | 14 | 4.400218 | 1.661749 | 1.388306 | 3.01e-10 | 5.968279 | 1.136e-09
2018-02-05 03:05 | 129042.4 | 1440.001 | 3 | 14 | 4.40026 | 1.521885 | 1.441307 | 3.01e-10 | 6.201497 | 1.136e-09
2018-02-05 03:07 | 129162.4 | 1560.001 | 3 | 14 | 4.400224 | 1.399491 | 1.489944 | 3.01e-10 | 6.415509 | 1.136e-09
2018-02-05 03:09 | 129282.4 | 1680.001 | 3 | 14 | 4.400287 | 1.292298 | 1.534756 | 3.01e-10 | 6.612692 | 1.136e-09
2018-02-05 03:11 | 129402.4 | 1800.0012 | 3 | 14 | 4.400212 | 1.19501 | 1.576167 | 3.01e-10 | 6.794909 | 1.136e-09
2018-02-05 03:13 | 129522.4 | 1920.0002 | 3 | 14 | 4.400273 | 1.107953 | 1.614511 | 3.01e-10 | 6.963631 | 1.136e-09
2018-02-05 03:15 | 129642.4 | 2040.0001 | 3 | 14 | 4.400227 | 1.027682 | 1.650069 | 3.01e-10 | 7.120096 | 1.136e-09
2018-02-05 03:17 | 129762.4 | 2160.0002 | 3 | 14 | 4.400237 | 0.9545202 | 1.683081 | 3.01e-10 | 7.265355 | 1.136e-09
2018-02-05 03:19 | 129882.4 | 2280.001 | 3 | 14 | 4.400169 | 0.8870878 | 1.713755 | 3.01e-10 | 7.400324 | 1.136e-09
2018-02-05 03:21 | 130002.4 | 2400.0009 | 3 | 14 | 4.400179 | 0.8262167 | 1.742301 | 3.01e-10 | 7.525936 | 1.136e-09
2018-02-05 03:23 | 130122.4 | 2520.0002 | 3 | 14 | 4.400205 | 0.7693224 | 1.76888 | 3.01e-10 | 7.642888 | 1.136e-09
2018-02-05 03:25 | 130242.4 | 2640.0018 | 3 | 14 | 4.40018 | 0.7156105 | 1.793616 | 3.01e-10 | 7.751728 | 1.136e-09
2018-02-05 03:27 | 130362.4 | 2760.0018 | 3 | 14 | 4.400217 | 0.6663599 | 1.816636 | 3.01e-10 | 7.85302 | 1.136e-09
2018-02-05 03:29 | 130482.4 | 2880.0001 | 3 | 14 | 4.400166 | 0.6202259 | 1.838069 | 3.01e-10 | 7.947329 | 1.136e-09
2018-02-05 03:31 | 130602.4 | 3000.0002 | 3 | 14 | 4.400159 | 0.577692 | 1.858032 | 3.01e-10 | 8.035172 | 1.136e-09
2018-02-05 03:33 | 130722.4 | 3120.0002 | 3 | 14 | 4.400186 | 0.5385885 | 1.876627 | 3.01e-10 | 8.116991 | 1.136e-09
2018-02-05 03:35 | 130842.4 | 3240.0002 | 3 | 14 | 4.400198 | 0.5025368 | 1.893958 | 3.01e-10 | 8.193252 | 1.136e-09
2018-02-05 03:37 | 130962.4 | 3360.0002 | 3 | 14 | 4.400123 | 0.467926 | 1.910123 | 3.01e-10 | 8.264379 | 1.136e-09
2018-02-05 03:39 | 131082.4 | 3480.0009 | 3 | 14 | 4.400182 | 0.4381704 | 1.92522 | 3.01e-10 | 8.330809 | 1.136e-09
2018-02-05 03:41 | 131202.4 | 3600.0003 | 3 | 14 | 4.400175 | 0.4087915 | 1.939324 | 3.01e-10 | 8.39287 | 1.136e-09
2018-02-05 03:43 | 131322.4 | 3720.0001 | 3 | 14 | 4.40013 | 0.3806429 | 1.952475 | 3.01e-10 | 8.450734 | 1.136e-09
2018-02-05 03:45 | 131442.4 | 3840.0011 | 3 | 14 | 4.400132 | 0.3555861 | 1.964749 | 3.01e-10 | 8.504741 | 1.136e-09
2018-02-05 03:47 | 131562.4 | 3960.0002 | 3 | 14 | 4.400147 | 0.3327274 | 1.976228 | 3.01e-10 | 8.555252 | 1.136e-09
2018-02-05 03:49 | 131682.4 | 4080.001 | 3 | 14 | 4.400124 | 0.3118782 | 1.986974 | 3.01e-10 | 8.602537 | 1.136e-09
2018-02-05 03:51 | 131802.4 | 4200.001 | 3 | 14 | 4.400109 | 0.292366 | 1.99705 | 3.01e-10 | 8.646872 | 1.136e-09
2018-02-05 03:53 | 131922.4 | 4320.0009 | 3 | 14 | 4.400166 | 0.2754478 | 2.006515 | 3.01e-10 | 8.688518 | 1.136e-09
2018-02-05 03:55 | 132042.4 | 4440.0011 | 3 | 14 | 4.400114 | 0.2585955 | 2.015404 | 3.01e-10 | 8.727633 | 1.136e-09
2018-02-05 03:57 | 132162.4 | 4560.0009 | 3 | 14 | 4.40013 | 0.2439766 | 2.023782 | 3.01e-10 | 8.764497 | 1.136e-09
2018-02-05 03:59 | 132282.4 | 4680.001 | 3 | 14 | 4.400145 | 0.2307634 | 2.031689 | 3.01e-10 | 8.799288 | 1.136e-09
2018-02-05 04:01 | 132402.4 | 4800.001 | 3 | 14 | 4.400126 | 0.218379 | 2.039168 | 3.01e-10 | 8.832196 | 1.136e-09
2018-02-05 04:03 | 132522.4 | 4920.0002 | 3 | 14 | 4.400121 | 0.2065344 | 2.046252 | 3.01e-10 | 8.863368 | 1.136e-09
2018-02-05 04:05 | 132642.4 | 5040.001 | 3 | 14 | 4.400082 | 0.1955767 | 2.052963 | 3.01e-10 | 8.892898 | 1.136e-09
2018-02-05 04:07 | 132762.4 | 5160.0001 | 3 | 14 | 4.400127 | 0.1857748 | 2.059325 | 3.01e-10 | 8.920891 | 1.136e-09
2018-02-05 04:09 | 132882.4 | 5280.0011 | 3 | 14 | 4.400105 | 0.1761112 | 2.065361 | 3.01e-10 | 8.94745 | 1.136e-09
2018-02-05 04:11 | 133002.4 | 5400.0009 | 3 | 14 | 4.400168 | 0.1677322 | 2.071091 | 3.01e-10 | 8.972661 | 1.136e-09
2018-02-05 04:13 | 133122.4 | 5520.0002 | 3 | 14 | 4.400118 | 0.1595774 | 2.076534 | 3.01e-10 | 8.996613 | 1.136e-09
2018-02-05 04:15 | 133242.4 | 5640.001 | 3 | 14 | 4.400093 | 0.1510763 | 2.081709 | 3.01e-10 | 9.019382 | 1.136e-09
2018-02-05 04:17 | 133362.4 | 5760.0003 | 3 | 14 | 4.400177 | 0.1446333 | 2.086634 | 3.01e-10 | 9.041054 | 1.136e-09
2018-02-05 04:19 | 133482.4 | 5880.0009 | 3 | 14 | 4.400146 | 0.1374826 | 2.091325 | 3.01e-10 | 9.061693 | 1.136e-09
2018-02-05 04:21 | 133602.4 | 6000.0019 | 3 | 14 | 4.400138 | 0.1311131 | 2.095788 | 3.01e-10 | 9.081331 | 1.136e-09
2018-02-05 04:23 | 133722.4 | 6120.0002 | 3 | 14 | 4.400082 | 0.124712 | 2.100043 | 3.01e-10 | 9.100054 | 1.136e-09
2018-02-05 04:25 | 133842.4 | 6240.001 | 3 | 14 | 4.400021 | 0.1182671 | 2.104101 | 3.01e-10 | 9.117909 | 1.136e-09
2018-02-05 04:27 | 133962.4 | 6360.0006 | 3 | 14 | 4.40004 | 0.1130991 | 2.10797 | 3.01e-10 | 9.134933 | 1.136e-09
2018-02-05 04:29 | 134082.4 | 6480.0009 | 3 | 14 | 4.400097 | 0.1085091 | 2.111668 | 3.01e-10 | 9.151207 | 1.136e-09
2018-02-05 04:31 | 134202.4 | 6600.0013 | 3 | 14 | 4.400133 | 0.1041813 | 2.115206 | 3.01e-10 | 9.16677 | 1.136e-09
2018-02-05 04:33 | 134322.4 | 6720.0001 | 3 | 14 | 4.400125 | 0.09947205 | 2.118586 | 3.01e-10 | 9.181645 | 1.136e-09
2018-02-05 04:35 | 134442.4 | 6840.001 | 3 | 14 | 4.400086 | 0.09478188 | 2.121823 | 3.01e-10 | 9.195889 | 1.136e-09
2018-02-05 04:37 | 134562.4 | 6960.001 | 3 | 14 | 4.400113 | 0.0912199 | 2.124917 | 3.01e-10 | 9.209501 | 1.136e-09
2018-02-05 04:39 | 134682.4 | 7080.0009 | 3 | 14 | 4.40007 | 0.08644295 | 2.127879 | 3.01e-10 | 9.222534 | 1.136e-09
2018-02-05 04:41 | 134802.4 | 7200.001 | 3 | 14 | 4.400111 | 0.08355331 | 2.130711 | 3.01e-10 | 9.234995 | 1.136e-09
2018-02-05 04:42 | 134842 | 7239.528 | 3 | 14 | 4.400063 | 0.08149624 | 2.131619 | 3.01e-10 | 9.238991 | 1.136e-09
2018-02-05 04:44 | 134962 | 120.0007 | 4 | 14 | 4.387814 | 0 | 2.131619 | 3.01e-10 | 9.238991 | 1.136e-09
2018-02-05 04:46 | 135082 | 239.9999 | 4 | 14 | 4.386387 | 0 | 2.131619 | 3.01e-10 | 9.238991 | 1.136e-09
2018-02-05 04:47 | 135142 | 300.0013 | 4 | 14 | 4.385882 | 0 | 2.131619 | 3.01e-10 | 9.238991 | 1.136e-09
2018-02-05 04:49 | 135262.1 | 120.0001 | 5 | 14 | 3.621499 | -6.519932 | 2.131619 | 0.2173013 | 9.238991 | 0.8000215
2018-02-05 04:51 | 135382.1 | 240.0001 | 5 | 14 | 3.563405 | -6.520121 | 2.131619 | 0.4346355 | 9.238991 | 1.581323
2018-02-05 04:53 | 135502.1 | 360.0002 | 5 | 14 | 3.488727 | -6.520104 | 2.131619 | 0.6519668 | 9.238991 | 2.347729
2018-02-05 04:55 | 135622.1 | 480.001 | 5 | 14 | 3.415417 | -6.520175 | 2.131619 | 0.8693066 | 9.238991 | 3.097915
2018-02-05 04:57 | 135742.1 | 600.0011 | 5 | 14 | 3.348795 | -6.520196 | 2.131619 | 1.086625 | 9.238991 | 3.832769
2018-02-05 04:59 | 135862.1 | 720.0005 | 5 | 14 | 3.288822 | -6.520113 | 2.131619 | 1.303946 | 9.238991 | 4.553944
2018-02-05 05:01 | 135982.1 | 840.0002 | 5 | 14 | 3.230688 | -6.519944 | 2.131619 | 1.521268 | 9.238991 | 5.262397
2018-02-05 05:03 | 136102.1 | 960.0011 | 5 | 14 | 3.168066 | -6.520133 | 2.131619 | 1.7386 | 9.238991 | 5.95787
2018-02-05 05:05 | 136222.1 | 1080.0001 | 5 | 14 | 3.090153 | -6.519942 | 2.131619 | 1.955933 | 9.238991 | 6.638343
2018-02-05 05:06 | 136319.3 | 1177.2056 | 5 | 14 | 2.999996 | -6.520113 | 2.131619 | 2.131979 | 9.238991 | 7.174984
2018-02-05 05:08 | 136439.3 | 120.0009 | 6 | 14 | 3.743228 | 0 | 2.131619 | 2.131979 | 9.238991 | 7.174984
2018-02-05 05:10 | 136559.3 | 240.0009 | 6 | 14 | 3.763314 | 0 | 2.131619 | 2.131979 | 9.238991 | 7.174984
2018-02-05 05:11 | 136619.3 | 300.003 | 6 | 14 | 3.771101 | 0 | 2.131619 | 2.131979 | 9.238991 | 7.174984
2018-02-05 05:11 | 136619.3 | 0.0029 | 7 | 15 | 3.77095 | 0 | 0 | 0 | 0 | 0
2018-02-05 05:13 | 136739.4 | 120.0003 | 2 | 15 | 4.200313 | 3.860644 | 0.1459717 | 0 | 0.6109404 | 0
2018-02-05 05:15 | 136859.4 | 240.001 | 2 | 15 | 4.200286 | 3.517299 | 0.2683424 | 0 | 1.124931 | 0
2018-02-05 05:17 | 136971.5 | 352.0552 | 2 | 15 | 4.200259 | 3.259995 | 0.3738101 | 0 | 1.567923 | 0
2018-02-05 05:19 | 137091.5 | 120.0001 | 3 | 15 | 4.226959 | 3.260169 | 0.4820884 | 0 | 2.024032 | 0
2018-02-05 05:21 | 137211.5 | 240.001 | 3 | 15 | 4.260182 | 3.26015 | 0.5907678 | 0 | 2.485175 | 0
2018-02-05 05:23 | 137331.5 | 360.001 | 3 | 15 | 4.29851 | 3.260154 | 0.6994309 | 0 | 2.950138 | 0
2018-02-05 05:25 | 137451.5 | 480.0011 | 3 | 15 | 4.341354 | 3.260129 | 0.8080922 | 0 | 3.419513 | 0
2018-02-05 05:27 | 137571.5 | 600.0002 | 3 | 15 | 4.386876 | 3.259826 | 0.9167413 | 0 | 3.893651 | 0
2018-02-05 05:29 | 137691.5 | 720.0018 | 3 | 15 | 4.400337 | 2.922158 | 1.021097 | 0 | 4.35264 | 0
2018-02-05 05:31 | 137811.5 | 840.001 | 3 | 15 | 4.40026 | 2.562016 | 1.112273 | 0 | 4.753836 | 0
2018-02-05 05:33 | 137931.5 | 960.0004 | 3 | 15 | 4.400295 | 2.269839 | 1.192624 | 0 | 5.107406 | 0
2018-02-05 05:35 | 138051.5 | 1080.0011 | 3 | 15 | 4.40025 | 2.030139 | 1.264144 | 0 | 5.422109 | 0
2018-02-05 05:37 | 138171.5 | 1200.001 | 3 | 15 | 4.400255 | 1.832018 | 1.328404 | 0 | 5.70487 | 0
2018-02-05 05:39 | 138291.5 | 1320.0012 | 3 | 15 | 4.400273 | 1.665528 | 1.386612 | 0 | 5.961001 | 0
2018-02-05 05:41 | 138411.5 | 1440.0002 | 3 | 15 | 4.400225 | 1.521115 | 1.439649 | 0 | 6.194376 | 0
2018-02-05 05:43 | 138531.5 | 1560.001 | 3 | 15 | 4.400209 | 1.397158 | 1.488235 | 0 | 6.408165 | 0
2018-02-05 05:45 | 138651.5 | 1680.0002 | 3 | 15 | 4.400247 | 1.289992 | 1.532981 | 0 | 6.605057 | 0
2018-02-05 05:47 | 138771.5 | 1800.0003 | 3 | 15 | 4.400145 | 1.192928 | 1.574347 | 0 | 6.787074 | 0
2018-02-05 05:49 | 138891.5 | 1920.0003 | 3 | 15 | 4.400216 | 1.107672 | 1.612678 | 0 | 6.955739 | 0
2018-02-05 05:51 | 139011.5 | 2040.001 | 3 | 15 | 4.40019 | 1.029123 | 1.648274 | 0 | 7.112367 | 0
2018-02-05 05:53 | 139131.5 | 2160.001 | 3 | 15 | 4.400149 | 0.95703125 | 1.681366 | 0 | 7.257979 | 0
2018-02-05 05:55 | 139251.5 | 2280.0002 | 3 | 15 | 4.400226 | 0.8917923 | 1.71217 | 0 | 7.393525 | 0
2018-02-05 05:57 | 139371.5 | 2400.0009 | 3 | 15 | 4.400203 | 0.8291264 | 1.740832 | 0 | 7.519643 | 0
2018-02-05 05:59 | 139491.5 | 2520.0011 | 3 | 15 | 4.400158 | 0.7700243 | 1.767474 | 0 | 7.636871 | 0
2018-02-05 06:01 | 139611.5 | 2640.0009 | 3 | 15 | 4.400196 | 0.7178602 | 1.792253 | 0 | 7.745904 | 0
2018-02-05 06:03 | 139731.5 | 2760.0002 | 3 | 15 | 4.400141 | 0.6692371 | 1.815365 | 0 | 7.847602 | 0
2018-02-05 06:05 | 139851.5 | 2880.0001 | 3 | 15 | 4.400211 | 0.6249914 | 1.83693 | 0 | 7.942491 | 0
2018-02-05 06:07 | 139971.5 | 3000.0002 | 3 | 15 | 4.400184 | 0.5820513 | 1.857033 | 0 | 8.030947 | 0
2018-02-05 06:09 | 140091.5 | 3120.0002 | 3 | 15 | 4.400111 | 0.5416622 | 1.875763 | 0 | 8.113362 | 0
2018-02-05 06:11 | 140211.5 | 3240.0018 | 3 | 15 | 4.400126 | 0.505105 | 1.893221 | 0 | 8.190182 | 0
2018-02-05 06:13 | 140331.5 | 3360.0002 | 3 | 15 | 4.400123 | 0.4715862 | 1.909506 | 0 | 8.26184 | 0
2018-02-05 06:15 | 140451.5 | 3480.0001 | 3 | 15 | 4.400184 | 0.4410105 | 1.924707 | 0 | 8.328725 | 0
2018-02-05 06:17 | 140571.5 | 3600.001 | 3 | 15 | 4.400115 | 0.4117908 | 1.93891 | 0 | 8.391222 | 0
2018-02-05 06:19 | 140691.5 | 3720.001 | 3 | 15 | 4.400137 | 0.3855276 | 1.952205 | 0 | 8.44972 | 0
2018-02-05 06:21 | 140811.5 | 3840.0018 | 3 | 15 | 4.40013 | 0.3607883 | 1.964652 | 0 | 8.504488 | 0
2018-02-05 06:23 | 140931.5 | 3960.0002 | 3 | 15 | 4.400128 | 0.3374357 | 1.976297 | 0 | 8.555729 | 0
2018-02-05 06:25 | 141051.5 | 4080.001 | 3 | 15 | 4.400191 | 0.3159485 | 1.987183 | 0 | 8.60363 | 0
2018-02-05 06:27 | 141171.5 | 4200.001 | 3 | 15 | 4.400114 | 0.2957115 | 1.997372 | 0 | 8.648461 | 0
2018-02-05 06:29 | 141291.5 | 4320.0003 | 3 | 15 | 4.400107 | 0.2776585 | 2.006927 | 0 | 8.690505 | 0
2018-02-05 06:31 | 141411.5 | 4440.0003 | 3 | 15 | 4.40015 | 0.2613525 | 2.015904 | 0 | 8.730006 | 0
2018-02-05 06:33 | 141531.5 | 4560.001 | 3 | 15 | 4.400177 | 0.246644 | 2.024355 | 0 | 8.767189 | 0
2018-02-05 06:35 | 141651.5 | 4680.001 | 3 | 15 | 4.400127 | 0.2316885 | 2.032317 | 0 | 8.802224 | 0
2018-02-05 06:37 | 141771.5 | 4800.0001 | 3 | 15 | 4.400115 | 0.2183542 | 2.039828 | 0 | 8.835274 | 0
2018-02-05 06:39 | 141891.5 | 4920.0003 | 3 | 15 | 4.400164 | 0.2070684 | 2.046912 | 0 | 8.866443 | 0
2018-02-05 06:41 | 142011.5 | 5040.001 | 3 | 15 | 4.400191 | 0.1963005 | 2.05361 | 0 | 8.895914 | 0
2018-02-05 06:43 | 142131.5 | 5160.0018 | 3 | 15 | 4.400153 | 0.1857653 | 2.059963 | 0 | 8.923871 | 0
2018-02-05 06:45 | 142251.5 | 5280.001 | 3 | 15 | 4.400129 | 0.1764011 | 2.065996 | 0 | 8.950415 | 0
2018-02-05 06:47 | 142371.5 | 5400.0009 | 3 | 15 | 4.400116 | 0.1677895 | 2.071727 | 0 | 8.975633 | 0
2018-02-05 06:49 | 142491.5 | 5520.001 | 3 | 15 | 4.400115 | 0.1594982 | 2.077176 | 0 | 8.99961 | 0
2018-02-05 06:51 | 142611.5 | 5640.001 | 3 | 15 | 4.400115 | 0.1515188 | 2.082359 | 0 | 9.022413 | 0
2018-02-05 06:53 | 142731.5 | 5760.0003 | 3 | 15 | 4.400115 | 0.1442928 | 2.08729 | 0 | 9.044113 | 0
2018-02-05 06:55 | 142851.5 | 5880.0002 | 3 | 15 | 4.40016 | 0.1377583 | 2.091986 | 0 | 9.064776 | 0
2018-02-05 06:57 | 142971.5 | 6000.0009 | 3 | 15 | 4.400096 | 0.1305742 | 2.09645 | 0 | 9.084418 | 0
2018-02-05 06:59 | 143091.5 | 6120.001 | 3 | 15 | 4.400118 | 0.1247215 | 2.100705 | 0 | 9.103141 | 0
2018-02-05 07:01 | 143211.5 | 6240.0002 | 3 | 15 | 4.400072 | 0.1182785 | 2.104752 | 0 | 9.120945 | 0
2018-02-05 07:03 | 143331.5 | 6360.0002 | 3 | 15 | 4.400088 | 0.1135283 | 2.108616 | 0 | 9.137948 | 0
2018-02-05 07:05 | 143451.5 | 6480.0002 | 3 | 15 | 4.400076 | 0.1080999 | 2.112314 | 0 | 9.154222 | 0
2018-02-05 07:07 | 143571.5 | 6600.0003 | 3 | 15 | 4.400076 | 0.103363 | 2.115844 | 0 | 9.169753 | 0
2018-02-05 07:09 | 143691.5 | 6720.001 | 3 | 15 | 4.400133 | 0.09950829 | 2.119223 | 0 | 9.184621 | 0
2018-02-05 07:11 | 143811.5 | 6840.001 | 3 | 15 | 4.400124 | 0.09483242 | 2.12245 | 0 | 9.19882 | 0
2018-02-05 07:13 | 143931.5 | 6960.0011 | 3 | 15 | 4.400085 | 0.0904665 | 2.12554 | 0 | 9.212414 | 0
2018-02-05 07:15 | 144051.5 | 7080.001 | 3 | 15 | 4.400049 | 0.08682156 | 2.128499 | 0 | 9.225435 | 0
2018-02-05 07:17 | 144171.5 | 7200.0002 | 3 | 15 | 4.400158 | 0.08421135 | 2.131347 | 0 | 9.237967 | 0
2018-02-05 07:18 | 144249.5 | 7277.9984 | 3 | 15 | 4.400115 | 0.08149624 | 2.133134 | 0 | 9.24583 | 0
2018-02-05 07:20 | 144369.6 | 120.0015 | 4 | 15 | 4.387903 | 0 | 2.133134 | 0 | 9.24583 | 0
2018-02-05 07:22 | 144489.6 | 240 | 4 | 15 | 4.386476 | 0 | 2.133134 | 0 | 9.24583 | 0
2018-02-05 07:23 | 144549.6 | 300.003 | 4 | 15 | 4.386018 | 0 | 2.133134 | 0 | 9.24583 | 0
2018-02-05 07:25 | 144669.6 | 120 | 5 | 15 | 3.621827 | -6.520101 | 2.133134 | 0.2173084 | 9.24583 | 0.8001347
2018-02-05 07:27 | 144789.6 | 240.0008 | 5 | 15 | 3.564104 | -6.520057 | 2.133134 | 0.4346531 | 9.24583 | 1.581612
2018-02-05 07:29 | 144909.6 | 360.0017 | 5 | 15 | 3.489275 | -6.520067 | 2.133134 | 0.651979 | 9.24583 | 2.348149
2018-02-05 07:31 | 145029.6 | 480.0008 | 5 | 15 | 3.41578 | -6.520037 | 2.133134 | 0.8693079 | 9.24583 | 3.098373
2018-02-05 07:33 | 145149.6 | 600.0009 | 5 | 15 | 3.34934 | -6.520143 | 2.133134 | 1.086622 | 9.24583 | 3.833323
2018-02-05 07:35 | 145269.6 | 720 | 5 | 15 | 3.289216 | -6.520127 | 2.133134 | 1.303965 | 9.24583 | 4.554654
2018-02-05 07:37 | 145389.6 | 840.0001 | 5 | 15 | 3.231087 | -6.520126 | 2.133134 | 1.521277 | 9.24583 | 5.263134
2018-02-05 07:39 | 145509.6 | 960.0017 | 5 | 15 | 3.169124 | -6.520146 | 2.133134 | 1.738626 | 9.24583 | 5.958819
2018-02-05 07:41 | 145629.6 | 1080.0008 | 5 | 15 | 3.091804 | -6.520206 | 2.133134 | 1.955951 | 9.24583 | 6.639541
2018-02-05 07:43 | 145728.5 | 1178.9207 | 5 | 15 | 2.999998 | -6.520186 | 2.133134 | 2.135098 | 9.24583 | 7.185802
2018-02-05 07:45 | 145848.6 | 120.0009 | 6 | 15 | 3.743004 | 0 | 2.133134 | 2.135098 | 9.24583 | 7.185802
2018-02-05 07:47 | 145968.6 | 239.9999 | 6 | 15 | 3.763007 | 0 | 2.133134 | 2.135098 | 9.24583 | 7.185802
2018-02-05 07:48 | 146028.6 | 300.0014 | 6 | 15 | 3.770745 | 0 | 2.133134 | 2.135098 | 9.24583 | 7.185802
2018-02-05 07:48 | 146028.6 | 0.0026 | 7 | 16 | 3.770572 | 0 | 0 | 0 | 0 | 0
2018-02-05 07:50 | 146148.7 | 120.0018 | 2 | 16 | 4.200295 | 3.868403 | 0.1462021 | 3.131e-09 | 0.6118788 | 1.1804e-08
2018-02-05 07:52 | 146268.7 | 240.0001 | 2 | 16 | 4.200261 | 3.524529 | 0.2688285 | 3.131e-09 | 1.126943 | 1.1804e-08
2018-02-05 07:54 | 146383.5 | 354.8031 | 2 | 16 | 4.200276 | 3.259992 | 0.3770127 | 3.131e-09 | 1.581345 | 1.1804e-08
2018-02-05 07:56 | 146503.5 | 120.0008 | 3 | 16 | 4.227286 | 3.259851 | 0.4852881 | 3.131e-09 | 2.037466 | 1.1804e-08
2018-02-05 07:58 | 146623.5 | 240.001 | 3 | 16 | 4.260974 | 3.260131 | 0.5939654 | 3.131e-09 | 2.498663 | 1.1804e-08
2018-02-05 08:00 | 146743.5 | 360.0017 | 3 | 16 | 4.299599 | 3.25998 | 0.7026253 | 3.131e-09 | 2.963715 | 1.1804e-08
2018-02-05 08:02 | 146863.5 | 480.0002 | 3 | 16 | 4.342582 | 3.260179 | 0.8112929 | 3.131e-09 | 3.433243 | 1.1804e-08
2018-02-05 08:04 | 146983.5 | 600.0009 | 3 | 16 | 4.388016 | 3.260144 | 0.9199568 | 3.131e-09 | 3.907575 | 1.1804e-08
2018-02-05 08:06 | 147103.5 | 720.0002 | 3 | 16 | 4.400308 | 2.915454 | 1.024076 | 3.131e-09 | 4.365552 | 1.1804e-08
2018-02-05 08:08 | 147223.5 | 840.0009 | 3 | 16 | 4.400289 | 2.558064 | 1.115081 | 3.131e-09 | 4.766003 | 1.1804e-08
2018-02-05 08:10 | 147343.5 | 960.0017 | 3 | 16 | 4.40028 | 2.266946 | 1.195321 | 3.131e-09 | 5.119078 | 1.1804e-08
2018-02-05 08:12 | 147463.5 | 1080.001 | 3 | 16 | 4.400253 | 2.027102 | 1.266744 | 3.131e-09 | 5.43336 | 1.1804e-08
2018-02-05 08:14 | 147583.5 | 1200.0009 | 3 | 16 | 4.400228 | 1.827351 | 1.330883 | 3.131e-09 | 5.715586 | 1.1804e-08
2018-02-05 08:16 | 147703.5 | 1320.0009 | 3 | 16 | 4.400239 | 1.660424 | 1.388928 | 3.131e-09 | 5.970998 | 1.1804e-08
2018-02-05 08:18 | 147823.5 | 1440.0001 | 3 | 16 | 4.400272 | 1.518314 | 1.441832 | 3.131e-09 | 6.203786 | 1.1804e-08
2018-02-05 08:20 | 147943.5 | 1560.0002 | 3 | 16 | 4.400274 | 1.394857 | 1.490317 | 3.131e-09 | 6.417131 | 1.1804e-08
2018-02-05 08:22 | 148063.5 | 1680.0011 | 3 | 16 | 4.400261 | 1.285783 | 1.534932 | 3.131e-09 | 6.61345 | 1.1804e-08
2018-02-05 08:24 | 148183.5 | 1800.0009 | 3 | 16 | 4.400244 | 1.189859 | 1.576142 | 3.131e-09 | 6.794779 | 1.1804e-08
2018-02-05 08:26 | 148303.5 | 1920.0009 | 3 | 16 | 4.400156 | 1.102396 | 1.614318 | 3.131e-09 | 6.962761 | 1.1804e-08
2018-02-05 08:28 | 148423.5 | 2040.0001 | 3 | 16 | 4.40013 | 1.024179 | 1.649763 | 3.131e-09 | 7.118727 | 1.1804e-08
2018-02-05 08:30 | 148543.5 | 2160.0002 | 3 | 16 | 4.400189 | 0.9533567 | 1.682717 | 3.131e-09 | 7.263731 | 1.1804e-08
2018-02-05 08:32 | 148663.5 | 2280.0009 | 3 | 16 | 4.40024 | 0.8881483 | 1.713389 | 3.131e-09 | 7.398694 | 1.1804e-08
2018-02-05 08:34 | 148783.5 | 2400.0009 | 3 | 16 | 4.400175 | 0.8275423 | 1.741963 | 3.131e-09 | 7.524424 | 1.1804e-08
2018-02-05 08:36 | 148903.5 | 2520.0009 | 3 | 16 | 4.400204 | 0.7718172 | 1.768614 | 3.131e-09 | 7.641693 | 1.1804e-08
2018-02-05 08:38 | 149023.5 | 2640.0008 | 3 | 16 | 4.400159 | 0.7187529 | 1.793447 | 3.131e-09 | 7.750965 | 1.1804e-08
2018-02-05 08:40 | 149143.5 | 2760.0001 | 3 | 16 | 4.400149 | 0.6692114 | 1.816576 | 3.131e-09 | 7.852733 | 1.1804e-08
2018-02-05 08:42 | 149263.5 | 2880.0009 | 3 | 16 | 4.40017 | 0.6243105 | 1.838132 | 3.131e-09 | 7.947584 | 1.1804e-08
2018-02-05 08:44 | 149383.5 | 3000.0009 | 3 | 16 | 4.400177 | 0.5829725 | 1.858248 | 3.131e-09 | 8.036098 | 1.1804e-08
2018-02-05 08:46 | 149503.5 | 3120.0002 | 3 | 16 | 4.400144 | 0.5437174 | 1.877021 | 3.131e-09 | 8.118706 | 1.1804e-08
2018-02-05 08:48 | 149623.5 | 3240.0009 | 3 | 16 | 4.40018 | 0.5079756 | 1.89454 | 3.131e-09 | 8.195789 | 1.1804e-08
2018-02-05 08:50 | 149743.5 | 3360.0009 | 3 | 16 | 4.400175 | 0.4737463 | 1.910893 | 3.131e-09 | 8.267745 | 1.1804e-08
2018-02-05 08:52 | 149863.5 | 3480.0008 | 3 | 16 | 4.400145 | 0.4419279 | 1.92615 | 3.131e-09 | 8.334882 | 1.1804e-08
2018-02-05 08:54 | 149983.5 | 3600.0002 | 3 | 16 | 4.400113 | 0.4127874 | 1.940403 | 3.131e-09 | 8.397597 | 1.1804e-08
2018-02-05 08:56 | 150103.5 | 3720.0001 | 3 | 16 | 4.400198 | 0.3871269 | 1.953729 | 3.131e-09 | 8.456231 | 1.1804e-08
2018-02-05 08:58 | 150223.5 | 3840.0009 | 3 | 16 | 4.400163 | 0.3626432 | 1.966205 | 3.131e-09 | 8.511128 | 1.1804e-08
2018-02-05 09:00 | 150343.5 | 3960 | 3 | 16 | 4.400127 | 0.33984375 | 1.977904 | 3.131e-09 | 8.562604 | 1.1804e-08
2018-02-05 09:02 | 150463.5 | 4080.0009 | 3 | 16 | 4.400176 | 0.3191557 | 1.988884 | 3.131e-09 | 8.610918 | 1.1804e-08
2018-02-05 09:04 | 150583.5 | 4200.0001 | 3 | 16 | 4.400099 | 0.2981873 | 1.999167 | 3.131e-09 | 8.656165 | 1.1804e-08
2018-02-05 09:06 | 150703.5 | 4320.0009 | 3 | 16 | 4.400165 | 0.2797842 | 2.008797 | 3.131e-09 | 8.698541 | 1.1804e-08
2018-02-05 09:08 | 150823.5 | 4440.001 | 3 | 16 | 4.40013 | 0.2627296 | 2.017826 | 3.131e-09 | 8.738269 | 1.1804e-08
2018-02-05 09:10 | 150943.5 | 4560.0001 | 3 | 16 | 4.400147 | 0.2472153 | 2.026318 | 3.131e-09 | 8.775635 | 1.1804e-08
2018-02-05 09:12 | 151063.5 | 4680.0001 | 3 | 16 | 4.400177 | 0.2331076 | 2.034312 | 3.131e-09 | 8.810811 | 1.1804e-08
2018-02-05 09:14 | 151183.5 | 4800.0009 | 3 | 16 | 4.400111 | 0.2190237 | 2.041848 | 3.131e-09 | 8.84397 | 1.1804e-08
2018-02-05 09:16 | 151303.5 | 4920.0002 | 3 | 16 | 4.40014 | 0.207489 | 2.048955 | 3.131e-09 | 8.875241 | 1.1804e-08
2018-02-05 09:18 | 151423.5 | 5040.0009 | 3 | 16 | 4.400121 | 0.1963072 | 2.055677 | 3.131e-09 | 8.904817 | 1.1804e-08
2018-02-05 09:20 | 151543.5 | 5160.0001 | 3 | 16 | 4.400153 | 0.1861467 | 2.062047 | 3.131e-09 | 8.932844 | 1.1804e-08
2018-02-05 09:22 | 151663.5 | 5280.0002 | 3 | 16 | 4.400122 | 0.1763487 | 2.068083 | 3.131e-09 | 8.959406 | 1.1804e-08
2018-02-05 09:24 | 151783.5 | 5400.0009 | 3 | 16 | 4.400166 | 0.1677713 | 2.073807 | 3.131e-09 | 8.984592 | 1.1804e-08
2018-02-05 09:26 | 151903.5 | 5520.0009 | 3 | 16 | 4.400156 | 0.1594133 | 2.079245 | 3.131e-09 | 9.008517 | 1.1804e-08
2018-02-05 09:28 | 152023.5 | 5640.0009 | 3 | 16 | 4.400076 | 0.1511307 | 2.084412 | 3.131e-09 | 9.031256 | 1.1804e-08
2018-02-05 09:30 | 152143.5 | 5760.0001 | 3 | 16 | 4.400122 | 0.1446247 | 2.089339 | 3.131e-09 | 9.052934 | 1.1804e-08
2018-02-05 09:32 | 152263.5 | 5880.0001 | 3 | 16 | 4.400129 | 0.1375484 | 2.094029 | 3.131e-09 | 9.073569 | 1.1804e-08
2018-02-05 09:34 | 152383.5 | 6000.0017 | 3 | 16 | 4.400119 | 0.1309013 | 2.098492 | 3.131e-09 | 9.09321 | 1.1804e-08
2018-02-05 09:36 | 152503.5 | 6120.0011 | 3 | 16 | 4.400069 | 0.1243277 | 2.102748 | 3.131e-09 | 9.111933 | 1.1804e-08
2018-02-05 09:38 | 152623.5 | 6240.0016 | 3 | 16 | 4.400138 | 0.1193981 | 2.106805 | 3.131e-09 | 9.129784 | 1.1804e-08
2018-02-05 09:40 | 152743.5 | 6360.0017 | 3 | 16 | 4.400113 | 0.1135149 | 2.110677 | 3.131e-09 | 9.146824 | 1.1804e-08
2018-02-05 09:42 | 152863.5 | 6480.0008 | 3 | 16 | 4.40016 | 0.1084938 | 2.114371 | 3.131e-09 | 9.163077 | 1.1804e-08
2018-02-05 09:44 | 152983.5 | 6600.0001 | 3 | 16 | 4.400122 | 0.1037893 | 2.1179 | 3.131e-09 | 9.178604 | 1.1804e-08
2018-02-05 09:46 | 153103.5 | 6720.0009 | 3 | 16 | 4.40011 | 0.0990963 | 2.121272 | 3.131e-09 | 9.193444 | 1.1804e-08
2018-02-05 09:48 | 153223.5 | 6840.0001 | 3 | 16 | 4.400093 | 0.09472179 | 2.124502 | 3.131e-09 | 9.207655 | 1.1804e-08
2018-02-05 09:50 | 153343.5 | 6960.0002 | 3 | 16 | 4.400076 | 0.09040928 | 2.127592 | 3.131e-09 | 9.221251 | 1.1804e-08
2018-02-05 09:52 | 153463.5 | 7080.0017 | 3 | 16 | 4.400072 | 0.08673763 | 2.130547 | 3.131e-09 | 9.234251 | 1.1804e-08
2018-02-05 09:54 | 153583.5 | 7200.0009 | 3 | 16 | 4.400058 | 0.0830822 | 2.133386 | 3.131e-09 | 9.246746 | 1.1804e-08
2018-02-05 09:55 | 153645.6 | 7262.0567 | 3 | 16 | 4.400076 | 0.08149242 | 2.134809 | 3.131e-09 | 9.253008 | 1.1804e-08
2018-02-05 09:57 | 153765.6 | 120.0001 | 4 | 16 | 4.387803 | 0 | 2.134809 | 3.131e-09 | 9.253008 | 1.1804e-08
2018-02-05 09:59 | 153885.6 | 240.0001 | 4 | 16 | 4.386343 | 0 | 2.134809 | 3.131e-09 | 9.253008 | 1.1804e-08
2018-02-05 10:00 | 153945.6 | 300.0017 | 4 | 16 | 4.385846 | 0 | 2.134809 | 3.131e-09 | 9.253008 | 1.1804e-08
2018-02-05 10:02 | 154065.7 | 120 | 5 | 16 | 3.621138 | -6.52003 | 2.134809 | 0.2173118 | 9.253008 | 0.7999742
2018-02-05 10:04 | 154185.7 | 240.0001 | 5 | 16 | 3.563766 | -6.520119 | 2.134809 | 0.4346354 | 9.253008 | 1.581266
2018-02-05 10:06 | 154305.7 | 360 | 5 | 16 | 3.48863 | -6.520062 | 2.134809 | 0.6519679 | 9.253008 | 2.34771
2018-02-05 10:08 | 154425.7 | 480.0009 | 5 | 16 | 3.415342 | -6.520176 | 2.134809 | 0.8693126 | 9.253008 | 3.097882
2018-02-05 10:10 | 154545.7 | 600.001 | 5 | 16 | 3.349007 | -6.520094 | 2.134809 | 1.086627 | 9.253008 | 3.832731
2018-02-05 10:12 | 154665.7 | 720.0001 | 5 | 16 | 3.288873 | -6.520188 | 2.134809 | 1.303959 | 9.253008 | 4.553975
2018-02-05 10:14 | 154785.7 | 840.0002 | 5 | 16 | 3.230749 | -6.520143 | 2.134809 | 1.521291 | 9.253008 | 5.262441
2018-02-05 10:16 | 154905.7 | 960.0002 | 5 | 16 | 3.168409 | -6.52008 | 2.134809 | 1.73862 | 9.253008 | 5.957952
2018-02-05 10:18 | 155025.7 | 1080.0001 | 5 | 16 | 3.090834 | -6.520109 | 2.134809 | 1.955933 | 9.253008 | 6.638478
2018-02-05 10:20 | 155124.4 | 1178.7119 | 5 | 16 | 2.999996 | -6.520105 | 2.134809 | 2.13473 | 9.253008 | 7.183567
2018-02-05 10:22 | 155244.4 | 120.0006 | 6 | 16 | 3.741345 | 0 | 2.134809 | 2.13473 | 9.253008 | 7.183567
2018-02-05 10:24 | 155364.4 | 239.9998 | 6 | 16 | 3.761281 | 0 | 2.134809 | 2.13473 | 9.253008 | 7.183567
2018-02-05 10:25 | 155424.4 | 300.0037 | 6 | 16 | 3.770458 | 0 | 2.134809 | 2.13473 | 9.253008 | 7.183567
2018-02-05 10:25 | 155424.4 | 0.0029 | 7 | 17 | 3.770455 | 0 | 0 | 0 | 0 | 0
2018-02-05 10:27 | 155544.5 | 120.001 | 2 | 17 | 4.2003 | 4.006763 | 0.1501923 | 3.233e-09 | 0.6278441 | 1.2189e-08
2018-02-05 10:29 | 155664.5 | 240.0002 | 2 | 17 | 4.200274 | 3.589774 | 0.2762038 | 3.233e-09 | 1.157129 | 1.2189e-08
2018-02-05 10:31 | 155782.1 | 357.5536 | 2 | 17 | 4.200293 | 3.259997 | 0.3880044 | 3.233e-09 | 1.626722 | 1.2189e-08
2018-02-05 10:33 | 155902.1 | 120.001 | 3 | 17 | 4.23068 | 3.26014 | 0.4962902 | 3.233e-09 | 2.083075 | 1.2189e-08
2018-02-05 10:35 | 156022.1 | 240.0001 | 3 | 17 | 4.266361 | 3.260064 | 0.6049623 | 3.233e-09 | 2.544737 | 1.2189e-08
2018-02-05 10:37 | 156142.1 | 360.0017 | 3 | 17 | 4.306114 | 3.260095 | 0.713631 | 3.233e-09 | 3.010481 | 1.2189e-08
2018-02-05 10:39 | 156262.1 | 480.0009 | 3 | 17 | 4.349548 | 3.260152 | 0.8222868 | 3.233e-09 | 3.480696 | 1.2189e-08
2018-02-05 10:41 | 156382.1 | 600.0009 | 3 | 17 | 4.395388 | 3.260179 | 0.9309584 | 3.233e-09 | 3.955838 | 1.2189e-08
2018-02-05 10:43 | 156502.1 | 720.0001 | 3 | 17 | 4.400275 | 2.853999 | 1.033096 | 3.233e-09 | 4.405244 | 1.2189e-08
2018-02-05 10:45 | 156622.1 | 840.0001 | 3 | 17 | 4.400292 | 2.508651 | 1.122259 | 3.233e-09 | 4.797589 | 1.2189e-08
2018-02-05 10:47 | 156742.1 | 960.0003 | 3 | 17 | 4.40026 | 2.227935 | 1.201033 | 3.233e-09 | 5.144213 | 1.2189e-08
2018-02-05 10:49 | 156862.1 | 1080.0002 | 3 | 17 | 4.400222 | 1.997355 | 1.271334 | 3.233e-09 | 5.453555 | 1.2189e-08
2018-02-05 10:51 | 156982.1 | 1200.0018 | 3 | 17 | 4.400272 | 1.805574 | 1.33462 | 3.233e-09 | 5.732029 | 1.2189e-08
2018-02-05 10:53 | 157102.1 | 1320.001 | 3 | 17 | 4.400225 | 1.642668 | 1.392008 | 3.233e-09 | 5.984549 | 1.2189e-08
2018-02-05 10:55 | 157222.1 | 1440.0009 | 3 | 17 | 4.4002 | 1.503184 | 1.444379 | 3.233e-09 | 6.214995 | 1.2189e-08
2018-02-05 10:57 | 157342.1 | 1560.0011 | 3 | 17 | 4.400147 | 1.381894 | 1.492435 | 3.233e-09 | 6.426454 | 1.2189e-08
2018-02-05 10:59 | 157462.1 | 1680.0002 | 3 | 17 | 4.400212 | 1.313071 | 1.537274 | 3.233e-09 | 6.623748 | 1.2189e-08
2018-02-05 11:01 | 157582.1 | 1800.0002 | 3 | 17 | 4.400217 | 1.202876 | 1.579166 | 3.233e-09 | 6.808083 | 1.2189e-08
2018-02-05 11:03 | 157702.1 | 1920.001 | 3 | 17 | 4.400204 | 1.105494 | 1.617596 | 3.233e-09 | 6.977186 | 1.2189e-08
2018-02-05 11:05 | 157822.1 | 2040.0011 | 3 | 17 | 4.400208 | 1.019793 | 1.652988 | 3.233e-09 | 7.132918 | 1.2189e-08
2018-02-05 11:07 | 157942.1 | 2160.0018 | 3 | 17 | 4.400204 | 0.944293 | 1.685692 | 3.233e-09 | 7.276821 | 1.2189e-08
2018-02-05 11:09 | 158062.1 | 2280.0004 | 3 | 17 | 4.400183 | 0.8766661 | 1.716012 | 3.233e-09 | 7.410233 | 1.2189e-08
2018-02-05 11:11 | 158182.1 | 2400.001 | 3 | 17 | 4.400169 | 0.8158321 | 1.744202 | 3.233e-09 | 7.534275 | 1.2189e-08
2018-02-05 11:13 | 158302.1 | 2520.0002 | 3 | 17 | 4.400253 | 0.7611103 | 1.77046 | 3.233e-09 | 7.649815 | 1.2189e-08
2018-02-05 11:15 | 158422.1 | 2640.001 | 3 | 17 | 4.400218 | 0.7087851 | 1.794929 | 3.233e-09 | 7.757484 | 1.2189e-08
2018-02-05 11:17 | 158542.1 | 2760.0001 | 3 | 17 | 4.400192 | 0.6611338 | 1.817746 | 3.233e-09 | 7.857883 | 1.2189e-08
2018-02-05 11:19 | 158662.1 | 2880.0002 | 3 | 17 | 4.400121 | 0.6164455 | 1.839033 | 3.233e-09 | 7.95155 | 1.2189e-08
2018-02-05 11:21 | 158782.1 | 3000.0002 | 3 | 17 | 4.400107 | 0.5755472 | 1.858908 | 3.233e-09 | 8.039003 | 1.2189e-08
2018-02-05 11:23 | 158902.1 | 3120.0009 | 3 | 17 | 4.400208 | 0.5397348 | 1.87749 | 3.233e-09 | 8.120767 | 1.2189e-08
2018-02-05 11:25 | 159022.1 | 3240.001 | 3 | 17 | 4.40015 | 0.5046759 | 1.894885 | 3.233e-09 | 8.197308 | 1.2189e-08
2018-02-05 11:27 | 159142.1 | 3360.0009 | 3 | 17 | 4.400127 | 0.4715633 | 1.911152 | 3.233e-09 | 8.268885 | 1.2189e-08
2018-02-05 11:29 | 159262.1 | 3480.001 | 3 | 17 | 4.400172 | 0.4413891 | 1.926362 | 3.233e-09 | 8.33581 | 1.2189e-08
2018-02-05 11:31 | 159382.1 | 3600.0001 | 3 | 17 | 4.400191 | 0.4133091 | 1.940595 | 3.233e-09 | 8.398439 | 1.2189e-08
2018-02-05 11:33 | 159502.1 | 3720.0002 | 3 | 17 | 4.40011 | 0.3864546 | 1.953918 | 3.233e-09 | 8.457063 | 1.2189e-08
2018-02-05 11:35 | 159622.1 | 3840.001 | 3 | 17 | 4.400152 | 0.3619099 | 1.966393 | 3.233e-09 | 8.511956 | 1.2189e-08
2018-02-05 11:37 | 159742.1 | 3960.0018 | 3 | 17 | 4.40015 | 0.3393459 | 1.978079 | 3.233e-09 | 8.563372 | 1.2189e-08
2018-02-05 11:39 | 159862.1 | 4080.0028 | 3 | 17 | 4.400112 | 0.3181372 | 1.989037 | 3.233e-09 | 8.611592 | 1.2189e-08
2018-02-05 11:41 | 159982.1 | 4200.0009 | 3 | 17 | 4.400118 | 0.2991161 | 1.999331 | 3.233e-09 | 8.656885 | 1.2189e-08
2018-02-05 11:43 | 160102.1 | 4320.001 | 3 | 17 | 4.400147 | 0.2813129 | 2.009007 | 3.233e-09 | 8.699461 | 1.2189e-08
2018-02-05 11:45 | 160222.1 | 4440.001 | 3 | 17 | 4.400189 | 0.2642698 | 2.018096 | 3.233e-09 | 8.739454 | 1.2189e-08
2018-02-05 11:47 | 160342.1 | 4560.0003 | 3 | 17 | 4.40008 | 0.2471962 | 2.026625 | 3.233e-09 | 8.776981 | 1.2189e-08
2018-02-05 11:49 | 160462.1 | 4680.0001 | 3 | 17 | 4.400153 | 0.2335892 | 2.034639 | 3.233e-09 | 8.812246 | 1.2189e-08
2018-02-05 11:51 | 160582.1 | 4800.0009 | 3 | 17 | 4.400074 | 0.2197447 | 2.042193 | 3.233e-09 | 8.845486 | 1.2189e-08
2018-02-05 11:53 | 160702.1 | 4920.001 | 3 | 17 | 4.400202 | 0.2081871 | 2.049325 | 3.233e-09 | 8.876864 | 1.2189e-08
2018-02-05 11:55 | 160822.1 | 5040.0001 | 3 | 17 | 4.400144 | 0.1967831 | 2.05606 | 3.233e-09 | 8.9065 | 1.2189e-08
2018-02-05 11:57 | 160942.1 | 5160.0002 | 3 | 17 | 4.400091 | 0.1861115 | 2.062435 | 3.233e-09 | 8.934554 | 1.2189e-08
2018-02-05 11:59 | 161062.1 | 5280.0001 | 3 | 17 | 4.400079 | 0.1762962 | 2.068476 | 3.233e-09 | 8.961135 | 1.2189e-08
2018-02-05 12:01 | 161182.1 | 5400.001 | 3 | 17 | 4.400122 | 0.1674643 | 2.074212 | 3.233e-09 | 8.986373 | 1.2189e-08
2018-02-05 12:03 | 161302.1 | 5520.001 | 3 | 17 | 4.400077 | 0.1586952 | 2.079659 | 3.233e-09 | 9.010337 | 1.2189e-08
2018-02-05 12:05 | 161422.1 | 5640.0002 | 3 | 17 | 4.400105 | 0.1510887 | 2.084826 | 3.233e-09 | 9.033072 | 1.2189e-08
2018-02-05 12:07 | 161542.1 | 5760.0002 | 3 | 17 | 4.400113 | 0.1435728 | 2.089736 | 3.233e-09 | 9.05468 | 1.2189e-08
2018-02-05 12:09 | 161662.1 | 5880.0001 | 3 | 17 | 4.400163 | 0.1369238 | 2.094403 | 3.233e-09 | 9.075213 | 1.2189e-08
2018-02-05 12:11 | 161782.1 | 6000.001 | 3 | 17 | 4.400149 | 0.1305294 | 2.098845 | 3.233e-09 | 9.094761 | 1.2189e-08
2018-02-05 12:13 | 161902.1 | 6120.0009 | 3 | 17 | 4.400097 | 0.1239862 | 2.103082 | 3.233e-09 | 9.113405 | 1.2189e-08
2018-02-05 12:15 | 162022.1 | 6240.0002 | 3 | 17 | 4.400091 | 0.118619 | 2.107126 | 3.233e-09 | 9.131196 | 1.2189e-08
2018-02-05 12:17 | 162142.1 | 6360.0001 | 3 | 17 | 4.400076 | 0.1135101 | 2.11099 | 3.233e-09 | 9.148198 | 1.2189e-08
2018-02-05 12:19 | 162262.1 | 6480.0009 | 3 | 17 | 4.400139 | 0.1088896 | 2.114686 | 3.233e-09 | 9.164464 | 1.2189e-08
2018-02-05 12:21 | 162382.1 | 6600.0002 | 3 | 17 | 4.400136 | 0.1037741 | 2.118223 | 3.233e-09 | 9.180025 | 1.2189e-08
2018-02-05 12:23 | 162502.1 | 6720.0001 | 3 | 17 | 4.400079 | 0.09910488 | 2.121609 | 3.233e-09 | 9.194926 | 1.2189e-08
2018-02-05 12:25 | 162622.1 | 6840.0002 | 3 | 17 | 4.400051 | 0.09475136 | 2.124846 | 3.233e-09 | 9.209167 | 1.2189e-08
2018-02-05 12:27 | 162742.1 | 6960.001 | 3 | 17 | 4.400062 | 0.09082985 | 2.127947 | 3.233e-09 | 9.222811 | 1.2189e-08
2018-02-05 12:29 | 162862.1 | 7080.0002 | 3 | 17 | 4.400063 | 0.08694172 | 2.130912 | 3.233e-09 | 9.235858 | 1.2189e-08
2018-02-05 12:31 | 162982.1 | 7200.0002 | 3 | 17 | 4.400063 | 0.08306122 | 2.133747 | 3.233e-09 | 9.248332 | 1.2189e-08
2018-02-05 12:32 | 163049.2 | 7267.0832 | 3 | 17 | 4.400128 | 0.08149433 | 2.135285 | 3.233e-09 | 9.255101 | 1.2189e-08
2018-02-05 12:34 | 163169.2 | 120.0001 | 4 | 17 | 4.387814 | 0 | 2.135285 | 3.233e-09 | 9.255101 | 1.2189e-08
2018-02-05 12:36 | 163289.2 | 240.0009 | 4 | 17 | 4.386344 | 0 | 2.135285 | 3.233e-09 | 9.255101 | 1.2189e-08
2018-02-05 12:37 | 163349.2 | 300.0031 | 4 | 17 | 4.385885 | 0 | 2.135285 | 3.233e-09 | 9.255101 | 1.2189e-08
2018-02-05 12:39 | 163469.2998 | 120.0008 | 5 | 17 | 3.618985 | -6.520057 | 2.135285 | 0.2173164 | 9.255101 | 0.7993959
2018-02-05 12:41 | 163589.3023 | 240.0033 | 5 | 17 | 3.562333 | -6.519794 | 2.135285 | 0.4346595 | 9.255101 | 1.580374
2018-02-05 12:43 | 163709.3006 | 360.0016 | 5 | 17 | 3.488174 | -6.520161 | 2.135285 | 0.6519669 | 9.255101 | 2.346541
2018-02-05 12:45 | 163829.2997 | 480.0007 | 5 | 17 | 3.415301 | -6.520126 | 2.135285 | 0.8692776 | 9.255101 | 3.096549
2018-02-05 12:47 | 163949.2998 | 600.0008 | 5 | 17 | 3.349522 | -6.520133 | 2.135285 | 1.086609 | 9.255101 | 3.831513
2018-02-05 12:49 | 164069.2997 | 720.0007 | 5 | 17 | 3.290151 | -6.520104 | 2.135285 | 1.303939 | 9.255101 | 4.552926
2018-02-05 12:51 | 164189.2998 | 840.0008 | 5 | 17 | 3.232634 | -6.520114 | 2.135285 | 1.5213 | 9.255101 | 5.261835
2018-02-05 12:53 | 164309.3005 | 960.0015 | 5 | 17 | 3.17087 | -6.520107 | 2.135285 | 1.738614 | 9.255101 | 5.957769
2018-02-05 12:55 | 164429.3005 | 1080.0015 | 5 | 17 | 3.094529 | -6.520091 | 2.135285 | 1.955952 | 9.255101 | 6.639019
2018-02-05 12:56 | 164532.1051 | 1182.8061 | 5 | 17 | 2.999996 | -6.520065 | 2.135285 | 2.142126 | 9.255101 | 7.20698
2018-02-05 12:58 | 164652.1 | 120.001 | 6 | 17 | 3.742314 | 0 | 2.135285 | 2.142126 | 9.255101 | 7.20698
2018-02-05 13:00 | 164772.1 | 240.0002 | 6 | 17 | 3.762307 | 0 | 2.135285 | 2.142126 | 9.255101 | 7.20698
2018-02-05 13:01 | 164832.1 | 300.004 | 6 | 17 | 3.77003 | 0 | 2.135285 | 2.142126 | 9.255101 | 7.20698
2018-02-05 13:01 | 164832.2 | 0.0027 | 7 | 18 | 3.770331 | 0 | 0 | 0 | 0 | 0
2018-02-05 13:03 | 164952.2 | 120 | 2 | 18 | 4.200314 | 3.88029 | 0.1464828 | 0 | 0.6130082 | 0
2018-02-05 13:05 | 165072.2 | 240.0025 | 2 | 18 | 4.200274 | 3.534717 | 0.2694688 | 0 | 1.129583 | 0
2018-02-05 13:07 | 165192 | 359.8143 | 2 | 18 | 4.200264 | 3.259995 | 0.3825341 | 0 | 1.604487 | 0
2018-02-05 13:09 | 165312.1 | 120.0001 | 3 | 18 | 4.226929 | 3.260137 | 0.4908251 | 0 | 2.060651 | 0
2018-02-05 13:11 | 165432.1 | 240.0001 | 3 | 18 | 4.260128 | 3.260154 | 0.5994927 | 0 | 2.52174 | 0
2018-02-05 13:13 | 165552.1 | 360.0001 | 3 | 18 | 4.298506 | 3.260114 | 0.7081546 | 0 | 2.986696 | 0
2018-02-05 13:15 | 165672.1 | 480.0002 | 3 | 18 | 4.341222 | 3.260106 | 0.816823 | 0 | 3.4561 | 0
2018-02-05 13:17 | 165792.1 | 600.0002 | 3 | 18 | 4.386723 | 3.260127 | 0.9254839 | 0 | 3.930273 | 0
2018-02-05 13:19 | 165912.1 | 720.0009 | 3 | 18 | 4.400291 | 2.924531 | 1.029892 | 0 | 4.389485 | 0
2018-02-05 13:21 | 166032.1 | 840.0001 | 3 | 18 | 4.400275 | 2.56317 | 1.121134 | 0 | 4.790977 | 0
2018-02-05 13:23 | 166152.1 | 960.001 | 3 | 18 | 4.400288 | 2.26858 | 1.201492 | 0 | 5.144572 | 0
2018-02-05 13:25 | 166272.1 | 1080.0002 | 3 | 18 | 4.400211 | 2.025933 | 1.272928 | 0 | 5.458911 | 0
2018-02-05 13:27 | 166392.1 | 1200.0017 | 3 | 18 | 4.400248 | 1.826429 | 1.337035 | 0 | 5.740995 | 0
2018-02-05 13:29 | 166512.1 | 1320.0003 | 3 | 18 | 4.400228 | 1.658978 | 1.395046 | 0 | 5.996256 | 0
2018-02-05 13:31 | 166632.1 | 1440.0009 | 3 | 18 | 4.40027 | 1.516415 | 1.447904 | 0 | 6.228845 | 0
2018-02-05 13:33 | 166752.1 | 1560.0018 | 3 | 18 | 4.400207 | 1.392945 | 1.496337 | 0 | 6.441963 | 0
2018-02-05 13:35 | 166872.1 | 1680.002 | 3 | 18 | 4.400252 | 1.28606 | 1.540944 | 0 | 6.638241 | 0
2018-02-05 13:37 | 166992.1 | 1800.0009 | 3 | 18 | 4.40019 | 1.190358 | 1.58218 | 0 | 6.819689 | 0
2018-02-05 13:39 | 167112.1 | 1920.0011 | 3 | 18 | 4.400239 | 1.104257 | 1.620389 | 0 | 6.987818 | 0
2018-02-05 13:41 | 167232.1 | 2040.001 | 3 | 18 | 4.400216 | 1.025262 | 1.655851 | 0 | 7.143858 | 0
2018-02-05 13:43 | 167352.1 | 2160.0011 | 3 | 18 | 4.400212 | 0.9528217 | 1.688795 | 0 | 7.288815 | 0
2018-02-05 13:45 | 167472.1 | 2280.001 | 3 | 18 | 4.400189 | 0.8866596 | 1.719431 | 0 | 7.423621 | 0
2018-02-05 13:47 | 167592.1 | 2400.001 | 3 | 18 | 4.400163 | 0.8252249 | 1.747953 | 0 | 7.549122 | 0
2018-02-05 13:49 | 167712.1 | 2520.001 | 3 | 18 | 4.400194 | 0.7677183 | 1.774493 | 0 | 7.665904 | 0
2018-02-05 13:51 | 167832.1 | 2640.0009 | 3 | 18 | 4.400193 | 0.7142296 | 1.799181 | 0 | 7.774533 | 0
2018-02-05 13:53 | 167952.1 | 2760.001 | 3 | 18 | 4.400156 | 0.6646967 | 1.82215 | 0 | 7.875605 | 0
2018-02-05 13:55 | 168072.1 | 2880.001 | 3 | 18 | 4.400147 | 0.6187668 | 1.843539 | 0 | 7.969719 | 0
2018-02-05 13:57 | 168192.1 | 3000.001 | 3 | 18 | 4.400138 | 0.577281 | 1.863477 | 0 | 8.057448 | 0
2018-02-05 13:59 | 168312.1 | 3120.001 | 3 | 18 | 4.400207 | 0.540802 | 1.882098 | 0 | 8.139386 | 0
2018-02-05 14:01 | 168432.1 | 3240.0002 | 3 | 18 | 4.40016 | 0.5050278 | 1.899513 | 0 | 8.216011 | 0
2018-02-05 14:03 | 168552.1 | 3360.002 | 3 | 18 | 4.400136 | 0.4728355 | 1.915808 | 0 | 8.287712 | 0
2018-02-05 14:05 | 168672.1 | 3480.0009 | 3 | 18 | 4.400137 | 0.4431229 | 1.931076 | 0 | 8.354896 | 0
2018-02-05 14:07 | 168792.1 | 3600.001 | 3 | 18 | 4.400165 | 0.4161205 | 1.945386 | 0 | 8.417861 | 0
2018-02-05 14:09 | 168912.1 | 3720.0002 | 3 | 18 | 4.400168 | 0.3900337 | 1.958811 | 0 | 8.476934 | 0
2018-02-05 14:11 | 169032.1 | 3840.0002 | 3 | 18 | 4.400102 | 0.3655729 | 1.971409 | 0 | 8.532367 | 0
2018-02-05 14:13 | 169152.1 | 3960.0002 | 3 | 18 | 4.400169 | 0.3444777 | 1.983239 | 0 | 8.584422 | 0
2018-02-05 14:15 | 169272.1 | 4080.0002 | 3 | 18 | 4.400159 | 0.3228264 | 1.994346 | 0 | 8.633294 | 0
2018-02-05 14:17 | 169392.1 | 4200.001 | 3 | 18 | 4.400105 | 0.3025379 | 2.00477 | 0 | 8.679158 | 0
2018-02-05 14:19 | 169512.1 | 4320.0001 | 3 | 18 | 4.400184 | 0.2852325 | 2.014561 | 0 | 8.722242 | 0
2018-02-05 14:21 | 169632.1 | 4440.001 | 3 | 18 | 4.400113 | 0.2677994 | 2.023773 | 0 | 8.762778 | 0
2018-02-05 14:23 | 169752.1 | 4560.001 | 3 | 18 | 4.400124 | 0.2522459 | 2.032447 | 0 | 8.800942 | 0
2018-02-05 14:25 | 169872.1 | 4680.001 | 3 | 18 | 4.400157 | 0.2378311 | 2.040604 | 0 | 8.836836 | 0
2018-02-05 14:27 | 169992.1 | 4800.0019 | 3 | 18 | 4.400157 | 0.2234125 | 2.048281 | 0 | 8.870614 | 0
2018-02-05 14:29 | 170112.1 | 4920.0018 | 3 | 18 | 4.400133 | 0.2103806 | 2.055503 | 0 | 8.90239 | 0
2018-02-05 14:31 | 170232.1 | 5040.0002 | 3 | 18 | 4.400129 | 0.1988754 | 2.062311 | 0 | 8.932348 | 0
2018-02-05 14:33 | 170352.1 | 5160.001 | 3 | 18 | 4.400089 | 0.18752 | 2.068748 | 0 | 8.960674 | 0
2018-02-05 14:35 | 170472.1 | 5280.001 | 3 | 18 | 4.400141 | 0.1778069 | 2.074839 | 0 | 8.987473 | 0
2018-02-05 14:37 | 170592.1 | 5400.0009 | 3 | 18 | 4.400118 | 0.1687727 | 2.080612 | 0 | 9.012874 | 0
2018-02-05 14:39 | 170712.1 | 5520.001 | 3 | 18 | 4.400139 | 0.1601038 | 2.086085 | 0 | 9.036958 | 0
2018-02-05 14:41 | 170832.1 | 5640.0021 | 3 | 18 | 4.400154 | 0.1525526 | 2.091284 | 0 | 9.059834 | 0
2018-02-05 14:43 | 170952.1 | 5760.0002 | 3 | 18 | 4.400133 | 0.1448717 | 2.096225 | 0 | 9.081573 | 0
2018-02-05 14:45 | 171072.1 | 5880.0009 | 3 | 18 | 4.400118 | 0.137723 | 2.100924 | 0 | 9.10225 | 0
2018-02-05 14:47 | 171192.1 | 6000.0018 | 3 | 18 | 4.40013 | 0.130908 | 2.105395 | 0 | 9.121922 | 0
2018-02-05 14:49 | 171312.1 | 6120.001 | 3 | 18 | 4.400105 | 0.1247473 | 2.109652 | 0 | 9.140653 | 0
2018-02-05 14:51 | 171432.1 | 6240.001 | 3 | 18 | 4.400114 | 0.1193476 | 2.113708 | 0 | 9.1585 | 0
2018-02-05 14:53 | 171552.1 | 6360.0002 | 3 | 18 | 4.400067 | 0.113493 | 2.117583 | 0 | 9.17555 | 0
2018-02-05 14:55 | 171672.1 | 6480.0001 | 3 | 18 | 4.400136 | 0.1089125 | 2.121289 | 0 | 9.191855 | 0
2018-02-05 14:57 | 171792.1 | 6600.001 | 3 | 18 | 4.400099 | 0.1040869 | 2.124831 | 0 | 9.207444 | 0
2018-02-05 14:59 | 171912.1 | 6720.0002 | 3 | 18 | 4.400094 | 0.09947968 | 2.128222 | 0 | 9.222363 | 0
2018-02-05 15:01 | 172032.1 | 6840.001 | 3 | 18 | 4.400095 | 0.0951252 | 2.131463 | 0 | 9.236625 | 0
2018-02-05 15:03 | 172152.1 | 6960.0002 | 3 | 18 | 4.400084 | 0.09076881 | 2.134562 | 0 | 9.25026 | 0
2018-02-05 15:05 | 172272.1 | 7080.0002 | 3 | 18 | 4.400082 | 0.08680153 | 2.137529 | 0 | 9.263314 | 0
2018-02-05 15:07 | 172392.1 | 7200.0002 | 3 | 18 | 4.400093 | 0.08319759 | 2.14036 | 0 | 9.275772 | 0
2018-02-05 15:08 | 172434.5 | 7242.4128 | 3 | 18 | 4.400047 | 0.08149815 | 2.14133 | 0 | 9.280041 | 0
2018-02-05 15:10 | 172554.5 | 120.0002 | 4 | 18 | 4.387662 | 0 | 2.14133 | 0 | 9.280041 | 0
2018-02-05 15:12 | 172674.5 | 240.0002 | 4 | 18 | 4.386207 | 0 | 2.14133 | 0 | 9.280041 | 0
2018-02-05 15:13 | 172734.5 | 300.0031 | 4 | 18 | 4.385699 | 0 | 2.14133 | 0 | 9.280041 | 0
2018-02-05 15:15 | 172854.6 | 120.0002 | 5 | 18 | 3.614351 | -6.51984 | 2.14133 | 0.2173138 | 9.280041 | 0.7984677
2018-02-05 15:17 | 172974.6 | 240.0011 | 5 | 18 | 3.55755 | -6.520117 | 2.14133 | 0.4346382 | 9.280041 | 1.578345
2018-02-05 15:19 | 173094.6 | 360.0009 | 5 | 18 | 3.48372 | -6.520144 | 2.14133 | 0.6519628 | 9.280041 | 2.343563
2018-02-05 15:21 | 173214.6 | 480.0003 | 5 | 18 | 3.411215 | -6.520186 | 2.14133 | 0.8692827 | 9.280041 | 3.09267
2018-02-05 15:23 | 173334.6 | 600.0001 | 5 | 18 | 3.345916 | -6.520102 | 2.14133 | 1.086601 | 9.280041 | 3.826751
2018-02-05 15:25 | 173454.6 | 720.001 | 5 | 18 | 3.286938 | -6.520171 | 2.14133 | 1.30395 | 9.280041 | 4.547491
2018-02-05 15:27 | 173574.6 | 840.0002 | 5 | 18 | 3.229445 | -6.520067 | 2.14133 | 1.521247 | 9.280041 | 5.255489
2018-02-05 15:29 | 173694.6 | 960.0009 | 5 | 18 | 3.167842 | -6.520105 | 2.14133 | 1.738596 | 9.280041 | 5.950871
2018-02-05 15:31 | 173814.6 | 1080.0018 | 5 | 18 | 3.090948 | -6.520003 | 2.14133 | 1.955925 | 9.280041 | 6.631397
2018-02-05 15:33 | 173913.4 | 1178.7656 | 5 | 18 | 2.999999 | -6.520124 | 2.14133 | 2.134797 | 9.280041 | 7.176723
2018-02-05 15:35 | 174033.4 | 120.0011 | 6 | 18 | 3.742988 | 0 | 2.14133 | 2.134797 | 9.280041 | 7.176723
2018-02-05 15:37 | 174153.4 | 240.0002 | 6 | 18 | 3.763243 | 0 | 2.14133 | 2.134797 | 9.280041 | 7.176723
2018-02-05 15:38 | 174213.4 | 300.0033 | 6 | 18 | 3.771019 | 0 | 2.14133 | 2.134797 | 9.280041 | 7.176723
2018-02-05 15:38 | 174213.4 | 0.0028 | 7 | 19 | 3.771147 | 0 | 0 | 0 | 0 | 0
2018-02-05 15:40 | 174333.5 | 120.0003 | 2 | 19 | 4.200273 | 3.872296 | 0.1462869 | 0 | 0.6122243 | 0
2018-02-05 15:42 | 174453.5 | 240.0002 | 2 | 19 | 4.20026 | 3.527156 | 0.2690177 | 0 | 1.127727 | 0
2018-02-05 15:44 | 174569.4 | 355.8873 | 2 | 19 | 4.200236 | 3.259992 | 0.378278 | 0 | 1.586649 | 0
2018-02-05 15:46 | 174689.4 | 120.0001 | 3 | 19 | 4.226983 | 3.259967 | 0.4865614 | 0 | 2.042785 | 0
2018-02-05 15:48 | 174809.4 | 240 | 3 | 19 | 4.260525 | 3.260163 | 0.5952222 | 0 | 2.503868 | 0
2018-02-05 15:50 | 174929.4 | 360.0009 | 3 | 19 | 4.29905 | 3.260156 | 0.7038814 | 0 | 2.968859 | 0
2018-02-05 15:52 | 175049.4 | 480.0009 | 3 | 19 | 4.34196 | 3.259807 | 0.8125488 | 0 | 3.438323 | 0
2018-02-05 15:54 | 175169.4 | 600.0009 | 3 | 19 | 4.387563 | 3.260142 | 0.9212138 | 0 | 3.912606 | 0
2018-02-05 15:56 | 175289.4 | 720.0008 | 3 | 19 | 4.400306 | 2.917356 | 1.025396 | 0 | 4.370852 | 0
2018-02-05 15:58 | 175409.4 | 840.0009 | 3 | 19 | 4.400299 | 2.557139 | 1.116409 | 0 | 4.771332 | 0
2018-02-05 16:00 | 175529.4 | 960.0009 | 3 | 19 | 4.400283 | 2.263082 | 1.196576 | 0 | 5.124088 | 0
2018-02-05 16:02 | 175649.4 | 1080.0017 | 3 | 19 | 4.400228 | 2.022611 | 1.267882 | 0 | 5.437856 | 0
2018-02-05 16:04 | 175769.4 | 1200.0001 | 3 | 19 | 4.400239 | 1.823324 | 1.331877 | 0 | 5.719449 | 0
2018-02-05 16:06 | 175889.4 | 1320.0024 | 3 | 19 | 4.400218 | 1.655395 | 1.389787 | 0 | 5.974266 | 0
2018-02-05 16:08 | 176009.4 | 1440.001 | 3 | 19 | 4.400199 | 1.512661 | 1.442534 | 0 | 6.206364 | 0
2018-02-05 16:10 | 176129.4 | 1560 | 3 | 19 | 4.400216 | 1.389447 | 1.49086 | 0 | 6.419011 | 0
2018-02-05 16:12 | 176249.4 | 1680.0002 | 3 | 19 | 4.400201 | 1.280652 | 1.535325 | 0 | 6.614665 | 0
2018-02-05 16:14 | 176369.4 | 1800.0008 | 3 | 19 | 4.400175 | 1.184462 | 1.576384 | 0 | 6.795333 | 0
2018-02-05 16:16 | 176489.4 | 1920.0011 | 3 | 19 | 4.400193 | 1.098784 | 1.614418 | 0 | 6.962689 | 0
2018-02-05 16:18 | 176609.4 | 2040.001 | 3 | 19 | 4.400226 | 1.020567 | 1.649705 | 0 | 7.117962 | 0
2018-02-05 16:20 | 176729.4 | 2160.0008 | 3 | 19 | 4.400172 | 0.9479084 | 1.682495 | 0 | 7.262244 | 0
2018-02-05 16:22 | 176849.4 | 2280.0002 | 3 | 19 | 4.40023 | 0.881814 | 1.712974 | 0 | 7.396358 | 0
2018-02-05 16:24 | 176969.4 | 2400.0001 | 3 | 19 | 4.400233 | 0.8208685 | 1.741326 | 0 | 7.521112 | 0
2018-02-05 16:26 | 177089.4 | 2520.0019 | 3 | 19 | 4.400182 | 0.763339 | 1.767712 | 0 | 7.637214 | 0
2018-02-05 16:28 | 177209.4 | 2640.0002 | 3 | 19 | 4.400198 | 0.7109814 | 1.792268 | 0 | 7.745265 | 0
2018-02-05 16:30 | 177329.4 | 2760.0001 | 3 | 19 | 4.400162 | 0.662159 | 1.815142 | 0 | 7.845918 | 0
2018-02-05 16:32 | 177449.4 | 2880.0001 | 3 | 19 | 4.400177 | 0.6172848 | 1.836463 | 0 | 7.939731 | 0
2018-02-05 16:34 | 177569.4 | 3000.001 | 3 | 19 | 4.400183 | 0.5761433 | 1.856344 | 0 | 8.027213 | 0
2018-02-05 16:36 | 177689.4 | 3120.0009 | 3 | 19 | 4.400205 | 0.5376291 | 1.874884 | 0 | 8.108791 | 0
2018-02-05 16:38 | 177809.4 | 3240 | 3 | 19 | 4.400133 | 0.5013847 | 1.892189 | 0 | 8.184936 | 0
2018-02-05 16:40 | 177929.4 | 3360.0001 | 3 | 19 | 4.400127 | 0.4688854 | 1.908354 | 0 | 8.256066 | 0
2018-02-05 16:42 | 178049.4 | 3480.0001 | 3 | 19 | 4.400122 | 0.4382029 | 1.923472 | 0 | 8.322584 | 0
2018-02-05 16:44 | 178169.4 | 3600.0009 | 3 | 19 | 4.400155 | 0.4116678 | 1.937636 | 0 | 8.384912 | 0
2018-02-05 16:46 | 178289.4 | 3720.0001 | 3 | 19 | 4.400181 | 0.3874092 | 1.950939 | 0 | 8.443445 | 0
2018-02-05 16:48 | 178409.4 | 3840 | 3 | 19 | 4.400144 | 0.3639479 | 1.963455 | 0 | 8.498516 | 0
2018-02-05 16:50 | 178529.4 | 3960.0009 | 3 | 19 | 4.400166 | 0.3427124 | 1.975227 | 0 | 8.550317 | 0
2018-02-05 16:52 | 178649.4 | 4080.0009 | 3 | 19 | 4.400054 | 0.3214197 | 1.986301 | 0 | 8.599044 | 0
2018-02-05 16:54 | 178769.4 | 4200.0009 | 3 | 19 | 4.40015 | 0.3032904 | 1.99672 | 0 | 8.644889 | 0
2018-02-05 16:56 | 178889.4 | 4320.0018 | 3 | 19 | 4.400138 | 0.2855778 | 2.006535 | 0 | 8.688075 | 0
2018-02-05 16:58 | 179009.4 | 4440.0017 | 3 | 19 | 4.400177 | 0.2697287 | 2.015784 | 0 | 8.728773 | 0
2018-02-05 17:00 | 179129.4 | 4560.001 | 3 | 19 | 4.400095 | 0.2534113 | 2.0245 | 0 | 8.767124 | 0
2018-02-05 17:02 | 179249.4 | 4680 | 3 | 19 | 4.40011 | 0.2394152 | 2.032724 | 0 | 8.803309 | 0
2018-02-05 17:04 | 179369.4 | 4800.0001 | 3 | 19 | 4.400166 | 0.2264805 | 2.040481 | 0 | 8.837441 | 0
2018-02-05 17:06 | 179489.4 | 4920 | 3 | 19 | 4.400086 | 0.2125502 | 2.047796 | 0 | 8.869632 | 0
2018-02-05 17:08 | 179609.4 | 5040.0002 | 3 | 19 | 4.400103 | 0.2004862 | 2.054688 | 0 | 8.899955 | 0
2018-02-05 17:10 | 179729.4 | 5160.0009 | 3 | 19 | 4.400095 | 0.1893196 | 2.061192 | 0 | 8.928573 | 0
2018-02-05 17:12 | 179849.4 | 5280.0016 | 3 | 19 | 4.400088 | 0.1792755 | 2.067342 | 0 | 8.955634 | 0
2018-02-05 17:14 | 179969.4 | 5400.0001 | 3 | 19 | 4.400126 | 0.1700048 | 2.073167 | 0 | 8.981267 | 0
2018-02-05 17:16 | 180089.4 | 5520 | 3 | 19 | 4.400157 | 0.1615734 | 2.078682 | 0 | 9.005532 | 0
2018-02-05 17:18 | 180209.4 | 5640.0009 | 3 | 19 | 4.400109 | 0.1532965 | 2.083917 | 0 | 9.028565 | 0
2018-02-05 17:20 | 180329.4 | 5760.0001 | 3 | 19 | 4.400133 | 0.1460047 | 2.088901 | 0 | 9.050496 | 0
2018-02-05 17:22 | 180449.4 | 5880.0009 | 3 | 19 | 4.400117 | 0.1387548 | 2.093641 | 0 | 9.071353 | 0
2018-02-05 17:24 | 180569.4 | 6000.0009 | 3 | 19 | 4.400004 | 0.1311941 | 2.098149 | 0 | 9.091189 | 0
2018-02-05 17:26 | 180689.4 | 6120.0008 | 3 | 19 | 4.40015 | 0.126442 | 2.102448 | 0 | 9.110104 | 0
2018-02-05 17:28 | 180809.4 | 6240.0008 | 3 | 19 | 4.400072 | 0.1194925 | 2.106542 | 0 | 9.128117 | 0
2018-02-05 17:30 | 180929.4 | 6360 | 3 | 19 | 4.400114 | 0.1141548 | 2.110447 | 0 | 9.145299 | 0
2018-02-05 17:32 | 181049.4 | 6480.0009 | 3 | 19 | 4.400065 | 0.1089125 | 2.114165 | 0 | 9.161659 | 0
2018-02-05 17:34 | 181169.4 | 6600.0001 | 3 | 19 | 4.400088 | 0.104085 | 2.117714 | 0 | 9.177276 | 0
2018-02-05 17:36 | 181289.4 | 6720.0009 | 3 | 19 | 4.400058 | 0.09946823 | 2.121102 | 0 | 9.192182 | 0
2018-02-05 17:38 | 181409.4 | 6840 | 3 | 19 | 4.4001 | 0.09549427 | 2.124352 | 0 | 9.206483 | 0
2018-02-05 17:40 | 181529.4 | 6960.0008 | 3 | 19 | 4.400037 | 0.09114075 | 2.127461 | 0 | 9.220165 | 0
2018-02-05 17:42 | 181649.4 | 7080.0001 | 3 | 19 | 4.400113 | 0.08790112 | 2.130447 | 0 | 9.2333 | 0
2018-02-05 17:44 | 181769.4 | 7200.0001 | 3 | 19 | 4.400101 | 0.0842638 | 2.133313 | 0 | 9.245915 | 0
2018-02-05 17:45 | 181875.3 | 7305.9216 | 3 | 19 | 4.400129 | 0.08149433 | 2.135748 | 0 | 9.256627 | 0
2018-02-05 17:47 | 181995.4 | 120 | 4 | 19 | 4.3877 | 0 | 2.135748 | 0 | 9.256628 | 0
2018-02-05 17:49 | 182115.4 | 240.0008 | 4 | 19 | 4.386253 | 0 | 2.135748 | 0 | 9.256628 | 0
2018-02-05 17:50 | 182175.4 | 300.0039 | 4 | 19 | 4.385782 | 0 | 2.135748 | 0 | 9.256628 | 0
2018-02-05 17:52 | 182295.4 | 120.0009 | 5 | 19 | 3.61525 | -6.520091 | 2.135748 | 0.2173122 | 9.256628 | 0.7986196
2018-02-05 17:54 | 182415.4 | 240.0008 | 5 | 19 | 3.558103 | -6.520195 | 2.135748 | 0.4346546 | 9.256628 | 1.578745
2018-02-05 17:56 | 182535.4 | 360.0009 | 5 | 19 | 3.483112 | -6.520186 | 2.135748 | 0.6519408 | 9.256628 | 2.343824
2018-02-05 17:58 | 182655.4 | 480.0009 | 5 | 19 | 3.409719 | -6.520151 | 2.135748 | 0.8693054 | 9.256628 | 3.092849
2018-02-05 18:00 | 182775.5 | 600.0017 | 5 | 19 | 3.343522 | -6.520134 | 2.135748 | 1.086636 | 9.256628 | 3.826564
2018-02-05 18:02 | 182895.4 | 720.0001 | 5 | 19 | 3.28368 | -6.520164 | 2.135748 | 1.303947 | 9.256628 | 4.546576
2018-02-05 18:04 | 183015.4 | 840 | 5 | 19 | 3.225256 | -6.5202 | 2.135748 | 1.521246 | 9.256628 | 5.253777
2018-02-05 18:06 | 183135.4 | 960.0001 | 5 | 19 | 3.162101 | -6.52017 | 2.135748 | 1.738585 | 9.256628 | 5.948049
2018-02-05 18:08 | 183255.5 | 1080.0017 | 5 | 19 | 3.082149 | -6.520156 | 2.135748 | 1.955922 | 9.256628 | 6.627053
2018-02-05 18:10 | 183342.2 | 1166.7743 | 5 | 19 | 3 | -6.520111 | 2.135748 | 2.113084 | 9.256628 | 7.105433
2018-02-05 18:12 | 183462.2854 | 120.0006 | 6 | 19 | 3.745304 | 0 | 2.135748 | 2.113084 | 9.256628 | 7.105433
2018-02-05 18:14 | 183582.2854 | 240.0006 | 6 | 19 | 3.765944 | 0 | 2.135748 | 2.113084 | 9.256628 | 7.105433
2018-02-05 18:15 | 183642.2868 | 300.002 | 6 | 19 | 3.773777 | 0 | 2.135748 | 2.113084 | 9.256628 | 7.105433
2018-02-05 18:15 | 183642.3 | 0.0027 | 7 | 20 | 3.773963 | 0 | 0 | 0 | 0 | 0
2018-02-05 18:17 | 183762.4 | 120.0001 | 2 | 20 | 4.2003 | 3.817513 | 0.1448084 | 0 | 0.6062285 | 0
2018-02-05 18:19 | 183882.4 | 240.0009 | 2 | 20 | 4.200277 | 3.476144 | 0.2657744 | 0 | 1.114319 | 0
2018-02-05 18:20 | 183978.1 | 335.7185 | 2 | 20 | 4.200289 | 3.259992 | 0.3553068 | 0 | 1.490379 | 0
2018-02-05 18:22 | 184098.1 | 120.0009 | 3 | 20 | 4.226347 | 3.260085 | 0.4635912 | 0 | 1.946489 | 0
2018-02-05 18:24 | 184218.1 | 240.0016 | 3 | 20 | 4.259159 | 3.259999 | 0.5722504 | 0 | 2.407455 | 0
2018-02-05 18:26 | 184338.1 | 360.0001 | 3 | 20 | 4.297391 | 3.260108 | 0.6809229 | 0 | 2.872339 | 0
2018-02-05 18:28 | 184458.1 | 480.0017 | 3 | 20 | 4.340262 | 3.260097 | 0.7895827 | 0 | 3.341588 | 0
2018-02-05 18:30 | 184578.1 | 600.0001 | 3 | 20 | 4.386099 | 3.260135 | 0.8982514 | 0 | 3.815709 | 0
2018-02-05 18:32 | 184698.1 | 720 | 3 | 20 | 4.400291 | 2.927619 | 1.002751 | 0 | 4.275306 | 0
2018-02-05 18:34 | 184818.1 | 840.0002 | 3 | 20 | 4.40027 | 2.563052 | 1.094042 | 0 | 4.677012 | 0
2018-02-05 18:36 | 184938.1 | 960.0017 | 3 | 20 | 4.400281 | 2.266936 | 1.174374 | 0 | 5.030496 | 0
2018-02-05 18:38 | 185058.1 | 1080.0017 | 3 | 20 | 4.400249 | 2.023761 | 1.245749 | 0 | 5.344562 | 0
2018-02-05 18:40 | 185178.1 | 1200.0005 | 3 | 20 | 4.400266 | 1.824652 | 1.30978 | 0 | 5.626316 | 0
2018-02-05 18:42 | 185298.1 | 1320.0009 | 3 | 20 | 4.40023 | 1.656068 | 1.367704 | 0 | 5.881196 | 0
2018-02-05 18:44 | 185418.1 | 1440.0009 | 3 | 20 | 4.400264 | 1.513801 | 1.420463 | 0 | 6.113346 | 0
2018-02-05 18:46 | 185538.1 | 1560.0017 | 3 | 20 | 4.400169 | 1.389047 | 1.468804 | 0 | 6.326058 | 0
2018-02-05 18:48 | 185658.1 | 1680.0009 | 3 | 20 | 4.400251 | 1.281312 | 1.513277 | 0 | 6.521749 | 0
2018-02-05 18:50 | 185778.1 | 1800.0009 | 3 | 20 | 4.400194 | 1.184407 | 1.554339 | 0 | 6.702433 | 0
2018-02-05 18:52 | 185898.1 | 1920.0001 | 3 | 20 | 4.400233 | 1.098039 | 1.592344 | 0 | 6.86966 | 0
2018-02-05 18:54 | 186018.1 | 2040.0018 | 3 | 20 | 4.400228 | 1.018739 | 1.627591 | 0 | 7.024753 | 0
2018-02-05 18:56 | 186138.1 | 2160.0009 | 3 | 20 | 4.400206 | 0.9461861 | 1.660316 | 0 | 7.168753 | 0
2018-02-05 18:58 | 186258.1 | 2280.0001 | 3 | 20 | 4.400161 | 0.879055 | 1.690731 | 0 | 7.302584 | 0
2018-02-05 19:00 | 186378.1 | 2400.0008 | 3 | 20 | 4.400167 | 0.818222 | 1.719018 | 0 | 7.427053 | 0
2018-02-05 19:02 | 186498.1 | 2520.0001 | 3 | 20 | 4.400197 | 0.7617311 | 1.745338 | 0 | 7.542865 | 0
2018-02-05 19:04 | 186618.1 | 2640 | 3 | 20 | 4.400221 | 0.7097006 | 1.769841 | 0 | 7.650682 | 0
2018-02-05 19:06 | 186738.1 | 2760.0017 | 3 | 20 | 4.400201 | 0.6610346 | 1.792664 | 0 | 7.751106 | 0
2018-02-05 19:08 | 186858.1 | 2880.0001 | 3 | 20 | 4.400171 | 0.6159401 | 1.81393 | 0 | 7.84468 | 0
2018-02-05 19:10 | 186978.1 | 3000.0004 | 3 | 20 | 4.400162 | 0.5749855 | 1.833766 | 0 | 7.931964 | 0
2018-02-05 19:12 | 187098.1 | 3120.001 | 3 | 20 | 4.400207 | 0.5370026 | 1.852278 | 0 | 8.013417 | 0
2018-02-05 19:14 | 187218.1 | 3240.0017 | 3 | 20 | 4.400215 | 0.5014782 | 1.869563 | 0 | 8.089476 | 0
2018-02-05 19:16 | 187338.1 | 3360.0002 | 3 | 20 | 4.400145 | 0.4681702 | 1.885711 | 0 | 8.160528 | 0
2018-02-05 19:18 | 187458.1 | 3480.0008 | 3 | 20 | 4.400123 | 0.4381065 | 1.900814 | 0 | 8.226985 | 0
2018-02-05 19:20 | 187578.1 | 3600.0001 | 3 | 20 | 4.40019 | 0.4110069 | 1.914958 | 0 | 8.289222 | 0
2018-02-05 19:22 | 187698.1 | 3720 | 3 | 20 | 4.400157 | 0.3846607 | 1.928203 | 0 | 8.347503 | 0
2018-02-05 19:24 | 187818.1 | 3840.0008 | 3 | 20 | 4.400102 | 0.3608141 | 1.940626 | 0 | 8.402166 | 0
2018-02-05 19:26 | 187938.1 | 3960.0009 | 3 | 20 | 4.400116 | 0.3398018 | 1.952312 | 0 | 8.453583 | 0
2018-02-05 19:28 | 188058.1 | 4080.0001 | 3 | 20 | 4.400121 | 0.320344 | 1.963315 | 0 | 8.501999 | 0
2018-02-05 19:30 | 188178.1 | 4200.0009 | 3 | 20 | 4.400175 | 0.3021107 | 1.973679 | 0 | 8.547601 | 0
2018-02-05 19:32 | 188298.1 | 4320.0009 | 3 | 20 | 4.400166 | 0.2845192 | 1.98344 | 0 | 8.590551 | 0
2018-02-05 19:34 | 188418.1 | 4440.0017 | 3 | 20 | 4.400093 | 0.2678499 | 1.992642 | 0 | 8.631042 | 0
2018-02-05 19:36 | 188538.1 | 4560.0009 | 3 | 20 | 4.400138 | 0.2530546 | 2.00132 | 0 | 8.669229 | 0
2018-02-05 19:38 | 188658.1 | 4680.0001 | 3 | 20 | 4.400155 | 0.2389164 | 2.009522 | 0 | 8.705317 | 0
2018-02-05 19:40 | 188778.1 | 4800.0001 | 3 | 20 | 4.400094 | 0.2255583 | 2.017268 | 0 | 8.7394 | 0
2018-02-05 19:42 | 188898.1 | 4920.0009 | 3 | 20 | 4.400107 | 0.2136879 | 2.024596 | 0 | 8.771645 | 0
2018-02-05 19:44 | 189018.1 | 5040.0001 | 3 | 20 | 4.400122 | 0.2027855 | 2.031536 | 0 | 8.802179 | 0
2018-02-05 19:46 | 189138.1 | 5160.0001 | 3 | 20 | 4.400111 | 0.1911459 | 2.0381 | 0 | 8.831063 | 0
2018-02-05 19:48 | 189258.1 | 5280.0009 | 3 | 20 | 4.400146 | 0.1809845 | 2.044302 | 0 | 8.858354 | 0
2018-02-05 19:50 | 189378.1 | 5400.0009 | 3 | 20 | 4.400128 | 0.1712284 | 2.050166 | 0 | 8.884155 | 0
2018-02-05 19:52 | 189498.1 | 5520.0001 | 3 | 20 | 4.400108 | 0.1622705 | 2.055722 | 0 | 8.908604 | 0
2018-02-05 19:54 | 189618.1 | 5640.0009 | 3 | 20 | 4.400096 | 0.1538553 | 2.060991 | 0 | 8.931785 | 0
2018-02-05 19:56 | 189738.1 | 5760.0001 | 3 | 20 | 4.400075 | 0.1455736 | 2.065993 | 0 | 8.953796 | 0
2018-02-05 19:58 | 189858.1 | 5880.0001 | 3 | 20 | 4.400121 | 0.1390953 | 2.070741 | 0 | 8.974689 | 0
2018-02-05 20:00 | 189978.1 | 6000.0026 | 3 | 20 | 4.400072 | 0.1322193 | 2.075266 | 0 | 8.994598 | 0
2018-02-05 20:02 | 190098.1 | 6120.0001 | 3 | 20 | 4.400088 | 0.1260653 | 2.079572 | 0 | 9.013546 | 0
2018-02-05 20:04 | 190218.1 | 6240.0009 | 3 | 20 | 4.400121 | 0.1203184 | 2.083685 | 0 | 9.031642 | 0
2018-02-05 20:06 | 190338.1 | 6360 | 3 | 20 | 4.400027 | 0.1141348 | 2.087602 | 0 | 9.04888 | 0
2018-02-05 20:08 | 190458.1 | 6480 | 3 | 20 | 4.400111 | 0.109869 | 2.091342 | 0 | 9.065336 | 0
2018-02-05 20:10 | 190578.1 | 6600.0008 | 3 | 20 | 4.400066 | 0.1044073 | 2.094907 | 0 | 9.081018 | 0
2018-02-05 20:12 | 190698.1 | 6720.0001 | 3 | 20 | 4.400125 | 0.1001835 | 2.098313 | 0 | 9.096009 | 0
2018-02-05 20:14 | 190818.1 | 6840 | 3 | 20 | 4.400081 | 0.09540653 | 2.101564 | 0 | 9.110311 | 0
2018-02-05 20:16 | 190938.1 | 6960.0001 | 3 | 20 | 4.400063 | 0.09084511 | 2.104674 | 0 | 9.123997 | 0
2018-02-05 20:18 | 191058.1 | 7080.0001 | 3 | 20 | 4.400012 | 0.08634853 | 2.107646 | 0 | 9.137074 | 0
2018-02-05 20:20 | 191178.1 | 7200 | 3 | 20 | 4.400074 | 0.08385277 | 2.110486 | 0 | 9.149568 | 0
2018-02-05 20:22 | 191249 | 7270.8631 | 3 | 20 | 4.400088 | 0.08148956 | 2.112114 | 0 | 9.156731 | 0
2018-02-05 20:24 | 191369 | 120.0006 | 4 | 20 | 4.387572 | 0 | 2.112114 | 0 | 9.156731 | 0
2018-02-05 20:26 | 191489 | 240.0006 | 4 | 20 | 4.386077 | 0 | 2.112114 | 0 | 9.156731 | 0
2018-02-05 20:27 | 191549 | 300.0029 | 4 | 20 | 4.38561 | 0 | 2.112114 | 0 | 9.156731 | 0
2018-02-05 20:29 | 191669.1 | 120.0002 | 5 | 20 | 3.61238 | -6.520095 | 2.112114 | 0.2173106 | 9.156731 | 0.7980467
2018-02-05 20:31 | 191789.1 | 240.0001 | 5 | 20 | 3.555178 | -6.520111 | 2.112114 | 0.4346159 | 9.156731 | 1.577391
2018-02-05 20:33 | 191909.1 | 360.0009 | 5 | 20 | 3.480692 | -6.520124 | 2.112114 | 0.6519853 | 9.156731 | 2.342167
2018-02-05 20:35 | 192029.1 | 480.0002 | 5 | 20 | 3.407657 | -6.520173 | 2.112114 | 0.8693125 | 9.156731 | 3.090583
2018-02-05 20:37 | 192149.1 | 600.0009 | 5 | 20 | 3.341785 | -6.520148 | 2.112114 | 1.086627 | 9.156731 | 3.82381
2018-02-05 20:39 | 192269.1 | 720.0009 | 5 | 20 | 3.282161 | -6.519873 | 2.112114 | 1.303968 | 9.156731 | 4.543577
2018-02-05 20:41 | 192389.1 | 840.0002 | 5 | 20 | 3.223478 | -6.51987 | 2.112114 | 1.521293 | 9.156731 | 5.250512
2018-02-05 20:43 | 192509.1 | 960.0003 | 5 | 20 | 3.159647 | -6.520023 | 2.112114 | 1.738606 | 9.156731 | 5.94425
2018-02-05 20:45 | 192629.1 | 1080.001 | 5 | 20 | 3.079169 | -6.519816 | 2.112114 | 1.955907 | 9.156731 | 6.622572
2018-02-05 20:46 | 192712 | 1162.9088 | 5 | 20 | 2.999998 | -6.519836 | 2.112114 | 2.106081 | 9.156731 | 7.079393
2018-02-05 20:48 | 192832 | 120.001 | 6 | 20 | 3.745863 | 0 | 2.112114 | 2.106081 | 9.156731 | 7.079393
2018-02-05 20:50 | 192952 | 240.001 | 6 | 20 | 3.766588 | 0 | 2.112114 | 2.106081 | 9.156731 | 7.079393
2018-02-05 20:51 | 193012 | 300.0031 | 6 | 20 | 3.774423 | 0 | 2.112114 | 2.106081 | 9.156731 | 7.079393
2018-02-05 20:51 | 193012 | 0.0028 | 7 | 21 | 3.774415 | 0 | 0 | 0 | 0 | 0
2018-02-05 20:53 | 193132.1223 | 120.001 | 2 | 21 | 4.2003 | 3.807622 | 0.1445494 | 1.253e-09 | 0.6051801 | 4.728e-09
2018-02-05 20:55 | 193252.1214 | 240.0001 | 2 | 21 | 4.200289 | 3.465428 | 0.2651473 | 1.253e-09 | 1.111725 | 4.728e-09
2018-02-05 20:57 | 193342.7925 | 330.6712 | 2 | 21 | 4.200227 | 3.259994 | 0.3498477 | 1.253e-09 | 1.467489 | 4.728e-09
2018-02-05 20:59 | 193462.8 | 120.0008 | 3 | 21 | 4.226322 | 3.260034 | 0.4581312 | 1.253e-09 | 1.92359 | 4.728e-09
2018-02-05 21:01 | 193582.8 | 240 | 3 | 21 | 4.25907 | 3.260022 | 0.5667908 | 1.253e-09 | 2.384547 | 4.728e-09
2018-02-05 21:03 | 193702.8 | 360 | 3 | 21 | 4.297263 | 3.260072 | 0.6754624 | 1.253e-09 | 2.849415 | 4.728e-09
2018-02-05 21:05 | 193822.8 | 480.0009 | 3 | 21 | 4.340202 | 3.26006 | 0.7841237 | 1.253e-09 | 3.318658 | 4.728e-09
2018-02-05 21:07 | 193942.8 | 600.0001 | 3 | 21 | 4.386099 | 3.260106 | 0.8927924 | 1.253e-09 | 3.792775 | 4.728e-09
2018-02-05 21:09 | 194062.8 | 720.0008 | 3 | 21 | 4.400287 | 2.925361 | 0.9972609 | 1.253e-09 | 4.252235 | 4.728e-09
2018-02-05 21:11 | 194182.8 | 840.0001 | 3 | 21 | 4.400257 | 2.561151 | 1.088497 | 1.253e-09 | 4.653699 | 4.728e-09
2018-02-05 21:13 | 194302.8 | 960.0009 | 3 | 21 | 4.400306 | 2.265664 | 1.168772 | 1.253e-09 | 5.006933 | 4.728e-09
2018-02-05 21:15 | 194422.8 | 1080.001 | 3 | 21 | 4.400276 | 2.024339 | 1.240125 | 1.253e-09 | 5.320902 | 4.728e-09
2018-02-05 21:17 | 194542.8 | 1200.0001 | 3 | 21 | 4.400218 | 1.823734 | 1.304152 | 1.253e-09 | 5.60264 | 4.728e-09
2018-02-05 21:19 | 194662.8 | 1320.0002 | 3 | 21 | 4.400237 | 1.65546 | 1.362067 | 1.253e-09 | 5.857476 | 4.728e-09
2018-02-05 21:21 | 194782.8 | 1440.0001 | 3 | 21 | 4.400172 | 1.511686 | 1.414807 | 1.253e-09 | 6.089547 | 4.728e-09
2018-02-05 21:23 | 194902.8 | 1560.0009 | 3 | 21 | 4.400259 | 1.388661 | 1.463094 | 1.253e-09 | 6.302022 | 4.728e-09
2018-02-05 21:25 | 195022.8 | 1680.0018 | 3 | 21 | 4.400202 | 1.280146 | 1.507525 | 1.253e-09 | 6.497524 | 4.728e-09
2018-02-05 21:27 | 195142.8 | 1800.0008 | 3 | 21 | 4.400222 | 1.184398 | 1.548563 | 1.253e-09 | 6.678101 | 4.728e-09
2018-02-05 21:29 | 195262.8 | 1920.001 | 3 | 21 | 4.400211 | 1.09717 | 1.586558 | 1.253e-09 | 6.845288 | 4.728e-09
2018-02-05 21:31 | 195382.8 | 2040.0002 | 3 | 21 | 4.400195 | 1.018502 | 1.621794 | 1.253e-09 | 7.000331 | 4.728e-09
2018-02-05 21:33 | 195502.8 | 2160.0009 | 3 | 21 | 4.400177 | 0.9458761 | 1.65451 | 1.253e-09 | 7.144292 | 4.728e-09
2018-02-05 21:35 | 195622.8 | 2280.0008 | 3 | 21 | 4.400204 | 0.8796759 | 1.68492 | 1.253e-09 | 7.278099 | 4.728e-09
2018-02-05 21:37 | 195742.8 | 2400.0008 | 3 | 21 | 4.400244 | 0.8187447 | 1.7132 | 1.253e-09 | 7.402536 | 4.728e-09
2018-02-05 21:39 | 195862.8 | 2520 | 3 | 21 | 4.400214 | 0.7619534 | 1.739522 | 1.253e-09 | 7.518358 | 4.728e-09
2018-02-05 21:41 | 195982.8 | 2640.0008 | 3 | 21 | 4.400201 | 0.7098484 | 1.764029 | 1.253e-09 | 7.626194 | 4.728e-09
2018-02-05 21:43 | 196102.8 | 2760.0001 | 3 | 21 | 4.400184 | 0.6613712 | 1.786865 | 1.253e-09 | 7.726677 | 4.728e-09
2018-02-05 21:45 | 196222.8 | 2880.0009 | 3 | 21 | 4.400183 | 0.616662 | 1.808153 | 1.253e-09 | 7.820347 | 4.728e-09
2018-02-05 21:47 | 196342.8 | 3000.0009 | 3 | 21 | 4.400182 | 0.5754461 | 1.828012 | 1.253e-09 | 7.907731 | 4.728e-09
2018-02-05 21:49 | 196462.8 | 3120 | 3 | 21 | 4.400125 | 0.5367317 | 1.84654 | 1.253e-09 | 7.989259 | 4.728e-09
2018-02-05 21:51 | 196582.8 | 3240.0002 | 3 | 21 | 4.400125 | 0.5015068 | 1.863845 | 1.253e-09 | 8.0654 | 4.728e-09
2018-02-05 21:53 | 196702.8 | 3360.0001 | 3 | 21 | 4.400176 | 0.4691076 | 1.880017 | 1.253e-09 | 8.136559 | 4.728e-09
2018-02-05 21:55 | 196822.8 | 3480 | 3 | 21 | 4.400119 | 0.4384823 | 1.895138 | 1.253e-09 | 8.203098 | 4.728e-09
2018-02-05 21:57 | 196942.8 | 3600.0002 | 3 | 21 | 4.400202 | 0.4116831 | 1.909297 | 1.253e-09 | 8.265397 | 4.728e-09
2018-02-05 21:59 | 197062.8 | 3720 | 3 | 21 | 4.400176 | 0.3853865 | 1.922561 | 1.253e-09 | 8.323764 | 4.728e-09
2018-02-05 22:01 | 197182.8 | 3840.0001 | 3 | 21 | 4.400175 | 0.361413 | 1.934993 | 1.253e-09 | 8.378464 | 4.728e-09
2018-02-05 22:03 | 197302.8 | 3960.0008 | 3 | 21 | 4.400163 | 0.3390331 | 1.946657 | 1.253e-09 | 8.429788 | 4.728e-09
2018-02-05 22:05 | 197422.8 | 4080.0001 | 3 | 21 | 4.400152 | 0.3188963 | 1.957613 | 1.253e-09 | 8.477998 | 4.728e-09
2018-02-05 22:07 | 197542.8 | 4200.0009 | 3 | 21 | 4.400119 | 0.3004074 | 1.967934 | 1.253e-09 | 8.523412 | 4.728e-09
2018-02-05 22:09 | 197662.8 | 4320 | 3 | 21 | 4.400159 | 0.2841425 | 1.977674 | 1.253e-09 | 8.566268 | 4.728e-09
2018-02-05 22:11 | 197782.8 | 4440.0025 | 3 | 21 | 4.400131 | 0.2683077 | 1.986871 | 1.253e-09 | 8.606736 | 4.728e-09
2018-02-05 22:13 | 197902.8 | 4560.0001 | 3 | 21 | 4.400141 | 0.2533875 | 1.995557 | 1.253e-09 | 8.644955 | 4.728e-09
2018-02-05 22:15 | 198022.8 | 4680.0009 | 3 | 21 | 4.400082 | 0.238966 | 2.003764 | 1.253e-09 | 8.681068 | 4.728e-09
2018-02-05 22:17 | 198142.8 | 4800.0001 | 3 | 21 | 4.400149 | 0.2267027 | 2.011525 | 1.253e-09 | 8.715218 | 4.728e-09
2018-02-05 22:19 | 198262.8 | 4920.0008 | 3 | 21 | 4.400167 | 0.2147789 | 2.018866 | 1.253e-09 | 8.747516 | 4.728e-09
2018-02-05 22:21 | 198382.8 | 5040.0001 | 3 | 21 | 4.400156 | 0.2032576 | 2.025818 | 1.253e-09 | 8.778106 | 4.728e-09
2018-02-05 22:23 | 198502.8 | 5160.0008 | 3 | 21 | 4.400113 | 0.19242 | 2.032405 | 1.253e-09 | 8.807091 | 4.728e-09
2018-02-05 22:25 | 198622.8 | 5280.001 | 3 | 21 | 4.400155 | 0.1829185 | 2.038659 | 1.253e-09 | 8.834607 | 4.728e-09
2018-02-05 22:27 | 198742.8 | 5400.0009 | 3 | 21 | 4.400087 | 0.1726856 | 2.044587 | 1.253e-09 | 8.860695 | 4.728e-09
2018-02-05 22:29 | 198862.8 | 5520.0001 | 3 | 21 | 4.400115 | 0.1639805 | 2.050197 | 1.253e-09 | 8.885376 | 4.728e-09
2018-02-05 22:31 | 198982.8 | 5640.0009 | 3 | 21 | 4.400075 | 0.1547108 | 2.05551 | 1.253e-09 | 8.908753 | 4.728e-09
2018-02-05 22:33 | 199102.8 | 5760.0003 | 3 | 21 | 4.400075 | 0.1471567 | 2.060544 | 1.253e-09 | 8.930903 | 4.728e-09
2018-02-05 22:35 | 199222.8 | 5880.001 | 3 | 21 | 4.400095 | 0.139514 | 2.065326 | 1.253e-09 | 8.951946 | 4.728e-09
2018-02-05 22:37 | 199342.8 | 6000.0025 | 3 | 21 | 4.400119 | 0.1329479 | 2.069864 | 1.253e-09 | 8.971913 | 4.728e-09
2018-02-05 22:39 | 199462.8 | 6120.0009 | 3 | 21 | 4.400115 | 0.1264324 | 2.074182 | 1.253e-09 | 8.990915 | 4.728e-09
2018-02-05 22:41 | 199582.8 | 6240.0009 | 3 | 21 | 4.400139 | 0.1207256 | 2.078289 | 1.253e-09 | 9.008985 | 4.728e-09
2018-02-05 22:43 | 199702.8 | 6360.0009 | 3 | 21 | 4.400071 | 0.1145029 | 2.082206 | 1.253e-09 | 9.026223 | 4.728e-09
2018-02-05 22:45 | 199822.8 | 6480.0009 | 3 | 21 | 4.400102 | 0.1095695 | 2.085944 | 1.253e-09 | 9.042669 | 4.728e-09
2018-02-05 22:47 | 199942.8 | 6600.0009 | 3 | 21 | 4.400098 | 0.1047621 | 2.089511 | 1.253e-09 | 9.058366 | 4.728e-09
2018-02-05 22:49 | 200062.8 | 6720.0009 | 3 | 21 | 4.400119 | 0.100131 | 2.092926 | 1.253e-09 | 9.073389 | 4.728e-09
2018-02-05 22:51 | 200182.8 | 6840.0008 | 3 | 21 | 4.400037 | 0.09509468 | 2.096184 | 1.253e-09 | 9.087725 | 4.728e-09
2018-02-05 22:53 | 200302.8 | 6960.0001 | 3 | 21 | 4.400096 | 0.09153461 | 2.099297 | 1.253e-09 | 9.101424 | 4.728e-09
2018-02-05 22:55 | 200422.8 | 7080.0017 | 3 | 21 | 4.400094 | 0.08751202 | 2.102274 | 1.253e-09 | 9.114521 | 4.728e-09
2018-02-05 22:57 | 200542.8 | 7200.0001 | 3 | 21 | 4.400156 | 0.08418083 | 2.105127 | 1.253e-09 | 9.127075 | 4.728e-09
2018-02-05 22:58 | 200608.6 | 7265.7583 | 3 | 21 | 4.400124 | 0.08149815 | 2.106633 | 1.253e-09 | 9.1337 | 4.728e-09
2018-02-05 23:00 | 200728.6 | 120.0009 | 4 | 21 | 4.387614 | 0 | 2.106633 | 1.253e-09 | 9.1337 | 4.728e-09
2018-02-05 23:02 | 200848.6 | 240.0009 | 4 | 21 | 4.386088 | 0 | 2.106633 | 1.253e-09 | 9.1337 | 4.728e-09
2018-02-05 23:03 | 200908.6 | 300.0007 | 4 | 21 | 4.385566 | 0 | 2.106633 | 1.253e-09 | 9.1337 | 4.728e-09
2018-02-05 23:05 | 201028.7 | 120.0017 | 5 | 21 | 3.612115 | -6.52 | 2.106633 | 0.2173123 | 9.1337 | 0.7980254
2018-02-05 23:07 | 201148.7 | 240.0001 | 5 | 21 | 3.555033 | -6.520101 | 2.106633 | 0.4346174 | 9.1337 | 1.577314
2018-02-05 23:09 | 201268.7 | 360.0009 | 5 | 21 | 3.480699 | -6.519986 | 2.106633 | 0.6519492 | 9.1337 | 2.341928
2018-02-05 23:11 | 201388.7 | 480 | 5 | 21 | 3.407753 | -6.520045 | 2.106633 | 0.8692929 | 9.1337 | 3.09041
2018-02-05 23:13 | 201508.7 | 600.0001 | 5 | 21 | 3.341725 | -6.520084 | 2.106633 | 1.086588 | 9.1337 | 3.823587
2018-02-05 23:15 | 201628.7 | 720.0008 | 5 | 21 | 3.282019 | -6.520073 | 2.106633 | 1.303938 | 9.1337 | 4.54336
2018-02-05 23:17 | 201748.7 | 840.0009 | 5 | 21 | 3.22324 | -6.520048 | 2.106633 | 1.521283 | 9.1337 | 5.250339
2018-02-05 23:19 | 201868.7 | 960.0009 | 5 | 21 | 3.159529 | -6.52004 | 2.106633 | 1.738591 | 9.1337 | 5.944015
2018-02-05 23:21 | 201988.7 | 1080.0001 | 5 | 21 | 3.078811 | -6.520104 | 2.106633 | 1.955905 | 9.1337 | 6.622332
2018-02-05 23:22 | 202072.1 | 1163.3687 | 5 | 21 | 2.999996 | -6.520084 | 2.106633 | 2.106914 | 9.1337 | 7.081692
2018-02-05 23:24 | 202192.1 | 120.0011 | 6 | 21 | 3.745637 | 0 | 2.106633 | 2.106914 | 9.1337 | 7.081692
2018-02-05 23:26 | 202312.1 | 240.0002 | 6 | 21 | 3.766389 | 0 | 2.106633 | 2.106914 | 9.1337 | 7.081692
2018-02-05 23:27 | 202372.1 | 300.0033 | 6 | 21 | 3.77423 | 0 | 2.106633 | 2.106914 | 9.1337 | 7.081692
2018-02-05 23:27 | 202372.1 | 0.0028 | 7 | 22 | 3.774345 | 0 | 0 | 0 | 0 | 0
2018-02-05 23:29 | 202492.2 | 120.0002 | 2 | 22 | 4.200288 | 3.81109 | 0.1446265 | 0 | 0.6054935 | 0
2018-02-05 23:31 | 202612.2 | 240.001 | 2 | 22 | 4.200265 | 3.468493 | 0.2653583 | 0 | 1.1126 | 0
2018-02-05 23:33 | 202703.3 | 331.0831 | 2 | 22 | 4.200282 | 3.259997 | 0.3504634 | 0 | 1.470064 | 0
2018-02-05 23:35 | 202823.3 | 120.0009 | 3 | 22 | 4.226656 | 3.26007 | 0.4587435 | 0 | 1.926173 | 0
2018-02-05 23:37 | 202943.3 | 240.0009 | 3 | 22 | 4.259447 | 3.260011 | 0.5674022 | 0 | 2.387168 | 0
2018-02-05 23:39 | 203063.3 | 360.0009 | 3 | 22 | 4.29762 | 3.260043 | 0.6760753 | 0 | 2.852083 | 0
2018-02-05 23:41 | 203183.3 | 480.0002 | 3 | 22 | 4.340371 | 3.260026 | 0.784726 | 0 | 3.321312 | 0
2018-02-05 23:43 | 203303.3 | 600.001 | 3 | 22 | 4.386345 | 3.260003 | 0.8934003 | 0 | 3.795474 | 0
2018-02-05 23:45 | 203423.3 | 720.0003 | 3 | 22 | 4.400286 | 2.92245 | 0.9978028 | 0 | 4.254653 | 0
2018-02-05 23:47 | 203543.3 | 840.0002 | 3 | 22 | 4.400275 | 2.559171 | 1.088942 | 0 | 4.655689 | 0
2018-02-05 23:49 | 203663.3 | 960.0009 | 3 | 22 | 4.40028 | 2.263751 | 1.169145 | 0 | 5.008607 | 0
2018-02-05 23:51 | 203783.3 | 1080.0002 | 3 | 22 | 4.400264 | 2.022477 | 1.240434 | 0 | 5.322296 | 0
2018-02-05 23:53 | 203903.3 | 1200.0009 | 3 | 22 | 4.400259 | 1.8233 | 1.304412 | 0 | 5.603812 | 0
2018-02-05 23:55 | 204023.3 | 1320.0011 | 3 | 22 | 4.4002 | 1.656098 | 1.362337 | 0 | 5.8587 | 0
2018-02-05 23:57 | 204143.3 | 1440.0002 | 3 | 22 | 4.400208 | 1.513169 | 1.415109 | 0 | 6.090906 | 0
2018-02-05 23:59 | 204263.3 | 1560.0002 | 3 | 22 | 4.400205 | 1.389474 | 1.463438 | 0 | 6.303568 | 0
2018-02-06 00:01 | 204383.3 | 1680.001 | 3 | 22 | 4.400209 | 1.281164 | 1.507905 | 0 | 6.499228 | 0
2018-02-06 00:03 | 204503.3 | 1800.0009 | 3 | 22 | 4.400243 | 1.184647 | 1.548961 | 0 | 6.679884 | 0
2018-02-06 00:05 | 204623.3 | 1920.0019 | 3 | 22 | 4.400199 | 1.097012 | 1.586949 | 0 | 6.847041 | 0
2018-02-06 00:07 | 204743.3 | 2040.001 | 3 | 22 | 4.400197 | 1.017798 | 1.622176 | 0 | 7.002048 | 0
2018-02-06 00:09 | 204863.3 | 2160.001 | 3 | 22 | 4.400213 | 0.9456139 | 1.654883 | 0 | 7.145964 | 0
2018-02-06 00:11 | 204983.3 | 2280.0002 | 3 | 22 | 4.400158 | 0.8789387 | 1.685277 | 0 | 7.279702 | 0
2018-02-06 00:13 | 205103.3 | 2400.0003 | 3 | 22 | 4.400161 | 0.8178978 | 1.713548 | 0 | 7.4041 | 0
2018-02-06 00:15 | 205223.3 | 2520.0002 | 3 | 22 | 4.400195 | 0.762002 | 1.739856 | 0 | 7.519859 | 0
2018-02-06 00:17 | 205343.3 | 2640.001 | 3 | 22 | 4.40015 | 0.7091484 | 1.764359 | 0 | 7.627679 | 0
2018-02-06 00:19 | 205463.3 | 2760.0002 | 3 | 22 | 4.400186 | 0.6614008 | 1.787184 | 0 | 7.728111 | 0
2018-02-06 00:21 | 205583.3 | 2880.0009 | 3 | 22 | 4.400192 | 0.6166267 | 1.808468 | 0 | 7.821765 | 0
2018-02-06 00:23 | 205703.3 | 3000.0011 | 3 | 22 | 4.400179 | 0.5751953125 | 1.828318 | 0 | 7.909111 | 0
2018-02-06 00:25 | 205823.3 | 3120.0009 | 3 | 22 | 4.40019 | 0.5372534 | 1.846845 | 0 | 7.990633 | 0
2018-02-06 00:27 | 205943.3 | 3240.0003 | 3 | 22 | 4.400187 | 0.5020447 | 1.864149 | 0 | 8.066772 | 0
2018-02-06 00:29 | 206063.3 | 3360.0009 | 3 | 22 | 4.400198 | 0.4691944 | 1.880318 | 0 | 8.137918 | 0
2018-02-06 00:31 | 206183.3 | 3480.0009 | 3 | 22 | 4.400153 | 0.4391727 | 1.895445 | 0 | 8.20448 | 0
2018-02-06 00:33 | 206303.3 | 3600.0011 | 3 | 22 | 4.400154 | 0.4112558 | 1.909613 | 0 | 8.266822 | 0
2018-02-06 00:35 | 206423.3 | 3720.0018 | 3 | 22 | 4.400136 | 0.3851604 | 1.922887 | 0 | 8.325228 | 0
2018-02-06 00:37 | 206543.3 | 3840.0011 | 3 | 22 | 4.400158 | 0.3617764 | 1.935337 | 0 | 8.38001 | 0
2018-02-06 00:39 | 206663.3 | 3960.0002 | 3 | 22 | 4.40014 | 0.3393373 | 1.947016 | 0 | 8.4314 | 0
2018-02-06 00:41 | 206783.3 | 4080.0002 | 3 | 22 | 4.400142 | 0.3191471 | 1.957986 | 0 | 8.479671 | 0
2018-02-06 00:43 | 206903.3 | 4200.001 | 3 | 22 | 4.400111 | 0.299655 | 1.968303 | 0 | 8.525066 | 0
2018-02-06 00:45 | 207023.3 | 4320.0002 | 3 | 22 | 4.400114 | 0.2824135 | 1.978006 | 0 | 8.56776 | 0
2018-02-06 00:47 | 207143.3 | 4440.0001 | 3 | 22 | 4.400183 | 0.2671595 | 1.987155 | 0 | 8.608018 | 0
2018-02-06 00:49 | 207263.3 | 4560.0009 | 3 | 22 | 4.400147 | 0.2522545 | 1.9958 | 0 | 8.646055 | 0
2018-02-06 00:51 | 207383.3 | 4680.001 | 3 | 22 | 4.40019 | 0.2393847 | 2.003984 | 0 | 8.682066 | 0
2018-02-06 00:53 | 207503.3 | 4800.0002 | 3 | 22 | 4.400118 | 0.2259674 | 2.011735 | 0 | 8.716173 | 0
2018-02-06 00:55 | 207623.3 | 4920.001 | 3 | 22 | 4.400098 | 0.2140064 | 2.019068 | 0 | 8.748438 | 0
2018-02-06 00:57 | 207743.3 | 5040.001 | 3 | 22 | 4.400108 | 0.2028837 | 2.02602 | 0 | 8.77903 | 0
2018-02-06 00:59 | 207863.3 | 5160.0009 | 3 | 22 | 4.400078 | 0.1923532 | 2.032612 | 0 | 8.808034 | 0
2018-02-06 01:01 | 207983.3 | 5280.001 | 3 | 22 | 4.400113 | 0.1825838 | 2.038867 | 0 | 8.835556 | 0
2018-02-06 01:03 | 208103.3 | 5400.0009 | 3 | 22 | 4.400102 | 0.1733999 | 2.044805 | 0 | 8.861683 | 0
2018-02-06 01:05 | 208223.3 | 5520.001 | 3 | 22 | 4.40014 | 0.1655493 | 2.050442 | 0 | 8.886487 | 0
2018-02-06 01:07 | 208343.3 | 5640.0001 | 3 | 22 | 4.400056 | 0.156498 | 2.055804 | 0 | 8.910081 | 0
2018-02-06 01:09 | 208463.3 | 5760.001 | 3 | 22 | 4.400116 | 0.1485748 | 2.060901 | 0 | 8.93251 | 0
2018-02-06 01:11 | 208583.3 | 5880.001 | 3 | 22 | 4.40004 | 0.1402082 | 2.065725 | 0 | 8.953732 | 0
2018-02-06 01:13 | 208703.3 | 6000.0018 | 3 | 22 | 4.400116 | 0.1340408 | 2.070303 | 0 | 8.97388 | 0
2018-02-06 01:15 | 208823.3 | 6120.0002 | 3 | 22 | 4.40001 | 0.1264811 | 2.074651 | 0 | 8.993011 | 0
2018-02-06 01:17 | 208943.3 | 6240.001 | 3 | 22 | 4.400124 | 0.1214666 | 2.078788 | 0 | 9.011214 | 0
2018-02-06 01:19 | 209063.3 | 6360.0002 | 3 | 22 | 4.400066 | 0.1152887 | 2.082737 | 0 | 9.028589 | 0
2018-02-06 01:21 | 209183.3 | 6480.0001 | 3 | 22 | 4.400043 | 0.1095829 | 2.086494 | 0 | 9.045119 | 0
2018-02-06 01:23 | 209303.3 | 6600.0018 | 3 | 22 | 4.400133 | 0.1051893 | 2.090076 | 0 | 9.060881 | 0
2018-02-06 01:25 | 209423.3 | 6720.0018 | 3 | 22 | 4.400121 | 0.1008615 | 2.093496 | 0 | 9.075932 | 0
2018-02-06 01:27 | 209543.3 | 6840.0002 | 3 | 22 | 4.400116 | 0.09644699 | 2.096771 | 0 | 9.090341 | 0
2018-02-06 01:29 | 209663.3 | 6960.0017 | 3 | 22 | 4.400063 | 0.09152794 | 2.099905 | 0 | 9.104133 | 0
2018-02-06 01:31 | 209783.3 | 7080.0002 | 3 | 22 | 4.400086 | 0.0881958 | 2.102897 | 0 | 9.117294 | 0
2018-02-06 01:33 | 209903.3 | 7200.0009 | 3 | 22 | 4.400103 | 0.08420658 | 2.105762 | 0 | 9.129903 | 0
2018-02-06 01:34 | 209982.3 | 7279.0336 | 3 | 22 | 4.400055 | 0.08149815 | 2.107586 | 0 | 9.137929 | 0
2018-02-06 01:36 | 210102.4 | 120.001 | 4 | 22 | 4.387562 | 0 | 2.107586 | 0 | 9.137929 | 0
2018-02-06 01:38 | 210222.4 | 240.001 | 4 | 22 | 4.386089 | 0 | 2.107586 | 0 | 9.137929 | 0
2018-02-06 01:39 | 210282.4 | 300.0016 | 4 | 22 | 4.385608 | 0 | 2.107586 | 0 | 9.137929 | 0
2018-02-06 01:41 | 210402.4 | 120.001 | 5 | 22 | 3.612276 | -6.520117 | 2.107586 | 0.2172948 | 9.137929 | 0.7980161
2018-02-06 01:43 | 210522.4 | 240.0009 | 5 | 22 | 3.555056 | -6.52002 | 2.107586 | 0.4346283 | 9.137929 | 1.577447
2018-02-06 01:45 | 210642.4 | 360.0002 | 5 | 22 | 3.480484 | -6.52004 | 2.107586 | 0.6519651 | 9.137929 | 2.342068
2018-02-06 01:47 | 210762.4 | 480.0001 | 5 | 22 | 3.407347 | -6.520035 | 2.107586 | 0.8692823 | 9.137929 | 3.09041
2018-02-06 01:49 | 210882.4 | 600.0009 | 5 | 22 | 3.341481 | -6.520073 | 2.107586 | 1.086594 | 9.137929 | 3.823559
2018-02-06 01:51 | 211002.4 | 720.0002 | 5 | 22 | 3.281661 | -6.520092 | 2.107586 | 1.303922 | 9.137929 | 4.543176
2018-02-06 01:53 | 211122.4 | 840.0001 | 5 | 22 | 3.223326 | -6.520072 | 2.107586 | 1.52125 | 9.137929 | 5.250052
2018-02-06 01:55 | 211242.4 | 960.0018 | 5 | 22 | 3.159287 | -6.52007 | 2.107586 | 1.738604 | 9.137929 | 5.943882
2018-02-06 01:57 | 211362.4 | 1080.0001 | 5 | 22 | 3.079026 | -6.520013 | 2.107586 | 1.955945 | 9.137929 | 6.622273
2018-02-06 01:58 | 211445.5 | 1163.0416 | 5 | 22 | 2.999998 | -6.520013 | 2.107586 | 2.106308 | 9.137929 | 7.079673
2018-02-06 02:00 | 211565.5 | 120.0003 | 6 | 22 | 3.745627 | 0 | 2.107586 | 2.106308 | 9.137929 | 7.079673
2018-02-06 02:02 | 211685.5 | 240.0002 | 6 | 22 | 3.766391 | 0 | 2.107586 | 2.106308 | 9.137929 | 7.079673
2018-02-06 02:03 | 211745.6 | 300.0058 | 6 | 22 | 3.77421 | 0 | 2.107586 | 2.106308 | 9.137929 | 7.079673
2018-02-06 02:03 | 211745.6 | 0.0027 | 7 | 23 | 3.774244 | 0 | 0 | 0 | 0 | 0
2018-02-06 02:05 | 211865.6 | 120.0012 | 2 | 23 | 4.200258 | 3.81199 | 0.1446556 | 0 | 0.605622 | 0
2018-02-06 02:07 | 211985.6 | 240.0002 | 2 | 23 | 4.200302 | 3.472362 | 0.2654894 | 0 | 1.113157 | 0
2018-02-06 02:09 | 212079.2 | 333.5241 | 2 | 23 | 4.200307 | 3.259984 | 0.3529192 | 0 | 1.480386 | 0
2018-02-06 02:11 | 212199.2 | 120.0002 | 3 | 23 | 4.226751 | 3.260034 | 0.4612111 | 0 | 1.936551 | 0
2018-02-06 02:13 | 212319.2 | 240.0002 | 3 | 23 | 4.259955 | 3.260062 | 0.569876 | 0 | 2.397601 | 0
2018-02-06 02:15 | 212439.2 | 360.0009 | 3 | 23 | 4.298529 | 3.260093 | 0.6785313 | 0 | 2.862516 | 0
2018-02-06 02:17 | 212559.2 | 480.0002 | 3 | 23 | 4.341619 | 3.260049 | 0.7871948 | 0 | 3.331916 | 0
2018-02-06 02:19 | 212679.2 | 600.0001 | 3 | 23 | 4.387753 | 3.26006 | 0.8958718 | 0 | 3.806236 | 0
2018-02-06 02:21 | 212799.2 | 720.001 | 3 | 23 | 4.400253 | 2.911246 | 0.9999511 | 0 | 4.264035 | 0
2018-02-06 02:23 | 212919.2 | 840.0002 | 3 | 23 | 4.400289 | 2.551589 | 1.090784 | 0 | 4.663726 | 0
2018-02-06 02:25 | 213039.2 | 960.0002 | 3 | 23 | 4.400233 | 2.256885 | 1.170749 | 0 | 5.015593 | 0
2018-02-06 02:27 | 213159.2 | 1080.0006 | 3 | 23 | 4.400271 | 2.016553 | 1.241825 | 0 | 5.328348 | 0
2018-02-06 02:29 | 213279.2 | 1200.001 | 3 | 23 | 4.400241 | 1.816944 | 1.305604 | 0 | 5.608991 | 0
2018-02-06 02:31 | 213399.2 | 1320.0011 | 3 | 23 | 4.400256 | 1.65153 | 1.363328 | 0 | 5.86299 | 0
2018-02-06 02:33 | 213519.2 | 1440.0017 | 3 | 23 | 4.40024 | 1.510015 | 1.415955 | 0 | 6.09456 | 0
2018-02-06 02:35 | 213639.2 | 1560.0003 | 3 | 23 | 4.400225 | 1.386922 | 1.464193 | 0 | 6.306816 | 0
2018-02-06 02:37 | 213759.2 | 1680.001 | 3 | 23 | 4.400198 | 1.278183 | 1.508578 | 0 | 6.502119 | 0
2018-02-06 02:39 | 213879.2 | 1800.0018 | 3 | 23 | 4.400199 | 1.182831 | 1.549571 | 0 | 6.682497 | 0
2018-02-06 02:41 | 213999.2 | 1920.0002 | 3 | 23 | 4.400231 | 1.096 | 1.587521 | 0 | 6.849488 | 0
2018-02-06 02:43 | 214119.2 | 2040.0009 | 3 | 23 | 4.400197 | 1.016763 | 1.622698 | 0 | 7.004274 | 0
2018-02-06 02:45 | 214239.2 | 2160.0011 | 3 | 23 | 4.400205 | 0.9442692 | 1.655356 | 0 | 7.147973 | 0
2018-02-06 02:47 | 214359.2 | 2280.0002 | 3 | 23 | 4.400152 | 0.8769054 | 1.685699 | 0 | 7.28149 | 0
2018-02-06 02:49 | 214479.2 | 2400.0003 | 3 | 23 | 4.400239 | 0.816699 | 1.71391 | 0 | 7.405621 | 0
2018-02-06 02:51 | 214599.2 | 2520.0009 | 3 | 23 | 4.400233 | 0.7604742 | 1.740171 | 0 | 7.521177 | 0
2018-02-06 02:53 | 214719.2 | 2640.0018 | 3 | 23 | 4.40017 | 0.7077036 | 1.764621 | 0 | 7.62876 | 0
2018-02-06 02:55 | 214839.2 | 2760.0019 | 3 | 23 | 4.400149 | 0.6593599 | 1.787401 | 0 | 7.728997 | 0
2018-02-06 02:57 | 214959.2 | 2880.0002 | 3 | 23 | 4.400181 | 0.6155901 | 1.808643 | 0 | 7.822467 | 0
2018-02-06 02:59 | 215079.2 | 3000.0011 | 3 | 23 | 4.400174 | 0.5745239 | 1.828459 | 0 | 7.90966 | 0
2018-02-06 03:01 | 215199.2 | 3120.001 | 3 | 23 | 4.400205 | 0.5366135 | 1.846958 | 0 | 7.991058 | 0
2018-02-06 03:03 | 215319.2 | 3240.0007 | 3 | 23 | 4.400184 | 0.5012302 | 1.864242 | 0 | 8.067112 | 0
2018-02-06 03:05 | 215439.2 | 3360.0014 | 3 | 23 | 4.400139 | 0.4682436 | 1.880396 | 0 | 8.138189 | 0
2018-02-06 03:07 | 215559.2 | 3480.0001 | 3 | 23 | 4.400192 | 0.4385242 | 1.895503 | 0 | 8.204665 | 0
2018-02-06 03:09 | 215679.2 | 3600.001 | 3 | 23 | 4.40011 | 0.4100828 | 1.909646 | 0 | 8.266896 | 0
2018-02-06 03:11 | 215799.2 | 3720.001 | 3 | 23 | 4.400194 | 0.385253 | 1.922891 | 0 | 8.325176 | 0
2018-02-06 03:13 | 215919.2 | 3840.0011 | 3 | 23 | 4.400165 | 0.3609028 | 1.935312 | 0 | 8.37983 | 0
2018-02-06 03:15 | 216039.2 | 3960.0028 | 3 | 23 | 4.400124 | 0.3386421 | 1.946967 | 0 | 8.431112 | 0
2018-02-06 03:17 | 216159.2 | 4080.0011 | 3 | 23 | 4.400085 | 0.3177395 | 1.957914 | 0 | 8.479282 | 0
2018-02-06 03:19 | 216279.2 | 4200.0001 | 3 | 23 | 4.40016 | 0.2996702 | 1.9682 | 0 | 8.524542 | 0
2018-02-06 03:21 | 216399.2 | 4320.0009 | 3 | 23 | 4.400118 | 0.2816505 | 1.977879 | 0 | 8.567129 | 0
2018-02-06 03:23 | 216519.2 | 4440.001 | 3 | 23 | 4.400132 | 0.2652626 | 1.986996 | 0 | 8.607248 | 0
2018-02-06 03:25 | 216639.2 | 4560.0002 | 3 | 23 | 4.400155 | 0.2504501 | 1.995591 | 0 | 8.645067 | 0
2018-02-06 03:27 | 216759.2 | 4680.0002 | 3 | 23 | 4.400071 | 0.2357426 | 2.003701 | 0 | 8.680753 | 0
2018-02-06 03:29 | 216879.2 | 4800.001 | 3 | 23 | 4.400111 | 0.224123 | 2.01138 | 0 | 8.714539 | 0
2018-02-06 03:31 | 216999.2 | 4920.001 | 3 | 23 | 4.400109 | 0.2126713 | 2.018666 | 0 | 8.746601 | 0
2018-02-06 03:33 | 217119.2 | 5040.0019 | 3 | 23 | 4.400099 | 0.2017393 | 2.025575 | 0 | 8.777 | 0
2018-02-06 03:35 | 217239.2 | 5160.0002 | 3 | 23 | 4.400127 | 0.1916447 | 2.032132 | 0 | 8.805851 | 0
2018-02-06 03:37 | 217359.2 | 5280.001 | 3 | 23 | 4.400034 | 0.1812181 | 2.038351 | 0 | 8.833215 | 0
2018-02-06 03:39 | 217479.2 | 5400.0002 | 3 | 23 | 4.400154 | 0.1735191 | 2.044261 | 0 | 8.859219 | 0
2018-02-06 03:41 | 217599.2 | 5520.0002 | 3 | 23 | 4.400111 | 0.164403 | 2.049887 | 0 | 8.883975 | 0
2018-02-06 03:43 | 217719.2 | 5640.001 | 3 | 23 | 4.400135 | 0.1565523 | 2.055238 | 0 | 8.907518 | 0
2018-02-06 03:45 | 217839.2 | 5760.0002 | 3 | 23 | 4.400125 | 0.1490278 | 2.060322 | 0 | 8.92989 | 0
2018-02-06 03:47 | 217959.2 | 5880.001 | 3 | 23 | 4.400117 | 0.1417799 | 2.065162 | 0 | 8.951186 | 0
2018-02-06 03:49 | 218079.2 | 6000.0002 | 3 | 23 | 4.40006 | 0.134099 | 2.069757 | 0 | 8.971405 | 0
2018-02-06 03:51 | 218199.2 | 6120.0011 | 3 | 23 | 4.400066 | 0.1271963 | 2.074119 | 0 | 8.990599 | 0
2018-02-06 03:53 | 218319.2 | 6240.0001 | 3 | 23 | 4.400099 | 0.1211386 | 2.078266 | 0 | 9.008843 | 0
2018-02-06 03:55 | 218439.2 | 6360.002 | 3 | 23 | 4.400082 | 0.1150331 | 2.082212 | 0 | 9.026208 | 0
2018-02-06 03:57 | 218559.2 | 6480.001 | 3 | 23 | 4.40005 | 0.1095457 | 2.085962 | 0 | 9.042709 | 0
2018-02-06 03:59 | 218679.2 | 6600.0002 | 3 | 23 | 4.400071 | 0.1044273 | 2.089543 | 0 | 9.058466 | 0
2018-02-06 04:01 | 218799.2 | 6720.0001 | 3 | 23 | 4.40011 | 0.1001596 | 2.092956 | 0 | 9.073482 | 0
2018-02-06 04:03 | 218919.2 | 6840.0018 | 3 | 23 | 4.400111 | 0.09544659 | 2.096212 | 0 | 9.087811 | 0
2018-02-06 04:05 | 219039.2 | 6960.001 | 3 | 23 | 4.400105 | 0.09152126 | 2.099317 | 0 | 9.101472 | 0
2018-02-06 04:07 | 219159.2 | 7080.0009 | 3 | 23 | 4.400126 | 0.08752918 | 2.102289 | 0 | 9.114551 | 0
2018-02-06 04:09 | 219279.2 | 7200.0011 | 3 | 23 | 4.400121 | 0.08379555 | 2.105136 | 0 | 9.127076 | 0
2018-02-06 04:10 | 219343.7 | 7264.5328 | 3 | 23 | 4.400081 | 0.08149242 | 2.106615 | 0 | 9.133585 | 0
2018-02-06 04:12 | 219463.7 | 120.0001 | 4 | 23 | 4.387539 | 0 | 2.106615 | 0 | 9.133585 | 0
2018-02-06 04:14 | 219583.7 | 240 | 4 | 23 | 4.386055 | 0 | 2.106615 | 0 | 9.133585 | 0
2018-02-06 04:15 | 219643.8 | 300.003 | 4 | 23 | 4.385564 | 0 | 2.106615 | 0 | 9.133585 | 0
2018-02-06 04:17 | 219763.8 | 120.0003 | 5 | 23 | 3.61246 | -6.520164 | 2.106615 | 0.2173084 | 9.133585 | 0.7981022
2018-02-06 04:19 | 219883.8 | 240.0009 | 5 | 23 | 3.554919 | -6.520065 | 2.106615 | 0.4346454 | 9.133585 | 1.577546
2018-02-06 04:21 | 220003.8 | 360.0002 | 5 | 23 | 3.480394 | -6.520091 | 2.106615 | 0.6519506 | 9.133585 | 2.342048
2018-02-06 04:23 | 220123.8 | 480.0002 | 5 | 23 | 3.40744 | -6.520047 | 2.106615 | 0.8692955 | 9.133585 | 3.090467
2018-02-06 04:25 | 220243.8 | 600.0009 | 5 | 23 | 3.34176 | -6.520095 | 2.106615 | 1.086593 | 9.133585 | 3.823617
2018-02-06 04:27 | 220363.8 | 720.0009 | 5 | 23 | 3.28174 | -6.520101 | 2.106615 | 1.303948 | 9.133585 | 4.543381
2018-02-06 04:29 | 220483.8 | 840.0009 | 5 | 23 | 3.223074 | -6.520133 | 2.106615 | 1.52127 | 9.133585 | 5.250236
2018-02-06 04:31 | 220603.8 | 960.001 | 5 | 23 | 3.158896 | -6.520053 | 2.106615 | 1.738586 | 9.133585 | 5.94388
2018-02-06 04:33 | 220723.8 | 1080.0001 | 5 | 23 | 3.077553 | -6.519998 | 2.106615 | 1.955933 | 9.133585 | 6.622093
2018-02-06 04:34 | 220805.1 | 1161.2736 | 5 | 23 | 3 | -6.52005 | 2.106615 | 2.103119 | 9.133585 | 7.069697
2018-02-06 04:36 | 220925.2 | 120.0009 | 6 | 23 | 3.745869 | 0 | 2.106615 | 2.103138 | 9.133585 | 7.069753
2018-02-06 04:38 | 221045.2 | 240.0009 | 6 | 23 | 3.766713 | 0 | 2.106615 | 2.103138 | 9.133585 | 7.069753
2018-02-06 04:39 | 221105.2 | 300.0016 | 6 | 23 | 3.774551 | 0 | 2.106615 | 2.103138 | 9.133585 | 7.069753
2018-02-06 04:39 | 221105.2 | 0.0028 | 7 | 24 | 3.774537 | 0 | 0 | 0 | 0 | 0
2018-02-06 04:41 | 221225.2 | 120.0011 | 2 | 24 | 4.20031 | 3.809571 | 0.1445525 | 0 | 0.6052039 | 0
2018-02-06 04:43 | 221345.2 | 240.0003 | 2 | 24 | 4.200285 | 3.468118 | 0.2652733 | 0 | 1.112265 | 0
2018-02-06 04:45 | 221437.1 | 331.8561 | 2 | 24 | 4.200268 | 3.259986 | 0.3510976 | 0 | 1.472749 | 0
2018-02-06 04:47 | 221557.1 | 120.0018 | 3 | 24 | 4.226613 | 3.260066 | 0.4593778 | 0 | 1.928853 | 0
2018-02-06 04:49 | 221677.1 | 240.0002 | 3 | 24 | 4.259789 | 3.260184 | 0.5680454 | 0 | 2.389901 | 0
2018-02-06 04:51 | 221797.1 | 360.001 | 3 | 24 | 4.298364 | 3.260211 | 0.6767132 | 0 | 2.854851 | 0
2018-02-06 04:53 | 221917.1 | 480.0009 | 3 | 24 | 4.341633 | 3.260121 | 0.7853811 | 0 | 3.324261 | 0
2018-02-06 04:55 | 222037.1 | 600.0002 | 3 | 24 | 4.387935 | 3.260112 | 0.8940406 | 0 | 3.798518 | 0
2018-02-06 04:57 | 222157.1 | 720.0002 | 3 | 24 | 4.400258 | 2.907382 | 0.9980412 | 0 | 4.255975 | 0
2018-02-06 04:59 | 222277.1 | 840.0019 | 3 | 24 | 4.400297 | 2.545505 | 1.088706 | 0 | 4.654924 | 0
2018-02-06 05:01 | 222397.1 | 960.0002 | 3 | 24 | 4.400283 | 2.251769 | 1.168465 | 0 | 5.005886 | 0
2018-02-06 05:03 | 222517.1 | 1080.0018 | 3 | 24 | 4.400268 | 2.012137 | 1.239397 | 0 | 5.318004 | 0
2018-02-06 05:05 | 222637.1 | 1200.001 | 3 | 24 | 4.400244 | 1.814182 | 1.303055 | 0 | 5.598117 | 0
2018-02-06 05:07 | 222757.1 | 1320.0001 | 3 | 24 | 4.400247 | 1.648388 | 1.360677 | 0 | 5.851668 | 0
2018-02-06 05:09 | 222877.1 | 1440.0001 | 3 | 24 | 4.400263 | 1.507323 | 1.413197 | 0 | 6.082766 | 0
2018-02-06 05:11 | 222997.1 | 1560.0001 | 3 | 24 | 4.400233 | 1.384377 | 1.461335 | 0 | 6.294584 | 0
2018-02-06 05:13 | 223117.1 | 1680.001 | 3 | 24 | 4.400203 | 1.276022 | 1.505636 | 0 | 6.489521 | 0
2018-02-06 05:15 | 223237.1 | 1800.0002 | 3 | 24 | 4.400246 | 1.1813 | 1.546571 | 0 | 6.669641 | 0
2018-02-06 05:17 | 223357.1 | 1920.001 | 3 | 24 | 4.400194 | 1.094527 | 1.584476 | 0 | 6.836433 | 0
2018-02-06 05:19 | 223477.1 | 2040.0009 | 3 | 24 | 4.400195 | 1.01548 | 1.61962 | 0 | 6.991072 | 0
2018-02-06 05:21 | 223597.1 | 2160.0003 | 3 | 24 | 4.400213 | 0.943799 | 1.652248 | 0 | 7.13464 | 0
2018-02-06 05:23 | 223717.1 | 2280.001 | 3 | 24 | 4.400163 | 0.8769255 | 1.682578 | 0 | 7.268101 | 0
2018-02-06 05:25 | 223837.1 | 2400.0004 | 3 | 24 | 4.400177 | 0.8159332 | 1.710786 | 0 | 7.392219 | 0
2018-02-06 05:27 | 223957.1 | 2520.0001 | 3 | 24 | 4.400195 | 0.7598372 | 1.737035 | 0 | 7.507721 | 0
2018-02-06 05:29 | 224077.1 | 2640.0002 | 3 | 24 | 4.400192 | 0.7076702 | 1.76148 | 0 | 7.615285 | 0
2018-02-06 05:31 | 224197.1 | 2760.0003 | 3 | 24 | 4.400183 | 0.6593189 | 1.784247 | 0 | 7.715462 | 0
2018-02-06 05:33 | 224317.1 | 2880.0018 | 3 | 24 | 4.400185 | 0.6149521 | 1.805467 | 0 | 7.808836 | 0
2018-02-06 05:35 | 224437.1 | 3000.0018 | 3 | 24 | 4.400212 | 0.57442 | 1.825275 | 0 | 7.895991 | 0
2018-02-06 05:37 | 224557.1 | 3120.0001 | 3 | 24 | 4.400175 | 0.5356665 | 1.84376 | 0 | 7.977331 | 0
2018-02-06 05:39 | 224677.1 | 3240.0009 | 3 | 24 | 4.400222 | 0.5010319 | 1.861022 | 0 | 8.053285 | 0
2018-02-06 05:41 | 224797.1 | 3360.0008 | 3 | 24 | 4.40015 | 0.4681425 | 1.877162 | 0 | 8.124304 | 0
2018-02-06 05:43 | 224917.1 | 3480.001 | 3 | 24 | 4.400197 | 0.4384909 | 1.892259 | 0 | 8.190735 | 0
2018-02-06 05:45 | 225037.1 | 3600.0011 | 3 | 24 | 4.400166 | 0.4105387 | 1.906395 | 0 | 8.252935 | 0
2018-02-06 05:47 | 225157.1 | 3720.0001 | 3 | 24 | 4.400136 | 0.3848982 | 1.919645 | 0 | 8.311236 | 0
2018-02-06 05:49 | 225277.1 | 3840.0002 | 3 | 24 | 4.400131 | 0.3611336 | 1.932076 | 0 | 8.365934 | 0
2018-02-06 05:51 | 225397.1 | 3960.0001 | 3 | 24 | 4.400155 | 0.3393917 | 1.943745 | 0 | 8.417281 | 0
2018-02-06 05:53 | 225517.1 | 4080.0013 | 3 | 24 | 4.400181 | 0.3191776 | 1.954707 | 0 | 8.465515 | 0
2018-02-06 05:55 | 225637.1 | 4200.0011 | 3 | 24 | 4.400141 | 0.2994528 | 1.965008 | 0 | 8.51084 | 0
2018-02-06 05:57 | 225757.1 | 4320.0009 | 3 | 24 | 4.400202 | 0.2826462 | 1.974699 | 0 | 8.55348 | 0
2018-02-06 05:59 | 225877.1 | 4440.0012 | 3 | 24 | 4.400172 | 0.2664042 | 1.983827 | 0 | 8.593645 | 0
2018-02-06 06:01 | 225997.1 | 4560.0009 | 3 | 24 | 4.400088 | 0.2507143 | 1.99244 | 0 | 8.631545 | 0
2018-02-06 06:03 | 226117.1 | 4680.0009 | 3 | 24 | 4.400134 | 0.2367725 | 2.000568 | 0 | 8.667309 | 0
2018-02-06 06:05 | 226237.1 | 4800.0001 | 3 | 24 | 4.400107 | 0.2240591 | 2.008248 | 0 | 8.701102 | 0
2018-02-06 06:07 | 226357.1 | 4920.0009 | 3 | 24 | 4.400119 | 0.2119474 | 2.015508 | 0 | 8.733046 | 0
2018-02-06 06:09 | 226477.1 | 5040.001 | 3 | 24 | 4.40013 | 0.2006664 | 2.022383 | 0 | 8.7633 | 0
2018-02-06 06:11 | 226597.1 | 5160.0002 | 3 | 24 | 4.40016 | 0.1909513 | 2.028907 | 0 | 8.792003 | 0
2018-02-06 06:13 | 226717.1 | 5280.0002 | 3 | 24 | 4.400118 | 0.1811256 | 2.035102 | 0 | 8.819263 | 0
2018-02-06 06:15 | 226837.1 | 5400.0001 | 3 | 24 | 4.400091 | 0.1720848 | 2.040992 | 0 | 8.845181 | 0
2018-02-06 06:17 | 226957.1 | 5520.0002 | 3 | 24 | 4.400131 | 0.1640882 | 2.046597 | 0 | 8.869843 | 0
2018-02-06 06:19 | 227077.1 | 5640.001 | 3 | 24 | 4.40008 | 0.1558819 | 2.051925 | 0 | 8.893288 | 0
2018-02-06 06:21 | 227197.1 | 5760.0001 | 3 | 24 | 4.400072 | 0.1486797 | 2.057009 | 0 | 8.915654 | 0
2018-02-06 06:23 | 227317.1 | 5880.001 | 3 | 24 | 4.400136 | 0.1417999 | 2.061841 | 0 | 8.936918 | 0
2018-02-06 06:25 | 227437.1 | 6000.0001 | 3 | 24 | 4.400111 | 0.1348686 | 2.066447 | 0 | 8.957187 | 0
2018-02-06 06:27 | 227557.1 | 6120.0002 | 3 | 24 | 4.400136 | 0.1291628 | 2.070838 | 0 | 8.976505 | 0
2018-02-06 06:29 | 227677.1 | 6240.001 | 3 | 24 | 4.400113 | 0.1228771 | 2.075022 | 0 | 8.994915 | 0
2018-02-06 06:31 | 227797.1 | 6360.0002 | 3 | 24 | 4.400093 | 0.1163902 | 2.079007 | 0 | 9.012448 | 0
2018-02-06 06:33 | 227917.1 | 6480.001 | 3 | 24 | 4.400072 | 0.1106567 | 2.082793 | 0 | 9.029106 | 0
2018-02-06 06:35 | 228037.1 | 6600.0018 | 3 | 24 | 4.400028 | 0.1044607 | 2.086393 | 0 | 9.04495 | 0
2018-02-06 06:37 | 228157.1 | 6720.0011 | 3 | 24 | 4.400127 | 0.1008959 | 2.089819 | 0 | 9.060023 | 0
2018-02-06 06:39 | 228277.1 | 6840.0002 | 3 | 24 | 4.400061 | 0.09580517 | 2.093091 | 0 | 9.074421 | 0
2018-02-06 06:41 | 228397.1 | 6960.001 | 3 | 24 | 4.400107 | 0.09187222 | 2.096216 | 0 | 9.088172 | 0
2018-02-06 06:43 | 228517.1 | 7080.0014 | 3 | 24 | 4.400092 | 0.08745003 | 2.099207 | 0 | 9.101331 | 0
2018-02-06 06:45 | 228637.1 | 7200.0002 | 3 | 24 | 4.40011 | 0.08421421 | 2.102061 | 0 | 9.113888 | 0
2018-02-06 06:46 | 228699.2 | 7262.0784 | 3 | 24 | 4.40004 | 0.08149624 | 2.103491 | 0 | 9.120182 | 0
2018-02-06 06:48 | 228819.2 | 120.0008 | 4 | 24 | 4.387508 | 0 | 2.103491 | 0 | 9.120182 | 0
2018-02-06 06:50 | 228939.2 | 240.0007 | 4 | 24 | 4.386042 | 0 | 2.103491 | 0 | 9.120182 | 0
2018-02-06 06:51 | 228999.2 | 300.003 | 4 | 24 | 4.385507 | 0 | 2.103491 | 0 | 9.120182 | 0
2018-02-06 06:53 | 229119.3 | 120.0011 | 5 | 24 | 3.612356 | -6.520117 | 2.103491 | 0.2173074 | 9.120182 | 0.7980349
2018-02-06 06:55 | 229239.3 | 240.0005 | 5 | 24 | 3.554883 | -6.519835 | 2.103491 | 0.4346442 | 9.120182 | 1.577456
2018-02-06 06:57 | 229359.3 | 360.0027 | 5 | 24 | 3.480078 | -6.520109 | 2.103491 | 0.6519783 | 9.120182 | 2.342005
2018-02-06 06:59 | 229479.3 | 480.0002 | 5 | 24 | 3.407074 | -6.520097 | 2.103491 | 0.8692981 | 9.120182 | 3.090259
2018-02-06 07:01 | 229599.3 | 600.0003 | 5 | 24 | 3.34121 | -6.520131 | 2.103491 | 1.086623 | 9.120182 | 3.823393
2018-02-06 07:03 | 229719.3 | 720.0011 | 5 | 24 | 3.281555 | -6.520104 | 2.103491 | 1.303932 | 9.120182 | 4.542912
2018-02-06 07:05 | 229839.3 | 840.0002 | 5 | 24 | 3.223053 | -6.520117 | 2.103491 | 1.521276 | 9.120182 | 5.249822
2018-02-06 07:07 | 229959.3 | 960.0003 | 5 | 24 | 3.158944 | -6.520091 | 2.103491 | 1.738596 | 9.120182 | 5.943472
2018-02-06 07:09 | 230079.3 | 1080.001 | 5 | 24 | 3.077739 | -6.520102 | 2.103491 | 1.955931 | 9.120182 | 6.621663
2018-02-06 07:10 | 230160.8 | 1161.4537 | 5 | 24 | 2.999994 | -6.52004 | 2.103491 | 2.103443 | 9.120182 | 7.070285
2018-02-06 07:12 | 230280.8 | 120.0008 | 6 | 24 | 3.745879 | 0 | 2.103491 | 2.103443 | 9.120182 | 7.070285
2018-02-06 07:14 | 230400.8 | 240 | 6 | 24 | 3.766668 | 0 | 2.103491 | 2.103443 | 9.120182 | 7.070285
2018-02-06 07:15 | 230460.8 | 300.003 | 6 | 24 | 3.774538 | 0 | 2.103491 | 2.103443 | 9.120182 | 7.070285
2018-02-06 07:15 | 230460.8 | 0.0026 | 7 | 25 | 3.774683 | 0 | 0 | 0 | 0 | 0
2018-02-06 07:17 | 230580.9 | 120.0009 | 2 | 25 | 4.2003 | 3.803197 | 0.1444267 | 0 | 0.6046789 | 0
2018-02-06 07:19 | 230700.9 | 240.0002 | 2 | 25 | 4.200281 | 3.461703 | 0.2649412 | 0 | 1.110873 | 0
2018-02-06 07:21 | 230789.3 | 328.376 | 2 | 25 | 4.200205 | 3.259997 | 0.347437 | 0 | 1.457378 | 0
2018-02-06 07:23 | 230909.3 | 120 | 3 | 25 | 4.226271 | 3.260179 | 0.4557399 | 0 | 1.913558 | 0
2018-02-06 07:25 | 231029.3 | 240.0001 | 3 | 25 | 4.259105 | 3.259845 | 0.5643962 | 0 | 2.374501 | 0
2018-02-06 07:27 | 231149.3 | 360.0009 | 3 | 25 | 4.297384 | 3.260097 | 0.6730528 | 0 | 2.839312 | 0
2018-02-06 07:29 | 231269.3 | 480.0008 | 3 | 25 | 4.340485 | 3.260167 | 0.7817349 | 0 | 3.308667 | 0
2018-02-06 07:31 | 231389.3 | 600.0009 | 3 | 25 | 4.386572 | 3.260156 | 0.8904052 | 0 | 3.782834 | 0
2018-02-06 07:33 | 231509.3 | 720.0001 | 3 | 25 | 4.400283 | 2.919868 | 0.994739 | 0 | 4.241717 | 0
2018-02-06 07:35 | 231629.3 | 840.0001 | 3 | 25 | 4.400281 | 2.555976 | 1.085789 | 0 | 4.642365 | 0
2018-02-06 07:37 | 231749.3 | 960.0016 | 3 | 25 | 4.400306 | 2.261146 | 1.165887 | 0 | 4.994814 | 0
2018-02-06 07:39 | 231869.3 | 1080.0001 | 3 | 25 | 4.400233 | 2.020169 | 1.237101 | 0 | 5.308175 | 0
2018-02-06 07:41 | 231989.3 | 1200.0008 | 3 | 25 | 4.400273 | 1.822365 | 1.301054 | 0 | 5.589586 | 0
2018-02-06 07:43 | 232109.3 | 1320.0001 | 3 | 25 | 4.40026 | 1.654508 | 1.35891 | 0 | 5.844164 | 0
2018-02-06 07:45 | 232229.3 | 1440.0001 | 3 | 25 | 4.400241 | 1.511474 | 1.411609 | 0 | 6.076053 | 0
2018-02-06 07:47 | 232349.3 | 1560.0012 | 3 | 25 | 4.400187 | 1.387619 | 1.459884 | 0 | 6.288475 | 0
2018-02-06 07:49 | 232469.3 | 1680.0009 | 3 | 25 | 4.400187 | 1.27923 | 1.504299 | 0 | 6.48391 | 0
2018-02-06 07:51 | 232589.3 | 1800.0017 | 3 | 25 | 4.400192 | 1.183454 | 1.545315 | 0 | 6.66439 | 0
2018-02-06 07:53 | 232709.3 | 1920.0009 | 3 | 25 | 4.400242 | 1.097836 | 1.583303 | 0 | 6.831542 | 0
2018-02-06 07:55 | 232829.3 | 2040.0009 | 3 | 25 | 4.40023 | 1.018824 | 1.618548 | 0 | 6.986629 | 0
2018-02-06 07:57 | 232949.3 | 2160.0001 | 3 | 25 | 4.400209 | 0.9455824 | 1.651266 | 0 | 7.130594 | 0
2018-02-06 07:59 | 233069.3 | 2280.0009 | 3 | 25 | 4.400209 | 0.8796816 | 1.681666 | 0 | 7.264362 | 0
2018-02-06 08:01 | 233189.3 | 2400.0017 | 3 | 25 | 4.400177 | 0.8182058 | 1.709941 | 0 | 7.388777 | 0
2018-02-06 08:03 | 233309.3 | 2520.0001 | 3 | 25 | 4.400124 | 0.7616558 | 1.736266 | 0 | 7.504611 | 0
2018-02-06 08:05 | 233429.3 | 2640.0017 | 3 | 25 | 4.400207 | 0.7103586 | 1.760792 | 0 | 7.612529 | 0
2018-02-06 08:07 | 233549.3 | 2760.0001 | 3 | 25 | 4.400151 | 0.6611166 | 1.783637 | 0 | 7.713053 | 0
2018-02-06 08:09 | 233669.3 | 2880.0009 | 3 | 25 | 4.400213 | 0.6168051 | 1.804922 | 0 | 7.806708 | 0
2018-02-06 08:11 | 233789.3 | 3000.0002 | 3 | 25 | 4.400155 | 0.5751638 | 1.824775 | 0 | 7.894065 | 0
2018-02-06 08:13 | 233909.3 | 3120.0001 | 3 | 25 | 4.400158 | 0.5371761 | 1.843306 | 0 | 7.975606 | 0
2018-02-06 08:15 | 234029.3 | 3240 | 3 | 25 | 4.400173 | 0.501749 | 1.860616 | 0 | 8.051772 | 0
2018-02-06 08:17 | 234149.3 | 3360 | 3 | 25 | 4.400215 | 0.4696321 | 1.876792 | 0 | 8.12295 | 0
2018-02-06 08:19 | 234269.3 | 3480.0003 | 3 | 25 | 4.40016 | 0.4392195 | 1.891923 | 0 | 8.189529 | 0
2018-02-06 08:21 | 234389.3 | 3600.001 | 3 | 25 | 4.400127 | 0.410594 | 1.90609 | 0 | 8.251864 | 0
2018-02-06 08:23 | 234509.3 | 3720.0009 | 3 | 25 | 4.400121 | 0.3848829 | 1.919352 | 0 | 8.310218 | 0
2018-02-06 08:25 | 234629.3 | 3840.0017 | 3 | 25 | 4.400094 | 0.360631 | 1.93178 | 0 | 8.364905 | 0
2018-02-06 08:27 | 234749.3 | 3960.0018 | 3 | 25 | 4.400211 | 0.3397751 | 1.943449 | 0 | 8.416248 | 0
2018-02-06 08:29 | 234869.3 | 4080.0009 | 3 | 25 | 4.400134 | 0.3185902 | 1.954412 | 0 | 8.464487 | 0
2018-02-06 08:31 | 234989.3 | 4200.001 | 3 | 25 | 4.400141 | 0.3003702 | 1.964722 | 0 | 8.509852 | 0
2018-02-06 08:33 | 235109.3 | 4320.0003 | 3 | 25 | 4.400118 | 0.2826052 | 1.974428 | 0 | 8.552563 | 0
2018-02-06 08:35 | 235229.3 | 4440.001 | 3 | 25 | 4.400156 | 0.2665005 | 1.983576 | 0 | 8.592816 | 0
2018-02-06 08:37 | 235349.3 | 4560.0009 | 3 | 25 | 4.400133 | 0.2514582 | 1.992203 | 0 | 8.630774 | 0
2018-02-06 08:39 | 235469.3 | 4680.0009 | 3 | 25 | 4.400167 | 0.2374353 | 2.000345 | 0 | 8.666598 | 0
2018-02-06 08:41 | 235589.3 | 4800.0001 | 3 | 25 | 4.400079 | 0.2237158 | 2.008031 | 0 | 8.70042 | 0
2018-02-06 08:43 | 235709.3 | 4920.0001 | 3 | 25 | 4.400135 | 0.2122526 | 2.0153 | 0 | 8.732404 | 0
2018-02-06 08:45 | 235829.3 | 5040.0009 | 3 | 25 | 4.400127 | 0.2010088 | 2.022179 | 0 | 8.762672 | 0
2018-02-06 08:47 | 235949.3 | 5160.0009 | 3 | 25 | 4.400155 | 0.1905336 | 2.028705 | 0 | 8.791388 | 0
2018-02-06 08:49 | 236069.3 | 5280.0009 | 3 | 25 | 4.400143 | 0.180727 | 2.034881 | 0 | 8.818563 | 0
2018-02-06 08:51 | 236189.3 | 5400.0009 | 3 | 25 | 4.400127 | 0.1720562 | 2.040755 | 0 | 8.844409 | 0
2018-02-06 08:53 | 236309.3 | 5520.0001 | 3 | 25 | 4.400078 | 0.1633425 | 2.046351 | 0 | 8.869034 | 0
2018-02-06 08:55 | 236429.3 | 5640.0001 | 3 | 25 | 4.400098 | 0.1557541 | 2.051679 | 0 | 8.892475 | 0
2018-02-06 08:57 | 236549.3 | 5760.0001 | 3 | 25 | 4.40013 | 0.1485176 | 2.056751 | 0 | 8.914792 | 0
2018-02-06 08:59 | 236669.3 | 5880.0009 | 3 | 25 | 4.400073 | 0.1410227 | 2.061578 | 0 | 8.936033 | 0
2018-02-06 09:01 | 236789.3 | 6000.0017 | 3 | 25 | 4.400134 | 0.1351948 | 2.06618 | 0 | 8.956284 | 0
2018-02-06 09:03 | 236909.3 | 6120.0009 | 3 | 25 | 4.400079 | 0.128294 | 2.070566 | 0 | 8.975582 | 0
2018-02-06 09:05 | 237029.3 | 6240.0001 | 3 | 25 | 4.400131 | 0.1228504 | 2.074752 | 0 | 8.994 | 0
2018-02-06 09:07 | 237149.3 | 6360.0025 | 3 | 25 | 4.400108 | 0.1171284 | 2.078747 | 0 | 9.011577 | 0
2018-02-06 09:09 | 237269.3 | 6480 | 3 | 25 | 4.400111 | 0.111721 | 2.082557 | 0 | 9.028341 | 0
2018-02-06 09:11 | 237389.3 | 6600.0008 | 3 | 25 | 4.400116 | 0.1065769 | 2.086198 | 0 | 9.044362 | 0
2018-02-06 09:13 | 237509.3 | 6720.0009 | 3 | 25 | 4.400093 | 0.1011686 | 2.089661 | 0 | 9.059601 | 0
2018-02-06 09:15 | 237629.3 | 6840.0005 | 3 | 25 | 4.400103 | 0.0965023 | 2.092962 | 0 | 9.074126 | 0
2018-02-06 09:17 | 237749.3 | 6960.0002 | 3 | 25 | 4.400065 | 0.0917778 | 2.096107 | 0 | 9.087963 | 0
2018-02-06 09:19 | 237869.3 | 7080.0009 | 3 | 25 | 4.400113 | 0.08819389 | 2.099109 | 0 | 9.101172 | 0
2018-02-06 09:21 | 237989.3 | 7200.0009 | 3 | 25 | 4.400117 | 0.08446503 | 2.101987 | 0 | 9.113836 | 0
2018-02-06 09:22 | 238081 | 7291.7248 | 3 | 25 | 4.400096 | 0.08148766 | 2.1041 | 0 | 9.123132 | 0
2018-02-06 09:24 | 238201.1 | 120.001 | 4 | 25 | 4.387542 | 0 | 2.1041 | 0 | 9.123132 | 0
2018-02-06 09:26 | 238321.1 | 240.0002 | 4 | 25 | 4.386033 | 0 | 2.1041 | 0 | 9.123132 | 0
2018-02-06 09:27 | 238381.1 | 300.0016 | 4 | 25 | 4.385517 | 0 | 2.1041 | 0 | 9.123132 | 0
2018-02-06 09:29 | 238501.1 | 120.001 | 5 | 25 | 3.611678 | -6.520092 | 2.1041 | 0.2173174 | 9.123132 | 0.7979952
2018-02-06 09:31 | 238621.1 | 240.0009 | 5 | 25 | 3.553998 | -6.520168 | 2.1041 | 0.4346436 | 9.123132 | 1.577188
2018-02-06 09:33 | 238741.1 | 360.0003 | 5 | 25 | 3.479413 | -6.520136 | 2.1041 | 0.6519729 | 9.123132 | 2.341554
2018-02-06 09:35 | 238861.1 | 480.0002 | 5 | 25 | 3.40656 | -6.520101 | 2.1041 | 0.869314 | 9.123132 | 3.089733
2018-02-06 09:37 | 238981.1 | 600.001 | 5 | 25 | 3.340378 | -6.520143 | 2.1041 | 1.086636 | 9.123132 | 3.822717
2018-02-06 09:39 | 239101.1 | 720.0001 | 5 | 25 | 3.28045 | -6.520133 | 2.1041 | 1.303963 | 9.123132 | 4.542096
2018-02-06 09:41 | 239221.1 | 840.0018 | 5 | 25 | 3.221344 | -6.520102 | 2.1041 | 1.521284 | 9.123132 | 5.24861
2018-02-06 09:43 | 239341.1 | 960.0011 | 5 | 25 | 3.15729 | -6.520069 | 2.1041 | 1.738603 | 9.123132 | 5.94192
2018-02-06 09:45 | 239461.1 | 1080.0002 | 5 | 25 | 3.075903 | -6.520141 | 2.1041 | 1.955927 | 9.123132 | 6.619683
2018-02-06 09:47 | 239540 | 1158.8905 | 5 | 25 | 2.999999 | -6.520069 | 2.1041 | 2.098807 | 9.123132 | 7.05407
2018-02-06 09:49 | 239660.1 | 120.0008 | 6 | 25 | 3.746465 | 0 | 2.1041 | 2.098829 | 9.123132 | 7.054133
2018-02-06 09:51 | 239780.1 | 240.0001 | 6 | 25 | 3.767392 | 0 | 2.1041 | 2.098829 | 9.123132 | 7.054133
2018-02-06 09:52 | 239840.1 | 300.0023 | 6 | 25 | 3.775242 | 0 | 2.1041 | 2.098829 | 9.123132 | 7.054133
2018-02-06 09:52 | 239840.1 | 0.0027 | 7 | 26 | 3.775281 | 0 | 0 | 0 | 0 | 0
2018-02-06 09:54 | 239960.2 | 120.0019 | 2 | 26 | 4.200294 | 3.796737 | 0.14423 | 0 | 0.6038888 | 0
2018-02-06 09:56 | 240080.2 | 240.0011 | 2 | 26 | 4.200278 | 3.454942 | 0.2645198 | 0 | 1.109139 | 0
2018-02-06 09:57 | 240165.5 | 325.3833 | 2 | 26 | 4.200268 | 3.259992 | 0.3441537 | 0 | 1.443623 | 0
2018-02-06 09:59 | 240285.6 | 120.0017 | 3 | 26 | 4.226352 | 3.260036 | 0.4524365 | 0 | 1.899723 | 0
2018-02-06 10:01 | 240405.6 | 240.0009 | 3 | 26 | 4.259189 | 3.260091 | 0.5610977 | 0 | 2.360699 | 0
2018-02-06 10:03 | 240525.6 | 360.0017 | 3 | 26 | 4.297436 | 3.260119 | 0.6697567 | 0 | 2.825533 | 0
2018-02-06 10:05 | 240645.6 | 480.0008 | 3 | 26 | 4.340656 | 3.260179 | 0.7784297 | 0 | 3.294855 | 0
2018-02-06 10:07 | 240765.6 | 600 | 3 | 26 | 4.386786 | 3.260152 | 0.8870956 | 0 | 3.769023 | 0
2018-02-06 10:09 | 240885.6 | 720.0001 | 3 | 26 | 4.400303 | 2.917418 | 0.9913802 | 0 | 4.227696 | 0
2018-02-06 10:11 | 241005.6 | 840.0008 | 3 | 26 | 4.400278 | 2.55273 | 1.082327 | 0 | 4.627886 | 0
2018-02-06 10:13 | 241125.6 | 960.0008 | 3 | 26 | 4.400276 | 2.256423 | 1.162294 | 0 | 4.979766 | 0
2018-02-06 10:15 | 241245.6 | 1080.0001 | 3 | 26 | 4.400228 | 2.014718 | 1.233345 | 0 | 5.292406 | 0
2018-02-06 10:17 | 241365.6 | 1200.0001 | 3 | 26 | 4.40022 | 1.817114 | 1.297117 | 0 | 5.573019 | 0
2018-02-06 10:19 | 241485.6 | 1320.0017 | 3 | 26 | 4.400272 | 1.651544 | 1.354847 | 0 | 5.827046 | 0
2018-02-06 10:21 | 241605.6 | 1440.0001 | 3 | 26 | 4.400208 | 1.509015 | 1.407446 | 0 | 6.058494 | 0
2018-02-06 10:23 | 241725.6 | 1560.0008 | 3 | 26 | 4.400214 | 1.386565 | 1.455662 | 0 | 6.270655 | 0
2018-02-06 10:25 | 241845.6 | 1680.0008 | 3 | 26 | 4.400244 | 1.279189 | 1.500049 | 0 | 6.465965 | 0
2018-02-06 10:27 | 241965.6 | 1800.0001 | 3 | 26 | 4.400218 | 1.182605 | 1.541037 | 0 | 6.646323 | 0
2018-02-06 10:29 | 242085.6 | 1920.0001 | 3 | 26 | 4.400199 | 1.09586 | 1.578984 | 0 | 6.8133 | 0
2018-02-06 10:31 | 242205.6 | 2040.0008 | 3 | 26 | 4.400209 | 1.017051 | 1.614179 | 0 | 6.968163 | 0
2018-02-06 10:33 | 242325.6 | 2160.0002 | 3 | 26 | 4.400189 | 0.945262 | 1.646866 | 0 | 7.111993 | 0
2018-02-06 10:35 | 242445.6 | 2280.0008 | 3 | 26 | 4.40021 | 0.8790503 | 1.677253 | 0 | 7.245703 | 0
2018-02-06 10:37 | 242565.6 | 2400.0008 | 3 | 26 | 4.400208 | 0.8171167 | 1.705509 | 0 | 7.370034 | 0
2018-02-06 10:39 | 242685.6 | 2520.0001 | 3 | 26 | 4.400164 | 0.7598581 | 1.731793 | 0 | 7.485687 | 0
2018-02-06 10:41 | 242805.6 | 2640.0008 | 3 | 26 | 4.400166 | 0.7077608 | 1.756244 | 0 | 7.593277 | 0
2018-02-06 10:43 | 242925.6 | 2760.0009 | 3 | 26 | 4.400156 | 0.6596966 | 1.779038 | 0 | 7.693573 | 0
2018-02-06 10:45 | 243045.6 | 2880.0009 | 3 | 26 | 4.400183 | 0.6155462 | 1.800288 | 0 | 7.787079 | 0
2018-02-06 10:47 | 243165.6 | 3000.0008 | 3 | 26 | 4.400208 | 0.5753384 | 1.820119 | 0 | 7.874336 | 0
2018-02-06 10:49 | 243285.6 | 3120.0009 | 3 | 26 | 4.400124 | 0.5364628 | 1.838639 | 0 | 7.955829 | 0
2018-02-06 10:51 | 243405.6 | 3240.0008 | 3 | 26 | 4.400196 | 0.502471 | 1.855947 | 0 | 8.031986 | 0
2018-02-06 10:53 | 243525.6 | 3360.0001 | 3 | 26 | 4.400147 | 0.4696817 | 1.872139 | 0 | 8.103235 | 0
2018-02-06 10:55 | 243645.6 | 3480.0017 | 3 | 26 | 4.400204 | 0.4399471 | 1.887291 | 0 | 8.169904 | 0
2018-02-06 10:57 | 243765.6 | 3600.001 | 3 | 26 | 4.400166 | 0.4115019 | 1.90147 | 0 | 8.232297 | 0
2018-02-06 10:59 | 243885.6 | 3720.0001 | 3 | 26 | 4.400121 | 0.3853645 | 1.914754 | 0 | 8.290746 | 0
2018-02-06 11:01 | 244005.6 | 3840.0009 | 3 | 26 | 4.400136 | 0.3617496 | 1.92721 | 0 | 8.345556 | 0
2018-02-06 11:03 | 244125.6 | 3960.0017 | 3 | 26 | 4.400139 | 0.3401289 | 1.938905 | 0 | 8.397016 | 0
2018-02-06 11:05 | 244245.6 | 4080.0001 | 3 | 26 | 4.400097 | 0.3184538 | 1.949881 | 0 | 8.445309 | 0
2018-02-06 11:07 | 244365.6 | 4200.0009 | 3 | 26 | 4.400159 | 0.2995863 | 1.960191 | 0 | 8.490674 | 0
2018-02-06 11:09 | 244485.6 | 4320.0009 | 3 | 26 | 4.4001 | 0.2816677 | 1.969877 | 0 | 8.533298 | 0
2018-02-06 11:11 | 244605.6 | 4440.001 | 3 | 26 | 4.400139 | 0.2659578 | 1.978999 | 0 | 8.573435 | 0
2018-02-06 11:13 | 244725.6 | 4560.0008 | 3 | 26 | 4.400116 | 0.250536 | 1.987607 | 0 | 8.611313 | 0
2018-02-06 11:15 | 244845.6 | 4680.0009 | 3 | 26 | 4.400135 | 0.2371054 | 1.995732 | 0 | 8.647062 | 0
2018-02-06 11:17 | 244965.6 | 4800.0001 | 3 | 26 | 4.400112 | 0.2240686 | 2.00341 | 0 | 8.680846 | 0
2018-02-06 11:19 | 245085.6 | 4920.0012 | 3 | 26 | 4.400144 | 0.2122793 | 2.010673 | 0 | 8.712805 | 0
2018-02-06 11:21 | 245205.6 | 5040 | 3 | 26 | 4.400075 | 0.2002106 | 2.017542 | 0 | 8.743031 | 0
2018-02-06 11:23 | 245325.6 | 5160.0008 | 3 | 26 | 4.400083 | 0.1901207 | 2.024053 | 0 | 8.771677 | 0
2018-02-06 11:25 | 245445.6 | 5280.0001 | 3 | 26 | 4.400158 | 0.1806717 | 2.030232 | 0 | 8.798867 | 0
2018-02-06 11:27 | 245565.6 | 5400 | 3 | 26 | 4.400133 | 0.1713171 | 2.036092 | 0 | 8.82465 | 0
2018-02-06 11:29 | 245685.6 | 5520.0009 | 3 | 26 | 4.400141 | 0.1626654 | 2.041647 | 0 | 8.849092 | 0
2018-02-06 11:31 | 245805.6 | 5640 | 3 | 26 | 4.400117 | 0.1550083 | 2.046939 | 0 | 8.872378 | 0
2018-02-06 11:33 | 245925.6 | 5760.0001 | 3 | 26 | 4.400099 | 0.147769 | 2.051987 | 0 | 8.894592 | 0
2018-02-06 11:35 | 246045.6 | 5880 | 3 | 26 | 4.400104 | 0.1413527 | 2.056795 | 0 | 8.915746 | 0
2018-02-06 11:37 | 246165.6 | 6000.0017 | 3 | 26 | 4.400094 | 0.1344004 | 2.061385 | 0 | 8.935944 | 0
2018-02-06 11:39 | 246285.6 | 6120.0009 | 3 | 26 | 4.400074 | 0.127902 | 2.065761 | 0 | 8.955196 | 0
2018-02-06 11:41 | 246405.6 | 6240 | 3 | 26 | 4.400114 | 0.1225204 | 2.069932 | 0 | 8.973549 | 0
2018-02-06 11:43 | 246525.6 | 6360.0009 | 3 | 26 | 4.400115 | 0.1171722 | 2.073916 | 0 | 8.99108 | 0
2018-02-06 11:45 | 246645.6 | 6480.0013 | 3 | 26 | 4.400112 | 0.111763 | 2.07772 | 0 | 9.007815 | 0
2018-02-06 11:47 | 246765.6 | 6600.0001 | 3 | 26 | 4.400057 | 0.1062765 | 2.081354 | 0 | 9.023806 | 0
2018-02-06 11:49 | 246885.6 | 6720.0001 | 3 | 26 | 4.400033 | 0.101264 | 2.084827 | 0 | 9.03909 | 0
2018-02-06 11:51 | 247005.6 | 6840.0008 | 3 | 26 | 4.400066 | 0.09724808 | 2.088145 | 0 | 9.053688 | 0
2018-02-06 11:53 | 247125.6 | 6960.0009 | 3 | 26 | 4.400076 | 0.09246922 | 2.091306 | 0 | 9.067598 | 0
2018-02-06 11:55 | 247245.6 | 7080.0009 | 3 | 26 | 4.400113 | 0.08850002 | 2.094328 | 0 | 9.080896 | 0
2018-02-06 11:57 | 247365.6 | 7200.0012 | 3 | 26 | 4.400084 | 0.08453274 | 2.097205 | 0 | 9.093555 | 0
2018-02-06 11:59 | 247473.4 | 7307.8423 | 3 | 26 | 4.400136 | 0.08149242 | 2.099689 | 0 | 9.104485 | 0
2018-02-06 12:01 | 247593.5 | 120.0002 | 4 | 26 | 4.387636 | 0 | 2.099689 | 0 | 9.104485 | 0
2018-02-06 12:03 | 247713.5 | 240.001 | 4 | 26 | 4.38619 | 0 | 2.099689 | 0 | 9.104485 | 0
2018-02-06 12:04 | 247773.5 | 300.0032 | 4 | 26 | 4.385698 | 0 | 2.099689 | 0 | 9.104485 | 0
2018-02-06 12:06 | 247893.5 | 120.0001 | 5 | 26 | 3.611928 | -6.520137 | 2.099689 | 0.2172951 | 9.104485 | 0.7979415
2018-02-06 12:08 | 248013.5 | 240.0001 | 5 | 26 | 3.554198 | -6.520158 | 2.099689 | 0.4346558 | 9.104485 | 1.577326
2018-02-06 12:10 | 248133.5 | 360.0009 | 5 | 26 | 3.479207 | -6.520143 | 2.099689 | 0.6519805 | 9.104485 | 2.341671
2018-02-06 12:12 | 248253.5 | 480.0009 | 5 | 26 | 3.406285 | -6.520113 | 2.099689 | 0.8693141 | 9.104485 | 3.089784
2018-02-06 12:14 | 248373.5 | 600.0001 | 5 | 26 | 3.340231 | -6.520149 | 2.099689 | 1.086644 | 9.104485 | 3.822753
2018-02-06 12:16 | 248493.5 | 720.0002 | 5 | 26 | 3.280212 | -6.520109 | 2.099689 | 1.303965 | 9.104485 | 4.54206
2018-02-06 12:18 | 248613.5 | 840.0009 | 5 | 26 | 3.221653 | -6.520101 | 2.099689 | 1.5213 | 9.104485 | 5.248619
2018-02-06 12:20 | 248733.5 | 960.0009 | 5 | 26 | 3.157455 | -6.520113 | 2.099689 | 1.738615 | 9.104485 | 5.941957
2018-02-06 12:22 | 248853.5 | 1080.0001 | 5 | 26 | 3.075799 | -6.520149 | 2.099689 | 1.955947 | 9.104485 | 6.619776
2018-02-06 12:23 | 248932 | 1158.4272 | 5 | 26 | 2.999995 | -6.520124 | 2.099689 | 2.097988 | 9.104485 | 7.051582
2018-02-06 12:25 | 249052 | 120.0001 | 6 | 26 | 3.746521 | 0 | 2.099689 | 2.097988 | 9.104485 | 7.051582
2018-02-06 12:27 | 249172 | 240.0001 | 6 | 26 | 3.767488 | 0 | 2.099689 | 2.097988 | 9.104485 | 7.051582
2018-02-06 12:28 | 249232 | 300.0023 | 6 | 26 | 3.775367 | 0 | 2.099689 | 2.097988 | 9.104485 | 7.051582
2018-02-06 12:28 | 249232 | 0.0035 | 7 | 27 | 3.775316 | 0 | 0 | 0 | 0 | 0
2018-02-06 12:30 | 249352.1 | 120.0016 | 2 | 27 | 4.200291 | 3.795337 | 0.144174 | 0 | 0.6036558 | 0
2018-02-06 12:32 | 249472.1 | 240.0009 | 2 | 27 | 4.200264 | 3.451535 | 0.2643712 | 0 | 1.108517 | 0
2018-02-06 12:33 | 249556.3 | 324.1646 | 2 | 27 | 4.200291 | 3.259982 | 0.3428036 | 0 | 1.437954 | 0
2018-02-06 12:35 | 249676.3 | 120.0009 | 3 | 27 | 4.226343 | 3.260013 | 0.4511004 | 0 | 1.894116 | 0
2018-02-06 12:37 | 249796.3 | 240.0017 | 3 | 27 | 4.259147 | 3.260028 | 0.559759 | 0 | 2.355075 | 0
2018-02-06 12:39 | 249916.3 | 360.0009 | 3 | 27 | 4.297506 | 3.260022 | 0.6684251 | 0 | 2.819939 | 0
2018-02-06 12:41 | 250036.3 | 480.0001 | 3 | 27 | 4.340636 | 3.260028 | 0.7770763 | 0 | 3.289175 | 0
2018-02-06 12:43 | 250156.3 | 600.0009 | 3 | 27 | 4.386996 | 3.260079 | 0.885739 | 0 | 3.763339 | 0
2018-02-06 12:45 | 250276.3 | 720.0017 | 3 | 27 | 4.40027 | 2.913896 | 0.9899417 | 0 | 4.221661 | 0
2018-02-06 12:47 | 250396.3 | 840.0009 | 3 | 27 | 4.400249 | 2.549085 | 1.080788 | 0 | 4.621411 | 0
2018-02-06 12:49 | 250516.3 | 960.0017 | 3 | 27 | 4.400241 | 2.254935 | 1.160691 | 0 | 4.973007 | 0
2018-02-06 12:51 | 250636.3 | 1080.0009 | 3 | 27 | 4.400272 | 2.013469 | 1.231691 | 0 | 5.285425 | 0
2018-02-06 12:53 | 250756.3 | 1200.0009 | 3 | 27 | 4.400253 | 1.815384 | 1.295403 | 0 | 5.565774 | 0
2018-02-06 12:55 | 250876.3 | 1320.0016 | 3 | 27 | 4.400202 | 1.649592 | 1.35307 | 0 | 5.819521 | 0
2018-02-06 12:57 | 250996.3 | 1440.0009 | 3 | 27 | 4.400233 | 1.508661 | 1.40564 | 0 | 6.05084 | 0
2018-02-06 12:59 | 251116.3 | 1560.0016 | 3 | 27 | 4.400189 | 1.386105 | 1.453841 | 0 | 6.262934 | 0
2018-02-06 13:01 | 251236.3 | 1680.0009 | 3 | 27 | 4.400185 | 1.278773 | 1.498229 | 0 | 6.458251 | 0
2018-02-06 13:03 | 251356.3 | 1800.0001 | 3 | 27 | 4.400228 | 1.18312 | 1.539232 | 0 | 6.638677 | 0
2018-02-06 13:05 | 251476.3 | 1920.0008 | 3 | 27 | 4.400242 | 1.097355 | 1.577207 | 0 | 6.805771 | 0
2018-02-06 13:07 | 251596.3 | 2040.0001 | 3 | 27 | 4.400222 | 1.018142 | 1.612435 | 0 | 6.960785 | 0
2018-02-06 13:09 | 251716.3 | 2160.0017 | 3 | 27 | 4.400177 | 0.9454727 | 1.645138 | 0 | 7.104682 | 0
2018-02-06 13:11 | 251836.3 | 2280.001 | 3 | 27 | 4.400147 | 0.8782845 | 1.67553 | 0 | 7.238413 | 0
2018-02-06 13:13 | 251956.3 | 2400.0017 | 3 | 27 | 4.400166 | 0.8179312 | 1.703803 | 0 | 7.36282 | 0
2018-02-06 13:15 | 252076.3 | 2520.0009 | 3 | 27 | 4.400197 | 0.7612257 | 1.730111 | 0 | 7.478582 | 0
2018-02-06 13:17 | 252196.3 | 2640.0016 | 3 | 27 | 4.400239 | 0.7095299 | 1.754593 | 0 | 7.586308 | 0
2018-02-06 13:19 | 252316.3 | 2760.001 | 3 | 27 | 4.400154 | 0.6599722 | 1.777394 | 0 | 7.686636 | 0
2018-02-06 13:21 | 252436.3 | 2880.0008 | 3 | 27 | 4.400237 | 0.616066 | 1.79864 | 0 | 7.780119 | 0
2018-02-06 13:23 | 252556.3 | 3000.0008 | 3 | 27 | 4.400167 | 0.574069 | 1.818456 | 0 | 7.867312 | 0
2018-02-06 13:25 | 252676.3 | 3120.0001 | 3 | 27 | 4.400198 | 0.5364418 | 1.836953 | 0 | 7.948703 | 0
2018-02-06 13:27 | 252796.3 | 3240.0017 | 3 | 27 | 4.400163 | 0.5013466 | 1.854238 | 0 | 8.024762 | 0
2018-02-06 13:29 | 252916.3 | 3360 | 3 | 27 | 4.400111 | 0.4681883 | 1.870394 | 0 | 8.095849 | 0
2018-02-06 13:31 | 253036.3 | 3480.0017 | 3 | 27 | 4.400136 | 0.4385443 | 1.885511 | 0 | 8.16237 | 0
2018-02-06 13:33 | 253156.3 | 3600.0002 | 3 | 27 | 4.400136 | 0.4109516 | 1.899673 | 0 | 8.224683 | 0
2018-02-06 13:35 | 253276.3 | 3720.0009 | 3 | 27 | 4.400197 | 0.3859854 | 1.912947 | 0 | 8.283091 | 0
2018-02-06 13:37 | 253396.3 | 3840.0008 | 3 | 27 | 4.400166 | 0.3618288 | 1.925395 | 0 | 8.337863 | 0
2018-02-06 13:39 | 253516.3 | 3960.0001 | 3 | 27 | 4.400136 | 0.3394403 | 1.93708 | 0 | 8.389277 | 0
2018-02-06 13:41 | 253636.3 | 4080.0009 | 3 | 27 | 4.400163 | 0.3194513 | 1.948058 | 0 | 8.437583 | 0
2018-02-06 13:43 | 253756.3 | 4200.001 | 3 | 27 | 4.400133 | 0.3003855 | 1.958383 | 0 | 8.483017 | 0
2018-02-06 13:45 | 253876.3 | 4320.0001 | 3 | 27 | 4.400121 | 0.2830467 | 1.968109 | 0 | 8.525813 | 0
2018-02-06 13:47 | 253996.3 | 4440.001 | 3 | 27 | 4.400145 | 0.2667007 | 1.977271 | 0 | 8.566123 | 0
2018-02-06 13:49 | 254116.3 | 4560.0001 | 3 | 27 | 4.400097 | 0.251112 | 1.985903 | 0 | 8.604106 | 0
2018-02-06 13:51 | 254236.3 | 4680.0003 | 3 | 27 | 4.400121 | 0.2374706 | 1.994052 | 0 | 8.639966 | 0
2018-02-06 13:53 | 254356.3 | 4800.001 | 3 | 27 | 4.400074 | 0.2233973 | 2.00174 | 0 | 8.67379 | 0
2018-02-06 13:55 | 254476.3 | 4920.0016 | 3 | 27 | 4.40012 | 0.2117777 | 2.009002 | 0 | 8.705748 | 0
2018-02-06 13:57 | 254596.3 | 5040.001 | 3 | 27 | 4.400169 | 0.2009516 | 2.015881 | 0 | 8.736015 | 0
2018-02-06 13:59 | 254716.3 | 5160.0001 | 3 | 27 | 4.40014 | 0.1904917 | 2.022397 | 0 | 8.764685 | 0
2018-02-06 14:01 | 254836.3 | 5280.0017 | 3 | 27 | 4.400097 | 0.180316 | 2.028574 | 0 | 8.791866 | 0
2018-02-06 14:03 | 254956.3 | 5400 | 3 | 27 | 4.400112 | 0.1712704 | 2.034437 | 0 | 8.817663 | 0
2018-02-06 14:05 | 255076.3 | 5520.0001 | 3 | 27 | 4.400141 | 0.1628933 | 2.040011 | 0 | 8.842192 | 0
2018-02-06 14:07 | 255196.3 | 5640.0001 | 3 | 27 | 4.400149 | 0.1553516 | 2.045305 | 0 | 8.865483 | 0
2018-02-06 14:09 | 255316.3 | 5760.0008 | 3 | 27 | 4.400088 | 0.1467199 | 2.050339 | 0 | 8.887634 | 0
2018-02-06 14:11 | 255436.3 | 5880.0009 | 3 | 27 | 4.400066 | 0.139945 | 2.05513 | 0 | 8.908713 | 0
2018-02-06 14:13 | 255556.3 | 6000 | 3 | 27 | 4.400154 | 0.1343718 | 2.059705 | 0 | 8.928844 | 0
2018-02-06 14:15 | 255676.3 | 6120.0001 | 3 | 27 | 4.400102 | 0.1283579 | 2.064075 | 0 | 8.948074 | 0
2018-02-06 14:17 | 255796.3 | 6240.0001 | 3 | 27 | 4.400127 | 0.1229162 | 2.068254 | 0 | 8.966461 | 0
2018-02-06 14:19 | 255916.3 | 6360.0008 | 3 | 27 | 4.400127 | 0.1171627 | 2.072245 | 0 | 8.98402 | 0
2018-02-06 14:21 | 256036.3 | 6480.0009 | 3 | 27 | 4.400079 | 0.1116972 | 2.07606 | 0 | 9.000807 | 0
2018-02-06 14:23 | 256156.3 | 6600.0001 | 3 | 27 | 4.400081 | 0.1067114 | 2.079706 | 0 | 9.016852 | 0
2018-02-06 14:25 | 256276.3 | 6720.0009 | 3 | 27 | 4.400094 | 0.1020508 | 2.08319 | 0 | 9.032184 | 0
2018-02-06 14:27 | 256396.3 | 6840.0009 | 3 | 27 | 4.40007 | 0.09768867 | 2.086518 | 0 | 9.046826 | 0
2018-02-06 14:29 | 256516.3 | 6960.0001 | 3 | 27 | 4.400077 | 0.09315586 | 2.089704 | 0 | 9.060843 | 0
2018-02-06 14:31 | 256636.3 | 7080.0009 | 3 | 27 | 4.400078 | 0.08931828 | 2.092752 | 0 | 9.074253 | 0
2018-02-06 14:33 | 256756.3 | 7200.0008 | 3 | 27 | 4.400108 | 0.08520603 | 2.095658 | 0 | 9.087043 | 0
2018-02-06 14:35 | 256871.3 | 7315.0655 | 3 | 27 | 4.400134 | 0.08149815 | 2.098324 | 0 | 9.098771 | 0
2018-02-06 14:37 | 256991.4 | 120.0009 | 4 | 27 | 4.38761 | 0 | 2.098324 | 0 | 9.098771 | 0
2018-02-06 14:39 | 257111.4 | 240.0009 | 4 | 27 | 4.386166 | 0 | 2.098324 | 0 | 9.098771 | 0
2018-02-06 14:40 | 257171.4 | 300.0047 | 4 | 27 | 4.385664 | 0 | 2.098324 | 0 | 9.098771 | 0
2018-02-06 14:42 | 257291.5 | 120.0009 | 5 | 27 | 3.612063 | -6.520126 | 2.098324 | 0.2173219 | 9.098771 | 0.7980889
2018-02-06 14:44 | 257411.5 | 240.0008 | 5 | 27 | 3.554228 | -6.520141 | 2.098324 | 0.4346418 | 9.098771 | 1.57736
2018-02-06 14:46 | 257531.5 | 360.0001 | 5 | 27 | 3.479353 | -6.520001 | 2.098324 | 0.6519658 | 9.098771 | 2.341706
2018-02-06 14:48 | 257651.5 | 480.0009 | 5 | 27 | 3.40625 | -6.519894 | 2.098324 | 0.8692729 | 9.098771 | 3.089755
2018-02-06 14:50 | 257771.5 | 600.0008 | 5 | 27 | 3.340148 | -6.520143 | 2.098324 | 1.086606 | 9.098771 | 3.822724
2018-02-06 14:52 | 257891.5 | 720.0009 | 5 | 27 | 3.280444 | -6.520111 | 2.098324 | 1.303965 | 9.098771 | 4.54219
2018-02-06 14:54 | 258011.5 | 840.0001 | 5 | 27 | 3.221814 | -6.520133 | 2.098324 | 1.521293 | 9.098771 | 5.248758
2018-02-06 14:56 | 258131.5 | 960.0001 | 5 | 27 | 3.157938 | -6.520134 | 2.098324 | 1.738632 | 9.098771 | 5.942245
2018-02-06 14:58 | 258251.5 | 1080.0008 | 5 | 27 | 3.076203 | -6.52018 | 2.098324 | 1.955954 | 9.098771 | 6.620137
2018-02-06 15:00 | 258331 | 1159.5039 | 5 | 27 | 3 | -6.520178 | 2.098324 | 2.099932 | 9.098771 | 7.057893
2018-02-06 15:02 | 258451 | 120.001 | 6 | 27 | 3.746276 | 0 | 2.098324 | 2.099932 | 9.098771 | 7.057893
2018-02-06 15:04 | 258571 | 240.001 | 6 | 27 | 3.767229 | 0 | 2.098324 | 2.099932 | 9.098771 | 7.057893
2018-02-06 15:05 | 258631 | 300.0032 | 6 | 27 | 3.775105 | 0 | 2.098324 | 2.099932 | 9.098771 | 7.057893
2018-02-06 15:05 | 258631 | 0.0028 | 7 | 28 | 3.775384 | 0 | 0 | 0 | 0 | 0
2018-02-06 15:07 | 258751.1 | 120.0002 | 2 | 28 | 4.200303 | 3.797645 | 0.1442496 | 0 | 0.6039664 | 0
2018-02-06 15:09 | 258871.1 | 240.0002 | 2 | 28 | 4.200255 | 3.452588 | 0.2645068 | 0 | 1.10908 | 0
2018-02-06 15:10 | 258955.9 | 324.768 | 2 | 28 | 4.200246 | 3.259992 | 0.3435258 | 0 | 1.440981 | 0
2018-02-06 15:12 | 259075.9 | 120.0001 | 3 | 28 | 4.226451 | 3.260045 | 0.4517997 | 0 | 1.897048 | 0
2018-02-06 15:14 | 259195.9 | 240.0009 | 3 | 28 | 4.259311 | 3.26002 | 0.5604545 | 0 | 2.35801 | 0
2018-02-06 15:16 | 259315.9 | 360.0005 | 3 | 28 | 4.29754 | 3.260036 | 0.6691282 | 0 | 2.822913 | 0
2018-02-06 15:18 | 259435.9 | 480.0009 | 3 | 28 | 4.340539 | 3.259988 | 0.7777873 | 0 | 3.292182 | 0
2018-02-06 15:20 | 259555.9 | 600 | 3 | 28 | 4.386926 | 3.26002 | 0.8864461 | 0 | 3.76632 | 0
2018-02-06 15:22 | 259675.9 | 720.0008 | 3 | 28 | 4.400303 | 2.915711 | 0.9906635 | 0 | 4.224704 | 0
2018-02-06 15:24 | 259795.9 | 840.0002 | 3 | 28 | 4.400295 | 2.549867 | 1.081549 | 0 | 4.624625 | 0
2018-02-06 15:26 | 259915.9 | 960.0017 | 3 | 28 | 4.400281 | 2.253978 | 1.161428 | 0 | 4.976115 | 0
2018-02-06 15:28 | 260035.9 | 1080 | 3 | 28 | 4.400261 | 2.012168 | 1.232395 | 0 | 5.28839 | 0
2018-02-06 15:30 | 260155.9 | 1200 | 3 | 28 | 4.400271 | 1.814425 | 1.29605 | 0 | 5.568485 | 0
2018-02-06 15:32 | 260275.9 | 1320.0001 | 3 | 28 | 4.400244 | 1.647482 | 1.353659 | 0 | 5.821979 | 0
2018-02-06 15:34 | 260395.9 | 1440.0009 | 3 | 28 | 4.400229 | 1.506809 | 1.406168 | 0 | 6.05303 | 0
2018-02-06 15:36 | 260515.9 | 1560.0008 | 3 | 28 | 4.400258 | 1.385509 | 1.454332 | 0 | 6.264963 | 0
2018-02-06 15:38 | 260635.9 | 1680.0001 | 3 | 28 | 4.400197 | 1.278377 | 1.498694 | 0 | 6.460164 | 0
2018-02-06 15:40 | 260755.9 | 1800.0008 | 3 | 28 | 4.400219 | 1.183562 | 1.539708 | 0 | 6.640635 | 0
2018-02-06 15:42 | 260875.9 | 1920 | 3 | 28 | 4.400208 | 1.097267 | 1.577698 | 0 | 6.807801 | 0
2018-02-06 15:44 | 260995.9 | 2040.0001 | 3 | 28 | 4.400177 | 1.018276 | 1.612949 | 0 | 6.962913 | 0
2018-02-06 15:46 | 261115.9 | 2160.0001 | 3 | 28 | 4.400205 | 0.9466391 | 1.645679 | 0 | 7.106931 | 0
2018-02-06 15:48 | 261235.9 | 2280.0001 | 3 | 28 | 4.40021 | 0.880888 | 1.676117 | 0 | 7.240863 | 0
2018-02-06 15:50 | 261355.9 | 2400.0008 | 3 | 28 | 4.400229 | 0.8194294 | 1.704438 | 0 | 7.365483 | 0
2018-02-06 15:52 | 261475.9 | 2520.0001 | 3 | 28 | 4.400203 | 0.7633266 | 1.730794 | 0 | 7.481452 | 0
2018-02-06 15:54 | 261595.9 | 2640.0001 | 3 | 28 | 4.400186 | 0.7471075 | 1.755744 | 0 | 7.591232 | 0
2018-02-06 15:56 | 261715.9 | 2760.0002 | 3 | 28 | 4.400219 | 0.6829348 | 1.779562 | 0 | 7.696038 | 0
2018-02-06 15:58 | 261835.9 | 2880.0008 | 3 | 28 | 4.400192 | 0.6261959 | 1.801358 | 0 | 7.791944 | 0
2018-02-06 16:00 | 261955.9 | 3000.0009 | 3 | 28 | 4.400179 | 0.5775251 | 1.821401 | 0 | 7.880136 | 0
2018-02-06 16:02 | 262075.9 | 3120.0001 | 3 | 28 | 4.400214 | 0.5357218 | 1.839934 | 0 | 7.961684 | 0
2018-02-06 16:04 | 262195.9 | 3240.0008 | 3 | 28 | 4.400161 | 0.4980183 | 1.857142 | 0 | 8.037403 | 0
2018-02-06 16:06 | 262315.9 | 3360 | 3 | 28 | 4.400214 | 0.4651012 | 1.873184 | 0 | 8.107992 | 0
2018-02-06 16:08 | 262435.9 | 3480.0008 | 3 | 28 | 4.400205 | 0.4351482 | 1.88817 | 0 | 8.17393 | 0
2018-02-06 16:10 | 262555.9 | 3600.0009 | 3 | 28 | 4.400144 | 0.4076586 | 1.902203 | 0 | 8.235682 | 0
2018-02-06 16:12 | 262675.9 | 3720.0017 | 3 | 28 | 4.400128 | 0.3824453 | 1.915369 | 0 | 8.293613 | 0
2018-02-06 16:14 | 262795.9 | 3840.0017 | 3 | 28 | 4.400181 | 0.3596191 | 1.92773 | 0 | 8.348001 | 0
2018-02-06 16:16 | 262915.9 | 3960.0008 | 3 | 28 | 4.400137 | 0.3374739 | 1.939343 | 0 | 8.399101 | 0
2018-02-06 16:18 | 263035.9 | 4080.0008 | 3 | 28 | 4.400121 | 0.3173609 | 1.950261 | 0 | 8.447142 | 0
2018-02-06 16:20 | 263155.9 | 4200.0008 | 3 | 28 | 4.400136 | 0.298995 | 1.960539 | 0 | 8.492369 | 0
2018-02-06 16:22 | 263275.9 | 4320.0017 | 3 | 28 | 4.400176 | 0.2820015 | 1.970216 | 0 | 8.534946 | 0
2018-02-06 16:24 | 263395.9 | 4440.001 | 3 | 28 | 4.400151 | 0.2656736 | 1.979335 | 0 | 8.57507 | 0
2018-02-06 16:26 | 263515.9 | 4560 | 3 | 28 | 4.400123 | 0.2505627 | 1.987936 | 0 | 8.612918 | 0
2018-02-06 16:28 | 263635.9 | 4680.0009 | 3 | 28 | 4.400125 | 0.236762 | 1.996062 | 0 | 8.648673 | 0
2018-02-06 16:30 | 263755.9 | 4800.0009 | 3 | 28 | 4.400127 | 0.2238131 | 2.00374 | 0 | 8.682456 | 0
2018-02-06 16:32 | 263875.9 | 4920.0004 | 3 | 28 | 4.400115 | 0.2118454 | 2.010993 | 0 | 8.714374 | 0
2018-02-06 16:34 | 263995.9 | 5040.0009 | 3 | 28 | 4.400099 | 0.2002068 | 2.017859 | 0 | 8.744585 | 0
2018-02-06 16:36 | 264115.9 | 5160.0009 | 3 | 28 | 4.400176 | 0.1901197 | 2.024364 | 0 | 8.773208 | 0
2018-02-06 16:38 | 264235.9 | 5280.0002 | 3 | 28 | 4.400115 | 0.1795855 | 2.030518 | 0 | 8.800285 | 0
2018-02-06 16:40 | 264355.9 | 5400.0002 | 3 | 28 | 4.400145 | 0.1708813 | 2.036357 | 0 | 8.825976 | 0
2018-02-06 16:42 | 264475.9 | 5520.0002 | 3 | 28 | 4.400118 | 0.1622562 | 2.041906 | 0 | 8.850391 | 0
2018-02-06 16:44 | 264595.9 | 5640.0008 | 3 | 28 | 4.400155 | 0.1545811 | 2.047181 | 0 | 8.873603 | 0
2018-02-06 16:46 | 264715.9 | 5760.0001 | 3 | 28 | 4.400131 | 0.1470566 | 2.052194 | 0 | 8.89566 | 0
2018-02-06 16:48 | 264835.9 | 5880.0009 | 3 | 28 | 4.400118 | 0.1398811 | 2.056971 | 0 | 8.91668 | 0
2018-02-06 16:50 | 264955.9 | 6000 | 3 | 28 | 4.400147 | 0.1333218 | 2.061517 | 0 | 8.936681 | 0
2018-02-06 16:52 | 265075.9 | 6120.0001 | 3 | 28 | 4.400074 | 0.1269426 | 2.065852 | 0 | 8.955758 | 0
2018-02-06 16:54 | 265195.9 | 6240.0008 | 3 | 28 | 4.400104 | 0.1214275 | 2.069997 | 0 | 8.973996 | 0
2018-02-06 16:56 | 265315.9 | 6360.0001 | 3 | 28 | 4.400051 | 0.116025 | 2.073955 | 0 | 8.991412 | 0
2018-02-06 16:58 | 265435.9 | 6480.0009 | 3 | 28 | 4.400091 | 0.1113892 | 2.077749 | 0 | 9.008108 | 0
2018-02-06 17:00 | 265555.9 | 6600.0001 | 3 | 28 | 4.400119 | 0.1069574 | 2.081381 | 0 | 9.024087 | 0
2018-02-06 17:02 | 265675.9 | 6720.0009 | 3 | 28 | 4.400109 | 0.1022425 | 2.084853 | 0 | 9.039366 | 0
2018-02-06 17:04 | 265795.9 | 6840.0016 | 3 | 28 | 4.400065 | 0.09728146 | 2.088182 | 0 | 9.054011 | 0
2018-02-06 17:06 | 265915.9 | 6960.0001 | 3 | 28 | 4.400111 | 0.09368801 | 2.091364 | 0 | 9.068012 | 0
2018-02-06 17:08 | 266035.9 | 7080.0009 | 3 | 28 | 4.40009 | 0.08971596 | 2.094412 | 0 | 9.081426 | 0
2018-02-06 17:10 | 266155.9 | 7200.0001 | 3 | 28 | 4.400116 | 0.08600712 | 2.097337 | 0 | 9.094294 | 0
2018-02-06 17:12 | 266275.9 | 7320.0001 | 3 | 28 | 4.400071 | 0.08210087 | 2.10014 | 0 | 9.106629 | 0
2018-02-06 17:12 | 266279.7 | 7323.8248 | 3 | 28 | 4.40004 | 0.08149242 | 2.100228 | 0 | 9.107014 | 0
2018-02-06 17:14 | 266399.7 | 120.0002 | 4 | 28 | 4.387552 | 0 | 2.100228 | 0 | 9.107014 | 0
2018-02-06 17:16 | 266519.7 | 240.001 | 4 | 28 | 4.386074 | 0 | 2.100228 | 0 | 9.107014 | 0
2018-02-06 17:17 | 266579.8 | 300.0041 | 4 | 28 | 4.385602 | 0 | 2.100228 | 0 | 9.107014 | 0
2018-02-06 17:19 | 266699.8 | 120.0008 | 5 | 28 | 3.612643 | -6.520185 | 2.100228 | 0.2173163 | 9.107014 | 0.7982164
2018-02-06 17:21 | 266819.8 | 240.0001 | 5 | 28 | 3.554749 | -6.520136 | 2.100228 | 0.4346281 | 9.107014 | 1.577545
2018-02-06 17:23 | 266939.8 | 360 | 5 | 28 | 3.479716 | -6.520131 | 2.100228 | 0.6519656 | 9.107014 | 2.342073
2018-02-06 17:25 | 267059.8 | 480.0008 | 5 | 28 | 3.40621 | -6.520148 | 2.100228 | 0.8692957 | 9.107014 | 3.090211
2018-02-06 17:27 | 267179.8 | 600.0009 | 5 | 28 | 3.340266 | -6.520107 | 2.100228 | 1.086621 | 9.107014 | 3.823151
2018-02-06 17:29 | 267299.8 | 720.0008 | 5 | 28 | 3.280551 | -6.520134 | 2.100228 | 1.303949 | 9.107014 | 4.542531
2018-02-06 17:31 | 267419.8 | 840.0009 | 5 | 28 | 3.22195 | -6.520164 | 2.100228 | 1.521296 | 9.107014 | 5.249195
2018-02-06 17:33 | 267539.8 | 960.0009 | 5 | 28 | 3.157945 | -6.520151 | 2.100228 | 1.738616 | 9.107014 | 5.942619
2018-02-06 17:35 | 267659.8 | 1080.0009 | 5 | 28 | 3.076543 | -6.519948 | 2.100228 | 1.955948 | 9.107014 | 6.620518
2018-02-06 17:37 | 267739.9 | 1160.0512 | 5 | 28 | 3 | -6.520181 | 2.100228 | 2.100923 | 9.107014 | 7.06133
2018-02-06 17:39 | 267859.9 | 120.0001 | 6 | 28 | 3.746046 | 0 | 2.100228 | 2.100923 | 9.107014 | 7.06133
2018-02-06 17:41 | 267979.9 | 240.0002 | 6 | 28 | 3.767022 | 0 | 2.100228 | 2.100923 | 9.107014 | 7.06133
2018-02-06 17:42 | 268039.9 | 300.0025 | 6 | 28 | 3.774857 | 0 | 2.100228 | 2.100923 | 9.107014 | 7.06133
2018-02-06 17:42 | 268039.9 | 0.0027 | 7 | 29 | 3.774978 | 0 | 0 | 0 | 0 | 0
2018-02-06 17:44 | 268160 | 120.0001 | 2 | 29 | 4.20029 | 3.799705 | 0.1443148 | 3.8e-09 | 0.6042286 | 1.4345e-08
2018-02-06 17:46 | 268280 | 240.0009 | 2 | 29 | 4.200264 | 3.45753 | 0.2646861 | 3.8e-09 | 1.109822 | 1.4345e-08
2018-02-06 17:47 | 268366.5 | 326.44 | 2 | 29 | 4.20023 | 3.259992 | 0.3453252 | 3.8e-09 | 1.448528 | 1.4345e-08
2018-02-06 17:49 | 268486.5 | 120 | 3 | 29 | 4.226549 | 3.260093 | 0.4536014 | 3.8e-09 | 1.90461 | 1.4345e-08
2018-02-06 17:51 | 268606.5 | 240.0001 | 3 | 29 | 4.259528 | 3.260119 | 0.5622649 | 3.8e-09 | 2.365625 | 1.4345e-08
2018-02-06 17:53 | 268726.5 | 360.001 | 3 | 29 | 4.297843 | 3.260129 | 0.6709293 | 3.8e-09 | 2.830518 | 1.4345e-08
2018-02-06 17:55 | 268846.5 | 480.0009 | 3 | 29 | 4.341046 | 3.260032 | 0.7795885 | 3.8e-09 | 3.29983 | 1.4345e-08
2018-02-06 17:57 | 268966.5 | 600.0002 | 3 | 29 | 4.387353 | 3.260016 | 0.8882495 | 3.8e-09 | 3.77403 | 1.4345e-08
2018-02-06 17:59 | 269086.5 | 720.0008 | 3 | 29 | 4.400295 | 2.913766 | 0.9924055 | 3.8e-09 | 4.232155 | 1.4345e-08
2018-02-06 18:01 | 269206.5 | 840.0011 | 3 | 29 | 4.400283 | 2.549262 | 1.083229 | 3.8e-09 | 4.631804 | 1.4345e-08
2018-02-06 18:03 | 269326.5 | 960.0013 | 3 | 29 | 4.400292 | 2.253188 | 1.16309 | 3.8e-09 | 4.983215 | 1.4345e-08
2018-02-06 18:05 | 269446.5 | 1080.0002 | 3 | 29 | 4.400252 | 2.011909 | 1.234034 | 3.8e-09 | 5.295389 | 1.4345e-08
2018-02-06 18:07 | 269566.5 | 1200.0001 | 3 | 29 | 4.400216 | 1.811913 | 1.297668 | 3.8e-09 | 5.575392 | 1.4345e-08
2018-02-06 18:09 | 269686.5 | 1320.0008 | 3 | 29 | 4.400259 | 1.645724 | 1.355219 | 3.8e-09 | 5.82863 | 1.4345e-08
2018-02-06 18:11 | 269806.5 | 1440 | 3 | 29 | 4.400207 | 1.504467 | 1.407649 | 3.8e-09 | 6.059336 | 1.4345e-08
2018-02-06 18:13 | 269926.5 | 1560.0017 | 3 | 29 | 4.40025 | 1.382805 | 1.455711 | 3.8e-09 | 6.270819 | 1.4345e-08
2018-02-06 18:15 | 270046.5 | 1680.0001 | 3 | 29 | 4.400194 | 1.27498 | 1.499971 | 3.8e-09 | 6.465571 | 1.4345e-08
2018-02-06 18:17 | 270166.5 | 1800.0009 | 3 | 29 | 4.400187 | 1.180266 | 1.540868 | 3.8e-09 | 6.645527 | 1.4345e-08
2018-02-06 18:19 | 270286.5 | 1920.001 | 3 | 29 | 4.400168 | 1.094925 | 1.578782 | 3.8e-09 | 6.812355 | 1.4345e-08
2018-02-06 18:21 | 270406.5 | 2040.0001 | 3 | 29 | 4.400191 | 1.017561 | 1.613969 | 3.8e-09 | 6.967187 | 1.4345e-08
2018-02-06 18:23 | 270526.5 | 2160.0001 | 3 | 29 | 4.400188 | 0.9461708 | 1.646689 | 3.8e-09 | 7.111163 | 1.4345e-08
2018-02-06 18:25 | 270646.5 | 2280.0018 | 3 | 29 | 4.400166 | 0.8798647 | 1.677112 | 3.8e-09 | 7.245028 | 1.4345e-08
2018-02-06 18:27 | 270766.5 | 2400 | 3 | 29 | 4.400156 | 0.818367 | 1.705412 | 3.8e-09 | 7.369555 | 1.4345e-08
2018-02-06 18:29 | 270886.5 | 2520.0008 | 3 | 29 | 4.400191 | 0.7624903 | 1.731751 | 3.8e-09 | 7.485451 | 1.4345e-08
2018-02-06 18:31 | 271006.5 | 2640.0001 | 3 | 29 | 4.40013 | 0.7102966 | 1.756288 | 3.8e-09 | 7.593416 | 1.4345e-08
2018-02-06 18:33 | 271126.5 | 2760.0008 | 3 | 29 | 4.400214 | 0.6627836 | 1.77917 | 3.8e-09 | 7.694104 | 1.4345e-08
2018-02-06 18:35 | 271246.5 | 2880.0001 | 3 | 29 | 4.400144 | 0.6173525 | 1.800502 | 3.8e-09 | 7.787967 | 1.4345e-08
2018-02-06 18:37 | 271366.5 | 3000.0017 | 3 | 29 | 4.400202 | 0.5764732 | 1.820386 | 3.8e-09 | 7.875461 | 1.4345e-08
2018-02-06 18:39 | 271486.5 | 3120.001 | 3 | 29 | 4.400111 | 0.5366859 | 1.838936 | 3.8e-09 | 7.957082 | 1.4345e-08
2018-02-06 18:41 | 271606.5 | 3240.0009 | 3 | 29 | 4.400145 | 0.5019865 | 1.856253 | 3.8e-09 | 8.033281 | 1.4345e-08
2018-02-06 18:43 | 271726.5 | 3360.0001 | 3 | 29 | 4.400178 | 0.4695349 | 1.872436 | 3.8e-09 | 8.104491 | 1.4345e-08
2018-02-06 18:45 | 271846.5 | 3480.0001 | 3 | 29 | 4.400177 | 0.4391203 | 1.887573 | 3.8e-09 | 8.171093 | 1.4345e-08
2018-02-06 18:47 | 271966.5 | 3600.0001 | 3 | 29 | 4.400119 | 0.4107504 | 1.901739 | 3.8e-09 | 8.233427 | 1.4345e-08
2018-02-06 18:49 | 272086.5 | 3720.0001 | 3 | 29 | 4.400155 | 0.3852568 | 1.915013 | 3.8e-09 | 8.291837 | 1.4345e-08
2018-02-06 18:51 | 272206.5 | 3840.0009 | 3 | 29 | 4.400174 | 0.3618679 | 1.927461 | 3.8e-09 | 8.346607 | 1.4345e-08
2018-02-06 18:53 | 272326.5 | 3960.0009 | 3 | 29 | 4.400145 | 0.3401003 | 1.939149 | 3.8e-09 | 8.398035 | 1.4345e-08
2018-02-06 18:55 | 272446.5 | 4080.0009 | 3 | 29 | 4.400178 | 0.3199301 | 1.950133 | 3.8e-09 | 8.446366 | 1.4345e-08
2018-02-06 18:57 | 272566.5 | 4200.001 | 3 | 29 | 4.400109 | 0.3004007 | 1.960469 | 3.8e-09 | 8.49185 | 1.4345e-08
2018-02-06 18:59 | 272686.5 | 4320.0008 | 3 | 29 | 4.400144 | 0.2830162 | 1.970203 | 3.8e-09 | 8.534679 | 1.4345e-08
2018-02-06 19:01 | 272806.5 | 4440.0001 | 3 | 29 | 4.400132 | 0.2671871 | 1.979375 | 3.8e-09 | 8.575038 | 1.4345e-08
2018-02-06 19:03 | 272926.5 | 4560.0019 | 3 | 29 | 4.40009 | 0.2515697 | 1.988029 | 3.8e-09 | 8.613113 | 1.4345e-08
2018-02-06 19:05 | 273046.5 | 4680.0008 | 3 | 29 | 4.400153 | 0.2382908 | 1.996193 | 3.8e-09 | 8.649037 | 1.4345e-08
2018-02-06 19:07 | 273166.5 | 4800.0018 | 3 | 29 | 4.400116 | 0.2248144 | 2.003905 | 3.8e-09 | 8.682973 | 1.4345e-08
2018-02-06 19:09 | 273286.5 | 4920.0009 | 3 | 29 | 4.400126 | 0.2130032 | 2.011198 | 3.8e-09 | 8.715064 | 1.4345e-08
2018-02-06 19:11 | 273406.5 | 5040.0001 | 3 | 29 | 4.400094 | 0.2014236 | 2.018106 | 3.8e-09 | 8.745461 | 1.4345e-08
2018-02-06 19:13 | 273526.5 | 5160.0001 | 3 | 29 | 4.400146 | 0.1912756 | 2.024645 | 3.8e-09 | 8.774232 | 1.4345e-08
2018-02-06 19:15 | 273646.5 | 5280.0009 | 3 | 29 | 4.400149 | 0.1813164 | 2.030848 | 3.8e-09 | 8.801524 | 1.4345e-08
2018-02-06 19:17 | 273766.5 | 5400.001 | 3 | 29 | 4.400149 | 0.1720819 | 2.036731 | 3.8e-09 | 8.827412 | 1.4345e-08
2018-02-06 19:19 | 273886.5 | 5520.0016 | 3 | 29 | 4.400091 | 0.1625814 | 2.042313 | 3.8e-09 | 8.851972 | 1.4345e-08
2018-02-06 19:21 | 274006.5 | 5640.0001 | 3 | 29 | 4.400133 | 0.1552429 | 2.047613 | 3.8e-09 | 8.875294 | 1.4345e-08
2018-02-06 19:23 | 274126.5 | 5760.0008 | 3 | 29 | 4.400117 | 0.1474285 | 2.052655 | 3.8e-09 | 8.897476 | 1.4345e-08
2018-02-06 19:25 | 274246.5 | 5880.0009 | 3 | 29 | 4.400064 | 0.1398849 | 2.057441 | 3.8e-09 | 8.91854 | 1.4345e-08
2018-02-06 19:27 | 274366.5 | 6000.0008 | 3 | 29 | 4.400081 | 0.133667 | 2.062006 | 3.8e-09 | 8.938622 | 1.4345e-08
2018-02-06 19:29 | 274486.5 | 6120.0008 | 3 | 29 | 4.400101 | 0.1275129 | 2.066359 | 3.8e-09 | 8.957775 | 1.4345e-08
2018-02-06 19:31 | 274606.5 | 6240.0017 | 3 | 29 | 4.400066 | 0.1211128 | 2.070507 | 3.8e-09 | 8.976029 | 1.4345e-08
2018-02-06 19:33 | 274726.5 | 6360.0008 | 3 | 29 | 4.400148 | 0.1164055 | 2.074464 | 3.8e-09 | 8.993439 | 1.4345e-08
2018-02-06 19:35 | 274846.5 | 6480.0001 | 3 | 29 | 4.400121 | 0.1113768 | 2.078254 | 3.8e-09 | 9.010118 | 1.4345e-08
2018-02-06 19:37 | 274966.5 | 6600.0009 | 3 | 29 | 4.400098 | 0.1066742 | 2.081881 | 3.8e-09 | 9.026073 | 1.4345e-08
2018-02-06 19:39 | 275086.5 | 6720.0001 | 3 | 29 | 4.400088 | 0.1022758 | 2.085354 | 3.8e-09 | 9.041355 | 1.4345e-08
2018-02-06 19:41 | 275206.5 | 6840.0017 | 3 | 29 | 4.400166 | 0.09871387 | 2.088688 | 3.8e-09 | 9.056027 | 1.4345e-08
2018-02-06 19:43 | 275326.5 | 6960.0008 | 3 | 29 | 4.40007 | 0.09366417 | 2.09188 | 3.8e-09 | 9.07007 | 1.4345e-08
2018-02-06 19:45 | 275446.5 | 7080.0009 | 3 | 29 | 4.400066 | 0.08972549 | 2.094934 | 3.8e-09 | 9.083509 | 1.4345e-08
2018-02-06 19:47 | 275566.5 | 7200.0008 | 3 | 29 | 4.400084 | 0.08602619 | 2.097863 | 3.8e-09 | 9.0964 | 1.4345e-08
2018-02-06 19:49 | 275686.5 | 7320.0001 | 3 | 29 | 4.400097 | 0.08248138 | 2.100675 | 3.8e-09 | 9.108769 | 1.4345e-08
2018-02-06 19:49 | 275714.1 | 7347.6463 | 3 | 29 | 4.400099 | 0.08148575 | 2.101304 | 3.8e-09 | 9.11154 | 1.4345e-08
2018-02-06 19:51 | 275834.1 | 120.0007 | 4 | 29 | 4.38755 | 0 | 2.101304 | 3.8e-09 | 9.11154 | 1.4345e-08
2018-02-06 19:53 | 275954.1 | 239.9999 | 4 | 29 | 4.386087 | 0 | 2.101304 | 3.8e-09 | 9.11154 | 1.4345e-08
2018-02-06 19:54 | 276014.1 | 300.0022 | 4 | 29 | 4.385595 | 0 | 2.101304 | 3.8e-09 | 9.11154 | 1.4345e-08
2018-02-06 19:56 | 276134.2 | 120.0002 | 5 | 29 | 3.61423 | -6.52004 | 2.101304 | 0.2173078 | 9.11154 | 0.798588
2018-02-06 19:58 | 276254.2 | 240.001 | 5 | 29 | 3.555251 | -6.520134 | 2.101304 | 0.4346463 | 9.11154 | 1.578253
2018-02-06 20:00 | 276374.2 | 360.0018 | 5 | 29 | 3.479747 | -6.520121 | 2.101304 | 0.6519673 | 9.11154 | 2.342752
2018-02-06 20:02 | 276494.2 | 480.0001 | 5 | 29 | 3.405968 | -6.52008 | 2.101304 | 0.8692957 | 9.11154 | 3.090886
2018-02-06 20:04 | 276614.2 | 600.0006 | 5 | 29 | 3.339547 | -6.52005 | 2.101304 | 1.086617 | 9.11154 | 3.823715
2018-02-06 20:06 | 276734.2 | 720.001 | 5 | 29 | 3.279395 | -6.520075 | 2.101304 | 1.303951 | 9.11154 | 4.542924
2018-02-06 20:08 | 276854.2 | 840.0009 | 5 | 29 | 3.220622 | -6.520136 | 2.101304 | 1.521286 | 9.11154 | 5.249305
2018-02-06 20:10 | 276974.2 | 960.001 | 5 | 29 | 3.156363 | -6.520077 | 2.101304 | 1.738612 | 9.11154 | 5.942407
2018-02-06 20:12 | 277094.2 | 1080.0002 | 5 | 29 | 3.074689 | -6.520119 | 2.101304 | 1.955946 | 9.11154 | 6.620016
2018-02-06 20:14 | 277171.3 | 1157.0905 | 5 | 29 | 2.999999 | -6.520101 | 2.101304 | 2.095544 | 9.11154 | 7.044318
2018-02-06 20:16 | 277291.4 | 120.0002 | 6 | 29 | 3.746643 | 0 | 2.101304 | 2.095544 | 9.11154 | 7.044318
2018-02-06 20:18 | 277411.4 | 240.001 | 6 | 29 | 3.767708 | 0 | 2.101304 | 2.095544 | 9.11154 | 7.044318
2018-02-06 20:19 | 277471.4 | 300.004 | 6 | 29 | 3.775585 | 0 | 2.101304 | 2.095544 | 9.11154 | 7.044318
2018-02-06 20:19 | 277471.4 | 0.0027 | 7 | 30 | 3.775457 | 0 | 0 | 0 | 0 | 0
2018-02-06 20:21 | 277591.5 | 120.0004 | 2 | 30 | 4.200242 | 4.204936 | 0.1505188 | 2.464e-09 | 0.6301886 | 9.305e-09
2018-02-06 20:23 | 277711.5 | 240.001 | 2 | 30 | 4.200277 | 3.706502 | 0.2821547 | 2.464e-09 | 1.183099 | 9.305e-09
2018-02-06 20:25 | 277831.5 | 360.0018 | 2 | 30 | 4.200284 | 3.279138 | 0.3984064 | 2.464e-09 | 1.671389 | 9.305e-09
2018-02-06 20:25 | 277837.1 | 365.6824 | 2 | 30 | 4.200274 | 3.259976 | 0.4035624 | 2.464e-09 | 1.693046 | 9.305e-09
2018-02-06 20:27 | 277957.2 | 120.0009 | 3 | 30 | 4.236776 | 3.260018 | 0.5118371 | 2.464e-09 | 2.149675 | 9.305e-09
2018-02-06 20:29 | 278077.2 | 240.0017 | 3 | 30 | 4.278378 | 3.26002 | 0.6205004 | 2.464e-09 | 2.612293 | 9.305e-09
2018-02-06 20:31 | 278197.2 | 360.0019 | 3 | 30 | 4.322853 | 3.260011 | 0.7291564 | 2.464e-09 | 3.079557 | 9.305e-09
2018-02-06 20:33 | 278317.2 | 480.0017 | 3 | 30 | 4.369804 | 3.260074 | 0.8378206 | 2.464e-09 | 3.551834 | 9.305e-09
2018-02-06 20:35 | 278437.2 | 600.001 | 3 | 30 | 4.40029 | 3.067491 | 0.9452318 | 2.464e-09 | 4.02342 | 9.305e-09
2018-02-06 20:37 | 278557.2 | 720.0008 | 3 | 30 | 4.40028 | 2.673223 | 1.040635 | 2.464e-09 | 4.443223 | 9.305e-09
2018-02-06 20:39 | 278677.2 | 840.001 | 3 | 30 | 4.400251 | 2.354913 | 1.124253 | 2.464e-09 | 4.811164 | 9.305e-09
2018-02-06 20:41 | 278797.2 | 960.0017 | 3 | 30 | 4.400278 | 2.096665 | 1.1983 | 2.464e-09 | 5.136988 | 9.305e-09
2018-02-06 20:43 | 278917.2 | 1080.001 | 3 | 30 | 4.400245 | 1.884704 | 1.264533 | 2.464e-09 | 5.428432 | 9.305e-09
2018-02-06 20:45 | 279037.2 | 1200.0018 | 3 | 30 | 4.400237 | 1.707786 | 1.324312 | 2.464e-09 | 5.691475 | 9.305e-09
2018-02-06 20:47 | 279157.2 | 1320.0001 | 3 | 30 | 4.400216 | 1.558073 | 1.378673 | 2.464e-09 | 5.930674 | 9.305e-09
2018-02-06 20:49 | 279277.2 | 1440.0008 | 3 | 30 | 4.400228 | 1.429086 | 1.428404 | 2.464e-09 | 6.149503 | 9.305e-09
2018-02-06 20:51 | 279397.2 | 1560.0016 | 3 | 30 | 4.400262 | 1.31631 | 1.474096 | 2.464e-09 | 6.350558 | 9.305e-09
2018-02-06 20:53 | 279517.2 | 1680.0009 | 3 | 30 | 4.400234 | 1.216826 | 1.516265 | 2.464e-09 | 6.53611 | 9.305e-09
2018-02-06 20:55 | 279637.2 | 1800.0008 | 3 | 30 | 4.400164 | 1.127919 | 1.555316 | 2.464e-09 | 6.707941 | 9.305e-09
2018-02-06 20:57 | 279757.2 | 1920.0018 | 3 | 30 | 4.400171 | 1.048184 | 1.591584 | 2.464e-09 | 6.867528 | 9.305e-09
2018-02-06 20:59 | 279877.2 | 2040 | 3 | 30 | 4.400208 | 0.9751949 | 1.625296 | 2.464e-09 | 7.015868 | 9.305e-09
2018-02-06 21:01 | 279997.2 | 2160.0001 | 3 | 30 | 4.400188 | 0.9075975 | 1.65666 | 2.464e-09 | 7.153877 | 9.305e-09
2018-02-06 21:03 | 280117.2 | 2280.0009 | 3 | 30 | 4.400208 | 0.8454657 | 1.685863 | 2.464e-09 | 7.282377 | 9.305e-09
2018-02-06 21:05 | 280237.2 | 2400.0017 | 3 | 30 | 4.400179 | 0.7872105 | 1.713057 | 2.464e-09 | 7.402033 | 9.305e-09
2018-02-06 21:07 | 280357.2 | 2520.0009 | 3 | 30 | 4.400144 | 0.7333822 | 1.738393 | 2.464e-09 | 7.513517 | 9.305e-09
2018-02-06 21:09 | 280477.2 | 2640.0009 | 3 | 30 | 4.400165 | 0.6840525 | 1.762019 | 2.464e-09 | 7.617477 | 9.305e-09
2018-02-06 21:11 | 280597.2 | 2760.0008 | 3 | 30 | 4.400203 | 0.6391659 | 1.784055 | 2.464e-09 | 7.71444 | 9.305e-09
2018-02-06 21:13 | 280717.2 | 2880.0009 | 3 | 30 | 4.400162 | 0.5957432 | 1.804628 | 2.464e-09 | 7.804965 | 9.305e-09
2018-02-06 21:15 | 280837.2 | 3000.0008 | 3 | 30 | 4.40015 | 0.5558434 | 1.823819 | 2.464e-09 | 7.889406 | 9.305e-09
2018-02-06 21:17 | 280957.2 | 3120.0001 | 3 | 30 | 4.400144 | 0.5190725 | 1.841737 | 2.464e-09 | 7.96825 | 9.305e-09
2018-02-06 21:19 | 281077.2 | 3240.0009 | 3 | 30 | 4.400213 | 0.4857836 | 1.85847 | 2.464e-09 | 8.041875 | 9.305e-09
2018-02-06 21:21 | 281197.2 | 3360.0001 | 3 | 30 | 4.400177 | 0.4539299 | 1.874112 | 2.464e-09 | 8.110703 | 9.305e-09
2018-02-06 21:23 | 281317.2 | 3480.0009 | 3 | 30 | 4.400193 | 0.4250345 | 1.888743 | 2.464e-09 | 8.175084 | 9.305e-09
2018-02-06 21:25 | 281437.2 | 3600.0009 | 3 | 30 | 4.400167 | 0.3982105 | 1.902451 | 2.464e-09 | 8.235398 | 9.305e-09
2018-02-06 21:27 | 281557.2 | 3720.0008 | 3 | 30 | 4.400109 | 0.3737316 | 1.915307 | 2.464e-09 | 8.291969 | 9.305e-09
2018-02-06 21:29 | 281677.2 | 3840.0001 | 3 | 30 | 4.400218 | 0.3522501 | 1.927392 | 2.464e-09 | 8.345146 | 9.305e-09
2018-02-06 21:31 | 281797.2 | 3960.0001 | 3 | 30 | 4.400108 | 0.330019 | 1.938754 | 2.464e-09 | 8.395139 | 9.305e-09
2018-02-06 21:33 | 281917.2 | 4080.0001 | 3 | 30 | 4.400167 | 0.3112707 | 1.949443 | 2.464e-09 | 8.442173 | 9.305e-09
2018-02-06 21:35 | 282037.2 | 4200.0002 | 3 | 30 | 4.400119 | 0.2927284 | 1.959503 | 2.464e-09 | 8.486439 | 9.305e-09
2018-02-06 21:37 | 282157.2 | 4320.0017 | 3 | 30 | 4.400133 | 0.2761917 | 1.96898 | 2.464e-09 | 8.52814 | 9.305e-09
2018-02-06 21:39 | 282277.2 | 4440.0009 | 3 | 30 | 4.400186 | 0.2609053 | 1.977914 | 2.464e-09 | 8.56745 | 9.305e-09
2018-02-06 21:41 | 282397.2 | 4560.0001 | 3 | 30 | 4.400133 | 0.2457924 | 1.986344 | 2.464e-09 | 8.604542 | 9.305e-09
2018-02-06 21:43 | 282517.2 | 4680.0017 | 3 | 30 | 4.400063 | 0.2315712 | 1.994311 | 2.464e-09 | 8.639597 | 9.305e-09
2018-02-06 21:45 | 282637.2 | 4800.001 | 3 | 30 | 4.400131 | 0.2198019 | 2.001837 | 2.464e-09 | 8.672715 | 9.305e-09
2018-02-06 21:47 | 282757.2 | 4920.0009 | 3 | 30 | 4.400155 | 0.2082005 | 2.008961 | 2.464e-09 | 8.70406 | 9.305e-09
2018-02-06 21:49 | 282877.2 | 5040.0018 | 3 | 30 | 4.400067 | 0.1962719 | 2.015704 | 2.464e-09 | 8.73373 | 9.305e-09
2018-02-06 21:51 | 282997.2 | 5160 | 3 | 30 | 4.400106 | 0.186512 | 2.022095 | 2.464e-09 | 8.761853 | 9.305e-09
2018-02-06 21:53 | 283117.2 | 5280.0002 | 3 | 30 | 4.40014 | 0.1774073 | 2.028163 | 2.464e-09 | 8.78855 | 9.305e-09
2018-02-06 21:55 | 283237.2 | 5400.0008 | 3 | 30 | 4.400148 | 0.1684341 | 2.033913 | 2.464e-09 | 8.813852 | 9.305e-09
2018-02-06 21:57 | 283357.2 | 5520.0003 | 3 | 30 | 4.400113 | 0.1596422 | 2.039378 | 2.464e-09 | 8.837899 | 9.305e-09
2018-02-06 21:59 | 283477.2 | 5640.0019 | 3 | 30 | 4.400144 | 0.1519146 | 2.044568 | 2.464e-09 | 8.860735 | 9.305e-09
2018-02-06 22:01 | 283597.2 | 5760.0009 | 3 | 30 | 4.400169 | 0.144825 | 2.049504 | 2.464e-09 | 8.882455 | 9.305e-09
2018-02-06 22:03 | 283717.2 | 5880.0002 | 3 | 30 | 4.400139 | 0.137641 | 2.054196 | 2.464e-09 | 8.903098 | 9.305e-09
2018-02-06 22:05 | 283837.2 | 6000.0016 | 3 | 30 | 4.400095 | 0.130477 | 2.058661 | 2.464e-09 | 8.922745 | 9.305e-09
2018-02-06 22:07 | 283957.2 | 6120.0002 | 3 | 30 | 4.400138 | 0.1250401 | 2.062908 | 2.464e-09 | 8.941432 | 9.305e-09
2018-02-06 22:09 | 284077.2 | 6240 | 3 | 30 | 4.400114 | 0.1184921 | 2.066965 | 2.464e-09 | 8.959284 | 9.305e-09
2018-02-06 22:11 | 284197.2 | 6360.0001 | 3 | 30 | 4.400114 | 0.1133394 | 2.070822 | 2.464e-09 | 8.976257 | 9.305e-09
2018-02-06 22:13 | 284317.2 | 6480.0017 | 3 | 30 | 4.400105 | 0.1081038 | 2.074509 | 2.464e-09 | 8.99248 | 9.305e-09
2018-02-06 22:15 | 284437.2 | 6600.0009 | 3 | 30 | 4.400131 | 0.1036863 | 2.078033 | 2.464e-09 | 9.007986 | 9.305e-09
2018-02-06 22:17 | 284557.2 | 6720.0009 | 3 | 30 | 4.400081 | 0.09937859 | 2.081414 | 2.464e-09 | 9.022861 | 9.305e-09
2018-02-06 22:19 | 284677.2 | 6840.0009 | 3 | 30 | 4.400035 | 0.09503269 | 2.084663 | 2.464e-09 | 9.037154 | 9.305e-09
2018-02-06 22:21 | 284797.2 | 6960.0001 | 3 | 30 | 4.400123 | 0.091959 | 2.08778 | 2.464e-09 | 9.050874 | 9.305e-09
2018-02-06 22:23 | 284917.2 | 7080.0017 | 3 | 30 | 4.400085 | 0.0878706 | 2.090774 | 2.464e-09 | 9.064044 | 9.305e-09
2018-02-06 22:25 | 285037.2 | 7200.0017 | 3 | 30 | 4.400069 | 0.08421326 | 2.093649 | 2.464e-09 | 9.076696 | 9.305e-09
2018-02-06 22:26 | 285117.4 | 7280.2615 | 3 | 30 | 4.400049 | 0.08149433 | 2.095507 | 2.464e-09 | 9.08487 | 9.305e-09
2018-02-06 22:28 | 285237.5 | 120.0002 | 4 | 30 | 4.387501 | 0 | 2.095507 | 2.464e-09 | 9.084871 | 9.305e-09
2018-02-06 22:30 | 285357.5 | 240.0002 | 4 | 30 | 4.386028 | 0 | 2.095507 | 2.464e-09 | 9.084871 | 9.305e-09
2018-02-06 22:31 | 285417.5 | 300.0032 | 4 | 30 | 4.385516 | 0 | 2.095507 | 2.464e-09 | 9.084871 | 9.305e-09
2018-02-06 22:33 | 285537.6 | 120.001 | 5 | 30 | 3.615109 | -6.520113 | 2.095507 | 0.2173138 | 9.084871 | 0.7987303
2018-02-06 22:35 | 285657.6 | 240.0009 | 5 | 30 | 3.556776 | -6.520099 | 2.095507 | 0.4346396 | 9.084871 | 1.5786
2018-02-06 22:37 | 285777.6 | 360.0001 | 5 | 30 | 3.480999 | -6.520094 | 2.095507 | 0.6519474 | 9.084871 | 2.343398
2018-02-06 22:39 | 285897.6 | 480.0002 | 5 | 30 | 3.406754 | -6.520117 | 2.095507 | 0.8693031 | 9.084871 | 3.091852
2018-02-06 22:41 | 286017.6 | 600.001 | 5 | 30 | 3.33969 | -6.520104 | 2.095507 | 1.086633 | 9.084871 | 3.824801
2018-02-06 22:43 | 286137.6 | 720.001 | 5 | 30 | 3.279327 | -6.520168 | 2.095507 | 1.303958 | 9.084871 | 4.543964
2018-02-06 22:45 | 286257.6 | 840.001 | 5 | 30 | 3.220494 | -6.520114 | 2.095507 | 1.521286 | 9.084871 | 5.250318
2018-02-06 22:47 | 286377.6 | 960.0002 | 5 | 30 | 3.156343 | -6.520123 | 2.095507 | 1.738605 | 9.084871 | 5.943389
2018-02-06 22:49 | 286497.6 | 1080.0001 | 5 | 30 | 3.074207 | -6.520123 | 2.095507 | 1.95591 | 9.084871 | 6.620866
2018-02-06 22:50 | 286575.2 | 1157.5936 | 5 | 30 | 2.999994 | -6.519793 | 2.095507 | 2.096472 | 9.084871 | 7.048063
2018-02-06 22:52 | 286695.2 | 120.0002 | 6 | 30 | 3.746381 | 0 | 2.095507 | 2.096488 | 9.084871 | 7.04811
2018-02-06 22:54 | 286815.2 | 240.001 | 6 | 30 | 3.76748 | 0 | 2.095507 | 2.096488 | 9.084871 | 7.04811
2018-02-06 22:55 | 286875.2 | 300.0024 | 6 | 30 | 3.775313 | 0 | 2.095507 | 2.096488 | 9.084871 | 7.04811
2018-02-06 22:55 | 286875.2 | 0.0049 | 7 | 31 | 3.775383 | 0 | 0 | 0 | 0 | 0
2018-02-06 22:57 | 286995.3 | 120.001 | 2 | 31 | 4.200313 | 3.797402 | 0.1442358 | 0 | 0.603918 | 0
2018-02-06 22:59 | 287115.3 | 240.0011 | 2 | 31 | 4.200274 | 3.452849 | 0.2645047 | 0 | 1.109081 | 0
2018-02-06 23:01 | 287199.1 | 323.7873 | 2 | 31 | 4.200213 | 3.25999 | 0.3426328 | 0 | 1.43724 | 0
2018-02-06 23:03 | 287319.1 | 120.0009 | 3 | 31 | 4.226534 | 3.259984 | 0.4509116 | 0 | 1.893337 | 0
2018-02-06 23:05 | 287439.1 | 240.0001 | 3 | 31 | 4.259494 | 3.260024 | 0.5595713 | 0 | 2.354331 | 0
2018-02-06 23:07 | 287559.1 | 360.0009 | 3 | 31 | 4.297884 | 3.260068 | 0.6682379 | 0 | 2.81923 | 0
2018-02-06 23:09 | 287679.1 | 480.0009 | 3 | 31 | 4.341108 | 3.259995 | 0.7768965 | 0 | 3.288544 | 0
2018-02-06 23:11 | 287799.1 | 600.001 | 3 | 31 | 4.387393 | 3.260123 | 0.885561 | 0 | 3.762759 | 0
2018-02-06 23:13 | 287919.1 | 720.0001 | 3 | 31 | 4.400306 | 2.909356 | 0.9896266 | 0 | 4.220491 | 0
2018-02-06 23:15 | 288039.1 | 840.0001 | 3 | 31 | 4.400311 | 2.545434 | 1.080306 | 0 | 4.619504 | 0
2018-02-06 23:17 | 288159.1 | 960.0001 | 3 | 31 | 4.400251 | 2.248164 | 1.160014 | 0 | 4.97024 | 0
2018-02-06 23:19 | 288279.1 | 1080.0002 | 3 | 31 | 4.400265 | 2.007436 | 1.230803 | 0 | 5.281733 | 0
2018-02-06 23:21 | 288399.1 | 1200 | 3 | 31 | 4.400198 | 1.808385 | 1.294295 | 0 | 5.561111 | 0
2018-02-06 23:23 | 288519.1 | 1320.0001 | 3 | 31 | 4.400259 | 1.643112 | 1.351733 | 0 | 5.813854 | 0
2018-02-06 23:25 | 288639.1 | 1440.0001 | 3 | 31 | 4.400228 | 1.50111 | 1.404059 | 0 | 6.0441 | 0
2018-02-06 23:27 | 288759.1 | 1560.0001 | 3 | 31 | 4.400212 | 1.378919 | 1.452016 | 0 | 6.255119 | 0
2018-02-06 23:29 | 288879.1 | 1680.0026 | 3 | 31 | 4.40021 | 1.271424 | 1.496152 | 0 | 6.449331 | 0
2018-02-06 23:31 | 288999.1 | 1800.0009 | 3 | 31 | 4.400121 | 1.174603 | 1.536897 | 0 | 6.628617 | 0
2018-02-06 23:33 | 289119.1 | 1920.0008 | 3 | 31 | 4.400136 | 1.08989 | 1.574637 | 0 | 6.794678 | 0
2018-02-06 23:35 | 289239.1 | 2040.0009 | 3 | 31 | 4.400223 | 1.013961 | 1.609685 | 0 | 6.948895 | 0
2018-02-06 23:37 | 289359.1 | 2160.0008 | 3 | 31 | 4.400205 | 0.9427738 | 1.64227 | 0 | 7.092278 | 0
2018-02-06 23:39 | 289479.1 | 2280.0009 | 3 | 31 | 4.400199 | 0.8774424 | 1.672593 | 0 | 7.225707 | 0
2018-02-06 23:41 | 289599.1 | 2400.0008 | 3 | 31 | 4.400183 | 0.8171082 | 1.70082 | 0 | 7.349907 | 0
2018-02-06 23:43 | 289719.1 | 2520.0009 | 3 | 31 | 4.400228 | 0.761632 | 1.727114 | 0 | 7.465607 | 0
2018-02-06 23:45 | 289839.1 | 2640.0018 | 3 | 31 | 4.400192 | 0.7095671 | 1.751617 | 0 | 7.573426 | 0
2018-02-06 23:47 | 289959.1 | 2760.0001 | 3 | 31 | 4.40018 | 0.6618338 | 1.774463 | 0 | 7.673952 | 0
2018-02-06 23:49 | 290079.1 | 2880 | 3 | 31 | 4.400156 | 0.6174269 | 1.795782 | 0 | 7.76776 | 0
2018-02-06 23:51 | 290199.1 | 3000.0016 | 3 | 31 | 4.400153 | 0.5766764 | 1.815693 | 0 | 7.855371 | 0
2018-02-06 23:53 | 290319.1 | 3120.0004 | 3 | 31 | 4.400138 | 0.5390244 | 1.834285 | 0 | 7.937179 | 0
2018-02-06 23:55 | 290439.1 | 3240.0017 | 3 | 31 | 4.40016 | 0.503747 | 1.851664 | 0 | 8.01365 | 0
2018-02-06 23:57 | 290559.1 | 3360.0018 | 3 | 31 | 4.400152 | 0.4702835 | 1.867899 | 0 | 8.085089 | 0
2018-02-06 23:59 | 290679.1 | 3480.0017 | 3 | 31 | 4.400094 | 0.4395609 | 1.883067 | 0 | 8.151831 | 0
2018-02-07 00:01 | 290799.1 | 3600.0002 | 3 | 31 | 4.400175 | 0.4120016 | 1.897253 | 0 | 8.21425 | 0
2018-02-07 00:03 | 290919.1 | 3720.0009 | 3 | 31 | 4.400144 | 0.3856068 | 1.910536 | 0 | 8.272696 | 0
2018-02-07 00:05 | 291039.1 | 3840.0001 | 3 | 31 | 4.400094 | 0.3613472 | 1.922994 | 0 | 8.327516 | 0
2018-02-07 00:07 | 291159.1 | 3960.0008 | 3 | 31 | 4.400172 | 0.3403959 | 1.934697 | 0 | 8.379009 | 0
2018-02-07 00:09 | 291279.1 | 4080.0017 | 3 | 31 | 4.400136 | 0.3202591 | 1.945699 | 0 | 8.427419 | 0
2018-02-07 00:11 | 291399.1 | 4200.0009 | 3 | 31 | 4.400189 | 0.3016834 | 1.956051 | 0 | 8.472968 | 0
2018-02-07 00:13 | 291519.1 | 4320.0009 | 3 | 31 | 4.400054 | 0.2830191 | 1.965802 | 0 | 8.515874 | 0
2018-02-07 00:15 | 291639.1 | 4440.0002 | 3 | 31 | 4.400114 | 0.2674913 | 1.974993 | 0 | 8.556316 | 0
2018-02-07 00:17 | 291759.1 | 4560.0001 | 3 | 31 | 4.400143 | 0.252985 | 1.98367 | 0 | 8.594498 | 0
2018-02-07 00:19 | 291879.1 | 4680.0002 | 3 | 31 | 4.400189 | 0.2393599 | 1.991868 | 0 | 8.63057 | 0
2018-02-07 00:21 | 291999.1 | 4800 | 3 | 31 | 4.400119 | 0.225585 | 1.999613 | 0 | 8.664649 | 0
2018-02-07 00:23 | 292119.1 | 4920.0018 | 3 | 31 | 4.400163 | 0.2139339 | 2.006936 | 0 | 8.696871 | 0
2018-02-07 00:25 | 292239.1 | 5040.001 | 3 | 31 | 4.40012 | 0.2024555 | 2.013869 | 0 | 8.727377 | 0
2018-02-07 00:27 | 292359.1 | 5160.0009 | 3 | 31 | 4.400086 | 0.1915922 | 2.020441 | 0 | 8.756292 | 0
2018-02-07 00:29 | 292479.1 | 5280.0016 | 3 | 31 | 4.400079 | 0.1818094 | 2.026668 | 0 | 8.783692 | 0
2018-02-07 00:31 | 292599.1 | 5400.0009 | 3 | 31 | 4.400147 | 0.1726789 | 2.032576 | 0 | 8.809688 | 0
2018-02-07 00:33 | 292719.1 | 5520.0001 | 3 | 31 | 4.400161 | 0.1643896 | 2.038181 | 0 | 8.834352 | 0
2018-02-07 00:35 | 292839.1 | 5640.0001 | 3 | 31 | 4.400125 | 0.156044 | 2.043511 | 0 | 8.857804 | 0
2018-02-07 00:37 | 292959.1 | 5760.0009 | 3 | 31 | 4.400152 | 0.1487904 | 2.048579 | 0 | 8.880104 | 0
2018-02-07 00:39 | 293079.1 | 5880.001 | 3 | 31 | 4.400136 | 0.1412716 | 2.053401 | 0 | 8.90132 | 0
2018-02-07 00:41 | 293199.1 | 6000.0009 | 3 | 31 | 4.40015 | 0.1346998 | 2.057994 | 0 | 8.92153 | 0
2018-02-07 00:43 | 293319.1 | 6120.0012 | 3 | 31 | 4.400155 | 0.1286459 | 2.062372 | 0 | 8.940795 | 0
2018-02-07 00:45 | 293439.1 | 6240.0009 | 3 | 31 | 4.400082 | 0.1220741 | 2.066547 | 0 | 8.959165 | 0
2018-02-07 00:47 | 293559.1 | 6360.0001 | 3 | 31 | 4.400103 | 0.1167755 | 2.070521 | 0 | 8.976652 | 0
2018-02-07 00:49 | 293679.1 | 6480.0001 | 3 | 31 | 4.400035 | 0.1109695 | 2.074314 | 0 | 8.993342 | 0
2018-02-07 00:51 | 293799.1 | 6600.0001 | 3 | 31 | 4.400069 | 0.1062269 | 2.07794 | 0 | 9.009295 | 0
2018-02-07 00:53 | 293919.1 | 6720.0008 | 3 | 31 | 4.400111 | 0.1019506 | 2.081407 | 0 | 9.024552 | 0
2018-02-07 00:55 | 294039.1 | 6840.0001 | 3 | 31 | 4.400118 | 0.09725857 | 2.084716 | 0 | 9.03911 | 0
2018-02-07 00:57 | 294159.1 | 6960.0008 | 3 | 31 | 4.400078 | 0.09290218 | 2.08788 | 0 | 9.053034 | 0
2018-02-07 00:59 | 294279.1 | 7080.0001 | 3 | 31 | 4.400101 | 0.08972073 | 2.090919 | 0 | 9.066405 | 0
2018-02-07 01:01 | 294399.1 | 7200.0001 | 3 | 31 | 4.400063 | 0.08562183 | 2.093839 | 0 | 9.079251 | 0
2018-02-07 01:03 | 294519.1 | 7320.0001 | 3 | 31 | 4.400116 | 0.08247566 | 2.09664 | 0 | 9.091578 | 0
2018-02-07 01:03 | 294543.3 | 7344.2319 | 3 | 31 | 4.400095 | 0.08149815 | 2.097191 | 0 | 9.094003 | 0
2018-02-07 01:05 | 294663.3598 | 120.0001 | 4 | 31 | 4.387568 | 0 | 2.097191 | 0 | 9.094003 | 0
2018-02-07 01:07 | 294783.3606 | 240.0009 | 4 | 31 | 4.386102 | 0 | 2.097191 | 0 | 9.094003 | 0
2018-02-07 01:08 | 294843.3613 | 300.0016 | 4 | 31 | 4.385606 | 0 | 2.097191 | 0 | 9.094003 | 0
2018-02-07 01:10 | 294963.5 | 120.001 | 5 | 31 | 3.615643 | -6.520087 | 2.097191 | 0.2173144 | 9.094003 | 0.7988294
2018-02-07 01:12 | 295083.5 | 240.001 | 5 | 31 | 3.557166 | -6.520053 | 2.097191 | 0.4346322 | 9.094003 | 1.578748
2018-02-07 01:14 | 295203.4 | 360.0002 | 5 | 31 | 3.481981 | -6.520067 | 2.097191 | 0.6519559 | 9.094003 | 2.343713
2018-02-07 01:16 | 295323.5 | 480.001 | 5 | 31 | 3.408914 | -6.52006 | 2.097191 | 0.8692924 | 9.094003 | 3.092398
2018-02-07 01:18 | 295443.4 | 600.0009 | 5 | 31 | 3.343066 | -6.520149 | 2.097191 | 1.08664 | 9.094003 | 3.826052
2018-02-07 01:20 | 295563.4 | 720.0009 | 5 | 31 | 3.283114 | -6.520156 | 2.097191 | 1.303961 | 9.094003 | 4.545983
2018-02-07 01:22 | 295683.4 | 840.0001 | 5 | 31 | 3.223678 | -6.520159 | 2.097191 | 1.521284 | 9.094003 | 5.253067
2018-02-07 01:24 | 295803.5 | 960.0011 | 5 | 31 | 3.159457 | -6.520183 | 2.097191 | 1.73862 | 9.094003 | 5.946877
2018-02-07 01:26 | 295923.4 | 1080.0003 | 5 | 31 | 3.078746 | -6.520047 | 2.097191 | 1.955938 | 9.094003 | 6.625197
2018-02-07 01:28 | 296006.3 | 1162.8728 | 5 | 31 | 2.999996 | -6.520185 | 2.097191 | 2.106029 | 9.094003 | 7.081742
2018-02-07 01:30 | 296126.4 | 120.0001 | 6 | 31 | 3.745283 | 0 | 2.097191 | 2.106029 | 9.094003 | 7.081742
2018-02-07 01:32 | 296246.4 | 240 | 6 | 31 | 3.766064 | 0 | 2.097191 | 2.106029 | 9.094003 | 7.081742
2018-02-07 01:33 | 296306.4 | 300.0039 | 6 | 31 | 3.773874 | 0 | 2.097191 | 2.106029 | 9.094003 | 7.081742
2018-02-07 01:33 | 296306.4 | 0.0028 | 7 | 32 | 3.773887 | 0 | 0 | 0 | 0 | 0
2018-02-07 01:35 | 296426.4 | 120.0002 | 2 | 32 | 4.200266 | 3.815801 | 0.1447387 | 1.248e-09 | 0.6059517 | 4.711e-09
2018-02-07 01:37 | 296546.4 | 240.001 | 2 | 32 | 4.200239 | 3.471633 | 0.265629 | 1.248e-09 | 1.113724 | 4.711e-09
2018-02-07 01:38 | 296638 | 331.5192 | 2 | 32 | 4.200279 | 3.259999 | 0.3511828 | 1.248e-09 | 1.473072 | 4.711e-09
2018-02-07 01:40 | 296758 | 120.0002 | 3 | 32 | 4.226753 | 3.260077 | 0.4594676 | 1.248e-09 | 1.929209 | 4.711e-09
2018-02-07 01:42 | 296878 | 240.001 | 3 | 32 | 4.259868 | 3.260076 | 0.5681354 | 1.248e-09 | 2.390277 | 4.711e-09
2018-02-07 01:44 | 296998 | 360.001 | 3 | 32 | 4.298443 | 3.260053 | 0.6767939 | 1.248e-09 | 2.855195 | 4.711e-09
2018-02-07 01:46 | 297118 | 480.0002 | 3 | 32 | 4.341434 | 3.260051 | 0.7854528 | 1.248e-09 | 3.324561 | 4.711e-09
2018-02-07 01:48 | 297238 | 600.0004 | 3 | 32 | 4.387691 | 3.259994 | 0.8941166 | 1.248e-09 | 3.798805 | 4.711e-09
2018-02-07 01:50 | 297358 | 720.0011 | 3 | 32 | 4.400309 | 2.909488 | 0.998157 | 1.248e-09 | 4.256432 | 4.711e-09
2018-02-07 01:52 | 297478 | 840.0001 | 3 | 32 | 4.400289 | 2.544387 | 1.088835 | 1.248e-09 | 4.65544 | 4.711e-09
2018-02-07 01:54 | 297598 | 960.0002 | 3 | 32 | 4.400239 | 2.248105 | 1.168534 | 1.248e-09 | 5.006136 | 4.711e-09
2018-02-07 01:56 | 297718 | 1080.0009 | 3 | 32 | 4.400265 | 2.006961 | 1.239317 | 1.248e-09 | 5.317601 | 4.711e-09
2018-02-07 01:58 | 297838 | 1200.0011 | 3 | 32 | 4.400231 | 1.808622 | 1.302811 | 1.248e-09 | 5.596992 | 4.711e-09
2018-02-07 02:00 | 297958 | 1320.0002 | 3 | 32 | 4.40027 | 1.643127 | 1.360249 | 1.248e-09 | 5.849732 | 4.711e-09
2018-02-07 02:02 | 298078 | 1440.0009 | 3 | 32 | 4.400223 | 1.500853 | 1.412583 | 1.248e-09 | 6.080011 | 4.711e-09
2018-02-07 02:04 | 298198 | 1560.0011 | 3 | 32 | 4.400259 | 1.379208 | 1.460531 | 1.248e-09 | 6.290995 | 4.711e-09
2018-02-07 02:06 | 298318 | 1680.0009 | 3 | 32 | 4.400224 | 1.271709 | 1.504666 | 1.248e-09 | 6.485199 | 4.711e-09
2018-02-07 02:08 | 298438 | 1800.0003 | 3 | 32 | 4.400194 | 1.175764 | 1.545421 | 1.248e-09 | 6.664528 | 4.711e-09
2018-02-07 02:10 | 298558 | 1920.0009 | 3 | 32 | 4.400203 | 1.090714 | 1.583166 | 1.248e-09 | 6.830614 | 4.711e-09
2018-02-07 02:12 | 298678 | 2040.0002 | 3 | 32 | 4.40026 | 1.013691 | 1.618207 | 1.248e-09 | 6.984804 | 4.711e-09
2018-02-07 02:14 | 298798 | 2160.0001 | 3 | 32 | 4.400233 | 0.9419661 | 1.650767 | 1.248e-09 | 7.128072 | 4.711e-09
2018-02-07 02:16 | 298918 | 2280.001 | 3 | 32 | 4.400178 | 0.8766518 | 1.681056 | 1.248e-09 | 7.26135 | 4.711e-09
2018-02-07 02:18 | 299038 | 2400.001 | 3 | 32 | 4.400212 | 0.8167515 | 1.709254 | 1.248e-09 | 7.385427 | 4.711e-09
2018-02-07 02:20 | 299158 | 2520.0009 | 3 | 32 | 4.400192 | 0.760994 | 1.735527 | 1.248e-09 | 7.501033 | 4.711e-09
2018-02-07 02:22 | 299278 | 2640.0003 | 3 | 32 | 4.400199 | 0.7096567 | 1.760026 | 1.248e-09 | 7.608832 | 4.711e-09
2018-02-07 02:24 | 299398 | 2760.0001 | 3 | 32 | 4.400218 | 0.662014 | 1.782869 | 1.248e-09 | 7.709345 | 4.711e-09
2018-02-07 02:26 | 299518 | 2880.0002 | 3 | 32 | 4.400237 | 0.618453 | 1.804187 | 1.248e-09 | 7.803151 | 4.711e-09
2018-02-07 02:28 | 299638 | 3000.001 | 3 | 32 | 4.400172 | 0.5770922 | 1.824092 | 1.248e-09 | 7.890737 | 4.711e-09
2018-02-07 02:30 | 299758 | 3120.0009 | 3 | 32 | 4.400174 | 0.5386286 | 1.842683 | 1.248e-09 | 7.972537 | 4.711e-09
2018-02-07 02:32 | 299878 | 3240.0005 | 3 | 32 | 4.400172 | 0.503479 | 1.860042 | 1.248e-09 | 8.048921 | 4.711e-09
2018-02-07 02:34 | 299998 | 3360.0009 | 3 | 32 | 4.400144 | 0.4706764 | 1.876274 | 1.248e-09 | 8.120342 | 4.711e-09
2018-02-07 02:36 | 300118 | 3480.001 | 3 | 32 | 4.400141 | 0.4402981 | 1.891454 | 1.248e-09 | 8.187137 | 4.711e-09
2018-02-07 02:38 | 300238 | 3600.0001 | 3 | 32 | 4.400166 | 0.4125719 | 1.905662 | 1.248e-09 | 8.249657 | 4.711e-09
2018-02-07 02:40 | 300358 | 3720.0002 | 3 | 32 | 4.400141 | 0.386632 | 1.918974 | 1.248e-09 | 8.308232 | 4.711e-09
2018-02-07 02:42 | 300478 | 3840.0002 | 3 | 32 | 4.400128 | 0.3624249 | 1.93146 | 1.248e-09 | 8.363172 | 4.711e-09
2018-02-07 02:44 | 300598 | 3960.0018 | 3 | 32 | 4.40015 | 0.3403673 | 1.943174 | 1.248e-09 | 8.414716 | 4.711e-09
2018-02-07 02:46 | 300718 | 4080.0011 | 3 | 32 | 4.400105 | 0.3194923 | 1.954171 | 1.248e-09 | 8.463104 | 4.711e-09
2018-02-07 02:48 | 300838 | 4200.0018 | 3 | 32 | 4.400068 | 0.3000946 | 1.964516 | 1.248e-09 | 8.508621 | 4.711e-09
2018-02-07 02:50 | 300958 | 4320.001 | 3 | 32 | 4.400097 | 0.2830009 | 1.974247 | 1.248e-09 | 8.551441 | 4.711e-09
2018-02-07 02:52 | 301078 | 4440.0002 | 3 | 32 | 4.400126 | 0.2670231 | 1.983416 | 1.248e-09 | 8.591784 | 4.711e-09
2018-02-07 02:54 | 301198 | 4560.001 | 3 | 32 | 4.400088 | 0.251442 | 1.992065 | 1.248e-09 | 8.629841 | 4.711e-09
2018-02-07 02:56 | 301318 | 4680.0009 | 3 | 32 | 4.400172 | 0.2381592 | 2.000228 | 1.248e-09 | 8.66576 | 4.711e-09
2018-02-07 02:58 | 301438 | 4800.0002 | 3 | 32 | 4.400154 | 0.2250919 | 2.007941 | 1.248e-09 | 8.699697 | 4.711e-09
2018-02-07 03:00 | 301558 | 4920.0006 | 3 | 32 | 4.40021 | 0.2136545 | 2.015238 | 1.248e-09 | 8.731808 | 4.711e-09
2018-02-07 03:02 | 301678 | 5040.0001 | 3 | 32 | 4.400141 | 0.2020416 | 2.022149 | 1.248e-09 | 8.762215 | 4.711e-09
2018-02-07 03:04 | 301798 | 5160.0001 | 3 | 32 | 4.400121 | 0.1914473 | 2.028705 | 1.248e-09 | 8.791064 | 4.711e-09
2018-02-07 03:06 | 301918 | 5280.0002 | 3 | 32 | 4.400131 | 0.1818161 | 2.034921 | 1.248e-09 | 8.818413 | 4.711e-09
2018-02-07 03:08 | 302038 | 5400.0011 | 3 | 32 | 4.400132 | 0.1726427 | 2.040825 | 1.248e-09 | 8.84439 | 4.711e-09
2018-02-07 03:10 | 302158 | 5520.001 | 3 | 32 | 4.4001 | 0.1636639 | 2.046424 | 1.248e-09 | 8.86903 | 4.711e-09
2018-02-07 03:12 | 302278 | 5640.0018 | 3 | 32 | 4.400087 | 0.1557455 | 2.051747 | 1.248e-09 | 8.892448 | 4.711e-09
2018-02-07 03:14 | 302398 | 5760.0002 | 3 | 32 | 4.400044 | 0.1478109 | 2.056811 | 1.248e-09 | 8.914734 | 4.711e-09
2018-02-07 03:16 | 302518 | 5880.0004 | 3 | 32 | 4.400047 | 0.1405563 | 2.061634 | 1.248e-09 | 8.935952 | 4.711e-09
2018-02-07 03:18 | 302638 | 6000.0001 | 3 | 32 | 4.400076 | 0.1343718 | 2.066227 | 1.248e-09 | 8.956162 | 4.711e-09
2018-02-07 03:20 | 302758 | 6120.0001 | 3 | 32 | 4.400141 | 0.1286325 | 2.070609 | 1.248e-09 | 8.975444 | 4.711e-09
2018-02-07 03:22 | 302878 | 6240.0011 | 3 | 32 | 4.400127 | 0.1227999 | 2.074791 | 1.248e-09 | 8.993845 | 4.711e-09
2018-02-07 03:24 | 302998 | 6360.0002 | 3 | 32 | 4.400126 | 0.1170864 | 2.078779 | 1.248e-09 | 9.011395 | 4.711e-09
2018-02-07 03:26 | 303118 | 6480.0003 | 3 | 32 | 4.400069 | 0.1113014 | 2.082583 | 1.248e-09 | 9.028133 | 4.711e-09
2018-02-07 03:28 | 303238 | 6600.0001 | 3 | 32 | 4.400131 | 0.1065617 | 2.086209 | 1.248e-09 | 9.044086 | 4.711e-09
2018-02-07 03:30 | 303358 | 6720.001 | 3 | 32 | 4.400045 | 0.1011667 | 2.089668 | 1.248e-09 | 9.059308 | 4.711e-09
2018-02-07 03:32 | 303478 | 6840.0011 | 3 | 32 | 4.400095 | 0.09714508 | 2.092979 | 1.248e-09 | 9.073874 | 4.711e-09
2018-02-07 03:34 | 303598 | 6960.0002 | 3 | 32 | 4.400069 | 0.09274006 | 2.096149 | 1.248e-09 | 9.087822 | 4.711e-09
2018-02-07 03:36 | 303718 | 7080.0003 | 3 | 32 | 4.400099 | 0.08923531 | 2.099176 | 1.248e-09 | 9.101143 | 4.711e-09
2018-02-07 03:38 | 303838 | 7200.0001 | 3 | 32 | 4.400119 | 0.08558273 | 2.102082 | 1.248e-09 | 9.113932 | 4.711e-09
2018-02-07 03:40 | 303958 | 7320.0002 | 3 | 32 | 4.400079 | 0.08208847 | 2.104874 | 1.248e-09 | 9.126214 | 4.711e-09
2018-02-07 03:40 | 303972.1 | 7334.096 | 3 | 32 | 4.400066 | 0.08149624 | 2.105195 | 1.248e-09 | 9.127627 | 4.711e-09
2018-02-07 03:42 | 304092.1 | 120.0001 | 4 | 32 | 4.387432 | 0 | 2.105195 | 1.248e-09 | 9.127627 | 4.711e-09
2018-02-07 03:44 | 304212.1 | 240.0001 | 4 | 32 | 4.38594 | 0 | 2.105195 | 1.248e-09 | 9.127627 | 4.711e-09
2018-02-07 03:45 | 304272.1 | 300.0017 | 4 | 32 | 4.385398 | 0 | 2.105195 | 1.248e-09 | 9.127627 | 4.711e-09
2018-02-07 03:47 | 304392.179 | 120 | 5 | 32 | 3.6138 | -6.520008 | 2.105195 | 0.2173093 | 9.127627 | 0.7983545
2018-02-07 03:49 | 304512.179 | 240 | 5 | 32 | 3.555348 | -6.520059 | 2.105195 | 0.4346503 | 9.127627 | 1.577991
2018-02-07 03:51 | 304632.179 | 360 | 5 | 32 | 3.480798 | -6.520037 | 2.105195 | 0.6519551 | 9.127627 | 2.34254
2018-02-07 03:53 | 304752.179 | 480 | 5 | 32 | 3.407691 | -6.520047 | 2.105195 | 0.8692933 | 9.127627 | 3.091012
2018-02-07 03:55 | 304872.1791 | 600.0001 | 5 | 32 | 3.341019 | -6.520016 | 2.105195 | 1.086629 | 9.127627 | 3.82425
2018-02-07 03:57 | 304992.1807 | 720.0017 | 5 | 32 | 3.281635 | -6.519948 | 2.105195 | 1.303953 | 9.127627 | 4.54379
2018-02-07 03:59 | 305112.1791 | 840.0001 | 5 | 32 | 3.224368 | -6.520053 | 2.105195 | 1.521277 | 9.127627 | 5.25076
2018-02-07 04:01 | 305232.1799 | 960.0009 | 5 | 32 | 3.161742 | -6.520047 | 2.105195 | 1.738598 | 9.127627 | 5.94489
2018-02-07 04:03 | 305352.179 | 1080 | 5 | 32 | 3.080785 | -6.520075 | 2.105195 | 1.955921 | 9.127627 | 6.623682
2018-02-07 04:05 | 305435.8789 | 1163.6999 | 5 | 32 | 2.999995 | -6.520107 | 2.105195 | 2.107517 | 9.127627 | 7.084974
2018-02-07 04:07 | 305555.9 | 120.0003 | 6 | 32 | 3.745104 | 0 | 2.105195 | 2.107517 | 9.127627 | 7.084974
2018-02-07 04:09 | 305675.9 | 240.0009 | 6 | 32 | 3.765945 | 0 | 2.105195 | 2.107517 | 9.127627 | 7.084974
2018-02-07 04:10 | 305735.9 | 300.0032 | 6 | 32 | 3.773723 | 0 | 2.105195 | 2.107517 | 9.127627 | 7.084974
2018-02-07 04:10 | 305736 | 0.0027 | 7 | 33 | 3.774029 | 0 | 0 | 0 | 0 | 0
2018-02-07 04:12 | 305856 | 120.0009 | 2 | 33 | 4.200277 | 3.812995 | 0.1446682 | 0 | 0.6056668 | 0
2018-02-07 04:14 | 305976 | 240.0002 | 2 | 33 | 4.200246 | 3.469073 | 0.2654788 | 0 | 1.113104 | 0
2018-02-07 04:15 | 306067.5 | 331.4353 | 2 | 33 | 4.200265 | 3.25998 | 0.3509335 | 0 | 1.472036 | 0
2018-02-07 04:17 | 306187.5 | 120 | 3 | 33 | 4.226468 | 3.260015 | 0.4592189 | 0 | 1.928158 | 0
2018-02-07 04:19 | 306307.5 | 240.001 | 3 | 33 | 4.259401 | 3.260047 | 0.5678798 | 0 | 2.389149 | 0
2018-02-07 04:21 | 306427.5 | 360.0008 | 3 | 33 | 4.297492 | 3.260005 | 0.676542 | 0 | 2.854006 | 0
2018-02-07 04:23 | 306547.5 | 480.0002 | 3 | 33 | 4.340333 | 3.260032 | 0.785206 | 0 | 3.323278 | 0
2018-02-07 04:25 | 306667.5 | 600.0017 | 3 | 33 | 4.386305 | 3.260001 | 0.8938699 | 0 | 3.797393 | 0
2018-02-07 04:27 | 306787.5 | 720.0017 | 3 | 33 | 4.400263 | 2.922585 | 0.9982793 | 0 | 4.256601 | 0
2018-02-07 04:29 | 306907.5 | 840 | 3 | 33 | 4.40025 | 2.55619 | 1.089366 | 0 | 4.657409 | 0
2018-02-07 04:31 | 307027.5 | 960.0009 | 3 | 33 | 4.400271 | 2.257905 | 1.169428 | 0 | 5.009704 | 0
2018-02-07 04:33 | 307147.5 | 1080.0001 | 3 | 33 | 4.400292 | 2.014762 | 1.240474 | 0 | 5.322323 | 0
2018-02-07 04:35 | 307267.5 | 1200.0008 | 3 | 33 | 4.400241 | 1.814943 | 1.304183 | 0 | 5.602656 | 0
2018-02-07 04:37 | 307387.5 | 1320.0002 | 3 | 33 | 4.400228 | 1.647612 | 1.361814 | 0 | 5.856248 | 0
2018-02-07 04:39 | 307507.5 | 1440.0008 | 3 | 33 | 4.400242 | 1.506461 | 1.414317 | 0 | 6.087274 | 0
2018-02-07 04:41 | 307627.5 | 1560.0009 | 3 | 33 | 4.40022 | 1.383265 | 1.462426 | 0 | 6.298963 | 0
2018-02-07 04:43 | 307747.5 | 1680.0001 | 3 | 33 | 4.400221 | 1.275796 | 1.506701 | 0 | 6.493782 | 0
2018-02-07 04:45 | 307867.5 | 1800.0008 | 3 | 33 | 4.400192 | 1.179351 | 1.547591 | 0 | 6.673709 | 0
2018-02-07 04:47 | 307987.5 | 1920.0001 | 3 | 33 | 4.400183 | 1.092754 | 1.58544 | 0 | 6.840251 | 0
2018-02-07 04:49 | 308107.5 | 2040.0016 | 3 | 33 | 4.400178 | 1.014834 | 1.62056 | 0 | 6.994787 | 0
2018-02-07 04:51 | 308227.5 | 2160.0001 | 3 | 33 | 4.400238 | 0.9442558 | 1.653185 | 0 | 7.138345 | 0
2018-02-07 04:53 | 308347.5 | 2280.0009 | 3 | 33 | 4.400156 | 0.8783703 | 1.683546 | 0 | 7.271935 | 0
2018-02-07 04:55 | 308467.5 | 2400.0001 | 3 | 33 | 4.400164 | 0.817709 | 1.711806 | 0 | 7.396285 | 0
2018-02-07 04:57 | 308587.5 | 2520.0009 | 3 | 33 | 4.400179 | 0.7620544 | 1.738124 | 0 | 7.51209 | 0
2018-02-07 04:59 | 308707.5 | 2640.0008 | 3 | 33 | 4.400175 | 0.7106256 | 1.762654 | 0 | 7.620025 | 0
2018-02-07 05:01 | 308827.5 | 2760.0009 | 3 | 33 | 4.400153 | 0.6626081 | 1.785539 | 0 | 7.720724 | 0
2018-02-07 05:03 | 308947.5 | 2880.0016 | 3 | 33 | 4.400159 | 0.6183643 | 1.806885 | 0 | 7.81465 | 0
2018-02-07 05:05 | 309067.5 | 3000.0001 | 3 | 33 | 4.400171 | 0.5768251 | 1.826802 | 0 | 7.902291 | 0
2018-02-07 05:07 | 309187.5 | 3120.0017 | 3 | 33 | 4.4002 | 0.539772 | 1.845404 | 0 | 7.984141 | 0
2018-02-07 05:09 | 309307.5 | 3240.0001 | 3 | 33 | 4.400192 | 0.5040026 | 1.862786 | 0 | 8.060625 | 0
2018-02-07 05:11 | 309427.5 | 3360.0009 | 3 | 33 | 4.40017 | 0.4714928 | 1.879026 | 0 | 8.132084 | 0
2018-02-07 05:13 | 309547.5 | 3480.0001 | 3 | 33 | 4.400156 | 0.4410286 | 1.894221 | 0 | 8.198943 | 0
2018-02-07 05:15 | 309667.5 | 3600.0001 | 3 | 33 | 4.400217 | 0.4136019 | 1.908448 | 0 | 8.261545 | 0
2018-02-07 05:17 | 309787.5 | 3720.0008 | 3 | 33 | 4.40013 | 0.3871317 | 1.921781 | 0 | 8.32021 | 0
2018-02-07 05:19 | 309907.5 | 3840 | 3 | 33 | 4.400183 | 0.3635254 | 1.93428 | 0 | 8.375212 | 0
2018-02-07 05:21 | 310027.5 | 3960.0009 | 3 | 33 | 4.400136 | 0.340477 | 1.946008 | 0 | 8.426815 | 0
2018-02-07 05:23 | 310147.5 | 4080.0009 | 3 | 33 | 4.400192 | 0.3205757 | 1.95702 | 0 | 8.47527 | 0
2018-02-07 05:25 | 310267.5 | 4200.0009 | 3 | 33 | 4.400133 | 0.3010588 | 1.967369 | 0 | 8.520805 | 0
2018-02-07 05:27 | 310387.5 | 4320.0001 | 3 | 33 | 4.40015 | 0.2834654 | 1.977101 | 0 | 8.563627 | 0
2018-02-07 05:29 | 310507.5 | 4440.0009 | 3 | 33 | 4.400138 | 0.2670164 | 1.986269 | 0 | 8.603971 | 0
2018-02-07 05:31 | 310627.5 | 4560.0018 | 3 | 33 | 4.400118 | 0.2514906 | 1.994911 | 0 | 8.641994 | 0
2018-02-07 05:33 | 310747.5 | 4680.0018 | 3 | 33 | 4.400085 | 0.2374544 | 2.003065 | 0 | 8.677874 | 0
2018-02-07 05:35 | 310867.5 | 4800.0001 | 3 | 33 | 4.400113 | 0.2247524 | 2.010773 | 0 | 8.71179 | 0
2018-02-07 05:37 | 310987.5 | 4920.0001 | 3 | 33 | 4.400144 | 0.2126112 | 2.018055 | 0 | 8.743832 | 0
2018-02-07 05:39 | 311107.5 | 5040.0001 | 3 | 33 | 4.400062 | 0.2006931 | 2.024948 | 0 | 8.77416 | 0
2018-02-07 05:41 | 311227.5 | 5160.0017 | 3 | 33 | 4.400105 | 0.1910019 | 2.03148 | 0 | 8.802904 | 0
2018-02-07 05:43 | 311347.5 | 5280.0009 | 3 | 33 | 4.400145 | 0.1814709 | 2.037675 | 0 | 8.830164 | 0
2018-02-07 05:45 | 311467.5 | 5400.0008 | 3 | 33 | 4.400104 | 0.1720848 | 2.04356 | 0 | 8.856055 | 0
2018-02-07 05:47 | 311587.5 | 5520.001 | 3 | 33 | 4.400097 | 0.1633444 | 2.049152 | 0 | 8.880662 | 0
2018-02-07 05:49 | 311707.5 | 5640 | 3 | 33 | 4.400063 | 0.1550255 | 2.054469 | 0 | 8.904057 | 0
2018-02-07 05:51 | 311827.5 | 5760.0002 | 3 | 33 | 4.400095 | 0.147831 | 2.059528 | 0 | 8.926319 | 0
2018-02-07 05:53 | 311947.5 | 5880.0008 | 3 | 33 | 4.400116 | 0.1410141 | 2.064342 | 0 | 8.947499 | 0
2018-02-07 05:55 | 312067.5 | 6000.0009 | 3 | 33 | 4.40009 | 0.1340704 | 2.068924 | 0 | 8.96766 | 0
2018-02-07 05:57 | 312187.5 | 6120 | 3 | 33 | 4.400088 | 0.1279001 | 2.073291 | 0 | 8.986875 | 0
2018-02-07 05:59 | 312307.5 | 6240.0017 | 3 | 33 | 4.400121 | 0.1224127 | 2.077463 | 0 | 9.005233 | 0
2018-02-07 06:01 | 312427.5 | 6360.0009 | 3 | 33 | 4.400115 | 0.1166925 | 2.081442 | 0 | 9.02274 | 0
2018-02-07 06:03 | 312547.5 | 6480.0001 | 3 | 33 | 4.4001 | 0.1113367 | 2.085243 | 0 | 9.039464 | 0
2018-02-07 06:05 | 312667.5 | 6600.0003 | 3 | 33 | 4.40006 | 0.1061926 | 2.088872 | 0 | 9.055434 | 0
2018-02-07 06:07 | 312787.5 | 6720.001 | 3 | 33 | 4.400071 | 0.1015635 | 2.092335 | 0 | 9.070671 | 0
2018-02-07 06:09 | 312907.5 | 6840.0009 | 3 | 33 | 4.400111 | 0.0972023 | 2.095646 | 0 | 9.085242 | 0
2018-02-07 06:11 | 313027.5 | 6960 | 3 | 33 | 4.400025 | 0.09241867 | 2.09881 | 0 | 9.099163 | 0
2018-02-07 06:13 | 313147.5 | 7080.0008 | 3 | 33 | 4.400064 | 0.08891106 | 2.101836 | 0 | 9.112477 | 0
2018-02-07 06:15 | 313267.5 | 7200.001 | 3 | 33 | 4.40005 | 0.08481026 | 2.104739 | 0 | 9.125253 | 0
2018-02-07 06:17 | 313378.2 | 7310.6711 | 3 | 33 | 4.40004 | 0.08149242 | 2.107304 | 0 | 9.136535 | 0
2018-02-07 06:19 | 313498.2 | 120.0001 | 4 | 33 | 4.387385 | 0 | 2.107304 | 0 | 9.136535 | 0
2018-02-07 06:21 | 313618.2 | 240.0002 | 4 | 33 | 4.385898 | 0 | 2.107304 | 0 | 9.136535 | 0
2018-02-07 06:22 | 313678.2 | 300.004 | 4 | 33 | 4.385354 | 0 | 2.107304 | 0 | 9.136535 | 0
2018-02-07 06:24 | 313798.3 | 120.0003 | 5 | 33 | 3.609496 | -6.520038 | 2.107304 | 0.217316 | 9.136535 | 0.7974309
2018-02-07 06:26 | 313918.3 | 240.0002 | 5 | 33 | 3.552045 | -6.520043 | 2.107304 | 0.4346377 | 9.136535 | 1.576183
2018-02-07 06:28 | 314038.3 | 360.001 | 5 | 33 | 3.477091 | -6.519969 | 2.107304 | 0.6519783 | 9.136535 | 2.340109
2018-02-07 06:30 | 314158.3 | 480.001 | 5 | 33 | 3.404199 | -6.519989 | 2.107304 | 0.8693064 | 9.136535 | 3.087743
2018-02-07 06:32 | 314278.3 | 600.0003 | 5 | 33 | 3.338354 | -6.520015 | 2.107304 | 1.086612 | 9.136535 | 3.820208
2018-02-07 06:34 | 314398.3 | 720.0002 | 5 | 33 | 3.278986 | -6.519958 | 2.107304 | 1.303933 | 9.136535 | 4.539192
2018-02-07 06:36 | 314518.3 | 840.0002 | 5 | 33 | 3.220789 | -6.520067 | 2.107304 | 1.521298 | 9.136535 | 5.245638
2018-02-07 06:38 | 314638.3 | 960.0011 | 5 | 33 | 3.157595 | -6.520006 | 2.107304 | 1.738616 | 9.136535 | 5.938885
2018-02-07 06:40 | 314758.3 | 1080.001 | 5 | 33 | 3.076925 | -6.520043 | 2.107304 | 1.955941 | 9.136535 | 6.616826
2018-02-07 06:41 | 314839.2 | 1160.9697 | 5 | 33 | 2.999995 | -6.519996 | 2.107304 | 2.102554 | 9.136535 | 7.062645
2018-02-07 06:43 | 314959.3 | 120.0006 | 6 | 33 | 3.745636 | 0 | 2.107304 | 2.102554 | 9.136535 | 7.062645
2018-02-07 06:45 | 315079.3 | 239.9998 | 6 | 33 | 3.766743 | 0 | 2.107304 | 2.102554 | 9.136535 | 7.062645
2018-02-07 06:46 | 315139.3 | 300.0021 | 6 | 33 | 3.774626 | 0 | 2.107304 | 2.102554 | 9.136535 | 7.062645
2018-02-07 06:46 | 315139.3 | 0.0025 | 7 | 34 | 3.774745 | 0 | 0 | 0 | 0 | 0
2018-02-07 06:48 | 315259.4 | 120.0009 | 2 | 34 | 4.200295 | 3.807517 | 0.1445335 | 5.58e-10 | 0.6051134 | 2.106e-09
2018-02-07 06:50 | 315379.4 | 240.0003 | 2 | 34 | 4.200265 | 3.460124 | 0.2650902 | 5.58e-10 | 1.111485 | 2.106e-09
2018-02-07 06:52 | 315466.3 | 326.9624 | 2 | 34 | 4.200243 | 3.259997 | 0.3462406 | 5.58e-10 | 1.452338 | 2.106e-09
2018-02-07 06:54 | 315586.4 | 120.001 | 3 | 34 | 4.226507 | 3.260015 | 0.4545203 | 5.58e-10 | 1.908434 | 2.106e-09
2018-02-07 06:56 | 315706.4 | 240.0003 | 3 | 34 | 4.259277 | 3.260077 | 0.563184 | 5.58e-10 | 2.369434 | 2.106e-09
2018-02-07 06:58 | 315826.4 | 360.001 | 3 | 34 | 4.297581 | 3.260018 | 0.6718436 | 5.58e-10 | 2.834278 | 2.106e-09
2018-02-07 07:00 | 315946.4 | 480.0009 | 3 | 34 | 4.340696 | 3.260083 | 0.7805105 | 5.58e-10 | 3.303587 | 2.106e-09
2018-02-07 07:02 | 316066.4 | 600.001 | 3 | 34 | 4.38677 | 3.259971 | 0.8891634 | 5.58e-10 | 3.777695 | 2.106e-09
2018-02-07 07:04 | 316186.4 | 720.0009 | 3 | 34 | 4.400275 | 2.91883 | 0.9934676 | 5.58e-10 | 4.236455 | 2.106e-09
2018-02-07 07:06 | 316306.4 | 840.0012 | 3 | 34 | 4.400261 | 2.554633 | 1.084467 | 5.58e-10 | 4.636879 | 2.106e-09
2018-02-07 07:08 | 316426.4 | 960.0001 | 3 | 34 | 4.400232 | 2.259509 | 1.164542 | 5.58e-10 | 4.989232 | 2.106e-09
2018-02-07 07:10 | 316546.4 | 1080.001 | 3 | 34 | 4.400217 | 2.018378 | 1.235716 | 5.58e-10 | 5.302415 | 2.106e-09
2018-02-07 07:12 | 316666.4 | 1200.001 | 3 | 34 | 4.400231 | 1.819184 | 1.299581 | 5.58e-10 | 5.583435 | 2.106e-09
2018-02-07 07:14 | 316786.4 | 1320.0002 | 3 | 34 | 4.400239 | 1.652081 | 1.357361 | 5.58e-10 | 5.83768 | 2.106e-09
2018-02-07 07:16 | 316906.4 | 1440.0003 | 3 | 34 | 4.4002 | 1.508908 | 1.409995 | 5.58e-10 | 6.069282 | 2.106e-09
2018-02-07 07:18 | 317026.4 | 1560.0002 | 3 | 34 | 4.400204 | 1.385603 | 1.458193 | 5.58e-10 | 6.281364 | 2.106e-09
2018-02-07 07:20 | 317146.4 | 1680.0013 | 3 | 34 | 4.40018 | 1.276641 | 1.502537 | 5.58e-10 | 6.476489 | 2.106e-09
2018-02-07 07:22 | 317266.4 | 1800.0002 | 3 | 34 | 4.400228 | 1.181038 | 1.543471 | 5.58e-10 | 6.656609 | 2.106e-09
2018-02-07 07:24 | 317386.4 | 1920.0009 | 3 | 34 | 4.400196 | 1.094091 | 1.581365 | 5.58e-10 | 6.823348 | 2.106e-09
2018-02-07 07:26 | 317506.4 | 2040.0011 | 3 | 34 | 4.400202 | 1.015308 | 1.616509 | 5.58e-10 | 6.97799 | 2.106e-09
2018-02-07 07:28 | 317626.4 | 2160.0002 | 3 | 34 | 4.400205 | 0.9441061 | 1.649148 | 5.58e-10 | 7.121608 | 2.106e-09
2018-02-07 07:30 | 317746.4 | 2280.0003 | 3 | 34 | 4.400214 | 0.8784523 | 1.6795 | 5.58e-10 | 7.255161 | 2.106e-09
2018-02-07 07:32 | 317866.4 | 2400.0009 | 3 | 34 | 4.400184 | 0.8176384 | 1.707752 | 5.58e-10 | 7.379476 | 2.106e-09
2018-02-07 07:34 | 317986.4 | 2520.0002 | 3 | 34 | 4.400222 | 0.7622643 | 1.734068 | 5.58e-10 | 7.495271 | 2.106e-09
2018-02-07 07:36 | 318106.4 | 2640.001 | 3 | 34 | 4.400265 | 0.7109985 | 1.758584 | 5.58e-10 | 7.603146 | 2.106e-09
2018-02-07 07:38 | 318226.4 | 2760.001 | 3 | 34 | 4.400142 | 0.6615677 | 1.781439 | 5.58e-10 | 7.703712 | 2.106e-09
2018-02-07 07:40 | 318346.4 | 2880.0002 | 3 | 34 | 4.400141 | 0.6175089 | 1.802753 | 5.58e-10 | 7.7975 | 2.106e-09
2018-02-07 07:42 | 318466.4 | 3000.0002 | 3 | 34 | 4.400188 | 0.5768414 | 1.82265 | 5.58e-10 | 7.885046 | 2.106e-09
2018-02-07 07:44 | 318586.4 | 3120.0002 | 3 | 34 | 4.400156 | 0.5393696 | 1.841239 | 5.58e-10 | 7.966842 | 2.106e-09
2018-02-07 07:46 | 318706.4 | 3240.0009 | 3 | 34 | 4.400192 | 0.5050211 | 1.85863 | 5.58e-10 | 8.043367 | 2.106e-09
2018-02-07 07:48 | 318826.4 | 3360.0002 | 3 | 34 | 4.400156 | 0.4724922 | 1.874917 | 5.58e-10 | 8.115029 | 2.106e-09
2018-02-07 07:50 | 318946.4 | 3480.001 | 3 | 34 | 4.400211 | 0.4424448 | 1.890158 | 5.58e-10 | 8.182093 | 2.106e-09
2018-02-07 07:52 | 319066.4 | 3600.0009 | 3 | 34 | 4.400177 | 0.4145041 | 1.904428 | 5.58e-10 | 8.244883 | 2.106e-09
2018-02-07 07:54 | 319186.4 | 3720.0002 | 3 | 34 | 4.400105 | 0.3879395 | 1.917801 | 5.58e-10 | 8.303725 | 2.106e-09
2018-02-07 07:56 | 319306.4 | 3840.0001 | 3 | 34 | 4.400183 | 0.3646145 | 1.930339 | 5.58e-10 | 8.358899 | 2.106e-09
2018-02-07 07:58 | 319426.4 | 3960.0011 | 3 | 34 | 4.400115 | 0.3415661 | 1.942103 | 5.58e-10 | 8.410661 | 2.106e-09
2018-02-07 08:00 | 319546.4 | 4080.001 | 3 | 34 | 4.40014 | 0.3208685 | 1.953145 | 5.58e-10 | 8.459246 | 2.106e-09
2018-02-07 08:02 | 319666.4 | 4200.001 | 3 | 34 | 4.40015 | 0.3017788 | 1.963514 | 5.58e-10 | 8.504873 | 2.106e-09
2018-02-07 08:04 | 319786.4 | 4320.001 | 3 | 34 | 4.400146 | 0.2838221 | 1.973263 | 5.58e-10 | 8.54777 | 2.106e-09
2018-02-07 08:06 | 319906.4 | 4440.0018 | 3 | 34 | 4.400096 | 0.2670708 | 1.982446 | 5.58e-10 | 8.588176 | 2.106e-09
2018-02-07 08:08 | 320026.4 | 4560.0002 | 3 | 34 | 4.400126 | 0.2522249 | 1.991101 | 5.58e-10 | 8.626259 | 2.106e-09
2018-02-07 08:10 | 320146.4 | 4680.0018 | 3 | 34 | 4.40019 | 0.2385569 | 1.999272 | 5.58e-10 | 8.662212 | 2.106e-09
2018-02-07 08:12 | 320266.4 | 4800.001 | 3 | 34 | 4.400169 | 0.2250938 | 2.006986 | 5.58e-10 | 8.696155 | 2.106e-09
2018-02-07 08:14 | 320386.4 | 4920.0001 | 3 | 34 | 4.400147 | 0.212890625 | 2.01428 | 5.58e-10 | 8.728251 | 2.106e-09
2018-02-07 08:16 | 320506.4 | 5040.0011 | 3 | 34 | 4.400096 | 0.2013311 | 2.021184 | 5.58e-10 | 8.758626 | 2.106e-09
2018-02-07 08:18 | 320626.4 | 5160.0002 | 3 | 34 | 4.400133 | 0.1912794 | 2.027723 | 5.58e-10 | 8.787399 | 2.106e-09
2018-02-07 08:20 | 320746.4 | 5280.0018 | 3 | 34 | 4.400121 | 0.1811342 | 2.033922 | 5.58e-10 | 8.814677 | 2.106e-09
2018-02-07 08:22 | 320866.4 | 5400.0001 | 3 | 34 | 4.400155 | 0.1724052 | 2.039805 | 5.58e-10 | 8.840563 | 2.106e-09
2018-02-07 08:24 | 320986.4 | 5520.0009 | 3 | 34 | 4.400128 | 0.1633453 | 2.045395 | 5.58e-10 | 8.865158 | 2.106e-09
2018-02-07 08:26 | 321106.4 | 5640.0011 | 3 | 34 | 4.400065 | 0.1550074 | 2.050707 | 5.58e-10 | 8.888531 | 2.106e-09
2018-02-07 08:28 | 321226.4 | 5760.001 | 3 | 34 | 4.400114 | 0.1479321 | 2.055758 | 5.58e-10 | 8.910757 | 2.106e-09
2018-02-07 08:30 | 321346.4 | 5880.0003 | 3 | 34 | 4.400111 | 0.1410799 | 2.060569 | 5.58e-10 | 8.931926 | 2.106e-09
2018-02-07 08:32 | 321466.4 | 6000.0009 | 3 | 34 | 4.400063 | 0.1377382 | 2.065174 | 5.58e-10 | 8.952189 | 2.106e-09
2018-02-07 08:34 | 321586.4 | 6120.0011 | 3 | 34 | 4.400121 | 0.1305342 | 2.069655 | 5.58e-10 | 8.971905 | 2.106e-09
2018-02-07 08:36 | 321706.4 | 6240.0002 | 3 | 34 | 4.400095 | 0.1235905 | 2.073891 | 5.58e-10 | 8.990541 | 2.106e-09
2018-02-07 08:38 | 321826.4 | 6360.001 | 3 | 34 | 4.39989 | 0.1204748 | 2.077908 | 5.58e-10 | 9.008219 | 2.106e-09
2018-02-07 08:40 | 321946.4 | 6480.0002 | 3 | 34 | 4.400099 | 0.1160383 | 2.081913 | 5.58e-10 | 9.025844 | 2.106e-09
2018-02-07 08:42 | 322066.4 | 6600.0002 | 3 | 34 | 4.40015 | 0.1088743 | 2.08566 | 5.58e-10 | 9.042327 | 2.106e-09
2018-02-07 08:44 | 322186.4 | 6720.0011 | 3 | 34 | 4.400095 | 0.1022778 | 2.089172 | 5.58e-10 | 9.05778 | 2.106e-09
2018-02-07 08:46 | 322306.4 | 6840.0002 | 3 | 34 | 4.400111 | 0.0968256 | 2.092486 | 5.58e-10 | 9.072363 | 2.106e-09
2018-02-07 08:48 | 322426.4 | 6960.0004 | 3 | 34 | 4.400038 | 0.09141922 | 2.095631 | 5.58e-10 | 9.086201 | 2.106e-09
2018-02-07 08:50 | 322546.4 | 7080.0011 | 3 | 34 | 4.400091 | 0.08751583 | 2.098622 | 5.58e-10 | 9.099362 | 2.106e-09
2018-02-07 08:52 | 322666.4 | 7200.0018 | 3 | 34 | 4.400076 | 0.08372974 | 2.101476 | 5.58e-10 | 9.11192 | 2.106e-09
2018-02-07 08:53 | 322748.6 | 7282.1696 | 3 | 34 | 4.400103 | 0.08149624 | 2.103361 | 5.58e-10 | 9.120213 | 2.106e-09
2018-02-07 08:55 | 322868.5 | 120.0002 | 4 | 34 | 4.387451 | 0 | 2.103361 | 5.58e-10 | 9.120213 | 2.106e-09
2018-02-07 08:57 | 322988.5 | 240.001 | 4 | 34 | 4.385967 | 0 | 2.103361 | 5.58e-10 | 9.120213 | 2.106e-09
2018-02-07 08:58 | 323048.5 | 300.0016 | 4 | 34 | 4.38546 | 0 | 2.103361 | 5.58e-10 | 9.120213 | 2.106e-09
2018-02-07 09:00 | 323168.7 | 120 | 5 | 34 | 3.608476 | -6.520041 | 2.103361 | 0.2173067 | 9.120213 | 0.7972775
2018-02-07 09:02 | 323288.7 | 240.0009 | 5 | 34 | 3.55015 | -6.520065 | 2.103361 | 0.434631 | 9.120213 | 1.575705
2018-02-07 09:04 | 323408.7 | 360.0009 | 5 | 34 | 3.474413 | -6.520018 | 2.103361 | 0.6519731 | 9.120213 | 2.339167
2018-02-07 09:06 | 323528.7 | 480 | 5 | 34 | 3.401358 | -6.519954 | 2.103361 | 0.8692994 | 9.120213 | 3.086189
2018-02-07 09:08 | 323648.7 | 600.0009 | 5 | 34 | 3.335737 | -6.520015 | 2.103361 | 1.086598 | 9.120213 | 3.818013
2018-02-07 09:10 | 323768.7 | 720 | 5 | 34 | 3.276192 | -6.520006 | 2.103361 | 1.303951 | 9.120213 | 4.5365
2018-02-07 09:12 | 323888.7 | 840.0009 | 5 | 34 | 3.217923 | -6.520037 | 2.103361 | 1.521251 | 9.120213 | 5.242109
2018-02-07 09:14 | 324008.7 | 960.0009 | 5 | 34 | 3.153574 | -6.519978 | 2.103361 | 1.738582 | 9.120213 | 5.934695
2018-02-07 09:16 | 324128.7 | 1080.0001 | 5 | 34 | 3.071131 | -6.519983 | 2.103361 | 1.955917 | 9.120213 | 6.611624
2018-02-07 09:18 | 324202.5 | 1153.7831 | 5 | 34 | 2.999998 | -6.519936 | 2.103361 | 2.089558 | 9.120213 | 7.017577
2018-02-07 09:20 | 324322.5 | 120.0008 | 6 | 34 | 3.747185 | 0 | 2.103361 | 2.089579 | 9.120213 | 7.017638
2018-02-07 09:22 | 324442.5 | 240.0007 | 6 | 34 | 3.768514 | 0 | 2.103361 | 2.089579 | 9.120213 | 7.017638
2018-02-07 09:23 | 324502.5 | 300.0014 | 6 | 34 | 3.776409 | 0 | 2.103361 | 2.089579 | 9.120213 | 7.017638
2018-02-07 09:23 | 324502.5 | 0.0028 | 7 | 35 | 3.776478 | 0 | 0 | 0 | 0 | 0
2018-02-07 09:25 | 324622.6 | 120.0001 | 2 | 35 | 4.200305 | 3.799485 | 0.1440748 | 0 | 0.6032938 | 0
2018-02-07 09:27 | 324742.6 | 240.001 | 2 | 35 | 4.20025 | 3.457772 | 0.2645075 | 0 | 1.109144 | 0
2018-02-07 09:28 | 324827.6 | 325.0944 | 2 | 35 | 4.200324 | 3.259992 | 0.3438993 | 0 | 1.442611 | 0
2018-02-07 09:30 | 324947.7 | 120.0002 | 3 | 35 | 4.22726 | 3.260001 | 0.4521814 | 0 | 1.898755 | 0
2018-02-07 09:32 | 325067.7 | 240.0002 | 3 | 35 | 4.260695 | 3.260066 | 0.5608341 | 0 | 2.359824 | 0
2018-02-07 09:34 | 325187.7 | 360.0009 | 3 | 35 | 4.299519 | 3.260118 | 0.669499 | 0 | 2.824872 | 0
2018-02-07 09:36 | 325307.7 | 480.001 | 3 | 35 | 4.343238 | 3.260106 | 0.7781465 | 0 | 3.294343 | 0
2018-02-07 09:38 | 325427.7 | 600.0002 | 3 | 35 | 4.389903 | 3.260041 | 0.8868116 | 0 | 3.76882 | 0
2018-02-07 09:40 | 325547.7 | 720.001 | 3 | 35 | 4.400247 | 2.888354 | 0.99029 | 0 | 4.224033 | 0
2018-02-07 09:42 | 325667.7 | 840.001 | 3 | 35 | 4.400277 | 2.52641 | 1.080317 | 0 | 4.620176 | 0
2018-02-07 09:44 | 325787.7 | 960.0001 | 3 | 35 | 4.40025 | 2.232505 | 1.159474 | 0 | 4.968487 | 0
2018-02-07 09:46 | 325907.7 | 1080.0002 | 3 | 35 | 4.400267 | 1.995105 | 1.229797 | 0 | 5.27793 | 0
2018-02-07 09:48 | 326027.7 | 1200.0018 | 3 | 35 | 4.400265 | 1.797614 | 1.29291 | 0 | 5.555643 | 0
2018-02-07 09:50 | 326147.7 | 1320.0018 | 3 | 35 | 4.40024 | 1.632423 | 1.349995 | 0 | 5.806827 | 0
2018-02-07 09:52 | 326267.7 | 1440.001 | 3 | 35 | 4.400233 | 1.491552 | 1.402001 | 0 | 6.035666 | 0
2018-02-07 09:54 | 326387.7 | 1560.0002 | 3 | 35 | 4.400173 | 1.369861 | 1.449644 | 0 | 6.245306 | 0
2018-02-07 09:56 | 326507.7 | 1680.0002 | 3 | 35 | 4.400216 | 1.263809 | 1.493501 | 0 | 6.438285 | 0
2018-02-07 09:58 | 326627.7 | 1800.0002 | 3 | 35 | 4.400235 | 1.168565 | 1.533996 | 0 | 6.616474 | 0
2018-02-07 10:00 | 326747.7 | 1920.0003 | 3 | 35 | 4.400177 | 1.082368 | 1.57149 | 0 | 6.781455 | 0
2018-02-07 10:02 | 326867.7 | 2040.0001 | 3 | 35 | 4.400192 | 1.004568 | 1.606261 | 0 | 6.934454 | 0
2018-02-07 10:04 | 326987.7 | 2160.0018 | 3 | 35 | 4.400217 | 0.9338264 | 1.638547 | 0 | 7.07652 | 0
2018-02-07 10:06 | 327107.7 | 2280.0009 | 3 | 35 | 4.400175 | 0.8685398 | 1.668562 | 0 | 7.208592 | 0
2018-02-07 10:08 | 327227.7 | 2400.0004 | 3 | 35 | 4.400202 | 0.8088818 | 1.696504 | 0 | 7.33154 | 0
2018-02-07 10:10 | 327347.7 | 2520.0011 | 3 | 35 | 4.400147 | 0.7525339 | 1.722521 | 0 | 7.446019 | 0
2018-02-07 10:12 | 327467.7 | 2640.0002 | 3 | 35 | 4.400193 | 0.7023106 | 1.746771 | 0 | 7.552725 | 0
2018-02-07 10:14 | 327587.7 | 2760.0011 | 3 | 35 | 4.400173 | 0.6549778 | 1.76938 | 0 | 7.652209 | 0
2018-02-07 10:16 | 327707.7 | 2880.001 | 3 | 35 | 4.40018 | 0.6116257 | 1.790476 | 0 | 7.745036 | 0
2018-02-07 10:18 | 327827.7 | 3000.0002 | 3 | 35 | 4.400201 | 0.5711403 | 1.810173 | 0 | 7.831705 | 0
2018-02-07 10:20 | 327947.7 | 3120.001 | 3 | 35 | 4.400219 | 0.5342493 | 1.828578 | 0 | 7.912689 | 0
2018-02-07 10:22 | 328067.7 | 3240.0003 | 3 | 35 | 4.400208 | 0.4996309 | 1.845783 | 0 | 7.988397 | 0
2018-02-07 10:24 | 328187.7 | 3360.0002 | 3 | 35 | 4.400134 | 0.4670906 | 1.861886 | 0 | 8.059253 | 0
2018-02-07 10:26 | 328307.7 | 3480.0009 | 3 | 35 | 4.400197 | 0.4384737 | 1.876971 | 0 | 8.125629 | 0
2018-02-07 10:28 | 328427.7 | 3600.0001 | 3 | 35 | 4.400146 | 0.4106245 | 1.89111 | 0 | 8.18784 | 0
2018-02-07 10:30 | 328547.7 | 3720.001 | 3 | 35 | 4.400103 | 0.3849421 | 1.904368 | 0 | 8.246179 | 0
2018-02-07 10:32 | 328667.7 | 3840.001 | 3 | 35 | 4.400144 | 0.361455 | 1.916806 | 0 | 8.300908 | 0
2018-02-07 10:34 | 328787.7 | 3960.0002 | 3 | 35 | 4.400126 | 0.3392143 | 1.928489 | 0 | 8.352313 | 0
2018-02-07 10:36 | 328907.7 | 4080.0009 | 3 | 35 | 4.400137 | 0.3195848 | 1.939469 | 0 | 8.400629 | 0
2018-02-07 10:38 | 329027.7 | 4200.001 | 3 | 35 | 4.400157 | 0.3008118 | 1.949812 | 0 | 8.446137 | 0
2018-02-07 10:40 | 329147.7 | 4320.0002 | 3 | 35 | 4.400117 | 0.2833834 | 1.95955 | 0 | 8.488986 | 0
2018-02-07 10:42 | 329267.7 | 4440.0001 | 3 | 35 | 4.400178 | 0.2682037 | 1.968737 | 0 | 8.529409 | 0
2018-02-07 10:44 | 329387.7 | 4560.0002 | 3 | 35 | 4.400135 | 0.2526655 | 1.977406 | 0 | 8.567554 | 0
2018-02-07 10:46 | 329507.7 | 4680.0002 | 3 | 35 | 4.400197 | 0.2392902 | 1.985589 | 0 | 8.603563 | 0
2018-02-07 10:48 | 329627.7 | 4800.0021 | 3 | 35 | 4.40012 | 0.2254896 | 1.993322 | 0 | 8.63759 | 0
2018-02-07 10:50 | 329747.7 | 4920.0018 | 3 | 35 | 4.400109 | 0.2129221 | 2.000632 | 0 | 8.669755 | 0
2018-02-07 10:52 | 329867.7 | 5040.0011 | 3 | 35 | 4.400086 | 0.2017355 | 2.007551 | 0 | 8.700197 | 0
2018-02-07 10:54 | 329987.7 | 5160.0001 | 3 | 35 | 4.400087 | 0.1908026 | 2.0141 | 0 | 8.729013 | 0
2018-02-07 10:56 | 330107.7 | 5280.001 | 3 | 35 | 4.400093 | 0.1811409 | 2.020304 | 0 | 8.756313 | 0
2018-02-07 10:58 | 330227.7 | 5400.0002 | 3 | 35 | 4.40017 | 0.1725931 | 2.026191 | 0 | 8.782216 | 0
2018-02-07 11:00 | 330347.7 | 5520.0002 | 3 | 35 | 4.400081 | 0.1630125 | 2.03178 | 0 | 8.80681 | 0
2018-02-07 11:02 | 330467.7 | 5640.001 | 3 | 35 | 4.400111 | 0.1552877 | 2.037096 | 0 | 8.830198 | 0
2018-02-07 11:04 | 330587.7 | 5760.0009 | 3 | 35 | 4.400147 | 0.1479254 | 2.042148 | 0 | 8.852427 | 0
2018-02-07 11:06 | 330707.7 | 5880.0002 | 3 | 35 | 4.400066 | 0.1402702 | 2.046953 | 0 | 8.873572 | 0
2018-02-07 11:08 | 330827.7 | 6000.001 | 3 | 35 | 4.400141 | 0.1344137 | 2.051525 | 0 | 8.893688 | 0
2018-02-07 11:10 | 330947.7 | 6120.0002 | 3 | 35 | 4.400054 | 0.1276207 | 2.055895 | 0 | 8.912916 | 0
2018-02-07 11:12 | 331067.7 | 6240.0001 | 3 | 35 | 4.400088 | 0.1221581 | 2.06006 | 0 | 8.931242 | 0
2018-02-07 11:14 | 331187.7 | 6360.0003 | 3 | 35 | 4.400061 | 0.1159878 | 2.064036 | 0 | 8.948739 | 0
2018-02-07 11:16 | 331307.7 | 6480.0002 | 3 | 35 | 4.400074 | 0.111022 | 2.067827 | 0 | 8.965421 | 0
2018-02-07 11:18 | 331427.7 | 6600.0002 | 3 | 35 | 4.400014 | 0.105629 | 2.071452 | 0 | 8.981372 | 0
2018-02-07 11:20 | 331547.7 | 6720.0001 | 3 | 35 | 4.400054 | 0.1012373 | 2.074915 | 0 | 8.996608 | 0
2018-02-07 11:22 | 331667.7 | 6840.001 | 3 | 35 | 4.400153 | 0.09761333 | 2.078229 | 0 | 9.011189 | 0
2018-02-07 11:24 | 331787.7 | 6960.0011 | 3 | 35 | 4.400052 | 0.09272671 | 2.081392 | 0 | 9.025105 | 0
2018-02-07 11:26 | 331907.7 | 7080.0002 | 3 | 35 | 4.400093 | 0.08932877 | 2.084426 | 0 | 9.038455 | 0
2018-02-07 11:28 | 332027.7 | 7200.0011 | 3 | 35 | 4.400066 | 0.08486271 | 2.087331 | 0 | 9.051239 | 0
2018-02-07 11:30 | 332140.9 | 7313.1953 | 3 | 35 | 4.400063 | 0.08148479 | 2.089955 | 0 | 9.062786 | 0
2018-02-07 11:32 | 332260.9 | 120.0001 | 4 | 35 | 4.387432 | 0 | 2.089955 | 0 | 9.062786 | 0
2018-02-07 11:34 | 332380.9 | 240.001 | 4 | 35 | 4.385946 | 0 | 2.089955 | 0 | 9.062786 | 0
2018-02-07 11:35 | 332440.9 | 300.0015 | 4 | 35 | 4.385435 | 0 | 2.089955 | 0 | 9.062786 | 0
2018-02-07 11:37 | 332561 | 120.0008 | 5 | 35 | 3.610178 | -6.520065 | 2.089955 | 0.2173156 | 9.062786 | 0.7976781
2018-02-07 11:39 | 332681 | 240.0009 | 5 | 35 | 3.55163 | -6.519964 | 2.089955 | 0.4346433 | 9.062786 | 1.576471
2018-02-07 11:41 | 332801 | 360.0017 | 5 | 35 | 3.476245 | -6.520043 | 2.089955 | 0.6519684 | 9.062786 | 2.340227
2018-02-07 11:43 | 332921 | 480.0001 | 5 | 35 | 3.402509 | -6.520006 | 2.089955 | 0.8692749 | 9.062786 | 3.087517
2018-02-07 11:45 | 333041 | 600.0009 | 5 | 35 | 3.336345 | -6.520035 | 2.089955 | 1.086602 | 9.062786 | 3.81964
2018-02-07 11:47 | 333161 | 720.0001 | 5 | 35 | 3.276396 | -6.520127 | 2.089955 | 1.303939 | 9.062786 | 4.53818
2018-02-07 11:49 | 333281 | 840.0009 | 5 | 35 | 3.216869 | -6.520037 | 2.089955 | 1.521278 | 9.062786 | 5.243827
2018-02-07 11:51 | 333401 | 960.0001 | 5 | 35 | 3.152098 | -6.519983 | 2.089955 | 1.738601 | 9.062786 | 5.936085
2018-02-07 11:53 | 333521 | 1080.0009 | 5 | 35 | 3.06959 | -6.52002 | 2.089955 | 1.955902 | 9.062786 | 6.612612
2018-02-07 11:54 | 333593.2 | 1152.2375 | 5 | 35 | 2.999998 | -6.520031 | 2.089955 | 2.086723 | 9.062786 | 7.009868
2018-02-07 11:56 | 333713.3 | 120.001 | 6 | 35 | 3.747377 | 0 | 2.089955 | 2.086723 | 9.062786 | 7.009868
2018-02-07 11:58 | 333833.3 | 240.0009 | 6 | 35 | 3.76879 | 0 | 2.089955 | 2.086723 | 9.062786 | 7.009868
2018-02-07 11:59 | 333893.3 | 300.0025 | 6 | 35 | 3.776666 | 0 | 2.089955 | 2.086723 | 9.062786 | 7.009868
2018-02-07 11:59 | 333893.3 | 0.0027 | 7 | 36 | 3.776613 | 0 | 0 | 0 | 0 | 0
2018-02-07 12:01 | 334013.4 | 120.001 | 2 | 36 | 4.200292 | 3.795339 | 0.1440531 | 0 | 0.6032072 | 0
2018-02-07 12:03 | 334133.4 | 240.001 | 2 | 36 | 4.200276 | 3.456941 | 0.2643586 | 0 | 1.108523 | 0
2018-02-07 12:04 | 334219.2 | 325.7929 | 2 | 36 | 4.200294 | 3.259982 | 0.3443796 | 0 | 1.444633 | 0
2018-02-07 12:06 | 334339.2 | 120.0009 | 3 | 36 | 4.226468 | 3.260056 | 0.4526789 | 0 | 1.900808 | 0
2018-02-07 12:08 | 334459.2 | 240.0009 | 3 | 36 | 4.259489 | 3.260005 | 0.5613426 | 0 | 2.36182 | 0
2018-02-07 12:10 | 334579.2 | 360.001 | 3 | 36 | 4.298168 | 3.260026 | 0.6700007 | 0 | 2.82669 | 0
2018-02-07 12:12 | 334699.2 | 480.0009 | 3 | 36 | 4.342133 | 3.260037 | 0.7786634 | 0 | 3.296092 | 0
2018-02-07 12:14 | 334819.2 | 600.001 | 3 | 36 | 4.38947 | 3.260009 | 0.8873299 | 0 | 3.77049 | 0
2018-02-07 12:16 | 334939.2 | 720.0017 | 3 | 36 | 4.400226 | 2.887132 | 0.9908015 | 0 | 4.225665 | 0
2018-02-07 12:18 | 335059.2 | 840.0003 | 3 | 36 | 4.400307 | 2.522529 | 1.080741 | 0 | 4.621424 | 0
2018-02-07 12:20 | 335179.2 | 960.0009 | 3 | 36 | 4.400278 | 2.227798 | 1.159727 | 0 | 4.968984 | 0
2018-02-07 12:22 | 335299.2 | 1080.0002 | 3 | 36 | 4.400233 | 1.987872 | 1.229842 | 0 | 5.277508 | 0
2018-02-07 12:24 | 335419.2 | 1200.0001 | 3 | 36 | 4.40027 | 1.791312 | 1.292721 | 0 | 5.554191 | 0
2018-02-07 12:26 | 335539.2 | 1320.0002 | 3 | 36 | 4.400261 | 1.627426 | 1.349614 | 0 | 5.804532 | 0
2018-02-07 12:28 | 335659.2 | 1440.001 | 3 | 36 | 4.400245 | 1.487288 | 1.401456 | 0 | 6.03265 | 0
2018-02-07 12:30 | 335779.2 | 1560.0001 | 3 | 36 | 4.400199 | 1.365971 | 1.448968 | 0 | 6.241713 | 0
2018-02-07 12:32 | 335899.2 | 1680.0003 | 3 | 36 | 4.400232 | 1.261008 | 1.492706 | 0 | 6.434171 | 0
2018-02-07 12:34 | 336019.2 | 1800.0001 | 3 | 36 | 4.400203 | 1.165856 | 1.533114 | 0 | 6.611976 | 0
2018-02-07 12:36 | 336139.2 | 1920.0002 | 3 | 36 | 4.400132 | 1.07964 | 1.570527 | 0 | 6.776602 | 0
2018-02-07 12:38 | 336259.2 | 2040.0011 | 3 | 36 | 4.400224 | 1.002687 | 1.605223 | 0 | 6.92927 | 0
2018-02-07 12:40 | 336379.2 | 2160.0009 | 3 | 36 | 4.400155 | 0.9311399 | 1.637436 | 0 | 7.071012 | 0
2018-02-07 12:42 | 336499.2 | 2280.0025 | 3 | 36 | 4.400204 | 0.8662586 | 1.667382 | 0 | 7.202784 | 0
2018-02-07 12:44 | 336619.2 | 2400.0005 | 3 | 36 | 4.400211 | 0.8058958 | 1.695232 | 0 | 7.325328 | 0
2018-02-07 12:46 | 336739.2 | 2520.0003 | 3 | 36 | 4.400204 | 0.7510967 | 1.721165 | 0 | 7.439435 | 0
2018-02-07 12:48 | 336859.2 | 2640.0001 | 3 | 36 | 4.400152 | 0.6993351 | 1.745326 | 0 | 7.545751 | 0
2018-02-07 12:50 | 336979.2 | 2760.001 | 3 | 36 | 4.400198 | 0.6528606 | 1.767851 | 0 | 7.644862 | 0
2018-02-07 12:52 | 337099.2 | 2880.0002 | 3 | 36 | 4.400163 | 0.6092358 | 1.788871 | 0 | 7.737356 | 0
2018-02-07 12:54 | 337219.2 | 3000.001 | 3 | 36 | 4.400203 | 0.5692978 | 1.808497 | 0 | 7.823711 | 0
2018-02-07 12:56 | 337339.2 | 3120.0005 | 3 | 36 | 4.400151 | 0.5314732 | 1.826833 | 0 | 7.904392 | 0
2018-02-07 12:58 | 337459.2 | 3240.001 | 3 | 36 | 4.400179 | 0.4973955 | 1.843976 | 0 | 7.979826 | 0
2018-02-07 13:00 | 337579.2 | 3360.0002 | 3 | 36 | 4.400162 | 0.4653368 | 1.860008 | 0 | 8.050369 | 0
2018-02-07 13:02 | 337699.2 | 3480.0002 | 3 | 36 | 4.400167 | 0.4356642 | 1.875015 | 0 | 8.116405 | 0
2018-02-07 13:04 | 337819.2 | 3600.0009 | 3 | 36 | 4.400128 | 0.4084263 | 1.889084 | 0 | 8.17831 | 0
2018-02-07 13:06 | 337939.2 | 3720.001 | 3 | 36 | 4.400158 | 0.3832312 | 1.90228 | 0 | 8.236373 | 0
2018-02-07 13:08 | 338059.2 | 3840.0009 | 3 | 36 | 4.400127 | 0.3600769 | 1.914657 | 0 | 8.290834 | 0
2018-02-07 13:10 | 338179.2 | 3960.0003 | 3 | 36 | 4.400147 | 0.3383007 | 1.926291 | 0 | 8.342024 | 0
2018-02-07 13:12 | 338299.2 | 4080.0002 | 3 | 36 | 4.400105 | 0.3177719 | 1.937224 | 0 | 8.390132 | 0
2018-02-07 13:14 | 338419.2 | 4200.001 | 3 | 36 | 4.40017 | 0.2993517 | 1.947512 | 0 | 8.4354 | 0
2018-02-07 13:16 | 338539.2 | 4320.0018 | 3 | 36 | 4.400098 | 0.2813578 | 1.957188 | 0 | 8.477975 | 0
2018-02-07 13:18 | 338659.2 | 4440.001 | 3 | 36 | 4.400136 | 0.2656889 | 1.966306 | 0 | 8.518097 | 0
2018-02-07 13:20 | 338779.2 | 4560.001 | 3 | 36 | 4.40015 | 0.2508259 | 1.974915 | 0 | 8.555976 | 0
2018-02-07 13:22 | 338899.2 | 4680.0001 | 3 | 36 | 4.400101 | 0.2368298 | 1.983039 | 0 | 8.591726 | 0
2018-02-07 13:24 | 339019.2 | 4800.001 | 3 | 36 | 4.400109 | 0.2237825 | 1.990717 | 0 | 8.62551 | 0
2018-02-07 13:26 | 339139.2 | 4920.001 | 3 | 36 | 4.400097 | 0.2118397 | 1.997982 | 0 | 8.657476 | 0
2018-02-07 13:28 | 339259.2 | 5040.001 | 3 | 36 | 4.400112 | 0.2006359 | 2.004859 | 0 | 8.687734 | 0
2018-02-07 13:30 | 339379.2 | 5160.001 | 3 | 36 | 4.400036 | 0.1897879 | 2.011374 | 0 | 8.716403 | 0
2018-02-07 13:32 | 339499.2 | 5280.0004 | 3 | 36 | 4.400169 | 0.1810789 | 2.01755 | 0 | 8.743579 | 0
2018-02-07 13:34 | 339619.2 | 5400.0002 | 3 | 36 | 4.400105 | 0.1710243 | 2.02341 | 0 | 8.769363 | 0
2018-02-07 13:36 | 339739.2 | 5520.0002 | 3 | 36 | 4.400131 | 0.1626692 | 2.028975 | 0 | 8.793849 | 0
2018-02-07 13:38 | 339859.2 | 5640.0001 | 3 | 36 | 4.400109 | 0.1546421 | 2.034262 | 0 | 8.817111 | 0
2018-02-07 13:40 | 339979.2 | 5760.0001 | 3 | 36 | 4.400169 | 0.1474276 | 2.039295 | 0 | 8.839256 | 0
2018-02-07 13:42 | 340099.2 | 5880.0011 | 3 | 36 | 4.400149 | 0.1403341 | 2.04408 | 0 | 8.86031 | 0
2018-02-07 13:44 | 340219.2 | 6000.001 | 3 | 36 | 4.400102 | 0.133256 | 2.048636 | 0 | 8.880358 | 0
2018-02-07 13:46 | 340339.2 | 6120.0012 | 3 | 36 | 4.400136 | 0.1275377 | 2.052974 | 0 | 8.899448 | 0
2018-02-07 13:48 | 340459.2 | 6240.0001 | 3 | 36 | 4.400115 | 0.1211281 | 2.057113 | 0 | 8.91766 | 0
2018-02-07 13:50 | 340579.2 | 6360.001 | 3 | 36 | 4.40009 | 0.1156244 | 2.061051 | 0 | 8.934988 | 0
2018-02-07 13:52 | 340699.2 | 6480.0002 | 3 | 36 | 4.4001 | 0.1103706 | 2.064819 | 0 | 8.951568 | 0
2018-02-07 13:54 | 340819.2 | 6600.0002 | 3 | 36 | 4.400088 | 0.1055326 | 2.068418 | 0 | 8.9674 | 0
2018-02-07 13:56 | 340939.2 | 6720.0011 | 3 | 36 | 4.400097 | 0.1009045 | 2.071857 | 0 | 8.982534 | 0
2018-02-07 13:58 | 341059.2 | 6840.0002 | 3 | 36 | 4.400113 | 0.09678841 | 2.075145 | 0 | 8.997003 | 0
2018-02-07 14:00 | 341179.2 | 6960.0003 | 3 | 36 | 4.400069 | 0.09207249 | 2.078295 | 0 | 9.01086 | 0
2018-02-07 14:02 | 341299.2 | 7080.0002 | 3 | 36 | 4.400111 | 0.08866692 | 2.08131 | 0 | 9.024127 | 0
2018-02-07 14:04 | 341419.2 | 7200.0009 | 3 | 36 | 4.400074 | 0.08494377 | 2.0842 | 0 | 9.036842 | 0
2018-02-07 14:06 | 341539.2 | 7320.0011 | 3 | 36 | 4.400112 | 0.08172512 | 2.086967 | 0 | 9.049017 | 0
2018-02-07 14:07 | 341542 | 7322.7809 | 3 | 36 | 4.400122 | 0.08149815 | 2.08703 | 0 | 9.049295 | 0
2018-02-07 14:09 | 341662 | 120.0009 | 4 | 36 | 4.387445 | 0 | 2.08703 | 0 | 9.049295 | 0
2018-02-07 14:11 | 341782 | 240.0001 | 4 | 36 | 4.385971 | 0 | 2.08703 | 0 | 9.049295 | 0
2018-02-07 14:12 | 341842 | 300.0016 | 4 | 36 | 4.385457 | 0 | 2.08703 | 0 | 9.049295 | 0
2018-02-07 14:14 | 341962.1 | 120.0009 | 5 | 36 | 3.609837 | -6.52002 | 2.08703 | 0.2173037 | 9.049295 | 0.7976072
2018-02-07 14:16 | 342082.1 | 240.0001 | 5 | 36 | 3.551099 | -6.520011 | 2.08703 | 0.4346151 | 9.049295 | 1.576228
2018-02-07 14:18 | 342202.1 | 360.001 | 5 | 36 | 3.47584 | -6.520082 | 2.08703 | 0.6519621 | 9.049295 | 2.339948
2018-02-07 14:20 | 342322.1 | 480.0009 | 5 | 36 | 3.402282 | -6.520023 | 2.08703 | 0.8692911 | 9.049295 | 3.087256
2018-02-07 14:22 | 342442.1 | 600.0002 | 5 | 36 | 3.336167 | -6.520038 | 2.08703 | 1.086625 | 9.049295 | 3.819367
2018-02-07 14:24 | 342562.1 | 720 | 5 | 36 | 3.276116 | -6.520001 | 2.08703 | 1.303937 | 9.049295 | 4.537773
2018-02-07 14:26 | 342682.1 | 840.0001 | 5 | 36 | 3.217012 | -6.520037 | 2.08703 | 1.521281 | 9.049295 | 5.243422
2018-02-07 14:28 | 342802.1 | 960.0001 | 5 | 36 | 3.152525 | -6.520067 | 2.08703 | 1.738604 | 9.049295 | 5.935754
2018-02-07 14:30 | 342922.1 | 1080.0008 | 5 | 36 | 3.068491 | -6.520109 | 2.08703 | 1.955924 | 9.049295 | 6.612268
2018-02-07 14:31 | 343014.1 | 1172.0095 | 5 | 36 | 2.999995 | -6.520043 | 2.08703 | 2.122563 | 9.049295 | 7.117255
2018-02-07 14:33 | 343134.1 | 120.0007 | 6 | 36 | 3.744024 | 0 | 2.08703 | 2.122563 | 9.049295 | 7.117255
2018-02-07 14:35 | 343254.1 | 240.0007 | 6 | 36 | 3.765306 | 0 | 2.08703 | 2.122563 | 9.049295 | 7.117255
2018-02-07 14:36 | 343314.1 | 300.0037 | 6 | 36 | 3.773171 | 0 | 2.08703 | 2.122563 | 9.049295 | 7.117255
2018-02-07 14:36 | 343314.2 | 0.0028 | 7 | 37 | 3.773184 | 0 | 0 | 0 | 0 | 0
2018-02-07 14:38 | 343434.2 | 120.001 | 2 | 37 | 4.200306 | 3.816634 | 0.1448739 | 1.547e-09 | 0.6064829 | 5.838e-09
2018-02-07 14:40 | 343554.2 | 240.0018 | 2 | 37 | 4.200264 | 3.466716 | 0.265648 | 1.547e-09 | 1.113768 | 5.838e-09
2018-02-07 14:42 | 343645 | 330.8232 | 2 | 37 | 4.200239 | 3.259992 | 0.350498 | 1.547e-09 | 1.47016 | 5.838e-09
2018-02-07 14:44 | 343765.1 | 120.001 | 3 | 37 | 4.225688 | 3.259994 | 0.458768 | 1.547e-09 | 1.926177 | 5.838e-09
2018-02-07 14:46 | 343885.1 | 240.0001 | 3 | 37 | 4.257193 | 3.260077 | 0.5674458 | 1.547e-09 | 2.387083 | 5.838e-09
2018-02-07 14:48 | 344005.1 | 360.0009 | 3 | 37 | 4.293875 | 3.260079 | 0.676093 | 1.547e-09 | 2.851562 | 5.838e-09
2018-02-07 14:50 | 344125.1 | 480.0001 | 3 | 37 | 4.335333 | 3.260081 | 0.7847714 | 1.547e-09 | 3.320425 | 5.838e-09
2018-02-07 14:52 | 344245.1 | 600.0001 | 3 | 37 | 4.380165 | 3.260007 | 0.8934278 | 1.547e-09 | 3.793899 | 5.838e-09
2018-02-07 14:54 | 344365.1 | 720.0008 | 3 | 37 | 4.400299 | 2.985265 | 0.9993312 | 1.547e-09 | 4.25943 | 5.838e-09
2018-02-07 14:56 | 344485.1 | 840 | 3 | 37 | 4.400246 | 2.607163 | 1.092325 | 1.547e-09 | 4.668631 | 5.838e-09
2018-02-07 14:58 | 344605.1 | 960.0017 | 3 | 37 | 4.400253 | 2.29589 | 1.173884 | 1.547e-09 | 5.02751 | 5.838e-09
2018-02-07 15:00 | 344725.1 | 1080.0025 | 3 | 37 | 4.400297 | 2.041974 | 1.24602 | 1.547e-09 | 5.344929 | 5.838e-09
2018-02-07 15:02 | 344845.1 | 1200.0001 | 3 | 37 | 4.40027 | 1.835724 | 1.310509 | 1.547e-09 | 5.628697 | 5.838e-09
2018-02-07 15:04 | 344965.1 | 1320.0011 | 3 | 37 | 4.400244 | 1.66398 | 1.368743 | 1.547e-09 | 5.884942 | 5.838e-09
2018-02-07 15:06 | 345085.1 | 1440.0009 | 3 | 37 | 4.400229 | 1.519799 | 1.421745 | 1.547e-09 | 6.118161 | 5.838e-09
2018-02-07 15:08 | 345205.1 | 1560.0008 | 3 | 37 | 4.400256 | 1.395953 | 1.470282 | 1.547e-09 | 6.331734 | 5.838e-09
2018-02-07 15:10 | 345325.1 | 1680.0009 | 3 | 37 | 4.400219 | 1.28683 | 1.514949 | 1.547e-09 | 6.528281 | 5.838e-09
2018-02-07 15:12 | 345445.1 | 1800 | 3 | 37 | 4.400229 | 1.190535 | 1.556198 | 1.547e-09 | 6.709786 | 5.838e-09
2018-02-07 15:14 | 345565.1 | 1920.001 | 3 | 37 | 4.400189 | 1.103084 | 1.594396 | 1.547e-09 | 6.877864 | 5.838e-09
2018-02-07 15:16 | 345685.1 | 2040.0001 | 3 | 37 | 4.400176 | 1.02344 | 1.629827 | 1.547e-09 | 7.033769 | 5.838e-09
2018-02-07 15:18 | 345805.1 | 2160.0001 | 3 | 37 | 4.400217 | 0.9517632 | 1.662737 | 1.547e-09 | 7.178577 | 5.838e-09
2018-02-07 15:20 | 345925.1 | 2280 | 3 | 37 | 4.400228 | 0.8864498 | 1.693344 | 1.547e-09 | 7.313252 | 5.838e-09
2018-02-07 15:22 | 346045.1 | 2400.0008 | 3 | 37 | 4.40015 | 0.8240261 | 1.721833 | 1.547e-09 | 7.438614 | 5.838e-09
2018-02-07 15:24 | 346165.1 | 2520.0009 | 3 | 37 | 4.400163 | 0.7673063 | 1.748354 | 1.547e-09 | 7.55531 | 5.838e-09
2018-02-07 15:26 | 346285.1 | 2640.0001 | 3 | 37 | 4.400219 | 0.7160749 | 1.773063 | 1.547e-09 | 7.664033 | 5.838e-09
2018-02-07 15:28 | 346405.1 | 2760.0017 | 3 | 37 | 4.400157 | 0.6672878 | 1.796098 | 1.547e-09 | 7.76539 | 5.838e-09
2018-02-07 15:30 | 346525.1 | 2880.0017 | 3 | 37 | 4.40016 | 0.622776 | 1.81759 | 1.547e-09 | 7.859959 | 5.838e-09
2018-02-07 15:32 | 346645.1 | 3000.0017 | 3 | 37 | 4.400183 | 0.5816116 | 1.837653 | 1.547e-09 | 7.948242 | 5.838e-09
2018-02-07 15:34 | 346765.1 | 3120.0001 | 3 | 37 | 4.400192 | 0.5435181 | 1.856387 | 1.547e-09 | 8.030673 | 5.838e-09
2018-02-07 15:36 | 346885.1 | 3240.0009 | 3 | 37 | 4.400207 | 0.5082111 | 1.873887 | 1.547e-09 | 8.107676 | 5.838e-09
2018-02-07 15:38 | 347005.1 | 3360.001 | 3 | 37 | 4.400181 | 0.475276 | 1.890254 | 1.547e-09 | 8.179691 | 5.838e-09
2018-02-07 15:40 | 347125.1 | 3480.0016 | 3 | 37 | 4.400177 | 0.4445963 | 1.90557 | 1.547e-09 | 8.247087 | 5.838e-09
2018-02-07 15:42 | 347245.1 | 3600.0017 | 3 | 37 | 4.399804 | 0.4281387 | 1.919944 | 1.547e-09 | 8.310331 | 5.838e-09
2018-02-07 15:44 | 347365.1 | 3720.0017 | 3 | 37 | 4.400228 | 0.4204483 | 1.934412 | 1.547e-09 | 8.373993 | 5.838e-09
2018-02-07 15:46 | 347485.1 | 3840.0001 | 3 | 37 | 4.400174 | 0.3822336 | 1.947764 | 1.547e-09 | 8.432746 | 5.838e-09
2018-02-07 15:48 | 347605.1 | 3960.0009 | 3 | 37 | 4.400155 | 0.3514519 | 1.959976 | 1.547e-09 | 8.486479 | 5.838e-09
2018-02-07 15:50 | 347725.1 | 4080.0001 | 3 | 37 | 4.400187 | 0.3254795 | 1.971241 | 1.547e-09 | 8.536046 | 5.838e-09
2018-02-07 15:52 | 347845.1 | 4200.001 | 3 | 37 | 4.40012 | 0.3022165 | 1.981691 | 1.547e-09 | 8.58203 | 5.838e-09
2018-02-07 15:54 | 347965.1 | 4320.0009 | 3 | 37 | 4.400155 | 0.2830687 | 1.991445 | 1.547e-09 | 8.624946 | 5.838e-09
2018-02-07 15:56 | 348085.1 | 4440.0009 | 3 | 37 | 4.400089 | 0.2656164 | 2.000594 | 1.547e-09 | 8.665206 | 5.838e-09
2018-02-07 15:58 | 348205.1 | 4560.0001 | 3 | 37 | 4.400095 | 0.2508373 | 2.009211 | 1.547e-09 | 8.703121 | 5.838e-09
2018-02-07 16:00 | 348325.1 | 4680.0001 | 3 | 37 | 4.400107 | 0.2371559 | 2.017349 | 1.547e-09 | 8.738927 | 5.838e-09
2018-02-07 16:02 | 348445.1 | 4800.0001 | 3 | 37 | 4.400061 | 0.224062 | 2.02504 | 1.547e-09 | 8.772769 | 5.838e-09
2018-02-07 16:04 | 348565.1 | 4920.0008 | 3 | 37 | 4.400088 | 0.2122459 | 2.032324 | 1.547e-09 | 8.804822 | 5.838e-09
2018-02-07 16:06 | 348685.1 | 5040.0009 | 3 | 37 | 4.400101 | 0.2013836 | 2.039227 | 1.547e-09 | 8.835196 | 5.838e-09
2018-02-07 16:08 | 348805.1 | 5160.0001 | 3 | 37 | 4.400177 | 0.1919689 | 2.045773 | 1.547e-09 | 8.863998 | 5.838e-09
2018-02-07 16:10 | 348925.1 | 5280 | 3 | 37 | 4.400137 | 0.1814251 | 2.051986 | 1.547e-09 | 8.891335 | 5.838e-09
2018-02-07 16:12 | 349045.1 | 5400 | 3 | 37 | 4.400094 | 0.1723528 | 2.057883 | 1.547e-09 | 8.917281 | 5.838e-09
2018-02-07 16:14 | 349165.1 | 5520.0017 | 3 | 37 | 4.400126 | 0.1636944 | 2.063479 | 1.547e-09 | 8.941908 | 5.838e-09
2018-02-07 16:16 | 349285.1 | 5640.0001 | 3 | 37 | 4.400121 | 0.155776 | 2.068797 | 1.547e-09 | 8.965304 | 5.838e-09
2018-02-07 16:18 | 349405.1 | 5760.0002 | 3 | 37 | 4.400155 | 0.1484709 | 2.073858 | 1.547e-09 | 8.987574 | 5.838e-09
2018-02-07 16:20 | 349525.1 | 5880.0001 | 3 | 37 | 4.400085 | 0.1409101 | 2.078678 | 1.547e-09 | 9.008783 | 5.838e-09
2018-02-07 16:22 | 349645.1 | 6000.0008 | 3 | 37 | 4.400077 | 0.1339178 | 2.083269 | 1.547e-09 | 9.028984 | 5.838e-09
2018-02-07 16:24 | 349765.1 | 6120.0001 | 3 | 37 | 4.400132 | 0.1282434 | 2.087641 | 1.547e-09 | 9.048221 | 5.838e-09
2018-02-07 16:26 | 349885.1 | 6240.0009 | 3 | 37 | 4.400106 | 0.1220655 | 2.091811 | 1.547e-09 | 9.066572 | 5.838e-09
2018-02-07 16:28 | 350005.1 | 6360.001 | 3 | 37 | 4.400108 | 0.1167669 | 2.095791 | 1.547e-09 | 9.084083 | 5.838e-09
2018-02-07 16:30 | 350125.1 | 6480.0009 | 3 | 37 | 4.400102 | 0.1110258 | 2.09959 | 1.547e-09 | 9.100798 | 5.838e-09
2018-02-07 16:32 | 350245.1 | 6600.0017 | 3 | 37 | 4.400087 | 0.1062536 | 2.103217 | 1.547e-09 | 9.116758 | 5.838e-09
2018-02-07 16:34 | 350365.1 | 6720.0011 | 3 | 37 | 4.400101 | 0.1020231 | 2.106688 | 1.547e-09 | 9.13203 | 5.838e-09
2018-02-07 16:36 | 350485.1 | 6840 | 3 | 37 | 4.400138 | 0.09802246 | 2.110011 | 1.547e-09 | 9.146652 | 5.838e-09
2018-02-07 16:38 | 350605.1 | 6960.0001 | 3 | 37 | 4.400038 | 0.09289169 | 2.113194 | 1.547e-09 | 9.160659 | 5.838e-09
2018-02-07 16:40 | 350725.1 | 7080.0009 | 3 | 37 | 4.400108 | 0.08931828 | 2.116236 | 1.547e-09 | 9.174042 | 5.838e-09
2018-02-07 16:42 | 350845.1 | 7200.0001 | 3 | 37 | 4.400052 | 0.08531857 | 2.11915 | 1.547e-09 | 9.186866 | 5.838e-09
2018-02-07 16:44 | 350965.1 | 7320.0008 | 3 | 37 | 4.400046 | 0.08174038 | 2.12194 | 1.547e-09 | 9.199142 | 5.838e-09
2018-02-07 16:44 | 350990.9 | 7345.8656 | 3 | 37 | 4.400097 | 0.08149242 | 2.122528 | 1.547e-09 | 9.201727 | 5.838e-09
2018-02-07 16:46 | 351111 | 120.001 | 4 | 37 | 4.387408 | 0 | 2.122528 | 1.547e-09 | 9.201727 | 5.838e-09
2018-02-07 16:48 | 351231 | 240.0001 | 4 | 37 | 4.385907 | 0 | 2.122528 | 1.547e-09 | 9.201727 | 5.838e-09
2018-02-07 16:49 | 351291 | 300.0032 | 4 | 37 | 4.385407 | 0 | 2.122528 | 1.547e-09 | 9.201727 | 5.838e-09
2018-02-07 16:51 | 351411 | 120.0001 | 5 | 37 | 3.611009 | -6.52004 | 2.122528 | 0.2173192 | 9.201727 | 0.7978434
2018-02-07 16:53 | 351531 | 240.0001 | 5 | 37 | 3.552128 | -6.520087 | 2.122528 | 0.4346216 | 9.201727 | 1.576673
2018-02-07 16:55 | 351651 | 360.001 | 5 | 37 | 3.476788 | -6.520006 | 2.122528 | 0.6519546 | 9.201727 | 2.340556
2018-02-07 16:57 | 351771 | 480.001 | 5 | 37 | 3.403244 | -6.52003 | 2.122528 | 0.8692976 | 9.201727 | 3.088107
2018-02-07 16:59 | 351891 | 600.0018 | 5 | 37 | 3.336868 | -6.520018 | 2.122528 | 1.086617 | 9.201727 | 3.820342
2018-02-07 17:01 | 352011 | 720.001 | 5 | 37 | 3.276703 | -6.520092 | 2.122528 | 1.303935 | 9.201727 | 4.538897
2018-02-07 17:03 | 352131 | 840.001 | 5 | 37 | 3.218063 | -6.520053 | 2.122528 | 1.521272 | 9.201727 | 5.244699
2018-02-07 17:05 | 352251 | 960.0009 | 5 | 37 | 3.153321 | -6.520031 | 2.122528 | 1.738574 | 9.201727 | 5.937184
2018-02-07 17:07 | 352371 | 1080.0001 | 5 | 37 | 3.070322 | -6.520082 | 2.122528 | 1.955915 | 9.201727 | 6.614049
2018-02-07 17:08 | 352442.7 | 1151.6536 | 5 | 37 | 2.999998 | -6.520008 | 2.122528 | 2.08567 | 9.201727 | 7.008125
2018-02-07 17:10 | 352562.7 | 120.001 | 6 | 37 | 3.747481 | 0 | 2.122528 | 2.08567 | 9.201727 | 7.008125
2018-02-07 17:12 | 352682.7 | 240.001 | 6 | 37 | 3.768926 | 0 | 2.122528 | 2.08567 | 9.201727 | 7.008125
2018-02-07 17:13 | 352742.7 | 300.004 | 6 | 37 | 3.776786 | 0 | 2.122528 | 2.08567 | 9.201727 | 7.008125
2018-02-07 17:13 | 352742.7 | 0.0027 | 7 | 38 | 3.776942 | 0 | 0 | 0 | 0 | 0
2018-02-07 17:15 | 352862.8 | 120.001 | 2 | 38 | 4.200297 | 3.781783 | 0.1436948 | 0 | 0.6017273 | 0
2018-02-07 17:17 | 352982.8 | 240.0002 | 2 | 38 | 4.200263 | 3.43909 | 0.2634761 | 0 | 1.104842 | 0
2018-02-07 17:19 | 353061.6 | 318.8144 | 2 | 38 | 4.20023 | 3.259988 | 0.3368105 | 0 | 1.412866 | 0
2018-02-07 17:21 | 353181.7 | 120.0008 | 3 | 38 | 4.225908 | 3.260074 | 0.4450901 | 0 | 1.868932 | 0
2018-02-07 17:23 | 353301.7 | 240.0009 | 3 | 38 | 4.258363 | 3.260131 | 0.5537605 | 0 | 2.329876 | 0
2018-02-07 17:25 | 353421.7 | 360 | 3 | 38 | 4.296456 | 3.260097 | 0.6624337 | 0 | 2.794662 | 0
2018-02-07 17:27 | 353541.7 | 480.0009 | 3 | 38 | 4.33955 | 3.260093 | 0.7710975 | 0 | 3.263834 | 0
2018-02-07 17:29 | 353661.7 | 600.0009 | 3 | 38 | 4.386018 | 3.260077 | 0.879769 | 0 | 3.737921 | 0
2018-02-07 17:31 | 353781.7 | 720.0001 | 3 | 38 | 4.400292 | 2.922267 | 0.9841817 | 0 | 4.197135 | 0
2018-02-07 17:33 | 353901.7 | 840.0001 | 3 | 38 | 4.400325 | 2.555854 | 1.075263 | 0 | 4.59792 | 0
2018-02-07 17:35 | 354021.7 | 960.0001 | 3 | 38 | 4.400264 | 2.259109 | 1.155349 | 0 | 4.950317 | 0
2018-02-07 17:37 | 354141.7 | 1080.0001 | 3 | 38 | 4.400275 | 2.017386 | 1.22647 | 0 | 5.26327 | 0
2018-02-07 17:39 | 354261.7 | 1200.0001 | 3 | 38 | 4.400225 | 1.816713 | 1.290299 | 0 | 5.544134 | 0
2018-02-07 17:41 | 354381.7 | 1320.0009 | 3 | 38 | 4.400281 | 1.646287 | 1.347935 | 0 | 5.797746 | 0
2018-02-07 17:43 | 354501.7 | 1440.0008 | 3 | 38 | 4.400229 | 1.499338 | 1.400288 | 0 | 6.028112 | 0
2018-02-07 17:45 | 354621.7 | 1560.0017 | 3 | 38 | 4.400249 | 1.374184 | 1.448115 | 0 | 6.238561 | 0
2018-02-07 17:47 | 354741.7 | 1680 | 3 | 38 | 4.400202 | 1.264403 | 1.492039 | 0 | 6.431836 | 0
2018-02-07 17:49 | 354861.7 | 1800.0008 | 3 | 38 | 4.400202 | 1.168756 | 1.532564 | 0 | 6.610152 | 0
2018-02-07 17:51 | 354981.7 | 1920.0001 | 3 | 38 | 4.400189 | 1.082597 | 1.57006 | 0 | 6.775145 | 0
2018-02-07 17:53 | 355101.7 | 2040.0008 | 3 | 38 | 4.400155 | 1.004362 | 1.604829 | 0 | 6.928136 | 0
2018-02-07 17:55 | 355221.7 | 2160.0001 | 3 | 38 | 4.400143 | 0.9333715 | 1.637124 | 0 | 7.070237 | 0
2018-02-07 17:57 | 355341.7 | 2280.0017 | 3 | 38 | 4.400228 | 0.8690243 | 1.667146 | 0 | 7.20234 | 0
2018-02-07 17:59 | 355461.7 | 2400.0001 | 3 | 38 | 4.400184 | 0.8085575 | 1.695084 | 0 | 7.325274 | 0
2018-02-07 18:01 | 355581.7 | 2520 | 3 | 38 | 4.400186 | 0.7527304 | 1.72109 | 0 | 7.439707 | 0
2018-02-07 18:03 | 355701.7 | 2640.0009 | 3 | 38 | 4.400172 | 0.701582 | 1.745319 | 0 | 7.546318 | 0
2018-02-07 18:05 | 355821.7 | 2760.0003 | 3 | 38 | 4.400203 | 0.6542511 | 1.767908 | 0 | 7.645715 | 0
2018-02-07 18:07 | 355941.7 | 2880.0016 | 3 | 38 | 4.400177 | 0.6112003 | 1.788982 | 0 | 7.738443 | 0
2018-02-07 18:09 | 356061.7 | 3000.0002 | 3 | 38 | 4.400142 | 0.5725431 | 1.808698 | 0 | 7.825194 | 0
2018-02-07 18:11 | 356181.7 | 3120.0008 | 3 | 38 | 4.400188 | 0.5385695 | 1.827209 | 0 | 7.906649 | 0
2018-02-07 18:13 | 356301.7 | 3240.0017 | 3 | 38 | 4.400175 | 0.5060139 | 1.844607 | 0 | 7.983204 | 0
2018-02-07 18:15 | 356421.7 | 3360.0001 | 3 | 38 | 4.400125 | 0.4749317 | 1.860962 | 0 | 8.055165 | 0
2018-02-07 18:17 | 356541.7 | 3480.0001 | 3 | 38 | 4.400195 | 0.4471178 | 1.876324 | 0 | 8.122762 | 0
2018-02-07 18:19 | 356661.7 | 3600.0001 | 3 | 38 | 4.400208 | 0.4200172 | 1.890759 | 0 | 8.186276 | 0
2018-02-07 18:21 | 356781.7 | 3720.0009 | 3 | 38 | 4.400104 | 0.393609 | 1.904319 | 0 | 8.245942 | 0
2018-02-07 18:23 | 356901.7 | 3840.0001 | 3 | 38 | 4.400132 | 0.3705044 | 1.917064 | 0 | 8.302022 | 0
2018-02-07 18:25 | 357021.7 | 3960.0008 | 3 | 38 | 4.400141 | 0.3473215 | 1.92903 | 0 | 8.354675 | 0
2018-02-07 18:27 | 357141.7 | 4080.0001 | 3 | 38 | 4.400111 | 0.3248653 | 1.940235 | 0 | 8.403978 | 0
2018-02-07 18:29 | 357261.7 | 4200.0009 | 3 | 38 | 4.400116 | 0.3028326 | 1.950695 | 0 | 8.450005 | 0
2018-02-07 18:31 | 357381.7 | 4320.0008 | 3 | 38 | 4.400172 | 0.2833967 | 1.960457 | 0 | 8.492961 | 0
2018-02-07 18:33 | 357501.7 | 4440.0009 | 3 | 38 | 4.400179 | 0.2660742 | 1.969599 | 0 | 8.533184 | 0
2018-02-07 18:35 | 357621.7 | 4560.0017 | 3 | 38 | 4.400182 | 0.2501307 | 1.978185 | 0 | 8.570966 | 0
2018-02-07 18:37 | 357741.7 | 4680 | 3 | 38 | 4.400103 | 0.2349663 | 1.986265 | 0 | 8.606519 | 0
2018-02-07 18:39 | 357861.7 | 4800.0009 | 3 | 38 | 4.400073 | 0.2215691 | 1.993882 | 0 | 8.640037 | 0
2018-02-07 18:41 | 357981.7 | 4920.0001 | 3 | 38 | 4.400118 | 0.2096014 | 2.001076 | 0 | 8.67169 | 0
2018-02-07 18:43 | 358101.7 | 5040.0002 | 3 | 38 | 4.400119 | 0.198431 | 2.007872 | 0 | 8.701591 | 0
2018-02-07 18:45 | 358221.7 | 5160 | 3 | 38 | 4.400141 | 0.1883774 | 2.014312 | 0 | 8.729927 | 0
2018-02-07 18:47 | 358341.7 | 5280.0008 | 3 | 38 | 4.400121 | 0.1781797 | 2.020403 | 0 | 8.756729 | 0
2018-02-07 18:49 | 358461.7 | 5400.0017 | 3 | 38 | 4.400064 | 0.1684093 | 2.026188 | 0 | 8.782186 | 0
2018-02-07 18:51 | 358581.7 | 5520 | 3 | 38 | 4.400086 | 0.1601152 | 2.031673 | 0 | 8.806317 | 0
2018-02-07 18:53 | 358701.7 | 5640 | 3 | 38 | 4.400153 | 0.1529217 | 2.036886 | 0 | 8.829257 | 0
2018-02-07 18:55 | 358821.7 | 5760.0009 | 3 | 38 | 4.400121 | 0.1449146 | 2.04184 | 0 | 8.851054 | 0
2018-02-07 18:57 | 358941.7 | 5880.0001 | 3 | 38 | 4.400092 | 0.1376495 | 2.046547 | 0 | 8.871768 | 0
2018-02-07 18:59 | 359061.7 | 6000.0002 | 3 | 38 | 4.400146 | 0.1311502 | 2.051022 | 0 | 8.891458 | 0
2018-02-07 19:01 | 359181.7 | 6120.001 | 3 | 38 | 4.40009 | 0.1242037 | 2.055275 | 0 | 8.910172 | 0
2018-02-07 19:03 | 359301.7 | 6240 | 3 | 38 | 4.400083 | 0.1185293 | 2.059319 | 0 | 8.927964 | 0
2018-02-07 19:05 | 359421.7 | 6360.0001 | 3 | 38 | 4.400102 | 0.1130838 | 2.063172 | 0 | 8.944918 | 0
2018-02-07 19:07 | 359541.7 | 6480.0009 | 3 | 38 | 4.400102 | 0.1076975 | 2.066851 | 0 | 8.961104 | 0
2018-02-07 19:09 | 359661.7 | 6600.0001 | 3 | 38 | 4.400143 | 0.1029253 | 2.070354 | 0 | 8.976518 | 0
2018-02-07 19:11 | 359781.7 | 6720.0008 | 3 | 38 | 4.400136 | 0.09830379 | 2.073697 | 0 | 8.991227 | 0
2018-02-07 19:13 | 359901.7 | 6840.0008 | 3 | 38 | 4.400067 | 0.09323883 | 2.076882 | 0 | 9.005242 | 0
2018-02-07 19:15 | 360021.7 | 6960 | 3 | 38 | 4.400052 | 0.08891296 | 2.079927 | 0 | 9.018641 | 0
2018-02-07 19:17 | 360141.7 | 7080 | 3 | 38 | 4.400083 | 0.08560467 | 2.082837 | 0 | 9.031447 | 0
2018-02-07 19:19 | 360261.7 | 7200.001 | 3 | 38 | 4.400061 | 0.08173847 | 2.08563 | 0 | 9.043736 | 0
2018-02-07 19:19 | 360264 | 7202.3159 | 3 | 38 | 4.400047 | 0.08149433 | 2.085683 | 0 | 9.043968 | 0
2018-02-07 19:21 | 360384 | 120.0003 | 4 | 38 | 4.387348 | 0 | 2.085683 | 0 | 9.043968 | 0
2018-02-07 19:23 | 360504 | 240.0002 | 4 | 38 | 4.385858 | 0 | 2.085683 | 0 | 9.043968 | 0
2018-02-07 19:24 | 360564 | 300.0034 | 4 | 38 | 4.385354 | 0 | 2.085683 | 0 | 9.043968 | 0
2018-02-07 19:26 | 360684.1 | 120.0001 | 5 | 38 | 3.608119 | -6.519974 | 2.085683 | 0.2173091 | 9.043968 | 0.7972709
2018-02-07 19:28 | 360804.1 | 240.0001 | 5 | 38 | 3.549522 | -6.519958 | 2.085683 | 0.434647 | 9.043968 | 1.57561
2018-02-07 19:30 | 360924.1 | 360.001 | 5 | 38 | 3.474781 | -6.519954 | 2.085683 | 0.6519724 | 9.043968 | 2.338959
2018-02-07 19:32 | 361044.1 | 480.001 | 5 | 38 | 3.40236 | -6.519986 | 2.085683 | 0.869272 | 9.043968 | 3.086048
2018-02-07 19:34 | 361164.1 | 600.001 | 5 | 38 | 3.337841 | -6.520057 | 2.085683 | 1.086626 | 9.043968 | 3.818401
2018-02-07 19:36 | 361284.1 | 720.0002 | 5 | 38 | 3.279681 | -6.520016 | 2.085683 | 1.30394 | 9.043968 | 4.537364
2018-02-07 19:38 | 361404.1 | 840.0009 | 5 | 38 | 3.222757 | -6.519981 | 2.085683 | 1.521262 | 9.043968 | 5.243954
2018-02-07 19:40 | 361524.1 | 960.0011 | 5 | 38 | 3.160406 | -6.520047 | 2.085683 | 1.738567 | 9.043968 | 5.937659
2018-02-07 19:42 | 361644.1 | 1080.0002 | 5 | 38 | 3.081217 | -6.520006 | 2.085683 | 1.955913 | 9.043968 | 6.616411
2018-02-07 19:43 | 361730.5 | 1166.4114 | 5 | 38 | 2.999995 | -6.520077 | 2.085683 | 2.112395 | 9.043968 | 7.092622
2018-02-07 19:45 | 361850.6 | 120.0001 | 6 | 38 | 3.744568 | 0 | 2.085683 | 2.112425 | 9.043968 | 7.092713
2018-02-07 19:47 | 361970.6 | 240 | 6 | 38 | 3.765599 | 0 | 2.085683 | 2.112425 | 9.043968 | 7.092713
2018-02-07 19:48 | 362030.6 | 300.0032 | 6 | 38 | 3.773481 | 0 | 2.085683 | 2.112425 | 9.043968 | 7.092713
2018-02-07 19:48 | 362030.6 | 0.0028 | 7 | 39 | 3.773396 | 0 | 0 | 0 | 0 | 0
2018-02-07 19:50 | 362150.7 | 120.0002 | 2 | 39 | 4.200286 | 3.844419 | 0.1455004 | 7.4e-11 | 0.6090461 | 2.8e-10
2018-02-07 19:52 | 362270.7 | 240.0001 | 2 | 39 | 4.200248 | 3.490745 | 0.2671888 | 7.4e-11 | 1.120172 | 2.8e-10
2018-02-07 19:54 | 362367.6 | 336.9656 | 2 | 39 | 4.200291 | 3.259999 | 0.3581017 | 7.4e-11 | 1.50203 | 2.8e-10
2018-02-07 19:56 | 362487.6 | 120.001 | 3 | 39 | 4.227336 | 3.260049 | 0.4663917 | 7.4e-11 | 1.958222 | 2.8e-10
2018-02-07 19:58 | 362607.6 | 240.001 | 3 | 39 | 4.260767 | 3.260077 | 0.5750504 | 7.4e-11 | 2.419327 | 2.8e-10
2018-02-07 20:00 | 362727.6 | 360.001 | 3 | 39 | 4.299387 | 3.260095 | 0.6837082 | 7.4e-11 | 2.884354 | 2.8e-10
2018-02-07 20:02 | 362847.6 | 480.0002 | 3 | 39 | 4.341974 | 3.260133 | 0.7923698 | 7.4e-11 | 3.35381 | 2.8e-10
2018-02-07 20:04 | 362967.6 | 600.0011 | 3 | 39 | 4.387501 | 3.260165 | 0.901059 | 7.4e-11 | 3.828187 | 2.8e-10
2018-02-07 20:06 | 363087.6 | 720.001 | 3 | 39 | 4.400326 | 2.91937 | 1.005287 | 7.4e-11 | 4.28663 | 2.8e-10
2018-02-07 20:08 | 363207.6 | 840.0002 | 3 | 39 | 4.400241 | 2.558688 | 1.096373 | 7.4e-11 | 4.687434 | 2.8e-10
2018-02-07 20:10 | 363327.6 | 960.001 | 3 | 39 | 4.400208 | 2.264516 | 1.176607 | 7.4e-11 | 5.040488 | 2.8e-10
2018-02-07 20:12 | 363447.6 | 1080.001 | 3 | 39 | 4.400253 | 2.023288 | 1.247956 | 7.4e-11 | 5.354439 | 2.8e-10
2018-02-07 20:14 | 363567.6 | 1200.001 | 3 | 39 | 4.400232 | 1.82246 | 1.311963 | 7.4e-11 | 5.636085 | 2.8e-10
2018-02-07 20:16 | 363687.6 | 1320.0002 | 3 | 39 | 4.40022 | 1.653924 | 1.369835 | 7.4e-11 | 5.890737 | 2.8e-10
2018-02-07 20:18 | 363807.6 | 1440.001 | 3 | 39 | 4.400252 | 1.512006 | 1.422537 | 7.4e-11 | 6.12264 | 2.8e-10
2018-02-07 20:20 | 363927.6 | 1560.0018 | 3 | 39 | 4.400193 | 1.388161 | 1.470832 | 7.4e-11 | 6.335149 | 2.8e-10
2018-02-07 20:22 | 364047.6 | 1680.0002 | 3 | 39 | 4.400198 | 1.275621 | 1.515207 | 7.4e-11 | 6.530406 | 2.8e-10
2018-02-07 20:24 | 364167.6 | 1800.0009 | 3 | 39 | 4.400186 | 1.174987 | 1.556021 | 7.4e-11 | 6.709999 | 2.8e-10
2018-02-07 20:26 | 364287.6 | 1920.0011 | 3 | 39 | 4.40024 | 1.085877 | 1.593667 | 7.4e-11 | 6.875649 | 2.8e-10
2018-02-07 20:28 | 364407.6 | 2040.0009 | 3 | 39 | 4.400154 | 1.00553 | 1.6285 | 7.4e-11 | 7.028921 | 2.8e-10
2018-02-07 20:30 | 364527.6 | 2160.0011 | 3 | 39 | 4.400253 | 0.9344034 | 1.660817 | 7.4e-11 | 7.171123 | 2.8e-10
2018-02-07 20:32 | 364647.6 | 2280.001 | 3 | 39 | 4.40018 | 0.8682137 | 1.690833 | 7.4e-11 | 7.303199 | 2.8e-10
2018-02-07 20:34 | 364767.6 | 2400.0018 | 3 | 39 | 4.400172 | 0.8080435 | 1.718763 | 7.4e-11 | 7.426095 | 2.8e-10
2018-02-07 20:36 | 364887.6 | 2520.0002 | 3 | 39 | 4.400195 | 0.7528381 | 1.744763 | 7.4e-11 | 7.540498 | 2.8e-10
2018-02-07 20:38 | 365007.6 | 2640.0017 | 3 | 39 | 4.400217 | 0.7022791 | 1.768999 | 7.4e-11 | 7.647143 | 2.8e-10
2018-02-07 20:40 | 365127.6 | 2760.0018 | 3 | 39 | 4.400179 | 0.654892 | 1.791598 | 7.4e-11 | 7.746584 | 2.8e-10
2018-02-07 20:42 | 365247.6 | 2880.0001 | 3 | 39 | 4.400153 | 0.6108093 | 1.812683 | 7.4e-11 | 7.839361 | 2.8e-10
2018-02-07 20:44 | 365367.6 | 3000.0003 | 3 | 39 | 4.400149 | 0.5703211 | 1.832373 | 7.4e-11 | 7.925998 | 2.8e-10
2018-02-07 20:46 | 365487.6 | 3120.0001 | 3 | 39 | 4.400188 | 0.5332308 | 1.850761 | 7.4e-11 | 8.006908 | 2.8e-10
2018-02-07 20:48 | 365607.6 | 3240.0018 | 3 | 39 | 4.400198 | 0.4998484 | 1.867958 | 7.4e-11 | 8.082581 | 2.8e-10
2018-02-07 20:50 | 365727.6 | 3360.0011 | 3 | 39 | 4.40018 | 0.4695463 | 1.884094 | 7.4e-11 | 8.153582 | 2.8e-10
2018-02-07 20:52 | 365847.6 | 3480.0001 | 3 | 39 | 4.400164 | 0.4408541 | 1.899253 | 7.4e-11 | 8.220284 | 2.8e-10
2018-02-07 20:54 | 365967.6 | 3600.0011 | 3 | 39 | 4.400161 | 0.4145479 | 1.913502 | 7.4e-11 | 8.282981 | 2.8e-10
2018-02-07 20:56 | 366087.6 | 3720.001 | 3 | 39 | 4.400183 | 0.3906527 | 1.926918 | 7.4e-11 | 8.34201 | 2.8e-10
2018-02-07 20:58 | 366207.6 | 3840.0013 | 3 | 39 | 4.400117 | 0.3675337 | 1.939551 | 7.4e-11 | 8.397599 | 2.8e-10
2018-02-07 21:00 | 366327.6 | 3960.001 | 3 | 39 | 4.400144 | 0.346734 | 1.951459 | 7.4e-11 | 8.449996 | 2.8e-10
2018-02-07 21:02 | 366447.6 | 4080.0002 | 3 | 39 | 4.400151 | 0.3274078 | 1.96269 | 7.4e-11 | 8.499416 | 2.8e-10
2018-02-07 21:04 | 366567.6 | 4200.0013 | 3 | 39 | 4.400178 | 0.30896 | 1.973292 | 7.4e-11 | 8.546063 | 2.8e-10
2018-02-07 21:06 | 366687.6 | 4320.0017 | 3 | 39 | 4.40012 | 0.2909441 | 1.983286 | 7.4e-11 | 8.590039 | 2.8e-10
2018-02-07 21:08 | 366807.6 | 4440.0003 | 3 | 39 | 4.400147 | 0.2741976 | 1.992708 | 7.4e-11 | 8.631499 | 2.8e-10
2018-02-07 21:10 | 366927.6 | 4560.0001 | 3 | 39 | 4.400117 | 0.2580032 | 2.001582 | 7.4e-11 | 8.670545 | 2.8e-10
2018-02-07 21:12 | 367047.6 | 4680.0002 | 3 | 39 | 4.400083 | 0.2428408 | 2.009933 | 7.4e-11 | 8.707289 | 2.8e-10
2018-02-07 21:14 | 367167.6 | 4800.0018 | 3 | 39 | 4.400099 | 0.2287226 | 2.017804 | 7.4e-11 | 8.741923 | 2.8e-10
2018-02-07 21:16 | 367287.6 | 4920.0002 | 3 | 39 | 4.400116 | 0.215807 | 2.025216 | 7.4e-11 | 8.774538 | 2.8e-10
2018-02-07 21:18 | 367407.6 | 5040.0002 | 3 | 39 | 4.400115 | 0.2035837 | 2.032208 | 7.4e-11 | 8.805303 | 2.8e-10
2018-02-07 21:20 | 367527.6 | 5160.0002 | 3 | 39 | 4.400096 | 0.1919966 | 2.038808 | 7.4e-11 | 8.834346 | 2.8e-10
2018-02-07 21:22 | 367647.6 | 5280.001 | 3 | 39 | 4.400133 | 0.1821623 | 2.045048 | 7.4e-11 | 8.861804 | 2.8e-10
2018-02-07 21:24 | 367767.6 | 5400.001 | 3 | 39 | 4.400076 | 0.1720228 | 2.050951 | 7.4e-11 | 8.887776 | 2.8e-10
2018-02-07 21:26 | 367887.6 | 5520.0002 | 3 | 39 | 4.400085 | 0.1633234 | 2.056549 | 7.4e-11 | 8.912405 | 2.8e-10
2018-02-07 21:28 | 368007.6 | 5640.0019 | 3 | 39 | 4.400127 | 0.1554079 | 2.061862 | 7.4e-11 | 8.935783 | 2.8e-10
2018-02-07 21:30 | 368127.6 | 5760.0003 | 3 | 39 | 4.400116 | 0.1474981 | 2.066905 | 7.4e-11 | 8.957973 | 2.8e-10
2018-02-07 21:32 | 368247.6 | 5880.0002 | 3 | 39 | 4.400091 | 0.1400719 | 2.071701 | 7.4e-11 | 8.979078 | 2.8e-10
2018-02-07 21:34 | 368367.6 | 6000.0018 | 3 | 39 | 4.400091 | 0.1336718 | 2.076263 | 7.4e-11 | 8.999152 | 2.8e-10
2018-02-07 21:36 | 368487.6 | 6120.001 | 3 | 39 | 4.400095 | 0.1272316 | 2.080604 | 7.4e-11 | 9.018252 | 2.8e-10
2018-02-07 21:38 | 368607.6 | 6240.001 | 3 | 39 | 4.400056 | 0.1207409 | 2.084743 | 7.4e-11 | 9.036462 | 2.8e-10
2018-02-07 21:40 | 368727.6 | 6360.0002 | 3 | 39 | 4.400116 | 0.11555 | 2.088687 | 7.4e-11 | 9.053816 | 2.8e-10
2018-02-07 21:42 | 368847.6 | 6480.001 | 3 | 39 | 4.400082 | 0.1101685 | 2.09245 | 7.4e-11 | 9.070375 | 2.8e-10
2018-02-07 21:44 | 368967.6 | 6600.001 | 3 | 39 | 4.400136 | 0.1054726 | 2.096041 | 7.4e-11 | 9.086176 | 2.8e-10
2018-02-07 21:46 | 369087.6 | 6720.0011 | 3 | 39 | 4.400114 | 0.1004734 | 2.099463 | 7.4e-11 | 9.101233 | 2.8e-10
2018-02-07 21:48 | 369207.6 | 6840.001 | 3 | 39 | 4.400136 | 0.09612179 | 2.102729 | 7.4e-11 | 9.115602 | 2.8e-10
2018-02-07 21:50 | 369327.6 | 6960.001 | 3 | 39 | 4.400099 | 0.09143543 | 2.105849 | 7.4e-11 | 9.129332 | 2.8e-10
2018-02-07 21:52 | 369447.6 | 7080.0002 | 3 | 39 | 4.400101 | 0.08779335 | 2.108833 | 7.4e-11 | 9.142464 | 2.8e-10
2018-02-07 21:54 | 369567.6 | 7200.0002 | 3 | 39 | 4.400072 | 0.08378887 | 2.111691 | 7.4e-11 | 9.155035 | 2.8e-10
2018-02-07 21:55 | 369649.8 | 7282.2232 | 3 | 39 | 4.400083 | 0.08149815 | 2.113583 | 7.4e-11 | 9.163362 | 2.8e-10
2018-02-07 21:57 | 369769.9 | 120.0001 | 4 | 39 | 4.38745 | 0 | 2.113583 | 7.4e-11 | 9.163362 | 2.8e-10
2018-02-07 21:59 | 369889.9 | 240.001 | 4 | 39 | 4.385954 | 0 | 2.113583 | 7.4e-11 | 9.163362 | 2.8e-10
2018-02-07 22:00 | 369949.9 | 300.0032 | 4 | 39 | 4.385457 | 0 | 2.113583 | 7.4e-11 | 9.163362 | 2.8e-10
2018-02-07 22:02 | 370070 | 120.0009 | 5 | 39 | 3.608949 | -6.520033 | 2.113583 | 0.2173153 | 9.163362 | 0.7974715
2018-02-07 22:04 | 370190 | 240.0001 | 5 | 39 | 3.550128 | -6.520005 | 2.113583 | 0.4346101 | 9.163362 | 1.575851
2018-02-07 22:06 | 370310 | 360.0001 | 5 | 39 | 3.474765 | -6.519986 | 2.113583 | 0.6519554 | 9.163362 | 2.339341
2018-02-07 22:08 | 370430 | 480.0008 | 5 | 39 | 3.401794 | -6.520109 | 2.113583 | 0.8692876 | 9.163362 | 3.086484
2018-02-07 22:10 | 370550 | 600 | 5 | 39 | 3.336253 | -6.519998 | 2.113583 | 1.086621 | 9.163362 | 3.818537
2018-02-07 22:12 | 370670 | 720.0017 | 5 | 39 | 3.277058 | -6.520037 | 2.113583 | 1.303949 | 9.163362 | 4.537112
2018-02-07 22:14 | 370790 | 840.0001 | 5 | 39 | 3.219324 | -6.520107 | 2.113583 | 1.521258 | 9.163362 | 5.243001
2018-02-07 22:16 | 370910 | 960.0009 | 5 | 39 | 3.156201 | -6.520037 | 2.113583 | 1.738602 | 9.163362 | 5.936026
2018-02-07 22:18 | 371030 | 1080.0002 | 5 | 39 | 3.074921 | -6.520089 | 2.113583 | 1.955919 | 9.163362 | 6.613554
2018-02-07 22:19 | 371108.9 | 1158.9111 | 5 | 39 | 2.999998 | -6.520059 | 2.113583 | 2.09881 | 9.163362 | 7.047896
2018-02-07 22:21 | 371228.9 | 120.001 | 6 | 39 | 3.746039 | 0 | 2.113583 | 2.09881 | 9.163362 | 7.047896
2018-02-07 22:23 | 371348.9 | 240.001 | 6 | 39 | 3.767396 | 0 | 2.113583 | 2.09881 | 9.163362 | 7.047896
2018-02-07 22:24 | 371408.9 | 300.0032 | 6 | 39 | 3.775285 | 0 | 2.113583 | 2.09881 | 9.163362 | 7.047896
2018-02-07 22:24 | 371408.9 | 0.0028 | 7 | 40 | 3.775153 | 0 | 0 | 0 | 0 | 0
2018-02-07 22:26 | 371529 | 120.0011 | 2 | 40 | 4.200259 | 3.835034 | 0.1451165 | 9.85e-10 | 0.6075176 | 3.718e-09
2018-02-07 22:28 | 371649 | 240.001 | 2 | 40 | 4.200246 | 3.492349 | 0.2667086 | 9.85e-10 | 1.118238 | 3.718e-09
2018-02-07 22:30 | 371748.8 | 339.7297 | 2 | 40 | 4.200265 | 3.259992 | 0.3602372 | 9.85e-10 | 1.511083 | 3.718e-09
2018-02-07 22:32 | 371868.8 | 120 | 3 | 40 | 4.2272 | 3.260028 | 0.4685014 | 9.85e-10 | 1.967151 | 3.718e-09
2018-02-07 22:34 | 371988.8 | 240.001 | 3 | 40 | 4.261065 | 3.259906 | 0.5771713 | 9.85e-10 | 2.428311 | 3.718e-09
2018-02-07 22:36 | 372108.8 | 360.0008 | 3 | 40 | 4.300433 | 3.260056 | 0.6858209 | 9.85e-10 | 2.893368 | 3.718e-09
2018-02-07 22:38 | 372228.8 | 480.0009 | 3 | 40 | 4.34442 | 3.260009 | 0.7944865 | 9.85e-10 | 3.363031 | 3.718e-09
2018-02-07 22:40 | 372348.8 | 600 | 3 | 40 | 4.39128 | 3.260068 | 0.9031602 | 9.85e-10 | 3.837678 | 3.718e-09
2018-02-07 22:42 | 372468.8 | 720.0017 | 3 | 40 | 4.400288 | 2.875173 | 1.006199 | 9.85e-10 | 4.290991 | 3.718e-09
2018-02-07 22:44 | 372588.8 | 840.0009 | 3 | 40 | 4.400298 | 2.518741 | 1.095872 | 9.85e-10 | 4.685575 | 3.718e-09
2018-02-07 22:46 | 372708.8 | 960.0008 | 3 | 40 | 4.400283 | 2.228465 | 1.174815 | 9.85e-10 | 5.032946 | 3.718e-09
2018-02-07 22:48 | 372828.8 | 1080.0001 | 3 | 40 | 4.40025 | 1.991912 | 1.245014 | 9.85e-10 | 5.341841 | 3.718e-09
2018-02-07 22:50 | 372948.8 | 1200.0009 | 3 | 40 | 4.400231 | 1.795667 | 1.308042 | 9.85e-10 | 5.619177 | 3.718e-09
2018-02-07 22:52 | 373068.8 | 1320.0001 | 3 | 40 | 4.400213 | 1.631356 | 1.365088 | 9.85e-10 | 5.870193 | 3.718e-09
2018-02-07 22:54 | 373188.8 | 1440.0009 | 3 | 40 | 4.400206 | 1.490758 | 1.417085 | 9.85e-10 | 6.09899 | 3.718e-09
2018-02-07 22:56 | 373308.8 | 1560.0001 | 3 | 40 | 4.400229 | 1.369293 | 1.4647 | 9.85e-10 | 6.30851 | 3.718e-09
2018-02-07 22:58 | 373428.8 | 1680.0001 | 3 | 40 | 4.400218 | 1.262258 | 1.508523 | 9.85e-10 | 6.501339 | 3.718e-09
2018-02-07 23:00 | 373548.8 | 1800.0017 | 3 | 40 | 4.400262 | 1.167092 | 1.54896 | 9.85e-10 | 6.679271 | 3.718e-09
2018-02-07 23:02 | 373668.8 | 1920.0001 | 3 | 40 | 4.400216 | 1.081017 | 1.5864 | 9.85e-10 | 6.844017 | 3.718e-09
2018-02-07 23:04 | 373788.8 | 2040.0008 | 3 | 40 | 4.400169 | 1.000071 | 1.621068 | 9.85e-10 | 6.996563 | 3.718e-09
2018-02-07 23:06 | 373908.8 | 2160.0001 | 3 | 40 | 4.400192 | 0.9262228 | 1.653163 | 9.85e-10 | 7.137787 | 3.718e-09
2018-02-07 23:08 | 374028.8 | 2280.0009 | 3 | 40 | 4.400197 | 0.8586893 | 1.682888 | 9.85e-10 | 7.268582 | 3.718e-09
2018-02-07 23:10 | 374148.8 | 2400.0002 | 3 | 40 | 4.400195 | 0.7976751 | 1.710486 | 9.85e-10 | 7.390019 | 3.718e-09
2018-02-07 23:12 | 374268.8 | 2520.0008 | 3 | 40 | 4.400174 | 0.7423067 | 1.736144 | 9.85e-10 | 7.502918 | 3.718e-09
2018-02-07 23:14 | 374388.8 | 2640.0001 | 3 | 40 | 4.400192 | 0.6916151 | 1.760029 | 9.85e-10 | 7.608019 | 3.718e-09
2018-02-07 23:16 | 374508.8 | 2760 | 3 | 40 | 4.400145 | 0.6445704 | 1.7823 | 9.85e-10 | 7.706015 | 3.718e-09
2018-02-07 23:18 | 374628.8 | 2880.0008 | 3 | 40 | 4.400232 | 0.6026125 | 1.803077 | 9.85e-10 | 7.797435 | 3.718e-09
2018-02-07 23:20 | 374748.8 | 3000.0001 | 3 | 40 | 4.400146 | 0.5620632 | 1.822471 | 9.85e-10 | 7.882773 | 3.718e-09
2018-02-07 23:22 | 374868.8 | 3120.0008 | 3 | 40 | 4.400162 | 0.5254135 | 1.840589 | 9.85e-10 | 7.962496 | 3.718e-09
2018-02-07 23:24 | 374988.8 | 3240.0009 | 3 | 40 | 4.400172 | 0.4920807 | 1.857534 | 9.85e-10 | 8.037057 | 3.718e-09
2018-02-07 23:26 | 375108.8 | 3360.0013 | 3 | 40 | 4.400136 | 0.4609385 | 1.873401 | 9.85e-10 | 8.106873 | 3.718e-09
2018-02-07 23:28 | 375228.8 | 3480.0001 | 3 | 40 | 4.40014 | 0.4330139 | 1.888292 | 9.85e-10 | 8.172394 | 3.718e-09
2018-02-07 23:30 | 375348.8 | 3600.0004 | 3 | 40 | 4.400156 | 0.4070005 | 1.90229 | 9.85e-10 | 8.233987 | 3.718e-09
2018-02-07 23:32 | 375468.8 | 3720.0016 | 3 | 40 | 4.400115 | 0.3824034 | 1.915451 | 9.85e-10 | 8.291899 | 3.718e-09
2018-02-07 23:34 | 375588.8 | 3840.0002 | 3 | 40 | 4.400147 | 0.3599205 | 1.92783 | 9.85e-10 | 8.34637 | 3.718e-09
2018-02-07 23:36 | 375708.8 | 3960.0008 | 3 | 40 | 4.400184 | 0.3393612 | 1.939479 | 9.85e-10 | 8.397628 | 3.718e-09
2018-02-07 23:38 | 375828.8 | 4080.0009 | 3 | 40 | 4.40016 | 0.3196487 | 1.950443 | 9.85e-10 | 8.445869 | 3.718e-09
2018-02-07 23:40 | 375948.8 | 4200.0019 | 3 | 40 | 4.400175 | 0.3009977 | 1.960778 | 9.85e-10 | 8.491346 | 3.718e-09
2018-02-07 23:42 | 376068.8 | 4320.0009 | 3 | 40 | 4.400174 | 0.2840261 | 1.970519 | 9.85e-10 | 8.534208 | 3.718e-09
2018-02-07 23:44 | 376188.8 | 4440.001 | 3 | 40 | 4.400147 | 0.2674141 | 1.979701 | 9.85e-10 | 8.574607 | 3.718e-09
2018-02-07 23:46 | 376308.8 | 4560.0017 | 3 | 40 | 4.400077 | 0.2521133 | 1.988366 | 9.85e-10 | 8.612737 | 3.718e-09
2018-02-07 23:48 | 376428.8 | 4680.0002 | 3 | 40 | 4.400108 | 0.2385244 | 1.996544 | 9.85e-10 | 8.648723 | 3.718e-09
2018-02-07 23:50 | 376548.8 | 4800.0008 | 3 | 40 | 4.40005 | 0.2250872 | 2.004273 | 9.85e-10 | 8.68273 | 3.718e-09
2018-02-07 23:52 | 376668.8 | 4920.0006 | 3 | 40 | 4.400105 | 0.2132435 | 2.011585 | 9.85e-10 | 8.7149 | 3.718e-09
2018-02-07 23:54 | 376788.8 | 5040.0016 | 3 | 40 | 4.400191 | 0.2023697 | 2.018508 | 9.85e-10 | 8.745365 | 3.718e-09
2018-02-07 23:56 | 376908.8 | 5160.0008 | 3 | 40 | 4.400153 | 0.1915751 | 2.025065 | 9.85e-10 | 8.774216 | 3.718e-09
2018-02-07 23:58 | 377028.8 | 5280.0001 | 3 | 40 | 4.400107 | 0.18116 | 2.031274 | 9.85e-10 | 8.801537 | 3.718e-09
2018-02-08 | 377148.8 | 5400.0008 | 3 | 40 | 4.40015 | 0.1720848 | 2.037159 | 9.85e-10 | 8.82743 | 3.718e-09
2018-02-08 00:02 | 377268.8 | 5520 | 3 | 40 | 4.400129 | 0.1633444 | 2.042744 | 9.85e-10 | 8.852004 | 3.718e-09
2018-02-08 00:04 | 377388.8 | 5640.0009 | 3 | 40 | 4.4001 | 0.1550436 | 2.048048 | 9.85e-10 | 8.875345 | 3.718e-09
2018-02-08 00:06 | 377508.8 | 5760.0001 | 3 | 40 | 4.400177 | 0.1482029 | 2.053093 | 9.85e-10 | 8.897542 | 3.718e-09
2018-02-08 00:08 | 377628.8 | 5880.0001 | 3 | 40 | 4.400116 | 0.1406527 | 2.057889 | 9.85e-10 | 8.918646 | 3.718e-09
2018-02-08 00:10 | 377748.8 | 6000.0008 | 3 | 40 | 4.400089 | 0.1333456 | 2.062457 | 9.85e-10 | 8.938745 | 3.718e-09
2018-02-08 00:12 | 377868.8 | 6120.0001 | 3 | 40 | 4.400129 | 0.1272211 | 2.066804 | 9.85e-10 | 8.957872 | 3.718e-09
2018-02-08 00:14 | 377988.8 | 6240.0001 | 3 | 40 | 4.400066 | 0.1207695 | 2.070941 | 9.85e-10 | 8.976076 | 3.718e-09
2018-02-08 00:16 | 378108.8 | 6360.0009 | 3 | 40 | 4.400118 | 0.1156607 | 2.074877 | 9.85e-10 | 8.993396 | 3.718e-09
2018-02-08 00:18 | 378228.8 | 6480.0009 | 3 | 40 | 4.400116 | 0.1103449 | 2.078633 | 9.85e-10 | 9.009923 | 3.718e-09
2018-02-08 00:20 | 378348.8 | 6600.0009 | 3 | 40 | 4.400109 | 0.1052217 | 2.082213 | 9.85e-10 | 9.025674 | 3.718e-09
2018-02-08 00:22 | 378468.8 | 6720.0008 | 3 | 40 | 4.400072 | 0.09976768 | 2.085629 | 9.85e-10 | 9.040703 | 3.718e-09
2018-02-08 00:24 | 378588.8 | 6840.0009 | 3 | 40 | 4.400138 | 0.09543896 | 2.088885 | 9.85e-10 | 9.055029 | 3.718e-09
2018-02-08 00:26 | 378708.8 | 6960.0001 | 3 | 40 | 4.400112 | 0.0911026 | 2.091994 | 9.85e-10 | 9.06871 | 3.718e-09
2018-02-08 00:28 | 378828.8 | 7080.0001 | 3 | 40 | 4.400073 | 0.08705425 | 2.094962 | 9.85e-10 | 9.081771 | 3.718e-09
2018-02-08 00:30 | 378948.8 | 7200.0001 | 3 | 40 | 4.400104 | 0.08338451 | 2.0978 | 9.85e-10 | 9.094259 | 3.718e-09
2018-02-08 00:31 | 379011.4 | 7262.5911 | 3 | 40 | 4.400094 | 0.08149433 | 2.099229 | 9.85e-10 | 9.100545 | 3.718e-09
2018-02-08 00:33 | 379131.4 | 120.0001 | 4 | 40 | 4.387445 | 0 | 2.099229 | 9.85e-10 | 9.100545 | 3.718e-09
2018-02-08 00:35 | 379251.4 | 240.0001 | 4 | 40 | 4.385952 | 0 | 2.099229 | 9.85e-10 | 9.100545 | 3.718e-09
2018-02-08 00:36 | 379311.4 | 300.0009 | 4 | 40 | 4.385435 | 0 | 2.099229 | 9.85e-10 | 9.100545 | 3.718e-09
2018-02-08 00:38 | 379431.5 | 120.0008 | 5 | 40 | 3.609538 | -6.520043 | 2.099229 | 0.2173174 | 9.100545 | 0.7975761
2018-02-08 00:40 | 379551.5 | 240.0001 | 5 | 40 | 3.550491 | -6.52006 | 2.099229 | 0.434641 | 9.100545 | 1.576137
2018-02-08 00:42 | 379671.5 | 360.0001 | 5 | 40 | 3.474846 | -6.519998 | 2.099229 | 0.6519756 | 9.100545 | 2.339637
2018-02-08 00:44 | 379791.5 | 480.0008 | 5 | 40 | 3.401397 | -6.519951 | 2.099229 | 0.8692743 | 9.100545 | 3.086633
2018-02-08 00:46 | 379911.5 | 600.0001 | 5 | 40 | 3.3356 | -6.519983 | 2.099229 | 1.086617 | 9.100545 | 3.818618
2018-02-08 00:48 | 380031.5 | 720.0009 | 5 | 40 | 3.276416 | -6.520005 | 2.099229 | 1.303931 | 9.100545 | 4.536983
2018-02-08 00:50 | 380151.5 | 840.0001 | 5 | 40 | 3.218079 | -6.519939 | 2.099229 | 1.521269 | 9.100545 | 5.242775
2018-02-08 00:52 | 380271.5 | 960.0008 | 5 | 40 | 3.153965 | -6.520025 | 2.099229 | 1.738576 | 9.100545 | 5.935282
2018-02-08 00:54 | 380391.5 | 1080 | 5 | 40 | 3.07186 | -6.520041 | 2.099229 | 1.955904 | 9.100545 | 6.612288
2018-02-08 00:55 | 380465.9 | 1154.4376 | 5 | 40 | 3 | -6.519927 | 2.099229 | 2.090741 | 9.100545 | 7.021908
2018-02-08 00:57 | 380585.9719 | 120.0008 | 6 | 40 | 3.746956 | 0 | 2.099229 | 2.090741 | 9.100545 | 7.021908
2018-02-08 00:59 | 380705.9719 | 240.0008 | 6 | 40 | 3.768394 | 0 | 2.099229 | 2.090741 | 9.100545 | 7.021908
2018-02-08 01:00 | 380765.9741 | 300.003 | 6 | 40 | 3.776241 | 0 | 2.099229 | 2.090741 | 9.100545 | 7.021908
2018-02-08 01:00 | 380766 | 0.0028 | 7 | 41 | 3.776412 | 0 | 0 | 0 | 0 | 0
2018-02-08 01:02 | 380886.1 | 120.0011 | 2 | 41 | 4.200303 | 3.810214 | 0.1444407 | 0 | 0.6047741 | 0
2018-02-08 01:04 | 381006.1 | 240.001 | 2 | 41 | 4.200264 | 3.468499 | 0.26521 | 0 | 1.112038 | 0
2018-02-08 01:06 | 381096.2 | 330.1034 | 2 | 41 | 4.200237 | 3.259984 | 0.3494097 | 0 | 1.4657 | 0
2018-02-08 01:08 | 381216.2 | 120 | 3 | 41 | 4.226755 | 3.260024 | 0.4576789 | 0 | 1.921763 | 0
2018-02-08 01:10 | 381336.2 | 240.0009 | 3 | 41 | 4.259906 | 3.260051 | 0.5663372 | 0 | 2.382786 | 0
2018-02-08 01:12 | 381456.2 | 360.0001 | 3 | 41 | 4.298499 | 3.260034 | 0.6750026 | 0 | 2.84774 | 0
2018-02-08 01:14 | 381576.2 | 480.0009 | 3 | 41 | 4.341795 | 3.259974 | 0.7836666 | 0 | 3.317147 | 0
2018-02-08 01:16 | 381696.2 | 600.0001 | 3 | 41 | 4.387992 | 3.26006 | 0.8923383 | 0 | 3.791465 | 0
2018-02-08 01:18 | 381816.2 | 720.0009 | 3 | 41 | 4.40028 | 2.903525 | 0.9962534 | 0 | 4.248551 | 0
2018-02-08 01:20 | 381936.2 | 840.0001 | 3 | 41 | 4.400272 | 2.53782 | 1.086718 | 0 | 4.646622 | 0
2018-02-08 01:22 | 382056.2 | 960.0001 | 3 | 41 | 4.400298 | 2.241939 | 1.166198 | 0 | 4.996354 | 0
2018-02-08 01:24 | 382176.2 | 1080.0009 | 3 | 41 | 4.400222 | 1.999959 | 1.236732 | 0 | 5.30672 | 0
2018-02-08 01:26 | 382296.2 | 1200.0001 | 3 | 41 | 4.40023 | 1.804704 | 1.300049 | 0 | 5.585334 | 0
2018-02-08 01:28 | 382416.2 | 1320.0009 | 3 | 41 | 4.400202 | 1.639348 | 1.357388 | 0 | 5.837637 | 0
2018-02-08 01:30 | 382536.2 | 1440.0009 | 3 | 41 | 4.400273 | 1.49819 | 1.409619 | 0 | 6.067466 | 0
2018-02-08 01:32 | 382656.2 | 1560.0001 | 3 | 41 | 4.400214 | 1.37554 | 1.457466 | 0 | 6.278005 | 0
2018-02-08 01:34 | 382776.2 | 1680.0001 | 3 | 41 | 4.400219 | 1.268053 | 1.501501 | 0 | 6.471766 | 0
2018-02-08 01:36 | 382896.2 | 1800.0008 | 3 | 41 | 4.400227 | 1.172002 | 1.542131 | 0 | 6.650548 | 0
2018-02-08 01:38 | 383016.2 | 1920.0009 | 3 | 41 | 4.400202 | 1.085143 | 1.579721 | 0 | 6.815952 | 0
2018-02-08 01:40 | 383136.2 | 2040.0017 | 3 | 41 | 4.400219 | 1.00533 | 1.614545 | 0 | 6.969186 | 0
2018-02-08 01:42 | 383256.2 | 2160.0001 | 3 | 41 | 4.400226 | 0.9333754 | 1.646825 | 0 | 7.111222 | 0
2018-02-08 01:44 | 383376.2 | 2280.0008 | 3 | 41 | 4.400232 | 0.867301 | 1.676803 | 0 | 7.243133 | 0
2018-02-08 01:46 | 383496.2 | 2400.0001 | 3 | 41 | 4.400246 | 0.804965 | 1.70464 | 0 | 7.365617 | 0
2018-02-08 01:48 | 383616.2 | 2520.0009 | 3 | 41 | 4.400172 | 0.7457466 | 1.730463 | 0 | 7.479244 | 0
2018-02-08 01:50 | 383736.2 | 2640.0002 | 3 | 41 | 4.400153 | 0.6925077 | 1.754424 | 0 | 7.584678 | 0
2018-02-08 01:52 | 383856.2 | 2760.001 | 3 | 41 | 4.400192 | 0.6446915 | 1.776704 | 0 | 7.682715 | 0
2018-02-08 01:54 | 383976.2 | 2880.0001 | 3 | 41 | 4.400189 | 0.6008368 | 1.797451 | 0 | 7.774005 | 0
2018-02-08 01:56 | 384096.2 | 3000.0001 | 3 | 41 | 4.400195 | 0.5605326 | 1.816786 | 0 | 7.859081 | 0
2018-02-08 01:58 | 384216.2 | 3120.0017 | 3 | 41 | 4.400207 | 0.5239773 | 1.834843 | 0 | 7.938534 | 0
2018-02-08 02:00 | 384336.2 | 3240.0001 | 3 | 41 | 4.400135 | 0.4897032 | 1.851722 | 0 | 8.012805 | 0
2018-02-08 02:02 | 384456.2 | 3360.0009 | 3 | 41 | 4.400189 | 0.4586239 | 1.867527 | 0 | 8.082348 | 0
2018-02-08 02:04 | 384576.2 | 3480.0001 | 3 | 41 | 4.400122 | 0.4296675 | 1.882327 | 0 | 8.147472 | 0
2018-02-08 02:06 | 384696.2 | 3600.001 | 3 | 41 | 4.400196 | 0.4045115 | 1.896225 | 0 | 8.208628 | 0
2018-02-08 02:08 | 384816.2 | 3720.0008 | 3 | 41 | 4.400123 | 0.3795366 | 1.909284 | 0 | 8.266088 | 0
2018-02-08 02:10 | 384936.2 | 3840.0002 | 3 | 41 | 4.400166 | 0.3573008 | 1.921559 | 0 | 8.320101 | 0
2018-02-08 02:12 | 385056.2 | 3960.0016 | 3 | 41 | 4.40016 | 0.3363886 | 1.933108 | 0 | 8.370917 | 0
2018-02-08 02:14 | 385176.2 | 4080.0009 | 3 | 41 | 4.400156 | 0.316206 | 1.943975 | 0 | 8.418732 | 0
2018-02-08 02:16 | 385296.2 | 4200.0008 | 3 | 41 | 4.400175 | 0.2979279 | 1.9542 | 0 | 8.463725 | 0
2018-02-08 02:18 | 385416.2 | 4320.0009 | 3 | 41 | 4.400111 | 0.2801495 | 1.963836 | 0 | 8.506126 | 0
2018-02-08 02:20 | 385536.2 | 4440.0009 | 3 | 41 | 4.400164 | 0.2644854 | 1.972906 | 0 | 8.546034 | 0
2018-02-08 02:22 | 385656.2 | 4560.0001 | 3 | 41 | 4.400103 | 0.2490816 | 1.981461 | 0 | 8.583676 | 0
2018-02-08 02:24 | 385776.2 | 4680.001 | 3 | 41 | 4.400111 | 0.2356644 | 1.989547 | 0 | 8.619254 | 0
2018-02-08 02:26 | 385896.2 | 4800.0017 | 3 | 41 | 4.400097 | 0.2226973 | 1.99719 | 0 | 8.652888 | 0
2018-02-08 02:28 | 386016.2 | 4920.0009 | 3 | 41 | 4.400133 | 0.2110825 | 2.004424 | 0 | 8.684717 | 0
2018-02-08 02:30 | 386136.2 | 5040.0017 | 3 | 41 | 4.400144 | 0.2002859 | 2.011275 | 0 | 8.71486 | 0
2018-02-08 02:32 | 386256.2 | 5160.0009 | 3 | 41 | 4.400096 | 0.1893806 | 2.017765 | 0 | 8.743417 | 0
2018-02-08 02:34 | 386376.2 | 5280.001 | 3 | 41 | 4.400134 | 0.180028 | 2.023917 | 0 | 8.77049 | 0
2018-02-08 02:36 | 386496.2 | 5400.0017 | 3 | 41 | 4.400158 | 0.1712704 | 2.029763 | 0 | 8.796211 | 0
2018-02-08 02:38 | 386616.2 | 5520 | 3 | 41 | 4.400085 | 0.1623058 | 2.035323 | 0 | 8.820676 | 0
2018-02-08 02:40 | 386736.2 | 5640.0009 | 3 | 41 | 4.400121 | 0.1542931 | 2.040601 | 0 | 8.843899 | 0
2018-02-08 02:42 | 386856.2 | 5760.0002 | 3 | 41 | 4.400098 | 0.1464405 | 2.045609 | 0 | 8.865935 | 0
2018-02-08 02:44 | 386976.2 | 5880.0009 | 3 | 41 | 4.400087 | 0.1391983 | 2.050367 | 0 | 8.886872 | 0
2018-02-08 02:46 | 387096.2 | 6000.0002 | 3 | 41 | 4.400153 | 0.1330309 | 2.054896 | 0 | 8.906798 | 0
2018-02-08 02:48 | 387216.2 | 6120.001 | 3 | 41 | 4.400057 | 0.1257706 | 2.059208 | 0 | 8.925775 | 0
2018-02-08 02:50 | 387336.2 | 6240.0009 | 3 | 41 | 4.400082 | 0.1201382 | 2.063313 | 0 | 8.943835 | 0
2018-02-08 02:52 | 387456.2 | 6360.0009 | 3 | 41 | 4.400074 | 0.1141748 | 2.067225 | 0 | 8.961049 | 0
2018-02-08 02:54 | 387576.2 | 6480.0001 | 3 | 41 | 4.400085 | 0.1091633 | 2.070953 | 0 | 8.977453 | 0
2018-02-08 02:56 | 387696.2 | 6600.001 | 3 | 41 | 4.400052 | 0.1037083 | 2.07451 | 0 | 8.993102 | 0
2018-02-08 02:58 | 387816.2 | 6720.0001 | 3 | 41 | 4.400071 | 0.0994854 | 2.0779 | 0 | 9.00802 | 0
2018-02-08 03:00 | 387936.2 | 6840.0008 | 3 | 41 | 4.400032 | 0.09473801 | 2.081146 | 0 | 9.022301 | 0
2018-02-08 03:02 | 388056.2 | 6960.0001 | 3 | 41 | 4.400105 | 0.09115982 | 2.08425 | 0 | 9.035959 | 0
2018-02-08 03:04 | 388176.2 | 7080.0017 | 3 | 41 | 4.400096 | 0.08674812 | 2.087218 | 0 | 9.04902 | 0
2018-02-08 03:06 | 388296.2 | 7200.0009 | 3 | 41 | 4.400126 | 0.0834856 | 2.09005 | 0 | 9.061481 | 0
2018-02-08 03:07 | 388346.9 | 7250.7447 | 3 | 41 | 4.400109 | 0.08148289 | 2.091211 | 0 | 9.066587 | 0
2018-02-08 03:09 | 388467 | 120.0009 | 4 | 41 | 4.387447 | 0 | 2.091211 | 0 | 9.066587 | 0
2018-02-08 03:11 | 388587 | 240.0001 | 4 | 41 | 4.386016 | 0 | 2.091211 | 0 | 9.066587 | 0
2018-02-08 03:12 | 388647 | 300.0039 | 4 | 41 | 4.385508 | 0 | 2.091211 | 0 | 9.066587 | 0
2018-02-08 03:14 | 388767 | 120.0011 | 5 | 41 | 3.609316 | -6.520075 | 2.091211 | 0.2173029 | 9.066587 | 0.7975125
2018-02-08 03:16 | 388887 | 240.0001 | 5 | 41 | 3.550367 | -6.520053 | 2.091211 | 0.4346307 | 9.066587 | 1.576071
2018-02-08 03:18 | 389007 | 360.001 | 5 | 41 | 3.474575 | -6.520045 | 2.091211 | 0.6519398 | 9.066587 | 2.339429
2018-02-08 03:20 | 389127 | 480.0001 | 5 | 41 | 3.400704 | -6.520023 | 2.091211 | 0.8692808 | 9.066587 | 3.08645
2018-02-08 03:22 | 389247 | 600.001 | 5 | 41 | 3.334488 | -6.520045 | 2.091211 | 1.086608 | 9.066587 | 3.818172
2018-02-08 03:24 | 389367 | 720.0009 | 5 | 41 | 3.274874 | -6.52003 | 2.091211 | 1.30396 | 9.066587 | 4.53639
2018-02-08 03:26 | 389487 | 840.0002 | 5 | 41 | 3.216343 | -6.520085 | 2.091211 | 1.521264 | 9.066587 | 5.241689
2018-02-08 03:28 | 389607 | 960.0001 | 5 | 41 | 3.151632 | -6.519988 | 2.091211 | 1.738607 | 9.066587 | 5.933931
2018-02-08 03:30 | 389727 | 1080.0001 | 5 | 41 | 3.067428 | -6.520015 | 2.091211 | 1.95593 | 9.066587 | 6.610204
2018-02-08 03:31 | 389795.9 | 1148.8704 | 5 | 41 | 2.999998 | -6.519988 | 2.091211 | 2.080625 | 9.066587 | 6.988728
2018-02-08 03:33 | 389916 | 120.0006 | 6 | 41 | 3.748116 | 0 | 2.091211 | 2.080625 | 9.066587 | 6.988728
2018-02-08 03:35 | 390036 | 239.9998 | 6 | 41 | 3.769725 | 0 | 2.091211 | 2.080625 | 9.066587 | 6.988728
2018-02-08 03:36 | 390096 | 300.0029 | 6 | 41 | 3.777586 | 0 | 2.091211 | 2.080625 | 9.066587 | 6.988728
2018-02-08 03:36 | 390096 | 0.0028 | 7 | 42 | 3.777763 | 0 | 0 | 0 | 0 | 0
2018-02-08 03:38 | 390216.1 | 120.0002 | 2 | 42 | 4.200327 | 3.778319 | 0.1435773 | 1.176e-09 | 0.6012573 | 4.442e-09
2018-02-08 03:40 | 390336.1 | 240.001 | 2 | 42 | 4.20025 | 3.436624 | 0.2632793 | 1.176e-09 | 1.104039 | 4.442e-09
2018-02-08 03:41 | 390412.4 | 316.3345 | 2 | 42 | 4.200254 | 3.259976 | 0.3342734 | 1.176e-09 | 1.402234 | 4.442e-09
2018-02-08 03:43 | 390532.4 | 120.0001 | 3 | 42 | 4.226433 | 3.260095 | 0.4425535 | 1.176e-09 | 1.858331 | 4.442e-09
2018-02-08 03:45 | 390652.4 | 240.0002 | 3 | 42 | 4.25919 | 3.26007 | 0.551209 | 1.176e-09 | 2.319284 | 4.442e-09
2018-02-08 03:47 | 390772.4 | 360.0001 | 3 | 42 | 4.297366 | 3.260064 | 0.6598754 | 1.176e-09 | 2.784142 | 4.442e-09
2018-02-08 03:49 | 390892.4 | 480.0002 | 3 | 42 | 4.340501 | 3.26002 | 0.7685366 | 1.176e-09 | 3.253403 | 4.442e-09
2018-02-08 03:51 | 391012.4 | 600.0002 | 3 | 42 | 4.386866 | 3.260064 | 0.8772025 | 1.176e-09 | 3.727566 | 4.442e-09
2018-02-08 03:53 | 391132.4 | 720.0009 | 3 | 42 | 4.400277 | 2.911593 | 0.9813808 | 1.176e-09 | 4.185778 | 4.442e-09
2018-02-08 03:55 | 391252.4 | 840.0001 | 3 | 42 | 4.400229 | 2.543097 | 1.072076 | 1.176e-09 | 4.584863 | 4.442e-09
2018-02-08 03:57 | 391372.4 | 960.001 | 3 | 42 | 4.400275 | 2.246438 | 1.151732 | 1.176e-09 | 4.935371 | 4.442e-09
2018-02-08 03:59 | 391492.4 | 1080.001 | 3 | 42 | 4.400219 | 2.002656 | 1.222423 | 1.176e-09 | 5.24643 | 4.442e-09
2018-02-08 04:01 | 391612.4 | 1200.001 | 3 | 42 | 4.400233 | 1.803137 | 1.285753 | 1.176e-09 | 5.525095 | 4.442e-09
2018-02-08 04:03 | 391732.4 | 1320.0002 | 3 | 42 | 4.400301 | 1.637101 | 1.342999 | 1.176e-09 | 5.776994 | 4.442e-09
2018-02-08 04:05 | 391852.4 | 1440.0009 | 3 | 42 | 4.400231 | 1.495404 | 1.395121 | 1.176e-09 | 6.006342 | 4.442e-09
2018-02-08 04:07 | 391972.4 | 1560.0002 | 3 | 42 | 4.400239 | 1.375931 | 1.442921 | 1.176e-09 | 6.216672 | 4.442e-09
2018-02-08 04:09 | 392092.4 | 1680.001 | 3 | 42 | 4.400243 | 1.270785 | 1.48699 | 1.176e-09 | 6.410585 | 4.442e-09
2018-02-08 04:11 | 392212.4 | 1800.001 | 3 | 42 | 4.400165 | 1.176429 | 1.527754 | 1.176e-09 | 6.589953 | 4.442e-09
2018-02-08 04:13 | 392332.4 | 1920.001 | 3 | 42 | 4.400227 | 1.092666 | 1.565545 | 1.176e-09 | 6.756243 | 4.442e-09
2018-02-08 04:15 | 392452.4 | 2040.001 | 3 | 42 | 4.400173 | 1.013515 | 1.600634 | 1.176e-09 | 6.91064 | 4.442e-09
2018-02-08 04:17 | 392572.4 | 2160.0002 | 3 | 42 | 4.400215 | 0.9426832 | 1.63322 | 1.176e-09 | 7.054029 | 4.442e-09
2018-02-08 04:19 | 392692.4 | 2280.001 | 3 | 42 | 4.400174 | 0.8761749 | 1.663522 | 1.176e-09 | 7.187362 | 4.442e-09
2018-02-08 04:21 | 392812.4 | 2400.0002 | 3 | 42 | 4.400202 | 0.8153257 | 1.691699 | 1.176e-09 | 7.311347 | 4.442e-09
2018-02-08 04:23 | 392932.4 | 2520.001 | 3 | 42 | 4.400197 | 0.7591105 | 1.717926 | 1.176e-09 | 7.42675 | 4.442e-09
2018-02-08 04:25 | 393052.4 | 2640.0001 | 3 | 42 | 4.400189 | 0.7069445 | 1.742347 | 1.176e-09 | 7.534209 | 4.442e-09
2018-02-08 04:27 | 393172.4 | 2760.0002 | 3 | 42 | 4.400214 | 0.6575403 | 1.765075 | 1.176e-09 | 7.634213 | 4.442e-09
2018-02-08 04:29 | 393292.4 | 2880.0001 | 3 | 42 | 4.400198 | 0.610466 | 1.786185 | 1.176e-09 | 7.727101 | 4.442e-09
2018-02-08 04:31 | 393412.4 | 3000.0018 | 3 | 42 | 4.400183 | 0.5673923 | 1.805794 | 1.176e-09 | 7.813387 | 4.442e-09
2018-02-08 04:33 | 393532.4 | 3120.0009 | 3 | 42 | 4.400144 | 0.528758 | 1.824046 | 1.176e-09 | 7.893699 | 4.442e-09
2018-02-08 04:35 | 393652.4 | 3240.0002 | 3 | 42 | 4.400161 | 0.4935846 | 1.841078 | 1.176e-09 | 7.968638 | 4.442e-09
2018-02-08 04:37 | 393772.4 | 3360.001 | 3 | 42 | 4.400137 | 0.4609489 | 1.856982 | 1.176e-09 | 8.03862 | 4.442e-09
2018-02-08 04:39 | 393892.4 | 3480.0009 | 3 | 42 | 4.40015 | 0.4317951 | 1.871863 | 1.176e-09 | 8.104097 | 4.442e-09
2018-02-08 04:41 | 394012.4 | 3600.0002 | 3 | 42 | 4.400134 | 0.4051504 | 1.885808 | 1.176e-09 | 8.16546 | 4.442e-09
2018-02-08 04:43 | 394132.4 | 3720.0009 | 3 | 42 | 4.400127 | 0.3809776 | 1.898912 | 1.176e-09 | 8.22312 | 4.442e-09
2018-02-08 04:45 | 394252.4 | 3840.0009 | 3 | 42 | 4.400127 | 0.3584623 | 1.911237 | 1.176e-09 | 8.277351 | 4.442e-09
2018-02-08 04:47 | 394372.4 | 3960.001 | 3 | 42 | 4.400114 | 0.3371849 | 1.922841 | 1.176e-09 | 8.328409 | 4.442e-09
2018-02-08 04:49 | 394492.4 | 4080.0017 | 3 | 42 | 4.400123 | 0.3177233 | 1.93376 | 1.176e-09 | 8.376455 | 4.442e-09
2018-02-08 04:51 | 394612.4 | 4200.0002 | 3 | 42 | 4.400174 | 0.2995539 | 1.944041 | 1.176e-09 | 8.421695 | 4.442e-09
2018-02-08 04:53 | 394732.4 | 4320.0001 | 3 | 42 | 4.400101 | 0.2815952 | 1.95372 | 1.176e-09 | 8.464281 | 4.442e-09
2018-02-08 04:55 | 394852.4 | 4440.0026 | 3 | 42 | 4.400082 | 0.2652311 | 1.962848 | 1.176e-09 | 8.504447 | 4.442e-09
2018-02-08 04:57 | 394972.4 | 4560.0009 | 3 | 42 | 4.400168 | 0.2505093 | 1.971442 | 1.176e-09 | 8.542264 | 4.442e-09
2018-02-08 04:59 | 395092.4 | 4680.0002 | 3 | 42 | 4.400067 | 0.2352724 | 1.97953 | 1.176e-09 | 8.577848 | 4.442e-09
2018-02-08 05:01 | 395212.4 | 4800.0002 | 3 | 42 | 4.400101 | 0.2230501 | 1.987178 | 1.176e-09 | 8.611501 | 4.442e-09
2018-02-08 05:03 | 395332.4 | 4920.0012 | 3 | 42 | 4.400138 | 0.2110653 | 1.994411 | 1.176e-09 | 8.643327 | 4.442e-09
2018-02-08 05:05 | 395452.4 | 5040.0001 | 3 | 42 | 4.400146 | 0.20047 | 2.001255 | 1.176e-09 | 8.673443 | 4.442e-09
2018-02-08 05:07 | 395572.4 | 5160.0002 | 3 | 42 | 4.400097 | 0.1893415 | 2.007752 | 1.176e-09 | 8.702029 | 4.442e-09
2018-02-08 05:09 | 395692.4 | 5280.0021 | 3 | 42 | 4.400144 | 0.1799393 | 2.01391 | 1.176e-09 | 8.729125 | 4.442e-09
2018-02-08 05:11 | 395812.4 | 5400.0018 | 3 | 42 | 4.400146 | 0.1713314 | 2.019757 | 1.176e-09 | 8.754854 | 4.442e-09
2018-02-08 05:13 | 395932.4 | 5520.0013 | 3 | 42 | 4.400087 | 0.1623392 | 2.025311 | 1.176e-09 | 8.779292 | 4.442e-09
2018-02-08 05:15 | 396052.4 | 5640.0001 | 3 | 42 | 4.400125 | 0.1545277 | 2.030589 | 1.176e-09 | 8.802515 | 4.442e-09
2018-02-08 05:17 | 396172.4 | 5760.0013 | 3 | 42 | 4.400158 | 0.1470451 | 2.035608 | 1.176e-09 | 8.824601 | 4.442e-09
2018-02-08 05:19 | 396292.4 | 5880.0002 | 3 | 42 | 4.400112 | 0.1394958 | 2.040377 | 1.176e-09 | 8.845584 | 4.442e-09
2018-02-08 05:21 | 396412.4 | 6000.0001 | 3 | 42 | 4.400138 | 0.1329517 | 2.044906 | 1.176e-09 | 8.865513 | 4.442e-09
2018-02-08 05:23 | 396532.4 | 6120.0002 | 3 | 42 | 4.400095 | 0.1260967 | 2.04922 | 1.176e-09 | 8.884494 | 4.442e-09
2018-02-08 05:25 | 396652.4 | 6240.0009 | 3 | 42 | 4.400078 | 0.1201687 | 2.053326 | 1.176e-09 | 8.902559 | 4.442e-09
2018-02-08 05:27 | 396772.4 | 6360.0003 | 3 | 42 | 4.400077 | 0.1146002 | 2.057244 | 1.176e-09 | 8.9198 | 4.442e-09
2018-02-08 05:29 | 396892.4 | 6480.0002 | 3 | 42 | 4.400138 | 0.1096067 | 2.060978 | 1.176e-09 | 8.936229 | 4.442e-09
2018-02-08 05:31 | 397012.4 | 6600.0002 | 3 | 42 | 4.400102 | 0.1044655 | 2.064534 | 1.176e-09 | 8.951877 | 4.442e-09
2018-02-08 05:33 | 397132.4 | 6720.001 | 3 | 42 | 4.400069 | 0.0994463 | 2.067931 | 1.176e-09 | 8.966823 | 4.442e-09
2018-02-08 05:35 | 397252.4 | 6840.0018 | 3 | 42 | 4.400037 | 0.09466743 | 2.071181 | 1.176e-09 | 8.981124 | 4.442e-09
2018-02-08 05:37 | 397372.4 | 6960.0002 | 3 | 42 | 4.400078 | 0.09115791 | 2.074287 | 1.176e-09 | 8.994792 | 4.442e-09
2018-02-08 05:39 | 397492.4 | 7080.0001 | 3 | 42 | 4.400131 | 0.08757401 | 2.077253 | 1.176e-09 | 9.007844 | 4.442e-09
2018-02-08 05:41 | 397612.4 | 7200.001 | 3 | 42 | 4.400145 | 0.08383942 | 2.080091 | 1.176e-09 | 9.020329 | 4.442e-09
2018-02-08 05:42 | 397673.8 | 7261.3848 | 3 | 42 | 4.400083 | 0.08148956 | 2.081499 | 1.176e-09 | 9.026524 | 4.442e-09
2018-02-08 05:44 | 397793.9 | 120.0006 | 4 | 42 | 4.387543 | 0 | 2.081499 | 1.176e-09 | 9.026524 | 4.442e-09
2018-02-08 05:46 | 397913.9 | 239.9999 | 4 | 42 | 4.386067 | 0 | 2.081499 | 1.176e-09 | 9.026524 | 4.442e-09
2018-02-08 05:47 | 397973.9 | 300.0021 | 4 | 42 | 4.38556 | 0 | 2.081499 | 1.176e-09 | 9.026524 | 4.442e-09
2018-02-08 05:49 | 398093.9136 | 120.0003 | 5 | 42 | 3.611716 | -6.519974 | 2.081499 | 0.2172889 | 9.026524 | 0.7980255
2018-02-08 05:51 | 398213.9162 | 240.0029 | 5 | 42 | 3.551908 | -6.520065 | 2.081499 | 0.4346523 | 9.026524 | 1.577127
2018-02-08 05:53 | 398333.9144 | 360.0011 | 5 | 42 | 3.475951 | -6.520082 | 2.081499 | 0.651971 | 9.026524 | 2.340845
2018-02-08 05:55 | 398453.9145 | 480.0012 | 5 | 42 | 3.401863 | -6.520073 | 2.081499 | 0.869296 | 9.026524 | 3.088097
2018-02-08 05:57 | 398573.9136 | 600.0003 | 5 | 42 | 3.335281 | -6.52008 | 2.081499 | 1.086607 | 9.026524 | 3.819984
2018-02-08 05:59 | 398693.9136 | 720.0003 | 5 | 42 | 3.275517 | -6.520091 | 2.081499 | 1.303935 | 9.026524 | 4.538278
2018-02-08 06:01 | 398813.9136 | 840.0003 | 5 | 42 | 3.216447 | -6.520067 | 2.081499 | 1.521271 | 9.026524 | 5.243785
2018-02-08 06:03 | 398933.9136 | 960.0003 | 5 | 42 | 3.152071 | -6.520097 | 2.081499 | 1.738567 | 9.026524 | 5.93592
2018-02-08 06:05 | 399053.9136 | 1080.0003 | 5 | 42 | 3.06864 | -6.520041 | 2.081499 | 1.955931 | 9.026524 | 6.612524
2018-02-08 06:06 | 399123.6326 | 1149.7193 | 5 | 42 | 2.999998 | -6.519989 | 2.081499 | 2.082188 | 9.026524 | 6.995871
2018-02-08 06:08 | 399243.6 | 120.0002 | 6 | 42 | 3.747838 | 0 | 2.081499 | 2.082188 | 9.026524 | 6.995871
2018-02-08 06:10 | 399363.6 | 240.0002 | 6 | 42 | 3.769416 | 0 | 2.081499 | 2.082188 | 9.026524 | 6.995871
2018-02-08 06:11 | 399423.6 | 300.0016 | 6 | 42 | 3.777266 | 0 | 2.081499 | 2.082188 | 9.026524 | 6.995871
2018-02-08 06:11 | 399423.7 | 0.0027 | 7 | 43 | 3.777288 | 0 | 0 | 0 | 0 | 0
2018-02-08 06:13 | 399543.7 | 120.0018 | 2 | 43 | 4.200309 | 3.778415 | 0.1436005 | 1.515e-09 | 0.6013477 | 5.722e-09
2018-02-08 06:15 | 399663.7 | 240.0001 | 2 | 43 | 4.200289 | 3.434222 | 0.2632485 | 1.515e-09 | 1.103903 | 5.722e-09
2018-02-08 06:16 | 399738.7 | 314.9976 | 2 | 43 | 4.200309 | 3.259992 | 0.3329545 | 1.515e-09 | 1.396686 | 5.722e-09
2018-02-08 06:18 | 399858.8 | 120.0008 | 3 | 43 | 4.22671 | 3.260093 | 0.4412356 | 1.515e-09 | 1.852808 | 5.722e-09
2018-02-08 06:20 | 399978.8 | 240.0017 | 3 | 43 | 4.259486 | 3.260077 | 0.549911 | 1.515e-09 | 2.313883 | 5.722e-09
2018-02-08 06:22 | 400098.8 | 360.0009 | 3 | 43 | 4.297702 | 3.26007 | 0.6585741 | 1.515e-09 | 2.778757 | 5.722e-09
2018-02-08 06:24 | 400218.8 | 480.0001 | 3 | 43 | 4.340835 | 3.260028 | 0.767225 | 1.515e-09 | 3.248011 | 5.722e-09
2018-02-08 06:26 | 400338.8 | 600.0009 | 3 | 43 | 4.387117 | 3.260068 | 0.8759019 | 1.515e-09 | 3.722251 | 5.722e-09
2018-02-08 06:28 | 400458.8 | 720.001 | 3 | 43 | 4.400325 | 2.912416 | 0.9800445 | 1.515e-09 | 4.180313 | 5.722e-09
2018-02-08 06:30 | 400578.8 | 840.0001 | 3 | 43 | 4.400298 | 2.545737 | 1.070785 | 1.515e-09 | 4.579597 | 5.722e-09
2018-02-08 06:32 | 400698.8 | 960.0001 | 3 | 43 | 4.400272 | 2.248279 | 1.150502 | 1.515e-09 | 4.930372 | 5.722e-09
2018-02-08 06:34 | 400818.8 | 1080.0006 | 3 | 43 | 4.400228 | 2.005868 | 1.221274 | 1.515e-09 | 5.241788 | 5.722e-09
2018-02-08 06:36 | 400938.8 | 1200.0009 | 3 | 43 | 4.400217 | 1.80603 | 1.284705 | 1.515e-09 | 5.520899 | 5.722e-09
2018-02-08 06:38 | 401058.8 | 1320.0009 | 3 | 43 | 4.400263 | 1.637779 | 1.342023 | 1.515e-09 | 5.773114 | 5.722e-09
2018-02-08 06:40 | 401178.8 | 1440.0009 | 3 | 43 | 4.400226 | 1.494269 | 1.394156 | 1.515e-09 | 6.002512 | 5.722e-09
2018-02-08 06:42 | 401298.8 | 1560.0009 | 3 | 43 | 4.400244 | 1.371489 | 1.44186 | 1.515e-09 | 6.212418 | 5.722e-09
2018-02-08 06:44 | 401418.8 | 1680.0009 | 3 | 43 | 4.400215 | 1.263266 | 1.485725 | 1.515e-09 | 6.405434 | 5.722e-09
2018-02-08 06:46 | 401538.8 | 1800.0008 | 3 | 43 | 4.400204 | 1.16827 | 1.526218 | 1.515e-09 | 6.583613 | 5.722e-09
2018-02-08 06:48 | 401658.8 | 1920.0001 | 3 | 43 | 4.400241 | 1.086118 | 1.563771 | 1.515e-09 | 6.748851 | 5.722e-09
2018-02-08 06:50 | 401778.8 | 2040 | 3 | 43 | 4.400165 | 1.009459 | 1.598675 | 1.515e-09 | 6.902437 | 5.722e-09
2018-02-08 06:52 | 401898.8 | 2160.0001 | 3 | 43 | 4.400138 | 0.9387379 | 1.63114 | 1.515e-09 | 7.045289 | 5.722e-09
2018-02-08 06:54 | 402018.8 | 2280.0001 | 3 | 43 | 4.400222 | 0.8752594 | 1.661359 | 1.515e-09 | 7.178257 | 5.722e-09
2018-02-08 06:56 | 402138.8 | 2400.0009 | 3 | 43 | 4.400211 | 0.8152533 | 1.689514 | 1.515e-09 | 7.302148 | 5.722e-09
2018-02-08 06:58 | 402258.8 | 2520.0001 | 3 | 43 | 4.400157 | 0.7597904 | 1.715754 | 1.515e-09 | 7.417606 | 5.722e-09
2018-02-08 07:00 | 402378.8 | 2640.0008 | 3 | 43 | 4.400141 | 0.708106 | 1.74022 | 1.515e-09 | 7.525262 | 5.722e-09
2018-02-08 07:02 | 402498.8 | 2760.0009 | 3 | 43 | 4.400183 | 0.6606283 | 1.763025 | 1.515e-09 | 7.625609 | 5.722e-09
2018-02-08 07:04 | 402618.8 | 2880.0008 | 3 | 43 | 4.400185 | 0.6167059 | 1.784296 | 1.515e-09 | 7.719203 | 5.722e-09
2018-02-08 07:06 | 402738.8 | 3000.0001 | 3 | 43 | 4.400182 | 0.5752087 | 1.804146 | 1.515e-09 | 7.80655 | 5.722e-09
2018-02-08 07:08 | 402858.8 | 3120.0009 | 3 | 43 | 4.400085 | 0.5352182 | 1.822659 | 1.515e-09 | 7.888007 | 5.722e-09
2018-02-08 07:10 | 402978.8 | 3240.001 | 3 | 43 | 4.400191 | 0.5002422 | 1.839915 | 1.515e-09 | 7.963938 | 5.722e-09
2018-02-08 07:12 | 403098.8 | 3360.0009 | 3 | 43 | 4.40015 | 0.4663448 | 1.856018 | 1.515e-09 | 8.034793 | 5.722e-09
2018-02-08 07:14 | 403218.8 | 3480.0008 | 3 | 43 | 4.40017 | 0.4358702 | 1.871047 | 1.515e-09 | 8.100925 | 5.722e-09
2018-02-08 07:16 | 403338.8 | 3600.0001 | 3 | 43 | 4.400152 | 0.4079714 | 1.885103 | 1.515e-09 | 8.16277 | 5.722e-09
2018-02-08 07:18 | 403458.8 | 3720.0008 | 3 | 43 | 4.400163 | 0.382802 | 1.898275 | 1.515e-09 | 8.22073 | 5.722e-09
2018-02-08 07:20 | 403578.8 | 3840.0001 | 3 | 43 | 4.400095 | 0.3592587 | 1.910638 | 1.515e-09 | 8.275132 | 5.722e-09
2018-02-08 07:22 | 403698.8 | 3960.0008 | 3 | 43 | 4.400072 | 0.3375082 | 1.922265 | 1.515e-09 | 8.326291 | 5.722e-09
2018-02-08 07:24 | 403818.8 | 4080.0017 | 3 | 43 | 4.400158 | 0.3187971 | 1.93321 | 1.515e-09 | 8.374452 | 5.722e-09
2018-02-08 07:26 | 403938.8 | 4200.0013 | 3 | 43 | 4.400136 | 0.2999611 | 1.94352 | 1.515e-09 | 8.419816 | 5.722e-09
2018-02-08 07:28 | 404058.8 | 4320.0013 | 3 | 43 | 4.400186 | 0.28339 | 1.953232 | 1.515e-09 | 8.462548 | 5.722e-09
2018-02-08 07:30 | 404178.8 | 4440.0009 | 3 | 43 | 4.400126 | 0.2670736 | 1.962393 | 1.515e-09 | 8.502859 | 5.722e-09
2018-02-08 07:32 | 404298.8 | 4560.0008 | 3 | 43 | 4.400125 | 0.2524109 | 1.971044 | 1.515e-09 | 8.540924 | 5.722e-09
2018-02-08 07:34 | 404418.8 | 4680.0002 | 3 | 43 | 4.400118 | 0.2385244 | 1.97922 | 1.515e-09 | 8.576901 | 5.722e-09
2018-02-08 07:36 | 404538.8 | 4800.0008 | 3 | 43 | 4.400148 | 0.2255096 | 1.986948 | 1.515e-09 | 8.610904 | 5.722e-09
2018-02-08 07:38 | 404658.8 | 4920.0017 | 3 | 43 | 4.400085 | 0.2125988 | 1.99425 | 1.515e-09 | 8.643033 | 5.722e-09
2018-02-08 07:40 | 404778.8 | 5040.0008 | 3 | 43 | 4.400139 | 0.2017221 | 2.001163 | 1.515e-09 | 8.673451 | 5.722e-09
2018-02-08 07:42 | 404898.8 | 5160.0017 | 3 | 43 | 4.400111 | 0.1912403 | 2.007712 | 1.515e-09 | 8.702271 | 5.722e-09
2018-02-08 07:44 | 405018.8 | 5280.001 | 3 | 43 | 4.400144 | 0.181675 | 2.013919 | 1.515e-09 | 8.729582 | 5.722e-09
2018-02-08 07:46 | 405138.8 | 5400.0009 | 3 | 43 | 4.400154 | 0.1726141 | 2.019822 | 1.515e-09 | 8.755552 | 5.722e-09
2018-02-08 07:48 | 405258.8 | 5520.0002 | 3 | 43 | 4.400053 | 0.1632128 | 2.025417 | 1.515e-09 | 8.780171 | 5.722e-09
2018-02-08 07:50 | 405378.8 | 5640.0016 | 3 | 43 | 4.400093 | 0.1557627 | 2.030734 | 1.515e-09 | 8.80357 | 5.722e-09
2018-02-08 07:52 | 405498.8 | 5760.0002 | 3 | 43 | 4.400049 | 0.1474695 | 2.035796 | 1.515e-09 | 8.825842 | 5.722e-09
2018-02-08 07:54 | 405618.8 | 5880.0009 | 3 | 43 | 4.400108 | 0.1409464 | 2.040611 | 1.515e-09 | 8.847027 | 5.722e-09
2018-02-08 07:56 | 405738.8 | 6000.0017 | 3 | 43 | 4.40015 | 0.1347647 | 2.045199 | 1.515e-09 | 8.867215 | 5.722e-09
2018-02-08 07:58 | 405858.8 | 6120.001 | 3 | 43 | 4.400107 | 0.1275263 | 2.049557 | 1.515e-09 | 8.886394 | 5.722e-09
2018-02-08 08:00 | 405978.8 | 6240.0008 | 3 | 43 | 4.400054 | 0.1207733 | 2.053701 | 1.515e-09 | 8.904626 | 5.722e-09
2018-02-08 08:02 | 406098.8 | 6360 | 3 | 43 | 4.400108 | 0.1156273 | 2.057639 | 1.515e-09 | 8.921955 | 5.722e-09
2018-02-08 08:04 | 406218.8 | 6480.0003 | 3 | 43 | 4.400043 | 0.1095362 | 2.061389 | 1.515e-09 | 8.938453 | 5.722e-09
2018-02-08 08:06 | 406338.8 | 6600.0001 | 3 | 43 | 4.400084 | 0.1048241 | 2.064975 | 1.515e-09 | 8.954232 | 5.722e-09
2018-02-08 08:08 | 406458.8 | 6720.0017 | 3 | 43 | 4.400098 | 0.1005859375 | 2.068394 | 1.515e-09 | 8.969275 | 5.722e-09
2018-02-08 08:10 | 406578.8 | 6840.0009 | 3 | 43 | 4.400084 | 0.09580517 | 2.071663 | 1.515e-09 | 8.983659 | 5.722e-09
2018-02-08 08:12 | 406698.8 | 6960.0009 | 3 | 43 | 4.400084 | 0.09194279 | 2.074795 | 1.515e-09 | 8.997441 | 5.722e-09
2018-02-08 08:14 | 406818.8 | 7080.0009 | 3 | 43 | 4.400072 | 0.08788204 | 2.077786 | 1.515e-09 | 9.010604 | 5.722e-09
2018-02-08 08:16 | 406938.8 | 7200.0009 | 3 | 43 | 4.400099 | 0.08411217 | 2.080654 | 1.515e-09 | 9.023222 | 5.722e-09
2018-02-08 08:18 | 407022.7 | 7283.9295 | 3 | 43 | 4.400094 | 0.08149433 | 2.082589 | 1.515e-09 | 9.031736 | 5.722e-09
2018-02-08 08:20 | 407142.8 | 120.001 | 4 | 43 | 4.387507 | 0 | 2.082589 | 1.515e-09 | 9.031736 | 5.722e-09
2018-02-08 08:22 | 407262.8 | 240.0001 | 4 | 43 | 4.386056 | 0 | 2.082589 | 1.515e-09 | 9.031736 | 5.722e-09
2018-02-08 08:23 | 407322.8 | 300.0016 | 4 | 43 | 4.385539 | 0 | 2.082589 | 1.515e-09 | 9.031736 | 5.722e-09
2018-02-08 08:25 | 407442.8 | 120.0001 | 5 | 43 | 3.613358 | -6.520018 | 2.082589 | 0.2173111 | 9.031736 | 0.7984688
2018-02-08 08:27 | 407562.8 | 240.0008 | 5 | 43 | 3.552885 | -6.519993 | 2.082589 | 0.4346391 | 9.031736 | 1.577696
2018-02-08 08:29 | 407682.8 | 360.0001 | 5 | 43 | 3.476995 | -6.520035 | 2.082589 | 0.6519523 | 9.031736 | 2.341607
2018-02-08 08:31 | 407802.8 | 480.0008 | 5 | 43 | 3.403346 | -6.519998 | 2.082589 | 0.8692622 | 9.031736 | 3.089078
2018-02-08 08:33 | 407922.8 | 600.0008 | 5 | 43 | 3.336879 | -6.520073 | 2.082589 | 1.086619 | 9.031736 | 3.821445
2018-02-08 08:35 | 408042.8 | 720.0008 | 5 | 43 | 3.277272 | -6.520035 | 2.082589 | 1.303929 | 9.031736 | 4.540028
2018-02-08 08:37 | 408162.8 | 840.0002 | 5 | 43 | 3.218499 | -6.519991 | 2.082589 | 1.52127 | 9.031736 | 5.245969
2018-02-08 08:39 | 408282.8 | 960 | 5 | 43 | 3.153908 | -6.52006 | 2.082589 | 1.738585 | 9.031736 | 5.938589
2018-02-08 08:41 | 408402.8 | 1080.0008 | 5 | 43 | 3.071081 | -6.520016 | 2.082589 | 1.955896 | 9.031736 | 6.615492
2018-02-08 08:42 | 408476 | 1153.1448 | 5 | 43 | 2.999999 | -6.520089 | 2.082589 | 2.088354 | 9.031736 | 7.01784
2018-02-08 08:44 | 408596 | 120.001 | 6 | 43 | 3.74712 | 0 | 2.082589 | 2.088401 | 9.031736 | 7.017979
2018-02-08 08:46 | 408716 | 240 | 6 | 43 | 3.768565 | 0 | 2.082589 | 2.088401 | 9.031736 | 7.017979
2018-02-08 08:47 | 408776 | 300.003 | 6 | 43 | 3.776424 | 0 | 2.082589 | 2.088401 | 9.031736 | 7.017979
2018-02-08 08:47 | 408776 | 0.0027 | 7 | 44 | 3.77637 | 0 | 0 | 0 | 0 | 0
2018-02-08 08:49 | 408896.1 | 120.001 | 2 | 44 | 4.200305 | 3.791137 | 0.1439401 | 0 | 0.6027226 | 0
2018-02-08 08:51 | 409016.1 | 240.0001 | 2 | 44 | 4.200242 | 3.448909 | 0.2640885 | 0 | 1.107379 | 0
2018-02-08 08:52 | 409097.5 | 321.3728 | 2 | 44 | 4.200289 | 3.259999 | 0.3399051 | 0 | 1.425829 | 0
2018-02-08 08:54 | 409217.5 | 120.0008 | 3 | 44 | 4.226946 | 3.259992 | 0.4481852 | 0 | 1.881956 | 0
2018-02-08 08:56 | 409337.5 | 240.0001 | 3 | 44 | 4.260343 | 3.259971 | 0.5568371 | 0 | 2.342987 | 0
2018-02-08 08:58 | 409457.5 | 360 | 3 | 44 | 4.299014 | 3.259988 | 0.6655041 | 0 | 2.807997 | 0
2018-02-08 09:00 | 409577.5 | 480.0008 | 3 | 44 | 4.342436 | 3.260036 | 0.7741614 | 0 | 3.277441 | 0
2018-02-08 09:02 | 409697.5 | 600.0008 | 3 | 44 | 4.388818 | 3.260049 | 0.8828146 | 0 | 3.75176 | 0
2018-02-08 09:04 | 409817.5 | 720.0017 | 3 | 44 | 4.400314 | 2.900033 | 0.9865987 | 0 | 4.208291 | 0
2018-02-08 09:06 | 409937.5 | 840.0008 | 3 | 44 | 4.400268 | 2.53761 | 1.077016 | 0 | 4.60615 | 0
2018-02-08 09:08 | 410057.5 | 960.0009 | 3 | 44 | 4.400255 | 2.242679 | 1.156522 | 0 | 4.956 | 0
2018-02-08 09:10 | 410177.5 | 1080.001 | 3 | 44 | 4.400242 | 2.002622 | 1.227143 | 0 | 5.266749 | 0
2018-02-08 09:12 | 410297.5 | 1200 | 3 | 44 | 4.400241 | 1.804233 | 1.290489 | 0 | 5.545491 | 0
2018-02-08 09:14 | 410417.5 | 1320.001 | 3 | 44 | 4.400232 | 1.63834 | 1.347784 | 0 | 5.7976 | 0
2018-02-08 09:16 | 410537.5 | 1440.0001 | 3 | 44 | 4.400217 | 1.49632 | 1.399968 | 0 | 6.027222 | 0
2018-02-08 09:18 | 410657.5 | 1560.0017 | 3 | 44 | 4.40028 | 1.372809 | 1.447727 | 0 | 6.237375 | 0
2018-02-08 09:20 | 410777.5 | 1680 | 3 | 44 | 4.400212 | 1.262896 | 1.491606 | 0 | 6.43045 | 0
2018-02-08 09:22 | 410897.5 | 1800 | 3 | 44 | 4.400121 | 1.166006 | 1.532072 | 0 | 6.608509 | 0
2018-02-08 09:24 | 411017.5 | 1920 | 3 | 44 | 4.400229 | 1.080191 | 1.569493 | 0 | 6.77317 | 0
2018-02-08 09:26 | 411137.5 | 2040 | 3 | 44 | 4.400208 | 1.002579 | 1.604173 | 0 | 6.925768 | 0
2018-02-08 09:28 | 411257.5 | 2160.0001 | 3 | 44 | 4.400115 | 0.9325552 | 1.636416 | 0 | 7.067645 | 0
2018-02-08 09:30 | 411377.5 | 2280.0009 | 3 | 44 | 4.400225 | 0.8708544 | 1.666469 | 0 | 7.199883 | 0
2018-02-08 09:32 | 411497.5 | 2400.0001 | 3 | 44 | 4.400208 | 0.8129082 | 1.694511 | 0 | 7.323273 | 0
2018-02-08 09:34 | 411617.5 | 2520 | 3 | 44 | 4.400224 | 0.7585888 | 1.72068 | 0 | 7.438421 | 0
2018-02-08 09:36 | 411737.5 | 2640 | 3 | 44 | 4.400209 | 0.7073164 | 1.745097 | 0 | 7.54586 | 0
2018-02-08 09:38 | 411857.5 | 2760.0009 | 3 | 44 | 4.400204 | 0.6597414 | 1.76786 | 0 | 7.646021 | 0
2018-02-08 09:40 | 411977.5 | 2880 | 3 | 44 | 4.400189 | 0.6158724 | 1.7891 | 0 | 7.73948 | 0
2018-02-08 09:42 | 412097.5 | 3000.0001 | 3 | 44 | 4.400208 | 0.5757141 | 1.808937 | 0 | 7.826768 | 0
2018-02-08 09:44 | 412217.5 | 3120.0009 | 3 | 44 | 4.400141 | 0.5375042 | 1.827482 | 0 | 7.908366 | 0
2018-02-08 09:46 | 412337.5 | 3240.0001 | 3 | 44 | 4.400146 | 0.5030756 | 1.84482 | 0 | 7.984659 | 0
2018-02-08 09:48 | 412457.5 | 3360.0009 | 3 | 44 | 4.400156 | 0.4706354 | 1.861045 | 0 | 8.056052 | 0
2018-02-08 09:50 | 412577.5 | 3480 | 3 | 44 | 4.400155 | 0.4395761 | 1.876209 | 0 | 8.122776 | 0
2018-02-08 09:52 | 412697.5 | 3600.001 | 3 | 44 | 4.400138 | 0.4108448 | 1.890373 | 0 | 8.185098 | 0
2018-02-08 09:54 | 412817.5 | 3720.0017 | 3 | 44 | 4.400222 | 0.3855257 | 1.903631 | 0 | 8.243435 | 0
2018-02-08 09:56 | 412937.5 | 3840.0017 | 3 | 44 | 4.400166 | 0.3617182 | 1.916066 | 0 | 8.29815 | 0
2018-02-08 09:58 | 413057.5 | 3960.0004 | 3 | 44 | 4.400141 | 0.3393192 | 1.927748 | 0 | 8.349555 | 0
2018-02-08 10:00 | 413177.5 | 4080.0008 | 3 | 44 | 4.400151 | 0.3194666 | 1.938728 | 0 | 8.39787 | 0
2018-02-08 10:02 | 413297.5 | 4200 | 3 | 44 | 4.400191 | 0.3010626 | 1.949057 | 0 | 8.443319 | 0
2018-02-08 10:04 | 413417.5 | 4320.0008 | 3 | 44 | 4.400149 | 0.2829962 | 1.958777 | 0 | 8.486086 | 0
2018-02-08 10:06 | 413537.5 | 4440.0009 | 3 | 44 | 4.400122 | 0.2659597 | 1.967926 | 0 | 8.526346 | 0
2018-02-08 10:08 | 413657.5 | 4560.0008 | 3 | 44 | 4.400143 | 0.2514296 | 1.976547 | 0 | 8.56428 | 0
2018-02-08 10:10 | 413777.5 | 4680.001 | 3 | 44 | 4.400156 | 0.2374372 | 1.984688 | 0 | 8.600098 | 0
2018-02-08 10:12 | 413897.5 | 4800 | 3 | 44 | 4.40011 | 0.2240314 | 1.992371 | 0 | 8.633905 | 0
2018-02-08 10:14 | 414017.5 | 4920 | 3 | 44 | 4.400111 | 0.2114744 | 1.999628 | 0 | 8.665838 | 0
2018-02-08 10:16 | 414137.5 | 5040.0009 | 3 | 44 | 4.400157 | 0.2010441 | 2.006493 | 0 | 8.696045 | 0
2018-02-08 10:18 | 414257.5 | 5160.0001 | 3 | 44 | 4.400142 | 0.1901484 | 2.013001 | 0 | 8.724681 | 0
2018-02-08 10:20 | 414377.5 | 5280.0002 | 3 | 44 | 4.400102 | 0.1803284 | 2.019176 | 0 | 8.751849 | 0
2018-02-08 10:22 | 414497.5 | 5400.0008 | 3 | 44 | 4.400162 | 0.1720076 | 2.025044 | 0 | 8.777671 | 0
2018-02-08 10:24 | 414617.5 | 5520.0017 | 3 | 44 | 4.400121 | 0.1632586 | 2.030624 | 0 | 8.802222 | 0
2018-02-08 10:26 | 414737.5 | 5640.0001 | 3 | 44 | 4.400066 | 0.1545925 | 2.035929 | 0 | 8.825565 | 0
2018-02-08 10:28 | 414857.5 | 5760.0009 | 3 | 44 | 4.400054 | 0.1473494 | 2.040977 | 0 | 8.847778 | 0
2018-02-08 10:30 | 414977.5 | 5880 | 3 | 44 | 4.40009 | 0.1406269 | 2.045785 | 0 | 8.868931 | 0
2018-02-08 10:32 | 415097.5 | 6000.0001 | 3 | 44 | 4.400156 | 0.1343918 | 2.050364 | 0 | 8.889083 | 0
2018-02-08 10:34 | 415217.5 | 6120.0002 | 3 | 44 | 4.400095 | 0.1277666 | 2.054723 | 0 | 8.908258 | 0
2018-02-08 10:36 | 415337.5 | 6240.0008 | 3 | 44 | 4.400109 | 0.1220675 | 2.058879 | 0 | 8.926548 | 0
2018-02-08 10:38 | 415457.5 | 6360.0012 | 3 | 44 | 4.400111 | 0.115962 | 2.062833 | 0 | 8.943944 | 0
2018-02-08 10:40 | 415577.5 | 6480.0018 | 3 | 44 | 4.400096 | 0.110219 | 2.0666 | 0 | 8.96052 | 0
2018-02-08 10:42 | 415697.5 | 6600.0009 | 3 | 44 | 4.400094 | 0.1051664 | 2.070188 | 0 | 8.976308 | 0
2018-02-08 10:44 | 415817.5 | 6720.001 | 3 | 44 | 4.40011 | 0.1005335 | 2.073611 | 0 | 8.991368 | 0
2018-02-08 10:46 | 415937.5 | 6840.0009 | 3 | 44 | 4.400141 | 0.09609699 | 2.076882 | 0 | 9.005763 | 0
2018-02-08 10:48 | 416057.5 | 6960 | 3 | 44 | 4.400105 | 0.09181404 | 2.080006 | 0 | 9.019508 | 0
2018-02-08 10:50 | 416177.5 | 7080.0008 | 3 | 44 | 4.40005 | 0.08743286 | 2.082989 | 0 | 9.032633 | 0
2018-02-08 10:52 | 416297.5 | 7200.0017 | 3 | 44 | 4.400102 | 0.0842247 | 2.08585 | 0 | 9.045223 | 0
2018-02-08 10:54 | 416388.7 | 7291.1928 | 3 | 44 | 4.40011 | 0.08148479 | 2.087947 | 0 | 9.05445 | 0
2018-02-08 10:56 | 416508.7111 | 120.0007 | 4 | 44 | 4.387437 | 0 | 2.087947 | 0 | 9.05445 | 0
2018-02-08 10:58 | 416628.7103 | 239.9999 | 4 | 44 | 4.385947 | 0 | 2.087947 | 0 | 9.05445 | 0
2018-02-08 10:59 | 416688.7119 | 300.0015 | 4 | 44 | 4.385463 | 0 | 2.087947 | 0 | 9.05445 | 0
2018-02-08 11:01 | 416808.8 | 120.001 | 5 | 44 | 3.61022 | -6.519991 | 2.087947 | 0.2172994 | 9.05445 | 0.7977004
2018-02-08 11:03 | 416928.8 | 240.0009 | 5 | 44 | 3.550834 | -6.520035 | 2.087947 | 0.4346452 | 9.05445 | 1.576453
2018-02-08 11:05 | 417048.8 | 360.0002 | 5 | 44 | 3.475555 | -6.519979 | 2.087947 | 0.6519739 | 9.05445 | 2.340029
2018-02-08 11:07 | 417168.8 | 480.001 | 5 | 44 | 3.40187 | -6.519959 | 2.087947 | 0.8692779 | 9.05445 | 3.087183
2018-02-08 11:09 | 417288.8 | 600.0009 | 5 | 44 | 3.335608 | -6.520084 | 2.087947 | 1.08663 | 9.05445 | 3.819237
2018-02-08 11:11 | 417408.8 | 720.001 | 5 | 44 | 3.275782 | -6.519964 | 2.087947 | 1.303924 | 9.05445 | 4.537471
2018-02-08 11:13 | 417528.8 | 840.0009 | 5 | 44 | 3.217631 | -6.520069 | 2.087947 | 1.521286 | 9.05445 | 5.243209
2018-02-08 11:15 | 417648.8 | 960.0002 | 5 | 44 | 3.153867 | -6.520053 | 2.087947 | 1.738586 | 9.05445 | 5.935647
2018-02-08 11:17 | 417768.8 | 1080.0009 | 5 | 44 | 3.072168 | -6.520097 | 2.087947 | 1.955929 | 9.05445 | 6.612724
2018-02-08 11:18 | 417844 | 1155.1881 | 5 | 44 | 2.999999 | -6.520121 | 2.087947 | 2.092094 | 9.05445 | 7.026416
2018-02-08 11:20 | 417964 | 120 | 6 | 44 | 3.746638 | 0 | 2.087947 | 2.092094 | 9.05445 | 7.026416
2018-02-08 11:22 | 418084 | 240.0007 | 6 | 44 | 3.768131 | 0 | 2.087947 | 2.092094 | 9.05445 | 7.026416
2018-02-08 11:23 | 418144 | 300.0029 | 6 | 44 | 3.776012 | 0 | 2.087947 | 2.092094 | 9.05445 | 7.026416
2018-02-08 11:23 | 418144.1 | 0.0029 | 7 | 45 | 3.776046 | 0 | 0 | 0 | 0 | 0
2018-02-08 11:25 | 418264.1 | 120.0012 | 2 | 45 | 4.200307 | 3.800717 | 0.1442156 | 0 | 0.6038454 | 0
2018-02-08 11:27 | 418384.1 | 240.0011 | 2 | 45 | 4.200284 | 3.455762 | 0.2646131 | 0 | 1.109548 | 0
2018-02-08 11:29 | 418468 | 323.829 | 2 | 45 | 4.200261 | 3.259988 | 0.3427967 | 0 | 1.43794 | 0
2018-02-08 11:31 | 418588 | 120.0001 | 3 | 45 | 4.226805 | 3.260093 | 0.4510747 | 0 | 1.894048 | 0
2018-02-08 11:33 | 418708 | 240 | 3 | 45 | 4.260084 | 3.260018 | 0.5597401 | 0 | 2.355112 | 0
2018-02-08 11:35 | 418828 | 360.0001 | 3 | 45 | 4.298856 | 3.260036 | 0.6683881 | 0 | 2.82002 | 0
2018-02-08 11:37 | 418948 | 480.0008 | 3 | 45 | 4.342476 | 3.260049 | 0.7770568 | 0 | 3.289503 | 0
2018-02-08 11:39 | 419068 | 600 | 3 | 45 | 4.389114 | 3.260028 | 0.8857269 | 0 | 3.763912 | 0
2018-02-08 11:41 | 419188 | 720 | 3 | 45 | 4.400266 | 2.897857 | 0.9894266 | 0 | 4.22008 | 0
2018-02-08 11:43 | 419308 | 840.0002 | 3 | 45 | 4.400295 | 2.537408 | 1.079786 | 0 | 4.617688 | 0
2018-02-08 11:45 | 419428 | 960.0001 | 3 | 45 | 4.40026 | 2.244454 | 1.15931 | 0 | 4.967612 | 0
2018-02-08 11:47 | 419548 | 1080.0008 | 3 | 45 | 4.400292 | 2.006053 | 1.230016 | 0 | 5.278739 | 0
2018-02-08 11:49 | 419668 | 1200 | 3 | 45 | 4.40025 | 1.808875 | 1.293482 | 0 | 5.558004 | 0
2018-02-08 11:51 | 419788 | 1320.0026 | 3 | 45 | 4.400304 | 1.644336 | 1.350958 | 0 | 5.81091 | 0
2018-02-08 11:53 | 419908 | 1440.001 | 3 | 45 | 4.400229 | 1.50214 | 1.403331 | 0 | 6.041365 | 0
2018-02-08 11:55 | 420028 | 1560.0009 | 3 | 45 | 4.400218 | 1.378627 | 1.451304 | 0 | 6.252457 | 0
2018-02-08 11:57 | 420148 | 1680.0002 | 3 | 45 | 4.4002 | 1.269237 | 1.495402 | 0 | 6.446497 | 0
2018-02-08 11:59 | 420268 | 1800.0001 | 3 | 45 | 4.400252 | 1.171541 | 1.536042 | 0 | 6.625324 | 0
2018-02-08 12:01 | 420388 | 1920.0009 | 3 | 45 | 4.40021 | 1.08298 | 1.573575 | 0 | 6.790475 | 0
2018-02-08 12:03 | 420508 | 2040.0009 | 3 | 45 | 4.400221 | 1.004474 | 1.608342 | 0 | 6.943457 | 0
2018-02-08 12:05 | 420628 | 2160.0008 | 3 | 45 | 4.400136 | 0.9329052 | 1.640612 | 0 | 7.085454 | 0
2018-02-08 12:07 | 420748 | 2280.0009 | 3 | 45 | 4.400161 | 0.8674421 | 1.670613 | 0 | 7.21746 | 0
2018-02-08 12:09 | 420868 | 2400 | 3 | 45 | 4.400162 | 0.808527 | 1.698534 | 0 | 7.34032 | 0
2018-02-08 12:11 | 420988 | 2520.0009 | 3 | 45 | 4.400158 | 0.7551966 | 1.724595 | 0 | 7.454991 | 0
2018-02-08 12:13 | 421108 | 2640.0009 | 3 | 45 | 4.400182 | 0.7058992 | 1.748945 | 0 | 7.562137 | 0
2018-02-08 12:15 | 421228 | 2760.001 | 3 | 45 | 4.400156 | 0.659688 | 1.771708 | 0 | 7.662297 | 0
2018-02-08 12:17 | 421348 | 2880.0001 | 3 | 45 | 4.400129 | 0.6166525 | 1.792981 | 0 | 7.755903 | 0
2018-02-08 12:19 | 421468 | 3000.0008 | 3 | 45 | 4.400169 | 0.5772572 | 1.812876 | 0 | 7.843446 | 0
2018-02-08 12:21 | 421588 | 3120.0001 | 3 | 45 | 4.400187 | 0.5393066 | 1.831472 | 0 | 7.925268 | 0
2018-02-08 12:23 | 421708 | 3240.0009 | 3 | 45 | 4.400161 | 0.5046301 | 1.848859 | 0 | 8.001775 | 0
2018-02-08 12:25 | 421828 | 3360.0002 | 3 | 45 | 4.400125 | 0.4722128 | 1.865139 | 0 | 8.073409 | 0
2018-02-08 12:27 | 421948 | 3480.0001 | 3 | 45 | 4.400142 | 0.4424715 | 1.880391 | 0 | 8.140523 | 0
2018-02-08 12:29 | 422068 | 3600.0001 | 3 | 45 | 4.400169 | 0.4151411 | 1.894689 | 0 | 8.203435 | 0
2018-02-08 12:31 | 422188 | 3720.0009 | 3 | 45 | 4.400125 | 0.3887072 | 1.908085 | 0 | 8.262381 | 0
2018-02-08 12:33 | 422308 | 3840.001 | 3 | 45 | 4.400151 | 0.364603 | 1.920637 | 0 | 8.317612 | 0
2018-02-08 12:35 | 422428 | 3960.001 | 3 | 45 | 4.40016 | 0.3420858 | 1.932411 | 0 | 8.369418 | 0
2018-02-08 12:37 | 422548 | 4080.0008 | 3 | 45 | 4.400183 | 0.3216143 | 1.943456 | 0 | 8.418019 | 0
2018-02-08 12:39 | 422668 | 4200.0001 | 3 | 45 | 4.400157 | 0.3021526 | 1.953839 | 0 | 8.463702 | 0
2018-02-08 12:41 | 422788 | 4320.0001 | 3 | 45 | 4.400127 | 0.2837582 | 1.963592 | 0 | 8.506619 | 0
2018-02-08 12:43 | 422908 | 4440.0009 | 3 | 45 | 4.400169 | 0.2681313 | 1.972785 | 0 | 8.547068 | 0
2018-02-08 12:45 | 423028 | 4560 | 3 | 45 | 4.400146 | 0.2525311 | 1.981451 | 0 | 8.5852 | 0
2018-02-08 12:47 | 423148 | 4680.0008 | 3 | 45 | 4.400138 | 0.2381477 | 1.989617 | 0 | 8.621131 | 0
2018-02-08 12:49 | 423268 | 4800.0009 | 3 | 45 | 4.400146 | 0.224431 | 1.997317 | 0 | 8.655011 | 0
2018-02-08 12:51 | 423388 | 4920.0009 | 3 | 45 | 4.40006 | 0.2111177 | 2.004575 | 0 | 8.686948 | 0
2018-02-08 12:53 | 423508 | 5040.0012 | 3 | 45 | 4.400086 | 0.199894 | 2.01143 | 0 | 8.717111 | 0
2018-02-08 12:55 | 423628 | 5160.0001 | 3 | 45 | 4.400066 | 0.1890392 | 2.017922 | 0 | 8.74568 | 0
2018-02-08 12:57 | 423748 | 5280.0004 | 3 | 45 | 4.400066 | 0.1790199 | 2.024075 | 0 | 8.772751 | 0
2018-02-08 12:59 | 423868 | 5400.001 | 3 | 45 | 4.400113 | 0.1709538 | 2.029922 | 0 | 8.798477 | 0
2018-02-08 13:01 | 423988 | 5520.0001 | 3 | 45 | 4.400126 | 0.1626215 | 2.03548 | 0 | 8.822937 | 0
2018-02-08 13:03 | 424108 | 5640.001 | 3 | 45 | 4.400074 | 0.1546049 | 2.040763 | 0 | 8.84618 | 0
2018-02-08 13:05 | 424228 | 5760.0008 | 3 | 45 | 4.400076 | 0.1470537 | 2.045797 | 0 | 8.86833 | 0
2018-02-08 13:07 | 424348 | 5880.0001 | 3 | 45 | 4.400092 | 0.1402349 | 2.050591 | 0 | 8.889424 | 0
2018-02-08 13:09 | 424468 | 6000.0009 | 3 | 45 | 4.400142 | 0.1340199 | 2.055152 | 0 | 8.909494 | 0
2018-02-08 13:11 | 424588 | 6120.0008 | 3 | 45 | 4.40012 | 0.1276083 | 2.059503 | 0 | 8.928637 | 0
2018-02-08 13:13 | 424708 | 6240.0018 | 3 | 45 | 4.400112 | 0.1216688 | 2.063656 | 0 | 8.94691 | 0
2018-02-08 13:15 | 424828 | 6360.0008 | 3 | 45 | 4.400119 | 0.1159592 | 2.067618 | 0 | 8.964345 | 0
2018-02-08 13:17 | 424948 | 6480.001 | 3 | 45 | 4.40008 | 0.1106501 | 2.071393 | 0 | 8.980957 | 0
2018-02-08 13:19 | 425068 | 6600.0017 | 3 | 45 | 4.400075 | 0.1055431 | 2.074994 | 0 | 8.996799 | 0
2018-02-08 13:21 | 425188 | 6720.0002 | 3 | 45 | 4.400084 | 0.100522 | 2.07843 | 0 | 9.011919 | 0
2018-02-08 13:23 | 425308 | 6840.0001 | 3 | 45 | 4.400042 | 0.09538841 | 2.081694 | 0 | 9.026279 | 0
2018-02-08 13:25 | 425428 | 6960.0008 | 3 | 45 | 4.400114 | 0.0918293 | 2.084821 | 0 | 9.040038 | 0
2018-02-08 13:27 | 425548 | 7080.001 | 3 | 45 | 4.400078 | 0.08749866 | 2.087804 | 0 | 9.053165 | 0
2018-02-08 13:29 | 425668 | 7200.0009 | 3 | 45 | 4.400056 | 0.08349419 | 2.090663 | 0 | 9.065746 | 0
2018-02-08 13:30 | 425742.2 | 7274.1864 | 3 | 45 | 4.400096 | 0.08149624 | 2.092368 | 0 | 9.073246 | 0
2018-02-08 13:32 | 425862.2 | 120.0009 | 4 | 45 | 4.387409 | 0 | 2.092368 | 0 | 9.073246 | 0
2018-02-08 13:34 | 425982.2 | 240.0001 | 4 | 45 | 4.385911 | 0 | 2.092368 | 0 | 9.073246 | 0
2018-02-08 13:35 | 426042.2 | 300.0031 | 4 | 45 | 4.385435 | 0 | 2.092368 | 0 | 9.073246 | 0
2018-02-08 13:37 | 426162.3 | 120.0009 | 5 | 45 | 3.609831 | -6.520075 | 2.092368 | 0.2173136 | 9.073246 | 0.79762
2018-02-08 13:39 | 426282.3 | 240.001 | 5 | 45 | 3.550598 | -6.52 | 2.092368 | 0.4346252 | 9.073246 | 1.576185
2018-02-08 13:41 | 426402.3 | 360.0001 | 5 | 45 | 3.474863 | -6.520008 | 2.092368 | 0.6519356 | 9.073246 | 2.339605
2018-02-08 13:43 | 426522.3 | 480.0002 | 5 | 45 | 3.400726 | -6.52001 | 2.092368 | 0.8692877 | 9.073246 | 3.0867
2018-02-08 13:45 | 426642.3 | 600.001 | 5 | 45 | 3.334505 | -6.520011 | 2.092368 | 1.086596 | 9.073246 | 3.818362
2018-02-08 13:47 | 426762.3 | 720.001 | 5 | 45 | 3.274739 | -6.52006 | 2.092368 | 1.303953 | 9.073246 | 4.536584
2018-02-08 13:49 | 426882.3 | 840.001 | 5 | 45 | 3.216296 | -6.520031 | 2.092368 | 1.521278 | 9.073246 | 5.241933
2018-02-08 13:51 | 427002.3 | 960.0001 | 5 | 45 | 3.151772 | -6.519954 | 2.092368 | 1.738605 | 9.073246 | 5.934124
2018-02-08 13:53 | 427122.3 | 1080.001 | 5 | 45 | 3.06966 | -6.52005 | 2.092368 | 1.955912 | 9.073246 | 6.610622
2018-02-08 13:54 | 427194.5 | 1152.2096 | 5 | 45 | 2.999998 | -6.520003 | 2.092368 | 2.0867 | 9.073246 | 7.007803
2018-02-08 13:56 | 427314.5 | 119.9999 | 6 | 45 | 3.747263 | 0 | 2.092368 | 2.0867 | 9.073246 | 7.007803
2018-02-08 13:58 | 427434.5 | 240.0007 | 6 | 45 | 3.768849 | 0 | 2.092368 | 2.0867 | 9.073246 | 7.007803
2018-02-08 13:59 | 427494.5 | 300.0022 | 6 | 45 | 3.776733 | 0 | 2.092368 | 2.0867 | 9.073246 | 7.007803
2018-02-08 13:59 | 427494.6 | 0.0028 | 7 | 46 | 3.776484 | 0 | 0 | 0 | 0 | 0
2018-02-08 14:01 | 427614.6 | 120.001 | 2 | 46 | 4.200315 | 3.797915 | 0.1441044 | 1.638e-09 | 0.603406 | 6.188e-09
2018-02-08 14:03 | 427734.6 | 240.0002 | 2 | 46 | 4.200259 | 3.454106 | 0.264437 | 1.638e-09 | 1.108836 | 6.188e-09
2018-02-08 14:04 | 427817.8 | 323.1721 | 2 | 46 | 4.20028 | 3.259995 | 0.3419894 | 1.638e-09 | 1.434576 | 6.188e-09
2018-02-08 14:06 | 427937.8 | 120.0009 | 3 | 46 | 4.227086 | 3.259997 | 0.4502625 | 1.638e-09 | 1.890674 | 6.188e-09
2018-02-08 14:08 | 428057.8 | 240.0009 | 3 | 46 | 4.260833 | 3.259999 | 0.5589254 | 1.638e-09 | 2.351789 | 6.188e-09
2018-02-08 14:10 | 428177.8 | 360.0002 | 3 | 46 | 4.300043 | 3.260022 | 0.667584 | 1.638e-09 | 2.816848 | 6.188e-09
2018-02-08 14:12 | 428297.8 | 480.0008 | 3 | 46 | 4.344113 | 3.259952 | 0.7762419 | 1.638e-09 | 3.28644 | 6.188e-09
2018-02-08 14:14 | 428417.8 | 600.0009 | 3 | 46 | 4.391115 | 3.259999 | 0.8849109 | 1.638e-09 | 3.761044 | 6.188e-09
2018-02-08 14:16 | 428537.8 | 720.0009 | 3 | 46 | 4.400267 | 2.874696 | 0.9879885 | 1.638e-09 | 4.214521 | 6.188e-09
2018-02-08 14:18 | 428657.8 | 840.0001 | 3 | 46 | 4.40033 | 2.514342 | 1.077578 | 1.638e-09 | 4.608742 | 6.188e-09
2018-02-08 14:20 | 428777.8 | 960.0009 | 3 | 46 | 4.400259 | 2.222388 | 1.156322 | 1.638e-09 | 4.955236 | 6.188e-09
2018-02-08 14:22 | 428897.8 | 1080.0001 | 3 | 46 | 4.400264 | 1.98652 | 1.226339 | 1.638e-09 | 5.26333 | 6.188e-09
2018-02-08 14:24 | 429017.8 | 1200.0008 | 3 | 46 | 4.400262 | 1.792921 | 1.289232 | 1.638e-09 | 5.540071 | 6.188e-09
2018-02-08 14:26 | 429137.8 | 1320.0017 | 3 | 46 | 4.40028 | 1.630035 | 1.346187 | 1.638e-09 | 5.790687 | 6.188e-09
2018-02-08 14:28 | 429257.8 | 1440.0008 | 3 | 46 | 4.400186 | 1.490679 | 1.398131 | 1.638e-09 | 6.019252 | 6.188e-09
2018-02-08 14:30 | 429377.8 | 1560.0017 | 3 | 46 | 4.400161 | 1.370807 | 1.445794 | 1.638e-09 | 6.228983 | 6.188e-09
2018-02-08 14:32 | 429497.8 | 1680.001 | 3 | 46 | 4.400208 | 1.265917 | 1.489715 | 1.638e-09 | 6.422245 | 6.188e-09
2018-02-08 14:34 | 429617.8 | 1800.0009 | 3 | 46 | 4.400219 | 1.172239 | 1.530323 | 1.638e-09 | 6.600926 | 6.188e-09
2018-02-08 14:36 | 429737.8 | 1920.0009 | 3 | 46 | 4.400212 | 1.086252 | 1.567936 | 1.638e-09 | 6.766433 | 6.188e-09
2018-02-08 14:38 | 429857.8 | 2040.0009 | 3 | 46 | 4.399856 | 1.103502 | 1.603874 | 1.638e-09 | 6.92456 | 6.188e-09
2018-02-08 14:40 | 429977.8 | 2160.0001 | 3 | 46 | 4.400222 | 1.059868 | 1.640497 | 1.638e-09 | 7.085701 | 6.188e-09
2018-02-08 14:42 | 430097.8 | 2280.0018 | 3 | 46 | 4.400207 | 0.9669065 | 1.673881 | 1.638e-09 | 7.232595 | 6.188e-09
2018-02-08 14:44 | 430217.8 | 2400.0009 | 3 | 46 | 4.400239 | 0.8524799 | 1.704155 | 1.638e-09 | 7.36581 | 6.188e-09
2018-02-08 14:46 | 430337.8 | 2520.0009 | 3 | 46 | 4.400205 | 0.762743 | 1.730998 | 1.638e-09 | 7.483925 | 6.188e-09
2018-02-08 14:48 | 430457.8 | 2640 | 3 | 46 | 4.400199 | 0.6914692 | 1.755191 | 1.638e-09 | 7.590379 | 6.188e-09
2018-02-08 14:50 | 430577.8 | 2760.0001 | 3 | 46 | 4.400096 | 0.6327829 | 1.777251 | 1.638e-09 | 7.687443 | 6.188e-09
2018-02-08 14:52 | 430697.8 | 2880.0008 | 3 | 46 | 4.400192 | 0.5871801 | 1.797566 | 1.638e-09 | 7.776836 | 6.188e-09
2018-02-08 14:54 | 430817.8 | 3000.0017 | 3 | 46 | 4.40013 | 0.5479383 | 1.816473 | 1.638e-09 | 7.86003 | 6.188e-09
2018-02-08 14:56 | 430937.8 | 3120.001 | 3 | 46 | 4.400141 | 0.5141306 | 1.834174 | 1.638e-09 | 7.937918 | 6.188e-09
2018-02-08 14:58 | 431057.8 | 3240 | 3 | 46 | 4.400136 | 0.4828815 | 1.850796 | 1.638e-09 | 8.011054 | 6.188e-09
2018-02-08 15:00 | 431177.8 | 3360.0001 | 3 | 46 | 4.400126 | 0.4539194 | 1.86641 | 1.638e-09 | 8.079759 | 6.188e-09
2018-02-08 15:02 | 431297.8 | 3480.0017 | 3 | 46 | 4.400169 | 0.4270897 | 1.881093 | 1.638e-09 | 8.144365 | 6.188e-09
2018-02-08 15:04 | 431417.8 | 3600.0001 | 3 | 46 | 4.400136 | 0.4013786 | 1.894893 | 1.638e-09 | 8.205089 | 6.188e-09
2018-02-08 15:06 | 431537.8 | 3720.0001 | 3 | 46 | 4.400174 | 0.3776445 | 1.907877 | 1.638e-09 | 8.262222 | 6.188e-09
2018-02-08 15:08 | 431657.8 | 3840.0008 | 3 | 46 | 4.400155 | 0.3553352 | 1.920088 | 1.638e-09 | 8.315949 | 6.188e-09
2018-02-08 15:10 | 431777.8 | 3960.0001 | 3 | 46 | 4.400132 | 0.3346834 | 1.931584 | 1.638e-09 | 8.366533 | 6.188e-09
2018-02-08 15:12 | 431897.8 | 4080 | 3 | 46 | 4.400179 | 0.3158426 | 1.942419 | 1.638e-09 | 8.414211 | 6.188e-09
2018-02-08 15:14 | 432017.8 | 4200.0009 | 3 | 46 | 4.400149 | 0.2967596 | 1.952614 | 1.638e-09 | 8.45907 | 6.188e-09
2018-02-08 15:16 | 432137.8 | 4320.0012 | 3 | 46 | 4.40018 | 0.2888031 | 1.962309 | 1.638e-09 | 8.501729 | 6.188e-09
2018-02-08 15:18 | 432257.8 | 4440.0009 | 3 | 46 | 4.400131 | 0.2669802 | 1.971554 | 1.638e-09 | 8.542407 | 6.188e-09
2018-02-08 15:20 | 432377.8 | 4560 | 3 | 46 | 4.400118 | 0.2489586 | 1.980145 | 1.638e-09 | 8.58021 | 6.188e-09
2018-02-08 15:22 | 432497.8 | 4680.0009 | 3 | 46 | 4.400074 | 0.2330894 | 1.988187 | 1.638e-09 | 8.615595 | 6.188e-09
2018-02-08 15:24 | 432617.8 | 4800.0001 | 3 | 46 | 4.400146 | 0.2197256 | 1.99573 | 1.638e-09 | 8.648787 | 6.188e-09
2018-02-08 15:26 | 432737.8 | 4920.0016 | 3 | 46 | 4.400105 | 0.2067032 | 2.002822 | 1.638e-09 | 8.679993 | 6.188e-09
2018-02-08 15:28 | 432857.8 | 5040.0016 | 3 | 46 | 4.400157 | 0.1954145 | 2.009515 | 1.638e-09 | 8.709443 | 6.188e-09
2018-02-08 15:30 | 432977.8 | 5160 | 3 | 46 | 4.400144 | 0.1849604 | 2.015842 | 1.638e-09 | 8.737281 | 6.188e-09
2018-02-08 15:32 | 433097.8 | 5280.0001 | 3 | 46 | 4.400113 | 0.1748276 | 2.021837 | 1.638e-09 | 8.763659 | 6.188e-09
2018-02-08 15:34 | 433217.8 | 5400.0017 | 3 | 46 | 4.400163 | 0.166584 | 2.027522 | 1.638e-09 | 8.788674 | 6.188e-09
2018-02-08 15:36 | 433337.8 | 5520.0003 | 3 | 46 | 4.400114 | 0.1578569 | 2.032921 | 1.638e-09 | 8.81243 | 6.188e-09
2018-02-08 15:38 | 433457.8 | 5640 | 3 | 46 | 4.400082 | 0.149991 | 2.038054 | 1.638e-09 | 8.835015 | 6.188e-09
2018-02-08 15:40 | 433577.8 | 5760.0009 | 3 | 46 | 4.400152 | 0.1440926 | 2.042947 | 1.638e-09 | 8.856545 | 6.188e-09
2018-02-08 15:42 | 433697.8 | 5880.0009 | 3 | 46 | 4.400067 | 0.136198 | 2.047622 | 1.638e-09 | 8.877116 | 6.188e-09
2018-02-08 15:44 | 433817.8 | 6000.0008 | 3 | 46 | 4.400097 | 0.1308775 | 2.052076 | 1.638e-09 | 8.896716 | 6.188e-09
2018-02-08 15:46 | 433937.8 | 6120.0017 | 3 | 46 | 4.400077 | 0.1249981 | 2.056337 | 1.638e-09 | 8.915465 | 6.188e-09
2018-02-08 15:48 | 434057.8 | 6240.0008 | 3 | 46 | 4.400175 | 0.1199684 | 2.060411 | 1.638e-09 | 8.933389 | 6.188e-09
2018-02-08 15:50 | 434177.8 | 6360.0003 | 3 | 46 | 4.40006 | 0.1138048 | 2.064296 | 1.638e-09 | 8.950486 | 6.188e-09
2018-02-08 15:52 | 434297.8 | 6480.001 | 3 | 46 | 4.400004 | 0.1080828 | 2.068002 | 1.638e-09 | 8.966789 | 6.188e-09
2018-02-08 15:54 | 434417.8 | 6600.0008 | 3 | 46 | 4.40009 | 0.1040936 | 2.071543 | 1.638e-09 | 8.982369 | 6.188e-09
2018-02-08 15:56 | 434537.8 | 6720.0025 | 3 | 46 | 4.400069 | 0.0986433 | 2.074924 | 1.638e-09 | 8.997247 | 6.188e-09
2018-02-08 15:58 | 434657.8 | 6840.0016 | 3 | 46 | 4.400103 | 0.09431744 | 2.078141 | 1.638e-09 | 9.011403 | 6.188e-09
2018-02-08 16:00 | 434777.8 | 6960.0017 | 3 | 46 | 4.400095 | 0.09003067 | 2.08121 | 1.638e-09 | 9.024908 | 6.188e-09
2018-02-08 16:02 | 434897.8 | 7080.0009 | 3 | 46 | 4.400073 | 0.08589077 | 2.084131 | 1.638e-09 | 9.037759 | 6.188e-09
2018-02-08 16:04 | 435017.7 | 7199.8839 | 3 | 46 | 4.400071 | 0.08148766 | 2.086927 | 1.638e-09 | 9.050062 | 6.188e-09
2018-02-08 16:06 | 435137.7 | 120.0001 | 4 | 46 | 4.387359 | 0 | 2.086927 | 1.638e-09 | 9.050062 | 6.188e-09
2018-02-08 16:08 | 435257.7 | 240.0004 | 4 | 46 | 4.385906 | 0 | 2.086927 | 1.638e-09 | 9.050062 | 6.188e-09
2018-02-08 16:09 | 435317.7 | 300.0047 | 4 | 46 | 4.385411 | 0 | 2.086927 | 1.638e-09 | 9.050062 | 6.188e-09
2018-02-08 16:11 | 435437.8 | 120.0009 | 5 | 46 | 3.608548 | -6.520072 | 2.086927 | 0.2173147 | 9.050062 | 0.7973648
2018-02-08 16:13 | 435557.8 | 240.0011 | 5 | 46 | 3.549542 | -6.520082 | 2.086927 | 0.4346377 | 9.050062 | 1.575727
2018-02-08 16:15 | 435677.8 | 360.0002 | 5 | 46 | 3.473977 | -6.52006 | 2.086927 | 0.6519629 | 9.050062 | 2.338972
2018-02-08 16:17 | 435797.8 | 480.0001 | 5 | 46 | 3.400675 | -6.52004 | 2.086927 | 0.8692602 | 9.050062 | 3.085792
2018-02-08 16:19 | 435917.8 | 600.001 | 5 | 46 | 3.334949 | -6.520045 | 2.086927 | 1.086607 | 9.050062 | 3.817634
2018-02-08 16:21 | 436037.8 | 720.001 | 5 | 46 | 3.275405 | -6.52005 | 2.086927 | 1.303936 | 9.050062 | 4.535858
2018-02-08 16:23 | 436157.8 | 840.0002 | 5 | 46 | 3.216774 | -6.520031 | 2.086927 | 1.521256 | 9.050062 | 5.241354
2018-02-08 16:25 | 436277.8 | 960.0009 | 5 | 46 | 3.152263 | -6.520015 | 2.086927 | 1.738588 | 9.050062 | 5.933629
2018-02-08 16:27 | 436397.8 | 1080.0002 | 5 | 46 | 3.069794 | -6.52006 | 2.086927 | 1.955916 | 9.050062 | 6.61024
2018-02-08 16:29 | 436469.6 | 1151.7689 | 5 | 46 | 3 | -6.519937 | 2.086927 | 2.085875 | 9.050062 | 7.004902
2018-02-08 16:31 | 436589.7 | 120.0008 | 6 | 46 | 3.747353 | 0 | 2.086927 | 2.085875 | 9.050062 | 7.004902
2018-02-08 16:33 | 436709.7 | 240 | 6 | 46 | 3.768687 | 0 | 2.086927 | 2.085875 | 9.050062 | 7.004902
2018-02-08 16:34 | 436769.7 | 300.003 | 6 | 46 | 3.776755 | 0 | 2.086927 | 2.085875 | 9.050062 | 7.004902
2018-02-08 16:34 | 436769.7 | 0.0029 | 7 | 47 | 3.776515 | 0 | 0 | 0 | 0 | 0
2018-02-08 16:36 | 436889.7 | 120.0009 | 2 | 47 | 4.200302 | 3.805894 | 0.1444672 | 0 | 0.6048646 | 0
2018-02-08 16:38 | 437009.7 | 240.0001 | 2 | 47 | 4.20026 | 3.455672 | 0.2649361 | 0 | 1.110868 | 0
2018-02-08 16:39 | 437092.2 | 322.5175 | 2 | 47 | 4.200302 | 3.259986 | 0.3418822 | 0 | 1.434061 | 0
2018-02-08 16:41 | 437212.3 | 120.0009 | 3 | 47 | 4.22705 | 3.260047 | 0.4501757 | 0 | 1.890246 | 0
2018-02-08 16:43 | 437332.3 | 240.0009 | 3 | 47 | 4.260569 | 3.26007 | 0.5588375 | 0 | 2.351339 | 0
2018-02-08 16:45 | 437452.3 | 360.0009 | 3 | 47 | 4.299607 | 3.260028 | 0.6674894 | 0 | 2.816332 | 0
2018-02-08 16:47 | 437572.3 | 480.0009 | 3 | 47 | 4.343334 | 3.260074 | 0.7761498 | 0 | 3.285869 | 0
2018-02-08 16:49 | 437692.3 | 600.0001 | 3 | 47 | 4.390066 | 3.259978 | 0.8848276 | 0 | 3.760409 | 0
2018-02-08 16:51 | 437812.3 | 720.0017 | 3 | 47 | 4.400289 | 2.8844 | 0.9881906 | 0 | 4.215119 | 0
2018-02-08 16:53 | 437932.3 | 840.001 | 3 | 47 | 4.400269 | 2.519357 | 1.078043 | 0 | 4.610494 | 0
2018-02-08 16:55 | 438052.3 | 960 | 3 | 47 | 4.400302 | 2.223704 | 1.156911 | 0 | 4.957536 | 0
2018-02-08 16:57 | 438172.3 | 1080.001 | 3 | 47 | 4.40032 | 1.983026 | 1.226875 | 0 | 5.265393 | 0
2018-02-08 16:59 | 438292.3 | 1200.0001 | 3 | 47 | 4.400264 | 1.786006 | 1.289566 | 0 | 5.541248 | 0
2018-02-08 17:01 | 438412.3 | 1320.0001 | 3 | 47 | 4.400235 | 1.622787 | 1.346287 | 0 | 5.790836 | 0
2018-02-08 17:03 | 438532.3 | 1440.0001 | 3 | 47 | 4.400231 | 1.484302 | 1.398003 | 0 | 6.018397 | 0
2018-02-08 17:05 | 438652.3 | 1560.0008 | 3 | 47 | 4.400231 | 1.365328 | 1.445459 | 0 | 6.227217 | 0
2018-02-08 17:07 | 438772.3 | 1680.0001 | 3 | 47 | 4.40023 | 1.260633 | 1.489183 | 0 | 6.419612 | 0
2018-02-08 17:09 | 438892.3 | 1800.0004 | 3 | 47 | 4.400216 | 1.167031 | 1.52961 | 0 | 6.597498 | 0
2018-02-08 17:11 | 439012.3 | 1920.001 | 3 | 47 | 4.400198 | 1.082113 | 1.567073 | 0 | 6.762341 | 0
2018-02-08 17:13 | 439132.3 | 2040.0009 | 3 | 47 | 4.400164 | 1.005037 | 1.601853 | 0 | 6.91538 | 0
2018-02-08 17:15 | 439252.3 | 2160.0002 | 3 | 47 | 4.400212 | 0.9351511 | 1.634173 | 0 | 7.057597 | 0
2018-02-08 17:17 | 439372.3 | 2280.0008 | 3 | 47 | 4.4002 | 0.8693886 | 1.664232 | 0 | 7.189861 | 0
2018-02-08 17:19 | 439492.3 | 2400.0008 | 3 | 47 | 4.400208 | 0.8082514 | 1.692184 | 0 | 7.312856 | 0
2018-02-08 17:21 | 439612.3 | 2520 | 3 | 47 | 4.400174 | 0.7516346 | 1.718167 | 0 | 7.427185 | 0
2018-02-08 17:23 | 439732.3 | 2640.0009 | 3 | 47 | 4.400119 | 0.6990957 | 1.742339 | 0 | 7.533545 | 0
2018-02-08 17:25 | 439852.3 | 2760 | 3 | 47 | 4.400168 | 0.6524448 | 1.764863 | 0 | 7.632658 | 0
2018-02-08 17:27 | 439972.3 | 2880.0017 | 3 | 47 | 4.400156 | 0.6081514 | 1.785864 | 0 | 7.725064 | 0
2018-02-08 17:29 | 440092.3 | 3000.0009 | 3 | 47 | 4.400189 | 0.567564 | 1.805448 | 0 | 7.811235 | 0
2018-02-08 17:31 | 440212.3 | 3120.0008 | 3 | 47 | 4.40015 | 0.5301857 | 1.82373 | 0 | 7.891681 | 0
2018-02-08 17:33 | 440332.3 | 3240.0008 | 3 | 47 | 4.400161 | 0.4966841 | 1.840837 | 0 | 7.966957 | 0
2018-02-08 17:35 | 440452.3 | 3360.0017 | 3 | 47 | 4.400153 | 0.4667807 | 1.856888 | 0 | 8.037581 | 0
2018-02-08 17:37 | 440572.3 | 3480.0017 | 3 | 47 | 4.400136 | 0.4389133 | 1.871978 | 0 | 8.103978 | 0
2018-02-08 17:39 | 440692.3 | 3600.0009 | 3 | 47 | 4.400197 | 0.4135046 | 1.886176 | 0 | 8.166455 | 0
2018-02-08 17:41 | 440812.3 | 3720 | 3 | 47 | 4.400115 | 0.3885164 | 1.899537 | 0 | 8.225242 | 0
2018-02-08 17:43 | 440932.3 | 3840.0001 | 3 | 47 | 4.400119 | 0.3656921 | 1.912115 | 0 | 8.280586 | 0
2018-02-08 17:45 | 441052.3 | 3960.0009 | 3 | 47 | 4.400152 | 0.3447437 | 1.923963 | 0 | 8.332721 | 0
2018-02-08 17:47 | 441172.3 | 4080.0017 | 3 | 47 | 4.400168 | 0.3256388 | 1.935133 | 0 | 8.381869 | 0
2018-02-08 17:49 | 441292.3 | 4200.0009 | 3 | 47 | 4.400169 | 0.3067207 | 1.945666 | 0 | 8.42822 | 0
2018-02-08 17:51 | 441412.3 | 4320.0008 | 3 | 47 | 4.400146 | 0.2892294 | 1.955592 | 0 | 8.471892 | 0
2018-02-08 17:53 | 441532.3 | 4440.0001 | 3 | 47 | 4.400107 | 0.2720747 | 1.964946 | 0 | 8.513053 | 0
2018-02-08 17:55 | 441652.3 | 4560.0001 | 3 | 47 | 4.400061 | 0.2560253 | 1.973764 | 0 | 8.551853 | 0
2018-02-08 17:57 | 441772.3 | 4680.0008 | 3 | 47 | 4.400122 | 0.241312 | 1.982059 | 0 | 8.588353 | 0
2018-02-08 17:59 | 441892.3 | 4800.0018 | 3 | 47 | 4.400163 | 0.2278175 | 1.989869 | 0 | 8.622716 | 0
2018-02-08 18:01 | 442012.3 | 4920.0009 | 3 | 47 | 4.400153 | 0.2146664 | 1.997228 | 0 | 8.6551 | 0
2018-02-08 18:03 | 442132.3 | 5040.001 | 3 | 47 | 4.400177 | 0.2035513 | 2.004185 | 0 | 8.685709 | 0
2018-02-08 18:05 | 442252.3 | 5160.0017 | 3 | 47 | 4.400091 | 0.191968 | 2.010771 | 0 | 8.714689 | 0
2018-02-08 18:07 | 442372.3 | 5280.0009 | 3 | 47 | 4.400072 | 0.1818123 | 2.017009 | 0 | 8.742137 | 0
2018-02-08 18:09 | 442492.3 | 5400 | 3 | 47 | 4.400073 | 0.1728964 | 2.02293 | 0 | 8.76819 | 0
2018-02-08 18:11 | 442612.3 | 5520.0017 | 3 | 47 | 4.400133 | 0.1650763 | 2.028559 | 0 | 8.79296 | 0
2018-02-08 18:13 | 442732.3 | 5640.0009 | 3 | 47 | 4.400093 | 0.1561079 | 2.033915 | 0 | 8.816525 | 0
2018-02-08 18:15 | 442852.3 | 5760.0016 | 3 | 47 | 4.400095 | 0.1484995 | 2.039 | 0 | 8.838901 | 0
2018-02-08 18:17 | 442972.3 | 5880.0009 | 3 | 47 | 4.400056 | 0.1405106 | 2.043835 | 0 | 8.860173 | 0
2018-02-08 18:19 | 443092.3 | 6000.0016 | 3 | 47 | 4.400136 | 0.1344728 | 2.048425 | 0 | 8.88037 | 0
2018-02-08 18:21 | 443212.3 | 6120.0002 | 3 | 47 | 4.400081 | 0.128336 | 2.052804 | 0 | 8.899636 | 0
2018-02-08 18:23 | 443332.3 | 6240.0017 | 3 | 47 | 4.400028 | 0.1224375 | 2.056983 | 0 | 8.91803 | 0
2018-02-08 18:25 | 443452.3 | 6360.0017 | 3 | 47 | 4.400049 | 0.117075 | 2.060983 | 0 | 8.93563 | 0
2018-02-08 18:27 | 443572.3 | 6480.0018 | 3 | 47 | 4.400124 | 0.1123447 | 2.064814 | 0 | 8.952483 | 0
2018-02-08 18:29 | 443692.3 | 6600.0017 | 3 | 47 | 4.400098 | 0.107337 | 2.068474 | 0 | 8.968587 | 0
2018-02-08 18:31 | 443812.3 | 6720.001 | 3 | 47 | 4.400071 | 0.1022425 | 2.07197 | 0 | 8.983972 | 0
2018-02-08 18:33 | 443932.3 | 6840.0009 | 3 | 47 | 4.400095 | 0.09793854 | 2.075305 | 0 | 8.998646 | 0
2018-02-08 18:35 | 444052.3 | 6960.0001 | 3 | 47 | 4.399993 | 0.09246635 | 2.078485 | 0 | 9.012639 | 0
2018-02-08 18:37 | 444172.3 | 7080.0008 | 3 | 47 | 4.400054 | 0.08896351 | 2.081528 | 0 | 9.026026 | 0
2018-02-08 18:39 | 444292.3 | 7200.0011 | 3 | 47 | 4.400077 | 0.08525276 | 2.084436 | 0 | 9.038821 | 0
2018-02-08 18:41 | 444412.3 | 7320.0009 | 3 | 47 | 4.400102 | 0.08168507 | 2.087217 | 0 | 9.05106 | 0
2018-02-08 18:41 | 444415 | 7322.7319 | 3 | 47 | 4.400103 | 0.08149815 | 2.087279 | 0 | 9.051333 | 0
2018-02-08 18:43 | 444535 | 120.0008 | 4 | 47 | 4.387538 | 0 | 2.087279 | 0 | 9.051333 | 0
2018-02-08 18:45 | 444655 | 239.9999 | 4 | 47 | 4.386057 | 0 | 2.087279 | 0 | 9.051333 | 0
2018-02-08 18:46 | 444715 | 300.0014 | 4 | 47 | 4.385563 | 0 | 2.087279 | 0 | 9.051333 | 0
2018-02-08 18:48 | 444835.1 | 120.0001 | 5 | 47 | 3.610466 | -6.52004 | 2.087279 | 0.2173192 | 9.051333 | 0.7978522
2018-02-08 18:50 | 444955.1 | 240.0009 | 5 | 47 | 3.551211 | -6.520048 | 2.087279 | 0.4346443 | 9.051333 | 1.576597
2018-02-08 18:52 | 445075.1 | 360.0009 | 5 | 47 | 3.475479 | -6.520013 | 2.087279 | 0.6519635 | 9.051333 | 2.340193
2018-02-08 18:54 | 445195.1 | 480.0017 | 5 | 47 | 3.40158 | -6.52006 | 2.087279 | 0.8692925 | 9.051333 | 3.087382
2018-02-08 18:56 | 445315.1 | 600.0009 | 5 | 47 | 3.33525 | -6.520073 | 2.087279 | 1.086598 | 9.051333 | 3.819206
2018-02-08 18:58 | 445435.1 | 720 | 5 | 47 | 3.275306 | -6.520018 | 2.087279 | 1.303931 | 9.051333 | 4.537485
2018-02-08 19:00 | 445555.1 | 840.0017 | 5 | 47 | 3.216951 | -6.520062 | 2.087279 | 1.521255 | 9.051333 | 5.242985
2018-02-08 19:02 | 445675.1 | 960.0001 | 5 | 47 | 3.152919 | -6.520018 | 2.087279 | 1.73858 | 9.051333 | 5.935348
2018-02-08 19:04 | 445795.1 | 1080.0008 | 5 | 47 | 3.070213 | -6.519988 | 2.087279 | 1.955891 | 9.051333 | 6.61205
2018-02-08 19:05 | 445868.4 | 1153.2263 | 5 | 47 | 2.999999 | -6.520021 | 2.087279 | 2.088497 | 9.051333 | 7.014764
2018-02-08 19:07 | 445988.4 | 119.9999 | 6 | 47 | 3.747099 | 0 | 2.087279 | 2.088497 | 9.051333 | 7.014764
2018-02-08 19:09 | 446108.4 | 240.0006 | 6 | 47 | 3.768725 | 0 | 2.087279 | 2.088497 | 9.051333 | 7.014764
2018-02-08 19:10 | 446168.4 | 300.0013 | 6 | 47 | 3.776595 | 0 | 2.087279 | 2.088497 | 9.051333 | 7.014764
2018-02-08 19:10 | 446168.4 | 0.0025 | 7 | 48 | 3.776609 | 0 | 0 | 0 | 0 | 0
2018-02-08 19:12 | 446288.5 | 120.0018 | 2 | 48 | 4.200308 | 3.801709 | 0.1441966 | 0 | 0.6037794 | 0
2018-02-08 19:14 | 446408.5 | 240.0002 | 2 | 48 | 4.200293 | 3.458251 | 0.2646359 | 0 | 1.109658 | 0
2018-02-08 19:16 | 446493.3 | 324.8049 | 2 | 48 | 4.200232 | 3.259988 | 0.3437653 | 0 | 1.442022 | 0
2018-02-08 19:18 | 446613.3 | 120.0009 | 3 | 48 | 4.22676 | 3.260074 | 0.4520437 | 0 | 1.898125 | 0
2018-02-08 19:20 | 446733.3 | 240.001 | 3 | 48 | 4.260039 | 3.260001 | 0.5607136 | 0 | 2.359203 | 0
2018-02-08 19:22 | 446853.3 | 360.0009 | 3 | 48 | 4.298858 | 3.260051 | 0.669368 | 0 | 2.824135 | 0
2018-02-08 19:24 | 446973.3 | 480.0001 | 3 | 48 | 4.342565 | 3.260093 | 0.7780283 | 0 | 3.293589 | 0
2018-02-08 19:26 | 447093.3 | 600.001 | 3 | 48 | 4.389301 | 3.260093 | 0.8867006 | 0 | 3.768024 | 0
2018-02-08 19:28 | 447213.3 | 720.001 | 3 | 48 | 4.400271 | 2.890883 | 0.9902558 | 0 | 4.223561 | 0
2018-02-08 19:30 | 447333.3 | 840.0002 | 3 | 48 | 4.400238 | 2.527223 | 1.080358 | 0 | 4.620034 | 0
2018-02-08 19:32 | 447453.3 | 960.0009 | 3 | 48 | 4.400233 | 2.23215 | 1.159526 | 0 | 4.968398 | 0
2018-02-08 19:34 | 447573.3 | 1080.0009 | 3 | 48 | 4.400261 | 1.991101 | 1.229791 | 0 | 5.277582 | 0
2018-02-08 19:36 | 447693.3 | 1200.0002 | 3 | 48 | 4.400248 | 1.792295 | 1.292737 | 0 | 5.55456 | 0
2018-02-08 19:38 | 447813.3 | 1320.0002 | 3 | 48 | 4.400223 | 1.624874 | 1.349598 | 0 | 5.80476 | 0
2018-02-08 19:40 | 447933.3 | 1440.0018 | 3 | 48 | 4.40025 | 1.483781 | 1.401338 | 0 | 6.032426 | 0
2018-02-08 19:42 | 448053.3 | 1560.0003 | 3 | 48 | 4.400203 | 1.361396 | 1.448706 | 0 | 6.240859 | 0
2018-02-08 19:44 | 448173.3 | 1680.0002 | 3 | 48 | 4.400236 | 1.255604 | 1.492279 | 0 | 6.432587 | 0
2018-02-08 19:46 | 448293.3 | 1800.001 | 3 | 48 | 4.400194 | 1.161221 | 1.532529 | 0 | 6.609697 | 0
2018-02-08 19:48 | 448413.3 | 1920.001 | 3 | 48 | 4.400221 | 1.076796 | 1.569805 | 0 | 6.77372 | 0
2018-02-08 19:50 | 448533.3 | 2040.001 | 3 | 48 | 4.400177 | 1.000434 | 1.604408 | 0 | 6.925979 | 0
2018-02-08 19:52 | 448653.3 | 2160.001 | 3 | 48 | 4.400163 | 0.9307051 | 1.636578 | 0 | 7.067535 | 0
2018-02-08 19:54 | 448773.3 | 2280.0002 | 3 | 48 | 4.400152 | 0.8655348 | 1.66651 | 0 | 7.199239 | 0
2018-02-08 19:56 | 448893.3 | 2400.0003 | 3 | 48 | 4.400198 | 0.8060312 | 1.694362 | 0 | 7.321793 | 0
2018-02-08 19:58 | 449013.3 | 2520.001 | 3 | 48 | 4.400198 | 0.7502947 | 1.720287 | 0 | 7.435868 | 0
2018-02-08 20:00 | 449133.3 | 2640.0007 | 3 | 48 | 4.400177 | 0.698431 | 1.744421 | 0 | 7.542065 | 0
2018-02-08 20:02 | 449253.3 | 2760.001 | 3 | 48 | 4.400193 | 0.6506624 | 1.766897 | 0 | 7.640962 | 0
2018-02-08 20:04 | 449373.3 | 2880.001 | 3 | 48 | 4.400086 | 0.6058235 | 1.787837 | 0 | 7.7331 | 0
2018-02-08 20:06 | 449493.3 | 3000.0011 | 3 | 48 | 4.40016 | 0.5664377 | 1.807367 | 0 | 7.819038 | 0
2018-02-08 20:08 | 449613.3 | 3120.001 | 3 | 48 | 4.400213 | 0.5296164 | 1.825613 | 0 | 7.899323 | 0
2018-02-08 20:10 | 449733.3 | 3240.0002 | 3 | 48 | 4.40016 | 0.4955692 | 1.842684 | 0 | 7.974436 | 0
2018-02-08 20:12 | 449853.3 | 3360.0002 | 3 | 48 | 4.400203 | 0.4645643 | 1.858673 | 0 | 8.044792 | 0
2018-02-08 20:14 | 449973.3 | 3480.0009 | 3 | 48 | 4.400161 | 0.434907 | 1.873647 | 0 | 8.110681 | 0
2018-02-08 20:16 | 450093.3 | 3600.0009 | 3 | 48 | 4.400196 | 0.4095173 | 1.887704 | 0 | 8.172534 | 0
2018-02-08 20:18 | 450213.3 | 3720.0009 | 3 | 48 | 4.400129 | 0.3852139 | 1.900939 | 0 | 8.230767 | 0
2018-02-08 20:20 | 450333.3 | 3840.001 | 3 | 48 | 4.40014 | 0.3624115 | 1.913406 | 0 | 8.285627 | 0
2018-02-08 20:22 | 450453.3 | 3960.001 | 3 | 48 | 4.400131 | 0.3422308 | 1.925156 | 0 | 8.337326 | 0
2018-02-08 20:24 | 450573.3 | 4080.001 | 3 | 48 | 4.400148 | 0.3231897 | 1.936235 | 0 | 8.386077 | 0
2018-02-08 20:26 | 450693.3 | 4200.0002 | 3 | 48 | 4.400112 | 0.3051243 | 1.946701 | 0 | 8.432128 | 0
2018-02-08 20:28 | 450813.3 | 4320.0002 | 3 | 48 | 4.400144 | 0.2881126 | 1.956584 | 0 | 8.475614 | 0
2018-02-08 20:30 | 450933.3 | 4440.0001 | 3 | 48 | 4.400072 | 0.2717991 | 1.965917 | 0 | 8.516683 | 0
2018-02-08 20:32 | 451053.3 | 4560.0009 | 3 | 48 | 4.400151 | 0.2573347 | 1.974742 | 0 | 8.555513 | 0
2018-02-08 20:34 | 451173.3 | 4680.0001 | 3 | 48 | 4.400128 | 0.2431164 | 1.983077 | 0 | 8.592189 | 0
2018-02-08 20:36 | 451293.3 | 4800.0011 | 3 | 48 | 4.400081 | 0.2291203 | 1.990958 | 0 | 8.626864 | 0
2018-02-08 20:38 | 451413.3 | 4920.0002 | 3 | 48 | 4.400126 | 0.2164383 | 1.998398 | 0 | 8.659603 | 0
2018-02-08 20:40 | 451533.3 | 5040.0001 | 3 | 48 | 4.400144 | 0.2042789 | 2.005403 | 0 | 8.690426 | 0
2018-02-08 20:42 | 451653.3 | 5160.001 | 3 | 48 | 4.400159 | 0.1926699 | 2.011999 | 0 | 8.719449 | 0
2018-02-08 20:44 | 451773.3 | 5280.0011 | 3 | 48 | 4.400074 | 0.1814756 | 2.018221 | 0 | 8.746825 | 0
2018-02-08 20:46 | 451893.3 | 5400.0009 | 3 | 48 | 4.400085 | 0.1723576 | 2.024124 | 0 | 8.772799 | 0
2018-02-08 20:48 | 452013.3 | 5520.0002 | 3 | 48 | 4.40016 | 0.1641588 | 2.029726 | 0 | 8.797448 | 0
2018-02-08 20:50 | 452133.3 | 5640.0009 | 3 | 48 | 4.400156 | 0.1560555 | 2.035047 | 0 | 8.820863 | 0
2018-02-08 20:52 | 452253.3 | 5760.0002 | 3 | 48 | 4.400086 | 0.1481142 | 2.040112 | 0 | 8.843147 | 0
2018-02-08 20:54 | 452373.3 | 5880.0001 | 3 | 48 | 4.400081 | 0.140893 | 2.044937 | 0 | 8.864377 | 0
2018-02-08 20:56 | 452493.3 | 6000.0002 | 3 | 48 | 4.400114 | 0.1347761 | 2.049529 | 0 | 8.884585 | 0
2018-02-08 20:58 | 452613.3 | 6120.0011 | 3 | 48 | 4.40011 | 0.1283779 | 2.053913 | 0 | 8.903872 | 0
2018-02-08 21:00 | 452733.3 | 6240.0017 | 3 | 48 | 4.400072 | 0.1224012 | 2.058094 | 0 | 8.922272 | 0
2018-02-08 21:02 | 452853.3 | 6360.0002 | 3 | 48 | 4.400074 | 0.1167536 | 2.062092 | 0 | 8.93986 | 0
2018-02-08 21:04 | 452973.3 | 6480.0018 | 3 | 48 | 4.400091 | 0.1117725 | 2.065901 | 0 | 8.956621 | 0
2018-02-08 21:06 | 453093.3 | 6600.0002 | 3 | 48 | 4.400118 | 0.1072989 | 2.069544 | 0 | 8.972652 | 0
2018-02-08 21:08 | 453213.3 | 6720.0019 | 3 | 48 | 4.40014 | 0.102973 | 2.073045 | 0 | 8.988059 | 0
2018-02-08 21:10 | 453333.3 | 6840.0018 | 3 | 48 | 4.400089 | 0.09832859 | 2.076392 | 0 | 9.002783 | 0
2018-02-08 21:12 | 453453.3 | 6960.0002 | 3 | 48 | 4.400071 | 0.09395885 | 2.079592 | 0 | 9.016862 | 0
2018-02-08 21:14 | 453573.3 | 7080.0009 | 3 | 48 | 4.400094 | 0.08965874 | 2.082658 | 0 | 9.030354 | 0
2018-02-08 21:16 | 453693.3 | 7200.0003 | 3 | 48 | 4.40004 | 0.08568382 | 2.085587 | 0 | 9.043243 | 0
2018-02-08 21:18 | 453813.3 | 7320.001 | 3 | 48 | 4.400088 | 0.08208656 | 2.08839 | 0 | 9.055575 | 0
2018-02-08 21:18 | 453844.5 | 7351.2312 | 3 | 48 | 4.400126 | 0.08149815 | 2.089101 | 0 | 9.058704 | 0
2018-02-08 21:20 | 453964.6 | 120.0001 | 4 | 48 | 4.387543 | 0 | 2.089101 | 0 | 9.058704 | 0
2018-02-08 21:22 | 454084.6 | 240.0007 | 4 | 48 | 4.386077 | 0 | 2.089101 | 0 | 9.058704 | 0
2018-02-08 21:23 | 454144.6 | 300.003 | 4 | 48 | 4.385586 | 0 | 2.089101 | 0 | 9.058704 | 0
2018-02-08 21:25 | 454264.7 | 120.0018 | 5 | 48 | 3.610569 | -6.520026 | 2.089101 | 0.2173209 | 9.058704 | 0.7978756
2018-02-08 21:27 | 454384.7 | 240.0011 | 5 | 48 | 3.550848 | -6.520067 | 2.089101 | 0.4346397 | 9.058704 | 1.576595
2018-02-08 21:29 | 454504.7 | 360.001 | 5 | 48 | 3.475041 | -6.520043 | 2.089101 | 0.6519653 | 9.058704 | 2.340104
2018-02-08 21:31 | 454624.7 | 480.0002 | 5 | 48 | 3.401431 | -6.520043 | 2.089101 | 0.8692804 | 9.058704 | 3.087167
2018-02-08 21:33 | 454744.7 | 600.0003 | 5 | 48 | 3.335119 | -6.519978 | 2.089101 | 1.086613 | 9.058704 | 3.819049
2018-02-08 21:35 | 454864.7 | 720.0018 | 5 | 48 | 3.275221 | -6.520048 | 2.089101 | 1.303939 | 9.058704 | 4.53728
2018-02-08 21:37 | 454984.7 | 840.0002 | 5 | 48 | 3.216127 | -6.520057 | 2.089101 | 1.521254 | 9.058704 | 5.242649
2018-02-08 21:39 | 455104.7 | 960.001 | 5 | 48 | 3.151514 | -6.520051 | 2.089101 | 1.738583 | 9.058704 | 5.934764
2018-02-08 21:41 | 455224.7 | 1080.001 | 5 | 48 | 3.068407 | -6.520082 | 2.089101 | 1.955903 | 9.058704 | 6.611115
2018-02-08 21:42 | 455295.4 | 1150.7512 | 5 | 48 | 2.999998 | -6.52002 | 2.089101 | 2.084035 | 9.058704 | 7.000145
2018-02-08 21:44 | 455415.4 | 120.0009 | 6 | 48 | 3.74756 | 0 | 2.089101 | 2.084035 | 9.058704 | 7.000145
2018-02-08 21:46 | 455535.4 | 240.001 | 6 | 48 | 3.769254 | 0 | 2.089101 | 2.084035 | 9.058704 | 7.000145
2018-02-08 21:47 | 455595.4 | 300.0032 | 6 | 48 | 3.777116 | 0 | 2.089101 | 2.084035 | 9.058704 | 7.000145
2018-02-08 21:47 | 455595.5 | 0.0028 | 7 | 49 | 3.777353 | 0 | 0 | 0 | 0 | 0
2018-02-08 21:49 | 455715.5 | 120.001 | 2 | 49 | 4.200292 | 3.79078 | 0.1438848 | 3.37e-10 | 0.6025088 | 1.274e-09
2018-02-08 21:51 | 455835.5 | 240.001 | 2 | 49 | 4.200246 | 3.451318 | 0.2640641 | 3.37e-10 | 1.107295 | 1.274e-09
2018-02-08 21:53 | 455918.8 | 323.2953 | 2 | 49 | 4.200273 | 3.259992 | 0.3417012 | 3.37e-10 | 1.433392 | 1.274e-09
2018-02-08 21:55 | 456038.8 | 120.0002 | 3 | 49 | 4.226417 | 3.260083 | 0.4499802 | 3.37e-10 | 1.889484 | 1.274e-09
2018-02-08 21:57 | 456158.8 | 240.0009 | 3 | 49 | 4.259531 | 3.260007 | 0.5586314 | 3.37e-10 | 2.350436 | 1.274e-09
2018-02-08 21:59 | 456278.8 | 360.001 | 3 | 49 | 4.298528 | 3.260119 | 0.6673047 | 3.37e-10 | 2.815401 | 1.274e-09
2018-02-08 22:01 | 456398.8 | 480.0009 | 3 | 49 | 4.342709 | 3.260036 | 0.7759605 | 3.37e-10 | 3.284819 | 1.274e-09
2018-02-08 22:03 | 456518.8 | 600.001 | 3 | 49 | 4.389969 | 3.260009 | 0.8846385 | 3.37e-10 | 3.759326 | 1.274e-09
2018-02-08 22:05 | 456638.8 | 720.001 | 3 | 49 | 4.400292 | 2.884068 | 0.9879991 | 3.37e-10 | 4.214024 | 1.274e-09
2018-02-08 22:07 | 456758.8 | 840.0002 | 3 | 49 | 4.400286 | 2.520539 | 1.077845 | 3.37e-10 | 4.609373 | 1.274e-09
2018-02-08 22:09 | 456878.8 | 960.0018 | 3 | 49 | 4.40027 | 2.226659 | 1.156772 | 3.37e-10 | 4.956671 | 1.274e-09
2018-02-08 22:11 | 456998.8 | 1080.0003 | 3 | 49 | 4.400258 | 1.987569 | 1.226856 | 3.37e-10 | 5.265061 | 1.274e-09
2018-02-08 22:13 | 457118.8 | 1200.001 | 3 | 49 | 4.400234 | 1.791056 | 1.28972 | 3.37e-10 | 5.541677 | 1.274e-09
2018-02-08 22:15 | 457238.8 | 1320.0009 | 3 | 49 | 4.400211 | 1.626103 | 1.346587 | 3.37e-10 | 5.791904 | 1.274e-09
2018-02-08 22:17 | 457358.8 | 1440.0001 | 3 | 49 | 4.400231 | 1.486671 | 1.39841 | 3.37e-10 | 6.019936 | 1.274e-09
2018-02-08 22:19 | 457478.8 | 1560.0018 | 3 | 49 | 4.400263 | 1.365818 | 1.4459 | 3.37e-10 | 6.228905 | 1.274e-09
2018-02-08 22:21 | 457598.8 | 1680.0003 | 3 | 49 | 4.400234 | 1.258873 | 1.489597 | 3.37e-10 | 6.421178 | 1.274e-09
2018-02-08 22:23 | 457718.8 | 1800.001 | 3 | 49 | 4.400251 | 1.163445 | 1.529934 | 3.37e-10 | 6.598671 | 1.274e-09
2018-02-08 22:25 | 457838.8 | 1920.0001 | 3 | 49 | 4.400191 | 1.076688 | 1.567238 | 3.37e-10 | 6.762817 | 1.274e-09
2018-02-08 22:27 | 457958.8 | 2040.0011 | 3 | 49 | 4.400198 | 0.9988518 | 1.601803 | 3.37e-10 | 6.914909 | 1.274e-09
2018-02-08 22:29 | 458078.8 | 2160.0002 | 3 | 49 | 4.400226 | 0.9288473 | 1.633902 | 3.37e-10 | 7.05615 | 1.274e-09
2018-02-08 22:31 | 458198.8 | 2280.0002 | 3 | 49 | 4.400215 | 0.8645926 | 1.663763 | 3.37e-10 | 7.187546 | 1.274e-09
2018-02-08 22:33 | 458318.8 | 2400.0002 | 3 | 49 | 4.400199 | 0.8048811 | 1.69157 | 3.37e-10 | 7.3099 | 1.274e-09
2018-02-08 22:35 | 458438.8 | 2520.001 | 3 | 49 | 4.400154 | 0.7496624 | 1.717466 | 3.37e-10 | 7.423847 | 1.274e-09
2018-02-08 22:37 | 458558.8 | 2640.0009 | 3 | 49 | 4.400208 | 0.6986294 | 1.741595 | 3.37e-10 | 7.53002 | 1.274e-09
2018-02-08 22:39 | 458678.8 | 2760.0002 | 3 | 49 | 4.400157 | 0.6502562 | 1.764063 | 3.37e-10 | 7.628883 | 1.274e-09
2018-02-08 22:41 | 458798.8 | 2880.001 | 3 | 49 | 4.400175 | 0.6065378 | 1.785004 | 3.37e-10 | 7.721029 | 1.274e-09
2018-02-08 22:43 | 458918.8 | 3000.001 | 3 | 49 | 4.400148 | 0.566103 | 1.804543 | 3.37e-10 | 7.807003 | 1.274e-09
2018-02-08 22:45 | 459038.8 | 3120.0002 | 3 | 49 | 4.400155 | 0.5288124 | 1.822794 | 3.37e-10 | 7.88731 | 1.274e-09
2018-02-08 22:47 | 459158.8 | 3240.0002 | 3 | 49 | 4.400177 | 0.4950733 | 1.839853 | 3.37e-10 | 7.962373 | 1.274e-09
2018-02-08 22:49 | 459278.8 | 3360.0002 | 3 | 49 | 4.400146 | 0.4630356 | 1.855819 | 3.37e-10 | 8.032623 | 1.274e-09
2018-02-08 22:51 | 459398.8 | 3480.0002 | 3 | 49 | 4.400128 | 0.433732 | 1.870762 | 3.37e-10 | 8.098375 | 1.274e-09
2018-02-08 22:53 | 459518.8 | 3600.0002 | 3 | 49 | 4.400153 | 0.4069386 | 1.884771 | 3.37e-10 | 8.160018 | 1.274e-09
2018-02-08 22:55 | 459638.8 | 3720.001 | 3 | 49 | 4.400183 | 0.3820581 | 1.89791 | 3.37e-10 | 8.217833 | 1.274e-09
2018-02-08 22:57 | 459758.8 | 3840.0001 | 3 | 49 | 4.400077 | 0.3579512 | 1.910249 | 3.37e-10 | 8.272127 | 1.274e-09
2018-02-08 22:59 | 459878.8 | 3960.001 | 3 | 49 | 4.400151 | 0.3383293 | 1.921865 | 3.37e-10 | 8.323236 | 1.274e-09
2018-02-08 23:01 | 459998.8 | 4080.001 | 3 | 49 | 4.400142 | 0.3191557 | 1.932811 | 3.37e-10 | 8.371402 | 1.274e-09
2018-02-08 23:03 | 460118.8 | 4200.0002 | 3 | 49 | 4.400118 | 0.3007679 | 1.943141 | 3.37e-10 | 8.416855 | 1.274e-09
2018-02-08 23:05 | 460238.8 | 4320.0002 | 3 | 49 | 4.400167 | 0.284915 | 1.952899 | 3.37e-10 | 8.459791 | 1.274e-09
2018-02-08 23:07 | 460358.8 | 4440.001 | 3 | 49 | 4.4001 | 0.2689629 | 1.962122 | 3.37e-10 | 8.500375 | 1.274e-09
2018-02-08 23:09 | 460478.8 | 4560.0002 | 3 | 49 | 4.400093 | 0.2540359 | 1.970848 | 3.37e-10 | 8.538771 | 1.274e-09
2018-02-08 23:11 | 460598.8 | 4680.0002 | 3 | 49 | 4.400134 | 0.2410278 | 1.979109 | 3.37e-10 | 8.575122 | 1.274e-09
2018-02-08 23:13 | 460718.8 | 4800.001 | 3 | 49 | 4.400105 | 0.228117 | 1.986926 | 3.37e-10 | 8.609515 | 1.274e-09
2018-02-08 23:15 | 460838.8 | 4920.0001 | 3 | 49 | 4.400102 | 0.2162066 | 1.994336 | 3.37e-10 | 8.642122 | 1.274e-09
2018-02-08 23:17 | 460958.8 | 5040.0009 | 3 | 49 | 4.400102 | 0.204855 | 2.001354 | 3.37e-10 | 8.673002 | 1.274e-09
2018-02-08 23:19 | 461078.8 | 5160.001 | 3 | 49 | 4.400082 | 0.1930227 | 2.007994 | 3.37e-10 | 8.702218 | 1.274e-09
2018-02-08 23:21 | 461198.8 | 5280.0012 | 3 | 49 | 4.400088 | 0.1819811 | 2.014259 | 3.37e-10 | 8.729783 | 1.274e-09
2018-02-08 23:23 | 461318.8 | 5400.0002 | 3 | 49 | 4.400115 | 0.1723633 | 2.020163 | 3.37e-10 | 8.755763 | 1.274e-09
2018-02-08 23:25 | 461438.8 | 5520.0001 | 3 | 49 | 4.400099 | 0.1626501 | 2.025743 | 3.37e-10 | 8.780315 | 1.274e-09
2018-02-08 23:27 | 461558.8 | 5640.0002 | 3 | 49 | 4.400054 | 0.1542072 | 2.031034 | 3.37e-10 | 8.803595 | 1.274e-09
2018-02-08 23:29 | 461678.8 | 5760.0001 | 3 | 49 | 4.400085 | 0.1470213 | 2.036062 | 3.37e-10 | 8.82572 | 1.274e-09
2018-02-08 23:31 | 461798.8 | 5880.001 | 3 | 49 | 4.400152 | 0.1406374 | 2.040848 | 3.37e-10 | 8.846778 | 1.274e-09
2018-02-08 23:33 | 461918.8 | 6000.001 | 3 | 49 | 4.40015 | 0.1340046 | 2.045412 | 3.37e-10 | 8.866858 | 1.274e-09
2018-02-08 23:35 | 462038.8 | 6120.001 | 3 | 49 | 4.400126 | 0.1274996 | 2.049762 | 3.37e-10 | 8.886003 | 1.274e-09
2018-02-08 23:37 | 462158.8 | 6240.0001 | 3 | 49 | 4.400079 | 0.1214294 | 2.053909 | 3.37e-10 | 8.904247 | 1.274e-09
2018-02-08 23:39 | 462278.8 | 6360.0002 | 3 | 49 | 4.400082 | 0.1160192 | 2.057862 | 3.37e-10 | 8.921642 | 1.274e-09
2018-02-08 23:41 | 462398.8 | 6480.0001 | 3 | 49 | 4.400089 | 0.1109533 | 2.061645 | 3.37e-10 | 8.938288 | 1.274e-09
2018-02-08 23:43 | 462518.8 | 6600.0004 | 3 | 49 | 4.4001 | 0.1066132 | 2.06527 | 3.37e-10 | 8.95424 | 1.274e-09
2018-02-08 23:45 | 462638.8 | 6720.0001 | 3 | 49 | 4.400054 | 0.1012392 | 2.068732 | 3.37e-10 | 8.969472 | 1.274e-09
2018-02-08 23:47 | 462758.8 | 6840.0009 | 3 | 49 | 4.40002 | 0.09681892 | 2.072043 | 3.37e-10 | 8.984039 | 1.274e-09
2018-02-08 23:49 | 462878.8 | 6960.001 | 3 | 49 | 4.400151 | 0.09356689 | 2.075212 | 3.37e-10 | 8.997983 | 1.274e-09
2018-02-08 23:51 | 462998.8 | 7080.0002 | 3 | 49 | 4.400116 | 0.0892477 | 2.078244 | 3.37e-10 | 9.011324 | 1.274e-09
2018-02-08 23:53 | 463118.8 | 7200.0002 | 3 | 49 | 4.400068 | 0.08527374 | 2.081148 | 3.37e-10 | 9.024104 | 1.274e-09
2018-02-08 23:55 | 463238.8 | 7320.0001 | 3 | 49 | 4.400092 | 0.08166599 | 2.083927 | 3.37e-10 | 9.036329 | 1.274e-09
2018-02-08 23:55 | 463247.4 | 7328.5064 | 3 | 49 | 4.400127 | 0.08149815 | 2.08412 | 3.37e-10 | 9.03718 | 1.274e-09
2018-02-08 23:57 | 463367.4 | 120.0005 | 4 | 49 | 4.387529 | 0 | 2.08412 | 3.37e-10 | 9.03718 | 1.274e-09
2018-02-08 23:59 | 463487.4 | 239.9998 | 4 | 49 | 4.386075 | 0 | 2.08412 | 3.37e-10 | 9.03718 | 1.274e-09
2018-02-09 | 463547.4 | 300.0028 | 4 | 49 | 4.38557 | 0 | 2.08412 | 3.37e-10 | 9.03718 | 1.274e-09
2018-02-09 00:02 | 463667.5 | 120.001 | 5 | 49 | 3.611248 | -6.520047 | 2.08412 | 0.2172974 | 9.03718 | 0.7979343
2018-02-09 00:04 | 463787.5 | 240.0002 | 5 | 49 | 3.551551 | -6.520013 | 2.08412 | 0.4346242 | 9.03718 | 1.57683
2018-02-09 00:06 | 463907.5 | 360.001 | 5 | 49 | 3.475545 | -6.52006 | 2.08412 | 0.6519518 | 9.03718 | 2.340511
2018-02-09 00:08 | 464027.5 | 480.0009 | 5 | 49 | 3.401476 | -6.520008 | 2.08412 | 0.8692832 | 9.03718 | 3.087704
2018-02-09 00:10 | 464147.5 | 600.0002 | 5 | 49 | 3.334592 | -6.520102 | 2.08412 | 1.086587 | 9.03718 | 3.819422
2018-02-09 00:12 | 464267.5 | 720.0002 | 5 | 49 | 3.274385 | -6.520005 | 2.08412 | 1.303925 | 9.03718 | 4.537545
2018-02-09 00:14 | 464387.5 | 840.0009 | 5 | 49 | 3.215413 | -6.520001 | 2.08412 | 1.521245 | 9.03718 | 5.242751
2018-02-09 00:16 | 464507.5 | 960.001 | 5 | 49 | 3.149823 | -6.520057 | 2.08412 | 1.738578 | 9.03718 | 5.934646
2018-02-09 00:18 | 464627.5 | 1080.0018 | 5 | 49 | 3.064945 | -6.520003 | 2.08412 | 1.955905 | 9.03718 | 6.610509
2018-02-09 00:19 | 464693.2 | 1145.6969 | 5 | 49 | 2.999997 | -6.52008 | 2.08412 | 2.074871 | 9.03718 | 6.971467
2018-02-09 00:21 | 464813.2 | 120.001 | 6 | 49 | 3.748548 | 0 | 2.08412 | 2.074889 | 9.03718 | 6.971522
2018-02-09 00:23 | 464933.2 | 240.0011 | 6 | 49 | 3.770339 | 0 | 2.08412 | 2.074889 | 9.03718 | 6.971522
2018-02-09 00:24 | 464993.2 | 300.0025 | 6 | 49 | 3.778226 | 0 | 2.08412 | 2.074889 | 9.03718 | 6.971522
2018-02-09 00:24 | 464993.2 | 0.0028 | 7 | 50 | 3.778358 | 0 | 0 | 0 | 0 | 0
2018-02-09 00:26 | 465113.3 | 120.0003 | 2 | 50 | 4.200304 | 3.758529 | 0.1430033 | 0 | 0.598918 | 0
2018-02-09 00:28 | 465233.3 | 240.0011 | 2 | 50 | 4.200261 | 3.423018 | 0.2621439 | 0 | 1.099342 | 0
2018-02-09 00:29 | 465305 | 311.6361 | 2 | 50 | 4.200241 | 3.259995 | 0.3286455 | 0 | 1.378666 | 0
2018-02-09 00:31 | 465425 | 120.0008 | 3 | 50 | 4.225959 | 3.260036 | 0.4369202 | 0 | 1.834713 | 0
2018-02-09 00:33 | 465545 | 240.0001 | 3 | 50 | 4.258598 | 3.259999 | 0.5455725 | 0 | 2.295593 | 0
2018-02-09 00:35 | 465665 | 360.0001 | 3 | 50 | 4.296859 | 3.260076 | 0.6542425 | 0 | 2.760401 | 0
2018-02-09 00:37 | 465785 | 480.0001 | 3 | 50 | 4.340473 | 3.260053 | 0.7628981 | 0 | 3.229606 | 0
2018-02-09 00:39 | 465905 | 600.0001 | 3 | 50 | 4.387545 | 3.260085 | 0.8715601 | 0 | 3.703784 | 0
2018-02-09 00:41 | 466025 | 720 | 3 | 50 | 4.400311 | 2.901608 | 0.9754919 | 0 | 4.160933 | 0
2018-02-09 00:43 | 466145 | 840.0002 | 3 | 50 | 4.400283 | 2.53057 | 1.065785 | 0 | 4.558248 | 0
2018-02-09 00:45 | 466265 | 960.0001 | 3 | 50 | 4.400247 | 2.230786 | 1.144974 | 0 | 4.906699 | 0
2018-02-09 00:47 | 466385 | 1080.0001 | 3 | 50 | 4.400233 | 1.987931 | 1.215145 | 0 | 5.21547 | 0
2018-02-09 00:49 | 466505 | 1200.0001 | 3 | 50 | 4.400259 | 1.789733 | 1.278 | 0 | 5.49205 | 0
2018-02-09 00:51 | 466625 | 1320.0017 | 3 | 50 | 4.400241 | 1.624746 | 1.334826 | 0 | 5.742098 | 0
2018-02-09 00:53 | 466745 | 1440.0001 | 3 | 50 | 4.400202 | 1.484559 | 1.386582 | 0 | 5.969836 | 0
2018-02-09 00:55 | 466865 | 1560.0017 | 3 | 50 | 4.40026 | 1.364535 | 1.434011 | 0 | 6.178535 | 0
2018-02-09 00:57 | 466985 | 1680.0001 | 3 | 50 | 4.400225 | 1.258143 | 1.477681 | 0 | 6.370692 | 0
2018-02-09 00:59 | 467105 | 1800 | 3 | 50 | 4.400254 | 1.16533 | 1.518031 | 0 | 6.548242 | 0
2018-02-09 01:01 | 467225 | 1920.0009 | 3 | 50 | 4.400214 | 1.081583 | 1.555439 | 0 | 6.712841 | 0
2018-02-09 01:03 | 467345 | 2040.0001 | 3 | 50 | 4.400218 | 1.005429 | 1.590205 | 0 | 6.86582 | 0
2018-02-09 01:05 | 467465 | 2160.0017 | 3 | 50 | 4.400172 | 0.9347296 | 1.622534 | 0 | 7.008074 | 0
2018-02-09 01:07 | 467585 | 2280.0001 | 3 | 50 | 4.400169 | 0.8698492 | 1.652605 | 0 | 7.140394 | 0
2018-02-09 01:09 | 467705 | 2400.001 | 3 | 50 | 4.400211 | 0.8103132 | 1.680598 | 0 | 7.263567 | 0
2018-02-09 01:11 | 467825 | 2520.001 | 3 | 50 | 4.400219 | 0.7547302 | 1.706666 | 0 | 7.378272 | 0
2018-02-09 01:13 | 467945 | 2640 | 3 | 50 | 4.400128 | 0.7028465 | 1.730953 | 0 | 7.48514 | 0
2018-02-09 01:15 | 468065 | 2760.0003 | 3 | 50 | 4.400133 | 0.6553955 | 1.753594 | 0 | 7.584761 | 0
2018-02-09 01:17 | 468185 | 2880.0001 | 3 | 50 | 4.400194 | 0.6119089 | 1.774703 | 0 | 7.677645 | 0
2018-02-09 01:19 | 468305 | 3000.0016 | 3 | 50 | 4.400215 | 0.5708494 | 1.794397 | 0 | 7.764305 | 0
2018-02-09 01:21 | 468425 | 3120.0005 | 3 | 50 | 4.400177 | 0.5330639 | 1.812781 | 0 | 7.845196 | 0
2018-02-09 01:23 | 468545 | 3240.0008 | 3 | 50 | 4.400189 | 0.4984694 | 1.829961 | 0 | 7.920791 | 0
2018-02-09 01:25 | 468665 | 3360.001 | 3 | 50 | 4.400151 | 0.465929 | 1.846031 | 0 | 7.991502 | 0
2018-02-09 01:27 | 468785 | 3480.0001 | 3 | 50 | 4.4002 | 0.4373665 | 1.861075 | 0 | 8.057698 | 0
2018-02-09 01:29 | 468905 | 3600.0002 | 3 | 50 | 4.400174 | 0.4098454 | 1.875176 | 0 | 8.119744 | 0
2018-02-09 01:31 | 469025 | 3720.0009 | 3 | 50 | 4.400186 | 0.3848639 | 1.888406 | 0 | 8.177957 | 0
2018-02-09 01:33 | 469145 | 3840.0008 | 3 | 50 | 4.400096 | 0.3603344 | 1.900825 | 0 | 8.232605 | 0
2018-02-09 01:35 | 469265 | 3960.0001 | 3 | 50 | 4.400197 | 0.3397617 | 1.912493 | 0 | 8.283944 | 0
2018-02-09 01:37 | 469385 | 4080 | 3 | 50 | 4.400095 | 0.3185205 | 1.92346 | 0 | 8.332199 | 0
2018-02-09 01:39 | 469505 | 4200.0009 | 3 | 50 | 4.400158 | 0.3009968 | 1.933781 | 0 | 8.377615 | 0
2018-02-09 01:41 | 469625 | 4320 | 3 | 50 | 4.400146 | 0.2841358 | 1.943526 | 0 | 8.420496 | 0
2018-02-09 01:43 | 469745 | 4440.0001 | 3 | 50 | 4.400133 | 0.2693148 | 1.952752 | 0 | 8.461092 | 0
2018-02-09 01:45 | 469865 | 4560.0018 | 3 | 50 | 4.400155 | 0.2551603 | 1.961486 | 0 | 8.499519 | 0
2018-02-09 01:47 | 469985 | 4680.0017 | 3 | 50 | 4.400136 | 0.2413778 | 1.969751 | 0 | 8.535886 | 0
2018-02-09 01:49 | 470105 | 4800.0001 | 3 | 50 | 4.400088 | 0.2284365 | 1.977587 | 0 | 8.570367 | 0
2018-02-09 01:51 | 470225 | 4920 | 3 | 50 | 4.4001 | 0.2164755 | 1.985014 | 0 | 8.603049 | 0
2018-02-09 01:53 | 470345 | 5040.0001 | 3 | 50 | 4.400132 | 0.2053995 | 1.992058 | 0 | 8.63404 | 0
2018-02-09 01:55 | 470465 | 5160.0001 | 3 | 50 | 4.400136 | 0.1947823 | 1.998727 | 0 | 8.663386 | 0
2018-02-09 01:57 | 470585 | 5280.0009 | 3 | 50 | 4.400105 | 0.1847668 | 2.005053 | 0 | 8.69122 | 0
2018-02-09 01:59 | 470705 | 5400.0001 | 3 | 50 | 4.40011 | 0.1755781 | 2.011058 | 0 | 8.717642 | 0
2018-02-09 02:01 | 470825 | 5520.0008 | 3 | 50 | 4.400094 | 0.1658688 | 2.016747 | 0 | 8.742675 | 0
2018-02-09 02:03 | 470945 | 5640.0009 | 3 | 50 | 4.400114 | 0.157485 | 2.022135 | 0 | 8.766384 | 0
2018-02-09 02:05 | 471065 | 5760.0016 | 3 | 50 | 4.40008 | 0.1488056 | 2.027246 | 0 | 8.788872 | 0
2018-02-09 02:07 | 471185 | 5880.0001 | 3 | 50 | 4.400104 | 0.1412611 | 2.032085 | 0 | 8.810164 | 0
2018-02-09 02:09 | 471305 | 6000.0008 | 3 | 50 | 4.400128 | 0.1343908 | 2.036676 | 0 | 8.830368 | 0
2018-02-09 02:11 | 471425 | 6120.0001 | 3 | 50 | 4.400148 | 0.1282282 | 2.041046 | 0 | 8.849592 | 0
2018-02-09 02:13 | 471545 | 6240.0018 | 3 | 50 | 4.400072 | 0.1217661 | 2.045207 | 0 | 8.867904 | 0
2018-02-09 02:15 | 471665 | 6360.0001 | 3 | 50 | 4.400053 | 0.1159859 | 2.049185 | 0 | 8.885405 | 0
2018-02-09 02:17 | 471785 | 6480.0001 | 3 | 50 | 4.400073 | 0.1109409 | 2.052975 | 0 | 8.902082 | 0
2018-02-09 02:19 | 471905 | 6600.0008 | 3 | 50 | 4.400146 | 0.1069889 | 2.056592 | 0 | 8.917995 | 0
2018-02-09 02:21 | 472025 | 6720.0002 | 3 | 50 | 4.400028 | 0.1012192 | 2.060051 | 0 | 8.933216 | 0
2018-02-09 02:23 | 472145 | 6840.0017 | 3 | 50 | 4.400004 | 0.09681416 | 2.063371 | 0 | 8.947825 | 0
2018-02-09 02:25 | 472265 | 6960.0009 | 3 | 50 | 4.400153 | 0.09393692 | 2.066554 | 0 | 8.961833 | 0
2018-02-09 02:27 | 472385 | 7080 | 3 | 50 | 4.400102 | 0.08965492 | 2.069603 | 0 | 8.97525 | 0
2018-02-09 02:29 | 472505 | 7200.0017 | 3 | 50 | 4.400104 | 0.08593178 | 2.072524 | 0 | 8.988099 | 0
2018-02-09 02:31 | 472625 | 7320.0001 | 3 | 50 | 4.400127 | 0.08209705 | 2.075318 | 0 | 9.000393 | 0
2018-02-09 02:31 | 472630.4 | 7325.4384 | 3 | 50 | 4.400082 | 0.08149624 | 2.075442 | 0 | 9.000938 | 0
2018-02-09 02:33 | 472750.4 | 120.0006 | 4 | 50 | 4.38751 | 0 | 2.075442 | 0 | 9.000939 | 0
2018-02-09 02:35 | 472870.4 | 239.9999 | 4 | 50 | 4.386003 | 0 | 2.075442 | 0 | 9.000939 | 0
2018-02-09 02:36 | 472930.4 | 300.0053 | 4 | 50 | 4.385523 | 0 | 2.075442 | 0 | 9.000939 | 0
2018-02-09 02:38 | 473050.5 | 120.0018 | 5 | 50 | 3.613259 | -6.520063 | 2.075442 | 0.2173151 | 9.000939 | 0.798433
2018-02-09 02:40 | 473170.5 | 240.0001 | 5 | 50 | 3.553318 | -6.519973 | 2.075442 | 0.4346361 | 9.000939 | 1.577671
2018-02-09 02:42 | 473290.5 | 360.0009 | 5 | 50 | 3.477411 | -6.52002 | 2.075442 | 0.6519754 | 9.000939 | 2.341784
2018-02-09 02:44 | 473410.5 | 480.0001 | 5 | 50 | 3.403077 | -6.520089 | 2.075442 | 0.8692881 | 9.000939 | 3.089308
2018-02-09 02:46 | 473530.5 | 600.001 | 5 | 50 | 3.336065 | -6.520095 | 2.075442 | 1.086617 | 9.000939 | 3.821457
2018-02-09 02:48 | 473650.5 | 720.0003 | 5 | 50 | 3.275499 | -6.519993 | 2.075442 | 1.303931 | 9.000939 | 4.539769
2018-02-09 02:50 | 473770.5 | 840.0009 | 5 | 50 | 3.216384 | -6.520089 | 2.075442 | 1.521264 | 9.000939 | 5.245234
2018-02-09 02:52 | 473890.5 | 960.0018 | 5 | 50 | 3.151358 | -6.520063 | 2.075442 | 1.738596 | 9.000939 | 5.937405
2018-02-09 02:54 | 474010.5 | 1080.0001 | 5 | 50 | 3.067297 | -6.520018 | 2.075442 | 1.955915 | 9.000939 | 6.613636
2018-02-09 02:55 | 474079 | 1148.4528 | 5 | 50 | 2.999995 | -6.520062 | 2.075442 | 2.079882 | 9.000939 | 6.989917
2018-02-09 02:57 | 474199 | 120.0008 | 6 | 50 | 3.747903 | 0 | 2.075442 | 2.079882 | 9.000939 | 6.989917
2018-02-09 02:59 | 474319 | 240.0001 | 6 | 50 | 3.76957 | 0 | 2.075442 | 2.079882 | 9.000939 | 6.989917
2018-02-09 03:00 | 474379 | 300.0032 | 6 | 50 | 3.777469 | 0 | 2.075442 | 2.079882 | 9.000939 | 6.989917
2018-02-09 03:00 | 474379 | 0.0026 | 7 | 51 | 3.777776 | 0 | 0 | 0 | 0 | 0
2018-02-09 03:02 | 474499.1 | 120.0008 | 8 | 51 | 4.148939 | 3.259986 | 0.1086576 | 0 | 0.4451225 | 0
2018-02-09 03:04 | 474619.1 | 240.0009 | 8 | 51 | 4.183433 | 3.260024 | 0.2173165 | 0 | 0.8981009 | 0
2018-02-09 03:06 | 474711.1 | 331.9752 | 8 | 51 | 4.2 | 3.260013 | 0.300603 | 0 | 1.247228 | 0